## unit
NMC-532_2_4.xlsx
device | 124 | 9 | 6
Start time |  | 2023-04-03 17:50:55 |  | End time |  | 2023-04-18 19:54:02
NDA file path
List of unit plans
Time | Current | Voltage | Capacity | Energy | Power | Internal resistance | Temperature | Air pressure
hh:mm:ss | mA | V | mAh | Wh | W | mΩ | ℃ | kPa

## test
Test information
Start step ID |  | 1 | Volt. upper |  | - | P/N |  | 2023-04-03 17-50-54
Cycle count |  | 103 | Volt. lower |  | - | Builder |  | -
Record settings |  | 30,s/0V/0mA | Curr. lower |  | - | Remarks |  | NMC-532_2_4
Voltage range |  | 5V | Curr. upper |  | - | - |  | -
Current range |  | +10,/-10,mA(1,mA/5,mA/10,mA) | Start time |  | 2023-04-03 17:50:55 | Barcode |  | NMC-532_2_4
Active material |  | 14,094mg | Nominal capacity |  | 2,3mAh
Step plan
Step ID | Step Name | Step Time(hh:mm:ss.ms) | Voltage(V) | C-rate(C) | Current(mA) | Cutoff voltage (V) | Cut-off C-rate(C) | Cut-off curr.(mA) | Energy(Wh) | -ΔV(V) | Power(W) | Resistance(mΩ) | Capacity(mAh) | Record settings | Auxiliary channel recording condition | Max Vi(V) | Min Vi(V) | Max Ti(℃) | Min Ti(℃) | Segment record1 | Segment record2
1 | Rest | 08:00:00.000 | [11 empty] | 30,s/0V/0mA
2 | CC Chg | 50:00:00.000 |  | 0,05 | 0,1127 | 4,3 | [7 empty] | 30,s/0V/0mA
3 | Rest | 00:30:00.000 | [11 empty] | 30,s/0V/0mA
4 | CC DChg | 50:00:00.000 |  | 0,05 | 0,1127 | 3,2 | [7 empty] | 30,s/0V/0mA
5 | Rest | 00:15:00.000 | [11 empty] | 30,s/0V/0mA
6 | Cycle | Start step ID:2 | Cycle count:2
7 | CC Chg | 20:00:00.000 |  | 0,1 | 0,2255 | 4,3 | [7 empty] | 30,s/0V/0mA
8 | Rest | 00:15:00.000 | [11 empty] | 30,s/0V/0mA
9 | CC DChg | 20:00:00.000 |  | 0,1 | 0,2255 | 3,2 | [7 empty] | 30,s/0V/0mA
10 | Rest | 00:15:00.000 | [11 empty] | 30,s/0V/0mA
11 | Cycle | Start step ID:7 | Cycle count:2
12 | CC Chg | 10:00:00.000 |  | 0,2 | 0,451 | 4,3 | [7 empty] | 30,s/0V/0mA
13 | Rest | 00:15:00.000 | [11 empty] | 30,s/0V/0mA
14 | CC DChg | 20:00:00.000 |  | 0,2 | 0,451 | 3,2 | [7 empty] | 30,s/0V/0mA
15 | Rest | 00:15:00.000 | [11 empty] | 30,s/0V/0mA
16 | Cycle | Start step ID:12 | Cycle count:2
17 | CC Chg | 02:00:00.000 |  | 1, | 2,255 | 4,3 | [7 empty] | 30,s/0V/0mA
18 | Rest | 00:15:00.000 | [11 empty] | 30,s/0V/0mA
19 | CC DChg | 02:00:00.000 |  | 1, | 2,255 | 3,2 | [7 empty] | 30,s/0V/0mA
20 | Rest | 00:15:00.000 | [11 empty] | 30,s/0V/0mA
21 | Cycle | Start step ID:17 | Cycle count:100
22 | End

## cycle
Cycle ID | Absolute start time | Absolute end time | Charge Cap.(mAh) | DChg cap .(mAh) | Charging capacity(mAh/g) | Discharge specific capacity(mAh/g) | Chg-DChg Eff(%) | Chg Eng.(Wh) | Discharge energy(Wh) | Charge ratio energy(mWh/g) | Discharge specific energy(mWh/g) | Constant current charge ratio(%) | Constant current charge capacity(mAh) | Plateau cap.(mAh) | Platform specific capacity | Platform capacity efficiency(%) | Plateau time | Charge capacitor(F) | Discharge capacitor(F) | Median voltage(V) | Discharge capacity decay rate(%) | Chg time | DChg time | Net discharge capacity(mAh) | Net discharge energy(Wh) | Energy efficiency(%)
1 | 2023-04-03 17:50:55 | 2023-04-06 05:34:37 | 3.4028 | 2.3462 | 241.44 | 166.47 | 68.95 | 0.0132611 | 0.0089989 | 940.9 | 638.49 | 100 | 3.4028 | 2.2372 | 158.7 | 95.36 | 19:50:30 | 9.6026 | 7.8243 | 3.7839 | 100 | 108623000 | 74910100 | -1.0566 | -0.0042621 | 67.86
2 | 2023-04-06 05:34:37 | 2023-04-09 00:27:47 | 5.0607 | 4.7688 | 359.07 | 338.36 | 94.23 | 0.0196633 | 0.0182953 | 1395.15 | 1298.09 | 100 | 5.0607 | 2.2924 | 162.7 | 95.65 | 20:20:00 | 26.7427 | 15.9798 | 3.7837 | 203.26 | 121917700 | 114386300 | -0.2919 | -0.001368 | 93.04
3 | 2023-04-09 00:27:47 | 2023-04-10 09:04:36 | 4.8074 | 4.6541 | 341.1 | 330.22 | 96.81 | 0.0187437 | 0.0177762 | 1329.9 | 1261.26 | 100 | 4.8074 | 2.2426 | 159.1 | 94.64 | 09:56:30 | 26.8168 | 15.9362 | 3.7758 | 198.37 | 57765700 | 56049300 | -0.1534 | -0.0009674 | 94.84
4 | 2023-04-10 09:04:36 | 2023-04-10 21:59:11 | 4.3492 | 4.1147 | 308.58 | 291.94 | 94.61 | 0.0172214 | 0.0153292 | 1221.9 | 1087.64 | 100 | 4.3492 | 2.0976 | 148.8 | 91.97 | 04:39:00 | 32.0246 | 16.1709 | 3.7572 | 175.37 | 21747400 | 21129000 | -0.2345 | -0.0018922 | 89.01
5 | 2023-04-10 21:59:12 | 2023-04-11 00:05:24 | 1.8401 | 1.7773 | 130.56 | 126.1 | 96.59 | 0.0074107 | 0.0064381 | 525.8 | 456.79 | 100 | 1.8401 | 0.921 | 65.3 | 51.82 | 00:24:30 | 14.2857 | 7.9927 | 3.6058 | 75.75 | 2936900 | 2836800 | -0.0628 | -0.0009726 | 86.88
6 | 2023-04-11 00:05:25 | 2023-04-11 02:10:24 | 1.7879 | 1.7828 | 126.86 | 126.49 | 99.71 | 0.0072116 | 0.0064391 | 511.68 | 456.87 | 100 | 1.7879 | 0.9022 | 64 | 50.61 | 00:24:00 | 16.5888 | 8.0831 | 3.6046 | 75.99 | 2853700 | 2845600 | -0.0051 | -0.0007725 | 89.29
7 | 2023-04-11 02:10:25 | 2023-04-11 04:15:38 | 1.7955 | 1.7837 | 127.39 | 126.56 | 99.34 | 0.0072424 | 0.0064425 | 513.87 | 457.11 | 100 | 1.7955 | 0.9022 | 64 | 50.58 | 00:24:00 | 16.4932 | 8.1025 | 3.6026 | 76.02 | 2865700 | 2847100 | -0.0118 | -0.0007999 | 88.96
8 | 2023-04-11 04:15:38 | 2023-04-11 06:21:01 | 1.7986 | 1.7869 | 127.62 | 126.78 | 99.35 | 0.0072557 | 0.0064503 | 514.8 | 457.67 | 100 | 1.7986 | 0.8833 | 62.7 | 49.44 | 00:23:30 | 16.4844 | 8.154 | 3.5961 | 76.16 | 2870800 | 2852300 | -0.0118 | -0.0008053 | 88.9
9 | 2023-04-11 06:21:01 | 2023-04-11 08:26:22 | 1.8022 | 1.7818 | 127.87 | 126.42 | 98.87 | 0.0072713 | 0.0064288 | 515.91 | 456.14 | 100 | 1.8022 | 0.8646 | 61.3 | 48.52 | 00:23:00 | 16.0155 | 8.162 | 3.5972 | 75.94 | 2876400 | 2844100 | -0.0204 | -0.0008425 | 88.41
10 | 2023-04-11 08:26:22 | 2023-04-11 10:31:28 | 1.7987 | 1.7771 | 127.62 | 126.09 | 98.8 | 0.0072607 | 0.0064065 | 515.16 | 454.55 | 100 | 1.7987 | 0.8458 | 60 | 47.59 | 00:22:30 | 16.1642 | 8.1781 | 3.5935 | 75.75 | 2870700 | 2836600 | -0.0216 | -0.0008542 | 88.23
11 | 2023-04-11 10:31:28 | 2023-04-11 12:36:20 | 1.7958 | 1.7705 | 127.42 | 125.62 | 98.59 | 0.007252 | 0.006379 | 514.55 | 452.6 | 100 | 1.7958 | 0.8458 | 60 | 47.77 | 00:22:30 | 15.4071 | 8.128 | 3.5902 | 75.46 | 2865900 | 2826000 | -0.0252 | -0.000873 | 87.96
12 | 2023-04-11 12:36:20 | 2023-04-11 14:40:52 | 1.7889 | 1.7648 | 126.93 | 125.21 | 98.65 | 0.0072267 | 0.0063518 | 512.75 | 450.68 | 100 | 1.7889 | 0.827 | 58.7 | 46.86 | 00:22:00 | 15.6958 | 8.2082 | 3.5871 | 75.22 | 2854800 | 2816700 | -0.0241 | -0.0008749 | 87.89
13 | 2023-04-11 14:40:52 | 2023-04-11 16:45:09 | 1.7849 | 1.7591 | 126.64 | 124.81 | 98.55 | 0.0072132 | 0.006328 | 511.79 | 448.99 | 100 | 1.7849 | 0.8082 | 57.3 | 45.94 | 00:21:30 | 15.3724 | 8.22 | 3.5848 | 74.98 | 2848500 | 2807700 | -0.0258 | -0.0008852 | 87.73
14 | 2023-04-11 16:45:09 | 2023-04-11 18:49:09 | 1.7813 | 1.7535 | 126.38 | 124.42 | 98.44 | 0.0072001 | 0.0063064 | 510.86 | 447.46 | 100 | 1.7813 | 0.8082 | 57.3 | 46.09 | 00:21:30 | 15.0387 | 8.2197 | 3.5828 | 74.74 | 2842700 | 2798800 | -0.0277 | -0.0008937 | 87.59
15 | 2023-04-11 18:49:09 | 2023-04-11 20:52:53 | 1.7756 | 1.7477 | 125.99 | 124 | 98.42 | 0.0071791 | 0.0062792 | 509.38 | 445.52 | 100 | 1.7756 | 0.7894 | 56 | 45.17 | 00:21:00 | 15.5872 | 8.221 | 3.5834 | 74.49 | 2833800 | 2789400 | -0.028 | -0.0008999 | 87.46
16 | 2023-04-11 20:52:53 | 2023-04-11 22:56:14 | 1.7704 | 1.7392 | 125.62 | 123.4 | 98.24 | 0.0071604 | 0.0062456 | 508.05 | 443.14 | 100 | 1.7704 | 0.7706 | 54.7 | 44.31 | 00:20:30 | 15.0603 | 8.2178 | 3.5802 | 74.13 | 2825600 | 2776000 | -0.0312 | -0.0009148 | 87.22
17 | 2023-04-11 22:56:14 | 2023-04-12 00:59:24 | 1.764 | 1.7383 | 125.16 | 123.33 | 98.54 | 0.0071363 | 0.0062388 | 506.34 | 442.66 | 100 | 1.764 | 0.7706 | 54.7 | 44.33 | 00:20:30 | 15.4286 | 8.2286 | 3.5787 | 74.09 | 2815400 | 2774500 | -0.0257 | -0.0008976 | 87.42
18 | 2023-04-12 00:59:24 | 2023-04-12 03:02:24 | 1.7625 | 1.7331 | 125.05 | 122.97 | 98.33 | 0.0071308 | 0.0062191 | 505.94 | 441.26 | 100 | 1.7625 | 0.7518 | 53.3 | 43.38 | 00:20:00 | 15.2667 | 8.2256 | 3.5772 | 73.87 | 2813000 | 2766300 | -0.0294 | -0.0009116 | 87.22
19 | 2023-04-12 03:02:24 | 2023-04-12 05:05:11 | 1.7588 | 1.7286 | 124.79 | 122.65 | 98.29 | 0.0071164 | 0.0062005 | 504.92 | 439.94 | 100 | 1.7588 | 0.7518 | 53.3 | 43.49 | 00:20:00 | 14.6631 | 8.2197 | 3.5754 | 73.68 | 2807300 | 2759300 | -0.0301 | -0.0009159 | 87.13
20 | 2023-04-12 05:05:11 | 2023-04-12 07:07:41 | 1.7528 | 1.7243 | 124.36 | 122.34 | 98.37 | 0.0070938 | 0.0061803 | 503.32 | 438.51 | 100 | 1.7528 | 0.733 | 52 | 42.51 | 00:19:30 | 15.0812 | 8.1892 | 3.572 | 73.49 | 2797700 | 2752200 | -0.0285 | -0.0009135 | 87.12
21 | 2023-04-12 07:07:41 | 2023-04-12 09:09:58 | 1.7504 | 1.7197 | 124.19 | 122.01 | 98.25 | 0.0070862 | 0.006162 | 502.78 | 437.21 | 100 | 1.7504 | 0.7331 | 52 | 42.63 | 00:19:30 | 15.082 | 8.2358 | 3.5702 | 73.3 | 2793700 | 2744800 | -0.0307 | -0.0009241 | 86.96
22 | 2023-04-12 09:09:59 | 2023-04-12 11:12:04 | 1.7454 | 1.7163 | 123.84 | 121.78 | 98.33 | 0.0070674 | 0.0061478 | 501.44 | 436.2 | 100 | 1.7454 | 0.7142 | 50.7 | 41.61 | 00:19:00 | 14.5017 | 8.1774 | 3.5687 | 73.15 | 2785900 | 2739400 | -0.0291 | -0.0009195 | 86.99
23 | 2023-04-12 11:12:04 | 2023-04-12 13:14:06 | 1.7432 | 1.7163 | 123.69 | 121.78 | 98.46 | 0.0070596 | 0.0061455 | 500.9 | 436.04 | 100 | 1.7432 | 0.7143 | 50.7 | 41.62 | 00:19:00 | 14.292 | 8.2493 | 3.5674 | 73.15 | 2782300 | 2739300 | -0.0269 | -0.0009142 | 87.05
24 | 2023-04-12 13:14:06 | 2023-04-12 15:15:55 | 1.7411 | 1.7103 | 123.53 | 121.35 | 98.23 | 0.0070511 | 0.0061205 | 500.29 | 434.27 | 100 | 1.7411 | 0.7143 | 50.7 | 41.76 | 00:19:00 | 14.5124 | 8.2613 | 3.5683 | 72.9 | 2778900 | 2729800 | -0.0308 | -0.0009305 | 86.8
25 | 2023-04-12 15:15:56 | 2023-04-12 17:17:32 | 1.7368 | 1.7068 | 123.23 | 121.1 | 98.27 | 0.0070347 | 0.0061051 | 499.13 | 433.17 | 100 | 1.7368 | 0.6955 | 49.3 | 40.75 | 00:18:30 | 14.6083 | 8.2796 | 3.5665 | 72.75 | 2772100 | 2724100 | -0.03 | -0.0009296 | 86.79
26 | 2023-04-12 17:17:32 | 2023-04-12 19:18:54 | 1.7325 | 1.7028 | 122.92 | 120.82 | 98.29 | 0.0070183 | 0.0060879 | 497.96 | 431.95 | 100 | 1.7325 | 0.6767 | 48 | 39.74 | 00:18:00 | 14.6408 | 8.2939 | 3.5646 | 72.58 | 2765200 | 2717700 | -0.0297 | -0.0009304 | 86.74
27 | 2023-04-12 19:18:54 | 2023-04-12 21:20:09 | 1.7299 | 1.7005 | 122.74 | 120.65 | 98.3 | 0.0070088 | 0.0060777 | 497.29 | 431.23 | 100 | 1.7299 | 0.6766 | 48 | 39.79 | 00:18:00 | 14.3462 | 8.2974 | 3.5631 | 72.48 | 2761100 | 2714200 | -0.0294 | -0.0009311 | 86.72
28 | 2023-04-12 21:20:10 | 2023-04-12 23:21:17 | 1.7277 | 1.6973 | 122.58 | 120.43 | 98.24 | 0.0070001 | 0.0060635 | 496.67 | 430.22 | 100 | 1.7277 | 0.6766 | 48 | 39.86 | 00:18:00 | 14.4108 | 8.3021 | 3.5605 | 72.34 | 2757600 | 2709100 | -0.0304 | -0.0009366 | 86.62
29 | 2023-04-12 23:21:17 | 2023-04-13 01:22:16 | 1.7254 | 1.6949 | 122.42 | 120.26 | 98.24 | 0.0069917 | 0.0060526 | 496.07 | 429.44 | 100 | 1.7254 | 0.6578 | 46.7 | 38.81 | 00:17:30 | 14.6047 | 8.2848 | 3.5589 | 72.24 | 2753900 | 2705400 | -0.0305 | -0.0009391 | 86.57
30 | 2023-04-13 01:22:16 | 2023-04-13 03:23:01 | 1.7221 | 1.6889 | 122.19 | 119.83 | 98.07 | 0.006979 | 0.0060277 | 495.18 | 427.68 | 100 | 1.7221 | 0.6579 | 46.7 | 38.95 | 00:17:30 | 14.4344 | 8.3015 | 3.5566 | 71.98 | 2748800 | 2695800 | -0.0332 | -0.0009513 | 86.37
31 | 2023-04-13 03:23:01 | 2023-04-13 05:23:31 | 1.7161 | 1.6859 | 121.76 | 119.61 | 98.24 | 0.0069566 | 0.0060152 | 493.58 | 426.79 | 100 | 1.7161 | 0.6579 | 46.7 | 39.02 | 00:17:30 | 14.0152 | 8.2786 | 3.5552 | 71.85 | 2739100 | 2690900 | -0.0302 | -0.0009414 | 86.47
32 | 2023-04-13 05:23:32 | 2023-04-13 07:23:43 | 1.712 | 1.6786 | 121.47 | 119.1 | 98.05 | 0.0069407 | 0.0059865 | 492.46 | 424.76 | 100 | 1.712 | 0.639 | 45.3 | 38.07 | 00:17:00 | 14.5219 | 8.3098 | 3.5533 | 71.54 | 2732400 | 2679200 | -0.0334 | -0.0009542 | 86.25
33 | 2023-04-13 07:23:44 | 2023-04-13 09:23:43 | 1.7072 | 1.6763 | 121.13 | 118.94 | 98.19 | 0.0069232 | 0.005976 | 491.21 | 424.01 | 100 | 1.7072 | 0.639 | 45.3 | 38.12 | 00:17:00 | 14.1124 | 8.2872 | 3.5511 | 71.45 | 2724800 | 2675700 | -0.0309 | -0.0009472 | 86.32
34 | 2023-04-13 09:23:43 | 2023-04-13 11:23:32 | 1.7037 | 1.6724 | 120.88 | 118.66 | 98.17 | 0.0069096 | 0.0059602 | 490.25 | 422.89 | 100 | 1.7037 | 0.6202 | 44 | 37.08 | 00:16:30 | 14.109 | 8.3103 | 3.5535 | 71.28 | 2719100 | 2669500 | -0.0312 | -0.0009493 | 86.26
35 | 2023-04-13 11:23:32 | 2023-04-13 13:23:05 | 1.6991 | 1.6674 | 120.56 | 118.3 | 98.13 | 0.0068924 | 0.0059386 | 489.03 | 421.35 | 100 | 1.6991 | 0.6202 | 44 | 37.2 | 00:16:30 | 14.2651 | 8.3264 | 3.5509 | 71.07 | 2711800 | 2661400 | -0.0318 | -0.0009539 | 86.16
36 | 2023-04-13 13:23:06 | 2023-04-13 15:22:32 | 1.6962 | 1.6657 | 120.35 | 118.19 | 98.2 | 0.0068826 | 0.0059305 | 488.34 | 420.78 | 100 | 1.6962 | 0.6203 | 44 | 37.24 | 00:16:30 | 14.096 | 8.3159 | 3.55 | 71 | 2707200 | 2658700 | -0.0305 | -0.0009521 | 86.17
37 | 2023-04-13 15:22:32 | 2023-04-13 17:21:45 | 1.6943 | 1.6594 | 120.21 | 117.74 | 97.94 | 0.0068755 | 0.0059067 | 487.83 | 419.09 | 100 | 1.6943 | 0.6015 | 42.7 | 36.24 | 00:16:00 | 14.4193 | 8.3146 | 3.5483 | 70.73 | 2704100 | 2648700 | -0.0348 | -0.0009688 | 85.91
38 | 2023-04-13 17:21:45 | 2023-04-13 19:20:39 | 1.6872 | 1.6563 | 119.71 | 117.52 | 98.17 | 0.0068483 | 0.005893 | 485.9 | 418.12 | 100 | 1.6872 | 0.6015 | 42.7 | 36.32 | 00:16:00 | 13.8926 | 8.3369 | 3.5466 | 70.59 | 2692800 | 2643500 | -0.0309 | -0.0009553 | 86.05
39 | 2023-04-13 19:20:39 | 2023-04-13 21:19:25 | 1.6839 | 1.6522 | 119.48 | 117.23 | 98.11 | 0.0068364 | 0.0058734 | 485.06 | 416.73 | 100 | 1.6839 | 0.5826 | 41.3 | 35.27 | 00:15:30 | 14.3858 | 8.3187 | 3.5435 | 70.42 | 2687700 | 2637200 | -0.0318 | -0.000963 | 85.91
40 | 2023-04-13 21:19:25 | 2023-04-13 23:17:56 | 1.6803 | 1.6471 | 119.22 | 116.86 | 98.02 | 0.0068236 | 0.0058531 | 484.15 | 415.29 | 100 | 1.6803 | 0.5826 | 41.3 | 35.37 | 00:15:30 | 14.4753 | 8.321 | 3.5416 | 70.2 | 2682100 | 2629100 | -0.0332 | -0.0009704 | 85.78
41 | 2023-04-13 23:17:57 | 2023-04-14 01:16:11 | 1.6754 | 1.642 | 118.87 | 116.5 | 98.01 | 0.0068048 | 0.0058338 | 482.81 | 413.92 | 100 | 1.6754 | 0.5827 | 41.3 | 35.49 | 00:15:30 | 14.4881 | 8.3396 | 3.5405 | 69.98 | 2674100 | 2620900 | -0.0334 | -0.000971 | 85.73
42 | 2023-04-14 01:16:11 | 2023-04-14 03:14:15 | 1.6716 | 1.6388 | 118.6 | 116.28 | 98.04 | 0.0067908 | 0.005821 | 481.82 | 413.02 | 100 | 1.6716 | 0.5638 | 40 | 34.4 | 00:15:00 | 14.3349 | 8.3272 | 3.5385 | 69.85 | 2668000 | 2615900 | -0.0328 | -0.0009697 | 85.72
43 | 2023-04-14 03:14:16 | 2023-04-14 05:12:08 | 1.6668 | 1.6364 | 118.27 | 116.11 | 98.18 | 0.0067727 | 0.0058087 | 480.54 | 412.14 | 100 | 1.6668 | 0.5639 | 40 | 34.46 | 00:15:00 | 13.8486 | 8.322 | 3.5367 | 69.75 | 2660200 | 2612000 | -0.0304 | -0.000964 | 85.77
44 | 2023-04-14 05:12:08 | 2023-04-14 07:09:46 | 1.6649 | 1.6296 | 118.13 | 115.62 | 97.88 | 0.0067661 | 0.0057832 | 480.07 | 410.33 | 100 | 1.6649 | 0.5638 | 40 | 34.6 | 00:15:00 | 14.0072 | 8.345 | 3.5391 | 69.46 | 2657200 | 2601200 | -0.0353 | -0.000983 | 85.47
45 | 2023-04-14 07:09:47 | 2023-04-14 09:07:11 | 1.6584 | 1.6274 | 117.67 | 115.47 | 98.13 | 0.0067407 | 0.0057732 | 478.27 | 409.62 | 100 | 1.6584 | 0.5451 | 38.7 | 33.49 | 00:14:30 | 14.1038 | 8.3431 | 3.5371 | 69.36 | 2646800 | 2597500 | -0.031 | -0.0009674 | 85.65
46 | 2023-04-14 09:07:11 | 2023-04-14 11:04:30 | 1.6566 | 1.6251 | 117.54 | 115.31 | 98.1 | 0.0067342 | 0.005763 | 477.81 | 408.9 | 100 | 1.6566 | 0.545 | 38.7 | 33.54 | 00:14:30 | 14.374 | 8.3328 | 3.5365 | 69.27 | 2644100 | 2593900 | -0.0315 | -0.0009712 | 85.58
47 | 2023-04-14 11:04:30 | 2023-04-14 13:01:39 | 1.6548 | 1.6215 | 117.41 | 115.05 | 97.99 | 0.0067277 | 0.0057491 | 477.35 | 407.91 | 100 | 1.6548 | 0.5451 | 38.7 | 33.62 | 00:14:30 | 14.2007 | 8.3368 | 3.5349 | 69.11 | 2641200 | 2588000 | -0.0333 | -0.0009786 | 85.45
48 | 2023-04-14 13:01:40 | 2023-04-14 14:58:33 | 1.6506 | 1.6175 | 117.11 | 114.76 | 97.99 | 0.0067118 | 0.0057332 | 476.21 | 406.78 | 100 | 1.6506 | 0.5451 | 38.7 | 33.7 | 00:14:30 | 14.0678 | 8.3565 | 3.5333 | 68.94 | 2634500 | 2581600 | -0.0332 | -0.0009786 | 85.42
49 | 2023-04-14 14:58:34 | 2023-04-14 16:55:10 | 1.6465 | 1.6092 | 116.83 | 114.18 | 97.73 | 0.0066966 | 0.0057019 | 475.14 | 404.56 | 100 | 1.6465 | 0.5263 | 37.3 | 32.71 | 00:14:00 | 14.0497 | 8.3246 | 3.5319 | 68.59 | 2628000 | 2568400 | -0.0374 | -0.0009946 | 85.15
50 | 2023-04-14 16:55:11 | 2023-04-14 18:51:31 | 1.6383 | 1.6074 | 116.24 | 114.05 | 98.12 | 0.0066655 | 0.005693 | 472.93 | 403.93 | 100 | 1.6383 | 0.5263 | 37.3 | 32.74 | 00:14:00 | 14.3183 | 8.2608 | 3.5298 | 68.51 | 2614600 | 2565500 | -0.0308 | -0.0009725 | 85.41
51 | 2023-04-14 18:51:31 | 2023-04-14 20:47:42 | 1.6357 | 1.6039 | 116.06 | 113.8 | 98.05 | 0.006655 | 0.0056789 | 472.19 | 402.93 | 100 | 1.6357 | 0.5263 | 37.3 | 32.81 | 00:14:00 | 14.1926 | 8.2579 | 3.5283 | 68.36 | 2610600 | 2559900 | -0.0318 | -0.0009761 | 85.33
52 | 2023-04-14 20:47:42 | 2023-04-14 22:43:45 | 1.6334 | 1.6017 | 115.89 | 113.65 | 98.06 | 0.0066467 | 0.0056688 | 471.6 | 402.22 | 100 | 1.6334 | 0.5075 | 36 | 31.68 | 00:13:30 | 14.3212 | 8.3569 | 3.5267 | 68.27 | 2606900 | 2556600 | -0.0317 | -0.0009779 | 85.29
53 | 2023-04-14 22:43:45 | 2023-04-15 00:39:38 | 1.6327 | 1.596 | 115.84 | 113.24 | 97.76 | 0.006645 | 0.0056476 | 471.48 | 400.71 | 100 | 1.6327 | 0.5075 | 36 | 31.8 | 00:13:30 | 14.0278 | 8.3079 | 3.5296 | 68.03 | 2605800 | 2547600 | -0.0366 | -0.0009975 | 84.99
54 | 2023-04-15 00:39:39 | 2023-04-15 02:35:14 | 1.6238 | 1.5937 | 115.21 | 113.08 | 98.15 | 0.0066093 | 0.005638 | 468.94 | 400.03 | 100 | 1.6238 | 0.5075 | 36 | 31.84 | 00:13:30 | 13.852 | 8.3502 | 3.5284 | 67.93 | 2591700 | 2543700 | -0.03 | -0.0009713 | 85.3
55 | 2023-04-15 02:35:15 | 2023-04-15 04:30:56 | 1.6266 | 1.5947 | 115.41 | 113.15 | 98.04 | 0.0066215 | 0.00564 | 469.81 | 400.17 | 100 | 1.6266 | 0.5075 | 36 | 31.82 | 00:13:30 | 14.31 | 8.3347 | 3.5284 | 67.97 | 2596300 | 2545200 | -0.0319 | -0.0009815 | 85.18
56 | 2023-04-15 04:30:57 | 2023-04-15 06:26:20 | 1.6215 | 1.5884 | 115.05 | 112.7 | 97.96 | 0.0066015 | 0.0056158 | 468.39 | 398.45 | 100 | 1.6215 | 0.4886 | 34.7 | 30.76 | 00:13:00 | 14.2586 | 8.3527 | 3.526 | 67.7 | 2588300 | 2535300 | -0.0331 | -0.0009857 | 85.07
57 | 2023-04-15 06:26:21 | 2023-04-15 08:21:37 | 1.6196 | 1.5856 | 114.92 | 112.5 | 97.9 | 0.0065944 | 0.0056048 | 467.89 | 397.68 | 100 | 1.6196 | 0.4886 | 34.7 | 30.82 | 00:13:00 | 14.1658 | 8.3414 | 3.5252 | 67.58 | 2585300 | 2530900 | -0.0341 | -0.0009896 | 84.99
58 | 2023-04-15 08:21:37 | 2023-04-15 10:16:32 | 1.6142 | 1.5793 | 114.53 | 112.05 | 97.83 | 0.0065744 | 0.0055796 | 466.47 | 395.89 | 100 | 1.6142 | 0.4887 | 34.7 | 30.94 | 00:13:00 | 14.2013 | 8.2732 | 3.522 | 67.31 | 2576500 | 2520800 | -0.035 | -0.0009948 | 84.87
59 | 2023-04-15 10:16:33 | 2023-04-15 12:11:11 | 1.6063 | 1.5753 | 113.97 | 111.77 | 98.07 | 0.0065439 | 0.0055619 | 464.31 | 394.63 | 100 | 1.6063 | 0.4699 | 33.3 | 29.83 | 00:12:30 | 13.8909 | 8.2912 | 3.5193 | 67.14 | 2563800 | 2514500 | -0.031 | -0.000982 | 84.99
60 | 2023-04-15 12:11:11 | 2023-04-15 14:05:37 | 1.6039 | 1.5694 | 113.8 | 111.35 | 97.85 | 0.0065353 | 0.0055387 | 463.7 | 392.98 | 100 | 1.6039 | 0.4698 | 33.3 | 29.94 | 00:12:30 | 14.246 | 8.2855 | 3.5173 | 66.89 | 2559900 | 2505100 | -0.0344 | -0.0009966 | 84.75
61 | 2023-04-15 14:05:37 | 2023-04-15 15:59:39 | 1.5962 | 1.5624 | 113.26 | 110.85 | 97.88 | 0.0065062 | 0.0055106 | 461.63 | 390.99 | 100 | 1.5962 | 0.4698 | 33.3 | 30.07 | 00:12:30 | 13.6107 | 8.3352 | 3.5159 | 66.59 | 2547700 | 2494000 | -0.0338 | -0.0009956 | 84.7
62 | 2023-04-15 15:59:39 | 2023-04-15 17:53:21 | 1.5897 | 1.5564 | 112.79 | 110.43 | 97.91 | 0.0064812 | 0.0054859 | 459.86 | 389.23 | 100 | 1.5897 | 0.4511 | 32 | 28.98 | 00:12:00 | 14.2075 | 8.2958 | 3.5162 | 66.34 | 2537200 | 2484300 | -0.0333 | -0.0009954 | 84.64
63 | 2023-04-15 17:53:21 | 2023-04-15 19:46:54 | 1.5868 | 1.555 | 112.59 | 110.33 | 98 | 0.0064715 | 0.0054791 | 459.17 | 388.76 | 100 | 1.5868 | 0.4511 | 32 | 29.01 | 00:12:00 | 14.2527 | 8.2591 | 3.5157 | 66.28 | 2532600 | 2482000 | -0.0318 | -0.0009924 | 84.67
64 | 2023-04-15 19:46:55 | 2023-04-15 21:40:13 | 1.583 | 1.5484 | 112.32 | 109.86 | 97.81 | 0.0064571 | 0.0054543 | 458.14 | 386.99 | 100 | 1.583 | 0.4323 | 30.7 | 27.92 | 00:11:30 | 14.2541 | 8.3335 | 3.5139 | 66 | 2526600 | 2471600 | -0.0346 | -0.0010028 | 84.47
65 | 2023-04-15 21:40:13 | 2023-04-15 23:33:16 | 1.5767 | 1.5451 | 111.87 | 109.63 | 98 | 0.006432 | 0.0054401 | 456.37 | 385.99 | 100 | 1.5767 | 0.4322 | 30.7 | 27.98 | 00:11:30 | 13.8473 | 8.3708 | 3.5117 | 65.86 | 2516500 | 2466400 | -0.0316 | -0.000992 | 84.58
66 | 2023-04-15 23:33:17 | 2023-04-16 01:26:12 | 1.5747 | 1.5429 | 111.73 | 109.48 | 97.99 | 0.0064249 | 0.00543 | 455.86 | 385.27 | 100 | 1.5747 | 0.4323 | 30.7 | 28.02 | 00:11:30 | 14.0526 | 8.3704 | 3.5099 | 65.76 | 2513300 | 2463000 | -0.0317 | -0.000995 | 84.51
67 | 2023-04-16 01:26:12 | 2023-04-16 03:18:54 | 1.5727 | 1.5357 | 111.59 | 108.96 | 97.64 | 0.0064181 | 0.0054035 | 455.38 | 383.39 | 100 | 1.5727 | 0.4323 | 30.7 | 28.15 | 00:11:30 | 13.9728 | 8.2847 | 3.5089 | 65.45 | 2510200 | 2451300 | -0.037 | -0.0010146 | 84.19
68 | 2023-04-16 03:18:54 | 2023-04-16 05:11:12 | 1.5616 | 1.5319 | 110.8 | 108.69 | 98.1 | 0.0063744 | 0.0053861 | 452.28 | 382.16 | 100 | 1.5616 | 0.4135 | 29.3 | 26.99 | 00:11:00 | 14.136 | 8.3293 | 3.5053 | 65.29 | 2492700 | 2445200 | -0.0297 | -0.0009883 | 84.5
69 | 2023-04-16 05:11:12 | 2023-04-16 07:03:20 | 1.5612 | 1.5259 | 110.77 | 108.26 | 97.74 | 0.0063743 | 0.005363 | 452.27 | 380.52 | 100 | 1.5612 | 0.4135 | 29.3 | 27.1 | 00:11:00 | 14.1428 | 8.2916 | 3.5042 | 65.04 | 2492100 | 2435700 | -0.0353 | -0.0010112 | 84.14
70 | 2023-04-16 07:03:21 | 2023-04-16 08:55:08 | 1.5528 | 1.5214 | 110.17 | 107.95 | 97.98 | 0.0063415 | 0.0053439 | 449.95 | 379.16 | 100 | 1.5528 | 0.3947 | 28 | 25.95 | 00:10:30 | 13.5088 | 8.3452 | 3.5052 | 64.84 | 2478600 | 2428400 | -0.0314 | -0.0009976 | 84.27
71 | 2023-04-16 08:55:08 | 2023-04-16 10:46:42 | 1.5507 | 1.5162 | 110.02 | 107.58 | 97.77 | 0.0063349 | 0.0053241 | 449.47 | 377.76 | 100 | 1.5507 | 0.3947 | 28 | 26.03 | 00:10:30 | 13.4939 | 8.2638 | 3.5034 | 64.62 | 2475100 | 2419900 | -0.0345 | -0.0010108 | 84.04
72 | 2023-04-16 10:46:42 | 2023-04-16 12:38:01 | 1.5445 | 1.5118 | 109.58 | 107.27 | 97.89 | 0.0063104 | 0.0053061 | 447.74 | 376.48 | 100 | 1.5445 | 0.3947 | 28 | 26.11 | 00:10:30 | 13.7933 | 8.2978 | 3.5022 | 64.44 | 2465200 | 2413000 | -0.0327 | -0.0010043 | 84.08
73 | 2023-04-16 12:38:01 | 2023-04-16 14:29:03 | 1.5388 | 1.5073 | 109.18 | 106.95 | 97.95 | 0.006289 | 0.0052871 | 446.22 | 375.13 | 100 | 1.5388 | 0.3759 | 26.7 | 24.94 | 00:10:00 | 13.8493 | 8.3623 | 3.4997 | 64.24 | 2456100 | 2405900 | -0.0315 | -0.001002 | 84.07
74 | 2023-04-16 14:29:03 | 2023-04-16 16:19:50 | 1.5345 | 1.5023 | 108.87 | 106.59 | 97.9 | 0.0062732 | 0.0052655 | 445.1 | 373.6 | 100 | 1.5345 | 0.3759 | 26.7 | 25.02 | 00:10:00 | 13.4833 | 8.3887 | 3.4962 | 64.03 | 2449100 | 2397800 | -0.0322 | -0.0010077 | 83.94
75 | 2023-04-16 16:19:51 | 2023-04-16 18:10:16 | 1.5278 | 1.4962 | 108.4 | 106.16 | 97.93 | 0.0062475 | 0.0052414 | 443.27 | 371.89 | 100 | 1.5278 | 0.3759 | 26.7 | 25.12 | 00:10:00 | 13.7709 | 8.3911 | 3.4932 | 63.77 | 2438500 | 2388100 | -0.0316 | -0.0010061 | 83.9
76 | 2023-04-16 18:10:16 | 2023-04-16 20:00:24 | 1.5242 | 1.4879 | 108.14 | 105.57 | 97.62 | 0.0062336 | 0.0052111 | 442.29 | 369.74 | 100 | 1.5242 | 0.3571 | 25.3 | 24 | 00:09:30 | 13.4782 | 8.2494 | 3.4917 | 63.42 | 2432800 | 2374900 | -0.0363 | -0.0010225 | 83.6
77 | 2023-04-16 20:00:25 | 2023-04-16 21:50:18 | 1.5175 | 1.4853 | 107.67 | 105.39 | 97.88 | 0.0062083 | 0.0052006 | 440.49 | 368.99 | 100 | 1.5175 | 0.3571 | 25.3 | 24.04 | 00:09:30 | 13.7326 | 8.2468 | 3.4903 | 63.31 | 2421900 | 2370900 | -0.0321 | -0.0010078 | 83.77
78 | 2023-04-16 21:50:18 | 2023-04-16 23:40:01 | 1.5125 | 1.4841 | 107.32 | 105.3 | 98.12 | 0.006189 | 0.0051927 | 439.13 | 368.43 | 100 | 1.5125 | 0.3571 | 25.3 | 24.06 | 00:09:30 | 13.3752 | 8.3874 | 3.4925 | 63.26 | 2413900 | 2369000 | -0.0284 | -0.0009964 | 83.9
79 | 2023-04-16 23:40:01 | 2023-04-17 01:29:22 | 1.5093 | 1.4745 | 107.09 | 104.62 | 97.7 | 0.0061768 | 0.0051563 | 438.26 | 365.85 | 100 | 1.5093 | 0.3383 | 24 | 22.94 | 00:09:00 | 13.6655 | 8.3516 | 3.4896 | 62.85 | 2408900 | 2353800 | -0.0348 | -0.0010205 | 83.48
80 | 2023-04-17 01:29:23 | 2023-04-17 03:18:21 | 1.5016 | 1.4666 | 106.54 | 104.06 | 97.67 | 0.0061465 | 0.0051257 | 436.11 | 363.68 | 100 | 1.5016 | 0.3383 | 24 | 23.07 | 00:09:00 | 13.7337 | 8.3711 | 3.4865 | 62.51 | 2396700 | 2341000 | -0.035 | -0.0010208 | 83.39
81 | 2023-04-17 03:18:21 | 2023-04-17 05:07:01 | 1.4942 | 1.4632 | 106.01 | 103.82 | 97.93 | 0.0061187 | 0.0051121 | 434.13 | 362.71 | 100 | 1.4942 | 0.3383 | 24 | 23.12 | 00:09:00 | 13.9858 | 8.3244 | 3.4853 | 62.37 | 2384900 | 2335700 | -0.0309 | -0.0010066 | 83.55
82 | 2023-04-17 05:07:01 | 2023-04-17 06:55:33 | 1.492 | 1.4598 | 105.86 | 103.58 | 97.84 | 0.0061104 | 0.0050984 | 433.55 | 361.74 | 100 | 1.492 | 0.3195 | 22.7 | 21.89 | 00:08:30 | 13.3443 | 8.3723 | 3.4832 | 62.22 | 2381500 | 2330100 | -0.0322 | -0.001012 | 83.44
83 | 2023-04-17 06:55:33 | 2023-04-17 08:43:45 | 1.4862 | 1.4533 | 105.45 | 103.11 | 97.79 | 0.0060873 | 0.0050744 | 431.91 | 360.04 | 100 | 1.4862 | 0.3195 | 22.7 | 21.99 | 00:08:30 | 13.7043 | 8.331 | 3.4825 | 61.94 | 2372200 | 2319700 | -0.0329 | -0.0010128 | 83.36
84 | 2023-04-17 08:43:46 | 2023-04-17 10:31:48 | 1.4813 | 1.4525 | 105.1 | 103.06 | 98.06 | 0.0060687 | 0.0050688 | 430.59 | 359.64 | 100 | 1.4813 | 0.3195 | 22.7 | 22 | 00:08:30 | 13.8477 | 8.3679 | 3.4796 | 61.91 | 2364300 | 2318400 | -0.0288 | -0.0009999 | 83.52
85 | 2023-04-17 10:31:48 | 2023-04-17 12:19:46 | 1.4818 | 1.4488 | 105.14 | 102.8 | 97.77 | 0.0060727 | 0.0050559 | 430.87 | 358.73 | 100 | 1.4818 | 0.3195 | 22.7 | 22.05 | 00:08:30 | 13.7172 | 8.3546 | 3.479 | 61.75 | 2365100 | 2312500 | -0.033 | -0.0010168 | 83.26
86 | 2023-04-17 12:19:46 | 2023-04-17 14:07:18 | 1.474 | 1.4402 | 104.59 | 102.18 | 97.7 | 0.0060414 | 0.0050236 | 428.65 | 356.43 | 100 | 1.474 | 0.3008 | 21.3 | 20.88 | 00:08:00 | 13.659 | 8.3502 | 3.4806 | 61.38 | 2352600 | 2298600 | -0.0339 | -0.0010179 | 83.15
87 | 2023-04-17 14:07:18 | 2023-04-17 15:54:25 | 1.4647 | 1.4345 | 103.92 | 101.78 | 97.94 | 0.0060047 | 0.005 | 426.05 | 354.76 | 100 | 1.4647 | 0.3008 | 21.3 | 20.97 | 00:08:00 | 13.4824 | 8.3293 | 3.4789 | 61.14 | 2337800 | 2289400 | -0.0302 | -0.0010047 | 83.27
88 | 2023-04-17 15:54:26 | 2023-04-17 17:41:31 | 1.4632 | 1.435 | 103.82 | 101.82 | 98.07 | 0.0060002 | 0.0049994 | 425.73 | 354.72 | 100 | 1.4632 | 0.3007 | 21.3 | 20.96 | 00:08:00 | 13.6359 | 8.3567 | 3.4771 | 61.16 | 2335200 | 2290400 | -0.0282 | -0.0010008 | 83.32
89 | 2023-04-17 17:41:32 | 2023-04-17 19:28:22 | 1.462 | 1.4275 | 103.73 | 101.29 | 97.64 | 0.0059961 | 0.0049735 | 425.44 | 352.88 | 100 | 1.462 | 0.3007 | 21.3 | 21.07 | 00:08:00 | 13.4127 | 8.3468 | 3.4748 | 60.84 | 2333300 | 2278500 | -0.0345 | -0.0010226 | 82.95
90 | 2023-04-17 19:28:22 | 2023-04-17 21:14:51 | 1.454 | 1.421 | 103.16 | 100.82 | 97.73 | 0.0059642 | 0.0049477 | 423.17 | 351.05 | 100 | 1.454 | 0.282 | 20 | 19.84 | 00:07:30 | 13.4802 | 8.2048 | 3.4729 | 60.57 | 2320600 | 2268100 | -0.033 | -0.0010165 | 82.96
91 | 2023-04-17 21:14:52 | 2023-04-17 23:00:50 | 1.4437 | 1.4119 | 102.43 | 100.18 | 97.8 | 0.0059239 | 0.0049118 | 420.31 | 348.5 | 100 | 1.4437 | 0.2631 | 18.7 | 18.64 | 00:07:00 | 13.326 | 8.3655 | 3.4686 | 60.18 | 2304100 | 2253700 | -0.0317 | -0.0010121 | 82.92
92 | 2023-04-17 23:00:50 | 2023-04-18 00:46:43 | 1.4404 | 1.4137 | 102.2 | 100.3 | 98.14 | 0.0059122 | 0.0049163 | 419.48 | 348.82 | 100 | 1.4404 | 0.2631 | 18.7 | 18.61 | 00:07:00 | 13.5745 | 8.347 | 3.4679 | 60.25 | 2299000 | 2256400 | -0.0267 | -0.0009958 | 83.16
93 | 2023-04-18 00:46:44 | 2023-04-18 02:32:17 | 1.4378 | 1.4024 | 102.01 | 99.51 | 97.54 | 0.0059023 | 0.0048746 | 418.78 | 345.86 | 100 | 1.4378 | 0.2632 | 18.7 | 18.76 | 00:07:00 | 13.6823 | 8.3548 | 3.4692 | 59.77 | 2294800 | 2238400 | -0.0353 | -0.0010277 | 82.59
94 | 2023-04-18 02:32:17 | 2023-04-18 04:17:33 | 1.4288 | 1.4005 | 101.38 | 99.37 | 98.02 | 0.0058671 | 0.0048652 | 416.28 | 345.19 | 100 | 1.4288 | 0.2631 | 18.7 | 18.79 | 00:07:00 | 13.0848 | 8.3157 | 3.4665 | 59.69 | 2280400 | 2235500 | -0.0283 | -0.0010019 | 82.92
95 | 2023-04-18 04:17:34 | 2023-04-18 06:02:40 | 1.4272 | 1.396 | 101.27 | 99.05 | 97.81 | 0.0058607 | 0.004848 | 415.83 | 343.97 | 100 | 1.4272 | 0.2631 | 18.7 | 18.85 | 00:07:00 | 13.2595 | 8.2753 | 3.4647 | 59.5 | 2278000 | 2228500 | -0.0312 | -0.0010128 | 82.72
96 | 2023-04-18 06:02:41 | 2023-04-18 07:47:38 | 1.4238 | 1.3936 | 101.02 | 98.88 | 97.89 | 0.005848 | 0.0048381 | 414.93 | 343.28 | 100 | 1.4238 | 0.2444 | 17.3 | 17.54 | 00:06:30 | 13.782 | 8.2262 | 3.4639 | 59.4 | 2272500 | 2224500 | -0.0301 | -0.0010099 | 82.73
97 | 2023-04-18 07:47:38 | 2023-04-18 09:32:13 | 1.4173 | 1.3871 | 100.56 | 98.42 | 97.86 | 0.0058238 | 0.0048131 | 413.21 | 341.5 | 100 | 1.4173 | 0.2444 | 17.3 | 17.62 | 00:06:30 | 13.2565 | 8.2278 | 3.4615 | 59.12 | 2262200 | 2213800 | -0.0303 | -0.0010107 | 82.65
98 | 2023-04-18 09:32:14 | 2023-04-18 11:16:27 | 1.4114 | 1.3784 | 100.14 | 97.8 | 97.66 | 0.0058 | 0.0047806 | 411.52 | 339.2 | 100 | 1.4114 | 0.2443 | 17.3 | 17.73 | 00:06:30 | 13.4593 | 8.3396 | 3.4582 | 58.75 | 2252600 | 2200000 | -0.033 | -0.0010194 | 82.42
99 | 2023-04-18 11:16:27 | 2023-04-18 13:00:28 | 1.4063 | 1.3764 | 99.78 | 97.66 | 97.87 | 0.0057814 | 0.0047729 | 410.2 | 338.65 | 100 | 1.4063 | 0.2444 | 17.3 | 17.76 | 00:06:30 | 13.5366 | 8.3642 | 3.4569 | 58.66 | 2244600 | 2196700 | -0.0299 | -0.0010084 | 82.56
100 | 2023-04-18 13:00:29 | 2023-04-18 14:44:15 | 1.4016 | 1.3716 | 99.45 | 97.32 | 97.86 | 0.0057631 | 0.0047546 | 408.91 | 337.35 | 100 | 1.4016 | 0.2255 | 16 | 16.44 | 00:06:00 | 13.6115 | 8.2146 | 3.4598 | 58.46 | 2237000 | 2189100 | -0.03 | -0.0010085 | 82.5
101 | 2023-04-18 14:44:15 | 2023-04-18 16:27:46 | 1.3954 | 1.3678 | 99.01 | 97.05 | 98.02 | 0.0057386 | 0.0047382 | 407.17 | 336.19 | 100 | 1.3954 | 0.2256 | 16 | 16.49 | 00:06:00 | 13.3816 | 8.3415 | 3.4575 | 58.3 | 2227000 | 2183100 | -0.0276 | -0.0010004 | 82.57
102 | 2023-04-18 16:27:46 | 2023-04-18 18:10:57 | 1.3926 | 1.3599 | 98.81 | 96.49 | 97.65 | 0.0057277 | 0.0047087 | 406.39 | 334.09 | 100 | 1.3926 | 0.2256 | 16 | 16.59 | 00:06:00 | 13.4048 | 8.2624 | 3.4544 | 57.96 | 2222600 | 2170400 | -0.0328 | -0.001019 | 82.21
103 | 2023-04-18 18:10:58 | 2023-04-18 19:54:02 | 1.3874 | 1.3598 | 98.44 | 96.48 | 98.01 | 0.005708 | 0.0047069 | 405 | 333.96 | 100 | 1.3874 | 0.2068 | 14.7 | 15.21 | 00:05:30 | 13.1192 | 8.2105 | 3.4541 | 57.96 | 2214200 | 2170200 | -0.0276 | -0.0010012 | 82.46

## step
Cycle ID | Step ID | Step number | Step Type | Step Time | Absolute start time | Absolute end time | Capacity(mAh) | Specific Capacity(mAh/g) | Charge Cap.(mAh) | Charging capacity(mAh/g) | DChg cap .(mAh) | Discharge specific capacity(mAh/g) | Net discharge capacity(mAh) | Energy(Wh) | Specific energy(mWh/g) | Chg Eng.(Wh) | Charge ratio energy(mWh/g) | Discharge energy(Wh) | Discharge specific energy(mWh/g) | Net discharge energy(Wh) | Super capacitor(F) | Start Volt(V) | Start Chg Volt.(V) | Start DChg Volt.(V) | End voltage(V) | End Chg Volt.(V) | End DChg Volt.(V) | Charge median voltage(V) | DChg volt. mid(V) | Starting current(mA) | Termination current(mA) | DCIR(mΩ)
1 | 1 | 1 | Rest | 08:00:00 | 2023-04-03 17:50:55 | 2023-04-04 01:50:53 | 0 | 0 | 0 | 0 | 0 | 0 | 0 | 0 | 0 | 0 | 0 | 0 | 0 | 0 | 0 | 2.9848 | 0 | 0 | 3.0066 | 0 | 0 | 0 | 0 | 0 | 0 | 0
1 | 2 | 2 | CC Chg | 30:10:23 | 2023-04-04 01:50:53 | 2023-04-05 08:01:12 | 3.4028 | 241.44 | 3.4028 | 241.44 | 0 | 0 | -3.4028 | 0.0132611 | 940.9 | 0.0132611 | 940.9 | 0 | 0 | -0.0132611 | 9.6026 | 3.0243 | 3.0243 | 0 | 4.3 | 4.3 | 0 | 3.8565 | 0 | 0.1127 | 0.1127 | 157068.1
1 | 3 | 3 | Rest | 00:30:00 | 2023-04-05 08:01:12 | 2023-04-05 08:31:12 | 0 | 0 | 0 | 0 | 0 | 0 | 0 | 0 | 0 | 0 | 0 | 0 | 0 | 0 | 0 | 4.294 | 0 | 0 | 4.2853 | 0 | 0 | 0 | 0 | 0 | 0 | 53243.41031
1 | 4 | 4 | CC DChg | 20:48:30 | 2023-04-05 08:31:12 | 2023-04-06 05:19:37 | 2.3462 | 166.47 | 0 | 0 | 2.3462 | 166.47 | 2.3462 | 0.0089989 | 638.49 | 0 | 0 | 0.0089989 | 638.49 | 0.0089989 | 7.8243 | 4.2795 | 0 | 4.2795 | 3.2 | 0 | 3.2 | 0 | 3.7839 | -0.1127 | -0.1127 | 51468.62997
1 | 5 | 5 | Rest | 00:15:00 | 2023-04-06 05:19:37 | 2023-04-06 05:34:37 | 0 | 0 | 0 | 0 | 0 | 0 | 0 | 0 | 0 | 0 | 0 | 0 | 0 | 0 | 0 | 3.216 | 0 | 0 | 3.5987 | 0 | 0 | 0 | 0 | 0 | 0 | 141932.1
2 | 2 | 6 | CC Chg | 22:51:20 | 2023-04-06 05:34:37 | 2023-04-07 04:25:52 | 2.5773 | 182.87 | 2.5773 | 182.87 | 0 | 0 | -2.5773 | 0.0100076 | 710.06 | 0.0100076 | 710.06 | 0 | 0 | -0.0100076 | 13.5352 | 3.6145 | 3.6145 | 0 | 4.3 | 4.3 | 0 | 3.8187 | 0 | 0.1127 | 0.1127 | 140207.6
2 | 3 | 7 | Rest | 00:30:00 | 2023-04-07 04:25:52 | 2023-04-07 04:55:52 | 0 | 0 | 0 | 0 | 0 | 0 | 0 | 0 | 0 | 0 | 0 | 0 | 0 | 0 | 0 | 4.294 | 0 | 0 | 4.2865 | 0 | 0 | 0 | 0 | 0 | 0 | 53238.68659
2 | 4 | 8 | CC DChg | 21:15:28 | 2023-04-07 04:55:52 | 2023-04-08 02:11:16 | 2.3966 | 170.05 | 0 | 0 | 2.3966 | 170.05 | 2.3966 | 0.0092035 | 653.01 | 0 | 0 | 0.0092035 | 653.01 | 0.0092035 | 7.9836 | 4.2807 | 0 | 4.2807 | 3.2 | 0 | 3.2 | 0 | 3.7837 | -0.1127 | -0.1127 | 51468.62997
2 | 5 | 9 | Rest | 00:15:00 | 2023-04-08 02:11:17 | 2023-04-08 02:26:16 | 0 | 0 | 0 | 0 | 0 | 0 | 0 | 0 | 0 | 0 | 0 | 0 | 0 | 0 | 0 | 3.2123 | 0 | 0 | 3.5994 | 0 | 0 | 0 | 0 | 0 | 0 | 109110.2669
2 | 7 | 10 | CC Chg | 11:00:36 | 2023-04-08 02:26:17 | 2023-04-08 13:26:51 | 2.4834 | 176.2 | 2.4834 | 176.2 | 0 | 0 | -2.4834 | 0.0096557 | 685.09 | 0.0096557 | 685.09 | 0 | 0 | -0.0096557 | 13.2075 | 3.6231 | 3.6231 | 0 | 4.3 | 4.3 | 0 | 3.8239 | 0 | 0.2255 | 0.2255 | 105104.4
2 | 8 | 11 | Rest | 00:15:00 | 2023-04-08 13:26:51 | 2023-04-08 13:41:51 | 0 | 0 | 0 | 0 | 0 | 0 | 0 | 0 | 0 | 0 | 0 | 0 | 0 | 0 | 0 | 4.288 | 0 | 0 | 4.2795 | 0 | 0 | 0 | 0 | 0 | 0 | 53215.07701
2 | 9 | 12 | CC DChg | 10:30:58 | 2023-04-08 13:41:52 | 2023-04-09 00:12:47 | 2.3722 | 168.31 | 0 | 0 | 2.3722 | 168.31 | 2.3722 | 0.0090918 | 645.08 | 0 | 0 | 0.0090918 | 645.08 | 0.0090918 | 7.9962 | 4.268 | 0 | 4.268 | 3.2 | 0 | 3.2 | 0 | 3.7774 | -0.2255 | -0.2255 | 51000.04348
2 | 10 | 13 | Rest | 00:15:00 | 2023-04-09 00:12:47 | 2023-04-09 00:27:47 | 0 | 0 | 0 | 0 | 0 | 0 | 0 | 0 | 0 | 0 | 0 | 0 | 0 | 0 | 0 | 3.2206 | 0 | 0 | 3.6174 | 0 | 0 | 0 | 0 | 0 | 0 | 91340.39876
3 | 7 | 14 | CC Chg | 10:46:34 | 2023-04-09 00:27:47 | 2023-04-09 11:14:20 | 2.4305 | 172.45 | 2.4305 | 172.45 | 0 | 0 | -2.4305 | 0.0094604 | 671.24 | 0.0094604 | 671.24 | 0 | 0 | -0.0094604 | 13.1498 | 3.6346 | 3.6346 | 0 | 4.3 | 4.3 | 0 | 3.8282 | 0 | 0.2255 | 0.2255 | 76278.3259
3 | 8 | 15 | Rest | 00:15:00 | 2023-04-09 11:14:20 | 2023-04-09 11:29:20 | 0 | 0 | 0 | 0 | 0 | 0 | 0 | 0 | 0 | 0 | 0 | 0 | 0 | 0 | 0 | 4.2876 | 0 | 0 | 4.2788 | 0 | 0 | 0 | 0 | 0 | 0 | 54986.47481
3 | 9 | 16 | CC DChg | 10:30:17 | 2023-04-09 11:29:20 | 2023-04-09 21:59:35 | 2.3696 | 168.13 | 0 | 0 | 2.3696 | 168.13 | 2.3696 | 0.0090758 | 643.95 | 0 | 0 | 0.0090758 | 643.95 | 0.0090758 | 7.9972 | 4.2667 | 0 | 4.2667 | 3.2 | 0 | 3.2 | 0 | 3.7758 | -0.2255 | -0.2256 | 53660.91532
3 | 10 | 17 | Rest | 00:15:00 | 2023-04-09 21:59:35 | 2023-04-09 22:14:35 | 0 | 0 | 0 | 0 | 0 | 0 | 0 | 0 | 0 | 0 | 0 | 0 | 0 | 0 | 0 | 3.2289 | 0 | 0 | 3.6165 | 0 | 0 | 0 | 0 | 0 | 0 | 128108.5
3 | 12 | 18 | CC Chg | 05:16:11 | 2023-04-09 22:14:35 | 2023-04-10 03:30:45 | 2.3769 | 168.65 | 2.3769 | 168.65 | 0 | 0 | -2.3769 | 0.0092832 | 658.66 | 0.0092832 | 658.66 | 0 | 0 | -0.0092832 | 13.6671 | 3.6739 | 3.6739 | 0 | 4.3 | 4.3 | 0 | 3.8426 | 0 | 0.451 | 0.4511 | 127275.6
3 | 13 | 19 | Rest | 00:15:00 | 2023-04-10 03:30:45 | 2023-04-10 03:45:45 | 0 | 0 | 0 | 0 | 0 | 0 | 0 | 0 | 0 | 0 | 0 | 0 | 0 | 0 | 0 | 4.2753 | 0 | 0 | 4.2599 | 0 | 0 | 0 | 0 | 0 | 0 | 54759.89926
3 | 14 | 20 | CC DChg | 05:03:52 | 2023-04-10 03:45:45 | 2023-04-10 08:49:37 | 2.2844 | 162.09 | 0 | 0 | 2.2844 | 162.09 | 2.2844 | 0.0087004 | 617.31 | 0 | 0 | 0.0087004 | 617.31 | 0.0087004 | 7.939 | 4.2359 | 0 | 4.2359 | 3.2 | 0 | 3.2 | 0 | 3.7579 | -0.451 | -0.4511 | 53216.25858
3 | 15 | 21 | Rest | 00:15:00 | 2023-04-10 08:49:37 | 2023-04-10 09:04:36 | 0 | 0 | 0 | 0 | 0 | 0 | 0 | 0 | 0 | 0 | 0 | 0 | 0 | 0 | 0 | 3.2526 | 0 | 0 | 3.6328 | 0 | 0 | 0 | 0 | 0 | 0 | 116611.6
4 | 12 | 22 | CC Chg | 05:08:26 | 2023-04-10 09:04:36 | 2023-04-10 14:13:03 | 2.3187 | 164.52 | 2.3187 | 164.52 | 0 | 0 | -2.3187 | 0.0090676 | 643.36 | 0.0090676 | 643.36 | 0 | 0 | -0.0090676 | 13.6218 | 3.6872 | 3.6872 | 0 | 4.3 | 4.3 | 0 | 3.8478 | 0 | 0.451 | 0.4511 | 120623.5
4 | 13 | 23 | Rest | 00:15:00 | 2023-04-10 14:13:03 | 2023-04-10 14:28:03 | 0 | 0 | 0 | 0 | 0 | 0 | 0 | 0 | 0 | 0 | 0 | 0 | 0 | 0 | 0 | 4.2752 | 0 | 0 | 4.2593 | 0 | 0 | 0 | 0 | 0 | 0 | 54981.59926
4 | 14 | 24 | CC DChg | 05:03:21 | 2023-04-10 14:28:03 | 2023-04-10 19:31:23 | 2.2808 | 161.83 | 0 | 0 | 2.2808 | 161.83 | 2.2808 | 0.0086795 | 615.83 | 0 | 0 | 0.0086795 | 615.83 | 0.0086795 | 7.9308 | 4.2353 | 0 | 4.2353 | 3.2 | 0 | 3.2 | 0 | 3.7572 | -0.451 | -0.4511 | 53219.79655
4 | 15 | 25 | Rest | 00:15:00 | 2023-04-10 19:31:23 | 2023-04-10 19:46:23 | 0 | 0 | 0 | 0 | 0 | 0 | 0 | 0 | 0 | 0 | 0 | 0 | 0 | 0 | 0 | 3.2579 | 0 | 0 | 3.6329 | 0 | 0 | 0 | 0 | 0 | 0 | 128350.0683
4 | 17 | 26 | CC Chg | 00:54:00 | 2023-04-10 19:46:23 | 2023-04-10 20:40:24 | 2.0304 | 144.06 | 2.0304 | 144.06 | 0 | 0 | -2.0304 | 0.0081538 | 578.53 | 0.0081538 | 578.53 | 0 | 0 | -0.0081538 | 18.4029 | 3.9028 | 3.9028 | 0 | 4.3 | 4.3 | 0 | 3.9733 | 0 | 2.2549 | 2.2555 | 119697
4 | 18 | 27 | Rest | 00:15:00 | 2023-04-10 20:40:24 | 2023-04-10 20:55:24 | 0 | 0 | 0 | 0 | 0 | 0 | 0 | 0 | 0 | 0 | 0 | 0 | 0 | 0 | 0 | 4.1816 | 0 | 0 | 4.1219 | 0 | 0 | 0 | 0 | 0 | 0 | 52493.20282
4 | 19 | 28 | CC DChg | 00:48:47 | 2023-04-10 20:55:24 | 2023-04-10 21:44:11 | 1.8339 | 130.12 | 0 | 0 | 1.8339 | 130.12 | 1.8339 | 0.0066496 | 471.81 | 0 | 0 | 0.0066496 | 471.81 | 0.0066496 | 8.2401 | 4.001 | 0 | 4.001 | 3.1998 | 0 | 3.1998 | 0 | 3.605 | -2.2549 | -2.2555 | 53616.33077
4 | 20 | 29 | Rest | 00:15:00 | 2023-04-10 21:44:11 | 2023-04-10 21:59:11 | 0 | 0 | 0 | 0 | 0 | 0 | 0 | 0 | 0 | 0 | 0 | 0 | 0 | 0 | 0 | 3.3691 | 0 | 0 | 3.6705 | 0 | 0 | 0 | 0 | 0 | 0 | 75062.62574
5 | 17 | 30 | CC Chg | 00:48:56 | 2023-04-10 21:59:12 | 2023-04-10 22:48:08 | 1.8401 | 130.56 | 1.8401 | 130.56 | 0 | 0 | -1.8401 | 0.0074107 | 525.8 | 0.0074107 | 525.8 | 0 | 0 | -0.0074107 | 14.2857 | 3.8363 | 3.8363 | 0 | 4.3 | 4.3 | 0 | 3.9882 | 0 | 2.2549 | 2.2555 | 73528.10724
5 | 18 | 31 | Rest | 00:15:00 | 2023-04-10 22:48:09 | 2023-04-10 23:03:09 | 0 | 0 | 0 | 0 | 0 | 0 | 0 | 0 | 0 | 0 | 0 | 0 | 0 | 0 | 0 | 4.184 | 0 | 0 | 4.119 | 0 | 0 | 0 | 0 | 0 | 0 | 51430.74972
5 | 19 | 32 | CC DChg | 00:47:16 | 2023-04-10 23:03:09 | 2023-04-10 23:50:25 | 1.7773 | 126.1 | 0 | 0 | 1.7773 | 126.1 | 1.7773 | 0.0064381 | 456.79 | 0 | 0 | 0.0064381 | 456.79 | 0.0064381 | 7.9927 | 4.0005 | 0 | 4.0005 | 3.2 | 0 | 3.2 | 0 | 3.6058 | -2.2549 | -2.2556 | 52551.51999
5 | 20 | 33 | Rest | 00:15:00 | 2023-04-10 23:50:26 | 2023-04-11 00:05:24 | 0 | 0 | 0 | 0 | 0 | 0 | 0 | 0 | 0 | 0 | 0 | 0 | 0 | 0 | 0 | 3.435 | 0 | 0 | 3.6779 | 0 | 0 | 0 | 0 | 0 | 0 | 104184.7
6 | 17 | 34 | CC Chg | 00:47:33 | 2023-04-11 00:05:25 | 2023-04-11 00:52:58 | 1.7879 | 126.86 | 1.7879 | 126.86 | 0 | 0 | -1.7879 | 0.0072116 | 511.68 | 0.0072116 | 511.68 | 0 | 0 | -0.0072116 | 16.5888 | 3.912 | 3.912 | 0 | 4.3 | 4.3 | 0 | 3.9951 | 0 | 2.2549 | 2.2555 | 103818.8
6 | 18 | 35 | Rest | 00:15:00 | 2023-04-11 00:52:59 | 2023-04-11 01:07:58 | 0 | 0 | 0 | 0 | 0 | 0 | 0 | 0 | 0 | 0 | 0 | 0 | 0 | 0 | 0 | 4.1792 | 0 | 0 | 4.1174 | 0 | 0 | 0 | 0 | 0 | 0 | 53558.68089
6 | 19 | 36 | CC DChg | 00:47:25 | 2023-04-11 01:07:59 | 2023-04-11 01:55:24 | 1.7828 | 126.49 | 0 | 0 | 1.7828 | 126.49 | 1.7828 | 0.0064391 | 456.87 | 0 | 0 | 0.0064391 | 456.87 | 0.0064391 | 8.0831 | 3.9938 | 0 | 3.9938 | 3.1998 | 0 | 3.1998 | 0 | 3.6046 | -2.2548 | -2.2557 | 54816.87661
6 | 20 | 37 | Rest | 00:15:00 | 2023-04-11 01:55:24 | 2023-04-11 02:10:24 | 0 | 0 | 0 | 0 | 0 | 0 | 0 | 0 | 0 | 0 | 0 | 0 | 0 | 0 | 0 | 3.4313 | 0 | 0 | 3.677 | 0 | 0 | 0 | 0 | 0 | 0 | 102630.3
7 | 17 | 38 | CC Chg | 00:47:45 | 2023-04-11 02:10:25 | 2023-04-11 02:58:10 | 1.7955 | 127.39 | 1.7955 | 127.39 | 0 | 0 | -1.7955 | 0.0072424 | 513.87 | 0.0072424 | 513.87 | 0 | 0 | -0.0072424 | 16.4932 | 3.9081 | 3.9081 | 0 | 4.3 | 4.3 | 0 | 3.9946 | 0 | 2.2549 | 2.2555 | 102488.4
7 | 18 | 39 | Rest | 00:15:00 | 2023-04-11 02:58:10 | 2023-04-11 03:13:10 | 0 | 0 | 0 | 0 | 0 | 0 | 0 | 0 | 0 | 0 | 0 | 0 | 0 | 0 | 0 | 4.1825 | 0 | 0 | 4.1158 | 0 | 0 | 0 | 0 | 0 | 0 | 52094.18354
7 | 19 | 40 | CC DChg | 00:47:27 | 2023-04-11 03:13:10 | 2023-04-11 04:00:37 | 1.7837 | 126.56 | 0 | 0 | 1.7837 | 126.56 | 1.7837 | 0.0064425 | 457.11 | 0 | 0 | 0.0064425 | 457.11 | 0.0064425 | 8.1025 | 3.9925 | 0 | 3.9925 | 3.2 | 0 | 3.2 | 0 | 3.6026 | -2.2548 | -2.2557 | 54683.09738
7 | 20 | 41 | Rest | 00:15:00 | 2023-04-11 04:00:38 | 2023-04-11 04:15:38 | 0 | 0 | 0 | 0 | 0 | 0 | 0 | 0 | 0 | 0 | 0 | 0 | 0 | 0 | 0 | 3.4155 | 0 | 0 | 3.6763 | 0 | 0 | 0 | 0 | 0 | 0 | 95536.59737
8 | 17 | 42 | CC Chg | 00:47:50 | 2023-04-11 04:15:38 | 2023-04-11 05:03:29 | 1.7986 | 127.62 | 1.7986 | 127.62 | 0 | 0 | -1.7986 | 0.0072557 | 514.8 | 0.0072557 | 514.8 | 0 | 0 | -0.0072557 | 16.4844 | 3.9072 | 3.9072 | 0 | 4.3 | 4.3 | 0 | 3.9951 | 0 | 2.2548 | 2.2553 | 102402.8
8 | 18 | 43 | Rest | 00:15:00 | 2023-04-11 05:03:29 | 2023-04-11 05:18:29 | 0 | 0 | 0 | 0 | 0 | 0 | 0 | 0 | 0 | 0 | 0 | 0 | 0 | 0 | 0 | 4.1777 | 0 | 0 | 4.1144 | 0 | 0 | 0 | 0 | 0 | 0 | 54227.09552
8 | 19 | 44 | CC DChg | 00:47:32 | 2023-04-11 05:18:29 | 2023-04-11 06:06:01 | 1.7869 | 126.78 | 0 | 0 | 1.7869 | 126.78 | 1.7869 | 0.0064503 | 457.67 | 0 | 0 | 0.0064503 | 457.67 | 0.0064503 | 8.154 | 3.9888 | 0 | 3.9888 | 3.1999 | 0 | 3.1999 | 0 | 3.5961 | -2.2549 | -2.2554 | 55700.67117
8 | 20 | 45 | Rest | 00:15:00 | 2023-04-11 06:06:01 | 2023-04-11 06:21:01 | 0 | 0 | 0 | 0 | 0 | 0 | 0 | 0 | 0 | 0 | 0 | 0 | 0 | 0 | 0 | 3.4241 | 0 | 0 | 3.6752 | 0 | 0 | 0 | 0 | 0 | 0 | 99408.06916
9 | 17 | 46 | CC Chg | 00:47:56 | 2023-04-11 06:21:01 | 2023-04-11 07:08:58 | 1.8022 | 127.87 | 1.8022 | 127.87 | 0 | 0 | -1.8022 | 0.0072713 | 515.91 | 0.0072713 | 515.91 | 0 | 0 | -0.0072713 | 16.0155 | 3.8949 | 3.8949 | 0 | 4.3 | 4.3 | 0 | 3.9954 | 0 | 2.2549 | 2.2553 | 97432.25956
9 | 18 | 47 | Rest | 00:15:00 | 2023-04-11 07:08:58 | 2023-04-11 07:23:58 | 0 | 0 | 0 | 0 | 0 | 0 | 0 | 0 | 0 | 0 | 0 | 0 | 0 | 0 | 0 | 4.1793 | 0 | 0 | 4.1124 | 0 | 0 | 0 | 0 | 0 | 0 | 53518.37786
9 | 19 | 48 | CC DChg | 00:47:24 | 2023-04-11 07:23:58 | 2023-04-11 08:11:22 | 1.7818 | 126.42 | 0 | 0 | 1.7818 | 126.42 | 1.7818 | 0.0064288 | 456.14 | 0 | 0 | 0.0064288 | 456.14 | 0.0064288 | 8.162 | 3.9858 | 0 | 3.9858 | 3.1999 | 0 | 3.1999 | 0 | 3.5972 | -2.2548 | -2.2552 | 56147.38332
9 | 20 | 49 | Rest | 00:15:00 | 2023-04-11 08:11:22 | 2023-04-11 08:26:22 | 0 | 0 | 0 | 0 | 0 | 0 | 0 | 0 | 0 | 0 | 0 | 0 | 0 | 0 | 0 | 3.4191 | 0 | 0 | 3.6756 | 0 | 0 | 0 | 0 | 0 | 0 | 97199.30778
10 | 17 | 50 | CC Chg | 00:47:50 | 2023-04-11 08:26:22 | 2023-04-11 09:14:11 | 1.7987 | 127.62 | 1.7987 | 127.62 | 0 | 0 | -1.7987 | 0.0072607 | 515.16 | 0.0072607 | 515.16 | 0 | 0 | -0.0072607 | 16.1642 | 3.8994 | 3.8994 | 0 | 4.3 | 4.3 | 0 | 3.9979 | 0 | 2.2549 | 2.2554 | 99249.19979
10 | 18 | 51 | Rest | 00:15:00 | 2023-04-11 09:14:11 | 2023-04-11 09:29:11 | 0 | 0 | 0 | 0 | 0 | 0 | 0 | 0 | 0 | 0 | 0 | 0 | 0 | 0 | 0 | 4.1755 | 0 | 0 | 4.1105 | 0 | 0 | 0 | 0 | 0 | 0 | 55200.60762
10 | 19 | 52 | CC DChg | 00:47:16 | 2023-04-11 09:29:11 | 2023-04-11 10:16:28 | 1.7771 | 126.09 | 0 | 0 | 1.7771 | 126.09 | 1.7771 | 0.0064065 | 454.55 | 0 | 0 | 0.0064065 | 454.55 | 0.0064065 | 8.1781 | 3.9822 | 0 | 3.9822 | 3.1999 | 0 | 3.1999 | 0 | 3.5935 | -2.255 | -2.2552 | 56896.03691
10 | 20 | 53 | Rest | 00:15:00 | 2023-04-11 10:16:28 | 2023-04-11 10:31:28 | 0 | 0 | 0 | 0 | 0 | 0 | 0 | 0 | 0 | 0 | 0 | 0 | 0 | 0 | 0 | 3.3999 | 0 | 0 | 3.6753 | 0 | 0 | 0 | 0 | 0 | 0 | 88684.32782
11 | 17 | 54 | CC Chg | 00:47:45 | 2023-04-11 10:31:28 | 2023-04-11 11:19:14 | 1.7958 | 127.42 | 1.7958 | 127.42 | 0 | 0 | -1.7958 | 0.007252 | 514.55 | 0.007252 | 514.55 | 0 | 0 | -0.007252 | 15.4071 | 3.8804 | 3.8804 | 0 | 4.3 | 4.3 | 0 | 4.0005 | 0 | 2.255 | 2.2554 | 90954.64387
11 | 18 | 55 | Rest | 00:15:00 | 2023-04-11 11:19:14 | 2023-04-11 11:34:14 | 0 | 0 | 0 | 0 | 0 | 0 | 0 | 0 | 0 | 0 | 0 | 0 | 0 | 0 | 0 | 4.1746 | 0 | 0 | 4.1087 | 0 | 0 | 0 | 0 | 0 | 0 | 55600.14186
11 | 19 | 56 | CC DChg | 00:47:06 | 2023-04-11 11:34:14 | 2023-04-11 12:21:20 | 1.7705 | 125.62 | 0 | 0 | 1.7705 | 125.62 | 1.7705 | 0.006379 | 452.6 | 0 | 0 | 0.006379 | 452.6 | 0.006379 | 8.128 | 3.984 | 0 | 3.984 | 3.1998 | 0 | 3.1998 | 0 | 3.5902 | -2.2548 | -2.2553 | 55304.23785
11 | 20 | 57 | Rest | 00:15:00 | 2023-04-11 12:21:20 | 2023-04-11 12:36:20 | 0 | 0 | 0 | 0 | 0 | 0 | 0 | 0 | 0 | 0 | 0 | 0 | 0 | 0 | 0 | 3.4003 | 0 | 0 | 3.6751 | 0 | 0 | 0 | 0 | 0 | 0 | 88900.51229
12 | 17 | 58 | CC Chg | 00:47:34 | 2023-04-11 12:36:20 | 2023-04-11 13:23:55 | 1.7889 | 126.93 | 1.7889 | 126.93 | 0 | 0 | -1.7889 | 0.0072267 | 512.75 | 0.0072267 | 512.75 | 0 | 0 | -0.0072267 | 15.6958 | 3.8897 | 3.8897 | 0 | 4.3 | 4.3 | 0 | 4.0026 | 0 | 2.2549 | 2.2557 | 95168.82793
12 | 18 | 59 | Rest | 00:15:00 | 2023-04-11 13:23:55 | 2023-04-11 13:38:55 | 0 | 0 | 0 | 0 | 0 | 0 | 0 | 0 | 0 | 0 | 0 | 0 | 0 | 0 | 0 | 4.173 | 0 | 0 | 4.1061 | 0 | 0 | 0 | 0 | 0 | 0 | 56302.81017
12 | 19 | 60 | CC DChg | 00:46:56 | 2023-04-11 13:38:55 | 2023-04-11 14:25:52 | 1.7648 | 125.21 | 0 | 0 | 1.7648 | 125.21 | 1.7648 | 0.0063518 | 450.68 | 0 | 0 | 0.0063518 | 450.68 | 0.0063518 | 8.2082 | 3.974 | 0 | 3.974 | 3.2 | 0 | 3.2 | 0 | 3.5871 | -2.2549 | -2.2554 | 58584.31024
12 | 20 | 61 | Rest | 00:15:00 | 2023-04-11 14:25:52 | 2023-04-11 14:40:52 | 0 | 0 | 0 | 0 | 0 | 0 | 0 | 0 | 0 | 0 | 0 | 0 | 0 | 0 | 0 | 3.4108 | 0 | 0 | 3.6751 | 0 | 0 | 0 | 0 | 0 | 0 | 93466.23619
13 | 17 | 62 | CC Chg | 00:47:28 | 2023-04-11 14:40:52 | 2023-04-11 15:28:21 | 1.7849 | 126.64 | 1.7849 | 126.64 | 0 | 0 | -1.7849 | 0.0072132 | 511.79 | 0.0072132 | 511.79 | 0 | 0 | -0.0072132 | 15.3724 | 3.882 | 3.882 | 0 | 4.3 | 4.3 | 0 | 4.0016 | 0 | 2.255 | 2.2557 | 91753.69553
13 | 18 | 63 | Rest | 00:15:00 | 2023-04-11 15:28:21 | 2023-04-11 15:43:21 | 0 | 0 | 0 | 0 | 0 | 0 | 0 | 0 | 0 | 0 | 0 | 0 | 0 | 0 | 0 | 4.1721 | 0 | 0 | 4.104 | 0 | 0 | 0 | 0 | 0 | 0 | 56700.30219
13 | 19 | 64 | CC DChg | 00:46:47 | 2023-04-11 15:43:21 | 2023-04-11 16:30:09 | 1.7591 | 124.81 | 0 | 0 | 1.7591 | 124.81 | 1.7591 | 0.006328 | 448.99 | 0 | 0 | 0.006328 | 448.99 | 0.006328 | 8.22 | 3.9704 | 0 | 3.9704 | 3.2 | 0 | 3.2 | 0 | 3.5848 | -2.255 | -2.2555 | 59246.906
13 | 20 | 65 | Rest | 00:15:00 | 2023-04-11 16:30:09 | 2023-04-11 16:45:09 | 0 | 0 | 0 | 0 | 0 | 0 | 0 | 0 | 0 | 0 | 0 | 0 | 0 | 0 | 0 | 3.4081 | 0 | 0 | 3.6748 | 0 | 0 | 0 | 0 | 0 | 0 | 92262.94343
14 | 17 | 66 | CC Chg | 00:47:22 | 2023-04-11 16:45:09 | 2023-04-11 17:32:32 | 1.7813 | 126.38 | 1.7813 | 126.38 | 0 | 0 | -1.7813 | 0.0072001 | 510.86 | 0.0072001 | 510.86 | 0 | 0 | -0.0072001 | 15.0387 | 3.8736 | 3.8736 | 0 | 4.3 | 4.3 | 0 | 4.0032 | 0 | 2.2549 | 2.2559 | 88164.73033
14 | 18 | 67 | Rest | 00:15:00 | 2023-04-11 17:32:32 | 2023-04-11 17:47:32 | 0 | 0 | 0 | 0 | 0 | 0 | 0 | 0 | 0 | 0 | 0 | 0 | 0 | 0 | 0 | 4.1726 | 0 | 0 | 4.1026 | 0 | 0 | 0 | 0 | 0 | 0 | 56473.63549
14 | 19 | 68 | CC DChg | 00:46:38 | 2023-04-11 17:47:32 | 2023-04-11 18:34:09 | 1.7535 | 124.42 | 0 | 0 | 1.7535 | 124.42 | 1.7535 | 0.0063064 | 447.46 | 0 | 0 | 0.0063064 | 447.46 | 0.0063064 | 8.2197 | 3.968 | 0 | 3.968 | 3.2 | 0 | 3.2 | 0 | 3.5828 | -2.255 | -2.2556 | 59690.90101
14 | 20 | 69 | Rest | 00:15:00 | 2023-04-11 18:34:09 | 2023-04-11 18:49:09 | 0 | 0 | 0 | 0 | 0 | 0 | 0 | 0 | 0 | 0 | 0 | 0 | 0 | 0 | 0 | 3.4084 | 0 | 0 | 3.6751 | 0 | 0 | 0 | 0 | 0 | 0 | 92394.32002
15 | 17 | 70 | CC Chg | 00:47:13 | 2023-04-11 18:49:09 | 2023-04-11 19:36:23 | 1.7756 | 125.99 | 1.7756 | 125.99 | 0 | 0 | -1.7756 | 0.0071791 | 509.38 | 0.0071791 | 509.38 | 0 | 0 | -0.0071791 | 15.5872 | 3.8899 | 3.8899 | 0 | 4.3 | 4.3 | 0 | 4.005 | 0 | 2.255 | 2.2559 | 95255.83007
15 | 18 | 71 | Rest | 00:15:00 | 2023-04-11 19:36:23 | 2023-04-11 19:51:23 | 0 | 0 | 0 | 0 | 0 | 0 | 0 | 0 | 0 | 0 | 0 | 0 | 0 | 0 | 0 | 4.1722 | 0 | 0 | 4.1009 | 0 | 0 | 0 | 0 | 0 | 0 | 56652.44957
15 | 19 | 72 | CC DChg | 00:46:29 | 2023-04-11 19:51:23 | 2023-04-11 20:37:53 | 1.7477 | 124 | 0 | 0 | 1.7477 | 124 | 1.7477 | 0.0062792 | 445.52 | 0 | 0 | 0.0062792 | 445.52 | 0.0062792 | 8.221 | 3.9653 | 0 | 3.9653 | 3.2 | 0 | 3.2 | 0 | 3.5834 | -2.2548 | -2.2555 | 60138.63638
15 | 20 | 73 | Rest | 00:15:00 | 2023-04-11 20:37:53 | 2023-04-11 20:52:53 | 0 | 0 | 0 | 0 | 0 | 0 | 0 | 0 | 0 | 0 | 0 | 0 | 0 | 0 | 0 | 3.4116 | 0 | 0 | 3.6751 | 0 | 0 | 0 | 0 | 0 | 0 | 93813.86585
16 | 17 | 74 | CC Chg | 00:47:05 | 2023-04-11 20:52:53 | 2023-04-11 21:39:58 | 1.7704 | 125.62 | 1.7704 | 125.62 | 0 | 0 | -1.7704 | 0.0071604 | 508.05 | 0.0071604 | 508.05 | 0 | 0 | -0.0071604 | 15.0603 | 3.8768 | 3.8768 | 0 | 4.3 | 4.3 | 0 | 4.0078 | 0 | 2.255 | 2.2557 | 89447.65775
16 | 18 | 75 | Rest | 00:15:00 | 2023-04-11 21:39:59 | 2023-04-11 21:54:59 | 0 | 0 | 0 | 0 | 0 | 0 | 0 | 0 | 0 | 0 | 0 | 0 | 0 | 0 | 0 | 4.1681 | 0 | 0 | 4.099 | 0 | 0 | 0 | 0 | 0 | 0 | 58474.34456
16 | 19 | 76 | CC DChg | 00:46:16 | 2023-04-11 21:54:59 | 2023-04-11 22:41:14 | 1.7392 | 123.4 | 0 | 0 | 1.7392 | 123.4 | 1.7392 | 0.0062456 | 443.14 | 0 | 0 | 0.0062456 | 443.14 | 0.0062456 | 8.2178 | 3.9619 | 0 | 3.9619 | 3.2 | 0 | 3.2 | 0 | 3.5802 | -2.255 | -2.2554 | 60799.03303
16 | 20 | 77 | Rest | 00:15:00 | 2023-04-11 22:41:14 | 2023-04-11 22:56:14 | 0 | 0 | 0 | 0 | 0 | 0 | 0 | 0 | 0 | 0 | 0 | 0 | 0 | 0 | 0 | 3.4121 | 0 | 0 | 3.6757 | 0 | 0 | 0 | 0 | 0 | 0 | 94043.04848
17 | 17 | 78 | CC Chg | 00:46:55 | 2023-04-11 22:56:14 | 2023-04-11 23:43:10 | 1.764 | 125.16 | 1.764 | 125.16 | 0 | 0 | -1.764 | 0.0071363 | 506.34 | 0.0071363 | 506.34 | 0 | 0 | -0.0071363 | 15.4286 | 3.8884 | 3.8884 | 0 | 4.3 | 4.3 | 0 | 4.0093 | 0 | 2.2548 | 2.2557 | 94332.926
17 | 18 | 79 | Rest | 00:15:00 | 2023-04-11 23:43:10 | 2023-04-11 23:58:10 | 0 | 0 | 0 | 0 | 0 | 0 | 0 | 0 | 0 | 0 | 0 | 0 | 0 | 0 | 0 | 4.1719 | 0 | 0 | 4.098 | 0 | 0 | 0 | 0 | 0 | 0 | 56788.96568
17 | 19 | 80 | CC DChg | 00:46:14 | 2023-04-11 23:58:10 | 2023-04-12 00:44:24 | 1.7383 | 123.33 | 0 | 0 | 1.7383 | 123.33 | 1.7383 | 0.0062388 | 442.66 | 0 | 0 | 0.0062388 | 442.66 | 0.0062388 | 8.2286 | 3.9604 | 0 | 3.9604 | 3.1999 | 0 | 3.1999 | 0 | 3.5787 | -2.2549 | -2.2556 | 61022.39135
17 | 20 | 81 | Rest | 00:15:00 | 2023-04-12 00:44:24 | 2023-04-12 00:59:24 | 0 | 0 | 0 | 0 | 0 | 0 | 0 | 0 | 0 | 0 | 0 | 0 | 0 | 0 | 0 | 3.397 | 0 | 0 | 3.6754 | 0 | 0 | 0 | 0 | 0 | 0 | 87382.90351
18 | 17 | 82 | CC Chg | 00:46:53 | 2023-04-12 00:59:24 | 2023-04-12 01:46:17 | 1.7625 | 125.05 | 1.7625 | 125.05 | 0 | 0 | -1.7625 | 0.0071308 | 505.94 | 0.0071308 | 505.94 | 0 | 0 | -0.0071308 | 15.2667 | 3.8844 | 3.8844 | 0 | 4.3 | 4.3 | 0 | 4.0102 | 0 | 2.255 | 2.2558 | 92684.15685
18 | 18 | 83 | Rest | 00:15:00 | 2023-04-12 01:46:17 | 2023-04-12 02:01:17 | 0 | 0 | 0 | 0 | 0 | 0 | 0 | 0 | 0 | 0 | 0 | 0 | 0 | 0 | 0 | 4.1709 | 0 | 0 | 4.0965 | 0 | 0 | 0 | 0 | 0 | 0 | 57231.26689
18 | 19 | 84 | CC DChg | 00:46:06 | 2023-04-12 02:01:17 | 2023-04-12 02:47:24 | 1.7331 | 122.97 | 0 | 0 | 1.7331 | 122.97 | 1.7331 | 0.0062191 | 441.26 | 0 | 0 | 0.0062191 | 441.26 | 0.0062191 | 8.2256 | 3.9584 | 0 | 3.9584 | 3.1999 | 0 | 3.1999 | 0 | 3.5772 | -2.255 | -2.2555 | 61241.95399
18 | 20 | 85 | Rest | 00:15:00 | 2023-04-12 02:47:24 | 2023-04-12 03:02:24 | 0 | 0 | 0 | 0 | 0 | 0 | 0 | 0 | 0 | 0 | 0 | 0 | 0 | 0 | 0 | 3.4136 | 0 | 0 | 3.6755 | 0 | 0 | 0 | 0 | 0 | 0 | 94744.91083
19 | 17 | 86 | CC Chg | 00:46:47 | 2023-04-12 03:02:24 | 2023-04-12 03:49:11 | 1.7588 | 124.79 | 1.7588 | 124.79 | 0 | 0 | -1.7588 | 0.0071164 | 504.92 | 0.0071164 | 504.92 | 0 | 0 | -0.0071164 | 14.6631 | 3.8682 | 3.8682 | 0 | 4.3 | 4.3 | 0 | 4.0109 | 0 | 2.255 | 2.2557 | 85455.67954
19 | 18 | 87 | Rest | 00:15:00 | 2023-04-12 03:49:11 | 2023-04-12 04:04:11 | 0 | 0 | 0 | 0 | 0 | 0 | 0 | 0 | 0 | 0 | 0 | 0 | 0 | 0 | 0 | 4.1658 | 0 | 0 | 4.0956 | 0 | 0 | 0 | 0 | 0 | 0 | 59494.25228
19 | 19 | 88 | CC DChg | 00:45:59 | 2023-04-12 04:04:11 | 2023-04-12 04:50:11 | 1.7286 | 122.65 | 0 | 0 | 1.7286 | 122.65 | 1.7286 | 0.0062005 | 439.94 | 0 | 0 | 0.0062005 | 439.94 | 0.0062005 | 8.2197 | 3.9571 | 0 | 3.9571 | 3.2 | 0 | 3.2 | 0 | 3.5754 | -2.2549 | -2.2555 | 61421.2476
19 | 20 | 89 | Rest | 00:15:00 | 2023-04-12 04:50:11 | 2023-04-12 05:05:11 | 0 | 0 | 0 | 0 | 0 | 0 | 0 | 0 | 0 | 0 | 0 | 0 | 0 | 0 | 0 | 3.4122 | 0 | 0 | 3.6756 | 0 | 0 | 0 | 0 | 0 | 0 | 94082.38481
20 | 17 | 90 | CC Chg | 00:46:37 | 2023-04-12 05:05:11 | 2023-04-12 05:51:49 | 1.7528 | 124.36 | 1.7528 | 124.36 | 0 | 0 | -1.7528 | 0.0070938 | 503.32 | 0.0070938 | 503.32 | 0 | 0 | -0.0070938 | 15.0812 | 3.8816 | 3.8816 | 0 | 4.3 | 4.3 | 0 | 4.0131 | 0 | 2.2548 | 2.2556 | 91360.64954
20 | 18 | 91 | Rest | 00:15:00 | 2023-04-12 05:51:49 | 2023-04-12 06:06:49 | 0 | 0 | 0 | 0 | 0 | 0 | 0 | 0 | 0 | 0 | 0 | 0 | 0 | 0 | 0 | 4.1645 | 0 | 0 | 4.0938 | 0 | 0 | 0 | 0 | 0 | 0 | 60074.04205
20 | 19 | 92 | CC DChg | 00:45:52 | 2023-04-12 06:06:49 | 2023-04-12 06:52:41 | 1.7243 | 122.34 | 0 | 0 | 1.7243 | 122.34 | 1.7243 | 0.0061803 | 438.51 | 0 | 0 | 0.0061803 | 438.51 | 0.0061803 | 8.1892 | 3.958 | 0 | 3.958 | 3.2 | 0 | 3.2 | 0 | 3.572 | -2.2549 | -2.2554 | 60224.93566
20 | 20 | 93 | Rest | 00:15:00 | 2023-04-12 06:52:41 | 2023-04-12 07:07:41 | 0 | 0 | 0 | 0 | 0 | 0 | 0 | 0 | 0 | 0 | 0 | 0 | 0 | 0 | 0 | 3.4055 | 0 | 0 | 3.6757 | 0 | 0 | 0 | 0 | 0 | 0 | 91114.66048
21 | 17 | 94 | CC Chg | 00:46:33 | 2023-04-12 07:07:41 | 2023-04-12 07:54:15 | 1.7504 | 124.19 | 1.7504 | 124.19 | 0 | 0 | -1.7504 | 0.0070862 | 502.78 | 0.0070862 | 502.78 | 0 | 0 | -0.0070862 | 15.082 | 3.8822 | 3.8822 | 0 | 4.3 | 4.3 | 0 | 4.015 | 0 | 2.2549 | 2.2554 | 91577.12134
21 | 18 | 95 | Rest | 00:15:00 | 2023-04-12 07:54:15 | 2023-04-12 08:09:15 | 0 | 0 | 0 | 0 | 0 | 0 | 0 | 0 | 0 | 0 | 0 | 0 | 0 | 0 | 0 | 4.1645 | 0 | 0 | 4.0924 | 0 | 0 | 0 | 0 | 0 | 0 | 60076.96955
21 | 19 | 96 | CC DChg | 00:45:44 | 2023-04-12 08:09:15 | 2023-04-12 08:55:00 | 1.7197 | 122.01 | 0 | 0 | 1.7197 | 122.01 | 1.7197 | 0.006162 | 437.21 | 0 | 0 | 0.006162 | 437.21 | 0.006162 | 8.2358 | 3.9515 | 0 | 3.9515 | 3.1998 | 0 | 3.1998 | 0 | 3.5702 | -2.2548 | -2.2553 | 62488.35527
21 | 20 | 97 | Rest | 00:15:00 | 2023-04-12 08:55:00 | 2023-04-12 09:09:58 | 0 | 0 | 0 | 0 | 0 | 0 | 0 | 0 | 0 | 0 | 0 | 0 | 0 | 0 | 0 | 3.413 | 0 | 0 | 3.6756 | 0 | 0 | 0 | 0 | 0 | 0 | 94534.97491
22 | 17 | 98 | CC Chg | 00:46:25 | 2023-04-12 09:09:59 | 2023-04-12 09:56:24 | 1.7454 | 123.84 | 1.7454 | 123.84 | 0 | 0 | -1.7454 | 0.0070674 | 501.44 | 0.0070674 | 501.44 | 0 | 0 | -0.0070674 | 14.5017 | 3.8667 | 3.8667 | 0 | 4.3 | 4.3 | 0 | 4.013 | 0 | 2.2548 | 2.2555 | 84753.65406
22 | 18 | 99 | Rest | 00:15:00 | 2023-04-12 09:56:25 | 2023-04-12 10:11:24 | 0 | 0 | 0 | 0 | 0 | 0 | 0 | 0 | 0 | 0 | 0 | 0 | 0 | 0 | 0 | 4.1631 | 0 | 0 | 4.0914 | 0 | 0 | 0 | 0 | 0 | 0 | 60696.61309
22 | 19 | 100 | CC DChg | 00:45:39 | 2023-04-12 10:11:25 | 2023-04-12 10:57:04 | 1.7163 | 121.78 | 0 | 0 | 1.7163 | 121.78 | 1.7163 | 0.0061478 | 436.2 | 0 | 0 | 0.0061478 | 436.2 | 0.0061478 | 8.1774 | 3.9555 | 0 | 3.9555 | 3.1999 | 0 | 3.1999 | 0 | 3.5687 | -2.2549 | -2.2555 | 60268.48099
22 | 20 | 101 | Rest | 00:15:00 | 2023-04-12 10:57:04 | 2023-04-12 11:12:04 | 0 | 0 | 0 | 0 | 0 | 0 | 0 | 0 | 0 | 0 | 0 | 0 | 0 | 0 | 0 | 3.3968 | 0 | 0 | 3.6758 | 0 | 0 | 0 | 0 | 0 | 0 | 87298.87639
23 | 17 | 102 | CC Chg | 00:46:22 | 2023-04-12 11:12:04 | 2023-04-12 11:58:27 | 1.7432 | 123.69 | 1.7432 | 123.69 | 0 | 0 | -1.7432 | 0.0070596 | 500.9 | 0.0070596 | 500.9 | 0 | 0 | -0.0070596 | 14.292 | 3.8609 | 3.8609 | 0 | 4.3 | 4.3 | 0 | 4.0141 | 0 | 2.2549 | 2.2556 | 82086.44012
23 | 18 | 103 | Rest | 00:15:00 | 2023-04-12 11:58:27 | 2023-04-12 12:13:27 | 0 | 0 | 0 | 0 | 0 | 0 | 0 | 0 | 0 | 0 | 0 | 0 | 0 | 0 | 0 | 4.1626 | 0 | 0 | 4.0904 | 0 | 0 | 0 | 0 | 0 | 0 | 60916.40869
23 | 19 | 104 | CC DChg | 00:45:39 | 2023-04-12 12:13:27 | 2023-04-12 12:59:06 | 1.7163 | 121.78 | 0 | 0 | 1.7163 | 121.78 | 1.7163 | 0.0061455 | 436.04 | 0 | 0 | 0.0061455 | 436.04 | 0.0061455 | 8.2493 | 3.9489 | 0 | 3.9489 | 3.1999 | 0 | 3.1999 | 0 | 3.5674 | -2.255 | -2.2554 | 62750.83575
23 | 20 | 105 | Rest | 00:15:00 | 2023-04-12 12:59:06 | 2023-04-12 13:14:06 | 0 | 0 | 0 | 0 | 0 | 0 | 0 | 0 | 0 | 0 | 0 | 0 | 0 | 0 | 0 | 3.4106 | 0 | 0 | 3.6756 | 0 | 0 | 0 | 0 | 0 | 0 | 93422.30228
24 | 17 | 106 | CC Chg | 00:46:18 | 2023-04-12 13:14:06 | 2023-04-12 14:00:25 | 1.7411 | 123.53 | 1.7411 | 123.53 | 0 | 0 | -1.7411 | 0.0070511 | 500.29 | 0.0070511 | 500.29 | 0 | 0 | -0.0070511 | 14.5124 | 3.8681 | 3.8681 | 0 | 4.3 | 4.3 | 0 | 4.0145 | 0 | 2.2548 | 2.2559 | 85372.66422
24 | 18 | 107 | Rest | 00:15:00 | 2023-04-12 14:00:25 | 2023-04-12 14:15:25 | 0 | 0 | 0 | 0 | 0 | 0 | 0 | 0 | 0 | 0 | 0 | 0 | 0 | 0 | 0 | 4.1659 | 0 | 0 | 4.0885 | 0 | 0 | 0 | 0 | 0 | 0 | 59443.59905
24 | 19 | 108 | CC DChg | 00:45:29 | 2023-04-12 14:15:26 | 2023-04-12 15:00:55 | 1.7103 | 121.35 | 0 | 0 | 1.7103 | 121.35 | 1.7103 | 0.0061205 | 434.27 | 0 | 0 | 0.0061205 | 434.27 | 0.0061205 | 8.2613 | 3.9453 | 0 | 3.9453 | 3.2 | 0 | 3.2 | 0 | 3.5683 | -2.2549 | -2.2557 | 63506.14278
24 | 20 | 109 | Rest | 00:15:00 | 2023-04-12 15:00:55 | 2023-04-12 15:15:55 | 0 | 0 | 0 | 0 | 0 | 0 | 0 | 0 | 0 | 0 | 0 | 0 | 0 | 0 | 0 | 3.4106 | 0 | 0 | 3.6754 | 0 | 0 | 0 | 0 | 0 | 0 | 93362.65553
25 | 17 | 110 | CC Chg | 00:46:12 | 2023-04-12 15:15:56 | 2023-04-12 16:02:08 | 1.7368 | 123.23 | 1.7368 | 123.23 | 0 | 0 | -1.7368 | 0.0070347 | 499.13 | 0.0070347 | 499.13 | 0 | 0 | -0.0070347 | 14.6083 | 3.872 | 3.872 | 0 | 4.3 | 4.3 | 0 | 4.0167 | 0 | 2.2548 | 2.2557 | 87190.9911
25 | 18 | 111 | Rest | 00:15:00 | 2023-04-12 16:02:08 | 2023-04-12 16:17:08 | 0 | 0 | 0 | 0 | 0 | 0 | 0 | 0 | 0 | 0 | 0 | 0 | 0 | 0 | 0 | 4.1608 | 0 | 0 | 4.0873 | 0 | 0 | 0 | 0 | 0 | 0 | 61710.06335
25 | 19 | 112 | CC DChg | 00:45:24 | 2023-04-12 16:17:08 | 2023-04-12 17:02:32 | 1.7068 | 121.1 | 0 | 0 | 1.7068 | 121.1 | 1.7068 | 0.0061051 | 433.17 | 0 | 0 | 0.0061051 | 433.17 | 0.0061051 | 8.2796 | 3.9421 | 0 | 3.9421 | 3.2 | 0 | 3.2 | 0 | 3.5665 | -2.2549 | -2.2554 | 64393.672
25 | 20 | 113 | Rest | 00:15:00 | 2023-04-12 17:02:32 | 2023-04-12 17:17:32 | 0 | 0 | 0 | 0 | 0 | 0 | 0 | 0 | 0 | 0 | 0 | 0 | 0 | 0 | 0 | 3.3977 | 0 | 0 | 3.6757 | 0 | 0 | 0 | 0 | 0 | 0 | 87656.68299
26 | 17 | 114 | CC Chg | 00:46:05 | 2023-04-12 17:17:32 | 2023-04-12 18:03:36 | 1.7325 | 122.92 | 1.7325 | 122.92 | 0 | 0 | -1.7325 | 0.0070183 | 497.96 | 0.0070183 | 497.96 | 0 | 0 | -0.0070183 | 14.6408 | 3.874 | 3.874 | 0 | 4.3 | 4.3 | 0 | 4.0173 | 0 | 2.255 | 2.2555 | 87938.30178
26 | 18 | 115 | Rest | 00:15:00 | 2023-04-12 18:03:36 | 2023-04-12 18:18:36 | 0 | 0 | 0 | 0 | 0 | 0 | 0 | 0 | 0 | 0 | 0 | 0 | 0 | 0 | 0 | 4.159 | 0 | 0 | 4.0854 | 0 | 0 | 0 | 0 | 0 | 0 | 62513.57532
26 | 19 | 116 | CC DChg | 00:45:17 | 2023-04-12 18:18:36 | 2023-04-12 19:03:53 | 1.7028 | 120.82 | 0 | 0 | 1.7028 | 120.82 | 1.7028 | 0.0060879 | 431.95 | 0 | 0 | 0.0060879 | 431.95 | 0.0060879 | 8.2939 | 3.939 | 0 | 3.939 | 3.1999 | 0 | 3.1999 | 0 | 3.5646 | -2.255 | -2.2554 | 64923.83289
26 | 20 | 117 | Rest | 00:15:00 | 2023-04-12 19:03:54 | 2023-04-12 19:18:54 | 0 | 0 | 0 | 0 | 0 | 0 | 0 | 0 | 0 | 0 | 0 | 0 | 0 | 0 | 0 | 3.4105 | 0 | 0 | 3.6755 | 0 | 0 | 0 | 0 | 0 | 0 | 93377.96327
27 | 17 | 118 | CC Chg | 00:46:01 | 2023-04-12 19:18:54 | 2023-04-12 20:04:55 | 1.7299 | 122.74 | 1.7299 | 122.74 | 0 | 0 | -1.7299 | 0.0070088 | 497.29 | 0.0070088 | 497.29 | 0 | 0 | -0.0070088 | 14.3462 | 3.8659 | 3.8659 | 0 | 4.3 | 4.3 | 0 | 4.0187 | 0 | 2.2549 | 2.2553 | 84438.33509
27 | 18 | 119 | Rest | 00:15:00 | 2023-04-12 20:04:55 | 2023-04-12 20:19:55 | 0 | 0 | 0 | 0 | 0 | 0 | 0 | 0 | 0 | 0 | 0 | 0 | 0 | 0 | 0 | 4.1584 | 0 | 0 | 4.0844 | 0 | 0 | 0 | 0 | 0 | 0 | 62786.83137
27 | 19 | 120 | CC DChg | 00:45:14 | 2023-04-12 20:19:55 | 2023-04-12 21:05:09 | 1.7005 | 120.65 | 0 | 0 | 1.7005 | 120.65 | 1.7005 | 0.0060777 | 431.23 | 0 | 0 | 0.0060777 | 431.23 | 0.0060777 | 8.2974 | 3.9378 | 0 | 3.9378 | 3.2 | 0 | 3.2 | 0 | 3.5631 | -2.2549 | -2.2554 | 65015.12507
27 | 20 | 121 | Rest | 00:15:00 | 2023-04-12 21:05:09 | 2023-04-12 21:20:09 | 0 | 0 | 0 | 0 | 0 | 0 | 0 | 0 | 0 | 0 | 0 | 0 | 0 | 0 | 0 | 3.4077 | 0 | 0 | 3.6752 | 0 | 0 | 0 | 0 | 0 | 0 | 92089.68837
28 | 17 | 122 | CC Chg | 00:45:57 | 2023-04-12 21:20:10 | 2023-04-12 22:06:07 | 1.7277 | 122.58 | 1.7277 | 122.58 | 0 | 0 | -1.7277 | 0.0070001 | 496.67 | 0.0070001 | 496.67 | 0 | 0 | -0.0070001 | 14.4108 | 3.8684 | 3.8684 | 0 | 4.3 | 4.3 | 0 | 4.0192 | 0 | 2.2549 | 2.2555 | 85678.93386
28 | 18 | 123 | Rest | 00:15:00 | 2023-04-12 22:06:07 | 2023-04-12 22:21:07 | 0 | 0 | 0 | 0 | 0 | 0 | 0 | 0 | 0 | 0 | 0 | 0 | 0 | 0 | 0 | 4.1623 | 0 | 0 | 4.0835 | 0 | 0 | 0 | 0 | 0 | 0 | 61051.30477
28 | 19 | 124 | CC DChg | 00:45:09 | 2023-04-12 22:21:07 | 2023-04-12 23:06:16 | 1.6973 | 120.43 | 0 | 0 | 1.6973 | 120.43 | 1.6973 | 0.0060635 | 430.22 | 0 | 0 | 0.0060635 | 430.22 | 0.0060635 | 8.3021 | 3.9359 | 0 | 3.9359 | 3.1999 | 0 | 3.1999 | 0 | 3.5605 | -2.255 | -2.2554 | 65455.99546
28 | 20 | 125 | Rest | 00:15:00 | 2023-04-12 23:06:17 | 2023-04-12 23:21:17 | 0 | 0 | 0 | 0 | 0 | 0 | 0 | 0 | 0 | 0 | 0 | 0 | 0 | 0 | 0 | 3.4107 | 0 | 0 | 3.6757 | 0 | 0 | 0 | 0 | 0 | 0 | 93464.99127
29 | 17 | 126 | CC Chg | 00:45:53 | 2023-04-12 23:21:17 | 2023-04-13 00:07:10 | 1.7254 | 122.42 | 1.7254 | 122.42 | 0 | 0 | -1.7254 | 0.0069917 | 496.07 | 0.0069917 | 496.07 | 0 | 0 | -0.0069917 | 14.6047 | 3.8747 | 3.8747 | 0 | 4.3 | 4.3 | 0 | 4.0196 | 0 | 2.2549 | 2.2556 | 88251.07577
29 | 18 | 127 | Rest | 00:15:00 | 2023-04-13 00:07:10 | 2023-04-13 00:22:10 | 0 | 0 | 0 | 0 | 0 | 0 | 0 | 0 | 0 | 0 | 0 | 0 | 0 | 0 | 0 | 4.157 | 0 | 0 | 4.083 | 0 | 0 | 0 | 0 | 0 | 0 | 63399.17353
29 | 19 | 128 | CC DChg | 00:45:05 | 2023-04-13 00:22:10 | 2023-04-13 01:07:16 | 1.6949 | 120.26 | 0 | 0 | 1.6949 | 120.26 | 1.6949 | 0.0060526 | 429.44 | 0 | 0 | 0.0060526 | 429.44 | 0.0060526 | 8.2848 | 3.9364 | 0 | 3.9364 | 3.1999 | 0 | 3.1999 | 0 | 3.5589 | -2.2548 | -2.2556 | 65016.27312
29 | 20 | 129 | Rest | 00:15:00 | 2023-04-13 01:07:16 | 2023-04-13 01:22:16 | 0 | 0 | 0 | 0 | 0 | 0 | 0 | 0 | 0 | 0 | 0 | 0 | 0 | 0 | 0 | 3.4079 | 0 | 0 | 3.6755 | 0 | 0 | 0 | 0 | 0 | 0 | 92214.52334
30 | 17 | 130 | CC Chg | 00:45:48 | 2023-04-13 01:22:16 | 2023-04-13 02:08:05 | 1.7221 | 122.19 | 1.7221 | 122.19 | 0 | 0 | -1.7221 | 0.006979 | 495.18 | 0.006979 | 495.18 | 0 | 0 | -0.006979 | 14.4344 | 3.8705 | 3.8705 | 0 | 4.3 | 4.3 | 0 | 4.0204 | 0 | 2.2548 | 2.2552 | 86481.02521
30 | 18 | 131 | Rest | 00:15:00 | 2023-04-13 02:08:05 | 2023-04-13 02:23:05 | 0 | 0 | 0 | 0 | 0 | 0 | 0 | 0 | 0 | 0 | 0 | 0 | 0 | 0 | 0 | 4.1563 | 0 | 0 | 4.0818 | 0 | 0 | 0 | 0 | 0 | 0 | 63718.55784
30 | 19 | 132 | CC DChg | 00:44:55 | 2023-04-13 02:23:05 | 2023-04-13 03:08:01 | 1.6889 | 119.83 | 0 | 0 | 1.6889 | 119.83 | 1.6889 | 0.0060277 | 427.68 | 0 | 0 | 0.0060277 | 427.68 | 0.0060277 | 8.3015 | 3.9324 | 0 | 3.9324 | 3.2 | 0 | 3.2 | 0 | 3.5566 | -2.255 | -2.2555 | 66254.2393
30 | 20 | 133 | Rest | 00:15:00 | 2023-04-13 03:08:01 | 2023-04-13 03:23:01 | 0 | 0 | 0 | 0 | 0 | 0 | 0 | 0 | 0 | 0 | 0 | 0 | 0 | 0 | 0 | 3.4092 | 0 | 0 | 3.6761 | 0 | 0 | 0 | 0 | 0 | 0 | 92750.63799
31 | 17 | 134 | CC Chg | 00:45:39 | 2023-04-13 03:23:01 | 2023-04-13 04:08:40 | 1.7161 | 121.76 | 1.7161 | 121.76 | 0 | 0 | -1.7161 | 0.0069566 | 493.58 | 0.0069566 | 493.58 | 0 | 0 | -0.0069566 | 14.0152 | 3.8592 | 3.8592 | 0 | 4.3 | 4.3 | 0 | 4.0227 | 0 | 2.2548 | 2.2554 | 81204.89913
31 | 18 | 135 | Rest | 00:15:00 | 2023-04-13 04:08:40 | 2023-04-13 04:23:40 | 0 | 0 | 0 | 0 | 0 | 0 | 0 | 0 | 0 | 0 | 0 | 0 | 0 | 0 | 0 | 4.1558 | 0 | 0 | 4.0804 | 0 | 0 | 0 | 0 | 0 | 0 | 63934.59388
31 | 19 | 136 | CC DChg | 00:44:50 | 2023-04-13 04:23:40 | 2023-04-13 05:08:31 | 1.6859 | 119.61 | 0 | 0 | 1.6859 | 119.61 | 1.6859 | 0.0060152 | 426.79 | 0 | 0 | 0.0060152 | 426.79 | 0.0060152 | 8.2786 | 3.933 | 0 | 3.933 | 3.1999 | 0 | 3.1999 | 0 | 3.5552 | -2.255 | -2.2554 | 65366.72115
31 | 20 | 137 | Rest | 00:15:00 | 2023-04-13 05:08:31 | 2023-04-13 05:23:31 | 0 | 0 | 0 | 0 | 0 | 0 | 0 | 0 | 0 | 0 | 0 | 0 | 0 | 0 | 0 | 3.4114 | 0 | 0 | 3.6758 | 0 | 0 | 0 | 0 | 0 | 0 | 93777.01439
32 | 17 | 138 | CC Chg | 00:45:32 | 2023-04-13 05:23:32 | 2023-04-13 06:09:04 | 1.712 | 121.47 | 1.712 | 121.47 | 0 | 0 | -1.712 | 0.0069407 | 492.46 | 0.0069407 | 492.46 | 0 | 0 | -0.0069407 | 14.5219 | 3.8756 | 3.8756 | 0 | 4.3 | 4.3 | 0 | 4.024 | 0 | 2.2548 | 2.2555 | 88610.17305
32 | 18 | 139 | Rest | 00:15:00 | 2023-04-13 06:09:04 | 2023-04-13 06:24:04 | 0 | 0 | 0 | 0 | 0 | 0 | 0 | 0 | 0 | 0 | 0 | 0 | 0 | 0 | 0 | 4.1544 | 0 | 0 | 4.0785 | 0 | 0 | 0 | 0 | 0 | 0 | 64552.45212
32 | 19 | 140 | CC DChg | 00:44:39 | 2023-04-13 06:24:04 | 2023-04-13 07:08:43 | 1.6786 | 119.1 | 0 | 0 | 1.6786 | 119.1 | 1.6786 | 0.0059865 | 424.76 | 0 | 0 | 0.0059865 | 424.76 | 0.0059865 | 8.3098 | 3.9272 | 0 | 3.9272 | 3.2 | 0 | 3.2 | 0 | 3.5533 | -2.2548 | -2.2554 | 67100.69661
32 | 20 | 141 | Rest | 00:15:00 | 2023-04-13 07:08:44 | 2023-04-13 07:23:43 | 0 | 0 | 0 | 0 | 0 | 0 | 0 | 0 | 0 | 0 | 0 | 0 | 0 | 0 | 0 | 3.3977 | 0 | 0 | 3.6762 | 0 | 0 | 0 | 0 | 0 | 0 | 87656.29381
33 | 17 | 142 | CC Chg | 00:45:24 | 2023-04-13 07:23:44 | 2023-04-13 08:09:08 | 1.7072 | 121.13 | 1.7072 | 121.13 | 0 | 0 | -1.7072 | 0.0069232 | 491.21 | 0.0069232 | 491.21 | 0 | 0 | -0.0069232 | 14.1124 | 3.8645 | 3.8645 | 0 | 4.3 | 4.3 | 0 | 4.0225 | 0 | 2.255 | 2.2553 | 83503.69251
33 | 18 | 143 | Rest | 00:15:00 | 2023-04-13 08:09:09 | 2023-04-13 08:24:09 | 0 | 0 | 0 | 0 | 0 | 0 | 0 | 0 | 0 | 0 | 0 | 0 | 0 | 0 | 0 | 4.1585 | 0 | 0 | 4.0779 | 0 | 0 | 0 | 0 | 0 | 0 | 62740.54035
33 | 19 | 144 | CC DChg | 00:44:35 | 2023-04-13 08:24:09 | 2023-04-13 09:08:42 | 1.6763 | 118.94 | 0 | 0 | 1.6763 | 118.94 | 1.6763 | 0.005976 | 424.01 | 0 | 0 | 0.005976 | 424.01 | 0.005976 | 8.2872 | 3.9282 | 0 | 3.9282 | 3.2 | 0 | 3.2 | 0 | 3.5511 | -2.2549 | -2.2553 | 66387.86956
33 | 20 | 145 | Rest | 00:15:00 | 2023-04-13 09:08:43 | 2023-04-13 09:23:43 | 0 | 0 | 0 | 0 | 0 | 0 | 0 | 0 | 0 | 0 | 0 | 0 | 0 | 0 | 0 | 3.4081 | 0 | 0 | 3.6765 | 0 | 0 | 0 | 0 | 0 | 0 | 92270.71695
34 | 17 | 146 | CC Chg | 00:45:19 | 2023-04-13 09:23:43 | 2023-04-13 10:09:02 | 1.7037 | 120.88 | 1.7037 | 120.88 | 0 | 0 | -1.7037 | 0.0069096 | 490.25 | 0.0069096 | 490.25 | 0 | 0 | -0.0069096 | 14.109 | 3.8653 | 3.8653 | 0 | 4.3 | 4.3 | 0 | 4.0235 | 0 | 2.2548 | 2.2556 | 83733.22252
34 | 18 | 147 | Rest | 00:15:00 | 2023-04-13 10:09:02 | 2023-04-13 10:24:02 | 0 | 0 | 0 | 0 | 0 | 0 | 0 | 0 | 0 | 0 | 0 | 0 | 0 | 0 | 0 | 4.1559 | 0 | 0 | 4.0767 | 0 | 0 | 0 | 0 | 0 | 0 | 63885.44137
34 | 19 | 148 | CC DChg | 00:44:29 | 2023-04-13 10:24:02 | 2023-04-13 11:08:32 | 1.6724 | 118.66 | 0 | 0 | 1.6724 | 118.66 | 1.6724 | 0.0059602 | 422.89 | 0 | 0 | 0.0059602 | 422.89 | 0.0059602 | 8.3103 | 3.9244 | 0 | 3.9244 | 3.1999 | 0 | 3.1999 | 0 | 3.5535 | -2.2548 | -2.2558 | 67543.59819
34 | 20 | 149 | Rest | 00:15:00 | 2023-04-13 11:08:32 | 2023-04-13 11:23:32 | 0 | 0 | 0 | 0 | 0 | 0 | 0 | 0 | 0 | 0 | 0 | 0 | 0 | 0 | 0 | 3.4133 | 0 | 0 | 3.6764 | 0 | 0 | 0 | 0 | 0 | 0 | 94601.84461
35 | 17 | 150 | CC Chg | 00:45:11 | 2023-04-13 11:23:32 | 2023-04-13 12:08:44 | 1.6991 | 120.56 | 1.6991 | 120.56 | 0 | 0 | -1.6991 | 0.0068924 | 489.03 | 0.0068924 | 489.03 | 0 | 0 | -0.0068924 | 14.2651 | 3.8712 | 3.8712 | 0 | 4.3 | 4.3 | 0 | 4.0245 | 0 | 2.2549 | 2.2558 | 86388.10662
35 | 18 | 151 | Rest | 00:15:00 | 2023-04-13 12:08:44 | 2023-04-13 12:23:44 | 0 | 0 | 0 | 0 | 0 | 0 | 0 | 0 | 0 | 0 | 0 | 0 | 0 | 0 | 0 | 4.1516 | 0 | 0 | 4.0753 | 0 | 0 | 0 | 0 | 0 | 0 | 65785.38963
35 | 19 | 152 | CC DChg | 00:44:21 | 2023-04-13 12:23:44 | 2023-04-13 13:08:05 | 1.6674 | 118.3 | 0 | 0 | 1.6674 | 118.3 | 1.6674 | 0.0059386 | 421.35 | 0 | 0 | 0.0059386 | 421.35 | 0.0059386 | 8.3264 | 3.9209 | 0 | 3.9209 | 3.2 | 0 | 3.2 | 0 | 3.5509 | -2.2549 | -2.2556 | 68471.88739
35 | 20 | 153 | Rest | 00:15:00 | 2023-04-13 13:08:05 | 2023-04-13 13:23:05 | 0 | 0 | 0 | 0 | 0 | 0 | 0 | 0 | 0 | 0 | 0 | 0 | 0 | 0 | 0 | 3.4119 | 0 | 0 | 3.6766 | 0 | 0 | 0 | 0 | 0 | 0 | 93945.2139
36 | 17 | 154 | CC Chg | 00:45:07 | 2023-04-13 13:23:06 | 2023-04-13 14:08:13 | 1.6962 | 120.35 | 1.6962 | 120.35 | 0 | 0 | -1.6962 | 0.0068826 | 488.34 | 0.0068826 | 488.34 | 0 | 0 | -0.0068826 | 14.096 | 3.8668 | 3.8668 | 0 | 4.3 | 4.3 | 0 | 4.0258 | 0 | 2.2549 | 2.2556 | 84348.51564
36 | 18 | 155 | Rest | 00:15:00 | 2023-04-13 14:08:13 | 2023-04-13 14:23:13 | 0 | 0 | 0 | 0 | 0 | 0 | 0 | 0 | 0 | 0 | 0 | 0 | 0 | 0 | 0 | 4.1511 | 0 | 0 | 4.0743 | 0 | 0 | 0 | 0 | 0 | 0 | 66012.30605
36 | 19 | 156 | CC DChg | 00:44:18 | 2023-04-13 14:23:13 | 2023-04-13 15:07:32 | 1.6657 | 118.19 | 0 | 0 | 1.6657 | 118.19 | 1.6657 | 0.0059305 | 420.78 | 0 | 0 | 0.0059305 | 420.78 | 0.0059305 | 8.3159 | 3.9211 | 0 | 3.9211 | 3.2 | 0 | 3.2 | 0 | 3.55 | -2.2548 | -2.2556 | 67944.24111
36 | 20 | 157 | Rest | 00:15:00 | 2023-04-13 15:07:32 | 2023-04-13 15:22:32 | 0 | 0 | 0 | 0 | 0 | 0 | 0 | 0 | 0 | 0 | 0 | 0 | 0 | 0 | 0 | 3.4147 | 0 | 0 | 3.6766 | 0 | 0 | 0 | 0 | 0 | 0 | 95185.31758
37 | 17 | 158 | CC Chg | 00:45:04 | 2023-04-13 15:22:32 | 2023-04-13 16:07:36 | 1.6943 | 120.21 | 1.6943 | 120.21 | 0 | 0 | -1.6943 | 0.0068755 | 487.83 | 0.0068755 | 487.83 | 0 | 0 | -0.0068755 | 14.4193 | 3.877 | 3.877 | 0 | 4.3 | 4.3 | 0 | 4.0272 | 0 | 2.2548 | 2.2556 | 88877.84848
37 | 18 | 159 | Rest | 00:15:00 | 2023-04-13 16:07:36 | 2023-04-13 16:22:36 | 0 | 0 | 0 | 0 | 0 | 0 | 0 | 0 | 0 | 0 | 0 | 0 | 0 | 0 | 0 | 4.1531 | 0 | 0 | 4.0737 | 0 | 0 | 0 | 0 | 0 | 0 | 65126.50711
37 | 19 | 160 | CC DChg | 00:44:08 | 2023-04-13 16:22:36 | 2023-04-13 17:06:45 | 1.6594 | 117.74 | 0 | 0 | 1.6594 | 117.74 | 1.6594 | 0.0059067 | 419.09 | 0 | 0 | 0.0059067 | 419.09 | 0.0059067 | 8.3146 | 3.9185 | 0 | 3.9185 | 3.2 | 0 | 3.2 | 0 | 3.5483 | -2.2548 | -2.2554 | 68831.24164
37 | 20 | 161 | Rest | 00:15:00 | 2023-04-13 17:06:45 | 2023-04-13 17:21:45 | 0 | 0 | 0 | 0 | 0 | 0 | 0 | 0 | 0 | 0 | 0 | 0 | 0 | 0 | 0 | 3.4102 | 0 | 0 | 3.6772 | 0 | 0 | 0 | 0 | 0 | 0 | 93200.60721
38 | 17 | 162 | CC Chg | 00:44:52 | 2023-04-13 17:21:45 | 2023-04-13 18:06:35 | 1.6872 | 119.71 | 1.6872 | 119.71 | 0 | 0 | -1.6872 | 0.0068483 | 485.9 | 0.0068483 | 485.9 | 0 | 0 | -0.0068483 | 13.8926 | 3.8628 | 3.8628 | 0 | 4.3 | 4.3 | 0 | 4.0289 | 0 | 2.2549 | 2.2555 | 82308.17551
38 | 18 | 163 | Rest | 00:15:00 | 2023-04-13 18:06:36 | 2023-04-13 18:21:35 | 0 | 0 | 0 | 0 | 0 | 0 | 0 | 0 | 0 | 0 | 0 | 0 | 0 | 0 | 0 | 4.1489 | 0 | 0 | 4.0726 | 0 | 0 | 0 | 0 | 0 | 0 | 66991.7955
38 | 19 | 164 | CC DChg | 00:44:03 | 2023-04-13 18:21:36 | 2023-04-13 19:05:39 | 1.6563 | 117.52 | 0 | 0 | 1.6563 | 117.52 | 1.6563 | 0.005893 | 418.12 | 0 | 0 | 0.005893 | 418.12 | 0.005893 | 8.3369 | 3.9152 | 0 | 3.9152 | 3.2 | 0 | 3.2 | 0 | 3.5466 | -2.2549 | -2.2558 | 69802.91966
38 | 20 | 165 | Rest | 00:15:00 | 2023-04-13 19:05:39 | 2023-04-13 19:20:39 | 0 | 0 | 0 | 0 | 0 | 0 | 0 | 0 | 0 | 0 | 0 | 0 | 0 | 0 | 0 | 3.4009 | 0 | 0 | 3.6767 | 0 | 0 | 0 | 0 | 0 | 0 | 89060.8948
39 | 17 | 166 | CC Chg | 00:44:47 | 2023-04-13 19:20:39 | 2023-04-13 20:05:27 | 1.6839 | 119.48 | 1.6839 | 119.48 | 0 | 0 | -1.6839 | 0.0068364 | 485.06 | 0.0068364 | 485.06 | 0 | 0 | -0.0068364 | 14.3858 | 3.8786 | 3.8786 | 0 | 4.3 | 4.3 | 0 | 4.0297 | 0 | 2.255 | 2.2557 | 89536.35151
39 | 18 | 167 | Rest | 00:15:00 | 2023-04-13 20:05:27 | 2023-04-13 20:20:27 | 0 | 0 | 0 | 0 | 0 | 0 | 0 | 0 | 0 | 0 | 0 | 0 | 0 | 0 | 0 | 4.1499 | 0 | 0 | 4.0709 | 0 | 0 | 0 | 0 | 0 | 0 | 66542.24504
39 | 19 | 168 | CC DChg | 00:43:57 | 2023-04-13 20:20:27 | 2023-04-13 21:04:24 | 1.6522 | 117.23 | 0 | 0 | 1.6522 | 117.23 | 1.6522 | 0.0058734 | 416.73 | 0 | 0 | 0.0058734 | 416.73 | 0.0058734 | 8.3187 | 3.9149 | 0 | 3.9149 | 3.1999 | 0 | 3.1999 | 0 | 3.5435 | -2.2548 | -2.2555 | 69185.1201
39 | 20 | 169 | Rest | 00:15:00 | 2023-04-13 21:04:25 | 2023-04-13 21:19:25 | 0 | 0 | 0 | 0 | 0 | 0 | 0 | 0 | 0 | 0 | 0 | 0 | 0 | 0 | 0 | 3.4175 | 0 | 0 | 3.6771 | 0 | 0 | 0 | 0 | 0 | 0 | 96474.85099
40 | 17 | 170 | CC Chg | 00:44:42 | 2023-04-13 21:19:25 | 2023-04-13 22:04:07 | 1.6803 | 119.22 | 1.6803 | 119.22 | 0 | 0 | -1.6803 | 0.0068236 | 484.15 | 0.0068236 | 484.15 | 0 | 0 | -0.0068236 | 14.4753 | 3.8821 | 3.8821 | 0 | 4.3 | 4.3 | 0 | 4.031 | 0 | 2.2548 | 2.2555 | 90917.95877
40 | 18 | 171 | Rest | 00:15:00 | 2023-04-13 22:04:07 | 2023-04-13 22:19:07 | 0 | 0 | 0 | 0 | 0 | 0 | 0 | 0 | 0 | 0 | 0 | 0 | 0 | 0 | 0 | 4.1469 | 0 | 0 | 4.0701 | 0 | 0 | 0 | 0 | 0 | 0 | 67877.61277
40 | 19 | 172 | CC DChg | 00:43:49 | 2023-04-13 22:19:07 | 2023-04-13 23:02:56 | 1.6471 | 116.86 | 0 | 0 | 1.6471 | 116.86 | 1.6471 | 0.0058531 | 415.29 | 0 | 0 | 0.0058531 | 415.29 | 0.0058531 | 8.321 | 3.9125 | 0 | 3.9125 | 3.1999 | 0 | 3.1999 | 0 | 3.5416 | -2.2548 | -2.2554 | 69895.02147
40 | 20 | 173 | Rest | 00:15:00 | 2023-04-13 23:02:56 | 2023-04-13 23:17:56 | 0 | 0 | 0 | 0 | 0 | 0 | 0 | 0 | 0 | 0 | 0 | 0 | 0 | 0 | 0 | 3.419 | 0 | 0 | 3.6775 | 0 | 0 | 0 | 0 | 0 | 0 | 97145.06445
41 | 17 | 174 | CC Chg | 00:44:34 | 2023-04-13 23:17:57 | 2023-04-14 00:02:30 | 1.6754 | 118.87 | 1.6754 | 118.87 | 0 | 0 | -1.6754 | 0.0068048 | 482.81 | 0.0068048 | 482.81 | 0 | 0 | -0.0068048 | 14.4881 | 3.8837 | 3.8837 | 0 | 4.3 | 4.3 | 0 | 4.0329 | 0 | 2.2549 | 2.2555 | 91444.89169
41 | 18 | 175 | Rest | 00:15:00 | 2023-04-14 00:02:30 | 2023-04-14 00:17:30 | 0 | 0 | 0 | 0 | 0 | 0 | 0 | 0 | 0 | 0 | 0 | 0 | 0 | 0 | 0 | 4.1464 | 0 | 0 | 4.0688 | 0 | 0 | 0 | 0 | 0 | 0 | 68099.29014
41 | 19 | 176 | CC DChg | 00:43:40 | 2023-04-14 00:17:30 | 2023-04-14 01:01:11 | 1.642 | 116.5 | 0 | 0 | 1.642 | 116.5 | 1.642 | 0.0058338 | 413.92 | 0 | 0 | 0.0058338 | 413.92 | 0.0058338 | 8.3396 | 3.9088 | 0 | 3.9088 | 3.2 | 0 | 3.2 | 0 | 3.5405 | -2.255 | -2.2552 | 70955.00862
41 | 20 | 177 | Rest | 00:15:00 | 2023-04-14 01:01:11 | 2023-04-14 01:16:11 | 0 | 0 | 0 | 0 | 0 | 0 | 0 | 0 | 0 | 0 | 0 | 0 | 0 | 0 | 0 | 3.4135 | 0 | 0 | 3.6779 | 0 | 0 | 0 | 0 | 0 | 0 | 94671.35067
42 | 17 | 178 | CC Chg | 00:44:28 | 2023-04-14 01:16:11 | 2023-04-14 02:00:39 | 1.6716 | 118.6 | 1.6716 | 118.6 | 0 | 0 | -1.6716 | 0.0067908 | 481.82 | 0.0067908 | 481.82 | 0 | 0 | -0.0067908 | 14.3349 | 3.8802 | 3.8802 | 0 | 4.3 | 4.3 | 0 | 4.0312 | 0 | 2.2549 | 2.2552 | 89716.12945
42 | 18 | 179 | Rest | 00:15:00 | 2023-04-14 02:00:39 | 2023-04-14 02:15:39 | 0 | 0 | 0 | 0 | 0 | 0 | 0 | 0 | 0 | 0 | 0 | 0 | 0 | 0 | 0 | 4.1503 | 0 | 0 | 4.0682 | 0 | 0 | 0 | 0 | 0 | 0 | 66380.80185
42 | 19 | 180 | CC DChg | 00:43:35 | 2023-04-14 02:15:39 | 2023-04-14 02:59:15 | 1.6388 | 116.28 | 0 | 0 | 1.6388 | 116.28 | 1.6388 | 0.005821 | 413.02 | 0 | 0 | 0.005821 | 413.02 | 0.005821 | 8.3272 | 3.9085 | 0 | 3.9085 | 3.2 | 0 | 3.2 | 0 | 3.5385 | -2.255 | -2.2552 | 70821.0245
42 | 20 | 181 | Rest | 00:15:00 | 2023-04-14 02:59:15 | 2023-04-14 03:14:15 | 0 | 0 | 0 | 0 | 0 | 0 | 0 | 0 | 0 | 0 | 0 | 0 | 0 | 0 | 0 | 3.4037 | 0 | 0 | 3.678 | 0 | 0 | 0 | 0 | 0 | 0 | 90325.78047
43 | 17 | 182 | CC Chg | 00:44:20 | 2023-04-14 03:14:16 | 2023-04-14 03:58:36 | 1.6668 | 118.27 | 1.6668 | 118.27 | 0 | 0 | -1.6668 | 0.0067727 | 480.54 | 0.0067727 | 480.54 | 0 | 0 | -0.0067727 | 13.8486 | 3.8667 | 3.8667 | 0 | 4.3 | 4.3 | 0 | 4.0324 | 0 | 2.2548 | 2.2555 | 83689.24396
43 | 18 | 183 | Rest | 00:15:00 | 2023-04-14 03:58:36 | 2023-04-14 04:13:36 | 0 | 0 | 0 | 0 | 0 | 0 | 0 | 0 | 0 | 0 | 0 | 0 | 0 | 0 | 0 | 4.1443 | 0 | 0 | 4.0667 | 0 | 0 | 0 | 0 | 0 | 0 | 69032.78693
43 | 19 | 184 | CC DChg | 00:43:32 | 2023-04-14 04:13:36 | 2023-04-14 04:57:08 | 1.6364 | 116.11 | 0 | 0 | 1.6364 | 116.11 | 1.6364 | 0.0058087 | 412.14 | 0 | 0 | 0.0058087 | 412.14 | 0.0058087 | 8.322 | 3.9079 | 0 | 3.9079 | 3.2 | 0 | 3.2 | 0 | 3.5367 | -2.2548 | -2.2557 | 70426.59899
43 | 20 | 185 | Rest | 00:15:00 | 2023-04-14 04:57:08 | 2023-04-14 05:12:08 | 0 | 0 | 0 | 0 | 0 | 0 | 0 | 0 | 0 | 0 | 0 | 0 | 0 | 0 | 0 | 3.4177 | 0 | 0 | 3.6774 | 0 | 0 | 0 | 0 | 0 | 0 | 96513.19833
44 | 17 | 186 | CC Chg | 00:44:17 | 2023-04-14 05:12:08 | 2023-04-14 05:56:25 | 1.6649 | 118.13 | 1.6649 | 118.13 | 0 | 0 | -1.6649 | 0.0067661 | 480.07 | 0.0067661 | 480.07 | 0 | 0 | -0.0067661 | 14.0072 | 3.8721 | 3.8721 | 0 | 4.3 | 4.3 | 0 | 4.0336 | 0 | 2.2548 | 2.2557 | 86348.35181
44 | 18 | 187 | Rest | 00:15:00 | 2023-04-14 05:56:25 | 2023-04-14 06:11:25 | 0 | 0 | 0 | 0 | 0 | 0 | 0 | 0 | 0 | 0 | 0 | 0 | 0 | 0 | 0 | 4.1439 | 0 | 0 | 4.0652 | 0 | 0 | 0 | 0 | 0 | 0 | 69201.23996
44 | 19 | 188 | CC DChg | 00:43:21 | 2023-04-14 06:11:25 | 2023-04-14 06:54:46 | 1.6296 | 115.62 | 0 | 0 | 1.6296 | 115.62 | 1.6296 | 0.0057832 | 410.33 | 0 | 0 | 0.0057832 | 410.33 | 0.0057832 | 8.345 | 3.9028 | 0 | 3.9028 | 3.1998 | 0 | 3.1998 | 0 | 3.5391 | -2.255 | -2.2553 | 72018.05451
44 | 20 | 189 | Rest | 00:15:00 | 2023-04-14 06:54:46 | 2023-04-14 07:09:46 | 0 | 0 | 0 | 0 | 0 | 0 | 0 | 0 | 0 | 0 | 0 | 0 | 0 | 0 | 0 | 3.4156 | 0 | 0 | 3.678 | 0 | 0 | 0 | 0 | 0 | 0 | 95685.71618
45 | 17 | 190 | CC Chg | 00:44:06 | 2023-04-14 07:09:47 | 2023-04-14 07:53:53 | 1.6584 | 117.67 | 1.6584 | 117.67 | 0 | 0 | -1.6584 | 0.0067407 | 478.27 | 0.0067407 | 478.27 | 0 | 0 | -0.0067407 | 14.1038 | 3.8767 | 3.8767 | 0 | 4.3 | 4.3 | 0 | 4.0348 | 0 | 2.2549 | 2.2556 | 88118.03395
45 | 18 | 191 | Rest | 00:15:00 | 2023-04-14 07:53:53 | 2023-04-14 08:08:53 | 0 | 0 | 0 | 0 | 0 | 0 | 0 | 0 | 0 | 0 | 0 | 0 | 0 | 0 | 0 | 4.146 | 0 | 0 | 4.0645 | 0 | 0 | 0 | 0 | 0 | 0 | 68273.30512
45 | 19 | 192 | CC DChg | 00:43:17 | 2023-04-14 08:08:54 | 2023-04-14 08:52:11 | 1.6274 | 115.47 | 0 | 0 | 1.6274 | 115.47 | 1.6274 | 0.0057732 | 409.62 | 0 | 0 | 0.0057732 | 409.62 | 0.0057732 | 8.3431 | 3.9022 | 0 | 3.9022 | 3.2 | 0 | 3.2 | 0 | 3.5371 | -2.255 | -2.2555 | 71973.70842
45 | 20 | 193 | Rest | 00:15:00 | 2023-04-14 08:52:11 | 2023-04-14 09:07:11 | 0 | 0 | 0 | 0 | 0 | 0 | 0 | 0 | 0 | 0 | 0 | 0 | 0 | 0 | 0 | 3.4055 | 0 | 0 | 3.6778 | 0 | 0 | 0 | 0 | 0 | 0 | 91112.23335
46 | 17 | 194 | CC Chg | 00:44:04 | 2023-04-14 09:07:11 | 2023-04-14 09:51:15 | 1.6566 | 117.54 | 1.6566 | 117.54 | 0 | 0 | -1.6566 | 0.0067342 | 477.81 | 0.0067342 | 477.81 | 0 | 0 | -0.0067342 | 14.374 | 3.8851 | 3.8851 | 0 | 4.3 | 4.3 | 0 | 4.0356 | 0 | 2.2548 | 2.2556 | 91937.60562
46 | 18 | 195 | Rest | 00:15:00 | 2023-04-14 09:51:16 | 2023-04-14 10:06:15 | 0 | 0 | 0 | 0 | 0 | 0 | 0 | 0 | 0 | 0 | 0 | 0 | 0 | 0 | 0 | 4.1439 | 0 | 0 | 4.064 | 0 | 0 | 0 | 0 | 0 | 0 | 69204.30473
46 | 19 | 196 | CC DChg | 00:43:13 | 2023-04-14 10:06:16 | 2023-04-14 10:49:29 | 1.6251 | 115.31 | 0 | 0 | 1.6251 | 115.31 | 1.6251 | 0.005763 | 408.9 | 0 | 0 | 0.005763 | 408.9 | 0.005763 | 8.3328 | 3.902 | 0 | 3.902 | 3.1999 | 0 | 3.1999 | 0 | 3.5365 | -2.2548 | -2.2555 | 71845.45573
46 | 20 | 197 | Rest | 00:15:00 | 2023-04-14 10:49:30 | 2023-04-14 11:04:30 | 0 | 0 | 0 | 0 | 0 | 0 | 0 | 0 | 0 | 0 | 0 | 0 | 0 | 0 | 0 | 3.401 | 0 | 0 | 3.6781 | 0 | 0 | 0 | 0 | 0 | 0 | 89158.64094
47 | 17 | 198 | CC Chg | 00:44:01 | 2023-04-14 11:04:30 | 2023-04-14 11:48:31 | 1.6548 | 117.41 | 1.6548 | 117.41 | 0 | 0 | -1.6548 | 0.0067277 | 477.35 | 0.0067277 | 477.35 | 0 | 0 | -0.0067277 | 14.2007 | 3.8805 | 3.8805 | 0 | 4.3 | 4.3 | 0 | 4.0361 | 0 | 2.2549 | 2.2556 | 89758.8831
47 | 18 | 199 | Rest | 00:15:00 | 2023-04-14 11:48:31 | 2023-04-14 12:03:31 | 0 | 0 | 0 | 0 | 0 | 0 | 0 | 0 | 0 | 0 | 0 | 0 | 0 | 0 | 0 | 4.1429 | 0 | 0 | 4.0633 | 0 | 0 | 0 | 0 | 0 | 0 | 69648.87467
47 | 19 | 200 | CC DChg | 00:43:08 | 2023-04-14 12:03:31 | 2023-04-14 12:46:39 | 1.6215 | 115.05 | 0 | 0 | 1.6215 | 115.05 | 1.6215 | 0.0057491 | 407.91 | 0 | 0 | 0.0057491 | 407.91 | 0.0057491 | 8.3368 | 3.9002 | 0 | 3.9002 | 3.2 | 0 | 3.2 | 0 | 3.5349 | -2.2549 | -2.2558 | 72331.36793
47 | 20 | 201 | Rest | 00:15:00 | 2023-04-14 12:46:39 | 2023-04-14 13:01:39 | 0 | 0 | 0 | 0 | 0 | 0 | 0 | 0 | 0 | 0 | 0 | 0 | 0 | 0 | 0 | 3.4007 | 0 | 0 | 3.6783 | 0 | 0 | 0 | 0 | 0 | 0 | 88972.23288
48 | 17 | 202 | CC Chg | 00:43:54 | 2023-04-14 13:01:40 | 2023-04-14 13:45:34 | 1.6506 | 117.11 | 1.6506 | 117.11 | 0 | 0 | -1.6506 | 0.0067118 | 476.21 | 0.0067118 | 476.21 | 0 | 0 | -0.0067118 | 14.0678 | 3.8776 | 3.8776 | 0 | 4.3 | 4.3 | 0 | 4.0375 | 0 | 2.2549 | 2.2558 | 88386.0801
48 | 18 | 203 | Rest | 00:15:00 | 2023-04-14 13:45:34 | 2023-04-14 14:00:32 | 0 | 0 | 0 | 0 | 0 | 0 | 0 | 0 | 0 | 0 | 0 | 0 | 0 | 0 | 0 | 4.1408 | 0 | 0 | 4.0622 | 0 | 0 | 0 | 0 | 0 | 0 | 70574.2587
48 | 19 | 204 | CC DChg | 00:43:01 | 2023-04-14 14:00:32 | 2023-04-14 14:43:33 | 1.6175 | 114.76 | 0 | 0 | 1.6175 | 114.76 | 1.6175 | 0.0057332 | 406.78 | 0 | 0 | 0.0057332 | 406.78 | 0.0057332 | 8.3565 | 3.8967 | 0 | 3.8967 | 3.1999 | 0 | 3.1999 | 0 | 3.5333 | -2.2549 | -2.2557 | 73395.71669
48 | 20 | 205 | Rest | 00:15:00 | 2023-04-14 14:43:33 | 2023-04-14 14:58:33 | 0 | 0 | 0 | 0 | 0 | 0 | 0 | 0 | 0 | 0 | 0 | 0 | 0 | 0 | 0 | 3.4215 | 0 | 0 | 3.6787 | 0 | 0 | 0 | 0 | 0 | 0 | 98239.58361
49 | 17 | 206 | CC Chg | 00:43:48 | 2023-04-14 14:58:34 | 2023-04-14 15:42:22 | 1.6465 | 116.83 | 1.6465 | 116.83 | 0 | 0 | -1.6465 | 0.0066966 | 475.14 | 0.0066966 | 475.14 | 0 | 0 | -0.0066966 | 14.0497 | 3.8781 | 3.8781 | 0 | 4.3 | 4.3 | 0 | 4.0387 | 0 | 2.2548 | 2.2556 | 88433.16803
49 | 18 | 207 | Rest | 00:15:00 | 2023-04-14 15:42:22 | 2023-04-14 15:57:22 | 0 | 0 | 0 | 0 | 0 | 0 | 0 | 0 | 0 | 0 | 0 | 0 | 0 | 0 | 0 | 4.1398 | 0 | 0 | 4.0616 | 0 | 0 | 0 | 0 | 0 | 0 | 71021.97065
49 | 19 | 208 | CC DChg | 00:42:48 | 2023-04-14 15:57:22 | 2023-04-14 16:40:10 | 1.6092 | 114.18 | 0 | 0 | 1.6092 | 114.18 | 1.6092 | 0.0057019 | 404.56 | 0 | 0 | 0.0057019 | 404.56 | 0.0057019 | 8.3246 | 3.8959 | 0 | 3.8959 | 3.2 | 0 | 3.2 | 0 | 3.5319 | -2.255 | -2.2557 | 73482.12818
49 | 20 | 209 | Rest | 00:15:00 | 2023-04-14 16:40:10 | 2023-04-14 16:55:10 | 0 | 0 | 0 | 0 | 0 | 0 | 0 | 0 | 0 | 0 | 0 | 0 | 0 | 0 | 0 | 3.4073 | 0 | 0 | 3.6795 | 0 | 0 | 0 | 0 | 0 | 0 | 91902.55403
50 | 17 | 210 | CC Chg | 00:43:34 | 2023-04-14 16:55:11 | 2023-04-14 17:38:45 | 1.6383 | 116.24 | 1.6383 | 116.24 | 0 | 0 | -1.6383 | 0.0066655 | 472.93 | 0.0066655 | 472.93 | 0 | 0 | -0.0066655 | 14.3183 | 3.8881 | 3.8881 | 0 | 4.3 | 4.3 | 0 | 4.0416 | 0 | 2.255 | 2.2556 | 92507.1817
50 | 18 | 211 | Rest | 00:15:00 | 2023-04-14 17:38:45 | 2023-04-14 17:53:45 | 0 | 0 | 0 | 0 | 0 | 0 | 0 | 0 | 0 | 0 | 0 | 0 | 0 | 0 | 0 | 4.1392 | 0 | 0 | 4.0604 | 0 | 0 | 0 | 0 | 0 | 0 | 71288.28701
50 | 19 | 212 | CC DChg | 00:42:45 | 2023-04-14 17:53:45 | 2023-04-14 18:36:31 | 1.6074 | 114.05 | 0 | 0 | 1.6074 | 114.05 | 1.6074 | 0.005693 | 403.93 | 0 | 0 | 0.005693 | 403.93 | 0.005693 | 8.2608 | 3.9005 | 0 | 3.9005 | 3.2 | 0 | 3.2 | 0 | 3.5298 | -2.2548 | -2.2553 | 70914.12574
50 | 20 | 213 | Rest | 00:15:00 | 2023-04-14 18:36:31 | 2023-04-14 18:51:31 | 0 | 0 | 0 | 0 | 0 | 0 | 0 | 0 | 0 | 0 | 0 | 0 | 0 | 0 | 0 | 3.407 | 0 | 0 | 3.6793 | 0 | 0 | 0 | 0 | 0 | 0 | 91782.57378
51 | 17 | 214 | CC Chg | 00:43:30 | 2023-04-14 18:51:31 | 2023-04-14 19:35:02 | 1.6357 | 116.06 | 1.6357 | 116.06 | 0 | 0 | -1.6357 | 0.006655 | 472.19 | 0.006655 | 472.19 | 0 | 0 | -0.006655 | 14.1926 | 3.8851 | 3.8851 | 0 | 4.3 | 4.3 | 0 | 4.0418 | 0 | 2.2548 | 2.2556 | 91271.94988
51 | 18 | 215 | Rest | 00:15:00 | 2023-04-14 19:35:02 | 2023-04-14 19:50:02 | 0 | 0 | 0 | 0 | 0 | 0 | 0 | 0 | 0 | 0 | 0 | 0 | 0 | 0 | 0 | 4.1388 | 0 | 0 | 4.0593 | 0 | 0 | 0 | 0 | 0 | 0 | 71466.57286
51 | 19 | 216 | CC DChg | 00:42:39 | 2023-04-14 19:50:02 | 2023-04-14 20:32:42 | 1.6039 | 113.8 | 0 | 0 | 1.6039 | 113.8 | 1.6039 | 0.0056789 | 402.93 | 0 | 0 | 0.0056789 | 402.93 | 0.0056789 | 8.2579 | 3.8992 | 0 | 3.8992 | 3.2 | 0 | 3.2 | 0 | 3.5283 | -2.2548 | -2.2555 | 71002.82384
51 | 20 | 217 | Rest | 00:15:00 | 2023-04-14 20:32:42 | 2023-04-14 20:47:42 | 0 | 0 | 0 | 0 | 0 | 0 | 0 | 0 | 0 | 0 | 0 | 0 | 0 | 0 | 0 | 3.408 | 0 | 0 | 3.679 | 0 | 0 | 0 | 0 | 0 | 0 | 92220.24525
52 | 17 | 218 | CC Chg | 00:43:26 | 2023-04-14 20:47:42 | 2023-04-14 21:31:09 | 1.6334 | 115.89 | 1.6334 | 115.89 | 0 | 0 | -1.6334 | 0.0066467 | 471.6 | 0.0066467 | 471.6 | 0 | 0 | -0.0066467 | 14.3212 | 3.8894 | 3.8894 | 0 | 4.3 | 4.3 | 0 | 4.0397 | 0 | 2.2548 | 2.2557 | 93312.87086
52 | 18 | 219 | Rest | 00:15:00 | 2023-04-14 21:31:09 | 2023-04-14 21:46:09 | 0 | 0 | 0 | 0 | 0 | 0 | 0 | 0 | 0 | 0 | 0 | 0 | 0 | 0 | 0 | 4.1403 | 0 | 0 | 4.0583 | 0 | 0 | 0 | 0 | 0 | 0 | 70799.67547
52 | 19 | 220 | CC DChg | 00:42:36 | 2023-04-14 21:46:09 | 2023-04-14 22:28:45 | 1.6017 | 113.65 | 0 | 0 | 1.6017 | 113.65 | 1.6017 | 0.0056688 | 402.22 | 0 | 0 | 0.0056688 | 402.22 | 0.0056688 | 8.3569 | 3.89 | 0 | 3.89 | 3.2 | 0 | 3.2 | 0 | 3.5267 | -2.2549 | -2.2554 | 74638.11982
52 | 20 | 221 | Rest | 00:15:00 | 2023-04-14 22:28:45 | 2023-04-14 22:43:45 | 0 | 0 | 0 | 0 | 0 | 0 | 0 | 0 | 0 | 0 | 0 | 0 | 0 | 0 | 0 | 3.416 | 0 | 0 | 3.679 | 0 | 0 | 0 | 0 | 0 | 0 | 95768.4533
53 | 17 | 222 | CC Chg | 00:43:25 | 2023-04-14 22:43:45 | 2023-04-14 23:27:11 | 1.6327 | 115.84 | 1.6327 | 115.84 | 0 | 0 | -1.6327 | 0.006645 | 471.48 | 0.006645 | 471.48 | 0 | 0 | -0.006645 | 14.0278 | 3.881 | 3.881 | 0 | 4.3 | 4.3 | 0 | 4.0403 | 0 | 2.2548 | 2.2555 | 89585.86064
53 | 18 | 223 | Rest | 00:15:00 | 2023-04-14 23:27:11 | 2023-04-14 23:42:11 | 0 | 0 | 0 | 0 | 0 | 0 | 0 | 0 | 0 | 0 | 0 | 0 | 0 | 0 | 0 | 4.1392 | 0 | 0 | 4.0586 | 0 | 0 | 0 | 0 | 0 | 0 | 71291.44437
53 | 19 | 224 | CC DChg | 00:42:27 | 2023-04-14 23:42:11 | 2023-04-15 00:24:38 | 1.596 | 113.24 | 0 | 0 | 1.596 | 113.24 | 1.596 | 0.0056476 | 400.71 | 0 | 0 | 0.0056476 | 400.71 | 0.0056476 | 8.3079 | 3.8916 | 0 | 3.8916 | 3.2 | 0 | 3.2 | 0 | 3.5296 | -2.255 | -2.2553 | 74058.30364
53 | 20 | 225 | Rest | 00:15:00 | 2023-04-15 00:24:38 | 2023-04-15 00:39:38 | 0 | 0 | 0 | 0 | 0 | 0 | 0 | 0 | 0 | 0 | 0 | 0 | 0 | 0 | 0 | 3.4202 | 0 | 0 | 3.6797 | 0 | 0 | 0 | 0 | 0 | 0 | 97636.24259
54 | 17 | 226 | CC Chg | 00:43:11 | 2023-04-15 00:39:39 | 2023-04-15 01:22:50 | 1.6238 | 115.21 | 1.6238 | 115.21 | 0 | 0 | -1.6238 | 0.0066093 | 468.94 | 0.0066093 | 468.94 | 0 | 0 | -0.0066093 | 13.852 | 3.878 | 3.878 | 0 | 4.3 | 4.3 | 0 | 4.042 | 0 | 2.2549 | 2.2556 | 87941.4259
54 | 18 | 227 | Rest | 00:15:00 | 2023-04-15 01:22:50 | 2023-04-15 01:37:50 | 0 | 0 | 0 | 0 | 0 | 0 | 0 | 0 | 0 | 0 | 0 | 0 | 0 | 0 | 0 | 4.1371 | 0 | 0 | 4.0566 | 0 | 0 | 0 | 0 | 0 | 0 | 72219.29076
54 | 19 | 228 | CC DChg | 00:42:23 | 2023-04-15 01:37:51 | 2023-04-15 02:20:14 | 1.5937 | 113.08 | 0 | 0 | 1.5937 | 113.08 | 1.5937 | 0.005638 | 400.03 | 0 | 0 | 0.005638 | 400.03 | 0.005638 | 8.3502 | 3.8871 | 0 | 3.8871 | 3.2 | 0 | 3.2 | 0 | 3.5284 | -2.2549 | -2.2553 | 75168.29606
54 | 20 | 229 | Rest | 00:15:00 | 2023-04-15 02:20:14 | 2023-04-15 02:35:14 | 0 | 0 | 0 | 0 | 0 | 0 | 0 | 0 | 0 | 0 | 0 | 0 | 0 | 0 | 0 | 3.423 | 0 | 0 | 3.6793 | 0 | 0 | 0 | 0 | 0 | 0 | 98876.879
55 | 17 | 230 | CC Chg | 00:43:16 | 2023-04-15 02:35:15 | 2023-04-15 03:18:31 | 1.6266 | 115.41 | 1.6266 | 115.41 | 0 | 0 | -1.6266 | 0.0066215 | 469.81 | 0.0066215 | 469.81 | 0 | 0 | -0.0066215 | 14.31 | 3.8908 | 3.8908 | 0 | 4.3 | 4.3 | 0 | 4.0421 | 0 | 2.2548 | 2.2555 | 93800.30675
55 | 18 | 231 | Rest | 00:15:00 | 2023-04-15 03:18:31 | 2023-04-15 03:33:31 | 0 | 0 | 0 | 0 | 0 | 0 | 0 | 0 | 0 | 0 | 0 | 0 | 0 | 0 | 0 | 4.1371 | 0 | 0 | 4.0576 | 0 | 0 | 0 | 0 | 0 | 0 | 72222.17635
55 | 19 | 232 | CC DChg | 00:42:25 | 2023-04-15 03:33:31 | 2023-04-15 04:15:56 | 1.5947 | 113.15 | 0 | 0 | 1.5947 | 113.15 | 1.5947 | 0.00564 | 400.17 | 0 | 0 | 0.00564 | 400.17 | 0.00564 | 8.3347 | 3.8888 | 0 | 3.8888 | 3.2 | 0 | 3.2 | 0 | 3.5284 | -2.2549 | -2.2555 | 74860.19356
55 | 20 | 233 | Rest | 00:15:00 | 2023-04-15 04:15:56 | 2023-04-15 04:30:56 | 0 | 0 | 0 | 0 | 0 | 0 | 0 | 0 | 0 | 0 | 0 | 0 | 0 | 0 | 0 | 3.4101 | 0 | 0 | 3.6794 | 0 | 0 | 0 | 0 | 0 | 0 | 93148.83372
56 | 17 | 234 | CC Chg | 00:43:08 | 2023-04-15 04:30:57 | 2023-04-15 05:14:05 | 1.6215 | 115.05 | 1.6215 | 115.05 | 0 | 0 | -1.6215 | 0.0066015 | 468.39 | 0.0066015 | 468.39 | 0 | 0 | -0.0066015 | 14.2586 | 3.8906 | 3.8906 | 0 | 4.3 | 4.3 | 0 | 4.0421 | 0 | 2.2549 | 2.2555 | 93661.44323
56 | 18 | 235 | Rest | 00:15:00 | 2023-04-15 05:14:05 | 2023-04-15 05:29:05 | 0 | 0 | 0 | 0 | 0 | 0 | 0 | 0 | 0 | 0 | 0 | 0 | 0 | 0 | 0 | 4.1361 | 0 | 0 | 4.0555 | 0 | 0 | 0 | 0 | 0 | 0 | 72666.81193
56 | 19 | 236 | CC DChg | 00:42:15 | 2023-04-15 05:29:05 | 2023-04-15 06:11:20 | 1.5884 | 112.7 | 0 | 0 | 1.5884 | 112.7 | 1.5884 | 0.0056158 | 398.45 | 0 | 0 | 0.0056158 | 398.45 | 0.0056158 | 8.3527 | 3.8846 | 0 | 3.8846 | 3.2 | 0 | 3.2 | 0 | 3.526 | -2.255 | -2.2557 | 75788.48203
56 | 20 | 237 | Rest | 00:15:00 | 2023-04-15 06:11:20 | 2023-04-15 06:26:20 | 0 | 0 | 0 | 0 | 0 | 0 | 0 | 0 | 0 | 0 | 0 | 0 | 0 | 0 | 0 | 3.4056 | 0 | 0 | 3.6797 | 0 | 0 | 0 | 0 | 0 | 0 | 91148.48638
57 | 17 | 238 | CC Chg | 00:43:05 | 2023-04-15 06:26:21 | 2023-04-15 07:09:26 | 1.6196 | 114.92 | 1.6196 | 114.92 | 0 | 0 | -1.6196 | 0.0065944 | 467.89 | 0.0065944 | 467.89 | 0 | 0 | -0.0065944 | 14.1658 | 3.8884 | 3.8884 | 0 | 4.3 | 4.3 | 0 | 4.0431 | 0 | 2.2548 | 2.2554 | 92556.87159
57 | 18 | 239 | Rest | 00:15:00 | 2023-04-15 07:09:26 | 2023-04-15 07:24:26 | 0 | 0 | 0 | 0 | 0 | 0 | 0 | 0 | 0 | 0 | 0 | 0 | 0 | 0 | 0 | 4.1355 | 0 | 0 | 4.0557 | 0 | 0 | 0 | 0 | 0 | 0 | 72936.06642
57 | 19 | 240 | CC DChg | 00:42:10 | 2023-04-15 07:24:26 | 2023-04-15 08:06:37 | 1.5856 | 112.5 | 0 | 0 | 1.5856 | 112.5 | 1.5856 | 0.0056048 | 397.68 | 0 | 0 | 0.0056048 | 397.68 | 0.0056048 | 8.3414 | 3.8842 | 0 | 3.8842 | 3.1999 | 0 | 3.1999 | 0 | 3.5252 | -2.2549 | -2.2554 | 76057.26411
57 | 20 | 241 | Rest | 00:15:00 | 2023-04-15 08:06:37 | 2023-04-15 08:21:37 | 0 | 0 | 0 | 0 | 0 | 0 | 0 | 0 | 0 | 0 | 0 | 0 | 0 | 0 | 0 | 3.4265 | 0 | 0 | 3.6803 | 0 | 0 | 0 | 0 | 0 | 0 | 100468.6
58 | 17 | 242 | CC Chg | 00:42:56 | 2023-04-15 08:21:37 | 2023-04-15 09:04:31 | 1.6142 | 114.53 | 1.6142 | 114.53 | 0 | 0 | -1.6142 | 0.0065744 | 466.47 | 0.0065744 | 466.47 | 0 | 0 | -0.0065744 | 14.2013 | 3.8908 | 3.8908 | 0 | 4.3 | 4.3 | 0 | 4.0453 | 0 | 2.2549 | 2.2552 | 93350.59776
58 | 18 | 243 | Rest | 00:15:00 | 2023-04-15 09:04:31 | 2023-04-15 09:19:31 | 0 | 0 | 0 | 0 | 0 | 0 | 0 | 0 | 0 | 0 | 0 | 0 | 0 | 0 | 0 | 4.1342 | 0 | 0 | 4.0544 | 0 | 0 | 0 | 0 | 0 | 0 | 73518.00201
58 | 19 | 244 | CC DChg | 00:42:00 | 2023-04-15 09:19:31 | 2023-04-15 10:01:32 | 1.5793 | 112.05 | 0 | 0 | 1.5793 | 112.05 | 1.5793 | 0.0055796 | 395.89 | 0 | 0 | 0.0055796 | 395.89 | 0.0055796 | 8.2732 | 3.8872 | 0 | 3.8872 | 3.2 | 0 | 3.2 | 0 | 3.522 | -2.2548 | -2.2552 | 74152.25693
58 | 20 | 245 | Rest | 00:15:00 | 2023-04-15 10:01:32 | 2023-04-15 10:16:32 | 0 | 0 | 0 | 0 | 0 | 0 | 0 | 0 | 0 | 0 | 0 | 0 | 0 | 0 | 0 | 3.422 | 0 | 0 | 3.6805 | 0 | 0 | 0 | 0 | 0 | 0 | 98438.7297
59 | 17 | 246 | CC Chg | 00:42:43 | 2023-04-15 10:16:33 | 2023-04-15 10:59:16 | 1.6063 | 113.97 | 1.6063 | 113.97 | 0 | 0 | -1.6063 | 0.0065439 | 464.31 | 0.0065439 | 464.31 | 0 | 0 | -0.0065439 | 13.8909 | 3.8837 | 3.8837 | 0 | 4.3 | 4.3 | 0 | 4.0475 | 0 | 2.2548 | 2.2554 | 90118.05387
59 | 18 | 247 | Rest | 00:15:00 | 2023-04-15 10:59:16 | 2023-04-15 11:14:16 | 0 | 0 | 0 | 0 | 0 | 0 | 0 | 0 | 0 | 0 | 0 | 0 | 0 | 0 | 0 | 4.1367 | 0 | 0 | 4.0523 | 0 | 0 | 0 | 0 | 0 | 0 | 72403.68855
59 | 19 | 248 | CC DChg | 00:41:54 | 2023-04-15 11:14:17 | 2023-04-15 11:56:11 | 1.5753 | 111.77 | 0 | 0 | 1.5753 | 111.77 | 1.5753 | 0.0055619 | 394.63 | 0 | 0 | 0.0055619 | 394.63 | 0.0055619 | 8.2912 | 3.884 | 0 | 3.884 | 3.2 | 0 | 3.2 | 0 | 3.5193 | -2.2549 | -2.2555 | 74637.45691
59 | 20 | 249 | Rest | 00:15:00 | 2023-04-15 11:56:11 | 2023-04-15 12:11:11 | 0 | 0 | 0 | 0 | 0 | 0 | 0 | 0 | 0 | 0 | 0 | 0 | 0 | 0 | 0 | 3.4193 | 0 | 0 | 3.6802 | 0 | 0 | 0 | 0 | 0 | 0 | 97228.56076
60 | 17 | 250 | CC Chg | 00:42:39 | 2023-04-15 12:11:11 | 2023-04-15 12:53:51 | 1.6039 | 113.8 | 1.6039 | 113.8 | 0 | 0 | -1.6039 | 0.0065353 | 463.7 | 0.0065353 | 463.7 | 0 | 0 | -0.0065353 | 14.246 | 3.8947 | 3.8947 | 0 | 4.3 | 4.3 | 0 | 4.0489 | 0 | 2.2549 | 2.2555 | 95126.17058
60 | 18 | 251 | Rest | 00:15:00 | 2023-04-15 12:53:51 | 2023-04-15 13:08:51 | 0 | 0 | 0 | 0 | 0 | 0 | 0 | 0 | 0 | 0 | 0 | 0 | 0 | 0 | 0 | 4.1345 | 0 | 0 | 4.0512 | 0 | 0 | 0 | 0 | 0 | 0 | 73377.81784
60 | 19 | 252 | CC DChg | 00:41:45 | 2023-04-15 13:08:51 | 2023-04-15 13:50:36 | 1.5694 | 111.35 | 0 | 0 | 1.5694 | 111.35 | 1.5694 | 0.0055387 | 392.98 | 0 | 0 | 0.0055387 | 392.98 | 0.0055387 | 8.2855 | 3.8819 | 0 | 3.8819 | 3.2 | 0 | 3.2 | 0 | 3.5173 | -2.2549 | -2.2557 | 75080.60215
60 | 20 | 253 | Rest | 00:15:00 | 2023-04-15 13:50:37 | 2023-04-15 14:05:37 | 0 | 0 | 0 | 0 | 0 | 0 | 0 | 0 | 0 | 0 | 0 | 0 | 0 | 0 | 0 | 3.4239 | 0 | 0 | 3.6807 | 0 | 0 | 0 | 0 | 0 | 0 | 99261.411
61 | 17 | 254 | CC Chg | 00:42:27 | 2023-04-15 14:05:37 | 2023-04-15 14:48:04 | 1.5962 | 113.26 | 1.5962 | 113.26 | 0 | 0 | -1.5962 | 0.0065062 | 461.63 | 0.0065062 | 461.63 | 0 | 0 | -0.0065062 | 13.6107 | 3.8778 | 3.8778 | 0 | 4.3 | 4.3 | 0 | 4.0475 | 0 | 2.2549 | 2.2558 | 87409.25389
61 | 18 | 255 | Rest | 00:15:00 | 2023-04-15 14:48:05 | 2023-04-15 15:03:05 | 0 | 0 | 0 | 0 | 0 | 0 | 0 | 0 | 0 | 0 | 0 | 0 | 0 | 0 | 0 | 4.1337 | 0 | 0 | 4.0491 | 0 | 0 | 0 | 0 | 0 | 0 | 73722.3833
61 | 19 | 256 | CC DChg | 00:41:34 | 2023-04-15 15:03:05 | 2023-04-15 15:44:39 | 1.5624 | 110.85 | 0 | 0 | 1.5624 | 110.85 | 1.5624 | 0.0055106 | 390.99 | 0 | 0 | 0.0055106 | 390.99 | 0.0055106 | 8.3352 | 3.8747 | 0 | 3.8747 | 3.1999 | 0 | 3.1999 | 0 | 3.5159 | -2.2549 | -2.2553 | 77342.67668
61 | 20 | 257 | Rest | 00:15:00 | 2023-04-15 15:44:39 | 2023-04-15 15:59:39 | 0 | 0 | 0 | 0 | 0 | 0 | 0 | 0 | 0 | 0 | 0 | 0 | 0 | 0 | 0 | 3.431 | 0 | 0 | 3.6812 | 0 | 0 | 0 | 0 | 0 | 0 | 102469.3
62 | 17 | 258 | CC Chg | 00:42:17 | 2023-04-15 15:59:39 | 2023-04-15 16:41:56 | 1.5897 | 112.79 | 1.5897 | 112.79 | 0 | 0 | -1.5897 | 0.0064812 | 459.86 | 0.0064812 | 459.86 | 0 | 0 | -0.0064812 | 14.2075 | 3.8972 | 3.8972 | 0 | 4.3 | 4.3 | 0 | 4.0492 | 0 | 2.2549 | 2.2556 | 95790.53778
62 | 18 | 259 | Rest | 00:15:00 | 2023-04-15 16:41:56 | 2023-04-15 16:56:56 | 0 | 0 | 0 | 0 | 0 | 0 | 0 | 0 | 0 | 0 | 0 | 0 | 0 | 0 | 0 | 4.1292 | 0 | 0 | 4.0475 | 0 | 0 | 0 | 0 | 0 | 0 | 75722.64668
62 | 19 | 260 | CC DChg | 00:41:24 | 2023-04-15 16:56:56 | 2023-04-15 17:38:21 | 1.5564 | 110.43 | 0 | 0 | 1.5564 | 110.43 | 1.5564 | 0.0054859 | 389.23 | 0 | 0 | 0.0054859 | 389.23 | 0.0054859 | 8.2958 | 3.8754 | 0 | 3.8754 | 3.2 | 0 | 3.2 | 0 | 3.5162 | -2.2549 | -2.2552 | 76321.99792
62 | 20 | 261 | Rest | 00:15:00 | 2023-04-15 17:38:21 | 2023-04-15 17:53:21 | 0 | 0 | 0 | 0 | 0 | 0 | 0 | 0 | 0 | 0 | 0 | 0 | 0 | 0 | 0 | 3.4297 | 0 | 0 | 3.6813 | 0 | 0 | 0 | 0 | 0 | 0 | 101855.3
63 | 17 | 262 | CC Chg | 00:42:12 | 2023-04-15 17:53:21 | 2023-04-15 18:35:32 | 1.5868 | 112.59 | 1.5868 | 112.59 | 0 | 0 | -1.5868 | 0.0064715 | 459.17 | 0.0064715 | 459.17 | 0 | 0 | -0.0064715 | 14.2527 | 3.8992 | 3.8992 | 0 | 4.3 | 4.3 | 0 | 4.0513 | 0 | 2.2548 | 2.2555 | 96638.70847
63 | 18 | 263 | Rest | 00:15:00 | 2023-04-15 18:35:32 | 2023-04-15 18:50:32 | 0 | 0 | 0 | 0 | 0 | 0 | 0 | 0 | 0 | 0 | 0 | 0 | 0 | 0 | 0 | 4.129 | 0 | 0 | 4.0473 | 0 | 0 | 0 | 0 | 0 | 0 | 75815.0092
63 | 19 | 264 | CC DChg | 00:41:22 | 2023-04-15 18:50:32 | 2023-04-15 19:31:54 | 1.555 | 110.33 | 0 | 0 | 1.555 | 110.33 | 1.555 | 0.0054791 | 388.76 | 0 | 0 | 0.0054791 | 388.76 | 0.0054791 | 8.2591 | 3.8778 | 0 | 3.8778 | 3.2 | 0 | 3.2 | 0 | 3.5157 | -2.2549 | -2.2552 | 75170.96657
63 | 20 | 265 | Rest | 00:15:00 | 2023-04-15 19:31:54 | 2023-04-15 19:46:54 | 0 | 0 | 0 | 0 | 0 | 0 | 0 | 0 | 0 | 0 | 0 | 0 | 0 | 0 | 0 | 3.4303 | 0 | 0 | 3.6813 | 0 | 0 | 0 | 0 | 0 | 0 | 102120.5
64 | 17 | 266 | CC Chg | 00:42:06 | 2023-04-15 19:46:55 | 2023-04-15 20:29:01 | 1.583 | 112.32 | 1.583 | 112.32 | 0 | 0 | -1.583 | 0.0064571 | 458.14 | 0.0064571 | 458.14 | 0 | 0 | -0.0064571 | 14.2541 | 3.9002 | 3.9002 | 0 | 4.3 | 4.3 | 0 | 4.0523 | 0 | 2.2549 | 2.2556 | 97079.20108
64 | 18 | 267 | Rest | 00:15:00 | 2023-04-15 20:29:01 | 2023-04-15 20:44:01 | 0 | 0 | 0 | 0 | 0 | 0 | 0 | 0 | 0 | 0 | 0 | 0 | 0 | 0 | 0 | 4.134 | 0 | 0 | 4.0456 | 0 | 0 | 0 | 0 | 0 | 0 | 73594.93649
64 | 19 | 268 | CC DChg | 00:41:11 | 2023-04-15 20:44:01 | 2023-04-15 21:25:13 | 1.5484 | 109.86 | 0 | 0 | 1.5484 | 109.86 | 1.5484 | 0.0054543 | 386.99 | 0 | 0 | 0.0054543 | 386.99 | 0.0054543 | 8.3335 | 3.8688 | 0 | 3.8688 | 3.1999 | 0 | 3.1999 | 0 | 3.5139 | -2.2549 | -2.2554 | 78405.98089
64 | 20 | 269 | Rest | 00:15:00 | 2023-04-15 21:25:13 | 2023-04-15 21:40:13 | 0 | 0 | 0 | 0 | 0 | 0 | 0 | 0 | 0 | 0 | 0 | 0 | 0 | 0 | 0 | 3.4301 | 0 | 0 | 3.6813 | 0 | 0 | 0 | 0 | 0 | 0 | 102068.4
65 | 17 | 270 | CC Chg | 00:41:56 | 2023-04-15 21:40:13 | 2023-04-15 22:22:10 | 1.5767 | 111.87 | 1.5767 | 111.87 | 0 | 0 | -1.5767 | 0.006432 | 456.37 | 0.006432 | 456.37 | 0 | 0 | -0.006432 | 13.8473 | 3.8901 | 3.8901 | 0 | 4.3 | 4.3 | 0 | 4.054 | 0 | 2.255 | 2.2554 | 92595.05269
65 | 18 | 271 | Rest | 00:15:00 | 2023-04-15 22:22:10 | 2023-04-15 22:37:10 | 0 | 0 | 0 | 0 | 0 | 0 | 0 | 0 | 0 | 0 | 0 | 0 | 0 | 0 | 0 | 4.1281 | 0 | 0 | 4.0444 | 0 | 0 | 0 | 0 | 0 | 0 | 76216.74257
65 | 19 | 272 | CC DChg | 00:41:06 | 2023-04-15 22:37:10 | 2023-04-15 23:18:16 | 1.5451 | 109.63 | 0 | 0 | 1.5451 | 109.63 | 1.5451 | 0.0054401 | 385.99 | 0 | 0 | 0.0054401 | 385.99 | 0.0054401 | 8.3708 | 3.8645 | 0 | 3.8645 | 3.2 | 0 | 3.2 | 0 | 3.5117 | -2.2549 | -2.2551 | 79781.45497
65 | 20 | 273 | Rest | 00:15:00 | 2023-04-15 23:18:17 | 2023-04-15 23:33:16 | 0 | 0 | 0 | 0 | 0 | 0 | 0 | 0 | 0 | 0 | 0 | 0 | 0 | 0 | 0 | 3.4315 | 0 | 0 | 3.6815 | 0 | 0 | 0 | 0 | 0 | 0 | 102655.2893
66 | 17 | 274 | CC Chg | 00:41:53 | 2023-04-15 23:33:17 | 2023-04-16 00:15:08 | 1.5747 | 111.73 | 1.5747 | 111.73 | 0 | 0 | -1.5747 | 0.0064249 | 455.86 | 0.0064249 | 455.86 | 0 | 0 | -0.0064249 | 14.0526 | 3.8966 | 3.8966 | 0 | 4.3 | 4.3 | 0 | 4.0554 | 0 | 2.2548 | 2.2557 | 95395.22319
66 | 18 | 275 | Rest | 00:15:00 | 2023-04-16 00:15:08 | 2023-04-16 00:30:08 | 0 | 0 | 0 | 0 | 0 | 0 | 0 | 0 | 0 | 0 | 0 | 0 | 0 | 0 | 0 | 4.1297 | 0 | 0 | 4.0437 | 0 | 0 | 0 | 0 | 0 | 0 | 75497.6245
66 | 19 | 276 | CC DChg | 00:41:03 | 2023-04-16 00:30:09 | 2023-04-16 01:11:11 | 1.5429 | 109.48 | 0 | 0 | 1.5429 | 109.48 | 1.5429 | 0.00543 | 385.27 | 0 | 0 | 0.00543 | 385.27 | 0.00543 | 8.3704 | 3.8636 | 0 | 3.8636 | 3.2 | 0 | 3.2 | 0 | 3.5099 | -2.2548 | -2.2553 | 79873.33416
66 | 20 | 277 | Rest | 00:15:00 | 2023-04-16 01:11:12 | 2023-04-16 01:26:12 | 0 | 0 | 0 | 0 | 0 | 0 | 0 | 0 | 0 | 0 | 0 | 0 | 0 | 0 | 0 | 3.4283 | 0 | 0 | 3.6813 | 0 | 0 | 0 | 0 | 0 | 0 | 101229.6
67 | 17 | 278 | CC Chg | 00:41:50 | 2023-04-16 01:26:12 | 2023-04-16 02:08:02 | 1.5727 | 111.59 | 1.5727 | 111.59 | 0 | 0 | -1.5727 | 0.0064181 | 455.38 | 0.0064181 | 455.38 | 0 | 0 | -0.0064181 | 13.9728 | 3.8948 | 3.8948 | 0 | 4.3 | 4.3 | 0 | 4.0559 | 0 | 2.255 | 2.2555 | 94680.16919
67 | 18 | 279 | Rest | 00:15:00 | 2023-04-16 02:08:02 | 2023-04-16 02:23:02 | 0 | 0 | 0 | 0 | 0 | 0 | 0 | 0 | 0 | 0 | 0 | 0 | 0 | 0 | 0 | 4.1291 | 0 | 0 | 4.0431 | 0 | 0 | 0 | 0 | 0 | 0 | 75769.32738
67 | 19 | 280 | CC DChg | 00:40:51 | 2023-04-16 02:23:02 | 2023-04-16 03:03:53 | 1.5357 | 108.96 | 0 | 0 | 1.5357 | 108.96 | 1.5357 | 0.0054035 | 383.39 | 0 | 0 | 0.0054035 | 383.39 | 0.0054035 | 8.2847 | 3.8673 | 0 | 3.8673 | 3.2 | 0 | 3.2 | 0 | 3.5089 | -2.2548 | -2.2552 | 77965.97042
67 | 20 | 281 | Rest | 00:15:00 | 2023-04-16 03:03:54 | 2023-04-16 03:18:54 | 0 | 0 | 0 | 0 | 0 | 0 | 0 | 0 | 0 | 0 | 0 | 0 | 0 | 0 | 0 | 3.4354 | 0 | 0 | 3.6823 | 0 | 0 | 0 | 0 | 0 | 0 | 104381.5
68 | 17 | 282 | CC Chg | 00:41:32 | 2023-04-16 03:18:54 | 2023-04-16 04:00:26 | 1.5616 | 110.8 | 1.5616 | 110.8 | 0 | 0 | -1.5616 | 0.0063744 | 452.28 | 0.0063744 | 452.28 | 0 | 0 | -0.0063744 | 14.136 | 3.9023 | 3.9023 | 0 | 4.3 | 4.3 | 0 | 4.0575 | 0 | 2.2548 | 2.2559 | 97568.75911
68 | 18 | 283 | Rest | 00:15:00 | 2023-04-16 04:00:27 | 2023-04-16 04:15:27 | 0 | 0 | 0 | 0 | 0 | 0 | 0 | 0 | 0 | 0 | 0 | 0 | 0 | 0 | 0 | 4.1264 | 0 | 0 | 4.0408 | 0 | 0 | 0 | 0 | 0 | 0 | 76955.12712
68 | 19 | 284 | CC DChg | 00:40:45 | 2023-04-16 04:15:27 | 2023-04-16 04:56:12 | 1.5319 | 108.69 | 0 | 0 | 1.5319 | 108.69 | 1.5319 | 0.0053861 | 382.16 | 0 | 0 | 0.0053861 | 382.16 | 0.0053861 | 8.3293 | 3.8621 | 0 | 3.8621 | 3.2 | 0 | 3.2 | 0 | 3.5053 | -2.2549 | -2.2555 | 79250.33875
68 | 20 | 285 | Rest | 00:15:00 | 2023-04-16 04:56:12 | 2023-04-16 05:11:12 | 0 | 0 | 0 | 0 | 0 | 0 | 0 | 0 | 0 | 0 | 0 | 0 | 0 | 0 | 0 | 3.4298 | 0 | 0 | 3.6819 | 0 | 0 | 0 | 0 | 0 | 0 | 101885.184
69 | 17 | 286 | CC Chg | 00:41:32 | 2023-04-16 05:11:12 | 2023-04-16 05:52:44 | 1.5612 | 110.77 | 1.5612 | 110.77 | 0 | 0 | -1.5612 | 0.0063743 | 452.27 | 0.0063743 | 452.27 | 0 | 0 | -0.0063743 | 14.1428 | 3.9026 | 3.9026 | 0 | 4.3 | 4.3 | 0 | 4.0596 | 0 | 2.255 | 2.2554 | 97871.82654
69 | 18 | 287 | Rest | 00:15:00 | 2023-04-16 05:52:44 | 2023-04-16 06:07:44 | 0 | 0 | 0 | 0 | 0 | 0 | 0 | 0 | 0 | 0 | 0 | 0 | 0 | 0 | 0 | 4.1241 | 0 | 0 | 4.0403 | 0 | 0 | 0 | 0 | 0 | 0 | 77989.2173
69 | 19 | 288 | CC DChg | 00:40:35 | 2023-04-16 06:07:45 | 2023-04-16 06:48:20 | 1.5259 | 108.26 | 0 | 0 | 1.5259 | 108.26 | 1.5259 | 0.005363 | 380.52 | 0 | 0 | 0.005363 | 380.52 | 0.005363 | 8.2916 | 3.8625 | 0 | 3.8625 | 3.2 | 0 | 3.2 | 0 | 3.5042 | -2.2548 | -2.2553 | 78853.29714
69 | 20 | 289 | Rest | 00:15:00 | 2023-04-16 06:48:20 | 2023-04-16 07:03:20 | 0 | 0 | 0 | 0 | 0 | 0 | 0 | 0 | 0 | 0 | 0 | 0 | 0 | 0 | 0 | 3.4308 | 0 | 0 | 3.6827 | 0 | 0 | 0 | 0 | 0 | 0 | 102334.9
70 | 17 | 290 | CC Chg | 00:41:18 | 2023-04-16 07:03:21 | 2023-04-16 07:44:39 | 1.5528 | 110.17 | 1.5528 | 110.17 | 0 | 0 | -1.5528 | 0.0063415 | 449.95 | 0.0063415 | 449.95 | 0 | 0 | -0.0063415 | 13.5088 | 3.8862 | 3.8862 | 0 | 4.3 | 4.3 | 0 | 4.0582 | 0 | 2.2548 | 2.2554 | 90250.31012
70 | 18 | 291 | Rest | 00:15:00 | 2023-04-16 07:44:39 | 2023-04-16 07:59:39 | 0 | 0 | 0 | 0 | 0 | 0 | 0 | 0 | 0 | 0 | 0 | 0 | 0 | 0 | 0 | 4.1226 | 0 | 0 | 4.0383 | 0 | 0 | 0 | 0 | 0 | 0 | 78654.276
70 | 19 | 292 | CC DChg | 00:40:28 | 2023-04-16 07:59:39 | 2023-04-16 08:40:08 | 1.5214 | 107.95 | 0 | 0 | 1.5214 | 107.95 | 1.5214 | 0.0053439 | 379.16 | 0 | 0 | 0.0053439 | 379.16 | 0.0053439 | 8.3452 | 3.8563 | 0 | 3.8563 | 3.2 | 0 | 3.2 | 0 | 3.5052 | -2.2549 | -2.255 | 80713.11443
70 | 20 | 293 | Rest | 00:15:00 | 2023-04-16 08:40:08 | 2023-04-16 08:55:08 | 0 | 0 | 0 | 0 | 0 | 0 | 0 | 0 | 0 | 0 | 0 | 0 | 0 | 0 | 0 | 3.4376 | 0 | 0 | 3.6825 | 0 | 0 | 0 | 0 | 0 | 0 | 105364.9
71 | 17 | 294 | CC Chg | 00:41:15 | 2023-04-16 08:55:08 | 2023-04-16 09:36:22 | 1.5507 | 110.02 | 1.5507 | 110.02 | 0 | 0 | -1.5507 | 0.0063349 | 449.47 | 0.0063349 | 449.47 | 0 | 0 | -0.0063349 | 13.4939 | 3.8863 | 3.8863 | 0 | 4.3 | 4.3 | 0 | 4.06 | 0 | 2.2549 | 2.2552 | 90381.75175
71 | 18 | 295 | Rest | 00:15:00 | 2023-04-16 09:36:22 | 2023-04-16 09:51:22 | 0 | 0 | 0 | 0 | 0 | 0 | 0 | 0 | 0 | 0 | 0 | 0 | 0 | 0 | 0 | 4.1237 | 0 | 0 | 4.0377 | 0 | 0 | 0 | 0 | 0 | 0 | 78176.6152
71 | 19 | 296 | CC DChg | 00:40:19 | 2023-04-16 09:51:22 | 2023-04-16 10:31:42 | 1.5162 | 107.58 | 0 | 0 | 1.5162 | 107.58 | 1.5162 | 0.0053241 | 377.76 | 0 | 0 | 0.0053241 | 377.76 | 0.0053241 | 8.2638 | 3.8605 | 0 | 3.8605 | 3.2 | 0 | 3.2 | 0 | 3.5034 | -2.2548 | -2.2552 | 78588.24754
71 | 20 | 297 | Rest | 00:15:00 | 2023-04-16 10:31:42 | 2023-04-16 10:46:42 | 0 | 0 | 0 | 0 | 0 | 0 | 0 | 0 | 0 | 0 | 0 | 0 | 0 | 0 | 0 | 3.4361 | 0 | 0 | 3.6832 | 0 | 0 | 0 | 0 | 0 | 0 | 104691.8
72 | 17 | 298 | CC Chg | 00:41:05 | 2023-04-16 10:46:42 | 2023-04-16 11:27:47 | 1.5445 | 109.58 | 1.5445 | 109.58 | 0 | 0 | -1.5445 | 0.0063104 | 447.74 | 0.0063104 | 447.74 | 0 | 0 | -0.0063104 | 13.7933 | 3.8969 | 3.8969 | 0 | 4.3 | 4.3 | 0 | 4.0611 | 0 | 2.255 | 2.2553 | 94768.44172
72 | 18 | 299 | Rest | 00:15:00 | 2023-04-16 11:27:47 | 2023-04-16 11:42:47 | 0 | 0 | 0 | 0 | 0 | 0 | 0 | 0 | 0 | 0 | 0 | 0 | 0 | 0 | 0 | 4.1214 | 0 | 0 | 4.0366 | 0 | 0 | 0 | 0 | 0 | 0 | 79191.94006
72 | 19 | 300 | CC DChg | 00:40:13 | 2023-04-16 11:42:48 | 2023-04-16 12:23:00 | 1.5118 | 107.27 | 0 | 0 | 1.5118 | 107.27 | 1.5118 | 0.0053061 | 376.48 | 0 | 0 | 0.0053061 | 376.48 | 0.0053061 | 8.2978 | 3.8559 | 0 | 3.8559 | 3.2 | 0 | 3.2 | 0 | 3.5022 | -2.2549 | -2.2557 | 80137.65981
72 | 20 | 301 | Rest | 00:15:00 | 2023-04-16 12:23:01 | 2023-04-16 12:38:01 | 0 | 0 | 0 | 0 | 0 | 0 | 0 | 0 | 0 | 0 | 0 | 0 | 0 | 0 | 0 | 3.4227 | 0 | 0 | 3.6832 | 0 | 0 | 0 | 0 | 0 | 0 | 98727.66281
73 | 17 | 302 | CC Chg | 00:40:56 | 2023-04-16 12:38:01 | 2023-04-16 13:18:57 | 1.5388 | 109.18 | 1.5388 | 109.18 | 0 | 0 | -1.5388 | 0.006289 | 446.22 | 0.006289 | 446.22 | 0 | 0 | -0.006289 | 13.8493 | 3.9 | 3.9 | 0 | 4.3 | 4.3 | 0 | 4.0632 | 0 | 2.255 | 2.2556 | 96144.03669
73 | 18 | 303 | Rest | 00:15:00 | 2023-04-16 13:18:57 | 2023-04-16 13:33:57 | 0 | 0 | 0 | 0 | 0 | 0 | 0 | 0 | 0 | 0 | 0 | 0 | 0 | 0 | 0 | 4.1234 | 0 | 0 | 4.0349 | 0 | 0 | 0 | 0 | 0 | 0 | 78294.37219
73 | 19 | 304 | CC DChg | 00:40:05 | 2023-04-16 13:33:57 | 2023-04-16 14:14:03 | 1.5073 | 106.95 | 0 | 0 | 1.5073 | 106.95 | 1.5073 | 0.0052871 | 375.13 | 0 | 0 | 0.0052871 | 375.13 | 0.0052871 | 8.3623 | 3.8489 | 0 | 3.8489 | 3.2 | 0 | 3.2 | 0 | 3.4997 | -2.2548 | -2.2555 | 82489.95089
73 | 20 | 305 | Rest | 00:15:00 | 2023-04-16 14:14:03 | 2023-04-16 14:29:03 | 0 | 0 | 0 | 0 | 0 | 0 | 0 | 0 | 0 | 0 | 0 | 0 | 0 | 0 | 0 | 3.4408 | 0 | 0 | 3.6835 | 0 | 0 | 0 | 0 | 0 | 0 | 106761.7
74 | 17 | 306 | CC Chg | 00:40:49 | 2023-04-16 14:29:03 | 2023-04-16 15:09:52 | 1.5345 | 108.87 | 1.5345 | 108.87 | 0 | 0 | -1.5345 | 0.0062732 | 445.1 | 0.0062732 | 445.1 | 0 | 0 | -0.0062732 | 13.4833 | 3.8903 | 3.8903 | 0 | 4.3 | 4.3 | 0 | 4.0648 | 0 | 2.2549 | 2.2556 | 91710.16316
74 | 18 | 307 | Rest | 00:15:00 | 2023-04-16 15:09:53 | 2023-04-16 15:24:52 | 0 | 0 | 0 | 0 | 0 | 0 | 0 | 0 | 0 | 0 | 0 | 0 | 0 | 0 | 0 | 4.124 | 0 | 0 | 4.0334 | 0 | 0 | 0 | 0 | 0 | 0 | 78029.75204
74 | 19 | 308 | CC DChg | 00:39:57 | 2023-04-16 15:24:53 | 2023-04-16 16:04:50 | 1.5023 | 106.59 | 0 | 0 | 1.5023 | 106.59 | 1.5023 | 0.0052655 | 373.6 | 0 | 0 | 0.0052655 | 373.6 | 0.0052655 | 8.3887 | 3.8447 | 0 | 3.8447 | 3.2 | 0 | 3.2 | 0 | 3.4962 | -2.255 | -2.2555 | 83681.07688
74 | 20 | 309 | Rest | 00:15:00 | 2023-04-16 16:04:51 | 2023-04-16 16:19:50 | 0 | 0 | 0 | 0 | 0 | 0 | 0 | 0 | 0 | 0 | 0 | 0 | 0 | 0 | 0 | 3.4355 | 0 | 0 | 3.6837 | 0 | 0 | 0 | 0 | 0 | 0 | 104412.4
75 | 17 | 310 | CC Chg | 00:40:38 | 2023-04-16 16:19:51 | 2023-04-16 17:00:29 | 1.5278 | 108.4 | 1.5278 | 108.4 | 0 | 0 | -1.5278 | 0.0062475 | 443.27 | 0.0062475 | 443.27 | 0 | 0 | -0.0062475 | 13.7709 | 3.9006 | 3.9006 | 0 | 4.3 | 4.3 | 0 | 4.0667 | 0 | 2.2548 | 2.2556 | 96193.08239
75 | 18 | 311 | Rest | 00:15:00 | 2023-04-16 17:00:29 | 2023-04-16 17:15:29 | 0 | 0 | 0 | 0 | 0 | 0 | 0 | 0 | 0 | 0 | 0 | 0 | 0 | 0 | 0 | 4.1249 | 0 | 0 | 4.0314 | 0 | 0 | 0 | 0 | 0 | 0 | 77629.35771
75 | 19 | 312 | CC DChg | 00:39:48 | 2023-04-16 17:15:29 | 2023-04-16 17:55:17 | 1.4962 | 106.16 | 0 | 0 | 1.4962 | 106.16 | 1.4962 | 0.0052414 | 371.89 | 0 | 0 | 0.0052414 | 371.89 | 0.0052414 | 8.3911 | 3.8419 | 0 | 3.8419 | 3.2 | 0 | 3.2 | 0 | 3.4932 | -2.2548 | -2.2558 | 84042.18114
75 | 20 | 313 | Rest | 00:15:00 | 2023-04-16 17:55:18 | 2023-04-16 18:10:16 | 0 | 0 | 0 | 0 | 0 | 0 | 0 | 0 | 0 | 0 | 0 | 0 | 0 | 0 | 0 | 3.4297 | 0 | 0 | 3.684 | 0 | 0 | 0 | 0 | 0 | 0 | 101828.2
76 | 17 | 314 | CC Chg | 00:40:32 | 2023-04-16 18:10:16 | 2023-04-16 18:50:49 | 1.5242 | 108.14 | 1.5242 | 108.14 | 0 | 0 | -1.5242 | 0.0062336 | 442.29 | 0.0062336 | 442.29 | 0 | 0 | -0.0062336 | 13.4782 | 3.8929 | 3.8929 | 0 | 4.3 | 4.3 | 0 | 4.0672 | 0 | 2.2548 | 2.2557 | 92647.20605
76 | 18 | 315 | Rest | 00:15:00 | 2023-04-16 18:50:49 | 2023-04-16 19:05:49 | 0 | 0 | 0 | 0 | 0 | 0 | 0 | 0 | 0 | 0 | 0 | 0 | 0 | 0 | 0 | 4.1184 | 0 | 0 | 4.0304 | 0 | 0 | 0 | 0 | 0 | 0 | 80508.22785
76 | 19 | 316 | CC DChg | 00:39:34 | 2023-04-16 19:05:49 | 2023-04-16 19:45:24 | 1.4879 | 105.57 | 0 | 0 | 1.4879 | 105.57 | 1.4879 | 0.0052111 | 369.74 | 0 | 0 | 0.0052111 | 369.74 | 0.0052111 | 8.2494 | 3.8493 | 0 | 3.8493 | 3.2 | 0 | 3.2 | 0 | 3.4917 | -2.255 | -2.2554 | 80311.84375
76 | 20 | 317 | Rest | 00:15:00 | 2023-04-16 19:45:24 | 2023-04-16 20:00:24 | 0 | 0 | 0 | 0 | 0 | 0 | 0 | 0 | 0 | 0 | 0 | 0 | 0 | 0 | 0 | 3.44 | 0 | 0 | 3.6849 | 0 | 0 | 0 | 0 | 0 | 0 | 106413.6
77 | 17 | 318 | CC Chg | 00:40:21 | 2023-04-16 20:00:25 | 2023-04-16 20:40:46 | 1.5175 | 107.67 | 1.5175 | 107.67 | 0 | 0 | -1.5175 | 0.0062083 | 440.49 | 0.0062083 | 440.49 | 0 | 0 | -0.0062083 | 13.7326 | 3.9022 | 3.9022 | 0 | 4.3 | 4.3 | 0 | 4.0669 | 0 | 2.2548 | 2.2553 | 96371.75233
77 | 18 | 319 | Rest | 00:15:00 | 2023-04-16 20:40:47 | 2023-04-16 20:55:46 | 0 | 0 | 0 | 0 | 0 | 0 | 0 | 0 | 0 | 0 | 0 | 0 | 0 | 0 | 0 | 4.1233 | 0 | 0 | 4.03 | 0 | 0 | 0 | 0 | 0 | 0 | 78348.08113
77 | 19 | 320 | CC DChg | 00:39:30 | 2023-04-16 20:55:47 | 2023-04-16 21:35:17 | 1.4853 | 105.39 | 0 | 0 | 1.4853 | 105.39 | 1.4853 | 0.0052006 | 368.99 | 0 | 0 | 0.0052006 | 368.99 | 0.0052006 | 8.2468 | 3.8484 | 0 | 3.8484 | 3.2 | 0 | 3.2 | 0 | 3.4903 | -2.255 | -2.2553 | 80533.21954
77 | 20 | 321 | Rest | 00:15:00 | 2023-04-16 21:35:18 | 2023-04-16 21:50:18 | 0 | 0 | 0 | 0 | 0 | 0 | 0 | 0 | 0 | 0 | 0 | 0 | 0 | 0 | 0 | 3.4402 | 0 | 0 | 3.6848 | 0 | 0 | 0 | 0 | 0 | 0 | 106502.8
78 | 17 | 322 | CC Chg | 00:40:13 | 2023-04-16 21:50:18 | 2023-04-16 22:30:32 | 1.5125 | 107.32 | 1.5125 | 107.32 | 0 | 0 | -1.5125 | 0.006189 | 439.13 | 0.006189 | 439.13 | 0 | 0 | -0.006189 | 13.3752 | 3.8929 | 3.8929 | 0 | 4.3 | 4.3 | 0 | 4.0684 | 0 | 2.2548 | 2.2554 | 92292.81571
78 | 18 | 323 | Rest | 00:15:00 | 2023-04-16 22:30:32 | 2023-04-16 22:45:32 | 0 | 0 | 0 | 0 | 0 | 0 | 0 | 0 | 0 | 0 | 0 | 0 | 0 | 0 | 0 | 4.1168 | 0 | 0 | 4.0283 | 0 | 0 | 0 | 0 | 0 | 0 | 81226.19694
78 | 19 | 324 | CC DChg | 00:39:29 | 2023-04-16 22:45:32 | 2023-04-16 23:25:01 | 1.4841 | 105.3 | 0 | 0 | 1.4841 | 105.3 | 1.4841 | 0.0051927 | 368.43 | 0 | 0 | 0.0051927 | 368.43 | 0.0051927 | 8.3874 | 3.837 | 0 | 3.837 | 3.2 | 0 | 3.2 | 0 | 3.4925 | -2.2548 | -2.255 | 84841.22455
78 | 20 | 325 | Rest | 00:15:00 | 2023-04-16 23:25:01 | 2023-04-16 23:40:01 | 0 | 0 | 0 | 0 | 0 | 0 | 0 | 0 | 0 | 0 | 0 | 0 | 0 | 0 | 0 | 3.4264 | 0 | 0 | 3.6841 | 0 | 0 | 0 | 0 | 0 | 0 | 100397.3353
79 | 17 | 326 | CC Chg | 00:40:08 | 2023-04-16 23:40:01 | 2023-04-17 00:20:08 | 1.5093 | 107.09 | 1.5093 | 107.09 | 0 | 0 | -1.5093 | 0.0061768 | 438.26 | 0.0061768 | 438.26 | 0 | 0 | -0.0061768 | 13.6655 | 3.9024 | 3.9024 | 0 | 4.3 | 4.3 | 0 | 4.0693 | 0 | 2.2549 | 2.2556 | 96813.10916
79 | 18 | 327 | Rest | 00:15:00 | 2023-04-17 00:20:09 | 2023-04-17 00:35:08 | 0 | 0 | 0 | 0 | 0 | 0 | 0 | 0 | 0 | 0 | 0 | 0 | 0 | 0 | 0 | 4.1149 | 0 | 0 | 4.0262 | 0 | 0 | 0 | 0 | 0 | 0 | 82063.51625
79 | 19 | 328 | CC DChg | 00:39:13 | 2023-04-17 00:35:09 | 2023-04-17 01:14:22 | 1.4745 | 104.62 | 0 | 0 | 1.4745 | 104.62 | 1.4745 | 0.0051563 | 365.85 | 0 | 0 | 0.0051563 | 365.85 | 0.0051563 | 8.3516 | 3.8356 | 0 | 3.8356 | 3.2 | 0 | 3.2 | 0 | 3.4896 | -2.2548 | -2.2553 | 84530.02494
79 | 20 | 329 | Rest | 00:15:00 | 2023-04-17 01:14:23 | 2023-04-17 01:29:22 | 0 | 0 | 0 | 0 | 0 | 0 | 0 | 0 | 0 | 0 | 0 | 0 | 0 | 0 | 0 | 3.4322 | 0 | 0 | 3.6849 | 0 | 0 | 0 | 0 | 0 | 0 | 102959.7616
80 | 17 | 330 | CC Chg | 00:39:56 | 2023-04-17 01:29:23 | 2023-04-17 02:09:19 | 1.5016 | 106.54 | 1.5016 | 106.54 | 0 | 0 | -1.5016 | 0.0061465 | 436.11 | 0.0061465 | 436.11 | 0 | 0 | -0.0061465 | 13.7337 | 3.9064 | 3.9064 | 0 | 4.3 | 4.3 | 0 | 4.0704 | 0 | 2.2549 | 2.2555 | 98231.39358
80 | 18 | 331 | Rest | 00:15:00 | 2023-04-17 02:09:20 | 2023-04-17 02:24:19 | 0 | 0 | 0 | 0 | 0 | 0 | 0 | 0 | 0 | 0 | 0 | 0 | 0 | 0 | 0 | 4.1131 | 0 | 0 | 4.0251 | 0 | 0 | 0 | 0 | 0 | 0 | 82864.10708
80 | 19 | 332 | CC DChg | 00:39:01 | 2023-04-17 02:24:20 | 2023-04-17 03:03:21 | 1.4666 | 104.06 | 0 | 0 | 1.4666 | 104.06 | 1.4666 | 0.0051257 | 363.68 | 0 | 0 | 0.0051257 | 363.68 | 0.0051257 | 8.3711 | 3.8307 | 0 | 3.8307 | 3.2 | 0 | 3.2 | 0 | 3.4865 | -2.2549 | -2.2553 | 86210.71832
80 | 20 | 333 | Rest | 00:15:00 | 2023-04-17 03:03:21 | 2023-04-17 03:18:21 | 0 | 0 | 0 | 0 | 0 | 0 | 0 | 0 | 0 | 0 | 0 | 0 | 0 | 0 | 0 | 3.4463 | 0 | 0 | 3.6854 | 0 | 0 | 0 | 0 | 0 | 0 | 109209.9
81 | 17 | 334 | CC Chg | 00:39:44 | 2023-04-17 03:18:21 | 2023-04-17 03:58:06 | 1.4942 | 106.01 | 1.4942 | 106.01 | 0 | 0 | -1.4942 | 0.0061187 | 434.13 | 0.0061187 | 434.13 | 0 | 0 | -0.0061187 | 13.9858 | 3.9154 | 3.9154 | 0 | 4.3 | 4.3 | 0 | 4.0731 | 0 | 2.255 | 2.2556 | 101996
81 | 18 | 335 | Rest | 00:15:00 | 2023-04-17 03:58:06 | 2023-04-17 04:13:06 | 0 | 0 | 0 | 0 | 0 | 0 | 0 | 0 | 0 | 0 | 0 | 0 | 0 | 0 | 0 | 4.1134 | 0 | 0 | 4.0238 | 0 | 0 | 0 | 0 | 0 | 0 | 82727.8021
81 | 19 | 336 | CC DChg | 00:38:55 | 2023-04-17 04:13:06 | 2023-04-17 04:52:02 | 1.4632 | 103.82 | 0 | 0 | 1.4632 | 103.82 | 1.4632 | 0.0051121 | 362.71 | 0 | 0 | 0.0051121 | 362.71 | 0.0051121 | 8.3244 | 3.8328 | 0 | 3.8328 | 3.2 | 0 | 3.2 | 0 | 3.4853 | -2.2549 | -2.2552 | 84704.04613
81 | 20 | 337 | Rest | 00:15:00 | 2023-04-17 04:52:02 | 2023-04-17 05:07:01 | 0 | 0 | 0 | 0 | 0 | 0 | 0 | 0 | 0 | 0 | 0 | 0 | 0 | 0 | 0 | 3.4408 | 0 | 0 | 3.6853 | 0 | 0 | 0 | 0 | 0 | 0 | 106773.6
82 | 17 | 338 | CC Chg | 00:39:41 | 2023-04-17 05:07:01 | 2023-04-17 05:46:42 | 1.492 | 105.86 | 1.492 | 105.86 | 0 | 0 | -1.492 | 0.0061104 | 433.55 | 0.0061104 | 433.55 | 0 | 0 | -0.0061104 | 13.3443 | 3.8975 | 3.8975 | 0 | 4.3 | 4.3 | 0 | 4.0745 | 0 | 2.2549 | 2.2552 | 94106.16968
82 | 18 | 339 | Rest | 00:15:00 | 2023-04-17 05:46:43 | 2023-04-17 06:01:43 | 0 | 0 | 0 | 0 | 0 | 0 | 0 | 0 | 0 | 0 | 0 | 0 | 0 | 0 | 0 | 4.1119 | 0 | 0 | 4.0234 | 0 | 0 | 0 | 0 | 0 | 0 | 83408.3422
82 | 19 | 340 | CC DChg | 00:38:50 | 2023-04-17 06:01:43 | 2023-04-17 06:40:33 | 1.4598 | 103.58 | 0 | 0 | 1.4598 | 103.58 | 1.4598 | 0.0050984 | 361.74 | 0 | 0 | 0.0050984 | 361.74 | 0.0050984 | 8.3723 | 3.8277 | 0 | 3.8277 | 3.2 | 0 | 3.2 | 0 | 3.4832 | -2.2548 | -2.2554 | 86792.23162
82 | 20 | 341 | Rest | 00:15:00 | 2023-04-17 06:40:33 | 2023-04-17 06:55:33 | 0 | 0 | 0 | 0 | 0 | 0 | 0 | 0 | 0 | 0 | 0 | 0 | 0 | 0 | 0 | 3.4306 | 0 | 0 | 3.6856 | 0 | 0 | 0 | 0 | 0 | 0 | 102242.6
83 | 17 | 342 | CC Chg | 00:39:32 | 2023-04-17 06:55:33 | 2023-04-17 07:35:05 | 1.4862 | 105.45 | 1.4862 | 105.45 | 0 | 0 | -1.4862 | 0.0060873 | 431.91 | 0.0060873 | 431.91 | 0 | 0 | -0.0060873 | 13.7043 | 3.9096 | 3.9096 | 0 | 4.3 | 4.3 | 0 | 4.0751 | 0 | 2.255 | 2.2558 | 99335.2476
83 | 18 | 343 | Rest | 00:15:00 | 2023-04-17 07:35:05 | 2023-04-17 07:50:05 | 0 | 0 | 0 | 0 | 0 | 0 | 0 | 0 | 0 | 0 | 0 | 0 | 0 | 0 | 0 | 4.1113 | 0 | 0 | 4.0217 | 0 | 0 | 0 | 0 | 0 | 0 | 83650.66124
83 | 19 | 344 | CC DChg | 00:38:39 | 2023-04-17 07:50:06 | 2023-04-17 08:28:45 | 1.4533 | 103.11 | 0 | 0 | 1.4533 | 103.11 | 1.4533 | 0.0050744 | 360.04 | 0 | 0 | 0.0050744 | 360.04 | 0.0050744 | 8.331 | 3.828 | 0 | 3.828 | 3.2 | 0 | 3.2 | 0 | 3.4825 | -2.255 | -2.2555 | 85899.14441
83 | 20 | 345 | Rest | 00:15:00 | 2023-04-17 08:28:45 | 2023-04-17 08:43:45 | 0 | 0 | 0 | 0 | 0 | 0 | 0 | 0 | 0 | 0 | 0 | 0 | 0 | 0 | 0 | 3.435 | 0 | 0 | 3.6864 | 0 | 0 | 0 | 0 | 0 | 0 | 104190.7
84 | 17 | 346 | CC Chg | 00:39:24 | 2023-04-17 08:43:46 | 2023-04-17 09:23:10 | 1.4813 | 105.1 | 1.4813 | 105.1 | 0 | 0 | -1.4813 | 0.0060687 | 430.59 | 0.0060687 | 430.59 | 0 | 0 | -0.0060687 | 13.8477 | 3.9149 | 3.9149 | 0 | 4.3 | 4.3 | 0 | 4.0737 | 0 | 2.2549 | 2.2555 | 101336.2
84 | 18 | 347 | Rest | 00:15:00 | 2023-04-17 09:23:10 | 2023-04-17 09:38:10 | 0 | 0 | 0 | 0 | 0 | 0 | 0 | 0 | 0 | 0 | 0 | 0 | 0 | 0 | 0 | 4.1115 | 0 | 0 | 4.0211 | 0 | 0 | 0 | 0 | 0 | 0 | 83574.59725
84 | 19 | 348 | CC DChg | 00:38:38 | 2023-04-17 09:38:10 | 2023-04-17 10:16:48 | 1.4525 | 103.06 | 0 | 0 | 1.4525 | 103.06 | 1.4525 | 0.0050688 | 359.64 | 0 | 0 | 0.0050688 | 359.64 | 0.0050688 | 8.3679 | 3.8248 | 0 | 3.8248 | 3.1999 | 0 | 3.1999 | 0 | 3.4796 | -2.2548 | -2.2555 | 87058.71604
84 | 20 | 349 | Rest | 00:15:00 | 2023-04-17 10:16:48 | 2023-04-17 10:31:48 | 0 | 0 | 0 | 0 | 0 | 0 | 0 | 0 | 0 | 0 | 0 | 0 | 0 | 0 | 0 | 3.4263 | 0 | 0 | 3.6861 | 0 | 0 | 0 | 0 | 0 | 0 | 100378.6
85 | 17 | 350 | CC Chg | 00:39:25 | 2023-04-17 10:31:48 | 2023-04-17 11:11:13 | 1.4818 | 105.14 | 1.4818 | 105.14 | 0 | 0 | -1.4818 | 0.0060727 | 430.87 | 0.0060727 | 430.87 | 0 | 0 | -0.0060727 | 13.7172 | 3.9111 | 3.9111 | 0 | 4.3 | 4.3 | 0 | 4.0755 | 0 | 2.2549 | 2.2554 | 99782.69641
85 | 18 | 351 | Rest | 00:15:00 | 2023-04-17 11:11:13 | 2023-04-17 11:26:13 | 0 | 0 | 0 | 0 | 0 | 0 | 0 | 0 | 0 | 0 | 0 | 0 | 0 | 0 | 0 | 4.1177 | 0 | 0 | 4.0213 | 0 | 0 | 0 | 0 | 0 | 0 | 80830.02233
85 | 19 | 352 | CC DChg | 00:38:32 | 2023-04-17 11:26:13 | 2023-04-17 12:04:46 | 1.4488 | 102.8 | 0 | 0 | 1.4488 | 102.8 | 1.4488 | 0.0050559 | 358.73 | 0 | 0 | 0.0050559 | 358.73 | 0.0050559 | 8.3546 | 3.8243 | 0 | 3.8243 | 3.2 | 0 | 3.2 | 0 | 3.479 | -2.2548 | -2.2553 | 87370.32889
85 | 20 | 353 | Rest | 00:15:00 | 2023-04-17 12:04:46 | 2023-04-17 12:19:46 | 0 | 0 | 0 | 0 | 0 | 0 | 0 | 0 | 0 | 0 | 0 | 0 | 0 | 0 | 0 | 3.4484 | 0 | 0 | 3.6864 | 0 | 0 | 0 | 0 | 0 | 0 | 110138.6
86 | 17 | 354 | CC Chg | 00:39:12 | 2023-04-17 12:19:46 | 2023-04-17 12:58:59 | 1.474 | 104.59 | 1.474 | 104.59 | 0 | 0 | -1.474 | 0.0060414 | 428.65 | 0.0060414 | 428.65 | 0 | 0 | -0.0060414 | 13.659 | 3.9115 | 3.9115 | 0 | 4.3 | 4.3 | 0 | 4.0766 | 0 | 2.255 | 2.2557 | 99823.05462
86 | 18 | 355 | Rest | 00:15:00 | 2023-04-17 12:58:59 | 2023-04-17 13:13:59 | 0 | 0 | 0 | 0 | 0 | 0 | 0 | 0 | 0 | 0 | 0 | 0 | 0 | 0 | 0 | 4.1167 | 0 | 0 | 4.0193 | 0 | 0 | 0 | 0 | 0 | 0 | 81260.80195
86 | 19 | 356 | CC DChg | 00:38:18 | 2023-04-17 13:13:59 | 2023-04-17 13:52:17 | 1.4402 | 102.18 | 0 | 0 | 1.4402 | 102.18 | 1.4402 | 0.0050236 | 356.43 | 0 | 0 | 0.0050236 | 356.43 | 0.0050236 | 8.3502 | 3.8209 | 0 | 3.8209 | 3.2 | 0 | 3.2 | 0 | 3.4806 | -2.2548 | -2.2557 | 87988.50874
86 | 20 | 357 | Rest | 00:15:00 | 2023-04-17 13:52:18 | 2023-04-17 14:07:18 | 0 | 0 | 0 | 0 | 0 | 0 | 0 | 0 | 0 | 0 | 0 | 0 | 0 | 0 | 0 | 3.4319 | 0 | 0 | 3.6871 | 0 | 0 | 0 | 0 | 0 | 0 | 102807.1
87 | 17 | 358 | CC Chg | 00:38:57 | 2023-04-17 14:07:18 | 2023-04-17 14:46:16 | 1.4647 | 103.92 | 1.4647 | 103.92 | 0 | 0 | -1.4647 | 0.0060047 | 426.05 | 0.0060047 | 426.05 | 0 | 0 | -0.0060047 | 13.4824 | 3.9089 | 3.9089 | 0 | 4.3 | 4.3 | 0 | 4.0785 | 0 | 2.2548 | 2.2555 | 98368.79637
87 | 18 | 359 | Rest | 00:15:00 | 2023-04-17 14:46:16 | 2023-04-17 15:01:16 | 0 | 0 | 0 | 0 | 0 | 0 | 0 | 0 | 0 | 0 | 0 | 0 | 0 | 0 | 0 | 4.108 | 0 | 0 | 4.0171 | 0 | 0 | 0 | 0 | 0 | 0 | 85126.38023
87 | 19 | 360 | CC DChg | 00:38:09 | 2023-04-17 15:01:16 | 2023-04-17 15:39:25 | 1.4345 | 101.78 | 0 | 0 | 1.4345 | 101.78 | 1.4345 | 0.005 | 354.76 | 0 | 0 | 0.005 | 354.76 | 0.005 | 8.3293 | 3.82 | 0 | 3.82 | 3.2 | 0 | 3.2 | 0 | 3.4789 | -2.2549 | -2.2555 | 87409.25389
87 | 20 | 361 | Rest | 00:15:00 | 2023-04-17 15:39:25 | 2023-04-17 15:54:25 | 0 | 0 | 0 | 0 | 0 | 0 | 0 | 0 | 0 | 0 | 0 | 0 | 0 | 0 | 0 | 3.4502 | 0 | 0 | 3.6872 | 0 | 0 | 0 | 0 | 0 | 0 | 110931.3
88 | 17 | 362 | CC Chg | 00:38:55 | 2023-04-17 15:54:26 | 2023-04-17 16:33:21 | 1.4632 | 103.82 | 1.4632 | 103.82 | 0 | 0 | -1.4632 | 0.0060002 | 425.73 | 0.0060002 | 425.73 | 0 | 0 | -0.0060002 | 13.6359 | 3.9137 | 3.9137 | 0 | 4.3 | 4.3 | 0 | 4.0798 | 0 | 2.255 | 2.2556 | 100444.3
88 | 18 | 363 | Rest | 00:15:00 | 2023-04-17 16:33:21 | 2023-04-17 16:48:21 | 0 | 0 | 0 | 0 | 0 | 0 | 0 | 0 | 0 | 0 | 0 | 0 | 0 | 0 | 0 | 4.1092 | 0 | 0 | 4.0169 | 0 | 0 | 0 | 0 | 0 | 0 | 84588.71608
88 | 19 | 364 | CC DChg | 00:38:10 | 2023-04-17 16:48:21 | 2023-04-17 17:26:31 | 1.435 | 101.82 | 0 | 0 | 1.435 | 101.82 | 1.435 | 0.0049994 | 354.72 | 0 | 0 | 0.0049994 | 354.72 | 0.0049994 | 8.3567 | 3.8182 | 0 | 3.8182 | 3.2 | 0 | 3.2 | 0 | 3.4771 | -2.2548 | -2.2558 | 88123.50331
88 | 20 | 365 | Rest | 00:15:00 | 2023-04-17 17:26:31 | 2023-04-17 17:41:31 | 0 | 0 | 0 | 0 | 0 | 0 | 0 | 0 | 0 | 0 | 0 | 0 | 0 | 0 | 0 | 3.4503 | 0 | 0 | 3.6869 | 0 | 0 | 0 | 0 | 0 | 0 | 110960.9
89 | 17 | 366 | CC Chg | 00:38:53 | 2023-04-17 17:41:32 | 2023-04-17 18:20:23 | 1.462 | 103.73 | 1.462 | 103.73 | 0 | 0 | -1.462 | 0.0059961 | 425.44 | 0.0059961 | 425.44 | 0 | 0 | -0.0059961 | 13.4127 | 3.9076 | 3.9076 | 0 | 4.3 | 4.3 | 0 | 4.0812 | 0 | 2.2549 | 2.2559 | 97876.60751
89 | 18 | 367 | Rest | 00:15:00 | 2023-04-17 18:20:24 | 2023-04-17 18:35:23 | 0 | 0 | 0 | 0 | 0 | 0 | 0 | 0 | 0 | 0 | 0 | 0 | 0 | 0 | 0 | 4.1105 | 0 | 0 | 4.0158 | 0 | 0 | 0 | 0 | 0 | 0 | 84003.06369
89 | 19 | 368 | CC DChg | 00:37:58 | 2023-04-17 18:35:24 | 2023-04-17 19:13:22 | 1.4275 | 101.29 | 0 | 0 | 1.4275 | 101.29 | 1.4275 | 0.0049735 | 352.88 | 0 | 0 | 0.0049735 | 352.88 | 0.0049735 | 8.3468 | 3.8157 | 0 | 3.8157 | 3.2 | 0 | 3.2 | 0 | 3.4748 | -2.2548 | -2.2558 | 88742.83664
89 | 20 | 369 | Rest | 00:15:00 | 2023-04-17 19:13:22 | 2023-04-17 19:28:22 | 0 | 0 | 0 | 0 | 0 | 0 | 0 | 0 | 0 | 0 | 0 | 0 | 0 | 0 | 0 | 3.4511 | 0 | 0 | 3.6878 | 0 | 0 | 0 | 0 | 0 | 0 | 111315
90 | 17 | 370 | CC Chg | 00:38:40 | 2023-04-17 19:28:22 | 2023-04-17 20:07:03 | 1.454 | 103.16 | 1.454 | 103.16 | 0 | 0 | -1.454 | 0.0059642 | 423.17 | 0.0059642 | 423.17 | 0 | 0 | -0.0059642 | 13.4802 | 3.9117 | 3.9117 | 0 | 4.3 | 4.3 | 0 | 4.0824 | 0 | 2.2549 | 2.2557 | 99296.63372
90 | 18 | 371 | Rest | 00:15:00 | 2023-04-17 20:07:03 | 2023-04-17 20:22:03 | 0 | 0 | 0 | 0 | 0 | 0 | 0 | 0 | 0 | 0 | 0 | 0 | 0 | 0 | 0 | 4.1114 | 0 | 0 | 4.015 | 0 | 0 | 0 | 0 | 0 | 0 | 83609.67157
90 | 19 | 372 | CC DChg | 00:37:48 | 2023-04-17 20:22:03 | 2023-04-17 20:59:51 | 1.421 | 100.82 | 0 | 0 | 1.421 | 100.82 | 1.421 | 0.0049477 | 351.05 | 0 | 0 | 0.0049477 | 351.05 | 0.0049477 | 8.2048 | 3.8234 | 0 | 3.8234 | 3.1999 | 0 | 3.1999 | 0 | 3.4729 | -2.2549 | -2.2555 | 84972.01885
90 | 20 | 373 | Rest | 00:15:00 | 2023-04-17 20:59:51 | 2023-04-17 21:14:51 | 0 | 0 | 0 | 0 | 0 | 0 | 0 | 0 | 0 | 0 | 0 | 0 | 0 | 0 | 0 | 3.4531 | 0 | 0 | 3.688 | 0 | 0 | 0 | 0 | 0 | 0 | 112257.9
91 | 17 | 374 | CC Chg | 00:38:24 | 2023-04-17 21:14:52 | 2023-04-17 21:53:16 | 1.4437 | 102.43 | 1.4437 | 102.43 | 0 | 0 | -1.4437 | 0.0059239 | 420.31 | 0.0059239 | 420.31 | 0 | 0 | -0.0059239 | 13.326 | 3.91 | 3.91 | 0 | 4.3 | 4.3 | 0 | 4.0819 | 0 | 2.2549 | 2.2556 | 98450.51166
91 | 18 | 375 | Rest | 00:15:00 | 2023-04-17 21:53:16 | 2023-04-17 22:08:16 | 0 | 0 | 0 | 0 | 0 | 0 | 0 | 0 | 0 | 0 | 0 | 0 | 0 | 0 | 0 | 4.104 | 0 | 0 | 4.0118 | 0 | 0 | 0 | 0 | 0 | 0 | 86893.68318
91 | 19 | 376 | CC DChg | 00:37:33 | 2023-04-17 22:08:16 | 2023-04-17 22:45:50 | 1.4119 | 100.18 | 0 | 0 | 1.4119 | 100.18 | 1.4119 | 0.0049118 | 348.5 | 0 | 0 | 0.0049118 | 348.5 | 0.0049118 | 8.3655 | 3.8076 | 0 | 3.8076 | 3.2 | 0 | 3.2 | 0 | 3.4686 | -2.2548 | -2.2551 | 90561.54823
91 | 20 | 377 | Rest | 00:15:00 | 2023-04-17 22:45:50 | 2023-04-17 23:00:50 | 0 | 0 | 0 | 0 | 0 | 0 | 0 | 0 | 0 | 0 | 0 | 0 | 0 | 0 | 0 | 3.4543 | 0 | 0 | 3.6881 | 0 | 0 | 0 | 0 | 0 | 0 | 112766.1
92 | 17 | 378 | CC Chg | 00:38:19 | 2023-04-17 23:00:50 | 2023-04-17 23:39:09 | 1.4404 | 102.2 | 1.4404 | 102.2 | 0 | 0 | -1.4404 | 0.0059122 | 419.48 | 0.0059122 | 419.48 | 0 | 0 | -0.0059122 | 13.5745 | 3.918 | 3.918 | 0 | 4.3 | 4.3 | 0 | 4.0836 | 0 | 2.2549 | 2.2555 | 101956.2
92 | 18 | 379 | Rest | 00:15:00 | 2023-04-17 23:39:09 | 2023-04-17 23:54:09 | 0 | 0 | 0 | 0 | 0 | 0 | 0 | 0 | 0 | 0 | 0 | 0 | 0 | 0 | 0 | 4.1033 | 0 | 0 | 4.0117 | 0 | 0 | 0 | 0 | 0 | 0 | 87207.88002
92 | 19 | 380 | CC DChg | 00:37:36 | 2023-04-17 23:54:09 | 2023-04-18 00:31:43 | 1.4137 | 100.3 | 0 | 0 | 1.4137 | 100.3 | 1.4137 | 0.0049163 | 348.82 | 0 | 0 | 0.0049163 | 348.82 | 0.0049163 | 8.347 | 3.8096 | 0 | 3.8096 | 3.1999 | 0 | 3.1999 | 0 | 3.4679 | -2.2548 | -2.2553 | 89629.82151
92 | 20 | 381 | Rest | 00:15:00 | 2023-04-18 00:31:43 | 2023-04-18 00:46:43 | 0 | 0 | 0 | 0 | 0 | 0 | 0 | 0 | 0 | 0 | 0 | 0 | 0 | 0 | 0 | 3.4534 | 0 | 0 | 3.6877 | 0 | 0 | 0 | 0 | 0 | 0 | 112400.4
93 | 17 | 382 | CC Chg | 00:38:14 | 2023-04-18 00:46:44 | 2023-04-18 01:24:58 | 1.4378 | 102.01 | 1.4378 | 102.01 | 0 | 0 | -1.4378 | 0.0059023 | 418.78 | 0.0059023 | 418.78 | 0 | 0 | -0.0059023 | 13.6823 | 3.9217 | 3.9217 | 0 | 4.3 | 4.3 | 0 | 4.0849 | 0 | 2.255 | 2.2554 | 103770.8
93 | 18 | 383 | Rest | 00:15:00 | 2023-04-18 01:24:59 | 2023-04-18 01:39:58 | 0 | 0 | 0 | 0 | 0 | 0 | 0 | 0 | 0 | 0 | 0 | 0 | 0 | 0 | 0 | 4.1043 | 0 | 0 | 4.0098 | 0 | 0 | 0 | 0 | 0 | 0 | 86769.14788
93 | 19 | 384 | CC DChg | 00:37:18 | 2023-04-18 01:39:59 | 2023-04-18 02:17:17 | 1.4024 | 99.51 | 0 | 0 | 1.4024 | 99.51 | 1.4024 | 0.0048746 | 345.86 | 0 | 0 | 0.0048746 | 345.86 | 0.0048746 | 8.3548 | 3.8043 | 0 | 3.8043 | 3.2 | 0 | 3.2 | 0 | 3.4692 | -2.255 | -2.2555 | 91131.62513
93 | 20 | 385 | Rest | 00:15:00 | 2023-04-18 02:17:17 | 2023-04-18 02:32:17 | 0 | 0 | 0 | 0 | 0 | 0 | 0 | 0 | 0 | 0 | 0 | 0 | 0 | 0 | 0 | 3.4556 | 0 | 0 | 3.6885 | 0 | 0 | 0 | 0 | 0 | 0 | 113324.5
94 | 17 | 386 | CC Chg | 00:38:00 | 2023-04-18 02:32:17 | 2023-04-18 03:10:18 | 1.4288 | 101.38 | 1.4288 | 101.38 | 0 | 0 | -1.4288 | 0.0058671 | 416.28 | 0.0058671 | 416.28 | 0 | 0 | -0.0058671 | 13.0848 | 3.9069 | 3.9069 | 0 | 4.3 | 4.3 | 0 | 4.0868 | 0 | 2.255 | 2.2554 | 96852.29649
94 | 18 | 387 | Rest | 00:15:00 | 2023-04-18 03:10:18 | 2023-04-18 03:25:18 | 0 | 0 | 0 | 0 | 0 | 0 | 0 | 0 | 0 | 0 | 0 | 0 | 0 | 0 | 0 | 4.1014 | 0 | 0 | 4.0085 | 0 | 0 | 0 | 0 | 0 | 0 | 88054.16328
94 | 19 | 388 | CC DChg | 00:37:15 | 2023-04-18 03:25:18 | 2023-04-18 04:02:33 | 1.4005 | 99.37 | 0 | 0 | 1.4005 | 99.37 | 1.4005 | 0.0048652 | 345.19 | 0 | 0 | 0.0048652 | 345.19 | 0.0048652 | 8.3157 | 3.8063 | 0 | 3.8063 | 3.2 | 0 | 3.2 | 0 | 3.4665 | -2.2548 | -2.2554 | 89675.75425
94 | 20 | 389 | Rest | 00:15:00 | 2023-04-18 04:02:34 | 2023-04-18 04:17:33 | 0 | 0 | 0 | 0 | 0 | 0 | 0 | 0 | 0 | 0 | 0 | 0 | 0 | 0 | 0 | 3.4522 | 0 | 0 | 3.6883 | 0 | 0 | 0 | 0 | 0 | 0 | 111818.5
95 | 17 | 390 | CC Chg | 00:37:58 | 2023-04-18 04:17:34 | 2023-04-18 04:55:32 | 1.4272 | 101.27 | 1.4272 | 101.27 | 0 | 0 | -1.4272 | 0.0058607 | 415.83 | 0.0058607 | 415.83 | 0 | 0 | -0.0058607 | 13.2595 | 3.9125 | 3.9125 | 0 | 4.3 | 4.3 | 0 | 4.0875 | 0 | 2.2548 | 2.2558 | 99431.877
95 | 18 | 391 | Rest | 00:15:00 | 2023-04-18 04:55:32 | 2023-04-18 05:10:32 | 0 | 0 | 0 | 0 | 0 | 0 | 0 | 0 | 0 | 0 | 0 | 0 | 0 | 0 | 0 | 4.1013 | 0 | 0 | 4.0078 | 0 | 0 | 0 | 0 | 0 | 0 | 88085.2227
95 | 19 | 392 | CC DChg | 00:37:08 | 2023-04-18 05:10:32 | 2023-04-18 05:47:40 | 1.396 | 99.05 | 0 | 0 | 1.396 | 99.05 | 1.396 | 0.004848 | 343.97 | 0 | 0 | 0.004848 | 343.97 | 0.004848 | 8.2753 | 3.8073 | 0 | 3.8073 | 3.2 | 0 | 3.2 | 0 | 3.4647 | -2.2548 | -2.2555 | 88922.59361
95 | 20 | 393 | Rest | 00:15:00 | 2023-04-18 05:47:41 | 2023-04-18 06:02:40 | 0 | 0 | 0 | 0 | 0 | 0 | 0 | 0 | 0 | 0 | 0 | 0 | 0 | 0 | 0 | 3.4535 | 0 | 0 | 3.6888 | 0 | 0 | 0 | 0 | 0 | 0 | 112393.4
96 | 17 | 394 | CC Chg | 00:37:52 | 2023-04-18 06:02:41 | 2023-04-18 06:40:33 | 1.4238 | 101.02 | 1.4238 | 101.02 | 0 | 0 | -1.4238 | 0.005848 | 414.93 | 0.005848 | 414.93 | 0 | 0 | -0.005848 | 13.782 | 3.9281 | 3.9281 | 0 | 4.3 | 4.3 | 0 | 4.0888 | 0 | 2.2548 | 2.2556 | 106129.6
96 | 18 | 395 | Rest | 00:15:00 | 2023-04-18 06:40:33 | 2023-04-18 06:55:33 | 0 | 0 | 0 | 0 | 0 | 0 | 0 | 0 | 0 | 0 | 0 | 0 | 0 | 0 | 0 | 4.1039 | 0 | 0 | 4.0079 | 0 | 0 | 0 | 0 | 0 | 0 | 86939.17455
96 | 19 | 396 | CC DChg | 00:37:04 | 2023-04-18 06:55:33 | 2023-04-18 07:32:38 | 1.3936 | 98.88 | 0 | 0 | 1.3936 | 98.88 | 1.3936 | 0.0048381 | 343.28 | 0 | 0 | 0.0048381 | 343.28 | 0.0048381 | 8.2262 | 3.8099 | 0 | 3.8099 | 3.2 | 0 | 3.2 | 0 | 3.4639 | -2.2549 | -2.2552 | 87810.33264
96 | 20 | 397 | Rest | 00:15:00 | 2023-04-18 07:32:38 | 2023-04-18 07:47:38 | 0 | 0 | 0 | 0 | 0 | 0 | 0 | 0 | 0 | 0 | 0 | 0 | 0 | 0 | 0 | 3.4575 | 0 | 0 | 3.689 | 0 | 0 | 0 | 0 | 0 | 0 | 114182.1
97 | 17 | 398 | CC Chg | 00:37:42 | 2023-04-18 07:47:38 | 2023-04-18 08:25:20 | 1.4173 | 100.56 | 1.4173 | 100.56 | 0 | 0 | -1.4173 | 0.0058238 | 413.21 | 0.0058238 | 413.21 | 0 | 0 | -0.0058238 | 13.2565 | 3.9151 | 3.9151 | 0 | 4.3 | 4.3 | 0 | 4.0907 | 0 | 2.2549 | 2.2554 | 100271
97 | 18 | 399 | Rest | 00:15:00 | 2023-04-18 08:25:21 | 2023-04-18 08:40:20 | 0 | 0 | 0 | 0 | 0 | 0 | 0 | 0 | 0 | 0 | 0 | 0 | 0 | 0 | 0 | 4.099 | 0 | 0 | 4.0056 | 0 | 0 | 0 | 0 | 0 | 0 | 89121.41793
97 | 19 | 400 | CC DChg | 00:36:53 | 2023-04-18 08:40:21 | 2023-04-18 09:17:13 | 1.3871 | 98.42 | 0 | 0 | 1.3871 | 98.42 | 1.3871 | 0.0048131 | 341.5 | 0 | 0 | 0.0048131 | 341.5 | 0.0048131 | 8.2278 | 3.8069 | 0 | 3.8069 | 3.2 | 0 | 3.2 | 0 | 3.4615 | -2.2549 | -2.2553 | 88119.99054
97 | 20 | 401 | Rest | 00:15:00 | 2023-04-18 09:17:14 | 2023-04-18 09:32:13 | 0 | 0 | 0 | 0 | 0 | 0 | 0 | 0 | 0 | 0 | 0 | 0 | 0 | 0 | 0 | 3.4359 | 0 | 0 | 3.689 | 0 | 0 | 0 | 0 | 0 | 0 | 104599
98 | 17 | 402 | CC Chg | 00:37:32 | 2023-04-18 09:32:14 | 2023-04-18 10:09:46 | 1.4114 | 100.14 | 1.4114 | 100.14 | 0 | 0 | -1.4114 | 0.0058 | 411.52 | 0.0058 | 411.52 | 0 | 0 | -0.0058 | 13.4593 | 3.9225 | 3.9225 | 0 | 4.3 | 4.3 | 0 | 4.0933 | 0 | 2.2548 | 2.2556 | 103555
98 | 18 | 403 | Rest | 00:15:00 | 2023-04-18 10:09:46 | 2023-04-18 10:24:46 | 0 | 0 | 0 | 0 | 0 | 0 | 0 | 0 | 0 | 0 | 0 | 0 | 0 | 0 | 0 | 4.0986 | 0 | 0 | 4.0038 | 0 | 0 | 0 | 0 | 0 | 0 | 89288.48558
98 | 19 | 404 | CC DChg | 00:36:40 | 2023-04-18 10:24:47 | 2023-04-18 11:01:26 | 1.3784 | 97.8 | 0 | 0 | 1.3784 | 97.8 | 1.3784 | 0.0047806 | 339.2 | 0 | 0 | 0.0047806 | 339.2 | 0.0047806 | 8.3396 | 3.795 | 0 | 3.795 | 3.2 | 0 | 3.2 | 0 | 3.4582 | -2.255 | -2.2555 | 92595.46388
98 | 20 | 405 | Rest | 00:15:00 | 2023-04-18 11:01:27 | 2023-04-18 11:16:27 | 0 | 0 | 0 | 0 | 0 | 0 | 0 | 0 | 0 | 0 | 0 | 0 | 0 | 0 | 0 | 3.4556 | 0 | 0 | 3.69 | 0 | 0 | 0 | 0 | 0 | 0 | 113321
99 | 17 | 406 | CC Chg | 00:37:24 | 2023-04-18 11:16:27 | 2023-04-18 11:53:51 | 1.4063 | 99.78 | 1.4063 | 99.78 | 0 | 0 | -1.4063 | 0.0057814 | 410.2 | 0.0057814 | 410.2 | 0 | 0 | -0.0057814 | 13.5366 | 3.926 | 3.926 | 0 | 4.3 | 4.3 | 0 | 4.0911 | 0 | 2.2549 | 2.2556 | 104662.8
99 | 18 | 407 | Rest | 00:15:00 | 2023-04-18 11:53:52 | 2023-04-18 12:08:51 | 0 | 0 | 0 | 0 | 0 | 0 | 0 | 0 | 0 | 0 | 0 | 0 | 0 | 0 | 0 | 4.1046 | 0 | 0 | 4.0039 | 0 | 0 | 0 | 0 | 0 | 0 | 86628.45126
99 | 19 | 408 | CC DChg | 00:36:36 | 2023-04-18 12:08:52 | 2023-04-18 12:45:28 | 1.3764 | 97.66 | 0 | 0 | 1.3764 | 97.66 | 1.3764 | 0.0047729 | 338.65 | 0 | 0 | 0.0047729 | 338.65 | 0.0047729 | 8.3642 | 3.7924 | 0 | 3.7924 | 3.2 | 0 | 3.2 | 0 | 3.4569 | -2.2548 | -2.2557 | 93799.05706
99 | 20 | 409 | Rest | 00:15:00 | 2023-04-18 12:45:28 | 2023-04-18 13:00:28 | 0 | 0 | 0 | 0 | 0 | 0 | 0 | 0 | 0 | 0 | 0 | 0 | 0 | 0 | 0 | 3.4491 | 0 | 0 | 3.6903 | 0 | 0 | 0 | 0 | 0 | 0 | 110433.3
100 | 17 | 410 | CC Chg | 00:37:17 | 2023-04-18 13:00:29 | 2023-04-18 13:37:46 | 1.4016 | 99.45 | 1.4016 | 99.45 | 0 | 0 | -1.4016 | 0.0057631 | 408.91 | 0.0057631 | 408.91 | 0 | 0 | -0.0057631 | 13.6115 | 3.9293 | 3.9293 | 0 | 4.3 | 4.3 | 0 | 4.0929 | 0 | 2.2549 | 2.2557 | 105989.5148
100 | 18 | 411 | Rest | 00:15:00 | 2023-04-18 13:37:46 | 2023-04-18 13:52:46 | 0 | 0 | 0 | 0 | 0 | 0 | 0 | 0 | 0 | 0 | 0 | 0 | 0 | 0 | 0 | 4.0988 | 0 | 0 | 4.0025 | 0 | 0 | 0 | 0 | 0 | 0 | 89198.23382
100 | 19 | 412 | CC DChg | 00:36:29 | 2023-04-18 13:52:46 | 2023-04-18 14:29:15 | 1.3716 | 97.32 | 0 | 0 | 1.3716 | 97.32 | 1.3716 | 0.0047546 | 337.35 | 0 | 0 | 0.0047546 | 337.35 | 0.0047546 | 8.2146 | 3.8011 | 0 | 3.8011 | 3.2 | 0 | 3.2 | 0 | 3.4598 | -2.2549 | -2.2555 | 89317.39353
100 | 20 | 413 | Rest | 00:15:00 | 2023-04-18 14:29:15 | 2023-04-18 14:44:15 | 0 | 0 | 0 | 0 | 0 | 0 | 0 | 0 | 0 | 0 | 0 | 0 | 0 | 0 | 0 | 3.4594 | 0 | 0 | 3.6904 | 0 | 0 | 0 | 0 | 0 | 0 | 115010.3
101 | 17 | 414 | CC Chg | 00:37:07 | 2023-04-18 14:44:15 | 2023-04-18 15:21:22 | 1.3954 | 99.01 | 1.3954 | 99.01 | 0 | 0 | -1.3954 | 0.0057386 | 407.17 | 0.0057386 | 407.17 | 0 | 0 | -0.0057386 | 13.3816 | 3.9246 | 3.9246 | 0 | 4.3 | 4.3 | 0 | 4.094 | 0 | 2.2549 | 2.2555 | 103863.6
101 | 18 | 415 | Rest | 00:15:00 | 2023-04-18 15:21:22 | 2023-04-18 15:36:22 | 0 | 0 | 0 | 0 | 0 | 0 | 0 | 0 | 0 | 0 | 0 | 0 | 0 | 0 | 0 | 4.0953 | 0 | 0 | 4.0009 | 0 | 0 | 0 | 0 | 0 | 0 | 90755.12096
101 | 19 | 416 | CC DChg | 00:36:23 | 2023-04-18 15:36:22 | 2023-04-18 16:12:45 | 1.3678 | 97.05 | 0 | 0 | 1.3678 | 97.05 | 1.3678 | 0.0047382 | 336.19 | 0 | 0 | 0.0047382 | 336.19 | 0.0047382 | 8.3415 | 3.7903 | 0 | 3.7903 | 3.2 | 0 | 3.2 | 0 | 3.4575 | -2.2549 | -2.2557 | 93394.94484
101 | 20 | 417 | Rest | 00:15:00 | 2023-04-18 16:12:46 | 2023-04-18 16:27:46 | 0 | 0 | 0 | 0 | 0 | 0 | 0 | 0 | 0 | 0 | 0 | 0 | 0 | 0 | 0 | 3.4469 | 0 | 0 | 3.6905 | 0 | 0 | 0 | 0 | 0 | 0 | 109457
102 | 17 | 418 | CC Chg | 00:37:02 | 2023-04-18 16:27:46 | 2023-04-18 17:04:48 | 1.3926 | 98.81 | 1.3926 | 98.81 | 0 | 0 | -1.3926 | 0.0057277 | 406.39 | 0.0057277 | 406.39 | 0 | 0 | -0.0057277 | 13.4048 | 3.926 | 3.926 | 0 | 4.3 | 4.3 | 0 | 4.0953 | 0 | 2.2548 | 2.2555 | 104442.9
102 | 18 | 419 | Rest | 00:15:00 | 2023-04-18 17:04:49 | 2023-04-18 17:19:48 | 0 | 0 | 0 | 0 | 0 | 0 | 0 | 0 | 0 | 0 | 0 | 0 | 0 | 0 | 0 | 4.0978 | 0 | 0 | 3.9996 | 0 | 0 | 0 | 0 | 0 | 0 | 89646.33117
102 | 19 | 420 | CC DChg | 00:36:10 | 2023-04-18 17:19:49 | 2023-04-18 17:55:59 | 1.3599 | 96.49 | 0 | 0 | 1.3599 | 96.49 | 1.3599 | 0.0047087 | 334.09 | 0 | 0 | 0.0047087 | 334.09 | 0.0047087 | 8.2624 | 3.7925 | 0 | 3.7925 | 3.2 | 0 | 3.2 | 0 | 3.4544 | -2.2548 | -2.2556 | 91846.87581
102 | 20 | 421 | Rest | 00:15:00 | 2023-04-18 17:55:59 | 2023-04-18 18:10:57 | 0 | 0 | 0 | 0 | 0 | 0 | 0 | 0 | 0 | 0 | 0 | 0 | 0 | 0 | 0 | 3.4385 | 0 | 0 | 3.6909 | 0 | 0 | 0 | 0 | 0 | 0 | 105737.3
103 | 17 | 422 | CC Chg | 00:36:54 | 2023-04-18 18:10:58 | 2023-04-18 18:47:52 | 1.3874 | 98.44 | 1.3874 | 98.44 | 0 | 0 | -1.3874 | 0.005708 | 405 | 0.005708 | 405 | 0 | 0 | -0.005708 | 13.1192 | 3.9193 | 3.9193 | 0 | 4.3 | 4.3 | 0 | 4.0971 | 0 | 2.2549 | 2.2556 | 101290.5
103 | 18 | 423 | Rest | 00:15:00 | 2023-04-18 18:47:52 | 2023-04-18 19:02:52 | 0 | 0 | 0 | 0 | 0 | 0 | 0 | 0 | 0 | 0 | 0 | 0 | 0 | 0 | 0 | 4.0944 | 0 | 0 | 3.9995 | 0 | 0 | 0 | 0 | 0 | 0 | 91150.91427
103 | 19 | 424 | CC DChg | 00:36:10 | 2023-04-18 19:02:52 | 2023-04-18 19:39:02 | 1.3598 | 96.48 | 0 | 0 | 1.3598 | 96.48 | 1.3598 | 0.0047069 | 333.96 | 0 | 0 | 0.0047069 | 333.96 | 0.0047069 | 8.2105 | 3.7962 | 0 | 3.7962 | 3.2 | 0 | 3.2 | 0 | 3.4541 | -2.2549 | -2.2555 | 90158.40894
103 | 20 | 425 | Rest | 00:15:00 | 2023-04-18 19:39:02 | 2023-04-18 19:54:02 | 0 | 0 | 0 | 0 | 0 | 0 | 0 | 0 | 0 | 0 | 0 | 0 | 0 | 0 | 0 | 3.4435 | 0 | 0 | 3.691 | 0 | 0 | 0 | 0 | 0 | 0 | 107959.8

## record
Data serial number | Cycle ID | Step ID | Step Type | Time | Total time | Current(mA) | Voltage(V) | Capacity(mAh) | Specific Capacity(mAh/g) | Charge Cap.(mAh) | Charging capacity(mAh/g) | DChg cap .(mAh) | Discharge specific capacity(mAh/g) | Energy(Wh) | Specific energy(mWh/g) | Chg Eng.(Wh) | Charge ratio energy(mWh/g) | Discharge energy(Wh) | Discharge specific energy(mWh/g) | Real time | Power(W) | dQ/dV(mAh/V) | dQm/dV(mAh/V.g) | Contact resistance(mΩ) | Module start-stop switch
1 | 1 | 1 | Rest | 00:00:00 | 00:00:00 | 0 | 2.9848 | 0 | 0 | 0 | 0 | 0 | 0 | 0 | 0 | 0 | 0 | 0 | 0 | 2023-04-03 17:50:55 | 0 | 0 | 0 | 0 | Close
2 | 1 | 1 | Rest | 00:00:30 | 00:00:30 | 0 | 2.9851 | 0 | 0 | 0 | 0 | 0 | 0 | 0 | 0 | 0 | 0 | 0 | 0 | 2023-04-03 17:51:25 | 0 | 0 | 0 | 0 | Close
3 | 1 | 1 | Rest | 00:01:00 | 00:01:00 | 0 | 2.9853 | 0 | 0 | 0 | 0 | 0 | 0 | 0 | 0 | 0 | 0 | 0 | 0 | 2023-04-03 17:51:55 | 0 | 0 | 0 | 0 | Close
4 | 1 | 1 | Rest | 00:01:30 | 00:01:30 | 0 | 2.9852 | 0 | 0 | 0 | 0 | 0 | 0 | 0 | 0 | 0 | 0 | 0 | 0 | 2023-04-03 17:52:25 | 0 | 0 | 0 | 0 | Close
5 | 1 | 1 | Rest | 00:02:00 | 00:02:00 | 0 | 2.9853 | 0 | 0 | 0 | 0 | 0 | 0 | 0 | 0 | 0 | 0 | 0 | 0 | 2023-04-03 17:52:55 | 0 | 0 | 0 | 0 | Close
6 | 1 | 1 | Rest | 00:02:30 | 00:02:30 | 0 | 2.9853 | 0 | 0 | 0 | 0 | 0 | 0 | 0 | 0 | 0 | 0 | 0 | 0 | 2023-04-03 17:53:25 | 0 | 0 | 0 | 0 | Close
7 | 1 | 1 | Rest | 00:03:00 | 00:03:00 | 0 | 2.9854 | 0 | 0 | 0 | 0 | 0 | 0 | 0 | 0 | 0 | 0 | 0 | 0 | 2023-04-03 17:53:55 | 0 | 0 | 0 | 0 | Close
8 | 1 | 1 | Rest | 00:03:30 | 00:03:30 | 0 | 2.9855 | 0 | 0 | 0 | 0 | 0 | 0 | 0 | 0 | 0 | 0 | 0 | 0 | 2023-04-03 17:54:25 | 0 | 0 | 0 | 0 | Close
9 | 1 | 1 | Rest | 00:04:00 | 00:04:00 | 0 | 2.9856 | 0 | 0 | 0 | 0 | 0 | 0 | 0 | 0 | 0 | 0 | 0 | 0 | 2023-04-03 17:54:55 | 0 | 0 | 0 | 0 | Close
10 | 1 | 1 | Rest | 00:04:30 | 00:04:30 | 0 | 2.9857 | 0 | 0 | 0 | 0 | 0 | 0 | 0 | 0 | 0 | 0 | 0 | 0 | 2023-04-03 17:55:25 | 0 | 0 | 0 | 0 | Close
11 | 1 | 1 | Rest | 00:05:00 | 00:05:00 | 0 | 2.9858 | 0 | 0 | 0 | 0 | 0 | 0 | 0 | 0 | 0 | 0 | 0 | 0 | 2023-04-03 17:55:55 | 0 | 0 | 0 | 0 | Close
12 | 1 | 1 | Rest | 00:05:30 | 00:05:30 | 0 | 2.986 | 0 | 0 | 0 | 0 | 0 | 0 | 0 | 0 | 0 | 0 | 0 | 0 | 2023-04-03 17:56:25 | 0 | 0 | 0 | 0 | Close
13 | 1 | 1 | Rest | 00:06:00 | 00:06:00 | 0 | 2.986 | 0 | 0 | 0 | 0 | 0 | 0 | 0 | 0 | 0 | 0 | 0 | 0 | 2023-04-03 17:56:55 | 0 | 0 | 0 | 0 | Close
14 | 1 | 1 | Rest | 00:06:30 | 00:06:30 | 0 | 2.9862 | 0 | 0 | 0 | 0 | 0 | 0 | 0 | 0 | 0 | 0 | 0 | 0 | 2023-04-03 17:57:25 | 0 | 0 | 0 | 0 | Close
15 | 1 | 1 | Rest | 00:07:00 | 00:07:00 | 0 | 2.9863 | 0 | 0 | 0 | 0 | 0 | 0 | 0 | 0 | 0 | 0 | 0 | 0 | 2023-04-03 17:57:55 | 0 | 0 | 0 | 0 | Close
16 | 1 | 1 | Rest | 00:07:30 | 00:07:30 | 0 | 2.9864 | 0 | 0 | 0 | 0 | 0 | 0 | 0 | 0 | 0 | 0 | 0 | 0 | 2023-04-03 17:58:25 | 0 | 0 | 0 | 0 | Close
17 | 1 | 1 | Rest | 00:08:00 | 00:08:00 | 0 | 2.9864 | 0 | 0 | 0 | 0 | 0 | 0 | 0 | 0 | 0 | 0 | 0 | 0 | 2023-04-03 17:58:55 | 0 | 0 | 0 | 0 | Close
18 | 1 | 1 | Rest | 00:08:30 | 00:08:30 | 0 | 2.9864 | 0 | 0 | 0 | 0 | 0 | 0 | 0 | 0 | 0 | 0 | 0 | 0 | 2023-04-03 17:59:25 | 0 | 0 | 0 | 0 | Close
19 | 1 | 1 | Rest | 00:09:00 | 00:09:00 | 0 | 2.9865 | 0 | 0 | 0 | 0 | 0 | 0 | 0 | 0 | 0 | 0 | 0 | 0 | 2023-04-03 17:59:55 | 0 | 0 | 0 | 0 | Close
20 | 1 | 1 | Rest | 00:09:30 | 00:09:30 | 0 | 2.9866 | 0 | 0 | 0 | 0 | 0 | 0 | 0 | 0 | 0 | 0 | 0 | 0 | 2023-04-03 18:00:25 | 0 | 0 | 0 | 0 | Close
21 | 1 | 1 | Rest | 00:10:00 | 00:10:00 | 0 | 2.9867 | 0 | 0 | 0 | 0 | 0 | 0 | 0 | 0 | 0 | 0 | 0 | 0 | 2023-04-03 18:00:55 | 0 | 0 | 0 | 0 | Close
22 | 1 | 1 | Rest | 00:10:30 | 00:10:30 | 0 | 2.9868 | 0 | 0 | 0 | 0 | 0 | 0 | 0 | 0 | 0 | 0 | 0 | 0 | 2023-04-03 18:01:25 | 0 | 0 | 0 | 0 | Close
23 | 1 | 1 | Rest | 00:11:00 | 00:11:00 | 0 | 2.987 | 0 | 0 | 0 | 0 | 0 | 0 | 0 | 0 | 0 | 0 | 0 | 0 | 2023-04-03 18:01:55 | 0 | 0 | 0 | 0 | Close
24 | 1 | 1 | Rest | 00:11:30 | 00:11:30 | 0 | 2.987 | 0 | 0 | 0 | 0 | 0 | 0 | 0 | 0 | 0 | 0 | 0 | 0 | 2023-04-03 18:02:25 | 0 | 0 | 0 | 0 | Close
25 | 1 | 1 | Rest | 00:12:00 | 00:12:00 | 0 | 2.9872 | 0 | 0 | 0 | 0 | 0 | 0 | 0 | 0 | 0 | 0 | 0 | 0 | 2023-04-03 18:02:55 | 0 | 0 | 0 | 0 | Close
26 | 1 | 1 | Rest | 00:12:30 | 00:12:30 | 0 | 2.9873 | 0 | 0 | 0 | 0 | 0 | 0 | 0 | 0 | 0 | 0 | 0 | 0 | 2023-04-03 18:03:25 | 0 | 0 | 0 | 0 | Close
27 | 1 | 1 | Rest | 00:13:00 | 00:13:00 | 0 | 2.9874 | 0 | 0 | 0 | 0 | 0 | 0 | 0 | 0 | 0 | 0 | 0 | 0 | 2023-04-03 18:03:55 | 0 | 0 | 0 | 0 | Close
28 | 1 | 1 | Rest | 00:13:30 | 00:13:30 | 0 | 2.9875 | 0 | 0 | 0 | 0 | 0 | 0 | 0 | 0 | 0 | 0 | 0 | 0 | 2023-04-03 18:04:25 | 0 | 0 | 0 | 0 | Close
29 | 1 | 1 | Rest | 00:14:00 | 00:14:00 | 0 | 2.9874 | 0 | 0 | 0 | 0 | 0 | 0 | 0 | 0 | 0 | 0 | 0 | 0 | 2023-04-03 18:04:55 | 0 | 0 | 0 | 0 | Close
30 | 1 | 1 | Rest | 00:14:30 | 00:14:30 | 0 | 2.9874 | 0 | 0 | 0 | 0 | 0 | 0 | 0 | 0 | 0 | 0 | 0 | 0 | 2023-04-03 18:05:25 | 0 | 0 | 0 | 0 | Close
31 | 1 | 1 | Rest | 00:15:00 | 00:15:00 | 0 | 2.9875 | 0 | 0 | 0 | 0 | 0 | 0 | 0 | 0 | 0 | 0 | 0 | 0 | 2023-04-03 18:05:55 | 0 | 0 | 0 | 0 | Close
32 | 1 | 1 | Rest | 00:15:30 | 00:15:30 | 0 | 2.9877 | 0 | 0 | 0 | 0 | 0 | 0 | 0 | 0 | 0 | 0 | 0 | 0 | 2023-04-03 18:06:25 | 0 | 0 | 0 | 0 | Close
33 | 1 | 1 | Rest | 00:16:00 | 00:16:00 | 0 | 2.9877 | 0 | 0 | 0 | 0 | 0 | 0 | 0 | 0 | 0 | 0 | 0 | 0 | 2023-04-03 18:06:55 | 0 | 0 | 0 | 0 | Close
34 | 1 | 1 | Rest | 00:16:30 | 00:16:30 | 0 | 2.9879 | 0 | 0 | 0 | 0 | 0 | 0 | 0 | 0 | 0 | 0 | 0 | 0 | 2023-04-03 18:07:25 | 0 | 0 | 0 | 0 | Close
35 | 1 | 1 | Rest | 00:17:00 | 00:17:00 | 0 | 2.988 | 0 | 0 | 0 | 0 | 0 | 0 | 0 | 0 | 0 | 0 | 0 | 0 | 2023-04-03 18:07:55 | 0 | 0 | 0 | 0 | Close
36 | 1 | 1 | Rest | 00:17:30 | 00:17:30 | 0 | 2.9881 | 0 | 0 | 0 | 0 | 0 | 0 | 0 | 0 | 0 | 0 | 0 | 0 | 2023-04-03 18:08:25 | 0 | 0 | 0 | 0 | Close
37 | 1 | 1 | Rest | 00:18:00 | 00:18:00 | 0 | 2.9883 | 0 | 0 | 0 | 0 | 0 | 0 | 0 | 0 | 0 | 0 | 0 | 0 | 2023-04-03 18:08:55 | 0 | 0 | 0 | 0 | Close
38 | 1 | 1 | Rest | 00:18:30 | 00:18:30 | 0 | 2.9884 | 0 | 0 | 0 | 0 | 0 | 0 | 0 | 0 | 0 | 0 | 0 | 0 | 2023-04-03 18:09:25 | 0 | 0 | 0 | 0 | Close
39 | 1 | 1 | Rest | 00:19:00 | 00:19:00 | 0 | 2.9884 | 0 | 0 | 0 | 0 | 0 | 0 | 0 | 0 | 0 | 0 | 0 | 0 | 2023-04-03 18:09:55 | 0 | 0 | 0 | 0 | Close
40 | 1 | 1 | Rest | 00:19:30 | 00:19:30 | 0 | 2.9884 | 0 | 0 | 0 | 0 | 0 | 0 | 0 | 0 | 0 | 0 | 0 | 0 | 2023-04-03 18:10:25 | 0 | 0 | 0 | 0 | Close
41 | 1 | 1 | Rest | 00:20:00 | 00:20:00 | 0 | 2.9884 | 0 | 0 | 0 | 0 | 0 | 0 | 0 | 0 | 0 | 0 | 0 | 0 | 2023-04-03 18:10:55 | 0 | 0 | 0 | 0 | Close
42 | 1 | 1 | Rest | 00:20:30 | 00:20:30 | 0 | 2.9885 | 0 | 0 | 0 | 0 | 0 | 0 | 0 | 0 | 0 | 0 | 0 | 0 | 2023-04-03 18:11:25 | 0 | 0 | 0 | 0 | Close
43 | 1 | 1 | Rest | 00:21:00 | 00:21:00 | 0 | 2.9886 | 0 | 0 | 0 | 0 | 0 | 0 | 0 | 0 | 0 | 0 | 0 | 0 | 2023-04-03 18:11:55 | 0 | 0 | 0 | 0 | Close
44 | 1 | 1 | Rest | 00:21:30 | 00:21:30 | 0 | 2.9886 | 0 | 0 | 0 | 0 | 0 | 0 | 0 | 0 | 0 | 0 | 0 | 0 | 2023-04-03 18:12:25 | 0 | 0 | 0 | 0 | Close
45 | 1 | 1 | Rest | 00:22:00 | 00:22:00 | 0 | 2.9888 | 0 | 0 | 0 | 0 | 0 | 0 | 0 | 0 | 0 | 0 | 0 | 0 | 2023-04-03 18:12:55 | 0 | 0 | 0 | 0 | Close
46 | 1 | 1 | Rest | 00:22:30 | 00:22:30 | 0 | 2.9889 | 0 | 0 | 0 | 0 | 0 | 0 | 0 | 0 | 0 | 0 | 0 | 0 | 2023-04-03 18:13:25 | 0 | 0 | 0 | 0 | Close
47 | 1 | 1 | Rest | 00:23:00 | 00:23:00 | 0 | 2.989 | 0 | 0 | 0 | 0 | 0 | 0 | 0 | 0 | 0 | 0 | 0 | 0 | 2023-04-03 18:13:55 | 0 | 0 | 0 | 0 | Close
48 | 1 | 1 | Rest | 00:23:30 | 00:23:30 | 0 | 2.9892 | 0 | 0 | 0 | 0 | 0 | 0 | 0 | 0 | 0 | 0 | 0 | 0 | 2023-04-03 18:14:25 | 0 | 0 | 0 | 0 | Close
49 | 1 | 1 | Rest | 00:24:00 | 00:24:00 | 0 | 2.9893 | 0 | 0 | 0 | 0 | 0 | 0 | 0 | 0 | 0 | 0 | 0 | 0 | 2023-04-03 18:14:55 | 0 | 0 | 0 | 0 | Close
50 | 1 | 1 | Rest | 00:24:30 | 00:24:30 | 0 | 2.9894 | 0 | 0 | 0 | 0 | 0 | 0 | 0 | 0 | 0 | 0 | 0 | 0 | 2023-04-03 18:15:25 | 0 | 0 | 0 | 0 | Close
51 | 1 | 1 | Rest | 00:25:00 | 00:25:00 | 0 | 2.9894 | 0 | 0 | 0 | 0 | 0 | 0 | 0 | 0 | 0 | 0 | 0 | 0 | 2023-04-03 18:15:55 | 0 | 0 | 0 | 0 | Close
52 | 1 | 1 | Rest | 00:25:30 | 00:25:30 | 0 | 2.9894 | 0 | 0 | 0 | 0 | 0 | 0 | 0 | 0 | 0 | 0 | 0 | 0 | 2023-04-03 18:16:25 | 0 | 0 | 0 | 0 | Close
53 | 1 | 1 | Rest | 00:26:00 | 00:26:00 | 0 | 2.9895 | 0 | 0 | 0 | 0 | 0 | 0 | 0 | 0 | 0 | 0 | 0 | 0 | 2023-04-03 18:16:55 | 0 | 0 | 0 | 0 | Close
54 | 1 | 1 | Rest | 00:26:30 | 00:26:30 | 0 | 2.9895 | 0 | 0 | 0 | 0 | 0 | 0 | 0 | 0 | 0 | 0 | 0 | 0 | 2023-04-03 18:17:25 | 0 | 0 | 0 | 0 | Close
55 | 1 | 1 | Rest | 00:27:00 | 00:27:00 | 0 | 2.9896 | 0 | 0 | 0 | 0 | 0 | 0 | 0 | 0 | 0 | 0 | 0 | 0 | 2023-04-03 18:17:55 | 0 | 0 | 0 | 0 | Close
56 | 1 | 1 | Rest | 00:27:30 | 00:27:30 | 0 | 2.9897 | 0 | 0 | 0 | 0 | 0 | 0 | 0 | 0 | 0 | 0 | 0 | 0 | 2023-04-03 18:18:25 | 0 | 0 | 0 | 0 | Close
57 | 1 | 1 | Rest | 00:28:00 | 00:28:00 | 0 | 2.9898 | 0 | 0 | 0 | 0 | 0 | 0 | 0 | 0 | 0 | 0 | 0 | 0 | 2023-04-03 18:18:55 | 0 | 0 | 0 | 0 | Close
58 | 1 | 1 | Rest | 00:28:30 | 00:28:30 | 0 | 2.9899 | 0 | 0 | 0 | 0 | 0 | 0 | 0 | 0 | 0 | 0 | 0 | 0 | 2023-04-03 18:19:25 | 0 | 0 | 0 | 0 | Close
59 | 1 | 1 | Rest | 00:29:00 | 00:29:00 | 0 | 2.9901 | 0 | 0 | 0 | 0 | 0 | 0 | 0 | 0 | 0 | 0 | 0 | 0 | 2023-04-03 18:19:55 | 0 | 0 | 0 | 0 | Close
60 | 1 | 1 | Rest | 00:29:30 | 00:29:30 | 0 | 2.9902 | 0 | 0 | 0 | 0 | 0 | 0 | 0 | 0 | 0 | 0 | 0 | 0 | 2023-04-03 18:20:25 | 0 | 0 | 0 | 0 | Close
61 | 1 | 1 | Rest | 00:30:00 | 00:30:00 | 0 | 2.9902 | 0 | 0 | 0 | 0 | 0 | 0 | 0 | 0 | 0 | 0 | 0 | 0 | 2023-04-03 18:20:55 | 0 | 0 | 0 | 0 | Close
62 | 1 | 1 | Rest | 00:30:30 | 00:30:30 | 0 | 2.9903 | 0 | 0 | 0 | 0 | 0 | 0 | 0 | 0 | 0 | 0 | 0 | 0 | 2023-04-03 18:21:25 | 0 | 0 | 0 | 0 | Close
63 | 1 | 1 | Rest | 00:31:00 | 00:31:00 | 0 | 2.9902 | 0 | 0 | 0 | 0 | 0 | 0 | 0 | 0 | 0 | 0 | 0 | 0 | 2023-04-03 18:21:55 | 0 | 0 | 0 | 0 | Close
64 | 1 | 1 | Rest | 00:31:30 | 00:31:30 | 0 | 2.9903 | 0 | 0 | 0 | 0 | 0 | 0 | 0 | 0 | 0 | 0 | 0 | 0 | 2023-04-03 18:22:25 | 0 | 0 | 0 | 0 | Close
65 | 1 | 1 | Rest | 00:32:00 | 00:32:00 | 0 | 2.9904 | 0 | 0 | 0 | 0 | 0 | 0 | 0 | 0 | 0 | 0 | 0 | 0 | 2023-04-03 18:22:55 | 0 | 0 | 0 | 0 | Close
66 | 1 | 1 | Rest | 00:32:30 | 00:32:30 | 0 | 2.9904 | 0 | 0 | 0 | 0 | 0 | 0 | 0 | 0 | 0 | 0 | 0 | 0 | 2023-04-03 18:23:25 | 0 | 0 | 0 | 0 | Close
67 | 1 | 1 | Rest | 00:33:00 | 00:33:00 | 0 | 2.9905 | 0 | 0 | 0 | 0 | 0 | 0 | 0 | 0 | 0 | 0 | 0 | 0 | 2023-04-03 18:23:55 | 0 | 0 | 0 | 0 | Close
68 | 1 | 1 | Rest | 00:33:30 | 00:33:30 | 0 | 2.9907 | 0 | 0 | 0 | 0 | 0 | 0 | 0 | 0 | 0 | 0 | 0 | 0 | 2023-04-03 18:24:25 | 0 | 0 | 0 | 0 | Close
69 | 1 | 1 | Rest | 00:34:00 | 00:34:00 | 0 | 2.9909 | 0 | 0 | 0 | 0 | 0 | 0 | 0 | 0 | 0 | 0 | 0 | 0 | 2023-04-03 18:24:55 | 0 | 0 | 0 | 0 | Close
70 | 1 | 1 | Rest | 00:34:30 | 00:34:30 | 0 | 2.9909 | 0 | 0 | 0 | 0 | 0 | 0 | 0 | 0 | 0 | 0 | 0 | 0 | 2023-04-03 18:25:25 | 0 | 0 | 0 | 0 | Close
71 | 1 | 1 | Rest | 00:35:00 | 00:35:00 | 0 | 2.991 | 0 | 0 | 0 | 0 | 0 | 0 | 0 | 0 | 0 | 0 | 0 | 0 | 2023-04-03 18:25:55 | 0 | 0 | 0 | 0 | Close
72 | 1 | 1 | Rest | 00:35:30 | 00:35:30 | 0 | 2.991 | 0 | 0 | 0 | 0 | 0 | 0 | 0 | 0 | 0 | 0 | 0 | 0 | 2023-04-03 18:26:25 | 0 | 0 | 0 | 0 | Close
73 | 1 | 1 | Rest | 00:36:00 | 00:36:00 | 0 | 2.991 | 0 | 0 | 0 | 0 | 0 | 0 | 0 | 0 | 0 | 0 | 0 | 0 | 2023-04-03 18:26:55 | 0 | 0 | 0 | 0 | Close
74 | 1 | 1 | Rest | 00:36:30 | 00:36:30 | 0 | 2.991 | 0 | 0 | 0 | 0 | 0 | 0 | 0 | 0 | 0 | 0 | 0 | 0 | 2023-04-03 18:27:25 | 0 | 0 | 0 | 0 | Close
75 | 1 | 1 | Rest | 00:37:00 | 00:37:00 | 0 | 2.9911 | 0 | 0 | 0 | 0 | 0 | 0 | 0 | 0 | 0 | 0 | 0 | 0 | 2023-04-03 18:27:55 | 0 | 0 | 0 | 0 | Close
76 | 1 | 1 | Rest | 00:37:30 | 00:37:30 | 0 | 2.9911 | 0 | 0 | 0 | 0 | 0 | 0 | 0 | 0 | 0 | 0 | 0 | 0 | 2023-04-03 18:28:25 | 0 | 0 | 0 | 0 | Close
77 | 1 | 1 | Rest | 00:38:00 | 00:38:00 | 0 | 2.9912 | 0 | 0 | 0 | 0 | 0 | 0 | 0 | 0 | 0 | 0 | 0 | 0 | 2023-04-03 18:28:55 | 0 | 0 | 0 | 0 | Close
78 | 1 | 1 | Rest | 00:38:30 | 00:38:30 | 0 | 2.9913 | 0 | 0 | 0 | 0 | 0 | 0 | 0 | 0 | 0 | 0 | 0 | 0 | 2023-04-03 18:29:25 | 0 | 0 | 0 | 0 | Close
79 | 1 | 1 | Rest | 00:39:00 | 00:39:00 | 0 | 2.9915 | 0 | 0 | 0 | 0 | 0 | 0 | 0 | 0 | 0 | 0 | 0 | 0 | 2023-04-03 18:29:55 | 0 | 0 | 0 | 0 | Close
80 | 1 | 1 | Rest | 00:39:30 | 00:39:30 | 0 | 2.9916 | 0 | 0 | 0 | 0 | 0 | 0 | 0 | 0 | 0 | 0 | 0 | 0 | 2023-04-03 18:30:25 | 0 | 0 | 0 | 0 | Close
81 | 1 | 1 | Rest | 00:40:00 | 00:40:00 | 0 | 2.9917 | 0 | 0 | 0 | 0 | 0 | 0 | 0 | 0 | 0 | 0 | 0 | 0 | 2023-04-03 18:30:55 | 0 | 0 | 0 | 0 | Close
82 | 1 | 1 | Rest | 00:40:30 | 00:40:30 | 0 | 2.9917 | 0 | 0 | 0 | 0 | 0 | 0 | 0 | 0 | 0 | 0 | 0 | 0 | 2023-04-03 18:31:25 | 0 | 0 | 0 | 0 | Close
83 | 1 | 1 | Rest | 00:41:00 | 00:41:00 | 0 | 2.9918 | 0 | 0 | 0 | 0 | 0 | 0 | 0 | 0 | 0 | 0 | 0 | 0 | 2023-04-03 18:31:55 | 0 | 0 | 0 | 0 | Close
84 | 1 | 1 | Rest | 00:41:30 | 00:41:30 | 0 | 2.9918 | 0 | 0 | 0 | 0 | 0 | 0 | 0 | 0 | 0 | 0 | 0 | 0 | 2023-04-03 18:32:25 | 0 | 0 | 0 | 0 | Close
85 | 1 | 1 | Rest | 00:42:00 | 00:42:00 | 0 | 2.9918 | 0 | 0 | 0 | 0 | 0 | 0 | 0 | 0 | 0 | 0 | 0 | 0 | 2023-04-03 18:32:55 | 0 | 0 | 0 | 0 | Close
86 | 1 | 1 | Rest | 00:42:30 | 00:42:30 | 0 | 2.9918 | 0 | 0 | 0 | 0 | 0 | 0 | 0 | 0 | 0 | 0 | 0 | 0 | 2023-04-03 18:33:25 | 0 | 0 | 0 | 0 | Close
87 | 1 | 1 | Rest | 00:43:00 | 00:43:00 | 0 | 2.9919 | 0 | 0 | 0 | 0 | 0 | 0 | 0 | 0 | 0 | 0 | 0 | 0 | 2023-04-03 18:33:55 | 0 | 0 | 0 | 0 | Close
88 | 1 | 1 | Rest | 00:43:30 | 00:43:30 | 0 | 2.992 | 0 | 0 | 0 | 0 | 0 | 0 | 0 | 0 | 0 | 0 | 0 | 0 | 2023-04-03 18:34:25 | 0 | 0 | 0 | 0 | Close
89 | 1 | 1 | Rest | 00:44:00 | 00:44:00 | 0 | 2.9921 | 0 | 0 | 0 | 0 | 0 | 0 | 0 | 0 | 0 | 0 | 0 | 0 | 2023-04-03 18:34:55 | 0 | 0 | 0 | 0 | Close
90 | 1 | 1 | Rest | 00:44:30 | 00:44:30 | 0 | 2.9922 | 0 | 0 | 0 | 0 | 0 | 0 | 0 | 0 | 0 | 0 | 0 | 0 | 2023-04-03 18:35:25 | 0 | 0 | 0 | 0 | Close
91 | 1 | 1 | Rest | 00:45:00 | 00:45:00 | 0 | 2.9923 | 0 | 0 | 0 | 0 | 0 | 0 | 0 | 0 | 0 | 0 | 0 | 0 | 2023-04-03 18:35:55 | 0 | 0 | 0 | 0 | Close
92 | 1 | 1 | Rest | 00:45:30 | 00:45:30 | 0 | 2.9925 | 0 | 0 | 0 | 0 | 0 | 0 | 0 | 0 | 0 | 0 | 0 | 0 | 2023-04-03 18:36:25 | 0 | 0 | 0 | 0 | Close
93 | 1 | 1 | Rest | 00:46:00 | 00:46:00 | 0 | 2.9926 | 0 | 0 | 0 | 0 | 0 | 0 | 0 | 0 | 0 | 0 | 0 | 0 | 2023-04-03 18:36:55 | 0 | 0 | 0 | 0 | Close
94 | 1 | 1 | Rest | 00:46:30 | 00:46:30 | 0 | 2.9927 | 0 | 0 | 0 | 0 | 0 | 0 | 0 | 0 | 0 | 0 | 0 | 0 | 2023-04-03 18:37:25 | 0 | 0 | 0 | 0 | Close
95 | 1 | 1 | Rest | 00:47:00 | 00:47:00 | 0 | 2.9927 | 0 | 0 | 0 | 0 | 0 | 0 | 0 | 0 | 0 | 0 | 0 | 0 | 2023-04-03 18:37:55 | 0 | 0 | 0 | 0 | Close
96 | 1 | 1 | Rest | 00:47:30 | 00:47:30 | 0 | 2.9927 | 0 | 0 | 0 | 0 | 0 | 0 | 0 | 0 | 0 | 0 | 0 | 0 | 2023-04-03 18:38:25 | 0 | 0 | 0 | 0 | Close
97 | 1 | 1 | Rest | 00:48:00 | 00:48:00 | 0 | 2.9927 | 0 | 0 | 0 | 0 | 0 | 0 | 0 | 0 | 0 | 0 | 0 | 0 | 2023-04-03 18:38:55 | 0 | 0 | 0 | 0 | Close
98 | 1 | 1 | Rest | 00:48:30 | 00:48:30 | 0 | 2.9927 | 0 | 0 | 0 | 0 | 0 | 0 | 0 | 0 | 0 | 0 | 0 | 0 | 2023-04-03 18:39:25 | 0 | 0 | 0 | 0 | Close
99 | 1 | 1 | Rest | 00:49:00 | 00:49:00 | 0 | 2.9927 | 0 | 0 | 0 | 0 | 0 | 0 | 0 | 0 | 0 | 0 | 0 | 0 | 2023-04-03 18:39:55 | 0 | 0 | 0 | 0 | Close
100 | 1 | 1 | Rest | 00:49:30 | 00:49:30 | 0 | 2.9928 | 0 | 0 | 0 | 0 | 0 | 0 | 0 | 0 | 0 | 0 | 0 | 0 | 2023-04-03 18:40:25 | 0 | 0 | 0 | 0 | Close
101 | 1 | 1 | Rest | 00:50:00 | 00:50:00 | 0 | 2.9929 | 0 | 0 | 0 | 0 | 0 | 0 | 0 | 0 | 0 | 0 | 0 | 0 | 2023-04-03 18:40:55 | 0 | 0 | 0 | 0 | Close
102 | 1 | 1 | Rest | 00:50:30 | 00:50:30 | 0 | 2.993 | 0 | 0 | 0 | 0 | 0 | 0 | 0 | 0 | 0 | 0 | 0 | 0 | 2023-04-03 18:41:25 | 0 | 0 | 0 | 0 | Close
103 | 1 | 1 | Rest | 00:51:00 | 00:51:00 | 0 | 2.9931 | 0 | 0 | 0 | 0 | 0 | 0 | 0 | 0 | 0 | 0 | 0 | 0 | 2023-04-03 18:41:55 | 0 | 0 | 0 | 0 | Close
104 | 1 | 1 | Rest | 00:51:30 | 00:51:30 | 0 | 2.9932 | 0 | 0 | 0 | 0 | 0 | 0 | 0 | 0 | 0 | 0 | 0 | 0 | 2023-04-03 18:42:25 | 0 | 0 | 0 | 0 | Close
105 | 1 | 1 | Rest | 00:52:00 | 00:52:00 | 0 | 2.9933 | 0 | 0 | 0 | 0 | 0 | 0 | 0 | 0 | 0 | 0 | 0 | 0 | 2023-04-03 18:42:55 | 0 | 0 | 0 | 0 | Close
106 | 1 | 1 | Rest | 00:52:30 | 00:52:30 | 0 | 2.9934 | 0 | 0 | 0 | 0 | 0 | 0 | 0 | 0 | 0 | 0 | 0 | 0 | 2023-04-03 18:43:25 | 0 | 0 | 0 | 0 | Close
107 | 1 | 1 | Rest | 00:53:00 | 00:53:00 | 0 | 2.9934 | 0 | 0 | 0 | 0 | 0 | 0 | 0 | 0 | 0 | 0 | 0 | 0 | 2023-04-03 18:43:55 | 0 | 0 | 0 | 0 | Close
108 | 1 | 1 | Rest | 00:53:30 | 00:53:30 | 0 | 2.9933 | 0 | 0 | 0 | 0 | 0 | 0 | 0 | 0 | 0 | 0 | 0 | 0 | 2023-04-03 18:44:25 | 0 | 0 | 0 | 0 | Close
109 | 1 | 1 | Rest | 00:54:00 | 00:54:00 | 0 | 2.9933 | 0 | 0 | 0 | 0 | 0 | 0 | 0 | 0 | 0 | 0 | 0 | 0 | 2023-04-03 18:44:55 | 0 | 0 | 0 | 0 | Close
110 | 1 | 1 | Rest | 00:54:30 | 00:54:30 | 0 | 2.9933 | 0 | 0 | 0 | 0 | 0 | 0 | 0 | 0 | 0 | 0 | 0 | 0 | 2023-04-03 18:45:25 | 0 | 0 | 0 | 0 | Close
111 | 1 | 1 | Rest | 00:55:00 | 00:55:00 | 0 | 2.9935 | 0 | 0 | 0 | 0 | 0 | 0 | 0 | 0 | 0 | 0 | 0 | 0 | 2023-04-03 18:45:55 | 0 | 0 | 0 | 0 | Close
112 | 1 | 1 | Rest | 00:55:30 | 00:55:30 | 0 | 2.9935 | 0 | 0 | 0 | 0 | 0 | 0 | 0 | 0 | 0 | 0 | 0 | 0 | 2023-04-03 18:46:25 | 0 | 0 | 0 | 0 | Close
113 | 1 | 1 | Rest | 00:56:00 | 00:56:00 | 0 | 2.9936 | 0 | 0 | 0 | 0 | 0 | 0 | 0 | 0 | 0 | 0 | 0 | 0 | 2023-04-03 18:46:55 | 0 | 0 | 0 | 0 | Close
114 | 1 | 1 | Rest | 00:56:30 | 00:56:30 | 0 | 2.9938 | 0 | 0 | 0 | 0 | 0 | 0 | 0 | 0 | 0 | 0 | 0 | 0 | 2023-04-03 18:47:25 | 0 | 0 | 0 | 0 | Close
115 | 1 | 1 | Rest | 00:57:00 | 00:57:00 | 0 | 2.9939 | 0 | 0 | 0 | 0 | 0 | 0 | 0 | 0 | 0 | 0 | 0 | 0 | 2023-04-03 18:47:55 | 0 | 0 | 0 | 0 | Close
116 | 1 | 1 | Rest | 00:57:30 | 00:57:30 | 0 | 2.9939 | 0 | 0 | 0 | 0 | 0 | 0 | 0 | 0 | 0 | 0 | 0 | 0 | 2023-04-03 18:48:25 | 0 | 0 | 0 | 0 | Close
117 | 1 | 1 | Rest | 00:58:00 | 00:58:00 | 0 | 2.994 | 0 | 0 | 0 | 0 | 0 | 0 | 0 | 0 | 0 | 0 | 0 | 0 | 2023-04-03 18:48:55 | 0 | 0 | 0 | 0 | Close
118 | 1 | 1 | Rest | 00:58:30 | 00:58:30 | 0 | 2.9941 | 0 | 0 | 0 | 0 | 0 | 0 | 0 | 0 | 0 | 0 | 0 | 0 | 2023-04-03 18:49:25 | 0 | 0 | 0 | 0 | Close
119 | 1 | 1 | Rest | 00:59:00 | 00:59:00 | 0 | 2.9941 | 0 | 0 | 0 | 0 | 0 | 0 | 0 | 0 | 0 | 0 | 0 | 0 | 2023-04-03 18:49:55 | 0 | 0 | 0 | 0 | Close
120 | 1 | 1 | Rest | 00:59:30 | 00:59:30 | 0 | 2.9941 | 0 | 0 | 0 | 0 | 0 | 0 | 0 | 0 | 0 | 0 | 0 | 0 | 2023-04-03 18:50:25 | 0 | 0 | 0 | 0 | Close
121 | 1 | 1 | Rest | 01:00:00 | 01:00:00 | 0 | 2.9941 | 0 | 0 | 0 | 0 | 0 | 0 | 0 | 0 | 0 | 0 | 0 | 0 | 2023-04-03 18:50:55 | 0 | 0 | 0 | 0 | Close
122 | 1 | 1 | Rest | 01:00:30 | 01:00:30 | 0 | 2.9942 | 0 | 0 | 0 | 0 | 0 | 0 | 0 | 0 | 0 | 0 | 0 | 0 | 2023-04-03 18:51:25 | 0 | 0 | 0 | 0 | Close
123 | 1 | 1 | Rest | 01:01:00 | 01:01:00 | 0 | 2.9942 | 0 | 0 | 0 | 0 | 0 | 0 | 0 | 0 | 0 | 0 | 0 | 0 | 2023-04-03 18:51:55 | 0 | 0 | 0 | 0 | Close
124 | 1 | 1 | Rest | 01:01:30 | 01:01:30 | 0 | 2.9943 | 0 | 0 | 0 | 0 | 0 | 0 | 0 | 0 | 0 | 0 | 0 | 0 | 2023-04-03 18:52:25 | 0 | 0 | 0 | 0 | Close
125 | 1 | 1 | Rest | 01:02:00 | 01:02:00 | 0 | 2.9945 | 0 | 0 | 0 | 0 | 0 | 0 | 0 | 0 | 0 | 0 | 0 | 0 | 2023-04-03 18:52:55 | 0 | 0 | 0 | 0 | Close
126 | 1 | 1 | Rest | 01:02:30 | 01:02:30 | 0 | 2.9945 | 0 | 0 | 0 | 0 | 0 | 0 | 0 | 0 | 0 | 0 | 0 | 0 | 2023-04-03 18:53:25 | 0 | 0 | 0 | 0 | Close
127 | 1 | 1 | Rest | 01:03:00 | 01:03:00 | 0 | 2.9947 | 0 | 0 | 0 | 0 | 0 | 0 | 0 | 0 | 0 | 0 | 0 | 0 | 2023-04-03 18:53:55 | 0 | 0 | 0 | 0 | Close
128 | 1 | 1 | Rest | 01:03:30 | 01:03:30 | 0 | 2.9947 | 0 | 0 | 0 | 0 | 0 | 0 | 0 | 0 | 0 | 0 | 0 | 0 | 2023-04-03 18:54:25 | 0 | 0 | 0 | 0 | Close
129 | 1 | 1 | Rest | 01:04:00 | 01:04:00 | 0 | 2.9948 | 0 | 0 | 0 | 0 | 0 | 0 | 0 | 0 | 0 | 0 | 0 | 0 | 2023-04-03 18:54:55 | 0 | 0 | 0 | 0 | Close
130 | 1 | 1 | Rest | 01:04:30 | 01:04:30 | 0 | 2.9949 | 0 | 0 | 0 | 0 | 0 | 0 | 0 | 0 | 0 | 0 | 0 | 0 | 2023-04-03 18:55:25 | 0 | 0 | 0 | 0 | Close
131 | 1 | 1 | Rest | 01:05:00 | 01:05:00 | 0 | 2.9949 | 0 | 0 | 0 | 0 | 0 | 0 | 0 | 0 | 0 | 0 | 0 | 0 | 2023-04-03 18:55:55 | 0 | 0 | 0 | 0 | Close
132 | 1 | 1 | Rest | 01:05:30 | 01:05:30 | 0 | 2.9949 | 0 | 0 | 0 | 0 | 0 | 0 | 0 | 0 | 0 | 0 | 0 | 0 | 2023-04-03 18:56:25 | 0 | 0 | 0 | 0 | Close
133 | 1 | 1 | Rest | 01:06:00 | 01:06:00 | 0 | 2.9949 | 0 | 0 | 0 | 0 | 0 | 0 | 0 | 0 | 0 | 0 | 0 | 0 | 2023-04-03 18:56:55 | 0 | 0 | 0 | 0 | Close
134 | 1 | 1 | Rest | 01:06:30 | 01:06:30 | 0 | 2.9948 | 0 | 0 | 0 | 0 | 0 | 0 | 0 | 0 | 0 | 0 | 0 | 0 | 2023-04-03 18:57:25 | 0 | 0 | 0 | 0 | Close
135 | 1 | 1 | Rest | 01:07:00 | 01:07:00 | 0 | 2.9949 | 0 | 0 | 0 | 0 | 0 | 0 | 0 | 0 | 0 | 0 | 0 | 0 | 2023-04-03 18:57:55 | 0 | 0 | 0 | 0 | Close
136 | 1 | 1 | Rest | 01:07:30 | 01:07:30 | 0 | 2.9949 | 0 | 0 | 0 | 0 | 0 | 0 | 0 | 0 | 0 | 0 | 0 | 0 | 2023-04-03 18:58:25 | 0 | 0 | 0 | 0 | Close
137 | 1 | 1 | Rest | 01:08:00 | 01:08:00 | 0 | 2.9951 | 0 | 0 | 0 | 0 | 0 | 0 | 0 | 0 | 0 | 0 | 0 | 0 | 2023-04-03 18:58:55 | 0 | 0 | 0 | 0 | Close
138 | 1 | 1 | Rest | 01:08:30 | 01:08:30 | 0 | 2.9951 | 0 | 0 | 0 | 0 | 0 | 0 | 0 | 0 | 0 | 0 | 0 | 0 | 2023-04-03 18:59:25 | 0 | 0 | 0 | 0 | Close
139 | 1 | 1 | Rest | 01:09:00 | 01:09:00 | 0 | 2.9953 | 0 | 0 | 0 | 0 | 0 | 0 | 0 | 0 | 0 | 0 | 0 | 0 | 2023-04-03 18:59:55 | 0 | 0 | 0 | 0 | Close
140 | 1 | 1 | Rest | 01:09:30 | 01:09:30 | 0 | 2.9954 | 0 | 0 | 0 | 0 | 0 | 0 | 0 | 0 | 0 | 0 | 0 | 0 | 2023-04-03 19:00:25 | 0 | 0 | 0 | 0 | Close
141 | 1 | 1 | Rest | 01:10:00 | 01:10:00 | 0 | 2.9954 | 0 | 0 | 0 | 0 | 0 | 0 | 0 | 0 | 0 | 0 | 0 | 0 | 2023-04-03 19:00:55 | 0 | 0 | 0 | 0 | Close
142 | 1 | 1 | Rest | 01:10:30 | 01:10:30 | 0 | 2.9955 | 0 | 0 | 0 | 0 | 0 | 0 | 0 | 0 | 0 | 0 | 0 | 0 | 2023-04-03 19:01:25 | 0 | 0 | 0 | 0 | Close
143 | 1 | 1 | Rest | 01:11:00 | 01:11:00 | 0 | 2.9955 | 0 | 0 | 0 | 0 | 0 | 0 | 0 | 0 | 0 | 0 | 0 | 0 | 2023-04-03 19:01:55 | 0 | 0 | 0 | 0 | Close
144 | 1 | 1 | Rest | 01:11:30 | 01:11:30 | 0 | 2.9954 | 0 | 0 | 0 | 0 | 0 | 0 | 0 | 0 | 0 | 0 | 0 | 0 | 2023-04-03 19:02:25 | 0 | 0 | 0 | 0 | Close
145 | 1 | 1 | Rest | 01:12:00 | 01:12:00 | 0 | 2.9954 | 0 | 0 | 0 | 0 | 0 | 0 | 0 | 0 | 0 | 0 | 0 | 0 | 2023-04-03 19:02:55 | 0 | 0 | 0 | 0 | Close
146 | 1 | 1 | Rest | 01:12:30 | 01:12:30 | 0 | 2.9955 | 0 | 0 | 0 | 0 | 0 | 0 | 0 | 0 | 0 | 0 | 0 | 0 | 2023-04-03 19:03:25 | 0 | 0 | 0 | 0 | Close
147 | 1 | 1 | Rest | 01:13:00 | 01:13:00 | 0 | 2.9956 | 0 | 0 | 0 | 0 | 0 | 0 | 0 | 0 | 0 | 0 | 0 | 0 | 2023-04-03 19:03:55 | 0 | 0 | 0 | 0 | Close
148 | 1 | 1 | Rest | 01:13:30 | 01:13:30 | 0 | 2.9958 | 0 | 0 | 0 | 0 | 0 | 0 | 0 | 0 | 0 | 0 | 0 | 0 | 2023-04-03 19:04:25 | 0 | 0 | 0 | 0 | Close
149 | 1 | 1 | Rest | 01:14:00 | 01:14:00 | 0 | 2.9959 | 0 | 0 | 0 | 0 | 0 | 0 | 0 | 0 | 0 | 0 | 0 | 0 | 2023-04-03 19:04:55 | 0 | 0 | 0 | 0 | Close
150 | 1 | 1 | Rest | 01:14:30 | 01:14:30 | 0 | 2.9959 | 0 | 0 | 0 | 0 | 0 | 0 | 0 | 0 | 0 | 0 | 0 | 0 | 2023-04-03 19:05:25 | 0 | 0 | 0 | 0 | Close
151 | 1 | 1 | Rest | 01:15:00 | 01:15:00 | 0 | 2.996 | 0 | 0 | 0 | 0 | 0 | 0 | 0 | 0 | 0 | 0 | 0 | 0 | 2023-04-03 19:05:55 | 0 | 0 | 0 | 0 | Close
152 | 1 | 1 | Rest | 01:15:30 | 01:15:30 | 0 | 2.996 | 0 | 0 | 0 | 0 | 0 | 0 | 0 | 0 | 0 | 0 | 0 | 0 | 2023-04-03 19:06:25 | 0 | 0 | 0 | 0 | Close
153 | 1 | 1 | Rest | 01:16:00 | 01:16:00 | 0 | 2.9961 | 0 | 0 | 0 | 0 | 0 | 0 | 0 | 0 | 0 | 0 | 0 | 0 | 2023-04-03 19:06:55 | 0 | 0 | 0 | 0 | Close
154 | 1 | 1 | Rest | 01:16:30 | 01:16:30 | 0 | 2.996 | 0 | 0 | 0 | 0 | 0 | 0 | 0 | 0 | 0 | 0 | 0 | 0 | 2023-04-03 19:07:25 | 0 | 0 | 0 | 0 | Close
155 | 1 | 1 | Rest | 01:17:00 | 01:17:00 | 0 | 2.996 | 0 | 0 | 0 | 0 | 0 | 0 | 0 | 0 | 0 | 0 | 0 | 0 | 2023-04-03 19:07:55 | 0 | 0 | 0 | 0 | Close
156 | 1 | 1 | Rest | 01:17:30 | 01:17:30 | 0 | 2.996 | 0 | 0 | 0 | 0 | 0 | 0 | 0 | 0 | 0 | 0 | 0 | 0 | 2023-04-03 19:08:25 | 0 | 0 | 0 | 0 | Close
157 | 1 | 1 | Rest | 01:18:00 | 01:18:00 | 0 | 2.9961 | 0 | 0 | 0 | 0 | 0 | 0 | 0 | 0 | 0 | 0 | 0 | 0 | 2023-04-03 19:08:55 | 0 | 0 | 0 | 0 | Close
158 | 1 | 1 | Rest | 01:18:30 | 01:18:30 | 0 | 2.9961 | 0 | 0 | 0 | 0 | 0 | 0 | 0 | 0 | 0 | 0 | 0 | 0 | 2023-04-03 19:09:25 | 0 | 0 | 0 | 0 | Close
159 | 1 | 1 | Rest | 01:19:00 | 01:19:00 | 0 | 2.9962 | 0 | 0 | 0 | 0 | 0 | 0 | 0 | 0 | 0 | 0 | 0 | 0 | 2023-04-03 19:09:55 | 0 | 0 | 0 | 0 | Close
160 | 1 | 1 | Rest | 01:19:30 | 01:19:30 | 0 | 2.9963 | 0 | 0 | 0 | 0 | 0 | 0 | 0 | 0 | 0 | 0 | 0 | 0 | 2023-04-03 19:10:25 | 0 | 0 | 0 | 0 | Close
161 | 1 | 1 | Rest | 01:20:00 | 01:20:00 | 0 | 2.9964 | 0 | 0 | 0 | 0 | 0 | 0 | 0 | 0 | 0 | 0 | 0 | 0 | 2023-04-03 19:10:55 | 0 | 0 | 0 | 0 | Close
162 | 1 | 1 | Rest | 01:20:30 | 01:20:30 | 0 | 2.9965 | 0 | 0 | 0 | 0 | 0 | 0 | 0 | 0 | 0 | 0 | 0 | 0 | 2023-04-03 19:11:25 | 0 | 0 | 0 | 0 | Close
163 | 1 | 1 | Rest | 01:21:00 | 01:21:00 | 0 | 2.9965 | 0 | 0 | 0 | 0 | 0 | 0 | 0 | 0 | 0 | 0 | 0 | 0 | 2023-04-03 19:11:55 | 0 | 0 | 0 | 0 | Close
164 | 1 | 1 | Rest | 01:21:30 | 01:21:30 | 0 | 2.9966 | 0 | 0 | 0 | 0 | 0 | 0 | 0 | 0 | 0 | 0 | 0 | 0 | 2023-04-03 19:12:25 | 0 | 0 | 0 | 0 | Close
165 | 1 | 1 | Rest | 01:22:00 | 01:22:00 | 0 | 2.9966 | 0 | 0 | 0 | 0 | 0 | 0 | 0 | 0 | 0 | 0 | 0 | 0 | 2023-04-03 19:12:55 | 0 | 0 | 0 | 0 | Close
166 | 1 | 1 | Rest | 01:22:30 | 01:22:30 | 0 | 2.9967 | 0 | 0 | 0 | 0 | 0 | 0 | 0 | 0 | 0 | 0 | 0 | 0 | 2023-04-03 19:13:25 | 0 | 0 | 0 | 0 | Close
167 | 1 | 1 | Rest | 01:23:00 | 01:23:00 | 0 | 2.9966 | 0 | 0 | 0 | 0 | 0 | 0 | 0 | 0 | 0 | 0 | 0 | 0 | 2023-04-03 19:13:55 | 0 | 0 | 0 | 0 | Close
168 | 1 | 1 | Rest | 01:23:30 | 01:23:30 | 0 | 2.9967 | 0 | 0 | 0 | 0 | 0 | 0 | 0 | 0 | 0 | 0 | 0 | 0 | 2023-04-03 19:14:25 | 0 | 0 | 0 | 0 | Close
169 | 1 | 1 | Rest | 01:24:00 | 01:24:00 | 0 | 2.9966 | 0 | 0 | 0 | 0 | 0 | 0 | 0 | 0 | 0 | 0 | 0 | 0 | 2023-04-03 19:14:55 | 0 | 0 | 0 | 0 | Close
170 | 1 | 1 | Rest | 01:24:30 | 01:24:30 | 0 | 2.9966 | 0 | 0 | 0 | 0 | 0 | 0 | 0 | 0 | 0 | 0 | 0 | 0 | 2023-04-03 19:15:25 | 0 | 0 | 0 | 0 | Close
171 | 1 | 1 | Rest | 01:25:00 | 01:25:00 | 0 | 2.9967 | 0 | 0 | 0 | 0 | 0 | 0 | 0 | 0 | 0 | 0 | 0 | 0 | 2023-04-03 19:15:55 | 0 | 0 | 0 | 0 | Close
172 | 1 | 1 | Rest | 01:25:30 | 01:25:30 | 0 | 2.9968 | 0 | 0 | 0 | 0 | 0 | 0 | 0 | 0 | 0 | 0 | 0 | 0 | 2023-04-03 19:16:25 | 0 | 0 | 0 | 0 | Close
173 | 1 | 1 | Rest | 01:26:00 | 01:26:00 | 0 | 2.9969 | 0 | 0 | 0 | 0 | 0 | 0 | 0 | 0 | 0 | 0 | 0 | 0 | 2023-04-03 19:16:55 | 0 | 0 | 0 | 0 | Close
174 | 1 | 1 | Rest | 01:26:30 | 01:26:30 | 0 | 2.997 | 0 | 0 | 0 | 0 | 0 | 0 | 0 | 0 | 0 | 0 | 0 | 0 | 2023-04-03 19:17:25 | 0 | 0 | 0 | 0 | Close
175 | 1 | 1 | Rest | 01:27:00 | 01:27:00 | 0 | 2.9971 | 0 | 0 | 0 | 0 | 0 | 0 | 0 | 0 | 0 | 0 | 0 | 0 | 2023-04-03 19:17:55 | 0 | 0 | 0 | 0 | Close
176 | 1 | 1 | Rest | 01:27:30 | 01:27:30 | 0 | 2.9972 | 0 | 0 | 0 | 0 | 0 | 0 | 0 | 0 | 0 | 0 | 0 | 0 | 2023-04-03 19:18:25 | 0 | 0 | 0 | 0 | Close
177 | 1 | 1 | Rest | 01:28:00 | 01:28:00 | 0 | 2.9972 | 0 | 0 | 0 | 0 | 0 | 0 | 0 | 0 | 0 | 0 | 0 | 0 | 2023-04-03 19:18:55 | 0 | 0 | 0 | 0 | Close
178 | 1 | 1 | Rest | 01:28:30 | 01:28:30 | 0 | 2.9973 | 0 | 0 | 0 | 0 | 0 | 0 | 0 | 0 | 0 | 0 | 0 | 0 | 2023-04-03 19:19:25 | 0 | 0 | 0 | 0 | Close
179 | 1 | 1 | Rest | 01:29:00 | 01:29:00 | 0 | 2.9972 | 0 | 0 | 0 | 0 | 0 | 0 | 0 | 0 | 0 | 0 | 0 | 0 | 2023-04-03 19:19:55 | 0 | 0 | 0 | 0 | Close
180 | 1 | 1 | Rest | 01:29:30 | 01:29:30 | 0 | 2.9972 | 0 | 0 | 0 | 0 | 0 | 0 | 0 | 0 | 0 | 0 | 0 | 0 | 2023-04-03 19:20:25 | 0 | 0 | 0 | 0 | Close
181 | 1 | 1 | Rest | 01:30:00 | 01:30:00 | 0 | 2.9973 | 0 | 0 | 0 | 0 | 0 | 0 | 0 | 0 | 0 | 0 | 0 | 0 | 2023-04-03 19:20:55 | 0 | 0 | 0 | 0 | Close
182 | 1 | 1 | Rest | 01:30:30 | 01:30:30 | 0 | 2.9972 | 0 | 0 | 0 | 0 | 0 | 0 | 0 | 0 | 0 | 0 | 0 | 0 | 2023-04-03 19:21:25 | 0 | 0 | 0 | 0 | Close
183 | 1 | 1 | Rest | 01:31:00 | 01:31:00 | 0 | 2.9974 | 0 | 0 | 0 | 0 | 0 | 0 | 0 | 0 | 0 | 0 | 0 | 0 | 2023-04-03 19:21:55 | 0 | 0 | 0 | 0 | Close
184 | 1 | 1 | Rest | 01:31:30 | 01:31:30 | 0 | 2.9975 | 0 | 0 | 0 | 0 | 0 | 0 | 0 | 0 | 0 | 0 | 0 | 0 | 2023-04-03 19:22:25 | 0 | 0 | 0 | 0 | Close
185 | 1 | 1 | Rest | 01:32:00 | 01:32:00 | 0 | 2.9975 | 0 | 0 | 0 | 0 | 0 | 0 | 0 | 0 | 0 | 0 | 0 | 0 | 2023-04-03 19:22:55 | 0 | 0 | 0 | 0 | Close
186 | 1 | 1 | Rest | 01:32:30 | 01:32:30 | 0 | 2.9977 | 0 | 0 | 0 | 0 | 0 | 0 | 0 | 0 | 0 | 0 | 0 | 0 | 2023-04-03 19:23:25 | 0 | 0 | 0 | 0 | Close
187 | 1 | 1 | Rest | 01:33:00 | 01:33:00 | 0 | 2.9978 | 0 | 0 | 0 | 0 | 0 | 0 | 0 | 0 | 0 | 0 | 0 | 0 | 2023-04-03 19:23:55 | 0 | 0 | 0 | 0 | Close
188 | 1 | 1 | Rest | 01:33:30 | 01:33:30 | 0 | 2.9978 | 0 | 0 | 0 | 0 | 0 | 0 | 0 | 0 | 0 | 0 | 0 | 0 | 2023-04-03 19:24:25 | 0 | 0 | 0 | 0 | Close
189 | 1 | 1 | Rest | 01:34:00 | 01:34:00 | 0 | 2.9978 | 0 | 0 | 0 | 0 | 0 | 0 | 0 | 0 | 0 | 0 | 0 | 0 | 2023-04-03 19:24:55 | 0 | 0 | 0 | 0 | Close
190 | 1 | 1 | Rest | 01:34:30 | 01:34:30 | 0 | 2.9978 | 0 | 0 | 0 | 0 | 0 | 0 | 0 | 0 | 0 | 0 | 0 | 0 | 2023-04-03 19:25:25 | 0 | 0 | 0 | 0 | Close
191 | 1 | 1 | Rest | 01:35:00 | 01:35:00 | 0 | 2.9978 | 0 | 0 | 0 | 0 | 0 | 0 | 0 | 0 | 0 | 0 | 0 | 0 | 2023-04-03 19:25:55 | 0 | 0 | 0 | 0 | Close
192 | 1 | 1 | Rest | 01:35:30 | 01:35:30 | 0 | 2.9978 | 0 | 0 | 0 | 0 | 0 | 0 | 0 | 0 | 0 | 0 | 0 | 0 | 2023-04-03 19:26:25 | 0 | 0 | 0 | 0 | Close
193 | 1 | 1 | Rest | 01:36:00 | 01:36:00 | 0 | 2.9979 | 0 | 0 | 0 | 0 | 0 | 0 | 0 | 0 | 0 | 0 | 0 | 0 | 2023-04-03 19:26:55 | 0 | 0 | 0 | 0 | Close
194 | 1 | 1 | Rest | 01:36:30 | 01:36:30 | 0 | 2.9979 | 0 | 0 | 0 | 0 | 0 | 0 | 0 | 0 | 0 | 0 | 0 | 0 | 2023-04-03 19:27:25 | 0 | 0 | 0 | 0 | Close
195 | 1 | 1 | Rest | 01:37:00 | 01:37:00 | 0 | 2.9981 | 0 | 0 | 0 | 0 | 0 | 0 | 0 | 0 | 0 | 0 | 0 | 0 | 2023-04-03 19:27:55 | 0 | 0 | 0 | 0 | Close
196 | 1 | 1 | Rest | 01:37:30 | 01:37:30 | 0 | 2.9981 | 0 | 0 | 0 | 0 | 0 | 0 | 0 | 0 | 0 | 0 | 0 | 0 | 2023-04-03 19:28:25 | 0 | 0 | 0 | 0 | Close
197 | 1 | 1 | Rest | 01:38:00 | 01:38:00 | 0 | 2.9982 | 0 | 0 | 0 | 0 | 0 | 0 | 0 | 0 | 0 | 0 | 0 | 0 | 2023-04-03 19:28:55 | 0 | 0 | 0 | 0 | Close
198 | 1 | 1 | Rest | 01:38:30 | 01:38:30 | 0 | 2.9983 | 0 | 0 | 0 | 0 | 0 | 0 | 0 | 0 | 0 | 0 | 0 | 0 | 2023-04-03 19:29:25 | 0 | 0 | 0 | 0 | Close
199 | 1 | 1 | Rest | 01:39:00 | 01:39:00 | 0 | 2.9984 | 0 | 0 | 0 | 0 | 0 | 0 | 0 | 0 | 0 | 0 | 0 | 0 | 2023-04-03 19:29:55 | 0 | 0 | 0 | 0 | Close
200 | 1 | 1 | Rest | 01:39:30 | 01:39:30 | 0 | 2.9983 | 0 | 0 | 0 | 0 | 0 | 0 | 0 | 0 | 0 | 0 | 0 | 0 | 2023-04-03 19:30:25 | 0 | 0 | 0 | 0 | Close
201 | 1 | 1 | Rest | 01:40:00 | 01:40:00 | 0 | 2.9984 | 0 | 0 | 0 | 0 | 0 | 0 | 0 | 0 | 0 | 0 | 0 | 0 | 2023-04-03 19:30:55 | 0 | 0 | 0 | 0 | Close
202 | 1 | 1 | Rest | 01:40:30 | 01:40:30 | 0 | 2.9984 | 0 | 0 | 0 | 0 | 0 | 0 | 0 | 0 | 0 | 0 | 0 | 0 | 2023-04-03 19:31:25 | 0 | 0 | 0 | 0 | Close
203 | 1 | 1 | Rest | 01:41:00 | 01:41:00 | 0 | 2.9983 | 0 | 0 | 0 | 0 | 0 | 0 | 0 | 0 | 0 | 0 | 0 | 0 | 2023-04-03 19:31:55 | 0 | 0 | 0 | 0 | Close
204 | 1 | 1 | Rest | 01:41:30 | 01:41:30 | 0 | 2.9983 | 0 | 0 | 0 | 0 | 0 | 0 | 0 | 0 | 0 | 0 | 0 | 0 | 2023-04-03 19:32:25 | 0 | 0 | 0 | 0 | Close
205 | 1 | 1 | Rest | 01:42:00 | 01:42:00 | 0 | 2.9985 | 0 | 0 | 0 | 0 | 0 | 0 | 0 | 0 | 0 | 0 | 0 | 0 | 2023-04-03 19:32:55 | 0 | 0 | 0 | 0 | Close
206 | 1 | 1 | Rest | 01:42:30 | 01:42:30 | 0 | 2.9985 | 0 | 0 | 0 | 0 | 0 | 0 | 0 | 0 | 0 | 0 | 0 | 0 | 2023-04-03 19:33:25 | 0 | 0 | 0 | 0 | Close
207 | 1 | 1 | Rest | 01:43:00 | 01:43:00 | 0 | 2.9986 | 0 | 0 | 0 | 0 | 0 | 0 | 0 | 0 | 0 | 0 | 0 | 0 | 2023-04-03 19:33:55 | 0 | 0 | 0 | 0 | Close
208 | 1 | 1 | Rest | 01:43:30 | 01:43:30 | 0 | 2.9987 | 0 | 0 | 0 | 0 | 0 | 0 | 0 | 0 | 0 | 0 | 0 | 0 | 2023-04-03 19:34:25 | 0 | 0 | 0 | 0 | Close
209 | 1 | 1 | Rest | 01:44:00 | 01:44:00 | 0 | 2.9988 | 0 | 0 | 0 | 0 | 0 | 0 | 0 | 0 | 0 | 0 | 0 | 0 | 2023-04-03 19:34:55 | 0 | 0 | 0 | 0 | Close
210 | 1 | 1 | Rest | 01:44:30 | 01:44:30 | 0 | 2.9988 | 0 | 0 | 0 | 0 | 0 | 0 | 0 | 0 | 0 | 0 | 0 | 0 | 2023-04-03 19:35:25 | 0 | 0 | 0 | 0 | Close
211 | 1 | 1 | Rest | 01:45:00 | 01:45:00 | 0 | 2.9988 | 0 | 0 | 0 | 0 | 0 | 0 | 0 | 0 | 0 | 0 | 0 | 0 | 2023-04-03 19:35:55 | 0 | 0 | 0 | 0 | Close
212 | 1 | 1 | Rest | 01:45:30 | 01:45:30 | 0 | 2.9988 | 0 | 0 | 0 | 0 | 0 | 0 | 0 | 0 | 0 | 0 | 0 | 0 | 2023-04-03 19:36:25 | 0 | 0 | 0 | 0 | Close
213 | 1 | 1 | Rest | 01:46:00 | 01:46:00 | 0 | 2.9988 | 0 | 0 | 0 | 0 | 0 | 0 | 0 | 0 | 0 | 0 | 0 | 0 | 2023-04-03 19:36:55 | 0 | 0 | 0 | 0 | Close
214 | 1 | 1 | Rest | 01:46:30 | 01:46:30 | 0 | 2.9988 | 0 | 0 | 0 | 0 | 0 | 0 | 0 | 0 | 0 | 0 | 0 | 0 | 2023-04-03 19:37:25 | 0 | 0 | 0 | 0 | Close
215 | 1 | 1 | Rest | 01:47:00 | 01:47:00 | 0 | 2.9988 | 0 | 0 | 0 | 0 | 0 | 0 | 0 | 0 | 0 | 0 | 0 | 0 | 2023-04-03 19:37:55 | 0 | 0 | 0 | 0 | Close
216 | 1 | 1 | Rest | 01:47:30 | 01:47:30 | 0 | 2.9989 | 0 | 0 | 0 | 0 | 0 | 0 | 0 | 0 | 0 | 0 | 0 | 0 | 2023-04-03 19:38:25 | 0 | 0 | 0 | 0 | Close
217 | 1 | 1 | Rest | 01:48:00 | 01:48:00 | 0 | 2.999 | 0 | 0 | 0 | 0 | 0 | 0 | 0 | 0 | 0 | 0 | 0 | 0 | 2023-04-03 19:38:55 | 0 | 0 | 0 | 0 | Close
218 | 1 | 1 | Rest | 01:48:30 | 01:48:30 | 0 | 2.9991 | 0 | 0 | 0 | 0 | 0 | 0 | 0 | 0 | 0 | 0 | 0 | 0 | 2023-04-03 19:39:25 | 0 | 0 | 0 | 0 | Close
219 | 1 | 1 | Rest | 01:49:00 | 01:49:00 | 0 | 2.9991 | 0 | 0 | 0 | 0 | 0 | 0 | 0 | 0 | 0 | 0 | 0 | 0 | 2023-04-03 19:39:55 | 0 | 0 | 0 | 0 | Close
220 | 1 | 1 | Rest | 01:49:30 | 01:49:30 | 0 | 2.9992 | 0 | 0 | 0 | 0 | 0 | 0 | 0 | 0 | 0 | 0 | 0 | 0 | 2023-04-03 19:40:25 | 0 | 0 | 0 | 0 | Close
221 | 1 | 1 | Rest | 01:50:00 | 01:50:00 | 0 | 2.9993 | 0 | 0 | 0 | 0 | 0 | 0 | 0 | 0 | 0 | 0 | 0 | 0 | 2023-04-03 19:40:55 | 0 | 0 | 0 | 0 | Close
222 | 1 | 1 | Rest | 01:50:30 | 01:50:30 | 0 | 2.9994 | 0 | 0 | 0 | 0 | 0 | 0 | 0 | 0 | 0 | 0 | 0 | 0 | 2023-04-03 19:41:25 | 0 | 0 | 0 | 0 | Close
223 | 1 | 1 | Rest | 01:51:00 | 01:51:00 | 0 | 2.9993 | 0 | 0 | 0 | 0 | 0 | 0 | 0 | 0 | 0 | 0 | 0 | 0 | 2023-04-03 19:41:55 | 0 | 0 | 0 | 0 | Close
224 | 1 | 1 | Rest | 01:51:30 | 01:51:30 | 0 | 2.9993 | 0 | 0 | 0 | 0 | 0 | 0 | 0 | 0 | 0 | 0 | 0 | 0 | 2023-04-03 19:42:25 | 0 | 0 | 0 | 0 | Close
225 | 1 | 1 | Rest | 01:52:00 | 01:52:00 | 0 | 2.9992 | 0 | 0 | 0 | 0 | 0 | 0 | 0 | 0 | 0 | 0 | 0 | 0 | 2023-04-03 19:42:55 | 0 | 0 | 0 | 0 | Close
226 | 1 | 1 | Rest | 01:52:30 | 01:52:30 | 0 | 2.9992 | 0 | 0 | 0 | 0 | 0 | 0 | 0 | 0 | 0 | 0 | 0 | 0 | 2023-04-03 19:43:25 | 0 | 0 | 0 | 0 | Close
227 | 1 | 1 | Rest | 01:53:00 | 01:53:00 | 0 | 2.9994 | 0 | 0 | 0 | 0 | 0 | 0 | 0 | 0 | 0 | 0 | 0 | 0 | 2023-04-03 19:43:55 | 0 | 0 | 0 | 0 | Close
228 | 1 | 1 | Rest | 01:53:30 | 01:53:30 | 0 | 2.9994 | 0 | 0 | 0 | 0 | 0 | 0 | 0 | 0 | 0 | 0 | 0 | 0 | 2023-04-03 19:44:25 | 0 | 0 | 0 | 0 | Close
229 | 1 | 1 | Rest | 01:54:00 | 01:54:00 | 0 | 2.9995 | 0 | 0 | 0 | 0 | 0 | 0 | 0 | 0 | 0 | 0 | 0 | 0 | 2023-04-03 19:44:55 | 0 | 0 | 0 | 0 | Close
230 | 1 | 1 | Rest | 01:54:30 | 01:54:30 | 0 | 2.9997 | 0 | 0 | 0 | 0 | 0 | 0 | 0 | 0 | 0 | 0 | 0 | 0 | 2023-04-03 19:45:25 | 0 | 0 | 0 | 0 | Close
231 | 1 | 1 | Rest | 01:55:00 | 01:55:00 | 0 | 2.9997 | 0 | 0 | 0 | 0 | 0 | 0 | 0 | 0 | 0 | 0 | 0 | 0 | 2023-04-03 19:45:55 | 0 | 0 | 0 | 0 | Close
232 | 1 | 1 | Rest | 01:55:30 | 01:55:30 | 0 | 2.9998 | 0 | 0 | 0 | 0 | 0 | 0 | 0 | 0 | 0 | 0 | 0 | 0 | 2023-04-03 19:46:25 | 0 | 0 | 0 | 0 | Close
233 | 1 | 1 | Rest | 01:56:00 | 01:56:00 | 0 | 2.9998 | 0 | 0 | 0 | 0 | 0 | 0 | 0 | 0 | 0 | 0 | 0 | 0 | 2023-04-03 19:46:55 | 0 | 0 | 0 | 0 | Close
234 | 1 | 1 | Rest | 01:56:30 | 01:56:30 | 0 | 2.9999 | 0 | 0 | 0 | 0 | 0 | 0 | 0 | 0 | 0 | 0 | 0 | 0 | 2023-04-03 19:47:25 | 0 | 0 | 0 | 0 | Close
235 | 1 | 1 | Rest | 01:57:00 | 01:57:00 | 0 | 2.9998 | 0 | 0 | 0 | 0 | 0 | 0 | 0 | 0 | 0 | 0 | 0 | 0 | 2023-04-03 19:47:55 | 0 | 0 | 0 | 0 | Close
236 | 1 | 1 | Rest | 01:57:30 | 01:57:30 | 0 | 2.9997 | 0 | 0 | 0 | 0 | 0 | 0 | 0 | 0 | 0 | 0 | 0 | 0 | 2023-04-03 19:48:25 | 0 | 0 | 0 | 0 | Close
237 | 1 | 1 | Rest | 01:58:00 | 01:58:00 | 0 | 2.9998 | 0 | 0 | 0 | 0 | 0 | 0 | 0 | 0 | 0 | 0 | 0 | 0 | 2023-04-03 19:48:55 | 0 | 0 | 0 | 0 | Close
238 | 1 | 1 | Rest | 01:58:30 | 01:58:30 | 0 | 2.9997 | 0 | 0 | 0 | 0 | 0 | 0 | 0 | 0 | 0 | 0 | 0 | 0 | 2023-04-03 19:49:25 | 0 | 0 | 0 | 0 | Close
239 | 1 | 1 | Rest | 01:59:00 | 01:59:00 | 0 | 2.9999 | 0 | 0 | 0 | 0 | 0 | 0 | 0 | 0 | 0 | 0 | 0 | 0 | 2023-04-03 19:49:55 | 0 | 0 | 0 | 0 | Close
240 | 1 | 1 | Rest | 01:59:30 | 01:59:30 | 0 | 2.9999 | 0 | 0 | 0 | 0 | 0 | 0 | 0 | 0 | 0 | 0 | 0 | 0 | 2023-04-03 19:50:25 | 0 | 0 | 0 | 0 | Close
241 | 1 | 1 | Rest | 02:00:00 | 02:00:00 | 0 | 3.0001 | 0 | 0 | 0 | 0 | 0 | 0 | 0 | 0 | 0 | 0 | 0 | 0 | 2023-04-03 19:50:55 | 0 | 0 | 0 | 0 | Close
242 | 1 | 1 | Rest | 02:00:30 | 02:00:30 | 0 | 3.0001 | 0 | 0 | 0 | 0 | 0 | 0 | 0 | 0 | 0 | 0 | 0 | 0 | 2023-04-03 19:51:25 | 0 | 0 | 0 | 0 | Close
243 | 1 | 1 | Rest | 02:01:00 | 02:01:00 | 0 | 3.0002 | 0 | 0 | 0 | 0 | 0 | 0 | 0 | 0 | 0 | 0 | 0 | 0 | 2023-04-03 19:51:55 | 0 | 0 | 0 | 0 | Close
244 | 1 | 1 | Rest | 02:01:30 | 02:01:30 | 0 | 3.0003 | 0 | 0 | 0 | 0 | 0 | 0 | 0 | 0 | 0 | 0 | 0 | 0 | 2023-04-03 19:52:25 | 0 | 0 | 0 | 0 | Close
245 | 1 | 1 | Rest | 02:02:00 | 02:02:00 | 0 | 3.0003 | 0 | 0 | 0 | 0 | 0 | 0 | 0 | 0 | 0 | 0 | 0 | 0 | 2023-04-03 19:52:55 | 0 | 0 | 0 | 0 | Close
246 | 1 | 1 | Rest | 02:02:30 | 02:02:30 | 0 | 3.0003 | 0 | 0 | 0 | 0 | 0 | 0 | 0 | 0 | 0 | 0 | 0 | 0 | 2023-04-03 19:53:25 | 0 | 0 | 0 | 0 | Close
247 | 1 | 1 | Rest | 02:03:00 | 02:03:00 | 0 | 3.0002 | 0 | 0 | 0 | 0 | 0 | 0 | 0 | 0 | 0 | 0 | 0 | 0 | 2023-04-03 19:53:55 | 0 | 0 | 0 | 0 | Close
248 | 1 | 1 | Rest | 02:03:30 | 02:03:30 | 0 | 3.0002 | 0 | 0 | 0 | 0 | 0 | 0 | 0 | 0 | 0 | 0 | 0 | 0 | 2023-04-03 19:54:25 | 0 | 0 | 0 | 0 | Close
249 | 1 | 1 | Rest | 02:04:00 | 02:04:00 | 0 | 3.0002 | 0 | 0 | 0 | 0 | 0 | 0 | 0 | 0 | 0 | 0 | 0 | 0 | 2023-04-03 19:54:55 | 0 | 0 | 0 | 0 | Close
250 | 1 | 1 | Rest | 02:04:30 | 02:04:30 | 0 | 3.0002 | 0 | 0 | 0 | 0 | 0 | 0 | 0 | 0 | 0 | 0 | 0 | 0 | 2023-04-03 19:55:25 | 0 | 0 | 0 | 0 | Close
251 | 1 | 1 | Rest | 02:05:00 | 02:05:00 | 0 | 3.0003 | 0 | 0 | 0 | 0 | 0 | 0 | 0 | 0 | 0 | 0 | 0 | 0 | 2023-04-03 19:55:55 | 0 | 0 | 0 | 0 | Close
252 | 1 | 1 | Rest | 02:05:30 | 02:05:30 | 0 | 3.0004 | 0 | 0 | 0 | 0 | 0 | 0 | 0 | 0 | 0 | 0 | 0 | 0 | 2023-04-03 19:56:25 | 0 | 0 | 0 | 0 | Close
253 | 1 | 1 | Rest | 02:06:00 | 02:06:00 | 0 | 3.0004 | 0 | 0 | 0 | 0 | 0 | 0 | 0 | 0 | 0 | 0 | 0 | 0 | 2023-04-03 19:56:55 | 0 | 0 | 0 | 0 | Close
254 | 1 | 1 | Rest | 02:06:30 | 02:06:30 | 0 | 3.0006 | 0 | 0 | 0 | 0 | 0 | 0 | 0 | 0 | 0 | 0 | 0 | 0 | 2023-04-03 19:57:25 | 0 | 0 | 0 | 0 | Close
255 | 1 | 1 | Rest | 02:07:00 | 02:07:00 | 0 | 3.0006 | 0 | 0 | 0 | 0 | 0 | 0 | 0 | 0 | 0 | 0 | 0 | 0 | 2023-04-03 19:57:55 | 0 | 0 | 0 | 0 | Close
256 | 1 | 1 | Rest | 02:07:30 | 02:07:30 | 0 | 3.0006 | 0 | 0 | 0 | 0 | 0 | 0 | 0 | 0 | 0 | 0 | 0 | 0 | 2023-04-03 19:58:25 | 0 | 0 | 0 | 0 | Close
257 | 1 | 1 | Rest | 02:08:00 | 02:08:00 | 0 | 3.0005 | 0 | 0 | 0 | 0 | 0 | 0 | 0 | 0 | 0 | 0 | 0 | 0 | 2023-04-03 19:58:55 | 0 | 0 | 0 | 0 | Close
258 | 1 | 1 | Rest | 02:08:30 | 02:08:30 | 0 | 3.0006 | 0 | 0 | 0 | 0 | 0 | 0 | 0 | 0 | 0 | 0 | 0 | 0 | 2023-04-03 19:59:25 | 0 | 0 | 0 | 0 | Close
259 | 1 | 1 | Rest | 02:09:00 | 02:09:00 | 0 | 3.0005 | 0 | 0 | 0 | 0 | 0 | 0 | 0 | 0 | 0 | 0 | 0 | 0 | 2023-04-03 19:59:55 | 0 | 0 | 0 | 0 | Close
260 | 1 | 1 | Rest | 02:09:30 | 02:09:30 | 0 | 3.0006 | 0 | 0 | 0 | 0 | 0 | 0 | 0 | 0 | 0 | 0 | 0 | 0 | 2023-04-03 20:00:25 | 0 | 0 | 0 | 0 | Close
261 | 1 | 1 | Rest | 02:10:00 | 02:10:00 | 0 | 3.0006 | 0 | 0 | 0 | 0 | 0 | 0 | 0 | 0 | 0 | 0 | 0 | 0 | 2023-04-03 20:00:55 | 0 | 0 | 0 | 0 | Close
262 | 1 | 1 | Rest | 02:10:30 | 02:10:30 | 0 | 3.0007 | 0 | 0 | 0 | 0 | 0 | 0 | 0 | 0 | 0 | 0 | 0 | 0 | 2023-04-03 20:01:25 | 0 | 0 | 0 | 0 | Close
263 | 1 | 1 | Rest | 02:11:00 | 02:11:00 | 0 | 3.0007 | 0 | 0 | 0 | 0 | 0 | 0 | 0 | 0 | 0 | 0 | 0 | 0 | 2023-04-03 20:01:55 | 0 | 0 | 0 | 0 | Close
264 | 1 | 1 | Rest | 02:11:30 | 02:11:30 | 0 | 3.0009 | 0 | 0 | 0 | 0 | 0 | 0 | 0 | 0 | 0 | 0 | 0 | 0 | 2023-04-03 20:02:25 | 0 | 0 | 0 | 0 | Close
265 | 1 | 1 | Rest | 02:12:00 | 02:12:00 | 0 | 3.0009 | 0 | 0 | 0 | 0 | 0 | 0 | 0 | 0 | 0 | 0 | 0 | 0 | 2023-04-03 20:02:55 | 0 | 0 | 0 | 0 | Close
266 | 1 | 1 | Rest | 02:12:30 | 02:12:30 | 0 | 3.0009 | 0 | 0 | 0 | 0 | 0 | 0 | 0 | 0 | 0 | 0 | 0 | 0 | 2023-04-03 20:03:25 | 0 | 0 | 0 | 0 | Close
267 | 1 | 1 | Rest | 02:13:00 | 02:13:00 | 0 | 3.001 | 0 | 0 | 0 | 0 | 0 | 0 | 0 | 0 | 0 | 0 | 0 | 0 | 2023-04-03 20:03:55 | 0 | 0 | 0 | 0 | Close
268 | 1 | 1 | Rest | 02:13:30 | 02:13:30 | 0 | 3.001 | 0 | 0 | 0 | 0 | 0 | 0 | 0 | 0 | 0 | 0 | 0 | 0 | 2023-04-03 20:04:25 | 0 | 0 | 0 | 0 | Close
269 | 1 | 1 | Rest | 02:14:00 | 02:14:00 | 0 | 3.001 | 0 | 0 | 0 | 0 | 0 | 0 | 0 | 0 | 0 | 0 | 0 | 0 | 2023-04-03 20:04:55 | 0 | 0 | 0 | 0 | Close
270 | 1 | 1 | Rest | 02:14:30 | 02:14:30 | 0 | 3.001 | 0 | 0 | 0 | 0 | 0 | 0 | 0 | 0 | 0 | 0 | 0 | 0 | 2023-04-03 20:05:25 | 0 | 0 | 0 | 0 | Close
271 | 1 | 1 | Rest | 02:15:00 | 02:15:00 | 0 | 3.001 | 0 | 0 | 0 | 0 | 0 | 0 | 0 | 0 | 0 | 0 | 0 | 0 | 2023-04-03 20:05:55 | 0 | 0 | 0 | 0 | Close
272 | 1 | 1 | Rest | 02:15:30 | 02:15:30 | 0 | 3.001 | 0 | 0 | 0 | 0 | 0 | 0 | 0 | 0 | 0 | 0 | 0 | 0 | 2023-04-03 20:06:25 | 0 | 0 | 0 | 0 | Close
273 | 1 | 1 | Rest | 02:16:00 | 02:16:00 | 0 | 3.001 | 0 | 0 | 0 | 0 | 0 | 0 | 0 | 0 | 0 | 0 | 0 | 0 | 2023-04-03 20:06:55 | 0 | 0 | 0 | 0 | Close
274 | 1 | 1 | Rest | 02:16:30 | 02:16:30 | 0 | 3.0011 | 0 | 0 | 0 | 0 | 0 | 0 | 0 | 0 | 0 | 0 | 0 | 0 | 2023-04-03 20:07:25 | 0 | 0 | 0 | 0 | Close
275 | 1 | 1 | Rest | 02:17:00 | 02:17:00 | 0 | 3.0011 | 0 | 0 | 0 | 0 | 0 | 0 | 0 | 0 | 0 | 0 | 0 | 0 | 2023-04-03 20:07:55 | 0 | 0 | 0 | 0 | Close
276 | 1 | 1 | Rest | 02:17:30 | 02:17:30 | 0 | 3.0012 | 0 | 0 | 0 | 0 | 0 | 0 | 0 | 0 | 0 | 0 | 0 | 0 | 2023-04-03 20:08:25 | 0 | 0 | 0 | 0 | Close
277 | 1 | 1 | Rest | 02:18:00 | 02:18:00 | 0 | 3.0013 | 0 | 0 | 0 | 0 | 0 | 0 | 0 | 0 | 0 | 0 | 0 | 0 | 2023-04-03 20:08:55 | 0 | 0 | 0 | 0 | Close
278 | 1 | 1 | Rest | 02:18:30 | 02:18:30 | 0 | 3.0014 | 0 | 0 | 0 | 0 | 0 | 0 | 0 | 0 | 0 | 0 | 0 | 0 | 2023-04-03 20:09:25 | 0 | 0 | 0 | 0 | Close
279 | 1 | 1 | Rest | 02:19:00 | 02:19:00 | 0 | 3.0015 | 0 | 0 | 0 | 0 | 0 | 0 | 0 | 0 | 0 | 0 | 0 | 0 | 2023-04-03 20:09:55 | 0 | 0 | 0 | 0 | Close
280 | 1 | 1 | Rest | 02:19:30 | 02:19:30 | 0 | 3.0015 | 0 | 0 | 0 | 0 | 0 | 0 | 0 | 0 | 0 | 0 | 0 | 0 | 2023-04-03 20:10:25 | 0 | 0 | 0 | 0 | Close
281 | 1 | 1 | Rest | 02:20:00 | 02:20:00 | 0 | 3.0013 | 0 | 0 | 0 | 0 | 0 | 0 | 0 | 0 | 0 | 0 | 0 | 0 | 2023-04-03 20:10:55 | 0 | 0 | 0 | 0 | Close
282 | 1 | 1 | Rest | 02:20:30 | 02:20:30 | 0 | 3.0014 | 0 | 0 | 0 | 0 | 0 | 0 | 0 | 0 | 0 | 0 | 0 | 0 | 2023-04-03 20:11:25 | 0 | 0 | 0 | 0 | Close
283 | 1 | 1 | Rest | 02:21:00 | 02:21:00 | 0 | 3.0013 | 0 | 0 | 0 | 0 | 0 | 0 | 0 | 0 | 0 | 0 | 0 | 0 | 2023-04-03 20:11:55 | 0 | 0 | 0 | 0 | Close
284 | 1 | 1 | Rest | 02:21:30 | 02:21:30 | 0 | 3.0013 | 0 | 0 | 0 | 0 | 0 | 0 | 0 | 0 | 0 | 0 | 0 | 0 | 2023-04-03 20:12:25 | 0 | 0 | 0 | 0 | Close
285 | 1 | 1 | Rest | 02:22:00 | 02:22:00 | 0 | 3.0014 | 0 | 0 | 0 | 0 | 0 | 0 | 0 | 0 | 0 | 0 | 0 | 0 | 2023-04-03 20:12:55 | 0 | 0 | 0 | 0 | Close
286 | 1 | 1 | Rest | 02:22:30 | 02:22:30 | 0 | 3.0015 | 0 | 0 | 0 | 0 | 0 | 0 | 0 | 0 | 0 | 0 | 0 | 0 | 2023-04-03 20:13:25 | 0 | 0 | 0 | 0 | Close
287 | 1 | 1 | Rest | 02:23:00 | 02:23:00 | 0 | 3.0015 | 0 | 0 | 0 | 0 | 0 | 0 | 0 | 0 | 0 | 0 | 0 | 0 | 2023-04-03 20:13:55 | 0 | 0 | 0 | 0 | Close
288 | 1 | 1 | Rest | 02:23:30 | 02:23:30 | 0 | 3.0016 | 0 | 0 | 0 | 0 | 0 | 0 | 0 | 0 | 0 | 0 | 0 | 0 | 2023-04-03 20:14:25 | 0 | 0 | 0 | 0 | Close
289 | 1 | 1 | Rest | 02:24:00 | 02:24:00 | 0 | 3.0017 | 0 | 0 | 0 | 0 | 0 | 0 | 0 | 0 | 0 | 0 | 0 | 0 | 2023-04-03 20:14:55 | 0 | 0 | 0 | 0 | Close
290 | 1 | 1 | Rest | 02:24:30 | 02:24:30 | 0 | 3.0017 | 0 | 0 | 0 | 0 | 0 | 0 | 0 | 0 | 0 | 0 | 0 | 0 | 2023-04-03 20:15:25 | 0 | 0 | 0 | 0 | Close
291 | 1 | 1 | Rest | 02:25:00 | 02:25:00 | 0 | 3.0017 | 0 | 0 | 0 | 0 | 0 | 0 | 0 | 0 | 0 | 0 | 0 | 0 | 2023-04-03 20:15:55 | 0 | 0 | 0 | 0 | Close
292 | 1 | 1 | Rest | 02:25:30 | 02:25:30 | 0 | 3.0017 | 0 | 0 | 0 | 0 | 0 | 0 | 0 | 0 | 0 | 0 | 0 | 0 | 2023-04-03 20:16:25 | 0 | 0 | 0 | 0 | Close
293 | 1 | 1 | Rest | 02:26:00 | 02:26:00 | 0 | 3.0017 | 0 | 0 | 0 | 0 | 0 | 0 | 0 | 0 | 0 | 0 | 0 | 0 | 2023-04-03 20:16:55 | 0 | 0 | 0 | 0 | Close
294 | 1 | 1 | Rest | 02:26:30 | 02:26:30 | 0 | 3.0017 | 0 | 0 | 0 | 0 | 0 | 0 | 0 | 0 | 0 | 0 | 0 | 0 | 2023-04-03 20:17:25 | 0 | 0 | 0 | 0 | Close
295 | 1 | 1 | Rest | 02:27:00 | 02:27:00 | 0 | 3.0016 | 0 | 0 | 0 | 0 | 0 | 0 | 0 | 0 | 0 | 0 | 0 | 0 | 2023-04-03 20:17:55 | 0 | 0 | 0 | 0 | Close
296 | 1 | 1 | Rest | 02:27:30 | 02:27:30 | 0 | 3.0017 | 0 | 0 | 0 | 0 | 0 | 0 | 0 | 0 | 0 | 0 | 0 | 0 | 2023-04-03 20:18:25 | 0 | 0 | 0 | 0 | Close
297 | 1 | 1 | Rest | 02:28:00 | 02:28:00 | 0 | 3.0017 | 0 | 0 | 0 | 0 | 0 | 0 | 0 | 0 | 0 | 0 | 0 | 0 | 2023-04-03 20:18:55 | 0 | 0 | 0 | 0 | Close
298 | 1 | 1 | Rest | 02:28:30 | 02:28:30 | 0 | 3.0018 | 0 | 0 | 0 | 0 | 0 | 0 | 0 | 0 | 0 | 0 | 0 | 0 | 2023-04-03 20:19:25 | 0 | 0 | 0 | 0 | Close
299 | 1 | 1 | Rest | 02:29:00 | 02:29:00 | 0 | 3.0019 | 0 | 0 | 0 | 0 | 0 | 0 | 0 | 0 | 0 | 0 | 0 | 0 | 2023-04-03 20:19:55 | 0 | 0 | 0 | 0 | Close
300 | 1 | 1 | Rest | 02:29:30 | 02:29:30 | 0 | 3.002 | 0 | 0 | 0 | 0 | 0 | 0 | 0 | 0 | 0 | 0 | 0 | 0 | 2023-04-03 20:20:25 | 0 | 0 | 0 | 0 | Close
301 | 1 | 1 | Rest | 02:30:00 | 02:30:00 | 0 | 3.002 | 0 | 0 | 0 | 0 | 0 | 0 | 0 | 0 | 0 | 0 | 0 | 0 | 2023-04-03 20:20:55 | 0 | 0 | 0 | 0 | Close
302 | 1 | 1 | Rest | 02:30:30 | 02:30:30 | 0 | 3.0021 | 0 | 0 | 0 | 0 | 0 | 0 | 0 | 0 | 0 | 0 | 0 | 0 | 2023-04-03 20:21:25 | 0 | 0 | 0 | 0 | Close
303 | 1 | 1 | Rest | 02:31:00 | 02:31:00 | 0 | 3.0021 | 0 | 0 | 0 | 0 | 0 | 0 | 0 | 0 | 0 | 0 | 0 | 0 | 2023-04-03 20:21:55 | 0 | 0 | 0 | 0 | Close
304 | 1 | 1 | Rest | 02:31:30 | 02:31:30 | 0 | 3.002 | 0 | 0 | 0 | 0 | 0 | 0 | 0 | 0 | 0 | 0 | 0 | 0 | 2023-04-03 20:22:25 | 0 | 0 | 0 | 0 | Close
305 | 1 | 1 | Rest | 02:32:00 | 02:32:00 | 0 | 3.002 | 0 | 0 | 0 | 0 | 0 | 0 | 0 | 0 | 0 | 0 | 0 | 0 | 2023-04-03 20:22:55 | 0 | 0 | 0 | 0 | Close
306 | 1 | 1 | Rest | 02:32:30 | 02:32:30 | 0 | 3.0019 | 0 | 0 | 0 | 0 | 0 | 0 | 0 | 0 | 0 | 0 | 0 | 0 | 2023-04-03 20:23:25 | 0 | 0 | 0 | 0 | Close
307 | 1 | 1 | Rest | 02:33:00 | 02:33:00 | 0 | 3.002 | 0 | 0 | 0 | 0 | 0 | 0 | 0 | 0 | 0 | 0 | 0 | 0 | 2023-04-03 20:23:55 | 0 | 0 | 0 | 0 | Close
308 | 1 | 1 | Rest | 02:33:30 | 02:33:30 | 0 | 3.002 | 0 | 0 | 0 | 0 | 0 | 0 | 0 | 0 | 0 | 0 | 0 | 0 | 2023-04-03 20:24:25 | 0 | 0 | 0 | 0 | Close
309 | 1 | 1 | Rest | 02:34:00 | 02:34:00 | 0 | 3.002 | 0 | 0 | 0 | 0 | 0 | 0 | 0 | 0 | 0 | 0 | 0 | 0 | 2023-04-03 20:24:55 | 0 | 0 | 0 | 0 | Close
310 | 1 | 1 | Rest | 02:34:30 | 02:34:30 | 0 | 3.0021 | 0 | 0 | 0 | 0 | 0 | 0 | 0 | 0 | 0 | 0 | 0 | 0 | 2023-04-03 20:25:25 | 0 | 0 | 0 | 0 | Close
311 | 1 | 1 | Rest | 02:35:00 | 02:35:00 | 0 | 3.0022 | 0 | 0 | 0 | 0 | 0 | 0 | 0 | 0 | 0 | 0 | 0 | 0 | 2023-04-03 20:25:55 | 0 | 0 | 0 | 0 | Close
312 | 1 | 1 | Rest | 02:35:30 | 02:35:30 | 0 | 3.0023 | 0 | 0 | 0 | 0 | 0 | 0 | 0 | 0 | 0 | 0 | 0 | 0 | 2023-04-03 20:26:25 | 0 | 0 | 0 | 0 | Close
313 | 1 | 1 | Rest | 02:36:00 | 02:36:00 | 0 | 3.0023 | 0 | 0 | 0 | 0 | 0 | 0 | 0 | 0 | 0 | 0 | 0 | 0 | 2023-04-03 20:26:55 | 0 | 0 | 0 | 0 | Close
314 | 1 | 1 | Rest | 02:36:30 | 02:36:30 | 0 | 3.0024 | 0 | 0 | 0 | 0 | 0 | 0 | 0 | 0 | 0 | 0 | 0 | 0 | 2023-04-03 20:27:25 | 0 | 0 | 0 | 0 | Close
315 | 1 | 1 | Rest | 02:37:00 | 02:37:00 | 0 | 3.0023 | 0 | 0 | 0 | 0 | 0 | 0 | 0 | 0 | 0 | 0 | 0 | 0 | 2023-04-03 20:27:55 | 0 | 0 | 0 | 0 | Close
316 | 1 | 1 | Rest | 02:37:30 | 02:37:30 | 0 | 3.0022 | 0 | 0 | 0 | 0 | 0 | 0 | 0 | 0 | 0 | 0 | 0 | 0 | 2023-04-03 20:28:25 | 0 | 0 | 0 | 0 | Close
317 | 1 | 1 | Rest | 02:38:00 | 02:38:00 | 0 | 3.0022 | 0 | 0 | 0 | 0 | 0 | 0 | 0 | 0 | 0 | 0 | 0 | 0 | 2023-04-03 20:28:55 | 0 | 0 | 0 | 0 | Close
318 | 1 | 1 | Rest | 02:38:30 | 02:38:30 | 0 | 3.0022 | 0 | 0 | 0 | 0 | 0 | 0 | 0 | 0 | 0 | 0 | 0 | 0 | 2023-04-03 20:29:25 | 0 | 0 | 0 | 0 | Close
319 | 1 | 1 | Rest | 02:39:00 | 02:39:00 | 0 | 3.0023 | 0 | 0 | 0 | 0 | 0 | 0 | 0 | 0 | 0 | 0 | 0 | 0 | 2023-04-03 20:29:55 | 0 | 0 | 0 | 0 | Close
320 | 1 | 1 | Rest | 02:39:30 | 02:39:30 | 0 | 3.0024 | 0 | 0 | 0 | 0 | 0 | 0 | 0 | 0 | 0 | 0 | 0 | 0 | 2023-04-03 20:30:25 | 0 | 0 | 0 | 0 | Close
321 | 1 | 1 | Rest | 02:40:00 | 02:40:00 | 0 | 3.0025 | 0 | 0 | 0 | 0 | 0 | 0 | 0 | 0 | 0 | 0 | 0 | 0 | 2023-04-03 20:30:55 | 0 | 0 | 0 | 0 | Close
322 | 1 | 1 | Rest | 02:40:30 | 02:40:30 | 0 | 3.0025 | 0 | 0 | 0 | 0 | 0 | 0 | 0 | 0 | 0 | 0 | 0 | 0 | 2023-04-03 20:31:25 | 0 | 0 | 0 | 0 | Close
323 | 1 | 1 | Rest | 02:41:00 | 02:41:00 | 0 | 3.0026 | 0 | 0 | 0 | 0 | 0 | 0 | 0 | 0 | 0 | 0 | 0 | 0 | 2023-04-03 20:31:55 | 0 | 0 | 0 | 0 | Close
324 | 1 | 1 | Rest | 02:41:30 | 02:41:30 | 0 | 3.0026 | 0 | 0 | 0 | 0 | 0 | 0 | 0 | 0 | 0 | 0 | 0 | 0 | 2023-04-03 20:32:25 | 0 | 0 | 0 | 0 | Close
325 | 1 | 1 | Rest | 02:42:00 | 02:42:00 | 0 | 3.0025 | 0 | 0 | 0 | 0 | 0 | 0 | 0 | 0 | 0 | 0 | 0 | 0 | 2023-04-03 20:32:55 | 0 | 0 | 0 | 0 | Close
326 | 1 | 1 | Rest | 02:42:30 | 02:42:30 | 0 | 3.0025 | 0 | 0 | 0 | 0 | 0 | 0 | 0 | 0 | 0 | 0 | 0 | 0 | 2023-04-03 20:33:25 | 0 | 0 | 0 | 0 | Close
327 | 1 | 1 | Rest | 02:43:00 | 02:43:00 | 0 | 3.0024 | 0 | 0 | 0 | 0 | 0 | 0 | 0 | 0 | 0 | 0 | 0 | 0 | 2023-04-03 20:33:55 | 0 | 0 | 0 | 0 | Close
328 | 1 | 1 | Rest | 02:43:30 | 02:43:30 | 0 | 3.0025 | 0 | 0 | 0 | 0 | 0 | 0 | 0 | 0 | 0 | 0 | 0 | 0 | 2023-04-03 20:34:25 | 0 | 0 | 0 | 0 | Close
329 | 1 | 1 | Rest | 02:44:00 | 02:44:00 | 0 | 3.0025 | 0 | 0 | 0 | 0 | 0 | 0 | 0 | 0 | 0 | 0 | 0 | 0 | 2023-04-03 20:34:55 | 0 | 0 | 0 | 0 | Close
330 | 1 | 1 | Rest | 02:44:30 | 02:44:30 | 0 | 3.0025 | 0 | 0 | 0 | 0 | 0 | 0 | 0 | 0 | 0 | 0 | 0 | 0 | 2023-04-03 20:35:25 | 0 | 0 | 0 | 0 | Close
331 | 1 | 1 | Rest | 02:45:00 | 02:45:00 | 0 | 3.0025 | 0 | 0 | 0 | 0 | 0 | 0 | 0 | 0 | 0 | 0 | 0 | 0 | 2023-04-03 20:35:55 | 0 | 0 | 0 | 0 | Close
332 | 1 | 1 | Rest | 02:45:30 | 02:45:30 | 0 | 3.0027 | 0 | 0 | 0 | 0 | 0 | 0 | 0 | 0 | 0 | 0 | 0 | 0 | 2023-04-03 20:36:25 | 0 | 0 | 0 | 0 | Close
333 | 1 | 1 | Rest | 02:46:00 | 02:46:00 | 0 | 3.0028 | 0 | 0 | 0 | 0 | 0 | 0 | 0 | 0 | 0 | 0 | 0 | 0 | 2023-04-03 20:36:55 | 0 | 0 | 0 | 0 | Close
334 | 1 | 1 | Rest | 02:46:30 | 02:46:30 | 0 | 3.0028 | 0 | 0 | 0 | 0 | 0 | 0 | 0 | 0 | 0 | 0 | 0 | 0 | 2023-04-03 20:37:25 | 0 | 0 | 0 | 0 | Close
335 | 1 | 1 | Rest | 02:47:00 | 02:47:00 | 0 | 3.0028 | 0 | 0 | 0 | 0 | 0 | 0 | 0 | 0 | 0 | 0 | 0 | 0 | 2023-04-03 20:37:55 | 0 | 0 | 0 | 0 | Close
336 | 1 | 1 | Rest | 02:47:30 | 02:47:30 | 0 | 3.0028 | 0 | 0 | 0 | 0 | 0 | 0 | 0 | 0 | 0 | 0 | 0 | 0 | 2023-04-03 20:38:25 | 0 | 0 | 0 | 0 | Close
337 | 1 | 1 | Rest | 02:48:00 | 02:48:00 | 0 | 3.0028 | 0 | 0 | 0 | 0 | 0 | 0 | 0 | 0 | 0 | 0 | 0 | 0 | 2023-04-03 20:38:55 | 0 | 0 | 0 | 0 | Close
338 | 1 | 1 | Rest | 02:48:30 | 02:48:30 | 0 | 3.0028 | 0 | 0 | 0 | 0 | 0 | 0 | 0 | 0 | 0 | 0 | 0 | 0 | 2023-04-03 20:39:25 | 0 | 0 | 0 | 0 | Close
339 | 1 | 1 | Rest | 02:49:00 | 02:49:00 | 0 | 3.0028 | 0 | 0 | 0 | 0 | 0 | 0 | 0 | 0 | 0 | 0 | 0 | 0 | 2023-04-03 20:39:55 | 0 | 0 | 0 | 0 | Close
340 | 1 | 1 | Rest | 02:49:30 | 02:49:30 | 0 | 3.0027 | 0 | 0 | 0 | 0 | 0 | 0 | 0 | 0 | 0 | 0 | 0 | 0 | 2023-04-03 20:40:25 | 0 | 0 | 0 | 0 | Close
341 | 1 | 1 | Rest | 02:50:00 | 02:50:00 | 0 | 3.0028 | 0 | 0 | 0 | 0 | 0 | 0 | 0 | 0 | 0 | 0 | 0 | 0 | 2023-04-03 20:40:55 | 0 | 0 | 0 | 0 | Close
342 | 1 | 1 | Rest | 02:50:30 | 02:50:30 | 0 | 3.0028 | 0 | 0 | 0 | 0 | 0 | 0 | 0 | 0 | 0 | 0 | 0 | 0 | 2023-04-03 20:41:25 | 0 | 0 | 0 | 0 | Close
343 | 1 | 1 | Rest | 02:51:00 | 02:51:00 | 0 | 3.0028 | 0 | 0 | 0 | 0 | 0 | 0 | 0 | 0 | 0 | 0 | 0 | 0 | 2023-04-03 20:41:55 | 0 | 0 | 0 | 0 | Close
344 | 1 | 1 | Rest | 02:51:30 | 02:51:30 | 0 | 3.003 | 0 | 0 | 0 | 0 | 0 | 0 | 0 | 0 | 0 | 0 | 0 | 0 | 2023-04-03 20:42:25 | 0 | 0 | 0 | 0 | Close
345 | 1 | 1 | Rest | 02:52:00 | 02:52:00 | 0 | 3.003 | 0 | 0 | 0 | 0 | 0 | 0 | 0 | 0 | 0 | 0 | 0 | 0 | 2023-04-03 20:42:55 | 0 | 0 | 0 | 0 | Close
346 | 1 | 1 | Rest | 02:52:30 | 02:52:30 | 0 | 3.0031 | 0 | 0 | 0 | 0 | 0 | 0 | 0 | 0 | 0 | 0 | 0 | 0 | 2023-04-03 20:43:25 | 0 | 0 | 0 | 0 | Close
347 | 1 | 1 | Rest | 02:53:00 | 02:53:00 | 0 | 3.0031 | 0 | 0 | 0 | 0 | 0 | 0 | 0 | 0 | 0 | 0 | 0 | 0 | 2023-04-03 20:43:55 | 0 | 0 | 0 | 0 | Close
348 | 1 | 1 | Rest | 02:53:30 | 02:53:30 | 0 | 3.0031 | 0 | 0 | 0 | 0 | 0 | 0 | 0 | 0 | 0 | 0 | 0 | 0 | 2023-04-03 20:44:25 | 0 | 0 | 0 | 0 | Close
349 | 1 | 1 | Rest | 02:54:00 | 02:54:00 | 0 | 3.003 | 0 | 0 | 0 | 0 | 0 | 0 | 0 | 0 | 0 | 0 | 0 | 0 | 2023-04-03 20:44:55 | 0 | 0 | 0 | 0 | Close
350 | 1 | 1 | Rest | 02:54:30 | 02:54:30 | 0 | 3.0029 | 0 | 0 | 0 | 0 | 0 | 0 | 0 | 0 | 0 | 0 | 0 | 0 | 2023-04-03 20:45:25 | 0 | 0 | 0 | 0 | Close
351 | 1 | 1 | Rest | 02:55:00 | 02:55:00 | 0 | 3.0029 | 0 | 0 | 0 | 0 | 0 | 0 | 0 | 0 | 0 | 0 | 0 | 0 | 2023-04-03 20:45:55 | 0 | 0 | 0 | 0 | Close
352 | 1 | 1 | Rest | 02:55:30 | 02:55:30 | 0 | 3.0029 | 0 | 0 | 0 | 0 | 0 | 0 | 0 | 0 | 0 | 0 | 0 | 0 | 2023-04-03 20:46:25 | 0 | 0 | 0 | 0 | Close
353 | 1 | 1 | Rest | 02:56:00 | 02:56:00 | 0 | 3.003 | 0 | 0 | 0 | 0 | 0 | 0 | 0 | 0 | 0 | 0 | 0 | 0 | 2023-04-03 20:46:55 | 0 | 0 | 0 | 0 | Close
354 | 1 | 1 | Rest | 02:56:30 | 02:56:30 | 0 | 3.0031 | 0 | 0 | 0 | 0 | 0 | 0 | 0 | 0 | 0 | 0 | 0 | 0 | 2023-04-03 20:47:25 | 0 | 0 | 0 | 0 | Close
355 | 1 | 1 | Rest | 02:57:00 | 02:57:00 | 0 | 3.0031 | 0 | 0 | 0 | 0 | 0 | 0 | 0 | 0 | 0 | 0 | 0 | 0 | 2023-04-03 20:47:55 | 0 | 0 | 0 | 0 | Close
356 | 1 | 1 | Rest | 02:57:30 | 02:57:30 | 0 | 3.0033 | 0 | 0 | 0 | 0 | 0 | 0 | 0 | 0 | 0 | 0 | 0 | 0 | 2023-04-03 20:48:25 | 0 | 0 | 0 | 0 | Close
357 | 1 | 1 | Rest | 02:58:00 | 02:58:00 | 0 | 3.0033 | 0 | 0 | 0 | 0 | 0 | 0 | 0 | 0 | 0 | 0 | 0 | 0 | 2023-04-03 20:48:55 | 0 | 0 | 0 | 0 | Close
358 | 1 | 1 | Rest | 02:58:30 | 02:58:30 | 0 | 3.0034 | 0 | 0 | 0 | 0 | 0 | 0 | 0 | 0 | 0 | 0 | 0 | 0 | 2023-04-03 20:49:25 | 0 | 0 | 0 | 0 | Close
359 | 1 | 1 | Rest | 02:59:00 | 02:59:00 | 0 | 3.0033 | 0 | 0 | 0 | 0 | 0 | 0 | 0 | 0 | 0 | 0 | 0 | 0 | 2023-04-03 20:49:55 | 0 | 0 | 0 | 0 | Close
360 | 1 | 1 | Rest | 02:59:30 | 02:59:30 | 0 | 3.0033 | 0 | 0 | 0 | 0 | 0 | 0 | 0 | 0 | 0 | 0 | 0 | 0 | 2023-04-03 20:50:25 | 0 | 0 | 0 | 0 | Close
361 | 1 | 1 | Rest | 03:00:00 | 03:00:00 | 0 | 3.0033 | 0 | 0 | 0 | 0 | 0 | 0 | 0 | 0 | 0 | 0 | 0 | 0 | 2023-04-03 20:50:55 | 0 | 0 | 0 | 0 | Close
362 | 1 | 1 | Rest | 03:00:30 | 03:00:30 | 0 | 3.0032 | 0 | 0 | 0 | 0 | 0 | 0 | 0 | 0 | 0 | 0 | 0 | 0 | 2023-04-03 20:51:25 | 0 | 0 | 0 | 0 | Close
363 | 1 | 1 | Rest | 03:01:00 | 03:01:00 | 0 | 3.0032 | 0 | 0 | 0 | 0 | 0 | 0 | 0 | 0 | 0 | 0 | 0 | 0 | 2023-04-03 20:51:55 | 0 | 0 | 0 | 0 | Close
364 | 1 | 1 | Rest | 03:01:30 | 03:01:30 | 0 | 3.0033 | 0 | 0 | 0 | 0 | 0 | 0 | 0 | 0 | 0 | 0 | 0 | 0 | 2023-04-03 20:52:25 | 0 | 0 | 0 | 0 | Close
365 | 1 | 1 | Rest | 03:02:00 | 03:02:00 | 0 | 3.0033 | 0 | 0 | 0 | 0 | 0 | 0 | 0 | 0 | 0 | 0 | 0 | 0 | 2023-04-03 20:52:55 | 0 | 0 | 0 | 0 | Close
366 | 1 | 1 | Rest | 03:02:30 | 03:02:30 | 0 | 3.0034 | 0 | 0 | 0 | 0 | 0 | 0 | 0 | 0 | 0 | 0 | 0 | 0 | 2023-04-03 20:53:25 | 0 | 0 | 0 | 0 | Close
367 | 1 | 1 | Rest | 03:03:00 | 03:03:00 | 0 | 3.0034 | 0 | 0 | 0 | 0 | 0 | 0 | 0 | 0 | 0 | 0 | 0 | 0 | 2023-04-03 20:53:55 | 0 | 0 | 0 | 0 | Close
368 | 1 | 1 | Rest | 03:03:30 | 03:03:30 | 0 | 3.0035 | 0 | 0 | 0 | 0 | 0 | 0 | 0 | 0 | 0 | 0 | 0 | 0 | 2023-04-03 20:54:25 | 0 | 0 | 0 | 0 | Close
369 | 1 | 1 | Rest | 03:04:00 | 03:04:00 | 0 | 3.0036 | 0 | 0 | 0 | 0 | 0 | 0 | 0 | 0 | 0 | 0 | 0 | 0 | 2023-04-03 20:54:55 | 0 | 0 | 0 | 0 | Close
370 | 1 | 1 | Rest | 03:04:30 | 03:04:30 | 0 | 3.0036 | 0 | 0 | 0 | 0 | 0 | 0 | 0 | 0 | 0 | 0 | 0 | 0 | 2023-04-03 20:55:25 | 0 | 0 | 0 | 0 | Close
371 | 1 | 1 | Rest | 03:05:00 | 03:05:00 | 0 | 3.0036 | 0 | 0 | 0 | 0 | 0 | 0 | 0 | 0 | 0 | 0 | 0 | 0 | 2023-04-03 20:55:55 | 0 | 0 | 0 | 0 | Close
372 | 1 | 1 | Rest | 03:05:30 | 03:05:30 | 0 | 3.0035 | 0 | 0 | 0 | 0 | 0 | 0 | 0 | 0 | 0 | 0 | 0 | 0 | 2023-04-03 20:56:25 | 0 | 0 | 0 | 0 | Close
373 | 1 | 1 | Rest | 03:06:00 | 03:06:00 | 0 | 3.0035 | 0 | 0 | 0 | 0 | 0 | 0 | 0 | 0 | 0 | 0 | 0 | 0 | 2023-04-03 20:56:55 | 0 | 0 | 0 | 0 | Close
374 | 1 | 1 | Rest | 03:06:30 | 03:06:30 | 0 | 3.0035 | 0 | 0 | 0 | 0 | 0 | 0 | 0 | 0 | 0 | 0 | 0 | 0 | 2023-04-03 20:57:25 | 0 | 0 | 0 | 0 | Close
375 | 1 | 1 | Rest | 03:07:00 | 03:07:00 | 0 | 3.0036 | 0 | 0 | 0 | 0 | 0 | 0 | 0 | 0 | 0 | 0 | 0 | 0 | 2023-04-03 20:57:55 | 0 | 0 | 0 | 0 | Close
376 | 1 | 1 | Rest | 03:07:30 | 03:07:30 | 0 | 3.0035 | 0 | 0 | 0 | 0 | 0 | 0 | 0 | 0 | 0 | 0 | 0 | 0 | 2023-04-03 20:58:25 | 0 | 0 | 0 | 0 | Close
377 | 1 | 1 | Rest | 03:08:00 | 03:08:00 | 0 | 3.0036 | 0 | 0 | 0 | 0 | 0 | 0 | 0 | 0 | 0 | 0 | 0 | 0 | 2023-04-03 20:58:55 | 0 | 0 | 0 | 0 | Close
378 | 1 | 1 | Rest | 03:08:30 | 03:08:30 | 0 | 3.0037 | 0 | 0 | 0 | 0 | 0 | 0 | 0 | 0 | 0 | 0 | 0 | 0 | 2023-04-03 20:59:25 | 0 | 0 | 0 | 0 | Close
379 | 1 | 1 | Rest | 03:09:00 | 03:09:00 | 0 | 3.0037 | 0 | 0 | 0 | 0 | 0 | 0 | 0 | 0 | 0 | 0 | 0 | 0 | 2023-04-03 20:59:55 | 0 | 0 | 0 | 0 | Close
380 | 1 | 1 | Rest | 03:09:30 | 03:09:30 | 0 | 3.0038 | 0 | 0 | 0 | 0 | 0 | 0 | 0 | 0 | 0 | 0 | 0 | 0 | 2023-04-03 21:00:25 | 0 | 0 | 0 | 0 | Close
381 | 1 | 1 | Rest | 03:10:00 | 03:10:00 | 0 | 3.0038 | 0 | 0 | 0 | 0 | 0 | 0 | 0 | 0 | 0 | 0 | 0 | 0 | 2023-04-03 21:00:55 | 0 | 0 | 0 | 0 | Close
382 | 1 | 1 | Rest | 03:10:30 | 03:10:30 | 0 | 3.0038 | 0 | 0 | 0 | 0 | 0 | 0 | 0 | 0 | 0 | 0 | 0 | 0 | 2023-04-03 21:01:25 | 0 | 0 | 0 | 0 | Close
383 | 1 | 1 | Rest | 03:11:00 | 03:11:00 | 0 | 3.0038 | 0 | 0 | 0 | 0 | 0 | 0 | 0 | 0 | 0 | 0 | 0 | 0 | 2023-04-03 21:01:55 | 0 | 0 | 0 | 0 | Close
384 | 1 | 1 | Rest | 03:11:30 | 03:11:30 | 0 | 3.0038 | 0 | 0 | 0 | 0 | 0 | 0 | 0 | 0 | 0 | 0 | 0 | 0 | 2023-04-03 21:02:25 | 0 | 0 | 0 | 0 | Close
385 | 1 | 1 | Rest | 03:12:00 | 03:12:00 | 0 | 3.0037 | 0 | 0 | 0 | 0 | 0 | 0 | 0 | 0 | 0 | 0 | 0 | 0 | 2023-04-03 21:02:55 | 0 | 0 | 0 | 0 | Close
386 | 1 | 1 | Rest | 03:12:30 | 03:12:30 | 0 | 3.0037 | 0 | 0 | 0 | 0 | 0 | 0 | 0 | 0 | 0 | 0 | 0 | 0 | 2023-04-03 21:03:25 | 0 | 0 | 0 | 0 | Close
387 | 1 | 1 | Rest | 03:13:00 | 03:13:00 | 0 | 3.0037 | 0 | 0 | 0 | 0 | 0 | 0 | 0 | 0 | 0 | 0 | 0 | 0 | 2023-04-03 21:03:55 | 0 | 0 | 0 | 0 | Close
388 | 1 | 1 | Rest | 03:13:30 | 03:13:30 | 0 | 3.0038 | 0 | 0 | 0 | 0 | 0 | 0 | 0 | 0 | 0 | 0 | 0 | 0 | 2023-04-03 21:04:25 | 0 | 0 | 0 | 0 | Close
389 | 1 | 1 | Rest | 03:14:00 | 03:14:00 | 0 | 3.0039 | 0 | 0 | 0 | 0 | 0 | 0 | 0 | 0 | 0 | 0 | 0 | 0 | 2023-04-03 21:04:55 | 0 | 0 | 0 | 0 | Close
390 | 1 | 1 | Rest | 03:14:30 | 03:14:30 | 0 | 3.0039 | 0 | 0 | 0 | 0 | 0 | 0 | 0 | 0 | 0 | 0 | 0 | 0 | 2023-04-03 21:05:25 | 0 | 0 | 0 | 0 | Close
391 | 1 | 1 | Rest | 03:15:00 | 03:15:00 | 0 | 3.004 | 0 | 0 | 0 | 0 | 0 | 0 | 0 | 0 | 0 | 0 | 0 | 0 | 2023-04-03 21:05:55 | 0 | 0 | 0 | 0 | Close
392 | 1 | 1 | Rest | 03:15:30 | 03:15:30 | 0 | 3.0041 | 0 | 0 | 0 | 0 | 0 | 0 | 0 | 0 | 0 | 0 | 0 | 0 | 2023-04-03 21:06:25 | 0 | 0 | 0 | 0 | Close
393 | 1 | 1 | Rest | 03:16:00 | 03:16:00 | 0 | 3.0041 | 0 | 0 | 0 | 0 | 0 | 0 | 0 | 0 | 0 | 0 | 0 | 0 | 2023-04-03 21:06:55 | 0 | 0 | 0 | 0 | Close
394 | 1 | 1 | Rest | 03:16:30 | 03:16:30 | 0 | 3.0041 | 0 | 0 | 0 | 0 | 0 | 0 | 0 | 0 | 0 | 0 | 0 | 0 | 2023-04-03 21:07:25 | 0 | 0 | 0 | 0 | Close
395 | 1 | 1 | Rest | 03:17:00 | 03:17:00 | 0 | 3.004 | 0 | 0 | 0 | 0 | 0 | 0 | 0 | 0 | 0 | 0 | 0 | 0 | 2023-04-03 21:07:55 | 0 | 0 | 0 | 0 | Close
396 | 1 | 1 | Rest | 03:17:30 | 03:17:30 | 0 | 3.004 | 0 | 0 | 0 | 0 | 0 | 0 | 0 | 0 | 0 | 0 | 0 | 0 | 2023-04-03 21:08:25 | 0 | 0 | 0 | 0 | Close
397 | 1 | 1 | Rest | 03:18:00 | 03:18:00 | 0 | 3.0039 | 0 | 0 | 0 | 0 | 0 | 0 | 0 | 0 | 0 | 0 | 0 | 0 | 2023-04-03 21:08:55 | 0 | 0 | 0 | 0 | Close
398 | 1 | 1 | Rest | 03:18:30 | 03:18:30 | 0 | 3.004 | 0 | 0 | 0 | 0 | 0 | 0 | 0 | 0 | 0 | 0 | 0 | 0 | 2023-04-03 21:09:25 | 0 | 0 | 0 | 0 | Close
399 | 1 | 1 | Rest | 03:19:00 | 03:19:00 | 0 | 3.004 | 0 | 0 | 0 | 0 | 0 | 0 | 0 | 0 | 0 | 0 | 0 | 0 | 2023-04-03 21:09:55 | 0 | 0 | 0 | 0 | Close
400 | 1 | 1 | Rest | 03:19:30 | 03:19:30 | 0 | 3.0041 | 0 | 0 | 0 | 0 | 0 | 0 | 0 | 0 | 0 | 0 | 0 | 0 | 2023-04-03 21:10:25 | 0 | 0 | 0 | 0 | Close
401 | 1 | 1 | Rest | 03:20:00 | 03:20:00 | 0 | 3.0041 | 0 | 0 | 0 | 0 | 0 | 0 | 0 | 0 | 0 | 0 | 0 | 0 | 2023-04-03 21:10:55 | 0 | 0 | 0 | 0 | Close
402 | 1 | 1 | Rest | 03:20:30 | 03:20:30 | 0 | 3.0042 | 0 | 0 | 0 | 0 | 0 | 0 | 0 | 0 | 0 | 0 | 0 | 0 | 2023-04-03 21:11:25 | 0 | 0 | 0 | 0 | Close
403 | 1 | 1 | Rest | 03:21:00 | 03:21:00 | 0 | 3.0043 | 0 | 0 | 0 | 0 | 0 | 0 | 0 | 0 | 0 | 0 | 0 | 0 | 2023-04-03 21:11:55 | 0 | 0 | 0 | 0 | Close
404 | 1 | 1 | Rest | 03:21:30 | 03:21:30 | 0 | 3.0043 | 0 | 0 | 0 | 0 | 0 | 0 | 0 | 0 | 0 | 0 | 0 | 0 | 2023-04-03 21:12:25 | 0 | 0 | 0 | 0 | Close
405 | 1 | 1 | Rest | 03:22:00 | 03:22:00 | 0 | 3.0044 | 0 | 0 | 0 | 0 | 0 | 0 | 0 | 0 | 0 | 0 | 0 | 0 | 2023-04-03 21:12:55 | 0 | 0 | 0 | 0 | Close
406 | 1 | 1 | Rest | 03:22:30 | 03:22:30 | 0 | 3.0044 | 0 | 0 | 0 | 0 | 0 | 0 | 0 | 0 | 0 | 0 | 0 | 0 | 2023-04-03 21:13:25 | 0 | 0 | 0 | 0 | Close
407 | 1 | 1 | Rest | 03:23:00 | 03:23:00 | 0 | 3.0043 | 0 | 0 | 0 | 0 | 0 | 0 | 0 | 0 | 0 | 0 | 0 | 0 | 2023-04-03 21:13:55 | 0 | 0 | 0 | 0 | Close
408 | 1 | 1 | Rest | 03:23:30 | 03:23:30 | 0 | 3.0043 | 0 | 0 | 0 | 0 | 0 | 0 | 0 | 0 | 0 | 0 | 0 | 0 | 2023-04-03 21:14:25 | 0 | 0 | 0 | 0 | Close
409 | 1 | 1 | Rest | 03:24:00 | 03:24:00 | 0 | 3.0042 | 0 | 0 | 0 | 0 | 0 | 0 | 0 | 0 | 0 | 0 | 0 | 0 | 2023-04-03 21:14:55 | 0 | 0 | 0 | 0 | Close
410 | 1 | 1 | Rest | 03:24:30 | 03:24:30 | 0 | 3.0042 | 0 | 0 | 0 | 0 | 0 | 0 | 0 | 0 | 0 | 0 | 0 | 0 | 2023-04-03 21:15:25 | 0 | 0 | 0 | 0 | Close
411 | 1 | 1 | Rest | 03:25:00 | 03:25:00 | 0 | 3.0042 | 0 | 0 | 0 | 0 | 0 | 0 | 0 | 0 | 0 | 0 | 0 | 0 | 2023-04-03 21:15:55 | 0 | 0 | 0 | 0 | Close
412 | 1 | 1 | Rest | 03:25:30 | 03:25:30 | 0 | 3.0043 | 0 | 0 | 0 | 0 | 0 | 0 | 0 | 0 | 0 | 0 | 0 | 0 | 2023-04-03 21:16:25 | 0 | 0 | 0 | 0 | Close
413 | 1 | 1 | Rest | 03:26:00 | 03:26:00 | 0 | 3.0043 | 0 | 0 | 0 | 0 | 0 | 0 | 0 | 0 | 0 | 0 | 0 | 0 | 2023-04-03 21:16:55 | 0 | 0 | 0 | 0 | Close
414 | 1 | 1 | Rest | 03:26:30 | 03:26:30 | 0 | 3.0044 | 0 | 0 | 0 | 0 | 0 | 0 | 0 | 0 | 0 | 0 | 0 | 0 | 2023-04-03 21:17:25 | 0 | 0 | 0 | 0 | Close
415 | 1 | 1 | Rest | 03:27:00 | 03:27:00 | 0 | 3.0045 | 0 | 0 | 0 | 0 | 0 | 0 | 0 | 0 | 0 | 0 | 0 | 0 | 2023-04-03 21:17:55 | 0 | 0 | 0 | 0 | Close
416 | 1 | 1 | Rest | 03:27:30 | 03:27:30 | 0 | 3.0045 | 0 | 0 | 0 | 0 | 0 | 0 | 0 | 0 | 0 | 0 | 0 | 0 | 2023-04-03 21:18:25 | 0 | 0 | 0 | 0 | Close
417 | 1 | 1 | Rest | 03:28:00 | 03:28:00 | 0 | 3.0046 | 0 | 0 | 0 | 0 | 0 | 0 | 0 | 0 | 0 | 0 | 0 | 0 | 2023-04-03 21:18:55 | 0 | 0 | 0 | 0 | Close
418 | 1 | 1 | Rest | 03:28:30 | 03:28:30 | 0 | 3.0046 | 0 | 0 | 0 | 0 | 0 | 0 | 0 | 0 | 0 | 0 | 0 | 0 | 2023-04-03 21:19:25 | 0 | 0 | 0 | 0 | Close
419 | 1 | 1 | Rest | 03:29:00 | 03:29:00 | 0 | 3.0046 | 0 | 0 | 0 | 0 | 0 | 0 | 0 | 0 | 0 | 0 | 0 | 0 | 2023-04-03 21:19:55 | 0 | 0 | 0 | 0 | Close
420 | 1 | 1 | Rest | 03:29:30 | 03:29:30 | 0 | 3.0045 | 0 | 0 | 0 | 0 | 0 | 0 | 0 | 0 | 0 | 0 | 0 | 0 | 2023-04-03 21:20:25 | 0 | 0 | 0 | 0 | Close
421 | 1 | 1 | Rest | 03:30:00 | 03:30:00 | 0 | 3.0045 | 0 | 0 | 0 | 0 | 0 | 0 | 0 | 0 | 0 | 0 | 0 | 0 | 2023-04-03 21:20:55 | 0 | 0 | 0 | 0 | Close
422 | 1 | 1 | Rest | 03:30:30 | 03:30:30 | 0 | 3.0045 | 0 | 0 | 0 | 0 | 0 | 0 | 0 | 0 | 0 | 0 | 0 | 0 | 2023-04-03 21:21:25 | 0 | 0 | 0 | 0 | Close
423 | 1 | 1 | Rest | 03:31:00 | 03:31:00 | 0 | 3.0044 | 0 | 0 | 0 | 0 | 0 | 0 | 0 | 0 | 0 | 0 | 0 | 0 | 2023-04-03 21:21:55 | 0 | 0 | 0 | 0 | Close
424 | 1 | 1 | Rest | 03:31:30 | 03:31:30 | 0 | 3.0045 | 0 | 0 | 0 | 0 | 0 | 0 | 0 | 0 | 0 | 0 | 0 | 0 | 2023-04-03 21:22:25 | 0 | 0 | 0 | 0 | Close
425 | 1 | 1 | Rest | 03:32:00 | 03:32:00 | 0 | 3.0046 | 0 | 0 | 0 | 0 | 0 | 0 | 0 | 0 | 0 | 0 | 0 | 0 | 2023-04-03 21:22:55 | 0 | 0 | 0 | 0 | Close
426 | 1 | 1 | Rest | 03:32:30 | 03:32:30 | 0 | 3.0046 | 0 | 0 | 0 | 0 | 0 | 0 | 0 | 0 | 0 | 0 | 0 | 0 | 2023-04-03 21:23:25 | 0 | 0 | 0 | 0 | Close
427 | 1 | 1 | Rest | 03:33:00 | 03:33:00 | 0 | 3.0047 | 0 | 0 | 0 | 0 | 0 | 0 | 0 | 0 | 0 | 0 | 0 | 0 | 2023-04-03 21:23:55 | 0 | 0 | 0 | 0 | Close
428 | 1 | 1 | Rest | 03:33:30 | 03:33:30 | 0 | 3.0047 | 0 | 0 | 0 | 0 | 0 | 0 | 0 | 0 | 0 | 0 | 0 | 0 | 2023-04-03 21:24:25 | 0 | 0 | 0 | 0 | Close
429 | 1 | 1 | Rest | 03:34:00 | 03:34:00 | 0 | 3.0048 | 0 | 0 | 0 | 0 | 0 | 0 | 0 | 0 | 0 | 0 | 0 | 0 | 2023-04-03 21:24:55 | 0 | 0 | 0 | 0 | Close
430 | 1 | 1 | Rest | 03:34:30 | 03:34:30 | 0 | 3.0047 | 0 | 0 | 0 | 0 | 0 | 0 | 0 | 0 | 0 | 0 | 0 | 0 | 2023-04-03 21:25:25 | 0 | 0 | 0 | 0 | Close
431 | 1 | 1 | Rest | 03:35:00 | 03:35:00 | 0 | 3.0047 | 0 | 0 | 0 | 0 | 0 | 0 | 0 | 0 | 0 | 0 | 0 | 0 | 2023-04-03 21:25:55 | 0 | 0 | 0 | 0 | Close
432 | 1 | 1 | Rest | 03:35:30 | 03:35:30 | 0 | 3.0047 | 0 | 0 | 0 | 0 | 0 | 0 | 0 | 0 | 0 | 0 | 0 | 0 | 2023-04-03 21:26:25 | 0 | 0 | 0 | 0 | Close
433 | 1 | 1 | Rest | 03:36:00 | 03:36:00 | 0 | 3.0046 | 0 | 0 | 0 | 0 | 0 | 0 | 0 | 0 | 0 | 0 | 0 | 0 | 2023-04-03 21:26:55 | 0 | 0 | 0 | 0 | Close
434 | 1 | 1 | Rest | 03:36:30 | 03:36:30 | 0 | 3.0047 | 0 | 0 | 0 | 0 | 0 | 0 | 0 | 0 | 0 | 0 | 0 | 0 | 2023-04-03 21:27:25 | 0 | 0 | 0 | 0 | Close
435 | 1 | 1 | Rest | 03:37:00 | 03:37:00 | 0 | 3.0047 | 0 | 0 | 0 | 0 | 0 | 0 | 0 | 0 | 0 | 0 | 0 | 0 | 2023-04-03 21:27:55 | 0 | 0 | 0 | 0 | Close
436 | 1 | 1 | Rest | 03:37:30 | 03:37:30 | 0 | 3.0048 | 0 | 0 | 0 | 0 | 0 | 0 | 0 | 0 | 0 | 0 | 0 | 0 | 2023-04-03 21:28:25 | 0 | 0 | 0 | 0 | Close
437 | 1 | 1 | Rest | 03:38:00 | 03:38:00 | 0 | 3.0048 | 0 | 0 | 0 | 0 | 0 | 0 | 0 | 0 | 0 | 0 | 0 | 0 | 2023-04-03 21:28:55 | 0 | 0 | 0 | 0 | Close
438 | 1 | 1 | Rest | 03:38:30 | 03:38:30 | 0 | 3.005 | 0 | 0 | 0 | 0 | 0 | 0 | 0 | 0 | 0 | 0 | 0 | 0 | 2023-04-03 21:29:25 | 0 | 0 | 0 | 0 | Close
439 | 1 | 1 | Rest | 03:39:00 | 03:39:00 | 0 | 3.0049 | 0 | 0 | 0 | 0 | 0 | 0 | 0 | 0 | 0 | 0 | 0 | 0 | 2023-04-03 21:29:55 | 0 | 0 | 0 | 0 | Close
440 | 1 | 1 | Rest | 03:39:30 | 03:39:30 | 0 | 3.005 | 0 | 0 | 0 | 0 | 0 | 0 | 0 | 0 | 0 | 0 | 0 | 0 | 2023-04-03 21:30:25 | 0 | 0 | 0 | 0 | Close
441 | 1 | 1 | Rest | 03:40:00 | 03:40:00 | 0 | 3.0049 | 0 | 0 | 0 | 0 | 0 | 0 | 0 | 0 | 0 | 0 | 0 | 0 | 2023-04-03 21:30:55 | 0 | 0 | 0 | 0 | Close
442 | 1 | 1 | Rest | 03:40:30 | 03:40:30 | 0 | 3.0049 | 0 | 0 | 0 | 0 | 0 | 0 | 0 | 0 | 0 | 0 | 0 | 0 | 2023-04-03 21:31:25 | 0 | 0 | 0 | 0 | Close
443 | 1 | 1 | Rest | 03:41:00 | 03:41:00 | 0 | 3.0048 | 0 | 0 | 0 | 0 | 0 | 0 | 0 | 0 | 0 | 0 | 0 | 0 | 2023-04-03 21:31:55 | 0 | 0 | 0 | 0 | Close
444 | 1 | 1 | Rest | 03:41:30 | 03:41:30 | 0 | 3.0048 | 0 | 0 | 0 | 0 | 0 | 0 | 0 | 0 | 0 | 0 | 0 | 0 | 2023-04-03 21:32:25 | 0 | 0 | 0 | 0 | Close
445 | 1 | 1 | Rest | 03:42:00 | 03:42:00 | 0 | 3.0049 | 0 | 0 | 0 | 0 | 0 | 0 | 0 | 0 | 0 | 0 | 0 | 0 | 2023-04-03 21:32:55 | 0 | 0 | 0 | 0 | Close
446 | 1 | 1 | Rest | 03:42:30 | 03:42:30 | 0 | 3.0049 | 0 | 0 | 0 | 0 | 0 | 0 | 0 | 0 | 0 | 0 | 0 | 0 | 2023-04-03 21:33:25 | 0 | 0 | 0 | 0 | Close
447 | 1 | 1 | Rest | 03:43:00 | 03:43:00 | 0 | 3.0049 | 0 | 0 | 0 | 0 | 0 | 0 | 0 | 0 | 0 | 0 | 0 | 0 | 2023-04-03 21:33:55 | 0 | 0 | 0 | 0 | Close
448 | 1 | 1 | Rest | 03:43:30 | 03:43:30 | 0 | 3.005 | 0 | 0 | 0 | 0 | 0 | 0 | 0 | 0 | 0 | 0 | 0 | 0 | 2023-04-03 21:34:25 | 0 | 0 | 0 | 0 | Close
449 | 1 | 1 | Rest | 03:44:00 | 03:44:00 | 0 | 3.0051 | 0 | 0 | 0 | 0 | 0 | 0 | 0 | 0 | 0 | 0 | 0 | 0 | 2023-04-03 21:34:55 | 0 | 0 | 0 | 0 | Close
450 | 1 | 1 | Rest | 03:44:30 | 03:44:30 | 0 | 3.0051 | 0 | 0 | 0 | 0 | 0 | 0 | 0 | 0 | 0 | 0 | 0 | 0 | 2023-04-03 21:35:25 | 0 | 0 | 0 | 0 | Close
451 | 1 | 1 | Rest | 03:45:00 | 03:45:00 | 0 | 3.0051 | 0 | 0 | 0 | 0 | 0 | 0 | 0 | 0 | 0 | 0 | 0 | 0 | 2023-04-03 21:35:55 | 0 | 0 | 0 | 0 | Close
452 | 1 | 1 | Rest | 03:45:30 | 03:45:30 | 0 | 3.0051 | 0 | 0 | 0 | 0 | 0 | 0 | 0 | 0 | 0 | 0 | 0 | 0 | 2023-04-03 21:36:25 | 0 | 0 | 0 | 0 | Close
453 | 1 | 1 | Rest | 03:46:00 | 03:46:00 | 0 | 3.0051 | 0 | 0 | 0 | 0 | 0 | 0 | 0 | 0 | 0 | 0 | 0 | 0 | 2023-04-03 21:36:55 | 0 | 0 | 0 | 0 | Close
454 | 1 | 1 | Rest | 03:46:30 | 03:46:30 | 0 | 3.005 | 0 | 0 | 0 | 0 | 0 | 0 | 0 | 0 | 0 | 0 | 0 | 0 | 2023-04-03 21:37:25 | 0 | 0 | 0 | 0 | Close
455 | 1 | 1 | Rest | 03:47:00 | 03:47:00 | 0 | 3.005 | 0 | 0 | 0 | 0 | 0 | 0 | 0 | 0 | 0 | 0 | 0 | 0 | 2023-04-03 21:37:55 | 0 | 0 | 0 | 0 | Close
456 | 1 | 1 | Rest | 03:47:30 | 03:47:30 | 0 | 3.005 | 0 | 0 | 0 | 0 | 0 | 0 | 0 | 0 | 0 | 0 | 0 | 0 | 2023-04-03 21:38:25 | 0 | 0 | 0 | 0 | Close
457 | 1 | 1 | Rest | 03:48:00 | 03:48:00 | 0 | 3.005 | 0 | 0 | 0 | 0 | 0 | 0 | 0 | 0 | 0 | 0 | 0 | 0 | 2023-04-03 21:38:55 | 0 | 0 | 0 | 0 | Close
458 | 1 | 1 | Rest | 03:48:30 | 03:48:30 | 0 | 3.005 | 0 | 0 | 0 | 0 | 0 | 0 | 0 | 0 | 0 | 0 | 0 | 0 | 2023-04-03 21:39:25 | 0 | 0 | 0 | 0 | Close
459 | 1 | 1 | Rest | 03:49:00 | 03:49:00 | 0 | 3.0051 | 0 | 0 | 0 | 0 | 0 | 0 | 0 | 0 | 0 | 0 | 0 | 0 | 2023-04-03 21:39:55 | 0 | 0 | 0 | 0 | Close
460 | 1 | 1 | Rest | 03:49:30 | 03:49:30 | 0 | 3.0051 | 0 | 0 | 0 | 0 | 0 | 0 | 0 | 0 | 0 | 0 | 0 | 0 | 2023-04-03 21:40:25 | 0 | 0 | 0 | 0 | Close
461 | 1 | 1 | Rest | 03:50:00 | 03:50:00 | 0 | 3.0052 | 0 | 0 | 0 | 0 | 0 | 0 | 0 | 0 | 0 | 0 | 0 | 0 | 2023-04-03 21:40:55 | 0 | 0 | 0 | 0 | Close
462 | 1 | 1 | Rest | 03:50:30 | 03:50:30 | 0 | 3.0051 | 0 | 0 | 0 | 0 | 0 | 0 | 0 | 0 | 0 | 0 | 0 | 0 | 2023-04-03 21:41:25 | 0 | 0 | 0 | 0 | Close
463 | 1 | 1 | Rest | 03:51:00 | 03:51:00 | 0 | 3.0053 | 0 | 0 | 0 | 0 | 0 | 0 | 0 | 0 | 0 | 0 | 0 | 0 | 2023-04-03 21:41:55 | 0 | 0 | 0 | 0 | Close
464 | 1 | 1 | Rest | 03:51:30 | 03:51:30 | 0 | 3.0053 | 0 | 0 | 0 | 0 | 0 | 0 | 0 | 0 | 0 | 0 | 0 | 0 | 2023-04-03 21:42:25 | 0 | 0 | 0 | 0 | Close
465 | 1 | 1 | Rest | 03:52:00 | 03:52:00 | 0 | 3.0053 | 0 | 0 | 0 | 0 | 0 | 0 | 0 | 0 | 0 | 0 | 0 | 0 | 2023-04-03 21:42:55 | 0 | 0 | 0 | 0 | Close
466 | 1 | 1 | Rest | 03:52:30 | 03:52:30 | 0 | 3.0052 | 0 | 0 | 0 | 0 | 0 | 0 | 0 | 0 | 0 | 0 | 0 | 0 | 2023-04-03 21:43:25 | 0 | 0 | 0 | 0 | Close
467 | 1 | 1 | Rest | 03:53:00 | 03:53:00 | 0 | 3.0052 | 0 | 0 | 0 | 0 | 0 | 0 | 0 | 0 | 0 | 0 | 0 | 0 | 2023-04-03 21:43:55 | 0 | 0 | 0 | 0 | Close
468 | 1 | 1 | Rest | 03:53:30 | 03:53:30 | 0 | 3.0051 | 0 | 0 | 0 | 0 | 0 | 0 | 0 | 0 | 0 | 0 | 0 | 0 | 2023-04-03 21:44:25 | 0 | 0 | 0 | 0 | Close
469 | 1 | 1 | Rest | 03:54:00 | 03:54:00 | 0 | 3.0052 | 0 | 0 | 0 | 0 | 0 | 0 | 0 | 0 | 0 | 0 | 0 | 0 | 2023-04-03 21:44:55 | 0 | 0 | 0 | 0 | Close
470 | 1 | 1 | Rest | 03:54:30 | 03:54:30 | 0 | 3.0052 | 0 | 0 | 0 | 0 | 0 | 0 | 0 | 0 | 0 | 0 | 0 | 0 | 2023-04-03 21:45:25 | 0 | 0 | 0 | 0 | Close
471 | 1 | 1 | Rest | 03:55:00 | 03:55:00 | 0 | 3.0053 | 0 | 0 | 0 | 0 | 0 | 0 | 0 | 0 | 0 | 0 | 0 | 0 | 2023-04-03 21:45:55 | 0 | 0 | 0 | 0 | Close
472 | 1 | 1 | Rest | 03:55:30 | 03:55:30 | 0 | 3.0053 | 0 | 0 | 0 | 0 | 0 | 0 | 0 | 0 | 0 | 0 | 0 | 0 | 2023-04-03 21:46:25 | 0 | 0 | 0 | 0 | Close
473 | 1 | 1 | Rest | 03:56:00 | 03:56:00 | 0 | 3.0054 | 0 | 0 | 0 | 0 | 0 | 0 | 0 | 0 | 0 | 0 | 0 | 0 | 2023-04-03 21:46:55 | 0 | 0 | 0 | 0 | Close
474 | 1 | 1 | Rest | 03:56:30 | 03:56:30 | 0 | 3.0055 | 0 | 0 | 0 | 0 | 0 | 0 | 0 | 0 | 0 | 0 | 0 | 0 | 2023-04-03 21:47:25 | 0 | 0 | 0 | 0 | Close
475 | 1 | 1 | Rest | 03:57:00 | 03:57:00 | 0 | 3.0055 | 0 | 0 | 0 | 0 | 0 | 0 | 0 | 0 | 0 | 0 | 0 | 0 | 2023-04-03 21:47:55 | 0 | 0 | 0 | 0 | Close
476 | 1 | 1 | Rest | 03:57:30 | 03:57:30 | 0 | 3.0055 | 0 | 0 | 0 | 0 | 0 | 0 | 0 | 0 | 0 | 0 | 0 | 0 | 2023-04-03 21:48:25 | 0 | 0 | 0 | 0 | Close
477 | 1 | 1 | Rest | 03:58:00 | 03:58:00 | 0 | 3.0055 | 0 | 0 | 0 | 0 | 0 | 0 | 0 | 0 | 0 | 0 | 0 | 0 | 2023-04-03 21:48:55 | 0 | 0 | 0 | 0 | Close
478 | 1 | 1 | Rest | 03:58:30 | 03:58:30 | 0 | 3.0054 | 0 | 0 | 0 | 0 | 0 | 0 | 0 | 0 | 0 | 0 | 0 | 0 | 2023-04-03 21:49:25 | 0 | 0 | 0 | 0 | Close
479 | 1 | 1 | Rest | 03:59:00 | 03:59:00 | 0 | 3.0055 | 0 | 0 | 0 | 0 | 0 | 0 | 0 | 0 | 0 | 0 | 0 | 0 | 2023-04-03 21:49:55 | 0 | 0 | 0 | 0 | Close
480 | 1 | 1 | Rest | 03:59:30 | 03:59:30 | 0 | 3.0054 | 0 | 0 | 0 | 0 | 0 | 0 | 0 | 0 | 0 | 0 | 0 | 0 | 2023-04-03 21:50:25 | 0 | 0 | 0 | 0 | Close
481 | 1 | 1 | Rest | 04:00:00 | 04:00:00 | 0 | 3.0054 | 0 | 0 | 0 | 0 | 0 | 0 | 0 | 0 | 0 | 0 | 0 | 0 | 2023-04-03 21:50:55 | 0 | 0 | 0 | 0 | Close
482 | 1 | 1 | Rest | 04:00:30 | 04:00:30 | 0 | 3.0056 | 0 | 0 | 0 | 0 | 0 | 0 | 0 | 0 | 0 | 0 | 0 | 0 | 2023-04-03 21:51:25 | 0 | 0 | 0 | 0 | Close
483 | 1 | 1 | Rest | 04:01:00 | 04:01:00 | 0 | 3.0056 | 0 | 0 | 0 | 0 | 0 | 0 | 0 | 0 | 0 | 0 | 0 | 0 | 2023-04-03 21:51:55 | 0 | 0 | 0 | 0 | Close
484 | 1 | 1 | Rest | 04:01:30 | 04:01:30 | 0 | 3.0057 | 0 | 0 | 0 | 0 | 0 | 0 | 0 | 0 | 0 | 0 | 0 | 0 | 2023-04-03 21:52:25 | 0 | 0 | 0 | 0 | Close
485 | 1 | 1 | Rest | 04:02:00 | 04:02:00 | 0 | 3.0058 | 0 | 0 | 0 | 0 | 0 | 0 | 0 | 0 | 0 | 0 | 0 | 0 | 2023-04-03 21:52:55 | 0 | 0 | 0 | 0 | Close
486 | 1 | 1 | Rest | 04:02:30 | 04:02:30 | 0 | 3.0058 | 0 | 0 | 0 | 0 | 0 | 0 | 0 | 0 | 0 | 0 | 0 | 0 | 2023-04-03 21:53:25 | 0 | 0 | 0 | 0 | Close
487 | 1 | 1 | Rest | 04:03:00 | 04:03:00 | 0 | 3.0058 | 0 | 0 | 0 | 0 | 0 | 0 | 0 | 0 | 0 | 0 | 0 | 0 | 2023-04-03 21:53:55 | 0 | 0 | 0 | 0 | Close
488 | 1 | 1 | Rest | 04:03:30 | 04:03:30 | 0 | 3.0057 | 0 | 0 | 0 | 0 | 0 | 0 | 0 | 0 | 0 | 0 | 0 | 0 | 2023-04-03 21:54:25 | 0 | 0 | 0 | 0 | Close
489 | 1 | 1 | Rest | 04:04:00 | 04:04:00 | 0 | 3.0057 | 0 | 0 | 0 | 0 | 0 | 0 | 0 | 0 | 0 | 0 | 0 | 0 | 2023-04-03 21:54:55 | 0 | 0 | 0 | 0 | Close
490 | 1 | 1 | Rest | 04:04:30 | 04:04:30 | 0 | 3.0057 | 0 | 0 | 0 | 0 | 0 | 0 | 0 | 0 | 0 | 0 | 0 | 0 | 2023-04-03 21:55:25 | 0 | 0 | 0 | 0 | Close
491 | 1 | 1 | Rest | 04:05:00 | 04:05:00 | 0 | 3.0058 | 0 | 0 | 0 | 0 | 0 | 0 | 0 | 0 | 0 | 0 | 0 | 0 | 2023-04-03 21:55:55 | 0 | 0 | 0 | 0 | Close
492 | 1 | 1 | Rest | 04:05:30 | 04:05:30 | 0 | 3.0058 | 0 | 0 | 0 | 0 | 0 | 0 | 0 | 0 | 0 | 0 | 0 | 0 | 2023-04-03 21:56:25 | 0 | 0 | 0 | 0 | Close
493 | 1 | 1 | Rest | 04:06:00 | 04:06:00 | 0 | 3.0059 | 0 | 0 | 0 | 0 | 0 | 0 | 0 | 0 | 0 | 0 | 0 | 0 | 2023-04-03 21:56:55 | 0 | 0 | 0 | 0 | Close
494 | 1 | 1 | Rest | 04:06:30 | 04:06:30 | 0 | 3.006 | 0 | 0 | 0 | 0 | 0 | 0 | 0 | 0 | 0 | 0 | 0 | 0 | 2023-04-03 21:57:25 | 0 | 0 | 0 | 0 | Close
495 | 1 | 1 | Rest | 04:07:00 | 04:07:00 | 0 | 3.006 | 0 | 0 | 0 | 0 | 0 | 0 | 0 | 0 | 0 | 0 | 0 | 0 | 2023-04-03 21:57:55 | 0 | 0 | 0 | 0 | Close
496 | 1 | 1 | Rest | 04:07:30 | 04:07:30 | 0 | 3.0061 | 0 | 0 | 0 | 0 | 0 | 0 | 0 | 0 | 0 | 0 | 0 | 0 | 2023-04-03 21:58:25 | 0 | 0 | 0 | 0 | Close
497 | 1 | 1 | Rest | 04:08:00 | 04:08:00 | 0 | 3.0061 | 0 | 0 | 0 | 0 | 0 | 0 | 0 | 0 | 0 | 0 | 0 | 0 | 2023-04-03 21:58:55 | 0 | 0 | 0 | 0 | Close
498 | 1 | 1 | Rest | 04:08:30 | 04:08:30 | 0 | 3.0061 | 0 | 0 | 0 | 0 | 0 | 0 | 0 | 0 | 0 | 0 | 0 | 0 | 2023-04-03 21:59:25 | 0 | 0 | 0 | 0 | Close
499 | 1 | 1 | Rest | 04:09:00 | 04:09:00 | 0 | 3.006 | 0 | 0 | 0 | 0 | 0 | 0 | 0 | 0 | 0 | 0 | 0 | 0 | 2023-04-03 21:59:55 | 0 | 0 | 0 | 0 | Close
500 | 1 | 1 | Rest | 04:09:30 | 04:09:30 | 0 | 3.006 | 0 | 0 | 0 | 0 | 0 | 0 | 0 | 0 | 0 | 0 | 0 | 0 | 2023-04-03 22:00:23 | 0 | 0 | 0 | 0 | Close
501 | 1 | 1 | Rest | 04:10:00 | 04:10:00 | 0 | 3.006 | 0 | 0 | 0 | 0 | 0 | 0 | 0 | 0 | 0 | 0 | 0 | 0 | 2023-04-03 22:00:53 | 0 | 0 | 0 | 0 | Close
502 | 1 | 1 | Rest | 04:10:30 | 04:10:30 | 0 | 3.006 | 0 | 0 | 0 | 0 | 0 | 0 | 0 | 0 | 0 | 0 | 0 | 0 | 2023-04-03 22:01:23 | 0 | 0 | 0 | 0 | Close
503 | 1 | 1 | Rest | 04:11:00 | 04:11:00 | 0 | 3.0061 | 0 | 0 | 0 | 0 | 0 | 0 | 0 | 0 | 0 | 0 | 0 | 0 | 2023-04-03 22:01:53 | 0 | 0 | 0 | 0 | Close
504 | 1 | 1 | Rest | 04:11:30 | 04:11:30 | 0 | 3.0061 | 0 | 0 | 0 | 0 | 0 | 0 | 0 | 0 | 0 | 0 | 0 | 0 | 2023-04-03 22:02:23 | 0 | 0 | 0 | 0 | Close
505 | 1 | 1 | Rest | 04:12:00 | 04:12:00 | 0 | 3.0061 | 0 | 0 | 0 | 0 | 0 | 0 | 0 | 0 | 0 | 0 | 0 | 0 | 2023-04-03 22:02:53 | 0 | 0 | 0 | 0 | Close
506 | 1 | 1 | Rest | 04:12:30 | 04:12:30 | 0 | 3.0062 | 0 | 0 | 0 | 0 | 0 | 0 | 0 | 0 | 0 | 0 | 0 | 0 | 2023-04-03 22:03:23 | 0 | 0 | 0 | 0 | Close
507 | 1 | 1 | Rest | 04:13:00 | 04:13:00 | 0 | 3.0062 | 0 | 0 | 0 | 0 | 0 | 0 | 0 | 0 | 0 | 0 | 0 | 0 | 2023-04-03 22:03:53 | 0 | 0 | 0 | 0 | Close
508 | 1 | 1 | Rest | 04:13:30 | 04:13:30 | 0 | 3.0063 | 0 | 0 | 0 | 0 | 0 | 0 | 0 | 0 | 0 | 0 | 0 | 0 | 2023-04-03 22:04:23 | 0 | 0 | 0 | 0 | Close
509 | 1 | 1 | Rest | 04:14:00 | 04:14:00 | 0 | 3.0063 | 0 | 0 | 0 | 0 | 0 | 0 | 0 | 0 | 0 | 0 | 0 | 0 | 2023-04-03 22:04:53 | 0 | 0 | 0 | 0 | Close
510 | 1 | 1 | Rest | 04:14:30 | 04:14:30 | 0 | 3.0062 | 0 | 0 | 0 | 0 | 0 | 0 | 0 | 0 | 0 | 0 | 0 | 0 | 2023-04-03 22:05:23 | 0 | 0 | 0 | 0 | Close
511 | 1 | 1 | Rest | 04:15:00 | 04:15:00 | 0 | 3.0062 | 0 | 0 | 0 | 0 | 0 | 0 | 0 | 0 | 0 | 0 | 0 | 0 | 2023-04-03 22:05:53 | 0 | 0 | 0 | 0 | Close
512 | 1 | 1 | Rest | 04:15:30 | 04:15:30 | 0 | 3.0062 | 0 | 0 | 0 | 0 | 0 | 0 | 0 | 0 | 0 | 0 | 0 | 0 | 2023-04-03 22:06:23 | 0 | 0 | 0 | 0 | Close
513 | 1 | 1 | Rest | 04:16:00 | 04:16:00 | 0 | 3.0062 | 0 | 0 | 0 | 0 | 0 | 0 | 0 | 0 | 0 | 0 | 0 | 0 | 2023-04-03 22:06:53 | 0 | 0 | 0 | 0 | Close
514 | 1 | 1 | Rest | 04:16:30 | 04:16:30 | 0 | 3.0062 | 0 | 0 | 0 | 0 | 0 | 0 | 0 | 0 | 0 | 0 | 0 | 0 | 2023-04-03 22:07:23 | 0 | 0 | 0 | 0 | Close
515 | 1 | 1 | Rest | 04:17:00 | 04:17:00 | 0 | 3.0062 | 0 | 0 | 0 | 0 | 0 | 0 | 0 | 0 | 0 | 0 | 0 | 0 | 2023-04-03 22:07:53 | 0 | 0 | 0 | 0 | Close
516 | 1 | 1 | Rest | 04:17:30 | 04:17:30 | 0 | 3.0064 | 0 | 0 | 0 | 0 | 0 | 0 | 0 | 0 | 0 | 0 | 0 | 0 | 2023-04-03 22:08:23 | 0 | 0 | 0 | 0 | Close
517 | 1 | 1 | Rest | 04:18:00 | 04:18:00 | 0 | 3.0063 | 0 | 0 | 0 | 0 | 0 | 0 | 0 | 0 | 0 | 0 | 0 | 0 | 2023-04-03 22:08:53 | 0 | 0 | 0 | 0 | Close
518 | 1 | 1 | Rest | 04:18:30 | 04:18:30 | 0 | 3.0064 | 0 | 0 | 0 | 0 | 0 | 0 | 0 | 0 | 0 | 0 | 0 | 0 | 2023-04-03 22:09:23 | 0 | 0 | 0 | 0 | Close
519 | 1 | 1 | Rest | 04:19:00 | 04:19:00 | 0 | 3.0065 | 0 | 0 | 0 | 0 | 0 | 0 | 0 | 0 | 0 | 0 | 0 | 0 | 2023-04-03 22:09:53 | 0 | 0 | 0 | 0 | Close
520 | 1 | 1 | Rest | 04:19:30 | 04:19:30 | 0 | 3.0064 | 0 | 0 | 0 | 0 | 0 | 0 | 0 | 0 | 0 | 0 | 0 | 0 | 2023-04-03 22:10:23 | 0 | 0 | 0 | 0 | Close
521 | 1 | 1 | Rest | 04:20:00 | 04:20:00 | 0 | 3.0064 | 0 | 0 | 0 | 0 | 0 | 0 | 0 | 0 | 0 | 0 | 0 | 0 | 2023-04-03 22:10:53 | 0 | 0 | 0 | 0 | Close
522 | 1 | 1 | Rest | 04:20:30 | 04:20:30 | 0 | 3.0063 | 0 | 0 | 0 | 0 | 0 | 0 | 0 | 0 | 0 | 0 | 0 | 0 | 2023-04-03 22:11:23 | 0 | 0 | 0 | 0 | Close
523 | 1 | 1 | Rest | 04:21:00 | 04:21:00 | 0 | 3.0063 | 0 | 0 | 0 | 0 | 0 | 0 | 0 | 0 | 0 | 0 | 0 | 0 | 2023-04-03 22:11:53 | 0 | 0 | 0 | 0 | Close
524 | 1 | 1 | Rest | 04:21:30 | 04:21:30 | 0 | 3.0062 | 0 | 0 | 0 | 0 | 0 | 0 | 0 | 0 | 0 | 0 | 0 | 0 | 2023-04-03 22:12:23 | 0 | 0 | 0 | 0 | Close
525 | 1 | 1 | Rest | 04:22:00 | 04:22:00 | 0 | 3.0062 | 0 | 0 | 0 | 0 | 0 | 0 | 0 | 0 | 0 | 0 | 0 | 0 | 2023-04-03 22:12:53 | 0 | 0 | 0 | 0 | Close
526 | 1 | 1 | Rest | 04:22:30 | 04:22:30 | 0 | 3.0064 | 0 | 0 | 0 | 0 | 0 | 0 | 0 | 0 | 0 | 0 | 0 | 0 | 2023-04-03 22:13:23 | 0 | 0 | 0 | 0 | Close
527 | 1 | 1 | Rest | 04:23:00 | 04:23:00 | 0 | 3.0064 | 0 | 0 | 0 | 0 | 0 | 0 | 0 | 0 | 0 | 0 | 0 | 0 | 2023-04-03 22:13:53 | 0 | 0 | 0 | 0 | Close
528 | 1 | 1 | Rest | 04:23:30 | 04:23:30 | 0 | 3.0065 | 0 | 0 | 0 | 0 | 0 | 0 | 0 | 0 | 0 | 0 | 0 | 0 | 2023-04-03 22:14:23 | 0 | 0 | 0 | 0 | Close
529 | 1 | 1 | Rest | 04:24:00 | 04:24:00 | 0 | 3.0066 | 0 | 0 | 0 | 0 | 0 | 0 | 0 | 0 | 0 | 0 | 0 | 0 | 2023-04-03 22:14:53 | 0 | 0 | 0 | 0 | Close
530 | 1 | 1 | Rest | 04:24:30 | 04:24:30 | 0 | 3.0065 | 0 | 0 | 0 | 0 | 0 | 0 | 0 | 0 | 0 | 0 | 0 | 0 | 2023-04-03 22:15:23 | 0 | 0 | 0 | 0 | Close
531 | 1 | 1 | Rest | 04:25:00 | 04:25:00 | 0 | 3.0065 | 0 | 0 | 0 | 0 | 0 | 0 | 0 | 0 | 0 | 0 | 0 | 0 | 2023-04-03 22:15:53 | 0 | 0 | 0 | 0 | Close
532 | 1 | 1 | Rest | 04:25:30 | 04:25:30 | 0 | 3.0064 | 0 | 0 | 0 | 0 | 0 | 0 | 0 | 0 | 0 | 0 | 0 | 0 | 2023-04-03 22:16:23 | 0 | 0 | 0 | 0 | Close
533 | 1 | 1 | Rest | 04:26:00 | 04:26:00 | 0 | 3.0063 | 0 | 0 | 0 | 0 | 0 | 0 | 0 | 0 | 0 | 0 | 0 | 0 | 2023-04-03 22:16:53 | 0 | 0 | 0 | 0 | Close
534 | 1 | 1 | Rest | 04:26:30 | 04:26:30 | 0 | 3.0064 | 0 | 0 | 0 | 0 | 0 | 0 | 0 | 0 | 0 | 0 | 0 | 0 | 2023-04-03 22:17:23 | 0 | 0 | 0 | 0 | Close
535 | 1 | 1 | Rest | 04:27:00 | 04:27:00 | 0 | 3.0064 | 0 | 0 | 0 | 0 | 0 | 0 | 0 | 0 | 0 | 0 | 0 | 0 | 2023-04-03 22:17:53 | 0 | 0 | 0 | 0 | Close
536 | 1 | 1 | Rest | 04:27:30 | 04:27:30 | 0 | 3.0064 | 0 | 0 | 0 | 0 | 0 | 0 | 0 | 0 | 0 | 0 | 0 | 0 | 2023-04-03 22:18:23 | 0 | 0 | 0 | 0 | Close
537 | 1 | 1 | Rest | 04:28:00 | 04:28:00 | 0 | 3.0064 | 0 | 0 | 0 | 0 | 0 | 0 | 0 | 0 | 0 | 0 | 0 | 0 | 2023-04-03 22:18:53 | 0 | 0 | 0 | 0 | Close
538 | 1 | 1 | Rest | 04:28:30 | 04:28:30 | 0 | 3.0065 | 0 | 0 | 0 | 0 | 0 | 0 | 0 | 0 | 0 | 0 | 0 | 0 | 2023-04-03 22:19:23 | 0 | 0 | 0 | 0 | Close
539 | 1 | 1 | Rest | 04:29:00 | 04:29:00 | 0 | 3.0066 | 0 | 0 | 0 | 0 | 0 | 0 | 0 | 0 | 0 | 0 | 0 | 0 | 2023-04-03 22:19:53 | 0 | 0 | 0 | 0 | Close
540 | 1 | 1 | Rest | 04:29:30 | 04:29:30 | 0 | 3.0066 | 0 | 0 | 0 | 0 | 0 | 0 | 0 | 0 | 0 | 0 | 0 | 0 | 2023-04-03 22:20:23 | 0 | 0 | 0 | 0 | Close
541 | 1 | 1 | Rest | 04:30:00 | 04:30:00 | 0 | 3.0066 | 0 | 0 | 0 | 0 | 0 | 0 | 0 | 0 | 0 | 0 | 0 | 0 | 2023-04-03 22:20:53 | 0 | 0 | 0 | 0 | Close
542 | 1 | 1 | Rest | 04:30:30 | 04:30:30 | 0 | 3.0066 | 0 | 0 | 0 | 0 | 0 | 0 | 0 | 0 | 0 | 0 | 0 | 0 | 2023-04-03 22:21:23 | 0 | 0 | 0 | 0 | Close
543 | 1 | 1 | Rest | 04:31:00 | 04:31:00 | 0 | 3.0066 | 0 | 0 | 0 | 0 | 0 | 0 | 0 | 0 | 0 | 0 | 0 | 0 | 2023-04-03 22:21:53 | 0 | 0 | 0 | 0 | Close
544 | 1 | 1 | Rest | 04:31:30 | 04:31:30 | 0 | 3.0065 | 0 | 0 | 0 | 0 | 0 | 0 | 0 | 0 | 0 | 0 | 0 | 0 | 2023-04-03 22:22:23 | 0 | 0 | 0 | 0 | Close
545 | 1 | 1 | Rest | 04:32:00 | 04:32:00 | 0 | 3.0064 | 0 | 0 | 0 | 0 | 0 | 0 | 0 | 0 | 0 | 0 | 0 | 0 | 2023-04-03 22:22:53 | 0 | 0 | 0 | 0 | Close
546 | 1 | 1 | Rest | 04:32:30 | 04:32:30 | 0 | 3.0065 | 0 | 0 | 0 | 0 | 0 | 0 | 0 | 0 | 0 | 0 | 0 | 0 | 2023-04-03 22:23:23 | 0 | 0 | 0 | 0 | Close
547 | 1 | 1 | Rest | 04:33:00 | 04:33:00 | 0 | 3.0064 | 0 | 0 | 0 | 0 | 0 | 0 | 0 | 0 | 0 | 0 | 0 | 0 | 2023-04-03 22:23:53 | 0 | 0 | 0 | 0 | Close
548 | 1 | 1 | Rest | 04:33:30 | 04:33:30 | 0 | 3.0064 | 0 | 0 | 0 | 0 | 0 | 0 | 0 | 0 | 0 | 0 | 0 | 0 | 2023-04-03 22:24:23 | 0 | 0 | 0 | 0 | Close
549 | 1 | 1 | Rest | 04:34:00 | 04:34:00 | 0 | 3.0066 | 0 | 0 | 0 | 0 | 0 | 0 | 0 | 0 | 0 | 0 | 0 | 0 | 2023-04-03 22:24:53 | 0 | 0 | 0 | 0 | Close
550 | 1 | 1 | Rest | 04:34:30 | 04:34:30 | 0 | 3.0066 | 0 | 0 | 0 | 0 | 0 | 0 | 0 | 0 | 0 | 0 | 0 | 0 | 2023-04-03 22:25:23 | 0 | 0 | 0 | 0 | Close
551 | 1 | 1 | Rest | 04:35:00 | 04:35:00 | 0 | 3.0066 | 0 | 0 | 0 | 0 | 0 | 0 | 0 | 0 | 0 | 0 | 0 | 0 | 2023-04-03 22:25:53 | 0 | 0 | 0 | 0 | Close
552 | 1 | 1 | Rest | 04:35:30 | 04:35:30 | 0 | 3.0068 | 0 | 0 | 0 | 0 | 0 | 0 | 0 | 0 | 0 | 0 | 0 | 0 | 2023-04-03 22:26:23 | 0 | 0 | 0 | 0 | Close
553 | 1 | 1 | Rest | 04:36:00 | 04:36:00 | 0 | 3.0067 | 0 | 0 | 0 | 0 | 0 | 0 | 0 | 0 | 0 | 0 | 0 | 0 | 2023-04-03 22:26:53 | 0 | 0 | 0 | 0 | Close
554 | 1 | 1 | Rest | 04:36:30 | 04:36:30 | 0 | 3.0067 | 0 | 0 | 0 | 0 | 0 | 0 | 0 | 0 | 0 | 0 | 0 | 0 | 2023-04-03 22:27:23 | 0 | 0 | 0 | 0 | Close
555 | 1 | 1 | Rest | 04:37:00 | 04:37:00 | 0 | 3.0066 | 0 | 0 | 0 | 0 | 0 | 0 | 0 | 0 | 0 | 0 | 0 | 0 | 2023-04-03 22:27:53 | 0 | 0 | 0 | 0 | Close
556 | 1 | 1 | Rest | 04:37:30 | 04:37:30 | 0 | 3.0067 | 0 | 0 | 0 | 0 | 0 | 0 | 0 | 0 | 0 | 0 | 0 | 0 | 2023-04-03 22:28:23 | 0 | 0 | 0 | 0 | Close
557 | 1 | 1 | Rest | 04:38:00 | 04:38:00 | 0 | 3.0066 | 0 | 0 | 0 | 0 | 0 | 0 | 0 | 0 | 0 | 0 | 0 | 0 | 2023-04-03 22:28:53 | 0 | 0 | 0 | 0 | Close
558 | 1 | 1 | Rest | 04:38:30 | 04:38:30 | 0 | 3.0066 | 0 | 0 | 0 | 0 | 0 | 0 | 0 | 0 | 0 | 0 | 0 | 0 | 2023-04-03 22:29:23 | 0 | 0 | 0 | 0 | Close
559 | 1 | 1 | Rest | 04:39:00 | 04:39:00 | 0 | 3.0067 | 0 | 0 | 0 | 0 | 0 | 0 | 0 | 0 | 0 | 0 | 0 | 0 | 2023-04-03 22:29:53 | 0 | 0 | 0 | 0 | Close
560 | 1 | 1 | Rest | 04:39:30 | 04:39:30 | 0 | 3.0068 | 0 | 0 | 0 | 0 | 0 | 0 | 0 | 0 | 0 | 0 | 0 | 0 | 2023-04-03 22:30:23 | 0 | 0 | 0 | 0 | Close
561 | 1 | 1 | Rest | 04:40:00 | 04:40:00 | 0 | 3.0069 | 0 | 0 | 0 | 0 | 0 | 0 | 0 | 0 | 0 | 0 | 0 | 0 | 2023-04-03 22:30:53 | 0 | 0 | 0 | 0 | Close
562 | 1 | 1 | Rest | 04:40:30 | 04:40:30 | 0 | 3.0068 | 0 | 0 | 0 | 0 | 0 | 0 | 0 | 0 | 0 | 0 | 0 | 0 | 2023-04-03 22:31:23 | 0 | 0 | 0 | 0 | Close
563 | 1 | 1 | Rest | 04:41:00 | 04:41:00 | 0 | 3.0068 | 0 | 0 | 0 | 0 | 0 | 0 | 0 | 0 | 0 | 0 | 0 | 0 | 2023-04-03 22:31:53 | 0 | 0 | 0 | 0 | Close
564 | 1 | 1 | Rest | 04:41:30 | 04:41:30 | 0 | 3.0069 | 0 | 0 | 0 | 0 | 0 | 0 | 0 | 0 | 0 | 0 | 0 | 0 | 2023-04-03 22:32:23 | 0 | 0 | 0 | 0 | Close
565 | 1 | 1 | Rest | 04:42:00 | 04:42:00 | 0 | 3.0068 | 0 | 0 | 0 | 0 | 0 | 0 | 0 | 0 | 0 | 0 | 0 | 0 | 2023-04-03 22:32:53 | 0 | 0 | 0 | 0 | Close
566 | 1 | 1 | Rest | 04:42:30 | 04:42:30 | 0 | 3.0068 | 0 | 0 | 0 | 0 | 0 | 0 | 0 | 0 | 0 | 0 | 0 | 0 | 2023-04-03 22:33:23 | 0 | 0 | 0 | 0 | Close
567 | 1 | 1 | Rest | 04:43:00 | 04:43:00 | 0 | 3.0067 | 0 | 0 | 0 | 0 | 0 | 0 | 0 | 0 | 0 | 0 | 0 | 0 | 2023-04-03 22:33:53 | 0 | 0 | 0 | 0 | Close
568 | 1 | 1 | Rest | 04:43:30 | 04:43:30 | 0 | 3.0067 | 0 | 0 | 0 | 0 | 0 | 0 | 0 | 0 | 0 | 0 | 0 | 0 | 2023-04-03 22:34:23 | 0 | 0 | 0 | 0 | Close
569 | 1 | 1 | Rest | 04:44:00 | 04:44:00 | 0 | 3.0067 | 0 | 0 | 0 | 0 | 0 | 0 | 0 | 0 | 0 | 0 | 0 | 0 | 2023-04-03 22:34:53 | 0 | 0 | 0 | 0 | Close
570 | 1 | 1 | Rest | 04:44:30 | 04:44:30 | 0 | 3.0068 | 0 | 0 | 0 | 0 | 0 | 0 | 0 | 0 | 0 | 0 | 0 | 0 | 2023-04-03 22:35:23 | 0 | 0 | 0 | 0 | Close
571 | 1 | 1 | Rest | 04:45:00 | 04:45:00 | 0 | 3.0068 | 0 | 0 | 0 | 0 | 0 | 0 | 0 | 0 | 0 | 0 | 0 | 0 | 2023-04-03 22:35:53 | 0 | 0 | 0 | 0 | Close
572 | 1 | 1 | Rest | 04:45:30 | 04:45:30 | 0 | 3.0068 | 0 | 0 | 0 | 0 | 0 | 0 | 0 | 0 | 0 | 0 | 0 | 0 | 2023-04-03 22:36:23 | 0 | 0 | 0 | 0 | Close
573 | 1 | 1 | Rest | 04:46:00 | 04:46:00 | 0 | 3.0069 | 0 | 0 | 0 | 0 | 0 | 0 | 0 | 0 | 0 | 0 | 0 | 0 | 2023-04-03 22:36:53 | 0 | 0 | 0 | 0 | Close
574 | 1 | 1 | Rest | 04:46:30 | 04:46:30 | 0 | 3.007 | 0 | 0 | 0 | 0 | 0 | 0 | 0 | 0 | 0 | 0 | 0 | 0 | 2023-04-03 22:37:23 | 0 | 0 | 0 | 0 | Close
575 | 1 | 1 | Rest | 04:47:00 | 04:47:00 | 0 | 3.007 | 0 | 0 | 0 | 0 | 0 | 0 | 0 | 0 | 0 | 0 | 0 | 0 | 2023-04-03 22:37:53 | 0 | 0 | 0 | 0 | Close
576 | 1 | 1 | Rest | 04:47:30 | 04:47:30 | 0 | 3.0069 | 0 | 0 | 0 | 0 | 0 | 0 | 0 | 0 | 0 | 0 | 0 | 0 | 2023-04-03 22:38:23 | 0 | 0 | 0 | 0 | Close
577 | 1 | 1 | Rest | 04:48:00 | 04:48:00 | 0 | 3.0069 | 0 | 0 | 0 | 0 | 0 | 0 | 0 | 0 | 0 | 0 | 0 | 0 | 2023-04-03 22:38:53 | 0 | 0 | 0 | 0 | Close
578 | 1 | 1 | Rest | 04:48:30 | 04:48:30 | 0 | 3.0068 | 0 | 0 | 0 | 0 | 0 | 0 | 0 | 0 | 0 | 0 | 0 | 0 | 2023-04-03 22:39:23 | 0 | 0 | 0 | 0 | Close
579 | 1 | 1 | Rest | 04:49:00 | 04:49:00 | 0 | 3.0068 | 0 | 0 | 0 | 0 | 0 | 0 | 0 | 0 | 0 | 0 | 0 | 0 | 2023-04-03 22:39:53 | 0 | 0 | 0 | 0 | Close
580 | 1 | 1 | Rest | 04:49:30 | 04:49:30 | 0 | 3.0068 | 0 | 0 | 0 | 0 | 0 | 0 | 0 | 0 | 0 | 0 | 0 | 0 | 2023-04-03 22:40:23 | 0 | 0 | 0 | 0 | Close
581 | 1 | 1 | Rest | 04:50:00 | 04:50:00 | 0 | 3.0068 | 0 | 0 | 0 | 0 | 0 | 0 | 0 | 0 | 0 | 0 | 0 | 0 | 2023-04-03 22:40:53 | 0 | 0 | 0 | 0 | Close
582 | 1 | 1 | Rest | 04:50:30 | 04:50:30 | 0 | 3.0068 | 0 | 0 | 0 | 0 | 0 | 0 | 0 | 0 | 0 | 0 | 0 | 0 | 2023-04-03 22:41:23 | 0 | 0 | 0 | 0 | Close
583 | 1 | 1 | Rest | 04:51:00 | 04:51:00 | 0 | 3.0069 | 0 | 0 | 0 | 0 | 0 | 0 | 0 | 0 | 0 | 0 | 0 | 0 | 2023-04-03 22:41:53 | 0 | 0 | 0 | 0 | Close
584 | 1 | 1 | Rest | 04:51:30 | 04:51:30 | 0 | 3.007 | 0 | 0 | 0 | 0 | 0 | 0 | 0 | 0 | 0 | 0 | 0 | 0 | 2023-04-03 22:42:23 | 0 | 0 | 0 | 0 | Close
585 | 1 | 1 | Rest | 04:52:00 | 04:52:00 | 0 | 3.007 | 0 | 0 | 0 | 0 | 0 | 0 | 0 | 0 | 0 | 0 | 0 | 0 | 2023-04-03 22:42:53 | 0 | 0 | 0 | 0 | Close
586 | 1 | 1 | Rest | 04:52:30 | 04:52:30 | 0 | 3.007 | 0 | 0 | 0 | 0 | 0 | 0 | 0 | 0 | 0 | 0 | 0 | 0 | 2023-04-03 22:43:23 | 0 | 0 | 0 | 0 | Close
587 | 1 | 1 | Rest | 04:53:00 | 04:53:00 | 0 | 3.007 | 0 | 0 | 0 | 0 | 0 | 0 | 0 | 0 | 0 | 0 | 0 | 0 | 2023-04-03 22:43:53 | 0 | 0 | 0 | 0 | Close
588 | 1 | 1 | Rest | 04:53:30 | 04:53:30 | 0 | 3.007 | 0 | 0 | 0 | 0 | 0 | 0 | 0 | 0 | 0 | 0 | 0 | 0 | 2023-04-03 22:44:23 | 0 | 0 | 0 | 0 | Close
589 | 1 | 1 | Rest | 04:54:00 | 04:54:00 | 0 | 3.0069 | 0 | 0 | 0 | 0 | 0 | 0 | 0 | 0 | 0 | 0 | 0 | 0 | 2023-04-03 22:44:53 | 0 | 0 | 0 | 0 | Close
590 | 1 | 1 | Rest | 04:54:30 | 04:54:30 | 0 | 3.0069 | 0 | 0 | 0 | 0 | 0 | 0 | 0 | 0 | 0 | 0 | 0 | 0 | 2023-04-03 22:45:23 | 0 | 0 | 0 | 0 | Close
591 | 1 | 1 | Rest | 04:55:00 | 04:55:00 | 0 | 3.0069 | 0 | 0 | 0 | 0 | 0 | 0 | 0 | 0 | 0 | 0 | 0 | 0 | 2023-04-03 22:45:53 | 0 | 0 | 0 | 0 | Close
592 | 1 | 1 | Rest | 04:55:30 | 04:55:30 | 0 | 3.0069 | 0 | 0 | 0 | 0 | 0 | 0 | 0 | 0 | 0 | 0 | 0 | 0 | 2023-04-03 22:46:23 | 0 | 0 | 0 | 0 | Close
593 | 1 | 1 | Rest | 04:56:00 | 04:56:00 | 0 | 3.0069 | 0 | 0 | 0 | 0 | 0 | 0 | 0 | 0 | 0 | 0 | 0 | 0 | 2023-04-03 22:46:53 | 0 | 0 | 0 | 0 | Close
594 | 1 | 1 | Rest | 04:56:30 | 04:56:30 | 0 | 3.0069 | 0 | 0 | 0 | 0 | 0 | 0 | 0 | 0 | 0 | 0 | 0 | 0 | 2023-04-03 22:47:23 | 0 | 0 | 0 | 0 | Close
595 | 1 | 1 | Rest | 04:57:00 | 04:57:00 | 0 | 3.0071 | 0 | 0 | 0 | 0 | 0 | 0 | 0 | 0 | 0 | 0 | 0 | 0 | 2023-04-03 22:47:53 | 0 | 0 | 0 | 0 | Close
596 | 1 | 1 | Rest | 04:57:30 | 04:57:30 | 0 | 3.007 | 0 | 0 | 0 | 0 | 0 | 0 | 0 | 0 | 0 | 0 | 0 | 0 | 2023-04-03 22:48:23 | 0 | 0 | 0 | 0 | Close
597 | 1 | 1 | Rest | 04:58:00 | 04:58:00 | 0 | 3.0071 | 0 | 0 | 0 | 0 | 0 | 0 | 0 | 0 | 0 | 0 | 0 | 0 | 2023-04-03 22:48:53 | 0 | 0 | 0 | 0 | Close
598 | 1 | 1 | Rest | 04:58:30 | 04:58:30 | 0 | 3.0071 | 0 | 0 | 0 | 0 | 0 | 0 | 0 | 0 | 0 | 0 | 0 | 0 | 2023-04-03 22:49:23 | 0 | 0 | 0 | 0 | Close
599 | 1 | 1 | Rest | 04:59:00 | 04:59:00 | 0 | 3.007 | 0 | 0 | 0 | 0 | 0 | 0 | 0 | 0 | 0 | 0 | 0 | 0 | 2023-04-03 22:49:53 | 0 | 0 | 0 | 0 | Close
600 | 1 | 1 | Rest | 04:59:30 | 04:59:30 | 0 | 3.0071 | 0 | 0 | 0 | 0 | 0 | 0 | 0 | 0 | 0 | 0 | 0 | 0 | 2023-04-03 22:50:23 | 0 | 0 | 0 | 0 | Close
601 | 1 | 1 | Rest | 05:00:00 | 05:00:00 | 0 | 3.0071 | 0 | 0 | 0 | 0 | 0 | 0 | 0 | 0 | 0 | 0 | 0 | 0 | 2023-04-03 22:50:53 | 0 | 0 | 0 | 0 | Close
602 | 1 | 1 | Rest | 05:00:30 | 05:00:30 | 0 | 3.007 | 0 | 0 | 0 | 0 | 0 | 0 | 0 | 0 | 0 | 0 | 0 | 0 | 2023-04-03 22:51:23 | 0 | 0 | 0 | 0 | Close
603 | 1 | 1 | Rest | 05:01:00 | 05:01:00 | 0 | 3.007 | 0 | 0 | 0 | 0 | 0 | 0 | 0 | 0 | 0 | 0 | 0 | 0 | 2023-04-03 22:51:53 | 0 | 0 | 0 | 0 | Close
604 | 1 | 1 | Rest | 05:01:30 | 05:01:30 | 0 | 3.0071 | 0 | 0 | 0 | 0 | 0 | 0 | 0 | 0 | 0 | 0 | 0 | 0 | 2023-04-03 22:52:23 | 0 | 0 | 0 | 0 | Close
605 | 1 | 1 | Rest | 05:02:00 | 05:02:00 | 0 | 3.0071 | 0 | 0 | 0 | 0 | 0 | 0 | 0 | 0 | 0 | 0 | 0 | 0 | 2023-04-03 22:52:53 | 0 | 0 | 0 | 0 | Close
606 | 1 | 1 | Rest | 05:02:30 | 05:02:30 | 0 | 3.0072 | 0 | 0 | 0 | 0 | 0 | 0 | 0 | 0 | 0 | 0 | 0 | 0 | 2023-04-03 22:53:23 | 0 | 0 | 0 | 0 | Close
607 | 1 | 1 | Rest | 05:03:00 | 05:03:00 | 0 | 3.0073 | 0 | 0 | 0 | 0 | 0 | 0 | 0 | 0 | 0 | 0 | 0 | 0 | 2023-04-03 22:53:53 | 0 | 0 | 0 | 0 | Close
608 | 1 | 1 | Rest | 05:03:30 | 05:03:30 | 0 | 3.0073 | 0 | 0 | 0 | 0 | 0 | 0 | 0 | 0 | 0 | 0 | 0 | 0 | 2023-04-03 22:54:23 | 0 | 0 | 0 | 0 | Close
609 | 1 | 1 | Rest | 05:04:00 | 05:04:00 | 0 | 3.0073 | 0 | 0 | 0 | 0 | 0 | 0 | 0 | 0 | 0 | 0 | 0 | 0 | 2023-04-03 22:54:53 | 0 | 0 | 0 | 0 | Close
610 | 1 | 1 | Rest | 05:04:30 | 05:04:30 | 0 | 3.0072 | 0 | 0 | 0 | 0 | 0 | 0 | 0 | 0 | 0 | 0 | 0 | 0 | 2023-04-03 22:55:23 | 0 | 0 | 0 | 0 | Close
611 | 1 | 1 | Rest | 05:05:00 | 05:05:00 | 0 | 3.0072 | 0 | 0 | 0 | 0 | 0 | 0 | 0 | 0 | 0 | 0 | 0 | 0 | 2023-04-03 22:55:53 | 0 | 0 | 0 | 0 | Close
612 | 1 | 1 | Rest | 05:05:30 | 05:05:30 | 0 | 3.007 | 0 | 0 | 0 | 0 | 0 | 0 | 0 | 0 | 0 | 0 | 0 | 0 | 2023-04-03 22:56:23 | 0 | 0 | 0 | 0 | Close
613 | 1 | 1 | Rest | 05:06:00 | 05:06:00 | 0 | 3.0071 | 0 | 0 | 0 | 0 | 0 | 0 | 0 | 0 | 0 | 0 | 0 | 0 | 2023-04-03 22:56:53 | 0 | 0 | 0 | 0 | Close
614 | 1 | 1 | Rest | 05:06:30 | 05:06:30 | 0 | 3.0071 | 0 | 0 | 0 | 0 | 0 | 0 | 0 | 0 | 0 | 0 | 0 | 0 | 2023-04-03 22:57:23 | 0 | 0 | 0 | 0 | Close
615 | 1 | 1 | Rest | 05:07:00 | 05:07:00 | 0 | 3.0072 | 0 | 0 | 0 | 0 | 0 | 0 | 0 | 0 | 0 | 0 | 0 | 0 | 2023-04-03 22:57:53 | 0 | 0 | 0 | 0 | Close
616 | 1 | 1 | Rest | 05:07:30 | 05:07:30 | 0 | 3.0072 | 0 | 0 | 0 | 0 | 0 | 0 | 0 | 0 | 0 | 0 | 0 | 0 | 2023-04-03 22:58:23 | 0 | 0 | 0 | 0 | Close
617 | 1 | 1 | Rest | 05:08:00 | 05:08:00 | 0 | 3.0072 | 0 | 0 | 0 | 0 | 0 | 0 | 0 | 0 | 0 | 0 | 0 | 0 | 2023-04-03 22:58:53 | 0 | 0 | 0 | 0 | Close
618 | 1 | 1 | Rest | 05:08:30 | 05:08:30 | 0 | 3.0074 | 0 | 0 | 0 | 0 | 0 | 0 | 0 | 0 | 0 | 0 | 0 | 0 | 2023-04-03 22:59:23 | 0 | 0 | 0 | 0 | Close
619 | 1 | 1 | Rest | 05:09:00 | 05:09:00 | 0 | 3.0074 | 0 | 0 | 0 | 0 | 0 | 0 | 0 | 0 | 0 | 0 | 0 | 0 | 2023-04-03 22:59:53 | 0 | 0 | 0 | 0 | Close
620 | 1 | 1 | Rest | 05:09:30 | 05:09:30 | 0 | 3.0074 | 0 | 0 | 0 | 0 | 0 | 0 | 0 | 0 | 0 | 0 | 0 | 0 | 2023-04-03 23:00:23 | 0 | 0 | 0 | 0 | Close
621 | 1 | 1 | Rest | 05:10:00 | 05:10:00 | 0 | 3.0073 | 0 | 0 | 0 | 0 | 0 | 0 | 0 | 0 | 0 | 0 | 0 | 0 | 2023-04-03 23:00:53 | 0 | 0 | 0 | 0 | Close
622 | 1 | 1 | Rest | 05:10:30 | 05:10:30 | 0 | 3.0072 | 0 | 0 | 0 | 0 | 0 | 0 | 0 | 0 | 0 | 0 | 0 | 0 | 2023-04-03 23:01:23 | 0 | 0 | 0 | 0 | Close
623 | 1 | 1 | Rest | 05:11:00 | 05:11:00 | 0 | 3.0071 | 0 | 0 | 0 | 0 | 0 | 0 | 0 | 0 | 0 | 0 | 0 | 0 | 2023-04-03 23:01:53 | 0 | 0 | 0 | 0 | Close
624 | 1 | 1 | Rest | 05:11:30 | 05:11:30 | 0 | 3.0072 | 0 | 0 | 0 | 0 | 0 | 0 | 0 | 0 | 0 | 0 | 0 | 0 | 2023-04-03 23:02:23 | 0 | 0 | 0 | 0 | Close
625 | 1 | 1 | Rest | 05:12:00 | 05:12:00 | 0 | 3.0072 | 0 | 0 | 0 | 0 | 0 | 0 | 0 | 0 | 0 | 0 | 0 | 0 | 2023-04-03 23:02:53 | 0 | 0 | 0 | 0 | Close
626 | 1 | 1 | Rest | 05:12:30 | 05:12:30 | 0 | 3.0073 | 0 | 0 | 0 | 0 | 0 | 0 | 0 | 0 | 0 | 0 | 0 | 0 | 2023-04-03 23:03:23 | 0 | 0 | 0 | 0 | Close
627 | 1 | 1 | Rest | 05:13:00 | 05:13:00 | 0 | 3.0073 | 0 | 0 | 0 | 0 | 0 | 0 | 0 | 0 | 0 | 0 | 0 | 0 | 2023-04-03 23:03:53 | 0 | 0 | 0 | 0 | Close
628 | 1 | 1 | Rest | 05:13:30 | 05:13:30 | 0 | 3.0073 | 0 | 0 | 0 | 0 | 0 | 0 | 0 | 0 | 0 | 0 | 0 | 0 | 2023-04-03 23:04:23 | 0 | 0 | 0 | 0 | Close
629 | 1 | 1 | Rest | 05:14:00 | 05:14:00 | 0 | 3.0074 | 0 | 0 | 0 | 0 | 0 | 0 | 0 | 0 | 0 | 0 | 0 | 0 | 2023-04-03 23:04:53 | 0 | 0 | 0 | 0 | Close
630 | 1 | 1 | Rest | 05:14:30 | 05:14:30 | 0 | 3.0074 | 0 | 0 | 0 | 0 | 0 | 0 | 0 | 0 | 0 | 0 | 0 | 0 | 2023-04-03 23:05:23 | 0 | 0 | 0 | 0 | Close
631 | 1 | 1 | Rest | 05:15:00 | 05:15:00 | 0 | 3.0074 | 0 | 0 | 0 | 0 | 0 | 0 | 0 | 0 | 0 | 0 | 0 | 0 | 2023-04-03 23:05:53 | 0 | 0 | 0 | 0 | Close
632 | 1 | 1 | Rest | 05:15:30 | 05:15:30 | 0 | 3.0073 | 0 | 0 | 0 | 0 | 0 | 0 | 0 | 0 | 0 | 0 | 0 | 0 | 2023-04-03 23:06:23 | 0 | 0 | 0 | 0 | Close
633 | 1 | 1 | Rest | 05:16:00 | 05:16:00 | 0 | 3.0072 | 0 | 0 | 0 | 0 | 0 | 0 | 0 | 0 | 0 | 0 | 0 | 0 | 2023-04-03 23:06:53 | 0 | 0 | 0 | 0 | Close
634 | 1 | 1 | Rest | 05:16:30 | 05:16:30 | 0 | 3.0072 | 0 | 0 | 0 | 0 | 0 | 0 | 0 | 0 | 0 | 0 | 0 | 0 | 2023-04-03 23:07:23 | 0 | 0 | 0 | 0 | Close
635 | 1 | 1 | Rest | 05:17:00 | 05:17:00 | 0 | 3.0071 | 0 | 0 | 0 | 0 | 0 | 0 | 0 | 0 | 0 | 0 | 0 | 0 | 2023-04-03 23:07:53 | 0 | 0 | 0 | 0 | Close
636 | 1 | 1 | Rest | 05:17:30 | 05:17:30 | 0 | 3.0072 | 0 | 0 | 0 | 0 | 0 | 0 | 0 | 0 | 0 | 0 | 0 | 0 | 2023-04-03 23:08:23 | 0 | 0 | 0 | 0 | Close
637 | 1 | 1 | Rest | 05:18:00 | 05:18:00 | 0 | 3.0073 | 0 | 0 | 0 | 0 | 0 | 0 | 0 | 0 | 0 | 0 | 0 | 0 | 2023-04-03 23:08:53 | 0 | 0 | 0 | 0 | Close
638 | 1 | 1 | Rest | 05:18:30 | 05:18:30 | 0 | 3.0072 | 0 | 0 | 0 | 0 | 0 | 0 | 0 | 0 | 0 | 0 | 0 | 0 | 2023-04-03 23:09:23 | 0 | 0 | 0 | 0 | Close
639 | 1 | 1 | Rest | 05:19:00 | 05:19:00 | 0 | 3.0074 | 0 | 0 | 0 | 0 | 0 | 0 | 0 | 0 | 0 | 0 | 0 | 0 | 2023-04-03 23:09:53 | 0 | 0 | 0 | 0 | Close
640 | 1 | 1 | Rest | 05:19:30 | 05:19:30 | 0 | 3.0075 | 0 | 0 | 0 | 0 | 0 | 0 | 0 | 0 | 0 | 0 | 0 | 0 | 2023-04-03 23:10:23 | 0 | 0 | 0 | 0 | Close
641 | 1 | 1 | Rest | 05:20:00 | 05:20:00 | 0 | 3.0074 | 0 | 0 | 0 | 0 | 0 | 0 | 0 | 0 | 0 | 0 | 0 | 0 | 2023-04-03 23:10:53 | 0 | 0 | 0 | 0 | Close
642 | 1 | 1 | Rest | 05:20:30 | 05:20:30 | 0 | 3.0074 | 0 | 0 | 0 | 0 | 0 | 0 | 0 | 0 | 0 | 0 | 0 | 0 | 2023-04-03 23:11:23 | 0 | 0 | 0 | 0 | Close
643 | 1 | 1 | Rest | 05:21:00 | 05:21:00 | 0 | 3.0073 | 0 | 0 | 0 | 0 | 0 | 0 | 0 | 0 | 0 | 0 | 0 | 0 | 2023-04-03 23:11:53 | 0 | 0 | 0 | 0 | Close
644 | 1 | 1 | Rest | 05:21:30 | 05:21:30 | 0 | 3.0073 | 0 | 0 | 0 | 0 | 0 | 0 | 0 | 0 | 0 | 0 | 0 | 0 | 2023-04-03 23:12:23 | 0 | 0 | 0 | 0 | Close
645 | 1 | 1 | Rest | 05:22:00 | 05:22:00 | 0 | 3.0073 | 0 | 0 | 0 | 0 | 0 | 0 | 0 | 0 | 0 | 0 | 0 | 0 | 2023-04-03 23:12:53 | 0 | 0 | 0 | 0 | Close
646 | 1 | 1 | Rest | 05:22:30 | 05:22:30 | 0 | 3.0073 | 0 | 0 | 0 | 0 | 0 | 0 | 0 | 0 | 0 | 0 | 0 | 0 | 2023-04-03 23:13:23 | 0 | 0 | 0 | 0 | Close
647 | 1 | 1 | Rest | 05:23:00 | 05:23:00 | 0 | 3.0073 | 0 | 0 | 0 | 0 | 0 | 0 | 0 | 0 | 0 | 0 | 0 | 0 | 2023-04-03 23:13:53 | 0 | 0 | 0 | 0 | Close
648 | 1 | 1 | Rest | 05:23:30 | 05:23:30 | 0 | 3.0073 | 0 | 0 | 0 | 0 | 0 | 0 | 0 | 0 | 0 | 0 | 0 | 0 | 2023-04-03 23:14:23 | 0 | 0 | 0 | 0 | Close
649 | 1 | 1 | Rest | 05:24:00 | 05:24:00 | 0 | 3.0073 | 0 | 0 | 0 | 0 | 0 | 0 | 0 | 0 | 0 | 0 | 0 | 0 | 2023-04-03 23:14:53 | 0 | 0 | 0 | 0 | Close
650 | 1 | 1 | Rest | 05:24:30 | 05:24:30 | 0 | 3.0075 | 0 | 0 | 0 | 0 | 0 | 0 | 0 | 0 | 0 | 0 | 0 | 0 | 2023-04-03 23:15:23 | 0 | 0 | 0 | 0 | Close
651 | 1 | 1 | Rest | 05:25:00 | 05:25:00 | 0 | 3.0075 | 0 | 0 | 0 | 0 | 0 | 0 | 0 | 0 | 0 | 0 | 0 | 0 | 2023-04-03 23:15:53 | 0 | 0 | 0 | 0 | Close
652 | 1 | 1 | Rest | 05:25:30 | 05:25:30 | 0 | 3.0075 | 0 | 0 | 0 | 0 | 0 | 0 | 0 | 0 | 0 | 0 | 0 | 0 | 2023-04-03 23:16:23 | 0 | 0 | 0 | 0 | Close
653 | 1 | 1 | Rest | 05:26:00 | 05:26:00 | 0 | 3.0075 | 0 | 0 | 0 | 0 | 0 | 0 | 0 | 0 | 0 | 0 | 0 | 0 | 2023-04-03 23:16:53 | 0 | 0 | 0 | 0 | Close
654 | 1 | 1 | Rest | 05:26:30 | 05:26:30 | 0 | 3.0074 | 0 | 0 | 0 | 0 | 0 | 0 | 0 | 0 | 0 | 0 | 0 | 0 | 2023-04-03 23:17:23 | 0 | 0 | 0 | 0 | Close
655 | 1 | 1 | Rest | 05:27:00 | 05:27:00 | 0 | 3.0074 | 0 | 0 | 0 | 0 | 0 | 0 | 0 | 0 | 0 | 0 | 0 | 0 | 2023-04-03 23:17:53 | 0 | 0 | 0 | 0 | Close
656 | 1 | 1 | Rest | 05:27:30 | 05:27:30 | 0 | 3.0073 | 0 | 0 | 0 | 0 | 0 | 0 | 0 | 0 | 0 | 0 | 0 | 0 | 2023-04-03 23:18:23 | 0 | 0 | 0 | 0 | Close
657 | 1 | 1 | Rest | 05:28:00 | 05:28:00 | 0 | 3.0073 | 0 | 0 | 0 | 0 | 0 | 0 | 0 | 0 | 0 | 0 | 0 | 0 | 2023-04-03 23:18:53 | 0 | 0 | 0 | 0 | Close
658 | 1 | 1 | Rest | 05:28:30 | 05:28:30 | 0 | 3.0073 | 0 | 0 | 0 | 0 | 0 | 0 | 0 | 0 | 0 | 0 | 0 | 0 | 2023-04-03 23:19:23 | 0 | 0 | 0 | 0 | Close
659 | 1 | 1 | Rest | 05:29:00 | 05:29:00 | 0 | 3.0073 | 0 | 0 | 0 | 0 | 0 | 0 | 0 | 0 | 0 | 0 | 0 | 0 | 2023-04-03 23:19:53 | 0 | 0 | 0 | 0 | Close
660 | 1 | 1 | Rest | 05:29:30 | 05:29:30 | 0 | 3.0074 | 0 | 0 | 0 | 0 | 0 | 0 | 0 | 0 | 0 | 0 | 0 | 0 | 2023-04-03 23:20:23 | 0 | 0 | 0 | 0 | Close
661 | 1 | 1 | Rest | 05:30:00 | 05:30:00 | 0 | 3.0074 | 0 | 0 | 0 | 0 | 0 | 0 | 0 | 0 | 0 | 0 | 0 | 0 | 2023-04-03 23:20:53 | 0 | 0 | 0 | 0 | Close
662 | 1 | 1 | Rest | 05:30:30 | 05:30:30 | 0 | 3.0075 | 0 | 0 | 0 | 0 | 0 | 0 | 0 | 0 | 0 | 0 | 0 | 0 | 2023-04-03 23:21:23 | 0 | 0 | 0 | 0 | Close
663 | 1 | 1 | Rest | 05:31:00 | 05:31:00 | 0 | 3.0075 | 0 | 0 | 0 | 0 | 0 | 0 | 0 | 0 | 0 | 0 | 0 | 0 | 2023-04-03 23:21:53 | 0 | 0 | 0 | 0 | Close
664 | 1 | 1 | Rest | 05:31:30 | 05:31:30 | 0 | 3.0075 | 0 | 0 | 0 | 0 | 0 | 0 | 0 | 0 | 0 | 0 | 0 | 0 | 2023-04-03 23:22:23 | 0 | 0 | 0 | 0 | Close
665 | 1 | 1 | Rest | 05:32:00 | 05:32:00 | 0 | 3.0075 | 0 | 0 | 0 | 0 | 0 | 0 | 0 | 0 | 0 | 0 | 0 | 0 | 2023-04-03 23:22:53 | 0 | 0 | 0 | 0 | Close
666 | 1 | 1 | Rest | 05:32:30 | 05:32:30 | 0 | 3.0074 | 0 | 0 | 0 | 0 | 0 | 0 | 0 | 0 | 0 | 0 | 0 | 0 | 2023-04-03 23:23:23 | 0 | 0 | 0 | 0 | Close
667 | 1 | 1 | Rest | 05:33:00 | 05:33:00 | 0 | 3.0074 | 0 | 0 | 0 | 0 | 0 | 0 | 0 | 0 | 0 | 0 | 0 | 0 | 2023-04-03 23:23:53 | 0 | 0 | 0 | 0 | Close
668 | 1 | 1 | Rest | 05:33:30 | 05:33:30 | 0 | 3.0073 | 0 | 0 | 0 | 0 | 0 | 0 | 0 | 0 | 0 | 0 | 0 | 0 | 2023-04-03 23:24:23 | 0 | 0 | 0 | 0 | Close
669 | 1 | 1 | Rest | 05:34:00 | 05:34:00 | 0 | 3.0074 | 0 | 0 | 0 | 0 | 0 | 0 | 0 | 0 | 0 | 0 | 0 | 0 | 2023-04-03 23:24:53 | 0 | 0 | 0 | 0 | Close
670 | 1 | 1 | Rest | 05:34:30 | 05:34:30 | 0 | 3.0074 | 0 | 0 | 0 | 0 | 0 | 0 | 0 | 0 | 0 | 0 | 0 | 0 | 2023-04-03 23:25:23 | 0 | 0 | 0 | 0 | Close
671 | 1 | 1 | Rest | 05:35:00 | 05:35:00 | 0 | 3.0075 | 0 | 0 | 0 | 0 | 0 | 0 | 0 | 0 | 0 | 0 | 0 | 0 | 2023-04-03 23:25:53 | 0 | 0 | 0 | 0 | Close
672 | 1 | 1 | Rest | 05:35:30 | 05:35:30 | 0 | 3.0075 | 0 | 0 | 0 | 0 | 0 | 0 | 0 | 0 | 0 | 0 | 0 | 0 | 2023-04-03 23:26:23 | 0 | 0 | 0 | 0 | Close
673 | 1 | 1 | Rest | 05:36:00 | 05:36:00 | 0 | 3.0077 | 0 | 0 | 0 | 0 | 0 | 0 | 0 | 0 | 0 | 0 | 0 | 0 | 2023-04-03 23:26:53 | 0 | 0 | 0 | 0 | Close
674 | 1 | 1 | Rest | 05:36:30 | 05:36:30 | 0 | 3.0076 | 0 | 0 | 0 | 0 | 0 | 0 | 0 | 0 | 0 | 0 | 0 | 0 | 2023-04-03 23:27:23 | 0 | 0 | 0 | 0 | Close
675 | 1 | 1 | Rest | 05:37:00 | 05:37:00 | 0 | 3.0076 | 0 | 0 | 0 | 0 | 0 | 0 | 0 | 0 | 0 | 0 | 0 | 0 | 2023-04-03 23:27:53 | 0 | 0 | 0 | 0 | Close
676 | 1 | 1 | Rest | 05:37:30 | 05:37:30 | 0 | 3.0076 | 0 | 0 | 0 | 0 | 0 | 0 | 0 | 0 | 0 | 0 | 0 | 0 | 2023-04-03 23:28:23 | 0 | 0 | 0 | 0 | Close
677 | 1 | 1 | Rest | 05:38:00 | 05:38:00 | 0 | 3.0076 | 0 | 0 | 0 | 0 | 0 | 0 | 0 | 0 | 0 | 0 | 0 | 0 | 2023-04-03 23:28:53 | 0 | 0 | 0 | 0 | Close
678 | 1 | 1 | Rest | 05:38:30 | 05:38:30 | 0 | 3.0075 | 0 | 0 | 0 | 0 | 0 | 0 | 0 | 0 | 0 | 0 | 0 | 0 | 2023-04-03 23:29:23 | 0 | 0 | 0 | 0 | Close
679 | 1 | 1 | Rest | 05:39:00 | 05:39:00 | 0 | 3.0074 | 0 | 0 | 0 | 0 | 0 | 0 | 0 | 0 | 0 | 0 | 0 | 0 | 2023-04-03 23:29:53 | 0 | 0 | 0 | 0 | Close
680 | 1 | 1 | Rest | 05:39:30 | 05:39:30 | 0 | 3.0074 | 0 | 0 | 0 | 0 | 0 | 0 | 0 | 0 | 0 | 0 | 0 | 0 | 2023-04-03 23:30:23 | 0 | 0 | 0 | 0 | Close
681 | 1 | 1 | Rest | 05:40:00 | 05:40:00 | 0 | 3.0074 | 0 | 0 | 0 | 0 | 0 | 0 | 0 | 0 | 0 | 0 | 0 | 0 | 2023-04-03 23:30:53 | 0 | 0 | 0 | 0 | Close
682 | 1 | 1 | Rest | 05:40:30 | 05:40:30 | 0 | 3.0075 | 0 | 0 | 0 | 0 | 0 | 0 | 0 | 0 | 0 | 0 | 0 | 0 | 2023-04-03 23:31:23 | 0 | 0 | 0 | 0 | Close
683 | 1 | 1 | Rest | 05:41:00 | 05:41:00 | 0 | 3.0075 | 0 | 0 | 0 | 0 | 0 | 0 | 0 | 0 | 0 | 0 | 0 | 0 | 2023-04-03 23:31:53 | 0 | 0 | 0 | 0 | Close
684 | 1 | 1 | Rest | 05:41:30 | 05:41:30 | 0 | 3.0077 | 0 | 0 | 0 | 0 | 0 | 0 | 0 | 0 | 0 | 0 | 0 | 0 | 2023-04-03 23:32:23 | 0 | 0 | 0 | 0 | Close
685 | 1 | 1 | Rest | 05:42:00 | 05:42:00 | 0 | 3.0076 | 0 | 0 | 0 | 0 | 0 | 0 | 0 | 0 | 0 | 0 | 0 | 0 | 2023-04-03 23:32:53 | 0 | 0 | 0 | 0 | Close
686 | 1 | 1 | Rest | 05:42:30 | 05:42:30 | 0 | 3.0077 | 0 | 0 | 0 | 0 | 0 | 0 | 0 | 0 | 0 | 0 | 0 | 0 | 2023-04-03 23:33:23 | 0 | 0 | 0 | 0 | Close
687 | 1 | 1 | Rest | 05:43:00 | 05:43:00 | 0 | 3.0077 | 0 | 0 | 0 | 0 | 0 | 0 | 0 | 0 | 0 | 0 | 0 | 0 | 2023-04-03 23:33:53 | 0 | 0 | 0 | 0 | Close
688 | 1 | 1 | Rest | 05:43:30 | 05:43:30 | 0 | 3.0077 | 0 | 0 | 0 | 0 | 0 | 0 | 0 | 0 | 0 | 0 | 0 | 0 | 2023-04-03 23:34:23 | 0 | 0 | 0 | 0 | Close
689 | 1 | 1 | Rest | 05:44:00 | 05:44:00 | 0 | 3.0076 | 0 | 0 | 0 | 0 | 0 | 0 | 0 | 0 | 0 | 0 | 0 | 0 | 2023-04-03 23:34:53 | 0 | 0 | 0 | 0 | Close
690 | 1 | 1 | Rest | 05:44:30 | 05:44:30 | 0 | 3.0075 | 0 | 0 | 0 | 0 | 0 | 0 | 0 | 0 | 0 | 0 | 0 | 0 | 2023-04-03 23:35:23 | 0 | 0 | 0 | 0 | Close
691 | 1 | 1 | Rest | 05:45:00 | 05:45:00 | 0 | 3.0075 | 0 | 0 | 0 | 0 | 0 | 0 | 0 | 0 | 0 | 0 | 0 | 0 | 2023-04-03 23:35:53 | 0 | 0 | 0 | 0 | Close
692 | 1 | 1 | Rest | 05:45:30 | 05:45:30 | 0 | 3.0075 | 0 | 0 | 0 | 0 | 0 | 0 | 0 | 0 | 0 | 0 | 0 | 0 | 2023-04-03 23:36:23 | 0 | 0 | 0 | 0 | Close
693 | 1 | 1 | Rest | 05:46:00 | 05:46:00 | 0 | 3.0076 | 0 | 0 | 0 | 0 | 0 | 0 | 0 | 0 | 0 | 0 | 0 | 0 | 2023-04-03 23:36:53 | 0 | 0 | 0 | 0 | Close
694 | 1 | 1 | Rest | 05:46:30 | 05:46:30 | 0 | 3.0076 | 0 | 0 | 0 | 0 | 0 | 0 | 0 | 0 | 0 | 0 | 0 | 0 | 2023-04-03 23:37:23 | 0 | 0 | 0 | 0 | Close
695 | 1 | 1 | Rest | 05:47:00 | 05:47:00 | 0 | 3.0076 | 0 | 0 | 0 | 0 | 0 | 0 | 0 | 0 | 0 | 0 | 0 | 0 | 2023-04-03 23:37:53 | 0 | 0 | 0 | 0 | Close
696 | 1 | 1 | Rest | 05:47:30 | 05:47:30 | 0 | 3.0078 | 0 | 0 | 0 | 0 | 0 | 0 | 0 | 0 | 0 | 0 | 0 | 0 | 2023-04-03 23:38:23 | 0 | 0 | 0 | 0 | Close
697 | 1 | 1 | Rest | 05:48:00 | 05:48:00 | 0 | 3.0078 | 0 | 0 | 0 | 0 | 0 | 0 | 0 | 0 | 0 | 0 | 0 | 0 | 2023-04-03 23:38:53 | 0 | 0 | 0 | 0 | Close
698 | 1 | 1 | Rest | 05:48:30 | 05:48:30 | 0 | 3.0078 | 0 | 0 | 0 | 0 | 0 | 0 | 0 | 0 | 0 | 0 | 0 | 0 | 2023-04-03 23:39:23 | 0 | 0 | 0 | 0 | Close
699 | 1 | 1 | Rest | 05:49:00 | 05:49:00 | 0 | 3.0077 | 0 | 0 | 0 | 0 | 0 | 0 | 0 | 0 | 0 | 0 | 0 | 0 | 2023-04-03 23:39:53 | 0 | 0 | 0 | 0 | Close
700 | 1 | 1 | Rest | 05:49:30 | 05:49:30 | 0 | 3.0076 | 0 | 0 | 0 | 0 | 0 | 0 | 0 | 0 | 0 | 0 | 0 | 0 | 2023-04-03 23:40:23 | 0 | 0 | 0 | 0 | Close
701 | 1 | 1 | Rest | 05:50:00 | 05:50:00 | 0 | 3.0076 | 0 | 0 | 0 | 0 | 0 | 0 | 0 | 0 | 0 | 0 | 0 | 0 | 2023-04-03 23:40:53 | 0 | 0 | 0 | 0 | Close
702 | 1 | 1 | Rest | 05:50:30 | 05:50:30 | 0 | 3.0076 | 0 | 0 | 0 | 0 | 0 | 0 | 0 | 0 | 0 | 0 | 0 | 0 | 2023-04-03 23:41:23 | 0 | 0 | 0 | 0 | Close
703 | 1 | 1 | Rest | 05:51:00 | 05:51:00 | 0 | 3.0076 | 0 | 0 | 0 | 0 | 0 | 0 | 0 | 0 | 0 | 0 | 0 | 0 | 2023-04-03 23:41:53 | 0 | 0 | 0 | 0 | Close
704 | 1 | 1 | Rest | 05:51:30 | 05:51:30 | 0 | 3.0076 | 0 | 0 | 0 | 0 | 0 | 0 | 0 | 0 | 0 | 0 | 0 | 0 | 2023-04-03 23:42:23 | 0 | 0 | 0 | 0 | Close
705 | 1 | 1 | Rest | 05:52:00 | 05:52:00 | 0 | 3.0077 | 0 | 0 | 0 | 0 | 0 | 0 | 0 | 0 | 0 | 0 | 0 | 0 | 2023-04-03 23:42:53 | 0 | 0 | 0 | 0 | Close
706 | 1 | 1 | Rest | 05:52:30 | 05:52:30 | 0 | 3.0077 | 0 | 0 | 0 | 0 | 0 | 0 | 0 | 0 | 0 | 0 | 0 | 0 | 2023-04-03 23:43:23 | 0 | 0 | 0 | 0 | Close
707 | 1 | 1 | Rest | 05:53:00 | 05:53:00 | 0 | 3.0078 | 0 | 0 | 0 | 0 | 0 | 0 | 0 | 0 | 0 | 0 | 0 | 0 | 2023-04-03 23:43:53 | 0 | 0 | 0 | 0 | Close
708 | 1 | 1 | Rest | 05:53:30 | 05:53:30 | 0 | 3.0078 | 0 | 0 | 0 | 0 | 0 | 0 | 0 | 0 | 0 | 0 | 0 | 0 | 2023-04-03 23:44:23 | 0 | 0 | 0 | 0 | Close
709 | 1 | 1 | Rest | 05:54:00 | 05:54:00 | 0 | 3.0079 | 0 | 0 | 0 | 0 | 0 | 0 | 0 | 0 | 0 | 0 | 0 | 0 | 2023-04-03 23:44:53 | 0 | 0 | 0 | 0 | Close
710 | 1 | 1 | Rest | 05:54:30 | 05:54:30 | 0 | 3.0077 | 0 | 0 | 0 | 0 | 0 | 0 | 0 | 0 | 0 | 0 | 0 | 0 | 2023-04-03 23:45:23 | 0 | 0 | 0 | 0 | Close
711 | 1 | 1 | Rest | 05:55:00 | 05:55:00 | 0 | 3.0078 | 0 | 0 | 0 | 0 | 0 | 0 | 0 | 0 | 0 | 0 | 0 | 0 | 2023-04-03 23:45:53 | 0 | 0 | 0 | 0 | Close
712 | 1 | 1 | Rest | 05:55:30 | 05:55:30 | 0 | 3.0076 | 0 | 0 | 0 | 0 | 0 | 0 | 0 | 0 | 0 | 0 | 0 | 0 | 2023-04-03 23:46:23 | 0 | 0 | 0 | 0 | Close
713 | 1 | 1 | Rest | 05:56:00 | 05:56:00 | 0 | 3.0076 | 0 | 0 | 0 | 0 | 0 | 0 | 0 | 0 | 0 | 0 | 0 | 0 | 2023-04-03 23:46:53 | 0 | 0 | 0 | 0 | Close
714 | 1 | 1 | Rest | 05:56:30 | 05:56:30 | 0 | 3.0077 | 0 | 0 | 0 | 0 | 0 | 0 | 0 | 0 | 0 | 0 | 0 | 0 | 2023-04-03 23:47:23 | 0 | 0 | 0 | 0 | Close
715 | 1 | 1 | Rest | 05:57:00 | 05:57:00 | 0 | 3.0077 | 0 | 0 | 0 | 0 | 0 | 0 | 0 | 0 | 0 | 0 | 0 | 0 | 2023-04-03 23:47:53 | 0 | 0 | 0 | 0 | Close
716 | 1 | 1 | Rest | 05:57:30 | 05:57:30 | 0 | 3.0078 | 0 | 0 | 0 | 0 | 0 | 0 | 0 | 0 | 0 | 0 | 0 | 0 | 2023-04-03 23:48:23 | 0 | 0 | 0 | 0 | Close
717 | 1 | 1 | Rest | 05:58:00 | 05:58:00 | 0 | 3.0078 | 0 | 0 | 0 | 0 | 0 | 0 | 0 | 0 | 0 | 0 | 0 | 0 | 2023-04-03 23:48:53 | 0 | 0 | 0 | 0 | Close
718 | 1 | 1 | Rest | 05:58:30 | 05:58:30 | 0 | 3.0079 | 0 | 0 | 0 | 0 | 0 | 0 | 0 | 0 | 0 | 0 | 0 | 0 | 2023-04-03 23:49:23 | 0 | 0 | 0 | 0 | Close
719 | 1 | 1 | Rest | 05:59:00 | 05:59:00 | 0 | 3.0079 | 0 | 0 | 0 | 0 | 0 | 0 | 0 | 0 | 0 | 0 | 0 | 0 | 2023-04-03 23:49:53 | 0 | 0 | 0 | 0 | Close
720 | 1 | 1 | Rest | 05:59:30 | 05:59:30 | 0 | 3.0079 | 0 | 0 | 0 | 0 | 0 | 0 | 0 | 0 | 0 | 0 | 0 | 0 | 2023-04-03 23:50:23 | 0 | 0 | 0 | 0 | Close
721 | 1 | 1 | Rest | 06:00:00 | 06:00:00 | 0 | 3.0079 | 0 | 0 | 0 | 0 | 0 | 0 | 0 | 0 | 0 | 0 | 0 | 0 | 2023-04-03 23:50:53 | 0 | 0 | 0 | 0 | Close
722 | 1 | 1 | Rest | 06:00:30 | 06:00:30 | 0 | 3.0077 | 0 | 0 | 0 | 0 | 0 | 0 | 0 | 0 | 0 | 0 | 0 | 0 | 2023-04-03 23:51:23 | 0 | 0 | 0 | 0 | Close
723 | 1 | 1 | Rest | 06:01:00 | 06:01:00 | 0 | 3.0077 | 0 | 0 | 0 | 0 | 0 | 0 | 0 | 0 | 0 | 0 | 0 | 0 | 2023-04-03 23:51:53 | 0 | 0 | 0 | 0 | Close
724 | 1 | 1 | Rest | 06:01:30 | 06:01:30 | 0 | 3.0077 | 0 | 0 | 0 | 0 | 0 | 0 | 0 | 0 | 0 | 0 | 0 | 0 | 2023-04-03 23:52:23 | 0 | 0 | 0 | 0 | Close
725 | 1 | 1 | Rest | 06:02:00 | 06:02:00 | 0 | 3.0078 | 0 | 0 | 0 | 0 | 0 | 0 | 0 | 0 | 0 | 0 | 0 | 0 | 2023-04-03 23:52:53 | 0 | 0 | 0 | 0 | Close
726 | 1 | 1 | Rest | 06:02:30 | 06:02:30 | 0 | 3.0077 | 0 | 0 | 0 | 0 | 0 | 0 | 0 | 0 | 0 | 0 | 0 | 0 | 2023-04-03 23:53:23 | 0 | 0 | 0 | 0 | Close
727 | 1 | 1 | Rest | 06:03:00 | 06:03:00 | 0 | 3.0077 | 0 | 0 | 0 | 0 | 0 | 0 | 0 | 0 | 0 | 0 | 0 | 0 | 2023-04-03 23:53:53 | 0 | 0 | 0 | 0 | Close
728 | 1 | 1 | Rest | 06:03:30 | 06:03:30 | 0 | 3.0077 | 0 | 0 | 0 | 0 | 0 | 0 | 0 | 0 | 0 | 0 | 0 | 0 | 2023-04-03 23:54:23 | 0 | 0 | 0 | 0 | Close
729 | 1 | 1 | Rest | 06:04:00 | 06:04:00 | 0 | 3.0077 | 0 | 0 | 0 | 0 | 0 | 0 | 0 | 0 | 0 | 0 | 0 | 0 | 2023-04-03 23:54:53 | 0 | 0 | 0 | 0 | Close
730 | 1 | 1 | Rest | 06:04:30 | 06:04:30 | 0 | 3.0077 | 0 | 0 | 0 | 0 | 0 | 0 | 0 | 0 | 0 | 0 | 0 | 0 | 2023-04-03 23:55:23 | 0 | 0 | 0 | 0 | Close
731 | 1 | 1 | Rest | 06:05:00 | 06:05:00 | 0 | 3.0078 | 0 | 0 | 0 | 0 | 0 | 0 | 0 | 0 | 0 | 0 | 0 | 0 | 2023-04-03 23:55:53 | 0 | 0 | 0 | 0 | Close
732 | 1 | 1 | Rest | 06:05:30 | 06:05:30 | 0 | 3.0077 | 0 | 0 | 0 | 0 | 0 | 0 | 0 | 0 | 0 | 0 | 0 | 0 | 2023-04-03 23:56:23 | 0 | 0 | 0 | 0 | Close
733 | 1 | 1 | Rest | 06:06:00 | 06:06:00 | 0 | 3.0076 | 0 | 0 | 0 | 0 | 0 | 0 | 0 | 0 | 0 | 0 | 0 | 0 | 2023-04-03 23:56:53 | 0 | 0 | 0 | 0 | Close
734 | 1 | 1 | Rest | 06:06:30 | 06:06:30 | 0 | 3.0075 | 0 | 0 | 0 | 0 | 0 | 0 | 0 | 0 | 0 | 0 | 0 | 0 | 2023-04-03 23:57:23 | 0 | 0 | 0 | 0 | Close
735 | 1 | 1 | Rest | 06:07:00 | 06:07:00 | 0 | 3.0075 | 0 | 0 | 0 | 0 | 0 | 0 | 0 | 0 | 0 | 0 | 0 | 0 | 2023-04-03 23:57:53 | 0 | 0 | 0 | 0 | Close
736 | 1 | 1 | Rest | 06:07:30 | 06:07:30 | 0 | 3.0075 | 0 | 0 | 0 | 0 | 0 | 0 | 0 | 0 | 0 | 0 | 0 | 0 | 2023-04-03 23:58:23 | 0 | 0 | 0 | 0 | Close
737 | 1 | 1 | Rest | 06:08:00 | 06:08:00 | 0 | 3.0075 | 0 | 0 | 0 | 0 | 0 | 0 | 0 | 0 | 0 | 0 | 0 | 0 | 2023-04-03 23:58:53 | 0 | 0 | 0 | 0 | Close
738 | 1 | 1 | Rest | 06:08:30 | 06:08:30 | 0 | 3.0076 | 0 | 0 | 0 | 0 | 0 | 0 | 0 | 0 | 0 | 0 | 0 | 0 | 2023-04-03 23:59:23 | 0 | 0 | 0 | 0 | Close
739 | 1 | 1 | Rest | 06:09:00 | 06:09:00 | 0 | 3.0076 | 0 | 0 | 0 | 0 | 0 | 0 | 0 | 0 | 0 | 0 | 0 | 0 | 2023-04-03 23:59:53 | 0 | 0 | 0 | 0 | Close
740 | 1 | 1 | Rest | 06:09:30 | 06:09:30 | 0 | 3.0077 | 0 | 0 | 0 | 0 | 0 | 0 | 0 | 0 | 0 | 0 | 0 | 0 | 2023-04-04 00:00:23 | 0 | 0 | 0 | 0 | Close
741 | 1 | 1 | Rest | 06:10:00 | 06:10:00 | 0 | 3.0078 | 0 | 0 | 0 | 0 | 0 | 0 | 0 | 0 | 0 | 0 | 0 | 0 | 2023-04-04 00:00:53 | 0 | 0 | 0 | 0 | Close
742 | 1 | 1 | Rest | 06:10:30 | 06:10:30 | 0 | 3.0078 | 0 | 0 | 0 | 0 | 0 | 0 | 0 | 0 | 0 | 0 | 0 | 0 | 2023-04-04 00:01:23 | 0 | 0 | 0 | 0 | Close
743 | 1 | 1 | Rest | 06:11:00 | 06:11:00 | 0 | 3.0077 | 0 | 0 | 0 | 0 | 0 | 0 | 0 | 0 | 0 | 0 | 0 | 0 | 2023-04-04 00:01:53 | 0 | 0 | 0 | 0 | Close
744 | 1 | 1 | Rest | 06:11:30 | 06:11:30 | 0 | 3.0077 | 0 | 0 | 0 | 0 | 0 | 0 | 0 | 0 | 0 | 0 | 0 | 0 | 2023-04-04 00:02:23 | 0 | 0 | 0 | 0 | Close
745 | 1 | 1 | Rest | 06:12:00 | 06:12:00 | 0 | 3.0077 | 0 | 0 | 0 | 0 | 0 | 0 | 0 | 0 | 0 | 0 | 0 | 0 | 2023-04-04 00:02:53 | 0 | 0 | 0 | 0 | Close
746 | 1 | 1 | Rest | 06:12:30 | 06:12:30 | 0 | 3.0076 | 0 | 0 | 0 | 0 | 0 | 0 | 0 | 0 | 0 | 0 | 0 | 0 | 2023-04-04 00:03:23 | 0 | 0 | 0 | 0 | Close
747 | 1 | 1 | Rest | 06:13:00 | 06:13:00 | 0 | 3.0076 | 0 | 0 | 0 | 0 | 0 | 0 | 0 | 0 | 0 | 0 | 0 | 0 | 2023-04-04 00:03:53 | 0 | 0 | 0 | 0 | Close
748 | 1 | 1 | Rest | 06:13:30 | 06:13:30 | 0 | 3.0077 | 0 | 0 | 0 | 0 | 0 | 0 | 0 | 0 | 0 | 0 | 0 | 0 | 2023-04-04 00:04:23 | 0 | 0 | 0 | 0 | Close
749 | 1 | 1 | Rest | 06:14:00 | 06:14:00 | 0 | 3.0077 | 0 | 0 | 0 | 0 | 0 | 0 | 0 | 0 | 0 | 0 | 0 | 0 | 2023-04-04 00:04:53 | 0 | 0 | 0 | 0 | Close
750 | 1 | 1 | Rest | 06:14:30 | 06:14:30 | 0 | 3.0078 | 0 | 0 | 0 | 0 | 0 | 0 | 0 | 0 | 0 | 0 | 0 | 0 | 2023-04-04 00:05:23 | 0 | 0 | 0 | 0 | Close
751 | 1 | 1 | Rest | 06:15:00 | 06:15:00 | 0 | 3.0079 | 0 | 0 | 0 | 0 | 0 | 0 | 0 | 0 | 0 | 0 | 0 | 0 | 2023-04-04 00:05:53 | 0 | 0 | 0 | 0 | Close
752 | 1 | 1 | Rest | 06:15:30 | 06:15:30 | 0 | 3.0079 | 0 | 0 | 0 | 0 | 0 | 0 | 0 | 0 | 0 | 0 | 0 | 0 | 2023-04-04 00:06:23 | 0 | 0 | 0 | 0 | Close
753 | 1 | 1 | Rest | 06:16:00 | 06:16:00 | 0 | 3.0079 | 0 | 0 | 0 | 0 | 0 | 0 | 0 | 0 | 0 | 0 | 0 | 0 | 2023-04-04 00:06:53 | 0 | 0 | 0 | 0 | Close
754 | 1 | 1 | Rest | 06:16:30 | 06:16:30 | 0 | 3.0079 | 0 | 0 | 0 | 0 | 0 | 0 | 0 | 0 | 0 | 0 | 0 | 0 | 2023-04-04 00:07:23 | 0 | 0 | 0 | 0 | Close
755 | 1 | 1 | Rest | 06:17:00 | 06:17:00 | 0 | 3.0078 | 0 | 0 | 0 | 0 | 0 | 0 | 0 | 0 | 0 | 0 | 0 | 0 | 2023-04-04 00:07:53 | 0 | 0 | 0 | 0 | Close
756 | 1 | 1 | Rest | 06:17:30 | 06:17:30 | 0 | 3.0077 | 0 | 0 | 0 | 0 | 0 | 0 | 0 | 0 | 0 | 0 | 0 | 0 | 2023-04-04 00:08:23 | 0 | 0 | 0 | 0 | Close
757 | 1 | 1 | Rest | 06:18:00 | 06:18:00 | 0 | 3.0077 | 0 | 0 | 0 | 0 | 0 | 0 | 0 | 0 | 0 | 0 | 0 | 0 | 2023-04-04 00:08:53 | 0 | 0 | 0 | 0 | Close
758 | 1 | 1 | Rest | 06:18:30 | 06:18:30 | 0 | 3.0077 | 0 | 0 | 0 | 0 | 0 | 0 | 0 | 0 | 0 | 0 | 0 | 0 | 2023-04-04 00:09:23 | 0 | 0 | 0 | 0 | Close
759 | 1 | 1 | Rest | 06:19:00 | 06:19:00 | 0 | 3.0077 | 0 | 0 | 0 | 0 | 0 | 0 | 0 | 0 | 0 | 0 | 0 | 0 | 2023-04-04 00:09:53 | 0 | 0 | 0 | 0 | Close
760 | 1 | 1 | Rest | 06:19:30 | 06:19:30 | 0 | 3.0077 | 0 | 0 | 0 | 0 | 0 | 0 | 0 | 0 | 0 | 0 | 0 | 0 | 2023-04-04 00:10:23 | 0 | 0 | 0 | 0 | Close
761 | 1 | 1 | Rest | 06:20:00 | 06:20:00 | 0 | 3.0078 | 0 | 0 | 0 | 0 | 0 | 0 | 0 | 0 | 0 | 0 | 0 | 0 | 2023-04-04 00:10:53 | 0 | 0 | 0 | 0 | Close
762 | 1 | 1 | Rest | 06:20:30 | 06:20:30 | 0 | 3.0078 | 0 | 0 | 0 | 0 | 0 | 0 | 0 | 0 | 0 | 0 | 0 | 0 | 2023-04-04 00:11:23 | 0 | 0 | 0 | 0 | Close
763 | 1 | 1 | Rest | 06:21:00 | 06:21:00 | 0 | 3.0079 | 0 | 0 | 0 | 0 | 0 | 0 | 0 | 0 | 0 | 0 | 0 | 0 | 2023-04-04 00:11:53 | 0 | 0 | 0 | 0 | Close
764 | 1 | 1 | Rest | 06:21:30 | 06:21:30 | 0 | 3.0079 | 0 | 0 | 0 | 0 | 0 | 0 | 0 | 0 | 0 | 0 | 0 | 0 | 2023-04-04 00:12:23 | 0 | 0 | 0 | 0 | Close
765 | 1 | 1 | Rest | 06:22:00 | 06:22:00 | 0 | 3.0079 | 0 | 0 | 0 | 0 | 0 | 0 | 0 | 0 | 0 | 0 | 0 | 0 | 2023-04-04 00:12:53 | 0 | 0 | 0 | 0 | Close
766 | 1 | 1 | Rest | 06:22:30 | 06:22:30 | 0 | 3.0079 | 0 | 0 | 0 | 0 | 0 | 0 | 0 | 0 | 0 | 0 | 0 | 0 | 2023-04-04 00:13:23 | 0 | 0 | 0 | 0 | Close
767 | 1 | 1 | Rest | 06:23:00 | 06:23:00 | 0 | 3.0079 | 0 | 0 | 0 | 0 | 0 | 0 | 0 | 0 | 0 | 0 | 0 | 0 | 2023-04-04 00:13:53 | 0 | 0 | 0 | 0 | Close
768 | 1 | 1 | Rest | 06:23:30 | 06:23:30 | 0 | 3.0079 | 0 | 0 | 0 | 0 | 0 | 0 | 0 | 0 | 0 | 0 | 0 | 0 | 2023-04-04 00:14:23 | 0 | 0 | 0 | 0 | Close
769 | 1 | 1 | Rest | 06:24:00 | 06:24:00 | 0 | 3.0078 | 0 | 0 | 0 | 0 | 0 | 0 | 0 | 0 | 0 | 0 | 0 | 0 | 2023-04-04 00:14:53 | 0 | 0 | 0 | 0 | Close
770 | 1 | 1 | Rest | 06:24:30 | 06:24:30 | 0 | 3.0079 | 0 | 0 | 0 | 0 | 0 | 0 | 0 | 0 | 0 | 0 | 0 | 0 | 2023-04-04 00:15:23 | 0 | 0 | 0 | 0 | Close
771 | 1 | 1 | Rest | 06:25:00 | 06:25:00 | 0 | 3.0079 | 0 | 0 | 0 | 0 | 0 | 0 | 0 | 0 | 0 | 0 | 0 | 0 | 2023-04-04 00:15:53 | 0 | 0 | 0 | 0 | Close
772 | 1 | 1 | Rest | 06:25:30 | 06:25:30 | 0 | 3.0079 | 0 | 0 | 0 | 0 | 0 | 0 | 0 | 0 | 0 | 0 | 0 | 0 | 2023-04-04 00:16:23 | 0 | 0 | 0 | 0 | Close
773 | 1 | 1 | Rest | 06:26:00 | 06:26:00 | 0 | 3.0079 | 0 | 0 | 0 | 0 | 0 | 0 | 0 | 0 | 0 | 0 | 0 | 0 | 2023-04-04 00:16:53 | 0 | 0 | 0 | 0 | Close
774 | 1 | 1 | Rest | 06:26:30 | 06:26:30 | 0 | 3.0081 | 0 | 0 | 0 | 0 | 0 | 0 | 0 | 0 | 0 | 0 | 0 | 0 | 2023-04-04 00:17:23 | 0 | 0 | 0 | 0 | Close
775 | 1 | 1 | Rest | 06:27:00 | 06:27:00 | 0 | 3.008 | 0 | 0 | 0 | 0 | 0 | 0 | 0 | 0 | 0 | 0 | 0 | 0 | 2023-04-04 00:17:53 | 0 | 0 | 0 | 0 | Close
776 | 1 | 1 | Rest | 06:27:30 | 06:27:30 | 0 | 3.0081 | 0 | 0 | 0 | 0 | 0 | 0 | 0 | 0 | 0 | 0 | 0 | 0 | 2023-04-04 00:18:23 | 0 | 0 | 0 | 0 | Close
777 | 1 | 1 | Rest | 06:28:00 | 06:28:00 | 0 | 3.0081 | 0 | 0 | 0 | 0 | 0 | 0 | 0 | 0 | 0 | 0 | 0 | 0 | 2023-04-04 00:18:53 | 0 | 0 | 0 | 0 | Close
778 | 1 | 1 | Rest | 06:28:30 | 06:28:30 | 0 | 3.008 | 0 | 0 | 0 | 0 | 0 | 0 | 0 | 0 | 0 | 0 | 0 | 0 | 2023-04-04 00:19:23 | 0 | 0 | 0 | 0 | Close
779 | 1 | 1 | Rest | 06:29:00 | 06:29:00 | 0 | 3.0079 | 0 | 0 | 0 | 0 | 0 | 0 | 0 | 0 | 0 | 0 | 0 | 0 | 2023-04-04 00:19:53 | 0 | 0 | 0 | 0 | Close
780 | 1 | 1 | Rest | 06:29:30 | 06:29:30 | 0 | 3.0079 | 0 | 0 | 0 | 0 | 0 | 0 | 0 | 0 | 0 | 0 | 0 | 0 | 2023-04-04 00:20:23 | 0 | 0 | 0 | 0 | Close
781 | 1 | 1 | Rest | 06:30:00 | 06:30:00 | 0 | 3.0079 | 0 | 0 | 0 | 0 | 0 | 0 | 0 | 0 | 0 | 0 | 0 | 0 | 2023-04-04 00:20:53 | 0 | 0 | 0 | 0 | Close
782 | 1 | 1 | Rest | 06:30:30 | 06:30:30 | 0 | 3.0079 | 0 | 0 | 0 | 0 | 0 | 0 | 0 | 0 | 0 | 0 | 0 | 0 | 2023-04-04 00:21:23 | 0 | 0 | 0 | 0 | Close
783 | 1 | 1 | Rest | 06:31:00 | 06:31:00 | 0 | 3.0079 | 0 | 0 | 0 | 0 | 0 | 0 | 0 | 0 | 0 | 0 | 0 | 0 | 2023-04-04 00:21:53 | 0 | 0 | 0 | 0 | Close
784 | 1 | 1 | Rest | 06:31:30 | 06:31:30 | 0 | 3.0081 | 0 | 0 | 0 | 0 | 0 | 0 | 0 | 0 | 0 | 0 | 0 | 0 | 2023-04-04 00:22:23 | 0 | 0 | 0 | 0 | Close
785 | 1 | 1 | Rest | 06:32:00 | 06:32:00 | 0 | 3.0081 | 0 | 0 | 0 | 0 | 0 | 0 | 0 | 0 | 0 | 0 | 0 | 0 | 2023-04-04 00:22:53 | 0 | 0 | 0 | 0 | Close
786 | 1 | 1 | Rest | 06:32:30 | 06:32:30 | 0 | 3.0081 | 0 | 0 | 0 | 0 | 0 | 0 | 0 | 0 | 0 | 0 | 0 | 0 | 2023-04-04 00:23:23 | 0 | 0 | 0 | 0 | Close
787 | 1 | 1 | Rest | 06:33:00 | 06:33:00 | 0 | 3.0082 | 0 | 0 | 0 | 0 | 0 | 0 | 0 | 0 | 0 | 0 | 0 | 0 | 2023-04-04 00:23:53 | 0 | 0 | 0 | 0 | Close
788 | 1 | 1 | Rest | 06:33:30 | 06:33:30 | 0 | 3.0082 | 0 | 0 | 0 | 0 | 0 | 0 | 0 | 0 | 0 | 0 | 0 | 0 | 2023-04-04 00:24:23 | 0 | 0 | 0 | 0 | Close
789 | 1 | 1 | Rest | 06:34:00 | 06:34:00 | 0 | 3.008 | 0 | 0 | 0 | 0 | 0 | 0 | 0 | 0 | 0 | 0 | 0 | 0 | 2023-04-04 00:24:53 | 0 | 0 | 0 | 0 | Close
790 | 1 | 1 | Rest | 06:34:30 | 06:34:30 | 0 | 3.008 | 0 | 0 | 0 | 0 | 0 | 0 | 0 | 0 | 0 | 0 | 0 | 0 | 2023-04-04 00:25:23 | 0 | 0 | 0 | 0 | Close
791 | 1 | 1 | Rest | 06:35:00 | 06:35:00 | 0 | 3.0079 | 0 | 0 | 0 | 0 | 0 | 0 | 0 | 0 | 0 | 0 | 0 | 0 | 2023-04-04 00:25:53 | 0 | 0 | 0 | 0 | Close
792 | 1 | 1 | Rest | 06:35:30 | 06:35:30 | 0 | 3.008 | 0 | 0 | 0 | 0 | 0 | 0 | 0 | 0 | 0 | 0 | 0 | 0 | 2023-04-04 00:26:23 | 0 | 0 | 0 | 0 | Close
793 | 1 | 1 | Rest | 06:36:00 | 06:36:00 | 0 | 3.0079 | 0 | 0 | 0 | 0 | 0 | 0 | 0 | 0 | 0 | 0 | 0 | 0 | 2023-04-04 00:26:53 | 0 | 0 | 0 | 0 | Close
794 | 1 | 1 | Rest | 06:36:30 | 06:36:30 | 0 | 3.008 | 0 | 0 | 0 | 0 | 0 | 0 | 0 | 0 | 0 | 0 | 0 | 0 | 2023-04-04 00:27:23 | 0 | 0 | 0 | 0 | Close
795 | 1 | 1 | Rest | 06:37:00 | 06:37:00 | 0 | 3.0079 | 0 | 0 | 0 | 0 | 0 | 0 | 0 | 0 | 0 | 0 | 0 | 0 | 2023-04-04 00:27:53 | 0 | 0 | 0 | 0 | Close
796 | 1 | 1 | Rest | 06:37:30 | 06:37:30 | 0 | 3.008 | 0 | 0 | 0 | 0 | 0 | 0 | 0 | 0 | 0 | 0 | 0 | 0 | 2023-04-04 00:28:23 | 0 | 0 | 0 | 0 | Close
797 | 1 | 1 | Rest | 06:38:00 | 06:38:00 | 0 | 3.0081 | 0 | 0 | 0 | 0 | 0 | 0 | 0 | 0 | 0 | 0 | 0 | 0 | 2023-04-04 00:28:53 | 0 | 0 | 0 | 0 | Close
798 | 1 | 1 | Rest | 06:38:30 | 06:38:30 | 0 | 3.0082 | 0 | 0 | 0 | 0 | 0 | 0 | 0 | 0 | 0 | 0 | 0 | 0 | 2023-04-04 00:29:23 | 0 | 0 | 0 | 0 | Close
799 | 1 | 1 | Rest | 06:39:00 | 06:39:00 | 0 | 3.0082 | 0 | 0 | 0 | 0 | 0 | 0 | 0 | 0 | 0 | 0 | 0 | 0 | 2023-04-04 00:29:53 | 0 | 0 | 0 | 0 | Close
800 | 1 | 1 | Rest | 06:39:30 | 06:39:30 | 0 | 3.0081 | 0 | 0 | 0 | 0 | 0 | 0 | 0 | 0 | 0 | 0 | 0 | 0 | 2023-04-04 00:30:23 | 0 | 0 | 0 | 0 | Close
801 | 1 | 1 | Rest | 06:40:00 | 06:40:00 | 0 | 3.0081 | 0 | 0 | 0 | 0 | 0 | 0 | 0 | 0 | 0 | 0 | 0 | 0 | 2023-04-04 00:30:53 | 0 | 0 | 0 | 0 | Close
802 | 1 | 1 | Rest | 06:40:30 | 06:40:30 | 0 | 3.008 | 0 | 0 | 0 | 0 | 0 | 0 | 0 | 0 | 0 | 0 | 0 | 0 | 2023-04-04 00:31:23 | 0 | 0 | 0 | 0 | Close
803 | 1 | 1 | Rest | 06:41:00 | 06:41:00 | 0 | 3.0079 | 0 | 0 | 0 | 0 | 0 | 0 | 0 | 0 | 0 | 0 | 0 | 0 | 2023-04-04 00:31:53 | 0 | 0 | 0 | 0 | Close
804 | 1 | 1 | Rest | 06:41:30 | 06:41:30 | 0 | 3.008 | 0 | 0 | 0 | 0 | 0 | 0 | 0 | 0 | 0 | 0 | 0 | 0 | 2023-04-04 00:32:23 | 0 | 0 | 0 | 0 | Close
805 | 1 | 1 | Rest | 06:42:00 | 06:42:00 | 0 | 3.008 | 0 | 0 | 0 | 0 | 0 | 0 | 0 | 0 | 0 | 0 | 0 | 0 | 2023-04-04 00:32:53 | 0 | 0 | 0 | 0 | Close
806 | 1 | 1 | Rest | 06:42:30 | 06:42:30 | 0 | 3.0081 | 0 | 0 | 0 | 0 | 0 | 0 | 0 | 0 | 0 | 0 | 0 | 0 | 2023-04-04 00:33:23 | 0 | 0 | 0 | 0 | Close
807 | 1 | 1 | Rest | 06:43:00 | 06:43:00 | 0 | 3.0081 | 0 | 0 | 0 | 0 | 0 | 0 | 0 | 0 | 0 | 0 | 0 | 0 | 2023-04-04 00:33:53 | 0 | 0 | 0 | 0 | Close
808 | 1 | 1 | Rest | 06:43:30 | 06:43:30 | 0 | 3.0082 | 0 | 0 | 0 | 0 | 0 | 0 | 0 | 0 | 0 | 0 | 0 | 0 | 2023-04-04 00:34:23 | 0 | 0 | 0 | 0 | Close
809 | 1 | 1 | Rest | 06:44:00 | 06:44:00 | 0 | 3.0083 | 0 | 0 | 0 | 0 | 0 | 0 | 0 | 0 | 0 | 0 | 0 | 0 | 2023-04-04 00:34:53 | 0 | 0 | 0 | 0 | Close
810 | 1 | 1 | Rest | 06:44:30 | 06:44:30 | 0 | 3.0082 | 0 | 0 | 0 | 0 | 0 | 0 | 0 | 0 | 0 | 0 | 0 | 0 | 2023-04-04 00:35:23 | 0 | 0 | 0 | 0 | Close
811 | 1 | 1 | Rest | 06:45:00 | 06:45:00 | 0 | 3.0081 | 0 | 0 | 0 | 0 | 0 | 0 | 0 | 0 | 0 | 0 | 0 | 0 | 2023-04-04 00:35:53 | 0 | 0 | 0 | 0 | Close
812 | 1 | 1 | Rest | 06:45:30 | 06:45:30 | 0 | 3.0081 | 0 | 0 | 0 | 0 | 0 | 0 | 0 | 0 | 0 | 0 | 0 | 0 | 2023-04-04 00:36:23 | 0 | 0 | 0 | 0 | Close
813 | 1 | 1 | Rest | 06:46:00 | 06:46:00 | 0 | 3.0081 | 0 | 0 | 0 | 0 | 0 | 0 | 0 | 0 | 0 | 0 | 0 | 0 | 2023-04-04 00:36:53 | 0 | 0 | 0 | 0 | Close
814 | 1 | 1 | Rest | 06:46:30 | 06:46:30 | 0 | 3.0081 | 0 | 0 | 0 | 0 | 0 | 0 | 0 | 0 | 0 | 0 | 0 | 0 | 2023-04-04 00:37:23 | 0 | 0 | 0 | 0 | Close
815 | 1 | 1 | Rest | 06:47:00 | 06:47:00 | 0 | 3.0081 | 0 | 0 | 0 | 0 | 0 | 0 | 0 | 0 | 0 | 0 | 0 | 0 | 2023-04-04 00:37:53 | 0 | 0 | 0 | 0 | Close
816 | 1 | 1 | Rest | 06:47:30 | 06:47:30 | 0 | 3.0082 | 0 | 0 | 0 | 0 | 0 | 0 | 0 | 0 | 0 | 0 | 0 | 0 | 2023-04-04 00:38:23 | 0 | 0 | 0 | 0 | Close
817 | 1 | 1 | Rest | 06:48:00 | 06:48:00 | 0 | 3.0082 | 0 | 0 | 0 | 0 | 0 | 0 | 0 | 0 | 0 | 0 | 0 | 0 | 2023-04-04 00:38:53 | 0 | 0 | 0 | 0 | Close
818 | 1 | 1 | Rest | 06:48:30 | 06:48:30 | 0 | 3.0082 | 0 | 0 | 0 | 0 | 0 | 0 | 0 | 0 | 0 | 0 | 0 | 0 | 2023-04-04 00:39:23 | 0 | 0 | 0 | 0 | Close
819 | 1 | 1 | Rest | 06:49:00 | 06:49:00 | 0 | 3.0083 | 0 | 0 | 0 | 0 | 0 | 0 | 0 | 0 | 0 | 0 | 0 | 0 | 2023-04-04 00:39:53 | 0 | 0 | 0 | 0 | Close
820 | 1 | 1 | Rest | 06:49:30 | 06:49:30 | 0 | 3.0083 | 0 | 0 | 0 | 0 | 0 | 0 | 0 | 0 | 0 | 0 | 0 | 0 | 2023-04-04 00:40:23 | 0 | 0 | 0 | 0 | Close
821 | 1 | 1 | Rest | 06:50:00 | 06:50:00 | 0 | 3.0082 | 0 | 0 | 0 | 0 | 0 | 0 | 0 | 0 | 0 | 0 | 0 | 0 | 2023-04-04 00:40:53 | 0 | 0 | 0 | 0 | Close
822 | 1 | 1 | Rest | 06:50:30 | 06:50:30 | 0 | 3.0082 | 0 | 0 | 0 | 0 | 0 | 0 | 0 | 0 | 0 | 0 | 0 | 0 | 2023-04-04 00:41:23 | 0 | 0 | 0 | 0 | Close
823 | 1 | 1 | Rest | 06:51:00 | 06:51:00 | 0 | 3.0082 | 0 | 0 | 0 | 0 | 0 | 0 | 0 | 0 | 0 | 0 | 0 | 0 | 2023-04-04 00:41:53 | 0 | 0 | 0 | 0 | Close
824 | 1 | 1 | Rest | 06:51:30 | 06:51:30 | 0 | 3.0081 | 0 | 0 | 0 | 0 | 0 | 0 | 0 | 0 | 0 | 0 | 0 | 0 | 2023-04-04 00:42:23 | 0 | 0 | 0 | 0 | Close
825 | 1 | 1 | Rest | 06:52:00 | 06:52:00 | 0 | 3.008 | 0 | 0 | 0 | 0 | 0 | 0 | 0 | 0 | 0 | 0 | 0 | 0 | 2023-04-04 00:42:53 | 0 | 0 | 0 | 0 | Close
826 | 1 | 1 | Rest | 06:52:30 | 06:52:30 | 0 | 3.008 | 0 | 0 | 0 | 0 | 0 | 0 | 0 | 0 | 0 | 0 | 0 | 0 | 2023-04-04 00:43:23 | 0 | 0 | 0 | 0 | Close
827 | 1 | 1 | Rest | 06:53:00 | 06:53:00 | 0 | 3.0081 | 0 | 0 | 0 | 0 | 0 | 0 | 0 | 0 | 0 | 0 | 0 | 0 | 2023-04-04 00:43:53 | 0 | 0 | 0 | 0 | Close
828 | 1 | 1 | Rest | 06:53:30 | 06:53:30 | 0 | 3.0081 | 0 | 0 | 0 | 0 | 0 | 0 | 0 | 0 | 0 | 0 | 0 | 0 | 2023-04-04 00:44:23 | 0 | 0 | 0 | 0 | Close
829 | 1 | 1 | Rest | 06:54:00 | 06:54:00 | 0 | 3.0082 | 0 | 0 | 0 | 0 | 0 | 0 | 0 | 0 | 0 | 0 | 0 | 0 | 2023-04-04 00:44:53 | 0 | 0 | 0 | 0 | Close
830 | 1 | 1 | Rest | 06:54:30 | 06:54:30 | 0 | 3.0082 | 0 | 0 | 0 | 0 | 0 | 0 | 0 | 0 | 0 | 0 | 0 | 0 | 2023-04-04 00:45:23 | 0 | 0 | 0 | 0 | Close
831 | 1 | 1 | Rest | 06:55:00 | 06:55:00 | 0 | 3.0083 | 0 | 0 | 0 | 0 | 0 | 0 | 0 | 0 | 0 | 0 | 0 | 0 | 2023-04-04 00:45:53 | 0 | 0 | 0 | 0 | Close
832 | 1 | 1 | Rest | 06:55:30 | 06:55:30 | 0 | 3.0083 | 0 | 0 | 0 | 0 | 0 | 0 | 0 | 0 | 0 | 0 | 0 | 0 | 2023-04-04 00:46:23 | 0 | 0 | 0 | 0 | Close
833 | 1 | 1 | Rest | 06:56:00 | 06:56:00 | 0 | 3.0082 | 0 | 0 | 0 | 0 | 0 | 0 | 0 | 0 | 0 | 0 | 0 | 0 | 2023-04-04 00:46:53 | 0 | 0 | 0 | 0 | Close
834 | 1 | 1 | Rest | 06:56:30 | 06:56:30 | 0 | 3.0081 | 0 | 0 | 0 | 0 | 0 | 0 | 0 | 0 | 0 | 0 | 0 | 0 | 2023-04-04 00:47:23 | 0 | 0 | 0 | 0 | Close
835 | 1 | 1 | Rest | 06:57:00 | 06:57:00 | 0 | 3.0081 | 0 | 0 | 0 | 0 | 0 | 0 | 0 | 0 | 0 | 0 | 0 | 0 | 2023-04-04 00:47:53 | 0 | 0 | 0 | 0 | Close
836 | 1 | 1 | Rest | 06:57:30 | 06:57:30 | 0 | 3.008 | 0 | 0 | 0 | 0 | 0 | 0 | 0 | 0 | 0 | 0 | 0 | 0 | 2023-04-04 00:48:23 | 0 | 0 | 0 | 0 | Close
837 | 1 | 1 | Rest | 06:58:00 | 06:58:00 | 0 | 3.008 | 0 | 0 | 0 | 0 | 0 | 0 | 0 | 0 | 0 | 0 | 0 | 0 | 2023-04-04 00:48:53 | 0 | 0 | 0 | 0 | Close
838 | 1 | 1 | Rest | 06:58:30 | 06:58:30 | 0 | 3.008 | 0 | 0 | 0 | 0 | 0 | 0 | 0 | 0 | 0 | 0 | 0 | 0 | 2023-04-04 00:49:23 | 0 | 0 | 0 | 0 | Close
839 | 1 | 1 | Rest | 06:59:00 | 06:59:00 | 0 | 3.0081 | 0 | 0 | 0 | 0 | 0 | 0 | 0 | 0 | 0 | 0 | 0 | 0 | 2023-04-04 00:49:53 | 0 | 0 | 0 | 0 | Close
840 | 1 | 1 | Rest | 06:59:30 | 06:59:30 | 0 | 3.0081 | 0 | 0 | 0 | 0 | 0 | 0 | 0 | 0 | 0 | 0 | 0 | 0 | 2023-04-04 00:50:23 | 0 | 0 | 0 | 0 | Close
841 | 1 | 1 | Rest | 07:00:00 | 07:00:00 | 0 | 3.0082 | 0 | 0 | 0 | 0 | 0 | 0 | 0 | 0 | 0 | 0 | 0 | 0 | 2023-04-04 00:50:53 | 0 | 0 | 0 | 0 | Close
842 | 1 | 1 | Rest | 07:00:30 | 07:00:30 | 0 | 3.0082 | 0 | 0 | 0 | 0 | 0 | 0 | 0 | 0 | 0 | 0 | 0 | 0 | 2023-04-04 00:51:23 | 0 | 0 | 0 | 0 | Close
843 | 1 | 1 | Rest | 07:01:00 | 07:01:00 | 0 | 3.0082 | 0 | 0 | 0 | 0 | 0 | 0 | 0 | 0 | 0 | 0 | 0 | 0 | 2023-04-04 00:51:53 | 0 | 0 | 0 | 0 | Close
844 | 1 | 1 | Rest | 07:01:30 | 07:01:30 | 0 | 3.0081 | 0 | 0 | 0 | 0 | 0 | 0 | 0 | 0 | 0 | 0 | 0 | 0 | 2023-04-04 00:52:23 | 0 | 0 | 0 | 0 | Close
845 | 1 | 1 | Rest | 07:02:00 | 07:02:00 | 0 | 3.0081 | 0 | 0 | 0 | 0 | 0 | 0 | 0 | 0 | 0 | 0 | 0 | 0 | 2023-04-04 00:52:53 | 0 | 0 | 0 | 0 | Close
846 | 1 | 1 | Rest | 07:02:30 | 07:02:30 | 0 | 3.0081 | 0 | 0 | 0 | 0 | 0 | 0 | 0 | 0 | 0 | 0 | 0 | 0 | 2023-04-04 00:53:23 | 0 | 0 | 0 | 0 | Close
847 | 1 | 1 | Rest | 07:03:00 | 07:03:00 | 0 | 3.0081 | 0 | 0 | 0 | 0 | 0 | 0 | 0 | 0 | 0 | 0 | 0 | 0 | 2023-04-04 00:53:53 | 0 | 0 | 0 | 0 | Close
848 | 1 | 1 | Rest | 07:03:30 | 07:03:30 | 0 | 3.0081 | 0 | 0 | 0 | 0 | 0 | 0 | 0 | 0 | 0 | 0 | 0 | 0 | 2023-04-04 00:54:23 | 0 | 0 | 0 | 0 | Close
849 | 1 | 1 | Rest | 07:04:00 | 07:04:00 | 0 | 3.008 | 0 | 0 | 0 | 0 | 0 | 0 | 0 | 0 | 0 | 0 | 0 | 0 | 2023-04-04 00:54:53 | 0 | 0 | 0 | 0 | Close
850 | 1 | 1 | Rest | 07:04:30 | 07:04:30 | 0 | 3.0081 | 0 | 0 | 0 | 0 | 0 | 0 | 0 | 0 | 0 | 0 | 0 | 0 | 2023-04-04 00:55:23 | 0 | 0 | 0 | 0 | Close
851 | 1 | 1 | Rest | 07:05:00 | 07:05:00 | 0 | 3.0082 | 0 | 0 | 0 | 0 | 0 | 0 | 0 | 0 | 0 | 0 | 0 | 0 | 2023-04-04 00:55:53 | 0 | 0 | 0 | 0 | Close
852 | 1 | 1 | Rest | 07:05:30 | 07:05:30 | 0 | 3.0082 | 0 | 0 | 0 | 0 | 0 | 0 | 0 | 0 | 0 | 0 | 0 | 0 | 2023-04-04 00:56:23 | 0 | 0 | 0 | 0 | Close
853 | 1 | 1 | Rest | 07:06:00 | 07:06:00 | 0 | 3.0082 | 0 | 0 | 0 | 0 | 0 | 0 | 0 | 0 | 0 | 0 | 0 | 0 | 2023-04-04 00:56:53 | 0 | 0 | 0 | 0 | Close
854 | 1 | 1 | Rest | 07:06:30 | 07:06:30 | 0 | 3.0081 | 0 | 0 | 0 | 0 | 0 | 0 | 0 | 0 | 0 | 0 | 0 | 0 | 2023-04-04 00:57:23 | 0 | 0 | 0 | 0 | Close
855 | 1 | 1 | Rest | 07:07:00 | 07:07:00 | 0 | 3.0082 | 0 | 0 | 0 | 0 | 0 | 0 | 0 | 0 | 0 | 0 | 0 | 0 | 2023-04-04 00:57:53 | 0 | 0 | 0 | 0 | Close
856 | 1 | 1 | Rest | 07:07:30 | 07:07:30 | 0 | 3.0081 | 0 | 0 | 0 | 0 | 0 | 0 | 0 | 0 | 0 | 0 | 0 | 0 | 2023-04-04 00:58:23 | 0 | 0 | 0 | 0 | Close
857 | 1 | 1 | Rest | 07:08:00 | 07:08:00 | 0 | 3.008 | 0 | 0 | 0 | 0 | 0 | 0 | 0 | 0 | 0 | 0 | 0 | 0 | 2023-04-04 00:58:53 | 0 | 0 | 0 | 0 | Close
858 | 1 | 1 | Rest | 07:08:30 | 07:08:30 | 0 | 3.008 | 0 | 0 | 0 | 0 | 0 | 0 | 0 | 0 | 0 | 0 | 0 | 0 | 2023-04-04 00:59:23 | 0 | 0 | 0 | 0 | Close
859 | 1 | 1 | Rest | 07:09:00 | 07:09:00 | 0 | 3.008 | 0 | 0 | 0 | 0 | 0 | 0 | 0 | 0 | 0 | 0 | 0 | 0 | 2023-04-04 00:59:53 | 0 | 0 | 0 | 0 | Close
860 | 1 | 1 | Rest | 07:09:30 | 07:09:30 | 0 | 3.008 | 0 | 0 | 0 | 0 | 0 | 0 | 0 | 0 | 0 | 0 | 0 | 0 | 2023-04-04 01:00:23 | 0 | 0 | 0 | 0 | Close
861 | 1 | 1 | Rest | 07:10:00 | 07:10:00 | 0 | 3.0081 | 0 | 0 | 0 | 0 | 0 | 0 | 0 | 0 | 0 | 0 | 0 | 0 | 2023-04-04 01:00:53 | 0 | 0 | 0 | 0 | Close
862 | 1 | 1 | Rest | 07:10:30 | 07:10:30 | 0 | 3.0081 | 0 | 0 | 0 | 0 | 0 | 0 | 0 | 0 | 0 | 0 | 0 | 0 | 2023-04-04 01:01:23 | 0 | 0 | 0 | 0 | Close
863 | 1 | 1 | Rest | 07:11:00 | 07:11:00 | 0 | 3.0082 | 0 | 0 | 0 | 0 | 0 | 0 | 0 | 0 | 0 | 0 | 0 | 0 | 2023-04-04 01:01:53 | 0 | 0 | 0 | 0 | Close
864 | 1 | 1 | Rest | 07:11:30 | 07:11:30 | 0 | 3.0081 | 0 | 0 | 0 | 0 | 0 | 0 | 0 | 0 | 0 | 0 | 0 | 0 | 2023-04-04 01:02:23 | 0 | 0 | 0 | 0 | Close
865 | 1 | 1 | Rest | 07:12:00 | 07:12:00 | 0 | 3.0081 | 0 | 0 | 0 | 0 | 0 | 0 | 0 | 0 | 0 | 0 | 0 | 0 | 2023-04-04 01:02:53 | 0 | 0 | 0 | 0 | Close
866 | 1 | 1 | Rest | 07:12:30 | 07:12:30 | 0 | 3.0081 | 0 | 0 | 0 | 0 | 0 | 0 | 0 | 0 | 0 | 0 | 0 | 0 | 2023-04-04 01:03:23 | 0 | 0 | 0 | 0 | Close
867 | 1 | 1 | Rest | 07:13:00 | 07:13:00 | 0 | 3.0081 | 0 | 0 | 0 | 0 | 0 | 0 | 0 | 0 | 0 | 0 | 0 | 0 | 2023-04-04 01:03:53 | 0 | 0 | 0 | 0 | Close
868 | 1 | 1 | Rest | 07:13:30 | 07:13:30 | 0 | 3.0079 | 0 | 0 | 0 | 0 | 0 | 0 | 0 | 0 | 0 | 0 | 0 | 0 | 2023-04-04 01:04:23 | 0 | 0 | 0 | 0 | Close
869 | 1 | 1 | Rest | 07:14:00 | 07:14:00 | 0 | 3.0079 | 0 | 0 | 0 | 0 | 0 | 0 | 0 | 0 | 0 | 0 | 0 | 0 | 2023-04-04 01:04:53 | 0 | 0 | 0 | 0 | Close
870 | 1 | 1 | Rest | 07:14:30 | 07:14:30 | 0 | 3.0078 | 0 | 0 | 0 | 0 | 0 | 0 | 0 | 0 | 0 | 0 | 0 | 0 | 2023-04-04 01:05:23 | 0 | 0 | 0 | 0 | Close
871 | 1 | 1 | Rest | 07:15:00 | 07:15:00 | 0 | 3.0079 | 0 | 0 | 0 | 0 | 0 | 0 | 0 | 0 | 0 | 0 | 0 | 0 | 2023-04-04 01:05:53 | 0 | 0 | 0 | 0 | Close
872 | 1 | 1 | Rest | 07:15:30 | 07:15:30 | 0 | 3.0079 | 0 | 0 | 0 | 0 | 0 | 0 | 0 | 0 | 0 | 0 | 0 | 0 | 2023-04-04 01:06:23 | 0 | 0 | 0 | 0 | Close
873 | 1 | 1 | Rest | 07:16:00 | 07:16:00 | 0 | 3.008 | 0 | 0 | 0 | 0 | 0 | 0 | 0 | 0 | 0 | 0 | 0 | 0 | 2023-04-04 01:06:53 | 0 | 0 | 0 | 0 | Close
874 | 1 | 1 | Rest | 07:16:30 | 07:16:30 | 0 | 3.0079 | 0 | 0 | 0 | 0 | 0 | 0 | 0 | 0 | 0 | 0 | 0 | 0 | 2023-04-04 01:07:23 | 0 | 0 | 0 | 0 | Close
875 | 1 | 1 | Rest | 07:17:00 | 07:17:00 | 0 | 3.008 | 0 | 0 | 0 | 0 | 0 | 0 | 0 | 0 | 0 | 0 | 0 | 0 | 2023-04-04 01:07:53 | 0 | 0 | 0 | 0 | Close
876 | 1 | 1 | Rest | 07:17:30 | 07:17:30 | 0 | 3.0079 | 0 | 0 | 0 | 0 | 0 | 0 | 0 | 0 | 0 | 0 | 0 | 0 | 2023-04-04 01:08:23 | 0 | 0 | 0 | 0 | Close
877 | 1 | 1 | Rest | 07:18:00 | 07:18:00 | 0 | 3.008 | 0 | 0 | 0 | 0 | 0 | 0 | 0 | 0 | 0 | 0 | 0 | 0 | 2023-04-04 01:08:53 | 0 | 0 | 0 | 0 | Close
878 | 1 | 1 | Rest | 07:18:30 | 07:18:30 | 0 | 3.0078 | 0 | 0 | 0 | 0 | 0 | 0 | 0 | 0 | 0 | 0 | 0 | 0 | 2023-04-04 01:09:23 | 0 | 0 | 0 | 0 | Close
879 | 1 | 1 | Rest | 07:19:00 | 07:19:00 | 0 | 3.0078 | 0 | 0 | 0 | 0 | 0 | 0 | 0 | 0 | 0 | 0 | 0 | 0 | 2023-04-04 01:09:53 | 0 | 0 | 0 | 0 | Close
880 | 1 | 1 | Rest | 07:19:30 | 07:19:30 | 0 | 3.0077 | 0 | 0 | 0 | 0 | 0 | 0 | 0 | 0 | 0 | 0 | 0 | 0 | 2023-04-04 01:10:23 | 0 | 0 | 0 | 0 | Close
881 | 1 | 1 | Rest | 07:20:00 | 07:20:00 | 0 | 3.0077 | 0 | 0 | 0 | 0 | 0 | 0 | 0 | 0 | 0 | 0 | 0 | 0 | 2023-04-04 01:10:53 | 0 | 0 | 0 | 0 | Close
882 | 1 | 1 | Rest | 07:20:30 | 07:20:30 | 0 | 3.0077 | 0 | 0 | 0 | 0 | 0 | 0 | 0 | 0 | 0 | 0 | 0 | 0 | 2023-04-04 01:11:23 | 0 | 0 | 0 | 0 | Close
883 | 1 | 1 | Rest | 07:21:00 | 07:21:00 | 0 | 3.0078 | 0 | 0 | 0 | 0 | 0 | 0 | 0 | 0 | 0 | 0 | 0 | 0 | 2023-04-04 01:11:53 | 0 | 0 | 0 | 0 | Close
884 | 1 | 1 | Rest | 07:21:30 | 07:21:30 | 0 | 3.0077 | 0 | 0 | 0 | 0 | 0 | 0 | 0 | 0 | 0 | 0 | 0 | 0 | 2023-04-04 01:12:23 | 0 | 0 | 0 | 0 | Close
885 | 1 | 1 | Rest | 07:22:00 | 07:22:00 | 0 | 3.0078 | 0 | 0 | 0 | 0 | 0 | 0 | 0 | 0 | 0 | 0 | 0 | 0 | 2023-04-04 01:12:53 | 0 | 0 | 0 | 0 | Close
886 | 1 | 1 | Rest | 07:22:30 | 07:22:30 | 0 | 3.0079 | 0 | 0 | 0 | 0 | 0 | 0 | 0 | 0 | 0 | 0 | 0 | 0 | 2023-04-04 01:13:23 | 0 | 0 | 0 | 0 | Close
887 | 1 | 1 | Rest | 07:23:00 | 07:23:00 | 0 | 3.0078 | 0 | 0 | 0 | 0 | 0 | 0 | 0 | 0 | 0 | 0 | 0 | 0 | 2023-04-04 01:13:53 | 0 | 0 | 0 | 0 | Close
888 | 1 | 1 | Rest | 07:23:30 | 07:23:30 | 0 | 3.0078 | 0 | 0 | 0 | 0 | 0 | 0 | 0 | 0 | 0 | 0 | 0 | 0 | 2023-04-04 01:14:23 | 0 | 0 | 0 | 0 | Close
889 | 1 | 1 | Rest | 07:24:00 | 07:24:00 | 0 | 3.0077 | 0 | 0 | 0 | 0 | 0 | 0 | 0 | 0 | 0 | 0 | 0 | 0 | 2023-04-04 01:14:53 | 0 | 0 | 0 | 0 | Close
890 | 1 | 1 | Rest | 07:24:30 | 07:24:30 | 0 | 3.0077 | 0 | 0 | 0 | 0 | 0 | 0 | 0 | 0 | 0 | 0 | 0 | 0 | 2023-04-04 01:15:23 | 0 | 0 | 0 | 0 | Close
891 | 1 | 1 | Rest | 07:25:00 | 07:25:00 | 0 | 3.0075 | 0 | 0 | 0 | 0 | 0 | 0 | 0 | 0 | 0 | 0 | 0 | 0 | 2023-04-04 01:15:53 | 0 | 0 | 0 | 0 | Close
892 | 1 | 1 | Rest | 07:25:30 | 07:25:30 | 0 | 3.0074 | 0 | 0 | 0 | 0 | 0 | 0 | 0 | 0 | 0 | 0 | 0 | 0 | 2023-04-04 01:16:23 | 0 | 0 | 0 | 0 | Close
893 | 1 | 1 | Rest | 07:26:00 | 07:26:00 | 0 | 3.0074 | 0 | 0 | 0 | 0 | 0 | 0 | 0 | 0 | 0 | 0 | 0 | 0 | 2023-04-04 01:16:53 | 0 | 0 | 0 | 0 | Close
894 | 1 | 1 | Rest | 07:26:30 | 07:26:30 | 0 | 3.0074 | 0 | 0 | 0 | 0 | 0 | 0 | 0 | 0 | 0 | 0 | 0 | 0 | 2023-04-04 01:17:23 | 0 | 0 | 0 | 0 | Close
895 | 1 | 1 | Rest | 07:27:00 | 07:27:00 | 0 | 3.0075 | 0 | 0 | 0 | 0 | 0 | 0 | 0 | 0 | 0 | 0 | 0 | 0 | 2023-04-04 01:17:53 | 0 | 0 | 0 | 0 | Close
896 | 1 | 1 | Rest | 07:27:30 | 07:27:30 | 0 | 3.0075 | 0 | 0 | 0 | 0 | 0 | 0 | 0 | 0 | 0 | 0 | 0 | 0 | 2023-04-04 01:18:23 | 0 | 0 | 0 | 0 | Close
897 | 1 | 1 | Rest | 07:28:00 | 07:28:00 | 0 | 3.0075 | 0 | 0 | 0 | 0 | 0 | 0 | 0 | 0 | 0 | 0 | 0 | 0 | 2023-04-04 01:18:53 | 0 | 0 | 0 | 0 | Close
898 | 1 | 1 | Rest | 07:28:30 | 07:28:30 | 0 | 3.0075 | 0 | 0 | 0 | 0 | 0 | 0 | 0 | 0 | 0 | 0 | 0 | 0 | 2023-04-04 01:19:23 | 0 | 0 | 0 | 0 | Close
899 | 1 | 1 | Rest | 07:29:00 | 07:29:00 | 0 | 3.0076 | 0 | 0 | 0 | 0 | 0 | 0 | 0 | 0 | 0 | 0 | 0 | 0 | 2023-04-04 01:19:53 | 0 | 0 | 0 | 0 | Close
900 | 1 | 1 | Rest | 07:29:30 | 07:29:30 | 0 | 3.0075 | 0 | 0 | 0 | 0 | 0 | 0 | 0 | 0 | 0 | 0 | 0 | 0 | 2023-04-04 01:20:23 | 0 | 0 | 0 | 0 | Close
901 | 1 | 1 | Rest | 07:30:00 | 07:30:00 | 0 | 3.0075 | 0 | 0 | 0 | 0 | 0 | 0 | 0 | 0 | 0 | 0 | 0 | 0 | 2023-04-04 01:20:53 | 0 | 0 | 0 | 0 | Close
902 | 1 | 1 | Rest | 07:30:30 | 07:30:30 | 0 | 3.0074 | 0 | 0 | 0 | 0 | 0 | 0 | 0 | 0 | 0 | 0 | 0 | 0 | 2023-04-04 01:21:23 | 0 | 0 | 0 | 0 | Close
903 | 1 | 1 | Rest | 07:31:00 | 07:31:00 | 0 | 3.0074 | 0 | 0 | 0 | 0 | 0 | 0 | 0 | 0 | 0 | 0 | 0 | 0 | 2023-04-04 01:21:53 | 0 | 0 | 0 | 0 | Close
904 | 1 | 1 | Rest | 07:31:30 | 07:31:30 | 0 | 3.0073 | 0 | 0 | 0 | 0 | 0 | 0 | 0 | 0 | 0 | 0 | 0 | 0 | 2023-04-04 01:22:23 | 0 | 0 | 0 | 0 | Close
905 | 1 | 1 | Rest | 07:32:00 | 07:32:00 | 0 | 3.0072 | 0 | 0 | 0 | 0 | 0 | 0 | 0 | 0 | 0 | 0 | 0 | 0 | 2023-04-04 01:22:53 | 0 | 0 | 0 | 0 | Close
906 | 1 | 1 | Rest | 07:32:30 | 07:32:30 | 0 | 3.0072 | 0 | 0 | 0 | 0 | 0 | 0 | 0 | 0 | 0 | 0 | 0 | 0 | 2023-04-04 01:23:23 | 0 | 0 | 0 | 0 | Close
907 | 1 | 1 | Rest | 07:33:00 | 07:33:00 | 0 | 3.0072 | 0 | 0 | 0 | 0 | 0 | 0 | 0 | 0 | 0 | 0 | 0 | 0 | 2023-04-04 01:23:53 | 0 | 0 | 0 | 0 | Close
908 | 1 | 1 | Rest | 07:33:30 | 07:33:30 | 0 | 3.0073 | 0 | 0 | 0 | 0 | 0 | 0 | 0 | 0 | 0 | 0 | 0 | 0 | 2023-04-04 01:24:23 | 0 | 0 | 0 | 0 | Close
909 | 1 | 1 | Rest | 07:34:00 | 07:34:00 | 0 | 3.0074 | 0 | 0 | 0 | 0 | 0 | 0 | 0 | 0 | 0 | 0 | 0 | 0 | 2023-04-04 01:24:53 | 0 | 0 | 0 | 0 | Close
910 | 1 | 1 | Rest | 07:34:30 | 07:34:30 | 0 | 3.0073 | 0 | 0 | 0 | 0 | 0 | 0 | 0 | 0 | 0 | 0 | 0 | 0 | 2023-04-04 01:25:23 | 0 | 0 | 0 | 0 | Close
911 | 1 | 1 | Rest | 07:35:00 | 07:35:00 | 0 | 3.0073 | 0 | 0 | 0 | 0 | 0 | 0 | 0 | 0 | 0 | 0 | 0 | 0 | 2023-04-04 01:25:53 | 0 | 0 | 0 | 0 | Close
912 | 1 | 1 | Rest | 07:35:30 | 07:35:30 | 0 | 3.0073 | 0 | 0 | 0 | 0 | 0 | 0 | 0 | 0 | 0 | 0 | 0 | 0 | 2023-04-04 01:26:23 | 0 | 0 | 0 | 0 | Close
913 | 1 | 1 | Rest | 07:36:00 | 07:36:00 | 0 | 3.0073 | 0 | 0 | 0 | 0 | 0 | 0 | 0 | 0 | 0 | 0 | 0 | 0 | 2023-04-04 01:26:53 | 0 | 0 | 0 | 0 | Close
914 | 1 | 1 | Rest | 07:36:30 | 07:36:30 | 0 | 3.0073 | 0 | 0 | 0 | 0 | 0 | 0 | 0 | 0 | 0 | 0 | 0 | 0 | 2023-04-04 01:27:23 | 0 | 0 | 0 | 0 | Close
915 | 1 | 1 | Rest | 07:37:00 | 07:37:00 | 0 | 3.007 | 0 | 0 | 0 | 0 | 0 | 0 | 0 | 0 | 0 | 0 | 0 | 0 | 2023-04-04 01:27:53 | 0 | 0 | 0 | 0 | Close
916 | 1 | 1 | Rest | 07:37:30 | 07:37:30 | 0 | 3.007 | 0 | 0 | 0 | 0 | 0 | 0 | 0 | 0 | 0 | 0 | 0 | 0 | 2023-04-04 01:28:23 | 0 | 0 | 0 | 0 | Close
917 | 1 | 1 | Rest | 07:38:00 | 07:38:00 | 0 | 3.007 | 0 | 0 | 0 | 0 | 0 | 0 | 0 | 0 | 0 | 0 | 0 | 0 | 2023-04-04 01:28:53 | 0 | 0 | 0 | 0 | Close
918 | 1 | 1 | Rest | 07:38:30 | 07:38:30 | 0 | 3.007 | 0 | 0 | 0 | 0 | 0 | 0 | 0 | 0 | 0 | 0 | 0 | 0 | 2023-04-04 01:29:23 | 0 | 0 | 0 | 0 | Close
919 | 1 | 1 | Rest | 07:39:00 | 07:39:00 | 0 | 3.007 | 0 | 0 | 0 | 0 | 0 | 0 | 0 | 0 | 0 | 0 | 0 | 0 | 2023-04-04 01:29:53 | 0 | 0 | 0 | 0 | Close
920 | 1 | 1 | Rest | 07:39:30 | 07:39:30 | 0 | 3.0071 | 0 | 0 | 0 | 0 | 0 | 0 | 0 | 0 | 0 | 0 | 0 | 0 | 2023-04-04 01:30:23 | 0 | 0 | 0 | 0 | Close
921 | 1 | 1 | Rest | 07:40:00 | 07:40:00 | 0 | 3.0071 | 0 | 0 | 0 | 0 | 0 | 0 | 0 | 0 | 0 | 0 | 0 | 0 | 2023-04-04 01:30:53 | 0 | 0 | 0 | 0 | Close
922 | 1 | 1 | Rest | 07:40:30 | 07:40:30 | 0 | 3.0071 | 0 | 0 | 0 | 0 | 0 | 0 | 0 | 0 | 0 | 0 | 0 | 0 | 2023-04-04 01:31:23 | 0 | 0 | 0 | 0 | Close
923 | 1 | 1 | Rest | 07:41:00 | 07:41:00 | 0 | 3.0072 | 0 | 0 | 0 | 0 | 0 | 0 | 0 | 0 | 0 | 0 | 0 | 0 | 2023-04-04 01:31:53 | 0 | 0 | 0 | 0 | Close
924 | 1 | 1 | Rest | 07:41:30 | 07:41:30 | 0 | 3.0072 | 0 | 0 | 0 | 0 | 0 | 0 | 0 | 0 | 0 | 0 | 0 | 0 | 2023-04-04 01:32:23 | 0 | 0 | 0 | 0 | Close
925 | 1 | 1 | Rest | 07:42:00 | 07:42:00 | 0 | 3.007 | 0 | 0 | 0 | 0 | 0 | 0 | 0 | 0 | 0 | 0 | 0 | 0 | 2023-04-04 01:32:53 | 0 | 0 | 0 | 0 | Close
926 | 1 | 1 | Rest | 07:42:30 | 07:42:30 | 0 | 3.0069 | 0 | 0 | 0 | 0 | 0 | 0 | 0 | 0 | 0 | 0 | 0 | 0 | 2023-04-04 01:33:23 | 0 | 0 | 0 | 0 | Close
927 | 1 | 1 | Rest | 07:43:00 | 07:43:00 | 0 | 3.0069 | 0 | 0 | 0 | 0 | 0 | 0 | 0 | 0 | 0 | 0 | 0 | 0 | 2023-04-04 01:33:53 | 0 | 0 | 0 | 0 | Close
928 | 1 | 1 | Rest | 07:43:30 | 07:43:30 | 0 | 3.0068 | 0 | 0 | 0 | 0 | 0 | 0 | 0 | 0 | 0 | 0 | 0 | 0 | 2023-04-04 01:34:23 | 0 | 0 | 0 | 0 | Close
929 | 1 | 1 | Rest | 07:44:00 | 07:44:00 | 0 | 3.0068 | 0 | 0 | 0 | 0 | 0 | 0 | 0 | 0 | 0 | 0 | 0 | 0 | 2023-04-04 01:34:53 | 0 | 0 | 0 | 0 | Close
930 | 1 | 1 | Rest | 07:44:30 | 07:44:30 | 0 | 3.0069 | 0 | 0 | 0 | 0 | 0 | 0 | 0 | 0 | 0 | 0 | 0 | 0 | 2023-04-04 01:35:23 | 0 | 0 | 0 | 0 | Close
931 | 1 | 1 | Rest | 07:45:00 | 07:45:00 | 0 | 3.0069 | 0 | 0 | 0 | 0 | 0 | 0 | 0 | 0 | 0 | 0 | 0 | 0 | 2023-04-04 01:35:53 | 0 | 0 | 0 | 0 | Close
932 | 1 | 1 | Rest | 07:45:30 | 07:45:30 | 0 | 3.0069 | 0 | 0 | 0 | 0 | 0 | 0 | 0 | 0 | 0 | 0 | 0 | 0 | 2023-04-04 01:36:23 | 0 | 0 | 0 | 0 | Close
933 | 1 | 1 | Rest | 07:46:00 | 07:46:00 | 0 | 3.0069 | 0 | 0 | 0 | 0 | 0 | 0 | 0 | 0 | 0 | 0 | 0 | 0 | 2023-04-04 01:36:53 | 0 | 0 | 0 | 0 | Close
934 | 1 | 1 | Rest | 07:46:30 | 07:46:30 | 0 | 3.0069 | 0 | 0 | 0 | 0 | 0 | 0 | 0 | 0 | 0 | 0 | 0 | 0 | 2023-04-04 01:37:23 | 0 | 0 | 0 | 0 | Close
935 | 1 | 1 | Rest | 07:47:00 | 07:47:00 | 0 | 3.0069 | 0 | 0 | 0 | 0 | 0 | 0 | 0 | 0 | 0 | 0 | 0 | 0 | 2023-04-04 01:37:53 | 0 | 0 | 0 | 0 | Close
936 | 1 | 1 | Rest | 07:47:30 | 07:47:30 | 0 | 3.0068 | 0 | 0 | 0 | 0 | 0 | 0 | 0 | 0 | 0 | 0 | 0 | 0 | 2023-04-04 01:38:23 | 0 | 0 | 0 | 0 | Close
937 | 1 | 1 | Rest | 07:48:00 | 07:48:00 | 0 | 3.0067 | 0 | 0 | 0 | 0 | 0 | 0 | 0 | 0 | 0 | 0 | 0 | 0 | 2023-04-04 01:38:53 | 0 | 0 | 0 | 0 | Close
938 | 1 | 1 | Rest | 07:48:30 | 07:48:30 | 0 | 3.0066 | 0 | 0 | 0 | 0 | 0 | 0 | 0 | 0 | 0 | 0 | 0 | 0 | 2023-04-04 01:39:23 | 0 | 0 | 0 | 0 | Close
939 | 1 | 1 | Rest | 07:49:00 | 07:49:00 | 0 | 3.0066 | 0 | 0 | 0 | 0 | 0 | 0 | 0 | 0 | 0 | 0 | 0 | 0 | 2023-04-04 01:39:53 | 0 | 0 | 0 | 0 | Close
940 | 1 | 1 | Rest | 07:49:30 | 07:49:30 | 0 | 3.0066 | 0 | 0 | 0 | 0 | 0 | 0 | 0 | 0 | 0 | 0 | 0 | 0 | 2023-04-04 01:40:23 | 0 | 0 | 0 | 0 | Close
941 | 1 | 1 | Rest | 07:50:00 | 07:50:00 | 0 | 3.0066 | 0 | 0 | 0 | 0 | 0 | 0 | 0 | 0 | 0 | 0 | 0 | 0 | 2023-04-04 01:40:53 | 0 | 0 | 0 | 0 | Close
942 | 1 | 1 | Rest | 07:50:30 | 07:50:30 | 0 | 3.0067 | 0 | 0 | 0 | 0 | 0 | 0 | 0 | 0 | 0 | 0 | 0 | 0 | 2023-04-04 01:41:23 | 0 | 0 | 0 | 0 | Close
943 | 1 | 1 | Rest | 07:51:00 | 07:51:00 | 0 | 3.0066 | 0 | 0 | 0 | 0 | 0 | 0 | 0 | 0 | 0 | 0 | 0 | 0 | 2023-04-04 01:41:53 | 0 | 0 | 0 | 0 | Close
944 | 1 | 1 | Rest | 07:51:30 | 07:51:30 | 0 | 3.0067 | 0 | 0 | 0 | 0 | 0 | 0 | 0 | 0 | 0 | 0 | 0 | 0 | 2023-04-04 01:42:23 | 0 | 0 | 0 | 0 | Close
945 | 1 | 1 | Rest | 07:52:00 | 07:52:00 | 0 | 3.0068 | 0 | 0 | 0 | 0 | 0 | 0 | 0 | 0 | 0 | 0 | 0 | 0 | 2023-04-04 01:42:53 | 0 | 0 | 0 | 0 | Close
946 | 1 | 1 | Rest | 07:52:30 | 07:52:30 | 0 | 3.0067 | 0 | 0 | 0 | 0 | 0 | 0 | 0 | 0 | 0 | 0 | 0 | 0 | 2023-04-04 01:43:23 | 0 | 0 | 0 | 0 | Close
947 | 1 | 1 | Rest | 07:53:00 | 07:53:00 | 0 | 3.0066 | 0 | 0 | 0 | 0 | 0 | 0 | 0 | 0 | 0 | 0 | 0 | 0 | 2023-04-04 01:43:53 | 0 | 0 | 0 | 0 | Close
948 | 1 | 1 | Rest | 07:53:30 | 07:53:30 | 0 | 3.0065 | 0 | 0 | 0 | 0 | 0 | 0 | 0 | 0 | 0 | 0 | 0 | 0 | 2023-04-04 01:44:23 | 0 | 0 | 0 | 0 | Close
949 | 1 | 1 | Rest | 07:54:00 | 07:54:00 | 0 | 3.0065 | 0 | 0 | 0 | 0 | 0 | 0 | 0 | 0 | 0 | 0 | 0 | 0 | 2023-04-04 01:44:53 | 0 | 0 | 0 | 0 | Close
950 | 1 | 1 | Rest | 07:54:30 | 07:54:30 | 0 | 3.0062 | 0 | 0 | 0 | 0 | 0 | 0 | 0 | 0 | 0 | 0 | 0 | 0 | 2023-04-04 01:45:23 | 0 | 0 | 0 | 0 | Close
951 | 1 | 1 | Rest | 07:55:00 | 07:55:00 | 0 | 3.0062 | 0 | 0 | 0 | 0 | 0 | 0 | 0 | 0 | 0 | 0 | 0 | 0 | 2023-04-04 01:45:53 | 0 | 0 | 0 | 0 | Close
952 | 1 | 1 | Rest | 07:55:30 | 07:55:30 | 0 | 3.0063 | 0 | 0 | 0 | 0 | 0 | 0 | 0 | 0 | 0 | 0 | 0 | 0 | 2023-04-04 01:46:23 | 0 | 0 | 0 | 0 | Close
953 | 1 | 1 | Rest | 07:56:00 | 07:56:00 | 0 | 3.0064 | 0 | 0 | 0 | 0 | 0 | 0 | 0 | 0 | 0 | 0 | 0 | 0 | 2023-04-04 01:46:53 | 0 | 0 | 0 | 0 | Close
954 | 1 | 1 | Rest | 07:56:30 | 07:56:30 | 0 | 3.0065 | 0 | 0 | 0 | 0 | 0 | 0 | 0 | 0 | 0 | 0 | 0 | 0 | 2023-04-04 01:47:23 | 0 | 0 | 0 | 0 | Close
955 | 1 | 1 | Rest | 07:57:00 | 07:57:00 | 0 | 3.0067 | 0 | 0 | 0 | 0 | 0 | 0 | 0 | 0 | 0 | 0 | 0 | 0 | 2023-04-04 01:47:53 | 0 | 0 | 0 | 0 | Close
956 | 1 | 1 | Rest | 07:57:30 | 07:57:30 | 0 | 3.0066 | 0 | 0 | 0 | 0 | 0 | 0 | 0 | 0 | 0 | 0 | 0 | 0 | 2023-04-04 01:48:23 | 0 | 0 | 0 | 0 | Close
957 | 1 | 1 | Rest | 07:58:00 | 07:58:00 | 0 | 3.0067 | 0 | 0 | 0 | 0 | 0 | 0 | 0 | 0 | 0 | 0 | 0 | 0 | 2023-04-04 01:48:53 | 0 | 0 | 0 | 0 | Close
958 | 1 | 1 | Rest | 07:58:30 | 07:58:30 | 0 | 3.0067 | 0 | 0 | 0 | 0 | 0 | 0 | 0 | 0 | 0 | 0 | 0 | 0 | 2023-04-04 01:49:23 | 0 | 0 | 0 | 0 | Close
959 | 1 | 1 | Rest | 07:59:00 | 07:59:00 | 0 | 3.0068 | 0 | 0 | 0 | 0 | 0 | 0 | 0 | 0 | 0 | 0 | 0 | 0 | 2023-04-04 01:49:53 | 0 | 0 | 0 | 0 | Close
960 | 1 | 1 | Rest | 07:59:30 | 07:59:30 | 0 | 3.0066 | 0 | 0 | 0 | 0 | 0 | 0 | 0 | 0 | 0 | 0 | 0 | 0 | 2023-04-04 01:50:23 | 0 | 0 | 0 | 0 | Close
961 | 1 | 1 | Rest | 08:00:00 | 08:00:00 | 0 | 3.0066 | 0 | 0 | 0 | 0 | 0 | 0 | 0 | 0 | 0 | 0 | 0 | 0 | 2023-04-04 01:50:53 | 0 | 0 | 0 | 0 | Close
962 | 1 | 2 | CC Chg | 00:00:00 | 00:00:00 | 0.11269 | 3.0243 | 0 | 0 | 0 | 0 | 0 | 0 | 0 | 0 | 0 | 0 | 0 | 0 | 2023-04-04 01:50:53 | 0.00034081 | 0 | 0 | 0 | Close
963 | 1 | 2 | CC Chg | 00:00:30 | 08:00:30 | 0.11278 | 3.5115 | 0.00094 | 0.07 | 0.00094 | 0.07 | 0 | 0 | 3.1e-06 | 0.22 | 3.1e-06 | 0.22 | 0 | 0 | 2023-04-04 01:51:23 | 0.00039603 | 0.0019 | 0.1369 | 0 | Close
964 | 1 | 2 | CC Chg | 00:01:00 | 08:01:00 | 0.11278 | 3.6736 | 0.00188 | 0.13 | 0.00188 | 0.13 | 0 | 0 | 6.5e-06 | 0.46 | 6.5e-06 | 0.46 | 0 | 0 | 2023-04-04 01:51:53 | 0.00041431 | 0.0058 | 0.4114 | 0 | Close
965 | 1 | 2 | CC Chg | 00:01:30 | 08:01:30 | 0.11277 | 3.6878 | 0.00282 | 0.2 | 0.00282 | 0.2 | 0 | 0 | 9.96e-06 | 0.71 | 9.96e-06 | 0.71 | 0 | 0 | 2023-04-04 01:52:23 | 0.00041587 | 0.0662 | 4.6958 | 0 | Close
966 | 1 | 2 | CC Chg | 00:02:00 | 08:02:00 | 0.11276 | 3.6917 | 0.00376 | 0.27 | 0.00376 | 0.27 | 0 | 0 | 1.343e-05 | 0.95 | 1.343e-05 | 0.95 | 0 | 0 | 2023-04-04 01:52:53 | 0.00041628 | 0.241 | 17.0968 | 0 | Close
967 | 1 | 2 | CC Chg | 00:02:30 | 08:02:30 | 0.11275 | 3.694 | 0.0047 | 0.33 | 0.0047 | 0.33 | 0 | 0 | 1.69e-05 | 1.2 | 1.69e-05 | 1.2 | 0 | 0 | 2023-04-04 01:53:23 | 0.0004165 | 0.4085 | 28.9873 | 0 | Close
968 | 1 | 2 | CC Chg | 00:03:00 | 08:03:00 | 0.11275 | 3.6957 | 0.00564 | 0.4 | 0.00564 | 0.4 | 0 | 0 | 2.037e-05 | 1.45 | 2.037e-05 | 1.45 | 0 | 0 | 2023-04-04 01:53:53 | 0.00041669 | 0.5527 | 39.2173 | 0 | Close
969 | 1 | 2 | CC Chg | 00:03:30 | 08:03:30 | 0.11276 | 3.6968 | 0.00658 | 0.47 | 0.00658 | 0.47 | 0 | 0 | 2.384e-05 | 1.69 | 2.384e-05 | 1.69 | 0 | 0 | 2023-04-04 01:54:23 | 0.00041685 | 0.8542 | 60.6096 | 0 | Close
970 | 1 | 2 | CC Chg | 00:04:00 | 08:04:00 | 0.11276 | 3.6975 | 0.00752 | 0.53 | 0.00752 | 0.53 | 0 | 0 | 2.732e-05 | 1.94 | 2.732e-05 | 1.94 | 0 | 0 | 2023-04-04 01:54:53 | 0.00041693 | 1.3424 | 95.2434 | 0 | Close
971 | 1 | 2 | CC Chg | 00:04:30 | 08:04:30 | 0.11275 | 3.6979 | 0.00846 | 0.6 | 0.00846 | 0.6 | 0 | 0 | 3.079e-05 | 2.18 | 3.079e-05 | 2.18 | 0 | 0 | 2023-04-04 01:55:23 | 0.00041694 | 2.3492 | 166.679 | 0 | Close
972 | 1 | 2 | CC Chg | 00:05:00 | 08:05:00 | 0.11277 | 3.6983 | 0.0094 | 0.67 | 0.0094 | 0.67 | 0 | 0 | 3.427e-05 | 2.43 | 3.427e-05 | 2.43 | 0 | 0 | 2023-04-04 01:55:53 | 0.00041706 | 2.3491 | 166.675 | 0 | Close
973 | 1 | 2 | CC Chg | 00:05:30 | 08:05:30 | 0.11276 | 3.6987 | 0.01034 | 0.73 | 0.01034 | 0.73 | 0 | 0 | 3.774e-05 | 2.68 | 3.774e-05 | 2.68 | 0 | 0 | 2023-04-04 01:56:23 | 0.00041707 | 2.3491 | 166.6736 | 0 | Close
974 | 1 | 2 | CC Chg | 00:06:00 | 08:06:00 | 0.11276 | 3.6991 | 0.01128 | 0.8 | 0.01128 | 0.8 | 0 | 0 | 4.122e-05 | 2.92 | 4.122e-05 | 2.92 | 0 | 0 | 2023-04-04 01:56:53 | 0.00041711 | 2.3491 | 166.676 | 0 | Close
975 | 1 | 2 | CC Chg | 00:06:30 | 08:06:30 | 0.11277 | 3.6998 | 0.01222 | 0.87 | 0.01222 | 0.87 | 0 | 0 | 4.469e-05 | 3.17 | 4.469e-05 | 3.17 | 0 | 0 | 2023-04-04 01:57:23 | 0.00041723 | 1.3424 | 95.2457 | 0 | Close
976 | 1 | 2 | CC Chg | 00:07:00 | 08:07:00 | 0.11277 | 3.7004 | 0.01316 | 0.93 | 0.01316 | 0.93 | 0 | 0 | 4.817e-05 | 3.42 | 4.817e-05 | 3.42 | 0 | 0 | 2023-04-04 01:57:53 | 0.00041729 | 1.5661 | 111.1203 | 0 | Close
977 | 1 | 2 | CC Chg | 00:07:30 | 08:07:30 | 0.11277 | 3.701 | 0.0141 | 1 | 0.0141 | 1 | 0 | 0 | 5.165e-05 | 3.66 | 5.165e-05 | 3.66 | 0 | 0 | 2023-04-04 01:58:23 | 0.00041736 | 1.5662 | 111.122 | 0 | Close
978 | 1 | 2 | CC Chg | 00:08:00 | 08:08:00 | 0.11276 | 3.7015 | 0.01504 | 1.07 | 0.01504 | 1.07 | 0 | 0 | 5.513e-05 | 3.91 | 5.513e-05 | 3.91 | 0 | 0 | 2023-04-04 01:58:53 | 0.00041738 | 1.8794 | 133.3463 | 0 | Close
979 | 1 | 2 | CC Chg | 00:08:30 | 08:08:30 | 0.11278 | 3.7018 | 0.01597 | 1.13 | 0.01597 | 1.13 | 0 | 0 | 5.861e-05 | 4.16 | 5.861e-05 | 4.16 | 0 | 0 | 2023-04-04 01:59:23 | 0.00041749 | 3.1323 | 222.2432 | 0 | Close
980 | 1 | 2 | CC Chg | 00:09:00 | 08:09:00 | 0.11276 | 3.7019 | 0.01691 | 1.2 | 0.01691 | 1.2 | 0 | 0 | 6.208e-05 | 4.4 | 6.208e-05 | 4.4 | 0 | 0 | 2023-04-04 01:59:53 | 0.00041743 | 9.3969 | 666.7337 | 0 | Close
981 | 1 | 2 | CC Chg | 00:09:30 | 08:09:30 | 0.11277 | 3.7017 | 0.01785 | 1.27 | 0.01785 | 1.27 | 0 | 0 | 6.556e-05 | 4.65 | 6.556e-05 | 4.65 | 0 | 0 | 2023-04-04 02:00:23 | 0.00041744 | -4.6985 | -333.3698 | 0 | Close
982 | 1 | 2 | CC Chg | 00:10:00 | 08:10:00 | 0.11277 | 3.7015 | 0.01879 | 1.33 | 0.01879 | 1.33 | 0 | 0 | 6.904e-05 | 4.9 | 6.904e-05 | 4.9 | 0 | 0 | 2023-04-04 02:00:53 | 0.00041742 | -4.6985 | -333.3698 | 0 | Close
983 | 1 | 2 | CC Chg | 00:10:30 | 08:10:30 | 0.11276 | 3.7014 | 0.01973 | 1.4 | 0.01973 | 1.4 | 0 | 0 | 7.252e-05 | 5.15 | 7.252e-05 | 5.15 | 0 | 0 | 2023-04-04 02:01:23 | 0.00041737 | -9.3969 | -666.7317 | 0 | Close
984 | 1 | 2 | CC Chg | 00:11:00 | 08:11:00 | 0.11275 | 3.7014 | 0.02067 | 1.47 | 0.02067 | 1.47 | 0 | 0 | 7.6e-05 | 5.39 | 7.6e-05 | 5.39 | 0 | 0 | 2023-04-04 02:01:53 | 0.00041733 | 0 | 0 | 0 | Close
985 | 1 | 2 | CC Chg | 00:11:30 | 08:11:30 | 0.11277 | 3.7015 | 0.02161 | 1.53 | 0.02161 | 1.53 | 0 | 0 | 7.948e-05 | 5.64 | 7.948e-05 | 5.64 | 0 | 0 | 2023-04-04 02:02:23 | 0.00041742 | 9.3976 | 666.777 | 0 | Close
986 | 1 | 2 | CC Chg | 00:12:00 | 08:12:00 | 0.11276 | 3.7015 | 0.02255 | 1.6 | 0.02255 | 1.6 | 0 | 0 | 8.295e-05 | 5.89 | 8.295e-05 | 5.89 | 0 | 0 | 2023-04-04 02:02:53 | 0.00041738 | 0 | 0 | 0 | Close
987 | 1 | 2 | CC Chg | 00:12:30 | 08:12:30 | 0.11276 | 3.7018 | 0.02349 | 1.67 | 0.02349 | 1.67 | 0 | 0 | 8.643e-05 | 6.13 | 8.643e-05 | 6.13 | 0 | 0 | 2023-04-04 02:03:23 | 0.00041741 | 3.1324 | 222.2524 | 0 | Close
988 | 1 | 2 | CC Chg | 00:13:00 | 08:13:00 | 0.11276 | 3.702 | 0.02443 | 1.73 | 0.02443 | 1.73 | 0 | 0 | 8.991e-05 | 6.38 | 8.991e-05 | 6.38 | 0 | 0 | 2023-04-04 02:03:53 | 0.00041744 | 4.6987 | 333.3796 | 0 | Close
989 | 1 | 2 | CC Chg | 00:13:30 | 08:13:30 | 0.11278 | 3.7021 | 0.02537 | 1.8 | 0.02537 | 1.8 | 0 | 0 | 9.339e-05 | 6.63 | 9.339e-05 | 6.63 | 0 | 0 | 2023-04-04 02:04:23 | 0.00041752 | 9.3974 | 666.7632 | 0 | Close
990 | 1 | 2 | CC Chg | 00:14:00 | 08:14:00 | 0.11276 | 3.7022 | 0.02631 | 1.87 | 0.02631 | 1.87 | 0 | 0 | 9.687e-05 | 6.87 | 9.687e-05 | 6.87 | 0 | 0 | 2023-04-04 02:04:53 | 0.00041746 | 9.3974 | 666.7672 | 0 | Close
991 | 1 | 2 | CC Chg | 00:14:30 | 08:14:30 | 0.11276 | 3.7022 | 0.02725 | 1.93 | 0.02725 | 1.93 | 0 | 0 | 0.00010035 | 7.12 | 0.00010035 | 7.12 | 0 | 0 | 2023-04-04 02:05:23 | 0.00041746 | 0 | 0 | 0 | Close
992 | 1 | 2 | CC Chg | 00:15:00 | 08:15:00 | 0.11277 | 3.7019 | 0.02819 | 2 | 0.02819 | 2 | 0 | 0 | 0.00010383 | 7.37 | 0.00010383 | 7.37 | 0 | 0 | 2023-04-04 02:05:53 | 0.00041746 | -3.1324 | -222.2505 | 0 | Close
993 | 1 | 2 | CC Chg | 00:15:30 | 08:15:30 | 0.11278 | 3.7017 | 0.02913 | 2.07 | 0.02913 | 2.07 | 0 | 0 | 0.00010731 | 7.61 | 0.00010731 | 7.61 | 0 | 0 | 2023-04-04 02:06:23 | 0.00041748 | -4.6987 | -333.3836 | 0 | Close
994 | 1 | 2 | CC Chg | 00:16:00 | 08:16:00 | 0.11276 | 3.7015 | 0.03007 | 2.13 | 0.03007 | 2.13 | 0 | 0 | 0.00011078 | 7.86 | 0.00011078 | 7.86 | 0 | 0 | 2023-04-04 02:06:53 | 0.00041738 | -4.6987 | -333.3826 | 0 | Close
995 | 1 | 2 | CC Chg | 00:16:30 | 08:16:30 | 0.11277 | 3.7015 | 0.03101 | 2.2 | 0.03101 | 2.2 | 0 | 0 | 0.00011426 | 8.11 | 0.00011426 | 8.11 | 0 | 0 | 2023-04-04 02:07:23 | 0.00041742 | 0 | 0 | 0 | Close
996 | 1 | 2 | CC Chg | 00:17:00 | 08:17:00 | 0.11278 | 3.7015 | 0.03195 | 2.27 | 0.03195 | 2.27 | 0 | 0 | 0.00011774 | 8.35 | 0.00011774 | 8.35 | 0 | 0 | 2023-04-04 02:07:53 | 0.00041746 | 0 | 0 | 0 | Close
997 | 1 | 2 | CC Chg | 00:17:30 | 08:17:30 | 0.11276 | 3.7017 | 0.03289 | 2.33 | 0.03289 | 2.33 | 0 | 0 | 0.00012122 | 8.6 | 0.00012122 | 8.6 | 0 | 0 | 2023-04-04 02:08:23 | 0.0004174 | 4.6987 | 333.3806 | 0 | Close
998 | 1 | 2 | CC Chg | 00:18:00 | 08:18:00 | 0.11276 | 3.7018 | 0.03383 | 2.4 | 0.03383 | 2.4 | 0 | 0 | 0.0001247 | 8.85 | 0.0001247 | 8.85 | 0 | 0 | 2023-04-04 02:08:53 | 0.00041741 | 9.3974 | 666.7652 | 0 | Close
999 | 1 | 2 | CC Chg | 00:18:30 | 08:18:30 | 0.11277 | 3.7021 | 0.03477 | 2.47 | 0.03477 | 2.47 | 0 | 0 | 0.00012818 | 9.09 | 0.00012818 | 9.09 | 0 | 0 | 2023-04-04 02:09:23 | 0.00041749 | 3.1324 | 222.2511 | 0 | Close
1000 | 1 | 2 | CC Chg | 00:19:00 | 08:19:00 | 0.11277 | 3.7024 | 0.03571 | 2.53 | 0.03571 | 2.53 | 0 | 0 | 0.00013166 | 9.34 | 0.00013166 | 9.34 | 0 | 0 | 2023-04-04 02:09:53 | 0.00041752 | 3.1324 | 222.2518 | 0 | Close
1001 | 1 | 2 | CC Chg | 00:19:30 | 08:19:30 | 0.11277 | 3.7026 | 0.03665 | 2.6 | 0.03665 | 2.6 | 0 | 0 | 0.00013514 | 9.59 | 0.00013514 | 9.59 | 0 | 0 | 2023-04-04 02:10:23 | 0.00041754 | 4.6986 | 333.3787 | 0 | Close
1002 | 1 | 2 | CC Chg | 00:20:00 | 08:20:00 | 0.11277 | 3.7026 | 0.03759 | 2.67 | 0.03759 | 2.67 | 0 | 0 | 0.00013862 | 9.84 | 0.00013862 | 9.84 | 0 | 0 | 2023-04-04 02:10:53 | 0.00041754 | 0 | 0 | 0 | Close
1003 | 1 | 2 | CC Chg | 00:20:30 | 08:20:30 | 0.11278 | 3.7025 | 0.03853 | 2.73 | 0.03853 | 2.73 | 0 | 0 | 0.00014209 | 10.08 | 0.00014209 | 10.08 | 0 | 0 | 2023-04-04 02:11:23 | 0.00041757 | -9.3973 | -666.7613 | 0 | Close
1004 | 1 | 2 | CC Chg | 00:21:00 | 08:21:00 | 0.11276 | 3.7024 | 0.03947 | 2.8 | 0.03947 | 2.8 | 0 | 0 | 0.00014557 | 10.33 | 0.00014557 | 10.33 | 0 | 0 | 2023-04-04 02:11:53 | 0.00041748 | -9.3972 | -666.7554 | 0 | Close
1005 | 1 | 2 | CC Chg | 00:21:30 | 08:21:30 | 0.11276 | 3.7023 | 0.04041 | 2.87 | 0.04041 | 2.87 | 0 | 0 | 0.00014905 | 10.58 | 0.00014905 | 10.58 | 0 | 0 | 2023-04-04 02:12:23 | 0.00041747 | -9.3974 | -666.7652 | 0 | Close
1006 | 1 | 2 | CC Chg | 00:22:00 | 08:22:00 | 0.11277 | 3.7022 | 0.04135 | 2.93 | 0.04135 | 2.93 | 0 | 0 | 0.00015253 | 10.82 | 0.00015253 | 10.82 | 0 | 0 | 2023-04-04 02:12:53 | 0.0004175 | -9.3973 | -666.7613 | 0 | Close
1007 | 1 | 2 | CC Chg | 00:22:30 | 08:22:30 | 0.11277 | 3.7023 | 0.04229 | 3 | 0.04229 | 3 | 0 | 0 | 0.00015601 | 11.07 | 0.00015601 | 11.07 | 0 | 0 | 2023-04-04 02:13:23 | 0.00041751 | 9.3974 | 666.7672 | 0 | Close
1008 | 1 | 2 | CC Chg | 00:23:00 | 08:23:00 | 0.11277 | 3.7024 | 0.04323 | 3.07 | 0.04323 | 3.07 | 0 | 0 | 0.00015949 | 11.32 | 0.00015949 | 11.32 | 0 | 0 | 2023-04-04 02:13:53 | 0.00041752 | 9.3973 | 666.7593 | 0 | Close
1009 | 1 | 2 | CC Chg | 00:23:30 | 08:23:30 | 0.11276 | 3.7026 | 0.04417 | 3.13 | 0.04417 | 3.13 | 0 | 0 | 0.00016297 | 11.56 | 0.00016297 | 11.56 | 0 | 0 | 2023-04-04 02:14:23 | 0.00041751 | 4.6987 | 333.3806 | 0 | Close
1010 | 1 | 2 | CC Chg | 00:24:00 | 08:24:00 | 0.11277 | 3.7028 | 0.04511 | 3.2 | 0.04511 | 3.2 | 0 | 0 | 0.00016645 | 11.81 | 0.00016645 | 11.81 | 0 | 0 | 2023-04-04 02:14:53 | 0.00041756 | 4.6987 | 333.3856 | 0 | Close
1011 | 1 | 2 | CC Chg | 00:24:30 | 08:24:30 | 0.11278 | 3.7031 | 0.04605 | 3.27 | 0.04605 | 3.27 | 0 | 0 | 0.00016993 | 12.06 | 0.00016993 | 12.06 | 0 | 0 | 2023-04-04 02:15:23 | 0.00041764 | 3.1325 | 222.2577 | 0 | Close
1012 | 1 | 2 | CC Chg | 00:25:00 | 08:25:00 | 0.11276 | 3.7034 | 0.04699 | 3.33 | 0.04699 | 3.33 | 0 | 0 | 0.00017341 | 12.3 | 0.00017341 | 12.3 | 0 | 0 | 2023-04-04 02:15:53 | 0.0004176 | 3.1325 | 222.2551 | 0 | Close
1013 | 1 | 2 | CC Chg | 00:25:30 | 08:25:30 | 0.11276 | 3.7036 | 0.04793 | 3.4 | 0.04793 | 3.4 | 0 | 0 | 0.00017689 | 12.55 | 0.00017689 | 12.55 | 0 | 0 | 2023-04-04 02:16:23 | 0.00041762 | 4.6986 | 333.3787 | 0 | Close
1014 | 1 | 2 | CC Chg | 00:26:00 | 08:26:00 | 0.11277 | 3.7037 | 0.04887 | 3.47 | 0.04887 | 3.47 | 0 | 0 | 0.00018037 | 12.8 | 0.00018037 | 12.8 | 0 | 0 | 2023-04-04 02:16:53 | 0.00041767 | 9.3977 | 666.7849 | 0 | Close
1015 | 1 | 2 | CC Chg | 00:26:30 | 08:26:30 | 0.11276 | 3.7038 | 0.04981 | 3.53 | 0.04981 | 3.53 | 0 | 0 | 0.00018385 | 13.04 | 0.00018385 | 13.04 | 0 | 0 | 2023-04-04 02:17:23 | 0.00041764 | 9.3974 | 666.7692 | 0 | Close
1016 | 1 | 2 | CC Chg | 00:27:00 | 08:27:00 | 0.11276 | 3.7037 | 0.05074 | 3.6 | 0.05074 | 3.6 | 0 | 0 | 0.00018733 | 13.29 | 0.00018733 | 13.29 | 0 | 0 | 2023-04-04 02:17:53 | 0.00041763 | -9.3976 | -666.781 | 0 | Close
1017 | 1 | 2 | CC Chg | 00:27:30 | 08:27:30 | 0.11277 | 3.7037 | 0.05168 | 3.67 | 0.05168 | 3.67 | 0 | 0 | 0.00019081 | 13.54 | 0.00019081 | 13.54 | 0 | 0 | 2023-04-04 02:18:23 | 0.00041767 | 0 | 0 | 0 | Close
1018 | 1 | 2 | CC Chg | 00:28:00 | 08:28:00 | 0.11277 | 3.7035 | 0.05262 | 3.73 | 0.05262 | 3.73 | 0 | 0 | 0.00019429 | 13.79 | 0.00019429 | 13.79 | 0 | 0 | 2023-04-04 02:18:53 | 0.00041764 | -4.6988 | -333.3905 | 0 | Close
1019 | 1 | 2 | CC Chg | 00:28:30 | 08:28:30 | 0.11276 | 3.7036 | 0.05356 | 3.8 | 0.05356 | 3.8 | 0 | 0 | 0.00019777 | 14.03 | 0.00019777 | 14.03 | 0 | 0 | 2023-04-04 02:19:23 | 0.00041762 | 9.3976 | 666.777 | 0 | Close
1020 | 1 | 2 | CC Chg | 00:29:00 | 08:29:00 | 0.11279 | 3.7038 | 0.0545 | 3.87 | 0.0545 | 3.87 | 0 | 0 | 0.00020125 | 14.28 | 0.00020125 | 14.28 | 0 | 0 | 2023-04-04 02:19:53 | 0.00041775 | 4.6989 | 333.3984 | 0 | Close
1021 | 1 | 2 | CC Chg | 00:29:30 | 08:29:30 | 0.11278 | 3.704 | 0.05544 | 3.93 | 0.05544 | 3.93 | 0 | 0 | 0.00020473 | 14.53 | 0.00020473 | 14.53 | 0 | 0 | 2023-04-04 02:20:23 | 0.00041774 | 4.6989 | 333.3964 | 0 | Close
1022 | 1 | 2 | CC Chg | 00:30:00 | 08:30:00 | 0.11277 | 3.7041 | 0.05638 | 4 | 0.05638 | 4 | 0 | 0 | 0.00020822 | 14.77 | 0.00020822 | 14.77 | 0 | 0 | 2023-04-04 02:20:53 | 0.00041771 | 9.3974 | 666.7652 | 0 | Close
1023 | 1 | 2 | CC Chg | 00:30:30 | 08:30:30 | 0.11277 | 3.7045 | 0.05732 | 4.07 | 0.05732 | 4.07 | 0 | 0 | 0.0002117 | 15.02 | 0.0002117 | 15.02 | 0 | 0 | 2023-04-04 02:21:23 | 0.00041776 | 2.3494 | 166.6962 | 0 | Close
1024 | 1 | 2 | CC Chg | 00:31:00 | 08:31:00 | 0.11276 | 3.7047 | 0.05826 | 4.13 | 0.05826 | 4.13 | 0 | 0 | 0.00021518 | 15.27 | 0.00021518 | 15.27 | 0 | 0 | 2023-04-04 02:21:53 | 0.00041774 | 4.6988 | 333.3925 | 0 | Close
1025 | 1 | 2 | CC Chg | 00:31:30 | 08:31:30 | 0.11276 | 3.705 | 0.0592 | 4.2 | 0.0592 | 4.2 | 0 | 0 | 0.00021866 | 15.51 | 0.00021866 | 15.51 | 0 | 0 | 2023-04-04 02:22:23 | 0.00041778 | 3.1325 | 222.2577 | 0 | Close
1026 | 1 | 2 | CC Chg | 00:32:00 | 08:32:00 | 0.11278 | 3.7052 | 0.06014 | 4.27 | 0.06014 | 4.27 | 0 | 0 | 0.00022214 | 15.76 | 0.00022214 | 15.76 | 0 | 0 | 2023-04-04 02:22:53 | 0.00041787 | 4.6989 | 333.3944 | 0 | Close
1027 | 1 | 2 | CC Chg | 00:32:30 | 08:32:30 | 0.11278 | 3.7052 | 0.06108 | 4.33 | 0.06108 | 4.33 | 0 | 0 | 0.00022562 | 16.01 | 0.00022562 | 16.01 | 0 | 0 | 2023-04-04 02:23:23 | 0.00041787 | 0 | 0 | 0 | Close
1028 | 1 | 2 | CC Chg | 00:33:00 | 08:33:00 | 0.11278 | 3.7052 | 0.06202 | 4.4 | 0.06202 | 4.4 | 0 | 0 | 0.00022911 | 16.26 | 0.00022911 | 16.26 | 0 | 0 | 2023-04-04 02:23:53 | 0.00041787 | 0 | 0 | 0 | Close
1029 | 1 | 2 | CC Chg | 00:33:30 | 08:33:30 | 0.11277 | 3.7052 | 0.06296 | 4.47 | 0.06296 | 4.47 | 0 | 0 | 0.00023259 | 16.5 | 0.00023259 | 16.5 | 0 | 0 | 2023-04-04 02:24:23 | 0.00041784 | 0 | 0 | 0 | Close
1030 | 1 | 2 | CC Chg | 00:34:00 | 08:34:00 | 0.11277 | 3.7052 | 0.0639 | 4.53 | 0.0639 | 4.53 | 0 | 0 | 0.00023607 | 16.75 | 0.00023607 | 16.75 | 0 | 0 | 2023-04-04 02:24:53 | 0.00041784 | 0 | 0 | 0 | Close
1031 | 1 | 2 | CC Chg | 00:34:30 | 08:34:30 | 0.11277 | 3.7054 | 0.06484 | 4.6 | 0.06484 | 4.6 | 0 | 0 | 0.00023955 | 17 | 0.00023955 | 17 | 0 | 0 | 2023-04-04 02:25:23 | 0.00041786 | 4.6988 | 333.3925 | 0 | Close
1032 | 1 | 2 | CC Chg | 00:35:00 | 08:35:00 | 0.11277 | 3.7055 | 0.06578 | 4.67 | 0.06578 | 4.67 | 0 | 0 | 0.00024303 | 17.24 | 0.00024303 | 17.24 | 0 | 0 | 2023-04-04 02:25:53 | 0.00041787 | 9.3976 | 666.781 | 0 | Close
1033 | 1 | 2 | CC Chg | 00:35:30 | 08:35:30 | 0.11278 | 3.7057 | 0.06672 | 4.73 | 0.06672 | 4.73 | 0 | 0 | 0.00024652 | 17.49 | 0.00024652 | 17.49 | 0 | 0 | 2023-04-04 02:26:23 | 0.00041793 | 4.6988 | 333.3925 | 0 | Close
1034 | 1 | 2 | CC Chg | 00:36:00 | 08:36:00 | 0.11277 | 3.706 | 0.06766 | 4.8 | 0.06766 | 4.8 | 0 | 0 | 0.00025 | 17.74 | 0.00025 | 17.74 | 0 | 0 | 2023-04-04 02:26:53 | 0.00041793 | 3.1325 | 222.2603 | 0 | Close
1035 | 1 | 2 | CC Chg | 00:36:30 | 08:36:30 | 0.11278 | 3.7063 | 0.0686 | 4.87 | 0.0686 | 4.87 | 0 | 0 | 0.00025348 | 17.99 | 0.00025348 | 17.99 | 0 | 0 | 2023-04-04 02:27:23 | 0.000418 | 3.1326 | 222.2616 | 0 | Close
1036 | 1 | 2 | CC Chg | 00:37:00 | 08:37:00 | 0.11277 | 3.7065 | 0.06954 | 4.93 | 0.06954 | 4.93 | 0 | 0 | 0.00025697 | 18.23 | 0.00025697 | 18.23 | 0 | 0 | 2023-04-04 02:27:53 | 0.00041798 | 4.6989 | 333.3984 | 0 | Close
1037 | 1 | 2 | CC Chg | 00:37:30 | 08:37:30 | 0.11276 | 3.7067 | 0.07048 | 5 | 0.07048 | 5 | 0 | 0 | 0.00026045 | 18.48 | 0.00026045 | 18.48 | 0 | 0 | 2023-04-04 02:28:23 | 0.00041797 | 4.6988 | 333.3865 | 0 | Close
1038 | 1 | 2 | CC Chg | 00:38:00 | 08:38:00 | 0.11276 | 3.7068 | 0.07142 | 5.07 | 0.07142 | 5.07 | 0 | 0 | 0.00026393 | 18.73 | 0.00026393 | 18.73 | 0 | 0 | 2023-04-04 02:28:53 | 0.00041798 | 9.3977 | 666.7889 | 0 | Close
1039 | 1 | 2 | CC Chg | 00:38:30 | 08:38:30 | 0.11278 | 3.7068 | 0.07236 | 5.13 | 0.07236 | 5.13 | 0 | 0 | 0.00026742 | 18.97 | 0.00026742 | 18.97 | 0 | 0 | 2023-04-04 02:29:23 | 0.00041805 | 0 | 0 | 0 | Close
1040 | 1 | 2 | CC Chg | 00:39:00 | 08:39:00 | 0.11278 | 3.7068 | 0.0733 | 5.2 | 0.0733 | 5.2 | 0 | 0 | 0.0002709 | 19.22 | 0.0002709 | 19.22 | 0 | 0 | 2023-04-04 02:29:53 | 0.00041805 | 0 | 0 | 0 | Close
1041 | 1 | 2 | CC Chg | 00:39:30 | 08:39:30 | 0.11278 | 3.7067 | 0.07424 | 5.27 | 0.07424 | 5.27 | 0 | 0 | 0.00027438 | 19.47 | 0.00027438 | 19.47 | 0 | 0 | 2023-04-04 02:30:23 | 0.00041804 | -9.3978 | -666.7967 | 0 | Close
1042 | 1 | 2 | CC Chg | 00:40:00 | 08:40:00 | 0.11278 | 3.7068 | 0.07518 | 5.33 | 0.07518 | 5.33 | 0 | 0 | 0.00027787 | 19.72 | 0.00027787 | 19.72 | 0 | 0 | 2023-04-04 02:30:53 | 0.00041805 | 9.3973 | 666.7573 | 0 | Close
1043 | 1 | 2 | CC Chg | 00:40:30 | 08:40:30 | 0.11278 | 3.7069 | 0.07612 | 5.4 | 0.07612 | 5.4 | 0 | 0 | 0.00028135 | 19.96 | 0.00028135 | 19.96 | 0 | 0 | 2023-04-04 02:31:23 | 0.00041806 | 9.3973 | 666.7573 | 0 | Close
1044 | 1 | 2 | CC Chg | 00:41:00 | 08:41:00 | 0.11278 | 3.7071 | 0.07706 | 5.47 | 0.07706 | 5.47 | 0 | 0 | 0.00028483 | 20.21 | 0.00028483 | 20.21 | 0 | 0 | 2023-04-04 02:31:53 | 0.00041809 | 4.6987 | 333.3826 | 0 | Close
1045 | 1 | 2 | CC Chg | 00:41:30 | 08:41:30 | 0.11277 | 3.7073 | 0.078 | 5.53 | 0.078 | 5.53 | 0 | 0 | 0.00028832 | 20.46 | 0.00028832 | 20.46 | 0 | 0 | 2023-04-04 02:32:23 | 0.00041807 | 4.6987 | 333.3826 | 0 | Close
1046 | 1 | 2 | CC Chg | 00:42:00 | 08:42:00 | 0.11277 | 3.7076 | 0.07894 | 5.6 | 0.07894 | 5.6 | 0 | 0 | 0.0002918 | 20.7 | 0.0002918 | 20.7 | 0 | 0 | 2023-04-04 02:32:53 | 0.00041811 | 3.1325 | 222.2603 | 0 | Close
1047 | 1 | 2 | CC Chg | 00:42:30 | 08:42:30 | 0.11276 | 3.7078 | 0.07988 | 5.67 | 0.07988 | 5.67 | 0 | 0 | 0.00029529 | 20.95 | 0.00029529 | 20.95 | 0 | 0 | 2023-04-04 02:33:23 | 0.00041809 | 4.6987 | 333.3865 | 0 | Close
1048 | 1 | 2 | CC Chg | 00:43:00 | 08:43:00 | 0.11276 | 3.708 | 0.08082 | 5.73 | 0.08082 | 5.73 | 0 | 0 | 0.00029877 | 21.2 | 0.00029877 | 21.2 | 0 | 0 | 2023-04-04 02:33:53 | 0.00041811 | 4.6989 | 333.3944 | 0 | Close
1049 | 1 | 2 | CC Chg | 00:43:30 | 08:43:30 | 0.11276 | 3.7083 | 0.08176 | 5.8 | 0.08176 | 5.8 | 0 | 0 | 0.00030225 | 21.45 | 0.00030225 | 21.45 | 0 | 0 | 2023-04-04 02:34:23 | 0.00041815 | 3.1324 | 222.2538 | 0 | Close
1050 | 1 | 2 | CC Chg | 00:44:00 | 08:44:00 | 0.11276 | 3.7085 | 0.0827 | 5.87 | 0.0827 | 5.87 | 0 | 0 | 0.00030574 | 21.69 | 0.00030574 | 21.69 | 0 | 0 | 2023-04-04 02:34:53 | 0.00041817 | 4.6987 | 333.3826 | 0 | Close
1051 | 1 | 2 | CC Chg | 00:44:30 | 08:44:30 | 0.11276 | 3.7086 | 0.08364 | 5.93 | 0.08364 | 5.93 | 0 | 0 | 0.00030922 | 21.94 | 0.00030922 | 21.94 | 0 | 0 | 2023-04-04 02:35:23 | 0.00041818 | 9.3973 | 666.7613 | 0 | Close
1052 | 1 | 2 | CC Chg | 00:45:00 | 08:45:00 | 0.11277 | 3.7085 | 0.08458 | 6 | 0.08458 | 6 | 0 | 0 | 0.00031271 | 22.19 | 0.00031271 | 22.19 | 0 | 0 | 2023-04-04 02:35:53 | 0.00041821 | -9.3976 | -666.781 | 0 | Close
1053 | 1 | 2 | CC Chg | 00:45:30 | 08:45:30 | 0.11276 | 3.7086 | 0.08552 | 6.07 | 0.08552 | 6.07 | 0 | 0 | 0.00031619 | 22.43 | 0.00031619 | 22.43 | 0 | 0 | 2023-04-04 02:36:23 | 0.00041818 | 9.3974 | 666.7652 | 0 | Close
1054 | 1 | 2 | CC Chg | 00:46:00 | 08:46:00 | 0.11277 | 3.7084 | 0.08646 | 6.13 | 0.08646 | 6.13 | 0 | 0 | 0.00031968 | 22.68 | 0.00031968 | 22.68 | 0 | 0 | 2023-04-04 02:36:53 | 0.0004182 | -4.6986 | -333.3787 | 0 | Close
1055 | 1 | 2 | CC Chg | 00:46:30 | 08:46:30 | 0.11278 | 3.7084 | 0.0874 | 6.2 | 0.0874 | 6.2 | 0 | 0 | 0.00032316 | 22.93 | 0.00032316 | 22.93 | 0 | 0 | 2023-04-04 02:37:23 | 0.00041823 | 0 | 0 | 0 | Close
1056 | 1 | 2 | CC Chg | 00:47:00 | 08:47:00 | 0.11277 | 3.7087 | 0.08834 | 6.27 | 0.08834 | 6.27 | 0 | 0 | 0.00032665 | 23.18 | 0.00032665 | 23.18 | 0 | 0 | 2023-04-04 02:37:53 | 0.00041823 | 3.1325 | 222.259 | 0 | Close
1057 | 1 | 2 | CC Chg | 00:47:30 | 08:47:30 | 0.11278 | 3.7088 | 0.08928 | 6.33 | 0.08928 | 6.33 | 0 | 0 | 0.00033014 | 23.42 | 0.00033014 | 23.42 | 0 | 0 | 2023-04-04 02:38:23 | 0.00041828 | 9.3977 | 666.7889 | 0 | Close
1058 | 1 | 2 | CC Chg | 00:48:00 | 08:48:00 | 0.11278 | 3.7091 | 0.09021 | 6.4 | 0.09021 | 6.4 | 0 | 0 | 0.00033362 | 23.67 | 0.00033362 | 23.67 | 0 | 0 | 2023-04-04 02:38:53 | 0.00041831 | 3.1325 | 222.2564 | 0 | Close
1059 | 1 | 2 | CC Chg | 00:48:30 | 08:48:30 | 0.11278 | 3.7093 | 0.09115 | 6.47 | 0.09115 | 6.47 | 0 | 0 | 0.00033711 | 23.92 | 0.00033711 | 23.92 | 0 | 0 | 2023-04-04 02:39:23 | 0.00041833 | 4.6988 | 333.3865 | 0 | Close
1060 | 1 | 2 | CC Chg | 00:49:00 | 08:49:00 | 0.11278 | 3.7095 | 0.09209 | 6.53 | 0.09209 | 6.53 | 0 | 0 | 0.00034059 | 24.17 | 0.00034059 | 24.17 | 0 | 0 | 2023-04-04 02:39:53 | 0.00041836 | 4.6991 | 333.4082 | 0 | Close
1061 | 1 | 2 | CC Chg | 00:49:30 | 08:49:30 | 0.11277 | 3.7098 | 0.09303 | 6.6 | 0.09303 | 6.6 | 0 | 0 | 0.00034408 | 24.41 | 0.00034408 | 24.41 | 0 | 0 | 2023-04-04 02:40:23 | 0.00041835 | 3.1326 | 222.2616 | 0 | Close
1062 | 1 | 2 | CC Chg | 00:50:00 | 08:50:00 | 0.11277 | 3.71 | 0.09397 | 6.67 | 0.09397 | 6.67 | 0 | 0 | 0.00034757 | 24.66 | 0.00034757 | 24.66 | 0 | 0 | 2023-04-04 02:40:53 | 0.00041838 | 4.6988 | 333.3885 | 0 | Close
1063 | 1 | 2 | CC Chg | 00:50:30 | 08:50:30 | 0.11277 | 3.7101 | 0.09491 | 6.73 | 0.09491 | 6.73 | 0 | 0 | 0.00035105 | 24.91 | 0.00035105 | 24.91 | 0 | 0 | 2023-04-04 02:41:23 | 0.00041839 | 9.3973 | 666.7613 | 0 | Close
1064 | 1 | 2 | CC Chg | 00:51:00 | 08:51:00 | 0.11277 | 3.7102 | 0.09585 | 6.8 | 0.09585 | 6.8 | 0 | 0 | 0.00035454 | 25.16 | 0.00035454 | 25.16 | 0 | 0 | 2023-04-04 02:41:53 | 0.0004184 | 9.3978 | 666.7928 | 0 | Close
1065 | 1 | 2 | CC Chg | 00:51:30 | 08:51:30 | 0.11277 | 3.7102 | 0.09679 | 6.87 | 0.09679 | 6.87 | 0 | 0 | 0.00035803 | 25.4 | 0.00035803 | 25.4 | 0 | 0 | 2023-04-04 02:42:23 | 0.0004184 | 0 | 0 | 0 | Close
1066 | 1 | 2 | CC Chg | 00:52:00 | 08:52:00 | 0.11278 | 3.7103 | 0.09773 | 6.93 | 0.09773 | 6.93 | 0 | 0 | 0.00036151 | 25.65 | 0.00036151 | 25.65 | 0 | 0 | 2023-04-04 02:42:53 | 0.00041845 | 9.3977 | 666.7849 | 0 | Close
1067 | 1 | 2 | CC Chg | 00:52:30 | 08:52:30 | 0.11279 | 3.7103 | 0.09867 | 7 | 0.09867 | 7 | 0 | 0 | 0.000365 | 25.9 | 0.000365 | 25.9 | 0 | 0 | 2023-04-04 02:43:23 | 0.00041848 | 0 | 0 | 0 | Close
1068 | 1 | 2 | CC Chg | 00:53:00 | 08:53:00 | 0.11276 | 3.7104 | 0.09961 | 7.07 | 0.09961 | 7.07 | 0 | 0 | 0.00036849 | 26.14 | 0.00036849 | 26.14 | 0 | 0 | 2023-04-04 02:43:53 | 0.00041838 | 9.3977 | 666.7849 | 0 | Close
1069 | 1 | 2 | CC Chg | 00:53:30 | 08:53:30 | 0.11278 | 3.7107 | 0.10055 | 7.13 | 0.10055 | 7.13 | 0 | 0 | 0.00037197 | 26.39 | 0.00037197 | 26.39 | 0 | 0 | 2023-04-04 02:44:23 | 0.00041849 | 3.1325 | 222.259 | 0 | Close
1070 | 1 | 2 | CC Chg | 00:54:00 | 08:54:00 | 0.11277 | 3.7108 | 0.10149 | 7.2 | 0.10149 | 7.2 | 0 | 0 | 0.00037546 | 26.64 | 0.00037546 | 26.64 | 0 | 0 | 2023-04-04 02:44:53 | 0.00041847 | 9.3976 | 666.777 | 0 | Close
1071 | 1 | 2 | CC Chg | 00:54:30 | 08:54:30 | 0.11278 | 3.7111 | 0.10243 | 7.27 | 0.10243 | 7.27 | 0 | 0 | 0.00037895 | 26.89 | 0.00037895 | 26.89 | 0 | 0 | 2023-04-04 02:45:23 | 0.00041854 | 3.1326 | 222.2643 | 0 | Close
1072 | 1 | 2 | CC Chg | 00:55:00 | 08:55:00 | 0.11277 | 3.7114 | 0.10337 | 7.33 | 0.10337 | 7.33 | 0 | 0 | 0.00038243 | 27.13 | 0.00038243 | 27.13 | 0 | 0 | 2023-04-04 02:45:53 | 0.00041853 | 3.1325 | 222.259 | 0 | Close
1073 | 1 | 2 | CC Chg | 00:55:30 | 08:55:30 | 0.11277 | 3.7115 | 0.10431 | 7.4 | 0.10431 | 7.4 | 0 | 0 | 0.00038592 | 27.38 | 0.00038592 | 27.38 | 0 | 0 | 2023-04-04 02:46:23 | 0.00041855 | 9.3978 | 666.7928 | 0 | Close
1074 | 1 | 2 | CC Chg | 00:56:00 | 08:56:00 | 0.11278 | 3.7117 | 0.10525 | 7.47 | 0.10525 | 7.47 | 0 | 0 | 0.00038941 | 27.63 | 0.00038941 | 27.63 | 0 | 0 | 2023-04-04 02:46:53 | 0.00041861 | 4.6988 | 333.3925 | 0 | Close
1075 | 1 | 2 | CC Chg | 00:56:30 | 08:56:30 | 0.11277 | 3.7117 | 0.10619 | 7.53 | 0.10619 | 7.53 | 0 | 0 | 0.0003929 | 27.88 | 0.0003929 | 27.88 | 0 | 0 | 2023-04-04 02:47:23 | 0.00041857 | 0 | 0 | 0 | Close
1076 | 1 | 2 | CC Chg | 00:57:00 | 08:57:00 | 0.11276 | 3.7116 | 0.10713 | 7.6 | 0.10713 | 7.6 | 0 | 0 | 0.00039639 | 28.12 | 0.00039639 | 28.12 | 0 | 0 | 2023-04-04 02:47:53 | 0.00041852 | -9.398 | -666.8086 | 0 | Close
1077 | 1 | 2 | CC Chg | 00:57:30 | 08:57:30 | 0.11277 | 3.7117 | 0.10807 | 7.67 | 0.10807 | 7.67 | 0 | 0 | 0.00039988 | 28.37 | 0.00039988 | 28.37 | 0 | 0 | 2023-04-04 02:48:23 | 0.00041857 | 9.3978 | 666.7928 | 0 | Close
1078 | 1 | 2 | CC Chg | 00:58:00 | 08:58:00 | 0.11278 | 3.7117 | 0.10901 | 7.73 | 0.10901 | 7.73 | 0 | 0 | 0.00040336 | 28.62 | 0.00040336 | 28.62 | 0 | 0 | 2023-04-04 02:48:53 | 0.00041861 | 0 | 0 | 0 | Close
1079 | 1 | 2 | CC Chg | 00:58:30 | 08:58:30 | 0.11276 | 3.7119 | 0.10995 | 7.8 | 0.10995 | 7.8 | 0 | 0 | 0.00040685 | 28.87 | 0.00040685 | 28.87 | 0 | 0 | 2023-04-04 02:49:23 | 0.00041855 | 4.6988 | 333.3925 | 0 | Close
1080 | 1 | 2 | CC Chg | 00:59:00 | 08:59:00 | 0.11276 | 3.7121 | 0.11089 | 7.87 | 0.11089 | 7.87 | 0 | 0 | 0.00041034 | 29.11 | 0.00041034 | 29.11 | 0 | 0 | 2023-04-04 02:49:53 | 0.00041858 | 4.6988 | 333.3925 | 0 | Close
1081 | 1 | 2 | CC Chg | 00:59:30 | 08:59:30 | 0.11278 | 3.7123 | 0.11183 | 7.93 | 0.11183 | 7.93 | 0 | 0 | 0.00041383 | 29.36 | 0.00041383 | 29.36 | 0 | 0 | 2023-04-04 02:50:23 | 0.00041867 | 4.6988 | 333.3925 | 0 | Close
1082 | 1 | 2 | CC Chg | 01:00:00 | 09:00:00 | 0.11277 | 3.7124 | 0.11277 | 8 | 0.11277 | 8 | 0 | 0 | 0.00041732 | 29.61 | 0.00041732 | 29.61 | 0 | 0 | 2023-04-04 02:50:53 | 0.00041865 | 9.398 | 666.8086 | 0 | Close
1083 | 1 | 2 | CC Chg | 01:00:30 | 09:00:30 | 0.11278 | 3.7128 | 0.11371 | 8.07 | 0.11371 | 8.07 | 0 | 0 | 0.00042081 | 29.86 | 0.00042081 | 29.86 | 0 | 0 | 2023-04-04 02:51:23 | 0.00041873 | 2.3494 | 166.6982 | 0 | Close
1084 | 1 | 2 | CC Chg | 01:01:00 | 09:01:00 | 0.11278 | 3.7129 | 0.11465 | 8.13 | 0.11465 | 8.13 | 0 | 0 | 0.0004243 | 30.1 | 0.0004243 | 30.1 | 0 | 0 | 2023-04-04 02:51:53 | 0.00041874 | 9.3976 | 666.777 | 0 | Close
1085 | 1 | 2 | CC Chg | 01:01:30 | 09:01:30 | 0.11278 | 3.713 | 0.11559 | 8.2 | 0.11559 | 8.2 | 0 | 0 | 0.00042779 | 30.35 | 0.00042779 | 30.35 | 0 | 0 | 2023-04-04 02:52:23 | 0.00041875 | 9.3979 | 666.8007 | 0 | Close
1086 | 1 | 2 | CC Chg | 01:02:00 | 09:02:00 | 0.11278 | 3.7131 | 0.11653 | 8.27 | 0.11653 | 8.27 | 0 | 0 | 0.00043127 | 30.6 | 0.00043127 | 30.6 | 0 | 0 | 2023-04-04 02:52:53 | 0.00041876 | 9.3979 | 666.8007 | 0 | Close
1087 | 1 | 2 | CC Chg | 01:02:30 | 09:02:30 | 0.11277 | 3.7131 | 0.11747 | 8.33 | 0.11747 | 8.33 | 0 | 0 | 0.00043476 | 30.85 | 0.00043476 | 30.85 | 0 | 0 | 2023-04-04 02:53:23 | 0.00041873 | 0 | 0 | 0 | Close
1088 | 1 | 2 | CC Chg | 01:03:00 | 09:03:00 | 0.11277 | 3.7131 | 0.11841 | 8.4 | 0.11841 | 8.4 | 0 | 0 | 0.00043825 | 31.1 | 0.00043825 | 31.1 | 0 | 0 | 2023-04-04 02:53:53 | 0.00041873 | 0 | 0 | 0 | Close
1089 | 1 | 2 | CC Chg | 01:03:30 | 09:03:30 | 0.11277 | 3.7132 | 0.11935 | 8.47 | 0.11935 | 8.47 | 0 | 0 | 0.00044174 | 31.34 | 0.00044174 | 31.34 | 0 | 0 | 2023-04-04 02:54:23 | 0.00041874 | 9.3976 | 666.777 | 0 | Close
1090 | 1 | 2 | CC Chg | 01:04:00 | 09:04:00 | 0.11278 | 3.7132 | 0.12029 | 8.53 | 0.12029 | 8.53 | 0 | 0 | 0.00044523 | 31.59 | 0.00044523 | 31.59 | 0 | 0 | 2023-04-04 02:54:53 | 0.00041877 | 0 | 0 | 0 | Close
1091 | 1 | 2 | CC Chg | 01:04:30 | 09:04:30 | 0.11277 | 3.7133 | 0.12123 | 8.6 | 0.12123 | 8.6 | 0 | 0 | 0.00044872 | 31.84 | 0.00044872 | 31.84 | 0 | 0 | 2023-04-04 02:55:23 | 0.00041875 | 9.3977 | 666.7849 | 0 | Close
1092 | 1 | 2 | CC Chg | 01:05:00 | 09:05:00 | 0.11277 | 3.7134 | 0.12217 | 8.67 | 0.12217 | 8.67 | 0 | 0 | 0.00045221 | 32.09 | 0.00045221 | 32.09 | 0 | 0 | 2023-04-04 02:55:53 | 0.00041876 | 9.3977 | 666.7849 | 0 | Close
1093 | 1 | 2 | CC Chg | 01:05:30 | 09:05:30 | 0.11277 | 3.7136 | 0.12311 | 8.73 | 0.12311 | 8.73 | 0 | 0 | 0.0004557 | 32.33 | 0.0004557 | 32.33 | 0 | 0 | 2023-04-04 02:56:23 | 0.00041878 | 4.6987 | 333.3846 | 0 | Close
1094 | 1 | 2 | CC Chg | 01:06:00 | 09:06:00 | 0.11277 | 3.7138 | 0.12405 | 8.8 | 0.12405 | 8.8 | 0 | 0 | 0.00045919 | 32.58 | 0.00045919 | 32.58 | 0 | 0 | 2023-04-04 02:56:53 | 0.00041881 | 4.6989 | 333.3964 | 0 | Close
1095 | 1 | 2 | CC Chg | 01:06:30 | 09:06:30 | 0.11278 | 3.714 | 0.12499 | 8.87 | 0.12499 | 8.87 | 0 | 0 | 0.00046268 | 32.83 | 0.00046268 | 32.83 | 0 | 0 | 2023-04-04 02:57:23 | 0.00041886 | 4.6988 | 333.3885 | 0 | Close
1096 | 1 | 2 | CC Chg | 01:07:00 | 09:07:00 | 0.11277 | 3.7142 | 0.12593 | 8.93 | 0.12593 | 8.93 | 0 | 0 | 0.00046617 | 33.08 | 0.00046617 | 33.08 | 0 | 0 | 2023-04-04 02:57:53 | 0.00041885 | 4.6988 | 333.3885 | 0 | Close
1097 | 1 | 2 | CC Chg | 01:07:30 | 09:07:30 | 0.11276 | 3.7143 | 0.12687 | 9 | 0.12687 | 9 | 0 | 0 | 0.00046966 | 33.32 | 0.00046966 | 33.32 | 0 | 0 | 2023-04-04 02:58:23 | 0.00041882 | 9.3977 | 666.7849 | 0 | Close
1098 | 1 | 2 | CC Chg | 01:08:00 | 09:08:00 | 0.11277 | 3.7144 | 0.12781 | 9.07 | 0.12781 | 9.07 | 0 | 0 | 0.00047315 | 33.57 | 0.00047315 | 33.57 | 0 | 0 | 2023-04-04 02:58:53 | 0.00041887 | 9.3977 | 666.7849 | 0 | Close
1099 | 1 | 2 | CC Chg | 01:08:30 | 09:08:30 | 0.11276 | 3.7144 | 0.12875 | 9.13 | 0.12875 | 9.13 | 0 | 0 | 0.00047664 | 33.82 | 0.00047664 | 33.82 | 0 | 0 | 2023-04-04 02:59:23 | 0.00041884 | 0 | 0 | 0 | Close
1100 | 1 | 2 | CC Chg | 01:09:00 | 09:09:00 | 0.11277 | 3.7144 | 0.12969 | 9.2 | 0.12969 | 9.2 | 0 | 0 | 0.00048013 | 34.07 | 0.00048013 | 34.07 | 0 | 0 | 2023-04-04 02:59:53 | 0.00041887 | 0 | 0 | 0 | Close
1101 | 1 | 2 | CC Chg | 01:09:30 | 09:09:30 | 0.11277 | 3.7145 | 0.13062 | 9.27 | 0.13062 | 9.27 | 0 | 0 | 0.00048363 | 34.31 | 0.00048363 | 34.31 | 0 | 0 | 2023-04-04 03:00:23 | 0.00041888 | 9.3981 | 666.8165 | 0 | Close
1102 | 1 | 2 | CC Chg | 01:10:00 | 09:10:00 | 0.11277 | 3.7144 | 0.13156 | 9.33 | 0.13156 | 9.33 | 0 | 0 | 0.00048712 | 34.56 | 0.00048712 | 34.56 | 0 | 0 | 2023-04-04 03:00:53 | 0.00041887 | -9.3978 | -666.7928 | 0 | Close
1103 | 1 | 2 | CC Chg | 01:10:30 | 09:10:30 | 0.11276 | 3.7145 | 0.1325 | 9.4 | 0.1325 | 9.4 | 0 | 0 | 0.00049061 | 34.81 | 0.00049061 | 34.81 | 0 | 0 | 2023-04-04 03:01:23 | 0.00041885 | 9.3979 | 666.8007 | 0 | Close
1104 | 1 | 2 | CC Chg | 01:11:00 | 09:11:00 | 0.11277 | 3.7147 | 0.13344 | 9.47 | 0.13344 | 9.47 | 0 | 0 | 0.0004941 | 35.06 | 0.0004941 | 35.06 | 0 | 0 | 2023-04-04 03:01:53 | 0.00041891 | 4.6991 | 333.4082 | 0 | Close
1105 | 1 | 2 | CC Chg | 01:11:30 | 09:11:30 | 0.11277 | 3.7147 | 0.13438 | 9.53 | 0.13438 | 9.53 | 0 | 0 | 0.00049759 | 35.31 | 0.00049759 | 35.31 | 0 | 0 | 2023-04-04 03:02:23 | 0.00041891 | 0 | 0 | 0 | Close
1106 | 1 | 2 | CC Chg | 01:12:00 | 09:12:00 | 0.11278 | 3.715 | 0.13532 | 9.6 | 0.13532 | 9.6 | 0 | 0 | 0.00050108 | 35.55 | 0.00050108 | 35.55 | 0 | 0 | 2023-04-04 03:02:53 | 0.00041898 | 3.1327 | 222.2722 | 0 | Close
1107 | 1 | 2 | CC Chg | 01:12:30 | 09:12:30 | 0.11278 | 3.7152 | 0.13626 | 9.67 | 0.13626 | 9.67 | 0 | 0 | 0.00050457 | 35.8 | 0.00050457 | 35.8 | 0 | 0 | 2023-04-04 03:03:23 | 0.000419 | 4.6989 | 333.4003 | 0 | Close
1108 | 1 | 2 | CC Chg | 01:13:00 | 09:13:00 | 0.11278 | 3.7153 | 0.1372 | 9.73 | 0.1372 | 9.73 | 0 | 0 | 0.00050806 | 36.05 | 0.00050806 | 36.05 | 0 | 0 | 2023-04-04 03:03:53 | 0.00041901 | 9.3979 | 666.8007 | 0 | Close
1109 | 1 | 2 | CC Chg | 01:13:30 | 09:13:30 | 0.11277 | 3.7155 | 0.13814 | 9.8 | 0.13814 | 9.8 | 0 | 0 | 0.00051156 | 36.3 | 0.00051156 | 36.3 | 0 | 0 | 2023-04-04 03:04:23 | 0.000419 | 4.6989 | 333.4003 | 0 | Close
1110 | 1 | 2 | CC Chg | 01:14:00 | 09:14:00 | 0.11277 | 3.7156 | 0.13908 | 9.87 | 0.13908 | 9.87 | 0 | 0 | 0.00051505 | 36.54 | 0.00051505 | 36.54 | 0 | 0 | 2023-04-04 03:04:53 | 0.00041901 | 9.3978 | 666.7928 | 0 | Close
1111 | 1 | 2 | CC Chg | 01:14:30 | 09:14:30 | 0.11278 | 3.7156 | 0.14002 | 9.93 | 0.14002 | 9.93 | 0 | 0 | 0.00051854 | 36.79 | 0.00051854 | 36.79 | 0 | 0 | 2023-04-04 03:05:23 | 0.00041905 | 0 | 0 | 0 | Close
1112 | 1 | 2 | CC Chg | 01:15:00 | 09:15:00 | 0.11277 | 3.7156 | 0.14096 | 10 | 0.14096 | 10 | 0 | 0 | 0.00052203 | 37.04 | 0.00052203 | 37.04 | 0 | 0 | 2023-04-04 03:05:53 | 0.00041901 | 0 | 0 | 0 | Close
1113 | 1 | 2 | CC Chg | 01:15:30 | 09:15:30 | 0.11278 | 3.7157 | 0.1419 | 10.07 | 0.1419 | 10.07 | 0 | 0 | 0.00052552 | 37.29 | 0.00052552 | 37.29 | 0 | 0 | 2023-04-04 03:06:23 | 0.00041906 | 9.3978 | 666.7928 | 0 | Close
1114 | 1 | 2 | CC Chg | 01:16:00 | 09:16:00 | 0.11278 | 3.7156 | 0.14284 | 10.13 | 0.14284 | 10.13 | 0 | 0 | 0.00052901 | 37.53 | 0.00052901 | 37.53 | 0 | 0 | 2023-04-04 03:06:53 | 0.00041905 | -9.3982 | -666.8243 | 0 | Close
1115 | 1 | 2 | CC Chg | 01:16:30 | 09:16:30 | 0.11277 | 3.7157 | 0.14378 | 10.2 | 0.14378 | 10.2 | 0 | 0 | 0.00053251 | 37.78 | 0.00053251 | 37.78 | 0 | 0 | 2023-04-04 03:07:23 | 0.00041902 | 9.3974 | 666.7692 | 0 | Close
1116 | 1 | 2 | CC Chg | 01:17:00 | 09:17:00 | 0.11277 | 3.7158 | 0.14472 | 10.27 | 0.14472 | 10.27 | 0 | 0 | 0.000536 | 38.03 | 0.000536 | 38.03 | 0 | 0 | 2023-04-04 03:07:53 | 0.00041903 | 9.3977 | 666.7849 | 0 | Close
1117 | 1 | 2 | CC Chg | 01:17:30 | 09:17:30 | 0.11277 | 3.7159 | 0.14566 | 10.34 | 0.14566 | 10.34 | 0 | 0 | 0.00053949 | 38.28 | 0.00053949 | 38.28 | 0 | 0 | 2023-04-04 03:08:23 | 0.00041904 | 9.3979 | 666.8007 | 0 | Close
1118 | 1 | 2 | CC Chg | 01:18:00 | 09:18:00 | 0.11276 | 3.716 | 0.1466 | 10.4 | 0.1466 | 10.4 | 0 | 0 | 0.00054298 | 38.53 | 0.00054298 | 38.53 | 0 | 0 | 2023-04-04 03:08:53 | 0.00041902 | 9.3976 | 666.777 | 0 | Close
1119 | 1 | 2 | CC Chg | 01:18:30 | 09:18:30 | 0.11277 | 3.7162 | 0.14754 | 10.47 | 0.14754 | 10.47 | 0 | 0 | 0.00054647 | 38.77 | 0.00054647 | 38.77 | 0 | 0 | 2023-04-04 03:09:23 | 0.00041908 | 4.6989 | 333.3964 | 0 | Close
1120 | 1 | 2 | CC Chg | 01:19:00 | 09:19:00 | 0.11278 | 3.7164 | 0.14848 | 10.54 | 0.14848 | 10.54 | 0 | 0 | 0.00054997 | 39.02 | 0.00054997 | 39.02 | 0 | 0 | 2023-04-04 03:09:53 | 0.00041914 | 4.6989 | 333.4003 | 0 | Close
1121 | 1 | 2 | CC Chg | 01:19:30 | 09:19:30 | 0.11278 | 3.7166 | 0.14942 | 10.6 | 0.14942 | 10.6 | 0 | 0 | 0.00055346 | 39.27 | 0.00055346 | 39.27 | 0 | 0 | 2023-04-04 03:10:23 | 0.00041916 | 4.6989 | 333.4003 | 0 | Close
1122 | 1 | 2 | CC Chg | 01:20:00 | 09:20:00 | 0.11278 | 3.7167 | 0.15036 | 10.67 | 0.15036 | 10.67 | 0 | 0 | 0.00055695 | 39.52 | 0.00055695 | 39.52 | 0 | 0 | 2023-04-04 03:10:53 | 0.00041917 | 9.3979 | 666.8007 | 0 | Close
1123 | 1 | 2 | CC Chg | 01:20:30 | 09:20:30 | 0.11278 | 3.7167 | 0.1513 | 10.74 | 0.1513 | 10.74 | 0 | 0 | 0.00056045 | 39.76 | 0.00056045 | 39.76 | 0 | 0 | 2023-04-04 03:11:23 | 0.00041917 | 0 | 0 | 0 | Close
1124 | 1 | 2 | CC Chg | 01:21:00 | 09:21:00 | 0.11277 | 3.7167 | 0.15224 | 10.8 | 0.15224 | 10.8 | 0 | 0 | 0.00056394 | 40.01 | 0.00056394 | 40.01 | 0 | 0 | 2023-04-04 03:11:53 | 0.00041913 | 0 | 0 | 0 | Close
1125 | 1 | 2 | CC Chg | 01:21:30 | 09:21:30 | 0.11277 | 3.7167 | 0.15318 | 10.87 | 0.15318 | 10.87 | 0 | 0 | 0.00056743 | 40.26 | 0.00056743 | 40.26 | 0 | 0 | 2023-04-04 03:12:23 | 0.00041913 | 0 | 0 | 0 | Close
1126 | 1 | 2 | CC Chg | 01:22:00 | 09:22:00 | 0.11278 | 3.7167 | 0.15412 | 10.94 | 0.15412 | 10.94 | 0 | 0 | 0.00057092 | 40.51 | 0.00057092 | 40.51 | 0 | 0 | 2023-04-04 03:12:53 | 0.00041917 | 0 | 0 | 0 | Close
1127 | 1 | 2 | CC Chg | 01:22:30 | 09:22:30 | 0.11278 | 3.7166 | 0.15506 | 11 | 0.15506 | 11 | 0 | 0 | 0.00057442 | 40.76 | 0.00057442 | 40.76 | 0 | 0 | 2023-04-04 03:13:23 | 0.00041916 | -9.3974 | -666.7692 | 0 | Close
1128 | 1 | 2 | CC Chg | 01:23:00 | 09:23:00 | 0.11278 | 3.7168 | 0.156 | 11.07 | 0.156 | 11.07 | 0 | 0 | 0.00057791 | 41 | 0.00057791 | 41 | 0 | 0 | 2023-04-04 03:13:53 | 0.00041918 | 4.6987 | 333.3846 | 0 | Close
1129 | 1 | 2 | CC Chg | 01:23:30 | 09:23:30 | 0.11277 | 3.7168 | 0.15694 | 11.14 | 0.15694 | 11.14 | 0 | 0 | 0.0005814 | 41.25 | 0.0005814 | 41.25 | 0 | 0 | 2023-04-04 03:14:23 | 0.00041914 | 0 | 0 | 0 | Close
1130 | 1 | 2 | CC Chg | 01:24:00 | 09:24:00 | 0.11278 | 3.717 | 0.15788 | 11.2 | 0.15788 | 11.2 | 0 | 0 | 0.00058489 | 41.5 | 0.00058489 | 41.5 | 0 | 0 | 2023-04-04 03:14:53 | 0.0004192 | 4.6988 | 333.3885 | 0 | Close
1131 | 1 | 2 | CC Chg | 01:24:30 | 09:24:30 | 0.11277 | 3.7171 | 0.15882 | 11.27 | 0.15882 | 11.27 | 0 | 0 | 0.00058839 | 41.75 | 0.00058839 | 41.75 | 0 | 0 | 2023-04-04 03:15:23 | 0.00041918 | 9.3979 | 666.8007 | 0 | Close
1132 | 1 | 2 | CC Chg | 01:25:00 | 09:25:00 | 0.11278 | 3.7173 | 0.15976 | 11.34 | 0.15976 | 11.34 | 0 | 0 | 0.00059188 | 42 | 0.00059188 | 42 | 0 | 0 | 2023-04-04 03:15:53 | 0.00041924 | 4.6988 | 333.3885 | 0 | Close
1133 | 1 | 2 | CC Chg | 01:25:30 | 09:25:30 | 0.11276 | 3.7174 | 0.1607 | 11.4 | 0.1607 | 11.4 | 0 | 0 | 0.00059537 | 42.24 | 0.00059537 | 42.24 | 0 | 0 | 2023-04-04 03:16:23 | 0.00041917 | 9.3979 | 666.8007 | 0 | Close
1134 | 1 | 2 | CC Chg | 01:26:00 | 09:26:00 | 0.11277 | 3.7175 | 0.16164 | 11.47 | 0.16164 | 11.47 | 0 | 0 | 0.00059887 | 42.49 | 0.00059887 | 42.49 | 0 | 0 | 2023-04-04 03:16:53 | 0.00041922 | 9.3973 | 666.7613 | 0 | Close
1135 | 1 | 2 | CC Chg | 01:26:30 | 09:26:30 | 0.11277 | 3.7176 | 0.16258 | 11.54 | 0.16258 | 11.54 | 0 | 0 | 0.00060236 | 42.74 | 0.00060236 | 42.74 | 0 | 0 | 2023-04-04 03:17:23 | 0.00041923 | 9.3976 | 666.777 | 0 | Close
1136 | 1 | 2 | CC Chg | 01:27:00 | 09:27:00 | 0.11277 | 3.7177 | 0.16352 | 11.6 | 0.16352 | 11.6 | 0 | 0 | 0.00060586 | 42.99 | 0.00060586 | 42.99 | 0 | 0 | 2023-04-04 03:17:53 | 0.00041925 | 9.3976 | 666.777 | 0 | Close
1137 | 1 | 2 | CC Chg | 01:27:30 | 09:27:30 | 0.11279 | 3.7177 | 0.16446 | 11.67 | 0.16446 | 11.67 | 0 | 0 | 0.00060935 | 43.23 | 0.00060935 | 43.23 | 0 | 0 | 2023-04-04 03:18:23 | 0.00041932 | 0 | 0 | 0 | Close
1138 | 1 | 2 | CC Chg | 01:28:00 | 09:28:00 | 0.11278 | 3.7177 | 0.1654 | 11.74 | 0.1654 | 11.74 | 0 | 0 | 0.00061284 | 43.48 | 0.00061284 | 43.48 | 0 | 0 | 2023-04-04 03:18:53 | 0.00041928 | 0 | 0 | 0 | Close
1139 | 1 | 2 | CC Chg | 01:28:30 | 09:28:30 | 0.11277 | 3.7176 | 0.16634 | 11.8 | 0.16634 | 11.8 | 0 | 0 | 0.00061634 | 43.73 | 0.00061634 | 43.73 | 0 | 0 | 2023-04-04 03:19:23 | 0.00041923 | -9.3977 | -666.7849 | 0 | Close
1140 | 1 | 2 | CC Chg | 01:29:00 | 09:29:00 | 0.11276 | 3.7177 | 0.16728 | 11.87 | 0.16728 | 11.87 | 0 | 0 | 0.00061983 | 43.98 | 0.00061983 | 43.98 | 0 | 0 | 2023-04-04 03:19:53 | 0.00041921 | 9.3978 | 666.7928 | 0 | Close
1141 | 1 | 2 | CC Chg | 01:29:30 | 09:29:30 | 0.11278 | 3.7178 | 0.16822 | 11.94 | 0.16822 | 11.94 | 0 | 0 | 0.00062332 | 44.23 | 0.00062332 | 44.23 | 0 | 0 | 2023-04-04 03:20:23 | 0.00041929 | 9.3977 | 666.7849 | 0 | Close
1142 | 1 | 2 | CC Chg | 01:30:00 | 09:30:00 | 0.11277 | 3.718 | 0.16916 | 12 | 0.16916 | 12 | 0 | 0 | 0.00062682 | 44.47 | 0.00062682 | 44.47 | 0 | 0 | 2023-04-04 03:20:53 | 0.00041928 | 4.6989 | 333.3964 | 0 | Close
1143 | 1 | 2 | CC Chg | 01:30:30 | 09:30:30 | 0.11278 | 3.718 | 0.1701 | 12.07 | 0.1701 | 12.07 | 0 | 0 | 0.00063031 | 44.72 | 0.00063031 | 44.72 | 0 | 0 | 2023-04-04 03:21:23 | 0.00041932 | 0 | 0 | 0 | Close
1144 | 1 | 2 | CC Chg | 01:31:00 | 09:31:00 | 0.11277 | 3.718 | 0.17104 | 12.14 | 0.17104 | 12.14 | 0 | 0 | 0.00063381 | 44.97 | 0.00063381 | 44.97 | 0 | 0 | 2023-04-04 03:21:53 | 0.00041928 | 0 | 0 | 0 | Close
1145 | 1 | 2 | CC Chg | 01:31:30 | 09:31:30 | 0.11277 | 3.7182 | 0.17197 | 12.2 | 0.17197 | 12.2 | 0 | 0 | 0.0006373 | 45.22 | 0.0006373 | 45.22 | 0 | 0 | 2023-04-04 03:22:23 | 0.0004193 | 4.6987 | 333.3846 | 0 | Close
1146 | 1 | 2 | CC Chg | 01:32:00 | 09:32:00 | 0.11279 | 3.7184 | 0.17291 | 12.27 | 0.17291 | 12.27 | 0 | 0 | 0.00064079 | 45.47 | 0.00064079 | 45.47 | 0 | 0 | 2023-04-04 03:22:53 | 0.0004194 | 4.6987 | 333.3806 | 0 | Close
1147 | 1 | 2 | CC Chg | 01:32:30 | 09:32:30 | 0.11278 | 3.7185 | 0.17385 | 12.34 | 0.17385 | 12.34 | 0 | 0 | 0.00064429 | 45.71 | 0.00064429 | 45.71 | 0 | 0 | 2023-04-04 03:23:23 | 0.00041937 | 9.3977 | 666.7849 | 0 | Close
1148 | 1 | 2 | CC Chg | 01:33:00 | 09:33:00 | 0.11276 | 3.7186 | 0.17479 | 12.4 | 0.17479 | 12.4 | 0 | 0 | 0.00064778 | 45.96 | 0.00064778 | 45.96 | 0 | 0 | 2023-04-04 03:23:53 | 0.00041931 | 9.3979 | 666.8007 | 0 | Close
1149 | 1 | 2 | CC Chg | 01:33:30 | 09:33:30 | 0.11278 | 3.7186 | 0.17573 | 12.47 | 0.17573 | 12.47 | 0 | 0 | 0.00065128 | 46.21 | 0.00065128 | 46.21 | 0 | 0 | 2023-04-04 03:24:23 | 0.00041938 | 0 | 0 | 0 | Close
1150 | 1 | 2 | CC Chg | 01:34:00 | 09:34:00 | 0.11277 | 3.7185 | 0.17667 | 12.54 | 0.17667 | 12.54 | 0 | 0 | 0.00065477 | 46.46 | 0.00065477 | 46.46 | 0 | 0 | 2023-04-04 03:24:53 | 0.00041934 | -9.3976 | -666.777 | 0 | Close
1151 | 1 | 2 | CC Chg | 01:34:30 | 09:34:30 | 0.11279 | 3.7185 | 0.17761 | 12.6 | 0.17761 | 12.6 | 0 | 0 | 0.00065827 | 46.71 | 0.00065827 | 46.71 | 0 | 0 | 2023-04-04 03:25:23 | 0.00041941 | 0 | 0 | 0 | Close
1152 | 1 | 2 | CC Chg | 01:35:00 | 09:35:00 | 0.11276 | 3.7184 | 0.17855 | 12.67 | 0.17855 | 12.67 | 0 | 0 | 0.00066176 | 46.95 | 0.00066176 | 46.95 | 0 | 0 | 2023-04-04 03:25:53 | 0.00041929 | -9.3976 | -666.777 | 0 | Close
1153 | 1 | 2 | CC Chg | 01:35:30 | 09:35:30 | 0.11277 | 3.7185 | 0.17949 | 12.74 | 0.17949 | 12.74 | 0 | 0 | 0.00066526 | 47.2 | 0.00066526 | 47.2 | 0 | 0 | 2023-04-04 03:26:23 | 0.00041934 | 9.3973 | 666.7613 | 0 | Close
1154 | 1 | 2 | CC Chg | 01:36:00 | 09:36:00 | 0.11277 | 3.7186 | 0.18043 | 12.8 | 0.18043 | 12.8 | 0 | 0 | 0.00066875 | 47.45 | 0.00066875 | 47.45 | 0 | 0 | 2023-04-04 03:26:53 | 0.00041935 | 9.3972 | 666.7534 | 0 | Close
1155 | 1 | 2 | CC Chg | 01:36:30 | 09:36:30 | 0.11276 | 3.7187 | 0.18137 | 12.87 | 0.18137 | 12.87 | 0 | 0 | 0.00067224 | 47.7 | 0.00067224 | 47.7 | 0 | 0 | 2023-04-04 03:27:23 | 0.00041932 | 9.3976 | 666.777 | 0 | Close
1156 | 1 | 2 | CC Chg | 01:37:00 | 09:37:00 | 0.11277 | 3.7188 | 0.18231 | 12.94 | 0.18231 | 12.94 | 0 | 0 | 0.00067574 | 47.95 | 0.00067574 | 47.95 | 0 | 0 | 2023-04-04 03:27:53 | 0.00041937 | 9.3976 | 666.777 | 0 | Close
1157 | 1 | 2 | CC Chg | 01:37:30 | 09:37:30 | 0.11276 | 3.719 | 0.18325 | 13 | 0.18325 | 13 | 0 | 0 | 0.00067923 | 48.19 | 0.00067923 | 48.19 | 0 | 0 | 2023-04-04 03:28:23 | 0.00041935 | 4.6988 | 333.3925 | 0 | Close
1158 | 1 | 2 | CC Chg | 01:38:00 | 09:38:00 | 0.11277 | 3.7191 | 0.18419 | 13.07 | 0.18419 | 13.07 | 0 | 0 | 0.00068273 | 48.44 | 0.00068273 | 48.44 | 0 | 0 | 2023-04-04 03:28:53 | 0.0004194 | 9.3972 | 666.7534 | 0 | Close
1159 | 1 | 2 | CC Chg | 01:38:30 | 09:38:30 | 0.11277 | 3.7192 | 0.18513 | 13.14 | 0.18513 | 13.14 | 0 | 0 | 0.00068622 | 48.69 | 0.00068622 | 48.69 | 0 | 0 | 2023-04-04 03:29:23 | 0.00041941 | 9.3972 | 666.7534 | 0 | Close
1160 | 1 | 2 | CC Chg | 01:39:00 | 09:39:00 | 0.11277 | 3.7193 | 0.18607 | 13.2 | 0.18607 | 13.2 | 0 | 0 | 0.00068972 | 48.94 | 0.00068972 | 48.94 | 0 | 0 | 2023-04-04 03:29:53 | 0.00041943 | 9.3974 | 666.7692 | 0 | Close
1161 | 1 | 2 | CC Chg | 01:39:30 | 09:39:30 | 0.11277 | 3.7192 | 0.18701 | 13.27 | 0.18701 | 13.27 | 0 | 0 | 0.00069321 | 49.19 | 0.00069321 | 49.19 | 0 | 0 | 2023-04-04 03:30:23 | 0.00041941 | -9.3972 | -666.7534 | 0 | Close
1162 | 1 | 2 | CC Chg | 01:40:00 | 09:40:00 | 0.11278 | 3.7192 | 0.18795 | 13.34 | 0.18795 | 13.34 | 0 | 0 | 0.00069671 | 49.43 | 0.00069671 | 49.43 | 0 | 0 | 2023-04-04 03:30:53 | 0.00041945 | 0 | 0 | 0 | Close
1163 | 1 | 2 | CC Chg | 01:40:30 | 09:40:30 | 0.11277 | 3.7192 | 0.18889 | 13.4 | 0.18889 | 13.4 | 0 | 0 | 0.0007002 | 49.68 | 0.0007002 | 49.68 | 0 | 0 | 2023-04-04 03:31:23 | 0.00041941 | 0 | 0 | 0 | Close
1164 | 1 | 2 | CC Chg | 01:41:00 | 09:41:00 | 0.11277 | 3.7193 | 0.18983 | 13.47 | 0.18983 | 13.47 | 0 | 0 | 0.0007037 | 49.93 | 0.0007037 | 49.93 | 0 | 0 | 2023-04-04 03:31:53 | 0.00041943 | 9.3973 | 666.7613 | 0 | Close
1165 | 1 | 2 | CC Chg | 01:41:30 | 09:41:30 | 0.11277 | 3.7193 | 0.19077 | 13.54 | 0.19077 | 13.54 | 0 | 0 | 0.00070719 | 50.18 | 0.00070719 | 50.18 | 0 | 0 | 2023-04-04 03:32:23 | 0.00041943 | 0 | 0 | 0 | Close
1166 | 1 | 2 | CC Chg | 01:42:00 | 09:42:00 | 0.11276 | 3.7194 | 0.19171 | 13.6 | 0.19171 | 13.6 | 0 | 0 | 0.00071069 | 50.43 | 0.00071069 | 50.43 | 0 | 0 | 2023-04-04 03:32:53 | 0.0004194 | 9.398 | 666.8086 | 0 | Close
1167 | 1 | 2 | CC Chg | 01:42:30 | 09:42:30 | 0.11278 | 3.7196 | 0.19265 | 13.67 | 0.19265 | 13.67 | 0 | 0 | 0.00071419 | 50.67 | 0.00071419 | 50.67 | 0 | 0 | 2023-04-04 03:33:23 | 0.0004195 | 4.6987 | 333.3806 | 0 | Close
1168 | 1 | 2 | CC Chg | 01:43:00 | 09:43:00 | 0.11277 | 3.7198 | 0.19359 | 13.74 | 0.19359 | 13.74 | 0 | 0 | 0.00071768 | 50.92 | 0.00071768 | 50.92 | 0 | 0 | 2023-04-04 03:33:53 | 0.00041948 | 4.6988 | 333.3885 | 0 | Close
1169 | 1 | 2 | CC Chg | 01:43:30 | 09:43:30 | 0.11277 | 3.7199 | 0.19453 | 13.8 | 0.19453 | 13.8 | 0 | 0 | 0.00072118 | 51.17 | 0.00072118 | 51.17 | 0 | 0 | 2023-04-04 03:34:23 | 0.00041949 | 9.3973 | 666.7613 | 0 | Close
1170 | 1 | 2 | CC Chg | 01:44:00 | 09:44:00 | 0.11277 | 3.72 | 0.19547 | 13.87 | 0.19547 | 13.87 | 0 | 0 | 0.00072467 | 51.42 | 0.00072467 | 51.42 | 0 | 0 | 2023-04-04 03:34:53 | 0.0004195 | 9.3973 | 666.7613 | 0 | Close
1171 | 1 | 2 | CC Chg | 01:44:30 | 09:44:30 | 0.11277 | 3.7199 | 0.19641 | 13.94 | 0.19641 | 13.94 | 0 | 0 | 0.00072817 | 51.67 | 0.00072817 | 51.67 | 0 | 0 | 2023-04-04 03:35:23 | 0.00041949 | -9.3976 | -666.777 | 0 | Close
1172 | 1 | 2 | CC Chg | 01:45:00 | 09:45:00 | 0.11278 | 3.72 | 0.19735 | 14 | 0.19735 | 14 | 0 | 0 | 0.00073166 | 51.91 | 0.00073166 | 51.91 | 0 | 0 | 2023-04-04 03:35:53 | 0.00041954 | 9.3973 | 666.7613 | 0 | Close
1173 | 1 | 2 | CC Chg | 01:45:30 | 09:45:30 | 0.11277 | 3.7199 | 0.19829 | 14.07 | 0.19829 | 14.07 | 0 | 0 | 0.00073516 | 52.16 | 0.00073516 | 52.16 | 0 | 0 | 2023-04-04 03:36:23 | 0.00041949 | -9.3976 | -666.777 | 0 | Close
1174 | 1 | 2 | CC Chg | 01:46:00 | 09:46:00 | 0.11277 | 3.7199 | 0.19923 | 14.14 | 0.19923 | 14.14 | 0 | 0 | 0.00073866 | 52.41 | 0.00073866 | 52.41 | 0 | 0 | 2023-04-04 03:36:53 | 0.00041949 | 0 | 0 | 0 | Close
1175 | 1 | 2 | CC Chg | 01:46:30 | 09:46:30 | 0.11276 | 3.72 | 0.20017 | 14.2 | 0.20017 | 14.2 | 0 | 0 | 0.00074215 | 52.66 | 0.00074215 | 52.66 | 0 | 0 | 2023-04-04 03:37:23 | 0.00041947 | 9.3973 | 666.7613 | 0 | Close
1176 | 1 | 2 | CC Chg | 01:47:00 | 09:47:00 | 0.11276 | 3.72 | 0.20111 | 14.27 | 0.20111 | 14.27 | 0 | 0 | 0.00074565 | 52.91 | 0.00074565 | 52.91 | 0 | 0 | 2023-04-04 03:37:53 | 0.00041947 | 0 | 0 | 0 | Close
1177 | 1 | 2 | CC Chg | 01:47:30 | 09:47:30 | 0.11278 | 3.7201 | 0.20205 | 14.34 | 0.20205 | 14.34 | 0 | 0 | 0.00074914 | 53.15 | 0.00074914 | 53.15 | 0 | 0 | 2023-04-04 03:38:23 | 0.00041955 | 9.3978 | 666.7928 | 0 | Close
1178 | 1 | 2 | CC Chg | 01:48:00 | 09:48:00 | 0.11277 | 3.7202 | 0.20299 | 14.4 | 0.20299 | 14.4 | 0 | 0 | 0.00075264 | 53.4 | 0.00075264 | 53.4 | 0 | 0 | 2023-04-04 03:38:53 | 0.00041953 | 9.3976 | 666.777 | 0 | Close
1179 | 1 | 2 | CC Chg | 01:48:30 | 09:48:30 | 0.11279 | 3.7203 | 0.20393 | 14.47 | 0.20393 | 14.47 | 0 | 0 | 0.00075614 | 53.65 | 0.00075614 | 53.65 | 0 | 0 | 2023-04-04 03:39:23 | 0.00041961 | 9.3973 | 666.7613 | 0 | Close
1180 | 1 | 2 | CC Chg | 01:49:00 | 09:49:00 | 0.11278 | 3.7205 | 0.20487 | 14.54 | 0.20487 | 14.54 | 0 | 0 | 0.00075963 | 53.9 | 0.00075963 | 53.9 | 0 | 0 | 2023-04-04 03:39:53 | 0.0004196 | 4.6986 | 333.3728 | 0 | Close
1181 | 1 | 2 | CC Chg | 01:49:30 | 09:49:30 | 0.11278 | 3.7206 | 0.20581 | 14.6 | 0.20581 | 14.6 | 0 | 0 | 0.00076313 | 54.15 | 0.00076313 | 54.15 | 0 | 0 | 2023-04-04 03:40:23 | 0.00041961 | 9.3971 | 666.7455 | 0 | Close
1182 | 1 | 2 | CC Chg | 01:50:00 | 09:50:00 | 0.11276 | 3.7206 | 0.20675 | 14.67 | 0.20675 | 14.67 | 0 | 0 | 0.00076662 | 54.39 | 0.00076662 | 54.39 | 0 | 0 | 2023-04-04 03:40:53 | 0.00041953 | 0 | 0 | 0 | Close
1183 | 1 | 2 | CC Chg | 01:50:30 | 09:50:30 | 0.11277 | 3.7207 | 0.20769 | 14.74 | 0.20769 | 14.74 | 0 | 0 | 0.00077012 | 54.64 | 0.00077012 | 54.64 | 0 | 0 | 2023-04-04 03:41:23 | 0.00041958 | 9.3976 | 666.777 | 0 | Close
1184 | 1 | 2 | CC Chg | 01:51:00 | 09:51:00 | 0.11278 | 3.7206 | 0.20862 | 14.8 | 0.20862 | 14.8 | 0 | 0 | 0.00077362 | 54.89 | 0.00077362 | 54.89 | 0 | 0 | 2023-04-04 03:41:53 | 0.00041961 | -9.3973 | -666.7613 | 0 | Close
1185 | 1 | 2 | CC Chg | 01:51:30 | 09:51:30 | 0.11277 | 3.7206 | 0.20956 | 14.87 | 0.20956 | 14.87 | 0 | 0 | 0.00077711 | 55.14 | 0.00077711 | 55.14 | 0 | 0 | 2023-04-04 03:42:23 | 0.00041957 | 0 | 0 | 0 | Close
1186 | 1 | 2 | CC Chg | 01:52:00 | 09:52:00 | 0.11277 | 3.7206 | 0.2105 | 14.94 | 0.2105 | 14.94 | 0 | 0 | 0.00078061 | 55.39 | 0.00078061 | 55.39 | 0 | 0 | 2023-04-04 03:42:53 | 0.00041957 | 0 | 0 | 0 | Close
1187 | 1 | 2 | CC Chg | 01:52:30 | 09:52:30 | 0.11278 | 3.7207 | 0.21144 | 15 | 0.21144 | 15 | 0 | 0 | 0.00078411 | 55.63 | 0.00078411 | 55.63 | 0 | 0 | 2023-04-04 03:43:23 | 0.00041962 | 9.3971 | 666.7455 | 0 | Close
1188 | 1 | 2 | CC Chg | 01:53:00 | 09:53:00 | 0.11277 | 3.7206 | 0.21238 | 15.07 | 0.21238 | 15.07 | 0 | 0 | 0.0007876 | 55.88 | 0.0007876 | 55.88 | 0 | 0 | 2023-04-04 03:43:53 | 0.00041957 | -9.3973 | -666.7613 | 0 | Close
1189 | 1 | 2 | CC Chg | 01:53:30 | 09:53:30 | 0.11276 | 3.7208 | 0.21332 | 15.14 | 0.21332 | 15.14 | 0 | 0 | 0.0007911 | 56.13 | 0.0007911 | 56.13 | 0 | 0 | 2023-04-04 03:44:23 | 0.00041956 | 4.6988 | 333.3885 | 0 | Close
1190 | 1 | 2 | CC Chg | 01:54:00 | 09:54:00 | 0.11276 | 3.7208 | 0.21426 | 15.2 | 0.21426 | 15.2 | 0 | 0 | 0.0007946 | 56.38 | 0.0007946 | 56.38 | 0 | 0 | 2023-04-04 03:44:53 | 0.00041956 | 0 | 0 | 0 | Close
1191 | 1 | 2 | CC Chg | 01:54:30 | 09:54:30 | 0.11276 | 3.7209 | 0.2152 | 15.27 | 0.2152 | 15.27 | 0 | 0 | 0.00079809 | 56.63 | 0.00079809 | 56.63 | 0 | 0 | 2023-04-04 03:45:23 | 0.00041957 | 9.3967 | 666.714 | 0 | Close
1192 | 1 | 2 | CC Chg | 01:55:00 | 09:55:00 | 0.11277 | 3.7211 | 0.21614 | 15.34 | 0.21614 | 15.34 | 0 | 0 | 0.00080159 | 56.87 | 0.00080159 | 56.87 | 0 | 0 | 2023-04-04 03:45:53 | 0.00041963 | 4.6989 | 333.3964 | 0 | Close
1193 | 1 | 2 | CC Chg | 01:55:30 | 09:55:30 | 0.11276 | 3.7211 | 0.21708 | 15.4 | 0.21708 | 15.4 | 0 | 0 | 0.00080509 | 57.12 | 0.00080509 | 57.12 | 0 | 0 | 2023-04-04 03:46:23 | 0.00041959 | 0 | 0 | 0 | Close
1194 | 1 | 2 | CC Chg | 01:56:00 | 09:56:00 | 0.11277 | 3.7211 | 0.21802 | 15.47 | 0.21802 | 15.47 | 0 | 0 | 0.00080858 | 57.37 | 0.00080858 | 57.37 | 0 | 0 | 2023-04-04 03:46:53 | 0.00041963 | 0 | 0 | 0 | Close
1195 | 1 | 2 | CC Chg | 01:56:30 | 09:56:30 | 0.11276 | 3.7211 | 0.21896 | 15.54 | 0.21896 | 15.54 | 0 | 0 | 0.00081208 | 57.62 | 0.00081208 | 57.62 | 0 | 0 | 2023-04-04 03:47:23 | 0.00041959 | 0 | 0 | 0 | Close
1196 | 1 | 2 | CC Chg | 01:57:00 | 09:57:00 | 0.11276 | 3.7212 | 0.2199 | 15.6 | 0.2199 | 15.6 | 0 | 0 | 0.00081558 | 57.87 | 0.00081558 | 57.87 | 0 | 0 | 2023-04-04 03:47:53 | 0.0004196 | 9.3973 | 666.7613 | 0 | Close
1197 | 1 | 2 | CC Chg | 01:57:30 | 09:57:30 | 0.11277 | 3.7211 | 0.22084 | 15.67 | 0.22084 | 15.67 | 0 | 0 | 0.00081907 | 58.12 | 0.00081907 | 58.12 | 0 | 0 | 2023-04-04 03:48:23 | 0.00041963 | -9.3971 | -666.7455 | 0 | Close
1198 | 1 | 2 | CC Chg | 01:58:00 | 09:58:00 | 0.11276 | 3.721 | 0.22178 | 15.74 | 0.22178 | 15.74 | 0 | 0 | 0.00082257 | 58.36 | 0.00082257 | 58.36 | 0 | 0 | 2023-04-04 03:48:53 | 0.00041958 | -9.3973 | -666.7613 | 0 | Close
1199 | 1 | 2 | CC Chg | 01:58:30 | 09:58:30 | 0.11277 | 3.7212 | 0.22272 | 15.8 | 0.22272 | 15.8 | 0 | 0 | 0.00082607 | 58.61 | 0.00082607 | 58.61 | 0 | 0 | 2023-04-04 03:49:23 | 0.00041964 | 4.6983 | 333.357 | 0 | Close
1200 | 1 | 2 | CC Chg | 01:59:00 | 09:59:00 | 0.11277 | 3.7212 | 0.22366 | 15.87 | 0.22366 | 15.87 | 0 | 0 | 0.00082956 | 58.86 | 0.00082956 | 58.86 | 0 | 0 | 2023-04-04 03:49:53 | 0.00041964 | 0 | 0 | 0 | Close
1201 | 1 | 2 | CC Chg | 01:59:30 | 09:59:30 | 0.11275 | 3.7213 | 0.2246 | 15.94 | 0.2246 | 15.94 | 0 | 0 | 0.00083306 | 59.11 | 0.00083306 | 59.11 | 0 | 0 | 2023-04-04 03:50:23 | 0.00041958 | 9.3971 | 666.7455 | 0 | Close
1202 | 1 | 2 | CC Chg | 02:00:00 | 10:00:00 | 0.11278 | 3.7214 | 0.22554 | 16 | 0.22554 | 16 | 0 | 0 | 0.00083656 | 59.36 | 0.00083656 | 59.36 | 0 | 0 | 2023-04-04 03:50:53 | 0.0004197 | 9.3973 | 666.7613 | 0 | Close
1203 | 1 | 2 | CC Chg | 02:00:30 | 10:00:30 | 0.11277 | 3.7215 | 0.22648 | 16.07 | 0.22648 | 16.07 | 0 | 0 | 0.00084005 | 59.6 | 0.00084005 | 59.6 | 0 | 0 | 2023-04-04 03:51:23 | 0.00041967 | 9.3967 | 666.714 | 0 | Close
1204 | 1 | 2 | CC Chg | 02:01:00 | 10:01:00 | 0.11276 | 3.7216 | 0.22742 | 16.14 | 0.22742 | 16.14 | 0 | 0 | 0.00084355 | 59.85 | 0.00084355 | 59.85 | 0 | 0 | 2023-04-04 03:51:53 | 0.00041965 | 9.3973 | 666.7613 | 0 | Close
1205 | 1 | 2 | CC Chg | 02:01:30 | 10:01:30 | 0.11276 | 3.7216 | 0.22836 | 16.2 | 0.22836 | 16.2 | 0 | 0 | 0.00084705 | 60.1 | 0.00084705 | 60.1 | 0 | 0 | 2023-04-04 03:52:23 | 0.00041965 | 0 | 0 | 0 | Close
1206 | 1 | 2 | CC Chg | 02:02:00 | 10:02:00 | 0.11276 | 3.7217 | 0.2293 | 16.27 | 0.2293 | 16.27 | 0 | 0 | 0.00085055 | 60.35 | 0.00085055 | 60.35 | 0 | 0 | 2023-04-04 03:52:53 | 0.00041966 | 9.3971 | 666.7455 | 0 | Close
1207 | 1 | 2 | CC Chg | 02:02:30 | 10:02:30 | 0.11276 | 3.7216 | 0.23024 | 16.34 | 0.23024 | 16.34 | 0 | 0 | 0.00085404 | 60.6 | 0.00085404 | 60.6 | 0 | 0 | 2023-04-04 03:53:23 | 0.00041965 | -9.3969 | -666.7297 | 0 | Close
1208 | 1 | 2 | CC Chg | 02:03:00 | 10:03:00 | 0.11275 | 3.7216 | 0.23118 | 16.4 | 0.23118 | 16.4 | 0 | 0 | 0.00085754 | 60.84 | 0.00085754 | 60.84 | 0 | 0 | 2023-04-04 03:53:53 | 0.00041961 | 0 | 0 | 0 | Close
1209 | 1 | 2 | CC Chg | 02:03:30 | 10:03:30 | 0.11277 | 3.7216 | 0.23212 | 16.47 | 0.23212 | 16.47 | 0 | 0 | 0.00086104 | 61.09 | 0.00086104 | 61.09 | 0 | 0 | 2023-04-04 03:54:23 | 0.00041968 | 0 | 0 | 0 | Close
1210 | 1 | 2 | CC Chg | 02:04:00 | 10:04:00 | 0.11276 | 3.7217 | 0.23306 | 16.54 | 0.23306 | 16.54 | 0 | 0 | 0.00086454 | 61.34 | 0.00086454 | 61.34 | 0 | 0 | 2023-04-04 03:54:53 | 0.00041966 | 9.3969 | 666.7297 | 0 | Close
1211 | 1 | 2 | CC Chg | 02:04:30 | 10:04:30 | 0.11277 | 3.7217 | 0.234 | 16.6 | 0.234 | 16.6 | 0 | 0 | 0.00086803 | 61.59 | 0.00086803 | 61.59 | 0 | 0 | 2023-04-04 03:55:23 | 0.0004197 | 0 | 0 | 0 | Close
1212 | 1 | 2 | CC Chg | 02:05:00 | 10:05:00 | 0.11277 | 3.7219 | 0.23494 | 16.67 | 0.23494 | 16.67 | 0 | 0 | 0.00087153 | 61.84 | 0.00087153 | 61.84 | 0 | 0 | 2023-04-04 03:55:53 | 0.00041972 | 4.6986 | 333.3728 | 0 | Close
1213 | 1 | 2 | CC Chg | 02:05:30 | 10:05:30 | 0.11276 | 3.722 | 0.23588 | 16.74 | 0.23588 | 16.74 | 0 | 0 | 0.00087503 | 62.09 | 0.00087503 | 62.09 | 0 | 0 | 2023-04-04 03:56:23 | 0.00041969 | 9.3971 | 666.7455 | 0 | Close
1214 | 1 | 2 | CC Chg | 02:06:00 | 10:06:00 | 0.11277 | 3.7221 | 0.23682 | 16.8 | 0.23682 | 16.8 | 0 | 0 | 0.00087853 | 62.33 | 0.00087853 | 62.33 | 0 | 0 | 2023-04-04 03:56:53 | 0.00041974 | 9.3973 | 666.7613 | 0 | Close
1215 | 1 | 2 | CC Chg | 02:06:30 | 10:06:30 | 0.11277 | 3.7222 | 0.23776 | 16.87 | 0.23776 | 16.87 | 0 | 0 | 0.00088202 | 62.58 | 0.00088202 | 62.58 | 0 | 0 | 2023-04-04 03:57:23 | 0.00041975 | 9.3973 | 666.7613 | 0 | Close
1216 | 1 | 2 | CC Chg | 02:07:00 | 10:07:00 | 0.11277 | 3.7223 | 0.2387 | 16.94 | 0.2387 | 16.94 | 0 | 0 | 0.00088552 | 62.83 | 0.00088552 | 62.83 | 0 | 0 | 2023-04-04 03:57:53 | 0.00041976 | 9.3971 | 666.7455 | 0 | Close
1217 | 1 | 2 | CC Chg | 02:07:30 | 10:07:30 | 0.11276 | 3.7223 | 0.23964 | 17 | 0.23964 | 17 | 0 | 0 | 0.00088902 | 63.08 | 0.00088902 | 63.08 | 0 | 0 | 2023-04-04 03:58:23 | 0.00041973 | 0 | 0 | 0 | Close
1218 | 1 | 2 | CC Chg | 02:08:00 | 10:08:00 | 0.11278 | 3.7222 | 0.24058 | 17.07 | 0.24058 | 17.07 | 0 | 0 | 0.00089252 | 63.33 | 0.00089252 | 63.33 | 0 | 0 | 2023-04-04 03:58:53 | 0.00041979 | -9.3976 | -666.777 | 0 | Close
1219 | 1 | 2 | CC Chg | 02:08:30 | 10:08:30 | 0.11278 | 3.7222 | 0.24152 | 17.14 | 0.24152 | 17.14 | 0 | 0 | 0.00089601 | 63.57 | 0.00089601 | 63.57 | 0 | 0 | 2023-04-04 03:59:23 | 0.00041979 | 0 | 0 | 0 | Close
1220 | 1 | 2 | CC Chg | 02:09:00 | 10:09:00 | 0.11277 | 3.7221 | 0.24245 | 17.2 | 0.24245 | 17.2 | 0 | 0 | 0.00089951 | 63.82 | 0.00089951 | 63.82 | 0 | 0 | 2023-04-04 03:59:53 | 0.00041974 | -9.3976 | -666.777 | 0 | Close
1221 | 1 | 2 | CC Chg | 02:09:30 | 10:09:30 | 0.11277 | 3.7223 | 0.24339 | 17.27 | 0.24339 | 17.27 | 0 | 0 | 0.00090301 | 64.07 | 0.00090301 | 64.07 | 0 | 0 | 2023-04-04 04:00:23 | 0.00041976 | 4.6987 | 333.3806 | 0 | Close
1222 | 1 | 2 | CC Chg | 02:10:00 | 10:10:00 | 0.11276 | 3.7223 | 0.24433 | 17.34 | 0.24433 | 17.34 | 0 | 0 | 0.00090651 | 64.32 | 0.00090651 | 64.32 | 0 | 0 | 2023-04-04 04:00:53 | 0.00041973 | 0 | 0 | 0 | Close
1223 | 1 | 2 | CC Chg | 02:10:30 | 10:10:30 | 0.11276 | 3.7224 | 0.24527 | 17.4 | 0.24527 | 17.4 | 0 | 0 | 0.00091001 | 64.57 | 0.00091001 | 64.57 | 0 | 0 | 2023-04-04 04:01:23 | 0.00041974 | 9.3967 | 666.714 | 0 | Close
1224 | 1 | 2 | CC Chg | 02:11:00 | 10:11:00 | 0.11277 | 3.7225 | 0.24621 | 17.47 | 0.24621 | 17.47 | 0 | 0 | 0.0009135 | 64.82 | 0.0009135 | 64.82 | 0 | 0 | 2023-04-04 04:01:53 | 0.00041979 | 9.3976 | 666.777 | 0 | Close
1225 | 1 | 2 | CC Chg | 02:11:30 | 10:11:30 | 0.11277 | 3.7226 | 0.24715 | 17.54 | 0.24715 | 17.54 | 0 | 0 | 0.000917 | 65.06 | 0.000917 | 65.06 | 0 | 0 | 2023-04-04 04:02:23 | 0.0004198 | 9.3969 | 666.7297 | 0 | Close
1226 | 1 | 2 | CC Chg | 02:12:00 | 10:12:00 | 0.11276 | 3.7228 | 0.24809 | 17.6 | 0.24809 | 17.6 | 0 | 0 | 0.0009205 | 65.31 | 0.0009205 | 65.31 | 0 | 0 | 2023-04-04 04:02:53 | 0.00041978 | 4.6988 | 333.3885 | 0 | Close
1227 | 1 | 2 | CC Chg | 02:12:30 | 10:12:30 | 0.11276 | 3.7228 | 0.24903 | 17.67 | 0.24903 | 17.67 | 0 | 0 | 0.000924 | 65.56 | 0.000924 | 65.56 | 0 | 0 | 2023-04-04 04:03:23 | 0.00041978 | 0 | 0 | 0 | Close
1228 | 1 | 2 | CC Chg | 02:13:00 | 10:13:00 | 0.11277 | 3.7229 | 0.24997 | 17.74 | 0.24997 | 17.74 | 0 | 0 | 0.0009275 | 65.81 | 0.0009275 | 65.81 | 0 | 0 | 2023-04-04 04:03:53 | 0.00041983 | 9.3969 | 666.7297 | 0 | Close
1229 | 1 | 2 | CC Chg | 02:13:30 | 10:13:30 | 0.11276 | 3.7228 | 0.25091 | 17.8 | 0.25091 | 17.8 | 0 | 0 | 0.000931 | 66.06 | 0.000931 | 66.06 | 0 | 0 | 2023-04-04 04:04:23 | 0.00041978 | -9.3971 | -666.7455 | 0 | Close
1230 | 1 | 2 | CC Chg | 02:14:00 | 10:14:00 | 0.11277 | 3.7228 | 0.25185 | 17.87 | 0.25185 | 17.87 | 0 | 0 | 0.00093449 | 66.3 | 0.00093449 | 66.3 | 0 | 0 | 2023-04-04 04:04:53 | 0.00041982 | 0 | 0 | 0 | Close
1231 | 1 | 2 | CC Chg | 02:14:30 | 10:14:30 | 0.11277 | 3.7228 | 0.25279 | 17.94 | 0.25279 | 17.94 | 0 | 0 | 0.00093799 | 66.55 | 0.00093799 | 66.55 | 0 | 0 | 2023-04-04 04:05:23 | 0.00041982 | 0 | 0 | 0 | Close
1232 | 1 | 2 | CC Chg | 02:15:00 | 10:15:00 | 0.11277 | 3.7227 | 0.25373 | 18 | 0.25373 | 18 | 0 | 0 | 0.00094149 | 66.8 | 0.00094149 | 66.8 | 0 | 0 | 2023-04-04 04:05:53 | 0.00041981 | -9.3973 | -666.7613 | 0 | Close
1233 | 1 | 2 | CC Chg | 02:15:30 | 10:15:30 | 0.11277 | 3.7228 | 0.25467 | 18.07 | 0.25467 | 18.07 | 0 | 0 | 0.00094499 | 67.05 | 0.00094499 | 67.05 | 0 | 0 | 2023-04-04 04:06:23 | 0.00041982 | 9.3971 | 666.7455 | 0 | Close
1234 | 1 | 2 | CC Chg | 02:16:00 | 10:16:00 | 0.11276 | 3.7229 | 0.25561 | 18.14 | 0.25561 | 18.14 | 0 | 0 | 0.00094849 | 67.3 | 0.00094849 | 67.3 | 0 | 0 | 2023-04-04 04:06:53 | 0.00041979 | 9.3973 | 666.7613 | 0 | Close
1235 | 1 | 2 | CC Chg | 02:16:30 | 10:16:30 | 0.11276 | 3.723 | 0.25655 | 18.2 | 0.25655 | 18.2 | 0 | 0 | 0.00095199 | 67.55 | 0.00095199 | 67.55 | 0 | 0 | 2023-04-04 04:07:23 | 0.00041981 | 9.3976 | 666.777 | 0 | Close
1236 | 1 | 2 | CC Chg | 02:17:00 | 10:17:00 | 0.11276 | 3.7231 | 0.25749 | 18.27 | 0.25749 | 18.27 | 0 | 0 | 0.00095549 | 67.79 | 0.00095549 | 67.79 | 0 | 0 | 2023-04-04 04:07:53 | 0.00041982 | 9.3969 | 666.7297 | 0 | Close
1237 | 1 | 2 | CC Chg | 02:17:30 | 10:17:30 | 0.11275 | 3.7232 | 0.25843 | 18.34 | 0.25843 | 18.34 | 0 | 0 | 0.00095898 | 68.04 | 0.00095898 | 68.04 | 0 | 0 | 2023-04-04 04:08:23 | 0.00041979 | 9.3976 | 666.777 | 0 | Close
1238 | 1 | 2 | CC Chg | 02:18:00 | 10:18:00 | 0.11278 | 3.7234 | 0.25937 | 18.4 | 0.25937 | 18.4 | 0 | 0 | 0.00096248 | 68.29 | 0.00096248 | 68.29 | 0 | 0 | 2023-04-04 04:08:53 | 0.00041993 | 4.6987 | 333.3806 | 0 | Close
1239 | 1 | 2 | CC Chg | 02:18:30 | 10:18:30 | 0.11277 | 3.7233 | 0.26031 | 18.47 | 0.26031 | 18.47 | 0 | 0 | 0.00096598 | 68.54 | 0.00096598 | 68.54 | 0 | 0 | 2023-04-04 04:09:23 | 0.00041988 | -9.3976 | -666.777 | 0 | Close
1240 | 1 | 2 | CC Chg | 02:19:00 | 10:19:00 | 0.11278 | 3.7234 | 0.26125 | 18.54 | 0.26125 | 18.54 | 0 | 0 | 0.00096948 | 68.79 | 0.00096948 | 68.79 | 0 | 0 | 2023-04-04 04:09:53 | 0.00041993 | 9.3973 | 666.7613 | 0 | Close
1241 | 1 | 2 | CC Chg | 02:19:30 | 10:19:30 | 0.11275 | 3.7232 | 0.26219 | 18.6 | 0.26219 | 18.6 | 0 | 0 | 0.00097298 | 69.04 | 0.00097298 | 69.04 | 0 | 0 | 2023-04-04 04:10:23 | 0.00041979 | -4.6987 | -333.3806 | 0 | Close
1242 | 1 | 2 | CC Chg | 02:20:00 | 10:20:00 | 0.11278 | 3.7233 | 0.26313 | 18.67 | 0.26313 | 18.67 | 0 | 0 | 0.00097648 | 69.28 | 0.00097648 | 69.28 | 0 | 0 | 2023-04-04 04:10:53 | 0.00041991 | 9.3973 | 666.7613 | 0 | Close
1243 | 1 | 2 | CC Chg | 02:20:30 | 10:20:30 | 0.11277 | 3.7233 | 0.26407 | 18.74 | 0.26407 | 18.74 | 0 | 0 | 0.00097998 | 69.53 | 0.00097998 | 69.53 | 0 | 0 | 2023-04-04 04:11:23 | 0.00041988 | 0 | 0 | 0 | Close
1244 | 1 | 2 | CC Chg | 02:21:00 | 10:21:00 | 0.11278 | 3.7234 | 0.26501 | 18.8 | 0.26501 | 18.8 | 0 | 0 | 0.00098348 | 69.78 | 0.00098348 | 69.78 | 0 | 0 | 2023-04-04 04:11:53 | 0.00041993 | 9.3978 | 666.7928 | 0 | Close
1245 | 1 | 2 | CC Chg | 02:21:30 | 10:21:30 | 0.11276 | 3.7234 | 0.26595 | 18.87 | 0.26595 | 18.87 | 0 | 0 | 0.00098698 | 70.03 | 0.00098698 | 70.03 | 0 | 0 | 2023-04-04 04:12:23 | 0.00041985 | 0 | 0 | 0 | Close
1246 | 1 | 2 | CC Chg | 02:22:00 | 10:22:00 | 0.11275 | 3.7235 | 0.26689 | 18.94 | 0.26689 | 18.94 | 0 | 0 | 0.00099047 | 70.28 | 0.00099047 | 70.28 | 0 | 0 | 2023-04-04 04:12:53 | 0.00041982 | 9.3976 | 666.777 | 0 | Close
1247 | 1 | 2 | CC Chg | 02:22:30 | 10:22:30 | 0.11277 | 3.7237 | 0.26783 | 19 | 0.26783 | 19 | 0 | 0 | 0.00099397 | 70.52 | 0.00099397 | 70.52 | 0 | 0 | 2023-04-04 04:13:23 | 0.00041992 | 4.6986 | 333.3728 | 0 | Close
1248 | 1 | 2 | CC Chg | 02:23:00 | 10:23:00 | 0.11278 | 3.7238 | 0.26877 | 19.07 | 0.26877 | 19.07 | 0 | 0 | 0.00099747 | 70.77 | 0.00099747 | 70.77 | 0 | 0 | 2023-04-04 04:13:53 | 0.00041997 | 9.3973 | 666.7613 | 0 | Close
1249 | 1 | 2 | CC Chg | 02:23:30 | 10:23:30 | 0.11276 | 3.7239 | 0.26971 | 19.14 | 0.26971 | 19.14 | 0 | 0 | 0.00100097 | 71.02 | 0.00100097 | 71.02 | 0 | 0 | 2023-04-04 04:14:23 | 0.00041991 | 9.3973 | 666.7613 | 0 | Close
1250 | 1 | 2 | CC Chg | 02:24:00 | 10:24:00 | 0.11278 | 3.7238 | 0.27065 | 19.2 | 0.27065 | 19.2 | 0 | 0 | 0.00100447 | 71.27 | 0.00100447 | 71.27 | 0 | 0 | 2023-04-04 04:14:53 | 0.00041997 | -9.3971 | -666.7455 | 0 | Close
1251 | 1 | 2 | CC Chg | 02:24:30 | 10:24:30 | 0.11277 | 3.7239 | 0.27159 | 19.27 | 0.27159 | 19.27 | 0 | 0 | 0.00100797 | 71.52 | 0.00100797 | 71.52 | 0 | 0 | 2023-04-04 04:15:23 | 0.00041994 | 9.3976 | 666.777 | 0 | Close
1252 | 1 | 2 | CC Chg | 02:25:00 | 10:25:00 | 0.11277 | 3.7238 | 0.27253 | 19.34 | 0.27253 | 19.34 | 0 | 0 | 0.00101147 | 71.77 | 0.00101147 | 71.77 | 0 | 0 | 2023-04-04 04:15:53 | 0.00041993 | -9.3973 | -666.7613 | 0 | Close
1253 | 1 | 2 | CC Chg | 02:25:30 | 10:25:30 | 0.11277 | 3.7238 | 0.27347 | 19.4 | 0.27347 | 19.4 | 0 | 0 | 0.00101497 | 72.01 | 0.00101497 | 72.01 | 0 | 0 | 2023-04-04 04:16:23 | 0.00041993 | 0 | 0 | 0 | Close
1254 | 1 | 2 | CC Chg | 02:26:00 | 10:26:00 | 0.11278 | 3.7238 | 0.27441 | 19.47 | 0.27441 | 19.47 | 0 | 0 | 0.00101847 | 72.26 | 0.00101847 | 72.26 | 0 | 0 | 2023-04-04 04:16:53 | 0.00041997 | 0 | 0 | 0 | Close
1255 | 1 | 2 | CC Chg | 02:26:30 | 10:26:30 | 0.11278 | 3.7239 | 0.27535 | 19.54 | 0.27535 | 19.54 | 0 | 0 | 0.00102197 | 72.51 | 0.00102197 | 72.51 | 0 | 0 | 2023-04-04 04:17:23 | 0.00041998 | 9.3976 | 666.777 | 0 | Close
1256 | 1 | 2 | CC Chg | 02:27:00 | 10:27:00 | 0.11277 | 3.7241 | 0.27629 | 19.6 | 0.27629 | 19.6 | 0 | 0 | 0.00102547 | 72.76 | 0.00102547 | 72.76 | 0 | 0 | 2023-04-04 04:17:53 | 0.00041997 | 4.6988 | 333.3885 | 0 | Close
1257 | 1 | 2 | CC Chg | 02:27:30 | 10:27:30 | 0.11276 | 3.7241 | 0.27722 | 19.67 | 0.27722 | 19.67 | 0 | 0 | 0.00102897 | 73.01 | 0.00102897 | 73.01 | 0 | 0 | 2023-04-04 04:18:23 | 0.00041993 | 0 | 0 | 0 | Close
1258 | 1 | 2 | CC Chg | 02:28:00 | 10:28:00 | 0.11275 | 3.7242 | 0.27816 | 19.74 | 0.27816 | 19.74 | 0 | 0 | 0.00103247 | 73.26 | 0.00103247 | 73.26 | 0 | 0 | 2023-04-04 04:18:53 | 0.0004199 | 9.3969 | 666.7297 | 0 | Close
1259 | 1 | 2 | CC Chg | 02:28:30 | 10:28:30 | 0.11277 | 3.7243 | 0.2791 | 19.8 | 0.2791 | 19.8 | 0 | 0 | 0.00103597 | 73.5 | 0.00103597 | 73.5 | 0 | 0 | 2023-04-04 04:19:23 | 0.00041999 | 9.3978 | 666.7928 | 0 | Close
1260 | 1 | 2 | CC Chg | 02:29:00 | 10:29:00 | 0.11277 | 3.7244 | 0.28004 | 19.87 | 0.28004 | 19.87 | 0 | 0 | 0.00103947 | 73.75 | 0.00103947 | 73.75 | 0 | 0 | 2023-04-04 04:19:53 | 0.00042 | 9.3973 | 666.7613 | 0 | Close
1261 | 1 | 2 | CC Chg | 02:29:30 | 10:29:30 | 0.11278 | 3.7243 | 0.28098 | 19.94 | 0.28098 | 19.94 | 0 | 0 | 0.00104297 | 74 | 0.00104297 | 74 | 0 | 0 | 2023-04-04 04:20:23 | 0.00042003 | -9.3976 | -666.777 | 0 | Close
1262 | 1 | 2 | CC Chg | 02:30:00 | 10:30:00 | 0.11277 | 3.7243 | 0.28192 | 20 | 0.28192 | 20 | 0 | 0 | 0.00104647 | 74.25 | 0.00104647 | 74.25 | 0 | 0 | 2023-04-04 04:20:53 | 0.00041999 | 0 | 0 | 0 | Close
1263 | 1 | 2 | CC Chg | 02:30:30 | 10:30:30 | 0.11276 | 3.7243 | 0.28286 | 20.07 | 0.28286 | 20.07 | 0 | 0 | 0.00104997 | 74.5 | 0.00104997 | 74.5 | 0 | 0 | 2023-04-04 04:21:23 | 0.00041995 | 0 | 0 | 0 | Close
1264 | 1 | 2 | CC Chg | 02:31:00 | 10:31:00 | 0.11276 | 3.7243 | 0.2838 | 20.14 | 0.2838 | 20.14 | 0 | 0 | 0.00105347 | 74.75 | 0.00105347 | 74.75 | 0 | 0 | 2023-04-04 04:21:53 | 0.00041995 | 0 | 0 | 0 | Close
1265 | 1 | 2 | CC Chg | 02:31:30 | 10:31:30 | 0.11276 | 3.7242 | 0.28474 | 20.2 | 0.28474 | 20.2 | 0 | 0 | 0.00105697 | 74.99 | 0.00105697 | 74.99 | 0 | 0 | 2023-04-04 04:22:23 | 0.00041994 | -9.3976 | -666.777 | 0 | Close
1266 | 1 | 2 | CC Chg | 02:32:00 | 10:32:00 | 0.11278 | 3.7244 | 0.28568 | 20.27 | 0.28568 | 20.27 | 0 | 0 | 0.00106047 | 75.24 | 0.00106047 | 75.24 | 0 | 0 | 2023-04-04 04:22:53 | 0.00042004 | 4.6987 | 333.3806 | 0 | Close
1267 | 1 | 2 | CC Chg | 02:32:30 | 10:32:30 | 0.11277 | 3.7244 | 0.28662 | 20.34 | 0.28662 | 20.34 | 0 | 0 | 0.00106397 | 75.49 | 0.00106397 | 75.49 | 0 | 0 | 2023-04-04 04:23:23 | 0.00042 | 0 | 0 | 0 | Close
1268 | 1 | 2 | CC Chg | 02:33:00 | 10:33:00 | 0.11276 | 3.7245 | 0.28756 | 20.4 | 0.28756 | 20.4 | 0 | 0 | 0.00106747 | 75.74 | 0.00106747 | 75.74 | 0 | 0 | 2023-04-04 04:23:53 | 0.00041997 | 9.3976 | 666.777 | 0 | Close
1269 | 1 | 2 | CC Chg | 02:33:30 | 10:33:30 | 0.11277 | 3.7246 | 0.2885 | 20.47 | 0.2885 | 20.47 | 0 | 0 | 0.00107097 | 75.99 | 0.00107097 | 75.99 | 0 | 0 | 2023-04-04 04:24:23 | 0.00042002 | 9.3978 | 666.7928 | 0 | Close
1270 | 1 | 2 | CC Chg | 02:34:00 | 10:34:00 | 0.11276 | 3.7247 | 0.28944 | 20.54 | 0.28944 | 20.54 | 0 | 0 | 0.00107447 | 76.24 | 0.00107447 | 76.24 | 0 | 0 | 2023-04-04 04:24:53 | 0.00042 | 9.3973 | 666.7613 | 0 | Close
1271 | 1 | 2 | CC Chg | 02:34:30 | 10:34:30 | 0.11276 | 3.7248 | 0.29038 | 20.6 | 0.29038 | 20.6 | 0 | 0 | 0.00107797 | 76.48 | 0.00107797 | 76.48 | 0 | 0 | 2023-04-04 04:25:23 | 0.00042001 | 9.3976 | 666.777 | 0 | Close
1272 | 1 | 2 | CC Chg | 02:35:00 | 10:35:00 | 0.11278 | 3.7249 | 0.29132 | 20.67 | 0.29132 | 20.67 | 0 | 0 | 0.00108147 | 76.73 | 0.00108147 | 76.73 | 0 | 0 | 2023-04-04 04:25:53 | 0.00042009 | 9.3973 | 666.7613 | 0 | Close
1273 | 1 | 2 | CC Chg | 02:35:30 | 10:35:30 | 0.11278 | 3.7248 | 0.29226 | 20.74 | 0.29226 | 20.74 | 0 | 0 | 0.00108497 | 76.98 | 0.00108497 | 76.98 | 0 | 0 | 2023-04-04 04:26:23 | 0.00042008 | -9.3978 | -666.7928 | 0 | Close
1274 | 1 | 2 | CC Chg | 02:36:00 | 10:36:00 | 0.11275 | 3.7247 | 0.2932 | 20.8 | 0.2932 | 20.8 | 0 | 0 | 0.00108847 | 77.23 | 0.00108847 | 77.23 | 0 | 0 | 2023-04-04 04:26:53 | 0.00041996 | -9.3976 | -666.777 | 0 | Close
1275 | 1 | 2 | CC Chg | 02:36:30 | 10:36:30 | 0.11277 | 3.7248 | 0.29414 | 20.87 | 0.29414 | 20.87 | 0 | 0 | 0.00109197 | 77.48 | 0.00109197 | 77.48 | 0 | 0 | 2023-04-04 04:27:23 | 0.00042005 | 9.3973 | 666.7613 | 0 | Close
1276 | 1 | 2 | CC Chg | 02:37:00 | 10:37:00 | 0.11277 | 3.7248 | 0.29508 | 20.94 | 0.29508 | 20.94 | 0 | 0 | 0.00109547 | 77.73 | 0.00109547 | 77.73 | 0 | 0 | 2023-04-04 04:27:53 | 0.00042005 | 0 | 0 | 0 | Close
1277 | 1 | 2 | CC Chg | 02:37:30 | 10:37:30 | 0.11277 | 3.7248 | 0.29602 | 21 | 0.29602 | 21 | 0 | 0 | 0.00109897 | 77.97 | 0.00109897 | 77.97 | 0 | 0 | 2023-04-04 04:28:23 | 0.00042005 | 0 | 0 | 0 | Close
1278 | 1 | 2 | CC Chg | 02:38:00 | 10:38:00 | 0.11276 | 3.7249 | 0.29696 | 21.07 | 0.29696 | 21.07 | 0 | 0 | 0.00110247 | 78.22 | 0.00110247 | 78.22 | 0 | 0 | 2023-04-04 04:28:53 | 0.00042002 | 9.3978 | 666.7928 | 0 | Close
1279 | 1 | 2 | CC Chg | 02:38:30 | 10:38:30 | 0.11277 | 3.725 | 0.2979 | 21.14 | 0.2979 | 21.14 | 0 | 0 | 0.00110597 | 78.47 | 0.00110597 | 78.47 | 0 | 0 | 2023-04-04 04:29:23 | 0.00042007 | 9.3969 | 666.7297 | 0 | Close
1280 | 1 | 2 | CC Chg | 02:39:00 | 10:39:00 | 0.11276 | 3.7251 | 0.29884 | 21.2 | 0.29884 | 21.2 | 0 | 0 | 0.00110947 | 78.72 | 0.00110947 | 78.72 | 0 | 0 | 2023-04-04 04:29:53 | 0.00042004 | 9.3973 | 666.7613 | 0 | Close
1281 | 1 | 2 | CC Chg | 02:39:30 | 10:39:30 | 0.11277 | 3.7252 | 0.29978 | 21.27 | 0.29978 | 21.27 | 0 | 0 | 0.00111297 | 78.97 | 0.00111297 | 78.97 | 0 | 0 | 2023-04-04 04:30:23 | 0.00042009 | 9.3976 | 666.777 | 0 | Close
1282 | 1 | 2 | CC Chg | 02:40:00 | 10:40:00 | 0.11277 | 3.7253 | 0.30072 | 21.34 | 0.30072 | 21.34 | 0 | 0 | 0.00111647 | 79.22 | 0.00111647 | 79.22 | 0 | 0 | 2023-04-04 04:30:53 | 0.0004201 | 9.3976 | 666.777 | 0 | Close
1283 | 1 | 2 | CC Chg | 02:40:30 | 10:40:30 | 0.11277 | 3.7254 | 0.30166 | 21.4 | 0.30166 | 21.4 | 0 | 0 | 0.00111997 | 79.46 | 0.00111997 | 79.46 | 0 | 0 | 2023-04-04 04:31:23 | 0.00042011 | 9.3976 | 666.777 | 0 | Close
1284 | 1 | 2 | CC Chg | 02:41:00 | 10:41:00 | 0.11276 | 3.7254 | 0.3026 | 21.47 | 0.3026 | 21.47 | 0 | 0 | 0.00112348 | 79.71 | 0.00112348 | 79.71 | 0 | 0 | 2023-04-04 04:31:53 | 0.00042008 | 0 | 0 | 0 | Close
1285 | 1 | 2 | CC Chg | 02:41:30 | 10:41:30 | 0.11277 | 3.7254 | 0.30354 | 21.54 | 0.30354 | 21.54 | 0 | 0 | 0.00112698 | 79.96 | 0.00112698 | 79.96 | 0 | 0 | 2023-04-04 04:32:23 | 0.00042011 | 0 | 0 | 0 | Close
1286 | 1 | 2 | CC Chg | 02:42:00 | 10:42:00 | 0.11277 | 3.7254 | 0.30448 | 21.6 | 0.30448 | 21.6 | 0 | 0 | 0.00113048 | 80.21 | 0.00113048 | 80.21 | 0 | 0 | 2023-04-04 04:32:53 | 0.00042011 | 0 | 0 | 0 | Close
1287 | 1 | 2 | CC Chg | 02:42:30 | 10:42:30 | 0.11277 | 3.7253 | 0.30542 | 21.67 | 0.30542 | 21.67 | 0 | 0 | 0.00113398 | 80.46 | 0.00113398 | 80.46 | 0 | 0 | 2023-04-04 04:33:23 | 0.0004201 | -9.3973 | -666.7613 | 0 | Close
1288 | 1 | 2 | CC Chg | 02:43:00 | 10:43:00 | 0.11276 | 3.7253 | 0.30636 | 21.74 | 0.30636 | 21.74 | 0 | 0 | 0.00113748 | 80.71 | 0.00113748 | 80.71 | 0 | 0 | 2023-04-04 04:33:53 | 0.00042006 | 0 | 0 | 0 | Close
1289 | 1 | 2 | CC Chg | 02:43:30 | 10:43:30 | 0.11275 | 3.7254 | 0.3073 | 21.8 | 0.3073 | 21.8 | 0 | 0 | 0.00114098 | 80.95 | 0.00114098 | 80.95 | 0 | 0 | 2023-04-04 04:34:23 | 0.00042004 | 9.3967 | 666.714 | 0 | Close
1290 | 1 | 2 | CC Chg | 02:44:00 | 10:44:00 | 0.11276 | 3.7255 | 0.30824 | 21.87 | 0.30824 | 21.87 | 0 | 0 | 0.00114448 | 81.2 | 0.00114448 | 81.2 | 0 | 0 | 2023-04-04 04:34:53 | 0.00042009 | 9.3971 | 666.7455 | 0 | Close
1291 | 1 | 2 | CC Chg | 02:44:30 | 10:44:30 | 0.11276 | 3.7256 | 0.30918 | 21.94 | 0.30918 | 21.94 | 0 | 0 | 0.00114798 | 81.45 | 0.00114798 | 81.45 | 0 | 0 | 2023-04-04 04:35:23 | 0.0004201 | 9.3971 | 666.7455 | 0 | Close
1292 | 1 | 2 | CC Chg | 02:45:00 | 10:45:00 | 0.11276 | 3.7257 | 0.31012 | 22 | 0.31012 | 22 | 0 | 0 | 0.00115148 | 81.7 | 0.00115148 | 81.7 | 0 | 0 | 2023-04-04 04:35:53 | 0.00042011 | 9.3969 | 666.7297 | 0 | Close
1293 | 1 | 2 | CC Chg | 02:45:30 | 10:45:30 | 0.11275 | 3.7257 | 0.31106 | 22.07 | 0.31106 | 22.07 | 0 | 0 | 0.00115498 | 81.95 | 0.00115498 | 81.95 | 0 | 0 | 2023-04-04 04:36:23 | 0.00042007 | 0 | 0 | 0 | Close
1294 | 1 | 2 | CC Chg | 02:46:00 | 10:46:00 | 0.11276 | 3.7258 | 0.312 | 22.14 | 0.312 | 22.14 | 0 | 0 | 0.00115848 | 82.2 | 0.00115848 | 82.2 | 0 | 0 | 2023-04-04 04:36:53 | 0.00042012 | 9.3971 | 666.7455 | 0 | Close
1295 | 1 | 2 | CC Chg | 02:46:30 | 10:46:30 | 0.11277 | 3.7259 | 0.31293 | 22.2 | 0.31293 | 22.2 | 0 | 0 | 0.00116198 | 82.45 | 0.00116198 | 82.45 | 0 | 0 | 2023-04-04 04:37:23 | 0.00042017 | 9.3971 | 666.7455 | 0 | Close
1296 | 1 | 2 | CC Chg | 02:47:00 | 10:47:00 | 0.11276 | 3.7259 | 0.31387 | 22.27 | 0.31387 | 22.27 | 0 | 0 | 0.00116549 | 82.69 | 0.00116549 | 82.69 | 0 | 0 | 2023-04-04 04:37:53 | 0.00042013 | 0 | 0 | 0 | Close
1297 | 1 | 2 | CC Chg | 02:47:30 | 10:47:30 | 0.11276 | 3.7258 | 0.31481 | 22.34 | 0.31481 | 22.34 | 0 | 0 | 0.00116899 | 82.94 | 0.00116899 | 82.94 | 0 | 0 | 2023-04-04 04:38:23 | 0.00042012 | -9.3967 | -666.714 | 0 | Close
1298 | 1 | 2 | CC Chg | 02:48:00 | 10:48:00 | 0.11277 | 3.7258 | 0.31575 | 22.4 | 0.31575 | 22.4 | 0 | 0 | 0.00117249 | 83.19 | 0.00117249 | 83.19 | 0 | 0 | 2023-04-04 04:38:53 | 0.00042016 | 0 | 0 | 0 | Close
1299 | 1 | 2 | CC Chg | 02:48:30 | 10:48:30 | 0.11275 | 3.7258 | 0.31669 | 22.47 | 0.31669 | 22.47 | 0 | 0 | 0.00117599 | 83.44 | 0.00117599 | 83.44 | 0 | 0 | 2023-04-04 04:39:23 | 0.00042008 | 0 | 0 | 0 | Close
1300 | 1 | 2 | CC Chg | 02:49:00 | 10:49:00 | 0.11275 | 3.7257 | 0.31763 | 22.54 | 0.31763 | 22.54 | 0 | 0 | 0.00117949 | 83.69 | 0.00117949 | 83.69 | 0 | 0 | 2023-04-04 04:39:53 | 0.00042007 | -9.3964 | -666.6982 | 0 | Close
1301 | 1 | 2 | CC Chg | 02:49:30 | 10:49:30 | 0.11276 | 3.7259 | 0.31857 | 22.6 | 0.31857 | 22.6 | 0 | 0 | 0.00118299 | 83.94 | 0.00118299 | 83.94 | 0 | 0 | 2023-04-04 04:40:23 | 0.00042013 | 4.6984 | 333.3649 | 0 | Close
1302 | 1 | 2 | CC Chg | 02:50:00 | 10:50:00 | 0.11275 | 3.726 | 0.31951 | 22.67 | 0.31951 | 22.67 | 0 | 0 | 0.00118649 | 84.18 | 0.00118649 | 84.18 | 0 | 0 | 2023-04-04 04:40:53 | 0.00042011 | 9.3964 | 666.6982 | 0 | Close
1303 | 1 | 2 | CC Chg | 02:50:30 | 10:50:30 | 0.11275 | 3.726 | 0.32045 | 22.74 | 0.32045 | 22.74 | 0 | 0 | 0.00118999 | 84.43 | 0.00118999 | 84.43 | 0 | 0 | 2023-04-04 04:41:23 | 0.00042011 | 0 | 0 | 0 | Close
1304 | 1 | 2 | CC Chg | 02:51:00 | 10:51:00 | 0.11275 | 3.7261 | 0.32139 | 22.8 | 0.32139 | 22.8 | 0 | 0 | 0.00119349 | 84.68 | 0.00119349 | 84.68 | 0 | 0 | 2023-04-04 04:41:53 | 0.00042012 | 9.396 | 666.6667 | 0 | Close
1305 | 1 | 2 | CC Chg | 02:51:30 | 10:51:30 | 0.11277 | 3.7262 | 0.32233 | 22.87 | 0.32233 | 22.87 | 0 | 0 | 0.001197 | 84.93 | 0.001197 | 84.93 | 0 | 0 | 2023-04-04 04:42:23 | 0.0004202 | 9.3964 | 666.6982 | 0 | Close
1306 | 1 | 2 | CC Chg | 02:52:00 | 10:52:00 | 0.11276 | 3.7262 | 0.32327 | 22.94 | 0.32327 | 22.94 | 0 | 0 | 0.0012005 | 85.18 | 0.0012005 | 85.18 | 0 | 0 | 2023-04-04 04:42:53 | 0.00042017 | 0 | 0 | 0 | Close
1307 | 1 | 2 | CC Chg | 02:52:30 | 10:52:30 | 0.11276 | 3.7262 | 0.32421 | 23 | 0.32421 | 23 | 0 | 0 | 0.001204 | 85.43 | 0.001204 | 85.43 | 0 | 0 | 2023-04-04 04:43:23 | 0.00042017 | 0 | 0 | 0 | Close
1308 | 1 | 2 | CC Chg | 02:53:00 | 10:53:00 | 0.11277 | 3.7262 | 0.32515 | 23.07 | 0.32515 | 23.07 | 0 | 0 | 0.0012075 | 85.67 | 0.0012075 | 85.67 | 0 | 0 | 2023-04-04 04:43:53 | 0.0004202 | 0 | 0 | 0 | Close
1309 | 1 | 2 | CC Chg | 02:53:30 | 10:53:30 | 0.11277 | 3.7263 | 0.32609 | 23.14 | 0.32609 | 23.14 | 0 | 0 | 0.001211 | 85.92 | 0.001211 | 85.92 | 0 | 0 | 2023-04-04 04:44:23 | 0.00042021 | 9.3967 | 666.714 | 0 | Close
1310 | 1 | 2 | CC Chg | 02:54:00 | 10:54:00 | 0.11276 | 3.7263 | 0.32703 | 23.2 | 0.32703 | 23.2 | 0 | 0 | 0.0012145 | 86.17 | 0.0012145 | 86.17 | 0 | 0 | 2023-04-04 04:44:53 | 0.00042018 | 0 | 0 | 0 | Close
1311 | 1 | 2 | CC Chg | 02:54:30 | 10:54:30 | 0.11276 | 3.7263 | 0.32797 | 23.27 | 0.32797 | 23.27 | 0 | 0 | 0.001218 | 86.42 | 0.001218 | 86.42 | 0 | 0 | 2023-04-04 04:45:23 | 0.00042018 | 0 | 0 | 0 | Close
1312 | 1 | 2 | CC Chg | 02:55:00 | 10:55:00 | 0.11276 | 3.7264 | 0.32891 | 23.34 | 0.32891 | 23.34 | 0 | 0 | 0.00122151 | 86.67 | 0.00122151 | 86.67 | 0 | 0 | 2023-04-04 04:45:53 | 0.00042019 | 9.3971 | 666.7455 | 0 | Close
1313 | 1 | 2 | CC Chg | 02:55:30 | 10:55:30 | 0.11276 | 3.7265 | 0.32985 | 23.4 | 0.32985 | 23.4 | 0 | 0 | 0.00122501 | 86.92 | 0.00122501 | 86.92 | 0 | 0 | 2023-04-04 04:46:23 | 0.0004202 | 9.3964 | 666.6982 | 0 | Close
1314 | 1 | 2 | CC Chg | 02:56:00 | 10:56:00 | 0.11276 | 3.7265 | 0.33079 | 23.47 | 0.33079 | 23.47 | 0 | 0 | 0.00122851 | 87.17 | 0.00122851 | 87.17 | 0 | 0 | 2023-04-04 04:46:53 | 0.0004202 | 0 | 0 | 0 | Close
1315 | 1 | 2 | CC Chg | 02:56:30 | 10:56:30 | 0.11275 | 3.7266 | 0.33173 | 23.54 | 0.33173 | 23.54 | 0 | 0 | 0.00123201 | 87.41 | 0.00123201 | 87.41 | 0 | 0 | 2023-04-04 04:47:23 | 0.00042017 | 9.3967 | 666.714 | 0 | Close
1316 | 1 | 2 | CC Chg | 02:57:00 | 10:57:00 | 0.11275 | 3.7267 | 0.33267 | 23.6 | 0.33267 | 23.6 | 0 | 0 | 0.00123551 | 87.66 | 0.00123551 | 87.66 | 0 | 0 | 2023-04-04 04:47:53 | 0.00042019 | 9.3969 | 666.7297 | 0 | Close
1317 | 1 | 2 | CC Chg | 02:57:30 | 10:57:30 | 0.11276 | 3.7268 | 0.33361 | 23.67 | 0.33361 | 23.67 | 0 | 0 | 0.00123901 | 87.91 | 0.00123901 | 87.91 | 0 | 0 | 2023-04-04 04:48:23 | 0.00042023 | 9.396 | 666.6667 | 0 | Close
1318 | 1 | 2 | CC Chg | 02:58:00 | 10:58:00 | 0.11276 | 3.7267 | 0.33455 | 23.74 | 0.33455 | 23.74 | 0 | 0 | 0.00124252 | 88.16 | 0.00124252 | 88.16 | 0 | 0 | 2023-04-04 04:48:53 | 0.00042022 | -9.3967 | -666.714 | 0 | Close
1319 | 1 | 2 | CC Chg | 02:58:30 | 10:58:30 | 0.11275 | 3.7267 | 0.33549 | 23.8 | 0.33549 | 23.8 | 0 | 0 | 0.00124602 | 88.41 | 0.00124602 | 88.41 | 0 | 0 | 2023-04-04 04:49:23 | 0.00042019 | 0 | 0 | 0 | Close
1320 | 1 | 2 | CC Chg | 02:59:00 | 10:59:00 | 0.11275 | 3.7267 | 0.33643 | 23.87 | 0.33643 | 23.87 | 0 | 0 | 0.00124952 | 88.66 | 0.00124952 | 88.66 | 0 | 0 | 2023-04-04 04:49:53 | 0.00042019 | 0 | 0 | 0 | Close
1321 | 1 | 2 | CC Chg | 02:59:30 | 10:59:30 | 0.11275 | 3.7267 | 0.33737 | 23.94 | 0.33737 | 23.94 | 0 | 0 | 0.00125302 | 88.9 | 0.00125302 | 88.9 | 0 | 0 | 2023-04-04 04:50:23 | 0.00042019 | 0 | 0 | 0 | Close
1322 | 1 | 2 | CC Chg | 03:00:00 | 11:00:00 | 0.11275 | 3.7268 | 0.33831 | 24 | 0.33831 | 24 | 0 | 0 | 0.00125652 | 89.15 | 0.00125652 | 89.15 | 0 | 0 | 2023-04-04 04:50:53 | 0.0004202 | 9.3962 | 666.6824 | 0 | Close
1323 | 1 | 2 | CC Chg | 03:00:30 | 11:00:30 | 0.11276 | 3.7268 | 0.33925 | 24.07 | 0.33925 | 24.07 | 0 | 0 | 0.00126002 | 89.4 | 0.00126002 | 89.4 | 0 | 0 | 2023-04-04 04:51:23 | 0.00042023 | 0 | 0 | 0 | Close
1324 | 1 | 2 | CC Chg | 03:01:00 | 11:01:00 | 0.11275 | 3.7269 | 0.34018 | 24.14 | 0.34018 | 24.14 | 0 | 0 | 0.00126353 | 89.65 | 0.00126353 | 89.65 | 0 | 0 | 2023-04-04 04:51:53 | 0.00042021 | 9.3969 | 666.7297 | 0 | Close
1325 | 1 | 2 | CC Chg | 03:01:30 | 11:01:30 | 0.11275 | 3.7269 | 0.34112 | 24.2 | 0.34112 | 24.2 | 0 | 0 | 0.00126703 | 89.9 | 0.00126703 | 89.9 | 0 | 0 | 2023-04-04 04:52:23 | 0.00042021 | 0 | 0 | 0 | Close
1326 | 1 | 2 | CC Chg | 03:02:00 | 11:02:00 | 0.11276 | 3.727 | 0.34206 | 24.27 | 0.34206 | 24.27 | 0 | 0 | 0.00127053 | 90.15 | 0.00127053 | 90.15 | 0 | 0 | 2023-04-04 04:52:53 | 0.00042026 | 9.3967 | 666.714 | 0 | Close
1327 | 1 | 2 | CC Chg | 03:02:30 | 11:02:30 | 0.11275 | 3.7272 | 0.343 | 24.34 | 0.343 | 24.34 | 0 | 0 | 0.00127403 | 90.4 | 0.00127403 | 90.4 | 0 | 0 | 2023-04-04 04:53:23 | 0.00042024 | 4.6984 | 333.3649 | 0 | Close
1328 | 1 | 2 | CC Chg | 03:03:00 | 11:03:00 | 0.11276 | 3.7272 | 0.34394 | 24.4 | 0.34394 | 24.4 | 0 | 0 | 0.00127754 | 90.64 | 0.00127754 | 90.64 | 0 | 0 | 2023-04-04 04:53:53 | 0.00042028 | 0 | 0 | 0 | Close
1329 | 1 | 2 | CC Chg | 03:03:30 | 11:03:30 | 0.11276 | 3.7271 | 0.34488 | 24.47 | 0.34488 | 24.47 | 0 | 0 | 0.00128104 | 90.89 | 0.00128104 | 90.89 | 0 | 0 | 2023-04-04 04:54:23 | 0.00042027 | -9.3967 | -666.714 | 0 | Close
1330 | 1 | 2 | CC Chg | 03:04:00 | 11:04:00 | 0.11275 | 3.7273 | 0.34582 | 24.54 | 0.34582 | 24.54 | 0 | 0 | 0.00128454 | 91.14 | 0.00128454 | 91.14 | 0 | 0 | 2023-04-04 04:54:53 | 0.00042025 | 4.6982 | 333.3491 | 0 | Close
1331 | 1 | 2 | CC Chg | 03:04:30 | 11:04:30 | 0.11275 | 3.7272 | 0.34676 | 24.6 | 0.34676 | 24.6 | 0 | 0 | 0.00128804 | 91.39 | 0.00128804 | 91.39 | 0 | 0 | 2023-04-04 04:55:23 | 0.00042024 | -9.3964 | -666.6982 | 0 | Close
1332 | 1 | 2 | CC Chg | 03:05:00 | 11:05:00 | 0.11275 | 3.7271 | 0.3477 | 24.67 | 0.3477 | 24.67 | 0 | 0 | 0.00129154 | 91.64 | 0.00129154 | 91.64 | 0 | 0 | 2023-04-04 04:55:53 | 0.00042023 | -9.396 | -666.6667 | 0 | Close
1333 | 1 | 2 | CC Chg | 03:05:30 | 11:05:30 | 0.11275 | 3.7272 | 0.34864 | 24.74 | 0.34864 | 24.74 | 0 | 0 | 0.00129505 | 91.89 | 0.00129505 | 91.89 | 0 | 0 | 2023-04-04 04:56:23 | 0.00042024 | 9.3962 | 666.6824 | 0 | Close
1334 | 1 | 2 | CC Chg | 03:06:00 | 11:06:00 | 0.11276 | 3.7273 | 0.34958 | 24.8 | 0.34958 | 24.8 | 0 | 0 | 0.00129855 | 92.13 | 0.00129855 | 92.13 | 0 | 0 | 2023-04-04 04:56:53 | 0.00042029 | 9.3964 | 666.6982 | 0 | Close
1335 | 1 | 2 | CC Chg | 03:06:30 | 11:06:30 | 0.11275 | 3.7273 | 0.35052 | 24.87 | 0.35052 | 24.87 | 0 | 0 | 0.00130205 | 92.38 | 0.00130205 | 92.38 | 0 | 0 | 2023-04-04 04:57:23 | 0.00042025 | 0 | 0 | 0 | Close
1336 | 1 | 2 | CC Chg | 03:07:00 | 11:07:00 | 0.11275 | 3.7275 | 0.35146 | 24.94 | 0.35146 | 24.94 | 0 | 0 | 0.00130555 | 92.63 | 0.00130555 | 92.63 | 0 | 0 | 2023-04-04 04:57:53 | 0.00042028 | 4.6982 | 333.3491 | 0 | Close
1337 | 1 | 2 | CC Chg | 03:07:30 | 11:07:30 | 0.11275 | 3.7276 | 0.3524 | 25 | 0.3524 | 25 | 0 | 0 | 0.00130906 | 92.88 | 0.00130906 | 92.88 | 0 | 0 | 2023-04-04 04:58:23 | 0.00042029 | 9.3962 | 666.6824 | 0 | Close
1338 | 1 | 2 | CC Chg | 03:08:00 | 11:08:00 | 0.11275 | 3.7277 | 0.35334 | 25.07 | 0.35334 | 25.07 | 0 | 0 | 0.00131256 | 93.13 | 0.00131256 | 93.13 | 0 | 0 | 2023-04-04 04:58:53 | 0.0004203 | 9.3964 | 666.6982 | 0 | Close
1339 | 1 | 2 | CC Chg | 03:08:30 | 11:08:30 | 0.11274 | 3.7278 | 0.35428 | 25.14 | 0.35428 | 25.14 | 0 | 0 | 0.00131606 | 93.38 | 0.00131606 | 93.38 | 0 | 0 | 2023-04-04 04:59:23 | 0.00042027 | 9.3967 | 666.714 | 0 | Close
1340 | 1 | 2 | CC Chg | 03:09:00 | 11:09:00 | 0.11276 | 3.7277 | 0.35522 | 25.2 | 0.35522 | 25.2 | 0 | 0 | 0.00131956 | 93.63 | 0.00131956 | 93.63 | 0 | 0 | 2023-04-04 04:59:53 | 0.00042034 | -9.3964 | -666.6982 | 0 | Close
1341 | 1 | 2 | CC Chg | 03:09:30 | 11:09:30 | 0.11276 | 3.7277 | 0.35616 | 25.27 | 0.35616 | 25.27 | 0 | 0 | 0.00132307 | 93.87 | 0.00132307 | 93.87 | 0 | 0 | 2023-04-04 05:00:23 | 0.00042034 | 0 | 0 | 0 | Close
1342 | 1 | 2 | CC Chg | 03:10:00 | 11:10:00 | 0.11276 | 3.7277 | 0.3571 | 25.34 | 0.3571 | 25.34 | 0 | 0 | 0.00132657 | 94.12 | 0.00132657 | 94.12 | 0 | 0 | 2023-04-04 05:00:53 | 0.00042034 | 0 | 0 | 0 | Close
1343 | 1 | 2 | CC Chg | 03:10:30 | 11:10:30 | 0.11276 | 3.7277 | 0.35804 | 25.4 | 0.35804 | 25.4 | 0 | 0 | 0.00133007 | 94.37 | 0.00133007 | 94.37 | 0 | 0 | 2023-04-04 05:01:23 | 0.00042034 | 0 | 0 | 0 | Close
1344 | 1 | 2 | CC Chg | 03:11:00 | 11:11:00 | 0.11276 | 3.7277 | 0.35898 | 25.47 | 0.35898 | 25.47 | 0 | 0 | 0.00133358 | 94.62 | 0.00133358 | 94.62 | 0 | 0 | 2023-04-04 05:01:53 | 0.00042034 | 0 | 0 | 0 | Close
1345 | 1 | 2 | CC Chg | 03:11:30 | 11:11:30 | 0.11275 | 3.7278 | 0.35992 | 25.54 | 0.35992 | 25.54 | 0 | 0 | 0.00133708 | 94.87 | 0.00133708 | 94.87 | 0 | 0 | 2023-04-04 05:02:23 | 0.00042031 | 9.3962 | 666.6824 | 0 | Close
1346 | 1 | 2 | CC Chg | 03:12:00 | 11:12:00 | 0.11275 | 3.7279 | 0.36086 | 25.6 | 0.36086 | 25.6 | 0 | 0 | 0.00134058 | 95.12 | 0.00134058 | 95.12 | 0 | 0 | 2023-04-04 05:02:53 | 0.00042032 | 9.3962 | 666.6824 | 0 | Close
1347 | 1 | 2 | CC Chg | 03:12:30 | 11:12:30 | 0.11275 | 3.7279 | 0.3618 | 25.67 | 0.3618 | 25.67 | 0 | 0 | 0.00134408 | 95.37 | 0.00134408 | 95.37 | 0 | 0 | 2023-04-04 05:03:23 | 0.00042032 | 0 | 0 | 0 | Close
1348 | 1 | 2 | CC Chg | 03:13:00 | 11:13:00 | 0.11276 | 3.7281 | 0.36274 | 25.74 | 0.36274 | 25.74 | 0 | 0 | 0.00134759 | 95.61 | 0.00134759 | 95.61 | 0 | 0 | 2023-04-04 05:03:53 | 0.00042038 | 4.6981 | 333.3412 | 0 | Close
1349 | 1 | 2 | CC Chg | 03:13:30 | 11:13:30 | 0.11276 | 3.7281 | 0.36368 | 25.8 | 0.36368 | 25.8 | 0 | 0 | 0.00135109 | 95.86 | 0.00135109 | 95.86 | 0 | 0 | 2023-04-04 05:04:23 | 0.00042038 | 0 | 0 | 0 | Close
1350 | 1 | 2 | CC Chg | 03:14:00 | 11:14:00 | 0.11276 | 3.7282 | 0.36462 | 25.87 | 0.36462 | 25.87 | 0 | 0 | 0.00135459 | 96.11 | 0.00135459 | 96.11 | 0 | 0 | 2023-04-04 05:04:53 | 0.00042039 | 9.396 | 666.6667 | 0 | Close
1351 | 1 | 2 | CC Chg | 03:14:30 | 11:14:30 | 0.11276 | 3.7282 | 0.36556 | 25.94 | 0.36556 | 25.94 | 0 | 0 | 0.0013581 | 96.36 | 0.0013581 | 96.36 | 0 | 0 | 2023-04-04 05:05:23 | 0.00042039 | 0 | 0 | 0 | Close
1352 | 1 | 2 | CC Chg | 03:15:00 | 11:15:00 | 0.11276 | 3.7282 | 0.36649 | 26 | 0.36649 | 26 | 0 | 0 | 0.0013616 | 96.61 | 0.0013616 | 96.61 | 0 | 0 | 2023-04-04 05:05:53 | 0.00042039 | 0 | 0 | 0 | Close
1353 | 1 | 2 | CC Chg | 03:15:30 | 11:15:30 | 0.11276 | 3.7282 | 0.36743 | 26.07 | 0.36743 | 26.07 | 0 | 0 | 0.0013651 | 96.86 | 0.0013651 | 96.86 | 0 | 0 | 2023-04-04 05:06:23 | 0.00042039 | 0 | 0 | 0 | Close
1354 | 1 | 2 | CC Chg | 03:16:00 | 11:16:00 | 0.11275 | 3.7281 | 0.36837 | 26.14 | 0.36837 | 26.14 | 0 | 0 | 0.0013686 | 97.11 | 0.0013686 | 97.11 | 0 | 0 | 2023-04-04 05:06:53 | 0.00042034 | -9.3962 | -666.6824 | 0 | Close
1355 | 1 | 2 | CC Chg | 03:16:30 | 11:16:30 | 0.11275 | 3.7283 | 0.36931 | 26.2 | 0.36931 | 26.2 | 0 | 0 | 0.00137211 | 97.35 | 0.00137211 | 97.35 | 0 | 0 | 2023-04-04 05:07:23 | 0.00042037 | 4.698 | 333.3333 | 0 | Close
1356 | 1 | 2 | CC Chg | 03:17:00 | 11:17:00 | 0.11275 | 3.7283 | 0.37025 | 26.27 | 0.37025 | 26.27 | 0 | 0 | 0.00137561 | 97.6 | 0.00137561 | 97.6 | 0 | 0 | 2023-04-04 05:07:53 | 0.00042037 | 0 | 0 | 0 | Close
1357 | 1 | 2 | CC Chg | 03:17:30 | 11:17:30 | 0.11275 | 3.7283 | 0.37119 | 26.34 | 0.37119 | 26.34 | 0 | 0 | 0.00137911 | 97.85 | 0.00137911 | 97.85 | 0 | 0 | 2023-04-04 05:08:23 | 0.00042037 | 0 | 0 | 0 | Close
1358 | 1 | 2 | CC Chg | 03:18:00 | 11:18:00 | 0.11275 | 3.7285 | 0.37213 | 26.4 | 0.37213 | 26.4 | 0 | 0 | 0.00138262 | 98.1 | 0.00138262 | 98.1 | 0 | 0 | 2023-04-04 05:08:53 | 0.00042039 | 4.698 | 333.3333 | 0 | Close
1359 | 1 | 2 | CC Chg | 03:18:30 | 11:18:30 | 0.11277 | 3.7286 | 0.37307 | 26.47 | 0.37307 | 26.47 | 0 | 0 | 0.00138612 | 98.35 | 0.00138612 | 98.35 | 0 | 0 | 2023-04-04 05:09:23 | 0.00042047 | 9.3967 | 666.714 | 0 | Close
1360 | 1 | 2 | CC Chg | 03:19:00 | 11:19:00 | 0.11275 | 3.7287 | 0.37401 | 26.54 | 0.37401 | 26.54 | 0 | 0 | 0.00138962 | 98.6 | 0.00138962 | 98.6 | 0 | 0 | 2023-04-04 05:09:53 | 0.00042041 | 9.396 | 666.6667 | 0 | Close
1361 | 1 | 2 | CC Chg | 03:19:30 | 11:19:30 | 0.11275 | 3.7287 | 0.37495 | 26.6 | 0.37495 | 26.6 | 0 | 0 | 0.00139313 | 98.85 | 0.00139313 | 98.85 | 0 | 0 | 2023-04-04 05:10:23 | 0.00042041 | 0 | 0 | 0 | Close
1362 | 1 | 2 | CC Chg | 03:20:00 | 11:20:00 | 0.11275 | 3.7287 | 0.37589 | 26.67 | 0.37589 | 26.67 | 0 | 0 | 0.00139663 | 99.09 | 0.00139663 | 99.09 | 0 | 0 | 2023-04-04 05:10:53 | 0.00042041 | 0 | 0 | 0 | Close
1363 | 1 | 2 | CC Chg | 03:20:30 | 11:20:30 | 0.11276 | 3.7287 | 0.37683 | 26.74 | 0.37683 | 26.74 | 0 | 0 | 0.00140013 | 99.34 | 0.00140013 | 99.34 | 0 | 0 | 2023-04-04 05:11:23 | 0.00042045 | 0 | 0 | 0 | Close
1364 | 1 | 2 | CC Chg | 03:21:00 | 11:21:00 | 0.11276 | 3.7287 | 0.37777 | 26.8 | 0.37777 | 26.8 | 0 | 0 | 0.00140364 | 99.59 | 0.00140364 | 99.59 | 0 | 0 | 2023-04-04 05:11:53 | 0.00042045 | 0 | 0 | 0 | Close
1365 | 1 | 2 | CC Chg | 03:21:30 | 11:21:30 | 0.11276 | 3.7286 | 0.37871 | 26.87 | 0.37871 | 26.87 | 0 | 0 | 0.00140714 | 99.84 | 0.00140714 | 99.84 | 0 | 0 | 2023-04-04 05:12:23 | 0.00042044 | -9.396 | -666.6667 | 0 | Close
1366 | 1 | 2 | CC Chg | 03:22:00 | 11:22:00 | 0.11275 | 3.7286 | 0.37965 | 26.94 | 0.37965 | 26.94 | 0 | 0 | 0.00141065 | 100.09 | 0.00141065 | 100.09 | 0 | 0 | 2023-04-04 05:12:53 | 0.0004204 | 0 | 0 | 0 | Close
1367 | 1 | 2 | CC Chg | 03:22:30 | 11:22:30 | 0.11274 | 3.7286 | 0.38059 | 27 | 0.38059 | 27 | 0 | 0 | 0.00141415 | 100.34 | 0.00141415 | 100.34 | 0 | 0 | 2023-04-04 05:13:23 | 0.00042036 | 0 | 0 | 0 | Close
1368 | 1 | 2 | CC Chg | 03:23:00 | 11:23:00 | 0.11275 | 3.7288 | 0.38153 | 27.07 | 0.38153 | 27.07 | 0 | 0 | 0.00141765 | 100.59 | 0.00141765 | 100.59 | 0 | 0 | 2023-04-04 05:13:53 | 0.00042042 | 4.698 | 333.3333 | 0 | Close
1369 | 1 | 2 | CC Chg | 03:23:30 | 11:23:30 | 0.11275 | 3.7289 | 0.38247 | 27.14 | 0.38247 | 27.14 | 0 | 0 | 0.00142116 | 100.83 | 0.00142116 | 100.83 | 0 | 0 | 2023-04-04 05:14:23 | 0.00042043 | 9.396 | 666.6667 | 0 | Close
1370 | 1 | 2 | CC Chg | 03:24:00 | 11:24:00 | 0.11274 | 3.729 | 0.38341 | 27.2 | 0.38341 | 27.2 | 0 | 0 | 0.00142466 | 101.08 | 0.00142466 | 101.08 | 0 | 0 | 2023-04-04 05:14:53 | 0.00042041 | 9.396 | 666.6667 | 0 | Close
1371 | 1 | 2 | CC Chg | 03:24:30 | 11:24:30 | 0.11275 | 3.7291 | 0.38435 | 27.27 | 0.38435 | 27.27 | 0 | 0 | 0.00142816 | 101.33 | 0.00142816 | 101.33 | 0 | 0 | 2023-04-04 05:15:23 | 0.00042046 | 9.396 | 666.6667 | 0 | Close
1372 | 1 | 2 | CC Chg | 03:25:00 | 11:25:00 | 0.11275 | 3.7291 | 0.38529 | 27.34 | 0.38529 | 27.34 | 0 | 0 | 0.00143167 | 101.58 | 0.00143167 | 101.58 | 0 | 0 | 2023-04-04 05:15:53 | 0.00042046 | 0 | 0 | 0 | Close
1373 | 1 | 2 | CC Chg | 03:25:30 | 11:25:30 | 0.11276 | 3.7292 | 0.38623 | 27.4 | 0.38623 | 27.4 | 0 | 0 | 0.00143517 | 101.83 | 0.00143517 | 101.83 | 0 | 0 | 2023-04-04 05:16:23 | 0.0004205 | 9.396 | 666.6667 | 0 | Close
1374 | 1 | 2 | CC Chg | 03:26:00 | 11:26:00 | 0.11275 | 3.7291 | 0.38717 | 27.47 | 0.38717 | 27.47 | 0 | 0 | 0.00143868 | 102.08 | 0.00143868 | 102.08 | 0 | 0 | 2023-04-04 05:16:53 | 0.00042046 | -9.396 | -666.6667 | 0 | Close
1375 | 1 | 2 | CC Chg | 03:26:30 | 11:26:30 | 0.11276 | 3.7291 | 0.38811 | 27.54 | 0.38811 | 27.54 | 0 | 0 | 0.00144218 | 102.33 | 0.00144218 | 102.33 | 0 | 0 | 2023-04-04 05:17:23 | 0.00042049 | 0 | 0 | 0 | Close
1376 | 1 | 2 | CC Chg | 03:27:00 | 11:27:00 | 0.11275 | 3.7291 | 0.38905 | 27.6 | 0.38905 | 27.6 | 0 | 0 | 0.00144568 | 102.57 | 0.00144568 | 102.57 | 0 | 0 | 2023-04-04 05:17:53 | 0.00042046 | 0 | 0 | 0 | Close
1377 | 1 | 2 | CC Chg | 03:27:30 | 11:27:30 | 0.11275 | 3.7292 | 0.38999 | 27.67 | 0.38999 | 27.67 | 0 | 0 | 0.00144919 | 102.82 | 0.00144919 | 102.82 | 0 | 0 | 2023-04-04 05:18:23 | 0.00042047 | 9.396 | 666.6667 | 0 | Close
1378 | 1 | 2 | CC Chg | 03:28:00 | 11:28:00 | 0.11274 | 3.7293 | 0.39092 | 27.74 | 0.39092 | 27.74 | 0 | 0 | 0.00145269 | 103.07 | 0.00145269 | 103.07 | 0 | 0 | 2023-04-04 05:18:53 | 0.00042044 | 9.396 | 666.6667 | 0 | Close
1379 | 1 | 2 | CC Chg | 03:28:30 | 11:28:30 | 0.11275 | 3.7293 | 0.39186 | 27.8 | 0.39186 | 27.8 | 0 | 0 | 0.0014562 | 103.32 | 0.0014562 | 103.32 | 0 | 0 | 2023-04-04 05:19:23 | 0.00042048 | 0 | 0 | 0 | Close
1380 | 1 | 2 | CC Chg | 03:29:00 | 11:29:00 | 0.11276 | 3.7294 | 0.3928 | 27.87 | 0.3928 | 27.87 | 0 | 0 | 0.0014597 | 103.57 | 0.0014597 | 103.57 | 0 | 0 | 2023-04-04 05:19:53 | 0.00042053 | 9.396 | 666.6667 | 0 | Close
1381 | 1 | 2 | CC Chg | 03:29:30 | 11:29:30 | 0.11275 | 3.7294 | 0.39374 | 27.94 | 0.39374 | 27.94 | 0 | 0 | 0.0014632 | 103.82 | 0.0014632 | 103.82 | 0 | 0 | 2023-04-04 05:20:23 | 0.00042049 | 0 | 0 | 0 | Close
1382 | 1 | 2 | CC Chg | 03:30:00 | 11:30:00 | 0.11274 | 3.7296 | 0.39468 | 28 | 0.39468 | 28 | 0 | 0 | 0.00146671 | 104.07 | 0.00146671 | 104.07 | 0 | 0 | 2023-04-04 05:20:53 | 0.00042048 | 4.698 | 333.3333 | 0 | Close
1383 | 1 | 2 | CC Chg | 03:30:30 | 11:30:30 | 0.11275 | 3.7296 | 0.39562 | 28.07 | 0.39562 | 28.07 | 0 | 0 | 0.00147021 | 104.31 | 0.00147021 | 104.31 | 0 | 0 | 2023-04-04 05:21:23 | 0.00042051 | 0 | 0 | 0 | Close
1384 | 1 | 2 | CC Chg | 03:31:00 | 11:31:00 | 0.11274 | 3.7297 | 0.39656 | 28.14 | 0.39656 | 28.14 | 0 | 0 | 0.00147372 | 104.56 | 0.00147372 | 104.56 | 0 | 0 | 2023-04-04 05:21:53 | 0.00042049 | 9.396 | 666.6667 | 0 | Close
1385 | 1 | 2 | CC Chg | 03:31:30 | 11:31:30 | 0.11276 | 3.7297 | 0.3975 | 28.2 | 0.3975 | 28.2 | 0 | 0 | 0.00147722 | 104.81 | 0.00147722 | 104.81 | 0 | 0 | 2023-04-04 05:22:23 | 0.00042056 | 0 | 0 | 0 | Close
1386 | 1 | 2 | CC Chg | 03:32:00 | 11:32:00 | 0.11275 | 3.7296 | 0.39844 | 28.27 | 0.39844 | 28.27 | 0 | 0 | 0.00148072 | 105.06 | 0.00148072 | 105.06 | 0 | 0 | 2023-04-04 05:22:53 | 0.00042051 | -9.396 | -666.6667 | 0 | Close
1387 | 1 | 2 | CC Chg | 03:32:30 | 11:32:30 | 0.11275 | 3.7296 | 0.39938 | 28.34 | 0.39938 | 28.34 | 0 | 0 | 0.00148423 | 105.31 | 0.00148423 | 105.31 | 0 | 0 | 2023-04-04 05:23:23 | 0.00042051 | 0 | 0 | 0 | Close
1388 | 1 | 2 | CC Chg | 03:33:00 | 11:33:00 | 0.11275 | 3.7296 | 0.40032 | 28.4 | 0.40032 | 28.4 | 0 | 0 | 0.00148773 | 105.56 | 0.00148773 | 105.56 | 0 | 0 | 2023-04-04 05:23:53 | 0.00042051 | 0 | 0 | 0 | Close
1389 | 1 | 2 | CC Chg | 03:33:30 | 11:33:30 | 0.11276 | 3.7297 | 0.40126 | 28.47 | 0.40126 | 28.47 | 0 | 0 | 0.00149124 | 105.81 | 0.00149124 | 105.81 | 0 | 0 | 2023-04-04 05:24:23 | 0.00042056 | 9.396 | 666.6667 | 0 | Close
1390 | 1 | 2 | CC Chg | 03:34:00 | 11:34:00 | 0.11276 | 3.7297 | 0.4022 | 28.54 | 0.4022 | 28.54 | 0 | 0 | 0.00149474 | 106.06 | 0.00149474 | 106.06 | 0 | 0 | 2023-04-04 05:24:53 | 0.00042056 | 0 | 0 | 0 | Close
1391 | 1 | 2 | CC Chg | 03:34:30 | 11:34:30 | 0.11276 | 3.7298 | 0.40314 | 28.6 | 0.40314 | 28.6 | 0 | 0 | 0.00149825 | 106.3 | 0.00149825 | 106.3 | 0 | 0 | 2023-04-04 05:25:23 | 0.00042057 | 9.3956 | 666.6351 | 0 | Close
1392 | 1 | 2 | CC Chg | 03:35:00 | 11:35:00 | 0.11275 | 3.73 | 0.40408 | 28.67 | 0.40408 | 28.67 | 0 | 0 | 0.00150175 | 106.55 | 0.00150175 | 106.55 | 0 | 0 | 2023-04-04 05:25:53 | 0.00042056 | 4.698 | 333.3333 | 0 | Close
1393 | 1 | 2 | CC Chg | 03:35:30 | 11:35:30 | 0.11275 | 3.7301 | 0.40502 | 28.74 | 0.40502 | 28.74 | 0 | 0 | 0.00150526 | 106.8 | 0.00150526 | 106.8 | 0 | 0 | 2023-04-04 05:26:23 | 0.00042057 | 9.396 | 666.6667 | 0 | Close
1394 | 1 | 2 | CC Chg | 03:36:00 | 11:36:00 | 0.11276 | 3.7302 | 0.40596 | 28.8 | 0.40596 | 28.8 | 0 | 0 | 0.00150876 | 107.05 | 0.00150876 | 107.05 | 0 | 0 | 2023-04-04 05:26:53 | 0.00042062 | 9.396 | 666.6667 | 0 | Close
1395 | 1 | 2 | CC Chg | 03:36:30 | 11:36:30 | 0.11275 | 3.7302 | 0.4069 | 28.87 | 0.4069 | 28.87 | 0 | 0 | 0.00151227 | 107.3 | 0.00151227 | 107.3 | 0 | 0 | 2023-04-04 05:27:23 | 0.00042058 | 0 | 0 | 0 | Close
1396 | 1 | 2 | CC Chg | 03:37:00 | 11:37:00 | 0.11275 | 3.7303 | 0.40784 | 28.94 | 0.40784 | 28.94 | 0 | 0 | 0.00151577 | 107.55 | 0.00151577 | 107.55 | 0 | 0 | 2023-04-04 05:27:53 | 0.00042059 | 9.3956 | 666.6351 | 0 | Close
1397 | 1 | 2 | CC Chg | 03:37:30 | 11:37:30 | 0.11275 | 3.7302 | 0.40878 | 29 | 0.40878 | 29 | 0 | 0 | 0.00151928 | 107.8 | 0.00151928 | 107.8 | 0 | 0 | 2023-04-04 05:28:23 | 0.00042058 | -9.396 | -666.6667 | 0 | Close
1398 | 1 | 2 | CC Chg | 03:38:00 | 11:38:00 | 0.11275 | 3.7302 | 0.40972 | 29.07 | 0.40972 | 29.07 | 0 | 0 | 0.00152278 | 108.04 | 0.00152278 | 108.04 | 0 | 0 | 2023-04-04 05:28:53 | 0.00042058 | 0 | 0 | 0 | Close
1399 | 1 | 2 | CC Chg | 03:38:30 | 11:38:30 | 0.11274 | 3.7302 | 0.41066 | 29.14 | 0.41066 | 29.14 | 0 | 0 | 0.00152629 | 108.29 | 0.00152629 | 108.29 | 0 | 0 | 2023-04-04 05:29:23 | 0.00042054 | 0 | 0 | 0 | Close
1400 | 1 | 2 | CC Chg | 03:39:00 | 11:39:00 | 0.11274 | 3.7303 | 0.4116 | 29.2 | 0.4116 | 29.2 | 0 | 0 | 0.00152979 | 108.54 | 0.00152979 | 108.54 | 0 | 0 | 2023-04-04 05:29:53 | 0.00042055 | 9.3956 | 666.6351 | 0 | Close
1401 | 1 | 2 | CC Chg | 03:39:30 | 11:39:30 | 0.11275 | 3.7302 | 0.41254 | 29.27 | 0.41254 | 29.27 | 0 | 0 | 0.00153329 | 108.79 | 0.00153329 | 108.79 | 0 | 0 | 2023-04-04 05:30:23 | 0.00042058 | -9.3956 | -666.6351 | 0 | Close
1402 | 1 | 2 | CC Chg | 03:40:00 | 11:40:00 | 0.11274 | 3.7304 | 0.41347 | 29.34 | 0.41347 | 29.34 | 0 | 0 | 0.0015368 | 109.04 | 0.0015368 | 109.04 | 0 | 0 | 2023-04-04 05:30:53 | 0.00042057 | 4.6976 | 333.3018 | 0 | Close
1403 | 1 | 2 | CC Chg | 03:40:30 | 11:40:30 | 0.11274 | 3.7305 | 0.41441 | 29.4 | 0.41441 | 29.4 | 0 | 0 | 0.0015403 | 109.29 | 0.0015403 | 109.29 | 0 | 0 | 2023-04-04 05:31:23 | 0.00042058 | 9.396 | 666.6667 | 0 | Close
1404 | 1 | 2 | CC Chg | 03:41:00 | 11:41:00 | 0.11276 | 3.7305 | 0.41535 | 29.47 | 0.41535 | 29.47 | 0 | 0 | 0.00154381 | 109.54 | 0.00154381 | 109.54 | 0 | 0 | 2023-04-04 05:31:53 | 0.00042065 | 0 | 0 | 0 | Close
1405 | 1 | 2 | CC Chg | 03:41:30 | 11:41:30 | 0.11275 | 3.7306 | 0.41629 | 29.54 | 0.41629 | 29.54 | 0 | 0 | 0.00154732 | 109.79 | 0.00154732 | 109.79 | 0 | 0 | 2023-04-04 05:32:23 | 0.00042063 | 9.396 | 666.6667 | 0 | Close
1406 | 1 | 2 | CC Chg | 03:42:00 | 11:42:00 | 0.11275 | 3.7306 | 0.41723 | 29.6 | 0.41723 | 29.6 | 0 | 0 | 0.00155082 | 110.03 | 0.00155082 | 110.03 | 0 | 0 | 2023-04-04 05:32:53 | 0.00042063 | 0 | 0 | 0 | Close
1407 | 1 | 2 | CC Chg | 03:42:30 | 11:42:30 | 0.11275 | 3.7306 | 0.41817 | 29.67 | 0.41817 | 29.67 | 0 | 0 | 0.00155433 | 110.28 | 0.00155433 | 110.28 | 0 | 0 | 2023-04-04 05:33:23 | 0.00042063 | 0 | 0 | 0 | Close
1408 | 1 | 2 | CC Chg | 03:43:00 | 11:43:00 | 0.11276 | 3.7307 | 0.41911 | 29.74 | 0.41911 | 29.74 | 0 | 0 | 0.00155783 | 110.53 | 0.00155783 | 110.53 | 0 | 0 | 2023-04-04 05:33:53 | 0.00042067 | 9.3956 | 666.6351 | 0 | Close
1409 | 1 | 2 | CC Chg | 03:43:30 | 11:43:30 | 0.11276 | 3.7306 | 0.42005 | 29.8 | 0.42005 | 29.8 | 0 | 0 | 0.00156134 | 110.78 | 0.00156134 | 110.78 | 0 | 0 | 2023-04-04 05:34:23 | 0.00042066 | -9.396 | -666.6667 | 0 | Close
1410 | 1 | 2 | CC Chg | 03:44:00 | 11:44:00 | 0.11275 | 3.7307 | 0.42099 | 29.87 | 0.42099 | 29.87 | 0 | 0 | 0.00156484 | 111.03 | 0.00156484 | 111.03 | 0 | 0 | 2023-04-04 05:34:53 | 0.00042064 | 9.3956 | 666.6351 | 0 | Close
1411 | 1 | 2 | CC Chg | 03:44:30 | 11:44:30 | 0.11275 | 3.7307 | 0.42193 | 29.94 | 0.42193 | 29.94 | 0 | 0 | 0.00156835 | 111.28 | 0.00156835 | 111.28 | 0 | 0 | 2023-04-04 05:35:23 | 0.00042064 | 0 | 0 | 0 | Close
1412 | 1 | 2 | CC Chg | 03:45:00 | 11:45:00 | 0.11275 | 3.7308 | 0.42287 | 30 | 0.42287 | 30 | 0 | 0 | 0.00157185 | 111.53 | 0.00157185 | 111.53 | 0 | 0 | 2023-04-04 05:35:53 | 0.00042065 | 9.3956 | 666.6351 | 0 | Close
1413 | 1 | 2 | CC Chg | 03:45:30 | 11:45:30 | 0.11275 | 3.7308 | 0.42381 | 30.07 | 0.42381 | 30.07 | 0 | 0 | 0.00157536 | 111.78 | 0.00157536 | 111.78 | 0 | 0 | 2023-04-04 05:36:23 | 0.00042065 | 0 | 0 | 0 | Close
1414 | 1 | 2 | CC Chg | 03:46:00 | 11:46:00 | 0.11275 | 3.7309 | 0.42475 | 30.14 | 0.42475 | 30.14 | 0 | 0 | 0.00157886 | 112.02 | 0.00157886 | 112.02 | 0 | 0 | 2023-04-04 05:36:53 | 0.00042066 | 9.396 | 666.6667 | 0 | Close
1415 | 1 | 2 | CC Chg | 03:46:30 | 11:46:30 | 0.11275 | 3.731 | 0.42569 | 30.2 | 0.42569 | 30.2 | 0 | 0 | 0.00158237 | 112.27 | 0.00158237 | 112.27 | 0 | 0 | 2023-04-04 05:37:23 | 0.00042067 | 9.396 | 666.6667 | 0 | Close
1416 | 1 | 2 | CC Chg | 03:47:00 | 11:47:00 | 0.11275 | 3.7311 | 0.42663 | 30.27 | 0.42663 | 30.27 | 0 | 0 | 0.00158587 | 112.52 | 0.00158587 | 112.52 | 0 | 0 | 2023-04-04 05:37:53 | 0.00042068 | 9.3956 | 666.6351 | 0 | Close
1417 | 1 | 2 | CC Chg | 03:47:30 | 11:47:30 | 0.11275 | 3.7311 | 0.42757 | 30.34 | 0.42757 | 30.34 | 0 | 0 | 0.00158938 | 112.77 | 0.00158938 | 112.77 | 0 | 0 | 2023-04-04 05:38:23 | 0.00042068 | 0 | 0 | 0 | Close
1418 | 1 | 2 | CC Chg | 03:48:00 | 11:48:00 | 0.11275 | 3.7311 | 0.42851 | 30.4 | 0.42851 | 30.4 | 0 | 0 | 0.00159288 | 113.02 | 0.00159288 | 113.02 | 0 | 0 | 2023-04-04 05:38:53 | 0.00042068 | 0 | 0 | 0 | Close
1419 | 1 | 2 | CC Chg | 03:48:30 | 11:48:30 | 0.11276 | 3.7311 | 0.42945 | 30.47 | 0.42945 | 30.47 | 0 | 0 | 0.00159639 | 113.27 | 0.00159639 | 113.27 | 0 | 0 | 2023-04-04 05:39:23 | 0.00042072 | 0 | 0 | 0 | Close
1420 | 1 | 2 | CC Chg | 03:49:00 | 11:49:00 | 0.11276 | 3.7311 | 0.43039 | 30.54 | 0.43039 | 30.54 | 0 | 0 | 0.0015999 | 113.52 | 0.0015999 | 113.52 | 0 | 0 | 2023-04-04 05:39:53 | 0.00042072 | 0 | 0 | 0 | Close
1421 | 1 | 2 | CC Chg | 03:49:30 | 11:49:30 | 0.11276 | 3.7312 | 0.43133 | 30.6 | 0.43133 | 30.6 | 0 | 0 | 0.0016034 | 113.76 | 0.0016034 | 113.76 | 0 | 0 | 2023-04-04 05:40:23 | 0.00042073 | 9.396 | 666.6667 | 0 | Close
1422 | 1 | 2 | CC Chg | 03:50:00 | 11:50:00 | 0.11276 | 3.7312 | 0.43227 | 30.67 | 0.43227 | 30.67 | 0 | 0 | 0.00160691 | 114.01 | 0.00160691 | 114.01 | 0 | 0 | 2023-04-04 05:40:53 | 0.00042073 | 0 | 0 | 0 | Close
1423 | 1 | 2 | CC Chg | 03:50:30 | 11:50:30 | 0.11276 | 3.7312 | 0.43321 | 30.74 | 0.43321 | 30.74 | 0 | 0 | 0.00161041 | 114.26 | 0.00161041 | 114.26 | 0 | 0 | 2023-04-04 05:41:23 | 0.00042073 | 0 | 0 | 0 | Close
1424 | 1 | 2 | CC Chg | 03:51:00 | 11:51:00 | 0.11274 | 3.7314 | 0.43415 | 30.8 | 0.43415 | 30.8 | 0 | 0 | 0.00161392 | 114.51 | 0.00161392 | 114.51 | 0 | 0 | 2023-04-04 05:41:53 | 0.00042068 | 4.6978 | 333.3176 | 0 | Close
1425 | 1 | 2 | CC Chg | 03:51:30 | 11:51:30 | 0.11275 | 3.7315 | 0.43509 | 30.87 | 0.43509 | 30.87 | 0 | 0 | 0.00161743 | 114.76 | 0.00161743 | 114.76 | 0 | 0 | 2023-04-04 05:42:23 | 0.00042073 | 9.3956 | 666.6351 | 0 | Close
1426 | 1 | 2 | CC Chg | 03:52:00 | 11:52:00 | 0.11275 | 3.7315 | 0.43602 | 30.94 | 0.43602 | 30.94 | 0 | 0 | 0.00162093 | 115.01 | 0.00162093 | 115.01 | 0 | 0 | 2023-04-04 05:42:53 | 0.00042073 | 0 | 0 | 0 | Close
1427 | 1 | 2 | CC Chg | 03:52:30 | 11:52:30 | 0.11275 | 3.7316 | 0.43696 | 31 | 0.43696 | 31 | 0 | 0 | 0.00162444 | 115.26 | 0.00162444 | 115.26 | 0 | 0 | 2023-04-04 05:43:23 | 0.00042074 | 9.3956 | 666.6351 | 0 | Close
1428 | 1 | 2 | CC Chg | 03:53:00 | 11:53:00 | 0.11274 | 3.7317 | 0.4379 | 31.07 | 0.4379 | 31.07 | 0 | 0 | 0.00162794 | 115.51 | 0.00162794 | 115.51 | 0 | 0 | 2023-04-04 05:43:53 | 0.00042071 | 9.396 | 666.6667 | 0 | Close
1429 | 1 | 2 | CC Chg | 03:53:30 | 11:53:30 | 0.11276 | 3.7316 | 0.43884 | 31.14 | 0.43884 | 31.14 | 0 | 0 | 0.00163145 | 115.75 | 0.00163145 | 115.75 | 0 | 0 | 2023-04-04 05:44:23 | 0.00042078 | -9.396 | -666.6667 | 0 | Close
1430 | 1 | 2 | CC Chg | 03:54:00 | 11:54:00 | 0.11275 | 3.7317 | 0.43978 | 31.2 | 0.43978 | 31.2 | 0 | 0 | 0.00163496 | 116 | 0.00163496 | 116 | 0 | 0 | 2023-04-04 05:44:53 | 0.00042075 | 9.396 | 666.6667 | 0 | Close
1431 | 1 | 2 | CC Chg | 03:54:30 | 11:54:30 | 0.11276 | 3.7317 | 0.44072 | 31.27 | 0.44072 | 31.27 | 0 | 0 | 0.00163846 | 116.25 | 0.00163846 | 116.25 | 0 | 0 | 2023-04-04 05:45:23 | 0.00042079 | 0 | 0 | 0 | Close
1432 | 1 | 2 | CC Chg | 03:55:00 | 11:55:00 | 0.11277 | 3.7317 | 0.44166 | 31.34 | 0.44166 | 31.34 | 0 | 0 | 0.00164197 | 116.5 | 0.00164197 | 116.5 | 0 | 0 | 2023-04-04 05:45:53 | 0.00042082 | 0 | 0 | 0 | Close
1433 | 1 | 2 | CC Chg | 03:55:30 | 11:55:30 | 0.11276 | 3.7317 | 0.4426 | 31.4 | 0.4426 | 31.4 | 0 | 0 | 0.00164548 | 116.75 | 0.00164548 | 116.75 | 0 | 0 | 2023-04-04 05:46:23 | 0.00042079 | 0 | 0 | 0 | Close
1434 | 1 | 2 | CC Chg | 03:56:00 | 11:56:00 | 0.11275 | 3.7318 | 0.44354 | 31.47 | 0.44354 | 31.47 | 0 | 0 | 0.00164898 | 117 | 0.00164898 | 117 | 0 | 0 | 2023-04-04 05:46:53 | 0.00042076 | 9.3964 | 666.6982 | 0 | Close
1435 | 1 | 2 | CC Chg | 03:56:30 | 11:56:30 | 0.11276 | 3.7319 | 0.44448 | 31.54 | 0.44448 | 31.54 | 0 | 0 | 0.00165249 | 117.25 | 0.00165249 | 117.25 | 0 | 0 | 2023-04-04 05:47:23 | 0.00042081 | 9.396 | 666.6667 | 0 | Close
1436 | 1 | 2 | CC Chg | 03:57:00 | 11:57:00 | 0.11275 | 3.732 | 0.44542 | 31.6 | 0.44542 | 31.6 | 0 | 0 | 0.00165599 | 117.5 | 0.00165599 | 117.5 | 0 | 0 | 2023-04-04 05:47:53 | 0.00042078 | 9.3969 | 666.7297 | 0 | Close
1437 | 1 | 2 | CC Chg | 03:57:30 | 11:57:30 | 0.11275 | 3.732 | 0.44636 | 31.67 | 0.44636 | 31.67 | 0 | 0 | 0.0016595 | 117.75 | 0.0016595 | 117.75 | 0 | 0 | 2023-04-04 05:48:23 | 0.00042078 | 0 | 0 | 0 | Close
1438 | 1 | 2 | CC Chg | 03:58:00 | 11:58:00 | 0.11275 | 3.7321 | 0.4473 | 31.74 | 0.4473 | 31.74 | 0 | 0 | 0.00166301 | 117.99 | 0.00166301 | 117.99 | 0 | 0 | 2023-04-04 05:48:53 | 0.00042079 | 9.3964 | 666.6982 | 0 | Close
1439 | 1 | 2 | CC Chg | 03:58:30 | 11:58:30 | 0.11277 | 3.7322 | 0.44824 | 31.8 | 0.44824 | 31.8 | 0 | 0 | 0.00166652 | 118.24 | 0.00166652 | 118.24 | 0 | 0 | 2023-04-04 05:49:23 | 0.00042088 | 9.3964 | 666.6982 | 0 | Close
1440 | 1 | 2 | CC Chg | 03:59:00 | 11:59:00 | 0.11275 | 3.7321 | 0.44918 | 31.87 | 0.44918 | 31.87 | 0 | 0 | 0.00167002 | 118.49 | 0.00167002 | 118.49 | 0 | 0 | 2023-04-04 05:49:53 | 0.00042079 | -9.3964 | -666.6982 | 0 | Close
1441 | 1 | 2 | CC Chg | 03:59:30 | 11:59:30 | 0.11275 | 3.7321 | 0.45012 | 31.94 | 0.45012 | 31.94 | 0 | 0 | 0.00167353 | 118.74 | 0.00167353 | 118.74 | 0 | 0 | 2023-04-04 05:50:23 | 0.00042079 | 0 | 0 | 0 | Close
1442 | 1 | 2 | CC Chg | 04:00:00 | 12:00:00 | 0.11276 | 3.7321 | 0.45106 | 32 | 0.45106 | 32 | 0 | 0 | 0.00167704 | 118.99 | 0.00167704 | 118.99 | 0 | 0 | 2023-04-04 05:50:53 | 0.00042083 | 0 | 0 | 0 | Close
1443 | 1 | 2 | CC Chg | 04:00:30 | 12:00:30 | 0.11275 | 3.7322 | 0.452 | 32.07 | 0.452 | 32.07 | 0 | 0 | 0.00168054 | 119.24 | 0.00168054 | 119.24 | 0 | 0 | 2023-04-04 05:51:23 | 0.00042081 | 9.3969 | 666.7297 | 0 | Close
1444 | 1 | 2 | CC Chg | 04:01:00 | 12:01:00 | 0.11276 | 3.7322 | 0.45294 | 32.14 | 0.45294 | 32.14 | 0 | 0 | 0.00168405 | 119.49 | 0.00168405 | 119.49 | 0 | 0 | 2023-04-04 05:51:53 | 0.00042084 | 0 | 0 | 0 | Close
1445 | 1 | 2 | CC Chg | 04:01:30 | 12:01:30 | 0.11276 | 3.7323 | 0.45388 | 32.2 | 0.45388 | 32.2 | 0 | 0 | 0.00168756 | 119.74 | 0.00168756 | 119.74 | 0 | 0 | 2023-04-04 05:52:23 | 0.00042085 | 9.3964 | 666.6982 | 0 | Close
1446 | 1 | 2 | CC Chg | 04:02:00 | 12:02:00 | 0.11275 | 3.7323 | 0.45482 | 32.27 | 0.45482 | 32.27 | 0 | 0 | 0.00169106 | 119.98 | 0.00169106 | 119.98 | 0 | 0 | 2023-04-04 05:52:53 | 0.00042082 | 0 | 0 | 0 | Close
1447 | 1 | 2 | CC Chg | 04:02:30 | 12:02:30 | 0.11277 | 3.7325 | 0.45576 | 32.34 | 0.45576 | 32.34 | 0 | 0 | 0.00169457 | 120.23 | 0.00169457 | 120.23 | 0 | 0 | 2023-04-04 05:53:23 | 0.00042091 | 4.6982 | 333.3491 | 0 | Close
1448 | 1 | 2 | CC Chg | 04:03:00 | 12:03:00 | 0.11277 | 3.7325 | 0.4567 | 32.4 | 0.4567 | 32.4 | 0 | 0 | 0.00169808 | 120.48 | 0.00169808 | 120.48 | 0 | 0 | 2023-04-04 05:53:53 | 0.00042091 | 0 | 0 | 0 | Close
1449 | 1 | 2 | CC Chg | 04:03:30 | 12:03:30 | 0.11277 | 3.7326 | 0.45764 | 32.47 | 0.45764 | 32.47 | 0 | 0 | 0.00170159 | 120.73 | 0.00170159 | 120.73 | 0 | 0 | 2023-04-04 05:54:23 | 0.00042093 | 9.3973 | 666.7613 | 0 | Close
1450 | 1 | 2 | CC Chg | 04:04:00 | 12:04:00 | 0.11276 | 3.7327 | 0.45858 | 32.54 | 0.45858 | 32.54 | 0 | 0 | 0.00170509 | 120.98 | 0.00170509 | 120.98 | 0 | 0 | 2023-04-04 05:54:53 | 0.0004209 | 9.3969 | 666.7297 | 0 | Close
1451 | 1 | 2 | CC Chg | 04:04:30 | 12:04:30 | 0.11277 | 3.7327 | 0.45952 | 32.6 | 0.45952 | 32.6 | 0 | 0 | 0.0017086 | 121.23 | 0.0017086 | 121.23 | 0 | 0 | 2023-04-04 05:55:23 | 0.00042094 | 0 | 0 | 0 | Close
1452 | 1 | 2 | CC Chg | 04:05:00 | 12:05:00 | 0.11275 | 3.7327 | 0.46046 | 32.67 | 0.46046 | 32.67 | 0 | 0 | 0.00171211 | 121.48 | 0.00171211 | 121.48 | 0 | 0 | 2023-04-04 05:55:53 | 0.00042086 | 0 | 0 | 0 | Close
1453 | 1 | 2 | CC Chg | 04:05:30 | 12:05:30 | 0.11277 | 3.7327 | 0.46139 | 32.74 | 0.46139 | 32.74 | 0 | 0 | 0.00171562 | 121.73 | 0.00171562 | 121.73 | 0 | 0 | 2023-04-04 05:56:23 | 0.00042094 | 0 | 0 | 0 | Close
1454 | 1 | 2 | CC Chg | 04:06:00 | 12:06:00 | 0.11276 | 3.7327 | 0.46233 | 32.8 | 0.46233 | 32.8 | 0 | 0 | 0.00171912 | 121.98 | 0.00171912 | 121.98 | 0 | 0 | 2023-04-04 05:56:53 | 0.0004209 | 0 | 0 | 0 | Close
1455 | 1 | 2 | CC Chg | 04:06:30 | 12:06:30 | 0.11277 | 3.7327 | 0.46327 | 32.87 | 0.46327 | 32.87 | 0 | 0 | 0.00172263 | 122.22 | 0.00172263 | 122.22 | 0 | 0 | 2023-04-04 05:57:23 | 0.00042094 | 0 | 0 | 0 | Close
1456 | 1 | 2 | CC Chg | 04:07:00 | 12:07:00 | 0.11276 | 3.7328 | 0.46421 | 32.94 | 0.46421 | 32.94 | 0 | 0 | 0.00172614 | 122.47 | 0.00172614 | 122.47 | 0 | 0 | 2023-04-04 05:57:53 | 0.00042091 | 9.3973 | 666.7613 | 0 | Close
1457 | 1 | 2 | CC Chg | 04:07:30 | 12:07:30 | 0.11278 | 3.7329 | 0.46515 | 33 | 0.46515 | 33 | 0 | 0 | 0.00172965 | 122.72 | 0.00172965 | 122.72 | 0 | 0 | 2023-04-04 05:58:23 | 0.000421 | 9.3964 | 666.6982 | 0 | Close
1458 | 1 | 2 | CC Chg | 04:08:00 | 12:08:00 | 0.11277 | 3.733 | 0.46609 | 33.07 | 0.46609 | 33.07 | 0 | 0 | 0.00173315 | 122.97 | 0.00173315 | 122.97 | 0 | 0 | 2023-04-04 05:58:53 | 0.00042097 | 9.3973 | 666.7613 | 0 | Close
1459 | 1 | 2 | CC Chg | 04:08:30 | 12:08:30 | 0.11277 | 3.733 | 0.46703 | 33.14 | 0.46703 | 33.14 | 0 | 0 | 0.00173666 | 123.22 | 0.00173666 | 123.22 | 0 | 0 | 2023-04-04 05:59:23 | 0.00042097 | 0 | 0 | 0 | Close
1460 | 1 | 2 | CC Chg | 04:09:00 | 12:09:00 | 0.11276 | 3.7331 | 0.46797 | 33.2 | 0.46797 | 33.2 | 0 | 0 | 0.00174017 | 123.47 | 0.00174017 | 123.47 | 0 | 0 | 2023-04-04 05:59:53 | 0.00042094 | 9.3973 | 666.7613 | 0 | Close
1461 | 1 | 2 | CC Chg | 04:09:30 | 12:09:30 | 0.11276 | 3.7332 | 0.46891 | 33.27 | 0.46891 | 33.27 | 0 | 0 | 0.00174368 | 123.72 | 0.00174368 | 123.72 | 0 | 0 | 2023-04-04 06:00:23 | 0.00042096 | 9.3973 | 666.7613 | 0 | Close
1462 | 1 | 2 | CC Chg | 04:10:00 | 12:10:00 | 0.11277 | 3.7332 | 0.46985 | 33.34 | 0.46985 | 33.34 | 0 | 0 | 0.00174719 | 123.97 | 0.00174719 | 123.97 | 0 | 0 | 2023-04-04 06:00:53 | 0.00042099 | 0 | 0 | 0 | Close
1463 | 1 | 2 | CC Chg | 04:10:30 | 12:10:30 | 0.11276 | 3.7332 | 0.47079 | 33.4 | 0.47079 | 33.4 | 0 | 0 | 0.00175069 | 124.22 | 0.00175069 | 124.22 | 0 | 0 | 2023-04-04 06:01:23 | 0.00042096 | 0 | 0 | 0 | Close
1464 | 1 | 2 | CC Chg | 04:11:00 | 12:11:00 | 0.11277 | 3.7333 | 0.47173 | 33.47 | 0.47173 | 33.47 | 0 | 0 | 0.0017542 | 124.46 | 0.0017542 | 124.46 | 0 | 0 | 2023-04-04 06:01:53 | 0.000421 | 9.3969 | 666.7297 | 0 | Close
1465 | 1 | 2 | CC Chg | 04:11:30 | 12:11:30 | 0.11278 | 3.7332 | 0.47267 | 33.54 | 0.47267 | 33.54 | 0 | 0 | 0.00175771 | 124.71 | 0.00175771 | 124.71 | 0 | 0 | 2023-04-04 06:02:23 | 0.00042103 | -9.3973 | -666.7613 | 0 | Close
1466 | 1 | 2 | CC Chg | 04:12:00 | 12:12:00 | 0.11276 | 3.7333 | 0.47361 | 33.6 | 0.47361 | 33.6 | 0 | 0 | 0.00176122 | 124.96 | 0.00176122 | 124.96 | 0 | 0 | 2023-04-04 06:02:53 | 0.00042097 | 9.3978 | 666.7928 | 0 | Close
1467 | 1 | 2 | CC Chg | 04:12:30 | 12:12:30 | 0.11277 | 3.7333 | 0.47455 | 33.67 | 0.47455 | 33.67 | 0 | 0 | 0.00176473 | 125.21 | 0.00176473 | 125.21 | 0 | 0 | 2023-04-04 06:03:23 | 0.000421 | 0 | 0 | 0 | Close
1468 | 1 | 2 | CC Chg | 04:13:00 | 12:13:00 | 0.11278 | 3.7334 | 0.47549 | 33.74 | 0.47549 | 33.74 | 0 | 0 | 0.00176824 | 125.46 | 0.00176824 | 125.46 | 0 | 0 | 2023-04-04 06:03:53 | 0.00042105 | 9.3978 | 666.7928 | 0 | Close
1469 | 1 | 2 | CC Chg | 04:13:30 | 12:13:30 | 0.11278 | 3.7335 | 0.47643 | 33.8 | 0.47643 | 33.8 | 0 | 0 | 0.00177174 | 125.71 | 0.00177174 | 125.71 | 0 | 0 | 2023-04-04 06:04:23 | 0.00042106 | 9.3973 | 666.7613 | 0 | Close
1470 | 1 | 2 | CC Chg | 04:14:00 | 12:14:00 | 0.11277 | 3.7335 | 0.47737 | 33.87 | 0.47737 | 33.87 | 0 | 0 | 0.00177525 | 125.96 | 0.00177525 | 125.96 | 0 | 0 | 2023-04-04 06:04:53 | 0.00042103 | 0 | 0 | 0 | Close
1471 | 1 | 2 | CC Chg | 04:14:30 | 12:14:30 | 0.11277 | 3.7336 | 0.47831 | 33.94 | 0.47831 | 33.94 | 0 | 0 | 0.00177876 | 126.21 | 0.00177876 | 126.21 | 0 | 0 | 2023-04-04 06:05:23 | 0.00042104 | 9.3973 | 666.7613 | 0 | Close
1472 | 1 | 2 | CC Chg | 04:15:00 | 12:15:00 | 0.11276 | 3.7338 | 0.47925 | 34 | 0.47925 | 34 | 0 | 0 | 0.00178227 | 126.46 | 0.00178227 | 126.46 | 0 | 0 | 2023-04-04 06:05:53 | 0.00042102 | 4.6987 | 333.3806 | 0 | Close
1473 | 1 | 2 | CC Chg | 04:15:30 | 12:15:30 | 0.11277 | 3.7338 | 0.48019 | 34.07 | 0.48019 | 34.07 | 0 | 0 | 0.00178578 | 126.7 | 0.00178578 | 126.7 | 0 | 0 | 2023-04-04 06:06:23 | 0.00042106 | 0 | 0 | 0 | Close
1474 | 1 | 2 | CC Chg | 04:16:00 | 12:16:00 | 0.11279 | 3.7338 | 0.48113 | 34.14 | 0.48113 | 34.14 | 0 | 0 | 0.00178929 | 126.95 | 0.00178929 | 126.95 | 0 | 0 | 2023-04-04 06:06:53 | 0.00042114 | 0 | 0 | 0 | Close
1475 | 1 | 2 | CC Chg | 04:16:30 | 12:16:30 | 0.11278 | 3.7338 | 0.48207 | 34.2 | 0.48207 | 34.2 | 0 | 0 | 0.0017928 | 127.2 | 0.0017928 | 127.2 | 0 | 0 | 2023-04-04 06:07:23 | 0.0004211 | 0 | 0 | 0 | Close
1476 | 1 | 2 | CC Chg | 04:17:00 | 12:17:00 | 0.11277 | 3.7339 | 0.48301 | 34.27 | 0.48301 | 34.27 | 0 | 0 | 0.00179631 | 127.45 | 0.00179631 | 127.45 | 0 | 0 | 2023-04-04 06:07:53 | 0.00042107 | 9.3978 | 666.7928 | 0 | Close
1477 | 1 | 2 | CC Chg | 04:17:30 | 12:17:30 | 0.11277 | 3.7338 | 0.48395 | 34.34 | 0.48395 | 34.34 | 0 | 0 | 0.00179982 | 127.7 | 0.00179982 | 127.7 | 0 | 0 | 2023-04-04 06:08:23 | 0.00042106 | -9.3973 | -666.7613 | 0 | Close
1478 | 1 | 2 | CC Chg | 04:18:00 | 12:18:00 | 0.11276 | 3.7338 | 0.48489 | 34.4 | 0.48489 | 34.4 | 0 | 0 | 0.00180332 | 127.95 | 0.00180332 | 127.95 | 0 | 0 | 2023-04-04 06:08:53 | 0.00042102 | 0 | 0 | 0 | Close
1479 | 1 | 2 | CC Chg | 04:18:30 | 12:18:30 | 0.11278 | 3.7338 | 0.48583 | 34.47 | 0.48583 | 34.47 | 0 | 0 | 0.00180683 | 128.2 | 0.00180683 | 128.2 | 0 | 0 | 2023-04-04 06:09:23 | 0.0004211 | 0 | 0 | 0 | Close
1480 | 1 | 2 | CC Chg | 04:19:00 | 12:19:00 | 0.11277 | 3.7339 | 0.48677 | 34.54 | 0.48677 | 34.54 | 0 | 0 | 0.00181034 | 128.45 | 0.00181034 | 128.45 | 0 | 0 | 2023-04-04 06:09:53 | 0.00042107 | 9.3978 | 666.7928 | 0 | Close
1481 | 1 | 2 | CC Chg | 04:19:30 | 12:19:30 | 0.11277 | 3.734 | 0.48771 | 34.6 | 0.48771 | 34.6 | 0 | 0 | 0.00181385 | 128.7 | 0.00181385 | 128.7 | 0 | 0 | 2023-04-04 06:10:23 | 0.00042108 | 9.3987 | 666.8559 | 0 | Close
1482 | 1 | 2 | CC Chg | 04:20:00 | 12:20:00 | 0.11278 | 3.7341 | 0.48865 | 34.67 | 0.48865 | 34.67 | 0 | 0 | 0.00181736 | 128.95 | 0.00181736 | 128.95 | 0 | 0 | 2023-04-04 06:10:53 | 0.00042113 | 9.3978 | 666.7928 | 0 | Close
1483 | 1 | 2 | CC Chg | 04:20:30 | 12:20:30 | 0.11278 | 3.7343 | 0.48959 | 34.74 | 0.48959 | 34.74 | 0 | 0 | 0.00182087 | 129.19 | 0.00182087 | 129.19 | 0 | 0 | 2023-04-04 06:11:23 | 0.00042115 | 4.6991 | 333.4122 | 0 | Close
1484 | 1 | 2 | CC Chg | 04:21:00 | 12:21:00 | 0.11278 | 3.7342 | 0.49053 | 34.8 | 0.49053 | 34.8 | 0 | 0 | 0.00182438 | 129.44 | 0.00182438 | 129.44 | 0 | 0 | 2023-04-04 06:11:53 | 0.00042114 | -9.3982 | -666.8243 | 0 | Close
1485 | 1 | 2 | CC Chg | 04:21:30 | 12:21:30 | 0.11279 | 3.7344 | 0.49147 | 34.87 | 0.49147 | 34.87 | 0 | 0 | 0.00182789 | 129.69 | 0.00182789 | 129.69 | 0 | 0 | 2023-04-04 06:12:23 | 0.0004212 | 4.6991 | 333.4122 | 0 | Close
1486 | 1 | 2 | CC Chg | 04:22:00 | 12:22:00 | 0.11278 | 3.7344 | 0.49241 | 34.94 | 0.49241 | 34.94 | 0 | 0 | 0.0018314 | 129.94 | 0.0018314 | 129.94 | 0 | 0 | 2023-04-04 06:12:53 | 0.00042117 | 0 | 0 | 0 | Close
1487 | 1 | 2 | CC Chg | 04:22:30 | 12:22:30 | 0.11278 | 3.7344 | 0.49335 | 35 | 0.49335 | 35 | 0 | 0 | 0.00183491 | 130.19 | 0.00183491 | 130.19 | 0 | 0 | 2023-04-04 06:13:23 | 0.00042117 | 0 | 0 | 0 | Close
1488 | 1 | 2 | CC Chg | 04:23:00 | 12:23:00 | 0.11278 | 3.7344 | 0.49429 | 35.07 | 0.49429 | 35.07 | 0 | 0 | 0.00183842 | 130.44 | 0.00183842 | 130.44 | 0 | 0 | 2023-04-04 06:13:53 | 0.00042117 | 0 | 0 | 0 | Close
1489 | 1 | 2 | CC Chg | 04:23:30 | 12:23:30 | 0.11279 | 3.7344 | 0.49523 | 35.14 | 0.49523 | 35.14 | 0 | 0 | 0.00184193 | 130.69 | 0.00184193 | 130.69 | 0 | 0 | 2023-04-04 06:14:23 | 0.0004212 | 0 | 0 | 0 | Close
1490 | 1 | 2 | CC Chg | 04:24:00 | 12:24:00 | 0.11278 | 3.7345 | 0.49617 | 35.2 | 0.49617 | 35.2 | 0 | 0 | 0.00184544 | 130.94 | 0.00184544 | 130.94 | 0 | 0 | 2023-04-04 06:14:53 | 0.00042118 | 9.3987 | 666.8559 | 0 | Close
1491 | 1 | 2 | CC Chg | 04:24:30 | 12:24:30 | 0.11277 | 3.7345 | 0.49711 | 35.27 | 0.49711 | 35.27 | 0 | 0 | 0.00184895 | 131.19 | 0.00184895 | 131.19 | 0 | 0 | 2023-04-04 06:15:23 | 0.00042114 | 0 | 0 | 0 | Close
1492 | 1 | 2 | CC Chg | 04:25:00 | 12:25:00 | 0.11278 | 3.7346 | 0.49805 | 35.34 | 0.49805 | 35.34 | 0 | 0 | 0.00185246 | 131.44 | 0.00185246 | 131.44 | 0 | 0 | 2023-04-04 06:15:53 | 0.00042119 | 9.3991 | 666.8874 | 0 | Close
1493 | 1 | 2 | CC Chg | 04:25:30 | 12:25:30 | 0.11279 | 3.7346 | 0.49899 | 35.4 | 0.49899 | 35.4 | 0 | 0 | 0.00185597 | 131.68 | 0.00185597 | 131.68 | 0 | 0 | 2023-04-04 06:16:23 | 0.00042123 | 0 | 0 | 0 | Close
1494 | 1 | 2 | CC Chg | 04:26:00 | 12:26:00 | 0.11278 | 3.7347 | 0.49993 | 35.47 | 0.49993 | 35.47 | 0 | 0 | 0.00185948 | 131.93 | 0.00185948 | 131.93 | 0 | 0 | 2023-04-04 06:16:53 | 0.0004212 | 9.3991 | 666.8874 | 0 | Close
1495 | 1 | 2 | CC Chg | 04:26:30 | 12:26:30 | 0.11278 | 3.7348 | 0.50087 | 35.54 | 0.50087 | 35.54 | 0 | 0 | 0.00186299 | 132.18 | 0.00186299 | 132.18 | 0 | 0 | 2023-04-04 06:17:23 | 0.00042121 | 9.3982 | 666.8243 | 0 | Close
1496 | 1 | 2 | CC Chg | 04:27:00 | 12:27:00 | 0.11279 | 3.7349 | 0.50181 | 35.6 | 0.50181 | 35.6 | 0 | 0 | 0.0018665 | 132.43 | 0.0018665 | 132.43 | 0 | 0 | 2023-04-04 06:17:53 | 0.00042126 | 9.3987 | 666.8559 | 0 | Close
1497 | 1 | 2 | CC Chg | 04:27:30 | 12:27:30 | 0.11279 | 3.7349 | 0.50275 | 35.67 | 0.50275 | 35.67 | 0 | 0 | 0.00187001 | 132.68 | 0.00187001 | 132.68 | 0 | 0 | 2023-04-04 06:18:23 | 0.00042126 | 0 | 0 | 0 | Close
1498 | 1 | 2 | CC Chg | 04:28:00 | 12:28:00 | 0.11277 | 3.7349 | 0.50369 | 35.74 | 0.50369 | 35.74 | 0 | 0 | 0.00187352 | 132.93 | 0.00187352 | 132.93 | 0 | 0 | 2023-04-04 06:18:53 | 0.00042118 | 0 | 0 | 0 | Close
1499 | 1 | 2 | CC Chg | 04:28:30 | 12:28:30 | 0.11278 | 3.7349 | 0.50462 | 35.8 | 0.50462 | 35.8 | 0 | 0 | 0.00187703 | 133.18 | 0.00187703 | 133.18 | 0 | 0 | 2023-04-04 06:19:23 | 0.00042122 | 0 | 0 | 0 | Close
1500 | 1 | 2 | CC Chg | 04:29:00 | 12:29:00 | 0.1128 | 3.7349 | 0.50556 | 35.87 | 0.50556 | 35.87 | 0 | 0 | 0.00188054 | 133.43 | 0.00188054 | 133.43 | 0 | 0 | 2023-04-04 06:19:53 | 0.0004213 | 0 | 0 | 0 | Close
1501 | 1 | 2 | CC Chg | 04:29:30 | 12:29:30 | 0.11277 | 3.735 | 0.5065 | 35.94 | 0.5065 | 35.94 | 0 | 0 | 0.00188405 | 133.68 | 0.00188405 | 133.68 | 0 | 0 | 2023-04-04 06:20:23 | 0.0004212 | 9.3987 | 666.8559 | 0 | Close
1502 | 1 | 2 | CC Chg | 04:30:00 | 12:30:00 | 0.11279 | 3.735 | 0.50744 | 36 | 0.50744 | 36 | 0 | 0 | 0.00188756 | 133.93 | 0.00188756 | 133.93 | 0 | 0 | 2023-04-04 06:20:53 | 0.00042127 | 0 | 0 | 0 | Close
1503 | 1 | 2 | CC Chg | 04:30:30 | 12:30:30 | 0.11277 | 3.7351 | 0.50838 | 36.07 | 0.50838 | 36.07 | 0 | 0 | 0.00189107 | 134.18 | 0.00189107 | 134.18 | 0 | 0 | 2023-04-04 06:21:23 | 0.00042121 | 9.3978 | 666.7928 | 0 | Close
1504 | 1 | 2 | CC Chg | 04:31:00 | 12:31:00 | 0.11277 | 3.7352 | 0.50932 | 36.14 | 0.50932 | 36.14 | 0 | 0 | 0.00189458 | 134.42 | 0.00189458 | 134.42 | 0 | 0 | 2023-04-04 06:21:53 | 0.00042122 | 9.3991 | 666.8874 | 0 | Close
1505 | 1 | 2 | CC Chg | 04:31:30 | 12:31:30 | 0.11278 | 3.7352 | 0.51026 | 36.2 | 0.51026 | 36.2 | 0 | 0 | 0.00189809 | 134.67 | 0.00189809 | 134.67 | 0 | 0 | 2023-04-04 06:22:23 | 0.00042126 | 0 | 0 | 0 | Close
1506 | 1 | 2 | CC Chg | 04:32:00 | 12:32:00 | 0.11279 | 3.7354 | 0.5112 | 36.27 | 0.5112 | 36.27 | 0 | 0 | 0.0019016 | 134.92 | 0.0019016 | 134.92 | 0 | 0 | 2023-04-04 06:22:53 | 0.00042132 | 4.6996 | 333.4437 | 0 | Close
1507 | 1 | 2 | CC Chg | 04:32:30 | 12:32:30 | 0.11278 | 3.7354 | 0.51214 | 36.34 | 0.51214 | 36.34 | 0 | 0 | 0.00190511 | 135.17 | 0.00190511 | 135.17 | 0 | 0 | 2023-04-04 06:23:23 | 0.00042128 | 0 | 0 | 0 | Close
1508 | 1 | 2 | CC Chg | 04:33:00 | 12:33:00 | 0.11278 | 3.7354 | 0.51308 | 36.4 | 0.51308 | 36.4 | 0 | 0 | 0.00190862 | 135.42 | 0.00190862 | 135.42 | 0 | 0 | 2023-04-04 06:23:53 | 0.00042128 | 0 | 0 | 0 | Close
1509 | 1 | 2 | CC Chg | 04:33:30 | 12:33:30 | 0.11278 | 3.7354 | 0.51402 | 36.47 | 0.51402 | 36.47 | 0 | 0 | 0.00191213 | 135.67 | 0.00191213 | 135.67 | 0 | 0 | 2023-04-04 06:24:23 | 0.00042128 | 0 | 0 | 0 | Close
1510 | 1 | 2 | CC Chg | 04:34:00 | 12:34:00 | 0.1128 | 3.7354 | 0.51496 | 36.54 | 0.51496 | 36.54 | 0 | 0 | 0.00191564 | 135.92 | 0.00191564 | 135.92 | 0 | 0 | 2023-04-04 06:24:53 | 0.00042135 | 0 | 0 | 0 | Close
1511 | 1 | 2 | CC Chg | 04:34:30 | 12:34:30 | 0.11278 | 3.7354 | 0.5159 | 36.6 | 0.5159 | 36.6 | 0 | 0 | 0.00191916 | 136.17 | 0.00191916 | 136.17 | 0 | 0 | 2023-04-04 06:25:23 | 0.00042128 | 0 | 0 | 0 | Close
1512 | 1 | 2 | CC Chg | 04:35:00 | 12:35:00 | 0.11278 | 3.7355 | 0.51684 | 36.67 | 0.51684 | 36.67 | 0 | 0 | 0.00192267 | 136.42 | 0.00192267 | 136.42 | 0 | 0 | 2023-04-04 06:25:53 | 0.00042129 | 9.3982 | 666.8243 | 0 | Close
1513 | 1 | 2 | CC Chg | 04:35:30 | 12:35:30 | 0.11278 | 3.7355 | 0.51778 | 36.74 | 0.51778 | 36.74 | 0 | 0 | 0.00192618 | 136.67 | 0.00192618 | 136.67 | 0 | 0 | 2023-04-04 06:26:23 | 0.00042129 | 0 | 0 | 0 | Close
1514 | 1 | 2 | CC Chg | 04:36:00 | 12:36:00 | 0.11277 | 3.7356 | 0.51872 | 36.8 | 0.51872 | 36.8 | 0 | 0 | 0.00192969 | 136.92 | 0.00192969 | 136.92 | 0 | 0 | 2023-04-04 06:26:53 | 0.00042126 | 9.3982 | 666.8243 | 0 | Close
1515 | 1 | 2 | CC Chg | 04:36:30 | 12:36:30 | 0.11278 | 3.7357 | 0.51966 | 36.87 | 0.51966 | 36.87 | 0 | 0 | 0.0019332 | 137.16 | 0.0019332 | 137.16 | 0 | 0 | 2023-04-04 06:27:23 | 0.00042131 | 9.3987 | 666.8559 | 0 | Close
1516 | 1 | 2 | CC Chg | 04:37:00 | 12:37:00 | 0.11279 | 3.7358 | 0.5206 | 36.94 | 0.5206 | 36.94 | 0 | 0 | 0.00193671 | 137.41 | 0.00193671 | 137.41 | 0 | 0 | 2023-04-04 06:27:53 | 0.00042136 | 9.3991 | 666.8874 | 0 | Close
1517 | 1 | 2 | CC Chg | 04:37:30 | 12:37:30 | 0.11278 | 3.7359 | 0.52154 | 37 | 0.52154 | 37 | 0 | 0 | 0.00194022 | 137.66 | 0.00194022 | 137.66 | 0 | 0 | 2023-04-04 06:28:23 | 0.00042133 | 9.3978 | 666.7928 | 0 | Close
1518 | 1 | 2 | CC Chg | 04:38:00 | 12:38:00 | 0.11278 | 3.7359 | 0.52248 | 37.07 | 0.52248 | 37.07 | 0 | 0 | 0.00194373 | 137.91 | 0.00194373 | 137.91 | 0 | 0 | 2023-04-04 06:28:53 | 0.00042133 | 0 | 0 | 0 | Close
1519 | 1 | 2 | CC Chg | 04:38:30 | 12:38:30 | 0.11277 | 3.736 | 0.52342 | 37.14 | 0.52342 | 37.14 | 0 | 0 | 0.00194724 | 138.16 | 0.00194724 | 138.16 | 0 | 0 | 2023-04-04 06:29:23 | 0.00042131 | 9.3982 | 666.8243 | 0 | Close
1520 | 1 | 2 | CC Chg | 04:39:00 | 12:39:00 | 0.11277 | 3.736 | 0.52436 | 37.2 | 0.52436 | 37.2 | 0 | 0 | 0.00195075 | 138.41 | 0.00195075 | 138.41 | 0 | 0 | 2023-04-04 06:29:53 | 0.00042131 | 0 | 0 | 0 | Close
1521 | 1 | 2 | CC Chg | 04:39:30 | 12:39:30 | 0.11278 | 3.736 | 0.5253 | 37.27 | 0.5253 | 37.27 | 0 | 0 | 0.00195427 | 138.66 | 0.00195427 | 138.66 | 0 | 0 | 2023-04-04 06:30:23 | 0.00042135 | 0 | 0 | 0 | Close
1522 | 1 | 2 | CC Chg | 04:40:00 | 12:40:00 | 0.11279 | 3.7361 | 0.52624 | 37.34 | 0.52624 | 37.34 | 0 | 0 | 0.00195778 | 138.91 | 0.00195778 | 138.91 | 0 | 0 | 2023-04-04 06:30:53 | 0.00042139 | 9.3982 | 666.8243 | 0 | Close
1523 | 1 | 2 | CC Chg | 04:40:30 | 12:40:30 | 0.11277 | 3.736 | 0.52718 | 37.4 | 0.52718 | 37.4 | 0 | 0 | 0.00196129 | 139.16 | 0.00196129 | 139.16 | 0 | 0 | 2023-04-04 06:31:23 | 0.00042131 | -9.3991 | -666.8874 | 0 | Close
1524 | 1 | 2 | CC Chg | 04:41:00 | 12:41:00 | 0.11277 | 3.736 | 0.52812 | 37.47 | 0.52812 | 37.47 | 0 | 0 | 0.0019648 | 139.41 | 0.0019648 | 139.41 | 0 | 0 | 2023-04-04 06:31:53 | 0.00042131 | 0 | 0 | 0 | Close
1525 | 1 | 2 | CC Chg | 04:41:30 | 12:41:30 | 0.11278 | 3.7361 | 0.52906 | 37.54 | 0.52906 | 37.54 | 0 | 0 | 0.00196831 | 139.66 | 0.00196831 | 139.66 | 0 | 0 | 2023-04-04 06:32:23 | 0.00042136 | 9.3982 | 666.8243 | 0 | Close
1526 | 1 | 2 | CC Chg | 04:42:00 | 12:42:00 | 0.11278 | 3.7362 | 0.53 | 37.6 | 0.53 | 37.6 | 0 | 0 | 0.00197182 | 139.91 | 0.00197182 | 139.91 | 0 | 0 | 2023-04-04 06:32:53 | 0.00042137 | 9.3982 | 666.8243 | 0 | Close
1527 | 1 | 2 | CC Chg | 04:42:30 | 12:42:30 | 0.11277 | 3.7362 | 0.53094 | 37.67 | 0.53094 | 37.67 | 0 | 0 | 0.00197533 | 140.15 | 0.00197533 | 140.15 | 0 | 0 | 2023-04-04 06:33:23 | 0.00042133 | 0 | 0 | 0 | Close
1528 | 1 | 2 | CC Chg | 04:43:00 | 12:43:00 | 0.11278 | 3.7363 | 0.53188 | 37.74 | 0.53188 | 37.74 | 0 | 0 | 0.00197885 | 140.4 | 0.00197885 | 140.4 | 0 | 0 | 2023-04-04 06:33:53 | 0.00042138 | 9.3987 | 666.8559 | 0 | Close
1529 | 1 | 2 | CC Chg | 04:43:30 | 12:43:30 | 0.11279 | 3.7363 | 0.53282 | 37.8 | 0.53282 | 37.8 | 0 | 0 | 0.00198236 | 140.65 | 0.00198236 | 140.65 | 0 | 0 | 2023-04-04 06:34:23 | 0.00042142 | 0 | 0 | 0 | Close
1530 | 1 | 2 | CC Chg | 04:44:00 | 12:44:00 | 0.11278 | 3.7364 | 0.53376 | 37.87 | 0.53376 | 37.87 | 0 | 0 | 0.00198587 | 140.9 | 0.00198587 | 140.9 | 0 | 0 | 2023-04-04 06:34:53 | 0.00042139 | 9.3987 | 666.8559 | 0 | Close
1531 | 1 | 2 | CC Chg | 04:44:30 | 12:44:30 | 0.11278 | 3.7365 | 0.5347 | 37.94 | 0.5347 | 37.94 | 0 | 0 | 0.00198938 | 141.15 | 0.00198938 | 141.15 | 0 | 0 | 2023-04-04 06:35:23 | 0.0004214 | 9.3982 | 666.8243 | 0 | Close
1532 | 1 | 2 | CC Chg | 04:45:00 | 12:45:00 | 0.11277 | 3.7365 | 0.53564 | 38 | 0.53564 | 38 | 0 | 0 | 0.00199289 | 141.4 | 0.00199289 | 141.4 | 0 | 0 | 2023-04-04 06:35:53 | 0.00042137 | 0 | 0 | 0 | Close
1533 | 1 | 2 | CC Chg | 04:45:30 | 12:45:30 | 0.11279 | 3.7366 | 0.53658 | 38.07 | 0.53658 | 38.07 | 0 | 0 | 0.0019964 | 141.65 | 0.0019964 | 141.65 | 0 | 0 | 2023-04-04 06:36:23 | 0.00042145 | 9.3987 | 666.8559 | 0 | Close
1534 | 1 | 2 | CC Chg | 04:46:00 | 12:46:00 | 0.11279 | 3.7366 | 0.53752 | 38.14 | 0.53752 | 38.14 | 0 | 0 | 0.00199992 | 141.9 | 0.00199992 | 141.9 | 0 | 0 | 2023-04-04 06:36:53 | 0.00042145 | 0 | 0 | 0 | Close
1535 | 1 | 2 | CC Chg | 04:46:30 | 12:46:30 | 0.11278 | 3.7366 | 0.53846 | 38.2 | 0.53846 | 38.2 | 0 | 0 | 0.00200343 | 142.15 | 0.00200343 | 142.15 | 0 | 0 | 2023-04-04 06:37:23 | 0.00042141 | 0 | 0 | 0 | Close
1536 | 1 | 2 | CC Chg | 04:47:00 | 12:47:00 | 0.11278 | 3.7366 | 0.5394 | 38.27 | 0.5394 | 38.27 | 0 | 0 | 0.00200694 | 142.4 | 0.00200694 | 142.4 | 0 | 0 | 2023-04-04 06:37:53 | 0.00042141 | 0 | 0 | 0 | Close
1537 | 1 | 2 | CC Chg | 04:47:30 | 12:47:30 | 0.11278 | 3.7366 | 0.54034 | 38.34 | 0.54034 | 38.34 | 0 | 0 | 0.00201045 | 142.65 | 0.00201045 | 142.65 | 0 | 0 | 2023-04-04 06:38:23 | 0.00042141 | 0 | 0 | 0 | Close
1538 | 1 | 2 | CC Chg | 04:48:00 | 12:48:00 | 0.11277 | 3.7366 | 0.54128 | 38.4 | 0.54128 | 38.4 | 0 | 0 | 0.00201396 | 142.9 | 0.00201396 | 142.9 | 0 | 0 | 2023-04-04 06:38:53 | 0.00042138 | 0 | 0 | 0 | Close
1539 | 1 | 2 | CC Chg | 04:48:30 | 12:48:30 | 0.11279 | 3.7368 | 0.54222 | 38.47 | 0.54222 | 38.47 | 0 | 0 | 0.00201747 | 143.14 | 0.00201747 | 143.14 | 0 | 0 | 2023-04-04 06:39:23 | 0.00042147 | 4.6991 | 333.4122 | 0 | Close
1540 | 1 | 2 | CC Chg | 04:49:00 | 12:49:00 | 0.11279 | 3.7368 | 0.54316 | 38.54 | 0.54316 | 38.54 | 0 | 0 | 0.00202099 | 143.39 | 0.00202099 | 143.39 | 0 | 0 | 2023-04-04 06:39:53 | 0.00042147 | 0 | 0 | 0 | Close
1541 | 1 | 2 | CC Chg | 04:49:30 | 12:49:30 | 0.11279 | 3.7369 | 0.5441 | 38.6 | 0.5441 | 38.6 | 0 | 0 | 0.0020245 | 143.64 | 0.0020245 | 143.64 | 0 | 0 | 2023-04-04 06:40:23 | 0.00042148 | 9.3982 | 666.8243 | 0 | Close
1542 | 1 | 2 | CC Chg | 04:50:00 | 12:50:00 | 0.11277 | 3.737 | 0.54504 | 38.67 | 0.54504 | 38.67 | 0 | 0 | 0.00202801 | 143.89 | 0.00202801 | 143.89 | 0 | 0 | 2023-04-04 06:40:53 | 0.00042142 | 9.3982 | 666.8243 | 0 | Close
1543 | 1 | 2 | CC Chg | 04:50:30 | 12:50:30 | 0.11278 | 3.7371 | 0.54598 | 38.74 | 0.54598 | 38.74 | 0 | 0 | 0.00203152 | 144.14 | 0.00203152 | 144.14 | 0 | 0 | 2023-04-04 06:41:23 | 0.00042147 | 9.3982 | 666.8243 | 0 | Close
1544 | 1 | 2 | CC Chg | 04:51:00 | 12:51:00 | 0.11278 | 3.7371 | 0.54692 | 38.81 | 0.54692 | 38.81 | 0 | 0 | 0.00203504 | 144.39 | 0.00203504 | 144.39 | 0 | 0 | 2023-04-04 06:41:53 | 0.00042147 | 0 | 0 | 0 | Close
1545 | 1 | 2 | CC Chg | 04:51:30 | 12:51:30 | 0.11279 | 3.7371 | 0.54786 | 38.87 | 0.54786 | 38.87 | 0 | 0 | 0.00203855 | 144.64 | 0.00203855 | 144.64 | 0 | 0 | 2023-04-04 06:42:23 | 0.00042151 | 0 | 0 | 0 | Close
1546 | 1 | 2 | CC Chg | 04:52:00 | 12:52:00 | 0.11278 | 3.7371 | 0.5488 | 38.94 | 0.5488 | 38.94 | 0 | 0 | 0.00204206 | 144.89 | 0.00204206 | 144.89 | 0 | 0 | 2023-04-04 06:42:53 | 0.00042147 | 0 | 0 | 0 | Close
1547 | 1 | 2 | CC Chg | 04:52:30 | 12:52:30 | 0.11278 | 3.7371 | 0.54974 | 39.01 | 0.54974 | 39.01 | 0 | 0 | 0.00204557 | 145.14 | 0.00204557 | 145.14 | 0 | 0 | 2023-04-04 06:43:23 | 0.00042147 | 0 | 0 | 0 | Close
1548 | 1 | 2 | CC Chg | 04:53:00 | 12:53:00 | 0.11278 | 3.7371 | 0.55068 | 39.07 | 0.55068 | 39.07 | 0 | 0 | 0.00204908 | 145.39 | 0.00204908 | 145.39 | 0 | 0 | 2023-04-04 06:43:53 | 0.00042147 | 0 | 0 | 0 | Close
1549 | 1 | 2 | CC Chg | 04:53:30 | 12:53:30 | 0.11277 | 3.7372 | 0.55162 | 39.14 | 0.55162 | 39.14 | 0 | 0 | 0.0020526 | 145.64 | 0.0020526 | 145.64 | 0 | 0 | 2023-04-04 06:44:23 | 0.00042144 | 9.3987 | 666.8559 | 0 | Close
1550 | 1 | 2 | CC Chg | 04:54:00 | 12:54:00 | 0.11279 | 3.7373 | 0.55256 | 39.21 | 0.55256 | 39.21 | 0 | 0 | 0.00205611 | 145.89 | 0.00205611 | 145.89 | 0 | 0 | 2023-04-04 06:44:53 | 0.00042153 | 9.3982 | 666.8243 | 0 | Close
1551 | 1 | 2 | CC Chg | 04:54:30 | 12:54:30 | 0.11278 | 3.7373 | 0.5535 | 39.27 | 0.5535 | 39.27 | 0 | 0 | 0.00205962 | 146.13 | 0.00205962 | 146.13 | 0 | 0 | 2023-04-04 06:45:23 | 0.00042149 | 0 | 0 | 0 | Close
1552 | 1 | 2 | CC Chg | 04:55:00 | 12:55:00 | 0.11278 | 3.7374 | 0.55444 | 39.34 | 0.55444 | 39.34 | 0 | 0 | 0.00206313 | 146.38 | 0.00206313 | 146.38 | 0 | 0 | 2023-04-04 06:45:53 | 0.0004215 | 9.3982 | 666.8243 | 0 | Close
1553 | 1 | 2 | CC Chg | 04:55:30 | 12:55:30 | 0.11277 | 3.7375 | 0.55538 | 39.41 | 0.55538 | 39.41 | 0 | 0 | 0.00206665 | 146.63 | 0.00206665 | 146.63 | 0 | 0 | 2023-04-04 06:46:23 | 0.00042148 | 9.3982 | 666.8243 | 0 | Close
1554 | 1 | 2 | CC Chg | 04:56:00 | 12:56:00 | 0.11279 | 3.7375 | 0.55632 | 39.47 | 0.55632 | 39.47 | 0 | 0 | 0.00207016 | 146.88 | 0.00207016 | 146.88 | 0 | 0 | 2023-04-04 06:46:53 | 0.00042155 | 0 | 0 | 0 | Close
1555 | 1 | 2 | CC Chg | 04:56:30 | 12:56:30 | 0.11278 | 3.7376 | 0.55726 | 39.54 | 0.55726 | 39.54 | 0 | 0 | 0.00207367 | 147.13 | 0.00207367 | 147.13 | 0 | 0 | 2023-04-04 06:47:23 | 0.00042153 | 9.3973 | 666.7613 | 0 | Close
1556 | 1 | 2 | CC Chg | 04:57:00 | 12:57:00 | 0.11278 | 3.7376 | 0.5582 | 39.61 | 0.5582 | 39.61 | 0 | 0 | 0.00207718 | 147.38 | 0.00207718 | 147.38 | 0 | 0 | 2023-04-04 06:47:53 | 0.00042153 | 0 | 0 | 0 | Close
1557 | 1 | 2 | CC Chg | 04:57:30 | 12:57:30 | 0.11278 | 3.7376 | 0.55914 | 39.67 | 0.55914 | 39.67 | 0 | 0 | 0.0020807 | 147.63 | 0.0020807 | 147.63 | 0 | 0 | 2023-04-04 06:48:23 | 0.00042153 | 0 | 0 | 0 | Close
1558 | 1 | 2 | CC Chg | 04:58:00 | 12:58:00 | 0.11278 | 3.7376 | 0.56008 | 39.74 | 0.56008 | 39.74 | 0 | 0 | 0.00208421 | 147.88 | 0.00208421 | 147.88 | 0 | 0 | 2023-04-04 06:48:53 | 0.00042153 | 0 | 0 | 0 | Close
1559 | 1 | 2 | CC Chg | 04:58:30 | 12:58:30 | 0.11278 | 3.7377 | 0.56102 | 39.81 | 0.56102 | 39.81 | 0 | 0 | 0.00208772 | 148.13 | 0.00208772 | 148.13 | 0 | 0 | 2023-04-04 06:49:23 | 0.00042154 | 9.3987 | 666.8559 | 0 | Close
1560 | 1 | 2 | CC Chg | 04:59:00 | 12:59:00 | 0.11278 | 3.7377 | 0.56196 | 39.87 | 0.56196 | 39.87 | 0 | 0 | 0.00209124 | 148.38 | 0.00209124 | 148.38 | 0 | 0 | 2023-04-04 06:49:53 | 0.00042154 | 0 | 0 | 0 | Close
1561 | 1 | 2 | CC Chg | 04:59:30 | 12:59:30 | 0.11279 | 3.7378 | 0.5629 | 39.94 | 0.5629 | 39.94 | 0 | 0 | 0.00209475 | 148.63 | 0.00209475 | 148.63 | 0 | 0 | 2023-04-04 06:50:23 | 0.00042159 | 9.3982 | 666.8243 | 0 | Close
1562 | 1 | 2 | CC Chg | 05:00:00 | 13:00:00 | 0.11278 | 3.7379 | 0.56383 | 40.01 | 0.56383 | 40.01 | 0 | 0 | 0.00209826 | 148.88 | 0.00209826 | 148.88 | 0 | 0 | 2023-04-04 06:50:53 | 0.00042156 | 9.3982 | 666.8243 | 0 | Close
1563 | 1 | 2 | CC Chg | 05:00:30 | 13:00:30 | 0.11277 | 3.738 | 0.56477 | 40.07 | 0.56477 | 40.07 | 0 | 0 | 0.00210177 | 149.13 | 0.00210177 | 149.13 | 0 | 0 | 2023-04-04 06:51:23 | 0.00042153 | 9.3978 | 666.7928 | 0 | Close
1564 | 1 | 2 | CC Chg | 05:01:00 | 13:01:00 | 0.11276 | 3.738 | 0.56571 | 40.14 | 0.56571 | 40.14 | 0 | 0 | 0.00210529 | 149.37 | 0.00210529 | 149.37 | 0 | 0 | 2023-04-04 06:51:53 | 0.0004215 | 0 | 0 | 0 | Close
1565 | 1 | 2 | CC Chg | 05:01:30 | 13:01:30 | 0.1128 | 3.7381 | 0.56665 | 40.21 | 0.56665 | 40.21 | 0 | 0 | 0.0021088 | 149.62 | 0.0021088 | 149.62 | 0 | 0 | 2023-04-04 06:52:23 | 0.00042166 | 9.3978 | 666.7928 | 0 | Close
1566 | 1 | 2 | CC Chg | 05:02:00 | 13:02:00 | 0.11278 | 3.7381 | 0.56759 | 40.27 | 0.56759 | 40.27 | 0 | 0 | 0.00211231 | 149.87 | 0.00211231 | 149.87 | 0 | 0 | 2023-04-04 06:52:53 | 0.00042158 | 0 | 0 | 0 | Close
1567 | 1 | 2 | CC Chg | 05:02:30 | 13:02:30 | 0.11279 | 3.7381 | 0.56853 | 40.34 | 0.56853 | 40.34 | 0 | 0 | 0.00211583 | 150.12 | 0.00211583 | 150.12 | 0 | 0 | 2023-04-04 06:53:23 | 0.00042162 | 0 | 0 | 0 | Close
1568 | 1 | 2 | CC Chg | 05:03:00 | 13:03:00 | 0.11278 | 3.7382 | 0.56947 | 40.41 | 0.56947 | 40.41 | 0 | 0 | 0.00211934 | 150.37 | 0.00211934 | 150.37 | 0 | 0 | 2023-04-04 06:53:53 | 0.00042159 | 9.3978 | 666.7928 | 0 | Close
1569 | 1 | 2 | CC Chg | 05:03:30 | 13:03:30 | 0.11279 | 3.7382 | 0.57041 | 40.47 | 0.57041 | 40.47 | 0 | 0 | 0.00212285 | 150.62 | 0.00212285 | 150.62 | 0 | 0 | 2023-04-04 06:54:23 | 0.00042163 | 0 | 0 | 0 | Close
1570 | 1 | 2 | CC Chg | 05:04:00 | 13:04:00 | 0.11278 | 3.7382 | 0.57135 | 40.54 | 0.57135 | 40.54 | 0 | 0 | 0.00212637 | 150.87 | 0.00212637 | 150.87 | 0 | 0 | 2023-04-04 06:54:53 | 0.00042159 | 0 | 0 | 0 | Close
1571 | 1 | 2 | CC Chg | 05:04:30 | 13:04:30 | 0.11278 | 3.7383 | 0.57229 | 40.61 | 0.57229 | 40.61 | 0 | 0 | 0.00212988 | 151.12 | 0.00212988 | 151.12 | 0 | 0 | 2023-04-04 06:55:23 | 0.00042161 | 9.3987 | 666.8559 | 0 | Close
1572 | 1 | 2 | CC Chg | 05:05:00 | 13:05:00 | 0.11277 | 3.7384 | 0.57323 | 40.67 | 0.57323 | 40.67 | 0 | 0 | 0.00213339 | 151.37 | 0.00213339 | 151.37 | 0 | 0 | 2023-04-04 06:55:53 | 0.00042158 | 9.3973 | 666.7613 | 0 | Close
1573 | 1 | 2 | CC Chg | 05:05:30 | 13:05:30 | 0.11278 | 3.7384 | 0.57417 | 40.74 | 0.57417 | 40.74 | 0 | 0 | 0.00213691 | 151.62 | 0.00213691 | 151.62 | 0 | 0 | 2023-04-04 06:56:23 | 0.00042162 | 0 | 0 | 0 | Close
1574 | 1 | 2 | CC Chg | 05:06:00 | 13:06:00 | 0.11277 | 3.7384 | 0.57511 | 40.81 | 0.57511 | 40.81 | 0 | 0 | 0.00214042 | 151.87 | 0.00214042 | 151.87 | 0 | 0 | 2023-04-04 06:56:53 | 0.00042158 | 0 | 0 | 0 | Close
1575 | 1 | 2 | CC Chg | 05:06:30 | 13:06:30 | 0.11277 | 3.7386 | 0.57605 | 40.87 | 0.57605 | 40.87 | 0 | 0 | 0.00214393 | 152.12 | 0.00214393 | 152.12 | 0 | 0 | 2023-04-04 06:57:23 | 0.0004216 | 4.6987 | 333.3806 | 0 | Close
1576 | 1 | 2 | CC Chg | 05:07:00 | 13:07:00 | 0.11278 | 3.7386 | 0.57699 | 40.94 | 0.57699 | 40.94 | 0 | 0 | 0.00214745 | 152.37 | 0.00214745 | 152.37 | 0 | 0 | 2023-04-04 06:57:53 | 0.00042164 | 0 | 0 | 0 | Close
1577 | 1 | 2 | CC Chg | 05:07:30 | 13:07:30 | 0.11277 | 3.7386 | 0.57793 | 41.01 | 0.57793 | 41.01 | 0 | 0 | 0.00215096 | 152.62 | 0.00215096 | 152.62 | 0 | 0 | 2023-04-04 06:58:23 | 0.0004216 | 0 | 0 | 0 | Close
1578 | 1 | 2 | CC Chg | 05:08:00 | 13:08:00 | 0.11278 | 3.7386 | 0.57887 | 41.07 | 0.57887 | 41.07 | 0 | 0 | 0.00215447 | 152.86 | 0.00215447 | 152.86 | 0 | 0 | 2023-04-04 06:58:53 | 0.00042164 | 0 | 0 | 0 | Close
1579 | 1 | 2 | CC Chg | 05:08:30 | 13:08:30 | 0.11278 | 3.7387 | 0.57981 | 41.14 | 0.57981 | 41.14 | 0 | 0 | 0.00215799 | 153.11 | 0.00215799 | 153.11 | 0 | 0 | 2023-04-04 06:59:23 | 0.00042165 | 9.3982 | 666.8243 | 0 | Close
1580 | 1 | 2 | CC Chg | 05:09:00 | 13:09:00 | 0.11279 | 3.7387 | 0.58075 | 41.21 | 0.58075 | 41.21 | 0 | 0 | 0.0021615 | 153.36 | 0.0021615 | 153.36 | 0 | 0 | 2023-04-04 06:59:53 | 0.00042169 | 0 | 0 | 0 | Close
1581 | 1 | 2 | CC Chg | 05:09:30 | 13:09:30 | 0.11277 | 3.7387 | 0.58169 | 41.27 | 0.58169 | 41.27 | 0 | 0 | 0.00216501 | 153.61 | 0.00216501 | 153.61 | 0 | 0 | 2023-04-04 07:00:23 | 0.00042161 | 0 | 0 | 0 | Close
1582 | 1 | 2 | CC Chg | 05:10:00 | 13:10:00 | 0.11278 | 3.7387 | 0.58263 | 41.34 | 0.58263 | 41.34 | 0 | 0 | 0.00216853 | 153.86 | 0.00216853 | 153.86 | 0 | 0 | 2023-04-04 07:00:53 | 0.00042165 | 0 | 0 | 0 | Close
1583 | 1 | 2 | CC Chg | 05:10:30 | 13:10:30 | 0.11278 | 3.7388 | 0.58357 | 41.41 | 0.58357 | 41.41 | 0 | 0 | 0.00217204 | 154.11 | 0.00217204 | 154.11 | 0 | 0 | 2023-04-04 07:01:23 | 0.00042166 | 9.3987 | 666.8559 | 0 | Close
1584 | 1 | 2 | CC Chg | 05:11:00 | 13:11:00 | 0.11278 | 3.7389 | 0.58451 | 41.47 | 0.58451 | 41.47 | 0 | 0 | 0.00217556 | 154.36 | 0.00217556 | 154.36 | 0 | 0 | 2023-04-04 07:01:53 | 0.00042167 | 9.3978 | 666.7928 | 0 | Close
1585 | 1 | 2 | CC Chg | 05:11:30 | 13:11:30 | 0.11277 | 3.7389 | 0.58545 | 41.54 | 0.58545 | 41.54 | 0 | 0 | 0.00217907 | 154.61 | 0.00217907 | 154.61 | 0 | 0 | 2023-04-04 07:02:23 | 0.00042164 | 0 | 0 | 0 | Close
1586 | 1 | 2 | CC Chg | 05:12:00 | 13:12:00 | 0.11277 | 3.7391 | 0.58639 | 41.61 | 0.58639 | 41.61 | 0 | 0 | 0.00218258 | 154.86 | 0.00218258 | 154.86 | 0 | 0 | 2023-04-04 07:02:53 | 0.00042166 | 4.6991 | 333.4122 | 0 | Close
1587 | 1 | 2 | CC Chg | 05:12:30 | 13:12:30 | 0.11278 | 3.7391 | 0.58733 | 41.67 | 0.58733 | 41.67 | 0 | 0 | 0.0021861 | 155.11 | 0.0021861 | 155.11 | 0 | 0 | 2023-04-04 07:03:23 | 0.0004217 | 0 | 0 | 0 | Close
1588 | 1 | 2 | CC Chg | 05:13:00 | 13:13:00 | 0.11279 | 3.7392 | 0.58827 | 41.74 | 0.58827 | 41.74 | 0 | 0 | 0.00218961 | 155.36 | 0.00218961 | 155.36 | 0 | 0 | 2023-04-04 07:03:53 | 0.00042174 | 9.3982 | 666.8243 | 0 | Close
1589 | 1 | 2 | CC Chg | 05:13:30 | 13:13:30 | 0.11277 | 3.7392 | 0.58921 | 41.81 | 0.58921 | 41.81 | 0 | 0 | 0.00219313 | 155.61 | 0.00219313 | 155.61 | 0 | 0 | 2023-04-04 07:04:23 | 0.00042167 | 0 | 0 | 0 | Close
1590 | 1 | 2 | CC Chg | 05:14:00 | 13:14:00 | 0.11277 | 3.7392 | 0.59015 | 41.87 | 0.59015 | 41.87 | 0 | 0 | 0.00219664 | 155.86 | 0.00219664 | 155.86 | 0 | 0 | 2023-04-04 07:04:53 | 0.00042167 | 0 | 0 | 0 | Close
1591 | 1 | 2 | CC Chg | 05:14:30 | 13:14:30 | 0.11277 | 3.7392 | 0.59109 | 41.94 | 0.59109 | 41.94 | 0 | 0 | 0.00220015 | 156.11 | 0.00220015 | 156.11 | 0 | 0 | 2023-04-04 07:05:23 | 0.00042167 | 0 | 0 | 0 | Close
1592 | 1 | 2 | CC Chg | 05:15:00 | 13:15:00 | 0.11278 | 3.7393 | 0.59203 | 42.01 | 0.59203 | 42.01 | 0 | 0 | 0.00220367 | 156.35 | 0.00220367 | 156.35 | 0 | 0 | 2023-04-04 07:05:53 | 0.00042172 | 9.3973 | 666.7613 | 0 | Close
1593 | 1 | 2 | CC Chg | 05:15:30 | 13:15:30 | 0.11278 | 3.7394 | 0.59297 | 42.07 | 0.59297 | 42.07 | 0 | 0 | 0.00220718 | 156.6 | 0.00220718 | 156.6 | 0 | 0 | 2023-04-04 07:06:23 | 0.00042173 | 9.3978 | 666.7928 | 0 | Close
1594 | 1 | 2 | CC Chg | 05:16:00 | 13:16:00 | 0.11276 | 3.7394 | 0.59391 | 42.14 | 0.59391 | 42.14 | 0 | 0 | 0.0022107 | 156.85 | 0.0022107 | 156.85 | 0 | 0 | 2023-04-04 07:06:53 | 0.00042165 | 0 | 0 | 0 | Close
1595 | 1 | 2 | CC Chg | 05:16:30 | 13:16:30 | 0.11276 | 3.7394 | 0.59485 | 42.21 | 0.59485 | 42.21 | 0 | 0 | 0.00221421 | 157.1 | 0.00221421 | 157.1 | 0 | 0 | 2023-04-04 07:07:23 | 0.00042165 | 0 | 0 | 0 | Close
1596 | 1 | 2 | CC Chg | 05:17:00 | 13:17:00 | 0.11277 | 3.7395 | 0.59579 | 42.27 | 0.59579 | 42.27 | 0 | 0 | 0.00221772 | 157.35 | 0.00221772 | 157.35 | 0 | 0 | 2023-04-04 07:07:53 | 0.0004217 | 9.3969 | 666.7297 | 0 | Close
1597 | 1 | 2 | CC Chg | 05:17:30 | 13:17:30 | 0.11277 | 3.7396 | 0.59673 | 42.34 | 0.59673 | 42.34 | 0 | 0 | 0.00222124 | 157.6 | 0.00222124 | 157.6 | 0 | 0 | 2023-04-04 07:08:23 | 0.00042171 | 9.3973 | 666.7613 | 0 | Close
1598 | 1 | 2 | CC Chg | 05:18:00 | 13:18:00 | 0.11278 | 3.7397 | 0.59767 | 42.41 | 0.59767 | 42.41 | 0 | 0 | 0.00222475 | 157.85 | 0.00222475 | 157.85 | 0 | 0 | 2023-04-04 07:08:53 | 0.00042176 | 9.3978 | 666.7928 | 0 | Close
1599 | 1 | 2 | CC Chg | 05:18:30 | 13:18:30 | 0.11277 | 3.7397 | 0.59861 | 42.47 | 0.59861 | 42.47 | 0 | 0 | 0.00222827 | 158.1 | 0.00222827 | 158.1 | 0 | 0 | 2023-04-04 07:09:23 | 0.00042173 | 0 | 0 | 0 | Close
1600 | 1 | 2 | CC Chg | 05:19:00 | 13:19:00 | 0.11276 | 3.7398 | 0.59955 | 42.54 | 0.59955 | 42.54 | 0 | 0 | 0.00223178 | 158.35 | 0.00223178 | 158.35 | 0 | 0 | 2023-04-04 07:09:53 | 0.0004217 | 9.3982 | 666.8243 | 0 | Close
1601 | 1 | 2 | CC Chg | 05:19:30 | 13:19:30 | 0.11277 | 3.7398 | 0.60049 | 42.61 | 0.60049 | 42.61 | 0 | 0 | 0.0022353 | 158.6 | 0.0022353 | 158.6 | 0 | 0 | 2023-04-04 07:10:23 | 0.00042174 | 0 | 0 | 0 | Close
1602 | 1 | 2 | CC Chg | 05:20:00 | 13:20:00 | 0.11278 | 3.7398 | 0.60143 | 42.67 | 0.60143 | 42.67 | 0 | 0 | 0.00223881 | 158.85 | 0.00223881 | 158.85 | 0 | 0 | 2023-04-04 07:10:53 | 0.00042177 | 0 | 0 | 0 | Close
1603 | 1 | 2 | CC Chg | 05:20:30 | 13:20:30 | 0.11276 | 3.7398 | 0.60237 | 42.74 | 0.60237 | 42.74 | 0 | 0 | 0.00224232 | 159.1 | 0.00224232 | 159.1 | 0 | 0 | 2023-04-04 07:11:23 | 0.0004217 | 0 | 0 | 0 | Close
1604 | 1 | 2 | CC Chg | 05:21:00 | 13:21:00 | 0.11277 | 3.7399 | 0.60331 | 42.81 | 0.60331 | 42.81 | 0 | 0 | 0.00224584 | 159.35 | 0.00224584 | 159.35 | 0 | 0 | 2023-04-04 07:11:53 | 0.00042175 | 9.3978 | 666.7928 | 0 | Close
1605 | 1 | 2 | CC Chg | 05:21:30 | 13:21:30 | 0.11277 | 3.7399 | 0.60425 | 42.87 | 0.60425 | 42.87 | 0 | 0 | 0.00224935 | 159.6 | 0.00224935 | 159.6 | 0 | 0 | 2023-04-04 07:12:23 | 0.00042175 | 0 | 0 | 0 | Close
1606 | 1 | 2 | CC Chg | 05:22:00 | 13:22:00 | 0.11277 | 3.7401 | 0.60519 | 42.94 | 0.60519 | 42.94 | 0 | 0 | 0.00225287 | 159.85 | 0.00225287 | 159.85 | 0 | 0 | 2023-04-04 07:12:53 | 0.00042177 | 4.6987 | 333.3806 | 0 | Close
1607 | 1 | 2 | CC Chg | 05:22:30 | 13:22:30 | 0.11278 | 3.74 | 0.60613 | 43.01 | 0.60613 | 43.01 | 0 | 0 | 0.00225638 | 160.1 | 0.00225638 | 160.1 | 0 | 0 | 2023-04-04 07:13:23 | 0.0004218 | -9.3973 | -666.7613 | 0 | Close
1608 | 1 | 2 | CC Chg | 05:23:00 | 13:23:00 | 0.11277 | 3.7402 | 0.60706 | 43.07 | 0.60706 | 43.07 | 0 | 0 | 0.0022599 | 160.34 | 0.0022599 | 160.34 | 0 | 0 | 2023-04-04 07:13:53 | 0.00042178 | 4.6987 | 333.3806 | 0 | Close
1609 | 1 | 2 | CC Chg | 05:23:30 | 13:23:30 | 0.11278 | 3.7402 | 0.608 | 43.14 | 0.608 | 43.14 | 0 | 0 | 0.00226341 | 160.59 | 0.00226341 | 160.59 | 0 | 0 | 2023-04-04 07:14:23 | 0.00042182 | 0 | 0 | 0 | Close
1610 | 1 | 2 | CC Chg | 05:24:00 | 13:24:00 | 0.11276 | 3.7403 | 0.60894 | 43.21 | 0.60894 | 43.21 | 0 | 0 | 0.00226693 | 160.84 | 0.00226693 | 160.84 | 0 | 0 | 2023-04-04 07:14:53 | 0.00042176 | 9.3973 | 666.7613 | 0 | Close
1611 | 1 | 2 | CC Chg | 05:24:30 | 13:24:30 | 0.11276 | 3.7403 | 0.60988 | 43.27 | 0.60988 | 43.27 | 0 | 0 | 0.00227044 | 161.09 | 0.00227044 | 161.09 | 0 | 0 | 2023-04-04 07:15:23 | 0.00042176 | 0 | 0 | 0 | Close
1612 | 1 | 2 | CC Chg | 05:25:00 | 13:25:00 | 0.11276 | 3.7403 | 0.61082 | 43.34 | 0.61082 | 43.34 | 0 | 0 | 0.00227396 | 161.34 | 0.00227396 | 161.34 | 0 | 0 | 2023-04-04 07:15:53 | 0.00042176 | 0 | 0 | 0 | Close
1613 | 1 | 2 | CC Chg | 05:25:30 | 13:25:30 | 0.11278 | 3.7403 | 0.61176 | 43.41 | 0.61176 | 43.41 | 0 | 0 | 0.00227747 | 161.59 | 0.00227747 | 161.59 | 0 | 0 | 2023-04-04 07:16:23 | 0.00042183 | 0 | 0 | 0 | Close
1614 | 1 | 2 | CC Chg | 05:26:00 | 13:26:00 | 0.11276 | 3.7404 | 0.6127 | 43.47 | 0.6127 | 43.47 | 0 | 0 | 0.00228099 | 161.84 | 0.00228099 | 161.84 | 0 | 0 | 2023-04-04 07:16:53 | 0.00042177 | 9.3982 | 666.8243 | 0 | Close
1615 | 1 | 2 | CC Chg | 05:26:30 | 13:26:30 | 0.11277 | 3.7404 | 0.61364 | 43.54 | 0.61364 | 43.54 | 0 | 0 | 0.0022845 | 162.09 | 0.0022845 | 162.09 | 0 | 0 | 2023-04-04 07:17:23 | 0.0004218 | 0 | 0 | 0 | Close
1616 | 1 | 2 | CC Chg | 05:27:00 | 13:27:00 | 0.11277 | 3.7405 | 0.61458 | 43.61 | 0.61458 | 43.61 | 0 | 0 | 0.00228802 | 162.34 | 0.00228802 | 162.34 | 0 | 0 | 2023-04-04 07:17:53 | 0.00042182 | 9.3978 | 666.7928 | 0 | Close
1617 | 1 | 2 | CC Chg | 05:27:30 | 13:27:30 | 0.11278 | 3.7405 | 0.61552 | 43.67 | 0.61552 | 43.67 | 0 | 0 | 0.00229153 | 162.59 | 0.00229153 | 162.59 | 0 | 0 | 2023-04-04 07:18:23 | 0.00042185 | 0 | 0 | 0 | Close
1618 | 1 | 2 | CC Chg | 05:28:00 | 13:28:00 | 0.11276 | 3.7406 | 0.61646 | 43.74 | 0.61646 | 43.74 | 0 | 0 | 0.00229505 | 162.84 | 0.00229505 | 162.84 | 0 | 0 | 2023-04-04 07:18:53 | 0.00042179 | 9.3973 | 666.7613 | 0 | Close
1619 | 1 | 2 | CC Chg | 05:28:30 | 13:28:30 | 0.11279 | 3.7407 | 0.6174 | 43.81 | 0.6174 | 43.81 | 0 | 0 | 0.00229856 | 163.09 | 0.00229856 | 163.09 | 0 | 0 | 2023-04-04 07:19:23 | 0.00042191 | 9.3982 | 666.8243 | 0 | Close
1620 | 1 | 2 | CC Chg | 05:29:00 | 13:29:00 | 0.11275 | 3.7407 | 0.61834 | 43.87 | 0.61834 | 43.87 | 0 | 0 | 0.00230208 | 163.34 | 0.00230208 | 163.34 | 0 | 0 | 2023-04-04 07:19:53 | 0.00042176 | 0 | 0 | 0 | Close
1621 | 1 | 2 | CC Chg | 05:29:30 | 13:29:30 | 0.11278 | 3.7408 | 0.61928 | 43.94 | 0.61928 | 43.94 | 0 | 0 | 0.00230559 | 163.59 | 0.00230559 | 163.59 | 0 | 0 | 2023-04-04 07:20:23 | 0.00042189 | 9.3978 | 666.7928 | 0 | Close
1622 | 1 | 2 | CC Chg | 05:30:00 | 13:30:00 | 0.11278 | 3.7408 | 0.62022 | 44.01 | 0.62022 | 44.01 | 0 | 0 | 0.00230911 | 163.84 | 0.00230911 | 163.84 | 0 | 0 | 2023-04-04 07:20:53 | 0.00042189 | 0 | 0 | 0 | Close
1623 | 1 | 2 | CC Chg | 05:30:30 | 13:30:30 | 0.11278 | 3.7409 | 0.62116 | 44.07 | 0.62116 | 44.07 | 0 | 0 | 0.00231262 | 164.09 | 0.00231262 | 164.09 | 0 | 0 | 2023-04-04 07:21:23 | 0.0004219 | 9.3991 | 666.8874 | 0 | Close
1624 | 1 | 2 | CC Chg | 05:31:00 | 13:31:00 | 0.11278 | 3.7408 | 0.6221 | 44.14 | 0.6221 | 44.14 | 0 | 0 | 0.00231614 | 164.34 | 0.00231614 | 164.34 | 0 | 0 | 2023-04-04 07:21:53 | 0.00042189 | -9.3964 | -666.6982 | 0 | Close
1625 | 1 | 2 | CC Chg | 05:31:30 | 13:31:30 | 0.11277 | 3.7409 | 0.62304 | 44.21 | 0.62304 | 44.21 | 0 | 0 | 0.00231966 | 164.58 | 0.00231966 | 164.58 | 0 | 0 | 2023-04-04 07:22:23 | 0.00042186 | 9.3973 | 666.7613 | 0 | Close
1626 | 1 | 2 | CC Chg | 05:32:00 | 13:32:00 | 0.11277 | 3.7409 | 0.62398 | 44.27 | 0.62398 | 44.27 | 0 | 0 | 0.00232317 | 164.83 | 0.00232317 | 164.83 | 0 | 0 | 2023-04-04 07:22:53 | 0.00042186 | 0 | 0 | 0 | Close
1627 | 1 | 2 | CC Chg | 05:32:30 | 13:32:30 | 0.11277 | 3.741 | 0.62492 | 44.34 | 0.62492 | 44.34 | 0 | 0 | 0.00232669 | 165.08 | 0.00232669 | 165.08 | 0 | 0 | 2023-04-04 07:23:23 | 0.00042187 | 9.3978 | 666.7928 | 0 | Close
1628 | 1 | 2 | CC Chg | 05:33:00 | 13:33:00 | 0.11279 | 3.7411 | 0.62586 | 44.41 | 0.62586 | 44.41 | 0 | 0 | 0.0023302 | 165.33 | 0.0023302 | 165.33 | 0 | 0 | 2023-04-04 07:23:53 | 0.00042196 | 9.3978 | 666.7928 | 0 | Close
1629 | 1 | 2 | CC Chg | 05:33:30 | 13:33:30 | 0.11277 | 3.7412 | 0.6268 | 44.47 | 0.6268 | 44.47 | 0 | 0 | 0.00233372 | 165.58 | 0.00233372 | 165.58 | 0 | 0 | 2023-04-04 07:24:23 | 0.0004219 | 9.3973 | 666.7613 | 0 | Close
1630 | 1 | 2 | CC Chg | 05:34:00 | 13:34:00 | 0.11277 | 3.7413 | 0.62774 | 44.54 | 0.62774 | 44.54 | 0 | 0 | 0.00233723 | 165.83 | 0.00233723 | 165.83 | 0 | 0 | 2023-04-04 07:24:53 | 0.00042191 | 9.3973 | 666.7613 | 0 | Close
1631 | 1 | 2 | CC Chg | 05:34:30 | 13:34:30 | 0.11277 | 3.7414 | 0.62868 | 44.61 | 0.62868 | 44.61 | 0 | 0 | 0.00234075 | 166.08 | 0.00234075 | 166.08 | 0 | 0 | 2023-04-04 07:25:23 | 0.00042192 | 9.3978 | 666.7928 | 0 | Close
1632 | 1 | 2 | CC Chg | 05:35:00 | 13:35:00 | 0.11277 | 3.7413 | 0.62962 | 44.67 | 0.62962 | 44.67 | 0 | 0 | 0.00234427 | 166.33 | 0.00234427 | 166.33 | 0 | 0 | 2023-04-04 07:25:53 | 0.00042191 | -9.3973 | -666.7613 | 0 | Close
1633 | 1 | 2 | CC Chg | 05:35:30 | 13:35:30 | 0.11277 | 3.7414 | 0.63056 | 44.74 | 0.63056 | 44.74 | 0 | 0 | 0.00234778 | 166.58 | 0.00234778 | 166.58 | 0 | 0 | 2023-04-04 07:26:23 | 0.00042192 | 9.3978 | 666.7928 | 0 | Close
1634 | 1 | 2 | CC Chg | 05:36:00 | 13:36:00 | 0.11278 | 3.7414 | 0.6315 | 44.81 | 0.6315 | 44.81 | 0 | 0 | 0.0023513 | 166.83 | 0.0023513 | 166.83 | 0 | 0 | 2023-04-04 07:26:53 | 0.00042196 | 0 | 0 | 0 | Close
1635 | 1 | 2 | CC Chg | 05:36:30 | 13:36:30 | 0.11278 | 3.7413 | 0.63244 | 44.87 | 0.63244 | 44.87 | 0 | 0 | 0.00235481 | 167.08 | 0.00235481 | 167.08 | 0 | 0 | 2023-04-04 07:27:23 | 0.00042194 | -9.3991 | -666.8874 | 0 | Close
1636 | 1 | 2 | CC Chg | 05:37:00 | 13:37:00 | 0.11277 | 3.7414 | 0.63338 | 44.94 | 0.63338 | 44.94 | 0 | 0 | 0.00235833 | 167.33 | 0.00235833 | 167.33 | 0 | 0 | 2023-04-04 07:27:53 | 0.00042192 | 9.3973 | 666.7613 | 0 | Close
1637 | 1 | 2 | CC Chg | 05:37:30 | 13:37:30 | 0.11277 | 3.7414 | 0.63432 | 45.01 | 0.63432 | 45.01 | 0 | 0 | 0.00236185 | 167.58 | 0.00236185 | 167.58 | 0 | 0 | 2023-04-04 07:28:23 | 0.00042192 | 0 | 0 | 0 | Close
1638 | 1 | 2 | CC Chg | 05:38:00 | 13:38:00 | 0.11277 | 3.7416 | 0.63526 | 45.07 | 0.63526 | 45.07 | 0 | 0 | 0.00236536 | 167.83 | 0.00236536 | 167.83 | 0 | 0 | 2023-04-04 07:28:53 | 0.00042194 | 4.6993 | 333.4279 | 0 | Close
1639 | 1 | 2 | CC Chg | 05:38:30 | 13:38:30 | 0.11277 | 3.7416 | 0.6362 | 45.14 | 0.6362 | 45.14 | 0 | 0 | 0.00236888 | 168.08 | 0.00236888 | 168.08 | 0 | 0 | 2023-04-04 07:29:23 | 0.00042194 | 0 | 0 | 0 | Close
1640 | 1 | 2 | CC Chg | 05:39:00 | 13:39:00 | 0.11276 | 3.7417 | 0.63714 | 45.21 | 0.63714 | 45.21 | 0 | 0 | 0.0023724 | 168.33 | 0.0023724 | 168.33 | 0 | 0 | 2023-04-04 07:29:53 | 0.00042191 | 9.3987 | 666.8559 | 0 | Close
1641 | 1 | 2 | CC Chg | 05:39:30 | 13:39:30 | 0.11277 | 3.7418 | 0.63808 | 45.27 | 0.63808 | 45.27 | 0 | 0 | 0.00237591 | 168.58 | 0.00237591 | 168.58 | 0 | 0 | 2023-04-04 07:30:23 | 0.00042196 | 9.3973 | 666.7613 | 0 | Close
1642 | 1 | 2 | CC Chg | 05:40:00 | 13:40:00 | 0.11277 | 3.7418 | 0.63902 | 45.34 | 0.63902 | 45.34 | 0 | 0 | 0.00237943 | 168.83 | 0.00237943 | 168.83 | 0 | 0 | 2023-04-04 07:30:53 | 0.00042196 | 0 | 0 | 0 | Close
1643 | 1 | 2 | CC Chg | 05:40:30 | 13:40:30 | 0.11277 | 3.7419 | 0.63996 | 45.41 | 0.63996 | 45.41 | 0 | 0 | 0.00238294 | 169.08 | 0.00238294 | 169.08 | 0 | 0 | 2023-04-04 07:31:23 | 0.00042197 | 9.3973 | 666.7613 | 0 | Close
1644 | 1 | 2 | CC Chg | 05:41:00 | 13:41:00 | 0.11277 | 3.7419 | 0.6409 | 45.47 | 0.6409 | 45.47 | 0 | 0 | 0.00238646 | 169.32 | 0.00238646 | 169.32 | 0 | 0 | 2023-04-04 07:31:53 | 0.00042197 | 0 | 0 | 0 | Close
1645 | 1 | 2 | CC Chg | 05:41:30 | 13:41:30 | 0.11277 | 3.7419 | 0.64184 | 45.54 | 0.64184 | 45.54 | 0 | 0 | 0.00238998 | 169.57 | 0.00238998 | 169.57 | 0 | 0 | 2023-04-04 07:32:23 | 0.00042197 | 0 | 0 | 0 | Close
1646 | 1 | 2 | CC Chg | 05:42:00 | 13:42:00 | 0.11278 | 3.7419 | 0.64278 | 45.61 | 0.64278 | 45.61 | 0 | 0 | 0.00239349 | 169.82 | 0.00239349 | 169.82 | 0 | 0 | 2023-04-04 07:32:53 | 0.00042201 | 0 | 0 | 0 | Close
1647 | 1 | 2 | CC Chg | 05:42:30 | 13:42:30 | 0.11277 | 3.742 | 0.64372 | 45.67 | 0.64372 | 45.67 | 0 | 0 | 0.00239701 | 170.07 | 0.00239701 | 170.07 | 0 | 0 | 2023-04-04 07:33:23 | 0.00042199 | 9.3978 | 666.7928 | 0 | Close
1648 | 1 | 2 | CC Chg | 05:43:00 | 13:43:00 | 0.11278 | 3.7421 | 0.64466 | 45.74 | 0.64466 | 45.74 | 0 | 0 | 0.00240053 | 170.32 | 0.00240053 | 170.32 | 0 | 0 | 2023-04-04 07:33:53 | 0.00042203 | 9.3978 | 666.7928 | 0 | Close
1649 | 1 | 2 | CC Chg | 05:43:30 | 13:43:30 | 0.11277 | 3.7421 | 0.6456 | 45.81 | 0.6456 | 45.81 | 0 | 0 | 0.00240404 | 170.57 | 0.00240404 | 170.57 | 0 | 0 | 2023-04-04 07:34:23 | 0.000422 | 0 | 0 | 0 | Close
1650 | 1 | 2 | CC Chg | 05:44:00 | 13:44:00 | 0.11277 | 3.7422 | 0.64654 | 45.87 | 0.64654 | 45.87 | 0 | 0 | 0.00240756 | 170.82 | 0.00240756 | 170.82 | 0 | 0 | 2023-04-04 07:34:53 | 0.00042201 | 9.3987 | 666.8559 | 0 | Close
1651 | 1 | 2 | CC Chg | 05:44:30 | 13:44:30 | 0.11279 | 3.7423 | 0.64747 | 45.94 | 0.64747 | 45.94 | 0 | 0 | 0.00241108 | 171.07 | 0.00241108 | 171.07 | 0 | 0 | 2023-04-04 07:35:23 | 0.00042209 | 9.3978 | 666.7928 | 0 | Close
1652 | 1 | 2 | CC Chg | 05:45:00 | 13:45:00 | 0.11279 | 3.7423 | 0.64841 | 46.01 | 0.64841 | 46.01 | 0 | 0 | 0.00241459 | 171.32 | 0.00241459 | 171.32 | 0 | 0 | 2023-04-04 07:35:53 | 0.00042209 | 0 | 0 | 0 | Close
1653 | 1 | 2 | CC Chg | 05:45:30 | 13:45:30 | 0.11278 | 3.7425 | 0.64935 | 46.07 | 0.64935 | 46.07 | 0 | 0 | 0.00241811 | 171.57 | 0.00241811 | 171.57 | 0 | 0 | 2023-04-04 07:36:23 | 0.00042208 | 4.6989 | 333.3964 | 0 | Close
1654 | 1 | 2 | CC Chg | 05:46:00 | 13:46:00 | 0.11278 | 3.7425 | 0.65029 | 46.14 | 0.65029 | 46.14 | 0 | 0 | 0.00242163 | 171.82 | 0.00242163 | 171.82 | 0 | 0 | 2023-04-04 07:36:53 | 0.00042208 | 0 | 0 | 0 | Close
1655 | 1 | 2 | CC Chg | 05:46:30 | 13:46:30 | 0.11276 | 3.7424 | 0.65123 | 46.21 | 0.65123 | 46.21 | 0 | 0 | 0.00242515 | 172.07 | 0.00242515 | 172.07 | 0 | 0 | 2023-04-04 07:37:23 | 0.00042199 | -9.3973 | -666.7613 | 0 | Close
1656 | 1 | 2 | CC Chg | 05:47:00 | 13:47:00 | 0.11278 | 3.7425 | 0.65217 | 46.27 | 0.65217 | 46.27 | 0 | 0 | 0.00242866 | 172.32 | 0.00242866 | 172.32 | 0 | 0 | 2023-04-04 07:37:53 | 0.00042208 | 9.3982 | 666.8243 | 0 | Close
1657 | 1 | 2 | CC Chg | 05:47:30 | 13:47:30 | 0.11277 | 3.7426 | 0.65311 | 46.34 | 0.65311 | 46.34 | 0 | 0 | 0.00243218 | 172.57 | 0.00243218 | 172.57 | 0 | 0 | 2023-04-04 07:38:23 | 0.00042205 | 9.3978 | 666.7928 | 0 | Close
1658 | 1 | 2 | CC Chg | 05:48:00 | 13:48:00 | 0.11279 | 3.7425 | 0.65405 | 46.41 | 0.65405 | 46.41 | 0 | 0 | 0.0024357 | 172.82 | 0.0024357 | 172.82 | 0 | 0 | 2023-04-04 07:38:53 | 0.00042212 | -9.3982 | -666.8243 | 0 | Close
1659 | 1 | 2 | CC Chg | 05:48:30 | 13:48:30 | 0.11279 | 3.7426 | 0.65499 | 46.47 | 0.65499 | 46.47 | 0 | 0 | 0.00243921 | 173.07 | 0.00243921 | 173.07 | 0 | 0 | 2023-04-04 07:39:23 | 0.00042213 | 9.3978 | 666.7928 | 0 | Close
1660 | 1 | 2 | CC Chg | 05:49:00 | 13:49:00 | 0.11278 | 3.7427 | 0.65593 | 46.54 | 0.65593 | 46.54 | 0 | 0 | 0.00244273 | 173.32 | 0.00244273 | 173.32 | 0 | 0 | 2023-04-04 07:39:53 | 0.0004221 | 9.3982 | 666.8243 | 0 | Close
1661 | 1 | 2 | CC Chg | 05:49:30 | 13:49:30 | 0.11276 | 3.7427 | 0.65687 | 46.61 | 0.65687 | 46.61 | 0 | 0 | 0.00244625 | 173.57 | 0.00244625 | 173.57 | 0 | 0 | 2023-04-04 07:40:23 | 0.00042203 | 0 | 0 | 0 | Close
1662 | 1 | 2 | CC Chg | 05:50:00 | 13:50:00 | 0.11278 | 3.7428 | 0.65781 | 46.67 | 0.65781 | 46.67 | 0 | 0 | 0.00244977 | 173.82 | 0.00244977 | 173.82 | 0 | 0 | 2023-04-04 07:40:53 | 0.00042211 | 9.3987 | 666.8559 | 0 | Close
1663 | 1 | 2 | CC Chg | 05:50:30 | 13:50:30 | 0.11277 | 3.7428 | 0.65875 | 46.74 | 0.65875 | 46.74 | 0 | 0 | 0.00245328 | 174.07 | 0.00245328 | 174.07 | 0 | 0 | 2023-04-04 07:41:23 | 0.00042208 | 0 | 0 | 0 | Close
1664 | 1 | 2 | CC Chg | 05:51:00 | 13:51:00 | 0.11277 | 3.7429 | 0.65969 | 46.81 | 0.65969 | 46.81 | 0 | 0 | 0.0024568 | 174.32 | 0.0024568 | 174.32 | 0 | 0 | 2023-04-04 07:41:53 | 0.00042209 | 9.3987 | 666.8559 | 0 | Close
1665 | 1 | 2 | CC Chg | 05:51:30 | 13:51:30 | 0.11279 | 3.7431 | 0.66063 | 46.87 | 0.66063 | 46.87 | 0 | 0 | 0.00246032 | 174.57 | 0.00246032 | 174.57 | 0 | 0 | 2023-04-04 07:42:23 | 0.00042218 | 4.6987 | 333.3806 | 0 | Close
1666 | 1 | 2 | CC Chg | 05:52:00 | 13:52:00 | 0.11278 | 3.7431 | 0.66157 | 46.94 | 0.66157 | 46.94 | 0 | 0 | 0.00246384 | 174.81 | 0.00246384 | 174.81 | 0 | 0 | 2023-04-04 07:42:53 | 0.00042215 | 0 | 0 | 0 | Close
1667 | 1 | 2 | CC Chg | 05:52:30 | 13:52:30 | 0.11278 | 3.7431 | 0.66251 | 47.01 | 0.66251 | 47.01 | 0 | 0 | 0.00246735 | 175.06 | 0.00246735 | 175.06 | 0 | 0 | 2023-04-04 07:43:23 | 0.00042215 | 0 | 0 | 0 | Close
1668 | 1 | 2 | CC Chg | 05:53:00 | 13:53:00 | 0.11277 | 3.7431 | 0.66345 | 47.07 | 0.66345 | 47.07 | 0 | 0 | 0.00247087 | 175.31 | 0.00247087 | 175.31 | 0 | 0 | 2023-04-04 07:43:53 | 0.00042211 | 0 | 0 | 0 | Close
1669 | 1 | 2 | CC Chg | 05:53:30 | 13:53:30 | 0.11276 | 3.7431 | 0.66439 | 47.14 | 0.66439 | 47.14 | 0 | 0 | 0.00247439 | 175.56 | 0.00247439 | 175.56 | 0 | 0 | 2023-04-04 07:44:23 | 0.00042207 | 0 | 0 | 0 | Close
1670 | 1 | 2 | CC Chg | 05:54:00 | 13:54:00 | 0.11279 | 3.7431 | 0.66533 | 47.21 | 0.66533 | 47.21 | 0 | 0 | 0.00247791 | 175.81 | 0.00247791 | 175.81 | 0 | 0 | 2023-04-04 07:44:53 | 0.00042218 | 0 | 0 | 0 | Close
1671 | 1 | 2 | CC Chg | 05:54:30 | 13:54:30 | 0.11278 | 3.7432 | 0.66627 | 47.27 | 0.66627 | 47.27 | 0 | 0 | 0.00248143 | 176.06 | 0.00248143 | 176.06 | 0 | 0 | 2023-04-04 07:45:23 | 0.00042216 | 9.3982 | 666.8243 | 0 | Close
1672 | 1 | 2 | CC Chg | 05:55:00 | 13:55:00 | 0.11278 | 3.7432 | 0.66721 | 47.34 | 0.66721 | 47.34 | 0 | 0 | 0.00248494 | 176.31 | 0.00248494 | 176.31 | 0 | 0 | 2023-04-04 07:45:53 | 0.00042216 | 0 | 0 | 0 | Close
1673 | 1 | 2 | CC Chg | 05:55:30 | 13:55:30 | 0.11278 | 3.7432 | 0.66815 | 47.41 | 0.66815 | 47.41 | 0 | 0 | 0.00248846 | 176.56 | 0.00248846 | 176.56 | 0 | 0 | 2023-04-04 07:46:23 | 0.00042216 | 0 | 0 | 0 | Close
1674 | 1 | 2 | CC Chg | 05:56:00 | 13:56:00 | 0.11279 | 3.7434 | 0.66909 | 47.47 | 0.66909 | 47.47 | 0 | 0 | 0.00249198 | 176.81 | 0.00249198 | 176.81 | 0 | 0 | 2023-04-04 07:46:53 | 0.00042222 | 4.6993 | 333.4279 | 0 | Close
1675 | 1 | 2 | CC Chg | 05:56:30 | 13:56:30 | 0.11279 | 3.7435 | 0.67003 | 47.54 | 0.67003 | 47.54 | 0 | 0 | 0.0024955 | 177.06 | 0.0024955 | 177.06 | 0 | 0 | 2023-04-04 07:47:23 | 0.00042223 | 9.3973 | 666.7613 | 0 | Close
1676 | 1 | 2 | CC Chg | 05:57:00 | 13:57:00 | 0.11279 | 3.7436 | 0.67097 | 47.61 | 0.67097 | 47.61 | 0 | 0 | 0.00249902 | 177.31 | 0.00249902 | 177.31 | 0 | 0 | 2023-04-04 07:47:53 | 0.00042224 | 9.3991 | 666.8874 | 0 | Close
1677 | 1 | 2 | CC Chg | 05:57:30 | 13:57:30 | 0.11278 | 3.7436 | 0.67191 | 47.67 | 0.67191 | 47.67 | 0 | 0 | 0.00250253 | 177.56 | 0.00250253 | 177.56 | 0 | 0 | 2023-04-04 07:48:23 | 0.0004222 | 0 | 0 | 0 | Close
1678 | 1 | 2 | CC Chg | 05:58:00 | 13:58:00 | 0.11277 | 3.7437 | 0.67285 | 47.74 | 0.67285 | 47.74 | 0 | 0 | 0.00250605 | 177.81 | 0.00250605 | 177.81 | 0 | 0 | 2023-04-04 07:48:53 | 0.00042218 | 9.3982 | 666.8243 | 0 | Close
1679 | 1 | 2 | CC Chg | 05:58:30 | 13:58:30 | 0.11278 | 3.7436 | 0.67379 | 47.81 | 0.67379 | 47.81 | 0 | 0 | 0.00250957 | 178.06 | 0.00250957 | 178.06 | 0 | 0 | 2023-04-04 07:49:23 | 0.0004222 | -9.3996 | -666.9189 | 0 | Close
1680 | 1 | 2 | CC Chg | 05:59:00 | 13:59:00 | 0.11277 | 3.7437 | 0.67473 | 47.87 | 0.67473 | 47.87 | 0 | 0 | 0.00251309 | 178.31 | 0.00251309 | 178.31 | 0 | 0 | 2023-04-04 07:49:53 | 0.00042218 | 9.3973 | 666.7613 | 0 | Close
1681 | 1 | 2 | CC Chg | 05:59:30 | 13:59:30 | 0.11278 | 3.7437 | 0.67567 | 47.94 | 0.67567 | 47.94 | 0 | 0 | 0.00251661 | 178.56 | 0.00251661 | 178.56 | 0 | 0 | 2023-04-04 07:50:23 | 0.00042221 | 0 | 0 | 0 | Close
1682 | 1 | 2 | CC Chg | 06:00:00 | 14:00:00 | 0.11278 | 3.7438 | 0.67661 | 48.01 | 0.67661 | 48.01 | 0 | 0 | 0.00252013 | 178.81 | 0.00252013 | 178.81 | 0 | 0 | 2023-04-04 07:50:53 | 0.00042223 | 9.3982 | 666.8243 | 0 | Close
1683 | 1 | 2 | CC Chg | 06:00:30 | 14:00:30 | 0.11278 | 3.7438 | 0.67755 | 48.07 | 0.67755 | 48.07 | 0 | 0 | 0.00252365 | 179.06 | 0.00252365 | 179.06 | 0 | 0 | 2023-04-04 07:51:23 | 0.00042223 | 0 | 0 | 0 | Close
1684 | 1 | 2 | CC Chg | 06:01:00 | 14:01:00 | 0.11278 | 3.7439 | 0.67849 | 48.14 | 0.67849 | 48.14 | 0 | 0 | 0.00252716 | 179.31 | 0.00252716 | 179.31 | 0 | 0 | 2023-04-04 07:51:53 | 0.00042224 | 9.3982 | 666.8243 | 0 | Close
1685 | 1 | 2 | CC Chg | 06:01:30 | 14:01:30 | 0.11279 | 3.7439 | 0.67943 | 48.21 | 0.67943 | 48.21 | 0 | 0 | 0.00253068 | 179.56 | 0.00253068 | 179.56 | 0 | 0 | 2023-04-04 07:52:23 | 0.00042227 | 0 | 0 | 0 | Close
1686 | 1 | 2 | CC Chg | 06:02:00 | 14:02:00 | 0.11279 | 3.7441 | 0.68037 | 48.27 | 0.68037 | 48.27 | 0 | 0 | 0.0025342 | 179.81 | 0.0025342 | 179.81 | 0 | 0 | 2023-04-04 07:52:53 | 0.0004223 | 4.6991 | 333.4122 | 0 | Close
1687 | 1 | 2 | CC Chg | 06:02:30 | 14:02:30 | 0.11278 | 3.7441 | 0.68131 | 48.34 | 0.68131 | 48.34 | 0 | 0 | 0.00253772 | 180.06 | 0.00253772 | 180.06 | 0 | 0 | 2023-04-04 07:53:23 | 0.00042226 | 0 | 0 | 0 | Close
1688 | 1 | 2 | CC Chg | 06:03:00 | 14:03:00 | 0.11278 | 3.7441 | 0.68225 | 48.41 | 0.68225 | 48.41 | 0 | 0 | 0.00254124 | 180.31 | 0.00254124 | 180.31 | 0 | 0 | 2023-04-04 07:53:53 | 0.00042226 | 0 | 0 | 0 | Close
1689 | 1 | 2 | CC Chg | 06:03:30 | 14:03:30 | 0.11278 | 3.7443 | 0.68319 | 48.47 | 0.68319 | 48.47 | 0 | 0 | 0.00254476 | 180.56 | 0.00254476 | 180.56 | 0 | 0 | 2023-04-04 07:54:23 | 0.00042228 | 4.6993 | 333.4279 | 0 | Close
1690 | 1 | 2 | CC Chg | 06:04:00 | 14:04:00 | 0.11279 | 3.7443 | 0.68413 | 48.54 | 0.68413 | 48.54 | 0 | 0 | 0.00254828 | 180.81 | 0.00254828 | 180.81 | 0 | 0 | 2023-04-04 07:54:53 | 0.00042232 | 0 | 0 | 0 | Close
1691 | 1 | 2 | CC Chg | 06:04:30 | 14:04:30 | 0.11278 | 3.7443 | 0.68507 | 48.61 | 0.68507 | 48.61 | 0 | 0 | 0.0025518 | 181.06 | 0.0025518 | 181.06 | 0 | 0 | 2023-04-04 07:55:23 | 0.00042228 | 0 | 0 | 0 | Close
1692 | 1 | 2 | CC Chg | 06:05:00 | 14:05:00 | 0.11278 | 3.7443 | 0.68601 | 48.67 | 0.68601 | 48.67 | 0 | 0 | 0.00255532 | 181.31 | 0.00255532 | 181.31 | 0 | 0 | 2023-04-04 07:55:53 | 0.00042228 | 0 | 0 | 0 | Close
1693 | 1 | 2 | CC Chg | 06:05:30 | 14:05:30 | 0.11277 | 3.7443 | 0.68695 | 48.74 | 0.68695 | 48.74 | 0 | 0 | 0.00255884 | 181.55 | 0.00255884 | 181.55 | 0 | 0 | 2023-04-04 07:56:23 | 0.00042224 | 0 | 0 | 0 | Close
1694 | 1 | 2 | CC Chg | 06:06:00 | 14:06:00 | 0.11278 | 3.7444 | 0.68789 | 48.81 | 0.68789 | 48.81 | 0 | 0 | 0.00256235 | 181.8 | 0.00256235 | 181.8 | 0 | 0 | 2023-04-04 07:56:53 | 0.00042229 | 9.3991 | 666.8874 | 0 | Close
1695 | 1 | 2 | CC Chg | 06:06:30 | 14:06:30 | 0.11279 | 3.7445 | 0.68883 | 48.87 | 0.68883 | 48.87 | 0 | 0 | 0.00256587 | 182.05 | 0.00256587 | 182.05 | 0 | 0 | 2023-04-04 07:57:23 | 0.00042234 | 9.3987 | 666.8559 | 0 | Close
1696 | 1 | 2 | CC Chg | 06:07:00 | 14:07:00 | 0.11279 | 3.7445 | 0.68977 | 48.94 | 0.68977 | 48.94 | 0 | 0 | 0.00256939 | 182.3 | 0.00256939 | 182.3 | 0 | 0 | 2023-04-04 07:57:53 | 0.00042234 | 0 | 0 | 0 | Close
1697 | 1 | 2 | CC Chg | 06:07:30 | 14:07:30 | 0.11279 | 3.7446 | 0.69071 | 49.01 | 0.69071 | 49.01 | 0 | 0 | 0.00257291 | 182.55 | 0.00257291 | 182.55 | 0 | 0 | 2023-04-04 07:58:23 | 0.00042235 | 9.3996 | 666.9189 | 0 | Close
1698 | 1 | 2 | CC Chg | 06:08:00 | 14:08:00 | 0.11278 | 3.7448 | 0.69165 | 49.07 | 0.69165 | 49.07 | 0 | 0 | 0.00257643 | 182.8 | 0.00257643 | 182.8 | 0 | 0 | 2023-04-04 07:58:53 | 0.00042234 | 4.6989 | 333.3964 | 0 | Close
1699 | 1 | 2 | CC Chg | 06:08:30 | 14:08:30 | 0.11278 | 3.7448 | 0.69259 | 49.14 | 0.69259 | 49.14 | 0 | 0 | 0.00257995 | 183.05 | 0.00257995 | 183.05 | 0 | 0 | 2023-04-04 07:59:23 | 0.00042234 | 0 | 0 | 0 | Close
1700 | 1 | 2 | CC Chg | 06:09:00 | 14:09:00 | 0.11278 | 3.7449 | 0.69353 | 49.21 | 0.69353 | 49.21 | 0 | 0 | 0.00258347 | 183.3 | 0.00258347 | 183.3 | 0 | 0 | 2023-04-04 07:59:53 | 0.00042235 | 9.3982 | 666.8243 | 0 | Close
1701 | 1 | 2 | CC Chg | 06:09:30 | 14:09:30 | 0.11279 | 3.7448 | 0.69447 | 49.27 | 0.69447 | 49.27 | 0 | 0 | 0.00258699 | 183.55 | 0.00258699 | 183.55 | 0 | 0 | 2023-04-04 08:00:23 | 0.00042238 | -9.3987 | -666.8559 | 0 | Close
1702 | 1 | 2 | CC Chg | 06:10:00 | 14:10:00 | 0.11278 | 3.7449 | 0.69541 | 49.34 | 0.69541 | 49.34 | 0 | 0 | 0.00259051 | 183.8 | 0.00259051 | 183.8 | 0 | 0 | 2023-04-04 08:00:53 | 0.00042235 | 9.3991 | 666.8874 | 0 | Close
1703 | 1 | 2 | CC Chg | 06:10:30 | 14:10:30 | 0.11279 | 3.7449 | 0.69635 | 49.41 | 0.69635 | 49.41 | 0 | 0 | 0.00259403 | 184.05 | 0.00259403 | 184.05 | 0 | 0 | 2023-04-04 08:01:23 | 0.00042239 | 0 | 0 | 0 | Close
1704 | 1 | 2 | CC Chg | 06:11:00 | 14:11:00 | 0.1128 | 3.7449 | 0.69729 | 49.47 | 0.69729 | 49.47 | 0 | 0 | 0.00259755 | 184.3 | 0.00259755 | 184.3 | 0 | 0 | 2023-04-04 08:01:53 | 0.00042242 | 0 | 0 | 0 | Close
1705 | 1 | 2 | CC Chg | 06:11:30 | 14:11:30 | 0.11278 | 3.745 | 0.69823 | 49.54 | 0.69823 | 49.54 | 0 | 0 | 0.00260107 | 184.55 | 0.00260107 | 184.55 | 0 | 0 | 2023-04-04 08:02:23 | 0.00042236 | 9.3987 | 666.8559 | 0 | Close
1706 | 1 | 2 | CC Chg | 06:12:00 | 14:12:00 | 0.11279 | 3.7451 | 0.69917 | 49.61 | 0.69917 | 49.61 | 0 | 0 | 0.00260459 | 184.8 | 0.00260459 | 184.8 | 0 | 0 | 2023-04-04 08:02:53 | 0.00042241 | 9.3982 | 666.8243 | 0 | Close
1707 | 1 | 2 | CC Chg | 06:12:30 | 14:12:30 | 0.11278 | 3.7451 | 0.70011 | 49.67 | 0.70011 | 49.67 | 0 | 0 | 0.00260811 | 185.05 | 0.00260811 | 185.05 | 0 | 0 | 2023-04-04 08:03:23 | 0.00042237 | 0 | 0 | 0 | Close
1708 | 1 | 2 | CC Chg | 06:13:00 | 14:13:00 | 0.11278 | 3.7452 | 0.70105 | 49.74 | 0.70105 | 49.74 | 0 | 0 | 0.00261163 | 185.3 | 0.00261163 | 185.3 | 0 | 0 | 2023-04-04 08:03:53 | 0.00042238 | 9.3982 | 666.8243 | 0 | Close
1709 | 1 | 2 | CC Chg | 06:13:30 | 14:13:30 | 0.11278 | 3.7453 | 0.70199 | 49.81 | 0.70199 | 49.81 | 0 | 0 | 0.00261515 | 185.55 | 0.00261515 | 185.55 | 0 | 0 | 2023-04-04 08:04:23 | 0.00042239 | 9.3987 | 666.8559 | 0 | Close
1710 | 1 | 2 | CC Chg | 06:14:00 | 14:14:00 | 0.11278 | 3.7454 | 0.70292 | 49.87 | 0.70292 | 49.87 | 0 | 0 | 0.00261867 | 185.8 | 0.00261867 | 185.8 | 0 | 0 | 2023-04-04 08:04:53 | 0.00042241 | 9.3987 | 666.8559 | 0 | Close
1711 | 1 | 2 | CC Chg | 06:14:30 | 14:14:30 | 0.11277 | 3.7454 | 0.70386 | 49.94 | 0.70386 | 49.94 | 0 | 0 | 0.00262219 | 186.05 | 0.00262219 | 186.05 | 0 | 0 | 2023-04-04 08:05:23 | 0.00042237 | 0 | 0 | 0 | Close
1712 | 1 | 2 | CC Chg | 06:15:00 | 14:15:00 | 0.11277 | 3.7455 | 0.7048 | 50.01 | 0.7048 | 50.01 | 0 | 0 | 0.00262571 | 186.3 | 0.00262571 | 186.3 | 0 | 0 | 2023-04-04 08:05:53 | 0.00042238 | 9.3978 | 666.7928 | 0 | Close
1713 | 1 | 2 | CC Chg | 06:15:30 | 14:15:30 | 0.11278 | 3.7454 | 0.70574 | 50.07 | 0.70574 | 50.07 | 0 | 0 | 0.00262923 | 186.55 | 0.00262923 | 186.55 | 0 | 0 | 2023-04-04 08:06:23 | 0.00042241 | -9.3991 | -666.8874 | 0 | Close
1714 | 1 | 2 | CC Chg | 06:16:00 | 14:16:00 | 0.11278 | 3.7455 | 0.70668 | 50.14 | 0.70668 | 50.14 | 0 | 0 | 0.00263275 | 186.8 | 0.00263275 | 186.8 | 0 | 0 | 2023-04-04 08:06:53 | 0.00042242 | 9.3978 | 666.7928 | 0 | Close
1715 | 1 | 2 | CC Chg | 06:16:30 | 14:16:30 | 0.11277 | 3.7455 | 0.70762 | 50.21 | 0.70762 | 50.21 | 0 | 0 | 0.00263627 | 187.05 | 0.00263627 | 187.05 | 0 | 0 | 2023-04-04 08:07:23 | 0.00042238 | 0 | 0 | 0 | Close
1716 | 1 | 2 | CC Chg | 06:17:00 | 14:17:00 | 0.11277 | 3.7455 | 0.70856 | 50.27 | 0.70856 | 50.27 | 0 | 0 | 0.00263979 | 187.3 | 0.00263979 | 187.3 | 0 | 0 | 2023-04-04 08:07:53 | 0.00042238 | 0 | 0 | 0 | Close
1717 | 1 | 2 | CC Chg | 06:17:30 | 14:17:30 | 0.11278 | 3.7456 | 0.7095 | 50.34 | 0.7095 | 50.34 | 0 | 0 | 0.00264331 | 187.55 | 0.00264331 | 187.55 | 0 | 0 | 2023-04-04 08:08:23 | 0.00042243 | 9.3982 | 666.8243 | 0 | Close
1718 | 1 | 2 | CC Chg | 06:18:00 | 14:18:00 | 0.11278 | 3.7457 | 0.71044 | 50.41 | 0.71044 | 50.41 | 0 | 0 | 0.00264683 | 187.8 | 0.00264683 | 187.8 | 0 | 0 | 2023-04-04 08:08:53 | 0.00042244 | 9.3978 | 666.7928 | 0 | Close
1719 | 1 | 2 | CC Chg | 06:18:30 | 14:18:30 | 0.11277 | 3.7457 | 0.71138 | 50.47 | 0.71138 | 50.47 | 0 | 0 | 0.00265035 | 188.05 | 0.00265035 | 188.05 | 0 | 0 | 2023-04-04 08:09:23 | 0.0004224 | 0 | 0 | 0 | Close
1720 | 1 | 2 | CC Chg | 06:19:00 | 14:19:00 | 0.11279 | 3.7459 | 0.71232 | 50.54 | 0.71232 | 50.54 | 0 | 0 | 0.00265387 | 188.3 | 0.00265387 | 188.3 | 0 | 0 | 2023-04-04 08:09:53 | 0.0004225 | 4.6991 | 333.4122 | 0 | Close
1721 | 1 | 2 | CC Chg | 06:19:30 | 14:19:30 | 0.11278 | 3.7459 | 0.71326 | 50.61 | 0.71326 | 50.61 | 0 | 0 | 0.00265739 | 188.55 | 0.00265739 | 188.55 | 0 | 0 | 2023-04-04 08:10:23 | 0.00042246 | 0 | 0 | 0 | Close
1722 | 1 | 2 | CC Chg | 06:20:00 | 14:20:00 | 0.11277 | 3.746 | 0.7142 | 50.67 | 0.7142 | 50.67 | 0 | 0 | 0.00266091 | 188.8 | 0.00266091 | 188.8 | 0 | 0 | 2023-04-04 08:10:53 | 0.00042244 | 9.3987 | 666.8559 | 0 | Close
1723 | 1 | 2 | CC Chg | 06:20:30 | 14:20:30 | 0.11279 | 3.746 | 0.71514 | 50.74 | 0.71514 | 50.74 | 0 | 0 | 0.00266443 | 189.05 | 0.00266443 | 189.05 | 0 | 0 | 2023-04-04 08:11:23 | 0.00042251 | 0 | 0 | 0 | Close
1724 | 1 | 2 | CC Chg | 06:21:00 | 14:21:00 | 0.11276 | 3.746 | 0.71608 | 50.81 | 0.71608 | 50.81 | 0 | 0 | 0.00266795 | 189.3 | 0.00266795 | 189.3 | 0 | 0 | 2023-04-04 08:11:53 | 0.0004224 | 0 | 0 | 0 | Close
1725 | 1 | 2 | CC Chg | 06:21:30 | 14:21:30 | 0.11277 | 3.7461 | 0.71702 | 50.87 | 0.71702 | 50.87 | 0 | 0 | 0.00267147 | 189.55 | 0.00267147 | 189.55 | 0 | 0 | 2023-04-04 08:12:23 | 0.00042245 | 9.3973 | 666.7613 | 0 | Close
1726 | 1 | 2 | CC Chg | 06:22:00 | 14:22:00 | 0.11278 | 3.746 | 0.71796 | 50.94 | 0.71796 | 50.94 | 0 | 0 | 0.00267499 | 189.8 | 0.00267499 | 189.8 | 0 | 0 | 2023-04-04 08:12:53 | 0.00042247 | -9.3973 | -666.7613 | 0 | Close
1727 | 1 | 2 | CC Chg | 06:22:30 | 14:22:30 | 0.11277 | 3.7461 | 0.7189 | 51.01 | 0.7189 | 51.01 | 0 | 0 | 0.00267851 | 190.05 | 0.00267851 | 190.05 | 0 | 0 | 2023-04-04 08:13:23 | 0.00042245 | 9.3978 | 666.7928 | 0 | Close
1728 | 1 | 2 | CC Chg | 06:23:00 | 14:23:00 | 0.11277 | 3.7462 | 0.71984 | 51.07 | 0.71984 | 51.07 | 0 | 0 | 0.00268203 | 190.3 | 0.00268203 | 190.3 | 0 | 0 | 2023-04-04 08:13:53 | 0.00042246 | 9.3973 | 666.7613 | 0 | Close
1729 | 1 | 2 | CC Chg | 06:23:30 | 14:23:30 | 0.11276 | 3.7463 | 0.72078 | 51.14 | 0.72078 | 51.14 | 0 | 0 | 0.00268556 | 190.55 | 0.00268556 | 190.55 | 0 | 0 | 2023-04-04 08:14:23 | 0.00042243 | 9.3982 | 666.8243 | 0 | Close
1730 | 1 | 2 | CC Chg | 06:24:00 | 14:24:00 | 0.11277 | 3.7464 | 0.72172 | 51.21 | 0.72172 | 51.21 | 0 | 0 | 0.00268908 | 190.8 | 0.00268908 | 190.8 | 0 | 0 | 2023-04-04 08:14:53 | 0.00042248 | 9.3973 | 666.7613 | 0 | Close
1731 | 1 | 2 | CC Chg | 06:24:30 | 14:24:30 | 0.11277 | 3.7464 | 0.72266 | 51.27 | 0.72266 | 51.27 | 0 | 0 | 0.0026926 | 191.05 | 0.0026926 | 191.05 | 0 | 0 | 2023-04-04 08:15:23 | 0.00042248 | 0 | 0 | 0 | Close
1732 | 1 | 2 | CC Chg | 06:25:00 | 14:25:00 | 0.11277 | 3.7464 | 0.7236 | 51.34 | 0.7236 | 51.34 | 0 | 0 | 0.00269612 | 191.3 | 0.00269612 | 191.3 | 0 | 0 | 2023-04-04 08:15:53 | 0.00042248 | 0 | 0 | 0 | Close
1733 | 1 | 2 | CC Chg | 06:25:30 | 14:25:30 | 0.11277 | 3.7465 | 0.72454 | 51.41 | 0.72454 | 51.41 | 0 | 0 | 0.00269964 | 191.55 | 0.00269964 | 191.55 | 0 | 0 | 2023-04-04 08:16:23 | 0.00042249 | 9.3982 | 666.8243 | 0 | Close
1734 | 1 | 2 | CC Chg | 06:26:00 | 14:26:00 | 0.11277 | 3.7465 | 0.72548 | 51.47 | 0.72548 | 51.47 | 0 | 0 | 0.00270316 | 191.8 | 0.00270316 | 191.8 | 0 | 0 | 2023-04-04 08:16:53 | 0.00042249 | 0 | 0 | 0 | Close
1735 | 1 | 2 | CC Chg | 06:26:30 | 14:26:30 | 0.11276 | 3.7466 | 0.72642 | 51.54 | 0.72642 | 51.54 | 0 | 0 | 0.00270668 | 192.04 | 0.00270668 | 192.04 | 0 | 0 | 2023-04-04 08:17:23 | 0.00042247 | 9.3969 | 666.7297 | 0 | Close
1736 | 1 | 2 | CC Chg | 06:27:00 | 14:27:00 | 0.11277 | 3.7466 | 0.72736 | 51.61 | 0.72736 | 51.61 | 0 | 0 | 0.0027102 | 192.29 | 0.0027102 | 192.29 | 0 | 0 | 2023-04-04 08:17:53 | 0.0004225 | 0 | 0 | 0 | Close
1737 | 1 | 2 | CC Chg | 06:27:30 | 14:27:30 | 0.11276 | 3.7466 | 0.7283 | 51.67 | 0.7283 | 51.67 | 0 | 0 | 0.00271372 | 192.54 | 0.00271372 | 192.54 | 0 | 0 | 2023-04-04 08:18:23 | 0.00042247 | 0 | 0 | 0 | Close
1738 | 1 | 2 | CC Chg | 06:28:00 | 14:28:00 | 0.11277 | 3.7467 | 0.72924 | 51.74 | 0.72924 | 51.74 | 0 | 0 | 0.00271724 | 192.79 | 0.00271724 | 192.79 | 0 | 0 | 2023-04-04 08:18:53 | 0.00042252 | 9.3978 | 666.7928 | 0 | Close
1739 | 1 | 2 | CC Chg | 06:28:30 | 14:28:30 | 0.11277 | 3.7467 | 0.73018 | 51.81 | 0.73018 | 51.81 | 0 | 0 | 0.00272076 | 193.04 | 0.00272076 | 193.04 | 0 | 0 | 2023-04-04 08:19:23 | 0.00042252 | 0 | 0 | 0 | Close
1740 | 1 | 2 | CC Chg | 06:29:00 | 14:29:00 | 0.11277 | 3.7469 | 0.73112 | 51.87 | 0.73112 | 51.87 | 0 | 0 | 0.00272428 | 193.29 | 0.00272428 | 193.29 | 0 | 0 | 2023-04-04 08:19:53 | 0.00042254 | 4.6984 | 333.3649 | 0 | Close
1741 | 1 | 2 | CC Chg | 06:29:30 | 14:29:30 | 0.11278 | 3.7469 | 0.73206 | 51.94 | 0.73206 | 51.94 | 0 | 0 | 0.00272781 | 193.54 | 0.00272781 | 193.54 | 0 | 0 | 2023-04-04 08:20:23 | 0.00042258 | 0 | 0 | 0 | Close
1742 | 1 | 2 | CC Chg | 06:30:00 | 14:30:00 | 0.11277 | 3.747 | 0.733 | 52.01 | 0.733 | 52.01 | 0 | 0 | 0.00273133 | 193.79 | 0.00273133 | 193.79 | 0 | 0 | 2023-04-04 08:20:53 | 0.00042255 | 9.3978 | 666.7928 | 0 | Close
1743 | 1 | 2 | CC Chg | 06:30:30 | 14:30:30 | 0.11276 | 3.7471 | 0.73394 | 52.07 | 0.73394 | 52.07 | 0 | 0 | 0.00273485 | 194.04 | 0.00273485 | 194.04 | 0 | 0 | 2023-04-04 08:21:23 | 0.00042252 | 9.3973 | 666.7613 | 0 | Close
1744 | 1 | 2 | CC Chg | 06:31:00 | 14:31:00 | 0.11276 | 3.7472 | 0.73488 | 52.14 | 0.73488 | 52.14 | 0 | 0 | 0.00273837 | 194.29 | 0.00273837 | 194.29 | 0 | 0 | 2023-04-04 08:21:53 | 0.00042253 | 9.3973 | 666.7613 | 0 | Close
1745 | 1 | 2 | CC Chg | 06:31:30 | 14:31:30 | 0.11277 | 3.7472 | 0.73582 | 52.21 | 0.73582 | 52.21 | 0 | 0 | 0.00274189 | 194.54 | 0.00274189 | 194.54 | 0 | 0 | 2023-04-04 08:22:23 | 0.00042257 | 0 | 0 | 0 | Close
1746 | 1 | 2 | CC Chg | 06:32:00 | 14:32:00 | 0.11277 | 3.7472 | 0.73676 | 52.27 | 0.73676 | 52.27 | 0 | 0 | 0.00274541 | 194.79 | 0.00274541 | 194.79 | 0 | 0 | 2023-04-04 08:22:53 | 0.00042257 | 0 | 0 | 0 | Close
1747 | 1 | 2 | CC Chg | 06:32:30 | 14:32:30 | 0.11276 | 3.7472 | 0.7377 | 52.34 | 0.7377 | 52.34 | 0 | 0 | 0.00274893 | 195.04 | 0.00274893 | 195.04 | 0 | 0 | 2023-04-04 08:23:23 | 0.00042253 | 0 | 0 | 0 | Close
1748 | 1 | 2 | CC Chg | 06:33:00 | 14:33:00 | 0.11276 | 3.7473 | 0.73864 | 52.41 | 0.73864 | 52.41 | 0 | 0 | 0.00275245 | 195.29 | 0.00275245 | 195.29 | 0 | 0 | 2023-04-04 08:23:53 | 0.00042255 | 9.3978 | 666.7928 | 0 | Close
1749 | 1 | 2 | CC Chg | 06:33:30 | 14:33:30 | 0.11277 | 3.7473 | 0.73958 | 52.47 | 0.73958 | 52.47 | 0 | 0 | 0.00275598 | 195.54 | 0.00275598 | 195.54 | 0 | 0 | 2023-04-04 08:24:23 | 0.00042258 | 0 | 0 | 0 | Close
1750 | 1 | 2 | CC Chg | 06:34:00 | 14:34:00 | 0.11277 | 3.7474 | 0.74052 | 52.54 | 0.74052 | 52.54 | 0 | 0 | 0.0027595 | 195.79 | 0.0027595 | 195.79 | 0 | 0 | 2023-04-04 08:24:53 | 0.00042259 | 9.3978 | 666.7928 | 0 | Close
1751 | 1 | 2 | CC Chg | 06:34:30 | 14:34:30 | 0.11276 | 3.7474 | 0.74146 | 52.61 | 0.74146 | 52.61 | 0 | 0 | 0.00276302 | 196.04 | 0.00276302 | 196.04 | 0 | 0 | 2023-04-04 08:25:23 | 0.00042256 | 0 | 0 | 0 | Close
1752 | 1 | 2 | CC Chg | 06:35:00 | 14:35:00 | 0.11278 | 3.7476 | 0.7424 | 52.67 | 0.7424 | 52.67 | 0 | 0 | 0.00276654 | 196.29 | 0.00276654 | 196.29 | 0 | 0 | 2023-04-04 08:25:53 | 0.00042265 | 4.6984 | 333.3649 | 0 | Close
1753 | 1 | 2 | CC Chg | 06:35:30 | 14:35:30 | 0.11277 | 3.7476 | 0.74334 | 52.74 | 0.74334 | 52.74 | 0 | 0 | 0.00277006 | 196.54 | 0.00277006 | 196.54 | 0 | 0 | 2023-04-04 08:26:23 | 0.00042262 | 0 | 0 | 0 | Close
1754 | 1 | 2 | CC Chg | 06:36:00 | 14:36:00 | 0.11277 | 3.7476 | 0.74427 | 52.81 | 0.74427 | 52.81 | 0 | 0 | 0.00277358 | 196.79 | 0.00277358 | 196.79 | 0 | 0 | 2023-04-04 08:26:53 | 0.00042262 | 0 | 0 | 0 | Close
1755 | 1 | 2 | CC Chg | 06:36:30 | 14:36:30 | 0.11276 | 3.7477 | 0.74521 | 52.87 | 0.74521 | 52.87 | 0 | 0 | 0.00277711 | 197.04 | 0.00277711 | 197.04 | 0 | 0 | 2023-04-04 08:27:23 | 0.00042259 | 9.3973 | 666.7613 | 0 | Close
1756 | 1 | 2 | CC Chg | 06:37:00 | 14:37:00 | 0.11275 | 3.7478 | 0.74615 | 52.94 | 0.74615 | 52.94 | 0 | 0 | 0.00278063 | 197.29 | 0.00278063 | 197.29 | 0 | 0 | 2023-04-04 08:27:53 | 0.00042256 | 9.3964 | 666.6982 | 0 | Close
1757 | 1 | 2 | CC Chg | 06:37:30 | 14:37:30 | 0.11276 | 3.7478 | 0.74709 | 53.01 | 0.74709 | 53.01 | 0 | 0 | 0.00278415 | 197.54 | 0.00278415 | 197.54 | 0 | 0 | 2023-04-04 08:28:23 | 0.0004226 | 0 | 0 | 0 | Close
1758 | 1 | 2 | CC Chg | 06:38:00 | 14:38:00 | 0.11277 | 3.7479 | 0.74803 | 53.07 | 0.74803 | 53.07 | 0 | 0 | 0.00278767 | 197.79 | 0.00278767 | 197.79 | 0 | 0 | 2023-04-04 08:28:53 | 0.00042265 | 9.3964 | 666.6982 | 0 | Close
1759 | 1 | 2 | CC Chg | 06:38:30 | 14:38:30 | 0.11277 | 3.7479 | 0.74897 | 53.14 | 0.74897 | 53.14 | 0 | 0 | 0.00279119 | 198.04 | 0.00279119 | 198.04 | 0 | 0 | 2023-04-04 08:29:23 | 0.00042265 | 0 | 0 | 0 | Close
1760 | 1 | 2 | CC Chg | 06:39:00 | 14:39:00 | 0.11277 | 3.7479 | 0.74991 | 53.21 | 0.74991 | 53.21 | 0 | 0 | 0.00279472 | 198.29 | 0.00279472 | 198.29 | 0 | 0 | 2023-04-04 08:29:53 | 0.00042265 | 0 | 0 | 0 | Close
1761 | 1 | 2 | CC Chg | 06:39:30 | 14:39:30 | 0.11276 | 3.748 | 0.75085 | 53.27 | 0.75085 | 53.27 | 0 | 0 | 0.00279824 | 198.54 | 0.00279824 | 198.54 | 0 | 0 | 2023-04-04 08:30:23 | 0.00042262 | 9.3973 | 666.7613 | 0 | Close
1762 | 1 | 2 | CC Chg | 06:40:00 | 14:40:00 | 0.11277 | 3.7481 | 0.75179 | 53.34 | 0.75179 | 53.34 | 0 | 0 | 0.00280176 | 198.79 | 0.00280176 | 198.79 | 0 | 0 | 2023-04-04 08:30:53 | 0.00042267 | 9.3982 | 666.8243 | 0 | Close
1763 | 1 | 2 | CC Chg | 06:40:30 | 14:40:30 | 0.11276 | 3.7481 | 0.75273 | 53.41 | 0.75273 | 53.41 | 0 | 0 | 0.00280528 | 199.04 | 0.00280528 | 199.04 | 0 | 0 | 2023-04-04 08:31:23 | 0.00042264 | 0 | 0 | 0 | Close
1764 | 1 | 2 | CC Chg | 06:41:00 | 14:41:00 | 0.11276 | 3.7482 | 0.75367 | 53.47 | 0.75367 | 53.47 | 0 | 0 | 0.0028088 | 199.29 | 0.0028088 | 199.29 | 0 | 0 | 2023-04-04 08:31:53 | 0.00042265 | 9.3964 | 666.6982 | 0 | Close
1765 | 1 | 2 | CC Chg | 06:41:30 | 14:41:30 | 0.11276 | 3.7484 | 0.75461 | 53.54 | 0.75461 | 53.54 | 0 | 0 | 0.00281233 | 199.54 | 0.00281233 | 199.54 | 0 | 0 | 2023-04-04 08:32:23 | 0.00042267 | 4.6987 | 333.3806 | 0 | Close
1766 | 1 | 2 | CC Chg | 06:42:00 | 14:42:00 | 0.11276 | 3.7484 | 0.75555 | 53.61 | 0.75555 | 53.61 | 0 | 0 | 0.00281585 | 199.79 | 0.00281585 | 199.79 | 0 | 0 | 2023-04-04 08:32:53 | 0.00042267 | 0 | 0 | 0 | Close
1767 | 1 | 2 | CC Chg | 06:42:30 | 14:42:30 | 0.11277 | 3.7484 | 0.75649 | 53.67 | 0.75649 | 53.67 | 0 | 0 | 0.00281937 | 200.04 | 0.00281937 | 200.04 | 0 | 0 | 2023-04-04 08:33:23 | 0.00042271 | 0 | 0 | 0 | Close
1768 | 1 | 2 | CC Chg | 06:43:00 | 14:43:00 | 0.11275 | 3.7485 | 0.75743 | 53.74 | 0.75743 | 53.74 | 0 | 0 | 0.00282289 | 200.29 | 0.00282289 | 200.29 | 0 | 0 | 2023-04-04 08:33:53 | 0.00042264 | 9.3973 | 666.7613 | 0 | Close
1769 | 1 | 2 | CC Chg | 06:43:30 | 14:43:30 | 0.11277 | 3.7484 | 0.75837 | 53.81 | 0.75837 | 53.81 | 0 | 0 | 0.00282642 | 200.54 | 0.00282642 | 200.54 | 0 | 0 | 2023-04-04 08:34:23 | 0.00042271 | -9.3973 | -666.7613 | 0 | Close
1770 | 1 | 2 | CC Chg | 06:44:00 | 14:44:00 | 0.11276 | 3.7485 | 0.75931 | 53.87 | 0.75931 | 53.87 | 0 | 0 | 0.00282994 | 200.79 | 0.00282994 | 200.79 | 0 | 0 | 2023-04-04 08:34:53 | 0.00042268 | 9.3964 | 666.6982 | 0 | Close
1771 | 1 | 2 | CC Chg | 06:44:30 | 14:44:30 | 0.11276 | 3.7485 | 0.76025 | 53.94 | 0.76025 | 53.94 | 0 | 0 | 0.00283346 | 201.04 | 0.00283346 | 201.04 | 0 | 0 | 2023-04-04 08:35:23 | 0.00042268 | 0 | 0 | 0 | Close
1772 | 1 | 2 | CC Chg | 06:45:00 | 14:45:00 | 0.11277 | 3.7486 | 0.76119 | 54.01 | 0.76119 | 54.01 | 0 | 0 | 0.00283698 | 201.29 | 0.00283698 | 201.29 | 0 | 0 | 2023-04-04 08:35:53 | 0.00042273 | 9.3964 | 666.6982 | 0 | Close
1773 | 1 | 2 | CC Chg | 06:45:30 | 14:45:30 | 0.11276 | 3.7487 | 0.76213 | 54.07 | 0.76213 | 54.07 | 0 | 0 | 0.00284051 | 201.54 | 0.00284051 | 201.54 | 0 | 0 | 2023-04-04 08:36:23 | 0.0004227 | 9.3982 | 666.8243 | 0 | Close
1774 | 1 | 2 | CC Chg | 06:46:00 | 14:46:00 | 0.11276 | 3.7487 | 0.76307 | 54.14 | 0.76307 | 54.14 | 0 | 0 | 0.00284403 | 201.79 | 0.00284403 | 201.79 | 0 | 0 | 2023-04-04 08:36:53 | 0.0004227 | 0 | 0 | 0 | Close
1775 | 1 | 2 | CC Chg | 06:46:30 | 14:46:30 | 0.11277 | 3.7489 | 0.76401 | 54.21 | 0.76401 | 54.21 | 0 | 0 | 0.00284755 | 202.04 | 0.00284755 | 202.04 | 0 | 0 | 2023-04-04 08:37:23 | 0.00042276 | 4.6987 | 333.3806 | 0 | Close
1776 | 1 | 2 | CC Chg | 06:47:00 | 14:47:00 | 0.11276 | 3.7489 | 0.76495 | 54.27 | 0.76495 | 54.27 | 0 | 0 | 0.00285108 | 202.29 | 0.00285108 | 202.29 | 0 | 0 | 2023-04-04 08:37:53 | 0.00042273 | 0 | 0 | 0 | Close
1777 | 1 | 2 | CC Chg | 06:47:30 | 14:47:30 | 0.11275 | 3.749 | 0.76589 | 54.34 | 0.76589 | 54.34 | 0 | 0 | 0.0028546 | 202.54 | 0.0028546 | 202.54 | 0 | 0 | 2023-04-04 08:38:23 | 0.0004227 | 9.3956 | 666.6351 | 0 | Close
1778 | 1 | 2 | CC Chg | 06:48:00 | 14:48:00 | 0.11277 | 3.7491 | 0.76683 | 54.41 | 0.76683 | 54.41 | 0 | 0 | 0.00285812 | 202.79 | 0.00285812 | 202.79 | 0 | 0 | 2023-04-04 08:38:53 | 0.00042279 | 9.3973 | 666.7613 | 0 | Close
1779 | 1 | 2 | CC Chg | 06:48:30 | 14:48:30 | 0.11276 | 3.749 | 0.76777 | 54.47 | 0.76777 | 54.47 | 0 | 0 | 0.00286164 | 203.04 | 0.00286164 | 203.04 | 0 | 0 | 2023-04-04 08:39:23 | 0.00042274 | -9.3973 | -666.7613 | 0 | Close
1780 | 1 | 2 | CC Chg | 06:49:00 | 14:49:00 | 0.11276 | 3.7491 | 0.76871 | 54.54 | 0.76871 | 54.54 | 0 | 0 | 0.00286517 | 203.29 | 0.00286517 | 203.29 | 0 | 0 | 2023-04-04 08:39:53 | 0.00042275 | 9.3973 | 666.7613 | 0 | Close
1781 | 1 | 2 | CC Chg | 06:49:30 | 14:49:30 | 0.11275 | 3.7491 | 0.76965 | 54.61 | 0.76965 | 54.61 | 0 | 0 | 0.00286869 | 203.54 | 0.00286869 | 203.54 | 0 | 0 | 2023-04-04 08:40:23 | 0.00042271 | 0 | 0 | 0 | Close
1782 | 1 | 2 | CC Chg | 06:50:00 | 14:50:00 | 0.11277 | 3.7491 | 0.77059 | 54.67 | 0.77059 | 54.67 | 0 | 0 | 0.00287221 | 203.79 | 0.00287221 | 203.79 | 0 | 0 | 2023-04-04 08:40:53 | 0.00042279 | 0 | 0 | 0 | Close
1783 | 1 | 2 | CC Chg | 06:50:30 | 14:50:30 | 0.11277 | 3.7492 | 0.77153 | 54.74 | 0.77153 | 54.74 | 0 | 0 | 0.00287574 | 204.04 | 0.00287574 | 204.04 | 0 | 0 | 2023-04-04 08:41:23 | 0.0004228 | 9.3964 | 666.6982 | 0 | Close
1784 | 1 | 2 | CC Chg | 06:51:00 | 14:51:00 | 0.11276 | 3.7494 | 0.77247 | 54.81 | 0.77247 | 54.81 | 0 | 0 | 0.00287926 | 204.29 | 0.00287926 | 204.29 | 0 | 0 | 2023-04-04 08:41:53 | 0.00042278 | 4.6987 | 333.3806 | 0 | Close
1785 | 1 | 2 | CC Chg | 06:51:30 | 14:51:30 | 0.11276 | 3.7494 | 0.77341 | 54.87 | 0.77341 | 54.87 | 0 | 0 | 0.00288278 | 204.54 | 0.00288278 | 204.54 | 0 | 0 | 2023-04-04 08:42:23 | 0.00042278 | 0 | 0 | 0 | Close
1786 | 1 | 2 | CC Chg | 06:52:00 | 14:52:00 | 0.11277 | 3.7495 | 0.77435 | 54.94 | 0.77435 | 54.94 | 0 | 0 | 0.00288631 | 204.79 | 0.00288631 | 204.79 | 0 | 0 | 2023-04-04 08:42:53 | 0.00042283 | 9.3964 | 666.6982 | 0 | Close
1787 | 1 | 2 | CC Chg | 06:52:30 | 14:52:30 | 0.11277 | 3.7495 | 0.77529 | 55.01 | 0.77529 | 55.01 | 0 | 0 | 0.00288983 | 205.04 | 0.00288983 | 205.04 | 0 | 0 | 2023-04-04 08:43:23 | 0.00042283 | 0 | 0 | 0 | Close
1788 | 1 | 2 | CC Chg | 06:53:00 | 14:53:00 | 0.11277 | 3.7496 | 0.77622 | 55.07 | 0.77622 | 55.07 | 0 | 0 | 0.00289335 | 205.29 | 0.00289335 | 205.29 | 0 | 0 | 2023-04-04 08:43:53 | 0.00042284 | 9.3973 | 666.7613 | 0 | Close
1789 | 1 | 2 | CC Chg | 06:53:30 | 14:53:30 | 0.11275 | 3.7497 | 0.77716 | 55.14 | 0.77716 | 55.14 | 0 | 0 | 0.00289688 | 205.54 | 0.00289688 | 205.54 | 0 | 0 | 2023-04-04 08:44:23 | 0.00042278 | 9.3982 | 666.8243 | 0 | Close
1790 | 1 | 2 | CC Chg | 06:54:00 | 14:54:00 | 0.11276 | 3.7497 | 0.7781 | 55.21 | 0.7781 | 55.21 | 0 | 0 | 0.0029004 | 205.79 | 0.0029004 | 205.79 | 0 | 0 | 2023-04-04 08:44:53 | 0.00042282 | 0 | 0 | 0 | Close
1791 | 1 | 2 | CC Chg | 06:54:30 | 14:54:30 | 0.11277 | 3.7497 | 0.77904 | 55.27 | 0.77904 | 55.27 | 0 | 0 | 0.00290392 | 206.04 | 0.00290392 | 206.04 | 0 | 0 | 2023-04-04 08:45:23 | 0.00042285 | 0 | 0 | 0 | Close
1792 | 1 | 2 | CC Chg | 06:55:00 | 14:55:00 | 0.11277 | 3.7498 | 0.77998 | 55.34 | 0.77998 | 55.34 | 0 | 0 | 0.00290745 | 206.29 | 0.00290745 | 206.29 | 0 | 0 | 2023-04-04 08:45:53 | 0.00042286 | 9.3964 | 666.6982 | 0 | Close
1793 | 1 | 2 | CC Chg | 06:55:30 | 14:55:30 | 0.11275 | 3.7498 | 0.78092 | 55.41 | 0.78092 | 55.41 | 0 | 0 | 0.00291097 | 206.54 | 0.00291097 | 206.54 | 0 | 0 | 2023-04-04 08:46:23 | 0.00042279 | 0 | 0 | 0 | Close
1794 | 1 | 2 | CC Chg | 06:56:00 | 14:56:00 | 0.11276 | 3.7499 | 0.78186 | 55.47 | 0.78186 | 55.47 | 0 | 0 | 0.00291449 | 206.79 | 0.00291449 | 206.79 | 0 | 0 | 2023-04-04 08:46:53 | 0.00042284 | 9.3964 | 666.6982 | 0 | Close
1795 | 1 | 2 | CC Chg | 06:56:30 | 14:56:30 | 0.11276 | 3.75 | 0.7828 | 55.54 | 0.7828 | 55.54 | 0 | 0 | 0.00291802 | 207.04 | 0.00291802 | 207.04 | 0 | 0 | 2023-04-04 08:47:23 | 0.00042285 | 9.3973 | 666.7613 | 0 | Close
1796 | 1 | 2 | CC Chg | 06:57:00 | 14:57:00 | 0.11277 | 3.75 | 0.78374 | 55.61 | 0.78374 | 55.61 | 0 | 0 | 0.00292154 | 207.29 | 0.00292154 | 207.29 | 0 | 0 | 2023-04-04 08:47:53 | 0.00042289 | 0 | 0 | 0 | Close
1797 | 1 | 2 | CC Chg | 06:57:30 | 14:57:30 | 0.11276 | 3.7501 | 0.78468 | 55.67 | 0.78468 | 55.67 | 0 | 0 | 0.00292507 | 207.54 | 0.00292507 | 207.54 | 0 | 0 | 2023-04-04 08:48:23 | 0.00042286 | 9.3964 | 666.6982 | 0 | Close
1798 | 1 | 2 | CC Chg | 06:58:00 | 14:58:00 | 0.11276 | 3.7502 | 0.78562 | 55.74 | 0.78562 | 55.74 | 0 | 0 | 0.00292859 | 207.79 | 0.00292859 | 207.79 | 0 | 0 | 2023-04-04 08:48:53 | 0.00042287 | 9.3973 | 666.7613 | 0 | Close
1799 | 1 | 2 | CC Chg | 06:58:30 | 14:58:30 | 0.11275 | 3.7503 | 0.78656 | 55.81 | 0.78656 | 55.81 | 0 | 0 | 0.00293211 | 208.04 | 0.00293211 | 208.04 | 0 | 0 | 2023-04-04 08:49:23 | 0.00042285 | 9.3964 | 666.6982 | 0 | Close
1800 | 1 | 2 | CC Chg | 06:59:00 | 14:59:00 | 0.11276 | 3.7503 | 0.7875 | 55.87 | 0.7875 | 55.87 | 0 | 0 | 0.00293564 | 208.29 | 0.00293564 | 208.29 | 0 | 0 | 2023-04-04 08:49:53 | 0.00042288 | 0 | 0 | 0 | Close
1801 | 1 | 2 | CC Chg | 06:59:30 | 14:59:30 | 0.11276 | 3.7504 | 0.78844 | 55.94 | 0.78844 | 55.94 | 0 | 0 | 0.00293916 | 208.54 | 0.00293916 | 208.54 | 0 | 0 | 2023-04-04 08:50:23 | 0.0004229 | 9.3964 | 666.6982 | 0 | Close
1802 | 1 | 2 | CC Chg | 07:00:00 | 15:00:00 | 0.11277 | 3.7504 | 0.78938 | 56.01 | 0.78938 | 56.01 | 0 | 0 | 0.00294269 | 208.79 | 0.00294269 | 208.79 | 0 | 0 | 2023-04-04 08:50:53 | 0.00042293 | 0 | 0 | 0 | Close
1803 | 1 | 2 | CC Chg | 07:00:30 | 15:00:30 | 0.11276 | 3.7504 | 0.79032 | 56.07 | 0.79032 | 56.07 | 0 | 0 | 0.00294621 | 209.04 | 0.00294621 | 209.04 | 0 | 0 | 2023-04-04 08:51:23 | 0.0004229 | 0 | 0 | 0 | Close
1804 | 1 | 2 | CC Chg | 07:01:00 | 15:01:00 | 0.11275 | 3.7505 | 0.79126 | 56.14 | 0.79126 | 56.14 | 0 | 0 | 0.00294973 | 209.29 | 0.00294973 | 209.29 | 0 | 0 | 2023-04-04 08:51:53 | 0.00042287 | 9.3973 | 666.7613 | 0 | Close
1805 | 1 | 2 | CC Chg | 07:01:30 | 15:01:30 | 0.11276 | 3.7505 | 0.7922 | 56.21 | 0.7922 | 56.21 | 0 | 0 | 0.00295326 | 209.54 | 0.00295326 | 209.54 | 0 | 0 | 2023-04-04 08:52:23 | 0.00042291 | 0 | 0 | 0 | Close
1806 | 1 | 2 | CC Chg | 07:02:00 | 15:02:00 | 0.11275 | 3.7507 | 0.79314 | 56.27 | 0.79314 | 56.27 | 0 | 0 | 0.00295678 | 209.79 | 0.00295678 | 209.79 | 0 | 0 | 2023-04-04 08:52:53 | 0.00042289 | 4.6982 | 333.3491 | 0 | Close
1807 | 1 | 2 | CC Chg | 07:02:30 | 15:02:30 | 0.11276 | 3.7507 | 0.79408 | 56.34 | 0.79408 | 56.34 | 0 | 0 | 0.00296031 | 210.04 | 0.00296031 | 210.04 | 0 | 0 | 2023-04-04 08:53:23 | 0.00042293 | 0 | 0 | 0 | Close
1808 | 1 | 2 | CC Chg | 07:03:00 | 15:03:00 | 0.11275 | 3.7507 | 0.79502 | 56.41 | 0.79502 | 56.41 | 0 | 0 | 0.00296383 | 210.29 | 0.00296383 | 210.29 | 0 | 0 | 2023-04-04 08:53:53 | 0.00042289 | 0 | 0 | 0 | Close
1809 | 1 | 2 | CC Chg | 07:03:30 | 15:03:30 | 0.11276 | 3.7509 | 0.79596 | 56.47 | 0.79596 | 56.47 | 0 | 0 | 0.00296736 | 210.54 | 0.00296736 | 210.54 | 0 | 0 | 2023-04-04 08:54:23 | 0.00042295 | 4.6987 | 333.3806 | 0 | Close
1810 | 1 | 2 | CC Chg | 07:04:00 | 15:04:00 | 0.11276 | 3.751 | 0.7969 | 56.54 | 0.7969 | 56.54 | 0 | 0 | 0.00297088 | 210.79 | 0.00297088 | 210.79 | 0 | 0 | 2023-04-04 08:54:53 | 0.00042296 | 9.3964 | 666.6982 | 0 | Close
1811 | 1 | 2 | CC Chg | 07:04:30 | 15:04:30 | 0.11275 | 3.751 | 0.79784 | 56.61 | 0.79784 | 56.61 | 0 | 0 | 0.00297441 | 211.04 | 0.00297441 | 211.04 | 0 | 0 | 2023-04-04 08:55:23 | 0.00042293 | 0 | 0 | 0 | Close
1812 | 1 | 2 | CC Chg | 07:05:00 | 15:05:00 | 0.11276 | 3.7511 | 0.79878 | 56.67 | 0.79878 | 56.67 | 0 | 0 | 0.00297793 | 211.29 | 0.00297793 | 211.29 | 0 | 0 | 2023-04-04 08:55:53 | 0.00042297 | 9.3964 | 666.6982 | 0 | Close
1813 | 1 | 2 | CC Chg | 07:05:30 | 15:05:30 | 0.11275 | 3.7511 | 0.79972 | 56.74 | 0.79972 | 56.74 | 0 | 0 | 0.00298145 | 211.54 | 0.00298145 | 211.54 | 0 | 0 | 2023-04-04 08:56:23 | 0.00042294 | 0 | 0 | 0 | Close
1814 | 1 | 2 | CC Chg | 07:06:00 | 15:06:00 | 0.11277 | 3.7512 | 0.80066 | 56.81 | 0.80066 | 56.81 | 0 | 0 | 0.00298498 | 211.79 | 0.00298498 | 211.79 | 0 | 0 | 2023-04-04 08:56:53 | 0.00042302 | 9.3964 | 666.6982 | 0 | Close
1815 | 1 | 2 | CC Chg | 07:06:30 | 15:06:30 | 0.11276 | 3.7512 | 0.8016 | 56.87 | 0.8016 | 56.87 | 0 | 0 | 0.0029885 | 212.04 | 0.0029885 | 212.04 | 0 | 0 | 2023-04-04 08:57:23 | 0.00042299 | 0 | 0 | 0 | Close
1816 | 1 | 2 | CC Chg | 07:07:00 | 15:07:00 | 0.11275 | 3.7513 | 0.80254 | 56.94 | 0.80254 | 56.94 | 0 | 0 | 0.00299203 | 212.29 | 0.00299203 | 212.29 | 0 | 0 | 2023-04-04 08:57:53 | 0.00042296 | 9.3964 | 666.6982 | 0 | Close
1817 | 1 | 2 | CC Chg | 07:07:30 | 15:07:30 | 0.11276 | 3.7513 | 0.80348 | 57.01 | 0.80348 | 57.01 | 0 | 0 | 0.00299555 | 212.54 | 0.00299555 | 212.54 | 0 | 0 | 2023-04-04 08:58:23 | 0.000423 | 0 | 0 | 0 | Close
1818 | 1 | 2 | CC Chg | 07:08:00 | 15:08:00 | 0.11276 | 3.7515 | 0.80442 | 57.07 | 0.80442 | 57.07 | 0 | 0 | 0.00299908 | 212.79 | 0.00299908 | 212.79 | 0 | 0 | 2023-04-04 08:58:53 | 0.00042302 | 4.6982 | 333.3491 | 0 | Close
1819 | 1 | 2 | CC Chg | 07:08:30 | 15:08:30 | 0.11277 | 3.7515 | 0.80535 | 57.14 | 0.80535 | 57.14 | 0 | 0 | 0.00300261 | 213.04 | 0.00300261 | 213.04 | 0 | 0 | 2023-04-04 08:59:23 | 0.00042306 | 0 | 0 | 0 | Close
1820 | 1 | 2 | CC Chg | 07:09:00 | 15:09:00 | 0.11277 | 3.7516 | 0.80629 | 57.21 | 0.80629 | 57.21 | 0 | 0 | 0.00300613 | 213.29 | 0.00300613 | 213.29 | 0 | 0 | 2023-04-04 08:59:53 | 0.00042307 | 9.3973 | 666.7613 | 0 | Close
1821 | 1 | 2 | CC Chg | 07:09:30 | 15:09:30 | 0.11275 | 3.7517 | 0.80723 | 57.28 | 0.80723 | 57.28 | 0 | 0 | 0.00300966 | 213.54 | 0.00300966 | 213.54 | 0 | 0 | 2023-04-04 09:00:21 | 0.000423 | 9.3964 | 666.6982 | 0 | Close
1822 | 1 | 2 | CC Chg | 07:10:00 | 15:10:00 | 0.11276 | 3.7518 | 0.80817 | 57.34 | 0.80817 | 57.34 | 0 | 0 | 0.00301318 | 213.79 | 0.00301318 | 213.79 | 0 | 0 | 2023-04-04 09:00:51 | 0.00042305 | 9.3973 | 666.7613 | 0 | Close
1823 | 1 | 2 | CC Chg | 07:10:30 | 15:10:30 | 0.11277 | 3.7518 | 0.80911 | 57.41 | 0.80911 | 57.41 | 0 | 0 | 0.00301671 | 214.04 | 0.00301671 | 214.04 | 0 | 0 | 2023-04-04 09:01:21 | 0.00042309 | 0 | 0 | 0 | Close
1824 | 1 | 2 | CC Chg | 07:11:00 | 15:11:00 | 0.11276 | 3.7519 | 0.81005 | 57.48 | 0.81005 | 57.48 | 0 | 0 | 0.00302023 | 214.29 | 0.00302023 | 214.29 | 0 | 0 | 2023-04-04 09:01:51 | 0.00042306 | 9.3973 | 666.7613 | 0 | Close
1825 | 1 | 2 | CC Chg | 07:11:30 | 15:11:30 | 0.11277 | 3.7519 | 0.81099 | 57.54 | 0.81099 | 57.54 | 0 | 0 | 0.00302376 | 214.54 | 0.00302376 | 214.54 | 0 | 0 | 2023-04-04 09:02:21 | 0.0004231 | 0 | 0 | 0 | Close
1826 | 1 | 2 | CC Chg | 07:12:00 | 15:12:00 | 0.11276 | 3.7519 | 0.81193 | 57.61 | 0.81193 | 57.61 | 0 | 0 | 0.00302728 | 214.79 | 0.00302728 | 214.79 | 0 | 0 | 2023-04-04 09:02:51 | 0.00042306 | 0 | 0 | 0 | Close
1827 | 1 | 2 | CC Chg | 07:12:30 | 15:12:30 | 0.11277 | 3.752 | 0.81287 | 57.68 | 0.81287 | 57.68 | 0 | 0 | 0.00303081 | 215.04 | 0.00303081 | 215.04 | 0 | 0 | 2023-04-04 09:03:21 | 0.00042311 | 9.3964 | 666.6982 | 0 | Close
1828 | 1 | 2 | CC Chg | 07:13:00 | 15:13:00 | 0.11277 | 3.752 | 0.81381 | 57.74 | 0.81381 | 57.74 | 0 | 0 | 0.00303433 | 215.29 | 0.00303433 | 215.29 | 0 | 0 | 2023-04-04 09:03:51 | 0.00042311 | 0 | 0 | 0 | Close
1829 | 1 | 2 | CC Chg | 07:13:30 | 15:13:30 | 0.11275 | 3.7521 | 0.81475 | 57.81 | 0.81475 | 57.81 | 0 | 0 | 0.00303786 | 215.54 | 0.00303786 | 215.54 | 0 | 0 | 2023-04-04 09:04:21 | 0.00042305 | 9.3956 | 666.6351 | 0 | Close
1830 | 1 | 2 | CC Chg | 07:14:00 | 15:14:00 | 0.11277 | 3.7522 | 0.81569 | 57.88 | 0.81569 | 57.88 | 0 | 0 | 0.00304139 | 215.79 | 0.00304139 | 215.79 | 0 | 0 | 2023-04-04 09:04:51 | 0.00042314 | 9.3964 | 666.6982 | 0 | Close
1831 | 1 | 2 | CC Chg | 07:14:30 | 15:14:30 | 0.11275 | 3.7523 | 0.81663 | 57.94 | 0.81663 | 57.94 | 0 | 0 | 0.00304491 | 216.04 | 0.00304491 | 216.04 | 0 | 0 | 2023-04-04 09:05:21 | 0.00042307 | 9.3964 | 666.6982 | 0 | Close
1832 | 1 | 2 | CC Chg | 07:15:00 | 15:15:00 | 0.11277 | 3.7524 | 0.81757 | 58.01 | 0.81757 | 58.01 | 0 | 0 | 0.00304844 | 216.29 | 0.00304844 | 216.29 | 0 | 0 | 2023-04-04 09:05:51 | 0.00042316 | 9.3964 | 666.6982 | 0 | Close
1833 | 1 | 2 | CC Chg | 07:15:30 | 15:15:30 | 0.11275 | 3.7526 | 0.81851 | 58.08 | 0.81851 | 58.08 | 0 | 0 | 0.00305196 | 216.54 | 0.00305196 | 216.54 | 0 | 0 | 2023-04-04 09:06:21 | 0.00042311 | 4.6987 | 333.3806 | 0 | Close
1834 | 1 | 2 | CC Chg | 07:16:00 | 15:16:00 | 0.11276 | 3.7525 | 0.81945 | 58.14 | 0.81945 | 58.14 | 0 | 0 | 0.00305549 | 216.79 | 0.00305549 | 216.79 | 0 | 0 | 2023-04-04 09:06:51 | 0.00042313 | -9.3964 | -666.6982 | 0 | Close
1835 | 1 | 2 | CC Chg | 07:16:30 | 15:16:30 | 0.11276 | 3.7526 | 0.82039 | 58.21 | 0.82039 | 58.21 | 0 | 0 | 0.00305902 | 217.04 | 0.00305902 | 217.04 | 0 | 0 | 2023-04-04 09:07:21 | 0.00042314 | 9.3982 | 666.8243 | 0 | Close
1836 | 1 | 2 | CC Chg | 07:17:00 | 15:17:00 | 0.11276 | 3.7527 | 0.82133 | 58.28 | 0.82133 | 58.28 | 0 | 0 | 0.00306254 | 217.29 | 0.00306254 | 217.29 | 0 | 0 | 2023-04-04 09:07:51 | 0.00042315 | 9.3964 | 666.6982 | 0 | Close
1837 | 1 | 2 | CC Chg | 07:17:30 | 15:17:30 | 0.11277 | 3.7526 | 0.82227 | 58.34 | 0.82227 | 58.34 | 0 | 0 | 0.00306607 | 217.54 | 0.00306607 | 217.54 | 0 | 0 | 2023-04-04 09:08:21 | 0.00042318 | -9.3964 | -666.6982 | 0 | Close
1838 | 1 | 2 | CC Chg | 07:18:00 | 15:18:00 | 0.11277 | 3.7527 | 0.82321 | 58.41 | 0.82321 | 58.41 | 0 | 0 | 0.00306959 | 217.79 | 0.00306959 | 217.79 | 0 | 0 | 2023-04-04 09:08:51 | 0.00042319 | 9.3964 | 666.6982 | 0 | Close
1839 | 1 | 2 | CC Chg | 07:18:30 | 15:18:30 | 0.11276 | 3.7528 | 0.82415 | 58.48 | 0.82415 | 58.48 | 0 | 0 | 0.00307312 | 218.04 | 0.00307312 | 218.04 | 0 | 0 | 2023-04-04 09:09:21 | 0.00042317 | 9.3973 | 666.7613 | 0 | Close
1840 | 1 | 2 | CC Chg | 07:19:00 | 15:19:00 | 0.11275 | 3.7529 | 0.82509 | 58.54 | 0.82509 | 58.54 | 0 | 0 | 0.00307665 | 218.29 | 0.00307665 | 218.29 | 0 | 0 | 2023-04-04 09:09:51 | 0.00042314 | 9.3964 | 666.6982 | 0 | Close
1841 | 1 | 2 | CC Chg | 07:19:30 | 15:19:30 | 0.11277 | 3.753 | 0.82603 | 58.61 | 0.82603 | 58.61 | 0 | 0 | 0.00308017 | 218.55 | 0.00308017 | 218.55 | 0 | 0 | 2023-04-04 09:10:21 | 0.00042323 | 9.3964 | 666.6982 | 0 | Close
1842 | 1 | 2 | CC Chg | 07:20:00 | 15:20:00 | 0.11276 | 3.7531 | 0.82697 | 58.68 | 0.82697 | 58.68 | 0 | 0 | 0.0030837 | 218.8 | 0.0030837 | 218.8 | 0 | 0 | 2023-04-04 09:10:51 | 0.0004232 | 9.3973 | 666.7613 | 0 | Close
1843 | 1 | 2 | CC Chg | 07:20:30 | 15:20:30 | 0.11276 | 3.7532 | 0.82791 | 58.74 | 0.82791 | 58.74 | 0 | 0 | 0.00308723 | 219.05 | 0.00308723 | 219.05 | 0 | 0 | 2023-04-04 09:11:21 | 0.00042321 | 9.3964 | 666.6982 | 0 | Close
1844 | 1 | 2 | CC Chg | 07:21:00 | 15:21:00 | 0.11275 | 3.7532 | 0.82885 | 58.81 | 0.82885 | 58.81 | 0 | 0 | 0.00309075 | 219.3 | 0.00309075 | 219.3 | 0 | 0 | 2023-04-04 09:11:51 | 0.00042317 | 0 | 0 | 0 | Close
1845 | 1 | 2 | CC Chg | 07:21:30 | 15:21:30 | 0.11275 | 3.7533 | 0.82979 | 58.88 | 0.82979 | 58.88 | 0 | 0 | 0.00309428 | 219.55 | 0.00309428 | 219.55 | 0 | 0 | 2023-04-04 09:12:21 | 0.00042318 | 9.3964 | 666.6982 | 0 | Close
1846 | 1 | 2 | CC Chg | 07:22:00 | 15:22:00 | 0.11275 | 3.7533 | 0.83073 | 58.94 | 0.83073 | 58.94 | 0 | 0 | 0.00309781 | 219.8 | 0.00309781 | 219.8 | 0 | 0 | 2023-04-04 09:12:51 | 0.00042318 | 0 | 0 | 0 | Close
1847 | 1 | 2 | CC Chg | 07:22:30 | 15:22:30 | 0.11277 | 3.7534 | 0.83167 | 59.01 | 0.83167 | 59.01 | 0 | 0 | 0.00310134 | 220.05 | 0.00310134 | 220.05 | 0 | 0 | 2023-04-04 09:13:21 | 0.00042327 | 9.3964 | 666.6982 | 0 | Close
1848 | 1 | 2 | CC Chg | 07:23:00 | 15:23:00 | 0.11276 | 3.7534 | 0.83261 | 59.08 | 0.83261 | 59.08 | 0 | 0 | 0.00310486 | 220.3 | 0.00310486 | 220.3 | 0 | 0 | 2023-04-04 09:13:51 | 0.00042323 | 0 | 0 | 0 | Close
1849 | 1 | 2 | CC Chg | 07:23:30 | 15:23:30 | 0.11276 | 3.7535 | 0.83354 | 59.14 | 0.83354 | 59.14 | 0 | 0 | 0.00310839 | 220.55 | 0.00310839 | 220.55 | 0 | 0 | 2023-04-04 09:14:21 | 0.00042324 | 9.3964 | 666.6982 | 0 | Close
1850 | 1 | 2 | CC Chg | 07:24:00 | 15:24:00 | 0.11277 | 3.7536 | 0.83448 | 59.21 | 0.83448 | 59.21 | 0 | 0 | 0.00311192 | 220.8 | 0.00311192 | 220.8 | 0 | 0 | 2023-04-04 09:14:51 | 0.00042329 | 9.3964 | 666.6982 | 0 | Close
1851 | 1 | 2 | CC Chg | 07:24:30 | 15:24:30 | 0.11276 | 3.7536 | 0.83542 | 59.28 | 0.83542 | 59.28 | 0 | 0 | 0.00311544 | 221.05 | 0.00311544 | 221.05 | 0 | 0 | 2023-04-04 09:15:21 | 0.00042326 | 0 | 0 | 0 | Close
1852 | 1 | 2 | CC Chg | 07:25:00 | 15:25:00 | 0.11276 | 3.7538 | 0.83636 | 59.34 | 0.83636 | 59.34 | 0 | 0 | 0.00311897 | 221.3 | 0.00311897 | 221.3 | 0 | 0 | 2023-04-04 09:15:51 | 0.00042328 | 4.6982 | 333.3491 | 0 | Close
1853 | 1 | 2 | CC Chg | 07:25:30 | 15:25:30 | 0.11275 | 3.7539 | 0.8373 | 59.41 | 0.8373 | 59.41 | 0 | 0 | 0.0031225 | 221.55 | 0.0031225 | 221.55 | 0 | 0 | 2023-04-04 09:16:21 | 0.00042325 | 9.3973 | 666.7613 | 0 | Close
1854 | 1 | 2 | CC Chg | 07:26:00 | 15:26:00 | 0.11275 | 3.7539 | 0.83824 | 59.48 | 0.83824 | 59.48 | 0 | 0 | 0.00312603 | 221.8 | 0.00312603 | 221.8 | 0 | 0 | 2023-04-04 09:16:51 | 0.00042325 | 0 | 0 | 0 | Close
1855 | 1 | 2 | CC Chg | 07:26:30 | 15:26:30 | 0.11277 | 3.754 | 0.83918 | 59.54 | 0.83918 | 59.54 | 0 | 0 | 0.00312955 | 222.05 | 0.00312955 | 222.05 | 0 | 0 | 2023-04-04 09:17:21 | 0.00042334 | 9.3982 | 666.8243 | 0 | Close
1856 | 1 | 2 | CC Chg | 07:27:00 | 15:27:00 | 0.11275 | 3.754 | 0.84012 | 59.61 | 0.84012 | 59.61 | 0 | 0 | 0.00313308 | 222.3 | 0.00313308 | 222.3 | 0 | 0 | 2023-04-04 09:17:51 | 0.00042326 | 0 | 0 | 0 | Close
1857 | 1 | 2 | CC Chg | 07:27:30 | 15:27:30 | 0.11277 | 3.754 | 0.84106 | 59.68 | 0.84106 | 59.68 | 0 | 0 | 0.00313661 | 222.55 | 0.00313661 | 222.55 | 0 | 0 | 2023-04-04 09:18:21 | 0.00042334 | 0 | 0 | 0 | Close
1858 | 1 | 2 | CC Chg | 07:28:00 | 15:28:00 | 0.11277 | 3.7542 | 0.842 | 59.74 | 0.842 | 59.74 | 0 | 0 | 0.00314014 | 222.8 | 0.00314014 | 222.8 | 0 | 0 | 2023-04-04 09:18:51 | 0.00042336 | 4.6987 | 333.3806 | 0 | Close
1859 | 1 | 2 | CC Chg | 07:28:30 | 15:28:30 | 0.11277 | 3.7542 | 0.84294 | 59.81 | 0.84294 | 59.81 | 0 | 0 | 0.00314367 | 223.05 | 0.00314367 | 223.05 | 0 | 0 | 2023-04-04 09:19:21 | 0.00042336 | 0 | 0 | 0 | Close
1860 | 1 | 2 | CC Chg | 07:29:00 | 15:29:00 | 0.11276 | 3.7542 | 0.84388 | 59.88 | 0.84388 | 59.88 | 0 | 0 | 0.00314719 | 223.3 | 0.00314719 | 223.3 | 0 | 0 | 2023-04-04 09:19:51 | 0.00042332 | 0 | 0 | 0 | Close
1861 | 1 | 2 | CC Chg | 07:29:30 | 15:29:30 | 0.11277 | 3.7544 | 0.84482 | 59.94 | 0.84482 | 59.94 | 0 | 0 | 0.00315072 | 223.55 | 0.00315072 | 223.55 | 0 | 0 | 2023-04-04 09:20:21 | 0.00042338 | 4.6982 | 333.3491 | 0 | Close
1862 | 1 | 2 | CC Chg | 07:30:00 | 15:30:00 | 0.11278 | 3.7545 | 0.84576 | 60.01 | 0.84576 | 60.01 | 0 | 0 | 0.00315425 | 223.8 | 0.00315425 | 223.8 | 0 | 0 | 2023-04-04 09:20:51 | 0.00042343 | 9.3973 | 666.7613 | 0 | Close
1863 | 1 | 2 | CC Chg | 07:30:30 | 15:30:30 | 0.11278 | 3.7545 | 0.8467 | 60.08 | 0.8467 | 60.08 | 0 | 0 | 0.00315778 | 224.05 | 0.00315778 | 224.05 | 0 | 0 | 2023-04-04 09:21:21 | 0.00042343 | 0 | 0 | 0 | Close
1864 | 1 | 2 | CC Chg | 07:31:00 | 15:31:00 | 0.11277 | 3.7547 | 0.84764 | 60.14 | 0.84764 | 60.14 | 0 | 0 | 0.00316131 | 224.3 | 0.00316131 | 224.3 | 0 | 0 | 2023-04-04 09:21:51 | 0.00042342 | 4.6987 | 333.3806 | 0 | Close
1865 | 1 | 2 | CC Chg | 07:31:30 | 15:31:30 | 0.11277 | 3.7547 | 0.84858 | 60.21 | 0.84858 | 60.21 | 0 | 0 | 0.00316483 | 224.55 | 0.00316483 | 224.55 | 0 | 0 | 2023-04-04 09:22:21 | 0.00042342 | 0 | 0 | 0 | Close
1866 | 1 | 2 | CC Chg | 07:32:00 | 15:32:00 | 0.11277 | 3.7548 | 0.84952 | 60.28 | 0.84952 | 60.28 | 0 | 0 | 0.00316836 | 224.8 | 0.00316836 | 224.8 | 0 | 0 | 2023-04-04 09:22:51 | 0.00042343 | 9.3973 | 666.7613 | 0 | Close
1867 | 1 | 2 | CC Chg | 07:32:30 | 15:32:30 | 0.11277 | 3.7548 | 0.85046 | 60.34 | 0.85046 | 60.34 | 0 | 0 | 0.00317189 | 225.05 | 0.00317189 | 225.05 | 0 | 0 | 2023-04-04 09:23:21 | 0.00042343 | 0 | 0 | 0 | Close
1868 | 1 | 2 | CC Chg | 07:33:00 | 15:33:00 | 0.11277 | 3.7549 | 0.8514 | 60.41 | 0.8514 | 60.41 | 0 | 0 | 0.00317542 | 225.3 | 0.00317542 | 225.3 | 0 | 0 | 2023-04-04 09:23:51 | 0.00042344 | 9.3982 | 666.8243 | 0 | Close
1869 | 1 | 2 | CC Chg | 07:33:30 | 15:33:30 | 0.11277 | 3.7549 | 0.85234 | 60.48 | 0.85234 | 60.48 | 0 | 0 | 0.00317895 | 225.55 | 0.00317895 | 225.55 | 0 | 0 | 2023-04-04 09:24:21 | 0.00042344 | 0 | 0 | 0 | Close
1870 | 1 | 2 | CC Chg | 07:34:00 | 15:34:00 | 0.11277 | 3.755 | 0.85328 | 60.54 | 0.85328 | 60.54 | 0 | 0 | 0.00318248 | 225.8 | 0.00318248 | 225.8 | 0 | 0 | 2023-04-04 09:24:51 | 0.00042345 | 9.3973 | 666.7613 | 0 | Close
1871 | 1 | 2 | CC Chg | 07:34:30 | 15:34:30 | 0.11275 | 3.755 | 0.85422 | 60.61 | 0.85422 | 60.61 | 0 | 0 | 0.00318601 | 226.05 | 0.00318601 | 226.05 | 0 | 0 | 2023-04-04 09:25:21 | 0.00042338 | 0 | 0 | 0 | Close
1872 | 1 | 2 | CC Chg | 07:35:00 | 15:35:00 | 0.11277 | 3.7551 | 0.85516 | 60.68 | 0.85516 | 60.68 | 0 | 0 | 0.00318953 | 226.3 | 0.00318953 | 226.3 | 0 | 0 | 2023-04-04 09:25:51 | 0.00042346 | 9.3973 | 666.7613 | 0 | Close
1873 | 1 | 2 | CC Chg | 07:35:30 | 15:35:30 | 0.11277 | 3.7552 | 0.8561 | 60.74 | 0.8561 | 60.74 | 0 | 0 | 0.00319306 | 226.55 | 0.00319306 | 226.55 | 0 | 0 | 2023-04-04 09:26:21 | 0.00042347 | 9.3982 | 666.8243 | 0 | Close
1874 | 1 | 2 | CC Chg | 07:36:00 | 15:36:00 | 0.11277 | 3.7553 | 0.85704 | 60.81 | 0.85704 | 60.81 | 0 | 0 | 0.00319659 | 226.81 | 0.00319659 | 226.81 | 0 | 0 | 2023-04-04 09:26:51 | 0.00042349 | 9.3973 | 666.7613 | 0 | Close
1875 | 1 | 2 | CC Chg | 07:36:30 | 15:36:30 | 0.11277 | 3.7554 | 0.85798 | 60.88 | 0.85798 | 60.88 | 0 | 0 | 0.00320012 | 227.06 | 0.00320012 | 227.06 | 0 | 0 | 2023-04-04 09:27:21 | 0.0004235 | 9.3964 | 666.6982 | 0 | Close
1876 | 1 | 2 | CC Chg | 07:37:00 | 15:37:00 | 0.11277 | 3.7555 | 0.85892 | 60.94 | 0.85892 | 60.94 | 0 | 0 | 0.00320365 | 227.31 | 0.00320365 | 227.31 | 0 | 0 | 2023-04-04 09:27:51 | 0.00042351 | 9.3982 | 666.8243 | 0 | Close
1877 | 1 | 2 | CC Chg | 07:37:30 | 15:37:30 | 0.11276 | 3.7556 | 0.85986 | 61.01 | 0.85986 | 61.01 | 0 | 0 | 0.00320718 | 227.56 | 0.00320718 | 227.56 | 0 | 0 | 2023-04-04 09:28:21 | 0.00042348 | 9.3973 | 666.7613 | 0 | Close
1878 | 1 | 2 | CC Chg | 07:38:00 | 15:38:00 | 0.11276 | 3.7557 | 0.8608 | 61.08 | 0.8608 | 61.08 | 0 | 0 | 0.00321071 | 227.81 | 0.00321071 | 227.81 | 0 | 0 | 2023-04-04 09:28:51 | 0.00042349 | 9.3973 | 666.7613 | 0 | Close
1879 | 1 | 2 | CC Chg | 07:38:30 | 15:38:30 | 0.11276 | 3.7557 | 0.86174 | 61.14 | 0.86174 | 61.14 | 0 | 0 | 0.00321424 | 228.06 | 0.00321424 | 228.06 | 0 | 0 | 2023-04-04 09:29:21 | 0.00042349 | 0 | 0 | 0 | Close
1880 | 1 | 2 | CC Chg | 07:39:00 | 15:39:00 | 0.11278 | 3.7557 | 0.86268 | 61.21 | 0.86268 | 61.21 | 0 | 0 | 0.00321777 | 228.31 | 0.00321777 | 228.31 | 0 | 0 | 2023-04-04 09:29:51 | 0.00042357 | 0 | 0 | 0 | Close
1881 | 1 | 2 | CC Chg | 07:39:30 | 15:39:30 | 0.11277 | 3.7558 | 0.86362 | 61.28 | 0.86362 | 61.28 | 0 | 0 | 0.0032213 | 228.56 | 0.0032213 | 228.56 | 0 | 0 | 2023-04-04 09:30:21 | 0.00042354 | 9.3973 | 666.7613 | 0 | Close
1882 | 1 | 2 | CC Chg | 07:40:00 | 15:40:00 | 0.11277 | 3.7558 | 0.86456 | 61.34 | 0.86456 | 61.34 | 0 | 0 | 0.00322483 | 228.81 | 0.00322483 | 228.81 | 0 | 0 | 2023-04-04 09:30:51 | 0.00042354 | 0 | 0 | 0 | Close
1883 | 1 | 2 | CC Chg | 07:40:30 | 15:40:30 | 0.11276 | 3.7559 | 0.8655 | 61.41 | 0.8655 | 61.41 | 0 | 0 | 0.00322836 | 229.06 | 0.00322836 | 229.06 | 0 | 0 | 2023-04-04 09:31:21 | 0.00042352 | 9.3982 | 666.8243 | 0 | Close
1884 | 1 | 2 | CC Chg | 07:41:00 | 15:41:00 | 0.11277 | 3.756 | 0.86644 | 61.48 | 0.86644 | 61.48 | 0 | 0 | 0.00323189 | 229.31 | 0.00323189 | 229.31 | 0 | 0 | 2023-04-04 09:31:51 | 0.00042356 | 9.3982 | 666.8243 | 0 | Close
1885 | 1 | 2 | CC Chg | 07:41:30 | 15:41:30 | 0.11277 | 3.7561 | 0.86738 | 61.54 | 0.86738 | 61.54 | 0 | 0 | 0.00323542 | 229.56 | 0.00323542 | 229.56 | 0 | 0 | 2023-04-04 09:32:21 | 0.00042358 | 9.3982 | 666.8243 | 0 | Close
1886 | 1 | 2 | CC Chg | 07:42:00 | 15:42:00 | 0.11277 | 3.7561 | 0.86832 | 61.61 | 0.86832 | 61.61 | 0 | 0 | 0.00323895 | 229.81 | 0.00323895 | 229.81 | 0 | 0 | 2023-04-04 09:32:51 | 0.00042358 | 0 | 0 | 0 | Close
1887 | 1 | 2 | CC Chg | 07:42:30 | 15:42:30 | 0.11278 | 3.7563 | 0.86925 | 61.68 | 0.86925 | 61.68 | 0 | 0 | 0.00324248 | 230.06 | 0.00324248 | 230.06 | 0 | 0 | 2023-04-04 09:33:21 | 0.00042364 | 4.6991 | 333.4122 | 0 | Close
1888 | 1 | 2 | CC Chg | 07:43:00 | 15:43:00 | 0.11279 | 3.7564 | 0.87019 | 61.74 | 0.87019 | 61.74 | 0 | 0 | 0.00324601 | 230.31 | 0.00324601 | 230.31 | 0 | 0 | 2023-04-04 09:33:51 | 0.00042368 | 9.3973 | 666.7613 | 0 | Close
1889 | 1 | 2 | CC Chg | 07:43:30 | 15:43:30 | 0.11278 | 3.7564 | 0.87113 | 61.81 | 0.87113 | 61.81 | 0 | 0 | 0.00324954 | 230.56 | 0.00324954 | 230.56 | 0 | 0 | 2023-04-04 09:34:21 | 0.00042365 | 0 | 0 | 0 | Close
1890 | 1 | 2 | CC Chg | 07:44:00 | 15:44:00 | 0.11277 | 3.7566 | 0.87207 | 61.88 | 0.87207 | 61.88 | 0 | 0 | 0.00325307 | 230.81 | 0.00325307 | 230.81 | 0 | 0 | 2023-04-04 09:34:51 | 0.00042363 | 4.6991 | 333.4122 | 0 | Close
1891 | 1 | 2 | CC Chg | 07:44:30 | 15:44:30 | 0.11276 | 3.7565 | 0.87301 | 61.94 | 0.87301 | 61.94 | 0 | 0 | 0.0032566 | 231.06 | 0.0032566 | 231.06 | 0 | 0 | 2023-04-04 09:35:21 | 0.00042358 | -9.3973 | -666.7613 | 0 | Close
1892 | 1 | 2 | CC Chg | 07:45:00 | 15:45:00 | 0.11276 | 3.7566 | 0.87395 | 62.01 | 0.87395 | 62.01 | 0 | 0 | 0.00326013 | 231.31 | 0.00326013 | 231.31 | 0 | 0 | 2023-04-04 09:35:51 | 0.00042359 | 9.3982 | 666.8243 | 0 | Close
1893 | 1 | 2 | CC Chg | 07:45:30 | 15:45:30 | 0.11277 | 3.7566 | 0.87489 | 62.08 | 0.87489 | 62.08 | 0 | 0 | 0.00326366 | 231.56 | 0.00326366 | 231.56 | 0 | 0 | 2023-04-04 09:36:21 | 0.00042363 | 0 | 0 | 0 | Close
1894 | 1 | 2 | CC Chg | 07:46:00 | 15:46:00 | 0.11277 | 3.7568 | 0.87583 | 62.14 | 0.87583 | 62.14 | 0 | 0 | 0.00326719 | 231.81 | 0.00326719 | 231.81 | 0 | 0 | 2023-04-04 09:36:51 | 0.00042365 | 4.6991 | 333.4122 | 0 | Close
1895 | 1 | 2 | CC Chg | 07:46:30 | 15:46:30 | 0.11277 | 3.7567 | 0.87677 | 62.21 | 0.87677 | 62.21 | 0 | 0 | 0.00327072 | 232.06 | 0.00327072 | 232.06 | 0 | 0 | 2023-04-04 09:37:21 | 0.00042364 | -9.3964 | -666.6982 | 0 | Close
1896 | 1 | 2 | CC Chg | 07:47:00 | 15:47:00 | 0.11277 | 3.7569 | 0.87771 | 62.28 | 0.87771 | 62.28 | 0 | 0 | 0.00327425 | 232.32 | 0.00327425 | 232.32 | 0 | 0 | 2023-04-04 09:37:51 | 0.00042367 | 4.6987 | 333.3806 | 0 | Close
1897 | 1 | 2 | CC Chg | 07:47:30 | 15:47:30 | 0.11277 | 3.757 | 0.87865 | 62.34 | 0.87865 | 62.34 | 0 | 0 | 0.00327778 | 232.57 | 0.00327778 | 232.57 | 0 | 0 | 2023-04-04 09:38:21 | 0.00042368 | 9.3982 | 666.8243 | 0 | Close
1898 | 1 | 2 | CC Chg | 07:48:00 | 15:48:00 | 0.11277 | 3.7571 | 0.87959 | 62.41 | 0.87959 | 62.41 | 0 | 0 | 0.00328131 | 232.82 | 0.00328131 | 232.82 | 0 | 0 | 2023-04-04 09:38:51 | 0.00042369 | 9.3973 | 666.7613 | 0 | Close
1899 | 1 | 2 | CC Chg | 07:48:30 | 15:48:30 | 0.11277 | 3.7571 | 0.88053 | 62.48 | 0.88053 | 62.48 | 0 | 0 | 0.00328484 | 233.07 | 0.00328484 | 233.07 | 0 | 0 | 2023-04-04 09:39:21 | 0.00042369 | 0 | 0 | 0 | Close
1900 | 1 | 2 | CC Chg | 07:49:00 | 15:49:00 | 0.11278 | 3.7573 | 0.88147 | 62.54 | 0.88147 | 62.54 | 0 | 0 | 0.00328837 | 233.32 | 0.00328837 | 233.32 | 0 | 0 | 2023-04-04 09:39:51 | 0.00042375 | 4.6987 | 333.3806 | 0 | Close
1901 | 1 | 2 | CC Chg | 07:49:30 | 15:49:30 | 0.11278 | 3.7573 | 0.88241 | 62.61 | 0.88241 | 62.61 | 0 | 0 | 0.0032919 | 233.57 | 0.0032919 | 233.57 | 0 | 0 | 2023-04-04 09:40:21 | 0.00042375 | 0 | 0 | 0 | Close
1902 | 1 | 2 | CC Chg | 07:50:00 | 15:50:00 | 0.11278 | 3.7574 | 0.88335 | 62.68 | 0.88335 | 62.68 | 0 | 0 | 0.00329543 | 233.82 | 0.00329543 | 233.82 | 0 | 0 | 2023-04-04 09:40:51 | 0.00042376 | 9.3982 | 666.8243 | 0 | Close
1903 | 1 | 2 | CC Chg | 07:50:30 | 15:50:30 | 0.11279 | 3.7574 | 0.88429 | 62.74 | 0.88429 | 62.74 | 0 | 0 | 0.00329896 | 234.07 | 0.00329896 | 234.07 | 0 | 0 | 2023-04-04 09:41:21 | 0.0004238 | 0 | 0 | 0 | Close
1904 | 1 | 2 | CC Chg | 07:51:00 | 15:51:00 | 0.11277 | 3.7574 | 0.88523 | 62.81 | 0.88523 | 62.81 | 0 | 0 | 0.0033025 | 234.32 | 0.0033025 | 234.32 | 0 | 0 | 2023-04-04 09:41:51 | 0.00042372 | 0 | 0 | 0 | Close
1905 | 1 | 2 | CC Chg | 07:51:30 | 15:51:30 | 0.11278 | 3.7575 | 0.88617 | 62.88 | 0.88617 | 62.88 | 0 | 0 | 0.00330603 | 234.57 | 0.00330603 | 234.57 | 0 | 0 | 2023-04-04 09:42:21 | 0.00042377 | 9.3973 | 666.7613 | 0 | Close
1906 | 1 | 2 | CC Chg | 07:52:00 | 15:52:00 | 0.11278 | 3.7576 | 0.88711 | 62.94 | 0.88711 | 62.94 | 0 | 0 | 0.00330956 | 234.82 | 0.00330956 | 234.82 | 0 | 0 | 2023-04-04 09:42:51 | 0.00042378 | 9.3982 | 666.8243 | 0 | Close
1907 | 1 | 2 | CC Chg | 07:52:30 | 15:52:30 | 0.11277 | 3.7577 | 0.88805 | 63.01 | 0.88805 | 63.01 | 0 | 0 | 0.00331309 | 235.07 | 0.00331309 | 235.07 | 0 | 0 | 2023-04-04 09:43:21 | 0.00042376 | 9.3973 | 666.7613 | 0 | Close
1908 | 1 | 2 | CC Chg | 07:53:00 | 15:53:00 | 0.11277 | 3.7577 | 0.88899 | 63.08 | 0.88899 | 63.08 | 0 | 0 | 0.00331662 | 235.32 | 0.00331662 | 235.32 | 0 | 0 | 2023-04-04 09:43:51 | 0.00042376 | 0 | 0 | 0 | Close
1909 | 1 | 2 | CC Chg | 07:53:30 | 15:53:30 | 0.11275 | 3.7579 | 0.88993 | 63.14 | 0.88993 | 63.14 | 0 | 0 | 0.00332015 | 235.57 | 0.00332015 | 235.57 | 0 | 0 | 2023-04-04 09:44:21 | 0.0004237 | 4.6987 | 333.3806 | 0 | Close
1910 | 1 | 2 | CC Chg | 07:54:00 | 15:54:00 | 0.11277 | 3.7579 | 0.89087 | 63.21 | 0.89087 | 63.21 | 0 | 0 | 0.00332368 | 235.82 | 0.00332368 | 235.82 | 0 | 0 | 2023-04-04 09:44:51 | 0.00042378 | 0 | 0 | 0 | Close
1911 | 1 | 2 | CC Chg | 07:54:30 | 15:54:30 | 0.11278 | 3.7581 | 0.89181 | 63.28 | 0.89181 | 63.28 | 0 | 0 | 0.00332722 | 236.07 | 0.00332722 | 236.07 | 0 | 0 | 2023-04-04 09:45:21 | 0.00042384 | 4.6996 | 333.4437 | 0 | Close
1912 | 1 | 2 | CC Chg | 07:55:00 | 15:55:00 | 0.11277 | 3.7581 | 0.89275 | 63.34 | 0.89275 | 63.34 | 0 | 0 | 0.00333075 | 236.32 | 0.00333075 | 236.32 | 0 | 0 | 2023-04-04 09:45:51 | 0.0004238 | 0 | 0 | 0 | Close
1913 | 1 | 2 | CC Chg | 07:55:30 | 15:55:30 | 0.11278 | 3.7582 | 0.89369 | 63.41 | 0.89369 | 63.41 | 0 | 0 | 0.00333428 | 236.57 | 0.00333428 | 236.57 | 0 | 0 | 2023-04-04 09:46:21 | 0.00042385 | 9.3973 | 666.7613 | 0 | Close
1914 | 1 | 2 | CC Chg | 07:56:00 | 15:56:00 | 0.11278 | 3.7582 | 0.89463 | 63.48 | 0.89463 | 63.48 | 0 | 0 | 0.00333781 | 236.82 | 0.00333781 | 236.82 | 0 | 0 | 2023-04-04 09:46:51 | 0.00042385 | 0 | 0 | 0 | Close
1915 | 1 | 2 | CC Chg | 07:56:30 | 15:56:30 | 0.11277 | 3.7583 | 0.89557 | 63.54 | 0.89557 | 63.54 | 0 | 0 | 0.00334134 | 237.08 | 0.00334134 | 237.08 | 0 | 0 | 2023-04-04 09:47:21 | 0.00042382 | 9.3982 | 666.8243 | 0 | Close
1916 | 1 | 2 | CC Chg | 07:57:00 | 15:57:00 | 0.11277 | 3.7583 | 0.89651 | 63.61 | 0.89651 | 63.61 | 0 | 0 | 0.00334488 | 237.33 | 0.00334488 | 237.33 | 0 | 0 | 2023-04-04 09:47:51 | 0.00042382 | 0 | 0 | 0 | Close
1917 | 1 | 2 | CC Chg | 07:57:30 | 15:57:30 | 0.11278 | 3.7583 | 0.89745 | 63.68 | 0.89745 | 63.68 | 0 | 0 | 0.00334841 | 237.58 | 0.00334841 | 237.58 | 0 | 0 | 2023-04-04 09:48:21 | 0.00042386 | 0 | 0 | 0 | Close
1918 | 1 | 2 | CC Chg | 07:58:00 | 15:58:00 | 0.11278 | 3.7585 | 0.89839 | 63.74 | 0.89839 | 63.74 | 0 | 0 | 0.00335194 | 237.83 | 0.00335194 | 237.83 | 0 | 0 | 2023-04-04 09:48:51 | 0.00042388 | 4.6987 | 333.3806 | 0 | Close
1919 | 1 | 2 | CC Chg | 07:58:30 | 15:58:30 | 0.11277 | 3.7586 | 0.89933 | 63.81 | 0.89933 | 63.81 | 0 | 0 | 0.00335547 | 238.08 | 0.00335547 | 238.08 | 0 | 0 | 2023-04-04 09:49:21 | 0.00042386 | 9.3973 | 666.7613 | 0 | Close
1920 | 1 | 2 | CC Chg | 07:59:00 | 15:59:00 | 0.11277 | 3.7587 | 0.90027 | 63.88 | 0.90027 | 63.88 | 0 | 0 | 0.003359 | 238.33 | 0.003359 | 238.33 | 0 | 0 | 2023-04-04 09:49:51 | 0.00042387 | 9.3982 | 666.8243 | 0 | Close
1921 | 1 | 2 | CC Chg | 07:59:30 | 15:59:30 | 0.11278 | 3.7587 | 0.90121 | 63.94 | 0.90121 | 63.94 | 0 | 0 | 0.00336254 | 238.58 | 0.00336254 | 238.58 | 0 | 0 | 2023-04-04 09:50:21 | 0.00042391 | 0 | 0 | 0 | Close
1922 | 1 | 2 | CC Chg | 08:00:00 | 16:00:00 | 0.11277 | 3.7588 | 0.90215 | 64.01 | 0.90215 | 64.01 | 0 | 0 | 0.00336607 | 238.83 | 0.00336607 | 238.83 | 0 | 0 | 2023-04-04 09:50:51 | 0.00042388 | 9.3973 | 666.7613 | 0 | Close
1923 | 1 | 2 | CC Chg | 08:00:30 | 16:00:30 | 0.11278 | 3.759 | 0.90309 | 64.08 | 0.90309 | 64.08 | 0 | 0 | 0.0033696 | 239.08 | 0.0033696 | 239.08 | 0 | 0 | 2023-04-04 09:51:21 | 0.00042394 | 4.6987 | 333.3806 | 0 | Close
1924 | 1 | 2 | CC Chg | 08:01:00 | 16:01:00 | 0.11277 | 3.7591 | 0.90403 | 64.14 | 0.90403 | 64.14 | 0 | 0 | 0.00337313 | 239.33 | 0.00337313 | 239.33 | 0 | 0 | 2023-04-04 09:51:51 | 0.00042391 | 9.3973 | 666.7613 | 0 | Close
1925 | 1 | 2 | CC Chg | 08:01:30 | 16:01:30 | 0.11278 | 3.7591 | 0.90497 | 64.21 | 0.90497 | 64.21 | 0 | 0 | 0.00337667 | 239.58 | 0.00337667 | 239.58 | 0 | 0 | 2023-04-04 09:52:21 | 0.00042395 | 0 | 0 | 0 | Close
1926 | 1 | 2 | CC Chg | 08:02:00 | 16:02:00 | 0.11277 | 3.7592 | 0.90591 | 64.28 | 0.90591 | 64.28 | 0 | 0 | 0.0033802 | 239.83 | 0.0033802 | 239.83 | 0 | 0 | 2023-04-04 09:52:51 | 0.00042392 | 9.3973 | 666.7613 | 0 | Close
1927 | 1 | 2 | CC Chg | 08:02:30 | 16:02:30 | 0.11278 | 3.7592 | 0.90685 | 64.34 | 0.90685 | 64.34 | 0 | 0 | 0.00338373 | 240.08 | 0.00338373 | 240.08 | 0 | 0 | 2023-04-04 09:53:21 | 0.00042396 | 0 | 0 | 0 | Close
1928 | 1 | 2 | CC Chg | 08:03:00 | 16:03:00 | 0.11278 | 3.7592 | 0.90779 | 64.41 | 0.90779 | 64.41 | 0 | 0 | 0.00338726 | 240.33 | 0.00338726 | 240.33 | 0 | 0 | 2023-04-04 09:53:51 | 0.00042396 | 0 | 0 | 0 | Close
1929 | 1 | 2 | CC Chg | 08:03:30 | 16:03:30 | 0.11278 | 3.7592 | 0.90873 | 64.48 | 0.90873 | 64.48 | 0 | 0 | 0.0033908 | 240.58 | 0.0033908 | 240.58 | 0 | 0 | 2023-04-04 09:54:21 | 0.00042396 | 0 | 0 | 0 | Close
1930 | 1 | 2 | CC Chg | 08:04:00 | 16:04:00 | 0.11279 | 3.7594 | 0.90967 | 64.54 | 0.90967 | 64.54 | 0 | 0 | 0.00339433 | 240.84 | 0.00339433 | 240.84 | 0 | 0 | 2023-04-04 09:54:51 | 0.00042402 | 4.6991 | 333.4122 | 0 | Close
1931 | 1 | 2 | CC Chg | 08:04:30 | 16:04:30 | 0.11276 | 3.7594 | 0.9106 | 64.61 | 0.9106 | 64.61 | 0 | 0 | 0.00339786 | 241.09 | 0.00339786 | 241.09 | 0 | 0 | 2023-04-04 09:55:21 | 0.00042391 | 0 | 0 | 0 | Close
1932 | 1 | 2 | CC Chg | 08:05:00 | 16:05:00 | 0.11278 | 3.7596 | 0.91154 | 64.68 | 0.91154 | 64.68 | 0 | 0 | 0.0034014 | 241.34 | 0.0034014 | 241.34 | 0 | 0 | 2023-04-04 09:55:51 | 0.00042401 | 4.6987 | 333.3806 | 0 | Close
1933 | 1 | 2 | CC Chg | 08:05:30 | 16:05:30 | 0.11277 | 3.7597 | 0.91248 | 64.74 | 0.91248 | 64.74 | 0 | 0 | 0.00340493 | 241.59 | 0.00340493 | 241.59 | 0 | 0 | 2023-04-04 09:56:21 | 0.00042398 | 9.3982 | 666.8243 | 0 | Close
1934 | 1 | 2 | CC Chg | 08:06:00 | 16:06:00 | 0.11279 | 3.7597 | 0.91342 | 64.81 | 0.91342 | 64.81 | 0 | 0 | 0.00340846 | 241.84 | 0.00340846 | 241.84 | 0 | 0 | 2023-04-04 09:56:51 | 0.00042406 | 0 | 0 | 0 | Close
1935 | 1 | 2 | CC Chg | 08:06:30 | 16:06:30 | 0.11277 | 3.7597 | 0.91436 | 64.88 | 0.91436 | 64.88 | 0 | 0 | 0.003412 | 242.09 | 0.003412 | 242.09 | 0 | 0 | 2023-04-04 09:57:21 | 0.00042398 | 0 | 0 | 0 | Close
1936 | 1 | 2 | CC Chg | 08:07:00 | 16:07:00 | 0.11277 | 3.76 | 0.9153 | 64.94 | 0.9153 | 64.94 | 0 | 0 | 0.00341553 | 242.34 | 0.00341553 | 242.34 | 0 | 0 | 2023-04-04 09:57:51 | 0.00042402 | 3.1324 | 222.2538 | 0 | Close
1937 | 1 | 2 | CC Chg | 08:07:30 | 16:07:30 | 0.11278 | 3.76 | 0.91624 | 65.01 | 0.91624 | 65.01 | 0 | 0 | 0.00341906 | 242.59 | 0.00341906 | 242.59 | 0 | 0 | 2023-04-04 09:58:21 | 0.00042405 | 0 | 0 | 0 | Close
1938 | 1 | 2 | CC Chg | 08:08:00 | 16:08:00 | 0.11278 | 3.7601 | 0.91718 | 65.08 | 0.91718 | 65.08 | 0 | 0 | 0.0034226 | 242.84 | 0.0034226 | 242.84 | 0 | 0 | 2023-04-04 09:58:51 | 0.00042406 | 9.3964 | 666.6982 | 0 | Close
1939 | 1 | 2 | CC Chg | 08:08:30 | 16:08:30 | 0.11278 | 3.7602 | 0.91812 | 65.14 | 0.91812 | 65.14 | 0 | 0 | 0.00342613 | 243.09 | 0.00342613 | 243.09 | 0 | 0 | 2023-04-04 09:59:21 | 0.00042408 | 9.3973 | 666.7613 | 0 | Close
1940 | 1 | 2 | CC Chg | 08:09:00 | 16:09:00 | 0.11277 | 3.7602 | 0.91906 | 65.21 | 0.91906 | 65.21 | 0 | 0 | 0.00342966 | 243.34 | 0.00342966 | 243.34 | 0 | 0 | 2023-04-04 09:59:51 | 0.00042404 | 0 | 0 | 0 | Close
1941 | 1 | 2 | CC Chg | 08:09:30 | 16:09:30 | 0.11278 | 3.7603 | 0.92 | 65.28 | 0.92 | 65.28 | 0 | 0 | 0.0034332 | 243.59 | 0.0034332 | 243.59 | 0 | 0 | 2023-04-04 10:00:21 | 0.00042409 | 9.3973 | 666.7613 | 0 | Close
1942 | 1 | 2 | CC Chg | 08:10:00 | 16:10:00 | 0.11277 | 3.7603 | 0.92094 | 65.34 | 0.92094 | 65.34 | 0 | 0 | 0.00343673 | 243.84 | 0.00343673 | 243.84 | 0 | 0 | 2023-04-04 10:00:51 | 0.00042405 | 0 | 0 | 0 | Close
1943 | 1 | 2 | CC Chg | 08:10:30 | 16:10:30 | 0.11277 | 3.7604 | 0.92188 | 65.41 | 0.92188 | 65.41 | 0 | 0 | 0.00344026 | 244.09 | 0.00344026 | 244.09 | 0 | 0 | 2023-04-04 10:01:21 | 0.00042406 | 9.3973 | 666.7613 | 0 | Close
1944 | 1 | 2 | CC Chg | 08:11:00 | 16:11:00 | 0.11277 | 3.7605 | 0.92282 | 65.48 | 0.92282 | 65.48 | 0 | 0 | 0.0034438 | 244.34 | 0.0034438 | 244.34 | 0 | 0 | 2023-04-04 10:01:51 | 0.00042407 | 9.3982 | 666.8243 | 0 | Close
1945 | 1 | 2 | CC Chg | 08:11:30 | 16:11:30 | 0.11277 | 3.7606 | 0.92376 | 65.54 | 0.92376 | 65.54 | 0 | 0 | 0.00344733 | 244.6 | 0.00344733 | 244.6 | 0 | 0 | 2023-04-04 10:02:21 | 0.00042408 | 9.3973 | 666.7613 | 0 | Close
1946 | 1 | 2 | CC Chg | 08:12:00 | 16:12:00 | 0.11277 | 3.7607 | 0.9247 | 65.61 | 0.9247 | 65.61 | 0 | 0 | 0.00345087 | 244.85 | 0.00345087 | 244.85 | 0 | 0 | 2023-04-04 10:02:51 | 0.00042409 | 9.3973 | 666.7613 | 0 | Close
1947 | 1 | 2 | CC Chg | 08:12:30 | 16:12:30 | 0.11277 | 3.7608 | 0.92564 | 65.68 | 0.92564 | 65.68 | 0 | 0 | 0.0034544 | 245.1 | 0.0034544 | 245.1 | 0 | 0 | 2023-04-04 10:03:21 | 0.00042411 | 9.3973 | 666.7613 | 0 | Close
1948 | 1 | 2 | CC Chg | 08:13:00 | 16:13:00 | 0.11276 | 3.7609 | 0.92658 | 65.74 | 0.92658 | 65.74 | 0 | 0 | 0.00345794 | 245.35 | 0.00345794 | 245.35 | 0 | 0 | 2023-04-04 10:03:51 | 0.00042408 | 9.3982 | 666.8243 | 0 | Close
1949 | 1 | 2 | CC Chg | 08:13:30 | 16:13:30 | 0.11276 | 3.7609 | 0.92752 | 65.81 | 0.92752 | 65.81 | 0 | 0 | 0.00346147 | 245.6 | 0.00346147 | 245.6 | 0 | 0 | 2023-04-04 10:04:21 | 0.00042408 | 0 | 0 | 0 | Close
1950 | 1 | 2 | CC Chg | 08:14:00 | 16:14:00 | 0.11276 | 3.7611 | 0.92846 | 65.88 | 0.92846 | 65.88 | 0 | 0 | 0.003465 | 245.85 | 0.003465 | 245.85 | 0 | 0 | 2023-04-04 10:04:51 | 0.0004241 | 4.6987 | 333.3806 | 0 | Close
1951 | 1 | 2 | CC Chg | 08:14:30 | 16:14:30 | 0.11277 | 3.7611 | 0.9294 | 65.94 | 0.9294 | 65.94 | 0 | 0 | 0.00346854 | 246.1 | 0.00346854 | 246.1 | 0 | 0 | 2023-04-04 10:05:21 | 0.00042414 | 0 | 0 | 0 | Close
1952 | 1 | 2 | CC Chg | 08:15:00 | 16:15:00 | 0.11277 | 3.7612 | 0.93034 | 66.01 | 0.93034 | 66.01 | 0 | 0 | 0.00347207 | 246.35 | 0.00347207 | 246.35 | 0 | 0 | 2023-04-04 10:05:51 | 0.00042415 | 9.3973 | 666.7613 | 0 | Close
1953 | 1 | 2 | CC Chg | 08:15:30 | 16:15:30 | 0.11277 | 3.7612 | 0.93128 | 66.08 | 0.93128 | 66.08 | 0 | 0 | 0.00347561 | 246.6 | 0.00347561 | 246.6 | 0 | 0 | 2023-04-04 10:06:21 | 0.00042415 | 0 | 0 | 0 | Close
1954 | 1 | 2 | CC Chg | 08:16:00 | 16:16:00 | 0.11278 | 3.7613 | 0.93222 | 66.14 | 0.93222 | 66.14 | 0 | 0 | 0.00347914 | 246.85 | 0.00347914 | 246.85 | 0 | 0 | 2023-04-04 10:06:51 | 0.0004242 | 9.3982 | 666.8243 | 0 | Close
1955 | 1 | 2 | CC Chg | 08:16:30 | 16:16:30 | 0.11277 | 3.7614 | 0.93316 | 66.21 | 0.93316 | 66.21 | 0 | 0 | 0.00348268 | 247.1 | 0.00348268 | 247.1 | 0 | 0 | 2023-04-04 10:07:21 | 0.00042417 | 9.3973 | 666.7613 | 0 | Close
1956 | 1 | 2 | CC Chg | 08:17:00 | 16:17:00 | 0.11278 | 3.7614 | 0.9341 | 66.28 | 0.9341 | 66.28 | 0 | 0 | 0.00348621 | 247.35 | 0.00348621 | 247.35 | 0 | 0 | 2023-04-04 10:07:51 | 0.00042421 | 0 | 0 | 0 | Close
1957 | 1 | 2 | CC Chg | 08:17:30 | 16:17:30 | 0.11276 | 3.7616 | 0.93504 | 66.34 | 0.93504 | 66.34 | 0 | 0 | 0.00348975 | 247.61 | 0.00348975 | 247.61 | 0 | 0 | 2023-04-04 10:08:21 | 0.00042416 | 4.6982 | 333.3491 | 0 | Close
1958 | 1 | 2 | CC Chg | 08:18:00 | 16:18:00 | 0.11277 | 3.7616 | 0.93598 | 66.41 | 0.93598 | 66.41 | 0 | 0 | 0.00349328 | 247.86 | 0.00349328 | 247.86 | 0 | 0 | 2023-04-04 10:08:51 | 0.0004242 | 0 | 0 | 0 | Close
1959 | 1 | 2 | CC Chg | 08:18:30 | 16:18:30 | 0.11277 | 3.7618 | 0.93692 | 66.48 | 0.93692 | 66.48 | 0 | 0 | 0.00349682 | 248.11 | 0.00349682 | 248.11 | 0 | 0 | 2023-04-04 10:09:21 | 0.00042422 | 4.6987 | 333.3806 | 0 | Close
1960 | 1 | 2 | CC Chg | 08:19:00 | 16:19:00 | 0.11276 | 3.7619 | 0.93786 | 66.54 | 0.93786 | 66.54 | 0 | 0 | 0.00350035 | 248.36 | 0.00350035 | 248.36 | 0 | 0 | 2023-04-04 10:09:51 | 0.00042419 | 9.3973 | 666.7613 | 0 | Close
1961 | 1 | 2 | CC Chg | 08:19:30 | 16:19:30 | 0.11277 | 3.7619 | 0.9388 | 66.61 | 0.9388 | 66.61 | 0 | 0 | 0.00350389 | 248.61 | 0.00350389 | 248.61 | 0 | 0 | 2023-04-04 10:10:21 | 0.00042423 | 0 | 0 | 0 | Close
1962 | 1 | 2 | CC Chg | 08:20:00 | 16:20:00 | 0.11278 | 3.7619 | 0.93974 | 66.68 | 0.93974 | 66.68 | 0 | 0 | 0.00350742 | 248.86 | 0.00350742 | 248.86 | 0 | 0 | 2023-04-04 10:10:51 | 0.00042427 | 0 | 0 | 0 | Close
1963 | 1 | 2 | CC Chg | 08:20:30 | 16:20:30 | 0.11277 | 3.762 | 0.94068 | 66.74 | 0.94068 | 66.74 | 0 | 0 | 0.00351096 | 249.11 | 0.00351096 | 249.11 | 0 | 0 | 2023-04-04 10:11:21 | 0.00042424 | 9.3982 | 666.8243 | 0 | Close
1964 | 1 | 2 | CC Chg | 08:21:00 | 16:21:00 | 0.11277 | 3.762 | 0.94162 | 66.81 | 0.94162 | 66.81 | 0 | 0 | 0.00351449 | 249.36 | 0.00351449 | 249.36 | 0 | 0 | 2023-04-04 10:11:51 | 0.00042424 | 0 | 0 | 0 | Close
1965 | 1 | 2 | CC Chg | 08:21:30 | 16:21:30 | 0.11277 | 3.7622 | 0.94256 | 66.88 | 0.94256 | 66.88 | 0 | 0 | 0.00351803 | 249.61 | 0.00351803 | 249.61 | 0 | 0 | 2023-04-04 10:12:21 | 0.00042426 | 4.6991 | 333.4122 | 0 | Close
1966 | 1 | 2 | CC Chg | 08:22:00 | 16:22:00 | 0.11276 | 3.7622 | 0.9435 | 66.94 | 0.9435 | 66.94 | 0 | 0 | 0.00352156 | 249.86 | 0.00352156 | 249.86 | 0 | 0 | 2023-04-04 10:12:51 | 0.00042423 | 0 | 0 | 0 | Close
1967 | 1 | 2 | CC Chg | 08:22:30 | 16:22:30 | 0.11276 | 3.7623 | 0.94444 | 67.01 | 0.94444 | 67.01 | 0 | 0 | 0.0035251 | 250.11 | 0.0035251 | 250.11 | 0 | 0 | 2023-04-04 10:13:21 | 0.00042424 | 9.3964 | 666.6982 | 0 | Close
1968 | 1 | 2 | CC Chg | 08:23:00 | 16:23:00 | 0.11278 | 3.7624 | 0.94538 | 67.08 | 0.94538 | 67.08 | 0 | 0 | 0.00352863 | 250.36 | 0.00352863 | 250.36 | 0 | 0 | 2023-04-04 10:13:51 | 0.00042432 | 9.3973 | 666.7613 | 0 | Close
1969 | 1 | 2 | CC Chg | 08:23:30 | 16:23:30 | 0.11276 | 3.7625 | 0.94632 | 67.14 | 0.94632 | 67.14 | 0 | 0 | 0.00353217 | 250.62 | 0.00353217 | 250.62 | 0 | 0 | 2023-04-04 10:14:21 | 0.00042426 | 9.3973 | 666.7613 | 0 | Close
1970 | 1 | 2 | CC Chg | 08:24:00 | 16:24:00 | 0.11277 | 3.7626 | 0.94726 | 67.21 | 0.94726 | 67.21 | 0 | 0 | 0.00353571 | 250.87 | 0.00353571 | 250.87 | 0 | 0 | 2023-04-04 10:14:51 | 0.00042431 | 9.3982 | 666.8243 | 0 | Close
1971 | 1 | 2 | CC Chg | 08:24:30 | 16:24:30 | 0.11277 | 3.7627 | 0.94819 | 67.28 | 0.94819 | 67.28 | 0 | 0 | 0.00353924 | 251.12 | 0.00353924 | 251.12 | 0 | 0 | 2023-04-04 10:15:21 | 0.00042432 | 9.3973 | 666.7613 | 0 | Close
1972 | 1 | 2 | CC Chg | 08:25:00 | 16:25:00 | 0.11277 | 3.7628 | 0.94913 | 67.34 | 0.94913 | 67.34 | 0 | 0 | 0.00354278 | 251.37 | 0.00354278 | 251.37 | 0 | 0 | 2023-04-04 10:15:51 | 0.00042433 | 9.3973 | 666.7613 | 0 | Close
1973 | 1 | 2 | CC Chg | 08:25:30 | 16:25:30 | 0.11276 | 3.7628 | 0.95007 | 67.41 | 0.95007 | 67.41 | 0 | 0 | 0.00354631 | 251.62 | 0.00354631 | 251.62 | 0 | 0 | 2023-04-04 10:16:21 | 0.00042429 | 0 | 0 | 0 | Close
1974 | 1 | 2 | CC Chg | 08:26:00 | 16:26:00 | 0.11276 | 3.7629 | 0.95101 | 67.48 | 0.95101 | 67.48 | 0 | 0 | 0.00354985 | 251.87 | 0.00354985 | 251.87 | 0 | 0 | 2023-04-04 10:16:51 | 0.0004243 | 9.3964 | 666.6982 | 0 | Close
1975 | 1 | 2 | CC Chg | 08:26:30 | 16:26:30 | 0.11277 | 3.763 | 0.95195 | 67.54 | 0.95195 | 67.54 | 0 | 0 | 0.00355339 | 252.12 | 0.00355339 | 252.12 | 0 | 0 | 2023-04-04 10:17:21 | 0.00042435 | 9.3982 | 666.8243 | 0 | Close
1976 | 1 | 2 | CC Chg | 08:27:00 | 16:27:00 | 0.11276 | 3.7631 | 0.95289 | 67.61 | 0.95289 | 67.61 | 0 | 0 | 0.00355692 | 252.37 | 0.00355692 | 252.37 | 0 | 0 | 2023-04-04 10:17:51 | 0.00042433 | 9.3973 | 666.7613 | 0 | Close
1977 | 1 | 2 | CC Chg | 08:27:30 | 16:27:30 | 0.11276 | 3.7631 | 0.95383 | 67.68 | 0.95383 | 67.68 | 0 | 0 | 0.00356046 | 252.62 | 0.00356046 | 252.62 | 0 | 0 | 2023-04-04 10:18:21 | 0.00042433 | 0 | 0 | 0 | Close
1978 | 1 | 2 | CC Chg | 08:28:00 | 16:28:00 | 0.11276 | 3.7633 | 0.95477 | 67.74 | 0.95477 | 67.74 | 0 | 0 | 0.003564 | 252.87 | 0.003564 | 252.87 | 0 | 0 | 2023-04-04 10:18:51 | 0.00042435 | 4.6987 | 333.3806 | 0 | Close
1979 | 1 | 2 | CC Chg | 08:28:30 | 16:28:30 | 0.11277 | 3.7634 | 0.95571 | 67.81 | 0.95571 | 67.81 | 0 | 0 | 0.00356753 | 253.12 | 0.00356753 | 253.12 | 0 | 0 | 2023-04-04 10:19:21 | 0.0004244 | 9.3973 | 666.7613 | 0 | Close
1980 | 1 | 2 | CC Chg | 08:29:00 | 16:29:00 | 0.11277 | 3.7635 | 0.95665 | 67.88 | 0.95665 | 67.88 | 0 | 0 | 0.00357107 | 253.38 | 0.00357107 | 253.38 | 0 | 0 | 2023-04-04 10:19:51 | 0.00042441 | 9.3973 | 666.7613 | 0 | Close
1981 | 1 | 2 | CC Chg | 08:29:30 | 16:29:30 | 0.11276 | 3.7636 | 0.95759 | 67.94 | 0.95759 | 67.94 | 0 | 0 | 0.00357461 | 253.63 | 0.00357461 | 253.63 | 0 | 0 | 2023-04-04 10:20:21 | 0.00042438 | 9.3973 | 666.7613 | 0 | Close
1982 | 1 | 2 | CC Chg | 08:30:00 | 16:30:00 | 0.11276 | 3.7636 | 0.95853 | 68.01 | 0.95853 | 68.01 | 0 | 0 | 0.00357814 | 253.88 | 0.00357814 | 253.88 | 0 | 0 | 2023-04-04 10:20:51 | 0.00042438 | 0 | 0 | 0 | Close
1983 | 1 | 2 | CC Chg | 08:30:30 | 16:30:30 | 0.11276 | 3.7637 | 0.95947 | 68.08 | 0.95947 | 68.08 | 0 | 0 | 0.00358168 | 254.13 | 0.00358168 | 254.13 | 0 | 0 | 2023-04-04 10:21:21 | 0.00042439 | 9.3973 | 666.7613 | 0 | Close
1984 | 1 | 2 | CC Chg | 08:31:00 | 16:31:00 | 0.11277 | 3.7638 | 0.96041 | 68.14 | 0.96041 | 68.14 | 0 | 0 | 0.00358522 | 254.38 | 0.00358522 | 254.38 | 0 | 0 | 2023-04-04 10:21:51 | 0.00042444 | 9.3982 | 666.8243 | 0 | Close
1985 | 1 | 2 | CC Chg | 08:31:30 | 16:31:30 | 0.11276 | 3.7638 | 0.96135 | 68.21 | 0.96135 | 68.21 | 0 | 0 | 0.00358875 | 254.63 | 0.00358875 | 254.63 | 0 | 0 | 2023-04-04 10:22:21 | 0.00042441 | 0 | 0 | 0 | Close
1986 | 1 | 2 | CC Chg | 08:32:00 | 16:32:00 | 0.11276 | 3.7639 | 0.96229 | 68.28 | 0.96229 | 68.28 | 0 | 0 | 0.00359229 | 254.88 | 0.00359229 | 254.88 | 0 | 0 | 2023-04-04 10:22:51 | 0.00042442 | 9.3973 | 666.7613 | 0 | Close
1987 | 1 | 2 | CC Chg | 08:32:30 | 16:32:30 | 0.11277 | 3.764 | 0.96323 | 68.34 | 0.96323 | 68.34 | 0 | 0 | 0.00359583 | 255.13 | 0.00359583 | 255.13 | 0 | 0 | 2023-04-04 10:23:21 | 0.00042447 | 9.3973 | 666.7613 | 0 | Close
1988 | 1 | 2 | CC Chg | 08:33:00 | 16:33:00 | 0.11277 | 3.764 | 0.96417 | 68.41 | 0.96417 | 68.41 | 0 | 0 | 0.00359936 | 255.38 | 0.00359936 | 255.38 | 0 | 0 | 2023-04-04 10:23:51 | 0.00042447 | 0 | 0 | 0 | Close
1989 | 1 | 2 | CC Chg | 08:33:30 | 16:33:30 | 0.11278 | 3.7641 | 0.96511 | 68.48 | 0.96511 | 68.48 | 0 | 0 | 0.0036029 | 255.63 | 0.0036029 | 255.63 | 0 | 0 | 2023-04-04 10:24:21 | 0.00042452 | 9.3973 | 666.7613 | 0 | Close
1990 | 1 | 2 | CC Chg | 08:34:00 | 16:34:00 | 0.11277 | 3.7642 | 0.96605 | 68.54 | 0.96605 | 68.54 | 0 | 0 | 0.00360644 | 255.88 | 0.00360644 | 255.88 | 0 | 0 | 2023-04-04 10:24:51 | 0.00042449 | 9.3964 | 666.6982 | 0 | Close
1991 | 1 | 2 | CC Chg | 08:34:30 | 16:34:30 | 0.11277 | 3.7643 | 0.96699 | 68.61 | 0.96699 | 68.61 | 0 | 0 | 0.00360998 | 256.14 | 0.00360998 | 256.14 | 0 | 0 | 2023-04-04 10:25:21 | 0.0004245 | 9.3973 | 666.7613 | 0 | Close
1992 | 1 | 2 | CC Chg | 08:35:00 | 16:35:00 | 0.11277 | 3.7645 | 0.96793 | 68.68 | 0.96793 | 68.68 | 0 | 0 | 0.00361351 | 256.39 | 0.00361351 | 256.39 | 0 | 0 | 2023-04-04 10:25:51 | 0.00042452 | 4.6987 | 333.3806 | 0 | Close
1993 | 1 | 2 | CC Chg | 08:35:30 | 16:35:30 | 0.11277 | 3.7645 | 0.96887 | 68.74 | 0.96887 | 68.74 | 0 | 0 | 0.00361705 | 256.64 | 0.00361705 | 256.64 | 0 | 0 | 2023-04-04 10:26:21 | 0.00042452 | 0 | 0 | 0 | Close
1994 | 1 | 2 | CC Chg | 08:36:00 | 16:36:00 | 0.11275 | 3.7645 | 0.96981 | 68.81 | 0.96981 | 68.81 | 0 | 0 | 0.00362059 | 256.89 | 0.00362059 | 256.89 | 0 | 0 | 2023-04-04 10:26:51 | 0.00042445 | 0 | 0 | 0 | Close
1995 | 1 | 2 | CC Chg | 08:36:30 | 16:36:30 | 0.11277 | 3.7647 | 0.97075 | 68.88 | 0.97075 | 68.88 | 0 | 0 | 0.00362413 | 257.14 | 0.00362413 | 257.14 | 0 | 0 | 2023-04-04 10:27:21 | 0.00042455 | 4.6987 | 333.3806 | 0 | Close
1996 | 1 | 2 | CC Chg | 08:37:00 | 16:37:00 | 0.11275 | 3.7647 | 0.97169 | 68.94 | 0.97169 | 68.94 | 0 | 0 | 0.00362766 | 257.39 | 0.00362766 | 257.39 | 0 | 0 | 2023-04-04 10:27:51 | 0.00042447 | 0 | 0 | 0 | Close
1997 | 1 | 2 | CC Chg | 08:37:30 | 16:37:30 | 0.11276 | 3.7648 | 0.97263 | 69.01 | 0.97263 | 69.01 | 0 | 0 | 0.0036312 | 257.64 | 0.0036312 | 257.64 | 0 | 0 | 2023-04-04 10:28:21 | 0.00042452 | 9.3964 | 666.6982 | 0 | Close
1998 | 1 | 2 | CC Chg | 08:38:00 | 16:38:00 | 0.11277 | 3.7648 | 0.97357 | 69.08 | 0.97357 | 69.08 | 0 | 0 | 0.00363474 | 257.89 | 0.00363474 | 257.89 | 0 | 0 | 2023-04-04 10:28:51 | 0.00042456 | 0 | 0 | 0 | Close
1999 | 1 | 2 | CC Chg | 08:38:30 | 16:38:30 | 0.11277 | 3.765 | 0.97451 | 69.14 | 0.97451 | 69.14 | 0 | 0 | 0.00363828 | 258.14 | 0.00363828 | 258.14 | 0 | 0 | 2023-04-04 10:29:21 | 0.00042458 | 4.6982 | 333.3491 | 0 | Close
2000 | 1 | 2 | CC Chg | 08:39:00 | 16:39:00 | 0.11275 | 3.7651 | 0.97545 | 69.21 | 0.97545 | 69.21 | 0 | 0 | 0.00364182 | 258.39 | 0.00364182 | 258.39 | 0 | 0 | 2023-04-04 10:29:51 | 0.00042452 | 9.3982 | 666.8243 | 0 | Close
2001 | 1 | 2 | CC Chg | 08:39:30 | 16:39:30 | 0.11277 | 3.7651 | 0.97639 | 69.28 | 0.97639 | 69.28 | 0 | 0 | 0.00364535 | 258.65 | 0.00364535 | 258.65 | 0 | 0 | 2023-04-04 10:30:21 | 0.00042459 | 0 | 0 | 0 | Close
2002 | 1 | 2 | CC Chg | 08:40:00 | 16:40:00 | 0.11275 | 3.7651 | 0.97733 | 69.34 | 0.97733 | 69.34 | 0 | 0 | 0.00364889 | 258.9 | 0.00364889 | 258.9 | 0 | 0 | 2023-04-04 10:30:51 | 0.00042452 | 0 | 0 | 0 | Close
2003 | 1 | 2 | CC Chg | 08:40:30 | 16:40:30 | 0.11275 | 3.7653 | 0.97827 | 69.41 | 0.97827 | 69.41 | 0 | 0 | 0.00365243 | 259.15 | 0.00365243 | 259.15 | 0 | 0 | 2023-04-04 10:31:21 | 0.00042454 | 4.6982 | 333.3491 | 0 | Close
2004 | 1 | 2 | CC Chg | 08:41:00 | 16:41:00 | 0.11275 | 3.7654 | 0.97921 | 69.48 | 0.97921 | 69.48 | 0 | 0 | 0.00365597 | 259.4 | 0.00365597 | 259.4 | 0 | 0 | 2023-04-04 10:31:51 | 0.00042455 | 9.3973 | 666.7613 | 0 | Close
2005 | 1 | 2 | CC Chg | 08:41:30 | 16:41:30 | 0.11275 | 3.7654 | 0.98015 | 69.54 | 0.98015 | 69.54 | 0 | 0 | 0.00365951 | 259.65 | 0.00365951 | 259.65 | 0 | 0 | 2023-04-04 10:32:21 | 0.00042455 | 0 | 0 | 0 | Close
2006 | 1 | 2 | CC Chg | 08:42:00 | 16:42:00 | 0.11276 | 3.7655 | 0.98109 | 69.61 | 0.98109 | 69.61 | 0 | 0 | 0.00366304 | 259.9 | 0.00366304 | 259.9 | 0 | 0 | 2023-04-04 10:32:51 | 0.0004246 | 9.3964 | 666.6982 | 0 | Close
2007 | 1 | 2 | CC Chg | 08:42:30 | 16:42:30 | 0.11275 | 3.7656 | 0.98202 | 69.68 | 0.98202 | 69.68 | 0 | 0 | 0.00366658 | 260.15 | 0.00366658 | 260.15 | 0 | 0 | 2023-04-04 10:33:21 | 0.00042457 | 9.3964 | 666.6982 | 0 | Close
2008 | 1 | 2 | CC Chg | 08:43:00 | 16:43:00 | 0.11278 | 3.7657 | 0.98296 | 69.74 | 0.98296 | 69.74 | 0 | 0 | 0.00367012 | 260.4 | 0.00367012 | 260.4 | 0 | 0 | 2023-04-04 10:33:51 | 0.0004247 | 9.3973 | 666.7613 | 0 | Close
2009 | 1 | 2 | CC Chg | 08:43:30 | 16:43:30 | 0.11276 | 3.7657 | 0.9839 | 69.81 | 0.9839 | 69.81 | 0 | 0 | 0.00367366 | 260.65 | 0.00367366 | 260.65 | 0 | 0 | 2023-04-04 10:34:21 | 0.00042462 | 0 | 0 | 0 | Close
2010 | 1 | 2 | CC Chg | 08:44:00 | 16:44:00 | 0.11277 | 3.7659 | 0.98484 | 69.88 | 0.98484 | 69.88 | 0 | 0 | 0.0036772 | 260.91 | 0.0036772 | 260.91 | 0 | 0 | 2023-04-04 10:34:51 | 0.00042468 | 4.6973 | 333.286 | 0 | Close
2011 | 1 | 2 | CC Chg | 08:44:30 | 16:44:30 | 0.11278 | 3.7659 | 0.98578 | 69.94 | 0.98578 | 69.94 | 0 | 0 | 0.00368074 | 261.16 | 0.00368074 | 261.16 | 0 | 0 | 2023-04-04 10:35:21 | 0.00042472 | 0 | 0 | 0 | Close
2012 | 1 | 2 | CC Chg | 08:45:00 | 16:45:00 | 0.11278 | 3.766 | 0.98672 | 70.01 | 0.98672 | 70.01 | 0 | 0 | 0.00368428 | 261.41 | 0.00368428 | 261.41 | 0 | 0 | 2023-04-04 10:35:51 | 0.00042473 | 9.3973 | 666.7613 | 0 | Close
2013 | 1 | 2 | CC Chg | 08:45:30 | 16:45:30 | 0.11276 | 3.7661 | 0.98766 | 70.08 | 0.98766 | 70.08 | 0 | 0 | 0.00368782 | 261.66 | 0.00368782 | 261.66 | 0 | 0 | 2023-04-04 10:36:21 | 0.00042467 | 9.3973 | 666.7613 | 0 | Close
2014 | 1 | 2 | CC Chg | 08:46:00 | 16:46:00 | 0.11276 | 3.7662 | 0.9886 | 70.14 | 0.9886 | 70.14 | 0 | 0 | 0.00369135 | 261.91 | 0.00369135 | 261.91 | 0 | 0 | 2023-04-04 10:36:51 | 0.00042468 | 9.3964 | 666.6982 | 0 | Close
2015 | 1 | 2 | CC Chg | 08:46:30 | 16:46:30 | 0.11276 | 3.7663 | 0.98954 | 70.21 | 0.98954 | 70.21 | 0 | 0 | 0.00369489 | 262.16 | 0.00369489 | 262.16 | 0 | 0 | 2023-04-04 10:37:21 | 0.00042469 | 9.3973 | 666.7613 | 0 | Close
2016 | 1 | 2 | CC Chg | 08:47:00 | 16:47:00 | 0.11277 | 3.7664 | 0.99048 | 70.28 | 0.99048 | 70.28 | 0 | 0 | 0.00369843 | 262.41 | 0.00369843 | 262.41 | 0 | 0 | 2023-04-04 10:37:51 | 0.00042474 | 9.3964 | 666.6982 | 0 | Close
2017 | 1 | 2 | CC Chg | 08:47:30 | 16:47:30 | 0.11276 | 3.7665 | 0.99142 | 70.34 | 0.99142 | 70.34 | 0 | 0 | 0.00370197 | 262.66 | 0.00370197 | 262.66 | 0 | 0 | 2023-04-04 10:38:21 | 0.00042471 | 9.3973 | 666.7613 | 0 | Close
2018 | 1 | 2 | CC Chg | 08:48:00 | 16:48:00 | 0.11276 | 3.7665 | 0.99236 | 70.41 | 0.99236 | 70.41 | 0 | 0 | 0.00370551 | 262.91 | 0.00370551 | 262.91 | 0 | 0 | 2023-04-04 10:38:51 | 0.00042471 | 0 | 0 | 0 | Close
2019 | 1 | 2 | CC Chg | 08:48:30 | 16:48:30 | 0.11275 | 3.7667 | 0.9933 | 70.48 | 0.9933 | 70.48 | 0 | 0 | 0.00370905 | 263.17 | 0.00370905 | 263.17 | 0 | 0 | 2023-04-04 10:39:21 | 0.0004247 | 4.6987 | 333.3806 | 0 | Close
2020 | 1 | 2 | CC Chg | 08:49:00 | 16:49:00 | 0.11276 | 3.7666 | 0.99424 | 70.54 | 0.99424 | 70.54 | 0 | 0 | 0.00371259 | 263.42 | 0.00371259 | 263.42 | 0 | 0 | 2023-04-04 10:39:51 | 0.00042472 | -9.3973 | -666.7613 | 0 | Close
2021 | 1 | 2 | CC Chg | 08:49:30 | 16:49:30 | 0.11277 | 3.7667 | 0.99518 | 70.61 | 0.99518 | 70.61 | 0 | 0 | 0.00371613 | 263.67 | 0.00371613 | 263.67 | 0 | 0 | 2023-04-04 10:40:21 | 0.00042477 | 9.3956 | 666.6351 | 0 | Close
2022 | 1 | 2 | CC Chg | 08:50:00 | 16:50:00 | 0.11276 | 3.7668 | 0.99612 | 70.68 | 0.99612 | 70.68 | 0 | 0 | 0.00371967 | 263.92 | 0.00371967 | 263.92 | 0 | 0 | 2023-04-04 10:40:51 | 0.00042474 | 9.3973 | 666.7613 | 0 | Close
2023 | 1 | 2 | CC Chg | 08:50:30 | 16:50:30 | 0.11277 | 3.767 | 0.99706 | 70.74 | 0.99706 | 70.74 | 0 | 0 | 0.00372321 | 264.17 | 0.00372321 | 264.17 | 0 | 0 | 2023-04-04 10:41:21 | 0.0004248 | 4.6982 | 333.3491 | 0 | Close
2024 | 1 | 2 | CC Chg | 08:51:00 | 16:51:00 | 0.11276 | 3.767 | 0.998 | 70.81 | 0.998 | 70.81 | 0 | 0 | 0.00372675 | 264.42 | 0.00372675 | 264.42 | 0 | 0 | 2023-04-04 10:41:51 | 0.00042477 | 0 | 0 | 0 | Close
2025 | 1 | 2 | CC Chg | 08:51:30 | 16:51:30 | 0.11274 | 3.7671 | 0.99894 | 70.88 | 0.99894 | 70.88 | 0 | 0 | 0.00373029 | 264.67 | 0.00373029 | 264.67 | 0 | 0 | 2023-04-04 10:42:21 | 0.0004247 | 9.3964 | 666.6982 | 0 | Close
2026 | 1 | 2 | CC Chg | 08:52:00 | 16:52:00 | 0.11276 | 3.7672 | 0.99988 | 70.94 | 0.99988 | 70.94 | 0 | 0 | 0.00373383 | 264.92 | 0.00373383 | 264.92 | 0 | 0 | 2023-04-04 10:42:51 | 0.00042479 | 9.3964 | 666.6982 | 0 | Close
2027 | 1 | 2 | CC Chg | 08:52:30 | 16:52:30 | 0.11277 | 3.7674 | 1.00082 | 71.01 | 1.00082 | 71.01 | 0 | 0 | 0.00373737 | 265.17 | 0.00373737 | 265.17 | 0 | 0 | 2023-04-04 10:43:21 | 0.00042485 | 4.6987 | 333.3806 | 0 | Close
2028 | 1 | 2 | CC Chg | 08:53:00 | 16:53:00 | 0.11276 | 3.7674 | 1.00176 | 71.08 | 1.00176 | 71.08 | 0 | 0 | 0.00374091 | 265.43 | 0.00374091 | 265.43 | 0 | 0 | 2023-04-04 10:43:51 | 0.00042481 | 0 | 0 | 0 | Close
2029 | 1 | 2 | CC Chg | 08:53:30 | 16:53:30 | 0.11278 | 3.7674 | 1.0027 | 71.14 | 1.0027 | 71.14 | 0 | 0 | 0.00374445 | 265.68 | 0.00374445 | 265.68 | 0 | 0 | 2023-04-04 10:44:21 | 0.00042489 | 0 | 0 | 0 | Close
2030 | 1 | 2 | CC Chg | 08:54:00 | 16:54:00 | 0.11277 | 3.7675 | 1.00364 | 71.21 | 1.00364 | 71.21 | 0 | 0 | 0.00374799 | 265.93 | 0.00374799 | 265.93 | 0 | 0 | 2023-04-04 10:44:51 | 0.00042486 | 9.3973 | 666.7613 | 0 | Close
2031 | 1 | 2 | CC Chg | 08:54:30 | 16:54:30 | 0.11275 | 3.7676 | 1.00458 | 71.28 | 1.00458 | 71.28 | 0 | 0 | 0.00375153 | 266.18 | 0.00375153 | 266.18 | 0 | 0 | 2023-04-04 10:45:21 | 0.0004248 | 9.3973 | 666.7613 | 0 | Close
2032 | 1 | 2 | CC Chg | 08:55:00 | 16:55:00 | 0.11277 | 3.7676 | 1.00552 | 71.34 | 1.00552 | 71.34 | 0 | 0 | 0.00375507 | 266.43 | 0.00375507 | 266.43 | 0 | 0 | 2023-04-04 10:45:51 | 0.00042487 | 0 | 0 | 0 | Close
2033 | 1 | 2 | CC Chg | 08:55:30 | 16:55:30 | 0.11277 | 3.7678 | 1.00646 | 71.41 | 1.00646 | 71.41 | 0 | 0 | 0.00375861 | 266.68 | 0.00375861 | 266.68 | 0 | 0 | 2023-04-04 10:46:21 | 0.00042489 | 4.6987 | 333.3806 | 0 | Close
2034 | 1 | 2 | CC Chg | 08:56:00 | 16:56:00 | 0.11275 | 3.7679 | 1.0074 | 71.48 | 1.0074 | 71.48 | 0 | 0 | 0.00376215 | 266.93 | 0.00376215 | 266.93 | 0 | 0 | 2023-04-04 10:46:51 | 0.00042483 | 9.3973 | 666.7613 | 0 | Close
2035 | 1 | 2 | CC Chg | 08:56:30 | 16:56:30 | 0.11276 | 3.7679 | 1.00834 | 71.54 | 1.00834 | 71.54 | 0 | 0 | 0.00376569 | 267.18 | 0.00376569 | 267.18 | 0 | 0 | 2023-04-04 10:47:21 | 0.00042487 | 0 | 0 | 0 | Close
2036 | 1 | 2 | CC Chg | 08:57:00 | 16:57:00 | 0.11275 | 3.7681 | 1.00928 | 71.61 | 1.00928 | 71.61 | 0 | 0 | 0.00376923 | 267.44 | 0.00376923 | 267.44 | 0 | 0 | 2023-04-04 10:47:51 | 0.00042485 | 4.6982 | 333.3491 | 0 | Close
2037 | 1 | 2 | CC Chg | 08:57:30 | 16:57:30 | 0.11277 | 3.7682 | 1.01022 | 71.68 | 1.01022 | 71.68 | 0 | 0 | 0.00377277 | 267.69 | 0.00377277 | 267.69 | 0 | 0 | 2023-04-04 10:48:21 | 0.00042494 | 9.3964 | 666.6982 | 0 | Close
2038 | 1 | 2 | CC Chg | 08:58:00 | 16:58:00 | 0.11276 | 3.7683 | 1.01116 | 71.74 | 1.01116 | 71.74 | 0 | 0 | 0.00377631 | 267.94 | 0.00377631 | 267.94 | 0 | 0 | 2023-04-04 10:48:51 | 0.00042491 | 9.3973 | 666.7613 | 0 | Close
2039 | 1 | 2 | CC Chg | 08:58:30 | 16:58:30 | 0.11276 | 3.7683 | 1.01209 | 71.81 | 1.01209 | 71.81 | 0 | 0 | 0.00377986 | 268.19 | 0.00377986 | 268.19 | 0 | 0 | 2023-04-04 10:49:21 | 0.00042491 | 0 | 0 | 0 | Close
2040 | 1 | 2 | CC Chg | 08:59:00 | 16:59:00 | 0.11276 | 3.7683 | 1.01303 | 71.88 | 1.01303 | 71.88 | 0 | 0 | 0.0037834 | 268.44 | 0.0037834 | 268.44 | 0 | 0 | 2023-04-04 10:49:51 | 0.00042491 | 0 | 0 | 0 | Close
2041 | 1 | 2 | CC Chg | 08:59:30 | 16:59:30 | 0.11276 | 3.7685 | 1.01397 | 71.94 | 1.01397 | 71.94 | 0 | 0 | 0.00378694 | 268.69 | 0.00378694 | 268.69 | 0 | 0 | 2023-04-04 10:50:21 | 0.00042494 | 4.6987 | 333.3806 | 0 | Close
2042 | 1 | 2 | CC Chg | 09:00:00 | 17:00:00 | 0.11276 | 3.7685 | 1.01491 | 72.01 | 1.01491 | 72.01 | 0 | 0 | 0.00379048 | 268.94 | 0.00379048 | 268.94 | 0 | 0 | 2023-04-04 10:50:51 | 0.00042494 | 0 | 0 | 0 | Close
2043 | 1 | 2 | CC Chg | 09:00:30 | 17:00:30 | 0.11276 | 3.7686 | 1.01585 | 72.08 | 1.01585 | 72.08 | 0 | 0 | 0.00379402 | 269.19 | 0.00379402 | 269.19 | 0 | 0 | 2023-04-04 10:51:21 | 0.00042495 | 9.3964 | 666.6982 | 0 | Close
2044 | 1 | 2 | CC Chg | 09:01:00 | 17:01:00 | 0.11276 | 3.7687 | 1.01679 | 72.14 | 1.01679 | 72.14 | 0 | 0 | 0.00379756 | 269.45 | 0.00379756 | 269.45 | 0 | 0 | 2023-04-04 10:51:51 | 0.00042496 | 9.3973 | 666.7613 | 0 | Close
2045 | 1 | 2 | CC Chg | 09:01:30 | 17:01:30 | 0.11277 | 3.7688 | 1.01773 | 72.21 | 1.01773 | 72.21 | 0 | 0 | 0.0038011 | 269.7 | 0.0038011 | 269.7 | 0 | 0 | 2023-04-04 10:52:21 | 0.00042501 | 9.3964 | 666.6982 | 0 | Close
2046 | 1 | 2 | CC Chg | 09:02:00 | 17:02:00 | 0.11276 | 3.7689 | 1.01867 | 72.28 | 1.01867 | 72.28 | 0 | 0 | 0.00380464 | 269.95 | 0.00380464 | 269.95 | 0 | 0 | 2023-04-04 10:52:51 | 0.00042498 | 9.3973 | 666.7613 | 0 | Close
2047 | 1 | 2 | CC Chg | 09:02:30 | 17:02:30 | 0.11276 | 3.769 | 1.01961 | 72.34 | 1.01961 | 72.34 | 0 | 0 | 0.00380819 | 270.2 | 0.00380819 | 270.2 | 0 | 0 | 2023-04-04 10:53:21 | 0.00042499 | 9.3973 | 666.7613 | 0 | Close
2048 | 1 | 2 | CC Chg | 09:03:00 | 17:03:00 | 0.11276 | 3.7691 | 1.02055 | 72.41 | 1.02055 | 72.41 | 0 | 0 | 0.00381173 | 270.45 | 0.00381173 | 270.45 | 0 | 0 | 2023-04-04 10:53:51 | 0.000425 | 9.3964 | 666.6982 | 0 | Close
2049 | 1 | 2 | CC Chg | 09:03:30 | 17:03:30 | 0.11277 | 3.7692 | 1.02149 | 72.48 | 1.02149 | 72.48 | 0 | 0 | 0.00381527 | 270.7 | 0.00381527 | 270.7 | 0 | 0 | 2023-04-04 10:54:21 | 0.00042505 | 9.3973 | 666.7613 | 0 | Close
2050 | 1 | 2 | CC Chg | 09:04:00 | 17:04:00 | 0.11278 | 3.7693 | 1.02243 | 72.54 | 1.02243 | 72.54 | 0 | 0 | 0.00381881 | 270.95 | 0.00381881 | 270.95 | 0 | 0 | 2023-04-04 10:54:51 | 0.0004251 | 9.3964 | 666.6982 | 0 | Close
2051 | 1 | 2 | CC Chg | 09:04:30 | 17:04:30 | 0.11276 | 3.7693 | 1.02337 | 72.61 | 1.02337 | 72.61 | 0 | 0 | 0.00382235 | 271.2 | 0.00382235 | 271.2 | 0 | 0 | 2023-04-04 10:55:21 | 0.00042503 | 0 | 0 | 0 | Close
2052 | 1 | 2 | CC Chg | 09:05:00 | 17:05:00 | 0.11277 | 3.7694 | 1.02431 | 72.68 | 1.02431 | 72.68 | 0 | 0 | 0.0038259 | 271.46 | 0.0038259 | 271.46 | 0 | 0 | 2023-04-04 10:55:51 | 0.00042508 | 9.3973 | 666.7613 | 0 | Close
2053 | 1 | 2 | CC Chg | 09:05:30 | 17:05:30 | 0.11277 | 3.7694 | 1.02525 | 72.74 | 1.02525 | 72.74 | 0 | 0 | 0.00382944 | 271.71 | 0.00382944 | 271.71 | 0 | 0 | 2023-04-04 10:56:21 | 0.00042508 | 0 | 0 | 0 | Close
2054 | 1 | 2 | CC Chg | 09:06:00 | 17:06:00 | 0.11276 | 3.7694 | 1.02619 | 72.81 | 1.02619 | 72.81 | 0 | 0 | 0.00383298 | 271.96 | 0.00383298 | 271.96 | 0 | 0 | 2023-04-04 10:56:51 | 0.00042504 | 0 | 0 | 0 | Close
2055 | 1 | 2 | CC Chg | 09:06:30 | 17:06:30 | 0.11276 | 3.7697 | 1.02713 | 72.88 | 1.02713 | 72.88 | 0 | 0 | 0.00383652 | 272.21 | 0.00383652 | 272.21 | 0 | 0 | 2023-04-04 10:57:21 | 0.00042507 | 3.1321 | 222.2327 | 0 | Close
2056 | 1 | 2 | CC Chg | 09:07:00 | 17:07:00 | 0.11275 | 3.7697 | 1.02807 | 72.94 | 1.02807 | 72.94 | 0 | 0 | 0.00384007 | 272.46 | 0.00384007 | 272.46 | 0 | 0 | 2023-04-04 10:57:51 | 0.00042503 | 0 | 0 | 0 | Close
2057 | 1 | 2 | CC Chg | 09:07:30 | 17:07:30 | 0.11277 | 3.7699 | 1.02901 | 73.01 | 1.02901 | 73.01 | 0 | 0 | 0.00384361 | 272.71 | 0.00384361 | 272.71 | 0 | 0 | 2023-04-04 10:58:21 | 0.00042513 | 4.6982 | 333.3491 | 0 | Close
2058 | 1 | 2 | CC Chg | 09:08:00 | 17:08:00 | 0.11276 | 3.7699 | 1.02995 | 73.08 | 1.02995 | 73.08 | 0 | 0 | 0.00384715 | 272.96 | 0.00384715 | 272.96 | 0 | 0 | 2023-04-04 10:58:51 | 0.00042509 | 0 | 0 | 0 | Close
2059 | 1 | 2 | CC Chg | 09:08:30 | 17:08:30 | 0.11277 | 3.77 | 1.03089 | 73.14 | 1.03089 | 73.14 | 0 | 0 | 0.00385069 | 273.22 | 0.00385069 | 273.22 | 0 | 0 | 2023-04-04 10:59:21 | 0.00042514 | 9.3973 | 666.7613 | 0 | Close
2060 | 1 | 2 | CC Chg | 09:09:00 | 17:09:00 | 0.11277 | 3.7702 | 1.03183 | 73.21 | 1.03183 | 73.21 | 0 | 0 | 0.00385424 | 273.47 | 0.00385424 | 273.47 | 0 | 0 | 2023-04-04 10:59:51 | 0.00042517 | 4.6987 | 333.3806 | 0 | Close
2061 | 1 | 2 | CC Chg | 09:09:30 | 17:09:30 | 0.11278 | 3.7702 | 1.03277 | 73.28 | 1.03277 | 73.28 | 0 | 0 | 0.00385778 | 273.72 | 0.00385778 | 273.72 | 0 | 0 | 2023-04-04 11:00:21 | 0.0004252 | 0 | 0 | 0 | Close
2062 | 1 | 2 | CC Chg | 09:10:00 | 17:10:00 | 0.11277 | 3.7703 | 1.03371 | 73.34 | 1.03371 | 73.34 | 0 | 0 | 0.00386132 | 273.97 | 0.00386132 | 273.97 | 0 | 0 | 2023-04-04 11:00:51 | 0.00042518 | 9.3973 | 666.7613 | 0 | Close
2063 | 1 | 2 | CC Chg | 09:10:30 | 17:10:30 | 0.11277 | 3.7703 | 1.03465 | 73.41 | 1.03465 | 73.41 | 0 | 0 | 0.00386487 | 274.22 | 0.00386487 | 274.22 | 0 | 0 | 2023-04-04 11:01:21 | 0.00042518 | 0 | 0 | 0 | Close
2064 | 1 | 2 | CC Chg | 09:11:00 | 17:11:00 | 0.11276 | 3.7705 | 1.03559 | 73.48 | 1.03559 | 73.48 | 0 | 0 | 0.00386841 | 274.47 | 0.00386841 | 274.47 | 0 | 0 | 2023-04-04 11:01:51 | 0.00042516 | 4.6982 | 333.3491 | 0 | Close
2065 | 1 | 2 | CC Chg | 09:11:30 | 17:11:30 | 0.11276 | 3.7705 | 1.03653 | 73.54 | 1.03653 | 73.54 | 0 | 0 | 0.00387195 | 274.72 | 0.00387195 | 274.72 | 0 | 0 | 2023-04-04 11:02:21 | 0.00042516 | 0 | 0 | 0 | Close
2066 | 1 | 2 | CC Chg | 09:12:00 | 17:12:00 | 0.11277 | 3.7705 | 1.03747 | 73.61 | 1.03747 | 73.61 | 0 | 0 | 0.00387549 | 274.97 | 0.00387549 | 274.97 | 0 | 0 | 2023-04-04 11:02:51 | 0.0004252 | 0 | 0 | 0 | Close
2067 | 1 | 2 | CC Chg | 09:12:30 | 17:12:30 | 0.11277 | 3.7706 | 1.03841 | 73.68 | 1.03841 | 73.68 | 0 | 0 | 0.00387904 | 275.23 | 0.00387904 | 275.23 | 0 | 0 | 2023-04-04 11:03:21 | 0.00042521 | 9.3973 | 666.7613 | 0 | Close
2068 | 1 | 2 | CC Chg | 09:13:00 | 17:13:00 | 0.11276 | 3.7708 | 1.03935 | 73.74 | 1.03935 | 73.74 | 0 | 0 | 0.00388258 | 275.48 | 0.00388258 | 275.48 | 0 | 0 | 2023-04-04 11:03:51 | 0.0004252 | 4.6987 | 333.3806 | 0 | Close
2069 | 1 | 2 | CC Chg | 09:13:30 | 17:13:30 | 0.11277 | 3.7709 | 1.04029 | 73.81 | 1.04029 | 73.81 | 0 | 0 | 0.00388612 | 275.73 | 0.00388612 | 275.73 | 0 | 0 | 2023-04-04 11:04:21 | 0.00042524 | 9.3973 | 666.7613 | 0 | Close
2070 | 1 | 2 | CC Chg | 09:14:00 | 17:14:00 | 0.11277 | 3.771 | 1.04123 | 73.88 | 1.04123 | 73.88 | 0 | 0 | 0.00388967 | 275.98 | 0.00388967 | 275.98 | 0 | 0 | 2023-04-04 11:04:51 | 0.00042526 | 9.3964 | 666.6982 | 0 | Close
2071 | 1 | 2 | CC Chg | 09:14:30 | 17:14:30 | 0.11276 | 3.7711 | 1.04217 | 73.94 | 1.04217 | 73.94 | 0 | 0 | 0.00389321 | 276.23 | 0.00389321 | 276.23 | 0 | 0 | 2023-04-04 11:05:21 | 0.00042523 | 9.3964 | 666.6982 | 0 | Close
2072 | 1 | 2 | CC Chg | 09:15:00 | 17:15:00 | 0.11277 | 3.7711 | 1.04311 | 74.01 | 1.04311 | 74.01 | 0 | 0 | 0.00389676 | 276.48 | 0.00389676 | 276.48 | 0 | 0 | 2023-04-04 11:05:51 | 0.00042527 | 0 | 0 | 0 | Close
2073 | 1 | 2 | CC Chg | 09:15:30 | 17:15:30 | 0.11277 | 3.7712 | 1.04404 | 74.08 | 1.04404 | 74.08 | 0 | 0 | 0.0039003 | 276.73 | 0.0039003 | 276.73 | 0 | 0 | 2023-04-04 11:06:21 | 0.00042528 | 9.3973 | 666.7613 | 0 | Close
2074 | 1 | 2 | CC Chg | 09:16:00 | 17:16:00 | 0.11276 | 3.7713 | 1.04498 | 74.14 | 1.04498 | 74.14 | 0 | 0 | 0.00390384 | 276.99 | 0.00390384 | 276.99 | 0 | 0 | 2023-04-04 11:06:51 | 0.00042525 | 9.3973 | 666.7613 | 0 | Close
2075 | 1 | 2 | CC Chg | 09:16:30 | 17:16:30 | 0.11275 | 3.7713 | 1.04592 | 74.21 | 1.04592 | 74.21 | 0 | 0 | 0.00390739 | 277.24 | 0.00390739 | 277.24 | 0 | 0 | 2023-04-04 11:07:21 | 0.00042521 | 0 | 0 | 0 | Close
2076 | 1 | 2 | CC Chg | 09:17:00 | 17:17:00 | 0.11276 | 3.7714 | 1.04686 | 74.28 | 1.04686 | 74.28 | 0 | 0 | 0.00391093 | 277.49 | 0.00391093 | 277.49 | 0 | 0 | 2023-04-04 11:07:51 | 0.00042526 | 9.3973 | 666.7613 | 0 | Close
2077 | 1 | 2 | CC Chg | 09:17:30 | 17:17:30 | 0.11276 | 3.7714 | 1.0478 | 74.34 | 1.0478 | 74.34 | 0 | 0 | 0.00391448 | 277.74 | 0.00391448 | 277.74 | 0 | 0 | 2023-04-04 11:08:21 | 0.00042526 | 0 | 0 | 0 | Close
2078 | 1 | 2 | CC Chg | 09:18:00 | 17:18:00 | 0.11277 | 3.7715 | 1.04874 | 74.41 | 1.04874 | 74.41 | 0 | 0 | 0.00391802 | 277.99 | 0.00391802 | 277.99 | 0 | 0 | 2023-04-04 11:08:51 | 0.00042531 | 9.3973 | 666.7613 | 0 | Close
2079 | 1 | 2 | CC Chg | 09:18:30 | 17:18:30 | 0.11277 | 3.7717 | 1.04968 | 74.48 | 1.04968 | 74.48 | 0 | 0 | 0.00392156 | 278.24 | 0.00392156 | 278.24 | 0 | 0 | 2023-04-04 11:09:21 | 0.00042533 | 4.6987 | 333.3806 | 0 | Close
2080 | 1 | 2 | CC Chg | 09:19:00 | 17:19:00 | 0.11277 | 3.7717 | 1.05062 | 74.54 | 1.05062 | 74.54 | 0 | 0 | 0.00392511 | 278.5 | 0.00392511 | 278.5 | 0 | 0 | 2023-04-04 11:09:51 | 0.00042533 | 0 | 0 | 0 | Close
2081 | 1 | 2 | CC Chg | 09:19:30 | 17:19:30 | 0.11275 | 3.7719 | 1.05156 | 74.61 | 1.05156 | 74.61 | 0 | 0 | 0.00392865 | 278.75 | 0.00392865 | 278.75 | 0 | 0 | 2023-04-04 11:10:21 | 0.00042528 | 4.6987 | 333.3806 | 0 | Close
2082 | 1 | 2 | CC Chg | 09:20:00 | 17:20:00 | 0.11276 | 3.772 | 1.0525 | 74.68 | 1.0525 | 74.68 | 0 | 0 | 0.0039322 | 279 | 0.0039322 | 279 | 0 | 0 | 2023-04-04 11:10:51 | 0.00042533 | 9.3973 | 666.7613 | 0 | Close
2083 | 1 | 2 | CC Chg | 09:20:30 | 17:20:30 | 0.11278 | 3.7721 | 1.05344 | 74.74 | 1.05344 | 74.74 | 0 | 0 | 0.00393574 | 279.25 | 0.00393574 | 279.25 | 0 | 0 | 2023-04-04 11:11:21 | 0.00042542 | 9.3982 | 666.8243 | 0 | Close
2084 | 1 | 2 | CC Chg | 09:21:00 | 17:21:00 | 0.11276 | 3.7722 | 1.05438 | 74.81 | 1.05438 | 74.81 | 0 | 0 | 0.00393929 | 279.5 | 0.00393929 | 279.5 | 0 | 0 | 2023-04-04 11:11:51 | 0.00042535 | 9.3964 | 666.6982 | 0 | Close
2085 | 1 | 2 | CC Chg | 09:21:30 | 17:21:30 | 0.11276 | 3.7721 | 1.05532 | 74.88 | 1.05532 | 74.88 | 0 | 0 | 0.00394283 | 279.75 | 0.00394283 | 279.75 | 0 | 0 | 2023-04-04 11:12:21 | 0.00042534 | -9.3973 | -666.7613 | 0 | Close
2086 | 1 | 2 | CC Chg | 09:22:00 | 17:22:00 | 0.11276 | 3.7723 | 1.05626 | 74.94 | 1.05626 | 74.94 | 0 | 0 | 0.00394638 | 280 | 0.00394638 | 280 | 0 | 0 | 2023-04-04 11:12:51 | 0.00042536 | 4.6982 | 333.3491 | 0 | Close
2087 | 1 | 2 | CC Chg | 09:22:30 | 17:22:30 | 0.11276 | 3.7723 | 1.0572 | 75.01 | 1.0572 | 75.01 | 0 | 0 | 0.00394992 | 280.26 | 0.00394992 | 280.26 | 0 | 0 | 2023-04-04 11:13:21 | 0.00042536 | 0 | 0 | 0 | Close
2088 | 1 | 2 | CC Chg | 09:23:00 | 17:23:00 | 0.11277 | 3.7724 | 1.05814 | 75.08 | 1.05814 | 75.08 | 0 | 0 | 0.00395347 | 280.51 | 0.00395347 | 280.51 | 0 | 0 | 2023-04-04 11:13:51 | 0.00042541 | 9.3973 | 666.7613 | 0 | Close
2089 | 1 | 2 | CC Chg | 09:23:30 | 17:23:30 | 0.11276 | 3.7725 | 1.05908 | 75.14 | 1.05908 | 75.14 | 0 | 0 | 0.00395701 | 280.76 | 0.00395701 | 280.76 | 0 | 0 | 2023-04-04 11:14:21 | 0.00042539 | 9.3982 | 666.8243 | 0 | Close
2090 | 1 | 2 | CC Chg | 09:24:00 | 17:24:00 | 0.11276 | 3.7726 | 1.06002 | 75.21 | 1.06002 | 75.21 | 0 | 0 | 0.00396056 | 281.01 | 0.00396056 | 281.01 | 0 | 0 | 2023-04-04 11:14:51 | 0.0004254 | 9.3973 | 666.7613 | 0 | Close
2091 | 1 | 2 | CC Chg | 09:24:30 | 17:24:30 | 0.11278 | 3.7726 | 1.06096 | 75.28 | 1.06096 | 75.28 | 0 | 0 | 0.0039641 | 281.26 | 0.0039641 | 281.26 | 0 | 0 | 2023-04-04 11:15:21 | 0.00042547 | 0 | 0 | 0 | Close
2092 | 1 | 2 | CC Chg | 09:25:00 | 17:25:00 | 0.11276 | 3.7729 | 1.0619 | 75.34 | 1.0619 | 75.34 | 0 | 0 | 0.00396765 | 281.51 | 0.00396765 | 281.51 | 0 | 0 | 2023-04-04 11:15:51 | 0.00042543 | 3.1324 | 222.2538 | 0 | Close
2093 | 1 | 2 | CC Chg | 09:25:30 | 17:25:30 | 0.11277 | 3.7728 | 1.06284 | 75.41 | 1.06284 | 75.41 | 0 | 0 | 0.00397119 | 281.76 | 0.00397119 | 281.76 | 0 | 0 | 2023-04-04 11:16:21 | 0.00042546 | -9.3964 | -666.6982 | 0 | Close
2094 | 1 | 2 | CC Chg | 09:26:00 | 17:26:00 | 0.11277 | 3.773 | 1.06378 | 75.48 | 1.06378 | 75.48 | 0 | 0 | 0.00397474 | 282.02 | 0.00397474 | 282.02 | 0 | 0 | 2023-04-04 11:16:51 | 0.00042548 | 4.6987 | 333.3806 | 0 | Close
2095 | 1 | 2 | CC Chg | 09:26:30 | 17:26:30 | 0.11277 | 3.7731 | 1.06472 | 75.54 | 1.06472 | 75.54 | 0 | 0 | 0.00397828 | 282.27 | 0.00397828 | 282.27 | 0 | 0 | 2023-04-04 11:17:21 | 0.00042549 | 9.3964 | 666.6982 | 0 | Close
2096 | 1 | 2 | CC Chg | 09:27:00 | 17:27:00 | 0.11276 | 3.7732 | 1.06566 | 75.61 | 1.06566 | 75.61 | 0 | 0 | 0.00398183 | 282.52 | 0.00398183 | 282.52 | 0 | 0 | 2023-04-04 11:17:51 | 0.00042547 | 9.3973 | 666.7613 | 0 | Close
2097 | 1 | 2 | CC Chg | 09:27:30 | 17:27:30 | 0.11277 | 3.7733 | 1.0666 | 75.68 | 1.0666 | 75.68 | 0 | 0 | 0.00398537 | 282.77 | 0.00398537 | 282.77 | 0 | 0 | 2023-04-04 11:18:21 | 0.00042552 | 9.3982 | 666.8243 | 0 | Close
2098 | 1 | 2 | CC Chg | 09:28:00 | 17:28:00 | 0.11277 | 3.7733 | 1.06754 | 75.74 | 1.06754 | 75.74 | 0 | 0 | 0.00398892 | 283.02 | 0.00398892 | 283.02 | 0 | 0 | 2023-04-04 11:18:51 | 0.00042552 | 0 | 0 | 0 | Close
2099 | 1 | 2 | CC Chg | 09:28:30 | 17:28:30 | 0.11276 | 3.7734 | 1.06848 | 75.81 | 1.06848 | 75.81 | 0 | 0 | 0.00399247 | 283.27 | 0.00399247 | 283.27 | 0 | 0 | 2023-04-04 11:19:21 | 0.00042549 | 9.3982 | 666.8243 | 0 | Close
2100 | 1 | 2 | CC Chg | 09:29:00 | 17:29:00 | 0.11277 | 3.7735 | 1.06942 | 75.88 | 1.06942 | 75.88 | 0 | 0 | 0.00399601 | 283.53 | 0.00399601 | 283.53 | 0 | 0 | 2023-04-04 11:19:51 | 0.00042554 | 9.3964 | 666.6982 | 0 | Close
2101 | 1 | 2 | CC Chg | 09:29:30 | 17:29:30 | 0.11279 | 3.7736 | 1.07036 | 75.94 | 1.07036 | 75.94 | 0 | 0 | 0.00399956 | 283.78 | 0.00399956 | 283.78 | 0 | 0 | 2023-04-04 11:20:21 | 0.00042562 | 9.3973 | 666.7613 | 0 | Close
2102 | 1 | 2 | CC Chg | 09:30:00 | 17:30:00 | 0.11277 | 3.7737 | 1.0713 | 76.01 | 1.0713 | 76.01 | 0 | 0 | 0.0040031 | 284.03 | 0.0040031 | 284.03 | 0 | 0 | 2023-04-04 11:20:51 | 0.00042556 | 9.3964 | 666.6982 | 0 | Close
2103 | 1 | 2 | CC Chg | 09:30:30 | 17:30:30 | 0.11277 | 3.7737 | 1.07224 | 76.08 | 1.07224 | 76.08 | 0 | 0 | 0.00400665 | 284.28 | 0.00400665 | 284.28 | 0 | 0 | 2023-04-04 11:21:21 | 0.00042556 | 0 | 0 | 0 | Close
2104 | 1 | 2 | CC Chg | 09:31:00 | 17:31:00 | 0.11277 | 3.7738 | 1.07318 | 76.14 | 1.07318 | 76.14 | 0 | 0 | 0.0040102 | 284.53 | 0.0040102 | 284.53 | 0 | 0 | 2023-04-04 11:21:51 | 0.00042557 | 9.3973 | 666.7613 | 0 | Close
2105 | 1 | 2 | CC Chg | 09:31:30 | 17:31:30 | 0.11277 | 3.774 | 1.07412 | 76.21 | 1.07412 | 76.21 | 0 | 0 | 0.00401374 | 284.78 | 0.00401374 | 284.78 | 0 | 0 | 2023-04-04 11:22:21 | 0.00042559 | 4.6982 | 333.3491 | 0 | Close
2106 | 1 | 2 | CC Chg | 09:32:00 | 17:32:00 | 0.11278 | 3.7741 | 1.07506 | 76.28 | 1.07506 | 76.28 | 0 | 0 | 0.00401729 | 285.04 | 0.00401729 | 285.04 | 0 | 0 | 2023-04-04 11:22:51 | 0.00042564 | 9.3973 | 666.7613 | 0 | Close
2107 | 1 | 2 | CC Chg | 09:32:30 | 17:32:30 | 0.11277 | 3.7742 | 1.076 | 76.34 | 1.076 | 76.34 | 0 | 0 | 0.00402084 | 285.29 | 0.00402084 | 285.29 | 0 | 0 | 2023-04-04 11:23:21 | 0.00042562 | 9.3973 | 666.7613 | 0 | Close
2108 | 1 | 2 | CC Chg | 09:33:00 | 17:33:00 | 0.11275 | 3.7742 | 1.07694 | 76.41 | 1.07694 | 76.41 | 0 | 0 | 0.00402438 | 285.54 | 0.00402438 | 285.54 | 0 | 0 | 2023-04-04 11:23:51 | 0.00042554 | 0 | 0 | 0 | Close
2109 | 1 | 2 | CC Chg | 09:33:30 | 17:33:30 | 0.11277 | 3.7743 | 1.07787 | 76.48 | 1.07787 | 76.48 | 0 | 0 | 0.00402793 | 285.79 | 0.00402793 | 285.79 | 0 | 0 | 2023-04-04 11:24:21 | 0.00042563 | 9.3973 | 666.7613 | 0 | Close
2110 | 1 | 2 | CC Chg | 09:34:00 | 17:34:00 | 0.11277 | 3.7743 | 1.07881 | 76.54 | 1.07881 | 76.54 | 0 | 0 | 0.00403148 | 286.04 | 0.00403148 | 286.04 | 0 | 0 | 2023-04-04 11:24:51 | 0.00042563 | 0 | 0 | 0 | Close
2111 | 1 | 2 | CC Chg | 09:34:30 | 17:34:30 | 0.11276 | 3.7744 | 1.07975 | 76.61 | 1.07975 | 76.61 | 0 | 0 | 0.00403502 | 286.29 | 0.00403502 | 286.29 | 0 | 0 | 2023-04-04 11:25:21 | 0.0004256 | 9.3964 | 666.6982 | 0 | Close
2112 | 1 | 2 | CC Chg | 09:35:00 | 17:35:00 | 0.11275 | 3.7745 | 1.08069 | 76.68 | 1.08069 | 76.68 | 0 | 0 | 0.00403857 | 286.55 | 0.00403857 | 286.55 | 0 | 0 | 2023-04-04 11:25:51 | 0.00042557 | 9.3982 | 666.8243 | 0 | Close
2113 | 1 | 2 | CC Chg | 09:35:30 | 17:35:30 | 0.11277 | 3.7746 | 1.08163 | 76.74 | 1.08163 | 76.74 | 0 | 0 | 0.00404212 | 286.8 | 0.00404212 | 286.8 | 0 | 0 | 2023-04-04 11:26:21 | 0.00042566 | 9.3973 | 666.7613 | 0 | Close
2114 | 1 | 2 | CC Chg | 09:36:00 | 17:36:00 | 0.11277 | 3.7748 | 1.08257 | 76.81 | 1.08257 | 76.81 | 0 | 0 | 0.00404567 | 287.05 | 0.00404567 | 287.05 | 0 | 0 | 2023-04-04 11:26:51 | 0.00042568 | 4.6991 | 333.4122 | 0 | Close
2115 | 1 | 2 | CC Chg | 09:36:30 | 17:36:30 | 0.11278 | 3.7748 | 1.08351 | 76.88 | 1.08351 | 76.88 | 0 | 0 | 0.00404921 | 287.3 | 0.00404921 | 287.3 | 0 | 0 | 2023-04-04 11:27:21 | 0.00042572 | 0 | 0 | 0 | Close
2116 | 1 | 2 | CC Chg | 09:37:00 | 17:37:00 | 0.11277 | 3.7749 | 1.08445 | 76.94 | 1.08445 | 76.94 | 0 | 0 | 0.00405276 | 287.55 | 0.00405276 | 287.55 | 0 | 0 | 2023-04-04 11:27:51 | 0.0004257 | 9.3973 | 666.7613 | 0 | Close
2117 | 1 | 2 | CC Chg | 09:37:30 | 17:37:30 | 0.11277 | 3.775 | 1.08539 | 77.01 | 1.08539 | 77.01 | 0 | 0 | 0.00405631 | 287.8 | 0.00405631 | 287.8 | 0 | 0 | 2023-04-04 11:28:21 | 0.00042571 | 9.3973 | 666.7613 | 0 | Close
2118 | 1 | 2 | CC Chg | 09:38:00 | 17:38:00 | 0.11277 | 3.7751 | 1.08633 | 77.08 | 1.08633 | 77.08 | 0 | 0 | 0.00405986 | 288.06 | 0.00405986 | 288.06 | 0 | 0 | 2023-04-04 11:28:51 | 0.00042572 | 9.3982 | 666.8243 | 0 | Close
2119 | 1 | 2 | CC Chg | 09:38:30 | 17:38:30 | 0.11277 | 3.7752 | 1.08727 | 77.14 | 1.08727 | 77.14 | 0 | 0 | 0.0040634 | 288.31 | 0.0040634 | 288.31 | 0 | 0 | 2023-04-04 11:29:21 | 0.00042573 | 9.3973 | 666.7613 | 0 | Close
2120 | 1 | 2 | CC Chg | 09:39:00 | 17:39:00 | 0.11276 | 3.7753 | 1.08821 | 77.21 | 1.08821 | 77.21 | 0 | 0 | 0.00406695 | 288.56 | 0.00406695 | 288.56 | 0 | 0 | 2023-04-04 11:29:51 | 0.0004257 | 9.3982 | 666.8243 | 0 | Close
2121 | 1 | 2 | CC Chg | 09:39:30 | 17:39:30 | 0.11277 | 3.7754 | 1.08915 | 77.28 | 1.08915 | 77.28 | 0 | 0 | 0.0040705 | 288.81 | 0.0040705 | 288.81 | 0 | 0 | 2023-04-04 11:30:21 | 0.00042575 | 9.3982 | 666.8243 | 0 | Close
2122 | 1 | 2 | CC Chg | 09:40:00 | 17:40:00 | 0.11277 | 3.7755 | 1.09009 | 77.34 | 1.09009 | 77.34 | 0 | 0 | 0.00407405 | 289.06 | 0.00407405 | 289.06 | 0 | 0 | 2023-04-04 11:30:51 | 0.00042576 | 9.3973 | 666.7613 | 0 | Close
2123 | 1 | 2 | CC Chg | 09:40:30 | 17:40:30 | 0.11278 | 3.7755 | 1.09103 | 77.41 | 1.09103 | 77.41 | 0 | 0 | 0.0040776 | 289.31 | 0.0040776 | 289.31 | 0 | 0 | 2023-04-04 11:31:21 | 0.0004258 | 0 | 0 | 0 | Close
2124 | 1 | 2 | CC Chg | 09:41:00 | 17:41:00 | 0.11277 | 3.7756 | 1.09197 | 77.48 | 1.09197 | 77.48 | 0 | 0 | 0.00408114 | 289.57 | 0.00408114 | 289.57 | 0 | 0 | 2023-04-04 11:31:51 | 0.00042577 | 9.3982 | 666.8243 | 0 | Close
2125 | 1 | 2 | CC Chg | 09:41:30 | 17:41:30 | 0.11278 | 3.7757 | 1.09291 | 77.54 | 1.09291 | 77.54 | 0 | 0 | 0.00408469 | 289.82 | 0.00408469 | 289.82 | 0 | 0 | 2023-04-04 11:32:21 | 0.00042582 | 9.3973 | 666.7613 | 0 | Close
2126 | 1 | 2 | CC Chg | 09:42:00 | 17:42:00 | 0.11277 | 3.7758 | 1.09385 | 77.61 | 1.09385 | 77.61 | 0 | 0 | 0.00408824 | 290.07 | 0.00408824 | 290.07 | 0 | 0 | 2023-04-04 11:32:51 | 0.0004258 | 9.3982 | 666.8243 | 0 | Close
2127 | 1 | 2 | CC Chg | 09:42:30 | 17:42:30 | 0.11277 | 3.7759 | 1.09479 | 77.68 | 1.09479 | 77.68 | 0 | 0 | 0.00409179 | 290.32 | 0.00409179 | 290.32 | 0 | 0 | 2023-04-04 11:33:21 | 0.00042581 | 9.3973 | 666.7613 | 0 | Close
2128 | 1 | 2 | CC Chg | 09:43:00 | 17:43:00 | 0.11276 | 3.7761 | 1.09573 | 77.74 | 1.09573 | 77.74 | 0 | 0 | 0.00409534 | 290.57 | 0.00409534 | 290.57 | 0 | 0 | 2023-04-04 11:33:51 | 0.00042579 | 4.6991 | 333.4122 | 0 | Close
2129 | 1 | 2 | CC Chg | 09:43:30 | 17:43:30 | 0.11277 | 3.7761 | 1.09667 | 77.81 | 1.09667 | 77.81 | 0 | 0 | 0.00409889 | 290.82 | 0.00409889 | 290.82 | 0 | 0 | 2023-04-04 11:34:21 | 0.00042583 | 0 | 0 | 0 | Close
2130 | 1 | 2 | CC Chg | 09:44:00 | 17:44:00 | 0.11276 | 3.7762 | 1.09761 | 77.88 | 1.09761 | 77.88 | 0 | 0 | 0.00410244 | 291.08 | 0.00410244 | 291.08 | 0 | 0 | 2023-04-04 11:34:51 | 0.0004258 | 9.3982 | 666.8243 | 0 | Close
2131 | 1 | 2 | CC Chg | 09:44:30 | 17:44:30 | 0.11277 | 3.7762 | 1.09855 | 77.94 | 1.09855 | 77.94 | 0 | 0 | 0.00410598 | 291.33 | 0.00410598 | 291.33 | 0 | 0 | 2023-04-04 11:35:21 | 0.00042584 | 0 | 0 | 0 | Close
2132 | 1 | 2 | CC Chg | 09:45:00 | 17:45:00 | 0.11278 | 3.7764 | 1.09949 | 78.01 | 1.09949 | 78.01 | 0 | 0 | 0.00410953 | 291.58 | 0.00410953 | 291.58 | 0 | 0 | 2023-04-04 11:35:51 | 0.0004259 | 4.6996 | 333.4437 | 0 | Close
2133 | 1 | 2 | CC Chg | 09:45:30 | 17:45:30 | 0.11277 | 3.7764 | 1.10043 | 78.08 | 1.10043 | 78.08 | 0 | 0 | 0.00411308 | 291.83 | 0.00411308 | 291.83 | 0 | 0 | 2023-04-04 11:36:21 | 0.00042586 | 0 | 0 | 0 | Close
2134 | 1 | 2 | CC Chg | 09:46:00 | 17:46:00 | 0.11276 | 3.7765 | 1.10137 | 78.14 | 1.10137 | 78.14 | 0 | 0 | 0.00411663 | 292.08 | 0.00411663 | 292.08 | 0 | 0 | 2023-04-04 11:36:51 | 0.00042584 | 9.3991 | 666.8874 | 0 | Close
2135 | 1 | 2 | CC Chg | 09:46:30 | 17:46:30 | 0.11277 | 3.7766 | 1.10231 | 78.21 | 1.10231 | 78.21 | 0 | 0 | 0.00412018 | 292.34 | 0.00412018 | 292.34 | 0 | 0 | 2023-04-04 11:37:21 | 0.00042589 | 9.3982 | 666.8243 | 0 | Close
2136 | 1 | 2 | CC Chg | 09:47:00 | 17:47:00 | 0.11277 | 3.7767 | 1.10325 | 78.28 | 1.10325 | 78.28 | 0 | 0 | 0.00412373 | 292.59 | 0.00412373 | 292.59 | 0 | 0 | 2023-04-04 11:37:51 | 0.0004259 | 9.3982 | 666.8243 | 0 | Close
2137 | 1 | 2 | CC Chg | 09:47:30 | 17:47:30 | 0.11278 | 3.7767 | 1.10419 | 78.34 | 1.10419 | 78.34 | 0 | 0 | 0.00412728 | 292.84 | 0.00412728 | 292.84 | 0 | 0 | 2023-04-04 11:38:21 | 0.00042594 | 0 | 0 | 0 | Close
2138 | 1 | 2 | CC Chg | 09:48:00 | 17:48:00 | 0.11278 | 3.7768 | 1.10513 | 78.41 | 1.10513 | 78.41 | 0 | 0 | 0.00413083 | 293.09 | 0.00413083 | 293.09 | 0 | 0 | 2023-04-04 11:38:51 | 0.00042595 | 9.3973 | 666.7613 | 0 | Close
2139 | 1 | 2 | CC Chg | 09:48:30 | 17:48:30 | 0.11278 | 3.7769 | 1.10607 | 78.48 | 1.10607 | 78.48 | 0 | 0 | 0.00413438 | 293.34 | 0.00413438 | 293.34 | 0 | 0 | 2023-04-04 11:39:21 | 0.00042596 | 9.3982 | 666.8243 | 0 | Close
2140 | 1 | 2 | CC Chg | 09:49:00 | 17:49:00 | 0.11277 | 3.7771 | 1.10701 | 78.54 | 1.10701 | 78.54 | 0 | 0 | 0.00413793 | 293.6 | 0.00413793 | 293.6 | 0 | 0 | 2023-04-04 11:39:51 | 0.00042594 | 4.6991 | 333.4122 | 0 | Close
2141 | 1 | 2 | CC Chg | 09:49:30 | 17:49:30 | 0.11277 | 3.7772 | 1.10795 | 78.61 | 1.10795 | 78.61 | 0 | 0 | 0.00414148 | 293.85 | 0.00414148 | 293.85 | 0 | 0 | 2023-04-04 11:40:21 | 0.00042595 | 9.3982 | 666.8243 | 0 | Close
2142 | 1 | 2 | CC Chg | 09:50:00 | 17:50:00 | 0.11278 | 3.7772 | 1.10889 | 78.68 | 1.10889 | 78.68 | 0 | 0 | 0.00414503 | 294.1 | 0.00414503 | 294.1 | 0 | 0 | 2023-04-04 11:40:51 | 0.00042599 | 0 | 0 | 0 | Close
2143 | 1 | 2 | CC Chg | 09:50:30 | 17:50:30 | 0.11276 | 3.7773 | 1.10983 | 78.74 | 1.10983 | 78.74 | 0 | 0 | 0.00414858 | 294.35 | 0.00414858 | 294.35 | 0 | 0 | 2023-04-04 11:41:21 | 0.00042593 | 9.3964 | 666.6982 | 0 | Close
2144 | 1 | 2 | CC Chg | 09:51:00 | 17:51:00 | 0.11277 | 3.7774 | 1.11077 | 78.81 | 1.11077 | 78.81 | 0 | 0 | 0.00415213 | 294.6 | 0.00415213 | 294.6 | 0 | 0 | 2023-04-04 11:41:51 | 0.00042598 | 9.3982 | 666.8243 | 0 | Close
2145 | 1 | 2 | CC Chg | 09:51:30 | 17:51:30 | 0.11278 | 3.7775 | 1.11171 | 78.88 | 1.11171 | 78.88 | 0 | 0 | 0.00415568 | 294.85 | 0.00415568 | 294.85 | 0 | 0 | 2023-04-04 11:42:21 | 0.00042603 | 9.3973 | 666.7613 | 0 | Close
2146 | 1 | 2 | CC Chg | 09:52:00 | 17:52:00 | 0.11279 | 3.7775 | 1.11265 | 78.94 | 1.11265 | 78.94 | 0 | 0 | 0.00415923 | 295.11 | 0.00415923 | 295.11 | 0 | 0 | 2023-04-04 11:42:51 | 0.00042606 | 0 | 0 | 0 | Close
2147 | 1 | 2 | CC Chg | 09:52:30 | 17:52:30 | 0.11278 | 3.7776 | 1.11359 | 79.01 | 1.11359 | 79.01 | 0 | 0 | 0.00416278 | 295.36 | 0.00416278 | 295.36 | 0 | 0 | 2023-04-04 11:43:21 | 0.00042604 | 9.3982 | 666.8243 | 0 | Close
2148 | 1 | 2 | CC Chg | 09:53:00 | 17:53:00 | 0.11278 | 3.7777 | 1.11453 | 79.08 | 1.11453 | 79.08 | 0 | 0 | 0.00416633 | 295.61 | 0.00416633 | 295.61 | 0 | 0 | 2023-04-04 11:43:51 | 0.00042605 | 9.3973 | 666.7613 | 0 | Close
2149 | 1 | 2 | CC Chg | 09:53:30 | 17:53:30 | 0.11277 | 3.7778 | 1.11547 | 79.14 | 1.11547 | 79.14 | 0 | 0 | 0.00416988 | 295.86 | 0.00416988 | 295.86 | 0 | 0 | 2023-04-04 11:44:21 | 0.00042602 | 9.3991 | 666.8874 | 0 | Close
2150 | 1 | 2 | CC Chg | 09:54:00 | 17:54:00 | 0.11277 | 3.7779 | 1.11641 | 79.21 | 1.11641 | 79.21 | 0 | 0 | 0.00417343 | 296.11 | 0.00417343 | 296.11 | 0 | 0 | 2023-04-04 11:44:51 | 0.00042603 | 9.3973 | 666.7613 | 0 | Close
2151 | 1 | 2 | CC Chg | 09:54:30 | 17:54:30 | 0.11279 | 3.778 | 1.11735 | 79.28 | 1.11735 | 79.28 | 0 | 0 | 0.00417698 | 296.37 | 0.00417698 | 296.37 | 0 | 0 | 2023-04-04 11:45:21 | 0.00042612 | 9.3982 | 666.8243 | 0 | Close
2152 | 1 | 2 | CC Chg | 09:55:00 | 17:55:00 | 0.11279 | 3.7781 | 1.11829 | 79.34 | 1.11829 | 79.34 | 0 | 0 | 0.00418053 | 296.62 | 0.00418053 | 296.62 | 0 | 0 | 2023-04-04 11:45:51 | 0.00042613 | 9.3973 | 666.7613 | 0 | Close
2153 | 1 | 2 | CC Chg | 09:55:30 | 17:55:30 | 0.11279 | 3.7782 | 1.11923 | 79.41 | 1.11923 | 79.41 | 0 | 0 | 0.00418408 | 296.87 | 0.00418408 | 296.87 | 0 | 0 | 2023-04-04 11:46:21 | 0.00042614 | 9.3991 | 666.8874 | 0 | Close
2154 | 1 | 2 | CC Chg | 09:56:00 | 17:56:00 | 0.11278 | 3.7783 | 1.12017 | 79.48 | 1.12017 | 79.48 | 0 | 0 | 0.00418763 | 297.12 | 0.00418763 | 297.12 | 0 | 0 | 2023-04-04 11:46:51 | 0.00042612 | 9.3982 | 666.8243 | 0 | Close
2155 | 1 | 2 | CC Chg | 09:56:30 | 17:56:30 | 0.11277 | 3.7783 | 1.12111 | 79.54 | 1.12111 | 79.54 | 0 | 0 | 0.00419118 | 297.37 | 0.00419118 | 297.37 | 0 | 0 | 2023-04-04 11:47:21 | 0.00042608 | 0 | 0 | 0 | Close
2156 | 1 | 2 | CC Chg | 09:57:00 | 17:57:00 | 0.11279 | 3.7785 | 1.12205 | 79.61 | 1.12205 | 79.61 | 0 | 0 | 0.00419473 | 297.63 | 0.00419473 | 297.63 | 0 | 0 | 2023-04-04 11:47:51 | 0.00042618 | 4.6996 | 333.4437 | 0 | Close
2157 | 1 | 2 | CC Chg | 09:57:30 | 17:57:30 | 0.11278 | 3.7785 | 1.12298 | 79.68 | 1.12298 | 79.68 | 0 | 0 | 0.00419829 | 297.88 | 0.00419829 | 297.88 | 0 | 0 | 2023-04-04 11:48:21 | 0.00042614 | 0 | 0 | 0 | Close
2158 | 1 | 2 | CC Chg | 09:58:00 | 17:58:00 | 0.11277 | 3.7786 | 1.12392 | 79.74 | 1.12392 | 79.74 | 0 | 0 | 0.00420184 | 298.13 | 0.00420184 | 298.13 | 0 | 0 | 2023-04-04 11:48:51 | 0.00042611 | 9.3991 | 666.8874 | 0 | Close
2159 | 1 | 2 | CC Chg | 09:58:30 | 17:58:30 | 0.11278 | 3.7787 | 1.12486 | 79.81 | 1.12486 | 79.81 | 0 | 0 | 0.00420539 | 298.38 | 0.00420539 | 298.38 | 0 | 0 | 2023-04-04 11:49:21 | 0.00042616 | 9.3973 | 666.7613 | 0 | Close
2160 | 1 | 2 | CC Chg | 09:59:00 | 17:59:00 | 0.11278 | 3.7788 | 1.1258 | 79.88 | 1.1258 | 79.88 | 0 | 0 | 0.00420894 | 298.63 | 0.00420894 | 298.63 | 0 | 0 | 2023-04-04 11:49:51 | 0.00042617 | 9.3973 | 666.7613 | 0 | Close
2161 | 1 | 2 | CC Chg | 09:59:30 | 17:59:30 | 0.11278 | 3.7789 | 1.12674 | 79.94 | 1.12674 | 79.94 | 0 | 0 | 0.00421249 | 298.89 | 0.00421249 | 298.89 | 0 | 0 | 2023-04-04 11:50:21 | 0.00042618 | 9.4 | 666.9505 | 0 | Close
2162 | 1 | 2 | CC Chg | 10:00:00 | 18:00:00 | 0.11278 | 3.7789 | 1.12768 | 80.01 | 1.12768 | 80.01 | 0 | 0 | 0.00421604 | 299.14 | 0.00421604 | 299.14 | 0 | 0 | 2023-04-04 11:50:51 | 0.00042618 | 0 | 0 | 0 | Close
2163 | 1 | 2 | CC Chg | 10:00:30 | 18:00:30 | 0.11277 | 3.7792 | 1.12862 | 80.08 | 1.12862 | 80.08 | 0 | 0 | 0.00421959 | 299.39 | 0.00421959 | 299.39 | 0 | 0 | 2023-04-04 11:51:21 | 0.00042618 | 3.1327 | 222.2748 | 0 | Close
2164 | 1 | 2 | CC Chg | 10:01:00 | 18:01:00 | 0.11277 | 3.7792 | 1.12956 | 80.15 | 1.12956 | 80.15 | 0 | 0 | 0.00422314 | 299.64 | 0.00422314 | 299.64 | 0 | 0 | 2023-04-04 11:51:51 | 0.00042618 | 0 | 0 | 0 | Close
2165 | 1 | 2 | CC Chg | 10:01:30 | 18:01:30 | 0.11277 | 3.7793 | 1.1305 | 80.21 | 1.1305 | 80.21 | 0 | 0 | 0.0042267 | 299.89 | 0.0042267 | 299.89 | 0 | 0 | 2023-04-04 11:52:21 | 0.00042619 | 9.3973 | 666.7613 | 0 | Close
2166 | 1 | 2 | CC Chg | 10:02:00 | 18:02:00 | 0.11279 | 3.7793 | 1.13144 | 80.28 | 1.13144 | 80.28 | 0 | 0 | 0.00423025 | 300.15 | 0.00423025 | 300.15 | 0 | 0 | 2023-04-04 11:52:51 | 0.00042627 | 0 | 0 | 0 | Close
2167 | 1 | 2 | CC Chg | 10:02:30 | 18:02:30 | 0.11279 | 3.7794 | 1.13238 | 80.35 | 1.13238 | 80.35 | 0 | 0 | 0.0042338 | 300.4 | 0.0042338 | 300.4 | 0 | 0 | 2023-04-04 11:53:21 | 0.00042628 | 9.3973 | 666.7613 | 0 | Close
2168 | 1 | 2 | CC Chg | 10:03:00 | 18:03:00 | 0.11277 | 3.7795 | 1.13332 | 80.41 | 1.13332 | 80.41 | 0 | 0 | 0.00423735 | 300.65 | 0.00423735 | 300.65 | 0 | 0 | 2023-04-04 11:53:51 | 0.00042621 | 9.3991 | 666.8874 | 0 | Close
2169 | 1 | 2 | CC Chg | 10:03:30 | 18:03:30 | 0.11279 | 3.7796 | 1.13426 | 80.48 | 1.13426 | 80.48 | 0 | 0 | 0.0042409 | 300.9 | 0.0042409 | 300.9 | 0 | 0 | 2023-04-04 11:54:21 | 0.0004263 | 9.3982 | 666.8243 | 0 | Close
2170 | 1 | 2 | CC Chg | 10:04:00 | 18:04:00 | 0.11279 | 3.7797 | 1.1352 | 80.55 | 1.1352 | 80.55 | 0 | 0 | 0.00424446 | 301.15 | 0.00424446 | 301.15 | 0 | 0 | 2023-04-04 11:54:51 | 0.00042631 | 9.3982 | 666.8243 | 0 | Close
2171 | 1 | 2 | CC Chg | 10:04:30 | 18:04:30 | 0.11278 | 3.7797 | 1.13614 | 80.61 | 1.13614 | 80.61 | 0 | 0 | 0.00424801 | 301.41 | 0.00424801 | 301.41 | 0 | 0 | 2023-04-04 11:55:21 | 0.00042627 | 0 | 0 | 0 | Close
2172 | 1 | 2 | CC Chg | 10:05:00 | 18:05:00 | 0.11278 | 3.7798 | 1.13708 | 80.68 | 1.13708 | 80.68 | 0 | 0 | 0.00425156 | 301.66 | 0.00425156 | 301.66 | 0 | 0 | 2023-04-04 11:55:51 | 0.00042629 | 9.3991 | 666.8874 | 0 | Close
2173 | 1 | 2 | CC Chg | 10:05:30 | 18:05:30 | 0.11278 | 3.78 | 1.13802 | 80.75 | 1.13802 | 80.75 | 0 | 0 | 0.00425511 | 301.91 | 0.00425511 | 301.91 | 0 | 0 | 2023-04-04 11:56:21 | 0.00042631 | 4.6987 | 333.3806 | 0 | Close
2174 | 1 | 2 | CC Chg | 10:06:00 | 18:06:00 | 0.11278 | 3.7801 | 1.13896 | 80.81 | 1.13896 | 80.81 | 0 | 0 | 0.00425867 | 302.16 | 0.00425867 | 302.16 | 0 | 0 | 2023-04-04 11:56:51 | 0.00042632 | 9.3973 | 666.7613 | 0 | Close
2175 | 1 | 2 | CC Chg | 10:06:30 | 18:06:30 | 0.11278 | 3.7802 | 1.1399 | 80.88 | 1.1399 | 80.88 | 0 | 0 | 0.00426222 | 302.41 | 0.00426222 | 302.41 | 0 | 0 | 2023-04-04 11:57:21 | 0.00042633 | 9.4009 | 667.0135 | 0 | Close
2176 | 1 | 2 | CC Chg | 10:07:00 | 18:07:00 | 0.1128 | 3.7803 | 1.14084 | 80.95 | 1.14084 | 80.95 | 0 | 0 | 0.00426577 | 302.67 | 0.00426577 | 302.67 | 0 | 0 | 2023-04-04 11:57:51 | 0.00042642 | 9.3973 | 666.7613 | 0 | Close
2177 | 1 | 2 | CC Chg | 10:07:30 | 18:07:30 | 0.11277 | 3.7803 | 1.14178 | 81.01 | 1.14178 | 81.01 | 0 | 0 | 0.00426932 | 302.92 | 0.00426932 | 302.92 | 0 | 0 | 2023-04-04 11:58:21 | 0.0004263 | 0 | 0 | 0 | Close
2178 | 1 | 2 | CC Chg | 10:08:00 | 18:08:00 | 0.11278 | 3.7804 | 1.14272 | 81.08 | 1.14272 | 81.08 | 0 | 0 | 0.00427288 | 303.17 | 0.00427288 | 303.17 | 0 | 0 | 2023-04-04 11:58:51 | 0.00042635 | 9.4 | 666.9505 | 0 | Close
2179 | 1 | 2 | CC Chg | 10:08:30 | 18:08:30 | 0.11278 | 3.7805 | 1.14366 | 81.15 | 1.14366 | 81.15 | 0 | 0 | 0.00427643 | 303.42 | 0.00427643 | 303.42 | 0 | 0 | 2023-04-04 11:59:21 | 0.00042636 | 9.3964 | 666.6982 | 0 | Close
2180 | 1 | 2 | CC Chg | 10:09:00 | 18:09:00 | 0.11278 | 3.7806 | 1.1446 | 81.21 | 1.1446 | 81.21 | 0 | 0 | 0.00427998 | 303.67 | 0.00427998 | 303.67 | 0 | 0 | 2023-04-04 11:59:51 | 0.00042638 | 9.3991 | 666.8874 | 0 | Close
2181 | 1 | 2 | CC Chg | 10:09:30 | 18:09:30 | 0.11279 | 3.7806 | 1.14554 | 81.28 | 1.14554 | 81.28 | 0 | 0 | 0.00428354 | 303.93 | 0.00428354 | 303.93 | 0 | 0 | 2023-04-04 12:00:21 | 0.00042641 | 0 | 0 | 0 | Close
2182 | 1 | 2 | CC Chg | 10:10:00 | 18:10:00 | 0.11279 | 3.7808 | 1.14648 | 81.35 | 1.14648 | 81.35 | 0 | 0 | 0.00428709 | 304.18 | 0.00428709 | 304.18 | 0 | 0 | 2023-04-04 12:00:51 | 0.00042644 | 4.6991 | 333.4122 | 0 | Close
2183 | 1 | 2 | CC Chg | 10:10:30 | 18:10:30 | 0.11278 | 3.7809 | 1.14742 | 81.41 | 1.14742 | 81.41 | 0 | 0 | 0.00429064 | 304.43 | 0.00429064 | 304.43 | 0 | 0 | 2023-04-04 12:01:21 | 0.00042641 | 9.3991 | 666.8874 | 0 | Close
2184 | 1 | 2 | CC Chg | 10:11:00 | 18:11:00 | 0.11279 | 3.781 | 1.14836 | 81.48 | 1.14836 | 81.48 | 0 | 0 | 0.0042942 | 304.68 | 0.0042942 | 304.68 | 0 | 0 | 2023-04-04 12:01:51 | 0.00042646 | 9.3982 | 666.8243 | 0 | Close
2185 | 1 | 2 | CC Chg | 10:11:30 | 18:11:30 | 0.11278 | 3.7811 | 1.1493 | 81.55 | 1.1493 | 81.55 | 0 | 0 | 0.00429775 | 304.93 | 0.00429775 | 304.93 | 0 | 0 | 2023-04-04 12:02:21 | 0.00042643 | 9.3991 | 666.8874 | 0 | Close
2186 | 1 | 2 | CC Chg | 10:12:00 | 18:12:00 | 0.11279 | 3.7811 | 1.15024 | 81.61 | 1.15024 | 81.61 | 0 | 0 | 0.0043013 | 305.19 | 0.0043013 | 305.19 | 0 | 0 | 2023-04-04 12:02:51 | 0.00042647 | 0 | 0 | 0 | Close
2187 | 1 | 2 | CC Chg | 10:12:30 | 18:12:30 | 0.11279 | 3.7812 | 1.15118 | 81.68 | 1.15118 | 81.68 | 0 | 0 | 0.00430486 | 305.44 | 0.00430486 | 305.44 | 0 | 0 | 2023-04-04 12:03:21 | 0.00042648 | 9.3982 | 666.8243 | 0 | Close
2188 | 1 | 2 | CC Chg | 10:13:00 | 18:13:00 | 0.11278 | 3.7813 | 1.15212 | 81.75 | 1.15212 | 81.75 | 0 | 0 | 0.00430841 | 305.69 | 0.00430841 | 305.69 | 0 | 0 | 2023-04-04 12:03:51 | 0.00042646 | 9.4 | 666.9505 | 0 | Close
2189 | 1 | 2 | CC Chg | 10:13:30 | 18:13:30 | 0.11278 | 3.7815 | 1.15306 | 81.81 | 1.15306 | 81.81 | 0 | 0 | 0.00431197 | 305.94 | 0.00431197 | 305.94 | 0 | 0 | 2023-04-04 12:04:21 | 0.00042648 | 4.6987 | 333.3806 | 0 | Close
2190 | 1 | 2 | CC Chg | 10:14:00 | 18:14:00 | 0.11278 | 3.7816 | 1.154 | 81.88 | 1.154 | 81.88 | 0 | 0 | 0.00431552 | 306.2 | 0.00431552 | 306.2 | 0 | 0 | 2023-04-04 12:04:51 | 0.00042649 | 9.3991 | 666.8874 | 0 | Close
2191 | 1 | 2 | CC Chg | 10:14:30 | 18:14:30 | 0.11279 | 3.7815 | 1.15494 | 81.95 | 1.15494 | 81.95 | 0 | 0 | 0.00431907 | 306.45 | 0.00431907 | 306.45 | 0 | 0 | 2023-04-04 12:05:21 | 0.00042652 | -9.3991 | -666.8874 | 0 | Close
2192 | 1 | 2 | CC Chg | 10:15:00 | 18:15:00 | 0.11279 | 3.7817 | 1.15588 | 82.01 | 1.15588 | 82.01 | 0 | 0 | 0.00432263 | 306.7 | 0.00432263 | 306.7 | 0 | 0 | 2023-04-04 12:05:51 | 0.00042654 | 4.6987 | 333.3806 | 0 | Close
2193 | 1 | 2 | CC Chg | 10:15:30 | 18:15:30 | 0.11278 | 3.7818 | 1.15682 | 82.08 | 1.15682 | 82.08 | 0 | 0 | 0.00432618 | 306.95 | 0.00432618 | 306.95 | 0 | 0 | 2023-04-04 12:06:21 | 0.00042651 | 9.4009 | 667.0135 | 0 | Close
2194 | 1 | 2 | CC Chg | 10:16:00 | 18:16:00 | 0.11279 | 3.7818 | 1.15776 | 82.15 | 1.15776 | 82.15 | 0 | 0 | 0.00432974 | 307.2 | 0.00432974 | 307.2 | 0 | 0 | 2023-04-04 12:06:51 | 0.00042655 | 0 | 0 | 0 | Close
2195 | 1 | 2 | CC Chg | 10:16:30 | 18:16:30 | 0.11279 | 3.7819 | 1.1587 | 82.21 | 1.1587 | 82.21 | 0 | 0 | 0.00433329 | 307.46 | 0.00433329 | 307.46 | 0 | 0 | 2023-04-04 12:07:21 | 0.00042656 | 9.3982 | 666.8243 | 0 | Close
2196 | 1 | 2 | CC Chg | 10:17:00 | 18:17:00 | 0.11279 | 3.7821 | 1.15964 | 82.28 | 1.15964 | 82.28 | 0 | 0 | 0.00433685 | 307.71 | 0.00433685 | 307.71 | 0 | 0 | 2023-04-04 12:07:51 | 0.00042658 | 4.7 | 333.4752 | 0 | Close
2197 | 1 | 2 | CC Chg | 10:17:30 | 18:17:30 | 0.11278 | 3.7822 | 1.16058 | 82.35 | 1.16058 | 82.35 | 0 | 0 | 0.0043404 | 307.96 | 0.0043404 | 307.96 | 0 | 0 | 2023-04-04 12:08:21 | 0.00042656 | 9.3973 | 666.7613 | 0 | Close
2198 | 1 | 2 | CC Chg | 10:18:00 | 18:18:00 | 0.11278 | 3.7823 | 1.16152 | 82.41 | 1.16152 | 82.41 | 0 | 0 | 0.00434396 | 308.21 | 0.00434396 | 308.21 | 0 | 0 | 2023-04-04 12:08:51 | 0.00042657 | 9.4 | 666.9505 | 0 | Close
2199 | 1 | 2 | CC Chg | 10:18:30 | 18:18:30 | 0.11278 | 3.7824 | 1.16246 | 82.48 | 1.16246 | 82.48 | 0 | 0 | 0.00434751 | 308.47 | 0.00434751 | 308.47 | 0 | 0 | 2023-04-04 12:09:21 | 0.00042658 | 9.3982 | 666.8243 | 0 | Close
2200 | 1 | 2 | CC Chg | 10:19:00 | 18:19:00 | 0.11279 | 3.7825 | 1.1634 | 82.55 | 1.1634 | 82.55 | 0 | 0 | 0.00435107 | 308.72 | 0.00435107 | 308.72 | 0 | 0 | 2023-04-04 12:09:51 | 0.00042663 | 9.3973 | 666.7613 | 0 | Close
2201 | 1 | 2 | CC Chg | 10:19:30 | 18:19:30 | 0.11278 | 3.7825 | 1.16434 | 82.61 | 1.16434 | 82.61 | 0 | 0 | 0.00435462 | 308.97 | 0.00435462 | 308.97 | 0 | 0 | 2023-04-04 12:10:21 | 0.00042659 | 0 | 0 | 0 | Close
2202 | 1 | 2 | CC Chg | 10:20:00 | 18:20:00 | 0.11278 | 3.7826 | 1.16528 | 82.68 | 1.16528 | 82.68 | 0 | 0 | 0.00435818 | 309.22 | 0.00435818 | 309.22 | 0 | 0 | 2023-04-04 12:10:51 | 0.0004266 | 9.3973 | 666.7613 | 0 | Close
2203 | 1 | 2 | CC Chg | 10:20:30 | 18:20:30 | 0.11279 | 3.7827 | 1.16622 | 82.75 | 1.16622 | 82.75 | 0 | 0 | 0.00436173 | 309.47 | 0.00436173 | 309.47 | 0 | 0 | 2023-04-04 12:11:21 | 0.00042665 | 9.3982 | 666.8243 | 0 | Close
2204 | 1 | 2 | CC Chg | 10:21:00 | 18:21:00 | 0.1128 | 3.7827 | 1.16716 | 82.81 | 1.16716 | 82.81 | 0 | 0 | 0.00436529 | 309.73 | 0.00436529 | 309.73 | 0 | 0 | 2023-04-04 12:11:51 | 0.00042669 | 0 | 0 | 0 | Close
2205 | 1 | 2 | CC Chg | 10:21:30 | 18:21:30 | 0.11278 | 3.7828 | 1.1681 | 82.88 | 1.1681 | 82.88 | 0 | 0 | 0.00436884 | 309.98 | 0.00436884 | 309.98 | 0 | 0 | 2023-04-04 12:12:21 | 0.00042662 | 9.3964 | 666.6982 | 0 | Close
2206 | 1 | 2 | CC Chg | 10:22:00 | 18:22:00 | 0.11277 | 3.783 | 1.16904 | 82.95 | 1.16904 | 82.95 | 0 | 0 | 0.0043724 | 310.23 | 0.0043724 | 310.23 | 0 | 0 | 2023-04-04 12:12:51 | 0.00042661 | 4.7 | 333.4752 | 0 | Close
2207 | 1 | 2 | CC Chg | 10:22:30 | 18:22:30 | 0.11279 | 3.783 | 1.16998 | 83.01 | 1.16998 | 83.01 | 0 | 0 | 0.00437595 | 310.48 | 0.00437595 | 310.48 | 0 | 0 | 2023-04-04 12:13:21 | 0.00042668 | 0 | 0 | 0 | Close
2208 | 1 | 2 | CC Chg | 10:23:00 | 18:23:00 | 0.11277 | 3.7832 | 1.17092 | 83.08 | 1.17092 | 83.08 | 0 | 0 | 0.00437951 | 310.74 | 0.00437951 | 310.74 | 0 | 0 | 2023-04-04 12:13:51 | 0.00042663 | 4.6991 | 333.4122 | 0 | Close
2209 | 1 | 2 | CC Chg | 10:23:30 | 18:23:30 | 0.11278 | 3.7832 | 1.17186 | 83.15 | 1.17186 | 83.15 | 0 | 0 | 0.00438306 | 310.99 | 0.00438306 | 310.99 | 0 | 0 | 2023-04-04 12:14:21 | 0.00042667 | 0 | 0 | 0 | Close
2210 | 1 | 2 | CC Chg | 10:24:00 | 18:24:00 | 0.11278 | 3.7833 | 1.1728 | 83.21 | 1.1728 | 83.21 | 0 | 0 | 0.00438662 | 311.24 | 0.00438662 | 311.24 | 0 | 0 | 2023-04-04 12:14:51 | 0.00042668 | 9.3991 | 666.8874 | 0 | Close
2211 | 1 | 2 | CC Chg | 10:24:30 | 18:24:30 | 0.11278 | 3.7835 | 1.17374 | 83.28 | 1.17374 | 83.28 | 0 | 0 | 0.00439018 | 311.49 | 0.00439018 | 311.49 | 0 | 0 | 2023-04-04 12:15:21 | 0.0004267 | 4.6996 | 333.4437 | 0 | Close
2212 | 1 | 2 | CC Chg | 10:25:00 | 18:25:00 | 0.11279 | 3.7835 | 1.17468 | 83.35 | 1.17468 | 83.35 | 0 | 0 | 0.00439373 | 311.74 | 0.00439373 | 311.74 | 0 | 0 | 2023-04-04 12:15:51 | 0.00042674 | 0 | 0 | 0 | Close
2213 | 1 | 2 | CC Chg | 10:25:30 | 18:25:30 | 0.11278 | 3.7837 | 1.17562 | 83.41 | 1.17562 | 83.41 | 0 | 0 | 0.00439729 | 312 | 0.00439729 | 312 | 0 | 0 | 2023-04-04 12:16:21 | 0.00042673 | 4.7004 | 333.5068 | 0 | Close
2214 | 1 | 2 | CC Chg | 10:26:00 | 18:26:00 | 0.11278 | 3.7837 | 1.17656 | 83.48 | 1.17656 | 83.48 | 0 | 0 | 0.00440084 | 312.25 | 0.00440084 | 312.25 | 0 | 0 | 2023-04-04 12:16:51 | 0.00042673 | 0 | 0 | 0 | Close
2215 | 1 | 2 | CC Chg | 10:26:30 | 18:26:30 | 0.11277 | 3.7838 | 1.1775 | 83.55 | 1.1775 | 83.55 | 0 | 0 | 0.0044044 | 312.5 | 0.0044044 | 312.5 | 0 | 0 | 2023-04-04 12:17:21 | 0.0004267 | 9.3982 | 666.8243 | 0 | Close
2216 | 1 | 2 | CC Chg | 10:27:00 | 18:27:00 | 0.11279 | 3.7838 | 1.17844 | 83.61 | 1.17844 | 83.61 | 0 | 0 | 0.00440796 | 312.75 | 0.00440796 | 312.75 | 0 | 0 | 2023-04-04 12:17:51 | 0.00042677 | 0 | 0 | 0 | Close
2217 | 1 | 2 | CC Chg | 10:27:30 | 18:27:30 | 0.11278 | 3.7839 | 1.17938 | 83.68 | 1.17938 | 83.68 | 0 | 0 | 0.00441151 | 313.01 | 0.00441151 | 313.01 | 0 | 0 | 2023-04-04 12:18:21 | 0.00042675 | 9.3991 | 666.8874 | 0 | Close
2218 | 1 | 2 | CC Chg | 10:28:00 | 18:28:00 | 0.11278 | 3.7841 | 1.18032 | 83.75 | 1.18032 | 83.75 | 0 | 0 | 0.00441507 | 313.26 | 0.00441507 | 313.26 | 0 | 0 | 2023-04-04 12:18:51 | 0.00042677 | 4.6991 | 333.4122 | 0 | Close
2219 | 1 | 2 | CC Chg | 10:28:30 | 18:28:30 | 0.11278 | 3.7842 | 1.18126 | 83.81 | 1.18126 | 83.81 | 0 | 0 | 0.00441863 | 313.51 | 0.00441863 | 313.51 | 0 | 0 | 2023-04-04 12:19:21 | 0.00042678 | 9.4 | 666.9505 | 0 | Close
2220 | 1 | 2 | CC Chg | 10:29:00 | 18:29:00 | 0.11278 | 3.7842 | 1.1822 | 83.88 | 1.1822 | 83.88 | 0 | 0 | 0.00442218 | 313.76 | 0.00442218 | 313.76 | 0 | 0 | 2023-04-04 12:19:51 | 0.00042678 | 0 | 0 | 0 | Close
2221 | 1 | 2 | CC Chg | 10:29:30 | 18:29:30 | 0.11278 | 3.7843 | 1.18314 | 83.95 | 1.18314 | 83.95 | 0 | 0 | 0.00442574 | 314.02 | 0.00442574 | 314.02 | 0 | 0 | 2023-04-04 12:20:21 | 0.00042679 | 9.4009 | 667.0135 | 0 | Close
2222 | 1 | 2 | CC Chg | 10:30:00 | 18:30:00 | 0.11278 | 3.7845 | 1.18408 | 84.01 | 1.18408 | 84.01 | 0 | 0 | 0.0044293 | 314.27 | 0.0044293 | 314.27 | 0 | 0 | 2023-04-04 12:20:51 | 0.00042682 | 4.6987 | 333.3806 | 0 | Close
2223 | 1 | 2 | CC Chg | 10:30:30 | 18:30:30 | 0.11279 | 3.7846 | 1.18501 | 84.08 | 1.18501 | 84.08 | 0 | 0 | 0.00443285 | 314.52 | 0.00443285 | 314.52 | 0 | 0 | 2023-04-04 12:21:21 | 0.00042687 | 9.3991 | 666.8874 | 0 | Close
2224 | 1 | 2 | CC Chg | 10:31:00 | 18:31:00 | 0.11278 | 3.7846 | 1.18595 | 84.15 | 1.18595 | 84.15 | 0 | 0 | 0.00443641 | 314.77 | 0.00443641 | 314.77 | 0 | 0 | 2023-04-04 12:21:51 | 0.00042683 | 0 | 0 | 0 | Close
2225 | 1 | 2 | CC Chg | 10:31:30 | 18:31:30 | 0.11278 | 3.7847 | 1.18689 | 84.21 | 1.18689 | 84.21 | 0 | 0 | 0.00443997 | 315.03 | 0.00443997 | 315.03 | 0 | 0 | 2023-04-04 12:22:21 | 0.00042684 | 9.3964 | 666.6982 | 0 | Close
2226 | 1 | 2 | CC Chg | 10:32:00 | 18:32:00 | 0.11277 | 3.7848 | 1.18783 | 84.28 | 1.18783 | 84.28 | 0 | 0 | 0.00444352 | 315.28 | 0.00444352 | 315.28 | 0 | 0 | 2023-04-04 12:22:51 | 0.00042681 | 9.4 | 666.9505 | 0 | Close
2227 | 1 | 2 | CC Chg | 10:32:30 | 18:32:30 | 0.11278 | 3.7848 | 1.18877 | 84.35 | 1.18877 | 84.35 | 0 | 0 | 0.00444708 | 315.53 | 0.00444708 | 315.53 | 0 | 0 | 2023-04-04 12:23:21 | 0.00042685 | 0 | 0 | 0 | Close
2228 | 1 | 2 | CC Chg | 10:33:00 | 18:33:00 | 0.11279 | 3.785 | 1.18971 | 84.41 | 1.18971 | 84.41 | 0 | 0 | 0.00445064 | 315.78 | 0.00445064 | 315.78 | 0 | 0 | 2023-04-04 12:23:51 | 0.00042691 | 4.6991 | 333.4122 | 0 | Close
2229 | 1 | 2 | CC Chg | 10:33:30 | 18:33:30 | 0.11279 | 3.7851 | 1.19065 | 84.48 | 1.19065 | 84.48 | 0 | 0 | 0.0044542 | 316.03 | 0.0044542 | 316.03 | 0 | 0 | 2023-04-04 12:24:21 | 0.00042692 | 9.3991 | 666.8874 | 0 | Close
2230 | 1 | 2 | CC Chg | 10:34:00 | 18:34:00 | 0.11278 | 3.7852 | 1.19159 | 84.55 | 1.19159 | 84.55 | 0 | 0 | 0.00445775 | 316.29 | 0.00445775 | 316.29 | 0 | 0 | 2023-04-04 12:24:51 | 0.00042689 | 9.4 | 666.9505 | 0 | Close
2231 | 1 | 2 | CC Chg | 10:34:30 | 18:34:30 | 0.11278 | 3.7853 | 1.19253 | 84.61 | 1.19253 | 84.61 | 0 | 0 | 0.00446131 | 316.54 | 0.00446131 | 316.54 | 0 | 0 | 2023-04-04 12:25:21 | 0.00042691 | 9.3964 | 666.6982 | 0 | Close
2232 | 1 | 2 | CC Chg | 10:35:00 | 18:35:00 | 0.11279 | 3.7854 | 1.19347 | 84.68 | 1.19347 | 84.68 | 0 | 0 | 0.00446487 | 316.79 | 0.00446487 | 316.79 | 0 | 0 | 2023-04-04 12:25:51 | 0.00042696 | 9.4009 | 667.0135 | 0 | Close
2233 | 1 | 2 | CC Chg | 10:35:30 | 18:35:30 | 0.11277 | 3.7855 | 1.19441 | 84.75 | 1.19441 | 84.75 | 0 | 0 | 0.00446843 | 317.04 | 0.00446843 | 317.04 | 0 | 0 | 2023-04-04 12:26:21 | 0.00042689 | 9.3982 | 666.8243 | 0 | Close
2234 | 1 | 2 | CC Chg | 10:36:00 | 18:36:00 | 0.11278 | 3.7856 | 1.19535 | 84.81 | 1.19535 | 84.81 | 0 | 0 | 0.00447198 | 317.3 | 0.00447198 | 317.3 | 0 | 0 | 2023-04-04 12:26:51 | 0.00042694 | 9.3973 | 666.7613 | 0 | Close
2235 | 1 | 2 | CC Chg | 10:36:30 | 18:36:30 | 0.11279 | 3.7857 | 1.19629 | 84.88 | 1.19629 | 84.88 | 0 | 0 | 0.00447554 | 317.55 | 0.00447554 | 317.55 | 0 | 0 | 2023-04-04 12:27:21 | 0.00042699 | 9.3982 | 666.8243 | 0 | Close
2236 | 1 | 2 | CC Chg | 10:37:00 | 18:37:00 | 0.11278 | 3.7858 | 1.19723 | 84.95 | 1.19723 | 84.95 | 0 | 0 | 0.0044791 | 317.8 | 0.0044791 | 317.8 | 0 | 0 | 2023-04-04 12:27:51 | 0.00042696 | 9.3982 | 666.8243 | 0 | Close
2237 | 1 | 2 | CC Chg | 10:37:30 | 18:37:30 | 0.11278 | 3.7858 | 1.19817 | 85.01 | 1.19817 | 85.01 | 0 | 0 | 0.00448266 | 318.05 | 0.00448266 | 318.05 | 0 | 0 | 2023-04-04 12:28:21 | 0.00042696 | 0 | 0 | 0 | Close
2238 | 1 | 2 | CC Chg | 10:38:00 | 18:38:00 | 0.11278 | 3.7859 | 1.19911 | 85.08 | 1.19911 | 85.08 | 0 | 0 | 0.00448622 | 318.31 | 0.00448622 | 318.31 | 0 | 0 | 2023-04-04 12:28:51 | 0.00042697 | 9.3982 | 666.8243 | 0 | Close
2239 | 1 | 2 | CC Chg | 10:38:30 | 18:38:30 | 0.11278 | 3.786 | 1.20005 | 85.15 | 1.20005 | 85.15 | 0 | 0 | 0.00448977 | 318.56 | 0.00448977 | 318.56 | 0 | 0 | 2023-04-04 12:29:21 | 0.00042699 | 9.3982 | 666.8243 | 0 | Close
2240 | 1 | 2 | CC Chg | 10:39:00 | 18:39:00 | 0.1128 | 3.7861 | 1.20099 | 85.21 | 1.20099 | 85.21 | 0 | 0 | 0.00449333 | 318.81 | 0.00449333 | 318.81 | 0 | 0 | 2023-04-04 12:29:51 | 0.00042707 | 9.3991 | 666.8874 | 0 | Close
2241 | 1 | 2 | CC Chg | 10:39:30 | 18:39:30 | 0.11279 | 3.7862 | 1.20193 | 85.28 | 1.20193 | 85.28 | 0 | 0 | 0.00449689 | 319.06 | 0.00449689 | 319.06 | 0 | 0 | 2023-04-04 12:30:21 | 0.00042705 | 9.3973 | 666.7613 | 0 | Close
2242 | 1 | 2 | CC Chg | 10:40:00 | 18:40:00 | 0.11277 | 3.7863 | 1.20287 | 85.35 | 1.20287 | 85.35 | 0 | 0 | 0.00450045 | 319.32 | 0.00450045 | 319.32 | 0 | 0 | 2023-04-04 12:30:51 | 0.00042698 | 9.3991 | 666.8874 | 0 | Close
2243 | 1 | 2 | CC Chg | 10:40:30 | 18:40:30 | 0.11277 | 3.7864 | 1.20381 | 85.41 | 1.20381 | 85.41 | 0 | 0 | 0.00450401 | 319.57 | 0.00450401 | 319.57 | 0 | 0 | 2023-04-04 12:31:21 | 0.00042699 | 9.3991 | 666.8874 | 0 | Close
2244 | 1 | 2 | CC Chg | 10:41:00 | 18:41:00 | 0.11279 | 3.7865 | 1.20475 | 85.48 | 1.20475 | 85.48 | 0 | 0 | 0.00450757 | 319.82 | 0.00450757 | 319.82 | 0 | 0 | 2023-04-04 12:31:51 | 0.00042708 | 9.3982 | 666.8243 | 0 | Close
2245 | 1 | 2 | CC Chg | 10:41:30 | 18:41:30 | 0.11278 | 3.7866 | 1.20569 | 85.55 | 1.20569 | 85.55 | 0 | 0 | 0.00451113 | 320.07 | 0.00451113 | 320.07 | 0 | 0 | 2023-04-04 12:32:21 | 0.00042705 | 9.4 | 666.9505 | 0 | Close
2246 | 1 | 2 | CC Chg | 10:42:00 | 18:42:00 | 0.11278 | 3.7867 | 1.20663 | 85.61 | 1.20663 | 85.61 | 0 | 0 | 0.00451468 | 320.33 | 0.00451468 | 320.33 | 0 | 0 | 2023-04-04 12:32:51 | 0.00042706 | 9.3973 | 666.7613 | 0 | Close
2247 | 1 | 2 | CC Chg | 10:42:30 | 18:42:30 | 0.11278 | 3.7868 | 1.20757 | 85.68 | 1.20757 | 85.68 | 0 | 0 | 0.00451824 | 320.58 | 0.00451824 | 320.58 | 0 | 0 | 2023-04-04 12:33:21 | 0.00042708 | 9.4 | 666.9505 | 0 | Close
2248 | 1 | 2 | CC Chg | 10:43:00 | 18:43:00 | 0.11278 | 3.7868 | 1.20851 | 85.75 | 1.20851 | 85.75 | 0 | 0 | 0.0045218 | 320.83 | 0.0045218 | 320.83 | 0 | 0 | 2023-04-04 12:33:51 | 0.00042708 | 0 | 0 | 0 | Close
2249 | 1 | 2 | CC Chg | 10:43:30 | 18:43:30 | 0.11279 | 3.7869 | 1.20945 | 85.81 | 1.20945 | 85.81 | 0 | 0 | 0.00452536 | 321.08 | 0.00452536 | 321.08 | 0 | 0 | 2023-04-04 12:34:21 | 0.00042712 | 9.3982 | 666.8243 | 0 | Close
2250 | 1 | 2 | CC Chg | 10:44:00 | 18:44:00 | 0.11278 | 3.787 | 1.21039 | 85.88 | 1.21039 | 85.88 | 0 | 0 | 0.00452892 | 321.34 | 0.00452892 | 321.34 | 0 | 0 | 2023-04-04 12:34:51 | 0.0004271 | 9.3982 | 666.8243 | 0 | Close
2251 | 1 | 2 | CC Chg | 10:44:30 | 18:44:30 | 0.11279 | 3.7871 | 1.21133 | 85.95 | 1.21133 | 85.95 | 0 | 0 | 0.00453248 | 321.59 | 0.00453248 | 321.59 | 0 | 0 | 2023-04-04 12:35:21 | 0.00042715 | 9.3991 | 666.8874 | 0 | Close
2252 | 1 | 2 | CC Chg | 10:45:00 | 18:45:00 | 0.11278 | 3.7872 | 1.21227 | 86.01 | 1.21227 | 86.01 | 0 | 0 | 0.00453604 | 321.84 | 0.00453604 | 321.84 | 0 | 0 | 2023-04-04 12:35:51 | 0.00042712 | 9.3982 | 666.8243 | 0 | Close
2253 | 1 | 2 | CC Chg | 10:45:30 | 18:45:30 | 0.11278 | 3.7873 | 1.21321 | 86.08 | 1.21321 | 86.08 | 0 | 0 | 0.0045396 | 322.09 | 0.0045396 | 322.09 | 0 | 0 | 2023-04-04 12:36:21 | 0.00042713 | 9.4 | 666.9505 | 0 | Close
2254 | 1 | 2 | CC Chg | 10:46:00 | 18:46:00 | 0.1128 | 3.7875 | 1.21415 | 86.15 | 1.21415 | 86.15 | 0 | 0 | 0.00454316 | 322.35 | 0.00454316 | 322.35 | 0 | 0 | 2023-04-04 12:36:51 | 0.00042723 | 4.6987 | 333.3806 | 0 | Close
2255 | 1 | 2 | CC Chg | 10:46:30 | 18:46:30 | 0.11279 | 3.7876 | 1.21509 | 86.21 | 1.21509 | 86.21 | 0 | 0 | 0.00454672 | 322.6 | 0.00454672 | 322.6 | 0 | 0 | 2023-04-04 12:37:21 | 0.0004272 | 9.4 | 666.9505 | 0 | Close
2256 | 1 | 2 | CC Chg | 10:47:00 | 18:47:00 | 0.11279 | 3.7876 | 1.21603 | 86.28 | 1.21603 | 86.28 | 0 | 0 | 0.00455028 | 322.85 | 0.00455028 | 322.85 | 0 | 0 | 2023-04-04 12:37:51 | 0.0004272 | 0 | 0 | 0 | Close
2257 | 1 | 2 | CC Chg | 10:47:30 | 18:47:30 | 0.1128 | 3.7878 | 1.21697 | 86.35 | 1.21697 | 86.35 | 0 | 0 | 0.00455384 | 323.1 | 0.00455384 | 323.1 | 0 | 0 | 2023-04-04 12:38:21 | 0.00042726 | 4.6996 | 333.4437 | 0 | Close
2258 | 1 | 2 | CC Chg | 10:48:00 | 18:48:00 | 0.11279 | 3.7879 | 1.21791 | 86.41 | 1.21791 | 86.41 | 0 | 0 | 0.0045574 | 323.36 | 0.0045574 | 323.36 | 0 | 0 | 2023-04-04 12:38:51 | 0.00042724 | 9.3973 | 666.7613 | 0 | Close
2259 | 1 | 2 | CC Chg | 10:48:30 | 18:48:30 | 0.11278 | 3.7879 | 1.21885 | 86.48 | 1.21885 | 86.48 | 0 | 0 | 0.00456096 | 323.61 | 0.00456096 | 323.61 | 0 | 0 | 2023-04-04 12:39:21 | 0.0004272 | 0 | 0 | 0 | Close
2260 | 1 | 2 | CC Chg | 10:49:00 | 18:49:00 | 0.11278 | 3.788 | 1.21979 | 86.55 | 1.21979 | 86.55 | 0 | 0 | 0.00456452 | 323.86 | 0.00456452 | 323.86 | 0 | 0 | 2023-04-04 12:39:51 | 0.00042721 | 9.3991 | 666.8874 | 0 | Close
2261 | 1 | 2 | CC Chg | 10:49:30 | 18:49:30 | 0.11278 | 3.7881 | 1.22073 | 86.61 | 1.22073 | 86.61 | 0 | 0 | 0.00456808 | 324.12 | 0.00456808 | 324.12 | 0 | 0 | 2023-04-04 12:40:21 | 0.00042722 | 9.3973 | 666.7613 | 0 | Close
2262 | 1 | 2 | CC Chg | 10:50:00 | 18:50:00 | 0.11278 | 3.7881 | 1.22167 | 86.68 | 1.22167 | 86.68 | 0 | 0 | 0.00457164 | 324.37 | 0.00457164 | 324.37 | 0 | 0 | 2023-04-04 12:40:51 | 0.00042722 | 0 | 0 | 0 | Close
2263 | 1 | 2 | CC Chg | 10:50:30 | 18:50:30 | 0.11279 | 3.7883 | 1.22261 | 86.75 | 1.22261 | 86.75 | 0 | 0 | 0.0045752 | 324.62 | 0.0045752 | 324.62 | 0 | 0 | 2023-04-04 12:41:21 | 0.00042728 | 4.6996 | 333.4437 | 0 | Close
2264 | 1 | 2 | CC Chg | 10:51:00 | 18:51:00 | 0.11279 | 3.7884 | 1.22355 | 86.81 | 1.22355 | 86.81 | 0 | 0 | 0.00457876 | 324.87 | 0.00457876 | 324.87 | 0 | 0 | 2023-04-04 12:41:51 | 0.00042729 | 9.3964 | 666.6982 | 0 | Close
2265 | 1 | 2 | CC Chg | 10:51:30 | 18:51:30 | 0.11279 | 3.7885 | 1.22449 | 86.88 | 1.22449 | 86.88 | 0 | 0 | 0.00458232 | 325.13 | 0.00458232 | 325.13 | 0 | 0 | 2023-04-04 12:42:21 | 0.0004273 | 9.4009 | 667.0135 | 0 | Close
2266 | 1 | 2 | CC Chg | 10:52:00 | 18:52:00 | 0.11279 | 3.7886 | 1.22543 | 86.95 | 1.22543 | 86.95 | 0 | 0 | 0.00458588 | 325.38 | 0.00458588 | 325.38 | 0 | 0 | 2023-04-04 12:42:51 | 0.00042732 | 9.3982 | 666.8243 | 0 | Close
2267 | 1 | 2 | CC Chg | 10:52:30 | 18:52:30 | 0.11279 | 3.7888 | 1.22637 | 87.01 | 1.22637 | 87.01 | 0 | 0 | 0.00458944 | 325.63 | 0.00458944 | 325.63 | 0 | 0 | 2023-04-04 12:43:21 | 0.00042734 | 4.6991 | 333.4122 | 0 | Close
2268 | 1 | 2 | CC Chg | 10:53:00 | 18:53:00 | 0.11279 | 3.7888 | 1.22731 | 87.08 | 1.22731 | 87.08 | 0 | 0 | 0.004593 | 325.88 | 0.004593 | 325.88 | 0 | 0 | 2023-04-04 12:43:51 | 0.00042734 | 0 | 0 | 0 | Close
2269 | 1 | 2 | CC Chg | 10:53:30 | 18:53:30 | 0.11278 | 3.7889 | 1.22825 | 87.15 | 1.22825 | 87.15 | 0 | 0 | 0.00459657 | 326.14 | 0.00459657 | 326.14 | 0 | 0 | 2023-04-04 12:44:21 | 0.00042731 | 9.3991 | 666.8874 | 0 | Close
2270 | 1 | 2 | CC Chg | 10:54:00 | 18:54:00 | 0.11278 | 3.7889 | 1.22919 | 87.21 | 1.22919 | 87.21 | 0 | 0 | 0.00460013 | 326.39 | 0.00460013 | 326.39 | 0 | 0 | 2023-04-04 12:44:51 | 0.00042731 | 0 | 0 | 0 | Close
2271 | 1 | 2 | CC Chg | 10:54:30 | 18:54:30 | 0.1128 | 3.7891 | 1.23013 | 87.28 | 1.23013 | 87.28 | 0 | 0 | 0.00460369 | 326.64 | 0.00460369 | 326.64 | 0 | 0 | 2023-04-04 12:45:21 | 0.00042741 | 4.7 | 333.4752 | 0 | Close
2272 | 1 | 2 | CC Chg | 10:55:00 | 18:55:00 | 0.11278 | 3.7891 | 1.23107 | 87.35 | 1.23107 | 87.35 | 0 | 0 | 0.00460725 | 326.89 | 0.00460725 | 326.89 | 0 | 0 | 2023-04-04 12:45:51 | 0.00042733 | 0 | 0 | 0 | Close
2273 | 1 | 2 | CC Chg | 10:55:30 | 18:55:30 | 0.11278 | 3.7893 | 1.23201 | 87.41 | 1.23201 | 87.41 | 0 | 0 | 0.00461081 | 327.15 | 0.00461081 | 327.15 | 0 | 0 | 2023-04-04 12:46:21 | 0.00042736 | 4.7 | 333.4752 | 0 | Close
2274 | 1 | 2 | CC Chg | 10:56:00 | 18:56:00 | 0.11278 | 3.7894 | 1.23295 | 87.48 | 1.23295 | 87.48 | 0 | 0 | 0.00461437 | 327.4 | 0.00461437 | 327.4 | 0 | 0 | 2023-04-04 12:46:51 | 0.00042737 | 9.3982 | 666.8243 | 0 | Close
2275 | 1 | 2 | CC Chg | 10:56:30 | 18:56:30 | 0.11279 | 3.7895 | 1.23389 | 87.55 | 1.23389 | 87.55 | 0 | 0 | 0.00461793 | 327.65 | 0.00461793 | 327.65 | 0 | 0 | 2023-04-04 12:47:21 | 0.00042742 | 9.3991 | 666.8874 | 0 | Close
2276 | 1 | 2 | CC Chg | 10:57:00 | 18:57:00 | 0.11277 | 3.7895 | 1.23483 | 87.61 | 1.23483 | 87.61 | 0 | 0 | 0.0046215 | 327.91 | 0.0046215 | 327.91 | 0 | 0 | 2023-04-04 12:47:51 | 0.00042734 | 0 | 0 | 0 | Close
2277 | 1 | 2 | CC Chg | 10:57:30 | 18:57:30 | 0.11279 | 3.7896 | 1.23577 | 87.68 | 1.23577 | 87.68 | 0 | 0 | 0.00462506 | 328.16 | 0.00462506 | 328.16 | 0 | 0 | 2023-04-04 12:48:21 | 0.00042743 | 9.3964 | 666.6982 | 0 | Close
2278 | 1 | 2 | CC Chg | 10:58:00 | 18:58:00 | 0.1128 | 3.7897 | 1.23671 | 87.75 | 1.23671 | 87.75 | 0 | 0 | 0.00462862 | 328.41 | 0.00462862 | 328.41 | 0 | 0 | 2023-04-04 12:48:51 | 0.00042748 | 9.4 | 666.9505 | 0 | Close
2279 | 1 | 2 | CC Chg | 10:58:30 | 18:58:30 | 0.11278 | 3.7899 | 1.23765 | 87.81 | 1.23765 | 87.81 | 0 | 0 | 0.00463218 | 328.66 | 0.00463218 | 328.66 | 0 | 0 | 2023-04-04 12:49:21 | 0.00042742 | 4.7004 | 333.5068 | 0 | Close
2280 | 1 | 2 | CC Chg | 10:59:00 | 18:59:00 | 0.11278 | 3.79 | 1.23859 | 87.88 | 1.23859 | 87.88 | 0 | 0 | 0.00463574 | 328.92 | 0.00463574 | 328.92 | 0 | 0 | 2023-04-04 12:49:51 | 0.00042744 | 9.3964 | 666.6982 | 0 | Close
2281 | 1 | 2 | CC Chg | 10:59:30 | 18:59:30 | 0.11279 | 3.79 | 1.23953 | 87.95 | 1.23953 | 87.95 | 0 | 0 | 0.0046393 | 329.17 | 0.0046393 | 329.17 | 0 | 0 | 2023-04-04 12:50:21 | 0.00042747 | 0 | 0 | 0 | Close
2282 | 1 | 2 | CC Chg | 11:00:00 | 19:00:00 | 0.11279 | 3.7902 | 1.24047 | 88.01 | 1.24047 | 88.01 | 0 | 0 | 0.00464287 | 329.42 | 0.00464287 | 329.42 | 0 | 0 | 2023-04-04 12:50:51 | 0.0004275 | 4.7 | 333.4752 | 0 | Close
2283 | 1 | 2 | CC Chg | 11:00:30 | 19:00:30 | 0.11277 | 3.7903 | 1.24141 | 88.08 | 1.24141 | 88.08 | 0 | 0 | 0.00464643 | 329.67 | 0.00464643 | 329.67 | 0 | 0 | 2023-04-04 12:51:21 | 0.00042743 | 9.3973 | 666.7613 | 0 | Close
2284 | 1 | 2 | CC Chg | 11:01:00 | 19:01:00 | 0.1128 | 3.7903 | 1.24235 | 88.15 | 1.24235 | 88.15 | 0 | 0 | 0.00464999 | 329.93 | 0.00464999 | 329.93 | 0 | 0 | 2023-04-04 12:51:51 | 0.00042755 | 0 | 0 | 0 | Close
2285 | 1 | 2 | CC Chg | 11:01:30 | 19:01:30 | 0.11279 | 3.7904 | 1.24329 | 88.21 | 1.24329 | 88.21 | 0 | 0 | 0.00465356 | 330.18 | 0.00465356 | 330.18 | 0 | 0 | 2023-04-04 12:52:21 | 0.00042752 | 9.4009 | 667.0135 | 0 | Close
2286 | 1 | 2 | CC Chg | 11:02:00 | 19:02:00 | 0.11278 | 3.7904 | 1.24423 | 88.28 | 1.24423 | 88.28 | 0 | 0 | 0.00465712 | 330.43 | 0.00465712 | 330.43 | 0 | 0 | 2023-04-04 12:52:51 | 0.00042748 | 0 | 0 | 0 | Close
2287 | 1 | 2 | CC Chg | 11:02:30 | 19:02:30 | 0.11278 | 3.7906 | 1.24517 | 88.35 | 1.24517 | 88.35 | 0 | 0 | 0.00466068 | 330.69 | 0.00466068 | 330.69 | 0 | 0 | 2023-04-04 12:53:21 | 0.0004275 | 4.6991 | 333.4122 | 0 | Close
2288 | 1 | 2 | CC Chg | 11:03:00 | 19:03:00 | 0.11279 | 3.7907 | 1.24611 | 88.41 | 1.24611 | 88.41 | 0 | 0 | 0.00466424 | 330.94 | 0.00466424 | 330.94 | 0 | 0 | 2023-04-04 12:53:51 | 0.00042755 | 9.4009 | 667.0135 | 0 | Close
2289 | 1 | 2 | CC Chg | 11:03:30 | 19:03:30 | 0.11279 | 3.7908 | 1.24705 | 88.48 | 1.24705 | 88.48 | 0 | 0 | 0.00466781 | 331.19 | 0.00466781 | 331.19 | 0 | 0 | 2023-04-04 12:54:21 | 0.00042756 | 9.3973 | 666.7613 | 0 | Close
2290 | 1 | 2 | CC Chg | 11:04:00 | 19:04:00 | 0.11279 | 3.791 | 1.24799 | 88.55 | 1.24799 | 88.55 | 0 | 0 | 0.00467137 | 331.44 | 0.00467137 | 331.44 | 0 | 0 | 2023-04-04 12:54:51 | 0.00042759 | 4.6991 | 333.4122 | 0 | Close
2291 | 1 | 2 | CC Chg | 11:04:30 | 19:04:30 | 0.11278 | 3.791 | 1.24893 | 88.61 | 1.24893 | 88.61 | 0 | 0 | 0.00467493 | 331.7 | 0.00467493 | 331.7 | 0 | 0 | 2023-04-04 12:55:21 | 0.00042755 | 0 | 0 | 0 | Close
2292 | 1 | 2 | CC Chg | 11:05:00 | 19:05:00 | 0.11279 | 3.7912 | 1.24987 | 88.68 | 1.24987 | 88.68 | 0 | 0 | 0.00467849 | 331.95 | 0.00467849 | 331.95 | 0 | 0 | 2023-04-04 12:55:51 | 0.00042761 | 4.6996 | 333.4437 | 0 | Close
2293 | 1 | 2 | CC Chg | 11:05:30 | 19:05:30 | 0.11279 | 3.7913 | 1.25081 | 88.75 | 1.25081 | 88.75 | 0 | 0 | 0.00468206 | 332.2 | 0.00468206 | 332.2 | 0 | 0 | 2023-04-04 12:56:21 | 0.00042762 | 9.3982 | 666.8243 | 0 | Close
2294 | 1 | 2 | CC Chg | 11:06:00 | 19:06:00 | 0.11278 | 3.7914 | 1.25175 | 88.81 | 1.25175 | 88.81 | 0 | 0 | 0.00468562 | 332.46 | 0.00468562 | 332.46 | 0 | 0 | 2023-04-04 12:56:51 | 0.00042759 | 9.4009 | 667.0135 | 0 | Close
2295 | 1 | 2 | CC Chg | 11:06:30 | 19:06:30 | 0.11279 | 3.7914 | 1.25269 | 88.88 | 1.25269 | 88.88 | 0 | 0 | 0.00468919 | 332.71 | 0.00468919 | 332.71 | 0 | 0 | 2023-04-04 12:57:21 | 0.00042763 | 0 | 0 | 0 | Close
2296 | 1 | 2 | CC Chg | 11:07:00 | 19:07:00 | 0.11278 | 3.7915 | 1.25363 | 88.95 | 1.25363 | 88.95 | 0 | 0 | 0.00469275 | 332.96 | 0.00469275 | 332.96 | 0 | 0 | 2023-04-04 12:57:51 | 0.00042761 | 9.3982 | 666.8243 | 0 | Close
2297 | 1 | 2 | CC Chg | 11:07:30 | 19:07:30 | 0.1128 | 3.7916 | 1.25457 | 89.01 | 1.25457 | 89.01 | 0 | 0 | 0.00469631 | 333.21 | 0.00469631 | 333.21 | 0 | 0 | 2023-04-04 12:58:21 | 0.00042769 | 9.4009 | 667.0135 | 0 | Close
2298 | 1 | 2 | CC Chg | 11:08:00 | 19:08:00 | 0.11279 | 3.7917 | 1.25551 | 89.08 | 1.25551 | 89.08 | 0 | 0 | 0.00469988 | 333.47 | 0.00469988 | 333.47 | 0 | 0 | 2023-04-04 12:58:51 | 0.00042767 | 9.3982 | 666.8243 | 0 | Close
2299 | 1 | 2 | CC Chg | 11:08:30 | 19:08:30 | 0.1128 | 3.7918 | 1.25645 | 89.15 | 1.25645 | 89.15 | 0 | 0 | 0.00470344 | 333.72 | 0.00470344 | 333.72 | 0 | 0 | 2023-04-04 12:59:21 | 0.00042772 | 9.3991 | 666.8874 | 0 | Close
2300 | 1 | 2 | CC Chg | 11:09:00 | 19:09:00 | 0.11279 | 3.7919 | 1.25739 | 89.21 | 1.25739 | 89.21 | 0 | 0 | 0.004707 | 333.97 | 0.004707 | 333.97 | 0 | 0 | 2023-04-04 12:59:51 | 0.00042769 | 9.4 | 666.9505 | 0 | Close
2301 | 1 | 2 | CC Chg | 11:09:30 | 19:09:30 | 0.11279 | 3.792 | 1.25833 | 89.28 | 1.25833 | 89.28 | 0 | 0 | 0.00471057 | 334.23 | 0.00471057 | 334.23 | 0 | 0 | 2023-04-04 13:00:21 | 0.0004277 | 9.3991 | 666.8874 | 0 | Close
2302 | 1 | 2 | CC Chg | 11:10:00 | 19:10:00 | 0.11279 | 3.7922 | 1.25927 | 89.35 | 1.25927 | 89.35 | 0 | 0 | 0.00471413 | 334.48 | 0.00471413 | 334.48 | 0 | 0 | 2023-04-04 13:00:51 | 0.00042772 | 4.6996 | 333.4437 | 0 | Close
2303 | 1 | 2 | CC Chg | 11:10:30 | 19:10:30 | 0.11278 | 3.7922 | 1.26021 | 89.41 | 1.26021 | 89.41 | 0 | 0 | 0.0047177 | 334.73 | 0.0047177 | 334.73 | 0 | 0 | 2023-04-04 13:01:21 | 0.00042768 | 0 | 0 | 0 | Close
2304 | 1 | 2 | CC Chg | 11:11:00 | 19:11:00 | 0.11278 | 3.7924 | 1.26114 | 89.48 | 1.26114 | 89.48 | 0 | 0 | 0.00472126 | 334.98 | 0.00472126 | 334.98 | 0 | 0 | 2023-04-04 13:01:51 | 0.00042771 | 4.6996 | 333.4437 | 0 | Close
2305 | 1 | 2 | CC Chg | 11:11:30 | 19:11:30 | 0.11279 | 3.7925 | 1.26208 | 89.55 | 1.26208 | 89.55 | 0 | 0 | 0.00472483 | 335.24 | 0.00472483 | 335.24 | 0 | 0 | 2023-04-04 13:02:21 | 0.00042776 | 9.4 | 666.9505 | 0 | Close
2306 | 1 | 2 | CC Chg | 11:12:00 | 19:12:00 | 0.1128 | 3.7925 | 1.26302 | 89.61 | 1.26302 | 89.61 | 0 | 0 | 0.00472839 | 335.49 | 0.00472839 | 335.49 | 0 | 0 | 2023-04-04 13:02:51 | 0.00042779 | 0 | 0 | 0 | Close
2307 | 1 | 2 | CC Chg | 11:12:30 | 19:12:30 | 0.11279 | 3.7927 | 1.26396 | 89.68 | 1.26396 | 89.68 | 0 | 0 | 0.00473196 | 335.74 | 0.00473196 | 335.74 | 0 | 0 | 2023-04-04 13:03:21 | 0.00042778 | 4.7 | 333.4752 | 0 | Close
2308 | 1 | 2 | CC Chg | 11:13:00 | 19:13:00 | 0.11279 | 3.7928 | 1.2649 | 89.75 | 1.2649 | 89.75 | 0 | 0 | 0.00473552 | 336 | 0.00473552 | 336 | 0 | 0 | 2023-04-04 13:03:51 | 0.00042779 | 9.3982 | 666.8243 | 0 | Close
2309 | 1 | 2 | CC Chg | 11:13:30 | 19:13:30 | 0.11279 | 3.7928 | 1.26584 | 89.81 | 1.26584 | 89.81 | 0 | 0 | 0.00473909 | 336.25 | 0.00473909 | 336.25 | 0 | 0 | 2023-04-04 13:04:21 | 0.00042779 | 0 | 0 | 0 | Close
2310 | 1 | 2 | CC Chg | 11:14:00 | 19:14:00 | 0.11279 | 3.7928 | 1.26678 | 89.88 | 1.26678 | 89.88 | 0 | 0 | 0.00474265 | 336.5 | 0.00474265 | 336.5 | 0 | 0 | 2023-04-04 13:04:51 | 0.00042779 | 0 | 0 | 0 | Close
2311 | 1 | 2 | CC Chg | 11:14:30 | 19:14:30 | 0.11278 | 3.7929 | 1.26772 | 89.95 | 1.26772 | 89.95 | 0 | 0 | 0.00474622 | 336.75 | 0.00474622 | 336.75 | 0 | 0 | 2023-04-04 13:05:21 | 0.00042776 | 9.3991 | 666.8874 | 0 | Close
2312 | 1 | 2 | CC Chg | 11:15:00 | 19:15:00 | 0.11278 | 3.7931 | 1.26866 | 90.01 | 1.26866 | 90.01 | 0 | 0 | 0.00474978 | 337.01 | 0.00474978 | 337.01 | 0 | 0 | 2023-04-04 13:05:51 | 0.00042779 | 4.6991 | 333.4122 | 0 | Close
2313 | 1 | 2 | CC Chg | 11:15:30 | 19:15:30 | 0.11279 | 3.7932 | 1.2696 | 90.08 | 1.2696 | 90.08 | 0 | 0 | 0.00475335 | 337.26 | 0.00475335 | 337.26 | 0 | 0 | 2023-04-04 13:06:21 | 0.00042784 | 9.3991 | 666.8874 | 0 | Close
2314 | 1 | 2 | CC Chg | 11:16:00 | 19:16:00 | 0.11279 | 3.7934 | 1.27054 | 90.15 | 1.27054 | 90.15 | 0 | 0 | 0.00475691 | 337.51 | 0.00475691 | 337.51 | 0 | 0 | 2023-04-04 13:06:51 | 0.00042786 | 4.7 | 333.4752 | 0 | Close
2315 | 1 | 2 | CC Chg | 11:16:30 | 19:16:30 | 0.1128 | 3.7935 | 1.27148 | 90.21 | 1.27148 | 90.21 | 0 | 0 | 0.00476048 | 337.77 | 0.00476048 | 337.77 | 0 | 0 | 2023-04-04 13:07:21 | 0.00042791 | 9.3982 | 666.8243 | 0 | Close
2316 | 1 | 2 | CC Chg | 11:17:00 | 19:17:00 | 0.11278 | 3.7935 | 1.27242 | 90.28 | 1.27242 | 90.28 | 0 | 0 | 0.00476404 | 338.02 | 0.00476404 | 338.02 | 0 | 0 | 2023-04-04 13:07:51 | 0.00042783 | 0 | 0 | 0 | Close
2317 | 1 | 2 | CC Chg | 11:17:30 | 19:17:30 | 0.11279 | 3.7936 | 1.27336 | 90.35 | 1.27336 | 90.35 | 0 | 0 | 0.00476761 | 338.27 | 0.00476761 | 338.27 | 0 | 0 | 2023-04-04 13:08:21 | 0.00042788 | 9.3991 | 666.8874 | 0 | Close
2318 | 1 | 2 | CC Chg | 11:18:00 | 19:18:00 | 0.1128 | 3.7937 | 1.2743 | 90.41 | 1.2743 | 90.41 | 0 | 0 | 0.00477117 | 338.53 | 0.00477117 | 338.53 | 0 | 0 | 2023-04-04 13:08:51 | 0.00042793 | 9.4 | 666.9505 | 0 | Close
2319 | 1 | 2 | CC Chg | 11:18:30 | 19:18:30 | 0.11278 | 3.7938 | 1.27524 | 90.48 | 1.27524 | 90.48 | 0 | 0 | 0.00477474 | 338.78 | 0.00477474 | 338.78 | 0 | 0 | 2023-04-04 13:09:21 | 0.00042786 | 9.3991 | 666.8874 | 0 | Close
2320 | 1 | 2 | CC Chg | 11:19:00 | 19:19:00 | 0.11279 | 3.7939 | 1.27618 | 90.55 | 1.27618 | 90.55 | 0 | 0 | 0.00477831 | 339.03 | 0.00477831 | 339.03 | 0 | 0 | 2023-04-04 13:09:51 | 0.00042791 | 9.3991 | 666.8874 | 0 | Close
2321 | 1 | 2 | CC Chg | 11:19:30 | 19:19:30 | 0.1128 | 3.794 | 1.27712 | 90.61 | 1.27712 | 90.61 | 0 | 0 | 0.00478187 | 339.28 | 0.00478187 | 339.28 | 0 | 0 | 2023-04-04 13:10:21 | 0.00042796 | 9.4 | 666.9505 | 0 | Close
2322 | 1 | 2 | CC Chg | 11:20:00 | 19:20:00 | 0.11279 | 3.7941 | 1.27806 | 90.68 | 1.27806 | 90.68 | 0 | 0 | 0.00478544 | 339.54 | 0.00478544 | 339.54 | 0 | 0 | 2023-04-04 13:10:51 | 0.00042794 | 9.3982 | 666.8243 | 0 | Close
2323 | 1 | 2 | CC Chg | 11:20:30 | 19:20:30 | 0.11278 | 3.7943 | 1.279 | 90.75 | 1.279 | 90.75 | 0 | 0 | 0.004789 | 339.79 | 0.004789 | 339.79 | 0 | 0 | 2023-04-04 13:11:21 | 0.00042792 | 4.7 | 333.4752 | 0 | Close
2324 | 1 | 2 | CC Chg | 11:21:00 | 19:21:00 | 0.11278 | 3.7943 | 1.27994 | 90.81 | 1.27994 | 90.81 | 0 | 0 | 0.00479257 | 340.04 | 0.00479257 | 340.04 | 0 | 0 | 2023-04-04 13:11:51 | 0.00042792 | 0 | 0 | 0 | Close
2325 | 1 | 2 | CC Chg | 11:21:30 | 19:21:30 | 0.11279 | 3.7945 | 1.28088 | 90.88 | 1.28088 | 90.88 | 0 | 0 | 0.00479614 | 340.3 | 0.00479614 | 340.3 | 0 | 0 | 2023-04-04 13:12:21 | 0.00042798 | 4.6991 | 333.4122 | 0 | Close
2326 | 1 | 2 | CC Chg | 11:22:00 | 19:22:00 | 0.1128 | 3.7946 | 1.28182 | 90.95 | 1.28182 | 90.95 | 0 | 0 | 0.0047997 | 340.55 | 0.0047997 | 340.55 | 0 | 0 | 2023-04-04 13:12:51 | 0.00042803 | 9.4 | 666.9505 | 0 | Close
2327 | 1 | 2 | CC Chg | 11:22:30 | 19:22:30 | 0.1128 | 3.7948 | 1.28276 | 91.01 | 1.28276 | 91.01 | 0 | 0 | 0.00480327 | 340.8 | 0.00480327 | 340.8 | 0 | 0 | 2023-04-04 13:13:21 | 0.00042805 | 4.7 | 333.4752 | 0 | Close
2328 | 1 | 2 | CC Chg | 11:23:00 | 19:23:00 | 0.11279 | 3.7949 | 1.2837 | 91.08 | 1.2837 | 91.08 | 0 | 0 | 0.00480684 | 341.06 | 0.00480684 | 341.06 | 0 | 0 | 2023-04-04 13:13:51 | 0.00042803 | 9.3982 | 666.8243 | 0 | Close
2329 | 1 | 2 | CC Chg | 11:23:30 | 19:23:30 | 0.1128 | 3.7949 | 1.28464 | 91.15 | 1.28464 | 91.15 | 0 | 0 | 0.0048104 | 341.31 | 0.0048104 | 341.31 | 0 | 0 | 2023-04-04 13:14:21 | 0.00042806 | 0 | 0 | 0 | Close
2330 | 1 | 2 | CC Chg | 11:24:00 | 19:24:00 | 0.11279 | 3.795 | 1.28558 | 91.21 | 1.28558 | 91.21 | 0 | 0 | 0.00481397 | 341.56 | 0.00481397 | 341.56 | 0 | 0 | 2023-04-04 13:14:51 | 0.00042804 | 9.4009 | 667.0135 | 0 | Close
2331 | 1 | 2 | CC Chg | 11:24:30 | 19:24:30 | 0.1128 | 3.7951 | 1.28652 | 91.28 | 1.28652 | 91.28 | 0 | 0 | 0.00481754 | 341.81 | 0.00481754 | 341.81 | 0 | 0 | 2023-04-04 13:15:21 | 0.00042809 | 9.3991 | 666.8874 | 0 | Close
2332 | 1 | 2 | CC Chg | 11:25:00 | 19:25:00 | 0.11279 | 3.7952 | 1.28746 | 91.35 | 1.28746 | 91.35 | 0 | 0 | 0.00482111 | 342.07 | 0.00482111 | 342.07 | 0 | 0 | 2023-04-04 13:15:51 | 0.00042806 | 9.3991 | 666.8874 | 0 | Close
2333 | 1 | 2 | CC Chg | 11:25:30 | 19:25:30 | 0.1128 | 3.7953 | 1.2884 | 91.42 | 1.2884 | 91.42 | 0 | 0 | 0.00482467 | 342.32 | 0.00482467 | 342.32 | 0 | 0 | 2023-04-04 13:16:21 | 0.00042811 | 9.4009 | 667.0135 | 0 | Close
2334 | 1 | 2 | CC Chg | 11:26:00 | 19:26:00 | 0.1128 | 3.7953 | 1.28934 | 91.48 | 1.28934 | 91.48 | 0 | 0 | 0.00482824 | 342.57 | 0.00482824 | 342.57 | 0 | 0 | 2023-04-04 13:16:51 | 0.00042811 | 0 | 0 | 0 | Close
2335 | 1 | 2 | CC Chg | 11:26:30 | 19:26:30 | 0.11279 | 3.7954 | 1.29028 | 91.55 | 1.29028 | 91.55 | 0 | 0 | 0.00483181 | 342.83 | 0.00483181 | 342.83 | 0 | 0 | 2023-04-04 13:17:21 | 0.00042808 | 9.3982 | 666.8243 | 0 | Close
2336 | 1 | 2 | CC Chg | 11:27:00 | 19:27:00 | 0.11278 | 3.7955 | 1.29122 | 91.62 | 1.29122 | 91.62 | 0 | 0 | 0.00483537 | 343.08 | 0.00483537 | 343.08 | 0 | 0 | 2023-04-04 13:17:51 | 0.00042806 | 9.3991 | 666.8874 | 0 | Close
2337 | 1 | 2 | CC Chg | 11:27:30 | 19:27:30 | 0.1128 | 3.7957 | 1.29216 | 91.68 | 1.29216 | 91.68 | 0 | 0 | 0.00483894 | 343.33 | 0.00483894 | 343.33 | 0 | 0 | 2023-04-04 13:18:21 | 0.00042815 | 4.7 | 333.4752 | 0 | Close
2338 | 1 | 2 | CC Chg | 11:28:00 | 19:28:00 | 0.11279 | 3.7959 | 1.2931 | 91.75 | 1.2931 | 91.75 | 0 | 0 | 0.00484251 | 343.59 | 0.00484251 | 343.59 | 0 | 0 | 2023-04-04 13:18:51 | 0.00042814 | 4.6996 | 333.4437 | 0 | Close
2339 | 1 | 2 | CC Chg | 11:28:30 | 19:28:30 | 0.11279 | 3.7959 | 1.29404 | 91.82 | 1.29404 | 91.82 | 0 | 0 | 0.00484608 | 343.84 | 0.00484608 | 343.84 | 0 | 0 | 2023-04-04 13:19:21 | 0.00042814 | 0 | 0 | 0 | Close
2340 | 1 | 2 | CC Chg | 11:29:00 | 19:29:00 | 0.1128 | 3.796 | 1.29498 | 91.88 | 1.29498 | 91.88 | 0 | 0 | 0.00484965 | 344.09 | 0.00484965 | 344.09 | 0 | 0 | 2023-04-04 13:19:51 | 0.00042819 | 9.3982 | 666.8243 | 0 | Close
2341 | 1 | 2 | CC Chg | 11:29:30 | 19:29:30 | 0.11281 | 3.7961 | 1.29592 | 91.95 | 1.29592 | 91.95 | 0 | 0 | 0.00485321 | 344.35 | 0.00485321 | 344.35 | 0 | 0 | 2023-04-04 13:20:21 | 0.00042824 | 9.4009 | 667.0135 | 0 | Close
2342 | 1 | 2 | CC Chg | 11:30:00 | 19:30:00 | 0.11279 | 3.7962 | 1.29686 | 92.02 | 1.29686 | 92.02 | 0 | 0 | 0.00485678 | 344.6 | 0.00485678 | 344.6 | 0 | 0 | 2023-04-04 13:20:51 | 0.00042817 | 9.3991 | 666.8874 | 0 | Close
2343 | 1 | 2 | CC Chg | 11:30:30 | 19:30:30 | 0.11279 | 3.7963 | 1.2978 | 92.08 | 1.2978 | 92.08 | 0 | 0 | 0.00486035 | 344.85 | 0.00486035 | 344.85 | 0 | 0 | 2023-04-04 13:21:21 | 0.00042818 | 9.3991 | 666.8874 | 0 | Close
2344 | 1 | 2 | CC Chg | 11:31:00 | 19:31:00 | 0.11279 | 3.7965 | 1.29874 | 92.15 | 1.29874 | 92.15 | 0 | 0 | 0.00486392 | 345.11 | 0.00486392 | 345.11 | 0 | 0 | 2023-04-04 13:21:51 | 0.00042821 | 4.7 | 333.4752 | 0 | Close
2345 | 1 | 2 | CC Chg | 11:31:30 | 19:31:30 | 0.1128 | 3.7965 | 1.29968 | 92.22 | 1.29968 | 92.22 | 0 | 0 | 0.00486749 | 345.36 | 0.00486749 | 345.36 | 0 | 0 | 2023-04-04 13:22:21 | 0.00042825 | 0 | 0 | 0 | Close
2346 | 1 | 2 | CC Chg | 11:32:00 | 19:32:00 | 0.1128 | 3.7966 | 1.30062 | 92.28 | 1.30062 | 92.28 | 0 | 0 | 0.00487106 | 345.61 | 0.00487106 | 345.61 | 0 | 0 | 2023-04-04 13:22:51 | 0.00042826 | 9.3991 | 666.8874 | 0 | Close
2347 | 1 | 2 | CC Chg | 11:32:30 | 19:32:30 | 0.11279 | 3.7968 | 1.30156 | 92.35 | 1.30156 | 92.35 | 0 | 0 | 0.00487462 | 345.87 | 0.00487462 | 345.87 | 0 | 0 | 2023-04-04 13:23:21 | 0.00042824 | 4.7 | 333.4752 | 0 | Close
2348 | 1 | 2 | CC Chg | 11:33:00 | 19:33:00 | 0.11279 | 3.7968 | 1.3025 | 92.42 | 1.3025 | 92.42 | 0 | 0 | 0.00487819 | 346.12 | 0.00487819 | 346.12 | 0 | 0 | 2023-04-04 13:23:51 | 0.00042824 | 0 | 0 | 0 | Close
2349 | 1 | 2 | CC Chg | 11:33:30 | 19:33:30 | 0.1128 | 3.797 | 1.30344 | 92.48 | 1.30344 | 92.48 | 0 | 0 | 0.00488176 | 346.37 | 0.00488176 | 346.37 | 0 | 0 | 2023-04-04 13:24:21 | 0.0004283 | 4.6996 | 333.4437 | 0 | Close
2350 | 1 | 2 | CC Chg | 11:34:00 | 19:34:00 | 0.11279 | 3.7971 | 1.30438 | 92.55 | 1.30438 | 92.55 | 0 | 0 | 0.00488533 | 346.62 | 0.00488533 | 346.62 | 0 | 0 | 2023-04-04 13:24:51 | 0.00042827 | 9.3982 | 666.8243 | 0 | Close
2351 | 1 | 2 | CC Chg | 11:34:30 | 19:34:30 | 0.11279 | 3.7972 | 1.30532 | 92.62 | 1.30532 | 92.62 | 0 | 0 | 0.0048889 | 346.88 | 0.0048889 | 346.88 | 0 | 0 | 2023-04-04 13:25:21 | 0.00042829 | 9.4009 | 667.0135 | 0 | Close
2352 | 1 | 2 | CC Chg | 11:35:00 | 19:35:00 | 0.11279 | 3.7973 | 1.30626 | 92.68 | 1.30626 | 92.68 | 0 | 0 | 0.00489247 | 347.13 | 0.00489247 | 347.13 | 0 | 0 | 2023-04-04 13:25:51 | 0.0004283 | 9.3991 | 666.8874 | 0 | Close
2353 | 1 | 2 | CC Chg | 11:35:30 | 19:35:30 | 0.11279 | 3.7973 | 1.3072 | 92.75 | 1.3072 | 92.75 | 0 | 0 | 0.00489604 | 347.38 | 0.00489604 | 347.38 | 0 | 0 | 2023-04-04 13:26:21 | 0.0004283 | 0 | 0 | 0 | Close
2354 | 1 | 2 | CC Chg | 11:36:00 | 19:36:00 | 0.11279 | 3.7974 | 1.30814 | 92.82 | 1.30814 | 92.82 | 0 | 0 | 0.00489961 | 347.64 | 0.00489961 | 347.64 | 0 | 0 | 2023-04-04 13:26:51 | 0.00042831 | 9.3991 | 666.8874 | 0 | Close
2355 | 1 | 2 | CC Chg | 11:36:30 | 19:36:30 | 0.11281 | 3.7975 | 1.30908 | 92.88 | 1.30908 | 92.88 | 0 | 0 | 0.00490318 | 347.89 | 0.00490318 | 347.89 | 0 | 0 | 2023-04-04 13:27:21 | 0.0004284 | 9.4 | 666.9505 | 0 | Close
2356 | 1 | 2 | CC Chg | 11:37:00 | 19:37:00 | 0.11279 | 3.7976 | 1.31002 | 92.95 | 1.31002 | 92.95 | 0 | 0 | 0.00490675 | 348.14 | 0.00490675 | 348.14 | 0 | 0 | 2023-04-04 13:27:51 | 0.00042833 | 9.3982 | 666.8243 | 0 | Close
2357 | 1 | 2 | CC Chg | 11:37:30 | 19:37:30 | 0.11278 | 3.7977 | 1.31096 | 93.02 | 1.31096 | 93.02 | 0 | 0 | 0.00491032 | 348.4 | 0.00491032 | 348.4 | 0 | 0 | 2023-04-04 13:28:21 | 0.0004283 | 9.4 | 666.9505 | 0 | Close
2358 | 1 | 2 | CC Chg | 11:38:00 | 19:38:00 | 0.11279 | 3.7978 | 1.3119 | 93.08 | 1.3119 | 93.08 | 0 | 0 | 0.00491389 | 348.65 | 0.00491389 | 348.65 | 0 | 0 | 2023-04-04 13:28:51 | 0.00042835 | 9.4 | 666.9505 | 0 | Close
2359 | 1 | 2 | CC Chg | 11:38:30 | 19:38:30 | 0.11279 | 3.798 | 1.31284 | 93.15 | 1.31284 | 93.15 | 0 | 0 | 0.00491746 | 348.9 | 0.00491746 | 348.9 | 0 | 0 | 2023-04-04 13:29:21 | 0.00042838 | 4.6991 | 333.4122 | 0 | Close
2360 | 1 | 2 | CC Chg | 11:39:00 | 19:39:00 | 0.11279 | 3.7981 | 1.31378 | 93.22 | 1.31378 | 93.22 | 0 | 0 | 0.00492103 | 349.16 | 0.00492103 | 349.16 | 0 | 0 | 2023-04-04 13:29:51 | 0.00042839 | 9.3991 | 666.8874 | 0 | Close
2361 | 1 | 2 | CC Chg | 11:39:30 | 19:39:30 | 0.1128 | 3.7982 | 1.31472 | 93.28 | 1.31472 | 93.28 | 0 | 0 | 0.0049246 | 349.41 | 0.0049246 | 349.41 | 0 | 0 | 2023-04-04 13:30:21 | 0.00042844 | 9.4009 | 667.0135 | 0 | Close
2362 | 1 | 2 | CC Chg | 11:40:00 | 19:40:00 | 0.11279 | 3.7984 | 1.31566 | 93.35 | 1.31566 | 93.35 | 0 | 0 | 0.00492817 | 349.66 | 0.00492817 | 349.66 | 0 | 0 | 2023-04-04 13:30:51 | 0.00042842 | 4.6991 | 333.4122 | 0 | Close
2363 | 1 | 2 | CC Chg | 11:40:30 | 19:40:30 | 0.1128 | 3.7985 | 1.3166 | 93.42 | 1.3166 | 93.42 | 0 | 0 | 0.00493174 | 349.92 | 0.00493174 | 349.92 | 0 | 0 | 2023-04-04 13:31:21 | 0.00042847 | 9.3991 | 666.8874 | 0 | Close
2364 | 1 | 2 | CC Chg | 11:41:00 | 19:41:00 | 0.11279 | 3.7985 | 1.31754 | 93.48 | 1.31754 | 93.48 | 0 | 0 | 0.00493531 | 350.17 | 0.00493531 | 350.17 | 0 | 0 | 2023-04-04 13:31:51 | 0.00042843 | 0 | 0 | 0 | Close
2365 | 1 | 2 | CC Chg | 11:41:30 | 19:41:30 | 0.11279 | 3.7986 | 1.31848 | 93.55 | 1.31848 | 93.55 | 0 | 0 | 0.00493888 | 350.42 | 0.00493888 | 350.42 | 0 | 0 | 2023-04-04 13:32:21 | 0.00042844 | 9.3991 | 666.8874 | 0 | Close
2366 | 1 | 2 | CC Chg | 11:42:00 | 19:42:00 | 0.1128 | 3.7987 | 1.31942 | 93.62 | 1.31942 | 93.62 | 0 | 0 | 0.00494245 | 350.68 | 0.00494245 | 350.68 | 0 | 0 | 2023-04-04 13:32:51 | 0.00042849 | 9.3991 | 666.8874 | 0 | Close
2367 | 1 | 2 | CC Chg | 11:42:30 | 19:42:30 | 0.1128 | 3.7988 | 1.32036 | 93.68 | 1.32036 | 93.68 | 0 | 0 | 0.00494602 | 350.93 | 0.00494602 | 350.93 | 0 | 0 | 2023-04-04 13:33:21 | 0.0004285 | 9.4 | 666.9505 | 0 | Close
2368 | 1 | 2 | CC Chg | 11:43:00 | 19:43:00 | 0.1128 | 3.7989 | 1.3213 | 93.75 | 1.3213 | 93.75 | 0 | 0 | 0.00494959 | 351.18 | 0.00494959 | 351.18 | 0 | 0 | 2023-04-04 13:33:51 | 0.00042852 | 9.4009 | 667.0135 | 0 | Close
2369 | 1 | 2 | CC Chg | 11:43:30 | 19:43:30 | 0.11279 | 3.799 | 1.32224 | 93.82 | 1.32224 | 93.82 | 0 | 0 | 0.00495316 | 351.44 | 0.00495316 | 351.44 | 0 | 0 | 2023-04-04 13:34:21 | 0.00042849 | 9.3982 | 666.8243 | 0 | Close
2370 | 1 | 2 | CC Chg | 11:44:00 | 19:44:00 | 0.1128 | 3.7992 | 1.32318 | 93.88 | 1.32318 | 93.88 | 0 | 0 | 0.00495673 | 351.69 | 0.00495673 | 351.69 | 0 | 0 | 2023-04-04 13:34:51 | 0.00042855 | 4.6996 | 333.4437 | 0 | Close
2371 | 1 | 2 | CC Chg | 11:44:30 | 19:44:30 | 0.1128 | 3.7992 | 1.32412 | 93.95 | 1.32412 | 93.95 | 0 | 0 | 0.0049603 | 351.94 | 0.0049603 | 351.94 | 0 | 0 | 2023-04-04 13:35:21 | 0.00042855 | 0 | 0 | 0 | Close
2372 | 1 | 2 | CC Chg | 11:45:00 | 19:45:00 | 0.11281 | 3.7993 | 1.32506 | 94.02 | 1.32506 | 94.02 | 0 | 0 | 0.00496387 | 352.2 | 0.00496387 | 352.2 | 0 | 0 | 2023-04-04 13:35:51 | 0.0004286 | 9.4 | 666.9505 | 0 | Close
2373 | 1 | 2 | CC Chg | 11:45:30 | 19:45:30 | 0.11281 | 3.7995 | 1.326 | 94.08 | 1.326 | 94.08 | 0 | 0 | 0.00496744 | 352.45 | 0.00496744 | 352.45 | 0 | 0 | 2023-04-04 13:36:21 | 0.00042862 | 4.6996 | 333.4437 | 0 | Close
2374 | 1 | 2 | CC Chg | 11:46:00 | 19:46:00 | 0.11279 | 3.7997 | 1.32694 | 94.15 | 1.32694 | 94.15 | 0 | 0 | 0.00497102 | 352.7 | 0.00497102 | 352.7 | 0 | 0 | 2023-04-04 13:36:51 | 0.00042857 | 4.7004 | 333.5068 | 0 | Close
2375 | 1 | 2 | CC Chg | 11:46:30 | 19:46:30 | 0.11279 | 3.7997 | 1.32788 | 94.22 | 1.32788 | 94.22 | 0 | 0 | 0.00497459 | 352.96 | 0.00497459 | 352.96 | 0 | 0 | 2023-04-04 13:37:21 | 0.00042857 | 0 | 0 | 0 | Close
2376 | 1 | 2 | CC Chg | 11:47:00 | 19:47:00 | 0.11278 | 3.7998 | 1.32882 | 94.28 | 1.32882 | 94.28 | 0 | 0 | 0.00497816 | 353.21 | 0.00497816 | 353.21 | 0 | 0 | 2023-04-04 13:37:51 | 0.00042854 | 9.3991 | 666.8874 | 0 | Close
2377 | 1 | 2 | CC Chg | 11:47:30 | 19:47:30 | 0.1128 | 3.7999 | 1.32976 | 94.35 | 1.32976 | 94.35 | 0 | 0 | 0.00498173 | 353.46 | 0.00498173 | 353.46 | 0 | 0 | 2023-04-04 13:38:21 | 0.00042863 | 9.4 | 666.9505 | 0 | Close
2378 | 1 | 2 | CC Chg | 11:48:00 | 19:48:00 | 0.1128 | 3.8001 | 1.3307 | 94.42 | 1.3307 | 94.42 | 0 | 0 | 0.0049853 | 353.72 | 0.0049853 | 353.72 | 0 | 0 | 2023-04-04 13:38:51 | 0.00042865 | 4.6996 | 333.4437 | 0 | Close
2379 | 1 | 2 | CC Chg | 11:48:30 | 19:48:30 | 0.1128 | 3.8001 | 1.33164 | 94.48 | 1.33164 | 94.48 | 0 | 0 | 0.00498887 | 353.97 | 0.00498887 | 353.97 | 0 | 0 | 2023-04-04 13:39:21 | 0.00042865 | 0 | 0 | 0 | Close
2380 | 1 | 2 | CC Chg | 11:49:00 | 19:49:00 | 0.11279 | 3.8002 | 1.33258 | 94.55 | 1.33258 | 94.55 | 0 | 0 | 0.00499245 | 354.22 | 0.00499245 | 354.22 | 0 | 0 | 2023-04-04 13:39:51 | 0.00042862 | 9.3991 | 666.8874 | 0 | Close
2381 | 1 | 2 | CC Chg | 11:49:30 | 19:49:30 | 0.11279 | 3.8003 | 1.33352 | 94.62 | 1.33352 | 94.62 | 0 | 0 | 0.00499602 | 354.48 | 0.00499602 | 354.48 | 0 | 0 | 2023-04-04 13:40:21 | 0.00042864 | 9.4 | 666.9505 | 0 | Close
2382 | 1 | 2 | CC Chg | 11:50:00 | 19:50:00 | 0.11281 | 3.8005 | 1.33446 | 94.68 | 1.33446 | 94.68 | 0 | 0 | 0.00499959 | 354.73 | 0.00499959 | 354.73 | 0 | 0 | 2023-04-04 13:40:51 | 0.00042873 | 4.6996 | 333.4437 | 0 | Close
2383 | 1 | 2 | CC Chg | 11:50:30 | 19:50:30 | 0.1128 | 3.8006 | 1.3354 | 94.75 | 1.3354 | 94.75 | 0 | 0 | 0.00500316 | 354.99 | 0.00500316 | 354.99 | 0 | 0 | 2023-04-04 13:41:21 | 0.00042871 | 9.4009 | 667.0135 | 0 | Close
2384 | 1 | 2 | CC Chg | 11:51:00 | 19:51:00 | 0.1128 | 3.8007 | 1.33634 | 94.82 | 1.33634 | 94.82 | 0 | 0 | 0.00500674 | 355.24 | 0.00500674 | 355.24 | 0 | 0 | 2023-04-04 13:41:51 | 0.00042872 | 9.3982 | 666.8243 | 0 | Close
2385 | 1 | 2 | CC Chg | 11:51:30 | 19:51:30 | 0.1128 | 3.8009 | 1.33728 | 94.88 | 1.33728 | 94.88 | 0 | 0 | 0.00501031 | 355.49 | 0.00501031 | 355.49 | 0 | 0 | 2023-04-04 13:42:21 | 0.00042874 | 4.7004 | 333.5068 | 0 | Close
2386 | 1 | 2 | CC Chg | 11:52:00 | 19:52:00 | 0.1128 | 3.801 | 1.33822 | 94.95 | 1.33822 | 94.95 | 0 | 0 | 0.00501388 | 355.75 | 0.00501388 | 355.75 | 0 | 0 | 2023-04-04 13:42:51 | 0.00042875 | 9.3991 | 666.8874 | 0 | Close
2387 | 1 | 2 | CC Chg | 11:52:30 | 19:52:30 | 0.11279 | 3.8011 | 1.33916 | 95.02 | 1.33916 | 95.02 | 0 | 0 | 0.00501745 | 356 | 0.00501745 | 356 | 0 | 0 | 2023-04-04 13:43:21 | 0.00042873 | 9.3991 | 666.8874 | 0 | Close
2388 | 1 | 2 | CC Chg | 11:53:00 | 19:53:00 | 0.11281 | 3.8011 | 1.3401 | 95.08 | 1.3401 | 95.08 | 0 | 0 | 0.00502103 | 356.25 | 0.00502103 | 356.25 | 0 | 0 | 2023-04-04 13:43:51 | 0.0004288 | 0 | 0 | 0 | Close
2389 | 1 | 2 | CC Chg | 11:53:30 | 19:53:30 | 0.11279 | 3.8013 | 1.34104 | 95.15 | 1.34104 | 95.15 | 0 | 0 | 0.0050246 | 356.51 | 0.0050246 | 356.51 | 0 | 0 | 2023-04-04 13:44:21 | 0.00042875 | 4.7004 | 333.5068 | 0 | Close
2390 | 1 | 2 | CC Chg | 11:54:00 | 19:54:00 | 0.11279 | 3.8014 | 1.34198 | 95.22 | 1.34198 | 95.22 | 0 | 0 | 0.00502817 | 356.76 | 0.00502817 | 356.76 | 0 | 0 | 2023-04-04 13:44:51 | 0.00042876 | 9.3982 | 666.8243 | 0 | Close
2391 | 1 | 2 | CC Chg | 11:54:30 | 19:54:30 | 0.1128 | 3.8014 | 1.34292 | 95.28 | 1.34292 | 95.28 | 0 | 0 | 0.00503175 | 357.01 | 0.00503175 | 357.01 | 0 | 0 | 2023-04-04 13:45:21 | 0.0004288 | 0 | 0 | 0 | Close
2392 | 1 | 2 | CC Chg | 11:55:00 | 19:55:00 | 0.11281 | 3.8016 | 1.34386 | 95.35 | 1.34386 | 95.35 | 0 | 0 | 0.00503532 | 357.27 | 0.00503532 | 357.27 | 0 | 0 | 2023-04-04 13:45:51 | 0.00042886 | 4.7004 | 333.5068 | 0 | Close
2393 | 1 | 2 | CC Chg | 11:55:30 | 19:55:30 | 0.11279 | 3.8016 | 1.3448 | 95.42 | 1.3448 | 95.42 | 0 | 0 | 0.00503889 | 357.52 | 0.00503889 | 357.52 | 0 | 0 | 2023-04-04 13:46:21 | 0.00042878 | 0 | 0 | 0 | Close
2394 | 1 | 2 | CC Chg | 11:56:00 | 19:56:00 | 0.1128 | 3.8018 | 1.34574 | 95.48 | 1.34574 | 95.48 | 0 | 0 | 0.00504247 | 357.77 | 0.00504247 | 357.77 | 0 | 0 | 2023-04-04 13:46:51 | 0.00042884 | 4.7 | 333.4752 | 0 | Close
2395 | 1 | 2 | CC Chg | 11:56:30 | 19:56:30 | 0.11278 | 3.8019 | 1.34668 | 95.55 | 1.34668 | 95.55 | 0 | 0 | 0.00504604 | 358.03 | 0.00504604 | 358.03 | 0 | 0 | 2023-04-04 13:47:21 | 0.00042878 | 9.4009 | 667.0135 | 0 | Close
2396 | 1 | 2 | CC Chg | 11:57:00 | 19:57:00 | 0.1128 | 3.802 | 1.34762 | 95.62 | 1.34762 | 95.62 | 0 | 0 | 0.00504961 | 358.28 | 0.00504961 | 358.28 | 0 | 0 | 2023-04-04 13:47:51 | 0.00042887 | 9.3991 | 666.8874 | 0 | Close
2397 | 1 | 2 | CC Chg | 11:57:30 | 19:57:30 | 0.11279 | 3.8022 | 1.34856 | 95.68 | 1.34856 | 95.68 | 0 | 0 | 0.00505319 | 358.53 | 0.00505319 | 358.53 | 0 | 0 | 2023-04-04 13:48:21 | 0.00042885 | 4.6996 | 333.4437 | 0 | Close
2398 | 1 | 2 | CC Chg | 11:58:00 | 19:58:00 | 0.1128 | 3.8023 | 1.3495 | 95.75 | 1.3495 | 95.75 | 0 | 0 | 0.00505676 | 358.79 | 0.00505676 | 358.79 | 0 | 0 | 2023-04-04 13:48:51 | 0.0004289 | 9.4009 | 667.0135 | 0 | Close
2399 | 1 | 2 | CC Chg | 11:58:30 | 19:58:30 | 0.1128 | 3.8024 | 1.35044 | 95.82 | 1.35044 | 95.82 | 0 | 0 | 0.00506034 | 359.04 | 0.00506034 | 359.04 | 0 | 0 | 2023-04-04 13:49:21 | 0.00042891 | 9.3982 | 666.8243 | 0 | Close
2400 | 1 | 2 | CC Chg | 11:59:00 | 19:59:00 | 0.11281 | 3.8025 | 1.35138 | 95.88 | 1.35138 | 95.88 | 0 | 0 | 0.00506391 | 359.3 | 0.00506391 | 359.3 | 0 | 0 | 2023-04-04 13:49:51 | 0.00042896 | 9.4018 | 667.0766 | 0 | Close
2401 | 1 | 2 | CC Chg | 11:59:30 | 19:59:30 | 0.1128 | 3.8027 | 1.35232 | 95.95 | 1.35232 | 95.95 | 0 | 0 | 0.00506749 | 359.55 | 0.00506749 | 359.55 | 0 | 0 | 2023-04-04 13:50:21 | 0.00042894 | 4.7 | 333.4752 | 0 | Close
2402 | 1 | 2 | CC Chg | 12:00:00 | 20:00:00 | 0.11279 | 3.8027 | 1.35326 | 96.02 | 1.35326 | 96.02 | 0 | 0 | 0.00507106 | 359.8 | 0.00507106 | 359.8 | 0 | 0 | 2023-04-04 13:50:51 | 0.00042891 | 0 | 0 | 0 | Close
2403 | 1 | 2 | CC Chg | 12:00:30 | 20:00:30 | 0.11279 | 3.8028 | 1.3542 | 96.08 | 1.3542 | 96.08 | 0 | 0 | 0.00507463 | 360.06 | 0.00507463 | 360.06 | 0 | 0 | 2023-04-04 13:51:21 | 0.00042892 | 9.3991 | 666.8874 | 0 | Close
2404 | 1 | 2 | CC Chg | 12:01:00 | 20:01:00 | 0.11279 | 3.8029 | 1.35514 | 96.15 | 1.35514 | 96.15 | 0 | 0 | 0.00507821 | 360.31 | 0.00507821 | 360.31 | 0 | 0 | 2023-04-04 13:51:51 | 0.00042893 | 9.4027 | 667.1397 | 0 | Close
2405 | 1 | 2 | CC Chg | 12:01:30 | 20:01:30 | 0.11279 | 3.803 | 1.35608 | 96.22 | 1.35608 | 96.22 | 0 | 0 | 0.00508178 | 360.56 | 0.00508178 | 360.56 | 0 | 0 | 2023-04-04 13:52:21 | 0.00042894 | 9.3991 | 666.8874 | 0 | Close
2406 | 1 | 2 | CC Chg | 12:02:00 | 20:02:00 | 0.11279 | 3.8031 | 1.35702 | 96.28 | 1.35702 | 96.28 | 0 | 0 | 0.00508536 | 360.82 | 0.00508536 | 360.82 | 0 | 0 | 2023-04-04 13:52:51 | 0.00042895 | 9.3991 | 666.8874 | 0 | Close
2407 | 1 | 2 | CC Chg | 12:02:30 | 20:02:30 | 0.1128 | 3.8032 | 1.35796 | 96.35 | 1.35796 | 96.35 | 0 | 0 | 0.00508893 | 361.07 | 0.00508893 | 361.07 | 0 | 0 | 2023-04-04 13:53:21 | 0.000429 | 9.4 | 666.9505 | 0 | Close
2408 | 1 | 2 | CC Chg | 12:03:00 | 20:03:00 | 0.11279 | 3.8034 | 1.3589 | 96.42 | 1.3589 | 96.42 | 0 | 0 | 0.00509251 | 361.32 | 0.00509251 | 361.32 | 0 | 0 | 2023-04-04 13:53:51 | 0.00042899 | 4.6996 | 333.4437 | 0 | Close
2409 | 1 | 2 | CC Chg | 12:03:30 | 20:03:30 | 0.1128 | 3.8035 | 1.35984 | 96.48 | 1.35984 | 96.48 | 0 | 0 | 0.00509608 | 361.58 | 0.00509608 | 361.58 | 0 | 0 | 2023-04-04 13:54:21 | 0.00042903 | 9.4009 | 667.0135 | 0 | Close
2410 | 1 | 2 | CC Chg | 12:04:00 | 20:04:00 | 0.1128 | 3.8036 | 1.36078 | 96.55 | 1.36078 | 96.55 | 0 | 0 | 0.00509966 | 361.83 | 0.00509966 | 361.83 | 0 | 0 | 2023-04-04 13:54:51 | 0.00042905 | 9.3991 | 666.8874 | 0 | Close
2411 | 1 | 2 | CC Chg | 12:04:30 | 20:04:30 | 0.1128 | 3.8036 | 1.36172 | 96.62 | 1.36172 | 96.62 | 0 | 0 | 0.00510323 | 362.09 | 0.00510323 | 362.09 | 0 | 0 | 2023-04-04 13:55:21 | 0.00042905 | 0 | 0 | 0 | Close
2412 | 1 | 2 | CC Chg | 12:05:00 | 20:05:00 | 0.1128 | 3.8038 | 1.36266 | 96.68 | 1.36266 | 96.68 | 0 | 0 | 0.00510681 | 362.34 | 0.00510681 | 362.34 | 0 | 0 | 2023-04-04 13:55:51 | 0.00042907 | 4.6996 | 333.4437 | 0 | Close
2413 | 1 | 2 | CC Chg | 12:05:30 | 20:05:30 | 0.1128 | 3.8039 | 1.3636 | 96.75 | 1.3636 | 96.75 | 0 | 0 | 0.00511039 | 362.59 | 0.00511039 | 362.59 | 0 | 0 | 2023-04-04 13:56:21 | 0.00042908 | 9.4 | 666.9505 | 0 | Close
2414 | 1 | 2 | CC Chg | 12:06:00 | 20:06:00 | 0.11279 | 3.804 | 1.36454 | 96.82 | 1.36454 | 96.82 | 0 | 0 | 0.00511396 | 362.85 | 0.00511396 | 362.85 | 0 | 0 | 2023-04-04 13:56:51 | 0.00042905 | 9.3991 | 666.8874 | 0 | Close
2415 | 1 | 2 | CC Chg | 12:06:30 | 20:06:30 | 0.1128 | 3.8041 | 1.36548 | 96.88 | 1.36548 | 96.88 | 0 | 0 | 0.00511754 | 363.1 | 0.00511754 | 363.1 | 0 | 0 | 2023-04-04 13:57:21 | 0.0004291 | 9.4 | 666.9505 | 0 | Close
2416 | 1 | 2 | CC Chg | 12:07:00 | 20:07:00 | 0.1128 | 3.8042 | 1.36642 | 96.95 | 1.36642 | 96.95 | 0 | 0 | 0.00512111 | 363.35 | 0.00512111 | 363.35 | 0 | 0 | 2023-04-04 13:57:51 | 0.00042911 | 9.4 | 666.9505 | 0 | Close
2417 | 1 | 2 | CC Chg | 12:07:30 | 20:07:30 | 0.1128 | 3.8043 | 1.36736 | 97.02 | 1.36736 | 97.02 | 0 | 0 | 0.00512469 | 363.61 | 0.00512469 | 363.61 | 0 | 0 | 2023-04-04 13:58:21 | 0.00042913 | 9.4 | 666.9505 | 0 | Close
2418 | 1 | 2 | CC Chg | 12:08:00 | 20:08:00 | 0.11279 | 3.8045 | 1.3683 | 97.08 | 1.3683 | 97.08 | 0 | 0 | 0.00512826 | 363.86 | 0.00512826 | 363.86 | 0 | 0 | 2023-04-04 13:58:51 | 0.00042911 | 4.6991 | 333.4122 | 0 | Close
2419 | 1 | 2 | CC Chg | 12:08:30 | 20:08:30 | 0.11279 | 3.8046 | 1.36924 | 97.15 | 1.36924 | 97.15 | 0 | 0 | 0.00513184 | 364.12 | 0.00513184 | 364.12 | 0 | 0 | 2023-04-04 13:59:21 | 0.00042912 | 9.3991 | 666.8874 | 0 | Close
2420 | 1 | 2 | CC Chg | 12:09:00 | 20:09:00 | 0.11279 | 3.8047 | 1.37018 | 97.22 | 1.37018 | 97.22 | 0 | 0 | 0.00513542 | 364.37 | 0.00513542 | 364.37 | 0 | 0 | 2023-04-04 13:59:51 | 0.00042913 | 9.4018 | 667.0766 | 0 | Close
2421 | 1 | 2 | CC Chg | 12:09:30 | 20:09:30 | 0.11281 | 3.8048 | 1.37112 | 97.28 | 1.37112 | 97.28 | 0 | 0 | 0.00513899 | 364.62 | 0.00513899 | 364.62 | 0 | 0 | 2023-04-04 14:00:21 | 0.00042922 | 9.3982 | 666.8243 | 0 | Close
2422 | 1 | 2 | CC Chg | 12:10:00 | 20:10:00 | 0.1128 | 3.8049 | 1.37206 | 97.35 | 1.37206 | 97.35 | 0 | 0 | 0.00514257 | 364.88 | 0.00514257 | 364.88 | 0 | 0 | 2023-04-04 14:00:51 | 0.00042919 | 9.3991 | 666.8874 | 0 | Close
2423 | 1 | 2 | CC Chg | 12:10:30 | 20:10:30 | 0.1128 | 3.8051 | 1.373 | 97.42 | 1.373 | 97.42 | 0 | 0 | 0.00514615 | 365.13 | 0.00514615 | 365.13 | 0 | 0 | 2023-04-04 14:01:21 | 0.00042922 | 4.7 | 333.4752 | 0 | Close
2424 | 1 | 2 | CC Chg | 12:11:00 | 20:11:00 | 0.1128 | 3.8052 | 1.37394 | 97.48 | 1.37394 | 97.48 | 0 | 0 | 0.00514972 | 365.38 | 0.00514972 | 365.38 | 0 | 0 | 2023-04-04 14:01:51 | 0.00042923 | 9.3991 | 666.8874 | 0 | Close
2425 | 1 | 2 | CC Chg | 12:11:30 | 20:11:30 | 0.11279 | 3.8053 | 1.37488 | 97.55 | 1.37488 | 97.55 | 0 | 0 | 0.0051533 | 365.64 | 0.0051533 | 365.64 | 0 | 0 | 2023-04-04 14:02:21 | 0.0004292 | 9.3991 | 666.8874 | 0 | Close
2426 | 1 | 2 | CC Chg | 12:12:00 | 20:12:00 | 0.11279 | 3.8054 | 1.37582 | 97.62 | 1.37582 | 97.62 | 0 | 0 | 0.00515688 | 365.89 | 0.00515688 | 365.89 | 0 | 0 | 2023-04-04 14:02:51 | 0.00042921 | 9.4009 | 667.0135 | 0 | Close
2427 | 1 | 2 | CC Chg | 12:12:30 | 20:12:30 | 0.1128 | 3.8055 | 1.37676 | 97.68 | 1.37676 | 97.68 | 0 | 0 | 0.00516045 | 366.15 | 0.00516045 | 366.15 | 0 | 0 | 2023-04-04 14:03:21 | 0.00042926 | 9.3982 | 666.8243 | 0 | Close
2428 | 1 | 2 | CC Chg | 12:13:00 | 20:13:00 | 0.11279 | 3.8056 | 1.3777 | 97.75 | 1.3777 | 97.75 | 0 | 0 | 0.00516403 | 366.4 | 0.00516403 | 366.4 | 0 | 0 | 2023-04-04 14:03:51 | 0.00042923 | 9.4009 | 667.0135 | 0 | Close
2429 | 1 | 2 | CC Chg | 12:13:30 | 20:13:30 | 0.1128 | 3.8058 | 1.37864 | 97.82 | 1.37864 | 97.82 | 0 | 0 | 0.00516761 | 366.65 | 0.00516761 | 366.65 | 0 | 0 | 2023-04-04 14:04:21 | 0.00042929 | 4.6996 | 333.4437 | 0 | Close
2430 | 1 | 2 | CC Chg | 12:14:00 | 20:14:00 | 0.1128 | 3.8058 | 1.37958 | 97.88 | 1.37958 | 97.88 | 0 | 0 | 0.00517118 | 366.91 | 0.00517118 | 366.91 | 0 | 0 | 2023-04-04 14:04:51 | 0.00042929 | 0 | 0 | 0 | Close
2431 | 1 | 2 | CC Chg | 12:14:30 | 20:14:30 | 0.1128 | 3.806 | 1.38052 | 97.95 | 1.38052 | 97.95 | 0 | 0 | 0.00517476 | 367.16 | 0.00517476 | 367.16 | 0 | 0 | 2023-04-04 14:05:21 | 0.00042932 | 4.7004 | 333.5068 | 0 | Close
2432 | 1 | 2 | CC Chg | 12:15:00 | 20:15:00 | 0.11279 | 3.8061 | 1.38146 | 98.02 | 1.38146 | 98.02 | 0 | 0 | 0.00517834 | 367.41 | 0.00517834 | 367.41 | 0 | 0 | 2023-04-04 14:05:51 | 0.00042929 | 9.3991 | 666.8874 | 0 | Close
2433 | 1 | 2 | CC Chg | 12:15:30 | 20:15:30 | 0.11278 | 3.8062 | 1.3824 | 98.08 | 1.3824 | 98.08 | 0 | 0 | 0.00518192 | 367.67 | 0.00518192 | 367.67 | 0 | 0 | 2023-04-04 14:06:21 | 0.00042926 | 9.3982 | 666.8243 | 0 | Close
2434 | 1 | 2 | CC Chg | 12:16:00 | 20:16:00 | 0.11279 | 3.8064 | 1.38334 | 98.15 | 1.38334 | 98.15 | 0 | 0 | 0.00518549 | 367.92 | 0.00518549 | 367.92 | 0 | 0 | 2023-04-04 14:06:51 | 0.00042932 | 4.7004 | 333.5068 | 0 | Close
2435 | 1 | 2 | CC Chg | 12:16:30 | 20:16:30 | 0.11279 | 3.8064 | 1.38428 | 98.22 | 1.38428 | 98.22 | 0 | 0 | 0.00518907 | 368.18 | 0.00518907 | 368.18 | 0 | 0 | 2023-04-04 14:07:21 | 0.00042932 | 0 | 0 | 0 | Close
2436 | 1 | 2 | CC Chg | 12:17:00 | 20:17:00 | 0.1128 | 3.8066 | 1.38522 | 98.28 | 1.38522 | 98.28 | 0 | 0 | 0.00519265 | 368.43 | 0.00519265 | 368.43 | 0 | 0 | 2023-04-04 14:07:51 | 0.00042938 | 4.6991 | 333.4122 | 0 | Close
2437 | 1 | 2 | CC Chg | 12:17:30 | 20:17:30 | 0.1128 | 3.8067 | 1.38616 | 98.35 | 1.38616 | 98.35 | 0 | 0 | 0.00519623 | 368.68 | 0.00519623 | 368.68 | 0 | 0 | 2023-04-04 14:08:21 | 0.0004294 | 9.4 | 666.9505 | 0 | Close
2438 | 1 | 2 | CC Chg | 12:18:00 | 20:18:00 | 0.1128 | 3.8068 | 1.3871 | 98.42 | 1.3871 | 98.42 | 0 | 0 | 0.00519981 | 368.94 | 0.00519981 | 368.94 | 0 | 0 | 2023-04-04 14:08:51 | 0.00042941 | 9.4018 | 667.0766 | 0 | Close
2439 | 1 | 2 | CC Chg | 12:18:30 | 20:18:30 | 0.1128 | 3.8068 | 1.38804 | 98.48 | 1.38804 | 98.48 | 0 | 0 | 0.00520338 | 369.19 | 0.00520338 | 369.19 | 0 | 0 | 2023-04-04 14:09:21 | 0.00042941 | 0 | 0 | 0 | Close
2440 | 1 | 2 | CC Chg | 12:19:00 | 20:19:00 | 0.1128 | 3.807 | 1.38898 | 98.55 | 1.38898 | 98.55 | 0 | 0 | 0.00520696 | 369.45 | 0.00520696 | 369.45 | 0 | 0 | 2023-04-04 14:09:51 | 0.00042943 | 4.7 | 333.4752 | 0 | Close
2441 | 1 | 2 | CC Chg | 12:19:30 | 20:19:30 | 0.11279 | 3.8071 | 1.38992 | 98.62 | 1.38992 | 98.62 | 0 | 0 | 0.00521054 | 369.7 | 0.00521054 | 369.7 | 0 | 0 | 2023-04-04 14:10:21 | 0.0004294 | 9.4 | 666.9505 | 0 | Close
2442 | 1 | 2 | CC Chg | 12:20:00 | 20:20:00 | 0.1128 | 3.8073 | 1.39086 | 98.68 | 1.39086 | 98.68 | 0 | 0 | 0.00521412 | 369.95 | 0.00521412 | 369.95 | 0 | 0 | 2023-04-04 14:10:51 | 0.00042946 | 4.7004 | 333.5068 | 0 | Close
2443 | 1 | 2 | CC Chg | 12:20:30 | 20:20:30 | 0.1128 | 3.8074 | 1.3918 | 98.75 | 1.3918 | 98.75 | 0 | 0 | 0.0052177 | 370.21 | 0.0052177 | 370.21 | 0 | 0 | 2023-04-04 14:11:21 | 0.00042947 | 9.3982 | 666.8243 | 0 | Close
2444 | 1 | 2 | CC Chg | 12:21:00 | 20:21:00 | 0.1128 | 3.8075 | 1.39274 | 98.82 | 1.39274 | 98.82 | 0 | 0 | 0.00522128 | 370.46 | 0.00522128 | 370.46 | 0 | 0 | 2023-04-04 14:11:51 | 0.00042949 | 9.3991 | 666.8874 | 0 | Close
2445 | 1 | 2 | CC Chg | 12:21:30 | 20:21:30 | 0.11279 | 3.8076 | 1.39368 | 98.88 | 1.39368 | 98.88 | 0 | 0 | 0.00522486 | 370.71 | 0.00522486 | 370.71 | 0 | 0 | 2023-04-04 14:12:21 | 0.00042946 | 9.4009 | 667.0135 | 0 | Close
2446 | 1 | 2 | CC Chg | 12:22:00 | 20:22:00 | 0.1128 | 3.8078 | 1.39462 | 98.95 | 1.39462 | 98.95 | 0 | 0 | 0.00522843 | 370.97 | 0.00522843 | 370.97 | 0 | 0 | 2023-04-04 14:12:51 | 0.00042952 | 4.6991 | 333.4122 | 0 | Close
2447 | 1 | 2 | CC Chg | 12:22:30 | 20:22:30 | 0.11278 | 3.8078 | 1.39556 | 99.02 | 1.39556 | 99.02 | 0 | 0 | 0.00523201 | 371.22 | 0.00523201 | 371.22 | 0 | 0 | 2023-04-04 14:13:21 | 0.00042944 | 0 | 0 | 0 | Close
2448 | 1 | 2 | CC Chg | 12:23:00 | 20:23:00 | 0.1128 | 3.8079 | 1.3965 | 99.08 | 1.3965 | 99.08 | 0 | 0 | 0.00523559 | 371.48 | 0.00523559 | 371.48 | 0 | 0 | 2023-04-04 14:13:51 | 0.00042953 | 9.4 | 666.9505 | 0 | Close
2449 | 1 | 2 | CC Chg | 12:23:30 | 20:23:30 | 0.11278 | 3.808 | 1.39744 | 99.15 | 1.39744 | 99.15 | 0 | 0 | 0.00523917 | 371.73 | 0.00523917 | 371.73 | 0 | 0 | 2023-04-04 14:14:21 | 0.00042947 | 9.3991 | 666.8874 | 0 | Close
2450 | 1 | 2 | CC Chg | 12:24:00 | 20:24:00 | 0.11279 | 3.8081 | 1.39838 | 99.22 | 1.39838 | 99.22 | 0 | 0 | 0.00524275 | 371.98 | 0.00524275 | 371.98 | 0 | 0 | 2023-04-04 14:14:51 | 0.00042952 | 9.3991 | 666.8874 | 0 | Close
2451 | 1 | 2 | CC Chg | 12:24:30 | 20:24:30 | 0.11279 | 3.8083 | 1.39932 | 99.28 | 1.39932 | 99.28 | 0 | 0 | 0.00524633 | 372.24 | 0.00524633 | 372.24 | 0 | 0 | 2023-04-04 14:15:21 | 0.00042954 | 4.7 | 333.4752 | 0 | Close
2452 | 1 | 2 | CC Chg | 12:25:00 | 20:25:00 | 0.11278 | 3.8084 | 1.40026 | 99.35 | 1.40026 | 99.35 | 0 | 0 | 0.00524991 | 372.49 | 0.00524991 | 372.49 | 0 | 0 | 2023-04-04 14:15:51 | 0.00042951 | 9.3991 | 666.8874 | 0 | Close
2453 | 1 | 2 | CC Chg | 12:25:30 | 20:25:30 | 0.1128 | 3.8086 | 1.4012 | 99.42 | 1.4012 | 99.42 | 0 | 0 | 0.00525349 | 372.75 | 0.00525349 | 372.75 | 0 | 0 | 2023-04-04 14:16:21 | 0.00042961 | 4.7 | 333.4752 | 0 | Close
2454 | 1 | 2 | CC Chg | 12:26:00 | 20:26:00 | 0.11281 | 3.8086 | 1.40214 | 99.48 | 1.40214 | 99.48 | 0 | 0 | 0.00525707 | 373 | 0.00525707 | 373 | 0 | 0 | 2023-04-04 14:16:51 | 0.00042965 | 0 | 0 | 0 | Close
2455 | 1 | 2 | CC Chg | 12:26:30 | 20:26:30 | 0.11279 | 3.8088 | 1.40308 | 99.55 | 1.40308 | 99.55 | 0 | 0 | 0.00526065 | 373.25 | 0.00526065 | 373.25 | 0 | 0 | 2023-04-04 14:17:21 | 0.00042959 | 4.6991 | 333.4122 | 0 | Close
2456 | 1 | 2 | CC Chg | 12:27:00 | 20:27:00 | 0.11279 | 3.8089 | 1.40402 | 99.62 | 1.40402 | 99.62 | 0 | 0 | 0.00526423 | 373.51 | 0.00526423 | 373.51 | 0 | 0 | 2023-04-04 14:17:51 | 0.00042961 | 9.4009 | 667.0135 | 0 | Close
2457 | 1 | 2 | CC Chg | 12:27:30 | 20:27:30 | 0.11279 | 3.809 | 1.40496 | 99.68 | 1.40496 | 99.68 | 0 | 0 | 0.00526781 | 373.76 | 0.00526781 | 373.76 | 0 | 0 | 2023-04-04 14:18:21 | 0.00042962 | 9.3991 | 666.8874 | 0 | Close
2458 | 1 | 2 | CC Chg | 12:28:00 | 20:28:00 | 0.11279 | 3.8092 | 1.4059 | 99.75 | 1.4059 | 99.75 | 0 | 0 | 0.00527139 | 374.02 | 0.00527139 | 374.02 | 0 | 0 | 2023-04-04 14:18:51 | 0.00042964 | 4.6991 | 333.4122 | 0 | Close
2459 | 1 | 2 | CC Chg | 12:28:30 | 20:28:30 | 0.1128 | 3.8092 | 1.40684 | 99.82 | 1.40684 | 99.82 | 0 | 0 | 0.00527497 | 374.27 | 0.00527497 | 374.27 | 0 | 0 | 2023-04-04 14:19:21 | 0.00042968 | 0 | 0 | 0 | Close
2460 | 1 | 2 | CC Chg | 12:29:00 | 20:29:00 | 0.1128 | 3.8093 | 1.40778 | 99.88 | 1.40778 | 99.88 | 0 | 0 | 0.00527855 | 374.52 | 0.00527855 | 374.52 | 0 | 0 | 2023-04-04 14:19:51 | 0.00042969 | 9.4 | 666.9505 | 0 | Close
2461 | 1 | 2 | CC Chg | 12:29:30 | 20:29:30 | 0.1128 | 3.8095 | 1.40872 | 99.95 | 1.40872 | 99.95 | 0 | 0 | 0.00528213 | 374.78 | 0.00528213 | 374.78 | 0 | 0 | 2023-04-04 14:20:21 | 0.00042971 | 4.6991 | 333.4122 | 0 | Close
2462 | 1 | 2 | CC Chg | 12:30:00 | 20:30:00 | 0.11279 | 3.8096 | 1.40966 | 100.02 | 1.40966 | 100.02 | 0 | 0 | 0.00528571 | 375.03 | 0.00528571 | 375.03 | 0 | 0 | 2023-04-04 14:20:51 | 0.00042968 | 9.4 | 666.9505 | 0 | Close
2463 | 1 | 2 | CC Chg | 12:30:30 | 20:30:30 | 0.11279 | 3.8097 | 1.4106 | 100.08 | 1.4106 | 100.08 | 0 | 0 | 0.00528929 | 375.29 | 0.00528929 | 375.29 | 0 | 0 | 2023-04-04 14:21:21 | 0.0004297 | 9.4 | 666.9505 | 0 | Close
2464 | 1 | 2 | CC Chg | 12:31:00 | 20:31:00 | 0.11279 | 3.8099 | 1.41154 | 100.15 | 1.41154 | 100.15 | 0 | 0 | 0.00529288 | 375.54 | 0.00529288 | 375.54 | 0 | 0 | 2023-04-04 14:21:51 | 0.00042972 | 4.6991 | 333.4122 | 0 | Close
2465 | 1 | 2 | CC Chg | 12:31:30 | 20:31:30 | 0.1128 | 3.81 | 1.41248 | 100.22 | 1.41248 | 100.22 | 0 | 0 | 0.00529646 | 375.8 | 0.00529646 | 375.8 | 0 | 0 | 2023-04-04 14:22:21 | 0.00042977 | 9.4 | 666.9505 | 0 | Close
2466 | 1 | 2 | CC Chg | 12:32:00 | 20:32:00 | 0.1128 | 3.8101 | 1.41342 | 100.29 | 1.41342 | 100.29 | 0 | 0 | 0.00530004 | 376.05 | 0.00530004 | 376.05 | 0 | 0 | 2023-04-04 14:22:51 | 0.00042978 | 9.4 | 666.9505 | 0 | Close
2467 | 1 | 2 | CC Chg | 12:32:30 | 20:32:30 | 0.1128 | 3.8103 | 1.41436 | 100.35 | 1.41436 | 100.35 | 0 | 0 | 0.00530362 | 376.3 | 0.00530362 | 376.3 | 0 | 0 | 2023-04-04 14:23:21 | 0.0004298 | 4.7 | 333.4752 | 0 | Close
2468 | 1 | 2 | CC Chg | 12:33:00 | 20:33:00 | 0.11278 | 3.8104 | 1.4153 | 100.42 | 1.4153 | 100.42 | 0 | 0 | 0.0053072 | 376.56 | 0.0053072 | 376.56 | 0 | 0 | 2023-04-04 14:23:51 | 0.00042974 | 9.3991 | 666.8874 | 0 | Close
2469 | 1 | 2 | CC Chg | 12:33:30 | 20:33:30 | 0.1128 | 3.8106 | 1.41624 | 100.49 | 1.41624 | 100.49 | 0 | 0 | 0.00531078 | 376.81 | 0.00531078 | 376.81 | 0 | 0 | 2023-04-04 14:24:21 | 0.00042984 | 4.6996 | 333.4437 | 0 | Close
2470 | 1 | 2 | CC Chg | 12:34:00 | 20:34:00 | 0.1128 | 3.8106 | 1.41718 | 100.55 | 1.41718 | 100.55 | 0 | 0 | 0.00531436 | 377.07 | 0.00531436 | 377.07 | 0 | 0 | 2023-04-04 14:24:51 | 0.00042984 | 0 | 0 | 0 | Close
2471 | 1 | 2 | CC Chg | 12:34:30 | 20:34:30 | 0.1128 | 3.8107 | 1.41812 | 100.62 | 1.41812 | 100.62 | 0 | 0 | 0.00531795 | 377.32 | 0.00531795 | 377.32 | 0 | 0 | 2023-04-04 14:25:21 | 0.00042985 | 9.3982 | 666.8243 | 0 | Close
2472 | 1 | 2 | CC Chg | 12:35:00 | 20:35:00 | 0.11281 | 3.8109 | 1.41906 | 100.69 | 1.41906 | 100.69 | 0 | 0 | 0.00532153 | 377.57 | 0.00532153 | 377.57 | 0 | 0 | 2023-04-04 14:25:51 | 0.00042991 | 4.7004 | 333.5068 | 0 | Close
2473 | 1 | 2 | CC Chg | 12:35:30 | 20:35:30 | 0.1128 | 3.8109 | 1.42 | 100.75 | 1.42 | 100.75 | 0 | 0 | 0.00532511 | 377.83 | 0.00532511 | 377.83 | 0 | 0 | 2023-04-04 14:26:21 | 0.00042987 | 0 | 0 | 0 | Close
2474 | 1 | 2 | CC Chg | 12:36:00 | 20:36:00 | 0.1128 | 3.8112 | 1.42094 | 100.82 | 1.42094 | 100.82 | 0 | 0 | 0.00532869 | 378.08 | 0.00532869 | 378.08 | 0 | 0 | 2023-04-04 14:26:51 | 0.0004299 | 3.1333 | 222.3168 | 0 | Close
2475 | 1 | 2 | CC Chg | 12:36:30 | 20:36:30 | 0.1128 | 3.8112 | 1.42188 | 100.89 | 1.42188 | 100.89 | 0 | 0 | 0.00533227 | 378.34 | 0.00533227 | 378.34 | 0 | 0 | 2023-04-04 14:27:21 | 0.0004299 | 0 | 0 | 0 | Close
2476 | 1 | 2 | CC Chg | 12:37:00 | 20:37:00 | 0.1128 | 3.8113 | 1.42282 | 100.95 | 1.42282 | 100.95 | 0 | 0 | 0.00533586 | 378.59 | 0.00533586 | 378.59 | 0 | 0 | 2023-04-04 14:27:51 | 0.00042991 | 9.3991 | 666.8874 | 0 | Close
2477 | 1 | 2 | CC Chg | 12:37:30 | 20:37:30 | 0.11279 | 3.8115 | 1.42376 | 101.02 | 1.42376 | 101.02 | 0 | 0 | 0.00533944 | 378.84 | 0.00533944 | 378.84 | 0 | 0 | 2023-04-04 14:28:21 | 0.0004299 | 4.6996 | 333.4437 | 0 | Close
2478 | 1 | 2 | CC Chg | 12:38:00 | 20:38:00 | 0.11279 | 3.8116 | 1.4247 | 101.09 | 1.4247 | 101.09 | 0 | 0 | 0.00534302 | 379.1 | 0.00534302 | 379.1 | 0 | 0 | 2023-04-04 14:28:51 | 0.00042991 | 9.4009 | 667.0135 | 0 | Close
2479 | 1 | 2 | CC Chg | 12:38:30 | 20:38:30 | 0.11279 | 3.8118 | 1.42564 | 101.15 | 1.42564 | 101.15 | 0 | 0 | 0.00534661 | 379.35 | 0.00534661 | 379.35 | 0 | 0 | 2023-04-04 14:29:21 | 0.00042993 | 4.6996 | 333.4437 | 0 | Close
2480 | 1 | 2 | CC Chg | 12:39:00 | 20:39:00 | 0.11281 | 3.8119 | 1.42658 | 101.22 | 1.42658 | 101.22 | 0 | 0 | 0.00535019 | 379.61 | 0.00535019 | 379.61 | 0 | 0 | 2023-04-04 14:29:51 | 0.00043002 | 9.4 | 666.9505 | 0 | Close
2481 | 1 | 2 | CC Chg | 12:39:30 | 20:39:30 | 0.1128 | 3.812 | 1.42752 | 101.29 | 1.42752 | 101.29 | 0 | 0 | 0.00535377 | 379.86 | 0.00535377 | 379.86 | 0 | 0 | 2023-04-04 14:30:21 | 0.00042999 | 9.4009 | 667.0135 | 0 | Close
2482 | 1 | 2 | CC Chg | 12:40:00 | 20:40:00 | 0.11279 | 3.8121 | 1.42846 | 101.35 | 1.42846 | 101.35 | 0 | 0 | 0.00535736 | 380.12 | 0.00535736 | 380.12 | 0 | 0 | 2023-04-04 14:30:51 | 0.00042997 | 9.3991 | 666.8874 | 0 | Close
2483 | 1 | 2 | CC Chg | 12:40:30 | 20:40:30 | 0.1128 | 3.8123 | 1.4294 | 101.42 | 1.4294 | 101.42 | 0 | 0 | 0.00536094 | 380.37 | 0.00536094 | 380.37 | 0 | 0 | 2023-04-04 14:31:21 | 0.00043003 | 4.6996 | 333.4437 | 0 | Close
2484 | 1 | 2 | CC Chg | 12:41:00 | 20:41:00 | 0.1128 | 3.8123 | 1.43034 | 101.49 | 1.43034 | 101.49 | 0 | 0 | 0.00536452 | 380.62 | 0.00536452 | 380.62 | 0 | 0 | 2023-04-04 14:31:51 | 0.00043003 | 0 | 0 | 0 | Close
2485 | 1 | 2 | CC Chg | 12:41:30 | 20:41:30 | 0.11281 | 3.8125 | 1.43128 | 101.55 | 1.43128 | 101.55 | 0 | 0 | 0.00536811 | 380.88 | 0.00536811 | 380.88 | 0 | 0 | 2023-04-04 14:32:21 | 0.00043009 | 4.7 | 333.4752 | 0 | Close
2486 | 1 | 2 | CC Chg | 12:42:00 | 20:42:00 | 0.1128 | 3.8126 | 1.43222 | 101.62 | 1.43222 | 101.62 | 0 | 0 | 0.00537169 | 381.13 | 0.00537169 | 381.13 | 0 | 0 | 2023-04-04 14:32:51 | 0.00043006 | 9.3991 | 666.8874 | 0 | Close
2487 | 1 | 2 | CC Chg | 12:42:30 | 20:42:30 | 0.11279 | 3.8127 | 1.43316 | 101.69 | 1.43316 | 101.69 | 0 | 0 | 0.00537527 | 381.39 | 0.00537527 | 381.39 | 0 | 0 | 2023-04-04 14:33:21 | 0.00043003 | 9.4009 | 667.0135 | 0 | Close
2488 | 1 | 2 | CC Chg | 12:43:00 | 20:43:00 | 0.1128 | 3.8129 | 1.4341 | 101.75 | 1.4341 | 101.75 | 0 | 0 | 0.00537886 | 381.64 | 0.00537886 | 381.64 | 0 | 0 | 2023-04-04 14:33:51 | 0.0004301 | 4.7004 | 333.5068 | 0 | Close
2489 | 1 | 2 | CC Chg | 12:43:30 | 20:43:30 | 0.1128 | 3.8129 | 1.43504 | 101.82 | 1.43504 | 101.82 | 0 | 0 | 0.00538244 | 381.9 | 0.00538244 | 381.9 | 0 | 0 | 2023-04-04 14:34:21 | 0.0004301 | 0 | 0 | 0 | Close
2490 | 1 | 2 | CC Chg | 12:44:00 | 20:44:00 | 0.1128 | 3.8132 | 1.43598 | 101.89 | 1.43598 | 101.89 | 0 | 0 | 0.00538603 | 382.15 | 0.00538603 | 382.15 | 0 | 0 | 2023-04-04 14:34:51 | 0.00043013 | 3.1336 | 222.3378 | 0 | Close
2491 | 1 | 2 | CC Chg | 12:44:30 | 20:44:30 | 0.11279 | 3.8133 | 1.43692 | 101.95 | 1.43692 | 101.95 | 0 | 0 | 0.00538961 | 382.4 | 0.00538961 | 382.4 | 0 | 0 | 2023-04-04 14:35:21 | 0.0004301 | 9.4009 | 667.0135 | 0 | Close
2492 | 1 | 2 | CC Chg | 12:45:00 | 20:45:00 | 0.1128 | 3.8134 | 1.43786 | 102.02 | 1.43786 | 102.02 | 0 | 0 | 0.0053932 | 382.66 | 0.0053932 | 382.66 | 0 | 0 | 2023-04-04 14:35:51 | 0.00043015 | 9.4 | 666.9505 | 0 | Close
2493 | 1 | 2 | CC Chg | 12:45:30 | 20:45:30 | 0.1128 | 3.8135 | 1.4388 | 102.09 | 1.4388 | 102.09 | 0 | 0 | 0.00539678 | 382.91 | 0.00539678 | 382.91 | 0 | 0 | 2023-04-04 14:36:21 | 0.00043016 | 9.3991 | 666.8874 | 0 | Close
2494 | 1 | 2 | CC Chg | 12:46:00 | 20:46:00 | 0.11281 | 3.8136 | 1.43974 | 102.15 | 1.43974 | 102.15 | 0 | 0 | 0.00540036 | 383.17 | 0.00540036 | 383.17 | 0 | 0 | 2023-04-04 14:36:51 | 0.00043021 | 9.4009 | 667.0135 | 0 | Close
2495 | 1 | 2 | CC Chg | 12:46:30 | 20:46:30 | 0.1128 | 3.8137 | 1.44068 | 102.22 | 1.44068 | 102.22 | 0 | 0 | 0.00540395 | 383.42 | 0.00540395 | 383.42 | 0 | 0 | 2023-04-04 14:37:21 | 0.00043019 | 9.3982 | 666.8243 | 0 | Close
2496 | 1 | 2 | CC Chg | 12:47:00 | 20:47:00 | 0.1128 | 3.8139 | 1.44162 | 102.29 | 1.44162 | 102.29 | 0 | 0 | 0.00540753 | 383.68 | 0.00540753 | 383.68 | 0 | 0 | 2023-04-04 14:37:51 | 0.00043021 | 4.7009 | 333.5383 | 0 | Close
2497 | 1 | 2 | CC Chg | 12:47:30 | 20:47:30 | 0.1128 | 3.814 | 1.44256 | 102.35 | 1.44256 | 102.35 | 0 | 0 | 0.00541112 | 383.93 | 0.00541112 | 383.93 | 0 | 0 | 2023-04-04 14:38:21 | 0.00043022 | 9.3991 | 666.8874 | 0 | Close
2498 | 1 | 2 | CC Chg | 12:48:00 | 20:48:00 | 0.11279 | 3.8141 | 1.4435 | 102.42 | 1.4435 | 102.42 | 0 | 0 | 0.0054147 | 384.19 | 0.0054147 | 384.19 | 0 | 0 | 2023-04-04 14:38:51 | 0.00043019 | 9.4 | 666.9505 | 0 | Close
2499 | 1 | 2 | CC Chg | 12:48:30 | 20:48:30 | 0.1128 | 3.8142 | 1.44444 | 102.49 | 1.44444 | 102.49 | 0 | 0 | 0.00541829 | 384.44 | 0.00541829 | 384.44 | 0 | 0 | 2023-04-04 14:39:21 | 0.00043024 | 9.4 | 666.9505 | 0 | Close
2500 | 1 | 2 | CC Chg | 12:49:00 | 20:49:00 | 0.1128 | 3.8143 | 1.44538 | 102.55 | 1.44538 | 102.55 | 0 | 0 | 0.00542188 | 384.69 | 0.00542188 | 384.69 | 0 | 0 | 2023-04-04 14:39:51 | 0.00043025 | 9.4009 | 667.0135 | 0 | Close
2501 | 1 | 2 | CC Chg | 12:49:30 | 20:49:30 | 0.1128 | 3.8145 | 1.44632 | 102.62 | 1.44632 | 102.62 | 0 | 0 | 0.00542546 | 384.95 | 0.00542546 | 384.95 | 0 | 0 | 2023-04-04 14:40:21 | 0.00043028 | 4.6991 | 333.4122 | 0 | Close
2502 | 1 | 2 | CC Chg | 12:50:00 | 20:50:00 | 0.1128 | 3.8147 | 1.44726 | 102.69 | 1.44726 | 102.69 | 0 | 0 | 0.00542905 | 385.2 | 0.00542905 | 385.2 | 0 | 0 | 2023-04-04 14:40:51 | 0.0004303 | 4.7004 | 333.5068 | 0 | Close
2503 | 1 | 2 | CC Chg | 12:50:30 | 20:50:30 | 0.1128 | 3.8148 | 1.4482 | 102.75 | 1.4482 | 102.75 | 0 | 0 | 0.00543263 | 385.46 | 0.00543263 | 385.46 | 0 | 0 | 2023-04-04 14:41:21 | 0.00043031 | 9.3991 | 666.8874 | 0 | Close
2504 | 1 | 2 | CC Chg | 12:51:00 | 20:51:00 | 0.1128 | 3.815 | 1.44914 | 102.82 | 1.44914 | 102.82 | 0 | 0 | 0.00543622 | 385.71 | 0.00543622 | 385.71 | 0 | 0 | 2023-04-04 14:41:51 | 0.00043033 | 4.7 | 333.4752 | 0 | Close
2505 | 1 | 2 | CC Chg | 12:51:30 | 20:51:30 | 0.11279 | 3.8151 | 1.45008 | 102.89 | 1.45008 | 102.89 | 0 | 0 | 0.0054398 | 385.97 | 0.0054398 | 385.97 | 0 | 0 | 2023-04-04 14:42:21 | 0.00043031 | 9.4018 | 667.0766 | 0 | Close
2506 | 1 | 2 | CC Chg | 12:52:00 | 20:52:00 | 0.11279 | 3.8152 | 1.45102 | 102.95 | 1.45102 | 102.95 | 0 | 0 | 0.00544339 | 386.22 | 0.00544339 | 386.22 | 0 | 0 | 2023-04-04 14:42:51 | 0.00043032 | 9.3991 | 666.8874 | 0 | Close
2507 | 1 | 2 | CC Chg | 12:52:30 | 20:52:30 | 0.11281 | 3.8154 | 1.45196 | 103.02 | 1.45196 | 103.02 | 0 | 0 | 0.00544698 | 386.47 | 0.00544698 | 386.47 | 0 | 0 | 2023-04-04 14:43:21 | 0.00043042 | 4.7 | 333.4752 | 0 | Close
2508 | 1 | 2 | CC Chg | 12:53:00 | 20:53:00 | 0.1128 | 3.8154 | 1.4529 | 103.09 | 1.4529 | 103.09 | 0 | 0 | 0.00545056 | 386.73 | 0.00545056 | 386.73 | 0 | 0 | 2023-04-04 14:43:51 | 0.00043038 | 0 | 0 | 0 | Close
2509 | 1 | 2 | CC Chg | 12:53:30 | 20:53:30 | 0.1128 | 3.8156 | 1.45384 | 103.15 | 1.45384 | 103.15 | 0 | 0 | 0.00545415 | 386.98 | 0.00545415 | 386.98 | 0 | 0 | 2023-04-04 14:44:21 | 0.0004304 | 4.7013 | 333.5698 | 0 | Close
2510 | 1 | 2 | CC Chg | 12:54:00 | 20:54:00 | 0.11279 | 3.8157 | 1.45478 | 103.22 | 1.45478 | 103.22 | 0 | 0 | 0.00545774 | 387.24 | 0.00545774 | 387.24 | 0 | 0 | 2023-04-04 14:44:51 | 0.00043037 | 9.3973 | 666.7613 | 0 | Close
2511 | 1 | 2 | CC Chg | 12:54:30 | 20:54:30 | 0.1128 | 3.8158 | 1.45572 | 103.29 | 1.45572 | 103.29 | 0 | 0 | 0.00546132 | 387.49 | 0.00546132 | 387.49 | 0 | 0 | 2023-04-04 14:45:21 | 0.00043042 | 9.4009 | 667.0135 | 0 | Close
2512 | 1 | 2 | CC Chg | 12:55:00 | 20:55:00 | 0.1128 | 3.8159 | 1.45666 | 103.35 | 1.45666 | 103.35 | 0 | 0 | 0.00546491 | 387.75 | 0.00546491 | 387.75 | 0 | 0 | 2023-04-04 14:45:51 | 0.00043043 | 9.4 | 666.9505 | 0 | Close
2513 | 1 | 2 | CC Chg | 12:55:30 | 20:55:30 | 0.1128 | 3.8161 | 1.4576 | 103.42 | 1.4576 | 103.42 | 0 | 0 | 0.0054685 | 388 | 0.0054685 | 388 | 0 | 0 | 2023-04-04 14:46:21 | 0.00043046 | 4.6996 | 333.4437 | 0 | Close
2514 | 1 | 2 | CC Chg | 12:56:00 | 20:56:00 | 0.11281 | 3.8162 | 1.45854 | 103.49 | 1.45854 | 103.49 | 0 | 0 | 0.00547208 | 388.26 | 0.00547208 | 388.26 | 0 | 0 | 2023-04-04 14:46:51 | 0.00043051 | 9.4009 | 667.0135 | 0 | Close
2515 | 1 | 2 | CC Chg | 12:56:30 | 20:56:30 | 0.1128 | 3.8164 | 1.45948 | 103.55 | 1.45948 | 103.55 | 0 | 0 | 0.00547567 | 388.51 | 0.00547567 | 388.51 | 0 | 0 | 2023-04-04 14:47:21 | 0.00043049 | 4.7004 | 333.5068 | 0 | Close
2516 | 1 | 2 | CC Chg | 12:57:00 | 20:57:00 | 0.1128 | 3.8165 | 1.46042 | 103.62 | 1.46042 | 103.62 | 0 | 0 | 0.00547926 | 388.77 | 0.00547926 | 388.77 | 0 | 0 | 2023-04-04 14:47:51 | 0.0004305 | 9.3973 | 666.7613 | 0 | Close
2517 | 1 | 2 | CC Chg | 12:57:30 | 20:57:30 | 0.1128 | 3.8167 | 1.46136 | 103.69 | 1.46136 | 103.69 | 0 | 0 | 0.00548285 | 389.02 | 0.00548285 | 389.02 | 0 | 0 | 2023-04-04 14:48:21 | 0.00043052 | 4.7004 | 333.5068 | 0 | Close
2518 | 1 | 2 | CC Chg | 12:58:00 | 20:58:00 | 0.1128 | 3.8167 | 1.4623 | 103.75 | 1.4623 | 103.75 | 0 | 0 | 0.00548643 | 389.27 | 0.00548643 | 389.27 | 0 | 0 | 2023-04-04 14:48:51 | 0.00043052 | 0 | 0 | 0 | Close
2519 | 1 | 2 | CC Chg | 12:58:30 | 20:58:30 | 0.1128 | 3.8169 | 1.46324 | 103.82 | 1.46324 | 103.82 | 0 | 0 | 0.00549002 | 389.53 | 0.00549002 | 389.53 | 0 | 0 | 2023-04-04 14:49:21 | 0.00043055 | 4.7 | 333.4752 | 0 | Close
2520 | 1 | 2 | CC Chg | 12:59:00 | 20:59:00 | 0.11281 | 3.817 | 1.46418 | 103.89 | 1.46418 | 103.89 | 0 | 0 | 0.00549361 | 389.78 | 0.00549361 | 389.78 | 0 | 0 | 2023-04-04 14:49:51 | 0.0004306 | 9.3991 | 666.8874 | 0 | Close
2521 | 1 | 2 | CC Chg | 12:59:30 | 20:59:30 | 0.1128 | 3.8171 | 1.46512 | 103.95 | 1.46512 | 103.95 | 0 | 0 | 0.0054972 | 390.04 | 0.0054972 | 390.04 | 0 | 0 | 2023-04-04 14:50:21 | 0.00043057 | 9.3991 | 666.8874 | 0 | Close
2522 | 1 | 2 | CC Chg | 13:00:00 | 21:00:00 | 0.11279 | 3.8173 | 1.46606 | 104.02 | 1.46606 | 104.02 | 0 | 0 | 0.00550079 | 390.29 | 0.00550079 | 390.29 | 0 | 0 | 2023-04-04 14:50:51 | 0.00043055 | 4.7 | 333.4752 | 0 | Close
2523 | 1 | 2 | CC Chg | 13:00:30 | 21:00:30 | 0.1128 | 3.8174 | 1.467 | 104.09 | 1.467 | 104.09 | 0 | 0 | 0.00550437 | 390.55 | 0.00550437 | 390.55 | 0 | 0 | 2023-04-04 14:51:21 | 0.0004306 | 9.4 | 666.9505 | 0 | Close
2524 | 1 | 2 | CC Chg | 13:01:00 | 21:01:00 | 0.1128 | 3.8175 | 1.46794 | 104.15 | 1.46794 | 104.15 | 0 | 0 | 0.00550796 | 390.8 | 0.00550796 | 390.8 | 0 | 0 | 2023-04-04 14:51:51 | 0.00043061 | 9.4 | 666.9505 | 0 | Close
2525 | 1 | 2 | CC Chg | 13:01:30 | 21:01:30 | 0.11279 | 3.8177 | 1.46888 | 104.22 | 1.46888 | 104.22 | 0 | 0 | 0.00551155 | 391.06 | 0.00551155 | 391.06 | 0 | 0 | 2023-04-04 14:52:21 | 0.0004306 | 4.6991 | 333.4122 | 0 | Close
2526 | 1 | 2 | CC Chg | 13:02:00 | 21:02:00 | 0.11279 | 3.8178 | 1.46982 | 104.29 | 1.46982 | 104.29 | 0 | 0 | 0.00551514 | 391.31 | 0.00551514 | 391.31 | 0 | 0 | 2023-04-04 14:52:51 | 0.00043061 | 9.4 | 666.9505 | 0 | Close
2527 | 1 | 2 | CC Chg | 13:02:30 | 21:02:30 | 0.11279 | 3.818 | 1.47076 | 104.35 | 1.47076 | 104.35 | 0 | 0 | 0.00551873 | 391.57 | 0.00551873 | 391.57 | 0 | 0 | 2023-04-04 14:53:21 | 0.00043063 | 4.7 | 333.4752 | 0 | Close
2528 | 1 | 2 | CC Chg | 13:03:00 | 21:03:00 | 0.11279 | 3.8181 | 1.4717 | 104.42 | 1.4717 | 104.42 | 0 | 0 | 0.00552232 | 391.82 | 0.00552232 | 391.82 | 0 | 0 | 2023-04-04 14:53:51 | 0.00043064 | 9.3991 | 666.8874 | 0 | Close
2529 | 1 | 2 | CC Chg | 13:03:30 | 21:03:30 | 0.1128 | 3.8182 | 1.47264 | 104.49 | 1.47264 | 104.49 | 0 | 0 | 0.00552591 | 392.08 | 0.00552591 | 392.08 | 0 | 0 | 2023-04-04 14:54:21 | 0.00043069 | 9.3991 | 666.8874 | 0 | Close
2530 | 1 | 2 | CC Chg | 13:04:00 | 21:04:00 | 0.11279 | 3.8183 | 1.47358 | 104.55 | 1.47358 | 104.55 | 0 | 0 | 0.00552949 | 392.33 | 0.00552949 | 392.33 | 0 | 0 | 2023-04-04 14:54:51 | 0.00043067 | 9.4 | 666.9505 | 0 | Close
2531 | 1 | 2 | CC Chg | 13:04:30 | 21:04:30 | 0.11279 | 3.8183 | 1.47452 | 104.62 | 1.47452 | 104.62 | 0 | 0 | 0.00553308 | 392.58 | 0.00553308 | 392.58 | 0 | 0 | 2023-04-04 14:55:21 | 0.00043067 | 0 | 0 | 0 | Close
2532 | 1 | 2 | CC Chg | 13:05:00 | 21:05:00 | 0.11279 | 3.8185 | 1.47546 | 104.69 | 1.47546 | 104.69 | 0 | 0 | 0.00553667 | 392.84 | 0.00553667 | 392.84 | 0 | 0 | 2023-04-04 14:55:51 | 0.00043069 | 4.6987 | 333.3806 | 0 | Close
2533 | 1 | 2 | CC Chg | 13:05:30 | 21:05:30 | 0.1128 | 3.8187 | 1.4764 | 104.75 | 1.4764 | 104.75 | 0 | 0 | 0.00554026 | 393.09 | 0.00554026 | 393.09 | 0 | 0 | 2023-04-04 14:56:21 | 0.00043075 | 4.7004 | 333.5068 | 0 | Close
2534 | 1 | 2 | CC Chg | 13:06:00 | 21:06:00 | 0.11278 | 3.8188 | 1.47734 | 104.82 | 1.47734 | 104.82 | 0 | 0 | 0.00554385 | 393.35 | 0.00554385 | 393.35 | 0 | 0 | 2023-04-04 14:56:51 | 0.00043068 | 9.4 | 666.9505 | 0 | Close
2535 | 1 | 2 | CC Chg | 13:06:30 | 21:06:30 | 0.11279 | 3.819 | 1.47828 | 104.89 | 1.47828 | 104.89 | 0 | 0 | 0.00554744 | 393.6 | 0.00554744 | 393.6 | 0 | 0 | 2023-04-04 14:57:21 | 0.00043075 | 4.6991 | 333.4122 | 0 | Close
2536 | 1 | 2 | CC Chg | 13:07:00 | 21:07:00 | 0.11279 | 3.819 | 1.47922 | 104.95 | 1.47922 | 104.95 | 0 | 0 | 0.00555103 | 393.86 | 0.00555103 | 393.86 | 0 | 0 | 2023-04-04 14:57:51 | 0.00043075 | 0 | 0 | 0 | Close
2537 | 1 | 2 | CC Chg | 13:07:30 | 21:07:30 | 0.1128 | 3.8192 | 1.48016 | 105.02 | 1.48016 | 105.02 | 0 | 0 | 0.00555462 | 394.11 | 0.00555462 | 394.11 | 0 | 0 | 2023-04-04 14:58:21 | 0.00043081 | 4.7004 | 333.5068 | 0 | Close
2538 | 1 | 2 | CC Chg | 13:08:00 | 21:08:00 | 0.1128 | 3.8194 | 1.4811 | 105.09 | 1.4811 | 105.09 | 0 | 0 | 0.00555821 | 394.37 | 0.00555821 | 394.37 | 0 | 0 | 2023-04-04 14:58:51 | 0.00043083 | 4.6991 | 333.4122 | 0 | Close
2539 | 1 | 2 | CC Chg | 13:08:30 | 21:08:30 | 0.1128 | 3.8195 | 1.48204 | 105.15 | 1.48204 | 105.15 | 0 | 0 | 0.0055618 | 394.62 | 0.0055618 | 394.62 | 0 | 0 | 2023-04-04 14:59:21 | 0.00043084 | 9.3991 | 666.8874 | 0 | Close
2540 | 1 | 2 | CC Chg | 13:09:00 | 21:09:00 | 0.1128 | 3.8197 | 1.48298 | 105.22 | 1.48298 | 105.22 | 0 | 0 | 0.00556539 | 394.88 | 0.00556539 | 394.88 | 0 | 0 | 2023-04-04 14:59:51 | 0.00043086 | 4.7004 | 333.5068 | 0 | Close
2541 | 1 | 2 | CC Chg | 13:09:30 | 21:09:30 | 0.1128 | 3.8197 | 1.48392 | 105.29 | 1.48392 | 105.29 | 0 | 0 | 0.00556898 | 395.13 | 0.00556898 | 395.13 | 0 | 0 | 2023-04-04 15:00:21 | 0.00043086 | 0 | 0 | 0 | Close
2542 | 1 | 2 | CC Chg | 13:10:00 | 21:10:00 | 0.11279 | 3.8199 | 1.48486 | 105.35 | 1.48486 | 105.35 | 0 | 0 | 0.00557257 | 395.39 | 0.00557257 | 395.39 | 0 | 0 | 2023-04-04 15:00:51 | 0.00043085 | 4.6996 | 333.4437 | 0 | Close
2543 | 1 | 2 | CC Chg | 13:10:30 | 21:10:30 | 0.1128 | 3.82 | 1.4858 | 105.42 | 1.4858 | 105.42 | 0 | 0 | 0.00557616 | 395.64 | 0.00557616 | 395.64 | 0 | 0 | 2023-04-04 15:01:21 | 0.0004309 | 9.4 | 666.9505 | 0 | Close
2544 | 1 | 2 | CC Chg | 13:11:00 | 21:11:00 | 0.11282 | 3.8202 | 1.48674 | 105.49 | 1.48674 | 105.49 | 0 | 0 | 0.00557975 | 395.9 | 0.00557975 | 395.9 | 0 | 0 | 2023-04-04 15:01:51 | 0.00043099 | 4.6996 | 333.4437 | 0 | Close
2545 | 1 | 2 | CC Chg | 13:11:30 | 21:11:30 | 0.11279 | 3.8203 | 1.48768 | 105.55 | 1.48768 | 105.55 | 0 | 0 | 0.00558334 | 396.15 | 0.00558334 | 396.15 | 0 | 0 | 2023-04-04 15:02:21 | 0.00043089 | 9.4009 | 667.0135 | 0 | Close
2546 | 1 | 2 | CC Chg | 13:12:00 | 21:12:00 | 0.11279 | 3.8205 | 1.48862 | 105.62 | 1.48862 | 105.62 | 0 | 0 | 0.00558694 | 396.41 | 0.00558694 | 396.41 | 0 | 0 | 2023-04-04 15:02:51 | 0.00043091 | 4.6996 | 333.4437 | 0 | Close
2547 | 1 | 2 | CC Chg | 13:12:30 | 21:12:30 | 0.11281 | 3.8206 | 1.48956 | 105.69 | 1.48956 | 105.69 | 0 | 0 | 0.00559053 | 396.66 | 0.00559053 | 396.66 | 0 | 0 | 2023-04-04 15:03:21 | 0.000431 | 9.3982 | 666.8243 | 0 | Close
2548 | 1 | 2 | CC Chg | 13:13:00 | 21:13:00 | 0.1128 | 3.8207 | 1.4905 | 105.75 | 1.4905 | 105.75 | 0 | 0 | 0.00559412 | 396.91 | 0.00559412 | 396.91 | 0 | 0 | 2023-04-04 15:03:51 | 0.00043097 | 9.4009 | 667.0135 | 0 | Close
2549 | 1 | 2 | CC Chg | 13:13:30 | 21:13:30 | 0.1128 | 3.8209 | 1.49144 | 105.82 | 1.49144 | 105.82 | 0 | 0 | 0.00559771 | 397.17 | 0.00559771 | 397.17 | 0 | 0 | 2023-04-04 15:04:21 | 0.000431 | 4.7 | 333.4752 | 0 | Close
2550 | 1 | 2 | CC Chg | 13:14:00 | 21:14:00 | 0.11279 | 3.8211 | 1.49238 | 105.89 | 1.49238 | 105.89 | 0 | 0 | 0.0056013 | 397.42 | 0.0056013 | 397.42 | 0 | 0 | 2023-04-04 15:04:51 | 0.00043098 | 4.6996 | 333.4437 | 0 | Close
2551 | 1 | 2 | CC Chg | 13:14:30 | 21:14:30 | 0.1128 | 3.8212 | 1.49332 | 105.95 | 1.49332 | 105.95 | 0 | 0 | 0.00560489 | 397.68 | 0.00560489 | 397.68 | 0 | 0 | 2023-04-04 15:05:21 | 0.00043103 | 9.3991 | 666.8874 | 0 | Close
2552 | 1 | 2 | CC Chg | 13:15:00 | 21:15:00 | 0.1128 | 3.8213 | 1.49426 | 106.02 | 1.49426 | 106.02 | 0 | 0 | 0.00560848 | 397.93 | 0.00560848 | 397.93 | 0 | 0 | 2023-04-04 15:05:51 | 0.00043104 | 9.4009 | 667.0135 | 0 | Close
2553 | 1 | 2 | CC Chg | 13:15:30 | 21:15:30 | 0.1128 | 3.8214 | 1.49519 | 106.09 | 1.49519 | 106.09 | 0 | 0 | 0.00561208 | 398.19 | 0.00561208 | 398.19 | 0 | 0 | 2023-04-04 15:06:21 | 0.00043105 | 9.3973 | 666.7613 | 0 | Close
2554 | 1 | 2 | CC Chg | 13:16:00 | 21:16:00 | 0.11279 | 3.8216 | 1.49613 | 106.15 | 1.49613 | 106.15 | 0 | 0 | 0.00561567 | 398.44 | 0.00561567 | 398.44 | 0 | 0 | 2023-04-04 15:06:51 | 0.00043104 | 4.7004 | 333.5068 | 0 | Close
2555 | 1 | 2 | CC Chg | 13:16:30 | 21:16:30 | 0.1128 | 3.8217 | 1.49708 | 106.22 | 1.49708 | 106.22 | 0 | 0 | 0.00561926 | 398.7 | 0.00561926 | 398.7 | 0 | 0 | 2023-04-04 15:07:21 | 0.00043109 | 9.4009 | 667.0135 | 0 | Close
2556 | 1 | 2 | CC Chg | 13:17:00 | 21:17:00 | 0.1128 | 3.8218 | 1.49801 | 106.29 | 1.49801 | 106.29 | 0 | 0 | 0.00562285 | 398.95 | 0.00562285 | 398.95 | 0 | 0 | 2023-04-04 15:07:51 | 0.0004311 | 9.3991 | 666.8874 | 0 | Close
2557 | 1 | 2 | CC Chg | 13:17:30 | 21:17:30 | 0.11279 | 3.822 | 1.49895 | 106.35 | 1.49895 | 106.35 | 0 | 0 | 0.00562645 | 399.21 | 0.00562645 | 399.21 | 0 | 0 | 2023-04-04 15:08:21 | 0.00043108 | 4.6996 | 333.4437 | 0 | Close
2558 | 1 | 2 | CC Chg | 13:18:00 | 21:18:00 | 0.1128 | 3.8221 | 1.49989 | 106.42 | 1.49989 | 106.42 | 0 | 0 | 0.00563004 | 399.46 | 0.00563004 | 399.46 | 0 | 0 | 2023-04-04 15:08:51 | 0.00043113 | 9.3991 | 666.8874 | 0 | Close
2559 | 1 | 2 | CC Chg | 13:18:30 | 21:18:30 | 0.1128 | 3.8223 | 1.50083 | 106.49 | 1.50083 | 106.49 | 0 | 0 | 0.00563363 | 399.72 | 0.00563363 | 399.72 | 0 | 0 | 2023-04-04 15:09:21 | 0.00043116 | 4.6996 | 333.4437 | 0 | Close
2560 | 1 | 2 | CC Chg | 13:19:00 | 21:19:00 | 0.11279 | 3.8224 | 1.50177 | 106.55 | 1.50177 | 106.55 | 0 | 0 | 0.00563722 | 399.97 | 0.00563722 | 399.97 | 0 | 0 | 2023-04-04 15:09:51 | 0.00043113 | 9.3991 | 666.8874 | 0 | Close
2561 | 1 | 2 | CC Chg | 13:19:30 | 21:19:30 | 0.11279 | 3.8225 | 1.50271 | 106.62 | 1.50271 | 106.62 | 0 | 0 | 0.00564082 | 400.23 | 0.00564082 | 400.23 | 0 | 0 | 2023-04-04 15:10:21 | 0.00043114 | 9.3991 | 666.8874 | 0 | Close
2562 | 1 | 2 | CC Chg | 13:20:00 | 21:20:00 | 0.11278 | 3.8227 | 1.50365 | 106.69 | 1.50365 | 106.69 | 0 | 0 | 0.00564441 | 400.48 | 0.00564441 | 400.48 | 0 | 0 | 2023-04-04 15:10:51 | 0.00043112 | 4.7004 | 333.5068 | 0 | Close
2563 | 1 | 2 | CC Chg | 13:20:30 | 21:20:30 | 0.11279 | 3.8228 | 1.50459 | 106.75 | 1.50459 | 106.75 | 0 | 0 | 0.005648 | 400.74 | 0.005648 | 400.74 | 0 | 0 | 2023-04-04 15:11:21 | 0.00043117 | 9.3991 | 666.8874 | 0 | Close
2564 | 1 | 2 | CC Chg | 13:21:00 | 21:21:00 | 0.11281 | 3.8229 | 1.50553 | 106.82 | 1.50553 | 106.82 | 0 | 0 | 0.0056516 | 400.99 | 0.0056516 | 400.99 | 0 | 0 | 2023-04-04 15:11:51 | 0.00043126 | 9.3991 | 666.8874 | 0 | Close
2565 | 1 | 2 | CC Chg | 13:21:30 | 21:21:30 | 0.11279 | 3.823 | 1.50647 | 106.89 | 1.50647 | 106.89 | 0 | 0 | 0.00565519 | 401.25 | 0.00565519 | 401.25 | 0 | 0 | 2023-04-04 15:12:21 | 0.0004312 | 9.3991 | 666.8874 | 0 | Close
2566 | 1 | 2 | CC Chg | 13:22:00 | 21:22:00 | 0.11278 | 3.8231 | 1.50741 | 106.95 | 1.50741 | 106.95 | 0 | 0 | 0.00565878 | 401.5 | 0.00565878 | 401.5 | 0 | 0 | 2023-04-04 15:12:51 | 0.00043117 | 9.3991 | 666.8874 | 0 | Close
2567 | 1 | 2 | CC Chg | 13:22:30 | 21:22:30 | 0.1128 | 3.8233 | 1.50835 | 107.02 | 1.50835 | 107.02 | 0 | 0 | 0.00566238 | 401.76 | 0.00566238 | 401.76 | 0 | 0 | 2023-04-04 15:13:21 | 0.00043127 | 4.6996 | 333.4437 | 0 | Close
2568 | 1 | 2 | CC Chg | 13:23:00 | 21:23:00 | 0.11279 | 3.8235 | 1.50929 | 107.09 | 1.50929 | 107.09 | 0 | 0 | 0.00566597 | 402.01 | 0.00566597 | 402.01 | 0 | 0 | 2023-04-04 15:13:51 | 0.00043125 | 4.7004 | 333.5068 | 0 | Close
2569 | 1 | 2 | CC Chg | 13:23:30 | 21:23:30 | 0.11278 | 3.8236 | 1.51023 | 107.15 | 1.51023 | 107.15 | 0 | 0 | 0.00566956 | 402.27 | 0.00566956 | 402.27 | 0 | 0 | 2023-04-04 15:14:21 | 0.00043123 | 9.3991 | 666.8874 | 0 | Close
2570 | 1 | 2 | CC Chg | 13:24:00 | 21:24:00 | 0.1128 | 3.8238 | 1.51117 | 107.22 | 1.51117 | 107.22 | 0 | 0 | 0.00567316 | 402.52 | 0.00567316 | 402.52 | 0 | 0 | 2023-04-04 15:14:51 | 0.00043132 | 4.6996 | 333.4437 | 0 | Close
2571 | 1 | 2 | CC Chg | 13:24:30 | 21:24:30 | 0.11278 | 3.824 | 1.51211 | 107.29 | 1.51211 | 107.29 | 0 | 0 | 0.00567675 | 402.78 | 0.00567675 | 402.78 | 0 | 0 | 2023-04-04 15:15:21 | 0.00043127 | 4.6996 | 333.4437 | 0 | Close
2572 | 1 | 2 | CC Chg | 13:25:00 | 21:25:00 | 0.1128 | 3.824 | 1.51305 | 107.35 | 1.51305 | 107.35 | 0 | 0 | 0.00568035 | 403.03 | 0.00568035 | 403.03 | 0 | 0 | 2023-04-04 15:15:51 | 0.00043135 | 0 | 0 | 0 | Close
2573 | 1 | 2 | CC Chg | 13:25:30 | 21:25:30 | 0.11279 | 3.8243 | 1.51399 | 107.42 | 1.51399 | 107.42 | 0 | 0 | 0.00568394 | 403.29 | 0.00568394 | 403.29 | 0 | 0 | 2023-04-04 15:16:21 | 0.00043134 | 3.1336 | 222.3378 | 0 | Close
2574 | 1 | 2 | CC Chg | 13:26:00 | 21:26:00 | 0.11278 | 3.8244 | 1.51493 | 107.49 | 1.51493 | 107.49 | 0 | 0 | 0.00568753 | 403.54 | 0.00568753 | 403.54 | 0 | 0 | 2023-04-04 15:16:51 | 0.00043132 | 9.3991 | 666.8874 | 0 | Close
2575 | 1 | 2 | CC Chg | 13:26:30 | 21:26:30 | 0.11278 | 3.8245 | 1.51587 | 107.55 | 1.51587 | 107.55 | 0 | 0 | 0.00569113 | 403.8 | 0.00569113 | 403.8 | 0 | 0 | 2023-04-04 15:17:21 | 0.00043133 | 9.3973 | 666.7613 | 0 | Close
2576 | 1 | 2 | CC Chg | 13:27:00 | 21:27:00 | 0.11279 | 3.8247 | 1.51681 | 107.62 | 1.51681 | 107.62 | 0 | 0 | 0.00569472 | 404.05 | 0.00569472 | 404.05 | 0 | 0 | 2023-04-04 15:17:51 | 0.00043139 | 4.7004 | 333.5068 | 0 | Close
2577 | 1 | 2 | CC Chg | 13:27:30 | 21:27:30 | 0.11279 | 3.8248 | 1.51775 | 107.69 | 1.51775 | 107.69 | 0 | 0 | 0.00569832 | 404.31 | 0.00569832 | 404.31 | 0 | 0 | 2023-04-04 15:18:21 | 0.0004314 | 9.3991 | 666.8874 | 0 | Close
2578 | 1 | 2 | CC Chg | 13:28:00 | 21:28:00 | 0.11278 | 3.8249 | 1.51869 | 107.75 | 1.51869 | 107.75 | 0 | 0 | 0.00570191 | 404.56 | 0.00570191 | 404.56 | 0 | 0 | 2023-04-04 15:18:51 | 0.00043137 | 9.3991 | 666.8874 | 0 | Close
2579 | 1 | 2 | CC Chg | 13:28:30 | 21:28:30 | 0.11279 | 3.8251 | 1.51963 | 107.82 | 1.51963 | 107.82 | 0 | 0 | 0.00570551 | 404.82 | 0.00570551 | 404.82 | 0 | 0 | 2023-04-04 15:19:21 | 0.00043143 | 4.6996 | 333.4437 | 0 | Close
2580 | 1 | 2 | CC Chg | 13:29:00 | 21:29:00 | 0.1128 | 3.8252 | 1.52057 | 107.89 | 1.52057 | 107.89 | 0 | 0 | 0.0057091 | 405.07 | 0.0057091 | 405.07 | 0 | 0 | 2023-04-04 15:19:51 | 0.00043148 | 9.4009 | 667.0135 | 0 | Close
2581 | 1 | 2 | CC Chg | 13:29:30 | 21:29:30 | 0.11279 | 3.8253 | 1.52151 | 107.95 | 1.52151 | 107.95 | 0 | 0 | 0.0057127 | 405.33 | 0.0057127 | 405.33 | 0 | 0 | 2023-04-04 15:20:21 | 0.00043146 | 9.3973 | 666.7613 | 0 | Close
2582 | 1 | 2 | CC Chg | 13:30:00 | 21:30:00 | 0.11279 | 3.8255 | 1.52245 | 108.02 | 1.52245 | 108.02 | 0 | 0 | 0.0057163 | 405.58 | 0.0057163 | 405.58 | 0 | 0 | 2023-04-04 15:20:51 | 0.00043148 | 4.6996 | 333.4437 | 0 | Close
2583 | 1 | 2 | CC Chg | 13:30:30 | 21:30:30 | 0.11278 | 3.8257 | 1.52339 | 108.09 | 1.52339 | 108.09 | 0 | 0 | 0.00571989 | 405.84 | 0.00571989 | 405.84 | 0 | 0 | 2023-04-04 15:21:21 | 0.00043146 | 4.7004 | 333.5068 | 0 | Close
2584 | 1 | 2 | CC Chg | 13:31:00 | 21:31:00 | 0.11279 | 3.8258 | 1.52433 | 108.15 | 1.52433 | 108.15 | 0 | 0 | 0.00572349 | 406.09 | 0.00572349 | 406.09 | 0 | 0 | 2023-04-04 15:21:51 | 0.00043151 | 9.3991 | 666.8874 | 0 | Close
2585 | 1 | 2 | CC Chg | 13:31:30 | 21:31:30 | 0.11279 | 3.826 | 1.52527 | 108.22 | 1.52527 | 108.22 | 0 | 0 | 0.00572708 | 406.35 | 0.00572708 | 406.35 | 0 | 0 | 2023-04-04 15:22:21 | 0.00043153 | 4.6996 | 333.4437 | 0 | Close
2586 | 1 | 2 | CC Chg | 13:32:00 | 21:32:00 | 0.11279 | 3.8261 | 1.52621 | 108.29 | 1.52621 | 108.29 | 0 | 0 | 0.00573068 | 406.6 | 0.00573068 | 406.6 | 0 | 0 | 2023-04-04 15:22:51 | 0.00043155 | 9.3991 | 666.8874 | 0 | Close
2587 | 1 | 2 | CC Chg | 13:32:30 | 21:32:30 | 0.11279 | 3.8263 | 1.52715 | 108.35 | 1.52715 | 108.35 | 0 | 0 | 0.00573428 | 406.86 | 0.00573428 | 406.86 | 0 | 0 | 2023-04-04 15:23:21 | 0.00043157 | 4.7004 | 333.5068 | 0 | Close
2588 | 1 | 2 | CC Chg | 13:33:00 | 21:33:00 | 0.11279 | 3.8265 | 1.52809 | 108.42 | 1.52809 | 108.42 | 0 | 0 | 0.00573787 | 407.11 | 0.00573787 | 407.11 | 0 | 0 | 2023-04-04 15:23:51 | 0.00043159 | 4.6987 | 333.3806 | 0 | Close
2589 | 1 | 2 | CC Chg | 13:33:30 | 21:33:30 | 0.11281 | 3.8265 | 1.52903 | 108.49 | 1.52903 | 108.49 | 0 | 0 | 0.00574147 | 407.37 | 0.00574147 | 407.37 | 0 | 0 | 2023-04-04 15:24:21 | 0.00043167 | 0 | 0 | 0 | Close
2590 | 1 | 2 | CC Chg | 13:34:00 | 21:34:00 | 0.1128 | 3.8267 | 1.52997 | 108.55 | 1.52997 | 108.55 | 0 | 0 | 0.00574507 | 407.62 | 0.00574507 | 407.62 | 0 | 0 | 2023-04-04 15:24:51 | 0.00043165 | 4.7004 | 333.5068 | 0 | Close
2591 | 1 | 2 | CC Chg | 13:34:30 | 21:34:30 | 0.1128 | 3.8268 | 1.53091 | 108.62 | 1.53091 | 108.62 | 0 | 0 | 0.00574866 | 407.88 | 0.00574866 | 407.88 | 0 | 0 | 2023-04-04 15:25:21 | 0.00043166 | 9.4009 | 667.0135 | 0 | Close
2592 | 1 | 2 | CC Chg | 13:35:00 | 21:35:00 | 0.1128 | 3.8269 | 1.53185 | 108.69 | 1.53185 | 108.69 | 0 | 0 | 0.00575226 | 408.14 | 0.00575226 | 408.14 | 0 | 0 | 2023-04-04 15:25:51 | 0.00043167 | 9.3991 | 666.8874 | 0 | Close
2593 | 1 | 2 | CC Chg | 13:35:30 | 21:35:30 | 0.1128 | 3.8271 | 1.53279 | 108.75 | 1.53279 | 108.75 | 0 | 0 | 0.00575586 | 408.39 | 0.00575586 | 408.39 | 0 | 0 | 2023-04-04 15:26:21 | 0.0004317 | 4.6996 | 333.4437 | 0 | Close
2594 | 1 | 2 | CC Chg | 13:36:00 | 21:36:00 | 0.11279 | 3.8272 | 1.53373 | 108.82 | 1.53373 | 108.82 | 0 | 0 | 0.00575946 | 408.65 | 0.00575946 | 408.65 | 0 | 0 | 2023-04-04 15:26:51 | 0.00043167 | 9.3991 | 666.8874 | 0 | Close
2595 | 1 | 2 | CC Chg | 13:36:30 | 21:36:30 | 0.1128 | 3.8274 | 1.53467 | 108.89 | 1.53467 | 108.89 | 0 | 0 | 0.00576305 | 408.9 | 0.00576305 | 408.9 | 0 | 0 | 2023-04-04 15:27:21 | 0.00043173 | 4.6996 | 333.4437 | 0 | Close
2596 | 1 | 2 | CC Chg | 13:37:00 | 21:37:00 | 0.1128 | 3.8276 | 1.53561 | 108.96 | 1.53561 | 108.96 | 0 | 0 | 0.00576665 | 409.16 | 0.00576665 | 409.16 | 0 | 0 | 2023-04-04 15:27:51 | 0.00043175 | 4.6996 | 333.4437 | 0 | Close
2597 | 1 | 2 | CC Chg | 13:37:30 | 21:37:30 | 0.1128 | 3.8278 | 1.53655 | 109.02 | 1.53655 | 109.02 | 0 | 0 | 0.00577025 | 409.41 | 0.00577025 | 409.41 | 0 | 0 | 2023-04-04 15:28:21 | 0.00043178 | 4.7004 | 333.5068 | 0 | Close
2598 | 1 | 2 | CC Chg | 13:38:00 | 21:38:00 | 0.1128 | 3.8278 | 1.53749 | 109.09 | 1.53749 | 109.09 | 0 | 0 | 0.00577385 | 409.67 | 0.00577385 | 409.67 | 0 | 0 | 2023-04-04 15:28:51 | 0.00043178 | 0 | 0 | 0 | Close
2599 | 1 | 2 | CC Chg | 13:38:30 | 21:38:30 | 0.1128 | 3.828 | 1.53843 | 109.16 | 1.53843 | 109.16 | 0 | 0 | 0.00577744 | 409.92 | 0.00577744 | 409.92 | 0 | 0 | 2023-04-04 15:29:21 | 0.0004318 | 4.6996 | 333.4437 | 0 | Close
2600 | 1 | 2 | CC Chg | 13:39:00 | 21:39:00 | 0.11279 | 3.8281 | 1.53937 | 109.22 | 1.53937 | 109.22 | 0 | 0 | 0.00578104 | 410.18 | 0.00578104 | 410.18 | 0 | 0 | 2023-04-04 15:29:51 | 0.00043177 | 9.3973 | 666.7613 | 0 | Close
2601 | 1 | 2 | CC Chg | 13:39:30 | 21:39:30 | 0.11281 | 3.8282 | 1.54031 | 109.29 | 1.54031 | 109.29 | 0 | 0 | 0.00578464 | 410.43 | 0.00578464 | 410.43 | 0 | 0 | 2023-04-04 15:30:21 | 0.00043186 | 9.4009 | 667.0135 | 0 | Close
2602 | 1 | 2 | CC Chg | 13:40:00 | 21:40:00 | 0.11279 | 3.8283 | 1.54125 | 109.36 | 1.54125 | 109.36 | 0 | 0 | 0.00578824 | 410.69 | 0.00578824 | 410.69 | 0 | 0 | 2023-04-04 15:30:51 | 0.00043179 | 9.3991 | 666.8874 | 0 | Close
2603 | 1 | 2 | CC Chg | 13:40:30 | 21:40:30 | 0.1128 | 3.8286 | 1.54219 | 109.42 | 1.54219 | 109.42 | 0 | 0 | 0.00579184 | 410.94 | 0.00579184 | 410.94 | 0 | 0 | 2023-04-04 15:31:21 | 0.00043187 | 3.133 | 222.2958 | 0 | Close
2604 | 1 | 2 | CC Chg | 13:41:00 | 21:41:00 | 0.1128 | 3.8287 | 1.54313 | 109.49 | 1.54313 | 109.49 | 0 | 0 | 0.00579544 | 411.2 | 0.00579544 | 411.2 | 0 | 0 | 2023-04-04 15:31:51 | 0.00043188 | 9.4009 | 667.0135 | 0 | Close
2605 | 1 | 2 | CC Chg | 13:41:30 | 21:41:30 | 0.11279 | 3.8288 | 1.54407 | 109.56 | 1.54407 | 109.56 | 0 | 0 | 0.00579904 | 411.45 | 0.00579904 | 411.45 | 0 | 0 | 2023-04-04 15:32:21 | 0.00043185 | 9.3991 | 666.8874 | 0 | Close
2606 | 1 | 2 | CC Chg | 13:42:00 | 21:42:00 | 0.1128 | 3.8291 | 1.54501 | 109.62 | 1.54501 | 109.62 | 0 | 0 | 0.00580263 | 411.71 | 0.00580263 | 411.71 | 0 | 0 | 2023-04-04 15:32:51 | 0.00043192 | 3.133 | 222.2958 | 0 | Close
2607 | 1 | 2 | CC Chg | 13:42:30 | 21:42:30 | 0.11278 | 3.8292 | 1.54595 | 109.69 | 1.54595 | 109.69 | 0 | 0 | 0.00580623 | 411.96 | 0.00580623 | 411.96 | 0 | 0 | 2023-04-04 15:33:21 | 0.00043186 | 9.3991 | 666.8874 | 0 | Close
2608 | 1 | 2 | CC Chg | 13:43:00 | 21:43:00 | 0.11279 | 3.8293 | 1.54689 | 109.76 | 1.54689 | 109.76 | 0 | 0 | 0.00580983 | 412.22 | 0.00580983 | 412.22 | 0 | 0 | 2023-04-04 15:33:51 | 0.00043191 | 9.3991 | 666.8874 | 0 | Close
2609 | 1 | 2 | CC Chg | 13:43:30 | 21:43:30 | 0.1128 | 3.8295 | 1.54783 | 109.82 | 1.54783 | 109.82 | 0 | 0 | 0.00581343 | 412.48 | 0.00581343 | 412.48 | 0 | 0 | 2023-04-04 15:34:21 | 0.00043197 | 4.6996 | 333.4437 | 0 | Close
2610 | 1 | 2 | CC Chg | 13:44:00 | 21:44:00 | 0.11279 | 3.8297 | 1.54877 | 109.89 | 1.54877 | 109.89 | 0 | 0 | 0.00581703 | 412.73 | 0.00581703 | 412.73 | 0 | 0 | 2023-04-04 15:34:51 | 0.00043195 | 4.7004 | 333.5068 | 0 | Close
2611 | 1 | 2 | CC Chg | 13:44:30 | 21:44:30 | 0.11279 | 3.8298 | 1.54971 | 109.96 | 1.54971 | 109.96 | 0 | 0 | 0.00582063 | 412.99 | 0.00582063 | 412.99 | 0 | 0 | 2023-04-04 15:35:21 | 0.00043196 | 9.3991 | 666.8874 | 0 | Close
2612 | 1 | 2 | CC Chg | 13:45:00 | 21:45:00 | 0.1128 | 3.8299 | 1.55065 | 110.02 | 1.55065 | 110.02 | 0 | 0 | 0.00582423 | 413.24 | 0.00582423 | 413.24 | 0 | 0 | 2023-04-04 15:35:51 | 0.00043201 | 9.4009 | 667.0135 | 0 | Close
2613 | 1 | 2 | CC Chg | 13:45:30 | 21:45:30 | 0.11279 | 3.83 | 1.55159 | 110.09 | 1.55159 | 110.09 | 0 | 0 | 0.00582783 | 413.5 | 0.00582783 | 413.5 | 0 | 0 | 2023-04-04 15:36:21 | 0.00043199 | 9.3991 | 666.8874 | 0 | Close
2614 | 1 | 2 | CC Chg | 13:46:00 | 21:46:00 | 0.11278 | 3.8301 | 1.55253 | 110.16 | 1.55253 | 110.16 | 0 | 0 | 0.00583143 | 413.75 | 0.00583143 | 413.75 | 0 | 0 | 2023-04-04 15:36:51 | 0.00043196 | 9.3991 | 666.8874 | 0 | Close
2615 | 1 | 2 | CC Chg | 13:46:30 | 21:46:30 | 0.11279 | 3.8302 | 1.55347 | 110.22 | 1.55347 | 110.22 | 0 | 0 | 0.00583503 | 414.01 | 0.00583503 | 414.01 | 0 | 0 | 2023-04-04 15:37:21 | 0.00043201 | 9.3991 | 666.8874 | 0 | Close
2616 | 1 | 2 | CC Chg | 13:47:00 | 21:47:00 | 0.11279 | 3.8305 | 1.55441 | 110.29 | 1.55441 | 110.29 | 0 | 0 | 0.00583863 | 414.26 | 0.00583863 | 414.26 | 0 | 0 | 2023-04-04 15:37:51 | 0.00043204 | 3.1336 | 222.3378 | 0 | Close
2617 | 1 | 2 | CC Chg | 13:47:30 | 21:47:30 | 0.1128 | 3.8307 | 1.55535 | 110.36 | 1.55535 | 110.36 | 0 | 0 | 0.00584223 | 414.52 | 0.00584223 | 414.52 | 0 | 0 | 2023-04-04 15:38:21 | 0.0004321 | 4.6996 | 333.4437 | 0 | Close
2618 | 1 | 2 | CC Chg | 13:48:00 | 21:48:00 | 0.11279 | 3.8308 | 1.55629 | 110.42 | 1.55629 | 110.42 | 0 | 0 | 0.00584583 | 414.77 | 0.00584583 | 414.77 | 0 | 0 | 2023-04-04 15:38:51 | 0.00043208 | 9.3991 | 666.8874 | 0 | Close
2619 | 1 | 2 | CC Chg | 13:48:30 | 21:48:30 | 0.11279 | 3.831 | 1.55723 | 110.49 | 1.55723 | 110.49 | 0 | 0 | 0.00584944 | 415.03 | 0.00584944 | 415.03 | 0 | 0 | 2023-04-04 15:39:21 | 0.0004321 | 4.6996 | 333.4437 | 0 | Close
2620 | 1 | 2 | CC Chg | 13:49:00 | 21:49:00 | 0.11279 | 3.8312 | 1.55817 | 110.56 | 1.55817 | 110.56 | 0 | 0 | 0.00585304 | 415.29 | 0.00585304 | 415.29 | 0 | 0 | 2023-04-04 15:39:51 | 0.00043212 | 4.7004 | 333.5068 | 0 | Close
2621 | 1 | 2 | CC Chg | 13:49:30 | 21:49:30 | 0.1128 | 3.8313 | 1.55911 | 110.62 | 1.55911 | 110.62 | 0 | 0 | 0.00585664 | 415.54 | 0.00585664 | 415.54 | 0 | 0 | 2023-04-04 15:40:21 | 0.00043217 | 9.3991 | 666.8874 | 0 | Close
2622 | 1 | 2 | CC Chg | 13:50:00 | 21:50:00 | 0.1128 | 3.8315 | 1.56005 | 110.69 | 1.56005 | 110.69 | 0 | 0 | 0.00586024 | 415.8 | 0.00586024 | 415.8 | 0 | 0 | 2023-04-04 15:40:51 | 0.00043219 | 4.6996 | 333.4437 | 0 | Close
2623 | 1 | 2 | CC Chg | 13:50:30 | 21:50:30 | 0.11279 | 3.8316 | 1.56099 | 110.76 | 1.56099 | 110.76 | 0 | 0 | 0.00586384 | 416.05 | 0.00586384 | 416.05 | 0 | 0 | 2023-04-04 15:41:21 | 0.00043217 | 9.3991 | 666.8874 | 0 | Close
2624 | 1 | 2 | CC Chg | 13:51:00 | 21:51:00 | 0.11279 | 3.8318 | 1.56193 | 110.82 | 1.56193 | 110.82 | 0 | 0 | 0.00586744 | 416.31 | 0.00586744 | 416.31 | 0 | 0 | 2023-04-04 15:41:51 | 0.00043219 | 4.7004 | 333.5068 | 0 | Close
2625 | 1 | 2 | CC Chg | 13:51:30 | 21:51:30 | 0.11279 | 3.8318 | 1.56287 | 110.89 | 1.56287 | 110.89 | 0 | 0 | 0.00587104 | 416.56 | 0.00587104 | 416.56 | 0 | 0 | 2023-04-04 15:42:21 | 0.00043219 | 0 | 0 | 0 | Close
2626 | 1 | 2 | CC Chg | 13:52:00 | 21:52:00 | 0.11279 | 3.832 | 1.56381 | 110.96 | 1.56381 | 110.96 | 0 | 0 | 0.00587465 | 416.82 | 0.00587465 | 416.82 | 0 | 0 | 2023-04-04 15:42:51 | 0.00043221 | 4.6996 | 333.4437 | 0 | Close
2627 | 1 | 2 | CC Chg | 13:52:30 | 21:52:30 | 0.1128 | 3.8322 | 1.56475 | 111.02 | 1.56475 | 111.02 | 0 | 0 | 0.00587825 | 417.07 | 0.00587825 | 417.07 | 0 | 0 | 2023-04-04 15:43:21 | 0.00043227 | 4.7004 | 333.5068 | 0 | Close
2628 | 1 | 2 | CC Chg | 13:53:00 | 21:53:00 | 0.1128 | 3.8323 | 1.56569 | 111.09 | 1.56569 | 111.09 | 0 | 0 | 0.00588185 | 417.33 | 0.00588185 | 417.33 | 0 | 0 | 2023-04-04 15:43:51 | 0.00043228 | 9.3991 | 666.8874 | 0 | Close
2629 | 1 | 2 | CC Chg | 13:53:30 | 21:53:30 | 0.11279 | 3.8325 | 1.56663 | 111.16 | 1.56663 | 111.16 | 0 | 0 | 0.00588545 | 417.59 | 0.00588545 | 417.59 | 0 | 0 | 2023-04-04 15:44:21 | 0.00043227 | 4.6996 | 333.4437 | 0 | Close
2630 | 1 | 2 | CC Chg | 13:54:00 | 21:54:00 | 0.1128 | 3.8326 | 1.56757 | 111.22 | 1.56757 | 111.22 | 0 | 0 | 0.00588905 | 417.84 | 0.00588905 | 417.84 | 0 | 0 | 2023-04-04 15:44:51 | 0.00043232 | 9.3991 | 666.8874 | 0 | Close
2631 | 1 | 2 | CC Chg | 13:54:30 | 21:54:30 | 0.1128 | 3.8328 | 1.56851 | 111.29 | 1.56851 | 111.29 | 0 | 0 | 0.00589266 | 418.1 | 0.00589266 | 418.1 | 0 | 0 | 2023-04-04 15:45:21 | 0.00043234 | 4.6996 | 333.4437 | 0 | Close
2632 | 1 | 2 | CC Chg | 13:55:00 | 21:55:00 | 0.1128 | 3.833 | 1.56945 | 111.36 | 1.56945 | 111.36 | 0 | 0 | 0.00589626 | 418.35 | 0.00589626 | 418.35 | 0 | 0 | 2023-04-04 15:45:51 | 0.00043236 | 4.7004 | 333.5068 | 0 | Close
2633 | 1 | 2 | CC Chg | 13:55:30 | 21:55:30 | 0.11279 | 3.8331 | 1.57039 | 111.42 | 1.57039 | 111.42 | 0 | 0 | 0.00589986 | 418.61 | 0.00589986 | 418.61 | 0 | 0 | 2023-04-04 15:46:21 | 0.00043234 | 9.3991 | 666.8874 | 0 | Close
2634 | 1 | 2 | CC Chg | 13:56:00 | 21:56:00 | 0.1128 | 3.8333 | 1.57133 | 111.49 | 1.57133 | 111.49 | 0 | 0 | 0.00590347 | 418.86 | 0.00590347 | 418.86 | 0 | 0 | 2023-04-04 15:46:51 | 0.0004324 | 4.6996 | 333.4437 | 0 | Close
2635 | 1 | 2 | CC Chg | 13:56:30 | 21:56:30 | 0.11279 | 3.8334 | 1.57227 | 111.56 | 1.57227 | 111.56 | 0 | 0 | 0.00590707 | 419.12 | 0.00590707 | 419.12 | 0 | 0 | 2023-04-04 15:47:21 | 0.00043237 | 9.4009 | 667.0135 | 0 | Close
2636 | 1 | 2 | CC Chg | 13:57:00 | 21:57:00 | 0.11279 | 3.8335 | 1.57321 | 111.62 | 1.57321 | 111.62 | 0 | 0 | 0.00591067 | 419.38 | 0.00591067 | 419.38 | 0 | 0 | 2023-04-04 15:47:51 | 0.00043238 | 9.3991 | 666.8874 | 0 | Close
2637 | 1 | 2 | CC Chg | 13:57:30 | 21:57:30 | 0.11279 | 3.8337 | 1.57415 | 111.69 | 1.57415 | 111.69 | 0 | 0 | 0.00591427 | 419.63 | 0.00591427 | 419.63 | 0 | 0 | 2023-04-04 15:48:21 | 0.0004324 | 4.6987 | 333.3806 | 0 | Close
2638 | 1 | 2 | CC Chg | 13:58:00 | 21:58:00 | 0.11279 | 3.8338 | 1.57509 | 111.76 | 1.57509 | 111.76 | 0 | 0 | 0.00591788 | 419.89 | 0.00591788 | 419.89 | 0 | 0 | 2023-04-04 15:48:51 | 0.00043241 | 9.4009 | 667.0135 | 0 | Close
2639 | 1 | 2 | CC Chg | 13:58:30 | 21:58:30 | 0.1128 | 3.834 | 1.57603 | 111.82 | 1.57603 | 111.82 | 0 | 0 | 0.00592148 | 420.14 | 0.00592148 | 420.14 | 0 | 0 | 2023-04-04 15:49:21 | 0.00043248 | 4.7004 | 333.5068 | 0 | Close
2640 | 1 | 2 | CC Chg | 13:59:00 | 21:59:00 | 0.1128 | 3.8342 | 1.57697 | 111.89 | 1.57697 | 111.89 | 0 | 0 | 0.00592509 | 420.4 | 0.00592509 | 420.4 | 0 | 0 | 2023-04-04 15:49:51 | 0.0004325 | 4.6996 | 333.4437 | 0 | Close
2641 | 1 | 2 | CC Chg | 13:59:30 | 21:59:30 | 0.1128 | 3.8343 | 1.57791 | 111.96 | 1.57791 | 111.96 | 0 | 0 | 0.00592869 | 420.65 | 0.00592869 | 420.65 | 0 | 0 | 2023-04-04 15:50:21 | 0.00043251 | 9.3991 | 666.8874 | 0 | Close
2642 | 1 | 2 | CC Chg | 14:00:00 | 22:00:00 | 0.11278 | 3.8345 | 1.57885 | 112.02 | 1.57885 | 112.02 | 0 | 0 | 0.00593229 | 420.91 | 0.00593229 | 420.91 | 0 | 0 | 2023-04-04 15:50:51 | 0.00043245 | 4.7004 | 333.5068 | 0 | Close
2643 | 1 | 2 | CC Chg | 14:00:30 | 22:00:30 | 0.11279 | 3.8347 | 1.57979 | 112.09 | 1.57979 | 112.09 | 0 | 0 | 0.0059359 | 421.16 | 0.0059359 | 421.16 | 0 | 0 | 2023-04-04 15:51:21 | 0.00043252 | 4.6996 | 333.4437 | 0 | Close
2644 | 1 | 2 | CC Chg | 14:01:00 | 22:01:00 | 0.1128 | 3.8349 | 1.58073 | 112.16 | 1.58073 | 112.16 | 0 | 0 | 0.0059395 | 421.42 | 0.0059395 | 421.42 | 0 | 0 | 2023-04-04 15:51:51 | 0.00043258 | 4.6996 | 333.4437 | 0 | Close
2645 | 1 | 2 | CC Chg | 14:01:30 | 22:01:30 | 0.11281 | 3.835 | 1.58167 | 112.22 | 1.58167 | 112.22 | 0 | 0 | 0.00594311 | 421.68 | 0.00594311 | 421.68 | 0 | 0 | 2023-04-04 15:52:21 | 0.00043263 | 9.3991 | 666.8874 | 0 | Close
2646 | 1 | 2 | CC Chg | 14:02:00 | 22:02:00 | 0.1128 | 3.8352 | 1.58261 | 112.29 | 1.58261 | 112.29 | 0 | 0 | 0.00594671 | 421.93 | 0.00594671 | 421.93 | 0 | 0 | 2023-04-04 15:52:51 | 0.00043261 | 4.7004 | 333.5068 | 0 | Close
2647 | 1 | 2 | CC Chg | 14:02:30 | 22:02:30 | 0.1128 | 3.8352 | 1.58355 | 112.36 | 1.58355 | 112.36 | 0 | 0 | 0.00595032 | 422.19 | 0.00595032 | 422.19 | 0 | 0 | 2023-04-04 15:53:21 | 0.00043261 | 0 | 0 | 0 | Close
2648 | 1 | 2 | CC Chg | 14:03:00 | 22:03:00 | 0.1128 | 3.8354 | 1.58449 | 112.42 | 1.58449 | 112.42 | 0 | 0 | 0.00595392 | 422.44 | 0.00595392 | 422.44 | 0 | 0 | 2023-04-04 15:53:51 | 0.00043263 | 4.6996 | 333.4437 | 0 | Close
2649 | 1 | 2 | CC Chg | 14:03:30 | 22:03:30 | 0.11279 | 3.8355 | 1.58543 | 112.49 | 1.58543 | 112.49 | 0 | 0 | 0.00595753 | 422.7 | 0.00595753 | 422.7 | 0 | 0 | 2023-04-04 15:54:21 | 0.00043261 | 9.4009 | 667.0135 | 0 | Close
2650 | 1 | 2 | CC Chg | 14:04:00 | 22:04:00 | 0.11281 | 3.8359 | 1.58637 | 112.56 | 1.58637 | 112.56 | 0 | 0 | 0.00596113 | 422.96 | 0.00596113 | 422.96 | 0 | 0 | 2023-04-04 15:54:51 | 0.00043273 | 2.3498 | 166.7219 | 0 | Close
2651 | 1 | 2 | CC Chg | 14:04:30 | 22:04:30 | 0.11279 | 3.8359 | 1.58731 | 112.62 | 1.58731 | 112.62 | 0 | 0 | 0.00596474 | 423.21 | 0.00596474 | 423.21 | 0 | 0 | 2023-04-04 15:55:21 | 0.00043265 | 0 | 0 | 0 | Close
2652 | 1 | 2 | CC Chg | 14:05:00 | 22:05:00 | 0.11279 | 3.8361 | 1.58825 | 112.69 | 1.58825 | 112.69 | 0 | 0 | 0.00596835 | 423.47 | 0.00596835 | 423.47 | 0 | 0 | 2023-04-04 15:55:51 | 0.00043267 | 4.6996 | 333.4437 | 0 | Close
2653 | 1 | 2 | CC Chg | 14:05:30 | 22:05:30 | 0.11281 | 3.8363 | 1.58919 | 112.76 | 1.58919 | 112.76 | 0 | 0 | 0.00597195 | 423.72 | 0.00597195 | 423.72 | 0 | 0 | 2023-04-04 15:56:21 | 0.00043277 | 4.6996 | 333.4437 | 0 | Close
2654 | 1 | 2 | CC Chg | 14:06:00 | 22:06:00 | 0.11279 | 3.8364 | 1.59013 | 112.82 | 1.59013 | 112.82 | 0 | 0 | 0.00597556 | 423.98 | 0.00597556 | 423.98 | 0 | 0 | 2023-04-04 15:56:51 | 0.00043271 | 9.3991 | 666.8874 | 0 | Close
2655 | 1 | 2 | CC Chg | 14:06:30 | 22:06:30 | 0.1128 | 3.8366 | 1.59107 | 112.89 | 1.59107 | 112.89 | 0 | 0 | 0.00597916 | 424.23 | 0.00597916 | 424.23 | 0 | 0 | 2023-04-04 15:57:21 | 0.00043277 | 4.7004 | 333.5068 | 0 | Close
2656 | 1 | 2 | CC Chg | 14:07:00 | 22:07:00 | 0.11281 | 3.8368 | 1.59201 | 112.96 | 1.59201 | 112.96 | 0 | 0 | 0.00598277 | 424.49 | 0.00598277 | 424.49 | 0 | 0 | 2023-04-04 15:57:51 | 0.00043283 | 4.6996 | 333.4437 | 0 | Close
2657 | 1 | 2 | CC Chg | 14:07:30 | 22:07:30 | 0.11279 | 3.8369 | 1.59295 | 113.02 | 1.59295 | 113.02 | 0 | 0 | 0.00598638 | 424.75 | 0.00598638 | 424.75 | 0 | 0 | 2023-04-04 15:58:21 | 0.00043276 | 9.3991 | 666.8874 | 0 | Close
2658 | 1 | 2 | CC Chg | 14:08:00 | 22:08:00 | 0.1128 | 3.837 | 1.59389 | 113.09 | 1.59389 | 113.09 | 0 | 0 | 0.00598998 | 425 | 0.00598998 | 425 | 0 | 0 | 2023-04-04 15:58:51 | 0.00043281 | 9.4009 | 667.0135 | 0 | Close
2659 | 1 | 2 | CC Chg | 14:08:30 | 22:08:30 | 0.1128 | 3.8372 | 1.59483 | 113.16 | 1.59483 | 113.16 | 0 | 0 | 0.00599359 | 425.26 | 0.00599359 | 425.26 | 0 | 0 | 2023-04-04 15:59:21 | 0.00043284 | 4.7004 | 333.5068 | 0 | Close
2660 | 1 | 2 | CC Chg | 14:09:00 | 22:09:00 | 0.1128 | 3.8373 | 1.59577 | 113.22 | 1.59577 | 113.22 | 0 | 0 | 0.0059972 | 425.51 | 0.0059972 | 425.51 | 0 | 0 | 2023-04-04 15:59:51 | 0.00043285 | 9.3991 | 666.8874 | 0 | Close
2661 | 1 | 2 | CC Chg | 14:09:30 | 22:09:30 | 0.11279 | 3.8375 | 1.59671 | 113.29 | 1.59671 | 113.29 | 0 | 0 | 0.00600081 | 425.77 | 0.00600081 | 425.77 | 0 | 0 | 2023-04-04 16:00:21 | 0.00043283 | 4.7004 | 333.5068 | 0 | Close
2662 | 1 | 2 | CC Chg | 14:10:00 | 22:10:00 | 0.1128 | 3.8376 | 1.59765 | 113.36 | 1.59765 | 113.36 | 0 | 0 | 0.00600441 | 426.03 | 0.00600441 | 426.03 | 0 | 0 | 2023-04-04 16:00:51 | 0.00043288 | 9.3973 | 666.7613 | 0 | Close
2663 | 1 | 2 | CC Chg | 14:10:30 | 22:10:30 | 0.1128 | 3.8378 | 1.59859 | 113.42 | 1.59859 | 113.42 | 0 | 0 | 0.00600802 | 426.28 | 0.00600802 | 426.28 | 0 | 0 | 2023-04-04 16:01:21 | 0.0004329 | 4.7004 | 333.5068 | 0 | Close
2664 | 1 | 2 | CC Chg | 14:11:00 | 22:11:00 | 0.11279 | 3.838 | 1.59953 | 113.49 | 1.59953 | 113.49 | 0 | 0 | 0.00601163 | 426.54 | 0.00601163 | 426.54 | 0 | 0 | 2023-04-04 16:01:51 | 0.00043289 | 4.7004 | 333.5068 | 0 | Close
2665 | 1 | 2 | CC Chg | 14:11:30 | 22:11:30 | 0.1128 | 3.8382 | 1.60047 | 113.56 | 1.60047 | 113.56 | 0 | 0 | 0.00601523 | 426.79 | 0.00601523 | 426.79 | 0 | 0 | 2023-04-04 16:02:21 | 0.00043295 | 4.6987 | 333.3806 | 0 | Close
2666 | 1 | 2 | CC Chg | 14:12:00 | 22:12:00 | 0.11279 | 3.8383 | 1.60141 | 113.62 | 1.60141 | 113.62 | 0 | 0 | 0.00601884 | 427.05 | 0.00601884 | 427.05 | 0 | 0 | 2023-04-04 16:02:51 | 0.00043292 | 9.4009 | 667.0135 | 0 | Close
2667 | 1 | 2 | CC Chg | 14:12:30 | 22:12:30 | 0.1128 | 3.8385 | 1.60235 | 113.69 | 1.60235 | 113.69 | 0 | 0 | 0.00602245 | 427.31 | 0.00602245 | 427.31 | 0 | 0 | 2023-04-04 16:03:21 | 0.00043298 | 4.7004 | 333.5068 | 0 | Close
2668 | 1 | 2 | CC Chg | 14:13:00 | 22:13:00 | 0.1128 | 3.8386 | 1.60329 | 113.76 | 1.60329 | 113.76 | 0 | 0 | 0.00602606 | 427.56 | 0.00602606 | 427.56 | 0 | 0 | 2023-04-04 16:03:51 | 0.00043299 | 9.3991 | 666.8874 | 0 | Close
2669 | 1 | 2 | CC Chg | 14:13:30 | 22:13:30 | 0.11281 | 3.8388 | 1.60423 | 113.82 | 1.60423 | 113.82 | 0 | 0 | 0.00602967 | 427.82 | 0.00602967 | 427.82 | 0 | 0 | 2023-04-04 16:04:21 | 0.00043306 | 4.7004 | 333.5068 | 0 | Close
2670 | 1 | 2 | CC Chg | 14:14:00 | 22:14:00 | 0.1128 | 3.8389 | 1.60517 | 113.89 | 1.60517 | 113.89 | 0 | 0 | 0.00603328 | 428.07 | 0.00603328 | 428.07 | 0 | 0 | 2023-04-04 16:04:51 | 0.00043303 | 9.3991 | 666.8874 | 0 | Close
2671 | 1 | 2 | CC Chg | 14:14:30 | 22:14:30 | 0.1128 | 3.8392 | 1.60611 | 113.96 | 1.60611 | 113.96 | 0 | 0 | 0.00603688 | 428.33 | 0.00603688 | 428.33 | 0 | 0 | 2023-04-04 16:05:21 | 0.00043306 | 3.133 | 222.2958 | 0 | Close
2672 | 1 | 2 | CC Chg | 14:15:00 | 22:15:00 | 0.11279 | 3.8392 | 1.60705 | 114.02 | 1.60705 | 114.02 | 0 | 0 | 0.00604049 | 428.59 | 0.00604049 | 428.59 | 0 | 0 | 2023-04-04 16:05:51 | 0.00043302 | 0 | 0 | 0 | Close
2673 | 1 | 2 | CC Chg | 14:15:30 | 22:15:30 | 0.1128 | 3.8394 | 1.60799 | 114.09 | 1.60799 | 114.09 | 0 | 0 | 0.0060441 | 428.84 | 0.0060441 | 428.84 | 0 | 0 | 2023-04-04 16:06:21 | 0.00043308 | 4.6996 | 333.4437 | 0 | Close
2674 | 1 | 2 | CC Chg | 14:16:00 | 22:16:00 | 0.1128 | 3.8396 | 1.60893 | 114.16 | 1.60893 | 114.16 | 0 | 0 | 0.00604771 | 429.1 | 0.00604771 | 429.1 | 0 | 0 | 2023-04-04 16:06:51 | 0.00043311 | 4.6996 | 333.4437 | 0 | Close
2675 | 1 | 2 | CC Chg | 14:16:30 | 22:16:30 | 0.11281 | 3.8398 | 1.60987 | 114.22 | 1.60987 | 114.22 | 0 | 0 | 0.00605132 | 429.35 | 0.00605132 | 429.35 | 0 | 0 | 2023-04-04 16:07:21 | 0.00043317 | 4.7004 | 333.5068 | 0 | Close
2676 | 1 | 2 | CC Chg | 14:17:00 | 22:17:00 | 0.1128 | 3.8399 | 1.61081 | 114.29 | 1.61081 | 114.29 | 0 | 0 | 0.00605493 | 429.61 | 0.00605493 | 429.61 | 0 | 0 | 2023-04-04 16:07:51 | 0.00043314 | 9.3991 | 666.8874 | 0 | Close
2677 | 1 | 2 | CC Chg | 14:17:30 | 22:17:30 | 0.1128 | 3.8402 | 1.61175 | 114.36 | 1.61175 | 114.36 | 0 | 0 | 0.00605854 | 429.87 | 0.00605854 | 429.87 | 0 | 0 | 2023-04-04 16:08:21 | 0.00043317 | 3.133 | 222.2958 | 0 | Close
2678 | 1 | 2 | CC Chg | 14:18:00 | 22:18:00 | 0.1128 | 3.8403 | 1.61269 | 114.42 | 1.61269 | 114.42 | 0 | 0 | 0.00606215 | 430.12 | 0.00606215 | 430.12 | 0 | 0 | 2023-04-04 16:08:51 | 0.00043319 | 9.4009 | 667.0135 | 0 | Close
2679 | 1 | 2 | CC Chg | 14:18:30 | 22:18:30 | 0.1128 | 3.8405 | 1.61363 | 114.49 | 1.61363 | 114.49 | 0 | 0 | 0.00606576 | 430.38 | 0.00606576 | 430.38 | 0 | 0 | 2023-04-04 16:09:21 | 0.00043321 | 4.7004 | 333.5068 | 0 | Close
2680 | 1 | 2 | CC Chg | 14:19:00 | 22:19:00 | 0.11279 | 3.8407 | 1.61457 | 114.56 | 1.61457 | 114.56 | 0 | 0 | 0.00606937 | 430.63 | 0.00606937 | 430.63 | 0 | 0 | 2023-04-04 16:09:51 | 0.00043319 | 4.6987 | 333.3806 | 0 | Close
2681 | 1 | 2 | CC Chg | 14:19:30 | 22:19:30 | 0.11279 | 3.8408 | 1.61551 | 114.62 | 1.61551 | 114.62 | 0 | 0 | 0.00607298 | 430.89 | 0.00607298 | 430.89 | 0 | 0 | 2023-04-04 16:10:21 | 0.0004332 | 9.3991 | 666.8874 | 0 | Close
2682 | 1 | 2 | CC Chg | 14:20:00 | 22:20:00 | 0.11278 | 3.8409 | 1.61645 | 114.69 | 1.61645 | 114.69 | 0 | 0 | 0.00607659 | 431.15 | 0.00607659 | 431.15 | 0 | 0 | 2023-04-04 16:10:51 | 0.00043318 | 9.4009 | 667.0135 | 0 | Close
2683 | 1 | 2 | CC Chg | 14:20:30 | 22:20:30 | 0.11279 | 3.841 | 1.61739 | 114.76 | 1.61739 | 114.76 | 0 | 0 | 0.0060802 | 431.4 | 0.0060802 | 431.4 | 0 | 0 | 2023-04-04 16:11:21 | 0.00043323 | 9.3991 | 666.8874 | 0 | Close
2684 | 1 | 2 | CC Chg | 14:21:00 | 22:21:00 | 0.1128 | 3.8412 | 1.61833 | 114.82 | 1.61833 | 114.82 | 0 | 0 | 0.00608381 | 431.66 | 0.00608381 | 431.66 | 0 | 0 | 2023-04-04 16:11:51 | 0.00043329 | 4.6996 | 333.4437 | 0 | Close
2685 | 1 | 2 | CC Chg | 14:21:30 | 22:21:30 | 0.1128 | 3.8413 | 1.61927 | 114.89 | 1.61927 | 114.89 | 0 | 0 | 0.00608742 | 431.92 | 0.00608742 | 431.92 | 0 | 0 | 2023-04-04 16:12:21 | 0.0004333 | 9.4009 | 667.0135 | 0 | Close
2686 | 1 | 2 | CC Chg | 14:22:00 | 22:22:00 | 0.11279 | 3.8415 | 1.62021 | 114.96 | 1.62021 | 114.96 | 0 | 0 | 0.00609103 | 432.17 | 0.00609103 | 432.17 | 0 | 0 | 2023-04-04 16:12:51 | 0.00043328 | 4.6987 | 333.3806 | 0 | Close
2687 | 1 | 2 | CC Chg | 14:22:30 | 22:22:30 | 0.1128 | 3.8416 | 1.62115 | 115.02 | 1.62115 | 115.02 | 0 | 0 | 0.00609464 | 432.43 | 0.00609464 | 432.43 | 0 | 0 | 2023-04-04 16:13:21 | 0.00043333 | 9.4009 | 667.0135 | 0 | Close
2688 | 1 | 2 | CC Chg | 14:23:00 | 22:23:00 | 0.11281 | 3.8419 | 1.62209 | 115.09 | 1.62209 | 115.09 | 0 | 0 | 0.00609825 | 432.68 | 0.00609825 | 432.68 | 0 | 0 | 2023-04-04 16:13:51 | 0.0004334 | 3.1336 | 222.3378 | 0 | Close
2689 | 1 | 2 | CC Chg | 14:23:30 | 22:23:30 | 0.11277 | 3.842 | 1.62303 | 115.16 | 1.62303 | 115.16 | 0 | 0 | 0.00610186 | 432.94 | 0.00610186 | 432.94 | 0 | 0 | 2023-04-04 16:14:21 | 0.00043326 | 9.3973 | 666.7613 | 0 | Close
2690 | 1 | 2 | CC Chg | 14:24:00 | 22:24:00 | 0.11279 | 3.8422 | 1.62397 | 115.22 | 1.62397 | 115.22 | 0 | 0 | 0.00610548 | 433.2 | 0.00610548 | 433.2 | 0 | 0 | 2023-04-04 16:14:51 | 0.00043336 | 4.6996 | 333.4437 | 0 | Close
2691 | 1 | 2 | CC Chg | 14:24:30 | 22:24:30 | 0.11281 | 3.8424 | 1.62491 | 115.29 | 1.62491 | 115.29 | 0 | 0 | 0.00610909 | 433.45 | 0.00610909 | 433.45 | 0 | 0 | 2023-04-04 16:15:21 | 0.00043346 | 4.7004 | 333.5068 | 0 | Close
2692 | 1 | 2 | CC Chg | 14:25:00 | 22:25:00 | 0.1128 | 3.8425 | 1.62585 | 115.36 | 1.62585 | 115.36 | 0 | 0 | 0.0061127 | 433.71 | 0.0061127 | 433.71 | 0 | 0 | 2023-04-04 16:15:51 | 0.00043343 | 9.4009 | 667.0135 | 0 | Close
2693 | 1 | 2 | CC Chg | 14:25:30 | 22:25:30 | 0.11279 | 3.8427 | 1.62679 | 115.42 | 1.62679 | 115.42 | 0 | 0 | 0.00611631 | 433.97 | 0.00611631 | 433.97 | 0 | 0 | 2023-04-04 16:16:21 | 0.00043342 | 4.6996 | 333.4437 | 0 | Close
2694 | 1 | 2 | CC Chg | 14:26:00 | 22:26:00 | 0.1128 | 3.8428 | 1.62773 | 115.49 | 1.62773 | 115.49 | 0 | 0 | 0.00611992 | 434.22 | 0.00611992 | 434.22 | 0 | 0 | 2023-04-04 16:16:51 | 0.00043347 | 9.4009 | 667.0135 | 0 | Close
2695 | 1 | 2 | CC Chg | 14:26:30 | 22:26:30 | 0.1128 | 3.843 | 1.62867 | 115.56 | 1.62867 | 115.56 | 0 | 0 | 0.00612354 | 434.48 | 0.00612354 | 434.48 | 0 | 0 | 2023-04-04 16:17:21 | 0.00043349 | 4.6996 | 333.4437 | 0 | Close
2696 | 1 | 2 | CC Chg | 14:27:00 | 22:27:00 | 0.1128 | 3.8432 | 1.62961 | 115.62 | 1.62961 | 115.62 | 0 | 0 | 0.00612715 | 434.73 | 0.00612715 | 434.73 | 0 | 0 | 2023-04-04 16:17:51 | 0.00043351 | 4.6996 | 333.4437 | 0 | Close
2697 | 1 | 2 | CC Chg | 14:27:30 | 22:27:30 | 0.1128 | 3.8434 | 1.63055 | 115.69 | 1.63055 | 115.69 | 0 | 0 | 0.00613076 | 434.99 | 0.00613076 | 434.99 | 0 | 0 | 2023-04-04 16:18:21 | 0.00043354 | 4.6996 | 333.4437 | 0 | Close
2698 | 1 | 2 | CC Chg | 14:28:00 | 22:28:00 | 0.1128 | 3.8435 | 1.63149 | 115.76 | 1.63149 | 115.76 | 0 | 0 | 0.00613437 | 435.25 | 0.00613437 | 435.25 | 0 | 0 | 2023-04-04 16:18:51 | 0.00043355 | 9.4009 | 667.0135 | 0 | Close
2699 | 1 | 2 | CC Chg | 14:28:30 | 22:28:30 | 0.1128 | 3.8437 | 1.63243 | 115.82 | 1.63243 | 115.82 | 0 | 0 | 0.00613799 | 435.5 | 0.00613799 | 435.5 | 0 | 0 | 2023-04-04 16:19:21 | 0.00043357 | 4.6987 | 333.3806 | 0 | Close
2700 | 1 | 2 | CC Chg | 14:29:00 | 22:29:00 | 0.1128 | 3.8438 | 1.63337 | 115.89 | 1.63337 | 115.89 | 0 | 0 | 0.0061416 | 435.76 | 0.0061416 | 435.76 | 0 | 0 | 2023-04-04 16:19:51 | 0.00043358 | 9.4009 | 667.0135 | 0 | Close
2701 | 1 | 2 | CC Chg | 14:29:30 | 22:29:30 | 0.1128 | 3.844 | 1.63431 | 115.96 | 1.63431 | 115.96 | 0 | 0 | 0.00614521 | 436.02 | 0.00614521 | 436.02 | 0 | 0 | 2023-04-04 16:20:21 | 0.0004336 | 4.7004 | 333.5068 | 0 | Close
2702 | 1 | 2 | CC Chg | 14:30:00 | 22:30:00 | 0.1128 | 3.8443 | 1.63525 | 116.02 | 1.63525 | 116.02 | 0 | 0 | 0.00614883 | 436.27 | 0.00614883 | 436.27 | 0 | 0 | 2023-04-04 16:20:51 | 0.00043364 | 3.133 | 222.2958 | 0 | Close
2703 | 1 | 2 | CC Chg | 14:30:30 | 22:30:30 | 0.1128 | 3.8444 | 1.63619 | 116.09 | 1.63619 | 116.09 | 0 | 0 | 0.00615244 | 436.53 | 0.00615244 | 436.53 | 0 | 0 | 2023-04-04 16:21:21 | 0.00043365 | 9.3991 | 666.8874 | 0 | Close
2704 | 1 | 2 | CC Chg | 14:31:00 | 22:31:00 | 0.1128 | 3.8446 | 1.63713 | 116.16 | 1.63713 | 116.16 | 0 | 0 | 0.00615605 | 436.79 | 0.00615605 | 436.79 | 0 | 0 | 2023-04-04 16:21:51 | 0.00043367 | 4.6996 | 333.4437 | 0 | Close
2705 | 1 | 2 | CC Chg | 14:31:30 | 22:31:30 | 0.11279 | 3.8447 | 1.63807 | 116.22 | 1.63807 | 116.22 | 0 | 0 | 0.00615967 | 437.04 | 0.00615967 | 437.04 | 0 | 0 | 2023-04-04 16:22:21 | 0.00043364 | 9.3991 | 666.8874 | 0 | Close
2706 | 1 | 2 | CC Chg | 14:32:00 | 22:32:00 | 0.1128 | 3.8449 | 1.63901 | 116.29 | 1.63901 | 116.29 | 0 | 0 | 0.00616328 | 437.3 | 0.00616328 | 437.3 | 0 | 0 | 2023-04-04 16:22:51 | 0.0004337 | 4.6996 | 333.4437 | 0 | Close
2707 | 1 | 2 | CC Chg | 14:32:30 | 22:32:30 | 0.11279 | 3.845 | 1.63995 | 116.36 | 1.63995 | 116.36 | 0 | 0 | 0.00616689 | 437.55 | 0.00616689 | 437.55 | 0 | 0 | 2023-04-04 16:23:21 | 0.00043368 | 9.4009 | 667.0135 | 0 | Close
2708 | 1 | 2 | CC Chg | 14:33:00 | 22:33:00 | 0.11279 | 3.8452 | 1.64089 | 116.42 | 1.64089 | 116.42 | 0 | 0 | 0.00617051 | 437.81 | 0.00617051 | 437.81 | 0 | 0 | 2023-04-04 16:23:51 | 0.0004337 | 4.6987 | 333.3806 | 0 | Close
2709 | 1 | 2 | CC Chg | 14:33:30 | 22:33:30 | 0.11279 | 3.8453 | 1.64183 | 116.49 | 1.64183 | 116.49 | 0 | 0 | 0.00617412 | 438.07 | 0.00617412 | 438.07 | 0 | 0 | 2023-04-04 16:24:21 | 0.00043371 | 9.4009 | 667.0135 | 0 | Close
2710 | 1 | 2 | CC Chg | 14:34:00 | 22:34:00 | 0.1128 | 3.8456 | 1.64277 | 116.56 | 1.64277 | 116.56 | 0 | 0 | 0.00617774 | 438.32 | 0.00617774 | 438.32 | 0 | 0 | 2023-04-04 16:24:51 | 0.00043378 | 3.133 | 222.2958 | 0 | Close
2711 | 1 | 2 | CC Chg | 14:34:30 | 22:34:30 | 0.11279 | 3.8457 | 1.64371 | 116.62 | 1.64371 | 116.62 | 0 | 0 | 0.00618135 | 438.58 | 0.00618135 | 438.58 | 0 | 0 | 2023-04-04 16:25:21 | 0.00043376 | 9.3991 | 666.8874 | 0 | Close
2712 | 1 | 2 | CC Chg | 14:35:00 | 22:35:00 | 0.11278 | 3.8459 | 1.64465 | 116.69 | 1.64465 | 116.69 | 0 | 0 | 0.00618497 | 438.84 | 0.00618497 | 438.84 | 0 | 0 | 2023-04-04 16:25:51 | 0.00043374 | 4.6996 | 333.4437 | 0 | Close
2713 | 1 | 2 | CC Chg | 14:35:30 | 22:35:30 | 0.11279 | 3.8461 | 1.64559 | 116.76 | 1.64559 | 116.76 | 0 | 0 | 0.00618858 | 439.09 | 0.00618858 | 439.09 | 0 | 0 | 2023-04-04 16:26:21 | 0.0004338 | 4.7004 | 333.5068 | 0 | Close
2714 | 1 | 2 | CC Chg | 14:36:00 | 22:36:00 | 0.1128 | 3.8462 | 1.64653 | 116.82 | 1.64653 | 116.82 | 0 | 0 | 0.0061922 | 439.35 | 0.0061922 | 439.35 | 0 | 0 | 2023-04-04 16:26:51 | 0.00043385 | 9.3973 | 666.7613 | 0 | Close
2715 | 1 | 2 | CC Chg | 14:36:30 | 22:36:30 | 0.1128 | 3.8465 | 1.64747 | 116.89 | 1.64747 | 116.89 | 0 | 0 | 0.00619581 | 439.61 | 0.00619581 | 439.61 | 0 | 0 | 2023-04-04 16:27:21 | 0.00043389 | 3.133 | 222.2958 | 0 | Close
2716 | 1 | 2 | CC Chg | 14:37:00 | 22:37:00 | 0.11279 | 3.8466 | 1.64841 | 116.96 | 1.64841 | 116.96 | 0 | 0 | 0.00619943 | 439.86 | 0.00619943 | 439.86 | 0 | 0 | 2023-04-04 16:27:51 | 0.00043386 | 9.4027 | 667.1397 | 0 | Close
2717 | 1 | 2 | CC Chg | 14:37:30 | 22:37:30 | 0.11281 | 3.8468 | 1.64935 | 117.02 | 1.64935 | 117.02 | 0 | 0 | 0.00620304 | 440.12 | 0.00620304 | 440.12 | 0 | 0 | 2023-04-04 16:28:21 | 0.00043396 | 4.6987 | 333.3806 | 0 | Close
2718 | 1 | 2 | CC Chg | 14:38:00 | 22:38:00 | 0.11279 | 3.847 | 1.65029 | 117.09 | 1.65029 | 117.09 | 0 | 0 | 0.00620666 | 440.38 | 0.00620666 | 440.38 | 0 | 0 | 2023-04-04 16:28:51 | 0.0004339 | 4.6996 | 333.4437 | 0 | Close
2719 | 1 | 2 | CC Chg | 14:38:30 | 22:38:30 | 0.1128 | 3.8471 | 1.65123 | 117.16 | 1.65123 | 117.16 | 0 | 0 | 0.00621027 | 440.63 | 0.00621027 | 440.63 | 0 | 0 | 2023-04-04 16:29:21 | 0.00043395 | 9.4009 | 667.0135 | 0 | Close
2720 | 1 | 2 | CC Chg | 14:39:00 | 22:39:00 | 0.11281 | 3.8473 | 1.65217 | 117.22 | 1.65217 | 117.22 | 0 | 0 | 0.00621389 | 440.89 | 0.00621389 | 440.89 | 0 | 0 | 2023-04-04 16:29:51 | 0.00043401 | 4.7004 | 333.5068 | 0 | Close
2721 | 1 | 2 | CC Chg | 14:39:30 | 22:39:30 | 0.11281 | 3.8474 | 1.65311 | 117.29 | 1.65311 | 117.29 | 0 | 0 | 0.00621751 | 441.15 | 0.00621751 | 441.15 | 0 | 0 | 2023-04-04 16:30:21 | 0.00043403 | 9.3991 | 666.8874 | 0 | Close
2722 | 1 | 2 | CC Chg | 14:40:00 | 22:40:00 | 0.1128 | 3.8476 | 1.65405 | 117.36 | 1.65405 | 117.36 | 0 | 0 | 0.00622112 | 441.4 | 0.00622112 | 441.4 | 0 | 0 | 2023-04-04 16:30:51 | 0.00043401 | 4.6996 | 333.4437 | 0 | Close
2723 | 1 | 2 | CC Chg | 14:40:30 | 22:40:30 | 0.11279 | 3.8478 | 1.65499 | 117.42 | 1.65499 | 117.42 | 0 | 0 | 0.00622474 | 441.66 | 0.00622474 | 441.66 | 0 | 0 | 2023-04-04 16:31:21 | 0.00043399 | 4.6996 | 333.4437 | 0 | Close
2724 | 1 | 2 | CC Chg | 14:41:00 | 22:41:00 | 0.11281 | 3.8479 | 1.65593 | 117.49 | 1.65593 | 117.49 | 0 | 0 | 0.00622836 | 441.92 | 0.00622836 | 441.92 | 0 | 0 | 2023-04-04 16:31:51 | 0.00043408 | 9.4009 | 667.0135 | 0 | Close
2725 | 1 | 2 | CC Chg | 14:41:30 | 22:41:30 | 0.1128 | 3.8482 | 1.65687 | 117.56 | 1.65687 | 117.56 | 0 | 0 | 0.00623198 | 442.17 | 0.00623198 | 442.17 | 0 | 0 | 2023-04-04 16:32:21 | 0.00043408 | 3.133 | 222.2958 | 0 | Close
2726 | 1 | 2 | CC Chg | 14:42:00 | 22:42:00 | 0.1128 | 3.8484 | 1.65781 | 117.63 | 1.65781 | 117.63 | 0 | 0 | 0.00623559 | 442.43 | 0.00623559 | 442.43 | 0 | 0 | 2023-04-04 16:32:51 | 0.0004341 | 4.7004 | 333.5068 | 0 | Close
2727 | 1 | 2 | CC Chg | 14:42:30 | 22:42:30 | 0.11279 | 3.8485 | 1.65875 | 117.69 | 1.65875 | 117.69 | 0 | 0 | 0.00623921 | 442.69 | 0.00623921 | 442.69 | 0 | 0 | 2023-04-04 16:33:21 | 0.00043407 | 9.3991 | 666.8874 | 0 | Close
2728 | 1 | 2 | CC Chg | 14:43:00 | 22:43:00 | 0.11281 | 3.8487 | 1.65969 | 117.76 | 1.65969 | 117.76 | 0 | 0 | 0.00624283 | 442.94 | 0.00624283 | 442.94 | 0 | 0 | 2023-04-04 16:33:51 | 0.00043417 | 4.7004 | 333.5068 | 0 | Close
2729 | 1 | 2 | CC Chg | 14:43:30 | 22:43:30 | 0.11279 | 3.8488 | 1.66063 | 117.83 | 1.66063 | 117.83 | 0 | 0 | 0.00624645 | 443.2 | 0.00624645 | 443.2 | 0 | 0 | 2023-04-04 16:34:21 | 0.00043411 | 9.3991 | 666.8874 | 0 | Close
2730 | 1 | 2 | CC Chg | 14:44:00 | 22:44:00 | 0.1128 | 3.849 | 1.66157 | 117.89 | 1.66157 | 117.89 | 0 | 0 | 0.00625006 | 443.46 | 0.00625006 | 443.46 | 0 | 0 | 2023-04-04 16:34:51 | 0.00043417 | 4.7004 | 333.5068 | 0 | Close
2731 | 1 | 2 | CC Chg | 14:44:30 | 22:44:30 | 0.1128 | 3.8492 | 1.66251 | 117.96 | 1.66251 | 117.96 | 0 | 0 | 0.00625368 | 443.71 | 0.00625368 | 443.71 | 0 | 0 | 2023-04-04 16:35:21 | 0.00043419 | 4.6996 | 333.4437 | 0 | Close
2732 | 1 | 2 | CC Chg | 14:45:00 | 22:45:00 | 0.1128 | 3.8493 | 1.66345 | 118.03 | 1.66345 | 118.03 | 0 | 0 | 0.0062573 | 443.97 | 0.0062573 | 443.97 | 0 | 0 | 2023-04-04 16:35:51 | 0.0004342 | 9.4009 | 667.0135 | 0 | Close
2733 | 1 | 2 | CC Chg | 14:45:30 | 22:45:30 | 0.11279 | 3.8494 | 1.66439 | 118.09 | 1.66439 | 118.09 | 0 | 0 | 0.00626092 | 444.23 | 0.00626092 | 444.23 | 0 | 0 | 2023-04-04 16:36:21 | 0.00043417 | 9.3991 | 666.8874 | 0 | Close
2734 | 1 | 2 | CC Chg | 14:46:00 | 22:46:00 | 0.1128 | 3.8497 | 1.66533 | 118.16 | 1.66533 | 118.16 | 0 | 0 | 0.00626454 | 444.48 | 0.00626454 | 444.48 | 0 | 0 | 2023-04-04 16:36:51 | 0.00043425 | 3.133 | 222.2958 | 0 | Close
2735 | 1 | 2 | CC Chg | 14:46:30 | 22:46:30 | 0.11279 | 3.8498 | 1.66627 | 118.23 | 1.66627 | 118.23 | 0 | 0 | 0.00626816 | 444.74 | 0.00626816 | 444.74 | 0 | 0 | 2023-04-04 16:37:21 | 0.00043422 | 9.4009 | 667.0135 | 0 | Close
2736 | 1 | 2 | CC Chg | 14:47:00 | 22:47:00 | 0.1128 | 3.85 | 1.66721 | 118.29 | 1.66721 | 118.29 | 0 | 0 | 0.00627177 | 445 | 0.00627177 | 445 | 0 | 0 | 2023-04-04 16:37:51 | 0.00043428 | 4.6987 | 333.3806 | 0 | Close
2737 | 1 | 2 | CC Chg | 14:47:30 | 22:47:30 | 0.1128 | 3.8502 | 1.66815 | 118.36 | 1.66815 | 118.36 | 0 | 0 | 0.00627539 | 445.25 | 0.00627539 | 445.25 | 0 | 0 | 2023-04-04 16:38:21 | 0.0004343 | 4.7004 | 333.5068 | 0 | Close
2738 | 1 | 2 | CC Chg | 14:48:00 | 22:48:00 | 0.1128 | 3.8504 | 1.66909 | 118.43 | 1.66909 | 118.43 | 0 | 0 | 0.00627901 | 445.51 | 0.00627901 | 445.51 | 0 | 0 | 2023-04-04 16:38:51 | 0.00043433 | 4.7004 | 333.5068 | 0 | Close
2739 | 1 | 2 | CC Chg | 14:48:30 | 22:48:30 | 0.11281 | 3.8505 | 1.67003 | 118.49 | 1.67003 | 118.49 | 0 | 0 | 0.00628263 | 445.77 | 0.00628263 | 445.77 | 0 | 0 | 2023-04-04 16:39:21 | 0.00043437 | 9.3991 | 666.8874 | 0 | Close
2740 | 1 | 2 | CC Chg | 14:49:00 | 22:49:00 | 0.1128 | 3.8507 | 1.67097 | 118.56 | 1.67097 | 118.56 | 0 | 0 | 0.00628625 | 446.02 | 0.00628625 | 446.02 | 0 | 0 | 2023-04-04 16:39:51 | 0.00043436 | 4.7004 | 333.5068 | 0 | Close
2741 | 1 | 2 | CC Chg | 14:49:30 | 22:49:30 | 0.1128 | 3.8509 | 1.67191 | 118.63 | 1.67191 | 118.63 | 0 | 0 | 0.00628987 | 446.28 | 0.00628987 | 446.28 | 0 | 0 | 2023-04-04 16:40:21 | 0.00043438 | 4.7004 | 333.5068 | 0 | Close
2742 | 1 | 2 | CC Chg | 14:50:00 | 22:50:00 | 0.11279 | 3.8511 | 1.67285 | 118.69 | 1.67285 | 118.69 | 0 | 0 | 0.00629349 | 446.54 | 0.00629349 | 446.54 | 0 | 0 | 2023-04-04 16:40:51 | 0.00043437 | 4.6996 | 333.4437 | 0 | Close
2743 | 1 | 2 | CC Chg | 14:50:30 | 22:50:30 | 0.11281 | 3.8513 | 1.67379 | 118.76 | 1.67379 | 118.76 | 0 | 0 | 0.00629711 | 446.79 | 0.00629711 | 446.79 | 0 | 0 | 2023-04-04 16:41:21 | 0.00043447 | 4.6996 | 333.4437 | 0 | Close
2744 | 1 | 2 | CC Chg | 14:51:00 | 22:51:00 | 0.1128 | 3.8514 | 1.67473 | 118.83 | 1.67473 | 118.83 | 0 | 0 | 0.00630073 | 447.05 | 0.00630073 | 447.05 | 0 | 0 | 2023-04-04 16:41:51 | 0.00043444 | 9.4009 | 667.0135 | 0 | Close
2745 | 1 | 2 | CC Chg | 14:51:30 | 22:51:30 | 0.1128 | 3.8516 | 1.67567 | 118.89 | 1.67567 | 118.89 | 0 | 0 | 0.00630435 | 447.31 | 0.00630435 | 447.31 | 0 | 0 | 2023-04-04 16:42:21 | 0.00043446 | 4.6996 | 333.4437 | 0 | Close
2746 | 1 | 2 | CC Chg | 14:52:00 | 22:52:00 | 0.1128 | 3.8518 | 1.67661 | 118.96 | 1.67661 | 118.96 | 0 | 0 | 0.00630797 | 447.56 | 0.00630797 | 447.56 | 0 | 0 | 2023-04-04 16:42:51 | 0.00043448 | 4.6996 | 333.4437 | 0 | Close
2747 | 1 | 2 | CC Chg | 14:52:30 | 22:52:30 | 0.11279 | 3.852 | 1.67755 | 119.03 | 1.67755 | 119.03 | 0 | 0 | 0.00631159 | 447.82 | 0.00631159 | 447.82 | 0 | 0 | 2023-04-04 16:43:21 | 0.00043447 | 4.6996 | 333.4437 | 0 | Close
2748 | 1 | 2 | CC Chg | 14:53:00 | 22:53:00 | 0.11281 | 3.8522 | 1.67849 | 119.09 | 1.67849 | 119.09 | 0 | 0 | 0.00631521 | 448.08 | 0.00631521 | 448.08 | 0 | 0 | 2023-04-04 16:43:51 | 0.00043457 | 4.6996 | 333.4437 | 0 | Close
2749 | 1 | 2 | CC Chg | 14:53:30 | 22:53:30 | 0.11279 | 3.8524 | 1.67943 | 119.16 | 1.67943 | 119.16 | 0 | 0 | 0.00631884 | 448.34 | 0.00631884 | 448.34 | 0 | 0 | 2023-04-04 16:44:21 | 0.00043451 | 4.7004 | 333.5068 | 0 | Close
2750 | 1 | 2 | CC Chg | 14:54:00 | 22:54:00 | 0.1128 | 3.8525 | 1.68037 | 119.23 | 1.68037 | 119.23 | 0 | 0 | 0.00632246 | 448.59 | 0.00632246 | 448.59 | 0 | 0 | 2023-04-04 16:44:51 | 0.00043456 | 9.4009 | 667.0135 | 0 | Close
2751 | 1 | 2 | CC Chg | 14:54:30 | 22:54:30 | 0.11279 | 3.8527 | 1.68131 | 119.29 | 1.68131 | 119.29 | 0 | 0 | 0.00632608 | 448.85 | 0.00632608 | 448.85 | 0 | 0 | 2023-04-04 16:45:21 | 0.00043455 | 4.6996 | 333.4437 | 0 | Close
2752 | 1 | 2 | CC Chg | 14:55:00 | 22:55:00 | 0.1128 | 3.8528 | 1.68225 | 119.36 | 1.68225 | 119.36 | 0 | 0 | 0.0063297 | 449.11 | 0.0063297 | 449.11 | 0 | 0 | 2023-04-04 16:45:51 | 0.0004346 | 9.3991 | 666.8874 | 0 | Close
2753 | 1 | 2 | CC Chg | 14:55:30 | 22:55:30 | 0.11279 | 3.853 | 1.68319 | 119.43 | 1.68319 | 119.43 | 0 | 0 | 0.00633332 | 449.36 | 0.00633332 | 449.36 | 0 | 0 | 2023-04-04 16:46:21 | 0.00043458 | 4.7004 | 333.5068 | 0 | Close
2754 | 1 | 2 | CC Chg | 14:56:00 | 22:56:00 | 0.11279 | 3.8532 | 1.68413 | 119.49 | 1.68413 | 119.49 | 0 | 0 | 0.00633694 | 449.62 | 0.00633694 | 449.62 | 0 | 0 | 2023-04-04 16:46:51 | 0.0004346 | 4.6987 | 333.3806 | 0 | Close
2755 | 1 | 2 | CC Chg | 14:56:30 | 22:56:30 | 0.1128 | 3.8534 | 1.68507 | 119.56 | 1.68507 | 119.56 | 0 | 0 | 0.00634056 | 449.88 | 0.00634056 | 449.88 | 0 | 0 | 2023-04-04 16:47:21 | 0.00043466 | 4.7004 | 333.5068 | 0 | Close
2756 | 1 | 2 | CC Chg | 14:57:00 | 22:57:00 | 0.11281 | 3.8536 | 1.68601 | 119.63 | 1.68601 | 119.63 | 0 | 0 | 0.00634419 | 450.13 | 0.00634419 | 450.13 | 0 | 0 | 2023-04-04 16:47:51 | 0.00043472 | 4.6996 | 333.4437 | 0 | Close
2757 | 1 | 2 | CC Chg | 14:57:30 | 22:57:30 | 0.11281 | 3.8537 | 1.68695 | 119.69 | 1.68695 | 119.69 | 0 | 0 | 0.00634781 | 450.39 | 0.00634781 | 450.39 | 0 | 0 | 2023-04-04 16:48:21 | 0.00043474 | 9.4009 | 667.0135 | 0 | Close
2758 | 1 | 2 | CC Chg | 14:58:00 | 22:58:00 | 0.11279 | 3.8538 | 1.68789 | 119.76 | 1.68789 | 119.76 | 0 | 0 | 0.00635143 | 450.65 | 0.00635143 | 450.65 | 0 | 0 | 2023-04-04 16:48:51 | 0.00043467 | 9.3991 | 666.8874 | 0 | Close
2759 | 1 | 2 | CC Chg | 14:58:30 | 22:58:30 | 0.1128 | 3.8542 | 1.68883 | 119.83 | 1.68883 | 119.83 | 0 | 0 | 0.00635505 | 450.9 | 0.00635505 | 450.9 | 0 | 0 | 2023-04-04 16:49:21 | 0.00043475 | 2.3502 | 166.7534 | 0 | Close
2760 | 1 | 2 | CC Chg | 14:59:00 | 22:59:00 | 0.1128 | 3.8543 | 1.68977 | 119.89 | 1.68977 | 119.89 | 0 | 0 | 0.00635868 | 451.16 | 0.00635868 | 451.16 | 0 | 0 | 2023-04-04 16:49:51 | 0.00043477 | 9.3991 | 666.8874 | 0 | Close
2761 | 1 | 2 | CC Chg | 14:59:30 | 22:59:30 | 0.11279 | 3.8545 | 1.69071 | 119.96 | 1.69071 | 119.96 | 0 | 0 | 0.0063623 | 451.42 | 0.0063623 | 451.42 | 0 | 0 | 2023-04-04 16:50:21 | 0.00043475 | 4.7004 | 333.5068 | 0 | Close
2762 | 1 | 2 | CC Chg | 15:00:00 | 23:00:00 | 0.1128 | 3.8546 | 1.69165 | 120.03 | 1.69165 | 120.03 | 0 | 0 | 0.00636592 | 451.68 | 0.00636592 | 451.68 | 0 | 0 | 2023-04-04 16:50:51 | 0.0004348 | 9.4009 | 667.0135 | 0 | Close
2763 | 1 | 2 | CC Chg | 15:00:30 | 23:00:30 | 0.1128 | 3.8549 | 1.69259 | 120.09 | 1.69259 | 120.09 | 0 | 0 | 0.00636955 | 451.93 | 0.00636955 | 451.93 | 0 | 0 | 2023-04-04 16:51:21 | 0.00043483 | 3.1324 | 222.2538 | 0 | Close
2764 | 1 | 2 | CC Chg | 15:01:00 | 23:01:00 | 0.1128 | 3.855 | 1.69353 | 120.16 | 1.69353 | 120.16 | 0 | 0 | 0.00637317 | 452.19 | 0.00637317 | 452.19 | 0 | 0 | 2023-04-04 16:51:51 | 0.00043484 | 9.3991 | 666.8874 | 0 | Close
2765 | 1 | 2 | CC Chg | 15:01:30 | 23:01:30 | 0.11282 | 3.8552 | 1.69447 | 120.23 | 1.69447 | 120.23 | 0 | 0 | 0.0063768 | 452.45 | 0.0063768 | 452.45 | 0 | 0 | 2023-04-04 16:52:21 | 0.00043494 | 4.7013 | 333.5698 | 0 | Close
2766 | 1 | 2 | CC Chg | 15:02:00 | 23:02:00 | 0.1128 | 3.8553 | 1.69541 | 120.29 | 1.69541 | 120.29 | 0 | 0 | 0.00638042 | 452.7 | 0.00638042 | 452.7 | 0 | 0 | 2023-04-04 16:52:51 | 0.00043488 | 9.3991 | 666.8874 | 0 | Close
2767 | 1 | 2 | CC Chg | 15:02:30 | 23:02:30 | 0.11279 | 3.8555 | 1.69635 | 120.36 | 1.69635 | 120.36 | 0 | 0 | 0.00638404 | 452.96 | 0.00638404 | 452.96 | 0 | 0 | 2023-04-04 16:53:21 | 0.00043486 | 4.6996 | 333.4437 | 0 | Close
2768 | 1 | 2 | CC Chg | 15:03:00 | 23:03:00 | 0.11281 | 3.8557 | 1.69729 | 120.43 | 1.69729 | 120.43 | 0 | 0 | 0.00638767 | 453.22 | 0.00638767 | 453.22 | 0 | 0 | 2023-04-04 16:53:51 | 0.00043496 | 4.7004 | 333.5068 | 0 | Close
2769 | 1 | 2 | CC Chg | 15:03:30 | 23:03:30 | 0.11279 | 3.8559 | 1.69823 | 120.49 | 1.69823 | 120.49 | 0 | 0 | 0.00639129 | 453.48 | 0.00639129 | 453.48 | 0 | 0 | 2023-04-04 16:54:21 | 0.00043491 | 4.6996 | 333.4437 | 0 | Close
2770 | 1 | 2 | CC Chg | 15:04:00 | 23:04:00 | 0.11279 | 3.8561 | 1.69917 | 120.56 | 1.69917 | 120.56 | 0 | 0 | 0.00639492 | 453.73 | 0.00639492 | 453.73 | 0 | 0 | 2023-04-04 16:54:51 | 0.00043493 | 4.7004 | 333.5068 | 0 | Close
2771 | 1 | 2 | CC Chg | 15:04:30 | 23:04:30 | 0.1128 | 3.8563 | 1.70011 | 120.63 | 1.70011 | 120.63 | 0 | 0 | 0.00639854 | 453.99 | 0.00639854 | 453.99 | 0 | 0 | 2023-04-04 16:55:21 | 0.00043499 | 4.6996 | 333.4437 | 0 | Close
2772 | 1 | 2 | CC Chg | 15:05:00 | 23:05:00 | 0.1128 | 3.8565 | 1.70105 | 120.69 | 1.70105 | 120.69 | 0 | 0 | 0.00640217 | 454.25 | 0.00640217 | 454.25 | 0 | 0 | 2023-04-04 16:55:51 | 0.00043501 | 4.6996 | 333.4437 | 0 | Close
2773 | 1 | 2 | CC Chg | 15:05:30 | 23:05:30 | 0.11281 | 3.8566 | 1.70199 | 120.76 | 1.70199 | 120.76 | 0 | 0 | 0.00640579 | 454.5 | 0.00640579 | 454.5 | 0 | 0 | 2023-04-04 16:56:21 | 0.00043506 | 9.4009 | 667.0135 | 0 | Close
2774 | 1 | 2 | CC Chg | 15:06:00 | 23:06:00 | 0.11281 | 3.8569 | 1.70293 | 120.83 | 1.70293 | 120.83 | 0 | 0 | 0.00640942 | 454.76 | 0.00640942 | 454.76 | 0 | 0 | 2023-04-04 16:56:51 | 0.0004351 | 3.1342 | 222.3799 | 0 | Close
2775 | 1 | 2 | CC Chg | 15:06:30 | 23:06:30 | 0.1128 | 3.857 | 1.70387 | 120.89 | 1.70387 | 120.89 | 0 | 0 | 0.00641304 | 455.02 | 0.00641304 | 455.02 | 0 | 0 | 2023-04-04 16:57:21 | 0.00043507 | 9.3991 | 666.8874 | 0 | Close
2776 | 1 | 2 | CC Chg | 15:07:00 | 23:07:00 | 0.11281 | 3.8573 | 1.70481 | 120.96 | 1.70481 | 120.96 | 0 | 0 | 0.00641667 | 455.28 | 0.00641667 | 455.28 | 0 | 0 | 2023-04-04 16:57:51 | 0.00043514 | 3.133 | 222.2958 | 0 | Close
2777 | 1 | 2 | CC Chg | 15:07:30 | 23:07:30 | 0.1128 | 3.8574 | 1.70575 | 121.03 | 1.70575 | 121.03 | 0 | 0 | 0.00642029 | 455.53 | 0.00642029 | 455.53 | 0 | 0 | 2023-04-04 16:58:21 | 0.00043511 | 9.4009 | 667.0135 | 0 | Close
2778 | 1 | 2 | CC Chg | 15:08:00 | 23:08:00 | 0.11281 | 3.8575 | 1.70669 | 121.09 | 1.70669 | 121.09 | 0 | 0 | 0.00642392 | 455.79 | 0.00642392 | 455.79 | 0 | 0 | 2023-04-04 16:58:51 | 0.00043516 | 9.3991 | 666.8874 | 0 | Close
2779 | 1 | 2 | CC Chg | 15:08:30 | 23:08:30 | 0.11281 | 3.8577 | 1.70763 | 121.16 | 1.70763 | 121.16 | 0 | 0 | 0.00642755 | 456.05 | 0.00642755 | 456.05 | 0 | 0 | 2023-04-04 16:59:21 | 0.00043519 | 4.7004 | 333.5068 | 0 | Close
2780 | 1 | 2 | CC Chg | 15:09:00 | 23:09:00 | 0.1128 | 3.8579 | 1.70857 | 121.23 | 1.70857 | 121.23 | 0 | 0 | 0.00643117 | 456.31 | 0.00643117 | 456.31 | 0 | 0 | 2023-04-04 16:59:51 | 0.00043517 | 4.7004 | 333.5068 | 0 | Close
2781 | 1 | 2 | CC Chg | 15:09:30 | 23:09:30 | 0.1128 | 3.8581 | 1.70951 | 121.29 | 1.70951 | 121.29 | 0 | 0 | 0.0064348 | 456.56 | 0.0064348 | 456.56 | 0 | 0 | 2023-04-04 17:00:21 | 0.00043519 | 4.6996 | 333.4437 | 0 | Close
2782 | 1 | 2 | CC Chg | 15:10:00 | 23:10:00 | 0.1128 | 3.8582 | 1.71045 | 121.36 | 1.71045 | 121.36 | 0 | 0 | 0.00643843 | 456.82 | 0.00643843 | 456.82 | 0 | 0 | 2023-04-04 17:00:51 | 0.0004352 | 9.4009 | 667.0135 | 0 | Close
2783 | 1 | 2 | CC Chg | 15:10:30 | 23:10:30 | 0.1128 | 3.8585 | 1.71139 | 121.43 | 1.71139 | 121.43 | 0 | 0 | 0.00644205 | 457.08 | 0.00644205 | 457.08 | 0 | 0 | 2023-04-04 17:01:21 | 0.00043524 | 3.1336 | 222.3378 | 0 | Close
2784 | 1 | 2 | CC Chg | 15:11:00 | 23:11:00 | 0.11281 | 3.8586 | 1.71233 | 121.49 | 1.71233 | 121.49 | 0 | 0 | 0.00644568 | 457.33 | 0.00644568 | 457.33 | 0 | 0 | 2023-04-04 17:01:51 | 0.00043529 | 9.3991 | 666.8874 | 0 | Close
2785 | 1 | 2 | CC Chg | 15:11:30 | 23:11:30 | 0.11281 | 3.8588 | 1.71327 | 121.56 | 1.71327 | 121.56 | 0 | 0 | 0.00644931 | 457.59 | 0.00644931 | 457.59 | 0 | 0 | 2023-04-04 17:02:21 | 0.00043531 | 4.7004 | 333.5068 | 0 | Close
2786 | 1 | 2 | CC Chg | 15:12:00 | 23:12:00 | 0.11281 | 3.8591 | 1.71421 | 121.63 | 1.71421 | 121.63 | 0 | 0 | 0.00645293 | 457.85 | 0.00645293 | 457.85 | 0 | 0 | 2023-04-04 17:02:51 | 0.00043535 | 3.1336 | 222.3378 | 0 | Close
2787 | 1 | 2 | CC Chg | 15:12:30 | 23:12:30 | 0.11281 | 3.8592 | 1.71515 | 121.69 | 1.71515 | 121.69 | 0 | 0 | 0.00645656 | 458.11 | 0.00645656 | 458.11 | 0 | 0 | 2023-04-04 17:03:21 | 0.00043536 | 9.3973 | 666.7613 | 0 | Close
2788 | 1 | 2 | CC Chg | 15:13:00 | 23:13:00 | 0.1128 | 3.8594 | 1.71609 | 121.76 | 1.71609 | 121.76 | 0 | 0 | 0.00646019 | 458.36 | 0.00646019 | 458.36 | 0 | 0 | 2023-04-04 17:03:51 | 0.00043534 | 4.7004 | 333.5068 | 0 | Close
2789 | 1 | 2 | CC Chg | 15:13:30 | 23:13:30 | 0.11281 | 3.8596 | 1.71703 | 121.83 | 1.71703 | 121.83 | 0 | 0 | 0.00646382 | 458.62 | 0.00646382 | 458.62 | 0 | 0 | 2023-04-04 17:04:21 | 0.0004354 | 4.7013 | 333.5698 | 0 | Close
2790 | 1 | 2 | CC Chg | 15:14:00 | 23:14:00 | 0.1128 | 3.8597 | 1.71797 | 121.89 | 1.71797 | 121.89 | 0 | 0 | 0.00646745 | 458.88 | 0.00646745 | 458.88 | 0 | 0 | 2023-04-04 17:04:51 | 0.00043537 | 9.3973 | 666.7613 | 0 | Close
2791 | 1 | 2 | CC Chg | 15:14:30 | 23:14:30 | 0.1128 | 3.86 | 1.71891 | 121.96 | 1.71891 | 121.96 | 0 | 0 | 0.00647107 | 459.14 | 0.00647107 | 459.14 | 0 | 0 | 2023-04-04 17:05:21 | 0.00043541 | 3.1336 | 222.3378 | 0 | Close
2792 | 1 | 2 | CC Chg | 15:15:00 | 23:15:00 | 0.1128 | 3.8601 | 1.71985 | 122.03 | 1.71985 | 122.03 | 0 | 0 | 0.0064747 | 459.39 | 0.0064747 | 459.39 | 0 | 0 | 2023-04-04 17:05:51 | 0.00043542 | 9.4009 | 667.0135 | 0 | Close
2793 | 1 | 2 | CC Chg | 15:15:30 | 23:15:30 | 0.1128 | 3.8602 | 1.72079 | 122.09 | 1.72079 | 122.09 | 0 | 0 | 0.00647833 | 459.65 | 0.00647833 | 459.65 | 0 | 0 | 2023-04-04 17:06:21 | 0.00043543 | 9.3991 | 666.8874 | 0 | Close
2794 | 1 | 2 | CC Chg | 15:16:00 | 23:16:00 | 0.11279 | 3.8604 | 1.72173 | 122.16 | 1.72173 | 122.16 | 0 | 0 | 0.00648196 | 459.91 | 0.00648196 | 459.91 | 0 | 0 | 2023-04-04 17:06:51 | 0.00043541 | 4.7004 | 333.5068 | 0 | Close
2795 | 1 | 2 | CC Chg | 15:16:30 | 23:16:30 | 0.11281 | 3.8606 | 1.72267 | 122.23 | 1.72267 | 122.23 | 0 | 0 | 0.00648559 | 460.17 | 0.00648559 | 460.17 | 0 | 0 | 2023-04-04 17:07:21 | 0.00043551 | 4.7004 | 333.5068 | 0 | Close
2796 | 1 | 2 | CC Chg | 15:17:00 | 23:17:00 | 0.1128 | 3.8608 | 1.72361 | 122.29 | 1.72361 | 122.29 | 0 | 0 | 0.00648922 | 460.42 | 0.00648922 | 460.42 | 0 | 0 | 2023-04-04 17:07:51 | 0.0004355 | 4.6996 | 333.4437 | 0 | Close
2797 | 1 | 2 | CC Chg | 15:17:30 | 23:17:30 | 0.1128 | 3.861 | 1.72455 | 122.36 | 1.72455 | 122.36 | 0 | 0 | 0.00649285 | 460.68 | 0.00649285 | 460.68 | 0 | 0 | 2023-04-04 17:08:21 | 0.00043552 | 4.7004 | 333.5068 | 0 | Close
2798 | 1 | 2 | CC Chg | 15:18:00 | 23:18:00 | 0.11281 | 3.8612 | 1.72549 | 122.43 | 1.72549 | 122.43 | 0 | 0 | 0.00649648 | 460.94 | 0.00649648 | 460.94 | 0 | 0 | 2023-04-04 17:08:51 | 0.00043558 | 4.7004 | 333.5068 | 0 | Close
2799 | 1 | 2 | CC Chg | 15:18:30 | 23:18:30 | 0.11281 | 3.8614 | 1.72643 | 122.49 | 1.72643 | 122.49 | 0 | 0 | 0.00650011 | 461.2 | 0.00650011 | 461.2 | 0 | 0 | 2023-04-04 17:09:21 | 0.0004356 | 4.6996 | 333.4437 | 0 | Close
2800 | 1 | 2 | CC Chg | 15:19:00 | 23:19:00 | 0.11279 | 3.8616 | 1.72737 | 122.56 | 1.72737 | 122.56 | 0 | 0 | 0.00650374 | 461.45 | 0.00650374 | 461.45 | 0 | 0 | 2023-04-04 17:09:51 | 0.00043555 | 4.7004 | 333.5068 | 0 | Close
2801 | 1 | 2 | CC Chg | 15:19:30 | 23:19:30 | 0.1128 | 3.8617 | 1.72831 | 122.63 | 1.72831 | 122.63 | 0 | 0 | 0.00650737 | 461.71 | 0.00650737 | 461.71 | 0 | 0 | 2023-04-04 17:10:21 | 0.0004356 | 9.4009 | 667.0135 | 0 | Close
2802 | 1 | 2 | CC Chg | 15:20:00 | 23:20:00 | 0.11281 | 3.8619 | 1.72925 | 122.69 | 1.72925 | 122.69 | 0 | 0 | 0.006511 | 461.97 | 0.006511 | 461.97 | 0 | 0 | 2023-04-04 17:10:51 | 0.00043566 | 4.7004 | 333.5068 | 0 | Close
2803 | 1 | 2 | CC Chg | 15:20:30 | 23:20:30 | 0.11281 | 3.8621 | 1.73019 | 122.76 | 1.73019 | 122.76 | 0 | 0 | 0.00651463 | 462.23 | 0.00651463 | 462.23 | 0 | 0 | 2023-04-04 17:11:21 | 0.00043568 | 4.6996 | 333.4437 | 0 | Close
2804 | 1 | 2 | CC Chg | 15:21:00 | 23:21:00 | 0.1128 | 3.8622 | 1.73113 | 122.83 | 1.73113 | 122.83 | 0 | 0 | 0.00651826 | 462.48 | 0.00651826 | 462.48 | 0 | 0 | 2023-04-04 17:11:51 | 0.00043566 | 9.4009 | 667.0135 | 0 | Close
2805 | 1 | 2 | CC Chg | 15:21:30 | 23:21:30 | 0.11281 | 3.8625 | 1.73207 | 122.89 | 1.73207 | 122.89 | 0 | 0 | 0.00652189 | 462.74 | 0.00652189 | 462.74 | 0 | 0 | 2023-04-04 17:12:21 | 0.00043573 | 3.133 | 222.2958 | 0 | Close
2806 | 1 | 2 | CC Chg | 15:22:00 | 23:22:00 | 0.11281 | 3.8627 | 1.73301 | 122.96 | 1.73301 | 122.96 | 0 | 0 | 0.00652552 | 463 | 0.00652552 | 463 | 0 | 0 | 2023-04-04 17:12:51 | 0.00043575 | 4.7004 | 333.5068 | 0 | Close
2807 | 1 | 2 | CC Chg | 15:22:30 | 23:22:30 | 0.11281 | 3.8629 | 1.73395 | 123.03 | 1.73395 | 123.03 | 0 | 0 | 0.00652915 | 463.26 | 0.00652915 | 463.26 | 0 | 0 | 2023-04-04 17:13:21 | 0.00043577 | 4.7004 | 333.5068 | 0 | Close
2808 | 1 | 2 | CC Chg | 15:23:00 | 23:23:00 | 0.1128 | 3.8631 | 1.73489 | 123.09 | 1.73489 | 123.09 | 0 | 0 | 0.00653278 | 463.52 | 0.00653278 | 463.52 | 0 | 0 | 2023-04-04 17:13:51 | 0.00043576 | 4.6996 | 333.4437 | 0 | Close
2809 | 1 | 2 | CC Chg | 15:23:30 | 23:23:30 | 0.11279 | 3.8632 | 1.73583 | 123.16 | 1.73583 | 123.16 | 0 | 0 | 0.00653641 | 463.77 | 0.00653641 | 463.77 | 0 | 0 | 2023-04-04 17:14:21 | 0.00043573 | 9.4009 | 667.0135 | 0 | Close
2810 | 1 | 2 | CC Chg | 15:24:00 | 23:24:00 | 0.1128 | 3.8635 | 1.73677 | 123.23 | 1.73677 | 123.23 | 0 | 0 | 0.00654004 | 464.03 | 0.00654004 | 464.03 | 0 | 0 | 2023-04-04 17:14:51 | 0.0004358 | 3.1336 | 222.3378 | 0 | Close
2811 | 1 | 2 | CC Chg | 15:24:30 | 23:24:30 | 0.11281 | 3.8637 | 1.73771 | 123.29 | 1.73771 | 123.29 | 0 | 0 | 0.00654368 | 464.29 | 0.00654368 | 464.29 | 0 | 0 | 2023-04-04 17:15:21 | 0.00043586 | 4.6996 | 333.4437 | 0 | Close
2812 | 1 | 2 | CC Chg | 15:25:00 | 23:25:00 | 0.11281 | 3.8638 | 1.73865 | 123.36 | 1.73865 | 123.36 | 0 | 0 | 0.00654731 | 464.55 | 0.00654731 | 464.55 | 0 | 0 | 2023-04-04 17:15:51 | 0.00043588 | 9.4009 | 667.0135 | 0 | Close
2813 | 1 | 2 | CC Chg | 15:25:30 | 23:25:30 | 0.1128 | 3.864 | 1.73959 | 123.43 | 1.73959 | 123.43 | 0 | 0 | 0.00655094 | 464.8 | 0.00655094 | 464.8 | 0 | 0 | 2023-04-04 17:16:21 | 0.00043586 | 4.7004 | 333.5068 | 0 | Close
2814 | 1 | 2 | CC Chg | 15:26:00 | 23:26:00 | 0.11279 | 3.8641 | 1.74053 | 123.49 | 1.74053 | 123.49 | 0 | 0 | 0.00655457 | 465.06 | 0.00655457 | 465.06 | 0 | 0 | 2023-04-04 17:16:51 | 0.00043583 | 9.3991 | 666.8874 | 0 | Close
2815 | 1 | 2 | CC Chg | 15:26:30 | 23:26:30 | 0.11281 | 3.8643 | 1.74147 | 123.56 | 1.74147 | 123.56 | 0 | 0 | 0.00655821 | 465.32 | 0.00655821 | 465.32 | 0 | 0 | 2023-04-04 17:17:21 | 0.00043593 | 4.7004 | 333.5068 | 0 | Close
2816 | 1 | 2 | CC Chg | 15:27:00 | 23:27:00 | 0.11281 | 3.8645 | 1.74241 | 123.63 | 1.74241 | 123.63 | 0 | 0 | 0.00656184 | 465.58 | 0.00656184 | 465.58 | 0 | 0 | 2023-04-04 17:17:51 | 0.00043595 | 4.7004 | 333.5068 | 0 | Close
2817 | 1 | 2 | CC Chg | 15:27:30 | 23:27:30 | 0.11281 | 3.8647 | 1.74335 | 123.69 | 1.74335 | 123.69 | 0 | 0 | 0.00656547 | 465.83 | 0.00656547 | 465.83 | 0 | 0 | 2023-04-04 17:18:21 | 0.00043598 | 4.6987 | 333.3806 | 0 | Close
2818 | 1 | 2 | CC Chg | 15:28:00 | 23:28:00 | 0.11281 | 3.8649 | 1.74429 | 123.76 | 1.74429 | 123.76 | 0 | 0 | 0.0065691 | 466.09 | 0.0065691 | 466.09 | 0 | 0 | 2023-04-04 17:18:51 | 0.000436 | 4.7013 | 333.5698 | 0 | Close
2819 | 1 | 2 | CC Chg | 15:28:30 | 23:28:30 | 0.11281 | 3.865 | 1.74523 | 123.83 | 1.74523 | 123.83 | 0 | 0 | 0.00657274 | 466.35 | 0.00657274 | 466.35 | 0 | 0 | 2023-04-04 17:19:21 | 0.00043601 | 9.4009 | 667.0135 | 0 | Close
2820 | 1 | 2 | CC Chg | 15:29:00 | 23:29:00 | 0.1128 | 3.8653 | 1.74617 | 123.89 | 1.74617 | 123.89 | 0 | 0 | 0.00657637 | 466.61 | 0.00657637 | 466.61 | 0 | 0 | 2023-04-04 17:19:51 | 0.00043601 | 3.133 | 222.2958 | 0 | Close
2821 | 1 | 2 | CC Chg | 15:29:30 | 23:29:30 | 0.11279 | 3.8654 | 1.74711 | 123.96 | 1.74711 | 123.96 | 0 | 0 | 0.00658 | 466.87 | 0.00658 | 466.87 | 0 | 0 | 2023-04-04 17:20:21 | 0.00043598 | 9.4009 | 667.0135 | 0 | Close
2822 | 1 | 2 | CC Chg | 15:30:00 | 23:30:00 | 0.11281 | 3.8656 | 1.74805 | 124.03 | 1.74805 | 124.03 | 0 | 0 | 0.00658364 | 467.12 | 0.00658364 | 467.12 | 0 | 0 | 2023-04-04 17:20:51 | 0.00043608 | 4.7004 | 333.5068 | 0 | Close
2823 | 1 | 2 | CC Chg | 15:30:30 | 23:30:30 | 0.1128 | 3.8658 | 1.74899 | 124.09 | 1.74899 | 124.09 | 0 | 0 | 0.00658727 | 467.38 | 0.00658727 | 467.38 | 0 | 0 | 2023-04-04 17:21:21 | 0.00043606 | 4.6996 | 333.4437 | 0 | Close
2824 | 1 | 2 | CC Chg | 15:31:00 | 23:31:00 | 0.1128 | 3.866 | 1.74993 | 124.16 | 1.74993 | 124.16 | 0 | 0 | 0.00659091 | 467.64 | 0.00659091 | 467.64 | 0 | 0 | 2023-04-04 17:21:51 | 0.00043608 | 4.7004 | 333.5068 | 0 | Close
2825 | 1 | 2 | CC Chg | 15:31:30 | 23:31:30 | 0.1128 | 3.8662 | 1.75087 | 124.23 | 1.75087 | 124.23 | 0 | 0 | 0.00659454 | 467.9 | 0.00659454 | 467.9 | 0 | 0 | 2023-04-04 17:22:21 | 0.00043611 | 4.7013 | 333.5698 | 0 | Close
2826 | 1 | 2 | CC Chg | 15:32:00 | 23:32:00 | 0.11281 | 3.8663 | 1.75181 | 124.29 | 1.75181 | 124.29 | 0 | 0 | 0.00659817 | 468.15 | 0.00659817 | 468.15 | 0 | 0 | 2023-04-04 17:22:51 | 0.00043616 | 9.3973 | 666.7613 | 0 | Close
2827 | 1 | 2 | CC Chg | 15:32:30 | 23:32:30 | 0.11281 | 3.8665 | 1.75275 | 124.36 | 1.75275 | 124.36 | 0 | 0 | 0.00660181 | 468.41 | 0.00660181 | 468.41 | 0 | 0 | 2023-04-04 17:23:21 | 0.00043618 | 4.7004 | 333.5068 | 0 | Close
2828 | 1 | 2 | CC Chg | 15:33:00 | 23:33:00 | 0.11282 | 3.8667 | 1.75369 | 124.43 | 1.75369 | 124.43 | 0 | 0 | 0.00660544 | 468.67 | 0.00660544 | 468.67 | 0 | 0 | 2023-04-04 17:23:51 | 0.00043624 | 4.7004 | 333.5068 | 0 | Close
2829 | 1 | 2 | CC Chg | 15:33:30 | 23:33:30 | 0.11281 | 3.8669 | 1.75463 | 124.49 | 1.75463 | 124.49 | 0 | 0 | 0.00660908 | 468.93 | 0.00660908 | 468.93 | 0 | 0 | 2023-04-04 17:24:21 | 0.00043622 | 4.6996 | 333.4437 | 0 | Close
2830 | 1 | 2 | CC Chg | 15:34:00 | 23:34:00 | 0.11281 | 3.8671 | 1.75557 | 124.56 | 1.75557 | 124.56 | 0 | 0 | 0.00661271 | 469.19 | 0.00661271 | 469.19 | 0 | 0 | 2023-04-04 17:24:51 | 0.00043625 | 4.7004 | 333.5068 | 0 | Close
2831 | 1 | 2 | CC Chg | 15:34:30 | 23:34:30 | 0.11282 | 3.8673 | 1.75651 | 124.63 | 1.75651 | 124.63 | 0 | 0 | 0.00661635 | 469.44 | 0.00661635 | 469.44 | 0 | 0 | 2023-04-04 17:25:21 | 0.00043631 | 4.7013 | 333.5698 | 0 | Close
2832 | 1 | 2 | CC Chg | 15:35:00 | 23:35:00 | 0.11281 | 3.8675 | 1.75745 | 124.69 | 1.75745 | 124.69 | 0 | 0 | 0.00661999 | 469.7 | 0.00661999 | 469.7 | 0 | 0 | 2023-04-04 17:25:51 | 0.00043629 | 4.6996 | 333.4437 | 0 | Close
2833 | 1 | 2 | CC Chg | 15:35:30 | 23:35:30 | 0.1128 | 3.8677 | 1.75839 | 124.76 | 1.75839 | 124.76 | 0 | 0 | 0.00662362 | 469.96 | 0.00662362 | 469.96 | 0 | 0 | 2023-04-04 17:26:21 | 0.00043628 | 4.7004 | 333.5068 | 0 | Close
2834 | 1 | 2 | CC Chg | 15:36:00 | 23:36:00 | 0.11279 | 3.8679 | 1.75933 | 124.83 | 1.75933 | 124.83 | 0 | 0 | 0.00662726 | 470.22 | 0.00662726 | 470.22 | 0 | 0 | 2023-04-04 17:26:51 | 0.00043626 | 4.7004 | 333.5068 | 0 | Close
2835 | 1 | 2 | CC Chg | 15:36:30 | 23:36:30 | 0.1128 | 3.8681 | 1.76027 | 124.89 | 1.76027 | 124.89 | 0 | 0 | 0.00663089 | 470.48 | 0.00663089 | 470.48 | 0 | 0 | 2023-04-04 17:27:21 | 0.00043632 | 4.6987 | 333.3806 | 0 | Close
2836 | 1 | 2 | CC Chg | 15:37:00 | 23:37:00 | 0.11282 | 3.8683 | 1.76121 | 124.96 | 1.76121 | 124.96 | 0 | 0 | 0.00663453 | 470.73 | 0.00663453 | 470.73 | 0 | 0 | 2023-04-04 17:27:51 | 0.00043642 | 4.7013 | 333.5698 | 0 | Close
2837 | 1 | 2 | CC Chg | 15:37:30 | 23:37:30 | 0.11281 | 3.8685 | 1.76215 | 125.03 | 1.76215 | 125.03 | 0 | 0 | 0.00663817 | 470.99 | 0.00663817 | 470.99 | 0 | 0 | 2023-04-04 17:28:21 | 0.00043641 | 4.7004 | 333.5068 | 0 | Close
2838 | 1 | 2 | CC Chg | 15:38:00 | 23:38:00 | 0.11279 | 3.8687 | 1.76309 | 125.1 | 1.76309 | 125.1 | 0 | 0 | 0.0066418 | 471.25 | 0.0066418 | 471.25 | 0 | 0 | 2023-04-04 17:28:51 | 0.00043635 | 4.6996 | 333.4437 | 0 | Close
2839 | 1 | 2 | CC Chg | 15:38:30 | 23:38:30 | 0.11281 | 3.8688 | 1.76403 | 125.16 | 1.76403 | 125.16 | 0 | 0 | 0.00664544 | 471.51 | 0.00664544 | 471.51 | 0 | 0 | 2023-04-04 17:29:21 | 0.00043644 | 9.3991 | 666.8874 | 0 | Close
2840 | 1 | 2 | CC Chg | 15:39:00 | 23:39:00 | 0.11279 | 3.8689 | 1.76497 | 125.23 | 1.76497 | 125.23 | 0 | 0 | 0.00664908 | 471.77 | 0.00664908 | 471.77 | 0 | 0 | 2023-04-04 17:29:51 | 0.00043637 | 9.4009 | 667.0135 | 0 | Close
2841 | 1 | 2 | CC Chg | 15:39:30 | 23:39:30 | 0.1128 | 3.8691 | 1.76591 | 125.3 | 1.76591 | 125.3 | 0 | 0 | 0.00665271 | 472.02 | 0.00665271 | 472.02 | 0 | 0 | 2023-04-04 17:30:21 | 0.00043643 | 4.7004 | 333.5068 | 0 | Close
2842 | 1 | 2 | CC Chg | 15:40:00 | 23:40:00 | 0.11279 | 3.8694 | 1.76685 | 125.36 | 1.76685 | 125.36 | 0 | 0 | 0.00665635 | 472.28 | 0.00665635 | 472.28 | 0 | 0 | 2023-04-04 17:30:51 | 0.00043643 | 3.1336 | 222.3378 | 0 | Close
2843 | 1 | 2 | CC Chg | 15:40:30 | 23:40:30 | 0.1128 | 3.8696 | 1.76779 | 125.43 | 1.76779 | 125.43 | 0 | 0 | 0.00665999 | 472.54 | 0.00665999 | 472.54 | 0 | 0 | 2023-04-04 17:31:21 | 0.00043649 | 4.6996 | 333.4437 | 0 | Close
2844 | 1 | 2 | CC Chg | 15:41:00 | 23:41:00 | 0.1128 | 3.8698 | 1.76873 | 125.5 | 1.76873 | 125.5 | 0 | 0 | 0.00666363 | 472.8 | 0.00666363 | 472.8 | 0 | 0 | 2023-04-04 17:31:51 | 0.00043651 | 4.6996 | 333.4437 | 0 | Close
2845 | 1 | 2 | CC Chg | 15:41:30 | 23:41:30 | 0.11281 | 3.8699 | 1.76967 | 125.56 | 1.76967 | 125.56 | 0 | 0 | 0.00666726 | 473.06 | 0.00666726 | 473.06 | 0 | 0 | 2023-04-04 17:32:21 | 0.00043656 | 9.4009 | 667.0135 | 0 | Close
2846 | 1 | 2 | CC Chg | 15:42:00 | 23:42:00 | 0.11281 | 3.8702 | 1.77061 | 125.63 | 1.77061 | 125.63 | 0 | 0 | 0.0066709 | 473.31 | 0.0066709 | 473.31 | 0 | 0 | 2023-04-04 17:32:51 | 0.0004366 | 3.1342 | 222.3799 | 0 | Close
2847 | 1 | 2 | CC Chg | 15:42:30 | 23:42:30 | 0.1128 | 3.8703 | 1.77155 | 125.7 | 1.77155 | 125.7 | 0 | 0 | 0.00667454 | 473.57 | 0.00667454 | 473.57 | 0 | 0 | 2023-04-04 17:33:21 | 0.00043657 | 9.3991 | 666.8874 | 0 | Close
2848 | 1 | 2 | CC Chg | 15:43:00 | 23:43:00 | 0.1128 | 3.8705 | 1.77249 | 125.76 | 1.77249 | 125.76 | 0 | 0 | 0.00667818 | 473.83 | 0.00667818 | 473.83 | 0 | 0 | 2023-04-04 17:33:51 | 0.00043659 | 4.7004 | 333.5068 | 0 | Close
2849 | 1 | 2 | CC Chg | 15:43:30 | 23:43:30 | 0.1128 | 3.8706 | 1.77343 | 125.83 | 1.77343 | 125.83 | 0 | 0 | 0.00668182 | 474.09 | 0.00668182 | 474.09 | 0 | 0 | 2023-04-04 17:34:21 | 0.0004366 | 9.4009 | 667.0135 | 0 | Close
2850 | 1 | 2 | CC Chg | 15:44:00 | 23:44:00 | 0.1128 | 3.8709 | 1.77437 | 125.9 | 1.77437 | 125.9 | 0 | 0 | 0.00668545 | 474.35 | 0.00668545 | 474.35 | 0 | 0 | 2023-04-04 17:34:51 | 0.00043664 | 3.133 | 222.2958 | 0 | Close
2851 | 1 | 2 | CC Chg | 15:44:30 | 23:44:30 | 0.11281 | 3.8711 | 1.77531 | 125.96 | 1.77531 | 125.96 | 0 | 0 | 0.00668909 | 474.61 | 0.00668909 | 474.61 | 0 | 0 | 2023-04-04 17:35:21 | 0.0004367 | 4.7004 | 333.5068 | 0 | Close
2852 | 1 | 2 | CC Chg | 15:45:00 | 23:45:00 | 0.11279 | 3.8714 | 1.77625 | 126.03 | 1.77625 | 126.03 | 0 | 0 | 0.00669273 | 474.86 | 0.00669273 | 474.86 | 0 | 0 | 2023-04-04 17:35:51 | 0.00043666 | 3.1342 | 222.3799 | 0 | Close
2853 | 1 | 2 | CC Chg | 15:45:30 | 23:45:30 | 0.11281 | 3.8715 | 1.77719 | 126.1 | 1.77719 | 126.1 | 0 | 0 | 0.00669637 | 475.12 | 0.00669637 | 475.12 | 0 | 0 | 2023-04-04 17:36:21 | 0.00043674 | 9.3991 | 666.8874 | 0 | Close
2854 | 1 | 2 | CC Chg | 15:46:00 | 23:46:00 | 0.1128 | 3.8717 | 1.77813 | 126.16 | 1.77813 | 126.16 | 0 | 0 | 0.00670001 | 475.38 | 0.00670001 | 475.38 | 0 | 0 | 2023-04-04 17:36:51 | 0.00043673 | 4.7004 | 333.5068 | 0 | Close
2855 | 1 | 2 | CC Chg | 15:46:30 | 23:46:30 | 0.11281 | 3.8719 | 1.77907 | 126.23 | 1.77907 | 126.23 | 0 | 0 | 0.00670365 | 475.64 | 0.00670365 | 475.64 | 0 | 0 | 2023-04-04 17:37:21 | 0.00043679 | 4.6996 | 333.4437 | 0 | Close
2856 | 1 | 2 | CC Chg | 15:47:00 | 23:47:00 | 0.1128 | 3.8721 | 1.78001 | 126.3 | 1.78001 | 126.3 | 0 | 0 | 0.00670729 | 475.9 | 0.00670729 | 475.9 | 0 | 0 | 2023-04-04 17:37:51 | 0.00043677 | 4.6996 | 333.4437 | 0 | Close
2857 | 1 | 2 | CC Chg | 15:47:30 | 23:47:30 | 0.11281 | 3.8723 | 1.78095 | 126.36 | 1.78095 | 126.36 | 0 | 0 | 0.00671093 | 476.16 | 0.00671093 | 476.16 | 0 | 0 | 2023-04-04 17:38:21 | 0.00043683 | 4.7013 | 333.5698 | 0 | Close
2858 | 1 | 2 | CC Chg | 15:48:00 | 23:48:00 | 0.1128 | 3.8725 | 1.78189 | 126.43 | 1.78189 | 126.43 | 0 | 0 | 0.00671457 | 476.41 | 0.00671457 | 476.41 | 0 | 0 | 2023-04-04 17:38:51 | 0.00043682 | 4.7004 | 333.5068 | 0 | Close
2859 | 1 | 2 | CC Chg | 15:48:30 | 23:48:30 | 0.11281 | 3.8727 | 1.78283 | 126.5 | 1.78283 | 126.5 | 0 | 0 | 0.00671821 | 476.67 | 0.00671821 | 476.67 | 0 | 0 | 2023-04-04 17:39:21 | 0.00043688 | 4.6996 | 333.4437 | 0 | Close
2860 | 1 | 2 | CC Chg | 15:49:00 | 23:49:00 | 0.11281 | 3.8728 | 1.78377 | 126.56 | 1.78377 | 126.56 | 0 | 0 | 0.00672185 | 476.93 | 0.00672185 | 476.93 | 0 | 0 | 2023-04-04 17:39:51 | 0.00043689 | 9.4009 | 667.0135 | 0 | Close
2861 | 1 | 2 | CC Chg | 15:49:30 | 23:49:30 | 0.11281 | 3.873 | 1.78471 | 126.63 | 1.78471 | 126.63 | 0 | 0 | 0.00672549 | 477.19 | 0.00672549 | 477.19 | 0 | 0 | 2023-04-04 17:40:21 | 0.00043691 | 4.7004 | 333.5068 | 0 | Close
2862 | 1 | 2 | CC Chg | 15:50:00 | 23:50:00 | 0.11282 | 3.8731 | 1.78565 | 126.7 | 1.78565 | 126.7 | 0 | 0 | 0.00672913 | 477.45 | 0.00672913 | 477.45 | 0 | 0 | 2023-04-04 17:40:51 | 0.00043696 | 9.3991 | 666.8874 | 0 | Close
2863 | 1 | 2 | CC Chg | 15:50:30 | 23:50:30 | 0.11281 | 3.8733 | 1.78659 | 126.76 | 1.78659 | 126.76 | 0 | 0 | 0.00673278 | 477.71 | 0.00673278 | 477.71 | 0 | 0 | 2023-04-04 17:41:21 | 0.00043695 | 4.7013 | 333.5698 | 0 | Close
2864 | 1 | 2 | CC Chg | 15:51:00 | 23:51:00 | 0.1128 | 3.8736 | 1.78753 | 126.83 | 1.78753 | 126.83 | 0 | 0 | 0.00673642 | 477.96 | 0.00673642 | 477.96 | 0 | 0 | 2023-04-04 17:41:51 | 0.00043694 | 3.1336 | 222.3378 | 0 | Close
2865 | 1 | 2 | CC Chg | 15:51:30 | 23:51:30 | 0.11281 | 3.8738 | 1.78847 | 126.9 | 1.78847 | 126.9 | 0 | 0 | 0.00674006 | 478.22 | 0.00674006 | 478.22 | 0 | 0 | 2023-04-04 17:42:21 | 0.000437 | 4.7004 | 333.5068 | 0 | Close
2866 | 1 | 2 | CC Chg | 15:52:00 | 23:52:00 | 0.11281 | 3.874 | 1.78941 | 126.96 | 1.78941 | 126.96 | 0 | 0 | 0.0067437 | 478.48 | 0.0067437 | 478.48 | 0 | 0 | 2023-04-04 17:42:51 | 0.00043703 | 4.7004 | 333.5068 | 0 | Close
2867 | 1 | 2 | CC Chg | 15:52:30 | 23:52:30 | 0.11281 | 3.8742 | 1.79035 | 127.03 | 1.79035 | 127.03 | 0 | 0 | 0.00674734 | 478.74 | 0.00674734 | 478.74 | 0 | 0 | 2023-04-04 17:43:21 | 0.00043705 | 4.6996 | 333.4437 | 0 | Close
2868 | 1 | 2 | CC Chg | 15:53:00 | 23:53:00 | 0.11281 | 3.8744 | 1.79129 | 127.1 | 1.79129 | 127.1 | 0 | 0 | 0.00675098 | 479 | 0.00675098 | 479 | 0 | 0 | 2023-04-04 17:43:51 | 0.00043707 | 4.7004 | 333.5068 | 0 | Close
2869 | 1 | 2 | CC Chg | 15:53:30 | 23:53:30 | 0.11281 | 3.8745 | 1.79223 | 127.16 | 1.79223 | 127.16 | 0 | 0 | 0.00675463 | 479.26 | 0.00675463 | 479.26 | 0 | 0 | 2023-04-04 17:44:21 | 0.00043708 | 9.4009 | 667.0135 | 0 | Close
2870 | 1 | 2 | CC Chg | 15:54:00 | 23:54:00 | 0.1128 | 3.8748 | 1.79317 | 127.23 | 1.79317 | 127.23 | 0 | 0 | 0.00675827 | 479.51 | 0.00675827 | 479.51 | 0 | 0 | 2023-04-04 17:44:51 | 0.00043708 | 3.133 | 222.2958 | 0 | Close
2871 | 1 | 2 | CC Chg | 15:54:30 | 23:54:30 | 0.11282 | 3.875 | 1.79411 | 127.3 | 1.79411 | 127.3 | 0 | 0 | 0.00676191 | 479.77 | 0.00676191 | 479.77 | 0 | 0 | 2023-04-04 17:45:21 | 0.00043718 | 4.7004 | 333.5068 | 0 | Close
2872 | 1 | 2 | CC Chg | 15:55:00 | 23:55:00 | 0.11281 | 3.8752 | 1.79505 | 127.36 | 1.79505 | 127.36 | 0 | 0 | 0.00676555 | 480.03 | 0.00676555 | 480.03 | 0 | 0 | 2023-04-04 17:45:51 | 0.00043716 | 4.7004 | 333.5068 | 0 | Close
2873 | 1 | 2 | CC Chg | 15:55:30 | 23:55:30 | 0.11282 | 3.8753 | 1.79599 | 127.43 | 1.79599 | 127.43 | 0 | 0 | 0.0067692 | 480.29 | 0.0067692 | 480.29 | 0 | 0 | 2023-04-04 17:46:21 | 0.00043721 | 9.4009 | 667.0135 | 0 | Close
2874 | 1 | 2 | CC Chg | 15:56:00 | 23:56:00 | 0.1128 | 3.8754 | 1.79693 | 127.5 | 1.79693 | 127.5 | 0 | 0 | 0.00677284 | 480.55 | 0.00677284 | 480.55 | 0 | 0 | 2023-04-04 17:46:51 | 0.00043715 | 9.4009 | 667.0135 | 0 | Close
2875 | 1 | 2 | CC Chg | 15:56:30 | 23:56:30 | 0.11281 | 3.8757 | 1.79787 | 127.56 | 1.79787 | 127.56 | 0 | 0 | 0.00677648 | 480.81 | 0.00677648 | 480.81 | 0 | 0 | 2023-04-04 17:47:21 | 0.00043722 | 3.1336 | 222.3378 | 0 | Close
2876 | 1 | 2 | CC Chg | 15:57:00 | 23:57:00 | 0.11281 | 3.8759 | 1.79881 | 127.63 | 1.79881 | 127.63 | 0 | 0 | 0.00678013 | 481.06 | 0.00678013 | 481.06 | 0 | 0 | 2023-04-04 17:47:51 | 0.00043724 | 4.6996 | 333.4437 | 0 | Close
2877 | 1 | 2 | CC Chg | 15:57:30 | 23:57:30 | 0.11281 | 3.8761 | 1.79975 | 127.7 | 1.79975 | 127.7 | 0 | 0 | 0.00678377 | 481.32 | 0.00678377 | 481.32 | 0 | 0 | 2023-04-04 17:48:21 | 0.00043726 | 4.7013 | 333.5698 | 0 | Close
2878 | 1 | 2 | CC Chg | 15:58:00 | 23:58:00 | 0.11281 | 3.8764 | 1.80069 | 127.76 | 1.80069 | 127.76 | 0 | 0 | 0.00678741 | 481.58 | 0.00678741 | 481.58 | 0 | 0 | 2023-04-04 17:48:51 | 0.0004373 | 3.1342 | 222.3799 | 0 | Close
2879 | 1 | 2 | CC Chg | 15:58:30 | 23:58:30 | 0.1128 | 3.8765 | 1.80163 | 127.83 | 1.80163 | 127.83 | 0 | 0 | 0.00679106 | 481.84 | 0.00679106 | 481.84 | 0 | 0 | 2023-04-04 17:49:21 | 0.00043727 | 9.3991 | 666.8874 | 0 | Close
2880 | 1 | 2 | CC Chg | 15:59:00 | 23:59:00 | 0.11281 | 3.8767 | 1.80257 | 127.9 | 1.80257 | 127.9 | 0 | 0 | 0.0067947 | 482.1 | 0.0067947 | 482.1 | 0 | 0 | 2023-04-04 17:49:51 | 0.00043733 | 4.7013 | 333.5698 | 0 | Close
2881 | 1 | 2 | CC Chg | 15:59:30 | 23:59:30 | 0.11281 | 3.8769 | 1.80351 | 127.96 | 1.80351 | 127.96 | 0 | 0 | 0.00679835 | 482.36 | 0.00679835 | 482.36 | 0 | 0 | 2023-04-04 17:50:21 | 0.00043735 | 4.7004 | 333.5068 | 0 | Close
2882 | 1 | 2 | CC Chg | 16:00:00 | 24:00:00 | 0.11283 | 3.8771 | 1.80445 | 128.03 | 1.80445 | 128.03 | 0 | 0 | 0.00680199 | 482.62 | 0.00680199 | 482.62 | 0 | 0 | 2023-04-04 17:50:51 | 0.00043745 | 4.6996 | 333.4437 | 0 | Close
2883 | 1 | 2 | CC Chg | 16:00:30 | 24:00:30 | 0.1128 | 3.8772 | 1.80539 | 128.1 | 1.80539 | 128.1 | 0 | 0 | 0.00680564 | 482.87 | 0.00680564 | 482.87 | 0 | 0 | 2023-04-04 17:51:21 | 0.00043735 | 9.4009 | 667.0135 | 0 | Close
2884 | 1 | 2 | CC Chg | 16:01:00 | 24:01:00 | 0.11282 | 3.8775 | 1.80633 | 128.16 | 1.80633 | 128.16 | 0 | 0 | 0.00680928 | 483.13 | 0.00680928 | 483.13 | 0 | 0 | 2023-04-04 17:51:51 | 0.00043746 | 3.1336 | 222.3378 | 0 | Close
2885 | 1 | 2 | CC Chg | 16:01:30 | 24:01:30 | 0.11282 | 3.8776 | 1.80727 | 128.23 | 1.80727 | 128.23 | 0 | 0 | 0.00681293 | 483.39 | 0.00681293 | 483.39 | 0 | 0 | 2023-04-04 17:52:21 | 0.00043747 | 9.3991 | 666.8874 | 0 | Close
2886 | 1 | 2 | CC Chg | 16:02:00 | 24:02:00 | 0.1128 | 3.8778 | 1.80821 | 128.3 | 1.80821 | 128.3 | 0 | 0 | 0.00681657 | 483.65 | 0.00681657 | 483.65 | 0 | 0 | 2023-04-04 17:52:51 | 0.00043742 | 4.7004 | 333.5068 | 0 | Close
2887 | 1 | 2 | CC Chg | 16:02:30 | 24:02:30 | 0.11281 | 3.878 | 1.80915 | 128.36 | 1.80915 | 128.36 | 0 | 0 | 0.00682022 | 483.91 | 0.00682022 | 483.91 | 0 | 0 | 2023-04-04 17:53:21 | 0.00043748 | 4.7004 | 333.5068 | 0 | Close
2888 | 1 | 2 | CC Chg | 16:03:00 | 24:03:00 | 0.11281 | 3.8783 | 1.81009 | 128.43 | 1.81009 | 128.43 | 0 | 0 | 0.00682386 | 484.17 | 0.00682386 | 484.17 | 0 | 0 | 2023-04-04 17:53:51 | 0.00043751 | 3.1336 | 222.3378 | 0 | Close
2889 | 1 | 2 | CC Chg | 16:03:30 | 24:03:30 | 0.1128 | 3.8784 | 1.81103 | 128.5 | 1.81103 | 128.5 | 0 | 0 | 0.00682751 | 484.43 | 0.00682751 | 484.43 | 0 | 0 | 2023-04-04 17:54:21 | 0.00043748 | 9.4009 | 667.0135 | 0 | Close
2890 | 1 | 2 | CC Chg | 16:04:00 | 24:04:00 | 0.11281 | 3.8787 | 1.81197 | 128.56 | 1.81197 | 128.56 | 0 | 0 | 0.00683116 | 484.69 | 0.00683116 | 484.69 | 0 | 0 | 2023-04-04 17:54:51 | 0.00043756 | 3.1336 | 222.3378 | 0 | Close
2891 | 1 | 2 | CC Chg | 16:04:30 | 24:04:30 | 0.11281 | 3.8789 | 1.81291 | 128.63 | 1.81291 | 128.63 | 0 | 0 | 0.0068348 | 484.94 | 0.0068348 | 484.94 | 0 | 0 | 2023-04-04 17:55:21 | 0.00043758 | 4.7004 | 333.5068 | 0 | Close
2892 | 1 | 2 | CC Chg | 16:05:00 | 24:05:00 | 0.11281 | 3.879 | 1.81385 | 128.7 | 1.81385 | 128.7 | 0 | 0 | 0.00683845 | 485.2 | 0.00683845 | 485.2 | 0 | 0 | 2023-04-04 17:55:51 | 0.00043759 | 9.4009 | 667.0135 | 0 | Close
2893 | 1 | 2 | CC Chg | 16:05:30 | 24:05:30 | 0.11281 | 3.8792 | 1.81479 | 128.76 | 1.81479 | 128.76 | 0 | 0 | 0.00684209 | 485.46 | 0.00684209 | 485.46 | 0 | 0 | 2023-04-04 17:56:21 | 0.00043761 | 4.7004 | 333.5068 | 0 | Close
2894 | 1 | 2 | CC Chg | 16:06:00 | 24:06:00 | 0.11281 | 3.8793 | 1.81573 | 128.83 | 1.81573 | 128.83 | 0 | 0 | 0.00684574 | 485.72 | 0.00684574 | 485.72 | 0 | 0 | 2023-04-04 17:56:51 | 0.00043762 | 9.3991 | 666.8874 | 0 | Close
2895 | 1 | 2 | CC Chg | 16:06:30 | 24:06:30 | 0.11281 | 3.8796 | 1.81667 | 128.9 | 1.81667 | 128.9 | 0 | 0 | 0.00684939 | 485.98 | 0.00684939 | 485.98 | 0 | 0 | 2023-04-04 17:57:21 | 0.00043766 | 3.1336 | 222.3378 | 0 | Close
2896 | 1 | 2 | CC Chg | 16:07:00 | 24:07:00 | 0.11281 | 3.8797 | 1.81761 | 128.96 | 1.81761 | 128.96 | 0 | 0 | 0.00685304 | 486.24 | 0.00685304 | 486.24 | 0 | 0 | 2023-04-04 17:57:51 | 0.00043767 | 9.4009 | 667.0135 | 0 | Close
2897 | 1 | 2 | CC Chg | 16:07:30 | 24:07:30 | 0.11281 | 3.8799 | 1.81855 | 129.03 | 1.81855 | 129.03 | 0 | 0 | 0.00685668 | 486.5 | 0.00685668 | 486.5 | 0 | 0 | 2023-04-04 17:58:21 | 0.00043769 | 4.7004 | 333.5068 | 0 | Close
2898 | 1 | 2 | CC Chg | 16:08:00 | 24:08:00 | 0.11281 | 3.8801 | 1.81949 | 129.1 | 1.81949 | 129.1 | 0 | 0 | 0.00686033 | 486.76 | 0.00686033 | 486.76 | 0 | 0 | 2023-04-04 17:58:51 | 0.00043771 | 4.7004 | 333.5068 | 0 | Close
2899 | 1 | 2 | CC Chg | 16:08:30 | 24:08:30 | 0.11281 | 3.8803 | 1.82043 | 129.16 | 1.82043 | 129.16 | 0 | 0 | 0.00686398 | 487.01 | 0.00686398 | 487.01 | 0 | 0 | 2023-04-04 17:59:21 | 0.00043774 | 4.7004 | 333.5068 | 0 | Close
2900 | 1 | 2 | CC Chg | 16:09:00 | 24:09:00 | 0.11281 | 3.8805 | 1.82137 | 129.23 | 1.82137 | 129.23 | 0 | 0 | 0.00686763 | 487.27 | 0.00686763 | 487.27 | 0 | 0 | 2023-04-04 17:59:51 | 0.00043776 | 4.6996 | 333.4437 | 0 | Close
2901 | 1 | 2 | CC Chg | 16:09:30 | 24:09:30 | 0.11281 | 3.8807 | 1.82231 | 129.3 | 1.82231 | 129.3 | 0 | 0 | 0.00687127 | 487.53 | 0.00687127 | 487.53 | 0 | 0 | 2023-04-04 18:00:19 | 0.00043778 | 4.7004 | 333.5068 | 0 | Close
2902 | 1 | 2 | CC Chg | 16:10:00 | 24:10:00 | 0.11282 | 3.8809 | 1.82325 | 129.36 | 1.82325 | 129.36 | 0 | 0 | 0.00687492 | 487.79 | 0.00687492 | 487.79 | 0 | 0 | 2023-04-04 18:00:49 | 0.00043784 | 4.7004 | 333.5068 | 0 | Close
2903 | 1 | 2 | CC Chg | 16:10:30 | 24:10:30 | 0.1128 | 3.8812 | 1.82419 | 129.43 | 1.82419 | 129.43 | 0 | 0 | 0.00687857 | 488.05 | 0.00687857 | 488.05 | 0 | 0 | 2023-04-04 18:01:19 | 0.0004378 | 3.1336 | 222.3378 | 0 | Close
2904 | 1 | 2 | CC Chg | 16:11:00 | 24:11:00 | 0.1128 | 3.8813 | 1.82513 | 129.5 | 1.82513 | 129.5 | 0 | 0 | 0.00688222 | 488.31 | 0.00688222 | 488.31 | 0 | 0 | 2023-04-04 18:01:49 | 0.00043781 | 9.4009 | 667.0135 | 0 | Close
2905 | 1 | 2 | CC Chg | 16:11:30 | 24:11:30 | 0.1128 | 3.8815 | 1.82607 | 129.56 | 1.82607 | 129.56 | 0 | 0 | 0.00688587 | 488.57 | 0.00688587 | 488.57 | 0 | 0 | 2023-04-04 18:02:19 | 0.00043783 | 4.7004 | 333.5068 | 0 | Close
2906 | 1 | 2 | CC Chg | 16:12:00 | 24:12:00 | 0.11281 | 3.8816 | 1.82701 | 129.63 | 1.82701 | 129.63 | 0 | 0 | 0.00688952 | 488.83 | 0.00688952 | 488.83 | 0 | 0 | 2023-04-04 18:02:49 | 0.00043788 | 9.3991 | 666.8874 | 0 | Close
2907 | 1 | 2 | CC Chg | 16:12:30 | 24:12:30 | 0.1128 | 3.8818 | 1.82795 | 129.7 | 1.82795 | 129.7 | 0 | 0 | 0.00689317 | 489.09 | 0.00689317 | 489.09 | 0 | 0 | 2023-04-04 18:03:19 | 0.00043787 | 4.7004 | 333.5068 | 0 | Close
2908 | 1 | 2 | CC Chg | 16:13:00 | 24:13:00 | 0.11281 | 3.882 | 1.82889 | 129.76 | 1.82889 | 129.76 | 0 | 0 | 0.00689681 | 489.34 | 0.00689681 | 489.34 | 0 | 0 | 2023-04-04 18:03:49 | 0.00043793 | 4.6996 | 333.4437 | 0 | Close
2909 | 1 | 2 | CC Chg | 16:13:30 | 24:13:30 | 0.11281 | 3.8823 | 1.82983 | 129.83 | 1.82983 | 129.83 | 0 | 0 | 0.00690046 | 489.6 | 0.00690046 | 489.6 | 0 | 0 | 2023-04-04 18:04:19 | 0.00043796 | 3.1336 | 222.3378 | 0 | Close
2910 | 1 | 2 | CC Chg | 16:14:00 | 24:14:00 | 0.11281 | 3.8825 | 1.83077 | 129.9 | 1.83077 | 129.9 | 0 | 0 | 0.00690411 | 489.86 | 0.00690411 | 489.86 | 0 | 0 | 2023-04-04 18:04:49 | 0.00043798 | 4.7004 | 333.5068 | 0 | Close
2911 | 1 | 2 | CC Chg | 16:14:30 | 24:14:30 | 0.11281 | 3.8826 | 1.83171 | 129.96 | 1.83171 | 129.96 | 0 | 0 | 0.00690776 | 490.12 | 0.00690776 | 490.12 | 0 | 0 | 2023-04-04 18:05:19 | 0.000438 | 9.3991 | 666.8874 | 0 | Close
2912 | 1 | 2 | CC Chg | 16:15:00 | 24:15:00 | 0.11279 | 3.8829 | 1.83265 | 130.03 | 1.83265 | 130.03 | 0 | 0 | 0.00691141 | 490.38 | 0.00691141 | 490.38 | 0 | 0 | 2023-04-04 18:05:49 | 0.00043795 | 3.1336 | 222.3378 | 0 | Close
2913 | 1 | 2 | CC Chg | 16:15:30 | 24:15:30 | 0.11282 | 3.883 | 1.83359 | 130.1 | 1.83359 | 130.1 | 0 | 0 | 0.00691506 | 490.64 | 0.00691506 | 490.64 | 0 | 0 | 2023-04-04 18:06:19 | 0.00043808 | 9.4009 | 667.0135 | 0 | Close
2914 | 1 | 2 | CC Chg | 16:16:00 | 24:16:00 | 0.11281 | 3.8833 | 1.83453 | 130.16 | 1.83453 | 130.16 | 0 | 0 | 0.00691871 | 490.9 | 0.00691871 | 490.9 | 0 | 0 | 2023-04-04 18:06:49 | 0.00043808 | 3.1336 | 222.3378 | 0 | Close
2915 | 1 | 2 | CC Chg | 16:16:30 | 24:16:30 | 0.11281 | 3.8834 | 1.83547 | 130.23 | 1.83547 | 130.23 | 0 | 0 | 0.00692237 | 491.16 | 0.00692237 | 491.16 | 0 | 0 | 2023-04-04 18:07:19 | 0.00043809 | 9.4009 | 667.0135 | 0 | Close
2916 | 1 | 2 | CC Chg | 16:17:00 | 24:17:00 | 0.11279 | 3.8836 | 1.83641 | 130.3 | 1.83641 | 130.3 | 0 | 0 | 0.00692602 | 491.42 | 0.00692602 | 491.42 | 0 | 0 | 2023-04-04 18:07:49 | 0.00043803 | 4.7004 | 333.5068 | 0 | Close
2917 | 1 | 2 | CC Chg | 16:17:30 | 24:17:30 | 0.1128 | 3.8838 | 1.83735 | 130.36 | 1.83735 | 130.36 | 0 | 0 | 0.00692967 | 491.67 | 0.00692967 | 491.67 | 0 | 0 | 2023-04-04 18:08:19 | 0.00043809 | 4.6996 | 333.4437 | 0 | Close
2918 | 1 | 2 | CC Chg | 16:18:00 | 24:18:00 | 0.1128 | 3.884 | 1.83829 | 130.43 | 1.83829 | 130.43 | 0 | 0 | 0.00693332 | 491.93 | 0.00693332 | 491.93 | 0 | 0 | 2023-04-04 18:08:49 | 0.00043812 | 4.7004 | 333.5068 | 0 | Close
2919 | 1 | 2 | CC Chg | 16:18:30 | 24:18:30 | 0.11281 | 3.8842 | 1.83923 | 130.5 | 1.83923 | 130.5 | 0 | 0 | 0.00693697 | 492.19 | 0.00693697 | 492.19 | 0 | 0 | 2023-04-04 18:09:19 | 0.00043818 | 4.7004 | 333.5068 | 0 | Close
2920 | 1 | 2 | CC Chg | 16:19:00 | 24:19:00 | 0.11279 | 3.8844 | 1.84017 | 130.56 | 1.84017 | 130.56 | 0 | 0 | 0.00694062 | 492.45 | 0.00694062 | 492.45 | 0 | 0 | 2023-04-04 18:09:49 | 0.00043812 | 4.7004 | 333.5068 | 0 | Close
2921 | 1 | 2 | CC Chg | 16:19:30 | 24:19:30 | 0.1128 | 3.8846 | 1.84111 | 130.63 | 1.84111 | 130.63 | 0 | 0 | 0.00694427 | 492.71 | 0.00694427 | 492.71 | 0 | 0 | 2023-04-04 18:10:19 | 0.00043818 | 4.6996 | 333.4437 | 0 | Close
2922 | 1 | 2 | CC Chg | 16:20:00 | 24:20:00 | 0.11282 | 3.8848 | 1.84205 | 130.7 | 1.84205 | 130.7 | 0 | 0 | 0.00694792 | 492.97 | 0.00694792 | 492.97 | 0 | 0 | 2023-04-04 18:10:49 | 0.00043828 | 4.7004 | 333.5068 | 0 | Close
2923 | 1 | 2 | CC Chg | 16:20:30 | 24:20:30 | 0.1128 | 3.885 | 1.84299 | 130.76 | 1.84299 | 130.76 | 0 | 0 | 0.00695158 | 493.23 | 0.00695158 | 493.23 | 0 | 0 | 2023-04-04 18:11:19 | 0.00043823 | 4.7004 | 333.5068 | 0 | Close
2924 | 1 | 2 | CC Chg | 16:21:00 | 24:21:00 | 0.1128 | 3.8852 | 1.84393 | 130.83 | 1.84393 | 130.83 | 0 | 0 | 0.00695523 | 493.49 | 0.00695523 | 493.49 | 0 | 0 | 2023-04-04 18:11:49 | 0.00043825 | 4.7004 | 333.5068 | 0 | Close
2925 | 1 | 2 | CC Chg | 16:21:30 | 24:21:30 | 0.1128 | 3.8854 | 1.84487 | 130.9 | 1.84487 | 130.9 | 0 | 0 | 0.00695888 | 493.75 | 0.00695888 | 493.75 | 0 | 0 | 2023-04-04 18:12:19 | 0.00043827 | 4.6996 | 333.4437 | 0 | Close
2926 | 1 | 2 | CC Chg | 16:22:00 | 24:22:00 | 0.11281 | 3.8856 | 1.84581 | 130.96 | 1.84581 | 130.96 | 0 | 0 | 0.00696253 | 494.01 | 0.00696253 | 494.01 | 0 | 0 | 2023-04-04 18:12:49 | 0.00043833 | 4.7004 | 333.5068 | 0 | Close
2927 | 1 | 2 | CC Chg | 16:22:30 | 24:22:30 | 0.1128 | 3.8858 | 1.84675 | 131.03 | 1.84675 | 131.03 | 0 | 0 | 0.00696619 | 494.27 | 0.00696619 | 494.27 | 0 | 0 | 2023-04-04 18:13:19 | 0.00043832 | 4.7004 | 333.5068 | 0 | Close
2928 | 1 | 2 | CC Chg | 16:23:00 | 24:23:00 | 0.1128 | 3.8859 | 1.84769 | 131.1 | 1.84769 | 131.1 | 0 | 0 | 0.00696984 | 494.53 | 0.00696984 | 494.53 | 0 | 0 | 2023-04-04 18:13:49 | 0.00043833 | 9.4009 | 667.0135 | 0 | Close
2929 | 1 | 2 | CC Chg | 16:23:30 | 24:23:30 | 0.1128 | 3.886 | 1.84863 | 131.16 | 1.84863 | 131.16 | 0 | 0 | 0.00697349 | 494.78 | 0.00697349 | 494.78 | 0 | 0 | 2023-04-04 18:14:19 | 0.00043834 | 9.3991 | 666.8874 | 0 | Close
2930 | 1 | 2 | CC Chg | 16:24:00 | 24:24:00 | 0.11281 | 3.8862 | 1.84957 | 131.23 | 1.84957 | 131.23 | 0 | 0 | 0.00697714 | 495.04 | 0.00697714 | 495.04 | 0 | 0 | 2023-04-04 18:14:49 | 0.0004384 | 4.7004 | 333.5068 | 0 | Close
2931 | 1 | 2 | CC Chg | 16:24:30 | 24:24:30 | 0.11282 | 3.8866 | 1.85051 | 131.3 | 1.85051 | 131.3 | 0 | 0 | 0.0069808 | 495.3 | 0.0069808 | 495.3 | 0 | 0 | 2023-04-04 18:15:19 | 0.00043849 | 2.3502 | 166.7534 | 0 | Close
2932 | 1 | 2 | CC Chg | 16:25:00 | 24:25:00 | 0.1128 | 3.8868 | 1.85145 | 131.36 | 1.85145 | 131.36 | 0 | 0 | 0.00698445 | 495.56 | 0.00698445 | 495.56 | 0 | 0 | 2023-04-04 18:15:49 | 0.00043843 | 4.7004 | 333.5068 | 0 | Close
2933 | 1 | 2 | CC Chg | 16:25:30 | 24:25:30 | 0.1128 | 3.8869 | 1.85239 | 131.43 | 1.85239 | 131.43 | 0 | 0 | 0.00698811 | 495.82 | 0.00698811 | 495.82 | 0 | 0 | 2023-04-04 18:16:19 | 0.00043844 | 9.4009 | 667.0135 | 0 | Close
2934 | 1 | 2 | CC Chg | 16:26:00 | 24:26:00 | 0.11281 | 3.8871 | 1.85333 | 131.5 | 1.85333 | 131.5 | 0 | 0 | 0.00699176 | 496.08 | 0.00699176 | 496.08 | 0 | 0 | 2023-04-04 18:16:49 | 0.0004385 | 4.7004 | 333.5068 | 0 | Close
2935 | 1 | 2 | CC Chg | 16:26:30 | 24:26:30 | 0.1128 | 3.8873 | 1.85427 | 131.56 | 1.85427 | 131.56 | 0 | 0 | 0.00699541 | 496.34 | 0.00699541 | 496.34 | 0 | 0 | 2023-04-04 18:17:19 | 0.00043849 | 4.6996 | 333.4437 | 0 | Close
2936 | 1 | 2 | CC Chg | 16:27:00 | 24:27:00 | 0.11281 | 3.8876 | 1.85521 | 131.63 | 1.85521 | 131.63 | 0 | 0 | 0.00699907 | 496.6 | 0.00699907 | 496.6 | 0 | 0 | 2023-04-04 18:17:49 | 0.00043856 | 3.1336 | 222.3378 | 0 | Close
2937 | 1 | 2 | CC Chg | 16:27:30 | 24:27:30 | 0.11281 | 3.8876 | 1.85615 | 131.7 | 1.85615 | 131.7 | 0 | 0 | 0.00700272 | 496.86 | 0.00700272 | 496.86 | 0 | 0 | 2023-04-04 18:18:19 | 0.00043856 | 0 | 0 | 0 | Close
2938 | 1 | 2 | CC Chg | 16:28:00 | 24:28:00 | 0.1128 | 3.8879 | 1.85709 | 131.76 | 1.85709 | 131.76 | 0 | 0 | 0.00700638 | 497.12 | 0.00700638 | 497.12 | 0 | 0 | 2023-04-04 18:18:49 | 0.00043856 | 3.133 | 222.2958 | 0 | Close
2939 | 1 | 2 | CC Chg | 16:28:30 | 24:28:30 | 0.11281 | 3.8881 | 1.85803 | 131.83 | 1.85803 | 131.83 | 0 | 0 | 0.00701003 | 497.38 | 0.00701003 | 497.38 | 0 | 0 | 2023-04-04 18:19:19 | 0.00043862 | 4.7004 | 333.5068 | 0 | Close
2940 | 1 | 2 | CC Chg | 16:29:00 | 24:29:00 | 0.1128 | 3.8882 | 1.85897 | 131.9 | 1.85897 | 131.9 | 0 | 0 | 0.00701369 | 497.64 | 0.00701369 | 497.64 | 0 | 0 | 2023-04-04 18:19:49 | 0.00043859 | 9.4009 | 667.0135 | 0 | Close
2941 | 1 | 2 | CC Chg | 16:29:30 | 24:29:30 | 0.1128 | 3.8884 | 1.85991 | 131.96 | 1.85991 | 131.96 | 0 | 0 | 0.00701734 | 497.9 | 0.00701734 | 497.9 | 0 | 0 | 2023-04-04 18:20:19 | 0.00043861 | 4.6996 | 333.4437 | 0 | Close
2942 | 1 | 2 | CC Chg | 16:30:00 | 24:30:00 | 0.1128 | 3.8887 | 1.86085 | 132.03 | 1.86085 | 132.03 | 0 | 0 | 0.007021 | 498.16 | 0.007021 | 498.16 | 0 | 0 | 2023-04-04 18:20:49 | 0.00043865 | 3.1336 | 222.3378 | 0 | Close
2943 | 1 | 2 | CC Chg | 16:30:30 | 24:30:30 | 0.11282 | 3.8888 | 1.86179 | 132.1 | 1.86179 | 132.1 | 0 | 0 | 0.00702465 | 498.41 | 0.00702465 | 498.41 | 0 | 0 | 2023-04-04 18:21:19 | 0.00043873 | 9.4009 | 667.0135 | 0 | Close
2944 | 1 | 2 | CC Chg | 16:31:00 | 24:31:00 | 0.1128 | 3.889 | 1.86273 | 132.17 | 1.86273 | 132.17 | 0 | 0 | 0.00702831 | 498.67 | 0.00702831 | 498.67 | 0 | 0 | 2023-04-04 18:21:49 | 0.00043868 | 4.6996 | 333.4437 | 0 | Close
2945 | 1 | 2 | CC Chg | 16:31:30 | 24:31:30 | 0.1128 | 3.8892 | 1.86367 | 132.23 | 1.86367 | 132.23 | 0 | 0 | 0.00703196 | 498.93 | 0.00703196 | 498.93 | 0 | 0 | 2023-04-04 18:22:19 | 0.0004387 | 4.7004 | 333.5068 | 0 | Close
2946 | 1 | 2 | CC Chg | 16:32:00 | 24:32:00 | 0.1128 | 3.8894 | 1.86461 | 132.3 | 1.86461 | 132.3 | 0 | 0 | 0.00703562 | 499.19 | 0.00703562 | 499.19 | 0 | 0 | 2023-04-04 18:22:49 | 0.00043872 | 4.7004 | 333.5068 | 0 | Close
2947 | 1 | 2 | CC Chg | 16:32:30 | 24:32:30 | 0.1128 | 3.8896 | 1.86555 | 132.37 | 1.86555 | 132.37 | 0 | 0 | 0.00703928 | 499.45 | 0.00703928 | 499.45 | 0 | 0 | 2023-04-04 18:23:19 | 0.00043875 | 4.6996 | 333.4437 | 0 | Close
2948 | 1 | 2 | CC Chg | 16:33:00 | 24:33:00 | 0.11282 | 3.8899 | 1.86649 | 132.43 | 1.86649 | 132.43 | 0 | 0 | 0.00704293 | 499.71 | 0.00704293 | 499.71 | 0 | 0 | 2023-04-04 18:23:49 | 0.00043886 | 3.1342 | 222.3799 | 0 | Close
2949 | 1 | 2 | CC Chg | 16:33:30 | 24:33:30 | 0.1128 | 3.8901 | 1.86744 | 132.5 | 1.86744 | 132.5 | 0 | 0 | 0.00704659 | 499.97 | 0.00704659 | 499.97 | 0 | 0 | 2023-04-04 18:24:19 | 0.0004388 | 4.7004 | 333.5068 | 0 | Close
2950 | 1 | 2 | CC Chg | 16:34:00 | 24:34:00 | 0.11281 | 3.8902 | 1.86837 | 132.57 | 1.86837 | 132.57 | 0 | 0 | 0.00705025 | 500.23 | 0.00705025 | 500.23 | 0 | 0 | 2023-04-04 18:24:49 | 0.00043885 | 9.3991 | 666.8874 | 0 | Close
2951 | 1 | 2 | CC Chg | 16:34:30 | 24:34:30 | 0.11281 | 3.8904 | 1.86932 | 132.63 | 1.86932 | 132.63 | 0 | 0 | 0.0070539 | 500.49 | 0.0070539 | 500.49 | 0 | 0 | 2023-04-04 18:25:19 | 0.00043888 | 4.7004 | 333.5068 | 0 | Close
2952 | 1 | 2 | CC Chg | 16:35:00 | 24:35:00 | 0.11281 | 3.8906 | 1.87026 | 132.7 | 1.87026 | 132.7 | 0 | 0 | 0.00705756 | 500.75 | 0.00705756 | 500.75 | 0 | 0 | 2023-04-04 18:25:49 | 0.0004389 | 4.7004 | 333.5068 | 0 | Close
2953 | 1 | 2 | CC Chg | 16:35:30 | 24:35:30 | 0.11279 | 3.8907 | 1.8712 | 132.77 | 1.8712 | 132.77 | 0 | 0 | 0.00706122 | 501.01 | 0.00706122 | 501.01 | 0 | 0 | 2023-04-04 18:26:19 | 0.00043883 | 9.3991 | 666.8874 | 0 | Close
2954 | 1 | 2 | CC Chg | 16:36:00 | 24:36:00 | 0.11281 | 3.8909 | 1.87214 | 132.83 | 1.87214 | 132.83 | 0 | 0 | 0.00706488 | 501.27 | 0.00706488 | 501.27 | 0 | 0 | 2023-04-04 18:26:49 | 0.00043893 | 4.7004 | 333.5068 | 0 | Close
2955 | 1 | 2 | CC Chg | 16:36:30 | 24:36:30 | 0.11281 | 3.8911 | 1.87308 | 132.9 | 1.87308 | 132.9 | 0 | 0 | 0.00706853 | 501.53 | 0.00706853 | 501.53 | 0 | 0 | 2023-04-04 18:27:19 | 0.00043895 | 4.7004 | 333.5068 | 0 | Close
2956 | 1 | 2 | CC Chg | 16:37:00 | 24:37:00 | 0.11281 | 3.8913 | 1.87402 | 132.97 | 1.87402 | 132.97 | 0 | 0 | 0.00707219 | 501.79 | 0.00707219 | 501.79 | 0 | 0 | 2023-04-04 18:27:49 | 0.00043898 | 4.6996 | 333.4437 | 0 | Close
2957 | 1 | 2 | CC Chg | 16:37:30 | 24:37:30 | 0.11281 | 3.8915 | 1.87496 | 133.03 | 1.87496 | 133.03 | 0 | 0 | 0.00707585 | 502.05 | 0.00707585 | 502.05 | 0 | 0 | 2023-04-04 18:28:19 | 0.000439 | 4.7004 | 333.5068 | 0 | Close
2958 | 1 | 2 | CC Chg | 16:38:00 | 24:38:00 | 0.11279 | 3.8917 | 1.8759 | 133.1 | 1.8759 | 133.1 | 0 | 0 | 0.00707951 | 502.31 | 0.00707951 | 502.31 | 0 | 0 | 2023-04-04 18:28:49 | 0.00043894 | 4.7004 | 333.5068 | 0 | Close
2959 | 1 | 2 | CC Chg | 16:38:30 | 24:38:30 | 0.1128 | 3.8919 | 1.87684 | 133.17 | 1.87684 | 133.17 | 0 | 0 | 0.00708317 | 502.57 | 0.00708317 | 502.57 | 0 | 0 | 2023-04-04 18:29:19 | 0.00043901 | 4.7004 | 333.5068 | 0 | Close
2960 | 1 | 2 | CC Chg | 16:39:00 | 24:39:00 | 0.11281 | 3.8922 | 1.87778 | 133.23 | 1.87778 | 133.23 | 0 | 0 | 0.00708683 | 502.83 | 0.00708683 | 502.83 | 0 | 0 | 2023-04-04 18:29:49 | 0.00043908 | 3.1336 | 222.3378 | 0 | Close
2961 | 1 | 2 | CC Chg | 16:39:30 | 24:39:30 | 0.11281 | 3.8924 | 1.87872 | 133.3 | 1.87872 | 133.3 | 0 | 0 | 0.00709049 | 503.09 | 0.00709049 | 503.09 | 0 | 0 | 2023-04-04 18:30:19 | 0.0004391 | 4.7004 | 333.5068 | 0 | Close
2962 | 1 | 2 | CC Chg | 16:40:00 | 24:40:00 | 0.11281 | 3.8926 | 1.87966 | 133.37 | 1.87966 | 133.37 | 0 | 0 | 0.00709414 | 503.34 | 0.00709414 | 503.34 | 0 | 0 | 2023-04-04 18:30:49 | 0.00043912 | 4.6996 | 333.4437 | 0 | Close
2963 | 1 | 2 | CC Chg | 16:40:30 | 24:40:30 | 0.1128 | 3.8927 | 1.8806 | 133.43 | 1.8806 | 133.43 | 0 | 0 | 0.0070978 | 503.6 | 0.0070978 | 503.6 | 0 | 0 | 2023-04-04 18:31:19 | 0.0004391 | 9.4009 | 667.0135 | 0 | Close
2964 | 1 | 2 | CC Chg | 16:41:00 | 24:41:00 | 0.1128 | 3.8929 | 1.88154 | 133.5 | 1.88154 | 133.5 | 0 | 0 | 0.00710146 | 503.86 | 0.00710146 | 503.86 | 0 | 0 | 2023-04-04 18:31:49 | 0.00043912 | 4.7004 | 333.5068 | 0 | Close
2965 | 1 | 2 | CC Chg | 16:41:30 | 24:41:30 | 0.1128 | 3.8931 | 1.88248 | 133.57 | 1.88248 | 133.57 | 0 | 0 | 0.00710512 | 504.12 | 0.00710512 | 504.12 | 0 | 0 | 2023-04-04 18:32:19 | 0.00043914 | 4.7004 | 333.5068 | 0 | Close
2966 | 1 | 2 | CC Chg | 16:42:00 | 24:42:00 | 0.11281 | 3.8932 | 1.88342 | 133.63 | 1.88342 | 133.63 | 0 | 0 | 0.00710878 | 504.38 | 0.00710878 | 504.38 | 0 | 0 | 2023-04-04 18:32:49 | 0.00043919 | 9.4009 | 667.0135 | 0 | Close
2967 | 1 | 2 | CC Chg | 16:42:30 | 24:42:30 | 0.11281 | 3.8935 | 1.88436 | 133.7 | 1.88436 | 133.7 | 0 | 0 | 0.00711244 | 504.64 | 0.00711244 | 504.64 | 0 | 0 | 2023-04-04 18:33:19 | 0.00043923 | 3.1336 | 222.3378 | 0 | Close
2968 | 1 | 2 | CC Chg | 16:43:00 | 24:43:00 | 0.1128 | 3.8936 | 1.8853 | 133.77 | 1.8853 | 133.77 | 0 | 0 | 0.0071161 | 504.9 | 0.0071161 | 504.9 | 0 | 0 | 2023-04-04 18:33:49 | 0.0004392 | 9.3991 | 666.8874 | 0 | Close
2969 | 1 | 2 | CC Chg | 16:43:30 | 24:43:30 | 0.1128 | 3.8938 | 1.88624 | 133.83 | 1.88624 | 133.83 | 0 | 0 | 0.00711976 | 505.16 | 0.00711976 | 505.16 | 0 | 0 | 2023-04-04 18:34:19 | 0.00043922 | 4.7004 | 333.5068 | 0 | Close
2970 | 1 | 2 | CC Chg | 16:44:00 | 24:44:00 | 0.11279 | 3.894 | 1.88718 | 133.9 | 1.88718 | 133.9 | 0 | 0 | 0.00712342 | 505.42 | 0.00712342 | 505.42 | 0 | 0 | 2023-04-04 18:34:49 | 0.0004392 | 4.7004 | 333.5068 | 0 | Close
2971 | 1 | 2 | CC Chg | 16:44:30 | 24:44:30 | 0.1128 | 3.8942 | 1.88812 | 133.97 | 1.88812 | 133.97 | 0 | 0 | 0.00712708 | 505.68 | 0.00712708 | 505.68 | 0 | 0 | 2023-04-04 18:35:19 | 0.00043927 | 4.7004 | 333.5068 | 0 | Close
2972 | 1 | 2 | CC Chg | 16:45:00 | 24:45:00 | 0.11281 | 3.8944 | 1.88906 | 134.03 | 1.88906 | 134.03 | 0 | 0 | 0.00713074 | 505.94 | 0.00713074 | 505.94 | 0 | 0 | 2023-04-04 18:35:49 | 0.00043933 | 4.6996 | 333.4437 | 0 | Close
2973 | 1 | 2 | CC Chg | 16:45:30 | 24:45:30 | 0.11281 | 3.8946 | 1.89 | 134.1 | 1.89 | 134.1 | 0 | 0 | 0.0071344 | 506.2 | 0.0071344 | 506.2 | 0 | 0 | 2023-04-04 18:36:19 | 0.00043935 | 4.6996 | 333.4437 | 0 | Close
2974 | 1 | 2 | CC Chg | 16:46:00 | 24:46:00 | 0.11282 | 3.8948 | 1.89094 | 134.17 | 1.89094 | 134.17 | 0 | 0 | 0.00713807 | 506.46 | 0.00713807 | 506.46 | 0 | 0 | 2023-04-04 18:36:49 | 0.00043941 | 4.7004 | 333.5068 | 0 | Close
2975 | 1 | 2 | CC Chg | 16:46:30 | 24:46:30 | 0.11282 | 3.895 | 1.89188 | 134.23 | 1.89188 | 134.23 | 0 | 0 | 0.00714173 | 506.72 | 0.00714173 | 506.72 | 0 | 0 | 2023-04-04 18:37:19 | 0.00043943 | 4.7004 | 333.5068 | 0 | Close
2976 | 1 | 2 | CC Chg | 16:47:00 | 24:47:00 | 0.1128 | 3.8951 | 1.89282 | 134.3 | 1.89282 | 134.3 | 0 | 0 | 0.00714539 | 506.98 | 0.00714539 | 506.98 | 0 | 0 | 2023-04-04 18:37:49 | 0.00043937 | 9.3991 | 666.8874 | 0 | Close
2977 | 1 | 2 | CC Chg | 16:47:30 | 24:47:30 | 0.1128 | 3.8953 | 1.89376 | 134.37 | 1.89376 | 134.37 | 0 | 0 | 0.00714905 | 507.24 | 0.00714905 | 507.24 | 0 | 0 | 2023-04-04 18:38:19 | 0.00043939 | 4.7013 | 333.5698 | 0 | Close
2978 | 1 | 2 | CC Chg | 16:48:00 | 24:48:00 | 0.1128 | 3.8955 | 1.8947 | 134.43 | 1.8947 | 134.43 | 0 | 0 | 0.00715271 | 507.5 | 0.00715271 | 507.5 | 0 | 0 | 2023-04-04 18:38:49 | 0.00043941 | 4.7004 | 333.5068 | 0 | Close
2979 | 1 | 2 | CC Chg | 16:48:30 | 24:48:30 | 0.11281 | 3.8956 | 1.89564 | 134.5 | 1.89564 | 134.5 | 0 | 0 | 0.00715637 | 507.76 | 0.00715637 | 507.76 | 0 | 0 | 2023-04-04 18:39:19 | 0.00043946 | 9.3991 | 666.8874 | 0 | Close
2980 | 1 | 2 | CC Chg | 16:49:00 | 24:49:00 | 0.1128 | 3.8959 | 1.89658 | 134.57 | 1.89658 | 134.57 | 0 | 0 | 0.00716004 | 508.02 | 0.00716004 | 508.02 | 0 | 0 | 2023-04-04 18:39:49 | 0.00043946 | 3.1336 | 222.3378 | 0 | Close
2981 | 1 | 2 | CC Chg | 16:49:30 | 24:49:30 | 0.11281 | 3.8961 | 1.89752 | 134.63 | 1.89752 | 134.63 | 0 | 0 | 0.0071637 | 508.28 | 0.0071637 | 508.28 | 0 | 0 | 2023-04-04 18:40:19 | 0.00043952 | 4.7004 | 333.5068 | 0 | Close
2982 | 1 | 2 | CC Chg | 16:50:00 | 24:50:00 | 0.11281 | 3.8964 | 1.89846 | 134.7 | 1.89846 | 134.7 | 0 | 0 | 0.00716736 | 508.54 | 0.00716736 | 508.54 | 0 | 0 | 2023-04-04 18:40:49 | 0.00043955 | 3.1336 | 222.3378 | 0 | Close
2983 | 1 | 2 | CC Chg | 16:50:30 | 24:50:30 | 0.11281 | 3.8965 | 1.8994 | 134.77 | 1.8994 | 134.77 | 0 | 0 | 0.00717103 | 508.8 | 0.00717103 | 508.8 | 0 | 0 | 2023-04-04 18:41:19 | 0.00043956 | 9.4009 | 667.0135 | 0 | Close
2984 | 1 | 2 | CC Chg | 16:51:00 | 24:51:00 | 0.11281 | 3.8967 | 1.90034 | 134.83 | 1.90034 | 134.83 | 0 | 0 | 0.00717469 | 509.06 | 0.00717469 | 509.06 | 0 | 0 | 2023-04-04 18:41:49 | 0.00043959 | 4.7004 | 333.5068 | 0 | Close
2985 | 1 | 2 | CC Chg | 16:51:30 | 24:51:30 | 0.11281 | 3.8969 | 1.90128 | 134.9 | 1.90128 | 134.9 | 0 | 0 | 0.00717835 | 509.32 | 0.00717835 | 509.32 | 0 | 0 | 2023-04-04 18:42:19 | 0.00043961 | 4.6996 | 333.4437 | 0 | Close
2986 | 1 | 2 | CC Chg | 16:52:00 | 24:52:00 | 0.11279 | 3.8971 | 1.90222 | 134.97 | 1.90222 | 134.97 | 0 | 0 | 0.00718202 | 509.58 | 0.00718202 | 509.58 | 0 | 0 | 2023-04-04 18:42:49 | 0.00043955 | 4.7004 | 333.5068 | 0 | Close
2987 | 1 | 2 | CC Chg | 16:52:30 | 24:52:30 | 0.1128 | 3.8972 | 1.90316 | 135.03 | 1.90316 | 135.03 | 0 | 0 | 0.00718568 | 509.84 | 0.00718568 | 509.84 | 0 | 0 | 2023-04-04 18:43:19 | 0.0004396 | 9.4009 | 667.0135 | 0 | Close
2988 | 1 | 2 | CC Chg | 16:53:00 | 24:53:00 | 0.11281 | 3.8974 | 1.9041 | 135.1 | 1.9041 | 135.1 | 0 | 0 | 0.00718934 | 510.1 | 0.00718934 | 510.1 | 0 | 0 | 2023-04-04 18:43:49 | 0.00043967 | 4.7004 | 333.5068 | 0 | Close
2989 | 1 | 2 | CC Chg | 16:53:30 | 24:53:30 | 0.1128 | 3.8976 | 1.90504 | 135.17 | 1.90504 | 135.17 | 0 | 0 | 0.007193 | 510.36 | 0.007193 | 510.36 | 0 | 0 | 2023-04-04 18:44:19 | 0.00043965 | 4.7004 | 333.5068 | 0 | Close
2990 | 1 | 2 | CC Chg | 16:54:00 | 24:54:00 | 0.11281 | 3.8978 | 1.90598 | 135.23 | 1.90598 | 135.23 | 0 | 0 | 0.00719667 | 510.62 | 0.00719667 | 510.62 | 0 | 0 | 2023-04-04 18:44:49 | 0.00043971 | 4.6996 | 333.4437 | 0 | Close
2991 | 1 | 2 | CC Chg | 16:54:30 | 24:54:30 | 0.1128 | 3.898 | 1.90692 | 135.3 | 1.90692 | 135.3 | 0 | 0 | 0.00720033 | 510.88 | 0.00720033 | 510.88 | 0 | 0 | 2023-04-04 18:45:19 | 0.00043969 | 4.7004 | 333.5068 | 0 | Close
2992 | 1 | 2 | CC Chg | 16:55:00 | 24:55:00 | 0.11282 | 3.8982 | 1.90786 | 135.37 | 1.90786 | 135.37 | 0 | 0 | 0.007204 | 511.14 | 0.007204 | 511.14 | 0 | 0 | 2023-04-04 18:45:49 | 0.00043979 | 4.7004 | 333.5068 | 0 | Close
2993 | 1 | 2 | CC Chg | 16:55:30 | 24:55:30 | 0.11282 | 3.8984 | 1.9088 | 135.43 | 1.9088 | 135.43 | 0 | 0 | 0.00720766 | 511.4 | 0.00720766 | 511.4 | 0 | 0 | 2023-04-04 18:46:19 | 0.00043982 | 4.6996 | 333.4437 | 0 | Close
2994 | 1 | 2 | CC Chg | 16:56:00 | 24:56:00 | 0.1128 | 3.8986 | 1.90974 | 135.5 | 1.90974 | 135.5 | 0 | 0 | 0.00721133 | 511.66 | 0.00721133 | 511.66 | 0 | 0 | 2023-04-04 18:46:49 | 0.00043976 | 4.7004 | 333.5068 | 0 | Close
2995 | 1 | 2 | CC Chg | 16:56:30 | 24:56:30 | 0.11281 | 3.8988 | 1.91068 | 135.57 | 1.91068 | 135.57 | 0 | 0 | 0.00721499 | 511.92 | 0.00721499 | 511.92 | 0 | 0 | 2023-04-04 18:47:19 | 0.00043982 | 4.7004 | 333.5068 | 0 | Close
2996 | 1 | 2 | CC Chg | 16:57:00 | 24:57:00 | 0.1128 | 3.899 | 1.91162 | 135.63 | 1.91162 | 135.63 | 0 | 0 | 0.00721866 | 512.18 | 0.00721866 | 512.18 | 0 | 0 | 2023-04-04 18:47:49 | 0.00043981 | 4.7004 | 333.5068 | 0 | Close
2997 | 1 | 2 | CC Chg | 16:57:30 | 24:57:30 | 0.11281 | 3.8992 | 1.91256 | 135.7 | 1.91256 | 135.7 | 0 | 0 | 0.00722232 | 512.44 | 0.00722232 | 512.44 | 0 | 0 | 2023-04-04 18:48:19 | 0.00043987 | 4.6996 | 333.4437 | 0 | Close
2998 | 1 | 2 | CC Chg | 16:58:00 | 24:58:00 | 0.1128 | 3.8994 | 1.9135 | 135.77 | 1.9135 | 135.77 | 0 | 0 | 0.00722599 | 512.7 | 0.00722599 | 512.7 | 0 | 0 | 2023-04-04 18:48:49 | 0.00043985 | 4.7004 | 333.5068 | 0 | Close
2999 | 1 | 2 | CC Chg | 16:58:30 | 24:58:30 | 0.1128 | 3.8995 | 1.91444 | 135.83 | 1.91444 | 135.83 | 0 | 0 | 0.00722965 | 512.96 | 0.00722965 | 512.96 | 0 | 0 | 2023-04-04 18:49:19 | 0.00043986 | 9.4009 | 667.0135 | 0 | Close
3000 | 1 | 2 | CC Chg | 16:59:00 | 24:59:00 | 0.11281 | 3.8997 | 1.91538 | 135.9 | 1.91538 | 135.9 | 0 | 0 | 0.00723332 | 513.22 | 0.00723332 | 513.22 | 0 | 0 | 2023-04-04 18:49:49 | 0.00043993 | 4.6996 | 333.4437 | 0 | Close
3001 | 1 | 2 | CC Chg | 16:59:30 | 24:59:30 | 0.1128 | 3.8999 | 1.91632 | 135.97 | 1.91632 | 135.97 | 0 | 0 | 0.00723699 | 513.48 | 0.00723699 | 513.48 | 0 | 0 | 2023-04-04 18:50:19 | 0.00043991 | 4.7004 | 333.5068 | 0 | Close
3002 | 1 | 2 | CC Chg | 17:00:00 | 25:00:00 | 0.11281 | 3.9001 | 1.91726 | 136.03 | 1.91726 | 136.03 | 0 | 0 | 0.00724065 | 513.74 | 0.00724065 | 513.74 | 0 | 0 | 2023-04-04 18:50:49 | 0.00043997 | 4.7004 | 333.5068 | 0 | Close
3003 | 1 | 2 | CC Chg | 17:00:30 | 25:00:30 | 0.11281 | 3.9003 | 1.9182 | 136.1 | 1.9182 | 136.1 | 0 | 0 | 0.00724432 | 514 | 0.00724432 | 514 | 0 | 0 | 2023-04-04 18:51:19 | 0.00043999 | 4.6996 | 333.4437 | 0 | Close
3004 | 1 | 2 | CC Chg | 17:01:00 | 25:01:00 | 0.1128 | 3.9005 | 1.91914 | 136.17 | 1.91914 | 136.17 | 0 | 0 | 0.00724798 | 514.26 | 0.00724798 | 514.26 | 0 | 0 | 2023-04-04 18:51:49 | 0.00043998 | 4.7004 | 333.5068 | 0 | Close
3005 | 1 | 2 | CC Chg | 17:01:30 | 25:01:30 | 0.1128 | 3.9007 | 1.92008 | 136.23 | 1.92008 | 136.23 | 0 | 0 | 0.00725165 | 514.52 | 0.00725165 | 514.52 | 0 | 0 | 2023-04-04 18:52:19 | 0.00044 | 4.7004 | 333.5068 | 0 | Close
3006 | 1 | 2 | CC Chg | 17:02:00 | 25:02:00 | 0.1128 | 3.9009 | 1.92102 | 136.3 | 1.92102 | 136.3 | 0 | 0 | 0.00725532 | 514.78 | 0.00725532 | 514.78 | 0 | 0 | 2023-04-04 18:52:49 | 0.00044002 | 4.7004 | 333.5068 | 0 | Close
3007 | 1 | 2 | CC Chg | 17:02:30 | 25:02:30 | 0.11279 | 3.9011 | 1.92196 | 136.37 | 1.92196 | 136.37 | 0 | 0 | 0.00725899 | 515.04 | 0.00725899 | 515.04 | 0 | 0 | 2023-04-04 18:53:19 | 0.00044001 | 4.7004 | 333.5068 | 0 | Close
3008 | 1 | 2 | CC Chg | 17:03:00 | 25:03:00 | 0.1128 | 3.9012 | 1.9229 | 136.43 | 1.9229 | 136.43 | 0 | 0 | 0.00726265 | 515.3 | 0.00726265 | 515.3 | 0 | 0 | 2023-04-04 18:53:49 | 0.00044006 | 9.3991 | 666.8874 | 0 | Close
3009 | 1 | 2 | CC Chg | 17:03:30 | 25:03:30 | 0.11281 | 3.9014 | 1.92384 | 136.5 | 1.92384 | 136.5 | 0 | 0 | 0.00726632 | 515.56 | 0.00726632 | 515.56 | 0 | 0 | 2023-04-04 18:54:19 | 0.00044012 | 4.7004 | 333.5068 | 0 | Close
3010 | 1 | 2 | CC Chg | 17:04:00 | 25:04:00 | 0.11281 | 3.9016 | 1.92478 | 136.57 | 1.92478 | 136.57 | 0 | 0 | 0.00726999 | 515.82 | 0.00726999 | 515.82 | 0 | 0 | 2023-04-04 18:54:49 | 0.00044014 | 4.7004 | 333.5068 | 0 | Close
3011 | 1 | 2 | CC Chg | 17:04:30 | 25:04:30 | 0.11281 | 3.9018 | 1.92572 | 136.63 | 1.92572 | 136.63 | 0 | 0 | 0.00727366 | 516.08 | 0.00727366 | 516.08 | 0 | 0 | 2023-04-04 18:55:19 | 0.00044016 | 4.7004 | 333.5068 | 0 | Close
3012 | 1 | 2 | CC Chg | 17:05:00 | 25:05:00 | 0.11281 | 3.902 | 1.92666 | 136.7 | 1.92666 | 136.7 | 0 | 0 | 0.00727732 | 516.34 | 0.00727732 | 516.34 | 0 | 0 | 2023-04-04 18:55:49 | 0.00044018 | 4.7004 | 333.5068 | 0 | Close
3013 | 1 | 2 | CC Chg | 17:05:30 | 25:05:30 | 0.11281 | 3.9021 | 1.9276 | 136.77 | 1.9276 | 136.77 | 0 | 0 | 0.00728099 | 516.6 | 0.00728099 | 516.6 | 0 | 0 | 2023-04-04 18:56:19 | 0.0004402 | 9.4009 | 667.0135 | 0 | Close
3014 | 1 | 2 | CC Chg | 17:06:00 | 25:06:00 | 0.1128 | 3.9024 | 1.92854 | 136.83 | 1.92854 | 136.83 | 0 | 0 | 0.00728466 | 516.86 | 0.00728466 | 516.86 | 0 | 0 | 2023-04-04 18:56:49 | 0.00044019 | 3.1336 | 222.3378 | 0 | Close
3015 | 1 | 2 | CC Chg | 17:06:30 | 25:06:30 | 0.1128 | 3.9026 | 1.92948 | 136.9 | 1.92948 | 136.9 | 0 | 0 | 0.00728833 | 517.12 | 0.00728833 | 517.12 | 0 | 0 | 2023-04-04 18:57:19 | 0.00044021 | 4.6996 | 333.4437 | 0 | Close
3016 | 1 | 2 | CC Chg | 17:07:00 | 25:07:00 | 0.11281 | 3.9028 | 1.93042 | 136.97 | 1.93042 | 136.97 | 0 | 0 | 0.007292 | 517.38 | 0.007292 | 517.38 | 0 | 0 | 2023-04-04 18:57:49 | 0.00044027 | 4.7004 | 333.5068 | 0 | Close
3017 | 1 | 2 | CC Chg | 17:07:30 | 25:07:30 | 0.11281 | 3.903 | 1.93136 | 137.03 | 1.93136 | 137.03 | 0 | 0 | 0.00729567 | 517.64 | 0.00729567 | 517.64 | 0 | 0 | 2023-04-04 18:58:19 | 0.0004403 | 4.7013 | 333.5698 | 0 | Close
3018 | 1 | 2 | CC Chg | 17:08:00 | 25:08:00 | 0.11281 | 3.9032 | 1.9323 | 137.1 | 1.9323 | 137.1 | 0 | 0 | 0.00729934 | 517.9 | 0.00729934 | 517.9 | 0 | 0 | 2023-04-04 18:58:49 | 0.00044032 | 4.6996 | 333.4437 | 0 | Close
3019 | 1 | 2 | CC Chg | 17:08:30 | 25:08:30 | 0.1128 | 3.9034 | 1.93324 | 137.17 | 1.93324 | 137.17 | 0 | 0 | 0.00730301 | 518.16 | 0.00730301 | 518.16 | 0 | 0 | 2023-04-04 18:59:19 | 0.0004403 | 4.7004 | 333.5068 | 0 | Close
3020 | 1 | 2 | CC Chg | 17:09:00 | 25:09:00 | 0.11282 | 3.9036 | 1.93418 | 137.23 | 1.93418 | 137.23 | 0 | 0 | 0.00730667 | 518.42 | 0.00730667 | 518.42 | 0 | 0 | 2023-04-04 18:59:49 | 0.0004404 | 4.7004 | 333.5068 | 0 | Close
3021 | 1 | 2 | CC Chg | 17:09:30 | 25:09:30 | 0.1128 | 3.9037 | 1.93512 | 137.3 | 1.93512 | 137.3 | 0 | 0 | 0.00731034 | 518.68 | 0.00731034 | 518.68 | 0 | 0 | 2023-04-04 19:00:19 | 0.00044034 | 9.3991 | 666.8874 | 0 | Close
3022 | 1 | 2 | CC Chg | 17:10:00 | 25:10:00 | 0.11281 | 3.9039 | 1.93606 | 137.37 | 1.93606 | 137.37 | 0 | 0 | 0.00731401 | 518.95 | 0.00731401 | 518.95 | 0 | 0 | 2023-04-04 19:00:49 | 0.0004404 | 4.7013 | 333.5698 | 0 | Close
3023 | 1 | 2 | CC Chg | 17:10:30 | 25:10:30 | 0.11281 | 3.904 | 1.937 | 137.43 | 1.937 | 137.43 | 0 | 0 | 0.00731768 | 519.21 | 0.00731768 | 519.21 | 0 | 0 | 2023-04-04 19:01:19 | 0.00044041 | 9.4009 | 667.0135 | 0 | Close
3024 | 1 | 2 | CC Chg | 17:11:00 | 25:11:00 | 0.11281 | 3.9043 | 1.93794 | 137.5 | 1.93794 | 137.5 | 0 | 0 | 0.00732135 | 519.47 | 0.00732135 | 519.47 | 0 | 0 | 2023-04-04 19:01:49 | 0.00044044 | 3.1336 | 222.3378 | 0 | Close
3025 | 1 | 2 | CC Chg | 17:11:30 | 25:11:30 | 0.11279 | 3.9044 | 1.93888 | 137.57 | 1.93888 | 137.57 | 0 | 0 | 0.00732502 | 519.73 | 0.00732502 | 519.73 | 0 | 0 | 2023-04-04 19:02:19 | 0.00044038 | 9.4009 | 667.0135 | 0 | Close
3026 | 1 | 2 | CC Chg | 17:12:00 | 25:12:00 | 0.11281 | 3.9046 | 1.93982 | 137.63 | 1.93982 | 137.63 | 0 | 0 | 0.0073287 | 519.99 | 0.0073287 | 519.99 | 0 | 0 | 2023-04-04 19:02:49 | 0.00044048 | 4.6996 | 333.4437 | 0 | Close
3027 | 1 | 2 | CC Chg | 17:12:30 | 25:12:30 | 0.11282 | 3.9049 | 1.94076 | 137.7 | 1.94076 | 137.7 | 0 | 0 | 0.00733237 | 520.25 | 0.00733237 | 520.25 | 0 | 0 | 2023-04-04 19:03:19 | 0.00044055 | 3.1336 | 222.3378 | 0 | Close
3028 | 1 | 2 | CC Chg | 17:13:00 | 25:13:00 | 0.1128 | 3.9051 | 1.9417 | 137.77 | 1.9417 | 137.77 | 0 | 0 | 0.00733604 | 520.51 | 0.00733604 | 520.51 | 0 | 0 | 2023-04-04 19:03:49 | 0.0004405 | 4.7004 | 333.5068 | 0 | Close
3029 | 1 | 2 | CC Chg | 17:13:30 | 25:13:30 | 0.1128 | 3.9053 | 1.94264 | 137.83 | 1.94264 | 137.83 | 0 | 0 | 0.00733971 | 520.77 | 0.00733971 | 520.77 | 0 | 0 | 2023-04-04 19:04:19 | 0.00044052 | 4.7004 | 333.5068 | 0 | Close
3030 | 1 | 2 | CC Chg | 17:14:00 | 25:14:00 | 0.1128 | 3.9054 | 1.94358 | 137.9 | 1.94358 | 137.9 | 0 | 0 | 0.00734338 | 521.03 | 0.00734338 | 521.03 | 0 | 0 | 2023-04-04 19:04:49 | 0.00044053 | 9.3991 | 666.8874 | 0 | Close
3031 | 1 | 2 | CC Chg | 17:14:30 | 25:14:30 | 0.1128 | 3.9056 | 1.94452 | 137.97 | 1.94452 | 137.97 | 0 | 0 | 0.00734705 | 521.29 | 0.00734705 | 521.29 | 0 | 0 | 2023-04-04 19:05:19 | 0.00044055 | 4.7013 | 333.5698 | 0 | Close
3032 | 1 | 2 | CC Chg | 17:15:00 | 25:15:00 | 0.11281 | 3.9058 | 1.94546 | 138.03 | 1.94546 | 138.03 | 0 | 0 | 0.00735072 | 521.55 | 0.00735072 | 521.55 | 0 | 0 | 2023-04-04 19:05:49 | 0.00044061 | 4.6996 | 333.4437 | 0 | Close
3033 | 1 | 2 | CC Chg | 17:15:30 | 25:15:30 | 0.11281 | 3.9059 | 1.9464 | 138.1 | 1.9464 | 138.1 | 0 | 0 | 0.00735439 | 521.81 | 0.00735439 | 521.81 | 0 | 0 | 2023-04-04 19:06:19 | 0.00044062 | 9.4009 | 667.0135 | 0 | Close
3034 | 1 | 2 | CC Chg | 17:16:00 | 25:16:00 | 0.11281 | 3.9061 | 1.94734 | 138.17 | 1.94734 | 138.17 | 0 | 0 | 0.00735807 | 522.07 | 0.00735807 | 522.07 | 0 | 0 | 2023-04-04 19:06:49 | 0.00044065 | 4.7004 | 333.5068 | 0 | Close
3035 | 1 | 2 | CC Chg | 17:16:30 | 25:16:30 | 0.11281 | 3.9063 | 1.94828 | 138.23 | 1.94828 | 138.23 | 0 | 0 | 0.00736174 | 522.33 | 0.00736174 | 522.33 | 0 | 0 | 2023-04-04 19:07:19 | 0.00044067 | 4.6996 | 333.4437 | 0 | Close
3036 | 1 | 2 | CC Chg | 17:17:00 | 25:17:00 | 0.11281 | 3.9065 | 1.94922 | 138.3 | 1.94922 | 138.3 | 0 | 0 | 0.00736541 | 522.59 | 0.00736541 | 522.59 | 0 | 0 | 2023-04-04 19:07:49 | 0.00044069 | 4.7004 | 333.5068 | 0 | Close
3037 | 1 | 2 | CC Chg | 17:17:30 | 25:17:30 | 0.1128 | 3.9067 | 1.95016 | 138.37 | 1.95016 | 138.37 | 0 | 0 | 0.00736908 | 522.85 | 0.00736908 | 522.85 | 0 | 0 | 2023-04-04 19:08:19 | 0.00044068 | 4.7013 | 333.5698 | 0 | Close
3038 | 1 | 2 | CC Chg | 17:18:00 | 25:18:00 | 0.1128 | 3.9069 | 1.9511 | 138.43 | 1.9511 | 138.43 | 0 | 0 | 0.00737276 | 523.11 | 0.00737276 | 523.11 | 0 | 0 | 2023-04-04 19:08:49 | 0.0004407 | 4.6996 | 333.4437 | 0 | Close
3039 | 1 | 2 | CC Chg | 17:18:30 | 25:18:30 | 0.11281 | 3.9071 | 1.95204 | 138.5 | 1.95204 | 138.5 | 0 | 0 | 0.00737643 | 523.37 | 0.00737643 | 523.37 | 0 | 0 | 2023-04-04 19:09:19 | 0.00044076 | 4.7004 | 333.5068 | 0 | Close
3040 | 1 | 2 | CC Chg | 17:19:00 | 25:19:00 | 0.1128 | 3.9072 | 1.95298 | 138.57 | 1.95298 | 138.57 | 0 | 0 | 0.0073801 | 523.63 | 0.0073801 | 523.63 | 0 | 0 | 2023-04-04 19:09:49 | 0.00044073 | 9.4009 | 667.0135 | 0 | Close
3041 | 1 | 2 | CC Chg | 17:19:30 | 25:19:30 | 0.11282 | 3.9074 | 1.95392 | 138.63 | 1.95392 | 138.63 | 0 | 0 | 0.00738377 | 523.89 | 0.00738377 | 523.89 | 0 | 0 | 2023-04-04 19:10:19 | 0.00044083 | 4.6987 | 333.3806 | 0 | Close
3042 | 1 | 2 | CC Chg | 17:20:00 | 25:20:00 | 0.11281 | 3.9077 | 1.95486 | 138.7 | 1.95486 | 138.7 | 0 | 0 | 0.00738745 | 524.16 | 0.00738745 | 524.16 | 0 | 0 | 2023-04-04 19:10:49 | 0.00044083 | 3.1342 | 222.3799 | 0 | Close
3043 | 1 | 2 | CC Chg | 17:20:30 | 25:20:30 | 0.1128 | 3.9078 | 1.9558 | 138.77 | 1.9558 | 138.77 | 0 | 0 | 0.00739112 | 524.42 | 0.00739112 | 524.42 | 0 | 0 | 2023-04-04 19:11:19 | 0.0004408 | 9.4009 | 667.0135 | 0 | Close
3044 | 1 | 2 | CC Chg | 17:21:00 | 25:21:00 | 0.1128 | 3.908 | 1.95674 | 138.83 | 1.95674 | 138.83 | 0 | 0 | 0.00739479 | 524.68 | 0.00739479 | 524.68 | 0 | 0 | 2023-04-04 19:11:49 | 0.00044082 | 4.7004 | 333.5068 | 0 | Close
3045 | 1 | 2 | CC Chg | 17:21:30 | 25:21:30 | 0.11282 | 3.9082 | 1.95768 | 138.9 | 1.95768 | 138.9 | 0 | 0 | 0.00739847 | 524.94 | 0.00739847 | 524.94 | 0 | 0 | 2023-04-04 19:12:19 | 0.00044092 | 4.6996 | 333.4437 | 0 | Close
3046 | 1 | 2 | CC Chg | 17:22:00 | 25:22:00 | 0.11281 | 3.9083 | 1.95862 | 138.97 | 1.95862 | 138.97 | 0 | 0 | 0.00740214 | 525.2 | 0.00740214 | 525.2 | 0 | 0 | 2023-04-04 19:12:49 | 0.0004409 | 9.4027 | 667.1397 | 0 | Close
3047 | 1 | 2 | CC Chg | 17:22:30 | 25:22:30 | 0.11279 | 3.9085 | 1.95956 | 139.04 | 1.95956 | 139.04 | 0 | 0 | 0.00740582 | 525.46 | 0.00740582 | 525.46 | 0 | 0 | 2023-04-04 19:13:19 | 0.00044084 | 4.6987 | 333.3806 | 0 | Close
3048 | 1 | 2 | CC Chg | 17:23:00 | 25:23:00 | 0.1128 | 3.9086 | 1.9605 | 139.1 | 1.9605 | 139.1 | 0 | 0 | 0.00740949 | 525.72 | 0.00740949 | 525.72 | 0 | 0 | 2023-04-04 19:13:49 | 0.00044089 | 9.4027 | 667.1397 | 0 | Close
3049 | 1 | 2 | CC Chg | 17:23:30 | 25:23:30 | 0.11281 | 3.9089 | 1.96144 | 139.17 | 1.96144 | 139.17 | 0 | 0 | 0.00741316 | 525.98 | 0.00741316 | 525.98 | 0 | 0 | 2023-04-04 19:14:19 | 0.00044096 | 3.1336 | 222.3378 | 0 | Close
3050 | 1 | 2 | CC Chg | 17:24:00 | 25:24:00 | 0.1128 | 3.9091 | 1.96238 | 139.24 | 1.96238 | 139.24 | 0 | 0 | 0.00741684 | 526.24 | 0.00741684 | 526.24 | 0 | 0 | 2023-04-04 19:14:49 | 0.00044095 | 4.7004 | 333.5068 | 0 | Close
3051 | 1 | 2 | CC Chg | 17:24:30 | 25:24:30 | 0.11281 | 3.9093 | 1.96332 | 139.3 | 1.96332 | 139.3 | 0 | 0 | 0.00742051 | 526.5 | 0.00742051 | 526.5 | 0 | 0 | 2023-04-04 19:15:19 | 0.00044101 | 4.6996 | 333.4437 | 0 | Close
3052 | 1 | 2 | CC Chg | 17:25:00 | 25:25:00 | 0.1128 | 3.9094 | 1.96426 | 139.37 | 1.96426 | 139.37 | 0 | 0 | 0.00742419 | 526.76 | 0.00742419 | 526.76 | 0 | 0 | 2023-04-04 19:15:49 | 0.00044098 | 9.4027 | 667.1397 | 0 | Close
3053 | 1 | 2 | CC Chg | 17:25:30 | 25:25:30 | 0.11279 | 3.9096 | 1.9652 | 139.44 | 1.9652 | 139.44 | 0 | 0 | 0.00742786 | 527.02 | 0.00742786 | 527.02 | 0 | 0 | 2023-04-04 19:16:19 | 0.00044096 | 4.6987 | 333.3806 | 0 | Close
3054 | 1 | 2 | CC Chg | 17:26:00 | 25:26:00 | 0.1128 | 3.9098 | 1.96614 | 139.5 | 1.96614 | 139.5 | 0 | 0 | 0.00743154 | 527.28 | 0.00743154 | 527.28 | 0 | 0 | 2023-04-04 19:16:49 | 0.00044103 | 4.7013 | 333.5698 | 0 | Close
3055 | 1 | 2 | CC Chg | 17:26:30 | 25:26:30 | 0.11282 | 3.91 | 1.96708 | 139.57 | 1.96708 | 139.57 | 0 | 0 | 0.00743522 | 527.54 | 0.00743522 | 527.54 | 0 | 0 | 2023-04-04 19:17:19 | 0.00044113 | 4.7004 | 333.5068 | 0 | Close
3056 | 1 | 2 | CC Chg | 17:27:00 | 25:27:00 | 0.11281 | 3.9101 | 1.96802 | 139.64 | 1.96802 | 139.64 | 0 | 0 | 0.00743889 | 527.81 | 0.00743889 | 527.81 | 0 | 0 | 2023-04-04 19:17:49 | 0.0004411 | 9.4009 | 667.0135 | 0 | Close
3057 | 1 | 2 | CC Chg | 17:27:30 | 25:27:30 | 0.11281 | 3.9103 | 1.96896 | 139.7 | 1.96896 | 139.7 | 0 | 0 | 0.00744257 | 528.07 | 0.00744257 | 528.07 | 0 | 0 | 2023-04-04 19:18:19 | 0.00044112 | 4.6996 | 333.4437 | 0 | Close
3058 | 1 | 2 | CC Chg | 17:28:00 | 25:28:00 | 0.11282 | 3.9104 | 1.9699 | 139.77 | 1.9699 | 139.77 | 0 | 0 | 0.00744624 | 528.33 | 0.00744624 | 528.33 | 0 | 0 | 2023-04-04 19:18:49 | 0.00044117 | 9.4027 | 667.1397 | 0 | Close
3059 | 1 | 2 | CC Chg | 17:28:30 | 25:28:30 | 0.11281 | 3.9107 | 1.97084 | 139.84 | 1.97084 | 139.84 | 0 | 0 | 0.00744992 | 528.59 | 0.00744992 | 528.59 | 0 | 0 | 2023-04-04 19:19:19 | 0.00044117 | 3.1324 | 222.2538 | 0 | Close
3060 | 1 | 2 | CC Chg | 17:29:00 | 25:29:00 | 0.11282 | 3.9109 | 1.97178 | 139.9 | 1.97178 | 139.9 | 0 | 0 | 0.0074536 | 528.85 | 0.0074536 | 528.85 | 0 | 0 | 2023-04-04 19:19:49 | 0.00044123 | 4.7013 | 333.5698 | 0 | Close
3061 | 1 | 2 | CC Chg | 17:29:30 | 25:29:30 | 0.11281 | 3.9111 | 1.97272 | 139.97 | 1.97272 | 139.97 | 0 | 0 | 0.00745727 | 529.11 | 0.00745727 | 529.11 | 0 | 0 | 2023-04-04 19:20:19 | 0.00044121 | 4.7004 | 333.5068 | 0 | Close
3062 | 1 | 2 | CC Chg | 17:30:00 | 25:30:00 | 0.1128 | 3.9113 | 1.97366 | 140.04 | 1.97366 | 140.04 | 0 | 0 | 0.00746095 | 529.37 | 0.00746095 | 529.37 | 0 | 0 | 2023-04-04 19:20:49 | 0.00044119 | 4.6996 | 333.4437 | 0 | Close
3063 | 1 | 2 | CC Chg | 17:30:30 | 25:30:30 | 0.1128 | 3.9115 | 1.9746 | 140.1 | 1.9746 | 140.1 | 0 | 0 | 0.00746463 | 529.63 | 0.00746463 | 529.63 | 0 | 0 | 2023-04-04 19:21:19 | 0.00044122 | 4.7004 | 333.5068 | 0 | Close
3064 | 1 | 2 | CC Chg | 17:31:00 | 25:31:00 | 0.11281 | 3.9116 | 1.97554 | 140.17 | 1.97554 | 140.17 | 0 | 0 | 0.0074683 | 529.89 | 0.0074683 | 529.89 | 0 | 0 | 2023-04-04 19:21:49 | 0.00044127 | 9.4009 | 667.0135 | 0 | Close
3065 | 1 | 2 | CC Chg | 17:31:30 | 25:31:30 | 0.1128 | 3.9119 | 1.97648 | 140.24 | 1.97648 | 140.24 | 0 | 0 | 0.00747198 | 530.15 | 0.00747198 | 530.15 | 0 | 0 | 2023-04-04 19:22:19 | 0.00044126 | 3.133 | 222.2958 | 0 | Close
3066 | 1 | 2 | CC Chg | 17:32:00 | 25:32:00 | 0.1128 | 3.9119 | 1.97742 | 140.3 | 1.97742 | 140.3 | 0 | 0 | 0.00747566 | 530.41 | 0.00747566 | 530.41 | 0 | 0 | 2023-04-04 19:22:49 | 0.00044126 | 0 | 0 | 0 | Close
3067 | 1 | 2 | CC Chg | 17:32:30 | 25:32:30 | 0.11281 | 3.9122 | 1.97836 | 140.37 | 1.97836 | 140.37 | 0 | 0 | 0.00747934 | 530.68 | 0.00747934 | 530.68 | 0 | 0 | 2023-04-04 19:23:19 | 0.00044134 | 3.1336 | 222.3378 | 0 | Close
3068 | 1 | 2 | CC Chg | 17:33:00 | 25:33:00 | 0.11282 | 3.9123 | 1.9793 | 140.44 | 1.9793 | 140.44 | 0 | 0 | 0.00748301 | 530.94 | 0.00748301 | 530.94 | 0 | 0 | 2023-04-04 19:23:49 | 0.00044139 | 9.4009 | 667.0135 | 0 | Close
3069 | 1 | 2 | CC Chg | 17:33:30 | 25:33:30 | 0.11281 | 3.9125 | 1.98024 | 140.5 | 1.98024 | 140.5 | 0 | 0 | 0.00748669 | 531.2 | 0.00748669 | 531.2 | 0 | 0 | 2023-04-04 19:24:19 | 0.00044137 | 4.7004 | 333.5068 | 0 | Close
3070 | 1 | 2 | CC Chg | 17:34:00 | 25:34:00 | 0.11279 | 3.9126 | 1.98118 | 140.57 | 1.98118 | 140.57 | 0 | 0 | 0.00749037 | 531.46 | 0.00749037 | 531.46 | 0 | 0 | 2023-04-04 19:24:49 | 0.0004413 | 9.4009 | 667.0135 | 0 | Close
3071 | 1 | 2 | CC Chg | 17:34:30 | 25:34:30 | 0.11281 | 3.9128 | 1.98212 | 140.64 | 1.98212 | 140.64 | 0 | 0 | 0.00749405 | 531.72 | 0.00749405 | 531.72 | 0 | 0 | 2023-04-04 19:25:19 | 0.0004414 | 4.6996 | 333.4437 | 0 | Close
3072 | 1 | 2 | CC Chg | 17:35:00 | 25:35:00 | 0.11279 | 3.913 | 1.98306 | 140.7 | 1.98306 | 140.7 | 0 | 0 | 0.00749772 | 531.98 | 0.00749772 | 531.98 | 0 | 0 | 2023-04-04 19:25:49 | 0.00044135 | 4.7004 | 333.5068 | 0 | Close
3073 | 1 | 2 | CC Chg | 17:35:30 | 25:35:30 | 0.11279 | 3.9132 | 1.984 | 140.77 | 1.984 | 140.77 | 0 | 0 | 0.0075014 | 532.24 | 0.0075014 | 532.24 | 0 | 0 | 2023-04-04 19:26:19 | 0.00044137 | 4.7004 | 333.5068 | 0 | Close
3074 | 1 | 2 | CC Chg | 17:36:00 | 25:36:00 | 0.1128 | 3.9134 | 1.98494 | 140.84 | 1.98494 | 140.84 | 0 | 0 | 0.00750508 | 532.5 | 0.00750508 | 532.5 | 0 | 0 | 2023-04-04 19:26:49 | 0.00044143 | 4.6996 | 333.4437 | 0 | Close
3075 | 1 | 2 | CC Chg | 17:36:30 | 25:36:30 | 0.1128 | 3.9136 | 1.98588 | 140.9 | 1.98588 | 140.9 | 0 | 0 | 0.00750876 | 532.76 | 0.00750876 | 532.76 | 0 | 0 | 2023-04-04 19:27:19 | 0.00044145 | 4.7004 | 333.5068 | 0 | Close
3076 | 1 | 2 | CC Chg | 17:37:00 | 25:37:00 | 0.1128 | 3.9139 | 1.98682 | 140.97 | 1.98682 | 140.97 | 0 | 0 | 0.00751244 | 533.02 | 0.00751244 | 533.02 | 0 | 0 | 2023-04-04 19:27:49 | 0.00044149 | 3.1336 | 222.3378 | 0 | Close
3077 | 1 | 2 | CC Chg | 17:37:30 | 25:37:30 | 0.11281 | 3.914 | 1.98776 | 141.04 | 1.98776 | 141.04 | 0 | 0 | 0.00751612 | 533.29 | 0.00751612 | 533.29 | 0 | 0 | 2023-04-04 19:28:19 | 0.00044154 | 9.3991 | 666.8874 | 0 | Close
3078 | 1 | 2 | CC Chg | 17:38:00 | 25:38:00 | 0.11281 | 3.9141 | 1.9887 | 141.1 | 1.9887 | 141.1 | 0 | 0 | 0.0075198 | 533.55 | 0.0075198 | 533.55 | 0 | 0 | 2023-04-04 19:28:49 | 0.00044155 | 9.4009 | 667.0135 | 0 | Close
3079 | 1 | 2 | CC Chg | 17:38:30 | 25:38:30 | 0.11281 | 3.9144 | 1.98964 | 141.17 | 1.98964 | 141.17 | 0 | 0 | 0.00752348 | 533.81 | 0.00752348 | 533.81 | 0 | 0 | 2023-04-04 19:29:19 | 0.00044158 | 3.1336 | 222.3378 | 0 | Close
3080 | 1 | 2 | CC Chg | 17:39:00 | 25:39:00 | 0.1128 | 3.9144 | 1.99058 | 141.24 | 1.99058 | 141.24 | 0 | 0 | 0.00752716 | 534.07 | 0.00752716 | 534.07 | 0 | 0 | 2023-04-04 19:29:49 | 0.00044154 | 0 | 0 | 0 | Close
3081 | 1 | 2 | CC Chg | 17:39:30 | 25:39:30 | 0.11281 | 3.9147 | 1.99152 | 141.3 | 1.99152 | 141.3 | 0 | 0 | 0.00753084 | 534.33 | 0.00753084 | 534.33 | 0 | 0 | 2023-04-04 19:30:19 | 0.00044162 | 3.1342 | 222.3799 | 0 | Close
3082 | 1 | 2 | CC Chg | 17:40:00 | 25:40:00 | 0.1128 | 3.9148 | 1.99246 | 141.37 | 1.99246 | 141.37 | 0 | 0 | 0.00753452 | 534.59 | 0.00753452 | 534.59 | 0 | 0 | 2023-04-04 19:30:49 | 0.00044159 | 9.4009 | 667.0135 | 0 | Close
3083 | 1 | 2 | CC Chg | 17:40:30 | 25:40:30 | 0.11282 | 3.915 | 1.9934 | 141.44 | 1.9934 | 141.44 | 0 | 0 | 0.0075382 | 534.85 | 0.0075382 | 534.85 | 0 | 0 | 2023-04-04 19:31:19 | 0.00044169 | 4.6996 | 333.4437 | 0 | Close
3084 | 1 | 2 | CC Chg | 17:41:00 | 25:41:00 | 0.11282 | 3.9152 | 1.99434 | 141.5 | 1.99434 | 141.5 | 0 | 0 | 0.00754188 | 535.11 | 0.00754188 | 535.11 | 0 | 0 | 2023-04-04 19:31:49 | 0.00044171 | 4.7022 | 333.6329 | 0 | Close
3085 | 1 | 2 | CC Chg | 17:41:30 | 25:41:30 | 0.11281 | 3.9154 | 1.99528 | 141.57 | 1.99528 | 141.57 | 0 | 0 | 0.00754556 | 535.37 | 0.00754556 | 535.37 | 0 | 0 | 2023-04-04 19:32:19 | 0.0004417 | 4.6987 | 333.3806 | 0 | Close
3086 | 1 | 2 | CC Chg | 17:42:00 | 25:42:00 | 0.11281 | 3.9156 | 1.99622 | 141.64 | 1.99622 | 141.64 | 0 | 0 | 0.00754924 | 535.64 | 0.00754924 | 535.64 | 0 | 0 | 2023-04-04 19:32:49 | 0.00044172 | 4.7013 | 333.5698 | 0 | Close
3087 | 1 | 2 | CC Chg | 17:42:30 | 25:42:30 | 0.11281 | 3.9158 | 1.99716 | 141.7 | 1.99716 | 141.7 | 0 | 0 | 0.00755292 | 535.9 | 0.00755292 | 535.9 | 0 | 0 | 2023-04-04 19:33:19 | 0.00044174 | 4.6996 | 333.4437 | 0 | Close
3088 | 1 | 2 | CC Chg | 17:43:00 | 25:43:00 | 0.11281 | 3.916 | 1.9981 | 141.77 | 1.9981 | 141.77 | 0 | 0 | 0.0075566 | 536.16 | 0.0075566 | 536.16 | 0 | 0 | 2023-04-04 19:33:49 | 0.00044176 | 4.7004 | 333.5068 | 0 | Close
3089 | 1 | 2 | CC Chg | 17:43:30 | 25:43:30 | 0.11281 | 3.9162 | 1.99904 | 141.84 | 1.99904 | 141.84 | 0 | 0 | 0.00756028 | 536.42 | 0.00756028 | 536.42 | 0 | 0 | 2023-04-04 19:34:19 | 0.00044179 | 4.6996 | 333.4437 | 0 | Close
3090 | 1 | 2 | CC Chg | 17:44:00 | 25:44:00 | 0.11281 | 3.9163 | 1.99998 | 141.9 | 1.99998 | 141.9 | 0 | 0 | 0.00756396 | 536.68 | 0.00756396 | 536.68 | 0 | 0 | 2023-04-04 19:34:49 | 0.0004418 | 9.4009 | 667.0135 | 0 | Close
3091 | 1 | 2 | CC Chg | 17:44:30 | 25:44:30 | 0.1128 | 3.9164 | 2.00092 | 141.97 | 2.00092 | 141.97 | 0 | 0 | 0.00756765 | 536.94 | 0.00756765 | 536.94 | 0 | 0 | 2023-04-04 19:35:19 | 0.00044177 | 9.4009 | 667.0135 | 0 | Close
3092 | 1 | 2 | CC Chg | 17:45:00 | 25:45:00 | 0.1128 | 3.9165 | 2.00186 | 142.04 | 2.00186 | 142.04 | 0 | 0 | 0.00757133 | 537.2 | 0.00757133 | 537.2 | 0 | 0 | 2023-04-04 19:35:49 | 0.00044178 | 9.3991 | 666.8874 | 0 | Close
3093 | 1 | 2 | CC Chg | 17:45:30 | 25:45:30 | 0.1128 | 3.9167 | 2.0028 | 142.1 | 2.0028 | 142.1 | 0 | 0 | 0.00757501 | 537.46 | 0.00757501 | 537.46 | 0 | 0 | 2023-04-04 19:36:19 | 0.0004418 | 4.7013 | 333.5698 | 0 | Close
3094 | 1 | 2 | CC Chg | 17:46:00 | 25:46:00 | 0.11281 | 3.9169 | 2.00374 | 142.17 | 2.00374 | 142.17 | 0 | 0 | 0.00757869 | 537.72 | 0.00757869 | 537.72 | 0 | 0 | 2023-04-04 19:36:49 | 0.00044187 | 4.6987 | 333.3806 | 0 | Close
3095 | 1 | 2 | CC Chg | 17:46:30 | 25:46:30 | 0.1128 | 3.9171 | 2.00468 | 142.24 | 2.00468 | 142.24 | 0 | 0 | 0.00758237 | 537.99 | 0.00758237 | 537.99 | 0 | 0 | 2023-04-04 19:37:19 | 0.00044185 | 4.7013 | 333.5698 | 0 | Close
3096 | 1 | 2 | CC Chg | 17:47:00 | 25:47:00 | 0.11281 | 3.9173 | 2.00562 | 142.3 | 2.00562 | 142.3 | 0 | 0 | 0.00758606 | 538.25 | 0.00758606 | 538.25 | 0 | 0 | 2023-04-04 19:37:49 | 0.00044191 | 4.7004 | 333.5068 | 0 | Close
3097 | 1 | 2 | CC Chg | 17:47:30 | 25:47:30 | 0.1128 | 3.9175 | 2.00656 | 142.37 | 2.00656 | 142.37 | 0 | 0 | 0.00758974 | 538.51 | 0.00758974 | 538.51 | 0 | 0 | 2023-04-04 19:38:19 | 0.00044189 | 4.7004 | 333.5068 | 0 | Close
3098 | 1 | 2 | CC Chg | 17:48:00 | 25:48:00 | 0.1128 | 3.9176 | 2.0075 | 142.44 | 2.0075 | 142.44 | 0 | 0 | 0.00759342 | 538.77 | 0.00759342 | 538.77 | 0 | 0 | 2023-04-04 19:38:49 | 0.00044191 | 9.3991 | 666.8874 | 0 | Close
3099 | 1 | 2 | CC Chg | 17:48:30 | 25:48:30 | 0.1128 | 3.9179 | 2.00844 | 142.5 | 2.00844 | 142.5 | 0 | 0 | 0.0075971 | 539.03 | 0.0075971 | 539.03 | 0 | 0 | 2023-04-04 19:39:19 | 0.00044194 | 3.133 | 222.2958 | 0 | Close
3100 | 1 | 2 | CC Chg | 17:49:00 | 25:49:00 | 0.11281 | 3.918 | 2.00938 | 142.57 | 2.00938 | 142.57 | 0 | 0 | 0.00760079 | 539.29 | 0.00760079 | 539.29 | 0 | 0 | 2023-04-04 19:39:49 | 0.00044199 | 9.4009 | 667.0135 | 0 | Close
3101 | 1 | 2 | CC Chg | 17:49:30 | 25:49:30 | 0.11281 | 3.9182 | 2.01032 | 142.64 | 2.01032 | 142.64 | 0 | 0 | 0.00760447 | 539.55 | 0.00760447 | 539.55 | 0 | 0 | 2023-04-04 19:40:19 | 0.00044201 | 4.7004 | 333.5068 | 0 | Close
3102 | 1 | 2 | CC Chg | 17:50:00 | 25:50:00 | 0.11281 | 3.9184 | 2.01126 | 142.7 | 2.01126 | 142.7 | 0 | 0 | 0.00760815 | 539.82 | 0.00760815 | 539.82 | 0 | 0 | 2023-04-04 19:40:49 | 0.00044203 | 4.7013 | 333.5698 | 0 | Close
3103 | 1 | 2 | CC Chg | 17:50:30 | 25:50:30 | 0.11279 | 3.9185 | 2.0122 | 142.77 | 2.0122 | 142.77 | 0 | 0 | 0.00761184 | 540.08 | 0.00761184 | 540.08 | 0 | 0 | 2023-04-04 19:41:19 | 0.00044197 | 9.3973 | 666.7613 | 0 | Close
3104 | 1 | 2 | CC Chg | 17:51:00 | 25:51:00 | 0.1128 | 3.9186 | 2.01314 | 142.84 | 2.01314 | 142.84 | 0 | 0 | 0.00761552 | 540.34 | 0.00761552 | 540.34 | 0 | 0 | 2023-04-04 19:41:49 | 0.00044202 | 9.3991 | 666.8874 | 0 | Close
3105 | 1 | 2 | CC Chg | 17:51:30 | 25:51:30 | 0.1128 | 3.9188 | 2.01408 | 142.9 | 2.01408 | 142.9 | 0 | 0 | 0.0076192 | 540.6 | 0.0076192 | 540.6 | 0 | 0 | 2023-04-04 19:42:19 | 0.00044204 | 4.7013 | 333.5698 | 0 | Close
3106 | 1 | 2 | CC Chg | 17:52:00 | 25:52:00 | 0.11281 | 3.9189 | 2.01502 | 142.97 | 2.01502 | 142.97 | 0 | 0 | 0.00762289 | 540.86 | 0.00762289 | 540.86 | 0 | 0 | 2023-04-04 19:42:49 | 0.00044209 | 9.3991 | 666.8874 | 0 | Close
3107 | 1 | 2 | CC Chg | 17:52:30 | 25:52:30 | 0.11281 | 3.9192 | 2.01596 | 143.04 | 2.01596 | 143.04 | 0 | 0 | 0.00762657 | 541.12 | 0.00762657 | 541.12 | 0 | 0 | 2023-04-04 19:43:19 | 0.00044212 | 3.1342 | 222.3799 | 0 | Close
3108 | 1 | 2 | CC Chg | 17:53:00 | 25:53:00 | 0.11281 | 3.9193 | 2.0169 | 143.1 | 2.0169 | 143.1 | 0 | 0 | 0.00763026 | 541.38 | 0.00763026 | 541.38 | 0 | 0 | 2023-04-04 19:43:49 | 0.00044214 | 9.3991 | 666.8874 | 0 | Close
3109 | 1 | 2 | CC Chg | 17:53:30 | 25:53:30 | 0.1128 | 3.9195 | 2.01784 | 143.17 | 2.01784 | 143.17 | 0 | 0 | 0.00763394 | 541.64 | 0.00763394 | 541.64 | 0 | 0 | 2023-04-04 19:44:19 | 0.00044212 | 4.7004 | 333.5068 | 0 | Close
3110 | 1 | 2 | CC Chg | 17:54:00 | 25:54:00 | 0.11279 | 3.9197 | 2.01878 | 143.24 | 2.01878 | 143.24 | 0 | 0 | 0.00763763 | 541.91 | 0.00763763 | 541.91 | 0 | 0 | 2023-04-04 19:44:49 | 0.0004421 | 4.6996 | 333.4437 | 0 | Close
3111 | 1 | 2 | CC Chg | 17:54:30 | 25:54:30 | 0.1128 | 3.9199 | 2.01972 | 143.3 | 2.01972 | 143.3 | 0 | 0 | 0.00764131 | 542.17 | 0.00764131 | 542.17 | 0 | 0 | 2023-04-04 19:45:19 | 0.00044216 | 4.7004 | 333.5068 | 0 | Close
3112 | 1 | 2 | CC Chg | 17:55:00 | 25:55:00 | 0.1128 | 3.9201 | 2.02066 | 143.37 | 2.02066 | 143.37 | 0 | 0 | 0.00764499 | 542.43 | 0.00764499 | 542.43 | 0 | 0 | 2023-04-04 19:45:49 | 0.00044219 | 4.7004 | 333.5068 | 0 | Close
3113 | 1 | 2 | CC Chg | 17:55:30 | 25:55:30 | 0.11281 | 3.9203 | 2.0216 | 143.44 | 2.0216 | 143.44 | 0 | 0 | 0.00764868 | 542.69 | 0.00764868 | 542.69 | 0 | 0 | 2023-04-04 19:46:19 | 0.00044225 | 4.6996 | 333.4437 | 0 | Close
3114 | 1 | 2 | CC Chg | 17:56:00 | 25:56:00 | 0.1128 | 3.9205 | 2.02254 | 143.5 | 2.02254 | 143.5 | 0 | 0 | 0.00765237 | 542.95 | 0.00765237 | 542.95 | 0 | 0 | 2023-04-04 19:46:49 | 0.00044223 | 4.6996 | 333.4437 | 0 | Close
3115 | 1 | 2 | CC Chg | 17:56:30 | 25:56:30 | 0.1128 | 3.9206 | 2.02348 | 143.57 | 2.02348 | 143.57 | 0 | 0 | 0.00765605 | 543.21 | 0.00765605 | 543.21 | 0 | 0 | 2023-04-04 19:47:19 | 0.00044224 | 9.4009 | 667.0135 | 0 | Close
3116 | 1 | 2 | CC Chg | 17:57:00 | 25:57:00 | 0.1128 | 3.9207 | 2.02442 | 143.64 | 2.02442 | 143.64 | 0 | 0 | 0.00765974 | 543.47 | 0.00765974 | 543.47 | 0 | 0 | 2023-04-04 19:47:49 | 0.00044225 | 9.4009 | 667.0135 | 0 | Close
3117 | 1 | 2 | CC Chg | 17:57:30 | 25:57:30 | 0.11281 | 3.9208 | 2.02536 | 143.7 | 2.02536 | 143.7 | 0 | 0 | 0.00766342 | 543.74 | 0.00766342 | 543.74 | 0 | 0 | 2023-04-04 19:48:19 | 0.00044231 | 9.3991 | 666.8874 | 0 | Close
3118 | 1 | 2 | CC Chg | 17:58:00 | 25:58:00 | 0.1128 | 3.921 | 2.0263 | 143.77 | 2.0263 | 143.77 | 0 | 0 | 0.00766711 | 544 | 0.00766711 | 544 | 0 | 0 | 2023-04-04 19:48:49 | 0.00044229 | 4.7004 | 333.5068 | 0 | Close
3119 | 1 | 2 | CC Chg | 17:58:30 | 25:58:30 | 0.1128 | 3.9212 | 2.02724 | 143.84 | 2.02724 | 143.84 | 0 | 0 | 0.00767079 | 544.26 | 0.00767079 | 544.26 | 0 | 0 | 2023-04-04 19:49:19 | 0.00044231 | 4.6996 | 333.4437 | 0 | Close
3120 | 1 | 2 | CC Chg | 17:59:00 | 25:59:00 | 0.11281 | 3.9214 | 2.02818 | 143.9 | 2.02818 | 143.9 | 0 | 0 | 0.00767448 | 544.52 | 0.00767448 | 544.52 | 0 | 0 | 2023-04-04 19:49:49 | 0.00044237 | 4.7013 | 333.5698 | 0 | Close
3121 | 1 | 2 | CC Chg | 17:59:30 | 25:59:30 | 0.11281 | 3.9215 | 2.02912 | 143.97 | 2.02912 | 143.97 | 0 | 0 | 0.00767817 | 544.78 | 0.00767817 | 544.78 | 0 | 0 | 2023-04-04 19:50:19 | 0.00044238 | 9.3991 | 666.8874 | 0 | Close
3122 | 1 | 2 | CC Chg | 18:00:00 | 26:00:00 | 0.1128 | 3.9217 | 2.03006 | 144.04 | 2.03006 | 144.04 | 0 | 0 | 0.00768185 | 545.04 | 0.00768185 | 545.04 | 0 | 0 | 2023-04-04 19:50:49 | 0.00044237 | 4.7004 | 333.5068 | 0 | Close
3123 | 1 | 2 | CC Chg | 18:00:30 | 26:00:30 | 0.11281 | 3.922 | 2.031 | 144.1 | 2.031 | 144.1 | 0 | 0 | 0.00768554 | 545.31 | 0.00768554 | 545.31 | 0 | 0 | 2023-04-04 19:51:19 | 0.00044244 | 3.1336 | 222.3378 | 0 | Close
3124 | 1 | 2 | CC Chg | 18:01:00 | 26:01:00 | 0.11279 | 3.9222 | 2.03194 | 144.17 | 2.03194 | 144.17 | 0 | 0 | 0.00768923 | 545.57 | 0.00768923 | 545.57 | 0 | 0 | 2023-04-04 19:51:49 | 0.00044238 | 4.6996 | 333.4437 | 0 | Close
3125 | 1 | 2 | CC Chg | 18:01:30 | 26:01:30 | 0.1128 | 3.9223 | 2.03288 | 144.24 | 2.03288 | 144.24 | 0 | 0 | 0.00769291 | 545.83 | 0.00769291 | 545.83 | 0 | 0 | 2023-04-04 19:52:19 | 0.00044244 | 9.3991 | 666.8874 | 0 | Close
3126 | 1 | 2 | CC Chg | 18:02:00 | 26:02:00 | 0.1128 | 3.9224 | 2.03382 | 144.3 | 2.03382 | 144.3 | 0 | 0 | 0.0076966 | 546.09 | 0.0076966 | 546.09 | 0 | 0 | 2023-04-04 19:52:49 | 0.00044245 | 9.4027 | 667.1397 | 0 | Close
3127 | 1 | 2 | CC Chg | 18:02:30 | 26:02:30 | 0.1128 | 3.9226 | 2.03476 | 144.37 | 2.03476 | 144.37 | 0 | 0 | 0.00770029 | 546.35 | 0.00770029 | 546.35 | 0 | 0 | 2023-04-04 19:53:19 | 0.00044247 | 4.6996 | 333.4437 | 0 | Close
3128 | 1 | 2 | CC Chg | 18:03:00 | 26:03:00 | 0.1128 | 3.9227 | 2.0357 | 144.44 | 2.0357 | 144.44 | 0 | 0 | 0.00770397 | 546.61 | 0.00770397 | 546.61 | 0 | 0 | 2023-04-04 19:53:49 | 0.00044248 | 9.3991 | 666.8874 | 0 | Close
3129 | 1 | 2 | CC Chg | 18:03:30 | 26:03:30 | 0.11278 | 3.9229 | 2.03664 | 144.5 | 2.03664 | 144.5 | 0 | 0 | 0.00770766 | 546.88 | 0.00770766 | 546.88 | 0 | 0 | 2023-04-04 19:54:19 | 0.00044242 | 4.7013 | 333.5698 | 0 | Close
3130 | 1 | 2 | CC Chg | 18:04:00 | 26:04:00 | 0.11281 | 3.9231 | 2.03758 | 144.57 | 2.03758 | 144.57 | 0 | 0 | 0.00771135 | 547.14 | 0.00771135 | 547.14 | 0 | 0 | 2023-04-04 19:54:49 | 0.00044256 | 4.6987 | 333.3806 | 0 | Close
3131 | 1 | 2 | CC Chg | 18:04:30 | 26:04:30 | 0.1128 | 3.9233 | 2.03852 | 144.64 | 2.03852 | 144.64 | 0 | 0 | 0.00771504 | 547.4 | 0.00771504 | 547.4 | 0 | 0 | 2023-04-04 19:55:19 | 0.00044255 | 4.7004 | 333.5068 | 0 | Close
3132 | 1 | 2 | CC Chg | 18:05:00 | 26:05:00 | 0.11279 | 3.9235 | 2.03946 | 144.7 | 2.03946 | 144.7 | 0 | 0 | 0.00771872 | 547.66 | 0.00771872 | 547.66 | 0 | 0 | 2023-04-04 19:55:49 | 0.00044253 | 4.6996 | 333.4437 | 0 | Close
3133 | 1 | 2 | CC Chg | 18:05:30 | 26:05:30 | 0.1128 | 3.9236 | 2.0404 | 144.77 | 2.0404 | 144.77 | 0 | 0 | 0.00772241 | 547.92 | 0.00772241 | 547.92 | 0 | 0 | 2023-04-04 19:56:19 | 0.00044258 | 9.4009 | 667.0135 | 0 | Close
3134 | 1 | 2 | CC Chg | 18:06:00 | 26:06:00 | 0.11281 | 3.9238 | 2.04134 | 144.84 | 2.04134 | 144.84 | 0 | 0 | 0.0077261 | 548.18 | 0.0077261 | 548.18 | 0 | 0 | 2023-04-04 19:56:49 | 0.00044264 | 4.6996 | 333.4437 | 0 | Close
3135 | 1 | 2 | CC Chg | 18:06:30 | 26:06:30 | 0.11282 | 3.9239 | 2.04228 | 144.9 | 2.04228 | 144.9 | 0 | 0 | 0.00772979 | 548.45 | 0.00772979 | 548.45 | 0 | 0 | 2023-04-04 19:57:19 | 0.00044269 | 9.4009 | 667.0135 | 0 | Close
3136 | 1 | 2 | CC Chg | 18:07:00 | 26:07:00 | 0.1128 | 3.9242 | 2.04322 | 144.97 | 2.04322 | 144.97 | 0 | 0 | 0.00773348 | 548.71 | 0.00773348 | 548.71 | 0 | 0 | 2023-04-04 19:57:49 | 0.00044265 | 3.1336 | 222.3378 | 0 | Close
3137 | 1 | 2 | CC Chg | 18:07:30 | 26:07:30 | 0.11279 | 3.9243 | 2.04416 | 145.04 | 2.04416 | 145.04 | 0 | 0 | 0.00773717 | 548.97 | 0.00773717 | 548.97 | 0 | 0 | 2023-04-04 19:58:19 | 0.00044262 | 9.3991 | 666.8874 | 0 | Close
3138 | 1 | 2 | CC Chg | 18:08:00 | 26:08:00 | 0.11279 | 3.9244 | 2.0451 | 145.1 | 2.0451 | 145.1 | 0 | 0 | 0.00774086 | 549.23 | 0.00774086 | 549.23 | 0 | 0 | 2023-04-04 19:58:49 | 0.00044263 | 9.3991 | 666.8874 | 0 | Close
3139 | 1 | 2 | CC Chg | 18:08:30 | 26:08:30 | 0.1128 | 3.9246 | 2.04604 | 145.17 | 2.04604 | 145.17 | 0 | 0 | 0.00774455 | 549.49 | 0.00774455 | 549.49 | 0 | 0 | 2023-04-04 19:59:19 | 0.00044269 | 4.7004 | 333.5068 | 0 | Close
3140 | 1 | 2 | CC Chg | 18:09:00 | 26:09:00 | 0.1128 | 3.9247 | 2.04698 | 145.24 | 2.04698 | 145.24 | 0 | 0 | 0.00774824 | 549.75 | 0.00774824 | 549.75 | 0 | 0 | 2023-04-04 19:59:49 | 0.00044271 | 9.4009 | 667.0135 | 0 | Close
3141 | 1 | 2 | CC Chg | 18:09:30 | 26:09:30 | 0.1128 | 3.9248 | 2.04792 | 145.3 | 2.04792 | 145.3 | 0 | 0 | 0.00775192 | 550.02 | 0.00775192 | 550.02 | 0 | 0 | 2023-04-04 20:00:19 | 0.00044272 | 9.3991 | 666.8874 | 0 | Close
3142 | 1 | 2 | CC Chg | 18:10:00 | 26:10:00 | 0.11281 | 3.925 | 2.04886 | 145.37 | 2.04886 | 145.37 | 0 | 0 | 0.00775561 | 550.28 | 0.00775561 | 550.28 | 0 | 0 | 2023-04-04 20:00:49 | 0.00044278 | 4.6996 | 333.4437 | 0 | Close
3143 | 1 | 2 | CC Chg | 18:10:30 | 26:10:30 | 0.1128 | 3.9252 | 2.0498 | 145.44 | 2.0498 | 145.44 | 0 | 0 | 0.0077593 | 550.54 | 0.0077593 | 550.54 | 0 | 0 | 2023-04-04 20:01:19 | 0.00044276 | 4.7013 | 333.5698 | 0 | Close
3144 | 1 | 2 | CC Chg | 18:11:00 | 26:11:00 | 0.11279 | 3.9254 | 2.05074 | 145.5 | 2.05074 | 145.5 | 0 | 0 | 0.00776299 | 550.8 | 0.00776299 | 550.8 | 0 | 0 | 2023-04-04 20:01:49 | 0.00044275 | 4.6996 | 333.4437 | 0 | Close
3145 | 1 | 2 | CC Chg | 18:11:30 | 26:11:30 | 0.1128 | 3.9256 | 2.05168 | 145.57 | 2.05168 | 145.57 | 0 | 0 | 0.00776668 | 551.06 | 0.00776668 | 551.06 | 0 | 0 | 2023-04-04 20:02:19 | 0.00044281 | 4.6996 | 333.4437 | 0 | Close
3146 | 1 | 2 | CC Chg | 18:12:00 | 26:12:00 | 0.1128 | 3.9258 | 2.05262 | 145.64 | 2.05262 | 145.64 | 0 | 0 | 0.00777037 | 551.32 | 0.00777037 | 551.32 | 0 | 0 | 2023-04-04 20:02:49 | 0.00044283 | 4.6996 | 333.4437 | 0 | Close
3147 | 1 | 2 | CC Chg | 18:12:30 | 26:12:30 | 0.11279 | 3.9259 | 2.05356 | 145.7 | 2.05356 | 145.7 | 0 | 0 | 0.00777406 | 551.59 | 0.00777406 | 551.59 | 0 | 0 | 2023-04-04 20:03:19 | 0.0004428 | 9.4027 | 667.1397 | 0 | Close
3148 | 1 | 2 | CC Chg | 18:13:00 | 26:13:00 | 0.1128 | 3.9261 | 2.0545 | 145.77 | 2.0545 | 145.77 | 0 | 0 | 0.00777775 | 551.85 | 0.00777775 | 551.85 | 0 | 0 | 2023-04-04 20:03:49 | 0.00044286 | 4.6987 | 333.3806 | 0 | Close
3149 | 1 | 2 | CC Chg | 18:13:30 | 26:13:30 | 0.1128 | 3.9263 | 2.05544 | 145.84 | 2.05544 | 145.84 | 0 | 0 | 0.00778144 | 552.11 | 0.00778144 | 552.11 | 0 | 0 | 2023-04-04 20:04:19 | 0.00044289 | 4.7004 | 333.5068 | 0 | Close
3150 | 1 | 2 | CC Chg | 18:14:00 | 26:14:00 | 0.1128 | 3.9264 | 2.05638 | 145.9 | 2.05638 | 145.9 | 0 | 0 | 0.00778514 | 552.37 | 0.00778514 | 552.37 | 0 | 0 | 2023-04-04 20:04:49 | 0.0004429 | 9.3991 | 666.8874 | 0 | Close
3151 | 1 | 2 | CC Chg | 18:14:30 | 26:14:30 | 0.1128 | 3.9265 | 2.05732 | 145.97 | 2.05732 | 145.97 | 0 | 0 | 0.00778883 | 552.63 | 0.00778883 | 552.63 | 0 | 0 | 2023-04-04 20:05:19 | 0.00044291 | 9.3991 | 666.8874 | 0 | Close
3152 | 1 | 2 | CC Chg | 18:15:00 | 26:15:00 | 0.1128 | 3.9267 | 2.05826 | 146.04 | 2.05826 | 146.04 | 0 | 0 | 0.00779252 | 552.9 | 0.00779252 | 552.9 | 0 | 0 | 2023-04-04 20:05:49 | 0.00044293 | 4.7004 | 333.5068 | 0 | Close
3153 | 1 | 2 | CC Chg | 18:15:30 | 26:15:30 | 0.1128 | 3.9269 | 2.0592 | 146.1 | 2.0592 | 146.1 | 0 | 0 | 0.00779621 | 553.16 | 0.00779621 | 553.16 | 0 | 0 | 2023-04-04 20:06:19 | 0.00044295 | 4.7004 | 333.5068 | 0 | Close
3154 | 1 | 2 | CC Chg | 18:16:00 | 26:16:00 | 0.1128 | 3.927 | 2.06014 | 146.17 | 2.06014 | 146.17 | 0 | 0 | 0.0077999 | 553.42 | 0.0077999 | 553.42 | 0 | 0 | 2023-04-04 20:06:49 | 0.00044297 | 9.3991 | 666.8874 | 0 | Close
3155 | 1 | 2 | CC Chg | 18:16:30 | 26:16:30 | 0.1128 | 3.9272 | 2.06108 | 146.24 | 2.06108 | 146.24 | 0 | 0 | 0.00780359 | 553.68 | 0.00780359 | 553.68 | 0 | 0 | 2023-04-04 20:07:19 | 0.00044299 | 4.6996 | 333.4437 | 0 | Close
3156 | 1 | 2 | CC Chg | 18:17:00 | 26:17:00 | 0.11281 | 3.9274 | 2.06202 | 146.31 | 2.06202 | 146.31 | 0 | 0 | 0.00780728 | 553.94 | 0.00780728 | 553.94 | 0 | 0 | 2023-04-04 20:07:49 | 0.00044305 | 4.7004 | 333.5068 | 0 | Close
3157 | 1 | 2 | CC Chg | 18:17:30 | 26:17:30 | 0.1128 | 3.9275 | 2.06296 | 146.37 | 2.06296 | 146.37 | 0 | 0 | 0.00781097 | 554.21 | 0.00781097 | 554.21 | 0 | 0 | 2023-04-04 20:08:19 | 0.00044302 | 9.3973 | 666.7613 | 0 | Close
3158 | 1 | 2 | CC Chg | 18:18:00 | 26:18:00 | 0.1128 | 3.9278 | 2.0639 | 146.44 | 2.0639 | 146.44 | 0 | 0 | 0.00781467 | 554.47 | 0.00781467 | 554.47 | 0 | 0 | 2023-04-04 20:08:49 | 0.00044306 | 3.133 | 222.2958 | 0 | Close
3159 | 1 | 2 | CC Chg | 18:18:30 | 26:18:30 | 0.11281 | 3.9279 | 2.06484 | 146.51 | 2.06484 | 146.51 | 0 | 0 | 0.00781836 | 554.73 | 0.00781836 | 554.73 | 0 | 0 | 2023-04-04 20:09:19 | 0.00044311 | 9.4009 | 667.0135 | 0 | Close
3160 | 1 | 2 | CC Chg | 18:19:00 | 26:19:00 | 0.11281 | 3.928 | 2.06578 | 146.57 | 2.06578 | 146.57 | 0 | 0 | 0.00782205 | 554.99 | 0.00782205 | 554.99 | 0 | 0 | 2023-04-04 20:09:49 | 0.00044312 | 9.3991 | 666.8874 | 0 | Close
3161 | 1 | 2 | CC Chg | 18:19:30 | 26:19:30 | 0.1128 | 3.9282 | 2.06672 | 146.64 | 2.06672 | 146.64 | 0 | 0 | 0.00782574 | 555.25 | 0.00782574 | 555.25 | 0 | 0 | 2023-04-04 20:10:19 | 0.0004431 | 4.6996 | 333.4437 | 0 | Close
3162 | 1 | 2 | CC Chg | 18:20:00 | 26:20:00 | 0.11279 | 3.9284 | 2.06766 | 146.71 | 2.06766 | 146.71 | 0 | 0 | 0.00782943 | 555.52 | 0.00782943 | 555.52 | 0 | 0 | 2023-04-04 20:10:49 | 0.00044308 | 4.6996 | 333.4437 | 0 | Close
3163 | 1 | 2 | CC Chg | 18:20:30 | 26:20:30 | 0.11279 | 3.9285 | 2.0686 | 146.77 | 2.0686 | 146.77 | 0 | 0 | 0.00783313 | 555.78 | 0.00783313 | 555.78 | 0 | 0 | 2023-04-04 20:11:19 | 0.0004431 | 9.4027 | 667.1397 | 0 | Close
3164 | 1 | 2 | CC Chg | 18:21:00 | 26:21:00 | 0.1128 | 3.9287 | 2.06954 | 146.84 | 2.06954 | 146.84 | 0 | 0 | 0.00783682 | 556.04 | 0.00783682 | 556.04 | 0 | 0 | 2023-04-04 20:11:49 | 0.00044316 | 4.6996 | 333.4437 | 0 | Close
3165 | 1 | 2 | CC Chg | 18:21:30 | 26:21:30 | 0.1128 | 3.9288 | 2.07048 | 146.91 | 2.07048 | 146.91 | 0 | 0 | 0.00784051 | 556.3 | 0.00784051 | 556.3 | 0 | 0 | 2023-04-04 20:12:19 | 0.00044317 | 9.3991 | 666.8874 | 0 | Close
3166 | 1 | 2 | CC Chg | 18:22:00 | 26:22:00 | 0.11279 | 3.929 | 2.07142 | 146.97 | 2.07142 | 146.97 | 0 | 0 | 0.0078442 | 556.56 | 0.0078442 | 556.56 | 0 | 0 | 2023-04-04 20:12:49 | 0.00044315 | 4.6996 | 333.4437 | 0 | Close
3167 | 1 | 2 | CC Chg | 18:22:30 | 26:22:30 | 0.1128 | 3.9292 | 2.07236 | 147.04 | 2.07236 | 147.04 | 0 | 0 | 0.0078479 | 556.83 | 0.0078479 | 556.83 | 0 | 0 | 2023-04-04 20:13:19 | 0.00044321 | 4.6996 | 333.4437 | 0 | Close
3168 | 1 | 2 | CC Chg | 18:23:00 | 26:23:00 | 0.11279 | 3.9293 | 2.0733 | 147.11 | 2.0733 | 147.11 | 0 | 0 | 0.00785159 | 557.09 | 0.00785159 | 557.09 | 0 | 0 | 2023-04-04 20:13:49 | 0.00044319 | 9.4009 | 667.0135 | 0 | Close
3169 | 1 | 2 | CC Chg | 18:23:30 | 26:23:30 | 0.1128 | 3.9295 | 2.07424 | 147.17 | 2.07424 | 147.17 | 0 | 0 | 0.00785528 | 557.35 | 0.00785528 | 557.35 | 0 | 0 | 2023-04-04 20:14:19 | 0.00044325 | 4.6996 | 333.4437 | 0 | Close
3170 | 1 | 2 | CC Chg | 18:24:00 | 26:24:00 | 0.11279 | 3.9297 | 2.07518 | 147.24 | 2.07518 | 147.24 | 0 | 0 | 0.00785898 | 557.61 | 0.00785898 | 557.61 | 0 | 0 | 2023-04-04 20:14:49 | 0.00044323 | 4.6987 | 333.3806 | 0 | Close
3171 | 1 | 2 | CC Chg | 18:24:30 | 26:24:30 | 0.1128 | 3.9299 | 2.07612 | 147.31 | 2.07612 | 147.31 | 0 | 0 | 0.00786267 | 557.87 | 0.00786267 | 557.87 | 0 | 0 | 2023-04-04 20:15:19 | 0.00044329 | 4.7004 | 333.5068 | 0 | Close
3172 | 1 | 2 | CC Chg | 18:25:00 | 26:25:00 | 0.1128 | 3.9299 | 2.07706 | 147.37 | 2.07706 | 147.37 | 0 | 0 | 0.00786637 | 558.14 | 0.00786637 | 558.14 | 0 | 0 | 2023-04-04 20:15:49 | 0.00044329 | 0 | 0 | 0 | Close
3173 | 1 | 2 | CC Chg | 18:25:30 | 26:25:30 | 0.11279 | 3.9301 | 2.078 | 147.44 | 2.078 | 147.44 | 0 | 0 | 0.00787006 | 558.4 | 0.00787006 | 558.4 | 0 | 0 | 2023-04-04 20:16:19 | 0.00044328 | 4.6996 | 333.4437 | 0 | Close
3174 | 1 | 2 | CC Chg | 18:26:00 | 26:26:00 | 0.11278 | 3.9302 | 2.07894 | 147.51 | 2.07894 | 147.51 | 0 | 0 | 0.00787375 | 558.66 | 0.00787375 | 558.66 | 0 | 0 | 2023-04-04 20:16:49 | 0.00044325 | 9.3991 | 666.8874 | 0 | Close
3175 | 1 | 2 | CC Chg | 18:26:30 | 26:26:30 | 0.11278 | 3.9304 | 2.07988 | 147.57 | 2.07988 | 147.57 | 0 | 0 | 0.00787745 | 558.92 | 0.00787745 | 558.92 | 0 | 0 | 2023-04-04 20:17:19 | 0.00044327 | 4.7004 | 333.5068 | 0 | Close
3176 | 1 | 2 | CC Chg | 18:27:00 | 26:27:00 | 0.11279 | 3.9305 | 2.08082 | 147.64 | 2.08082 | 147.64 | 0 | 0 | 0.00788114 | 559.18 | 0.00788114 | 559.18 | 0 | 0 | 2023-04-04 20:17:49 | 0.00044332 | 9.3973 | 666.7613 | 0 | Close
3177 | 1 | 2 | CC Chg | 18:27:30 | 26:27:30 | 0.11279 | 3.9308 | 2.08176 | 147.71 | 2.08176 | 147.71 | 0 | 0 | 0.00788484 | 559.45 | 0.00788484 | 559.45 | 0 | 0 | 2023-04-04 20:18:19 | 0.00044335 | 3.133 | 222.2958 | 0 | Close
3178 | 1 | 2 | CC Chg | 18:28:00 | 26:28:00 | 0.11277 | 3.9308 | 2.0827 | 147.77 | 2.0827 | 147.77 | 0 | 0 | 0.00788853 | 559.71 | 0.00788853 | 559.71 | 0 | 0 | 2023-04-04 20:18:49 | 0.00044328 | 0 | 0 | 0 | Close
3179 | 1 | 2 | CC Chg | 18:28:30 | 26:28:30 | 0.11278 | 3.931 | 2.08364 | 147.84 | 2.08364 | 147.84 | 0 | 0 | 0.00789223 | 559.97 | 0.00789223 | 559.97 | 0 | 0 | 2023-04-04 20:19:19 | 0.00044334 | 4.6978 | 333.3176 | 0 | Close
3180 | 1 | 2 | CC Chg | 18:29:00 | 26:29:00 | 0.11279 | 3.9312 | 2.08458 | 147.91 | 2.08458 | 147.91 | 0 | 0 | 0.00789592 | 560.23 | 0.00789592 | 560.23 | 0 | 0 | 2023-04-04 20:19:49 | 0.0004434 | 4.6996 | 333.4437 | 0 | Close
3181 | 1 | 2 | CC Chg | 18:29:30 | 26:29:30 | 0.11279 | 3.9314 | 2.08552 | 147.97 | 2.08552 | 147.97 | 0 | 0 | 0.00789962 | 560.5 | 0.00789962 | 560.5 | 0 | 0 | 2023-04-04 20:20:19 | 0.00044342 | 4.7004 | 333.5068 | 0 | Close
3182 | 1 | 2 | CC Chg | 18:30:00 | 26:30:00 | 0.11279 | 3.9316 | 2.08646 | 148.04 | 2.08646 | 148.04 | 0 | 0 | 0.00790331 | 560.76 | 0.00790331 | 560.76 | 0 | 0 | 2023-04-04 20:20:49 | 0.00044345 | 4.6996 | 333.4437 | 0 | Close
3183 | 1 | 2 | CC Chg | 18:30:30 | 26:30:30 | 0.11279 | 3.9317 | 2.0874 | 148.11 | 2.0874 | 148.11 | 0 | 0 | 0.00790701 | 561.02 | 0.00790701 | 561.02 | 0 | 0 | 2023-04-04 20:21:19 | 0.00044346 | 9.3991 | 666.8874 | 0 | Close
3184 | 1 | 2 | CC Chg | 18:31:00 | 26:31:00 | 0.11279 | 3.9318 | 2.08834 | 148.17 | 2.08834 | 148.17 | 0 | 0 | 0.0079107 | 561.28 | 0.0079107 | 561.28 | 0 | 0 | 2023-04-04 20:21:49 | 0.00044347 | 9.4009 | 667.0135 | 0 | Close
3185 | 1 | 2 | CC Chg | 18:31:30 | 26:31:30 | 0.11278 | 3.9319 | 2.08928 | 148.24 | 2.08928 | 148.24 | 0 | 0 | 0.0079144 | 561.54 | 0.0079144 | 561.54 | 0 | 0 | 2023-04-04 20:22:19 | 0.00044344 | 9.3991 | 666.8874 | 0 | Close
3186 | 1 | 2 | CC Chg | 18:32:00 | 26:32:00 | 0.11278 | 3.9321 | 2.09022 | 148.31 | 2.09022 | 148.31 | 0 | 0 | 0.00791809 | 561.81 | 0.00791809 | 561.81 | 0 | 0 | 2023-04-04 20:22:49 | 0.00044346 | 4.6987 | 333.3806 | 0 | Close
3187 | 1 | 2 | CC Chg | 18:32:30 | 26:32:30 | 0.11277 | 3.9322 | 2.09116 | 148.37 | 2.09116 | 148.37 | 0 | 0 | 0.00792179 | 562.07 | 0.00792179 | 562.07 | 0 | 0 | 2023-04-04 20:23:19 | 0.00044343 | 9.4009 | 667.0135 | 0 | Close
3188 | 1 | 2 | CC Chg | 18:33:00 | 26:33:00 | 0.11279 | 3.9325 | 2.0921 | 148.44 | 2.0921 | 148.44 | 0 | 0 | 0.00792549 | 562.33 | 0.00792549 | 562.33 | 0 | 0 | 2023-04-04 20:23:49 | 0.00044355 | 3.1324 | 222.2538 | 0 | Close
3189 | 1 | 2 | CC Chg | 18:33:30 | 26:33:30 | 0.11279 | 3.9326 | 2.09304 | 148.51 | 2.09304 | 148.51 | 0 | 0 | 0.00792918 | 562.59 | 0.00792918 | 562.59 | 0 | 0 | 2023-04-04 20:24:19 | 0.00044356 | 9.3973 | 666.7613 | 0 | Close
3190 | 1 | 2 | CC Chg | 18:34:00 | 26:34:00 | 0.11279 | 3.9311 | 2.09398 | 148.57 | 2.09398 | 148.57 | 0 | 0 | 0.00793288 | 562.85 | 0.00793288 | 562.85 | 0 | 0 | 2023-04-04 20:24:49 | 0.00044339 | -0.6267 | -44.4676 | 0 | Close
3191 | 1 | 2 | CC Chg | 18:34:30 | 26:34:30 | 0.11279 | 3.9323 | 2.09492 | 148.64 | 2.09492 | 148.64 | 0 | 0 | 0.00793657 | 563.12 | 0.00793657 | 563.12 | 0 | 0 | 2023-04-04 20:25:19 | 0.00044352 | 0.7833 | 55.574 | 0 | Close
3192 | 1 | 2 | CC Chg | 18:35:00 | 26:35:00 | 0.11279 | 3.9326 | 2.09586 | 148.71 | 2.09586 | 148.71 | 0 | 0 | 0.00794027 | 563.38 | 0.00794027 | 563.38 | 0 | 0 | 2023-04-04 20:25:49 | 0.00044356 | 3.133 | 222.2958 | 0 | Close
3193 | 1 | 2 | CC Chg | 18:35:30 | 26:35:30 | 0.11279 | 3.933 | 2.0968 | 148.77 | 2.0968 | 148.77 | 0 | 0 | 0.00794397 | 563.64 | 0.00794397 | 563.64 | 0 | 0 | 2023-04-04 20:26:19 | 0.0004436 | 2.3498 | 166.7219 | 0 | Close
3194 | 1 | 2 | CC Chg | 18:36:00 | 26:36:00 | 0.11279 | 3.9331 | 2.09774 | 148.84 | 2.09774 | 148.84 | 0 | 0 | 0.00794766 | 563.9 | 0.00794766 | 563.9 | 0 | 0 | 2023-04-04 20:26:49 | 0.00044361 | 9.4009 | 667.0135 | 0 | Close
3195 | 1 | 2 | CC Chg | 18:36:30 | 26:36:30 | 0.1128 | 3.9332 | 2.09868 | 148.91 | 2.09868 | 148.91 | 0 | 0 | 0.00795136 | 564.17 | 0.00795136 | 564.17 | 0 | 0 | 2023-04-04 20:27:19 | 0.00044366 | 9.3973 | 666.7613 | 0 | Close
3196 | 1 | 2 | CC Chg | 18:37:00 | 26:37:00 | 0.11278 | 3.9334 | 2.09962 | 148.97 | 2.09962 | 148.97 | 0 | 0 | 0.00795506 | 564.43 | 0.00795506 | 564.43 | 0 | 0 | 2023-04-04 20:27:49 | 0.00044361 | 4.7004 | 333.5068 | 0 | Close
3197 | 1 | 2 | CC Chg | 18:37:30 | 26:37:30 | 0.11278 | 3.9335 | 2.10056 | 149.04 | 2.10056 | 149.04 | 0 | 0 | 0.00795875 | 564.69 | 0.00795875 | 564.69 | 0 | 0 | 2023-04-04 20:28:19 | 0.00044362 | 9.3973 | 666.7613 | 0 | Close
3198 | 1 | 2 | CC Chg | 18:38:00 | 26:38:00 | 0.11279 | 3.9339 | 2.1015 | 149.11 | 2.1015 | 149.11 | 0 | 0 | 0.00796245 | 564.95 | 0.00796245 | 564.95 | 0 | 0 | 2023-04-04 20:28:49 | 0.0004437 | 2.3493 | 166.6903 | 0 | Close
3199 | 1 | 2 | CC Chg | 18:38:30 | 26:38:30 | 0.11277 | 3.934 | 2.10244 | 149.17 | 2.10244 | 149.17 | 0 | 0 | 0.00796615 | 565.22 | 0.00796615 | 565.22 | 0 | 0 | 2023-04-04 20:29:19 | 0.00044364 | 9.4009 | 667.0135 | 0 | Close
3200 | 1 | 2 | CC Chg | 18:39:00 | 26:39:00 | 0.11278 | 3.9341 | 2.10338 | 149.24 | 2.10338 | 149.24 | 0 | 0 | 0.00796985 | 565.48 | 0.00796985 | 565.48 | 0 | 0 | 2023-04-04 20:29:49 | 0.00044369 | 9.3991 | 666.8874 | 0 | Close
3201 | 1 | 2 | CC Chg | 18:39:30 | 26:39:30 | 0.11278 | 3.9344 | 2.10432 | 149.31 | 2.10432 | 149.31 | 0 | 0 | 0.00797354 | 565.74 | 0.00797354 | 565.74 | 0 | 0 | 2023-04-04 20:30:19 | 0.00044372 | 3.1324 | 222.2538 | 0 | Close
3202 | 1 | 2 | CC Chg | 18:40:00 | 26:40:00 | 0.11278 | 3.9346 | 2.10526 | 149.37 | 2.10526 | 149.37 | 0 | 0 | 0.00797724 | 566 | 0.00797724 | 566 | 0 | 0 | 2023-04-04 20:30:49 | 0.00044374 | 4.6996 | 333.4437 | 0 | Close
3203 | 1 | 2 | CC Chg | 18:40:30 | 26:40:30 | 0.11278 | 3.9347 | 2.1062 | 149.44 | 2.1062 | 149.44 | 0 | 0 | 0.00798094 | 566.27 | 0.00798094 | 566.27 | 0 | 0 | 2023-04-04 20:31:19 | 0.00044376 | 9.3991 | 666.8874 | 0 | Close
3204 | 1 | 2 | CC Chg | 18:41:00 | 26:41:00 | 0.11279 | 3.9349 | 2.10714 | 149.51 | 2.10714 | 149.51 | 0 | 0 | 0.00798464 | 566.53 | 0.00798464 | 566.53 | 0 | 0 | 2023-04-04 20:31:49 | 0.00044382 | 4.7004 | 333.5068 | 0 | Close
3205 | 1 | 2 | CC Chg | 18:41:30 | 26:41:30 | 0.11279 | 3.935 | 2.10808 | 149.57 | 2.10808 | 149.57 | 0 | 0 | 0.00798834 | 566.79 | 0.00798834 | 566.79 | 0 | 0 | 2023-04-04 20:32:19 | 0.00044383 | 9.3973 | 666.7613 | 0 | Close
3206 | 1 | 2 | CC Chg | 18:42:00 | 26:42:00 | 0.11279 | 3.9351 | 2.10902 | 149.64 | 2.10902 | 149.64 | 0 | 0 | 0.00799204 | 567.05 | 0.00799204 | 567.05 | 0 | 0 | 2023-04-04 20:32:49 | 0.00044384 | 9.4009 | 667.0135 | 0 | Close
3207 | 1 | 2 | CC Chg | 18:42:30 | 26:42:30 | 0.11277 | 3.9353 | 2.10996 | 149.71 | 2.10996 | 149.71 | 0 | 0 | 0.00799573 | 567.31 | 0.00799573 | 567.31 | 0 | 0 | 2023-04-04 20:33:19 | 0.00044378 | 4.6996 | 333.4437 | 0 | Close
3208 | 1 | 2 | CC Chg | 18:43:00 | 26:43:00 | 0.11278 | 3.9354 | 2.1109 | 149.77 | 2.1109 | 149.77 | 0 | 0 | 0.00799943 | 567.58 | 0.00799943 | 567.58 | 0 | 0 | 2023-04-04 20:33:49 | 0.00044383 | 9.3973 | 666.7613 | 0 | Close
3209 | 1 | 2 | CC Chg | 18:43:30 | 26:43:30 | 0.1128 | 3.9355 | 2.11184 | 149.84 | 2.11184 | 149.84 | 0 | 0 | 0.00800313 | 567.84 | 0.00800313 | 567.84 | 0 | 0 | 2023-04-04 20:34:19 | 0.00044392 | 9.3991 | 666.8874 | 0 | Close
3210 | 1 | 2 | CC Chg | 18:44:00 | 26:44:00 | 0.1128 | 3.9357 | 2.11278 | 149.91 | 2.11278 | 149.91 | 0 | 0 | 0.00800683 | 568.1 | 0.00800683 | 568.1 | 0 | 0 | 2023-04-04 20:34:49 | 0.00044395 | 4.6996 | 333.4437 | 0 | Close
3211 | 1 | 2 | CC Chg | 18:44:30 | 26:44:30 | 0.11279 | 3.9359 | 2.11372 | 149.97 | 2.11372 | 149.97 | 0 | 0 | 0.00801053 | 568.36 | 0.00801053 | 568.36 | 0 | 0 | 2023-04-04 20:35:19 | 0.00044393 | 4.6996 | 333.4437 | 0 | Close
3212 | 1 | 2 | CC Chg | 18:45:00 | 26:45:00 | 0.11278 | 3.9361 | 2.11466 | 150.04 | 2.11466 | 150.04 | 0 | 0 | 0.00801423 | 568.63 | 0.00801423 | 568.63 | 0 | 0 | 2023-04-04 20:35:49 | 0.00044391 | 4.6996 | 333.4437 | 0 | Close
3213 | 1 | 2 | CC Chg | 18:45:30 | 26:45:30 | 0.11279 | 3.9362 | 2.1156 | 150.11 | 2.1156 | 150.11 | 0 | 0 | 0.00801793 | 568.89 | 0.00801793 | 568.89 | 0 | 0 | 2023-04-04 20:36:19 | 0.00044396 | 9.4009 | 667.0135 | 0 | Close
3214 | 1 | 2 | CC Chg | 18:46:00 | 26:46:00 | 0.11279 | 3.9364 | 2.11654 | 150.17 | 2.11654 | 150.17 | 0 | 0 | 0.00802163 | 569.15 | 0.00802163 | 569.15 | 0 | 0 | 2023-04-04 20:36:49 | 0.00044399 | 4.6987 | 333.3806 | 0 | Close
3215 | 1 | 2 | CC Chg | 18:46:30 | 26:46:30 | 0.11279 | 3.9366 | 2.11748 | 150.24 | 2.11748 | 150.24 | 0 | 0 | 0.00802533 | 569.41 | 0.00802533 | 569.41 | 0 | 0 | 2023-04-04 20:37:19 | 0.00044401 | 4.7004 | 333.5068 | 0 | Close
3216 | 1 | 2 | CC Chg | 18:47:00 | 26:47:00 | 0.11279 | 3.9367 | 2.11842 | 150.31 | 2.11842 | 150.31 | 0 | 0 | 0.00802903 | 569.68 | 0.00802903 | 569.68 | 0 | 0 | 2023-04-04 20:37:49 | 0.00044402 | 9.3973 | 666.7613 | 0 | Close
3217 | 1 | 2 | CC Chg | 18:47:30 | 26:47:30 | 0.11279 | 3.9369 | 2.11936 | 150.37 | 2.11936 | 150.37 | 0 | 0 | 0.00803273 | 569.94 | 0.00803273 | 569.94 | 0 | 0 | 2023-04-04 20:38:19 | 0.00044404 | 4.6996 | 333.4437 | 0 | Close
3218 | 1 | 2 | CC Chg | 18:48:00 | 26:48:00 | 0.11278 | 3.9369 | 2.1203 | 150.44 | 2.1203 | 150.44 | 0 | 0 | 0.00803643 | 570.2 | 0.00803643 | 570.2 | 0 | 0 | 2023-04-04 20:38:49 | 0.000444 | 0 | 0 | 0 | Close
3219 | 1 | 2 | CC Chg | 18:48:30 | 26:48:30 | 0.11278 | 3.9372 | 2.12124 | 150.51 | 2.12124 | 150.51 | 0 | 0 | 0.00804013 | 570.46 | 0.00804013 | 570.46 | 0 | 0 | 2023-04-04 20:39:19 | 0.00044404 | 3.133 | 222.2958 | 0 | Close
3220 | 1 | 2 | CC Chg | 18:49:00 | 26:49:00 | 0.11279 | 3.9373 | 2.12218 | 150.57 | 2.12218 | 150.57 | 0 | 0 | 0.00804383 | 570.73 | 0.00804383 | 570.73 | 0 | 0 | 2023-04-04 20:39:49 | 0.00044409 | 9.3991 | 666.8874 | 0 | Close
3221 | 1 | 2 | CC Chg | 18:49:30 | 26:49:30 | 0.11278 | 3.9375 | 2.12312 | 150.64 | 2.12312 | 150.64 | 0 | 0 | 0.00804753 | 570.99 | 0.00804753 | 570.99 | 0 | 0 | 2023-04-04 20:40:19 | 0.00044407 | 4.6987 | 333.3806 | 0 | Close
3222 | 1 | 2 | CC Chg | 18:50:00 | 26:50:00 | 0.11277 | 3.9376 | 2.12406 | 150.71 | 2.12406 | 150.71 | 0 | 0 | 0.00805123 | 571.25 | 0.00805123 | 571.25 | 0 | 0 | 2023-04-04 20:40:49 | 0.00044404 | 9.3991 | 666.8874 | 0 | Close
3223 | 1 | 2 | CC Chg | 18:50:30 | 26:50:30 | 0.11279 | 3.9378 | 2.125 | 150.77 | 2.125 | 150.77 | 0 | 0 | 0.00805493 | 571.52 | 0.00805493 | 571.52 | 0 | 0 | 2023-04-04 20:41:19 | 0.00044414 | 4.6996 | 333.4437 | 0 | Close
3224 | 1 | 2 | CC Chg | 18:51:00 | 26:51:00 | 0.11279 | 3.938 | 2.12594 | 150.84 | 2.12594 | 150.84 | 0 | 0 | 0.00805863 | 571.78 | 0.00805863 | 571.78 | 0 | 0 | 2023-04-04 20:41:49 | 0.00044417 | 4.6996 | 333.4437 | 0 | Close
3225 | 1 | 2 | CC Chg | 18:51:30 | 26:51:30 | 0.11279 | 3.9381 | 2.12688 | 150.91 | 2.12688 | 150.91 | 0 | 0 | 0.00806234 | 572.04 | 0.00806234 | 572.04 | 0 | 0 | 2023-04-04 20:42:19 | 0.00044418 | 9.3973 | 666.7613 | 0 | Close
3226 | 1 | 2 | CC Chg | 18:52:00 | 26:52:00 | 0.11279 | 3.9383 | 2.12782 | 150.97 | 2.12782 | 150.97 | 0 | 0 | 0.00806604 | 572.3 | 0.00806604 | 572.3 | 0 | 0 | 2023-04-04 20:42:49 | 0.0004442 | 4.6996 | 333.4437 | 0 | Close
3227 | 1 | 2 | CC Chg | 18:52:30 | 26:52:30 | 0.11279 | 3.9384 | 2.12876 | 151.04 | 2.12876 | 151.04 | 0 | 0 | 0.00806974 | 572.57 | 0.00806974 | 572.57 | 0 | 0 | 2023-04-04 20:43:19 | 0.00044421 | 9.3991 | 666.8874 | 0 | Close
3228 | 1 | 2 | CC Chg | 18:53:00 | 26:53:00 | 0.11279 | 3.9385 | 2.1297 | 151.11 | 2.1297 | 151.11 | 0 | 0 | 0.00807344 | 572.83 | 0.00807344 | 572.83 | 0 | 0 | 2023-04-04 20:43:49 | 0.00044422 | 9.4009 | 667.0135 | 0 | Close
3229 | 1 | 2 | CC Chg | 18:53:30 | 26:53:30 | 0.11279 | 3.9387 | 2.13064 | 151.17 | 2.13064 | 151.17 | 0 | 0 | 0.00807714 | 573.09 | 0.00807714 | 573.09 | 0 | 0 | 2023-04-04 20:44:19 | 0.00044425 | 4.6987 | 333.3806 | 0 | Close
3230 | 1 | 2 | CC Chg | 18:54:00 | 26:54:00 | 0.11278 | 3.9388 | 2.13158 | 151.24 | 2.13158 | 151.24 | 0 | 0 | 0.00808084 | 573.35 | 0.00808084 | 573.35 | 0 | 0 | 2023-04-04 20:44:49 | 0.00044422 | 9.3973 | 666.7613 | 0 | Close
3231 | 1 | 2 | CC Chg | 18:54:30 | 26:54:30 | 0.11279 | 3.9389 | 2.13252 | 151.31 | 2.13252 | 151.31 | 0 | 0 | 0.00808455 | 573.62 | 0.00808455 | 573.62 | 0 | 0 | 2023-04-04 20:45:19 | 0.00044427 | 9.4009 | 667.0135 | 0 | Close
3232 | 1 | 2 | CC Chg | 18:55:00 | 26:55:00 | 0.11279 | 3.9391 | 2.13346 | 151.37 | 2.13346 | 151.37 | 0 | 0 | 0.00808825 | 573.88 | 0.00808825 | 573.88 | 0 | 0 | 2023-04-04 20:45:49 | 0.00044429 | 4.6987 | 333.3806 | 0 | Close
3233 | 1 | 2 | CC Chg | 18:55:30 | 26:55:30 | 0.11278 | 3.9392 | 2.1344 | 151.44 | 2.1344 | 151.44 | 0 | 0 | 0.00809195 | 574.14 | 0.00809195 | 574.14 | 0 | 0 | 2023-04-04 20:46:19 | 0.00044426 | 9.3991 | 666.8874 | 0 | Close
3234 | 1 | 2 | CC Chg | 18:56:00 | 26:56:00 | 0.11278 | 3.9393 | 2.13534 | 151.51 | 2.13534 | 151.51 | 0 | 0 | 0.00809565 | 574.4 | 0.00809565 | 574.4 | 0 | 0 | 2023-04-04 20:46:49 | 0.00044427 | 9.3956 | 666.6351 | 0 | Close
3235 | 1 | 2 | CC Chg | 18:56:30 | 26:56:30 | 0.11277 | 3.9394 | 2.13628 | 151.57 | 2.13628 | 151.57 | 0 | 0 | 0.00809935 | 574.67 | 0.00809935 | 574.67 | 0 | 0 | 2023-04-04 20:47:19 | 0.00044425 | 9.4009 | 667.0135 | 0 | Close
3236 | 1 | 2 | CC Chg | 18:57:00 | 26:57:00 | 0.11279 | 3.9396 | 2.13722 | 151.64 | 2.13722 | 151.64 | 0 | 0 | 0.00810306 | 574.93 | 0.00810306 | 574.93 | 0 | 0 | 2023-04-04 20:47:49 | 0.00044435 | 4.6996 | 333.4437 | 0 | Close
3237 | 1 | 2 | CC Chg | 18:57:30 | 26:57:30 | 0.11279 | 3.9398 | 2.13816 | 151.71 | 2.13816 | 151.71 | 0 | 0 | 0.00810676 | 575.19 | 0.00810676 | 575.19 | 0 | 0 | 2023-04-04 20:48:19 | 0.00044437 | 4.6987 | 333.3806 | 0 | Close
3238 | 1 | 2 | CC Chg | 18:58:00 | 26:58:00 | 0.11279 | 3.94 | 2.1391 | 151.77 | 2.1391 | 151.77 | 0 | 0 | 0.00811046 | 575.45 | 0.00811046 | 575.45 | 0 | 0 | 2023-04-04 20:48:49 | 0.00044439 | 4.6996 | 333.4437 | 0 | Close
3239 | 1 | 2 | CC Chg | 18:58:30 | 26:58:30 | 0.11278 | 3.9401 | 2.14004 | 151.84 | 2.14004 | 151.84 | 0 | 0 | 0.00811417 | 575.72 | 0.00811417 | 575.72 | 0 | 0 | 2023-04-04 20:49:19 | 0.00044436 | 9.3973 | 666.7613 | 0 | Close
3240 | 1 | 2 | CC Chg | 18:59:00 | 26:59:00 | 0.11277 | 3.9402 | 2.14098 | 151.91 | 2.14098 | 151.91 | 0 | 0 | 0.00811787 | 575.98 | 0.00811787 | 575.98 | 0 | 0 | 2023-04-04 20:49:49 | 0.00044434 | 9.3991 | 666.8874 | 0 | Close
3241 | 1 | 2 | CC Chg | 18:59:30 | 26:59:30 | 0.11278 | 3.9404 | 2.14192 | 151.97 | 2.14192 | 151.97 | 0 | 0 | 0.00812157 | 576.24 | 0.00812157 | 576.24 | 0 | 0 | 2023-04-04 20:50:19 | 0.0004444 | 4.6996 | 333.4437 | 0 | Close
3242 | 1 | 2 | CC Chg | 19:00:00 | 27:00:00 | 0.11279 | 3.9404 | 2.14285 | 152.04 | 2.14285 | 152.04 | 0 | 0 | 0.00812528 | 576.51 | 0.00812528 | 576.51 | 0 | 0 | 2023-04-04 20:50:49 | 0.00044444 | 0 | 0 | 0 | Close
3243 | 1 | 2 | CC Chg | 19:00:30 | 27:00:30 | 0.1128 | 3.9405 | 2.14379 | 152.11 | 2.14379 | 152.11 | 0 | 0 | 0.00812898 | 576.77 | 0.00812898 | 576.77 | 0 | 0 | 2023-04-04 20:51:19 | 0.00044449 | 9.4009 | 667.0135 | 0 | Close
3244 | 1 | 2 | CC Chg | 19:01:00 | 27:01:00 | 0.11279 | 3.9407 | 2.14473 | 152.17 | 2.14473 | 152.17 | 0 | 0 | 0.00813268 | 577.03 | 0.00813268 | 577.03 | 0 | 0 | 2023-04-04 20:51:49 | 0.00044447 | 4.6969 | 333.2545 | 0 | Close
3245 | 1 | 2 | CC Chg | 19:01:30 | 27:01:30 | 0.11278 | 3.9409 | 2.14567 | 152.24 | 2.14567 | 152.24 | 0 | 0 | 0.00813639 | 577.29 | 0.00813639 | 577.29 | 0 | 0 | 2023-04-04 20:52:19 | 0.00044445 | 4.7004 | 333.5068 | 0 | Close
3246 | 1 | 2 | CC Chg | 19:02:00 | 27:02:00 | 0.1128 | 3.9411 | 2.14661 | 152.31 | 2.14661 | 152.31 | 0 | 0 | 0.00814009 | 577.56 | 0.00814009 | 577.56 | 0 | 0 | 2023-04-04 20:52:49 | 0.00044456 | 4.7004 | 333.5068 | 0 | Close
3247 | 1 | 2 | CC Chg | 19:02:30 | 27:02:30 | 0.11277 | 3.9412 | 2.14755 | 152.37 | 2.14755 | 152.37 | 0 | 0 | 0.0081438 | 577.82 | 0.0081438 | 577.82 | 0 | 0 | 2023-04-04 20:53:19 | 0.00044445 | 9.3938 | 666.509 | 0 | Close
3248 | 1 | 2 | CC Chg | 19:03:00 | 27:03:00 | 0.11278 | 3.9413 | 2.14849 | 152.44 | 2.14849 | 152.44 | 0 | 0 | 0.0081475 | 578.08 | 0.0081475 | 578.08 | 0 | 0 | 2023-04-04 20:53:49 | 0.0004445 | 9.4009 | 667.0135 | 0 | Close
3249 | 1 | 2 | CC Chg | 19:03:30 | 27:03:30 | 0.11278 | 3.9415 | 2.14943 | 152.51 | 2.14943 | 152.51 | 0 | 0 | 0.0081512 | 578.35 | 0.0081512 | 578.35 | 0 | 0 | 2023-04-04 20:54:19 | 0.00044452 | 4.6987 | 333.3806 | 0 | Close
3250 | 1 | 2 | CC Chg | 19:04:00 | 27:04:00 | 0.11278 | 3.9416 | 2.15037 | 152.57 | 2.15037 | 152.57 | 0 | 0 | 0.00815491 | 578.61 | 0.00815491 | 578.61 | 0 | 0 | 2023-04-04 20:54:49 | 0.00044453 | 9.3991 | 666.8874 | 0 | Close
3251 | 1 | 2 | CC Chg | 19:04:30 | 27:04:30 | 0.11279 | 3.9418 | 2.15131 | 152.64 | 2.15131 | 152.64 | 0 | 0 | 0.00815861 | 578.87 | 0.00815861 | 578.87 | 0 | 0 | 2023-04-04 20:55:19 | 0.0004446 | 4.6987 | 333.3806 | 0 | Close
3252 | 1 | 2 | CC Chg | 19:05:00 | 27:05:00 | 0.11278 | 3.9419 | 2.15225 | 152.71 | 2.15225 | 152.71 | 0 | 0 | 0.00816232 | 579.13 | 0.00816232 | 579.13 | 0 | 0 | 2023-04-04 20:55:49 | 0.00044457 | 9.3991 | 666.8874 | 0 | Close
3253 | 1 | 2 | CC Chg | 19:05:30 | 27:05:30 | 0.11277 | 3.942 | 2.15319 | 152.77 | 2.15319 | 152.77 | 0 | 0 | 0.00816602 | 579.4 | 0.00816602 | 579.4 | 0 | 0 | 2023-04-04 20:56:19 | 0.00044454 | 9.3991 | 666.8874 | 0 | Close
3254 | 1 | 2 | CC Chg | 19:06:00 | 27:06:00 | 0.11279 | 3.9422 | 2.15413 | 152.84 | 2.15413 | 152.84 | 0 | 0 | 0.00816973 | 579.66 | 0.00816973 | 579.66 | 0 | 0 | 2023-04-04 20:56:49 | 0.00044464 | 4.6987 | 333.3806 | 0 | Close
3255 | 1 | 2 | CC Chg | 19:06:30 | 27:06:30 | 0.11279 | 3.9423 | 2.15507 | 152.91 | 2.15507 | 152.91 | 0 | 0 | 0.00817343 | 579.92 | 0.00817343 | 579.92 | 0 | 0 | 2023-04-04 20:57:19 | 0.00044465 | 9.3991 | 666.8874 | 0 | Close
3256 | 1 | 2 | CC Chg | 19:07:00 | 27:07:00 | 0.11278 | 3.9424 | 2.15601 | 152.97 | 2.15601 | 152.97 | 0 | 0 | 0.00817714 | 580.19 | 0.00817714 | 580.19 | 0 | 0 | 2023-04-04 20:57:49 | 0.00044462 | 9.4009 | 667.0135 | 0 | Close
3257 | 1 | 2 | CC Chg | 19:07:30 | 27:07:30 | 0.11278 | 3.9426 | 2.15695 | 153.04 | 2.15695 | 153.04 | 0 | 0 | 0.00818084 | 580.45 | 0.00818084 | 580.45 | 0 | 0 | 2023-04-04 20:58:19 | 0.00044465 | 4.6978 | 333.3176 | 0 | Close
3258 | 1 | 2 | CC Chg | 19:08:00 | 27:08:00 | 0.11278 | 3.9428 | 2.15789 | 153.11 | 2.15789 | 153.11 | 0 | 0 | 0.00818455 | 580.71 | 0.00818455 | 580.71 | 0 | 0 | 2023-04-04 20:58:49 | 0.00044467 | 4.7004 | 333.5068 | 0 | Close
3259 | 1 | 2 | CC Chg | 19:08:30 | 27:08:30 | 0.11278 | 3.9429 | 2.15883 | 153.17 | 2.15883 | 153.17 | 0 | 0 | 0.00818825 | 580.97 | 0.00818825 | 580.97 | 0 | 0 | 2023-04-04 20:59:19 | 0.00044468 | 9.3956 | 666.6351 | 0 | Close
3260 | 1 | 2 | CC Chg | 19:09:00 | 27:09:00 | 0.11279 | 3.9431 | 2.15977 | 153.24 | 2.15977 | 153.24 | 0 | 0 | 0.00819196 | 581.24 | 0.00819196 | 581.24 | 0 | 0 | 2023-04-04 20:59:49 | 0.00044474 | 4.6996 | 333.4437 | 0 | Close
3261 | 1 | 2 | CC Chg | 19:09:30 | 27:09:30 | 0.11278 | 3.9432 | 2.16071 | 153.31 | 2.16071 | 153.31 | 0 | 0 | 0.00819566 | 581.5 | 0.00819566 | 581.5 | 0 | 0 | 2023-04-04 21:00:19 | 0.00044471 | 9.3973 | 666.7613 | 0 | Close
3262 | 1 | 2 | CC Chg | 19:10:00 | 27:10:00 | 0.11278 | 3.9434 | 2.16165 | 153.37 | 2.16165 | 153.37 | 0 | 0 | 0.00819937 | 581.76 | 0.00819937 | 581.76 | 0 | 0 | 2023-04-04 21:00:49 | 0.00044474 | 4.6996 | 333.4437 | 0 | Close
3263 | 1 | 2 | CC Chg | 19:10:30 | 27:10:30 | 0.11277 | 3.9434 | 2.16259 | 153.44 | 2.16259 | 153.44 | 0 | 0 | 0.00820308 | 582.03 | 0.00820308 | 582.03 | 0 | 0 | 2023-04-04 21:01:19 | 0.0004447 | 0 | 0 | 0 | Close
3264 | 1 | 2 | CC Chg | 19:11:00 | 27:11:00 | 0.11279 | 3.9436 | 2.16353 | 153.51 | 2.16353 | 153.51 | 0 | 0 | 0.00820678 | 582.29 | 0.00820678 | 582.29 | 0 | 0 | 2023-04-04 21:01:49 | 0.0004448 | 4.6987 | 333.3806 | 0 | Close
3265 | 1 | 2 | CC Chg | 19:11:30 | 27:11:30 | 0.11279 | 3.9437 | 2.16447 | 153.57 | 2.16447 | 153.57 | 0 | 0 | 0.00821049 | 582.55 | 0.00821049 | 582.55 | 0 | 0 | 2023-04-04 21:02:19 | 0.00044481 | 9.3991 | 666.8874 | 0 | Close
3266 | 1 | 2 | CC Chg | 19:12:00 | 27:12:00 | 0.11278 | 3.9438 | 2.16541 | 153.64 | 2.16541 | 153.64 | 0 | 0 | 0.0082142 | 582.82 | 0.0082142 | 582.82 | 0 | 0 | 2023-04-04 21:02:49 | 0.00044478 | 9.3991 | 666.8874 | 0 | Close
3267 | 1 | 2 | CC Chg | 19:12:30 | 27:12:30 | 0.11277 | 3.944 | 2.16635 | 153.71 | 2.16635 | 153.71 | 0 | 0 | 0.0082179 | 583.08 | 0.0082179 | 583.08 | 0 | 0 | 2023-04-04 21:03:19 | 0.00044476 | 4.6987 | 333.3806 | 0 | Close
3268 | 1 | 2 | CC Chg | 19:13:00 | 27:13:00 | 0.11278 | 3.9441 | 2.16729 | 153.77 | 2.16729 | 153.77 | 0 | 0 | 0.00822161 | 583.34 | 0.00822161 | 583.34 | 0 | 0 | 2023-04-04 21:03:49 | 0.00044482 | 9.3991 | 666.8874 | 0 | Close
3269 | 1 | 2 | CC Chg | 19:13:30 | 27:13:30 | 0.11277 | 3.9443 | 2.16823 | 153.84 | 2.16823 | 153.84 | 0 | 0 | 0.00822532 | 583.6 | 0.00822532 | 583.6 | 0 | 0 | 2023-04-04 21:04:19 | 0.0004448 | 4.6996 | 333.4437 | 0 | Close
3270 | 1 | 2 | CC Chg | 19:14:00 | 27:14:00 | 0.11277 | 3.9445 | 2.16917 | 153.91 | 2.16917 | 153.91 | 0 | 0 | 0.00822902 | 583.87 | 0.00822902 | 583.87 | 0 | 0 | 2023-04-04 21:04:49 | 0.00044482 | 4.6978 | 333.3176 | 0 | Close
3271 | 1 | 2 | CC Chg | 19:14:30 | 27:14:30 | 0.11277 | 3.9446 | 2.17011 | 153.97 | 2.17011 | 153.97 | 0 | 0 | 0.00823273 | 584.13 | 0.00823273 | 584.13 | 0 | 0 | 2023-04-04 21:05:19 | 0.00044483 | 9.4009 | 667.0135 | 0 | Close
3272 | 1 | 2 | CC Chg | 19:15:00 | 27:15:00 | 0.11277 | 3.9447 | 2.17105 | 154.04 | 2.17105 | 154.04 | 0 | 0 | 0.00823644 | 584.39 | 0.00823644 | 584.39 | 0 | 0 | 2023-04-04 21:05:49 | 0.00044484 | 9.3956 | 666.6351 | 0 | Close
3273 | 1 | 2 | CC Chg | 19:15:30 | 27:15:30 | 0.11279 | 3.9448 | 2.17199 | 154.11 | 2.17199 | 154.11 | 0 | 0 | 0.00824014 | 584.66 | 0.00824014 | 584.66 | 0 | 0 | 2023-04-04 21:06:19 | 0.00044493 | 9.3991 | 666.8874 | 0 | Close
3274 | 1 | 2 | CC Chg | 19:16:00 | 27:16:00 | 0.11278 | 3.9449 | 2.17293 | 154.17 | 2.17293 | 154.17 | 0 | 0 | 0.00824385 | 584.92 | 0.00824385 | 584.92 | 0 | 0 | 2023-04-04 21:06:49 | 0.00044491 | 9.3973 | 666.7613 | 0 | Close
3275 | 1 | 2 | CC Chg | 19:16:30 | 27:16:30 | 0.11277 | 3.9451 | 2.17387 | 154.24 | 2.17387 | 154.24 | 0 | 0 | 0.00824756 | 585.18 | 0.00824756 | 585.18 | 0 | 0 | 2023-04-04 21:07:19 | 0.00044489 | 4.6996 | 333.4437 | 0 | Close
3276 | 1 | 2 | CC Chg | 19:17:00 | 27:17:00 | 0.11278 | 3.9452 | 2.17481 | 154.31 | 2.17481 | 154.31 | 0 | 0 | 0.00825127 | 585.45 | 0.00825127 | 585.45 | 0 | 0 | 2023-04-04 21:07:49 | 0.00044494 | 9.3991 | 666.8874 | 0 | Close
3277 | 1 | 2 | CC Chg | 19:17:30 | 27:17:30 | 0.11278 | 3.9453 | 2.17575 | 154.37 | 2.17575 | 154.37 | 0 | 0 | 0.00825498 | 585.71 | 0.00825498 | 585.71 | 0 | 0 | 2023-04-04 21:08:19 | 0.00044495 | 9.3973 | 666.7613 | 0 | Close
3278 | 1 | 2 | CC Chg | 19:18:00 | 27:18:00 | 0.11278 | 3.9454 | 2.17669 | 154.44 | 2.17669 | 154.44 | 0 | 0 | 0.00825868 | 585.97 | 0.00825868 | 585.97 | 0 | 0 | 2023-04-04 21:08:49 | 0.00044496 | 9.3973 | 666.7613 | 0 | Close
3279 | 1 | 2 | CC Chg | 19:18:30 | 27:18:30 | 0.11278 | 3.9457 | 2.17763 | 154.51 | 2.17763 | 154.51 | 0 | 0 | 0.00826239 | 586.23 | 0.00826239 | 586.23 | 0 | 0 | 2023-04-04 21:09:19 | 0.000445 | 3.1336 | 222.3378 | 0 | Close
3280 | 1 | 2 | CC Chg | 19:19:00 | 27:19:00 | 0.11278 | 3.9458 | 2.17857 | 154.57 | 2.17857 | 154.57 | 0 | 0 | 0.0082661 | 586.5 | 0.0082661 | 586.5 | 0 | 0 | 2023-04-04 21:09:49 | 0.00044501 | 9.3956 | 666.6351 | 0 | Close
3281 | 1 | 2 | CC Chg | 19:19:30 | 27:19:30 | 0.11278 | 3.946 | 2.17951 | 154.64 | 2.17951 | 154.64 | 0 | 0 | 0.00826981 | 586.76 | 0.00826981 | 586.76 | 0 | 0 | 2023-04-04 21:10:19 | 0.00044503 | 4.6996 | 333.4437 | 0 | Close
3282 | 1 | 2 | CC Chg | 19:20:00 | 27:20:00 | 0.11277 | 3.946 | 2.18045 | 154.71 | 2.18045 | 154.71 | 0 | 0 | 0.00827352 | 587.02 | 0.00827352 | 587.02 | 0 | 0 | 2023-04-04 21:10:49 | 0.00044499 | 0 | 0 | 0 | Close
3283 | 1 | 2 | CC Chg | 19:20:30 | 27:20:30 | 0.11278 | 3.9462 | 2.18139 | 154.77 | 2.18139 | 154.77 | 0 | 0 | 0.00827723 | 587.29 | 0.00827723 | 587.29 | 0 | 0 | 2023-04-04 21:11:19 | 0.00044505 | 4.7004 | 333.5068 | 0 | Close
3284 | 1 | 2 | CC Chg | 19:21:00 | 27:21:00 | 0.11278 | 3.9463 | 2.18233 | 154.84 | 2.18233 | 154.84 | 0 | 0 | 0.00828093 | 587.55 | 0.00828093 | 587.55 | 0 | 0 | 2023-04-04 21:11:49 | 0.00044506 | 9.3956 | 666.6351 | 0 | Close
3285 | 1 | 2 | CC Chg | 19:21:30 | 27:21:30 | 0.11278 | 3.9464 | 2.18327 | 154.91 | 2.18327 | 154.91 | 0 | 0 | 0.00828464 | 587.81 | 0.00828464 | 587.81 | 0 | 0 | 2023-04-04 21:12:19 | 0.00044507 | 9.4009 | 667.0135 | 0 | Close
3286 | 1 | 2 | CC Chg | 19:22:00 | 27:22:00 | 0.11277 | 3.9465 | 2.18421 | 154.97 | 2.18421 | 154.97 | 0 | 0 | 0.00828835 | 588.08 | 0.00828835 | 588.08 | 0 | 0 | 2023-04-04 21:12:49 | 0.00044505 | 9.3956 | 666.6351 | 0 | Close
3287 | 1 | 2 | CC Chg | 19:22:30 | 27:22:30 | 0.11278 | 3.9466 | 2.18515 | 155.04 | 2.18515 | 155.04 | 0 | 0 | 0.00829206 | 588.34 | 0.00829206 | 588.34 | 0 | 0 | 2023-04-04 21:13:19 | 0.0004451 | 9.3991 | 666.8874 | 0 | Close
3288 | 1 | 2 | CC Chg | 19:23:00 | 27:23:00 | 0.11279 | 3.9468 | 2.18609 | 155.11 | 2.18609 | 155.11 | 0 | 0 | 0.00829577 | 588.6 | 0.00829577 | 588.6 | 0 | 0 | 2023-04-04 21:13:49 | 0.00044516 | 4.6987 | 333.3806 | 0 | Close
3289 | 1 | 2 | CC Chg | 19:23:30 | 27:23:30 | 0.11279 | 3.947 | 2.18703 | 155.17 | 2.18703 | 155.17 | 0 | 0 | 0.00829948 | 588.87 | 0.00829948 | 588.87 | 0 | 0 | 2023-04-04 21:14:19 | 0.00044518 | 4.6996 | 333.4437 | 0 | Close
3290 | 1 | 2 | CC Chg | 19:24:00 | 27:24:00 | 0.11278 | 3.9471 | 2.18797 | 155.24 | 2.18797 | 155.24 | 0 | 0 | 0.00830319 | 589.13 | 0.00830319 | 589.13 | 0 | 0 | 2023-04-04 21:14:49 | 0.00044515 | 9.3991 | 666.8874 | 0 | Close
3291 | 1 | 2 | CC Chg | 19:24:30 | 27:24:30 | 0.11277 | 3.9473 | 2.18891 | 155.31 | 2.18891 | 155.31 | 0 | 0 | 0.0083069 | 589.39 | 0.0083069 | 589.39 | 0 | 0 | 2023-04-04 21:15:19 | 0.00044514 | 4.6987 | 333.3806 | 0 | Close
3292 | 1 | 2 | CC Chg | 19:25:00 | 27:25:00 | 0.11278 | 3.9475 | 2.18985 | 155.37 | 2.18985 | 155.37 | 0 | 0 | 0.00831061 | 589.66 | 0.00831061 | 589.66 | 0 | 0 | 2023-04-04 21:15:49 | 0.0004452 | 4.6996 | 333.4437 | 0 | Close
3293 | 1 | 2 | CC Chg | 19:25:30 | 27:25:30 | 0.11279 | 3.9476 | 2.19079 | 155.44 | 2.19079 | 155.44 | 0 | 0 | 0.00831432 | 589.92 | 0.00831432 | 589.92 | 0 | 0 | 2023-04-04 21:16:19 | 0.00044525 | 9.3991 | 666.8874 | 0 | Close
3294 | 1 | 2 | CC Chg | 19:26:00 | 27:26:00 | 0.11277 | 3.9477 | 2.19173 | 155.51 | 2.19173 | 155.51 | 0 | 0 | 0.00831803 | 590.18 | 0.00831803 | 590.18 | 0 | 0 | 2023-04-04 21:16:49 | 0.00044518 | 9.3973 | 666.7613 | 0 | Close
3295 | 1 | 2 | CC Chg | 19:26:30 | 27:26:30 | 0.11278 | 3.9478 | 2.19267 | 155.57 | 2.19267 | 155.57 | 0 | 0 | 0.00832174 | 590.45 | 0.00832174 | 590.45 | 0 | 0 | 2023-04-04 21:17:19 | 0.00044523 | 9.3991 | 666.8874 | 0 | Close
3296 | 1 | 2 | CC Chg | 19:27:00 | 27:27:00 | 0.11277 | 3.9478 | 2.19361 | 155.64 | 2.19361 | 155.64 | 0 | 0 | 0.00832545 | 590.71 | 0.00832545 | 590.71 | 0 | 0 | 2023-04-04 21:17:49 | 0.00044519 | 0 | 0 | 0 | Close
3297 | 1 | 2 | CC Chg | 19:27:30 | 27:27:30 | 0.11277 | 3.948 | 2.19455 | 155.71 | 2.19455 | 155.71 | 0 | 0 | 0.00832916 | 590.97 | 0.00832916 | 590.97 | 0 | 0 | 2023-04-04 21:18:19 | 0.00044522 | 4.6978 | 333.3176 | 0 | Close
3298 | 1 | 2 | CC Chg | 19:28:00 | 27:28:00 | 0.11278 | 3.9482 | 2.19549 | 155.77 | 2.19549 | 155.77 | 0 | 0 | 0.00833287 | 591.24 | 0.00833287 | 591.24 | 0 | 0 | 2023-04-04 21:18:49 | 0.00044528 | 4.7004 | 333.5068 | 0 | Close
3299 | 1 | 2 | CC Chg | 19:28:30 | 27:28:30 | 0.11279 | 3.9482 | 2.19643 | 155.84 | 2.19643 | 155.84 | 0 | 0 | 0.00833658 | 591.5 | 0.00833658 | 591.5 | 0 | 0 | 2023-04-04 21:19:19 | 0.00044532 | 0 | 0 | 0 | Close
3300 | 1 | 2 | CC Chg | 19:29:00 | 27:29:00 | 0.11279 | 3.9484 | 2.19736 | 155.91 | 2.19736 | 155.91 | 0 | 0 | 0.00834029 | 591.76 | 0.00834029 | 591.76 | 0 | 0 | 2023-04-04 21:19:49 | 0.00044534 | 4.6987 | 333.3806 | 0 | Close
3301 | 1 | 2 | CC Chg | 19:29:30 | 27:29:30 | 0.11278 | 3.9486 | 2.1983 | 155.97 | 2.1983 | 155.97 | 0 | 0 | 0.008344 | 592.03 | 0.008344 | 592.03 | 0 | 0 | 2023-04-04 21:20:19 | 0.00044532 | 4.6996 | 333.4437 | 0 | Close
3302 | 1 | 2 | CC Chg | 19:30:00 | 27:30:00 | 0.11278 | 3.9487 | 2.19924 | 156.04 | 2.19924 | 156.04 | 0 | 0 | 0.00834771 | 592.29 | 0.00834771 | 592.29 | 0 | 0 | 2023-04-04 21:20:49 | 0.00044533 | 9.3973 | 666.7613 | 0 | Close
3303 | 1 | 2 | CC Chg | 19:30:30 | 27:30:30 | 0.11277 | 3.9489 | 2.20018 | 156.11 | 2.20018 | 156.11 | 0 | 0 | 0.00835142 | 592.55 | 0.00835142 | 592.55 | 0 | 0 | 2023-04-04 21:21:19 | 0.00044532 | 4.7004 | 333.5068 | 0 | Close
3304 | 1 | 2 | CC Chg | 19:31:00 | 27:31:00 | 0.11278 | 3.9491 | 2.20112 | 156.17 | 2.20112 | 156.17 | 0 | 0 | 0.00835514 | 592.82 | 0.00835514 | 592.82 | 0 | 0 | 2023-04-04 21:21:49 | 0.00044538 | 4.6969 | 333.2545 | 0 | Close
3305 | 1 | 2 | CC Chg | 19:31:30 | 27:31:30 | 0.11277 | 3.9492 | 2.20206 | 156.24 | 2.20206 | 156.24 | 0 | 0 | 0.00835885 | 593.08 | 0.00835885 | 593.08 | 0 | 0 | 2023-04-04 21:22:19 | 0.00044535 | 9.4009 | 667.0135 | 0 | Close
3306 | 1 | 2 | CC Chg | 19:32:00 | 27:32:00 | 0.11278 | 3.9492 | 2.203 | 156.31 | 2.203 | 156.31 | 0 | 0 | 0.00836256 | 593.34 | 0.00836256 | 593.34 | 0 | 0 | 2023-04-04 21:22:49 | 0.00044539 | 0 | 0 | 0 | Close
3307 | 1 | 2 | CC Chg | 19:32:30 | 27:32:30 | 0.11279 | 3.9493 | 2.20394 | 156.37 | 2.20394 | 156.37 | 0 | 0 | 0.00836627 | 593.61 | 0.00836627 | 593.61 | 0 | 0 | 2023-04-04 21:23:19 | 0.00044544 | 9.3991 | 666.8874 | 0 | Close
3308 | 1 | 2 | CC Chg | 19:33:00 | 27:33:00 | 0.11278 | 3.9495 | 2.20488 | 156.44 | 2.20488 | 156.44 | 0 | 0 | 0.00836998 | 593.87 | 0.00836998 | 593.87 | 0 | 0 | 2023-04-04 21:23:49 | 0.00044542 | 4.6987 | 333.3806 | 0 | Close
3309 | 1 | 2 | CC Chg | 19:33:30 | 27:33:30 | 0.11278 | 3.9495 | 2.20582 | 156.51 | 2.20582 | 156.51 | 0 | 0 | 0.00837369 | 594.13 | 0.00837369 | 594.13 | 0 | 0 | 2023-04-04 21:24:19 | 0.00044542 | 0 | 0 | 0 | Close
3310 | 1 | 2 | CC Chg | 19:34:00 | 27:34:00 | 0.11279 | 3.9497 | 2.20676 | 156.57 | 2.20676 | 156.57 | 0 | 0 | 0.00837741 | 594.4 | 0.00837741 | 594.4 | 0 | 0 | 2023-04-04 21:24:49 | 0.00044549 | 4.6987 | 333.3806 | 0 | Close
3311 | 1 | 2 | CC Chg | 19:34:30 | 27:34:30 | 0.11278 | 3.9498 | 2.2077 | 156.64 | 2.2077 | 156.64 | 0 | 0 | 0.00838112 | 594.66 | 0.00838112 | 594.66 | 0 | 0 | 2023-04-04 21:25:19 | 0.00044546 | 9.3991 | 666.8874 | 0 | Close
3312 | 1 | 2 | CC Chg | 19:35:00 | 27:35:00 | 0.11278 | 3.95 | 2.20864 | 156.71 | 2.20864 | 156.71 | 0 | 0 | 0.00838483 | 594.92 | 0.00838483 | 594.92 | 0 | 0 | 2023-04-04 21:25:49 | 0.00044548 | 4.6987 | 333.3806 | 0 | Close
3313 | 1 | 2 | CC Chg | 19:35:30 | 27:35:30 | 0.11279 | 3.9501 | 2.20958 | 156.77 | 2.20958 | 156.77 | 0 | 0 | 0.00838854 | 595.19 | 0.00838854 | 595.19 | 0 | 0 | 2023-04-04 21:26:19 | 0.00044553 | 9.3973 | 666.7613 | 0 | Close
3314 | 1 | 2 | CC Chg | 19:36:00 | 27:36:00 | 0.11278 | 3.9502 | 2.21052 | 156.84 | 2.21052 | 156.84 | 0 | 0 | 0.00839225 | 595.45 | 0.00839225 | 595.45 | 0 | 0 | 2023-04-04 21:26:49 | 0.0004455 | 9.3991 | 666.8874 | 0 | Close
3315 | 1 | 2 | CC Chg | 19:36:30 | 27:36:30 | 0.11278 | 3.9504 | 2.21146 | 156.91 | 2.21146 | 156.91 | 0 | 0 | 0.00839597 | 595.71 | 0.00839597 | 595.71 | 0 | 0 | 2023-04-04 21:27:19 | 0.00044553 | 4.6987 | 333.3806 | 0 | Close
3316 | 1 | 2 | CC Chg | 19:37:00 | 27:37:00 | 0.11277 | 3.9505 | 2.2124 | 156.97 | 2.2124 | 156.97 | 0 | 0 | 0.00839968 | 595.98 | 0.00839968 | 595.98 | 0 | 0 | 2023-04-04 21:27:49 | 0.0004455 | 9.3991 | 666.8874 | 0 | Close
3317 | 1 | 2 | CC Chg | 19:37:30 | 27:37:30 | 0.11278 | 3.9507 | 2.21334 | 157.04 | 2.21334 | 157.04 | 0 | 0 | 0.00840339 | 596.24 | 0.00840339 | 596.24 | 0 | 0 | 2023-04-04 21:28:19 | 0.00044556 | 4.6987 | 333.3806 | 0 | Close
3318 | 1 | 2 | CC Chg | 19:38:00 | 27:38:00 | 0.11278 | 3.9508 | 2.21428 | 157.11 | 2.21428 | 157.11 | 0 | 0 | 0.00840711 | 596.5 | 0.00840711 | 596.5 | 0 | 0 | 2023-04-04 21:28:49 | 0.00044557 | 9.3991 | 666.8874 | 0 | Close
3319 | 1 | 2 | CC Chg | 19:38:30 | 27:38:30 | 0.11278 | 3.9509 | 2.21522 | 157.17 | 2.21522 | 157.17 | 0 | 0 | 0.00841082 | 596.77 | 0.00841082 | 596.77 | 0 | 0 | 2023-04-04 21:29:19 | 0.00044558 | 9.3991 | 666.8874 | 0 | Close
3320 | 1 | 2 | CC Chg | 19:39:00 | 27:39:00 | 0.11278 | 3.951 | 2.21616 | 157.24 | 2.21616 | 157.24 | 0 | 0 | 0.00841453 | 597.03 | 0.00841453 | 597.03 | 0 | 0 | 2023-04-04 21:29:49 | 0.00044559 | 9.3973 | 666.7613 | 0 | Close
3321 | 1 | 2 | CC Chg | 19:39:30 | 27:39:30 | 0.11278 | 3.9512 | 2.2171 | 157.31 | 2.2171 | 157.31 | 0 | 0 | 0.00841825 | 597.29 | 0.00841825 | 597.29 | 0 | 0 | 2023-04-04 21:30:19 | 0.00044562 | 4.6996 | 333.4437 | 0 | Close
3322 | 1 | 2 | CC Chg | 19:40:00 | 27:40:00 | 0.11276 | 3.9512 | 2.21804 | 157.37 | 2.21804 | 157.37 | 0 | 0 | 0.00842196 | 597.56 | 0.00842196 | 597.56 | 0 | 0 | 2023-04-04 21:30:49 | 0.00044554 | 0 | 0 | 0 | Close
3323 | 1 | 2 | CC Chg | 19:40:30 | 27:40:30 | 0.11277 | 3.9513 | 2.21898 | 157.44 | 2.21898 | 157.44 | 0 | 0 | 0.00842567 | 597.82 | 0.00842567 | 597.82 | 0 | 0 | 2023-04-04 21:31:19 | 0.00044559 | 9.3973 | 666.7613 | 0 | Close
3324 | 1 | 2 | CC Chg | 19:41:00 | 27:41:00 | 0.11278 | 3.9515 | 2.21992 | 157.51 | 2.21992 | 157.51 | 0 | 0 | 0.00842939 | 598.08 | 0.00842939 | 598.08 | 0 | 0 | 2023-04-04 21:31:49 | 0.00044565 | 4.6996 | 333.4437 | 0 | Close
3325 | 1 | 2 | CC Chg | 19:41:30 | 27:41:30 | 0.11279 | 3.9516 | 2.22086 | 157.57 | 2.22086 | 157.57 | 0 | 0 | 0.0084331 | 598.35 | 0.0084331 | 598.35 | 0 | 0 | 2023-04-04 21:32:19 | 0.0004457 | 9.3973 | 666.7613 | 0 | Close
3326 | 1 | 2 | CC Chg | 19:42:00 | 27:42:00 | 0.11278 | 3.9518 | 2.2218 | 157.64 | 2.2218 | 157.64 | 0 | 0 | 0.00843681 | 598.61 | 0.00843681 | 598.61 | 0 | 0 | 2023-04-04 21:32:49 | 0.00044568 | 4.6996 | 333.4437 | 0 | Close
3327 | 1 | 2 | CC Chg | 19:42:30 | 27:42:30 | 0.11278 | 3.9519 | 2.22274 | 157.71 | 2.22274 | 157.71 | 0 | 0 | 0.00844053 | 598.87 | 0.00844053 | 598.87 | 0 | 0 | 2023-04-04 21:33:19 | 0.0004457 | 9.3956 | 666.6351 | 0 | Close
3328 | 1 | 2 | CC Chg | 19:43:00 | 27:43:00 | 0.11279 | 3.9521 | 2.22368 | 157.77 | 2.22368 | 157.77 | 0 | 0 | 0.00844424 | 599.14 | 0.00844424 | 599.14 | 0 | 0 | 2023-04-04 21:33:49 | 0.00044576 | 4.7004 | 333.5068 | 0 | Close
3329 | 1 | 2 | CC Chg | 19:43:30 | 27:43:30 | 0.11277 | 3.9521 | 2.22462 | 157.84 | 2.22462 | 157.84 | 0 | 0 | 0.00844796 | 599.4 | 0.00844796 | 599.4 | 0 | 0 | 2023-04-04 21:34:19 | 0.00044568 | 0 | 0 | 0 | Close
3330 | 1 | 2 | CC Chg | 19:44:00 | 27:44:00 | 0.11279 | 3.9523 | 2.22556 | 157.91 | 2.22556 | 157.91 | 0 | 0 | 0.00845167 | 599.66 | 0.00845167 | 599.66 | 0 | 0 | 2023-04-04 21:34:49 | 0.00044578 | 4.7004 | 333.5068 | 0 | Close
3331 | 1 | 2 | CC Chg | 19:44:30 | 27:44:30 | 0.11277 | 3.9523 | 2.2265 | 157.97 | 2.2265 | 157.97 | 0 | 0 | 0.00845538 | 599.93 | 0.00845538 | 599.93 | 0 | 0 | 2023-04-04 21:35:19 | 0.0004457 | 0 | 0 | 0 | Close
3332 | 1 | 2 | CC Chg | 19:45:00 | 27:45:00 | 0.11277 | 3.9524 | 2.22744 | 158.04 | 2.22744 | 158.04 | 0 | 0 | 0.0084591 | 600.19 | 0.0084591 | 600.19 | 0 | 0 | 2023-04-04 21:35:49 | 0.00044571 | 9.3991 | 666.8874 | 0 | Close
3333 | 1 | 2 | CC Chg | 19:45:30 | 27:45:30 | 0.11277 | 3.9525 | 2.22838 | 158.11 | 2.22838 | 158.11 | 0 | 0 | 0.00846281 | 600.46 | 0.00846281 | 600.46 | 0 | 0 | 2023-04-04 21:36:19 | 0.00044572 | 9.3973 | 666.7613 | 0 | Close
3334 | 1 | 2 | CC Chg | 19:46:00 | 27:46:00 | 0.11277 | 3.9527 | 2.22932 | 158.18 | 2.22932 | 158.18 | 0 | 0 | 0.00846653 | 600.72 | 0.00846653 | 600.72 | 0 | 0 | 2023-04-04 21:36:49 | 0.00044575 | 4.6987 | 333.3806 | 0 | Close
3335 | 1 | 2 | CC Chg | 19:46:30 | 27:46:30 | 0.11278 | 3.9529 | 2.23026 | 158.24 | 2.23026 | 158.24 | 0 | 0 | 0.00847024 | 600.98 | 0.00847024 | 600.98 | 0 | 0 | 2023-04-04 21:37:19 | 0.00044581 | 4.7013 | 333.5698 | 0 | Close
3336 | 1 | 2 | CC Chg | 19:47:00 | 27:47:00 | 0.11278 | 3.9529 | 2.2312 | 158.31 | 2.2312 | 158.31 | 0 | 0 | 0.00847396 | 601.25 | 0.00847396 | 601.25 | 0 | 0 | 2023-04-04 21:37:49 | 0.00044581 | 0 | 0 | 0 | Close
3337 | 1 | 2 | CC Chg | 19:47:30 | 27:47:30 | 0.11278 | 3.9532 | 2.23214 | 158.38 | 2.23214 | 158.38 | 0 | 0 | 0.00847767 | 601.51 | 0.00847767 | 601.51 | 0 | 0 | 2023-04-04 21:38:19 | 0.00044584 | 3.133 | 222.2958 | 0 | Close
3338 | 1 | 2 | CC Chg | 19:48:00 | 27:48:00 | 0.11277 | 3.9532 | 2.23308 | 158.44 | 2.23308 | 158.44 | 0 | 0 | 0.00848139 | 601.77 | 0.00848139 | 601.77 | 0 | 0 | 2023-04-04 21:38:49 | 0.0004458 | 0 | 0 | 0 | Close
3339 | 1 | 2 | CC Chg | 19:48:30 | 27:48:30 | 0.11279 | 3.9534 | 2.23402 | 158.51 | 2.23402 | 158.51 | 0 | 0 | 0.0084851 | 602.04 | 0.0084851 | 602.04 | 0 | 0 | 2023-04-04 21:39:19 | 0.0004459 | 4.7004 | 333.5068 | 0 | Close
3340 | 1 | 2 | CC Chg | 19:49:00 | 27:49:00 | 0.11277 | 3.9536 | 2.23496 | 158.58 | 2.23496 | 158.58 | 0 | 0 | 0.00848882 | 602.3 | 0.00848882 | 602.3 | 0 | 0 | 2023-04-04 21:39:49 | 0.00044585 | 4.6987 | 333.3806 | 0 | Close
3341 | 1 | 2 | CC Chg | 19:49:30 | 27:49:30 | 0.11278 | 3.9537 | 2.2359 | 158.64 | 2.2359 | 158.64 | 0 | 0 | 0.00849254 | 602.56 | 0.00849254 | 602.56 | 0 | 0 | 2023-04-04 21:40:19 | 0.0004459 | 9.3991 | 666.8874 | 0 | Close
3342 | 1 | 2 | CC Chg | 19:50:00 | 27:50:00 | 0.11279 | 3.9538 | 2.23684 | 158.71 | 2.23684 | 158.71 | 0 | 0 | 0.00849625 | 602.83 | 0.00849625 | 602.83 | 0 | 0 | 2023-04-04 21:40:49 | 0.00044595 | 9.3973 | 666.7613 | 0 | Close
3343 | 1 | 2 | CC Chg | 19:50:30 | 27:50:30 | 0.11278 | 3.9539 | 2.23778 | 158.78 | 2.23778 | 158.78 | 0 | 0 | 0.00849997 | 603.09 | 0.00849997 | 603.09 | 0 | 0 | 2023-04-04 21:41:19 | 0.00044592 | 9.3956 | 666.6351 | 0 | Close
3344 | 1 | 2 | CC Chg | 19:51:00 | 27:51:00 | 0.11277 | 3.954 | 2.23872 | 158.84 | 2.23872 | 158.84 | 0 | 0 | 0.00850368 | 603.35 | 0.00850368 | 603.35 | 0 | 0 | 2023-04-04 21:41:49 | 0.00044589 | 9.3991 | 666.8874 | 0 | Close
3345 | 1 | 2 | CC Chg | 19:51:30 | 27:51:30 | 0.11279 | 3.9541 | 2.23966 | 158.91 | 2.23966 | 158.91 | 0 | 0 | 0.0085074 | 603.62 | 0.0085074 | 603.62 | 0 | 0 | 2023-04-04 21:42:19 | 0.00044598 | 9.3991 | 666.8874 | 0 | Close
3346 | 1 | 2 | CC Chg | 19:52:00 | 27:52:00 | 0.11277 | 3.9542 | 2.2406 | 158.98 | 2.2406 | 158.98 | 0 | 0 | 0.00851112 | 603.88 | 0.00851112 | 603.88 | 0 | 0 | 2023-04-04 21:42:49 | 0.00044592 | 9.3991 | 666.8874 | 0 | Close
3347 | 1 | 2 | CC Chg | 19:52:30 | 27:52:30 | 0.11278 | 3.9543 | 2.24154 | 159.04 | 2.24154 | 159.04 | 0 | 0 | 0.00851483 | 604.15 | 0.00851483 | 604.15 | 0 | 0 | 2023-04-04 21:43:19 | 0.00044597 | 9.3956 | 666.6351 | 0 | Close
3348 | 1 | 2 | CC Chg | 19:53:00 | 27:53:00 | 0.11278 | 3.9546 | 2.24248 | 159.11 | 2.24248 | 159.11 | 0 | 0 | 0.00851855 | 604.41 | 0.00851855 | 604.41 | 0 | 0 | 2023-04-04 21:43:49 | 0.000446 | 3.133 | 222.2958 | 0 | Close
3349 | 1 | 2 | CC Chg | 19:53:30 | 27:53:30 | 0.11277 | 3.9547 | 2.24342 | 159.18 | 2.24342 | 159.18 | 0 | 0 | 0.00852226 | 604.67 | 0.00852226 | 604.67 | 0 | 0 | 2023-04-04 21:44:19 | 0.00044597 | 9.3991 | 666.8874 | 0 | Close
3350 | 1 | 2 | CC Chg | 19:54:00 | 27:54:00 | 0.11278 | 3.9548 | 2.24436 | 159.24 | 2.24436 | 159.24 | 0 | 0 | 0.00852598 | 604.94 | 0.00852598 | 604.94 | 0 | 0 | 2023-04-04 21:44:49 | 0.00044602 | 9.4009 | 667.0135 | 0 | Close
3351 | 1 | 2 | CC Chg | 19:54:30 | 27:54:30 | 0.11278 | 3.955 | 2.2453 | 159.31 | 2.2453 | 159.31 | 0 | 0 | 0.0085297 | 605.2 | 0.0085297 | 605.2 | 0 | 0 | 2023-04-04 21:45:19 | 0.00044604 | 4.6969 | 333.2545 | 0 | Close
3352 | 1 | 2 | CC Chg | 19:55:00 | 27:55:00 | 0.11276 | 3.955 | 2.24624 | 159.38 | 2.24624 | 159.38 | 0 | 0 | 0.00853342 | 605.46 | 0.00853342 | 605.46 | 0 | 0 | 2023-04-04 21:45:49 | 0.00044597 | 0 | 0 | 0 | Close
3353 | 1 | 2 | CC Chg | 19:55:30 | 27:55:30 | 0.11279 | 3.9552 | 2.24718 | 159.44 | 2.24718 | 159.44 | 0 | 0 | 0.00853713 | 605.73 | 0.00853713 | 605.73 | 0 | 0 | 2023-04-04 21:46:19 | 0.00044611 | 4.6996 | 333.4437 | 0 | Close
3354 | 1 | 2 | CC Chg | 19:56:00 | 27:56:00 | 0.11277 | 3.9552 | 2.24812 | 159.51 | 2.24812 | 159.51 | 0 | 0 | 0.00854085 | 605.99 | 0.00854085 | 605.99 | 0 | 0 | 2023-04-04 21:46:49 | 0.00044603 | 0 | 0 | 0 | Close
3355 | 1 | 2 | CC Chg | 19:56:30 | 27:56:30 | 0.11279 | 3.9553 | 2.24905 | 159.58 | 2.24905 | 159.58 | 0 | 0 | 0.00854457 | 606.26 | 0.00854457 | 606.26 | 0 | 0 | 2023-04-04 21:47:19 | 0.00044612 | 9.3991 | 666.8874 | 0 | Close
3356 | 1 | 2 | CC Chg | 19:57:00 | 27:57:00 | 0.11278 | 3.9554 | 2.24999 | 159.64 | 2.24999 | 159.64 | 0 | 0 | 0.00854828 | 606.52 | 0.00854828 | 606.52 | 0 | 0 | 2023-04-04 21:47:49 | 0.00044609 | 9.3956 | 666.6351 | 0 | Close
3357 | 1 | 2 | CC Chg | 19:57:30 | 27:57:30 | 0.11277 | 3.9555 | 2.25093 | 159.71 | 2.25093 | 159.71 | 0 | 0 | 0.008552 | 606.78 | 0.008552 | 606.78 | 0 | 0 | 2023-04-04 21:48:19 | 0.00044606 | 9.3991 | 666.8874 | 0 | Close
3358 | 1 | 2 | CC Chg | 19:58:00 | 27:58:00 | 0.11278 | 3.9557 | 2.25187 | 159.78 | 2.25187 | 159.78 | 0 | 0 | 0.00855572 | 607.05 | 0.00855572 | 607.05 | 0 | 0 | 2023-04-04 21:48:49 | 0.00044612 | 4.6987 | 333.3806 | 0 | Close
3359 | 1 | 2 | CC Chg | 19:58:30 | 27:58:30 | 0.11279 | 3.9559 | 2.25281 | 159.84 | 2.25281 | 159.84 | 0 | 0 | 0.00855944 | 607.31 | 0.00855944 | 607.31 | 0 | 0 | 2023-04-04 21:49:19 | 0.00044619 | 4.6996 | 333.4437 | 0 | Close
3360 | 1 | 2 | CC Chg | 19:59:00 | 27:59:00 | 0.11277 | 3.956 | 2.25375 | 159.91 | 2.25375 | 159.91 | 0 | 0 | 0.00856315 | 607.57 | 0.00856315 | 607.57 | 0 | 0 | 2023-04-04 21:49:49 | 0.00044612 | 9.3991 | 666.8874 | 0 | Close
3361 | 1 | 2 | CC Chg | 19:59:30 | 27:59:30 | 0.11278 | 3.9561 | 2.25469 | 159.98 | 2.25469 | 159.98 | 0 | 0 | 0.00856687 | 607.84 | 0.00856687 | 607.84 | 0 | 0 | 2023-04-04 21:50:19 | 0.00044617 | 9.3956 | 666.6351 | 0 | Close
3362 | 1 | 2 | CC Chg | 20:00:00 | 28:00:00 | 0.11278 | 3.9563 | 2.25563 | 160.04 | 2.25563 | 160.04 | 0 | 0 | 0.00857059 | 608.1 | 0.00857059 | 608.1 | 0 | 0 | 2023-04-04 21:50:49 | 0.00044619 | 4.6996 | 333.4437 | 0 | Close
3363 | 1 | 2 | CC Chg | 20:00:30 | 28:00:30 | 0.11277 | 3.9564 | 2.25657 | 160.11 | 2.25657 | 160.11 | 0 | 0 | 0.00857431 | 608.37 | 0.00857431 | 608.37 | 0 | 0 | 2023-04-04 21:51:19 | 0.00044616 | 9.3991 | 666.8874 | 0 | Close
3364 | 1 | 2 | CC Chg | 20:01:00 | 28:01:00 | 0.11278 | 3.9565 | 2.25751 | 160.18 | 2.25751 | 160.18 | 0 | 0 | 0.00857803 | 608.63 | 0.00857803 | 608.63 | 0 | 0 | 2023-04-04 21:51:49 | 0.00044621 | 9.3991 | 666.8874 | 0 | Close
3365 | 1 | 2 | CC Chg | 20:01:30 | 28:01:30 | 0.11278 | 3.9567 | 2.25845 | 160.24 | 2.25845 | 160.24 | 0 | 0 | 0.00858175 | 608.89 | 0.00858175 | 608.89 | 0 | 0 | 2023-04-04 21:52:19 | 0.00044624 | 4.6978 | 333.3176 | 0 | Close
3366 | 1 | 2 | CC Chg | 20:02:00 | 28:02:00 | 0.11276 | 3.9566 | 2.25939 | 160.31 | 2.25939 | 160.31 | 0 | 0 | 0.00858546 | 609.16 | 0.00858546 | 609.16 | 0 | 0 | 2023-04-04 21:52:49 | 0.00044615 | -9.3973 | -666.7613 | 0 | Close
3367 | 1 | 2 | CC Chg | 20:02:30 | 28:02:30 | 0.11278 | 3.9568 | 2.26033 | 160.38 | 2.26033 | 160.38 | 0 | 0 | 0.00858918 | 609.42 | 0.00858918 | 609.42 | 0 | 0 | 2023-04-04 21:53:19 | 0.00044625 | 4.6996 | 333.4437 | 0 | Close
3368 | 1 | 2 | CC Chg | 20:03:00 | 28:03:00 | 0.11277 | 3.9569 | 2.26127 | 160.44 | 2.26127 | 160.44 | 0 | 0 | 0.0085929 | 609.69 | 0.0085929 | 609.69 | 0 | 0 | 2023-04-04 21:53:49 | 0.00044622 | 9.3973 | 666.7613 | 0 | Close
3369 | 1 | 2 | CC Chg | 20:03:30 | 28:03:30 | 0.11277 | 3.957 | 2.26221 | 160.51 | 2.26221 | 160.51 | 0 | 0 | 0.00859662 | 609.95 | 0.00859662 | 609.95 | 0 | 0 | 2023-04-04 21:54:19 | 0.00044623 | 9.4009 | 667.0135 | 0 | Close
3370 | 1 | 2 | CC Chg | 20:04:00 | 28:04:00 | 0.11277 | 3.9572 | 2.26315 | 160.58 | 2.26315 | 160.58 | 0 | 0 | 0.00860034 | 610.21 | 0.00860034 | 610.21 | 0 | 0 | 2023-04-04 21:54:49 | 0.00044625 | 4.6978 | 333.3176 | 0 | Close
3371 | 1 | 2 | CC Chg | 20:04:30 | 28:04:30 | 0.11277 | 3.9573 | 2.26409 | 160.64 | 2.26409 | 160.64 | 0 | 0 | 0.00860406 | 610.48 | 0.00860406 | 610.48 | 0 | 0 | 2023-04-04 21:55:19 | 0.00044626 | 9.3956 | 666.6351 | 0 | Close
3372 | 1 | 2 | CC Chg | 20:05:00 | 28:05:00 | 0.11276 | 3.9575 | 2.26503 | 160.71 | 2.26503 | 160.71 | 0 | 0 | 0.00860778 | 610.74 | 0.00860778 | 610.74 | 0 | 0 | 2023-04-04 21:55:49 | 0.00044625 | 4.6996 | 333.4437 | 0 | Close
3373 | 1 | 2 | CC Chg | 20:05:30 | 28:05:30 | 0.11278 | 3.9576 | 2.26597 | 160.78 | 2.26597 | 160.78 | 0 | 0 | 0.0086115 | 611 | 0.0086115 | 611 | 0 | 0 | 2023-04-04 21:56:19 | 0.00044634 | 9.3991 | 666.8874 | 0 | Close
3374 | 1 | 2 | CC Chg | 20:06:00 | 28:06:00 | 0.11278 | 3.9577 | 2.26691 | 160.84 | 2.26691 | 160.84 | 0 | 0 | 0.00861521 | 611.27 | 0.00861521 | 611.27 | 0 | 0 | 2023-04-04 21:56:49 | 0.00044635 | 9.3956 | 666.6351 | 0 | Close
3375 | 1 | 2 | CC Chg | 20:06:30 | 28:06:30 | 0.11276 | 3.9579 | 2.26785 | 160.91 | 2.26785 | 160.91 | 0 | 0 | 0.00861893 | 611.53 | 0.00861893 | 611.53 | 0 | 0 | 2023-04-04 21:57:19 | 0.00044629 | 4.6996 | 333.4437 | 0 | Close
3376 | 1 | 2 | CC Chg | 20:07:00 | 28:07:00 | 0.11277 | 3.9578 | 2.26879 | 160.98 | 2.26879 | 160.98 | 0 | 0 | 0.00862265 | 611.8 | 0.00862265 | 611.8 | 0 | 0 | 2023-04-04 21:57:49 | 0.00044632 | -9.3973 | -666.7613 | 0 | Close
3377 | 1 | 2 | CC Chg | 20:07:30 | 28:07:30 | 0.11277 | 3.958 | 2.26973 | 161.04 | 2.26973 | 161.04 | 0 | 0 | 0.00862637 | 612.06 | 0.00862637 | 612.06 | 0 | 0 | 2023-04-04 21:58:19 | 0.00044634 | 4.6996 | 333.4437 | 0 | Close
3378 | 1 | 2 | CC Chg | 20:08:00 | 28:08:00 | 0.11277 | 3.9581 | 2.27067 | 161.11 | 2.27067 | 161.11 | 0 | 0 | 0.00863009 | 612.32 | 0.00863009 | 612.32 | 0 | 0 | 2023-04-04 21:58:49 | 0.00044635 | 9.3991 | 666.8874 | 0 | Close
3379 | 1 | 2 | CC Chg | 20:08:30 | 28:08:30 | 0.11278 | 3.9582 | 2.27161 | 161.18 | 2.27161 | 161.18 | 0 | 0 | 0.00863381 | 612.59 | 0.00863381 | 612.59 | 0 | 0 | 2023-04-04 21:59:19 | 0.00044641 | 9.3956 | 666.6351 | 0 | Close
3380 | 1 | 2 | CC Chg | 20:09:00 | 28:09:00 | 0.11277 | 3.9584 | 2.27255 | 161.24 | 2.27255 | 161.24 | 0 | 0 | 0.00863753 | 612.85 | 0.00863753 | 612.85 | 0 | 0 | 2023-04-04 21:59:49 | 0.00044639 | 4.6996 | 333.4437 | 0 | Close
3381 | 1 | 2 | CC Chg | 20:09:30 | 28:09:30 | 0.11278 | 3.9585 | 2.27349 | 161.31 | 2.27349 | 161.31 | 0 | 0 | 0.00864125 | 613.12 | 0.00864125 | 613.12 | 0 | 0 | 2023-04-04 22:00:19 | 0.00044644 | 9.3956 | 666.6351 | 0 | Close
3382 | 1 | 2 | CC Chg | 20:10:00 | 28:10:00 | 0.11278 | 3.9586 | 2.27443 | 161.38 | 2.27443 | 161.38 | 0 | 0 | 0.00864497 | 613.38 | 0.00864497 | 613.38 | 0 | 0 | 2023-04-04 22:00:49 | 0.00044645 | 9.4009 | 667.0135 | 0 | Close
3383 | 1 | 2 | CC Chg | 20:10:30 | 28:10:30 | 0.11277 | 3.9587 | 2.27537 | 161.44 | 2.27537 | 161.44 | 0 | 0 | 0.00864869 | 613.64 | 0.00864869 | 613.64 | 0 | 0 | 2023-04-04 22:01:19 | 0.00044642 | 9.3991 | 666.8874 | 0 | Close
3384 | 1 | 2 | CC Chg | 20:11:00 | 28:11:00 | 0.11278 | 3.9589 | 2.27631 | 161.51 | 2.27631 | 161.51 | 0 | 0 | 0.00865241 | 613.91 | 0.00865241 | 613.91 | 0 | 0 | 2023-04-04 22:01:49 | 0.00044648 | 4.6978 | 333.3176 | 0 | Close
3385 | 1 | 2 | CC Chg | 20:11:30 | 28:11:30 | 0.11278 | 3.959 | 2.27725 | 161.58 | 2.27725 | 161.58 | 0 | 0 | 0.00865613 | 614.17 | 0.00865613 | 614.17 | 0 | 0 | 2023-04-04 22:02:19 | 0.0004465 | 9.3973 | 666.7613 | 0 | Close
3386 | 1 | 2 | CC Chg | 20:12:00 | 28:12:00 | 0.11278 | 3.9591 | 2.27819 | 161.64 | 2.27819 | 161.64 | 0 | 0 | 0.00865986 | 614.44 | 0.00865986 | 614.44 | 0 | 0 | 2023-04-04 22:02:49 | 0.00044651 | 9.3973 | 666.7613 | 0 | Close
3387 | 1 | 2 | CC Chg | 20:12:30 | 28:12:30 | 0.11278 | 3.9592 | 2.27913 | 161.71 | 2.27913 | 161.71 | 0 | 0 | 0.00866358 | 614.7 | 0.00866358 | 614.7 | 0 | 0 | 2023-04-04 22:03:19 | 0.00044652 | 9.3991 | 666.8874 | 0 | Close
3388 | 1 | 2 | CC Chg | 20:13:00 | 28:13:00 | 0.11277 | 3.9593 | 2.28007 | 161.78 | 2.28007 | 161.78 | 0 | 0 | 0.0086673 | 614.96 | 0.0086673 | 614.96 | 0 | 0 | 2023-04-04 22:03:49 | 0.00044649 | 9.3956 | 666.6351 | 0 | Close
3389 | 1 | 2 | CC Chg | 20:13:30 | 28:13:30 | 0.11275 | 3.9594 | 2.28101 | 161.84 | 2.28101 | 161.84 | 0 | 0 | 0.00867102 | 615.23 | 0.00867102 | 615.23 | 0 | 0 | 2023-04-04 22:04:19 | 0.00044642 | 9.3973 | 666.7613 | 0 | Close
3390 | 1 | 2 | CC Chg | 20:14:00 | 28:14:00 | 0.11278 | 3.9595 | 2.28195 | 161.91 | 2.28195 | 161.91 | 0 | 0 | 0.00867474 | 615.49 | 0.00867474 | 615.49 | 0 | 0 | 2023-04-04 22:04:49 | 0.00044655 | 9.3991 | 666.8874 | 0 | Close
3391 | 1 | 2 | CC Chg | 20:14:30 | 28:14:30 | 0.11277 | 3.9597 | 2.28289 | 161.98 | 2.28289 | 161.98 | 0 | 0 | 0.00867846 | 615.76 | 0.00867846 | 615.76 | 0 | 0 | 2023-04-04 22:05:19 | 0.00044654 | 4.6996 | 333.4437 | 0 | Close
3392 | 1 | 2 | CC Chg | 20:15:00 | 28:15:00 | 0.11277 | 3.9598 | 2.28383 | 162.04 | 2.28383 | 162.04 | 0 | 0 | 0.00868218 | 616.02 | 0.00868218 | 616.02 | 0 | 0 | 2023-04-04 22:05:49 | 0.00044655 | 9.3973 | 666.7613 | 0 | Close
3393 | 1 | 2 | CC Chg | 20:15:30 | 28:15:30 | 0.11279 | 3.9601 | 2.28477 | 162.11 | 2.28477 | 162.11 | 0 | 0 | 0.0086859 | 616.28 | 0.0086859 | 616.28 | 0 | 0 | 2023-04-04 22:06:19 | 0.00044666 | 3.1313 | 222.1697 | 0 | Close
3394 | 1 | 2 | CC Chg | 20:16:00 | 28:16:00 | 0.11278 | 3.9601 | 2.28571 | 162.18 | 2.28571 | 162.18 | 0 | 0 | 0.00868962 | 616.55 | 0.00868962 | 616.55 | 0 | 0 | 2023-04-04 22:06:49 | 0.00044662 | 0 | 0 | 0 | Close
3395 | 1 | 2 | CC Chg | 20:16:30 | 28:16:30 | 0.11275 | 3.9602 | 2.28665 | 162.24 | 2.28665 | 162.24 | 0 | 0 | 0.00869334 | 616.81 | 0.00869334 | 616.81 | 0 | 0 | 2023-04-04 22:07:19 | 0.00044651 | 9.4009 | 667.0135 | 0 | Close
3396 | 1 | 2 | CC Chg | 20:17:00 | 28:17:00 | 0.11277 | 3.9603 | 2.28759 | 162.31 | 2.28759 | 162.31 | 0 | 0 | 0.00869707 | 617.08 | 0.00869707 | 617.08 | 0 | 0 | 2023-04-04 22:07:49 | 0.0004466 | 9.3956 | 666.6351 | 0 | Close
3397 | 1 | 2 | CC Chg | 20:17:30 | 28:17:30 | 0.11277 | 3.9604 | 2.28853 | 162.38 | 2.28853 | 162.38 | 0 | 0 | 0.00870079 | 617.34 | 0.00870079 | 617.34 | 0 | 0 | 2023-04-04 22:08:19 | 0.00044661 | 9.3991 | 666.8874 | 0 | Close
3398 | 1 | 2 | CC Chg | 20:18:00 | 28:18:00 | 0.11277 | 3.9605 | 2.28947 | 162.44 | 2.28947 | 162.44 | 0 | 0 | 0.00870451 | 617.6 | 0.00870451 | 617.6 | 0 | 0 | 2023-04-04 22:08:49 | 0.00044663 | 9.3973 | 666.7613 | 0 | Close
3399 | 1 | 2 | CC Chg | 20:18:30 | 28:18:30 | 0.11276 | 3.9606 | 2.29041 | 162.51 | 2.29041 | 162.51 | 0 | 0 | 0.00870823 | 617.87 | 0.00870823 | 617.87 | 0 | 0 | 2023-04-04 22:09:19 | 0.0004466 | 9.3991 | 666.8874 | 0 | Close
3400 | 1 | 2 | CC Chg | 20:19:00 | 28:19:00 | 0.11276 | 3.9606 | 2.29134 | 162.58 | 2.29134 | 162.58 | 0 | 0 | 0.00871195 | 618.13 | 0.00871195 | 618.13 | 0 | 0 | 2023-04-04 22:09:49 | 0.0004466 | 0 | 0 | 0 | Close
3401 | 1 | 2 | CC Chg | 20:19:30 | 28:19:30 | 0.11277 | 3.9608 | 2.29228 | 162.64 | 2.29228 | 162.64 | 0 | 0 | 0.00871568 | 618.4 | 0.00871568 | 618.4 | 0 | 0 | 2023-04-04 22:10:19 | 0.00044666 | 4.6987 | 333.3806 | 0 | Close
3402 | 1 | 2 | CC Chg | 20:20:00 | 28:20:00 | 0.11276 | 3.9609 | 2.29322 | 162.71 | 2.29322 | 162.71 | 0 | 0 | 0.0087194 | 618.66 | 0.0087194 | 618.66 | 0 | 0 | 2023-04-04 22:10:49 | 0.00044663 | 9.3991 | 666.8874 | 0 | Close
3403 | 1 | 2 | CC Chg | 20:20:30 | 28:20:30 | 0.11278 | 3.9611 | 2.29416 | 162.78 | 2.29416 | 162.78 | 0 | 0 | 0.00872312 | 618.92 | 0.00872312 | 618.92 | 0 | 0 | 2023-04-04 22:11:19 | 0.00044673 | 4.6996 | 333.4437 | 0 | Close
3404 | 1 | 2 | CC Chg | 20:21:00 | 28:21:00 | 0.11277 | 3.9612 | 2.2951 | 162.84 | 2.2951 | 162.84 | 0 | 0 | 0.00872684 | 619.19 | 0.00872684 | 619.19 | 0 | 0 | 2023-04-04 22:11:49 | 0.0004467 | 9.3973 | 666.7613 | 0 | Close
3405 | 1 | 2 | CC Chg | 20:21:30 | 28:21:30 | 0.11277 | 3.9613 | 2.29604 | 162.91 | 2.29604 | 162.91 | 0 | 0 | 0.00873057 | 619.45 | 0.00873057 | 619.45 | 0 | 0 | 2023-04-04 22:12:19 | 0.00044672 | 9.3973 | 666.7613 | 0 | Close
3406 | 1 | 2 | CC Chg | 20:22:00 | 28:22:00 | 0.11276 | 3.9615 | 2.29698 | 162.98 | 2.29698 | 162.98 | 0 | 0 | 0.00873429 | 619.72 | 0.00873429 | 619.72 | 0 | 0 | 2023-04-04 22:12:49 | 0.0004467 | 4.6996 | 333.4437 | 0 | Close
3407 | 1 | 2 | CC Chg | 20:22:30 | 28:22:30 | 0.11277 | 3.9615 | 2.29792 | 163.04 | 2.29792 | 163.04 | 0 | 0 | 0.00873801 | 619.98 | 0.00873801 | 619.98 | 0 | 0 | 2023-04-04 22:13:19 | 0.00044674 | 0 | 0 | 0 | Close
3408 | 1 | 2 | CC Chg | 20:23:00 | 28:23:00 | 0.11277 | 3.9617 | 2.29886 | 163.11 | 2.29886 | 163.11 | 0 | 0 | 0.00874174 | 620.25 | 0.00874174 | 620.25 | 0 | 0 | 2023-04-04 22:13:49 | 0.00044676 | 4.6987 | 333.3806 | 0 | Close
3409 | 1 | 2 | CC Chg | 20:23:30 | 28:23:30 | 0.11277 | 3.9618 | 2.2998 | 163.18 | 2.2998 | 163.18 | 0 | 0 | 0.00874546 | 620.51 | 0.00874546 | 620.51 | 0 | 0 | 2023-04-04 22:14:19 | 0.00044677 | 9.3991 | 666.8874 | 0 | Close
3410 | 1 | 2 | CC Chg | 20:24:00 | 28:24:00 | 0.11277 | 3.9618 | 2.30074 | 163.24 | 2.30074 | 163.24 | 0 | 0 | 0.00874918 | 620.77 | 0.00874918 | 620.77 | 0 | 0 | 2023-04-04 22:14:49 | 0.00044677 | 0 | 0 | 0 | Close
3411 | 1 | 2 | CC Chg | 20:24:30 | 28:24:30 | 0.11277 | 3.9619 | 2.30168 | 163.31 | 2.30168 | 163.31 | 0 | 0 | 0.0087529 | 621.04 | 0.0087529 | 621.04 | 0 | 0 | 2023-04-04 22:15:19 | 0.00044678 | 9.3973 | 666.7613 | 0 | Close
3412 | 1 | 2 | CC Chg | 20:25:00 | 28:25:00 | 0.11278 | 3.9621 | 2.30262 | 163.38 | 2.30262 | 163.38 | 0 | 0 | 0.00875663 | 621.3 | 0.00875663 | 621.3 | 0 | 0 | 2023-04-04 22:15:49 | 0.00044685 | 4.6996 | 333.4437 | 0 | Close
3413 | 1 | 2 | CC Chg | 20:25:30 | 28:25:30 | 0.11278 | 3.9621 | 2.30356 | 163.44 | 2.30356 | 163.44 | 0 | 0 | 0.00876035 | 621.57 | 0.00876035 | 621.57 | 0 | 0 | 2023-04-04 22:16:19 | 0.00044685 | 0 | 0 | 0 | Close
3414 | 1 | 2 | CC Chg | 20:26:00 | 28:26:00 | 0.11277 | 3.9623 | 2.3045 | 163.51 | 2.3045 | 163.51 | 0 | 0 | 0.00876407 | 621.83 | 0.00876407 | 621.83 | 0 | 0 | 2023-04-04 22:16:49 | 0.00044683 | 4.6969 | 333.2545 | 0 | Close
3415 | 1 | 2 | CC Chg | 20:26:30 | 28:26:30 | 0.11277 | 3.9624 | 2.30544 | 163.58 | 2.30544 | 163.58 | 0 | 0 | 0.0087678 | 622.09 | 0.0087678 | 622.09 | 0 | 0 | 2023-04-04 22:17:19 | 0.00044684 | 9.3973 | 666.7613 | 0 | Close
3416 | 1 | 2 | CC Chg | 20:27:00 | 28:27:00 | 0.11277 | 3.9625 | 2.30638 | 163.64 | 2.30638 | 163.64 | 0 | 0 | 0.00877152 | 622.36 | 0.00877152 | 622.36 | 0 | 0 | 2023-04-04 22:17:49 | 0.00044685 | 9.4009 | 667.0135 | 0 | Close
3417 | 1 | 2 | CC Chg | 20:27:30 | 28:27:30 | 0.11278 | 3.9627 | 2.30732 | 163.71 | 2.30732 | 163.71 | 0 | 0 | 0.00877525 | 622.62 | 0.00877525 | 622.62 | 0 | 0 | 2023-04-04 22:18:19 | 0.00044691 | 4.6987 | 333.3806 | 0 | Close
3418 | 1 | 2 | CC Chg | 20:28:00 | 28:28:00 | 0.11276 | 3.9628 | 2.30826 | 163.78 | 2.30826 | 163.78 | 0 | 0 | 0.00877897 | 622.89 | 0.00877897 | 622.89 | 0 | 0 | 2023-04-04 22:18:49 | 0.00044685 | 9.3973 | 666.7613 | 0 | Close
3419 | 1 | 2 | CC Chg | 20:28:30 | 28:28:30 | 0.11279 | 3.963 | 2.3092 | 163.84 | 2.3092 | 163.84 | 0 | 0 | 0.0087827 | 623.15 | 0.0087827 | 623.15 | 0 | 0 | 2023-04-04 22:19:19 | 0.00044699 | 4.6978 | 333.3176 | 0 | Close
3420 | 1 | 2 | CC Chg | 20:29:00 | 28:29:00 | 0.11276 | 3.9631 | 2.31014 | 163.91 | 2.31014 | 163.91 | 0 | 0 | 0.00878642 | 623.42 | 0.00878642 | 623.42 | 0 | 0 | 2023-04-04 22:19:49 | 0.00044688 | 9.3991 | 666.8874 | 0 | Close
3421 | 1 | 2 | CC Chg | 20:29:30 | 28:29:30 | 0.11278 | 3.9631 | 2.31108 | 163.98 | 2.31108 | 163.98 | 0 | 0 | 0.00879014 | 623.68 | 0.00879014 | 623.68 | 0 | 0 | 2023-04-04 22:20:19 | 0.00044696 | 0 | 0 | 0 | Close
3422 | 1 | 2 | CC Chg | 20:30:00 | 28:30:00 | 0.11278 | 3.9632 | 2.31202 | 164.04 | 2.31202 | 164.04 | 0 | 0 | 0.00879387 | 623.94 | 0.00879387 | 623.94 | 0 | 0 | 2023-04-04 22:20:49 | 0.00044697 | 9.3973 | 666.7613 | 0 | Close
3423 | 1 | 2 | CC Chg | 20:30:30 | 28:30:30 | 0.11278 | 3.9634 | 2.31296 | 164.11 | 2.31296 | 164.11 | 0 | 0 | 0.00879759 | 624.21 | 0.00879759 | 624.21 | 0 | 0 | 2023-04-04 22:21:19 | 0.00044699 | 4.6996 | 333.4437 | 0 | Close
3424 | 1 | 2 | CC Chg | 20:31:00 | 28:31:00 | 0.11278 | 3.9635 | 2.3139 | 164.18 | 2.3139 | 164.18 | 0 | 0 | 0.00880132 | 624.47 | 0.00880132 | 624.47 | 0 | 0 | 2023-04-04 22:21:49 | 0.000447 | 9.3973 | 666.7613 | 0 | Close
3425 | 1 | 2 | CC Chg | 20:31:30 | 28:31:30 | 0.11277 | 3.9635 | 2.31484 | 164.24 | 2.31484 | 164.24 | 0 | 0 | 0.00880504 | 624.74 | 0.00880504 | 624.74 | 0 | 0 | 2023-04-04 22:22:19 | 0.00044696 | 0 | 0 | 0 | Close
3426 | 1 | 2 | CC Chg | 20:32:00 | 28:32:00 | 0.11277 | 3.9636 | 2.31578 | 164.31 | 2.31578 | 164.31 | 0 | 0 | 0.00880877 | 625 | 0.00880877 | 625 | 0 | 0 | 2023-04-04 22:22:49 | 0.00044698 | 9.3956 | 666.6351 | 0 | Close
3427 | 1 | 2 | CC Chg | 20:32:30 | 28:32:30 | 0.11276 | 3.9639 | 2.31672 | 164.38 | 2.31672 | 164.38 | 0 | 0 | 0.00881249 | 625.27 | 0.00881249 | 625.27 | 0 | 0 | 2023-04-04 22:23:19 | 0.00044697 | 3.133 | 222.2958 | 0 | Close
3428 | 1 | 2 | CC Chg | 20:33:00 | 28:33:00 | 0.11276 | 3.964 | 2.31766 | 164.44 | 2.31766 | 164.44 | 0 | 0 | 0.00881622 | 625.53 | 0.00881622 | 625.53 | 0 | 0 | 2023-04-04 22:23:49 | 0.00044698 | 9.3956 | 666.6351 | 0 | Close
3429 | 1 | 2 | CC Chg | 20:33:30 | 28:33:30 | 0.11277 | 3.9641 | 2.3186 | 164.51 | 2.3186 | 164.51 | 0 | 0 | 0.00881994 | 625.79 | 0.00881994 | 625.79 | 0 | 0 | 2023-04-04 22:24:19 | 0.00044703 | 9.3991 | 666.8874 | 0 | Close
3430 | 1 | 2 | CC Chg | 20:34:00 | 28:34:00 | 0.11278 | 3.9642 | 2.31954 | 164.58 | 2.31954 | 164.58 | 0 | 0 | 0.00882367 | 626.06 | 0.00882367 | 626.06 | 0 | 0 | 2023-04-04 22:24:49 | 0.00044708 | 9.3991 | 666.8874 | 0 | Close
3431 | 1 | 2 | CC Chg | 20:34:30 | 28:34:30 | 0.11277 | 3.9643 | 2.32048 | 164.64 | 2.32048 | 164.64 | 0 | 0 | 0.00882739 | 626.32 | 0.00882739 | 626.32 | 0 | 0 | 2023-04-04 22:25:19 | 0.00044705 | 9.3973 | 666.7613 | 0 | Close
3432 | 1 | 2 | CC Chg | 20:35:00 | 28:35:00 | 0.11277 | 3.9644 | 2.32142 | 164.71 | 2.32142 | 164.71 | 0 | 0 | 0.00883112 | 626.59 | 0.00883112 | 626.59 | 0 | 0 | 2023-04-04 22:25:49 | 0.00044707 | 9.3956 | 666.6351 | 0 | Close
3433 | 1 | 2 | CC Chg | 20:35:30 | 28:35:30 | 0.11277 | 3.9645 | 2.32236 | 164.78 | 2.32236 | 164.78 | 0 | 0 | 0.00883485 | 626.85 | 0.00883485 | 626.85 | 0 | 0 | 2023-04-04 22:26:19 | 0.00044708 | 9.3991 | 666.8874 | 0 | Close
3434 | 1 | 2 | CC Chg | 20:36:00 | 28:36:00 | 0.11277 | 3.9646 | 2.3233 | 164.84 | 2.3233 | 164.84 | 0 | 0 | 0.00883857 | 627.12 | 0.00883857 | 627.12 | 0 | 0 | 2023-04-04 22:26:49 | 0.00044709 | 9.4009 | 667.0135 | 0 | Close
3435 | 1 | 2 | CC Chg | 20:36:30 | 28:36:30 | 0.11277 | 3.9647 | 2.32424 | 164.91 | 2.32424 | 164.91 | 0 | 0 | 0.0088423 | 627.38 | 0.0088423 | 627.38 | 0 | 0 | 2023-04-04 22:27:19 | 0.0004471 | 9.3938 | 666.509 | 0 | Close
3436 | 1 | 2 | CC Chg | 20:37:00 | 28:37:00 | 0.11277 | 3.9649 | 2.32518 | 164.98 | 2.32518 | 164.98 | 0 | 0 | 0.00884602 | 627.64 | 0.00884602 | 627.64 | 0 | 0 | 2023-04-04 22:27:49 | 0.00044712 | 4.6978 | 333.3176 | 0 | Close
3437 | 1 | 2 | CC Chg | 20:37:30 | 28:37:30 | 0.11276 | 3.965 | 2.32612 | 165.04 | 2.32612 | 165.04 | 0 | 0 | 0.00884975 | 627.91 | 0.00884975 | 627.91 | 0 | 0 | 2023-04-04 22:28:19 | 0.00044709 | 9.4009 | 667.0135 | 0 | Close
3438 | 1 | 2 | CC Chg | 20:38:00 | 28:38:00 | 0.11277 | 3.9651 | 2.32706 | 165.11 | 2.32706 | 165.11 | 0 | 0 | 0.00885347 | 628.17 | 0.00885347 | 628.17 | 0 | 0 | 2023-04-04 22:28:49 | 0.00044714 | 9.3991 | 666.8874 | 0 | Close
3439 | 1 | 2 | CC Chg | 20:38:30 | 28:38:30 | 0.11277 | 3.9652 | 2.328 | 165.18 | 2.328 | 165.18 | 0 | 0 | 0.0088572 | 628.44 | 0.0088572 | 628.44 | 0 | 0 | 2023-04-04 22:29:19 | 0.00044716 | 9.3956 | 666.6351 | 0 | Close
3440 | 1 | 2 | CC Chg | 20:39:00 | 28:39:00 | 0.11277 | 3.9654 | 2.32894 | 165.24 | 2.32894 | 165.24 | 0 | 0 | 0.00886093 | 628.7 | 0.00886093 | 628.7 | 0 | 0 | 2023-04-04 22:29:49 | 0.00044718 | 4.7004 | 333.5068 | 0 | Close
3441 | 1 | 2 | CC Chg | 20:39:30 | 28:39:30 | 0.11278 | 3.9655 | 2.32988 | 165.31 | 2.32988 | 165.31 | 0 | 0 | 0.00886465 | 628.97 | 0.00886465 | 628.97 | 0 | 0 | 2023-04-04 22:30:19 | 0.00044723 | 9.3956 | 666.6351 | 0 | Close
3442 | 1 | 2 | CC Chg | 20:40:00 | 28:40:00 | 0.11277 | 3.9656 | 2.33082 | 165.38 | 2.33082 | 165.38 | 0 | 0 | 0.00886838 | 629.23 | 0.00886838 | 629.23 | 0 | 0 | 2023-04-04 22:30:49 | 0.0004472 | 9.3973 | 666.7613 | 0 | Close
3443 | 1 | 2 | CC Chg | 20:40:30 | 28:40:30 | 0.11277 | 3.9657 | 2.33176 | 165.44 | 2.33176 | 165.44 | 0 | 0 | 0.00887211 | 629.5 | 0.00887211 | 629.5 | 0 | 0 | 2023-04-04 22:31:19 | 0.00044721 | 9.3956 | 666.6351 | 0 | Close
3444 | 1 | 2 | CC Chg | 20:41:00 | 28:41:00 | 0.11276 | 3.9657 | 2.3327 | 165.51 | 2.3327 | 165.51 | 0 | 0 | 0.00887583 | 629.76 | 0.00887583 | 629.76 | 0 | 0 | 2023-04-04 22:31:49 | 0.00044717 | 0 | 0 | 0 | Close
3445 | 1 | 2 | CC Chg | 20:41:30 | 28:41:30 | 0.11277 | 3.9659 | 2.33363 | 165.58 | 2.33363 | 165.58 | 0 | 0 | 0.00887956 | 630.02 | 0.00887956 | 630.02 | 0 | 0 | 2023-04-04 22:32:19 | 0.00044723 | 4.6978 | 333.3176 | 0 | Close
3446 | 1 | 2 | CC Chg | 20:42:00 | 28:42:00 | 0.11277 | 3.966 | 2.33457 | 165.64 | 2.33457 | 165.64 | 0 | 0 | 0.00888329 | 630.29 | 0.00888329 | 630.29 | 0 | 0 | 2023-04-04 22:32:49 | 0.00044725 | 9.3991 | 666.8874 | 0 | Close
3447 | 1 | 2 | CC Chg | 20:42:30 | 28:42:30 | 0.11277 | 3.966 | 2.33551 | 165.71 | 2.33551 | 165.71 | 0 | 0 | 0.00888702 | 630.55 | 0.00888702 | 630.55 | 0 | 0 | 2023-04-04 22:33:19 | 0.00044725 | 0 | 0 | 0 | Close
3448 | 1 | 2 | CC Chg | 20:43:00 | 28:43:00 | 0.11278 | 3.9662 | 2.33645 | 165.78 | 2.33645 | 165.78 | 0 | 0 | 0.00889074 | 630.82 | 0.00889074 | 630.82 | 0 | 0 | 2023-04-04 22:33:49 | 0.00044731 | 4.6987 | 333.3806 | 0 | Close
3449 | 1 | 2 | CC Chg | 20:43:30 | 28:43:30 | 0.11277 | 3.9664 | 2.33739 | 165.84 | 2.33739 | 165.84 | 0 | 0 | 0.00889447 | 631.08 | 0.00889447 | 631.08 | 0 | 0 | 2023-04-04 22:34:19 | 0.00044729 | 4.6978 | 333.3176 | 0 | Close
3450 | 1 | 2 | CC Chg | 20:44:00 | 28:44:00 | 0.11277 | 3.9665 | 2.33833 | 165.91 | 2.33833 | 165.91 | 0 | 0 | 0.0088982 | 631.35 | 0.0088982 | 631.35 | 0 | 0 | 2023-04-04 22:34:49 | 0.0004473 | 9.3973 | 666.7613 | 0 | Close
3451 | 1 | 2 | CC Chg | 20:44:30 | 28:44:30 | 0.11278 | 3.9667 | 2.33927 | 165.98 | 2.33927 | 165.98 | 0 | 0 | 0.00890192 | 631.61 | 0.00890192 | 631.61 | 0 | 0 | 2023-04-04 22:35:19 | 0.00044736 | 4.6996 | 333.4437 | 0 | Close
3452 | 1 | 2 | CC Chg | 20:45:00 | 28:45:00 | 0.11278 | 3.9668 | 2.34021 | 166.04 | 2.34021 | 166.04 | 0 | 0 | 0.00890565 | 631.88 | 0.00890565 | 631.88 | 0 | 0 | 2023-04-04 22:35:49 | 0.00044738 | 9.3973 | 666.7613 | 0 | Close
3453 | 1 | 2 | CC Chg | 20:45:30 | 28:45:30 | 0.11278 | 3.9669 | 2.34115 | 166.11 | 2.34115 | 166.11 | 0 | 0 | 0.00890938 | 632.14 | 0.00890938 | 632.14 | 0 | 0 | 2023-04-04 22:36:19 | 0.00044739 | 9.3991 | 666.8874 | 0 | Close
3454 | 1 | 2 | CC Chg | 20:46:00 | 28:46:00 | 0.11276 | 3.967 | 2.34209 | 166.18 | 2.34209 | 166.18 | 0 | 0 | 0.00891311 | 632.4 | 0.00891311 | 632.4 | 0 | 0 | 2023-04-04 22:36:49 | 0.00044732 | 9.3973 | 666.7613 | 0 | Close
3455 | 1 | 2 | CC Chg | 20:46:30 | 28:46:30 | 0.11277 | 3.967 | 2.34303 | 166.24 | 2.34303 | 166.24 | 0 | 0 | 0.00891684 | 632.67 | 0.00891684 | 632.67 | 0 | 0 | 2023-04-04 22:37:19 | 0.00044736 | 0 | 0 | 0 | Close
3456 | 1 | 2 | CC Chg | 20:47:00 | 28:47:00 | 0.11277 | 3.9672 | 2.34397 | 166.31 | 2.34397 | 166.31 | 0 | 0 | 0.00892057 | 632.93 | 0.00892057 | 632.93 | 0 | 0 | 2023-04-04 22:37:49 | 0.00044738 | 4.6987 | 333.3806 | 0 | Close
3457 | 1 | 2 | CC Chg | 20:47:30 | 28:47:30 | 0.11278 | 3.9673 | 2.34491 | 166.38 | 2.34491 | 166.38 | 0 | 0 | 0.00892429 | 633.2 | 0.00892429 | 633.2 | 0 | 0 | 2023-04-04 22:38:19 | 0.00044743 | 9.3991 | 666.8874 | 0 | Close
3458 | 1 | 2 | CC Chg | 20:48:00 | 28:48:00 | 0.11275 | 3.9674 | 2.34585 | 166.44 | 2.34585 | 166.44 | 0 | 0 | 0.00892802 | 633.46 | 0.00892802 | 633.46 | 0 | 0 | 2023-04-04 22:38:49 | 0.00044732 | 9.3973 | 666.7613 | 0 | Close
3459 | 1 | 2 | CC Chg | 20:48:30 | 28:48:30 | 0.11276 | 3.9674 | 2.34679 | 166.51 | 2.34679 | 166.51 | 0 | 0 | 0.00893175 | 633.73 | 0.00893175 | 633.73 | 0 | 0 | 2023-04-04 22:39:19 | 0.00044736 | 0 | 0 | 0 | Close
3460 | 1 | 2 | CC Chg | 20:49:00 | 28:49:00 | 0.11278 | 3.9676 | 2.34773 | 166.58 | 2.34773 | 166.58 | 0 | 0 | 0.00893548 | 633.99 | 0.00893548 | 633.99 | 0 | 0 | 2023-04-04 22:39:49 | 0.00044747 | 4.6987 | 333.3806 | 0 | Close
3461 | 1 | 2 | CC Chg | 20:49:30 | 28:49:30 | 0.11276 | 3.9678 | 2.34867 | 166.64 | 2.34867 | 166.64 | 0 | 0 | 0.00893921 | 634.26 | 0.00893921 | 634.26 | 0 | 0 | 2023-04-04 22:40:19 | 0.00044741 | 4.6978 | 333.3176 | 0 | Close
3462 | 1 | 2 | CC Chg | 20:50:00 | 28:50:00 | 0.11276 | 3.9679 | 2.34961 | 166.71 | 2.34961 | 166.71 | 0 | 0 | 0.00894294 | 634.52 | 0.00894294 | 634.52 | 0 | 0 | 2023-04-04 22:40:49 | 0.00044742 | 9.3973 | 666.7613 | 0 | Close
3463 | 1 | 2 | CC Chg | 20:50:30 | 28:50:30 | 0.11277 | 3.968 | 2.35055 | 166.78 | 2.35055 | 166.78 | 0 | 0 | 0.00894666 | 634.79 | 0.00894666 | 634.79 | 0 | 0 | 2023-04-04 22:41:19 | 0.00044747 | 9.3956 | 666.6351 | 0 | Close
3464 | 1 | 2 | CC Chg | 20:51:00 | 28:51:00 | 0.11276 | 3.9681 | 2.35149 | 166.84 | 2.35149 | 166.84 | 0 | 0 | 0.00895039 | 635.05 | 0.00895039 | 635.05 | 0 | 0 | 2023-04-04 22:41:49 | 0.00044744 | 9.4009 | 667.0135 | 0 | Close
3465 | 1 | 2 | CC Chg | 20:51:30 | 28:51:30 | 0.11277 | 3.9683 | 2.35243 | 166.91 | 2.35243 | 166.91 | 0 | 0 | 0.00895412 | 635.31 | 0.00895412 | 635.31 | 0 | 0 | 2023-04-04 22:42:19 | 0.00044751 | 4.6978 | 333.3176 | 0 | Close
3466 | 1 | 2 | CC Chg | 20:52:00 | 28:52:00 | 0.11278 | 3.9684 | 2.35337 | 166.98 | 2.35337 | 166.98 | 0 | 0 | 0.00895785 | 635.58 | 0.00895785 | 635.58 | 0 | 0 | 2023-04-04 22:42:49 | 0.00044756 | 9.3973 | 666.7613 | 0 | Close
3467 | 1 | 2 | CC Chg | 20:52:30 | 28:52:30 | 0.11277 | 3.9685 | 2.35431 | 167.04 | 2.35431 | 167.04 | 0 | 0 | 0.00896158 | 635.84 | 0.00896158 | 635.84 | 0 | 0 | 2023-04-04 22:43:19 | 0.00044753 | 9.3991 | 666.8874 | 0 | Close
3468 | 1 | 2 | CC Chg | 20:53:00 | 28:53:00 | 0.11278 | 3.9686 | 2.35525 | 167.11 | 2.35525 | 167.11 | 0 | 0 | 0.00896531 | 636.11 | 0.00896531 | 636.11 | 0 | 0 | 2023-04-04 22:43:49 | 0.00044758 | 9.3973 | 666.7613 | 0 | Close
3469 | 1 | 2 | CC Chg | 20:53:30 | 28:53:30 | 0.11276 | 3.9687 | 2.35619 | 167.18 | 2.35619 | 167.18 | 0 | 0 | 0.00896904 | 636.37 | 0.00896904 | 636.37 | 0 | 0 | 2023-04-04 22:44:19 | 0.00044751 | 9.3956 | 666.6351 | 0 | Close
3470 | 1 | 2 | CC Chg | 20:54:00 | 28:54:00 | 0.11276 | 3.9687 | 2.35713 | 167.24 | 2.35713 | 167.24 | 0 | 0 | 0.00897277 | 636.64 | 0.00897277 | 636.64 | 0 | 0 | 2023-04-04 22:44:49 | 0.00044751 | 0 | 0 | 0 | Close
3471 | 1 | 2 | CC Chg | 20:54:30 | 28:54:30 | 0.11277 | 3.9689 | 2.35807 | 167.31 | 2.35807 | 167.31 | 0 | 0 | 0.0089765 | 636.9 | 0.0089765 | 636.9 | 0 | 0 | 2023-04-04 22:45:19 | 0.00044757 | 4.6996 | 333.4437 | 0 | Close
3472 | 1 | 2 | CC Chg | 20:55:00 | 28:55:00 | 0.11277 | 3.9691 | 2.35901 | 167.38 | 2.35901 | 167.38 | 0 | 0 | 0.00898023 | 637.17 | 0.00898023 | 637.17 | 0 | 0 | 2023-04-04 22:45:49 | 0.0004476 | 4.6978 | 333.3176 | 0 | Close
3473 | 1 | 2 | CC Chg | 20:55:30 | 28:55:30 | 0.11277 | 3.9692 | 2.35995 | 167.44 | 2.35995 | 167.44 | 0 | 0 | 0.00898396 | 637.43 | 0.00898396 | 637.43 | 0 | 0 | 2023-04-04 22:46:19 | 0.00044761 | 9.3973 | 666.7613 | 0 | Close
3474 | 1 | 2 | CC Chg | 20:56:00 | 28:56:00 | 0.11276 | 3.9693 | 2.36089 | 167.51 | 2.36089 | 167.51 | 0 | 0 | 0.00898769 | 637.7 | 0.00898769 | 637.7 | 0 | 0 | 2023-04-04 22:46:49 | 0.00044758 | 9.3973 | 666.7613 | 0 | Close
3475 | 1 | 2 | CC Chg | 20:56:30 | 28:56:30 | 0.11276 | 3.9694 | 2.36183 | 167.58 | 2.36183 | 167.58 | 0 | 0 | 0.00899142 | 637.96 | 0.00899142 | 637.96 | 0 | 0 | 2023-04-04 22:47:19 | 0.00044759 | 9.3991 | 666.8874 | 0 | Close
3476 | 1 | 2 | CC Chg | 20:57:00 | 28:57:00 | 0.11277 | 3.9696 | 2.36277 | 167.64 | 2.36277 | 167.64 | 0 | 0 | 0.00899515 | 638.23 | 0.00899515 | 638.23 | 0 | 0 | 2023-04-04 22:47:49 | 0.00044765 | 4.6978 | 333.3176 | 0 | Close
3477 | 1 | 2 | CC Chg | 20:57:30 | 28:57:30 | 0.11276 | 3.9696 | 2.36371 | 167.71 | 2.36371 | 167.71 | 0 | 0 | 0.00899888 | 638.49 | 0.00899888 | 638.49 | 0 | 0 | 2023-04-04 22:48:19 | 0.00044761 | 0 | 0 | 0 | Close
3478 | 1 | 2 | CC Chg | 20:58:00 | 28:58:00 | 0.11276 | 3.9697 | 2.36465 | 167.78 | 2.36465 | 167.78 | 0 | 0 | 0.00900261 | 638.75 | 0.00900261 | 638.75 | 0 | 0 | 2023-04-04 22:48:49 | 0.00044762 | 9.3991 | 666.8874 | 0 | Close
3479 | 1 | 2 | CC Chg | 20:58:30 | 28:58:30 | 0.11277 | 3.9697 | 2.36559 | 167.84 | 2.36559 | 167.84 | 0 | 0 | 0.00900634 | 639.02 | 0.00900634 | 639.02 | 0 | 0 | 2023-04-04 22:49:19 | 0.00044766 | 0 | 0 | 0 | Close
3480 | 1 | 2 | CC Chg | 20:59:00 | 28:59:00 | 0.11276 | 3.9699 | 2.36653 | 167.91 | 2.36653 | 167.91 | 0 | 0 | 0.00901007 | 639.28 | 0.00901007 | 639.28 | 0 | 0 | 2023-04-04 22:49:49 | 0.00044765 | 4.6987 | 333.3806 | 0 | Close
3481 | 1 | 2 | CC Chg | 20:59:30 | 28:59:30 | 0.11277 | 3.97 | 2.36747 | 167.98 | 2.36747 | 167.98 | 0 | 0 | 0.0090138 | 639.55 | 0.0090138 | 639.55 | 0 | 0 | 2023-04-04 22:50:19 | 0.0004477 | 9.3973 | 666.7613 | 0 | Close
3482 | 1 | 2 | CC Chg | 21:00:00 | 29:00:00 | 0.11276 | 3.97 | 2.3684 | 168.04 | 2.3684 | 168.04 | 0 | 0 | 0.00901753 | 639.81 | 0.00901753 | 639.81 | 0 | 0 | 2023-04-04 22:50:49 | 0.00044766 | 0 | 0 | 0 | Close
3483 | 1 | 2 | CC Chg | 21:00:30 | 29:00:30 | 0.11277 | 3.9703 | 2.36934 | 168.11 | 2.36934 | 168.11 | 0 | 0 | 0.00902126 | 640.08 | 0.00902126 | 640.08 | 0 | 0 | 2023-04-04 22:51:19 | 0.00044773 | 3.1319 | 222.2117 | 0 | Close
3484 | 1 | 2 | CC Chg | 21:01:00 | 29:01:00 | 0.11277 | 3.9704 | 2.37028 | 168.18 | 2.37028 | 168.18 | 0 | 0 | 0.00902499 | 640.34 | 0.00902499 | 640.34 | 0 | 0 | 2023-04-04 22:51:49 | 0.00044774 | 9.3956 | 666.6351 | 0 | Close
3485 | 1 | 2 | CC Chg | 21:01:30 | 29:01:30 | 0.11275 | 3.9706 | 2.37122 | 168.24 | 2.37122 | 168.24 | 0 | 0 | 0.00902872 | 640.61 | 0.00902872 | 640.61 | 0 | 0 | 2023-04-04 22:52:19 | 0.00044769 | 4.6978 | 333.3176 | 0 | Close
3486 | 1 | 2 | CC Chg | 21:02:00 | 29:02:00 | 0.11276 | 3.9707 | 2.37216 | 168.31 | 2.37216 | 168.31 | 0 | 0 | 0.00903245 | 640.87 | 0.00903245 | 640.87 | 0 | 0 | 2023-04-04 22:52:49 | 0.00044774 | 9.3991 | 666.8874 | 0 | Close
3487 | 1 | 2 | CC Chg | 21:02:30 | 29:02:30 | 0.11276 | 3.9708 | 2.3731 | 168.38 | 2.3731 | 168.38 | 0 | 0 | 0.00903618 | 641.14 | 0.00903618 | 641.14 | 0 | 0 | 2023-04-04 22:53:19 | 0.00044775 | 9.3973 | 666.7613 | 0 | Close
3488 | 1 | 2 | CC Chg | 21:03:00 | 29:03:00 | 0.11276 | 3.9709 | 2.37404 | 168.44 | 2.37404 | 168.44 | 0 | 0 | 0.00903992 | 641.4 | 0.00903992 | 641.4 | 0 | 0 | 2023-04-04 22:53:49 | 0.00044776 | 9.3973 | 666.7613 | 0 | Close
3489 | 1 | 2 | CC Chg | 21:03:30 | 29:03:30 | 0.11276 | 3.971 | 2.37498 | 168.51 | 2.37498 | 168.51 | 0 | 0 | 0.00904365 | 641.67 | 0.00904365 | 641.67 | 0 | 0 | 2023-04-04 22:54:19 | 0.00044777 | 9.3956 | 666.6351 | 0 | Close
3490 | 1 | 2 | CC Chg | 21:04:00 | 29:04:00 | 0.11276 | 3.9711 | 2.37592 | 168.58 | 2.37592 | 168.58 | 0 | 0 | 0.00904738 | 641.93 | 0.00904738 | 641.93 | 0 | 0 | 2023-04-04 22:54:49 | 0.00044778 | 9.4009 | 667.0135 | 0 | Close
3491 | 1 | 2 | CC Chg | 21:04:30 | 29:04:30 | 0.11276 | 3.9712 | 2.37686 | 168.64 | 2.37686 | 168.64 | 0 | 0 | 0.00905111 | 642.2 | 0.00905111 | 642.2 | 0 | 0 | 2023-04-04 22:55:19 | 0.00044779 | 9.3938 | 666.509 | 0 | Close
3492 | 1 | 2 | CC Chg | 21:05:00 | 29:05:00 | 0.11276 | 3.9713 | 2.3778 | 168.71 | 2.3778 | 168.71 | 0 | 0 | 0.00905484 | 642.46 | 0.00905484 | 642.46 | 0 | 0 | 2023-04-04 22:55:49 | 0.0004478 | 9.3956 | 666.6351 | 0 | Close
3493 | 1 | 2 | CC Chg | 21:05:30 | 29:05:30 | 0.11276 | 3.9714 | 2.37874 | 168.78 | 2.37874 | 168.78 | 0 | 0 | 0.00905858 | 642.73 | 0.00905858 | 642.73 | 0 | 0 | 2023-04-04 22:56:19 | 0.00044782 | 9.3991 | 666.8874 | 0 | Close
3494 | 1 | 2 | CC Chg | 21:06:00 | 29:06:00 | 0.11277 | 3.9716 | 2.37968 | 168.84 | 2.37968 | 168.84 | 0 | 0 | 0.00906231 | 642.99 | 0.00906231 | 642.99 | 0 | 0 | 2023-04-04 22:56:49 | 0.00044788 | 4.6987 | 333.3806 | 0 | Close
3495 | 1 | 2 | CC Chg | 21:06:30 | 29:06:30 | 0.11277 | 3.9717 | 2.38062 | 168.91 | 2.38062 | 168.91 | 0 | 0 | 0.00906604 | 643.26 | 0.00906604 | 643.26 | 0 | 0 | 2023-04-04 22:57:19 | 0.00044789 | 9.3973 | 666.7613 | 0 | Close
3496 | 1 | 2 | CC Chg | 21:07:00 | 29:07:00 | 0.11277 | 3.9719 | 2.38156 | 168.98 | 2.38156 | 168.98 | 0 | 0 | 0.00906977 | 643.52 | 0.00906977 | 643.52 | 0 | 0 | 2023-04-04 22:57:49 | 0.00044791 | 4.6969 | 333.2545 | 0 | Close
3497 | 1 | 2 | CC Chg | 21:07:30 | 29:07:30 | 0.11277 | 3.9719 | 2.3825 | 169.04 | 2.3825 | 169.04 | 0 | 0 | 0.0090735 | 643.78 | 0.0090735 | 643.78 | 0 | 0 | 2023-04-04 22:58:19 | 0.00044791 | 0 | 0 | 0 | Close
3498 | 1 | 2 | CC Chg | 21:08:00 | 29:08:00 | 0.11276 | 3.972 | 2.38344 | 169.11 | 2.38344 | 169.11 | 0 | 0 | 0.00907724 | 644.05 | 0.00907724 | 644.05 | 0 | 0 | 2023-04-04 22:58:49 | 0.00044788 | 9.3938 | 666.509 | 0 | Close
3499 | 1 | 2 | CC Chg | 21:08:30 | 29:08:30 | 0.11278 | 3.9722 | 2.38438 | 169.18 | 2.38438 | 169.18 | 0 | 0 | 0.00908097 | 644.31 | 0.00908097 | 644.31 | 0 | 0 | 2023-04-04 22:59:19 | 0.00044798 | 4.6987 | 333.3806 | 0 | Close
3500 | 1 | 2 | CC Chg | 21:09:00 | 29:09:00 | 0.11276 | 3.9722 | 2.38532 | 169.24 | 2.38532 | 169.24 | 0 | 0 | 0.0090847 | 644.58 | 0.0090847 | 644.58 | 0 | 0 | 2023-04-04 22:59:49 | 0.00044791 | 0 | 0 | 0 | Close
3501 | 1 | 2 | CC Chg | 21:09:30 | 29:09:30 | 0.11276 | 3.9723 | 2.38626 | 169.31 | 2.38626 | 169.31 | 0 | 0 | 0.00908843 | 644.84 | 0.00908843 | 644.84 | 0 | 0 | 2023-04-04 23:00:19 | 0.00044792 | 9.3973 | 666.7613 | 0 | Close
3502 | 1 | 2 | CC Chg | 21:10:00 | 29:10:00 | 0.11276 | 3.9724 | 2.3872 | 169.38 | 2.3872 | 169.38 | 0 | 0 | 0.00909217 | 645.11 | 0.00909217 | 645.11 | 0 | 0 | 2023-04-04 23:00:49 | 0.00044793 | 9.3956 | 666.6351 | 0 | Close
3503 | 1 | 2 | CC Chg | 21:10:30 | 29:10:30 | 0.11276 | 3.9726 | 2.38814 | 169.44 | 2.38814 | 169.44 | 0 | 0 | 0.0090959 | 645.37 | 0.0090959 | 645.37 | 0 | 0 | 2023-04-04 23:01:19 | 0.00044795 | 4.6987 | 333.3806 | 0 | Close
3504 | 1 | 2 | CC Chg | 21:11:00 | 29:11:00 | 0.11276 | 3.9727 | 2.38908 | 169.51 | 2.38908 | 169.51 | 0 | 0 | 0.00909963 | 645.64 | 0.00909963 | 645.64 | 0 | 0 | 2023-04-04 23:01:49 | 0.00044796 | 9.3991 | 666.8874 | 0 | Close
3505 | 1 | 2 | CC Chg | 21:11:30 | 29:11:30 | 0.11276 | 3.9729 | 2.39002 | 169.58 | 2.39002 | 169.58 | 0 | 0 | 0.00910337 | 645.9 | 0.00910337 | 645.9 | 0 | 0 | 2023-04-04 23:02:19 | 0.00044798 | 4.6969 | 333.2545 | 0 | Close
3506 | 1 | 2 | CC Chg | 21:12:00 | 29:12:00 | 0.11276 | 3.973 | 2.39096 | 169.64 | 2.39096 | 169.64 | 0 | 0 | 0.0091071 | 646.17 | 0.0091071 | 646.17 | 0 | 0 | 2023-04-04 23:02:49 | 0.000448 | 9.3938 | 666.509 | 0 | Close
3507 | 1 | 2 | CC Chg | 21:12:30 | 29:12:30 | 0.11277 | 3.9731 | 2.3919 | 169.71 | 2.3919 | 169.71 | 0 | 0 | 0.00911083 | 646.43 | 0.00911083 | 646.43 | 0 | 0 | 2023-04-04 23:03:19 | 0.00044805 | 9.3973 | 666.7613 | 0 | Close
3508 | 1 | 2 | CC Chg | 21:13:00 | 29:13:00 | 0.11276 | 3.9732 | 2.39284 | 169.78 | 2.39284 | 169.78 | 0 | 0 | 0.00911457 | 646.7 | 0.00911457 | 646.7 | 0 | 0 | 2023-04-04 23:03:49 | 0.00044802 | 9.3991 | 666.8874 | 0 | Close
3509 | 1 | 2 | CC Chg | 21:13:30 | 29:13:30 | 0.11277 | 3.9733 | 2.39378 | 169.84 | 2.39378 | 169.84 | 0 | 0 | 0.0091183 | 646.96 | 0.0091183 | 646.96 | 0 | 0 | 2023-04-04 23:04:19 | 0.00044807 | 9.3973 | 666.7613 | 0 | Close
3510 | 1 | 2 | CC Chg | 21:14:00 | 29:14:00 | 0.11276 | 3.9734 | 2.39472 | 169.91 | 2.39472 | 169.91 | 0 | 0 | 0.00912203 | 647.23 | 0.00912203 | 647.23 | 0 | 0 | 2023-04-04 23:04:49 | 0.00044804 | 9.3956 | 666.6351 | 0 | Close
3511 | 1 | 2 | CC Chg | 21:14:30 | 29:14:30 | 0.11276 | 3.9736 | 2.39566 | 169.98 | 2.39566 | 169.98 | 0 | 0 | 0.00912577 | 647.49 | 0.00912577 | 647.49 | 0 | 0 | 2023-04-04 23:05:19 | 0.00044806 | 4.7004 | 333.5068 | 0 | Close
3512 | 1 | 2 | CC Chg | 21:15:00 | 29:15:00 | 0.11277 | 3.9737 | 2.3966 | 170.04 | 2.3966 | 170.04 | 0 | 0 | 0.0091295 | 647.76 | 0.0091295 | 647.76 | 0 | 0 | 2023-04-04 23:05:49 | 0.00044811 | 9.3938 | 666.509 | 0 | Close
3513 | 1 | 2 | CC Chg | 21:15:30 | 29:15:30 | 0.11276 | 3.9737 | 2.39753 | 170.11 | 2.39753 | 170.11 | 0 | 0 | 0.00913323 | 648.02 | 0.00913323 | 648.02 | 0 | 0 | 2023-04-04 23:06:19 | 0.00044807 | 0 | 0 | 0 | Close
3514 | 1 | 2 | CC Chg | 21:16:00 | 29:16:00 | 0.11277 | 3.9739 | 2.39847 | 170.18 | 2.39847 | 170.18 | 0 | 0 | 0.00913697 | 648.29 | 0.00913697 | 648.29 | 0 | 0 | 2023-04-04 23:06:49 | 0.00044814 | 4.6978 | 333.3176 | 0 | Close
3515 | 1 | 2 | CC Chg | 21:16:30 | 29:16:30 | 0.11276 | 3.974 | 2.39941 | 170.24 | 2.39941 | 170.24 | 0 | 0 | 0.0091407 | 648.55 | 0.0091407 | 648.55 | 0 | 0 | 2023-04-04 23:07:19 | 0.00044811 | 9.4009 | 667.0135 | 0 | Close
3516 | 1 | 2 | CC Chg | 21:17:00 | 29:17:00 | 0.11276 | 3.9741 | 2.40035 | 170.31 | 2.40035 | 170.31 | 0 | 0 | 0.00914444 | 648.82 | 0.00914444 | 648.82 | 0 | 0 | 2023-04-04 23:07:49 | 0.00044812 | 9.3956 | 666.6351 | 0 | Close
3517 | 1 | 2 | CC Chg | 21:17:30 | 29:17:30 | 0.11276 | 3.9742 | 2.40129 | 170.38 | 2.40129 | 170.38 | 0 | 0 | 0.00914817 | 649.08 | 0.00914817 | 649.08 | 0 | 0 | 2023-04-04 23:08:19 | 0.00044813 | 9.3973 | 666.7613 | 0 | Close
3518 | 1 | 2 | CC Chg | 21:18:00 | 29:18:00 | 0.11277 | 3.9744 | 2.40223 | 170.44 | 2.40223 | 170.44 | 0 | 0 | 0.00915191 | 649.35 | 0.00915191 | 649.35 | 0 | 0 | 2023-04-04 23:08:49 | 0.00044819 | 4.6987 | 333.3806 | 0 | Close
3519 | 1 | 2 | CC Chg | 21:18:30 | 29:18:30 | 0.11277 | 3.9746 | 2.40317 | 170.51 | 2.40317 | 170.51 | 0 | 0 | 0.00915564 | 649.61 | 0.00915564 | 649.61 | 0 | 0 | 2023-04-04 23:09:19 | 0.00044822 | 4.6978 | 333.3176 | 0 | Close
3520 | 1 | 2 | CC Chg | 21:19:00 | 29:19:00 | 0.11277 | 3.9747 | 2.40411 | 170.58 | 2.40411 | 170.58 | 0 | 0 | 0.00915938 | 649.88 | 0.00915938 | 649.88 | 0 | 0 | 2023-04-04 23:09:49 | 0.00044823 | 9.3973 | 666.7613 | 0 | Close
3521 | 1 | 2 | CC Chg | 21:19:30 | 29:19:30 | 0.11276 | 3.9748 | 2.40505 | 170.64 | 2.40505 | 170.64 | 0 | 0 | 0.00916311 | 650.14 | 0.00916311 | 650.14 | 0 | 0 | 2023-04-04 23:10:19 | 0.0004482 | 9.3938 | 666.509 | 0 | Close
3522 | 1 | 2 | CC Chg | 21:20:00 | 29:20:00 | 0.11276 | 3.9749 | 2.40599 | 170.71 | 2.40599 | 170.71 | 0 | 0 | 0.00916685 | 650.41 | 0.00916685 | 650.41 | 0 | 0 | 2023-04-04 23:10:49 | 0.00044821 | 9.3991 | 666.8874 | 0 | Close
3523 | 1 | 2 | CC Chg | 21:20:30 | 29:20:30 | 0.11276 | 3.975 | 2.40693 | 170.78 | 2.40693 | 170.78 | 0 | 0 | 0.00917058 | 650.67 | 0.00917058 | 650.67 | 0 | 0 | 2023-04-04 23:11:19 | 0.00044822 | 9.3973 | 666.7613 | 0 | Close
3524 | 1 | 2 | CC Chg | 21:21:00 | 29:21:00 | 0.11276 | 3.975 | 2.40787 | 170.84 | 2.40787 | 170.84 | 0 | 0 | 0.00917432 | 650.94 | 0.00917432 | 650.94 | 0 | 0 | 2023-04-04 23:11:49 | 0.00044822 | 0 | 0 | 0 | Close
3525 | 1 | 2 | CC Chg | 21:21:30 | 29:21:30 | 0.11277 | 3.9752 | 2.40881 | 170.91 | 2.40881 | 170.91 | 0 | 0 | 0.00917805 | 651.2 | 0.00917805 | 651.2 | 0 | 0 | 2023-04-04 23:12:19 | 0.00044828 | 4.6996 | 333.4437 | 0 | Close
3526 | 1 | 2 | CC Chg | 21:22:00 | 29:22:00 | 0.11275 | 3.9754 | 2.40975 | 170.98 | 2.40975 | 170.98 | 0 | 0 | 0.00918179 | 651.47 | 0.00918179 | 651.47 | 0 | 0 | 2023-04-04 23:12:49 | 0.00044823 | 4.6987 | 333.3806 | 0 | Close
3527 | 1 | 2 | CC Chg | 21:22:30 | 29:22:30 | 0.11275 | 3.9754 | 2.41069 | 171.04 | 2.41069 | 171.04 | 0 | 0 | 0.00918552 | 651.73 | 0.00918552 | 651.73 | 0 | 0 | 2023-04-04 23:13:19 | 0.00044823 | 0 | 0 | 0 | Close
3528 | 1 | 2 | CC Chg | 21:23:00 | 29:23:00 | 0.11275 | 3.9756 | 2.41163 | 171.11 | 2.41163 | 171.11 | 0 | 0 | 0.00918926 | 652 | 0.00918926 | 652 | 0 | 0 | 2023-04-04 23:13:49 | 0.00044825 | 4.6969 | 333.2545 | 0 | Close
3529 | 1 | 2 | CC Chg | 21:23:30 | 29:23:30 | 0.11277 | 3.9757 | 2.41257 | 171.18 | 2.41257 | 171.18 | 0 | 0 | 0.00919299 | 652.26 | 0.00919299 | 652.26 | 0 | 0 | 2023-04-04 23:14:19 | 0.00044834 | 9.3973 | 666.7613 | 0 | Close
3530 | 1 | 2 | CC Chg | 21:24:00 | 29:24:00 | 0.11275 | 3.9758 | 2.41351 | 171.24 | 2.41351 | 171.24 | 0 | 0 | 0.00919673 | 652.53 | 0.00919673 | 652.53 | 0 | 0 | 2023-04-04 23:14:49 | 0.00044827 | 9.3973 | 666.7613 | 0 | Close
3531 | 1 | 2 | CC Chg | 21:24:30 | 29:24:30 | 0.11274 | 3.976 | 2.41445 | 171.31 | 2.41445 | 171.31 | 0 | 0 | 0.00920046 | 652.79 | 0.00920046 | 652.79 | 0 | 0 | 2023-04-04 23:15:19 | 0.00044825 | 4.6978 | 333.3176 | 0 | Close
3532 | 1 | 2 | CC Chg | 21:25:00 | 29:25:00 | 0.11276 | 3.9762 | 2.41539 | 171.38 | 2.41539 | 171.38 | 0 | 0 | 0.0092042 | 653.06 | 0.0092042 | 653.06 | 0 | 0 | 2023-04-04 23:15:49 | 0.00044836 | 4.7004 | 333.5068 | 0 | Close
3533 | 1 | 2 | CC Chg | 21:25:30 | 29:25:30 | 0.11276 | 3.9762 | 2.41633 | 171.44 | 2.41633 | 171.44 | 0 | 0 | 0.00920794 | 653.32 | 0.00920794 | 653.32 | 0 | 0 | 2023-04-04 23:16:19 | 0.00044836 | 0 | 0 | 0 | Close
3534 | 1 | 2 | CC Chg | 21:26:00 | 29:26:00 | 0.11275 | 3.9763 | 2.41727 | 171.51 | 2.41727 | 171.51 | 0 | 0 | 0.00921167 | 653.59 | 0.00921167 | 653.59 | 0 | 0 | 2023-04-04 23:16:49 | 0.00044833 | 9.3956 | 666.6351 | 0 | Close
3535 | 1 | 2 | CC Chg | 21:26:30 | 29:26:30 | 0.11277 | 3.9764 | 2.41821 | 171.58 | 2.41821 | 171.58 | 0 | 0 | 0.00921541 | 653.85 | 0.00921541 | 653.85 | 0 | 0 | 2023-04-04 23:17:19 | 0.00044842 | 9.3973 | 666.7613 | 0 | Close
3536 | 1 | 2 | CC Chg | 21:27:00 | 29:27:00 | 0.11275 | 3.9765 | 2.41915 | 171.64 | 2.41915 | 171.64 | 0 | 0 | 0.00921915 | 654.12 | 0.00921915 | 654.12 | 0 | 0 | 2023-04-04 23:17:49 | 0.00044835 | 9.3938 | 666.509 | 0 | Close
3537 | 1 | 2 | CC Chg | 21:27:30 | 29:27:30 | 0.11276 | 3.9766 | 2.42009 | 171.71 | 2.42009 | 171.71 | 0 | 0 | 0.00922288 | 654.38 | 0.00922288 | 654.38 | 0 | 0 | 2023-04-04 23:18:19 | 0.0004484 | 9.3973 | 666.7613 | 0 | Close
3538 | 1 | 2 | CC Chg | 21:28:00 | 29:28:00 | 0.11276 | 3.9768 | 2.42103 | 171.78 | 2.42103 | 171.78 | 0 | 0 | 0.00922662 | 654.65 | 0.00922662 | 654.65 | 0 | 0 | 2023-04-04 23:18:49 | 0.00044842 | 4.6978 | 333.3176 | 0 | Close
3539 | 1 | 2 | CC Chg | 21:28:30 | 29:28:30 | 0.11275 | 3.9769 | 2.42197 | 171.84 | 2.42197 | 171.84 | 0 | 0 | 0.00923036 | 654.91 | 0.00923036 | 654.91 | 0 | 0 | 2023-04-04 23:19:19 | 0.0004484 | 9.4009 | 667.0135 | 0 | Close
3540 | 1 | 2 | CC Chg | 21:29:00 | 29:29:00 | 0.11276 | 3.977 | 2.42291 | 171.91 | 2.42291 | 171.91 | 0 | 0 | 0.00923409 | 655.18 | 0.00923409 | 655.18 | 0 | 0 | 2023-04-04 23:19:49 | 0.00044845 | 9.3956 | 666.6351 | 0 | Close
3541 | 1 | 2 | CC Chg | 21:29:30 | 29:29:30 | 0.11275 | 3.9771 | 2.42385 | 171.98 | 2.42385 | 171.98 | 0 | 0 | 0.00923783 | 655.44 | 0.00923783 | 655.44 | 0 | 0 | 2023-04-04 23:20:19 | 0.00044842 | 9.3938 | 666.509 | 0 | Close
3542 | 1 | 2 | CC Chg | 21:30:00 | 29:30:00 | 0.11276 | 3.9773 | 2.42479 | 172.04 | 2.42479 | 172.04 | 0 | 0 | 0.00924157 | 655.71 | 0.00924157 | 655.71 | 0 | 0 | 2023-04-04 23:20:49 | 0.00044848 | 4.7004 | 333.5068 | 0 | Close
3543 | 1 | 2 | CC Chg | 21:30:30 | 29:30:30 | 0.11276 | 3.9775 | 2.42572 | 172.11 | 2.42572 | 172.11 | 0 | 0 | 0.00924531 | 655.97 | 0.00924531 | 655.97 | 0 | 0 | 2023-04-04 23:21:19 | 0.0004485 | 4.6969 | 333.2545 | 0 | Close
3544 | 1 | 2 | CC Chg | 21:31:00 | 29:31:00 | 0.11276 | 3.9776 | 2.42666 | 172.18 | 2.42666 | 172.18 | 0 | 0 | 0.00924904 | 656.24 | 0.00924904 | 656.24 | 0 | 0 | 2023-04-04 23:21:49 | 0.00044851 | 9.3938 | 666.509 | 0 | Close
3545 | 1 | 2 | CC Chg | 21:31:30 | 29:31:30 | 0.11276 | 3.9777 | 2.4276 | 172.24 | 2.4276 | 172.24 | 0 | 0 | 0.00925278 | 656.5 | 0.00925278 | 656.5 | 0 | 0 | 2023-04-04 23:22:19 | 0.00044853 | 9.3991 | 666.8874 | 0 | Close
3546 | 1 | 2 | CC Chg | 21:32:00 | 29:32:00 | 0.11277 | 3.9778 | 2.42854 | 172.31 | 2.42854 | 172.31 | 0 | 0 | 0.00925652 | 656.77 | 0.00925652 | 656.77 | 0 | 0 | 2023-04-04 23:22:49 | 0.00044858 | 9.3973 | 666.7613 | 0 | Close
3547 | 1 | 2 | CC Chg | 21:32:30 | 29:32:30 | 0.11276 | 3.9778 | 2.42948 | 172.38 | 2.42948 | 172.38 | 0 | 0 | 0.00926026 | 657.04 | 0.00926026 | 657.04 | 0 | 0 | 2023-04-04 23:23:19 | 0.00044854 | 0 | 0 | 0 | Close
3548 | 1 | 2 | CC Chg | 21:33:00 | 29:33:00 | 0.11276 | 3.9781 | 2.43042 | 172.44 | 2.43042 | 172.44 | 0 | 0 | 0.00926399 | 657.3 | 0.00926399 | 657.3 | 0 | 0 | 2023-04-04 23:23:49 | 0.00044857 | 3.1324 | 222.2538 | 0 | Close
3549 | 1 | 2 | CC Chg | 21:33:30 | 29:33:30 | 0.11274 | 3.9781 | 2.43136 | 172.51 | 2.43136 | 172.51 | 0 | 0 | 0.00926773 | 657.57 | 0.00926773 | 657.57 | 0 | 0 | 2023-04-04 23:24:19 | 0.00044849 | 0 | 0 | 0 | Close
3550 | 1 | 2 | CC Chg | 21:34:00 | 29:34:00 | 0.11277 | 3.9783 | 2.4323 | 172.58 | 2.4323 | 172.58 | 0 | 0 | 0.00927147 | 657.83 | 0.00927147 | 657.83 | 0 | 0 | 2023-04-04 23:24:49 | 0.00044863 | 4.6978 | 333.3176 | 0 | Close
3551 | 1 | 2 | CC Chg | 21:34:30 | 29:34:30 | 0.11275 | 3.9783 | 2.43324 | 172.64 | 2.43324 | 172.64 | 0 | 0 | 0.00927521 | 658.1 | 0.00927521 | 658.1 | 0 | 0 | 2023-04-04 23:25:19 | 0.00044855 | 0 | 0 | 0 | Close
3552 | 1 | 2 | CC Chg | 21:35:00 | 29:35:00 | 0.11275 | 3.9785 | 2.43418 | 172.71 | 2.43418 | 172.71 | 0 | 0 | 0.00927895 | 658.36 | 0.00927895 | 658.36 | 0 | 0 | 2023-04-04 23:25:49 | 0.00044858 | 4.6987 | 333.3806 | 0 | Close
3553 | 1 | 2 | CC Chg | 21:35:30 | 29:35:30 | 0.11274 | 3.9787 | 2.43512 | 172.78 | 2.43512 | 172.78 | 0 | 0 | 0.00928268 | 658.63 | 0.00928268 | 658.63 | 0 | 0 | 2023-04-04 23:26:19 | 0.00044856 | 4.6987 | 333.3806 | 0 | Close
3554 | 1 | 2 | CC Chg | 21:36:00 | 29:36:00 | 0.11276 | 3.9788 | 2.43606 | 172.84 | 2.43606 | 172.84 | 0 | 0 | 0.00928642 | 658.89 | 0.00928642 | 658.89 | 0 | 0 | 2023-04-04 23:26:49 | 0.00044865 | 9.3956 | 666.6351 | 0 | Close
3555 | 1 | 2 | CC Chg | 21:36:30 | 29:36:30 | 0.11277 | 3.9791 | 2.437 | 172.91 | 2.437 | 172.91 | 0 | 0 | 0.00929016 | 659.16 | 0.00929016 | 659.16 | 0 | 0 | 2023-04-04 23:27:19 | 0.00044872 | 3.1324 | 222.2538 | 0 | Close
3556 | 1 | 2 | CC Chg | 21:37:00 | 29:37:00 | 0.11276 | 3.9791 | 2.43794 | 172.98 | 2.43794 | 172.98 | 0 | 0 | 0.0092939 | 659.42 | 0.0092939 | 659.42 | 0 | 0 | 2023-04-04 23:27:49 | 0.00044868 | 0 | 0 | 0 | Close
3557 | 1 | 2 | CC Chg | 21:37:30 | 29:37:30 | 0.11276 | 3.9792 | 2.43888 | 173.04 | 2.43888 | 173.04 | 0 | 0 | 0.00929764 | 659.69 | 0.00929764 | 659.69 | 0 | 0 | 2023-04-04 23:28:19 | 0.00044869 | 9.3973 | 666.7613 | 0 | Close
3558 | 1 | 2 | CC Chg | 21:38:00 | 29:38:00 | 0.11276 | 3.9792 | 2.43982 | 173.11 | 2.43982 | 173.11 | 0 | 0 | 0.00930138 | 659.95 | 0.00930138 | 659.95 | 0 | 0 | 2023-04-04 23:28:49 | 0.00044869 | 0 | 0 | 0 | Close
3559 | 1 | 2 | CC Chg | 21:38:30 | 29:38:30 | 0.11277 | 3.9793 | 2.44076 | 173.18 | 2.44076 | 173.18 | 0 | 0 | 0.00930512 | 660.22 | 0.00930512 | 660.22 | 0 | 0 | 2023-04-04 23:29:19 | 0.00044875 | 9.3991 | 666.8874 | 0 | Close
3560 | 1 | 2 | CC Chg | 21:39:00 | 29:39:00 | 0.11276 | 3.9795 | 2.4417 | 173.24 | 2.4417 | 173.24 | 0 | 0 | 0.00930886 | 660.48 | 0.00930886 | 660.48 | 0 | 0 | 2023-04-04 23:29:49 | 0.00044873 | 4.6987 | 333.3806 | 0 | Close
3561 | 1 | 2 | CC Chg | 21:39:30 | 29:39:30 | 0.11276 | 3.9796 | 2.44264 | 173.31 | 2.44264 | 173.31 | 0 | 0 | 0.0093126 | 660.75 | 0.0093126 | 660.75 | 0 | 0 | 2023-04-04 23:30:19 | 0.00044874 | 9.3956 | 666.6351 | 0 | Close
3562 | 1 | 2 | CC Chg | 21:40:00 | 29:40:00 | 0.11276 | 3.9797 | 2.44358 | 173.38 | 2.44358 | 173.38 | 0 | 0 | 0.00931634 | 661.01 | 0.00931634 | 661.01 | 0 | 0 | 2023-04-04 23:30:49 | 0.00044875 | 9.3973 | 666.7613 | 0 | Close
3563 | 1 | 2 | CC Chg | 21:40:30 | 29:40:30 | 0.11277 | 3.9798 | 2.44452 | 173.44 | 2.44452 | 173.44 | 0 | 0 | 0.00932007 | 661.28 | 0.00932007 | 661.28 | 0 | 0 | 2023-04-04 23:31:19 | 0.0004488 | 9.3956 | 666.6351 | 0 | Close
3564 | 1 | 2 | CC Chg | 21:41:00 | 29:41:00 | 0.11276 | 3.9801 | 2.44546 | 173.51 | 2.44546 | 173.51 | 0 | 0 | 0.00932382 | 661.54 | 0.00932382 | 661.54 | 0 | 0 | 2023-04-04 23:31:49 | 0.0004488 | 3.1324 | 222.2538 | 0 | Close
3565 | 1 | 2 | CC Chg | 21:41:30 | 29:41:30 | 0.11275 | 3.9802 | 2.4464 | 173.58 | 2.4464 | 173.58 | 0 | 0 | 0.00932755 | 661.81 | 0.00932755 | 661.81 | 0 | 0 | 2023-04-04 23:32:19 | 0.00044877 | 9.3938 | 666.509 | 0 | Close
3566 | 1 | 2 | CC Chg | 21:42:00 | 29:42:00 | 0.11276 | 3.9804 | 2.44734 | 173.64 | 2.44734 | 173.64 | 0 | 0 | 0.00933129 | 662.08 | 0.00933129 | 662.08 | 0 | 0 | 2023-04-04 23:32:49 | 0.00044883 | 4.6987 | 333.3806 | 0 | Close
3567 | 1 | 2 | CC Chg | 21:42:30 | 29:42:30 | 0.11276 | 3.9804 | 2.44828 | 173.71 | 2.44828 | 173.71 | 0 | 0 | 0.00933504 | 662.34 | 0.00933504 | 662.34 | 0 | 0 | 2023-04-04 23:33:19 | 0.00044883 | 0 | 0 | 0 | Close
3568 | 1 | 2 | CC Chg | 21:43:00 | 29:43:00 | 0.11275 | 3.9806 | 2.44922 | 173.78 | 2.44922 | 173.78 | 0 | 0 | 0.00933877 | 662.61 | 0.00933877 | 662.61 | 0 | 0 | 2023-04-04 23:33:49 | 0.00044881 | 4.6978 | 333.3176 | 0 | Close
3569 | 1 | 2 | CC Chg | 21:43:30 | 29:43:30 | 0.11275 | 3.9806 | 2.45016 | 173.84 | 2.45016 | 173.84 | 0 | 0 | 0.00934252 | 662.87 | 0.00934252 | 662.87 | 0 | 0 | 2023-04-04 23:34:19 | 0.00044881 | 0 | 0 | 0 | Close
3570 | 1 | 2 | CC Chg | 21:44:00 | 29:44:00 | 0.11276 | 3.9807 | 2.45109 | 173.91 | 2.45109 | 173.91 | 0 | 0 | 0.00934626 | 663.14 | 0.00934626 | 663.14 | 0 | 0 | 2023-04-04 23:34:49 | 0.00044886 | 9.3956 | 666.6351 | 0 | Close
3571 | 1 | 2 | CC Chg | 21:44:30 | 29:44:30 | 0.11276 | 3.9808 | 2.45203 | 173.98 | 2.45203 | 173.98 | 0 | 0 | 0.00935 | 663.4 | 0.00935 | 663.4 | 0 | 0 | 2023-04-04 23:35:19 | 0.00044888 | 9.3973 | 666.7613 | 0 | Close
3572 | 1 | 2 | CC Chg | 21:45:00 | 29:45:00 | 0.11277 | 3.981 | 2.45297 | 174.04 | 2.45297 | 174.04 | 0 | 0 | 0.00935374 | 663.67 | 0.00935374 | 663.67 | 0 | 0 | 2023-04-04 23:35:49 | 0.00044894 | 4.6996 | 333.4437 | 0 | Close
3573 | 1 | 2 | CC Chg | 21:45:30 | 29:45:30 | 0.11276 | 3.9811 | 2.45391 | 174.11 | 2.45391 | 174.11 | 0 | 0 | 0.00935748 | 663.93 | 0.00935748 | 663.93 | 0 | 0 | 2023-04-04 23:36:19 | 0.00044891 | 9.3938 | 666.509 | 0 | Close
3574 | 1 | 2 | CC Chg | 21:46:00 | 29:46:00 | 0.11276 | 3.9814 | 2.45485 | 174.18 | 2.45485 | 174.18 | 0 | 0 | 0.00936122 | 664.2 | 0.00936122 | 664.2 | 0 | 0 | 2023-04-04 23:36:49 | 0.00044894 | 3.1313 | 222.1697 | 0 | Close
3575 | 1 | 2 | CC Chg | 21:46:30 | 29:46:30 | 0.11276 | 3.9814 | 2.45579 | 174.24 | 2.45579 | 174.24 | 0 | 0 | 0.00936496 | 664.46 | 0.00936496 | 664.46 | 0 | 0 | 2023-04-04 23:37:19 | 0.00044894 | 0 | 0 | 0 | Close
3576 | 1 | 2 | CC Chg | 21:47:00 | 29:47:00 | 0.11276 | 3.9817 | 2.45673 | 174.31 | 2.45673 | 174.31 | 0 | 0 | 0.0093687 | 664.73 | 0.0093687 | 664.73 | 0 | 0 | 2023-04-04 23:37:49 | 0.00044898 | 3.133 | 222.2958 | 0 | Close
3577 | 1 | 2 | CC Chg | 21:47:30 | 29:47:30 | 0.11275 | 3.9818 | 2.45767 | 174.38 | 2.45767 | 174.38 | 0 | 0 | 0.00937244 | 665 | 0.00937244 | 665 | 0 | 0 | 2023-04-04 23:38:19 | 0.00044895 | 9.3973 | 666.7613 | 0 | Close
3578 | 1 | 2 | CC Chg | 21:48:00 | 29:48:00 | 0.11275 | 3.9819 | 2.45861 | 174.44 | 2.45861 | 174.44 | 0 | 0 | 0.00937618 | 665.26 | 0.00937618 | 665.26 | 0 | 0 | 2023-04-04 23:38:49 | 0.00044896 | 9.3973 | 666.7613 | 0 | Close
3579 | 1 | 2 | CC Chg | 21:48:30 | 29:48:30 | 0.11275 | 3.982 | 2.45955 | 174.51 | 2.45955 | 174.51 | 0 | 0 | 0.00937993 | 665.53 | 0.00937993 | 665.53 | 0 | 0 | 2023-04-04 23:39:19 | 0.00044897 | 9.3956 | 666.6351 | 0 | Close
3580 | 1 | 2 | CC Chg | 21:49:00 | 29:49:00 | 0.11276 | 3.982 | 2.46049 | 174.58 | 2.46049 | 174.58 | 0 | 0 | 0.00938367 | 665.79 | 0.00938367 | 665.79 | 0 | 0 | 2023-04-04 23:39:49 | 0.00044901 | 0 | 0 | 0 | Close
3581 | 1 | 2 | CC Chg | 21:49:30 | 29:49:30 | 0.11275 | 3.9821 | 2.46143 | 174.64 | 2.46143 | 174.64 | 0 | 0 | 0.00938741 | 666.06 | 0.00938741 | 666.06 | 0 | 0 | 2023-04-04 23:40:19 | 0.00044898 | 9.3973 | 666.7613 | 0 | Close
3582 | 1 | 2 | CC Chg | 21:50:00 | 29:50:00 | 0.11275 | 3.9823 | 2.46237 | 174.71 | 2.46237 | 174.71 | 0 | 0 | 0.00939115 | 666.32 | 0.00939115 | 666.32 | 0 | 0 | 2023-04-04 23:40:49 | 0.000449 | 4.6987 | 333.3806 | 0 | Close
3583 | 1 | 2 | CC Chg | 21:50:30 | 29:50:30 | 0.11276 | 3.9824 | 2.46331 | 174.78 | 2.46331 | 174.78 | 0 | 0 | 0.00939489 | 666.59 | 0.00939489 | 666.59 | 0 | 0 | 2023-04-04 23:41:19 | 0.00044906 | 9.3956 | 666.6351 | 0 | Close
3584 | 1 | 2 | CC Chg | 21:51:00 | 29:51:00 | 0.11275 | 3.9826 | 2.46425 | 174.84 | 2.46425 | 174.84 | 0 | 0 | 0.00939863 | 666.85 | 0.00939863 | 666.85 | 0 | 0 | 2023-04-04 23:41:49 | 0.00044904 | 4.6987 | 333.3806 | 0 | Close
3585 | 1 | 2 | CC Chg | 21:51:30 | 29:51:30 | 0.11275 | 3.9827 | 2.46519 | 174.91 | 2.46519 | 174.91 | 0 | 0 | 0.00940238 | 667.12 | 0.00940238 | 667.12 | 0 | 0 | 2023-04-04 23:42:19 | 0.00044905 | 9.3973 | 666.7613 | 0 | Close
3586 | 1 | 2 | CC Chg | 21:52:00 | 29:52:00 | 0.11277 | 3.9829 | 2.46613 | 174.98 | 2.46613 | 174.98 | 0 | 0 | 0.00940612 | 667.38 | 0.00940612 | 667.38 | 0 | 0 | 2023-04-04 23:42:49 | 0.00044915 | 4.6996 | 333.4437 | 0 | Close
3587 | 1 | 2 | CC Chg | 21:52:30 | 29:52:30 | 0.11275 | 3.983 | 2.46707 | 175.04 | 2.46707 | 175.04 | 0 | 0 | 0.00940986 | 667.65 | 0.00940986 | 667.65 | 0 | 0 | 2023-04-04 23:43:19 | 0.00044908 | 9.3938 | 666.509 | 0 | Close
3588 | 1 | 2 | CC Chg | 21:53:00 | 29:53:00 | 0.11277 | 3.9832 | 2.46801 | 175.11 | 2.46801 | 175.11 | 0 | 0 | 0.00941361 | 667.92 | 0.00941361 | 667.92 | 0 | 0 | 2023-04-04 23:43:49 | 0.00044919 | 4.6969 | 333.2545 | 0 | Close
3589 | 1 | 2 | CC Chg | 21:53:30 | 29:53:30 | 0.11276 | 3.9833 | 2.46895 | 175.18 | 2.46895 | 175.18 | 0 | 0 | 0.00941735 | 668.18 | 0.00941735 | 668.18 | 0 | 0 | 2023-04-04 23:44:19 | 0.00044916 | 9.3991 | 666.8874 | 0 | Close
3590 | 1 | 2 | CC Chg | 21:54:00 | 29:54:00 | 0.11275 | 3.9834 | 2.46989 | 175.24 | 2.46989 | 175.24 | 0 | 0 | 0.00942109 | 668.45 | 0.00942109 | 668.45 | 0 | 0 | 2023-04-04 23:44:49 | 0.00044913 | 9.3973 | 666.7613 | 0 | Close
3591 | 1 | 2 | CC Chg | 21:54:30 | 29:54:30 | 0.11277 | 3.9836 | 2.47083 | 175.31 | 2.47083 | 175.31 | 0 | 0 | 0.00942483 | 668.71 | 0.00942483 | 668.71 | 0 | 0 | 2023-04-04 23:45:19 | 0.00044923 | 4.6969 | 333.2545 | 0 | Close
3592 | 1 | 2 | CC Chg | 21:55:00 | 29:55:00 | 0.11276 | 3.9837 | 2.47177 | 175.38 | 2.47177 | 175.38 | 0 | 0 | 0.00942858 | 668.98 | 0.00942858 | 668.98 | 0 | 0 | 2023-04-04 23:45:49 | 0.0004492 | 9.3973 | 666.7613 | 0 | Close
3593 | 1 | 2 | CC Chg | 21:55:30 | 29:55:30 | 0.11275 | 3.9838 | 2.47271 | 175.44 | 2.47271 | 175.44 | 0 | 0 | 0.00943232 | 669.24 | 0.00943232 | 669.24 | 0 | 0 | 2023-04-04 23:46:19 | 0.00044917 | 9.3991 | 666.8874 | 0 | Close
3594 | 1 | 2 | CC Chg | 21:56:00 | 29:56:00 | 0.11275 | 3.9839 | 2.47365 | 175.51 | 2.47365 | 175.51 | 0 | 0 | 0.00943606 | 669.51 | 0.00943606 | 669.51 | 0 | 0 | 2023-04-04 23:46:49 | 0.00044918 | 9.3956 | 666.6351 | 0 | Close
3595 | 1 | 2 | CC Chg | 21:56:30 | 29:56:30 | 0.11275 | 3.984 | 2.47459 | 175.58 | 2.47459 | 175.58 | 0 | 0 | 0.00943981 | 669.77 | 0.00943981 | 669.77 | 0 | 0 | 2023-04-04 23:47:19 | 0.0004492 | 9.392 | 666.3829 | 0 | Close
3596 | 1 | 2 | CC Chg | 21:57:00 | 29:57:00 | 0.11276 | 3.9842 | 2.47553 | 175.64 | 2.47553 | 175.64 | 0 | 0 | 0.00944355 | 670.04 | 0.00944355 | 670.04 | 0 | 0 | 2023-04-04 23:47:49 | 0.00044926 | 4.6996 | 333.4437 | 0 | Close
3597 | 1 | 2 | CC Chg | 21:57:30 | 29:57:30 | 0.11275 | 3.9844 | 2.47647 | 175.71 | 2.47647 | 175.71 | 0 | 0 | 0.00944729 | 670.31 | 0.00944729 | 670.31 | 0 | 0 | 2023-04-04 23:48:19 | 0.00044924 | 4.6987 | 333.3806 | 0 | Close
3598 | 1 | 2 | CC Chg | 21:58:00 | 29:58:00 | 0.11276 | 3.9845 | 2.4774 | 175.78 | 2.4774 | 175.78 | 0 | 0 | 0.00945104 | 670.57 | 0.00945104 | 670.57 | 0 | 0 | 2023-04-04 23:48:49 | 0.00044929 | 9.3938 | 666.509 | 0 | Close
3599 | 1 | 2 | CC Chg | 21:58:30 | 29:58:30 | 0.11275 | 3.9846 | 2.47834 | 175.84 | 2.47834 | 175.84 | 0 | 0 | 0.00945478 | 670.84 | 0.00945478 | 670.84 | 0 | 0 | 2023-04-04 23:49:19 | 0.00044926 | 9.3991 | 666.8874 | 0 | Close
3600 | 1 | 2 | CC Chg | 21:59:00 | 29:59:00 | 0.11275 | 3.9848 | 2.47928 | 175.91 | 2.47928 | 175.91 | 0 | 0 | 0.00945853 | 671.1 | 0.00945853 | 671.1 | 0 | 0 | 2023-04-04 23:49:49 | 0.00044929 | 4.6987 | 333.3806 | 0 | Close
3601 | 1 | 2 | CC Chg | 21:59:30 | 29:59:30 | 0.11276 | 3.9849 | 2.48022 | 175.98 | 2.48022 | 175.98 | 0 | 0 | 0.00946227 | 671.37 | 0.00946227 | 671.37 | 0 | 0 | 2023-04-04 23:50:19 | 0.00044934 | 9.3956 | 666.6351 | 0 | Close
3602 | 1 | 2 | CC Chg | 22:00:00 | 30:00:00 | 0.11276 | 3.9849 | 2.48116 | 176.04 | 2.48116 | 176.04 | 0 | 0 | 0.00946602 | 671.63 | 0.00946602 | 671.63 | 0 | 0 | 2023-04-04 23:50:49 | 0.00044934 | 0 | 0 | 0 | Close
3603 | 1 | 2 | CC Chg | 22:00:30 | 30:00:30 | 0.11277 | 3.985 | 2.4821 | 176.11 | 2.4821 | 176.11 | 0 | 0 | 0.00946976 | 671.9 | 0.00946976 | 671.9 | 0 | 0 | 2023-04-04 23:51:19 | 0.00044939 | 9.3938 | 666.509 | 0 | Close
3604 | 1 | 2 | CC Chg | 22:01:00 | 30:01:00 | 0.11275 | 3.9853 | 2.48304 | 176.18 | 2.48304 | 176.18 | 0 | 0 | 0.0094735 | 672.17 | 0.0094735 | 672.17 | 0 | 0 | 2023-04-04 23:51:49 | 0.00044934 | 3.1324 | 222.2538 | 0 | Close
3605 | 1 | 2 | CC Chg | 22:01:30 | 30:01:30 | 0.11276 | 3.9854 | 2.48398 | 176.24 | 2.48398 | 176.24 | 0 | 0 | 0.00947725 | 672.43 | 0.00947725 | 672.43 | 0 | 0 | 2023-04-04 23:52:19 | 0.00044939 | 9.3938 | 666.509 | 0 | Close
3606 | 1 | 2 | CC Chg | 22:02:00 | 30:02:00 | 0.11276 | 3.9855 | 2.48492 | 176.31 | 2.48492 | 176.31 | 0 | 0 | 0.009481 | 672.7 | 0.009481 | 672.7 | 0 | 0 | 2023-04-04 23:52:49 | 0.0004494 | 9.3991 | 666.8874 | 0 | Close
3607 | 1 | 2 | CC Chg | 22:02:30 | 30:02:30 | 0.11276 | 3.9857 | 2.48586 | 176.38 | 2.48586 | 176.38 | 0 | 0 | 0.00948474 | 672.96 | 0.00948474 | 672.96 | 0 | 0 | 2023-04-04 23:53:19 | 0.00044943 | 4.6987 | 333.3806 | 0 | Close
3608 | 1 | 2 | CC Chg | 22:03:00 | 30:03:00 | 0.11276 | 3.9858 | 2.4868 | 176.44 | 2.4868 | 176.44 | 0 | 0 | 0.00948848 | 673.23 | 0.00948848 | 673.23 | 0 | 0 | 2023-04-04 23:53:49 | 0.00044944 | 9.3938 | 666.509 | 0 | Close
3609 | 1 | 2 | CC Chg | 22:03:30 | 30:03:30 | 0.11276 | 3.986 | 2.48774 | 176.51 | 2.48774 | 176.51 | 0 | 0 | 0.00949223 | 673.49 | 0.00949223 | 673.49 | 0 | 0 | 2023-04-04 23:54:19 | 0.00044946 | 4.6996 | 333.4437 | 0 | Close
3610 | 1 | 2 | CC Chg | 22:04:00 | 30:04:00 | 0.11276 | 3.9862 | 2.48868 | 176.58 | 2.48868 | 176.58 | 0 | 0 | 0.00949598 | 673.76 | 0.00949598 | 673.76 | 0 | 0 | 2023-04-04 23:54:49 | 0.00044948 | 4.6969 | 333.2545 | 0 | Close
3611 | 1 | 2 | CC Chg | 22:04:30 | 30:04:30 | 0.11275 | 3.9863 | 2.48962 | 176.64 | 2.48962 | 176.64 | 0 | 0 | 0.00949972 | 674.03 | 0.00949972 | 674.03 | 0 | 0 | 2023-04-04 23:55:19 | 0.00044946 | 9.3973 | 666.7613 | 0 | Close
3612 | 1 | 2 | CC Chg | 22:05:00 | 30:05:00 | 0.11276 | 3.9864 | 2.49056 | 176.71 | 2.49056 | 176.71 | 0 | 0 | 0.00950347 | 674.29 | 0.00950347 | 674.29 | 0 | 0 | 2023-04-04 23:55:49 | 0.00044951 | 9.3956 | 666.6351 | 0 | Close
3613 | 1 | 2 | CC Chg | 22:05:30 | 30:05:30 | 0.11276 | 3.9865 | 2.4915 | 176.78 | 2.4915 | 176.78 | 0 | 0 | 0.00950721 | 674.56 | 0.00950721 | 674.56 | 0 | 0 | 2023-04-04 23:56:19 | 0.00044952 | 9.3973 | 666.7613 | 0 | Close
3614 | 1 | 2 | CC Chg | 22:06:00 | 30:06:00 | 0.11276 | 3.9866 | 2.49244 | 176.84 | 2.49244 | 176.84 | 0 | 0 | 0.00951096 | 674.82 | 0.00951096 | 674.82 | 0 | 0 | 2023-04-04 23:56:49 | 0.00044953 | 9.3973 | 666.7613 | 0 | Close
3615 | 1 | 2 | CC Chg | 22:06:30 | 30:06:30 | 0.11276 | 3.9868 | 2.49338 | 176.91 | 2.49338 | 176.91 | 0 | 0 | 0.00951471 | 675.09 | 0.00951471 | 675.09 | 0 | 0 | 2023-04-04 23:57:19 | 0.00044955 | 4.6978 | 333.3176 | 0 | Close
3616 | 1 | 2 | CC Chg | 22:07:00 | 30:07:00 | 0.11275 | 3.9869 | 2.49432 | 176.98 | 2.49432 | 176.98 | 0 | 0 | 0.00951845 | 675.35 | 0.00951845 | 675.35 | 0 | 0 | 2023-04-04 23:57:49 | 0.00044952 | 9.4009 | 667.0135 | 0 | Close
3617 | 1 | 2 | CC Chg | 22:07:30 | 30:07:30 | 0.11276 | 3.9871 | 2.49526 | 177.04 | 2.49526 | 177.04 | 0 | 0 | 0.0095222 | 675.62 | 0.0095222 | 675.62 | 0 | 0 | 2023-04-04 23:58:19 | 0.00044959 | 4.6969 | 333.2545 | 0 | Close
3618 | 1 | 2 | CC Chg | 22:08:00 | 30:08:00 | 0.11276 | 3.9873 | 2.4962 | 177.11 | 2.4962 | 177.11 | 0 | 0 | 0.00952594 | 675.89 | 0.00952594 | 675.89 | 0 | 0 | 2023-04-04 23:58:49 | 0.00044961 | 4.6969 | 333.2545 | 0 | Close
3619 | 1 | 2 | CC Chg | 22:08:30 | 30:08:30 | 0.11275 | 3.9874 | 2.49714 | 177.18 | 2.49714 | 177.18 | 0 | 0 | 0.00952969 | 676.15 | 0.00952969 | 676.15 | 0 | 0 | 2023-04-04 23:59:19 | 0.00044958 | 9.3991 | 666.8874 | 0 | Close
3620 | 1 | 2 | CC Chg | 22:09:00 | 30:09:00 | 0.11275 | 3.9875 | 2.49808 | 177.24 | 2.49808 | 177.24 | 0 | 0 | 0.00953344 | 676.42 | 0.00953344 | 676.42 | 0 | 0 | 2023-04-04 23:59:49 | 0.00044959 | 9.3973 | 666.7613 | 0 | Close
3621 | 1 | 2 | CC Chg | 22:09:30 | 30:09:30 | 0.11275 | 3.9877 | 2.49902 | 177.31 | 2.49902 | 177.31 | 0 | 0 | 0.00953719 | 676.68 | 0.00953719 | 676.68 | 0 | 0 | 2023-04-05 00:00:19 | 0.00044961 | 4.6978 | 333.3176 | 0 | Close
3622 | 1 | 2 | CC Chg | 22:10:00 | 30:10:00 | 0.11277 | 3.9878 | 2.49996 | 177.38 | 2.49996 | 177.38 | 0 | 0 | 0.00954093 | 676.95 | 0.00954093 | 676.95 | 0 | 0 | 2023-04-05 00:00:49 | 0.0004497 | 9.3938 | 666.509 | 0 | Close
3623 | 1 | 2 | CC Chg | 22:10:30 | 30:10:30 | 0.11277 | 3.988 | 2.5009 | 177.44 | 2.5009 | 177.44 | 0 | 0 | 0.00954468 | 677.22 | 0.00954468 | 677.22 | 0 | 0 | 2023-04-05 00:01:19 | 0.00044973 | 4.7004 | 333.5068 | 0 | Close
3624 | 1 | 2 | CC Chg | 22:11:00 | 30:11:00 | 0.11275 | 3.9881 | 2.50184 | 177.51 | 2.50184 | 177.51 | 0 | 0 | 0.00954843 | 677.48 | 0.00954843 | 677.48 | 0 | 0 | 2023-04-05 00:01:49 | 0.00044966 | 9.3956 | 666.6351 | 0 | Close
3625 | 1 | 2 | CC Chg | 22:11:30 | 30:11:30 | 0.11276 | 3.9882 | 2.50278 | 177.58 | 2.50278 | 177.58 | 0 | 0 | 0.00955217 | 677.75 | 0.00955217 | 677.75 | 0 | 0 | 2023-04-05 00:02:19 | 0.00044971 | 9.3938 | 666.509 | 0 | Close
3626 | 1 | 2 | CC Chg | 22:12:00 | 30:12:00 | 0.11276 | 3.9883 | 2.50372 | 177.64 | 2.50372 | 177.64 | 0 | 0 | 0.00955592 | 678.01 | 0.00955592 | 678.01 | 0 | 0 | 2023-04-05 00:02:49 | 0.00044972 | 9.3973 | 666.7613 | 0 | Close
3627 | 1 | 2 | CC Chg | 22:12:30 | 30:12:30 | 0.11277 | 3.9885 | 2.50465 | 177.71 | 2.50465 | 177.71 | 0 | 0 | 0.00955967 | 678.28 | 0.00955967 | 678.28 | 0 | 0 | 2023-04-05 00:03:19 | 0.00044978 | 4.6996 | 333.4437 | 0 | Close
3628 | 1 | 2 | CC Chg | 22:13:00 | 30:13:00 | 0.11276 | 3.9886 | 2.50559 | 177.78 | 2.50559 | 177.78 | 0 | 0 | 0.00956342 | 678.55 | 0.00956342 | 678.55 | 0 | 0 | 2023-04-05 00:03:49 | 0.00044975 | 9.3973 | 666.7613 | 0 | Close
3629 | 1 | 2 | CC Chg | 22:13:30 | 30:13:30 | 0.11276 | 3.9888 | 2.50653 | 177.84 | 2.50653 | 177.84 | 0 | 0 | 0.00956717 | 678.81 | 0.00956717 | 678.81 | 0 | 0 | 2023-04-05 00:04:19 | 0.00044978 | 4.6969 | 333.2545 | 0 | Close
3630 | 1 | 2 | CC Chg | 22:14:00 | 30:14:00 | 0.11275 | 3.989 | 2.50747 | 177.91 | 2.50747 | 177.91 | 0 | 0 | 0.00957091 | 679.08 | 0.00957091 | 679.08 | 0 | 0 | 2023-04-05 00:04:49 | 0.00044976 | 4.6996 | 333.4437 | 0 | Close
3631 | 1 | 2 | CC Chg | 22:14:30 | 30:14:30 | 0.11275 | 3.9891 | 2.50841 | 177.98 | 2.50841 | 177.98 | 0 | 0 | 0.00957466 | 679.34 | 0.00957466 | 679.34 | 0 | 0 | 2023-04-05 00:05:19 | 0.00044977 | 9.3973 | 666.7613 | 0 | Close
3632 | 1 | 2 | CC Chg | 22:15:00 | 30:15:00 | 0.11276 | 3.9894 | 2.50935 | 178.04 | 2.50935 | 178.04 | 0 | 0 | 0.00957841 | 679.61 | 0.00957841 | 679.61 | 0 | 0 | 2023-04-05 00:05:49 | 0.00044984 | 3.1313 | 222.1697 | 0 | Close
3633 | 1 | 2 | CC Chg | 22:15:30 | 30:15:30 | 0.11276 | 3.9895 | 2.51029 | 178.11 | 2.51029 | 178.11 | 0 | 0 | 0.00958216 | 679.88 | 0.00958216 | 679.88 | 0 | 0 | 2023-04-05 00:06:19 | 0.00044986 | 9.3956 | 666.6351 | 0 | Close
3634 | 1 | 2 | CC Chg | 22:16:00 | 30:16:00 | 0.11276 | 3.9896 | 2.51123 | 178.18 | 2.51123 | 178.18 | 0 | 0 | 0.00958591 | 680.14 | 0.00958591 | 680.14 | 0 | 0 | 2023-04-05 00:06:49 | 0.00044987 | 9.4009 | 667.0135 | 0 | Close
3635 | 1 | 2 | CC Chg | 22:16:30 | 30:16:30 | 0.11275 | 3.9897 | 2.51217 | 178.24 | 2.51217 | 178.24 | 0 | 0 | 0.00958966 | 680.41 | 0.00958966 | 680.41 | 0 | 0 | 2023-04-05 00:07:19 | 0.00044984 | 9.3938 | 666.509 | 0 | Close
3636 | 1 | 2 | CC Chg | 22:17:00 | 30:17:00 | 0.11276 | 3.9898 | 2.51311 | 178.31 | 2.51311 | 178.31 | 0 | 0 | 0.00959341 | 680.67 | 0.00959341 | 680.67 | 0 | 0 | 2023-04-05 00:07:49 | 0.00044989 | 9.3956 | 666.6351 | 0 | Close
3637 | 1 | 2 | CC Chg | 22:17:30 | 30:17:30 | 0.11276 | 3.9899 | 2.51405 | 178.38 | 2.51405 | 178.38 | 0 | 0 | 0.00959716 | 680.94 | 0.00959716 | 680.94 | 0 | 0 | 2023-04-05 00:08:19 | 0.0004499 | 9.4009 | 667.0135 | 0 | Close
3638 | 1 | 2 | CC Chg | 22:18:00 | 30:18:00 | 0.11276 | 3.9901 | 2.51499 | 178.44 | 2.51499 | 178.44 | 0 | 0 | 0.0096009 | 681.21 | 0.0096009 | 681.21 | 0 | 0 | 2023-04-05 00:08:49 | 0.00044992 | 4.6978 | 333.3176 | 0 | Close
3639 | 1 | 2 | CC Chg | 22:18:30 | 30:18:30 | 0.11275 | 3.9902 | 2.51593 | 178.51 | 2.51593 | 178.51 | 0 | 0 | 0.00960465 | 681.47 | 0.00960465 | 681.47 | 0 | 0 | 2023-04-05 00:09:19 | 0.0004499 | 9.3973 | 666.7613 | 0 | Close
3640 | 1 | 2 | CC Chg | 22:19:00 | 30:19:00 | 0.11277 | 3.9904 | 2.51687 | 178.58 | 2.51687 | 178.58 | 0 | 0 | 0.0096084 | 681.74 | 0.0096084 | 681.74 | 0 | 0 | 2023-04-05 00:09:49 | 0.00045 | 4.6969 | 333.2545 | 0 | Close
3641 | 1 | 2 | CC Chg | 22:19:30 | 30:19:30 | 0.11276 | 3.9906 | 2.51781 | 178.64 | 2.51781 | 178.64 | 0 | 0 | 0.00961216 | 682 | 0.00961216 | 682 | 0 | 0 | 2023-04-05 00:10:19 | 0.00044998 | 4.6987 | 333.3806 | 0 | Close
3642 | 1 | 2 | CC Chg | 22:20:00 | 30:20:00 | 0.11275 | 3.9908 | 2.51875 | 178.71 | 2.51875 | 178.71 | 0 | 0 | 0.0096159 | 682.27 | 0.0096159 | 682.27 | 0 | 0 | 2023-04-05 00:10:49 | 0.00044996 | 4.6978 | 333.3176 | 0 | Close
3643 | 1 | 2 | CC Chg | 22:20:30 | 30:20:30 | 0.11276 | 3.9909 | 2.51969 | 178.78 | 2.51969 | 178.78 | 0 | 0 | 0.00961966 | 682.54 | 0.00961966 | 682.54 | 0 | 0 | 2023-04-05 00:11:19 | 0.00045001 | 9.3973 | 666.7613 | 0 | Close
3644 | 1 | 2 | CC Chg | 22:21:00 | 30:21:00 | 0.11276 | 3.991 | 2.52063 | 178.84 | 2.52063 | 178.84 | 0 | 0 | 0.0096234 | 682.8 | 0.0096234 | 682.8 | 0 | 0 | 2023-04-05 00:11:49 | 0.00045003 | 9.3991 | 666.8874 | 0 | Close
3645 | 1 | 2 | CC Chg | 22:21:30 | 30:21:30 | 0.11276 | 3.9912 | 2.52157 | 178.91 | 2.52157 | 178.91 | 0 | 0 | 0.00962715 | 683.07 | 0.00962715 | 683.07 | 0 | 0 | 2023-04-05 00:12:19 | 0.00045005 | 4.6987 | 333.3806 | 0 | Close
3646 | 1 | 2 | CC Chg | 22:22:00 | 30:22:00 | 0.11277 | 3.9912 | 2.52251 | 178.98 | 2.52251 | 178.98 | 0 | 0 | 0.0096309 | 683.33 | 0.0096309 | 683.33 | 0 | 0 | 2023-04-05 00:12:49 | 0.00045009 | 0 | 0 | 0 | Close
3647 | 1 | 2 | CC Chg | 22:22:30 | 30:22:30 | 0.11276 | 3.9914 | 2.52345 | 179.04 | 2.52345 | 179.04 | 0 | 0 | 0.00963466 | 683.6 | 0.00963466 | 683.6 | 0 | 0 | 2023-04-05 00:13:19 | 0.00045007 | 4.6969 | 333.2545 | 0 | Close
3648 | 1 | 2 | CC Chg | 22:23:00 | 30:23:00 | 0.11276 | 3.9915 | 2.52439 | 179.11 | 2.52439 | 179.11 | 0 | 0 | 0.00963841 | 683.87 | 0.00963841 | 683.87 | 0 | 0 | 2023-04-05 00:13:49 | 0.00045008 | 9.3973 | 666.7613 | 0 | Close
3649 | 1 | 2 | CC Chg | 22:23:30 | 30:23:30 | 0.11276 | 3.9917 | 2.52533 | 179.18 | 2.52533 | 179.18 | 0 | 0 | 0.00964216 | 684.13 | 0.00964216 | 684.13 | 0 | 0 | 2023-04-05 00:14:19 | 0.0004501 | 4.6987 | 333.3806 | 0 | Close
3650 | 1 | 2 | CC Chg | 22:24:00 | 30:24:00 | 0.11276 | 3.9919 | 2.52627 | 179.24 | 2.52627 | 179.24 | 0 | 0 | 0.00964591 | 684.4 | 0.00964591 | 684.4 | 0 | 0 | 2023-04-05 00:14:49 | 0.00045013 | 4.6978 | 333.3176 | 0 | Close
3651 | 1 | 2 | CC Chg | 22:24:30 | 30:24:30 | 0.11276 | 3.992 | 2.52721 | 179.31 | 2.52721 | 179.31 | 0 | 0 | 0.00964966 | 684.66 | 0.00964966 | 684.66 | 0 | 0 | 2023-04-05 00:15:19 | 0.00045014 | 9.4009 | 667.0135 | 0 | Close
3652 | 1 | 2 | CC Chg | 22:25:00 | 30:25:00 | 0.11277 | 3.9922 | 2.52815 | 179.38 | 2.52815 | 179.38 | 0 | 0 | 0.00965341 | 684.93 | 0.00965341 | 684.93 | 0 | 0 | 2023-04-05 00:15:49 | 0.0004502 | 4.6978 | 333.3176 | 0 | Close
3653 | 1 | 2 | CC Chg | 22:25:30 | 30:25:30 | 0.11277 | 3.9923 | 2.52909 | 179.44 | 2.52909 | 179.44 | 0 | 0 | 0.00965716 | 685.2 | 0.00965716 | 685.2 | 0 | 0 | 2023-04-05 00:16:19 | 0.00045021 | 9.3973 | 666.7613 | 0 | Close
3654 | 1 | 2 | CC Chg | 22:26:00 | 30:26:00 | 0.11277 | 3.9926 | 2.53003 | 179.51 | 2.53003 | 179.51 | 0 | 0 | 0.00966091 | 685.46 | 0.00966091 | 685.46 | 0 | 0 | 2023-04-05 00:16:49 | 0.00045025 | 3.1319 | 222.2117 | 0 | Close
3655 | 1 | 2 | CC Chg | 22:26:30 | 30:26:30 | 0.11275 | 3.9927 | 2.53097 | 179.58 | 2.53097 | 179.58 | 0 | 0 | 0.00966466 | 685.73 | 0.00966466 | 685.73 | 0 | 0 | 2023-04-05 00:17:19 | 0.00045018 | 9.3956 | 666.6351 | 0 | Close
3656 | 1 | 2 | CC Chg | 22:27:00 | 30:27:00 | 0.11277 | 3.9929 | 2.53191 | 179.64 | 2.53191 | 179.64 | 0 | 0 | 0.00966842 | 686 | 0.00966842 | 686 | 0 | 0 | 2023-04-05 00:17:49 | 0.00045028 | 4.6978 | 333.3176 | 0 | Close
3657 | 1 | 2 | CC Chg | 22:27:30 | 30:27:30 | 0.11277 | 3.9929 | 2.53284 | 179.71 | 2.53284 | 179.71 | 0 | 0 | 0.00967217 | 686.26 | 0.00967217 | 686.26 | 0 | 0 | 2023-04-05 00:18:19 | 0.00045028 | 0 | 0 | 0 | Close
3658 | 1 | 2 | CC Chg | 22:28:00 | 30:28:00 | 0.11275 | 3.9931 | 2.53378 | 179.78 | 2.53378 | 179.78 | 0 | 0 | 0.00967592 | 686.53 | 0.00967592 | 686.53 | 0 | 0 | 2023-04-05 00:18:49 | 0.00045022 | 4.6996 | 333.4437 | 0 | Close
3659 | 1 | 2 | CC Chg | 22:28:30 | 30:28:30 | 0.11274 | 3.9933 | 2.53472 | 179.84 | 2.53472 | 179.84 | 0 | 0 | 0.00967967 | 686.79 | 0.00967967 | 686.79 | 0 | 0 | 2023-04-05 00:19:19 | 0.0004502 | 4.6969 | 333.2545 | 0 | Close
3660 | 1 | 2 | CC Chg | 22:29:00 | 30:29:00 | 0.11275 | 3.9933 | 2.53566 | 179.91 | 2.53566 | 179.91 | 0 | 0 | 0.00968342 | 687.06 | 0.00968342 | 687.06 | 0 | 0 | 2023-04-05 00:19:49 | 0.00045024 | 0 | 0 | 0 | Close
3661 | 1 | 2 | CC Chg | 22:29:30 | 30:29:30 | 0.11276 | 3.9935 | 2.5366 | 179.98 | 2.5366 | 179.98 | 0 | 0 | 0.00968718 | 687.33 | 0.00968718 | 687.33 | 0 | 0 | 2023-04-05 00:20:19 | 0.00045031 | 4.6996 | 333.4437 | 0 | Close
3662 | 1 | 2 | CC Chg | 22:30:00 | 30:30:00 | 0.11275 | 3.9937 | 2.53754 | 180.04 | 2.53754 | 180.04 | 0 | 0 | 0.00969093 | 687.59 | 0.00969093 | 687.59 | 0 | 0 | 2023-04-05 00:20:49 | 0.00045029 | 4.696 | 333.1914 | 0 | Close
3663 | 1 | 2 | CC Chg | 22:30:30 | 30:30:30 | 0.11276 | 3.9939 | 2.53848 | 180.11 | 2.53848 | 180.11 | 0 | 0 | 0.00969468 | 687.86 | 0.00969468 | 687.86 | 0 | 0 | 2023-04-05 00:21:19 | 0.00045035 | 4.6978 | 333.3176 | 0 | Close
3664 | 1 | 2 | CC Chg | 22:31:00 | 30:31:00 | 0.11276 | 3.9941 | 2.53942 | 180.18 | 2.53942 | 180.18 | 0 | 0 | 0.00969844 | 688.13 | 0.00969844 | 688.13 | 0 | 0 | 2023-04-05 00:21:49 | 0.00045037 | 4.6987 | 333.3806 | 0 | Close
3665 | 1 | 2 | CC Chg | 22:31:30 | 30:31:30 | 0.11276 | 3.9942 | 2.54036 | 180.24 | 2.54036 | 180.24 | 0 | 0 | 0.00970219 | 688.39 | 0.00970219 | 688.39 | 0 | 0 | 2023-04-05 00:22:19 | 0.00045039 | 9.3991 | 666.8874 | 0 | Close
3666 | 1 | 2 | CC Chg | 22:32:00 | 30:32:00 | 0.11276 | 3.9944 | 2.5413 | 180.31 | 2.5413 | 180.31 | 0 | 0 | 0.00970594 | 688.66 | 0.00970594 | 688.66 | 0 | 0 | 2023-04-05 00:22:49 | 0.00045041 | 4.6969 | 333.2545 | 0 | Close
3667 | 1 | 2 | CC Chg | 22:32:30 | 30:32:30 | 0.11277 | 3.9945 | 2.54224 | 180.38 | 2.54224 | 180.38 | 0 | 0 | 0.0097097 | 688.92 | 0.0097097 | 688.92 | 0 | 0 | 2023-04-05 00:23:19 | 0.00045046 | 9.3973 | 666.7613 | 0 | Close
3668 | 1 | 2 | CC Chg | 22:33:00 | 30:33:00 | 0.11275 | 3.9946 | 2.54318 | 180.44 | 2.54318 | 180.44 | 0 | 0 | 0.00971345 | 689.19 | 0.00971345 | 689.19 | 0 | 0 | 2023-04-05 00:23:49 | 0.00045039 | 9.3991 | 666.8874 | 0 | Close
3669 | 1 | 2 | CC Chg | 22:33:30 | 30:33:30 | 0.11275 | 3.9948 | 2.54412 | 180.51 | 2.54412 | 180.51 | 0 | 0 | 0.0097172 | 689.46 | 0.0097172 | 689.46 | 0 | 0 | 2023-04-05 00:24:19 | 0.00045041 | 4.6969 | 333.2545 | 0 | Close
3670 | 1 | 2 | CC Chg | 22:34:00 | 30:34:00 | 0.11274 | 3.9949 | 2.54506 | 180.58 | 2.54506 | 180.58 | 0 | 0 | 0.00972096 | 689.72 | 0.00972096 | 689.72 | 0 | 0 | 2023-04-05 00:24:49 | 0.00045039 | 9.3938 | 666.509 | 0 | Close
3671 | 1 | 2 | CC Chg | 22:34:30 | 30:34:30 | 0.11276 | 3.9951 | 2.546 | 180.64 | 2.546 | 180.64 | 0 | 0 | 0.00972471 | 689.99 | 0.00972471 | 689.99 | 0 | 0 | 2023-04-05 00:25:19 | 0.00045049 | 4.6996 | 333.4437 | 0 | Close
3672 | 1 | 2 | CC Chg | 22:35:00 | 30:35:00 | 0.11276 | 3.9953 | 2.54694 | 180.71 | 2.54694 | 180.71 | 0 | 0 | 0.00972846 | 690.26 | 0.00972846 | 690.26 | 0 | 0 | 2023-04-05 00:25:49 | 0.00045051 | 4.6978 | 333.3176 | 0 | Close
3673 | 1 | 2 | CC Chg | 22:35:30 | 30:35:30 | 0.11276 | 3.9955 | 2.54788 | 180.78 | 2.54788 | 180.78 | 0 | 0 | 0.00973222 | 690.52 | 0.00973222 | 690.52 | 0 | 0 | 2023-04-05 00:26:19 | 0.00045053 | 4.6978 | 333.3176 | 0 | Close
3674 | 1 | 2 | CC Chg | 22:36:00 | 30:36:00 | 0.11276 | 3.9957 | 2.54882 | 180.84 | 2.54882 | 180.84 | 0 | 0 | 0.00973597 | 690.79 | 0.00973597 | 690.79 | 0 | 0 | 2023-04-05 00:26:49 | 0.00045056 | 4.6987 | 333.3806 | 0 | Close
3675 | 1 | 2 | CC Chg | 22:36:30 | 30:36:30 | 0.11275 | 3.9959 | 2.54976 | 180.91 | 2.54976 | 180.91 | 0 | 0 | 0.00973973 | 691.05 | 0.00973973 | 691.05 | 0 | 0 | 2023-04-05 00:27:19 | 0.00045054 | 4.6978 | 333.3176 | 0 | Close
3676 | 1 | 2 | CC Chg | 22:37:00 | 30:37:00 | 0.11275 | 3.9961 | 2.5507 | 180.98 | 2.5507 | 180.98 | 0 | 0 | 0.00974348 | 691.32 | 0.00974348 | 691.32 | 0 | 0 | 2023-04-05 00:27:49 | 0.00045056 | 4.6987 | 333.3806 | 0 | Close
3677 | 1 | 2 | CC Chg | 22:37:30 | 30:37:30 | 0.11276 | 3.9962 | 2.55164 | 181.04 | 2.55164 | 181.04 | 0 | 0 | 0.00974724 | 691.59 | 0.00974724 | 691.59 | 0 | 0 | 2023-04-05 00:28:19 | 0.00045061 | 9.3938 | 666.509 | 0 | Close
3678 | 1 | 2 | CC Chg | 22:38:00 | 30:38:00 | 0.11275 | 3.9963 | 2.55258 | 181.11 | 2.55258 | 181.11 | 0 | 0 | 0.00975099 | 691.85 | 0.00975099 | 691.85 | 0 | 0 | 2023-04-05 00:28:49 | 0.00045058 | 9.3991 | 666.8874 | 0 | Close
3679 | 1 | 2 | CC Chg | 22:38:30 | 30:38:30 | 0.11275 | 3.9964 | 2.55352 | 181.18 | 2.55352 | 181.18 | 0 | 0 | 0.00975475 | 692.12 | 0.00975475 | 692.12 | 0 | 0 | 2023-04-05 00:29:19 | 0.00045059 | 9.3938 | 666.509 | 0 | Close
3680 | 1 | 2 | CC Chg | 22:39:00 | 30:39:00 | 0.11276 | 3.9966 | 2.55446 | 181.24 | 2.55446 | 181.24 | 0 | 0 | 0.0097585 | 692.39 | 0.0097585 | 692.39 | 0 | 0 | 2023-04-05 00:29:49 | 0.00045066 | 4.6987 | 333.3806 | 0 | Close
3681 | 1 | 2 | CC Chg | 22:39:30 | 30:39:30 | 0.11275 | 3.9967 | 2.5554 | 181.31 | 2.5554 | 181.31 | 0 | 0 | 0.00976226 | 692.65 | 0.00976226 | 692.65 | 0 | 0 | 2023-04-05 00:30:19 | 0.00045063 | 9.3991 | 666.8874 | 0 | Close
3682 | 1 | 2 | CC Chg | 22:40:00 | 30:40:00 | 0.11275 | 3.9969 | 2.55634 | 181.38 | 2.55634 | 181.38 | 0 | 0 | 0.00976601 | 692.92 | 0.00976601 | 692.92 | 0 | 0 | 2023-04-05 00:30:49 | 0.00045065 | 4.6969 | 333.2545 | 0 | Close
3683 | 1 | 2 | CC Chg | 22:40:30 | 30:40:30 | 0.11277 | 3.997 | 2.55728 | 181.44 | 2.55728 | 181.44 | 0 | 0 | 0.00976977 | 693.19 | 0.00976977 | 693.19 | 0 | 0 | 2023-04-05 00:31:19 | 0.00045074 | 9.3973 | 666.7613 | 0 | Close
3684 | 1 | 2 | CC Chg | 22:41:00 | 30:41:00 | 0.11276 | 3.9972 | 2.55822 | 181.51 | 2.55822 | 181.51 | 0 | 0 | 0.00977352 | 693.45 | 0.00977352 | 693.45 | 0 | 0 | 2023-04-05 00:31:49 | 0.00045072 | 4.6987 | 333.3806 | 0 | Close
3685 | 1 | 2 | CC Chg | 22:41:30 | 30:41:30 | 0.11275 | 3.9974 | 2.55915 | 181.58 | 2.55915 | 181.58 | 0 | 0 | 0.00977728 | 693.72 | 0.00977728 | 693.72 | 0 | 0 | 2023-04-05 00:32:19 | 0.00045071 | 4.6978 | 333.3176 | 0 | Close
3686 | 1 | 2 | CC Chg | 22:42:00 | 30:42:00 | 0.11277 | 3.9976 | 2.56009 | 181.64 | 2.56009 | 181.64 | 0 | 0 | 0.00978104 | 693.99 | 0.00978104 | 693.99 | 0 | 0 | 2023-04-05 00:32:49 | 0.00045081 | 4.6969 | 333.2545 | 0 | Close
3687 | 1 | 2 | CC Chg | 22:42:30 | 30:42:30 | 0.11275 | 3.9978 | 2.56103 | 181.71 | 2.56103 | 181.71 | 0 | 0 | 0.00978479 | 694.25 | 0.00978479 | 694.25 | 0 | 0 | 2023-04-05 00:33:19 | 0.00045075 | 4.6987 | 333.3806 | 0 | Close
3688 | 1 | 2 | CC Chg | 22:43:00 | 30:43:00 | 0.11276 | 3.998 | 2.56197 | 181.78 | 2.56197 | 181.78 | 0 | 0 | 0.00978855 | 694.52 | 0.00978855 | 694.52 | 0 | 0 | 2023-04-05 00:33:49 | 0.00045081 | 4.6996 | 333.4437 | 0 | Close
3689 | 1 | 2 | CC Chg | 22:43:30 | 30:43:30 | 0.11276 | 3.9981 | 2.56291 | 181.84 | 2.56291 | 181.84 | 0 | 0 | 0.00979231 | 694.79 | 0.00979231 | 694.79 | 0 | 0 | 2023-04-05 00:34:19 | 0.00045083 | 9.3973 | 666.7613 | 0 | Close
3690 | 1 | 2 | CC Chg | 22:44:00 | 30:44:00 | 0.11276 | 3.9983 | 2.56385 | 181.91 | 2.56385 | 181.91 | 0 | 0 | 0.00979606 | 695.05 | 0.00979606 | 695.05 | 0 | 0 | 2023-04-05 00:34:49 | 0.00045085 | 4.6987 | 333.3806 | 0 | Close
3691 | 1 | 2 | CC Chg | 22:44:30 | 30:44:30 | 0.11275 | 3.9984 | 2.56479 | 181.98 | 2.56479 | 181.98 | 0 | 0 | 0.00979982 | 695.32 | 0.00979982 | 695.32 | 0 | 0 | 2023-04-05 00:35:19 | 0.00045082 | 9.3956 | 666.6351 | 0 | Close
3692 | 1 | 2 | CC Chg | 22:45:00 | 30:45:00 | 0.11276 | 3.9985 | 2.56573 | 182.04 | 2.56573 | 182.04 | 0 | 0 | 0.00980358 | 695.59 | 0.00980358 | 695.59 | 0 | 0 | 2023-04-05 00:35:49 | 0.00045087 | 9.3938 | 666.509 | 0 | Close
3693 | 1 | 2 | CC Chg | 22:45:30 | 30:45:30 | 0.11275 | 3.9988 | 2.56667 | 182.11 | 2.56667 | 182.11 | 0 | 0 | 0.00980734 | 695.85 | 0.00980734 | 695.85 | 0 | 0 | 2023-04-05 00:36:19 | 0.00045086 | 3.1324 | 222.2538 | 0 | Close
3694 | 1 | 2 | CC Chg | 22:46:00 | 30:46:00 | 0.11276 | 3.9989 | 2.56761 | 182.18 | 2.56761 | 182.18 | 0 | 0 | 0.00981109 | 696.12 | 0.00981109 | 696.12 | 0 | 0 | 2023-04-05 00:36:49 | 0.00045092 | 9.3973 | 666.7613 | 0 | Close
3695 | 1 | 2 | CC Chg | 22:46:30 | 30:46:30 | 0.11275 | 3.9991 | 2.56855 | 182.24 | 2.56855 | 182.24 | 0 | 0 | 0.00981485 | 696.38 | 0.00981485 | 696.38 | 0 | 0 | 2023-04-05 00:37:19 | 0.0004509 | 4.6996 | 333.4437 | 0 | Close
3696 | 1 | 2 | CC Chg | 22:47:00 | 30:47:00 | 0.11276 | 3.9993 | 2.56949 | 182.31 | 2.56949 | 182.31 | 0 | 0 | 0.00981861 | 696.65 | 0.00981861 | 696.65 | 0 | 0 | 2023-04-05 00:37:49 | 0.00045096 | 4.6978 | 333.3176 | 0 | Close
3697 | 1 | 2 | CC Chg | 22:47:30 | 30:47:30 | 0.11276 | 3.9996 | 2.57043 | 182.38 | 2.57043 | 182.38 | 0 | 0 | 0.00982237 | 696.92 | 0.00982237 | 696.92 | 0 | 0 | 2023-04-05 00:38:19 | 0.00045099 | 3.1319 | 222.2117 | 0 | Close
3698 | 1 | 2 | CC Chg | 22:48:00 | 30:48:00 | 0.11276 | 3.9997 | 2.57137 | 182.44 | 2.57137 | 182.44 | 0 | 0 | 0.00982613 | 697.19 | 0.00982613 | 697.19 | 0 | 0 | 2023-04-05 00:38:49 | 0.00045101 | 9.3991 | 666.8874 | 0 | Close
3699 | 1 | 2 | CC Chg | 22:48:30 | 30:48:30 | 0.11276 | 3.9998 | 2.57231 | 182.51 | 2.57231 | 182.51 | 0 | 0 | 0.00982988 | 697.45 | 0.00982988 | 697.45 | 0 | 0 | 2023-04-05 00:39:19 | 0.00045102 | 9.3938 | 666.509 | 0 | Close
3700 | 1 | 2 | CC Chg | 22:49:00 | 30:49:00 | 0.11276 | 4.0001 | 2.57325 | 182.58 | 2.57325 | 182.58 | 0 | 0 | 0.00983364 | 697.72 | 0.00983364 | 697.72 | 0 | 0 | 2023-04-05 00:39:49 | 0.00045105 | 3.1324 | 222.2538 | 0 | Close
3701 | 1 | 2 | CC Chg | 22:49:30 | 30:49:30 | 0.11277 | 4.0002 | 2.57419 | 182.64 | 2.57419 | 182.64 | 0 | 0 | 0.0098374 | 697.98 | 0.0098374 | 697.98 | 0 | 0 | 2023-04-05 00:40:19 | 0.0004511 | 9.3956 | 666.6351 | 0 | Close
3702 | 1 | 2 | CC Chg | 22:50:00 | 30:50:00 | 0.11277 | 4.0002 | 2.57513 | 182.71 | 2.57513 | 182.71 | 0 | 0 | 0.00984116 | 698.25 | 0.00984116 | 698.25 | 0 | 0 | 2023-04-05 00:40:49 | 0.0004511 | 0 | 0 | 0 | Close
3703 | 1 | 2 | CC Chg | 22:50:30 | 30:50:30 | 0.11277 | 4.0005 | 2.57607 | 182.78 | 2.57607 | 182.78 | 0 | 0 | 0.00984492 | 698.52 | 0.00984492 | 698.52 | 0 | 0 | 2023-04-05 00:41:19 | 0.00045114 | 3.1324 | 222.2538 | 0 | Close
3704 | 1 | 2 | CC Chg | 22:51:00 | 30:51:00 | 0.11276 | 4.0006 | 2.57701 | 182.84 | 2.57701 | 182.84 | 0 | 0 | 0.00984868 | 698.79 | 0.00984868 | 698.79 | 0 | 0 | 2023-04-05 00:41:49 | 0.00045111 | 9.3973 | 666.7613 | 0 | Close
3705 | 1 | 2 | CC Chg | 22:51:30 | 30:51:30 | 0.11277 | 4.0008 | 2.57795 | 182.91 | 2.57795 | 182.91 | 0 | 0 | 0.00985244 | 699.05 | 0.00985244 | 699.05 | 0 | 0 | 2023-04-05 00:42:19 | 0.00045117 | 4.6978 | 333.3176 | 0 | Close
3706 | 1 | 2 | CC Chg | 22:52:00 | 30:52:00 | 0.11276 | 4.001 | 2.57889 | 182.98 | 2.57889 | 182.98 | 0 | 0 | 0.0098562 | 699.32 | 0.0098562 | 699.32 | 0 | 0 | 2023-04-05 00:42:49 | 0.00045115 | 4.6987 | 333.3806 | 0 | Close
3707 | 1 | 2 | CC Chg | 22:52:30 | 30:52:30 | 0.11277 | 4.0012 | 2.57983 | 183.04 | 2.57983 | 183.04 | 0 | 0 | 0.00985996 | 699.59 | 0.00985996 | 699.59 | 0 | 0 | 2023-04-05 00:43:19 | 0.00045122 | 4.6987 | 333.3806 | 0 | Close
3708 | 1 | 2 | CC Chg | 22:53:00 | 30:53:00 | 0.11277 | 4.0014 | 2.58077 | 183.11 | 2.58077 | 183.11 | 0 | 0 | 0.00986372 | 699.85 | 0.00986372 | 699.85 | 0 | 0 | 2023-04-05 00:43:49 | 0.00045124 | 4.6978 | 333.3176 | 0 | Close
3709 | 1 | 2 | CC Chg | 22:53:30 | 30:53:30 | 0.11277 | 4.0016 | 2.58171 | 183.18 | 2.58171 | 183.18 | 0 | 0 | 0.00986748 | 700.12 | 0.00986748 | 700.12 | 0 | 0 | 2023-04-05 00:44:19 | 0.00045126 | 4.6996 | 333.4437 | 0 | Close
3710 | 1 | 2 | CC Chg | 22:54:00 | 30:54:00 | 0.11276 | 4.0018 | 2.58265 | 183.24 | 2.58265 | 183.24 | 0 | 0 | 0.00987124 | 700.39 | 0.00987124 | 700.39 | 0 | 0 | 2023-04-05 00:44:49 | 0.00045124 | 4.7004 | 333.5068 | 0 | Close
3711 | 1 | 2 | CC Chg | 22:54:30 | 30:54:30 | 0.11277 | 4.0019 | 2.58359 | 183.31 | 2.58359 | 183.31 | 0 | 0 | 0.009875 | 700.65 | 0.009875 | 700.65 | 0 | 0 | 2023-04-05 00:45:19 | 0.00045129 | 9.3956 | 666.6351 | 0 | Close
3712 | 1 | 2 | CC Chg | 22:55:00 | 30:55:00 | 0.11277 | 4.002 | 2.58453 | 183.38 | 2.58453 | 183.38 | 0 | 0 | 0.00987876 | 700.92 | 0.00987876 | 700.92 | 0 | 0 | 2023-04-05 00:45:49 | 0.00045131 | 9.3973 | 666.7613 | 0 | Close
3713 | 1 | 2 | CC Chg | 22:55:30 | 30:55:30 | 0.11277 | 4.0022 | 2.58547 | 183.44 | 2.58547 | 183.44 | 0 | 0 | 0.00988252 | 701.19 | 0.00988252 | 701.19 | 0 | 0 | 2023-04-05 00:46:19 | 0.00045133 | 4.6978 | 333.3176 | 0 | Close
3714 | 1 | 2 | CC Chg | 22:56:00 | 30:56:00 | 0.11276 | 4.0024 | 2.58641 | 183.51 | 2.58641 | 183.51 | 0 | 0 | 0.00988628 | 701.45 | 0.00988628 | 701.45 | 0 | 0 | 2023-04-05 00:46:49 | 0.00045131 | 4.6987 | 333.3806 | 0 | Close
3715 | 1 | 2 | CC Chg | 22:56:30 | 30:56:30 | 0.11277 | 4.0025 | 2.58735 | 183.58 | 2.58735 | 183.58 | 0 | 0 | 0.00989004 | 701.72 | 0.00989004 | 701.72 | 0 | 0 | 2023-04-05 00:47:19 | 0.00045136 | 9.3991 | 666.8874 | 0 | Close
3716 | 1 | 2 | CC Chg | 22:57:00 | 30:57:00 | 0.11278 | 4.0027 | 2.58829 | 183.64 | 2.58829 | 183.64 | 0 | 0 | 0.00989381 | 701.99 | 0.00989381 | 701.99 | 0 | 0 | 2023-04-05 00:47:49 | 0.00045142 | 4.6987 | 333.3806 | 0 | Close
3717 | 1 | 2 | CC Chg | 22:57:30 | 30:57:30 | 0.11278 | 4.0029 | 2.58923 | 183.71 | 2.58923 | 183.71 | 0 | 0 | 0.00989757 | 702.25 | 0.00989757 | 702.25 | 0 | 0 | 2023-04-05 00:48:19 | 0.00045145 | 4.6987 | 333.3806 | 0 | Close
3718 | 1 | 2 | CC Chg | 22:58:00 | 30:58:00 | 0.11277 | 4.003 | 2.59017 | 183.78 | 2.59017 | 183.78 | 0 | 0 | 0.00990133 | 702.52 | 0.00990133 | 702.52 | 0 | 0 | 2023-04-05 00:48:49 | 0.00045142 | 9.4009 | 667.0135 | 0 | Close
3719 | 1 | 2 | CC Chg | 22:58:30 | 30:58:30 | 0.11277 | 4.0033 | 2.5911 | 183.84 | 2.5911 | 183.84 | 0 | 0 | 0.00990509 | 702.79 | 0.00990509 | 702.79 | 0 | 0 | 2023-04-05 00:49:19 | 0.00045145 | 3.1324 | 222.2538 | 0 | Close
3720 | 1 | 2 | CC Chg | 22:59:00 | 30:59:00 | 0.11278 | 4.0035 | 2.59204 | 183.91 | 2.59204 | 183.91 | 0 | 0 | 0.00990885 | 703.05 | 0.00990885 | 703.05 | 0 | 0 | 2023-04-05 00:49:49 | 0.00045151 | 4.6969 | 333.2545 | 0 | Close
3721 | 1 | 2 | CC Chg | 22:59:30 | 30:59:30 | 0.11278 | 4.0037 | 2.59298 | 183.98 | 2.59298 | 183.98 | 0 | 0 | 0.00991262 | 703.32 | 0.00991262 | 703.32 | 0 | 0 | 2023-04-05 00:50:19 | 0.00045154 | 4.6996 | 333.4437 | 0 | Close
3722 | 1 | 2 | CC Chg | 23:00:00 | 31:00:00 | 0.11277 | 4.0039 | 2.59392 | 184.04 | 2.59392 | 184.04 | 0 | 0 | 0.00991638 | 703.59 | 0.00991638 | 703.59 | 0 | 0 | 2023-04-05 00:50:49 | 0.00045152 | 4.6987 | 333.3806 | 0 | Close
3723 | 1 | 2 | CC Chg | 23:00:30 | 31:00:30 | 0.11277 | 4.0041 | 2.59486 | 184.11 | 2.59486 | 184.11 | 0 | 0 | 0.00992014 | 703.86 | 0.00992014 | 703.86 | 0 | 0 | 2023-04-05 00:51:19 | 0.00045154 | 4.6996 | 333.4437 | 0 | Close
3724 | 1 | 2 | CC Chg | 23:01:00 | 31:01:00 | 0.11277 | 4.0042 | 2.5958 | 184.18 | 2.5958 | 184.18 | 0 | 0 | 0.0099239 | 704.12 | 0.0099239 | 704.12 | 0 | 0 | 2023-04-05 00:51:49 | 0.00045155 | 9.3991 | 666.8874 | 0 | Close
3725 | 1 | 2 | CC Chg | 23:01:30 | 31:01:30 | 0.11279 | 4.0044 | 2.59674 | 184.24 | 2.59674 | 184.24 | 0 | 0 | 0.00992767 | 704.39 | 0.00992767 | 704.39 | 0 | 0 | 2023-04-05 00:52:19 | 0.00045166 | 4.6987 | 333.3806 | 0 | Close
3726 | 1 | 2 | CC Chg | 23:02:00 | 31:02:00 | 0.11276 | 4.0046 | 2.59768 | 184.31 | 2.59768 | 184.31 | 0 | 0 | 0.00993143 | 704.66 | 0.00993143 | 704.66 | 0 | 0 | 2023-04-05 00:52:49 | 0.00045156 | 4.6978 | 333.3176 | 0 | Close
3727 | 1 | 2 | CC Chg | 23:02:30 | 31:02:30 | 0.11277 | 4.0047 | 2.59862 | 184.38 | 2.59862 | 184.38 | 0 | 0 | 0.00993519 | 704.92 | 0.00993519 | 704.92 | 0 | 0 | 2023-04-05 00:53:19 | 0.00045161 | 9.4009 | 667.0135 | 0 | Close
3728 | 1 | 2 | CC Chg | 23:03:00 | 31:03:00 | 0.11277 | 4.0049 | 2.59956 | 184.44 | 2.59956 | 184.44 | 0 | 0 | 0.00993896 | 705.19 | 0.00993896 | 705.19 | 0 | 0 | 2023-04-05 00:53:49 | 0.00045163 | 4.6978 | 333.3176 | 0 | Close
3729 | 1 | 2 | CC Chg | 23:03:30 | 31:03:30 | 0.11277 | 4.0051 | 2.6005 | 184.51 | 2.6005 | 184.51 | 0 | 0 | 0.00994272 | 705.46 | 0.00994272 | 705.46 | 0 | 0 | 2023-04-05 00:54:19 | 0.00045166 | 4.6987 | 333.3806 | 0 | Close
3730 | 1 | 2 | CC Chg | 23:04:00 | 31:04:00 | 0.11279 | 4.0054 | 2.60144 | 184.58 | 2.60144 | 184.58 | 0 | 0 | 0.00994649 | 705.72 | 0.00994649 | 705.72 | 0 | 0 | 2023-04-05 00:54:49 | 0.00045177 | 3.133 | 222.2958 | 0 | Close
3731 | 1 | 2 | CC Chg | 23:04:30 | 31:04:30 | 0.11279 | 4.0056 | 2.60238 | 184.64 | 2.60238 | 184.64 | 0 | 0 | 0.00995025 | 705.99 | 0.00995025 | 705.99 | 0 | 0 | 2023-04-05 00:55:19 | 0.00045179 | 4.6987 | 333.3806 | 0 | Close
3732 | 1 | 2 | CC Chg | 23:05:00 | 31:05:00 | 0.11278 | 4.0057 | 2.60332 | 184.71 | 2.60332 | 184.71 | 0 | 0 | 0.00995401 | 706.26 | 0.00995401 | 706.26 | 0 | 0 | 2023-04-05 00:55:49 | 0.00045176 | 9.4009 | 667.0135 | 0 | Close
3733 | 1 | 2 | CC Chg | 23:05:30 | 31:05:30 | 0.11277 | 4.0059 | 2.60426 | 184.78 | 2.60426 | 184.78 | 0 | 0 | 0.00995778 | 706.53 | 0.00995778 | 706.53 | 0 | 0 | 2023-04-05 00:56:19 | 0.00045175 | 4.6987 | 333.3806 | 0 | Close
3734 | 1 | 2 | CC Chg | 23:06:00 | 31:06:00 | 0.11277 | 4.0061 | 2.6052 | 184.84 | 2.6052 | 184.84 | 0 | 0 | 0.00996155 | 706.79 | 0.00996155 | 706.79 | 0 | 0 | 2023-04-05 00:56:49 | 0.00045177 | 4.6987 | 333.3806 | 0 | Close
3735 | 1 | 2 | CC Chg | 23:06:30 | 31:06:30 | 0.11277 | 4.0064 | 2.60614 | 184.91 | 2.60614 | 184.91 | 0 | 0 | 0.00996531 | 707.06 | 0.00996531 | 707.06 | 0 | 0 | 2023-04-05 00:57:19 | 0.0004518 | 3.1319 | 222.2117 | 0 | Close
3736 | 1 | 2 | CC Chg | 23:07:00 | 31:07:00 | 0.11278 | 4.0064 | 2.60708 | 184.98 | 2.60708 | 184.98 | 0 | 0 | 0.00996907 | 707.33 | 0.00996907 | 707.33 | 0 | 0 | 2023-04-05 00:57:49 | 0.00045184 | 0 | 0 | 0 | Close
3737 | 1 | 2 | CC Chg | 23:07:30 | 31:07:30 | 0.11277 | 4.0066 | 2.60802 | 185.04 | 2.60802 | 185.04 | 0 | 0 | 0.00997284 | 707.59 | 0.00997284 | 707.59 | 0 | 0 | 2023-04-05 00:58:19 | 0.00045182 | 4.6996 | 333.4437 | 0 | Close
3738 | 1 | 2 | CC Chg | 23:08:00 | 31:08:00 | 0.11278 | 4.0068 | 2.60896 | 185.11 | 2.60896 | 185.11 | 0 | 0 | 0.00997661 | 707.86 | 0.00997661 | 707.86 | 0 | 0 | 2023-04-05 00:58:49 | 0.00045189 | 4.6996 | 333.4437 | 0 | Close
3739 | 1 | 2 | CC Chg | 23:08:30 | 31:08:30 | 0.11277 | 4.0071 | 2.6099 | 185.18 | 2.6099 | 185.18 | 0 | 0 | 0.00998037 | 708.13 | 0.00998037 | 708.13 | 0 | 0 | 2023-04-05 00:59:19 | 0.00045188 | 3.1324 | 222.2538 | 0 | Close
3740 | 1 | 2 | CC Chg | 23:09:00 | 31:09:00 | 0.11279 | 4.0072 | 2.61084 | 185.24 | 2.61084 | 185.24 | 0 | 0 | 0.00998414 | 708.4 | 0.00998414 | 708.4 | 0 | 0 | 2023-04-05 00:59:49 | 0.00045197 | 9.3991 | 666.8874 | 0 | Close
3741 | 1 | 2 | CC Chg | 23:09:30 | 31:09:30 | 0.11279 | 4.0075 | 2.61178 | 185.31 | 2.61178 | 185.31 | 0 | 0 | 0.0099879 | 708.66 | 0.0099879 | 708.66 | 0 | 0 | 2023-04-05 01:00:19 | 0.00045201 | 3.1319 | 222.2117 | 0 | Close
3742 | 1 | 2 | CC Chg | 23:10:00 | 31:10:00 | 0.11278 | 4.0076 | 2.61272 | 185.38 | 2.61272 | 185.38 | 0 | 0 | 0.00999167 | 708.93 | 0.00999167 | 708.93 | 0 | 0 | 2023-04-05 01:00:49 | 0.00045198 | 9.4009 | 667.0135 | 0 | Close
3743 | 1 | 2 | CC Chg | 23:10:30 | 31:10:30 | 0.11278 | 4.0079 | 2.61366 | 185.44 | 2.61366 | 185.44 | 0 | 0 | 0.00999544 | 709.2 | 0.00999544 | 709.2 | 0 | 0 | 2023-04-05 01:01:19 | 0.00045201 | 3.133 | 222.2958 | 0 | Close
3744 | 1 | 2 | CC Chg | 23:11:00 | 31:11:00 | 0.11278 | 4.008 | 2.6146 | 185.51 | 2.6146 | 185.51 | 0 | 0 | 0.0099992 | 709.47 | 0.0099992 | 709.47 | 0 | 0 | 2023-04-05 01:01:49 | 0.00045202 | 9.3956 | 666.6351 | 0 | Close
3745 | 1 | 2 | CC Chg | 23:11:30 | 31:11:30 | 0.11278 | 4.0083 | 2.61554 | 185.58 | 2.61554 | 185.58 | 0 | 0 | 0.01000297 | 709.73 | 0.01000297 | 709.73 | 0 | 0 | 2023-04-05 01:02:19 | 0.00045206 | 3.133 | 222.2958 | 0 | Close
3746 | 1 | 2 | CC Chg | 23:12:00 | 31:12:00 | 0.11278 | 4.0084 | 2.61648 | 185.64 | 2.61648 | 185.64 | 0 | 0 | 0.01000674 | 710 | 0.01000674 | 710 | 0 | 0 | 2023-04-05 01:02:49 | 0.00045207 | 9.4009 | 667.0135 | 0 | Close
3747 | 1 | 2 | CC Chg | 23:12:30 | 31:12:30 | 0.11279 | 4.0086 | 2.61742 | 185.71 | 2.61742 | 185.71 | 0 | 0 | 0.01001051 | 710.27 | 0.01001051 | 710.27 | 0 | 0 | 2023-04-05 01:03:19 | 0.00045213 | 4.6978 | 333.3176 | 0 | Close
3748 | 1 | 2 | CC Chg | 23:13:00 | 31:13:00 | 0.11279 | 4.0087 | 2.61836 | 185.78 | 2.61836 | 185.78 | 0 | 0 | 0.01001427 | 710.53 | 0.01001427 | 710.53 | 0 | 0 | 2023-04-05 01:03:49 | 0.00045214 | 9.3991 | 666.8874 | 0 | Close
3749 | 1 | 2 | CC Chg | 23:13:30 | 31:13:30 | 0.11278 | 4.0089 | 2.6193 | 185.84 | 2.6193 | 185.84 | 0 | 0 | 0.01001804 | 710.8 | 0.01001804 | 710.8 | 0 | 0 | 2023-04-05 01:04:19 | 0.00045212 | 4.7004 | 333.5068 | 0 | Close
3750 | 1 | 2 | CC Chg | 23:14:00 | 31:14:00 | 0.11277 | 4.0091 | 2.62024 | 185.91 | 2.62024 | 185.91 | 0 | 0 | 0.01002181 | 711.07 | 0.01002181 | 711.07 | 0 | 0 | 2023-04-05 01:04:49 | 0.00045211 | 4.6996 | 333.4437 | 0 | Close
3751 | 1 | 2 | CC Chg | 23:14:30 | 31:14:30 | 0.11279 | 4.0094 | 2.62118 | 185.98 | 2.62118 | 185.98 | 0 | 0 | 0.01002558 | 711.34 | 0.01002558 | 711.34 | 0 | 0 | 2023-04-05 01:05:19 | 0.00045222 | 3.1319 | 222.2117 | 0 | Close
3752 | 1 | 2 | CC Chg | 23:15:00 | 31:15:00 | 0.11279 | 4.0096 | 2.62212 | 186.05 | 2.62212 | 186.05 | 0 | 0 | 0.01002935 | 711.6 | 0.01002935 | 711.6 | 0 | 0 | 2023-04-05 01:05:49 | 0.00045224 | 4.7004 | 333.5068 | 0 | Close
3753 | 1 | 2 | CC Chg | 23:15:30 | 31:15:30 | 0.11279 | 4.0098 | 2.62306 | 186.11 | 2.62306 | 186.11 | 0 | 0 | 0.01003311 | 711.87 | 0.01003311 | 711.87 | 0 | 0 | 2023-04-05 01:06:19 | 0.00045227 | 4.7004 | 333.5068 | 0 | Close
3754 | 1 | 2 | CC Chg | 23:16:00 | 31:16:00 | 0.11277 | 4.01 | 2.624 | 186.18 | 2.624 | 186.18 | 0 | 0 | 0.01003688 | 712.14 | 0.01003688 | 712.14 | 0 | 0 | 2023-04-05 01:06:49 | 0.00045221 | 4.6987 | 333.3806 | 0 | Close
3755 | 1 | 2 | CC Chg | 23:16:30 | 31:16:30 | 0.11278 | 4.0103 | 2.62494 | 186.25 | 2.62494 | 186.25 | 0 | 0 | 0.01004065 | 712.41 | 0.01004065 | 712.41 | 0 | 0 | 2023-04-05 01:07:19 | 0.00045228 | 3.1324 | 222.2538 | 0 | Close
3756 | 1 | 2 | CC Chg | 23:17:00 | 31:17:00 | 0.11278 | 4.0104 | 2.62588 | 186.31 | 2.62588 | 186.31 | 0 | 0 | 0.01004442 | 712.67 | 0.01004442 | 712.67 | 0 | 0 | 2023-04-05 01:07:49 | 0.00045229 | 9.3991 | 666.8874 | 0 | Close
3757 | 1 | 2 | CC Chg | 23:17:30 | 31:17:30 | 0.1128 | 4.0106 | 2.62682 | 186.38 | 2.62682 | 186.38 | 0 | 0 | 0.01004819 | 712.94 | 0.01004819 | 712.94 | 0 | 0 | 2023-04-05 01:08:19 | 0.0004524 | 4.6996 | 333.4437 | 0 | Close
3758 | 1 | 2 | CC Chg | 23:18:00 | 31:18:00 | 0.11278 | 4.0108 | 2.62776 | 186.45 | 2.62776 | 186.45 | 0 | 0 | 0.01005196 | 713.21 | 0.01005196 | 713.21 | 0 | 0 | 2023-04-05 01:08:49 | 0.00045234 | 4.6996 | 333.4437 | 0 | Close
3759 | 1 | 2 | CC Chg | 23:18:30 | 31:18:30 | 0.11277 | 4.011 | 2.6287 | 186.51 | 2.6287 | 186.51 | 0 | 0 | 0.01005573 | 713.48 | 0.01005573 | 713.48 | 0 | 0 | 2023-04-05 01:09:19 | 0.00045232 | 4.7013 | 333.5698 | 0 | Close
3760 | 1 | 2 | CC Chg | 23:19:00 | 31:19:00 | 0.11278 | 4.0112 | 2.62964 | 186.58 | 2.62964 | 186.58 | 0 | 0 | 0.0100595 | 713.74 | 0.0100595 | 713.74 | 0 | 0 | 2023-04-05 01:09:49 | 0.00045238 | 4.6969 | 333.2545 | 0 | Close
3761 | 1 | 2 | CC Chg | 23:19:30 | 31:19:30 | 0.1128 | 4.0114 | 2.63058 | 186.65 | 2.63058 | 186.65 | 0 | 0 | 0.01006327 | 714.01 | 0.01006327 | 714.01 | 0 | 0 | 2023-04-05 01:10:19 | 0.00045249 | 4.6996 | 333.4437 | 0 | Close
3762 | 1 | 2 | CC Chg | 23:20:00 | 31:20:00 | 0.11279 | 4.0116 | 2.63152 | 186.71 | 2.63152 | 186.71 | 0 | 0 | 0.01006704 | 714.28 | 0.01006704 | 714.28 | 0 | 0 | 2023-04-05 01:10:49 | 0.00045247 | 4.6996 | 333.4437 | 0 | Close
3763 | 1 | 2 | CC Chg | 23:20:30 | 31:20:30 | 0.11279 | 4.0118 | 2.63246 | 186.78 | 2.63246 | 186.78 | 0 | 0 | 0.01007081 | 714.55 | 0.01007081 | 714.55 | 0 | 0 | 2023-04-05 01:11:19 | 0.00045249 | 4.6996 | 333.4437 | 0 | Close
3764 | 1 | 2 | CC Chg | 23:21:00 | 31:21:00 | 0.11278 | 4.012 | 2.6334 | 186.85 | 2.6334 | 186.85 | 0 | 0 | 0.01007458 | 714.81 | 0.01007458 | 714.81 | 0 | 0 | 2023-04-05 01:11:49 | 0.00045247 | 4.7004 | 333.5068 | 0 | Close
3765 | 1 | 2 | CC Chg | 23:21:30 | 31:21:30 | 0.11278 | 4.0122 | 2.63434 | 186.91 | 2.63434 | 186.91 | 0 | 0 | 0.01007835 | 715.08 | 0.01007835 | 715.08 | 0 | 0 | 2023-04-05 01:12:19 | 0.0004525 | 4.6996 | 333.4437 | 0 | Close
3766 | 1 | 2 | CC Chg | 23:22:00 | 31:22:00 | 0.11278 | 4.0125 | 2.63528 | 186.98 | 2.63528 | 186.98 | 0 | 0 | 0.01008212 | 715.35 | 0.01008212 | 715.35 | 0 | 0 | 2023-04-05 01:12:49 | 0.00045253 | 3.133 | 222.2958 | 0 | Close
3767 | 1 | 2 | CC Chg | 23:22:30 | 31:22:30 | 0.11279 | 4.0127 | 2.63622 | 187.05 | 2.63622 | 187.05 | 0 | 0 | 0.01008589 | 715.62 | 0.01008589 | 715.62 | 0 | 0 | 2023-04-05 01:13:19 | 0.00045259 | 4.6987 | 333.3806 | 0 | Close
3768 | 1 | 2 | CC Chg | 23:23:00 | 31:23:00 | 0.11279 | 4.0128 | 2.63716 | 187.11 | 2.63716 | 187.11 | 0 | 0 | 0.01008967 | 715.88 | 0.01008967 | 715.88 | 0 | 0 | 2023-04-05 01:13:49 | 0.0004526 | 9.3956 | 666.6351 | 0 | Close
3769 | 1 | 2 | CC Chg | 23:23:30 | 31:23:30 | 0.11279 | 4.013 | 2.6381 | 187.18 | 2.6381 | 187.18 | 0 | 0 | 0.01009344 | 716.15 | 0.01009344 | 716.15 | 0 | 0 | 2023-04-05 01:14:19 | 0.00045263 | 4.6996 | 333.4437 | 0 | Close
3770 | 1 | 2 | CC Chg | 23:24:00 | 31:24:00 | 0.11279 | 4.0132 | 2.63904 | 187.25 | 2.63904 | 187.25 | 0 | 0 | 0.01009721 | 716.42 | 0.01009721 | 716.42 | 0 | 0 | 2023-04-05 01:14:49 | 0.00045265 | 4.7013 | 333.5698 | 0 | Close
3771 | 1 | 2 | CC Chg | 23:24:30 | 31:24:30 | 0.11278 | 4.0133 | 2.63998 | 187.31 | 2.63998 | 187.31 | 0 | 0 | 0.01010098 | 716.69 | 0.01010098 | 716.69 | 0 | 0 | 2023-04-05 01:15:19 | 0.00045262 | 9.3991 | 666.8874 | 0 | Close
3772 | 1 | 2 | CC Chg | 23:25:00 | 31:25:00 | 0.11278 | 4.0136 | 2.64092 | 187.38 | 2.64092 | 187.38 | 0 | 0 | 0.01010475 | 716.95 | 0.01010475 | 716.95 | 0 | 0 | 2023-04-05 01:15:49 | 0.00045265 | 3.1324 | 222.2538 | 0 | Close
3773 | 1 | 2 | CC Chg | 23:25:30 | 31:25:30 | 0.11278 | 4.0137 | 2.64186 | 187.45 | 2.64186 | 187.45 | 0 | 0 | 0.01010853 | 717.22 | 0.01010853 | 717.22 | 0 | 0 | 2023-04-05 01:16:19 | 0.00045267 | 9.3973 | 666.7613 | 0 | Close
3774 | 1 | 2 | CC Chg | 23:26:00 | 31:26:00 | 0.11278 | 4.014 | 2.6428 | 187.51 | 2.6428 | 187.51 | 0 | 0 | 0.0101123 | 717.49 | 0.0101123 | 717.49 | 0 | 0 | 2023-04-05 01:16:49 | 0.0004527 | 3.133 | 222.2958 | 0 | Close
3775 | 1 | 2 | CC Chg | 23:26:30 | 31:26:30 | 0.11278 | 4.0143 | 2.64374 | 187.58 | 2.64374 | 187.58 | 0 | 0 | 0.01011607 | 717.76 | 0.01011607 | 717.76 | 0 | 0 | 2023-04-05 01:17:19 | 0.00045273 | 3.133 | 222.2958 | 0 | Close
3776 | 1 | 2 | CC Chg | 23:27:00 | 31:27:00 | 0.11279 | 4.0145 | 2.64468 | 187.65 | 2.64468 | 187.65 | 0 | 0 | 0.01011984 | 718.03 | 0.01011984 | 718.03 | 0 | 0 | 2023-04-05 01:17:49 | 0.0004528 | 4.6996 | 333.4437 | 0 | Close
3777 | 1 | 2 | CC Chg | 23:27:30 | 31:27:30 | 0.11277 | 4.0147 | 2.64562 | 187.71 | 2.64562 | 187.71 | 0 | 0 | 0.01012362 | 718.29 | 0.01012362 | 718.29 | 0 | 0 | 2023-04-05 01:18:19 | 0.00045274 | 4.6996 | 333.4437 | 0 | Close
3778 | 1 | 2 | CC Chg | 23:28:00 | 31:28:00 | 0.11279 | 4.0149 | 2.64656 | 187.78 | 2.64656 | 187.78 | 0 | 0 | 0.01012739 | 718.56 | 0.01012739 | 718.56 | 0 | 0 | 2023-04-05 01:18:49 | 0.00045284 | 4.6996 | 333.4437 | 0 | Close
3779 | 1 | 2 | CC Chg | 23:28:30 | 31:28:30 | 0.1128 | 4.0152 | 2.6475 | 187.85 | 2.6475 | 187.85 | 0 | 0 | 0.01013117 | 718.83 | 0.01013117 | 718.83 | 0 | 0 | 2023-04-05 01:19:19 | 0.00045291 | 3.1336 | 222.3378 | 0 | Close
3780 | 1 | 2 | CC Chg | 23:29:00 | 31:29:00 | 0.11278 | 4.0154 | 2.64844 | 187.91 | 2.64844 | 187.91 | 0 | 0 | 0.01013494 | 719.1 | 0.01013494 | 719.1 | 0 | 0 | 2023-04-05 01:19:49 | 0.00045286 | 4.6969 | 333.2545 | 0 | Close
3781 | 1 | 2 | CC Chg | 23:29:30 | 31:29:30 | 0.11278 | 4.0155 | 2.64938 | 187.98 | 2.64938 | 187.98 | 0 | 0 | 0.01013871 | 719.36 | 0.01013871 | 719.36 | 0 | 0 | 2023-04-05 01:20:19 | 0.00045287 | 9.4009 | 667.0135 | 0 | Close
3782 | 1 | 2 | CC Chg | 23:30:00 | 31:30:00 | 0.11278 | 4.0157 | 2.65032 | 188.05 | 2.65032 | 188.05 | 0 | 0 | 0.01014249 | 719.63 | 0.01014249 | 719.63 | 0 | 0 | 2023-04-05 01:20:49 | 0.00045289 | 4.6987 | 333.3806 | 0 | Close
3783 | 1 | 2 | CC Chg | 23:30:30 | 31:30:30 | 0.11279 | 4.0159 | 2.65126 | 188.11 | 2.65126 | 188.11 | 0 | 0 | 0.01014626 | 719.9 | 0.01014626 | 719.9 | 0 | 0 | 2023-04-05 01:21:19 | 0.00045295 | 4.6996 | 333.4437 | 0 | Close
3784 | 1 | 2 | CC Chg | 23:31:00 | 31:31:00 | 0.11278 | 4.0161 | 2.6522 | 188.18 | 2.6522 | 188.18 | 0 | 0 | 0.01015004 | 720.17 | 0.01015004 | 720.17 | 0 | 0 | 2023-04-05 01:21:49 | 0.00045294 | 4.6996 | 333.4437 | 0 | Close
3785 | 1 | 2 | CC Chg | 23:31:30 | 31:31:30 | 0.11279 | 4.0163 | 2.65314 | 188.25 | 2.65314 | 188.25 | 0 | 0 | 0.01015381 | 720.43 | 0.01015381 | 720.43 | 0 | 0 | 2023-04-05 01:22:19 | 0.000453 | 4.7004 | 333.5068 | 0 | Close
3786 | 1 | 2 | CC Chg | 23:32:00 | 31:32:00 | 0.11277 | 4.0166 | 2.65407 | 188.31 | 2.65407 | 188.31 | 0 | 0 | 0.01015758 | 720.7 | 0.01015758 | 720.7 | 0 | 0 | 2023-04-05 01:22:49 | 0.00045295 | 3.1313 | 222.1697 | 0 | Close
3787 | 1 | 2 | CC Chg | 23:32:30 | 31:32:30 | 0.11279 | 4.0168 | 2.65501 | 188.38 | 2.65501 | 188.38 | 0 | 0 | 0.01016136 | 720.97 | 0.01016136 | 720.97 | 0 | 0 | 2023-04-05 01:23:19 | 0.00045305 | 4.7004 | 333.5068 | 0 | Close
3788 | 1 | 2 | CC Chg | 23:33:00 | 31:33:00 | 0.11278 | 4.017 | 2.65595 | 188.45 | 2.65595 | 188.45 | 0 | 0 | 0.01016514 | 721.24 | 0.01016514 | 721.24 | 0 | 0 | 2023-04-05 01:23:49 | 0.00045304 | 4.7004 | 333.5068 | 0 | Close
3789 | 1 | 2 | CC Chg | 23:33:30 | 31:33:30 | 0.11278 | 4.0173 | 2.65689 | 188.51 | 2.65689 | 188.51 | 0 | 0 | 0.01016891 | 721.51 | 0.01016891 | 721.51 | 0 | 0 | 2023-04-05 01:24:19 | 0.00045307 | 3.133 | 222.2958 | 0 | Close
3790 | 1 | 2 | CC Chg | 23:34:00 | 31:34:00 | 0.11277 | 4.0175 | 2.65783 | 188.58 | 2.65783 | 188.58 | 0 | 0 | 0.01017269 | 721.77 | 0.01017269 | 721.77 | 0 | 0 | 2023-04-05 01:24:49 | 0.00045305 | 4.6978 | 333.3176 | 0 | Close
3791 | 1 | 2 | CC Chg | 23:34:30 | 31:34:30 | 0.11278 | 4.0178 | 2.65877 | 188.65 | 2.65877 | 188.65 | 0 | 0 | 0.01017646 | 722.04 | 0.01017646 | 722.04 | 0 | 0 | 2023-04-05 01:25:19 | 0.00045313 | 3.1336 | 222.3378 | 0 | Close
3792 | 1 | 2 | CC Chg | 23:35:00 | 31:35:00 | 0.1128 | 4.0179 | 2.65971 | 188.71 | 2.65971 | 188.71 | 0 | 0 | 0.01018024 | 722.31 | 0.01018024 | 722.31 | 0 | 0 | 2023-04-05 01:25:49 | 0.00045322 | 9.3991 | 666.8874 | 0 | Close
3793 | 1 | 2 | CC Chg | 23:35:30 | 31:35:30 | 0.11278 | 4.0181 | 2.66065 | 188.78 | 2.66065 | 188.78 | 0 | 0 | 0.01018402 | 722.58 | 0.01018402 | 722.58 | 0 | 0 | 2023-04-05 01:26:19 | 0.00045316 | 4.6978 | 333.3176 | 0 | Close
3794 | 1 | 2 | CC Chg | 23:36:00 | 31:36:00 | 0.11278 | 4.0183 | 2.66159 | 188.85 | 2.66159 | 188.85 | 0 | 0 | 0.01018779 | 722.85 | 0.01018779 | 722.85 | 0 | 0 | 2023-04-05 01:26:49 | 0.00045318 | 4.7004 | 333.5068 | 0 | Close
3795 | 1 | 2 | CC Chg | 23:36:30 | 31:36:30 | 0.11279 | 4.0185 | 2.66253 | 188.91 | 2.66253 | 188.91 | 0 | 0 | 0.01019157 | 723.11 | 0.01019157 | 723.11 | 0 | 0 | 2023-04-05 01:27:19 | 0.00045325 | 4.6996 | 333.4437 | 0 | Close
3796 | 1 | 2 | CC Chg | 23:37:00 | 31:37:00 | 0.11278 | 4.0188 | 2.66347 | 188.98 | 2.66347 | 188.98 | 0 | 0 | 0.01019535 | 723.38 | 0.01019535 | 723.38 | 0 | 0 | 2023-04-05 01:27:49 | 0.00045324 | 3.1319 | 222.2117 | 0 | Close
3797 | 1 | 2 | CC Chg | 23:37:30 | 31:37:30 | 0.11277 | 4.019 | 2.66441 | 189.05 | 2.66441 | 189.05 | 0 | 0 | 0.01019912 | 723.65 | 0.01019912 | 723.65 | 0 | 0 | 2023-04-05 01:28:19 | 0.00045322 | 4.7004 | 333.5068 | 0 | Close
3798 | 1 | 2 | CC Chg | 23:38:00 | 31:38:00 | 0.11278 | 4.0192 | 2.66535 | 189.11 | 2.66535 | 189.11 | 0 | 0 | 0.0102029 | 723.92 | 0.0102029 | 723.92 | 0 | 0 | 2023-04-05 01:28:49 | 0.00045329 | 4.7004 | 333.5068 | 0 | Close
3799 | 1 | 2 | CC Chg | 23:38:30 | 31:38:30 | 0.11279 | 4.0194 | 2.66629 | 189.18 | 2.66629 | 189.18 | 0 | 0 | 0.01020668 | 724.19 | 0.01020668 | 724.19 | 0 | 0 | 2023-04-05 01:29:19 | 0.00045335 | 4.6969 | 333.2545 | 0 | Close
3800 | 1 | 2 | CC Chg | 23:39:00 | 31:39:00 | 0.11278 | 4.0197 | 2.66723 | 189.25 | 2.66723 | 189.25 | 0 | 0 | 0.01021046 | 724.45 | 0.01021046 | 724.45 | 0 | 0 | 2023-04-05 01:29:49 | 0.00045334 | 3.1336 | 222.3378 | 0 | Close
3801 | 1 | 2 | CC Chg | 23:39:30 | 31:39:30 | 0.11279 | 4.0199 | 2.66817 | 189.31 | 2.66817 | 189.31 | 0 | 0 | 0.01021423 | 724.72 | 0.01021423 | 724.72 | 0 | 0 | 2023-04-05 01:30:19 | 0.0004534 | 4.6996 | 333.4437 | 0 | Close
3802 | 1 | 2 | CC Chg | 23:40:00 | 31:40:00 | 0.11277 | 4.0201 | 2.66911 | 189.38 | 2.66911 | 189.38 | 0 | 0 | 0.01021801 | 724.99 | 0.01021801 | 724.99 | 0 | 0 | 2023-04-05 01:30:49 | 0.00045335 | 4.6978 | 333.3176 | 0 | Close
3803 | 1 | 2 | CC Chg | 23:40:30 | 31:40:30 | 0.11278 | 4.0204 | 2.67005 | 189.45 | 2.67005 | 189.45 | 0 | 0 | 0.01022179 | 725.26 | 0.01022179 | 725.26 | 0 | 0 | 2023-04-05 01:31:19 | 0.00045342 | 3.1342 | 222.3799 | 0 | Close
3804 | 1 | 2 | CC Chg | 23:41:00 | 31:41:00 | 0.11278 | 4.0206 | 2.67099 | 189.51 | 2.67099 | 189.51 | 0 | 0 | 0.01022557 | 725.53 | 0.01022557 | 725.53 | 0 | 0 | 2023-04-05 01:31:49 | 0.00045344 | 4.6987 | 333.3806 | 0 | Close
3805 | 1 | 2 | CC Chg | 23:41:30 | 31:41:30 | 0.11278 | 4.0208 | 2.67193 | 189.58 | 2.67193 | 189.58 | 0 | 0 | 0.01022935 | 725.79 | 0.01022935 | 725.79 | 0 | 0 | 2023-04-05 01:32:19 | 0.00045347 | 4.6996 | 333.4437 | 0 | Close
3806 | 1 | 2 | CC Chg | 23:42:00 | 31:42:00 | 0.11279 | 4.021 | 2.67287 | 189.65 | 2.67287 | 189.65 | 0 | 0 | 0.01023313 | 726.06 | 0.01023313 | 726.06 | 0 | 0 | 2023-04-05 01:32:49 | 0.00045353 | 4.6969 | 333.2545 | 0 | Close
3807 | 1 | 2 | CC Chg | 23:42:30 | 31:42:30 | 0.11279 | 4.0213 | 2.67381 | 189.71 | 2.67381 | 189.71 | 0 | 0 | 0.01023691 | 726.33 | 0.01023691 | 726.33 | 0 | 0 | 2023-04-05 01:33:19 | 0.00045356 | 3.133 | 222.2958 | 0 | Close
3808 | 1 | 2 | CC Chg | 23:43:00 | 31:43:00 | 0.11278 | 4.0214 | 2.67475 | 189.78 | 2.67475 | 189.78 | 0 | 0 | 0.01024069 | 726.6 | 0.01024069 | 726.6 | 0 | 0 | 2023-04-05 01:33:49 | 0.00045353 | 9.4027 | 667.1397 | 0 | Close
3809 | 1 | 2 | CC Chg | 23:43:30 | 31:43:30 | 0.11279 | 4.0217 | 2.67569 | 189.85 | 2.67569 | 189.85 | 0 | 0 | 0.01024447 | 726.87 | 0.01024447 | 726.87 | 0 | 0 | 2023-04-05 01:34:19 | 0.00045361 | 3.1319 | 222.2117 | 0 | Close
3810 | 1 | 2 | CC Chg | 23:44:00 | 31:44:00 | 0.11278 | 4.0219 | 2.67663 | 189.91 | 2.67663 | 189.91 | 0 | 0 | 0.01024825 | 727.14 | 0.01024825 | 727.14 | 0 | 0 | 2023-04-05 01:34:49 | 0.00045359 | 4.7004 | 333.5068 | 0 | Close
3811 | 1 | 2 | CC Chg | 23:44:30 | 31:44:30 | 0.11278 | 4.0222 | 2.67757 | 189.98 | 2.67757 | 189.98 | 0 | 0 | 0.01025203 | 727.4 | 0.01025203 | 727.4 | 0 | 0 | 2023-04-05 01:35:19 | 0.00045362 | 3.133 | 222.2958 | 0 | Close
3812 | 1 | 2 | CC Chg | 23:45:00 | 31:45:00 | 0.11278 | 4.0224 | 2.67851 | 190.05 | 2.67851 | 190.05 | 0 | 0 | 0.01025581 | 727.67 | 0.01025581 | 727.67 | 0 | 0 | 2023-04-05 01:35:49 | 0.00045365 | 4.6969 | 333.2545 | 0 | Close
3813 | 1 | 2 | CC Chg | 23:45:30 | 31:45:30 | 0.11279 | 4.0227 | 2.67945 | 190.11 | 2.67945 | 190.11 | 0 | 0 | 0.01025959 | 727.94 | 0.01025959 | 727.94 | 0 | 0 | 2023-04-05 01:36:19 | 0.00045372 | 3.133 | 222.2958 | 0 | Close
3814 | 1 | 2 | CC Chg | 23:46:00 | 31:46:00 | 0.11278 | 4.0229 | 2.68039 | 190.18 | 2.68039 | 190.18 | 0 | 0 | 0.01026337 | 728.21 | 0.01026337 | 728.21 | 0 | 0 | 2023-04-05 01:36:49 | 0.0004537 | 4.7013 | 333.5698 | 0 | Close
3815 | 1 | 2 | CC Chg | 23:46:30 | 31:46:30 | 0.11278 | 4.0231 | 2.68133 | 190.25 | 2.68133 | 190.25 | 0 | 0 | 0.01026715 | 728.48 | 0.01026715 | 728.48 | 0 | 0 | 2023-04-05 01:37:19 | 0.00045373 | 4.6978 | 333.3176 | 0 | Close
3816 | 1 | 2 | CC Chg | 23:47:00 | 31:47:00 | 0.11278 | 4.0234 | 2.68227 | 190.31 | 2.68227 | 190.31 | 0 | 0 | 0.01027093 | 728.74 | 0.01027093 | 728.74 | 0 | 0 | 2023-04-05 01:37:49 | 0.00045376 | 3.1336 | 222.3378 | 0 | Close
3817 | 1 | 2 | CC Chg | 23:47:30 | 31:47:30 | 0.11278 | 4.0235 | 2.68321 | 190.38 | 2.68321 | 190.38 | 0 | 0 | 0.01027471 | 729.01 | 0.01027471 | 729.01 | 0 | 0 | 2023-04-05 01:38:19 | 0.00045377 | 9.3956 | 666.6351 | 0 | Close
3818 | 1 | 2 | CC Chg | 23:48:00 | 31:48:00 | 0.11278 | 4.0238 | 2.68415 | 190.45 | 2.68415 | 190.45 | 0 | 0 | 0.01027849 | 729.28 | 0.01027849 | 729.28 | 0 | 0 | 2023-04-05 01:38:49 | 0.0004538 | 3.133 | 222.2958 | 0 | Close
3819 | 1 | 2 | CC Chg | 23:48:30 | 31:48:30 | 0.11278 | 4.0239 | 2.68509 | 190.51 | 2.68509 | 190.51 | 0 | 0 | 0.01028227 | 729.55 | 0.01028227 | 729.55 | 0 | 0 | 2023-04-05 01:39:19 | 0.00045382 | 9.3973 | 666.7613 | 0 | Close
3820 | 1 | 2 | CC Chg | 23:49:00 | 31:49:00 | 0.11277 | 4.0241 | 2.68603 | 190.58 | 2.68603 | 190.58 | 0 | 0 | 0.01028606 | 729.82 | 0.01028606 | 729.82 | 0 | 0 | 2023-04-05 01:39:49 | 0.0004538 | 4.6996 | 333.4437 | 0 | Close
3821 | 1 | 2 | CC Chg | 23:49:30 | 31:49:30 | 0.11278 | 4.0245 | 2.68697 | 190.65 | 2.68697 | 190.65 | 0 | 0 | 0.01028984 | 730.09 | 0.01028984 | 730.09 | 0 | 0 | 2023-04-05 01:40:19 | 0.00045388 | 2.3493 | 166.6903 | 0 | Close
3822 | 1 | 2 | CC Chg | 23:50:00 | 31:50:00 | 0.11278 | 4.0247 | 2.68791 | 190.71 | 2.68791 | 190.71 | 0 | 0 | 0.01029362 | 730.35 | 0.01029362 | 730.35 | 0 | 0 | 2023-04-05 01:40:49 | 0.00045391 | 4.6996 | 333.4437 | 0 | Close
3823 | 1 | 2 | CC Chg | 23:50:30 | 31:50:30 | 0.11278 | 4.0249 | 2.68885 | 190.78 | 2.68885 | 190.78 | 0 | 0 | 0.0102974 | 730.62 | 0.0102974 | 730.62 | 0 | 0 | 2023-04-05 01:41:19 | 0.00045393 | 4.6996 | 333.4437 | 0 | Close
3824 | 1 | 2 | CC Chg | 23:51:00 | 31:51:00 | 0.11277 | 4.0252 | 2.68979 | 190.85 | 2.68979 | 190.85 | 0 | 0 | 0.01030119 | 730.89 | 0.01030119 | 730.89 | 0 | 0 | 2023-04-05 01:41:49 | 0.00045392 | 3.133 | 222.2958 | 0 | Close
3825 | 1 | 2 | CC Chg | 23:51:30 | 31:51:30 | 0.11278 | 4.0254 | 2.69073 | 190.91 | 2.69073 | 190.91 | 0 | 0 | 0.01030497 | 731.16 | 0.01030497 | 731.16 | 0 | 0 | 2023-04-05 01:42:19 | 0.00045398 | 4.6987 | 333.3806 | 0 | Close
3826 | 1 | 2 | CC Chg | 23:52:00 | 31:52:00 | 0.11278 | 4.0257 | 2.69167 | 190.98 | 2.69167 | 190.98 | 0 | 0 | 0.01030875 | 731.43 | 0.01030875 | 731.43 | 0 | 0 | 2023-04-05 01:42:49 | 0.00045402 | 3.1324 | 222.2538 | 0 | Close
3827 | 1 | 2 | CC Chg | 23:52:30 | 31:52:30 | 0.11277 | 4.0259 | 2.69261 | 191.05 | 2.69261 | 191.05 | 0 | 0 | 0.01031254 | 731.7 | 0.01031254 | 731.7 | 0 | 0 | 2023-04-05 01:43:19 | 0.000454 | 4.6978 | 333.3176 | 0 | Close
3828 | 1 | 2 | CC Chg | 23:53:00 | 31:53:00 | 0.11278 | 4.0262 | 2.69355 | 191.11 | 2.69355 | 191.11 | 0 | 0 | 0.01031632 | 731.97 | 0.01031632 | 731.97 | 0 | 0 | 2023-04-05 01:43:49 | 0.00045407 | 3.133 | 222.2958 | 0 | Close
3829 | 1 | 2 | CC Chg | 23:53:30 | 31:53:30 | 0.11277 | 4.0263 | 2.69449 | 191.18 | 2.69449 | 191.18 | 0 | 0 | 0.0103201 | 732.23 | 0.0103201 | 732.23 | 0 | 0 | 2023-04-05 01:44:19 | 0.00045405 | 9.4009 | 667.0135 | 0 | Close
3830 | 1 | 2 | CC Chg | 23:54:00 | 31:54:00 | 0.11276 | 4.0266 | 2.69543 | 191.25 | 2.69543 | 191.25 | 0 | 0 | 0.01032389 | 732.5 | 0.01032389 | 732.5 | 0 | 0 | 2023-04-05 01:44:49 | 0.00045404 | 3.133 | 222.2958 | 0 | Close
3831 | 1 | 2 | CC Chg | 23:54:30 | 31:54:30 | 0.11277 | 4.0268 | 2.69637 | 191.31 | 2.69637 | 191.31 | 0 | 0 | 0.01032767 | 732.77 | 0.01032767 | 732.77 | 0 | 0 | 2023-04-05 01:45:19 | 0.0004541 | 4.6978 | 333.3176 | 0 | Close
3832 | 1 | 2 | CC Chg | 23:55:00 | 31:55:00 | 0.11278 | 4.027 | 2.69731 | 191.38 | 2.69731 | 191.38 | 0 | 0 | 0.01033146 | 733.04 | 0.01033146 | 733.04 | 0 | 0 | 2023-04-05 01:45:49 | 0.00045417 | 4.6987 | 333.3806 | 0 | Close
3833 | 1 | 2 | CC Chg | 23:55:30 | 31:55:30 | 0.11277 | 4.0273 | 2.69825 | 191.45 | 2.69825 | 191.45 | 0 | 0 | 0.01033524 | 733.31 | 0.01033524 | 733.31 | 0 | 0 | 2023-04-05 01:46:19 | 0.00045416 | 3.133 | 222.2958 | 0 | Close
3834 | 1 | 2 | CC Chg | 23:56:00 | 31:56:00 | 0.11279 | 4.0276 | 2.69919 | 191.51 | 2.69919 | 191.51 | 0 | 0 | 0.01033903 | 733.58 | 0.01033903 | 733.58 | 0 | 0 | 2023-04-05 01:46:49 | 0.00045427 | 3.1324 | 222.2538 | 0 | Close
3835 | 1 | 2 | CC Chg | 23:56:30 | 31:56:30 | 0.11279 | 4.0278 | 2.70013 | 191.58 | 2.70013 | 191.58 | 0 | 0 | 0.01034281 | 733.85 | 0.01034281 | 733.85 | 0 | 0 | 2023-04-05 01:47:19 | 0.0004543 | 4.6996 | 333.4437 | 0 | Close
3836 | 1 | 2 | CC Chg | 23:57:00 | 31:57:00 | 0.11277 | 4.0281 | 2.70107 | 191.65 | 2.70107 | 191.65 | 0 | 0 | 0.0103466 | 734.11 | 0.0103466 | 734.11 | 0 | 0 | 2023-04-05 01:47:49 | 0.00045425 | 3.1324 | 222.2538 | 0 | Close
3837 | 1 | 2 | CC Chg | 23:57:30 | 31:57:30 | 0.11278 | 4.0283 | 2.70201 | 191.71 | 2.70201 | 191.71 | 0 | 0 | 0.01035038 | 734.38 | 0.01035038 | 734.38 | 0 | 0 | 2023-04-05 01:48:19 | 0.00045431 | 4.6996 | 333.4437 | 0 | Close
3838 | 1 | 2 | CC Chg | 23:58:00 | 31:58:00 | 0.11277 | 4.0285 | 2.70295 | 191.78 | 2.70295 | 191.78 | 0 | 0 | 0.01035417 | 734.65 | 0.01035417 | 734.65 | 0 | 0 | 2023-04-05 01:48:49 | 0.00045429 | 4.6996 | 333.4437 | 0 | Close
3839 | 1 | 2 | CC Chg | 23:58:30 | 31:58:30 | 0.11278 | 4.0289 | 2.70389 | 191.85 | 2.70389 | 191.85 | 0 | 0 | 0.01035795 | 734.92 | 0.01035795 | 734.92 | 0 | 0 | 2023-04-05 01:49:19 | 0.00045438 | 2.3484 | 166.6272 | 0 | Close
3840 | 1 | 2 | CC Chg | 23:59:00 | 31:59:00 | 0.11278 | 4.029 | 2.70483 | 191.91 | 2.70483 | 191.91 | 0 | 0 | 0.01036174 | 735.19 | 0.01036174 | 735.19 | 0 | 0 | 2023-04-05 01:49:49 | 0.00045439 | 9.3973 | 666.7613 | 0 | Close
3841 | 1 | 2 | CC Chg | 23:59:30 | 31:59:30 | 0.11278 | 4.0293 | 2.70577 | 191.98 | 2.70577 | 191.98 | 0 | 0 | 0.01036553 | 735.46 | 0.01036553 | 735.46 | 0 | 0 | 2023-04-05 01:50:19 | 0.00045442 | 3.133 | 222.2958 | 0 | Close
3842 | 1 | 2 | CC Chg | 24:00:00 | 32:00:00 | 0.11276 | 4.0295 | 2.70671 | 192.05 | 2.70671 | 192.05 | 0 | 0 | 0.01036931 | 735.73 | 0.01036931 | 735.73 | 0 | 0 | 2023-04-05 01:50:49 | 0.00045437 | 4.6996 | 333.4437 | 0 | Close
3843 | 1 | 2 | CC Chg | 24:00:30 | 32:00:30 | 0.11277 | 4.0298 | 2.70765 | 192.11 | 2.70765 | 192.11 | 0 | 0 | 0.0103731 | 735.99 | 0.0103731 | 735.99 | 0 | 0 | 2023-04-05 01:51:19 | 0.00045444 | 3.1324 | 222.2538 | 0 | Close
3844 | 1 | 2 | CC Chg | 24:01:00 | 32:01:00 | 0.11278 | 4.03 | 2.70859 | 192.18 | 2.70859 | 192.18 | 0 | 0 | 0.01037689 | 736.26 | 0.01037689 | 736.26 | 0 | 0 | 2023-04-05 01:51:49 | 0.0004545 | 4.6996 | 333.4437 | 0 | Close
3845 | 1 | 2 | CC Chg | 24:01:30 | 32:01:30 | 0.11278 | 4.0302 | 2.70952 | 192.25 | 2.70952 | 192.25 | 0 | 0 | 0.01038067 | 736.53 | 0.01038067 | 736.53 | 0 | 0 | 2023-04-05 01:52:19 | 0.00045453 | 4.6987 | 333.3806 | 0 | Close
3846 | 1 | 2 | CC Chg | 24:02:00 | 32:02:00 | 0.11277 | 4.0304 | 2.71046 | 192.31 | 2.71046 | 192.31 | 0 | 0 | 0.01038446 | 736.8 | 0.01038446 | 736.8 | 0 | 0 | 2023-04-05 01:52:49 | 0.00045451 | 4.6978 | 333.3176 | 0 | Close
3847 | 1 | 2 | CC Chg | 24:02:30 | 32:02:30 | 0.11277 | 4.0308 | 2.7114 | 192.38 | 2.7114 | 192.38 | 0 | 0 | 0.01038825 | 737.07 | 0.01038825 | 737.07 | 0 | 0 | 2023-04-05 01:53:19 | 0.00045455 | 2.3493 | 166.6903 | 0 | Close
3848 | 1 | 2 | CC Chg | 24:03:00 | 32:03:00 | 0.11278 | 4.0311 | 2.71234 | 192.45 | 2.71234 | 192.45 | 0 | 0 | 0.01039204 | 737.34 | 0.01039204 | 737.34 | 0 | 0 | 2023-04-05 01:53:49 | 0.00045463 | 3.133 | 222.2958 | 0 | Close
3849 | 1 | 2 | CC Chg | 24:03:30 | 32:03:30 | 0.11276 | 4.0313 | 2.71328 | 192.51 | 2.71328 | 192.51 | 0 | 0 | 0.01039583 | 737.61 | 0.01039583 | 737.61 | 0 | 0 | 2023-04-05 01:54:19 | 0.00045457 | 4.6987 | 333.3806 | 0 | Close
3850 | 1 | 2 | CC Chg | 24:04:00 | 32:04:00 | 0.11277 | 4.0316 | 2.71422 | 192.58 | 2.71422 | 192.58 | 0 | 0 | 0.01039961 | 737.88 | 0.01039961 | 737.88 | 0 | 0 | 2023-04-05 01:54:49 | 0.00045464 | 3.1319 | 222.2117 | 0 | Close
3851 | 1 | 2 | CC Chg | 24:04:30 | 32:04:30 | 0.11278 | 4.0318 | 2.71516 | 192.65 | 2.71516 | 192.65 | 0 | 0 | 0.0104034 | 738.14 | 0.0104034 | 738.14 | 0 | 0 | 2023-04-05 01:55:19 | 0.00045471 | 4.7004 | 333.5068 | 0 | Close
3852 | 1 | 2 | CC Chg | 24:05:00 | 32:05:00 | 0.11278 | 4.032 | 2.7161 | 192.71 | 2.7161 | 192.71 | 0 | 0 | 0.01040719 | 738.41 | 0.01040719 | 738.41 | 0 | 0 | 2023-04-05 01:55:49 | 0.00045473 | 4.6996 | 333.4437 | 0 | Close
3853 | 1 | 2 | CC Chg | 24:05:30 | 32:05:30 | 0.11277 | 4.0322 | 2.71704 | 192.78 | 2.71704 | 192.78 | 0 | 0 | 0.01041098 | 738.68 | 0.01041098 | 738.68 | 0 | 0 | 2023-04-05 01:56:19 | 0.00045471 | 4.6969 | 333.2545 | 0 | Close
3854 | 1 | 2 | CC Chg | 24:06:00 | 32:06:00 | 0.11278 | 4.0325 | 2.71798 | 192.85 | 2.71798 | 192.85 | 0 | 0 | 0.01041477 | 738.95 | 0.01041477 | 738.95 | 0 | 0 | 2023-04-05 01:56:49 | 0.00045479 | 3.1324 | 222.2538 | 0 | Close
3855 | 1 | 2 | CC Chg | 24:06:30 | 32:06:30 | 0.11277 | 4.0327 | 2.71892 | 192.91 | 2.71892 | 192.91 | 0 | 0 | 0.01041856 | 739.22 | 0.01041856 | 739.22 | 0 | 0 | 2023-04-05 01:57:19 | 0.00045477 | 4.6996 | 333.4437 | 0 | Close
3856 | 1 | 2 | CC Chg | 24:07:00 | 32:07:00 | 0.11277 | 4.033 | 2.71986 | 192.98 | 2.71986 | 192.98 | 0 | 0 | 0.01042235 | 739.49 | 0.01042235 | 739.49 | 0 | 0 | 2023-04-05 01:57:49 | 0.0004548 | 3.133 | 222.2958 | 0 | Close
3857 | 1 | 2 | CC Chg | 24:07:30 | 32:07:30 | 0.11277 | 4.0332 | 2.7208 | 193.05 | 2.7208 | 193.05 | 0 | 0 | 0.01042614 | 739.76 | 0.01042614 | 739.76 | 0 | 0 | 2023-04-05 01:58:19 | 0.00045482 | 4.6978 | 333.3176 | 0 | Close
3858 | 1 | 2 | CC Chg | 24:08:00 | 32:08:00 | 0.11278 | 4.0335 | 2.72174 | 193.11 | 2.72174 | 193.11 | 0 | 0 | 0.01042993 | 740.03 | 0.01042993 | 740.03 | 0 | 0 | 2023-04-05 01:58:49 | 0.0004549 | 3.1324 | 222.2538 | 0 | Close
3859 | 1 | 2 | CC Chg | 24:08:30 | 32:08:30 | 0.11277 | 4.0338 | 2.72268 | 193.18 | 2.72268 | 193.18 | 0 | 0 | 0.01043372 | 740.3 | 0.01043372 | 740.3 | 0 | 0 | 2023-04-05 01:59:19 | 0.00045489 | 3.133 | 222.2958 | 0 | Close
3860 | 1 | 2 | CC Chg | 24:09:00 | 32:09:00 | 0.11279 | 4.0341 | 2.72362 | 193.25 | 2.72362 | 193.25 | 0 | 0 | 0.01043751 | 740.56 | 0.01043751 | 740.56 | 0 | 0 | 2023-04-05 01:59:49 | 0.00045501 | 3.1313 | 222.1697 | 0 | Close
3861 | 1 | 2 | CC Chg | 24:09:30 | 32:09:30 | 0.11277 | 4.0343 | 2.72456 | 193.31 | 2.72456 | 193.31 | 0 | 0 | 0.01044131 | 740.83 | 0.01044131 | 740.83 | 0 | 0 | 2023-04-05 02:00:19 | 0.00045495 | 4.7004 | 333.5068 | 0 | Close
3862 | 1 | 2 | CC Chg | 24:10:00 | 32:10:00 | 0.11277 | 4.0346 | 2.7255 | 193.38 | 2.7255 | 193.38 | 0 | 0 | 0.0104451 | 741.1 | 0.0104451 | 741.1 | 0 | 0 | 2023-04-05 02:00:49 | 0.00045498 | 3.1319 | 222.2117 | 0 | Close
3863 | 1 | 2 | CC Chg | 24:10:30 | 32:10:30 | 0.11277 | 4.0349 | 2.72644 | 193.45 | 2.72644 | 193.45 | 0 | 0 | 0.01044889 | 741.37 | 0.01044889 | 741.37 | 0 | 0 | 2023-04-05 02:01:19 | 0.00045502 | 3.133 | 222.2958 | 0 | Close
3864 | 1 | 2 | CC Chg | 24:11:00 | 32:11:00 | 0.11277 | 4.0351 | 2.72738 | 193.51 | 2.72738 | 193.51 | 0 | 0 | 0.01045268 | 741.64 | 0.01045268 | 741.64 | 0 | 0 | 2023-04-05 02:01:49 | 0.00045504 | 4.6987 | 333.3806 | 0 | Close
3865 | 1 | 2 | CC Chg | 24:11:30 | 32:11:30 | 0.11278 | 4.0353 | 2.72832 | 193.58 | 2.72832 | 193.58 | 0 | 0 | 0.01045647 | 741.91 | 0.01045647 | 741.91 | 0 | 0 | 2023-04-05 02:02:19 | 0.0004551 | 4.6987 | 333.3806 | 0 | Close
3866 | 1 | 2 | CC Chg | 24:12:00 | 32:12:00 | 0.11278 | 4.0356 | 2.72926 | 193.65 | 2.72926 | 193.65 | 0 | 0 | 0.01046027 | 742.18 | 0.01046027 | 742.18 | 0 | 0 | 2023-04-05 02:02:49 | 0.00045513 | 3.133 | 222.2958 | 0 | Close
3867 | 1 | 2 | CC Chg | 24:12:30 | 32:12:30 | 0.11276 | 4.0359 | 2.7302 | 193.71 | 2.7302 | 193.71 | 0 | 0 | 0.01046406 | 742.45 | 0.01046406 | 742.45 | 0 | 0 | 2023-04-05 02:03:19 | 0.00045509 | 3.1324 | 222.2538 | 0 | Close
3868 | 1 | 2 | CC Chg | 24:13:00 | 32:13:00 | 0.11277 | 4.0362 | 2.73114 | 193.78 | 2.73114 | 193.78 | 0 | 0 | 0.01046785 | 742.72 | 0.01046785 | 742.72 | 0 | 0 | 2023-04-05 02:03:49 | 0.00045516 | 3.1319 | 222.2117 | 0 | Close
3869 | 1 | 2 | CC Chg | 24:13:30 | 32:13:30 | 0.11276 | 4.0364 | 2.73208 | 193.85 | 2.73208 | 193.85 | 0 | 0 | 0.01047164 | 742.99 | 0.01047164 | 742.99 | 0 | 0 | 2023-04-05 02:04:19 | 0.00045514 | 4.6987 | 333.3806 | 0 | Close
3870 | 1 | 2 | CC Chg | 24:14:00 | 32:14:00 | 0.11277 | 4.0367 | 2.73302 | 193.91 | 2.73302 | 193.91 | 0 | 0 | 0.01047544 | 743.26 | 0.01047544 | 743.26 | 0 | 0 | 2023-04-05 02:04:49 | 0.00045522 | 3.1319 | 222.2117 | 0 | Close
3871 | 1 | 2 | CC Chg | 24:14:30 | 32:14:30 | 0.11278 | 4.037 | 2.73396 | 193.98 | 2.73396 | 193.98 | 0 | 0 | 0.01047923 | 743.52 | 0.01047923 | 743.52 | 0 | 0 | 2023-04-05 02:05:19 | 0.00045529 | 3.1336 | 222.3378 | 0 | Close
3872 | 1 | 2 | CC Chg | 24:15:00 | 32:15:00 | 0.11276 | 4.0373 | 2.7349 | 194.05 | 2.7349 | 194.05 | 0 | 0 | 0.01048302 | 743.79 | 0.01048302 | 743.79 | 0 | 0 | 2023-04-05 02:05:49 | 0.00045525 | 3.1319 | 222.2117 | 0 | Close
3873 | 1 | 2 | CC Chg | 24:15:30 | 32:15:30 | 0.11277 | 4.0374 | 2.73584 | 194.11 | 2.73584 | 194.11 | 0 | 0 | 0.01048682 | 744.06 | 0.01048682 | 744.06 | 0 | 0 | 2023-04-05 02:06:19 | 0.0004553 | 9.3973 | 666.7613 | 0 | Close
3874 | 1 | 2 | CC Chg | 24:16:00 | 32:16:00 | 0.11276 | 4.0377 | 2.73678 | 194.18 | 2.73678 | 194.18 | 0 | 0 | 0.01049061 | 744.33 | 0.01049061 | 744.33 | 0 | 0 | 2023-04-05 02:06:49 | 0.00045529 | 3.1324 | 222.2538 | 0 | Close
3875 | 1 | 2 | CC Chg | 24:16:30 | 32:16:30 | 0.11277 | 4.038 | 2.73772 | 194.25 | 2.73772 | 194.25 | 0 | 0 | 0.01049441 | 744.6 | 0.01049441 | 744.6 | 0 | 0 | 2023-04-05 02:07:19 | 0.00045537 | 3.133 | 222.2958 | 0 | Close
3876 | 1 | 2 | CC Chg | 24:17:00 | 32:17:00 | 0.11277 | 4.0382 | 2.73866 | 194.31 | 2.73866 | 194.31 | 0 | 0 | 0.0104982 | 744.87 | 0.0104982 | 744.87 | 0 | 0 | 2023-04-05 02:07:49 | 0.00045539 | 4.6978 | 333.3176 | 0 | Close
3877 | 1 | 2 | CC Chg | 24:17:30 | 32:17:30 | 0.11276 | 4.0385 | 2.7396 | 194.38 | 2.7396 | 194.38 | 0 | 0 | 0.010502 | 745.14 | 0.010502 | 745.14 | 0 | 0 | 2023-04-05 02:08:19 | 0.00045538 | 3.1324 | 222.2538 | 0 | Close
3878 | 1 | 2 | CC Chg | 24:18:00 | 32:18:00 | 0.11277 | 4.0387 | 2.74054 | 194.45 | 2.74054 | 194.45 | 0 | 0 | 0.01050579 | 745.41 | 0.01050579 | 745.41 | 0 | 0 | 2023-04-05 02:08:49 | 0.00045544 | 4.6987 | 333.3806 | 0 | Close
3879 | 1 | 2 | CC Chg | 24:18:30 | 32:18:30 | 0.11277 | 4.0391 | 2.74148 | 194.51 | 2.74148 | 194.51 | 0 | 0 | 0.01050959 | 745.68 | 0.01050959 | 745.68 | 0 | 0 | 2023-04-05 02:09:19 | 0.00045549 | 2.3498 | 166.7219 | 0 | Close
3880 | 1 | 2 | CC Chg | 24:19:00 | 32:19:00 | 0.11276 | 4.0394 | 2.74242 | 194.58 | 2.74242 | 194.58 | 0 | 0 | 0.01051338 | 745.95 | 0.01051338 | 745.95 | 0 | 0 | 2023-04-05 02:09:49 | 0.00045548 | 3.1319 | 222.2117 | 0 | Close
3881 | 1 | 2 | CC Chg | 24:19:30 | 32:19:30 | 0.11277 | 4.0396 | 2.74336 | 194.65 | 2.74336 | 194.65 | 0 | 0 | 0.01051718 | 746.22 | 0.01051718 | 746.22 | 0 | 0 | 2023-04-05 02:10:19 | 0.00045555 | 4.6978 | 333.3176 | 0 | Close
3882 | 1 | 2 | CC Chg | 24:20:00 | 32:20:00 | 0.11276 | 4.0399 | 2.74429 | 194.71 | 2.74429 | 194.71 | 0 | 0 | 0.01052098 | 746.49 | 0.01052098 | 746.49 | 0 | 0 | 2023-04-05 02:10:49 | 0.00045554 | 3.1319 | 222.2117 | 0 | Close
3883 | 1 | 2 | CC Chg | 24:20:30 | 32:20:30 | 0.11276 | 4.0402 | 2.74523 | 194.78 | 2.74523 | 194.78 | 0 | 0 | 0.01052477 | 746.76 | 0.01052477 | 746.76 | 0 | 0 | 2023-04-05 02:11:19 | 0.00045557 | 3.133 | 222.2958 | 0 | Close
3884 | 1 | 2 | CC Chg | 24:21:00 | 32:21:00 | 0.11276 | 4.0405 | 2.74617 | 194.85 | 2.74617 | 194.85 | 0 | 0 | 0.01052857 | 747.02 | 0.01052857 | 747.02 | 0 | 0 | 2023-04-05 02:11:49 | 0.00045561 | 3.1324 | 222.2538 | 0 | Close
3885 | 1 | 2 | CC Chg | 24:21:30 | 32:21:30 | 0.11275 | 4.0408 | 2.74711 | 194.91 | 2.74711 | 194.91 | 0 | 0 | 0.01053237 | 747.29 | 0.01053237 | 747.29 | 0 | 0 | 2023-04-05 02:12:19 | 0.0004556 | 3.1324 | 222.2538 | 0 | Close
3886 | 1 | 2 | CC Chg | 24:22:00 | 32:22:00 | 0.11277 | 4.041 | 2.74805 | 194.98 | 2.74805 | 194.98 | 0 | 0 | 0.01053616 | 747.56 | 0.01053616 | 747.56 | 0 | 0 | 2023-04-05 02:12:49 | 0.0004557 | 4.6978 | 333.3176 | 0 | Close
3887 | 1 | 2 | CC Chg | 24:22:30 | 32:22:30 | 0.11276 | 4.0412 | 2.74899 | 195.05 | 2.74899 | 195.05 | 0 | 0 | 0.01053996 | 747.83 | 0.01053996 | 747.83 | 0 | 0 | 2023-04-05 02:13:19 | 0.00045569 | 4.7004 | 333.5068 | 0 | Close
3888 | 1 | 2 | CC Chg | 24:23:00 | 32:23:00 | 0.11276 | 4.0415 | 2.74993 | 195.11 | 2.74993 | 195.11 | 0 | 0 | 0.01054376 | 748.1 | 0.01054376 | 748.1 | 0 | 0 | 2023-04-05 02:13:49 | 0.00045572 | 3.1313 | 222.1697 | 0 | Close
3889 | 1 | 2 | CC Chg | 24:23:30 | 32:23:30 | 0.11276 | 4.0418 | 2.75087 | 195.18 | 2.75087 | 195.18 | 0 | 0 | 0.01054756 | 748.37 | 0.01054756 | 748.37 | 0 | 0 | 2023-04-05 02:14:19 | 0.00045575 | 3.1319 | 222.2117 | 0 | Close
3890 | 1 | 2 | CC Chg | 24:24:00 | 32:24:00 | 0.11276 | 4.0421 | 2.75181 | 195.25 | 2.75181 | 195.25 | 0 | 0 | 0.01055135 | 748.64 | 0.01055135 | 748.64 | 0 | 0 | 2023-04-05 02:14:49 | 0.00045579 | 3.133 | 222.2958 | 0 | Close
3891 | 1 | 2 | CC Chg | 24:24:30 | 32:24:30 | 0.11277 | 4.0424 | 2.75275 | 195.31 | 2.75275 | 195.31 | 0 | 0 | 0.01055515 | 748.91 | 0.01055515 | 748.91 | 0 | 0 | 2023-04-05 02:15:19 | 0.00045586 | 3.1324 | 222.2538 | 0 | Close
3892 | 1 | 2 | CC Chg | 24:25:00 | 32:25:00 | 0.11276 | 4.0427 | 2.75369 | 195.38 | 2.75369 | 195.38 | 0 | 0 | 0.01055895 | 749.18 | 0.01055895 | 749.18 | 0 | 0 | 2023-04-05 02:15:49 | 0.00045585 | 3.1324 | 222.2538 | 0 | Close
3893 | 1 | 2 | CC Chg | 24:25:30 | 32:25:30 | 0.11276 | 4.0429 | 2.75463 | 195.45 | 2.75463 | 195.45 | 0 | 0 | 0.01056275 | 749.45 | 0.01056275 | 749.45 | 0 | 0 | 2023-04-05 02:16:19 | 0.00045588 | 4.6978 | 333.3176 | 0 | Close
3894 | 1 | 2 | CC Chg | 24:26:00 | 32:26:00 | 0.11276 | 4.0432 | 2.75557 | 195.51 | 2.75557 | 195.51 | 0 | 0 | 0.01056655 | 749.72 | 0.01056655 | 749.72 | 0 | 0 | 2023-04-05 02:16:49 | 0.00045591 | 3.1336 | 222.3378 | 0 | Close
3895 | 1 | 2 | CC Chg | 24:26:30 | 32:26:30 | 0.11277 | 4.0434 | 2.75651 | 195.58 | 2.75651 | 195.58 | 0 | 0 | 0.01057035 | 749.99 | 0.01057035 | 749.99 | 0 | 0 | 2023-04-05 02:17:19 | 0.00045597 | 4.6978 | 333.3176 | 0 | Close
3896 | 1 | 2 | CC Chg | 24:27:00 | 32:27:00 | 0.11277 | 4.0437 | 2.75745 | 195.65 | 2.75745 | 195.65 | 0 | 0 | 0.01057415 | 750.26 | 0.01057415 | 750.26 | 0 | 0 | 2023-04-05 02:17:49 | 0.00045601 | 3.1313 | 222.1697 | 0 | Close
3897 | 1 | 2 | CC Chg | 24:27:30 | 32:27:30 | 0.11276 | 4.044 | 2.75839 | 195.71 | 2.75839 | 195.71 | 0 | 0 | 0.01057795 | 750.53 | 0.01057795 | 750.53 | 0 | 0 | 2023-04-05 02:18:19 | 0.000456 | 3.1324 | 222.2538 | 0 | Close
3898 | 1 | 2 | CC Chg | 24:28:00 | 32:28:00 | 0.11275 | 4.0443 | 2.75933 | 195.78 | 2.75933 | 195.78 | 0 | 0 | 0.01058175 | 750.8 | 0.01058175 | 750.8 | 0 | 0 | 2023-04-05 02:18:49 | 0.00045599 | 3.1324 | 222.2538 | 0 | Close
3899 | 1 | 2 | CC Chg | 24:28:30 | 32:28:30 | 0.11277 | 4.0446 | 2.76027 | 195.85 | 2.76027 | 195.85 | 0 | 0 | 0.01058555 | 751.07 | 0.01058555 | 751.07 | 0 | 0 | 2023-04-05 02:19:19 | 0.00045611 | 3.1319 | 222.2117 | 0 | Close
3900 | 1 | 2 | CC Chg | 24:29:00 | 32:29:00 | 0.11276 | 4.0448 | 2.76121 | 195.91 | 2.76121 | 195.91 | 0 | 0 | 0.01058935 | 751.34 | 0.01058935 | 751.34 | 0 | 0 | 2023-04-05 02:19:49 | 0.00045609 | 4.6996 | 333.4437 | 0 | Close
3901 | 1 | 2 | CC Chg | 24:29:30 | 32:29:30 | 0.11277 | 4.0451 | 2.76215 | 195.98 | 2.76215 | 195.98 | 0 | 0 | 0.01059315 | 751.61 | 0.01059315 | 751.61 | 0 | 0 | 2023-04-05 02:20:19 | 0.00045617 | 3.1324 | 222.2538 | 0 | Close
3902 | 1 | 2 | CC Chg | 24:30:00 | 32:30:00 | 0.11277 | 4.0454 | 2.76309 | 196.05 | 2.76309 | 196.05 | 0 | 0 | 0.01059695 | 751.88 | 0.01059695 | 751.88 | 0 | 0 | 2023-04-05 02:20:49 | 0.0004562 | 3.133 | 222.2958 | 0 | Close
3903 | 1 | 2 | CC Chg | 24:30:30 | 32:30:30 | 0.11276 | 4.0457 | 2.76403 | 196.11 | 2.76403 | 196.11 | 0 | 0 | 0.01060075 | 752.15 | 0.01060075 | 752.15 | 0 | 0 | 2023-04-05 02:21:19 | 0.00045619 | 3.1313 | 222.1697 | 0 | Close
3904 | 1 | 2 | CC Chg | 24:31:00 | 32:31:00 | 0.11277 | 4.046 | 2.76497 | 196.18 | 2.76497 | 196.18 | 0 | 0 | 0.01060456 | 752.42 | 0.01060456 | 752.42 | 0 | 0 | 2023-04-05 02:21:49 | 0.00045627 | 3.1324 | 222.2538 | 0 | Close
3905 | 1 | 2 | CC Chg | 24:31:30 | 32:31:30 | 0.11277 | 4.0463 | 2.76591 | 196.25 | 2.76591 | 196.25 | 0 | 0 | 0.01060836 | 752.69 | 0.01060836 | 752.69 | 0 | 0 | 2023-04-05 02:22:19 | 0.0004563 | 3.1324 | 222.2538 | 0 | Close
3906 | 1 | 2 | CC Chg | 24:32:00 | 32:32:00 | 0.11277 | 4.0466 | 2.76685 | 196.31 | 2.76685 | 196.31 | 0 | 0 | 0.01061216 | 752.96 | 0.01061216 | 752.96 | 0 | 0 | 2023-04-05 02:22:49 | 0.00045634 | 3.1319 | 222.2117 | 0 | Close
3907 | 1 | 2 | CC Chg | 24:32:30 | 32:32:30 | 0.11278 | 4.0469 | 2.76779 | 196.38 | 2.76779 | 196.38 | 0 | 0 | 0.01061596 | 753.23 | 0.01061596 | 753.23 | 0 | 0 | 2023-04-05 02:23:19 | 0.00045641 | 3.1324 | 222.2538 | 0 | Close
3908 | 1 | 2 | CC Chg | 24:33:00 | 32:33:00 | 0.11276 | 4.0471 | 2.76873 | 196.45 | 2.76873 | 196.45 | 0 | 0 | 0.01061977 | 753.5 | 0.01061977 | 753.5 | 0 | 0 | 2023-04-05 02:23:49 | 0.00045635 | 4.6987 | 333.3806 | 0 | Close
3909 | 1 | 2 | CC Chg | 24:33:30 | 32:33:30 | 0.11276 | 4.0474 | 2.76967 | 196.51 | 2.76967 | 196.51 | 0 | 0 | 0.01062357 | 753.77 | 0.01062357 | 753.77 | 0 | 0 | 2023-04-05 02:24:19 | 0.00045638 | 3.133 | 222.2958 | 0 | Close
3910 | 1 | 2 | CC Chg | 24:34:00 | 32:34:00 | 0.11276 | 4.0477 | 2.77061 | 196.58 | 2.77061 | 196.58 | 0 | 0 | 0.01062737 | 754.04 | 0.01062737 | 754.04 | 0 | 0 | 2023-04-05 02:24:49 | 0.00045642 | 3.1313 | 222.1697 | 0 | Close
3911 | 1 | 2 | CC Chg | 24:34:30 | 32:34:30 | 0.11277 | 4.048 | 2.77155 | 196.65 | 2.77155 | 196.65 | 0 | 0 | 0.01063118 | 754.31 | 0.01063118 | 754.31 | 0 | 0 | 2023-04-05 02:25:19 | 0.00045649 | 3.1324 | 222.2538 | 0 | Close
3912 | 1 | 2 | CC Chg | 24:35:00 | 32:35:00 | 0.11277 | 4.0483 | 2.77249 | 196.71 | 2.77249 | 196.71 | 0 | 0 | 0.01063498 | 754.57 | 0.01063498 | 754.57 | 0 | 0 | 2023-04-05 02:25:49 | 0.00045653 | 3.1319 | 222.2117 | 0 | Close
3913 | 1 | 2 | CC Chg | 24:35:30 | 32:35:30 | 0.11277 | 4.0486 | 2.77343 | 196.78 | 2.77343 | 196.78 | 0 | 0 | 0.01063878 | 754.84 | 0.01063878 | 754.84 | 0 | 0 | 2023-04-05 02:26:19 | 0.00045656 | 3.1342 | 222.3799 | 0 | Close
3914 | 1 | 2 | CC Chg | 24:36:00 | 32:36:00 | 0.11277 | 4.0488 | 2.77437 | 196.85 | 2.77437 | 196.85 | 0 | 0 | 0.01064259 | 755.11 | 0.01064259 | 755.11 | 0 | 0 | 2023-04-05 02:26:49 | 0.00045658 | 4.6978 | 333.3176 | 0 | Close
3915 | 1 | 2 | CC Chg | 24:36:30 | 32:36:30 | 0.11276 | 4.0492 | 2.77531 | 196.91 | 2.77531 | 196.91 | 0 | 0 | 0.01064639 | 755.38 | 0.01064639 | 755.38 | 0 | 0 | 2023-04-05 02:27:19 | 0.00045659 | 2.3493 | 166.6903 | 0 | Close
3916 | 1 | 2 | CC Chg | 24:37:00 | 32:37:00 | 0.11277 | 4.0495 | 2.77625 | 196.98 | 2.77625 | 196.98 | 0 | 0 | 0.0106502 | 755.65 | 0.0106502 | 755.65 | 0 | 0 | 2023-04-05 02:27:49 | 0.00045666 | 3.1324 | 222.2538 | 0 | Close
3917 | 1 | 2 | CC Chg | 24:37:30 | 32:37:30 | 0.11276 | 4.0497 | 2.77718 | 197.05 | 2.77718 | 197.05 | 0 | 0 | 0.010654 | 755.92 | 0.010654 | 755.92 | 0 | 0 | 2023-04-05 02:28:19 | 0.00045664 | 4.6978 | 333.3176 | 0 | Close
3918 | 1 | 2 | CC Chg | 24:38:00 | 32:38:00 | 0.11277 | 4.05 | 2.77812 | 197.11 | 2.77812 | 197.11 | 0 | 0 | 0.01065781 | 756.19 | 0.01065781 | 756.19 | 0 | 0 | 2023-04-05 02:28:49 | 0.00045672 | 3.1324 | 222.2538 | 0 | Close
3919 | 1 | 2 | CC Chg | 24:38:30 | 32:38:30 | 0.11276 | 4.0503 | 2.77906 | 197.18 | 2.77906 | 197.18 | 0 | 0 | 0.01066162 | 756.46 | 0.01066162 | 756.46 | 0 | 0 | 2023-04-05 02:29:19 | 0.00045671 | 3.1324 | 222.2538 | 0 | Close
3920 | 1 | 2 | CC Chg | 24:39:00 | 32:39:00 | 0.11277 | 4.0506 | 2.78 | 197.25 | 2.78 | 197.25 | 0 | 0 | 0.01066542 | 756.73 | 0.01066542 | 756.73 | 0 | 0 | 2023-04-05 02:29:49 | 0.00045679 | 3.1319 | 222.2117 | 0 | Close
3921 | 1 | 2 | CC Chg | 24:39:30 | 32:39:30 | 0.11278 | 4.0508 | 2.78094 | 197.31 | 2.78094 | 197.31 | 0 | 0 | 0.01066923 | 757.01 | 0.01066923 | 757.01 | 0 | 0 | 2023-04-05 02:30:19 | 0.00045685 | 4.7004 | 333.5068 | 0 | Close
3922 | 1 | 2 | CC Chg | 24:40:00 | 32:40:00 | 0.11277 | 4.0511 | 2.78188 | 197.38 | 2.78188 | 197.38 | 0 | 0 | 0.01067304 | 757.28 | 0.01067304 | 757.28 | 0 | 0 | 2023-04-05 02:30:49 | 0.00045684 | 3.1319 | 222.2117 | 0 | Close
3923 | 1 | 2 | CC Chg | 24:40:30 | 32:40:30 | 0.11277 | 4.0514 | 2.78282 | 197.45 | 2.78282 | 197.45 | 0 | 0 | 0.01067684 | 757.55 | 0.01067684 | 757.55 | 0 | 0 | 2023-04-05 02:31:19 | 0.00045688 | 3.1324 | 222.2538 | 0 | Close
3924 | 1 | 2 | CC Chg | 24:41:00 | 32:41:00 | 0.11276 | 4.0517 | 2.78376 | 197.51 | 2.78376 | 197.51 | 0 | 0 | 0.01068065 | 757.82 | 0.01068065 | 757.82 | 0 | 0 | 2023-04-05 02:31:49 | 0.00045687 | 3.1319 | 222.2117 | 0 | Close
3925 | 1 | 2 | CC Chg | 24:41:30 | 32:41:30 | 0.11276 | 4.0521 | 2.7847 | 197.58 | 2.7847 | 197.58 | 0 | 0 | 0.01068446 | 758.09 | 0.01068446 | 758.09 | 0 | 0 | 2023-04-05 02:32:19 | 0.00045691 | 2.3493 | 166.6903 | 0 | Close
3926 | 1 | 2 | CC Chg | 24:42:00 | 32:42:00 | 0.11277 | 4.0524 | 2.78564 | 197.65 | 2.78564 | 197.65 | 0 | 0 | 0.01068827 | 758.36 | 0.01068827 | 758.36 | 0 | 0 | 2023-04-05 02:32:49 | 0.00045699 | 3.1324 | 222.2538 | 0 | Close
3927 | 1 | 2 | CC Chg | 24:42:30 | 32:42:30 | 0.11277 | 4.0526 | 2.78658 | 197.71 | 2.78658 | 197.71 | 0 | 0 | 0.01069207 | 758.63 | 0.01069207 | 758.63 | 0 | 0 | 2023-04-05 02:33:19 | 0.00045701 | 4.6978 | 333.3176 | 0 | Close
3928 | 1 | 2 | CC Chg | 24:43:00 | 32:43:00 | 0.11277 | 4.0529 | 2.78752 | 197.78 | 2.78752 | 197.78 | 0 | 0 | 0.01069588 | 758.9 | 0.01069588 | 758.9 | 0 | 0 | 2023-04-05 02:33:49 | 0.00045705 | 3.1336 | 222.3378 | 0 | Close
3929 | 1 | 2 | CC Chg | 24:43:30 | 32:43:30 | 0.11277 | 4.0533 | 2.78846 | 197.85 | 2.78846 | 197.85 | 0 | 0 | 0.01069969 | 759.17 | 0.01069969 | 759.17 | 0 | 0 | 2023-04-05 02:34:19 | 0.00045709 | 2.3489 | 166.6588 | 0 | Close
3930 | 1 | 2 | CC Chg | 24:44:00 | 32:44:00 | 0.11277 | 4.0534 | 2.7894 | 197.91 | 2.7894 | 197.91 | 0 | 0 | 0.0107035 | 759.44 | 0.0107035 | 759.44 | 0 | 0 | 2023-04-05 02:34:49 | 0.0004571 | 9.3973 | 666.7613 | 0 | Close
3931 | 1 | 2 | CC Chg | 24:44:30 | 32:44:30 | 0.11277 | 4.0537 | 2.79034 | 197.98 | 2.79034 | 197.98 | 0 | 0 | 0.01070731 | 759.71 | 0.01070731 | 759.71 | 0 | 0 | 2023-04-05 02:35:19 | 0.00045714 | 3.1324 | 222.2538 | 0 | Close
3932 | 1 | 2 | CC Chg | 24:45:00 | 32:45:00 | 0.11276 | 4.0541 | 2.79128 | 198.05 | 2.79128 | 198.05 | 0 | 0 | 0.01071112 | 759.98 | 0.01071112 | 759.98 | 0 | 0 | 2023-04-05 02:35:49 | 0.00045714 | 2.3498 | 166.7219 | 0 | Close
3933 | 1 | 2 | CC Chg | 24:45:30 | 32:45:30 | 0.11278 | 4.0543 | 2.79222 | 198.11 | 2.79222 | 198.11 | 0 | 0 | 0.01071493 | 760.25 | 0.01071493 | 760.25 | 0 | 0 | 2023-04-05 02:36:19 | 0.00045724 | 4.6978 | 333.3176 | 0 | Close
3934 | 1 | 2 | CC Chg | 24:46:00 | 32:46:00 | 0.11276 | 4.0547 | 2.79316 | 198.18 | 2.79316 | 198.18 | 0 | 0 | 0.01071874 | 760.52 | 0.01071874 | 760.52 | 0 | 0 | 2023-04-05 02:36:49 | 0.00045721 | 2.3493 | 166.6903 | 0 | Close
3935 | 1 | 2 | CC Chg | 24:46:30 | 32:46:30 | 0.11277 | 4.0549 | 2.7941 | 198.25 | 2.7941 | 198.25 | 0 | 0 | 0.01072255 | 760.79 | 0.01072255 | 760.79 | 0 | 0 | 2023-04-05 02:37:19 | 0.00045727 | 4.6987 | 333.3806 | 0 | Close
3936 | 1 | 2 | CC Chg | 24:47:00 | 32:47:00 | 0.11275 | 4.0552 | 2.79504 | 198.31 | 2.79504 | 198.31 | 0 | 0 | 0.01072636 | 761.06 | 0.01072636 | 761.06 | 0 | 0 | 2023-04-05 02:37:49 | 0.00045722 | 3.133 | 222.2958 | 0 | Close
3937 | 1 | 2 | CC Chg | 24:47:30 | 32:47:30 | 0.11277 | 4.0557 | 2.79598 | 198.38 | 2.79598 | 198.38 | 0 | 0 | 0.01073017 | 761.33 | 0.01073017 | 761.33 | 0 | 0 | 2023-04-05 02:38:19 | 0.00045736 | 1.8791 | 133.327 | 0 | Close
3938 | 1 | 2 | CC Chg | 24:48:00 | 32:48:00 | 0.11277 | 4.0559 | 2.79692 | 198.45 | 2.79692 | 198.45 | 0 | 0 | 0.01073398 | 761.6 | 0.01073398 | 761.6 | 0 | 0 | 2023-04-05 02:38:49 | 0.00045738 | 4.6987 | 333.3806 | 0 | Close
3939 | 1 | 2 | CC Chg | 24:48:30 | 32:48:30 | 0.11277 | 4.0561 | 2.79786 | 198.51 | 2.79786 | 198.51 | 0 | 0 | 0.01073779 | 761.87 | 0.01073779 | 761.87 | 0 | 0 | 2023-04-05 02:39:19 | 0.00045741 | 4.6987 | 333.3806 | 0 | Close
3940 | 1 | 2 | CC Chg | 24:49:00 | 32:49:00 | 0.11277 | 4.0564 | 2.7988 | 198.58 | 2.7988 | 198.58 | 0 | 0 | 0.01074161 | 762.14 | 0.01074161 | 762.14 | 0 | 0 | 2023-04-05 02:39:49 | 0.00045744 | 3.133 | 222.2958 | 0 | Close
3941 | 1 | 2 | CC Chg | 24:49:30 | 32:49:30 | 0.11276 | 4.0567 | 2.79974 | 198.65 | 2.79974 | 198.65 | 0 | 0 | 0.01074542 | 762.41 | 0.01074542 | 762.41 | 0 | 0 | 2023-04-05 02:40:19 | 0.00045743 | 3.1324 | 222.2538 | 0 | Close
3942 | 1 | 2 | CC Chg | 24:50:00 | 32:50:00 | 0.11277 | 4.057 | 2.80068 | 198.71 | 2.80068 | 198.71 | 0 | 0 | 0.01074923 | 762.68 | 0.01074923 | 762.68 | 0 | 0 | 2023-04-05 02:40:49 | 0.00045751 | 3.1319 | 222.2117 | 0 | Close
3943 | 1 | 2 | CC Chg | 24:50:30 | 32:50:30 | 0.11277 | 4.0574 | 2.80162 | 198.78 | 2.80162 | 198.78 | 0 | 0 | 0.01075304 | 762.95 | 0.01075304 | 762.95 | 0 | 0 | 2023-04-05 02:41:19 | 0.00045755 | 2.3493 | 166.6903 | 0 | Close
3944 | 1 | 2 | CC Chg | 24:51:00 | 32:51:00 | 0.11277 | 4.0576 | 2.80256 | 198.85 | 2.80256 | 198.85 | 0 | 0 | 0.01075686 | 763.22 | 0.01075686 | 763.22 | 0 | 0 | 2023-04-05 02:41:49 | 0.00045758 | 4.6996 | 333.4437 | 0 | Close
3945 | 1 | 2 | CC Chg | 24:51:30 | 32:51:30 | 0.11277 | 4.0579 | 2.8035 | 198.91 | 2.8035 | 198.91 | 0 | 0 | 0.01076067 | 763.49 | 0.01076067 | 763.49 | 0 | 0 | 2023-04-05 02:42:19 | 0.00045761 | 3.1324 | 222.2538 | 0 | Close
3946 | 1 | 2 | CC Chg | 24:52:00 | 32:52:00 | 0.11277 | 4.0583 | 2.80444 | 198.98 | 2.80444 | 198.98 | 0 | 0 | 0.01076448 | 763.76 | 0.01076448 | 763.76 | 0 | 0 | 2023-04-05 02:42:49 | 0.00045765 | 2.3489 | 166.6588 | 0 | Close
3947 | 1 | 2 | CC Chg | 24:52:30 | 32:52:30 | 0.11276 | 4.0586 | 2.80538 | 199.05 | 2.80538 | 199.05 | 0 | 0 | 0.0107683 | 764.03 | 0.0107683 | 764.03 | 0 | 0 | 2023-04-05 02:43:19 | 0.00045765 | 3.1324 | 222.2538 | 0 | Close
3948 | 1 | 2 | CC Chg | 24:53:00 | 32:53:00 | 0.11277 | 4.0589 | 2.80632 | 199.11 | 2.80632 | 199.11 | 0 | 0 | 0.01077211 | 764.3 | 0.01077211 | 764.3 | 0 | 0 | 2023-04-05 02:43:49 | 0.00045772 | 3.133 | 222.2958 | 0 | Close
3949 | 1 | 2 | CC Chg | 24:53:30 | 32:53:30 | 0.11277 | 4.0592 | 2.80726 | 199.18 | 2.80726 | 199.18 | 0 | 0 | 0.01077593 | 764.58 | 0.01077593 | 764.58 | 0 | 0 | 2023-04-05 02:44:19 | 0.00045776 | 3.133 | 222.2958 | 0 | Close
3950 | 1 | 2 | CC Chg | 24:54:00 | 32:54:00 | 0.11277 | 4.0595 | 2.8082 | 199.25 | 2.8082 | 199.25 | 0 | 0 | 0.01077974 | 764.85 | 0.01077974 | 764.85 | 0 | 0 | 2023-04-05 02:44:49 | 0.00045779 | 3.1324 | 222.2538 | 0 | Close
3951 | 1 | 2 | CC Chg | 24:54:30 | 32:54:30 | 0.11277 | 4.0599 | 2.80914 | 199.31 | 2.80914 | 199.31 | 0 | 0 | 0.01078356 | 765.12 | 0.01078356 | 765.12 | 0 | 0 | 2023-04-05 02:45:19 | 0.00045783 | 2.3493 | 166.6903 | 0 | Close
3952 | 1 | 2 | CC Chg | 24:55:00 | 32:55:00 | 0.11277 | 4.0601 | 2.81008 | 199.38 | 2.81008 | 199.38 | 0 | 0 | 0.01078737 | 765.39 | 0.01078737 | 765.39 | 0 | 0 | 2023-04-05 02:45:49 | 0.00045786 | 4.6978 | 333.3176 | 0 | Close
3953 | 1 | 2 | CC Chg | 24:55:30 | 32:55:30 | 0.11277 | 4.0604 | 2.81102 | 199.45 | 2.81102 | 199.45 | 0 | 0 | 0.01079119 | 765.66 | 0.01079119 | 765.66 | 0 | 0 | 2023-04-05 02:46:19 | 0.00045789 | 3.1324 | 222.2538 | 0 | Close
3954 | 1 | 2 | CC Chg | 24:56:00 | 32:56:00 | 0.11277 | 4.0607 | 2.81196 | 199.51 | 2.81196 | 199.51 | 0 | 0 | 0.010795 | 765.93 | 0.010795 | 765.93 | 0 | 0 | 2023-04-05 02:46:49 | 0.00045793 | 3.133 | 222.2958 | 0 | Close
3955 | 1 | 2 | CC Chg | 24:56:30 | 32:56:30 | 0.11276 | 4.061 | 2.81289 | 199.58 | 2.81289 | 199.58 | 0 | 0 | 0.01079882 | 766.2 | 0.01079882 | 766.2 | 0 | 0 | 2023-04-05 02:47:19 | 0.00045792 | 3.1324 | 222.2538 | 0 | Close
3956 | 1 | 2 | CC Chg | 24:57:00 | 32:57:00 | 0.11277 | 4.0613 | 2.81383 | 199.65 | 2.81383 | 199.65 | 0 | 0 | 0.01080263 | 766.47 | 0.01080263 | 766.47 | 0 | 0 | 2023-04-05 02:47:49 | 0.00045799 | 3.1319 | 222.2117 | 0 | Close
3957 | 1 | 2 | CC Chg | 24:57:30 | 32:57:30 | 0.11278 | 4.0617 | 2.81477 | 199.71 | 2.81477 | 199.71 | 0 | 0 | 0.01080645 | 766.74 | 0.01080645 | 766.74 | 0 | 0 | 2023-04-05 02:48:19 | 0.00045808 | 2.3498 | 166.7219 | 0 | Close
3958 | 1 | 2 | CC Chg | 24:58:00 | 32:58:00 | 0.11278 | 4.0619 | 2.81571 | 199.78 | 2.81571 | 199.78 | 0 | 0 | 0.01081027 | 767.01 | 0.01081027 | 767.01 | 0 | 0 | 2023-04-05 02:48:49 | 0.0004581 | 4.6987 | 333.3806 | 0 | Close
3959 | 1 | 2 | CC Chg | 24:58:30 | 32:58:30 | 0.11276 | 4.0623 | 2.81665 | 199.85 | 2.81665 | 199.85 | 0 | 0 | 0.01081409 | 767.28 | 0.01081409 | 767.28 | 0 | 0 | 2023-04-05 02:49:19 | 0.00045806 | 2.3493 | 166.6903 | 0 | Close
3960 | 1 | 2 | CC Chg | 24:59:00 | 32:59:00 | 0.11277 | 4.0626 | 2.81759 | 199.91 | 2.81759 | 199.91 | 0 | 0 | 0.0108179 | 767.55 | 0.0108179 | 767.55 | 0 | 0 | 2023-04-05 02:49:49 | 0.00045814 | 3.1319 | 222.2117 | 0 | Close
3961 | 1 | 2 | CC Chg | 24:59:30 | 32:59:30 | 0.11277 | 4.0629 | 2.81853 | 199.98 | 2.81853 | 199.98 | 0 | 0 | 0.01082172 | 767.82 | 0.01082172 | 767.82 | 0 | 0 | 2023-04-05 02:50:19 | 0.00045817 | 3.1336 | 222.3378 | 0 | Close
3962 | 1 | 2 | CC Chg | 25:00:00 | 33:00:00 | 0.11277 | 4.0632 | 2.81947 | 200.05 | 2.81947 | 200.05 | 0 | 0 | 0.01082554 | 768.1 | 0.01082554 | 768.1 | 0 | 0 | 2023-04-05 02:50:49 | 0.00045821 | 3.1319 | 222.2117 | 0 | Close
3963 | 1 | 2 | CC Chg | 25:00:30 | 33:00:30 | 0.11278 | 4.0634 | 2.82041 | 200.11 | 2.82041 | 200.11 | 0 | 0 | 0.01082936 | 768.37 | 0.01082936 | 768.37 | 0 | 0 | 2023-04-05 02:51:19 | 0.00045827 | 4.6996 | 333.4437 | 0 | Close
3964 | 1 | 2 | CC Chg | 25:01:00 | 33:01:00 | 0.11278 | 4.0638 | 2.82135 | 200.18 | 2.82135 | 200.18 | 0 | 0 | 0.01083318 | 768.64 | 0.01083318 | 768.64 | 0 | 0 | 2023-04-05 02:51:49 | 0.00045832 | 2.3493 | 166.6903 | 0 | Close
3965 | 1 | 2 | CC Chg | 25:01:30 | 33:01:30 | 0.11277 | 4.064 | 2.82229 | 200.25 | 2.82229 | 200.25 | 0 | 0 | 0.010837 | 768.91 | 0.010837 | 768.91 | 0 | 0 | 2023-04-05 02:52:19 | 0.0004583 | 4.6996 | 333.4437 | 0 | Close
3966 | 1 | 2 | CC Chg | 25:02:00 | 33:02:00 | 0.11276 | 4.0643 | 2.82323 | 200.31 | 2.82323 | 200.31 | 0 | 0 | 0.01084082 | 769.18 | 0.01084082 | 769.18 | 0 | 0 | 2023-04-05 02:52:49 | 0.00045829 | 3.1313 | 222.1697 | 0 | Close
3967 | 1 | 2 | CC Chg | 25:02:30 | 33:02:30 | 0.11277 | 4.0646 | 2.82417 | 200.38 | 2.82417 | 200.38 | 0 | 0 | 0.01084464 | 769.45 | 0.01084464 | 769.45 | 0 | 0 | 2023-04-05 02:53:19 | 0.00045836 | 3.133 | 222.2958 | 0 | Close
3968 | 1 | 2 | CC Chg | 25:03:00 | 33:03:00 | 0.11277 | 4.065 | 2.82511 | 200.45 | 2.82511 | 200.45 | 0 | 0 | 0.01084846 | 769.72 | 0.01084846 | 769.72 | 0 | 0 | 2023-04-05 02:53:49 | 0.00045841 | 2.3493 | 166.6903 | 0 | Close
3969 | 1 | 2 | CC Chg | 25:03:30 | 33:03:30 | 0.11277 | 4.0653 | 2.82605 | 200.51 | 2.82605 | 200.51 | 0 | 0 | 0.01085228 | 769.99 | 0.01085228 | 769.99 | 0 | 0 | 2023-04-05 02:54:19 | 0.00045844 | 3.133 | 222.2958 | 0 | Close
3970 | 1 | 2 | CC Chg | 25:04:00 | 33:04:00 | 0.11278 | 4.0656 | 2.82699 | 200.58 | 2.82699 | 200.58 | 0 | 0 | 0.0108561 | 770.26 | 0.0108561 | 770.26 | 0 | 0 | 2023-04-05 02:54:49 | 0.00045852 | 3.1324 | 222.2538 | 0 | Close
3971 | 1 | 2 | CC Chg | 25:04:30 | 33:04:30 | 0.11278 | 4.066 | 2.82793 | 200.65 | 2.82793 | 200.65 | 0 | 0 | 0.01085992 | 770.53 | 0.01085992 | 770.53 | 0 | 0 | 2023-04-05 02:55:19 | 0.00045856 | 2.3493 | 166.6903 | 0 | Close
3972 | 1 | 2 | CC Chg | 25:05:00 | 33:05:00 | 0.11277 | 4.0663 | 2.82887 | 200.71 | 2.82887 | 200.71 | 0 | 0 | 0.01086374 | 770.81 | 0.01086374 | 770.81 | 0 | 0 | 2023-04-05 02:55:49 | 0.00045856 | 3.133 | 222.2958 | 0 | Close
3973 | 1 | 2 | CC Chg | 25:05:30 | 33:05:30 | 0.11277 | 4.0666 | 2.82981 | 200.78 | 2.82981 | 200.78 | 0 | 0 | 0.01086756 | 771.08 | 0.01086756 | 771.08 | 0 | 0 | 2023-04-05 02:56:19 | 0.00045859 | 3.1313 | 222.1697 | 0 | Close
3974 | 1 | 2 | CC Chg | 25:06:00 | 33:06:00 | 0.11277 | 4.0668 | 2.83075 | 200.85 | 2.83075 | 200.85 | 0 | 0 | 0.01087138 | 771.35 | 0.01087138 | 771.35 | 0 | 0 | 2023-04-05 02:56:49 | 0.00045861 | 4.6996 | 333.4437 | 0 | Close
3975 | 1 | 2 | CC Chg | 25:06:30 | 33:06:30 | 0.11278 | 4.0671 | 2.83169 | 200.91 | 2.83169 | 200.91 | 0 | 0 | 0.0108752 | 771.62 | 0.0108752 | 771.62 | 0 | 0 | 2023-04-05 02:57:19 | 0.00045869 | 3.1324 | 222.2538 | 0 | Close
3976 | 1 | 2 | CC Chg | 25:07:00 | 33:07:00 | 0.11276 | 4.0674 | 2.83263 | 200.98 | 2.83263 | 200.98 | 0 | 0 | 0.01087903 | 771.89 | 0.01087903 | 771.89 | 0 | 0 | 2023-04-05 02:57:49 | 0.00045864 | 3.133 | 222.2958 | 0 | Close
3977 | 1 | 2 | CC Chg | 25:07:30 | 33:07:30 | 0.11279 | 4.0678 | 2.83357 | 201.05 | 2.83357 | 201.05 | 0 | 0 | 0.01088285 | 772.16 | 0.01088285 | 772.16 | 0 | 0 | 2023-04-05 02:58:19 | 0.00045881 | 2.3493 | 166.6903 | 0 | Close
3978 | 1 | 2 | CC Chg | 25:08:00 | 33:08:00 | 0.11277 | 4.0681 | 2.83451 | 201.11 | 2.83451 | 201.11 | 0 | 0 | 0.01088667 | 772.43 | 0.01088667 | 772.43 | 0 | 0 | 2023-04-05 02:58:49 | 0.00045876 | 3.133 | 222.2958 | 0 | Close
3979 | 1 | 2 | CC Chg | 25:08:30 | 33:08:30 | 0.11276 | 4.0684 | 2.83545 | 201.18 | 2.83545 | 201.18 | 0 | 0 | 0.0108905 | 772.7 | 0.0108905 | 772.7 | 0 | 0 | 2023-04-05 02:59:19 | 0.00045875 | 3.1319 | 222.2117 | 0 | Close
3980 | 1 | 2 | CC Chg | 25:09:00 | 33:09:00 | 0.11278 | 4.0688 | 2.83639 | 201.25 | 2.83639 | 201.25 | 0 | 0 | 0.01089432 | 772.98 | 0.01089432 | 772.98 | 0 | 0 | 2023-04-05 02:59:49 | 0.00045888 | 2.3493 | 166.6903 | 0 | Close
3981 | 1 | 2 | CC Chg | 25:09:30 | 33:09:30 | 0.11278 | 4.0691 | 2.83733 | 201.31 | 2.83733 | 201.31 | 0 | 0 | 0.01089814 | 773.25 | 0.01089814 | 773.25 | 0 | 0 | 2023-04-05 03:00:19 | 0.00045891 | 3.1324 | 222.2538 | 0 | Close
3982 | 1 | 2 | CC Chg | 25:10:00 | 33:10:00 | 0.11277 | 4.0695 | 2.83827 | 201.38 | 2.83827 | 201.38 | 0 | 0 | 0.01090197 | 773.52 | 0.01090197 | 773.52 | 0 | 0 | 2023-04-05 03:00:49 | 0.00045892 | 2.3498 | 166.7219 | 0 | Close
3983 | 1 | 2 | CC Chg | 25:10:30 | 33:10:30 | 0.11277 | 4.0697 | 2.83921 | 201.45 | 2.83921 | 201.45 | 0 | 0 | 0.01090579 | 773.79 | 0.01090579 | 773.79 | 0 | 0 | 2023-04-05 03:01:19 | 0.00045894 | 4.6996 | 333.4437 | 0 | Close
3984 | 1 | 2 | CC Chg | 25:11:00 | 33:11:00 | 0.11278 | 4.07 | 2.84015 | 201.51 | 2.84015 | 201.51 | 0 | 0 | 0.01090961 | 774.06 | 0.01090961 | 774.06 | 0 | 0 | 2023-04-05 03:01:49 | 0.00045901 | 3.1324 | 222.2538 | 0 | Close
3985 | 1 | 2 | CC Chg | 25:11:30 | 33:11:30 | 0.11278 | 4.0703 | 2.84109 | 201.58 | 2.84109 | 201.58 | 0 | 0 | 0.01091344 | 774.33 | 0.01091344 | 774.33 | 0 | 0 | 2023-04-05 03:02:19 | 0.00045905 | 3.1319 | 222.2117 | 0 | Close
3986 | 1 | 2 | CC Chg | 25:12:00 | 33:12:00 | 0.11277 | 4.0706 | 2.84203 | 201.65 | 2.84203 | 201.65 | 0 | 0 | 0.01091727 | 774.6 | 0.01091727 | 774.6 | 0 | 0 | 2023-04-05 03:02:49 | 0.00045904 | 3.133 | 222.2958 | 0 | Close
3987 | 1 | 2 | CC Chg | 25:12:30 | 33:12:30 | 0.11276 | 4.071 | 2.84297 | 201.71 | 2.84297 | 201.71 | 0 | 0 | 0.01092109 | 774.88 | 0.01092109 | 774.88 | 0 | 0 | 2023-04-05 03:03:19 | 0.00045905 | 2.3493 | 166.6903 | 0 | Close
3988 | 1 | 2 | CC Chg | 25:13:00 | 33:13:00 | 0.11277 | 4.0712 | 2.84391 | 201.78 | 2.84391 | 201.78 | 0 | 0 | 0.01092492 | 775.15 | 0.01092492 | 775.15 | 0 | 0 | 2023-04-05 03:03:49 | 0.00045911 | 4.6987 | 333.3806 | 0 | Close
3989 | 1 | 2 | CC Chg | 25:13:30 | 33:13:30 | 0.11276 | 4.0715 | 2.84485 | 201.85 | 2.84485 | 201.85 | 0 | 0 | 0.01092874 | 775.42 | 0.01092874 | 775.42 | 0 | 0 | 2023-04-05 03:04:19 | 0.0004591 | 3.1319 | 222.2117 | 0 | Close
3990 | 1 | 2 | CC Chg | 25:14:00 | 33:14:00 | 0.11278 | 4.0719 | 2.84579 | 201.91 | 2.84579 | 201.91 | 0 | 0 | 0.01093257 | 775.69 | 0.01093257 | 775.69 | 0 | 0 | 2023-04-05 03:04:49 | 0.00045923 | 2.3493 | 166.6903 | 0 | Close
3991 | 1 | 2 | CC Chg | 25:14:30 | 33:14:30 | 0.11277 | 4.0722 | 2.84673 | 201.98 | 2.84673 | 201.98 | 0 | 0 | 0.0109364 | 775.96 | 0.0109364 | 775.96 | 0 | 0 | 2023-04-05 03:05:19 | 0.00045922 | 3.1342 | 222.3799 | 0 | Close
3992 | 1 | 2 | CC Chg | 25:15:00 | 33:15:00 | 0.11278 | 4.0725 | 2.84767 | 202.05 | 2.84767 | 202.05 | 0 | 0 | 0.01094022 | 776.23 | 0.01094022 | 776.23 | 0 | 0 | 2023-04-05 03:05:49 | 0.0004593 | 3.1319 | 222.2117 | 0 | Close
3993 | 1 | 2 | CC Chg | 25:15:30 | 33:15:30 | 0.11277 | 4.0728 | 2.84861 | 202.11 | 2.84861 | 202.11 | 0 | 0 | 0.01094405 | 776.5 | 0.01094405 | 776.5 | 0 | 0 | 2023-04-05 03:06:19 | 0.00045929 | 3.1324 | 222.2538 | 0 | Close
3994 | 1 | 2 | CC Chg | 25:16:00 | 33:16:00 | 0.11277 | 4.0732 | 2.84955 | 202.18 | 2.84955 | 202.18 | 0 | 0 | 0.01094788 | 776.78 | 0.01094788 | 776.78 | 0 | 0 | 2023-04-05 03:06:49 | 0.00045933 | 2.3493 | 166.6903 | 0 | Close
3995 | 1 | 2 | CC Chg | 25:16:30 | 33:16:30 | 0.11277 | 4.0735 | 2.85049 | 202.25 | 2.85049 | 202.25 | 0 | 0 | 0.01095171 | 777.05 | 0.01095171 | 777.05 | 0 | 0 | 2023-04-05 03:07:19 | 0.00045937 | 3.133 | 222.2958 | 0 | Close
3996 | 1 | 2 | CC Chg | 25:17:00 | 33:17:00 | 0.11276 | 4.0738 | 2.85142 | 202.31 | 2.85142 | 202.31 | 0 | 0 | 0.01095553 | 777.32 | 0.01095553 | 777.32 | 0 | 0 | 2023-04-05 03:07:49 | 0.00045936 | 3.1319 | 222.2117 | 0 | Close
3997 | 1 | 2 | CC Chg | 25:17:30 | 33:17:30 | 0.11277 | 4.074 | 2.85236 | 202.38 | 2.85236 | 202.38 | 0 | 0 | 0.01095936 | 777.59 | 0.01095936 | 777.59 | 0 | 0 | 2023-04-05 03:08:19 | 0.00045942 | 4.6987 | 333.3806 | 0 | Close
3998 | 1 | 2 | CC Chg | 25:18:00 | 33:18:00 | 0.11277 | 4.0744 | 2.8533 | 202.45 | 2.8533 | 202.45 | 0 | 0 | 0.01096319 | 777.86 | 0.01096319 | 777.86 | 0 | 0 | 2023-04-05 03:08:49 | 0.00045947 | 2.3493 | 166.6903 | 0 | Close
3999 | 1 | 2 | CC Chg | 25:18:30 | 33:18:30 | 0.11278 | 4.0747 | 2.85424 | 202.51 | 2.85424 | 202.51 | 0 | 0 | 0.01096702 | 778.13 | 0.01096702 | 778.13 | 0 | 0 | 2023-04-05 03:09:19 | 0.00045954 | 3.1336 | 222.3378 | 0 | Close
4000 | 1 | 2 | CC Chg | 25:19:00 | 33:19:00 | 0.11278 | 4.075 | 2.85518 | 202.58 | 2.85518 | 202.58 | 0 | 0 | 0.01097085 | 778.41 | 0.01097085 | 778.41 | 0 | 0 | 2023-04-05 03:09:49 | 0.00045958 | 3.1324 | 222.2538 | 0 | Close
4001 | 1 | 2 | CC Chg | 25:19:30 | 33:19:30 | 0.11278 | 4.0754 | 2.85612 | 202.65 | 2.85612 | 202.65 | 0 | 0 | 0.01097468 | 778.68 | 0.01097468 | 778.68 | 0 | 0 | 2023-04-05 03:10:19 | 0.00045962 | 2.3493 | 166.6903 | 0 | Close
4002 | 1 | 2 | CC Chg | 25:20:00 | 33:20:00 | 0.11278 | 4.0757 | 2.85706 | 202.71 | 2.85706 | 202.71 | 0 | 0 | 0.01097851 | 778.95 | 0.01097851 | 778.95 | 0 | 0 | 2023-04-05 03:10:49 | 0.00045966 | 3.1319 | 222.2117 | 0 | Close
4003 | 1 | 2 | CC Chg | 25:20:30 | 33:20:30 | 0.11278 | 4.076 | 2.858 | 202.78 | 2.858 | 202.78 | 0 | 0 | 0.01098234 | 779.22 | 0.01098234 | 779.22 | 0 | 0 | 2023-04-05 03:11:19 | 0.00045969 | 3.1324 | 222.2538 | 0 | Close
4004 | 1 | 2 | CC Chg | 25:21:00 | 33:21:00 | 0.11279 | 4.0764 | 2.85894 | 202.85 | 2.85894 | 202.85 | 0 | 0 | 0.01098617 | 779.49 | 0.01098617 | 779.49 | 0 | 0 | 2023-04-05 03:11:49 | 0.00045978 | 2.3507 | 166.7849 | 0 | Close
4005 | 1 | 2 | CC Chg | 25:21:30 | 33:21:30 | 0.11277 | 4.0767 | 2.85988 | 202.91 | 2.85988 | 202.91 | 0 | 0 | 0.01099 | 779.76 | 0.01099 | 779.76 | 0 | 0 | 2023-04-05 03:12:19 | 0.00045973 | 3.1319 | 222.2117 | 0 | Close
4006 | 1 | 2 | CC Chg | 25:22:00 | 33:22:00 | 0.11277 | 4.077 | 2.86082 | 202.98 | 2.86082 | 202.98 | 0 | 0 | 0.01099383 | 780.04 | 0.01099383 | 780.04 | 0 | 0 | 2023-04-05 03:12:49 | 0.00045976 | 3.1324 | 222.2538 | 0 | Close
4007 | 1 | 2 | CC Chg | 25:22:30 | 33:22:30 | 0.11277 | 4.0774 | 2.86176 | 203.05 | 2.86176 | 203.05 | 0 | 0 | 0.01099767 | 780.31 | 0.01099767 | 780.31 | 0 | 0 | 2023-04-05 03:13:19 | 0.00045981 | 2.3493 | 166.6903 | 0 | Close
4008 | 1 | 2 | CC Chg | 25:23:00 | 33:23:00 | 0.11278 | 4.0777 | 2.8627 | 203.11 | 2.8627 | 203.11 | 0 | 0 | 0.0110015 | 780.58 | 0.0110015 | 780.58 | 0 | 0 | 2023-04-05 03:13:49 | 0.00045988 | 3.133 | 222.2958 | 0 | Close
4009 | 1 | 2 | CC Chg | 25:23:30 | 33:23:30 | 0.11277 | 4.0779 | 2.86364 | 203.18 | 2.86364 | 203.18 | 0 | 0 | 0.01100533 | 780.85 | 0.01100533 | 780.85 | 0 | 0 | 2023-04-05 03:14:19 | 0.00045986 | 4.6978 | 333.3176 | 0 | Close
4010 | 1 | 2 | CC Chg | 25:24:00 | 33:24:00 | 0.11277 | 4.0783 | 2.86458 | 203.25 | 2.86458 | 203.25 | 0 | 0 | 0.01100916 | 781.12 | 0.01100916 | 781.12 | 0 | 0 | 2023-04-05 03:14:49 | 0.00045991 | 2.3502 | 166.7534 | 0 | Close
4011 | 1 | 2 | CC Chg | 25:24:30 | 33:24:30 | 0.11277 | 4.0786 | 2.86552 | 203.31 | 2.86552 | 203.31 | 0 | 0 | 0.011013 | 781.4 | 0.011013 | 781.4 | 0 | 0 | 2023-04-05 03:15:19 | 0.00045994 | 3.1319 | 222.2117 | 0 | Close
4012 | 1 | 2 | CC Chg | 25:25:00 | 33:25:00 | 0.11277 | 4.0789 | 2.86646 | 203.38 | 2.86646 | 203.38 | 0 | 0 | 0.01101683 | 781.67 | 0.01101683 | 781.67 | 0 | 0 | 2023-04-05 03:15:49 | 0.00045998 | 3.1324 | 222.2538 | 0 | Close
4013 | 1 | 2 | CC Chg | 25:25:30 | 33:25:30 | 0.11277 | 4.0793 | 2.8674 | 203.45 | 2.8674 | 203.45 | 0 | 0 | 0.01102066 | 781.94 | 0.01102066 | 781.94 | 0 | 0 | 2023-04-05 03:16:19 | 0.00046002 | 2.3507 | 166.7849 | 0 | Close
4014 | 1 | 2 | CC Chg | 25:26:00 | 33:26:00 | 0.11278 | 4.0796 | 2.86834 | 203.52 | 2.86834 | 203.52 | 0 | 0 | 0.0110245 | 782.21 | 0.0110245 | 782.21 | 0 | 0 | 2023-04-05 03:16:49 | 0.0004601 | 3.1319 | 222.2117 | 0 | Close
4015 | 1 | 2 | CC Chg | 25:26:30 | 33:26:30 | 0.11277 | 4.0799 | 2.86928 | 203.58 | 2.86928 | 203.58 | 0 | 0 | 0.01102833 | 782.48 | 0.01102833 | 782.48 | 0 | 0 | 2023-04-05 03:17:19 | 0.00046009 | 3.1313 | 222.1697 | 0 | Close
4016 | 1 | 2 | CC Chg | 25:27:00 | 33:27:00 | 0.11277 | 4.0803 | 2.87022 | 203.65 | 2.87022 | 203.65 | 0 | 0 | 0.01103216 | 782.76 | 0.01103216 | 782.76 | 0 | 0 | 2023-04-05 03:17:49 | 0.00046014 | 2.3502 | 166.7534 | 0 | Close
4017 | 1 | 2 | CC Chg | 25:27:30 | 33:27:30 | 0.11279 | 4.0807 | 2.87116 | 203.72 | 2.87116 | 203.72 | 0 | 0 | 0.011036 | 783.03 | 0.011036 | 783.03 | 0 | 0 | 2023-04-05 03:18:19 | 0.00046026 | 2.3498 | 166.7219 | 0 | Close
4018 | 1 | 2 | CC Chg | 25:28:00 | 33:28:00 | 0.11277 | 4.0809 | 2.8721 | 203.78 | 2.8721 | 203.78 | 0 | 0 | 0.01103984 | 783.3 | 0.01103984 | 783.3 | 0 | 0 | 2023-04-05 03:18:49 | 0.0004602 | 4.6978 | 333.3176 | 0 | Close
4019 | 1 | 2 | CC Chg | 25:28:30 | 33:28:30 | 0.11277 | 4.0813 | 2.87304 | 203.85 | 2.87304 | 203.85 | 0 | 0 | 0.01104367 | 783.57 | 0.01104367 | 783.57 | 0 | 0 | 2023-04-05 03:19:19 | 0.00046025 | 2.3502 | 166.7534 | 0 | Close
4020 | 1 | 2 | CC Chg | 25:29:00 | 33:29:00 | 0.11278 | 4.0815 | 2.87398 | 203.92 | 2.87398 | 203.92 | 0 | 0 | 0.01104751 | 783.84 | 0.01104751 | 783.84 | 0 | 0 | 2023-04-05 03:19:49 | 0.00046031 | 4.6978 | 333.3176 | 0 | Close
4021 | 1 | 2 | CC Chg | 25:29:30 | 33:29:30 | 0.11277 | 4.0818 | 2.87492 | 203.98 | 2.87492 | 203.98 | 0 | 0 | 0.01105134 | 784.12 | 0.01105134 | 784.12 | 0 | 0 | 2023-04-05 03:20:19 | 0.0004603 | 3.133 | 222.2958 | 0 | Close
4022 | 1 | 2 | CC Chg | 25:30:00 | 33:30:00 | 0.11278 | 4.0822 | 2.87586 | 204.05 | 2.87586 | 204.05 | 0 | 0 | 0.01105518 | 784.39 | 0.01105518 | 784.39 | 0 | 0 | 2023-04-05 03:20:49 | 0.00046039 | 2.3493 | 166.6903 | 0 | Close
4023 | 1 | 2 | CC Chg | 25:30:30 | 33:30:30 | 0.11277 | 4.0825 | 2.8768 | 204.12 | 2.8768 | 204.12 | 0 | 0 | 0.01105901 | 784.66 | 0.01105901 | 784.66 | 0 | 0 | 2023-04-05 03:21:19 | 0.00046038 | 3.1324 | 222.2538 | 0 | Close
4024 | 1 | 2 | CC Chg | 25:31:00 | 33:31:00 | 0.11278 | 4.0828 | 2.87774 | 204.18 | 2.87774 | 204.18 | 0 | 0 | 0.01106285 | 784.93 | 0.01106285 | 784.93 | 0 | 0 | 2023-04-05 03:21:49 | 0.00046046 | 3.1319 | 222.2117 | 0 | Close
4025 | 1 | 2 | CC Chg | 25:31:30 | 33:31:30 | 0.11277 | 4.0832 | 2.87868 | 204.25 | 2.87868 | 204.25 | 0 | 0 | 0.01106669 | 785.21 | 0.01106669 | 785.21 | 0 | 0 | 2023-04-05 03:22:19 | 0.00046046 | 2.3493 | 166.6903 | 0 | Close
4026 | 1 | 2 | CC Chg | 25:32:00 | 33:32:00 | 0.11278 | 4.0835 | 2.87962 | 204.32 | 2.87962 | 204.32 | 0 | 0 | 0.01107053 | 785.48 | 0.01107053 | 785.48 | 0 | 0 | 2023-04-05 03:22:49 | 0.00046054 | 3.1342 | 222.3799 | 0 | Close
4027 | 1 | 2 | CC Chg | 25:32:30 | 33:32:30 | 0.11276 | 4.0838 | 2.88056 | 204.38 | 2.88056 | 204.38 | 0 | 0 | 0.01107436 | 785.75 | 0.01107436 | 785.75 | 0 | 0 | 2023-04-05 03:23:19 | 0.00046049 | 3.1319 | 222.2117 | 0 | Close
4028 | 1 | 2 | CC Chg | 25:33:00 | 33:33:00 | 0.11277 | 4.0842 | 2.8815 | 204.45 | 2.8815 | 204.45 | 0 | 0 | 0.0110782 | 786.02 | 0.0110782 | 786.02 | 0 | 0 | 2023-04-05 03:23:49 | 0.00046058 | 2.3493 | 166.6903 | 0 | Close
4029 | 1 | 2 | CC Chg | 25:33:30 | 33:33:30 | 0.11276 | 4.0846 | 2.88244 | 204.52 | 2.88244 | 204.52 | 0 | 0 | 0.01108204 | 786.29 | 0.01108204 | 786.29 | 0 | 0 | 2023-04-05 03:24:19 | 0.00046058 | 2.3493 | 166.6903 | 0 | Close
4030 | 1 | 2 | CC Chg | 25:34:00 | 33:34:00 | 0.11277 | 4.0848 | 2.88338 | 204.58 | 2.88338 | 204.58 | 0 | 0 | 0.01108588 | 786.57 | 0.01108588 | 786.57 | 0 | 0 | 2023-04-05 03:24:49 | 0.00046064 | 4.6996 | 333.4437 | 0 | Close
4031 | 1 | 2 | CC Chg | 25:34:30 | 33:34:30 | 0.11277 | 4.0852 | 2.88432 | 204.65 | 2.88432 | 204.65 | 0 | 0 | 0.01108972 | 786.84 | 0.01108972 | 786.84 | 0 | 0 | 2023-04-05 03:25:19 | 0.00046069 | 2.3489 | 166.6588 | 0 | Close
4032 | 1 | 2 | CC Chg | 25:35:00 | 33:35:00 | 0.11277 | 4.0855 | 2.88526 | 204.72 | 2.88526 | 204.72 | 0 | 0 | 0.01109356 | 787.11 | 0.01109356 | 787.11 | 0 | 0 | 2023-04-05 03:25:49 | 0.00046072 | 3.1336 | 222.3378 | 0 | Close
4033 | 1 | 2 | CC Chg | 25:35:30 | 33:35:30 | 0.11278 | 4.0858 | 2.8862 | 204.78 | 2.8862 | 204.78 | 0 | 0 | 0.0110974 | 787.38 | 0.0110974 | 787.38 | 0 | 0 | 2023-04-05 03:26:19 | 0.0004608 | 3.1319 | 222.2117 | 0 | Close
4034 | 1 | 2 | CC Chg | 25:36:00 | 33:36:00 | 0.11277 | 4.086 | 2.88714 | 204.85 | 2.88714 | 204.85 | 0 | 0 | 0.01110123 | 787.66 | 0.01110123 | 787.66 | 0 | 0 | 2023-04-05 03:26:49 | 0.00046078 | 4.6987 | 333.3806 | 0 | Close
4035 | 1 | 2 | CC Chg | 25:36:30 | 33:36:30 | 0.11277 | 4.0864 | 2.88808 | 204.92 | 2.88808 | 204.92 | 0 | 0 | 0.01110508 | 787.93 | 0.01110508 | 787.93 | 0 | 0 | 2023-04-05 03:27:19 | 0.00046082 | 2.3498 | 166.7219 | 0 | Close
4036 | 1 | 2 | CC Chg | 25:37:00 | 33:37:00 | 0.11277 | 4.0867 | 2.88902 | 204.98 | 2.88902 | 204.98 | 0 | 0 | 0.01110892 | 788.2 | 0.01110892 | 788.2 | 0 | 0 | 2023-04-05 03:27:49 | 0.00046086 | 3.1324 | 222.2538 | 0 | Close
4037 | 1 | 2 | CC Chg | 25:37:30 | 33:37:30 | 0.11282 | 4.0873 | 2.88996 | 205.05 | 2.88996 | 205.05 | 0 | 0 | 0.01111276 | 788.47 | 0.01111276 | 788.47 | 0 | 0 | 2023-04-05 03:28:19 | 0.00046113 | 1.5665 | 111.1479 | 0 | Close
4038 | 1 | 2 | CC Chg | 25:38:00 | 33:38:00 | 0.1128 | 4.0876 | 2.8909 | 205.12 | 2.8909 | 205.12 | 0 | 0 | 0.0111166 | 788.75 | 0.0111166 | 788.75 | 0 | 0 | 2023-04-05 03:28:49 | 0.00046108 | 3.1342 | 222.3799 | 0 | Close
4039 | 1 | 2 | CC Chg | 25:38:30 | 33:38:30 | 0.1128 | 4.0879 | 2.89184 | 205.18 | 2.89184 | 205.18 | 0 | 0 | 0.01112045 | 789.02 | 0.01112045 | 789.02 | 0 | 0 | 2023-04-05 03:29:19 | 0.00046112 | 3.1336 | 222.3378 | 0 | Close
4040 | 1 | 2 | CC Chg | 25:39:00 | 33:39:00 | 0.11281 | 4.0883 | 2.89278 | 205.25 | 2.89278 | 205.25 | 0 | 0 | 0.01112429 | 789.29 | 0.01112429 | 789.29 | 0 | 0 | 2023-04-05 03:29:49 | 0.0004612 | 2.3507 | 166.7849 | 0 | Close
4041 | 1 | 2 | CC Chg | 25:39:30 | 33:39:30 | 0.11282 | 4.0887 | 2.89372 | 205.32 | 2.89372 | 205.32 | 0 | 0 | 0.01112813 | 789.57 | 0.01112813 | 789.57 | 0 | 0 | 2023-04-05 03:30:19 | 0.00046129 | 2.3493 | 166.6903 | 0 | Close
4042 | 1 | 2 | CC Chg | 25:40:00 | 33:40:00 | 0.11281 | 4.089 | 2.89466 | 205.38 | 2.89466 | 205.38 | 0 | 0 | 0.01113198 | 789.84 | 0.01113198 | 789.84 | 0 | 0 | 2023-04-05 03:30:49 | 0.00046128 | 3.1336 | 222.3378 | 0 | Close
4043 | 1 | 2 | CC Chg | 25:40:30 | 33:40:30 | 0.11282 | 4.0892 | 2.8956 | 205.45 | 2.8956 | 205.45 | 0 | 0 | 0.01113582 | 790.11 | 0.01113582 | 790.11 | 0 | 0 | 2023-04-05 03:31:19 | 0.00046134 | 4.7013 | 333.5698 | 0 | Close
4044 | 1 | 2 | CC Chg | 25:41:00 | 33:41:00 | 0.11282 | 4.0896 | 2.89654 | 205.52 | 2.89654 | 205.52 | 0 | 0 | 0.01113966 | 790.38 | 0.01113966 | 790.38 | 0 | 0 | 2023-04-05 03:31:49 | 0.00046139 | 2.3507 | 166.7849 | 0 | Close
4045 | 1 | 2 | CC Chg | 25:41:30 | 33:41:30 | 0.11281 | 4.09 | 2.89748 | 205.58 | 2.89748 | 205.58 | 0 | 0 | 0.01114351 | 790.66 | 0.01114351 | 790.66 | 0 | 0 | 2023-04-05 03:32:19 | 0.00046139 | 2.3502 | 166.7534 | 0 | Close
4046 | 1 | 2 | CC Chg | 25:42:00 | 33:42:00 | 0.1128 | 4.0902 | 2.89842 | 205.65 | 2.89842 | 205.65 | 0 | 0 | 0.01114735 | 790.93 | 0.01114735 | 790.93 | 0 | 0 | 2023-04-05 03:32:49 | 0.00046137 | 4.7013 | 333.5698 | 0 | Close
4047 | 1 | 2 | CC Chg | 25:42:30 | 33:42:30 | 0.11282 | 4.0906 | 2.89936 | 205.72 | 2.89936 | 205.72 | 0 | 0 | 0.0111512 | 791.2 | 0.0111512 | 791.2 | 0 | 0 | 2023-04-05 03:33:19 | 0.0004615 | 2.3498 | 166.7219 | 0 | Close
4048 | 1 | 2 | CC Chg | 25:43:00 | 33:43:00 | 0.11282 | 4.0909 | 2.9003 | 205.78 | 2.9003 | 205.78 | 0 | 0 | 0.01115505 | 791.47 | 0.01115505 | 791.47 | 0 | 0 | 2023-04-05 03:33:49 | 0.00046154 | 3.1342 | 222.3799 | 0 | Close
4049 | 1 | 2 | CC Chg | 25:43:30 | 33:43:30 | 0.11282 | 4.0913 | 2.90124 | 205.85 | 2.90124 | 205.85 | 0 | 0 | 0.01115889 | 791.75 | 0.01115889 | 791.75 | 0 | 0 | 2023-04-05 03:34:19 | 0.00046158 | 2.3507 | 166.7849 | 0 | Close
4050 | 1 | 2 | CC Chg | 25:44:00 | 33:44:00 | 0.11282 | 4.0916 | 2.90218 | 205.92 | 2.90218 | 205.92 | 0 | 0 | 0.01116274 | 792.02 | 0.01116274 | 792.02 | 0 | 0 | 2023-04-05 03:34:49 | 0.00046161 | 3.1336 | 222.3378 | 0 | Close
4051 | 1 | 2 | CC Chg | 25:44:30 | 33:44:30 | 0.11282 | 4.092 | 2.90312 | 205.98 | 2.90312 | 205.98 | 0 | 0 | 0.01116658 | 792.29 | 0.01116658 | 792.29 | 0 | 0 | 2023-04-05 03:35:19 | 0.00046166 | 2.3507 | 166.7849 | 0 | Close
4052 | 1 | 2 | CC Chg | 25:45:00 | 33:45:00 | 0.11281 | 4.0924 | 2.90406 | 206.05 | 2.90406 | 206.05 | 0 | 0 | 0.01117043 | 792.57 | 0.01117043 | 792.57 | 0 | 0 | 2023-04-05 03:35:49 | 0.00046166 | 2.3507 | 166.7849 | 0 | Close
4053 | 1 | 2 | CC Chg | 25:45:30 | 33:45:30 | 0.11281 | 4.0927 | 2.905 | 206.12 | 2.905 | 206.12 | 0 | 0 | 0.01117428 | 792.84 | 0.01117428 | 792.84 | 0 | 0 | 2023-04-05 03:36:19 | 0.0004617 | 3.133 | 222.2958 | 0 | Close
4054 | 1 | 2 | CC Chg | 25:46:00 | 33:46:00 | 0.11281 | 4.093 | 2.90594 | 206.18 | 2.90594 | 206.18 | 0 | 0 | 0.01117813 | 793.11 | 0.01117813 | 793.11 | 0 | 0 | 2023-04-05 03:36:49 | 0.00046173 | 3.1342 | 222.3799 | 0 | Close
4055 | 1 | 2 | CC Chg | 25:46:30 | 33:46:30 | 0.11282 | 4.0933 | 2.90688 | 206.25 | 2.90688 | 206.25 | 0 | 0 | 0.01118198 | 793.39 | 0.01118198 | 793.39 | 0 | 0 | 2023-04-05 03:37:19 | 0.00046181 | 3.133 | 222.2958 | 0 | Close
4056 | 1 | 2 | CC Chg | 25:47:00 | 33:47:00 | 0.11281 | 4.0936 | 2.90782 | 206.32 | 2.90782 | 206.32 | 0 | 0 | 0.01118582 | 793.66 | 0.01118582 | 793.66 | 0 | 0 | 2023-04-05 03:37:49 | 0.0004618 | 3.1336 | 222.3378 | 0 | Close
4057 | 1 | 2 | CC Chg | 25:47:30 | 33:47:30 | 0.11282 | 4.094 | 2.90876 | 206.38 | 2.90876 | 206.38 | 0 | 0 | 0.01118967 | 793.93 | 0.01118967 | 793.93 | 0 | 0 | 2023-04-05 03:38:19 | 0.00046189 | 2.3516 | 166.848 | 0 | Close
4058 | 1 | 2 | CC Chg | 25:48:00 | 33:48:00 | 0.11282 | 4.0942 | 2.9097 | 206.45 | 2.9097 | 206.45 | 0 | 0 | 0.01119352 | 794.2 | 0.01119352 | 794.2 | 0 | 0 | 2023-04-05 03:38:49 | 0.00046191 | 4.6996 | 333.4437 | 0 | Close
4059 | 1 | 2 | CC Chg | 25:48:30 | 33:48:30 | 0.11282 | 4.0947 | 2.91064 | 206.52 | 2.91064 | 206.52 | 0 | 0 | 0.01119737 | 794.48 | 0.01119737 | 794.48 | 0 | 0 | 2023-04-05 03:39:19 | 0.00046196 | 1.8802 | 133.4027 | 0 | Close
4060 | 1 | 2 | CC Chg | 25:49:00 | 33:49:00 | 0.11283 | 4.095 | 2.91158 | 206.58 | 2.91158 | 206.58 | 0 | 0 | 0.01120122 | 794.75 | 0.01120122 | 794.75 | 0 | 0 | 2023-04-05 03:39:49 | 0.00046204 | 3.1342 | 222.3799 | 0 | Close
4061 | 1 | 2 | CC Chg | 25:49:30 | 33:49:30 | 0.11283 | 4.0953 | 2.91252 | 206.65 | 2.91252 | 206.65 | 0 | 0 | 0.01120507 | 795.02 | 0.01120507 | 795.02 | 0 | 0 | 2023-04-05 03:40:19 | 0.00046207 | 3.1342 | 222.3799 | 0 | Close
4062 | 1 | 2 | CC Chg | 25:50:00 | 33:50:00 | 0.11284 | 4.0957 | 2.91346 | 206.72 | 2.91346 | 206.72 | 0 | 0 | 0.01120892 | 795.3 | 0.01120892 | 795.3 | 0 | 0 | 2023-04-05 03:40:49 | 0.00046216 | 2.3507 | 166.7849 | 0 | Close
4063 | 1 | 2 | CC Chg | 25:50:30 | 33:50:30 | 0.11282 | 4.0961 | 2.9144 | 206.78 | 2.9144 | 206.78 | 0 | 0 | 0.01121277 | 795.57 | 0.01121277 | 795.57 | 0 | 0 | 2023-04-05 03:41:19 | 0.00046212 | 2.3502 | 166.7534 | 0 | Close
4064 | 1 | 2 | CC Chg | 25:51:00 | 33:51:00 | 0.11282 | 4.0964 | 2.91534 | 206.85 | 2.91534 | 206.85 | 0 | 0 | 0.01121662 | 795.84 | 0.01121662 | 795.84 | 0 | 0 | 2023-04-05 03:41:49 | 0.00046216 | 3.133 | 222.2958 | 0 | Close
4065 | 1 | 2 | CC Chg | 25:51:30 | 33:51:30 | 0.11281 | 4.0966 | 2.91628 | 206.92 | 2.91628 | 206.92 | 0 | 0 | 0.01122048 | 796.12 | 0.01122048 | 796.12 | 0 | 0 | 2023-04-05 03:42:19 | 0.00046214 | 4.7013 | 333.5698 | 0 | Close
4066 | 1 | 2 | CC Chg | 25:52:00 | 33:52:00 | 0.11282 | 4.097 | 2.91722 | 206.98 | 2.91722 | 206.98 | 0 | 0 | 0.01122433 | 796.39 | 0.01122433 | 796.39 | 0 | 0 | 2023-04-05 03:42:49 | 0.00046222 | 2.3507 | 166.7849 | 0 | Close
4067 | 1 | 2 | CC Chg | 25:52:30 | 33:52:30 | 0.11282 | 4.0973 | 2.91816 | 207.05 | 2.91816 | 207.05 | 0 | 0 | 0.01122818 | 796.66 | 0.01122818 | 796.66 | 0 | 0 | 2023-04-05 03:43:19 | 0.00046226 | 3.133 | 222.2958 | 0 | Close
4068 | 1 | 2 | CC Chg | 25:53:00 | 33:53:00 | 0.11282 | 4.0977 | 2.9191 | 207.12 | 2.9191 | 207.12 | 0 | 0 | 0.01123203 | 796.94 | 0.01123203 | 796.94 | 0 | 0 | 2023-04-05 03:43:49 | 0.0004623 | 2.3511 | 166.8165 | 0 | Close
4069 | 1 | 2 | CC Chg | 25:53:30 | 33:53:30 | 0.11281 | 4.098 | 2.92004 | 207.18 | 2.92004 | 207.18 | 0 | 0 | 0.01123588 | 797.21 | 0.01123588 | 797.21 | 0 | 0 | 2023-04-05 03:44:19 | 0.0004623 | 3.133 | 222.2958 | 0 | Close
4070 | 1 | 2 | CC Chg | 25:54:00 | 33:54:00 | 0.11283 | 4.0983 | 2.92098 | 207.25 | 2.92098 | 207.25 | 0 | 0 | 0.01123974 | 797.48 | 0.01123974 | 797.48 | 0 | 0 | 2023-04-05 03:44:49 | 0.00046241 | 3.1342 | 222.3799 | 0 | Close
4071 | 1 | 2 | CC Chg | 25:54:30 | 33:54:30 | 0.11282 | 4.0987 | 2.92192 | 207.32 | 2.92192 | 207.32 | 0 | 0 | 0.01124359 | 797.76 | 0.01124359 | 797.76 | 0 | 0 | 2023-04-05 03:45:19 | 0.00046242 | 2.3498 | 166.7219 | 0 | Close
4072 | 1 | 2 | CC Chg | 25:55:00 | 33:55:00 | 0.11282 | 4.0991 | 2.92286 | 207.38 | 2.92286 | 207.38 | 0 | 0 | 0.01124744 | 798.03 | 0.01124744 | 798.03 | 0 | 0 | 2023-04-05 03:45:49 | 0.00046246 | 2.3507 | 166.7849 | 0 | Close
4073 | 1 | 2 | CC Chg | 25:55:30 | 33:55:30 | 0.11282 | 4.0993 | 2.9238 | 207.45 | 2.9238 | 207.45 | 0 | 0 | 0.0112513 | 798.3 | 0.0112513 | 798.3 | 0 | 0 | 2023-04-05 03:46:19 | 0.00046248 | 4.7022 | 333.6329 | 0 | Close
4074 | 1 | 2 | CC Chg | 25:56:00 | 33:56:00 | 0.11282 | 4.0998 | 2.92474 | 207.52 | 2.92474 | 207.52 | 0 | 0 | 0.01125515 | 798.58 | 0.01125515 | 798.58 | 0 | 0 | 2023-04-05 03:46:49 | 0.00046254 | 1.8805 | 133.4279 | 0 | Close
4075 | 1 | 2 | CC Chg | 25:56:30 | 33:56:30 | 0.11281 | 4.1001 | 2.92568 | 207.58 | 2.92568 | 207.58 | 0 | 0 | 0.01125901 | 798.85 | 0.01125901 | 798.85 | 0 | 0 | 2023-04-05 03:47:19 | 0.00046253 | 3.133 | 222.2958 | 0 | Close
4076 | 1 | 2 | CC Chg | 25:57:00 | 33:57:00 | 0.11281 | 4.1004 | 2.92662 | 207.65 | 2.92662 | 207.65 | 0 | 0 | 0.01126286 | 799.12 | 0.01126286 | 799.12 | 0 | 0 | 2023-04-05 03:47:49 | 0.00046257 | 3.1342 | 222.3799 | 0 | Close
4077 | 1 | 2 | CC Chg | 25:57:30 | 33:57:30 | 0.11282 | 4.1007 | 2.92756 | 207.72 | 2.92756 | 207.72 | 0 | 0 | 0.01126672 | 799.4 | 0.01126672 | 799.4 | 0 | 0 | 2023-04-05 03:48:19 | 0.00046264 | 3.1336 | 222.3378 | 0 | Close
4078 | 1 | 2 | CC Chg | 25:58:00 | 33:58:00 | 0.11282 | 4.1011 | 2.9285 | 207.78 | 2.9285 | 207.78 | 0 | 0 | 0.01127057 | 799.67 | 0.01127057 | 799.67 | 0 | 0 | 2023-04-05 03:48:49 | 0.00046269 | 2.3507 | 166.7849 | 0 | Close
4079 | 1 | 2 | CC Chg | 25:58:30 | 33:58:30 | 0.11282 | 4.1014 | 2.92944 | 207.85 | 2.92944 | 207.85 | 0 | 0 | 0.01127443 | 799.95 | 0.01127443 | 799.95 | 0 | 0 | 2023-04-05 03:49:19 | 0.00046272 | 3.1342 | 222.3799 | 0 | Close
4080 | 1 | 2 | CC Chg | 25:59:00 | 33:59:00 | 0.11283 | 4.1018 | 2.93038 | 207.92 | 2.93038 | 207.92 | 0 | 0 | 0.01127829 | 800.22 | 0.01127829 | 800.22 | 0 | 0 | 2023-04-05 03:49:49 | 0.00046281 | 2.3498 | 166.7219 | 0 | Close
4081 | 1 | 2 | CC Chg | 25:59:30 | 33:59:30 | 0.11283 | 4.1021 | 2.93132 | 207.98 | 2.93132 | 207.98 | 0 | 0 | 0.01128214 | 800.49 | 0.01128214 | 800.49 | 0 | 0 | 2023-04-05 03:50:19 | 0.00046284 | 3.1342 | 222.3799 | 0 | Close
4082 | 1 | 2 | CC Chg | 26:00:00 | 34:00:00 | 0.11283 | 4.1024 | 2.93226 | 208.05 | 2.93226 | 208.05 | 0 | 0 | 0.011286 | 800.77 | 0.011286 | 800.77 | 0 | 0 | 2023-04-05 03:50:49 | 0.00046287 | 3.1336 | 222.3378 | 0 | Close
4083 | 1 | 2 | CC Chg | 26:00:30 | 34:00:30 | 0.11284 | 4.1028 | 2.9332 | 208.12 | 2.9332 | 208.12 | 0 | 0 | 0.01128986 | 801.04 | 0.01128986 | 801.04 | 0 | 0 | 2023-04-05 03:51:19 | 0.00046296 | 2.3507 | 166.7849 | 0 | Close
4084 | 1 | 2 | CC Chg | 26:01:00 | 34:01:00 | 0.11282 | 4.1032 | 2.93414 | 208.18 | 2.93414 | 208.18 | 0 | 0 | 0.01129371 | 801.31 | 0.01129371 | 801.31 | 0 | 0 | 2023-04-05 03:51:49 | 0.00046292 | 2.3507 | 166.7849 | 0 | Close
4085 | 1 | 2 | CC Chg | 26:01:30 | 34:01:30 | 0.11282 | 4.1035 | 2.93508 | 208.25 | 2.93508 | 208.25 | 0 | 0 | 0.01129757 | 801.59 | 0.01129757 | 801.59 | 0 | 0 | 2023-04-05 03:52:19 | 0.00046296 | 3.1336 | 222.3378 | 0 | Close
4086 | 1 | 2 | CC Chg | 26:02:00 | 34:02:00 | 0.11283 | 4.1039 | 2.93602 | 208.32 | 2.93602 | 208.32 | 0 | 0 | 0.01130143 | 801.86 | 0.01130143 | 801.86 | 0 | 0 | 2023-04-05 03:52:49 | 0.00046304 | 2.3502 | 166.7534 | 0 | Close
4087 | 1 | 2 | CC Chg | 26:02:30 | 34:02:30 | 0.11282 | 4.1042 | 2.93696 | 208.38 | 2.93696 | 208.38 | 0 | 0 | 0.01130529 | 802.13 | 0.01130529 | 802.13 | 0 | 0 | 2023-04-05 03:53:19 | 0.00046304 | 3.1336 | 222.3378 | 0 | Close
4088 | 1 | 2 | CC Chg | 26:03:00 | 34:03:00 | 0.11283 | 4.1045 | 2.9379 | 208.45 | 2.9379 | 208.45 | 0 | 0 | 0.01130915 | 802.41 | 0.01130915 | 802.41 | 0 | 0 | 2023-04-05 03:53:49 | 0.00046311 | 3.1354 | 222.464 | 0 | Close
4089 | 1 | 2 | CC Chg | 26:03:30 | 34:03:30 | 0.11283 | 4.1049 | 2.93884 | 208.52 | 2.93884 | 208.52 | 0 | 0 | 0.01131301 | 802.68 | 0.01131301 | 802.68 | 0 | 0 | 2023-04-05 03:54:19 | 0.00046316 | 2.3502 | 166.7534 | 0 | Close
4090 | 1 | 2 | CC Chg | 26:04:00 | 34:04:00 | 0.11282 | 4.1052 | 2.93978 | 208.58 | 2.93978 | 208.58 | 0 | 0 | 0.01131687 | 802.96 | 0.01131687 | 802.96 | 0 | 0 | 2023-04-05 03:54:49 | 0.00046315 | 3.1342 | 222.3799 | 0 | Close
4091 | 1 | 2 | CC Chg | 26:04:30 | 34:04:30 | 0.11282 | 4.1055 | 2.94072 | 208.65 | 2.94072 | 208.65 | 0 | 0 | 0.01132073 | 803.23 | 0.01132073 | 803.23 | 0 | 0 | 2023-04-05 03:55:19 | 0.00046318 | 3.133 | 222.2958 | 0 | Close
4092 | 1 | 2 | CC Chg | 26:05:00 | 34:05:00 | 0.11282 | 4.1058 | 2.94167 | 208.72 | 2.94167 | 208.72 | 0 | 0 | 0.01132459 | 803.5 | 0.01132459 | 803.5 | 0 | 0 | 2023-04-05 03:55:49 | 0.00046322 | 3.1342 | 222.3799 | 0 | Close
4093 | 1 | 2 | CC Chg | 26:05:30 | 34:05:30 | 0.11282 | 4.1062 | 2.94261 | 208.78 | 2.94261 | 208.78 | 0 | 0 | 0.01132845 | 803.78 | 0.01132845 | 803.78 | 0 | 0 | 2023-04-05 03:56:19 | 0.00046326 | 2.3507 | 166.7849 | 0 | Close
4094 | 1 | 2 | CC Chg | 26:06:00 | 34:06:00 | 0.11282 | 4.1066 | 2.94355 | 208.85 | 2.94355 | 208.85 | 0 | 0 | 0.01133231 | 804.05 | 0.01133231 | 804.05 | 0 | 0 | 2023-04-05 03:56:49 | 0.00046331 | 2.3502 | 166.7534 | 0 | Close
4095 | 1 | 2 | CC Chg | 26:06:30 | 34:06:30 | 0.11282 | 4.1069 | 2.94449 | 208.92 | 2.94449 | 208.92 | 0 | 0 | 0.01133617 | 804.33 | 0.01133617 | 804.33 | 0 | 0 | 2023-04-05 03:57:19 | 0.00046334 | 3.1348 | 222.4219 | 0 | Close
4096 | 1 | 2 | CC Chg | 26:07:00 | 34:07:00 | 0.11281 | 4.1072 | 2.94543 | 208.98 | 2.94543 | 208.98 | 0 | 0 | 0.01134003 | 804.6 | 0.01134003 | 804.6 | 0 | 0 | 2023-04-05 03:57:49 | 0.00046333 | 3.1342 | 222.3799 | 0 | Close
4097 | 1 | 2 | CC Chg | 26:07:30 | 34:07:30 | 0.1128 | 4.1075 | 2.94637 | 209.05 | 2.94637 | 209.05 | 0 | 0 | 0.01134389 | 804.87 | 0.01134389 | 804.87 | 0 | 0 | 2023-04-05 03:58:19 | 0.00046333 | 3.1324 | 222.2538 | 0 | Close
4098 | 1 | 2 | CC Chg | 26:08:00 | 34:08:00 | 0.11279 | 4.1078 | 2.94731 | 209.12 | 2.94731 | 209.12 | 0 | 0 | 0.01134775 | 805.15 | 0.01134775 | 805.15 | 0 | 0 | 2023-04-05 03:58:49 | 0.00046332 | 3.133 | 222.2958 | 0 | Close
4099 | 1 | 2 | CC Chg | 26:08:30 | 34:08:30 | 0.11279 | 4.1082 | 2.94825 | 209.18 | 2.94825 | 209.18 | 0 | 0 | 0.01135161 | 805.42 | 0.01135161 | 805.42 | 0 | 0 | 2023-04-05 03:59:19 | 0.00046336 | 2.3498 | 166.7219 | 0 | Close
4100 | 1 | 2 | CC Chg | 26:09:00 | 34:09:00 | 0.1128 | 4.1086 | 2.94919 | 209.25 | 2.94919 | 209.25 | 0 | 0 | 0.01135547 | 805.7 | 0.01135547 | 805.7 | 0 | 0 | 2023-04-05 03:59:49 | 0.00046345 | 2.3498 | 166.7219 | 0 | Close
4101 | 1 | 2 | CC Chg | 26:09:30 | 34:09:30 | 0.1128 | 4.1089 | 2.95013 | 209.32 | 2.95013 | 209.32 | 0 | 0 | 0.01135934 | 805.97 | 0.01135934 | 805.97 | 0 | 0 | 2023-04-05 04:00:19 | 0.00046348 | 3.133 | 222.2958 | 0 | Close
4102 | 1 | 2 | CC Chg | 26:10:00 | 34:10:00 | 0.11279 | 4.1092 | 2.95107 | 209.38 | 2.95107 | 209.38 | 0 | 0 | 0.0113632 | 806.24 | 0.0113632 | 806.24 | 0 | 0 | 2023-04-05 04:00:49 | 0.00046348 | 3.1336 | 222.3378 | 0 | Close
4103 | 1 | 2 | CC Chg | 26:10:30 | 34:10:30 | 0.11279 | 4.1096 | 2.95201 | 209.45 | 2.95201 | 209.45 | 0 | 0 | 0.01136706 | 806.52 | 0.01136706 | 806.52 | 0 | 0 | 2023-04-05 04:01:19 | 0.00046352 | 2.3498 | 166.7219 | 0 | Close
4104 | 1 | 2 | CC Chg | 26:11:00 | 34:11:00 | 0.11277 | 4.11 | 2.95295 | 209.52 | 2.95295 | 209.52 | 0 | 0 | 0.01137092 | 806.79 | 0.01137092 | 806.79 | 0 | 0 | 2023-04-05 04:01:49 | 0.00046348 | 2.3498 | 166.7219 | 0 | Close
4105 | 1 | 2 | CC Chg | 26:11:30 | 34:11:30 | 0.11279 | 4.1103 | 2.95389 | 209.58 | 2.95389 | 209.58 | 0 | 0 | 0.01137479 | 807.07 | 0.01137479 | 807.07 | 0 | 0 | 2023-04-05 04:02:19 | 0.0004636 | 3.133 | 222.2958 | 0 | Close
4106 | 1 | 2 | CC Chg | 26:12:00 | 34:12:00 | 0.11279 | 4.1106 | 2.95483 | 209.65 | 2.95483 | 209.65 | 0 | 0 | 0.01137865 | 807.34 | 0.01137865 | 807.34 | 0 | 0 | 2023-04-05 04:02:49 | 0.00046363 | 3.133 | 222.2958 | 0 | Close
4107 | 1 | 2 | CC Chg | 26:12:30 | 34:12:30 | 0.11279 | 4.111 | 2.95577 | 209.72 | 2.95577 | 209.72 | 0 | 0 | 0.01138251 | 807.61 | 0.01138251 | 807.61 | 0 | 0 | 2023-04-05 04:03:19 | 0.00046368 | 2.3502 | 166.7534 | 0 | Close
4108 | 1 | 2 | CC Chg | 26:13:00 | 34:13:00 | 0.11279 | 4.1114 | 2.95671 | 209.78 | 2.95671 | 209.78 | 0 | 0 | 0.01138638 | 807.89 | 0.01138638 | 807.89 | 0 | 0 | 2023-04-05 04:03:49 | 0.00046372 | 2.3498 | 166.7219 | 0 | Close
4109 | 1 | 2 | CC Chg | 26:13:30 | 34:13:30 | 0.11278 | 4.1117 | 2.95764 | 209.85 | 2.95764 | 209.85 | 0 | 0 | 0.01139024 | 808.16 | 0.01139024 | 808.16 | 0 | 0 | 2023-04-05 04:04:19 | 0.00046372 | 3.1319 | 222.2117 | 0 | Close
4110 | 1 | 2 | CC Chg | 26:14:00 | 34:14:00 | 0.11279 | 4.112 | 2.95859 | 209.92 | 2.95859 | 209.92 | 0 | 0 | 0.01139411 | 808.44 | 0.01139411 | 808.44 | 0 | 0 | 2023-04-05 04:04:49 | 0.00046379 | 3.1342 | 222.3799 | 0 | Close
4111 | 1 | 2 | CC Chg | 26:14:30 | 34:14:30 | 0.1128 | 4.1124 | 2.95952 | 209.98 | 2.95952 | 209.98 | 0 | 0 | 0.01139797 | 808.71 | 0.01139797 | 808.71 | 0 | 0 | 2023-04-05 04:05:19 | 0.00046388 | 2.3493 | 166.6903 | 0 | Close
4112 | 1 | 2 | CC Chg | 26:15:00 | 34:15:00 | 0.11281 | 4.1127 | 2.96046 | 210.05 | 2.96046 | 210.05 | 0 | 0 | 0.01140184 | 808.99 | 0.01140184 | 808.99 | 0 | 0 | 2023-04-05 04:05:49 | 0.00046395 | 3.1336 | 222.3378 | 0 | Close
4113 | 1 | 2 | CC Chg | 26:15:30 | 34:15:30 | 0.11279 | 4.1131 | 2.9614 | 210.12 | 2.9614 | 210.12 | 0 | 0 | 0.0114057 | 809.26 | 0.0114057 | 809.26 | 0 | 0 | 2023-04-05 04:06:19 | 0.00046392 | 2.3493 | 166.6903 | 0 | Close
4114 | 1 | 2 | CC Chg | 26:16:00 | 34:16:00 | 0.11279 | 4.1134 | 2.96234 | 210.18 | 2.96234 | 210.18 | 0 | 0 | 0.01140957 | 809.53 | 0.01140957 | 809.53 | 0 | 0 | 2023-04-05 04:06:49 | 0.00046395 | 3.133 | 222.2958 | 0 | Close
4115 | 1 | 2 | CC Chg | 26:16:30 | 34:16:30 | 0.11279 | 4.1138 | 2.96328 | 210.25 | 2.96328 | 210.25 | 0 | 0 | 0.01141344 | 809.81 | 0.01141344 | 809.81 | 0 | 0 | 2023-04-05 04:07:19 | 0.000464 | 2.3498 | 166.7219 | 0 | Close
4116 | 1 | 2 | CC Chg | 26:17:00 | 34:17:00 | 0.11279 | 4.1141 | 2.96422 | 210.32 | 2.96422 | 210.32 | 0 | 0 | 0.0114173 | 810.08 | 0.0114173 | 810.08 | 0 | 0 | 2023-04-05 04:07:49 | 0.00046403 | 3.1336 | 222.3378 | 0 | Close
4117 | 1 | 2 | CC Chg | 26:17:30 | 34:17:30 | 0.11279 | 4.1145 | 2.96516 | 210.38 | 2.96516 | 210.38 | 0 | 0 | 0.01142117 | 810.36 | 0.01142117 | 810.36 | 0 | 0 | 2023-04-05 04:08:19 | 0.00046407 | 2.3498 | 166.7219 | 0 | Close
4118 | 1 | 2 | CC Chg | 26:18:00 | 34:18:00 | 0.11279 | 4.1148 | 2.9661 | 210.45 | 2.9661 | 210.45 | 0 | 0 | 0.01142504 | 810.63 | 0.01142504 | 810.63 | 0 | 0 | 2023-04-05 04:08:49 | 0.00046411 | 3.133 | 222.2958 | 0 | Close
4119 | 1 | 2 | CC Chg | 26:18:30 | 34:18:30 | 0.1128 | 4.1152 | 2.96704 | 210.52 | 2.96704 | 210.52 | 0 | 0 | 0.01142891 | 810.91 | 0.01142891 | 810.91 | 0 | 0 | 2023-04-05 04:09:19 | 0.00046419 | 2.3498 | 166.7219 | 0 | Close
4120 | 1 | 2 | CC Chg | 26:19:00 | 34:19:00 | 0.1128 | 4.1156 | 2.96798 | 210.58 | 2.96798 | 210.58 | 0 | 0 | 0.01143277 | 811.18 | 0.01143277 | 811.18 | 0 | 0 | 2023-04-05 04:09:49 | 0.00046424 | 2.3498 | 166.7219 | 0 | Close
4121 | 1 | 2 | CC Chg | 26:19:30 | 34:19:30 | 0.11279 | 4.1159 | 2.96892 | 210.65 | 2.96892 | 210.65 | 0 | 0 | 0.01143664 | 811.45 | 0.01143664 | 811.45 | 0 | 0 | 2023-04-05 04:10:19 | 0.00046423 | 3.133 | 222.2958 | 0 | Close
4122 | 1 | 2 | CC Chg | 26:20:00 | 34:20:00 | 0.11279 | 4.1162 | 2.96986 | 210.72 | 2.96986 | 210.72 | 0 | 0 | 0.01144051 | 811.73 | 0.01144051 | 811.73 | 0 | 0 | 2023-04-05 04:10:49 | 0.00046427 | 3.1324 | 222.2538 | 0 | Close
4123 | 1 | 2 | CC Chg | 26:20:30 | 34:20:30 | 0.1128 | 4.1166 | 2.9708 | 210.79 | 2.9708 | 210.79 | 0 | 0 | 0.01144438 | 812 | 0.01144438 | 812 | 0 | 0 | 2023-04-05 04:11:19 | 0.00046435 | 2.3507 | 166.7849 | 0 | Close
4124 | 1 | 2 | CC Chg | 26:21:00 | 34:21:00 | 0.11278 | 4.1169 | 2.97174 | 210.85 | 2.97174 | 210.85 | 0 | 0 | 0.01144825 | 812.28 | 0.01144825 | 812.28 | 0 | 0 | 2023-04-05 04:11:49 | 0.0004643 | 3.1319 | 222.2117 | 0 | Close
4125 | 1 | 2 | CC Chg | 26:21:30 | 34:21:30 | 0.11279 | 4.1173 | 2.97268 | 210.92 | 2.97268 | 210.92 | 0 | 0 | 0.01145212 | 812.55 | 0.01145212 | 812.55 | 0 | 0 | 2023-04-05 04:12:19 | 0.00046439 | 2.3502 | 166.7534 | 0 | Close
4126 | 1 | 2 | CC Chg | 26:22:00 | 34:22:00 | 0.11279 | 4.1177 | 2.97362 | 210.99 | 2.97362 | 210.99 | 0 | 0 | 0.01145599 | 812.83 | 0.01145599 | 812.83 | 0 | 0 | 2023-04-05 04:12:49 | 0.00046444 | 2.3498 | 166.7219 | 0 | Close
4127 | 1 | 2 | CC Chg | 26:22:30 | 34:22:30 | 0.11278 | 4.1179 | 2.97456 | 211.05 | 2.97456 | 211.05 | 0 | 0 | 0.01145986 | 813.1 | 0.01145986 | 813.1 | 0 | 0 | 2023-04-05 04:13:19 | 0.00046442 | 4.6996 | 333.4437 | 0 | Close
4128 | 1 | 2 | CC Chg | 26:23:00 | 34:23:00 | 0.11279 | 4.1183 | 2.9755 | 211.12 | 2.9755 | 211.12 | 0 | 0 | 0.01146373 | 813.38 | 0.01146373 | 813.38 | 0 | 0 | 2023-04-05 04:13:49 | 0.0004645 | 2.3498 | 166.7219 | 0 | Close
4129 | 1 | 2 | CC Chg | 26:23:30 | 34:23:30 | 0.11279 | 4.1187 | 2.97644 | 211.19 | 2.97644 | 211.19 | 0 | 0 | 0.0114676 | 813.65 | 0.0114676 | 813.65 | 0 | 0 | 2023-04-05 04:14:19 | 0.00046455 | 2.3498 | 166.7219 | 0 | Close
4130 | 1 | 2 | CC Chg | 26:24:00 | 34:24:00 | 0.11279 | 4.119 | 2.97738 | 211.25 | 2.97738 | 211.25 | 0 | 0 | 0.01147147 | 813.93 | 0.01147147 | 813.93 | 0 | 0 | 2023-04-05 04:14:49 | 0.00046458 | 3.1324 | 222.2538 | 0 | Close
4131 | 1 | 2 | CC Chg | 26:24:30 | 34:24:30 | 0.11279 | 4.1194 | 2.97832 | 211.32 | 2.97832 | 211.32 | 0 | 0 | 0.01147534 | 814.2 | 0.01147534 | 814.2 | 0 | 0 | 2023-04-05 04:15:19 | 0.00046463 | 2.3498 | 166.7219 | 0 | Close
4132 | 1 | 2 | CC Chg | 26:25:00 | 34:25:00 | 0.11277 | 4.1197 | 2.97926 | 211.39 | 2.97926 | 211.39 | 0 | 0 | 0.01147922 | 814.48 | 0.01147922 | 814.48 | 0 | 0 | 2023-04-05 04:15:49 | 0.00046458 | 3.133 | 222.2958 | 0 | Close
4133 | 1 | 2 | CC Chg | 26:25:30 | 34:25:30 | 0.11278 | 4.1201 | 2.9802 | 211.45 | 2.9802 | 211.45 | 0 | 0 | 0.01148309 | 814.75 | 0.01148309 | 814.75 | 0 | 0 | 2023-04-05 04:16:19 | 0.00046466 | 2.3498 | 166.7219 | 0 | Close
4134 | 1 | 2 | CC Chg | 26:26:00 | 34:26:00 | 0.11279 | 4.1205 | 2.98114 | 211.52 | 2.98114 | 211.52 | 0 | 0 | 0.01148696 | 815.02 | 0.01148696 | 815.02 | 0 | 0 | 2023-04-05 04:16:49 | 0.00046475 | 2.3502 | 166.7534 | 0 | Close
4135 | 1 | 2 | CC Chg | 26:26:30 | 34:26:30 | 0.11278 | 4.1208 | 2.98208 | 211.59 | 2.98208 | 211.59 | 0 | 0 | 0.01149083 | 815.3 | 0.01149083 | 815.3 | 0 | 0 | 2023-04-05 04:17:19 | 0.00046474 | 3.1319 | 222.2117 | 0 | Close
4136 | 1 | 2 | CC Chg | 26:27:00 | 34:27:00 | 0.11278 | 4.1211 | 2.98302 | 211.65 | 2.98302 | 211.65 | 0 | 0 | 0.01149471 | 815.57 | 0.01149471 | 815.57 | 0 | 0 | 2023-04-05 04:17:49 | 0.00046478 | 3.1336 | 222.3378 | 0 | Close
4137 | 1 | 2 | CC Chg | 26:27:30 | 34:27:30 | 0.11279 | 4.1215 | 2.98396 | 211.72 | 2.98396 | 211.72 | 0 | 0 | 0.01149858 | 815.85 | 0.01149858 | 815.85 | 0 | 0 | 2023-04-05 04:18:19 | 0.00046486 | 2.3484 | 166.6272 | 0 | Close
4138 | 1 | 2 | CC Chg | 26:28:00 | 34:28:00 | 0.11279 | 4.1218 | 2.9849 | 211.79 | 2.9849 | 211.79 | 0 | 0 | 0.01150245 | 816.12 | 0.01150245 | 816.12 | 0 | 0 | 2023-04-05 04:18:49 | 0.0004649 | 3.1336 | 222.3378 | 0 | Close
4139 | 1 | 2 | CC Chg | 26:28:30 | 34:28:30 | 0.11278 | 4.1222 | 2.98584 | 211.85 | 2.98584 | 211.85 | 0 | 0 | 0.01150633 | 816.4 | 0.01150633 | 816.4 | 0 | 0 | 2023-04-05 04:19:19 | 0.0004649 | 2.3502 | 166.7534 | 0 | Close
4140 | 1 | 2 | CC Chg | 26:29:00 | 34:29:00 | 0.11277 | 4.1225 | 2.98678 | 211.92 | 2.98678 | 211.92 | 0 | 0 | 0.0115102 | 816.67 | 0.0115102 | 816.67 | 0 | 0 | 2023-04-05 04:19:49 | 0.00046489 | 3.1324 | 222.2538 | 0 | Close
4141 | 1 | 2 | CC Chg | 26:29:30 | 34:29:30 | 0.11278 | 4.1229 | 2.98772 | 211.99 | 2.98772 | 211.99 | 0 | 0 | 0.01151408 | 816.95 | 0.01151408 | 816.95 | 0 | 0 | 2023-04-05 04:20:19 | 0.00046498 | 2.3502 | 166.7534 | 0 | Close
4142 | 1 | 2 | CC Chg | 26:30:00 | 34:30:00 | 0.11278 | 4.1233 | 2.98866 | 212.05 | 2.98866 | 212.05 | 0 | 0 | 0.01151795 | 817.22 | 0.01151795 | 817.22 | 0 | 0 | 2023-04-05 04:20:49 | 0.00046503 | 2.3484 | 166.6272 | 0 | Close
4143 | 1 | 2 | CC Chg | 26:30:30 | 34:30:30 | 0.11278 | 4.1237 | 2.9896 | 212.12 | 2.9896 | 212.12 | 0 | 0 | 0.01152183 | 817.5 | 0.01152183 | 817.5 | 0 | 0 | 2023-04-05 04:21:19 | 0.00046507 | 2.3493 | 166.6903 | 0 | Close
4144 | 1 | 2 | CC Chg | 26:31:00 | 34:31:00 | 0.11279 | 4.124 | 2.99054 | 212.19 | 2.99054 | 212.19 | 0 | 0 | 0.0115257 | 817.77 | 0.0115257 | 817.77 | 0 | 0 | 2023-04-05 04:21:49 | 0.00046515 | 3.1336 | 222.3378 | 0 | Close
4145 | 1 | 2 | CC Chg | 26:31:30 | 34:31:30 | 0.11279 | 4.1243 | 2.99148 | 212.25 | 2.99148 | 212.25 | 0 | 0 | 0.01152958 | 818.05 | 0.01152958 | 818.05 | 0 | 0 | 2023-04-05 04:22:19 | 0.00046518 | 3.1336 | 222.3378 | 0 | Close
4146 | 1 | 2 | CC Chg | 26:32:00 | 34:32:00 | 0.11279 | 4.1247 | 2.99242 | 212.32 | 2.99242 | 212.32 | 0 | 0 | 0.01153346 | 818.32 | 0.01153346 | 818.32 | 0 | 0 | 2023-04-05 04:22:49 | 0.00046522 | 2.3493 | 166.6903 | 0 | Close
4147 | 1 | 2 | CC Chg | 26:32:30 | 34:32:30 | 0.11278 | 4.1251 | 2.99336 | 212.39 | 2.99336 | 212.39 | 0 | 0 | 0.01153733 | 818.6 | 0.01153733 | 818.6 | 0 | 0 | 2023-04-05 04:23:19 | 0.00046523 | 2.3502 | 166.7534 | 0 | Close
4148 | 1 | 2 | CC Chg | 26:33:00 | 34:33:00 | 0.11278 | 4.1254 | 2.9943 | 212.45 | 2.9943 | 212.45 | 0 | 0 | 0.01154121 | 818.87 | 0.01154121 | 818.87 | 0 | 0 | 2023-04-05 04:23:49 | 0.00046526 | 3.1313 | 222.1697 | 0 | Close
4149 | 1 | 2 | CC Chg | 26:33:30 | 34:33:30 | 0.11278 | 4.1257 | 2.99524 | 212.52 | 2.99524 | 212.52 | 0 | 0 | 0.01154509 | 819.15 | 0.01154509 | 819.15 | 0 | 0 | 2023-04-05 04:24:19 | 0.0004653 | 3.1324 | 222.2538 | 0 | Close
4150 | 1 | 2 | CC Chg | 26:34:00 | 34:34:00 | 0.11278 | 4.1261 | 2.99618 | 212.59 | 2.99618 | 212.59 | 0 | 0 | 0.01154896 | 819.42 | 0.01154896 | 819.42 | 0 | 0 | 2023-04-05 04:24:49 | 0.00046534 | 2.3502 | 166.7534 | 0 | Close
4151 | 1 | 2 | CC Chg | 26:34:30 | 34:34:30 | 0.11278 | 4.1265 | 2.99712 | 212.65 | 2.99712 | 212.65 | 0 | 0 | 0.01155284 | 819.7 | 0.01155284 | 819.7 | 0 | 0 | 2023-04-05 04:25:19 | 0.00046539 | 2.3502 | 166.7534 | 0 | Close
4152 | 1 | 2 | CC Chg | 26:35:00 | 34:35:00 | 0.11279 | 4.1269 | 2.99806 | 212.72 | 2.99806 | 212.72 | 0 | 0 | 0.01155672 | 819.97 | 0.01155672 | 819.97 | 0 | 0 | 2023-04-05 04:25:49 | 0.00046547 | 2.3484 | 166.6272 | 0 | Close
4153 | 1 | 2 | CC Chg | 26:35:30 | 34:35:30 | 0.11278 | 4.1272 | 2.999 | 212.79 | 2.999 | 212.79 | 0 | 0 | 0.0115606 | 820.25 | 0.0115606 | 820.25 | 0 | 0 | 2023-04-05 04:26:19 | 0.00046547 | 3.1336 | 222.3378 | 0 | Close
4154 | 1 | 2 | CC Chg | 26:36:00 | 34:36:00 | 0.11278 | 4.1276 | 2.99994 | 212.85 | 2.99994 | 212.85 | 0 | 0 | 0.01156448 | 820.52 | 0.01156448 | 820.52 | 0 | 0 | 2023-04-05 04:26:49 | 0.00046551 | 2.3502 | 166.7534 | 0 | Close
4155 | 1 | 2 | CC Chg | 26:36:30 | 34:36:30 | 0.11277 | 4.128 | 3.00088 | 212.92 | 3.00088 | 212.92 | 0 | 0 | 0.01156836 | 820.8 | 0.01156836 | 820.8 | 0 | 0 | 2023-04-05 04:27:19 | 0.00046551 | 2.3484 | 166.6272 | 0 | Close
4156 | 1 | 2 | CC Chg | 26:37:00 | 34:37:00 | 0.11278 | 4.1283 | 3.00182 | 212.99 | 3.00182 | 212.99 | 0 | 0 | 0.01157224 | 821.08 | 0.01157224 | 821.08 | 0 | 0 | 2023-04-05 04:27:49 | 0.00046559 | 3.1336 | 222.3378 | 0 | Close
4157 | 1 | 2 | CC Chg | 26:37:30 | 34:37:30 | 0.11278 | 4.1287 | 3.00276 | 213.05 | 3.00276 | 213.05 | 0 | 0 | 0.01157612 | 821.35 | 0.01157612 | 821.35 | 0 | 0 | 2023-04-05 04:28:19 | 0.00046563 | 2.3493 | 166.6903 | 0 | Close
4158 | 1 | 2 | CC Chg | 26:38:00 | 34:38:00 | 0.11278 | 4.129 | 3.0037 | 213.12 | 3.0037 | 213.12 | 0 | 0 | 0.01158 | 821.63 | 0.01158 | 821.63 | 0 | 0 | 2023-04-05 04:28:49 | 0.00046567 | 3.1324 | 222.2538 | 0 | Close
4159 | 1 | 2 | CC Chg | 26:38:30 | 34:38:30 | 0.11277 | 4.1294 | 3.00464 | 213.19 | 3.00464 | 213.19 | 0 | 0 | 0.01158388 | 821.9 | 0.01158388 | 821.9 | 0 | 0 | 2023-04-05 04:29:19 | 0.00046567 | 2.3493 | 166.6903 | 0 | Close
4160 | 1 | 2 | CC Chg | 26:39:00 | 34:39:00 | 0.11277 | 4.1298 | 3.00558 | 213.25 | 3.00558 | 213.25 | 0 | 0 | 0.01158776 | 822.18 | 0.01158776 | 822.18 | 0 | 0 | 2023-04-05 04:29:49 | 0.00046572 | 2.3502 | 166.7534 | 0 | Close
4161 | 1 | 2 | CC Chg | 26:39:30 | 34:39:30 | 0.11277 | 4.13 | 3.00652 | 213.32 | 3.00652 | 213.32 | 0 | 0 | 0.01159164 | 822.45 | 0.01159164 | 822.45 | 0 | 0 | 2023-04-05 04:30:19 | 0.00046574 | 4.6987 | 333.3806 | 0 | Close
4162 | 1 | 2 | CC Chg | 26:40:00 | 34:40:00 | 0.11277 | 4.1305 | 3.00746 | 213.39 | 3.00746 | 213.39 | 0 | 0 | 0.01159552 | 822.73 | 0.01159552 | 822.73 | 0 | 0 | 2023-04-05 04:30:49 | 0.0004658 | 1.8788 | 133.3018 | 0 | Close
4163 | 1 | 2 | CC Chg | 26:40:30 | 34:40:30 | 0.11279 | 4.1308 | 3.0084 | 213.45 | 3.0084 | 213.45 | 0 | 0 | 0.01159941 | 823 | 0.01159941 | 823 | 0 | 0 | 2023-04-05 04:31:19 | 0.00046591 | 3.1336 | 222.3378 | 0 | Close
4164 | 1 | 2 | CC Chg | 26:41:00 | 34:41:00 | 0.11275 | 4.1311 | 3.00934 | 213.52 | 3.00934 | 213.52 | 0 | 0 | 0.01160329 | 823.28 | 0.01160329 | 823.28 | 0 | 0 | 2023-04-05 04:31:49 | 0.00046578 | 3.1324 | 222.2538 | 0 | Close
4165 | 1 | 2 | CC Chg | 26:41:30 | 34:41:30 | 0.11275 | 4.1315 | 3.01028 | 213.59 | 3.01028 | 213.59 | 0 | 0 | 0.01160717 | 823.55 | 0.01160717 | 823.55 | 0 | 0 | 2023-04-05 04:32:19 | 0.00046583 | 2.3493 | 166.6903 | 0 | Close
4166 | 1 | 2 | CC Chg | 26:42:00 | 34:42:00 | 0.11274 | 4.1318 | 3.01122 | 213.65 | 3.01122 | 213.65 | 0 | 0 | 0.01161105 | 823.83 | 0.01161105 | 823.83 | 0 | 0 | 2023-04-05 04:32:49 | 0.00046582 | 3.1324 | 222.2538 | 0 | Close
4167 | 1 | 2 | CC Chg | 26:42:30 | 34:42:30 | 0.11275 | 4.1322 | 3.01216 | 213.72 | 3.01216 | 213.72 | 0 | 0 | 0.01161493 | 824.1 | 0.01161493 | 824.1 | 0 | 0 | 2023-04-05 04:33:19 | 0.00046591 | 2.3484 | 166.6272 | 0 | Close
4168 | 1 | 2 | CC Chg | 26:43:00 | 34:43:00 | 0.11275 | 4.1326 | 3.0131 | 213.79 | 3.0131 | 213.79 | 0 | 0 | 0.01161882 | 824.38 | 0.01161882 | 824.38 | 0 | 0 | 2023-04-05 04:33:49 | 0.00046595 | 2.3493 | 166.6903 | 0 | Close
4169 | 1 | 2 | CC Chg | 26:43:30 | 34:43:30 | 0.11274 | 4.133 | 3.01404 | 213.85 | 3.01404 | 213.85 | 0 | 0 | 0.0116227 | 824.66 | 0.0116227 | 824.66 | 0 | 0 | 2023-04-05 04:34:19 | 0.00046595 | 2.3476 | 166.5642 | 0 | Close
4170 | 1 | 2 | CC Chg | 26:44:00 | 34:44:00 | 0.11275 | 4.1333 | 3.01497 | 213.92 | 3.01497 | 213.92 | 0 | 0 | 0.01162658 | 824.93 | 0.01162658 | 824.93 | 0 | 0 | 2023-04-05 04:34:49 | 0.00046603 | 3.1324 | 222.2538 | 0 | Close
4171 | 1 | 2 | CC Chg | 26:44:30 | 34:44:30 | 0.11274 | 4.1336 | 3.01591 | 213.99 | 3.01591 | 213.99 | 0 | 0 | 0.01163047 | 825.21 | 0.01163047 | 825.21 | 0 | 0 | 2023-04-05 04:35:19 | 0.00046602 | 3.1324 | 222.2538 | 0 | Close
4172 | 1 | 2 | CC Chg | 26:45:00 | 34:45:00 | 0.11275 | 4.134 | 3.01685 | 214.05 | 3.01685 | 214.05 | 0 | 0 | 0.01163435 | 825.48 | 0.01163435 | 825.48 | 0 | 0 | 2023-04-05 04:35:49 | 0.00046611 | 2.3484 | 166.6272 | 0 | Close
4173 | 1 | 2 | CC Chg | 26:45:30 | 34:45:30 | 0.11274 | 4.1344 | 3.01779 | 214.12 | 3.01779 | 214.12 | 0 | 0 | 0.01163823 | 825.76 | 0.01163823 | 825.76 | 0 | 0 | 2023-04-05 04:36:19 | 0.00046611 | 2.3493 | 166.6903 | 0 | Close
4174 | 1 | 2 | CC Chg | 26:46:00 | 34:46:00 | 0.11275 | 4.1348 | 3.01873 | 214.19 | 3.01873 | 214.19 | 0 | 0 | 0.01164212 | 826.03 | 0.01164212 | 826.03 | 0 | 0 | 2023-04-05 04:36:49 | 0.0004662 | 2.3484 | 166.6272 | 0 | Close
4175 | 1 | 2 | CC Chg | 26:46:30 | 34:46:30 | 0.11275 | 4.135 | 3.01967 | 214.25 | 3.01967 | 214.25 | 0 | 0 | 0.011646 | 826.31 | 0.011646 | 826.31 | 0 | 0 | 2023-04-05 04:37:19 | 0.00046622 | 4.6987 | 333.3806 | 0 | Close
4176 | 1 | 2 | CC Chg | 26:47:00 | 34:47:00 | 0.11273 | 4.1355 | 3.02061 | 214.32 | 3.02061 | 214.32 | 0 | 0 | 0.01164989 | 826.58 | 0.01164989 | 826.58 | 0 | 0 | 2023-04-05 04:37:49 | 0.00046619 | 1.8795 | 133.3523 | 0 | Close
4177 | 1 | 2 | CC Chg | 26:47:30 | 34:47:30 | 0.11275 | 4.1358 | 3.02155 | 214.39 | 3.02155 | 214.39 | 0 | 0 | 0.01165377 | 826.86 | 0.01165377 | 826.86 | 0 | 0 | 2023-04-05 04:38:19 | 0.00046631 | 3.1301 | 222.0856 | 0 | Close
4178 | 1 | 2 | CC Chg | 26:48:00 | 34:48:00 | 0.11274 | 4.1363 | 3.02249 | 214.45 | 3.02249 | 214.45 | 0 | 0 | 0.01165766 | 827.14 | 0.01165766 | 827.14 | 0 | 0 | 2023-04-05 04:38:49 | 0.00046633 | 1.8795 | 133.3523 | 0 | Close
4179 | 1 | 2 | CC Chg | 26:48:30 | 34:48:30 | 0.11275 | 4.1366 | 3.02343 | 214.52 | 3.02343 | 214.52 | 0 | 0 | 0.01166155 | 827.41 | 0.01166155 | 827.41 | 0 | 0 | 2023-04-05 04:39:19 | 0.0004664 | 3.1324 | 222.2538 | 0 | Close
4180 | 1 | 2 | CC Chg | 26:49:00 | 34:49:00 | 0.11274 | 4.1369 | 3.02437 | 214.59 | 3.02437 | 214.59 | 0 | 0 | 0.01166543 | 827.69 | 0.01166543 | 827.69 | 0 | 0 | 2023-04-05 04:39:49 | 0.00046639 | 3.1313 | 222.1697 | 0 | Close
4181 | 1 | 2 | CC Chg | 26:49:30 | 34:49:30 | 0.11275 | 4.1373 | 3.02531 | 214.65 | 3.02531 | 214.65 | 0 | 0 | 0.01166932 | 827.96 | 0.01166932 | 827.96 | 0 | 0 | 2023-04-05 04:40:19 | 0.00046648 | 2.3484 | 166.6272 | 0 | Close
4182 | 1 | 2 | CC Chg | 26:50:00 | 34:50:00 | 0.11275 | 4.1377 | 3.02625 | 214.72 | 3.02625 | 214.72 | 0 | 0 | 0.01167321 | 828.24 | 0.01167321 | 828.24 | 0 | 0 | 2023-04-05 04:40:49 | 0.00046653 | 2.3493 | 166.6903 | 0 | Close
4183 | 1 | 2 | CC Chg | 26:50:30 | 34:50:30 | 0.11275 | 4.1381 | 3.02719 | 214.79 | 3.02719 | 214.79 | 0 | 0 | 0.01167709 | 828.52 | 0.01167709 | 828.52 | 0 | 0 | 2023-04-05 04:41:19 | 0.00046657 | 2.3484 | 166.6272 | 0 | Close
4184 | 1 | 2 | CC Chg | 26:51:00 | 34:51:00 | 0.11273 | 4.1384 | 3.02813 | 214.85 | 3.02813 | 214.85 | 0 | 0 | 0.01168098 | 828.79 | 0.01168098 | 828.79 | 0 | 0 | 2023-04-05 04:41:49 | 0.00046652 | 3.1313 | 222.1697 | 0 | Close
4185 | 1 | 2 | CC Chg | 26:51:30 | 34:51:30 | 0.11274 | 4.1387 | 3.02907 | 214.92 | 3.02907 | 214.92 | 0 | 0 | 0.01168487 | 829.07 | 0.01168487 | 829.07 | 0 | 0 | 2023-04-05 04:42:19 | 0.0004666 | 3.1324 | 222.2538 | 0 | Close
4186 | 1 | 2 | CC Chg | 26:52:00 | 34:52:00 | 0.11275 | 4.1391 | 3.03001 | 214.99 | 3.03001 | 214.99 | 0 | 0 | 0.01168876 | 829.34 | 0.01168876 | 829.34 | 0 | 0 | 2023-04-05 04:42:49 | 0.00046668 | 2.3484 | 166.6272 | 0 | Close
4187 | 1 | 2 | CC Chg | 26:52:30 | 34:52:30 | 0.11275 | 4.1395 | 3.03095 | 215.05 | 3.03095 | 215.05 | 0 | 0 | 0.01169265 | 829.62 | 0.01169265 | 829.62 | 0 | 0 | 2023-04-05 04:43:19 | 0.00046673 | 2.3484 | 166.6272 | 0 | Close
4188 | 1 | 2 | CC Chg | 26:53:00 | 34:53:00 | 0.11274 | 4.1399 | 3.03189 | 215.12 | 3.03189 | 215.12 | 0 | 0 | 0.01169654 | 829.89 | 0.01169654 | 829.89 | 0 | 0 | 2023-04-05 04:43:49 | 0.00046673 | 2.3493 | 166.6903 | 0 | Close
4189 | 1 | 2 | CC Chg | 26:53:30 | 34:53:30 | 0.11274 | 4.1403 | 3.03283 | 215.19 | 3.03283 | 215.19 | 0 | 0 | 0.01170043 | 830.17 | 0.01170043 | 830.17 | 0 | 0 | 2023-04-05 04:44:19 | 0.00046678 | 2.3484 | 166.6272 | 0 | Close
4190 | 1 | 2 | CC Chg | 26:54:00 | 34:54:00 | 0.11274 | 4.1407 | 3.03377 | 215.25 | 3.03377 | 215.25 | 0 | 0 | 0.01170432 | 830.45 | 0.01170432 | 830.45 | 0 | 0 | 2023-04-05 04:44:49 | 0.00046682 | 2.3493 | 166.6903 | 0 | Close
4191 | 1 | 2 | CC Chg | 26:54:30 | 34:54:30 | 0.11274 | 4.141 | 3.03471 | 215.32 | 3.03471 | 215.32 | 0 | 0 | 0.01170821 | 830.72 | 0.01170821 | 830.72 | 0 | 0 | 2023-04-05 04:45:19 | 0.00046686 | 3.1324 | 222.2538 | 0 | Close
4192 | 1 | 2 | CC Chg | 26:55:00 | 34:55:00 | 0.11275 | 4.1414 | 3.03564 | 215.39 | 3.03564 | 215.39 | 0 | 0 | 0.0117121 | 831 | 0.0117121 | 831 | 0 | 0 | 2023-04-05 04:45:49 | 0.00046694 | 2.3484 | 166.6272 | 0 | Close
4193 | 1 | 2 | CC Chg | 26:55:30 | 34:55:30 | 0.11274 | 4.1418 | 3.03658 | 215.45 | 3.03658 | 215.45 | 0 | 0 | 0.01171599 | 831.28 | 0.01171599 | 831.28 | 0 | 0 | 2023-04-05 04:46:19 | 0.00046695 | 2.3484 | 166.6272 | 0 | Close
4194 | 1 | 2 | CC Chg | 26:56:00 | 34:56:00 | 0.11275 | 4.1421 | 3.03752 | 215.52 | 3.03752 | 215.52 | 0 | 0 | 0.01171988 | 831.55 | 0.01171988 | 831.55 | 0 | 0 | 2023-04-05 04:46:49 | 0.00046702 | 3.1313 | 222.1697 | 0 | Close
4195 | 1 | 2 | CC Chg | 26:56:30 | 34:56:30 | 0.11275 | 4.1424 | 3.03846 | 215.59 | 3.03846 | 215.59 | 0 | 0 | 0.01172377 | 831.83 | 0.01172377 | 831.83 | 0 | 0 | 2023-04-05 04:47:19 | 0.00046706 | 3.1313 | 222.1697 | 0 | Close
4196 | 1 | 2 | CC Chg | 26:57:00 | 34:57:00 | 0.11275 | 4.1428 | 3.0394 | 215.65 | 3.0394 | 215.65 | 0 | 0 | 0.01172767 | 832.1 | 0.01172767 | 832.1 | 0 | 0 | 2023-04-05 04:47:49 | 0.0004671 | 2.3493 | 166.6903 | 0 | Close
4197 | 1 | 2 | CC Chg | 26:57:30 | 34:57:30 | 0.11274 | 4.1432 | 3.04034 | 215.72 | 3.04034 | 215.72 | 0 | 0 | 0.01173156 | 832.38 | 0.01173156 | 832.38 | 0 | 0 | 2023-04-05 04:48:19 | 0.0004671 | 2.3484 | 166.6272 | 0 | Close
4198 | 1 | 2 | CC Chg | 26:58:00 | 34:58:00 | 0.11275 | 4.1437 | 3.04128 | 215.79 | 3.04128 | 215.79 | 0 | 0 | 0.01173545 | 832.66 | 0.01173545 | 832.66 | 0 | 0 | 2023-04-05 04:48:49 | 0.0004672 | 1.8795 | 133.3523 | 0 | Close
4199 | 1 | 2 | CC Chg | 26:58:30 | 34:58:30 | 0.11275 | 4.144 | 3.04222 | 215.85 | 3.04222 | 215.85 | 0 | 0 | 0.01173934 | 832.93 | 0.01173934 | 832.93 | 0 | 0 | 2023-04-05 04:49:19 | 0.00046724 | 3.1324 | 222.2538 | 0 | Close
4200 | 1 | 2 | CC Chg | 26:59:00 | 34:59:00 | 0.11274 | 4.1444 | 3.04316 | 215.92 | 3.04316 | 215.92 | 0 | 0 | 0.01174324 | 833.21 | 0.01174324 | 833.21 | 0 | 0 | 2023-04-05 04:49:49 | 0.00046724 | 2.3484 | 166.6272 | 0 | Close
4201 | 1 | 2 | CC Chg | 26:59:30 | 34:59:30 | 0.11273 | 4.1448 | 3.0441 | 215.99 | 3.0441 | 215.99 | 0 | 0 | 0.01174713 | 833.48 | 0.01174713 | 833.48 | 0 | 0 | 2023-04-05 04:50:19 | 0.00046724 | 2.3484 | 166.6272 | 0 | Close
4202 | 1 | 2 | CC Chg | 27:00:00 | 35:00:00 | 0.11274 | 4.1451 | 3.04504 | 216.05 | 3.04504 | 216.05 | 0 | 0 | 0.01175102 | 833.76 | 0.01175102 | 833.76 | 0 | 0 | 2023-04-05 04:50:49 | 0.00046732 | 3.1313 | 222.1697 | 0 | Close
4203 | 1 | 2 | CC Chg | 27:00:30 | 35:00:30 | 0.11274 | 4.1455 | 3.04598 | 216.12 | 3.04598 | 216.12 | 0 | 0 | 0.01175492 | 834.04 | 0.01175492 | 834.04 | 0 | 0 | 2023-04-05 04:51:19 | 0.00046736 | 2.3484 | 166.6272 | 0 | Close
4204 | 1 | 2 | CC Chg | 27:01:00 | 35:01:00 | 0.11275 | 4.1458 | 3.04692 | 216.19 | 3.04692 | 216.19 | 0 | 0 | 0.01175882 | 834.31 | 0.01175882 | 834.31 | 0 | 0 | 2023-04-05 04:51:49 | 0.00046744 | 3.1336 | 222.3378 | 0 | Close
4205 | 1 | 2 | CC Chg | 27:01:30 | 35:01:30 | 0.11274 | 4.1462 | 3.04786 | 216.25 | 3.04786 | 216.25 | 0 | 0 | 0.01176271 | 834.59 | 0.01176271 | 834.59 | 0 | 0 | 2023-04-05 04:52:19 | 0.00046744 | 2.3484 | 166.6272 | 0 | Close
4206 | 1 | 2 | CC Chg | 27:02:00 | 35:02:00 | 0.11274 | 4.1466 | 3.0488 | 216.32 | 3.0488 | 216.32 | 0 | 0 | 0.01176661 | 834.87 | 0.01176661 | 834.87 | 0 | 0 | 2023-04-05 04:52:49 | 0.00046749 | 2.3484 | 166.6272 | 0 | Close
4207 | 1 | 2 | CC Chg | 27:02:30 | 35:02:30 | 0.11273 | 4.147 | 3.04974 | 216.39 | 3.04974 | 216.39 | 0 | 0 | 0.0117705 | 835.14 | 0.0117705 | 835.14 | 0 | 0 | 2023-04-05 04:53:19 | 0.00046749 | 2.3484 | 166.6272 | 0 | Close
4208 | 1 | 2 | CC Chg | 27:03:00 | 35:03:00 | 0.11275 | 4.1474 | 3.05068 | 216.45 | 3.05068 | 216.45 | 0 | 0 | 0.0117744 | 835.42 | 0.0117744 | 835.42 | 0 | 0 | 2023-04-05 04:53:49 | 0.00046762 | 2.3493 | 166.6903 | 0 | Close
4209 | 1 | 2 | CC Chg | 27:03:30 | 35:03:30 | 0.11275 | 4.1477 | 3.05162 | 216.52 | 3.05162 | 216.52 | 0 | 0 | 0.0117783 | 835.7 | 0.0117783 | 835.7 | 0 | 0 | 2023-04-05 04:54:19 | 0.00046765 | 3.1313 | 222.1697 | 0 | Close
4210 | 1 | 2 | CC Chg | 27:04:00 | 35:04:00 | 0.11276 | 4.1481 | 3.05256 | 216.59 | 3.05256 | 216.59 | 0 | 0 | 0.01178219 | 835.97 | 0.01178219 | 835.97 | 0 | 0 | 2023-04-05 04:54:49 | 0.00046774 | 2.3484 | 166.6272 | 0 | Close
4211 | 1 | 2 | CC Chg | 27:04:30 | 35:04:30 | 0.11275 | 4.1485 | 3.0535 | 216.65 | 3.0535 | 216.65 | 0 | 0 | 0.01178609 | 836.25 | 0.01178609 | 836.25 | 0 | 0 | 2023-04-05 04:55:19 | 0.00046774 | 2.3484 | 166.6272 | 0 | Close
4212 | 1 | 2 | CC Chg | 27:05:00 | 35:05:00 | 0.11275 | 4.1489 | 3.05444 | 216.72 | 3.05444 | 216.72 | 0 | 0 | 0.01178999 | 836.53 | 0.01178999 | 836.53 | 0 | 0 | 2023-04-05 04:55:49 | 0.00046779 | 2.3502 | 166.7534 | 0 | Close
4213 | 1 | 2 | CC Chg | 27:05:30 | 35:05:30 | 0.11274 | 4.1492 | 3.05537 | 216.79 | 3.05537 | 216.79 | 0 | 0 | 0.01179389 | 836.8 | 0.01179389 | 836.8 | 0 | 0 | 2023-04-05 04:56:19 | 0.00046778 | 3.1313 | 222.1697 | 0 | Close
4214 | 1 | 2 | CC Chg | 27:06:00 | 35:06:00 | 0.11276 | 4.1496 | 3.05631 | 216.85 | 3.05631 | 216.85 | 0 | 0 | 0.01179778 | 837.08 | 0.01179778 | 837.08 | 0 | 0 | 2023-04-05 04:56:49 | 0.00046791 | 2.3484 | 166.6272 | 0 | Close
4215 | 1 | 2 | CC Chg | 27:06:30 | 35:06:30 | 0.11274 | 4.15 | 3.05725 | 216.92 | 3.05725 | 216.92 | 0 | 0 | 0.01180168 | 837.36 | 0.01180168 | 837.36 | 0 | 0 | 2023-04-05 04:57:19 | 0.00046787 | 2.3502 | 166.7534 | 0 | Close
4216 | 1 | 2 | CC Chg | 27:07:00 | 35:07:00 | 0.11276 | 4.1504 | 3.05819 | 216.99 | 3.05819 | 216.99 | 0 | 0 | 0.01180558 | 837.63 | 0.01180558 | 837.63 | 0 | 0 | 2023-04-05 04:57:49 | 0.000468 | 2.3484 | 166.6272 | 0 | Close
4217 | 1 | 2 | CC Chg | 27:07:30 | 35:07:30 | 0.11275 | 4.1507 | 3.05913 | 217.05 | 3.05913 | 217.05 | 0 | 0 | 0.01180948 | 837.91 | 0.01180948 | 837.91 | 0 | 0 | 2023-04-05 04:58:19 | 0.00046799 | 3.1324 | 222.2538 | 0 | Close
4218 | 1 | 2 | CC Chg | 27:08:00 | 35:08:00 | 0.11275 | 4.1511 | 3.06007 | 217.12 | 3.06007 | 217.12 | 0 | 0 | 0.01181338 | 838.19 | 0.01181338 | 838.19 | 0 | 0 | 2023-04-05 04:58:49 | 0.00046804 | 2.3484 | 166.6272 | 0 | Close
4219 | 1 | 2 | CC Chg | 27:08:30 | 35:08:30 | 0.11275 | 4.1515 | 3.06101 | 217.19 | 3.06101 | 217.19 | 0 | 0 | 0.01181728 | 838.46 | 0.01181728 | 838.46 | 0 | 0 | 2023-04-05 04:59:19 | 0.00046808 | 2.3484 | 166.6272 | 0 | Close
4220 | 1 | 2 | CC Chg | 27:09:00 | 35:09:00 | 0.11274 | 4.1519 | 3.06195 | 217.25 | 3.06195 | 217.25 | 0 | 0 | 0.01182118 | 838.74 | 0.01182118 | 838.74 | 0 | 0 | 2023-04-05 04:59:49 | 0.00046809 | 2.3493 | 166.6903 | 0 | Close
4221 | 1 | 2 | CC Chg | 27:09:30 | 35:09:30 | 0.11275 | 4.1523 | 3.06289 | 217.32 | 3.06289 | 217.32 | 0 | 0 | 0.01182508 | 839.02 | 0.01182508 | 839.02 | 0 | 0 | 2023-04-05 05:00:19 | 0.00046817 | 2.3484 | 166.6272 | 0 | Close
4222 | 1 | 2 | CC Chg | 27:10:00 | 35:10:00 | 0.11275 | 4.1527 | 3.06383 | 217.39 | 3.06383 | 217.39 | 0 | 0 | 0.01182899 | 839.29 | 0.01182899 | 839.29 | 0 | 0 | 2023-04-05 05:00:49 | 0.00046822 | 2.3484 | 166.6272 | 0 | Close
4223 | 1 | 2 | CC Chg | 27:10:30 | 35:10:30 | 0.11274 | 4.153 | 3.06477 | 217.45 | 3.06477 | 217.45 | 0 | 0 | 0.01183289 | 839.57 | 0.01183289 | 839.57 | 0 | 0 | 2023-04-05 05:01:19 | 0.00046821 | 3.1324 | 222.2538 | 0 | Close
4224 | 1 | 2 | CC Chg | 27:11:00 | 35:11:00 | 0.11275 | 4.1535 | 3.06571 | 217.52 | 3.06571 | 217.52 | 0 | 0 | 0.01183679 | 839.85 | 0.01183679 | 839.85 | 0 | 0 | 2023-04-05 05:01:49 | 0.00046831 | 1.8795 | 133.3523 | 0 | Close
4225 | 1 | 2 | CC Chg | 27:11:30 | 35:11:30 | 0.11275 | 4.1538 | 3.06665 | 217.59 | 3.06665 | 217.59 | 0 | 0 | 0.01184069 | 840.12 | 0.01184069 | 840.12 | 0 | 0 | 2023-04-05 05:02:19 | 0.00046834 | 3.1313 | 222.1697 | 0 | Close
4226 | 1 | 2 | CC Chg | 27:12:00 | 35:12:00 | 0.11275 | 4.1541 | 3.06759 | 217.65 | 3.06759 | 217.65 | 0 | 0 | 0.0118446 | 840.4 | 0.0118446 | 840.4 | 0 | 0 | 2023-04-05 05:02:49 | 0.00046837 | 3.1313 | 222.1697 | 0 | Close
4227 | 1 | 2 | CC Chg | 27:12:30 | 35:12:30 | 0.11274 | 4.1545 | 3.06853 | 217.72 | 3.06853 | 217.72 | 0 | 0 | 0.0118485 | 840.68 | 0.0118485 | 840.68 | 0 | 0 | 2023-04-05 05:03:19 | 0.00046838 | 2.3493 | 166.6903 | 0 | Close
4228 | 1 | 2 | CC Chg | 27:13:00 | 35:13:00 | 0.11275 | 4.1549 | 3.06947 | 217.79 | 3.06947 | 217.79 | 0 | 0 | 0.0118524 | 840.95 | 0.0118524 | 840.95 | 0 | 0 | 2023-04-05 05:03:49 | 0.00046846 | 2.3484 | 166.6272 | 0 | Close
4229 | 1 | 2 | CC Chg | 27:13:30 | 35:13:30 | 0.11275 | 4.1553 | 3.07041 | 217.85 | 3.07041 | 217.85 | 0 | 0 | 0.01185631 | 841.23 | 0.01185631 | 841.23 | 0 | 0 | 2023-04-05 05:04:19 | 0.00046851 | 2.3493 | 166.6903 | 0 | Close
4230 | 1 | 2 | CC Chg | 27:14:00 | 35:14:00 | 0.11276 | 4.1556 | 3.07135 | 217.92 | 3.07135 | 217.92 | 0 | 0 | 0.01186021 | 841.51 | 0.01186021 | 841.51 | 0 | 0 | 2023-04-05 05:04:49 | 0.00046859 | 3.1324 | 222.2538 | 0 | Close
4231 | 1 | 2 | CC Chg | 27:14:30 | 35:14:30 | 0.11273 | 4.156 | 3.07229 | 217.99 | 3.07229 | 217.99 | 0 | 0 | 0.01186411 | 841.78 | 0.01186411 | 841.78 | 0 | 0 | 2023-04-05 05:05:19 | 0.00046851 | 2.3484 | 166.6272 | 0 | Close
4232 | 1 | 2 | CC Chg | 27:15:00 | 35:15:00 | 0.11274 | 4.1564 | 3.07323 | 218.05 | 3.07323 | 218.05 | 0 | 0 | 0.01186802 | 842.06 | 0.01186802 | 842.06 | 0 | 0 | 2023-04-05 05:05:49 | 0.00046859 | 2.3493 | 166.6903 | 0 | Close
4233 | 1 | 2 | CC Chg | 27:15:30 | 35:15:30 | 0.11275 | 4.1568 | 3.07417 | 218.12 | 3.07417 | 218.12 | 0 | 0 | 0.01187192 | 842.34 | 0.01187192 | 842.34 | 0 | 0 | 2023-04-05 05:06:19 | 0.00046868 | 2.3484 | 166.6272 | 0 | Close
4234 | 1 | 2 | CC Chg | 27:16:00 | 35:16:00 | 0.11275 | 4.1572 | 3.07511 | 218.19 | 3.07511 | 218.19 | 0 | 0 | 0.01187583 | 842.62 | 0.01187583 | 842.62 | 0 | 0 | 2023-04-05 05:06:49 | 0.00046872 | 2.3484 | 166.6272 | 0 | Close
4235 | 1 | 2 | CC Chg | 27:16:30 | 35:16:30 | 0.11274 | 4.1575 | 3.07604 | 218.25 | 3.07604 | 218.25 | 0 | 0 | 0.01187974 | 842.89 | 0.01187974 | 842.89 | 0 | 0 | 2023-04-05 05:07:19 | 0.00046872 | 3.1324 | 222.2538 | 0 | Close
4236 | 1 | 2 | CC Chg | 27:17:00 | 35:17:00 | 0.11274 | 4.1579 | 3.07698 | 218.32 | 3.07698 | 218.32 | 0 | 0 | 0.01188364 | 843.17 | 0.01188364 | 843.17 | 0 | 0 | 2023-04-05 05:07:49 | 0.00046876 | 2.3484 | 166.6272 | 0 | Close
4237 | 1 | 2 | CC Chg | 27:17:30 | 35:17:30 | 0.11274 | 4.1584 | 3.07792 | 218.39 | 3.07792 | 218.39 | 0 | 0 | 0.01188755 | 843.45 | 0.01188755 | 843.45 | 0 | 0 | 2023-04-05 05:08:19 | 0.00046882 | 1.8788 | 133.3018 | 0 | Close
4238 | 1 | 2 | CC Chg | 27:18:00 | 35:18:00 | 0.11274 | 4.1587 | 3.07886 | 218.45 | 3.07886 | 218.45 | 0 | 0 | 0.01189146 | 843.72 | 0.01189146 | 843.72 | 0 | 0 | 2023-04-05 05:08:49 | 0.00046885 | 3.1324 | 222.2538 | 0 | Close
4239 | 1 | 2 | CC Chg | 27:18:30 | 35:18:30 | 0.11275 | 4.1591 | 3.0798 | 218.52 | 3.0798 | 218.52 | 0 | 0 | 0.01189536 | 844 | 0.01189536 | 844 | 0 | 0 | 2023-04-05 05:09:19 | 0.00046894 | 2.3493 | 166.6903 | 0 | Close
4240 | 1 | 2 | CC Chg | 27:19:00 | 35:19:00 | 0.11275 | 4.1595 | 3.08074 | 218.59 | 3.08074 | 218.59 | 0 | 0 | 0.01189927 | 844.28 | 0.01189927 | 844.28 | 0 | 0 | 2023-04-05 05:09:49 | 0.00046898 | 2.3484 | 166.6272 | 0 | Close
4241 | 1 | 2 | CC Chg | 27:19:30 | 35:19:30 | 0.11275 | 4.1599 | 3.08168 | 218.65 | 3.08168 | 218.65 | 0 | 0 | 0.01190318 | 844.56 | 0.01190318 | 844.56 | 0 | 0 | 2023-04-05 05:10:19 | 0.00046903 | 2.3484 | 166.6272 | 0 | Close
4242 | 1 | 2 | CC Chg | 27:20:00 | 35:20:00 | 0.11275 | 4.1603 | 3.08262 | 218.72 | 3.08262 | 218.72 | 0 | 0 | 0.01190709 | 844.83 | 0.01190709 | 844.83 | 0 | 0 | 2023-04-05 05:10:49 | 0.00046907 | 2.3493 | 166.6903 | 0 | Close
4243 | 1 | 2 | CC Chg | 27:20:30 | 35:20:30 | 0.11274 | 4.1607 | 3.08356 | 218.79 | 3.08356 | 218.79 | 0 | 0 | 0.011911 | 845.11 | 0.011911 | 845.11 | 0 | 0 | 2023-04-05 05:11:19 | 0.00046908 | 2.3484 | 166.6272 | 0 | Close
4244 | 1 | 2 | CC Chg | 27:21:00 | 35:21:00 | 0.11275 | 4.1611 | 3.0845 | 218.85 | 3.0845 | 218.85 | 0 | 0 | 0.01191491 | 845.39 | 0.01191491 | 845.39 | 0 | 0 | 2023-04-05 05:11:49 | 0.00046916 | 2.3493 | 166.6903 | 0 | Close
4245 | 1 | 2 | CC Chg | 27:21:30 | 35:21:30 | 0.11274 | 4.1615 | 3.08544 | 218.92 | 3.08544 | 218.92 | 0 | 0 | 0.01191882 | 845.67 | 0.01191882 | 845.67 | 0 | 0 | 2023-04-05 05:12:19 | 0.00046917 | 2.3493 | 166.6903 | 0 | Close
4246 | 1 | 2 | CC Chg | 27:22:00 | 35:22:00 | 0.11274 | 4.1619 | 3.08638 | 218.99 | 3.08638 | 218.99 | 0 | 0 | 0.01192273 | 845.94 | 0.01192273 | 845.94 | 0 | 0 | 2023-04-05 05:12:49 | 0.00046921 | 2.3484 | 166.6272 | 0 | Close
4247 | 1 | 2 | CC Chg | 27:22:30 | 35:22:30 | 0.11275 | 4.1622 | 3.08732 | 219.05 | 3.08732 | 219.05 | 0 | 0 | 0.01192664 | 846.22 | 0.01192664 | 846.22 | 0 | 0 | 2023-04-05 05:13:19 | 0.00046929 | 3.1324 | 222.2538 | 0 | Close
4248 | 1 | 2 | CC Chg | 27:23:00 | 35:23:00 | 0.11275 | 4.1625 | 3.08826 | 219.12 | 3.08826 | 219.12 | 0 | 0 | 0.01193055 | 846.5 | 0.01193055 | 846.5 | 0 | 0 | 2023-04-05 05:13:49 | 0.00046932 | 3.1313 | 222.1697 | 0 | Close
4249 | 1 | 2 | CC Chg | 27:23:30 | 35:23:30 | 0.11274 | 4.1629 | 3.0892 | 219.19 | 3.0892 | 219.19 | 0 | 0 | 0.01193446 | 846.78 | 0.01193446 | 846.78 | 0 | 0 | 2023-04-05 05:14:19 | 0.00046933 | 2.3493 | 166.6903 | 0 | Close
4250 | 1 | 2 | CC Chg | 27:24:00 | 35:24:00 | 0.11274 | 4.1634 | 3.09014 | 219.25 | 3.09014 | 219.25 | 0 | 0 | 0.01193837 | 847.05 | 0.01193837 | 847.05 | 0 | 0 | 2023-04-05 05:14:49 | 0.00046938 | 1.8788 | 133.3018 | 0 | Close
4251 | 1 | 2 | CC Chg | 27:24:30 | 35:24:30 | 0.11275 | 4.1637 | 3.09108 | 219.32 | 3.09108 | 219.32 | 0 | 0 | 0.01194228 | 847.33 | 0.01194228 | 847.33 | 0 | 0 | 2023-04-05 05:15:19 | 0.00046946 | 3.1313 | 222.1697 | 0 | Close
4252 | 1 | 2 | CC Chg | 27:25:00 | 35:25:00 | 0.11274 | 4.1641 | 3.09202 | 219.39 | 3.09202 | 219.39 | 0 | 0 | 0.01194619 | 847.61 | 0.01194619 | 847.61 | 0 | 0 | 2023-04-05 05:15:49 | 0.00046946 | 2.3484 | 166.6272 | 0 | Close
4253 | 1 | 2 | CC Chg | 27:25:30 | 35:25:30 | 0.11274 | 4.1645 | 3.09296 | 219.45 | 3.09296 | 219.45 | 0 | 0 | 0.01195011 | 847.89 | 0.01195011 | 847.89 | 0 | 0 | 2023-04-05 05:16:19 | 0.00046951 | 2.3493 | 166.6903 | 0 | Close
4254 | 1 | 2 | CC Chg | 27:26:00 | 35:26:00 | 0.11275 | 4.1649 | 3.0939 | 219.52 | 3.0939 | 219.52 | 0 | 0 | 0.01195402 | 848.16 | 0.01195402 | 848.16 | 0 | 0 | 2023-04-05 05:16:49 | 0.00046959 | 2.3493 | 166.6903 | 0 | Close
4255 | 1 | 2 | CC Chg | 27:26:30 | 35:26:30 | 0.11274 | 4.1652 | 3.09484 | 219.59 | 3.09484 | 219.59 | 0 | 0 | 0.01195793 | 848.44 | 0.01195793 | 848.44 | 0 | 0 | 2023-04-05 05:17:19 | 0.00046958 | 3.1313 | 222.1697 | 0 | Close
4256 | 1 | 2 | CC Chg | 27:27:00 | 35:27:00 | 0.11274 | 4.1657 | 3.09578 | 219.65 | 3.09578 | 219.65 | 0 | 0 | 0.01196185 | 848.72 | 0.01196185 | 848.72 | 0 | 0 | 2023-04-05 05:17:49 | 0.00046964 | 1.8795 | 133.3523 | 0 | Close
4257 | 1 | 2 | CC Chg | 27:27:30 | 35:27:30 | 0.11275 | 4.1661 | 3.09671 | 219.72 | 3.09671 | 219.72 | 0 | 0 | 0.01196576 | 849 | 0.01196576 | 849 | 0 | 0 | 2023-04-05 05:18:19 | 0.00046973 | 2.3484 | 166.6272 | 0 | Close
4258 | 1 | 2 | CC Chg | 27:28:00 | 35:28:00 | 0.11273 | 4.1665 | 3.09765 | 219.79 | 3.09765 | 219.79 | 0 | 0 | 0.01196968 | 849.27 | 0.01196968 | 849.27 | 0 | 0 | 2023-04-05 05:18:49 | 0.00046969 | 2.3493 | 166.6903 | 0 | Close
4259 | 1 | 2 | CC Chg | 27:28:30 | 35:28:30 | 0.11275 | 4.1669 | 3.09859 | 219.85 | 3.09859 | 219.85 | 0 | 0 | 0.01197359 | 849.55 | 0.01197359 | 849.55 | 0 | 0 | 2023-04-05 05:19:19 | 0.00046982 | 2.3484 | 166.6272 | 0 | Close
4260 | 1 | 2 | CC Chg | 27:29:00 | 35:29:00 | 0.11275 | 4.1672 | 3.09953 | 219.92 | 3.09953 | 219.92 | 0 | 0 | 0.01197751 | 849.83 | 0.01197751 | 849.83 | 0 | 0 | 2023-04-05 05:19:49 | 0.00046985 | 3.1324 | 222.2538 | 0 | Close
4261 | 1 | 2 | CC Chg | 27:29:30 | 35:29:30 | 0.11274 | 4.1676 | 3.10047 | 219.99 | 3.10047 | 219.99 | 0 | 0 | 0.01198142 | 850.11 | 0.01198142 | 850.11 | 0 | 0 | 2023-04-05 05:20:19 | 0.00046986 | 2.3493 | 166.6903 | 0 | Close
4262 | 1 | 2 | CC Chg | 27:30:00 | 35:30:00 | 0.11274 | 4.1679 | 3.10141 | 220.05 | 3.10141 | 220.05 | 0 | 0 | 0.01198534 | 850.39 | 0.01198534 | 850.39 | 0 | 0 | 2023-04-05 05:20:49 | 0.00046989 | 3.1313 | 222.1697 | 0 | Close
4263 | 1 | 2 | CC Chg | 27:30:30 | 35:30:30 | 0.11274 | 4.1684 | 3.10235 | 220.12 | 3.10235 | 220.12 | 0 | 0 | 0.01198925 | 850.66 | 0.01198925 | 850.66 | 0 | 0 | 2023-04-05 05:21:19 | 0.00046995 | 1.8788 | 133.3018 | 0 | Close
4264 | 1 | 2 | CC Chg | 27:31:00 | 35:31:00 | 0.11275 | 4.1687 | 3.10329 | 220.19 | 3.10329 | 220.19 | 0 | 0 | 0.01199317 | 850.94 | 0.01199317 | 850.94 | 0 | 0 | 2023-04-05 05:21:49 | 0.00047002 | 3.1324 | 222.2538 | 0 | Close
4265 | 1 | 2 | CC Chg | 27:31:30 | 35:31:30 | 0.11275 | 4.1692 | 3.10423 | 220.25 | 3.10423 | 220.25 | 0 | 0 | 0.01199709 | 851.22 | 0.01199709 | 851.22 | 0 | 0 | 2023-04-05 05:22:19 | 0.00047008 | 1.8788 | 133.3018 | 0 | Close
4266 | 1 | 2 | CC Chg | 27:32:00 | 35:32:00 | 0.11276 | 4.1695 | 3.10517 | 220.32 | 3.10517 | 220.32 | 0 | 0 | 0.012001 | 851.5 | 0.012001 | 851.5 | 0 | 0 | 2023-04-05 05:22:49 | 0.00047015 | 3.1313 | 222.1697 | 0 | Close
4267 | 1 | 2 | CC Chg | 27:32:30 | 35:32:30 | 0.11276 | 4.1698 | 3.10611 | 220.39 | 3.10611 | 220.39 | 0 | 0 | 0.01200492 | 851.78 | 0.01200492 | 851.78 | 0 | 0 | 2023-04-05 05:23:19 | 0.00047019 | 3.1324 | 222.2538 | 0 | Close
4268 | 1 | 2 | CC Chg | 27:33:00 | 35:33:00 | 0.11275 | 4.1704 | 3.10705 | 220.45 | 3.10705 | 220.45 | 0 | 0 | 0.01200884 | 852.05 | 0.01200884 | 852.05 | 0 | 0 | 2023-04-05 05:23:49 | 0.00047021 | 1.5662 | 111.1269 | 0 | Close
4269 | 1 | 2 | CC Chg | 27:33:30 | 35:33:30 | 0.11275 | 4.1708 | 3.10799 | 220.52 | 3.10799 | 220.52 | 0 | 0 | 0.01201276 | 852.33 | 0.01201276 | 852.33 | 0 | 0 | 2023-04-05 05:24:19 | 0.00047026 | 2.3484 | 166.6272 | 0 | Close
4270 | 1 | 2 | CC Chg | 27:34:00 | 35:34:00 | 0.11275 | 4.1711 | 3.10893 | 220.59 | 3.10893 | 220.59 | 0 | 0 | 0.01201668 | 852.61 | 0.01201668 | 852.61 | 0 | 0 | 2023-04-05 05:24:49 | 0.00047029 | 3.1336 | 222.3378 | 0 | Close
4271 | 1 | 2 | CC Chg | 27:34:30 | 35:34:30 | 0.11274 | 4.1715 | 3.10987 | 220.65 | 3.10987 | 220.65 | 0 | 0 | 0.0120206 | 852.89 | 0.0120206 | 852.89 | 0 | 0 | 2023-04-05 05:25:19 | 0.00047029 | 2.3484 | 166.6272 | 0 | Close
4272 | 1 | 2 | CC Chg | 27:35:00 | 35:35:00 | 0.11275 | 4.1719 | 3.11081 | 220.72 | 3.11081 | 220.72 | 0 | 0 | 0.01202451 | 853.17 | 0.01202451 | 853.17 | 0 | 0 | 2023-04-05 05:25:49 | 0.00047038 | 2.3493 | 166.6903 | 0 | Close
4273 | 1 | 2 | CC Chg | 27:35:30 | 35:35:30 | 0.11275 | 4.1722 | 3.11175 | 220.79 | 3.11175 | 220.79 | 0 | 0 | 0.01202844 | 853.44 | 0.01202844 | 853.44 | 0 | 0 | 2023-04-05 05:26:19 | 0.00047042 | 3.1313 | 222.1697 | 0 | Close
4274 | 1 | 2 | CC Chg | 27:36:00 | 35:36:00 | 0.11274 | 4.1726 | 3.11269 | 220.85 | 3.11269 | 220.85 | 0 | 0 | 0.01203236 | 853.72 | 0.01203236 | 853.72 | 0 | 0 | 2023-04-05 05:26:49 | 0.00047042 | 2.3484 | 166.6272 | 0 | Close
4275 | 1 | 2 | CC Chg | 27:36:30 | 35:36:30 | 0.11275 | 4.173 | 3.11363 | 220.92 | 3.11363 | 220.92 | 0 | 0 | 0.01203628 | 854 | 0.01203628 | 854 | 0 | 0 | 2023-04-05 05:27:19 | 0.00047051 | 2.3493 | 166.6903 | 0 | Close
4276 | 1 | 2 | CC Chg | 27:37:00 | 35:37:00 | 0.11274 | 4.1733 | 3.11457 | 220.99 | 3.11457 | 220.99 | 0 | 0 | 0.0120402 | 854.28 | 0.0120402 | 854.28 | 0 | 0 | 2023-04-05 05:27:49 | 0.0004705 | 3.1313 | 222.1697 | 0 | Close
4277 | 1 | 2 | CC Chg | 27:37:30 | 35:37:30 | 0.11275 | 4.1738 | 3.11551 | 221.05 | 3.11551 | 221.05 | 0 | 0 | 0.01204412 | 854.56 | 0.01204412 | 854.56 | 0 | 0 | 2023-04-05 05:28:19 | 0.0004706 | 1.8795 | 133.3523 | 0 | Close
4278 | 1 | 2 | CC Chg | 27:38:00 | 35:38:00 | 0.11274 | 4.1742 | 3.11645 | 221.12 | 3.11645 | 221.12 | 0 | 0 | 0.01204804 | 854.83 | 0.01204804 | 854.83 | 0 | 0 | 2023-04-05 05:28:49 | 0.0004706 | 2.3484 | 166.6272 | 0 | Close
4279 | 1 | 2 | CC Chg | 27:38:30 | 35:38:30 | 0.11276 | 4.1746 | 3.11739 | 221.19 | 3.11739 | 221.19 | 0 | 0 | 0.01205196 | 855.11 | 0.01205196 | 855.11 | 0 | 0 | 2023-04-05 05:29:19 | 0.00047073 | 2.3502 | 166.7534 | 0 | Close
4280 | 1 | 2 | CC Chg | 27:39:00 | 35:39:00 | 0.11274 | 4.175 | 3.11832 | 221.25 | 3.11832 | 221.25 | 0 | 0 | 0.01205588 | 855.39 | 0.01205588 | 855.39 | 0 | 0 | 2023-04-05 05:29:49 | 0.00047069 | 2.3484 | 166.6272 | 0 | Close
4281 | 1 | 2 | CC Chg | 27:39:30 | 35:39:30 | 0.11276 | 4.1754 | 3.11926 | 221.32 | 3.11926 | 221.32 | 0 | 0 | 0.01205981 | 855.67 | 0.01205981 | 855.67 | 0 | 0 | 2023-04-05 05:30:19 | 0.00047082 | 2.3476 | 166.5642 | 0 | Close
4282 | 1 | 2 | CC Chg | 27:40:00 | 35:40:00 | 0.11276 | 4.1757 | 3.1202 | 221.39 | 3.1202 | 221.39 | 0 | 0 | 0.01206373 | 855.95 | 0.01206373 | 855.95 | 0 | 0 | 2023-04-05 05:30:49 | 0.00047085 | 3.1336 | 222.3378 | 0 | Close
4283 | 1 | 2 | CC Chg | 27:40:30 | 35:40:30 | 0.11274 | 4.1761 | 3.12114 | 221.45 | 3.12114 | 221.45 | 0 | 0 | 0.01206766 | 856.23 | 0.01206766 | 856.23 | 0 | 0 | 2023-04-05 05:31:19 | 0.00047081 | 2.3484 | 166.6272 | 0 | Close
4284 | 1 | 2 | CC Chg | 27:41:00 | 35:41:00 | 0.11275 | 4.1765 | 3.12208 | 221.52 | 3.12208 | 221.52 | 0 | 0 | 0.01207158 | 856.5 | 0.01207158 | 856.5 | 0 | 0 | 2023-04-05 05:31:49 | 0.0004709 | 2.3493 | 166.6903 | 0 | Close
4285 | 1 | 2 | CC Chg | 27:41:30 | 35:41:30 | 0.11275 | 4.1768 | 3.12302 | 221.59 | 3.12302 | 221.59 | 0 | 0 | 0.0120755 | 856.78 | 0.0120755 | 856.78 | 0 | 0 | 2023-04-05 05:32:19 | 0.00047093 | 3.1313 | 222.1697 | 0 | Close
4286 | 1 | 2 | CC Chg | 27:42:00 | 35:42:00 | 0.11274 | 4.1773 | 3.12396 | 221.65 | 3.12396 | 221.65 | 0 | 0 | 0.01207943 | 857.06 | 0.01207943 | 857.06 | 0 | 0 | 2023-04-05 05:32:49 | 0.00047095 | 1.8795 | 133.3523 | 0 | Close
4287 | 1 | 2 | CC Chg | 27:42:30 | 35:42:30 | 0.11275 | 4.1777 | 3.1249 | 221.72 | 3.1249 | 221.72 | 0 | 0 | 0.01208335 | 857.34 | 0.01208335 | 857.34 | 0 | 0 | 2023-04-05 05:33:19 | 0.00047104 | 2.3484 | 166.6272 | 0 | Close
4288 | 1 | 2 | CC Chg | 27:43:00 | 35:43:00 | 0.11275 | 4.1782 | 3.12584 | 221.79 | 3.12584 | 221.79 | 0 | 0 | 0.01208728 | 857.62 | 0.01208728 | 857.62 | 0 | 0 | 2023-04-05 05:33:49 | 0.00047109 | 1.8802 | 133.4027 | 0 | Close
4289 | 1 | 2 | CC Chg | 27:43:30 | 35:43:30 | 0.11276 | 4.1785 | 3.12678 | 221.85 | 3.12678 | 221.85 | 0 | 0 | 0.0120912 | 857.9 | 0.0120912 | 857.9 | 0 | 0 | 2023-04-05 05:34:19 | 0.00047117 | 3.1301 | 222.0856 | 0 | Close
4290 | 1 | 2 | CC Chg | 27:44:00 | 35:44:00 | 0.11275 | 4.1789 | 3.12772 | 221.92 | 3.12772 | 221.92 | 0 | 0 | 0.01209513 | 858.18 | 0.01209513 | 858.18 | 0 | 0 | 2023-04-05 05:34:49 | 0.00047117 | 2.3493 | 166.6903 | 0 | Close
4291 | 1 | 2 | CC Chg | 27:44:30 | 35:44:30 | 0.11275 | 4.1794 | 3.12866 | 221.99 | 3.12866 | 221.99 | 0 | 0 | 0.01209906 | 858.45 | 0.01209906 | 858.45 | 0 | 0 | 2023-04-05 05:35:19 | 0.00047123 | 1.8795 | 133.3523 | 0 | Close
4292 | 1 | 2 | CC Chg | 27:45:00 | 35:45:00 | 0.11274 | 4.1797 | 3.1296 | 222.05 | 3.1296 | 222.05 | 0 | 0 | 0.01210298 | 858.73 | 0.01210298 | 858.73 | 0 | 0 | 2023-04-05 05:35:49 | 0.00047122 | 3.1324 | 222.2538 | 0 | Close
4293 | 1 | 2 | CC Chg | 27:45:30 | 35:45:30 | 0.11276 | 4.1801 | 3.13054 | 222.12 | 3.13054 | 222.12 | 0 | 0 | 0.01210691 | 859.01 | 0.01210691 | 859.01 | 0 | 0 | 2023-04-05 05:36:19 | 0.00047135 | 2.3484 | 166.6272 | 0 | Close
4294 | 1 | 2 | CC Chg | 27:46:00 | 35:46:00 | 0.11275 | 4.1805 | 3.13148 | 222.19 | 3.13148 | 222.19 | 0 | 0 | 0.01211084 | 859.29 | 0.01211084 | 859.29 | 0 | 0 | 2023-04-05 05:36:49 | 0.00047135 | 2.3493 | 166.6903 | 0 | Close
4295 | 1 | 2 | CC Chg | 27:46:30 | 35:46:30 | 0.11276 | 4.1809 | 3.13242 | 222.25 | 3.13242 | 222.25 | 0 | 0 | 0.01211477 | 859.57 | 0.01211477 | 859.57 | 0 | 0 | 2023-04-05 05:37:19 | 0.00047144 | 2.3493 | 166.6903 | 0 | Close
4296 | 1 | 2 | CC Chg | 27:47:00 | 35:47:00 | 0.11276 | 4.1813 | 3.13336 | 222.32 | 3.13336 | 222.32 | 0 | 0 | 0.0121187 | 859.85 | 0.0121187 | 859.85 | 0 | 0 | 2023-04-05 05:37:49 | 0.00047148 | 2.3484 | 166.6272 | 0 | Close
4297 | 1 | 2 | CC Chg | 27:47:30 | 35:47:30 | 0.11275 | 4.1816 | 3.1343 | 222.39 | 3.1343 | 222.39 | 0 | 0 | 0.01212263 | 860.13 | 0.01212263 | 860.13 | 0 | 0 | 2023-04-05 05:38:19 | 0.00047148 | 3.1313 | 222.1697 | 0 | Close
4298 | 1 | 2 | CC Chg | 27:48:00 | 35:48:00 | 0.11276 | 4.1821 | 3.13524 | 222.45 | 3.13524 | 222.45 | 0 | 0 | 0.01212656 | 860.41 | 0.01212656 | 860.41 | 0 | 0 | 2023-04-05 05:38:49 | 0.00047157 | 1.8795 | 133.3523 | 0 | Close
4299 | 1 | 2 | CC Chg | 27:48:30 | 35:48:30 | 0.11275 | 4.1825 | 3.13618 | 222.52 | 3.13618 | 222.52 | 0 | 0 | 0.01213048 | 860.68 | 0.01213048 | 860.68 | 0 | 0 | 2023-04-05 05:39:19 | 0.00047158 | 2.3493 | 166.6903 | 0 | Close
4300 | 1 | 2 | CC Chg | 27:49:00 | 35:49:00 | 0.11275 | 4.1828 | 3.13712 | 222.59 | 3.13712 | 222.59 | 0 | 0 | 0.01213442 | 860.96 | 0.01213442 | 860.96 | 0 | 0 | 2023-04-05 05:39:49 | 0.00047161 | 3.1313 | 222.1697 | 0 | Close
4301 | 1 | 2 | CC Chg | 27:49:30 | 35:49:30 | 0.11275 | 4.1833 | 3.13806 | 222.65 | 3.13806 | 222.65 | 0 | 0 | 0.01213835 | 861.24 | 0.01213835 | 861.24 | 0 | 0 | 2023-04-05 05:40:19 | 0.00047167 | 1.8802 | 133.4027 | 0 | Close
4302 | 1 | 2 | CC Chg | 27:50:00 | 35:50:00 | 0.11275 | 4.1836 | 3.139 | 222.72 | 3.139 | 222.72 | 0 | 0 | 0.01214228 | 861.52 | 0.01214228 | 861.52 | 0 | 0 | 2023-04-05 05:40:49 | 0.0004717 | 3.1313 | 222.1697 | 0 | Close
4303 | 1 | 2 | CC Chg | 27:50:30 | 35:50:30 | 0.11275 | 4.1841 | 3.13994 | 222.79 | 3.13994 | 222.79 | 0 | 0 | 0.01214621 | 861.8 | 0.01214621 | 861.8 | 0 | 0 | 2023-04-05 05:41:19 | 0.00047176 | 1.8788 | 133.3018 | 0 | Close
4304 | 1 | 2 | CC Chg | 27:51:00 | 35:51:00 | 0.11276 | 4.1844 | 3.14088 | 222.85 | 3.14088 | 222.85 | 0 | 0 | 0.01215014 | 862.08 | 0.01215014 | 862.08 | 0 | 0 | 2023-04-05 05:41:49 | 0.00047183 | 3.1324 | 222.2538 | 0 | Close
4305 | 1 | 2 | CC Chg | 27:51:30 | 35:51:30 | 0.11276 | 4.1848 | 3.14181 | 222.92 | 3.14181 | 222.92 | 0 | 0 | 0.01215407 | 862.36 | 0.01215407 | 862.36 | 0 | 0 | 2023-04-05 05:42:19 | 0.00047188 | 2.3484 | 166.6272 | 0 | Close
4306 | 1 | 2 | CC Chg | 27:52:00 | 35:52:00 | 0.11275 | 4.1852 | 3.14275 | 222.99 | 3.14275 | 222.99 | 0 | 0 | 0.012158 | 862.64 | 0.012158 | 862.64 | 0 | 0 | 2023-04-05 05:42:49 | 0.00047188 | 2.3493 | 166.6903 | 0 | Close
4307 | 1 | 2 | CC Chg | 27:52:30 | 35:52:30 | 0.11276 | 4.1856 | 3.14369 | 223.05 | 3.14369 | 223.05 | 0 | 0 | 0.01216193 | 862.92 | 0.01216193 | 862.92 | 0 | 0 | 2023-04-05 05:43:19 | 0.00047197 | 2.3502 | 166.7534 | 0 | Close
4308 | 1 | 2 | CC Chg | 27:53:00 | 35:53:00 | 0.11276 | 4.186 | 3.14463 | 223.12 | 3.14463 | 223.12 | 0 | 0 | 0.01216587 | 863.19 | 0.01216587 | 863.19 | 0 | 0 | 2023-04-05 05:43:49 | 0.00047201 | 2.3484 | 166.6272 | 0 | Close
4309 | 1 | 2 | CC Chg | 27:53:30 | 35:53:30 | 0.11276 | 4.1865 | 3.14557 | 223.19 | 3.14557 | 223.19 | 0 | 0 | 0.0121698 | 863.47 | 0.0121698 | 863.47 | 0 | 0 | 2023-04-05 05:44:19 | 0.00047207 | 1.8795 | 133.3523 | 0 | Close
4310 | 1 | 2 | CC Chg | 27:54:00 | 35:54:00 | 0.11277 | 4.1869 | 3.14651 | 223.25 | 3.14651 | 223.25 | 0 | 0 | 0.01217374 | 863.75 | 0.01217374 | 863.75 | 0 | 0 | 2023-04-05 05:44:49 | 0.00047216 | 2.3493 | 166.6903 | 0 | Close
4311 | 1 | 2 | CC Chg | 27:54:30 | 35:54:30 | 0.11276 | 4.1873 | 3.14745 | 223.32 | 3.14745 | 223.32 | 0 | 0 | 0.01217767 | 864.03 | 0.01217767 | 864.03 | 0 | 0 | 2023-04-05 05:45:19 | 0.00047216 | 2.3502 | 166.7534 | 0 | Close
4312 | 1 | 2 | CC Chg | 27:55:00 | 35:55:00 | 0.11276 | 4.1876 | 3.14839 | 223.39 | 3.14839 | 223.39 | 0 | 0 | 0.01218161 | 864.31 | 0.01218161 | 864.31 | 0 | 0 | 2023-04-05 05:45:49 | 0.00047219 | 3.1313 | 222.1697 | 0 | Close
4313 | 1 | 2 | CC Chg | 27:55:30 | 35:55:30 | 0.11276 | 4.1881 | 3.14933 | 223.45 | 3.14933 | 223.45 | 0 | 0 | 0.01218554 | 864.59 | 0.01218554 | 864.59 | 0 | 0 | 2023-04-05 05:46:19 | 0.00047225 | 1.8795 | 133.3523 | 0 | Close
4314 | 1 | 2 | CC Chg | 27:56:00 | 35:56:00 | 0.11278 | 4.1886 | 3.15027 | 223.52 | 3.15027 | 223.52 | 0 | 0 | 0.01218948 | 864.87 | 0.01218948 | 864.87 | 0 | 0 | 2023-04-05 05:46:49 | 0.00047239 | 1.8788 | 133.3018 | 0 | Close
4315 | 1 | 2 | CC Chg | 27:56:30 | 35:56:30 | 0.11276 | 4.1889 | 3.15121 | 223.59 | 3.15121 | 223.59 | 0 | 0 | 0.01219342 | 865.15 | 0.01219342 | 865.15 | 0 | 0 | 2023-04-05 05:47:19 | 0.00047234 | 3.1336 | 222.3378 | 0 | Close
4316 | 1 | 2 | CC Chg | 27:57:00 | 35:57:00 | 0.11278 | 4.1893 | 3.15215 | 223.65 | 3.15215 | 223.65 | 0 | 0 | 0.01219735 | 865.43 | 0.01219735 | 865.43 | 0 | 0 | 2023-04-05 05:47:49 | 0.00047247 | 2.3502 | 166.7534 | 0 | Close
4317 | 1 | 2 | CC Chg | 27:57:30 | 35:57:30 | 0.11277 | 4.1897 | 3.15309 | 223.72 | 3.15309 | 223.72 | 0 | 0 | 0.01220129 | 865.71 | 0.01220129 | 865.71 | 0 | 0 | 2023-04-05 05:48:19 | 0.00047247 | 2.3484 | 166.6272 | 0 | Close
4318 | 1 | 2 | CC Chg | 27:58:00 | 35:58:00 | 0.11278 | 4.19 | 3.15403 | 223.79 | 3.15403 | 223.79 | 0 | 0 | 0.01220523 | 865.99 | 0.01220523 | 865.99 | 0 | 0 | 2023-04-05 05:48:49 | 0.00047255 | 3.1324 | 222.2538 | 0 | Close
4319 | 1 | 2 | CC Chg | 27:58:30 | 35:58:30 | 0.11277 | 4.1905 | 3.15497 | 223.85 | 3.15497 | 223.85 | 0 | 0 | 0.01220917 | 866.27 | 0.01220917 | 866.27 | 0 | 0 | 2023-04-05 05:49:19 | 0.00047256 | 1.8802 | 133.4027 | 0 | Close
4320 | 1 | 2 | CC Chg | 27:59:00 | 35:59:00 | 0.11278 | 4.1908 | 3.15591 | 223.92 | 3.15591 | 223.92 | 0 | 0 | 0.0122131 | 866.55 | 0.0122131 | 866.55 | 0 | 0 | 2023-04-05 05:49:49 | 0.00047264 | 3.1324 | 222.2538 | 0 | Close
4321 | 1 | 2 | CC Chg | 27:59:30 | 35:59:30 | 0.11277 | 4.1912 | 3.15685 | 223.99 | 3.15685 | 223.99 | 0 | 0 | 0.01221704 | 866.83 | 0.01221704 | 866.83 | 0 | 0 | 2023-04-05 05:50:19 | 0.00047264 | 2.3493 | 166.6903 | 0 | Close
4322 | 1 | 2 | CC Chg | 28:00:00 | 36:00:00 | 0.11278 | 4.1917 | 3.15779 | 224.05 | 3.15779 | 224.05 | 0 | 0 | 0.01222098 | 867.11 | 0.01222098 | 867.11 | 0 | 0 | 2023-04-05 05:50:49 | 0.00047274 | 1.8795 | 133.3523 | 0 | Close
4323 | 1 | 2 | CC Chg | 28:00:30 | 36:00:30 | 0.11276 | 4.1921 | 3.15873 | 224.12 | 3.15873 | 224.12 | 0 | 0 | 0.01222492 | 867.38 | 0.01222492 | 867.38 | 0 | 0 | 2023-04-05 05:51:19 | 0.0004727 | 2.3493 | 166.6903 | 0 | Close
4324 | 1 | 2 | CC Chg | 28:01:00 | 36:01:00 | 0.11278 | 4.1925 | 3.15967 | 224.19 | 3.15967 | 224.19 | 0 | 0 | 0.01222886 | 867.66 | 0.01222886 | 867.66 | 0 | 0 | 2023-04-05 05:51:49 | 0.00047283 | 2.3502 | 166.7534 | 0 | Close
4325 | 1 | 2 | CC Chg | 28:01:30 | 36:01:30 | 0.11278 | 4.1929 | 3.16061 | 224.25 | 3.16061 | 224.25 | 0 | 0 | 0.0122328 | 867.94 | 0.0122328 | 867.94 | 0 | 0 | 2023-04-05 05:52:19 | 0.00047288 | 2.3484 | 166.6272 | 0 | Close
4326 | 1 | 2 | CC Chg | 28:02:00 | 36:02:00 | 0.11278 | 4.1933 | 3.16155 | 224.32 | 3.16155 | 224.32 | 0 | 0 | 0.01223674 | 868.22 | 0.01223674 | 868.22 | 0 | 0 | 2023-04-05 05:52:49 | 0.00047292 | 2.3493 | 166.6903 | 0 | Close
4327 | 1 | 2 | CC Chg | 28:02:30 | 36:02:30 | 0.11277 | 4.1937 | 3.16249 | 224.39 | 3.16249 | 224.39 | 0 | 0 | 0.01224068 | 868.5 | 0.01224068 | 868.5 | 0 | 0 | 2023-04-05 05:53:19 | 0.00047292 | 2.3493 | 166.6903 | 0 | Close
4328 | 1 | 2 | CC Chg | 28:03:00 | 36:03:00 | 0.11278 | 4.1941 | 3.16343 | 224.45 | 3.16343 | 224.45 | 0 | 0 | 0.01224462 | 868.78 | 0.01224462 | 868.78 | 0 | 0 | 2023-04-05 05:53:49 | 0.00047301 | 2.3502 | 166.7534 | 0 | Close
4329 | 1 | 2 | CC Chg | 28:03:30 | 36:03:30 | 0.11279 | 4.1945 | 3.16437 | 224.52 | 3.16437 | 224.52 | 0 | 0 | 0.01224856 | 869.06 | 0.01224856 | 869.06 | 0 | 0 | 2023-04-05 05:54:19 | 0.0004731 | 2.3493 | 166.6903 | 0 | Close
4330 | 1 | 2 | CC Chg | 28:04:00 | 36:04:00 | 0.11277 | 4.1948 | 3.16531 | 224.59 | 3.16531 | 224.59 | 0 | 0 | 0.01225251 | 869.34 | 0.01225251 | 869.34 | 0 | 0 | 2023-04-05 05:54:49 | 0.00047305 | 3.1336 | 222.3378 | 0 | Close
4331 | 1 | 2 | CC Chg | 28:04:30 | 36:04:30 | 0.11277 | 4.1952 | 3.16625 | 224.65 | 3.16625 | 224.65 | 0 | 0 | 0.01225645 | 869.62 | 0.01225645 | 869.62 | 0 | 0 | 2023-04-05 05:55:19 | 0.00047309 | 2.3493 | 166.6903 | 0 | Close
4332 | 1 | 2 | CC Chg | 28:05:00 | 36:05:00 | 0.11276 | 4.1956 | 3.16719 | 224.72 | 3.16719 | 224.72 | 0 | 0 | 0.01226039 | 869.9 | 0.01226039 | 869.9 | 0 | 0 | 2023-04-05 05:55:49 | 0.0004731 | 2.3484 | 166.6272 | 0 | Close
4333 | 1 | 2 | CC Chg | 28:05:30 | 36:05:30 | 0.11278 | 4.1959 | 3.16813 | 224.79 | 3.16813 | 224.79 | 0 | 0 | 0.01226434 | 870.18 | 0.01226434 | 870.18 | 0 | 0 | 2023-04-05 05:56:19 | 0.00047321 | 3.1336 | 222.3378 | 0 | Close
4334 | 1 | 2 | CC Chg | 28:06:00 | 36:06:00 | 0.11276 | 4.1965 | 3.16907 | 224.85 | 3.16907 | 224.85 | 0 | 0 | 0.01226828 | 870.46 | 0.01226828 | 870.46 | 0 | 0 | 2023-04-05 05:56:49 | 0.0004732 | 1.5662 | 111.1269 | 0 | Close
4335 | 1 | 2 | CC Chg | 28:06:30 | 36:06:30 | 0.11278 | 4.1969 | 3.17001 | 224.92 | 3.17001 | 224.92 | 0 | 0 | 0.01227222 | 870.74 | 0.01227222 | 870.74 | 0 | 0 | 2023-04-05 05:57:19 | 0.00047333 | 2.3493 | 166.6903 | 0 | Close
4336 | 1 | 2 | CC Chg | 28:07:00 | 36:07:00 | 0.11278 | 4.1973 | 3.17095 | 224.99 | 3.17095 | 224.99 | 0 | 0 | 0.01227617 | 871.02 | 0.01227617 | 871.02 | 0 | 0 | 2023-04-05 05:57:49 | 0.00047337 | 2.3493 | 166.6903 | 0 | Close
4337 | 1 | 2 | CC Chg | 28:07:30 | 36:07:30 | 0.11279 | 4.1978 | 3.17189 | 225.05 | 3.17189 | 225.05 | 0 | 0 | 0.01228011 | 871.3 | 0.01228011 | 871.3 | 0 | 0 | 2023-04-05 05:58:19 | 0.00047347 | 1.8802 | 133.4027 | 0 | Close
4338 | 1 | 2 | CC Chg | 28:08:00 | 36:08:00 | 0.11278 | 4.1981 | 3.17283 | 225.12 | 3.17283 | 225.12 | 0 | 0 | 0.01228406 | 871.58 | 0.01228406 | 871.58 | 0 | 0 | 2023-04-05 05:58:49 | 0.00047346 | 3.1336 | 222.3378 | 0 | Close
4339 | 1 | 2 | CC Chg | 28:08:30 | 36:08:30 | 0.11279 | 4.1985 | 3.17377 | 225.19 | 3.17377 | 225.19 | 0 | 0 | 0.012288 | 871.86 | 0.012288 | 871.86 | 0 | 0 | 2023-04-05 05:59:19 | 0.00047355 | 2.3484 | 166.6272 | 0 | Close
4340 | 1 | 2 | CC Chg | 28:09:00 | 36:09:00 | 0.11279 | 4.199 | 3.17471 | 225.25 | 3.17471 | 225.25 | 0 | 0 | 0.01229195 | 872.14 | 0.01229195 | 872.14 | 0 | 0 | 2023-04-05 05:59:49 | 0.00047361 | 1.8802 | 133.4027 | 0 | Close
4341 | 1 | 2 | CC Chg | 28:09:30 | 36:09:30 | 0.11278 | 4.1993 | 3.17565 | 225.32 | 3.17565 | 225.32 | 0 | 0 | 0.0122959 | 872.42 | 0.0122959 | 872.42 | 0 | 0 | 2023-04-05 06:00:19 | 0.0004736 | 3.1324 | 222.2538 | 0 | Close
4342 | 1 | 2 | CC Chg | 28:10:00 | 36:10:00 | 0.11278 | 4.1997 | 3.17659 | 225.39 | 3.17659 | 225.39 | 0 | 0 | 0.01229984 | 872.7 | 0.01229984 | 872.7 | 0 | 0 | 2023-04-05 06:00:49 | 0.00047364 | 2.3493 | 166.6903 | 0 | Close
4343 | 1 | 2 | CC Chg | 28:10:30 | 36:10:30 | 0.11278 | 4.2001 | 3.17753 | 225.45 | 3.17753 | 225.45 | 0 | 0 | 0.01230379 | 872.98 | 0.01230379 | 872.98 | 0 | 0 | 2023-04-05 06:01:19 | 0.00047369 | 2.3511 | 166.8165 | 0 | Close
4344 | 1 | 2 | CC Chg | 28:11:00 | 36:11:00 | 0.11278 | 4.2005 | 3.17847 | 225.52 | 3.17847 | 225.52 | 0 | 0 | 0.01230774 | 873.26 | 0.01230774 | 873.26 | 0 | 0 | 2023-04-05 06:01:49 | 0.00047373 | 2.3493 | 166.6903 | 0 | Close
4345 | 1 | 2 | CC Chg | 28:11:30 | 36:11:30 | 0.11278 | 4.2009 | 3.17941 | 225.59 | 3.17941 | 225.59 | 0 | 0 | 0.01231169 | 873.54 | 0.01231169 | 873.54 | 0 | 0 | 2023-04-05 06:02:19 | 0.00047378 | 2.3484 | 166.6272 | 0 | Close
4346 | 1 | 2 | CC Chg | 28:12:00 | 36:12:00 | 0.11279 | 4.2013 | 3.18035 | 225.65 | 3.18035 | 225.65 | 0 | 0 | 0.01231564 | 873.82 | 0.01231564 | 873.82 | 0 | 0 | 2023-04-05 06:02:49 | 0.00047386 | 2.3502 | 166.7534 | 0 | Close
4347 | 1 | 2 | CC Chg | 28:12:30 | 36:12:30 | 0.11279 | 4.2017 | 3.18129 | 225.72 | 3.18129 | 225.72 | 0 | 0 | 0.01231958 | 874.1 | 0.01231958 | 874.1 | 0 | 0 | 2023-04-05 06:03:19 | 0.00047391 | 2.3493 | 166.6903 | 0 | Close
4348 | 1 | 2 | CC Chg | 28:13:00 | 36:13:00 | 0.11278 | 4.2022 | 3.18223 | 225.79 | 3.18223 | 225.79 | 0 | 0 | 0.01232353 | 874.38 | 0.01232353 | 874.38 | 0 | 0 | 2023-04-05 06:03:49 | 0.00047392 | 1.8802 | 133.4027 | 0 | Close
4349 | 1 | 2 | CC Chg | 28:13:30 | 36:13:30 | 0.11278 | 4.2026 | 3.18317 | 225.85 | 3.18317 | 225.85 | 0 | 0 | 0.01232748 | 874.66 | 0.01232748 | 874.66 | 0 | 0 | 2023-04-05 06:04:19 | 0.00047397 | 2.3502 | 166.7534 | 0 | Close
4350 | 1 | 2 | CC Chg | 28:14:00 | 36:14:00 | 0.1128 | 4.2031 | 3.18411 | 225.92 | 3.18411 | 225.92 | 0 | 0 | 0.01233143 | 874.94 | 0.01233143 | 874.94 | 0 | 0 | 2023-04-05 06:04:49 | 0.00047411 | 1.8795 | 133.3523 | 0 | Close
4351 | 1 | 2 | CC Chg | 28:14:30 | 36:14:30 | 0.11279 | 4.2034 | 3.18505 | 225.99 | 3.18505 | 225.99 | 0 | 0 | 0.01233538 | 875.22 | 0.01233538 | 875.22 | 0 | 0 | 2023-04-05 06:05:19 | 0.0004741 | 3.1336 | 222.3378 | 0 | Close
4352 | 1 | 2 | CC Chg | 28:15:00 | 36:15:00 | 0.11279 | 4.2038 | 3.18599 | 226.05 | 3.18599 | 226.05 | 0 | 0 | 0.01233934 | 875.5 | 0.01233934 | 875.5 | 0 | 0 | 2023-04-05 06:05:49 | 0.00047415 | 2.3484 | 166.6272 | 0 | Close
4353 | 1 | 2 | CC Chg | 28:15:30 | 36:15:30 | 0.11279 | 4.2041 | 3.18692 | 226.12 | 3.18692 | 226.12 | 0 | 0 | 0.01234329 | 875.78 | 0.01234329 | 875.78 | 0 | 0 | 2023-04-05 06:06:19 | 0.00047418 | 3.1324 | 222.2538 | 0 | Close
4354 | 1 | 2 | CC Chg | 28:16:00 | 36:16:00 | 0.11279 | 4.2046 | 3.18787 | 226.19 | 3.18787 | 226.19 | 0 | 0 | 0.01234724 | 876.06 | 0.01234724 | 876.06 | 0 | 0 | 2023-04-05 06:06:49 | 0.00047424 | 1.8809 | 133.4532 | 0 | Close
4355 | 1 | 2 | CC Chg | 28:16:30 | 36:16:30 | 0.11279 | 4.205 | 3.1888 | 226.25 | 3.1888 | 226.25 | 0 | 0 | 0.01235119 | 876.34 | 0.01235119 | 876.34 | 0 | 0 | 2023-04-05 06:07:19 | 0.00047428 | 2.3493 | 166.6903 | 0 | Close
4356 | 1 | 2 | CC Chg | 28:17:00 | 36:17:00 | 0.11278 | 4.2054 | 3.18975 | 226.32 | 3.18975 | 226.32 | 0 | 0 | 0.01235514 | 876.62 | 0.01235514 | 876.62 | 0 | 0 | 2023-04-05 06:07:49 | 0.00047429 | 2.3502 | 166.7534 | 0 | Close
4357 | 1 | 2 | CC Chg | 28:17:30 | 36:17:30 | 0.11278 | 4.2058 | 3.19068 | 226.39 | 3.19068 | 226.39 | 0 | 0 | 0.0123591 | 876.9 | 0.0123591 | 876.9 | 0 | 0 | 2023-04-05 06:08:19 | 0.00047433 | 2.3493 | 166.6903 | 0 | Close
4358 | 1 | 2 | CC Chg | 28:18:00 | 36:18:00 | 0.1128 | 4.2062 | 3.19162 | 226.45 | 3.19162 | 226.45 | 0 | 0 | 0.01236305 | 877.19 | 0.01236305 | 877.19 | 0 | 0 | 2023-04-05 06:08:49 | 0.00047446 | 2.3493 | 166.6903 | 0 | Close
4359 | 1 | 2 | CC Chg | 28:18:30 | 36:18:30 | 0.11279 | 4.2067 | 3.19256 | 226.52 | 3.19256 | 226.52 | 0 | 0 | 0.012367 | 877.47 | 0.012367 | 877.47 | 0 | 0 | 2023-04-05 06:09:19 | 0.00047447 | 1.8802 | 133.4027 | 0 | Close
4360 | 1 | 2 | CC Chg | 28:19:00 | 36:19:00 | 0.1128 | 4.2071 | 3.1935 | 226.59 | 3.1935 | 226.59 | 0 | 0 | 0.01237096 | 877.75 | 0.01237096 | 877.75 | 0 | 0 | 2023-04-05 06:09:49 | 0.00047456 | 2.3493 | 166.6903 | 0 | Close
4361 | 1 | 2 | CC Chg | 28:19:30 | 36:19:30 | 0.1128 | 4.2075 | 3.19444 | 226.65 | 3.19444 | 226.65 | 0 | 0 | 0.01237491 | 878.03 | 0.01237491 | 878.03 | 0 | 0 | 2023-04-05 06:10:19 | 0.00047461 | 2.3511 | 166.8165 | 0 | Close
4362 | 1 | 2 | CC Chg | 28:20:00 | 36:20:00 | 0.11279 | 4.2079 | 3.19538 | 226.72 | 3.19538 | 226.72 | 0 | 0 | 0.01237887 | 878.31 | 0.01237887 | 878.31 | 0 | 0 | 2023-04-05 06:10:49 | 0.00047461 | 2.3493 | 166.6903 | 0 | Close
4363 | 1 | 2 | CC Chg | 28:20:30 | 36:20:30 | 0.11279 | 4.2083 | 3.19632 | 226.79 | 3.19632 | 226.79 | 0 | 0 | 0.01238282 | 878.59 | 0.01238282 | 878.59 | 0 | 0 | 2023-04-05 06:11:19 | 0.00047465 | 2.3502 | 166.7534 | 0 | Close
4364 | 1 | 2 | CC Chg | 28:21:00 | 36:21:00 | 0.11278 | 4.2086 | 3.19726 | 226.85 | 3.19726 | 226.85 | 0 | 0 | 0.01238678 | 878.87 | 0.01238678 | 878.87 | 0 | 0 | 2023-04-05 06:11:49 | 0.00047465 | 3.1324 | 222.2538 | 0 | Close
4365 | 1 | 2 | CC Chg | 28:21:30 | 36:21:30 | 0.11281 | 4.209 | 3.1982 | 226.92 | 3.1982 | 226.92 | 0 | 0 | 0.01239073 | 879.15 | 0.01239073 | 879.15 | 0 | 0 | 2023-04-05 06:12:19 | 0.00047482 | 2.3493 | 166.6903 | 0 | Close
4366 | 1 | 2 | CC Chg | 28:22:00 | 36:22:00 | 0.11279 | 4.2095 | 3.19914 | 226.99 | 3.19914 | 226.99 | 0 | 0 | 0.01239469 | 879.43 | 0.01239469 | 879.43 | 0 | 0 | 2023-04-05 06:12:49 | 0.00047479 | 1.8795 | 133.3523 | 0 | Close
4367 | 1 | 2 | CC Chg | 28:22:30 | 36:22:30 | 0.11279 | 4.2098 | 3.20008 | 227.05 | 3.20008 | 227.05 | 0 | 0 | 0.01239865 | 879.71 | 0.01239865 | 879.71 | 0 | 0 | 2023-04-05 06:13:19 | 0.00047482 | 3.1336 | 222.3378 | 0 | Close
4368 | 1 | 2 | CC Chg | 28:23:00 | 36:23:00 | 0.1128 | 4.2103 | 3.20102 | 227.12 | 3.20102 | 227.12 | 0 | 0 | 0.0124026 | 879.99 | 0.0124026 | 879.99 | 0 | 0 | 2023-04-05 06:13:49 | 0.00047492 | 1.8802 | 133.4027 | 0 | Close
4369 | 1 | 2 | CC Chg | 28:23:30 | 36:23:30 | 0.11279 | 4.2106 | 3.20196 | 227.19 | 3.20196 | 227.19 | 0 | 0 | 0.01240656 | 880.27 | 0.01240656 | 880.27 | 0 | 0 | 2023-04-05 06:14:19 | 0.00047491 | 3.1336 | 222.3378 | 0 | Close
4370 | 1 | 2 | CC Chg | 28:24:00 | 36:24:00 | 0.11278 | 4.2111 | 3.2029 | 227.25 | 3.2029 | 227.25 | 0 | 0 | 0.01241052 | 880.55 | 0.01241052 | 880.55 | 0 | 0 | 2023-04-05 06:14:49 | 0.00047493 | 1.8795 | 133.3523 | 0 | Close
4371 | 1 | 2 | CC Chg | 28:24:30 | 36:24:30 | 0.11278 | 4.2115 | 3.20384 | 227.32 | 3.20384 | 227.32 | 0 | 0 | 0.01241448 | 880.83 | 0.01241448 | 880.83 | 0 | 0 | 2023-04-05 06:15:19 | 0.00047497 | 2.3493 | 166.6903 | 0 | Close
4372 | 1 | 2 | CC Chg | 28:25:00 | 36:25:00 | 0.11279 | 4.2119 | 3.20478 | 227.39 | 3.20478 | 227.39 | 0 | 0 | 0.01241843 | 881.12 | 0.01241843 | 881.12 | 0 | 0 | 2023-04-05 06:15:49 | 0.00047506 | 2.3493 | 166.6903 | 0 | Close
4373 | 1 | 2 | CC Chg | 28:25:30 | 36:25:30 | 0.11279 | 4.2123 | 3.20572 | 227.45 | 3.20572 | 227.45 | 0 | 0 | 0.01242239 | 881.4 | 0.01242239 | 881.4 | 0 | 0 | 2023-04-05 06:16:19 | 0.00047511 | 2.3493 | 166.6903 | 0 | Close
4374 | 1 | 2 | CC Chg | 28:26:00 | 36:26:00 | 0.11278 | 4.2127 | 3.20666 | 227.52 | 3.20666 | 227.52 | 0 | 0 | 0.01242635 | 881.68 | 0.01242635 | 881.68 | 0 | 0 | 2023-04-05 06:16:49 | 0.00047511 | 2.3511 | 166.8165 | 0 | Close
4375 | 1 | 2 | CC Chg | 28:26:30 | 36:26:30 | 0.1128 | 4.2131 | 3.2076 | 227.59 | 3.2076 | 227.59 | 0 | 0 | 0.01243031 | 881.96 | 0.01243031 | 881.96 | 0 | 0 | 2023-04-05 06:17:19 | 0.00047524 | 2.3493 | 166.6903 | 0 | Close
4376 | 1 | 2 | CC Chg | 28:27:00 | 36:27:00 | 0.11277 | 4.2135 | 3.20854 | 227.65 | 3.20854 | 227.65 | 0 | 0 | 0.01243427 | 882.24 | 0.01243427 | 882.24 | 0 | 0 | 2023-04-05 06:17:49 | 0.00047516 | 2.3493 | 166.6903 | 0 | Close
4377 | 1 | 2 | CC Chg | 28:27:30 | 36:27:30 | 0.11279 | 4.2139 | 3.20948 | 227.72 | 3.20948 | 227.72 | 0 | 0 | 0.01243823 | 882.52 | 0.01243823 | 882.52 | 0 | 0 | 2023-04-05 06:18:19 | 0.00047529 | 2.3502 | 166.7534 | 0 | Close
4378 | 1 | 2 | CC Chg | 28:28:00 | 36:28:00 | 0.11278 | 4.2142 | 3.21042 | 227.79 | 3.21042 | 227.79 | 0 | 0 | 0.01244219 | 882.8 | 0.01244219 | 882.8 | 0 | 0 | 2023-04-05 06:18:49 | 0.00047528 | 3.1324 | 222.2538 | 0 | Close
4379 | 1 | 2 | CC Chg | 28:28:30 | 36:28:30 | 0.11279 | 4.2147 | 3.21136 | 227.85 | 3.21136 | 227.85 | 0 | 0 | 0.01244615 | 883.08 | 0.01244615 | 883.08 | 0 | 0 | 2023-04-05 06:19:19 | 0.00047538 | 1.8795 | 133.3523 | 0 | Close
4380 | 1 | 2 | CC Chg | 28:29:00 | 36:29:00 | 0.11278 | 4.2152 | 3.2123 | 227.92 | 3.2123 | 227.92 | 0 | 0 | 0.01245012 | 883.36 | 0.01245012 | 883.36 | 0 | 0 | 2023-04-05 06:19:49 | 0.00047539 | 1.8802 | 133.4027 | 0 | Close
4381 | 1 | 2 | CC Chg | 28:29:30 | 36:29:30 | 0.11279 | 4.2155 | 3.21324 | 227.99 | 3.21324 | 227.99 | 0 | 0 | 0.01245408 | 883.64 | 0.01245408 | 883.64 | 0 | 0 | 2023-04-05 06:20:19 | 0.00047547 | 3.1324 | 222.2538 | 0 | Close
4382 | 1 | 2 | CC Chg | 28:30:00 | 36:30:00 | 0.11278 | 4.216 | 3.21418 | 228.05 | 3.21418 | 228.05 | 0 | 0 | 0.01245804 | 883.93 | 0.01245804 | 883.93 | 0 | 0 | 2023-04-05 06:20:49 | 0.00047548 | 1.8802 | 133.4027 | 0 | Close
4383 | 1 | 2 | CC Chg | 28:30:30 | 36:30:30 | 0.1128 | 4.2164 | 3.21512 | 228.12 | 3.21512 | 228.12 | 0 | 0 | 0.012462 | 884.21 | 0.012462 | 884.21 | 0 | 0 | 2023-04-05 06:21:19 | 0.00047561 | 2.3502 | 166.7534 | 0 | Close
4384 | 1 | 2 | CC Chg | 28:31:00 | 36:31:00 | 0.11279 | 4.2167 | 3.21606 | 228.19 | 3.21606 | 228.19 | 0 | 0 | 0.01246597 | 884.49 | 0.01246597 | 884.49 | 0 | 0 | 2023-04-05 06:21:49 | 0.0004756 | 3.1313 | 222.1697 | 0 | Close
4385 | 1 | 2 | CC Chg | 28:31:30 | 36:31:30 | 0.11278 | 4.2171 | 3.217 | 228.25 | 3.217 | 228.25 | 0 | 0 | 0.01246993 | 884.77 | 0.01246993 | 884.77 | 0 | 0 | 2023-04-05 06:22:19 | 0.0004756 | 2.3502 | 166.7534 | 0 | Close
4386 | 1 | 2 | CC Chg | 28:32:00 | 36:32:00 | 0.11279 | 4.2177 | 3.21794 | 228.32 | 3.21794 | 228.32 | 0 | 0 | 0.01247389 | 885.05 | 0.01247389 | 885.05 | 0 | 0 | 2023-04-05 06:22:49 | 0.00047571 | 1.5668 | 111.1689 | 0 | Close
4387 | 1 | 2 | CC Chg | 28:32:30 | 36:32:30 | 0.11279 | 4.218 | 3.21888 | 228.39 | 3.21888 | 228.39 | 0 | 0 | 0.01247786 | 885.33 | 0.01247786 | 885.33 | 0 | 0 | 2023-04-05 06:23:19 | 0.00047575 | 3.1324 | 222.2538 | 0 | Close
4388 | 1 | 2 | CC Chg | 28:33:00 | 36:33:00 | 0.11278 | 4.2184 | 3.21982 | 228.45 | 3.21982 | 228.45 | 0 | 0 | 0.01248182 | 885.61 | 0.01248182 | 885.61 | 0 | 0 | 2023-04-05 06:23:49 | 0.00047575 | 2.3493 | 166.6903 | 0 | Close
4389 | 1 | 2 | CC Chg | 28:33:30 | 36:33:30 | 0.11279 | 4.2188 | 3.22076 | 228.52 | 3.22076 | 228.52 | 0 | 0 | 0.01248579 | 885.89 | 0.01248579 | 885.89 | 0 | 0 | 2023-04-05 06:24:19 | 0.00047584 | 2.3502 | 166.7534 | 0 | Close
4390 | 1 | 2 | CC Chg | 28:34:00 | 36:34:00 | 0.1128 | 4.2193 | 3.2217 | 228.59 | 3.2217 | 228.59 | 0 | 0 | 0.01248975 | 886.18 | 0.01248975 | 886.18 | 0 | 0 | 2023-04-05 06:24:49 | 0.00047594 | 1.8788 | 133.3018 | 0 | Close
4391 | 1 | 2 | CC Chg | 28:34:30 | 36:34:30 | 0.1128 | 4.2198 | 3.22264 | 228.65 | 3.22264 | 228.65 | 0 | 0 | 0.01249372 | 886.46 | 0.01249372 | 886.46 | 0 | 0 | 2023-04-05 06:25:19 | 0.00047599 | 1.8809 | 133.4532 | 0 | Close
4392 | 1 | 2 | CC Chg | 28:35:00 | 36:35:00 | 0.1128 | 4.2202 | 3.22358 | 228.72 | 3.22358 | 228.72 | 0 | 0 | 0.01249769 | 886.74 | 0.01249769 | 886.74 | 0 | 0 | 2023-04-05 06:25:49 | 0.00047604 | 2.3493 | 166.6903 | 0 | Close
4393 | 1 | 2 | CC Chg | 28:35:30 | 36:35:30 | 0.1128 | 4.2205 | 3.22452 | 228.79 | 3.22452 | 228.79 | 0 | 0 | 0.01250165 | 887.02 | 0.01250165 | 887.02 | 0 | 0 | 2023-04-05 06:26:19 | 0.00047607 | 3.1336 | 222.3378 | 0 | Close
4394 | 1 | 2 | CC Chg | 28:36:00 | 36:36:00 | 0.11279 | 4.221 | 3.22546 | 228.85 | 3.22546 | 228.85 | 0 | 0 | 0.01250562 | 887.3 | 0.01250562 | 887.3 | 0 | 0 | 2023-04-05 06:26:49 | 0.00047609 | 1.8795 | 133.3523 | 0 | Close
4395 | 1 | 2 | CC Chg | 28:36:30 | 36:36:30 | 0.11278 | 4.2213 | 3.2264 | 228.92 | 3.2264 | 228.92 | 0 | 0 | 0.01250959 | 887.58 | 0.01250959 | 887.58 | 0 | 0 | 2023-04-05 06:27:19 | 0.00047608 | 3.1336 | 222.3378 | 0 | Close
4396 | 1 | 2 | CC Chg | 28:37:00 | 36:37:00 | 0.11277 | 4.2217 | 3.22734 | 228.99 | 3.22734 | 228.99 | 0 | 0 | 0.01251355 | 887.86 | 0.01251355 | 887.86 | 0 | 0 | 2023-04-05 06:27:49 | 0.00047608 | 2.3493 | 166.6903 | 0 | Close
4397 | 1 | 2 | CC Chg | 28:37:30 | 36:37:30 | 0.11276 | 4.2221 | 3.22828 | 229.05 | 3.22828 | 229.05 | 0 | 0 | 0.01251752 | 888.15 | 0.01251752 | 888.15 | 0 | 0 | 2023-04-05 06:28:19 | 0.00047608 | 2.3493 | 166.6903 | 0 | Close
4398 | 1 | 2 | CC Chg | 28:38:00 | 36:38:00 | 0.11277 | 4.2225 | 3.22922 | 229.12 | 3.22922 | 229.12 | 0 | 0 | 0.01252149 | 888.43 | 0.01252149 | 888.43 | 0 | 0 | 2023-04-05 06:28:49 | 0.00047617 | 2.3493 | 166.6903 | 0 | Close
4399 | 1 | 2 | CC Chg | 28:38:30 | 36:38:30 | 0.11276 | 4.2229 | 3.23016 | 229.19 | 3.23016 | 229.19 | 0 | 0 | 0.01252546 | 888.71 | 0.01252546 | 888.71 | 0 | 0 | 2023-04-05 06:29:19 | 0.00047617 | 2.3502 | 166.7534 | 0 | Close
4400 | 1 | 2 | CC Chg | 28:39:00 | 36:39:00 | 0.11277 | 4.2233 | 3.2311 | 229.25 | 3.2311 | 229.25 | 0 | 0 | 0.01252943 | 888.99 | 0.01252943 | 888.99 | 0 | 0 | 2023-04-05 06:29:49 | 0.00047626 | 2.3493 | 166.6903 | 0 | Close
4401 | 1 | 2 | CC Chg | 28:39:30 | 36:39:30 | 0.11277 | 4.2237 | 3.23204 | 229.32 | 3.23204 | 229.32 | 0 | 0 | 0.0125334 | 889.27 | 0.0125334 | 889.27 | 0 | 0 | 2023-04-05 06:30:19 | 0.00047631 | 2.3493 | 166.6903 | 0 | Close
4402 | 1 | 2 | CC Chg | 28:40:00 | 36:40:00 | 0.11278 | 4.2241 | 3.23298 | 229.39 | 3.23298 | 229.39 | 0 | 0 | 0.01253737 | 889.55 | 0.01253737 | 889.55 | 0 | 0 | 2023-04-05 06:30:49 | 0.00047639 | 2.3502 | 166.7534 | 0 | Close
4403 | 1 | 2 | CC Chg | 28:40:30 | 36:40:30 | 0.11278 | 4.2245 | 3.23392 | 229.45 | 3.23392 | 229.45 | 0 | 0 | 0.01254134 | 889.84 | 0.01254134 | 889.84 | 0 | 0 | 2023-04-05 06:31:19 | 0.00047644 | 2.3493 | 166.6903 | 0 | Close
4404 | 1 | 2 | CC Chg | 28:41:00 | 36:41:00 | 0.11278 | 4.2249 | 3.23486 | 229.52 | 3.23486 | 229.52 | 0 | 0 | 0.01254531 | 890.12 | 0.01254531 | 890.12 | 0 | 0 | 2023-04-05 06:31:49 | 0.00047648 | 2.3493 | 166.6903 | 0 | Close
4405 | 1 | 2 | CC Chg | 28:41:30 | 36:41:30 | 0.11278 | 4.2254 | 3.2358 | 229.59 | 3.2358 | 229.59 | 0 | 0 | 0.01254928 | 890.4 | 0.01254928 | 890.4 | 0 | 0 | 2023-04-05 06:32:19 | 0.00047654 | 1.8788 | 133.3018 | 0 | Close
4406 | 1 | 2 | CC Chg | 28:42:00 | 36:42:00 | 0.11278 | 4.2258 | 3.23674 | 229.65 | 3.23674 | 229.65 | 0 | 0 | 0.01255325 | 890.68 | 0.01255325 | 890.68 | 0 | 0 | 2023-04-05 06:32:49 | 0.00047659 | 2.3502 | 166.7534 | 0 | Close
4407 | 1 | 2 | CC Chg | 28:42:30 | 36:42:30 | 0.11279 | 4.2262 | 3.23768 | 229.72 | 3.23768 | 229.72 | 0 | 0 | 0.01255722 | 890.96 | 0.01255722 | 890.96 | 0 | 0 | 2023-04-05 06:33:19 | 0.00047667 | 2.3502 | 166.7534 | 0 | Close
4408 | 1 | 2 | CC Chg | 28:43:00 | 36:43:00 | 0.11277 | 4.2266 | 3.23862 | 229.79 | 3.23862 | 229.79 | 0 | 0 | 0.01256119 | 891.24 | 0.01256119 | 891.24 | 0 | 0 | 2023-04-05 06:33:49 | 0.00047663 | 2.3484 | 166.6272 | 0 | Close
4409 | 1 | 2 | CC Chg | 28:43:30 | 36:43:30 | 0.11277 | 4.227 | 3.23956 | 229.85 | 3.23956 | 229.85 | 0 | 0 | 0.01256517 | 891.53 | 0.01256517 | 891.53 | 0 | 0 | 2023-04-05 06:34:19 | 0.00047668 | 2.3502 | 166.7534 | 0 | Close
4410 | 1 | 2 | CC Chg | 28:44:00 | 36:44:00 | 0.11278 | 4.2274 | 3.2405 | 229.92 | 3.2405 | 229.92 | 0 | 0 | 0.01256914 | 891.81 | 0.01256914 | 891.81 | 0 | 0 | 2023-04-05 06:34:49 | 0.00047677 | 2.3484 | 166.6272 | 0 | Close
4411 | 1 | 2 | CC Chg | 28:44:30 | 36:44:30 | 0.11276 | 4.2278 | 3.24144 | 229.99 | 3.24144 | 229.99 | 0 | 0 | 0.01257311 | 892.09 | 0.01257311 | 892.09 | 0 | 0 | 2023-04-05 06:35:19 | 0.00047673 | 2.3502 | 166.7534 | 0 | Close
4412 | 1 | 2 | CC Chg | 28:45:00 | 36:45:00 | 0.11277 | 4.2282 | 3.24238 | 230.05 | 3.24238 | 230.05 | 0 | 0 | 0.01257708 | 892.37 | 0.01257708 | 892.37 | 0 | 0 | 2023-04-05 06:35:49 | 0.00047681 | 2.3493 | 166.6903 | 0 | Close
4413 | 1 | 2 | CC Chg | 28:45:30 | 36:45:30 | 0.11278 | 4.2287 | 3.24332 | 230.12 | 3.24332 | 230.12 | 0 | 0 | 0.01258106 | 892.65 | 0.01258106 | 892.65 | 0 | 0 | 2023-04-05 06:36:19 | 0.00047691 | 1.8795 | 133.3523 | 0 | Close
4414 | 1 | 2 | CC Chg | 28:46:00 | 36:46:00 | 0.11276 | 4.2291 | 3.24426 | 230.19 | 3.24426 | 230.19 | 0 | 0 | 0.01258503 | 892.94 | 0.01258503 | 892.94 | 0 | 0 | 2023-04-05 06:36:49 | 0.00047687 | 2.3493 | 166.6903 | 0 | Close
4415 | 1 | 2 | CC Chg | 28:46:30 | 36:46:30 | 0.11277 | 4.2295 | 3.2452 | 230.25 | 3.2452 | 230.25 | 0 | 0 | 0.01258901 | 893.22 | 0.01258901 | 893.22 | 0 | 0 | 2023-04-05 06:37:19 | 0.00047696 | 2.3493 | 166.6903 | 0 | Close
4416 | 1 | 2 | CC Chg | 28:47:00 | 36:47:00 | 0.11276 | 4.2298 | 3.24614 | 230.32 | 3.24614 | 230.32 | 0 | 0 | 0.01259298 | 893.5 | 0.01259298 | 893.5 | 0 | 0 | 2023-04-05 06:37:49 | 0.00047695 | 3.1336 | 222.3378 | 0 | Close
4417 | 1 | 2 | CC Chg | 28:47:30 | 36:47:30 | 0.11277 | 4.2303 | 3.24708 | 230.39 | 3.24708 | 230.39 | 0 | 0 | 0.01259696 | 893.78 | 0.01259696 | 893.78 | 0 | 0 | 2023-04-05 06:38:19 | 0.00047705 | 1.8788 | 133.3018 | 0 | Close
4418 | 1 | 2 | CC Chg | 28:48:00 | 36:48:00 | 0.11277 | 4.2307 | 3.24802 | 230.45 | 3.24802 | 230.45 | 0 | 0 | 0.01260093 | 894.06 | 0.01260093 | 894.06 | 0 | 0 | 2023-04-05 06:38:49 | 0.0004771 | 2.3502 | 166.7534 | 0 | Close
4419 | 1 | 2 | CC Chg | 28:48:30 | 36:48:30 | 0.11275 | 4.231 | 3.24896 | 230.52 | 3.24896 | 230.52 | 0 | 0 | 0.01260491 | 894.35 | 0.01260491 | 894.35 | 0 | 0 | 2023-04-05 06:39:19 | 0.00047705 | 3.1313 | 222.1697 | 0 | Close
4420 | 1 | 2 | CC Chg | 28:49:00 | 36:49:00 | 0.11274 | 4.2314 | 3.2499 | 230.59 | 3.2499 | 230.59 | 0 | 0 | 0.01260888 | 894.63 | 0.01260888 | 894.63 | 0 | 0 | 2023-04-05 06:39:49 | 0.00047705 | 2.3493 | 166.6903 | 0 | Close
4421 | 1 | 2 | CC Chg | 28:49:30 | 36:49:30 | 0.11274 | 4.2318 | 3.25083 | 230.65 | 3.25083 | 230.65 | 0 | 0 | 0.01261286 | 894.91 | 0.01261286 | 894.91 | 0 | 0 | 2023-04-05 06:40:19 | 0.00047709 | 2.3484 | 166.6272 | 0 | Close
4422 | 1 | 2 | CC Chg | 28:50:00 | 36:50:00 | 0.11273 | 4.2322 | 3.25177 | 230.72 | 3.25177 | 230.72 | 0 | 0 | 0.01261684 | 895.19 | 0.01261684 | 895.19 | 0 | 0 | 2023-04-05 06:40:49 | 0.0004771 | 2.3493 | 166.6903 | 0 | Close
4423 | 1 | 2 | CC Chg | 28:50:30 | 36:50:30 | 0.11274 | 4.2326 | 3.25271 | 230.79 | 3.25271 | 230.79 | 0 | 0 | 0.01262081 | 895.47 | 0.01262081 | 895.47 | 0 | 0 | 2023-04-05 06:41:19 | 0.00047718 | 2.3484 | 166.6272 | 0 | Close
4424 | 1 | 2 | CC Chg | 28:51:00 | 36:51:00 | 0.11274 | 4.233 | 3.25365 | 230.85 | 3.25365 | 230.85 | 0 | 0 | 0.01262479 | 895.76 | 0.01262479 | 895.76 | 0 | 0 | 2023-04-05 06:41:49 | 0.00047723 | 2.3484 | 166.6272 | 0 | Close
4425 | 1 | 2 | CC Chg | 28:51:30 | 36:51:30 | 0.11274 | 4.2334 | 3.25459 | 230.92 | 3.25459 | 230.92 | 0 | 0 | 0.01262877 | 896.04 | 0.01262877 | 896.04 | 0 | 0 | 2023-04-05 06:42:19 | 0.00047727 | 2.3484 | 166.6272 | 0 | Close
4426 | 1 | 2 | CC Chg | 28:52:00 | 36:52:00 | 0.11274 | 4.2338 | 3.25553 | 230.99 | 3.25553 | 230.99 | 0 | 0 | 0.01263274 | 896.32 | 0.01263274 | 896.32 | 0 | 0 | 2023-04-05 06:42:49 | 0.00047732 | 2.3484 | 166.6272 | 0 | Close
4427 | 1 | 2 | CC Chg | 28:52:30 | 36:52:30 | 0.11275 | 4.2343 | 3.25647 | 231.05 | 3.25647 | 231.05 | 0 | 0 | 0.01263672 | 896.6 | 0.01263672 | 896.6 | 0 | 0 | 2023-04-05 06:43:19 | 0.00047742 | 1.8795 | 133.3523 | 0 | Close
4428 | 1 | 2 | CC Chg | 28:53:00 | 36:53:00 | 0.11274 | 4.2348 | 3.25741 | 231.12 | 3.25741 | 231.12 | 0 | 0 | 0.0126407 | 896.89 | 0.0126407 | 896.89 | 0 | 0 | 2023-04-05 06:43:49 | 0.00047743 | 1.8788 | 133.3018 | 0 | Close
4429 | 1 | 2 | CC Chg | 28:53:30 | 36:53:30 | 0.11273 | 4.2351 | 3.25835 | 231.19 | 3.25835 | 231.19 | 0 | 0 | 0.01264468 | 897.17 | 0.01264468 | 897.17 | 0 | 0 | 2023-04-05 06:44:19 | 0.00047742 | 3.1313 | 222.1697 | 0 | Close
4430 | 1 | 2 | CC Chg | 28:54:00 | 36:54:00 | 0.11274 | 4.2356 | 3.25929 | 231.25 | 3.25929 | 231.25 | 0 | 0 | 0.01264866 | 897.45 | 0.01264866 | 897.45 | 0 | 0 | 2023-04-05 06:44:49 | 0.00047752 | 1.8795 | 133.3523 | 0 | Close
4431 | 1 | 2 | CC Chg | 28:54:30 | 36:54:30 | 0.11274 | 4.236 | 3.26023 | 231.32 | 3.26023 | 231.32 | 0 | 0 | 0.01265264 | 897.73 | 0.01265264 | 897.73 | 0 | 0 | 2023-04-05 06:45:19 | 0.00047757 | 2.3493 | 166.6903 | 0 | Close
4432 | 1 | 2 | CC Chg | 28:55:00 | 36:55:00 | 0.11274 | 4.2364 | 3.26117 | 231.39 | 3.26117 | 231.39 | 0 | 0 | 0.01265662 | 898.01 | 0.01265662 | 898.01 | 0 | 0 | 2023-04-05 06:45:49 | 0.00047761 | 2.3484 | 166.6272 | 0 | Close
4433 | 1 | 2 | CC Chg | 28:55:30 | 36:55:30 | 0.11275 | 4.2367 | 3.26211 | 231.45 | 3.26211 | 231.45 | 0 | 0 | 0.0126606 | 898.3 | 0.0126606 | 898.3 | 0 | 0 | 2023-04-05 06:46:19 | 0.00047769 | 3.1313 | 222.1697 | 0 | Close
4434 | 1 | 2 | CC Chg | 28:56:00 | 36:56:00 | 0.11275 | 4.2372 | 3.26305 | 231.52 | 3.26305 | 231.52 | 0 | 0 | 0.01266458 | 898.58 | 0.01266458 | 898.58 | 0 | 0 | 2023-04-05 06:46:49 | 0.00047774 | 1.8788 | 133.3018 | 0 | Close
4435 | 1 | 2 | CC Chg | 28:56:30 | 36:56:30 | 0.11274 | 4.2376 | 3.26399 | 231.59 | 3.26399 | 231.59 | 0 | 0 | 0.01266856 | 898.86 | 0.01266856 | 898.86 | 0 | 0 | 2023-04-05 06:47:19 | 0.00047775 | 2.3493 | 166.6903 | 0 | Close
4436 | 1 | 2 | CC Chg | 28:57:00 | 36:57:00 | 0.11274 | 4.238 | 3.26493 | 231.65 | 3.26493 | 231.65 | 0 | 0 | 0.01267254 | 899.14 | 0.01267254 | 899.14 | 0 | 0 | 2023-04-05 06:47:49 | 0.00047779 | 2.3484 | 166.6272 | 0 | Close
4437 | 1 | 2 | CC Chg | 28:57:30 | 36:57:30 | 0.11274 | 4.2385 | 3.26587 | 231.72 | 3.26587 | 231.72 | 0 | 0 | 0.01267652 | 899.43 | 0.01267652 | 899.43 | 0 | 0 | 2023-04-05 06:48:19 | 0.00047785 | 1.8795 | 133.3523 | 0 | Close
4438 | 1 | 2 | CC Chg | 28:58:00 | 36:58:00 | 0.11274 | 4.2389 | 3.26681 | 231.79 | 3.26681 | 231.79 | 0 | 0 | 0.0126805 | 899.71 | 0.0126805 | 899.71 | 0 | 0 | 2023-04-05 06:48:49 | 0.00047789 | 2.3493 | 166.6903 | 0 | Close
4439 | 1 | 2 | CC Chg | 28:58:30 | 36:58:30 | 0.11274 | 4.2393 | 3.26775 | 231.85 | 3.26775 | 231.85 | 0 | 0 | 0.01268449 | 899.99 | 0.01268449 | 899.99 | 0 | 0 | 2023-04-05 06:49:19 | 0.00047794 | 2.3484 | 166.6272 | 0 | Close
4440 | 1 | 2 | CC Chg | 28:59:00 | 36:59:00 | 0.11274 | 4.2397 | 3.26869 | 231.92 | 3.26869 | 231.92 | 0 | 0 | 0.01268847 | 900.27 | 0.01268847 | 900.27 | 0 | 0 | 2023-04-05 06:49:49 | 0.00047798 | 2.3484 | 166.6272 | 0 | Close
4441 | 1 | 2 | CC Chg | 28:59:30 | 36:59:30 | 0.11275 | 4.2401 | 3.26963 | 231.99 | 3.26963 | 231.99 | 0 | 0 | 0.01269245 | 900.56 | 0.01269245 | 900.56 | 0 | 0 | 2023-04-05 06:50:19 | 0.00047807 | 2.3493 | 166.6903 | 0 | Close
4442 | 1 | 2 | CC Chg | 29:00:00 | 37:00:00 | 0.11274 | 4.2405 | 3.27056 | 232.05 | 3.27056 | 232.05 | 0 | 0 | 0.01269644 | 900.84 | 0.01269644 | 900.84 | 0 | 0 | 2023-04-05 06:50:49 | 0.00047807 | 2.3484 | 166.6272 | 0 | Close
4443 | 1 | 2 | CC Chg | 29:00:30 | 37:00:30 | 0.11275 | 4.2409 | 3.2715 | 232.12 | 3.2715 | 232.12 | 0 | 0 | 0.01270042 | 901.12 | 0.01270042 | 901.12 | 0 | 0 | 2023-04-05 06:51:19 | 0.00047816 | 2.3484 | 166.6272 | 0 | Close
4444 | 1 | 2 | CC Chg | 29:01:00 | 37:01:00 | 0.11275 | 4.2413 | 3.27244 | 232.19 | 3.27244 | 232.19 | 0 | 0 | 0.01270441 | 901.41 | 0.01270441 | 901.41 | 0 | 0 | 2023-04-05 06:51:49 | 0.00047821 | 2.3493 | 166.6903 | 0 | Close
4445 | 1 | 2 | CC Chg | 29:01:30 | 37:01:30 | 0.11275 | 4.2418 | 3.27338 | 232.25 | 3.27338 | 232.25 | 0 | 0 | 0.01270839 | 901.69 | 0.01270839 | 901.69 | 0 | 0 | 2023-04-05 06:52:19 | 0.00047826 | 1.8788 | 133.3018 | 0 | Close
4446 | 1 | 2 | CC Chg | 29:02:00 | 37:02:00 | 0.11273 | 4.2422 | 3.27432 | 232.32 | 3.27432 | 232.32 | 0 | 0 | 0.01271238 | 901.97 | 0.01271238 | 901.97 | 0 | 0 | 2023-04-05 06:52:49 | 0.00047822 | 2.3484 | 166.6272 | 0 | Close
4447 | 1 | 2 | CC Chg | 29:02:30 | 37:02:30 | 0.11274 | 4.2426 | 3.27526 | 232.39 | 3.27526 | 232.39 | 0 | 0 | 0.01271636 | 902.25 | 0.01271636 | 902.25 | 0 | 0 | 2023-04-05 06:53:19 | 0.00047831 | 2.3493 | 166.6903 | 0 | Close
4448 | 1 | 2 | CC Chg | 29:03:00 | 37:03:00 | 0.11275 | 4.2431 | 3.2762 | 232.45 | 3.2762 | 232.45 | 0 | 0 | 0.01272035 | 902.54 | 0.01272035 | 902.54 | 0 | 0 | 2023-04-05 06:53:49 | 0.00047841 | 1.8788 | 133.3018 | 0 | Close
4449 | 1 | 2 | CC Chg | 29:03:30 | 37:03:30 | 0.11274 | 4.2435 | 3.27714 | 232.52 | 3.27714 | 232.52 | 0 | 0 | 0.01272433 | 902.82 | 0.01272433 | 902.82 | 0 | 0 | 2023-04-05 06:54:19 | 0.00047841 | 2.3493 | 166.6903 | 0 | Close
4450 | 1 | 2 | CC Chg | 29:04:00 | 37:04:00 | 0.11273 | 4.2439 | 3.27808 | 232.59 | 3.27808 | 232.59 | 0 | 0 | 0.01272832 | 903.1 | 0.01272832 | 903.1 | 0 | 0 | 2023-04-05 06:54:49 | 0.00047841 | 2.3484 | 166.6272 | 0 | Close
4451 | 1 | 2 | CC Chg | 29:04:30 | 37:04:30 | 0.11274 | 4.2443 | 3.27902 | 232.65 | 3.27902 | 232.65 | 0 | 0 | 0.01273231 | 903.39 | 0.01273231 | 903.39 | 0 | 0 | 2023-04-05 06:55:19 | 0.0004785 | 2.3484 | 166.6272 | 0 | Close
4452 | 1 | 2 | CC Chg | 29:05:00 | 37:05:00 | 0.11274 | 4.2447 | 3.27996 | 232.72 | 3.27996 | 232.72 | 0 | 0 | 0.0127363 | 903.67 | 0.0127363 | 903.67 | 0 | 0 | 2023-04-05 06:55:49 | 0.00047855 | 2.3493 | 166.6903 | 0 | Close
4453 | 1 | 2 | CC Chg | 29:05:30 | 37:05:30 | 0.11273 | 4.2451 | 3.2809 | 232.79 | 3.2809 | 232.79 | 0 | 0 | 0.01274029 | 903.95 | 0.01274029 | 903.95 | 0 | 0 | 2023-04-05 06:56:19 | 0.00047855 | 2.3484 | 166.6272 | 0 | Close
4454 | 1 | 2 | CC Chg | 29:06:00 | 37:06:00 | 0.11273 | 4.2455 | 3.28184 | 232.85 | 3.28184 | 232.85 | 0 | 0 | 0.01274427 | 904.23 | 0.01274427 | 904.23 | 0 | 0 | 2023-04-05 06:56:49 | 0.0004786 | 2.3484 | 166.6272 | 0 | Close
4455 | 1 | 2 | CC Chg | 29:06:30 | 37:06:30 | 0.11275 | 4.2459 | 3.28278 | 232.92 | 3.28278 | 232.92 | 0 | 0 | 0.01274826 | 904.52 | 0.01274826 | 904.52 | 0 | 0 | 2023-04-05 06:57:19 | 0.00047873 | 2.3493 | 166.6903 | 0 | Close
4456 | 1 | 2 | CC Chg | 29:07:00 | 37:07:00 | 0.11273 | 4.2463 | 3.28372 | 232.99 | 3.28372 | 232.99 | 0 | 0 | 0.01275225 | 904.8 | 0.01275225 | 904.8 | 0 | 0 | 2023-04-05 06:57:49 | 0.00047869 | 2.3484 | 166.6272 | 0 | Close
4457 | 1 | 2 | CC Chg | 29:07:30 | 37:07:30 | 0.11273 | 4.2467 | 3.28466 | 233.05 | 3.28466 | 233.05 | 0 | 0 | 0.01275624 | 905.08 | 0.01275624 | 905.08 | 0 | 0 | 2023-04-05 06:58:19 | 0.00047873 | 2.3493 | 166.6903 | 0 | Close
4458 | 1 | 2 | CC Chg | 29:08:00 | 37:08:00 | 0.11275 | 4.2472 | 3.2856 | 233.12 | 3.2856 | 233.12 | 0 | 0 | 0.01276023 | 905.37 | 0.01276023 | 905.37 | 0 | 0 | 2023-04-05 06:58:49 | 0.00047887 | 1.878 | 133.2513 | 0 | Close
4459 | 1 | 2 | CC Chg | 29:08:30 | 37:08:30 | 0.11274 | 4.2476 | 3.28654 | 233.19 | 3.28654 | 233.19 | 0 | 0 | 0.01276422 | 905.65 | 0.01276422 | 905.65 | 0 | 0 | 2023-04-05 06:59:19 | 0.00047887 | 2.3484 | 166.6272 | 0 | Close
4460 | 1 | 2 | CC Chg | 29:09:00 | 37:09:00 | 0.11275 | 4.248 | 3.28748 | 233.25 | 3.28748 | 233.25 | 0 | 0 | 0.01276821 | 905.93 | 0.01276821 | 905.93 | 0 | 0 | 2023-04-05 06:59:49 | 0.00047896 | 2.3493 | 166.6903 | 0 | Close
4461 | 1 | 2 | CC Chg | 29:09:30 | 37:09:30 | 0.11274 | 4.2484 | 3.28841 | 233.32 | 3.28841 | 233.32 | 0 | 0 | 0.0127722 | 906.22 | 0.0127722 | 906.22 | 0 | 0 | 2023-04-05 07:00:19 | 0.00047896 | 2.3484 | 166.6272 | 0 | Close
4462 | 1 | 2 | CC Chg | 29:10:00 | 37:10:00 | 0.11275 | 4.2488 | 3.28935 | 233.39 | 3.28935 | 233.39 | 0 | 0 | 0.01277619 | 906.5 | 0.01277619 | 906.5 | 0 | 0 | 2023-04-05 07:00:49 | 0.00047905 | 2.3484 | 166.6272 | 0 | Close
4463 | 1 | 2 | CC Chg | 29:10:30 | 37:10:30 | 0.11273 | 4.2492 | 3.29029 | 233.45 | 3.29029 | 233.45 | 0 | 0 | 0.01278019 | 906.78 | 0.01278019 | 906.78 | 0 | 0 | 2023-04-05 07:01:19 | 0.00047901 | 2.3493 | 166.6903 | 0 | Close
4464 | 1 | 2 | CC Chg | 29:11:00 | 37:11:00 | 0.11273 | 4.2497 | 3.29123 | 233.52 | 3.29123 | 233.52 | 0 | 0 | 0.01278418 | 907.07 | 0.01278418 | 907.07 | 0 | 0 | 2023-04-05 07:01:49 | 0.00047907 | 1.8788 | 133.3018 | 0 | Close
4465 | 1 | 2 | CC Chg | 29:11:30 | 37:11:30 | 0.11273 | 4.2501 | 3.29217 | 233.59 | 3.29217 | 233.59 | 0 | 0 | 0.01278817 | 907.35 | 0.01278817 | 907.35 | 0 | 0 | 2023-04-05 07:02:19 | 0.00047911 | 2.3493 | 166.6903 | 0 | Close
4466 | 1 | 2 | CC Chg | 29:12:00 | 37:12:00 | 0.11274 | 4.2505 | 3.29311 | 233.65 | 3.29311 | 233.65 | 0 | 0 | 0.01279216 | 907.63 | 0.01279216 | 907.63 | 0 | 0 | 2023-04-05 07:02:49 | 0.0004792 | 2.3476 | 166.5642 | 0 | Close
4467 | 1 | 2 | CC Chg | 29:12:30 | 37:12:30 | 0.11273 | 4.251 | 3.29405 | 233.72 | 3.29405 | 233.72 | 0 | 0 | 0.01279616 | 907.92 | 0.01279616 | 907.92 | 0 | 0 | 2023-04-05 07:03:19 | 0.00047922 | 1.8788 | 133.3018 | 0 | Close
4468 | 1 | 2 | CC Chg | 29:13:00 | 37:13:00 | 0.11274 | 4.2513 | 3.29499 | 233.79 | 3.29499 | 233.79 | 0 | 0 | 0.01280015 | 908.2 | 0.01280015 | 908.2 | 0 | 0 | 2023-04-05 07:03:49 | 0.00047929 | 3.1324 | 222.2538 | 0 | Close
4469 | 1 | 2 | CC Chg | 29:13:30 | 37:13:30 | 0.11272 | 4.2517 | 3.29593 | 233.85 | 3.29593 | 233.85 | 0 | 0 | 0.01280414 | 908.48 | 0.01280414 | 908.48 | 0 | 0 | 2023-04-05 07:04:19 | 0.00047925 | 2.3484 | 166.6272 | 0 | Close
4470 | 1 | 2 | CC Chg | 29:14:00 | 37:14:00 | 0.11274 | 4.2522 | 3.29687 | 233.92 | 3.29687 | 233.92 | 0 | 0 | 0.01280814 | 908.77 | 0.01280814 | 908.77 | 0 | 0 | 2023-04-05 07:04:49 | 0.00047939 | 1.8788 | 133.3018 | 0 | Close
4471 | 1 | 2 | CC Chg | 29:14:30 | 37:14:30 | 0.11273 | 4.2526 | 3.29781 | 233.99 | 3.29781 | 233.99 | 0 | 0 | 0.01281213 | 909.05 | 0.01281213 | 909.05 | 0 | 0 | 2023-04-05 07:05:19 | 0.0004794 | 2.3484 | 166.6272 | 0 | Close
4472 | 1 | 2 | CC Chg | 29:15:00 | 37:15:00 | 0.11273 | 4.2531 | 3.29875 | 234.05 | 3.29875 | 234.05 | 0 | 0 | 0.01281613 | 909.33 | 0.01281613 | 909.33 | 0 | 0 | 2023-04-05 07:05:49 | 0.00047945 | 1.8788 | 133.3018 | 0 | Close
4473 | 1 | 2 | CC Chg | 29:15:30 | 37:15:30 | 0.11273 | 4.2535 | 3.29969 | 234.12 | 3.29969 | 234.12 | 0 | 0 | 0.01282012 | 909.62 | 0.01282012 | 909.62 | 0 | 0 | 2023-04-05 07:06:19 | 0.0004795 | 2.3493 | 166.6903 | 0 | Close
4474 | 1 | 2 | CC Chg | 29:16:00 | 37:16:00 | 0.11273 | 4.2539 | 3.30063 | 234.19 | 3.30063 | 234.19 | 0 | 0 | 0.01282412 | 909.9 | 0.01282412 | 909.9 | 0 | 0 | 2023-04-05 07:06:49 | 0.00047954 | 2.3484 | 166.6272 | 0 | Close
4475 | 1 | 2 | CC Chg | 29:16:30 | 37:16:30 | 0.11273 | 4.2543 | 3.30157 | 234.25 | 3.30157 | 234.25 | 0 | 0 | 0.01282812 | 910.18 | 0.01282812 | 910.18 | 0 | 0 | 2023-04-05 07:07:19 | 0.00047959 | 2.3484 | 166.6272 | 0 | Close
4476 | 1 | 2 | CC Chg | 29:17:00 | 37:17:00 | 0.11273 | 4.2547 | 3.30251 | 234.32 | 3.30251 | 234.32 | 0 | 0 | 0.01283212 | 910.47 | 0.01283212 | 910.47 | 0 | 0 | 2023-04-05 07:07:49 | 0.00047963 | 2.3484 | 166.6272 | 0 | Close
4477 | 1 | 2 | CC Chg | 29:17:30 | 37:17:30 | 0.11272 | 4.2551 | 3.30345 | 234.39 | 3.30345 | 234.39 | 0 | 0 | 0.01283611 | 910.75 | 0.01283611 | 910.75 | 0 | 0 | 2023-04-05 07:08:19 | 0.00047963 | 2.3484 | 166.6272 | 0 | Close
4478 | 1 | 2 | CC Chg | 29:18:00 | 37:18:00 | 0.11273 | 4.2555 | 3.30439 | 234.45 | 3.30439 | 234.45 | 0 | 0 | 0.01284011 | 911.03 | 0.01284011 | 911.03 | 0 | 0 | 2023-04-05 07:08:49 | 0.00047972 | 2.3493 | 166.6903 | 0 | Close
4479 | 1 | 2 | CC Chg | 29:18:30 | 37:18:30 | 0.11275 | 4.256 | 3.30533 | 234.52 | 3.30533 | 234.52 | 0 | 0 | 0.01284411 | 911.32 | 0.01284411 | 911.32 | 0 | 0 | 2023-04-05 07:09:19 | 0.00047986 | 1.8788 | 133.3018 | 0 | Close
4480 | 1 | 2 | CC Chg | 29:19:00 | 37:19:00 | 0.11274 | 4.2564 | 3.30626 | 234.59 | 3.30626 | 234.59 | 0 | 0 | 0.01284811 | 911.6 | 0.01284811 | 911.6 | 0 | 0 | 2023-04-05 07:09:49 | 0.00047987 | 2.3493 | 166.6903 | 0 | Close
4481 | 1 | 2 | CC Chg | 29:19:30 | 37:19:30 | 0.11275 | 4.2568 | 3.3072 | 234.65 | 3.3072 | 234.65 | 0 | 0 | 0.01285211 | 911.89 | 0.01285211 | 911.89 | 0 | 0 | 2023-04-05 07:10:19 | 0.00047995 | 2.3493 | 166.6903 | 0 | Close
4482 | 1 | 2 | CC Chg | 29:20:00 | 37:20:00 | 0.11275 | 4.2573 | 3.30814 | 234.72 | 3.30814 | 234.72 | 0 | 0 | 0.01285611 | 912.17 | 0.01285611 | 912.17 | 0 | 0 | 2023-04-05 07:10:49 | 0.00048001 | 1.8795 | 133.3523 | 0 | Close
4483 | 1 | 2 | CC Chg | 29:20:30 | 37:20:30 | 0.11276 | 4.2577 | 3.30908 | 234.79 | 3.30908 | 234.79 | 0 | 0 | 0.01286011 | 912.45 | 0.01286011 | 912.45 | 0 | 0 | 2023-04-05 07:11:19 | 0.0004801 | 2.3476 | 166.5642 | 0 | Close
4484 | 1 | 2 | CC Chg | 29:21:00 | 37:21:00 | 0.11276 | 4.2582 | 3.31002 | 234.85 | 3.31002 | 234.85 | 0 | 0 | 0.01286411 | 912.74 | 0.01286411 | 912.74 | 0 | 0 | 2023-04-05 07:11:49 | 0.00048015 | 1.8802 | 133.4027 | 0 | Close
4485 | 1 | 2 | CC Chg | 29:21:30 | 37:21:30 | 0.11276 | 4.2586 | 3.31096 | 234.92 | 3.31096 | 234.92 | 0 | 0 | 0.01286811 | 913.02 | 0.01286811 | 913.02 | 0 | 0 | 2023-04-05 07:12:19 | 0.0004802 | 2.3484 | 166.6272 | 0 | Close
4486 | 1 | 2 | CC Chg | 29:22:00 | 37:22:00 | 0.11274 | 4.259 | 3.3119 | 234.99 | 3.3119 | 234.99 | 0 | 0 | 0.01287211 | 913.3 | 0.01287211 | 913.3 | 0 | 0 | 2023-04-05 07:12:49 | 0.00048016 | 2.3484 | 166.6272 | 0 | Close
4487 | 1 | 2 | CC Chg | 29:22:30 | 37:22:30 | 0.11276 | 4.2595 | 3.31284 | 235.05 | 3.31284 | 235.05 | 0 | 0 | 0.01287611 | 913.59 | 0.01287611 | 913.59 | 0 | 0 | 2023-04-05 07:13:19 | 0.0004803 | 1.8795 | 133.3523 | 0 | Close
4488 | 1 | 2 | CC Chg | 29:23:00 | 37:23:00 | 0.11276 | 4.2598 | 3.31378 | 235.12 | 3.31378 | 235.12 | 0 | 0 | 0.01288012 | 913.87 | 0.01288012 | 913.87 | 0 | 0 | 2023-04-05 07:13:49 | 0.00048034 | 3.1324 | 222.2538 | 0 | Close
4489 | 1 | 2 | CC Chg | 29:23:30 | 37:23:30 | 0.11275 | 4.2603 | 3.31472 | 235.19 | 3.31472 | 235.19 | 0 | 0 | 0.01288412 | 914.16 | 0.01288412 | 914.16 | 0 | 0 | 2023-04-05 07:14:19 | 0.00048035 | 1.8788 | 133.3018 | 0 | Close
4490 | 1 | 2 | CC Chg | 29:24:00 | 37:24:00 | 0.11275 | 4.2606 | 3.31566 | 235.25 | 3.31566 | 235.25 | 0 | 0 | 0.01288812 | 914.44 | 0.01288812 | 914.44 | 0 | 0 | 2023-04-05 07:14:49 | 0.00048038 | 3.1336 | 222.3378 | 0 | Close
4491 | 1 | 2 | CC Chg | 29:24:30 | 37:24:30 | 0.11274 | 4.2611 | 3.3166 | 235.32 | 3.3166 | 235.32 | 0 | 0 | 0.01289213 | 914.72 | 0.01289213 | 914.72 | 0 | 0 | 2023-04-05 07:15:19 | 0.0004804 | 1.878 | 133.2513 | 0 | Close
4492 | 1 | 2 | CC Chg | 29:25:00 | 37:25:00 | 0.11275 | 4.2615 | 3.31754 | 235.39 | 3.31754 | 235.39 | 0 | 0 | 0.01289613 | 915.01 | 0.01289613 | 915.01 | 0 | 0 | 2023-04-05 07:15:49 | 0.00048048 | 2.3493 | 166.6903 | 0 | Close
4493 | 1 | 2 | CC Chg | 29:25:30 | 37:25:30 | 0.11275 | 4.2619 | 3.31848 | 235.45 | 3.31848 | 235.45 | 0 | 0 | 0.01290013 | 915.29 | 0.01290013 | 915.29 | 0 | 0 | 2023-04-05 07:16:19 | 0.00048053 | 2.3493 | 166.6903 | 0 | Close
4494 | 1 | 2 | CC Chg | 29:26:00 | 37:26:00 | 0.11276 | 4.2624 | 3.31942 | 235.52 | 3.31942 | 235.52 | 0 | 0 | 0.01290414 | 915.58 | 0.01290414 | 915.58 | 0 | 0 | 2023-04-05 07:16:49 | 0.00048063 | 1.8788 | 133.3018 | 0 | Close
4495 | 1 | 2 | CC Chg | 29:26:30 | 37:26:30 | 0.11275 | 4.2628 | 3.32036 | 235.59 | 3.32036 | 235.59 | 0 | 0 | 0.01290814 | 915.86 | 0.01290814 | 915.86 | 0 | 0 | 2023-04-05 07:17:19 | 0.00048063 | 2.3493 | 166.6903 | 0 | Close
4496 | 1 | 2 | CC Chg | 29:27:00 | 37:27:00 | 0.11274 | 4.2632 | 3.3213 | 235.65 | 3.3213 | 235.65 | 0 | 0 | 0.01291215 | 916.14 | 0.01291215 | 916.14 | 0 | 0 | 2023-04-05 07:17:49 | 0.00048063 | 2.3484 | 166.6272 | 0 | Close
4497 | 1 | 2 | CC Chg | 29:27:30 | 37:27:30 | 0.11274 | 4.2636 | 3.32224 | 235.72 | 3.32224 | 235.72 | 0 | 0 | 0.01291615 | 916.43 | 0.01291615 | 916.43 | 0 | 0 | 2023-04-05 07:18:19 | 0.00048068 | 2.3484 | 166.6272 | 0 | Close
4498 | 1 | 2 | CC Chg | 29:28:00 | 37:28:00 | 0.11274 | 4.264 | 3.32318 | 235.79 | 3.32318 | 235.79 | 0 | 0 | 0.01292016 | 916.71 | 0.01292016 | 916.71 | 0 | 0 | 2023-04-05 07:18:49 | 0.00048072 | 2.3493 | 166.6903 | 0 | Close
4499 | 1 | 2 | CC Chg | 29:28:30 | 37:28:30 | 0.11275 | 4.2644 | 3.32412 | 235.85 | 3.32412 | 235.85 | 0 | 0 | 0.01292417 | 917 | 0.01292417 | 917 | 0 | 0 | 2023-04-05 07:19:19 | 0.00048081 | 2.3484 | 166.6272 | 0 | Close
4500 | 1 | 2 | CC Chg | 29:29:00 | 37:29:00 | 0.11274 | 4.2648 | 3.32506 | 235.92 | 3.32506 | 235.92 | 0 | 0 | 0.01292817 | 917.28 | 0.01292817 | 917.28 | 0 | 0 | 2023-04-05 07:19:49 | 0.00048081 | 2.3484 | 166.6272 | 0 | Close
4501 | 1 | 2 | CC Chg | 29:29:30 | 37:29:30 | 0.11274 | 4.2654 | 3.326 | 235.99 | 3.326 | 235.99 | 0 | 0 | 0.01293218 | 917.57 | 0.01293218 | 917.57 | 0 | 0 | 2023-04-05 07:20:19 | 0.00048088 | 1.5662 | 111.1269 | 0 | Close
4502 | 1 | 2 | CC Chg | 29:30:00 | 37:30:00 | 0.11275 | 4.2657 | 3.32694 | 236.05 | 3.32694 | 236.05 | 0 | 0 | 0.01293619 | 917.85 | 0.01293619 | 917.85 | 0 | 0 | 2023-04-05 07:20:49 | 0.00048096 | 3.1313 | 222.1697 | 0 | Close
4503 | 1 | 2 | CC Chg | 29:30:30 | 37:30:30 | 0.11274 | 4.2661 | 3.32787 | 236.12 | 3.32787 | 236.12 | 0 | 0 | 0.0129402 | 918.14 | 0.0129402 | 918.14 | 0 | 0 | 2023-04-05 07:21:19 | 0.00048096 | 2.3484 | 166.6272 | 0 | Close
4504 | 1 | 2 | CC Chg | 29:31:00 | 37:31:00 | 0.11275 | 4.2665 | 3.32881 | 236.19 | 3.32881 | 236.19 | 0 | 0 | 0.0129442 | 918.42 | 0.0129442 | 918.42 | 0 | 0 | 2023-04-05 07:21:49 | 0.00048105 | 2.3502 | 166.7534 | 0 | Close
4505 | 1 | 2 | CC Chg | 29:31:30 | 37:31:30 | 0.11276 | 4.267 | 3.32975 | 236.25 | 3.32975 | 236.25 | 0 | 0 | 0.01294821 | 918.7 | 0.01294821 | 918.7 | 0 | 0 | 2023-04-05 07:22:19 | 0.00048115 | 1.8788 | 133.3018 | 0 | Close
4506 | 1 | 2 | CC Chg | 29:32:00 | 37:32:00 | 0.11275 | 4.2674 | 3.33069 | 236.32 | 3.33069 | 236.32 | 0 | 0 | 0.01295222 | 918.99 | 0.01295222 | 918.99 | 0 | 0 | 2023-04-05 07:22:49 | 0.00048115 | 2.3484 | 166.6272 | 0 | Close
4507 | 1 | 2 | CC Chg | 29:32:30 | 37:32:30 | 0.11275 | 4.2679 | 3.33163 | 236.39 | 3.33163 | 236.39 | 0 | 0 | 0.01295623 | 919.27 | 0.01295623 | 919.27 | 0 | 0 | 2023-04-05 07:23:19 | 0.00048121 | 1.8788 | 133.3018 | 0 | Close
4508 | 1 | 2 | CC Chg | 29:33:00 | 37:33:00 | 0.11274 | 4.2683 | 3.33257 | 236.45 | 3.33257 | 236.45 | 0 | 0 | 0.01296024 | 919.56 | 0.01296024 | 919.56 | 0 | 0 | 2023-04-05 07:23:49 | 0.00048121 | 2.3484 | 166.6272 | 0 | Close
4509 | 1 | 2 | CC Chg | 29:33:30 | 37:33:30 | 0.11273 | 4.2687 | 3.33351 | 236.52 | 3.33351 | 236.52 | 0 | 0 | 0.01296425 | 919.84 | 0.01296425 | 919.84 | 0 | 0 | 2023-04-05 07:24:19 | 0.00048121 | 2.3493 | 166.6903 | 0 | Close
4510 | 1 | 2 | CC Chg | 29:34:00 | 37:34:00 | 0.11275 | 4.269 | 3.33445 | 236.59 | 3.33445 | 236.59 | 0 | 0 | 0.01296826 | 920.13 | 0.01296826 | 920.13 | 0 | 0 | 2023-04-05 07:24:49 | 0.00048133 | 3.1324 | 222.2538 | 0 | Close
4511 | 1 | 2 | CC Chg | 29:34:30 | 37:34:30 | 0.11273 | 4.2694 | 3.33539 | 236.65 | 3.33539 | 236.65 | 0 | 0 | 0.01297227 | 920.41 | 0.01297227 | 920.41 | 0 | 0 | 2023-04-05 07:25:19 | 0.00048129 | 2.3484 | 166.6272 | 0 | Close
4512 | 1 | 2 | CC Chg | 29:35:00 | 37:35:00 | 0.11272 | 4.2699 | 3.33633 | 236.72 | 3.33633 | 236.72 | 0 | 0 | 0.01297628 | 920.7 | 0.01297628 | 920.7 | 0 | 0 | 2023-04-05 07:25:49 | 0.0004813 | 1.8795 | 133.3523 | 0 | Close
4513 | 1 | 2 | CC Chg | 29:35:30 | 37:35:30 | 0.11274 | 4.2702 | 3.33727 | 236.79 | 3.33727 | 236.79 | 0 | 0 | 0.0129803 | 920.98 | 0.0129803 | 920.98 | 0 | 0 | 2023-04-05 07:26:19 | 0.00048142 | 3.1313 | 222.1697 | 0 | Close
4514 | 1 | 2 | CC Chg | 29:36:00 | 37:36:00 | 0.11273 | 4.2707 | 3.33821 | 236.85 | 3.33821 | 236.85 | 0 | 0 | 0.01298431 | 921.26 | 0.01298431 | 921.26 | 0 | 0 | 2023-04-05 07:26:49 | 0.00048144 | 1.8788 | 133.3018 | 0 | Close
4515 | 1 | 2 | CC Chg | 29:36:30 | 37:36:30 | 0.11273 | 4.2711 | 3.33915 | 236.92 | 3.33915 | 236.92 | 0 | 0 | 0.01298832 | 921.55 | 0.01298832 | 921.55 | 0 | 0 | 2023-04-05 07:27:19 | 0.00048148 | 2.3484 | 166.6272 | 0 | Close
4516 | 1 | 2 | CC Chg | 29:37:00 | 37:37:00 | 0.11274 | 4.2716 | 3.34009 | 236.99 | 3.34009 | 236.99 | 0 | 0 | 0.01299233 | 921.83 | 0.01299233 | 921.83 | 0 | 0 | 2023-04-05 07:27:49 | 0.00048158 | 1.878 | 133.2513 | 0 | Close
4517 | 1 | 2 | CC Chg | 29:37:30 | 37:37:30 | 0.11274 | 4.272 | 3.34103 | 237.05 | 3.34103 | 237.05 | 0 | 0 | 0.01299634 | 922.12 | 0.01299634 | 922.12 | 0 | 0 | 2023-04-05 07:28:19 | 0.00048163 | 2.3493 | 166.6903 | 0 | Close
4518 | 1 | 2 | CC Chg | 29:38:00 | 37:38:00 | 0.11273 | 4.2725 | 3.34197 | 237.12 | 3.34197 | 237.12 | 0 | 0 | 0.01300036 | 922.4 | 0.01300036 | 922.4 | 0 | 0 | 2023-04-05 07:28:49 | 0.00048164 | 1.8788 | 133.3018 | 0 | Close
4519 | 1 | 2 | CC Chg | 29:38:30 | 37:38:30 | 0.11275 | 4.2728 | 3.34291 | 237.19 | 3.34291 | 237.19 | 0 | 0 | 0.01300437 | 922.69 | 0.01300437 | 922.69 | 0 | 0 | 2023-04-05 07:29:19 | 0.00048176 | 3.1313 | 222.1697 | 0 | Close
4520 | 1 | 2 | CC Chg | 29:39:00 | 37:39:00 | 0.11274 | 4.2733 | 3.34385 | 237.25 | 3.34385 | 237.25 | 0 | 0 | 0.01300839 | 922.97 | 0.01300839 | 922.97 | 0 | 0 | 2023-04-05 07:29:49 | 0.00048177 | 1.8795 | 133.3523 | 0 | Close
4521 | 1 | 2 | CC Chg | 29:39:30 | 37:39:30 | 0.11273 | 4.2737 | 3.34479 | 237.32 | 3.34479 | 237.32 | 0 | 0 | 0.0130124 | 923.26 | 0.0130124 | 923.26 | 0 | 0 | 2023-04-05 07:30:19 | 0.00048177 | 2.3484 | 166.6272 | 0 | Close
4522 | 1 | 2 | CC Chg | 29:40:00 | 37:40:00 | 0.11274 | 4.2741 | 3.34573 | 237.39 | 3.34573 | 237.39 | 0 | 0 | 0.01301642 | 923.54 | 0.01301642 | 923.54 | 0 | 0 | 2023-04-05 07:30:49 | 0.00048186 | 2.3493 | 166.6903 | 0 | Close
4523 | 1 | 2 | CC Chg | 29:40:30 | 37:40:30 | 0.11273 | 4.2745 | 3.34666 | 237.45 | 3.34666 | 237.45 | 0 | 0 | 0.01302043 | 923.83 | 0.01302043 | 923.83 | 0 | 0 | 2023-04-05 07:31:19 | 0.00048186 | 2.3476 | 166.5642 | 0 | Close
4524 | 1 | 2 | CC Chg | 29:41:00 | 37:41:00 | 0.11274 | 4.275 | 3.3476 | 237.52 | 3.3476 | 237.52 | 0 | 0 | 0.01302445 | 924.11 | 0.01302445 | 924.11 | 0 | 0 | 2023-04-05 07:31:49 | 0.00048196 | 1.878 | 133.2513 | 0 | Close
4525 | 1 | 2 | CC Chg | 29:41:30 | 37:41:30 | 0.11273 | 4.2754 | 3.34854 | 237.59 | 3.34854 | 237.59 | 0 | 0 | 0.01302846 | 924.4 | 0.01302846 | 924.4 | 0 | 0 | 2023-04-05 07:32:19 | 0.00048197 | 2.3493 | 166.6903 | 0 | Close
4526 | 1 | 2 | CC Chg | 29:42:00 | 37:42:00 | 0.11269 | 4.2756 | 3.34948 | 237.65 | 3.34948 | 237.65 | 0 | 0 | 0.01303248 | 924.68 | 0.01303248 | 924.68 | 0 | 0 | 2023-04-05 07:32:49 | 0.00048182 | 4.6969 | 333.2545 | 0 | Close
4527 | 1 | 2 | CC Chg | 29:42:30 | 37:42:30 | 0.11272 | 4.2761 | 3.35042 | 237.72 | 3.35042 | 237.72 | 0 | 0 | 0.0130365 | 924.97 | 0.0130365 | 924.97 | 0 | 0 | 2023-04-05 07:33:19 | 0.000482 | 1.8788 | 133.3018 | 0 | Close
4528 | 1 | 2 | CC Chg | 29:43:00 | 37:43:00 | 0.1127 | 4.2765 | 3.35136 | 237.79 | 3.35136 | 237.79 | 0 | 0 | 0.01304051 | 925.25 | 0.01304051 | 925.25 | 0 | 0 | 2023-04-05 07:33:49 | 0.00048196 | 2.3476 | 166.5642 | 0 | Close
4529 | 1 | 2 | CC Chg | 29:43:30 | 37:43:30 | 0.1127 | 4.2769 | 3.3523 | 237.85 | 3.3523 | 237.85 | 0 | 0 | 0.01304453 | 925.54 | 0.01304453 | 925.54 | 0 | 0 | 2023-04-05 07:34:19 | 0.00048201 | 2.3476 | 166.5642 | 0 | Close
4530 | 1 | 2 | CC Chg | 29:44:00 | 37:44:00 | 0.11269 | 4.2773 | 3.35324 | 237.92 | 3.35324 | 237.92 | 0 | 0 | 0.01304854 | 925.82 | 0.01304854 | 925.82 | 0 | 0 | 2023-04-05 07:34:49 | 0.00048201 | 2.3484 | 166.6272 | 0 | Close
4531 | 1 | 2 | CC Chg | 29:44:30 | 37:44:30 | 0.1127 | 4.2778 | 3.35418 | 237.99 | 3.35418 | 237.99 | 0 | 0 | 0.01305256 | 926.11 | 0.01305256 | 926.11 | 0 | 0 | 2023-04-05 07:35:19 | 0.00048211 | 1.878 | 133.2513 | 0 | Close
4532 | 1 | 2 | CC Chg | 29:45:00 | 37:45:00 | 0.1127 | 4.2783 | 3.35512 | 238.05 | 3.35512 | 238.05 | 0 | 0 | 0.01305658 | 926.39 | 0.01305658 | 926.39 | 0 | 0 | 2023-04-05 07:35:49 | 0.00048216 | 1.8788 | 133.3018 | 0 | Close
4533 | 1 | 2 | CC Chg | 29:45:30 | 37:45:30 | 0.1127 | 4.2786 | 3.35606 | 238.12 | 3.35606 | 238.12 | 0 | 0 | 0.0130606 | 926.68 | 0.0130606 | 926.68 | 0 | 0 | 2023-04-05 07:36:19 | 0.0004822 | 3.1301 | 222.0856 | 0 | Close
4534 | 1 | 2 | CC Chg | 29:46:00 | 37:46:00 | 0.1127 | 4.279 | 3.357 | 238.19 | 3.357 | 238.19 | 0 | 0 | 0.01306462 | 926.96 | 0.01306462 | 926.96 | 0 | 0 | 2023-04-05 07:36:49 | 0.00048224 | 2.3476 | 166.5642 | 0 | Close
4535 | 1 | 2 | CC Chg | 29:46:30 | 37:46:30 | 0.1127 | 4.2794 | 3.35793 | 238.25 | 3.35793 | 238.25 | 0 | 0 | 0.01306863 | 927.25 | 0.01306863 | 927.25 | 0 | 0 | 2023-04-05 07:37:19 | 0.00048229 | 2.3476 | 166.5642 | 0 | Close
4536 | 1 | 2 | CC Chg | 29:47:00 | 37:47:00 | 0.11269 | 4.2798 | 3.35887 | 238.32 | 3.35887 | 238.32 | 0 | 0 | 0.01307265 | 927.53 | 0.01307265 | 927.53 | 0 | 0 | 2023-04-05 07:37:49 | 0.00048229 | 2.3476 | 166.5642 | 0 | Close
4537 | 1 | 2 | CC Chg | 29:47:30 | 37:47:30 | 0.1127 | 4.2802 | 3.35981 | 238.39 | 3.35981 | 238.39 | 0 | 0 | 0.01307667 | 927.82 | 0.01307667 | 927.82 | 0 | 0 | 2023-04-05 07:38:19 | 0.00048238 | 2.3484 | 166.6272 | 0 | Close
4538 | 1 | 2 | CC Chg | 29:48:00 | 37:48:00 | 0.1127 | 4.2807 | 3.36075 | 238.45 | 3.36075 | 238.45 | 0 | 0 | 0.01308069 | 928.1 | 0.01308069 | 928.1 | 0 | 0 | 2023-04-05 07:38:49 | 0.00048243 | 1.878 | 133.2513 | 0 | Close
4539 | 1 | 2 | CC Chg | 29:48:30 | 37:48:30 | 0.11269 | 4.2812 | 3.36169 | 238.52 | 3.36169 | 238.52 | 0 | 0 | 0.01308471 | 928.39 | 0.01308471 | 928.39 | 0 | 0 | 2023-04-05 07:39:19 | 0.00048245 | 1.8788 | 133.3018 | 0 | Close
4540 | 1 | 2 | CC Chg | 29:49:00 | 37:49:00 | 0.11269 | 4.2816 | 3.36263 | 238.59 | 3.36263 | 238.59 | 0 | 0 | 0.01308873 | 928.67 | 0.01308873 | 928.67 | 0 | 0 | 2023-04-05 07:39:49 | 0.00048249 | 2.3467 | 166.5011 | 0 | Close
4541 | 1 | 2 | CC Chg | 29:49:30 | 37:49:30 | 0.1127 | 4.282 | 3.36357 | 238.65 | 3.36357 | 238.65 | 0 | 0 | 0.01309275 | 928.96 | 0.01309275 | 928.96 | 0 | 0 | 2023-04-05 07:40:19 | 0.00048258 | 2.3493 | 166.6903 | 0 | Close
4542 | 1 | 2 | CC Chg | 29:50:00 | 37:50:00 | 0.11269 | 4.2825 | 3.36451 | 238.72 | 3.36451 | 238.72 | 0 | 0 | 0.01309678 | 929.24 | 0.01309678 | 929.24 | 0 | 0 | 2023-04-05 07:40:49 | 0.00048259 | 1.8773 | 133.2009 | 0 | Close
4543 | 1 | 2 | CC Chg | 29:50:30 | 37:50:30 | 0.1127 | 4.2829 | 3.36545 | 238.79 | 3.36545 | 238.79 | 0 | 0 | 0.0131008 | 929.53 | 0.0131008 | 929.53 | 0 | 0 | 2023-04-05 07:41:19 | 0.00048268 | 2.3484 | 166.6272 | 0 | Close
4544 | 1 | 2 | CC Chg | 29:51:00 | 37:51:00 | 0.11268 | 4.2832 | 3.36639 | 238.85 | 3.36639 | 238.85 | 0 | 0 | 0.01310482 | 929.82 | 0.01310482 | 929.82 | 0 | 0 | 2023-04-05 07:41:49 | 0.00048263 | 3.1301 | 222.0856 | 0 | Close
4545 | 1 | 2 | CC Chg | 29:51:30 | 37:51:30 | 0.1127 | 4.2838 | 3.36733 | 238.92 | 3.36733 | 238.92 | 0 | 0 | 0.01310884 | 930.1 | 0.01310884 | 930.1 | 0 | 0 | 2023-04-05 07:42:19 | 0.00048278 | 1.5656 | 111.0848 | 0 | Close
4546 | 1 | 2 | CC Chg | 29:52:00 | 37:52:00 | 0.11269 | 4.2841 | 3.36826 | 238.99 | 3.36826 | 238.99 | 0 | 0 | 0.01311287 | 930.39 | 0.01311287 | 930.39 | 0 | 0 | 2023-04-05 07:42:49 | 0.00048278 | 3.1289 | 222.0015 | 0 | Close
4547 | 1 | 2 | CC Chg | 29:52:30 | 37:52:30 | 0.11269 | 4.2845 | 3.3692 | 239.05 | 3.3692 | 239.05 | 0 | 0 | 0.01311689 | 930.67 | 0.01311689 | 930.67 | 0 | 0 | 2023-04-05 07:43:19 | 0.00048282 | 2.3484 | 166.6272 | 0 | Close
4548 | 1 | 2 | CC Chg | 29:53:00 | 37:53:00 | 0.11269 | 4.285 | 3.37014 | 239.12 | 3.37014 | 239.12 | 0 | 0 | 0.01312091 | 930.96 | 0.01312091 | 930.96 | 0 | 0 | 2023-04-05 07:43:49 | 0.00048288 | 1.8788 | 133.3018 | 0 | Close
4549 | 1 | 2 | CC Chg | 29:53:30 | 37:53:30 | 0.11269 | 4.2854 | 3.37108 | 239.19 | 3.37108 | 239.19 | 0 | 0 | 0.01312494 | 931.24 | 0.01312494 | 931.24 | 0 | 0 | 2023-04-05 07:44:19 | 0.00048292 | 2.3467 | 166.5011 | 0 | Close
4550 | 1 | 2 | CC Chg | 29:54:00 | 37:54:00 | 0.1127 | 4.2859 | 3.37202 | 239.25 | 3.37202 | 239.25 | 0 | 0 | 0.01312896 | 931.53 | 0.01312896 | 931.53 | 0 | 0 | 2023-04-05 07:44:49 | 0.00048302 | 1.8788 | 133.3018 | 0 | Close
4551 | 1 | 2 | CC Chg | 29:54:30 | 37:54:30 | 0.11268 | 4.2863 | 3.37296 | 239.32 | 3.37296 | 239.32 | 0 | 0 | 0.01313299 | 931.81 | 0.01313299 | 931.81 | 0 | 0 | 2023-04-05 07:45:19 | 0.00048298 | 2.3476 | 166.5642 | 0 | Close
4552 | 1 | 2 | CC Chg | 29:55:00 | 37:55:00 | 0.1127 | 4.2867 | 3.3739 | 239.39 | 3.3739 | 239.39 | 0 | 0 | 0.01313701 | 932.1 | 0.01313701 | 932.1 | 0 | 0 | 2023-04-05 07:45:49 | 0.00048311 | 2.3484 | 166.6272 | 0 | Close
4553 | 1 | 2 | CC Chg | 29:55:30 | 37:55:30 | 0.1127 | 4.2872 | 3.37484 | 239.45 | 3.37484 | 239.45 | 0 | 0 | 0.01314104 | 932.39 | 0.01314104 | 932.39 | 0 | 0 | 2023-04-05 07:46:19 | 0.00048317 | 1.878 | 133.2513 | 0 | Close
4554 | 1 | 2 | CC Chg | 29:56:00 | 37:56:00 | 0.11268 | 4.2875 | 3.37578 | 239.52 | 3.37578 | 239.52 | 0 | 0 | 0.01314507 | 932.67 | 0.01314507 | 932.67 | 0 | 0 | 2023-04-05 07:46:49 | 0.00048312 | 3.1301 | 222.0856 | 0 | Close
4555 | 1 | 2 | CC Chg | 29:56:30 | 37:56:30 | 0.1127 | 4.2881 | 3.37672 | 239.59 | 3.37672 | 239.59 | 0 | 0 | 0.01314909 | 932.96 | 0.01314909 | 932.96 | 0 | 0 | 2023-04-05 07:47:19 | 0.00048327 | 1.5656 | 111.0848 | 0 | Close
4556 | 1 | 2 | CC Chg | 29:57:00 | 37:57:00 | 0.11269 | 4.2884 | 3.37766 | 239.65 | 3.37766 | 239.65 | 0 | 0 | 0.01315312 | 933.24 | 0.01315312 | 933.24 | 0 | 0 | 2023-04-05 07:47:49 | 0.00048326 | 3.1301 | 222.0856 | 0 | Close
4557 | 1 | 2 | CC Chg | 29:57:30 | 37:57:30 | 0.11269 | 4.2888 | 3.3786 | 239.72 | 3.3786 | 239.72 | 0 | 0 | 0.01315715 | 933.53 | 0.01315715 | 933.53 | 0 | 0 | 2023-04-05 07:48:19 | 0.0004833 | 2.3476 | 166.5642 | 0 | Close
4558 | 1 | 2 | CC Chg | 29:58:00 | 37:58:00 | 0.11269 | 4.2893 | 3.37953 | 239.79 | 3.37953 | 239.79 | 0 | 0 | 0.01316118 | 933.81 | 0.01316118 | 933.81 | 0 | 0 | 2023-04-05 07:48:49 | 0.00048336 | 1.8788 | 133.3018 | 0 | Close
4559 | 1 | 2 | CC Chg | 29:58:30 | 37:58:30 | 0.1127 | 4.2896 | 3.38047 | 239.85 | 3.38047 | 239.85 | 0 | 0 | 0.01316521 | 934.1 | 0.01316521 | 934.1 | 0 | 0 | 2023-04-05 07:49:19 | 0.00048344 | 3.1301 | 222.0856 | 0 | Close
4560 | 1 | 2 | CC Chg | 29:59:00 | 37:59:00 | 0.1127 | 4.2901 | 3.38141 | 239.92 | 3.38141 | 239.92 | 0 | 0 | 0.01316923 | 934.39 | 0.01316923 | 934.39 | 0 | 0 | 2023-04-05 07:49:49 | 0.00048349 | 1.878 | 133.2513 | 0 | Close
4561 | 1 | 2 | CC Chg | 29:59:30 | 37:59:30 | 0.11269 | 4.2905 | 3.38235 | 239.99 | 3.38235 | 239.99 | 0 | 0 | 0.01317326 | 934.67 | 0.01317326 | 934.67 | 0 | 0 | 2023-04-05 07:50:19 | 0.0004835 | 2.3476 | 166.5642 | 0 | Close
4562 | 1 | 2 | CC Chg | 30:00:00 | 38:00:00 | 0.1127 | 4.291 | 3.38329 | 240.05 | 3.38329 | 240.05 | 0 | 0 | 0.01317729 | 934.96 | 0.01317729 | 934.96 | 0 | 0 | 2023-04-05 07:50:49 | 0.0004836 | 1.8788 | 133.3018 | 0 | Close
4563 | 1 | 2 | CC Chg | 30:00:30 | 38:00:30 | 0.1127 | 4.2915 | 3.38423 | 240.12 | 3.38423 | 240.12 | 0 | 0 | 0.01318132 | 935.24 | 0.01318132 | 935.24 | 0 | 0 | 2023-04-05 07:51:19 | 0.00048365 | 1.8788 | 133.3018 | 0 | Close
4564 | 1 | 2 | CC Chg | 30:01:00 | 38:01:00 | 0.11271 | 4.2918 | 3.38517 | 240.19 | 3.38517 | 240.19 | 0 | 0 | 0.01318535 | 935.53 | 0.01318535 | 935.53 | 0 | 0 | 2023-04-05 07:51:49 | 0.00048373 | 3.1301 | 222.0856 | 0 | Close
4565 | 1 | 2 | CC Chg | 30:01:30 | 38:01:30 | 0.11269 | 4.2923 | 3.38611 | 240.25 | 3.38611 | 240.25 | 0 | 0 | 0.01318938 | 935.82 | 0.01318938 | 935.82 | 0 | 0 | 2023-04-05 07:52:19 | 0.0004837 | 1.878 | 133.2513 | 0 | Close
4566 | 1 | 2 | CC Chg | 30:02:00 | 38:02:00 | 0.1127 | 4.2927 | 3.38705 | 240.32 | 3.38705 | 240.32 | 0 | 0 | 0.01319342 | 936.1 | 0.01319342 | 936.1 | 0 | 0 | 2023-04-05 07:52:49 | 0.00048379 | 2.3484 | 166.6272 | 0 | Close
4567 | 1 | 2 | CC Chg | 30:02:30 | 38:02:30 | 0.1127 | 4.2931 | 3.38799 | 240.39 | 3.38799 | 240.39 | 0 | 0 | 0.01319745 | 936.39 | 0.01319745 | 936.39 | 0 | 0 | 2023-04-05 07:53:19 | 0.00048383 | 2.3476 | 166.5642 | 0 | Close
4568 | 1 | 2 | CC Chg | 30:03:00 | 38:03:00 | 0.1127 | 4.2936 | 3.38893 | 240.45 | 3.38893 | 240.45 | 0 | 0 | 0.01320148 | 936.67 | 0.01320148 | 936.67 | 0 | 0 | 2023-04-05 07:53:49 | 0.00048389 | 1.878 | 133.2513 | 0 | Close
4569 | 1 | 2 | CC Chg | 30:03:30 | 38:03:30 | 0.1127 | 4.294 | 3.38987 | 240.52 | 3.38987 | 240.52 | 0 | 0 | 0.01320551 | 936.96 | 0.01320551 | 936.96 | 0 | 0 | 2023-04-05 07:54:19 | 0.00048393 | 2.3476 | 166.5642 | 0 | Close
4570 | 1 | 2 | CC Chg | 30:04:00 | 38:04:00 | 0.11268 | 4.2944 | 3.3908 | 240.58 | 3.3908 | 240.58 | 0 | 0 | 0.01320954 | 937.25 | 0.01320954 | 937.25 | 0 | 0 | 2023-04-05 07:54:49 | 0.00048389 | 2.3484 | 166.6272 | 0 | Close
4571 | 1 | 2 | CC Chg | 30:04:30 | 38:04:30 | 0.11269 | 4.2948 | 3.39174 | 240.65 | 3.39174 | 240.65 | 0 | 0 | 0.01321358 | 937.53 | 0.01321358 | 937.53 | 0 | 0 | 2023-04-05 07:55:19 | 0.00048398 | 2.3476 | 166.5642 | 0 | Close
4572 | 1 | 2 | CC Chg | 30:05:00 | 38:05:00 | 0.1127 | 4.2952 | 3.39268 | 240.72 | 3.39268 | 240.72 | 0 | 0 | 0.01321761 | 937.82 | 0.01321761 | 937.82 | 0 | 0 | 2023-04-05 07:55:49 | 0.00048407 | 2.3476 | 166.5642 | 0 | Close
4573 | 1 | 2 | CC Chg | 30:05:30 | 38:05:30 | 0.11269 | 4.2957 | 3.39362 | 240.78 | 3.39362 | 240.78 | 0 | 0 | 0.01322164 | 938.1 | 0.01322164 | 938.1 | 0 | 0 | 2023-04-05 07:56:19 | 0.00048408 | 1.8788 | 133.3018 | 0 | Close
4574 | 1 | 2 | CC Chg | 30:06:00 | 38:06:00 | 0.11269 | 4.2962 | 3.39456 | 240.85 | 3.39456 | 240.85 | 0 | 0 | 0.01322568 | 938.39 | 0.01322568 | 938.39 | 0 | 0 | 2023-04-05 07:56:49 | 0.00048414 | 1.878 | 133.2513 | 0 | Close
4575 | 1 | 2 | CC Chg | 30:06:30 | 38:06:30 | 0.1127 | 4.2966 | 3.3955 | 240.92 | 3.3955 | 240.92 | 0 | 0 | 0.01322971 | 938.68 | 0.01322971 | 938.68 | 0 | 0 | 2023-04-05 07:57:19 | 0.00048423 | 2.3476 | 166.5642 | 0 | Close
4576 | 1 | 2 | CC Chg | 30:07:00 | 38:07:00 | 0.11269 | 4.297 | 3.39644 | 240.98 | 3.39644 | 240.98 | 0 | 0 | 0.01323375 | 938.96 | 0.01323375 | 938.96 | 0 | 0 | 2023-04-05 07:57:49 | 0.00048423 | 2.3484 | 166.6272 | 0 | Close
4577 | 1 | 2 | CC Chg | 30:07:30 | 38:07:30 | 0.1127 | 4.2974 | 3.39738 | 241.05 | 3.39738 | 241.05 | 0 | 0 | 0.01323779 | 939.25 | 0.01323779 | 939.25 | 0 | 0 | 2023-04-05 07:58:19 | 0.00048432 | 2.3476 | 166.5642 | 0 | Close
4578 | 1 | 2 | CC Chg | 30:08:00 | 38:08:00 | 0.1127 | 4.2979 | 3.39832 | 241.12 | 3.39832 | 241.12 | 0 | 0 | 0.01324182 | 939.54 | 0.01324182 | 939.54 | 0 | 0 | 2023-04-05 07:58:49 | 0.00048437 | 1.878 | 133.2513 | 0 | Close
4579 | 1 | 2 | CC Chg | 30:08:30 | 38:08:30 | 0.11268 | 4.2983 | 3.39926 | 241.18 | 3.39926 | 241.18 | 0 | 0 | 0.01324586 | 939.82 | 0.01324586 | 939.82 | 0 | 0 | 2023-04-05 07:59:19 | 0.00048433 | 2.3484 | 166.6272 | 0 | Close
4580 | 1 | 2 | CC Chg | 30:09:00 | 38:09:00 | 0.1127 | 4.2988 | 3.4002 | 241.25 | 3.4002 | 241.25 | 0 | 0 | 0.01324989 | 940.11 | 0.01324989 | 940.11 | 0 | 0 | 2023-04-05 07:59:49 | 0.00048447 | 1.878 | 133.2513 | 0 | Close
4581 | 1 | 2 | CC Chg | 30:09:30 | 38:09:30 | 0.1127 | 4.2991 | 3.40113 | 241.32 | 3.40113 | 241.32 | 0 | 0 | 0.01325393 | 940.4 | 0.01325393 | 940.4 | 0 | 0 | 2023-04-05 08:00:19 | 0.00048451 | 3.1301 | 222.0856 | 0 | Close
4582 | 1 | 2 | CC Chg | 30:10:00 | 38:10:00 | 0.1127 | 4.2995 | 3.40207 | 241.38 | 3.40207 | 241.38 | 0 | 0 | 0.01325797 | 940.68 | 0.01325797 | 940.68 | 0 | 0 | 2023-04-05 08:00:49 | 0.00048455 | 2.3476 | 166.5642 | 0 | Close
4583 | 1 | 2 | CC Chg | 30:10:23 | 38:10:23 | 0.11269 | 4.3 | 3.40279 | 241.44 | 3.40279 | 241.44 | 0 | 0 | 0.01326107 | 940.9 | 0.01326107 | 940.9 | 0 | 0 | 2023-04-05 08:01:12 | 0.00048457 | 1.4407 | 102.2216 | 0 | Close
4584 | 1 | 3 | Rest | 00:00:00 | 00:00:00 | 0 | 4.294 | 0 | 0 | 0 | 0 | 0 | 0 | 0 | 0 | 0 | 0 | 0 | 0 | 2023-04-05 08:01:12 | 0 | 0 | 0 | 0 | Close
4585 | 1 | 3 | Rest | 00:00:30 | 38:10:53 | 0 | 4.2924 | 0 | 0 | 0 | 0 | 0 | 0 | 0 | 0 | 0 | 0 | 0 | 0 | 2023-04-05 08:01:42 | 0 | 0 | 0 | 0 | Close
4586 | 1 | 3 | Rest | 00:01:00 | 38:11:23 | 0 | 4.2917 | 0 | 0 | 0 | 0 | 0 | 0 | 0 | 0 | 0 | 0 | 0 | 0 | 2023-04-05 08:02:12 | 0 | 0 | 0 | 0 | Close
4587 | 1 | 3 | Rest | 00:01:30 | 38:11:53 | 0 | 4.2916 | 0 | 0 | 0 | 0 | 0 | 0 | 0 | 0 | 0 | 0 | 0 | 0 | 2023-04-05 08:02:42 | 0 | 0 | 0 | 0 | Close
4588 | 1 | 3 | Rest | 00:02:00 | 38:12:23 | 0 | 4.2913 | 0 | 0 | 0 | 0 | 0 | 0 | 0 | 0 | 0 | 0 | 0 | 0 | 2023-04-05 08:03:12 | 0 | 0 | 0 | 0 | Close
4589 | 1 | 3 | Rest | 00:02:30 | 38:12:53 | 0 | 4.291 | 0 | 0 | 0 | 0 | 0 | 0 | 0 | 0 | 0 | 0 | 0 | 0 | 2023-04-05 08:03:42 | 0 | 0 | 0 | 0 | Close
4590 | 1 | 3 | Rest | 00:03:00 | 38:13:23 | 0 | 4.2908 | 0 | 0 | 0 | 0 | 0 | 0 | 0 | 0 | 0 | 0 | 0 | 0 | 2023-04-05 08:04:12 | 0 | 0 | 0 | 0 | Close
4591 | 1 | 3 | Rest | 00:03:30 | 38:13:53 | 0 | 4.2906 | 0 | 0 | 0 | 0 | 0 | 0 | 0 | 0 | 0 | 0 | 0 | 0 | 2023-04-05 08:04:42 | 0 | 0 | 0 | 0 | Close
4592 | 1 | 3 | Rest | 00:04:00 | 38:14:23 | 0 | 4.2904 | 0 | 0 | 0 | 0 | 0 | 0 | 0 | 0 | 0 | 0 | 0 | 0 | 2023-04-05 08:05:12 | 0 | 0 | 0 | 0 | Close
4593 | 1 | 3 | Rest | 00:04:30 | 38:14:53 | 0 | 4.2902 | 0 | 0 | 0 | 0 | 0 | 0 | 0 | 0 | 0 | 0 | 0 | 0 | 2023-04-05 08:05:42 | 0 | 0 | 0 | 0 | Close
4594 | 1 | 3 | Rest | 00:05:00 | 38:15:23 | 0 | 4.29 | 0 | 0 | 0 | 0 | 0 | 0 | 0 | 0 | 0 | 0 | 0 | 0 | 2023-04-05 08:06:12 | 0 | 0 | 0 | 0 | Close
4595 | 1 | 3 | Rest | 00:05:30 | 38:15:53 | 0 | 4.2899 | 0 | 0 | 0 | 0 | 0 | 0 | 0 | 0 | 0 | 0 | 0 | 0 | 2023-04-05 08:06:42 | 0 | 0 | 0 | 0 | Close
4596 | 1 | 3 | Rest | 00:06:00 | 38:16:23 | 0 | 4.2897 | 0 | 0 | 0 | 0 | 0 | 0 | 0 | 0 | 0 | 0 | 0 | 0 | 2023-04-05 08:07:12 | 0 | 0 | 0 | 0 | Close
4597 | 1 | 3 | Rest | 00:06:30 | 38:16:53 | 0 | 4.2896 | 0 | 0 | 0 | 0 | 0 | 0 | 0 | 0 | 0 | 0 | 0 | 0 | 2023-04-05 08:07:42 | 0 | 0 | 0 | 0 | Close
4598 | 1 | 3 | Rest | 00:07:00 | 38:17:23 | 0 | 4.2895 | 0 | 0 | 0 | 0 | 0 | 0 | 0 | 0 | 0 | 0 | 0 | 0 | 2023-04-05 08:08:12 | 0 | 0 | 0 | 0 | Close
4599 | 1 | 3 | Rest | 00:07:30 | 38:17:53 | 0 | 4.2893 | 0 | 0 | 0 | 0 | 0 | 0 | 0 | 0 | 0 | 0 | 0 | 0 | 2023-04-05 08:08:42 | 0 | 0 | 0 | 0 | Close
4600 | 1 | 3 | Rest | 00:08:00 | 38:18:23 | 0 | 4.2892 | 0 | 0 | 0 | 0 | 0 | 0 | 0 | 0 | 0 | 0 | 0 | 0 | 2023-04-05 08:09:12 | 0 | 0 | 0 | 0 | Close
4601 | 1 | 3 | Rest | 00:08:30 | 38:18:53 | 0 | 4.2891 | 0 | 0 | 0 | 0 | 0 | 0 | 0 | 0 | 0 | 0 | 0 | 0 | 2023-04-05 08:09:42 | 0 | 0 | 0 | 0 | Close
4602 | 1 | 3 | Rest | 00:09:00 | 38:19:23 | 0 | 4.289 | 0 | 0 | 0 | 0 | 0 | 0 | 0 | 0 | 0 | 0 | 0 | 0 | 2023-04-05 08:10:12 | 0 | 0 | 0 | 0 | Close
4603 | 1 | 3 | Rest | 00:09:30 | 38:19:53 | 0 | 4.2889 | 0 | 0 | 0 | 0 | 0 | 0 | 0 | 0 | 0 | 0 | 0 | 0 | 2023-04-05 08:10:42 | 0 | 0 | 0 | 0 | Close
4604 | 1 | 3 | Rest | 00:10:00 | 38:20:23 | 0 | 4.2887 | 0 | 0 | 0 | 0 | 0 | 0 | 0 | 0 | 0 | 0 | 0 | 0 | 2023-04-05 08:11:12 | 0 | 0 | 0 | 0 | Close
4605 | 1 | 3 | Rest | 00:10:30 | 38:20:53 | 0 | 4.2887 | 0 | 0 | 0 | 0 | 0 | 0 | 0 | 0 | 0 | 0 | 0 | 0 | 2023-04-05 08:11:42 | 0 | 0 | 0 | 0 | Close
4606 | 1 | 3 | Rest | 00:11:00 | 38:21:23 | 0 | 4.2886 | 0 | 0 | 0 | 0 | 0 | 0 | 0 | 0 | 0 | 0 | 0 | 0 | 2023-04-05 08:12:12 | 0 | 0 | 0 | 0 | Close
4607 | 1 | 3 | Rest | 00:11:30 | 38:21:53 | 0 | 4.2883 | 0 | 0 | 0 | 0 | 0 | 0 | 0 | 0 | 0 | 0 | 0 | 0 | 2023-04-05 08:12:42 | 0 | 0 | 0 | 0 | Close
4608 | 1 | 3 | Rest | 00:12:00 | 38:22:23 | 0 | 4.2883 | 0 | 0 | 0 | 0 | 0 | 0 | 0 | 0 | 0 | 0 | 0 | 0 | 2023-04-05 08:13:12 | 0 | 0 | 0 | 0 | Close
4609 | 1 | 3 | Rest | 00:12:30 | 38:22:53 | 0 | 4.2882 | 0 | 0 | 0 | 0 | 0 | 0 | 0 | 0 | 0 | 0 | 0 | 0 | 2023-04-05 08:13:42 | 0 | 0 | 0 | 0 | Close
4610 | 1 | 3 | Rest | 00:13:00 | 38:23:23 | 0 | 4.2881 | 0 | 0 | 0 | 0 | 0 | 0 | 0 | 0 | 0 | 0 | 0 | 0 | 2023-04-05 08:14:12 | 0 | 0 | 0 | 0 | Close
4611 | 1 | 3 | Rest | 00:13:30 | 38:23:53 | 0 | 4.288 | 0 | 0 | 0 | 0 | 0 | 0 | 0 | 0 | 0 | 0 | 0 | 0 | 2023-04-05 08:14:42 | 0 | 0 | 0 | 0 | Close
4612 | 1 | 3 | Rest | 00:14:00 | 38:24:23 | 0 | 4.288 | 0 | 0 | 0 | 0 | 0 | 0 | 0 | 0 | 0 | 0 | 0 | 0 | 2023-04-05 08:15:12 | 0 | 0 | 0 | 0 | Close
4613 | 1 | 3 | Rest | 00:14:30 | 38:24:53 | 0 | 4.2879 | 0 | 0 | 0 | 0 | 0 | 0 | 0 | 0 | 0 | 0 | 0 | 0 | 2023-04-05 08:15:42 | 0 | 0 | 0 | 0 | Close
4614 | 1 | 3 | Rest | 00:15:00 | 38:25:23 | 0 | 4.2877 | 0 | 0 | 0 | 0 | 0 | 0 | 0 | 0 | 0 | 0 | 0 | 0 | 2023-04-05 08:16:12 | 0 | 0 | 0 | 0 | Close
4615 | 1 | 3 | Rest | 00:15:30 | 38:25:53 | 0 | 4.2876 | 0 | 0 | 0 | 0 | 0 | 0 | 0 | 0 | 0 | 0 | 0 | 0 | 2023-04-05 08:16:42 | 0 | 0 | 0 | 0 | Close
4616 | 1 | 3 | Rest | 00:16:00 | 38:26:23 | 0 | 4.2875 | 0 | 0 | 0 | 0 | 0 | 0 | 0 | 0 | 0 | 0 | 0 | 0 | 2023-04-05 08:17:12 | 0 | 0 | 0 | 0 | Close
4617 | 1 | 3 | Rest | 00:16:30 | 38:26:53 | 0 | 4.2875 | 0 | 0 | 0 | 0 | 0 | 0 | 0 | 0 | 0 | 0 | 0 | 0 | 2023-04-05 08:17:42 | 0 | 0 | 0 | 0 | Close
4618 | 1 | 3 | Rest | 00:17:00 | 38:27:23 | 0 | 4.2873 | 0 | 0 | 0 | 0 | 0 | 0 | 0 | 0 | 0 | 0 | 0 | 0 | 2023-04-05 08:18:12 | 0 | 0 | 0 | 0 | Close
4619 | 1 | 3 | Rest | 00:17:30 | 38:27:53 | 0 | 4.2873 | 0 | 0 | 0 | 0 | 0 | 0 | 0 | 0 | 0 | 0 | 0 | 0 | 2023-04-05 08:18:42 | 0 | 0 | 0 | 0 | Close
4620 | 1 | 3 | Rest | 00:18:00 | 38:28:23 | 0 | 4.2871 | 0 | 0 | 0 | 0 | 0 | 0 | 0 | 0 | 0 | 0 | 0 | 0 | 2023-04-05 08:19:12 | 0 | 0 | 0 | 0 | Close
4621 | 1 | 3 | Rest | 00:18:30 | 38:28:53 | 0 | 4.2871 | 0 | 0 | 0 | 0 | 0 | 0 | 0 | 0 | 0 | 0 | 0 | 0 | 2023-04-05 08:19:42 | 0 | 0 | 0 | 0 | Close
4622 | 1 | 3 | Rest | 00:19:00 | 38:29:23 | 0 | 4.2871 | 0 | 0 | 0 | 0 | 0 | 0 | 0 | 0 | 0 | 0 | 0 | 0 | 2023-04-05 08:20:12 | 0 | 0 | 0 | 0 | Close
4623 | 1 | 3 | Rest | 00:19:30 | 38:29:53 | 0 | 4.2869 | 0 | 0 | 0 | 0 | 0 | 0 | 0 | 0 | 0 | 0 | 0 | 0 | 2023-04-05 08:20:42 | 0 | 0 | 0 | 0 | Close
4624 | 1 | 3 | Rest | 00:20:00 | 38:30:23 | 0 | 4.2869 | 0 | 0 | 0 | 0 | 0 | 0 | 0 | 0 | 0 | 0 | 0 | 0 | 2023-04-05 08:21:12 | 0 | 0 | 0 | 0 | Close
4625 | 1 | 3 | Rest | 00:20:30 | 38:30:53 | 0 | 4.2867 | 0 | 0 | 0 | 0 | 0 | 0 | 0 | 0 | 0 | 0 | 0 | 0 | 2023-04-05 08:21:42 | 0 | 0 | 0 | 0 | Close
4626 | 1 | 3 | Rest | 00:21:00 | 38:31:23 | 0 | 4.2866 | 0 | 0 | 0 | 0 | 0 | 0 | 0 | 0 | 0 | 0 | 0 | 0 | 2023-04-05 08:22:12 | 0 | 0 | 0 | 0 | Close
4627 | 1 | 3 | Rest | 00:21:30 | 38:31:53 | 0 | 4.2865 | 0 | 0 | 0 | 0 | 0 | 0 | 0 | 0 | 0 | 0 | 0 | 0 | 2023-04-05 08:22:42 | 0 | 0 | 0 | 0 | Close
4628 | 1 | 3 | Rest | 00:22:00 | 38:32:23 | 0 | 4.2864 | 0 | 0 | 0 | 0 | 0 | 0 | 0 | 0 | 0 | 0 | 0 | 0 | 2023-04-05 08:23:12 | 0 | 0 | 0 | 0 | Close
4629 | 1 | 3 | Rest | 00:22:30 | 38:32:53 | 0 | 4.2864 | 0 | 0 | 0 | 0 | 0 | 0 | 0 | 0 | 0 | 0 | 0 | 0 | 2023-04-05 08:23:42 | 0 | 0 | 0 | 0 | Close
4630 | 1 | 3 | Rest | 00:23:00 | 38:33:23 | 0 | 4.2863 | 0 | 0 | 0 | 0 | 0 | 0 | 0 | 0 | 0 | 0 | 0 | 0 | 2023-04-05 08:24:12 | 0 | 0 | 0 | 0 | Close
4631 | 1 | 3 | Rest | 00:23:30 | 38:33:53 | 0 | 4.2862 | 0 | 0 | 0 | 0 | 0 | 0 | 0 | 0 | 0 | 0 | 0 | 0 | 2023-04-05 08:24:42 | 0 | 0 | 0 | 0 | Close
4632 | 1 | 3 | Rest | 00:24:00 | 38:34:23 | 0 | 4.2861 | 0 | 0 | 0 | 0 | 0 | 0 | 0 | 0 | 0 | 0 | 0 | 0 | 2023-04-05 08:25:12 | 0 | 0 | 0 | 0 | Close
4633 | 1 | 3 | Rest | 00:24:30 | 38:34:53 | 0 | 4.2861 | 0 | 0 | 0 | 0 | 0 | 0 | 0 | 0 | 0 | 0 | 0 | 0 | 2023-04-05 08:25:42 | 0 | 0 | 0 | 0 | Close
4634 | 1 | 3 | Rest | 00:25:00 | 38:35:23 | 0 | 4.286 | 0 | 0 | 0 | 0 | 0 | 0 | 0 | 0 | 0 | 0 | 0 | 0 | 2023-04-05 08:26:12 | 0 | 0 | 0 | 0 | Close
4635 | 1 | 3 | Rest | 00:25:30 | 38:35:53 | 0 | 4.2859 | 0 | 0 | 0 | 0 | 0 | 0 | 0 | 0 | 0 | 0 | 0 | 0 | 2023-04-05 08:26:42 | 0 | 0 | 0 | 0 | Close
4636 | 1 | 3 | Rest | 00:26:00 | 38:36:23 | 0 | 4.2858 | 0 | 0 | 0 | 0 | 0 | 0 | 0 | 0 | 0 | 0 | 0 | 0 | 2023-04-05 08:27:12 | 0 | 0 | 0 | 0 | Close
4637 | 1 | 3 | Rest | 00:26:30 | 38:36:53 | 0 | 4.2857 | 0 | 0 | 0 | 0 | 0 | 0 | 0 | 0 | 0 | 0 | 0 | 0 | 2023-04-05 08:27:42 | 0 | 0 | 0 | 0 | Close
4638 | 1 | 3 | Rest | 00:27:00 | 38:37:23 | 0 | 4.2857 | 0 | 0 | 0 | 0 | 0 | 0 | 0 | 0 | 0 | 0 | 0 | 0 | 2023-04-05 08:28:12 | 0 | 0 | 0 | 0 | Close
4639 | 1 | 3 | Rest | 00:27:30 | 38:37:53 | 0 | 4.2855 | 0 | 0 | 0 | 0 | 0 | 0 | 0 | 0 | 0 | 0 | 0 | 0 | 2023-04-05 08:28:42 | 0 | 0 | 0 | 0 | Close
4640 | 1 | 3 | Rest | 00:28:00 | 38:38:23 | 0 | 4.2855 | 0 | 0 | 0 | 0 | 0 | 0 | 0 | 0 | 0 | 0 | 0 | 0 | 2023-04-05 08:29:12 | 0 | 0 | 0 | 0 | Close
4641 | 1 | 3 | Rest | 00:28:30 | 38:38:53 | 0 | 4.2854 | 0 | 0 | 0 | 0 | 0 | 0 | 0 | 0 | 0 | 0 | 0 | 0 | 2023-04-05 08:29:42 | 0 | 0 | 0 | 0 | Close
4642 | 1 | 3 | Rest | 00:29:00 | 38:39:23 | 0 | 4.2854 | 0 | 0 | 0 | 0 | 0 | 0 | 0 | 0 | 0 | 0 | 0 | 0 | 2023-04-05 08:30:12 | 0 | 0 | 0 | 0 | Close
4643 | 1 | 3 | Rest | 00:29:30 | 38:39:53 | 0 | 4.2853 | 0 | 0 | 0 | 0 | 0 | 0 | 0 | 0 | 0 | 0 | 0 | 0 | 2023-04-05 08:30:42 | 0 | 0 | 0 | 0 | Close
4644 | 1 | 3 | Rest | 00:30:00 | 38:40:23 | 0 | 4.2853 | 0 | 0 | 0 | 0 | 0 | 0 | 0 | 0 | 0 | 0 | 0 | 0 | 2023-04-05 08:31:12 | 0 | 0 | 0 | 0 | Close
4645 | 1 | 4 | CC DChg | 00:00:00 | 00:00:00 | -0.11269 | 4.2795 | 0 | 0 | 0 | 0 | 0 | 0 | 0 | 0 | 0 | 0 | 0 | 0 | 2023-04-05 08:31:12 | -0.00048226 | 0 | 0 | 0 | Close
4646 | 1 | 4 | CC DChg | 00:00:30 | 38:40:53 | -0.11276 | 4.2777 | 0.00094 | 0.07 | 0 | 0 | 0.00094 | 0.07 | 4.02e-06 | 0.29 | 0 | 0 | 4.02e-06 | 0.29 | 2023-04-05 08:31:42 | -0.00048235 | -0.522 | -37.0381 | 0 | Close
4647 | 1 | 4 | CC DChg | 00:01:00 | 38:41:23 | -0.11276 | 4.2766 | 0.00188 | 0.13 | 0 | 0 | 0.00188 | 0.13 | 8.04e-06 | 0.57 | 0 | 0 | 8.04e-06 | 0.57 | 2023-04-05 08:32:12 | -0.00048223 | -0.8542 | -60.6086 | 0 | Close
4648 | 1 | 4 | CC DChg | 00:01:30 | 38:41:53 | -0.11275 | 4.2757 | 0.00282 | 0.2 | 0 | 0 | 0.00282 | 0.2 | 1.206e-05 | 0.86 | 0 | 0 | 1.206e-05 | 0.86 | 2023-04-05 08:32:42 | -0.00048209 | -1.0441 | -74.0787 | 0 | Close
4649 | 1 | 4 | CC DChg | 00:02:00 | 38:42:23 | -0.11276 | 4.275 | 0.00376 | 0.27 | 0 | 0 | 0.00376 | 0.27 | 1.607e-05 | 1.14 | 0 | 0 | 1.607e-05 | 1.14 | 2023-04-05 08:33:12 | -0.00048205 | -1.3424 | -95.2443 | 0 | Close
4650 | 1 | 4 | CC DChg | 00:02:30 | 38:42:53 | -0.11276 | 4.2742 | 0.0047 | 0.33 | 0 | 0 | 0.0047 | 0.33 | 2.009e-05 | 1.43 | 0 | 0 | 2.009e-05 | 1.43 | 2023-04-05 08:33:42 | -0.00048196 | -1.1746 | -83.3375 | 0 | Close
4651 | 1 | 4 | CC DChg | 00:03:00 | 38:43:23 | -0.11275 | 4.2734 | 0.00564 | 0.4 | 0 | 0 | 0.00564 | 0.4 | 2.411e-05 | 1.71 | 0 | 0 | 2.411e-05 | 1.71 | 2023-04-05 08:34:12 | -0.00048183 | -1.1745 | -83.3358 | 0 | Close
4652 | 1 | 4 | CC DChg | 00:03:30 | 38:43:53 | -0.11276 | 4.2728 | 0.00658 | 0.47 | 0 | 0 | 0.00658 | 0.47 | 2.812e-05 | 2 | 0 | 0 | 2.812e-05 | 2 | 2023-04-05 08:34:42 | -0.0004818 | -1.5661 | -111.1164 | 0 | Close
4653 | 1 | 4 | CC DChg | 00:04:00 | 38:44:23 | -0.11276 | 4.2721 | 0.00752 | 0.53 | 0 | 0 | 0.00752 | 0.53 | 3.214e-05 | 2.28 | 0 | 0 | 3.214e-05 | 2.28 | 2023-04-05 08:35:12 | -0.00048172 | -1.3424 | -95.2429 | 0 | Close
4654 | 1 | 4 | CC DChg | 00:04:30 | 38:44:53 | -0.11276 | 4.2714 | 0.00846 | 0.6 | 0 | 0 | 0.00846 | 0.6 | 3.615e-05 | 2.56 | 0 | 0 | 3.615e-05 | 2.56 | 2023-04-05 08:35:42 | -0.00048164 | -1.3423 | -95.2415 | 0 | Close
4655 | 1 | 4 | CC DChg | 00:05:00 | 38:45:23 | -0.11276 | 4.2708 | 0.0094 | 0.67 | 0 | 0 | 0.0094 | 0.67 | 4.016e-05 | 2.85 | 0 | 0 | 4.016e-05 | 2.85 | 2023-04-05 08:36:12 | -0.00048158 | -1.5661 | -111.1177 | 0 | Close
4656 | 1 | 4 | CC DChg | 00:05:30 | 38:45:53 | -0.11277 | 4.2702 | 0.01034 | 0.73 | 0 | 0 | 0.01034 | 0.73 | 4.418e-05 | 3.13 | 0 | 0 | 4.418e-05 | 3.13 | 2023-04-05 08:36:42 | -0.00048155 | -1.5661 | -111.1157 | 0 | Close
4657 | 1 | 4 | CC DChg | 00:06:00 | 38:46:23 | -0.11277 | 4.2695 | 0.01128 | 0.8 | 0 | 0 | 0.01128 | 0.8 | 4.819e-05 | 3.42 | 0 | 0 | 4.819e-05 | 3.42 | 2023-04-05 08:37:12 | -0.00048147 | -1.3423 | -95.242 | 0 | Close
4658 | 1 | 4 | CC DChg | 00:06:30 | 38:46:53 | -0.11276 | 4.2689 | 0.01222 | 0.87 | 0 | 0 | 0.01222 | 0.87 | 5.22e-05 | 3.7 | 0 | 0 | 5.22e-05 | 3.7 | 2023-04-05 08:37:42 | -0.00048136 | -1.5661 | -111.1151 | 0 | Close
4659 | 1 | 4 | CC DChg | 00:07:00 | 38:47:23 | -0.11275 | 4.2683 | 0.01315 | 0.93 | 0 | 0 | 0.01315 | 0.93 | 5.621e-05 | 3.99 | 0 | 0 | 5.621e-05 | 3.99 | 2023-04-05 08:38:12 | -0.00048125 | -1.566 | -111.1144 | 0 | Close
4660 | 1 | 4 | CC DChg | 00:07:30 | 38:47:53 | -0.11276 | 4.2677 | 0.01409 | 1 | 0 | 0 | 0.01409 | 1 | 6.022e-05 | 4.27 | 0 | 0 | 6.022e-05 | 4.27 | 2023-04-05 08:38:42 | -0.00048123 | -1.5661 | -111.1154 | 0 | Close
4661 | 1 | 4 | CC DChg | 00:08:00 | 38:48:23 | -0.11276 | 4.2671 | 0.01503 | 1.07 | 0 | 0 | 0.01503 | 1.07 | 6.423e-05 | 4.56 | 0 | 0 | 6.423e-05 | 4.56 | 2023-04-05 08:39:12 | -0.00048116 | -1.5661 | -111.118 | 0 | Close
4662 | 1 | 4 | CC DChg | 00:08:30 | 38:48:53 | -0.11276 | 4.2664 | 0.01597 | 1.13 | 0 | 0 | 0.01597 | 1.13 | 6.824e-05 | 4.84 | 0 | 0 | 6.824e-05 | 4.84 | 2023-04-05 08:39:42 | -0.00048108 | -1.3424 | -95.2446 | 0 | Close
4663 | 1 | 4 | CC DChg | 00:09:00 | 38:49:23 | -0.11276 | 4.2658 | 0.01691 | 1.2 | 0 | 0 | 0.01691 | 1.2 | 7.225e-05 | 5.13 | 0 | 0 | 7.225e-05 | 5.13 | 2023-04-05 08:40:12 | -0.00048101 | -1.5661 | -111.1174 | 0 | Close
4664 | 1 | 4 | CC DChg | 00:09:30 | 38:49:53 | -0.11274 | 4.2652 | 0.01785 | 1.27 | 0 | 0 | 0.01785 | 1.27 | 7.626e-05 | 5.41 | 0 | 0 | 7.626e-05 | 5.41 | 2023-04-05 08:40:42 | -0.00048086 | -1.5661 | -111.1183 | 0 | Close
4665 | 1 | 4 | CC DChg | 00:10:00 | 38:50:23 | -0.11275 | 4.2647 | 0.01879 | 1.33 | 0 | 0 | 0.01879 | 1.33 | 8.027e-05 | 5.69 | 0 | 0 | 8.027e-05 | 5.69 | 2023-04-05 08:41:12 | -0.00048084 | -1.8794 | -133.3444 | 0 | Close
4666 | 1 | 4 | CC DChg | 00:10:30 | 38:50:53 | -0.11276 | 4.264 | 0.01973 | 1.4 | 0 | 0 | 0.01973 | 1.4 | 8.427e-05 | 5.98 | 0 | 0 | 8.427e-05 | 5.98 | 2023-04-05 08:41:42 | -0.00048081 | -1.3424 | -95.2446 | 0 | Close
4667 | 1 | 4 | CC DChg | 00:11:00 | 38:51:23 | -0.11275 | 4.2635 | 0.02067 | 1.47 | 0 | 0 | 0.02067 | 1.47 | 8.828e-05 | 6.26 | 0 | 0 | 8.828e-05 | 6.26 | 2023-04-05 08:42:12 | -0.00048071 | -1.8793 | -133.344 | 0 | Close
4668 | 1 | 4 | CC DChg | 00:11:30 | 38:51:53 | -0.11276 | 4.2628 | 0.02161 | 1.53 | 0 | 0 | 0.02161 | 1.53 | 9.228e-05 | 6.55 | 0 | 0 | 9.228e-05 | 6.55 | 2023-04-05 08:42:42 | -0.00048067 | -1.3424 | -95.2437 | 0 | Close
4669 | 1 | 4 | CC DChg | 00:12:00 | 38:52:23 | -0.11275 | 4.2622 | 0.02255 | 1.6 | 0 | 0 | 0.02255 | 1.6 | 9.629e-05 | 6.83 | 0 | 0 | 9.629e-05 | 6.83 | 2023-04-05 08:43:12 | -0.00048056 | -1.5662 | -111.1223 | 0 | Close
4670 | 1 | 4 | CC DChg | 00:12:30 | 38:52:53 | -0.11276 | 4.2617 | 0.02349 | 1.67 | 0 | 0 | 0.02349 | 1.67 | 0.00010029 | 7.12 | 0 | 0 | 0.00010029 | 7.12 | 2023-04-05 08:43:42 | -0.00048055 | -1.8793 | -133.3416 | 0 | Close
4671 | 1 | 4 | CC DChg | 00:13:00 | 38:53:23 | -0.11276 | 4.261 | 0.02443 | 1.73 | 0 | 0 | 0.02443 | 1.73 | 0.0001043 | 7.4 | 0 | 0 | 0.0001043 | 7.4 | 2023-04-05 08:44:12 | -0.00048047 | -1.3424 | -95.2446 | 0 | Close
4672 | 1 | 4 | CC DChg | 00:13:30 | 38:53:53 | -0.11277 | 4.2604 | 0.02537 | 1.8 | 0 | 0 | 0.02537 | 1.8 | 0.0001083 | 7.68 | 0 | 0 | 0.0001083 | 7.68 | 2023-04-05 08:44:42 | -0.00048045 | -1.5661 | -111.1164 | 0 | Close
4673 | 1 | 4 | CC DChg | 00:14:00 | 38:54:23 | -0.11275 | 4.2598 | 0.02631 | 1.87 | 0 | 0 | 0.02631 | 1.87 | 0.00011231 | 7.97 | 0 | 0 | 0.00011231 | 7.97 | 2023-04-05 08:45:12 | -0.00048029 | -1.5661 | -111.1177 | 0 | Close
4674 | 1 | 4 | CC DChg | 00:14:30 | 38:54:53 | -0.11276 | 4.2593 | 0.02725 | 1.93 | 0 | 0 | 0.02725 | 1.93 | 0.00011631 | 8.25 | 0 | 0 | 0.00011631 | 8.25 | 2023-04-05 08:45:42 | -0.00048028 | -1.8793 | -133.3396 | 0 | Close
4675 | 1 | 4 | CC DChg | 00:15:00 | 38:55:23 | -0.11277 | 4.2587 | 0.02819 | 2 | 0 | 0 | 0.02819 | 2 | 0.00012031 | 8.54 | 0 | 0 | 0.00012031 | 8.54 | 2023-04-05 08:46:12 | -0.00048025 | -1.5661 | -111.1174 | 0 | Close
4676 | 1 | 4 | CC DChg | 00:15:30 | 38:55:53 | -0.11276 | 4.258 | 0.02913 | 2.07 | 0 | 0 | 0.02913 | 2.07 | 0.00012431 | 8.82 | 0 | 0 | 0.00012431 | 8.82 | 2023-04-05 08:46:42 | -0.00048013 | -1.3423 | -95.2423 | 0 | Close
4677 | 1 | 4 | CC DChg | 00:16:00 | 38:56:23 | -0.11276 | 4.2575 | 0.03007 | 2.13 | 0 | 0 | 0.03007 | 2.13 | 0.00012831 | 9.1 | 0 | 0 | 0.00012831 | 9.1 | 2023-04-05 08:47:12 | -0.00048008 | -1.8793 | -133.3424 | 0 | Close
4678 | 1 | 4 | CC DChg | 00:16:30 | 38:56:53 | -0.11275 | 4.2569 | 0.03101 | 2.2 | 0 | 0 | 0.03101 | 2.2 | 0.00013231 | 9.39 | 0 | 0 | 0.00013231 | 9.39 | 2023-04-05 08:47:42 | -0.00047997 | -1.5661 | -111.1193 | 0 | Close
4679 | 1 | 4 | CC DChg | 00:17:00 | 38:57:23 | -0.11275 | 4.2563 | 0.03195 | 2.27 | 0 | 0 | 0.03195 | 2.27 | 0.00013631 | 9.67 | 0 | 0 | 0.00013631 | 9.67 | 2023-04-05 08:48:12 | -0.0004799 | -1.5661 | -111.119 | 0 | Close
4680 | 1 | 4 | CC DChg | 00:17:30 | 38:57:53 | -0.11277 | 4.2558 | 0.03289 | 2.33 | 0 | 0 | 0.03289 | 2.33 | 0.00014031 | 9.96 | 0 | 0 | 0.00014031 | 9.96 | 2023-04-05 08:48:42 | -0.00047993 | -1.8793 | -133.3381 | 0 | Close
4681 | 1 | 4 | CC DChg | 00:18:00 | 38:58:23 | -0.11275 | 4.2551 | 0.03383 | 2.4 | 0 | 0 | 0.03383 | 2.4 | 0.00014431 | 10.24 | 0 | 0 | 0.00014431 | 10.24 | 2023-04-05 08:49:12 | -0.00047976 | -1.3423 | -95.2415 | 0 | Close
4682 | 1 | 4 | CC DChg | 00:18:30 | 38:58:53 | -0.11276 | 4.2546 | 0.03477 | 2.47 | 0 | 0 | 0.03477 | 2.47 | 0.00014831 | 10.52 | 0 | 0 | 0.00014831 | 10.52 | 2023-04-05 08:49:42 | -0.00047975 | -1.8793 | -133.34 | 0 | Close
4683 | 1 | 4 | CC DChg | 00:19:00 | 38:59:23 | -0.11277 | 4.254 | 0.03571 | 2.53 | 0 | 0 | 0.03571 | 2.53 | 0.00015231 | 10.81 | 0 | 0 | 0.00015231 | 10.81 | 2023-04-05 08:50:12 | -0.00047972 | -1.5661 | -111.1187 | 0 | Close
4684 | 1 | 4 | CC DChg | 00:19:30 | 38:59:53 | -0.11275 | 4.2534 | 0.03665 | 2.6 | 0 | 0 | 0.03665 | 2.6 | 0.0001563 | 11.09 | 0 | 0 | 0.0001563 | 11.09 | 2023-04-05 08:50:42 | -0.00047957 | -1.5661 | -111.1183 | 0 | Close
4685 | 1 | 4 | CC DChg | 00:20:00 | 39:00:23 | -0.11276 | 4.2528 | 0.03759 | 2.67 | 0 | 0 | 0.03759 | 2.67 | 0.0001603 | 11.37 | 0 | 0 | 0.0001603 | 11.37 | 2023-04-05 08:51:12 | -0.00047955 | -1.5661 | -111.118 | 0 | Close
4686 | 1 | 4 | CC DChg | 00:20:30 | 39:00:53 | -0.11276 | 4.2522 | 0.03853 | 2.73 | 0 | 0 | 0.03853 | 2.73 | 0.00016429 | 11.66 | 0 | 0 | 0.00016429 | 11.66 | 2023-04-05 08:51:42 | -0.00047948 | -1.5661 | -111.1177 | 0 | Close
4687 | 1 | 4 | CC DChg | 00:21:00 | 39:01:23 | -0.11276 | 4.2517 | 0.03947 | 2.8 | 0 | 0 | 0.03947 | 2.8 | 0.00016829 | 11.94 | 0 | 0 | 0.00016829 | 11.94 | 2023-04-05 08:52:12 | -0.00047942 | -1.8793 | -133.3432 | 0 | Close
4688 | 1 | 4 | CC DChg | 00:21:30 | 39:01:53 | -0.11277 | 4.2511 | 0.04041 | 2.87 | 0 | 0 | 0.04041 | 2.87 | 0.00017229 | 12.22 | 0 | 0 | 0.00017229 | 12.22 | 2023-04-05 08:52:42 | -0.0004794 | -1.5661 | -111.121 | 0 | Close
4689 | 1 | 4 | CC DChg | 00:22:00 | 39:02:23 | -0.11275 | 4.2506 | 0.04134 | 2.93 | 0 | 0 | 0.04134 | 2.93 | 0.00017628 | 12.51 | 0 | 0 | 0.00017628 | 12.51 | 2023-04-05 08:53:12 | -0.00047926 | -1.8794 | -133.3448 | 0 | Close
4690 | 1 | 4 | CC DChg | 00:22:30 | 39:02:53 | -0.11277 | 4.2499 | 0.04228 | 3 | 0 | 0 | 0.04228 | 3 | 0.00018027 | 12.79 | 0 | 0 | 0.00018027 | 12.79 | 2023-04-05 08:53:42 | -0.00047926 | -1.3424 | -95.2443 | 0 | Close
4691 | 1 | 4 | CC DChg | 00:23:00 | 39:03:23 | -0.11276 | 4.2493 | 0.04322 | 3.07 | 0 | 0 | 0.04322 | 3.07 | 0.00018427 | 13.07 | 0 | 0 | 0.00018427 | 13.07 | 2023-04-05 08:54:12 | -0.00047915 | -1.5661 | -111.1193 | 0 | Close
4692 | 1 | 4 | CC DChg | 00:23:30 | 39:03:53 | -0.11277 | 4.2488 | 0.04416 | 3.13 | 0 | 0 | 0.04416 | 3.13 | 0.00018826 | 13.36 | 0 | 0 | 0.00018826 | 13.36 | 2023-04-05 08:54:42 | -0.00047914 | -1.8794 | -133.3463 | 0 | Close
4693 | 1 | 4 | CC DChg | 00:24:00 | 39:04:23 | -0.11277 | 4.2483 | 0.0451 | 3.2 | 0 | 0 | 0.0451 | 3.2 | 0.00019225 | 13.64 | 0 | 0 | 0.00019225 | 13.64 | 2023-04-05 08:55:12 | -0.00047908 | -1.8794 | -133.3479 | 0 | Close
4694 | 1 | 4 | CC DChg | 00:24:30 | 39:04:53 | -0.11276 | 4.2476 | 0.04604 | 3.27 | 0 | 0 | 0.04604 | 3.27 | 0.00019624 | 13.92 | 0 | 0 | 0.00019624 | 13.92 | 2023-04-05 08:55:42 | -0.00047896 | -1.3424 | -95.2463 | 0 | Close
4695 | 1 | 4 | CC DChg | 00:25:00 | 39:05:23 | -0.11277 | 4.247 | 0.04698 | 3.33 | 0 | 0 | 0.04698 | 3.33 | 0.00020023 | 14.21 | 0 | 0 | 0.00020023 | 14.21 | 2023-04-05 08:56:12 | -0.00047893 | -1.5661 | -111.1203 | 0 | Close
4696 | 1 | 4 | CC DChg | 00:25:30 | 39:05:53 | -0.11277 | 4.2464 | 0.04792 | 3.4 | 0 | 0 | 0.04792 | 3.4 | 0.00020423 | 14.49 | 0 | 0 | 0.00020423 | 14.49 | 2023-04-05 08:56:42 | -0.00047887 | -1.5662 | -111.1236 | 0 | Close
4697 | 1 | 4 | CC DChg | 00:26:00 | 39:06:23 | -0.11277 | 4.2459 | 0.04886 | 3.47 | 0 | 0 | 0.04886 | 3.47 | 0.00020822 | 14.77 | 0 | 0 | 0.00020822 | 14.77 | 2023-04-05 08:57:12 | -0.00047881 | -1.8794 | -133.3467 | 0 | Close
4698 | 1 | 4 | CC DChg | 00:26:30 | 39:06:53 | -0.11277 | 4.2453 | 0.0498 | 3.53 | 0 | 0 | 0.0498 | 3.53 | 0.00021221 | 15.06 | 0 | 0 | 0.00021221 | 15.06 | 2023-04-05 08:57:42 | -0.00047874 | -1.5662 | -111.1236 | 0 | Close
4699 | 1 | 4 | CC DChg | 00:27:00 | 39:07:23 | -0.11276 | 4.2447 | 0.05074 | 3.6 | 0 | 0 | 0.05074 | 3.6 | 0.00021619 | 15.34 | 0 | 0 | 0.00021619 | 15.34 | 2023-04-05 08:58:12 | -0.00047863 | -1.5662 | -111.1223 | 0 | Close
4700 | 1 | 4 | CC DChg | 00:27:30 | 39:07:53 | -0.11276 | 4.2442 | 0.05168 | 3.67 | 0 | 0 | 0.05168 | 3.67 | 0.00022018 | 15.62 | 0 | 0 | 0.00022018 | 15.62 | 2023-04-05 08:58:42 | -0.00047858 | -1.8793 | -133.3412 | 0 | Close
4701 | 1 | 4 | CC DChg | 00:28:00 | 39:08:23 | -0.11275 | 4.2436 | 0.05262 | 3.73 | 0 | 0 | 0.05262 | 3.73 | 0.00022417 | 15.91 | 0 | 0 | 0.00022417 | 15.91 | 2023-04-05 08:59:12 | -0.00047847 | -1.5661 | -111.121 | 0 | Close
4702 | 1 | 4 | CC DChg | 00:28:30 | 39:08:53 | -0.11276 | 4.2431 | 0.05356 | 3.8 | 0 | 0 | 0.05356 | 3.8 | 0.00022816 | 16.19 | 0 | 0 | 0.00022816 | 16.19 | 2023-04-05 08:59:42 | -0.00047845 | -1.8794 | -133.3444 | 0 | Close
4703 | 1 | 4 | CC DChg | 00:29:00 | 39:09:23 | -0.11277 | 4.2425 | 0.0545 | 3.87 | 0 | 0 | 0.0545 | 3.87 | 0.00023214 | 16.47 | 0 | 0 | 0.00023214 | 16.47 | 2023-04-05 09:00:10 | -0.00047843 | -1.5661 | -111.1197 | 0 | Close
4704 | 1 | 4 | CC DChg | 00:29:30 | 39:09:53 | -0.11276 | 4.2419 | 0.05544 | 3.93 | 0 | 0 | 0.05544 | 3.93 | 0.00023613 | 16.75 | 0 | 0 | 0.00023613 | 16.75 | 2023-04-05 09:00:40 | -0.00047832 | -1.5661 | -111.1203 | 0 | Close
4705 | 1 | 4 | CC DChg | 00:30:00 | 39:10:23 | -0.11276 | 4.2413 | 0.05638 | 4 | 0 | 0 | 0.05638 | 4 | 0.00024012 | 17.04 | 0 | 0 | 0.00024012 | 17.04 | 2023-04-05 09:01:10 | -0.00047825 | -1.5662 | -111.1223 | 0 | Close
4706 | 1 | 4 | CC DChg | 00:30:30 | 39:10:53 | -0.11276 | 4.2408 | 0.05732 | 4.07 | 0 | 0 | 0.05732 | 4.07 | 0.0002441 | 17.32 | 0 | 0 | 0.0002441 | 17.32 | 2023-04-05 09:01:40 | -0.00047819 | -1.8794 | -133.3475 | 0 | Close
4707 | 1 | 4 | CC DChg | 00:31:00 | 39:11:23 | -0.11275 | 4.2401 | 0.05826 | 4.13 | 0 | 0 | 0.05826 | 4.13 | 0.00024809 | 17.6 | 0 | 0 | 0.00024809 | 17.6 | 2023-04-05 09:02:10 | -0.00047807 | -1.3424 | -95.246 | 0 | Close
4708 | 1 | 4 | CC DChg | 00:31:30 | 39:11:53 | -0.11276 | 4.2396 | 0.0592 | 4.2 | 0 | 0 | 0.0592 | 4.2 | 0.00025207 | 17.88 | 0 | 0 | 0.00025207 | 17.88 | 2023-04-05 09:02:40 | -0.00047806 | -1.8794 | -133.3459 | 0 | Close
4709 | 1 | 4 | CC DChg | 00:32:00 | 39:12:23 | -0.11276 | 4.2391 | 0.06014 | 4.27 | 0 | 0 | 0.06014 | 4.27 | 0.00025605 | 18.17 | 0 | 0 | 0.00025605 | 18.17 | 2023-04-05 09:03:10 | -0.000478 | -1.8794 | -133.3444 | 0 | Close
4710 | 1 | 4 | CC DChg | 00:32:30 | 39:12:53 | -0.11276 | 4.2386 | 0.06108 | 4.33 | 0 | 0 | 0.06108 | 4.33 | 0.00026004 | 18.45 | 0 | 0 | 0.00026004 | 18.45 | 2023-04-05 09:03:40 | -0.00047794 | -1.8794 | -133.3483 | 0 | Close
4711 | 1 | 4 | CC DChg | 00:33:00 | 39:13:23 | -0.11276 | 4.2379 | 0.06202 | 4.4 | 0 | 0 | 0.06202 | 4.4 | 0.00026402 | 18.73 | 0 | 0 | 0.00026402 | 18.73 | 2023-04-05 09:04:10 | -0.00047787 | -1.3424 | -95.2449 | 0 | Close
4712 | 1 | 4 | CC DChg | 00:33:30 | 39:13:53 | -0.11275 | 4.2374 | 0.06296 | 4.47 | 0 | 0 | 0.06296 | 4.47 | 0.000268 | 19.02 | 0 | 0 | 0.000268 | 19.02 | 2023-04-05 09:04:40 | -0.00047777 | -1.8793 | -133.3436 | 0 | Close
4713 | 1 | 4 | CC DChg | 00:34:00 | 39:14:23 | -0.11277 | 4.2368 | 0.0639 | 4.53 | 0 | 0 | 0.0639 | 4.53 | 0.00027198 | 19.3 | 0 | 0 | 0.00027198 | 19.3 | 2023-04-05 09:05:10 | -0.00047778 | -1.5661 | -111.119 | 0 | Close
4714 | 1 | 4 | CC DChg | 00:34:30 | 39:14:53 | -0.11276 | 4.2363 | 0.06484 | 4.6 | 0 | 0 | 0.06484 | 4.6 | 0.00027596 | 19.58 | 0 | 0 | 0.00027596 | 19.58 | 2023-04-05 09:05:40 | -0.00047769 | -1.8794 | -133.3467 | 0 | Close
4715 | 1 | 4 | CC DChg | 00:35:00 | 39:15:23 | -0.11275 | 4.2357 | 0.06578 | 4.67 | 0 | 0 | 0.06578 | 4.67 | 0.00027995 | 19.86 | 0 | 0 | 0.00027995 | 19.86 | 2023-04-05 09:06:10 | -0.00047758 | -1.5661 | -111.119 | 0 | Close
4716 | 1 | 4 | CC DChg | 00:35:30 | 39:15:53 | -0.11276 | 4.2352 | 0.06672 | 4.73 | 0 | 0 | 0.06672 | 4.73 | 0.00028392 | 20.15 | 0 | 0 | 0.00028392 | 20.15 | 2023-04-05 09:06:40 | -0.00047756 | -1.8793 | -133.3428 | 0 | Close
4717 | 1 | 4 | CC DChg | 00:36:00 | 39:16:23 | -0.11276 | 4.2345 | 0.06766 | 4.8 | 0 | 0 | 0.06766 | 4.8 | 0.0002879 | 20.43 | 0 | 0 | 0.0002879 | 20.43 | 2023-04-05 09:07:10 | -0.00047748 | -1.3424 | -95.2465 | 0 | Close
4718 | 1 | 4 | CC DChg | 00:36:30 | 39:16:53 | -0.11276 | 4.234 | 0.0686 | 4.87 | 0 | 0 | 0.0686 | 4.87 | 0.00029188 | 20.71 | 0 | 0 | 0.00029188 | 20.71 | 2023-04-05 09:07:40 | -0.00047743 | -1.8794 | -133.3444 | 0 | Close
4719 | 1 | 4 | CC DChg | 00:37:00 | 39:17:23 | -0.11278 | 4.2335 | 0.06954 | 4.93 | 0 | 0 | 0.06954 | 4.93 | 0.00029586 | 20.99 | 0 | 0 | 0.00029586 | 20.99 | 2023-04-05 09:08:10 | -0.00047745 | -1.8794 | -133.3483 | 0 | Close
4720 | 1 | 4 | CC DChg | 00:37:30 | 39:17:53 | -0.11276 | 4.2329 | 0.07047 | 5 | 0 | 0 | 0.07047 | 5 | 0.00029984 | 21.27 | 0 | 0 | 0.00029984 | 21.27 | 2023-04-05 09:08:40 | -0.0004773 | -1.5662 | -111.1229 | 0 | Close
4721 | 1 | 4 | CC DChg | 00:38:00 | 39:18:23 | -0.11276 | 4.2323 | 0.07141 | 5.07 | 0 | 0 | 0.07141 | 5.07 | 0.00030382 | 21.56 | 0 | 0 | 0.00030382 | 21.56 | 2023-04-05 09:09:10 | -0.00047723 | -1.5661 | -111.121 | 0 | Close
4722 | 1 | 4 | CC DChg | 00:38:30 | 39:18:53 | -0.11276 | 4.2317 | 0.07235 | 5.13 | 0 | 0 | 0.07235 | 5.13 | 0.00030779 | 21.84 | 0 | 0 | 0.00030779 | 21.84 | 2023-04-05 09:09:40 | -0.00047717 | -1.5661 | -111.121 | 0 | Close
4723 | 1 | 4 | CC DChg | 00:39:00 | 39:19:23 | -0.11276 | 4.2313 | 0.07329 | 5.2 | 0 | 0 | 0.07329 | 5.2 | 0.00031177 | 22.12 | 0 | 0 | 0.00031177 | 22.12 | 2023-04-05 09:10:10 | -0.00047712 | -2.3492 | -166.6805 | 0 | Close
4724 | 1 | 4 | CC DChg | 00:39:30 | 39:19:53 | -0.11275 | 4.2306 | 0.07423 | 5.27 | 0 | 0 | 0.07423 | 5.27 | 0.00031575 | 22.4 | 0 | 0 | 0.00031575 | 22.4 | 2023-04-05 09:10:40 | -0.000477 | -1.3424 | -95.2465 | 0 | Close
4725 | 1 | 4 | CC DChg | 00:40:00 | 39:20:23 | -0.11276 | 4.2301 | 0.07517 | 5.33 | 0 | 0 | 0.07517 | 5.33 | 0.00031972 | 22.68 | 0 | 0 | 0.00031972 | 22.68 | 2023-04-05 09:11:10 | -0.00047699 | -1.8793 | -133.3404 | 0 | Close
4726 | 1 | 4 | CC DChg | 00:40:30 | 39:20:53 | -0.11275 | 4.2295 | 0.07611 | 5.4 | 0 | 0 | 0.07611 | 5.4 | 0.0003237 | 22.97 | 0 | 0 | 0.0003237 | 22.97 | 2023-04-05 09:11:40 | -0.00047688 | -1.5662 | -111.1223 | 0 | Close
4727 | 1 | 4 | CC DChg | 00:41:00 | 39:21:23 | -0.11276 | 4.2291 | 0.07705 | 5.47 | 0 | 0 | 0.07705 | 5.47 | 0.00032767 | 23.25 | 0 | 0 | 0.00032767 | 23.25 | 2023-04-05 09:12:10 | -0.00047687 | -2.3493 | -166.6844 | 0 | Close
4728 | 1 | 4 | CC DChg | 00:41:30 | 39:21:53 | -0.11276 | 4.2285 | 0.07799 | 5.53 | 0 | 0 | 0.07799 | 5.53 | 0.00033164 | 23.53 | 0 | 0 | 0.00033164 | 23.53 | 2023-04-05 09:12:40 | -0.00047681 | -1.5661 | -111.1203 | 0 | Close
4729 | 1 | 4 | CC DChg | 00:42:00 | 39:22:23 | -0.11276 | 4.2279 | 0.07893 | 5.6 | 0 | 0 | 0.07893 | 5.6 | 0.00033562 | 23.81 | 0 | 0 | 0.00033562 | 23.81 | 2023-04-05 09:13:10 | -0.00047674 | -1.5661 | -111.1203 | 0 | Close
4730 | 1 | 4 | CC DChg | 00:42:30 | 39:22:53 | -0.11276 | 4.2272 | 0.07987 | 5.67 | 0 | 0 | 0.07987 | 5.67 | 0.00033959 | 24.09 | 0 | 0 | 0.00033959 | 24.09 | 2023-04-05 09:13:40 | -0.00047666 | -1.3424 | -95.2471 | 0 | Close
4731 | 1 | 4 | CC DChg | 00:43:00 | 39:23:23 | -0.11276 | 4.2267 | 0.08081 | 5.73 | 0 | 0 | 0.08081 | 5.73 | 0.00034356 | 24.38 | 0 | 0 | 0.00034356 | 24.38 | 2023-04-05 09:14:10 | -0.0004766 | -1.8793 | -133.3428 | 0 | Close
4732 | 1 | 4 | CC DChg | 00:43:30 | 39:23:53 | -0.11276 | 4.2262 | 0.08175 | 5.8 | 0 | 0 | 0.08175 | 5.8 | 0.00034753 | 24.66 | 0 | 0 | 0.00034753 | 24.66 | 2023-04-05 09:14:40 | -0.00047655 | -1.8794 | -133.3467 | 0 | Close
4733 | 1 | 4 | CC DChg | 00:44:00 | 39:24:23 | -0.11276 | 4.2256 | 0.08269 | 5.87 | 0 | 0 | 0.08269 | 5.87 | 0.0003515 | 24.94 | 0 | 0 | 0.0003515 | 24.94 | 2023-04-05 09:15:10 | -0.00047648 | -1.5661 | -111.1164 | 0 | Close
4734 | 1 | 4 | CC DChg | 00:44:30 | 39:24:53 | -0.11277 | 4.2251 | 0.08363 | 5.93 | 0 | 0 | 0.08363 | 5.93 | 0.00035547 | 25.22 | 0 | 0 | 0.00035547 | 25.22 | 2023-04-05 09:15:40 | -0.00047646 | -1.8793 | -133.3436 | 0 | Close
4735 | 1 | 4 | CC DChg | 00:45:00 | 39:25:23 | -0.11277 | 4.2246 | 0.08457 | 6 | 0 | 0 | 0.08457 | 6 | 0.00035944 | 25.5 | 0 | 0 | 0.00035944 | 25.5 | 2023-04-05 09:16:10 | -0.00047641 | -1.8794 | -133.3459 | 0 | Close
4736 | 1 | 4 | CC DChg | 00:45:30 | 39:25:53 | -0.11277 | 4.2239 | 0.08551 | 6.07 | 0 | 0 | 0.08551 | 6.07 | 0.00036341 | 25.78 | 0 | 0 | 0.00036341 | 25.78 | 2023-04-05 09:16:40 | -0.00047633 | -1.3424 | -95.2432 | 0 | Close
4737 | 1 | 4 | CC DChg | 00:46:00 | 39:26:23 | -0.11276 | 4.2235 | 0.08645 | 6.13 | 0 | 0 | 0.08645 | 6.13 | 0.00036738 | 26.07 | 0 | 0 | 0.00036738 | 26.07 | 2023-04-05 09:17:10 | -0.00047624 | -2.3492 | -166.6795 | 0 | Close
4738 | 1 | 4 | CC DChg | 00:46:30 | 39:26:53 | -0.11276 | 4.2229 | 0.08739 | 6.2 | 0 | 0 | 0.08739 | 6.2 | 0.00037135 | 26.35 | 0 | 0 | 0.00037135 | 26.35 | 2023-04-05 09:17:40 | -0.00047617 | -1.5661 | -111.1177 | 0 | Close
4739 | 1 | 4 | CC DChg | 00:47:00 | 39:27:23 | -0.11277 | 4.2224 | 0.08833 | 6.27 | 0 | 0 | 0.08833 | 6.27 | 0.00037532 | 26.63 | 0 | 0 | 0.00037532 | 26.63 | 2023-04-05 09:18:10 | -0.00047616 | -1.8793 | -133.3396 | 0 | Close
4740 | 1 | 4 | CC DChg | 00:47:30 | 39:27:53 | -0.11275 | 4.2218 | 0.08927 | 6.33 | 0 | 0 | 0.08927 | 6.33 | 0.00037929 | 26.91 | 0 | 0 | 0.00037929 | 26.91 | 2023-04-05 09:18:40 | -0.00047601 | -1.566 | -111.1144 | 0 | Close
4741 | 1 | 4 | CC DChg | 00:48:00 | 39:28:23 | -0.11274 | 4.2213 | 0.09021 | 6.4 | 0 | 0 | 0.09021 | 6.4 | 0.00038325 | 27.19 | 0 | 0 | 0.00038325 | 27.19 | 2023-04-05 09:19:10 | -0.00047591 | -1.8793 | -133.3396 | 0 | Close
4742 | 1 | 4 | CC DChg | 00:48:30 | 39:28:53 | -0.11275 | 4.2207 | 0.09115 | 6.47 | 0 | 0 | 0.09115 | 6.47 | 0.00038722 | 27.47 | 0 | 0 | 0.00038722 | 27.47 | 2023-04-05 09:19:40 | -0.00047588 | -1.5661 | -111.1151 | 0 | Close
4743 | 1 | 4 | CC DChg | 00:49:00 | 39:29:23 | -0.11275 | 4.2202 | 0.09209 | 6.53 | 0 | 0 | 0.09209 | 6.53 | 0.00039118 | 27.76 | 0 | 0 | 0.00039118 | 27.76 | 2023-04-05 09:20:10 | -0.00047583 | -1.8793 | -133.3389 | 0 | Close
4744 | 1 | 4 | CC DChg | 00:49:30 | 39:29:53 | -0.11274 | 4.2196 | 0.09303 | 6.6 | 0 | 0 | 0.09303 | 6.6 | 0.00039515 | 28.04 | 0 | 0 | 0.00039515 | 28.04 | 2023-04-05 09:20:40 | -0.00047572 | -1.566 | -111.1144 | 0 | Close
4745 | 1 | 4 | CC DChg | 00:50:00 | 39:30:23 | -0.11276 | 4.219 | 0.09397 | 6.67 | 0 | 0 | 0.09397 | 6.67 | 0.00039911 | 28.32 | 0 | 0 | 0.00039911 | 28.32 | 2023-04-05 09:21:10 | -0.00047573 | -1.5661 | -111.1157 | 0 | Close
4746 | 1 | 4 | CC DChg | 00:50:30 | 39:30:53 | -0.11276 | 4.2185 | 0.09491 | 6.73 | 0 | 0 | 0.09491 | 6.73 | 0.00040308 | 28.6 | 0 | 0 | 0.00040308 | 28.6 | 2023-04-05 09:21:40 | -0.00047568 | -1.8793 | -133.3396 | 0 | Close
4747 | 1 | 4 | CC DChg | 00:51:00 | 39:31:23 | -0.11275 | 4.2179 | 0.09585 | 6.8 | 0 | 0 | 0.09585 | 6.8 | 0.00040704 | 28.88 | 0 | 0 | 0.00040704 | 28.88 | 2023-04-05 09:22:10 | -0.00047557 | -1.5661 | -111.1164 | 0 | Close
4748 | 1 | 4 | CC DChg | 00:51:30 | 39:31:53 | -0.11276 | 4.2174 | 0.09679 | 6.87 | 0 | 0 | 0.09679 | 6.87 | 0.000411 | 29.16 | 0 | 0 | 0.000411 | 29.16 | 2023-04-05 09:22:40 | -0.00047555 | -1.8793 | -133.3412 | 0 | Close
4749 | 1 | 4 | CC DChg | 00:52:00 | 39:32:23 | -0.11276 | 4.2169 | 0.09773 | 6.93 | 0 | 0 | 0.09773 | 6.93 | 0.00041497 | 29.44 | 0 | 0 | 0.00041497 | 29.44 | 2023-04-05 09:23:10 | -0.0004755 | -1.8793 | -133.3381 | 0 | Close
4750 | 1 | 4 | CC DChg | 00:52:30 | 39:32:53 | -0.11276 | 4.2163 | 0.09866 | 7 | 0 | 0 | 0.09866 | 7 | 0.00041893 | 29.72 | 0 | 0 | 0.00041893 | 29.72 | 2023-04-05 09:23:40 | -0.00047543 | -1.5661 | -111.1164 | 0 | Close
4751 | 1 | 4 | CC DChg | 00:53:00 | 39:33:23 | -0.11275 | 4.2158 | 0.0996 | 7.07 | 0 | 0 | 0.0996 | 7.07 | 0.00042289 | 30.01 | 0 | 0 | 0.00042289 | 30.01 | 2023-04-05 09:24:10 | -0.00047533 | -1.8793 | -133.3381 | 0 | Close
4752 | 1 | 4 | CC DChg | 00:53:30 | 39:33:53 | -0.11276 | 4.2153 | 0.10054 | 7.13 | 0 | 0 | 0.10054 | 7.13 | 0.00042685 | 30.29 | 0 | 0 | 0.00042685 | 30.29 | 2023-04-05 09:24:40 | -0.00047532 | -1.8792 | -133.3365 | 0 | Close
4753 | 1 | 4 | CC DChg | 00:54:00 | 39:34:23 | -0.11275 | 4.2146 | 0.10148 | 7.2 | 0 | 0 | 0.10148 | 7.2 | 0.00043081 | 30.57 | 0 | 0 | 0.00043081 | 30.57 | 2023-04-05 09:25:10 | -0.0004752 | -1.3423 | -95.2392 | 0 | Close
4754 | 1 | 4 | CC DChg | 00:54:30 | 39:34:53 | -0.11275 | 4.2141 | 0.10242 | 7.27 | 0 | 0 | 0.10242 | 7.27 | 0.00043477 | 30.85 | 0 | 0 | 0.00043477 | 30.85 | 2023-04-05 09:25:40 | -0.00047514 | -1.8792 | -133.3318 | 0 | Close
4755 | 1 | 4 | CC DChg | 00:55:00 | 39:35:23 | -0.11275 | 4.2136 | 0.10336 | 7.33 | 0 | 0 | 0.10336 | 7.33 | 0.00043873 | 31.13 | 0 | 0 | 0.00043873 | 31.13 | 2023-04-05 09:26:10 | -0.00047508 | -1.8792 | -133.3333 | 0 | Close
4756 | 1 | 4 | CC DChg | 00:55:30 | 39:35:53 | -0.11275 | 4.2129 | 0.1043 | 7.4 | 0 | 0 | 0.1043 | 7.4 | 0.00044269 | 31.41 | 0 | 0 | 0.00044269 | 31.41 | 2023-04-05 09:26:40 | -0.000475 | -1.3423 | -95.2392 | 0 | Close
4757 | 1 | 4 | CC DChg | 00:56:00 | 39:36:23 | -0.11275 | 4.2124 | 0.10524 | 7.47 | 0 | 0 | 0.10524 | 7.47 | 0.00044665 | 31.69 | 0 | 0 | 0.00044665 | 31.69 | 2023-04-05 09:27:10 | -0.00047495 | -1.8792 | -133.3333 | 0 | Close
4758 | 1 | 4 | CC DChg | 00:56:30 | 39:36:53 | -0.11275 | 4.212 | 0.10618 | 7.53 | 0 | 0 | 0.10618 | 7.53 | 0.00045061 | 31.97 | 0 | 0 | 0.00045061 | 31.97 | 2023-04-05 09:27:40 | -0.0004749 | -2.349 | -166.6686 | 0 | Close
4759 | 1 | 4 | CC DChg | 00:57:00 | 39:37:23 | -0.11276 | 4.2113 | 0.10712 | 7.6 | 0 | 0 | 0.10712 | 7.6 | 0.00045456 | 32.25 | 0 | 0 | 0.00045456 | 32.25 | 2023-04-05 09:28:10 | -0.00047487 | -1.3423 | -95.2392 | 0 | Close
4760 | 1 | 4 | CC DChg | 00:57:30 | 39:37:53 | -0.11276 | 4.2108 | 0.10806 | 7.67 | 0 | 0 | 0.10806 | 7.67 | 0.00045852 | 32.53 | 0 | 0 | 0.00045852 | 32.53 | 2023-04-05 09:28:40 | -0.00047481 | -1.8792 | -133.3302 | 0 | Close
4761 | 1 | 4 | CC DChg | 00:58:00 | 39:38:23 | -0.11275 | 4.2103 | 0.109 | 7.73 | 0 | 0 | 0.109 | 7.73 | 0.00046248 | 32.81 | 0 | 0 | 0.00046248 | 32.81 | 2023-04-05 09:29:10 | -0.00047471 | -1.8792 | -133.3333 | 0 | Close
4762 | 1 | 4 | CC DChg | 00:58:30 | 39:38:53 | -0.11275 | 4.2097 | 0.10994 | 7.8 | 0 | 0 | 0.10994 | 7.8 | 0.00046643 | 33.09 | 0 | 0 | 0.00046643 | 33.09 | 2023-04-05 09:29:40 | -0.00047464 | -1.566 | -111.1124 | 0 | Close
4763 | 1 | 4 | CC DChg | 00:59:00 | 39:39:23 | -0.11275 | 4.2092 | 0.11088 | 7.87 | 0 | 0 | 0.11088 | 7.87 | 0.00047039 | 33.37 | 0 | 0 | 0.00047039 | 33.37 | 2023-04-05 09:30:10 | -0.00047459 | -1.8792 | -133.3302 | 0 | Close
4764 | 1 | 4 | CC DChg | 00:59:30 | 39:39:53 | -0.11274 | 4.2086 | 0.11182 | 7.93 | 0 | 0 | 0.11182 | 7.93 | 0.00047434 | 33.66 | 0 | 0 | 0.00047434 | 33.66 | 2023-04-05 09:30:40 | -0.00047448 | -1.566 | -111.1111 | 0 | Close
4765 | 1 | 4 | CC DChg | 01:00:00 | 39:40:23 | -0.11275 | 4.2081 | 0.11276 | 8 | 0 | 0 | 0.11276 | 8 | 0.0004783 | 33.94 | 0 | 0 | 0.0004783 | 33.94 | 2023-04-05 09:31:10 | -0.00047446 | -1.8792 | -133.3333 | 0 | Close
4766 | 1 | 4 | CC DChg | 01:00:30 | 39:40:53 | -0.11276 | 4.2076 | 0.1137 | 8.07 | 0 | 0 | 0.1137 | 8.07 | 0.00048225 | 34.22 | 0 | 0 | 0.00048225 | 34.22 | 2023-04-05 09:31:40 | -0.00047445 | -1.8792 | -133.3333 | 0 | Close
4767 | 1 | 4 | CC DChg | 01:01:00 | 39:41:23 | -0.11275 | 4.2071 | 0.11464 | 8.13 | 0 | 0 | 0.11464 | 8.13 | 0.0004862 | 34.5 | 0 | 0 | 0.0004862 | 34.5 | 2023-04-05 09:32:10 | -0.00047435 | -1.8792 | -133.3318 | 0 | Close
4768 | 1 | 4 | CC DChg | 01:01:30 | 39:41:53 | -0.11275 | 4.2065 | 0.11558 | 8.2 | 0 | 0 | 0.11558 | 8.2 | 0.00049016 | 34.78 | 0 | 0 | 0.00049016 | 34.78 | 2023-04-05 09:32:40 | -0.00047428 | -1.566 | -111.1098 | 0 | Close
4769 | 1 | 4 | CC DChg | 01:02:00 | 39:42:23 | -0.11276 | 4.2059 | 0.11652 | 8.27 | 0 | 0 | 0.11652 | 8.27 | 0.00049411 | 35.06 | 0 | 0 | 0.00049411 | 35.06 | 2023-04-05 09:33:10 | -0.00047426 | -1.566 | -111.1098 | 0 | Close
4770 | 1 | 4 | CC DChg | 01:02:30 | 39:42:53 | -0.11275 | 4.2055 | 0.11746 | 8.33 | 0 | 0 | 0.11746 | 8.33 | 0.00049806 | 35.34 | 0 | 0 | 0.00049806 | 35.34 | 2023-04-05 09:33:40 | -0.00047417 | -2.349 | -166.6667 | 0 | Close
4771 | 1 | 4 | CC DChg | 01:03:00 | 39:43:23 | -0.11276 | 4.2048 | 0.1184 | 8.4 | 0 | 0 | 0.1184 | 8.4 | 0.00050201 | 35.62 | 0 | 0 | 0.00050201 | 35.62 | 2023-04-05 09:34:10 | -0.00047413 | -1.3423 | -95.2381 | 0 | Close
4772 | 1 | 4 | CC DChg | 01:03:30 | 39:43:53 | -0.11274 | 4.2044 | 0.11934 | 8.47 | 0 | 0 | 0.11934 | 8.47 | 0.00050596 | 35.9 | 0 | 0 | 0.00050596 | 35.9 | 2023-04-05 09:34:40 | -0.000474 | -2.349 | -166.6647 | 0 | Close
4773 | 1 | 4 | CC DChg | 01:04:00 | 39:44:23 | -0.11275 | 4.2038 | 0.12028 | 8.53 | 0 | 0 | 0.12028 | 8.53 | 0.00050991 | 36.18 | 0 | 0 | 0.00050991 | 36.18 | 2023-04-05 09:35:10 | -0.00047398 | -1.566 | -111.1111 | 0 | Close
4774 | 1 | 4 | CC DChg | 01:04:30 | 39:44:53 | -0.11275 | 4.2033 | 0.12122 | 8.6 | 0 | 0 | 0.12122 | 8.6 | 0.00051386 | 36.46 | 0 | 0 | 0.00051386 | 36.46 | 2023-04-05 09:35:40 | -0.00047392 | -1.8792 | -133.3302 | 0 | Close
4775 | 1 | 4 | CC DChg | 01:05:00 | 39:45:23 | -0.11275 | 4.2027 | 0.12215 | 8.67 | 0 | 0 | 0.12215 | 8.67 | 0.00051781 | 36.74 | 0 | 0 | 0.00051781 | 36.74 | 2023-04-05 09:36:10 | -0.00047385 | -1.566 | -111.1085 | 0 | Close
4776 | 1 | 4 | CC DChg | 01:05:30 | 39:45:53 | -0.11274 | 4.2021 | 0.12309 | 8.73 | 0 | 0 | 0.12309 | 8.73 | 0.00052176 | 37.02 | 0 | 0 | 0.00052176 | 37.02 | 2023-04-05 09:36:40 | -0.00047374 | -1.566 | -111.1085 | 0 | Close
4777 | 1 | 4 | CC DChg | 01:06:00 | 39:46:23 | -0.11275 | 4.2016 | 0.12403 | 8.8 | 0 | 0 | 0.12403 | 8.8 | 0.00052571 | 37.3 | 0 | 0 | 0.00052571 | 37.3 | 2023-04-05 09:37:10 | -0.00047373 | -1.8792 | -133.3302 | 0 | Close
4778 | 1 | 4 | CC DChg | 01:06:30 | 39:46:53 | -0.11275 | 4.2011 | 0.12497 | 8.87 | 0 | 0 | 0.12497 | 8.87 | 0.00052965 | 37.58 | 0 | 0 | 0.00052965 | 37.58 | 2023-04-05 09:37:40 | -0.00047367 | -1.8791 | -133.3286 | 0 | Close
4779 | 1 | 4 | CC DChg | 01:07:00 | 39:47:23 | -0.11274 | 4.2005 | 0.12591 | 8.93 | 0 | 0 | 0.12591 | 8.93 | 0.0005336 | 37.86 | 0 | 0 | 0.0005336 | 37.86 | 2023-04-05 09:38:10 | -0.00047356 | -1.5659 | -111.1072 | 0 | Close
4780 | 1 | 4 | CC DChg | 01:07:30 | 39:47:53 | -0.11276 | 4.2001 | 0.12685 | 9 | 0 | 0 | 0.12685 | 9 | 0.00053755 | 38.14 | 0 | 0 | 0.00053755 | 38.14 | 2023-04-05 09:38:40 | -0.0004736 | -2.3489 | -166.6588 | 0 | Close
4781 | 1 | 4 | CC DChg | 01:08:00 | 39:48:23 | -0.11275 | 4.1994 | 0.12779 | 9.07 | 0 | 0 | 0.12779 | 9.07 | 0.00054149 | 38.42 | 0 | 0 | 0.00054149 | 38.42 | 2023-04-05 09:39:10 | -0.00047348 | -1.3422 | -95.2347 | 0 | Close
4782 | 1 | 4 | CC DChg | 01:08:30 | 39:48:53 | -0.11274 | 4.1989 | 0.12873 | 9.13 | 0 | 0 | 0.12873 | 9.13 | 0.00054544 | 38.7 | 0 | 0 | 0.00054544 | 38.7 | 2023-04-05 09:39:40 | -0.00047338 | -1.8791 | -133.3286 | 0 | Close
4783 | 1 | 4 | CC DChg | 01:09:00 | 39:49:23 | -0.11276 | 4.1984 | 0.12967 | 9.2 | 0 | 0 | 0.12967 | 9.2 | 0.00054938 | 38.98 | 0 | 0 | 0.00054938 | 38.98 | 2023-04-05 09:40:10 | -0.00047341 | -1.8792 | -133.3302 | 0 | Close
4784 | 1 | 4 | CC DChg | 01:09:30 | 39:49:53 | -0.11275 | 4.1979 | 0.13061 | 9.27 | 0 | 0 | 0.13061 | 9.27 | 0.00055333 | 39.26 | 0 | 0 | 0.00055333 | 39.26 | 2023-04-05 09:40:40 | -0.00047331 | -1.8791 | -133.3286 | 0 | Close
4785 | 1 | 4 | CC DChg | 01:10:00 | 39:50:23 | -0.11274 | 4.1973 | 0.13155 | 9.33 | 0 | 0 | 0.13155 | 9.33 | 0.00055727 | 39.54 | 0 | 0 | 0.00055727 | 39.54 | 2023-04-05 09:41:10 | -0.0004732 | -1.566 | -111.1085 | 0 | Close
4786 | 1 | 4 | CC DChg | 01:10:30 | 39:50:53 | -0.11276 | 4.1968 | 0.13249 | 9.4 | 0 | 0 | 0.13249 | 9.4 | 0.00056122 | 39.82 | 0 | 0 | 0.00056122 | 39.82 | 2023-04-05 09:41:40 | -0.00047323 | -1.8792 | -133.3302 | 0 | Close
4787 | 1 | 4 | CC DChg | 01:11:00 | 39:51:23 | -0.11276 | 4.1963 | 0.13343 | 9.47 | 0 | 0 | 0.13343 | 9.47 | 0.00056516 | 40.1 | 0 | 0 | 0.00056516 | 40.1 | 2023-04-05 09:42:10 | -0.00047317 | -1.8791 | -133.3254 | 0 | Close
4788 | 1 | 4 | CC DChg | 01:11:30 | 39:51:53 | -0.11274 | 4.1958 | 0.13437 | 9.53 | 0 | 0 | 0.13437 | 9.53 | 0.0005691 | 40.38 | 0 | 0 | 0.0005691 | 40.38 | 2023-04-05 09:42:40 | -0.00047303 | -1.8792 | -133.3333 | 0 | Close
4789 | 1 | 4 | CC DChg | 01:12:00 | 39:52:23 | -0.11274 | 4.1952 | 0.13531 | 9.6 | 0 | 0 | 0.13531 | 9.6 | 0.00057304 | 40.66 | 0 | 0 | 0.00057304 | 40.66 | 2023-04-05 09:43:10 | -0.00047297 | -1.566 | -111.1085 | 0 | Close
4790 | 1 | 4 | CC DChg | 01:12:30 | 39:52:53 | -0.11275 | 4.1946 | 0.13625 | 9.67 | 0 | 0 | 0.13625 | 9.67 | 0.00057698 | 40.94 | 0 | 0 | 0.00057698 | 40.94 | 2023-04-05 09:43:40 | -0.00047294 | -1.566 | -111.1111 | 0 | Close
4791 | 1 | 4 | CC DChg | 01:13:00 | 39:53:23 | -0.11274 | 4.1941 | 0.13719 | 9.73 | 0 | 0 | 0.13719 | 9.73 | 0.00058093 | 41.22 | 0 | 0 | 0.00058093 | 41.22 | 2023-04-05 09:44:10 | -0.00047284 | -1.8791 | -133.3286 | 0 | Close
4792 | 1 | 4 | CC DChg | 01:13:30 | 39:53:53 | -0.11275 | 4.1935 | 0.13813 | 9.8 | 0 | 0 | 0.13813 | 9.8 | 0.00058487 | 41.5 | 0 | 0 | 0.00058487 | 41.5 | 2023-04-05 09:44:40 | -0.00047282 | -1.566 | -111.1085 | 0 | Close
4793 | 1 | 4 | CC DChg | 01:14:00 | 39:54:23 | -0.11275 | 4.1931 | 0.13907 | 9.87 | 0 | 0 | 0.13907 | 9.87 | 0.00058881 | 41.78 | 0 | 0 | 0.00058881 | 41.78 | 2023-04-05 09:45:10 | -0.00047277 | -2.3489 | -166.6627 | 0 | Close
4794 | 1 | 4 | CC DChg | 01:14:30 | 39:54:53 | -0.11275 | 4.1925 | 0.14001 | 9.93 | 0 | 0 | 0.14001 | 9.93 | 0.00059275 | 42.06 | 0 | 0 | 0.00059275 | 42.06 | 2023-04-05 09:45:40 | -0.0004727 | -1.566 | -111.1111 | 0 | Close
4795 | 1 | 4 | CC DChg | 01:15:00 | 39:55:23 | -0.11275 | 4.192 | 0.14095 | 10 | 0 | 0 | 0.14095 | 10 | 0.00059668 | 42.34 | 0 | 0 | 0.00059668 | 42.34 | 2023-04-05 09:46:10 | -0.00047265 | -1.8791 | -133.3286 | 0 | Close
4796 | 1 | 4 | CC DChg | 01:15:30 | 39:55:53 | -0.11275 | 4.1915 | 0.14189 | 10.07 | 0 | 0 | 0.14189 | 10.07 | 0.00060062 | 42.62 | 0 | 0 | 0.00060062 | 42.62 | 2023-04-05 09:46:40 | -0.00047259 | -1.8791 | -133.3286 | 0 | Close
4797 | 1 | 4 | CC DChg | 01:16:00 | 39:56:23 | -0.11275 | 4.1909 | 0.14283 | 10.13 | 0 | 0 | 0.14283 | 10.13 | 0.00060456 | 42.89 | 0 | 0 | 0.00060456 | 42.89 | 2023-04-05 09:47:10 | -0.00047252 | -1.566 | -111.1111 | 0 | Close
4798 | 1 | 4 | CC DChg | 01:16:30 | 39:56:53 | -0.11274 | 4.1905 | 0.14376 | 10.2 | 0 | 0 | 0.14376 | 10.2 | 0.0006085 | 43.17 | 0 | 0 | 0.0006085 | 43.17 | 2023-04-05 09:47:40 | -0.00047244 | -2.3489 | -166.6608 | 0 | Close
4799 | 1 | 4 | CC DChg | 01:17:00 | 39:57:23 | -0.11275 | 4.1899 | 0.1447 | 10.27 | 0 | 0 | 0.1447 | 10.27 | 0.00061243 | 43.45 | 0 | 0 | 0.00061243 | 43.45 | 2023-04-05 09:48:10 | -0.00047241 | -1.5659 | -111.1059 | 0 | Close
4800 | 1 | 4 | CC DChg | 01:17:30 | 39:57:53 | -0.11274 | 4.1893 | 0.14564 | 10.33 | 0 | 0 | 0.14564 | 10.33 | 0.00061637 | 43.73 | 0 | 0 | 0.00061637 | 43.73 | 2023-04-05 09:48:40 | -0.0004723 | -1.5659 | -111.1032 | 0 | Close
4801 | 1 | 4 | CC DChg | 01:18:00 | 39:58:23 | -0.11275 | 4.1888 | 0.14658 | 10.4 | 0 | 0 | 0.14658 | 10.4 | 0.00062031 | 44.01 | 0 | 0 | 0.00062031 | 44.01 | 2023-04-05 09:49:10 | -0.00047229 | -1.8791 | -133.3254 | 0 | Close
4802 | 1 | 4 | CC DChg | 01:18:30 | 39:58:53 | -0.11275 | 4.1883 | 0.14752 | 10.47 | 0 | 0 | 0.14752 | 10.47 | 0.00062424 | 44.29 | 0 | 0 | 0.00062424 | 44.29 | 2023-04-05 09:49:40 | -0.00047223 | -1.8791 | -133.327 | 0 | Close
4803 | 1 | 4 | CC DChg | 01:19:00 | 39:59:23 | -0.11275 | 4.1877 | 0.14846 | 10.53 | 0 | 0 | 0.14846 | 10.53 | 0.00062818 | 44.57 | 0 | 0 | 0.00062818 | 44.57 | 2023-04-05 09:50:10 | -0.00047216 | -1.5659 | -111.1072 | 0 | Close
4804 | 1 | 4 | CC DChg | 01:19:30 | 39:59:53 | -0.11275 | 4.1872 | 0.1494 | 10.6 | 0 | 0 | 0.1494 | 10.6 | 0.00063211 | 44.85 | 0 | 0 | 0.00063211 | 44.85 | 2023-04-05 09:50:40 | -0.00047211 | -1.8791 | -133.3286 | 0 | Close
4805 | 1 | 4 | CC DChg | 01:20:00 | 40:00:23 | -0.11275 | 4.1866 | 0.15034 | 10.67 | 0 | 0 | 0.15034 | 10.67 | 0.00063605 | 45.13 | 0 | 0 | 0.00063605 | 45.13 | 2023-04-05 09:51:10 | -0.00047204 | -1.5659 | -111.1059 | 0 | Close
4806 | 1 | 4 | CC DChg | 01:20:30 | 40:00:53 | -0.11276 | 4.1861 | 0.15128 | 10.73 | 0 | 0 | 0.15128 | 10.73 | 0.00063998 | 45.41 | 0 | 0 | 0.00063998 | 45.41 | 2023-04-05 09:51:40 | -0.00047202 | -1.8792 | -133.3318 | 0 | Close
4807 | 1 | 4 | CC DChg | 01:21:00 | 40:01:23 | -0.11276 | 4.1857 | 0.15222 | 10.8 | 0 | 0 | 0.15222 | 10.8 | 0.00064391 | 45.69 | 0 | 0 | 0.00064391 | 45.69 | 2023-04-05 09:52:10 | -0.00047198 | -2.3489 | -166.6608 | 0 | Close
4808 | 1 | 4 | CC DChg | 01:21:30 | 40:01:53 | -0.11274 | 4.1851 | 0.15316 | 10.87 | 0 | 0 | 0.15316 | 10.87 | 0.00064784 | 45.97 | 0 | 0 | 0.00064784 | 45.97 | 2023-04-05 09:52:40 | -0.00047183 | -1.5659 | -111.1072 | 0 | Close
4809 | 1 | 4 | CC DChg | 01:22:00 | 40:02:23 | -0.11275 | 4.1846 | 0.1541 | 10.93 | 0 | 0 | 0.1541 | 10.93 | 0.00065178 | 46.24 | 0 | 0 | 0.00065178 | 46.24 | 2023-04-05 09:53:10 | -0.00047181 | -1.8791 | -133.3254 | 0 | Close
4810 | 1 | 4 | CC DChg | 01:22:30 | 40:02:53 | -0.11276 | 4.1841 | 0.15504 | 11 | 0 | 0 | 0.15504 | 11 | 0.00065571 | 46.52 | 0 | 0 | 0.00065571 | 46.52 | 2023-04-05 09:53:40 | -0.0004718 | -1.8792 | -133.3318 | 0 | Close
4811 | 1 | 4 | CC DChg | 01:23:00 | 40:03:23 | -0.11275 | 4.1835 | 0.15598 | 11.07 | 0 | 0 | 0.15598 | 11.07 | 0.00065964 | 46.8 | 0 | 0 | 0.00065964 | 46.8 | 2023-04-05 09:54:09 | -0.00047169 | -1.566 | -111.1098 | 0 | Close
4812 | 1 | 4 | CC DChg | 01:23:30 | 40:03:53 | -0.11275 | 4.183 | 0.15692 | 11.13 | 0 | 0 | 0.15692 | 11.13 | 0.00066357 | 47.08 | 0 | 0 | 0.00066357 | 47.08 | 2023-04-05 09:54:39 | -0.00047163 | -1.8792 | -133.3318 | 0 | Close
4813 | 1 | 4 | CC DChg | 01:24:00 | 40:04:23 | -0.11276 | 4.1826 | 0.15786 | 11.2 | 0 | 0 | 0.15786 | 11.2 | 0.0006675 | 47.36 | 0 | 0 | 0.0006675 | 47.36 | 2023-04-05 09:55:09 | -0.00047163 | -2.3489 | -166.6608 | 0 | Close
4814 | 1 | 4 | CC DChg | 01:24:30 | 40:04:53 | -0.11275 | 4.1819 | 0.1588 | 11.27 | 0 | 0 | 0.1588 | 11.27 | 0.00067143 | 47.64 | 0 | 0 | 0.00067143 | 47.64 | 2023-04-05 09:55:39 | -0.00047151 | -1.3423 | -95.2358 | 0 | Close
4815 | 1 | 4 | CC DChg | 01:25:00 | 40:05:23 | -0.11275 | 4.1814 | 0.15974 | 11.33 | 0 | 0 | 0.15974 | 11.33 | 0.00067536 | 47.92 | 0 | 0 | 0.00067536 | 47.92 | 2023-04-05 09:56:09 | -0.00047145 | -1.8792 | -133.3318 | 0 | Close
4816 | 1 | 4 | CC DChg | 01:25:30 | 40:05:53 | -0.11275 | 4.1809 | 0.16068 | 11.4 | 0 | 0 | 0.16068 | 11.4 | 0.00067929 | 48.2 | 0 | 0 | 0.00067929 | 48.2 | 2023-04-05 09:56:39 | -0.0004714 | -1.8792 | -133.3333 | 0 | Close
4817 | 1 | 4 | CC DChg | 01:26:00 | 40:06:23 | -0.11275 | 4.1804 | 0.16162 | 11.47 | 0 | 0 | 0.16162 | 11.47 | 0.00068321 | 48.48 | 0 | 0 | 0.00068321 | 48.48 | 2023-04-05 09:57:09 | -0.00047134 | -1.8792 | -133.3318 | 0 | Close
4818 | 1 | 4 | CC DChg | 01:26:30 | 40:06:53 | -0.11275 | 4.1799 | 0.16256 | 11.53 | 0 | 0 | 0.16256 | 11.53 | 0.00068714 | 48.75 | 0 | 0 | 0.00068714 | 48.75 | 2023-04-05 09:57:39 | -0.00047128 | -1.8791 | -133.3286 | 0 | Close
4819 | 1 | 4 | CC DChg | 01:27:00 | 40:07:23 | -0.11277 | 4.1793 | 0.1635 | 11.6 | 0 | 0 | 0.1635 | 11.6 | 0.00069107 | 49.03 | 0 | 0 | 0.00069107 | 49.03 | 2023-04-05 09:58:09 | -0.0004713 | -1.566 | -111.1098 | 0 | Close
4820 | 1 | 4 | CC DChg | 01:27:30 | 40:07:53 | -0.11274 | 4.1788 | 0.16444 | 11.67 | 0 | 0 | 0.16444 | 11.67 | 0.000695 | 49.31 | 0 | 0 | 0.000695 | 49.31 | 2023-04-05 09:58:39 | -0.00047112 | -1.8792 | -133.3333 | 0 | Close
4821 | 1 | 4 | CC DChg | 01:28:00 | 40:08:23 | -0.11274 | 4.1783 | 0.16538 | 11.73 | 0 | 0 | 0.16538 | 11.73 | 0.00069892 | 49.59 | 0 | 0 | 0.00069892 | 49.59 | 2023-04-05 09:59:09 | -0.00047106 | -1.8791 | -133.3286 | 0 | Close
4822 | 1 | 4 | CC DChg | 01:28:30 | 40:08:53 | -0.11275 | 4.1777 | 0.16631 | 11.8 | 0 | 0 | 0.16631 | 11.8 | 0.00070285 | 49.87 | 0 | 0 | 0.00070285 | 49.87 | 2023-04-05 09:59:39 | -0.00047104 | -1.5659 | -111.1059 | 0 | Close
4823 | 1 | 4 | CC DChg | 01:29:00 | 40:09:23 | -0.11273 | 4.1772 | 0.16725 | 11.87 | 0 | 0 | 0.16725 | 11.87 | 0.00070677 | 50.15 | 0 | 0 | 0.00070677 | 50.15 | 2023-04-05 10:00:09 | -0.0004709 | -1.8792 | -133.3302 | 0 | Close
4824 | 1 | 4 | CC DChg | 01:29:30 | 40:09:53 | -0.11276 | 4.1767 | 0.16819 | 11.93 | 0 | 0 | 0.16819 | 11.93 | 0.0007107 | 50.43 | 0 | 0 | 0.0007107 | 50.43 | 2023-04-05 10:00:39 | -0.00047096 | -1.8792 | -133.3302 | 0 | Close
4825 | 1 | 4 | CC DChg | 01:30:00 | 40:10:23 | -0.11275 | 4.1762 | 0.16913 | 12 | 0 | 0 | 0.16913 | 12 | 0.00071462 | 50.7 | 0 | 0 | 0.00071462 | 50.7 | 2023-04-05 10:01:09 | -0.00047087 | -1.8791 | -133.3286 | 0 | Close
4826 | 1 | 4 | CC DChg | 01:30:30 | 40:10:53 | -0.11275 | 4.1757 | 0.17007 | 12.07 | 0 | 0 | 0.17007 | 12.07 | 0.00071854 | 50.98 | 0 | 0 | 0.00071854 | 50.98 | 2023-04-05 10:01:39 | -0.00047081 | -1.8791 | -133.3286 | 0 | Close
4827 | 1 | 4 | CC DChg | 01:31:00 | 40:11:23 | -0.11276 | 4.1751 | 0.17101 | 12.13 | 0 | 0 | 0.17101 | 12.13 | 0.00072247 | 51.26 | 0 | 0 | 0.00072247 | 51.26 | 2023-04-05 10:02:09 | -0.00047078 | -1.566 | -111.1098 | 0 | Close
4828 | 1 | 4 | CC DChg | 01:31:30 | 40:11:53 | -0.11275 | 4.1746 | 0.17195 | 12.2 | 0 | 0 | 0.17195 | 12.2 | 0.00072639 | 51.54 | 0 | 0 | 0.00072639 | 51.54 | 2023-04-05 10:02:39 | -0.00047069 | -1.8792 | -133.3302 | 0 | Close
4829 | 1 | 4 | CC DChg | 01:32:00 | 40:12:23 | -0.11274 | 4.174 | 0.17289 | 12.27 | 0 | 0 | 0.17289 | 12.27 | 0.00073031 | 51.82 | 0 | 0 | 0.00073031 | 51.82 | 2023-04-05 10:03:09 | -0.00047058 | -1.566 | -111.1098 | 0 | Close
4830 | 1 | 4 | CC DChg | 01:32:30 | 40:12:53 | -0.11275 | 4.1736 | 0.17383 | 12.33 | 0 | 0 | 0.17383 | 12.33 | 0.00073423 | 52.1 | 0 | 0 | 0.00073423 | 52.1 | 2023-04-05 10:03:39 | -0.00047057 | -2.3489 | -166.6608 | 0 | Close
4831 | 1 | 4 | CC DChg | 01:33:00 | 40:13:23 | -0.11275 | 4.1731 | 0.17477 | 12.4 | 0 | 0 | 0.17477 | 12.4 | 0.00073815 | 52.37 | 0 | 0 | 0.00073815 | 52.37 | 2023-04-05 10:04:09 | -0.00047052 | -1.8792 | -133.3318 | 0 | Close
4832 | 1 | 4 | CC DChg | 01:33:30 | 40:13:53 | -0.11275 | 4.1725 | 0.17571 | 12.47 | 0 | 0 | 0.17571 | 12.47 | 0.00074208 | 52.65 | 0 | 0 | 0.00074208 | 52.65 | 2023-04-05 10:04:39 | -0.00047045 | -1.566 | -111.1111 | 0 | Close
4833 | 1 | 4 | CC DChg | 01:34:00 | 40:14:23 | -0.11275 | 4.172 | 0.17665 | 12.53 | 0 | 0 | 0.17665 | 12.53 | 0.000746 | 52.93 | 0 | 0 | 0.000746 | 52.93 | 2023-04-05 10:05:09 | -0.00047039 | -1.8792 | -133.3333 | 0 | Close
4834 | 1 | 4 | CC DChg | 01:34:30 | 40:14:53 | -0.11275 | 4.1715 | 0.17759 | 12.6 | 0 | 0 | 0.17759 | 12.6 | 0.00074992 | 53.21 | 0 | 0 | 0.00074992 | 53.21 | 2023-04-05 10:05:39 | -0.00047034 | -1.8792 | -133.3365 | 0 | Close
4835 | 1 | 4 | CC DChg | 01:35:00 | 40:15:23 | -0.11275 | 4.171 | 0.17853 | 12.67 | 0 | 0 | 0.17853 | 12.67 | 0.00075384 | 53.49 | 0 | 0 | 0.00075384 | 53.49 | 2023-04-05 10:06:09 | -0.00047028 | -1.8792 | -133.3318 | 0 | Close
4836 | 1 | 4 | CC DChg | 01:35:30 | 40:15:53 | -0.11275 | 4.1705 | 0.17947 | 12.73 | 0 | 0 | 0.17947 | 12.73 | 0.00075775 | 53.76 | 0 | 0 | 0.00075775 | 53.76 | 2023-04-05 10:06:39 | -0.00047022 | -1.8792 | -133.3349 | 0 | Close
4837 | 1 | 4 | CC DChg | 01:36:00 | 40:16:23 | -0.11275 | 4.1699 | 0.18041 | 12.8 | 0 | 0 | 0.18041 | 12.8 | 0.00076167 | 54.04 | 0 | 0 | 0.00076167 | 54.04 | 2023-04-05 10:07:09 | -0.00047016 | -1.566 | -111.1098 | 0 | Close
4838 | 1 | 4 | CC DChg | 01:36:30 | 40:16:53 | -0.11276 | 4.1694 | 0.18135 | 12.87 | 0 | 0 | 0.18135 | 12.87 | 0.00076559 | 54.32 | 0 | 0 | 0.00076559 | 54.32 | 2023-04-05 10:07:39 | -0.00047014 | -1.8792 | -133.3365 | 0 | Close
4839 | 1 | 4 | CC DChg | 01:37:00 | 40:17:23 | -0.11275 | 4.1688 | 0.18229 | 12.93 | 0 | 0 | 0.18229 | 12.93 | 0.00076951 | 54.6 | 0 | 0 | 0.00076951 | 54.6 | 2023-04-05 10:08:09 | -0.00047003 | -1.566 | -111.1085 | 0 | Close
4840 | 1 | 4 | CC DChg | 01:37:30 | 40:17:53 | -0.11275 | 4.1683 | 0.18323 | 13 | 0 | 0 | 0.18323 | 13 | 0.00077342 | 54.88 | 0 | 0 | 0.00077342 | 54.88 | 2023-04-05 10:08:39 | -0.00046998 | -1.8792 | -133.3365 | 0 | Close
4841 | 1 | 4 | CC DChg | 01:38:00 | 40:18:23 | -0.11275 | 4.168 | 0.18417 | 13.07 | 0 | 0 | 0.18417 | 13.07 | 0.00077734 | 55.15 | 0 | 0 | 0.00077734 | 55.15 | 2023-04-05 10:09:09 | -0.00046994 | -3.132 | -222.2196 | 0 | Close
4842 | 1 | 4 | CC DChg | 01:38:30 | 40:18:53 | -0.11275 | 4.1673 | 0.18511 | 13.13 | 0 | 0 | 0.18511 | 13.13 | 0.00078126 | 55.43 | 0 | 0 | 0.00078126 | 55.43 | 2023-04-05 10:09:39 | -0.00046986 | -1.3423 | -95.2381 | 0 | Close
4843 | 1 | 4 | CC DChg | 01:39:00 | 40:19:23 | -0.11276 | 4.1668 | 0.18605 | 13.2 | 0 | 0 | 0.18605 | 13.2 | 0.00078517 | 55.71 | 0 | 0 | 0.00078517 | 55.71 | 2023-04-05 10:10:09 | -0.00046985 | -1.8792 | -133.3318 | 0 | Close
4844 | 1 | 4 | CC DChg | 01:39:30 | 40:19:53 | -0.11276 | 4.1663 | 0.18699 | 13.27 | 0 | 0 | 0.18699 | 13.27 | 0.00078909 | 55.99 | 0 | 0 | 0.00078909 | 55.99 | 2023-04-05 10:10:39 | -0.00046979 | -1.8792 | -133.3333 | 0 | Close
4845 | 1 | 4 | CC DChg | 01:40:00 | 40:20:23 | -0.11275 | 4.1658 | 0.18793 | 13.33 | 0 | 0 | 0.18793 | 13.33 | 0.000793 | 56.27 | 0 | 0 | 0.000793 | 56.27 | 2023-04-05 10:11:09 | -0.00046969 | -1.8792 | -133.3365 | 0 | Close
4846 | 1 | 4 | CC DChg | 01:40:30 | 40:20:53 | -0.11276 | 4.1652 | 0.18886 | 13.4 | 0 | 0 | 0.18886 | 13.4 | 0.00079692 | 56.54 | 0 | 0 | 0.00079692 | 56.54 | 2023-04-05 10:11:39 | -0.00046967 | -1.566 | -111.1137 | 0 | Close
4847 | 1 | 4 | CC DChg | 01:41:00 | 40:21:23 | -0.11277 | 4.1647 | 0.1898 | 13.47 | 0 | 0 | 0.1898 | 13.47 | 0.00080083 | 56.82 | 0 | 0 | 0.00080083 | 56.82 | 2023-04-05 10:12:09 | -0.00046965 | -1.8792 | -133.3365 | 0 | Close
4848 | 1 | 4 | CC DChg | 01:41:30 | 40:21:53 | -0.11275 | 4.1642 | 0.19074 | 13.53 | 0 | 0 | 0.19074 | 13.53 | 0.00080474 | 57.1 | 0 | 0 | 0.00080474 | 57.1 | 2023-04-05 10:12:39 | -0.00046951 | -1.8792 | -133.3333 | 0 | Close
4849 | 1 | 4 | CC DChg | 01:42:00 | 40:22:23 | -0.11276 | 4.1637 | 0.19168 | 13.6 | 0 | 0 | 0.19168 | 13.6 | 0.00080865 | 57.38 | 0 | 0 | 0.00080865 | 57.38 | 2023-04-05 10:13:09 | -0.0004695 | -1.8792 | -133.3365 | 0 | Close
4850 | 1 | 4 | CC DChg | 01:42:30 | 40:22:53 | -0.11275 | 4.1632 | 0.19262 | 13.67 | 0 | 0 | 0.19262 | 13.67 | 0.00081257 | 57.65 | 0 | 0 | 0.00081257 | 57.65 | 2023-04-05 10:13:39 | -0.0004694 | -1.8793 | -133.3396 | 0 | Close
4851 | 1 | 4 | CC DChg | 01:43:00 | 40:23:23 | -0.11277 | 4.1627 | 0.19356 | 13.73 | 0 | 0 | 0.19356 | 13.73 | 0.00081648 | 57.93 | 0 | 0 | 0.00081648 | 57.93 | 2023-04-05 10:14:09 | -0.00046943 | -1.8793 | -133.3396 | 0 | Close
4852 | 1 | 4 | CC DChg | 01:43:30 | 40:23:53 | -0.11277 | 4.1622 | 0.1945 | 13.8 | 0 | 0 | 0.1945 | 13.8 | 0.00082039 | 58.21 | 0 | 0 | 0.00082039 | 58.21 | 2023-04-05 10:14:39 | -0.00046937 | -1.8792 | -133.3333 | 0 | Close
4853 | 1 | 4 | CC DChg | 01:44:00 | 40:24:23 | -0.11276 | 4.1617 | 0.19544 | 13.87 | 0 | 0 | 0.19544 | 13.87 | 0.0008243 | 58.49 | 0 | 0 | 0.0008243 | 58.49 | 2023-04-05 10:15:09 | -0.00046927 | -1.8793 | -133.3428 | 0 | Close
4854 | 1 | 4 | CC DChg | 01:44:30 | 40:24:53 | -0.11275 | 4.1612 | 0.19638 | 13.93 | 0 | 0 | 0.19638 | 13.93 | 0.00082821 | 58.76 | 0 | 0 | 0.00082821 | 58.76 | 2023-04-05 10:15:39 | -0.00046918 | -1.8792 | -133.3365 | 0 | Close
4855 | 1 | 4 | CC DChg | 01:45:00 | 40:25:23 | -0.11277 | 4.1606 | 0.19732 | 14 | 0 | 0 | 0.19732 | 14 | 0.00083212 | 59.04 | 0 | 0 | 0.00083212 | 59.04 | 2023-04-05 10:16:09 | -0.00046919 | -1.5661 | -111.119 | 0 | Close
4856 | 1 | 4 | CC DChg | 01:45:30 | 40:25:53 | -0.11276 | 4.1602 | 0.19826 | 14.07 | 0 | 0 | 0.19826 | 14.07 | 0.00083603 | 59.32 | 0 | 0 | 0.00083603 | 59.32 | 2023-04-05 10:16:39 | -0.0004691 | -2.3491 | -166.6746 | 0 | Close
4857 | 1 | 4 | CC DChg | 01:46:00 | 40:26:23 | -0.11277 | 4.1596 | 0.1992 | 14.13 | 0 | 0 | 0.1992 | 14.13 | 0.00083994 | 59.6 | 0 | 0 | 0.00083994 | 59.6 | 2023-04-05 10:17:09 | -0.00046908 | -1.5661 | -111.119 | 0 | Close
4858 | 1 | 4 | CC DChg | 01:46:30 | 40:26:53 | -0.11275 | 4.159 | 0.20014 | 14.2 | 0 | 0 | 0.20014 | 14.2 | 0.00084385 | 59.87 | 0 | 0 | 0.00084385 | 59.87 | 2023-04-05 10:17:39 | -0.00046893 | -1.566 | -111.1137 | 0 | Close
4859 | 1 | 4 | CC DChg | 01:47:00 | 40:27:23 | -0.11276 | 4.1585 | 0.20108 | 14.27 | 0 | 0 | 0.20108 | 14.27 | 0.00084775 | 60.15 | 0 | 0 | 0.00084775 | 60.15 | 2023-04-05 10:18:09 | -0.00046891 | -1.8793 | -133.3428 | 0 | Close
4860 | 1 | 4 | CC DChg | 01:47:30 | 40:27:53 | -0.11276 | 4.158 | 0.20202 | 14.33 | 0 | 0 | 0.20202 | 14.33 | 0.00085166 | 60.43 | 0 | 0 | 0.00085166 | 60.43 | 2023-04-05 10:18:39 | -0.00046886 | -1.8793 | -133.3428 | 0 | Close
4861 | 1 | 4 | CC DChg | 01:48:00 | 40:28:23 | -0.11276 | 4.1575 | 0.20296 | 14.4 | 0 | 0 | 0.20296 | 14.4 | 0.00085557 | 60.7 | 0 | 0 | 0.00085557 | 60.7 | 2023-04-05 10:19:09 | -0.0004688 | -1.8793 | -133.3428 | 0 | Close
4862 | 1 | 4 | CC DChg | 01:48:30 | 40:28:53 | -0.11276 | 4.157 | 0.2039 | 14.47 | 0 | 0 | 0.2039 | 14.47 | 0.00085947 | 60.98 | 0 | 0 | 0.00085947 | 60.98 | 2023-04-05 10:19:39 | -0.00046874 | -1.8793 | -133.3428 | 0 | Close
4863 | 1 | 4 | CC DChg | 01:49:00 | 40:29:23 | -0.11276 | 4.1565 | 0.20484 | 14.53 | 0 | 0 | 0.20484 | 14.53 | 0.00086338 | 61.26 | 0 | 0 | 0.00086338 | 61.26 | 2023-04-05 10:20:09 | -0.00046869 | -1.8792 | -133.3365 | 0 | Close
4864 | 1 | 4 | CC DChg | 01:49:30 | 40:29:53 | -0.11277 | 4.1559 | 0.20578 | 14.6 | 0 | 0 | 0.20578 | 14.6 | 0.00086729 | 61.54 | 0 | 0 | 0.00086729 | 61.54 | 2023-04-05 10:20:39 | -0.00046866 | -1.5661 | -111.1164 | 0 | Close
4865 | 1 | 4 | CC DChg | 01:50:00 | 40:30:23 | -0.11276 | 4.1554 | 0.20672 | 14.67 | 0 | 0 | 0.20672 | 14.67 | 0.00087119 | 61.81 | 0 | 0 | 0.00087119 | 61.81 | 2023-04-05 10:21:09 | -0.00046856 | -1.8792 | -133.3365 | 0 | Close
4866 | 1 | 4 | CC DChg | 01:50:30 | 40:30:53 | -0.11276 | 4.1549 | 0.20766 | 14.73 | 0 | 0 | 0.20766 | 14.73 | 0.0008751 | 62.09 | 0 | 0 | 0.0008751 | 62.09 | 2023-04-05 10:21:39 | -0.00046851 | -1.8793 | -133.3428 | 0 | Close
4867 | 1 | 4 | CC DChg | 01:51:00 | 40:31:23 | -0.11276 | 4.1544 | 0.2086 | 14.8 | 0 | 0 | 0.2086 | 14.8 | 0.000879 | 62.37 | 0 | 0 | 0.000879 | 62.37 | 2023-04-05 10:22:09 | -0.00046845 | -1.8793 | -133.3396 | 0 | Close
4868 | 1 | 4 | CC DChg | 01:51:30 | 40:31:53 | -0.11276 | 4.1539 | 0.20954 | 14.87 | 0 | 0 | 0.20954 | 14.87 | 0.0008829 | 62.64 | 0 | 0 | 0.0008829 | 62.64 | 2023-04-05 10:22:39 | -0.00046839 | -1.8793 | -133.3428 | 0 | Close
4869 | 1 | 4 | CC DChg | 01:52:00 | 40:32:23 | -0.11276 | 4.1534 | 0.21048 | 14.93 | 0 | 0 | 0.21048 | 14.93 | 0.00088681 | 62.92 | 0 | 0 | 0.00088681 | 62.92 | 2023-04-05 10:23:09 | -0.00046834 | -1.8793 | -133.3428 | 0 | Close
4870 | 1 | 4 | CC DChg | 01:52:30 | 40:32:53 | -0.11276 | 4.1529 | 0.21142 | 15 | 0 | 0 | 0.21142 | 15 | 0.00089071 | 63.2 | 0 | 0 | 0.00089071 | 63.2 | 2023-04-05 10:23:39 | -0.00046828 | -1.8793 | -133.3396 | 0 | Close
4871 | 1 | 4 | CC DChg | 01:53:00 | 40:33:23 | -0.11277 | 4.1524 | 0.21236 | 15.07 | 0 | 0 | 0.21236 | 15.07 | 0.00089461 | 63.47 | 0 | 0 | 0.00089461 | 63.47 | 2023-04-05 10:24:09 | -0.00046827 | -1.8793 | -133.3396 | 0 | Close
4872 | 1 | 4 | CC DChg | 01:53:30 | 40:33:53 | -0.11276 | 4.1519 | 0.2133 | 15.13 | 0 | 0 | 0.2133 | 15.13 | 0.00089851 | 63.75 | 0 | 0 | 0.00089851 | 63.75 | 2023-04-05 10:24:39 | -0.00046817 | -1.8794 | -133.3459 | 0 | Close
4873 | 1 | 4 | CC DChg | 01:54:00 | 40:34:23 | -0.11277 | 4.1514 | 0.21424 | 15.2 | 0 | 0 | 0.21424 | 15.2 | 0.00090241 | 64.03 | 0 | 0 | 0.00090241 | 64.03 | 2023-04-05 10:25:09 | -0.00046815 | -1.8794 | -133.3491 | 0 | Close
4874 | 1 | 4 | CC DChg | 01:54:30 | 40:34:53 | -0.11277 | 4.1509 | 0.21518 | 15.27 | 0 | 0 | 0.21518 | 15.27 | 0.00090631 | 64.3 | 0 | 0 | 0.00090631 | 64.3 | 2023-04-05 10:25:39 | -0.0004681 | -1.8793 | -133.3428 | 0 | Close
4875 | 1 | 4 | CC DChg | 01:55:00 | 40:35:23 | -0.11276 | 4.1504 | 0.21611 | 15.33 | 0 | 0 | 0.21611 | 15.33 | 0.00091021 | 64.58 | 0 | 0 | 0.00091021 | 64.58 | 2023-04-05 10:26:09 | -0.000468 | -1.8794 | -133.3459 | 0 | Close
4876 | 1 | 4 | CC DChg | 01:55:30 | 40:35:53 | -0.11275 | 4.1499 | 0.21705 | 15.4 | 0 | 0 | 0.21705 | 15.4 | 0.00091411 | 64.86 | 0 | 0 | 0.00091411 | 64.86 | 2023-04-05 10:26:39 | -0.0004679 | -1.8793 | -133.3428 | 0 | Close
4877 | 1 | 4 | CC DChg | 01:56:00 | 40:36:23 | -0.11276 | 4.1494 | 0.21799 | 15.47 | 0 | 0 | 0.21799 | 15.47 | 0.00091801 | 65.14 | 0 | 0 | 0.00091801 | 65.14 | 2023-04-05 10:27:09 | -0.00046789 | -1.8794 | -133.3459 | 0 | Close
4878 | 1 | 4 | CC DChg | 01:56:30 | 40:36:53 | -0.11276 | 4.1488 | 0.21893 | 15.53 | 0 | 0 | 0.21893 | 15.53 | 0.00092191 | 65.41 | 0 | 0 | 0.00092191 | 65.41 | 2023-04-05 10:27:39 | -0.00046782 | -1.5661 | -111.119 | 0 | Close
4879 | 1 | 4 | CC DChg | 01:57:00 | 40:37:23 | -0.11277 | 4.1483 | 0.21987 | 15.6 | 0 | 0 | 0.21987 | 15.6 | 0.00092581 | 65.69 | 0 | 0 | 0.00092581 | 65.69 | 2023-04-05 10:28:09 | -0.0004678 | -1.8794 | -133.3459 | 0 | Close
4880 | 1 | 4 | CC DChg | 01:57:30 | 40:37:53 | -0.11276 | 4.1479 | 0.22081 | 15.67 | 0 | 0 | 0.22081 | 15.67 | 0.00092971 | 65.96 | 0 | 0 | 0.00092971 | 65.96 | 2023-04-05 10:28:39 | -0.00046772 | -2.3493 | -166.6864 | 0 | Close
4881 | 1 | 4 | CC DChg | 01:58:00 | 40:38:23 | -0.11277 | 4.1474 | 0.22175 | 15.73 | 0 | 0 | 0.22175 | 15.73 | 0.00093361 | 66.24 | 0 | 0 | 0.00093361 | 66.24 | 2023-04-05 10:29:09 | -0.0004677 | -1.8794 | -133.3459 | 0 | Close
4882 | 1 | 4 | CC DChg | 01:58:30 | 40:38:53 | -0.11277 | 4.1469 | 0.22269 | 15.8 | 0 | 0 | 0.22269 | 15.8 | 0.0009375 | 66.52 | 0 | 0 | 0.0009375 | 66.52 | 2023-04-05 10:29:39 | -0.00046765 | -1.8794 | -133.3459 | 0 | Close
4883 | 1 | 4 | CC DChg | 01:59:00 | 40:39:23 | -0.11277 | 4.1463 | 0.22363 | 15.87 | 0 | 0 | 0.22363 | 15.87 | 0.0009414 | 66.79 | 0 | 0 | 0.0009414 | 66.79 | 2023-04-05 10:30:09 | -0.00046758 | -1.5661 | -111.1216 | 0 | Close
4884 | 1 | 4 | CC DChg | 01:59:30 | 40:39:53 | -0.11277 | 4.1458 | 0.22457 | 15.93 | 0 | 0 | 0.22457 | 15.93 | 0.0009453 | 67.07 | 0 | 0 | 0.0009453 | 67.07 | 2023-04-05 10:30:39 | -0.00046752 | -1.8794 | -133.3459 | 0 | Close
4885 | 1 | 4 | CC DChg | 02:00:00 | 40:40:23 | -0.11277 | 4.1453 | 0.22551 | 16 | 0 | 0 | 0.22551 | 16 | 0.00094919 | 67.35 | 0 | 0 | 0.00094919 | 67.35 | 2023-04-05 10:31:09 | -0.00046747 | -1.8794 | -133.3491 | 0 | Close
4886 | 1 | 4 | CC DChg | 02:00:30 | 40:40:53 | -0.11275 | 4.1448 | 0.22645 | 16.07 | 0 | 0 | 0.22645 | 16.07 | 0.00095309 | 67.62 | 0 | 0 | 0.00095309 | 67.62 | 2023-04-05 10:31:39 | -0.00046733 | -1.8794 | -133.3459 | 0 | Close
4887 | 1 | 4 | CC DChg | 02:01:00 | 40:41:23 | -0.11277 | 4.1443 | 0.22739 | 16.13 | 0 | 0 | 0.22739 | 16.13 | 0.00095698 | 67.9 | 0 | 0 | 0.00095698 | 67.9 | 2023-04-05 10:32:09 | -0.00046735 | -1.8794 | -133.3459 | 0 | Close
4888 | 1 | 4 | CC DChg | 02:01:30 | 40:41:53 | -0.11277 | 4.1438 | 0.22833 | 16.2 | 0 | 0 | 0.22833 | 16.2 | 0.00096088 | 68.18 | 0 | 0 | 0.00096088 | 68.18 | 2023-04-05 10:32:39 | -0.0004673 | -1.8794 | -133.3491 | 0 | Close
4889 | 1 | 4 | CC DChg | 02:02:00 | 40:42:23 | -0.11277 | 4.1433 | 0.22927 | 16.27 | 0 | 0 | 0.22927 | 16.27 | 0.00096477 | 68.45 | 0 | 0 | 0.00096477 | 68.45 | 2023-04-05 10:33:09 | -0.00046724 | -1.8793 | -133.3428 | 0 | Close
4890 | 1 | 4 | CC DChg | 02:02:30 | 40:42:53 | -0.11277 | 4.1428 | 0.23021 | 16.33 | 0 | 0 | 0.23021 | 16.33 | 0.00096866 | 68.73 | 0 | 0 | 0.00096866 | 68.73 | 2023-04-05 10:33:39 | -0.00046718 | -1.8794 | -133.3491 | 0 | Close
4891 | 1 | 4 | CC DChg | 02:03:00 | 40:43:23 | -0.11278 | 4.1423 | 0.23115 | 16.4 | 0 | 0 | 0.23115 | 16.4 | 0.00097256 | 69 | 0 | 0 | 0.00097256 | 69 | 2023-04-05 10:34:09 | -0.00046717 | -1.8794 | -133.3459 | 0 | Close
4892 | 1 | 4 | CC DChg | 02:03:30 | 40:43:53 | -0.11275 | 4.1418 | 0.23209 | 16.47 | 0 | 0 | 0.23209 | 16.47 | 0.00097645 | 69.28 | 0 | 0 | 0.00097645 | 69.28 | 2023-04-05 10:34:39 | -0.00046699 | -1.8795 | -133.3523 | 0 | Close
4893 | 1 | 4 | CC DChg | 02:04:00 | 40:44:23 | -0.11276 | 4.1413 | 0.23303 | 16.53 | 0 | 0 | 0.23303 | 16.53 | 0.00098034 | 69.56 | 0 | 0 | 0.00098034 | 69.56 | 2023-04-05 10:35:09 | -0.00046697 | -1.8793 | -133.3428 | 0 | Close
4894 | 1 | 4 | CC DChg | 02:04:30 | 40:44:53 | -0.11277 | 4.1408 | 0.23397 | 16.6 | 0 | 0 | 0.23397 | 16.6 | 0.00098423 | 69.83 | 0 | 0 | 0.00098423 | 69.83 | 2023-04-05 10:35:39 | -0.00046696 | -1.8794 | -133.3459 | 0 | Close
4895 | 1 | 4 | CC DChg | 02:05:00 | 40:45:23 | -0.11277 | 4.1402 | 0.23491 | 16.67 | 0 | 0 | 0.23491 | 16.67 | 0.00098812 | 70.11 | 0 | 0 | 0.00098812 | 70.11 | 2023-04-05 10:36:09 | -0.00046689 | -1.5662 | -111.1269 | 0 | Close
4896 | 1 | 4 | CC DChg | 02:05:30 | 40:45:53 | -0.11277 | 4.1398 | 0.23585 | 16.73 | 0 | 0 | 0.23585 | 16.73 | 0.00099201 | 70.39 | 0 | 0 | 0.00099201 | 70.39 | 2023-04-05 10:36:39 | -0.00046685 | -2.3492 | -166.6824 | 0 | Close
4897 | 1 | 4 | CC DChg | 02:06:00 | 40:46:23 | -0.11278 | 4.1393 | 0.23679 | 16.8 | 0 | 0 | 0.23679 | 16.8 | 0.0009959 | 70.66 | 0 | 0 | 0.0009959 | 70.66 | 2023-04-05 10:37:09 | -0.00046683 | -1.8793 | -133.3428 | 0 | Close
4898 | 1 | 4 | CC DChg | 02:06:30 | 40:46:53 | -0.11277 | 4.1387 | 0.23773 | 16.87 | 0 | 0 | 0.23773 | 16.87 | 0.00099979 | 70.94 | 0 | 0 | 0.00099979 | 70.94 | 2023-04-05 10:37:39 | -0.00046672 | -1.5662 | -111.1243 | 0 | Close
4899 | 1 | 4 | CC DChg | 02:07:00 | 40:47:23 | -0.11277 | 4.1383 | 0.23867 | 16.93 | 0 | 0 | 0.23867 | 16.93 | 0.00100368 | 71.21 | 0 | 0 | 0.00100368 | 71.21 | 2023-04-05 10:38:09 | -0.00046668 | -2.3492 | -166.6824 | 0 | Close
4900 | 1 | 4 | CC DChg | 02:07:30 | 40:47:53 | -0.11278 | 4.1378 | 0.23961 | 17 | 0 | 0 | 0.23961 | 17 | 0.00100757 | 71.49 | 0 | 0 | 0.00100757 | 71.49 | 2023-04-05 10:38:39 | -0.00046666 | -1.8794 | -133.3459 | 0 | Close
4901 | 1 | 4 | CC DChg | 02:08:00 | 40:48:23 | -0.11276 | 4.1373 | 0.24055 | 17.07 | 0 | 0 | 0.24055 | 17.07 | 0.00101146 | 71.77 | 0 | 0 | 0.00101146 | 71.77 | 2023-04-05 10:39:09 | -0.00046652 | -1.8794 | -133.3459 | 0 | Close
4902 | 1 | 4 | CC DChg | 02:08:30 | 40:48:53 | -0.11276 | 4.1367 | 0.24149 | 17.13 | 0 | 0 | 0.24149 | 17.13 | 0.00101534 | 72.04 | 0 | 0 | 0.00101534 | 72.04 | 2023-04-05 10:39:39 | -0.00046645 | -1.5661 | -111.1216 | 0 | Close
4903 | 1 | 4 | CC DChg | 02:09:00 | 40:49:23 | -0.11277 | 4.1362 | 0.24243 | 17.2 | 0 | 0 | 0.24243 | 17.2 | 0.00101923 | 72.32 | 0 | 0 | 0.00101923 | 72.32 | 2023-04-05 10:40:09 | -0.00046644 | -1.8794 | -133.3491 | 0 | Close
4904 | 1 | 4 | CC DChg | 02:09:30 | 40:49:53 | -0.11276 | 4.1357 | 0.24337 | 17.27 | 0 | 0 | 0.24337 | 17.27 | 0.00102312 | 72.59 | 0 | 0 | 0.00102312 | 72.59 | 2023-04-05 10:40:39 | -0.00046634 | -1.8794 | -133.3459 | 0 | Close
4905 | 1 | 4 | CC DChg | 02:10:00 | 40:50:23 | -0.11276 | 4.1352 | 0.24431 | 17.33 | 0 | 0 | 0.24431 | 17.33 | 0.001027 | 72.87 | 0 | 0 | 0.001027 | 72.87 | 2023-04-05 10:41:09 | -0.00046629 | -1.8795 | -133.3523 | 0 | Close
4906 | 1 | 4 | CC DChg | 02:10:30 | 40:50:53 | -0.11277 | 4.1347 | 0.24525 | 17.4 | 0 | 0 | 0.24525 | 17.4 | 0.00103089 | 73.14 | 0 | 0 | 0.00103089 | 73.14 | 2023-04-05 10:41:39 | -0.00046627 | -1.8794 | -133.3459 | 0 | Close
4907 | 1 | 4 | CC DChg | 02:11:00 | 40:51:23 | -0.11276 | 4.1342 | 0.24619 | 17.47 | 0 | 0 | 0.24619 | 17.47 | 0.00103477 | 73.42 | 0 | 0 | 0.00103477 | 73.42 | 2023-04-05 10:42:09 | -0.00046617 | -1.8795 | -133.3554 | 0 | Close
4908 | 1 | 4 | CC DChg | 02:11:30 | 40:51:53 | -0.11276 | 4.1337 | 0.24712 | 17.53 | 0 | 0 | 0.24712 | 17.53 | 0.00103866 | 73.7 | 0 | 0 | 0.00103866 | 73.7 | 2023-04-05 10:42:39 | -0.00046612 | -1.8794 | -133.3459 | 0 | Close
4909 | 1 | 4 | CC DChg | 02:12:00 | 40:52:23 | -0.11275 | 4.1333 | 0.24806 | 17.6 | 0 | 0 | 0.24806 | 17.6 | 0.00104254 | 73.97 | 0 | 0 | 0.00104254 | 73.97 | 2023-04-05 10:43:09 | -0.00046603 | -2.3492 | -166.6785 | 0 | Close
4910 | 1 | 4 | CC DChg | 02:12:30 | 40:52:53 | -0.11276 | 4.1327 | 0.249 | 17.67 | 0 | 0 | 0.249 | 17.67 | 0.00104643 | 74.25 | 0 | 0 | 0.00104643 | 74.25 | 2023-04-05 10:43:39 | -0.000466 | -1.5661 | -111.1216 | 0 | Close
4911 | 1 | 4 | CC DChg | 02:13:00 | 40:53:23 | -0.11277 | 4.1323 | 0.24994 | 17.73 | 0 | 0 | 0.24994 | 17.73 | 0.00105031 | 74.52 | 0 | 0 | 0.00105031 | 74.52 | 2023-04-05 10:44:09 | -0.000466 | -2.3492 | -166.6824 | 0 | Close
4912 | 1 | 4 | CC DChg | 02:13:30 | 40:53:53 | -0.11277 | 4.1317 | 0.25088 | 17.8 | 0 | 0 | 0.25088 | 17.8 | 0.00105419 | 74.8 | 0 | 0 | 0.00105419 | 74.8 | 2023-04-05 10:44:39 | -0.00046593 | -1.5661 | -111.1216 | 0 | Close
4913 | 1 | 4 | CC DChg | 02:14:00 | 40:54:23 | -0.11277 | 4.1312 | 0.25182 | 17.87 | 0 | 0 | 0.25182 | 17.87 | 0.00105808 | 75.07 | 0 | 0 | 0.00105808 | 75.07 | 2023-04-05 10:45:09 | -0.00046588 | -1.8794 | -133.3459 | 0 | Close
4914 | 1 | 4 | CC DChg | 02:14:30 | 40:54:53 | -0.11276 | 4.1307 | 0.25276 | 17.93 | 0 | 0 | 0.25276 | 17.93 | 0.00106196 | 75.35 | 0 | 0 | 0.00106196 | 75.35 | 2023-04-05 10:45:39 | -0.00046578 | -1.8794 | -133.3459 | 0 | Close
4915 | 1 | 4 | CC DChg | 02:15:00 | 40:55:23 | -0.11276 | 4.1302 | 0.2537 | 18 | 0 | 0 | 0.2537 | 18 | 0.00106584 | 75.62 | 0 | 0 | 0.00106584 | 75.62 | 2023-04-05 10:46:09 | -0.00046572 | -1.8794 | -133.3491 | 0 | Close
4916 | 1 | 4 | CC DChg | 02:15:30 | 40:55:53 | -0.11275 | 4.1297 | 0.25464 | 18.07 | 0 | 0 | 0.25464 | 18.07 | 0.00106972 | 75.9 | 0 | 0 | 0.00106972 | 75.9 | 2023-04-05 10:46:39 | -0.00046562 | -1.8794 | -133.3459 | 0 | Close
4917 | 1 | 4 | CC DChg | 02:16:00 | 40:56:23 | -0.11276 | 4.1292 | 0.25558 | 18.13 | 0 | 0 | 0.25558 | 18.13 | 0.0010736 | 76.17 | 0 | 0 | 0.0010736 | 76.17 | 2023-04-05 10:47:09 | -0.00046561 | -1.8793 | -133.3428 | 0 | Close
4918 | 1 | 4 | CC DChg | 02:16:30 | 40:56:53 | -0.11277 | 4.1287 | 0.25652 | 18.2 | 0 | 0 | 0.25652 | 18.2 | 0.00107748 | 76.45 | 0 | 0 | 0.00107748 | 76.45 | 2023-04-05 10:47:39 | -0.00046559 | -1.8794 | -133.3459 | 0 | Close
4919 | 1 | 4 | CC DChg | 02:17:00 | 40:57:23 | -0.11275 | 4.1281 | 0.25746 | 18.27 | 0 | 0 | 0.25746 | 18.27 | 0.00108136 | 76.72 | 0 | 0 | 0.00108136 | 76.72 | 2023-04-05 10:48:09 | -0.00046544 | -1.5661 | -111.1216 | 0 | Close
4920 | 1 | 4 | CC DChg | 02:17:30 | 40:57:53 | -0.11276 | 4.1277 | 0.2584 | 18.33 | 0 | 0 | 0.2584 | 18.33 | 0.00108524 | 77 | 0 | 0 | 0.00108524 | 77 | 2023-04-05 10:48:39 | -0.00046544 | -2.3492 | -166.6785 | 0 | Close
4921 | 1 | 4 | CC DChg | 02:18:00 | 40:58:23 | -0.11277 | 4.1273 | 0.25934 | 18.4 | 0 | 0 | 0.25934 | 18.4 | 0.00108912 | 77.28 | 0 | 0 | 0.00108912 | 77.28 | 2023-04-05 10:49:09 | -0.00046544 | -2.3493 | -166.6864 | 0 | Close
4922 | 1 | 4 | CC DChg | 02:18:30 | 40:58:53 | -0.11276 | 4.1268 | 0.26028 | 18.47 | 0 | 0 | 0.26028 | 18.47 | 0.001093 | 77.55 | 0 | 0 | 0.001093 | 77.55 | 2023-04-05 10:49:39 | -0.00046534 | -1.8794 | -133.3491 | 0 | Close
4923 | 1 | 4 | CC DChg | 02:19:00 | 40:59:23 | -0.11277 | 4.1263 | 0.26122 | 18.53 | 0 | 0 | 0.26122 | 18.53 | 0.00109687 | 77.83 | 0 | 0 | 0.00109687 | 77.83 | 2023-04-05 10:50:09 | -0.00046532 | -1.8794 | -133.3491 | 0 | Close
4924 | 1 | 4 | CC DChg | 02:19:30 | 40:59:53 | -0.11278 | 4.1258 | 0.26216 | 18.6 | 0 | 0 | 0.26216 | 18.6 | 0.00110075 | 78.1 | 0 | 0 | 0.00110075 | 78.1 | 2023-04-05 10:50:39 | -0.00046531 | -1.8794 | -133.3459 | 0 | Close
4925 | 1 | 4 | CC DChg | 02:20:00 | 41:00:23 | -0.11277 | 4.1254 | 0.2631 | 18.67 | 0 | 0 | 0.2631 | 18.67 | 0.00110463 | 78.38 | 0 | 0 | 0.00110463 | 78.38 | 2023-04-05 10:51:09 | -0.00046522 | -2.3492 | -166.6824 | 0 | Close
4926 | 1 | 4 | CC DChg | 02:20:30 | 41:00:53 | -0.11276 | 4.1248 | 0.26404 | 18.73 | 0 | 0 | 0.26404 | 18.73 | 0.0011085 | 78.65 | 0 | 0 | 0.0011085 | 78.65 | 2023-04-05 10:51:39 | -0.00046511 | -1.5663 | -111.1295 | 0 | Close
4927 | 1 | 4 | CC DChg | 02:21:00 | 41:01:23 | -0.11276 | 4.1243 | 0.26498 | 18.8 | 0 | 0 | 0.26498 | 18.8 | 0.00111238 | 78.93 | 0 | 0 | 0.00111238 | 78.93 | 2023-04-05 10:52:09 | -0.00046506 | -1.8794 | -133.3491 | 0 | Close
4928 | 1 | 4 | CC DChg | 02:21:30 | 41:01:53 | -0.11276 | 4.1238 | 0.26592 | 18.87 | 0 | 0 | 0.26592 | 18.87 | 0.00111625 | 79.2 | 0 | 0 | 0.00111625 | 79.2 | 2023-04-05 10:52:39 | -0.000465 | -1.8794 | -133.3459 | 0 | Close
4929 | 1 | 4 | CC DChg | 02:22:00 | 41:02:23 | -0.11277 | 4.1233 | 0.26686 | 18.93 | 0 | 0 | 0.26686 | 18.93 | 0.00112013 | 79.48 | 0 | 0 | 0.00112013 | 79.48 | 2023-04-05 10:53:09 | -0.00046498 | -1.8794 | -133.3491 | 0 | Close
4930 | 1 | 4 | CC DChg | 02:22:30 | 41:02:53 | -0.11276 | 4.1228 | 0.2678 | 19 | 0 | 0 | 0.2678 | 19 | 0.001124 | 79.75 | 0 | 0 | 0.001124 | 79.75 | 2023-04-05 10:53:39 | -0.00046489 | -1.8794 | -133.3459 | 0 | Close
4931 | 1 | 4 | CC DChg | 02:23:00 | 41:03:23 | -0.11276 | 4.1223 | 0.26874 | 19.07 | 0 | 0 | 0.26874 | 19.07 | 0.00112788 | 80.03 | 0 | 0 | 0.00112788 | 80.03 | 2023-04-05 10:54:09 | -0.00046483 | -1.8794 | -133.3459 | 0 | Close
4932 | 1 | 4 | CC DChg | 02:23:30 | 41:03:53 | -0.11277 | 4.1218 | 0.26968 | 19.13 | 0 | 0 | 0.26968 | 19.13 | 0.00113175 | 80.3 | 0 | 0 | 0.00113175 | 80.3 | 2023-04-05 10:54:39 | -0.00046482 | -1.8794 | -133.3491 | 0 | Close
4933 | 1 | 4 | CC DChg | 02:24:00 | 41:04:23 | -0.11275 | 4.1213 | 0.27062 | 19.2 | 0 | 0 | 0.27062 | 19.2 | 0.00113562 | 80.58 | 0 | 0 | 0.00113562 | 80.58 | 2023-04-05 10:55:09 | -0.00046468 | -1.8793 | -133.3428 | 0 | Close
4934 | 1 | 4 | CC DChg | 02:24:30 | 41:04:53 | -0.11277 | 4.1209 | 0.27156 | 19.27 | 0 | 0 | 0.27156 | 19.27 | 0.0011395 | 80.85 | 0 | 0 | 0.0011395 | 80.85 | 2023-04-05 10:55:39 | -0.00046471 | -2.3493 | -166.6864 | 0 | Close
4935 | 1 | 4 | CC DChg | 02:25:00 | 41:05:23 | -0.11277 | 4.1203 | 0.2725 | 19.33 | 0 | 0 | 0.2725 | 19.33 | 0.00114337 | 81.12 | 0 | 0 | 0.00114337 | 81.12 | 2023-04-05 10:56:09 | -0.00046465 | -1.5661 | -111.1216 | 0 | Close
4936 | 1 | 4 | CC DChg | 02:25:30 | 41:05:53 | -0.11276 | 4.1198 | 0.27344 | 19.4 | 0 | 0 | 0.27344 | 19.4 | 0.00114724 | 81.4 | 0 | 0 | 0.00114724 | 81.4 | 2023-04-05 10:56:39 | -0.00046455 | -1.8794 | -133.3459 | 0 | Close
4937 | 1 | 4 | CC DChg | 02:26:00 | 41:06:23 | -0.11277 | 4.1193 | 0.27438 | 19.47 | 0 | 0 | 0.27438 | 19.47 | 0.00115111 | 81.67 | 0 | 0 | 0.00115111 | 81.67 | 2023-04-05 10:57:09 | -0.00046453 | -1.8794 | -133.3491 | 0 | Close
4938 | 1 | 4 | CC DChg | 02:26:30 | 41:06:53 | -0.11277 | 4.1189 | 0.27532 | 19.53 | 0 | 0 | 0.27532 | 19.53 | 0.00115498 | 81.95 | 0 | 0 | 0.00115498 | 81.95 | 2023-04-05 10:57:39 | -0.00046449 | -2.3492 | -166.6824 | 0 | Close
4939 | 1 | 4 | CC DChg | 02:27:00 | 41:07:23 | -0.11275 | 4.1183 | 0.27626 | 19.6 | 0 | 0 | 0.27626 | 19.6 | 0.00115885 | 82.22 | 0 | 0 | 0.00115885 | 82.22 | 2023-04-05 10:58:09 | -0.00046434 | -1.5662 | -111.1243 | 0 | Close
4940 | 1 | 4 | CC DChg | 02:27:30 | 41:07:53 | -0.11276 | 4.118 | 0.2772 | 19.67 | 0 | 0 | 0.2772 | 19.67 | 0.00116272 | 82.5 | 0 | 0 | 0.00116272 | 82.5 | 2023-04-05 10:58:39 | -0.00046435 | -3.1322 | -222.238 | 0 | Close
4941 | 1 | 4 | CC DChg | 02:28:00 | 41:08:23 | -0.11276 | 4.1173 | 0.27813 | 19.73 | 0 | 0 | 0.27813 | 19.73 | 0.00116659 | 82.77 | 0 | 0 | 0.00116659 | 82.77 | 2023-04-05 10:59:09 | -0.00046427 | -1.3424 | -95.2494 | 0 | Close
4942 | 1 | 4 | CC DChg | 02:28:30 | 41:08:53 | -0.11276 | 4.1169 | 0.27907 | 19.8 | 0 | 0 | 0.27907 | 19.8 | 0.00117046 | 83.05 | 0 | 0 | 0.00117046 | 83.05 | 2023-04-05 10:59:39 | -0.00046422 | -2.3493 | -166.6864 | 0 | Close
4943 | 1 | 4 | CC DChg | 02:29:00 | 41:09:23 | -0.11277 | 4.1164 | 0.28001 | 19.87 | 0 | 0 | 0.28001 | 19.87 | 0.00117433 | 83.32 | 0 | 0 | 0.00117433 | 83.32 | 2023-04-05 11:00:09 | -0.00046421 | -1.8794 | -133.3459 | 0 | Close
4944 | 1 | 4 | CC DChg | 02:29:30 | 41:09:53 | -0.11277 | 4.116 | 0.28095 | 19.93 | 0 | 0 | 0.28095 | 19.93 | 0.0011782 | 83.6 | 0 | 0 | 0.0011782 | 83.6 | 2023-04-05 11:00:39 | -0.00046416 | -2.3493 | -166.6903 | 0 | Close
4945 | 1 | 4 | CC DChg | 02:30:00 | 41:10:23 | -0.11276 | 4.1154 | 0.28189 | 20 | 0 | 0 | 0.28189 | 20 | 0.00118206 | 83.87 | 0 | 0 | 0.00118206 | 83.87 | 2023-04-05 11:01:09 | -0.00046405 | -1.5662 | -111.1243 | 0 | Close
4946 | 1 | 4 | CC DChg | 02:30:30 | 41:10:53 | -0.11277 | 4.115 | 0.28283 | 20.07 | 0 | 0 | 0.28283 | 20.07 | 0.00118593 | 84.14 | 0 | 0 | 0.00118593 | 84.14 | 2023-04-05 11:01:39 | -0.00046405 | -2.3492 | -166.6824 | 0 | Close
4947 | 1 | 4 | CC DChg | 02:31:00 | 41:11:23 | -0.11275 | 4.1144 | 0.28377 | 20.13 | 0 | 0 | 0.28377 | 20.13 | 0.0011898 | 84.42 | 0 | 0 | 0.0011898 | 84.42 | 2023-04-05 11:02:09 | -0.0004639 | -1.5661 | -111.1216 | 0 | Close
4948 | 1 | 4 | CC DChg | 02:31:30 | 41:11:53 | -0.11277 | 4.114 | 0.28471 | 20.2 | 0 | 0 | 0.28471 | 20.2 | 0.00119366 | 84.69 | 0 | 0 | 0.00119366 | 84.69 | 2023-04-05 11:02:39 | -0.00046394 | -2.3493 | -166.6903 | 0 | Close
4949 | 1 | 4 | CC DChg | 02:32:00 | 41:12:23 | -0.11275 | 4.1135 | 0.28565 | 20.27 | 0 | 0 | 0.28565 | 20.27 | 0.00119753 | 84.97 | 0 | 0 | 0.00119753 | 84.97 | 2023-04-05 11:03:09 | -0.0004638 | -1.8792 | -133.3365 | 0 | Close
4950 | 1 | 4 | CC DChg | 02:32:30 | 41:12:53 | -0.11277 | 4.1129 | 0.28659 | 20.33 | 0 | 0 | 0.28659 | 20.33 | 0.0012014 | 85.24 | 0 | 0 | 0.0012014 | 85.24 | 2023-04-05 11:03:39 | -0.00046381 | -1.5662 | -111.1243 | 0 | Close
4951 | 1 | 4 | CC DChg | 02:33:00 | 41:13:23 | -0.11276 | 4.1125 | 0.28753 | 20.4 | 0 | 0 | 0.28753 | 20.4 | 0.00120526 | 85.52 | 0 | 0 | 0.00120526 | 85.52 | 2023-04-05 11:04:09 | -0.00046373 | -2.3493 | -166.6864 | 0 | Close
4952 | 1 | 4 | CC DChg | 02:33:30 | 41:13:53 | -0.11277 | 4.112 | 0.28847 | 20.47 | 0 | 0 | 0.28847 | 20.47 | 0.00120912 | 85.79 | 0 | 0 | 0.00120912 | 85.79 | 2023-04-05 11:04:39 | -0.00046371 | -1.8794 | -133.3459 | 0 | Close
4953 | 1 | 4 | CC DChg | 02:34:00 | 41:14:23 | -0.11276 | 4.1115 | 0.28941 | 20.53 | 0 | 0 | 0.28941 | 20.53 | 0.00121299 | 86.06 | 0 | 0 | 0.00121299 | 86.06 | 2023-04-05 11:05:09 | -0.00046361 | -1.8794 | -133.3491 | 0 | Close
4954 | 1 | 4 | CC DChg | 02:34:30 | 41:14:53 | -0.11276 | 4.111 | 0.29035 | 20.6 | 0 | 0 | 0.29035 | 20.6 | 0.00121685 | 86.34 | 0 | 0 | 0.00121685 | 86.34 | 2023-04-05 11:05:39 | -0.00046356 | -1.8794 | -133.3491 | 0 | Close
4955 | 1 | 4 | CC DChg | 02:35:00 | 41:15:23 | -0.11278 | 4.1106 | 0.29129 | 20.67 | 0 | 0 | 0.29129 | 20.67 | 0.00122071 | 86.61 | 0 | 0 | 0.00122071 | 86.61 | 2023-04-05 11:06:09 | -0.00046359 | -2.3492 | -166.6824 | 0 | Close
4956 | 1 | 4 | CC DChg | 02:35:30 | 41:15:53 | -0.11277 | 4.1101 | 0.29223 | 20.73 | 0 | 0 | 0.29223 | 20.73 | 0.00122458 | 86.89 | 0 | 0 | 0.00122458 | 86.89 | 2023-04-05 11:06:39 | -0.0004635 | -1.8795 | -133.3554 | 0 | Close
4957 | 1 | 4 | CC DChg | 02:36:00 | 41:16:23 | -0.11277 | 4.1096 | 0.29317 | 20.8 | 0 | 0 | 0.29317 | 20.8 | 0.00122844 | 87.16 | 0 | 0 | 0.00122844 | 87.16 | 2023-04-05 11:07:09 | -0.00046344 | -1.8794 | -133.3459 | 0 | Close
4958 | 1 | 4 | CC DChg | 02:36:30 | 41:16:53 | -0.11276 | 4.1091 | 0.29411 | 20.87 | 0 | 0 | 0.29411 | 20.87 | 0.0012323 | 87.43 | 0 | 0 | 0.0012323 | 87.43 | 2023-04-05 11:07:39 | -0.00046334 | -1.8793 | -133.3428 | 0 | Close
4959 | 1 | 4 | CC DChg | 02:37:00 | 41:17:23 | -0.11275 | 4.1087 | 0.29505 | 20.93 | 0 | 0 | 0.29505 | 20.93 | 0.00123616 | 87.71 | 0 | 0 | 0.00123616 | 87.71 | 2023-04-05 11:08:09 | -0.00046326 | -2.3493 | -166.6864 | 0 | Close
4960 | 1 | 4 | CC DChg | 02:37:30 | 41:17:53 | -0.11275 | 4.1081 | 0.29599 | 21 | 0 | 0 | 0.29599 | 21 | 0.00124002 | 87.98 | 0 | 0 | 0.00124002 | 87.98 | 2023-04-05 11:08:39 | -0.00046319 | -1.5661 | -111.119 | 0 | Close
4961 | 1 | 4 | CC DChg | 02:38:00 | 41:18:23 | -0.11276 | 4.1077 | 0.29693 | 21.07 | 0 | 0 | 0.29693 | 21.07 | 0.00124388 | 88.26 | 0 | 0 | 0.00124388 | 88.26 | 2023-04-05 11:09:09 | -0.00046318 | -2.3491 | -166.6746 | 0 | Close
4962 | 1 | 4 | CC DChg | 02:38:30 | 41:18:53 | -0.11276 | 4.1071 | 0.29787 | 21.13 | 0 | 0 | 0.29787 | 21.13 | 0.00124774 | 88.53 | 0 | 0 | 0.00124774 | 88.53 | 2023-04-05 11:09:39 | -0.00046312 | -1.5662 | -111.1243 | 0 | Close
4963 | 1 | 4 | CC DChg | 02:39:00 | 41:19:23 | -0.11275 | 4.1067 | 0.29881 | 21.2 | 0 | 0 | 0.29881 | 21.2 | 0.0012516 | 88.8 | 0 | 0 | 0.0012516 | 88.8 | 2023-04-05 11:10:09 | -0.00046303 | -2.3492 | -166.6824 | 0 | Close
4964 | 1 | 4 | CC DChg | 02:39:30 | 41:19:53 | -0.11277 | 4.1062 | 0.29975 | 21.27 | 0 | 0 | 0.29975 | 21.27 | 0.00125546 | 89.08 | 0 | 0 | 0.00125546 | 89.08 | 2023-04-05 11:10:39 | -0.00046306 | -1.8794 | -133.3491 | 0 | Close
4965 | 1 | 4 | CC DChg | 02:40:00 | 41:20:23 | -0.11276 | 4.1056 | 0.30069 | 21.33 | 0 | 0 | 0.30069 | 21.33 | 0.00125932 | 89.35 | 0 | 0 | 0.00125932 | 89.35 | 2023-04-05 11:11:09 | -0.00046295 | -1.5662 | -111.1243 | 0 | Close
4966 | 1 | 4 | CC DChg | 02:40:30 | 41:20:53 | -0.11276 | 4.1053 | 0.30163 | 21.4 | 0 | 0 | 0.30163 | 21.4 | 0.00126318 | 89.63 | 0 | 0 | 0.00126318 | 89.63 | 2023-04-05 11:11:39 | -0.00046291 | -3.1322 | -222.238 | 0 | Close
4967 | 1 | 4 | CC DChg | 02:41:00 | 41:21:23 | -0.11277 | 4.1047 | 0.30257 | 21.47 | 0 | 0 | 0.30257 | 21.47 | 0.00126703 | 89.9 | 0 | 0 | 0.00126703 | 89.9 | 2023-04-05 11:12:09 | -0.00046289 | -1.566 | -111.1137 | 0 | Close
4968 | 1 | 4 | CC DChg | 02:41:30 | 41:21:53 | -0.11276 | 4.1042 | 0.30351 | 21.53 | 0 | 0 | 0.30351 | 21.53 | 0.00127089 | 90.17 | 0 | 0 | 0.00127089 | 90.17 | 2023-04-05 11:12:39 | -0.00046279 | -1.8794 | -133.3491 | 0 | Close
4969 | 1 | 4 | CC DChg | 02:42:00 | 41:22:23 | -0.11277 | 4.1038 | 0.30445 | 21.6 | 0 | 0 | 0.30445 | 21.6 | 0.00127475 | 90.45 | 0 | 0 | 0.00127475 | 90.45 | 2023-04-05 11:13:09 | -0.00046279 | -2.3491 | -166.6746 | 0 | Close
4970 | 1 | 4 | CC DChg | 02:42:30 | 41:22:53 | -0.11276 | 4.1033 | 0.30539 | 21.67 | 0 | 0 | 0.30539 | 21.67 | 0.0012786 | 90.72 | 0 | 0 | 0.0012786 | 90.72 | 2023-04-05 11:13:39 | -0.00046269 | -1.8793 | -133.3428 | 0 | Close
4971 | 1 | 4 | CC DChg | 02:43:00 | 41:23:23 | -0.11277 | 4.1029 | 0.30633 | 21.73 | 0 | 0 | 0.30633 | 21.73 | 0.00128246 | 90.99 | 0 | 0 | 0.00128246 | 90.99 | 2023-04-05 11:14:09 | -0.00046268 | -2.3492 | -166.6785 | 0 | Close
4972 | 1 | 4 | CC DChg | 02:43:30 | 41:23:53 | -0.11275 | 4.1023 | 0.30727 | 21.8 | 0 | 0 | 0.30727 | 21.8 | 0.00128631 | 91.27 | 0 | 0 | 0.00128631 | 91.27 | 2023-04-05 11:14:39 | -0.00046253 | -1.5662 | -111.1243 | 0 | Close
4973 | 1 | 4 | CC DChg | 02:44:00 | 41:24:23 | -0.11276 | 4.1019 | 0.3082 | 21.87 | 0 | 0 | 0.3082 | 21.87 | 0.00129017 | 91.54 | 0 | 0 | 0.00129017 | 91.54 | 2023-04-05 11:15:09 | -0.00046253 | -2.3491 | -166.6706 | 0 | Close
4974 | 1 | 4 | CC DChg | 02:44:30 | 41:24:53 | -0.11277 | 4.1013 | 0.30914 | 21.93 | 0 | 0 | 0.30914 | 21.93 | 0.00129402 | 91.81 | 0 | 0 | 0.00129402 | 91.81 | 2023-04-05 11:15:39 | -0.0004625 | -1.5661 | -111.1164 | 0 | Close
4975 | 1 | 4 | CC DChg | 02:45:00 | 41:25:23 | -0.11276 | 4.1009 | 0.31008 | 22 | 0 | 0 | 0.31008 | 22 | 0.00129788 | 92.09 | 0 | 0 | 0.00129788 | 92.09 | 2023-04-05 11:16:09 | -0.00046242 | -2.3493 | -166.6864 | 0 | Close
4976 | 1 | 4 | CC DChg | 02:45:30 | 41:25:53 | -0.11276 | 4.1004 | 0.31102 | 22.07 | 0 | 0 | 0.31102 | 22.07 | 0.00130173 | 92.36 | 0 | 0 | 0.00130173 | 92.36 | 2023-04-05 11:16:39 | -0.00046236 | -1.8792 | -133.3365 | 0 | Close
4977 | 1 | 4 | CC DChg | 02:46:00 | 41:26:23 | -0.11277 | 4.1 | 0.31196 | 22.13 | 0 | 0 | 0.31196 | 22.13 | 0.00130558 | 92.63 | 0 | 0 | 0.00130558 | 92.63 | 2023-04-05 11:17:09 | -0.00046236 | -2.3491 | -166.6746 | 0 | Close
4978 | 1 | 4 | CC DChg | 02:46:30 | 41:26:53 | -0.11276 | 4.0995 | 0.3129 | 22.2 | 0 | 0 | 0.3129 | 22.2 | 0.00130943 | 92.91 | 0 | 0 | 0.00130943 | 92.91 | 2023-04-05 11:17:39 | -0.00046226 | -1.8794 | -133.3491 | 0 | Close
4979 | 1 | 4 | CC DChg | 02:47:00 | 41:27:23 | -0.11275 | 4.099 | 0.31384 | 22.27 | 0 | 0 | 0.31384 | 22.27 | 0.00131329 | 93.18 | 0 | 0 | 0.00131329 | 93.18 | 2023-04-05 11:18:09 | -0.00046216 | -1.8792 | -133.3365 | 0 | Close
4980 | 1 | 4 | CC DChg | 02:47:30 | 41:27:53 | -0.11275 | 4.0985 | 0.31478 | 22.33 | 0 | 0 | 0.31478 | 22.33 | 0.00131714 | 93.45 | 0 | 0 | 0.00131714 | 93.45 | 2023-04-05 11:18:39 | -0.00046211 | -1.8793 | -133.3396 | 0 | Close
4981 | 1 | 4 | CC DChg | 02:48:00 | 41:28:23 | -0.11277 | 4.098 | 0.31572 | 22.4 | 0 | 0 | 0.31572 | 22.4 | 0.00132099 | 93.73 | 0 | 0 | 0.00132099 | 93.73 | 2023-04-05 11:19:09 | -0.00046213 | -1.8793 | -133.3396 | 0 | Close
4982 | 1 | 4 | CC DChg | 02:48:30 | 41:28:53 | -0.11277 | 4.0975 | 0.31666 | 22.47 | 0 | 0 | 0.31666 | 22.47 | 0.00132484 | 94 | 0 | 0 | 0.00132484 | 94 | 2023-04-05 11:19:39 | -0.00046208 | -1.8792 | -133.3365 | 0 | Close
4983 | 1 | 4 | CC DChg | 02:49:00 | 41:29:23 | -0.11276 | 4.097 | 0.3176 | 22.53 | 0 | 0 | 0.3176 | 22.53 | 0.00132869 | 94.27 | 0 | 0 | 0.00132869 | 94.27 | 2023-04-05 11:20:09 | -0.00046198 | -1.8793 | -133.3428 | 0 | Close
4984 | 1 | 4 | CC DChg | 02:49:30 | 41:29:53 | -0.11276 | 4.0966 | 0.31854 | 22.6 | 0 | 0 | 0.31854 | 22.6 | 0.00133254 | 94.55 | 0 | 0 | 0.00133254 | 94.55 | 2023-04-05 11:20:39 | -0.00046193 | -2.3492 | -166.6785 | 0 | Close
4985 | 1 | 4 | CC DChg | 02:50:00 | 41:30:23 | -0.11276 | 4.0962 | 0.31948 | 22.67 | 0 | 0 | 0.31948 | 22.67 | 0.00133639 | 94.82 | 0 | 0 | 0.00133639 | 94.82 | 2023-04-05 11:21:09 | -0.00046189 | -2.3491 | -166.6746 | 0 | Close
4986 | 1 | 4 | CC DChg | 02:50:30 | 41:30:53 | -0.11275 | 4.0956 | 0.32042 | 22.73 | 0 | 0 | 0.32042 | 22.73 | 0.00134024 | 95.09 | 0 | 0 | 0.00134024 | 95.09 | 2023-04-05 11:21:39 | -0.00046178 | -1.5661 | -111.119 | 0 | Close
4987 | 1 | 4 | CC DChg | 02:51:00 | 41:31:23 | -0.11276 | 4.0951 | 0.32136 | 22.8 | 0 | 0 | 0.32136 | 22.8 | 0.00134408 | 95.37 | 0 | 0 | 0.00134408 | 95.37 | 2023-04-05 11:22:09 | -0.00046176 | -1.8794 | -133.3491 | 0 | Close
4988 | 1 | 4 | CC DChg | 02:51:30 | 41:31:53 | -0.11277 | 4.0946 | 0.3223 | 22.87 | 0 | 0 | 0.3223 | 22.87 | 0.00134793 | 95.64 | 0 | 0 | 0.00134793 | 95.64 | 2023-04-05 11:22:39 | -0.00046175 | -1.8793 | -133.3428 | 0 | Close
4989 | 1 | 4 | CC DChg | 02:52:00 | 41:32:23 | -0.11276 | 4.0942 | 0.32324 | 22.93 | 0 | 0 | 0.32324 | 22.93 | 0.00135178 | 95.91 | 0 | 0 | 0.00135178 | 95.91 | 2023-04-05 11:23:09 | -0.00046166 | -2.3491 | -166.6746 | 0 | Close
4990 | 1 | 4 | CC DChg | 02:52:30 | 41:32:53 | -0.11277 | 4.0937 | 0.32418 | 23 | 0 | 0 | 0.32418 | 23 | 0.00135563 | 96.18 | 0 | 0 | 0.00135563 | 96.18 | 2023-04-05 11:23:39 | -0.00046165 | -1.8793 | -133.3428 | 0 | Close
4991 | 1 | 4 | CC DChg | 02:53:00 | 41:33:23 | -0.11275 | 4.0932 | 0.32512 | 23.07 | 0 | 0 | 0.32512 | 23.07 | 0.00135947 | 96.46 | 0 | 0 | 0.00135947 | 96.46 | 2023-04-05 11:24:09 | -0.00046151 | -1.8793 | -133.3396 | 0 | Close
4992 | 1 | 4 | CC DChg | 02:53:30 | 41:33:53 | -0.11275 | 4.0927 | 0.32606 | 23.13 | 0 | 0 | 0.32606 | 23.13 | 0.00136332 | 96.73 | 0 | 0 | 0.00136332 | 96.73 | 2023-04-05 11:24:39 | -0.00046145 | -1.8792 | -133.3365 | 0 | Close
4993 | 1 | 4 | CC DChg | 02:54:00 | 41:34:23 | -0.11275 | 4.0922 | 0.327 | 23.2 | 0 | 0 | 0.327 | 23.2 | 0.00136716 | 97 | 0 | 0 | 0.00136716 | 97 | 2023-04-05 11:25:09 | -0.0004614 | -1.8793 | -133.3428 | 0 | Close
4994 | 1 | 4 | CC DChg | 02:54:30 | 41:34:53 | -0.11277 | 4.0918 | 0.32794 | 23.27 | 0 | 0 | 0.32794 | 23.27 | 0.00137101 | 97.28 | 0 | 0 | 0.00137101 | 97.28 | 2023-04-05 11:25:39 | -0.00046143 | -2.3491 | -166.6746 | 0 | Close
4995 | 1 | 4 | CC DChg | 02:55:00 | 41:35:23 | -0.11276 | 4.0913 | 0.32888 | 23.33 | 0 | 0 | 0.32888 | 23.33 | 0.00137485 | 97.55 | 0 | 0 | 0.00137485 | 97.55 | 2023-04-05 11:26:09 | -0.00046133 | -1.8792 | -133.3333 | 0 | Close
4996 | 1 | 4 | CC DChg | 02:55:30 | 41:35:53 | -0.11276 | 4.0909 | 0.32982 | 23.4 | 0 | 0 | 0.32982 | 23.4 | 0.0013787 | 97.82 | 0 | 0 | 0.0013787 | 97.82 | 2023-04-05 11:26:39 | -0.00046129 | -2.3492 | -166.6785 | 0 | Close
4997 | 1 | 4 | CC DChg | 02:56:00 | 41:36:23 | -0.11275 | 4.0904 | 0.33076 | 23.47 | 0 | 0 | 0.33076 | 23.47 | 0.00138254 | 98.09 | 0 | 0 | 0.00138254 | 98.09 | 2023-04-05 11:27:09 | -0.00046119 | -1.8793 | -133.3396 | 0 | Close
4998 | 1 | 4 | CC DChg | 02:56:30 | 41:36:53 | -0.11276 | 4.0899 | 0.3317 | 23.53 | 0 | 0 | 0.3317 | 23.53 | 0.00138638 | 98.37 | 0 | 0 | 0.00138638 | 98.37 | 2023-04-05 11:27:39 | -0.00046118 | -1.8792 | -133.3365 | 0 | Close
4999 | 1 | 4 | CC DChg | 02:57:00 | 41:37:23 | -0.11276 | 4.0894 | 0.33264 | 23.6 | 0 | 0 | 0.33264 | 23.6 | 0.00139023 | 98.64 | 0 | 0 | 0.00139023 | 98.64 | 2023-04-05 11:28:09 | -0.00046112 | -1.8793 | -133.3396 | 0 | Close
5000 | 1 | 4 | CC DChg | 02:57:30 | 41:37:53 | -0.11275 | 4.0889 | 0.33358 | 23.67 | 0 | 0 | 0.33358 | 23.67 | 0.00139407 | 98.91 | 0 | 0 | 0.00139407 | 98.91 | 2023-04-05 11:28:39 | -0.00046102 | -1.8792 | -133.3333 | 0 | Close
5001 | 1 | 4 | CC DChg | 02:58:00 | 41:38:23 | -0.11275 | 4.0885 | 0.33451 | 23.73 | 0 | 0 | 0.33451 | 23.73 | 0.00139791 | 99.18 | 0 | 0 | 0.00139791 | 99.18 | 2023-04-05 11:29:09 | -0.00046098 | -2.3492 | -166.6785 | 0 | Close
5002 | 1 | 4 | CC DChg | 02:58:30 | 41:38:53 | -0.11276 | 4.088 | 0.33545 | 23.8 | 0 | 0 | 0.33545 | 23.8 | 0.00140175 | 99.46 | 0 | 0 | 0.00140175 | 99.46 | 2023-04-05 11:29:39 | -0.00046096 | -1.8793 | -133.3396 | 0 | Close
5003 | 1 | 4 | CC DChg | 02:59:00 | 41:39:23 | -0.11275 | 4.0876 | 0.33639 | 23.87 | 0 | 0 | 0.33639 | 23.87 | 0.00140559 | 99.73 | 0 | 0 | 0.00140559 | 99.73 | 2023-04-05 11:30:09 | -0.00046088 | -2.3492 | -166.6785 | 0 | Close
5004 | 1 | 4 | CC DChg | 02:59:30 | 41:39:53 | -0.11275 | 4.0871 | 0.33733 | 23.93 | 0 | 0 | 0.33733 | 23.93 | 0.00140943 | 100 | 0 | 0 | 0.00140943 | 100 | 2023-04-05 11:30:39 | -0.00046082 | -1.8793 | -133.3396 | 0 | Close
5005 | 1 | 4 | CC DChg | 03:00:00 | 41:40:23 | -0.11276 | 4.0866 | 0.33827 | 24 | 0 | 0 | 0.33827 | 24 | 0.00141328 | 100.27 | 0 | 0 | 0.00141328 | 100.27 | 2023-04-05 11:31:09 | -0.00046081 | -1.8793 | -133.3428 | 0 | Close
5006 | 1 | 4 | CC DChg | 03:00:30 | 41:40:53 | -0.11276 | 4.086 | 0.33921 | 24.07 | 0 | 0 | 0.33921 | 24.07 | 0.00141711 | 100.55 | 0 | 0 | 0.00141711 | 100.55 | 2023-04-05 11:31:39 | -0.00046074 | -1.5661 | -111.1164 | 0 | Close
5007 | 1 | 4 | CC DChg | 03:01:00 | 41:41:23 | -0.11275 | 4.0856 | 0.34015 | 24.13 | 0 | 0 | 0.34015 | 24.13 | 0.00142095 | 100.82 | 0 | 0 | 0.00142095 | 100.82 | 2023-04-05 11:32:09 | -0.00046065 | -2.3491 | -166.6706 | 0 | Close
5008 | 1 | 4 | CC DChg | 03:01:30 | 41:41:53 | -0.11276 | 4.0852 | 0.34109 | 24.2 | 0 | 0 | 0.34109 | 24.2 | 0.00142479 | 101.09 | 0 | 0 | 0.00142479 | 101.09 | 2023-04-05 11:32:39 | -0.00046065 | -2.3491 | -166.6746 | 0 | Close
5009 | 1 | 4 | CC DChg | 03:02:00 | 41:42:23 | -0.11276 | 4.0847 | 0.34203 | 24.27 | 0 | 0 | 0.34203 | 24.27 | 0.00142863 | 101.36 | 0 | 0 | 0.00142863 | 101.36 | 2023-04-05 11:33:09 | -0.00046059 | -1.8792 | -133.3365 | 0 | Close
5010 | 1 | 4 | CC DChg | 03:02:30 | 41:42:53 | -0.11276 | 4.0842 | 0.34297 | 24.33 | 0 | 0 | 0.34297 | 24.33 | 0.00143247 | 101.64 | 0 | 0 | 0.00143247 | 101.64 | 2023-04-05 11:33:39 | -0.00046053 | -1.8793 | -133.3396 | 0 | Close
5011 | 1 | 4 | CC DChg | 03:03:00 | 41:43:23 | -0.11276 | 4.0838 | 0.34391 | 24.4 | 0 | 0 | 0.34391 | 24.4 | 0.00143631 | 101.91 | 0 | 0 | 0.00143631 | 101.91 | 2023-04-05 11:34:09 | -0.00046049 | -2.3492 | -166.6785 | 0 | Close
5012 | 1 | 4 | CC DChg | 03:03:30 | 41:43:53 | -0.11277 | 4.0833 | 0.34485 | 24.47 | 0 | 0 | 0.34485 | 24.47 | 0.00144014 | 102.18 | 0 | 0 | 0.00144014 | 102.18 | 2023-04-05 11:34:39 | -0.00046047 | -1.8793 | -133.3428 | 0 | Close
5013 | 1 | 4 | CC DChg | 03:04:00 | 41:44:23 | -0.11276 | 4.0828 | 0.34579 | 24.53 | 0 | 0 | 0.34579 | 24.53 | 0.00144398 | 102.45 | 0 | 0 | 0.00144398 | 102.45 | 2023-04-05 11:35:09 | -0.00046038 | -1.8793 | -133.3396 | 0 | Close
5014 | 1 | 4 | CC DChg | 03:04:30 | 41:44:53 | -0.11276 | 4.0824 | 0.34673 | 24.6 | 0 | 0 | 0.34673 | 24.6 | 0.00144782 | 102.73 | 0 | 0 | 0.00144782 | 102.73 | 2023-04-05 11:35:39 | -0.00046033 | -2.3491 | -166.6746 | 0 | Close
5015 | 1 | 4 | CC DChg | 03:05:00 | 41:45:23 | -0.11277 | 4.0818 | 0.34767 | 24.67 | 0 | 0 | 0.34767 | 24.67 | 0.00145165 | 103 | 0 | 0 | 0.00145165 | 103 | 2023-04-05 11:36:09 | -0.0004603 | -1.5661 | -111.119 | 0 | Close
5016 | 1 | 4 | CC DChg | 03:05:30 | 41:45:53 | -0.11276 | 4.0814 | 0.34861 | 24.73 | 0 | 0 | 0.34861 | 24.73 | 0.00145549 | 103.27 | 0 | 0 | 0.00145549 | 103.27 | 2023-04-05 11:36:39 | -0.00046022 | -2.349 | -166.6667 | 0 | Close
5017 | 1 | 4 | CC DChg | 03:06:00 | 41:46:23 | -0.11276 | 4.081 | 0.34955 | 24.8 | 0 | 0 | 0.34955 | 24.8 | 0.00145932 | 103.54 | 0 | 0 | 0.00145932 | 103.54 | 2023-04-05 11:37:09 | -0.00046017 | -2.3492 | -166.6785 | 0 | Close
5018 | 1 | 4 | CC DChg | 03:06:30 | 41:46:53 | -0.11276 | 4.0805 | 0.35049 | 24.87 | 0 | 0 | 0.35049 | 24.87 | 0.00146316 | 103.81 | 0 | 0 | 0.00146316 | 103.81 | 2023-04-05 11:37:39 | -0.00046012 | -1.8793 | -133.3396 | 0 | Close
5019 | 1 | 4 | CC DChg | 03:07:00 | 41:47:23 | -0.11276 | 4.08 | 0.35143 | 24.93 | 0 | 0 | 0.35143 | 24.93 | 0.00146699 | 104.09 | 0 | 0 | 0.00146699 | 104.09 | 2023-04-05 11:38:09 | -0.00046006 | -1.8792 | -133.3365 | 0 | Close
5020 | 1 | 4 | CC DChg | 03:07:30 | 41:47:53 | -0.11276 | 4.0796 | 0.35237 | 25 | 0 | 0 | 0.35237 | 25 | 0.00147082 | 104.36 | 0 | 0 | 0.00147082 | 104.36 | 2023-04-05 11:38:39 | -0.00046002 | -2.3492 | -166.6785 | 0 | Close
5021 | 1 | 4 | CC DChg | 03:08:00 | 41:48:23 | -0.11276 | 4.0792 | 0.35331 | 25.07 | 0 | 0 | 0.35331 | 25.07 | 0.00147466 | 104.63 | 0 | 0 | 0.00147466 | 104.63 | 2023-04-05 11:39:09 | -0.00045997 | -2.3492 | -166.6824 | 0 | Close
5022 | 1 | 4 | CC DChg | 03:08:30 | 41:48:53 | -0.11276 | 4.0786 | 0.35425 | 25.13 | 0 | 0 | 0.35425 | 25.13 | 0.00147849 | 104.9 | 0 | 0 | 0.00147849 | 104.9 | 2023-04-05 11:39:39 | -0.0004599 | -1.566 | -111.1137 | 0 | Close
5023 | 1 | 4 | CC DChg | 03:09:00 | 41:49:23 | -0.11275 | 4.0782 | 0.35519 | 25.2 | 0 | 0 | 0.35519 | 25.2 | 0.00148232 | 105.17 | 0 | 0 | 0.00148232 | 105.17 | 2023-04-05 11:40:09 | -0.00045982 | -2.3491 | -166.6746 | 0 | Close
5024 | 1 | 4 | CC DChg | 03:09:30 | 41:49:53 | -0.11277 | 4.0777 | 0.35613 | 25.27 | 0 | 0 | 0.35613 | 25.27 | 0.00148615 | 105.45 | 0 | 0 | 0.00148615 | 105.45 | 2023-04-05 11:40:39 | -0.00045984 | -1.8793 | -133.3396 | 0 | Close
5025 | 1 | 4 | CC DChg | 03:10:00 | 41:50:23 | -0.11275 | 4.0772 | 0.35707 | 25.33 | 0 | 0 | 0.35707 | 25.33 | 0.00148999 | 105.72 | 0 | 0 | 0.00148999 | 105.72 | 2023-04-05 11:41:09 | -0.0004597 | -1.8793 | -133.3428 | 0 | Close
5026 | 1 | 4 | CC DChg | 03:10:30 | 41:50:53 | -0.11276 | 4.0767 | 0.35801 | 25.4 | 0 | 0 | 0.35801 | 25.4 | 0.00149382 | 105.99 | 0 | 0 | 0.00149382 | 105.99 | 2023-04-05 11:41:39 | -0.00045969 | -1.8792 | -133.3365 | 0 | Close
5027 | 1 | 4 | CC DChg | 03:11:00 | 41:51:23 | -0.11276 | 4.0763 | 0.35895 | 25.47 | 0 | 0 | 0.35895 | 25.47 | 0.00149765 | 106.26 | 0 | 0 | 0.00149765 | 106.26 | 2023-04-05 11:42:09 | -0.00045964 | -2.349 | -166.6667 | 0 | Close
5028 | 1 | 4 | CC DChg | 03:11:30 | 41:51:53 | -0.11275 | 4.0758 | 0.35989 | 25.53 | 0 | 0 | 0.35989 | 25.53 | 0.00150148 | 106.53 | 0 | 0 | 0.00150148 | 106.53 | 2023-04-05 11:42:39 | -0.00045955 | -1.8794 | -133.3459 | 0 | Close
5029 | 1 | 4 | CC DChg | 03:12:00 | 41:52:23 | -0.11276 | 4.0753 | 0.36083 | 25.6 | 0 | 0 | 0.36083 | 25.6 | 0.00150531 | 106.8 | 0 | 0 | 0.00150531 | 106.8 | 2023-04-05 11:43:09 | -0.00045953 | -1.8792 | -133.3365 | 0 | Close
5030 | 1 | 4 | CC DChg | 03:12:30 | 41:52:53 | -0.11276 | 4.0749 | 0.36176 | 25.67 | 0 | 0 | 0.36176 | 25.67 | 0.00150914 | 107.08 | 0 | 0 | 0.00150914 | 107.08 | 2023-04-05 11:43:39 | -0.00045949 | -2.3491 | -166.6746 | 0 | Close
5031 | 1 | 4 | CC DChg | 03:13:00 | 41:53:23 | -0.11277 | 4.0744 | 0.3627 | 25.73 | 0 | 0 | 0.3627 | 25.73 | 0.00151296 | 107.35 | 0 | 0 | 0.00151296 | 107.35 | 2023-04-05 11:44:09 | -0.00045947 | -1.8792 | -133.3365 | 0 | Close
5032 | 1 | 4 | CC DChg | 03:13:30 | 41:53:53 | -0.11276 | 4.074 | 0.36364 | 25.8 | 0 | 0 | 0.36364 | 25.8 | 0.00151679 | 107.62 | 0 | 0 | 0.00151679 | 107.62 | 2023-04-05 11:44:39 | -0.00045938 | -2.3491 | -166.6746 | 0 | Close
5033 | 1 | 4 | CC DChg | 03:14:00 | 41:54:23 | -0.11277 | 4.0735 | 0.36458 | 25.87 | 0 | 0 | 0.36458 | 25.87 | 0.00152062 | 107.89 | 0 | 0 | 0.00152062 | 107.89 | 2023-04-05 11:45:09 | -0.00045937 | -1.8793 | -133.3428 | 0 | Close
5034 | 1 | 4 | CC DChg | 03:14:30 | 41:54:53 | -0.11276 | 4.0731 | 0.36552 | 25.93 | 0 | 0 | 0.36552 | 25.93 | 0.00152445 | 108.16 | 0 | 0 | 0.00152445 | 108.16 | 2023-04-05 11:45:39 | -0.00045928 | -2.3491 | -166.6746 | 0 | Close
5035 | 1 | 4 | CC DChg | 03:15:00 | 41:55:23 | -0.11276 | 4.0726 | 0.36646 | 26 | 0 | 0 | 0.36646 | 26 | 0.00152828 | 108.43 | 0 | 0 | 0.00152828 | 108.43 | 2023-04-05 11:46:09 | -0.00045923 | -1.8793 | -133.3428 | 0 | Close
5036 | 1 | 4 | CC DChg | 03:15:30 | 41:55:53 | -0.11276 | 4.0721 | 0.3674 | 26.07 | 0 | 0 | 0.3674 | 26.07 | 0.0015321 | 108.71 | 0 | 0 | 0.0015321 | 108.71 | 2023-04-05 11:46:39 | -0.00045917 | -1.8793 | -133.3428 | 0 | Close
5037 | 1 | 4 | CC DChg | 03:16:00 | 41:56:23 | -0.11277 | 4.0717 | 0.36834 | 26.13 | 0 | 0 | 0.36834 | 26.13 | 0.00153593 | 108.98 | 0 | 0 | 0.00153593 | 108.98 | 2023-04-05 11:47:09 | -0.00045917 | -2.349 | -166.6667 | 0 | Close
5038 | 1 | 4 | CC DChg | 03:16:30 | 41:56:53 | -0.11278 | 4.0712 | 0.36928 | 26.2 | 0 | 0 | 0.36928 | 26.2 | 0.00153975 | 109.25 | 0 | 0 | 0.00153975 | 109.25 | 2023-04-05 11:47:39 | -0.00045915 | -1.8793 | -133.3428 | 0 | Close
5039 | 1 | 4 | CC DChg | 03:17:00 | 41:57:23 | -0.11275 | 4.0707 | 0.37022 | 26.27 | 0 | 0 | 0.37022 | 26.27 | 0.00154358 | 109.52 | 0 | 0 | 0.00154358 | 109.52 | 2023-04-05 11:48:09 | -0.00045897 | -1.8794 | -133.3459 | 0 | Close
5040 | 1 | 4 | CC DChg | 03:17:30 | 41:57:53 | -0.11276 | 4.0702 | 0.37116 | 26.33 | 0 | 0 | 0.37116 | 26.33 | 0.0015474 | 109.79 | 0 | 0 | 0.0015474 | 109.79 | 2023-04-05 11:48:39 | -0.00045896 | -1.8793 | -133.3428 | 0 | Close
5041 | 1 | 4 | CC DChg | 03:18:00 | 41:58:23 | -0.11276 | 4.0698 | 0.3721 | 26.4 | 0 | 0 | 0.3721 | 26.4 | 0.00155123 | 110.06 | 0 | 0 | 0.00155123 | 110.06 | 2023-04-05 11:49:09 | -0.00045891 | -2.3491 | -166.6706 | 0 | Close
5042 | 1 | 4 | CC DChg | 03:18:30 | 41:58:53 | -0.11275 | 4.0694 | 0.37304 | 26.47 | 0 | 0 | 0.37304 | 26.47 | 0.00155505 | 110.33 | 0 | 0 | 0.00155505 | 110.33 | 2023-04-05 11:49:39 | -0.00045882 | -2.3492 | -166.6824 | 0 | Close
5043 | 1 | 4 | CC DChg | 03:19:00 | 41:59:23 | -0.11276 | 4.0688 | 0.37398 | 26.53 | 0 | 0 | 0.37398 | 26.53 | 0.00155888 | 110.61 | 0 | 0 | 0.00155888 | 110.61 | 2023-04-05 11:50:09 | -0.0004588 | -1.5661 | -111.1164 | 0 | Close
5044 | 1 | 4 | CC DChg | 03:19:30 | 41:59:53 | -0.11276 | 4.0684 | 0.37492 | 26.6 | 0 | 0 | 0.37492 | 26.6 | 0.0015627 | 110.88 | 0 | 0 | 0.0015627 | 110.88 | 2023-04-05 11:50:39 | -0.00045875 | -2.3491 | -166.6746 | 0 | Close
5045 | 1 | 4 | CC DChg | 03:20:00 | 42:00:23 | -0.11277 | 4.068 | 0.37586 | 26.67 | 0 | 0 | 0.37586 | 26.67 | 0.00156652 | 111.15 | 0 | 0 | 0.00156652 | 111.15 | 2023-04-05 11:51:09 | -0.00045875 | -2.3492 | -166.6824 | 0 | Close
5046 | 1 | 4 | CC DChg | 03:20:30 | 42:00:53 | -0.11276 | 4.0675 | 0.3768 | 26.73 | 0 | 0 | 0.3768 | 26.73 | 0.00157034 | 111.42 | 0 | 0 | 0.00157034 | 111.42 | 2023-04-05 11:51:39 | -0.00045865 | -1.8793 | -133.3396 | 0 | Close
5047 | 1 | 4 | CC DChg | 03:21:00 | 42:01:23 | -0.11275 | 4.0671 | 0.37774 | 26.8 | 0 | 0 | 0.37774 | 26.8 | 0.00157417 | 111.69 | 0 | 0 | 0.00157417 | 111.69 | 2023-04-05 11:52:09 | -0.00045857 | -2.349 | -166.6667 | 0 | Close
5048 | 1 | 4 | CC DChg | 03:21:30 | 42:01:53 | -0.11276 | 4.0666 | 0.37868 | 26.87 | 0 | 0 | 0.37868 | 26.87 | 0.00157799 | 111.96 | 0 | 0 | 0.00157799 | 111.96 | 2023-04-05 11:52:39 | -0.00045855 | -1.8793 | -133.3396 | 0 | Close
5049 | 1 | 4 | CC DChg | 03:22:00 | 42:02:23 | -0.11277 | 4.0661 | 0.37962 | 26.93 | 0 | 0 | 0.37962 | 26.93 | 0.00158181 | 112.23 | 0 | 0 | 0.00158181 | 112.23 | 2023-04-05 11:53:09 | -0.00045853 | -1.8793 | -133.3396 | 0 | Close
5050 | 1 | 4 | CC DChg | 03:22:30 | 42:02:53 | -0.11275 | 4.0656 | 0.38056 | 27 | 0 | 0 | 0.38056 | 27 | 0.00158563 | 112.5 | 0 | 0 | 0.00158563 | 112.5 | 2023-04-05 11:53:39 | -0.0004584 | -1.8793 | -133.3396 | 0 | Close
5051 | 1 | 4 | CC DChg | 03:23:00 | 42:03:23 | -0.11276 | 4.0652 | 0.3815 | 27.07 | 0 | 0 | 0.3815 | 27.07 | 0.00158945 | 112.77 | 0 | 0 | 0.00158945 | 112.77 | 2023-04-05 11:54:09 | -0.00045839 | -2.3489 | -166.6588 | 0 | Close
5052 | 1 | 4 | CC DChg | 03:23:30 | 42:03:53 | -0.11277 | 4.0647 | 0.38244 | 27.13 | 0 | 0 | 0.38244 | 27.13 | 0.00159327 | 113.05 | 0 | 0 | 0.00159327 | 113.05 | 2023-04-05 11:54:39 | -0.00045838 | -1.8794 | -133.3459 | 0 | Close
5053 | 1 | 4 | CC DChg | 03:24:00 | 42:04:23 | -0.11275 | 4.0643 | 0.38338 | 27.2 | 0 | 0 | 0.38338 | 27.2 | 0.00159709 | 113.32 | 0 | 0 | 0.00159709 | 113.32 | 2023-04-05 11:55:09 | -0.00045825 | -2.3491 | -166.6746 | 0 | Close
5054 | 1 | 4 | CC DChg | 03:24:30 | 42:04:53 | -0.11276 | 4.0638 | 0.38432 | 27.27 | 0 | 0 | 0.38432 | 27.27 | 0.00160091 | 113.59 | 0 | 0 | 0.00160091 | 113.59 | 2023-04-05 11:55:39 | -0.00045823 | -1.8793 | -133.3396 | 0 | Close
5055 | 1 | 4 | CC DChg | 03:25:00 | 42:05:23 | -0.11276 | 4.0635 | 0.38526 | 27.33 | 0 | 0 | 0.38526 | 27.33 | 0.00160472 | 113.86 | 0 | 0 | 0.00160472 | 113.86 | 2023-04-05 11:56:09 | -0.0004582 | -3.1321 | -222.2327 | 0 | Close
5056 | 1 | 4 | CC DChg | 03:25:30 | 42:05:53 | -0.11276 | 4.0629 | 0.3862 | 27.4 | 0 | 0 | 0.3862 | 27.4 | 0.00160854 | 114.13 | 0 | 0 | 0.00160854 | 114.13 | 2023-04-05 11:56:39 | -0.00045813 | -1.5661 | -111.1164 | 0 | Close
5057 | 1 | 4 | CC DChg | 03:26:00 | 42:06:23 | -0.11276 | 4.0625 | 0.38714 | 27.47 | 0 | 0 | 0.38714 | 27.47 | 0.00161236 | 114.4 | 0 | 0 | 0.00161236 | 114.4 | 2023-04-05 11:57:09 | -0.00045809 | -2.3491 | -166.6746 | 0 | Close
5058 | 1 | 4 | CC DChg | 03:26:30 | 42:06:53 | -0.11276 | 4.062 | 0.38807 | 27.53 | 0 | 0 | 0.38807 | 27.53 | 0.00161618 | 114.67 | 0 | 0 | 0.00161618 | 114.67 | 2023-04-05 11:57:39 | -0.00045803 | -1.8793 | -133.3396 | 0 | Close
5059 | 1 | 4 | CC DChg | 03:27:00 | 42:07:23 | -0.11276 | 4.0616 | 0.38901 | 27.6 | 0 | 0 | 0.38901 | 27.6 | 0.00161999 | 114.94 | 0 | 0 | 0.00161999 | 114.94 | 2023-04-05 11:58:09 | -0.00045799 | -2.3489 | -166.6588 | 0 | Close
5060 | 1 | 4 | CC DChg | 03:27:30 | 42:07:53 | -0.11276 | 4.0612 | 0.38995 | 27.67 | 0 | 0 | 0.38995 | 27.67 | 0.00162381 | 115.21 | 0 | 0 | 0.00162381 | 115.21 | 2023-04-05 11:58:39 | -0.00045794 | -2.3491 | -166.6746 | 0 | Close
5061 | 1 | 4 | CC DChg | 03:28:00 | 42:08:23 | -0.11276 | 4.0607 | 0.39089 | 27.73 | 0 | 0 | 0.39089 | 27.73 | 0.00162763 | 115.48 | 0 | 0 | 0.00162763 | 115.48 | 2023-04-05 11:59:09 | -0.00045788 | -1.8793 | -133.3396 | 0 | Close
5062 | 1 | 4 | CC DChg | 03:28:30 | 42:08:53 | -0.11276 | 4.0602 | 0.39183 | 27.8 | 0 | 0 | 0.39183 | 27.8 | 0.00163144 | 115.75 | 0 | 0 | 0.00163144 | 115.75 | 2023-04-05 11:59:39 | -0.00045783 | -1.8794 | -133.3459 | 0 | Close
5063 | 1 | 4 | CC DChg | 03:29:00 | 42:09:23 | -0.11275 | 4.0597 | 0.39277 | 27.87 | 0 | 0 | 0.39277 | 27.87 | 0.00163526 | 116.02 | 0 | 0 | 0.00163526 | 116.02 | 2023-04-05 12:00:09 | -0.00045773 | -1.8792 | -133.3333 | 0 | Close
5064 | 1 | 4 | CC DChg | 03:29:30 | 42:09:53 | -0.11276 | 4.0592 | 0.39371 | 27.93 | 0 | 0 | 0.39371 | 27.93 | 0.00163907 | 116.3 | 0 | 0 | 0.00163907 | 116.3 | 2023-04-05 12:00:39 | -0.00045772 | -1.8792 | -133.3333 | 0 | Close
5065 | 1 | 4 | CC DChg | 03:30:00 | 42:10:23 | -0.11276 | 4.0587 | 0.39465 | 28 | 0 | 0 | 0.39465 | 28 | 0.00164288 | 116.57 | 0 | 0 | 0.00164288 | 116.57 | 2023-04-05 12:01:09 | -0.00045766 | -1.8793 | -133.3396 | 0 | Close
5066 | 1 | 4 | CC DChg | 03:30:30 | 42:10:53 | -0.11275 | 4.0584 | 0.39559 | 28.07 | 0 | 0 | 0.39559 | 28.07 | 0.0016467 | 116.84 | 0 | 0 | 0.0016467 | 116.84 | 2023-04-05 12:01:39 | -0.00045758 | -3.1321 | -222.2327 | 0 | Close
5067 | 1 | 4 | CC DChg | 03:31:00 | 42:11:23 | -0.11277 | 4.0579 | 0.39653 | 28.13 | 0 | 0 | 0.39653 | 28.13 | 0.00165051 | 117.11 | 0 | 0 | 0.00165051 | 117.11 | 2023-04-05 12:02:09 | -0.00045761 | -1.8794 | -133.3459 | 0 | Close
5068 | 1 | 4 | CC DChg | 03:31:30 | 42:11:53 | -0.11276 | 4.0575 | 0.39747 | 28.2 | 0 | 0 | 0.39747 | 28.2 | 0.00165432 | 117.38 | 0 | 0 | 0.00165432 | 117.38 | 2023-04-05 12:02:39 | -0.00045752 | -2.3491 | -166.6746 | 0 | Close
5069 | 1 | 4 | CC DChg | 03:32:00 | 42:12:23 | -0.11276 | 4.0571 | 0.39841 | 28.27 | 0 | 0 | 0.39841 | 28.27 | 0.00165814 | 117.65 | 0 | 0 | 0.00165814 | 117.65 | 2023-04-05 12:03:09 | -0.00045748 | -2.349 | -166.6667 | 0 | Close
5070 | 1 | 4 | CC DChg | 03:32:30 | 42:12:53 | -0.11276 | 4.0565 | 0.39935 | 28.33 | 0 | 0 | 0.39935 | 28.33 | 0.00166195 | 117.92 | 0 | 0 | 0.00166195 | 117.92 | 2023-04-05 12:03:39 | -0.00045741 | -1.5661 | -111.1216 | 0 | Close
5071 | 1 | 4 | CC DChg | 03:33:00 | 42:13:23 | -0.11275 | 4.0561 | 0.40029 | 28.4 | 0 | 0 | 0.40029 | 28.4 | 0.00166576 | 118.19 | 0 | 0 | 0.00166576 | 118.19 | 2023-04-05 12:04:09 | -0.00045733 | -2.3491 | -166.6746 | 0 | Close
5072 | 1 | 4 | CC DChg | 03:33:30 | 42:13:53 | -0.11276 | 4.0556 | 0.40123 | 28.47 | 0 | 0 | 0.40123 | 28.47 | 0.00166957 | 118.46 | 0 | 0 | 0.00166957 | 118.46 | 2023-04-05 12:04:39 | -0.00045731 | -1.8793 | -133.3396 | 0 | Close
5073 | 1 | 4 | CC DChg | 03:34:00 | 42:14:23 | -0.11275 | 4.0552 | 0.40217 | 28.53 | 0 | 0 | 0.40217 | 28.53 | 0.00167338 | 118.73 | 0 | 0 | 0.00167338 | 118.73 | 2023-04-05 12:05:09 | -0.00045722 | -2.349 | -166.6667 | 0 | Close
5074 | 1 | 4 | CC DChg | 03:34:30 | 42:14:53 | -0.11276 | 4.0548 | 0.40311 | 28.6 | 0 | 0 | 0.40311 | 28.6 | 0.00167719 | 119 | 0 | 0 | 0.00167719 | 119 | 2023-04-05 12:05:39 | -0.00045722 | -2.3491 | -166.6746 | 0 | Close
5075 | 1 | 4 | CC DChg | 03:35:00 | 42:15:23 | -0.11277 | 4.0542 | 0.40405 | 28.67 | 0 | 0 | 0.40405 | 28.67 | 0.001681 | 119.27 | 0 | 0 | 0.001681 | 119.27 | 2023-04-05 12:06:09 | -0.00045719 | -1.5661 | -111.1216 | 0 | Close
5076 | 1 | 4 | CC DChg | 03:35:30 | 42:15:53 | -0.11275 | 4.0538 | 0.40499 | 28.73 | 0 | 0 | 0.40499 | 28.73 | 0.00168481 | 119.54 | 0 | 0 | 0.00168481 | 119.54 | 2023-04-05 12:06:39 | -0.00045707 | -2.3491 | -166.6746 | 0 | Close
5077 | 1 | 4 | CC DChg | 03:36:00 | 42:16:23 | -0.11276 | 4.0534 | 0.40593 | 28.8 | 0 | 0 | 0.40593 | 28.8 | 0.00168862 | 119.81 | 0 | 0 | 0.00168862 | 119.81 | 2023-04-05 12:07:09 | -0.00045706 | -2.349 | -166.6667 | 0 | Close
5078 | 1 | 4 | CC DChg | 03:36:30 | 42:16:53 | -0.11276 | 4.0529 | 0.40687 | 28.87 | 0 | 0 | 0.40687 | 28.87 | 0.00169243 | 120.08 | 0 | 0 | 0.00169243 | 120.08 | 2023-04-05 12:07:39 | -0.00045701 | -1.8793 | -133.3396 | 0 | Close
5079 | 1 | 4 | CC DChg | 03:37:00 | 42:17:23 | -0.11277 | 4.0525 | 0.40781 | 28.93 | 0 | 0 | 0.40781 | 28.93 | 0.00169624 | 120.35 | 0 | 0 | 0.00169624 | 120.35 | 2023-04-05 12:08:09 | -0.000457 | -2.3492 | -166.6824 | 0 | Close
5080 | 1 | 4 | CC DChg | 03:37:30 | 42:17:53 | -0.11276 | 4.052 | 0.40875 | 29 | 0 | 0 | 0.40875 | 29 | 0.00170004 | 120.62 | 0 | 0 | 0.00170004 | 120.62 | 2023-04-05 12:08:39 | -0.0004569 | -1.8793 | -133.3396 | 0 | Close
5081 | 1 | 4 | CC DChg | 03:38:00 | 42:18:23 | -0.11275 | 4.0515 | 0.40969 | 29.07 | 0 | 0 | 0.40969 | 29.07 | 0.00170385 | 120.89 | 0 | 0 | 0.00170385 | 120.89 | 2023-04-05 12:09:09 | -0.00045681 | -1.8792 | -133.3333 | 0 | Close
5082 | 1 | 4 | CC DChg | 03:38:30 | 42:18:53 | -0.11275 | 4.0512 | 0.41063 | 29.13 | 0 | 0 | 0.41063 | 29.13 | 0.00170766 | 121.16 | 0 | 0 | 0.00170766 | 121.16 | 2023-04-05 12:09:39 | -0.00045677 | -3.1321 | -222.2327 | 0 | Close
5083 | 1 | 4 | CC DChg | 03:39:00 | 42:19:23 | -0.11276 | 4.0507 | 0.41157 | 29.2 | 0 | 0 | 0.41157 | 29.2 | 0.00171146 | 121.43 | 0 | 0 | 0.00171146 | 121.43 | 2023-04-05 12:10:09 | -0.00045676 | -1.8794 | -133.3459 | 0 | Close
5084 | 1 | 4 | CC DChg | 03:39:30 | 42:19:53 | -0.11275 | 4.0502 | 0.41251 | 29.27 | 0 | 0 | 0.41251 | 29.27 | 0.00171527 | 121.7 | 0 | 0 | 0.00171527 | 121.7 | 2023-04-05 12:10:39 | -0.00045666 | -1.8792 | -133.3333 | 0 | Close
5085 | 1 | 4 | CC DChg | 03:40:00 | 42:20:23 | -0.11274 | 4.0496 | 0.41345 | 29.33 | 0 | 0 | 0.41345 | 29.33 | 0.00171908 | 121.97 | 0 | 0 | 0.00171908 | 121.97 | 2023-04-05 12:11:09 | -0.00045655 | -1.5661 | -111.1164 | 0 | Close
5086 | 1 | 4 | CC DChg | 03:40:30 | 42:20:53 | -0.11277 | 4.0493 | 0.41438 | 29.4 | 0 | 0 | 0.41438 | 29.4 | 0.00172288 | 122.24 | 0 | 0 | 0.00172288 | 122.24 | 2023-04-05 12:11:39 | -0.00045664 | -3.132 | -222.2222 | 0 | Close
5087 | 1 | 4 | CC DChg | 03:41:00 | 42:21:23 | -0.11275 | 4.0488 | 0.41532 | 29.47 | 0 | 0 | 0.41532 | 29.47 | 0.00172669 | 122.51 | 0 | 0 | 0.00172669 | 122.51 | 2023-04-05 12:12:09 | -0.0004565 | -1.8793 | -133.3396 | 0 | Close
5088 | 1 | 4 | CC DChg | 03:41:30 | 42:21:53 | -0.11275 | 4.0484 | 0.41626 | 29.53 | 0 | 0 | 0.41626 | 29.53 | 0.00173049 | 122.78 | 0 | 0 | 0.00173049 | 122.78 | 2023-04-05 12:12:39 | -0.00045646 | -2.349 | -166.6667 | 0 | Close
5089 | 1 | 4 | CC DChg | 03:42:00 | 42:22:23 | -0.11274 | 4.048 | 0.4172 | 29.6 | 0 | 0 | 0.4172 | 29.6 | 0.00173429 | 123.05 | 0 | 0 | 0.00173429 | 123.05 | 2023-04-05 12:13:09 | -0.00045637 | -2.349 | -166.6667 | 0 | Close
5090 | 1 | 4 | CC DChg | 03:42:30 | 42:22:53 | -0.11275 | 4.0475 | 0.41814 | 29.67 | 0 | 0 | 0.41814 | 29.67 | 0.0017381 | 123.32 | 0 | 0 | 0.0017381 | 123.32 | 2023-04-05 12:13:39 | -0.00045636 | -1.8792 | -133.3333 | 0 | Close
5091 | 1 | 4 | CC DChg | 03:43:00 | 42:23:23 | -0.11274 | 4.047 | 0.41908 | 29.73 | 0 | 0 | 0.41908 | 29.73 | 0.0017419 | 123.59 | 0 | 0 | 0.0017419 | 123.59 | 2023-04-05 12:14:09 | -0.00045626 | -1.8792 | -133.3333 | 0 | Close
5092 | 1 | 4 | CC DChg | 03:43:30 | 42:23:53 | -0.11276 | 4.0466 | 0.42002 | 29.8 | 0 | 0 | 0.42002 | 29.8 | 0.0017457 | 123.86 | 0 | 0 | 0.0017457 | 123.86 | 2023-04-05 12:14:39 | -0.00045629 | -2.3491 | -166.6746 | 0 | Close
5093 | 1 | 4 | CC DChg | 03:44:00 | 42:24:23 | -0.11275 | 4.0462 | 0.42096 | 29.87 | 0 | 0 | 0.42096 | 29.87 | 0.0017495 | 124.13 | 0 | 0 | 0.0017495 | 124.13 | 2023-04-05 12:15:09 | -0.00045621 | -2.349 | -166.6667 | 0 | Close
5094 | 1 | 4 | CC DChg | 03:44:30 | 42:24:53 | -0.11276 | 4.0457 | 0.4219 | 29.93 | 0 | 0 | 0.4219 | 29.93 | 0.00175331 | 124.4 | 0 | 0 | 0.00175331 | 124.4 | 2023-04-05 12:15:39 | -0.00045619 | -1.8793 | -133.3396 | 0 | Close
5095 | 1 | 4 | CC DChg | 03:45:00 | 42:25:23 | -0.11276 | 4.0453 | 0.42284 | 30 | 0 | 0 | 0.42284 | 30 | 0.00175711 | 124.67 | 0 | 0 | 0.00175711 | 124.67 | 2023-04-05 12:16:09 | -0.00045615 | -2.349 | -166.6667 | 0 | Close
5096 | 1 | 4 | CC DChg | 03:45:30 | 42:25:53 | -0.11276 | 4.0448 | 0.42378 | 30.07 | 0 | 0 | 0.42378 | 30.07 | 0.00176091 | 124.94 | 0 | 0 | 0.00176091 | 124.94 | 2023-04-05 12:16:39 | -0.00045609 | -1.8792 | -133.3333 | 0 | Close
5097 | 1 | 4 | CC DChg | 03:46:00 | 42:26:23 | -0.11276 | 4.0443 | 0.42472 | 30.13 | 0 | 0 | 0.42472 | 30.13 | 0.00176471 | 125.21 | 0 | 0 | 0.00176471 | 125.21 | 2023-04-05 12:17:09 | -0.00045604 | -1.8792 | -133.3333 | 0 | Close
5098 | 1 | 4 | CC DChg | 03:46:30 | 42:26:53 | -0.11276 | 4.0439 | 0.42566 | 30.2 | 0 | 0 | 0.42566 | 30.2 | 0.00176851 | 125.48 | 0 | 0 | 0.00176851 | 125.48 | 2023-04-05 12:17:39 | -0.00045599 | -2.349 | -166.6667 | 0 | Close
5099 | 1 | 4 | CC DChg | 03:47:00 | 42:27:23 | -0.11276 | 4.0434 | 0.4266 | 30.27 | 0 | 0 | 0.4266 | 30.27 | 0.00177231 | 125.75 | 0 | 0 | 0.00177231 | 125.75 | 2023-04-05 12:18:09 | -0.00045593 | -1.8792 | -133.3333 | 0 | Close
5100 | 1 | 4 | CC DChg | 03:47:30 | 42:27:53 | -0.11275 | 4.043 | 0.42754 | 30.33 | 0 | 0 | 0.42754 | 30.33 | 0.00177611 | 126.02 | 0 | 0 | 0.00177611 | 126.02 | 2023-04-05 12:18:39 | -0.00045585 | -2.349 | -166.6667 | 0 | Close
5101 | 1 | 4 | CC DChg | 03:48:00 | 42:28:23 | -0.11274 | 4.0426 | 0.42848 | 30.4 | 0 | 0 | 0.42848 | 30.4 | 0.0017799 | 126.29 | 0 | 0 | 0.0017799 | 126.29 | 2023-04-05 12:19:09 | -0.00045576 | -2.349 | -166.6667 | 0 | Close
5102 | 1 | 4 | CC DChg | 03:48:30 | 42:28:53 | -0.11275 | 4.0421 | 0.42942 | 30.47 | 0 | 0 | 0.42942 | 30.47 | 0.0017837 | 126.56 | 0 | 0 | 0.0017837 | 126.56 | 2023-04-05 12:19:39 | -0.00045575 | -1.8791 | -133.327 | 0 | Close
5103 | 1 | 4 | CC DChg | 03:49:00 | 42:29:23 | -0.11276 | 4.0417 | 0.43036 | 30.53 | 0 | 0 | 0.43036 | 30.53 | 0.0017875 | 126.83 | 0 | 0 | 0.0017875 | 126.83 | 2023-04-05 12:20:09 | -0.00045574 | -2.349 | -166.6667 | 0 | Close
5104 | 1 | 4 | CC DChg | 03:49:30 | 42:29:53 | -0.11274 | 4.0413 | 0.4313 | 30.6 | 0 | 0 | 0.4313 | 30.6 | 0.0017913 | 127.1 | 0 | 0 | 0.0017913 | 127.1 | 2023-04-05 12:20:39 | -0.00045562 | -2.3491 | -166.6746 | 0 | Close
5105 | 1 | 4 | CC DChg | 03:50:00 | 42:30:23 | -0.11276 | 4.0408 | 0.43224 | 30.67 | 0 | 0 | 0.43224 | 30.67 | 0.00179509 | 127.37 | 0 | 0 | 0.00179509 | 127.37 | 2023-04-05 12:21:09 | -0.00045564 | -1.8791 | -133.327 | 0 | Close
5106 | 1 | 4 | CC DChg | 03:50:30 | 42:30:53 | -0.11274 | 4.0404 | 0.43318 | 30.73 | 0 | 0 | 0.43318 | 30.73 | 0.00179889 | 127.64 | 0 | 0 | 0.00179889 | 127.64 | 2023-04-05 12:21:39 | -0.00045551 | -2.349 | -166.6667 | 0 | Close
5107 | 1 | 4 | CC DChg | 03:51:00 | 42:31:23 | -0.11275 | 4.0399 | 0.43412 | 30.8 | 0 | 0 | 0.43412 | 30.8 | 0.00180269 | 127.9 | 0 | 0 | 0.00180269 | 127.9 | 2023-04-05 12:22:09 | -0.0004555 | -1.8792 | -133.3333 | 0 | Close
5108 | 1 | 4 | CC DChg | 03:51:30 | 42:31:53 | -0.11275 | 4.0395 | 0.43506 | 30.87 | 0 | 0 | 0.43506 | 30.87 | 0.00180648 | 128.17 | 0 | 0 | 0.00180648 | 128.17 | 2023-04-05 12:22:39 | -0.00045545 | -2.3489 | -166.6588 | 0 | Close
5109 | 1 | 4 | CC DChg | 03:52:00 | 42:32:23 | -0.11276 | 4.0391 | 0.436 | 30.93 | 0 | 0 | 0.436 | 30.93 | 0.00181028 | 128.44 | 0 | 0 | 0.00181028 | 128.44 | 2023-04-05 12:23:09 | -0.00045545 | -2.349 | -166.6667 | 0 | Close
5110 | 1 | 4 | CC DChg | 03:52:30 | 42:32:53 | -0.11275 | 4.0386 | 0.43694 | 31 | 0 | 0 | 0.43694 | 31 | 0.00181407 | 128.71 | 0 | 0 | 0.00181407 | 128.71 | 2023-04-05 12:23:39 | -0.00045535 | -1.8791 | -133.327 | 0 | Close
5111 | 1 | 4 | CC DChg | 03:53:00 | 42:33:23 | -0.11275 | 4.0382 | 0.43787 | 31.07 | 0 | 0 | 0.43787 | 31.07 | 0.00181787 | 128.98 | 0 | 0 | 0.00181787 | 128.98 | 2023-04-05 12:24:09 | -0.00045531 | -2.3489 | -166.6588 | 0 | Close
5112 | 1 | 4 | CC DChg | 03:53:30 | 42:33:53 | -0.11276 | 4.0377 | 0.43881 | 31.13 | 0 | 0 | 0.43881 | 31.13 | 0.00182166 | 129.25 | 0 | 0 | 0.00182166 | 129.25 | 2023-04-05 12:24:39 | -0.00045529 | -1.8793 | -133.3396 | 0 | Close
5113 | 1 | 4 | CC DChg | 03:54:00 | 42:34:23 | -0.11275 | 4.0372 | 0.43975 | 31.2 | 0 | 0 | 0.43975 | 31.2 | 0.00182545 | 129.52 | 0 | 0 | 0.00182545 | 129.52 | 2023-04-05 12:25:09 | -0.00045519 | -1.8792 | -133.3333 | 0 | Close
5114 | 1 | 4 | CC DChg | 03:54:30 | 42:34:53 | -0.11276 | 4.0368 | 0.44069 | 31.27 | 0 | 0 | 0.44069 | 31.27 | 0.00182925 | 129.79 | 0 | 0 | 0.00182925 | 129.79 | 2023-04-05 12:25:39 | -0.00045519 | -2.349 | -166.6667 | 0 | Close
5115 | 1 | 4 | CC DChg | 03:55:00 | 42:35:23 | -0.11275 | 4.0365 | 0.44163 | 31.33 | 0 | 0 | 0.44163 | 31.33 | 0.00183304 | 130.06 | 0 | 0 | 0.00183304 | 130.06 | 2023-04-05 12:26:09 | -0.00045512 | -3.1319 | -222.2117 | 0 | Close
5116 | 1 | 4 | CC DChg | 03:55:30 | 42:35:53 | -0.11274 | 4.0359 | 0.44257 | 31.4 | 0 | 0 | 0.44257 | 31.4 | 0.00183683 | 130.33 | 0 | 0 | 0.00183683 | 130.33 | 2023-04-05 12:26:39 | -0.00045501 | -1.566 | -111.1111 | 0 | Close
5117 | 1 | 4 | CC DChg | 03:56:00 | 42:36:23 | -0.11277 | 4.0355 | 0.44351 | 31.47 | 0 | 0 | 0.44351 | 31.47 | 0.00184063 | 130.6 | 0 | 0 | 0.00184063 | 130.6 | 2023-04-05 12:27:09 | -0.00045508 | -2.3489 | -166.6588 | 0 | Close
5118 | 1 | 4 | CC DChg | 03:56:30 | 42:36:53 | -0.11275 | 4.0351 | 0.44445 | 31.53 | 0 | 0 | 0.44445 | 31.53 | 0.00184442 | 130.87 | 0 | 0 | 0.00184442 | 130.87 | 2023-04-05 12:27:39 | -0.00045496 | -2.349 | -166.6667 | 0 | Close
5119 | 1 | 4 | CC DChg | 03:57:00 | 42:37:23 | -0.11275 | 4.0346 | 0.44539 | 31.6 | 0 | 0 | 0.44539 | 31.6 | 0.00184821 | 131.13 | 0 | 0 | 0.00184821 | 131.13 | 2023-04-05 12:28:09 | -0.0004549 | -1.8794 | -133.3459 | 0 | Close
5120 | 1 | 4 | CC DChg | 03:57:30 | 42:37:53 | -0.11275 | 4.0341 | 0.44633 | 31.67 | 0 | 0 | 0.44633 | 31.67 | 0.001852 | 131.4 | 0 | 0 | 0.001852 | 131.4 | 2023-04-05 12:28:39 | -0.00045484 | -1.8791 | -133.327 | 0 | Close
5121 | 1 | 4 | CC DChg | 03:58:00 | 42:38:23 | -0.11275 | 4.0337 | 0.44727 | 31.73 | 0 | 0 | 0.44727 | 31.73 | 0.00185579 | 131.67 | 0 | 0 | 0.00185579 | 131.67 | 2023-04-05 12:29:09 | -0.0004548 | -2.349 | -166.6667 | 0 | Close
5122 | 1 | 4 | CC DChg | 03:58:30 | 42:38:53 | -0.11275 | 4.0332 | 0.44821 | 31.8 | 0 | 0 | 0.44821 | 31.8 | 0.00185958 | 131.94 | 0 | 0 | 0.00185958 | 131.94 | 2023-04-05 12:29:39 | -0.00045474 | -1.8792 | -133.3333 | 0 | Close
5123 | 1 | 4 | CC DChg | 03:59:00 | 42:39:23 | -0.11276 | 4.0328 | 0.44915 | 31.87 | 0 | 0 | 0.44915 | 31.87 | 0.00186337 | 132.21 | 0 | 0 | 0.00186337 | 132.21 | 2023-04-05 12:30:09 | -0.00045474 | -2.3491 | -166.6746 | 0 | Close
5124 | 1 | 4 | CC DChg | 03:59:30 | 42:39:53 | -0.11275 | 4.0324 | 0.45009 | 31.93 | 0 | 0 | 0.45009 | 31.93 | 0.00186716 | 132.48 | 0 | 0 | 0.00186716 | 132.48 | 2023-04-05 12:30:39 | -0.00045465 | -2.3489 | -166.6588 | 0 | Close
5125 | 1 | 4 | CC DChg | 04:00:00 | 42:40:23 | -0.11276 | 4.032 | 0.45103 | 32 | 0 | 0 | 0.45103 | 32 | 0.00187095 | 132.75 | 0 | 0 | 0.00187095 | 132.75 | 2023-04-05 12:31:09 | -0.00045465 | -2.3491 | -166.6746 | 0 | Close
5126 | 1 | 4 | CC DChg | 04:00:30 | 42:40:53 | -0.11275 | 4.0316 | 0.45197 | 32.07 | 0 | 0 | 0.45197 | 32.07 | 0.00187473 | 133.02 | 0 | 0 | 0.00187473 | 133.02 | 2023-04-05 12:31:39 | -0.00045456 | -2.3491 | -166.6746 | 0 | Close
5127 | 1 | 4 | CC DChg | 04:01:00 | 42:41:23 | -0.11275 | 4.0311 | 0.45291 | 32.13 | 0 | 0 | 0.45291 | 32.13 | 0.00187852 | 133.29 | 0 | 0 | 0.00187852 | 133.29 | 2023-04-05 12:32:09 | -0.00045451 | -1.8793 | -133.3396 | 0 | Close
5128 | 1 | 4 | CC DChg | 04:01:30 | 42:41:53 | -0.11275 | 4.0306 | 0.45385 | 32.2 | 0 | 0 | 0.45385 | 32.2 | 0.00188231 | 133.55 | 0 | 0 | 0.00188231 | 133.55 | 2023-04-05 12:32:39 | -0.00045445 | -1.8791 | -133.327 | 0 | Close
5129 | 1 | 4 | CC DChg | 04:02:00 | 42:42:23 | -0.11275 | 4.0302 | 0.45479 | 32.27 | 0 | 0 | 0.45479 | 32.27 | 0.0018861 | 133.82 | 0 | 0 | 0.0018861 | 133.82 | 2023-04-05 12:33:09 | -0.00045441 | -2.349 | -166.6667 | 0 | Close
5130 | 1 | 4 | CC DChg | 04:02:30 | 42:42:53 | -0.11275 | 4.0298 | 0.45573 | 32.33 | 0 | 0 | 0.45573 | 32.33 | 0.00188988 | 134.09 | 0 | 0 | 0.00188988 | 134.09 | 2023-04-05 12:33:39 | -0.00045436 | -2.349 | -166.6667 | 0 | Close
5131 | 1 | 4 | CC DChg | 04:03:00 | 42:43:23 | -0.11274 | 4.0293 | 0.45667 | 32.4 | 0 | 0 | 0.45667 | 32.4 | 0.00189367 | 134.36 | 0 | 0 | 0.00189367 | 134.36 | 2023-04-05 12:34:09 | -0.00045426 | -1.8793 | -133.3396 | 0 | Close
5132 | 1 | 4 | CC DChg | 04:03:30 | 42:43:53 | -0.11275 | 4.0288 | 0.45761 | 32.47 | 0 | 0 | 0.45761 | 32.47 | 0.00189746 | 134.63 | 0 | 0 | 0.00189746 | 134.63 | 2023-04-05 12:34:39 | -0.00045425 | -1.8792 | -133.3333 | 0 | Close
5133 | 1 | 4 | CC DChg | 04:04:00 | 42:44:23 | -0.11277 | 4.0284 | 0.45855 | 32.53 | 0 | 0 | 0.45855 | 32.53 | 0.00190124 | 134.9 | 0 | 0 | 0.00190124 | 134.9 | 2023-04-05 12:35:09 | -0.00045428 | -2.3491 | -166.6746 | 0 | Close
5134 | 1 | 4 | CC DChg | 04:04:30 | 42:44:53 | -0.11276 | 4.028 | 0.45949 | 32.6 | 0 | 0 | 0.45949 | 32.6 | 0.00190503 | 135.17 | 0 | 0 | 0.00190503 | 135.17 | 2023-04-05 12:35:39 | -0.0004542 | -2.3491 | -166.6746 | 0 | Close
5135 | 1 | 4 | CC DChg | 04:05:00 | 42:45:23 | -0.11275 | 4.0276 | 0.46043 | 32.67 | 0 | 0 | 0.46043 | 32.67 | 0.00190881 | 135.43 | 0 | 0 | 0.00190881 | 135.43 | 2023-04-05 12:36:09 | -0.00045411 | -2.3491 | -166.6746 | 0 | Close
5136 | 1 | 4 | CC DChg | 04:05:30 | 42:45:53 | -0.11276 | 4.0272 | 0.46136 | 32.73 | 0 | 0 | 0.46136 | 32.73 | 0.0019126 | 135.7 | 0 | 0 | 0.0019126 | 135.7 | 2023-04-05 12:36:39 | -0.00045411 | -2.3491 | -166.6746 | 0 | Close
5137 | 1 | 4 | CC DChg | 04:06:00 | 42:46:23 | -0.11275 | 4.0267 | 0.4623 | 32.8 | 0 | 0 | 0.4623 | 32.8 | 0.00191638 | 135.97 | 0 | 0 | 0.00191638 | 135.97 | 2023-04-05 12:37:09 | -0.00045401 | -1.8791 | -133.327 | 0 | Close
5138 | 1 | 4 | CC DChg | 04:06:30 | 42:46:53 | -0.11276 | 4.0263 | 0.46324 | 32.87 | 0 | 0 | 0.46324 | 32.87 | 0.00192016 | 136.24 | 0 | 0 | 0.00192016 | 136.24 | 2023-04-05 12:37:39 | -0.00045401 | -2.3491 | -166.6746 | 0 | Close
5139 | 1 | 4 | CC DChg | 04:07:00 | 42:47:23 | -0.11275 | 4.0259 | 0.46418 | 32.93 | 0 | 0 | 0.46418 | 32.93 | 0.00192395 | 136.51 | 0 | 0 | 0.00192395 | 136.51 | 2023-04-05 12:38:09 | -0.00045392 | -2.349 | -166.6667 | 0 | Close
5140 | 1 | 4 | CC DChg | 04:07:30 | 42:47:53 | -0.11276 | 4.0255 | 0.46512 | 33 | 0 | 0 | 0.46512 | 33 | 0.00192773 | 136.78 | 0 | 0 | 0.00192773 | 136.78 | 2023-04-05 12:38:39 | -0.00045392 | -2.3492 | -166.6824 | 0 | Close
5141 | 1 | 4 | CC DChg | 04:08:00 | 42:48:23 | -0.11274 | 4.025 | 0.46606 | 33.07 | 0 | 0 | 0.46606 | 33.07 | 0.00193151 | 137.04 | 0 | 0 | 0.00193151 | 137.04 | 2023-04-05 12:39:09 | -0.00045378 | -1.8792 | -133.3333 | 0 | Close
5142 | 1 | 4 | CC DChg | 04:08:30 | 42:48:53 | -0.11276 | 4.0245 | 0.467 | 33.13 | 0 | 0 | 0.467 | 33.13 | 0.00193529 | 137.31 | 0 | 0 | 0.00193529 | 137.31 | 2023-04-05 12:39:39 | -0.0004538 | -1.8793 | -133.3396 | 0 | Close
5143 | 1 | 4 | CC DChg | 04:09:00 | 42:49:23 | -0.11276 | 4.0241 | 0.46794 | 33.2 | 0 | 0 | 0.46794 | 33.2 | 0.00193907 | 137.58 | 0 | 0 | 0.00193907 | 137.58 | 2023-04-05 12:40:09 | -0.00045376 | -2.3491 | -166.6746 | 0 | Close
5144 | 1 | 4 | CC DChg | 04:09:30 | 42:49:53 | -0.11275 | 4.0236 | 0.46888 | 33.27 | 0 | 0 | 0.46888 | 33.27 | 0.00194285 | 137.85 | 0 | 0 | 0.00194285 | 137.85 | 2023-04-05 12:40:39 | -0.00045366 | -1.8792 | -133.3333 | 0 | Close
5145 | 1 | 4 | CC DChg | 04:10:00 | 42:50:23 | -0.11276 | 4.0232 | 0.46982 | 33.33 | 0 | 0 | 0.46982 | 33.33 | 0.00194663 | 138.12 | 0 | 0 | 0.00194663 | 138.12 | 2023-04-05 12:41:09 | -0.00045366 | -2.3491 | -166.6746 | 0 | Close
5146 | 1 | 4 | CC DChg | 04:10:30 | 42:50:53 | -0.11275 | 4.0228 | 0.47076 | 33.4 | 0 | 0 | 0.47076 | 33.4 | 0.00195041 | 138.39 | 0 | 0 | 0.00195041 | 138.39 | 2023-04-05 12:41:39 | -0.00045357 | -2.3489 | -166.6588 | 0 | Close
5147 | 1 | 4 | CC DChg | 04:11:00 | 42:51:23 | -0.11277 | 4.0223 | 0.4717 | 33.47 | 0 | 0 | 0.4717 | 33.47 | 0.00195419 | 138.65 | 0 | 0 | 0.00195419 | 138.65 | 2023-04-05 12:42:09 | -0.00045359 | -1.8793 | -133.3396 | 0 | Close
5148 | 1 | 4 | CC DChg | 04:11:30 | 42:51:53 | -0.11276 | 4.022 | 0.47264 | 33.53 | 0 | 0 | 0.47264 | 33.53 | 0.00195797 | 138.92 | 0 | 0 | 0.00195797 | 138.92 | 2023-04-05 12:42:39 | -0.00045352 | -3.1321 | -222.2327 | 0 | Close
5149 | 1 | 4 | CC DChg | 04:12:00 | 42:52:23 | -0.11275 | 4.0214 | 0.47358 | 33.6 | 0 | 0 | 0.47358 | 33.6 | 0.00196175 | 139.19 | 0 | 0 | 0.00196175 | 139.19 | 2023-04-05 12:43:09 | -0.00045341 | -1.5661 | -111.1164 | 0 | Close
5150 | 1 | 4 | CC DChg | 04:12:30 | 42:52:53 | -0.11276 | 4.0211 | 0.47452 | 33.67 | 0 | 0 | 0.47452 | 33.67 | 0.00196553 | 139.46 | 0 | 0 | 0.00196553 | 139.46 | 2023-04-05 12:43:39 | -0.00045342 | -3.1321 | -222.2327 | 0 | Close
5151 | 1 | 4 | CC DChg | 04:13:00 | 42:53:23 | -0.11276 | 4.0206 | 0.47546 | 33.73 | 0 | 0 | 0.47546 | 33.73 | 0.00196931 | 139.73 | 0 | 0 | 0.00196931 | 139.73 | 2023-04-05 12:44:09 | -0.00045336 | -1.8793 | -133.3396 | 0 | Close
5152 | 1 | 4 | CC DChg | 04:13:30 | 42:53:53 | -0.11276 | 4.0202 | 0.4764 | 33.8 | 0 | 0 | 0.4764 | 33.8 | 0.00197309 | 139.99 | 0 | 0 | 0.00197309 | 139.99 | 2023-04-05 12:44:39 | -0.00045332 | -2.349 | -166.6667 | 0 | Close
5153 | 1 | 4 | CC DChg | 04:14:00 | 42:54:23 | -0.11275 | 4.0197 | 0.47734 | 33.87 | 0 | 0 | 0.47734 | 33.87 | 0.00197686 | 140.26 | 0 | 0 | 0.00197686 | 140.26 | 2023-04-05 12:45:09 | -0.00045322 | -1.8793 | -133.3396 | 0 | Close
5154 | 1 | 4 | CC DChg | 04:14:30 | 42:54:53 | -0.11276 | 4.0193 | 0.47828 | 33.93 | 0 | 0 | 0.47828 | 33.93 | 0.00198064 | 140.53 | 0 | 0 | 0.00198064 | 140.53 | 2023-04-05 12:45:39 | -0.00045322 | -2.3491 | -166.6746 | 0 | Close
5155 | 1 | 4 | CC DChg | 04:15:00 | 42:55:23 | -0.11276 | 4.0189 | 0.47922 | 34 | 0 | 0 | 0.47922 | 34 | 0.00198442 | 140.8 | 0 | 0 | 0.00198442 | 140.8 | 2023-04-05 12:46:09 | -0.00045317 | -2.3491 | -166.6746 | 0 | Close
5156 | 1 | 4 | CC DChg | 04:15:30 | 42:55:53 | -0.11276 | 4.0184 | 0.48016 | 34.07 | 0 | 0 | 0.48016 | 34.07 | 0.00198819 | 141.07 | 0 | 0 | 0.00198819 | 141.07 | 2023-04-05 12:46:39 | -0.00045311 | -1.8794 | -133.3459 | 0 | Close
5157 | 1 | 4 | CC DChg | 04:16:00 | 42:56:23 | -0.11277 | 4.018 | 0.4811 | 34.13 | 0 | 0 | 0.4811 | 34.13 | 0.00199197 | 141.33 | 0 | 0 | 0.00199197 | 141.33 | 2023-04-05 12:47:09 | -0.00045311 | -2.3492 | -166.6824 | 0 | Close
5158 | 1 | 4 | CC DChg | 04:16:30 | 42:56:53 | -0.11276 | 4.0175 | 0.48204 | 34.2 | 0 | 0 | 0.48204 | 34.2 | 0.00199574 | 141.6 | 0 | 0 | 0.00199574 | 141.6 | 2023-04-05 12:47:39 | -0.00045301 | -1.8793 | -133.3396 | 0 | Close
5159 | 1 | 4 | CC DChg | 04:17:00 | 42:57:23 | -0.11277 | 4.0172 | 0.48298 | 34.27 | 0 | 0 | 0.48298 | 34.27 | 0.00199952 | 141.87 | 0 | 0 | 0.00199952 | 141.87 | 2023-04-05 12:48:09 | -0.00045302 | -3.1321 | -222.2327 | 0 | Close
5160 | 1 | 4 | CC DChg | 04:17:30 | 42:57:53 | -0.11275 | 4.0168 | 0.48392 | 34.33 | 0 | 0 | 0.48392 | 34.33 | 0.00200329 | 142.14 | 0 | 0 | 0.00200329 | 142.14 | 2023-04-05 12:48:39 | -0.00045289 | -2.3492 | -166.6824 | 0 | Close
5161 | 1 | 4 | CC DChg | 04:18:00 | 42:58:23 | -0.11276 | 4.0163 | 0.48486 | 34.4 | 0 | 0 | 0.48486 | 34.4 | 0.00200707 | 142.41 | 0 | 0 | 0.00200707 | 142.41 | 2023-04-05 12:49:09 | -0.00045288 | -1.8792 | -133.3333 | 0 | Close
5162 | 1 | 4 | CC DChg | 04:18:30 | 42:58:53 | -0.11275 | 4.0158 | 0.4858 | 34.47 | 0 | 0 | 0.4858 | 34.47 | 0.00201084 | 142.67 | 0 | 0 | 0.00201084 | 142.67 | 2023-04-05 12:49:39 | -0.00045278 | -1.8793 | -133.3396 | 0 | Close
5163 | 1 | 4 | CC DChg | 04:19:00 | 42:59:23 | -0.11277 | 4.0155 | 0.48674 | 34.53 | 0 | 0 | 0.48674 | 34.53 | 0.00201462 | 142.94 | 0 | 0 | 0.00201462 | 142.94 | 2023-04-05 12:50:09 | -0.00045283 | -3.1323 | -222.2432 | 0 | Close
5164 | 1 | 4 | CC DChg | 04:19:30 | 42:59:53 | -0.11277 | 4.015 | 0.48767 | 34.6 | 0 | 0 | 0.48767 | 34.6 | 0.00201839 | 143.21 | 0 | 0 | 0.00201839 | 143.21 | 2023-04-05 12:50:39 | -0.00045277 | -1.8793 | -133.3396 | 0 | Close
5165 | 1 | 4 | CC DChg | 04:20:00 | 43:00:23 | -0.11277 | 4.0146 | 0.48861 | 34.67 | 0 | 0 | 0.48861 | 34.67 | 0.00202216 | 143.48 | 0 | 0 | 0.00202216 | 143.48 | 2023-04-05 12:51:09 | -0.00045273 | -2.3491 | -166.6746 | 0 | Close
5166 | 1 | 4 | CC DChg | 04:20:30 | 43:00:53 | -0.11274 | 4.0142 | 0.48955 | 34.73 | 0 | 0 | 0.48955 | 34.73 | 0.00202593 | 143.74 | 0 | 0 | 0.00202593 | 143.74 | 2023-04-05 12:51:39 | -0.00045256 | -2.3493 | -166.6903 | 0 | Close
5167 | 1 | 4 | CC DChg | 04:21:00 | 43:01:23 | -0.11277 | 4.0137 | 0.49049 | 34.8 | 0 | 0 | 0.49049 | 34.8 | 0.00202971 | 144.01 | 0 | 0 | 0.00202971 | 144.01 | 2023-04-05 12:52:09 | -0.00045262 | -1.8792 | -133.3333 | 0 | Close
5168 | 1 | 4 | CC DChg | 04:21:30 | 43:01:53 | -0.11274 | 4.0132 | 0.49143 | 34.87 | 0 | 0 | 0.49143 | 34.87 | 0.00203348 | 144.28 | 0 | 0 | 0.00203348 | 144.28 | 2023-04-05 12:52:39 | -0.00045245 | -1.8793 | -133.3396 | 0 | Close
5169 | 1 | 4 | CC DChg | 04:22:00 | 43:02:23 | -0.11276 | 4.0128 | 0.49237 | 34.93 | 0 | 0 | 0.49237 | 34.93 | 0.00203725 | 144.55 | 0 | 0 | 0.00203725 | 144.55 | 2023-04-05 12:53:09 | -0.00045248 | -2.3492 | -166.6824 | 0 | Close
5170 | 1 | 4 | CC DChg | 04:22:30 | 43:02:53 | -0.11276 | 4.0125 | 0.49331 | 35 | 0 | 0 | 0.49331 | 35 | 0.00204102 | 144.81 | 0 | 0 | 0.00204102 | 144.81 | 2023-04-05 12:53:39 | -0.00045245 | -3.1321 | -222.2327 | 0 | Close
5171 | 1 | 4 | CC DChg | 04:23:00 | 43:03:23 | -0.11276 | 4.012 | 0.49425 | 35.07 | 0 | 0 | 0.49425 | 35.07 | 0.00204479 | 145.08 | 0 | 0 | 0.00204479 | 145.08 | 2023-04-05 12:54:09 | -0.00045239 | -1.8792 | -133.3333 | 0 | Close
5172 | 1 | 4 | CC DChg | 04:23:30 | 43:03:53 | -0.11275 | 4.0115 | 0.49519 | 35.13 | 0 | 0 | 0.49519 | 35.13 | 0.00204856 | 145.35 | 0 | 0 | 0.00204856 | 145.35 | 2023-04-05 12:54:39 | -0.0004523 | -1.8794 | -133.3459 | 0 | Close
5173 | 1 | 4 | CC DChg | 04:24:00 | 43:04:23 | -0.11276 | 4.0111 | 0.49613 | 35.2 | 0 | 0 | 0.49613 | 35.2 | 0.00205233 | 145.62 | 0 | 0 | 0.00205233 | 145.62 | 2023-04-05 12:55:09 | -0.00045229 | -2.3491 | -166.6746 | 0 | Close
5174 | 1 | 4 | CC DChg | 04:24:30 | 43:04:53 | -0.11275 | 4.0108 | 0.49707 | 35.27 | 0 | 0 | 0.49707 | 35.27 | 0.0020561 | 145.88 | 0 | 0 | 0.0020561 | 145.88 | 2023-04-05 12:55:39 | -0.00045222 | -3.1321 | -222.2327 | 0 | Close
5175 | 1 | 4 | CC DChg | 04:25:00 | 43:05:23 | -0.11275 | 4.0103 | 0.49801 | 35.33 | 0 | 0 | 0.49801 | 35.33 | 0.00205986 | 146.15 | 0 | 0 | 0.00205986 | 146.15 | 2023-04-05 12:56:09 | -0.00045216 | -1.8794 | -133.3459 | 0 | Close
5176 | 1 | 4 | CC DChg | 04:25:30 | 43:05:53 | -0.11276 | 4.0099 | 0.49895 | 35.4 | 0 | 0 | 0.49895 | 35.4 | 0.00206363 | 146.42 | 0 | 0 | 0.00206363 | 146.42 | 2023-04-05 12:56:39 | -0.00045216 | -2.3491 | -166.6746 | 0 | Close
5177 | 1 | 4 | CC DChg | 04:26:00 | 43:06:23 | -0.11276 | 4.0094 | 0.49989 | 35.47 | 0 | 0 | 0.49989 | 35.47 | 0.0020674 | 146.69 | 0 | 0 | 0.0020674 | 146.69 | 2023-04-05 12:57:09 | -0.0004521 | -1.8793 | -133.3396 | 0 | Close
5178 | 1 | 4 | CC DChg | 04:26:30 | 43:06:53 | -0.11276 | 4.009 | 0.50083 | 35.53 | 0 | 0 | 0.50083 | 35.53 | 0.00207117 | 146.95 | 0 | 0 | 0.00207117 | 146.95 | 2023-04-05 12:57:39 | -0.00045205 | -2.3491 | -166.6746 | 0 | Close
5179 | 1 | 4 | CC DChg | 04:27:00 | 43:07:23 | -0.11275 | 4.0086 | 0.50177 | 35.6 | 0 | 0 | 0.50177 | 35.6 | 0.00207493 | 147.22 | 0 | 0 | 0.00207493 | 147.22 | 2023-04-05 12:58:09 | -0.00045197 | -2.3491 | -166.6746 | 0 | Close
5180 | 1 | 4 | CC DChg | 04:27:30 | 43:07:53 | -0.11275 | 4.0082 | 0.50271 | 35.67 | 0 | 0 | 0.50271 | 35.67 | 0.0020787 | 147.49 | 0 | 0 | 0.0020787 | 147.49 | 2023-04-05 12:58:39 | -0.00045192 | -2.3491 | -166.6746 | 0 | Close
5181 | 1 | 4 | CC DChg | 04:28:00 | 43:08:23 | -0.11276 | 4.0077 | 0.50365 | 35.73 | 0 | 0 | 0.50365 | 35.73 | 0.00208247 | 147.76 | 0 | 0 | 0.00208247 | 147.76 | 2023-04-05 12:59:09 | -0.00045191 | -1.8795 | -133.3523 | 0 | Close
5182 | 1 | 4 | CC DChg | 04:28:30 | 43:08:53 | -0.11276 | 4.0073 | 0.50459 | 35.8 | 0 | 0 | 0.50459 | 35.8 | 0.00208623 | 148.02 | 0 | 0 | 0.00208623 | 148.02 | 2023-04-05 12:59:39 | -0.00045186 | -2.3491 | -166.6746 | 0 | Close
5183 | 1 | 4 | CC DChg | 04:29:00 | 43:09:23 | -0.11275 | 4.0069 | 0.50553 | 35.87 | 0 | 0 | 0.50553 | 35.87 | 0.00209 | 148.29 | 0 | 0 | 0.00209 | 148.29 | 2023-04-05 13:00:09 | -0.00045178 | -2.3491 | -166.6746 | 0 | Close
5184 | 1 | 4 | CC DChg | 04:29:30 | 43:09:53 | -0.11276 | 4.0064 | 0.50647 | 35.94 | 0 | 0 | 0.50647 | 35.94 | 0.00209376 | 148.56 | 0 | 0 | 0.00209376 | 148.56 | 2023-04-05 13:00:39 | -0.00045176 | -1.8793 | -133.3396 | 0 | Close
5185 | 1 | 4 | CC DChg | 04:30:00 | 43:10:23 | -0.11277 | 4.0061 | 0.50741 | 36 | 0 | 0 | 0.50741 | 36 | 0.00209753 | 148.82 | 0 | 0 | 0.00209753 | 148.82 | 2023-04-05 13:01:09 | -0.00045177 | -3.1321 | -222.2327 | 0 | Close
5186 | 1 | 4 | CC DChg | 04:30:30 | 43:10:53 | -0.11276 | 4.0056 | 0.50835 | 36.07 | 0 | 0 | 0.50835 | 36.07 | 0.00210129 | 149.09 | 0 | 0 | 0.00210129 | 149.09 | 2023-04-05 13:01:39 | -0.00045167 | -1.8794 | -133.3459 | 0 | Close
5187 | 1 | 4 | CC DChg | 04:31:00 | 43:11:23 | -0.11278 | 4.0052 | 0.50929 | 36.14 | 0 | 0 | 0.50929 | 36.14 | 0.00210505 | 149.36 | 0 | 0 | 0.00210505 | 149.36 | 2023-04-05 13:02:09 | -0.00045171 | -2.3491 | -166.6746 | 0 | Close
5188 | 1 | 4 | CC DChg | 04:31:30 | 43:11:53 | -0.11277 | 4.0047 | 0.51023 | 36.2 | 0 | 0 | 0.51023 | 36.2 | 0.00210882 | 149.63 | 0 | 0 | 0.00210882 | 149.63 | 2023-04-05 13:02:39 | -0.00045161 | -1.8794 | -133.3459 | 0 | Close
5189 | 1 | 4 | CC DChg | 04:32:00 | 43:12:23 | -0.11276 | 4.0043 | 0.51117 | 36.27 | 0 | 0 | 0.51117 | 36.27 | 0.00211258 | 149.89 | 0 | 0 | 0.00211258 | 149.89 | 2023-04-05 13:03:09 | -0.00045152 | -2.3491 | -166.6746 | 0 | Close
5190 | 1 | 4 | CC DChg | 04:32:30 | 43:12:53 | -0.11276 | 4.0039 | 0.51211 | 36.34 | 0 | 0 | 0.51211 | 36.34 | 0.00211634 | 150.16 | 0 | 0 | 0.00211634 | 150.16 | 2023-04-05 13:03:39 | -0.00045148 | -2.3493 | -166.6903 | 0 | Close
5191 | 1 | 4 | CC DChg | 04:33:00 | 43:13:23 | -0.11277 | 4.0035 | 0.51305 | 36.4 | 0 | 0 | 0.51305 | 36.4 | 0.00212011 | 150.43 | 0 | 0 | 0.00212011 | 150.43 | 2023-04-05 13:04:09 | -0.00045147 | -2.3491 | -166.6746 | 0 | Close
5192 | 1 | 4 | CC DChg | 04:33:30 | 43:13:53 | -0.11276 | 4.0031 | 0.51399 | 36.47 | 0 | 0 | 0.51399 | 36.47 | 0.00212387 | 150.69 | 0 | 0 | 0.00212387 | 150.69 | 2023-04-05 13:04:39 | -0.00045139 | -2.3493 | -166.6903 | 0 | Close
5193 | 1 | 4 | CC DChg | 04:34:00 | 43:14:23 | -0.11277 | 4.0026 | 0.51492 | 36.54 | 0 | 0 | 0.51492 | 36.54 | 0.00212763 | 150.96 | 0 | 0 | 0.00212763 | 150.96 | 2023-04-05 13:05:09 | -0.00045137 | -1.8792 | -133.3333 | 0 | Close
5194 | 1 | 4 | CC DChg | 04:34:30 | 43:14:53 | -0.11276 | 4.0022 | 0.51586 | 36.6 | 0 | 0 | 0.51586 | 36.6 | 0.00213139 | 151.23 | 0 | 0 | 0.00213139 | 151.23 | 2023-04-05 13:05:39 | -0.00045129 | -2.3493 | -166.6903 | 0 | Close
5195 | 1 | 4 | CC DChg | 04:35:00 | 43:15:23 | -0.11276 | 4.0018 | 0.5168 | 36.67 | 0 | 0 | 0.5168 | 36.67 | 0.00213515 | 151.49 | 0 | 0 | 0.00213515 | 151.49 | 2023-04-05 13:06:09 | -0.00045124 | -2.3492 | -166.6824 | 0 | Close
5196 | 1 | 4 | CC DChg | 04:35:30 | 43:15:53 | -0.11275 | 4.0014 | 0.51774 | 36.74 | 0 | 0 | 0.51774 | 36.74 | 0.00213891 | 151.76 | 0 | 0 | 0.00213891 | 151.76 | 2023-04-05 13:06:39 | -0.00045116 | -2.3492 | -166.6824 | 0 | Close
5197 | 1 | 4 | CC DChg | 04:36:00 | 43:16:23 | -0.11278 | 4.001 | 0.51868 | 36.8 | 0 | 0 | 0.51868 | 36.8 | 0.00214267 | 152.03 | 0 | 0 | 0.00214267 | 152.03 | 2023-04-05 13:07:09 | -0.00045123 | -2.3491 | -166.6746 | 0 | Close
5198 | 1 | 4 | CC DChg | 04:36:30 | 43:16:53 | -0.11278 | 4.0006 | 0.51962 | 36.87 | 0 | 0 | 0.51962 | 36.87 | 0.00214643 | 152.29 | 0 | 0 | 0.00214643 | 152.29 | 2023-04-05 13:07:39 | -0.00045119 | -2.3493 | -166.6903 | 0 | Close
5199 | 1 | 4 | CC DChg | 04:37:00 | 43:17:23 | -0.11276 | 4 | 0.52056 | 36.94 | 0 | 0 | 0.52056 | 36.94 | 0.00215019 | 152.56 | 0 | 0 | 0.00215019 | 152.56 | 2023-04-05 13:08:09 | -0.00045104 | -1.5661 | -111.1216 | 0 | Close
5200 | 1 | 4 | CC DChg | 04:37:30 | 43:17:53 | -0.11277 | 3.9997 | 0.5215 | 37 | 0 | 0 | 0.5215 | 37 | 0.00215395 | 152.83 | 0 | 0 | 0.00215395 | 152.83 | 2023-04-05 13:08:39 | -0.00045105 | -3.1323 | -222.2432 | 0 | Close
5201 | 1 | 4 | CC DChg | 04:38:00 | 43:18:23 | -0.11276 | 3.9993 | 0.52244 | 37.07 | 0 | 0 | 0.52244 | 37.07 | 0.00215771 | 153.09 | 0 | 0 | 0.00215771 | 153.09 | 2023-04-05 13:09:09 | -0.00045096 | -2.3493 | -166.6903 | 0 | Close
5202 | 1 | 4 | CC DChg | 04:38:30 | 43:18:53 | -0.11276 | 3.9988 | 0.52338 | 37.14 | 0 | 0 | 0.52338 | 37.14 | 0.00216146 | 153.36 | 0 | 0 | 0.00216146 | 153.36 | 2023-04-05 13:09:39 | -0.0004509 | -1.8794 | -133.3459 | 0 | Close
5203 | 1 | 4 | CC DChg | 04:39:00 | 43:19:23 | -0.11276 | 3.9984 | 0.52432 | 37.2 | 0 | 0 | 0.52432 | 37.2 | 0.00216522 | 153.63 | 0 | 0 | 0.00216522 | 153.63 | 2023-04-05 13:10:09 | -0.00045086 | -2.3493 | -166.6903 | 0 | Close
5204 | 1 | 4 | CC DChg | 04:39:30 | 43:19:53 | -0.11277 | 3.9979 | 0.52526 | 37.27 | 0 | 0 | 0.52526 | 37.27 | 0.00216898 | 153.89 | 0 | 0 | 0.00216898 | 153.89 | 2023-04-05 13:10:39 | -0.00045084 | -1.8794 | -133.3459 | 0 | Close
5205 | 1 | 4 | CC DChg | 04:40:00 | 43:20:23 | -0.11276 | 3.9976 | 0.5262 | 37.34 | 0 | 0 | 0.5262 | 37.34 | 0.00217274 | 154.16 | 0 | 0 | 0.00217274 | 154.16 | 2023-04-05 13:11:09 | -0.00045077 | -3.1324 | -222.2538 | 0 | Close
5206 | 1 | 4 | CC DChg | 04:40:30 | 43:20:53 | -0.11277 | 3.9972 | 0.52714 | 37.4 | 0 | 0 | 0.52714 | 37.4 | 0.00217649 | 154.43 | 0 | 0 | 0.00217649 | 154.43 | 2023-04-05 13:11:39 | -0.00045076 | -2.3491 | -166.6746 | 0 | Close
5207 | 1 | 4 | CC DChg | 04:41:00 | 43:21:23 | -0.11276 | 3.9967 | 0.52808 | 37.47 | 0 | 0 | 0.52808 | 37.47 | 0.00218025 | 154.69 | 0 | 0 | 0.00218025 | 154.69 | 2023-04-05 13:12:09 | -0.00045067 | -1.8795 | -133.3523 | 0 | Close
5208 | 1 | 4 | CC DChg | 04:41:30 | 43:21:53 | -0.11277 | 3.9963 | 0.52902 | 37.54 | 0 | 0 | 0.52902 | 37.54 | 0.002184 | 154.96 | 0 | 0 | 0.002184 | 154.96 | 2023-04-05 13:12:39 | -0.00045066 | -2.3492 | -166.6824 | 0 | Close
5209 | 1 | 4 | CC DChg | 04:42:00 | 43:22:23 | -0.11277 | 3.9959 | 0.52996 | 37.6 | 0 | 0 | 0.52996 | 37.6 | 0.00218776 | 155.23 | 0 | 0 | 0.00218776 | 155.23 | 2023-04-05 13:13:09 | -0.00045062 | -2.3492 | -166.6824 | 0 | Close
5210 | 1 | 4 | CC DChg | 04:42:30 | 43:22:53 | -0.11276 | 3.9955 | 0.5309 | 37.67 | 0 | 0 | 0.5309 | 37.67 | 0.00219151 | 155.49 | 0 | 0 | 0.00219151 | 155.49 | 2023-04-05 13:13:39 | -0.00045053 | -2.3494 | -166.6982 | 0 | Close
5211 | 1 | 4 | CC DChg | 04:43:00 | 43:23:23 | -0.11277 | 3.995 | 0.53184 | 37.74 | 0 | 0 | 0.53184 | 37.74 | 0.00219527 | 155.76 | 0 | 0 | 0.00219527 | 155.76 | 2023-04-05 13:14:09 | -0.00045052 | -1.8795 | -133.3523 | 0 | Close
5212 | 1 | 4 | CC DChg | 04:43:30 | 43:23:53 | -0.11278 | 3.9946 | 0.53278 | 37.8 | 0 | 0 | 0.53278 | 37.8 | 0.00219902 | 156.03 | 0 | 0 | 0.00219902 | 156.03 | 2023-04-05 13:14:39 | -0.00045051 | -2.3492 | -166.6824 | 0 | Close
5213 | 1 | 4 | CC DChg | 04:44:00 | 43:24:23 | -0.11276 | 3.9942 | 0.53372 | 37.87 | 0 | 0 | 0.53372 | 37.87 | 0.00220278 | 156.29 | 0 | 0 | 0.00220278 | 156.29 | 2023-04-05 13:15:09 | -0.00045039 | -2.3494 | -166.6982 | 0 | Close
5214 | 1 | 4 | CC DChg | 04:44:30 | 43:24:53 | -0.11277 | 3.9937 | 0.53466 | 37.94 | 0 | 0 | 0.53466 | 37.94 | 0.00220653 | 156.56 | 0 | 0 | 0.00220653 | 156.56 | 2023-04-05 13:15:39 | -0.00045037 | -1.8793 | -133.3396 | 0 | Close
5215 | 1 | 4 | CC DChg | 04:45:00 | 43:25:23 | -0.11276 | 3.9933 | 0.5356 | 38 | 0 | 0 | 0.5356 | 38 | 0.00221028 | 156.82 | 0 | 0 | 0.00221028 | 156.82 | 2023-04-05 13:16:09 | -0.00045028 | -2.3493 | -166.6903 | 0 | Close
5216 | 1 | 4 | CC DChg | 04:45:30 | 43:25:53 | -0.11276 | 3.9929 | 0.53654 | 38.07 | 0 | 0 | 0.53654 | 38.07 | 0.00221403 | 157.09 | 0 | 0 | 0.00221403 | 157.09 | 2023-04-05 13:16:39 | -0.00045024 | -2.3493 | -166.6903 | 0 | Close
5217 | 1 | 4 | CC DChg | 04:46:00 | 43:26:23 | -0.11275 | 3.9925 | 0.53748 | 38.14 | 0 | 0 | 0.53748 | 38.14 | 0.00221779 | 157.36 | 0 | 0 | 0.00221779 | 157.36 | 2023-04-05 13:17:09 | -0.00045015 | -2.3492 | -166.6824 | 0 | Close
5218 | 1 | 4 | CC DChg | 04:46:30 | 43:26:53 | -0.11277 | 3.9921 | 0.53842 | 38.2 | 0 | 0 | 0.53842 | 38.2 | 0.00222154 | 157.62 | 0 | 0 | 0.00222154 | 157.62 | 2023-04-05 13:17:39 | -0.00045019 | -2.3492 | -166.6824 | 0 | Close
5219 | 1 | 4 | CC DChg | 04:47:00 | 43:27:23 | -0.11276 | 3.9917 | 0.53936 | 38.27 | 0 | 0 | 0.53936 | 38.27 | 0.00222529 | 157.89 | 0 | 0 | 0.00222529 | 157.89 | 2023-04-05 13:18:09 | -0.0004501 | -2.3494 | -166.6982 | 0 | Close
5220 | 1 | 4 | CC DChg | 04:47:30 | 43:27:53 | -0.11276 | 3.9912 | 0.5403 | 38.34 | 0 | 0 | 0.5403 | 38.34 | 0.00222904 | 158.16 | 0 | 0 | 0.00222904 | 158.16 | 2023-04-05 13:18:39 | -0.00045005 | -1.8795 | -133.3523 | 0 | Close
5221 | 1 | 4 | CC DChg | 04:48:00 | 43:28:23 | -0.11276 | 3.9908 | 0.54124 | 38.4 | 0 | 0 | 0.54124 | 38.4 | 0.00223279 | 158.42 | 0 | 0 | 0.00223279 | 158.42 | 2023-04-05 13:19:09 | -0.00045 | -2.3492 | -166.6824 | 0 | Close
5222 | 1 | 4 | CC DChg | 04:48:30 | 43:28:53 | -0.11278 | 3.9904 | 0.54218 | 38.47 | 0 | 0 | 0.54218 | 38.47 | 0.00223654 | 158.69 | 0 | 0 | 0.00223654 | 158.69 | 2023-04-05 13:19:39 | -0.00045004 | -2.3493 | -166.6903 | 0 | Close
5223 | 1 | 4 | CC DChg | 04:49:00 | 43:29:23 | -0.11278 | 3.99 | 0.54312 | 38.54 | 0 | 0 | 0.54312 | 38.54 | 0.00224029 | 158.95 | 0 | 0 | 0.00224029 | 158.95 | 2023-04-05 13:20:09 | -0.00044999 | -2.3492 | -166.6824 | 0 | Close
5224 | 1 | 4 | CC DChg | 04:49:30 | 43:29:53 | -0.11277 | 3.9896 | 0.54406 | 38.6 | 0 | 0 | 0.54406 | 38.6 | 0.00224404 | 159.22 | 0 | 0 | 0.00224404 | 159.22 | 2023-04-05 13:20:39 | -0.00044991 | -2.3493 | -166.6903 | 0 | Close
5225 | 1 | 4 | CC DChg | 04:50:00 | 43:30:23 | -0.11277 | 3.9892 | 0.545 | 38.67 | 0 | 0 | 0.545 | 38.67 | 0.00224779 | 159.49 | 0 | 0 | 0.00224779 | 159.49 | 2023-04-05 13:21:09 | -0.00044986 | -2.3494 | -166.6982 | 0 | Close
5226 | 1 | 4 | CC DChg | 04:50:30 | 43:30:53 | -0.11277 | 3.9888 | 0.54594 | 38.74 | 0 | 0 | 0.54594 | 38.74 | 0.00225154 | 159.75 | 0 | 0 | 0.00225154 | 159.75 | 2023-04-05 13:21:39 | -0.00044982 | -2.3492 | -166.6824 | 0 | Close
5227 | 1 | 4 | CC DChg | 04:51:00 | 43:31:23 | -0.11277 | 3.9884 | 0.54688 | 38.8 | 0 | 0 | 0.54688 | 38.8 | 0.00225528 | 160.02 | 0 | 0 | 0.00225528 | 160.02 | 2023-04-05 13:22:09 | -0.00044977 | -2.3492 | -166.6824 | 0 | Close
5228 | 1 | 4 | CC DChg | 04:51:30 | 43:31:53 | -0.11276 | 3.9879 | 0.54781 | 38.87 | 0 | 0 | 0.54781 | 38.87 | 0.00225903 | 160.28 | 0 | 0 | 0.00225903 | 160.28 | 2023-04-05 13:22:39 | -0.00044968 | -1.8795 | -133.3523 | 0 | Close
5229 | 1 | 4 | CC DChg | 04:52:00 | 43:32:23 | -0.11277 | 3.9875 | 0.54875 | 38.94 | 0 | 0 | 0.54875 | 38.94 | 0.00226278 | 160.55 | 0 | 0 | 0.00226278 | 160.55 | 2023-04-05 13:23:09 | -0.00044967 | -2.3493 | -166.6903 | 0 | Close
5230 | 1 | 4 | CC DChg | 04:52:30 | 43:32:53 | -0.11276 | 3.9871 | 0.54969 | 39 | 0 | 0 | 0.54969 | 39 | 0.00226653 | 160.81 | 0 | 0 | 0.00226653 | 160.81 | 2023-04-05 13:23:39 | -0.00044959 | -2.3493 | -166.6903 | 0 | Close
5231 | 1 | 4 | CC DChg | 04:53:00 | 43:33:23 | -0.11277 | 3.9866 | 0.55063 | 39.07 | 0 | 0 | 0.55063 | 39.07 | 0.00227027 | 161.08 | 0 | 0 | 0.00227027 | 161.08 | 2023-04-05 13:24:09 | -0.00044957 | -1.8794 | -133.3459 | 0 | Close
5232 | 1 | 4 | CC DChg | 04:53:30 | 43:33:53 | -0.11277 | 3.9863 | 0.55157 | 39.14 | 0 | 0 | 0.55157 | 39.14 | 0.00227402 | 161.35 | 0 | 0 | 0.00227402 | 161.35 | 2023-04-05 13:24:39 | -0.00044954 | -3.1324 | -222.2538 | 0 | Close
5233 | 1 | 4 | CC DChg | 04:54:00 | 43:34:23 | -0.11277 | 3.9859 | 0.55251 | 39.2 | 0 | 0 | 0.55251 | 39.2 | 0.00227776 | 161.61 | 0 | 0 | 0.00227776 | 161.61 | 2023-04-05 13:25:09 | -0.00044949 | -2.3493 | -166.6903 | 0 | Close
5234 | 1 | 4 | CC DChg | 04:54:30 | 43:34:53 | -0.11276 | 3.9854 | 0.55345 | 39.27 | 0 | 0 | 0.55345 | 39.27 | 0.00228151 | 161.88 | 0 | 0 | 0.00228151 | 161.88 | 2023-04-05 13:25:39 | -0.00044939 | -1.8795 | -133.3523 | 0 | Close
5235 | 1 | 4 | CC DChg | 04:55:00 | 43:35:23 | -0.11276 | 3.985 | 0.55439 | 39.34 | 0 | 0 | 0.55439 | 39.34 | 0.00228525 | 162.14 | 0 | 0 | 0.00228525 | 162.14 | 2023-04-05 13:26:09 | -0.00044935 | -2.3492 | -166.6824 | 0 | Close
5236 | 1 | 4 | CC DChg | 04:55:30 | 43:35:53 | -0.11278 | 3.9846 | 0.55533 | 39.4 | 0 | 0 | 0.55533 | 39.4 | 0.002289 | 162.41 | 0 | 0 | 0.002289 | 162.41 | 2023-04-05 13:26:39 | -0.00044938 | -2.3492 | -166.6824 | 0 | Close
5237 | 1 | 4 | CC DChg | 04:56:00 | 43:36:23 | -0.11277 | 3.9842 | 0.55627 | 39.47 | 0 | 0 | 0.55627 | 39.47 | 0.00229274 | 162.68 | 0 | 0 | 0.00229274 | 162.68 | 2023-04-05 13:27:09 | -0.0004493 | -2.3494 | -166.6982 | 0 | Close
5238 | 1 | 4 | CC DChg | 04:56:30 | 43:36:53 | -0.11276 | 3.9838 | 0.55721 | 39.54 | 0 | 0 | 0.55721 | 39.54 | 0.00229649 | 162.94 | 0 | 0 | 0.00229649 | 162.94 | 2023-04-05 13:27:39 | -0.00044921 | -2.3493 | -166.6903 | 0 | Close
5239 | 1 | 4 | CC DChg | 04:57:00 | 43:37:23 | -0.11277 | 3.9833 | 0.55815 | 39.6 | 0 | 0 | 0.55815 | 39.6 | 0.00230023 | 163.21 | 0 | 0 | 0.00230023 | 163.21 | 2023-04-05 13:28:09 | -0.0004492 | -1.8795 | -133.3523 | 0 | Close
5240 | 1 | 4 | CC DChg | 04:57:30 | 43:37:53 | -0.11277 | 3.9829 | 0.55909 | 39.67 | 0 | 0 | 0.55909 | 39.67 | 0.00230397 | 163.47 | 0 | 0 | 0.00230397 | 163.47 | 2023-04-05 13:28:39 | -0.00044915 | -2.3492 | -166.6824 | 0 | Close
5241 | 1 | 4 | CC DChg | 04:58:00 | 43:38:23 | -0.11276 | 3.9825 | 0.56003 | 39.74 | 0 | 0 | 0.56003 | 39.74 | 0.00230772 | 163.74 | 0 | 0 | 0.00230772 | 163.74 | 2023-04-05 13:29:09 | -0.00044907 | -2.3494 | -166.6982 | 0 | Close
5242 | 1 | 4 | CC DChg | 04:58:30 | 43:38:53 | -0.11277 | 3.9821 | 0.56097 | 39.8 | 0 | 0 | 0.56097 | 39.8 | 0.00231146 | 164 | 0 | 0 | 0.00231146 | 164 | 2023-04-05 13:29:39 | -0.00044906 | -2.3492 | -166.6824 | 0 | Close
5243 | 1 | 4 | CC DChg | 04:59:00 | 43:39:23 | -0.11276 | 3.9817 | 0.56191 | 39.87 | 0 | 0 | 0.56191 | 39.87 | 0.0023152 | 164.27 | 0 | 0 | 0.0023152 | 164.27 | 2023-04-05 13:30:09 | -0.00044898 | -2.3493 | -166.6903 | 0 | Close
5244 | 1 | 4 | CC DChg | 04:59:30 | 43:39:53 | -0.11278 | 3.9813 | 0.56285 | 39.94 | 0 | 0 | 0.56285 | 39.94 | 0.00231894 | 164.53 | 0 | 0 | 0.00231894 | 164.53 | 2023-04-05 13:30:39 | -0.00044901 | -2.3494 | -166.6982 | 0 | Close
5245 | 1 | 4 | CC DChg | 05:00:00 | 43:40:23 | -0.11277 | 3.9808 | 0.56379 | 40 | 0 | 0 | 0.56379 | 40 | 0.00232268 | 164.8 | 0 | 0 | 0.00232268 | 164.8 | 2023-04-05 13:31:09 | -0.00044891 | -1.8794 | -133.3459 | 0 | Close
5246 | 1 | 4 | CC DChg | 05:00:30 | 43:40:53 | -0.11277 | 3.9804 | 0.56473 | 40.07 | 0 | 0 | 0.56473 | 40.07 | 0.00232642 | 165.06 | 0 | 0 | 0.00232642 | 165.06 | 2023-04-05 13:31:39 | -0.00044887 | -2.3491 | -166.6746 | 0 | Close
5247 | 1 | 4 | CC DChg | 05:01:00 | 43:41:23 | -0.11276 | 3.9801 | 0.56567 | 40.14 | 0 | 0 | 0.56567 | 40.14 | 0.00233017 | 165.33 | 0 | 0 | 0.00233017 | 165.33 | 2023-04-05 13:32:09 | -0.0004488 | -3.1326 | -222.2643 | 0 | Close
5248 | 1 | 4 | CC DChg | 05:01:30 | 43:41:53 | -0.11277 | 3.9797 | 0.56661 | 40.2 | 0 | 0 | 0.56661 | 40.2 | 0.00233391 | 165.6 | 0 | 0 | 0.00233391 | 165.6 | 2023-04-05 13:32:39 | -0.00044879 | -2.3494 | -166.6982 | 0 | Close
5249 | 1 | 4 | CC DChg | 05:02:00 | 43:42:23 | -0.11276 | 3.9792 | 0.56755 | 40.27 | 0 | 0 | 0.56755 | 40.27 | 0.00233764 | 165.86 | 0 | 0 | 0.00233764 | 165.86 | 2023-04-05 13:33:09 | -0.00044869 | -1.8796 | -133.3586 | 0 | Close
5250 | 1 | 4 | CC DChg | 05:02:30 | 43:42:53 | -0.11277 | 3.9788 | 0.56849 | 40.34 | 0 | 0 | 0.56849 | 40.34 | 0.00234138 | 166.13 | 0 | 0 | 0.00234138 | 166.13 | 2023-04-05 13:33:39 | -0.00044869 | -2.3492 | -166.6824 | 0 | Close
5251 | 1 | 4 | CC DChg | 05:03:00 | 43:43:23 | -0.11279 | 3.9784 | 0.56943 | 40.4 | 0 | 0 | 0.56943 | 40.4 | 0.00234512 | 166.39 | 0 | 0 | 0.00234512 | 166.39 | 2023-04-05 13:34:09 | -0.00044872 | -2.3493 | -166.6903 | 0 | Close
5252 | 1 | 4 | CC DChg | 05:03:30 | 43:43:53 | -0.11277 | 3.978 | 0.57037 | 40.47 | 0 | 0 | 0.57037 | 40.47 | 0.00234886 | 166.66 | 0 | 0 | 0.00234886 | 166.66 | 2023-04-05 13:34:39 | -0.0004486 | -2.3498 | -166.7219 | 0 | Close
5253 | 1 | 4 | CC DChg | 05:04:00 | 43:44:23 | -0.11277 | 3.9776 | 0.57131 | 40.54 | 0 | 0 | 0.57131 | 40.54 | 0.0023526 | 166.92 | 0 | 0 | 0.0023526 | 166.92 | 2023-04-05 13:35:09 | -0.00044855 | -2.3493 | -166.6903 | 0 | Close
5254 | 1 | 4 | CC DChg | 05:04:30 | 43:44:53 | -0.11277 | 3.9772 | 0.57225 | 40.6 | 0 | 0 | 0.57225 | 40.6 | 0.00235634 | 167.19 | 0 | 0 | 0.00235634 | 167.19 | 2023-04-05 13:35:39 | -0.00044851 | -2.3494 | -166.6982 | 0 | Close
5255 | 1 | 4 | CC DChg | 05:05:00 | 43:45:23 | -0.11277 | 3.9768 | 0.57319 | 40.67 | 0 | 0 | 0.57319 | 40.67 | 0.00236008 | 167.45 | 0 | 0 | 0.00236008 | 167.45 | 2023-04-05 13:36:09 | -0.00044846 | -2.3493 | -166.6903 | 0 | Close
5256 | 1 | 4 | CC DChg | 05:05:30 | 43:45:53 | -0.11278 | 3.9764 | 0.57413 | 40.74 | 0 | 0 | 0.57413 | 40.74 | 0.00236381 | 167.72 | 0 | 0 | 0.00236381 | 167.72 | 2023-04-05 13:36:39 | -0.00044846 | -2.3492 | -166.6824 | 0 | Close
5257 | 1 | 4 | CC DChg | 05:06:00 | 43:46:23 | -0.11276 | 3.9759 | 0.57507 | 40.8 | 0 | 0 | 0.57507 | 40.8 | 0.00236755 | 167.98 | 0 | 0 | 0.00236755 | 167.98 | 2023-04-05 13:37:09 | -0.00044832 | -1.8796 | -133.3649 | 0 | Close
5258 | 1 | 4 | CC DChg | 05:06:30 | 43:46:53 | -0.11277 | 3.9755 | 0.57601 | 40.87 | 0 | 0 | 0.57601 | 40.87 | 0.00237128 | 168.25 | 0 | 0 | 0.00237128 | 168.25 | 2023-04-05 13:37:39 | -0.00044832 | -2.3493 | -166.6903 | 0 | Close
5259 | 1 | 4 | CC DChg | 05:07:00 | 43:47:23 | -0.11277 | 3.9751 | 0.57695 | 40.94 | 0 | 0 | 0.57695 | 40.94 | 0.00237502 | 168.51 | 0 | 0 | 0.00237502 | 168.51 | 2023-04-05 13:38:09 | -0.00044827 | -2.3493 | -166.6903 | 0 | Close
5260 | 1 | 4 | CC DChg | 05:07:30 | 43:47:53 | -0.11277 | 3.9747 | 0.57789 | 41 | 0 | 0 | 0.57789 | 41 | 0.00237876 | 168.78 | 0 | 0 | 0.00237876 | 168.78 | 2023-04-05 13:38:39 | -0.00044823 | -2.3496 | -166.7061 | 0 | Close
5261 | 1 | 4 | CC DChg | 05:08:00 | 43:48:23 | -0.11277 | 3.9743 | 0.57883 | 41.07 | 0 | 0 | 0.57883 | 41.07 | 0.00238249 | 169.04 | 0 | 0 | 0.00238249 | 169.04 | 2023-04-05 13:39:09 | -0.00044818 | -2.3493 | -166.6903 | 0 | Close
5262 | 1 | 4 | CC DChg | 05:08:30 | 43:48:53 | -0.11277 | 3.9739 | 0.57977 | 41.14 | 0 | 0 | 0.57977 | 41.14 | 0.00238623 | 169.31 | 0 | 0 | 0.00238623 | 169.31 | 2023-04-05 13:39:39 | -0.00044814 | -2.3493 | -166.6903 | 0 | Close
5263 | 1 | 4 | CC DChg | 05:09:00 | 43:49:23 | -0.11277 | 3.9734 | 0.58071 | 41.2 | 0 | 0 | 0.58071 | 41.2 | 0.00238996 | 169.57 | 0 | 0 | 0.00238996 | 169.57 | 2023-04-05 13:40:09 | -0.00044808 | -1.8795 | -133.3523 | 0 | Close
5264 | 1 | 4 | CC DChg | 05:09:30 | 43:49:53 | -0.11278 | 3.973 | 0.58165 | 41.27 | 0 | 0 | 0.58165 | 41.27 | 0.00239369 | 169.84 | 0 | 0 | 0.00239369 | 169.84 | 2023-04-05 13:40:39 | -0.00044807 | -2.3494 | -166.6982 | 0 | Close
5265 | 1 | 4 | CC DChg | 05:10:00 | 43:50:23 | -0.11277 | 3.9727 | 0.58259 | 41.34 | 0 | 0 | 0.58259 | 41.34 | 0.00239743 | 170.1 | 0 | 0 | 0.00239743 | 170.1 | 2023-04-05 13:41:09 | -0.000448 | -3.1326 | -222.2643 | 0 | Close
5266 | 1 | 4 | CC DChg | 05:10:30 | 43:50:53 | -0.11277 | 3.9722 | 0.58353 | 41.4 | 0 | 0 | 0.58353 | 41.4 | 0.00240116 | 170.37 | 0 | 0 | 0.00240116 | 170.37 | 2023-04-05 13:41:39 | -0.00044794 | -1.8796 | -133.3586 | 0 | Close
5267 | 1 | 4 | CC DChg | 05:11:00 | 43:51:23 | -0.11277 | 3.9719 | 0.58446 | 41.47 | 0 | 0 | 0.58446 | 41.47 | 0.00240489 | 170.63 | 0 | 0 | 0.00240489 | 170.63 | 2023-04-05 13:42:09 | -0.00044791 | -3.1324 | -222.2538 | 0 | Close
5268 | 1 | 4 | CC DChg | 05:11:30 | 43:51:53 | -0.11277 | 3.9715 | 0.5854 | 41.54 | 0 | 0 | 0.5854 | 41.54 | 0.00240863 | 170.9 | 0 | 0 | 0.00240863 | 170.9 | 2023-04-05 13:42:39 | -0.00044787 | -2.3496 | -166.7061 | 0 | Close
5269 | 1 | 4 | CC DChg | 05:12:00 | 43:52:23 | -0.11277 | 3.9711 | 0.58634 | 41.6 | 0 | 0 | 0.58634 | 41.6 | 0.00241236 | 171.16 | 0 | 0 | 0.00241236 | 171.16 | 2023-04-05 13:43:09 | -0.00044782 | -2.3496 | -166.7061 | 0 | Close
5270 | 1 | 4 | CC DChg | 05:12:30 | 43:52:53 | -0.11274 | 3.9706 | 0.58728 | 41.67 | 0 | 0 | 0.58728 | 41.67 | 0.00241609 | 171.43 | 0 | 0 | 0.00241609 | 171.43 | 2023-04-05 13:43:39 | -0.00044765 | -1.8795 | -133.3523 | 0 | Close
5271 | 1 | 4 | CC DChg | 05:13:00 | 43:53:23 | -0.11277 | 3.9701 | 0.58822 | 41.74 | 0 | 0 | 0.58822 | 41.74 | 0.00241982 | 171.69 | 0 | 0 | 0.00241982 | 171.69 | 2023-04-05 13:44:09 | -0.00044771 | -1.8796 | -133.3586 | 0 | Close
5272 | 1 | 4 | CC DChg | 05:13:30 | 43:53:53 | -0.11277 | 3.9698 | 0.58916 | 41.8 | 0 | 0 | 0.58916 | 41.8 | 0.00242355 | 171.96 | 0 | 0 | 0.00242355 | 171.96 | 2023-04-05 13:44:39 | -0.00044767 | -3.1323 | -222.2432 | 0 | Close
5273 | 1 | 4 | CC DChg | 05:14:00 | 43:54:23 | -0.11278 | 3.9694 | 0.5901 | 41.87 | 0 | 0 | 0.5901 | 41.87 | 0.00242728 | 172.22 | 0 | 0 | 0.00242728 | 172.22 | 2023-04-05 13:45:09 | -0.00044767 | -2.3497 | -166.714 | 0 | Close
5274 | 1 | 4 | CC DChg | 05:14:30 | 43:54:53 | -0.11278 | 3.969 | 0.59104 | 41.94 | 0 | 0 | 0.59104 | 41.94 | 0.00243101 | 172.49 | 0 | 0 | 0.00243101 | 172.49 | 2023-04-05 13:45:39 | -0.00044762 | -2.3492 | -166.6824 | 0 | Close
5275 | 1 | 4 | CC DChg | 05:15:00 | 43:55:23 | -0.11277 | 3.9685 | 0.59198 | 42 | 0 | 0 | 0.59198 | 42 | 0.00243474 | 172.75 | 0 | 0 | 0.00243474 | 172.75 | 2023-04-05 13:46:09 | -0.00044753 | -1.8796 | -133.3586 | 0 | Close
5276 | 1 | 4 | CC DChg | 05:15:30 | 43:55:53 | -0.11278 | 3.9682 | 0.59292 | 42.07 | 0 | 0 | 0.59292 | 42.07 | 0.00243847 | 173.01 | 0 | 0 | 0.00243847 | 173.01 | 2023-04-05 13:46:39 | -0.00044753 | -3.1324 | -222.2538 | 0 | Close
5277 | 1 | 4 | CC DChg | 05:16:00 | 43:56:23 | -0.11277 | 3.9677 | 0.59386 | 42.14 | 0 | 0 | 0.59386 | 42.14 | 0.0024422 | 173.28 | 0 | 0 | 0.0024422 | 173.28 | 2023-04-05 13:47:09 | -0.00044744 | -1.8795 | -133.3523 | 0 | Close
5278 | 1 | 4 | CC DChg | 05:16:30 | 43:56:53 | -0.11278 | 3.9673 | 0.5948 | 42.2 | 0 | 0 | 0.5948 | 42.2 | 0.00244593 | 173.54 | 0 | 0 | 0.00244593 | 173.54 | 2023-04-05 13:47:39 | -0.00044743 | -2.3496 | -166.7061 | 0 | Close
5279 | 1 | 4 | CC DChg | 05:17:00 | 43:57:23 | -0.11276 | 3.967 | 0.59574 | 42.27 | 0 | 0 | 0.59574 | 42.27 | 0.00244966 | 173.81 | 0 | 0 | 0.00244966 | 173.81 | 2023-04-05 13:48:09 | -0.00044732 | -3.1327 | -222.2748 | 0 | Close
5280 | 1 | 4 | CC DChg | 05:17:30 | 43:57:53 | -0.11278 | 3.9666 | 0.59668 | 42.34 | 0 | 0 | 0.59668 | 42.34 | 0.00245338 | 174.07 | 0 | 0 | 0.00245338 | 174.07 | 2023-04-05 13:48:39 | -0.00044735 | -2.3493 | -166.6903 | 0 | Close
5281 | 1 | 4 | CC DChg | 05:18:00 | 43:58:23 | -0.11278 | 3.9661 | 0.59762 | 42.4 | 0 | 0 | 0.59762 | 42.4 | 0.00245711 | 174.34 | 0 | 0 | 0.00245711 | 174.34 | 2023-04-05 13:49:09 | -0.0004473 | -1.8795 | -133.3523 | 0 | Close
5282 | 1 | 4 | CC DChg | 05:18:30 | 43:58:53 | -0.11277 | 3.9657 | 0.59856 | 42.47 | 0 | 0 | 0.59856 | 42.47 | 0.00246084 | 174.6 | 0 | 0 | 0.00246084 | 174.6 | 2023-04-05 13:49:39 | -0.00044721 | -2.3493 | -166.6903 | 0 | Close
5283 | 1 | 4 | CC DChg | 05:19:00 | 43:59:23 | -0.11278 | 3.9653 | 0.5995 | 42.54 | 0 | 0 | 0.5995 | 42.54 | 0.00246457 | 174.87 | 0 | 0 | 0.00246457 | 174.87 | 2023-04-05 13:50:09 | -0.00044721 | -2.3496 | -166.7061 | 0 | Close
5284 | 1 | 4 | CC DChg | 05:19:30 | 43:59:53 | -0.11276 | 3.9649 | 0.60044 | 42.6 | 0 | 0 | 0.60044 | 42.6 | 0.00246829 | 175.13 | 0 | 0 | 0.00246829 | 175.13 | 2023-04-05 13:50:39 | -0.00044708 | -2.3493 | -166.6903 | 0 | Close
5285 | 1 | 4 | CC DChg | 05:20:00 | 44:00:23 | -0.11277 | 3.9645 | 0.60138 | 42.67 | 0 | 0 | 0.60138 | 42.67 | 0.00247202 | 175.4 | 0 | 0 | 0.00247202 | 175.4 | 2023-04-05 13:51:09 | -0.00044708 | -2.3494 | -166.6982 | 0 | Close
5286 | 1 | 4 | CC DChg | 05:20:30 | 44:00:53 | -0.11276 | 3.9641 | 0.60232 | 42.74 | 0 | 0 | 0.60232 | 42.74 | 0.00247574 | 175.66 | 0 | 0 | 0.00247574 | 175.66 | 2023-04-05 13:51:39 | -0.00044699 | -2.3493 | -166.6903 | 0 | Close
5287 | 1 | 4 | CC DChg | 05:21:00 | 44:01:23 | -0.11278 | 3.9636 | 0.60326 | 42.8 | 0 | 0 | 0.60326 | 42.8 | 0.00247947 | 175.92 | 0 | 0 | 0.00247947 | 175.92 | 2023-04-05 13:52:09 | -0.00044701 | -1.8796 | -133.3586 | 0 | Close
5288 | 1 | 4 | CC DChg | 05:21:30 | 44:01:53 | -0.11278 | 3.9633 | 0.6042 | 42.87 | 0 | 0 | 0.6042 | 42.87 | 0.00248319 | 176.19 | 0 | 0 | 0.00248319 | 176.19 | 2023-04-05 13:52:39 | -0.00044698 | -3.1324 | -222.2538 | 0 | Close
5289 | 1 | 4 | CC DChg | 05:22:00 | 44:02:23 | -0.11277 | 3.9628 | 0.60514 | 42.94 | 0 | 0 | 0.60514 | 42.94 | 0.00248692 | 176.45 | 0 | 0 | 0.00248692 | 176.45 | 2023-04-05 13:53:09 | -0.00044688 | -1.8795 | -133.3523 | 0 | Close
5290 | 1 | 4 | CC DChg | 05:22:30 | 44:02:53 | -0.11276 | 3.9624 | 0.60608 | 43 | 0 | 0 | 0.60608 | 43 | 0.00249064 | 176.72 | 0 | 0 | 0.00249064 | 176.72 | 2023-04-05 13:53:39 | -0.0004468 | -2.3494 | -166.6982 | 0 | Close
5291 | 1 | 4 | CC DChg | 05:23:00 | 44:03:23 | -0.11278 | 3.9621 | 0.60702 | 43.07 | 0 | 0 | 0.60702 | 43.07 | 0.00249436 | 176.98 | 0 | 0 | 0.00249436 | 176.98 | 2023-04-05 13:54:09 | -0.00044685 | -3.1326 | -222.2643 | 0 | Close
5292 | 1 | 4 | CC DChg | 05:23:30 | 44:03:53 | -0.11277 | 3.9617 | 0.60796 | 43.14 | 0 | 0 | 0.60796 | 43.14 | 0.00249809 | 177.24 | 0 | 0 | 0.00249809 | 177.24 | 2023-04-05 13:54:39 | -0.00044676 | -2.3494 | -166.6982 | 0 | Close
5293 | 1 | 4 | CC DChg | 05:24:00 | 44:04:23 | -0.11278 | 3.9613 | 0.6089 | 43.2 | 0 | 0 | 0.6089 | 43.2 | 0.00250181 | 177.51 | 0 | 0 | 0.00250181 | 177.51 | 2023-04-05 13:55:09 | -0.00044676 | -2.3492 | -166.6824 | 0 | Close
5294 | 1 | 4 | CC DChg | 05:24:30 | 44:04:53 | -0.11277 | 3.9609 | 0.60984 | 43.27 | 0 | 0 | 0.60984 | 43.27 | 0.00250553 | 177.77 | 0 | 0 | 0.00250553 | 177.77 | 2023-04-05 13:55:39 | -0.00044667 | -2.3494 | -166.6982 | 0 | Close
5295 | 1 | 4 | CC DChg | 05:25:00 | 44:05:23 | -0.11277 | 3.9604 | 0.61078 | 43.34 | 0 | 0 | 0.61078 | 43.34 | 0.00250926 | 178.04 | 0 | 0 | 0.00250926 | 178.04 | 2023-04-05 13:56:09 | -0.00044661 | -1.8795 | -133.3523 | 0 | Close
5296 | 1 | 4 | CC DChg | 05:25:30 | 44:05:53 | -0.11277 | 3.96 | 0.61172 | 43.4 | 0 | 0 | 0.61172 | 43.4 | 0.00251298 | 178.3 | 0 | 0 | 0.00251298 | 178.3 | 2023-04-05 13:56:39 | -0.00044657 | -2.3494 | -166.6982 | 0 | Close
5297 | 1 | 4 | CC DChg | 05:26:00 | 44:06:23 | -0.11277 | 3.9596 | 0.61266 | 43.47 | 0 | 0 | 0.61266 | 43.47 | 0.0025167 | 178.57 | 0 | 0 | 0.0025167 | 178.57 | 2023-04-05 13:57:09 | -0.00044652 | -2.3493 | -166.6903 | 0 | Close
5298 | 1 | 4 | CC DChg | 05:26:30 | 44:06:53 | -0.11277 | 3.9592 | 0.6136 | 43.54 | 0 | 0 | 0.6136 | 43.54 | 0.00252042 | 178.83 | 0 | 0 | 0.00252042 | 178.83 | 2023-04-05 13:57:39 | -0.00044648 | -2.3493 | -166.6903 | 0 | Close
5299 | 1 | 4 | CC DChg | 05:27:00 | 44:07:23 | -0.11275 | 3.9588 | 0.61454 | 43.6 | 0 | 0 | 0.61454 | 43.6 | 0.00252414 | 179.09 | 0 | 0 | 0.00252414 | 179.09 | 2023-04-05 13:58:09 | -0.00044635 | -2.3493 | -166.6903 | 0 | Close
5300 | 1 | 4 | CC DChg | 05:27:30 | 44:07:53 | -0.11276 | 3.9584 | 0.61548 | 43.67 | 0 | 0 | 0.61548 | 43.67 | 0.00252786 | 179.36 | 0 | 0 | 0.00252786 | 179.36 | 2023-04-05 13:58:39 | -0.00044635 | -2.3493 | -166.6903 | 0 | Close
5301 | 1 | 4 | CC DChg | 05:28:00 | 44:08:23 | -0.11277 | 3.958 | 0.61642 | 43.74 | 0 | 0 | 0.61642 | 43.74 | 0.00253158 | 179.62 | 0 | 0 | 0.00253158 | 179.62 | 2023-04-05 13:59:09 | -0.00044634 | -2.3493 | -166.6903 | 0 | Close
5302 | 1 | 4 | CC DChg | 05:28:30 | 44:08:53 | -0.11277 | 3.9576 | 0.61736 | 43.8 | 0 | 0 | 0.61736 | 43.8 | 0.0025353 | 179.88 | 0 | 0 | 0.0025353 | 179.88 | 2023-04-05 13:59:39 | -0.0004463 | -2.3492 | -166.6824 | 0 | Close
5303 | 1 | 4 | CC DChg | 05:29:00 | 44:09:23 | -0.11277 | 3.9572 | 0.6183 | 43.87 | 0 | 0 | 0.6183 | 43.87 | 0.00253902 | 180.15 | 0 | 0 | 0.00253902 | 180.15 | 2023-04-05 14:00:09 | -0.00044625 | -2.3493 | -166.6903 | 0 | Close
5304 | 1 | 4 | CC DChg | 05:29:30 | 44:09:53 | -0.11276 | 3.9568 | 0.61924 | 43.94 | 0 | 0 | 0.61924 | 43.94 | 0.00254274 | 180.41 | 0 | 0 | 0.00254274 | 180.41 | 2023-04-05 14:00:39 | -0.00044617 | -2.3493 | -166.6903 | 0 | Close
5305 | 1 | 4 | CC DChg | 05:30:00 | 44:10:23 | -0.11277 | 3.9564 | 0.62018 | 44 | 0 | 0 | 0.62018 | 44 | 0.00254645 | 180.68 | 0 | 0 | 0.00254645 | 180.68 | 2023-04-05 14:01:09 | -0.00044616 | -2.3493 | -166.6903 | 0 | Close
5306 | 1 | 4 | CC DChg | 05:30:30 | 44:10:53 | -0.11276 | 3.956 | 0.62112 | 44.07 | 0 | 0 | 0.62112 | 44.07 | 0.00255017 | 180.94 | 0 | 0 | 0.00255017 | 180.94 | 2023-04-05 14:01:39 | -0.00044608 | -2.3493 | -166.6903 | 0 | Close
5307 | 1 | 4 | CC DChg | 05:31:00 | 44:11:23 | -0.11276 | 3.9556 | 0.62205 | 44.14 | 0 | 0 | 0.62205 | 44.14 | 0.00255389 | 181.2 | 0 | 0 | 0.00255389 | 181.2 | 2023-04-05 14:02:09 | -0.00044603 | -2.3493 | -166.6903 | 0 | Close
5308 | 1 | 4 | CC DChg | 05:31:30 | 44:11:53 | -0.11276 | 3.9552 | 0.62299 | 44.2 | 0 | 0 | 0.62299 | 44.2 | 0.00255761 | 181.47 | 0 | 0 | 0.00255761 | 181.47 | 2023-04-05 14:02:39 | -0.00044599 | -2.3493 | -166.6903 | 0 | Close
5309 | 1 | 4 | CC DChg | 05:32:00 | 44:12:23 | -0.11276 | 3.9548 | 0.62393 | 44.27 | 0 | 0 | 0.62393 | 44.27 | 0.00256132 | 181.73 | 0 | 0 | 0.00256132 | 181.73 | 2023-04-05 14:03:09 | -0.00044594 | -2.3493 | -166.6903 | 0 | Close
5310 | 1 | 4 | CC DChg | 05:32:30 | 44:12:53 | -0.11278 | 3.9544 | 0.62487 | 44.34 | 0 | 0 | 0.62487 | 44.34 | 0.00256504 | 182 | 0 | 0 | 0.00256504 | 182 | 2023-04-05 14:03:39 | -0.00044598 | -2.3493 | -166.6903 | 0 | Close
5311 | 1 | 4 | CC DChg | 05:33:00 | 44:13:23 | -0.11276 | 3.954 | 0.62581 | 44.4 | 0 | 0 | 0.62581 | 44.4 | 0.00256875 | 182.26 | 0 | 0 | 0.00256875 | 182.26 | 2023-04-05 14:04:09 | -0.00044585 | -2.3492 | -166.6824 | 0 | Close
5312 | 1 | 4 | CC DChg | 05:33:30 | 44:13:53 | -0.11276 | 3.9536 | 0.62675 | 44.47 | 0 | 0 | 0.62675 | 44.47 | 0.00257247 | 182.52 | 0 | 0 | 0.00257247 | 182.52 | 2023-04-05 14:04:39 | -0.00044581 | -2.3493 | -166.6903 | 0 | Close
5313 | 1 | 4 | CC DChg | 05:34:00 | 44:14:23 | -0.11277 | 3.9532 | 0.62769 | 44.54 | 0 | 0 | 0.62769 | 44.54 | 0.00257619 | 182.79 | 0 | 0 | 0.00257619 | 182.79 | 2023-04-05 14:05:09 | -0.0004458 | -2.3493 | -166.6903 | 0 | Close
5314 | 1 | 4 | CC DChg | 05:34:30 | 44:14:53 | -0.11277 | 3.9528 | 0.62863 | 44.6 | 0 | 0 | 0.62863 | 44.6 | 0.0025799 | 183.05 | 0 | 0 | 0.0025799 | 183.05 | 2023-04-05 14:05:39 | -0.00044576 | -2.3493 | -166.6903 | 0 | Close
5315 | 1 | 4 | CC DChg | 05:35:00 | 44:15:23 | -0.11277 | 3.9523 | 0.62957 | 44.67 | 0 | 0 | 0.62957 | 44.67 | 0.00258361 | 183.31 | 0 | 0 | 0.00258361 | 183.31 | 2023-04-05 14:06:09 | -0.0004457 | -1.8795 | -133.3523 | 0 | Close
5316 | 1 | 4 | CC DChg | 05:35:30 | 44:15:53 | -0.11277 | 3.952 | 0.63051 | 44.74 | 0 | 0 | 0.63051 | 44.74 | 0.00258733 | 183.58 | 0 | 0 | 0.00258733 | 183.58 | 2023-04-05 14:06:39 | -0.00044567 | -3.1323 | -222.2432 | 0 | Close
5317 | 1 | 4 | CC DChg | 05:36:00 | 44:16:23 | -0.11277 | 3.9516 | 0.63145 | 44.8 | 0 | 0 | 0.63145 | 44.8 | 0.00259104 | 183.84 | 0 | 0 | 0.00259104 | 183.84 | 2023-04-05 14:07:09 | -0.00044562 | -2.3493 | -166.6903 | 0 | Close
5318 | 1 | 4 | CC DChg | 05:36:30 | 44:16:53 | -0.11277 | 3.9511 | 0.63239 | 44.87 | 0 | 0 | 0.63239 | 44.87 | 0.00259475 | 184.1 | 0 | 0 | 0.00259475 | 184.1 | 2023-04-05 14:07:39 | -0.00044557 | -1.8794 | -133.3459 | 0 | Close
5319 | 1 | 4 | CC DChg | 05:37:00 | 44:17:23 | -0.11278 | 3.9508 | 0.63333 | 44.94 | 0 | 0 | 0.63333 | 44.94 | 0.00259847 | 184.37 | 0 | 0 | 0.00259847 | 184.37 | 2023-04-05 14:08:09 | -0.00044557 | -3.1321 | -222.2327 | 0 | Close
5320 | 1 | 4 | CC DChg | 05:37:30 | 44:17:53 | -0.11277 | 3.9504 | 0.63427 | 45 | 0 | 0 | 0.63427 | 45 | 0.00260218 | 184.63 | 0 | 0 | 0.00260218 | 184.63 | 2023-04-05 14:08:39 | -0.00044549 | -2.3496 | -166.7061 | 0 | Close
5321 | 1 | 4 | CC DChg | 05:38:00 | 44:18:23 | -0.11277 | 3.95 | 0.63521 | 45.07 | 0 | 0 | 0.63521 | 45.07 | 0.00260589 | 184.89 | 0 | 0 | 0.00260589 | 184.89 | 2023-04-05 14:09:09 | -0.00044544 | -2.3492 | -166.6824 | 0 | Close
5322 | 1 | 4 | CC DChg | 05:38:30 | 44:18:53 | -0.11277 | 3.9496 | 0.63615 | 45.14 | 0 | 0 | 0.63615 | 45.14 | 0.0026096 | 185.16 | 0 | 0 | 0.0026096 | 185.16 | 2023-04-05 14:09:39 | -0.0004454 | -2.3493 | -166.6903 | 0 | Close
5323 | 1 | 4 | CC DChg | 05:39:00 | 44:19:23 | -0.11277 | 3.9492 | 0.63709 | 45.2 | 0 | 0 | 0.63709 | 45.2 | 0.00261332 | 185.42 | 0 | 0 | 0.00261332 | 185.42 | 2023-04-05 14:10:09 | -0.00044535 | -2.3493 | -166.6903 | 0 | Close
5324 | 1 | 4 | CC DChg | 05:39:30 | 44:19:53 | -0.11275 | 3.9488 | 0.63803 | 45.27 | 0 | 0 | 0.63803 | 45.27 | 0.00261703 | 185.68 | 0 | 0 | 0.00261703 | 185.68 | 2023-04-05 14:10:39 | -0.00044523 | -2.3493 | -166.6903 | 0 | Close
5325 | 1 | 4 | CC DChg | 05:40:00 | 44:20:23 | -0.11278 | 3.9485 | 0.63897 | 45.34 | 0 | 0 | 0.63897 | 45.34 | 0.00262074 | 185.95 | 0 | 0 | 0.00262074 | 185.95 | 2023-04-05 14:11:09 | -0.00044531 | -3.132 | -222.2222 | 0 | Close
5326 | 1 | 4 | CC DChg | 05:40:30 | 44:20:53 | -0.11276 | 3.9481 | 0.63991 | 45.4 | 0 | 0 | 0.63991 | 45.4 | 0.00262445 | 186.21 | 0 | 0 | 0.00262445 | 186.21 | 2023-04-05 14:11:39 | -0.00044519 | -2.3496 | -166.7061 | 0 | Close
5327 | 1 | 4 | CC DChg | 05:41:00 | 44:21:23 | -0.11276 | 3.9477 | 0.64085 | 45.47 | 0 | 0 | 0.64085 | 45.47 | 0.00262816 | 186.47 | 0 | 0 | 0.00262816 | 186.47 | 2023-04-05 14:12:09 | -0.00044514 | -2.3491 | -166.6746 | 0 | Close
5328 | 1 | 4 | CC DChg | 05:41:30 | 44:21:53 | -0.11275 | 3.9472 | 0.64179 | 45.54 | 0 | 0 | 0.64179 | 45.54 | 0.00263187 | 186.74 | 0 | 0 | 0.00263187 | 186.74 | 2023-04-05 14:12:39 | -0.00044505 | -1.8794 | -133.3459 | 0 | Close
5329 | 1 | 4 | CC DChg | 05:42:00 | 44:22:23 | -0.11277 | 3.9468 | 0.64273 | 45.6 | 0 | 0 | 0.64273 | 45.6 | 0.00263558 | 187 | 0 | 0 | 0.00263558 | 187 | 2023-04-05 14:13:09 | -0.00044508 | -2.3493 | -166.6903 | 0 | Close
5330 | 1 | 4 | CC DChg | 05:42:30 | 44:22:53 | -0.11278 | 3.9464 | 0.64367 | 45.67 | 0 | 0 | 0.64367 | 45.67 | 0.00263928 | 187.26 | 0 | 0 | 0.00263928 | 187.26 | 2023-04-05 14:13:39 | -0.00044507 | -2.3491 | -166.6746 | 0 | Close
5331 | 1 | 4 | CC DChg | 05:43:00 | 44:23:23 | -0.11276 | 3.9461 | 0.64461 | 45.74 | 0 | 0 | 0.64461 | 45.74 | 0.00264299 | 187.53 | 0 | 0 | 0.00264299 | 187.53 | 2023-04-05 14:14:09 | -0.00044496 | -3.1324 | -222.2538 | 0 | Close
5332 | 1 | 4 | CC DChg | 05:43:30 | 44:23:53 | -0.11276 | 3.9456 | 0.64555 | 45.8 | 0 | 0 | 0.64555 | 45.8 | 0.0026467 | 187.79 | 0 | 0 | 0.0026467 | 187.79 | 2023-04-05 14:14:39 | -0.00044491 | -1.8794 | -133.3459 | 0 | Close
5333 | 1 | 4 | CC DChg | 05:44:00 | 44:24:23 | -0.11276 | 3.9454 | 0.64649 | 45.87 | 0 | 0 | 0.64649 | 45.87 | 0.00265041 | 188.05 | 0 | 0 | 0.00265041 | 188.05 | 2023-04-05 14:15:09 | -0.00044488 | -4.6991 | -333.4122 | 0 | Close
5334 | 1 | 4 | CC DChg | 05:44:30 | 44:24:53 | -0.11277 | 3.9449 | 0.64743 | 45.94 | 0 | 0 | 0.64743 | 45.94 | 0.00265412 | 188.32 | 0 | 0 | 0.00265412 | 188.32 | 2023-04-05 14:15:39 | -0.00044487 | -1.8793 | -133.3396 | 0 | Close
5335 | 1 | 4 | CC DChg | 05:45:00 | 44:25:23 | -0.11275 | 3.9445 | 0.64837 | 46 | 0 | 0 | 0.64837 | 46 | 0.00265782 | 188.58 | 0 | 0 | 0.00265782 | 188.58 | 2023-04-05 14:16:09 | -0.00044474 | -2.3493 | -166.6903 | 0 | Close
5336 | 1 | 4 | CC DChg | 05:45:30 | 44:25:53 | -0.11277 | 3.9441 | 0.64931 | 46.07 | 0 | 0 | 0.64931 | 46.07 | 0.00266153 | 188.84 | 0 | 0 | 0.00266153 | 188.84 | 2023-04-05 14:16:39 | -0.00044478 | -2.3492 | -166.6824 | 0 | Close
5337 | 1 | 4 | CC DChg | 05:46:00 | 44:26:23 | -0.11278 | 3.9437 | 0.65025 | 46.14 | 0 | 0 | 0.65025 | 46.14 | 0.00266523 | 189.1 | 0 | 0 | 0.00266523 | 189.1 | 2023-04-05 14:17:09 | -0.00044477 | -2.349 | -166.6667 | 0 | Close
5338 | 1 | 4 | CC DChg | 05:46:30 | 44:26:53 | -0.11277 | 3.9433 | 0.65119 | 46.2 | 0 | 0 | 0.65119 | 46.2 | 0.00266894 | 189.37 | 0 | 0 | 0.00266894 | 189.37 | 2023-04-05 14:17:39 | -0.00044469 | -2.3493 | -166.6903 | 0 | Close
5339 | 1 | 4 | CC DChg | 05:47:00 | 44:27:23 | -0.11277 | 3.9429 | 0.65213 | 46.27 | 0 | 0 | 0.65213 | 46.27 | 0.00267265 | 189.63 | 0 | 0 | 0.00267265 | 189.63 | 2023-04-05 14:18:09 | -0.00044464 | -2.3492 | -166.6824 | 0 | Close
5340 | 1 | 4 | CC DChg | 05:47:30 | 44:27:53 | -0.11276 | 3.9424 | 0.65307 | 46.34 | 0 | 0 | 0.65307 | 46.34 | 0.00267635 | 189.89 | 0 | 0 | 0.00267635 | 189.89 | 2023-04-05 14:18:39 | -0.00044455 | -1.8795 | -133.3523 | 0 | Close
5341 | 1 | 4 | CC DChg | 05:48:00 | 44:28:23 | -0.11277 | 3.9421 | 0.65401 | 46.4 | 0 | 0 | 0.65401 | 46.4 | 0.00268006 | 190.16 | 0 | 0 | 0.00268006 | 190.16 | 2023-04-05 14:19:09 | -0.00044455 | -3.1321 | -222.2327 | 0 | Close
5342 | 1 | 4 | CC DChg | 05:48:30 | 44:28:53 | -0.11277 | 3.9417 | 0.65494 | 46.47 | 0 | 0 | 0.65494 | 46.47 | 0.00268376 | 190.42 | 0 | 0 | 0.00268376 | 190.42 | 2023-04-05 14:19:39 | -0.00044451 | -2.3493 | -166.6903 | 0 | Close
5343 | 1 | 4 | CC DChg | 05:49:00 | 44:29:23 | -0.11277 | 3.9413 | 0.65588 | 46.54 | 0 | 0 | 0.65588 | 46.54 | 0.00268746 | 190.68 | 0 | 0 | 0.00268746 | 190.68 | 2023-04-05 14:20:09 | -0.00044446 | -2.3492 | -166.6824 | 0 | Close
5344 | 1 | 4 | CC DChg | 05:49:30 | 44:29:53 | -0.11277 | 3.941 | 0.65682 | 46.6 | 0 | 0 | 0.65682 | 46.6 | 0.00269117 | 190.94 | 0 | 0 | 0.00269117 | 190.94 | 2023-04-05 14:20:39 | -0.00044443 | -3.1324 | -222.2538 | 0 | Close
5345 | 1 | 4 | CC DChg | 05:50:00 | 44:30:23 | -0.11277 | 3.9406 | 0.65776 | 46.67 | 0 | 0 | 0.65776 | 46.67 | 0.00269487 | 191.21 | 0 | 0 | 0.00269487 | 191.21 | 2023-04-05 14:21:09 | -0.00044438 | -2.3493 | -166.6903 | 0 | Close
5346 | 1 | 4 | CC DChg | 05:50:30 | 44:30:53 | -0.11276 | 3.9402 | 0.6587 | 46.74 | 0 | 0 | 0.6587 | 46.74 | 0.00269857 | 191.47 | 0 | 0 | 0.00269857 | 191.47 | 2023-04-05 14:21:39 | -0.0004443 | -2.3492 | -166.6824 | 0 | Close
5347 | 1 | 4 | CC DChg | 05:51:00 | 44:31:23 | -0.11278 | 3.9398 | 0.65964 | 46.8 | 0 | 0 | 0.65964 | 46.8 | 0.00270228 | 191.73 | 0 | 0 | 0.00270228 | 191.73 | 2023-04-05 14:22:09 | -0.00044433 | -2.3493 | -166.6903 | 0 | Close
5348 | 1 | 4 | CC DChg | 05:51:30 | 44:31:53 | -0.11277 | 3.9394 | 0.66058 | 46.87 | 0 | 0 | 0.66058 | 46.87 | 0.00270598 | 191.99 | 0 | 0 | 0.00270598 | 191.99 | 2023-04-05 14:22:39 | -0.00044425 | -2.3493 | -166.6903 | 0 | Close
5349 | 1 | 4 | CC DChg | 05:52:00 | 44:32:23 | -0.11276 | 3.9391 | 0.66152 | 46.94 | 0 | 0 | 0.66152 | 46.94 | 0.00270968 | 192.26 | 0 | 0 | 0.00270968 | 192.26 | 2023-04-05 14:23:09 | -0.00044417 | -3.1324 | -222.2538 | 0 | Close
5350 | 1 | 4 | CC DChg | 05:52:30 | 44:32:53 | -0.11277 | 3.9386 | 0.66246 | 47 | 0 | 0 | 0.66246 | 47 | 0.00271338 | 192.52 | 0 | 0 | 0.00271338 | 192.52 | 2023-04-05 14:23:39 | -0.00044416 | -1.8794 | -133.3459 | 0 | Close
5351 | 1 | 4 | CC DChg | 05:53:00 | 44:33:23 | -0.11277 | 3.9383 | 0.6634 | 47.07 | 0 | 0 | 0.6634 | 47.07 | 0.00271708 | 192.78 | 0 | 0 | 0.00271708 | 192.78 | 2023-04-05 14:24:09 | -0.00044412 | -3.1326 | -222.2643 | 0 | Close
5352 | 1 | 4 | CC DChg | 05:53:30 | 44:33:53 | -0.11277 | 3.9379 | 0.66434 | 47.14 | 0 | 0 | 0.66434 | 47.14 | 0.00272078 | 193.05 | 0 | 0 | 0.00272078 | 193.05 | 2023-04-05 14:24:39 | -0.00044408 | -2.3492 | -166.6824 | 0 | Close
5353 | 1 | 4 | CC DChg | 05:54:00 | 44:34:23 | -0.11277 | 3.9374 | 0.66528 | 47.2 | 0 | 0 | 0.66528 | 47.2 | 0.00272448 | 193.31 | 0 | 0 | 0.00272448 | 193.31 | 2023-04-05 14:25:09 | -0.00044402 | -1.8795 | -133.3523 | 0 | Close
5354 | 1 | 4 | CC DChg | 05:54:30 | 44:34:53 | -0.11276 | 3.9371 | 0.66622 | 47.27 | 0 | 0 | 0.66622 | 47.27 | 0.00272818 | 193.57 | 0 | 0 | 0.00272818 | 193.57 | 2023-04-05 14:25:39 | -0.00044395 | -3.1324 | -222.2538 | 0 | Close
5355 | 1 | 4 | CC DChg | 05:55:00 | 44:35:23 | -0.11275 | 3.9367 | 0.66716 | 47.34 | 0 | 0 | 0.66716 | 47.34 | 0.00273188 | 193.83 | 0 | 0 | 0.00273188 | 193.83 | 2023-04-05 14:26:09 | -0.00044386 | -2.3492 | -166.6824 | 0 | Close
5356 | 1 | 4 | CC DChg | 05:55:30 | 44:35:53 | -0.11275 | 3.9364 | 0.6681 | 47.4 | 0 | 0 | 0.6681 | 47.4 | 0.00273558 | 194.1 | 0 | 0 | 0.00273558 | 194.1 | 2023-04-05 14:26:39 | -0.00044383 | -3.1324 | -222.2538 | 0 | Close
5357 | 1 | 4 | CC DChg | 05:56:00 | 44:36:23 | -0.11276 | 3.9359 | 0.66904 | 47.47 | 0 | 0 | 0.66904 | 47.47 | 0.00273928 | 194.36 | 0 | 0 | 0.00273928 | 194.36 | 2023-04-05 14:27:09 | -0.00044381 | -1.8793 | -133.3396 | 0 | Close
5358 | 1 | 4 | CC DChg | 05:56:30 | 44:36:53 | -0.11277 | 3.9355 | 0.66998 | 47.54 | 0 | 0 | 0.66998 | 47.54 | 0.00274298 | 194.62 | 0 | 0 | 0.00274298 | 194.62 | 2023-04-05 14:27:39 | -0.00044381 | -2.3496 | -166.7061 | 0 | Close
5359 | 1 | 4 | CC DChg | 05:57:00 | 44:37:23 | -0.11276 | 3.9351 | 0.67092 | 47.6 | 0 | 0 | 0.67092 | 47.6 | 0.00274668 | 194.88 | 0 | 0 | 0.00274668 | 194.88 | 2023-04-05 14:28:09 | -0.00044372 | -2.3492 | -166.6824 | 0 | Close
5360 | 1 | 4 | CC DChg | 05:57:30 | 44:37:53 | -0.11277 | 3.9347 | 0.67186 | 47.67 | 0 | 0 | 0.67186 | 47.67 | 0.00275037 | 195.15 | 0 | 0 | 0.00275037 | 195.15 | 2023-04-05 14:28:39 | -0.00044372 | -2.3493 | -166.6903 | 0 | Close
5361 | 1 | 4 | CC DChg | 05:58:00 | 44:38:23 | -0.11278 | 3.9344 | 0.6728 | 47.74 | 0 | 0 | 0.6728 | 47.74 | 0.00275407 | 195.41 | 0 | 0 | 0.00275407 | 195.41 | 2023-04-05 14:29:09 | -0.00044372 | -3.1321 | -222.2327 | 0 | Close
5362 | 1 | 4 | CC DChg | 05:58:30 | 44:38:53 | -0.11277 | 3.934 | 0.67374 | 47.8 | 0 | 0 | 0.67374 | 47.8 | 0.00275777 | 195.67 | 0 | 0 | 0.00275777 | 195.67 | 2023-04-05 14:29:39 | -0.00044364 | -2.3492 | -166.6824 | 0 | Close
5363 | 1 | 4 | CC DChg | 05:59:00 | 44:39:23 | -0.11277 | 3.9336 | 0.67468 | 47.87 | 0 | 0 | 0.67468 | 47.87 | 0.00276146 | 195.93 | 0 | 0 | 0.00276146 | 195.93 | 2023-04-05 14:30:09 | -0.00044359 | -2.3494 | -166.6982 | 0 | Close
5364 | 1 | 4 | CC DChg | 05:59:30 | 44:39:53 | -0.11277 | 3.9332 | 0.67562 | 47.94 | 0 | 0 | 0.67562 | 47.94 | 0.00276516 | 196.19 | 0 | 0 | 0.00276516 | 196.19 | 2023-04-05 14:30:39 | -0.00044355 | -2.3492 | -166.6824 | 0 | Close
5365 | 1 | 4 | CC DChg | 06:00:00 | 44:40:23 | -0.11277 | 3.9328 | 0.67656 | 48 | 0 | 0 | 0.67656 | 48 | 0.00276886 | 196.46 | 0 | 0 | 0.00276886 | 196.46 | 2023-04-05 14:31:09 | -0.0004435 | -2.3496 | -166.7061 | 0 | Close
5366 | 1 | 4 | CC DChg | 06:00:30 | 44:40:53 | -0.11279 | 3.9324 | 0.6775 | 48.07 | 0 | 0 | 0.6775 | 48.07 | 0.00277255 | 196.72 | 0 | 0 | 0.00277255 | 196.72 | 2023-04-05 14:31:39 | -0.00044354 | -2.3493 | -166.6903 | 0 | Close
5367 | 1 | 4 | CC DChg | 06:01:00 | 44:41:23 | -0.11277 | 3.932 | 0.67844 | 48.14 | 0 | 0 | 0.67844 | 48.14 | 0.00277625 | 196.98 | 0 | 0 | 0.00277625 | 196.98 | 2023-04-05 14:32:09 | -0.00044341 | -2.3493 | -166.6903 | 0 | Close
5368 | 1 | 4 | CC DChg | 06:01:30 | 44:41:53 | -0.11276 | 3.9316 | 0.67938 | 48.2 | 0 | 0 | 0.67938 | 48.2 | 0.00277994 | 197.24 | 0 | 0 | 0.00277994 | 197.24 | 2023-04-05 14:32:39 | -0.00044333 | -2.3493 | -166.6903 | 0 | Close
5369 | 1 | 4 | CC DChg | 06:02:00 | 44:42:23 | -0.11277 | 3.9312 | 0.68032 | 48.27 | 0 | 0 | 0.68032 | 48.27 | 0.00278364 | 197.51 | 0 | 0 | 0.00278364 | 197.51 | 2023-04-05 14:33:09 | -0.00044332 | -2.3493 | -166.6903 | 0 | Close
5370 | 1 | 4 | CC DChg | 06:02:30 | 44:42:53 | -0.11277 | 3.9309 | 0.68126 | 48.34 | 0 | 0 | 0.68126 | 48.34 | 0.00278733 | 197.77 | 0 | 0 | 0.00278733 | 197.77 | 2023-04-05 14:33:39 | -0.00044329 | -3.1324 | -222.2538 | 0 | Close
5371 | 1 | 4 | CC DChg | 06:03:00 | 44:43:23 | -0.11277 | 3.9304 | 0.6822 | 48.4 | 0 | 0 | 0.6822 | 48.4 | 0.00279103 | 198.03 | 0 | 0 | 0.00279103 | 198.03 | 2023-04-05 14:34:09 | -0.00044323 | -1.8795 | -133.3523 | 0 | Close
5372 | 1 | 4 | CC DChg | 06:03:30 | 44:43:53 | -0.11276 | 3.9302 | 0.68314 | 48.47 | 0 | 0 | 0.68314 | 48.47 | 0.00279472 | 198.29 | 0 | 0 | 0.00279472 | 198.29 | 2023-04-05 14:34:39 | -0.00044317 | -4.6991 | -333.4122 | 0 | Close
5373 | 1 | 4 | CC DChg | 06:04:00 | 44:44:23 | -0.11277 | 3.9297 | 0.68408 | 48.54 | 0 | 0 | 0.68408 | 48.54 | 0.00279841 | 198.55 | 0 | 0 | 0.00279841 | 198.55 | 2023-04-05 14:35:09 | -0.00044315 | -1.8794 | -133.3459 | 0 | Close
5374 | 1 | 4 | CC DChg | 06:04:30 | 44:44:53 | -0.11277 | 3.9294 | 0.68502 | 48.6 | 0 | 0 | 0.68502 | 48.6 | 0.00280211 | 198.82 | 0 | 0 | 0.00280211 | 198.82 | 2023-04-05 14:35:39 | -0.00044312 | -3.1326 | -222.2643 | 0 | Close
5375 | 1 | 4 | CC DChg | 06:05:00 | 44:45:23 | -0.11277 | 3.929 | 0.68596 | 48.67 | 0 | 0 | 0.68596 | 48.67 | 0.0028058 | 199.08 | 0 | 0 | 0.0028058 | 199.08 | 2023-04-05 14:36:09 | -0.00044307 | -2.3493 | -166.6903 | 0 | Close
5376 | 1 | 4 | CC DChg | 06:05:30 | 44:45:53 | -0.11277 | 3.9286 | 0.6869 | 48.74 | 0 | 0 | 0.6869 | 48.74 | 0.00280949 | 199.34 | 0 | 0 | 0.00280949 | 199.34 | 2023-04-05 14:36:39 | -0.00044303 | -2.3493 | -166.6903 | 0 | Close
5377 | 1 | 4 | CC DChg | 06:06:00 | 44:46:23 | -0.11277 | 3.9282 | 0.68784 | 48.8 | 0 | 0 | 0.68784 | 48.8 | 0.00281318 | 199.6 | 0 | 0 | 0.00281318 | 199.6 | 2023-04-05 14:37:09 | -0.00044298 | -2.3496 | -166.7061 | 0 | Close
5378 | 1 | 4 | CC DChg | 06:06:30 | 44:46:53 | -0.11278 | 3.9278 | 0.68878 | 48.87 | 0 | 0 | 0.68878 | 48.87 | 0.00281687 | 199.86 | 0 | 0 | 0.00281687 | 199.86 | 2023-04-05 14:37:39 | -0.00044298 | -2.3492 | -166.6824 | 0 | Close
5379 | 1 | 4 | CC DChg | 06:07:00 | 44:47:23 | -0.11276 | 3.9274 | 0.68971 | 48.94 | 0 | 0 | 0.68971 | 48.94 | 0.00282056 | 200.13 | 0 | 0 | 0.00282056 | 200.13 | 2023-04-05 14:38:09 | -0.00044285 | -2.3494 | -166.6982 | 0 | Close
5380 | 1 | 4 | CC DChg | 06:07:30 | 44:47:53 | -0.11275 | 3.9271 | 0.69065 | 49 | 0 | 0 | 0.69065 | 49 | 0.00282425 | 200.39 | 0 | 0 | 0.00282425 | 200.39 | 2023-04-05 14:38:39 | -0.00044278 | -3.1323 | -222.2432 | 0 | Close
5381 | 1 | 4 | CC DChg | 06:08:00 | 44:48:23 | -0.11276 | 3.9267 | 0.69159 | 49.07 | 0 | 0 | 0.69159 | 49.07 | 0.00282794 | 200.65 | 0 | 0 | 0.00282794 | 200.65 | 2023-04-05 14:39:09 | -0.00044277 | -2.3493 | -166.6903 | 0 | Close
5382 | 1 | 4 | CC DChg | 06:08:30 | 44:48:53 | -0.11277 | 3.9263 | 0.69253 | 49.14 | 0 | 0 | 0.69253 | 49.14 | 0.00283163 | 200.91 | 0 | 0 | 0.00283163 | 200.91 | 2023-04-05 14:39:39 | -0.00044277 | -2.3493 | -166.6903 | 0 | Close
5383 | 1 | 4 | CC DChg | 06:09:00 | 44:49:23 | -0.11276 | 3.9259 | 0.69347 | 49.2 | 0 | 0 | 0.69347 | 49.2 | 0.00283532 | 201.17 | 0 | 0 | 0.00283532 | 201.17 | 2023-04-05 14:40:09 | -0.00044268 | -2.3496 | -166.7061 | 0 | Close
5384 | 1 | 4 | CC DChg | 06:09:30 | 44:49:53 | -0.11277 | 3.9255 | 0.69441 | 49.27 | 0 | 0 | 0.69441 | 49.27 | 0.00283901 | 201.43 | 0 | 0 | 0.00283901 | 201.43 | 2023-04-05 14:40:39 | -0.00044268 | -2.3493 | -166.6903 | 0 | Close
5385 | 1 | 4 | CC DChg | 06:10:00 | 44:50:23 | -0.11277 | 3.9251 | 0.69535 | 49.34 | 0 | 0 | 0.69535 | 49.34 | 0.0028427 | 201.7 | 0 | 0 | 0.0028427 | 201.7 | 2023-04-05 14:41:09 | -0.00044263 | -2.3491 | -166.6746 | 0 | Close
5386 | 1 | 4 | CC DChg | 06:10:30 | 44:50:53 | -0.11278 | 3.9248 | 0.69629 | 49.4 | 0 | 0 | 0.69629 | 49.4 | 0.00284639 | 201.96 | 0 | 0 | 0.00284639 | 201.96 | 2023-04-05 14:41:39 | -0.00044264 | -3.1327 | -222.2748 | 0 | Close
5387 | 1 | 4 | CC DChg | 06:11:00 | 44:51:23 | -0.11277 | 3.9244 | 0.69723 | 49.47 | 0 | 0 | 0.69723 | 49.47 | 0.00285008 | 202.22 | 0 | 0 | 0.00285008 | 202.22 | 2023-04-05 14:42:09 | -0.00044255 | -2.3493 | -166.6903 | 0 | Close
5388 | 1 | 4 | CC DChg | 06:11:30 | 44:51:53 | -0.11278 | 3.924 | 0.69817 | 49.54 | 0 | 0 | 0.69817 | 49.54 | 0.00285377 | 202.48 | 0 | 0 | 0.00285377 | 202.48 | 2023-04-05 14:42:39 | -0.00044255 | -2.3496 | -166.7061 | 0 | Close
5389 | 1 | 4 | CC DChg | 06:12:00 | 44:52:23 | -0.11278 | 3.9236 | 0.69911 | 49.6 | 0 | 0 | 0.69911 | 49.6 | 0.00285745 | 202.74 | 0 | 0 | 0.00285745 | 202.74 | 2023-04-05 14:43:09 | -0.0004425 | -2.3493 | -166.6903 | 0 | Close
5390 | 1 | 4 | CC DChg | 06:12:30 | 44:52:53 | -0.11277 | 3.9232 | 0.70005 | 49.67 | 0 | 0 | 0.70005 | 49.67 | 0.00286114 | 203 | 0 | 0 | 0.00286114 | 203 | 2023-04-05 14:43:39 | -0.00044242 | -2.3493 | -166.6903 | 0 | Close
5391 | 1 | 4 | CC DChg | 06:13:00 | 44:53:23 | -0.11277 | 3.9229 | 0.70099 | 49.74 | 0 | 0 | 0.70099 | 49.74 | 0.00286483 | 203.27 | 0 | 0 | 0.00286483 | 203.27 | 2023-04-05 14:44:09 | -0.00044239 | -3.1327 | -222.2748 | 0 | Close
5392 | 1 | 4 | CC DChg | 06:13:30 | 44:53:53 | -0.11277 | 3.9225 | 0.70193 | 49.8 | 0 | 0 | 0.70193 | 49.8 | 0.00286851 | 203.53 | 0 | 0 | 0.00286851 | 203.53 | 2023-04-05 14:44:39 | -0.00044234 | -2.3493 | -166.6903 | 0 | Close
5393 | 1 | 4 | CC DChg | 06:14:00 | 44:54:23 | -0.11278 | 3.9221 | 0.70287 | 49.87 | 0 | 0 | 0.70287 | 49.87 | 0.0028722 | 203.79 | 0 | 0 | 0.0028722 | 203.79 | 2023-04-05 14:45:09 | -0.00044233 | -2.3493 | -166.6903 | 0 | Close
5394 | 1 | 4 | CC DChg | 06:14:30 | 44:54:53 | -0.11276 | 3.9218 | 0.70381 | 49.94 | 0 | 0 | 0.70381 | 49.94 | 0.00287589 | 204.05 | 0 | 0 | 0.00287589 | 204.05 | 2023-04-05 14:45:39 | -0.00044222 | -3.1324 | -222.2538 | 0 | Close
5395 | 1 | 4 | CC DChg | 06:15:00 | 44:55:23 | -0.11278 | 3.9214 | 0.70475 | 50 | 0 | 0 | 0.70475 | 50 | 0.00287957 | 204.31 | 0 | 0 | 0.00287957 | 204.31 | 2023-04-05 14:46:09 | -0.00044226 | -2.3494 | -166.6982 | 0 | Close
5396 | 1 | 4 | CC DChg | 06:15:30 | 44:55:53 | -0.11278 | 3.921 | 0.70569 | 50.07 | 0 | 0 | 0.70569 | 50.07 | 0.00288326 | 204.57 | 0 | 0 | 0.00288326 | 204.57 | 2023-04-05 14:46:39 | -0.00044221 | -2.3494 | -166.6982 | 0 | Close
5397 | 1 | 4 | CC DChg | 06:16:00 | 44:56:23 | -0.11278 | 3.9206 | 0.70663 | 50.14 | 0 | 0 | 0.70663 | 50.14 | 0.00288694 | 204.83 | 0 | 0 | 0.00288694 | 204.83 | 2023-04-05 14:47:09 | -0.00044217 | -2.3494 | -166.6982 | 0 | Close
5398 | 1 | 4 | CC DChg | 06:16:30 | 44:56:53 | -0.11277 | 3.9202 | 0.70757 | 50.2 | 0 | 0 | 0.70757 | 50.2 | 0.00289062 | 205.1 | 0 | 0 | 0.00289062 | 205.1 | 2023-04-05 14:47:39 | -0.00044208 | -2.3496 | -166.7061 | 0 | Close
5399 | 1 | 4 | CC DChg | 06:17:00 | 44:57:23 | -0.11277 | 3.9198 | 0.70851 | 50.27 | 0 | 0 | 0.70851 | 50.27 | 0.00289431 | 205.36 | 0 | 0 | 0.00289431 | 205.36 | 2023-04-05 14:48:09 | -0.00044204 | -2.3493 | -166.6903 | 0 | Close
5400 | 1 | 4 | CC DChg | 06:17:30 | 44:57:53 | -0.11278 | 3.9196 | 0.70945 | 50.34 | 0 | 0 | 0.70945 | 50.34 | 0.00289799 | 205.62 | 0 | 0 | 0.00289799 | 205.62 | 2023-04-05 14:48:39 | -0.00044205 | -4.6991 | -333.4122 | 0 | Close
5401 | 1 | 4 | CC DChg | 06:18:00 | 44:58:23 | -0.11277 | 3.9191 | 0.71039 | 50.4 | 0 | 0 | 0.71039 | 50.4 | 0.00290168 | 205.88 | 0 | 0 | 0.00290168 | 205.88 | 2023-04-05 14:49:09 | -0.00044196 | -1.8795 | -133.3523 | 0 | Close
5402 | 1 | 4 | CC DChg | 06:18:30 | 44:58:53 | -0.11277 | 3.9187 | 0.71133 | 50.47 | 0 | 0 | 0.71133 | 50.47 | 0.00290536 | 206.14 | 0 | 0 | 0.00290536 | 206.14 | 2023-04-05 14:49:39 | -0.00044191 | -2.3493 | -166.6903 | 0 | Close
5403 | 1 | 4 | CC DChg | 06:19:00 | 44:59:23 | -0.11277 | 3.9183 | 0.71227 | 50.54 | 0 | 0 | 0.71227 | 50.54 | 0.00290904 | 206.4 | 0 | 0 | 0.00290904 | 206.4 | 2023-04-05 14:50:09 | -0.00044187 | -2.3494 | -166.6982 | 0 | Close
5404 | 1 | 4 | CC DChg | 06:19:30 | 44:59:53 | -0.11278 | 3.9179 | 0.71321 | 50.6 | 0 | 0 | 0.71321 | 50.6 | 0.00291272 | 206.66 | 0 | 0 | 0.00291272 | 206.66 | 2023-04-05 14:50:39 | -0.00044186 | -2.3493 | -166.6903 | 0 | Close
5405 | 1 | 4 | CC DChg | 06:20:00 | 45:00:23 | -0.11278 | 3.9177 | 0.71415 | 50.67 | 0 | 0 | 0.71415 | 50.67 | 0.0029164 | 206.93 | 0 | 0 | 0.0029164 | 206.93 | 2023-04-05 14:51:09 | -0.00044184 | -4.6991 | -333.4122 | 0 | Close
5406 | 1 | 4 | CC DChg | 06:20:30 | 45:00:53 | -0.11277 | 3.9173 | 0.71509 | 50.74 | 0 | 0 | 0.71509 | 50.74 | 0.00292009 | 207.19 | 0 | 0 | 0.00292009 | 207.19 | 2023-04-05 14:51:39 | -0.00044175 | -2.3493 | -166.6903 | 0 | Close
5407 | 1 | 4 | CC DChg | 06:21:00 | 45:01:23 | -0.11278 | 3.9168 | 0.71603 | 50.8 | 0 | 0 | 0.71603 | 50.8 | 0.00292377 | 207.45 | 0 | 0 | 0.00292377 | 207.45 | 2023-04-05 14:52:09 | -0.00044174 | -1.8796 | -133.3649 | 0 | Close
5408 | 1 | 4 | CC DChg | 06:21:30 | 45:01:53 | -0.11277 | 3.9165 | 0.71697 | 50.87 | 0 | 0 | 0.71697 | 50.87 | 0.00292745 | 207.71 | 0 | 0 | 0.00292745 | 207.71 | 2023-04-05 14:52:39 | -0.00044166 | -3.1324 | -222.2538 | 0 | Close
5409 | 1 | 4 | CC DChg | 06:22:00 | 45:02:23 | -0.11278 | 3.9161 | 0.71791 | 50.94 | 0 | 0 | 0.71791 | 50.94 | 0.00293113 | 207.97 | 0 | 0 | 0.00293113 | 207.97 | 2023-04-05 14:53:09 | -0.00044166 | -2.3493 | -166.6903 | 0 | Close
5410 | 1 | 4 | CC DChg | 06:22:30 | 45:02:53 | -0.11276 | 3.9157 | 0.71885 | 51 | 0 | 0 | 0.71885 | 51 | 0.00293481 | 208.23 | 0 | 0 | 0.00293481 | 208.23 | 2023-04-05 14:53:39 | -0.00044153 | -2.3493 | -166.6903 | 0 | Close
5411 | 1 | 4 | CC DChg | 06:23:00 | 45:03:23 | -0.11277 | 3.9154 | 0.71979 | 51.07 | 0 | 0 | 0.71979 | 51.07 | 0.00293849 | 208.49 | 0 | 0 | 0.00293849 | 208.49 | 2023-04-05 14:54:09 | -0.00044154 | -3.1324 | -222.2538 | 0 | Close
5412 | 1 | 4 | CC DChg | 06:23:30 | 45:03:53 | -0.11278 | 3.915 | 0.72073 | 51.14 | 0 | 0 | 0.72073 | 51.14 | 0.00294217 | 208.75 | 0 | 0 | 0.00294217 | 208.75 | 2023-04-05 14:54:39 | -0.00044153 | -2.3496 | -166.7061 | 0 | Close
5413 | 1 | 4 | CC DChg | 06:24:00 | 45:04:23 | -0.11276 | 3.9146 | 0.72167 | 51.2 | 0 | 0 | 0.72167 | 51.2 | 0.00294585 | 209.01 | 0 | 0 | 0.00294585 | 209.01 | 2023-04-05 14:55:09 | -0.00044141 | -2.3493 | -166.6903 | 0 | Close
5414 | 1 | 4 | CC DChg | 06:24:30 | 45:04:53 | -0.11277 | 3.9143 | 0.72261 | 51.27 | 0 | 0 | 0.72261 | 51.27 | 0.00294953 | 209.28 | 0 | 0 | 0.00294953 | 209.28 | 2023-04-05 14:55:39 | -0.00044142 | -3.1327 | -222.2748 | 0 | Close
5415 | 1 | 4 | CC DChg | 06:25:00 | 45:05:23 | -0.11276 | 3.9139 | 0.72355 | 51.34 | 0 | 0 | 0.72355 | 51.34 | 0.0029532 | 209.54 | 0 | 0 | 0.0029532 | 209.54 | 2023-04-05 14:56:09 | -0.00044133 | -2.3493 | -166.6903 | 0 | Close
5416 | 1 | 4 | CC DChg | 06:25:30 | 45:05:53 | -0.11277 | 3.9135 | 0.72449 | 51.4 | 0 | 0 | 0.72449 | 51.4 | 0.00295688 | 209.8 | 0 | 0 | 0.00295688 | 209.8 | 2023-04-05 14:56:39 | -0.00044133 | -2.3493 | -166.6903 | 0 | Close
5417 | 1 | 4 | CC DChg | 06:26:00 | 45:06:23 | -0.11278 | 3.9131 | 0.72543 | 51.47 | 0 | 0 | 0.72543 | 51.47 | 0.00296056 | 210.06 | 0 | 0 | 0.00296056 | 210.06 | 2023-04-05 14:57:09 | -0.00044132 | -2.3494 | -166.6982 | 0 | Close
5418 | 1 | 4 | CC DChg | 06:26:30 | 45:06:53 | -0.11277 | 3.9127 | 0.72637 | 51.54 | 0 | 0 | 0.72637 | 51.54 | 0.00296424 | 210.32 | 0 | 0 | 0.00296424 | 210.32 | 2023-04-05 14:57:39 | -0.00044124 | -2.3494 | -166.6982 | 0 | Close
5419 | 1 | 4 | CC DChg | 06:27:00 | 45:07:23 | -0.11278 | 3.9124 | 0.72731 | 51.6 | 0 | 0 | 0.72731 | 51.6 | 0.00296791 | 210.58 | 0 | 0 | 0.00296791 | 210.58 | 2023-04-05 14:58:09 | -0.00044124 | -3.1326 | -222.2643 | 0 | Close
5420 | 1 | 4 | CC DChg | 06:27:30 | 45:07:53 | -0.11276 | 3.912 | 0.72824 | 51.67 | 0 | 0 | 0.72824 | 51.67 | 0.00297159 | 210.84 | 0 | 0 | 0.00297159 | 210.84 | 2023-04-05 14:58:39 | -0.00044112 | -2.3492 | -166.6824 | 0 | Close
5421 | 1 | 4 | CC DChg | 06:28:00 | 45:08:23 | -0.11276 | 3.9117 | 0.72918 | 51.74 | 0 | 0 | 0.72918 | 51.74 | 0.00297527 | 211.1 | 0 | 0 | 0.00297527 | 211.1 | 2023-04-05 14:59:09 | -0.00044108 | -3.1326 | -222.2643 | 0 | Close
5422 | 1 | 4 | CC DChg | 06:28:30 | 45:08:53 | -0.11277 | 3.9112 | 0.73012 | 51.8 | 0 | 0 | 0.73012 | 51.8 | 0.00297894 | 211.36 | 0 | 0 | 0.00297894 | 211.36 | 2023-04-05 14:59:39 | -0.00044107 | -1.8796 | -133.3586 | 0 | Close
5423 | 1 | 4 | CC DChg | 06:29:00 | 45:09:23 | -0.11278 | 3.9109 | 0.73106 | 51.87 | 0 | 0 | 0.73106 | 51.87 | 0.00298262 | 211.62 | 0 | 0 | 0.00298262 | 211.62 | 2023-04-05 15:00:09 | -0.00044107 | -3.1324 | -222.2538 | 0 | Close
5424 | 1 | 4 | CC DChg | 06:29:30 | 45:09:53 | -0.11278 | 3.9106 | 0.732 | 51.94 | 0 | 0 | 0.732 | 51.94 | 0.00298629 | 211.88 | 0 | 0 | 0.00298629 | 211.88 | 2023-04-05 15:00:39 | -0.00044104 | -3.1326 | -222.2643 | 0 | Close
5425 | 1 | 4 | CC DChg | 06:30:00 | 45:10:23 | -0.11278 | 3.9102 | 0.73294 | 52 | 0 | 0 | 0.73294 | 52 | 0.00298997 | 212.14 | 0 | 0 | 0.00298997 | 212.14 | 2023-04-05 15:01:09 | -0.00044099 | -2.3492 | -166.6824 | 0 | Close
5426 | 1 | 4 | CC DChg | 06:30:30 | 45:10:53 | -0.11277 | 3.9098 | 0.73388 | 52.07 | 0 | 0 | 0.73388 | 52.07 | 0.00299364 | 212.41 | 0 | 0 | 0.00299364 | 212.41 | 2023-04-05 15:01:39 | -0.00044091 | -2.3494 | -166.6982 | 0 | Close
5427 | 1 | 4 | CC DChg | 06:31:00 | 45:11:23 | -0.11277 | 3.9094 | 0.73482 | 52.14 | 0 | 0 | 0.73482 | 52.14 | 0.00299732 | 212.67 | 0 | 0 | 0.00299732 | 212.67 | 2023-04-05 15:02:09 | -0.00044086 | -2.3496 | -166.7061 | 0 | Close
5428 | 1 | 4 | CC DChg | 06:31:30 | 45:11:53 | -0.11278 | 3.9091 | 0.73576 | 52.2 | 0 | 0 | 0.73576 | 52.2 | 0.00300099 | 212.93 | 0 | 0 | 0.00300099 | 212.93 | 2023-04-05 15:02:39 | -0.00044087 | -3.1327 | -222.2748 | 0 | Close
5429 | 1 | 4 | CC DChg | 06:32:00 | 45:12:23 | -0.11278 | 3.9087 | 0.7367 | 52.27 | 0 | 0 | 0.7367 | 52.27 | 0.00300466 | 213.19 | 0 | 0 | 0.00300466 | 213.19 | 2023-04-05 15:03:09 | -0.00044082 | -2.3493 | -166.6903 | 0 | Close
5430 | 1 | 4 | CC DChg | 06:32:30 | 45:12:53 | -0.11277 | 3.9083 | 0.73764 | 52.34 | 0 | 0 | 0.73764 | 52.34 | 0.00300834 | 213.45 | 0 | 0 | 0.00300834 | 213.45 | 2023-04-05 15:03:39 | -0.00044074 | -2.3494 | -166.6982 | 0 | Close
5431 | 1 | 4 | CC DChg | 06:33:00 | 45:13:23 | -0.11277 | 3.908 | 0.73858 | 52.4 | 0 | 0 | 0.73858 | 52.4 | 0.00301201 | 213.71 | 0 | 0 | 0.00301201 | 213.71 | 2023-04-05 15:04:09 | -0.00044071 | -3.1327 | -222.2748 | 0 | Close
5432 | 1 | 4 | CC DChg | 06:33:30 | 45:13:53 | -0.11277 | 3.9076 | 0.73952 | 52.47 | 0 | 0 | 0.73952 | 52.47 | 0.00301568 | 213.97 | 0 | 0 | 0.00301568 | 213.97 | 2023-04-05 15:04:39 | -0.00044066 | -2.3493 | -166.6903 | 0 | Close
5433 | 1 | 4 | CC DChg | 06:34:00 | 45:14:23 | -0.11278 | 3.9073 | 0.74046 | 52.54 | 0 | 0 | 0.74046 | 52.54 | 0.00301935 | 214.23 | 0 | 0 | 0.00301935 | 214.23 | 2023-04-05 15:05:09 | -0.00044067 | -3.1327 | -222.2748 | 0 | Close
5434 | 1 | 4 | CC DChg | 06:34:30 | 45:14:53 | -0.11278 | 3.9069 | 0.7414 | 52.6 | 0 | 0 | 0.7414 | 52.6 | 0.00302303 | 214.49 | 0 | 0 | 0.00302303 | 214.49 | 2023-04-05 15:05:39 | -0.00044062 | -2.3493 | -166.6903 | 0 | Close
5435 | 1 | 4 | CC DChg | 06:35:00 | 45:15:23 | -0.11277 | 3.9066 | 0.74234 | 52.67 | 0 | 0 | 0.74234 | 52.67 | 0.0030267 | 214.75 | 0 | 0 | 0.0030267 | 214.75 | 2023-04-05 15:06:09 | -0.00044055 | -3.1324 | -222.2538 | 0 | Close
5436 | 1 | 4 | CC DChg | 06:35:30 | 45:15:53 | -0.11278 | 3.9062 | 0.74328 | 52.74 | 0 | 0 | 0.74328 | 52.74 | 0.00303037 | 215.01 | 0 | 0 | 0.00303037 | 215.01 | 2023-04-05 15:06:39 | -0.00044054 | -2.3496 | -166.7061 | 0 | Close
5437 | 1 | 4 | CC DChg | 06:36:00 | 45:16:23 | -0.11276 | 3.9059 | 0.74422 | 52.8 | 0 | 0 | 0.74422 | 52.8 | 0.00303404 | 215.27 | 0 | 0 | 0.00303404 | 215.27 | 2023-04-05 15:07:09 | -0.00044043 | -3.1326 | -222.2643 | 0 | Close
5438 | 1 | 4 | CC DChg | 06:36:30 | 45:16:53 | -0.11278 | 3.9055 | 0.74516 | 52.87 | 0 | 0 | 0.74516 | 52.87 | 0.00303771 | 215.53 | 0 | 0 | 0.00303771 | 215.53 | 2023-04-05 15:07:39 | -0.00044046 | -2.3496 | -166.7061 | 0 | Close
5439 | 1 | 4 | CC DChg | 06:37:00 | 45:17:23 | -0.11277 | 3.905 | 0.7461 | 52.94 | 0 | 0 | 0.7461 | 52.94 | 0.00304138 | 215.79 | 0 | 0 | 0.00304138 | 215.79 | 2023-04-05 15:08:09 | -0.00044037 | -1.8796 | -133.3586 | 0 | Close
5440 | 1 | 4 | CC DChg | 06:37:30 | 45:17:53 | -0.11278 | 3.9048 | 0.74704 | 53 | 0 | 0 | 0.74704 | 53 | 0.00304505 | 216.05 | 0 | 0 | 0.00304505 | 216.05 | 2023-04-05 15:08:39 | -0.00044038 | -4.6991 | -333.4122 | 0 | Close
5441 | 1 | 4 | CC DChg | 06:38:00 | 45:18:23 | -0.11278 | 3.9043 | 0.74798 | 53.07 | 0 | 0 | 0.74798 | 53.07 | 0.00304872 | 216.31 | 0 | 0 | 0.00304872 | 216.31 | 2023-04-05 15:09:09 | -0.00044033 | -1.8795 | -133.3523 | 0 | Close
5442 | 1 | 4 | CC DChg | 06:38:30 | 45:18:53 | -0.11277 | 3.904 | 0.74892 | 53.14 | 0 | 0 | 0.74892 | 53.14 | 0.00305239 | 216.57 | 0 | 0 | 0.00305239 | 216.57 | 2023-04-05 15:09:39 | -0.00044025 | -3.1327 | -222.2748 | 0 | Close
5443 | 1 | 4 | CC DChg | 06:39:00 | 45:19:23 | -0.11277 | 3.9036 | 0.74986 | 53.2 | 0 | 0 | 0.74986 | 53.2 | 0.00305606 | 216.83 | 0 | 0 | 0.00305606 | 216.83 | 2023-04-05 15:10:09 | -0.00044021 | -2.3493 | -166.6903 | 0 | Close
5444 | 1 | 4 | CC DChg | 06:39:30 | 45:19:53 | -0.11278 | 3.9033 | 0.7508 | 53.27 | 0 | 0 | 0.7508 | 53.27 | 0.00305972 | 217.09 | 0 | 0 | 0.00305972 | 217.09 | 2023-04-05 15:10:39 | -0.00044021 | -3.1327 | -222.2748 | 0 | Close
5445 | 1 | 4 | CC DChg | 06:40:00 | 45:20:23 | -0.11277 | 3.9029 | 0.75174 | 53.34 | 0 | 0 | 0.75174 | 53.34 | 0.00306339 | 217.35 | 0 | 0 | 0.00306339 | 217.35 | 2023-04-05 15:11:09 | -0.00044013 | -2.3496 | -166.7061 | 0 | Close
5446 | 1 | 4 | CC DChg | 06:40:30 | 45:20:53 | -0.11279 | 3.9026 | 0.75268 | 53.4 | 0 | 0 | 0.75268 | 53.4 | 0.00306706 | 217.61 | 0 | 0 | 0.00306706 | 217.61 | 2023-04-05 15:11:39 | -0.00044017 | -3.1324 | -222.2538 | 0 | Close
5447 | 1 | 4 | CC DChg | 06:41:00 | 45:21:23 | -0.11278 | 3.9022 | 0.75362 | 53.47 | 0 | 0 | 0.75362 | 53.47 | 0.00307073 | 217.87 | 0 | 0 | 0.00307073 | 217.87 | 2023-04-05 15:12:09 | -0.00044009 | -2.3496 | -166.7061 | 0 | Close
5448 | 1 | 4 | CC DChg | 06:41:30 | 45:21:53 | -0.11278 | 3.9018 | 0.75456 | 53.54 | 0 | 0 | 0.75456 | 53.54 | 0.00307439 | 218.13 | 0 | 0 | 0.00307439 | 218.13 | 2023-04-05 15:12:39 | -0.00044004 | -2.3493 | -166.6903 | 0 | Close
5449 | 1 | 4 | CC DChg | 06:42:00 | 45:22:23 | -0.11278 | 3.9015 | 0.7555 | 53.6 | 0 | 0 | 0.7555 | 53.6 | 0.00307806 | 218.4 | 0 | 0 | 0.00307806 | 218.4 | 2023-04-05 15:13:09 | -0.00044001 | -3.1327 | -222.2748 | 0 | Close
5450 | 1 | 4 | CC DChg | 06:42:30 | 45:22:53 | -0.11279 | 3.9012 | 0.75644 | 53.67 | 0 | 0 | 0.75644 | 53.67 | 0.00308173 | 218.66 | 0 | 0 | 0.00308173 | 218.66 | 2023-04-05 15:13:39 | -0.00044002 | -3.133 | -222.2958 | 0 | Close
5451 | 1 | 4 | CC DChg | 06:43:00 | 45:23:23 | -0.11277 | 3.9008 | 0.75738 | 53.74 | 0 | 0 | 0.75738 | 53.74 | 0.00308539 | 218.92 | 0 | 0 | 0.00308539 | 218.92 | 2023-04-05 15:14:09 | -0.00043989 | -2.3493 | -166.6903 | 0 | Close
5452 | 1 | 4 | CC DChg | 06:43:30 | 45:23:53 | -0.11277 | 3.9004 | 0.75832 | 53.8 | 0 | 0 | 0.75832 | 53.8 | 0.00308906 | 219.18 | 0 | 0 | 0.00308906 | 219.18 | 2023-04-05 15:14:39 | -0.00043985 | -2.3496 | -166.7061 | 0 | Close
5453 | 1 | 4 | CC DChg | 06:44:00 | 45:24:23 | -0.11278 | 3.9001 | 0.75926 | 53.87 | 0 | 0 | 0.75926 | 53.87 | 0.00309273 | 219.44 | 0 | 0 | 0.00309273 | 219.44 | 2023-04-05 15:15:09 | -0.00043985 | -3.1327 | -222.2748 | 0 | Close
5454 | 1 | 4 | CC DChg | 06:44:30 | 45:24:53 | -0.11278 | 3.8997 | 0.7602 | 53.94 | 0 | 0 | 0.7602 | 53.94 | 0.00309639 | 219.7 | 0 | 0 | 0.00309639 | 219.7 | 2023-04-05 15:15:39 | -0.00043981 | -2.3493 | -166.6903 | 0 | Close
5455 | 1 | 4 | CC DChg | 06:45:00 | 45:25:23 | -0.11278 | 3.8993 | 0.76114 | 54 | 0 | 0 | 0.76114 | 54 | 0.00310006 | 219.96 | 0 | 0 | 0.00310006 | 219.96 | 2023-04-05 15:16:09 | -0.00043976 | -2.3498 | -166.7219 | 0 | Close
5456 | 1 | 4 | CC DChg | 06:45:30 | 45:25:53 | -0.11278 | 3.899 | 0.76208 | 54.07 | 0 | 0 | 0.76208 | 54.07 | 0.00310372 | 220.22 | 0 | 0 | 0.00310372 | 220.22 | 2023-04-05 15:16:39 | -0.00043973 | -3.1324 | -222.2538 | 0 | Close
5457 | 1 | 4 | CC DChg | 06:46:00 | 45:26:23 | -0.11276 | 3.8986 | 0.76302 | 54.14 | 0 | 0 | 0.76302 | 54.14 | 0.00310738 | 220.48 | 0 | 0 | 0.00310738 | 220.48 | 2023-04-05 15:17:09 | -0.00043961 | -2.3496 | -166.7061 | 0 | Close
5458 | 1 | 4 | CC DChg | 06:46:30 | 45:26:53 | -0.11278 | 3.8983 | 0.76396 | 54.2 | 0 | 0 | 0.76396 | 54.2 | 0.00311105 | 220.74 | 0 | 0 | 0.00311105 | 220.74 | 2023-04-05 15:17:39 | -0.00043965 | -3.1324 | -222.2538 | 0 | Close
5459 | 1 | 4 | CC DChg | 06:47:00 | 45:27:23 | -0.11278 | 3.898 | 0.7649 | 54.27 | 0 | 0 | 0.7649 | 54.27 | 0.00311471 | 221 | 0 | 0 | 0.00311471 | 221 | 2023-04-05 15:18:09 | -0.00043962 | -3.1324 | -222.2538 | 0 | Close
5460 | 1 | 4 | CC DChg | 06:47:30 | 45:27:53 | -0.11278 | 3.8976 | 0.76584 | 54.34 | 0 | 0 | 0.76584 | 54.34 | 0.00311837 | 221.26 | 0 | 0 | 0.00311837 | 221.26 | 2023-04-05 15:18:39 | -0.00043957 | -2.3496 | -166.7061 | 0 | Close
5461 | 1 | 4 | CC DChg | 06:48:00 | 45:28:23 | -0.11277 | 3.8972 | 0.76678 | 54.4 | 0 | 0 | 0.76678 | 54.4 | 0.00312204 | 221.52 | 0 | 0 | 0.00312204 | 221.52 | 2023-04-05 15:19:09 | -0.00043949 | -2.3493 | -166.6903 | 0 | Close
5462 | 1 | 4 | CC DChg | 06:48:30 | 45:28:53 | -0.11278 | 3.8968 | 0.76772 | 54.47 | 0 | 0 | 0.76772 | 54.47 | 0.0031257 | 221.78 | 0 | 0 | 0.0031257 | 221.78 | 2023-04-05 15:19:39 | -0.00043948 | -2.3498 | -166.7219 | 0 | Close
5463 | 1 | 4 | CC DChg | 06:49:00 | 45:29:23 | -0.11278 | 3.8965 | 0.76866 | 54.54 | 0 | 0 | 0.76866 | 54.54 | 0.00312936 | 222.03 | 0 | 0 | 0.00312936 | 222.03 | 2023-04-05 15:20:09 | -0.00043945 | -3.1324 | -222.2538 | 0 | Close
5464 | 1 | 4 | CC DChg | 06:49:30 | 45:29:53 | -0.11278 | 3.8962 | 0.7696 | 54.6 | 0 | 0 | 0.7696 | 54.6 | 0.00313302 | 222.29 | 0 | 0 | 0.00313302 | 222.29 | 2023-04-05 15:20:39 | -0.00043941 | -3.1327 | -222.2748 | 0 | Close
5465 | 1 | 4 | CC DChg | 06:50:00 | 45:30:23 | -0.11278 | 3.8958 | 0.77054 | 54.67 | 0 | 0 | 0.77054 | 54.67 | 0.00313668 | 222.55 | 0 | 0 | 0.00313668 | 222.55 | 2023-04-05 15:21:09 | -0.00043937 | -2.3496 | -166.7061 | 0 | Close
5466 | 1 | 4 | CC DChg | 06:50:30 | 45:30:53 | -0.11277 | 3.8954 | 0.77148 | 54.74 | 0 | 0 | 0.77148 | 54.74 | 0.00314034 | 222.81 | 0 | 0 | 0.00314034 | 222.81 | 2023-04-05 15:21:39 | -0.00043928 | -2.3493 | -166.6903 | 0 | Close
5467 | 1 | 4 | CC DChg | 06:51:00 | 45:31:23 | -0.11278 | 3.895 | 0.77241 | 54.8 | 0 | 0 | 0.77241 | 54.8 | 0.00314401 | 223.07 | 0 | 0 | 0.00314401 | 223.07 | 2023-04-05 15:22:09 | -0.00043928 | -2.3496 | -166.7061 | 0 | Close
5468 | 1 | 4 | CC DChg | 06:51:30 | 45:31:53 | -0.11278 | 3.8948 | 0.77335 | 54.87 | 0 | 0 | 0.77335 | 54.87 | 0.00314767 | 223.33 | 0 | 0 | 0.00314767 | 223.33 | 2023-04-05 15:22:39 | -0.00043926 | -4.6991 | -333.4122 | 0 | Close
5469 | 1 | 4 | CC DChg | 06:52:00 | 45:32:23 | -0.11278 | 3.8944 | 0.77429 | 54.94 | 0 | 0 | 0.77429 | 54.94 | 0.00315133 | 223.59 | 0 | 0 | 0.00315133 | 223.59 | 2023-04-05 15:23:09 | -0.00043921 | -2.3496 | -166.7061 | 0 | Close
5470 | 1 | 4 | CC DChg | 06:52:30 | 45:32:53 | -0.11278 | 3.894 | 0.77523 | 55 | 0 | 0 | 0.77523 | 55 | 0.00315499 | 223.85 | 0 | 0 | 0.00315499 | 223.85 | 2023-04-05 15:23:39 | -0.00043917 | -2.3496 | -166.7061 | 0 | Close
5471 | 1 | 4 | CC DChg | 06:53:00 | 45:33:23 | -0.11279 | 3.8936 | 0.77617 | 55.07 | 0 | 0 | 0.77617 | 55.07 | 0.00315865 | 224.11 | 0 | 0 | 0.00315865 | 224.11 | 2023-04-05 15:24:09 | -0.00043916 | -2.3493 | -166.6903 | 0 | Close
5472 | 1 | 4 | CC DChg | 06:53:30 | 45:33:53 | -0.11276 | 3.8933 | 0.77711 | 55.14 | 0 | 0 | 0.77711 | 55.14 | 0.0031623 | 224.37 | 0 | 0 | 0.0031623 | 224.37 | 2023-04-05 15:24:39 | -0.00043901 | -3.1327 | -222.2748 | 0 | Close
5473 | 1 | 4 | CC DChg | 06:54:00 | 45:34:23 | -0.11278 | 3.893 | 0.77805 | 55.2 | 0 | 0 | 0.77805 | 55.2 | 0.00316596 | 224.63 | 0 | 0 | 0.00316596 | 224.63 | 2023-04-05 15:25:09 | -0.00043905 | -3.1327 | -222.2748 | 0 | Close
5474 | 1 | 4 | CC DChg | 06:54:30 | 45:34:53 | -0.11279 | 3.8926 | 0.77899 | 55.27 | 0 | 0 | 0.77899 | 55.27 | 0.00316962 | 224.89 | 0 | 0 | 0.00316962 | 224.89 | 2023-04-05 15:25:39 | -0.00043905 | -2.3493 | -166.6903 | 0 | Close
5475 | 1 | 4 | CC DChg | 06:55:00 | 45:35:23 | -0.11277 | 3.8923 | 0.77993 | 55.34 | 0 | 0 | 0.77993 | 55.34 | 0.00317328 | 225.15 | 0 | 0 | 0.00317328 | 225.15 | 2023-04-05 15:26:09 | -0.00043893 | -3.1327 | -222.2748 | 0 | Close
5476 | 1 | 4 | CC DChg | 06:55:30 | 45:35:53 | -0.11279 | 3.8919 | 0.78087 | 55.4 | 0 | 0 | 0.78087 | 55.4 | 0.00317694 | 225.41 | 0 | 0 | 0.00317694 | 225.41 | 2023-04-05 15:26:39 | -0.00043897 | -2.3496 | -166.7061 | 0 | Close
5477 | 1 | 4 | CC DChg | 06:56:00 | 45:36:23 | -0.11278 | 3.8916 | 0.78181 | 55.47 | 0 | 0 | 0.78181 | 55.47 | 0.0031806 | 225.67 | 0 | 0 | 0.0031806 | 225.67 | 2023-04-05 15:27:09 | -0.00043889 | -3.1327 | -222.2748 | 0 | Close
5478 | 1 | 4 | CC DChg | 06:56:30 | 45:36:53 | -0.11277 | 3.8912 | 0.78275 | 55.54 | 0 | 0 | 0.78275 | 55.54 | 0.00318425 | 225.93 | 0 | 0 | 0.00318425 | 225.93 | 2023-04-05 15:27:39 | -0.00043881 | -2.3496 | -166.7061 | 0 | Close
5479 | 1 | 4 | CC DChg | 06:57:00 | 45:37:23 | -0.11278 | 3.8909 | 0.78369 | 55.6 | 0 | 0 | 0.78369 | 55.6 | 0.00318791 | 226.19 | 0 | 0 | 0.00318791 | 226.19 | 2023-04-05 15:28:09 | -0.00043882 | -3.133 | -222.2958 | 0 | Close
5480 | 1 | 4 | CC DChg | 06:57:30 | 45:37:53 | -0.11277 | 3.8905 | 0.78463 | 55.67 | 0 | 0 | 0.78463 | 55.67 | 0.00319157 | 226.45 | 0 | 0 | 0.00319157 | 226.45 | 2023-04-05 15:28:39 | -0.00043873 | -2.3493 | -166.6903 | 0 | Close
5481 | 1 | 4 | CC DChg | 06:58:00 | 45:38:23 | -0.11278 | 3.8902 | 0.78557 | 55.74 | 0 | 0 | 0.78557 | 55.74 | 0.00319522 | 226.71 | 0 | 0 | 0.00319522 | 226.71 | 2023-04-05 15:29:09 | -0.00043874 | -3.1327 | -222.2748 | 0 | Close
5482 | 1 | 4 | CC DChg | 06:58:30 | 45:38:53 | -0.11277 | 3.8898 | 0.78651 | 55.8 | 0 | 0 | 0.78651 | 55.8 | 0.00319888 | 226.97 | 0 | 0 | 0.00319888 | 226.97 | 2023-04-05 15:29:39 | -0.00043865 | -2.3496 | -166.7061 | 0 | Close
5483 | 1 | 4 | CC DChg | 06:59:00 | 45:39:23 | -0.11278 | 3.8895 | 0.78745 | 55.87 | 0 | 0 | 0.78745 | 55.87 | 0.00320253 | 227.23 | 0 | 0 | 0.00320253 | 227.23 | 2023-04-05 15:30:09 | -0.00043866 | -3.1327 | -222.2748 | 0 | Close
5484 | 1 | 4 | CC DChg | 06:59:30 | 45:39:53 | -0.11279 | 3.8891 | 0.78839 | 55.94 | 0 | 0 | 0.78839 | 55.94 | 0.00320619 | 227.49 | 0 | 0 | 0.00320619 | 227.49 | 2023-04-05 15:30:39 | -0.00043865 | -2.3498 | -166.7219 | 0 | Close
5485 | 1 | 4 | CC DChg | 07:00:00 | 45:40:23 | -0.11277 | 3.8888 | 0.78933 | 56 | 0 | 0 | 0.78933 | 56 | 0.00320984 | 227.75 | 0 | 0 | 0.00320984 | 227.75 | 2023-04-05 15:31:09 | -0.00043854 | -3.1324 | -222.2538 | 0 | Close
5486 | 1 | 4 | CC DChg | 07:00:30 | 45:40:53 | -0.1128 | 3.8884 | 0.79027 | 56.07 | 0 | 0 | 0.79027 | 56.07 | 0.0032135 | 228 | 0 | 0 | 0.0032135 | 228 | 2023-04-05 15:31:39 | -0.00043861 | -2.3496 | -166.7061 | 0 | Close
5487 | 1 | 4 | CC DChg | 07:01:00 | 45:41:23 | -0.11277 | 3.8881 | 0.79121 | 56.14 | 0 | 0 | 0.79121 | 56.14 | 0.00321715 | 228.26 | 0 | 0 | 0.00321715 | 228.26 | 2023-04-05 15:32:09 | -0.00043846 | -3.1327 | -222.2748 | 0 | Close
5488 | 1 | 4 | CC DChg | 07:01:30 | 45:41:53 | -0.11279 | 3.8878 | 0.79215 | 56.2 | 0 | 0 | 0.79215 | 56.2 | 0.00322081 | 228.52 | 0 | 0 | 0.00322081 | 228.52 | 2023-04-05 15:32:39 | -0.0004385 | -3.1327 | -222.2748 | 0 | Close
5489 | 1 | 4 | CC DChg | 07:02:00 | 45:42:23 | -0.11278 | 3.8874 | 0.79309 | 56.27 | 0 | 0 | 0.79309 | 56.27 | 0.00322446 | 228.78 | 0 | 0 | 0.00322446 | 228.78 | 2023-04-05 15:33:09 | -0.00043842 | -2.3498 | -166.7219 | 0 | Close
5490 | 1 | 4 | CC DChg | 07:02:30 | 45:42:53 | -0.11278 | 3.8871 | 0.79403 | 56.34 | 0 | 0 | 0.79403 | 56.34 | 0.00322811 | 229.04 | 0 | 0 | 0.00322811 | 229.04 | 2023-04-05 15:33:39 | -0.00043839 | -3.1324 | -222.2538 | 0 | Close
5491 | 1 | 4 | CC DChg | 07:03:00 | 45:43:23 | -0.11279 | 3.8868 | 0.79497 | 56.4 | 0 | 0 | 0.79497 | 56.4 | 0.00323177 | 229.3 | 0 | 0 | 0.00323177 | 229.3 | 2023-04-05 15:34:09 | -0.00043839 | -3.133 | -222.2958 | 0 | Close
5492 | 1 | 4 | CC DChg | 07:03:30 | 45:43:53 | -0.11278 | 3.8864 | 0.79591 | 56.47 | 0 | 0 | 0.79591 | 56.47 | 0.00323542 | 229.56 | 0 | 0 | 0.00323542 | 229.56 | 2023-04-05 15:34:39 | -0.00043831 | -2.3498 | -166.7219 | 0 | Close
5493 | 1 | 4 | CC DChg | 07:04:00 | 45:44:23 | -0.11278 | 3.886 | 0.79685 | 56.54 | 0 | 0 | 0.79685 | 56.54 | 0.00323907 | 229.82 | 0 | 0 | 0.00323907 | 229.82 | 2023-04-05 15:35:09 | -0.00043826 | -2.3498 | -166.7219 | 0 | Close
5494 | 1 | 4 | CC DChg | 07:04:30 | 45:44:53 | -0.11277 | 3.8857 | 0.79779 | 56.6 | 0 | 0 | 0.79779 | 56.6 | 0.00324272 | 230.08 | 0 | 0 | 0.00324272 | 230.08 | 2023-04-05 15:35:39 | -0.00043819 | -3.1327 | -222.2748 | 0 | Close
5495 | 1 | 4 | CC DChg | 07:05:00 | 45:45:23 | -0.11278 | 3.8854 | 0.79873 | 56.67 | 0 | 0 | 0.79873 | 56.67 | 0.00324638 | 230.34 | 0 | 0 | 0.00324638 | 230.34 | 2023-04-05 15:36:09 | -0.0004382 | -3.1327 | -222.2748 | 0 | Close
5496 | 1 | 4 | CC DChg | 07:05:30 | 45:45:53 | -0.11279 | 3.885 | 0.79967 | 56.74 | 0 | 0 | 0.79967 | 56.74 | 0.00325003 | 230.6 | 0 | 0 | 0.00325003 | 230.6 | 2023-04-05 15:36:39 | -0.00043819 | -2.3496 | -166.7061 | 0 | Close
5497 | 1 | 4 | CC DChg | 07:06:00 | 45:46:23 | -0.11278 | 3.8847 | 0.80061 | 56.81 | 0 | 0 | 0.80061 | 56.81 | 0.00325368 | 230.86 | 0 | 0 | 0.00325368 | 230.86 | 2023-04-05 15:37:09 | -0.00043812 | -3.133 | -222.2958 | 0 | Close
5498 | 1 | 4 | CC DChg | 07:06:30 | 45:46:53 | -0.11279 | 3.8844 | 0.80155 | 56.87 | 0 | 0 | 0.80155 | 56.87 | 0.00325733 | 231.11 | 0 | 0 | 0.00325733 | 231.11 | 2023-04-05 15:37:39 | -0.00043812 | -3.1324 | -222.2538 | 0 | Close
5499 | 1 | 4 | CC DChg | 07:07:00 | 45:47:23 | -0.11278 | 3.8839 | 0.80249 | 56.94 | 0 | 0 | 0.80249 | 56.94 | 0.00326098 | 231.37 | 0 | 0 | 0.00326098 | 231.37 | 2023-04-05 15:38:09 | -0.00043803 | -1.8798 | -133.3775 | 0 | Close
5500 | 1 | 4 | CC DChg | 07:07:30 | 45:47:53 | -0.11279 | 3.8837 | 0.80343 | 57.01 | 0 | 0 | 0.80343 | 57.01 | 0.00326463 | 231.63 | 0 | 0 | 0.00326463 | 231.63 | 2023-04-05 15:38:39 | -0.00043804 | -4.6991 | -333.4122 | 0 | Close
5501 | 1 | 4 | CC DChg | 07:08:00 | 45:48:23 | -0.11278 | 3.8834 | 0.80437 | 57.07 | 0 | 0 | 0.80437 | 57.07 | 0.00326828 | 231.89 | 0 | 0 | 0.00326828 | 231.89 | 2023-04-05 15:39:09 | -0.00043797 | -3.1327 | -222.2748 | 0 | Close
5502 | 1 | 4 | CC DChg | 07:08:30 | 45:48:53 | -0.1128 | 3.883 | 0.80531 | 57.14 | 0 | 0 | 0.80531 | 57.14 | 0.00327193 | 232.15 | 0 | 0 | 0.00327193 | 232.15 | 2023-04-05 15:39:39 | -0.000438 | -2.3496 | -166.7061 | 0 | Close
5503 | 1 | 4 | CC DChg | 07:09:00 | 45:49:23 | -0.11277 | 3.8827 | 0.80625 | 57.21 | 0 | 0 | 0.80625 | 57.21 | 0.00327558 | 232.41 | 0 | 0 | 0.00327558 | 232.41 | 2023-04-05 15:40:09 | -0.00043785 | -3.1327 | -222.2748 | 0 | Close
5504 | 1 | 4 | CC DChg | 07:09:30 | 45:49:53 | -0.11277 | 3.8823 | 0.80719 | 57.27 | 0 | 0 | 0.80719 | 57.27 | 0.00327923 | 232.67 | 0 | 0 | 0.00327923 | 232.67 | 2023-04-05 15:40:39 | -0.00043781 | -2.3496 | -166.7061 | 0 | Close
5505 | 1 | 4 | CC DChg | 07:10:00 | 45:50:23 | -0.11279 | 3.8819 | 0.80813 | 57.34 | 0 | 0 | 0.80813 | 57.34 | 0.00328288 | 232.93 | 0 | 0 | 0.00328288 | 232.93 | 2023-04-05 15:41:09 | -0.00043784 | -2.3496 | -166.7061 | 0 | Close
5506 | 1 | 4 | CC DChg | 07:10:30 | 45:50:53 | -0.11278 | 3.8816 | 0.80907 | 57.41 | 0 | 0 | 0.80907 | 57.41 | 0.00328652 | 233.19 | 0 | 0 | 0.00328652 | 233.19 | 2023-04-05 15:41:39 | -0.00043777 | -3.1327 | -222.2748 | 0 | Close
5507 | 1 | 4 | CC DChg | 07:11:00 | 45:51:23 | -0.1128 | 3.8813 | 0.81001 | 57.47 | 0 | 0 | 0.81001 | 57.47 | 0.00329017 | 233.44 | 0 | 0 | 0.00329017 | 233.44 | 2023-04-05 15:42:09 | -0.00043781 | -3.133 | -222.2958 | 0 | Close
5508 | 1 | 4 | CC DChg | 07:11:30 | 45:51:53 | -0.11277 | 3.881 | 0.81095 | 57.54 | 0 | 0 | 0.81095 | 57.54 | 0.00329382 | 233.7 | 0 | 0 | 0.00329382 | 233.7 | 2023-04-05 15:42:39 | -0.00043766 | -3.1327 | -222.2748 | 0 | Close
5509 | 1 | 4 | CC DChg | 07:12:00 | 45:52:23 | -0.11277 | 3.8806 | 0.81189 | 57.61 | 0 | 0 | 0.81189 | 57.61 | 0.00329747 | 233.96 | 0 | 0 | 0.00329747 | 233.96 | 2023-04-05 15:43:09 | -0.00043762 | -2.3493 | -166.6903 | 0 | Close
5510 | 1 | 4 | CC DChg | 07:12:30 | 45:52:53 | -0.11278 | 3.8803 | 0.81283 | 57.67 | 0 | 0 | 0.81283 | 57.67 | 0.00330111 | 234.22 | 0 | 0 | 0.00330111 | 234.22 | 2023-04-05 15:43:39 | -0.00043762 | -3.133 | -222.2958 | 0 | Close
5511 | 1 | 4 | CC DChg | 07:13:00 | 45:53:23 | -0.11279 | 3.8799 | 0.81377 | 57.74 | 0 | 0 | 0.81377 | 57.74 | 0.00330476 | 234.48 | 0 | 0 | 0.00330476 | 234.48 | 2023-04-05 15:44:09 | -0.00043761 | -2.3496 | -166.7061 | 0 | Close
5512 | 1 | 4 | CC DChg | 07:13:30 | 45:53:53 | -0.11276 | 3.8796 | 0.81471 | 57.81 | 0 | 0 | 0.81471 | 57.81 | 0.00330841 | 234.74 | 0 | 0 | 0.00330841 | 234.74 | 2023-04-05 15:44:39 | -0.00043746 | -3.1327 | -222.2748 | 0 | Close
5513 | 1 | 4 | CC DChg | 07:14:00 | 45:54:23 | -0.11277 | 3.8793 | 0.81565 | 57.87 | 0 | 0 | 0.81565 | 57.87 | 0.00331205 | 235 | 0 | 0 | 0.00331205 | 235 | 2023-04-05 15:45:09 | -0.00043747 | -3.1327 | -222.2748 | 0 | Close
5514 | 1 | 4 | CC DChg | 07:14:30 | 45:54:53 | -0.11278 | 3.8789 | 0.81659 | 57.94 | 0 | 0 | 0.81659 | 57.94 | 0.0033157 | 235.26 | 0 | 0 | 0.0033157 | 235.26 | 2023-04-05 15:45:39 | -0.00043746 | -2.3493 | -166.6903 | 0 | Close
5515 | 1 | 4 | CC DChg | 07:15:00 | 45:55:23 | -0.11278 | 3.8786 | 0.81753 | 58.01 | 0 | 0 | 0.81753 | 58.01 | 0.00331935 | 235.51 | 0 | 0 | 0.00331935 | 235.51 | 2023-04-05 15:46:09 | -0.00043743 | -3.133 | -222.2958 | 0 | Close
5516 | 1 | 4 | CC DChg | 07:15:30 | 45:55:53 | -0.11278 | 3.8783 | 0.81847 | 58.07 | 0 | 0 | 0.81847 | 58.07 | 0.00332299 | 235.77 | 0 | 0 | 0.00332299 | 235.77 | 2023-04-05 15:46:39 | -0.00043739 | -3.1327 | -222.2748 | 0 | Close
5517 | 1 | 4 | CC DChg | 07:16:00 | 45:56:23 | -0.11278 | 3.8779 | 0.81941 | 58.14 | 0 | 0 | 0.81941 | 58.14 | 0.00332663 | 236.03 | 0 | 0 | 0.00332663 | 236.03 | 2023-04-05 15:47:09 | -0.00043735 | -2.3498 | -166.7219 | 0 | Close
5518 | 1 | 4 | CC DChg | 07:16:30 | 45:56:53 | -0.11278 | 3.8776 | 0.82035 | 58.21 | 0 | 0 | 0.82035 | 58.21 | 0.00333028 | 236.29 | 0 | 0 | 0.00333028 | 236.29 | 2023-04-05 15:47:39 | -0.00043732 | -3.1327 | -222.2748 | 0 | Close
5519 | 1 | 4 | CC DChg | 07:17:00 | 45:57:23 | -0.11278 | 3.8772 | 0.82129 | 58.27 | 0 | 0 | 0.82129 | 58.27 | 0.00333392 | 236.55 | 0 | 0 | 0.00333392 | 236.55 | 2023-04-05 15:48:09 | -0.00043727 | -2.3496 | -166.7061 | 0 | Close
5520 | 1 | 4 | CC DChg | 07:17:30 | 45:57:53 | -0.11278 | 3.8769 | 0.82223 | 58.34 | 0 | 0 | 0.82223 | 58.34 | 0.00333757 | 236.81 | 0 | 0 | 0.00333757 | 236.81 | 2023-04-05 15:48:39 | -0.00043724 | -3.1327 | -222.2748 | 0 | Close
5521 | 1 | 4 | CC DChg | 07:18:00 | 45:58:23 | -0.11279 | 3.8766 | 0.82317 | 58.41 | 0 | 0 | 0.82317 | 58.41 | 0.00334121 | 237.07 | 0 | 0 | 0.00334121 | 237.07 | 2023-04-05 15:49:09 | -0.00043724 | -3.1327 | -222.2748 | 0 | Close
5522 | 1 | 4 | CC DChg | 07:18:30 | 45:58:53 | -0.11277 | 3.8763 | 0.82411 | 58.47 | 0 | 0 | 0.82411 | 58.47 | 0.00334485 | 237.32 | 0 | 0 | 0.00334485 | 237.32 | 2023-04-05 15:49:39 | -0.00043713 | -3.133 | -222.2958 | 0 | Close
5523 | 1 | 4 | CC DChg | 07:19:00 | 45:59:23 | -0.11277 | 3.876 | 0.82505 | 58.54 | 0 | 0 | 0.82505 | 58.54 | 0.0033485 | 237.58 | 0 | 0 | 0.0033485 | 237.58 | 2023-04-05 15:50:09 | -0.0004371 | -3.1324 | -222.2538 | 0 | Close
5524 | 1 | 4 | CC DChg | 07:19:30 | 45:59:53 | -0.11277 | 3.8757 | 0.82599 | 58.61 | 0 | 0 | 0.82599 | 58.61 | 0.00335214 | 237.84 | 0 | 0 | 0.00335214 | 237.84 | 2023-04-05 15:50:39 | -0.00043706 | -3.1327 | -222.2748 | 0 | Close
5525 | 1 | 4 | CC DChg | 07:20:00 | 46:00:23 | -0.11278 | 3.8753 | 0.82693 | 58.67 | 0 | 0 | 0.82693 | 58.67 | 0.00335578 | 238.1 | 0 | 0 | 0.00335578 | 238.1 | 2023-04-05 15:51:09 | -0.00043706 | -2.3498 | -166.7219 | 0 | Close
5526 | 1 | 4 | CC DChg | 07:20:30 | 46:00:53 | -0.11278 | 3.875 | 0.82786 | 58.74 | 0 | 0 | 0.82786 | 58.74 | 0.00335942 | 238.36 | 0 | 0 | 0.00335942 | 238.36 | 2023-04-05 15:51:39 | -0.00043702 | -3.1327 | -222.2748 | 0 | Close
5527 | 1 | 4 | CC DChg | 07:21:00 | 46:01:23 | -0.11278 | 3.8746 | 0.8288 | 58.81 | 0 | 0 | 0.8288 | 58.81 | 0.00336307 | 238.62 | 0 | 0 | 0.00336307 | 238.62 | 2023-04-05 15:52:09 | -0.00043698 | -2.3496 | -166.7061 | 0 | Close
5528 | 1 | 4 | CC DChg | 07:21:30 | 46:01:53 | -0.11277 | 3.8743 | 0.82974 | 58.87 | 0 | 0 | 0.82974 | 58.87 | 0.00336671 | 238.88 | 0 | 0 | 0.00336671 | 238.88 | 2023-04-05 15:52:39 | -0.0004369 | -3.1324 | -222.2538 | 0 | Close
5529 | 1 | 4 | CC DChg | 07:22:00 | 46:02:23 | -0.11278 | 3.874 | 0.83068 | 58.94 | 0 | 0 | 0.83068 | 58.94 | 0.00337035 | 239.13 | 0 | 0 | 0.00337035 | 239.13 | 2023-04-05 15:53:09 | -0.00043691 | -3.1327 | -222.2748 | 0 | Close
5530 | 1 | 4 | CC DChg | 07:22:30 | 46:02:53 | -0.11277 | 3.8737 | 0.83162 | 59.01 | 0 | 0 | 0.83162 | 59.01 | 0.00337399 | 239.39 | 0 | 0 | 0.00337399 | 239.39 | 2023-04-05 15:53:39 | -0.00043684 | -3.133 | -222.2958 | 0 | Close
5531 | 1 | 4 | CC DChg | 07:23:00 | 46:03:23 | -0.11279 | 3.8733 | 0.83256 | 59.07 | 0 | 0 | 0.83256 | 59.07 | 0.00337763 | 239.65 | 0 | 0 | 0.00337763 | 239.65 | 2023-04-05 15:54:09 | -0.00043687 | -2.3498 | -166.7219 | 0 | Close
5532 | 1 | 4 | CC DChg | 07:23:30 | 46:03:53 | -0.11277 | 3.873 | 0.8335 | 59.14 | 0 | 0 | 0.8335 | 59.14 | 0.00338127 | 239.91 | 0 | 0 | 0.00338127 | 239.91 | 2023-04-05 15:54:39 | -0.00043676 | -3.133 | -222.2958 | 0 | Close
5533 | 1 | 4 | CC DChg | 07:24:00 | 46:04:23 | -0.11279 | 3.8726 | 0.83444 | 59.21 | 0 | 0 | 0.83444 | 59.21 | 0.00338491 | 240.17 | 0 | 0 | 0.00338491 | 240.17 | 2023-04-05 15:55:09 | -0.00043679 | -2.3493 | -166.6903 | 0 | Close
5534 | 1 | 4 | CC DChg | 07:24:30 | 46:04:53 | -0.11278 | 3.8724 | 0.83538 | 59.27 | 0 | 0 | 0.83538 | 59.27 | 0.00338855 | 240.42 | 0 | 0 | 0.00338855 | 240.42 | 2023-04-05 15:55:39 | -0.00043673 | -4.6987 | -333.3806 | 0 | Close
5535 | 1 | 4 | CC DChg | 07:25:00 | 46:05:23 | -0.11277 | 3.872 | 0.83632 | 59.34 | 0 | 0 | 0.83632 | 59.34 | 0.00339219 | 240.68 | 0 | 0 | 0.00339219 | 240.68 | 2023-04-05 15:56:09 | -0.00043665 | -2.3498 | -166.7219 | 0 | Close
5536 | 1 | 4 | CC DChg | 07:25:30 | 46:05:53 | -0.11278 | 3.8718 | 0.83726 | 59.41 | 0 | 0 | 0.83726 | 59.41 | 0.00339583 | 240.94 | 0 | 0 | 0.00339583 | 240.94 | 2023-04-05 15:56:39 | -0.00043666 | -4.6991 | -333.4122 | 0 | Close
5537 | 1 | 4 | CC DChg | 07:26:00 | 46:06:23 | -0.11277 | 3.8713 | 0.8382 | 59.47 | 0 | 0 | 0.8382 | 59.47 | 0.00339946 | 241.2 | 0 | 0 | 0.00339946 | 241.2 | 2023-04-05 15:57:09 | -0.00043657 | -1.8796 | -133.3649 | 0 | Close
5538 | 1 | 4 | CC DChg | 07:26:30 | 46:06:53 | -0.11277 | 3.871 | 0.83914 | 59.54 | 0 | 0 | 0.83914 | 59.54 | 0.0034031 | 241.46 | 0 | 0 | 0.0034031 | 241.46 | 2023-04-05 15:57:39 | -0.00043653 | -3.1324 | -222.2538 | 0 | Close
5539 | 1 | 4 | CC DChg | 07:27:00 | 46:07:23 | -0.11278 | 3.8707 | 0.84008 | 59.61 | 0 | 0 | 0.84008 | 59.61 | 0.00340674 | 241.72 | 0 | 0 | 0.00340674 | 241.72 | 2023-04-05 15:58:09 | -0.00043654 | -3.1327 | -222.2748 | 0 | Close
5540 | 1 | 4 | CC DChg | 07:27:30 | 46:07:53 | -0.11278 | 3.8703 | 0.84102 | 59.67 | 0 | 0 | 0.84102 | 59.67 | 0.00341038 | 241.97 | 0 | 0 | 0.00341038 | 241.97 | 2023-04-05 15:58:39 | -0.00043649 | -2.3498 | -166.7219 | 0 | Close
5541 | 1 | 4 | CC DChg | 07:28:00 | 46:08:23 | -0.11279 | 3.8701 | 0.84196 | 59.74 | 0 | 0 | 0.84196 | 59.74 | 0.00341402 | 242.23 | 0 | 0 | 0.00341402 | 242.23 | 2023-04-05 15:59:09 | -0.00043651 | -4.6991 | -333.4122 | 0 | Close
5542 | 1 | 4 | CC DChg | 07:28:30 | 46:08:53 | -0.11278 | 3.8697 | 0.8429 | 59.81 | 0 | 0 | 0.8429 | 59.81 | 0.00341765 | 242.49 | 0 | 0 | 0.00341765 | 242.49 | 2023-04-05 15:59:39 | -0.00043642 | -2.3498 | -166.7219 | 0 | Close
5543 | 1 | 4 | CC DChg | 07:29:00 | 46:09:23 | -0.11278 | 3.8694 | 0.84384 | 59.87 | 0 | 0 | 0.84384 | 59.87 | 0.00342129 | 242.75 | 0 | 0 | 0.00342129 | 242.75 | 2023-04-05 16:00:09 | -0.00043639 | -3.1324 | -222.2538 | 0 | Close
5544 | 1 | 4 | CC DChg | 07:29:30 | 46:09:53 | -0.11278 | 3.8691 | 0.84478 | 59.94 | 0 | 0 | 0.84478 | 59.94 | 0.00342493 | 243.01 | 0 | 0 | 0.00342493 | 243.01 | 2023-04-05 16:00:39 | -0.00043636 | -3.1327 | -222.2748 | 0 | Close
5545 | 1 | 4 | CC DChg | 07:30:00 | 46:10:23 | -0.11278 | 3.8688 | 0.84572 | 60.01 | 0 | 0 | 0.84572 | 60.01 | 0.00342856 | 243.26 | 0 | 0 | 0.00342856 | 243.26 | 2023-04-05 16:01:09 | -0.00043632 | -3.1327 | -222.2748 | 0 | Close
5546 | 1 | 4 | CC DChg | 07:30:30 | 46:10:53 | -0.11277 | 3.8685 | 0.84666 | 60.07 | 0 | 0 | 0.84666 | 60.07 | 0.0034322 | 243.52 | 0 | 0 | 0.0034322 | 243.52 | 2023-04-05 16:01:39 | -0.00043625 | -3.133 | -222.2958 | 0 | Close
5547 | 1 | 4 | CC DChg | 07:31:00 | 46:11:23 | -0.11278 | 3.8682 | 0.8476 | 60.14 | 0 | 0 | 0.8476 | 60.14 | 0.00343583 | 243.78 | 0 | 0 | 0.00343583 | 243.78 | 2023-04-05 16:02:09 | -0.00043626 | -3.133 | -222.2958 | 0 | Close
5548 | 1 | 4 | CC DChg | 07:31:30 | 46:11:53 | -0.11279 | 3.8679 | 0.84854 | 60.21 | 0 | 0 | 0.84854 | 60.21 | 0.00343947 | 244.04 | 0 | 0 | 0.00343947 | 244.04 | 2023-04-05 16:02:39 | -0.00043626 | -3.1324 | -222.2538 | 0 | Close
5549 | 1 | 4 | CC DChg | 07:32:00 | 46:12:23 | -0.11278 | 3.8675 | 0.84948 | 60.27 | 0 | 0 | 0.84948 | 60.27 | 0.0034431 | 244.3 | 0 | 0 | 0.0034431 | 244.3 | 2023-04-05 16:03:09 | -0.00043618 | -2.3493 | -166.6903 | 0 | Close
5550 | 1 | 4 | CC DChg | 07:32:30 | 46:12:53 | -0.11279 | 3.8672 | 0.85042 | 60.34 | 0 | 0 | 0.85042 | 60.34 | 0.00344674 | 244.55 | 0 | 0 | 0.00344674 | 244.55 | 2023-04-05 16:03:39 | -0.00043618 | -3.133 | -222.2958 | 0 | Close
5551 | 1 | 4 | CC DChg | 07:33:00 | 46:13:23 | -0.11278 | 3.8669 | 0.85136 | 60.41 | 0 | 0 | 0.85136 | 60.41 | 0.00345037 | 244.81 | 0 | 0 | 0.00345037 | 244.81 | 2023-04-05 16:04:09 | -0.00043611 | -3.1327 | -222.2748 | 0 | Close
5552 | 1 | 4 | CC DChg | 07:33:30 | 46:13:53 | -0.11278 | 3.8666 | 0.8523 | 60.47 | 0 | 0 | 0.8523 | 60.47 | 0.00345401 | 245.07 | 0 | 0 | 0.00345401 | 245.07 | 2023-04-05 16:04:39 | -0.00043608 | -3.1327 | -222.2748 | 0 | Close
5553 | 1 | 4 | CC DChg | 07:34:00 | 46:14:23 | -0.11278 | 3.8663 | 0.85324 | 60.54 | 0 | 0 | 0.85324 | 60.54 | 0.00345764 | 245.33 | 0 | 0 | 0.00345764 | 245.33 | 2023-04-05 16:05:09 | -0.00043604 | -3.1327 | -222.2748 | 0 | Close
5554 | 1 | 4 | CC DChg | 07:34:30 | 46:14:53 | -0.11278 | 3.8659 | 0.85418 | 60.61 | 0 | 0 | 0.85418 | 60.61 | 0.00346127 | 245.58 | 0 | 0 | 0.00346127 | 245.58 | 2023-04-05 16:05:39 | -0.000436 | -2.3496 | -166.7061 | 0 | Close
5555 | 1 | 4 | CC DChg | 07:35:00 | 46:15:23 | -0.11278 | 3.8655 | 0.85512 | 60.67 | 0 | 0 | 0.85512 | 60.67 | 0.00346491 | 245.84 | 0 | 0 | 0.00346491 | 245.84 | 2023-04-05 16:06:09 | -0.00043595 | -2.3498 | -166.7219 | 0 | Close
5556 | 1 | 4 | CC DChg | 07:35:30 | 46:15:53 | -0.11278 | 3.8653 | 0.85606 | 60.74 | 0 | 0 | 0.85606 | 60.74 | 0.00346854 | 246.1 | 0 | 0 | 0.00346854 | 246.1 | 2023-04-05 16:06:39 | -0.00043593 | -4.6987 | -333.3806 | 0 | Close
5557 | 1 | 4 | CC DChg | 07:36:00 | 46:16:23 | -0.11278 | 3.8651 | 0.857 | 60.81 | 0 | 0 | 0.857 | 60.81 | 0.00347217 | 246.36 | 0 | 0 | 0.00347217 | 246.36 | 2023-04-05 16:07:09 | -0.00043591 | -4.7 | -333.4752 | 0 | Close
5558 | 1 | 4 | CC DChg | 07:36:30 | 46:16:53 | -0.11278 | 3.8647 | 0.85794 | 60.87 | 0 | 0 | 0.85794 | 60.87 | 0.00347581 | 246.62 | 0 | 0 | 0.00347581 | 246.62 | 2023-04-05 16:07:39 | -0.00043586 | -2.3496 | -166.7061 | 0 | Close
5559 | 1 | 4 | CC DChg | 07:37:00 | 46:17:23 | -0.11279 | 3.8644 | 0.85888 | 60.94 | 0 | 0 | 0.85888 | 60.94 | 0.00347944 | 246.87 | 0 | 0 | 0.00347944 | 246.87 | 2023-04-05 16:08:09 | -0.00043587 | -3.1324 | -222.2538 | 0 | Close
5560 | 1 | 4 | CC DChg | 07:37:30 | 46:17:53 | -0.11277 | 3.864 | 0.85982 | 61.01 | 0 | 0 | 0.85982 | 61.01 | 0.00348307 | 247.13 | 0 | 0 | 0.00348307 | 247.13 | 2023-04-05 16:08:39 | -0.00043574 | -2.35 | -166.7376 | 0 | Close
5561 | 1 | 4 | CC DChg | 07:38:00 | 46:18:23 | -0.11278 | 3.8637 | 0.86076 | 61.07 | 0 | 0 | 0.86076 | 61.07 | 0.0034867 | 247.39 | 0 | 0 | 0.0034867 | 247.39 | 2023-04-05 16:09:09 | -0.00043575 | -3.1327 | -222.2748 | 0 | Close
5562 | 1 | 4 | CC DChg | 07:38:30 | 46:18:53 | -0.11277 | 3.8634 | 0.8617 | 61.14 | 0 | 0 | 0.8617 | 61.14 | 0.00349033 | 247.65 | 0 | 0 | 0.00349033 | 247.65 | 2023-04-05 16:09:39 | -0.00043568 | -3.1324 | -222.2538 | 0 | Close
5563 | 1 | 4 | CC DChg | 07:39:00 | 46:19:23 | -0.11279 | 3.8631 | 0.86264 | 61.21 | 0 | 0 | 0.86264 | 61.21 | 0.00349396 | 247.9 | 0 | 0 | 0.00349396 | 247.9 | 2023-04-05 16:10:09 | -0.00043572 | -3.1327 | -222.2748 | 0 | Close
5564 | 1 | 4 | CC DChg | 07:39:30 | 46:19:53 | -0.11278 | 3.8628 | 0.86358 | 61.27 | 0 | 0 | 0.86358 | 61.27 | 0.00349759 | 248.16 | 0 | 0 | 0.00349759 | 248.16 | 2023-04-05 16:10:39 | -0.00043565 | -3.133 | -222.2958 | 0 | Close
5565 | 1 | 4 | CC DChg | 07:40:00 | 46:20:23 | -0.11279 | 3.8625 | 0.86452 | 61.34 | 0 | 0 | 0.86452 | 61.34 | 0.00350122 | 248.42 | 0 | 0 | 0.00350122 | 248.42 | 2023-04-05 16:11:09 | -0.00043565 | -3.1327 | -222.2748 | 0 | Close
5566 | 1 | 4 | CC DChg | 07:40:30 | 46:20:53 | -0.11277 | 3.8622 | 0.86546 | 61.41 | 0 | 0 | 0.86546 | 61.41 | 0.00350485 | 248.68 | 0 | 0 | 0.00350485 | 248.68 | 2023-04-05 16:11:39 | -0.00043554 | -3.1327 | -222.2748 | 0 | Close
5567 | 1 | 4 | CC DChg | 07:41:00 | 46:21:23 | -0.11277 | 3.8619 | 0.8664 | 61.47 | 0 | 0 | 0.8664 | 61.47 | 0.00350848 | 248.93 | 0 | 0 | 0.00350848 | 248.93 | 2023-04-05 16:12:09 | -0.00043551 | -3.1333 | -222.3168 | 0 | Close
5568 | 1 | 4 | CC DChg | 07:41:30 | 46:21:53 | -0.11278 | 3.8615 | 0.86734 | 61.54 | 0 | 0 | 0.86734 | 61.54 | 0.00351211 | 249.19 | 0 | 0 | 0.00351211 | 249.19 | 2023-04-05 16:12:39 | -0.0004355 | -2.3493 | -166.6903 | 0 | Close
5569 | 1 | 4 | CC DChg | 07:42:00 | 46:22:23 | -0.11278 | 3.8612 | 0.86828 | 61.61 | 0 | 0 | 0.86828 | 61.61 | 0.00351574 | 249.45 | 0 | 0 | 0.00351574 | 249.45 | 2023-04-05 16:13:09 | -0.00043547 | -3.1327 | -222.2748 | 0 | Close
5570 | 1 | 4 | CC DChg | 07:42:30 | 46:22:53 | -0.11278 | 3.8609 | 0.86922 | 61.67 | 0 | 0 | 0.86922 | 61.67 | 0.00351937 | 249.71 | 0 | 0 | 0.00351937 | 249.71 | 2023-04-05 16:13:39 | -0.00043543 | -3.133 | -222.2958 | 0 | Close
5571 | 1 | 4 | CC DChg | 07:43:00 | 46:23:23 | -0.11278 | 3.8606 | 0.87016 | 61.74 | 0 | 0 | 0.87016 | 61.74 | 0.003523 | 249.96 | 0 | 0 | 0.003523 | 249.96 | 2023-04-05 16:14:09 | -0.0004354 | -3.1327 | -222.2748 | 0 | Close
5572 | 1 | 4 | CC DChg | 07:43:30 | 46:23:53 | -0.11279 | 3.8604 | 0.8711 | 61.81 | 0 | 0 | 0.8711 | 61.81 | 0.00352663 | 250.22 | 0 | 0 | 0.00352663 | 250.22 | 2023-04-05 16:14:39 | -0.00043541 | -4.6996 | -333.4437 | 0 | Close
5573 | 1 | 4 | CC DChg | 07:44:00 | 46:24:23 | -0.11278 | 3.8599 | 0.87204 | 61.87 | 0 | 0 | 0.87204 | 61.87 | 0.00353026 | 250.48 | 0 | 0 | 0.00353026 | 250.48 | 2023-04-05 16:15:09 | -0.00043532 | -1.8796 | -133.3649 | 0 | Close
5574 | 1 | 4 | CC DChg | 07:44:30 | 46:24:53 | -0.11278 | 3.8597 | 0.87298 | 61.94 | 0 | 0 | 0.87298 | 61.94 | 0.00353388 | 250.74 | 0 | 0 | 0.00353388 | 250.74 | 2023-04-05 16:15:39 | -0.0004353 | -4.6991 | -333.4122 | 0 | Close
5575 | 1 | 4 | CC DChg | 07:45:00 | 46:25:23 | -0.11279 | 3.8593 | 0.87392 | 62.01 | 0 | 0 | 0.87392 | 62.01 | 0.00353751 | 250.99 | 0 | 0 | 0.00353751 | 250.99 | 2023-04-05 16:16:09 | -0.00043529 | -2.3498 | -166.7219 | 0 | Close
5576 | 1 | 4 | CC DChg | 07:45:30 | 46:25:53 | -0.11278 | 3.859 | 0.87486 | 62.07 | 0 | 0 | 0.87486 | 62.07 | 0.00354114 | 251.25 | 0 | 0 | 0.00354114 | 251.25 | 2023-04-05 16:16:39 | -0.00043522 | -3.1327 | -222.2748 | 0 | Close
5577 | 1 | 4 | CC DChg | 07:46:00 | 46:26:23 | -0.11279 | 3.8587 | 0.8758 | 62.14 | 0 | 0 | 0.8758 | 62.14 | 0.00354476 | 251.51 | 0 | 0 | 0.00354476 | 251.51 | 2023-04-05 16:17:09 | -0.00043522 | -3.1327 | -222.2748 | 0 | Close
5578 | 1 | 4 | CC DChg | 07:46:30 | 46:26:53 | -0.11277 | 3.8584 | 0.87674 | 62.21 | 0 | 0 | 0.87674 | 62.21 | 0.00354839 | 251.77 | 0 | 0 | 0.00354839 | 251.77 | 2023-04-05 16:17:39 | -0.00043511 | -3.133 | -222.2958 | 0 | Close
5579 | 1 | 4 | CC DChg | 07:47:00 | 46:27:23 | -0.11278 | 3.8582 | 0.87768 | 62.27 | 0 | 0 | 0.87768 | 62.27 | 0.00355202 | 252.02 | 0 | 0 | 0.00355202 | 252.02 | 2023-04-05 16:18:09 | -0.00043513 | -4.6991 | -333.4122 | 0 | Close
5580 | 1 | 4 | CC DChg | 07:47:30 | 46:27:53 | -0.1128 | 3.8579 | 0.87862 | 62.34 | 0 | 0 | 0.87862 | 62.34 | 0.00355564 | 252.28 | 0 | 0 | 0.00355564 | 252.28 | 2023-04-05 16:18:39 | -0.00043517 | -3.133 | -222.2958 | 0 | Close
5581 | 1 | 4 | CC DChg | 07:48:00 | 46:28:23 | -0.11278 | 3.8575 | 0.87956 | 62.41 | 0 | 0 | 0.87956 | 62.41 | 0.00355927 | 252.54 | 0 | 0 | 0.00355927 | 252.54 | 2023-04-05 16:19:09 | -0.00043505 | -2.3498 | -166.7219 | 0 | Close
5582 | 1 | 4 | CC DChg | 07:48:30 | 46:28:53 | -0.11279 | 3.8572 | 0.8805 | 62.47 | 0 | 0 | 0.8805 | 62.47 | 0.00356289 | 252.8 | 0 | 0 | 0.00356289 | 252.8 | 2023-04-05 16:19:39 | -0.00043505 | -3.1324 | -222.2538 | 0 | Close
5583 | 1 | 4 | CC DChg | 07:49:00 | 46:29:23 | -0.11278 | 3.8569 | 0.88144 | 62.54 | 0 | 0 | 0.88144 | 62.54 | 0.00356652 | 253.05 | 0 | 0 | 0.00356652 | 253.05 | 2023-04-05 16:20:09 | -0.00043498 | -3.1333 | -222.3168 | 0 | Close
5584 | 1 | 4 | CC DChg | 07:49:30 | 46:29:53 | -0.11279 | 3.8566 | 0.88238 | 62.61 | 0 | 0 | 0.88238 | 62.61 | 0.00357014 | 253.31 | 0 | 0 | 0.00357014 | 253.31 | 2023-04-05 16:20:39 | -0.00043499 | -3.1327 | -222.2748 | 0 | Close
5585 | 1 | 4 | CC DChg | 07:50:00 | 46:30:23 | -0.11278 | 3.8563 | 0.88332 | 62.67 | 0 | 0 | 0.88332 | 62.67 | 0.00357377 | 253.57 | 0 | 0 | 0.00357377 | 253.57 | 2023-04-05 16:21:09 | -0.00043491 | -3.133 | -222.2958 | 0 | Close
5586 | 1 | 4 | CC DChg | 07:50:30 | 46:30:53 | -0.11278 | 3.856 | 0.88426 | 62.74 | 0 | 0 | 0.88426 | 62.74 | 0.00357739 | 253.82 | 0 | 0 | 0.00357739 | 253.82 | 2023-04-05 16:21:39 | -0.00043488 | -3.1327 | -222.2748 | 0 | Close
5587 | 1 | 4 | CC DChg | 07:51:00 | 46:31:23 | -0.11279 | 3.8557 | 0.8852 | 62.81 | 0 | 0 | 0.8852 | 62.81 | 0.00358102 | 254.08 | 0 | 0 | 0.00358102 | 254.08 | 2023-04-05 16:22:09 | -0.00043488 | -3.133 | -222.2958 | 0 | Close
5588 | 1 | 4 | CC DChg | 07:51:30 | 46:31:53 | -0.11279 | 3.8553 | 0.88614 | 62.87 | 0 | 0 | 0.88614 | 62.87 | 0.00358464 | 254.34 | 0 | 0 | 0.00358464 | 254.34 | 2023-04-05 16:22:39 | -0.00043484 | -2.3498 | -166.7219 | 0 | Close
5589 | 1 | 4 | CC DChg | 07:52:00 | 46:32:23 | -0.11279 | 3.8551 | 0.88708 | 62.94 | 0 | 0 | 0.88708 | 62.94 | 0.00358826 | 254.6 | 0 | 0 | 0.00358826 | 254.6 | 2023-04-05 16:23:09 | -0.00043482 | -4.6996 | -333.4437 | 0 | Close
5590 | 1 | 4 | CC DChg | 07:52:30 | 46:32:53 | -0.11279 | 3.8548 | 0.88802 | 63.01 | 0 | 0 | 0.88802 | 63.01 | 0.00359189 | 254.85 | 0 | 0 | 0.00359189 | 254.85 | 2023-04-05 16:23:39 | -0.00043478 | -3.133 | -222.2958 | 0 | Close
5591 | 1 | 4 | CC DChg | 07:53:00 | 46:33:23 | -0.11279 | 3.8546 | 0.88896 | 63.07 | 0 | 0 | 0.88896 | 63.07 | 0.00359551 | 255.11 | 0 | 0 | 0.00359551 | 255.11 | 2023-04-05 16:24:09 | -0.00043476 | -4.6996 | -333.4437 | 0 | Close
5592 | 1 | 4 | CC DChg | 07:53:30 | 46:33:53 | -0.11279 | 3.8542 | 0.88989 | 63.14 | 0 | 0 | 0.88989 | 63.14 | 0.00359913 | 255.37 | 0 | 0 | 0.00359913 | 255.37 | 2023-04-05 16:24:39 | -0.00043472 | -2.3496 | -166.7061 | 0 | Close
5593 | 1 | 4 | CC DChg | 07:54:00 | 46:34:23 | -0.1128 | 3.854 | 0.89083 | 63.21 | 0 | 0 | 0.89083 | 63.21 | 0.00360276 | 255.62 | 0 | 0 | 0.00360276 | 255.62 | 2023-04-05 16:25:09 | -0.00043473 | -4.7 | -333.4752 | 0 | Close
5594 | 1 | 4 | CC DChg | 07:54:30 | 46:34:53 | -0.1128 | 3.8536 | 0.89177 | 63.27 | 0 | 0 | 0.89177 | 63.27 | 0.00360638 | 255.88 | 0 | 0 | 0.00360638 | 255.88 | 2023-04-05 16:25:39 | -0.00043469 | -2.3496 | -166.7061 | 0 | Close
5595 | 1 | 4 | CC DChg | 07:55:00 | 46:35:23 | -0.11279 | 3.8533 | 0.89271 | 63.34 | 0 | 0 | 0.89271 | 63.34 | 0.00361 | 256.14 | 0 | 0 | 0.00361 | 256.14 | 2023-04-05 16:26:09 | -0.00043461 | -3.1327 | -222.2748 | 0 | Close
5596 | 1 | 4 | CC DChg | 07:55:30 | 46:35:53 | -0.11279 | 3.8529 | 0.89365 | 63.41 | 0 | 0 | 0.89365 | 63.41 | 0.00361362 | 256.39 | 0 | 0 | 0.00361362 | 256.39 | 2023-04-05 16:26:39 | -0.00043457 | -2.35 | -166.7376 | 0 | Close
5597 | 1 | 4 | CC DChg | 07:56:00 | 46:36:23 | -0.11279 | 3.8526 | 0.89459 | 63.47 | 0 | 0 | 0.89459 | 63.47 | 0.00361724 | 256.65 | 0 | 0 | 0.00361724 | 256.65 | 2023-04-05 16:27:09 | -0.00043453 | -3.1324 | -222.2538 | 0 | Close
5598 | 1 | 4 | CC DChg | 07:56:30 | 46:36:53 | -0.11278 | 3.8524 | 0.89553 | 63.54 | 0 | 0 | 0.89553 | 63.54 | 0.00362086 | 256.91 | 0 | 0 | 0.00362086 | 256.91 | 2023-04-05 16:27:39 | -0.00043447 | -4.6996 | -333.4437 | 0 | Close
5599 | 1 | 4 | CC DChg | 07:57:00 | 46:37:23 | -0.11278 | 3.852 | 0.89647 | 63.61 | 0 | 0 | 0.89647 | 63.61 | 0.00362448 | 257.17 | 0 | 0 | 0.00362448 | 257.17 | 2023-04-05 16:28:09 | -0.00043443 | -2.3496 | -166.7061 | 0 | Close
5600 | 1 | 4 | CC DChg | 07:57:30 | 46:37:53 | -0.11278 | 3.8517 | 0.89741 | 63.67 | 0 | 0 | 0.89741 | 63.67 | 0.0036281 | 257.42 | 0 | 0 | 0.0036281 | 257.42 | 2023-04-05 16:28:39 | -0.00043439 | -3.1327 | -222.2748 | 0 | Close
5601 | 1 | 4 | CC DChg | 07:58:00 | 46:38:23 | -0.11277 | 3.8515 | 0.89835 | 63.74 | 0 | 0 | 0.89835 | 63.74 | 0.00363172 | 257.68 | 0 | 0 | 0.00363172 | 257.68 | 2023-04-05 16:29:09 | -0.00043433 | -4.7 | -333.4752 | 0 | Close
5602 | 1 | 4 | CC DChg | 07:58:30 | 46:38:53 | -0.11278 | 3.8511 | 0.89929 | 63.81 | 0 | 0 | 0.89929 | 63.81 | 0.00363534 | 257.94 | 0 | 0 | 0.00363534 | 257.94 | 2023-04-05 16:29:39 | -0.00043433 | -2.3493 | -166.6903 | 0 | Close
5603 | 1 | 4 | CC DChg | 07:59:00 | 46:39:23 | -0.11279 | 3.8509 | 0.90023 | 63.87 | 0 | 0 | 0.90023 | 63.87 | 0.00363896 | 258.19 | 0 | 0 | 0.00363896 | 258.19 | 2023-04-05 16:30:09 | -0.00043434 | -4.6991 | -333.4122 | 0 | Close
5604 | 1 | 4 | CC DChg | 07:59:30 | 46:39:53 | -0.11278 | 3.8505 | 0.90117 | 63.94 | 0 | 0 | 0.90117 | 63.94 | 0.00364258 | 258.45 | 0 | 0 | 0.00364258 | 258.45 | 2023-04-05 16:30:39 | -0.00043426 | -2.35 | -166.7376 | 0 | Close
5605 | 1 | 4 | CC DChg | 08:00:00 | 46:40:23 | -0.11278 | 3.8503 | 0.90211 | 64.01 | 0 | 0 | 0.90211 | 64.01 | 0.0036462 | 258.71 | 0 | 0 | 0.0036462 | 258.71 | 2023-04-05 16:31:09 | -0.00043424 | -4.6987 | -333.3806 | 0 | Close
5606 | 1 | 4 | CC DChg | 08:00:30 | 46:40:53 | -0.11278 | 3.85 | 0.90305 | 64.07 | 0 | 0 | 0.90305 | 64.07 | 0.00364982 | 258.96 | 0 | 0 | 0.00364982 | 258.96 | 2023-04-05 16:31:39 | -0.0004342 | -3.133 | -222.2958 | 0 | Close
5607 | 1 | 4 | CC DChg | 08:01:00 | 46:41:23 | -0.11278 | 3.8497 | 0.90399 | 64.14 | 0 | 0 | 0.90399 | 64.14 | 0.00365344 | 259.22 | 0 | 0 | 0.00365344 | 259.22 | 2023-04-05 16:32:09 | -0.00043417 | -3.133 | -222.2958 | 0 | Close
5608 | 1 | 4 | CC DChg | 08:01:30 | 46:41:53 | -0.11278 | 3.8494 | 0.90493 | 64.21 | 0 | 0 | 0.90493 | 64.21 | 0.00365706 | 259.48 | 0 | 0 | 0.00365706 | 259.48 | 2023-04-05 16:32:39 | -0.00043414 | -3.1327 | -222.2748 | 0 | Close
5609 | 1 | 4 | CC DChg | 08:02:00 | 46:42:23 | -0.11277 | 3.8491 | 0.90587 | 64.27 | 0 | 0 | 0.90587 | 64.27 | 0.00366067 | 259.73 | 0 | 0 | 0.00366067 | 259.73 | 2023-04-05 16:33:09 | -0.00043406 | -3.133 | -222.2958 | 0 | Close
5610 | 1 | 4 | CC DChg | 08:02:30 | 46:42:53 | -0.11278 | 3.8487 | 0.90681 | 64.34 | 0 | 0 | 0.90681 | 64.34 | 0.00366429 | 259.99 | 0 | 0 | 0.00366429 | 259.99 | 2023-04-05 16:33:39 | -0.00043406 | -2.3496 | -166.7061 | 0 | Close
5611 | 1 | 4 | CC DChg | 08:03:00 | 46:43:23 | -0.11278 | 3.8485 | 0.90775 | 64.41 | 0 | 0 | 0.90775 | 64.41 | 0.00366791 | 260.25 | 0 | 0 | 0.00366791 | 260.25 | 2023-04-05 16:34:09 | -0.00043403 | -4.6991 | -333.4122 | 0 | Close
5612 | 1 | 4 | CC DChg | 08:03:30 | 46:43:53 | -0.11278 | 3.8482 | 0.90869 | 64.47 | 0 | 0 | 0.90869 | 64.47 | 0.00367152 | 260.5 | 0 | 0 | 0.00367152 | 260.5 | 2023-04-05 16:34:39 | -0.000434 | -3.133 | -222.2958 | 0 | Close
5613 | 1 | 4 | CC DChg | 08:04:00 | 46:44:23 | -0.11279 | 3.848 | 0.90963 | 64.54 | 0 | 0 | 0.90963 | 64.54 | 0.00367514 | 260.76 | 0 | 0 | 0.00367514 | 260.76 | 2023-04-05 16:35:09 | -0.00043402 | -4.6991 | -333.4122 | 0 | Close
5614 | 1 | 4 | CC DChg | 08:04:30 | 46:44:53 | -0.11278 | 3.8477 | 0.91057 | 64.61 | 0 | 0 | 0.91057 | 64.61 | 0.00367876 | 261.02 | 0 | 0 | 0.00367876 | 261.02 | 2023-04-05 16:35:39 | -0.00043394 | -3.1327 | -222.2748 | 0 | Close
5615 | 1 | 4 | CC DChg | 08:05:00 | 46:45:23 | -0.11279 | 3.8474 | 0.91151 | 64.67 | 0 | 0 | 0.91151 | 64.67 | 0.00368237 | 261.27 | 0 | 0 | 0.00368237 | 261.27 | 2023-04-05 16:36:09 | -0.00043395 | -3.1327 | -222.2748 | 0 | Close
5616 | 1 | 4 | CC DChg | 08:05:30 | 46:45:53 | -0.11278 | 3.847 | 0.91245 | 64.74 | 0 | 0 | 0.91245 | 64.74 | 0.00368599 | 261.53 | 0 | 0 | 0.00368599 | 261.53 | 2023-04-05 16:36:39 | -0.00043386 | -2.3496 | -166.7061 | 0 | Close
5617 | 1 | 4 | CC DChg | 08:06:00 | 46:46:23 | -0.11278 | 3.8467 | 0.91339 | 64.81 | 0 | 0 | 0.91339 | 64.81 | 0.0036896 | 261.79 | 0 | 0 | 0.0036896 | 261.79 | 2023-04-05 16:37:09 | -0.00043383 | -3.1327 | -222.2748 | 0 | Close
5618 | 1 | 4 | CC DChg | 08:06:30 | 46:46:53 | -0.11278 | 3.8465 | 0.91433 | 64.87 | 0 | 0 | 0.91433 | 64.87 | 0.00369322 | 262.04 | 0 | 0 | 0.00369322 | 262.04 | 2023-04-05 16:37:39 | -0.00043381 | -4.6987 | -333.3806 | 0 | Close
5619 | 1 | 4 | CC DChg | 08:07:00 | 46:47:23 | -0.11278 | 3.8462 | 0.91527 | 64.94 | 0 | 0 | 0.91527 | 64.94 | 0.00369683 | 262.3 | 0 | 0 | 0.00369683 | 262.3 | 2023-04-05 16:38:09 | -0.00043377 | -3.133 | -222.2958 | 0 | Close
5620 | 1 | 4 | CC DChg | 08:07:30 | 46:47:53 | -0.11277 | 3.8458 | 0.91621 | 65.01 | 0 | 0 | 0.91621 | 65.01 | 0.00370045 | 262.55 | 0 | 0 | 0.00370045 | 262.55 | 2023-04-05 16:38:39 | -0.00043369 | -2.3496 | -166.7061 | 0 | Close
5621 | 1 | 4 | CC DChg | 08:08:00 | 46:48:23 | -0.11278 | 3.8456 | 0.91715 | 65.07 | 0 | 0 | 0.91715 | 65.07 | 0.00370406 | 262.81 | 0 | 0 | 0.00370406 | 262.81 | 2023-04-05 16:39:09 | -0.00043371 | -4.6991 | -333.4122 | 0 | Close
5622 | 1 | 4 | CC DChg | 08:08:30 | 46:48:53 | -0.11278 | 3.8453 | 0.91809 | 65.14 | 0 | 0 | 0.91809 | 65.14 | 0.00370768 | 263.07 | 0 | 0 | 0.00370768 | 263.07 | 2023-04-05 16:39:39 | -0.00043367 | -3.1327 | -222.2748 | 0 | Close
5623 | 1 | 4 | CC DChg | 08:09:00 | 46:49:23 | -0.11277 | 3.8451 | 0.91903 | 65.21 | 0 | 0 | 0.91903 | 65.21 | 0.00371129 | 263.32 | 0 | 0 | 0.00371129 | 263.32 | 2023-04-05 16:40:09 | -0.00043361 | -4.6991 | -333.4122 | 0 | Close
5624 | 1 | 4 | CC DChg | 08:09:30 | 46:49:53 | -0.11278 | 3.8447 | 0.91997 | 65.27 | 0 | 0 | 0.91997 | 65.27 | 0.00371491 | 263.58 | 0 | 0 | 0.00371491 | 263.58 | 2023-04-05 16:40:39 | -0.00043361 | -2.3498 | -166.7219 | 0 | Close
5625 | 1 | 4 | CC DChg | 08:10:00 | 46:50:23 | -0.11278 | 3.8445 | 0.92091 | 65.34 | 0 | 0 | 0.92091 | 65.34 | 0.00371852 | 263.84 | 0 | 0 | 0.00371852 | 263.84 | 2023-04-05 16:41:09 | -0.00043358 | -4.6991 | -333.4122 | 0 | Close
5626 | 1 | 4 | CC DChg | 08:10:30 | 46:50:53 | -0.11277 | 3.8442 | 0.92185 | 65.41 | 0 | 0 | 0.92185 | 65.41 | 0.00372213 | 264.09 | 0 | 0 | 0.00372213 | 264.09 | 2023-04-05 16:41:39 | -0.00043351 | -3.133 | -222.2958 | 0 | Close
5627 | 1 | 4 | CC DChg | 08:11:00 | 46:51:23 | -0.11278 | 3.844 | 0.92279 | 65.47 | 0 | 0 | 0.92279 | 65.47 | 0.00372575 | 264.35 | 0 | 0 | 0.00372575 | 264.35 | 2023-04-05 16:42:09 | -0.00043353 | -4.6991 | -333.4122 | 0 | Close
5628 | 1 | 4 | CC DChg | 08:11:30 | 46:51:53 | -0.11278 | 3.8436 | 0.92373 | 65.54 | 0 | 0 | 0.92373 | 65.54 | 0.00372936 | 264.61 | 0 | 0 | 0.00372936 | 264.61 | 2023-04-05 16:42:39 | -0.00043348 | -2.3496 | -166.7061 | 0 | Close
5629 | 1 | 4 | CC DChg | 08:12:00 | 46:52:23 | -0.11278 | 3.8434 | 0.92467 | 65.61 | 0 | 0 | 0.92467 | 65.61 | 0.00373297 | 264.86 | 0 | 0 | 0.00373297 | 264.86 | 2023-04-05 16:43:09 | -0.00043346 | -4.6996 | -333.4437 | 0 | Close
5630 | 1 | 4 | CC DChg | 08:12:30 | 46:52:53 | -0.11277 | 3.8431 | 0.92561 | 65.67 | 0 | 0 | 0.92561 | 65.67 | 0.00373658 | 265.12 | 0 | 0 | 0.00373658 | 265.12 | 2023-04-05 16:43:39 | -0.00043339 | -3.133 | -222.2958 | 0 | Close
5631 | 1 | 4 | CC DChg | 08:13:00 | 46:53:23 | -0.11279 | 3.8428 | 0.92655 | 65.74 | 0 | 0 | 0.92655 | 65.74 | 0.00374019 | 265.37 | 0 | 0 | 0.00374019 | 265.37 | 2023-04-05 16:44:09 | -0.00043343 | -3.1327 | -222.2748 | 0 | Close
5632 | 1 | 4 | CC DChg | 08:13:30 | 46:53:53 | -0.11277 | 3.8425 | 0.92749 | 65.81 | 0 | 0 | 0.92749 | 65.81 | 0.00374381 | 265.63 | 0 | 0 | 0.00374381 | 265.63 | 2023-04-05 16:44:39 | -0.00043332 | -3.133 | -222.2958 | 0 | Close
5633 | 1 | 4 | CC DChg | 08:14:00 | 46:54:23 | -0.11278 | 3.8422 | 0.92843 | 65.87 | 0 | 0 | 0.92843 | 65.87 | 0.00374742 | 265.89 | 0 | 0 | 0.00374742 | 265.89 | 2023-04-05 16:45:09 | -0.00043332 | -3.133 | -222.2958 | 0 | Close
5634 | 1 | 4 | CC DChg | 08:14:30 | 46:54:53 | -0.11279 | 3.8419 | 0.92937 | 65.94 | 0 | 0 | 0.92937 | 65.94 | 0.00375103 | 266.14 | 0 | 0 | 0.00375103 | 266.14 | 2023-04-05 16:45:39 | -0.00043333 | -3.133 | -222.2958 | 0 | Close
5635 | 1 | 4 | CC DChg | 08:15:00 | 46:55:23 | -0.1128 | 3.8417 | 0.93031 | 66.01 | 0 | 0 | 0.93031 | 66.01 | 0.00375464 | 266.4 | 0 | 0 | 0.00375464 | 266.4 | 2023-04-05 16:46:09 | -0.00043334 | -4.6991 | -333.4122 | 0 | Close
5636 | 1 | 4 | CC DChg | 08:15:30 | 46:55:53 | -0.11278 | 3.8414 | 0.93125 | 66.07 | 0 | 0 | 0.93125 | 66.07 | 0.00375825 | 266.66 | 0 | 0 | 0.00375825 | 266.66 | 2023-04-05 16:46:39 | -0.00043323 | -3.1327 | -222.2748 | 0 | Close
5637 | 1 | 4 | CC DChg | 08:16:00 | 46:56:23 | -0.11279 | 3.8411 | 0.93219 | 66.14 | 0 | 0 | 0.93219 | 66.14 | 0.00376186 | 266.91 | 0 | 0 | 0.00376186 | 266.91 | 2023-04-05 16:47:09 | -0.00043324 | -3.1333 | -222.3168 | 0 | Close
5638 | 1 | 4 | CC DChg | 08:16:30 | 46:56:53 | -0.11278 | 3.8408 | 0.93313 | 66.21 | 0 | 0 | 0.93313 | 66.21 | 0.00376547 | 267.17 | 0 | 0 | 0.00376547 | 267.17 | 2023-04-05 16:47:39 | -0.00043317 | -3.1327 | -222.2748 | 0 | Close
5639 | 1 | 4 | CC DChg | 08:17:00 | 46:57:23 | -0.11277 | 3.8405 | 0.93407 | 66.27 | 0 | 0 | 0.93407 | 66.27 | 0.00376908 | 267.42 | 0 | 0 | 0.00376908 | 267.42 | 2023-04-05 16:48:09 | -0.00043309 | -3.133 | -222.2958 | 0 | Close
5640 | 1 | 4 | CC DChg | 08:17:30 | 46:57:53 | -0.11278 | 3.8403 | 0.93501 | 66.34 | 0 | 0 | 0.93501 | 66.34 | 0.00377269 | 267.68 | 0 | 0 | 0.00377269 | 267.68 | 2023-04-05 16:48:39 | -0.00043311 | -4.6996 | -333.4437 | 0 | Close
5641 | 1 | 4 | CC DChg | 08:18:00 | 46:58:23 | -0.11279 | 3.84 | 0.93595 | 66.41 | 0 | 0 | 0.93595 | 66.41 | 0.0037763 | 267.94 | 0 | 0 | 0.0037763 | 267.94 | 2023-04-05 16:49:09 | -0.00043311 | -3.133 | -222.2958 | 0 | Close
5642 | 1 | 4 | CC DChg | 08:18:30 | 46:58:53 | -0.11279 | 3.8397 | 0.93689 | 66.47 | 0 | 0 | 0.93689 | 66.47 | 0.00377991 | 268.19 | 0 | 0 | 0.00377991 | 268.19 | 2023-04-05 16:49:39 | -0.00043308 | -3.133 | -222.2958 | 0 | Close
5643 | 1 | 4 | CC DChg | 08:19:00 | 46:59:23 | -0.11278 | 3.8394 | 0.93783 | 66.54 | 0 | 0 | 0.93783 | 66.54 | 0.00378352 | 268.45 | 0 | 0 | 0.00378352 | 268.45 | 2023-04-05 16:50:09 | -0.00043301 | -3.133 | -222.2958 | 0 | Close
5644 | 1 | 4 | CC DChg | 08:19:30 | 46:59:53 | -0.11278 | 3.8392 | 0.93877 | 66.61 | 0 | 0 | 0.93877 | 66.61 | 0.00378712 | 268.7 | 0 | 0 | 0.00378712 | 268.7 | 2023-04-05 16:50:39 | -0.00043298 | -4.6991 | -333.4122 | 0 | Close
5645 | 1 | 4 | CC DChg | 08:20:00 | 47:00:23 | -0.11278 | 3.8389 | 0.93971 | 66.67 | 0 | 0 | 0.93971 | 66.67 | 0.00379073 | 268.96 | 0 | 0 | 0.00379073 | 268.96 | 2023-04-05 16:51:09 | -0.00043295 | -3.1333 | -222.3168 | 0 | Close
5646 | 1 | 4 | CC DChg | 08:20:30 | 47:00:53 | -0.1128 | 3.8386 | 0.94065 | 66.74 | 0 | 0 | 0.94065 | 66.74 | 0.00379434 | 269.22 | 0 | 0 | 0.00379434 | 269.22 | 2023-04-05 16:51:39 | -0.00043299 | -3.1327 | -222.2748 | 0 | Close
5647 | 1 | 4 | CC DChg | 08:21:00 | 47:01:23 | -0.11279 | 3.8383 | 0.94159 | 66.81 | 0 | 0 | 0.94159 | 66.81 | 0.00379795 | 269.47 | 0 | 0 | 0.00379795 | 269.47 | 2023-04-05 16:52:09 | -0.00043292 | -3.1327 | -222.2748 | 0 | Close
5648 | 1 | 4 | CC DChg | 08:21:30 | 47:01:53 | -0.11279 | 3.838 | 0.94253 | 66.87 | 0 | 0 | 0.94253 | 66.87 | 0.00380156 | 269.73 | 0 | 0 | 0.00380156 | 269.73 | 2023-04-05 16:52:39 | -0.00043289 | -3.1333 | -222.3168 | 0 | Close
5649 | 1 | 4 | CC DChg | 08:22:00 | 47:02:23 | -0.11279 | 3.8378 | 0.94347 | 66.94 | 0 | 0 | 0.94347 | 66.94 | 0.00380516 | 269.98 | 0 | 0 | 0.00380516 | 269.98 | 2023-04-05 16:53:09 | -0.00043287 | -4.6996 | -333.4437 | 0 | Close
5650 | 1 | 4 | CC DChg | 08:22:30 | 47:02:53 | -0.1128 | 3.8375 | 0.94441 | 67.01 | 0 | 0 | 0.94441 | 67.01 | 0.00380877 | 270.24 | 0 | 0 | 0.00380877 | 270.24 | 2023-04-05 16:53:39 | -0.00043287 | -3.1327 | -222.2748 | 0 | Close
5651 | 1 | 4 | CC DChg | 08:23:00 | 47:03:23 | -0.11279 | 3.8372 | 0.94535 | 67.07 | 0 | 0 | 0.94535 | 67.07 | 0.00381238 | 270.5 | 0 | 0 | 0.00381238 | 270.5 | 2023-04-05 16:54:09 | -0.0004328 | -3.1333 | -222.3168 | 0 | Close
5652 | 1 | 4 | CC DChg | 08:23:30 | 47:03:53 | -0.11278 | 3.837 | 0.94629 | 67.14 | 0 | 0 | 0.94629 | 67.14 | 0.00381598 | 270.75 | 0 | 0 | 0.00381598 | 270.75 | 2023-04-05 16:54:39 | -0.00043274 | -4.6991 | -333.4122 | 0 | Close
5653 | 1 | 4 | CC DChg | 08:24:00 | 47:04:23 | -0.11278 | 3.8367 | 0.94723 | 67.21 | 0 | 0 | 0.94723 | 67.21 | 0.00381959 | 271.01 | 0 | 0 | 0.00381959 | 271.01 | 2023-04-05 16:55:09 | -0.0004327 | -3.1333 | -222.3168 | 0 | Close
5654 | 1 | 4 | CC DChg | 08:24:30 | 47:04:53 | -0.11279 | 3.8364 | 0.94817 | 67.27 | 0 | 0 | 0.94817 | 67.27 | 0.0038232 | 271.26 | 0 | 0 | 0.0038232 | 271.26 | 2023-04-05 16:55:39 | -0.00043271 | -3.1327 | -222.2748 | 0 | Close
5655 | 1 | 4 | CC DChg | 08:25:00 | 47:05:23 | -0.1128 | 3.8362 | 0.94911 | 67.34 | 0 | 0 | 0.94911 | 67.34 | 0.0038268 | 271.52 | 0 | 0 | 0.0038268 | 271.52 | 2023-04-05 16:56:09 | -0.00043272 | -4.6996 | -333.4437 | 0 | Close
5656 | 1 | 4 | CC DChg | 08:25:30 | 47:05:53 | -0.11281 | 3.8359 | 0.95005 | 67.41 | 0 | 0 | 0.95005 | 67.41 | 0.00383041 | 271.78 | 0 | 0 | 0.00383041 | 271.78 | 2023-04-05 16:56:39 | -0.00043273 | -3.1333 | -222.3168 | 0 | Close
5657 | 1 | 4 | CC DChg | 08:26:00 | 47:06:23 | -0.1128 | 3.8356 | 0.95099 | 67.47 | 0 | 0 | 0.95099 | 67.47 | 0.00383401 | 272.03 | 0 | 0 | 0.00383401 | 272.03 | 2023-04-05 16:57:09 | -0.00043266 | -3.133 | -222.2958 | 0 | Close
5658 | 1 | 4 | CC DChg | 08:26:30 | 47:06:53 | -0.1128 | 3.8354 | 0.95193 | 67.54 | 0 | 0 | 0.95193 | 67.54 | 0.00383762 | 272.29 | 0 | 0 | 0.00383762 | 272.29 | 2023-04-05 16:57:39 | -0.00043263 | -4.7 | -333.4752 | 0 | Close
5659 | 1 | 4 | CC DChg | 08:27:00 | 47:07:23 | -0.1128 | 3.8351 | 0.95287 | 67.61 | 0 | 0 | 0.95287 | 67.61 | 0.00384122 | 272.54 | 0 | 0 | 0.00384122 | 272.54 | 2023-04-05 16:58:09 | -0.0004326 | -3.133 | -222.2958 | 0 | Close
5660 | 1 | 4 | CC DChg | 08:27:30 | 47:07:53 | -0.1128 | 3.8349 | 0.95381 | 67.67 | 0 | 0 | 0.95381 | 67.67 | 0.00384483 | 272.8 | 0 | 0 | 0.00384483 | 272.8 | 2023-04-05 16:58:39 | -0.00043258 | -4.6996 | -333.4437 | 0 | Close
5661 | 1 | 4 | CC DChg | 08:28:00 | 47:08:23 | -0.11279 | 3.8345 | 0.95475 | 67.74 | 0 | 0 | 0.95475 | 67.74 | 0.00384843 | 273.05 | 0 | 0 | 0.00384843 | 273.05 | 2023-04-05 16:59:09 | -0.00043249 | -2.35 | -166.7376 | 0 | Close
5662 | 1 | 4 | CC DChg | 08:28:30 | 47:08:53 | -0.1128 | 3.8343 | 0.95569 | 67.81 | 0 | 0 | 0.95569 | 67.81 | 0.00385204 | 273.31 | 0 | 0 | 0.00385204 | 273.31 | 2023-04-05 16:59:39 | -0.00043251 | -4.6991 | -333.4122 | 0 | Close
5663 | 1 | 4 | CC DChg | 08:29:00 | 47:09:23 | -0.11279 | 3.8341 | 0.95663 | 67.87 | 0 | 0 | 0.95663 | 67.87 | 0.00385564 | 273.57 | 0 | 0 | 0.00385564 | 273.57 | 2023-04-05 17:00:09 | -0.00043245 | -4.6996 | -333.4437 | 0 | Close
5664 | 1 | 4 | CC DChg | 08:29:30 | 47:09:53 | -0.1128 | 3.8337 | 0.95757 | 67.94 | 0 | 0 | 0.95757 | 67.94 | 0.00385924 | 273.82 | 0 | 0 | 0.00385924 | 273.82 | 2023-04-05 17:00:39 | -0.00043244 | -2.35 | -166.7376 | 0 | Close
5665 | 1 | 4 | CC DChg | 08:30:00 | 47:10:23 | -0.11279 | 3.8335 | 0.95851 | 68.01 | 0 | 0 | 0.95851 | 68.01 | 0.00386285 | 274.08 | 0 | 0 | 0.00386285 | 274.08 | 2023-04-05 17:01:09 | -0.00043238 | -4.6991 | -333.4122 | 0 | Close
5666 | 1 | 4 | CC DChg | 08:30:30 | 47:10:53 | -0.11278 | 3.8332 | 0.95945 | 68.07 | 0 | 0 | 0.95945 | 68.07 | 0.00386645 | 274.33 | 0 | 0 | 0.00386645 | 274.33 | 2023-04-05 17:01:39 | -0.00043231 | -3.1333 | -222.3168 | 0 | Close
5667 | 1 | 4 | CC DChg | 08:31:00 | 47:11:23 | -0.11278 | 3.833 | 0.96039 | 68.14 | 0 | 0 | 0.96039 | 68.14 | 0.00387005 | 274.59 | 0 | 0 | 0.00387005 | 274.59 | 2023-04-05 17:02:09 | -0.00043229 | -4.6996 | -333.4437 | 0 | Close
5668 | 1 | 4 | CC DChg | 08:31:30 | 47:11:53 | -0.11279 | 3.8327 | 0.96133 | 68.21 | 0 | 0 | 0.96133 | 68.21 | 0.00387366 | 274.84 | 0 | 0 | 0.00387366 | 274.84 | 2023-04-05 17:02:39 | -0.00043229 | -3.133 | -222.2958 | 0 | Close
5669 | 1 | 4 | CC DChg | 08:32:00 | 47:12:23 | -0.11279 | 3.8324 | 0.96227 | 68.27 | 0 | 0 | 0.96227 | 68.27 | 0.00387726 | 275.1 | 0 | 0 | 0.00387726 | 275.1 | 2023-04-05 17:03:09 | -0.00043226 | -3.133 | -222.2958 | 0 | Close
5670 | 1 | 4 | CC DChg | 08:32:30 | 47:12:53 | -0.11279 | 3.8321 | 0.96321 | 68.34 | 0 | 0 | 0.96321 | 68.34 | 0.00388086 | 275.36 | 0 | 0 | 0.00388086 | 275.36 | 2023-04-05 17:03:39 | -0.00043222 | -3.133 | -222.2958 | 0 | Close
5671 | 1 | 4 | CC DChg | 08:33:00 | 47:13:23 | -0.1128 | 3.8318 | 0.96415 | 68.41 | 0 | 0 | 0.96415 | 68.41 | 0.00388446 | 275.61 | 0 | 0 | 0.00388446 | 275.61 | 2023-04-05 17:04:09 | -0.00043223 | -3.133 | -222.2958 | 0 | Close
5672 | 1 | 4 | CC DChg | 08:33:30 | 47:13:53 | -0.11279 | 3.8316 | 0.96509 | 68.47 | 0 | 0 | 0.96509 | 68.47 | 0.00388806 | 275.87 | 0 | 0 | 0.00388806 | 275.87 | 2023-04-05 17:04:39 | -0.00043217 | -4.7 | -333.4752 | 0 | Close
5673 | 1 | 4 | CC DChg | 08:34:00 | 47:14:23 | -0.11278 | 3.8314 | 0.96603 | 68.54 | 0 | 0 | 0.96603 | 68.54 | 0.00389166 | 276.12 | 0 | 0 | 0.00389166 | 276.12 | 2023-04-05 17:05:09 | -0.00043211 | -4.6996 | -333.4437 | 0 | Close
5674 | 1 | 4 | CC DChg | 08:34:30 | 47:14:53 | -0.11278 | 3.8311 | 0.96697 | 68.61 | 0 | 0 | 0.96697 | 68.61 | 0.00389527 | 276.38 | 0 | 0 | 0.00389527 | 276.38 | 2023-04-05 17:05:39 | -0.00043207 | -3.133 | -222.2958 | 0 | Close
5675 | 1 | 4 | CC DChg | 08:35:00 | 47:15:23 | -0.1128 | 3.8309 | 0.96791 | 68.67 | 0 | 0 | 0.96791 | 68.67 | 0.00389887 | 276.63 | 0 | 0 | 0.00389887 | 276.63 | 2023-04-05 17:06:09 | -0.00043213 | -4.6996 | -333.4437 | 0 | Close
5676 | 1 | 4 | CC DChg | 08:35:30 | 47:15:53 | -0.11279 | 3.8306 | 0.96885 | 68.74 | 0 | 0 | 0.96885 | 68.74 | 0.00390247 | 276.89 | 0 | 0 | 0.00390247 | 276.89 | 2023-04-05 17:06:39 | -0.00043205 | -3.1333 | -222.3168 | 0 | Close
5677 | 1 | 4 | CC DChg | 08:36:00 | 47:16:23 | -0.1128 | 3.8303 | 0.96979 | 68.81 | 0 | 0 | 0.96979 | 68.81 | 0.00390607 | 277.14 | 0 | 0 | 0.00390607 | 277.14 | 2023-04-05 17:07:09 | -0.00043206 | -3.1327 | -222.2748 | 0 | Close
5678 | 1 | 4 | CC DChg | 08:36:30 | 47:16:53 | -0.11278 | 3.8301 | 0.97073 | 68.88 | 0 | 0 | 0.97073 | 68.88 | 0.00390967 | 277.4 | 0 | 0 | 0.00390967 | 277.4 | 2023-04-05 17:07:39 | -0.00043196 | -4.7 | -333.4752 | 0 | Close
5679 | 1 | 4 | CC DChg | 08:37:00 | 47:17:23 | -0.1128 | 3.8298 | 0.97166 | 68.94 | 0 | 0 | 0.97166 | 68.94 | 0.00391327 | 277.65 | 0 | 0 | 0.00391327 | 277.65 | 2023-04-05 17:08:09 | -0.000432 | -3.133 | -222.2958 | 0 | Close
5680 | 1 | 4 | CC DChg | 08:37:30 | 47:17:53 | -0.11279 | 3.8296 | 0.9726 | 69.01 | 0 | 0 | 0.9726 | 69.01 | 0.00391687 | 277.91 | 0 | 0 | 0.00391687 | 277.91 | 2023-04-05 17:08:39 | -0.00043194 | -4.6996 | -333.4437 | 0 | Close
5681 | 1 | 4 | CC DChg | 08:38:00 | 47:18:23 | -0.11279 | 3.8293 | 0.97354 | 69.08 | 0 | 0 | 0.97354 | 69.08 | 0.00392047 | 278.17 | 0 | 0 | 0.00392047 | 278.17 | 2023-04-05 17:09:09 | -0.00043191 | -3.1333 | -222.3168 | 0 | Close
5682 | 1 | 4 | CC DChg | 08:38:30 | 47:18:53 | -0.1128 | 3.8289 | 0.97448 | 69.14 | 0 | 0 | 0.97448 | 69.14 | 0.00392407 | 278.42 | 0 | 0 | 0.00392407 | 278.42 | 2023-04-05 17:09:39 | -0.0004319 | -2.3496 | -166.7061 | 0 | Close
5683 | 1 | 4 | CC DChg | 08:39:00 | 47:19:23 | -0.11281 | 3.8288 | 0.97542 | 69.21 | 0 | 0 | 0.97542 | 69.21 | 0.00392766 | 278.68 | 0 | 0 | 0.00392766 | 278.68 | 2023-04-05 17:10:09 | -0.00043193 | -9.4 | -666.9505 | 0 | Close
5684 | 1 | 4 | CC DChg | 08:39:30 | 47:19:53 | -0.11279 | 3.8285 | 0.97636 | 69.28 | 0 | 0 | 0.97636 | 69.28 | 0.00393126 | 278.93 | 0 | 0 | 0.00393126 | 278.93 | 2023-04-05 17:10:39 | -0.00043182 | -3.133 | -222.2958 | 0 | Close
5685 | 1 | 4 | CC DChg | 08:40:00 | 47:20:23 | -0.11279 | 3.8282 | 0.9773 | 69.34 | 0 | 0 | 0.9773 | 69.34 | 0.00393486 | 279.19 | 0 | 0 | 0.00393486 | 279.19 | 2023-04-05 17:11:09 | -0.00043178 | -3.1327 | -222.2748 | 0 | Close
5686 | 1 | 4 | CC DChg | 08:40:30 | 47:20:53 | -0.1128 | 3.8279 | 0.97824 | 69.41 | 0 | 0 | 0.97824 | 69.41 | 0.00393846 | 279.44 | 0 | 0 | 0.00393846 | 279.44 | 2023-04-05 17:11:39 | -0.00043179 | -3.1336 | -222.3378 | 0 | Close
5687 | 1 | 4 | CC DChg | 08:41:00 | 47:21:23 | -0.11279 | 3.8277 | 0.97918 | 69.48 | 0 | 0 | 0.97918 | 69.48 | 0.00394206 | 279.7 | 0 | 0 | 0.00394206 | 279.7 | 2023-04-05 17:12:09 | -0.00043173 | -4.6991 | -333.4122 | 0 | Close
5688 | 1 | 4 | CC DChg | 08:41:30 | 47:21:53 | -0.1128 | 3.8275 | 0.98012 | 69.54 | 0 | 0 | 0.98012 | 69.54 | 0.00394565 | 279.95 | 0 | 0 | 0.00394565 | 279.95 | 2023-04-05 17:12:39 | -0.00043174 | -4.6996 | -333.4437 | 0 | Close
5689 | 1 | 4 | CC DChg | 08:42:00 | 47:22:23 | -0.1128 | 3.8272 | 0.98106 | 69.61 | 0 | 0 | 0.98106 | 69.61 | 0.00394925 | 280.21 | 0 | 0 | 0.00394925 | 280.21 | 2023-04-05 17:13:09 | -0.00043171 | -3.133 | -222.2958 | 0 | Close
5690 | 1 | 4 | CC DChg | 08:42:30 | 47:22:53 | -0.11279 | 3.8269 | 0.982 | 69.68 | 0 | 0 | 0.982 | 69.68 | 0.00395285 | 280.46 | 0 | 0 | 0.00395285 | 280.46 | 2023-04-05 17:13:39 | -0.00043164 | -3.133 | -222.2958 | 0 | Close
5691 | 1 | 4 | CC DChg | 08:43:00 | 47:23:23 | -0.11279 | 3.8267 | 0.98294 | 69.74 | 0 | 0 | 0.98294 | 69.74 | 0.00395645 | 280.72 | 0 | 0 | 0.00395645 | 280.72 | 2023-04-05 17:14:09 | -0.00043161 | -4.7 | -333.4752 | 0 | Close
5692 | 1 | 4 | CC DChg | 08:43:30 | 47:23:53 | -0.11279 | 3.8264 | 0.98388 | 69.81 | 0 | 0 | 0.98388 | 69.81 | 0.00396004 | 280.97 | 0 | 0 | 0.00396004 | 280.97 | 2023-04-05 17:14:39 | -0.00043158 | -3.1327 | -222.2748 | 0 | Close
5693 | 1 | 4 | CC DChg | 08:44:00 | 47:24:23 | -0.1128 | 3.8262 | 0.98482 | 69.88 | 0 | 0 | 0.98482 | 69.88 | 0.00396364 | 281.23 | 0 | 0 | 0.00396364 | 281.23 | 2023-04-05 17:15:09 | -0.0004316 | -4.6991 | -333.4122 | 0 | Close
5694 | 1 | 4 | CC DChg | 08:44:30 | 47:24:53 | -0.11279 | 3.826 | 0.98576 | 69.94 | 0 | 0 | 0.98576 | 69.94 | 0.00396724 | 281.48 | 0 | 0 | 0.00396724 | 281.48 | 2023-04-05 17:15:39 | -0.00043153 | -4.7 | -333.4752 | 0 | Close
5695 | 1 | 4 | CC DChg | 08:45:00 | 47:25:23 | -0.11279 | 3.8257 | 0.9867 | 70.01 | 0 | 0 | 0.9867 | 70.01 | 0.00397083 | 281.74 | 0 | 0 | 0.00397083 | 281.74 | 2023-04-05 17:16:09 | -0.0004315 | -3.1333 | -222.3168 | 0 | Close
5696 | 1 | 4 | CC DChg | 08:45:30 | 47:25:53 | -0.11279 | 3.8254 | 0.98764 | 70.08 | 0 | 0 | 0.98764 | 70.08 | 0.00397443 | 281.99 | 0 | 0 | 0.00397443 | 281.99 | 2023-04-05 17:16:39 | -0.00043147 | -3.1324 | -222.2538 | 0 | Close
5697 | 1 | 4 | CC DChg | 08:46:00 | 47:26:23 | -0.11281 | 3.8252 | 0.98858 | 70.14 | 0 | 0 | 0.98858 | 70.14 | 0.00397802 | 282.25 | 0 | 0 | 0.00397802 | 282.25 | 2023-04-05 17:17:09 | -0.00043152 | -4.7 | -333.4752 | 0 | Close
5698 | 1 | 4 | CC DChg | 08:46:30 | 47:26:53 | -0.11279 | 3.825 | 0.98952 | 70.21 | 0 | 0 | 0.98952 | 70.21 | 0.00398162 | 282.5 | 0 | 0 | 0.00398162 | 282.5 | 2023-04-05 17:17:39 | -0.00043142 | -4.6996 | -333.4437 | 0 | Close
5699 | 1 | 4 | CC DChg | 08:47:00 | 47:27:23 | -0.1128 | 3.8247 | 0.99046 | 70.28 | 0 | 0 | 0.99046 | 70.28 | 0.00398521 | 282.76 | 0 | 0 | 0.00398521 | 282.76 | 2023-04-05 17:18:09 | -0.00043143 | -3.1327 | -222.2748 | 0 | Close
5700 | 1 | 4 | CC DChg | 08:47:30 | 47:27:53 | -0.1128 | 3.8245 | 0.9914 | 70.34 | 0 | 0 | 0.9914 | 70.34 | 0.00398881 | 283.01 | 0 | 0 | 0.00398881 | 283.01 | 2023-04-05 17:18:39 | -0.0004314 | -4.6996 | -333.4437 | 0 | Close
5701 | 1 | 4 | CC DChg | 08:48:00 | 47:28:23 | -0.11277 | 3.8242 | 0.99234 | 70.41 | 0 | 0 | 0.99234 | 70.41 | 0.0039924 | 283.27 | 0 | 0 | 0.0039924 | 283.27 | 2023-04-05 17:19:09 | -0.00043126 | -3.1333 | -222.3168 | 0 | Close
5702 | 1 | 4 | CC DChg | 08:48:30 | 47:28:53 | -0.11279 | 3.8239 | 0.99328 | 70.48 | 0 | 0 | 0.99328 | 70.48 | 0.003996 | 283.52 | 0 | 0 | 0.003996 | 283.52 | 2023-04-05 17:19:39 | -0.0004313 | -3.1324 | -222.2538 | 0 | Close
5703 | 1 | 4 | CC DChg | 08:49:00 | 47:29:23 | -0.1128 | 3.8236 | 0.99422 | 70.54 | 0 | 0 | 0.99422 | 70.54 | 0.00399959 | 283.78 | 0 | 0 | 0.00399959 | 283.78 | 2023-04-05 17:20:09 | -0.0004313 | -3.1333 | -222.3168 | 0 | Close
5704 | 1 | 4 | CC DChg | 08:49:30 | 47:29:53 | -0.11279 | 3.8235 | 0.99516 | 70.61 | 0 | 0 | 0.99516 | 70.61 | 0.00400318 | 284.03 | 0 | 0 | 0.00400318 | 284.03 | 2023-04-05 17:20:39 | -0.00043125 | -9.3982 | -666.8243 | 0 | Close
5705 | 1 | 4 | CC DChg | 08:50:00 | 47:30:23 | -0.11279 | 3.8232 | 0.9961 | 70.68 | 0 | 0 | 0.9961 | 70.68 | 0.00400678 | 284.29 | 0 | 0 | 0.00400678 | 284.29 | 2023-04-05 17:21:09 | -0.00043122 | -3.133 | -222.2958 | 0 | Close
5706 | 1 | 4 | CC DChg | 08:50:30 | 47:30:53 | -0.1128 | 3.8229 | 0.99704 | 70.74 | 0 | 0 | 0.99704 | 70.74 | 0.00401037 | 284.54 | 0 | 0 | 0.00401037 | 284.54 | 2023-04-05 17:21:39 | -0.00043122 | -3.133 | -222.2958 | 0 | Close
5707 | 1 | 4 | CC DChg | 08:51:00 | 47:31:23 | -0.11279 | 3.8228 | 0.99798 | 70.81 | 0 | 0 | 0.99798 | 70.81 | 0.00401396 | 284.8 | 0 | 0 | 0.00401396 | 284.8 | 2023-04-05 17:22:09 | -0.00043117 | -9.3991 | -666.8874 | 0 | Close
5708 | 1 | 4 | CC DChg | 08:51:30 | 47:31:53 | -0.1128 | 3.8225 | 0.99892 | 70.88 | 0 | 0 | 0.99892 | 70.88 | 0.00401756 | 285.05 | 0 | 0 | 0.00401756 | 285.05 | 2023-04-05 17:22:39 | -0.00043118 | -3.1327 | -222.2748 | 0 | Close
5709 | 1 | 4 | CC DChg | 08:52:00 | 47:32:23 | -0.11279 | 3.8222 | 0.99986 | 70.94 | 0 | 0 | 0.99986 | 70.94 | 0.00402115 | 285.31 | 0 | 0 | 0.00402115 | 285.31 | 2023-04-05 17:23:09 | -0.00043111 | -3.1333 | -222.3168 | 0 | Close
5710 | 1 | 4 | CC DChg | 08:52:30 | 47:32:53 | -0.11279 | 3.822 | 1.0008 | 71.01 | 0 | 0 | 1.0008 | 71.01 | 0.00402474 | 285.56 | 0 | 0 | 0.00402474 | 285.56 | 2023-04-05 17:23:39 | -0.00043108 | -4.6996 | -333.4437 | 0 | Close
5711 | 1 | 4 | CC DChg | 08:53:00 | 47:33:23 | -0.11279 | 3.8217 | 1.00174 | 71.08 | 0 | 0 | 1.00174 | 71.08 | 0.00402833 | 285.82 | 0 | 0 | 0.00402833 | 285.82 | 2023-04-05 17:24:09 | -0.00043105 | -3.133 | -222.2958 | 0 | Close
5712 | 1 | 4 | CC DChg | 08:53:30 | 47:33:53 | -0.1128 | 3.8214 | 1.00268 | 71.14 | 0 | 0 | 1.00268 | 71.14 | 0.00403193 | 286.07 | 0 | 0 | 0.00403193 | 286.07 | 2023-04-05 17:24:39 | -0.00043105 | -3.1327 | -222.2748 | 0 | Close
5713 | 1 | 4 | CC DChg | 08:54:00 | 47:34:23 | -0.11279 | 3.8212 | 1.00362 | 71.21 | 0 | 0 | 1.00362 | 71.21 | 0.00403552 | 286.33 | 0 | 0 | 0.00403552 | 286.33 | 2023-04-05 17:25:09 | -0.00043099 | -4.7 | -333.4752 | 0 | Close
5714 | 1 | 4 | CC DChg | 08:54:30 | 47:34:53 | -0.11279 | 3.821 | 1.00456 | 71.28 | 0 | 0 | 1.00456 | 71.28 | 0.00403911 | 286.58 | 0 | 0 | 0.00403911 | 286.58 | 2023-04-05 17:25:39 | -0.00043097 | -4.6987 | -333.3806 | 0 | Close
5715 | 1 | 4 | CC DChg | 08:55:00 | 47:35:23 | -0.11278 | 3.8207 | 1.0055 | 71.34 | 0 | 0 | 1.0055 | 71.34 | 0.0040427 | 286.84 | 0 | 0 | 0.0040427 | 286.84 | 2023-04-05 17:26:09 | -0.0004309 | -3.1333 | -222.3168 | 0 | Close
5716 | 1 | 4 | CC DChg | 08:55:30 | 47:35:53 | -0.11279 | 3.8204 | 1.00644 | 71.41 | 0 | 0 | 1.00644 | 71.41 | 0.00404629 | 287.09 | 0 | 0 | 0.00404629 | 287.09 | 2023-04-05 17:26:39 | -0.0004309 | -3.133 | -222.2958 | 0 | Close
5717 | 1 | 4 | CC DChg | 08:56:00 | 47:36:23 | -0.11279 | 3.8203 | 1.00738 | 71.48 | 0 | 0 | 1.00738 | 71.48 | 0.00404988 | 287.35 | 0 | 0 | 0.00404988 | 287.35 | 2023-04-05 17:27:09 | -0.00043089 | -9.3991 | -666.8874 | 0 | Close
5718 | 1 | 4 | CC DChg | 08:56:30 | 47:36:53 | -0.11279 | 3.82 | 1.00832 | 71.54 | 0 | 0 | 1.00832 | 71.54 | 0.00405347 | 287.6 | 0 | 0 | 0.00405347 | 287.6 | 2023-04-05 17:27:39 | -0.00043086 | -3.133 | -222.2958 | 0 | Close
5719 | 1 | 4 | CC DChg | 08:57:00 | 47:37:23 | -0.11279 | 3.8198 | 1.00926 | 71.61 | 0 | 0 | 1.00926 | 71.61 | 0.00405706 | 287.86 | 0 | 0 | 0.00405706 | 287.86 | 2023-04-05 17:28:09 | -0.00043084 | -4.6996 | -333.4437 | 0 | Close
5720 | 1 | 4 | CC DChg | 08:57:30 | 47:37:53 | -0.11278 | 3.8195 | 1.0102 | 71.68 | 0 | 0 | 1.0102 | 71.68 | 0.00406065 | 288.11 | 0 | 0 | 0.00406065 | 288.11 | 2023-04-05 17:28:39 | -0.00043076 | -3.133 | -222.2958 | 0 | Close
5721 | 1 | 4 | CC DChg | 08:58:00 | 47:38:23 | -0.11279 | 3.8193 | 1.01114 | 71.74 | 0 | 0 | 1.01114 | 71.74 | 0.00406424 | 288.37 | 0 | 0 | 0.00406424 | 288.37 | 2023-04-05 17:29:09 | -0.00043078 | -4.7 | -333.4752 | 0 | Close
5722 | 1 | 4 | CC DChg | 08:58:30 | 47:38:53 | -0.11279 | 3.819 | 1.01208 | 71.81 | 0 | 0 | 1.01208 | 71.81 | 0.00406783 | 288.62 | 0 | 0 | 0.00406783 | 288.62 | 2023-04-05 17:29:39 | -0.00043075 | -3.1324 | -222.2538 | 0 | Close
5723 | 1 | 4 | CC DChg | 08:59:00 | 47:39:23 | -0.11279 | 3.8188 | 1.01302 | 71.88 | 0 | 0 | 1.01302 | 71.88 | 0.00407142 | 288.88 | 0 | 0 | 0.00407142 | 288.88 | 2023-04-05 17:30:09 | -0.00043072 | -4.7 | -333.4752 | 0 | Close
5724 | 1 | 4 | CC DChg | 08:59:30 | 47:39:53 | -0.11278 | 3.8185 | 1.01396 | 71.94 | 0 | 0 | 1.01396 | 71.94 | 0.00407501 | 289.13 | 0 | 0 | 0.00407501 | 289.13 | 2023-04-05 17:30:39 | -0.00043065 | -3.133 | -222.2958 | 0 | Close
5725 | 1 | 4 | CC DChg | 09:00:00 | 47:40:23 | -0.11279 | 3.8184 | 1.0149 | 72.01 | 0 | 0 | 1.0149 | 72.01 | 0.0040786 | 289.39 | 0 | 0 | 0.0040786 | 289.39 | 2023-04-05 17:31:09 | -0.00043068 | -9.3991 | -666.8874 | 0 | Close
5726 | 1 | 4 | CC DChg | 09:00:30 | 47:40:53 | -0.11279 | 3.818 | 1.01584 | 72.08 | 0 | 0 | 1.01584 | 72.08 | 0.00408219 | 289.64 | 0 | 0 | 0.00408219 | 289.64 | 2023-04-05 17:31:39 | -0.00043063 | -2.35 | -166.7376 | 0 | Close
5727 | 1 | 4 | CC DChg | 09:01:00 | 47:41:23 | -0.11279 | 3.8178 | 1.01678 | 72.14 | 0 | 0 | 1.01678 | 72.14 | 0.00408578 | 289.89 | 0 | 0 | 0.00408578 | 289.89 | 2023-04-05 17:32:09 | -0.00043061 | -4.6996 | -333.4437 | 0 | Close
5728 | 1 | 4 | CC DChg | 09:01:30 | 47:41:53 | -0.11278 | 3.8176 | 1.01772 | 72.21 | 0 | 0 | 1.01772 | 72.21 | 0.00408937 | 290.15 | 0 | 0 | 0.00408937 | 290.15 | 2023-04-05 17:32:39 | -0.00043055 | -4.6991 | -333.4122 | 0 | Close
5729 | 1 | 4 | CC DChg | 09:02:00 | 47:42:23 | -0.11279 | 3.8174 | 1.01866 | 72.28 | 0 | 0 | 1.01866 | 72.28 | 0.00409295 | 290.4 | 0 | 0 | 0.00409295 | 290.4 | 2023-04-05 17:33:09 | -0.00043056 | -4.7 | -333.4752 | 0 | Close
5730 | 1 | 4 | CC DChg | 09:02:30 | 47:42:53 | -0.11279 | 3.8172 | 1.0196 | 72.34 | 0 | 0 | 1.0196 | 72.34 | 0.00409654 | 290.66 | 0 | 0 | 0.00409654 | 290.66 | 2023-04-05 17:33:39 | -0.00043054 | -4.6991 | -333.4122 | 0 | Close
5731 | 1 | 4 | CC DChg | 09:03:00 | 47:43:23 | -0.11281 | 3.817 | 1.02054 | 72.41 | 0 | 0 | 1.02054 | 72.41 | 0.00410013 | 290.91 | 0 | 0 | 0.00410013 | 290.91 | 2023-04-05 17:34:09 | -0.0004306 | -4.7 | -333.4752 | 0 | Close
5732 | 1 | 4 | CC DChg | 09:03:30 | 47:43:53 | -0.11278 | 3.8167 | 1.02148 | 72.48 | 0 | 0 | 1.02148 | 72.48 | 0.00410372 | 291.17 | 0 | 0 | 0.00410372 | 291.17 | 2023-04-05 17:34:39 | -0.00043045 | -3.133 | -222.2958 | 0 | Close
5733 | 1 | 4 | CC DChg | 09:04:00 | 47:44:23 | -0.11279 | 3.8165 | 1.02242 | 72.54 | 0 | 0 | 1.02242 | 72.54 | 0.0041073 | 291.42 | 0 | 0 | 0.0041073 | 291.42 | 2023-04-05 17:35:09 | -0.00043046 | -4.6996 | -333.4437 | 0 | Close
5734 | 1 | 4 | CC DChg | 09:04:30 | 47:44:53 | -0.11279 | 3.8161 | 1.02336 | 72.61 | 0 | 0 | 1.02336 | 72.61 | 0.00411089 | 291.68 | 0 | 0 | 0.00411089 | 291.68 | 2023-04-05 17:35:39 | -0.00043042 | -2.3498 | -166.7219 | 0 | Close
5735 | 1 | 4 | CC DChg | 09:05:00 | 47:45:23 | -0.11279 | 3.816 | 1.0243 | 72.68 | 0 | 0 | 1.0243 | 72.68 | 0.00411448 | 291.93 | 0 | 0 | 0.00411448 | 291.93 | 2023-04-05 17:36:09 | -0.00043041 | -9.3982 | -666.8243 | 0 | Close
5736 | 1 | 4 | CC DChg | 09:05:30 | 47:45:53 | -0.1128 | 3.8157 | 1.02524 | 72.74 | 0 | 0 | 1.02524 | 72.74 | 0.00411806 | 292.19 | 0 | 0 | 0.00411806 | 292.19 | 2023-04-05 17:36:39 | -0.00043041 | -3.1333 | -222.3168 | 0 | Close
5737 | 1 | 4 | CC DChg | 09:06:00 | 47:46:23 | -0.11279 | 3.8155 | 1.02618 | 72.81 | 0 | 0 | 1.02618 | 72.81 | 0.00412165 | 292.44 | 0 | 0 | 0.00412165 | 292.44 | 2023-04-05 17:37:09 | -0.00043035 | -4.7 | -333.4752 | 0 | Close
5738 | 1 | 4 | CC DChg | 09:06:30 | 47:46:53 | -0.11278 | 3.8153 | 1.02712 | 72.88 | 0 | 0 | 1.02712 | 72.88 | 0.00412524 | 292.69 | 0 | 0 | 0.00412524 | 292.69 | 2023-04-05 17:37:39 | -0.00043029 | -4.6987 | -333.3806 | 0 | Close
5739 | 1 | 4 | CC DChg | 09:07:00 | 47:47:23 | -0.11279 | 3.815 | 1.02806 | 72.94 | 0 | 0 | 1.02806 | 72.94 | 0.00412882 | 292.95 | 0 | 0 | 0.00412882 | 292.95 | 2023-04-05 17:38:09 | -0.00043029 | -3.133 | -222.2958 | 0 | Close
5740 | 1 | 4 | CC DChg | 09:07:30 | 47:47:53 | -0.1128 | 3.8147 | 1.029 | 73.01 | 0 | 0 | 1.029 | 73.01 | 0.00413241 | 293.2 | 0 | 0 | 0.00413241 | 293.2 | 2023-04-05 17:38:39 | -0.0004303 | -3.1333 | -222.3168 | 0 | Close
5741 | 1 | 4 | CC DChg | 09:08:00 | 47:48:23 | -0.11279 | 3.8146 | 1.02994 | 73.08 | 0 | 0 | 1.02994 | 73.08 | 0.00413599 | 293.46 | 0 | 0 | 0.00413599 | 293.46 | 2023-04-05 17:39:09 | -0.00043025 | -9.3991 | -666.8874 | 0 | Close
5742 | 1 | 4 | CC DChg | 09:08:30 | 47:48:53 | -0.11278 | 3.8143 | 1.03088 | 73.14 | 0 | 0 | 1.03088 | 73.14 | 0.00413958 | 293.71 | 0 | 0 | 0.00413958 | 293.71 | 2023-04-05 17:39:39 | -0.00043018 | -3.133 | -222.2958 | 0 | Close
5743 | 1 | 4 | CC DChg | 09:09:00 | 47:49:23 | -0.1128 | 3.8142 | 1.03182 | 73.21 | 0 | 0 | 1.03182 | 73.21 | 0.00414316 | 293.97 | 0 | 0 | 0.00414316 | 293.97 | 2023-04-05 17:40:09 | -0.00043024 | -9.3982 | -666.8243 | 0 | Close
5744 | 1 | 4 | CC DChg | 09:09:30 | 47:49:53 | -0.11279 | 3.814 | 1.03276 | 73.28 | 0 | 0 | 1.03276 | 73.28 | 0.00414675 | 294.22 | 0 | 0 | 0.00414675 | 294.22 | 2023-04-05 17:40:39 | -0.00043018 | -4.6996 | -333.4437 | 0 | Close
5745 | 1 | 4 | CC DChg | 09:10:00 | 47:50:23 | -0.11277 | 3.8136 | 1.0337 | 73.34 | 0 | 0 | 1.0337 | 73.34 | 0.00415033 | 294.48 | 0 | 0 | 0.00415033 | 294.48 | 2023-04-05 17:41:09 | -0.00043006 | -2.3498 | -166.7219 | 0 | Close
5746 | 1 | 4 | CC DChg | 09:10:30 | 47:50:53 | -0.11279 | 3.8134 | 1.03464 | 73.41 | 0 | 0 | 1.03464 | 73.41 | 0.00415392 | 294.73 | 0 | 0 | 0.00415392 | 294.73 | 2023-04-05 17:41:39 | -0.00043011 | -4.6996 | -333.4437 | 0 | Close
5747 | 1 | 4 | CC DChg | 09:11:00 | 47:51:23 | -0.11279 | 3.8132 | 1.03558 | 73.48 | 0 | 0 | 1.03558 | 73.48 | 0.0041575 | 294.98 | 0 | 0 | 0.0041575 | 294.98 | 2023-04-05 17:42:09 | -0.00043009 | -4.6991 | -333.4122 | 0 | Close
5748 | 1 | 4 | CC DChg | 09:11:30 | 47:51:53 | -0.11279 | 3.813 | 1.03652 | 73.54 | 0 | 0 | 1.03652 | 73.54 | 0.00416109 | 295.24 | 0 | 0 | 0.00416109 | 295.24 | 2023-04-05 17:42:39 | -0.00043007 | -4.7 | -333.4752 | 0 | Close
5749 | 1 | 4 | CC DChg | 09:12:00 | 47:52:23 | -0.11279 | 3.8127 | 1.03746 | 73.61 | 0 | 0 | 1.03746 | 73.61 | 0.00416467 | 295.49 | 0 | 0 | 0.00416467 | 295.49 | 2023-04-05 17:43:09 | -0.00043003 | -3.1327 | -222.2748 | 0 | Close
5750 | 1 | 4 | CC DChg | 09:12:30 | 47:52:53 | -0.1128 | 3.8125 | 1.0384 | 73.68 | 0 | 0 | 1.0384 | 73.68 | 0.00416825 | 295.75 | 0 | 0 | 0.00416825 | 295.75 | 2023-04-05 17:43:39 | -0.00043005 | -4.6996 | -333.4437 | 0 | Close
5751 | 1 | 4 | CC DChg | 09:13:00 | 47:53:23 | -0.11279 | 3.8123 | 1.03934 | 73.74 | 0 | 0 | 1.03934 | 73.74 | 0.00417184 | 296 | 0 | 0 | 0.00417184 | 296 | 2023-04-05 17:44:09 | -0.00042999 | -4.6996 | -333.4437 | 0 | Close
5752 | 1 | 4 | CC DChg | 09:13:30 | 47:53:53 | -0.11279 | 3.812 | 1.04028 | 73.81 | 0 | 0 | 1.04028 | 73.81 | 0.00417542 | 296.26 | 0 | 0 | 0.00417542 | 296.26 | 2023-04-05 17:44:39 | -0.00042996 | -3.1327 | -222.2748 | 0 | Close
5753 | 1 | 4 | CC DChg | 09:14:00 | 47:54:23 | -0.11278 | 3.8119 | 1.04122 | 73.88 | 0 | 0 | 1.04122 | 73.88 | 0.004179 | 296.51 | 0 | 0 | 0.004179 | 296.51 | 2023-04-05 17:45:09 | -0.00042991 | -9.3991 | -666.8874 | 0 | Close
5754 | 1 | 4 | CC DChg | 09:14:30 | 47:54:53 | -0.11279 | 3.8117 | 1.04216 | 73.94 | 0 | 0 | 1.04216 | 73.94 | 0.00418258 | 296.76 | 0 | 0 | 0.00418258 | 296.76 | 2023-04-05 17:45:39 | -0.00042992 | -4.6996 | -333.4437 | 0 | Close
5755 | 1 | 4 | CC DChg | 09:15:00 | 47:55:23 | -0.11279 | 3.8114 | 1.0431 | 74.01 | 0 | 0 | 1.0431 | 74.01 | 0.00418617 | 297.02 | 0 | 0 | 0.00418617 | 297.02 | 2023-04-05 17:46:09 | -0.00042989 | -3.133 | -222.2958 | 0 | Close
5756 | 1 | 4 | CC DChg | 09:15:30 | 47:55:53 | -0.11279 | 3.8111 | 1.04404 | 74.08 | 0 | 0 | 1.04404 | 74.08 | 0.00418975 | 297.27 | 0 | 0 | 0.00418975 | 297.27 | 2023-04-05 17:46:39 | -0.00042985 | -3.133 | -222.2958 | 0 | Close
5757 | 1 | 4 | CC DChg | 09:16:00 | 47:56:23 | -0.11278 | 3.8109 | 1.04498 | 74.14 | 0 | 0 | 1.04498 | 74.14 | 0.00419333 | 297.53 | 0 | 0 | 0.00419333 | 297.53 | 2023-04-05 17:47:09 | -0.00042979 | -4.6996 | -333.4437 | 0 | Close
5758 | 1 | 4 | CC DChg | 09:16:30 | 47:56:53 | -0.11279 | 3.8107 | 1.04592 | 74.21 | 0 | 0 | 1.04592 | 74.21 | 0.00419691 | 297.78 | 0 | 0 | 0.00419691 | 297.78 | 2023-04-05 17:47:39 | -0.00042981 | -4.6996 | -333.4437 | 0 | Close
5759 | 1 | 4 | CC DChg | 09:17:00 | 47:57:23 | -0.11278 | 3.8104 | 1.04686 | 74.28 | 0 | 0 | 1.04686 | 74.28 | 0.00420049 | 298.03 | 0 | 0 | 0.00420049 | 298.03 | 2023-04-05 17:48:09 | -0.00042974 | -3.1324 | -222.2538 | 0 | Close
5760 | 1 | 4 | CC DChg | 09:17:30 | 47:57:53 | -0.11278 | 3.8102 | 1.0478 | 74.34 | 0 | 0 | 1.0478 | 74.34 | 0.00420407 | 298.29 | 0 | 0 | 0.00420407 | 298.29 | 2023-04-05 17:48:39 | -0.00042971 | -4.6996 | -333.4437 | 0 | Close
5761 | 1 | 4 | CC DChg | 09:18:00 | 47:58:23 | -0.11279 | 3.8099 | 1.04874 | 74.41 | 0 | 0 | 1.04874 | 74.41 | 0.00420766 | 298.54 | 0 | 0 | 0.00420766 | 298.54 | 2023-04-05 17:49:09 | -0.00042972 | -3.133 | -222.2958 | 0 | Close
5762 | 1 | 4 | CC DChg | 09:18:30 | 47:58:53 | -0.11279 | 3.8098 | 1.04968 | 74.48 | 0 | 0 | 1.04968 | 74.48 | 0.00421124 | 298.8 | 0 | 0 | 0.00421124 | 298.8 | 2023-04-05 17:49:39 | -0.00042971 | -9.3973 | -666.7613 | 0 | Close
5763 | 1 | 4 | CC DChg | 09:19:00 | 47:59:23 | -0.11278 | 3.8095 | 1.05062 | 74.54 | 0 | 0 | 1.05062 | 74.54 | 0.00421482 | 299.05 | 0 | 0 | 0.00421482 | 299.05 | 2023-04-05 17:50:09 | -0.00042964 | -3.1327 | -222.2748 | 0 | Close
5764 | 1 | 4 | CC DChg | 09:19:30 | 47:59:53 | -0.11278 | 3.8093 | 1.05156 | 74.61 | 0 | 0 | 1.05156 | 74.61 | 0.0042184 | 299.3 | 0 | 0 | 0.0042184 | 299.3 | 2023-04-05 17:50:39 | -0.00042961 | -4.7 | -333.4752 | 0 | Close
5765 | 1 | 4 | CC DChg | 09:20:00 | 48:00:23 | -0.11278 | 3.8091 | 1.0525 | 74.68 | 0 | 0 | 1.0525 | 74.68 | 0.00422198 | 299.56 | 0 | 0 | 0.00422198 | 299.56 | 2023-04-05 17:51:09 | -0.00042959 | -4.6987 | -333.3806 | 0 | Close
5766 | 1 | 4 | CC DChg | 09:20:30 | 48:00:53 | -0.11278 | 3.8089 | 1.05344 | 74.74 | 0 | 0 | 1.05344 | 74.74 | 0.00422556 | 299.81 | 0 | 0 | 0.00422556 | 299.81 | 2023-04-05 17:51:39 | -0.00042957 | -4.6996 | -333.4437 | 0 | Close
5767 | 1 | 4 | CC DChg | 09:21:00 | 48:01:23 | -0.11278 | 3.8087 | 1.05438 | 74.81 | 0 | 0 | 1.05438 | 74.81 | 0.00422914 | 300.07 | 0 | 0 | 0.00422914 | 300.07 | 2023-04-05 17:52:09 | -0.00042955 | -4.6987 | -333.3806 | 0 | Close
5768 | 1 | 4 | CC DChg | 09:21:30 | 48:01:53 | -0.11277 | 3.8084 | 1.05532 | 74.88 | 0 | 0 | 1.05532 | 74.88 | 0.00423272 | 300.32 | 0 | 0 | 0.00423272 | 300.32 | 2023-04-05 17:52:39 | -0.00042947 | -3.1333 | -222.3168 | 0 | Close
5769 | 1 | 4 | CC DChg | 09:22:00 | 48:02:23 | -0.11278 | 3.8083 | 1.05626 | 74.94 | 0 | 0 | 1.05626 | 74.94 | 0.0042363 | 300.57 | 0 | 0 | 0.0042363 | 300.57 | 2023-04-05 17:53:09 | -0.0004295 | -9.3982 | -666.8243 | 0 | Close
5770 | 1 | 4 | CC DChg | 09:22:30 | 48:02:53 | -0.11279 | 3.8081 | 1.0572 | 75.01 | 0 | 0 | 1.0572 | 75.01 | 0.00423987 | 300.83 | 0 | 0 | 0.00423987 | 300.83 | 2023-04-05 17:53:39 | -0.00042952 | -4.6991 | -333.4122 | 0 | Close
5771 | 1 | 4 | CC DChg | 09:23:00 | 48:03:23 | -0.11278 | 3.8078 | 1.05814 | 75.08 | 0 | 0 | 1.05814 | 75.08 | 0.00424345 | 301.08 | 0 | 0 | 0.00424345 | 301.08 | 2023-04-05 17:54:09 | -0.00042944 | -3.133 | -222.2958 | 0 | Close
5772 | 1 | 4 | CC DChg | 09:23:30 | 48:03:53 | -0.11278 | 3.8075 | 1.05908 | 75.14 | 0 | 0 | 1.05908 | 75.14 | 0.00424703 | 301.34 | 0 | 0 | 0.00424703 | 301.34 | 2023-04-05 17:54:39 | -0.00042941 | -3.1327 | -222.2748 | 0 | Close
5773 | 1 | 4 | CC DChg | 09:24:00 | 48:04:23 | -0.11278 | 3.8072 | 1.06002 | 75.21 | 0 | 0 | 1.06002 | 75.21 | 0.00425061 | 301.59 | 0 | 0 | 0.00425061 | 301.59 | 2023-04-05 17:55:09 | -0.00042938 | -3.1327 | -222.2748 | 0 | Close
5774 | 1 | 4 | CC DChg | 09:24:30 | 48:04:53 | -0.11279 | 3.807 | 1.06096 | 75.28 | 0 | 0 | 1.06096 | 75.28 | 0.00425419 | 301.84 | 0 | 0 | 0.00425419 | 301.84 | 2023-04-05 17:55:39 | -0.00042939 | -4.6991 | -333.4122 | 0 | Close
5775 | 1 | 4 | CC DChg | 09:25:00 | 48:05:23 | -0.11278 | 3.8069 | 1.0619 | 75.34 | 0 | 0 | 1.0619 | 75.34 | 0.00425777 | 302.1 | 0 | 0 | 0.00425777 | 302.1 | 2023-04-05 17:56:09 | -0.00042934 | -9.3991 | -666.8874 | 0 | Close
5776 | 1 | 4 | CC DChg | 09:25:30 | 48:05:53 | -0.11277 | 3.8067 | 1.06283 | 75.41 | 0 | 0 | 1.06283 | 75.41 | 0.00426134 | 302.35 | 0 | 0 | 0.00426134 | 302.35 | 2023-04-05 17:56:39 | -0.00042928 | -4.6991 | -333.4122 | 0 | Close
5777 | 1 | 4 | CC DChg | 09:26:00 | 48:06:23 | -0.11278 | 3.8064 | 1.06377 | 75.48 | 0 | 0 | 1.06377 | 75.48 | 0.00426492 | 302.61 | 0 | 0 | 0.00426492 | 302.61 | 2023-04-05 17:57:09 | -0.00042929 | -3.1327 | -222.2748 | 0 | Close
5778 | 1 | 4 | CC DChg | 09:26:30 | 48:06:53 | -0.11278 | 3.8062 | 1.06471 | 75.54 | 0 | 0 | 1.06471 | 75.54 | 0.0042685 | 302.86 | 0 | 0 | 0.0042685 | 302.86 | 2023-04-05 17:57:39 | -0.00042926 | -4.6991 | -333.4122 | 0 | Close
5779 | 1 | 4 | CC DChg | 09:27:00 | 48:07:23 | -0.11278 | 3.8059 | 1.06565 | 75.61 | 0 | 0 | 1.06565 | 75.61 | 0.00427208 | 303.11 | 0 | 0 | 0.00427208 | 303.11 | 2023-04-05 17:58:09 | -0.00042923 | -3.133 | -222.2958 | 0 | Close
5780 | 1 | 4 | CC DChg | 09:27:30 | 48:07:53 | -0.11278 | 3.8058 | 1.06659 | 75.68 | 0 | 0 | 1.06659 | 75.68 | 0.00427565 | 303.37 | 0 | 0 | 0.00427565 | 303.37 | 2023-04-05 17:58:39 | -0.00042922 | -9.3973 | -666.7613 | 0 | Close
5781 | 1 | 4 | CC DChg | 09:28:00 | 48:08:23 | -0.11278 | 3.8056 | 1.06753 | 75.74 | 0 | 0 | 1.06753 | 75.74 | 0.00427923 | 303.62 | 0 | 0 | 0.00427923 | 303.62 | 2023-04-05 17:59:09 | -0.0004292 | -4.6991 | -333.4122 | 0 | Close
5782 | 1 | 4 | CC DChg | 09:28:30 | 48:08:53 | -0.11278 | 3.8053 | 1.06847 | 75.81 | 0 | 0 | 1.06847 | 75.81 | 0.00428281 | 303.87 | 0 | 0 | 0.00428281 | 303.87 | 2023-04-05 17:59:39 | -0.00042916 | -3.1327 | -222.2748 | 0 | Close
5783 | 1 | 4 | CC DChg | 09:29:00 | 48:09:23 | -0.11278 | 3.8051 | 1.06941 | 75.88 | 0 | 0 | 1.06941 | 75.88 | 0.00428638 | 304.13 | 0 | 0 | 0.00428638 | 304.13 | 2023-04-05 18:00:07 | -0.00042914 | -4.6996 | -333.4437 | 0 | Close
5784 | 1 | 4 | CC DChg | 09:29:30 | 48:09:53 | -0.11278 | 3.8048 | 1.07035 | 75.94 | 0 | 0 | 1.07035 | 75.94 | 0.00428996 | 304.38 | 0 | 0 | 0.00428996 | 304.38 | 2023-04-05 18:00:37 | -0.00042911 | -3.1324 | -222.2538 | 0 | Close
5785 | 1 | 4 | CC DChg | 09:30:00 | 48:10:23 | -0.11278 | 3.8046 | 1.07129 | 76.01 | 0 | 0 | 1.07129 | 76.01 | 0.00429353 | 304.64 | 0 | 0 | 0.00429353 | 304.64 | 2023-04-05 18:01:07 | -0.00042908 | -4.6991 | -333.4122 | 0 | Close
5786 | 1 | 4 | CC DChg | 09:30:30 | 48:10:53 | -0.11277 | 3.8044 | 1.07223 | 76.08 | 0 | 0 | 1.07223 | 76.08 | 0.00429711 | 304.89 | 0 | 0 | 0.00429711 | 304.89 | 2023-04-05 18:01:37 | -0.00042902 | -4.6991 | -333.4122 | 0 | Close
5787 | 1 | 4 | CC DChg | 09:31:00 | 48:11:23 | -0.11278 | 3.8042 | 1.07317 | 76.14 | 0 | 0 | 1.07317 | 76.14 | 0.00430069 | 305.14 | 0 | 0 | 0.00430069 | 305.14 | 2023-04-05 18:02:07 | -0.00042904 | -4.6991 | -333.4122 | 0 | Close
5788 | 1 | 4 | CC DChg | 09:31:30 | 48:11:53 | -0.11278 | 3.8039 | 1.07411 | 76.21 | 0 | 0 | 1.07411 | 76.21 | 0.00430426 | 305.4 | 0 | 0 | 0.00430426 | 305.4 | 2023-04-05 18:02:37 | -0.000429 | -3.1327 | -222.2748 | 0 | Close
5789 | 1 | 4 | CC DChg | 09:32:00 | 48:12:23 | -0.11278 | 3.8038 | 1.07505 | 76.28 | 0 | 0 | 1.07505 | 76.28 | 0.00430784 | 305.65 | 0 | 0 | 0.00430784 | 305.65 | 2023-04-05 18:03:07 | -0.00042899 | -9.3982 | -666.8243 | 0 | Close
5790 | 1 | 4 | CC DChg | 09:32:30 | 48:12:53 | -0.11278 | 3.8036 | 1.07599 | 76.34 | 0 | 0 | 1.07599 | 76.34 | 0.00431141 | 305.9 | 0 | 0 | 0.00431141 | 305.9 | 2023-04-05 18:03:37 | -0.00042897 | -4.6991 | -333.4122 | 0 | Close
5791 | 1 | 4 | CC DChg | 09:33:00 | 48:13:23 | -0.11278 | 3.8034 | 1.07693 | 76.41 | 0 | 0 | 1.07693 | 76.41 | 0.00431498 | 306.16 | 0 | 0 | 0.00431498 | 306.16 | 2023-04-05 18:04:07 | -0.00042895 | -4.6991 | -333.4122 | 0 | Close
5792 | 1 | 4 | CC DChg | 09:33:30 | 48:13:53 | -0.11277 | 3.8032 | 1.07787 | 76.48 | 0 | 0 | 1.07787 | 76.48 | 0.00431856 | 306.41 | 0 | 0 | 0.00431856 | 306.41 | 2023-04-05 18:04:37 | -0.00042889 | -4.6991 | -333.4122 | 0 | Close
5793 | 1 | 4 | CC DChg | 09:34:00 | 48:14:23 | -0.11278 | 3.8029 | 1.07881 | 76.54 | 0 | 0 | 1.07881 | 76.54 | 0.00432213 | 306.66 | 0 | 0 | 0.00432213 | 306.66 | 2023-04-05 18:05:07 | -0.00042889 | -3.1327 | -222.2748 | 0 | Close
5794 | 1 | 4 | CC DChg | 09:34:30 | 48:14:53 | -0.11278 | 3.8027 | 1.07975 | 76.61 | 0 | 0 | 1.07975 | 76.61 | 0.00432571 | 306.92 | 0 | 0 | 0.00432571 | 306.92 | 2023-04-05 18:05:37 | -0.00042887 | -4.6991 | -333.4122 | 0 | Close
5795 | 1 | 4 | CC DChg | 09:35:00 | 48:15:23 | -0.11278 | 3.8025 | 1.08069 | 76.68 | 0 | 0 | 1.08069 | 76.68 | 0.00432928 | 307.17 | 0 | 0 | 0.00432928 | 307.17 | 2023-04-05 18:06:07 | -0.00042885 | -4.6991 | -333.4122 | 0 | Close
5796 | 1 | 4 | CC DChg | 09:35:30 | 48:15:53 | -0.11278 | 3.8023 | 1.08163 | 76.74 | 0 | 0 | 1.08163 | 76.74 | 0.00433285 | 307.43 | 0 | 0 | 0.00433285 | 307.43 | 2023-04-05 18:06:37 | -0.00042882 | -4.6996 | -333.4437 | 0 | Close
5797 | 1 | 4 | CC DChg | 09:36:00 | 48:16:23 | -0.11278 | 3.8021 | 1.08257 | 76.81 | 0 | 0 | 1.08257 | 76.81 | 0.00433643 | 307.68 | 0 | 0 | 0.00433643 | 307.68 | 2023-04-05 18:07:07 | -0.0004288 | -4.6991 | -333.4122 | 0 | Close
5798 | 1 | 4 | CC DChg | 09:36:30 | 48:16:53 | -0.11278 | 3.8019 | 1.08351 | 76.88 | 0 | 0 | 1.08351 | 76.88 | 0.00434 | 307.93 | 0 | 0 | 0.00434 | 307.93 | 2023-04-05 18:07:37 | -0.00042878 | -4.6996 | -333.4437 | 0 | Close
5799 | 1 | 4 | CC DChg | 09:37:00 | 48:17:23 | -0.11278 | 3.8017 | 1.08445 | 76.94 | 0 | 0 | 1.08445 | 76.94 | 0.00434357 | 308.19 | 0 | 0 | 0.00434357 | 308.19 | 2023-04-05 18:08:07 | -0.00042876 | -4.6987 | -333.3806 | 0 | Close
5800 | 1 | 4 | CC DChg | 09:37:30 | 48:17:53 | -0.11279 | 3.8016 | 1.08539 | 77.01 | 0 | 0 | 1.08539 | 77.01 | 0.00434715 | 308.44 | 0 | 0 | 0.00434715 | 308.44 | 2023-04-05 18:08:37 | -0.00042878 | -9.3982 | -666.8243 | 0 | Close
5801 | 1 | 4 | CC DChg | 09:38:00 | 48:18:23 | -0.11278 | 3.8013 | 1.08633 | 77.08 | 0 | 0 | 1.08633 | 77.08 | 0.00435072 | 308.69 | 0 | 0 | 0.00435072 | 308.69 | 2023-04-05 18:09:07 | -0.00042871 | -3.1327 | -222.2748 | 0 | Close
5802 | 1 | 4 | CC DChg | 09:38:30 | 48:18:53 | -0.11278 | 3.8011 | 1.08727 | 77.14 | 0 | 0 | 1.08727 | 77.14 | 0.00435429 | 308.95 | 0 | 0 | 0.00435429 | 308.95 | 2023-04-05 18:09:37 | -0.00042869 | -4.6996 | -333.4437 | 0 | Close
5803 | 1 | 4 | CC DChg | 09:39:00 | 48:19:23 | -0.11279 | 3.8009 | 1.08821 | 77.21 | 0 | 0 | 1.08821 | 77.21 | 0.00435787 | 309.2 | 0 | 0 | 0.00435787 | 309.2 | 2023-04-05 18:10:07 | -0.0004287 | -4.6991 | -333.4122 | 0 | Close
5804 | 1 | 4 | CC DChg | 09:39:30 | 48:19:53 | -0.11278 | 3.8007 | 1.08915 | 77.28 | 0 | 0 | 1.08915 | 77.28 | 0.00436144 | 309.45 | 0 | 0 | 0.00436144 | 309.45 | 2023-04-05 18:10:37 | -0.00042864 | -4.6996 | -333.4437 | 0 | Close
5805 | 1 | 4 | CC DChg | 09:40:00 | 48:20:23 | -0.11278 | 3.8005 | 1.09009 | 77.34 | 0 | 0 | 1.09009 | 77.34 | 0.00436501 | 309.71 | 0 | 0 | 0.00436501 | 309.71 | 2023-04-05 18:11:07 | -0.00042862 | -4.6987 | -333.3806 | 0 | Close
5806 | 1 | 4 | CC DChg | 09:40:30 | 48:20:53 | -0.11277 | 3.8003 | 1.09103 | 77.41 | 0 | 0 | 1.09103 | 77.41 | 0.00436858 | 309.96 | 0 | 0 | 0.00436858 | 309.96 | 2023-04-05 18:11:37 | -0.00042856 | -4.6991 | -333.4122 | 0 | Close
5807 | 1 | 4 | CC DChg | 09:41:00 | 48:21:23 | -0.11277 | 3.8 | 1.09197 | 77.48 | 0 | 0 | 1.09197 | 77.48 | 0.00437215 | 310.21 | 0 | 0 | 0.00437215 | 310.21 | 2023-04-05 18:12:07 | -0.00042853 | -3.1327 | -222.2748 | 0 | Close
5808 | 1 | 4 | CC DChg | 09:41:30 | 48:21:53 | -0.11279 | 3.7999 | 1.09291 | 77.54 | 0 | 0 | 1.09291 | 77.54 | 0.00437572 | 310.47 | 0 | 0 | 0.00437572 | 310.47 | 2023-04-05 18:12:37 | -0.00042859 | -9.3982 | -666.8243 | 0 | Close
5809 | 1 | 4 | CC DChg | 09:42:00 | 48:22:23 | -0.1128 | 3.7997 | 1.09385 | 77.61 | 0 | 0 | 1.09385 | 77.61 | 0.00437929 | 310.72 | 0 | 0 | 0.00437929 | 310.72 | 2023-04-05 18:13:07 | -0.00042861 | -4.6996 | -333.4437 | 0 | Close
5810 | 1 | 4 | CC DChg | 09:42:30 | 48:22:53 | -0.11277 | 3.7995 | 1.09479 | 77.68 | 0 | 0 | 1.09479 | 77.68 | 0.00438287 | 310.97 | 0 | 0 | 0.00438287 | 310.97 | 2023-04-05 18:13:37 | -0.00042847 | -4.6991 | -333.4122 | 0 | Close
5811 | 1 | 4 | CC DChg | 09:43:00 | 48:23:23 | -0.11278 | 3.7993 | 1.09573 | 77.74 | 0 | 0 | 1.09573 | 77.74 | 0.00438644 | 311.23 | 0 | 0 | 0.00438644 | 311.23 | 2023-04-05 18:14:07 | -0.00042849 | -4.6996 | -333.4437 | 0 | Close
5812 | 1 | 4 | CC DChg | 09:43:30 | 48:23:53 | -0.11278 | 3.7991 | 1.09667 | 77.81 | 0 | 0 | 1.09667 | 77.81 | 0.00439001 | 311.48 | 0 | 0 | 0.00439001 | 311.48 | 2023-04-05 18:14:37 | -0.00042846 | -4.6991 | -333.4122 | 0 | Close
5813 | 1 | 4 | CC DChg | 09:44:00 | 48:24:23 | -0.11277 | 3.7989 | 1.09761 | 77.88 | 0 | 0 | 1.09761 | 77.88 | 0.00439358 | 311.73 | 0 | 0 | 0.00439358 | 311.73 | 2023-04-05 18:15:07 | -0.0004284 | -4.6987 | -333.3806 | 0 | Close
5814 | 1 | 4 | CC DChg | 09:44:30 | 48:24:53 | -0.11278 | 3.7986 | 1.09855 | 77.94 | 0 | 0 | 1.09855 | 77.94 | 0.00439715 | 311.99 | 0 | 0 | 0.00439715 | 311.99 | 2023-04-05 18:15:37 | -0.00042841 | -3.1333 | -222.3168 | 0 | Close
5815 | 1 | 4 | CC DChg | 09:45:00 | 48:25:23 | -0.11278 | 3.7985 | 1.09949 | 78.01 | 0 | 0 | 1.09949 | 78.01 | 0.00440072 | 312.24 | 0 | 0 | 0.00440072 | 312.24 | 2023-04-05 18:16:07 | -0.00042839 | -9.3982 | -666.8243 | 0 | Close
5816 | 1 | 4 | CC DChg | 09:45:30 | 48:25:53 | -0.11278 | 3.7982 | 1.10043 | 78.08 | 0 | 0 | 1.10043 | 78.08 | 0.00440429 | 312.49 | 0 | 0 | 0.00440429 | 312.49 | 2023-04-05 18:16:37 | -0.00042836 | -3.1327 | -222.2748 | 0 | Close
5817 | 1 | 4 | CC DChg | 09:46:00 | 48:26:23 | -0.11279 | 3.798 | 1.10137 | 78.14 | 0 | 0 | 1.10137 | 78.14 | 0.00440786 | 312.75 | 0 | 0 | 0.00440786 | 312.75 | 2023-04-05 18:17:07 | -0.00042838 | -4.6991 | -333.4122 | 0 | Close
5818 | 1 | 4 | CC DChg | 09:46:30 | 48:26:53 | -0.11279 | 3.7978 | 1.10231 | 78.21 | 0 | 0 | 1.10231 | 78.21 | 0.00441143 | 313 | 0 | 0 | 0.00441143 | 313 | 2023-04-05 18:17:37 | -0.00042835 | -4.6991 | -333.4122 | 0 | Close
5819 | 1 | 4 | CC DChg | 09:47:00 | 48:27:23 | -0.11278 | 3.7977 | 1.10325 | 78.28 | 0 | 0 | 1.10325 | 78.28 | 0.004415 | 313.25 | 0 | 0 | 0.004415 | 313.25 | 2023-04-05 18:18:07 | -0.0004283 | -9.3982 | -666.8243 | 0 | Close
5820 | 1 | 4 | CC DChg | 09:47:30 | 48:27:53 | -0.11278 | 3.7974 | 1.10419 | 78.34 | 0 | 0 | 1.10419 | 78.34 | 0.00441856 | 313.51 | 0 | 0 | 0.00441856 | 313.51 | 2023-04-05 18:18:37 | -0.00042827 | -3.1324 | -222.2538 | 0 | Close
5821 | 1 | 4 | CC DChg | 09:48:00 | 48:28:23 | -0.11278 | 3.7973 | 1.10513 | 78.41 | 0 | 0 | 1.10513 | 78.41 | 0.00442213 | 313.76 | 0 | 0 | 0.00442213 | 313.76 | 2023-04-05 18:19:07 | -0.00042826 | -9.4009 | -667.0135 | 0 | Close
5822 | 1 | 4 | CC DChg | 09:48:30 | 48:28:53 | -0.11278 | 3.7971 | 1.10607 | 78.48 | 0 | 0 | 1.10607 | 78.48 | 0.0044257 | 314.01 | 0 | 0 | 0.0044257 | 314.01 | 2023-04-05 18:19:37 | -0.00042824 | -4.6987 | -333.3806 | 0 | Close
5823 | 1 | 4 | CC DChg | 09:49:00 | 48:29:23 | -0.11278 | 3.7969 | 1.10701 | 78.54 | 0 | 0 | 1.10701 | 78.54 | 0.00442927 | 314.27 | 0 | 0 | 0.00442927 | 314.27 | 2023-04-05 18:20:07 | -0.00042821 | -4.6987 | -333.3806 | 0 | Close
5824 | 1 | 4 | CC DChg | 09:49:30 | 48:29:53 | -0.11278 | 3.7967 | 1.10795 | 78.61 | 0 | 0 | 1.10795 | 78.61 | 0.00443284 | 314.52 | 0 | 0 | 0.00443284 | 314.52 | 2023-04-05 18:20:37 | -0.00042819 | -4.7004 | -333.5068 | 0 | Close
5825 | 1 | 4 | CC DChg | 09:50:00 | 48:30:23 | -0.11278 | 3.7965 | 1.10889 | 78.68 | 0 | 0 | 1.10889 | 78.68 | 0.00443641 | 314.77 | 0 | 0 | 0.00443641 | 314.77 | 2023-04-05 18:21:07 | -0.00042817 | -4.6987 | -333.3806 | 0 | Close
5826 | 1 | 4 | CC DChg | 09:50:30 | 48:30:53 | -0.11279 | 3.7964 | 1.10983 | 78.74 | 0 | 0 | 1.10983 | 78.74 | 0.00443998 | 315.03 | 0 | 0 | 0.00443998 | 315.03 | 2023-04-05 18:21:37 | -0.0004282 | -9.3991 | -666.8874 | 0 | Close
5827 | 1 | 4 | CC DChg | 09:51:00 | 48:31:23 | -0.11279 | 3.796 | 1.11077 | 78.81 | 0 | 0 | 1.11077 | 78.81 | 0.00444354 | 315.28 | 0 | 0 | 0.00444354 | 315.28 | 2023-04-05 18:22:07 | -0.00042815 | -2.3496 | -166.7061 | 0 | Close
5828 | 1 | 4 | CC DChg | 09:51:30 | 48:31:53 | -0.11276 | 3.7959 | 1.11171 | 78.88 | 0 | 0 | 1.11171 | 78.88 | 0.00444711 | 315.53 | 0 | 0 | 0.00444711 | 315.53 | 2023-04-05 18:22:37 | -0.00042803 | -9.3973 | -666.7613 | 0 | Close
5829 | 1 | 4 | CC DChg | 09:52:00 | 48:32:23 | -0.11279 | 3.7957 | 1.11265 | 78.94 | 0 | 0 | 1.11265 | 78.94 | 0.00445068 | 315.79 | 0 | 0 | 0.00445068 | 315.79 | 2023-04-05 18:23:07 | -0.00042812 | -4.6996 | -333.4437 | 0 | Close
5830 | 1 | 4 | CC DChg | 09:52:30 | 48:32:53 | -0.11277 | 3.7955 | 1.11359 | 79.01 | 0 | 0 | 1.11359 | 79.01 | 0.00445425 | 316.04 | 0 | 0 | 0.00445425 | 316.04 | 2023-04-05 18:23:37 | -0.00042802 | -4.6996 | -333.4437 | 0 | Close
5831 | 1 | 4 | CC DChg | 09:53:00 | 48:33:23 | -0.11278 | 3.7952 | 1.11453 | 79.08 | 0 | 0 | 1.11453 | 79.08 | 0.00445781 | 316.29 | 0 | 0 | 0.00445781 | 316.29 | 2023-04-05 18:24:07 | -0.00042802 | -3.1327 | -222.2748 | 0 | Close
5832 | 1 | 4 | CC DChg | 09:53:30 | 48:33:53 | -0.11277 | 3.795 | 1.11547 | 79.14 | 0 | 0 | 1.11547 | 79.14 | 0.00446138 | 316.54 | 0 | 0 | 0.00446138 | 316.54 | 2023-04-05 18:24:37 | -0.00042796 | -4.6991 | -333.4122 | 0 | Close
5833 | 1 | 4 | CC DChg | 09:54:00 | 48:34:23 | -0.11277 | 3.7948 | 1.11641 | 79.21 | 0 | 0 | 1.11641 | 79.21 | 0.00446495 | 316.8 | 0 | 0 | 0.00446495 | 316.8 | 2023-04-05 18:25:07 | -0.00042794 | -4.6987 | -333.3806 | 0 | Close
5834 | 1 | 4 | CC DChg | 09:54:30 | 48:34:53 | -0.11278 | 3.7947 | 1.11735 | 79.28 | 0 | 0 | 1.11735 | 79.28 | 0.00446851 | 317.05 | 0 | 0 | 0.00446851 | 317.05 | 2023-04-05 18:25:37 | -0.00042797 | -9.3991 | -666.8874 | 0 | Close
5835 | 1 | 4 | CC DChg | 09:55:00 | 48:35:23 | -0.11278 | 3.7945 | 1.11829 | 79.34 | 0 | 0 | 1.11829 | 79.34 | 0.00447208 | 317.3 | 0 | 0 | 0.00447208 | 317.3 | 2023-04-05 18:26:07 | -0.00042794 | -4.6991 | -333.4122 | 0 | Close
5836 | 1 | 4 | CC DChg | 09:55:30 | 48:35:53 | -0.11278 | 3.7943 | 1.11922 | 79.41 | 0 | 0 | 1.11922 | 79.41 | 0.00447565 | 317.56 | 0 | 0 | 0.00447565 | 317.56 | 2023-04-05 18:26:37 | -0.00042792 | -4.6987 | -333.3806 | 0 | Close
5837 | 1 | 4 | CC DChg | 09:56:00 | 48:36:23 | -0.11278 | 3.7942 | 1.12016 | 79.48 | 0 | 0 | 1.12016 | 79.48 | 0.00447921 | 317.81 | 0 | 0 | 0.00447921 | 317.81 | 2023-04-05 18:27:07 | -0.00042791 | -9.3991 | -666.8874 | 0 | Close
5838 | 1 | 4 | CC DChg | 09:56:30 | 48:36:53 | -0.11278 | 3.7939 | 1.1211 | 79.54 | 0 | 0 | 1.1211 | 79.54 | 0.00448278 | 318.06 | 0 | 0 | 0.00448278 | 318.06 | 2023-04-05 18:27:37 | -0.00042788 | -3.1324 | -222.2538 | 0 | Close
5839 | 1 | 4 | CC DChg | 09:57:00 | 48:37:23 | -0.11278 | 3.7937 | 1.12204 | 79.61 | 0 | 0 | 1.12204 | 79.61 | 0.00448634 | 318.32 | 0 | 0 | 0.00448634 | 318.32 | 2023-04-05 18:28:07 | -0.00042785 | -4.6996 | -333.4437 | 0 | Close
5840 | 1 | 4 | CC DChg | 09:57:30 | 48:37:53 | -0.11279 | 3.7936 | 1.12298 | 79.68 | 0 | 0 | 1.12298 | 79.68 | 0.00448991 | 318.57 | 0 | 0 | 0.00448991 | 318.57 | 2023-04-05 18:28:37 | -0.00042788 | -9.3973 | -666.7613 | 0 | Close
5841 | 1 | 4 | CC DChg | 09:58:00 | 48:38:23 | -0.11276 | 3.7933 | 1.12392 | 79.74 | 0 | 0 | 1.12392 | 79.74 | 0.00449347 | 318.82 | 0 | 0 | 0.00449347 | 318.82 | 2023-04-05 18:29:07 | -0.00042773 | -3.1327 | -222.2748 | 0 | Close
5842 | 1 | 4 | CC DChg | 09:58:30 | 48:38:53 | -0.11278 | 3.7932 | 1.12486 | 79.81 | 0 | 0 | 1.12486 | 79.81 | 0.00449704 | 319.07 | 0 | 0 | 0.00449704 | 319.07 | 2023-04-05 18:29:37 | -0.0004278 | -9.3991 | -666.8874 | 0 | Close
5843 | 1 | 4 | CC DChg | 09:59:00 | 48:39:23 | -0.11278 | 3.7929 | 1.1258 | 79.88 | 0 | 0 | 1.1258 | 79.88 | 0.0045006 | 319.33 | 0 | 0 | 0.0045006 | 319.33 | 2023-04-05 18:30:07 | -0.00042776 | -3.1324 | -222.2538 | 0 | Close
5844 | 1 | 4 | CC DChg | 09:59:30 | 48:39:53 | -0.11277 | 3.7928 | 1.12674 | 79.94 | 0 | 0 | 1.12674 | 79.94 | 0.00450417 | 319.58 | 0 | 0 | 0.00450417 | 319.58 | 2023-04-05 18:30:37 | -0.00042771 | -9.3991 | -666.8874 | 0 | Close
5845 | 1 | 4 | CC DChg | 10:00:00 | 48:40:23 | -0.11278 | 3.7925 | 1.12768 | 80.01 | 0 | 0 | 1.12768 | 80.01 | 0.00450773 | 319.83 | 0 | 0 | 0.00450773 | 319.83 | 2023-04-05 18:31:07 | -0.00042772 | -3.1324 | -222.2538 | 0 | Close
5846 | 1 | 4 | CC DChg | 10:00:30 | 48:40:53 | -0.11277 | 3.7924 | 1.12862 | 80.08 | 0 | 0 | 1.12862 | 80.08 | 0.0045113 | 320.09 | 0 | 0 | 0.0045113 | 320.09 | 2023-04-05 18:31:37 | -0.00042767 | -9.3982 | -666.8243 | 0 | Close
5847 | 1 | 4 | CC DChg | 10:01:00 | 48:41:23 | -0.11278 | 3.7922 | 1.12956 | 80.14 | 0 | 0 | 1.12956 | 80.14 | 0.00451486 | 320.34 | 0 | 0 | 0.00451486 | 320.34 | 2023-04-05 18:32:07 | -0.00042768 | -4.6996 | -333.4437 | 0 | Close
5848 | 1 | 4 | CC DChg | 10:01:30 | 48:41:53 | -0.11279 | 3.7921 | 1.1305 | 80.21 | 0 | 0 | 1.1305 | 80.21 | 0.00451842 | 320.59 | 0 | 0 | 0.00451842 | 320.59 | 2023-04-05 18:32:37 | -0.00042771 | -9.3973 | -666.7613 | 0 | Close
5849 | 1 | 4 | CC DChg | 10:02:00 | 48:42:23 | -0.11279 | 3.7918 | 1.13144 | 80.28 | 0 | 0 | 1.13144 | 80.28 | 0.00452199 | 320.84 | 0 | 0 | 0.00452199 | 320.84 | 2023-04-05 18:33:07 | -0.00042768 | -3.133 | -222.2958 | 0 | Close
5850 | 1 | 4 | CC DChg | 10:02:30 | 48:42:53 | -0.11278 | 3.7916 | 1.13238 | 80.34 | 0 | 0 | 1.13238 | 80.34 | 0.00452555 | 321.1 | 0 | 0 | 0.00452555 | 321.1 | 2023-04-05 18:33:37 | -0.00042762 | -4.6987 | -333.3806 | 0 | Close
5851 | 1 | 4 | CC DChg | 10:03:00 | 48:43:23 | -0.11279 | 3.7915 | 1.13332 | 80.41 | 0 | 0 | 1.13332 | 80.41 | 0.00452912 | 321.35 | 0 | 0 | 0.00452912 | 321.35 | 2023-04-05 18:34:07 | -0.00042764 | -9.3982 | -666.8243 | 0 | Close
5852 | 1 | 4 | CC DChg | 10:03:30 | 48:43:53 | -0.11277 | 3.7913 | 1.13426 | 80.48 | 0 | 0 | 1.13426 | 80.48 | 0.00453268 | 321.6 | 0 | 0 | 0.00453268 | 321.6 | 2023-04-05 18:34:37 | -0.00042754 | -4.6991 | -333.4122 | 0 | Close
5853 | 1 | 4 | CC DChg | 10:04:00 | 48:44:23 | -0.11278 | 3.7911 | 1.1352 | 80.55 | 0 | 0 | 1.1352 | 80.55 | 0.00453624 | 321.86 | 0 | 0 | 0.00453624 | 321.86 | 2023-04-05 18:35:07 | -0.00042756 | -4.6991 | -333.4122 | 0 | Close
5854 | 1 | 4 | CC DChg | 10:04:30 | 48:44:53 | -0.11278 | 3.7908 | 1.13614 | 80.61 | 0 | 0 | 1.13614 | 80.61 | 0.0045398 | 322.11 | 0 | 0 | 0.0045398 | 322.11 | 2023-04-05 18:35:37 | -0.00042753 | -3.133 | -222.2958 | 0 | Close
5855 | 1 | 4 | CC DChg | 10:05:00 | 48:45:23 | -0.11278 | 3.7906 | 1.13708 | 80.68 | 0 | 0 | 1.13708 | 80.68 | 0.00454337 | 322.36 | 0 | 0 | 0.00454337 | 322.36 | 2023-04-05 18:36:07 | -0.0004275 | -4.6991 | -333.4122 | 0 | Close
5856 | 1 | 4 | CC DChg | 10:05:30 | 48:45:53 | -0.11278 | 3.7905 | 1.13802 | 80.75 | 0 | 0 | 1.13802 | 80.75 | 0.00454693 | 322.61 | 0 | 0 | 0.00454693 | 322.61 | 2023-04-05 18:36:37 | -0.00042749 | -9.3973 | -666.7613 | 0 | Close
5857 | 1 | 4 | CC DChg | 10:06:00 | 48:46:23 | -0.11279 | 3.7904 | 1.13896 | 80.81 | 0 | 0 | 1.13896 | 80.81 | 0.00455049 | 322.87 | 0 | 0 | 0.00455049 | 322.87 | 2023-04-05 18:37:07 | -0.00042752 | -9.4 | -666.9505 | 0 | Close
5858 | 1 | 4 | CC DChg | 10:06:30 | 48:46:53 | -0.11278 | 3.7901 | 1.1399 | 80.88 | 0 | 0 | 1.1399 | 80.88 | 0.00455405 | 323.12 | 0 | 0 | 0.00455405 | 323.12 | 2023-04-05 18:37:37 | -0.00042745 | -3.1321 | -222.2327 | 0 | Close
5859 | 1 | 4 | CC DChg | 10:07:00 | 48:47:23 | -0.11278 | 3.79 | 1.14084 | 80.95 | 0 | 0 | 1.14084 | 80.95 | 0.00455762 | 323.37 | 0 | 0 | 0.00455762 | 323.37 | 2023-04-05 18:38:07 | -0.00042744 | -9.3982 | -666.8243 | 0 | Close
5860 | 1 | 4 | CC DChg | 10:07:30 | 48:47:53 | -0.11277 | 3.7898 | 1.14178 | 81.01 | 0 | 0 | 1.14178 | 81.01 | 0.00456118 | 323.63 | 0 | 0 | 0.00456118 | 323.63 | 2023-04-05 18:38:37 | -0.00042738 | -4.6991 | -333.4122 | 0 | Close
5861 | 1 | 4 | CC DChg | 10:08:00 | 48:48:23 | -0.11277 | 3.7896 | 1.14272 | 81.08 | 0 | 0 | 1.14272 | 81.08 | 0.00456474 | 323.88 | 0 | 0 | 0.00456474 | 323.88 | 2023-04-05 18:39:07 | -0.00042735 | -4.6996 | -333.4437 | 0 | Close
5862 | 1 | 4 | CC DChg | 10:08:30 | 48:48:53 | -0.11276 | 3.7894 | 1.14366 | 81.15 | 0 | 0 | 1.14366 | 81.15 | 0.0045683 | 324.13 | 0 | 0 | 0.0045683 | 324.13 | 2023-04-05 18:39:37 | -0.00042729 | -4.6991 | -333.4122 | 0 | Close
5863 | 1 | 4 | CC DChg | 10:09:00 | 48:49:23 | -0.11278 | 3.7892 | 1.1446 | 81.21 | 0 | 0 | 1.1446 | 81.21 | 0.00457186 | 324.38 | 0 | 0 | 0.00457186 | 324.38 | 2023-04-05 18:40:07 | -0.00042735 | -4.6982 | -333.3491 | 0 | Close
5864 | 1 | 4 | CC DChg | 10:09:30 | 48:49:53 | -0.11278 | 3.7889 | 1.14554 | 81.28 | 0 | 0 | 1.14554 | 81.28 | 0.00457542 | 324.64 | 0 | 0 | 0.00457542 | 324.64 | 2023-04-05 18:40:37 | -0.00042731 | -3.1333 | -222.3168 | 0 | Close
5865 | 1 | 4 | CC DChg | 10:10:00 | 48:50:23 | -0.11278 | 3.7888 | 1.14648 | 81.35 | 0 | 0 | 1.14648 | 81.35 | 0.00457898 | 324.89 | 0 | 0 | 0.00457898 | 324.89 | 2023-04-05 18:41:07 | -0.0004273 | -9.3973 | -666.7613 | 0 | Close
5866 | 1 | 4 | CC DChg | 10:10:30 | 48:50:53 | -0.11278 | 3.7887 | 1.14742 | 81.41 | 0 | 0 | 1.14742 | 81.41 | 0.00458255 | 325.14 | 0 | 0 | 0.00458255 | 325.14 | 2023-04-05 18:41:37 | -0.00042729 | -9.3982 | -666.8243 | 0 | Close
5867 | 1 | 4 | CC DChg | 10:11:00 | 48:51:23 | -0.11277 | 3.7884 | 1.14836 | 81.48 | 0 | 0 | 1.14836 | 81.48 | 0.00458611 | 325.39 | 0 | 0 | 0.00458611 | 325.39 | 2023-04-05 18:42:07 | -0.00042722 | -3.1327 | -222.2748 | 0 | Close
5868 | 1 | 4 | CC DChg | 10:11:30 | 48:51:53 | -0.11278 | 3.7883 | 1.1493 | 81.55 | 0 | 0 | 1.1493 | 81.55 | 0.00458967 | 325.65 | 0 | 0 | 0.00458967 | 325.65 | 2023-04-05 18:42:37 | -0.00042724 | -9.3982 | -666.8243 | 0 | Close
5869 | 1 | 4 | CC DChg | 10:12:00 | 48:52:23 | -0.11277 | 3.7881 | 1.15024 | 81.61 | 0 | 0 | 1.15024 | 81.61 | 0.00459323 | 325.9 | 0 | 0 | 0.00459323 | 325.9 | 2023-04-05 18:43:07 | -0.00042718 | -4.6991 | -333.4122 | 0 | Close
5870 | 1 | 4 | CC DChg | 10:12:30 | 48:52:53 | -0.11278 | 3.7879 | 1.15118 | 81.68 | 0 | 0 | 1.15118 | 81.68 | 0.00459679 | 326.15 | 0 | 0 | 0.00459679 | 326.15 | 2023-04-05 18:43:37 | -0.0004272 | -4.6987 | -333.3806 | 0 | Close
5871 | 1 | 4 | CC DChg | 10:13:00 | 48:53:23 | -0.11277 | 3.7877 | 1.15212 | 81.75 | 0 | 0 | 1.15212 | 81.75 | 0.00460035 | 326.4 | 0 | 0 | 0.00460035 | 326.4 | 2023-04-05 18:44:07 | -0.00042714 | -4.7 | -333.4752 | 0 | Close
5872 | 1 | 4 | CC DChg | 10:13:30 | 48:53:53 | -0.11278 | 3.7876 | 1.15306 | 81.81 | 0 | 0 | 1.15306 | 81.81 | 0.00460391 | 326.66 | 0 | 0 | 0.00460391 | 326.66 | 2023-04-05 18:44:37 | -0.00042717 | -9.3964 | -666.6982 | 0 | Close
5873 | 1 | 4 | CC DChg | 10:14:00 | 48:54:23 | -0.11278 | 3.7873 | 1.154 | 81.88 | 0 | 0 | 1.154 | 81.88 | 0.00460746 | 326.91 | 0 | 0 | 0.00460746 | 326.91 | 2023-04-05 18:45:07 | -0.00042713 | -3.1327 | -222.2748 | 0 | Close
5874 | 1 | 4 | CC DChg | 10:14:30 | 48:54:53 | -0.11277 | 3.7871 | 1.15494 | 81.95 | 0 | 0 | 1.15494 | 81.95 | 0.00461102 | 327.16 | 0 | 0 | 0.00461102 | 327.16 | 2023-04-05 18:45:37 | -0.00042707 | -4.6991 | -333.4122 | 0 | Close
5875 | 1 | 4 | CC DChg | 10:15:00 | 48:55:23 | -0.11278 | 3.787 | 1.15588 | 82.01 | 0 | 0 | 1.15588 | 82.01 | 0.00461458 | 327.41 | 0 | 0 | 0.00461458 | 327.41 | 2023-04-05 18:46:07 | -0.0004271 | -9.3973 | -666.7613 | 0 | Close
5876 | 1 | 4 | CC DChg | 10:15:30 | 48:55:53 | -0.11277 | 3.7869 | 1.15682 | 82.08 | 0 | 0 | 1.15682 | 82.08 | 0.00461814 | 327.67 | 0 | 0 | 0.00461814 | 327.67 | 2023-04-05 18:46:37 | -0.00042705 | -9.3982 | -666.8243 | 0 | Close
5877 | 1 | 4 | CC DChg | 10:16:00 | 48:56:23 | -0.11277 | 3.7867 | 1.15776 | 82.15 | 0 | 0 | 1.15776 | 82.15 | 0.0046217 | 327.92 | 0 | 0 | 0.0046217 | 327.92 | 2023-04-05 18:47:07 | -0.00042703 | -4.6991 | -333.4122 | 0 | Close
5878 | 1 | 4 | CC DChg | 10:16:30 | 48:56:53 | -0.11277 | 3.7865 | 1.1587 | 82.21 | 0 | 0 | 1.1587 | 82.21 | 0.00462526 | 328.17 | 0 | 0 | 0.00462526 | 328.17 | 2023-04-05 18:47:37 | -0.000427 | -4.6996 | -333.4437 | 0 | Close
5879 | 1 | 4 | CC DChg | 10:17:00 | 48:57:23 | -0.11278 | 3.7864 | 1.15964 | 82.28 | 0 | 0 | 1.15964 | 82.28 | 0.00462882 | 328.42 | 0 | 0 | 0.00462882 | 328.42 | 2023-04-05 18:48:07 | -0.00042703 | -9.3973 | -666.7613 | 0 | Close
5880 | 1 | 4 | CC DChg | 10:17:30 | 48:57:53 | -0.11277 | 3.7861 | 1.16058 | 82.35 | 0 | 0 | 1.16058 | 82.35 | 0.00463238 | 328.68 | 0 | 0 | 0.00463238 | 328.68 | 2023-04-05 18:48:37 | -0.00042696 | -3.1327 | -222.2748 | 0 | Close
5881 | 1 | 4 | CC DChg | 10:18:00 | 48:58:23 | -0.11277 | 3.7859 | 1.16152 | 82.41 | 0 | 0 | 1.16152 | 82.41 | 0.00463593 | 328.93 | 0 | 0 | 0.00463593 | 328.93 | 2023-04-05 18:49:07 | -0.00042694 | -4.6987 | -333.3806 | 0 | Close
5882 | 1 | 4 | CC DChg | 10:18:30 | 48:58:53 | -0.11277 | 3.7858 | 1.16246 | 82.48 | 0 | 0 | 1.16246 | 82.48 | 0.00463949 | 329.18 | 0 | 0 | 0.00463949 | 329.18 | 2023-04-05 18:49:37 | -0.00042692 | -9.3982 | -666.8243 | 0 | Close
5883 | 1 | 4 | CC DChg | 10:19:00 | 48:59:23 | -0.11277 | 3.7856 | 1.1634 | 82.55 | 0 | 0 | 1.1634 | 82.55 | 0.00464305 | 329.43 | 0 | 0 | 0.00464305 | 329.43 | 2023-04-05 18:50:07 | -0.0004269 | -4.6991 | -333.4122 | 0 | Close
5884 | 1 | 4 | CC DChg | 10:19:30 | 48:59:53 | -0.11278 | 3.7855 | 1.16434 | 82.61 | 0 | 0 | 1.16434 | 82.61 | 0.00464661 | 329.69 | 0 | 0 | 0.00464661 | 329.69 | 2023-04-05 18:50:37 | -0.00042693 | -9.3982 | -666.8243 | 0 | Close
5885 | 1 | 4 | CC DChg | 10:20:00 | 49:00:23 | -0.11276 | 3.7852 | 1.16528 | 82.68 | 0 | 0 | 1.16528 | 82.68 | 0.00465017 | 329.94 | 0 | 0 | 0.00465017 | 329.94 | 2023-04-05 18:51:07 | -0.00042682 | -3.133 | -222.2958 | 0 | Close
5886 | 1 | 4 | CC DChg | 10:20:30 | 49:00:53 | -0.11277 | 3.785 | 1.16622 | 82.75 | 0 | 0 | 1.16622 | 82.75 | 0.00465372 | 330.19 | 0 | 0 | 0.00465372 | 330.19 | 2023-04-05 18:51:37 | -0.00042683 | -4.6982 | -333.3491 | 0 | Close
5887 | 1 | 4 | CC DChg | 10:21:00 | 49:01:23 | -0.11278 | 3.7849 | 1.16716 | 82.81 | 0 | 0 | 1.16716 | 82.81 | 0.00465728 | 330.44 | 0 | 0 | 0.00465728 | 330.44 | 2023-04-05 18:52:07 | -0.00042686 | -9.3982 | -666.8243 | 0 | Close
5888 | 1 | 4 | CC DChg | 10:21:30 | 49:01:53 | -0.11278 | 3.7847 | 1.1681 | 82.88 | 0 | 0 | 1.1681 | 82.88 | 0.00466084 | 330.7 | 0 | 0 | 0.00466084 | 330.7 | 2023-04-05 18:52:37 | -0.00042684 | -4.7 | -333.4752 | 0 | Close
5889 | 1 | 4 | CC DChg | 10:22:00 | 49:02:23 | -0.11277 | 3.7845 | 1.16904 | 82.95 | 0 | 0 | 1.16904 | 82.95 | 0.00466439 | 330.95 | 0 | 0 | 0.00466439 | 330.95 | 2023-04-05 18:53:07 | -0.00042678 | -4.6982 | -333.3491 | 0 | Close
5890 | 1 | 4 | CC DChg | 10:22:30 | 49:02:53 | -0.11278 | 3.7844 | 1.16998 | 83.01 | 0 | 0 | 1.16998 | 83.01 | 0.00466795 | 331.2 | 0 | 0 | 0.00466795 | 331.2 | 2023-04-05 18:53:37 | -0.0004268 | -9.3991 | -666.8874 | 0 | Close
5891 | 1 | 4 | CC DChg | 10:23:00 | 49:03:23 | -0.11278 | 3.7842 | 1.17091 | 83.08 | 0 | 0 | 1.17091 | 83.08 | 0.00467151 | 331.45 | 0 | 0 | 0.00467151 | 331.45 | 2023-04-05 18:54:07 | -0.00042678 | -4.6991 | -333.4122 | 0 | Close
5892 | 1 | 4 | CC DChg | 10:23:30 | 49:03:53 | -0.11278 | 3.7841 | 1.17185 | 83.15 | 0 | 0 | 1.17185 | 83.15 | 0.00467506 | 331.71 | 0 | 0 | 0.00467506 | 331.71 | 2023-04-05 18:54:37 | -0.00042677 | -9.3991 | -666.8874 | 0 | Close
5893 | 1 | 4 | CC DChg | 10:24:00 | 49:04:23 | -0.11277 | 3.7839 | 1.17279 | 83.21 | 0 | 0 | 1.17279 | 83.21 | 0.00467862 | 331.96 | 0 | 0 | 0.00467862 | 331.96 | 2023-04-05 18:55:07 | -0.00042671 | -4.6987 | -333.3806 | 0 | Close
5894 | 1 | 4 | CC DChg | 10:24:30 | 49:04:53 | -0.11278 | 3.7836 | 1.17373 | 83.28 | 0 | 0 | 1.17373 | 83.28 | 0.00468218 | 332.21 | 0 | 0 | 0.00468218 | 332.21 | 2023-04-05 18:55:37 | -0.00042671 | -3.1321 | -222.2327 | 0 | Close
5895 | 1 | 4 | CC DChg | 10:25:00 | 49:05:23 | -0.11277 | 3.7835 | 1.17467 | 83.35 | 0 | 0 | 1.17467 | 83.35 | 0.00468573 | 332.46 | 0 | 0 | 0.00468573 | 332.46 | 2023-04-05 18:56:07 | -0.00042667 | -9.3991 | -666.8874 | 0 | Close
5896 | 1 | 4 | CC DChg | 10:25:30 | 49:05:53 | -0.11278 | 3.7832 | 1.17561 | 83.41 | 0 | 0 | 1.17561 | 83.41 | 0.00468929 | 332.72 | 0 | 0 | 0.00468929 | 332.72 | 2023-04-05 18:56:37 | -0.00042667 | -3.1324 | -222.2538 | 0 | Close
5897 | 1 | 4 | CC DChg | 10:26:00 | 49:06:23 | -0.11277 | 3.7831 | 1.17655 | 83.48 | 0 | 0 | 1.17655 | 83.48 | 0.00469284 | 332.97 | 0 | 0 | 0.00469284 | 332.97 | 2023-04-05 18:57:07 | -0.00042662 | -9.3991 | -666.8874 | 0 | Close
5898 | 1 | 4 | CC DChg | 10:26:30 | 49:06:53 | -0.11278 | 3.7829 | 1.17749 | 83.55 | 0 | 0 | 1.17749 | 83.55 | 0.0046964 | 333.22 | 0 | 0 | 0.0046964 | 333.22 | 2023-04-05 18:57:37 | -0.00042664 | -4.6991 | -333.4122 | 0 | Close
5899 | 1 | 4 | CC DChg | 10:27:00 | 49:07:23 | -0.11277 | 3.7827 | 1.17843 | 83.61 | 0 | 0 | 1.17843 | 83.61 | 0.00469995 | 333.47 | 0 | 0 | 0.00469995 | 333.47 | 2023-04-05 18:58:07 | -0.00042658 | -4.6996 | -333.4437 | 0 | Close
5900 | 1 | 4 | CC DChg | 10:27:30 | 49:07:53 | -0.11277 | 3.7826 | 1.17937 | 83.68 | 0 | 0 | 1.17937 | 83.68 | 0.00470351 | 333.72 | 0 | 0 | 0.00470351 | 333.72 | 2023-04-05 18:58:37 | -0.00042656 | -9.3964 | -666.6982 | 0 | Close
5901 | 1 | 4 | CC DChg | 10:28:00 | 49:08:23 | -0.11278 | 3.7824 | 1.18031 | 83.75 | 0 | 0 | 1.18031 | 83.75 | 0.00470706 | 333.98 | 0 | 0 | 0.00470706 | 333.98 | 2023-04-05 18:59:07 | -0.00042658 | -4.6987 | -333.3806 | 0 | Close
5902 | 1 | 4 | CC DChg | 10:28:30 | 49:08:53 | -0.11277 | 3.7823 | 1.18125 | 83.81 | 0 | 0 | 1.18125 | 83.81 | 0.00471062 | 334.23 | 0 | 0 | 0.00471062 | 334.23 | 2023-04-05 18:59:37 | -0.00042653 | -9.3991 | -666.8874 | 0 | Close
5903 | 1 | 4 | CC DChg | 10:29:00 | 49:09:23 | -0.11276 | 3.7821 | 1.18219 | 83.88 | 0 | 0 | 1.18219 | 83.88 | 0.00471417 | 334.48 | 0 | 0 | 0.00471417 | 334.48 | 2023-04-05 19:00:07 | -0.00042647 | -4.6982 | -333.3491 | 0 | Close
5904 | 1 | 4 | CC DChg | 10:29:30 | 49:09:53 | -0.11278 | 3.782 | 1.18313 | 83.95 | 0 | 0 | 1.18313 | 83.95 | 0.00471773 | 334.73 | 0 | 0 | 0.00471773 | 334.73 | 2023-04-05 19:00:37 | -0.00042653 | -9.3982 | -666.8243 | 0 | Close
5905 | 1 | 4 | CC DChg | 10:30:00 | 49:10:23 | -0.11278 | 3.7817 | 1.18407 | 84.01 | 0 | 0 | 1.18407 | 84.01 | 0.00472128 | 334.99 | 0 | 0 | 0.00472128 | 334.99 | 2023-04-05 19:01:07 | -0.0004265 | -3.1327 | -222.2748 | 0 | Close
5906 | 1 | 4 | CC DChg | 10:30:30 | 49:10:53 | -0.11277 | 3.7816 | 1.18501 | 84.08 | 0 | 0 | 1.18501 | 84.08 | 0.00472483 | 335.24 | 0 | 0 | 0.00472483 | 335.24 | 2023-04-05 19:01:37 | -0.00042645 | -9.3982 | -666.8243 | 0 | Close
5907 | 1 | 4 | CC DChg | 10:31:00 | 49:11:23 | -0.11278 | 3.7814 | 1.18595 | 84.15 | 0 | 0 | 1.18595 | 84.15 | 0.00472839 | 335.49 | 0 | 0 | 0.00472839 | 335.49 | 2023-04-05 19:02:07 | -0.00042647 | -4.6991 | -333.4122 | 0 | Close
5908 | 1 | 4 | CC DChg | 10:31:30 | 49:11:53 | -0.11278 | 3.7811 | 1.18689 | 84.21 | 0 | 0 | 1.18689 | 84.21 | 0.00473194 | 335.74 | 0 | 0 | 0.00473194 | 335.74 | 2023-04-05 19:02:37 | -0.00042643 | -3.1324 | -222.2538 | 0 | Close
5909 | 1 | 4 | CC DChg | 10:32:00 | 49:12:23 | -0.11277 | 3.7811 | 1.18783 | 84.28 | 0 | 0 | 1.18783 | 84.28 | 0.00473549 | 335.99 | 0 | 0 | 0.00473549 | 335.99 | 2023-04-05 19:03:07 | -0.00042639 | 0 | 0 | 0 | Close
5910 | 1 | 4 | CC DChg | 10:32:30 | 49:12:53 | -0.11277 | 3.7809 | 1.18877 | 84.35 | 0 | 0 | 1.18877 | 84.35 | 0.00473905 | 336.25 | 0 | 0 | 0.00473905 | 336.25 | 2023-04-05 19:03:37 | -0.00042637 | -4.6982 | -333.3491 | 0 | Close
5911 | 1 | 4 | CC DChg | 10:33:00 | 49:13:23 | -0.11277 | 3.7807 | 1.18971 | 84.41 | 0 | 0 | 1.18971 | 84.41 | 0.0047426 | 336.5 | 0 | 0 | 0.0047426 | 336.5 | 2023-04-05 19:04:07 | -0.00042635 | -4.6991 | -333.4122 | 0 | Close
5912 | 1 | 4 | CC DChg | 10:33:30 | 49:13:53 | -0.11278 | 3.7805 | 1.19065 | 84.48 | 0 | 0 | 1.19065 | 84.48 | 0.00474615 | 336.75 | 0 | 0 | 0.00474615 | 336.75 | 2023-04-05 19:04:37 | -0.00042636 | -4.6991 | -333.4122 | 0 | Close
5913 | 1 | 4 | CC DChg | 10:34:00 | 49:14:23 | -0.11277 | 3.7804 | 1.19159 | 84.55 | 0 | 0 | 1.19159 | 84.55 | 0.00474971 | 337 | 0 | 0 | 0.00474971 | 337 | 2023-04-05 19:05:07 | -0.00042632 | -9.3964 | -666.6982 | 0 | Close
5914 | 1 | 4 | CC DChg | 10:34:30 | 49:14:53 | -0.11277 | 3.7802 | 1.19253 | 84.61 | 0 | 0 | 1.19253 | 84.61 | 0.00475326 | 337.25 | 0 | 0 | 0.00475326 | 337.25 | 2023-04-05 19:05:37 | -0.00042629 | -4.6987 | -333.3806 | 0 | Close
5915 | 1 | 4 | CC DChg | 10:35:00 | 49:15:23 | -0.11276 | 3.78 | 1.19347 | 84.68 | 0 | 0 | 1.19347 | 84.68 | 0.00475681 | 337.51 | 0 | 0 | 0.00475681 | 337.51 | 2023-04-05 19:06:07 | -0.00042623 | -4.6996 | -333.4437 | 0 | Close
5916 | 1 | 4 | CC DChg | 10:35:30 | 49:15:53 | -0.11278 | 3.7799 | 1.19441 | 84.75 | 0 | 0 | 1.19441 | 84.75 | 0.00476036 | 337.76 | 0 | 0 | 0.00476036 | 337.76 | 2023-04-05 19:06:37 | -0.0004263 | -9.3982 | -666.8243 | 0 | Close
5917 | 1 | 4 | CC DChg | 10:36:00 | 49:16:23 | -0.11277 | 3.7797 | 1.19535 | 84.81 | 0 | 0 | 1.19535 | 84.81 | 0.00476392 | 338.01 | 0 | 0 | 0.00476392 | 338.01 | 2023-04-05 19:07:07 | -0.00042624 | -4.6982 | -333.3491 | 0 | Close
5918 | 1 | 4 | CC DChg | 10:36:30 | 49:16:53 | -0.11278 | 3.7796 | 1.19629 | 84.88 | 0 | 0 | 1.19629 | 84.88 | 0.00476747 | 338.26 | 0 | 0 | 0.00476747 | 338.26 | 2023-04-05 19:07:37 | -0.00042626 | -9.3964 | -666.6982 | 0 | Close
5919 | 1 | 4 | CC DChg | 10:37:00 | 49:17:23 | -0.11277 | 3.7793 | 1.19723 | 84.95 | 0 | 0 | 1.19723 | 84.95 | 0.00477102 | 338.51 | 0 | 0 | 0.00477102 | 338.51 | 2023-04-05 19:08:07 | -0.00042619 | -3.1333 | -222.3168 | 0 | Close
5920 | 1 | 4 | CC DChg | 10:37:30 | 49:17:53 | -0.11278 | 3.7791 | 1.19817 | 85.01 | 0 | 0 | 1.19817 | 85.01 | 0.00477457 | 338.77 | 0 | 0 | 0.00477457 | 338.77 | 2023-04-05 19:08:37 | -0.00042621 | -4.6982 | -333.3491 | 0 | Close
5921 | 1 | 4 | CC DChg | 10:38:00 | 49:18:23 | -0.11277 | 3.779 | 1.19911 | 85.08 | 0 | 0 | 1.19911 | 85.08 | 0.00477812 | 339.02 | 0 | 0 | 0.00477812 | 339.02 | 2023-04-05 19:09:07 | -0.00042616 | -9.3982 | -666.8243 | 0 | Close
5922 | 1 | 4 | CC DChg | 10:38:30 | 49:18:53 | -0.11277 | 3.7788 | 1.20005 | 85.15 | 0 | 0 | 1.20005 | 85.15 | 0.00478167 | 339.27 | 0 | 0 | 0.00478167 | 339.27 | 2023-04-05 19:09:37 | -0.00042614 | -4.6982 | -333.3491 | 0 | Close
5923 | 1 | 4 | CC DChg | 10:39:00 | 49:19:23 | -0.11278 | 3.7786 | 1.20099 | 85.21 | 0 | 0 | 1.20099 | 85.21 | 0.00478523 | 339.52 | 0 | 0 | 0.00478523 | 339.52 | 2023-04-05 19:10:07 | -0.00042615 | -4.7 | -333.4752 | 0 | Close
5924 | 1 | 4 | CC DChg | 10:39:30 | 49:19:53 | -0.11277 | 3.7786 | 1.20193 | 85.28 | 0 | 0 | 1.20193 | 85.28 | 0.00478878 | 339.77 | 0 | 0 | 0.00478878 | 339.77 | 2023-04-05 19:10:37 | -0.00042611 | 0 | 0 | 0 | Close
5925 | 1 | 4 | CC DChg | 10:40:00 | 49:20:23 | -0.11278 | 3.7784 | 1.20287 | 85.35 | 0 | 0 | 1.20287 | 85.35 | 0.00479233 | 340.03 | 0 | 0 | 0.00479233 | 340.03 | 2023-04-05 19:11:07 | -0.00042613 | -4.7 | -333.4752 | 0 | Close
5926 | 1 | 4 | CC DChg | 10:40:30 | 49:20:53 | -0.11277 | 3.7782 | 1.20381 | 85.41 | 0 | 0 | 1.20381 | 85.41 | 0.00479588 | 340.28 | 0 | 0 | 0.00479588 | 340.28 | 2023-04-05 19:11:37 | -0.00042607 | -4.6982 | -333.3491 | 0 | Close
5927 | 1 | 4 | CC DChg | 10:41:00 | 49:21:23 | -0.11277 | 3.778 | 1.20475 | 85.48 | 0 | 0 | 1.20475 | 85.48 | 0.00479943 | 340.53 | 0 | 0 | 0.00479943 | 340.53 | 2023-04-05 19:12:07 | -0.00042605 | -4.6982 | -333.3491 | 0 | Close
5928 | 1 | 4 | CC DChg | 10:41:30 | 49:21:53 | -0.11278 | 3.7779 | 1.20569 | 85.55 | 0 | 0 | 1.20569 | 85.55 | 0.00480298 | 340.78 | 0 | 0 | 0.00480298 | 340.78 | 2023-04-05 19:12:37 | -0.00042607 | -9.3982 | -666.8243 | 0 | Close
5929 | 1 | 4 | CC DChg | 10:42:00 | 49:22:23 | -0.11276 | 3.7777 | 1.20663 | 85.61 | 0 | 0 | 1.20663 | 85.61 | 0.00480653 | 341.03 | 0 | 0 | 0.00480653 | 341.03 | 2023-04-05 19:13:07 | -0.00042597 | -4.6991 | -333.4122 | 0 | Close
5930 | 1 | 4 | CC DChg | 10:42:30 | 49:22:53 | -0.11277 | 3.7775 | 1.20757 | 85.68 | 0 | 0 | 1.20757 | 85.68 | 0.00481008 | 341.29 | 0 | 0 | 0.00481008 | 341.29 | 2023-04-05 19:13:37 | -0.00042599 | -4.6991 | -333.4122 | 0 | Close
5931 | 1 | 4 | CC DChg | 10:43:00 | 49:23:23 | -0.11276 | 3.7773 | 1.20851 | 85.75 | 0 | 0 | 1.20851 | 85.75 | 0.00481363 | 341.54 | 0 | 0 | 0.00481363 | 341.54 | 2023-04-05 19:14:07 | -0.00042593 | -4.6973 | -333.286 | 0 | Close
5932 | 1 | 4 | CC DChg | 10:43:30 | 49:23:53 | -0.11276 | 3.7771 | 1.20945 | 85.81 | 0 | 0 | 1.20945 | 85.81 | 0.00481718 | 341.79 | 0 | 0 | 0.00481718 | 341.79 | 2023-04-05 19:14:37 | -0.00042591 | -4.6991 | -333.4122 | 0 | Close
5933 | 1 | 4 | CC DChg | 10:44:00 | 49:24:23 | -0.11277 | 3.777 | 1.21039 | 85.88 | 0 | 0 | 1.21039 | 85.88 | 0.00482073 | 342.04 | 0 | 0 | 0.00482073 | 342.04 | 2023-04-05 19:15:07 | -0.00042593 | -9.3982 | -666.8243 | 0 | Close
5934 | 1 | 4 | CC DChg | 10:44:30 | 49:24:53 | -0.11276 | 3.7769 | 1.21132 | 85.95 | 0 | 0 | 1.21132 | 85.95 | 0.00482428 | 342.29 | 0 | 0 | 0.00482428 | 342.29 | 2023-04-05 19:15:37 | -0.00042588 | -9.3964 | -666.6982 | 0 | Close
5935 | 1 | 4 | CC DChg | 10:45:00 | 49:25:23 | -0.11277 | 3.7767 | 1.21226 | 86.01 | 0 | 0 | 1.21226 | 86.01 | 0.00482783 | 342.54 | 0 | 0 | 0.00482783 | 342.54 | 2023-04-05 19:16:07 | -0.0004259 | -4.6987 | -333.3806 | 0 | Close
5936 | 1 | 4 | CC DChg | 10:45:30 | 49:25:53 | -0.11277 | 3.7766 | 1.2132 | 86.08 | 0 | 0 | 1.2132 | 86.08 | 0.00483137 | 342.8 | 0 | 0 | 0.00483137 | 342.8 | 2023-04-05 19:16:37 | -0.00042589 | -9.3991 | -666.8874 | 0 | Close
5937 | 1 | 4 | CC DChg | 10:46:00 | 49:26:23 | -0.11276 | 3.7764 | 1.21414 | 86.15 | 0 | 0 | 1.21414 | 86.15 | 0.00483492 | 343.05 | 0 | 0 | 0.00483492 | 343.05 | 2023-04-05 19:17:07 | -0.00042583 | -4.6982 | -333.3491 | 0 | Close
5938 | 1 | 4 | CC DChg | 10:46:30 | 49:26:53 | -0.11276 | 3.7762 | 1.21508 | 86.21 | 0 | 0 | 1.21508 | 86.21 | 0.00483847 | 343.3 | 0 | 0 | 0.00483847 | 343.3 | 2023-04-05 19:17:37 | -0.0004258 | -4.6987 | -333.3806 | 0 | Close
5939 | 1 | 4 | CC DChg | 10:47:00 | 49:27:23 | -0.11275 | 3.7761 | 1.21602 | 86.28 | 0 | 0 | 1.21602 | 86.28 | 0.00484202 | 343.55 | 0 | 0 | 0.00484202 | 343.55 | 2023-04-05 19:18:07 | -0.00042576 | -9.3964 | -666.6982 | 0 | Close
5940 | 1 | 4 | CC DChg | 10:47:30 | 49:27:53 | -0.11277 | 3.7759 | 1.21696 | 86.35 | 0 | 0 | 1.21696 | 86.35 | 0.00484557 | 343.8 | 0 | 0 | 0.00484557 | 343.8 | 2023-04-05 19:18:37 | -0.00042581 | -4.6996 | -333.4437 | 0 | Close
5941 | 1 | 4 | CC DChg | 10:48:00 | 49:28:23 | -0.11277 | 3.7757 | 1.2179 | 86.41 | 0 | 0 | 1.2179 | 86.41 | 0.00484912 | 344.06 | 0 | 0 | 0.00484912 | 344.06 | 2023-04-05 19:19:07 | -0.00042579 | -4.6978 | -333.3176 | 0 | Close
5942 | 1 | 4 | CC DChg | 10:48:30 | 49:28:53 | -0.11276 | 3.7755 | 1.21884 | 86.48 | 0 | 0 | 1.21884 | 86.48 | 0.00485267 | 344.31 | 0 | 0 | 0.00485267 | 344.31 | 2023-04-05 19:19:37 | -0.00042573 | -4.6991 | -333.4122 | 0 | Close
5943 | 1 | 4 | CC DChg | 10:49:00 | 49:29:23 | -0.11277 | 3.7754 | 1.21978 | 86.55 | 0 | 0 | 1.21978 | 86.55 | 0.00485621 | 344.56 | 0 | 0 | 0.00485621 | 344.56 | 2023-04-05 19:20:07 | -0.00042575 | -9.3982 | -666.8243 | 0 | Close
5944 | 1 | 4 | CC DChg | 10:49:30 | 49:29:53 | -0.11278 | 3.7752 | 1.22072 | 86.61 | 0 | 0 | 1.22072 | 86.61 | 0.00485976 | 344.81 | 0 | 0 | 0.00485976 | 344.81 | 2023-04-05 19:20:37 | -0.00042577 | -4.6987 | -333.3806 | 0 | Close
5945 | 1 | 4 | CC DChg | 10:50:00 | 49:30:23 | -0.11277 | 3.775 | 1.22166 | 86.68 | 0 | 0 | 1.22166 | 86.68 | 0.00486331 | 345.06 | 0 | 0 | 0.00486331 | 345.06 | 2023-04-05 19:21:07 | -0.00042571 | -4.6978 | -333.3176 | 0 | Close
5946 | 1 | 4 | CC DChg | 10:50:30 | 49:30:53 | -0.11276 | 3.7749 | 1.2226 | 86.75 | 0 | 0 | 1.2226 | 86.75 | 0.00486686 | 345.31 | 0 | 0 | 0.00486686 | 345.31 | 2023-04-05 19:21:37 | -0.00042566 | -9.3991 | -666.8874 | 0 | Close
5947 | 1 | 4 | CC DChg | 10:51:00 | 49:31:23 | -0.11277 | 3.7748 | 1.22354 | 86.81 | 0 | 0 | 1.22354 | 86.81 | 0.0048704 | 345.57 | 0 | 0 | 0.0048704 | 345.57 | 2023-04-05 19:22:07 | -0.00042568 | -9.3973 | -666.7613 | 0 | Close
5948 | 1 | 4 | CC DChg | 10:51:30 | 49:31:53 | -0.11277 | 3.7746 | 1.22448 | 86.88 | 0 | 0 | 1.22448 | 86.88 | 0.00487395 | 345.82 | 0 | 0 | 0.00487395 | 345.82 | 2023-04-05 19:22:37 | -0.00042566 | -4.6982 | -333.3491 | 0 | Close
5949 | 1 | 4 | CC DChg | 10:52:00 | 49:32:23 | -0.11277 | 3.7744 | 1.22542 | 86.95 | 0 | 0 | 1.22542 | 86.95 | 0.0048775 | 346.07 | 0 | 0 | 0.0048775 | 346.07 | 2023-04-05 19:23:07 | -0.00042564 | -4.6991 | -333.4122 | 0 | Close
5950 | 1 | 4 | CC DChg | 10:52:30 | 49:32:53 | -0.11277 | 3.7742 | 1.22636 | 87.01 | 0 | 0 | 1.22636 | 87.01 | 0.00488105 | 346.32 | 0 | 0 | 0.00488105 | 346.32 | 2023-04-05 19:23:37 | -0.00042562 | -4.6991 | -333.4122 | 0 | Close
5951 | 1 | 4 | CC DChg | 10:53:00 | 49:33:23 | -0.11278 | 3.7741 | 1.2273 | 87.08 | 0 | 0 | 1.2273 | 87.08 | 0.00488459 | 346.57 | 0 | 0 | 0.00488459 | 346.57 | 2023-04-05 19:24:07 | -0.00042564 | -9.3964 | -666.6982 | 0 | Close
5952 | 1 | 4 | CC DChg | 10:53:30 | 49:33:53 | -0.11275 | 3.7739 | 1.22824 | 87.15 | 0 | 0 | 1.22824 | 87.15 | 0.00488814 | 346.82 | 0 | 0 | 0.00488814 | 346.82 | 2023-04-05 19:24:37 | -0.00042551 | -4.6991 | -333.4122 | 0 | Close
5953 | 1 | 4 | CC DChg | 10:54:00 | 49:34:23 | -0.11276 | 3.7738 | 1.22918 | 87.21 | 0 | 0 | 1.22918 | 87.21 | 0.00489169 | 347.08 | 0 | 0 | 0.00489169 | 347.08 | 2023-04-05 19:25:07 | -0.00042553 | -9.3964 | -666.6982 | 0 | Close
5954 | 1 | 4 | CC DChg | 10:54:30 | 49:34:53 | -0.11278 | 3.7736 | 1.23012 | 87.28 | 0 | 0 | 1.23012 | 87.28 | 0.00489523 | 347.33 | 0 | 0 | 0.00489523 | 347.33 | 2023-04-05 19:25:37 | -0.00042559 | -4.6996 | -333.4437 | 0 | Close
5955 | 1 | 4 | CC DChg | 10:55:00 | 49:35:23 | -0.11277 | 3.7734 | 1.23106 | 87.35 | 0 | 0 | 1.23106 | 87.35 | 0.00489878 | 347.58 | 0 | 0 | 0.00489878 | 347.58 | 2023-04-05 19:26:07 | -0.00042553 | -4.6978 | -333.3176 | 0 | Close
5956 | 1 | 4 | CC DChg | 10:55:30 | 49:35:53 | -0.11277 | 3.7733 | 1.232 | 87.41 | 0 | 0 | 1.232 | 87.41 | 0.00490232 | 347.83 | 0 | 0 | 0.00490232 | 347.83 | 2023-04-05 19:26:37 | -0.00042552 | -9.3982 | -666.8243 | 0 | Close
5957 | 1 | 4 | CC DChg | 10:56:00 | 49:36:23 | -0.11276 | 3.7731 | 1.23294 | 87.48 | 0 | 0 | 1.23294 | 87.48 | 0.00490587 | 348.08 | 0 | 0 | 0.00490587 | 348.08 | 2023-04-05 19:27:07 | -0.00042545 | -4.6991 | -333.4122 | 0 | Close
5958 | 1 | 4 | CC DChg | 10:56:30 | 49:36:53 | -0.11277 | 3.773 | 1.23388 | 87.55 | 0 | 0 | 1.23388 | 87.55 | 0.00490942 | 348.33 | 0 | 0 | 0.00490942 | 348.33 | 2023-04-05 19:27:37 | -0.00042548 | -9.3982 | -666.8243 | 0 | Close
5959 | 1 | 4 | CC DChg | 10:57:00 | 49:37:23 | -0.11277 | 3.7728 | 1.23482 | 87.61 | 0 | 0 | 1.23482 | 87.61 | 0.00491296 | 348.59 | 0 | 0 | 0.00491296 | 348.59 | 2023-04-05 19:28:07 | -0.00042546 | -4.6982 | -333.3491 | 0 | Close
5960 | 1 | 4 | CC DChg | 10:57:30 | 49:37:53 | -0.11275 | 3.7727 | 1.23576 | 87.68 | 0 | 0 | 1.23576 | 87.68 | 0.00491651 | 348.84 | 0 | 0 | 0.00491651 | 348.84 | 2023-04-05 19:28:37 | -0.00042537 | -9.3982 | -666.8243 | 0 | Close
5961 | 1 | 4 | CC DChg | 10:58:00 | 49:38:23 | -0.11277 | 3.7726 | 1.2367 | 87.75 | 0 | 0 | 1.2367 | 87.75 | 0.00492005 | 349.09 | 0 | 0 | 0.00492005 | 349.09 | 2023-04-05 19:29:07 | -0.00042544 | -9.3964 | -666.6982 | 0 | Close
5962 | 1 | 4 | CC DChg | 10:58:30 | 49:38:53 | -0.11276 | 3.7724 | 1.23764 | 87.81 | 0 | 0 | 1.23764 | 87.81 | 0.0049236 | 349.34 | 0 | 0 | 0.0049236 | 349.34 | 2023-04-05 19:29:37 | -0.00042538 | -4.6991 | -333.4122 | 0 | Close
5963 | 1 | 4 | CC DChg | 10:59:00 | 49:39:23 | -0.11276 | 3.7722 | 1.23858 | 87.88 | 0 | 0 | 1.23858 | 87.88 | 0.00492714 | 349.59 | 0 | 0 | 0.00492714 | 349.59 | 2023-04-05 19:30:07 | -0.00042535 | -4.6982 | -333.3491 | 0 | Close
5964 | 1 | 4 | CC DChg | 10:59:30 | 49:39:53 | -0.11278 | 3.7721 | 1.23952 | 87.95 | 0 | 0 | 1.23952 | 87.95 | 0.00493069 | 349.84 | 0 | 0 | 0.00493069 | 349.84 | 2023-04-05 19:30:37 | -0.00042542 | -9.3991 | -666.8874 | 0 | Close
5965 | 1 | 4 | CC DChg | 11:00:00 | 49:40:23 | -0.11276 | 3.7719 | 1.24046 | 88.01 | 0 | 0 | 1.24046 | 88.01 | 0.00493423 | 350.09 | 0 | 0 | 0.00493423 | 350.09 | 2023-04-05 19:31:07 | -0.00042532 | -4.6987 | -333.3806 | 0 | Close
5966 | 1 | 4 | CC DChg | 11:00:30 | 49:40:53 | -0.11278 | 3.7717 | 1.2414 | 88.08 | 0 | 0 | 1.2414 | 88.08 | 0.00493778 | 350.35 | 0 | 0 | 0.00493778 | 350.35 | 2023-04-05 19:31:37 | -0.00042537 | -4.6982 | -333.3491 | 0 | Close
5967 | 1 | 4 | CC DChg | 11:01:00 | 49:41:23 | -0.11277 | 3.7716 | 1.24234 | 88.15 | 0 | 0 | 1.24234 | 88.15 | 0.00494132 | 350.6 | 0 | 0 | 0.00494132 | 350.6 | 2023-04-05 19:32:07 | -0.00042532 | -9.3982 | -666.8243 | 0 | Close
5968 | 1 | 4 | CC DChg | 11:01:30 | 49:41:53 | -0.11278 | 3.7715 | 1.24328 | 88.21 | 0 | 0 | 1.24328 | 88.21 | 0.00494487 | 350.85 | 0 | 0 | 0.00494487 | 350.85 | 2023-04-05 19:32:37 | -0.00042535 | -9.3982 | -666.8243 | 0 | Close
5969 | 1 | 4 | CC DChg | 11:02:00 | 49:42:23 | -0.11276 | 3.7713 | 1.24422 | 88.28 | 0 | 0 | 1.24422 | 88.28 | 0.00494841 | 351.1 | 0 | 0 | 0.00494841 | 351.1 | 2023-04-05 19:33:07 | -0.00042525 | -4.6982 | -333.3491 | 0 | Close
5970 | 1 | 4 | CC DChg | 11:02:30 | 49:42:53 | -0.11277 | 3.7712 | 1.24516 | 88.35 | 0 | 0 | 1.24516 | 88.35 | 0.00495195 | 351.35 | 0 | 0 | 0.00495195 | 351.35 | 2023-04-05 19:33:37 | -0.00042528 | -9.3982 | -666.8243 | 0 | Close
5971 | 1 | 4 | CC DChg | 11:03:00 | 49:43:23 | -0.11277 | 3.771 | 1.2461 | 88.41 | 0 | 0 | 1.2461 | 88.41 | 0.0049555 | 351.6 | 0 | 0 | 0.0049555 | 351.6 | 2023-04-05 19:34:07 | -0.00042526 | -4.6996 | -333.4437 | 0 | Close
5972 | 1 | 4 | CC DChg | 11:03:30 | 49:43:53 | -0.11278 | 3.7709 | 1.24704 | 88.48 | 0 | 0 | 1.24704 | 88.48 | 0.00495904 | 351.85 | 0 | 0 | 0.00495904 | 351.85 | 2023-04-05 19:34:37 | -0.00042528 | -9.3982 | -666.8243 | 0 | Close
5973 | 1 | 4 | CC DChg | 11:04:00 | 49:44:23 | -0.11278 | 3.7707 | 1.24798 | 88.55 | 0 | 0 | 1.24798 | 88.55 | 0.00496259 | 352.11 | 0 | 0 | 0.00496259 | 352.11 | 2023-04-05 19:35:07 | -0.00042526 | -4.6991 | -333.4122 | 0 | Close
5974 | 1 | 4 | CC DChg | 11:04:30 | 49:44:53 | -0.11277 | 3.7705 | 1.24892 | 88.61 | 0 | 0 | 1.24892 | 88.61 | 0.00496613 | 352.36 | 0 | 0 | 0.00496613 | 352.36 | 2023-04-05 19:35:37 | -0.0004252 | -4.6982 | -333.3491 | 0 | Close
5975 | 1 | 4 | CC DChg | 11:05:00 | 49:45:23 | -0.11279 | 3.7703 | 1.24986 | 88.68 | 0 | 0 | 1.24986 | 88.68 | 0.00496967 | 352.61 | 0 | 0 | 0.00496967 | 352.61 | 2023-04-05 19:36:07 | -0.00042525 | -4.6996 | -333.4437 | 0 | Close
5976 | 1 | 4 | CC DChg | 11:05:30 | 49:45:53 | -0.11278 | 3.7701 | 1.25079 | 88.75 | 0 | 0 | 1.25079 | 88.75 | 0.00497322 | 352.86 | 0 | 0 | 0.00497322 | 352.86 | 2023-04-05 19:36:37 | -0.00042519 | -4.6987 | -333.3806 | 0 | Close
5977 | 1 | 4 | CC DChg | 11:06:00 | 49:46:23 | -0.11277 | 3.77 | 1.25173 | 88.81 | 0 | 0 | 1.25173 | 88.81 | 0.00497676 | 353.11 | 0 | 0 | 0.00497676 | 353.11 | 2023-04-05 19:37:07 | -0.00042514 | -9.3973 | -666.7613 | 0 | Close
5978 | 1 | 4 | CC DChg | 11:06:30 | 49:46:53 | -0.11277 | 3.7698 | 1.25267 | 88.88 | 0 | 0 | 1.25267 | 88.88 | 0.0049803 | 353.36 | 0 | 0 | 0.0049803 | 353.36 | 2023-04-05 19:37:37 | -0.00042512 | -4.6991 | -333.4122 | 0 | Close
5979 | 1 | 4 | CC DChg | 11:07:00 | 49:47:23 | -0.11277 | 3.7698 | 1.25361 | 88.95 | 0 | 0 | 1.25361 | 88.95 | 0.00498384 | 353.61 | 0 | 0 | 0.00498384 | 353.61 | 2023-04-05 19:38:07 | -0.00042512 | 0 | 0 | 0 | Close
5980 | 1 | 4 | CC DChg | 11:07:30 | 49:47:53 | -0.11277 | 3.7695 | 1.25455 | 89.01 | 0 | 0 | 1.25455 | 89.01 | 0.00498739 | 353.87 | 0 | 0 | 0.00498739 | 353.87 | 2023-04-05 19:38:37 | -0.00042509 | -3.1324 | -222.2538 | 0 | Close
5981 | 1 | 4 | CC DChg | 11:08:00 | 49:48:23 | -0.11278 | 3.7694 | 1.25549 | 89.08 | 0 | 0 | 1.25549 | 89.08 | 0.00499093 | 354.12 | 0 | 0 | 0.00499093 | 354.12 | 2023-04-05 19:39:07 | -0.00042511 | -9.3982 | -666.8243 | 0 | Close
5982 | 1 | 4 | CC DChg | 11:08:30 | 49:48:53 | -0.11277 | 3.7693 | 1.25643 | 89.15 | 0 | 0 | 1.25643 | 89.15 | 0.00499447 | 354.37 | 0 | 0 | 0.00499447 | 354.37 | 2023-04-05 19:39:37 | -0.00042506 | -9.3982 | -666.8243 | 0 | Close
5983 | 1 | 4 | CC DChg | 11:09:00 | 49:49:23 | -0.11276 | 3.7691 | 1.25737 | 89.21 | 0 | 0 | 1.25737 | 89.21 | 0.00499801 | 354.62 | 0 | 0 | 0.00499801 | 354.62 | 2023-04-05 19:40:07 | -0.000425 | -4.6978 | -333.3176 | 0 | Close
5984 | 1 | 4 | CC DChg | 11:09:30 | 49:49:53 | -0.11278 | 3.769 | 1.25831 | 89.28 | 0 | 0 | 1.25831 | 89.28 | 0.00500156 | 354.87 | 0 | 0 | 0.00500156 | 354.87 | 2023-04-05 19:40:37 | -0.00042507 | -9.3991 | -666.8874 | 0 | Close
5985 | 1 | 4 | CC DChg | 11:10:00 | 49:50:23 | -0.11277 | 3.7688 | 1.25925 | 89.35 | 0 | 0 | 1.25925 | 89.35 | 0.0050051 | 355.12 | 0 | 0 | 0.0050051 | 355.12 | 2023-04-05 19:41:07 | -0.00042501 | -4.6982 | -333.3491 | 0 | Close
5986 | 1 | 4 | CC DChg | 11:10:30 | 49:50:53 | -0.11277 | 3.7687 | 1.26019 | 89.41 | 0 | 0 | 1.26019 | 89.41 | 0.00500864 | 355.37 | 0 | 0 | 0.00500864 | 355.37 | 2023-04-05 19:41:37 | -0.000425 | -9.3982 | -666.8243 | 0 | Close
5987 | 1 | 4 | CC DChg | 11:11:00 | 49:51:23 | -0.11276 | 3.7685 | 1.26113 | 89.48 | 0 | 0 | 1.26113 | 89.48 | 0.00501218 | 355.63 | 0 | 0 | 0.00501218 | 355.63 | 2023-04-05 19:42:07 | -0.00042494 | -4.6987 | -333.3806 | 0 | Close
5988 | 1 | 4 | CC DChg | 11:11:30 | 49:51:53 | -0.11278 | 3.7683 | 1.26207 | 89.55 | 0 | 0 | 1.26207 | 89.55 | 0.00501572 | 355.88 | 0 | 0 | 0.00501572 | 355.88 | 2023-04-05 19:42:37 | -0.00042499 | -4.6996 | -333.4437 | 0 | Close
5989 | 1 | 4 | CC DChg | 11:12:00 | 49:52:23 | -0.11277 | 3.7682 | 1.26301 | 89.61 | 0 | 0 | 1.26301 | 89.61 | 0.00501926 | 356.13 | 0 | 0 | 0.00501926 | 356.13 | 2023-04-05 19:43:07 | -0.00042494 | -9.3964 | -666.6982 | 0 | Close
5990 | 1 | 4 | CC DChg | 11:12:30 | 49:52:53 | -0.11277 | 3.768 | 1.26395 | 89.68 | 0 | 0 | 1.26395 | 89.68 | 0.0050228 | 356.38 | 0 | 0 | 0.0050228 | 356.38 | 2023-04-05 19:43:37 | -0.00042492 | -4.6982 | -333.3491 | 0 | Close
5991 | 1 | 4 | CC DChg | 11:13:00 | 49:53:23 | -0.11276 | 3.7679 | 1.26489 | 89.75 | 0 | 0 | 1.26489 | 89.75 | 0.00502635 | 356.63 | 0 | 0 | 0.00502635 | 356.63 | 2023-04-05 19:44:07 | -0.00042487 | -9.3982 | -666.8243 | 0 | Close
5992 | 1 | 4 | CC DChg | 11:13:30 | 49:53:53 | -0.11277 | 3.7678 | 1.26583 | 89.81 | 0 | 0 | 1.26583 | 89.81 | 0.00502989 | 356.88 | 0 | 0 | 0.00502989 | 356.88 | 2023-04-05 19:44:37 | -0.00042489 | -9.3982 | -666.8243 | 0 | Close
5993 | 1 | 4 | CC DChg | 11:14:00 | 49:54:23 | -0.11276 | 3.7676 | 1.26677 | 89.88 | 0 | 0 | 1.26677 | 89.88 | 0.00503343 | 357.13 | 0 | 0 | 0.00503343 | 357.13 | 2023-04-05 19:45:07 | -0.00042483 | -4.6982 | -333.3491 | 0 | Close
5994 | 1 | 4 | CC DChg | 11:14:30 | 49:54:53 | -0.11277 | 3.7675 | 1.26771 | 89.95 | 0 | 0 | 1.26771 | 89.95 | 0.00503697 | 357.38 | 0 | 0 | 0.00503697 | 357.38 | 2023-04-05 19:45:37 | -0.00042486 | -9.3982 | -666.8243 | 0 | Close
5995 | 1 | 4 | CC DChg | 11:15:00 | 49:55:23 | -0.11277 | 3.7673 | 1.26865 | 90.01 | 0 | 0 | 1.26865 | 90.01 | 0.00504051 | 357.63 | 0 | 0 | 0.00504051 | 357.63 | 2023-04-05 19:46:07 | -0.00042484 | -4.6982 | -333.3491 | 0 | Close
5996 | 1 | 4 | CC DChg | 11:15:30 | 49:55:53 | -0.11277 | 3.7671 | 1.26959 | 90.08 | 0 | 0 | 1.26959 | 90.08 | 0.00504405 | 357.89 | 0 | 0 | 0.00504405 | 357.89 | 2023-04-05 19:46:37 | -0.00042482 | -4.6991 | -333.4122 | 0 | Close
5997 | 1 | 4 | CC DChg | 11:16:00 | 49:56:23 | -0.11277 | 3.767 | 1.27053 | 90.15 | 0 | 0 | 1.27053 | 90.15 | 0.00504759 | 358.14 | 0 | 0 | 0.00504759 | 358.14 | 2023-04-05 19:47:07 | -0.0004248 | -9.3973 | -666.7613 | 0 | Close
5998 | 1 | 4 | CC DChg | 11:16:30 | 49:56:53 | -0.11276 | 3.7668 | 1.27147 | 90.21 | 0 | 0 | 1.27147 | 90.21 | 0.00505113 | 358.39 | 0 | 0 | 0.00505113 | 358.39 | 2023-04-05 19:47:37 | -0.00042474 | -4.6987 | -333.3806 | 0 | Close
5999 | 1 | 4 | CC DChg | 11:17:00 | 49:57:23 | -0.11277 | 3.7666 | 1.27241 | 90.28 | 0 | 0 | 1.27241 | 90.28 | 0.00505467 | 358.64 | 0 | 0 | 0.00505467 | 358.64 | 2023-04-05 19:48:07 | -0.00042476 | -4.6991 | -333.4122 | 0 | Close
6000 | 1 | 4 | CC DChg | 11:17:30 | 49:57:53 | -0.11276 | 3.7664 | 1.27335 | 90.35 | 0 | 0 | 1.27335 | 90.35 | 0.00505821 | 358.89 | 0 | 0 | 0.00505821 | 358.89 | 2023-04-05 19:48:37 | -0.0004247 | -4.6978 | -333.3176 | 0 | Close
6001 | 1 | 4 | CC DChg | 11:18:00 | 49:58:23 | -0.11277 | 3.7664 | 1.27429 | 90.41 | 0 | 0 | 1.27429 | 90.41 | 0.00506175 | 359.14 | 0 | 0 | 0.00506175 | 359.14 | 2023-04-05 19:49:07 | -0.00042474 | 0 | 0 | 0 | Close
6002 | 1 | 4 | CC DChg | 11:18:30 | 49:58:53 | -0.11277 | 3.7662 | 1.27523 | 90.48 | 0 | 0 | 1.27523 | 90.48 | 0.00506529 | 359.39 | 0 | 0 | 0.00506529 | 359.39 | 2023-04-05 19:49:37 | -0.00042471 | -4.6991 | -333.4122 | 0 | Close
6003 | 1 | 4 | CC DChg | 11:19:00 | 49:59:23 | -0.11277 | 3.7661 | 1.27617 | 90.55 | 0 | 0 | 1.27617 | 90.55 | 0.00506882 | 359.64 | 0 | 0 | 0.00506882 | 359.64 | 2023-04-05 19:50:07 | -0.0004247 | -9.3973 | -666.7613 | 0 | Close
6004 | 1 | 4 | CC DChg | 11:19:30 | 49:59:53 | -0.11277 | 3.766 | 1.27711 | 90.61 | 0 | 0 | 1.27711 | 90.61 | 0.00507236 | 359.9 | 0 | 0 | 0.00507236 | 359.9 | 2023-04-05 19:50:37 | -0.00042469 | -9.3973 | -666.7613 | 0 | Close
6005 | 1 | 4 | CC DChg | 11:20:00 | 50:00:23 | -0.11277 | 3.7657 | 1.27805 | 90.68 | 0 | 0 | 1.27805 | 90.68 | 0.0050759 | 360.15 | 0 | 0 | 0.0050759 | 360.15 | 2023-04-05 19:51:07 | -0.00042466 | -3.1321 | -222.2327 | 0 | Close
6006 | 1 | 4 | CC DChg | 11:20:30 | 50:00:53 | -0.11277 | 3.7656 | 1.27899 | 90.75 | 0 | 0 | 1.27899 | 90.75 | 0.00507944 | 360.4 | 0 | 0 | 0.00507944 | 360.4 | 2023-04-05 19:51:37 | -0.00042465 | -9.3982 | -666.8243 | 0 | Close
6007 | 1 | 4 | CC DChg | 11:21:00 | 50:01:23 | -0.11277 | 3.7655 | 1.27993 | 90.81 | 0 | 0 | 1.27993 | 90.81 | 0.00508298 | 360.65 | 0 | 0 | 0.00508298 | 360.65 | 2023-04-05 19:52:07 | -0.00042464 | -9.3964 | -666.6982 | 0 | Close
6008 | 1 | 4 | CC DChg | 11:21:30 | 50:01:53 | -0.11277 | 3.7653 | 1.28087 | 90.88 | 0 | 0 | 1.28087 | 90.88 | 0.00508652 | 360.9 | 0 | 0 | 0.00508652 | 360.9 | 2023-04-05 19:52:37 | -0.00042461 | -4.6991 | -333.4122 | 0 | Close
6009 | 1 | 4 | CC DChg | 11:22:00 | 50:02:23 | -0.11276 | 3.7652 | 1.28181 | 90.95 | 0 | 0 | 1.28181 | 90.95 | 0.00509006 | 361.15 | 0 | 0 | 0.00509006 | 361.15 | 2023-04-05 19:53:07 | -0.00042456 | -9.3964 | -666.6982 | 0 | Close
6010 | 1 | 4 | CC DChg | 11:22:30 | 50:02:53 | -0.11276 | 3.7649 | 1.28275 | 91.01 | 0 | 0 | 1.28275 | 91.01 | 0.0050936 | 361.4 | 0 | 0 | 0.0050936 | 361.4 | 2023-04-05 19:53:37 | -0.00042453 | -3.1327 | -222.2748 | 0 | Close
6011 | 1 | 4 | CC DChg | 11:23:00 | 50:03:23 | -0.11278 | 3.7648 | 1.28369 | 91.08 | 0 | 0 | 1.28369 | 91.08 | 0.00509713 | 361.65 | 0 | 0 | 0.00509713 | 361.65 | 2023-04-05 19:54:07 | -0.00042459 | -9.3964 | -666.6982 | 0 | Close
6012 | 1 | 4 | CC DChg | 11:23:30 | 50:03:53 | -0.11276 | 3.7646 | 1.28463 | 91.15 | 0 | 0 | 1.28463 | 91.15 | 0.00510067 | 361.9 | 0 | 0 | 0.00510067 | 361.9 | 2023-04-05 19:54:37 | -0.0004245 | -4.6991 | -333.4122 | 0 | Close
6013 | 1 | 4 | CC DChg | 11:24:00 | 50:04:23 | -0.11276 | 3.7645 | 1.28557 | 91.21 | 0 | 0 | 1.28557 | 91.21 | 0.00510421 | 362.15 | 0 | 0 | 0.00510421 | 362.15 | 2023-04-05 19:55:07 | -0.00042449 | -9.3964 | -666.6982 | 0 | Close
6014 | 1 | 4 | CC DChg | 11:24:30 | 50:04:53 | -0.11276 | 3.7643 | 1.28651 | 91.28 | 0 | 0 | 1.28651 | 91.28 | 0.00510775 | 362.41 | 0 | 0 | 0.00510775 | 362.41 | 2023-04-05 19:55:37 | -0.00042446 | -4.6991 | -333.4122 | 0 | Close
6015 | 1 | 4 | CC DChg | 11:25:00 | 50:05:23 | -0.11277 | 3.7642 | 1.28744 | 91.35 | 0 | 0 | 1.28744 | 91.35 | 0.00511128 | 362.66 | 0 | 0 | 0.00511128 | 362.66 | 2023-04-05 19:56:07 | -0.00042449 | -9.3956 | -666.6351 | 0 | Close
6016 | 1 | 4 | CC DChg | 11:25:30 | 50:05:53 | -0.11276 | 3.7641 | 1.28838 | 91.41 | 0 | 0 | 1.28838 | 91.41 | 0.00511482 | 362.91 | 0 | 0 | 0.00511482 | 362.91 | 2023-04-05 19:56:37 | -0.00042444 | -9.3982 | -666.8243 | 0 | Close
6017 | 1 | 4 | CC DChg | 11:26:00 | 50:06:23 | -0.11277 | 3.764 | 1.28932 | 91.48 | 0 | 0 | 1.28932 | 91.48 | 0.00511836 | 363.16 | 0 | 0 | 0.00511836 | 363.16 | 2023-04-05 19:57:07 | -0.00042447 | -9.3964 | -666.6982 | 0 | Close
6018 | 1 | 4 | CC DChg | 11:26:30 | 50:06:53 | -0.11276 | 3.7639 | 1.29026 | 91.55 | 0 | 0 | 1.29026 | 91.55 | 0.00512189 | 363.41 | 0 | 0 | 0.00512189 | 363.41 | 2023-04-05 19:57:37 | -0.00042442 | -9.3964 | -666.6982 | 0 | Close
6019 | 1 | 4 | CC DChg | 11:27:00 | 50:07:23 | -0.11276 | 3.7637 | 1.2912 | 91.61 | 0 | 0 | 1.2912 | 91.61 | 0.00512543 | 363.66 | 0 | 0 | 0.00512543 | 363.66 | 2023-04-05 19:58:07 | -0.00042439 | -4.6987 | -333.3806 | 0 | Close
6020 | 1 | 4 | CC DChg | 11:27:30 | 50:07:53 | -0.11276 | 3.7636 | 1.29214 | 91.68 | 0 | 0 | 1.29214 | 91.68 | 0.00512897 | 363.91 | 0 | 0 | 0.00512897 | 363.91 | 2023-04-05 19:58:37 | -0.00042438 | -9.3973 | -666.7613 | 0 | Close
6021 | 1 | 4 | CC DChg | 11:28:00 | 50:08:23 | -0.11277 | 3.7634 | 1.29308 | 91.75 | 0 | 0 | 1.29308 | 91.75 | 0.0051325 | 364.16 | 0 | 0 | 0.0051325 | 364.16 | 2023-04-05 19:59:07 | -0.0004244 | -4.6987 | -333.3806 | 0 | Close
6022 | 1 | 4 | CC DChg | 11:28:30 | 50:08:53 | -0.11276 | 3.7632 | 1.29402 | 91.81 | 0 | 0 | 1.29402 | 91.81 | 0.00513604 | 364.41 | 0 | 0 | 0.00513604 | 364.41 | 2023-04-05 19:59:37 | -0.00042434 | -4.6982 | -333.3491 | 0 | Close
6023 | 1 | 4 | CC DChg | 11:29:00 | 50:09:23 | -0.11276 | 3.763 | 1.29496 | 91.88 | 0 | 0 | 1.29496 | 91.88 | 0.00513958 | 364.66 | 0 | 0 | 0.00513958 | 364.66 | 2023-04-05 20:00:07 | -0.00042432 | -4.6982 | -333.3491 | 0 | Close
6024 | 1 | 4 | CC DChg | 11:29:30 | 50:09:53 | -0.11277 | 3.7629 | 1.2959 | 91.95 | 0 | 0 | 1.2959 | 91.95 | 0.00514311 | 364.92 | 0 | 0 | 0.00514311 | 364.92 | 2023-04-05 20:00:37 | -0.00042434 | -9.3982 | -666.8243 | 0 | Close
6025 | 1 | 4 | CC DChg | 11:30:00 | 50:10:23 | -0.11277 | 3.7628 | 1.29684 | 92.01 | 0 | 0 | 1.29684 | 92.01 | 0.00514665 | 365.17 | 0 | 0 | 0.00514665 | 365.17 | 2023-04-05 20:01:07 | -0.00042433 | -9.3956 | -666.6351 | 0 | Close
6026 | 1 | 4 | CC DChg | 11:30:30 | 50:10:53 | -0.11276 | 3.7625 | 1.29778 | 92.08 | 0 | 0 | 1.29778 | 92.08 | 0.00515018 | 365.42 | 0 | 0 | 0.00515018 | 365.42 | 2023-04-05 20:01:37 | -0.00042426 | -3.1321 | -222.2327 | 0 | Close
6027 | 1 | 4 | CC DChg | 11:31:00 | 50:11:23 | -0.11276 | 3.7624 | 1.29872 | 92.15 | 0 | 0 | 1.29872 | 92.15 | 0.00515372 | 365.67 | 0 | 0 | 0.00515372 | 365.67 | 2023-04-05 20:02:07 | -0.00042425 | -9.3982 | -666.8243 | 0 | Close
6028 | 1 | 4 | CC DChg | 11:31:30 | 50:11:53 | -0.11276 | 3.7623 | 1.29966 | 92.21 | 0 | 0 | 1.29966 | 92.21 | 0.00515726 | 365.92 | 0 | 0 | 0.00515726 | 365.92 | 2023-04-05 20:02:37 | -0.00042424 | -9.3964 | -666.6982 | 0 | Close
6029 | 1 | 4 | CC DChg | 11:32:00 | 50:12:23 | -0.11277 | 3.7622 | 1.3006 | 92.28 | 0 | 0 | 1.3006 | 92.28 | 0.00516079 | 366.17 | 0 | 0 | 0.00516079 | 366.17 | 2023-04-05 20:03:07 | -0.00042426 | -9.3973 | -666.7613 | 0 | Close
6030 | 1 | 4 | CC DChg | 11:32:30 | 50:12:53 | -0.11276 | 3.762 | 1.30154 | 92.35 | 0 | 0 | 1.30154 | 92.35 | 0.00516433 | 366.42 | 0 | 0 | 0.00516433 | 366.42 | 2023-04-05 20:03:37 | -0.0004242 | -4.6982 | -333.3491 | 0 | Close
6031 | 1 | 4 | CC DChg | 11:33:00 | 50:13:23 | -0.11278 | 3.7619 | 1.30248 | 92.41 | 0 | 0 | 1.30248 | 92.41 | 0.00516786 | 366.67 | 0 | 0 | 0.00516786 | 366.67 | 2023-04-05 20:04:07 | -0.00042427 | -9.3982 | -666.8243 | 0 | Close
6032 | 1 | 4 | CC DChg | 11:33:30 | 50:13:53 | -0.11276 | 3.7618 | 1.30342 | 92.48 | 0 | 0 | 1.30342 | 92.48 | 0.0051714 | 366.92 | 0 | 0 | 0.0051714 | 366.92 | 2023-04-05 20:04:37 | -0.00042418 | -9.3964 | -666.6982 | 0 | Close
6033 | 1 | 4 | CC DChg | 11:34:00 | 50:14:23 | -0.11277 | 3.7616 | 1.30436 | 92.55 | 0 | 0 | 1.30436 | 92.55 | 0.00517493 | 367.17 | 0 | 0 | 0.00517493 | 367.17 | 2023-04-05 20:05:07 | -0.0004242 | -4.6982 | -333.3491 | 0 | Close
6034 | 1 | 4 | CC DChg | 11:34:30 | 50:14:53 | -0.11275 | 3.7614 | 1.3053 | 92.61 | 0 | 0 | 1.3053 | 92.61 | 0.00517847 | 367.42 | 0 | 0 | 0.00517847 | 367.42 | 2023-04-05 20:05:37 | -0.0004241 | -4.6978 | -333.3176 | 0 | Close
6035 | 1 | 4 | CC DChg | 11:35:00 | 50:15:23 | -0.11276 | 3.7614 | 1.30624 | 92.68 | 0 | 0 | 1.30624 | 92.68 | 0.005182 | 367.67 | 0 | 0 | 0.005182 | 367.67 | 2023-04-05 20:06:07 | -0.00042414 | 0 | 0 | 0 | Close
6036 | 1 | 4 | CC DChg | 11:35:30 | 50:15:53 | -0.11277 | 3.7611 | 1.30718 | 92.75 | 0 | 0 | 1.30718 | 92.75 | 0.00518553 | 367.92 | 0 | 0 | 0.00518553 | 367.92 | 2023-04-05 20:06:37 | -0.00042414 | -3.1321 | -222.2327 | 0 | Close
6037 | 1 | 4 | CC DChg | 11:36:00 | 50:16:23 | -0.11275 | 3.761 | 1.30812 | 92.81 | 0 | 0 | 1.30812 | 92.81 | 0.00518907 | 368.18 | 0 | 0 | 0.00518907 | 368.18 | 2023-04-05 20:07:07 | -0.00042405 | -9.3956 | -666.6351 | 0 | Close
6038 | 1 | 4 | CC DChg | 11:36:30 | 50:16:53 | -0.11276 | 3.7608 | 1.30906 | 92.88 | 0 | 0 | 1.30906 | 92.88 | 0.0051926 | 368.43 | 0 | 0 | 0.0051926 | 368.43 | 2023-04-05 20:07:37 | -0.00042407 | -4.6991 | -333.4122 | 0 | Close
6039 | 1 | 4 | CC DChg | 11:37:00 | 50:17:23 | -0.11274 | 3.7607 | 1.31 | 92.95 | 0 | 0 | 1.31 | 92.95 | 0.00519614 | 368.68 | 0 | 0 | 0.00519614 | 368.68 | 2023-04-05 20:08:07 | -0.00042398 | -9.3964 | -666.6982 | 0 | Close
6040 | 1 | 4 | CC DChg | 11:37:30 | 50:17:53 | -0.11276 | 3.7606 | 1.31094 | 93.01 | 0 | 0 | 1.31094 | 93.01 | 0.00519967 | 368.93 | 0 | 0 | 0.00519967 | 368.93 | 2023-04-05 20:08:37 | -0.00042405 | -9.3964 | -666.6982 | 0 | Close
6041 | 1 | 4 | CC DChg | 11:38:00 | 50:18:23 | -0.11276 | 3.7605 | 1.31188 | 93.08 | 0 | 0 | 1.31188 | 93.08 | 0.0052032 | 369.18 | 0 | 0 | 0.0052032 | 369.18 | 2023-04-05 20:09:07 | -0.00042403 | -9.3956 | -666.6351 | 0 | Close
6042 | 1 | 4 | CC DChg | 11:38:30 | 50:18:53 | -0.11276 | 3.7603 | 1.31282 | 93.15 | 0 | 0 | 1.31282 | 93.15 | 0.00520674 | 369.43 | 0 | 0 | 0.00520674 | 369.43 | 2023-04-05 20:09:37 | -0.00042401 | -4.6991 | -333.4122 | 0 | Close
6043 | 1 | 4 | CC DChg | 11:39:00 | 50:19:23 | -0.11276 | 3.7602 | 1.31376 | 93.21 | 0 | 0 | 1.31376 | 93.21 | 0.00521027 | 369.68 | 0 | 0 | 0.00521027 | 369.68 | 2023-04-05 20:10:07 | -0.000424 | -9.3964 | -666.6982 | 0 | Close
6044 | 1 | 4 | CC DChg | 11:39:30 | 50:19:53 | -0.11276 | 3.76 | 1.3147 | 93.28 | 0 | 0 | 1.3147 | 93.28 | 0.0052138 | 369.93 | 0 | 0 | 0.0052138 | 369.93 | 2023-04-05 20:10:37 | -0.00042398 | -4.6978 | -333.3176 | 0 | Close
6045 | 1 | 4 | CC DChg | 11:40:00 | 50:20:23 | -0.11277 | 3.7599 | 1.31564 | 93.35 | 0 | 0 | 1.31564 | 93.35 | 0.00521734 | 370.18 | 0 | 0 | 0.00521734 | 370.18 | 2023-04-05 20:11:07 | -0.000424 | -9.3982 | -666.8243 | 0 | Close
6046 | 1 | 4 | CC DChg | 11:40:30 | 50:20:53 | -0.11276 | 3.7597 | 1.31658 | 93.41 | 0 | 0 | 1.31658 | 93.41 | 0.00522087 | 370.43 | 0 | 0 | 0.00522087 | 370.43 | 2023-04-05 20:11:37 | -0.00042394 | -4.6982 | -333.3491 | 0 | Close
6047 | 1 | 4 | CC DChg | 11:41:00 | 50:21:23 | -0.11277 | 3.7595 | 1.31751 | 93.48 | 0 | 0 | 1.31751 | 93.48 | 0.0052244 | 370.68 | 0 | 0 | 0.0052244 | 370.68 | 2023-04-05 20:12:07 | -0.00042396 | -4.6978 | -333.3176 | 0 | Close
6048 | 1 | 4 | CC DChg | 11:41:30 | 50:21:53 | -0.11276 | 3.7594 | 1.31845 | 93.55 | 0 | 0 | 1.31845 | 93.55 | 0.00522794 | 370.93 | 0 | 0 | 0.00522794 | 370.93 | 2023-04-05 20:12:37 | -0.00042391 | -9.3964 | -666.6982 | 0 | Close
6049 | 1 | 4 | CC DChg | 11:42:00 | 50:22:23 | -0.11276 | 3.7593 | 1.31939 | 93.61 | 0 | 0 | 1.31939 | 93.61 | 0.00523147 | 371.18 | 0 | 0 | 0.00523147 | 371.18 | 2023-04-05 20:13:07 | -0.0004239 | -9.3964 | -666.6982 | 0 | Close
6050 | 1 | 4 | CC DChg | 11:42:30 | 50:22:53 | -0.11276 | 3.759 | 1.32033 | 93.68 | 0 | 0 | 1.32033 | 93.68 | 0.005235 | 371.43 | 0 | 0 | 0.005235 | 371.43 | 2023-04-05 20:13:37 | -0.00042386 | -3.1327 | -222.2748 | 0 | Close
6051 | 1 | 4 | CC DChg | 11:43:00 | 50:23:23 | -0.11274 | 3.759 | 1.32127 | 93.75 | 0 | 0 | 1.32127 | 93.75 | 0.00523853 | 371.69 | 0 | 0 | 0.00523853 | 371.69 | 2023-04-05 20:14:07 | -0.00042379 | 0 | 0 | 0 | Close
6052 | 1 | 4 | CC DChg | 11:43:30 | 50:23:53 | -0.11276 | 3.7589 | 1.32221 | 93.81 | 0 | 0 | 1.32221 | 93.81 | 0.00524206 | 371.94 | 0 | 0 | 0.00524206 | 371.94 | 2023-04-05 20:14:37 | -0.00042385 | -9.3964 | -666.6982 | 0 | Close
6053 | 1 | 4 | CC DChg | 11:44:00 | 50:24:23 | -0.11275 | 3.7587 | 1.32315 | 93.88 | 0 | 0 | 1.32315 | 93.88 | 0.0052456 | 372.19 | 0 | 0 | 0.0052456 | 372.19 | 2023-04-05 20:15:07 | -0.00042379 | -4.6987 | -333.3806 | 0 | Close
6054 | 1 | 4 | CC DChg | 11:44:30 | 50:24:53 | -0.11275 | 3.7587 | 1.32409 | 93.95 | 0 | 0 | 1.32409 | 93.95 | 0.00524913 | 372.44 | 0 | 0 | 0.00524913 | 372.44 | 2023-04-05 20:15:37 | -0.00042379 | 0 | 0 | 0 | Close
6055 | 1 | 4 | CC DChg | 11:45:00 | 50:25:23 | -0.11276 | 3.7584 | 1.32503 | 94.01 | 0 | 0 | 1.32503 | 94.01 | 0.00525266 | 372.69 | 0 | 0 | 0.00525266 | 372.69 | 2023-04-05 20:16:07 | -0.0004238 | -3.1319 | -222.2117 | 0 | Close
6056 | 1 | 4 | CC DChg | 11:45:30 | 50:25:53 | -0.11275 | 3.7583 | 1.32597 | 94.08 | 0 | 0 | 1.32597 | 94.08 | 0.00525619 | 372.94 | 0 | 0 | 0.00525619 | 372.94 | 2023-04-05 20:16:37 | -0.00042375 | -9.3973 | -666.7613 | 0 | Close
6057 | 1 | 4 | CC DChg | 11:46:00 | 50:26:23 | -0.11277 | 3.7581 | 1.32691 | 94.15 | 0 | 0 | 1.32691 | 94.15 | 0.00525972 | 373.19 | 0 | 0 | 0.00525972 | 373.19 | 2023-04-05 20:17:07 | -0.0004238 | -4.6987 | -333.3806 | 0 | Close
6058 | 1 | 4 | CC DChg | 11:46:30 | 50:26:53 | -0.11276 | 3.7579 | 1.32785 | 94.21 | 0 | 0 | 1.32785 | 94.21 | 0.00526325 | 373.44 | 0 | 0 | 0.00526325 | 373.44 | 2023-04-05 20:17:37 | -0.00042374 | -4.6973 | -333.286 | 0 | Close
6059 | 1 | 4 | CC DChg | 11:47:00 | 50:27:23 | -0.11276 | 3.7578 | 1.32879 | 94.28 | 0 | 0 | 1.32879 | 94.28 | 0.00526679 | 373.69 | 0 | 0 | 0.00526679 | 373.69 | 2023-04-05 20:18:07 | -0.00042373 | -9.3973 | -666.7613 | 0 | Close
6060 | 1 | 4 | CC DChg | 11:47:30 | 50:27:53 | -0.11276 | 3.7577 | 1.32973 | 94.35 | 0 | 0 | 1.32973 | 94.35 | 0.00527032 | 373.94 | 0 | 0 | 0.00527032 | 373.94 | 2023-04-05 20:18:37 | -0.00042372 | -9.3964 | -666.6982 | 0 | Close
6061 | 1 | 4 | CC DChg | 11:48:00 | 50:28:23 | -0.11276 | 3.7576 | 1.33067 | 94.41 | 0 | 0 | 1.33067 | 94.41 | 0.00527385 | 374.19 | 0 | 0 | 0.00527385 | 374.19 | 2023-04-05 20:19:07 | -0.00042371 | -9.3964 | -666.6982 | 0 | Close
6062 | 1 | 4 | CC DChg | 11:48:30 | 50:28:53 | -0.11276 | 3.7575 | 1.33161 | 94.48 | 0 | 0 | 1.33161 | 94.48 | 0.00527738 | 374.44 | 0 | 0 | 0.00527738 | 374.44 | 2023-04-05 20:19:37 | -0.0004237 | -9.3956 | -666.6351 | 0 | Close
6063 | 1 | 4 | CC DChg | 11:49:00 | 50:29:23 | -0.11276 | 3.7573 | 1.33255 | 94.55 | 0 | 0 | 1.33255 | 94.55 | 0.00528091 | 374.69 | 0 | 0 | 0.00528091 | 374.69 | 2023-04-05 20:20:07 | -0.00042367 | -4.6982 | -333.3491 | 0 | Close
6064 | 1 | 4 | CC DChg | 11:49:30 | 50:29:53 | -0.11277 | 3.7572 | 1.33349 | 94.61 | 0 | 0 | 1.33349 | 94.61 | 0.00528444 | 374.94 | 0 | 0 | 0.00528444 | 374.94 | 2023-04-05 20:20:37 | -0.0004237 | -9.3973 | -666.7613 | 0 | Close
6065 | 1 | 4 | CC DChg | 11:50:00 | 50:30:23 | -0.11275 | 3.7571 | 1.33443 | 94.68 | 0 | 0 | 1.33443 | 94.68 | 0.00528797 | 375.19 | 0 | 0 | 0.00528797 | 375.19 | 2023-04-05 20:21:07 | -0.00042361 | -9.3964 | -666.6982 | 0 | Close
6066 | 1 | 4 | CC DChg | 11:50:30 | 50:30:53 | -0.11276 | 3.7569 | 1.33537 | 94.75 | 0 | 0 | 1.33537 | 94.75 | 0.0052915 | 375.44 | 0 | 0 | 0.0052915 | 375.44 | 2023-04-05 20:21:37 | -0.00042363 | -4.6978 | -333.3176 | 0 | Close
6067 | 1 | 4 | CC DChg | 11:51:00 | 50:31:23 | -0.11276 | 3.7568 | 1.33631 | 94.81 | 0 | 0 | 1.33631 | 94.81 | 0.00529503 | 375.69 | 0 | 0 | 0.00529503 | 375.69 | 2023-04-05 20:22:07 | -0.00042362 | -9.3964 | -666.6982 | 0 | Close
6068 | 1 | 4 | CC DChg | 11:51:30 | 50:31:53 | -0.11274 | 3.7566 | 1.33725 | 94.88 | 0 | 0 | 1.33725 | 94.88 | 0.00529856 | 375.94 | 0 | 0 | 0.00529856 | 375.94 | 2023-04-05 20:22:37 | -0.00042352 | -4.6982 | -333.3491 | 0 | Close
6069 | 1 | 4 | CC DChg | 11:52:00 | 50:32:23 | -0.11276 | 3.7564 | 1.33819 | 94.95 | 0 | 0 | 1.33819 | 94.95 | 0.00530209 | 376.19 | 0 | 0 | 0.00530209 | 376.19 | 2023-04-05 20:23:07 | -0.00042357 | -4.6987 | -333.3806 | 0 | Close
6070 | 1 | 4 | CC DChg | 11:52:30 | 50:32:53 | -0.11274 | 3.7563 | 1.33913 | 95.01 | 0 | 0 | 1.33913 | 95.01 | 0.00530562 | 376.45 | 0 | 0 | 0.00530562 | 376.45 | 2023-04-05 20:23:37 | -0.00042349 | -9.3947 | -666.5721 | 0 | Close
6071 | 1 | 4 | CC DChg | 11:53:00 | 50:33:23 | -0.11277 | 3.7562 | 1.34007 | 95.08 | 0 | 0 | 1.34007 | 95.08 | 0.00530915 | 376.7 | 0 | 0 | 0.00530915 | 376.7 | 2023-04-05 20:24:07 | -0.00042359 | -9.3973 | -666.7613 | 0 | Close
6072 | 1 | 4 | CC DChg | 11:53:30 | 50:33:53 | -0.11275 | 3.7561 | 1.34101 | 95.15 | 0 | 0 | 1.34101 | 95.15 | 0.00531268 | 376.95 | 0 | 0 | 0.00531268 | 376.95 | 2023-04-05 20:24:37 | -0.0004235 | -9.3973 | -666.7613 | 0 | Close
6073 | 1 | 4 | CC DChg | 11:54:00 | 50:34:23 | -0.11278 | 3.7559 | 1.34195 | 95.21 | 0 | 0 | 1.34195 | 95.21 | 0.00531621 | 377.2 | 0 | 0 | 0.00531621 | 377.2 | 2023-04-05 20:25:07 | -0.00042359 | -4.6978 | -333.3176 | 0 | Close
6074 | 1 | 4 | CC DChg | 11:54:30 | 50:34:53 | -0.11275 | 3.7558 | 1.34289 | 95.28 | 0 | 0 | 1.34289 | 95.28 | 0.00531974 | 377.45 | 0 | 0 | 0.00531974 | 377.45 | 2023-04-05 20:25:37 | -0.00042347 | -9.3964 | -666.6982 | 0 | Close
6075 | 1 | 4 | CC DChg | 11:55:00 | 50:35:23 | -0.11276 | 3.7557 | 1.34382 | 95.35 | 0 | 0 | 1.34382 | 95.35 | 0.00532327 | 377.7 | 0 | 0 | 0.00532327 | 377.7 | 2023-04-05 20:26:07 | -0.00042349 | -9.3956 | -666.6351 | 0 | Close
6076 | 1 | 4 | CC DChg | 11:55:30 | 50:35:53 | -0.11276 | 3.7555 | 1.34476 | 95.41 | 0 | 0 | 1.34476 | 95.41 | 0.0053268 | 377.95 | 0 | 0 | 0.0053268 | 377.95 | 2023-04-05 20:26:37 | -0.00042347 | -4.6991 | -333.4122 | 0 | Close
6077 | 1 | 4 | CC DChg | 11:56:00 | 50:36:23 | -0.11276 | 3.7554 | 1.3457 | 95.48 | 0 | 0 | 1.3457 | 95.48 | 0.00533032 | 378.2 | 0 | 0 | 0.00533032 | 378.2 | 2023-04-05 20:27:07 | -0.00042346 | -9.3956 | -666.6351 | 0 | Close
6078 | 1 | 4 | CC DChg | 11:56:30 | 50:36:53 | -0.11275 | 3.7552 | 1.34664 | 95.55 | 0 | 0 | 1.34664 | 95.55 | 0.00533385 | 378.45 | 0 | 0 | 0.00533385 | 378.45 | 2023-04-05 20:27:37 | -0.0004234 | -4.6982 | -333.3491 | 0 | Close
6079 | 1 | 4 | CC DChg | 11:57:00 | 50:37:23 | -0.11276 | 3.7551 | 1.34758 | 95.61 | 0 | 0 | 1.34758 | 95.61 | 0.00533738 | 378.7 | 0 | 0 | 0.00533738 | 378.7 | 2023-04-05 20:28:07 | -0.00042343 | -9.3982 | -666.8243 | 0 | Close
6080 | 1 | 4 | CC DChg | 11:57:30 | 50:37:53 | -0.11274 | 3.755 | 1.34852 | 95.68 | 0 | 0 | 1.34852 | 95.68 | 0.00534091 | 378.95 | 0 | 0 | 0.00534091 | 378.95 | 2023-04-05 20:28:37 | -0.00042334 | -9.3956 | -666.6351 | 0 | Close
6081 | 1 | 4 | CC DChg | 11:58:00 | 50:38:23 | -0.11275 | 3.7548 | 1.34946 | 95.75 | 0 | 0 | 1.34946 | 95.75 | 0.00534444 | 379.2 | 0 | 0 | 0.00534444 | 379.2 | 2023-04-05 20:29:07 | -0.00042335 | -4.6982 | -333.3491 | 0 | Close
6082 | 1 | 4 | CC DChg | 11:58:30 | 50:38:53 | -0.11275 | 3.7546 | 1.3504 | 95.81 | 0 | 0 | 1.3504 | 95.81 | 0.00534797 | 379.45 | 0 | 0 | 0.00534797 | 379.45 | 2023-04-05 20:29:37 | -0.00042333 | -4.6978 | -333.3176 | 0 | Close
6083 | 1 | 4 | CC DChg | 11:59:00 | 50:39:23 | -0.11277 | 3.7545 | 1.35134 | 95.88 | 0 | 0 | 1.35134 | 95.88 | 0.00535149 | 379.7 | 0 | 0 | 0.00535149 | 379.7 | 2023-04-05 20:30:07 | -0.00042339 | -9.3982 | -666.8243 | 0 | Close
6084 | 1 | 4 | CC DChg | 11:59:30 | 50:39:53 | -0.11275 | 3.7545 | 1.35228 | 95.95 | 0 | 0 | 1.35228 | 95.95 | 0.00535502 | 379.95 | 0 | 0 | 0.00535502 | 379.95 | 2023-04-05 20:30:37 | -0.00042332 | 0 | 0 | 0 | Close
6085 | 1 | 4 | CC DChg | 12:00:00 | 50:40:23 | -0.11275 | 3.7543 | 1.35322 | 96.01 | 0 | 0 | 1.35322 | 96.01 | 0.00535855 | 380.2 | 0 | 0 | 0.00535855 | 380.2 | 2023-04-05 20:31:07 | -0.0004233 | -4.6978 | -333.3176 | 0 | Close
6086 | 1 | 4 | CC DChg | 12:00:30 | 50:40:53 | -0.11277 | 3.7542 | 1.35416 | 96.08 | 0 | 0 | 1.35416 | 96.08 | 0.00536208 | 380.45 | 0 | 0 | 0.00536208 | 380.45 | 2023-04-05 20:31:37 | -0.00042336 | -9.3964 | -666.6982 | 0 | Close
6087 | 1 | 4 | CC DChg | 12:01:00 | 50:41:23 | -0.11276 | 3.754 | 1.3551 | 96.15 | 0 | 0 | 1.3551 | 96.15 | 0.0053656 | 380.7 | 0 | 0 | 0.0053656 | 380.7 | 2023-04-05 20:32:07 | -0.0004233 | -4.6982 | -333.3491 | 0 | Close
6088 | 1 | 4 | CC DChg | 12:01:30 | 50:41:53 | -0.11275 | 3.7539 | 1.35604 | 96.21 | 0 | 0 | 1.35604 | 96.21 | 0.00536913 | 380.95 | 0 | 0 | 0.00536913 | 380.95 | 2023-04-05 20:32:37 | -0.00042325 | -9.3956 | -666.6351 | 0 | Close
6089 | 1 | 4 | CC DChg | 12:02:00 | 50:42:23 | -0.11276 | 3.7537 | 1.35698 | 96.28 | 0 | 0 | 1.35698 | 96.28 | 0.00537266 | 381.2 | 0 | 0 | 0.00537266 | 381.2 | 2023-04-05 20:33:07 | -0.00042327 | -4.6991 | -333.4122 | 0 | Close
6090 | 1 | 4 | CC DChg | 12:02:30 | 50:42:53 | -0.11276 | 3.7536 | 1.35792 | 96.35 | 0 | 0 | 1.35792 | 96.35 | 0.00537619 | 381.45 | 0 | 0 | 0.00537619 | 381.45 | 2023-04-05 20:33:37 | -0.00042326 | -9.3964 | -666.6982 | 0 | Close
6091 | 1 | 4 | CC DChg | 12:03:00 | 50:43:23 | -0.11276 | 3.7535 | 1.35886 | 96.41 | 0 | 0 | 1.35886 | 96.41 | 0.00537971 | 381.7 | 0 | 0 | 0.00537971 | 381.7 | 2023-04-05 20:34:07 | -0.00042324 | -9.3964 | -666.6982 | 0 | Close
6092 | 1 | 4 | CC DChg | 12:03:30 | 50:43:53 | -0.11274 | 3.7533 | 1.3598 | 96.48 | 0 | 0 | 1.3598 | 96.48 | 0.00538324 | 381.95 | 0 | 0 | 0.00538324 | 381.95 | 2023-04-05 20:34:37 | -0.00042315 | -4.6978 | -333.3176 | 0 | Close
6093 | 1 | 4 | CC DChg | 12:04:00 | 50:44:23 | -0.11276 | 3.7532 | 1.36074 | 96.55 | 0 | 0 | 1.36074 | 96.55 | 0.00538677 | 382.2 | 0 | 0 | 0.00538677 | 382.2 | 2023-04-05 20:35:07 | -0.00042321 | -9.3964 | -666.6982 | 0 | Close
6094 | 1 | 4 | CC DChg | 12:04:30 | 50:44:53 | -0.11276 | 3.753 | 1.36168 | 96.61 | 0 | 0 | 1.36168 | 96.61 | 0.00539029 | 382.45 | 0 | 0 | 0.00539029 | 382.45 | 2023-04-05 20:35:37 | -0.00042319 | -4.6987 | -333.3806 | 0 | Close
6095 | 1 | 4 | CC DChg | 12:05:00 | 50:45:23 | -0.11276 | 3.7529 | 1.36262 | 96.68 | 0 | 0 | 1.36262 | 96.68 | 0.00539382 | 382.7 | 0 | 0 | 0.00539382 | 382.7 | 2023-04-05 20:36:07 | -0.00042318 | -9.3982 | -666.8243 | 0 | Close
6096 | 1 | 4 | CC DChg | 12:05:30 | 50:45:53 | -0.11275 | 3.7527 | 1.36356 | 96.75 | 0 | 0 | 1.36356 | 96.75 | 0.00539735 | 382.95 | 0 | 0 | 0.00539735 | 382.95 | 2023-04-05 20:36:37 | -0.00042312 | -4.6982 | -333.3491 | 0 | Close
6097 | 1 | 4 | CC DChg | 12:06:00 | 50:46:23 | -0.11276 | 3.7527 | 1.3645 | 96.81 | 0 | 0 | 1.3645 | 96.81 | 0.00540087 | 383.2 | 0 | 0 | 0.00540087 | 383.2 | 2023-04-05 20:37:07 | -0.00042315 | 0 | 0 | 0 | Close
6098 | 1 | 4 | CC DChg | 12:06:30 | 50:46:53 | -0.11276 | 3.7526 | 1.36544 | 96.88 | 0 | 0 | 1.36544 | 96.88 | 0.0054044 | 383.45 | 0 | 0 | 0.0054044 | 383.45 | 2023-04-05 20:37:37 | -0.00042314 | -9.3973 | -666.7613 | 0 | Close
6099 | 1 | 4 | CC DChg | 12:07:00 | 50:47:23 | -0.11276 | 3.7523 | 1.36638 | 96.95 | 0 | 0 | 1.36638 | 96.95 | 0.00540793 | 383.7 | 0 | 0 | 0.00540793 | 383.7 | 2023-04-05 20:38:07 | -0.00042311 | -3.1319 | -222.2117 | 0 | Close
6100 | 1 | 4 | CC DChg | 12:07:30 | 50:47:53 | -0.11276 | 3.7523 | 1.36732 | 97.01 | 0 | 0 | 1.36732 | 97.01 | 0.00541145 | 383.95 | 0 | 0 | 0.00541145 | 383.95 | 2023-04-05 20:38:37 | -0.00042311 | 0 | 0 | 0 | Close
6101 | 1 | 4 | CC DChg | 12:08:00 | 50:48:23 | -0.11275 | 3.752 | 1.36826 | 97.08 | 0 | 0 | 1.36826 | 97.08 | 0.00541498 | 384.2 | 0 | 0 | 0.00541498 | 384.2 | 2023-04-05 20:39:07 | -0.00042304 | -3.1324 | -222.2538 | 0 | Close
6102 | 1 | 4 | CC DChg | 12:08:30 | 50:48:53 | -0.11275 | 3.7519 | 1.3692 | 97.15 | 0 | 0 | 1.3692 | 97.15 | 0.0054185 | 384.45 | 0 | 0 | 0.0054185 | 384.45 | 2023-04-05 20:39:37 | -0.00042303 | -9.3947 | -666.5721 | 0 | Close
6103 | 1 | 4 | CC DChg | 12:09:00 | 50:49:23 | -0.11275 | 3.7517 | 1.37014 | 97.21 | 0 | 0 | 1.37014 | 97.21 | 0.00542203 | 384.7 | 0 | 0 | 0.00542203 | 384.7 | 2023-04-05 20:40:07 | -0.000423 | -4.6987 | -333.3806 | 0 | Close
6104 | 1 | 4 | CC DChg | 12:09:30 | 50:49:53 | -0.11275 | 3.7516 | 1.37107 | 97.28 | 0 | 0 | 1.37107 | 97.28 | 0.00542555 | 384.95 | 0 | 0 | 0.00542555 | 384.95 | 2023-04-05 20:40:37 | -0.00042299 | -9.3956 | -666.6351 | 0 | Close
6105 | 1 | 4 | CC DChg | 12:10:00 | 50:50:23 | -0.11275 | 3.7514 | 1.37201 | 97.35 | 0 | 0 | 1.37201 | 97.35 | 0.00542908 | 385.2 | 0 | 0 | 0.00542908 | 385.2 | 2023-04-05 20:41:07 | -0.00042297 | -4.6987 | -333.3806 | 0 | Close
6106 | 1 | 4 | CC DChg | 12:10:30 | 50:50:53 | -0.11276 | 3.7514 | 1.37295 | 97.41 | 0 | 0 | 1.37295 | 97.41 | 0.0054326 | 385.46 | 0 | 0 | 0.0054326 | 385.46 | 2023-04-05 20:41:37 | -0.00042301 | 0 | 0 | 0 | Close
6107 | 1 | 4 | CC DChg | 12:11:00 | 50:51:23 | -0.11276 | 3.7512 | 1.37389 | 97.48 | 0 | 0 | 1.37389 | 97.48 | 0.00543613 | 385.71 | 0 | 0 | 0.00543613 | 385.71 | 2023-04-05 20:42:07 | -0.00042299 | -4.6973 | -333.286 | 0 | Close
6108 | 1 | 4 | CC DChg | 12:11:30 | 50:51:53 | -0.11275 | 3.751 | 1.37483 | 97.55 | 0 | 0 | 1.37483 | 97.55 | 0.00543965 | 385.96 | 0 | 0 | 0.00543965 | 385.96 | 2023-04-05 20:42:37 | -0.00042293 | -4.6987 | -333.3806 | 0 | Close
6109 | 1 | 4 | CC DChg | 12:12:00 | 50:52:23 | -0.11276 | 3.7509 | 1.37577 | 97.61 | 0 | 0 | 1.37577 | 97.61 | 0.00544318 | 386.21 | 0 | 0 | 0.00544318 | 386.21 | 2023-04-05 20:43:07 | -0.00042295 | -9.3964 | -666.6982 | 0 | Close
6110 | 1 | 4 | CC DChg | 12:12:30 | 50:52:53 | -0.11275 | 3.7509 | 1.37671 | 97.68 | 0 | 0 | 1.37671 | 97.68 | 0.0054467 | 386.46 | 0 | 0 | 0.0054467 | 386.46 | 2023-04-05 20:43:37 | -0.00042291 | 0 | 0 | 0 | Close
6111 | 1 | 4 | CC DChg | 12:13:00 | 50:53:23 | -0.11276 | 3.7508 | 1.37765 | 97.75 | 0 | 0 | 1.37765 | 97.75 | 0.00545023 | 386.71 | 0 | 0 | 0.00545023 | 386.71 | 2023-04-05 20:44:07 | -0.00042294 | -9.3956 | -666.6351 | 0 | Close
6112 | 1 | 4 | CC DChg | 12:13:30 | 50:53:53 | -0.11277 | 3.7506 | 1.37859 | 97.81 | 0 | 0 | 1.37859 | 97.81 | 0.00545375 | 386.96 | 0 | 0 | 0.00545375 | 386.96 | 2023-04-05 20:44:37 | -0.00042296 | -4.6982 | -333.3491 | 0 | Close
6113 | 1 | 4 | CC DChg | 12:14:00 | 50:54:23 | -0.11277 | 3.7505 | 1.37953 | 97.88 | 0 | 0 | 1.37953 | 97.88 | 0.00545727 | 387.21 | 0 | 0 | 0.00545727 | 387.21 | 2023-04-05 20:45:07 | -0.00042294 | -9.3973 | -666.7613 | 0 | Close
6114 | 1 | 4 | CC DChg | 12:14:30 | 50:54:53 | -0.11276 | 3.7502 | 1.38047 | 97.95 | 0 | 0 | 1.38047 | 97.95 | 0.0054608 | 387.46 | 0 | 0 | 0.0054608 | 387.46 | 2023-04-05 20:45:37 | -0.00042287 | -3.1321 | -222.2327 | 0 | Close
6115 | 1 | 4 | CC DChg | 12:15:00 | 50:55:23 | -0.11275 | 3.7502 | 1.38141 | 98.01 | 0 | 0 | 1.38141 | 98.01 | 0.00546432 | 387.71 | 0 | 0 | 0.00546432 | 387.71 | 2023-04-05 20:46:07 | -0.00042284 | 0 | 0 | 0 | Close
6116 | 1 | 4 | CC DChg | 12:15:30 | 50:55:53 | -0.11276 | 3.75 | 1.38235 | 98.08 | 0 | 0 | 1.38235 | 98.08 | 0.00546785 | 387.96 | 0 | 0 | 0.00546785 | 387.96 | 2023-04-05 20:46:37 | -0.00042285 | -4.6982 | -333.3491 | 0 | Close
6117 | 1 | 4 | CC DChg | 12:16:00 | 50:56:23 | -0.11275 | 3.7498 | 1.38329 | 98.15 | 0 | 0 | 1.38329 | 98.15 | 0.00547137 | 388.21 | 0 | 0 | 0.00547137 | 388.21 | 2023-04-05 20:47:07 | -0.00042279 | -4.6982 | -333.3491 | 0 | Close
6118 | 1 | 4 | CC DChg | 12:16:30 | 50:56:53 | -0.11275 | 3.7497 | 1.38423 | 98.21 | 0 | 0 | 1.38423 | 98.21 | 0.00547489 | 388.46 | 0 | 0 | 0.00547489 | 388.46 | 2023-04-05 20:47:37 | -0.00042278 | -9.3956 | -666.6351 | 0 | Close
6119 | 1 | 4 | CC DChg | 12:17:00 | 50:57:23 | -0.11275 | 3.7495 | 1.38517 | 98.28 | 0 | 0 | 1.38517 | 98.28 | 0.00547842 | 388.71 | 0 | 0 | 0.00547842 | 388.71 | 2023-04-05 20:48:07 | -0.00042276 | -4.6978 | -333.3176 | 0 | Close
6120 | 1 | 4 | CC DChg | 12:17:30 | 50:57:53 | -0.11277 | 3.7495 | 1.38611 | 98.35 | 0 | 0 | 1.38611 | 98.35 | 0.00548194 | 388.96 | 0 | 0 | 0.00548194 | 388.96 | 2023-04-05 20:48:37 | -0.00042283 | 0 | 0 | 0 | Close
6121 | 1 | 4 | CC DChg | 12:18:00 | 50:58:23 | -0.11275 | 3.7493 | 1.38705 | 98.41 | 0 | 0 | 1.38705 | 98.41 | 0.00548546 | 389.21 | 0 | 0 | 0.00548546 | 389.21 | 2023-04-05 20:49:07 | -0.00042273 | -4.6982 | -333.3491 | 0 | Close
6122 | 1 | 4 | CC DChg | 12:18:30 | 50:58:53 | -0.11275 | 3.7492 | 1.38799 | 98.48 | 0 | 0 | 1.38799 | 98.48 | 0.00548898 | 389.46 | 0 | 0 | 0.00548898 | 389.46 | 2023-04-05 20:49:37 | -0.00042272 | -9.3938 | -666.509 | 0 | Close
6123 | 1 | 4 | CC DChg | 12:19:00 | 50:59:23 | -0.11275 | 3.7491 | 1.38893 | 98.55 | 0 | 0 | 1.38893 | 98.55 | 0.00549251 | 389.71 | 0 | 0 | 0.00549251 | 389.71 | 2023-04-05 20:50:07 | -0.00042271 | -9.3982 | -666.8243 | 0 | Close
6124 | 1 | 4 | CC DChg | 12:19:30 | 50:59:53 | -0.11275 | 3.7489 | 1.38987 | 98.61 | 0 | 0 | 1.38987 | 98.61 | 0.00549603 | 389.96 | 0 | 0 | 0.00549603 | 389.96 | 2023-04-05 20:50:37 | -0.00042269 | -4.6978 | -333.3176 | 0 | Close
6125 | 1 | 4 | CC DChg | 12:20:00 | 51:00:23 | -0.11275 | 3.7488 | 1.39081 | 98.68 | 0 | 0 | 1.39081 | 98.68 | 0.00549955 | 390.21 | 0 | 0 | 0.00549955 | 390.21 | 2023-04-05 20:51:07 | -0.00042268 | -9.3964 | -666.6982 | 0 | Close
6126 | 1 | 4 | CC DChg | 12:20:30 | 51:00:53 | -0.11275 | 3.7486 | 1.39175 | 98.75 | 0 | 0 | 1.39175 | 98.75 | 0.00550308 | 390.46 | 0 | 0 | 0.00550308 | 390.46 | 2023-04-05 20:51:37 | -0.00042265 | -4.6978 | -333.3176 | 0 | Close
6127 | 1 | 4 | CC DChg | 12:21:00 | 51:01:23 | -0.11276 | 3.7484 | 1.39269 | 98.81 | 0 | 0 | 1.39269 | 98.81 | 0.0055066 | 390.71 | 0 | 0 | 0.0055066 | 390.71 | 2023-04-05 20:52:07 | -0.00042267 | -4.6978 | -333.3176 | 0 | Close
6128 | 1 | 4 | CC DChg | 12:21:30 | 51:01:53 | -0.11275 | 3.7483 | 1.39363 | 98.88 | 0 | 0 | 1.39363 | 98.88 | 0.00551012 | 390.95 | 0 | 0 | 0.00551012 | 390.95 | 2023-04-05 20:52:37 | -0.00042262 | -9.3964 | -666.6982 | 0 | Close
6129 | 1 | 4 | CC DChg | 12:22:00 | 51:02:23 | -0.11276 | 3.7482 | 1.39457 | 98.95 | 0 | 0 | 1.39457 | 98.95 | 0.00551364 | 391.2 | 0 | 0 | 0.00551364 | 391.2 | 2023-04-05 20:53:07 | -0.00042265 | -9.3982 | -666.8243 | 0 | Close
6130 | 1 | 4 | CC DChg | 12:22:30 | 51:02:53 | -0.11275 | 3.7481 | 1.3955 | 99.01 | 0 | 0 | 1.3955 | 99.01 | 0.00551716 | 391.45 | 0 | 0 | 0.00551716 | 391.45 | 2023-04-05 20:53:37 | -0.0004226 | -9.3938 | -666.509 | 0 | Close
6131 | 1 | 4 | CC DChg | 12:23:00 | 51:03:23 | -0.11274 | 3.748 | 1.39644 | 99.08 | 0 | 0 | 1.39644 | 99.08 | 0.00552068 | 391.7 | 0 | 0 | 0.00552068 | 391.7 | 2023-04-05 20:54:07 | -0.00042255 | -9.3964 | -666.6982 | 0 | Close
6132 | 1 | 4 | CC DChg | 12:23:30 | 51:03:53 | -0.11275 | 3.7478 | 1.39738 | 99.15 | 0 | 0 | 1.39738 | 99.15 | 0.00552421 | 391.95 | 0 | 0 | 0.00552421 | 391.95 | 2023-04-05 20:54:37 | -0.00042256 | -4.6982 | -333.3491 | 0 | Close
6133 | 1 | 4 | CC DChg | 12:24:00 | 51:04:23 | -0.11275 | 3.7477 | 1.39832 | 99.21 | 0 | 0 | 1.39832 | 99.21 | 0.00552773 | 392.2 | 0 | 0 | 0.00552773 | 392.2 | 2023-04-05 20:55:07 | -0.00042255 | -9.3956 | -666.6351 | 0 | Close
6134 | 1 | 4 | CC DChg | 12:24:30 | 51:04:53 | -0.11275 | 3.7476 | 1.39926 | 99.28 | 0 | 0 | 1.39926 | 99.28 | 0.00553125 | 392.45 | 0 | 0 | 0.00553125 | 392.45 | 2023-04-05 20:55:37 | -0.00042254 | -9.3956 | -666.6351 | 0 | Close
6135 | 1 | 4 | CC DChg | 12:25:00 | 51:05:23 | -0.11275 | 3.7474 | 1.4002 | 99.35 | 0 | 0 | 1.4002 | 99.35 | 0.00553477 | 392.7 | 0 | 0 | 0.00553477 | 392.7 | 2023-04-05 20:56:07 | -0.00042252 | -4.6982 | -333.3491 | 0 | Close
6136 | 1 | 4 | CC DChg | 12:25:30 | 51:05:53 | -0.11275 | 3.7473 | 1.40114 | 99.41 | 0 | 0 | 1.40114 | 99.41 | 0.00553829 | 392.95 | 0 | 0 | 0.00553829 | 392.95 | 2023-04-05 20:56:37 | -0.00042251 | -9.3973 | -666.7613 | 0 | Close
6137 | 1 | 4 | CC DChg | 12:26:00 | 51:06:23 | -0.11276 | 3.747 | 1.40208 | 99.48 | 0 | 0 | 1.40208 | 99.48 | 0.00554181 | 393.2 | 0 | 0 | 0.00554181 | 393.2 | 2023-04-05 20:57:07 | -0.00042251 | -3.1316 | -222.1907 | 0 | Close
6138 | 1 | 4 | CC DChg | 12:26:30 | 51:06:53 | -0.11275 | 3.747 | 1.40302 | 99.55 | 0 | 0 | 1.40302 | 99.55 | 0.00554533 | 393.45 | 0 | 0 | 0.00554533 | 393.45 | 2023-04-05 20:57:37 | -0.00042247 | 0 | 0 | 0 | Close
6139 | 1 | 4 | CC DChg | 12:27:00 | 51:07:23 | -0.11275 | 3.7468 | 1.40396 | 99.61 | 0 | 0 | 1.40396 | 99.61 | 0.00554885 | 393.7 | 0 | 0 | 0.00554885 | 393.7 | 2023-04-05 20:58:07 | -0.00042245 | -4.6982 | -333.3491 | 0 | Close
6140 | 1 | 4 | CC DChg | 12:27:30 | 51:07:53 | -0.11275 | 3.7467 | 1.4049 | 99.68 | 0 | 0 | 1.4049 | 99.68 | 0.00555237 | 393.95 | 0 | 0 | 0.00555237 | 393.95 | 2023-04-05 20:58:37 | -0.00042244 | -9.3973 | -666.7613 | 0 | Close
6141 | 1 | 4 | CC DChg | 12:28:00 | 51:08:23 | -0.11275 | 3.7466 | 1.40584 | 99.75 | 0 | 0 | 1.40584 | 99.75 | 0.00555589 | 394.2 | 0 | 0 | 0.00555589 | 394.2 | 2023-04-05 20:59:07 | -0.00042243 | -9.3938 | -666.509 | 0 | Close
6142 | 1 | 4 | CC DChg | 12:28:30 | 51:08:53 | -0.11276 | 3.7465 | 1.40678 | 99.81 | 0 | 0 | 1.40678 | 99.81 | 0.00555941 | 394.45 | 0 | 0 | 0.00555941 | 394.45 | 2023-04-05 20:59:37 | -0.00042246 | -9.3964 | -666.6982 | 0 | Close
6143 | 1 | 4 | CC DChg | 12:29:00 | 51:09:23 | -0.11275 | 3.7463 | 1.40772 | 99.88 | 0 | 0 | 1.40772 | 99.88 | 0.00556293 | 394.7 | 0 | 0 | 0.00556293 | 394.7 | 2023-04-05 21:00:07 | -0.0004224 | -4.6982 | -333.3491 | 0 | Close
6144 | 1 | 4 | CC DChg | 12:29:30 | 51:09:53 | -0.11275 | 3.7462 | 1.40866 | 99.95 | 0 | 0 | 1.40866 | 99.95 | 0.00556645 | 394.95 | 0 | 0 | 0.00556645 | 394.95 | 2023-04-05 21:00:37 | -0.00042238 | -9.3956 | -666.6351 | 0 | Close
6145 | 1 | 4 | CC DChg | 12:30:00 | 51:10:23 | -0.11275 | 3.7461 | 1.4096 | 100.01 | 0 | 0 | 1.4096 | 100.01 | 0.00556997 | 395.2 | 0 | 0 | 0.00556997 | 395.2 | 2023-04-05 21:01:07 | -0.00042237 | -9.3973 | -666.7613 | 0 | Close
6146 | 1 | 4 | CC DChg | 12:30:30 | 51:10:53 | -0.11276 | 3.746 | 1.41054 | 100.08 | 0 | 0 | 1.41054 | 100.08 | 0.00557349 | 395.45 | 0 | 0 | 0.00557349 | 395.45 | 2023-04-05 21:01:37 | -0.0004224 | -9.3947 | -666.5721 | 0 | Close
6147 | 1 | 4 | CC DChg | 12:31:00 | 51:11:23 | -0.11277 | 3.7458 | 1.41148 | 100.15 | 0 | 0 | 1.41148 | 100.15 | 0.00557701 | 395.7 | 0 | 0 | 0.00557701 | 395.7 | 2023-04-05 21:02:07 | -0.00042241 | -4.6987 | -333.3806 | 0 | Close
6148 | 1 | 4 | CC DChg | 12:31:30 | 51:11:53 | -0.11277 | 3.7457 | 1.41242 | 100.21 | 0 | 0 | 1.41242 | 100.21 | 0.00558053 | 395.95 | 0 | 0 | 0.00558053 | 395.95 | 2023-04-05 21:02:37 | -0.0004224 | -9.3973 | -666.7613 | 0 | Close
6149 | 1 | 4 | CC DChg | 12:32:00 | 51:12:23 | -0.11275 | 3.7455 | 1.41336 | 100.28 | 0 | 0 | 1.41336 | 100.28 | 0.00558405 | 396.2 | 0 | 0 | 0.00558405 | 396.2 | 2023-04-05 21:03:07 | -0.00042231 | -4.6973 | -333.286 | 0 | Close
6150 | 1 | 4 | CC DChg | 12:32:30 | 51:12:53 | -0.11275 | 3.7454 | 1.4143 | 100.35 | 0 | 0 | 1.4143 | 100.35 | 0.00558757 | 396.45 | 0 | 0 | 0.00558757 | 396.45 | 2023-04-05 21:03:37 | -0.00042229 | -9.3964 | -666.6982 | 0 | Close
6151 | 1 | 4 | CC DChg | 12:33:00 | 51:13:23 | -0.11276 | 3.7452 | 1.41524 | 100.41 | 0 | 0 | 1.41524 | 100.41 | 0.00559109 | 396.7 | 0 | 0 | 0.00559109 | 396.7 | 2023-04-05 21:04:07 | -0.00042231 | -4.6982 | -333.3491 | 0 | Close
6152 | 1 | 4 | CC DChg | 12:33:30 | 51:13:53 | -0.11275 | 3.745 | 1.41618 | 100.48 | 0 | 0 | 1.41618 | 100.48 | 0.00559461 | 396.95 | 0 | 0 | 0.00559461 | 396.95 | 2023-04-05 21:04:37 | -0.00042225 | -4.6982 | -333.3491 | 0 | Close
6153 | 1 | 4 | CC DChg | 12:34:00 | 51:14:23 | -0.11275 | 3.7449 | 1.41712 | 100.55 | 0 | 0 | 1.41712 | 100.55 | 0.00559813 | 397.2 | 0 | 0 | 0.00559813 | 397.2 | 2023-04-05 21:05:07 | -0.00042224 | -9.3956 | -666.6351 | 0 | Close
6154 | 1 | 4 | CC DChg | 12:34:30 | 51:14:53 | -0.11275 | 3.7449 | 1.41806 | 100.61 | 0 | 0 | 1.41806 | 100.61 | 0.00560165 | 397.45 | 0 | 0 | 0.00560165 | 397.45 | 2023-04-05 21:05:37 | -0.00042224 | 0 | 0 | 0 | Close
6155 | 1 | 4 | CC DChg | 12:35:00 | 51:15:23 | -0.11275 | 3.7447 | 1.419 | 100.68 | 0 | 0 | 1.419 | 100.68 | 0.00560517 | 397.7 | 0 | 0 | 0.00560517 | 397.7 | 2023-04-05 21:06:07 | -0.00042221 | -4.6982 | -333.3491 | 0 | Close
6156 | 1 | 4 | CC DChg | 12:35:30 | 51:15:53 | -0.11276 | 3.7446 | 1.41993 | 100.75 | 0 | 0 | 1.41993 | 100.75 | 0.00560868 | 397.95 | 0 | 0 | 0.00560868 | 397.95 | 2023-04-05 21:06:37 | -0.00042224 | -9.3956 | -666.6351 | 0 | Close
6157 | 1 | 4 | CC DChg | 12:36:00 | 51:16:23 | -0.11274 | 3.7444 | 1.42087 | 100.81 | 0 | 0 | 1.42087 | 100.81 | 0.0056122 | 398.2 | 0 | 0 | 0.0056122 | 398.2 | 2023-04-05 21:07:07 | -0.00042214 | -4.6973 | -333.286 | 0 | Close
6158 | 1 | 4 | CC DChg | 12:36:30 | 51:16:53 | -0.11275 | 3.7443 | 1.42181 | 100.88 | 0 | 0 | 1.42181 | 100.88 | 0.00561572 | 398.45 | 0 | 0 | 0.00561572 | 398.45 | 2023-04-05 21:07:37 | -0.00042217 | -9.3982 | -666.8243 | 0 | Close
6159 | 1 | 4 | CC DChg | 12:37:00 | 51:17:23 | -0.11276 | 3.7442 | 1.42275 | 100.95 | 0 | 0 | 1.42275 | 100.95 | 0.00561924 | 398.7 | 0 | 0 | 0.00561924 | 398.7 | 2023-04-05 21:08:07 | -0.0004222 | -9.3956 | -666.6351 | 0 | Close
6160 | 1 | 4 | CC DChg | 12:37:30 | 51:17:53 | -0.11275 | 3.744 | 1.42369 | 101.01 | 0 | 0 | 1.42369 | 101.01 | 0.00562276 | 398.95 | 0 | 0 | 0.00562276 | 398.95 | 2023-04-05 21:08:37 | -0.00042214 | -4.6978 | -333.3176 | 0 | Close
6161 | 1 | 4 | CC DChg | 12:38:00 | 51:18:23 | -0.11276 | 3.744 | 1.42463 | 101.08 | 0 | 0 | 1.42463 | 101.08 | 0.00562628 | 399.2 | 0 | 0 | 0.00562628 | 399.2 | 2023-04-05 21:09:07 | -0.00042217 | 0 | 0 | 0 | Close
6162 | 1 | 4 | CC DChg | 12:38:30 | 51:18:53 | -0.11276 | 3.7437 | 1.42557 | 101.15 | 0 | 0 | 1.42557 | 101.15 | 0.00562979 | 399.45 | 0 | 0 | 0.00562979 | 399.45 | 2023-04-05 21:09:37 | -0.00042214 | -3.1319 | -222.2117 | 0 | Close
6163 | 1 | 4 | CC DChg | 12:39:00 | 51:19:23 | -0.11275 | 3.7436 | 1.42651 | 101.21 | 0 | 0 | 1.42651 | 101.21 | 0.00563331 | 399.7 | 0 | 0 | 0.00563331 | 399.7 | 2023-04-05 21:10:07 | -0.00042209 | -9.3973 | -666.7613 | 0 | Close
6164 | 1 | 4 | CC DChg | 12:39:30 | 51:19:53 | -0.11276 | 3.7436 | 1.42745 | 101.28 | 0 | 0 | 1.42745 | 101.28 | 0.00563683 | 399.95 | 0 | 0 | 0.00563683 | 399.95 | 2023-04-05 21:10:37 | -0.00042213 | 0 | 0 | 0 | Close
6165 | 1 | 4 | CC DChg | 12:40:00 | 51:20:23 | -0.11276 | 3.7434 | 1.42839 | 101.35 | 0 | 0 | 1.42839 | 101.35 | 0.00564035 | 400.19 | 0 | 0 | 0.00564035 | 400.19 | 2023-04-05 21:11:07 | -0.00042211 | -4.6991 | -333.4122 | 0 | Close
6166 | 1 | 4 | CC DChg | 12:40:30 | 51:20:53 | -0.11276 | 3.7433 | 1.42933 | 101.41 | 0 | 0 | 1.42933 | 101.41 | 0.00564386 | 400.44 | 0 | 0 | 0.00564386 | 400.44 | 2023-04-05 21:11:37 | -0.00042209 | -9.3964 | -666.6982 | 0 | Close
6167 | 1 | 4 | CC DChg | 12:41:00 | 51:21:23 | -0.11277 | 3.7432 | 1.43027 | 101.48 | 0 | 0 | 1.43027 | 101.48 | 0.00564738 | 400.69 | 0 | 0 | 0.00564738 | 400.69 | 2023-04-05 21:12:07 | -0.00042212 | -9.3973 | -666.7613 | 0 | Close
6168 | 1 | 4 | CC DChg | 12:41:30 | 51:21:53 | -0.11277 | 3.743 | 1.43121 | 101.55 | 0 | 0 | 1.43121 | 101.55 | 0.0056509 | 400.94 | 0 | 0 | 0.0056509 | 400.94 | 2023-04-05 21:12:37 | -0.0004221 | -4.6973 | -333.286 | 0 | Close
6169 | 1 | 4 | CC DChg | 12:42:00 | 51:22:23 | -0.11275 | 3.7429 | 1.43215 | 101.61 | 0 | 0 | 1.43215 | 101.61 | 0.00565442 | 401.19 | 0 | 0 | 0.00565442 | 401.19 | 2023-04-05 21:13:07 | -0.00042201 | -9.3973 | -666.7613 | 0 | Close
6170 | 1 | 4 | CC DChg | 12:42:30 | 51:22:53 | -0.11276 | 3.7426 | 1.43309 | 101.68 | 0 | 0 | 1.43309 | 101.68 | 0.00565793 | 401.44 | 0 | 0 | 0.00565793 | 401.44 | 2023-04-05 21:13:37 | -0.00042202 | -3.1321 | -222.2327 | 0 | Close
6171 | 1 | 4 | CC DChg | 12:43:00 | 51:23:23 | -0.11276 | 3.7425 | 1.43403 | 101.75 | 0 | 0 | 1.43403 | 101.75 | 0.00566145 | 401.69 | 0 | 0 | 0.00566145 | 401.69 | 2023-04-05 21:14:07 | -0.000422 | -9.3964 | -666.6982 | 0 | Close
6172 | 1 | 4 | CC DChg | 12:43:30 | 51:23:53 | -0.11276 | 3.7424 | 1.43497 | 101.81 | 0 | 0 | 1.43497 | 101.81 | 0.00566497 | 401.94 | 0 | 0 | 0.00566497 | 401.94 | 2023-04-05 21:14:37 | -0.00042199 | -9.3956 | -666.6351 | 0 | Close
6173 | 1 | 4 | CC DChg | 12:44:00 | 51:24:23 | -0.11277 | 3.7423 | 1.43591 | 101.88 | 0 | 0 | 1.43591 | 101.88 | 0.00566848 | 402.19 | 0 | 0 | 0.00566848 | 402.19 | 2023-04-05 21:15:07 | -0.00042202 | -9.3982 | -666.8243 | 0 | Close
6174 | 1 | 4 | CC DChg | 12:44:30 | 51:24:53 | -0.11276 | 3.7421 | 1.43685 | 101.95 | 0 | 0 | 1.43685 | 101.95 | 0.005672 | 402.44 | 0 | 0 | 0.005672 | 402.44 | 2023-04-05 21:15:37 | -0.00042196 | -4.6982 | -333.3491 | 0 | Close
6175 | 1 | 4 | CC DChg | 12:45:00 | 51:25:23 | -0.11275 | 3.742 | 1.43779 | 102.01 | 0 | 0 | 1.43779 | 102.01 | 0.00567551 | 402.69 | 0 | 0 | 0.00567551 | 402.69 | 2023-04-05 21:16:07 | -0.00042191 | -9.3956 | -666.6351 | 0 | Close
6176 | 1 | 4 | CC DChg | 12:45:30 | 51:25:53 | -0.11275 | 3.7419 | 1.43873 | 102.08 | 0 | 0 | 1.43873 | 102.08 | 0.00567903 | 402.94 | 0 | 0 | 0.00567903 | 402.94 | 2023-04-05 21:16:37 | -0.0004219 | -9.3964 | -666.6982 | 0 | Close
6177 | 1 | 4 | CC DChg | 12:46:00 | 51:26:23 | -0.11276 | 3.7418 | 1.43967 | 102.15 | 0 | 0 | 1.43967 | 102.15 | 0.00568255 | 403.19 | 0 | 0 | 0.00568255 | 403.19 | 2023-04-05 21:17:07 | -0.00042193 | -9.3973 | -666.7613 | 0 | Close
6178 | 1 | 4 | CC DChg | 12:46:30 | 51:26:53 | -0.11276 | 3.7416 | 1.44061 | 102.21 | 0 | 0 | 1.44061 | 102.21 | 0.00568606 | 403.44 | 0 | 0 | 0.00568606 | 403.44 | 2023-04-05 21:17:37 | -0.0004219 | -4.6987 | -333.3806 | 0 | Close
6179 | 1 | 4 | CC DChg | 12:47:00 | 51:27:23 | -0.11275 | 3.7415 | 1.44155 | 102.28 | 0 | 0 | 1.44155 | 102.28 | 0.00568958 | 403.69 | 0 | 0 | 0.00568958 | 403.69 | 2023-04-05 21:18:07 | -0.00042185 | -9.3947 | -666.5721 | 0 | Close
6180 | 1 | 4 | CC DChg | 12:47:30 | 51:27:53 | -0.11275 | 3.7414 | 1.44249 | 102.35 | 0 | 0 | 1.44249 | 102.35 | 0.00569309 | 403.94 | 0 | 0 | 0.00569309 | 403.94 | 2023-04-05 21:18:37 | -0.00042184 | -9.3964 | -666.6982 | 0 | Close
6181 | 1 | 4 | CC DChg | 12:48:00 | 51:28:23 | -0.11275 | 3.7412 | 1.44343 | 102.41 | 0 | 0 | 1.44343 | 102.41 | 0.00569661 | 404.19 | 0 | 0 | 0.00569661 | 404.19 | 2023-04-05 21:19:07 | -0.00042182 | -4.6982 | -333.3491 | 0 | Close
6182 | 1 | 4 | CC DChg | 12:48:30 | 51:28:53 | -0.11276 | 3.7411 | 1.44437 | 102.48 | 0 | 0 | 1.44437 | 102.48 | 0.00570012 | 404.44 | 0 | 0 | 0.00570012 | 404.44 | 2023-04-05 21:19:37 | -0.00042185 | -9.3964 | -666.6982 | 0 | Close
6183 | 1 | 4 | CC DChg | 12:49:00 | 51:29:23 | -0.11275 | 3.741 | 1.44531 | 102.55 | 0 | 0 | 1.44531 | 102.55 | 0.00570364 | 404.69 | 0 | 0 | 0.00570364 | 404.69 | 2023-04-05 21:20:07 | -0.0004218 | -9.3956 | -666.6351 | 0 | Close
6184 | 1 | 4 | CC DChg | 12:49:30 | 51:29:53 | -0.11275 | 3.7408 | 1.44624 | 102.61 | 0 | 0 | 1.44624 | 102.61 | 0.00570715 | 404.94 | 0 | 0 | 0.00570715 | 404.94 | 2023-04-05 21:20:37 | -0.00042178 | -4.6987 | -333.3806 | 0 | Close
6185 | 1 | 4 | CC DChg | 12:50:00 | 51:30:23 | -0.11276 | 3.7407 | 1.44718 | 102.68 | 0 | 0 | 1.44718 | 102.68 | 0.00571067 | 405.18 | 0 | 0 | 0.00571067 | 405.18 | 2023-04-05 21:21:07 | -0.0004218 | -9.3964 | -666.6982 | 0 | Close
6186 | 1 | 4 | CC DChg | 12:50:30 | 51:30:53 | -0.11275 | 3.7405 | 1.44812 | 102.75 | 0 | 0 | 1.44812 | 102.75 | 0.00571418 | 405.43 | 0 | 0 | 0.00571418 | 405.43 | 2023-04-05 21:21:37 | -0.00042174 | -4.6978 | -333.3176 | 0 | Close
6187 | 1 | 4 | CC DChg | 12:51:00 | 51:31:23 | -0.11275 | 3.7404 | 1.44906 | 102.81 | 0 | 0 | 1.44906 | 102.81 | 0.0057177 | 405.68 | 0 | 0 | 0.0057177 | 405.68 | 2023-04-05 21:22:07 | -0.00042173 | -9.3964 | -666.6982 | 0 | Close
6188 | 1 | 4 | CC DChg | 12:51:30 | 51:31:53 | -0.11276 | 3.7403 | 1.45 | 102.88 | 0 | 0 | 1.45 | 102.88 | 0.00572121 | 405.93 | 0 | 0 | 0.00572121 | 405.93 | 2023-04-05 21:22:37 | -0.00042176 | -9.3964 | -666.6982 | 0 | Close
6189 | 1 | 4 | CC DChg | 12:52:00 | 51:32:23 | -0.11275 | 3.7401 | 1.45094 | 102.95 | 0 | 0 | 1.45094 | 102.95 | 0.00572473 | 406.18 | 0 | 0 | 0.00572473 | 406.18 | 2023-04-05 21:23:07 | -0.0004217 | -4.6982 | -333.3491 | 0 | Close
6190 | 1 | 4 | CC DChg | 12:52:30 | 51:32:53 | -0.11276 | 3.74 | 1.45188 | 103.01 | 0 | 0 | 1.45188 | 103.01 | 0.00572824 | 406.43 | 0 | 0 | 0.00572824 | 406.43 | 2023-04-05 21:23:37 | -0.00042172 | -9.3956 | -666.6351 | 0 | Close
6191 | 1 | 4 | CC DChg | 12:53:00 | 51:33:23 | -0.11277 | 3.7399 | 1.45282 | 103.08 | 0 | 0 | 1.45282 | 103.08 | 0.00573176 | 406.68 | 0 | 0 | 0.00573176 | 406.68 | 2023-04-05 21:24:07 | -0.00042175 | -9.3964 | -666.6982 | 0 | Close
6192 | 1 | 4 | CC DChg | 12:53:30 | 51:33:53 | -0.11274 | 3.7397 | 1.45376 | 103.15 | 0 | 0 | 1.45376 | 103.15 | 0.00573527 | 406.93 | 0 | 0 | 0.00573527 | 406.93 | 2023-04-05 21:24:37 | -0.00042161 | -4.6987 | -333.3806 | 0 | Close
6193 | 1 | 4 | CC DChg | 12:54:00 | 51:34:23 | -0.11276 | 3.7396 | 1.4547 | 103.21 | 0 | 0 | 1.4547 | 103.21 | 0.00573878 | 407.18 | 0 | 0 | 0.00573878 | 407.18 | 2023-04-05 21:25:07 | -0.00042168 | -9.3964 | -666.6982 | 0 | Close
6194 | 1 | 4 | CC DChg | 12:54:30 | 51:34:53 | -0.11275 | 3.7395 | 1.45564 | 103.28 | 0 | 0 | 1.45564 | 103.28 | 0.0057423 | 407.43 | 0 | 0 | 0.0057423 | 407.43 | 2023-04-05 21:25:37 | -0.00042163 | -9.3938 | -666.509 | 0 | Close
6195 | 1 | 4 | CC DChg | 12:55:00 | 51:35:23 | -0.11276 | 3.7393 | 1.45658 | 103.35 | 0 | 0 | 1.45658 | 103.35 | 0.00574581 | 407.68 | 0 | 0 | 0.00574581 | 407.68 | 2023-04-05 21:26:07 | -0.00042164 | -4.6991 | -333.4122 | 0 | Close
6196 | 1 | 4 | CC DChg | 12:55:30 | 51:35:53 | -0.11275 | 3.7392 | 1.45752 | 103.41 | 0 | 0 | 1.45752 | 103.41 | 0.00574933 | 407.93 | 0 | 0 | 0.00574933 | 407.93 | 2023-04-05 21:26:37 | -0.00042159 | -9.3964 | -666.6982 | 0 | Close
6197 | 1 | 4 | CC DChg | 12:56:00 | 51:36:23 | -0.11276 | 3.739 | 1.45846 | 103.48 | 0 | 0 | 1.45846 | 103.48 | 0.00575284 | 408.18 | 0 | 0 | 0.00575284 | 408.18 | 2023-04-05 21:27:07 | -0.00042161 | -4.6978 | -333.3176 | 0 | Close
6198 | 1 | 4 | CC DChg | 12:56:30 | 51:36:53 | -0.11277 | 3.7389 | 1.4594 | 103.55 | 0 | 0 | 1.4594 | 103.55 | 0.00575635 | 408.43 | 0 | 0 | 0.00575635 | 408.43 | 2023-04-05 21:27:37 | -0.00042164 | -9.3964 | -666.6982 | 0 | Close
6199 | 1 | 4 | CC DChg | 12:57:00 | 51:37:23 | -0.11275 | 3.7388 | 1.46034 | 103.61 | 0 | 0 | 1.46034 | 103.61 | 0.00575986 | 408.67 | 0 | 0 | 0.00575986 | 408.67 | 2023-04-05 21:28:07 | -0.00042155 | -9.3956 | -666.6351 | 0 | Close
6200 | 1 | 4 | CC DChg | 12:57:30 | 51:37:53 | -0.11275 | 3.7387 | 1.46128 | 103.68 | 0 | 0 | 1.46128 | 103.68 | 0.00576338 | 408.92 | 0 | 0 | 0.00576338 | 408.92 | 2023-04-05 21:28:37 | -0.00042154 | -9.3973 | -666.7613 | 0 | Close
6201 | 1 | 4 | CC DChg | 12:58:00 | 51:38:23 | -0.11274 | 3.7386 | 1.46222 | 103.75 | 0 | 0 | 1.46222 | 103.75 | 0.00576689 | 409.17 | 0 | 0 | 0.00576689 | 409.17 | 2023-04-05 21:29:07 | -0.00042149 | -9.3964 | -666.6982 | 0 | Close
6202 | 1 | 4 | CC DChg | 12:58:30 | 51:38:53 | -0.11275 | 3.7384 | 1.46316 | 103.81 | 0 | 0 | 1.46316 | 103.81 | 0.0057704 | 409.42 | 0 | 0 | 0.0057704 | 409.42 | 2023-04-05 21:29:37 | -0.0004215 | -4.6969 | -333.2545 | 0 | Close
6203 | 1 | 4 | CC DChg | 12:59:00 | 51:39:23 | -0.11276 | 3.7383 | 1.4641 | 103.88 | 0 | 0 | 1.4641 | 103.88 | 0.00577392 | 409.67 | 0 | 0 | 0.00577392 | 409.67 | 2023-04-05 21:30:07 | -0.00042153 | -9.3982 | -666.8243 | 0 | Close
6204 | 1 | 4 | CC DChg | 12:59:30 | 51:39:53 | -0.11276 | 3.7382 | 1.46504 | 103.95 | 0 | 0 | 1.46504 | 103.95 | 0.00577743 | 409.92 | 0 | 0 | 0.00577743 | 409.92 | 2023-04-05 21:30:37 | -0.00042152 | -9.3964 | -666.6982 | 0 | Close
6205 | 1 | 4 | CC DChg | 13:00:00 | 51:40:23 | -0.11277 | 3.738 | 1.46598 | 104.01 | 0 | 0 | 1.46598 | 104.01 | 0.00578094 | 410.17 | 0 | 0 | 0.00578094 | 410.17 | 2023-04-05 21:31:07 | -0.00042153 | -4.6978 | -333.3176 | 0 | Close
6206 | 1 | 4 | CC DChg | 13:00:30 | 51:40:53 | -0.11275 | 3.7378 | 1.46692 | 104.08 | 0 | 0 | 1.46692 | 104.08 | 0.00578445 | 410.42 | 0 | 0 | 0.00578445 | 410.42 | 2023-04-05 21:31:37 | -0.00042144 | -4.6982 | -333.3491 | 0 | Close
6207 | 1 | 4 | CC DChg | 13:01:00 | 51:41:23 | -0.11274 | 3.7377 | 1.46786 | 104.15 | 0 | 0 | 1.46786 | 104.15 | 0.00578797 | 410.67 | 0 | 0 | 0.00578797 | 410.67 | 2023-04-05 21:32:07 | -0.00042139 | -9.3956 | -666.6351 | 0 | Close
6208 | 1 | 4 | CC DChg | 13:01:30 | 51:41:53 | -0.11276 | 3.7375 | 1.4688 | 104.21 | 0 | 0 | 1.4688 | 104.21 | 0.00579148 | 410.92 | 0 | 0 | 0.00579148 | 410.92 | 2023-04-05 21:32:37 | -0.00042144 | -4.6982 | -333.3491 | 0 | Close
6209 | 1 | 4 | CC DChg | 13:02:00 | 51:42:23 | -0.11275 | 3.7375 | 1.46974 | 104.28 | 0 | 0 | 1.46974 | 104.28 | 0.00579499 | 411.17 | 0 | 0 | 0.00579499 | 411.17 | 2023-04-05 21:33:07 | -0.0004214 | 0 | 0 | 0 | Close
6210 | 1 | 4 | CC DChg | 13:02:30 | 51:42:53 | -0.11276 | 3.7373 | 1.47068 | 104.35 | 0 | 0 | 1.47068 | 104.35 | 0.0057985 | 411.42 | 0 | 0 | 0.0057985 | 411.42 | 2023-04-05 21:33:37 | -0.00042142 | -4.6982 | -333.3491 | 0 | Close
6211 | 1 | 4 | CC DChg | 13:03:00 | 51:43:23 | -0.11275 | 3.7372 | 1.47161 | 104.41 | 0 | 0 | 1.47161 | 104.41 | 0.00580201 | 411.67 | 0 | 0 | 0.00580201 | 411.67 | 2023-04-05 21:34:07 | -0.00042137 | -9.3973 | -666.7613 | 0 | Close
6212 | 1 | 4 | CC DChg | 13:03:30 | 51:43:53 | -0.11275 | 3.7372 | 1.47255 | 104.48 | 0 | 0 | 1.47255 | 104.48 | 0.00580552 | 411.91 | 0 | 0 | 0.00580552 | 411.91 | 2023-04-05 21:34:37 | -0.00042137 | 0 | 0 | 0 | Close
6213 | 1 | 4 | CC DChg | 13:04:00 | 51:44:23 | -0.11277 | 3.737 | 1.47349 | 104.55 | 0 | 0 | 1.47349 | 104.55 | 0.00580904 | 412.16 | 0 | 0 | 0.00580904 | 412.16 | 2023-04-05 21:35:07 | -0.00042142 | -4.6969 | -333.2545 | 0 | Close
6214 | 1 | 4 | CC DChg | 13:04:30 | 51:44:53 | -0.11275 | 3.7368 | 1.47443 | 104.61 | 0 | 0 | 1.47443 | 104.61 | 0.00581255 | 412.41 | 0 | 0 | 0.00581255 | 412.41 | 2023-04-05 21:35:37 | -0.00042132 | -4.6991 | -333.4122 | 0 | Close
6215 | 1 | 4 | CC DChg | 13:05:00 | 51:45:23 | -0.11275 | 3.7367 | 1.47537 | 104.68 | 0 | 0 | 1.47537 | 104.68 | 0.00581606 | 412.66 | 0 | 0 | 0.00581606 | 412.66 | 2023-04-05 21:36:07 | -0.00042131 | -9.3956 | -666.6351 | 0 | Close
6216 | 1 | 4 | CC DChg | 13:05:30 | 51:45:53 | -0.11275 | 3.7365 | 1.47631 | 104.75 | 0 | 0 | 1.47631 | 104.75 | 0.00581957 | 412.91 | 0 | 0 | 0.00581957 | 412.91 | 2023-04-05 21:36:37 | -0.00042129 | -4.6982 | -333.3491 | 0 | Close
6217 | 1 | 4 | CC DChg | 13:06:00 | 51:46:23 | -0.11275 | 3.7364 | 1.47725 | 104.81 | 0 | 0 | 1.47725 | 104.81 | 0.00582308 | 413.16 | 0 | 0 | 0.00582308 | 413.16 | 2023-04-05 21:37:07 | -0.00042128 | -9.3956 | -666.6351 | 0 | Close
6218 | 1 | 4 | CC DChg | 13:06:30 | 51:46:53 | -0.11275 | 3.7363 | 1.47819 | 104.88 | 0 | 0 | 1.47819 | 104.88 | 0.00582659 | 413.41 | 0 | 0 | 0.00582659 | 413.41 | 2023-04-05 21:37:37 | -0.00042127 | -9.3956 | -666.6351 | 0 | Close
6219 | 1 | 4 | CC DChg | 13:07:00 | 51:47:23 | -0.11275 | 3.7361 | 1.47913 | 104.95 | 0 | 0 | 1.47913 | 104.95 | 0.0058301 | 413.66 | 0 | 0 | 0.0058301 | 413.66 | 2023-04-05 21:38:07 | -0.00042125 | -4.6982 | -333.3491 | 0 | Close
6220 | 1 | 4 | CC DChg | 13:07:30 | 51:47:53 | -0.11274 | 3.736 | 1.48007 | 105.01 | 0 | 0 | 1.48007 | 105.01 | 0.00583361 | 413.91 | 0 | 0 | 0.00583361 | 413.91 | 2023-04-05 21:38:37 | -0.0004212 | -9.3964 | -666.6982 | 0 | Close
6221 | 1 | 4 | CC DChg | 13:08:00 | 51:48:23 | -0.11274 | 3.7358 | 1.48101 | 105.08 | 0 | 0 | 1.48101 | 105.08 | 0.00583712 | 414.16 | 0 | 0 | 0.00583712 | 414.16 | 2023-04-05 21:39:07 | -0.00042117 | -4.6969 | -333.2545 | 0 | Close
6222 | 1 | 4 | CC DChg | 13:08:30 | 51:48:53 | -0.11276 | 3.7357 | 1.48195 | 105.15 | 0 | 0 | 1.48195 | 105.15 | 0.00584063 | 414.41 | 0 | 0 | 0.00584063 | 414.41 | 2023-04-05 21:39:37 | -0.00042124 | -9.3973 | -666.7613 | 0 | Close
6223 | 1 | 4 | CC DChg | 13:09:00 | 51:49:23 | -0.11276 | 3.7356 | 1.48289 | 105.21 | 0 | 0 | 1.48289 | 105.21 | 0.00584414 | 414.65 | 0 | 0 | 0.00584414 | 414.65 | 2023-04-05 21:40:07 | -0.00042123 | -9.3964 | -666.6982 | 0 | Close
6224 | 1 | 4 | CC DChg | 13:09:30 | 51:49:53 | -0.11275 | 3.7355 | 1.48383 | 105.28 | 0 | 0 | 1.48383 | 105.28 | 0.00584765 | 414.9 | 0 | 0 | 0.00584765 | 414.9 | 2023-04-05 21:40:37 | -0.00042118 | -9.3956 | -666.6351 | 0 | Close
6225 | 1 | 4 | CC DChg | 13:10:00 | 51:50:23 | -0.11275 | 3.7354 | 1.48477 | 105.35 | 0 | 0 | 1.48477 | 105.35 | 0.00585116 | 415.15 | 0 | 0 | 0.00585116 | 415.15 | 2023-04-05 21:41:07 | -0.00042117 | -9.3947 | -666.5721 | 0 | Close
6226 | 1 | 4 | CC DChg | 13:10:30 | 51:50:53 | -0.11276 | 3.7353 | 1.48571 | 105.41 | 0 | 0 | 1.48571 | 105.41 | 0.00585467 | 415.4 | 0 | 0 | 0.00585467 | 415.4 | 2023-04-05 21:41:37 | -0.00042119 | -9.3973 | -666.7613 | 0 | Close
6227 | 1 | 4 | CC DChg | 13:11:00 | 51:51:23 | -0.11275 | 3.7351 | 1.48665 | 105.48 | 0 | 0 | 1.48665 | 105.48 | 0.00585818 | 415.65 | 0 | 0 | 0.00585818 | 415.65 | 2023-04-05 21:42:07 | -0.00042113 | -4.6973 | -333.286 | 0 | Close
6228 | 1 | 4 | CC DChg | 13:11:30 | 51:51:53 | -0.11274 | 3.735 | 1.48759 | 105.55 | 0 | 0 | 1.48759 | 105.55 | 0.00586169 | 415.9 | 0 | 0 | 0.00586169 | 415.9 | 2023-04-05 21:42:37 | -0.00042108 | -9.3973 | -666.7613 | 0 | Close
6229 | 1 | 4 | CC DChg | 13:12:00 | 51:52:23 | -0.11276 | 3.7347 | 1.48853 | 105.61 | 0 | 0 | 1.48853 | 105.61 | 0.0058652 | 416.15 | 0 | 0 | 0.0058652 | 416.15 | 2023-04-05 21:43:07 | -0.00042112 | -3.1319 | -222.2117 | 0 | Close
6230 | 1 | 4 | CC DChg | 13:12:30 | 51:52:53 | -0.11276 | 3.7346 | 1.48947 | 105.68 | 0 | 0 | 1.48947 | 105.68 | 0.00586871 | 416.4 | 0 | 0 | 0.00586871 | 416.4 | 2023-04-05 21:43:37 | -0.00042111 | -9.3964 | -666.6982 | 0 | Close
6231 | 1 | 4 | CC DChg | 13:13:00 | 51:53:23 | -0.11276 | 3.7345 | 1.49041 | 105.75 | 0 | 0 | 1.49041 | 105.75 | 0.00587222 | 416.65 | 0 | 0 | 0.00587222 | 416.65 | 2023-04-05 21:44:07 | -0.0004211 | -9.3964 | -666.6982 | 0 | Close
6232 | 1 | 4 | CC DChg | 13:13:30 | 51:53:53 | -0.11275 | 3.7344 | 1.49135 | 105.81 | 0 | 0 | 1.49135 | 105.81 | 0.00587573 | 416.9 | 0 | 0 | 0.00587573 | 416.9 | 2023-04-05 21:44:37 | -0.00042105 | -9.3938 | -666.509 | 0 | Close
6233 | 1 | 4 | CC DChg | 13:14:00 | 51:54:23 | -0.11276 | 3.7343 | 1.49229 | 105.88 | 0 | 0 | 1.49229 | 105.88 | 0.00587923 | 417.14 | 0 | 0 | 0.00587923 | 417.14 | 2023-04-05 21:45:07 | -0.00042108 | -9.3973 | -666.7613 | 0 | Close
6234 | 1 | 4 | CC DChg | 13:14:30 | 51:54:53 | -0.11274 | 3.7341 | 1.49323 | 105.95 | 0 | 0 | 1.49323 | 105.95 | 0.00588274 | 417.39 | 0 | 0 | 0.00588274 | 417.39 | 2023-04-05 21:45:37 | -0.00042098 | -4.6978 | -333.3176 | 0 | Close
6235 | 1 | 4 | CC DChg | 13:15:00 | 51:55:23 | -0.11276 | 3.734 | 1.49416 | 106.01 | 0 | 0 | 1.49416 | 106.01 | 0.00588625 | 417.64 | 0 | 0 | 0.00588625 | 417.64 | 2023-04-05 21:46:07 | -0.00042105 | -9.3956 | -666.6351 | 0 | Close
6236 | 1 | 4 | CC DChg | 13:15:30 | 51:55:53 | -0.11275 | 3.7339 | 1.4951 | 106.08 | 0 | 0 | 1.4951 | 106.08 | 0.00588976 | 417.89 | 0 | 0 | 0.00588976 | 417.89 | 2023-04-05 21:46:37 | -0.000421 | -9.3956 | -666.6351 | 0 | Close
6237 | 1 | 4 | CC DChg | 13:16:00 | 51:56:23 | -0.11274 | 3.7338 | 1.49604 | 106.15 | 0 | 0 | 1.49604 | 106.15 | 0.00589327 | 418.14 | 0 | 0 | 0.00589327 | 418.14 | 2023-04-05 21:47:07 | -0.00042095 | -9.3973 | -666.7613 | 0 | Close
6238 | 1 | 4 | CC DChg | 13:16:30 | 51:56:53 | -0.11275 | 3.7337 | 1.49698 | 106.21 | 0 | 0 | 1.49698 | 106.21 | 0.00589678 | 418.39 | 0 | 0 | 0.00589678 | 418.39 | 2023-04-05 21:47:37 | -0.00042097 | -9.3956 | -666.6351 | 0 | Close
6239 | 1 | 4 | CC DChg | 13:17:00 | 51:57:23 | -0.11274 | 3.7334 | 1.49792 | 106.28 | 0 | 0 | 1.49792 | 106.28 | 0.00590028 | 418.64 | 0 | 0 | 0.00590028 | 418.64 | 2023-04-05 21:48:07 | -0.0004209 | -3.1319 | -222.2117 | 0 | Close
6240 | 1 | 4 | CC DChg | 13:17:30 | 51:57:53 | -0.11275 | 3.7333 | 1.49886 | 106.35 | 0 | 0 | 1.49886 | 106.35 | 0.00590379 | 418.89 | 0 | 0 | 0.00590379 | 418.89 | 2023-04-05 21:48:37 | -0.00042093 | -9.3956 | -666.6351 | 0 | Close
6241 | 1 | 4 | CC DChg | 13:18:00 | 51:58:23 | -0.11275 | 3.7332 | 1.4998 | 106.41 | 0 | 0 | 1.4998 | 106.41 | 0.0059073 | 419.14 | 0 | 0 | 0.0059073 | 419.14 | 2023-04-05 21:49:07 | -0.00042092 | -9.3956 | -666.6351 | 0 | Close
6242 | 1 | 4 | CC DChg | 13:18:30 | 51:58:53 | -0.11275 | 3.733 | 1.50074 | 106.48 | 0 | 0 | 1.50074 | 106.48 | 0.00591081 | 419.38 | 0 | 0 | 0.00591081 | 419.38 | 2023-04-05 21:49:37 | -0.0004209 | -4.6987 | -333.3806 | 0 | Close
6243 | 1 | 4 | CC DChg | 13:19:00 | 51:59:23 | -0.11274 | 3.7329 | 1.50168 | 106.55 | 0 | 0 | 1.50168 | 106.55 | 0.00591432 | 419.63 | 0 | 0 | 0.00591432 | 419.63 | 2023-04-05 21:50:07 | -0.00042085 | -9.3956 | -666.6351 | 0 | Close
6244 | 1 | 4 | CC DChg | 13:19:30 | 51:59:53 | -0.11275 | 3.7327 | 1.50262 | 106.61 | 0 | 0 | 1.50262 | 106.61 | 0.00591782 | 419.88 | 0 | 0 | 0.00591782 | 419.88 | 2023-04-05 21:50:37 | -0.00042086 | -4.6978 | -333.3176 | 0 | Close
6245 | 1 | 4 | CC DChg | 13:20:00 | 52:00:23 | -0.11275 | 3.7327 | 1.50356 | 106.68 | 0 | 0 | 1.50356 | 106.68 | 0.00592133 | 420.13 | 0 | 0 | 0.00592133 | 420.13 | 2023-04-05 21:51:07 | -0.00042086 | 0 | 0 | 0 | Close
6246 | 1 | 4 | CC DChg | 13:20:30 | 52:00:53 | -0.11276 | 3.7324 | 1.5045 | 106.75 | 0 | 0 | 1.5045 | 106.75 | 0.00592484 | 420.38 | 0 | 0 | 0.00592484 | 420.38 | 2023-04-05 21:51:37 | -0.00042087 | -3.1324 | -222.2538 | 0 | Close
6247 | 1 | 4 | CC DChg | 13:21:00 | 52:01:23 | -0.11274 | 3.7324 | 1.50544 | 106.81 | 0 | 0 | 1.50544 | 106.81 | 0.00592834 | 420.63 | 0 | 0 | 0.00592834 | 420.63 | 2023-04-05 21:52:07 | -0.00042079 | 0 | 0 | 0 | Close
6248 | 1 | 4 | CC DChg | 13:21:30 | 52:01:53 | -0.11275 | 3.7322 | 1.50638 | 106.88 | 0 | 0 | 1.50638 | 106.88 | 0.00593185 | 420.88 | 0 | 0 | 0.00593185 | 420.88 | 2023-04-05 21:52:37 | -0.00042081 | -4.6978 | -333.3176 | 0 | Close
6249 | 1 | 4 | CC DChg | 13:22:00 | 52:02:23 | -0.11274 | 3.7321 | 1.50732 | 106.95 | 0 | 0 | 1.50732 | 106.95 | 0.00593536 | 421.13 | 0 | 0 | 0.00593536 | 421.13 | 2023-04-05 21:53:07 | -0.00042076 | -9.3956 | -666.6351 | 0 | Close
6250 | 1 | 4 | CC DChg | 13:22:30 | 52:02:53 | -0.11275 | 3.732 | 1.50826 | 107.01 | 0 | 0 | 1.50826 | 107.01 | 0.00593886 | 421.38 | 0 | 0 | 0.00593886 | 421.38 | 2023-04-05 21:53:37 | -0.00042078 | -9.3956 | -666.6351 | 0 | Close
6251 | 1 | 4 | CC DChg | 13:23:00 | 52:03:23 | -0.11275 | 3.7318 | 1.5092 | 107.08 | 0 | 0 | 1.5092 | 107.08 | 0.00594237 | 421.62 | 0 | 0 | 0.00594237 | 421.62 | 2023-04-05 21:54:07 | -0.00042076 | -4.6987 | -333.3806 | 0 | Close
6252 | 1 | 4 | CC DChg | 13:23:30 | 52:03:53 | -0.11274 | 3.7316 | 1.51014 | 107.15 | 0 | 0 | 1.51014 | 107.15 | 0.00594588 | 421.87 | 0 | 0 | 0.00594588 | 421.87 | 2023-04-05 21:54:37 | -0.0004207 | -4.6969 | -333.2545 | 0 | Close
6253 | 1 | 4 | CC DChg | 13:24:00 | 52:04:23 | -0.11275 | 3.7315 | 1.51108 | 107.21 | 0 | 0 | 1.51108 | 107.21 | 0.00594938 | 422.12 | 0 | 0 | 0.00594938 | 422.12 | 2023-04-05 21:55:07 | -0.00042073 | -9.3956 | -666.6351 | 0 | Close
6254 | 1 | 4 | CC DChg | 13:24:30 | 52:04:53 | -0.11275 | 3.7314 | 1.51202 | 107.28 | 0 | 0 | 1.51202 | 107.28 | 0.00595289 | 422.37 | 0 | 0 | 0.00595289 | 422.37 | 2023-04-05 21:55:37 | -0.00042072 | -9.3956 | -666.6351 | 0 | Close
6255 | 1 | 4 | CC DChg | 13:25:00 | 52:05:23 | -0.11275 | 3.7313 | 1.51296 | 107.35 | 0 | 0 | 1.51296 | 107.35 | 0.00595639 | 422.62 | 0 | 0 | 0.00595639 | 422.62 | 2023-04-05 21:56:07 | -0.0004207 | -9.3973 | -666.7613 | 0 | Close
6256 | 1 | 4 | CC DChg | 13:25:30 | 52:05:53 | -0.11275 | 3.731 | 1.5139 | 107.41 | 0 | 0 | 1.5139 | 107.41 | 0.0059599 | 422.87 | 0 | 0 | 0.0059599 | 422.87 | 2023-04-05 21:56:37 | -0.00042067 | -3.1313 | -222.1697 | 0 | Close
6257 | 1 | 4 | CC DChg | 13:26:00 | 52:06:23 | -0.11275 | 3.7311 | 1.51484 | 107.48 | 0 | 0 | 1.51484 | 107.48 | 0.00596341 | 423.12 | 0 | 0 | 0.00596341 | 423.12 | 2023-04-05 21:57:07 | -0.00042068 | 9.3973 | 666.7613 | 0 | Close
6258 | 1 | 4 | CC DChg | 13:26:30 | 52:06:53 | -0.11275 | 3.7309 | 1.51578 | 107.55 | 0 | 0 | 1.51578 | 107.55 | 0.00596691 | 423.37 | 0 | 0 | 0.00596691 | 423.37 | 2023-04-05 21:57:37 | -0.00042066 | -4.6978 | -333.3176 | 0 | Close
6259 | 1 | 4 | CC DChg | 13:27:00 | 52:07:23 | -0.11276 | 3.7308 | 1.51672 | 107.61 | 0 | 0 | 1.51672 | 107.61 | 0.00597042 | 423.61 | 0 | 0 | 0.00597042 | 423.61 | 2023-04-05 21:58:07 | -0.00042069 | -9.3956 | -666.6351 | 0 | Close
6260 | 1 | 4 | CC DChg | 13:27:30 | 52:07:53 | -0.11275 | 3.7307 | 1.51765 | 107.68 | 0 | 0 | 1.51765 | 107.68 | 0.00597392 | 423.86 | 0 | 0 | 0.00597392 | 423.86 | 2023-04-05 21:58:37 | -0.00042064 | -9.3938 | -666.509 | 0 | Close
6261 | 1 | 4 | CC DChg | 13:28:00 | 52:08:23 | -0.11275 | 3.7306 | 1.51859 | 107.75 | 0 | 0 | 1.51859 | 107.75 | 0.00597743 | 424.11 | 0 | 0 | 0.00597743 | 424.11 | 2023-04-05 21:59:07 | -0.00042063 | -9.3973 | -666.7613 | 0 | Close
6262 | 1 | 4 | CC DChg | 13:28:30 | 52:08:53 | -0.11276 | 3.7304 | 1.51953 | 107.81 | 0 | 0 | 1.51953 | 107.81 | 0.00598093 | 424.36 | 0 | 0 | 0.00598093 | 424.36 | 2023-04-05 21:59:37 | -0.00042064 | -4.6978 | -333.3176 | 0 | Close
6263 | 1 | 4 | CC DChg | 13:29:00 | 52:09:23 | -0.11275 | 3.7302 | 1.52047 | 107.88 | 0 | 0 | 1.52047 | 107.88 | 0.00598444 | 424.61 | 0 | 0 | 0.00598444 | 424.61 | 2023-04-05 22:00:07 | -0.00042058 | -4.6987 | -333.3806 | 0 | Close
6264 | 1 | 4 | CC DChg | 13:29:30 | 52:09:53 | -0.11276 | 3.7301 | 1.52141 | 107.95 | 0 | 0 | 1.52141 | 107.95 | 0.00598794 | 424.86 | 0 | 0 | 0.00598794 | 424.86 | 2023-04-05 22:00:37 | -0.00042061 | -9.3956 | -666.6351 | 0 | Close
6265 | 1 | 4 | CC DChg | 13:30:00 | 52:10:23 | -0.11275 | 3.7299 | 1.52235 | 108.01 | 0 | 0 | 1.52235 | 108.01 | 0.00599145 | 425.11 | 0 | 0 | 0.00599145 | 425.11 | 2023-04-05 22:01:07 | -0.00042055 | -4.6969 | -333.2545 | 0 | Close
6266 | 1 | 4 | CC DChg | 13:30:30 | 52:10:53 | -0.11274 | 3.7298 | 1.52329 | 108.08 | 0 | 0 | 1.52329 | 108.08 | 0.00599495 | 425.35 | 0 | 0 | 0.00599495 | 425.35 | 2023-04-05 22:01:37 | -0.0004205 | -9.3973 | -666.7613 | 0 | Close
6267 | 1 | 4 | CC DChg | 13:31:00 | 52:11:23 | -0.11275 | 3.7297 | 1.52423 | 108.15 | 0 | 0 | 1.52423 | 108.15 | 0.00599846 | 425.6 | 0 | 0 | 0.00599846 | 425.6 | 2023-04-05 22:02:07 | -0.00042052 | -9.3938 | -666.509 | 0 | Close
6268 | 1 | 4 | CC DChg | 13:31:30 | 52:11:53 | -0.11276 | 3.7295 | 1.52517 | 108.21 | 0 | 0 | 1.52517 | 108.21 | 0.00600196 | 425.85 | 0 | 0 | 0.00600196 | 425.85 | 2023-04-05 22:02:37 | -0.00042054 | -4.6978 | -333.3176 | 0 | Close
6269 | 1 | 4 | CC DChg | 13:32:00 | 52:12:23 | -0.11275 | 3.7295 | 1.52611 | 108.28 | 0 | 0 | 1.52611 | 108.28 | 0.00600546 | 426.1 | 0 | 0 | 0.00600546 | 426.1 | 2023-04-05 22:03:07 | -0.0004205 | 0 | 0 | 0 | Close
6270 | 1 | 4 | CC DChg | 13:32:30 | 52:12:53 | -0.11275 | 3.7293 | 1.52705 | 108.35 | 0 | 0 | 1.52705 | 108.35 | 0.00600897 | 426.35 | 0 | 0 | 0.00600897 | 426.35 | 2023-04-05 22:03:37 | -0.00042048 | -4.6978 | -333.3176 | 0 | Close
6271 | 1 | 4 | CC DChg | 13:33:00 | 52:13:23 | -0.11276 | 3.7292 | 1.52799 | 108.41 | 0 | 0 | 1.52799 | 108.41 | 0.00601247 | 426.6 | 0 | 0 | 0.00601247 | 426.6 | 2023-04-05 22:04:07 | -0.0004205 | -9.3938 | -666.509 | 0 | Close
6272 | 1 | 4 | CC DChg | 13:33:30 | 52:13:53 | -0.11273 | 3.729 | 1.52893 | 108.48 | 0 | 0 | 1.52893 | 108.48 | 0.00601598 | 426.85 | 0 | 0 | 0.00601598 | 426.85 | 2023-04-05 22:04:37 | -0.00042037 | -4.6987 | -333.3806 | 0 | Close
6273 | 1 | 4 | CC DChg | 13:34:00 | 52:14:23 | -0.11275 | 3.7289 | 1.52987 | 108.55 | 0 | 0 | 1.52987 | 108.55 | 0.00601948 | 427.1 | 0 | 0 | 0.00601948 | 427.1 | 2023-04-05 22:05:07 | -0.00042043 | -9.3973 | -666.7613 | 0 | Close
6274 | 1 | 4 | CC DChg | 13:34:30 | 52:14:53 | -0.11275 | 3.7287 | 1.53081 | 108.61 | 0 | 0 | 1.53081 | 108.61 | 0.00602298 | 427.34 | 0 | 0 | 0.00602298 | 427.34 | 2023-04-05 22:05:37 | -0.00042041 | -4.6969 | -333.2545 | 0 | Close
6275 | 1 | 4 | CC DChg | 13:35:00 | 52:15:23 | -0.11276 | 3.7286 | 1.53175 | 108.68 | 0 | 0 | 1.53175 | 108.68 | 0.00602649 | 427.59 | 0 | 0 | 0.00602649 | 427.59 | 2023-04-05 22:06:07 | -0.00042044 | -9.3956 | -666.6351 | 0 | Close
6276 | 1 | 4 | CC DChg | 13:35:30 | 52:15:53 | -0.11275 | 3.7284 | 1.53269 | 108.75 | 0 | 0 | 1.53269 | 108.75 | 0.00602999 | 427.84 | 0 | 0 | 0.00602999 | 427.84 | 2023-04-05 22:06:37 | -0.00042038 | -4.6978 | -333.3176 | 0 | Close
6277 | 1 | 4 | CC DChg | 13:36:00 | 52:16:23 | -0.11275 | 3.7282 | 1.53363 | 108.81 | 0 | 0 | 1.53363 | 108.81 | 0.00603349 | 428.09 | 0 | 0 | 0.00603349 | 428.09 | 2023-04-05 22:07:07 | -0.00042035 | -4.6978 | -333.3176 | 0 | Close
6278 | 1 | 4 | CC DChg | 13:36:30 | 52:16:53 | -0.11276 | 3.7281 | 1.53457 | 108.88 | 0 | 0 | 1.53457 | 108.88 | 0.00603699 | 428.34 | 0 | 0 | 0.00603699 | 428.34 | 2023-04-05 22:07:37 | -0.00042038 | -9.3956 | -666.6351 | 0 | Close
6279 | 1 | 4 | CC DChg | 13:37:00 | 52:17:23 | -0.11274 | 3.728 | 1.53551 | 108.95 | 0 | 0 | 1.53551 | 108.95 | 0.0060405 | 428.59 | 0 | 0 | 0.0060405 | 428.59 | 2023-04-05 22:08:07 | -0.00042029 | -9.3956 | -666.6351 | 0 | Close
6280 | 1 | 4 | CC DChg | 13:37:30 | 52:17:53 | -0.11275 | 3.7279 | 1.53645 | 109.01 | 0 | 0 | 1.53645 | 109.01 | 0.006044 | 428.83 | 0 | 0 | 0.006044 | 428.83 | 2023-04-05 22:08:37 | -0.00042032 | -9.3956 | -666.6351 | 0 | Close
6281 | 1 | 4 | CC DChg | 13:38:00 | 52:18:23 | -0.11274 | 3.7278 | 1.53739 | 109.08 | 0 | 0 | 1.53739 | 109.08 | 0.0060475 | 429.08 | 0 | 0 | 0.0060475 | 429.08 | 2023-04-05 22:09:07 | -0.00042027 | -9.3973 | -666.7613 | 0 | Close
6282 | 1 | 4 | CC DChg | 13:38:30 | 52:18:53 | -0.11274 | 3.7277 | 1.53833 | 109.15 | 0 | 0 | 1.53833 | 109.15 | 0.006051 | 429.33 | 0 | 0 | 0.006051 | 429.33 | 2023-04-05 22:09:37 | -0.00042026 | -9.3956 | -666.6351 | 0 | Close
6283 | 1 | 4 | CC DChg | 13:39:00 | 52:19:23 | -0.11275 | 3.7275 | 1.53926 | 109.21 | 0 | 0 | 1.53926 | 109.21 | 0.00605451 | 429.58 | 0 | 0 | 0.00605451 | 429.58 | 2023-04-05 22:10:07 | -0.00042028 | -4.6969 | -333.2545 | 0 | Close
6284 | 1 | 4 | CC DChg | 13:39:30 | 52:19:53 | -0.11275 | 3.7274 | 1.5402 | 109.28 | 0 | 0 | 1.5402 | 109.28 | 0.00605801 | 429.83 | 0 | 0 | 0.00605801 | 429.83 | 2023-04-05 22:10:37 | -0.00042026 | -9.3956 | -666.6351 | 0 | Close
6285 | 1 | 4 | CC DChg | 13:40:00 | 52:20:23 | -0.11275 | 3.7273 | 1.54114 | 109.35 | 0 | 0 | 1.54114 | 109.35 | 0.00606151 | 430.08 | 0 | 0 | 0.00606151 | 430.08 | 2023-04-05 22:11:07 | -0.00042025 | -9.3973 | -666.7613 | 0 | Close
6286 | 1 | 4 | CC DChg | 13:40:30 | 52:20:53 | -0.11275 | 3.7271 | 1.54208 | 109.41 | 0 | 0 | 1.54208 | 109.41 | 0.00606501 | 430.33 | 0 | 0 | 0.00606501 | 430.33 | 2023-04-05 22:11:37 | -0.00042023 | -4.6978 | -333.3176 | 0 | Close
6287 | 1 | 4 | CC DChg | 13:41:00 | 52:21:23 | -0.11273 | 3.727 | 1.54302 | 109.48 | 0 | 0 | 1.54302 | 109.48 | 0.00606851 | 430.57 | 0 | 0 | 0.00606851 | 430.57 | 2023-04-05 22:12:07 | -0.00042014 | -9.3956 | -666.6351 | 0 | Close
6288 | 1 | 4 | CC DChg | 13:41:30 | 52:21:53 | -0.11275 | 3.7267 | 1.54396 | 109.55 | 0 | 0 | 1.54396 | 109.55 | 0.00607202 | 430.82 | 0 | 0 | 0.00607202 | 430.82 | 2023-04-05 22:12:37 | -0.00042019 | -3.1319 | -222.2117 | 0 | Close
6289 | 1 | 4 | CC DChg | 13:42:00 | 52:22:23 | -0.11274 | 3.7266 | 1.5449 | 109.61 | 0 | 0 | 1.5449 | 109.61 | 0.00607552 | 431.07 | 0 | 0 | 0.00607552 | 431.07 | 2023-04-05 22:13:07 | -0.00042014 | -9.3938 | -666.509 | 0 | Close
6290 | 1 | 4 | CC DChg | 13:42:30 | 52:22:53 | -0.11276 | 3.7265 | 1.54584 | 109.68 | 0 | 0 | 1.54584 | 109.68 | 0.00607902 | 431.32 | 0 | 0 | 0.00607902 | 431.32 | 2023-04-05 22:13:37 | -0.0004202 | -9.3973 | -666.7613 | 0 | Close
6291 | 1 | 4 | CC DChg | 13:43:00 | 52:23:23 | -0.11273 | 3.7265 | 1.54678 | 109.75 | 0 | 0 | 1.54678 | 109.75 | 0.00608252 | 431.57 | 0 | 0 | 0.00608252 | 431.57 | 2023-04-05 22:14:07 | -0.00042009 | 0 | 0 | 0 | Close
6292 | 1 | 4 | CC DChg | 13:43:30 | 52:23:53 | -0.11276 | 3.7263 | 1.54772 | 109.81 | 0 | 0 | 1.54772 | 109.81 | 0.00608602 | 431.82 | 0 | 0 | 0.00608602 | 431.82 | 2023-04-05 22:14:37 | -0.00042018 | -4.6978 | -333.3176 | 0 | Close
6293 | 1 | 4 | CC DChg | 13:44:00 | 52:24:23 | -0.11275 | 3.7262 | 1.54866 | 109.88 | 0 | 0 | 1.54866 | 109.88 | 0.00608952 | 432.06 | 0 | 0 | 0.00608952 | 432.06 | 2023-04-05 22:15:07 | -0.00042013 | -9.3956 | -666.6351 | 0 | Close
6294 | 1 | 4 | CC DChg | 13:44:30 | 52:24:53 | -0.11274 | 3.726 | 1.5496 | 109.95 | 0 | 0 | 1.5496 | 109.95 | 0.00609302 | 432.31 | 0 | 0 | 0.00609302 | 432.31 | 2023-04-05 22:15:37 | -0.00042007 | -4.6978 | -333.3176 | 0 | Close
6295 | 1 | 4 | CC DChg | 13:45:00 | 52:25:23 | -0.11273 | 3.7259 | 1.55054 | 110.01 | 0 | 0 | 1.55054 | 110.01 | 0.00609652 | 432.56 | 0 | 0 | 0.00609652 | 432.56 | 2023-04-05 22:16:07 | -0.00042002 | -9.3938 | -666.509 | 0 | Close
6296 | 1 | 4 | CC DChg | 13:45:30 | 52:25:53 | -0.11275 | 3.7257 | 1.55148 | 110.08 | 0 | 0 | 1.55148 | 110.08 | 0.00610002 | 432.81 | 0 | 0 | 0.00610002 | 432.81 | 2023-04-05 22:16:37 | -0.00042007 | -4.6978 | -333.3176 | 0 | Close
6297 | 1 | 4 | CC DChg | 13:46:00 | 52:26:23 | -0.11275 | 3.7257 | 1.55242 | 110.15 | 0 | 0 | 1.55242 | 110.15 | 0.00610353 | 433.06 | 0 | 0 | 0.00610353 | 433.06 | 2023-04-05 22:17:07 | -0.00042007 | 0 | 0 | 0 | Close
6298 | 1 | 4 | CC DChg | 13:46:30 | 52:26:53 | -0.11275 | 3.7255 | 1.55336 | 110.21 | 0 | 0 | 1.55336 | 110.21 | 0.00610703 | 433.31 | 0 | 0 | 0.00610703 | 433.31 | 2023-04-05 22:17:37 | -0.00042005 | -4.6978 | -333.3176 | 0 | Close
6299 | 1 | 4 | CC DChg | 13:47:00 | 52:27:23 | -0.11275 | 3.7252 | 1.5543 | 110.28 | 0 | 0 | 1.5543 | 110.28 | 0.00611053 | 433.56 | 0 | 0 | 0.00611053 | 433.56 | 2023-04-05 22:18:07 | -0.00042002 | -3.1313 | -222.1697 | 0 | Close
6300 | 1 | 4 | CC DChg | 13:47:30 | 52:27:53 | -0.11275 | 3.725 | 1.55524 | 110.35 | 0 | 0 | 1.55524 | 110.35 | 0.00611403 | 433.8 | 0 | 0 | 0.00611403 | 433.8 | 2023-04-05 22:18:37 | -0.00041999 | -4.6987 | -333.3806 | 0 | Close
6301 | 1 | 4 | CC DChg | 13:48:00 | 52:28:23 | -0.11274 | 3.725 | 1.55618 | 110.41 | 0 | 0 | 1.55618 | 110.41 | 0.00611753 | 434.05 | 0 | 0 | 0.00611753 | 434.05 | 2023-04-05 22:19:07 | -0.00041996 | 0 | 0 | 0 | Close
6302 | 1 | 4 | CC DChg | 13:48:30 | 52:28:53 | -0.11275 | 3.7249 | 1.55712 | 110.48 | 0 | 0 | 1.55712 | 110.48 | 0.00612103 | 434.3 | 0 | 0 | 0.00612103 | 434.3 | 2023-04-05 22:19:37 | -0.00041998 | -9.3956 | -666.6351 | 0 | Close
6303 | 1 | 4 | CC DChg | 13:49:00 | 52:29:23 | -0.11274 | 3.7248 | 1.55806 | 110.55 | 0 | 0 | 1.55806 | 110.55 | 0.00612453 | 434.55 | 0 | 0 | 0.00612453 | 434.55 | 2023-04-05 22:20:07 | -0.00041993 | -9.3956 | -666.6351 | 0 | Close
6304 | 1 | 4 | CC DChg | 13:49:30 | 52:29:53 | -0.11276 | 3.7246 | 1.559 | 110.61 | 0 | 0 | 1.559 | 110.61 | 0.00612802 | 434.8 | 0 | 0 | 0.00612802 | 434.8 | 2023-04-05 22:20:37 | -0.00041999 | -4.6978 | -333.3176 | 0 | Close
6305 | 1 | 4 | CC DChg | 13:50:00 | 52:30:23 | -0.11274 | 3.7245 | 1.55993 | 110.68 | 0 | 0 | 1.55993 | 110.68 | 0.00613152 | 435.05 | 0 | 0 | 0.00613152 | 435.05 | 2023-04-05 22:21:07 | -0.0004199 | -9.3956 | -666.6351 | 0 | Close
6306 | 1 | 4 | CC DChg | 13:50:30 | 52:30:53 | -0.11274 | 3.7244 | 1.56087 | 110.75 | 0 | 0 | 1.56087 | 110.75 | 0.00613502 | 435.29 | 0 | 0 | 0.00613502 | 435.29 | 2023-04-05 22:21:37 | -0.00041989 | -9.3956 | -666.6351 | 0 | Close
6307 | 1 | 4 | CC DChg | 13:51:00 | 52:31:23 | -0.11275 | 3.7242 | 1.56181 | 110.81 | 0 | 0 | 1.56181 | 110.81 | 0.00613852 | 435.54 | 0 | 0 | 0.00613852 | 435.54 | 2023-04-05 22:22:07 | -0.0004199 | -4.6978 | -333.3176 | 0 | Close
6308 | 1 | 4 | CC DChg | 13:51:30 | 52:31:53 | -0.11274 | 3.7241 | 1.56275 | 110.88 | 0 | 0 | 1.56275 | 110.88 | 0.00614202 | 435.79 | 0 | 0 | 0.00614202 | 435.79 | 2023-04-05 22:22:37 | -0.00041986 | -9.3956 | -666.6351 | 0 | Close
6309 | 1 | 4 | CC DChg | 13:52:00 | 52:32:23 | -0.11274 | 3.7239 | 1.56369 | 110.95 | 0 | 0 | 1.56369 | 110.95 | 0.00614552 | 436.04 | 0 | 0 | 0.00614552 | 436.04 | 2023-04-05 22:23:07 | -0.00041983 | -4.6978 | -333.3176 | 0 | Close
6310 | 1 | 4 | CC DChg | 13:52:30 | 52:32:53 | -0.11275 | 3.7238 | 1.56463 | 111.01 | 0 | 0 | 1.56463 | 111.01 | 0.00614902 | 436.29 | 0 | 0 | 0.00614902 | 436.29 | 2023-04-05 22:23:37 | -0.00041986 | -9.3956 | -666.6351 | 0 | Close
6311 | 1 | 4 | CC DChg | 13:53:00 | 52:33:23 | -0.11275 | 3.7237 | 1.56557 | 111.08 | 0 | 0 | 1.56557 | 111.08 | 0.00615252 | 436.53 | 0 | 0 | 0.00615252 | 436.53 | 2023-04-05 22:24:07 | -0.00041985 | -9.3938 | -666.509 | 0 | Close
6312 | 1 | 4 | CC DChg | 13:53:30 | 52:33:53 | -0.11274 | 3.7234 | 1.56651 | 111.15 | 0 | 0 | 1.56651 | 111.15 | 0.00615602 | 436.78 | 0 | 0 | 0.00615602 | 436.78 | 2023-04-05 22:24:37 | -0.00041978 | -3.1319 | -222.2117 | 0 | Close
6313 | 1 | 4 | CC DChg | 13:54:00 | 52:34:23 | -0.11275 | 3.7233 | 1.56745 | 111.21 | 0 | 0 | 1.56745 | 111.21 | 0.00615951 | 437.03 | 0 | 0 | 0.00615951 | 437.03 | 2023-04-05 22:25:07 | -0.0004198 | -9.3973 | -666.7613 | 0 | Close
6314 | 1 | 4 | CC DChg | 13:54:30 | 52:34:53 | -0.11275 | 3.7232 | 1.56839 | 111.28 | 0 | 0 | 1.56839 | 111.28 | 0.00616301 | 437.28 | 0 | 0 | 0.00616301 | 437.28 | 2023-04-05 22:25:37 | -0.00041979 | -9.3956 | -666.6351 | 0 | Close
6315 | 1 | 4 | CC DChg | 13:55:00 | 52:35:23 | -0.11275 | 3.7231 | 1.56933 | 111.35 | 0 | 0 | 1.56933 | 111.35 | 0.00616651 | 437.53 | 0 | 0 | 0.00616651 | 437.53 | 2023-04-05 22:26:07 | -0.00041978 | -9.3938 | -666.509 | 0 | Close
6316 | 1 | 4 | CC DChg | 13:55:30 | 52:35:53 | -0.11274 | 3.723 | 1.57027 | 111.41 | 0 | 0 | 1.57027 | 111.41 | 0.00617001 | 437.78 | 0 | 0 | 0.00617001 | 437.78 | 2023-04-05 22:26:37 | -0.00041973 | -9.3956 | -666.6351 | 0 | Close
6317 | 1 | 4 | CC DChg | 13:56:00 | 52:36:23 | -0.11275 | 3.7228 | 1.57121 | 111.48 | 0 | 0 | 1.57121 | 111.48 | 0.00617351 | 438.02 | 0 | 0 | 0.00617351 | 438.02 | 2023-04-05 22:27:07 | -0.00041975 | -4.6987 | -333.3806 | 0 | Close
6318 | 1 | 4 | CC DChg | 13:56:30 | 52:36:53 | -0.11275 | 3.7227 | 1.57215 | 111.55 | 0 | 0 | 1.57215 | 111.55 | 0.006177 | 438.27 | 0 | 0 | 0.006177 | 438.27 | 2023-04-05 22:27:37 | -0.00041973 | -9.3956 | -666.6351 | 0 | Close
6319 | 1 | 4 | CC DChg | 13:57:00 | 52:37:23 | -0.11274 | 3.7224 | 1.57309 | 111.61 | 0 | 0 | 1.57309 | 111.61 | 0.0061805 | 438.52 | 0 | 0 | 0.0061805 | 438.52 | 2023-04-05 22:28:07 | -0.00041966 | -3.1313 | -222.1697 | 0 | Close
6320 | 1 | 4 | CC DChg | 13:57:30 | 52:37:53 | -0.11274 | 3.7223 | 1.57403 | 111.68 | 0 | 0 | 1.57403 | 111.68 | 0.006184 | 438.77 | 0 | 0 | 0.006184 | 438.77 | 2023-04-05 22:28:37 | -0.00041965 | -9.3956 | -666.6351 | 0 | Close
6321 | 1 | 4 | CC DChg | 13:58:00 | 52:38:23 | -0.11276 | 3.7221 | 1.57497 | 111.75 | 0 | 0 | 1.57497 | 111.75 | 0.0061875 | 439.02 | 0 | 0 | 0.0061875 | 439.02 | 2023-04-05 22:29:07 | -0.0004197 | -4.6987 | -333.3806 | 0 | Close
6322 | 1 | 4 | CC DChg | 13:58:30 | 52:38:53 | -0.11274 | 3.7221 | 1.57591 | 111.81 | 0 | 0 | 1.57591 | 111.81 | 0.00619099 | 439.26 | 0 | 0 | 0.00619099 | 439.26 | 2023-04-05 22:29:37 | -0.00041963 | 0 | 0 | 0 | Close
6323 | 1 | 4 | CC DChg | 13:59:00 | 52:39:23 | -0.11275 | 3.7219 | 1.57685 | 111.88 | 0 | 0 | 1.57685 | 111.88 | 0.00619449 | 439.51 | 0 | 0 | 0.00619449 | 439.51 | 2023-04-05 22:30:07 | -0.00041964 | -4.6978 | -333.3176 | 0 | Close
6324 | 1 | 4 | CC DChg | 13:59:30 | 52:39:53 | -0.11274 | 3.7218 | 1.57779 | 111.95 | 0 | 0 | 1.57779 | 111.95 | 0.00619799 | 439.76 | 0 | 0 | 0.00619799 | 439.76 | 2023-04-05 22:30:37 | -0.0004196 | -9.3956 | -666.6351 | 0 | Close
6325 | 1 | 4 | CC DChg | 14:00:00 | 52:40:23 | -0.11274 | 3.7216 | 1.57873 | 112.01 | 0 | 0 | 1.57873 | 112.01 | 0.00620148 | 440.01 | 0 | 0 | 0.00620148 | 440.01 | 2023-04-05 22:31:07 | -0.00041957 | -4.6969 | -333.2545 | 0 | Close
6326 | 1 | 4 | CC DChg | 14:00:30 | 52:40:53 | -0.11274 | 3.7215 | 1.57967 | 112.08 | 0 | 0 | 1.57967 | 112.08 | 0.00620498 | 440.26 | 0 | 0 | 0.00620498 | 440.26 | 2023-04-05 22:31:37 | -0.00041956 | -9.3973 | -666.7613 | 0 | Close
6327 | 1 | 4 | CC DChg | 14:01:00 | 52:41:23 | -0.11273 | 3.7213 | 1.5806 | 112.15 | 0 | 0 | 1.5806 | 112.15 | 0.00620848 | 440.5 | 0 | 0 | 0.00620848 | 440.5 | 2023-04-05 22:32:07 | -0.0004195 | -4.6969 | -333.2545 | 0 | Close
6328 | 1 | 4 | CC DChg | 14:01:30 | 52:41:53 | -0.11274 | 3.7213 | 1.58154 | 112.21 | 0 | 0 | 1.58154 | 112.21 | 0.00621197 | 440.75 | 0 | 0 | 0.00621197 | 440.75 | 2023-04-05 22:32:37 | -0.00041954 | 0 | 0 | 0 | Close
6329 | 1 | 4 | CC DChg | 14:02:00 | 52:42:23 | -0.11274 | 3.7211 | 1.58248 | 112.28 | 0 | 0 | 1.58248 | 112.28 | 0.00621547 | 441 | 0 | 0 | 0.00621547 | 441 | 2023-04-05 22:33:07 | -0.00041952 | -4.6978 | -333.3176 | 0 | Close
6330 | 1 | 4 | CC DChg | 14:02:30 | 52:42:53 | -0.11275 | 3.7209 | 1.58342 | 112.35 | 0 | 0 | 1.58342 | 112.35 | 0.00621896 | 441.25 | 0 | 0 | 0.00621896 | 441.25 | 2023-04-05 22:33:37 | -0.00041953 | -4.6978 | -333.3176 | 0 | Close
6331 | 1 | 4 | CC DChg | 14:03:00 | 52:43:23 | -0.11275 | 3.7208 | 1.58436 | 112.41 | 0 | 0 | 1.58436 | 112.41 | 0.00622246 | 441.5 | 0 | 0 | 0.00622246 | 441.5 | 2023-04-05 22:34:07 | -0.00041952 | -9.3956 | -666.6351 | 0 | Close
6332 | 1 | 4 | CC DChg | 14:03:30 | 52:43:53 | -0.11275 | 3.7205 | 1.5853 | 112.48 | 0 | 0 | 1.5853 | 112.48 | 0.00622596 | 441.75 | 0 | 0 | 0.00622596 | 441.75 | 2023-04-05 22:34:37 | -0.00041949 | -3.1319 | -222.2117 | 0 | Close
6333 | 1 | 4 | CC DChg | 14:04:00 | 52:44:23 | -0.11273 | 3.7204 | 1.58624 | 112.55 | 0 | 0 | 1.58624 | 112.55 | 0.00622945 | 441.99 | 0 | 0 | 0.00622945 | 441.99 | 2023-04-05 22:35:07 | -0.0004194 | -9.3938 | -666.509 | 0 | Close
6334 | 1 | 4 | CC DChg | 14:04:30 | 52:44:53 | -0.11276 | 3.7203 | 1.58718 | 112.61 | 0 | 0 | 1.58718 | 112.61 | 0.00623295 | 442.24 | 0 | 0 | 0.00623295 | 442.24 | 2023-04-05 22:35:37 | -0.0004195 | -9.3973 | -666.7613 | 0 | Close
6335 | 1 | 4 | CC DChg | 14:05:00 | 52:45:23 | -0.11275 | 3.7202 | 1.58812 | 112.68 | 0 | 0 | 1.58812 | 112.68 | 0.00623644 | 442.49 | 0 | 0 | 0.00623644 | 442.49 | 2023-04-05 22:36:07 | -0.00041945 | -9.3938 | -666.509 | 0 | Close
6336 | 1 | 4 | CC DChg | 14:05:30 | 52:45:53 | -0.11274 | 3.72 | 1.58906 | 112.75 | 0 | 0 | 1.58906 | 112.75 | 0.00623994 | 442.74 | 0 | 0 | 0.00623994 | 442.74 | 2023-04-05 22:36:37 | -0.00041939 | -4.6978 | -333.3176 | 0 | Close
6337 | 1 | 4 | CC DChg | 14:06:00 | 52:46:23 | -0.11274 | 3.7199 | 1.59 | 112.81 | 0 | 0 | 1.59 | 112.81 | 0.00624343 | 442.99 | 0 | 0 | 0.00624343 | 442.99 | 2023-04-05 22:37:07 | -0.00041938 | -9.3956 | -666.6351 | 0 | Close
6338 | 1 | 4 | CC DChg | 14:06:30 | 52:46:53 | -0.11274 | 3.7198 | 1.59094 | 112.88 | 0 | 0 | 1.59094 | 112.88 | 0.00624693 | 443.23 | 0 | 0 | 0.00624693 | 443.23 | 2023-04-05 22:37:37 | -0.00041937 | -9.3956 | -666.6351 | 0 | Close
6339 | 1 | 4 | CC DChg | 14:07:00 | 52:47:23 | -0.11273 | 3.7196 | 1.59188 | 112.95 | 0 | 0 | 1.59188 | 112.95 | 0.00625042 | 443.48 | 0 | 0 | 0.00625042 | 443.48 | 2023-04-05 22:38:07 | -0.00041931 | -4.6969 | -333.2545 | 0 | Close
6340 | 1 | 4 | CC DChg | 14:07:30 | 52:47:53 | -0.11274 | 3.7194 | 1.59282 | 113.01 | 0 | 0 | 1.59282 | 113.01 | 0.00625392 | 443.73 | 0 | 0 | 0.00625392 | 443.73 | 2023-04-05 22:38:37 | -0.00041933 | -4.6978 | -333.3176 | 0 | Close
6341 | 1 | 4 | CC DChg | 14:08:00 | 52:48:23 | -0.11275 | 3.7192 | 1.59376 | 113.08 | 0 | 0 | 1.59376 | 113.08 | 0.00625741 | 443.98 | 0 | 0 | 0.00625741 | 443.98 | 2023-04-05 22:39:07 | -0.00041934 | -4.6987 | -333.3806 | 0 | Close
6342 | 1 | 4 | CC DChg | 14:08:30 | 52:48:53 | -0.11275 | 3.719 | 1.5947 | 113.15 | 0 | 0 | 1.5947 | 113.15 | 0.00626091 | 444.22 | 0 | 0 | 0.00626091 | 444.22 | 2023-04-05 22:39:37 | -0.00041932 | -4.6969 | -333.2545 | 0 | Close
6343 | 1 | 4 | CC DChg | 14:09:00 | 52:49:23 | -0.11275 | 3.719 | 1.59564 | 113.21 | 0 | 0 | 1.59564 | 113.21 | 0.0062644 | 444.47 | 0 | 0 | 0.0062644 | 444.47 | 2023-04-05 22:40:07 | -0.00041932 | 0 | 0 | 0 | Close
6344 | 1 | 4 | CC DChg | 14:09:30 | 52:49:53 | -0.11275 | 3.7188 | 1.59658 | 113.28 | 0 | 0 | 1.59658 | 113.28 | 0.00626789 | 444.72 | 0 | 0 | 0.00626789 | 444.72 | 2023-04-05 22:40:37 | -0.00041929 | -4.6978 | -333.3176 | 0 | Close
6345 | 1 | 4 | CC DChg | 14:10:00 | 52:50:23 | -0.11275 | 3.7187 | 1.59752 | 113.35 | 0 | 0 | 1.59752 | 113.35 | 0.00627139 | 444.97 | 0 | 0 | 0.00627139 | 444.97 | 2023-04-05 22:41:07 | -0.00041928 | -9.3956 | -666.6351 | 0 | Close
6346 | 1 | 4 | CC DChg | 14:10:30 | 52:50:53 | -0.11275 | 3.7185 | 1.59846 | 113.41 | 0 | 0 | 1.59846 | 113.41 | 0.00627488 | 445.22 | 0 | 0 | 0.00627488 | 445.22 | 2023-04-05 22:41:37 | -0.00041926 | -4.6978 | -333.3176 | 0 | Close
6347 | 1 | 4 | CC DChg | 14:11:00 | 52:51:23 | -0.11274 | 3.7184 | 1.5994 | 113.48 | 0 | 0 | 1.5994 | 113.48 | 0.00627838 | 445.46 | 0 | 0 | 0.00627838 | 445.46 | 2023-04-05 22:42:07 | -0.00041921 | -9.3956 | -666.6351 | 0 | Close
6348 | 1 | 4 | CC DChg | 14:11:30 | 52:51:53 | -0.11274 | 3.7183 | 1.60033 | 113.55 | 0 | 0 | 1.60033 | 113.55 | 0.00628187 | 445.71 | 0 | 0 | 0.00628187 | 445.71 | 2023-04-05 22:42:37 | -0.0004192 | -9.3956 | -666.6351 | 0 | Close
6349 | 1 | 4 | CC DChg | 14:12:00 | 52:52:23 | -0.11274 | 3.7182 | 1.60127 | 113.61 | 0 | 0 | 1.60127 | 113.61 | 0.00628536 | 445.96 | 0 | 0 | 0.00628536 | 445.96 | 2023-04-05 22:43:07 | -0.00041919 | -9.3956 | -666.6351 | 0 | Close
6350 | 1 | 4 | CC DChg | 14:12:30 | 52:52:53 | -0.11275 | 3.7182 | 1.60221 | 113.68 | 0 | 0 | 1.60221 | 113.68 | 0.00628886 | 446.21 | 0 | 0 | 0.00628886 | 446.21 | 2023-04-05 22:43:37 | -0.00041923 | 0 | 0 | 0 | Close
6351 | 1 | 4 | CC DChg | 14:13:00 | 52:53:23 | -0.11274 | 3.718 | 1.60315 | 113.75 | 0 | 0 | 1.60315 | 113.75 | 0.00629235 | 446.46 | 0 | 0 | 0.00629235 | 446.46 | 2023-04-05 22:44:07 | -0.00041917 | -4.6978 | -333.3176 | 0 | Close
6352 | 1 | 4 | CC DChg | 14:13:30 | 52:53:53 | -0.11275 | 3.7177 | 1.60409 | 113.81 | 0 | 0 | 1.60409 | 113.81 | 0.00629584 | 446.7 | 0 | 0 | 0.00629584 | 446.7 | 2023-04-05 22:44:37 | -0.00041917 | -3.1324 | -222.2538 | 0 | Close
6353 | 1 | 4 | CC DChg | 14:14:00 | 52:54:23 | -0.11275 | 3.7176 | 1.60503 | 113.88 | 0 | 0 | 1.60503 | 113.88 | 0.00629934 | 446.95 | 0 | 0 | 0.00629934 | 446.95 | 2023-04-05 22:45:07 | -0.00041916 | -9.3956 | -666.6351 | 0 | Close
6354 | 1 | 4 | CC DChg | 14:14:30 | 52:54:53 | -0.11274 | 3.7175 | 1.60597 | 113.95 | 0 | 0 | 1.60597 | 113.95 | 0.00630283 | 447.2 | 0 | 0 | 0.00630283 | 447.2 | 2023-04-05 22:45:37 | -0.00041911 | -9.3956 | -666.6351 | 0 | Close
6355 | 1 | 4 | CC DChg | 14:15:00 | 52:55:23 | -0.11273 | 3.7173 | 1.60691 | 114.01 | 0 | 0 | 1.60691 | 114.01 | 0.00630632 | 447.45 | 0 | 0 | 0.00630632 | 447.45 | 2023-04-05 22:46:07 | -0.00041905 | -4.6978 | -333.3176 | 0 | Close
6356 | 1 | 4 | CC DChg | 14:15:30 | 52:55:53 | -0.11275 | 3.7171 | 1.60785 | 114.08 | 0 | 0 | 1.60785 | 114.08 | 0.00630981 | 447.69 | 0 | 0 | 0.00630981 | 447.69 | 2023-04-05 22:46:37 | -0.0004191 | -4.6969 | -333.2545 | 0 | Close
6357 | 1 | 4 | CC DChg | 14:16:00 | 52:56:23 | -0.11276 | 3.717 | 1.60879 | 114.15 | 0 | 0 | 1.60879 | 114.15 | 0.00631331 | 447.94 | 0 | 0 | 0.00631331 | 447.94 | 2023-04-05 22:47:07 | -0.00041913 | -9.3956 | -666.6351 | 0 | Close
6358 | 1 | 4 | CC DChg | 14:16:30 | 52:56:53 | -0.11274 | 3.7169 | 1.60973 | 114.21 | 0 | 0 | 1.60973 | 114.21 | 0.0063168 | 448.19 | 0 | 0 | 0.0063168 | 448.19 | 2023-04-05 22:47:37 | -0.00041904 | -9.3973 | -666.7613 | 0 | Close
6359 | 1 | 4 | CC DChg | 14:17:00 | 52:57:23 | -0.11274 | 3.7168 | 1.61067 | 114.28 | 0 | 0 | 1.61067 | 114.28 | 0.00632029 | 448.44 | 0 | 0 | 0.00632029 | 448.44 | 2023-04-05 22:48:07 | -0.00041903 | -9.392 | -666.3829 | 0 | Close
6360 | 1 | 4 | CC DChg | 14:17:30 | 52:57:53 | -0.11274 | 3.7166 | 1.61161 | 114.35 | 0 | 0 | 1.61161 | 114.35 | 0.00632378 | 448.69 | 0 | 0 | 0.00632378 | 448.69 | 2023-04-05 22:48:37 | -0.00041901 | -4.6987 | -333.3806 | 0 | Close
6361 | 1 | 4 | CC DChg | 14:18:00 | 52:58:23 | -0.11276 | 3.7165 | 1.61255 | 114.41 | 0 | 0 | 1.61255 | 114.41 | 0.00632727 | 448.93 | 0 | 0 | 0.00632727 | 448.93 | 2023-04-05 22:49:07 | -0.00041907 | -9.3973 | -666.7613 | 0 | Close
6362 | 1 | 4 | CC DChg | 14:18:30 | 52:58:53 | -0.11274 | 3.7164 | 1.61349 | 114.48 | 0 | 0 | 1.61349 | 114.48 | 0.00633076 | 449.18 | 0 | 0 | 0.00633076 | 449.18 | 2023-04-05 22:49:37 | -0.00041899 | -9.3956 | -666.6351 | 0 | Close
6363 | 1 | 4 | CC DChg | 14:19:00 | 52:59:23 | -0.11274 | 3.7161 | 1.61443 | 114.55 | 0 | 0 | 1.61443 | 114.55 | 0.00633426 | 449.43 | 0 | 0 | 0.00633426 | 449.43 | 2023-04-05 22:50:07 | -0.00041895 | -3.1313 | -222.1697 | 0 | Close
6364 | 1 | 4 | CC DChg | 14:19:30 | 52:59:53 | -0.11275 | 3.7159 | 1.61537 | 114.61 | 0 | 0 | 1.61537 | 114.61 | 0.00633775 | 449.68 | 0 | 0 | 0.00633775 | 449.68 | 2023-04-05 22:50:37 | -0.00041897 | -4.6978 | -333.3176 | 0 | Close
6365 | 1 | 4 | CC DChg | 14:20:00 | 53:00:23 | -0.11276 | 3.7158 | 1.61631 | 114.68 | 0 | 0 | 1.61631 | 114.68 | 0.00634124 | 449.92 | 0 | 0 | 0.00634124 | 449.92 | 2023-04-05 22:51:07 | -0.00041899 | -9.3956 | -666.6351 | 0 | Close
6366 | 1 | 4 | CC DChg | 14:20:30 | 53:00:53 | -0.11274 | 3.7157 | 1.61725 | 114.75 | 0 | 0 | 1.61725 | 114.75 | 0.00634473 | 450.17 | 0 | 0 | 0.00634473 | 450.17 | 2023-04-05 22:51:37 | -0.00041891 | -9.3956 | -666.6351 | 0 | Close
6367 | 1 | 4 | CC DChg | 14:21:00 | 53:01:23 | -0.11275 | 3.7156 | 1.61819 | 114.81 | 0 | 0 | 1.61819 | 114.81 | 0.00634822 | 450.42 | 0 | 0 | 0.00634822 | 450.42 | 2023-04-05 22:52:07 | -0.00041893 | -9.3956 | -666.6351 | 0 | Close
6368 | 1 | 4 | CC DChg | 14:21:30 | 53:01:53 | -0.11273 | 3.7153 | 1.61913 | 114.88 | 0 | 0 | 1.61913 | 114.88 | 0.00635171 | 450.67 | 0 | 0 | 0.00635171 | 450.67 | 2023-04-05 22:52:37 | -0.00041883 | -3.1319 | -222.2117 | 0 | Close
6369 | 1 | 4 | CC DChg | 14:22:00 | 53:02:23 | -0.11274 | 3.7151 | 1.62007 | 114.95 | 0 | 0 | 1.62007 | 114.95 | 0.0063552 | 450.92 | 0 | 0 | 0.0063552 | 450.92 | 2023-04-05 22:53:07 | -0.00041884 | -4.6969 | -333.2545 | 0 | Close
6370 | 1 | 4 | CC DChg | 14:22:30 | 53:02:53 | -0.11275 | 3.7151 | 1.621 | 115.01 | 0 | 0 | 1.621 | 115.01 | 0.00635869 | 451.16 | 0 | 0 | 0.00635869 | 451.16 | 2023-04-05 22:53:37 | -0.00041888 | 0 | 0 | 0 | Close
6371 | 1 | 4 | CC DChg | 14:23:00 | 53:03:23 | -0.11275 | 3.715 | 1.62194 | 115.08 | 0 | 0 | 1.62194 | 115.08 | 0.00636218 | 451.41 | 0 | 0 | 0.00636218 | 451.41 | 2023-04-05 22:54:07 | -0.00041887 | -9.3938 | -666.509 | 0 | Close
6372 | 1 | 4 | CC DChg | 14:23:30 | 53:03:53 | -0.11275 | 3.7147 | 1.62288 | 115.15 | 0 | 0 | 1.62288 | 115.15 | 0.00636567 | 451.66 | 0 | 0 | 0.00636567 | 451.66 | 2023-04-05 22:54:37 | -0.00041883 | -3.1319 | -222.2117 | 0 | Close
6373 | 1 | 4 | CC DChg | 14:24:00 | 53:04:23 | -0.11275 | 3.7146 | 1.62382 | 115.21 | 0 | 0 | 1.62382 | 115.21 | 0.00636916 | 451.91 | 0 | 0 | 0.00636916 | 451.91 | 2023-04-05 22:55:07 | -0.00041882 | -9.3956 | -666.6351 | 0 | Close
6374 | 1 | 4 | CC DChg | 14:24:30 | 53:04:53 | -0.11274 | 3.7144 | 1.62476 | 115.28 | 0 | 0 | 1.62476 | 115.28 | 0.00637265 | 452.15 | 0 | 0 | 0.00637265 | 452.15 | 2023-04-05 22:55:37 | -0.00041876 | -4.6978 | -333.3176 | 0 | Close
6375 | 1 | 4 | CC DChg | 14:25:00 | 53:05:23 | -0.11274 | 3.7142 | 1.6257 | 115.35 | 0 | 0 | 1.6257 | 115.35 | 0.00637614 | 452.4 | 0 | 0 | 0.00637614 | 452.4 | 2023-04-05 22:56:07 | -0.00041874 | -4.6969 | -333.2545 | 0 | Close
6376 | 1 | 4 | CC DChg | 14:25:30 | 53:05:53 | -0.11277 | 3.7141 | 1.62664 | 115.41 | 0 | 0 | 1.62664 | 115.41 | 0.00637963 | 452.65 | 0 | 0 | 0.00637963 | 452.65 | 2023-04-05 22:56:37 | -0.00041884 | -9.3956 | -666.6351 | 0 | Close
6377 | 1 | 4 | CC DChg | 14:26:00 | 53:06:23 | -0.11274 | 3.7138 | 1.62758 | 115.48 | 0 | 0 | 1.62758 | 115.48 | 0.00638312 | 452.9 | 0 | 0 | 0.00638312 | 452.9 | 2023-04-05 22:57:07 | -0.00041869 | -3.1319 | -222.2117 | 0 | Close
6378 | 1 | 4 | CC DChg | 14:26:30 | 53:06:53 | -0.11273 | 3.7137 | 1.62852 | 115.55 | 0 | 0 | 1.62852 | 115.55 | 0.00638661 | 453.14 | 0 | 0 | 0.00638661 | 453.14 | 2023-04-05 22:57:37 | -0.00041865 | -9.3973 | -666.7613 | 0 | Close
6379 | 1 | 4 | CC DChg | 14:27:00 | 53:07:23 | -0.11273 | 3.7136 | 1.62946 | 115.61 | 0 | 0 | 1.62946 | 115.61 | 0.0063901 | 453.39 | 0 | 0 | 0.0063901 | 453.39 | 2023-04-05 22:58:07 | -0.00041863 | -9.3956 | -666.6351 | 0 | Close
6380 | 1 | 4 | CC DChg | 14:27:30 | 53:07:53 | -0.11273 | 3.7135 | 1.6304 | 115.68 | 0 | 0 | 1.6304 | 115.68 | 0.00639359 | 453.64 | 0 | 0 | 0.00639359 | 453.64 | 2023-04-05 22:58:37 | -0.00041862 | -9.392 | -666.3829 | 0 | Close
6381 | 1 | 4 | CC DChg | 14:28:00 | 53:08:23 | -0.11274 | 3.7133 | 1.63134 | 115.75 | 0 | 0 | 1.63134 | 115.75 | 0.00639708 | 453.89 | 0 | 0 | 0.00639708 | 453.89 | 2023-04-05 22:59:07 | -0.00041864 | -4.6987 | -333.3806 | 0 | Close
6382 | 1 | 4 | CC DChg | 14:28:30 | 53:08:53 | -0.11275 | 3.7132 | 1.63228 | 115.81 | 0 | 0 | 1.63228 | 115.81 | 0.00640057 | 454.13 | 0 | 0 | 0.00640057 | 454.13 | 2023-04-05 22:59:37 | -0.00041866 | -9.3938 | -666.509 | 0 | Close
6383 | 1 | 4 | CC DChg | 14:29:00 | 53:09:23 | -0.11274 | 3.7131 | 1.63322 | 115.88 | 0 | 0 | 1.63322 | 115.88 | 0.00640406 | 454.38 | 0 | 0 | 0.00640406 | 454.38 | 2023-04-05 23:00:07 | -0.00041861 | -9.3956 | -666.6351 | 0 | Close
6384 | 1 | 4 | CC DChg | 14:29:30 | 53:09:53 | -0.11274 | 3.7129 | 1.63416 | 115.95 | 0 | 0 | 1.63416 | 115.95 | 0.00640754 | 454.63 | 0 | 0 | 0.00640754 | 454.63 | 2023-04-05 23:00:37 | -0.00041859 | -4.6969 | -333.2545 | 0 | Close
6385 | 1 | 4 | CC DChg | 14:30:00 | 53:10:23 | -0.11273 | 3.7127 | 1.6351 | 116.01 | 0 | 0 | 1.6351 | 116.01 | 0.00641103 | 454.88 | 0 | 0 | 0.00641103 | 454.88 | 2023-04-05 23:01:07 | -0.00041853 | -4.6978 | -333.3176 | 0 | Close
6386 | 1 | 4 | CC DChg | 14:30:30 | 53:10:53 | -0.11273 | 3.7126 | 1.63604 | 116.08 | 0 | 0 | 1.63604 | 116.08 | 0.00641452 | 455.12 | 0 | 0 | 0.00641452 | 455.12 | 2023-04-05 23:01:37 | -0.00041852 | -9.3956 | -666.6351 | 0 | Close
6387 | 1 | 4 | CC DChg | 14:31:00 | 53:11:23 | -0.11273 | 3.7124 | 1.63698 | 116.15 | 0 | 0 | 1.63698 | 116.15 | 0.00641801 | 455.37 | 0 | 0 | 0.00641801 | 455.37 | 2023-04-05 23:02:07 | -0.0004185 | -4.6978 | -333.3176 | 0 | Close
6388 | 1 | 4 | CC DChg | 14:31:30 | 53:11:53 | -0.11274 | 3.7122 | 1.63792 | 116.21 | 0 | 0 | 1.63792 | 116.21 | 0.0064215 | 455.62 | 0 | 0 | 0.0064215 | 455.62 | 2023-04-05 23:02:37 | -0.00041851 | -4.696 | -333.1914 | 0 | Close
6389 | 1 | 4 | CC DChg | 14:32:00 | 53:12:23 | -0.11274 | 3.7121 | 1.63886 | 116.28 | 0 | 0 | 1.63886 | 116.28 | 0.00642498 | 455.87 | 0 | 0 | 0.00642498 | 455.87 | 2023-04-05 23:03:07 | -0.0004185 | -9.3973 | -666.7613 | 0 | Close
6390 | 1 | 4 | CC DChg | 14:32:30 | 53:12:53 | -0.11275 | 3.7119 | 1.6398 | 116.35 | 0 | 0 | 1.6398 | 116.35 | 0.00642847 | 456.11 | 0 | 0 | 0.00642847 | 456.11 | 2023-04-05 23:03:37 | -0.00041852 | -4.6978 | -333.3176 | 0 | Close
6391 | 1 | 4 | CC DChg | 14:33:00 | 53:13:23 | -0.11273 | 3.7117 | 1.64073 | 116.41 | 0 | 0 | 1.64073 | 116.41 | 0.00643196 | 456.36 | 0 | 0 | 0.00643196 | 456.36 | 2023-04-05 23:04:07 | -0.00041842 | -4.6978 | -333.3176 | 0 | Close
6392 | 1 | 4 | CC DChg | 14:33:30 | 53:13:53 | -0.11274 | 3.7116 | 1.64167 | 116.48 | 0 | 0 | 1.64167 | 116.48 | 0.00643544 | 456.61 | 0 | 0 | 0.00643544 | 456.61 | 2023-04-05 23:04:37 | -0.00041845 | -9.3938 | -666.509 | 0 | Close
6393 | 1 | 4 | CC DChg | 14:34:00 | 53:14:23 | -0.11275 | 3.7115 | 1.64261 | 116.55 | 0 | 0 | 1.64261 | 116.55 | 0.00643893 | 456.86 | 0 | 0 | 0.00643893 | 456.86 | 2023-04-05 23:05:07 | -0.00041847 | -9.3956 | -666.6351 | 0 | Close
6394 | 1 | 4 | CC DChg | 14:34:30 | 53:14:53 | -0.11275 | 3.7113 | 1.64355 | 116.61 | 0 | 0 | 1.64355 | 116.61 | 0.00644242 | 457.1 | 0 | 0 | 0.00644242 | 457.1 | 2023-04-05 23:05:37 | -0.00041845 | -4.6978 | -333.3176 | 0 | Close
6395 | 1 | 4 | CC DChg | 14:35:00 | 53:15:23 | -0.11274 | 3.7112 | 1.64449 | 116.68 | 0 | 0 | 1.64449 | 116.68 | 0.00644591 | 457.35 | 0 | 0 | 0.00644591 | 457.35 | 2023-04-05 23:06:07 | -0.0004184 | -9.3956 | -666.6351 | 0 | Close
6396 | 1 | 4 | CC DChg | 14:35:30 | 53:15:53 | -0.11274 | 3.7111 | 1.64543 | 116.75 | 0 | 0 | 1.64543 | 116.75 | 0.00644939 | 457.6 | 0 | 0 | 0.00644939 | 457.6 | 2023-04-05 23:06:37 | -0.00041839 | -9.3938 | -666.509 | 0 | Close
6397 | 1 | 4 | CC DChg | 14:36:00 | 53:16:23 | -0.11274 | 3.7108 | 1.64637 | 116.81 | 0 | 0 | 1.64637 | 116.81 | 0.00645288 | 457.85 | 0 | 0 | 0.00645288 | 457.85 | 2023-04-05 23:07:07 | -0.00041836 | -3.1319 | -222.2117 | 0 | Close
6398 | 1 | 4 | CC DChg | 14:36:30 | 53:16:53 | -0.11274 | 3.7107 | 1.64731 | 116.88 | 0 | 0 | 1.64731 | 116.88 | 0.00645636 | 458.09 | 0 | 0 | 0.00645636 | 458.09 | 2023-04-05 23:07:37 | -0.00041834 | -9.3938 | -666.509 | 0 | Close
6399 | 1 | 4 | CC DChg | 14:37:00 | 53:17:23 | -0.11275 | 3.7105 | 1.64825 | 116.95 | 0 | 0 | 1.64825 | 116.95 | 0.00645985 | 458.34 | 0 | 0 | 0.00645985 | 458.34 | 2023-04-05 23:08:07 | -0.00041836 | -4.6978 | -333.3176 | 0 | Close
6400 | 1 | 4 | CC DChg | 14:37:30 | 53:17:53 | -0.11275 | 3.7103 | 1.64919 | 117.01 | 0 | 0 | 1.64919 | 117.01 | 0.00646334 | 458.59 | 0 | 0 | 0.00646334 | 458.59 | 2023-04-05 23:08:37 | -0.00041834 | -4.6969 | -333.2545 | 0 | Close
6401 | 1 | 4 | CC DChg | 14:38:00 | 53:18:23 | -0.11273 | 3.7102 | 1.65013 | 117.08 | 0 | 0 | 1.65013 | 117.08 | 0.00646682 | 458.84 | 0 | 0 | 0.00646682 | 458.84 | 2023-04-05 23:09:07 | -0.00041825 | -9.3956 | -666.6351 | 0 | Close
6402 | 1 | 4 | CC DChg | 14:38:30 | 53:18:53 | -0.11275 | 3.7099 | 1.65107 | 117.15 | 0 | 0 | 1.65107 | 117.15 | 0.00647031 | 459.08 | 0 | 0 | 0.00647031 | 459.08 | 2023-04-05 23:09:37 | -0.00041829 | -3.1319 | -222.2117 | 0 | Close
6403 | 1 | 4 | CC DChg | 14:39:00 | 53:19:23 | -0.11274 | 3.7098 | 1.65201 | 117.21 | 0 | 0 | 1.65201 | 117.21 | 0.00647379 | 459.33 | 0 | 0 | 0.00647379 | 459.33 | 2023-04-05 23:10:07 | -0.00041824 | -9.3956 | -666.6351 | 0 | Close
6404 | 1 | 4 | CC DChg | 14:39:30 | 53:19:53 | -0.11275 | 3.7097 | 1.65295 | 117.28 | 0 | 0 | 1.65295 | 117.28 | 0.00647728 | 459.58 | 0 | 0 | 0.00647728 | 459.58 | 2023-04-05 23:10:37 | -0.00041827 | -9.3938 | -666.509 | 0 | Close
6405 | 1 | 4 | CC DChg | 14:40:00 | 53:20:23 | -0.11273 | 3.7096 | 1.65389 | 117.35 | 0 | 0 | 1.65389 | 117.35 | 0.00648076 | 459.82 | 0 | 0 | 0.00648076 | 459.82 | 2023-04-05 23:11:07 | -0.00041818 | -9.3956 | -666.6351 | 0 | Close
6406 | 1 | 4 | CC DChg | 14:40:30 | 53:20:53 | -0.11275 | 3.7094 | 1.65483 | 117.41 | 0 | 0 | 1.65483 | 117.41 | 0.00648425 | 460.07 | 0 | 0 | 0.00648425 | 460.07 | 2023-04-05 23:11:37 | -0.00041823 | -4.6978 | -333.3176 | 0 | Close
6407 | 1 | 4 | CC DChg | 14:41:00 | 53:21:23 | -0.11274 | 3.7093 | 1.65577 | 117.48 | 0 | 0 | 1.65577 | 117.48 | 0.00648773 | 460.32 | 0 | 0 | 0.00648773 | 460.32 | 2023-04-05 23:12:07 | -0.00041819 | -9.3938 | -666.509 | 0 | Close
6408 | 1 | 4 | CC DChg | 14:41:30 | 53:21:53 | -0.11274 | 3.709 | 1.65671 | 117.55 | 0 | 0 | 1.65671 | 117.55 | 0.00649122 | 460.57 | 0 | 0 | 0.00649122 | 460.57 | 2023-04-05 23:12:37 | -0.00041815 | -3.1313 | -222.1697 | 0 | Close
6409 | 1 | 4 | CC DChg | 14:42:00 | 53:22:23 | -0.11272 | 3.709 | 1.65765 | 117.61 | 0 | 0 | 1.65765 | 117.61 | 0.0064947 | 460.81 | 0 | 0 | 0.0064947 | 460.81 | 2023-04-05 23:13:07 | -0.00041808 | 0 | 0 | 0 | Close
6410 | 1 | 4 | CC DChg | 14:42:30 | 53:22:53 | -0.11274 | 3.7087 | 1.65859 | 117.68 | 0 | 0 | 1.65859 | 117.68 | 0.00649819 | 461.06 | 0 | 0 | 0.00649819 | 461.06 | 2023-04-05 23:13:37 | -0.00041812 | -3.1319 | -222.2117 | 0 | Close
6411 | 1 | 4 | CC DChg | 14:43:00 | 53:23:23 | -0.11273 | 3.7086 | 1.65952 | 117.75 | 0 | 0 | 1.65952 | 117.75 | 0.00650167 | 461.31 | 0 | 0 | 0.00650167 | 461.31 | 2023-04-05 23:14:07 | -0.00041807 | -9.3956 | -666.6351 | 0 | Close
6412 | 1 | 4 | CC DChg | 14:43:30 | 53:23:53 | -0.11273 | 3.7084 | 1.66046 | 117.81 | 0 | 0 | 1.66046 | 117.81 | 0.00650516 | 461.56 | 0 | 0 | 0.00650516 | 461.56 | 2023-04-05 23:14:37 | -0.00041805 | -4.6969 | -333.2545 | 0 | Close
6413 | 1 | 4 | CC DChg | 14:44:00 | 53:24:23 | -0.11273 | 3.7082 | 1.6614 | 117.88 | 0 | 0 | 1.6614 | 117.88 | 0.00650864 | 461.8 | 0 | 0 | 0.00650864 | 461.8 | 2023-04-05 23:15:07 | -0.00041803 | -4.6969 | -333.2545 | 0 | Close
6414 | 1 | 4 | CC DChg | 14:44:30 | 53:24:53 | -0.11273 | 3.7081 | 1.66234 | 117.95 | 0 | 0 | 1.66234 | 117.95 | 0.00651212 | 462.05 | 0 | 0 | 0.00651212 | 462.05 | 2023-04-05 23:15:37 | -0.00041801 | -9.3956 | -666.6351 | 0 | Close
6415 | 1 | 4 | CC DChg | 14:45:00 | 53:25:23 | -0.11272 | 3.708 | 1.66328 | 118.01 | 0 | 0 | 1.66328 | 118.01 | 0.00651561 | 462.3 | 0 | 0 | 0.00651561 | 462.3 | 2023-04-05 23:16:07 | -0.00041797 | -9.3956 | -666.6351 | 0 | Close
6416 | 1 | 4 | CC DChg | 14:45:30 | 53:25:53 | -0.11275 | 3.708 | 1.66422 | 118.08 | 0 | 0 | 1.66422 | 118.08 | 0.00651909 | 462.54 | 0 | 0 | 0.00651909 | 462.54 | 2023-04-05 23:16:37 | -0.00041808 | 0 | 0 | 0 | Close
6417 | 1 | 4 | CC DChg | 14:46:00 | 53:26:23 | -0.11273 | 3.7077 | 1.66516 | 118.15 | 0 | 0 | 1.66516 | 118.15 | 0.00652257 | 462.79 | 0 | 0 | 0.00652257 | 462.79 | 2023-04-05 23:17:07 | -0.00041797 | -3.1313 | -222.1697 | 0 | Close
6418 | 1 | 4 | CC DChg | 14:46:30 | 53:26:53 | -0.11272 | 3.7076 | 1.6661 | 118.21 | 0 | 0 | 1.6661 | 118.21 | 0.00652606 | 463.04 | 0 | 0 | 0.00652606 | 463.04 | 2023-04-05 23:17:37 | -0.00041792 | -9.3956 | -666.6351 | 0 | Close
6419 | 1 | 4 | CC DChg | 14:47:00 | 53:27:23 | -0.11273 | 3.7076 | 1.66704 | 118.28 | 0 | 0 | 1.66704 | 118.28 | 0.00652954 | 463.29 | 0 | 0 | 0.00652954 | 463.29 | 2023-04-05 23:18:07 | -0.00041796 | 0 | 0 | 0 | Close
6420 | 1 | 4 | CC DChg | 14:47:30 | 53:27:53 | -0.11272 | 3.7073 | 1.66798 | 118.35 | 0 | 0 | 1.66798 | 118.35 | 0.00653302 | 463.53 | 0 | 0 | 0.00653302 | 463.53 | 2023-04-05 23:18:37 | -0.00041789 | -3.1313 | -222.1697 | 0 | Close
6421 | 1 | 4 | CC DChg | 14:48:00 | 53:28:23 | -0.11274 | 3.7071 | 1.66892 | 118.41 | 0 | 0 | 1.66892 | 118.41 | 0.00653651 | 463.78 | 0 | 0 | 0.00653651 | 463.78 | 2023-04-05 23:19:07 | -0.00041794 | -4.6969 | -333.2545 | 0 | Close
6422 | 1 | 4 | CC DChg | 14:48:30 | 53:28:53 | -0.11274 | 3.7069 | 1.66986 | 118.48 | 0 | 0 | 1.66986 | 118.48 | 0.00653999 | 464.03 | 0 | 0 | 0.00653999 | 464.03 | 2023-04-05 23:19:37 | -0.00041792 | -4.6978 | -333.3176 | 0 | Close
6423 | 1 | 4 | CC DChg | 14:49:00 | 53:29:23 | -0.11274 | 3.7068 | 1.6708 | 118.55 | 0 | 0 | 1.6708 | 118.55 | 0.00654347 | 464.27 | 0 | 0 | 0.00654347 | 464.27 | 2023-04-05 23:20:07 | -0.0004179 | -9.3956 | -666.6351 | 0 | Close
6424 | 1 | 4 | CC DChg | 14:49:30 | 53:29:53 | -0.11273 | 3.7065 | 1.67174 | 118.61 | 0 | 0 | 1.67174 | 118.61 | 0.00654695 | 464.52 | 0 | 0 | 0.00654695 | 464.52 | 2023-04-05 23:20:37 | -0.00041783 | -3.1319 | -222.2117 | 0 | Close
6425 | 1 | 4 | CC DChg | 14:50:00 | 53:30:23 | -0.11274 | 3.7065 | 1.67268 | 118.68 | 0 | 0 | 1.67268 | 118.68 | 0.00655044 | 464.77 | 0 | 0 | 0.00655044 | 464.77 | 2023-04-05 23:21:07 | -0.00041787 | 0 | 0 | 0 | Close
6426 | 1 | 4 | CC DChg | 14:50:30 | 53:30:53 | -0.11274 | 3.7062 | 1.67362 | 118.75 | 0 | 0 | 1.67362 | 118.75 | 0.00655392 | 465.01 | 0 | 0 | 0.00655392 | 465.01 | 2023-04-05 23:21:37 | -0.00041784 | -3.1319 | -222.2117 | 0 | Close
6427 | 1 | 4 | CC DChg | 14:51:00 | 53:31:23 | -0.11273 | 3.7061 | 1.67456 | 118.81 | 0 | 0 | 1.67456 | 118.81 | 0.0065574 | 465.26 | 0 | 0 | 0.0065574 | 465.26 | 2023-04-05 23:22:07 | -0.00041779 | -9.3956 | -666.6351 | 0 | Close
6428 | 1 | 4 | CC DChg | 14:51:30 | 53:31:53 | -0.11275 | 3.7061 | 1.6755 | 118.88 | 0 | 0 | 1.6755 | 118.88 | 0.00656088 | 465.51 | 0 | 0 | 0.00656088 | 465.51 | 2023-04-05 23:22:37 | -0.00041786 | 0 | 0 | 0 | Close
6429 | 1 | 4 | CC DChg | 14:52:00 | 53:32:23 | -0.11273 | 3.7059 | 1.67644 | 118.95 | 0 | 0 | 1.67644 | 118.95 | 0.00656436 | 465.76 | 0 | 0 | 0.00656436 | 465.76 | 2023-04-05 23:23:07 | -0.00041777 | -4.6969 | -333.2545 | 0 | Close
6430 | 1 | 4 | CC DChg | 14:52:30 | 53:32:53 | -0.11275 | 3.7057 | 1.67737 | 119.01 | 0 | 0 | 1.67737 | 119.01 | 0.00656784 | 466 | 0 | 0 | 0.00656784 | 466 | 2023-04-05 23:23:37 | -0.00041782 | -4.6969 | -333.2545 | 0 | Close
6431 | 1 | 4 | CC DChg | 14:53:00 | 53:33:23 | -0.11274 | 3.7056 | 1.67831 | 119.08 | 0 | 0 | 1.67831 | 119.08 | 0.00657133 | 466.25 | 0 | 0 | 0.00657133 | 466.25 | 2023-04-05 23:24:07 | -0.00041777 | -9.3956 | -666.6351 | 0 | Close
6432 | 1 | 4 | CC DChg | 14:53:30 | 53:33:53 | -0.11273 | 3.7053 | 1.67925 | 119.15 | 0 | 0 | 1.67925 | 119.15 | 0.00657481 | 466.5 | 0 | 0 | 0.00657481 | 466.5 | 2023-04-05 23:24:37 | -0.0004177 | -3.1319 | -222.2117 | 0 | Close
6433 | 1 | 4 | CC DChg | 14:54:00 | 53:34:23 | -0.11275 | 3.7052 | 1.68019 | 119.21 | 0 | 0 | 1.68019 | 119.21 | 0.00657829 | 466.74 | 0 | 0 | 0.00657829 | 466.74 | 2023-04-05 23:25:07 | -0.00041776 | -9.3956 | -666.6351 | 0 | Close
6434 | 1 | 4 | CC DChg | 14:54:30 | 53:34:53 | -0.11273 | 3.705 | 1.68113 | 119.28 | 0 | 0 | 1.68113 | 119.28 | 0.00658177 | 466.99 | 0 | 0 | 0.00658177 | 466.99 | 2023-04-05 23:25:37 | -0.00041766 | -4.696 | -333.1914 | 0 | Close
6435 | 1 | 4 | CC DChg | 14:55:00 | 53:35:23 | -0.11274 | 3.7048 | 1.68207 | 119.35 | 0 | 0 | 1.68207 | 119.35 | 0.00658525 | 467.24 | 0 | 0 | 0.00658525 | 467.24 | 2023-04-05 23:26:07 | -0.00041768 | -4.6978 | -333.3176 | 0 | Close
6436 | 1 | 4 | CC DChg | 14:55:30 | 53:35:53 | -0.11273 | 3.7046 | 1.68301 | 119.41 | 0 | 0 | 1.68301 | 119.41 | 0.00658873 | 467.48 | 0 | 0 | 0.00658873 | 467.48 | 2023-04-05 23:26:37 | -0.00041762 | -4.6969 | -333.2545 | 0 | Close
6437 | 1 | 4 | CC DChg | 14:56:00 | 53:36:23 | -0.11274 | 3.7045 | 1.68395 | 119.48 | 0 | 0 | 1.68395 | 119.48 | 0.00659221 | 467.73 | 0 | 0 | 0.00659221 | 467.73 | 2023-04-05 23:27:07 | -0.00041765 | -9.3956 | -666.6351 | 0 | Close
6438 | 1 | 4 | CC DChg | 14:56:30 | 53:36:53 | -0.11274 | 3.7044 | 1.68489 | 119.55 | 0 | 0 | 1.68489 | 119.55 | 0.00659569 | 467.98 | 0 | 0 | 0.00659569 | 467.98 | 2023-04-05 23:27:37 | -0.00041763 | -9.3938 | -666.509 | 0 | Close
6439 | 1 | 4 | CC DChg | 14:57:00 | 53:37:23 | -0.11275 | 3.7042 | 1.68583 | 119.61 | 0 | 0 | 1.68583 | 119.61 | 0.00659917 | 468.23 | 0 | 0 | 0.00659917 | 468.23 | 2023-04-05 23:28:07 | -0.00041765 | -4.6969 | -333.2545 | 0 | Close
6440 | 1 | 4 | CC DChg | 14:57:30 | 53:37:53 | -0.11274 | 3.7042 | 1.68677 | 119.68 | 0 | 0 | 1.68677 | 119.68 | 0.00660265 | 468.47 | 0 | 0 | 0.00660265 | 468.47 | 2023-04-05 23:28:37 | -0.00041761 | 0 | 0 | 0 | Close
6441 | 1 | 4 | CC DChg | 14:58:00 | 53:38:23 | -0.11275 | 3.7039 | 1.68771 | 119.75 | 0 | 0 | 1.68771 | 119.75 | 0.00660613 | 468.72 | 0 | 0 | 0.00660613 | 468.72 | 2023-04-05 23:29:07 | -0.00041761 | -3.1319 | -222.2117 | 0 | Close
6442 | 1 | 4 | CC DChg | 14:58:30 | 53:38:53 | -0.11274 | 3.7038 | 1.68865 | 119.81 | 0 | 0 | 1.68865 | 119.81 | 0.00660961 | 468.97 | 0 | 0 | 0.00660961 | 468.97 | 2023-04-05 23:29:37 | -0.00041757 | -9.3938 | -666.509 | 0 | Close
6443 | 1 | 4 | CC DChg | 14:59:00 | 53:39:23 | -0.11274 | 3.7036 | 1.68959 | 119.88 | 0 | 0 | 1.68959 | 119.88 | 0.00661309 | 469.21 | 0 | 0 | 0.00661309 | 469.21 | 2023-04-05 23:30:07 | -0.00041754 | -4.6978 | -333.3176 | 0 | Close
6444 | 1 | 4 | CC DChg | 14:59:30 | 53:39:53 | -0.11275 | 3.7034 | 1.69053 | 119.95 | 0 | 0 | 1.69053 | 119.95 | 0.00661657 | 469.46 | 0 | 0 | 0.00661657 | 469.46 | 2023-04-05 23:30:37 | -0.00041756 | -4.6978 | -333.3176 | 0 | Close
6445 | 1 | 4 | CC DChg | 15:00:00 | 53:40:23 | -0.11274 | 3.7033 | 1.69147 | 120.01 | 0 | 0 | 1.69147 | 120.01 | 0.00662005 | 469.71 | 0 | 0 | 0.00662005 | 469.71 | 2023-04-05 23:31:07 | -0.00041751 | -9.3956 | -666.6351 | 0 | Close
6446 | 1 | 4 | CC DChg | 15:00:30 | 53:40:53 | -0.11274 | 3.703 | 1.69241 | 120.08 | 0 | 0 | 1.69241 | 120.08 | 0.00662353 | 469.95 | 0 | 0 | 0.00662353 | 469.95 | 2023-04-05 23:31:37 | -0.00041748 | -3.1313 | -222.1697 | 0 | Close
6447 | 1 | 4 | CC DChg | 15:01:00 | 53:41:23 | -0.11274 | 3.7029 | 1.69335 | 120.15 | 0 | 0 | 1.69335 | 120.15 | 0.00662701 | 470.2 | 0 | 0 | 0.00662701 | 470.2 | 2023-04-05 23:32:07 | -0.00041746 | -9.3938 | -666.509 | 0 | Close
6448 | 1 | 4 | CC DChg | 15:01:30 | 53:41:53 | -0.11274 | 3.7028 | 1.69428 | 120.21 | 0 | 0 | 1.69428 | 120.21 | 0.00663048 | 470.45 | 0 | 0 | 0.00663048 | 470.45 | 2023-04-05 23:32:37 | -0.00041745 | -9.3956 | -666.6351 | 0 | Close
6449 | 1 | 4 | CC DChg | 15:02:00 | 53:42:23 | -0.11275 | 3.7026 | 1.69522 | 120.28 | 0 | 0 | 1.69522 | 120.28 | 0.00663396 | 470.69 | 0 | 0 | 0.00663396 | 470.69 | 2023-04-05 23:33:07 | -0.00041747 | -4.6978 | -333.3176 | 0 | Close
6450 | 1 | 4 | CC DChg | 15:02:30 | 53:42:53 | -0.11274 | 3.7025 | 1.69616 | 120.35 | 0 | 0 | 1.69616 | 120.35 | 0.00663744 | 470.94 | 0 | 0 | 0.00663744 | 470.94 | 2023-04-05 23:33:37 | -0.00041742 | -9.3956 | -666.6351 | 0 | Close
6451 | 1 | 4 | CC DChg | 15:03:00 | 53:43:23 | -0.11274 | 3.7024 | 1.6971 | 120.41 | 0 | 0 | 1.6971 | 120.41 | 0.00664092 | 471.19 | 0 | 0 | 0.00664092 | 471.19 | 2023-04-05 23:34:07 | -0.00041741 | -9.392 | -666.3829 | 0 | Close
6452 | 1 | 4 | CC DChg | 15:03:30 | 53:43:53 | -0.11274 | 3.7021 | 1.69804 | 120.48 | 0 | 0 | 1.69804 | 120.48 | 0.0066444 | 471.43 | 0 | 0 | 0.0066444 | 471.43 | 2023-04-05 23:34:37 | -0.00041737 | -3.1319 | -222.2117 | 0 | Close
6453 | 1 | 4 | CC DChg | 15:04:00 | 53:44:23 | -0.11273 | 3.7019 | 1.69898 | 120.55 | 0 | 0 | 1.69898 | 120.55 | 0.00664788 | 471.68 | 0 | 0 | 0.00664788 | 471.68 | 2023-04-05 23:35:07 | -0.00041732 | -4.6978 | -333.3176 | 0 | Close
6454 | 1 | 4 | CC DChg | 15:04:30 | 53:44:53 | -0.11274 | 3.7017 | 1.69992 | 120.61 | 0 | 0 | 1.69992 | 120.61 | 0.00665135 | 471.93 | 0 | 0 | 0.00665135 | 471.93 | 2023-04-05 23:35:37 | -0.00041733 | -4.6978 | -333.3176 | 0 | Close
6455 | 1 | 4 | CC DChg | 15:05:00 | 53:45:23 | -0.11273 | 3.7015 | 1.70086 | 120.68 | 0 | 0 | 1.70086 | 120.68 | 0.00665483 | 472.17 | 0 | 0 | 0.00665483 | 472.17 | 2023-04-05 23:36:07 | -0.00041727 | -4.6969 | -333.2545 | 0 | Close
6456 | 1 | 4 | CC DChg | 15:05:30 | 53:45:53 | -0.11274 | 3.7014 | 1.7018 | 120.75 | 0 | 0 | 1.7018 | 120.75 | 0.00665831 | 472.42 | 0 | 0 | 0.00665831 | 472.42 | 2023-04-05 23:36:37 | -0.0004173 | -9.3938 | -666.509 | 0 | Close
6457 | 1 | 4 | CC DChg | 15:06:00 | 53:46:23 | -0.11273 | 3.7012 | 1.70274 | 120.81 | 0 | 0 | 1.70274 | 120.81 | 0.00666179 | 472.67 | 0 | 0 | 0.00666179 | 472.67 | 2023-04-05 23:37:07 | -0.00041724 | -4.6978 | -333.3176 | 0 | Close
6458 | 1 | 4 | CC DChg | 15:06:30 | 53:46:53 | -0.11274 | 3.7011 | 1.70368 | 120.88 | 0 | 0 | 1.70368 | 120.88 | 0.00666526 | 472.91 | 0 | 0 | 0.00666526 | 472.91 | 2023-04-05 23:37:37 | -0.00041726 | -9.3956 | -666.6351 | 0 | Close
6459 | 1 | 4 | CC DChg | 15:07:00 | 53:47:23 | -0.11275 | 3.701 | 1.70462 | 120.95 | 0 | 0 | 1.70462 | 120.95 | 0.00666874 | 473.16 | 0 | 0 | 0.00666874 | 473.16 | 2023-04-05 23:38:07 | -0.00041729 | -9.3938 | -666.509 | 0 | Close
6460 | 1 | 4 | CC DChg | 15:07:30 | 53:47:53 | -0.11273 | 3.7008 | 1.70556 | 121.01 | 0 | 0 | 1.70556 | 121.01 | 0.00667222 | 473.41 | 0 | 0 | 0.00667222 | 473.41 | 2023-04-05 23:38:37 | -0.00041719 | -4.6969 | -333.2545 | 0 | Close
6461 | 1 | 4 | CC DChg | 15:08:00 | 53:48:23 | -0.11274 | 3.7006 | 1.7065 | 121.08 | 0 | 0 | 1.7065 | 121.08 | 0.00667569 | 473.66 | 0 | 0 | 0.00667569 | 473.66 | 2023-04-05 23:39:07 | -0.00041721 | -4.6978 | -333.3176 | 0 | Close
6462 | 1 | 4 | CC DChg | 15:08:30 | 53:48:53 | -0.11273 | 3.7005 | 1.70744 | 121.15 | 0 | 0 | 1.70744 | 121.15 | 0.00667917 | 473.9 | 0 | 0 | 0.00667917 | 473.9 | 2023-04-05 23:39:37 | -0.00041716 | -9.3938 | -666.509 | 0 | Close
6463 | 1 | 4 | CC DChg | 15:09:00 | 53:49:23 | -0.11273 | 3.7003 | 1.70838 | 121.21 | 0 | 0 | 1.70838 | 121.21 | 0.00668265 | 474.15 | 0 | 0 | 0.00668265 | 474.15 | 2023-04-05 23:40:07 | -0.00041713 | -4.6969 | -333.2545 | 0 | Close
6464 | 1 | 4 | CC DChg | 15:09:30 | 53:49:53 | -0.11275 | 3.7 | 1.70932 | 121.28 | 0 | 0 | 1.70932 | 121.28 | 0.00668612 | 474.39 | 0 | 0 | 0.00668612 | 474.39 | 2023-04-05 23:40:37 | -0.00041718 | -3.1319 | -222.2117 | 0 | Close
6465 | 1 | 4 | CC DChg | 15:10:00 | 53:50:23 | -0.11274 | 3.6999 | 1.71026 | 121.35 | 0 | 0 | 1.71026 | 121.35 | 0.0066896 | 474.64 | 0 | 0 | 0.0066896 | 474.64 | 2023-04-05 23:41:07 | -0.00041713 | -9.3938 | -666.509 | 0 | Close
6466 | 1 | 4 | CC DChg | 15:10:30 | 53:50:53 | -0.11274 | 3.6997 | 1.7112 | 121.41 | 0 | 0 | 1.7112 | 121.41 | 0.00669307 | 474.89 | 0 | 0 | 0.00669307 | 474.89 | 2023-04-05 23:41:37 | -0.0004171 | -4.6978 | -333.3176 | 0 | Close
6467 | 1 | 4 | CC DChg | 15:11:00 | 53:51:23 | -0.11273 | 3.6996 | 1.71213 | 121.48 | 0 | 0 | 1.71213 | 121.48 | 0.00669655 | 475.13 | 0 | 0 | 0.00669655 | 475.13 | 2023-04-05 23:42:07 | -0.00041706 | -9.3938 | -666.509 | 0 | Close
6468 | 1 | 4 | CC DChg | 15:11:30 | 53:51:53 | -0.11274 | 3.6993 | 1.71307 | 121.55 | 0 | 0 | 1.71307 | 121.55 | 0.00670003 | 475.38 | 0 | 0 | 0.00670003 | 475.38 | 2023-04-05 23:42:37 | -0.00041706 | -3.1313 | -222.1697 | 0 | Close
6469 | 1 | 4 | CC DChg | 15:12:00 | 53:52:23 | -0.11273 | 3.6992 | 1.71401 | 121.61 | 0 | 0 | 1.71401 | 121.61 | 0.0067035 | 475.63 | 0 | 0 | 0.0067035 | 475.63 | 2023-04-05 23:43:07 | -0.00041701 | -9.3956 | -666.6351 | 0 | Close
6470 | 1 | 4 | CC DChg | 15:12:30 | 53:52:53 | -0.11272 | 3.6991 | 1.71495 | 121.68 | 0 | 0 | 1.71495 | 121.68 | 0.00670698 | 475.87 | 0 | 0 | 0.00670698 | 475.87 | 2023-04-05 23:43:37 | -0.00041696 | -9.3938 | -666.509 | 0 | Close
6471 | 1 | 4 | CC DChg | 15:13:00 | 53:53:23 | -0.11273 | 3.6989 | 1.71589 | 121.75 | 0 | 0 | 1.71589 | 121.75 | 0.00671045 | 476.12 | 0 | 0 | 0.00671045 | 476.12 | 2023-04-05 23:44:07 | -0.00041698 | -4.6969 | -333.2545 | 0 | Close
6472 | 1 | 4 | CC DChg | 15:13:30 | 53:53:53 | -0.11272 | 3.6987 | 1.71683 | 121.81 | 0 | 0 | 1.71683 | 121.81 | 0.00671392 | 476.37 | 0 | 0 | 0.00671392 | 476.37 | 2023-04-05 23:44:37 | -0.00041692 | -4.6969 | -333.2545 | 0 | Close
6473 | 1 | 4 | CC DChg | 15:14:00 | 53:54:23 | -0.11273 | 3.6986 | 1.71777 | 121.88 | 0 | 0 | 1.71777 | 121.88 | 0.0067174 | 476.61 | 0 | 0 | 0.0067174 | 476.61 | 2023-04-05 23:45:07 | -0.00041694 | -9.3956 | -666.6351 | 0 | Close
6474 | 1 | 4 | CC DChg | 15:14:30 | 53:54:53 | -0.11272 | 3.6984 | 1.71871 | 121.95 | 0 | 0 | 1.71871 | 121.95 | 0.00672087 | 476.86 | 0 | 0 | 0.00672087 | 476.86 | 2023-04-05 23:45:37 | -0.00041688 | -4.6969 | -333.2545 | 0 | Close
6475 | 1 | 4 | CC DChg | 15:15:00 | 53:55:23 | -0.11273 | 3.6982 | 1.71965 | 122.01 | 0 | 0 | 1.71965 | 122.01 | 0.00672435 | 477.11 | 0 | 0 | 0.00672435 | 477.11 | 2023-04-05 23:46:07 | -0.0004169 | -4.6969 | -333.2545 | 0 | Close
6476 | 1 | 4 | CC DChg | 15:15:30 | 53:55:53 | -0.11274 | 3.698 | 1.72059 | 122.08 | 0 | 0 | 1.72059 | 122.08 | 0.00672782 | 477.35 | 0 | 0 | 0.00672782 | 477.35 | 2023-04-05 23:46:37 | -0.00041691 | -4.6969 | -333.2545 | 0 | Close
6477 | 1 | 4 | CC DChg | 15:16:00 | 53:56:23 | -0.11274 | 3.6979 | 1.72153 | 122.15 | 0 | 0 | 1.72153 | 122.15 | 0.0067313 | 477.6 | 0 | 0 | 0.0067313 | 477.6 | 2023-04-05 23:47:07 | -0.0004169 | -9.3956 | -666.6351 | 0 | Close
6478 | 1 | 4 | CC DChg | 15:16:30 | 53:56:53 | -0.11273 | 3.6976 | 1.72247 | 122.21 | 0 | 0 | 1.72247 | 122.21 | 0.00673477 | 477.85 | 0 | 0 | 0.00673477 | 477.85 | 2023-04-05 23:47:37 | -0.00041683 | -3.1313 | -222.1697 | 0 | Close
6479 | 1 | 4 | CC DChg | 15:17:00 | 53:57:23 | -0.11273 | 3.6974 | 1.72341 | 122.28 | 0 | 0 | 1.72341 | 122.28 | 0.00673824 | 478.09 | 0 | 0 | 0.00673824 | 478.09 | 2023-04-05 23:48:07 | -0.00041681 | -4.6978 | -333.3176 | 0 | Close
6480 | 1 | 4 | CC DChg | 15:17:30 | 53:57:53 | -0.11274 | 3.6972 | 1.72435 | 122.35 | 0 | 0 | 1.72435 | 122.35 | 0.00674172 | 478.34 | 0 | 0 | 0.00674172 | 478.34 | 2023-04-05 23:48:37 | -0.00041682 | -4.6969 | -333.2545 | 0 | Close
6481 | 1 | 4 | CC DChg | 15:18:00 | 53:58:23 | -0.11273 | 3.6971 | 1.72529 | 122.41 | 0 | 0 | 1.72529 | 122.41 | 0.00674519 | 478.59 | 0 | 0 | 0.00674519 | 478.59 | 2023-04-05 23:49:07 | -0.00041677 | -9.3938 | -666.509 | 0 | Close
6482 | 1 | 4 | CC DChg | 15:18:30 | 53:58:53 | -0.11273 | 3.6971 | 1.72623 | 122.48 | 0 | 0 | 1.72623 | 122.48 | 0.00674866 | 478.83 | 0 | 0 | 0.00674866 | 478.83 | 2023-04-05 23:49:37 | -0.00041677 | 0 | 0 | 0 | Close
6483 | 1 | 4 | CC DChg | 15:19:00 | 53:59:23 | -0.11272 | 3.6969 | 1.72717 | 122.55 | 0 | 0 | 1.72717 | 122.55 | 0.00675214 | 479.08 | 0 | 0 | 0.00675214 | 479.08 | 2023-04-05 23:50:07 | -0.00041671 | -4.6978 | -333.3176 | 0 | Close
6484 | 1 | 4 | CC DChg | 15:19:30 | 53:59:53 | -0.11274 | 3.6967 | 1.72811 | 122.61 | 0 | 0 | 1.72811 | 122.61 | 0.00675561 | 479.33 | 0 | 0 | 0.00675561 | 479.33 | 2023-04-05 23:50:37 | -0.00041677 | -4.6978 | -333.3176 | 0 | Close
6485 | 1 | 4 | CC DChg | 15:20:00 | 54:00:23 | -0.11273 | 3.6965 | 1.72904 | 122.68 | 0 | 0 | 1.72904 | 122.68 | 0.00675908 | 479.57 | 0 | 0 | 0.00675908 | 479.57 | 2023-04-05 23:51:07 | -0.00041671 | -4.6969 | -333.2545 | 0 | Close
6486 | 1 | 4 | CC DChg | 15:20:30 | 54:00:53 | -0.11274 | 3.6962 | 1.72998 | 122.75 | 0 | 0 | 1.72998 | 122.75 | 0.00676255 | 479.82 | 0 | 0 | 0.00676255 | 479.82 | 2023-04-05 23:51:37 | -0.00041671 | -3.1313 | -222.1697 | 0 | Close
6487 | 1 | 4 | CC DChg | 15:21:00 | 54:01:23 | -0.11272 | 3.696 | 1.73092 | 122.81 | 0 | 0 | 1.73092 | 122.81 | 0.00676603 | 480.06 | 0 | 0 | 0.00676603 | 480.06 | 2023-04-05 23:52:07 | -0.00041661 | -4.6969 | -333.2545 | 0 | Close
6488 | 1 | 4 | CC DChg | 15:21:30 | 54:01:53 | -0.11273 | 3.6958 | 1.73186 | 122.88 | 0 | 0 | 1.73186 | 122.88 | 0.0067695 | 480.31 | 0 | 0 | 0.0067695 | 480.31 | 2023-04-05 23:52:37 | -0.00041663 | -4.6978 | -333.3176 | 0 | Close
6489 | 1 | 4 | CC DChg | 15:22:00 | 54:02:23 | -0.11272 | 3.6956 | 1.7328 | 122.95 | 0 | 0 | 1.7328 | 122.95 | 0.00677297 | 480.56 | 0 | 0 | 0.00677297 | 480.56 | 2023-04-05 23:53:07 | -0.00041657 | -4.6969 | -333.2545 | 0 | Close
6490 | 1 | 4 | CC DChg | 15:22:30 | 54:02:53 | -0.11272 | 3.6955 | 1.73374 | 123.01 | 0 | 0 | 1.73374 | 123.01 | 0.00677644 | 480.8 | 0 | 0 | 0.00677644 | 480.8 | 2023-04-05 23:53:37 | -0.00041656 | -9.3938 | -666.509 | 0 | Close
6491 | 1 | 4 | CC DChg | 15:23:00 | 54:03:23 | -0.11274 | 3.6954 | 1.73468 | 123.08 | 0 | 0 | 1.73468 | 123.08 | 0.00677991 | 481.05 | 0 | 0 | 0.00677991 | 481.05 | 2023-04-05 23:54:07 | -0.00041662 | -9.3956 | -666.6351 | 0 | Close
6492 | 1 | 4 | CC DChg | 15:23:30 | 54:03:53 | -0.11273 | 3.6952 | 1.73562 | 123.15 | 0 | 0 | 1.73562 | 123.15 | 0.00678339 | 481.3 | 0 | 0 | 0.00678339 | 481.3 | 2023-04-05 23:54:37 | -0.00041656 | -4.6969 | -333.2545 | 0 | Close
6493 | 1 | 4 | CC DChg | 15:24:00 | 54:04:23 | -0.11273 | 3.6951 | 1.73656 | 123.21 | 0 | 0 | 1.73656 | 123.21 | 0.00678686 | 481.54 | 0 | 0 | 0.00678686 | 481.54 | 2023-04-05 23:55:07 | -0.00041655 | -9.3956 | -666.6351 | 0 | Close
6494 | 1 | 4 | CC DChg | 15:24:30 | 54:04:53 | -0.11273 | 3.695 | 1.7375 | 123.28 | 0 | 0 | 1.7375 | 123.28 | 0.00679033 | 481.79 | 0 | 0 | 0.00679033 | 481.79 | 2023-04-05 23:55:37 | -0.00041654 | -9.392 | -666.3829 | 0 | Close
6495 | 1 | 4 | CC DChg | 15:25:00 | 54:05:23 | -0.11274 | 3.6947 | 1.73844 | 123.35 | 0 | 0 | 1.73844 | 123.35 | 0.0067938 | 482.03 | 0 | 0 | 0.0067938 | 482.03 | 2023-04-05 23:56:07 | -0.00041654 | -3.1319 | -222.2117 | 0 | Close
6496 | 1 | 4 | CC DChg | 15:25:30 | 54:05:53 | -0.11274 | 3.6946 | 1.73938 | 123.41 | 0 | 0 | 1.73938 | 123.41 | 0.00679727 | 482.28 | 0 | 0 | 0.00679727 | 482.28 | 2023-04-05 23:56:37 | -0.00041653 | -9.3956 | -666.6351 | 0 | Close
6497 | 1 | 4 | CC DChg | 15:26:00 | 54:06:23 | -0.11273 | 3.6943 | 1.74032 | 123.48 | 0 | 0 | 1.74032 | 123.48 | 0.00680074 | 482.53 | 0 | 0 | 0.00680074 | 482.53 | 2023-04-05 23:57:07 | -0.00041646 | -3.1313 | -222.1697 | 0 | Close
6498 | 1 | 4 | CC DChg | 15:26:30 | 54:06:53 | -0.11273 | 3.6941 | 1.74126 | 123.55 | 0 | 0 | 1.74126 | 123.55 | 0.00680421 | 482.77 | 0 | 0 | 0.00680421 | 482.77 | 2023-04-05 23:57:37 | -0.00041644 | -4.696 | -333.1914 | 0 | Close
6499 | 1 | 4 | CC DChg | 15:27:00 | 54:07:23 | -0.11273 | 3.6939 | 1.7422 | 123.61 | 0 | 0 | 1.7422 | 123.61 | 0.00680768 | 483.02 | 0 | 0 | 0.00680768 | 483.02 | 2023-04-05 23:58:07 | -0.00041641 | -4.6978 | -333.3176 | 0 | Close
6500 | 1 | 4 | CC DChg | 15:27:30 | 54:07:53 | -0.11272 | 3.6937 | 1.74314 | 123.68 | 0 | 0 | 1.74314 | 123.68 | 0.00681115 | 483.27 | 0 | 0 | 0.00681115 | 483.27 | 2023-04-05 23:58:37 | -0.00041635 | -4.6978 | -333.3176 | 0 | Close
6501 | 1 | 4 | CC DChg | 15:28:00 | 54:08:23 | -0.11271 | 3.6935 | 1.74408 | 123.75 | 0 | 0 | 1.74408 | 123.75 | 0.00681462 | 483.51 | 0 | 0 | 0.00681462 | 483.51 | 2023-04-05 23:59:07 | -0.00041629 | -4.6969 | -333.2545 | 0 | Close
6502 | 1 | 4 | CC DChg | 15:28:30 | 54:08:53 | -0.11273 | 3.6934 | 1.74501 | 123.81 | 0 | 0 | 1.74501 | 123.81 | 0.00681809 | 483.76 | 0 | 0 | 0.00681809 | 483.76 | 2023-04-05 23:59:37 | -0.00041636 | -9.3956 | -666.6351 | 0 | Close
6503 | 1 | 4 | CC DChg | 15:29:00 | 54:09:23 | -0.11274 | 3.6932 | 1.74595 | 123.88 | 0 | 0 | 1.74595 | 123.88 | 0.00682156 | 484 | 0 | 0 | 0.00682156 | 484 | 2023-04-06 00:00:07 | -0.00041637 | -4.696 | -333.1914 | 0 | Close
6504 | 1 | 4 | CC DChg | 15:29:30 | 54:09:53 | -0.11273 | 3.6931 | 1.74689 | 123.95 | 0 | 0 | 1.74689 | 123.95 | 0.00682503 | 484.25 | 0 | 0 | 0.00682503 | 484.25 | 2023-04-06 00:00:37 | -0.00041632 | -9.3956 | -666.6351 | 0 | Close
6505 | 1 | 4 | CC DChg | 15:30:00 | 54:10:23 | -0.11275 | 3.6929 | 1.74783 | 124.01 | 0 | 0 | 1.74783 | 124.01 | 0.0068285 | 484.5 | 0 | 0 | 0.0068285 | 484.5 | 2023-04-06 00:01:07 | -0.00041637 | -4.6969 | -333.2545 | 0 | Close
6506 | 1 | 4 | CC DChg | 15:30:30 | 54:10:53 | -0.11274 | 3.6928 | 1.74877 | 124.08 | 0 | 0 | 1.74877 | 124.08 | 0.00683197 | 484.74 | 0 | 0 | 0.00683197 | 484.74 | 2023-04-06 00:01:37 | -0.00041633 | -9.3956 | -666.6351 | 0 | Close
6507 | 1 | 4 | CC DChg | 15:31:00 | 54:11:23 | -0.11274 | 3.6925 | 1.74971 | 124.15 | 0 | 0 | 1.74971 | 124.15 | 0.00683544 | 484.99 | 0 | 0 | 0.00683544 | 484.99 | 2023-04-06 00:02:07 | -0.00041629 | -3.1313 | -222.1697 | 0 | Close
6508 | 1 | 4 | CC DChg | 15:31:30 | 54:11:53 | -0.11274 | 3.6923 | 1.75065 | 124.21 | 0 | 0 | 1.75065 | 124.21 | 0.00683891 | 485.24 | 0 | 0 | 0.00683891 | 485.24 | 2023-04-06 00:02:37 | -0.00041627 | -4.6969 | -333.2545 | 0 | Close
6509 | 1 | 4 | CC DChg | 15:32:00 | 54:12:23 | -0.11273 | 3.6922 | 1.75159 | 124.28 | 0 | 0 | 1.75159 | 124.28 | 0.00684238 | 485.48 | 0 | 0 | 0.00684238 | 485.48 | 2023-04-06 00:03:07 | -0.00041622 | -9.3956 | -666.6351 | 0 | Close
6510 | 1 | 4 | CC DChg | 15:32:30 | 54:12:53 | -0.11274 | 3.6918 | 1.75253 | 124.35 | 0 | 0 | 1.75253 | 124.35 | 0.00684584 | 485.73 | 0 | 0 | 0.00684584 | 485.73 | 2023-04-06 00:03:37 | -0.00041621 | -2.3484 | -166.6272 | 0 | Close
6511 | 1 | 4 | CC DChg | 15:33:00 | 54:13:23 | -0.11273 | 3.6917 | 1.75347 | 124.41 | 0 | 0 | 1.75347 | 124.41 | 0.00684931 | 485.97 | 0 | 0 | 0.00684931 | 485.97 | 2023-04-06 00:04:07 | -0.00041617 | -9.3956 | -666.6351 | 0 | Close
6512 | 1 | 4 | CC DChg | 15:33:30 | 54:13:53 | -0.11274 | 3.6916 | 1.75441 | 124.48 | 0 | 0 | 1.75441 | 124.48 | 0.00685278 | 486.22 | 0 | 0 | 0.00685278 | 486.22 | 2023-04-06 00:04:37 | -0.00041619 | -9.3938 | -666.509 | 0 | Close
6513 | 1 | 4 | CC DChg | 15:34:00 | 54:14:23 | -0.11274 | 3.6914 | 1.75535 | 124.55 | 0 | 0 | 1.75535 | 124.55 | 0.00685625 | 486.47 | 0 | 0 | 0.00685625 | 486.47 | 2023-04-06 00:05:07 | -0.00041617 | -4.6978 | -333.3176 | 0 | Close
6514 | 1 | 4 | CC DChg | 15:34:30 | 54:14:53 | -0.11273 | 3.6912 | 1.75629 | 124.61 | 0 | 0 | 1.75629 | 124.61 | 0.00685972 | 486.71 | 0 | 0 | 0.00685972 | 486.71 | 2023-04-06 00:05:37 | -0.00041611 | -4.6969 | -333.2545 | 0 | Close
6515 | 1 | 4 | CC DChg | 15:35:00 | 54:15:23 | -0.11274 | 3.6911 | 1.75723 | 124.68 | 0 | 0 | 1.75723 | 124.68 | 0.00686318 | 486.96 | 0 | 0 | 0.00686318 | 486.96 | 2023-04-06 00:06:07 | -0.00041613 | -9.3956 | -666.6351 | 0 | Close
6516 | 1 | 4 | CC DChg | 15:35:30 | 54:15:53 | -0.11274 | 3.691 | 1.75817 | 124.75 | 0 | 0 | 1.75817 | 124.75 | 0.00686665 | 487.2 | 0 | 0 | 0.00686665 | 487.2 | 2023-04-06 00:06:37 | -0.00041612 | -9.3938 | -666.509 | 0 | Close
6517 | 1 | 4 | CC DChg | 15:36:00 | 54:16:23 | -0.11274 | 3.6908 | 1.75911 | 124.81 | 0 | 0 | 1.75911 | 124.81 | 0.00687012 | 487.45 | 0 | 0 | 0.00687012 | 487.45 | 2023-04-06 00:07:07 | -0.0004161 | -4.6978 | -333.3176 | 0 | Close
6518 | 1 | 4 | CC DChg | 15:36:30 | 54:16:53 | -0.11274 | 3.6905 | 1.76005 | 124.88 | 0 | 0 | 1.76005 | 124.88 | 0.00687359 | 487.7 | 0 | 0 | 0.00687359 | 487.7 | 2023-04-06 00:07:37 | -0.00041607 | -3.1313 | -222.1697 | 0 | Close
6519 | 1 | 4 | CC DChg | 15:37:00 | 54:17:23 | -0.11274 | 3.6903 | 1.76099 | 124.95 | 0 | 0 | 1.76099 | 124.95 | 0.00687705 | 487.94 | 0 | 0 | 0.00687705 | 487.94 | 2023-04-06 00:08:07 | -0.00041604 | -4.6978 | -333.3176 | 0 | Close
6520 | 1 | 4 | CC DChg | 15:37:30 | 54:17:53 | -0.11272 | 3.6901 | 1.76192 | 125.01 | 0 | 0 | 1.76192 | 125.01 | 0.00688052 | 488.19 | 0 | 0 | 0.00688052 | 488.19 | 2023-04-06 00:08:37 | -0.00041595 | -4.6969 | -333.2545 | 0 | Close
6521 | 1 | 4 | CC DChg | 15:38:00 | 54:18:23 | -0.11273 | 3.6899 | 1.76286 | 125.08 | 0 | 0 | 1.76286 | 125.08 | 0.00688399 | 488.43 | 0 | 0 | 0.00688399 | 488.43 | 2023-04-06 00:09:07 | -0.00041596 | -4.6969 | -333.2545 | 0 | Close
6522 | 1 | 4 | CC DChg | 15:38:30 | 54:18:53 | -0.11274 | 3.6897 | 1.7638 | 125.15 | 0 | 0 | 1.7638 | 125.15 | 0.00688745 | 488.68 | 0 | 0 | 0.00688745 | 488.68 | 2023-04-06 00:09:37 | -0.00041598 | -4.6978 | -333.3176 | 0 | Close
6523 | 1 | 4 | CC DChg | 15:39:00 | 54:19:23 | -0.11274 | 3.6894 | 1.76474 | 125.21 | 0 | 0 | 1.76474 | 125.21 | 0.00689092 | 488.93 | 0 | 0 | 0.00689092 | 488.93 | 2023-04-06 00:10:07 | -0.00041594 | -3.1313 | -222.1697 | 0 | Close
6524 | 1 | 4 | CC DChg | 15:39:30 | 54:19:53 | -0.11274 | 3.6893 | 1.76568 | 125.28 | 0 | 0 | 1.76568 | 125.28 | 0.00689439 | 489.17 | 0 | 0 | 0.00689439 | 489.17 | 2023-04-06 00:10:37 | -0.00041593 | -9.3938 | -666.509 | 0 | Close
6525 | 1 | 4 | CC DChg | 15:40:00 | 54:20:23 | -0.11273 | 3.6891 | 1.76662 | 125.35 | 0 | 0 | 1.76662 | 125.35 | 0.00689785 | 489.42 | 0 | 0 | 0.00689785 | 489.42 | 2023-04-06 00:11:07 | -0.00041587 | -4.6978 | -333.3176 | 0 | Close
6526 | 1 | 4 | CC DChg | 15:40:30 | 54:20:53 | -0.11273 | 3.6889 | 1.76756 | 125.41 | 0 | 0 | 1.76756 | 125.41 | 0.00690132 | 489.66 | 0 | 0 | 0.00690132 | 489.66 | 2023-04-06 00:11:37 | -0.00041585 | -4.6978 | -333.3176 | 0 | Close
6527 | 1 | 4 | CC DChg | 15:41:00 | 54:21:23 | -0.11273 | 3.6888 | 1.7685 | 125.48 | 0 | 0 | 1.7685 | 125.48 | 0.00690478 | 489.91 | 0 | 0 | 0.00690478 | 489.91 | 2023-04-06 00:12:07 | -0.00041584 | -9.3938 | -666.509 | 0 | Close
6528 | 1 | 4 | CC DChg | 15:41:30 | 54:21:53 | -0.11273 | 3.6887 | 1.76944 | 125.55 | 0 | 0 | 1.76944 | 125.55 | 0.00690825 | 490.16 | 0 | 0 | 0.00690825 | 490.16 | 2023-04-06 00:12:37 | -0.00041583 | -9.3938 | -666.509 | 0 | Close
6529 | 1 | 4 | CC DChg | 15:42:00 | 54:22:23 | -0.11273 | 3.6884 | 1.77038 | 125.61 | 0 | 0 | 1.77038 | 125.61 | 0.00691171 | 490.4 | 0 | 0 | 0.00691171 | 490.4 | 2023-04-06 00:13:07 | -0.00041579 | -3.1319 | -222.2117 | 0 | Close
6530 | 1 | 4 | CC DChg | 15:42:30 | 54:22:53 | -0.11274 | 3.6882 | 1.77132 | 125.68 | 0 | 0 | 1.77132 | 125.68 | 0.00691518 | 490.65 | 0 | 0 | 0.00691518 | 490.65 | 2023-04-06 00:13:37 | -0.00041581 | -4.6978 | -333.3176 | 0 | Close
6531 | 1 | 4 | CC DChg | 15:43:00 | 54:23:23 | -0.11274 | 3.688 | 1.77226 | 125.75 | 0 | 0 | 1.77226 | 125.75 | 0.00691864 | 490.89 | 0 | 0 | 0.00691864 | 490.89 | 2023-04-06 00:14:07 | -0.00041579 | -4.6978 | -333.3176 | 0 | Close
6532 | 1 | 4 | CC DChg | 15:43:30 | 54:23:53 | -0.11274 | 3.6878 | 1.7732 | 125.81 | 0 | 0 | 1.7732 | 125.81 | 0.00692211 | 491.14 | 0 | 0 | 0.00692211 | 491.14 | 2023-04-06 00:14:37 | -0.00041576 | -4.6969 | -333.2545 | 0 | Close
6533 | 1 | 4 | CC DChg | 15:44:00 | 54:24:23 | -0.11273 | 3.6875 | 1.77414 | 125.88 | 0 | 0 | 1.77414 | 125.88 | 0.00692557 | 491.38 | 0 | 0 | 0.00692557 | 491.38 | 2023-04-06 00:15:07 | -0.00041569 | -3.1313 | -222.1697 | 0 | Close
6534 | 1 | 4 | CC DChg | 15:44:30 | 54:24:53 | -0.11273 | 3.6873 | 1.77508 | 125.95 | 0 | 0 | 1.77508 | 125.95 | 0.00692904 | 491.63 | 0 | 0 | 0.00692904 | 491.63 | 2023-04-06 00:15:37 | -0.00041567 | -4.6978 | -333.3176 | 0 | Close
6535 | 1 | 4 | CC DChg | 15:45:00 | 54:25:23 | -0.11275 | 3.6873 | 1.77602 | 126.01 | 0 | 0 | 1.77602 | 126.01 | 0.0069325 | 491.88 | 0 | 0 | 0.0069325 | 491.88 | 2023-04-06 00:16:07 | -0.00041574 | 0 | 0 | 0 | Close
6536 | 1 | 4 | CC DChg | 15:45:30 | 54:25:53 | -0.11274 | 3.687 | 1.77696 | 126.08 | 0 | 0 | 1.77696 | 126.08 | 0.00693596 | 492.12 | 0 | 0 | 0.00693596 | 492.12 | 2023-04-06 00:16:37 | -0.00041567 | -3.1313 | -222.1697 | 0 | Close
6537 | 1 | 4 | CC DChg | 15:46:00 | 54:26:23 | -0.11273 | 3.6869 | 1.7779 | 126.15 | 0 | 0 | 1.7779 | 126.15 | 0.00693943 | 492.37 | 0 | 0 | 0.00693943 | 492.37 | 2023-04-06 00:17:07 | -0.00041562 | -9.3938 | -666.509 | 0 | Close
6538 | 1 | 4 | CC DChg | 15:46:30 | 54:26:53 | -0.11273 | 3.6866 | 1.77884 | 126.21 | 0 | 0 | 1.77884 | 126.21 | 0.00694289 | 492.61 | 0 | 0 | 0.00694289 | 492.61 | 2023-04-06 00:17:37 | -0.00041559 | -3.1319 | -222.2117 | 0 | Close
6539 | 1 | 4 | CC DChg | 15:47:00 | 54:27:23 | -0.11274 | 3.6864 | 1.77977 | 126.28 | 0 | 0 | 1.77977 | 126.28 | 0.00694635 | 492.86 | 0 | 0 | 0.00694635 | 492.86 | 2023-04-06 00:18:07 | -0.0004156 | -4.6978 | -333.3176 | 0 | Close
6540 | 1 | 4 | CC DChg | 15:47:30 | 54:27:53 | -0.11274 | 3.6861 | 1.78071 | 126.35 | 0 | 0 | 1.78071 | 126.35 | 0.00694982 | 493.1 | 0 | 0 | 0.00694982 | 493.1 | 2023-04-06 00:18:37 | -0.00041557 | -3.1313 | -222.1697 | 0 | Close
6541 | 1 | 4 | CC DChg | 15:48:00 | 54:28:23 | -0.11273 | 3.6859 | 1.78165 | 126.41 | 0 | 0 | 1.78165 | 126.41 | 0.00695328 | 493.35 | 0 | 0 | 0.00695328 | 493.35 | 2023-04-06 00:19:07 | -0.00041551 | -4.6969 | -333.2545 | 0 | Close
6542 | 1 | 4 | CC DChg | 15:48:30 | 54:28:53 | -0.11274 | 3.6857 | 1.78259 | 126.48 | 0 | 0 | 1.78259 | 126.48 | 0.00695674 | 493.6 | 0 | 0 | 0.00695674 | 493.6 | 2023-04-06 00:19:37 | -0.00041553 | -4.6978 | -333.3176 | 0 | Close
6543 | 1 | 4 | CC DChg | 15:49:00 | 54:29:23 | -0.11273 | 3.6854 | 1.78353 | 126.55 | 0 | 0 | 1.78353 | 126.55 | 0.00696021 | 493.84 | 0 | 0 | 0.00696021 | 493.84 | 2023-04-06 00:20:07 | -0.00041546 | -3.1319 | -222.2117 | 0 | Close
6544 | 1 | 4 | CC DChg | 15:49:30 | 54:29:53 | -0.11273 | 3.6852 | 1.78447 | 126.61 | 0 | 0 | 1.78447 | 126.61 | 0.00696367 | 494.09 | 0 | 0 | 0.00696367 | 494.09 | 2023-04-06 00:20:37 | -0.00041543 | -4.6969 | -333.2545 | 0 | Close
6545 | 1 | 4 | CC DChg | 15:50:00 | 54:30:23 | -0.11274 | 3.6851 | 1.78541 | 126.68 | 0 | 0 | 1.78541 | 126.68 | 0.00696713 | 494.33 | 0 | 0 | 0.00696713 | 494.33 | 2023-04-06 00:21:07 | -0.00041546 | -9.392 | -666.3829 | 0 | Close
6546 | 1 | 4 | CC DChg | 15:50:30 | 54:30:53 | -0.11273 | 3.6848 | 1.78635 | 126.75 | 0 | 0 | 1.78635 | 126.75 | 0.00697059 | 494.58 | 0 | 0 | 0.00697059 | 494.58 | 2023-04-06 00:21:37 | -0.00041539 | -3.1319 | -222.2117 | 0 | Close
6547 | 1 | 4 | CC DChg | 15:51:00 | 54:31:23 | -0.11273 | 3.6847 | 1.78729 | 126.81 | 0 | 0 | 1.78729 | 126.81 | 0.00697405 | 494.82 | 0 | 0 | 0.00697405 | 494.82 | 2023-04-06 00:22:07 | -0.00041538 | -9.3956 | -666.6351 | 0 | Close
6548 | 1 | 4 | CC DChg | 15:51:30 | 54:31:53 | -0.11273 | 3.6846 | 1.78823 | 126.88 | 0 | 0 | 1.78823 | 126.88 | 0.00697752 | 495.07 | 0 | 0 | 0.00697752 | 495.07 | 2023-04-06 00:22:37 | -0.00041536 | -9.3956 | -666.6351 | 0 | Close
6549 | 1 | 4 | CC DChg | 15:52:00 | 54:32:23 | -0.11272 | 3.6845 | 1.78917 | 126.95 | 0 | 0 | 1.78917 | 126.95 | 0.00698098 | 495.32 | 0 | 0 | 0.00698098 | 495.32 | 2023-04-06 00:23:07 | -0.00041532 | -9.3938 | -666.509 | 0 | Close
6550 | 1 | 4 | CC DChg | 15:52:30 | 54:32:53 | -0.11273 | 3.6843 | 1.79011 | 127.01 | 0 | 0 | 1.79011 | 127.01 | 0.00698444 | 495.56 | 0 | 0 | 0.00698444 | 495.56 | 2023-04-06 00:23:37 | -0.00041533 | -4.696 | -333.1914 | 0 | Close
6551 | 1 | 4 | CC DChg | 15:53:00 | 54:33:23 | -0.11273 | 3.684 | 1.79105 | 127.08 | 0 | 0 | 1.79105 | 127.08 | 0.0069879 | 495.81 | 0 | 0 | 0.0069879 | 495.81 | 2023-04-06 00:24:07 | -0.0004153 | -3.1319 | -222.2117 | 0 | Close
6552 | 1 | 4 | CC DChg | 15:53:30 | 54:33:53 | -0.11273 | 3.6838 | 1.79199 | 127.15 | 0 | 0 | 1.79199 | 127.15 | 0.00699136 | 496.05 | 0 | 0 | 0.00699136 | 496.05 | 2023-04-06 00:24:37 | -0.00041527 | -4.6978 | -333.3176 | 0 | Close
6553 | 1 | 4 | CC DChg | 15:54:00 | 54:34:23 | -0.11273 | 3.6835 | 1.79293 | 127.21 | 0 | 0 | 1.79293 | 127.21 | 0.00699482 | 496.3 | 0 | 0 | 0.00699482 | 496.3 | 2023-04-06 00:25:07 | -0.00041524 | -3.1319 | -222.2117 | 0 | Close
6554 | 1 | 4 | CC DChg | 15:54:30 | 54:34:53 | -0.11272 | 3.6833 | 1.79387 | 127.28 | 0 | 0 | 1.79387 | 127.28 | 0.00699828 | 496.54 | 0 | 0 | 0.00699828 | 496.54 | 2023-04-06 00:25:37 | -0.00041518 | -4.6969 | -333.2545 | 0 | Close
6555 | 1 | 4 | CC DChg | 15:55:00 | 54:35:23 | -0.11274 | 3.6829 | 1.79481 | 127.35 | 0 | 0 | 1.79481 | 127.35 | 0.00700174 | 496.79 | 0 | 0 | 0.00700174 | 496.79 | 2023-04-06 00:26:07 | -0.00041521 | -2.348 | -166.5957 | 0 | Close
6556 | 1 | 4 | CC DChg | 15:55:30 | 54:35:53 | -0.11273 | 3.6828 | 1.79575 | 127.41 | 0 | 0 | 1.79575 | 127.41 | 0.0070052 | 497.03 | 0 | 0 | 0.0070052 | 497.03 | 2023-04-06 00:26:37 | -0.00041516 | -9.3956 | -666.6351 | 0 | Close
6557 | 1 | 4 | CC DChg | 15:56:00 | 54:36:23 | -0.11274 | 3.6826 | 1.79668 | 127.48 | 0 | 0 | 1.79668 | 127.48 | 0.00700866 | 497.28 | 0 | 0 | 0.00700866 | 497.28 | 2023-04-06 00:27:07 | -0.00041518 | -4.6978 | -333.3176 | 0 | Close
6558 | 1 | 4 | CC DChg | 15:56:30 | 54:36:53 | -0.11274 | 3.6825 | 1.79762 | 127.55 | 0 | 0 | 1.79762 | 127.55 | 0.00701212 | 497.53 | 0 | 0 | 0.00701212 | 497.53 | 2023-04-06 00:27:37 | -0.00041517 | -9.3938 | -666.509 | 0 | Close
6559 | 1 | 4 | CC DChg | 15:57:00 | 54:37:23 | -0.11272 | 3.6823 | 1.79856 | 127.61 | 0 | 0 | 1.79856 | 127.61 | 0.00701558 | 497.77 | 0 | 0 | 0.00701558 | 497.77 | 2023-04-06 00:28:07 | -0.00041507 | -4.6978 | -333.3176 | 0 | Close
6560 | 1 | 4 | CC DChg | 15:57:30 | 54:37:53 | -0.11273 | 3.6821 | 1.7995 | 127.68 | 0 | 0 | 1.7995 | 127.68 | 0.00701904 | 498.02 | 0 | 0 | 0.00701904 | 498.02 | 2023-04-06 00:28:37 | -0.00041508 | -4.6969 | -333.2545 | 0 | Close
6561 | 1 | 4 | CC DChg | 15:58:00 | 54:38:23 | -0.11274 | 3.6819 | 1.80044 | 127.75 | 0 | 0 | 1.80044 | 127.75 | 0.0070225 | 498.26 | 0 | 0 | 0.0070225 | 498.26 | 2023-04-06 00:29:07 | -0.0004151 | -4.6978 | -333.3176 | 0 | Close
6562 | 1 | 4 | CC DChg | 15:58:30 | 54:38:53 | -0.11275 | 3.6818 | 1.80138 | 127.81 | 0 | 0 | 1.80138 | 127.81 | 0.00702596 | 498.51 | 0 | 0 | 0.00702596 | 498.51 | 2023-04-06 00:29:37 | -0.00041512 | -9.3938 | -666.509 | 0 | Close
6563 | 1 | 4 | CC DChg | 15:59:00 | 54:39:23 | -0.11274 | 3.6814 | 1.80232 | 127.88 | 0 | 0 | 1.80232 | 127.88 | 0.00702942 | 498.75 | 0 | 0 | 0.00702942 | 498.75 | 2023-04-06 00:30:07 | -0.00041504 | -2.3489 | -166.6588 | 0 | Close
6564 | 1 | 4 | CC DChg | 15:59:30 | 54:39:53 | -0.11273 | 3.6812 | 1.80326 | 127.95 | 0 | 0 | 1.80326 | 127.95 | 0.00703287 | 499 | 0 | 0 | 0.00703287 | 499 | 2023-04-06 00:30:37 | -0.00041498 | -4.6969 | -333.2545 | 0 | Close
6565 | 1 | 4 | CC DChg | 16:00:00 | 54:40:23 | -0.11273 | 3.6809 | 1.8042 | 128.01 | 0 | 0 | 1.8042 | 128.01 | 0.00703633 | 499.24 | 0 | 0 | 0.00703633 | 499.24 | 2023-04-06 00:31:07 | -0.00041495 | -3.1319 | -222.2117 | 0 | Close
6566 | 1 | 4 | CC DChg | 16:00:30 | 54:40:53 | -0.11274 | 3.6807 | 1.80514 | 128.08 | 0 | 0 | 1.80514 | 128.08 | 0.00703979 | 499.49 | 0 | 0 | 0.00703979 | 499.49 | 2023-04-06 00:31:37 | -0.00041496 | -4.6978 | -333.3176 | 0 | Close
6567 | 1 | 4 | CC DChg | 16:01:00 | 54:41:23 | -0.11273 | 3.6807 | 1.80608 | 128.15 | 0 | 0 | 1.80608 | 128.15 | 0.00704325 | 499.73 | 0 | 0 | 0.00704325 | 499.73 | 2023-04-06 00:32:07 | -0.00041493 | 0 | 0 | 0 | Close
6568 | 1 | 4 | CC DChg | 16:01:30 | 54:41:53 | -0.11273 | 3.6805 | 1.80702 | 128.21 | 0 | 0 | 1.80702 | 128.21 | 0.00704671 | 499.98 | 0 | 0 | 0.00704671 | 499.98 | 2023-04-06 00:32:37 | -0.0004149 | -4.6978 | -333.3176 | 0 | Close
6569 | 1 | 4 | CC DChg | 16:02:00 | 54:42:23 | -0.11274 | 3.6804 | 1.80796 | 128.28 | 0 | 0 | 1.80796 | 128.28 | 0.00705016 | 500.22 | 0 | 0 | 0.00705016 | 500.22 | 2023-04-06 00:33:07 | -0.00041493 | -9.3938 | -666.509 | 0 | Close
6570 | 1 | 4 | CC DChg | 16:02:30 | 54:42:53 | -0.11273 | 3.6802 | 1.8089 | 128.35 | 0 | 0 | 1.8089 | 128.35 | 0.00705362 | 500.47 | 0 | 0 | 0.00705362 | 500.47 | 2023-04-06 00:33:37 | -0.00041487 | -4.6978 | -333.3176 | 0 | Close
6571 | 1 | 4 | CC DChg | 16:03:00 | 54:43:23 | -0.11274 | 3.68 | 1.80984 | 128.41 | 0 | 0 | 1.80984 | 128.41 | 0.00705708 | 500.72 | 0 | 0 | 0.00705708 | 500.72 | 2023-04-06 00:34:07 | -0.00041488 | -4.696 | -333.1914 | 0 | Close
6572 | 1 | 4 | CC DChg | 16:03:30 | 54:43:53 | -0.11274 | 3.6798 | 1.81078 | 128.48 | 0 | 0 | 1.81078 | 128.48 | 0.00706054 | 500.96 | 0 | 0 | 0.00706054 | 500.96 | 2023-04-06 00:34:37 | -0.00041486 | -4.6978 | -333.3176 | 0 | Close
6573 | 1 | 4 | CC DChg | 16:04:00 | 54:44:23 | -0.11273 | 3.6796 | 1.81172 | 128.55 | 0 | 0 | 1.81172 | 128.55 | 0.00706399 | 501.21 | 0 | 0 | 0.00706399 | 501.21 | 2023-04-06 00:35:07 | -0.0004148 | -4.6969 | -333.2545 | 0 | Close
6574 | 1 | 4 | CC DChg | 16:04:30 | 54:44:53 | -0.11273 | 3.6793 | 1.81266 | 128.61 | 0 | 0 | 1.81266 | 128.61 | 0.00706745 | 501.45 | 0 | 0 | 0.00706745 | 501.45 | 2023-04-06 00:35:37 | -0.00041477 | -3.1319 | -222.2117 | 0 | Close
6575 | 1 | 4 | CC DChg | 16:05:00 | 54:45:23 | -0.11272 | 3.6793 | 1.8136 | 128.68 | 0 | 0 | 1.8136 | 128.68 | 0.00707091 | 501.7 | 0 | 0 | 0.00707091 | 501.7 | 2023-04-06 00:36:07 | -0.00041473 | 0 | 0 | 0 | Close
6576 | 1 | 4 | CC DChg | 16:05:30 | 54:45:53 | -0.11273 | 3.6792 | 1.81453 | 128.75 | 0 | 0 | 1.81453 | 128.75 | 0.00707436 | 501.94 | 0 | 0 | 0.00707436 | 501.94 | 2023-04-06 00:36:37 | -0.00041476 | -9.3956 | -666.6351 | 0 | Close
6577 | 1 | 4 | CC DChg | 16:06:00 | 54:46:23 | -0.11272 | 3.6786 | 1.81547 | 128.81 | 0 | 0 | 1.81547 | 128.81 | 0.00707782 | 502.19 | 0 | 0 | 0.00707782 | 502.19 | 2023-04-06 00:37:07 | -0.00041465 | -1.5656 | -111.0848 | 0 | Close
6578 | 1 | 4 | CC DChg | 16:06:30 | 54:46:53 | -0.11274 | 3.6784 | 1.81641 | 128.88 | 0 | 0 | 1.81641 | 128.88 | 0.00708127 | 502.43 | 0 | 0 | 0.00708127 | 502.43 | 2023-04-06 00:37:37 | -0.0004147 | -4.6969 | -333.2545 | 0 | Close
6579 | 1 | 4 | CC DChg | 16:07:00 | 54:47:23 | -0.11273 | 3.6782 | 1.81735 | 128.95 | 0 | 0 | 1.81735 | 128.95 | 0.00708473 | 502.68 | 0 | 0 | 0.00708473 | 502.68 | 2023-04-06 00:38:07 | -0.00041464 | -4.6969 | -333.2545 | 0 | Close
6580 | 1 | 4 | CC DChg | 16:07:30 | 54:47:53 | -0.11272 | 3.678 | 1.81829 | 129.01 | 0 | 0 | 1.81829 | 129.01 | 0.00708819 | 502.92 | 0 | 0 | 0.00708819 | 502.92 | 2023-04-06 00:38:37 | -0.00041458 | -4.6978 | -333.3176 | 0 | Close
6581 | 1 | 4 | CC DChg | 16:08:00 | 54:48:23 | -0.11275 | 3.6779 | 1.81923 | 129.08 | 0 | 0 | 1.81923 | 129.08 | 0.00709164 | 503.17 | 0 | 0 | 0.00709164 | 503.17 | 2023-04-06 00:39:07 | -0.00041468 | -9.3956 | -666.6351 | 0 | Close
6582 | 1 | 4 | CC DChg | 16:08:30 | 54:48:53 | -0.11274 | 3.6779 | 1.82017 | 129.15 | 0 | 0 | 1.82017 | 129.15 | 0.0070951 | 503.41 | 0 | 0 | 0.0070951 | 503.41 | 2023-04-06 00:39:37 | -0.00041465 | 0 | 0 | 0 | Close
6583 | 1 | 4 | CC DChg | 16:09:00 | 54:49:23 | -0.11274 | 3.6778 | 1.82111 | 129.21 | 0 | 0 | 1.82111 | 129.21 | 0.00709855 | 503.66 | 0 | 0 | 0.00709855 | 503.66 | 2023-04-06 00:40:07 | -0.00041464 | -9.3956 | -666.6351 | 0 | Close
6584 | 1 | 4 | CC DChg | 16:09:30 | 54:49:53 | -0.11273 | 3.6775 | 1.82205 | 129.28 | 0 | 0 | 1.82205 | 129.28 | 0.00710201 | 503.9 | 0 | 0 | 0.00710201 | 503.9 | 2023-04-06 00:40:37 | -0.00041456 | -3.1313 | -222.1697 | 0 | Close
6585 | 1 | 4 | CC DChg | 16:10:00 | 54:50:23 | -0.11273 | 3.6772 | 1.82299 | 129.35 | 0 | 0 | 1.82299 | 129.35 | 0.00710546 | 504.15 | 0 | 0 | 0.00710546 | 504.15 | 2023-04-06 00:41:07 | -0.00041453 | -3.1319 | -222.2117 | 0 | Close
6586 | 1 | 4 | CC DChg | 16:10:30 | 54:50:53 | -0.11274 | 3.6769 | 1.82393 | 129.41 | 0 | 0 | 1.82393 | 129.41 | 0.00710892 | 504.39 | 0 | 0 | 0.00710892 | 504.39 | 2023-04-06 00:41:37 | -0.00041453 | -3.1313 | -222.1697 | 0 | Close
6587 | 1 | 4 | CC DChg | 16:11:00 | 54:51:23 | -0.11274 | 3.6766 | 1.82487 | 129.48 | 0 | 0 | 1.82487 | 129.48 | 0.00711237 | 504.64 | 0 | 0 | 0.00711237 | 504.64 | 2023-04-06 00:42:07 | -0.0004145 | -3.1319 | -222.2117 | 0 | Close
6588 | 1 | 4 | CC DChg | 16:11:30 | 54:51:53 | -0.11274 | 3.6763 | 1.82581 | 129.55 | 0 | 0 | 1.82581 | 129.55 | 0.00711582 | 504.88 | 0 | 0 | 0.00711582 | 504.88 | 2023-04-06 00:42:37 | -0.00041447 | -3.1313 | -222.1697 | 0 | Close
6589 | 1 | 4 | CC DChg | 16:12:00 | 54:52:23 | -0.11275 | 3.6763 | 1.82675 | 129.61 | 0 | 0 | 1.82675 | 129.61 | 0.00711928 | 505.13 | 0 | 0 | 0.00711928 | 505.13 | 2023-04-06 00:43:07 | -0.0004145 | 0 | 0 | 0 | Close
6590 | 1 | 4 | CC DChg | 16:12:30 | 54:52:53 | -0.11274 | 3.6761 | 1.82769 | 129.68 | 0 | 0 | 1.82769 | 129.68 | 0.00712273 | 505.37 | 0 | 0 | 0.00712273 | 505.37 | 2023-04-06 00:43:37 | -0.00041444 | -4.6978 | -333.3176 | 0 | Close
6591 | 1 | 4 | CC DChg | 16:13:00 | 54:53:23 | -0.11274 | 3.6758 | 1.82863 | 129.75 | 0 | 0 | 1.82863 | 129.75 | 0.00712618 | 505.62 | 0 | 0 | 0.00712618 | 505.62 | 2023-04-06 00:44:07 | -0.00041441 | -3.1319 | -222.2117 | 0 | Close
6592 | 1 | 4 | CC DChg | 16:13:30 | 54:53:53 | -0.11273 | 3.6757 | 1.82957 | 129.81 | 0 | 0 | 1.82957 | 129.81 | 0.00712964 | 505.86 | 0 | 0 | 0.00712964 | 505.86 | 2023-04-06 00:44:37 | -0.00041436 | -9.392 | -666.3829 | 0 | Close
6593 | 1 | 4 | CC DChg | 16:14:00 | 54:54:23 | -0.11274 | 3.6755 | 1.83051 | 129.88 | 0 | 0 | 1.83051 | 129.88 | 0.00713309 | 506.11 | 0 | 0 | 0.00713309 | 506.11 | 2023-04-06 00:45:07 | -0.00041438 | -4.6969 | -333.2545 | 0 | Close
6594 | 1 | 4 | CC DChg | 16:14:30 | 54:54:53 | -0.11274 | 3.6754 | 1.83144 | 129.95 | 0 | 0 | 1.83144 | 129.95 | 0.00713654 | 506.35 | 0 | 0 | 0.00713654 | 506.35 | 2023-04-06 00:45:37 | -0.00041436 | -9.3956 | -666.6351 | 0 | Close
6595 | 1 | 4 | CC DChg | 16:15:00 | 54:55:23 | -0.11274 | 3.6751 | 1.83238 | 130.01 | 0 | 0 | 1.83238 | 130.01 | 0.00714 | 506.6 | 0 | 0 | 0.00714 | 506.6 | 2023-04-06 00:46:07 | -0.00041433 | -3.1319 | -222.2117 | 0 | Close
6596 | 1 | 4 | CC DChg | 16:15:30 | 54:55:53 | -0.11274 | 3.6749 | 1.83332 | 130.08 | 0 | 0 | 1.83332 | 130.08 | 0.00714345 | 506.84 | 0 | 0 | 0.00714345 | 506.84 | 2023-04-06 00:46:37 | -0.00041431 | -4.6969 | -333.2545 | 0 | Close
6597 | 1 | 4 | CC DChg | 16:16:00 | 54:56:23 | -0.11274 | 3.6746 | 1.83426 | 130.14 | 0 | 0 | 1.83426 | 130.14 | 0.0071469 | 507.09 | 0 | 0 | 0.0071469 | 507.09 | 2023-04-06 00:47:07 | -0.00041427 | -3.1313 | -222.1697 | 0 | Close
6598 | 1 | 4 | CC DChg | 16:16:30 | 54:56:53 | -0.11273 | 3.6744 | 1.8352 | 130.21 | 0 | 0 | 1.8352 | 130.21 | 0.00715035 | 507.33 | 0 | 0 | 0.00715035 | 507.33 | 2023-04-06 00:47:37 | -0.00041422 | -4.6978 | -333.3176 | 0 | Close
6599 | 1 | 4 | CC DChg | 16:17:00 | 54:57:23 | -0.11274 | 3.6741 | 1.83614 | 130.28 | 0 | 0 | 1.83614 | 130.28 | 0.00715381 | 507.58 | 0 | 0 | 0.00715381 | 507.58 | 2023-04-06 00:48:07 | -0.00041422 | -3.1319 | -222.2117 | 0 | Close
6600 | 1 | 4 | CC DChg | 16:17:30 | 54:57:53 | -0.11273 | 3.6738 | 1.83708 | 130.34 | 0 | 0 | 1.83708 | 130.34 | 0.00715726 | 507.82 | 0 | 0 | 0.00715726 | 507.82 | 2023-04-06 00:48:37 | -0.00041415 | -3.1319 | -222.2117 | 0 | Close
6601 | 1 | 4 | CC DChg | 16:18:00 | 54:58:23 | -0.11274 | 3.6737 | 1.83802 | 130.41 | 0 | 0 | 1.83802 | 130.41 | 0.00716071 | 508.07 | 0 | 0 | 0.00716071 | 508.07 | 2023-04-06 00:49:07 | -0.00041417 | -9.392 | -666.3829 | 0 | Close
6602 | 1 | 4 | CC DChg | 16:18:30 | 54:58:53 | -0.11273 | 3.6734 | 1.83896 | 130.48 | 0 | 0 | 1.83896 | 130.48 | 0.00716416 | 508.31 | 0 | 0 | 0.00716416 | 508.31 | 2023-04-06 00:49:37 | -0.0004141 | -3.1324 | -222.2538 | 0 | Close
6603 | 1 | 4 | CC DChg | 16:19:00 | 54:59:23 | -0.11275 | 3.6733 | 1.8399 | 130.54 | 0 | 0 | 1.8399 | 130.54 | 0.00716761 | 508.56 | 0 | 0 | 0.00716761 | 508.56 | 2023-04-06 00:50:07 | -0.00041416 | -9.3956 | -666.6351 | 0 | Close
6604 | 1 | 4 | CC DChg | 16:19:30 | 54:59:53 | -0.11273 | 3.6731 | 1.84084 | 130.61 | 0 | 0 | 1.84084 | 130.61 | 0.00717106 | 508.8 | 0 | 0 | 0.00717106 | 508.8 | 2023-04-06 00:50:37 | -0.00041407 | -4.6978 | -333.3176 | 0 | Close
6605 | 1 | 4 | CC DChg | 16:20:00 | 55:00:23 | -0.11274 | 3.6729 | 1.84178 | 130.68 | 0 | 0 | 1.84178 | 130.68 | 0.00717451 | 509.05 | 0 | 0 | 0.00717451 | 509.05 | 2023-04-06 00:51:07 | -0.00041408 | -4.696 | -333.1914 | 0 | Close
6606 | 1 | 4 | CC DChg | 16:20:30 | 55:00:53 | -0.11273 | 3.6727 | 1.84272 | 130.74 | 0 | 0 | 1.84272 | 130.74 | 0.00717796 | 509.29 | 0 | 0 | 0.00717796 | 509.29 | 2023-04-06 00:51:37 | -0.00041402 | -4.6978 | -333.3176 | 0 | Close
6607 | 1 | 4 | CC DChg | 16:21:00 | 55:01:23 | -0.11274 | 3.6724 | 1.84366 | 130.81 | 0 | 0 | 1.84366 | 130.81 | 0.00718141 | 509.54 | 0 | 0 | 0.00718141 | 509.54 | 2023-04-06 00:52:07 | -0.00041403 | -3.1319 | -222.2117 | 0 | Close
6608 | 1 | 4 | CC DChg | 16:21:30 | 55:01:53 | -0.11274 | 3.6721 | 1.8446 | 130.88 | 0 | 0 | 1.8446 | 130.88 | 0.00718486 | 509.78 | 0 | 0 | 0.00718486 | 509.78 | 2023-04-06 00:52:37 | -0.00041399 | -3.1313 | -222.1697 | 0 | Close
6609 | 1 | 4 | CC DChg | 16:22:00 | 55:02:23 | -0.11274 | 3.6718 | 1.84554 | 130.94 | 0 | 0 | 1.84554 | 130.94 | 0.00718831 | 510.03 | 0 | 0 | 0.00718831 | 510.03 | 2023-04-06 00:53:07 | -0.00041396 | -3.1313 | -222.1697 | 0 | Close
6610 | 1 | 4 | CC DChg | 16:22:30 | 55:02:53 | -0.11273 | 3.6715 | 1.84648 | 131.01 | 0 | 0 | 1.84648 | 131.01 | 0.00719176 | 510.27 | 0 | 0 | 0.00719176 | 510.27 | 2023-04-06 00:53:37 | -0.00041389 | -3.1313 | -222.1697 | 0 | Close
6611 | 1 | 4 | CC DChg | 16:23:00 | 55:03:23 | -0.11272 | 3.6713 | 1.84742 | 131.08 | 0 | 0 | 1.84742 | 131.08 | 0.00719521 | 510.52 | 0 | 0 | 0.00719521 | 510.52 | 2023-04-06 00:54:07 | -0.00041383 | -4.6978 | -333.3176 | 0 | Close
6612 | 1 | 4 | CC DChg | 16:23:30 | 55:03:53 | -0.11273 | 3.6712 | 1.84836 | 131.14 | 0 | 0 | 1.84836 | 131.14 | 0.00719866 | 510.76 | 0 | 0 | 0.00719866 | 510.76 | 2023-04-06 00:54:37 | -0.00041385 | -9.3956 | -666.6351 | 0 | Close
6613 | 1 | 4 | CC DChg | 16:24:00 | 55:04:23 | -0.11274 | 3.671 | 1.84929 | 131.21 | 0 | 0 | 1.84929 | 131.21 | 0.00720211 | 511.01 | 0 | 0 | 0.00720211 | 511.01 | 2023-04-06 00:55:07 | -0.00041387 | -4.6969 | -333.2545 | 0 | Close
6614 | 1 | 4 | CC DChg | 16:24:30 | 55:04:53 | -0.11274 | 3.6709 | 1.85023 | 131.28 | 0 | 0 | 1.85023 | 131.28 | 0.00720556 | 511.25 | 0 | 0 | 0.00720556 | 511.25 | 2023-04-06 00:55:37 | -0.00041386 | -9.3938 | -666.509 | 0 | Close
6615 | 1 | 4 | CC DChg | 16:25:00 | 55:05:23 | -0.11274 | 3.6707 | 1.85117 | 131.34 | 0 | 0 | 1.85117 | 131.34 | 0.00720901 | 511.49 | 0 | 0 | 0.00720901 | 511.49 | 2023-04-06 00:56:07 | -0.00041383 | -4.6978 | -333.3176 | 0 | Close
6616 | 1 | 4 | CC DChg | 16:25:30 | 55:05:53 | -0.11274 | 3.6704 | 1.85211 | 131.41 | 0 | 0 | 1.85211 | 131.41 | 0.00721245 | 511.74 | 0 | 0 | 0.00721245 | 511.74 | 2023-04-06 00:56:37 | -0.0004138 | -3.1319 | -222.2117 | 0 | Close
6617 | 1 | 4 | CC DChg | 16:26:00 | 55:06:23 | -0.11274 | 3.6702 | 1.85305 | 131.48 | 0 | 0 | 1.85305 | 131.48 | 0.0072159 | 511.98 | 0 | 0 | 0.0072159 | 511.98 | 2023-04-06 00:57:07 | -0.00041378 | -4.6969 | -333.2545 | 0 | Close
6618 | 1 | 4 | CC DChg | 16:26:30 | 55:06:53 | -0.11273 | 3.6699 | 1.85399 | 131.54 | 0 | 0 | 1.85399 | 131.54 | 0.00721935 | 512.23 | 0 | 0 | 0.00721935 | 512.23 | 2023-04-06 00:57:37 | -0.00041371 | -3.1319 | -222.2117 | 0 | Close
6619 | 1 | 4 | CC DChg | 16:27:00 | 55:07:23 | -0.11273 | 3.6697 | 1.85493 | 131.61 | 0 | 0 | 1.85493 | 131.61 | 0.0072228 | 512.47 | 0 | 0 | 0.0072228 | 512.47 | 2023-04-06 00:58:07 | -0.00041369 | -4.6969 | -333.2545 | 0 | Close
6620 | 1 | 4 | CC DChg | 16:27:30 | 55:07:53 | -0.11274 | 3.6692 | 1.85587 | 131.68 | 0 | 0 | 1.85587 | 131.68 | 0.00722625 | 512.72 | 0 | 0 | 0.00722625 | 512.72 | 2023-04-06 00:58:37 | -0.00041367 | -1.8791 | -133.327 | 0 | Close
6621 | 1 | 4 | CC DChg | 16:28:00 | 55:08:23 | -0.11273 | 3.6691 | 1.85681 | 131.74 | 0 | 0 | 1.85681 | 131.74 | 0.00722969 | 512.96 | 0 | 0 | 0.00722969 | 512.96 | 2023-04-06 00:59:07 | -0.00041362 | -9.3938 | -666.509 | 0 | Close
6622 | 1 | 4 | CC DChg | 16:28:30 | 55:08:53 | -0.11274 | 3.6688 | 1.85775 | 131.81 | 0 | 0 | 1.85775 | 131.81 | 0.00723314 | 513.21 | 0 | 0 | 0.00723314 | 513.21 | 2023-04-06 00:59:37 | -0.00041362 | -3.1313 | -222.1697 | 0 | Close
6623 | 1 | 4 | CC DChg | 16:29:00 | 55:09:23 | -0.11272 | 3.6687 | 1.85869 | 131.88 | 0 | 0 | 1.85869 | 131.88 | 0.00723659 | 513.45 | 0 | 0 | 0.00723659 | 513.45 | 2023-04-06 01:00:07 | -0.00041354 | -9.3956 | -666.6351 | 0 | Close
6624 | 1 | 4 | CC DChg | 16:29:30 | 55:09:53 | -0.11272 | 3.6683 | 1.85963 | 131.94 | 0 | 0 | 1.85963 | 131.94 | 0.00724003 | 513.7 | 0 | 0 | 0.00724003 | 513.7 | 2023-04-06 01:00:37 | -0.00041349 | -2.3484 | -166.6272 | 0 | Close
6625 | 1 | 4 | CC DChg | 16:30:00 | 55:10:23 | -0.11273 | 3.6685 | 1.86057 | 132.01 | 0 | 0 | 1.86057 | 132.01 | 0.00724348 | 513.94 | 0 | 0 | 0.00724348 | 513.94 | 2023-04-06 01:01:07 | -0.00041355 | 4.6969 | 333.2545 | 0 | Close
6626 | 1 | 4 | CC DChg | 16:30:30 | 55:10:53 | -0.11274 | 3.6682 | 1.86151 | 132.08 | 0 | 0 | 1.86151 | 132.08 | 0.00724692 | 514.19 | 0 | 0 | 0.00724692 | 514.19 | 2023-04-06 01:01:37 | -0.00041355 | -3.1319 | -222.2117 | 0 | Close
6627 | 1 | 4 | CC DChg | 16:31:00 | 55:11:23 | -0.11274 | 3.6681 | 1.86245 | 132.14 | 0 | 0 | 1.86245 | 132.14 | 0.00725037 | 514.43 | 0 | 0 | 0.00725037 | 514.43 | 2023-04-06 01:02:07 | -0.00041354 | -9.3938 | -666.509 | 0 | Close
6628 | 1 | 4 | CC DChg | 16:31:30 | 55:11:53 | -0.11273 | 3.6679 | 1.86339 | 132.21 | 0 | 0 | 1.86339 | 132.21 | 0.00725382 | 514.67 | 0 | 0 | 0.00725382 | 514.67 | 2023-04-06 01:02:37 | -0.00041348 | -4.6978 | -333.3176 | 0 | Close
6629 | 1 | 4 | CC DChg | 16:32:00 | 55:12:23 | -0.11274 | 3.6675 | 1.86433 | 132.28 | 0 | 0 | 1.86433 | 132.28 | 0.00725726 | 514.92 | 0 | 0 | 0.00725726 | 514.92 | 2023-04-06 01:03:07 | -0.00041347 | -2.3484 | -166.6272 | 0 | Close
6630 | 1 | 4 | CC DChg | 16:32:30 | 55:12:53 | -0.11274 | 3.6672 | 1.86527 | 132.34 | 0 | 0 | 1.86527 | 132.34 | 0.00726071 | 515.16 | 0 | 0 | 0.00726071 | 515.16 | 2023-04-06 01:03:37 | -0.00041344 | -3.1319 | -222.2117 | 0 | Close
6631 | 1 | 4 | CC DChg | 16:33:00 | 55:13:23 | -0.11275 | 3.6668 | 1.86621 | 132.41 | 0 | 0 | 1.86621 | 132.41 | 0.00726415 | 515.41 | 0 | 0 | 0.00726415 | 515.41 | 2023-04-06 01:04:07 | -0.00041343 | -2.3484 | -166.6272 | 0 | Close
6632 | 1 | 4 | CC DChg | 16:33:30 | 55:13:53 | -0.11274 | 3.6664 | 1.86714 | 132.48 | 0 | 0 | 1.86714 | 132.48 | 0.0072676 | 515.65 | 0 | 0 | 0.0072676 | 515.65 | 2023-04-06 01:04:37 | -0.00041335 | -2.3489 | -166.6588 | 0 | Close
6633 | 1 | 4 | CC DChg | 16:34:00 | 55:14:23 | -0.11273 | 3.6662 | 1.86808 | 132.54 | 0 | 0 | 1.86808 | 132.54 | 0.00727104 | 515.9 | 0 | 0 | 0.00727104 | 515.9 | 2023-04-06 01:05:07 | -0.00041329 | -4.6969 | -333.2545 | 0 | Close
6634 | 1 | 4 | CC DChg | 16:34:30 | 55:14:53 | -0.11273 | 3.6659 | 1.86902 | 132.61 | 0 | 0 | 1.86902 | 132.61 | 0.00727449 | 516.14 | 0 | 0 | 0.00727449 | 516.14 | 2023-04-06 01:05:37 | -0.00041326 | -3.1313 | -222.1697 | 0 | Close
6635 | 1 | 4 | CC DChg | 16:35:00 | 55:15:23 | -0.11273 | 3.6657 | 1.86996 | 132.68 | 0 | 0 | 1.86996 | 132.68 | 0.00727793 | 516.38 | 0 | 0 | 0.00727793 | 516.38 | 2023-04-06 01:06:07 | -0.00041323 | -4.6969 | -333.2545 | 0 | Close
6636 | 1 | 4 | CC DChg | 16:35:30 | 55:15:53 | -0.11273 | 3.6655 | 1.8709 | 132.74 | 0 | 0 | 1.8709 | 132.74 | 0.00728137 | 516.63 | 0 | 0 | 0.00728137 | 516.63 | 2023-04-06 01:06:37 | -0.00041321 | -4.6969 | -333.2545 | 0 | Close
6637 | 1 | 4 | CC DChg | 16:36:00 | 55:16:23 | -0.11273 | 3.6655 | 1.87184 | 132.81 | 0 | 0 | 1.87184 | 132.81 | 0.00728482 | 516.87 | 0 | 0 | 0.00728482 | 516.87 | 2023-04-06 01:07:07 | -0.00041321 | 0 | 0 | 0 | Close
6638 | 1 | 4 | CC DChg | 16:36:30 | 55:16:53 | -0.11275 | 3.6653 | 1.87278 | 132.88 | 0 | 0 | 1.87278 | 132.88 | 0.00728826 | 517.12 | 0 | 0 | 0.00728826 | 517.12 | 2023-04-06 01:07:37 | -0.00041326 | -4.6978 | -333.3176 | 0 | Close
6639 | 1 | 4 | CC DChg | 16:37:00 | 55:17:23 | -0.11273 | 3.665 | 1.87372 | 132.94 | 0 | 0 | 1.87372 | 132.94 | 0.0072917 | 517.36 | 0 | 0 | 0.0072917 | 517.36 | 2023-04-06 01:08:07 | -0.00041316 | -3.1307 | -222.1276 | 0 | Close
6640 | 1 | 4 | CC DChg | 16:37:30 | 55:17:53 | -0.11274 | 3.6646 | 1.87466 | 133.01 | 0 | 0 | 1.87466 | 133.01 | 0.00729514 | 517.61 | 0 | 0 | 0.00729514 | 517.61 | 2023-04-06 01:08:37 | -0.00041315 | -2.3484 | -166.6272 | 0 | Close
6641 | 1 | 4 | CC DChg | 16:38:00 | 55:18:23 | -0.11273 | 3.6641 | 1.8756 | 133.08 | 0 | 0 | 1.8756 | 133.08 | 0.00729859 | 517.85 | 0 | 0 | 0.00729859 | 517.85 | 2023-04-06 01:09:07 | -0.00041305 | -1.8788 | -133.3018 | 0 | Close
6642 | 1 | 4 | CC DChg | 16:38:30 | 55:18:53 | -0.11272 | 3.6636 | 1.87654 | 133.14 | 0 | 0 | 1.87654 | 133.14 | 0.00730203 | 518.09 | 0 | 0 | 0.00730203 | 518.09 | 2023-04-06 01:09:37 | -0.00041296 | -1.8791 | -133.327 | 0 | Close
6643 | 1 | 4 | CC DChg | 16:39:00 | 55:19:23 | -0.11273 | 3.6632 | 1.87748 | 133.21 | 0 | 0 | 1.87748 | 133.21 | 0.00730547 | 518.34 | 0 | 0 | 0.00730547 | 518.34 | 2023-04-06 01:10:07 | -0.00041295 | -2.3484 | -166.6272 | 0 | Close
6644 | 1 | 4 | CC DChg | 16:39:30 | 55:19:53 | -0.11273 | 3.6627 | 1.87842 | 133.28 | 0 | 0 | 1.87842 | 133.28 | 0.00730891 | 518.58 | 0 | 0 | 0.00730891 | 518.58 | 2023-04-06 01:10:37 | -0.0004129 | -1.8791 | -133.327 | 0 | Close
6645 | 1 | 4 | CC DChg | 16:40:00 | 55:20:23 | -0.11273 | 3.6624 | 1.87936 | 133.34 | 0 | 0 | 1.87936 | 133.34 | 0.00731235 | 518.83 | 0 | 0 | 0.00731235 | 518.83 | 2023-04-06 01:11:07 | -0.00041286 | -3.1313 | -222.1697 | 0 | Close
6646 | 1 | 4 | CC DChg | 16:40:30 | 55:20:53 | -0.11272 | 3.662 | 1.8803 | 133.41 | 0 | 0 | 1.8803 | 133.41 | 0.00731579 | 519.07 | 0 | 0 | 0.00731579 | 519.07 | 2023-04-06 01:11:37 | -0.00041278 | -2.348 | -166.5957 | 0 | Close
6647 | 1 | 4 | CC DChg | 16:41:00 | 55:21:23 | -0.11273 | 3.6619 | 1.88124 | 133.48 | 0 | 0 | 1.88124 | 133.48 | 0.00731923 | 519.32 | 0 | 0 | 0.00731923 | 519.32 | 2023-04-06 01:12:07 | -0.00041281 | -9.3956 | -666.6351 | 0 | Close
6648 | 1 | 4 | CC DChg | 16:41:30 | 55:21:53 | -0.11273 | 3.6627 | 1.88218 | 133.54 | 0 | 0 | 1.88218 | 133.54 | 0.00732267 | 519.56 | 0 | 0 | 0.00732267 | 519.56 | 2023-04-06 01:12:37 | -0.0004129 | 1.1742 | 83.3136 | 0 | Close
6649 | 1 | 4 | CC DChg | 16:42:00 | 55:22:23 | -0.11274 | 3.6627 | 1.88311 | 133.61 | 0 | 0 | 1.88311 | 133.61 | 0.00732611 | 519.8 | 0 | 0 | 0.00732611 | 519.8 | 2023-04-06 01:13:07 | -0.00041293 | 0 | 0 | 0 | Close
6650 | 1 | 4 | CC DChg | 16:42:30 | 55:22:53 | -0.11273 | 3.6625 | 1.88405 | 133.68 | 0 | 0 | 1.88405 | 133.68 | 0.00732956 | 520.05 | 0 | 0 | 0.00732956 | 520.05 | 2023-04-06 01:13:37 | -0.00041287 | -4.6969 | -333.2545 | 0 | Close
6651 | 1 | 4 | CC DChg | 16:43:00 | 55:23:23 | -0.11273 | 3.6621 | 1.88499 | 133.74 | 0 | 0 | 1.88499 | 133.74 | 0.007333 | 520.29 | 0 | 0 | 0.007333 | 520.29 | 2023-04-06 01:14:07 | -0.00041283 | -2.3489 | -166.6588 | 0 | Close
6652 | 1 | 4 | CC DChg | 16:43:30 | 55:23:53 | -0.11273 | 3.6617 | 1.88593 | 133.81 | 0 | 0 | 1.88593 | 133.81 | 0.00733644 | 520.54 | 0 | 0 | 0.00733644 | 520.54 | 2023-04-06 01:14:37 | -0.00041278 | -2.348 | -166.5957 | 0 | Close
6653 | 1 | 4 | CC DChg | 16:44:00 | 55:24:23 | -0.11272 | 3.6613 | 1.88687 | 133.88 | 0 | 0 | 1.88687 | 133.88 | 0.00733988 | 520.78 | 0 | 0 | 0.00733988 | 520.78 | 2023-04-06 01:15:07 | -0.0004127 | -2.3489 | -166.6588 | 0 | Close
6654 | 1 | 4 | CC DChg | 16:44:30 | 55:24:53 | -0.11272 | 3.6618 | 1.88781 | 133.94 | 0 | 0 | 1.88781 | 133.94 | 0.00734332 | 521.02 | 0 | 0 | 0.00734332 | 521.02 | 2023-04-06 01:15:37 | -0.00041276 | 1.8788 | 133.3018 | 0 | Close
6655 | 1 | 4 | CC DChg | 16:45:00 | 55:25:23 | -0.11271 | 3.6608 | 1.88875 | 134.01 | 0 | 0 | 1.88875 | 134.01 | 0.00734675 | 521.27 | 0 | 0 | 0.00734675 | 521.27 | 2023-04-06 01:16:07 | -0.00041261 | -0.9394 | -66.6509 | 0 | Close
6656 | 1 | 4 | CC DChg | 16:45:30 | 55:25:53 | -0.11274 | 3.6607 | 1.88969 | 134.08 | 0 | 0 | 1.88969 | 134.08 | 0.00735019 | 521.51 | 0 | 0 | 0.00735019 | 521.51 | 2023-04-06 01:16:37 | -0.00041271 | -9.3938 | -666.509 | 0 | Close
6657 | 1 | 4 | CC DChg | 16:46:00 | 55:26:23 | -0.11272 | 3.6601 | 1.89063 | 134.14 | 0 | 0 | 1.89063 | 134.14 | 0.00735363 | 521.76 | 0 | 0 | 0.00735363 | 521.76 | 2023-04-06 01:17:07 | -0.00041257 | -1.5653 | -111.0638 | 0 | Close
6658 | 1 | 4 | CC DChg | 16:46:30 | 55:26:53 | -0.11273 | 3.6602 | 1.89157 | 134.21 | 0 | 0 | 1.89157 | 134.21 | 0.00735707 | 522 | 0 | 0 | 0.00735707 | 522 | 2023-04-06 01:17:37 | -0.00041261 | 9.3956 | 666.6351 | 0 | Close
6659 | 1 | 4 | CC DChg | 16:47:00 | 55:27:23 | -0.11273 | 3.6604 | 1.89251 | 134.28 | 0 | 0 | 1.89251 | 134.28 | 0.00736051 | 522.24 | 0 | 0 | 0.00736051 | 522.24 | 2023-04-06 01:18:07 | -0.00041264 | 4.6969 | 333.2545 | 0 | Close
6660 | 1 | 4 | CC DChg | 16:47:30 | 55:27:53 | -0.11274 | 3.6609 | 1.89345 | 134.34 | 0 | 0 | 1.89345 | 134.34 | 0.00736395 | 522.49 | 0 | 0 | 0.00736395 | 522.49 | 2023-04-06 01:18:37 | -0.00041273 | 1.8788 | 133.3018 | 0 | Close
6661 | 1 | 4 | CC DChg | 16:48:00 | 55:28:23 | -0.11272 | 3.6609 | 1.89439 | 134.41 | 0 | 0 | 1.89439 | 134.41 | 0.00736739 | 522.73 | 0 | 0 | 0.00736739 | 522.73 | 2023-04-06 01:19:07 | -0.00041266 | 0 | 0 | 0 | Close
6662 | 1 | 4 | CC DChg | 16:48:30 | 55:28:53 | -0.11272 | 3.6608 | 1.89533 | 134.48 | 0 | 0 | 1.89533 | 134.48 | 0.00737082 | 522.98 | 0 | 0 | 0.00737082 | 522.98 | 2023-04-06 01:19:37 | -0.00041265 | -9.3938 | -666.509 | 0 | Close
6663 | 1 | 4 | CC DChg | 16:49:00 | 55:29:23 | -0.11272 | 3.6603 | 1.89627 | 134.54 | 0 | 0 | 1.89627 | 134.54 | 0.00737426 | 523.22 | 0 | 0 | 0.00737426 | 523.22 | 2023-04-06 01:20:07 | -0.00041259 | -1.8788 | -133.3018 | 0 | Close
6664 | 1 | 4 | CC DChg | 16:49:30 | 55:29:53 | -0.11273 | 3.6603 | 1.89721 | 134.61 | 0 | 0 | 1.89721 | 134.61 | 0.0073777 | 523.46 | 0 | 0 | 0.0073777 | 523.46 | 2023-04-06 01:20:37 | -0.00041263 | 0 | 0 | 0 | Close
6665 | 1 | 4 | CC DChg | 16:50:00 | 55:30:23 | -0.11274 | 3.6599 | 1.89814 | 134.68 | 0 | 0 | 1.89814 | 134.68 | 0.00738114 | 523.71 | 0 | 0 | 0.00738114 | 523.71 | 2023-04-06 01:21:07 | -0.00041262 | -2.3484 | -166.6272 | 0 | Close
6666 | 1 | 4 | CC DChg | 16:50:30 | 55:30:53 | -0.11271 | 3.66 | 1.89908 | 134.74 | 0 | 0 | 1.89908 | 134.74 | 0.00738458 | 523.95 | 0 | 0 | 0.00738458 | 523.95 | 2023-04-06 01:21:37 | -0.00041252 | 9.3938 | 666.509 | 0 | Close
6667 | 1 | 4 | CC DChg | 16:51:00 | 55:31:23 | -0.11273 | 3.6595 | 1.90002 | 134.81 | 0 | 0 | 1.90002 | 134.81 | 0.00738802 | 524.2 | 0 | 0 | 0.00738802 | 524.2 | 2023-04-06 01:22:07 | -0.00041254 | -1.8784 | -133.2766 | 0 | Close
6668 | 1 | 4 | CC DChg | 16:51:30 | 55:31:53 | -0.11271 | 3.6593 | 1.90096 | 134.88 | 0 | 0 | 1.90096 | 134.88 | 0.00739145 | 524.44 | 0 | 0 | 0.00739145 | 524.44 | 2023-04-06 01:22:37 | -0.00041244 | -4.6969 | -333.2545 | 0 | Close
6669 | 1 | 4 | CC DChg | 16:52:00 | 55:32:23 | -0.11272 | 3.6595 | 1.9019 | 134.94 | 0 | 0 | 1.9019 | 134.94 | 0.00739489 | 524.68 | 0 | 0 | 0.00739489 | 524.68 | 2023-04-06 01:23:07 | -0.0004125 | 4.6969 | 333.2545 | 0 | Close
6670 | 1 | 4 | CC DChg | 16:52:30 | 55:32:53 | -0.11272 | 3.6596 | 1.90284 | 135.01 | 0 | 0 | 1.90284 | 135.01 | 0.00739833 | 524.93 | 0 | 0 | 0.00739833 | 524.93 | 2023-04-06 01:23:37 | -0.00041251 | 9.3938 | 666.509 | 0 | Close
6671 | 1 | 4 | CC DChg | 16:53:00 | 55:33:23 | -0.11273 | 3.6599 | 1.90378 | 135.08 | 0 | 0 | 1.90378 | 135.08 | 0.00740177 | 525.17 | 0 | 0 | 0.00740177 | 525.17 | 2023-04-06 01:24:07 | -0.00041258 | 3.1313 | 222.1697 | 0 | Close
6672 | 1 | 4 | CC DChg | 16:53:30 | 55:33:53 | -0.11272 | 3.6604 | 1.90472 | 135.14 | 0 | 0 | 1.90472 | 135.14 | 0.00740521 | 525.42 | 0 | 0 | 0.00740521 | 525.42 | 2023-04-06 01:24:37 | -0.0004126 | 1.8791 | 133.327 | 0 | Close
6673 | 1 | 4 | CC DChg | 16:54:00 | 55:34:23 | -0.11275 | 3.6603 | 1.90566 | 135.21 | 0 | 0 | 1.90566 | 135.21 | 0.00740864 | 525.66 | 0 | 0 | 0.00740864 | 525.66 | 2023-04-06 01:25:07 | -0.0004127 | -9.3938 | -666.509 | 0 | Close
6674 | 1 | 4 | CC DChg | 16:54:30 | 55:34:53 | -0.11276 | 3.6602 | 1.9066 | 135.28 | 0 | 0 | 1.9066 | 135.28 | 0.00741208 | 525.9 | 0 | 0 | 0.00741208 | 525.9 | 2023-04-06 01:25:37 | -0.00041272 | -9.3956 | -666.6351 | 0 | Close
6675 | 1 | 4 | CC DChg | 16:55:00 | 55:35:23 | -0.11276 | 3.6597 | 1.90754 | 135.34 | 0 | 0 | 1.90754 | 135.34 | 0.00741552 | 526.15 | 0 | 0 | 0.00741552 | 526.15 | 2023-04-06 01:26:07 | -0.00041267 | -1.8795 | -133.3523 | 0 | Close
6676 | 1 | 4 | CC DChg | 16:55:30 | 55:35:53 | -0.11276 | 3.6593 | 1.90848 | 135.41 | 0 | 0 | 1.90848 | 135.41 | 0.00741896 | 526.39 | 0 | 0 | 0.00741896 | 526.39 | 2023-04-06 01:26:37 | -0.00041262 | -2.3493 | -166.6903 | 0 | Close
6677 | 1 | 4 | CC DChg | 16:56:00 | 55:36:23 | -0.11277 | 3.6589 | 1.90942 | 135.48 | 0 | 0 | 1.90942 | 135.48 | 0.0074224 | 526.64 | 0 | 0 | 0.0074224 | 526.64 | 2023-04-06 01:27:07 | -0.00041261 | -2.3493 | -166.6903 | 0 | Close
6678 | 1 | 4 | CC DChg | 16:56:30 | 55:36:53 | -0.11276 | 3.6588 | 1.91036 | 135.54 | 0 | 0 | 1.91036 | 135.54 | 0.00742584 | 526.88 | 0 | 0 | 0.00742584 | 526.88 | 2023-04-06 01:27:37 | -0.00041257 | -9.3956 | -666.6351 | 0 | Close
6679 | 1 | 4 | CC DChg | 16:57:00 | 55:37:23 | -0.11278 | 3.6587 | 1.9113 | 135.61 | 0 | 0 | 1.9113 | 135.61 | 0.00742928 | 527.12 | 0 | 0 | 0.00742928 | 527.12 | 2023-04-06 01:28:07 | -0.00041263 | -9.3973 | -666.7613 | 0 | Close
6680 | 1 | 4 | CC DChg | 16:57:30 | 55:37:53 | -0.11278 | 3.6588 | 1.91224 | 135.68 | 0 | 0 | 1.91224 | 135.68 | 0.00743271 | 527.37 | 0 | 0 | 0.00743271 | 527.37 | 2023-04-06 01:28:37 | -0.00041264 | 9.3973 | 666.7613 | 0 | Close
6681 | 1 | 4 | CC DChg | 16:58:00 | 55:38:23 | -0.11276 | 3.6589 | 1.91318 | 135.74 | 0 | 0 | 1.91318 | 135.74 | 0.00743615 | 527.61 | 0 | 0 | 0.00743615 | 527.61 | 2023-04-06 01:29:07 | -0.00041258 | 9.3973 | 666.7613 | 0 | Close
6682 | 1 | 4 | CC DChg | 16:58:30 | 55:38:53 | -0.11276 | 3.6589 | 1.91412 | 135.81 | 0 | 0 | 1.91412 | 135.81 | 0.00743959 | 527.86 | 0 | 0 | 0.00743959 | 527.86 | 2023-04-06 01:29:37 | -0.00041258 | 0 | 0 | 0 | Close
6683 | 1 | 4 | CC DChg | 16:59:00 | 55:39:23 | -0.11276 | 3.6588 | 1.91506 | 135.88 | 0 | 0 | 1.91506 | 135.88 | 0.00744303 | 528.1 | 0 | 0 | 0.00744303 | 528.1 | 2023-04-06 01:30:07 | -0.00041257 | -9.3991 | -666.8874 | 0 | Close
6684 | 1 | 4 | CC DChg | 16:59:30 | 55:39:53 | -0.11276 | 3.6585 | 1.916 | 135.94 | 0 | 0 | 1.916 | 135.94 | 0.00744647 | 528.34 | 0 | 0 | 0.00744647 | 528.34 | 2023-04-06 01:30:37 | -0.00041253 | -3.1324 | -222.2538 | 0 | Close
6685 | 1 | 4 | CC DChg | 17:00:00 | 55:40:23 | -0.11276 | 3.6584 | 1.91694 | 136.01 | 0 | 0 | 1.91694 | 136.01 | 0.0074499 | 528.59 | 0 | 0 | 0.0074499 | 528.59 | 2023-04-06 01:31:07 | -0.00041252 | -9.3973 | -666.7613 | 0 | Close
6686 | 1 | 4 | CC DChg | 17:00:30 | 55:40:53 | -0.11276 | 3.6581 | 1.91788 | 136.08 | 0 | 0 | 1.91788 | 136.08 | 0.00745334 | 528.83 | 0 | 0 | 0.00745334 | 528.83 | 2023-04-06 01:31:37 | -0.00041249 | -3.1319 | -222.2117 | 0 | Close
6687 | 1 | 4 | CC DChg | 17:01:00 | 55:41:23 | -0.11277 | 3.6579 | 1.91882 | 136.14 | 0 | 0 | 1.91882 | 136.14 | 0.00745678 | 529.07 | 0 | 0 | 0.00745678 | 529.07 | 2023-04-06 01:32:07 | -0.0004125 | -4.6987 | -333.3806 | 0 | Close
6688 | 1 | 4 | CC DChg | 17:01:30 | 55:41:53 | -0.11277 | 3.6577 | 1.91976 | 136.21 | 0 | 0 | 1.91976 | 136.21 | 0.00746022 | 529.32 | 0 | 0 | 0.00746022 | 529.32 | 2023-04-06 01:32:37 | -0.00041248 | -4.6987 | -333.3806 | 0 | Close
6689 | 1 | 4 | CC DChg | 17:02:00 | 55:42:23 | -0.11276 | 3.658 | 1.92069 | 136.28 | 0 | 0 | 1.92069 | 136.28 | 0.00746365 | 529.56 | 0 | 0 | 0.00746365 | 529.56 | 2023-04-06 01:33:07 | -0.00041248 | 3.1319 | 222.2117 | 0 | Close
6690 | 1 | 4 | CC DChg | 17:02:30 | 55:42:53 | -0.11277 | 3.6579 | 1.92163 | 136.34 | 0 | 0 | 1.92163 | 136.34 | 0.00746709 | 529.81 | 0 | 0 | 0.00746709 | 529.81 | 2023-04-06 01:33:37 | -0.0004125 | -9.3991 | -666.8874 | 0 | Close
6691 | 1 | 4 | CC DChg | 17:03:00 | 55:43:23 | -0.11278 | 3.6581 | 1.92257 | 136.41 | 0 | 0 | 1.92257 | 136.41 | 0.00747053 | 530.05 | 0 | 0 | 0.00747053 | 530.05 | 2023-04-06 01:34:07 | -0.00041256 | 4.6978 | 333.3176 | 0 | Close
6692 | 1 | 4 | CC DChg | 17:03:30 | 55:43:53 | -0.11276 | 3.6583 | 1.92351 | 136.48 | 0 | 0 | 1.92351 | 136.48 | 0.00747397 | 530.29 | 0 | 0 | 0.00747397 | 530.29 | 2023-04-06 01:34:37 | -0.00041251 | 4.7004 | 333.5068 | 0 | Close
6693 | 1 | 4 | CC DChg | 17:04:00 | 55:44:23 | -0.11277 | 3.6583 | 1.92445 | 136.54 | 0 | 0 | 1.92445 | 136.54 | 0.00747741 | 530.54 | 0 | 0 | 0.00747741 | 530.54 | 2023-04-06 01:35:07 | -0.00041255 | 0 | 0 | 0 | Close
6694 | 1 | 4 | CC DChg | 17:04:30 | 55:44:53 | -0.11277 | 3.658 | 1.92539 | 136.61 | 0 | 0 | 1.92539 | 136.61 | 0.00748084 | 530.78 | 0 | 0 | 0.00748084 | 530.78 | 2023-04-06 01:35:37 | -0.00041251 | -3.133 | -222.2958 | 0 | Close
6695 | 1 | 4 | CC DChg | 17:05:00 | 55:45:23 | -0.11278 | 3.658 | 1.92633 | 136.68 | 0 | 0 | 1.92633 | 136.68 | 0.00748428 | 531.03 | 0 | 0 | 0.00748428 | 531.03 | 2023-04-06 01:36:07 | -0.00041255 | 0 | 0 | 0 | Close
6696 | 1 | 4 | CC DChg | 17:05:30 | 55:45:53 | -0.11276 | 3.6577 | 1.92727 | 136.74 | 0 | 0 | 1.92727 | 136.74 | 0.00748772 | 531.27 | 0 | 0 | 0.00748772 | 531.27 | 2023-04-06 01:36:37 | -0.00041244 | -3.1324 | -222.2538 | 0 | Close
6697 | 1 | 4 | CC DChg | 17:06:00 | 55:46:23 | -0.11277 | 3.6575 | 1.92821 | 136.81 | 0 | 0 | 1.92821 | 136.81 | 0.00749115 | 531.51 | 0 | 0 | 0.00749115 | 531.51 | 2023-04-06 01:37:07 | -0.00041246 | -4.6996 | -333.4437 | 0 | Close
6698 | 1 | 4 | CC DChg | 17:06:30 | 55:46:53 | -0.11277 | 3.6572 | 1.92915 | 136.88 | 0 | 0 | 1.92915 | 136.88 | 0.00749459 | 531.76 | 0 | 0 | 0.00749459 | 531.76 | 2023-04-06 01:37:37 | -0.00041242 | -3.1324 | -222.2538 | 0 | Close
6699 | 1 | 4 | CC DChg | 17:07:00 | 55:47:23 | -0.11277 | 3.6568 | 1.93009 | 136.94 | 0 | 0 | 1.93009 | 136.94 | 0.00749803 | 532 | 0 | 0 | 0.00749803 | 532 | 2023-04-06 01:38:07 | -0.00041238 | -2.3493 | -166.6903 | 0 | Close
6700 | 1 | 4 | CC DChg | 17:07:30 | 55:47:53 | -0.11275 | 3.6568 | 1.93103 | 137.01 | 0 | 0 | 1.93103 | 137.01 | 0.00750146 | 532.25 | 0 | 0 | 0.00750146 | 532.25 | 2023-04-06 01:38:37 | -0.0004123 | 0 | 0 | 0 | Close
6701 | 1 | 4 | CC DChg | 17:08:00 | 55:48:23 | -0.11276 | 3.6569 | 1.93197 | 137.08 | 0 | 0 | 1.93197 | 137.08 | 0.0075049 | 532.49 | 0 | 0 | 0.0075049 | 532.49 | 2023-04-06 01:39:07 | -0.00041235 | 9.3973 | 666.7613 | 0 | Close
6702 | 1 | 4 | CC DChg | 17:08:30 | 55:48:53 | -0.11277 | 3.657 | 1.93291 | 137.14 | 0 | 0 | 1.93291 | 137.14 | 0.00750834 | 532.73 | 0 | 0 | 0.00750834 | 532.73 | 2023-04-06 01:39:37 | -0.0004124 | 9.3973 | 666.7613 | 0 | Close
6703 | 1 | 4 | CC DChg | 17:09:00 | 55:49:23 | -0.11276 | 3.6571 | 1.93385 | 137.21 | 0 | 0 | 1.93385 | 137.21 | 0.00751177 | 532.98 | 0 | 0 | 0.00751177 | 532.98 | 2023-04-06 01:40:07 | -0.00041237 | 9.3956 | 666.6351 | 0 | Close
6704 | 1 | 4 | CC DChg | 17:09:30 | 55:49:53 | -0.11269 | 3.6567 | 1.93479 | 137.28 | 0 | 0 | 1.93479 | 137.28 | 0.00751521 | 533.22 | 0 | 0 | 0.00751521 | 533.22 | 2023-04-06 01:40:37 | -0.00041207 | -2.348 | -166.5957 | 0 | Close
6705 | 1 | 4 | CC DChg | 17:10:00 | 55:50:23 | -0.1127 | 3.6567 | 1.93573 | 137.34 | 0 | 0 | 1.93573 | 137.34 | 0.00751864 | 533.46 | 0 | 0 | 0.00751864 | 533.46 | 2023-04-06 01:41:07 | -0.00041211 | 0 | 0 | 0 | Close
6706 | 1 | 4 | CC DChg | 17:10:30 | 55:50:53 | -0.11269 | 3.6565 | 1.93667 | 137.41 | 0 | 0 | 1.93667 | 137.41 | 0.00752208 | 533.71 | 0 | 0 | 0.00752208 | 533.71 | 2023-04-06 01:41:37 | -0.00041205 | -4.6951 | -333.1284 | 0 | Close
6707 | 1 | 4 | CC DChg | 17:11:00 | 55:51:23 | -0.11268 | 3.6563 | 1.93761 | 137.48 | 0 | 0 | 1.93761 | 137.48 | 0.00752551 | 533.95 | 0 | 0 | 0.00752551 | 533.95 | 2023-04-06 01:42:07 | -0.00041199 | -4.696 | -333.1914 | 0 | Close
6708 | 1 | 4 | CC DChg | 17:11:30 | 55:51:53 | -0.1127 | 3.6561 | 1.93855 | 137.54 | 0 | 0 | 1.93855 | 137.54 | 0.00752894 | 534.19 | 0 | 0 | 0.00752894 | 534.19 | 2023-04-06 01:42:37 | -0.00041204 | -4.696 | -333.1914 | 0 | Close
6709 | 1 | 4 | CC DChg | 17:12:00 | 55:52:23 | -0.1127 | 3.6559 | 1.93949 | 137.61 | 0 | 0 | 1.93949 | 137.61 | 0.00753238 | 534.44 | 0 | 0 | 0.00753238 | 534.44 | 2023-04-06 01:43:07 | -0.00041202 | -4.6942 | -333.0653 | 0 | Close
6710 | 1 | 4 | CC DChg | 17:12:30 | 55:52:53 | -0.11269 | 3.6557 | 1.94043 | 137.68 | 0 | 0 | 1.94043 | 137.68 | 0.00753581 | 534.68 | 0 | 0 | 0.00753581 | 534.68 | 2023-04-06 01:43:37 | -0.00041196 | -4.6969 | -333.2545 | 0 | Close
6711 | 1 | 4 | CC DChg | 17:13:00 | 55:53:23 | -0.1127 | 3.6557 | 1.94136 | 137.74 | 0 | 0 | 1.94136 | 137.74 | 0.00753924 | 534.93 | 0 | 0 | 0.00753924 | 534.93 | 2023-04-06 01:44:07 | -0.000412 | 0 | 0 | 0 | Close
6712 | 1 | 4 | CC DChg | 17:13:30 | 55:53:53 | -0.1127 | 3.6557 | 1.9423 | 137.81 | 0 | 0 | 1.9423 | 137.81 | 0.00754268 | 535.17 | 0 | 0 | 0.00754268 | 535.17 | 2023-04-06 01:44:37 | -0.000412 | 0 | 0 | 0 | Close
6713 | 1 | 4 | CC DChg | 17:14:00 | 55:54:23 | -0.11269 | 3.6558 | 1.94324 | 137.88 | 0 | 0 | 1.94324 | 137.88 | 0.00754611 | 535.41 | 0 | 0 | 0.00754611 | 535.41 | 2023-04-06 01:45:07 | -0.00041197 | 9.392 | 666.3829 | 0 | Close
6714 | 1 | 4 | CC DChg | 17:14:30 | 55:54:53 | -0.11269 | 3.6558 | 1.94418 | 137.94 | 0 | 0 | 1.94418 | 137.94 | 0.00754954 | 535.66 | 0 | 0 | 0.00754954 | 535.66 | 2023-04-06 01:45:37 | -0.00041197 | 0 | 0 | 0 | Close
6715 | 1 | 4 | CC DChg | 17:15:00 | 55:55:23 | -0.11271 | 3.6558 | 1.94512 | 138.01 | 0 | 0 | 1.94512 | 138.01 | 0.00755298 | 535.9 | 0 | 0 | 0.00755298 | 535.9 | 2023-04-06 01:46:07 | -0.00041205 | 0 | 0 | 0 | Close
6716 | 1 | 4 | CC DChg | 17:15:30 | 55:55:53 | -0.1127 | 3.6557 | 1.94606 | 138.08 | 0 | 0 | 1.94606 | 138.08 | 0.00755641 | 536.14 | 0 | 0 | 0.00755641 | 536.14 | 2023-04-06 01:46:37 | -0.000412 | -9.3902 | -666.2567 | 0 | Close
6717 | 1 | 4 | CC DChg | 17:16:00 | 55:56:23 | -0.1127 | 3.6555 | 1.947 | 138.14 | 0 | 0 | 1.947 | 138.14 | 0.00755984 | 536.39 | 0 | 0 | 0.00755984 | 536.39 | 2023-04-06 01:47:07 | -0.00041197 | -4.696 | -333.1914 | 0 | Close
6718 | 1 | 4 | CC DChg | 17:16:30 | 55:56:53 | -0.11271 | 3.6554 | 1.94794 | 138.21 | 0 | 0 | 1.94794 | 138.21 | 0.00756328 | 536.63 | 0 | 0 | 0.00756328 | 536.63 | 2023-04-06 01:47:37 | -0.000412 | -9.3902 | -666.2567 | 0 | Close
6719 | 1 | 4 | CC DChg | 17:17:00 | 55:57:23 | -0.11269 | 3.6551 | 1.94888 | 138.28 | 0 | 0 | 1.94888 | 138.28 | 0.00756671 | 536.87 | 0 | 0 | 0.00756671 | 536.87 | 2023-04-06 01:48:07 | -0.00041189 | -3.1313 | -222.1697 | 0 | Close
6720 | 1 | 4 | CC DChg | 17:17:30 | 55:57:53 | -0.11269 | 3.6549 | 1.94982 | 138.34 | 0 | 0 | 1.94982 | 138.34 | 0.00757014 | 537.12 | 0 | 0 | 0.00757014 | 537.12 | 2023-04-06 01:48:37 | -0.00041187 | -4.6951 | -333.1284 | 0 | Close
6721 | 1 | 4 | CC DChg | 17:18:00 | 55:58:23 | -0.1127 | 3.6549 | 1.95076 | 138.41 | 0 | 0 | 1.95076 | 138.41 | 0.00757357 | 537.36 | 0 | 0 | 0.00757357 | 537.36 | 2023-04-06 01:49:07 | -0.00041191 | 0 | 0 | 0 | Close
6722 | 1 | 4 | CC DChg | 17:18:30 | 55:58:53 | -0.1127 | 3.6548 | 1.95169 | 138.48 | 0 | 0 | 1.95169 | 138.48 | 0.00757701 | 537.61 | 0 | 0 | 0.00757701 | 537.61 | 2023-04-06 01:49:37 | -0.0004119 | -9.392 | -666.3829 | 0 | Close
6723 | 1 | 4 | CC DChg | 17:19:00 | 55:59:23 | -0.1127 | 3.655 | 1.95263 | 138.54 | 0 | 0 | 1.95263 | 138.54 | 0.00758044 | 537.85 | 0 | 0 | 0.00758044 | 537.85 | 2023-04-06 01:50:07 | -0.00041192 | 4.696 | 333.1914 | 0 | Close
6724 | 1 | 4 | CC DChg | 17:19:30 | 55:59:53 | -0.11268 | 3.6549 | 1.95357 | 138.61 | 0 | 0 | 1.95357 | 138.61 | 0.00758387 | 538.09 | 0 | 0 | 0.00758387 | 538.09 | 2023-04-06 01:50:37 | -0.00041183 | -9.392 | -666.3829 | 0 | Close
6725 | 1 | 4 | CC DChg | 17:20:00 | 56:00:23 | -0.11271 | 3.655 | 1.95451 | 138.68 | 0 | 0 | 1.95451 | 138.68 | 0.0075873 | 538.34 | 0 | 0 | 0.0075873 | 538.34 | 2023-04-06 01:51:07 | -0.00041196 | 9.3902 | 666.2567 | 0 | Close
6726 | 1 | 4 | CC DChg | 17:20:30 | 56:00:53 | -0.11269 | 3.6549 | 1.95545 | 138.74 | 0 | 0 | 1.95545 | 138.74 | 0.00759074 | 538.58 | 0 | 0 | 0.00759074 | 538.58 | 2023-04-06 01:51:37 | -0.00041187 | -9.3902 | -666.2567 | 0 | Close
6727 | 1 | 4 | CC DChg | 17:21:00 | 56:01:23 | -0.1127 | 3.6548 | 1.95639 | 138.81 | 0 | 0 | 1.95639 | 138.81 | 0.00759417 | 538.82 | 0 | 0 | 0.00759417 | 538.82 | 2023-04-06 01:52:07 | -0.0004119 | -9.392 | -666.3829 | 0 | Close
6728 | 1 | 4 | CC DChg | 17:21:30 | 56:01:53 | -0.11271 | 3.6546 | 1.95733 | 138.88 | 0 | 0 | 1.95733 | 138.88 | 0.0075976 | 539.07 | 0 | 0 | 0.0075976 | 539.07 | 2023-04-06 01:52:37 | -0.00041191 | -4.6969 | -333.2545 | 0 | Close
6729 | 1 | 4 | CC DChg | 17:22:00 | 56:02:23 | -0.11271 | 3.6545 | 1.95827 | 138.94 | 0 | 0 | 1.95827 | 138.94 | 0.00760103 | 539.31 | 0 | 0 | 0.00760103 | 539.31 | 2023-04-06 01:53:07 | -0.0004119 | -9.3902 | -666.2567 | 0 | Close
6730 | 1 | 4 | CC DChg | 17:22:30 | 56:02:53 | -0.11271 | 3.6543 | 1.95921 | 139.01 | 0 | 0 | 1.95921 | 139.01 | 0.00760447 | 539.55 | 0 | 0 | 0.00760447 | 539.55 | 2023-04-06 01:53:37 | -0.00041188 | -4.696 | -333.1914 | 0 | Close
6731 | 1 | 4 | CC DChg | 17:23:00 | 56:03:23 | -0.11269 | 3.6546 | 1.96015 | 139.08 | 0 | 0 | 1.96015 | 139.08 | 0.0076079 | 539.8 | 0 | 0 | 0.0076079 | 539.8 | 2023-04-06 01:54:07 | -0.00041184 | 3.1307 | 222.1276 | 0 | Close
6732 | 1 | 4 | CC DChg | 17:23:30 | 56:03:53 | -0.11269 | 3.6544 | 1.96109 | 139.14 | 0 | 0 | 1.96109 | 139.14 | 0.00761133 | 540.04 | 0 | 0 | 0.00761133 | 540.04 | 2023-04-06 01:54:37 | -0.00041181 | -4.6951 | -333.1284 | 0 | Close
6733 | 1 | 4 | CC DChg | 17:24:00 | 56:04:23 | -0.1127 | 3.6543 | 1.96203 | 139.21 | 0 | 0 | 1.96203 | 139.21 | 0.00761476 | 540.28 | 0 | 0 | 0.00761476 | 540.28 | 2023-04-06 01:55:07 | -0.00041184 | -9.3938 | -666.509 | 0 | Close
6734 | 1 | 4 | CC DChg | 17:24:30 | 56:04:53 | -0.1127 | 3.6543 | 1.96296 | 139.28 | 0 | 0 | 1.96296 | 139.28 | 0.00761819 | 540.53 | 0 | 0 | 0.00761819 | 540.53 | 2023-04-06 01:55:37 | -0.00041184 | 0 | 0 | 0 | Close
6735 | 1 | 4 | CC DChg | 17:25:00 | 56:05:23 | -0.1127 | 3.6544 | 1.9639 | 139.34 | 0 | 0 | 1.9639 | 139.34 | 0.00762163 | 540.77 | 0 | 0 | 0.00762163 | 540.77 | 2023-04-06 01:56:07 | -0.00041185 | 9.3902 | 666.2567 | 0 | Close
6736 | 1 | 4 | CC DChg | 17:25:30 | 56:05:53 | -0.11271 | 3.6545 | 1.96484 | 139.41 | 0 | 0 | 1.96484 | 139.41 | 0.00762506 | 541.01 | 0 | 0 | 0.00762506 | 541.01 | 2023-04-06 01:56:37 | -0.0004119 | 9.392 | 666.3829 | 0 | Close
6737 | 1 | 4 | CC DChg | 17:26:00 | 56:06:23 | -0.1127 | 3.6544 | 1.96578 | 139.48 | 0 | 0 | 1.96578 | 139.48 | 0.00762849 | 541.26 | 0 | 0 | 0.00762849 | 541.26 | 2023-04-06 01:57:07 | -0.00041185 | -9.392 | -666.3829 | 0 | Close
6738 | 1 | 4 | CC DChg | 17:26:30 | 56:06:53 | -0.11269 | 3.6544 | 1.96672 | 139.54 | 0 | 0 | 1.96672 | 139.54 | 0.00763192 | 541.5 | 0 | 0 | 0.00763192 | 541.5 | 2023-04-06 01:57:37 | -0.00041181 | 0 | 0 | 0 | Close
6739 | 1 | 4 | CC DChg | 17:27:00 | 56:07:23 | -0.1127 | 3.6543 | 1.96766 | 139.61 | 0 | 0 | 1.96766 | 139.61 | 0.00763535 | 541.75 | 0 | 0 | 0.00763535 | 541.75 | 2023-04-06 01:58:07 | -0.00041184 | -9.3938 | -666.509 | 0 | Close
6740 | 1 | 4 | CC DChg | 17:27:30 | 56:07:53 | -0.1127 | 3.6541 | 1.9686 | 139.68 | 0 | 0 | 1.9686 | 139.68 | 0.00763879 | 541.99 | 0 | 0 | 0.00763879 | 541.99 | 2023-04-06 01:58:37 | -0.00041182 | -4.696 | -333.1914 | 0 | Close
6741 | 1 | 4 | CC DChg | 17:28:00 | 56:08:23 | -0.1127 | 3.6537 | 1.96954 | 139.74 | 0 | 0 | 1.96954 | 139.74 | 0.00764222 | 542.23 | 0 | 0 | 0.00764222 | 542.23 | 2023-04-06 01:59:07 | -0.00041177 | -2.3484 | -166.6272 | 0 | Close
6742 | 1 | 4 | CC DChg | 17:28:30 | 56:08:53 | -0.11269 | 3.6532 | 1.97048 | 139.81 | 0 | 0 | 1.97048 | 139.81 | 0.00764565 | 542.48 | 0 | 0 | 0.00764565 | 542.48 | 2023-04-06 01:59:37 | -0.00041168 | -1.8777 | -133.2261 | 0 | Close
6743 | 1 | 4 | CC DChg | 17:29:00 | 56:09:23 | -0.1127 | 3.653 | 1.97142 | 139.88 | 0 | 0 | 1.97142 | 139.88 | 0.00764908 | 542.72 | 0 | 0 | 0.00764908 | 542.72 | 2023-04-06 02:00:07 | -0.00041169 | -4.6969 | -333.2545 | 0 | Close
6744 | 1 | 4 | CC DChg | 17:29:30 | 56:09:53 | -0.1127 | 3.6529 | 1.97236 | 139.94 | 0 | 0 | 1.97236 | 139.94 | 0.00765251 | 542.96 | 0 | 0 | 0.00765251 | 542.96 | 2023-04-06 02:00:37 | -0.00041168 | -9.392 | -666.3829 | 0 | Close
6745 | 1 | 4 | CC DChg | 17:30:00 | 56:10:23 | -0.1127 | 3.6528 | 1.9733 | 140.01 | 0 | 0 | 1.9733 | 140.01 | 0.00765594 | 543.21 | 0 | 0 | 0.00765594 | 543.21 | 2023-04-06 02:01:07 | -0.00041167 | -9.392 | -666.3829 | 0 | Close
6746 | 1 | 4 | CC DChg | 17:30:30 | 56:10:53 | -0.11269 | 3.653 | 1.97423 | 140.08 | 0 | 0 | 1.97423 | 140.08 | 0.00765937 | 543.45 | 0 | 0 | 0.00765937 | 543.45 | 2023-04-06 02:01:37 | -0.00041166 | 4.6951 | 333.1284 | 0 | Close
6747 | 1 | 4 | CC DChg | 17:31:00 | 56:11:23 | -0.1127 | 3.6531 | 1.97517 | 140.14 | 0 | 0 | 1.97517 | 140.14 | 0.0076628 | 543.69 | 0 | 0 | 0.0076628 | 543.69 | 2023-04-06 02:02:07 | -0.0004117 | 9.392 | 666.3829 | 0 | Close
6748 | 1 | 4 | CC DChg | 17:31:30 | 56:11:53 | -0.11269 | 3.653 | 1.97611 | 140.21 | 0 | 0 | 1.97611 | 140.21 | 0.00766623 | 543.94 | 0 | 0 | 0.00766623 | 543.94 | 2023-04-06 02:02:37 | -0.00041166 | -9.392 | -666.3829 | 0 | Close
6749 | 1 | 4 | CC DChg | 17:32:00 | 56:12:23 | -0.11271 | 3.653 | 1.97705 | 140.28 | 0 | 0 | 1.97705 | 140.28 | 0.00766967 | 544.18 | 0 | 0 | 0.00766967 | 544.18 | 2023-04-06 02:03:07 | -0.00041173 | 0 | 0 | 0 | Close
6750 | 1 | 4 | CC DChg | 17:32:30 | 56:12:53 | -0.11271 | 3.6528 | 1.97799 | 140.34 | 0 | 0 | 1.97799 | 140.34 | 0.0076731 | 544.42 | 0 | 0 | 0.0076731 | 544.42 | 2023-04-06 02:03:37 | -0.00041171 | -4.6942 | -333.0653 | 0 | Close
6751 | 1 | 4 | CC DChg | 17:33:00 | 56:13:23 | -0.1127 | 3.6527 | 1.97893 | 140.41 | 0 | 0 | 1.97893 | 140.41 | 0.00767653 | 544.67 | 0 | 0 | 0.00767653 | 544.67 | 2023-04-06 02:04:07 | -0.00041166 | -9.3938 | -666.509 | 0 | Close
6752 | 1 | 4 | CC DChg | 17:33:30 | 56:13:53 | -0.11269 | 3.6525 | 1.97987 | 140.48 | 0 | 0 | 1.97987 | 140.48 | 0.00767996 | 544.91 | 0 | 0 | 0.00767996 | 544.91 | 2023-04-06 02:04:37 | -0.0004116 | -4.696 | -333.1914 | 0 | Close
6753 | 1 | 4 | CC DChg | 17:34:00 | 56:14:23 | -0.1127 | 3.6523 | 1.98081 | 140.54 | 0 | 0 | 1.98081 | 140.54 | 0.00768339 | 545.15 | 0 | 0 | 0.00768339 | 545.15 | 2023-04-06 02:05:07 | -0.00041161 | -4.696 | -333.1914 | 0 | Close
6754 | 1 | 4 | CC DChg | 17:34:30 | 56:14:53 | -0.1127 | 3.6521 | 1.98175 | 140.61 | 0 | 0 | 1.98175 | 140.61 | 0.00768682 | 545.4 | 0 | 0 | 0.00768682 | 545.4 | 2023-04-06 02:05:37 | -0.00041159 | -4.696 | -333.1914 | 0 | Close
6755 | 1 | 4 | CC DChg | 17:35:00 | 56:15:23 | -0.11271 | 3.6519 | 1.98269 | 140.68 | 0 | 0 | 1.98269 | 140.68 | 0.00769025 | 545.64 | 0 | 0 | 0.00769025 | 545.64 | 2023-04-06 02:06:07 | -0.00041161 | -4.696 | -333.1914 | 0 | Close
6756 | 1 | 4 | CC DChg | 17:35:30 | 56:15:53 | -0.1127 | 3.6517 | 1.98363 | 140.74 | 0 | 0 | 1.98363 | 140.74 | 0.00769368 | 545.88 | 0 | 0 | 0.00769368 | 545.88 | 2023-04-06 02:06:37 | -0.00041155 | -4.6969 | -333.2545 | 0 | Close
6757 | 1 | 4 | CC DChg | 17:36:00 | 56:16:23 | -0.11269 | 3.6516 | 1.98457 | 140.81 | 0 | 0 | 1.98457 | 140.81 | 0.00769711 | 546.13 | 0 | 0 | 0.00769711 | 546.13 | 2023-04-06 02:07:07 | -0.0004115 | -9.392 | -666.3829 | 0 | Close
6758 | 1 | 4 | CC DChg | 17:36:30 | 56:16:53 | -0.11272 | 3.6516 | 1.98551 | 140.88 | 0 | 0 | 1.98551 | 140.88 | 0.00770054 | 546.37 | 0 | 0 | 0.00770054 | 546.37 | 2023-04-06 02:07:37 | -0.00041161 | 0 | 0 | 0 | Close
6759 | 1 | 4 | CC DChg | 17:37:00 | 56:17:23 | -0.11272 | 3.6517 | 1.98644 | 140.94 | 0 | 0 | 1.98644 | 140.94 | 0.00770397 | 546.61 | 0 | 0 | 0.00770397 | 546.61 | 2023-04-06 02:08:07 | -0.00041162 | 9.3902 | 666.2567 | 0 | Close
6760 | 1 | 4 | CC DChg | 17:37:30 | 56:17:53 | -0.1127 | 3.6517 | 1.98738 | 141.01 | 0 | 0 | 1.98738 | 141.01 | 0.0077074 | 546.86 | 0 | 0 | 0.0077074 | 546.86 | 2023-04-06 02:08:37 | -0.00041155 | 0 | 0 | 0 | Close
6761 | 1 | 4 | CC DChg | 17:38:00 | 56:18:23 | -0.11272 | 3.6518 | 1.98832 | 141.08 | 0 | 0 | 1.98832 | 141.08 | 0.00771083 | 547.1 | 0 | 0 | 0.00771083 | 547.1 | 2023-04-06 02:09:07 | -0.00041163 | 9.392 | 666.3829 | 0 | Close
6762 | 1 | 4 | CC DChg | 17:38:30 | 56:18:53 | -0.1127 | 3.6518 | 1.98926 | 141.14 | 0 | 0 | 1.98926 | 141.14 | 0.00771426 | 547.34 | 0 | 0 | 0.00771426 | 547.34 | 2023-04-06 02:09:37 | -0.00041156 | 0 | 0 | 0 | Close
6763 | 1 | 4 | CC DChg | 17:39:00 | 56:19:23 | -0.11272 | 3.6518 | 1.9902 | 141.21 | 0 | 0 | 1.9902 | 141.21 | 0.00771769 | 547.59 | 0 | 0 | 0.00771769 | 547.59 | 2023-04-06 02:10:07 | -0.00041163 | 0 | 0 | 0 | Close
6764 | 1 | 4 | CC DChg | 17:39:30 | 56:19:53 | -0.1127 | 3.6515 | 1.99114 | 141.28 | 0 | 0 | 1.99114 | 141.28 | 0.00772112 | 547.83 | 0 | 0 | 0.00772112 | 547.83 | 2023-04-06 02:10:37 | -0.00041152 | -3.1307 | -222.1276 | 0 | Close
6765 | 1 | 4 | CC DChg | 17:40:00 | 56:20:23 | -0.1127 | 3.6513 | 1.99208 | 141.34 | 0 | 0 | 1.99208 | 141.34 | 0.00772454 | 548.07 | 0 | 0 | 0.00772454 | 548.07 | 2023-04-06 02:11:07 | -0.0004115 | -4.6969 | -333.2545 | 0 | Close
6766 | 1 | 4 | CC DChg | 17:40:30 | 56:20:53 | -0.11271 | 3.6511 | 1.99302 | 141.41 | 0 | 0 | 1.99302 | 141.41 | 0.00772797 | 548.32 | 0 | 0 | 0.00772797 | 548.32 | 2023-04-06 02:11:37 | -0.00041152 | -4.696 | -333.1914 | 0 | Close
6767 | 1 | 4 | CC DChg | 17:41:00 | 56:21:23 | -0.11271 | 3.6509 | 1.99396 | 141.48 | 0 | 0 | 1.99396 | 141.48 | 0.0077314 | 548.56 | 0 | 0 | 0.0077314 | 548.56 | 2023-04-06 02:12:07 | -0.00041149 | -4.696 | -333.1914 | 0 | Close
6768 | 1 | 4 | CC DChg | 17:41:30 | 56:21:53 | -0.1127 | 3.6506 | 1.9949 | 141.54 | 0 | 0 | 1.9949 | 141.54 | 0.00773483 | 548.8 | 0 | 0 | 0.00773483 | 548.8 | 2023-04-06 02:12:37 | -0.00041142 | -3.1307 | -222.1276 | 0 | Close
6769 | 1 | 4 | CC DChg | 17:42:00 | 56:22:23 | -0.11271 | 3.6505 | 1.99584 | 141.61 | 0 | 0 | 1.99584 | 141.61 | 0.00773826 | 549.05 | 0 | 0 | 0.00773826 | 549.05 | 2023-04-06 02:13:07 | -0.00041145 | -9.392 | -666.3829 | 0 | Close
6770 | 1 | 4 | CC DChg | 17:42:30 | 56:22:53 | -0.11271 | 3.6504 | 1.99678 | 141.68 | 0 | 0 | 1.99678 | 141.68 | 0.00774169 | 549.29 | 0 | 0 | 0.00774169 | 549.29 | 2023-04-06 02:13:37 | -0.00041144 | -9.3938 | -666.509 | 0 | Close
6771 | 1 | 4 | CC DChg | 17:43:00 | 56:23:23 | -0.1127 | 3.6505 | 1.99772 | 141.74 | 0 | 0 | 1.99772 | 141.74 | 0.00774512 | 549.53 | 0 | 0 | 0.00774512 | 549.53 | 2023-04-06 02:14:07 | -0.00041141 | 9.392 | 666.3829 | 0 | Close
6772 | 1 | 4 | CC DChg | 17:43:30 | 56:23:53 | -0.11271 | 3.6506 | 1.99865 | 141.81 | 0 | 0 | 1.99865 | 141.81 | 0.00774855 | 549.78 | 0 | 0 | 0.00774855 | 549.78 | 2023-04-06 02:14:37 | -0.00041146 | 9.392 | 666.3829 | 0 | Close
6773 | 1 | 4 | CC DChg | 17:44:00 | 56:24:23 | -0.1127 | 3.6505 | 1.99959 | 141.88 | 0 | 0 | 1.99959 | 141.88 | 0.00775198 | 550.02 | 0 | 0 | 0.00775198 | 550.02 | 2023-04-06 02:15:07 | -0.00041141 | -9.3902 | -666.2567 | 0 | Close
6774 | 1 | 4 | CC DChg | 17:44:30 | 56:24:53 | -0.11271 | 3.6504 | 2.00053 | 141.94 | 0 | 0 | 2.00053 | 141.94 | 0.0077554 | 550.26 | 0 | 0 | 0.0077554 | 550.26 | 2023-04-06 02:15:37 | -0.00041144 | -9.392 | -666.3829 | 0 | Close
6775 | 1 | 4 | CC DChg | 17:45:00 | 56:25:23 | -0.1127 | 3.6502 | 2.00147 | 142.01 | 0 | 0 | 2.00147 | 142.01 | 0.00775883 | 550.51 | 0 | 0 | 0.00775883 | 550.51 | 2023-04-06 02:16:07 | -0.00041138 | -4.696 | -333.1914 | 0 | Close
6776 | 1 | 4 | CC DChg | 17:45:30 | 56:25:53 | -0.1127 | 3.6501 | 2.00241 | 142.08 | 0 | 0 | 2.00241 | 142.08 | 0.00776226 | 550.75 | 0 | 0 | 0.00776226 | 550.75 | 2023-04-06 02:16:37 | -0.00041137 | -9.3938 | -666.509 | 0 | Close
6777 | 1 | 4 | CC DChg | 17:46:00 | 56:26:23 | -0.11272 | 3.6498 | 2.00335 | 142.14 | 0 | 0 | 2.00335 | 142.14 | 0.00776569 | 550.99 | 0 | 0 | 0.00776569 | 550.99 | 2023-04-06 02:17:07 | -0.00041141 | -3.1307 | -222.1276 | 0 | Close
6778 | 1 | 4 | CC DChg | 17:46:30 | 56:26:53 | -0.11272 | 3.6496 | 2.00429 | 142.21 | 0 | 0 | 2.00429 | 142.21 | 0.00776912 | 551.24 | 0 | 0 | 0.00776912 | 551.24 | 2023-04-06 02:17:37 | -0.00041138 | -4.696 | -333.1914 | 0 | Close
6779 | 1 | 4 | CC DChg | 17:47:00 | 56:27:23 | -0.11271 | 3.6494 | 2.00523 | 142.28 | 0 | 0 | 2.00523 | 142.28 | 0.00777254 | 551.48 | 0 | 0 | 0.00777254 | 551.48 | 2023-04-06 02:18:07 | -0.00041132 | -4.696 | -333.1914 | 0 | Close
6780 | 1 | 4 | CC DChg | 17:47:30 | 56:27:53 | -0.11272 | 3.6492 | 2.00617 | 142.34 | 0 | 0 | 2.00617 | 142.34 | 0.00777597 | 551.72 | 0 | 0 | 0.00777597 | 551.72 | 2023-04-06 02:18:37 | -0.00041134 | -4.696 | -333.1914 | 0 | Close
6781 | 1 | 4 | CC DChg | 17:48:00 | 56:28:23 | -0.1127 | 3.6491 | 2.00711 | 142.41 | 0 | 0 | 2.00711 | 142.41 | 0.0077794 | 551.97 | 0 | 0 | 0.0077794 | 551.97 | 2023-04-06 02:19:07 | -0.00041125 | -9.3902 | -666.2567 | 0 | Close
6782 | 1 | 4 | CC DChg | 17:48:30 | 56:28:53 | -0.11272 | 3.6491 | 2.00805 | 142.48 | 0 | 0 | 2.00805 | 142.48 | 0.00778283 | 552.21 | 0 | 0 | 0.00778283 | 552.21 | 2023-04-06 02:19:37 | -0.00041133 | 0 | 0 | 0 | Close
6783 | 1 | 4 | CC DChg | 17:49:00 | 56:29:23 | -0.11271 | 3.6491 | 2.00899 | 142.54 | 0 | 0 | 2.00899 | 142.54 | 0.00778625 | 552.45 | 0 | 0 | 0.00778625 | 552.45 | 2023-04-06 02:20:07 | -0.00041129 | 0 | 0 | 0 | Close
6784 | 1 | 4 | CC DChg | 17:49:30 | 56:29:53 | -0.11273 | 3.6492 | 2.00992 | 142.61 | 0 | 0 | 2.00992 | 142.61 | 0.00778968 | 552.69 | 0 | 0 | 0.00778968 | 552.69 | 2023-04-06 02:20:37 | -0.00041137 | 9.3902 | 666.2567 | 0 | Close
6785 | 1 | 4 | CC DChg | 17:50:00 | 56:30:23 | -0.1127 | 3.6492 | 2.01086 | 142.68 | 0 | 0 | 2.01086 | 142.68 | 0.00779311 | 552.94 | 0 | 0 | 0.00779311 | 552.94 | 2023-04-06 02:21:07 | -0.00041126 | 0 | 0 | 0 | Close
6786 | 1 | 4 | CC DChg | 17:50:30 | 56:30:53 | -0.1127 | 3.6492 | 2.0118 | 142.74 | 0 | 0 | 2.0118 | 142.74 | 0.00779654 | 553.18 | 0 | 0 | 0.00779654 | 553.18 | 2023-04-06 02:21:37 | -0.00041126 | 0 | 0 | 0 | Close
6787 | 1 | 4 | CC DChg | 17:51:00 | 56:31:23 | -0.11273 | 3.649 | 2.01274 | 142.81 | 0 | 0 | 2.01274 | 142.81 | 0.00779996 | 553.42 | 0 | 0 | 0.00779996 | 553.42 | 2023-04-06 02:22:07 | -0.00041135 | -4.696 | -333.1914 | 0 | Close
6788 | 1 | 4 | CC DChg | 17:51:30 | 56:31:53 | -0.11268 | 3.6487 | 2.01368 | 142.88 | 0 | 0 | 2.01368 | 142.88 | 0.00780339 | 553.67 | 0 | 0 | 0.00780339 | 553.67 | 2023-04-06 02:22:37 | -0.00041114 | -3.1313 | -222.1697 | 0 | Close
6789 | 1 | 4 | CC DChg | 17:52:00 | 56:32:23 | -0.11268 | 3.6485 | 2.01462 | 142.94 | 0 | 0 | 2.01462 | 142.94 | 0.00780682 | 553.91 | 0 | 0 | 0.00780682 | 553.91 | 2023-04-06 02:23:07 | -0.00041111 | -4.6951 | -333.1284 | 0 | Close
6790 | 1 | 4 | CC DChg | 17:52:30 | 56:32:53 | -0.11268 | 3.6482 | 2.01556 | 143.01 | 0 | 0 | 2.01556 | 143.01 | 0.00781024 | 554.15 | 0 | 0 | 0.00781024 | 554.15 | 2023-04-06 02:23:37 | -0.00041108 | -3.1295 | -222.0435 | 0 | Close
6791 | 1 | 4 | CC DChg | 17:53:00 | 56:33:23 | -0.11269 | 3.648 | 2.0165 | 143.07 | 0 | 0 | 2.0165 | 143.07 | 0.00781367 | 554.4 | 0 | 0 | 0.00781367 | 554.4 | 2023-04-06 02:24:07 | -0.00041109 | -4.6951 | -333.1284 | 0 | Close
6792 | 1 | 4 | CC DChg | 17:53:30 | 56:33:53 | -0.11269 | 3.6478 | 2.01744 | 143.14 | 0 | 0 | 2.01744 | 143.14 | 0.00781709 | 554.64 | 0 | 0 | 0.00781709 | 554.64 | 2023-04-06 02:24:37 | -0.00041107 | -4.6951 | -333.1284 | 0 | Close
6793 | 1 | 4 | CC DChg | 17:54:00 | 56:34:23 | -0.11268 | 3.6478 | 2.01838 | 143.21 | 0 | 0 | 2.01838 | 143.21 | 0.00782052 | 554.88 | 0 | 0 | 0.00782052 | 554.88 | 2023-04-06 02:25:07 | -0.00041103 | 0 | 0 | 0 | Close
6794 | 1 | 4 | CC DChg | 17:54:30 | 56:34:53 | -0.11268 | 3.6477 | 2.01932 | 143.27 | 0 | 0 | 2.01932 | 143.27 | 0.00782394 | 555.13 | 0 | 0 | 0.00782394 | 555.13 | 2023-04-06 02:25:37 | -0.00041102 | -9.3884 | -666.1306 | 0 | Close
6795 | 1 | 4 | CC DChg | 17:55:00 | 56:35:23 | -0.11269 | 3.6477 | 2.02025 | 143.34 | 0 | 0 | 2.02025 | 143.34 | 0.00782737 | 555.37 | 0 | 0 | 0.00782737 | 555.37 | 2023-04-06 02:26:07 | -0.00041106 | 0 | 0 | 0 | Close
6796 | 1 | 4 | CC DChg | 17:55:30 | 56:35:53 | -0.11268 | 3.6481 | 2.02119 | 143.41 | 0 | 0 | 2.02119 | 143.41 | 0.00783079 | 555.61 | 0 | 0 | 0.00783079 | 555.61 | 2023-04-06 02:26:37 | -0.00041107 | 2.3476 | 166.5642 | 0 | Close
6797 | 1 | 4 | CC DChg | 17:56:00 | 56:36:23 | -0.11268 | 3.6479 | 2.02213 | 143.47 | 0 | 0 | 2.02213 | 143.47 | 0.00783422 | 555.85 | 0 | 0 | 0.00783422 | 555.85 | 2023-04-06 02:27:07 | -0.00041105 | -4.6951 | -333.1284 | 0 | Close
6798 | 1 | 4 | CC DChg | 17:56:30 | 56:36:53 | -0.11268 | 3.6478 | 2.02307 | 143.54 | 0 | 0 | 2.02307 | 143.54 | 0.00783765 | 556.1 | 0 | 0 | 0.00783765 | 556.1 | 2023-04-06 02:27:37 | -0.00041103 | -9.392 | -666.3829 | 0 | Close
6799 | 1 | 4 | CC DChg | 17:57:00 | 56:37:23 | -0.11268 | 3.6475 | 2.02401 | 143.61 | 0 | 0 | 2.02401 | 143.61 | 0.00784107 | 556.34 | 0 | 0 | 0.00784107 | 556.34 | 2023-04-06 02:28:07 | -0.000411 | -3.1301 | -222.0856 | 0 | Close
6800 | 1 | 4 | CC DChg | 17:57:30 | 56:37:53 | -0.11268 | 3.6474 | 2.02495 | 143.67 | 0 | 0 | 2.02495 | 143.67 | 0.0078445 | 556.58 | 0 | 0 | 0.0078445 | 556.58 | 2023-04-06 02:28:37 | -0.00041099 | -9.3902 | -666.2567 | 0 | Close
6801 | 1 | 4 | CC DChg | 17:58:00 | 56:38:23 | -0.11268 | 3.6471 | 2.02589 | 143.74 | 0 | 0 | 2.02589 | 143.74 | 0.00784792 | 556.83 | 0 | 0 | 0.00784792 | 556.83 | 2023-04-06 02:29:07 | -0.00041096 | -3.1307 | -222.1276 | 0 | Close
6802 | 1 | 4 | CC DChg | 17:58:30 | 56:38:53 | -0.11268 | 3.6469 | 2.02683 | 143.81 | 0 | 0 | 2.02683 | 143.81 | 0.00785135 | 557.07 | 0 | 0 | 0.00785135 | 557.07 | 2023-04-06 02:29:37 | -0.00041093 | -4.6942 | -333.0653 | 0 | Close
6803 | 1 | 4 | CC DChg | 17:59:00 | 56:39:23 | -0.11269 | 3.6467 | 2.02777 | 143.87 | 0 | 0 | 2.02777 | 143.87 | 0.00785477 | 557.31 | 0 | 0 | 0.00785477 | 557.31 | 2023-04-06 02:30:07 | -0.00041095 | -4.6942 | -333.0653 | 0 | Close
6804 | 1 | 4 | CC DChg | 17:59:30 | 56:39:53 | -0.11268 | 3.6465 | 2.02871 | 143.94 | 0 | 0 | 2.02871 | 143.94 | 0.00785819 | 557.56 | 0 | 0 | 0.00785819 | 557.56 | 2023-04-06 02:30:37 | -0.00041089 | -4.6951 | -333.1284 | 0 | Close
6805 | 1 | 4 | CC DChg | 18:00:00 | 56:40:23 | -0.11268 | 3.6466 | 2.02965 | 144.01 | 0 | 0 | 2.02965 | 144.01 | 0.00786162 | 557.8 | 0 | 0 | 0.00786162 | 557.8 | 2023-04-06 02:31:07 | -0.0004109 | 9.3938 | 666.509 | 0 | Close
6806 | 1 | 4 | CC DChg | 18:00:30 | 56:40:53 | -0.11269 | 3.6466 | 2.03058 | 144.07 | 0 | 0 | 2.03058 | 144.07 | 0.00786504 | 558.04 | 0 | 0 | 0.00786504 | 558.04 | 2023-04-06 02:31:37 | -0.00041094 | 0 | 0 | 0 | Close
6807 | 1 | 4 | CC DChg | 18:01:00 | 56:41:23 | -0.11268 | 3.6466 | 2.03152 | 144.14 | 0 | 0 | 2.03152 | 144.14 | 0.00786847 | 558.28 | 0 | 0 | 0.00786847 | 558.28 | 2023-04-06 02:32:07 | -0.0004109 | 0 | 0 | 0 | Close
6808 | 1 | 4 | CC DChg | 18:01:30 | 56:41:53 | -0.11268 | 3.6465 | 2.03246 | 144.21 | 0 | 0 | 2.03246 | 144.21 | 0.00787189 | 558.53 | 0 | 0 | 0.00787189 | 558.53 | 2023-04-06 02:32:37 | -0.00041089 | -9.3884 | -666.1306 | 0 | Close
6809 | 1 | 4 | CC DChg | 18:02:00 | 56:42:23 | -0.11267 | 3.6463 | 2.0334 | 144.27 | 0 | 0 | 2.0334 | 144.27 | 0.00787532 | 558.77 | 0 | 0 | 0.00787532 | 558.77 | 2023-04-06 02:33:07 | -0.00041083 | -4.6951 | -333.1284 | 0 | Close
6810 | 1 | 4 | CC DChg | 18:02:30 | 56:42:53 | -0.1127 | 3.6462 | 2.03434 | 144.34 | 0 | 0 | 2.03434 | 144.34 | 0.00787874 | 559.01 | 0 | 0 | 0.00787874 | 559.01 | 2023-04-06 02:33:37 | -0.00041093 | -9.392 | -666.3829 | 0 | Close
6811 | 1 | 4 | CC DChg | 18:03:00 | 56:43:23 | -0.11269 | 3.6459 | 2.03528 | 144.41 | 0 | 0 | 2.03528 | 144.41 | 0.00788216 | 559.26 | 0 | 0 | 0.00788216 | 559.26 | 2023-04-06 02:34:07 | -0.00041086 | -3.1307 | -222.1276 | 0 | Close
6812 | 1 | 4 | CC DChg | 18:03:30 | 56:43:53 | -0.11269 | 3.6456 | 2.03622 | 144.47 | 0 | 0 | 2.03622 | 144.47 | 0.00788559 | 559.5 | 0 | 0 | 0.00788559 | 559.5 | 2023-04-06 02:34:37 | -0.00041082 | -3.1301 | -222.0856 | 0 | Close
6813 | 1 | 4 | CC DChg | 18:04:00 | 56:44:23 | -0.11268 | 3.6453 | 2.03716 | 144.54 | 0 | 0 | 2.03716 | 144.54 | 0.00788901 | 559.74 | 0 | 0 | 0.00788901 | 559.74 | 2023-04-06 02:35:07 | -0.00041075 | -3.1301 | -222.0856 | 0 | Close
6814 | 1 | 4 | CC DChg | 18:04:30 | 56:44:53 | -0.11268 | 3.6451 | 2.0381 | 144.61 | 0 | 0 | 2.0381 | 144.61 | 0.00789243 | 559.99 | 0 | 0 | 0.00789243 | 559.99 | 2023-04-06 02:35:37 | -0.00041073 | -4.6942 | -333.0653 | 0 | Close
6815 | 1 | 4 | CC DChg | 18:05:00 | 56:45:23 | -0.11269 | 3.645 | 2.03904 | 144.67 | 0 | 0 | 2.03904 | 144.67 | 0.00789586 | 560.23 | 0 | 0 | 0.00789586 | 560.23 | 2023-04-06 02:36:07 | -0.00041076 | -9.3902 | -666.2567 | 0 | Close
6816 | 1 | 4 | CC DChg | 18:05:30 | 56:45:53 | -0.11269 | 3.645 | 2.03998 | 144.74 | 0 | 0 | 2.03998 | 144.74 | 0.00789928 | 560.47 | 0 | 0 | 0.00789928 | 560.47 | 2023-04-06 02:36:37 | -0.00041076 | 0 | 0 | 0 | Close
6817 | 1 | 4 | CC DChg | 18:06:00 | 56:46:23 | -0.11269 | 3.6451 | 2.04091 | 144.81 | 0 | 0 | 2.04091 | 144.81 | 0.0079027 | 560.71 | 0 | 0 | 0.0079027 | 560.71 | 2023-04-06 02:37:07 | -0.00041077 | 9.3884 | 666.1306 | 0 | Close
6818 | 1 | 4 | CC DChg | 18:06:30 | 56:46:53 | -0.11273 | 3.6452 | 2.04185 | 144.87 | 0 | 0 | 2.04185 | 144.87 | 0.00790612 | 560.96 | 0 | 0 | 0.00790612 | 560.96 | 2023-04-06 02:37:37 | -0.00041092 | 9.3902 | 666.2567 | 0 | Close
6819 | 1 | 4 | CC DChg | 18:07:00 | 56:47:23 | -0.11272 | 3.6451 | 2.04279 | 144.94 | 0 | 0 | 2.04279 | 144.94 | 0.00790955 | 561.2 | 0 | 0 | 0.00790955 | 561.2 | 2023-04-06 02:38:07 | -0.00041088 | -9.3956 | -666.6351 | 0 | Close
6820 | 1 | 4 | CC DChg | 18:07:30 | 56:47:53 | -0.11273 | 3.6449 | 2.04373 | 145.01 | 0 | 0 | 2.04373 | 145.01 | 0.00791297 | 561.44 | 0 | 0 | 0.00791297 | 561.44 | 2023-04-06 02:38:37 | -0.00041089 | -4.696 | -333.1914 | 0 | Close
6821 | 1 | 4 | CC DChg | 18:08:00 | 56:48:23 | -0.11272 | 3.6448 | 2.04467 | 145.07 | 0 | 0 | 2.04467 | 145.07 | 0.0079164 | 561.69 | 0 | 0 | 0.0079164 | 561.69 | 2023-04-06 02:39:07 | -0.00041084 | -9.3956 | -666.6351 | 0 | Close
6822 | 1 | 4 | CC DChg | 18:08:30 | 56:48:53 | -0.11273 | 3.6446 | 2.04561 | 145.14 | 0 | 0 | 2.04561 | 145.14 | 0.00791982 | 561.93 | 0 | 0 | 0.00791982 | 561.93 | 2023-04-06 02:39:37 | -0.00041086 | -4.696 | -333.1914 | 0 | Close
6823 | 1 | 4 | CC DChg | 18:09:00 | 56:49:23 | -0.11274 | 3.6444 | 2.04655 | 145.21 | 0 | 0 | 2.04655 | 145.21 | 0.00792324 | 562.17 | 0 | 0 | 0.00792324 | 562.17 | 2023-04-06 02:40:07 | -0.00041087 | -4.6978 | -333.3176 | 0 | Close
6824 | 1 | 4 | CC DChg | 18:09:30 | 56:49:53 | -0.11274 | 3.644 | 2.04749 | 145.27 | 0 | 0 | 2.04749 | 145.27 | 0.00792667 | 562.41 | 0 | 0 | 0.00792667 | 562.41 | 2023-04-06 02:40:37 | -0.00041082 | -2.348 | -166.5957 | 0 | Close
6825 | 1 | 4 | CC DChg | 18:10:00 | 56:50:23 | -0.11273 | 3.644 | 2.04843 | 145.34 | 0 | 0 | 2.04843 | 145.34 | 0.00793009 | 562.66 | 0 | 0 | 0.00793009 | 562.66 | 2023-04-06 02:41:07 | -0.00041079 | 0 | 0 | 0 | Close
6826 | 1 | 4 | CC DChg | 18:10:30 | 56:50:53 | -0.11273 | 3.6439 | 2.04937 | 145.41 | 0 | 0 | 2.04937 | 145.41 | 0.00793351 | 562.9 | 0 | 0 | 0.00793351 | 562.9 | 2023-04-06 02:41:37 | -0.00041078 | -9.392 | -666.3829 | 0 | Close
6827 | 1 | 4 | CC DChg | 18:11:00 | 56:51:23 | -0.11273 | 3.6438 | 2.05031 | 145.47 | 0 | 0 | 2.05031 | 145.47 | 0.00793694 | 563.14 | 0 | 0 | 0.00793694 | 563.14 | 2023-04-06 02:42:07 | -0.00041077 | -9.3956 | -666.6351 | 0 | Close
6828 | 1 | 4 | CC DChg | 18:11:30 | 56:51:53 | -0.11273 | 3.6438 | 2.05125 | 145.54 | 0 | 0 | 2.05125 | 145.54 | 0.00794036 | 563.39 | 0 | 0 | 0.00794036 | 563.39 | 2023-04-06 02:42:37 | -0.00041077 | 0 | 0 | 0 | Close
6829 | 1 | 4 | CC DChg | 18:12:00 | 56:52:23 | -0.11272 | 3.6438 | 2.05219 | 145.61 | 0 | 0 | 2.05219 | 145.61 | 0.00794378 | 563.63 | 0 | 0 | 0.00794378 | 563.63 | 2023-04-06 02:43:07 | -0.00041073 | 0 | 0 | 0 | Close
6830 | 1 | 4 | CC DChg | 18:12:30 | 56:52:53 | -0.11272 | 3.6436 | 2.05313 | 145.67 | 0 | 0 | 2.05313 | 145.67 | 0.00794721 | 563.87 | 0 | 0 | 0.00794721 | 563.87 | 2023-04-06 02:43:37 | -0.00041071 | -4.6969 | -333.2545 | 0 | Close
6831 | 1 | 4 | CC DChg | 18:13:00 | 56:53:23 | -0.11272 | 3.6434 | 2.05406 | 145.74 | 0 | 0 | 2.05406 | 145.74 | 0.00795063 | 564.11 | 0 | 0 | 0.00795063 | 564.11 | 2023-04-06 02:44:07 | -0.00041068 | -4.696 | -333.1914 | 0 | Close
6832 | 1 | 4 | CC DChg | 18:13:30 | 56:53:53 | -0.11272 | 3.6433 | 2.055 | 145.81 | 0 | 0 | 2.055 | 145.81 | 0.00795405 | 564.36 | 0 | 0 | 0.00795405 | 564.36 | 2023-04-06 02:44:37 | -0.00041067 | -9.3956 | -666.6351 | 0 | Close
6833 | 1 | 4 | CC DChg | 18:14:00 | 56:54:23 | -0.11271 | 3.6429 | 2.05594 | 145.87 | 0 | 0 | 2.05594 | 145.87 | 0.00795747 | 564.6 | 0 | 0 | 0.00795747 | 564.6 | 2023-04-06 02:45:07 | -0.00041059 | -2.3484 | -166.6272 | 0 | Close
6834 | 1 | 4 | CC DChg | 18:14:30 | 56:54:53 | -0.11272 | 3.6426 | 2.05688 | 145.94 | 0 | 0 | 2.05688 | 145.94 | 0.00796089 | 564.84 | 0 | 0 | 0.00796089 | 564.84 | 2023-04-06 02:45:37 | -0.00041059 | -3.1313 | -222.1697 | 0 | Close
6835 | 1 | 4 | CC DChg | 18:15:00 | 56:55:23 | -0.11274 | 3.6427 | 2.05782 | 146.01 | 0 | 0 | 2.05782 | 146.01 | 0.00796432 | 565.09 | 0 | 0 | 0.00796432 | 565.09 | 2023-04-06 02:46:07 | -0.00041068 | 9.3956 | 666.6351 | 0 | Close
6836 | 1 | 4 | CC DChg | 18:15:30 | 56:55:53 | -0.11272 | 3.6425 | 2.05876 | 146.07 | 0 | 0 | 2.05876 | 146.07 | 0.00796774 | 565.33 | 0 | 0 | 0.00796774 | 565.33 | 2023-04-06 02:46:37 | -0.00041058 | -4.696 | -333.1914 | 0 | Close
6837 | 1 | 4 | CC DChg | 18:16:00 | 56:56:23 | -0.11272 | 3.6424 | 2.0597 | 146.14 | 0 | 0 | 2.0597 | 146.14 | 0.00797116 | 565.57 | 0 | 0 | 0.00797116 | 565.57 | 2023-04-06 02:47:07 | -0.00041057 | -9.3956 | -666.6351 | 0 | Close
6838 | 1 | 4 | CC DChg | 18:16:30 | 56:56:53 | -0.11274 | 3.6423 | 2.06064 | 146.21 | 0 | 0 | 2.06064 | 146.21 | 0.00797458 | 565.81 | 0 | 0 | 0.00797458 | 565.81 | 2023-04-06 02:47:37 | -0.00041063 | -9.392 | -666.3829 | 0 | Close
6839 | 1 | 4 | CC DChg | 18:17:00 | 56:57:23 | -0.11273 | 3.6424 | 2.06158 | 146.27 | 0 | 0 | 2.06158 | 146.27 | 0.007978 | 566.06 | 0 | 0 | 0.007978 | 566.06 | 2023-04-06 02:48:07 | -0.00041061 | 9.392 | 666.3829 | 0 | Close
6840 | 1 | 4 | CC DChg | 18:17:30 | 56:57:53 | -0.11273 | 3.6423 | 2.06252 | 146.34 | 0 | 0 | 2.06252 | 146.34 | 0.00798143 | 566.3 | 0 | 0 | 0.00798143 | 566.3 | 2023-04-06 02:48:37 | -0.0004106 | -9.3956 | -666.6351 | 0 | Close
6841 | 1 | 4 | CC DChg | 18:18:00 | 56:58:23 | -0.11272 | 3.6422 | 2.06346 | 146.41 | 0 | 0 | 2.06346 | 146.41 | 0.00798485 | 566.54 | 0 | 0 | 0.00798485 | 566.54 | 2023-04-06 02:49:07 | -0.00041055 | -9.3938 | -666.509 | 0 | Close
6842 | 1 | 4 | CC DChg | 18:18:30 | 56:58:53 | -0.11272 | 3.6421 | 2.0644 | 146.47 | 0 | 0 | 2.0644 | 146.47 | 0.00798827 | 566.78 | 0 | 0 | 0.00798827 | 566.78 | 2023-04-06 02:49:37 | -0.00041054 | -9.3956 | -666.6351 | 0 | Close
6843 | 1 | 4 | CC DChg | 18:19:00 | 56:59:23 | -0.11273 | 3.6418 | 2.06534 | 146.54 | 0 | 0 | 2.06534 | 146.54 | 0.00799169 | 567.03 | 0 | 0 | 0.00799169 | 567.03 | 2023-04-06 02:50:07 | -0.00041054 | -3.1313 | -222.1697 | 0 | Close
6844 | 1 | 4 | CC DChg | 18:19:30 | 56:59:53 | -0.11271 | 3.6416 | 2.06628 | 146.61 | 0 | 0 | 2.06628 | 146.61 | 0.00799511 | 567.27 | 0 | 0 | 0.00799511 | 567.27 | 2023-04-06 02:50:37 | -0.00041044 | -4.696 | -333.1914 | 0 | Close
6845 | 1 | 4 | CC DChg | 18:20:00 | 57:00:23 | -0.11273 | 3.6413 | 2.06722 | 146.67 | 0 | 0 | 2.06722 | 146.67 | 0.00799853 | 567.51 | 0 | 0 | 0.00799853 | 567.51 | 2023-04-06 02:51:07 | -0.00041048 | -3.1319 | -222.2117 | 0 | Close
6846 | 1 | 4 | CC DChg | 18:20:30 | 57:00:53 | -0.11274 | 3.6411 | 2.06816 | 146.74 | 0 | 0 | 2.06816 | 146.74 | 0.00800195 | 567.76 | 0 | 0 | 0.00800195 | 567.76 | 2023-04-06 02:51:37 | -0.0004105 | -4.696 | -333.1914 | 0 | Close
6847 | 1 | 4 | CC DChg | 18:21:00 | 57:01:23 | -0.11273 | 3.6409 | 2.0691 | 146.81 | 0 | 0 | 2.0691 | 146.81 | 0.00800537 | 568 | 0 | 0 | 0.00800537 | 568 | 2023-04-06 02:52:07 | -0.00041044 | -4.6969 | -333.2545 | 0 | Close
6848 | 1 | 4 | CC DChg | 18:21:30 | 57:01:53 | -0.11273 | 3.6407 | 2.07003 | 146.87 | 0 | 0 | 2.07003 | 146.87 | 0.00800879 | 568.24 | 0 | 0 | 0.00800879 | 568.24 | 2023-04-06 02:52:37 | -0.00041042 | -4.6978 | -333.3176 | 0 | Close
6849 | 1 | 4 | CC DChg | 18:22:00 | 57:02:23 | -0.11273 | 3.6406 | 2.07097 | 146.94 | 0 | 0 | 2.07097 | 146.94 | 0.00801221 | 568.48 | 0 | 0 | 0.00801221 | 568.48 | 2023-04-06 02:53:07 | -0.0004104 | -9.392 | -666.3829 | 0 | Close
6850 | 1 | 4 | CC DChg | 18:22:30 | 57:02:53 | -0.11274 | 3.6406 | 2.07191 | 147.01 | 0 | 0 | 2.07191 | 147.01 | 0.00801563 | 568.73 | 0 | 0 | 0.00801563 | 568.73 | 2023-04-06 02:53:37 | -0.00041044 | 0 | 0 | 0 | Close
6851 | 1 | 4 | CC DChg | 18:23:00 | 57:03:23 | -0.11273 | 3.6406 | 2.07285 | 147.07 | 0 | 0 | 2.07285 | 147.07 | 0.00801905 | 568.97 | 0 | 0 | 0.00801905 | 568.97 | 2023-04-06 02:54:07 | -0.0004104 | 0 | 0 | 0 | Close
6852 | 1 | 4 | CC DChg | 18:23:30 | 57:03:53 | -0.11273 | 3.6407 | 2.07379 | 147.14 | 0 | 0 | 2.07379 | 147.14 | 0.00802247 | 569.21 | 0 | 0 | 0.00802247 | 569.21 | 2023-04-06 02:54:37 | -0.00041042 | 9.392 | 666.3829 | 0 | Close
6853 | 1 | 4 | CC DChg | 18:24:00 | 57:04:23 | -0.11274 | 3.6405 | 2.07473 | 147.21 | 0 | 0 | 2.07473 | 147.21 | 0.00802589 | 569.45 | 0 | 0 | 0.00802589 | 569.45 | 2023-04-06 02:55:07 | -0.00041043 | -4.6969 | -333.2545 | 0 | Close
6854 | 1 | 4 | CC DChg | 18:24:30 | 57:04:53 | -0.11272 | 3.6403 | 2.07567 | 147.27 | 0 | 0 | 2.07567 | 147.27 | 0.00802931 | 569.7 | 0 | 0 | 0.00802931 | 569.7 | 2023-04-06 02:55:37 | -0.00041033 | -4.6978 | -333.3176 | 0 | Close
6855 | 1 | 4 | CC DChg | 18:25:00 | 57:05:23 | -0.11272 | 3.64 | 2.07661 | 147.34 | 0 | 0 | 2.07661 | 147.34 | 0.00803273 | 569.94 | 0 | 0 | 0.00803273 | 569.94 | 2023-04-06 02:56:07 | -0.0004103 | -3.1313 | -222.1697 | 0 | Close
6856 | 1 | 4 | CC DChg | 18:25:30 | 57:05:53 | -0.11272 | 3.6399 | 2.07755 | 147.41 | 0 | 0 | 2.07755 | 147.41 | 0.00803615 | 570.18 | 0 | 0 | 0.00803615 | 570.18 | 2023-04-06 02:56:37 | -0.00041029 | -9.3938 | -666.509 | 0 | Close
6857 | 1 | 4 | CC DChg | 18:26:00 | 57:06:23 | -0.11273 | 3.6396 | 2.07849 | 147.47 | 0 | 0 | 2.07849 | 147.47 | 0.00803957 | 570.42 | 0 | 0 | 0.00803957 | 570.42 | 2023-04-06 02:57:07 | -0.00041029 | -3.1307 | -222.1276 | 0 | Close
6858 | 1 | 4 | CC DChg | 18:26:30 | 57:06:53 | -0.11273 | 3.6394 | 2.07943 | 147.54 | 0 | 0 | 2.07943 | 147.54 | 0.00804299 | 570.67 | 0 | 0 | 0.00804299 | 570.67 | 2023-04-06 02:57:37 | -0.00041027 | -4.6978 | -333.3176 | 0 | Close
6859 | 1 | 4 | CC DChg | 18:27:00 | 57:07:23 | -0.11272 | 3.6392 | 2.08037 | 147.61 | 0 | 0 | 2.08037 | 147.61 | 0.00804641 | 570.91 | 0 | 0 | 0.00804641 | 570.91 | 2023-04-06 02:58:07 | -0.00041021 | -4.696 | -333.1914 | 0 | Close
6860 | 1 | 4 | CC DChg | 18:27:30 | 57:07:53 | -0.11271 | 3.6392 | 2.08131 | 147.67 | 0 | 0 | 2.08131 | 147.67 | 0.00804983 | 571.15 | 0 | 0 | 0.00804983 | 571.15 | 2023-04-06 02:58:37 | -0.00041017 | 0 | 0 | 0 | Close
6861 | 1 | 4 | CC DChg | 18:28:00 | 57:08:23 | -0.11272 | 3.6392 | 2.08225 | 147.74 | 0 | 0 | 2.08225 | 147.74 | 0.00805324 | 571.4 | 0 | 0 | 0.00805324 | 571.4 | 2023-04-06 02:59:07 | -0.00041021 | 0 | 0 | 0 | Close
6862 | 1 | 4 | CC DChg | 18:28:30 | 57:08:53 | -0.11273 | 3.6391 | 2.08319 | 147.81 | 0 | 0 | 2.08319 | 147.81 | 0.00805666 | 571.64 | 0 | 0 | 0.00805666 | 571.64 | 2023-04-06 02:59:37 | -0.00041024 | -9.3938 | -666.509 | 0 | Close
6863 | 1 | 4 | CC DChg | 18:29:00 | 57:09:23 | -0.11272 | 3.6389 | 2.08412 | 147.87 | 0 | 0 | 2.08412 | 147.87 | 0.00806008 | 571.88 | 0 | 0 | 0.00806008 | 571.88 | 2023-04-06 03:00:07 | -0.00041018 | -4.696 | -333.1914 | 0 | Close
6864 | 1 | 4 | CC DChg | 18:29:30 | 57:09:53 | -0.11271 | 3.6388 | 2.08506 | 147.94 | 0 | 0 | 2.08506 | 147.94 | 0.0080635 | 572.12 | 0 | 0 | 0.0080635 | 572.12 | 2023-04-06 03:00:37 | -0.00041013 | -9.3956 | -666.6351 | 0 | Close
6865 | 1 | 4 | CC DChg | 18:30:00 | 57:10:23 | -0.11273 | 3.6385 | 2.086 | 148.01 | 0 | 0 | 2.086 | 148.01 | 0.00806692 | 572.37 | 0 | 0 | 0.00806692 | 572.37 | 2023-04-06 03:01:07 | -0.00041017 | -3.1307 | -222.1276 | 0 | Close
6866 | 1 | 4 | CC DChg | 18:30:30 | 57:10:53 | -0.11272 | 3.6382 | 2.08694 | 148.07 | 0 | 0 | 2.08694 | 148.07 | 0.00807033 | 572.61 | 0 | 0 | 0.00807033 | 572.61 | 2023-04-06 03:01:37 | -0.0004101 | -3.1319 | -222.2117 | 0 | Close
6867 | 1 | 4 | CC DChg | 18:31:00 | 57:11:23 | -0.11273 | 3.638 | 2.08788 | 148.14 | 0 | 0 | 2.08788 | 148.14 | 0.00807375 | 572.85 | 0 | 0 | 0.00807375 | 572.85 | 2023-04-06 03:02:07 | -0.00041011 | -4.696 | -333.1914 | 0 | Close
6868 | 1 | 4 | CC DChg | 18:31:30 | 57:11:53 | -0.11272 | 3.6377 | 2.08882 | 148.21 | 0 | 0 | 2.08882 | 148.21 | 0.00807717 | 573.09 | 0 | 0 | 0.00807717 | 573.09 | 2023-04-06 03:02:37 | -0.00041004 | -3.1319 | -222.2117 | 0 | Close
6869 | 1 | 4 | CC DChg | 18:32:00 | 57:12:23 | -0.11271 | 3.6376 | 2.08976 | 148.27 | 0 | 0 | 2.08976 | 148.27 | 0.00808059 | 573.34 | 0 | 0 | 0.00808059 | 573.34 | 2023-04-06 03:03:07 | -0.00040999 | -9.392 | -666.3829 | 0 | Close
6870 | 1 | 4 | CC DChg | 18:32:30 | 57:12:53 | -0.11272 | 3.6376 | 2.0907 | 148.34 | 0 | 0 | 2.0907 | 148.34 | 0.008084 | 573.58 | 0 | 0 | 0.008084 | 573.58 | 2023-04-06 03:03:37 | -0.00041003 | 0 | 0 | 0 | Close
6871 | 1 | 4 | CC DChg | 18:33:00 | 57:13:23 | -0.11272 | 3.6376 | 2.09164 | 148.41 | 0 | 0 | 2.09164 | 148.41 | 0.00808742 | 573.82 | 0 | 0 | 0.00808742 | 573.82 | 2023-04-06 03:04:07 | -0.00041003 | 0 | 0 | 0 | Close
6872 | 1 | 4 | CC DChg | 18:33:30 | 57:13:53 | -0.11273 | 3.6374 | 2.09258 | 148.47 | 0 | 0 | 2.09258 | 148.47 | 0.00809084 | 574.06 | 0 | 0 | 0.00809084 | 574.06 | 2023-04-06 03:04:37 | -0.00041004 | -4.6969 | -333.2545 | 0 | Close
6873 | 1 | 4 | CC DChg | 18:34:00 | 57:14:23 | -0.11271 | 3.6374 | 2.09352 | 148.54 | 0 | 0 | 2.09352 | 148.54 | 0.00809425 | 574.3 | 0 | 0 | 0.00809425 | 574.3 | 2023-04-06 03:05:07 | -0.00040997 | 0 | 0 | 0 | Close
6874 | 1 | 4 | CC DChg | 18:34:30 | 57:14:53 | -0.11271 | 3.6371 | 2.09446 | 148.61 | 0 | 0 | 2.09446 | 148.61 | 0.00809767 | 574.55 | 0 | 0 | 0.00809767 | 574.55 | 2023-04-06 03:05:37 | -0.00040994 | -3.1313 | -222.1697 | 0 | Close
6875 | 1 | 4 | CC DChg | 18:35:00 | 57:15:23 | -0.11273 | 3.6371 | 2.0954 | 148.67 | 0 | 0 | 2.0954 | 148.67 | 0.00810109 | 574.79 | 0 | 0 | 0.00810109 | 574.79 | 2023-04-06 03:06:07 | -0.00041001 | 0 | 0 | 0 | Close
6876 | 1 | 4 | CC DChg | 18:35:30 | 57:15:53 | -0.11273 | 3.6368 | 2.09634 | 148.74 | 0 | 0 | 2.09634 | 148.74 | 0.0081045 | 575.03 | 0 | 0 | 0.0081045 | 575.03 | 2023-04-06 03:06:37 | -0.00040998 | -3.1307 | -222.1276 | 0 | Close
6877 | 1 | 4 | CC DChg | 18:36:00 | 57:16:23 | -0.11273 | 3.6366 | 2.09728 | 148.81 | 0 | 0 | 2.09728 | 148.81 | 0.00810792 | 575.27 | 0 | 0 | 0.00810792 | 575.27 | 2023-04-06 03:07:07 | -0.00040995 | -4.6978 | -333.3176 | 0 | Close
6878 | 1 | 4 | CC DChg | 18:36:30 | 57:16:53 | -0.11273 | 3.6363 | 2.09822 | 148.87 | 0 | 0 | 2.09822 | 148.87 | 0.00811133 | 575.52 | 0 | 0 | 0.00811133 | 575.52 | 2023-04-06 03:07:37 | -0.00040992 | -3.1307 | -222.1276 | 0 | Close
6879 | 1 | 4 | CC DChg | 18:37:00 | 57:17:23 | -0.11271 | 3.636 | 2.09915 | 148.94 | 0 | 0 | 2.09915 | 148.94 | 0.00811475 | 575.76 | 0 | 0 | 0.00811475 | 575.76 | 2023-04-06 03:08:07 | -0.00040981 | -3.1307 | -222.1276 | 0 | Close
6880 | 1 | 4 | CC DChg | 18:37:30 | 57:17:53 | -0.11271 | 3.6358 | 2.10009 | 149.01 | 0 | 0 | 2.10009 | 149.01 | 0.00811816 | 576 | 0 | 0 | 0.00811816 | 576 | 2023-04-06 03:08:37 | -0.00040979 | -4.6978 | -333.3176 | 0 | Close
6881 | 1 | 4 | CC DChg | 18:38:00 | 57:18:23 | -0.11272 | 3.6357 | 2.10103 | 149.07 | 0 | 0 | 2.10103 | 149.07 | 0.00812158 | 576.24 | 0 | 0 | 0.00812158 | 576.24 | 2023-04-06 03:09:07 | -0.00040982 | -9.392 | -666.3829 | 0 | Close
6882 | 1 | 4 | CC DChg | 18:38:30 | 57:18:53 | -0.11272 | 3.6356 | 2.10197 | 149.14 | 0 | 0 | 2.10197 | 149.14 | 0.00812499 | 576.49 | 0 | 0 | 0.00812499 | 576.49 | 2023-04-06 03:09:37 | -0.0004098 | -9.3938 | -666.509 | 0 | Close
6883 | 1 | 4 | CC DChg | 18:39:00 | 57:19:23 | -0.11272 | 3.6356 | 2.10291 | 149.21 | 0 | 0 | 2.10291 | 149.21 | 0.00812841 | 576.73 | 0 | 0 | 0.00812841 | 576.73 | 2023-04-06 03:10:07 | -0.0004098 | 0 | 0 | 0 | Close
6884 | 1 | 4 | CC DChg | 18:39:30 | 57:19:53 | -0.11271 | 3.6356 | 2.10385 | 149.27 | 0 | 0 | 2.10385 | 149.27 | 0.00813183 | 576.97 | 0 | 0 | 0.00813183 | 576.97 | 2023-04-06 03:10:37 | -0.00040977 | 0 | 0 | 0 | Close
6885 | 1 | 4 | CC DChg | 18:40:00 | 57:20:23 | -0.11272 | 3.6355 | 2.10479 | 149.34 | 0 | 0 | 2.10479 | 149.34 | 0.00813524 | 577.21 | 0 | 0 | 0.00813524 | 577.21 | 2023-04-06 03:11:07 | -0.00040979 | -9.392 | -666.3829 | 0 | Close
6886 | 1 | 4 | CC DChg | 18:40:30 | 57:20:53 | -0.11271 | 3.6355 | 2.10573 | 149.41 | 0 | 0 | 2.10573 | 149.41 | 0.00813866 | 577.46 | 0 | 0 | 0.00813866 | 577.46 | 2023-04-06 03:11:37 | -0.00040976 | 0 | 0 | 0 | Close
6887 | 1 | 4 | CC DChg | 18:41:00 | 57:21:23 | -0.11272 | 3.6352 | 2.10667 | 149.47 | 0 | 0 | 2.10667 | 149.47 | 0.00814207 | 577.7 | 0 | 0 | 0.00814207 | 577.7 | 2023-04-06 03:12:07 | -0.00040976 | -3.1307 | -222.1276 | 0 | Close
6888 | 1 | 4 | CC DChg | 18:41:30 | 57:21:53 | -0.11272 | 3.635 | 2.10761 | 149.54 | 0 | 0 | 2.10761 | 149.54 | 0.00814548 | 577.94 | 0 | 0 | 0.00814548 | 577.94 | 2023-04-06 03:12:37 | -0.00040974 | -4.6969 | -333.2545 | 0 | Close
6889 | 1 | 4 | CC DChg | 18:42:00 | 57:22:23 | -0.11272 | 3.6347 | 2.10855 | 149.61 | 0 | 0 | 2.10855 | 149.61 | 0.0081489 | 578.18 | 0 | 0 | 0.0081489 | 578.18 | 2023-04-06 03:13:07 | -0.0004097 | -3.1313 | -222.1697 | 0 | Close
6890 | 1 | 4 | CC DChg | 18:42:30 | 57:22:53 | -0.11272 | 3.6343 | 2.10949 | 149.67 | 0 | 0 | 2.10949 | 149.67 | 0.00815231 | 578.42 | 0 | 0 | 0.00815231 | 578.42 | 2023-04-06 03:13:37 | -0.00040966 | -2.348 | -166.5957 | 0 | Close
6891 | 1 | 4 | CC DChg | 18:43:00 | 57:23:23 | -0.11272 | 3.634 | 2.11043 | 149.74 | 0 | 0 | 2.11043 | 149.74 | 0.00815573 | 578.67 | 0 | 0 | 0.00815573 | 578.67 | 2023-04-06 03:14:07 | -0.00040962 | -3.1319 | -222.2117 | 0 | Close
6892 | 1 | 4 | CC DChg | 18:43:30 | 57:23:53 | -0.11272 | 3.6338 | 2.11137 | 149.81 | 0 | 0 | 2.11137 | 149.81 | 0.00815914 | 578.91 | 0 | 0 | 0.00815914 | 578.91 | 2023-04-06 03:14:37 | -0.0004096 | -4.696 | -333.1914 | 0 | Close
6893 | 1 | 4 | CC DChg | 18:44:00 | 57:24:23 | -0.11272 | 3.6337 | 2.11231 | 149.87 | 0 | 0 | 2.11231 | 149.87 | 0.00816255 | 579.15 | 0 | 0 | 0.00816255 | 579.15 | 2023-04-06 03:15:07 | -0.00040959 | -9.3938 | -666.509 | 0 | Close
6894 | 1 | 4 | CC DChg | 18:44:30 | 57:24:53 | -0.11272 | 3.6338 | 2.11324 | 149.94 | 0 | 0 | 2.11324 | 149.94 | 0.00816597 | 579.39 | 0 | 0 | 0.00816597 | 579.39 | 2023-04-06 03:15:37 | -0.0004096 | 9.392 | 666.3829 | 0 | Close
6895 | 1 | 4 | CC DChg | 18:45:00 | 57:25:23 | -0.11272 | 3.6337 | 2.11418 | 150.01 | 0 | 0 | 2.11418 | 150.01 | 0.00816938 | 579.64 | 0 | 0 | 0.00816938 | 579.64 | 2023-04-06 03:16:07 | -0.00040959 | -9.3956 | -666.6351 | 0 | Close
6896 | 1 | 4 | CC DChg | 18:45:30 | 57:25:53 | -0.11273 | 3.6336 | 2.11512 | 150.07 | 0 | 0 | 2.11512 | 150.07 | 0.00817279 | 579.88 | 0 | 0 | 0.00817279 | 579.88 | 2023-04-06 03:16:37 | -0.00040962 | -9.392 | -666.3829 | 0 | Close
6897 | 1 | 4 | CC DChg | 18:46:00 | 57:26:23 | -0.11271 | 3.6335 | 2.11606 | 150.14 | 0 | 0 | 2.11606 | 150.14 | 0.00817621 | 580.12 | 0 | 0 | 0.00817621 | 580.12 | 2023-04-06 03:17:07 | -0.00040953 | -9.3956 | -666.6351 | 0 | Close
6898 | 1 | 4 | CC DChg | 18:46:30 | 57:26:53 | -0.11274 | 3.6332 | 2.117 | 150.21 | 0 | 0 | 2.117 | 150.21 | 0.00817962 | 580.36 | 0 | 0 | 0.00817962 | 580.36 | 2023-04-06 03:17:37 | -0.00040961 | -3.1307 | -222.1276 | 0 | Close
6899 | 1 | 4 | CC DChg | 18:47:00 | 57:27:23 | -0.11273 | 3.6329 | 2.11794 | 150.27 | 0 | 0 | 2.11794 | 150.27 | 0.00818303 | 580.6 | 0 | 0 | 0.00818303 | 580.6 | 2023-04-06 03:18:07 | -0.00040954 | -3.1319 | -222.2117 | 0 | Close
6900 | 1 | 4 | CC DChg | 18:47:30 | 57:27:53 | -0.11272 | 3.6327 | 2.11888 | 150.34 | 0 | 0 | 2.11888 | 150.34 | 0.00818645 | 580.85 | 0 | 0 | 0.00818645 | 580.85 | 2023-04-06 03:18:37 | -0.00040948 | -4.696 | -333.1914 | 0 | Close
6901 | 1 | 4 | CC DChg | 18:48:00 | 57:28:23 | -0.11273 | 3.6324 | 2.11982 | 150.41 | 0 | 0 | 2.11982 | 150.41 | 0.00818986 | 581.09 | 0 | 0 | 0.00818986 | 581.09 | 2023-04-06 03:19:07 | -0.00040948 | -3.1307 | -222.1276 | 0 | Close
6902 | 1 | 4 | CC DChg | 18:48:30 | 57:28:53 | -0.11272 | 3.632 | 2.12076 | 150.47 | 0 | 0 | 2.12076 | 150.47 | 0.00819327 | 581.33 | 0 | 0 | 0.00819327 | 581.33 | 2023-04-06 03:19:37 | -0.0004094 | -2.3489 | -166.6588 | 0 | Close
6903 | 1 | 4 | CC DChg | 18:49:00 | 57:29:23 | -0.11272 | 3.6318 | 2.1217 | 150.54 | 0 | 0 | 2.1217 | 150.54 | 0.00819668 | 581.57 | 0 | 0 | 0.00819668 | 581.57 | 2023-04-06 03:20:07 | -0.00040938 | -4.696 | -333.1914 | 0 | Close
6904 | 1 | 4 | CC DChg | 18:49:30 | 57:29:53 | -0.11272 | 3.6318 | 2.12264 | 150.61 | 0 | 0 | 2.12264 | 150.61 | 0.00820009 | 581.81 | 0 | 0 | 0.00820009 | 581.81 | 2023-04-06 03:20:37 | -0.00040938 | 0 | 0 | 0 | Close
6905 | 1 | 4 | CC DChg | 18:50:00 | 57:30:23 | -0.11273 | 3.6317 | 2.12358 | 150.67 | 0 | 0 | 2.12358 | 150.67 | 0.0082035 | 582.06 | 0 | 0 | 0.0082035 | 582.06 | 2023-04-06 03:21:07 | -0.0004094 | -9.392 | -666.3829 | 0 | Close
6906 | 1 | 4 | CC DChg | 18:50:30 | 57:30:53 | -0.11272 | 3.6316 | 2.12452 | 150.74 | 0 | 0 | 2.12452 | 150.74 | 0.00820691 | 582.3 | 0 | 0 | 0.00820691 | 582.3 | 2023-04-06 03:21:37 | -0.00040935 | -9.3956 | -666.6351 | 0 | Close
6907 | 1 | 4 | CC DChg | 18:51:00 | 57:31:23 | -0.11273 | 3.6315 | 2.12546 | 150.81 | 0 | 0 | 2.12546 | 150.81 | 0.00821033 | 582.54 | 0 | 0 | 0.00821033 | 582.54 | 2023-04-06 03:22:07 | -0.00040938 | -9.392 | -666.3829 | 0 | Close
6908 | 1 | 4 | CC DChg | 18:51:30 | 57:31:53 | -0.11272 | 3.6313 | 2.1264 | 150.87 | 0 | 0 | 2.1264 | 150.87 | 0.00821374 | 582.78 | 0 | 0 | 0.00821374 | 582.78 | 2023-04-06 03:22:37 | -0.00040932 | -4.6978 | -333.3176 | 0 | Close
6909 | 1 | 4 | CC DChg | 18:52:00 | 57:32:23 | -0.11271 | 3.6311 | 2.12733 | 150.94 | 0 | 0 | 2.12733 | 150.94 | 0.00821715 | 583.02 | 0 | 0 | 0.00821715 | 583.02 | 2023-04-06 03:23:07 | -0.00040926 | -4.696 | -333.1914 | 0 | Close
6910 | 1 | 4 | CC DChg | 18:52:30 | 57:32:53 | -0.11271 | 3.6308 | 2.12827 | 151.01 | 0 | 0 | 2.12827 | 151.01 | 0.00822056 | 583.27 | 0 | 0 | 0.00822056 | 583.27 | 2023-04-06 03:23:37 | -0.00040923 | -3.1307 | -222.1276 | 0 | Close
6911 | 1 | 4 | CC DChg | 18:53:00 | 57:33:23 | -0.11274 | 3.6305 | 2.12921 | 151.07 | 0 | 0 | 2.12921 | 151.07 | 0.00822397 | 583.51 | 0 | 0 | 0.00822397 | 583.51 | 2023-04-06 03:24:07 | -0.0004093 | -3.1319 | -222.2117 | 0 | Close
6912 | 1 | 4 | CC DChg | 18:53:30 | 57:33:53 | -0.11272 | 3.6301 | 2.13015 | 151.14 | 0 | 0 | 2.13015 | 151.14 | 0.00822738 | 583.75 | 0 | 0 | 0.00822738 | 583.75 | 2023-04-06 03:24:37 | -0.00040918 | -2.348 | -166.5957 | 0 | Close
6913 | 1 | 4 | CC DChg | 18:54:00 | 57:34:23 | -0.11271 | 3.6299 | 2.13109 | 151.21 | 0 | 0 | 2.13109 | 151.21 | 0.00823079 | 583.99 | 0 | 0 | 0.00823079 | 583.99 | 2023-04-06 03:25:07 | -0.00040913 | -4.6978 | -333.3176 | 0 | Close
6914 | 1 | 4 | CC DChg | 18:54:30 | 57:34:53 | -0.11273 | 3.6299 | 2.13203 | 151.27 | 0 | 0 | 2.13203 | 151.27 | 0.0082342 | 584.23 | 0 | 0 | 0.0082342 | 584.23 | 2023-04-06 03:25:37 | -0.0004092 | 0 | 0 | 0 | Close
6915 | 1 | 4 | CC DChg | 18:55:00 | 57:35:23 | -0.11273 | 3.6298 | 2.13297 | 151.34 | 0 | 0 | 2.13297 | 151.34 | 0.00823761 | 584.48 | 0 | 0 | 0.00823761 | 584.48 | 2023-04-06 03:26:07 | -0.00040919 | -9.392 | -666.3829 | 0 | Close
6916 | 1 | 4 | CC DChg | 18:55:30 | 57:35:53 | -0.11271 | 3.6297 | 2.13391 | 151.41 | 0 | 0 | 2.13391 | 151.41 | 0.00824102 | 584.72 | 0 | 0 | 0.00824102 | 584.72 | 2023-04-06 03:26:37 | -0.0004091 | -9.3938 | -666.509 | 0 | Close
6917 | 1 | 4 | CC DChg | 18:56:00 | 57:36:23 | -0.11272 | 3.6295 | 2.13485 | 151.47 | 0 | 0 | 2.13485 | 151.47 | 0.00824443 | 584.96 | 0 | 0 | 0.00824443 | 584.96 | 2023-04-06 03:27:07 | -0.00040912 | -4.696 | -333.1914 | 0 | Close
6918 | 1 | 4 | CC DChg | 18:56:30 | 57:36:53 | -0.11273 | 3.6294 | 2.13579 | 151.54 | 0 | 0 | 2.13579 | 151.54 | 0.00824784 | 585.2 | 0 | 0 | 0.00824784 | 585.2 | 2023-04-06 03:27:37 | -0.00040914 | -9.392 | -666.3829 | 0 | Close
6919 | 1 | 4 | CC DChg | 18:57:00 | 57:37:23 | -0.11272 | 3.6292 | 2.13673 | 151.61 | 0 | 0 | 2.13673 | 151.61 | 0.00825125 | 585.44 | 0 | 0 | 0.00825125 | 585.44 | 2023-04-06 03:28:07 | -0.00040908 | -4.6969 | -333.2545 | 0 | Close
6920 | 1 | 4 | CC DChg | 18:57:30 | 57:37:53 | -0.11272 | 3.629 | 2.13767 | 151.67 | 0 | 0 | 2.13767 | 151.67 | 0.00825465 | 585.69 | 0 | 0 | 0.00825465 | 585.69 | 2023-04-06 03:28:37 | -0.00040906 | -4.6978 | -333.3176 | 0 | Close
6921 | 1 | 4 | CC DChg | 18:58:00 | 57:38:23 | -0.11272 | 3.6287 | 2.13861 | 151.74 | 0 | 0 | 2.13861 | 151.74 | 0.00825806 | 585.93 | 0 | 0 | 0.00825806 | 585.93 | 2023-04-06 03:29:07 | -0.00040903 | -3.1307 | -222.1276 | 0 | Close
6922 | 1 | 4 | CC DChg | 18:58:30 | 57:38:53 | -0.11273 | 3.6284 | 2.13955 | 151.81 | 0 | 0 | 2.13955 | 151.81 | 0.00826147 | 586.17 | 0 | 0 | 0.00826147 | 586.17 | 2023-04-06 03:29:37 | -0.00040903 | -3.1307 | -222.1276 | 0 | Close
6923 | 1 | 4 | CC DChg | 18:59:00 | 57:39:23 | -0.11273 | 3.6281 | 2.14049 | 151.87 | 0 | 0 | 2.14049 | 151.87 | 0.00826488 | 586.41 | 0 | 0 | 0.00826488 | 586.41 | 2023-04-06 03:30:07 | -0.000409 | -3.1319 | -222.2117 | 0 | Close
6924 | 1 | 4 | CC DChg | 18:59:30 | 57:39:53 | -0.11273 | 3.6278 | 2.14142 | 151.94 | 0 | 0 | 2.14142 | 151.94 | 0.00826829 | 586.65 | 0 | 0 | 0.00826829 | 586.65 | 2023-04-06 03:30:37 | -0.00040896 | -3.1307 | -222.1276 | 0 | Close
6925 | 1 | 4 | CC DChg | 19:00:00 | 57:40:23 | -0.11273 | 3.6278 | 2.14236 | 152.01 | 0 | 0 | 2.14236 | 152.01 | 0.0082717 | 586.89 | 0 | 0 | 0.0082717 | 586.89 | 2023-04-06 03:31:07 | -0.00040896 | 0 | 0 | 0 | Close
6926 | 1 | 4 | CC DChg | 19:00:30 | 57:40:53 | -0.11273 | 3.6277 | 2.1433 | 152.07 | 0 | 0 | 2.1433 | 152.07 | 0.0082751 | 587.14 | 0 | 0 | 0.0082751 | 587.14 | 2023-04-06 03:31:37 | -0.00040895 | -9.3938 | -666.509 | 0 | Close
6927 | 1 | 4 | CC DChg | 19:01:00 | 57:41:23 | -0.11275 | 3.6277 | 2.14424 | 152.14 | 0 | 0 | 2.14424 | 152.14 | 0.00827851 | 587.38 | 0 | 0 | 0.00827851 | 587.38 | 2023-04-06 03:32:07 | -0.00040902 | 0 | 0 | 0 | Close
6928 | 1 | 4 | CC DChg | 19:01:30 | 57:41:53 | -0.11274 | 3.6275 | 2.14518 | 152.21 | 0 | 0 | 2.14518 | 152.21 | 0.00828192 | 587.62 | 0 | 0 | 0.00828192 | 587.62 | 2023-04-06 03:32:37 | -0.00040896 | -4.6978 | -333.3176 | 0 | Close
6929 | 1 | 4 | CC DChg | 19:02:00 | 57:42:23 | -0.11273 | 3.6274 | 2.14612 | 152.27 | 0 | 0 | 2.14612 | 152.27 | 0.00828533 | 587.86 | 0 | 0 | 0.00828533 | 587.86 | 2023-04-06 03:33:07 | -0.00040892 | -9.3956 | -666.6351 | 0 | Close
6930 | 1 | 4 | CC DChg | 19:02:30 | 57:42:53 | -0.11274 | 3.6273 | 2.14706 | 152.34 | 0 | 0 | 2.14706 | 152.34 | 0.00828874 | 588.1 | 0 | 0 | 0.00828874 | 588.1 | 2023-04-06 03:33:37 | -0.00040894 | -9.3938 | -666.509 | 0 | Close
6931 | 1 | 4 | CC DChg | 19:03:00 | 57:43:23 | -0.11272 | 3.627 | 2.148 | 152.41 | 0 | 0 | 2.148 | 152.41 | 0.00829214 | 588.35 | 0 | 0 | 0.00829214 | 588.35 | 2023-04-06 03:34:07 | -0.00040884 | -3.1313 | -222.1697 | 0 | Close
6932 | 1 | 4 | CC DChg | 19:03:30 | 57:43:53 | -0.11273 | 3.6267 | 2.14894 | 152.47 | 0 | 0 | 2.14894 | 152.47 | 0.00829555 | 588.59 | 0 | 0 | 0.00829555 | 588.59 | 2023-04-06 03:34:37 | -0.00040884 | -3.1307 | -222.1276 | 0 | Close
6933 | 1 | 4 | CC DChg | 19:04:00 | 57:44:23 | -0.11274 | 3.6264 | 2.14988 | 152.54 | 0 | 0 | 2.14988 | 152.54 | 0.00829896 | 588.83 | 0 | 0 | 0.00829896 | 588.83 | 2023-04-06 03:35:07 | -0.00040884 | -3.1319 | -222.2117 | 0 | Close
6934 | 1 | 4 | CC DChg | 19:04:30 | 57:44:53 | -0.11273 | 3.6262 | 2.15082 | 152.61 | 0 | 0 | 2.15082 | 152.61 | 0.00830236 | 589.07 | 0 | 0 | 0.00830236 | 589.07 | 2023-04-06 03:35:37 | -0.00040878 | -4.6978 | -333.3176 | 0 | Close
6935 | 1 | 4 | CC DChg | 19:05:00 | 57:45:23 | -0.11273 | 3.6259 | 2.15176 | 152.67 | 0 | 0 | 2.15176 | 152.67 | 0.00830577 | 589.31 | 0 | 0 | 0.00830577 | 589.31 | 2023-04-06 03:36:07 | -0.00040875 | -3.1313 | -222.1697 | 0 | Close
6936 | 1 | 4 | CC DChg | 19:05:30 | 57:45:53 | -0.11273 | 3.6257 | 2.1527 | 152.74 | 0 | 0 | 2.1527 | 152.74 | 0.00830918 | 589.55 | 0 | 0 | 0.00830918 | 589.55 | 2023-04-06 03:36:37 | -0.00040873 | -4.6978 | -333.3176 | 0 | Close
6937 | 1 | 4 | CC DChg | 19:06:00 | 57:46:23 | -0.11272 | 3.6256 | 2.15364 | 152.81 | 0 | 0 | 2.15364 | 152.81 | 0.00831258 | 589.8 | 0 | 0 | 0.00831258 | 589.8 | 2023-04-06 03:37:07 | -0.00040868 | -9.3938 | -666.509 | 0 | Close
6938 | 1 | 4 | CC DChg | 19:06:30 | 57:46:53 | -0.11274 | 3.6255 | 2.15458 | 152.87 | 0 | 0 | 2.15458 | 152.87 | 0.00831599 | 590.04 | 0 | 0 | 0.00831599 | 590.04 | 2023-04-06 03:37:37 | -0.00040874 | -9.3956 | -666.6351 | 0 | Close
6939 | 1 | 4 | CC DChg | 19:07:00 | 57:47:23 | -0.11273 | 3.6254 | 2.15552 | 152.94 | 0 | 0 | 2.15552 | 152.94 | 0.00831939 | 590.28 | 0 | 0 | 0.00831939 | 590.28 | 2023-04-06 03:38:07 | -0.00040869 | -9.3938 | -666.509 | 0 | Close
6940 | 1 | 4 | CC DChg | 19:07:30 | 57:47:53 | -0.11272 | 3.6252 | 2.15646 | 153.01 | 0 | 0 | 2.15646 | 153.01 | 0.0083228 | 590.52 | 0 | 0 | 0.0083228 | 590.52 | 2023-04-06 03:38:37 | -0.00040863 | -4.6978 | -333.3176 | 0 | Close
6941 | 1 | 4 | CC DChg | 19:08:00 | 57:48:23 | -0.11274 | 3.6251 | 2.1574 | 153.07 | 0 | 0 | 2.1574 | 153.07 | 0.00832621 | 590.76 | 0 | 0 | 0.00832621 | 590.76 | 2023-04-06 03:39:07 | -0.00040869 | -9.3938 | -666.509 | 0 | Close
6942 | 1 | 4 | CC DChg | 19:08:30 | 57:48:53 | -0.11273 | 3.625 | 2.15833 | 153.14 | 0 | 0 | 2.15833 | 153.14 | 0.00832961 | 591 | 0 | 0 | 0.00832961 | 591 | 2023-04-06 03:39:37 | -0.00040865 | -9.3938 | -666.509 | 0 | Close
6943 | 1 | 4 | CC DChg | 19:09:00 | 57:49:23 | -0.11274 | 3.6247 | 2.15927 | 153.21 | 0 | 0 | 2.15927 | 153.21 | 0.00833302 | 591.25 | 0 | 0 | 0.00833302 | 591.25 | 2023-04-06 03:40:07 | -0.00040865 | -3.1313 | -222.1697 | 0 | Close
6944 | 1 | 4 | CC DChg | 19:09:30 | 57:49:53 | -0.11274 | 3.6243 | 2.16021 | 153.27 | 0 | 0 | 2.16021 | 153.27 | 0.00833642 | 591.49 | 0 | 0 | 0.00833642 | 591.49 | 2023-04-06 03:40:37 | -0.0004086 | -2.3489 | -166.6588 | 0 | Close
6945 | 1 | 4 | CC DChg | 19:10:00 | 57:50:23 | -0.11274 | 3.6239 | 2.16115 | 153.34 | 0 | 0 | 2.16115 | 153.34 | 0.00833983 | 591.73 | 0 | 0 | 0.00833983 | 591.73 | 2023-04-06 03:41:07 | -0.00040856 | -2.3489 | -166.6588 | 0 | Close
6946 | 1 | 4 | CC DChg | 19:10:30 | 57:50:53 | -0.11274 | 3.6235 | 2.16209 | 153.41 | 0 | 0 | 2.16209 | 153.41 | 0.00834323 | 591.97 | 0 | 0 | 0.00834323 | 591.97 | 2023-04-06 03:41:37 | -0.00040851 | -2.3484 | -166.6272 | 0 | Close
6947 | 1 | 4 | CC DChg | 19:11:00 | 57:51:23 | -0.11273 | 3.6233 | 2.16303 | 153.47 | 0 | 0 | 2.16303 | 153.47 | 0.00834664 | 592.21 | 0 | 0 | 0.00834664 | 592.21 | 2023-04-06 03:42:07 | -0.00040845 | -4.6978 | -333.3176 | 0 | Close
6948 | 1 | 4 | CC DChg | 19:11:30 | 57:51:53 | -0.11273 | 3.6232 | 2.16397 | 153.54 | 0 | 0 | 2.16397 | 153.54 | 0.00835004 | 592.45 | 0 | 0 | 0.00835004 | 592.45 | 2023-04-06 03:42:37 | -0.00040844 | -9.3938 | -666.509 | 0 | Close
6949 | 1 | 4 | CC DChg | 19:12:00 | 57:52:23 | -0.11274 | 3.623 | 2.16491 | 153.61 | 0 | 0 | 2.16491 | 153.61 | 0.00835344 | 592.69 | 0 | 0 | 0.00835344 | 592.69 | 2023-04-06 03:43:07 | -0.00040846 | -4.6978 | -333.3176 | 0 | Close
6950 | 1 | 4 | CC DChg | 19:12:30 | 57:52:53 | -0.11274 | 3.6229 | 2.16585 | 153.67 | 0 | 0 | 2.16585 | 153.67 | 0.00835685 | 592.94 | 0 | 0 | 0.00835685 | 592.94 | 2023-04-06 03:43:37 | -0.00040845 | -9.3938 | -666.509 | 0 | Close
6951 | 1 | 4 | CC DChg | 19:13:00 | 57:53:23 | -0.11273 | 3.6227 | 2.16679 | 153.74 | 0 | 0 | 2.16679 | 153.74 | 0.00836025 | 593.18 | 0 | 0 | 0.00836025 | 593.18 | 2023-04-06 03:44:07 | -0.00040839 | -4.6978 | -333.3176 | 0 | Close
6952 | 1 | 4 | CC DChg | 19:13:30 | 57:53:53 | -0.11274 | 3.6225 | 2.16773 | 153.81 | 0 | 0 | 2.16773 | 153.81 | 0.00836365 | 593.42 | 0 | 0 | 0.00836365 | 593.42 | 2023-04-06 03:44:37 | -0.0004084 | -4.6969 | -333.2545 | 0 | Close
6953 | 1 | 4 | CC DChg | 19:14:00 | 57:54:23 | -0.11273 | 3.6224 | 2.16867 | 153.87 | 0 | 0 | 2.16867 | 153.87 | 0.00836706 | 593.66 | 0 | 0 | 0.00836706 | 593.66 | 2023-04-06 03:45:07 | -0.00040835 | -9.392 | -666.3829 | 0 | Close
6954 | 1 | 4 | CC DChg | 19:14:30 | 57:54:53 | -0.11273 | 3.622 | 2.16961 | 153.94 | 0 | 0 | 2.16961 | 153.94 | 0.00837046 | 593.9 | 0 | 0 | 0.00837046 | 593.9 | 2023-04-06 03:45:37 | -0.00040831 | -2.3489 | -166.6588 | 0 | Close
6955 | 1 | 4 | CC DChg | 19:15:00 | 57:55:23 | -0.11272 | 3.6217 | 2.17055 | 154.01 | 0 | 0 | 2.17055 | 154.01 | 0.00837386 | 594.14 | 0 | 0 | 0.00837386 | 594.14 | 2023-04-06 03:46:07 | -0.00040824 | -3.1319 | -222.2117 | 0 | Close
6956 | 1 | 4 | CC DChg | 19:15:30 | 57:55:53 | -0.11273 | 3.6213 | 2.17149 | 154.07 | 0 | 0 | 2.17149 | 154.07 | 0.00837726 | 594.39 | 0 | 0 | 0.00837726 | 594.39 | 2023-04-06 03:46:37 | -0.00040823 | -2.3476 | -166.5642 | 0 | Close
6957 | 1 | 4 | CC DChg | 19:16:00 | 57:56:23 | -0.11273 | 3.6209 | 2.17243 | 154.14 | 0 | 0 | 2.17243 | 154.14 | 0.00838066 | 594.63 | 0 | 0 | 0.00838066 | 594.63 | 2023-04-06 03:47:07 | -0.00040818 | -2.3484 | -166.6272 | 0 | Close
6958 | 1 | 4 | CC DChg | 19:16:30 | 57:56:53 | -0.11272 | 3.6206 | 2.17337 | 154.21 | 0 | 0 | 2.17337 | 154.21 | 0.00838406 | 594.87 | 0 | 0 | 0.00838406 | 594.87 | 2023-04-06 03:47:37 | -0.00040811 | -3.1319 | -222.2117 | 0 | Close
6959 | 1 | 4 | CC DChg | 19:17:00 | 57:57:23 | -0.11273 | 3.6205 | 2.1743 | 154.27 | 0 | 0 | 2.1743 | 154.27 | 0.00838747 | 595.11 | 0 | 0 | 0.00838747 | 595.11 | 2023-04-06 03:48:07 | -0.00040814 | -9.392 | -666.3829 | 0 | Close
6960 | 1 | 4 | CC DChg | 19:17:30 | 57:57:53 | -0.11272 | 3.6203 | 2.17524 | 154.34 | 0 | 0 | 2.17524 | 154.34 | 0.00839087 | 595.35 | 0 | 0 | 0.00839087 | 595.35 | 2023-04-06 03:48:37 | -0.00040808 | -4.696 | -333.1914 | 0 | Close
6961 | 1 | 4 | CC DChg | 19:18:00 | 57:58:23 | -0.11272 | 3.6202 | 2.17618 | 154.4 | 0 | 0 | 2.17618 | 154.4 | 0.00839427 | 595.59 | 0 | 0 | 0.00839427 | 595.59 | 2023-04-06 03:49:07 | -0.00040807 | -9.3938 | -666.509 | 0 | Close
6962 | 1 | 4 | CC DChg | 19:18:30 | 57:58:53 | -0.11271 | 3.6201 | 2.17712 | 154.47 | 0 | 0 | 2.17712 | 154.47 | 0.00839767 | 595.83 | 0 | 0 | 0.00839767 | 595.83 | 2023-04-06 03:49:37 | -0.00040802 | -9.392 | -666.3829 | 0 | Close
6963 | 1 | 4 | CC DChg | 19:19:00 | 57:59:23 | -0.11272 | 3.6199 | 2.17806 | 154.54 | 0 | 0 | 2.17806 | 154.54 | 0.00840107 | 596.07 | 0 | 0 | 0.00840107 | 596.07 | 2023-04-06 03:50:07 | -0.00040804 | -4.696 | -333.1914 | 0 | Close
6964 | 1 | 4 | CC DChg | 19:19:30 | 57:59:53 | -0.11272 | 3.6196 | 2.179 | 154.6 | 0 | 0 | 2.179 | 154.6 | 0.00840447 | 596.32 | 0 | 0 | 0.00840447 | 596.32 | 2023-04-06 03:50:37 | -0.000408 | -3.1319 | -222.2117 | 0 | Close
6965 | 1 | 4 | CC DChg | 19:20:00 | 58:00:23 | -0.11272 | 3.6192 | 2.17994 | 154.67 | 0 | 0 | 2.17994 | 154.67 | 0.00840787 | 596.56 | 0 | 0 | 0.00840787 | 596.56 | 2023-04-06 03:51:07 | -0.00040796 | -2.3484 | -166.6272 | 0 | Close
6966 | 1 | 4 | CC DChg | 19:20:30 | 58:00:53 | -0.11271 | 3.619 | 2.18088 | 154.74 | 0 | 0 | 2.18088 | 154.74 | 0.00841127 | 596.8 | 0 | 0 | 0.00841127 | 596.8 | 2023-04-06 03:51:37 | -0.0004079 | -4.6951 | -333.1284 | 0 | Close
6967 | 1 | 4 | CC DChg | 19:21:00 | 58:01:23 | -0.11272 | 3.6186 | 2.18182 | 154.8 | 0 | 0 | 2.18182 | 154.8 | 0.00841467 | 597.04 | 0 | 0 | 0.00841467 | 597.04 | 2023-04-06 03:52:07 | -0.00040789 | -2.3489 | -166.6588 | 0 | Close
6968 | 1 | 4 | CC DChg | 19:21:30 | 58:01:53 | -0.11273 | 3.6183 | 2.18276 | 154.87 | 0 | 0 | 2.18276 | 154.87 | 0.00841807 | 597.28 | 0 | 0 | 0.00841807 | 597.28 | 2023-04-06 03:52:37 | -0.00040789 | -3.1307 | -222.1276 | 0 | Close
6969 | 1 | 4 | CC DChg | 19:22:00 | 58:02:23 | -0.11272 | 3.618 | 2.1837 | 154.94 | 0 | 0 | 2.1837 | 154.94 | 0.00842146 | 597.52 | 0 | 0 | 0.00842146 | 597.52 | 2023-04-06 03:53:07 | -0.00040782 | -3.1319 | -222.2117 | 0 | Close
6970 | 1 | 4 | CC DChg | 19:22:30 | 58:02:53 | -0.11274 | 3.6177 | 2.18464 | 155 | 0 | 0 | 2.18464 | 155 | 0.00842486 | 597.76 | 0 | 0 | 0.00842486 | 597.76 | 2023-04-06 03:53:37 | -0.00040786 | -3.1313 | -222.1697 | 0 | Close
6971 | 1 | 4 | CC DChg | 19:23:00 | 58:03:23 | -0.11273 | 3.6176 | 2.18558 | 155.07 | 0 | 0 | 2.18558 | 155.07 | 0.00842826 | 598 | 0 | 0 | 0.00842826 | 598 | 2023-04-06 03:54:07 | -0.00040781 | -9.3938 | -666.509 | 0 | Close
6972 | 1 | 4 | CC DChg | 19:23:30 | 58:03:53 | -0.11272 | 3.6175 | 2.18652 | 155.14 | 0 | 0 | 2.18652 | 155.14 | 0.00843166 | 598.24 | 0 | 0 | 0.00843166 | 598.24 | 2023-04-06 03:54:37 | -0.00040776 | -9.392 | -666.3829 | 0 | Close
6973 | 1 | 4 | CC DChg | 19:24:00 | 58:04:23 | -0.11274 | 3.6173 | 2.18746 | 155.2 | 0 | 0 | 2.18746 | 155.2 | 0.00843506 | 598.49 | 0 | 0 | 0.00843506 | 598.49 | 2023-04-06 03:55:07 | -0.00040781 | -4.6969 | -333.2545 | 0 | Close
6974 | 1 | 4 | CC DChg | 19:24:30 | 58:04:53 | -0.11273 | 3.6172 | 2.1884 | 155.27 | 0 | 0 | 2.1884 | 155.27 | 0.00843846 | 598.73 | 0 | 0 | 0.00843846 | 598.73 | 2023-04-06 03:55:37 | -0.00040777 | -9.3956 | -666.6351 | 0 | Close
6975 | 1 | 4 | CC DChg | 19:25:00 | 58:05:23 | -0.11273 | 3.6171 | 2.18933 | 155.34 | 0 | 0 | 2.18933 | 155.34 | 0.00844185 | 598.97 | 0 | 0 | 0.00844185 | 598.97 | 2023-04-06 03:56:07 | -0.00040776 | -9.392 | -666.3829 | 0 | Close
6976 | 1 | 4 | CC DChg | 19:25:30 | 58:05:53 | -0.11273 | 3.6168 | 2.19027 | 155.4 | 0 | 0 | 2.19027 | 155.4 | 0.00844525 | 599.21 | 0 | 0 | 0.00844525 | 599.21 | 2023-04-06 03:56:37 | -0.00040772 | -3.1319 | -222.2117 | 0 | Close
6977 | 1 | 4 | CC DChg | 19:26:00 | 58:06:23 | -0.11271 | 3.6165 | 2.19121 | 155.47 | 0 | 0 | 2.19121 | 155.47 | 0.00844865 | 599.45 | 0 | 0 | 0.00844865 | 599.45 | 2023-04-06 03:57:07 | -0.00040762 | -3.1313 | -222.1697 | 0 | Close
6978 | 1 | 4 | CC DChg | 19:26:30 | 58:06:53 | -0.11273 | 3.6161 | 2.19215 | 155.54 | 0 | 0 | 2.19215 | 155.54 | 0.00845205 | 599.69 | 0 | 0 | 0.00845205 | 599.69 | 2023-04-06 03:57:37 | -0.00040764 | -2.3484 | -166.6272 | 0 | Close
6979 | 1 | 4 | CC DChg | 19:27:00 | 58:07:23 | -0.11272 | 3.6157 | 2.19309 | 155.6 | 0 | 0 | 2.19309 | 155.6 | 0.00845544 | 599.93 | 0 | 0 | 0.00845544 | 599.93 | 2023-04-06 03:58:07 | -0.00040756 | -2.3484 | -166.6272 | 0 | Close
6980 | 1 | 4 | CC DChg | 19:27:30 | 58:07:53 | -0.11274 | 3.6154 | 2.19403 | 155.67 | 0 | 0 | 2.19403 | 155.67 | 0.00845884 | 600.17 | 0 | 0 | 0.00845884 | 600.17 | 2023-04-06 03:58:37 | -0.0004076 | -3.1313 | -222.1697 | 0 | Close
6981 | 1 | 4 | CC DChg | 19:28:00 | 58:08:23 | -0.11273 | 3.615 | 2.19497 | 155.74 | 0 | 0 | 2.19497 | 155.74 | 0.00846224 | 600.41 | 0 | 0 | 0.00846224 | 600.41 | 2023-04-06 03:59:07 | -0.00040752 | -2.348 | -166.5957 | 0 | Close
6982 | 1 | 4 | CC DChg | 19:28:30 | 58:08:53 | -0.11273 | 3.6147 | 2.19591 | 155.8 | 0 | 0 | 2.19591 | 155.8 | 0.00846563 | 600.65 | 0 | 0 | 0.00846563 | 600.65 | 2023-04-06 03:59:37 | -0.00040749 | -3.1319 | -222.2117 | 0 | Close
6983 | 1 | 4 | CC DChg | 19:29:00 | 58:09:23 | -0.11273 | 3.6145 | 2.19685 | 155.87 | 0 | 0 | 2.19685 | 155.87 | 0.00846903 | 600.9 | 0 | 0 | 0.00846903 | 600.9 | 2023-04-06 04:00:07 | -0.00040746 | -4.6978 | -333.3176 | 0 | Close
6984 | 1 | 4 | CC DChg | 19:29:30 | 58:09:53 | -0.11272 | 3.6144 | 2.19779 | 155.94 | 0 | 0 | 2.19779 | 155.94 | 0.00847242 | 601.14 | 0 | 0 | 0.00847242 | 601.14 | 2023-04-06 04:00:37 | -0.00040742 | -9.392 | -666.3829 | 0 | Close
6985 | 1 | 4 | CC DChg | 19:30:00 | 58:10:23 | -0.11273 | 3.6142 | 2.19873 | 156 | 0 | 0 | 2.19873 | 156 | 0.00847582 | 601.38 | 0 | 0 | 0.00847582 | 601.38 | 2023-04-06 04:01:07 | -0.00040743 | -4.6978 | -333.3176 | 0 | Close
6986 | 1 | 4 | CC DChg | 19:30:30 | 58:10:53 | -0.11272 | 3.6141 | 2.19967 | 156.07 | 0 | 0 | 2.19967 | 156.07 | 0.00847921 | 601.62 | 0 | 0 | 0.00847921 | 601.62 | 2023-04-06 04:01:37 | -0.00040738 | -9.3938 | -666.509 | 0 | Close
6987 | 1 | 4 | CC DChg | 19:31:00 | 58:11:23 | -0.11272 | 3.6138 | 2.20061 | 156.14 | 0 | 0 | 2.20061 | 156.14 | 0.00848261 | 601.86 | 0 | 0 | 0.00848261 | 601.86 | 2023-04-06 04:02:07 | -0.00040735 | -3.1307 | -222.1276 | 0 | Close
6988 | 1 | 4 | CC DChg | 19:31:30 | 58:11:53 | -0.11272 | 3.6135 | 2.20155 | 156.2 | 0 | 0 | 2.20155 | 156.2 | 0.008486 | 602.1 | 0 | 0 | 0.008486 | 602.1 | 2023-04-06 04:02:37 | -0.00040731 | -3.1319 | -222.2117 | 0 | Close
6989 | 1 | 4 | CC DChg | 19:32:00 | 58:12:23 | -0.11273 | 3.6131 | 2.20249 | 156.27 | 0 | 0 | 2.20249 | 156.27 | 0.0084894 | 602.34 | 0 | 0 | 0.0084894 | 602.34 | 2023-04-06 04:03:07 | -0.0004073 | -2.3484 | -166.6272 | 0 | Close
6990 | 1 | 4 | CC DChg | 19:32:30 | 58:12:53 | -0.11274 | 3.6127 | 2.20343 | 156.34 | 0 | 0 | 2.20343 | 156.34 | 0.00849279 | 602.58 | 0 | 0 | 0.00849279 | 602.58 | 2023-04-06 04:03:37 | -0.0004073 | -2.3484 | -166.6272 | 0 | Close
6991 | 1 | 4 | CC DChg | 19:33:00 | 58:13:23 | -0.11271 | 3.6122 | 2.20436 | 156.4 | 0 | 0 | 2.20436 | 156.4 | 0.00849618 | 602.82 | 0 | 0 | 0.00849618 | 602.82 | 2023-04-06 04:04:07 | -0.00040713 | -1.8788 | -133.3018 | 0 | Close
6992 | 1 | 4 | CC DChg | 19:33:30 | 58:13:53 | -0.11272 | 3.6119 | 2.2053 | 156.47 | 0 | 0 | 2.2053 | 156.47 | 0.00849958 | 603.06 | 0 | 0 | 0.00849958 | 603.06 | 2023-04-06 04:04:37 | -0.00040713 | -3.1313 | -222.1697 | 0 | Close
6993 | 1 | 4 | CC DChg | 19:34:00 | 58:14:23 | -0.11273 | 3.6115 | 2.20624 | 156.54 | 0 | 0 | 2.20624 | 156.54 | 0.00850297 | 603.3 | 0 | 0 | 0.00850297 | 603.3 | 2023-04-06 04:05:07 | -0.00040712 | -2.348 | -166.5957 | 0 | Close
6994 | 1 | 4 | CC DChg | 19:34:30 | 58:14:53 | -0.11272 | 3.6112 | 2.20718 | 156.6 | 0 | 0 | 2.20718 | 156.6 | 0.00850636 | 603.54 | 0 | 0 | 0.00850636 | 603.54 | 2023-04-06 04:05:37 | -0.00040705 | -3.1319 | -222.2117 | 0 | Close
6995 | 1 | 4 | CC DChg | 19:35:00 | 58:15:23 | -0.11273 | 3.6111 | 2.20812 | 156.67 | 0 | 0 | 2.20812 | 156.67 | 0.00850975 | 603.79 | 0 | 0 | 0.00850975 | 603.79 | 2023-04-06 04:06:07 | -0.00040708 | -9.392 | -666.3829 | 0 | Close
6996 | 1 | 4 | CC DChg | 19:35:30 | 58:15:53 | -0.11272 | 3.611 | 2.20906 | 156.74 | 0 | 0 | 2.20906 | 156.74 | 0.00851314 | 604.03 | 0 | 0 | 0.00851314 | 604.03 | 2023-04-06 04:06:37 | -0.00040703 | -9.3956 | -666.6351 | 0 | Close
6997 | 1 | 4 | CC DChg | 19:36:00 | 58:16:23 | -0.11271 | 3.6107 | 2.21 | 156.8 | 0 | 0 | 2.21 | 156.8 | 0.00851654 | 604.27 | 0 | 0 | 0.00851654 | 604.27 | 2023-04-06 04:07:07 | -0.00040696 | -3.1313 | -222.1697 | 0 | Close
6998 | 1 | 4 | CC DChg | 19:36:30 | 58:16:53 | -0.11271 | 3.6104 | 2.21094 | 156.87 | 0 | 0 | 2.21094 | 156.87 | 0.00851993 | 604.51 | 0 | 0 | 0.00851993 | 604.51 | 2023-04-06 04:07:37 | -0.00040693 | -3.1301 | -222.0856 | 0 | Close
6999 | 1 | 4 | CC DChg | 19:37:00 | 58:17:23 | -0.1127 | 3.6101 | 2.21188 | 156.94 | 0 | 0 | 2.21188 | 156.94 | 0.00852332 | 604.75 | 0 | 0 | 0.00852332 | 604.75 | 2023-04-06 04:08:07 | -0.00040686 | -3.1313 | -222.1697 | 0 | Close
7000 | 1 | 4 | CC DChg | 19:37:30 | 58:17:53 | -0.1127 | 3.6097 | 2.21282 | 157 | 0 | 0 | 2.21282 | 157 | 0.00852671 | 604.99 | 0 | 0 | 0.00852671 | 604.99 | 2023-04-06 04:08:37 | -0.00040681 | -2.348 | -166.5957 | 0 | Close
7001 | 1 | 4 | CC DChg | 19:38:00 | 58:18:23 | -0.11269 | 3.6094 | 2.21376 | 157.07 | 0 | 0 | 2.21376 | 157.07 | 0.0085301 | 605.23 | 0 | 0 | 0.0085301 | 605.23 | 2023-04-06 04:09:07 | -0.00040674 | -3.1307 | -222.1276 | 0 | Close
7002 | 1 | 4 | CC DChg | 19:38:30 | 58:18:53 | -0.11271 | 3.6089 | 2.2147 | 157.14 | 0 | 0 | 2.2147 | 157.14 | 0.00853349 | 605.47 | 0 | 0 | 0.00853349 | 605.47 | 2023-04-06 04:09:37 | -0.00040676 | -1.8788 | -133.3018 | 0 | Close
7003 | 1 | 4 | CC DChg | 19:39:00 | 58:19:23 | -0.1127 | 3.6084 | 2.21564 | 157.2 | 0 | 0 | 2.21564 | 157.2 | 0.00853688 | 605.71 | 0 | 0 | 0.00853688 | 605.71 | 2023-04-06 04:10:07 | -0.00040667 | -1.878 | -133.2513 | 0 | Close
7004 | 1 | 4 | CC DChg | 19:39:30 | 58:19:53 | -0.11271 | 3.608 | 2.21658 | 157.27 | 0 | 0 | 2.21658 | 157.27 | 0.00854027 | 605.95 | 0 | 0 | 0.00854027 | 605.95 | 2023-04-06 04:10:37 | -0.00040666 | -2.3484 | -166.6272 | 0 | Close
7005 | 1 | 4 | CC DChg | 19:40:00 | 58:20:23 | -0.1127 | 3.6076 | 2.21751 | 157.34 | 0 | 0 | 2.21751 | 157.34 | 0.00854366 | 606.19 | 0 | 0 | 0.00854366 | 606.19 | 2023-04-06 04:11:07 | -0.00040658 | -2.348 | -166.5957 | 0 | Close
7006 | 1 | 4 | CC DChg | 19:40:30 | 58:20:53 | -0.11271 | 3.6072 | 2.21845 | 157.4 | 0 | 0 | 2.21845 | 157.4 | 0.00854705 | 606.43 | 0 | 0 | 0.00854705 | 606.43 | 2023-04-06 04:11:37 | -0.00040657 | -2.348 | -166.5957 | 0 | Close
7007 | 1 | 4 | CC DChg | 19:41:00 | 58:21:23 | -0.11271 | 3.607 | 2.21939 | 157.47 | 0 | 0 | 2.21939 | 157.47 | 0.00855043 | 606.67 | 0 | 0 | 0.00855043 | 606.67 | 2023-04-06 04:12:07 | -0.00040654 | -4.6969 | -333.2545 | 0 | Close
7008 | 1 | 4 | CC DChg | 19:41:30 | 58:21:53 | -0.11271 | 3.6067 | 2.22033 | 157.54 | 0 | 0 | 2.22033 | 157.54 | 0.00855382 | 606.91 | 0 | 0 | 0.00855382 | 606.91 | 2023-04-06 04:12:37 | -0.00040651 | -3.1301 | -222.0856 | 0 | Close
7009 | 1 | 4 | CC DChg | 19:42:00 | 58:22:23 | -0.11272 | 3.6066 | 2.22127 | 157.6 | 0 | 0 | 2.22127 | 157.6 | 0.00855721 | 607.15 | 0 | 0 | 0.00855721 | 607.15 | 2023-04-06 04:13:07 | -0.00040654 | -9.3938 | -666.509 | 0 | Close
7010 | 1 | 4 | CC DChg | 19:42:30 | 58:22:53 | -0.11271 | 3.6065 | 2.22221 | 157.67 | 0 | 0 | 2.22221 | 157.67 | 0.0085606 | 607.39 | 0 | 0 | 0.0085606 | 607.39 | 2023-04-06 04:13:37 | -0.00040649 | -9.392 | -666.3829 | 0 | Close
7011 | 1 | 4 | CC DChg | 19:43:00 | 58:23:23 | -0.11271 | 3.6062 | 2.22315 | 157.74 | 0 | 0 | 2.22315 | 157.74 | 0.00856398 | 607.63 | 0 | 0 | 0.00856398 | 607.63 | 2023-04-06 04:14:07 | -0.00040645 | -3.1313 | -222.1697 | 0 | Close
7012 | 1 | 4 | CC DChg | 19:43:30 | 58:23:53 | -0.11271 | 3.6058 | 2.22409 | 157.8 | 0 | 0 | 2.22409 | 157.8 | 0.00856737 | 607.87 | 0 | 0 | 0.00856737 | 607.87 | 2023-04-06 04:14:37 | -0.00040641 | -2.348 | -166.5957 | 0 | Close
7013 | 1 | 4 | CC DChg | 19:44:00 | 58:24:23 | -0.1127 | 3.6054 | 2.22503 | 157.87 | 0 | 0 | 2.22503 | 157.87 | 0.00857076 | 608.11 | 0 | 0 | 0.00857076 | 608.11 | 2023-04-06 04:15:07 | -0.00040633 | -2.3489 | -166.6588 | 0 | Close
7014 | 1 | 4 | CC DChg | 19:44:30 | 58:24:53 | -0.11271 | 3.6048 | 2.22597 | 157.94 | 0 | 0 | 2.22597 | 157.94 | 0.00857414 | 608.35 | 0 | 0 | 0.00857414 | 608.35 | 2023-04-06 04:15:37 | -0.0004063 | -1.565 | -111.0428 | 0 | Close
7015 | 1 | 4 | CC DChg | 19:45:00 | 58:25:23 | -0.11272 | 3.6044 | 2.22691 | 158 | 0 | 0 | 2.22691 | 158 | 0.00857753 | 608.59 | 0 | 0 | 0.00857753 | 608.59 | 2023-04-06 04:16:07 | -0.00040629 | -2.3484 | -166.6272 | 0 | Close
7016 | 1 | 4 | CC DChg | 19:45:30 | 58:25:53 | -0.1127 | 3.6039 | 2.22785 | 158.07 | 0 | 0 | 2.22785 | 158.07 | 0.00858091 | 608.83 | 0 | 0 | 0.00858091 | 608.83 | 2023-04-06 04:16:37 | -0.00040616 | -1.8784 | -133.2766 | 0 | Close
7017 | 1 | 4 | CC DChg | 19:46:00 | 58:26:23 | -0.11271 | 3.6034 | 2.22879 | 158.14 | 0 | 0 | 2.22879 | 158.14 | 0.0085843 | 609.07 | 0 | 0 | 0.0085843 | 609.07 | 2023-04-06 04:17:07 | -0.00040614 | -1.8788 | -133.3018 | 0 | Close
7018 | 1 | 4 | CC DChg | 19:46:30 | 58:26:53 | -0.11273 | 3.603 | 2.22972 | 158.2 | 0 | 0 | 2.22972 | 158.2 | 0.00858768 | 609.31 | 0 | 0 | 0.00858768 | 609.31 | 2023-04-06 04:17:37 | -0.00040617 | -2.3476 | -166.5642 | 0 | Close
7019 | 1 | 4 | CC DChg | 19:47:00 | 58:27:23 | -0.11272 | 3.6028 | 2.23066 | 158.27 | 0 | 0 | 2.23066 | 158.27 | 0.00859107 | 609.55 | 0 | 0 | 0.00859107 | 609.55 | 2023-04-06 04:18:07 | -0.00040611 | -4.6969 | -333.2545 | 0 | Close
7020 | 1 | 4 | CC DChg | 19:47:30 | 58:27:53 | -0.11271 | 3.6025 | 2.2316 | 158.34 | 0 | 0 | 2.2316 | 158.34 | 0.00859445 | 609.79 | 0 | 0 | 0.00859445 | 609.79 | 2023-04-06 04:18:37 | -0.00040604 | -3.1301 | -222.0856 | 0 | Close
7021 | 1 | 4 | CC DChg | 19:48:00 | 58:28:23 | -0.11272 | 3.6023 | 2.23254 | 158.4 | 0 | 0 | 2.23254 | 158.4 | 0.00859783 | 610.04 | 0 | 0 | 0.00859783 | 610.04 | 2023-04-06 04:19:07 | -0.00040605 | -4.6978 | -333.3176 | 0 | Close
7022 | 1 | 4 | CC DChg | 19:48:30 | 58:28:53 | -0.11272 | 3.602 | 2.23348 | 158.47 | 0 | 0 | 2.23348 | 158.47 | 0.00860122 | 610.28 | 0 | 0 | 0.00860122 | 610.28 | 2023-04-06 04:19:37 | -0.00040602 | -3.1301 | -222.0856 | 0 | Close
7023 | 1 | 4 | CC DChg | 19:49:00 | 58:29:23 | -0.11271 | 3.6017 | 2.23442 | 158.54 | 0 | 0 | 2.23442 | 158.54 | 0.0086046 | 610.52 | 0 | 0 | 0.0086046 | 610.52 | 2023-04-06 04:20:07 | -0.00040595 | -3.1313 | -222.1697 | 0 | Close
7024 | 1 | 4 | CC DChg | 19:49:30 | 58:29:53 | -0.11271 | 3.6013 | 2.23536 | 158.6 | 0 | 0 | 2.23536 | 158.6 | 0.00860798 | 610.76 | 0 | 0 | 0.00860798 | 610.76 | 2023-04-06 04:20:37 | -0.0004059 | -2.3476 | -166.5642 | 0 | Close
7025 | 1 | 4 | CC DChg | 19:50:00 | 58:30:23 | -0.11272 | 3.6008 | 2.2363 | 158.67 | 0 | 0 | 2.2363 | 158.67 | 0.00861137 | 611 | 0 | 0 | 0.00861137 | 611 | 2023-04-06 04:21:07 | -0.00040588 | -1.8795 | -133.3523 | 0 | Close
7026 | 1 | 4 | CC DChg | 19:50:30 | 58:30:53 | -0.11271 | 3.6002 | 2.23724 | 158.74 | 0 | 0 | 2.23724 | 158.74 | 0.00861475 | 611.24 | 0 | 0 | 0.00861475 | 611.24 | 2023-04-06 04:21:37 | -0.00040578 | -1.565 | -111.0428 | 0 | Close
7027 | 1 | 4 | CC DChg | 19:51:00 | 58:31:23 | -0.11271 | 3.5997 | 2.23818 | 158.8 | 0 | 0 | 2.23818 | 158.8 | 0.00861813 | 611.48 | 0 | 0 | 0.00861813 | 611.48 | 2023-04-06 04:22:07 | -0.00040572 | -1.8788 | -133.3018 | 0 | Close
7028 | 1 | 4 | CC DChg | 19:51:30 | 58:31:53 | -0.11272 | 3.5991 | 2.23912 | 158.87 | 0 | 0 | 2.23912 | 158.87 | 0.00862151 | 611.71 | 0 | 0 | 0.00862151 | 611.71 | 2023-04-06 04:22:37 | -0.00040569 | -1.565 | -111.0428 | 0 | Close
7029 | 1 | 4 | CC DChg | 19:52:00 | 58:32:23 | -0.11272 | 3.5987 | 2.24006 | 158.94 | 0 | 0 | 2.24006 | 158.94 | 0.00862489 | 611.95 | 0 | 0 | 0.00862489 | 611.95 | 2023-04-06 04:23:07 | -0.00040565 | -2.3484 | -166.6272 | 0 | Close
7030 | 1 | 4 | CC DChg | 19:52:30 | 58:32:53 | -0.11271 | 3.5985 | 2.241 | 159 | 0 | 0 | 2.241 | 159 | 0.00862827 | 612.19 | 0 | 0 | 0.00862827 | 612.19 | 2023-04-06 04:23:37 | -0.00040559 | -4.6978 | -333.3176 | 0 | Close
7031 | 1 | 4 | CC DChg | 19:53:00 | 58:33:23 | -0.11271 | 3.5982 | 2.24194 | 159.07 | 0 | 0 | 2.24194 | 159.07 | 0.00863165 | 612.43 | 0 | 0 | 0.00863165 | 612.43 | 2023-04-06 04:24:07 | -0.00040555 | -3.1301 | -222.0856 | 0 | Close
7032 | 1 | 4 | CC DChg | 19:53:30 | 58:33:53 | -0.11271 | 3.598 | 2.24287 | 159.14 | 0 | 0 | 2.24287 | 159.14 | 0.00863503 | 612.67 | 0 | 0 | 0.00863503 | 612.67 | 2023-04-06 04:24:37 | -0.00040553 | -4.6969 | -333.2545 | 0 | Close
7033 | 1 | 4 | CC DChg | 19:54:00 | 58:34:23 | -0.11272 | 3.5977 | 2.24381 | 159.2 | 0 | 0 | 2.24381 | 159.2 | 0.00863841 | 612.91 | 0 | 0 | 0.00863841 | 612.91 | 2023-04-06 04:25:07 | -0.00040553 | -3.1301 | -222.0856 | 0 | Close
7034 | 1 | 4 | CC DChg | 19:54:30 | 58:34:53 | -0.11271 | 3.5972 | 2.24475 | 159.27 | 0 | 0 | 2.24475 | 159.27 | 0.00864179 | 613.15 | 0 | 0 | 0.00864179 | 613.15 | 2023-04-06 04:25:37 | -0.00040544 | -1.8795 | -133.3523 | 0 | Close
7035 | 1 | 4 | CC DChg | 19:55:00 | 58:35:23 | -0.11274 | 3.5967 | 2.24569 | 159.34 | 0 | 0 | 2.24569 | 159.34 | 0.00864517 | 613.39 | 0 | 0 | 0.00864517 | 613.39 | 2023-04-06 04:26:07 | -0.00040549 | -1.878 | -133.2513 | 0 | Close
7036 | 1 | 4 | CC DChg | 19:55:30 | 58:35:53 | -0.11272 | 3.5962 | 2.24663 | 159.4 | 0 | 0 | 2.24663 | 159.4 | 0.00864855 | 613.63 | 0 | 0 | 0.00864855 | 613.63 | 2023-04-06 04:26:37 | -0.00040536 | -1.8795 | -133.3523 | 0 | Close
7037 | 1 | 4 | CC DChg | 19:56:00 | 58:36:23 | -0.11273 | 3.5956 | 2.24757 | 159.47 | 0 | 0 | 2.24757 | 159.47 | 0.00865193 | 613.87 | 0 | 0 | 0.00865193 | 613.87 | 2023-04-06 04:27:07 | -0.00040533 | -1.5653 | -111.0638 | 0 | Close
7038 | 1 | 4 | CC DChg | 19:56:30 | 58:36:53 | -0.11273 | 3.595 | 2.24851 | 159.54 | 0 | 0 | 2.24851 | 159.54 | 0.0086553 | 614.11 | 0 | 0 | 0.0086553 | 614.11 | 2023-04-06 04:27:37 | -0.00040526 | -1.5656 | -111.0848 | 0 | Close
7039 | 1 | 4 | CC DChg | 19:57:00 | 58:37:23 | -0.11273 | 3.5944 | 2.24945 | 159.6 | 0 | 0 | 2.24945 | 159.6 | 0.00865868 | 614.35 | 0 | 0 | 0.00865868 | 614.35 | 2023-04-06 04:28:07 | -0.0004052 | -1.5659 | -111.1059 | 0 | Close
7040 | 1 | 4 | CC DChg | 19:57:30 | 58:37:53 | -0.11274 | 3.594 | 2.25039 | 159.67 | 0 | 0 | 2.25039 | 159.67 | 0.00866206 | 614.59 | 0 | 0 | 0.00866206 | 614.59 | 2023-04-06 04:28:37 | -0.00040519 | -2.3484 | -166.6272 | 0 | Close
7041 | 1 | 4 | CC DChg | 19:58:00 | 58:38:23 | -0.11274 | 3.5937 | 2.25133 | 159.74 | 0 | 0 | 2.25133 | 159.74 | 0.00866543 | 614.83 | 0 | 0 | 0.00866543 | 614.83 | 2023-04-06 04:29:07 | -0.00040515 | -3.1319 | -222.2117 | 0 | Close
7042 | 1 | 4 | CC DChg | 19:58:30 | 58:38:53 | -0.1127 | 3.5933 | 2.25227 | 159.8 | 0 | 0 | 2.25227 | 159.8 | 0.00866881 | 615.07 | 0 | 0 | 0.00866881 | 615.07 | 2023-04-06 04:29:37 | -0.00040496 | -2.3476 | -166.5642 | 0 | Close
7043 | 1 | 4 | CC DChg | 19:59:00 | 58:39:23 | -0.1127 | 3.593 | 2.25321 | 159.87 | 0 | 0 | 2.25321 | 159.87 | 0.00867218 | 615.31 | 0 | 0 | 0.00867218 | 615.31 | 2023-04-06 04:30:07 | -0.00040493 | -3.1313 | -222.1697 | 0 | Close
7044 | 1 | 4 | CC DChg | 19:59:30 | 58:39:53 | -0.11271 | 3.5926 | 2.25415 | 159.94 | 0 | 0 | 2.25415 | 159.94 | 0.00867556 | 615.55 | 0 | 0 | 0.00867556 | 615.55 | 2023-04-06 04:30:37 | -0.00040492 | -2.348 | -166.5957 | 0 | Close
7045 | 1 | 4 | CC DChg | 20:00:00 | 58:40:23 | -0.1127 | 3.592 | 2.25509 | 160 | 0 | 0 | 2.25509 | 160 | 0.00867893 | 615.79 | 0 | 0 | 0.00867893 | 615.79 | 2023-04-06 04:31:07 | -0.00040482 | -1.5656 | -111.0848 | 0 | Close
7046 | 1 | 4 | CC DChg | 20:00:30 | 58:40:53 | -0.1127 | 3.5914 | 2.25603 | 160.07 | 0 | 0 | 2.25603 | 160.07 | 0.0086823 | 616.03 | 0 | 0 | 0.0086823 | 616.03 | 2023-04-06 04:31:37 | -0.00040475 | -1.5653 | -111.0638 | 0 | Close
7047 | 1 | 4 | CC DChg | 20:01:00 | 58:41:23 | -0.1127 | 3.5908 | 2.25696 | 160.14 | 0 | 0 | 2.25696 | 160.14 | 0.00868568 | 616.27 | 0 | 0 | 0.00868568 | 616.27 | 2023-04-06 04:32:07 | -0.00040468 | -1.5647 | -111.0218 | 0 | Close
7048 | 1 | 4 | CC DChg | 20:01:30 | 58:41:53 | -0.1127 | 3.5901 | 2.2579 | 160.2 | 0 | 0 | 2.2579 | 160.2 | 0.00868905 | 616.51 | 0 | 0 | 0.00868905 | 616.51 | 2023-04-06 04:32:37 | -0.0004046 | -1.3417 | -95.1976 | 0 | Close
7049 | 1 | 4 | CC DChg | 20:02:00 | 58:42:23 | -0.11273 | 3.5895 | 2.25884 | 160.27 | 0 | 0 | 2.25884 | 160.27 | 0.00869242 | 616.75 | 0 | 0 | 0.00869242 | 616.75 | 2023-04-06 04:33:07 | -0.00040464 | -1.5656 | -111.0848 | 0 | Close
7050 | 1 | 4 | CC DChg | 20:02:30 | 58:42:53 | -0.11271 | 3.5888 | 2.25978 | 160.34 | 0 | 0 | 2.25978 | 160.34 | 0.00869579 | 616.99 | 0 | 0 | 0.00869579 | 616.99 | 2023-04-06 04:33:37 | -0.00040449 | -1.3417 | -95.1976 | 0 | Close
7051 | 1 | 4 | CC DChg | 20:03:00 | 58:43:23 | -0.1127 | 3.5881 | 2.26072 | 160.4 | 0 | 0 | 2.26072 | 160.4 | 0.00869916 | 617.22 | 0 | 0 | 0.00869916 | 617.22 | 2023-04-06 04:34:07 | -0.00040438 | -1.342 | -95.2156 | 0 | Close
7052 | 1 | 4 | CC DChg | 20:03:30 | 58:43:53 | -0.11271 | 3.5876 | 2.26166 | 160.47 | 0 | 0 | 2.26166 | 160.47 | 0.00870253 | 617.46 | 0 | 0 | 0.00870253 | 617.46 | 2023-04-06 04:34:37 | -0.00040436 | -1.878 | -133.2513 | 0 | Close
7053 | 1 | 4 | CC DChg | 20:04:00 | 58:44:23 | -0.11271 | 3.5873 | 2.2626 | 160.54 | 0 | 0 | 2.2626 | 160.54 | 0.0087059 | 617.7 | 0 | 0 | 0.0087059 | 617.7 | 2023-04-06 04:35:07 | -0.00040432 | -3.1313 | -222.1697 | 0 | Close
7054 | 1 | 4 | CC DChg | 20:04:30 | 58:44:53 | -0.1127 | 3.587 | 2.26354 | 160.6 | 0 | 0 | 2.26354 | 160.6 | 0.00870927 | 617.94 | 0 | 0 | 0.00870927 | 617.94 | 2023-04-06 04:35:37 | -0.00040425 | -3.1313 | -222.1697 | 0 | Close
7055 | 1 | 4 | CC DChg | 20:05:00 | 58:45:23 | -0.11269 | 3.5866 | 2.26448 | 160.67 | 0 | 0 | 2.26448 | 160.67 | 0.00871264 | 618.18 | 0 | 0 | 0.00871264 | 618.18 | 2023-04-06 04:36:07 | -0.00040417 | -2.3476 | -166.5642 | 0 | Close
7056 | 1 | 4 | CC DChg | 20:05:30 | 58:45:53 | -0.1127 | 3.5862 | 2.26542 | 160.74 | 0 | 0 | 2.26542 | 160.74 | 0.00871601 | 618.42 | 0 | 0 | 0.00871601 | 618.42 | 2023-04-06 04:36:37 | -0.00040416 | -2.3489 | -166.6588 | 0 | Close
7057 | 1 | 4 | CC DChg | 20:06:00 | 58:46:23 | -0.11269 | 3.5856 | 2.26636 | 160.8 | 0 | 0 | 2.26636 | 160.8 | 0.00871937 | 618.66 | 0 | 0 | 0.00871937 | 618.66 | 2023-04-06 04:37:07 | -0.00040406 | -1.5647 | -111.0218 | 0 | Close
7058 | 1 | 4 | CC DChg | 20:06:30 | 58:46:53 | -0.1127 | 3.5849 | 2.2673 | 160.87 | 0 | 0 | 2.2673 | 160.87 | 0.00872274 | 618.9 | 0 | 0 | 0.00872274 | 618.9 | 2023-04-06 04:37:37 | -0.00040402 | -1.3417 | -95.1976 | 0 | Close
7059 | 1 | 4 | CC DChg | 20:07:00 | 58:47:23 | -0.1127 | 3.5841 | 2.26824 | 160.94 | 0 | 0 | 2.26824 | 160.94 | 0.00872611 | 619.14 | 0 | 0 | 0.00872611 | 619.14 | 2023-04-06 04:38:07 | -0.00040393 | -1.174 | -83.2979 | 0 | Close
7060 | 1 | 4 | CC DChg | 20:07:30 | 58:47:53 | -0.1127 | 3.5834 | 2.26917 | 161 | 0 | 0 | 2.26917 | 161 | 0.00872947 | 619.38 | 0 | 0 | 0.00872947 | 619.38 | 2023-04-06 04:38:37 | -0.00040385 | -1.342 | -95.2156 | 0 | Close
7061 | 1 | 4 | CC DChg | 20:08:00 | 58:48:23 | -0.11271 | 3.5826 | 2.27011 | 161.07 | 0 | 0 | 2.27011 | 161.07 | 0.00873284 | 619.61 | 0 | 0 | 0.00873284 | 619.61 | 2023-04-06 04:39:07 | -0.00040379 | -1.1738 | -83.2821 | 0 | Close
7062 | 1 | 4 | CC DChg | 20:08:30 | 58:48:53 | -0.11271 | 3.5817 | 2.27105 | 161.14 | 0 | 0 | 2.27105 | 161.14 | 0.0087362 | 619.85 | 0 | 0 | 0.0087362 | 619.85 | 2023-04-06 04:39:37 | -0.00040369 | -1.0436 | -74.0425 | 0 | Close
7063 | 1 | 4 | CC DChg | 20:09:00 | 58:49:23 | -0.11272 | 3.5811 | 2.27199 | 161.2 | 0 | 0 | 2.27199 | 161.2 | 0.00873957 | 620.09 | 0 | 0 | 0.00873957 | 620.09 | 2023-04-06 04:40:07 | -0.00040366 | -1.565 | -111.0428 | 0 | Close
7064 | 1 | 4 | CC DChg | 20:09:30 | 58:49:53 | -0.11271 | 3.5804 | 2.27293 | 161.27 | 0 | 0 | 2.27293 | 161.27 | 0.00874293 | 620.33 | 0 | 0 | 0.00874293 | 620.33 | 2023-04-06 04:40:37 | -0.00040355 | -1.342 | -95.2156 | 0 | Close
7065 | 1 | 4 | CC DChg | 20:10:00 | 58:50:23 | -0.11271 | 3.58 | 2.27387 | 161.34 | 0 | 0 | 2.27387 | 161.34 | 0.00874629 | 620.57 | 0 | 0 | 0.00874629 | 620.57 | 2023-04-06 04:41:07 | -0.0004035 | -2.3476 | -166.5642 | 0 | Close
7066 | 1 | 4 | CC DChg | 20:10:30 | 58:50:53 | -0.1127 | 3.5795 | 2.27481 | 161.4 | 0 | 0 | 2.27481 | 161.4 | 0.00874966 | 620.81 | 0 | 0 | 0.00874966 | 620.81 | 2023-04-06 04:41:37 | -0.00040341 | -1.8791 | -133.327 | 0 | Close
7067 | 1 | 4 | CC DChg | 20:11:00 | 58:51:23 | -0.11273 | 3.5791 | 2.27575 | 161.47 | 0 | 0 | 2.27575 | 161.47 | 0.00875302 | 621.05 | 0 | 0 | 0.00875302 | 621.05 | 2023-04-06 04:42:07 | -0.00040347 | -2.3471 | -166.5326 | 0 | Close
7068 | 1 | 4 | CC DChg | 20:11:30 | 58:51:53 | -0.1127 | 3.5784 | 2.27669 | 161.54 | 0 | 0 | 2.27669 | 161.54 | 0.00875638 | 621.28 | 0 | 0 | 0.00875638 | 621.28 | 2023-04-06 04:42:37 | -0.00040329 | -1.3422 | -95.2336 | 0 | Close
7069 | 1 | 4 | CC DChg | 20:12:00 | 58:52:23 | -0.11272 | 3.5778 | 2.27763 | 161.6 | 0 | 0 | 2.27763 | 161.6 | 0.00875974 | 621.52 | 0 | 0 | 0.00875974 | 621.52 | 2023-04-06 04:43:07 | -0.00040329 | -1.565 | -111.0428 | 0 | Close
7070 | 1 | 4 | CC DChg | 20:12:30 | 58:52:53 | -0.11267 | 3.5767 | 2.27857 | 161.67 | 0 | 0 | 2.27857 | 161.67 | 0.0087631 | 621.76 | 0 | 0 | 0.0087631 | 621.76 | 2023-04-06 04:43:37 | -0.00040299 | -0.854 | -60.5917 | 0 | Close
7071 | 1 | 4 | CC DChg | 20:13:00 | 58:53:23 | -0.11268 | 3.5758 | 2.27951 | 161.74 | 0 | 0 | 2.27951 | 161.74 | 0.00876646 | 622 | 0 | 0 | 0.00876646 | 622 | 2023-04-06 04:44:07 | -0.00040292 | -1.0436 | -74.0425 | 0 | Close
7072 | 1 | 4 | CC DChg | 20:13:30 | 58:53:53 | -0.11272 | 3.5749 | 2.28044 | 161.8 | 0 | 0 | 2.28044 | 161.8 | 0.00876982 | 622.24 | 0 | 0 | 0.00876982 | 622.24 | 2023-04-06 04:44:37 | -0.00040296 | -1.0434 | -74.0285 | 0 | Close
7073 | 1 | 4 | CC DChg | 20:14:00 | 58:54:23 | -0.11271 | 3.5739 | 2.28138 | 161.87 | 0 | 0 | 2.28138 | 161.87 | 0.00877317 | 622.48 | 0 | 0 | 0.00877317 | 622.48 | 2023-04-06 04:45:07 | -0.00040281 | -0.9396 | -66.6635 | 0 | Close
7074 | 1 | 4 | CC DChg | 20:14:30 | 58:54:53 | -0.11271 | 3.5729 | 2.28232 | 161.94 | 0 | 0 | 2.28232 | 161.94 | 0.00877653 | 622.71 | 0 | 0 | 0.00877653 | 622.71 | 2023-04-06 04:45:37 | -0.0004027 | -0.939 | -66.6257 | 0 | Close
7075 | 1 | 4 | CC DChg | 20:15:00 | 58:55:23 | -0.11271 | 3.5721 | 2.28326 | 162 | 0 | 0 | 2.28326 | 162 | 0.00877989 | 622.95 | 0 | 0 | 0.00877989 | 622.95 | 2023-04-06 04:46:07 | -0.00040261 | -1.1742 | -83.3136 | 0 | Close
7076 | 1 | 4 | CC DChg | 20:15:30 | 58:55:53 | -0.11271 | 3.5715 | 2.2842 | 162.07 | 0 | 0 | 2.2842 | 162.07 | 0.00878324 | 623.19 | 0 | 0 | 0.00878324 | 623.19 | 2023-04-06 04:46:37 | -0.00040254 | -1.5653 | -111.0638 | 0 | Close
7077 | 1 | 4 | CC DChg | 20:16:00 | 58:56:23 | -0.11272 | 3.5709 | 2.28514 | 162.14 | 0 | 0 | 2.28514 | 162.14 | 0.00878659 | 623.43 | 0 | 0 | 0.00878659 | 623.43 | 2023-04-06 04:47:07 | -0.00040251 | -1.565 | -111.0428 | 0 | Close
7078 | 1 | 4 | CC DChg | 20:16:30 | 58:56:53 | -0.11272 | 3.5702 | 2.28608 | 162.2 | 0 | 0 | 2.28608 | 162.2 | 0.00878995 | 623.67 | 0 | 0 | 0.00878995 | 623.67 | 2023-04-06 04:47:37 | -0.00040243 | -1.3422 | -95.2336 | 0 | Close
7079 | 1 | 4 | CC DChg | 20:17:00 | 58:57:23 | -0.11271 | 3.5694 | 2.28702 | 162.27 | 0 | 0 | 2.28702 | 162.27 | 0.0087933 | 623.9 | 0 | 0 | 0.0087933 | 623.9 | 2023-04-06 04:48:07 | -0.00040231 | -1.1742 | -83.3136 | 0 | Close
7080 | 1 | 4 | CC DChg | 20:17:30 | 58:57:53 | -0.11272 | 3.5685 | 2.28796 | 162.34 | 0 | 0 | 2.28796 | 162.34 | 0.00879665 | 624.14 | 0 | 0 | 0.00879665 | 624.14 | 2023-04-06 04:48:37 | -0.00040224 | -1.0438 | -74.0566 | 0 | Close
7081 | 1 | 4 | CC DChg | 20:18:00 | 58:58:23 | -0.11272 | 3.5674 | 2.2889 | 162.4 | 0 | 0 | 2.2889 | 162.4 | 0.00880001 | 624.38 | 0 | 0 | 0.00880001 | 624.38 | 2023-04-06 04:49:07 | -0.00040212 | -0.8537 | -60.5688 | 0 | Close
7082 | 1 | 4 | CC DChg | 20:18:30 | 58:58:53 | -0.11271 | 3.5662 | 2.28984 | 162.47 | 0 | 0 | 2.28984 | 162.47 | 0.00880336 | 624.62 | 0 | 0 | 0.00880336 | 624.62 | 2023-04-06 04:49:37 | -0.00040195 | -0.783 | -55.5529 | 0 | Close
7083 | 1 | 4 | CC DChg | 20:19:00 | 58:59:23 | -0.11271 | 3.5649 | 2.29078 | 162.54 | 0 | 0 | 2.29078 | 162.54 | 0.0088067 | 624.85 | 0 | 0 | 0.0088067 | 624.85 | 2023-04-06 04:50:07 | -0.0004018 | -0.7226 | -51.2699 | 0 | Close
7084 | 1 | 4 | CC DChg | 20:19:30 | 58:59:53 | -0.11272 | 3.5636 | 2.29172 | 162.6 | 0 | 0 | 2.29172 | 162.6 | 0.00881005 | 625.09 | 0 | 0 | 0.00881005 | 625.09 | 2023-04-06 04:50:37 | -0.00040169 | -0.7226 | -51.2699 | 0 | Close
7085 | 1 | 4 | CC DChg | 20:20:00 | 59:00:23 | -0.11271 | 3.5621 | 2.29266 | 162.67 | 0 | 0 | 2.29266 | 162.67 | 0.0088134 | 625.33 | 0 | 0 | 0.0088134 | 625.33 | 2023-04-06 04:51:07 | -0.00040148 | -0.626 | -44.4171 | 0 | Close
7086 | 1 | 4 | CC DChg | 20:20:30 | 59:00:53 | -0.11271 | 3.5609 | 2.2936 | 162.74 | 0 | 0 | 2.2936 | 162.74 | 0.00881674 | 625.57 | 0 | 0 | 0.00881674 | 625.57 | 2023-04-06 04:51:37 | -0.00040135 | -0.7828 | -55.5424 | 0 | Close
7087 | 1 | 4 | CC DChg | 20:21:00 | 59:01:23 | -0.11272 | 3.5599 | 2.29453 | 162.8 | 0 | 0 | 2.29453 | 162.8 | 0.00882009 | 625.8 | 0 | 0 | 0.00882009 | 625.8 | 2023-04-06 04:52:07 | -0.00040127 | -0.9392 | -66.6383 | 0 | Close
7088 | 1 | 4 | CC DChg | 20:21:30 | 59:01:53 | -0.11271 | 3.5591 | 2.29547 | 162.87 | 0 | 0 | 2.29547 | 162.87 | 0.00882343 | 626.04 | 0 | 0 | 0.00882343 | 626.04 | 2023-04-06 04:52:37 | -0.00040115 | -1.1742 | -83.3136 | 0 | Close
7089 | 1 | 4 | CC DChg | 20:22:00 | 59:02:23 | -0.11272 | 3.5583 | 2.29641 | 162.94 | 0 | 0 | 2.29641 | 162.94 | 0.00882677 | 626.28 | 0 | 0 | 0.00882677 | 626.28 | 2023-04-06 04:53:07 | -0.00040109 | -1.174 | -83.2979 | 0 | Close
7090 | 1 | 4 | CC DChg | 20:22:30 | 59:02:53 | -0.11272 | 3.5572 | 2.29735 | 163 | 0 | 0 | 2.29735 | 163 | 0.00883012 | 626.52 | 0 | 0 | 0.00883012 | 626.52 | 2023-04-06 04:53:37 | -0.00040097 | -0.854 | -60.5917 | 0 | Close
7091 | 1 | 4 | CC DChg | 20:23:00 | 59:03:23 | -0.11272 | 3.5561 | 2.29829 | 163.07 | 0 | 0 | 2.29829 | 163.07 | 0.00883346 | 626.75 | 0 | 0 | 0.00883346 | 626.75 | 2023-04-06 04:54:07 | -0.00040084 | -0.854 | -60.5917 | 0 | Close
7092 | 1 | 4 | CC DChg | 20:23:30 | 59:03:53 | -0.11272 | 3.5546 | 2.29923 | 163.14 | 0 | 0 | 2.29923 | 163.14 | 0.0088368 | 626.99 | 0 | 0 | 0.0088368 | 626.99 | 2023-04-06 04:54:37 | -0.00040067 | -0.6263 | -44.4339 | 0 | Close
7093 | 1 | 4 | CC DChg | 20:24:00 | 59:04:23 | -0.1127 | 3.553 | 2.30017 | 163.2 | 0 | 0 | 2.30017 | 163.2 | 0.00884013 | 627.23 | 0 | 0 | 0.00884013 | 627.23 | 2023-04-06 04:55:07 | -0.00040042 | -0.587 | -41.6489 | 0 | Close
7094 | 1 | 4 | CC DChg | 20:24:30 | 59:04:53 | -0.11271 | 3.5513 | 2.30111 | 163.27 | 0 | 0 | 2.30111 | 163.27 | 0.00884347 | 627.46 | 0 | 0 | 0.00884347 | 627.46 | 2023-04-06 04:55:37 | -0.00040027 | -0.5526 | -39.2064 | 0 | Close
7095 | 1 | 4 | CC DChg | 20:25:00 | 59:05:23 | -0.11271 | 3.5494 | 2.30205 | 163.34 | 0 | 0 | 2.30205 | 163.34 | 0.00884681 | 627.7 | 0 | 0 | 0.00884681 | 627.7 | 2023-04-06 04:56:07 | -0.00040005 | -0.4942 | -35.0661 | 0 | Close
7096 | 1 | 4 | CC DChg | 20:25:30 | 59:05:53 | -0.11272 | 3.5473 | 2.30299 | 163.4 | 0 | 0 | 2.30299 | 163.4 | 0.00885014 | 627.94 | 0 | 0 | 0.00885014 | 627.94 | 2023-04-06 04:56:37 | -0.00039985 | -0.4472 | -31.7325 | 0 | Close
7097 | 1 | 4 | CC DChg | 20:26:00 | 59:06:23 | -0.11271 | 3.5453 | 2.30393 | 163.47 | 0 | 0 | 2.30393 | 163.47 | 0.00885347 | 628.17 | 0 | 0 | 0.00885347 | 628.17 | 2023-04-06 04:57:07 | -0.00039959 | -0.4697 | -33.3254 | 0 | Close
7098 | 1 | 4 | CC DChg | 20:26:30 | 59:06:53 | -0.11272 | 3.5435 | 2.30487 | 163.54 | 0 | 0 | 2.30487 | 163.54 | 0.0088568 | 628.41 | 0 | 0 | 0.0088568 | 628.41 | 2023-04-06 04:57:37 | -0.00039942 | -0.5218 | -37.0213 | 0 | Close
7099 | 1 | 4 | CC DChg | 20:27:00 | 59:07:23 | -0.11271 | 3.542 | 2.30581 | 163.6 | 0 | 0 | 2.30581 | 163.6 | 0.00886013 | 628.65 | 0 | 0 | 0.00886013 | 628.65 | 2023-04-06 04:58:07 | -0.00039922 | -0.6264 | -44.4423 | 0 | Close
7100 | 1 | 4 | CC DChg | 20:27:30 | 59:07:53 | -0.11274 | 3.5407 | 2.30675 | 163.67 | 0 | 0 | 2.30675 | 163.67 | 0.00886345 | 628.88 | 0 | 0 | 0.00886345 | 628.88 | 2023-04-06 04:58:37 | -0.00039918 | -0.7225 | -51.2602 | 0 | Close
7101 | 1 | 4 | CC DChg | 20:28:00 | 59:08:23 | -0.11274 | 3.5394 | 2.30768 | 163.74 | 0 | 0 | 2.30768 | 163.74 | 0.00886678 | 629.12 | 0 | 0 | 0.00886678 | 629.12 | 2023-04-06 04:59:07 | -0.00039903 | -0.7229 | -51.2893 | 0 | Close
7102 | 1 | 4 | CC DChg | 20:28:30 | 59:08:53 | -0.11275 | 3.5377 | 2.30862 | 163.8 | 0 | 0 | 2.30862 | 163.8 | 0.0088701 | 629.35 | 0 | 0 | 0.0088701 | 629.35 | 2023-04-06 04:59:37 | -0.00039888 | -0.5526 | -39.2064 | 0 | Close
7103 | 1 | 4 | CC DChg | 20:29:00 | 59:09:23 | -0.11275 | 3.5357 | 2.30956 | 163.87 | 0 | 0 | 2.30956 | 163.87 | 0.00887343 | 629.59 | 0 | 0 | 0.00887343 | 629.59 | 2023-04-06 05:00:07 | -0.00039865 | -0.4698 | -33.3318 | 0 | Close
7104 | 1 | 4 | CC DChg | 20:29:30 | 59:09:53 | -0.11274 | 3.5335 | 2.3105 | 163.94 | 0 | 0 | 2.3105 | 163.94 | 0.00887675 | 629.82 | 0 | 0 | 0.00887675 | 629.82 | 2023-04-06 05:00:37 | -0.00039837 | -0.4271 | -30.3016 | 0 | Close
7105 | 1 | 4 | CC DChg | 20:30:00 | 59:10:23 | -0.11274 | 3.5309 | 2.31144 | 164 | 0 | 0 | 2.31144 | 164 | 0.00888007 | 630.06 | 0 | 0 | 0.00888007 | 630.06 | 2023-04-06 05:01:07 | -0.00039807 | -0.3613 | -25.635 | 0 | Close
7106 | 1 | 4 | CC DChg | 20:30:30 | 59:10:53 | -0.11274 | 3.5278 | 2.31238 | 164.07 | 0 | 0 | 2.31238 | 164.07 | 0.00888338 | 630.3 | 0 | 0 | 0.00888338 | 630.3 | 2023-04-06 05:01:37 | -0.00039772 | -0.3031 | -21.5044 | 0 | Close
7107 | 1 | 4 | CC DChg | 20:31:00 | 59:11:23 | -0.11275 | 3.5247 | 2.31332 | 164.14 | 0 | 0 | 2.31332 | 164.14 | 0.0088867 | 630.53 | 0 | 0 | 0.0088867 | 630.53 | 2023-04-06 05:02:07 | -0.00039741 | -0.3031 | -21.5084 | 0 | Close
7108 | 1 | 4 | CC DChg | 20:31:30 | 59:11:53 | -0.11274 | 3.5213 | 2.31426 | 164.2 | 0 | 0 | 2.31426 | 164.2 | 0.00889001 | 630.77 | 0 | 0 | 0.00889001 | 630.77 | 2023-04-06 05:02:37 | -0.00039699 | -0.2764 | -19.6106 | 0 | Close
7109 | 1 | 4 | CC DChg | 20:32:00 | 59:12:23 | -0.11275 | 3.518 | 2.3152 | 164.27 | 0 | 0 | 2.3152 | 164.27 | 0.00889331 | 631 | 0 | 0 | 0.00889331 | 631 | 2023-04-06 05:03:07 | -0.00039665 | -0.2847 | -20.2011 | 0 | Close
7110 | 1 | 4 | CC DChg | 20:32:30 | 59:12:53 | -0.11275 | 3.5151 | 2.31614 | 164.34 | 0 | 0 | 2.31614 | 164.34 | 0.00889662 | 631.23 | 0 | 0 | 0.00889662 | 631.23 | 2023-04-06 05:03:37 | -0.00039633 | -0.3239 | -22.9831 | 0 | Close
7111 | 1 | 4 | CC DChg | 20:33:00 | 59:13:23 | -0.11275 | 3.5123 | 2.31708 | 164.4 | 0 | 0 | 2.31708 | 164.4 | 0.00889992 | 631.47 | 0 | 0 | 0.00889992 | 631.47 | 2023-04-06 05:04:07 | -0.00039601 | -0.3356 | -23.8129 | 0 | Close
7112 | 1 | 4 | CC DChg | 20:33:30 | 59:13:53 | -0.11273 | 3.5096 | 2.31802 | 164.47 | 0 | 0 | 2.31802 | 164.47 | 0.00890322 | 631.7 | 0 | 0 | 0.00890322 | 631.7 | 2023-04-06 05:04:37 | -0.00039564 | -0.3479 | -24.6855 | 0 | Close
7113 | 1 | 4 | CC DChg | 20:34:00 | 59:14:23 | -0.11273 | 3.5064 | 2.31896 | 164.54 | 0 | 0 | 2.31896 | 164.54 | 0.00890651 | 631.94 | 0 | 0 | 0.00890651 | 631.94 | 2023-04-06 05:05:07 | -0.00039528 | -0.2936 | -20.8284 | 0 | Close
7114 | 1 | 4 | CC DChg | 20:34:30 | 59:14:53 | -0.11275 | 3.5029 | 2.3199 | 164.6 | 0 | 0 | 2.3199 | 164.6 | 0.00890981 | 632.17 | 0 | 0 | 0.00890981 | 632.17 | 2023-04-06 05:05:37 | -0.00039495 | -0.2685 | -19.0503 | 0 | Close
7115 | 1 | 4 | CC DChg | 20:35:00 | 59:15:23 | -0.11275 | 3.4986 | 2.32084 | 164.67 | 0 | 0 | 2.32084 | 164.67 | 0.00891309 | 632.4 | 0 | 0 | 0.00891309 | 632.4 | 2023-04-06 05:06:07 | -0.00039447 | -0.2185 | -15.5031 | 0 | Close
7116 | 1 | 4 | CC DChg | 20:35:30 | 59:15:53 | -0.11275 | 3.4936 | 2.32178 | 164.74 | 0 | 0 | 2.32178 | 164.74 | 0.00891638 | 632.64 | 0 | 0 | 0.00891638 | 632.64 | 2023-04-06 05:06:37 | -0.0003939 | -0.1879 | -13.3327 | 0 | Close
7117 | 1 | 4 | CC DChg | 20:36:00 | 59:16:23 | -0.11274 | 3.4881 | 2.32272 | 164.8 | 0 | 0 | 2.32272 | 164.8 | 0.00891966 | 632.87 | 0 | 0 | 0.00891966 | 632.87 | 2023-04-06 05:07:07 | -0.00039325 | -0.1708 | -12.1183 | 0 | Close
7118 | 1 | 4 | CC DChg | 20:36:30 | 59:16:53 | -0.11274 | 3.4819 | 2.32366 | 164.87 | 0 | 0 | 2.32366 | 164.87 | 0.00892293 | 633.1 | 0 | 0 | 0.00892293 | 633.1 | 2023-04-06 05:07:37 | -0.00039255 | -0.1516 | -10.7562 | 0 | Close
7119 | 1 | 4 | CC DChg | 20:37:00 | 59:17:23 | -0.11275 | 3.4752 | 2.3246 | 164.94 | 0 | 0 | 2.3246 | 164.94 | 0.0089262 | 633.33 | 0 | 0 | 0.0089262 | 633.33 | 2023-04-06 05:08:07 | -0.00039183 | -0.1402 | -9.9479 | 0 | Close
7120 | 1 | 4 | CC DChg | 20:37:30 | 59:17:53 | -0.11274 | 3.4683 | 2.32554 | 165 | 0 | 0 | 2.32554 | 165 | 0.00892946 | 633.56 | 0 | 0 | 0.00892946 | 633.56 | 2023-04-06 05:08:37 | -0.00039102 | -0.1361 | -9.6577 | 0 | Close
7121 | 1 | 4 | CC DChg | 20:38:00 | 59:18:23 | -0.11275 | 3.4618 | 2.32648 | 165.07 | 0 | 0 | 2.32648 | 165.07 | 0.00893272 | 633.8 | 0 | 0 | 0.00893272 | 633.8 | 2023-04-06 05:09:07 | -0.00039032 | -0.1446 | -10.2598 | 0 | Close
7122 | 1 | 4 | CC DChg | 20:38:30 | 59:18:53 | -0.11276 | 3.4557 | 2.32742 | 165.14 | 0 | 0 | 2.32742 | 165.14 | 0.00893597 | 634.03 | 0 | 0 | 0.00893597 | 634.03 | 2023-04-06 05:09:37 | -0.00038966 | -0.154 | -10.9264 | 0 | Close
7123 | 1 | 4 | CC DChg | 20:39:00 | 59:19:23 | -0.11274 | 3.4497 | 2.32835 | 165.2 | 0 | 0 | 2.32835 | 165.2 | 0.00893921 | 634.26 | 0 | 0 | 0.00893921 | 634.26 | 2023-04-06 05:10:07 | -0.00038892 | -0.1566 | -11.1085 | 0 | Close
7124 | 1 | 4 | CC DChg | 20:39:30 | 59:19:53 | -0.11275 | 3.4434 | 2.32929 | 165.27 | 0 | 0 | 2.32929 | 165.27 | 0.00894245 | 634.49 | 0 | 0 | 0.00894245 | 634.49 | 2023-04-06 05:10:37 | -0.00038824 | -0.1492 | -10.5855 | 0 | Close
7125 | 1 | 4 | CC DChg | 20:40:00 | 59:20:23 | -0.11275 | 3.4362 | 2.33023 | 165.34 | 0 | 0 | 2.33023 | 165.34 | 0.00894568 | 634.72 | 0 | 0 | 0.00894568 | 634.72 | 2023-04-06 05:11:07 | -0.00038743 | -0.1305 | -9.2571 | 0 | Close
7126 | 1 | 4 | CC DChg | 20:40:30 | 59:20:53 | -0.11275 | 3.428 | 2.33117 | 165.4 | 0 | 0 | 2.33117 | 165.4 | 0.00894891 | 634.94 | 0 | 0 | 0.00894891 | 634.94 | 2023-04-06 05:11:37 | -0.00038651 | -0.1146 | -8.1282 | 0 | Close
7127 | 1 | 4 | CC DChg | 20:41:00 | 59:21:23 | -0.11274 | 3.4188 | 2.33211 | 165.47 | 0 | 0 | 2.33211 | 165.47 | 0.00895212 | 635.17 | 0 | 0 | 0.00895212 | 635.17 | 2023-04-06 05:12:07 | -0.00038544 | -0.1022 | -7.2501 | 0 | Close
7128 | 1 | 4 | CC DChg | 20:41:30 | 59:21:53 | -0.11274 | 3.4083 | 2.33305 | 165.54 | 0 | 0 | 2.33305 | 165.54 | 0.00895533 | 635.4 | 0 | 0 | 0.00895533 | 635.4 | 2023-04-06 05:12:37 | -0.00038425 | -0.0894 | -6.3453 | 0 | Close
7129 | 1 | 4 | CC DChg | 20:42:00 | 59:22:23 | -0.11275 | 3.3967 | 2.33399 | 165.6 | 0 | 0 | 2.33399 | 165.6 | 0.00895853 | 635.63 | 0 | 0 | 0.00895853 | 635.63 | 2023-04-06 05:13:07 | -0.00038298 | -0.081 | -5.7479 | 0 | Close
7130 | 1 | 4 | CC DChg | 20:42:30 | 59:22:53 | -0.11275 | 3.3843 | 2.33493 | 165.67 | 0 | 0 | 2.33493 | 165.67 | 0.00896171 | 635.85 | 0 | 0 | 0.00896171 | 635.85 | 2023-04-06 05:13:37 | -0.00038158 | -0.0758 | -5.3761 | 0 | Close
7131 | 1 | 4 | CC DChg | 20:43:00 | 59:23:23 | -0.11274 | 3.3713 | 2.33587 | 165.74 | 0 | 0 | 2.33587 | 165.74 | 0.00896489 | 636.08 | 0 | 0 | 0.00896489 | 636.08 | 2023-04-06 05:14:07 | -0.00038008 | -0.0723 | -5.128 | 0 | Close
7132 | 1 | 4 | CC DChg | 20:43:30 | 59:23:53 | -0.11274 | 3.3584 | 2.33681 | 165.8 | 0 | 0 | 2.33681 | 165.8 | 0.00896805 | 636.3 | 0 | 0 | 0.00896805 | 636.3 | 2023-04-06 05:14:37 | -0.00037863 | -0.0728 | -5.1677 | 0 | Close
7133 | 1 | 4 | CC DChg | 20:44:00 | 59:24:23 | -0.11275 | 3.3459 | 2.33775 | 165.87 | 0 | 0 | 2.33775 | 165.87 | 0.0089712 | 636.53 | 0 | 0 | 0.0089712 | 636.53 | 2023-04-06 05:15:07 | -0.00037725 | -0.0752 | -5.3341 | 0 | Close
7134 | 1 | 4 | CC DChg | 20:44:30 | 59:24:53 | -0.11275 | 3.3337 | 2.33869 | 165.94 | 0 | 0 | 2.33869 | 165.94 | 0.00897434 | 636.75 | 0 | 0 | 0.00897434 | 636.75 | 2023-04-06 05:15:37 | -0.00037587 | -0.077 | -5.4632 | 0 | Close
7135 | 1 | 4 | CC DChg | 20:45:00 | 59:25:23 | -0.11275 | 3.321 | 2.33963 | 166 | 0 | 0 | 2.33963 | 166 | 0.00897746 | 636.97 | 0 | 0 | 0.00897746 | 636.97 | 2023-04-06 05:16:07 | -0.00037444 | -0.074 | -5.2501 | 0 | Close
7136 | 1 | 4 | CC DChg | 20:45:30 | 59:25:53 | -0.11274 | 3.3075 | 2.34057 | 166.07 | 0 | 0 | 2.34057 | 166.07 | 0.00898058 | 637.19 | 0 | 0 | 0.00898058 | 637.19 | 2023-04-06 05:16:37 | -0.00037289 | -0.0696 | -4.9371 | 0 | Close
7137 | 1 | 4 | CC DChg | 20:46:00 | 59:26:23 | -0.11275 | 3.2927 | 2.34151 | 166.14 | 0 | 0 | 2.34151 | 166.14 | 0.00898368 | 637.41 | 0 | 0 | 0.00898368 | 637.41 | 2023-04-06 05:17:07 | -0.00037125 | -0.0635 | -4.5034 | 0 | Close
7138 | 1 | 4 | CC DChg | 20:46:30 | 59:26:53 | -0.11275 | 3.2764 | 2.34245 | 166.2 | 0 | 0 | 2.34245 | 166.2 | 0.00898676 | 637.63 | 0 | 0 | 0.00898676 | 637.63 | 2023-04-06 05:17:37 | -0.00036941 | -0.0577 | -4.0906 | 0 | Close
7139 | 1 | 4 | CC DChg | 20:47:00 | 59:27:23 | -0.11274 | 3.2589 | 2.34339 | 166.27 | 0 | 0 | 2.34339 | 166.27 | 0.00898983 | 637.85 | 0 | 0 | 0.00898983 | 637.85 | 2023-04-06 05:18:07 | -0.00036741 | -0.0537 | -3.8093 | 0 | Close
7140 | 1 | 4 | CC DChg | 20:47:30 | 59:27:53 | -0.11274 | 3.24 | 2.34433 | 166.34 | 0 | 0 | 2.34433 | 166.34 | 0.00899289 | 638.06 | 0 | 0 | 0.00899289 | 638.06 | 2023-04-06 05:18:37 | -0.00036528 | -0.0497 | -3.5265 | 0 | Close
7141 | 1 | 4 | CC DChg | 20:48:00 | 59:28:23 | -0.11276 | 3.2201 | 2.34527 | 166.4 | 0 | 0 | 2.34527 | 166.4 | 0.00899592 | 638.28 | 0 | 0 | 0.00899592 | 638.28 | 2023-04-06 05:19:07 | -0.0003631 | -0.0472 | -3.3512 | 0 | Close
7142 | 1 | 4 | CC DChg | 20:48:30 | 59:28:53 | -0.11274 | 3.2001 | 2.34621 | 166.47 | 0 | 0 | 2.34621 | 166.47 | 0.00899894 | 638.49 | 0 | 0 | 0.00899894 | 638.49 | 2023-04-06 05:19:37 | -0.00036078 | -0.047 | -3.3332 | 0 | Close
7143 | 1 | 4 | CC DChg | 20:48:30 | 59:28:53 | -0.11273 | 3.2 | 2.34621 | 166.47 | 0 | 0 | 2.34621 | 166.47 | 0.00899895 | 638.49 | 0 | 0 | 0.00899895 | 638.49 | 2023-04-06 05:19:37 | -0.00036074 | -0.0284 | -2.0182 | 0 | Close
7144 | 1 | 5 | Rest | 00:00:00 | 00:00:00 | 0 | 3.216 | 0 | 0 | 0 | 0 | 0 | 0 | 0 | 0 | 0 | 0 | 0 | 0 | 2023-04-06 05:19:37 | 0 | 0 | 0 | 0 | Close
7145 | 1 | 5 | Rest | 00:00:30 | 59:29:23 | 0 | 3.4067 | 0 | 0 | 0 | 0 | 0 | 0 | 0 | 0 | 0 | 0 | 0 | 0 | 2023-04-06 05:20:07 | 0 | 0 | 0 | 0 | Close
7146 | 1 | 5 | Rest | 00:01:00 | 59:29:53 | 0 | 3.4917 | 0 | 0 | 0 | 0 | 0 | 0 | 0 | 0 | 0 | 0 | 0 | 0 | 2023-04-06 05:20:37 | 0 | 0 | 0 | 0 | Close
7147 | 1 | 5 | Rest | 00:01:30 | 59:30:23 | 0 | 3.5321 | 0 | 0 | 0 | 0 | 0 | 0 | 0 | 0 | 0 | 0 | 0 | 0 | 2023-04-06 05:21:07 | 0 | 0 | 0 | 0 | Close
7148 | 1 | 5 | Rest | 00:02:00 | 59:30:53 | 0 | 3.5518 | 0 | 0 | 0 | 0 | 0 | 0 | 0 | 0 | 0 | 0 | 0 | 0 | 2023-04-06 05:21:37 | 0 | 0 | 0 | 0 | Close
7149 | 1 | 5 | Rest | 00:02:30 | 59:31:23 | 0 | 3.5626 | 0 | 0 | 0 | 0 | 0 | 0 | 0 | 0 | 0 | 0 | 0 | 0 | 2023-04-06 05:22:07 | 0 | 0 | 0 | 0 | Close
7150 | 1 | 5 | Rest | 00:03:00 | 59:31:53 | 0 | 3.5694 | 0 | 0 | 0 | 0 | 0 | 0 | 0 | 0 | 0 | 0 | 0 | 0 | 2023-04-06 05:22:37 | 0 | 0 | 0 | 0 | Close
7151 | 1 | 5 | Rest | 00:03:30 | 59:32:23 | 0 | 3.5741 | 0 | 0 | 0 | 0 | 0 | 0 | 0 | 0 | 0 | 0 | 0 | 0 | 2023-04-06 05:23:07 | 0 | 0 | 0 | 0 | Close
7152 | 1 | 5 | Rest | 00:04:00 | 59:32:53 | 0 | 3.5777 | 0 | 0 | 0 | 0 | 0 | 0 | 0 | 0 | 0 | 0 | 0 | 0 | 2023-04-06 05:23:37 | 0 | 0 | 0 | 0 | Close
7153 | 1 | 5 | Rest | 00:04:30 | 59:33:23 | 0 | 3.5802 | 0 | 0 | 0 | 0 | 0 | 0 | 0 | 0 | 0 | 0 | 0 | 0 | 2023-04-06 05:24:07 | 0 | 0 | 0 | 0 | Close
7154 | 1 | 5 | Rest | 00:05:00 | 59:33:53 | 0 | 3.5824 | 0 | 0 | 0 | 0 | 0 | 0 | 0 | 0 | 0 | 0 | 0 | 0 | 2023-04-06 05:24:37 | 0 | 0 | 0 | 0 | Close
7155 | 1 | 5 | Rest | 00:05:30 | 59:34:23 | 0 | 3.5843 | 0 | 0 | 0 | 0 | 0 | 0 | 0 | 0 | 0 | 0 | 0 | 0 | 2023-04-06 05:25:07 | 0 | 0 | 0 | 0 | Close
7156 | 1 | 5 | Rest | 00:06:00 | 59:34:53 | 0 | 3.586 | 0 | 0 | 0 | 0 | 0 | 0 | 0 | 0 | 0 | 0 | 0 | 0 | 2023-04-06 05:25:37 | 0 | 0 | 0 | 0 | Close
7157 | 1 | 5 | Rest | 00:06:30 | 59:35:23 | 0 | 3.5875 | 0 | 0 | 0 | 0 | 0 | 0 | 0 | 0 | 0 | 0 | 0 | 0 | 2023-04-06 05:26:07 | 0 | 0 | 0 | 0 | Close
7158 | 1 | 5 | Rest | 00:07:00 | 59:35:53 | 0 | 3.5888 | 0 | 0 | 0 | 0 | 0 | 0 | 0 | 0 | 0 | 0 | 0 | 0 | 2023-04-06 05:26:37 | 0 | 0 | 0 | 0 | Close
7159 | 1 | 5 | Rest | 00:07:30 | 59:36:23 | 0 | 3.5899 | 0 | 0 | 0 | 0 | 0 | 0 | 0 | 0 | 0 | 0 | 0 | 0 | 2023-04-06 05:27:07 | 0 | 0 | 0 | 0 | Close
7160 | 1 | 5 | Rest | 00:08:00 | 59:36:53 | 0 | 3.5909 | 0 | 0 | 0 | 0 | 0 | 0 | 0 | 0 | 0 | 0 | 0 | 0 | 2023-04-06 05:27:37 | 0 | 0 | 0 | 0 | Close
7161 | 1 | 5 | Rest | 00:08:30 | 59:37:23 | 0 | 3.5918 | 0 | 0 | 0 | 0 | 0 | 0 | 0 | 0 | 0 | 0 | 0 | 0 | 2023-04-06 05:28:07 | 0 | 0 | 0 | 0 | Close
7162 | 1 | 5 | Rest | 00:09:00 | 59:37:53 | 0 | 3.5925 | 0 | 0 | 0 | 0 | 0 | 0 | 0 | 0 | 0 | 0 | 0 | 0 | 2023-04-06 05:28:37 | 0 | 0 | 0 | 0 | Close
7163 | 1 | 5 | Rest | 00:09:30 | 59:38:23 | 0 | 3.5931 | 0 | 0 | 0 | 0 | 0 | 0 | 0 | 0 | 0 | 0 | 0 | 0 | 2023-04-06 05:29:07 | 0 | 0 | 0 | 0 | Close
7164 | 1 | 5 | Rest | 00:10:00 | 59:38:53 | 0 | 3.5937 | 0 | 0 | 0 | 0 | 0 | 0 | 0 | 0 | 0 | 0 | 0 | 0 | 2023-04-06 05:29:37 | 0 | 0 | 0 | 0 | Close
7165 | 1 | 5 | Rest | 00:10:30 | 59:39:23 | 0 | 3.5944 | 0 | 0 | 0 | 0 | 0 | 0 | 0 | 0 | 0 | 0 | 0 | 0 | 2023-04-06 05:30:07 | 0 | 0 | 0 | 0 | Close
7166 | 1 | 5 | Rest | 00:11:00 | 59:39:53 | 0 | 3.5951 | 0 | 0 | 0 | 0 | 0 | 0 | 0 | 0 | 0 | 0 | 0 | 0 | 2023-04-06 05:30:37 | 0 | 0 | 0 | 0 | Close
7167 | 1 | 5 | Rest | 00:11:30 | 59:40:23 | 0 | 3.5956 | 0 | 0 | 0 | 0 | 0 | 0 | 0 | 0 | 0 | 0 | 0 | 0 | 2023-04-06 05:31:07 | 0 | 0 | 0 | 0 | Close
7168 | 1 | 5 | Rest | 00:12:00 | 59:40:53 | 0 | 3.5962 | 0 | 0 | 0 | 0 | 0 | 0 | 0 | 0 | 0 | 0 | 0 | 0 | 2023-04-06 05:31:37 | 0 | 0 | 0 | 0 | Close
7169 | 1 | 5 | Rest | 00:12:30 | 59:41:23 | 0 | 3.5967 | 0 | 0 | 0 | 0 | 0 | 0 | 0 | 0 | 0 | 0 | 0 | 0 | 2023-04-06 05:32:07 | 0 | 0 | 0 | 0 | Close
7170 | 1 | 5 | Rest | 00:13:00 | 59:41:53 | 0 | 3.5972 | 0 | 0 | 0 | 0 | 0 | 0 | 0 | 0 | 0 | 0 | 0 | 0 | 2023-04-06 05:32:37 | 0 | 0 | 0 | 0 | Close
7171 | 1 | 5 | Rest | 00:13:30 | 59:42:23 | 0 | 3.5976 | 0 | 0 | 0 | 0 | 0 | 0 | 0 | 0 | 0 | 0 | 0 | 0 | 2023-04-06 05:33:07 | 0 | 0 | 0 | 0 | Close
7172 | 1 | 5 | Rest | 00:14:00 | 59:42:53 | 0 | 3.5981 | 0 | 0 | 0 | 0 | 0 | 0 | 0 | 0 | 0 | 0 | 0 | 0 | 2023-04-06 05:33:37 | 0 | 0 | 0 | 0 | Close
7173 | 1 | 5 | Rest | 00:14:30 | 59:43:23 | 0 | 3.5984 | 0 | 0 | 0 | 0 | 0 | 0 | 0 | 0 | 0 | 0 | 0 | 0 | 2023-04-06 05:34:07 | 0 | 0 | 0 | 0 | Close
7174 | 1 | 5 | Rest | 00:15:00 | 59:43:53 | 0 | 3.5987 | 0 | 0 | 0 | 0 | 0 | 0 | 0 | 0 | 0 | 0 | 0 | 0 | 2023-04-06 05:34:37 | 0 | 0 | 0 | 0 | Close
7175 | 2 | 2 | CC Chg | 00:00:00 | 00:00:00 | 0.11269 | 3.6145 | 0 | 0 | 0 | 0 | 0 | 0 | 0 | 0 | 0 | 0 | 0 | 0 | 2023-04-06 05:34:37 | 0.00040732 | 0 | 0 | 0 | Close
7176 | 2 | 2 | CC Chg | 00:00:30 | 59:44:23 | 0.11275 | 3.6437 | 0.00094 | 0.07 | 0.00094 | 0.07 | 0 | 0 | 3.42e-06 | 0.24 | 3.42e-06 | 0.24 | 0 | 0 | 2023-04-06 05:35:07 | 0.00041083 | 0.0322 | 2.283 | 0 | Close
7177 | 2 | 2 | CC Chg | 00:01:00 | 59:44:53 | 0.11275 | 3.6471 | 0.00188 | 0.13 | 0.00188 | 0.13 | 0 | 0 | 6.84e-06 | 0.49 | 6.84e-06 | 0.49 | 0 | 0 | 2023-04-06 05:35:37 | 0.00041121 | 0.2764 | 19.608 | 0 | Close
7178 | 2 | 2 | CC Chg | 00:01:30 | 59:45:23 | 0.11276 | 3.6493 | 0.00282 | 0.2 | 0.00282 | 0.2 | 0 | 0 | 1.027e-05 | 0.73 | 1.027e-05 | 0.73 | 0 | 0 | 2023-04-06 05:36:07 | 0.0004115 | 0.4271 | 30.3031 | 0 | Close
7179 | 2 | 2 | CC Chg | 00:02:00 | 59:45:53 | 0.11276 | 3.6507 | 0.00376 | 0.27 | 0.00376 | 0.27 | 0 | 0 | 1.37e-05 | 0.97 | 1.37e-05 | 0.97 | 0 | 0 | 2023-04-06 05:36:37 | 0.00041165 | 0.6712 | 47.6199 | 0 | Close
7180 | 2 | 2 | CC Chg | 00:02:30 | 59:46:23 | 0.11276 | 3.6518 | 0.0047 | 0.33 | 0.0047 | 0.33 | 0 | 0 | 1.713e-05 | 1.22 | 1.713e-05 | 1.22 | 0 | 0 | 2023-04-06 05:37:07 | 0.00041178 | 0.8542 | 60.6091 | 0 | Close
7181 | 2 | 2 | CC Chg | 00:03:00 | 59:46:53 | 0.11276 | 3.6528 | 0.00564 | 0.4 | 0.00564 | 0.4 | 0 | 0 | 2.056e-05 | 1.46 | 2.056e-05 | 1.46 | 0 | 0 | 2023-04-06 05:37:37 | 0.00041189 | 0.9396 | 66.6698 | 0 | Close
7182 | 2 | 2 | CC Chg | 00:03:30 | 59:47:23 | 0.11276 | 3.6537 | 0.00658 | 0.47 | 0.00658 | 0.47 | 0 | 0 | 2.4e-05 | 1.7 | 2.4e-05 | 1.7 | 0 | 0 | 2023-04-06 05:38:07 | 0.00041199 | 1.044 | 74.0763 | 0 | Close
7183 | 2 | 2 | CC Chg | 00:04:00 | 59:47:53 | 0.11276 | 3.6545 | 0.00752 | 0.53 | 0.00752 | 0.53 | 0 | 0 | 2.743e-05 | 1.95 | 2.743e-05 | 1.95 | 0 | 0 | 2023-04-06 05:38:37 | 0.00041208 | 1.1745 | 83.336 | 0 | Close
7184 | 2 | 2 | CC Chg | 00:04:30 | 59:48:23 | 0.11275 | 3.6554 | 0.00846 | 0.6 | 0.00846 | 0.6 | 0 | 0 | 3.086e-05 | 2.19 | 3.086e-05 | 2.19 | 0 | 0 | 2023-04-06 05:39:07 | 0.00041215 | 1.044 | 74.0747 | 0 | Close
7185 | 2 | 2 | CC Chg | 00:05:00 | 59:48:53 | 0.11276 | 3.6561 | 0.0094 | 0.67 | 0.0094 | 0.67 | 0 | 0 | 3.43e-05 | 2.43 | 3.43e-05 | 2.43 | 0 | 0 | 2023-04-06 05:39:37 | 0.00041226 | 1.3423 | 95.2403 | 0 | Close
7186 | 2 | 2 | CC Chg | 00:05:30 | 59:49:23 | 0.11276 | 3.6568 | 0.01034 | 0.73 | 0.01034 | 0.73 | 0 | 0 | 3.774e-05 | 2.68 | 3.774e-05 | 2.68 | 0 | 0 | 2023-04-06 05:40:07 | 0.00041234 | 1.3423 | 95.2415 | 0 | Close
7187 | 2 | 2 | CC Chg | 00:06:00 | 59:49:53 | 0.11276 | 3.6576 | 0.01128 | 0.8 | 0.01128 | 0.8 | 0 | 0 | 4.117e-05 | 2.92 | 4.117e-05 | 2.92 | 0 | 0 | 2023-04-06 05:40:37 | 0.00041243 | 1.1745 | 83.3363 | 0 | Close
7188 | 2 | 2 | CC Chg | 00:06:30 | 59:50:23 | 0.11276 | 3.6582 | 0.01222 | 0.87 | 0.01222 | 0.87 | 0 | 0 | 4.461e-05 | 3.17 | 4.461e-05 | 3.17 | 0 | 0 | 2023-04-06 05:41:07 | 0.0004125 | 1.5661 | 111.1164 | 0 | Close
7189 | 2 | 2 | CC Chg | 00:07:00 | 59:50:53 | 0.11276 | 3.6587 | 0.01315 | 0.93 | 0.01315 | 0.93 | 0 | 0 | 4.805e-05 | 3.41 | 4.805e-05 | 3.41 | 0 | 0 | 2023-04-06 05:41:37 | 0.00041256 | 1.8793 | 133.3377 | 0 | Close
7190 | 2 | 2 | CC Chg | 00:07:30 | 59:51:23 | 0.11276 | 3.6591 | 0.01409 | 1 | 0.01409 | 1 | 0 | 0 | 5.148e-05 | 3.65 | 5.148e-05 | 3.65 | 0 | 0 | 2023-04-06 05:42:07 | 0.0004126 | 2.3491 | 166.6746 | 0 | Close
7191 | 2 | 2 | CC Chg | 00:08:00 | 59:51:53 | 0.11275 | 3.6595 | 0.01503 | 1.07 | 0.01503 | 1.07 | 0 | 0 | 5.492e-05 | 3.9 | 5.492e-05 | 3.9 | 0 | 0 | 2023-04-06 05:42:37 | 0.00041261 | 2.3491 | 166.6711 | 0 | Close
7192 | 2 | 2 | CC Chg | 00:08:30 | 59:52:23 | 0.11277 | 3.6598 | 0.01597 | 1.13 | 0.01597 | 1.13 | 0 | 0 | 5.836e-05 | 4.14 | 5.836e-05 | 4.14 | 0 | 0 | 2023-04-06 05:43:07 | 0.00041272 | 3.132 | 222.2249 | 0 | Close
7193 | 2 | 2 | CC Chg | 00:09:00 | 59:52:53 | 0.11275 | 3.6602 | 0.01691 | 1.2 | 0.01691 | 1.2 | 0 | 0 | 6.18e-05 | 4.38 | 6.18e-05 | 4.38 | 0 | 0 | 2023-04-06 05:43:37 | 0.00041269 | 2.349 | 166.6662 | 0 | Close
7194 | 2 | 2 | CC Chg | 00:09:30 | 59:53:23 | 0.11276 | 3.6607 | 0.01785 | 1.27 | 0.01785 | 1.27 | 0 | 0 | 6.524e-05 | 4.63 | 6.524e-05 | 4.63 | 0 | 0 | 2023-04-06 05:44:07 | 0.00041278 | 1.8793 | 133.3377 | 0 | Close
7195 | 2 | 2 | CC Chg | 00:10:00 | 59:53:53 | 0.11275 | 3.6611 | 0.01879 | 1.33 | 0.01879 | 1.33 | 0 | 0 | 6.868e-05 | 4.87 | 6.868e-05 | 4.87 | 0 | 0 | 2023-04-06 05:44:37 | 0.00041279 | 2.349 | 166.6701 | 0 | Close
7196 | 2 | 2 | CC Chg | 00:10:30 | 59:54:23 | 0.11276 | 3.6616 | 0.01973 | 1.4 | 0.01973 | 1.4 | 0 | 0 | 7.212e-05 | 5.12 | 7.212e-05 | 5.12 | 0 | 0 | 2023-04-06 05:45:07 | 0.00041288 | 1.8792 | 133.3369 | 0 | Close
7197 | 2 | 2 | CC Chg | 00:11:00 | 59:54:53 | 0.11275 | 3.662 | 0.02067 | 1.47 | 0.02067 | 1.47 | 0 | 0 | 7.556e-05 | 5.36 | 7.556e-05 | 5.36 | 0 | 0 | 2023-04-06 05:45:37 | 0.00041289 | 2.349 | 166.6686 | 0 | Close
7198 | 2 | 2 | CC Chg | 00:11:30 | 59:55:23 | 0.11276 | 3.6626 | 0.02161 | 1.53 | 0.02161 | 1.53 | 0 | 0 | 7.9e-05 | 5.61 | 7.9e-05 | 5.61 | 0 | 0 | 2023-04-06 05:46:07 | 0.00041299 | 1.566 | 111.1137 | 0 | Close
7199 | 2 | 2 | CC Chg | 00:12:00 | 59:55:53 | 0.11275 | 3.663 | 0.02255 | 1.6 | 0.02255 | 1.6 | 0 | 0 | 8.244e-05 | 5.85 | 8.244e-05 | 5.85 | 0 | 0 | 2023-04-06 05:46:37 | 0.000413 | 2.3491 | 166.6736 | 0 | Close
7200 | 2 | 2 | CC Chg | 00:12:30 | 59:56:23 | 0.11274 | 3.6633 | 0.02349 | 1.67 | 0.02349 | 1.67 | 0 | 0 | 8.589e-05 | 6.09 | 8.589e-05 | 6.09 | 0 | 0 | 2023-04-06 05:47:07 | 0.000413 | 3.132 | 222.2255 | 0 | Close
7201 | 2 | 2 | CC Chg | 00:13:00 | 59:56:53 | 0.11277 | 3.6635 | 0.02443 | 1.73 | 0.02443 | 1.73 | 0 | 0 | 8.933e-05 | 6.34 | 8.933e-05 | 6.34 | 0 | 0 | 2023-04-06 05:47:37 | 0.00041313 | 4.6981 | 333.3432 | 0 | Close
7202 | 2 | 2 | CC Chg | 00:13:30 | 59:57:23 | 0.11276 | 3.6636 | 0.02537 | 1.8 | 0.02537 | 1.8 | 0 | 0 | 9.277e-05 | 6.58 | 9.277e-05 | 6.58 | 0 | 0 | 2023-04-06 05:48:07 | 0.00041311 | 9.3963 | 666.6903 | 0 | Close
7203 | 2 | 2 | CC Chg | 00:14:00 | 59:57:53 | 0.11276 | 3.6638 | 0.02631 | 1.87 | 0.02631 | 1.87 | 0 | 0 | 9.621e-05 | 6.83 | 9.621e-05 | 6.83 | 0 | 0 | 2023-04-06 05:48:37 | 0.00041313 | 4.6981 | 333.3412 | 0 | Close
7204 | 2 | 2 | CC Chg | 00:14:30 | 59:58:23 | 0.11275 | 3.6641 | 0.02725 | 1.93 | 0.02725 | 1.93 | 0 | 0 | 9.966e-05 | 7.07 | 9.966e-05 | 7.07 | 0 | 0 | 2023-04-06 05:49:07 | 0.00041313 | 3.1321 | 222.2268 | 0 | Close
7205 | 2 | 2 | CC Chg | 00:15:00 | 59:58:53 | 0.11275 | 3.6643 | 0.02819 | 2 | 0.02819 | 2 | 0 | 0 | 0.0001031 | 7.32 | 0.0001031 | 7.32 | 0 | 0 | 2023-04-06 05:49:37 | 0.00041315 | 4.6981 | 333.3383 | 0 | Close
7206 | 2 | 2 | CC Chg | 00:15:30 | 59:59:23 | 0.11276 | 3.6646 | 0.02913 | 2.07 | 0.02913 | 2.07 | 0 | 0 | 0.00010654 | 7.56 | 0.00010654 | 7.56 | 0 | 0 | 2023-04-06 05:50:07 | 0.00041322 | 3.1321 | 222.2294 | 0 | Close
7207 | 2 | 2 | CC Chg | 00:16:00 | 59:59:53 | 0.11275 | 3.6648 | 0.03007 | 2.13 | 0.03007 | 2.13 | 0 | 0 | 0.00010999 | 7.8 | 0.00010999 | 7.8 | 0 | 0 | 2023-04-06 05:50:37 | 0.00041321 | 4.6983 | 333.3511 | 0 | Close
7208 | 2 | 2 | CC Chg | 00:16:30 | 60:00:23 | 0.11276 | 3.6651 | 0.03101 | 2.2 | 0.03101 | 2.2 | 0 | 0 | 0.00011343 | 8.05 | 0.00011343 | 8.05 | 0 | 0 | 2023-04-06 05:51:07 | 0.00041328 | 3.1321 | 222.2294 | 0 | Close
7209 | 2 | 2 | CC Chg | 00:17:00 | 60:00:53 | 0.11276 | 3.6654 | 0.03195 | 2.27 | 0.03195 | 2.27 | 0 | 0 | 0.00011687 | 8.29 | 0.00011687 | 8.29 | 0 | 0 | 2023-04-06 05:51:37 | 0.00041331 | 3.1321 | 222.2288 | 0 | Close
7210 | 2 | 2 | CC Chg | 00:17:30 | 60:01:23 | 0.11275 | 3.6657 | 0.03289 | 2.33 | 0.03289 | 2.33 | 0 | 0 | 0.00012032 | 8.54 | 0.00012032 | 8.54 | 0 | 0 | 2023-04-06 05:52:07 | 0.00041331 | 3.132 | 222.2235 | 0 | Close
7211 | 2 | 2 | CC Chg | 00:18:00 | 60:01:53 | 0.11276 | 3.6659 | 0.03383 | 2.4 | 0.03383 | 2.4 | 0 | 0 | 0.00012376 | 8.78 | 0.00012376 | 8.78 | 0 | 0 | 2023-04-06 05:52:37 | 0.00041337 | 4.6982 | 333.3491 | 0 | Close
7212 | 2 | 2 | CC Chg | 00:18:30 | 60:02:23 | 0.11275 | 3.666 | 0.03477 | 2.47 | 0.03477 | 2.47 | 0 | 0 | 0.00012721 | 9.03 | 0.00012721 | 9.03 | 0 | 0 | 2023-04-06 05:53:07 | 0.00041334 | 9.3964 | 666.6943 | 0 | Close
7213 | 2 | 2 | CC Chg | 00:19:00 | 60:02:53 | 0.11277 | 3.6661 | 0.03571 | 2.53 | 0.03571 | 2.53 | 0 | 0 | 0.00013065 | 9.27 | 0.00013065 | 9.27 | 0 | 0 | 2023-04-06 05:53:37 | 0.00041343 | 9.3962 | 666.6844 | 0 | Close
7214 | 2 | 2 | CC Chg | 00:19:30 | 60:03:23 | 0.11276 | 3.6663 | 0.03665 | 2.6 | 0.03665 | 2.6 | 0 | 0 | 0.0001341 | 9.51 | 0.0001341 | 9.51 | 0 | 0 | 2023-04-06 05:54:07 | 0.00041341 | 4.6981 | 333.3432 | 0 | Close
7215 | 2 | 2 | CC Chg | 00:20:00 | 60:03:53 | 0.11276 | 3.6664 | 0.03758 | 2.67 | 0.03758 | 2.67 | 0 | 0 | 0.00013754 | 9.76 | 0.00013754 | 9.76 | 0 | 0 | 2023-04-06 05:54:37 | 0.00041342 | 9.3962 | 666.6805 | 0 | Close
7216 | 2 | 2 | CC Chg | 00:20:30 | 60:04:23 | 0.11275 | 3.6665 | 0.03852 | 2.73 | 0.03852 | 2.73 | 0 | 0 | 0.00014099 | 10 | 0.00014099 | 10 | 0 | 0 | 2023-04-06 05:55:07 | 0.0004134 | 9.3962 | 666.6805 | 0 | Close
7217 | 2 | 2 | CC Chg | 00:21:00 | 60:04:53 | 0.11275 | 3.6667 | 0.03946 | 2.8 | 0.03946 | 2.8 | 0 | 0 | 0.00014443 | 10.25 | 0.00014443 | 10.25 | 0 | 0 | 2023-04-06 05:55:37 | 0.00041342 | 4.698 | 333.3363 | 0 | Close
7218 | 2 | 2 | CC Chg | 00:21:30 | 60:05:23 | 0.11276 | 3.667 | 0.0404 | 2.87 | 0.0404 | 2.87 | 0 | 0 | 0.00014788 | 10.49 | 0.00014788 | 10.49 | 0 | 0 | 2023-04-06 05:56:07 | 0.00041349 | 3.1321 | 222.2268 | 0 | Close
7219 | 2 | 2 | CC Chg | 00:22:00 | 60:05:53 | 0.11274 | 3.6672 | 0.04134 | 2.93 | 0.04134 | 2.93 | 0 | 0 | 0.00015132 | 10.74 | 0.00015132 | 10.74 | 0 | 0 | 2023-04-06 05:56:37 | 0.00041344 | 4.6979 | 333.3294 | 0 | Close
7220 | 2 | 2 | CC Chg | 00:22:30 | 60:06:23 | 0.11275 | 3.6674 | 0.04228 | 3 | 0.04228 | 3 | 0 | 0 | 0.00015477 | 10.98 | 0.00015477 | 10.98 | 0 | 0 | 2023-04-06 05:57:07 | 0.0004135 | 4.6979 | 333.3294 | 0 | Close
7221 | 2 | 2 | CC Chg | 00:23:00 | 60:06:53 | 0.11275 | 3.6677 | 0.04322 | 3.07 | 0.04322 | 3.07 | 0 | 0 | 0.00015821 | 11.23 | 0.00015821 | 11.23 | 0 | 0 | 2023-04-06 05:57:37 | 0.00041353 | 3.132 | 222.2235 | 0 | Close
7222 | 2 | 2 | CC Chg | 00:23:30 | 60:07:23 | 0.11275 | 3.6678 | 0.04416 | 3.13 | 0.04416 | 3.13 | 0 | 0 | 0.00016166 | 11.47 | 0.00016166 | 11.47 | 0 | 0 | 2023-04-06 05:58:07 | 0.00041354 | 9.396 | 666.6667 | 0 | Close
7223 | 2 | 2 | CC Chg | 00:24:00 | 60:07:53 | 0.11275 | 3.6678 | 0.0451 | 3.2 | 0.0451 | 3.2 | 0 | 0 | 0.00016511 | 11.71 | 0.00016511 | 11.71 | 0 | 0 | 2023-04-06 05:58:37 | 0.00041354 | 0 | 0 | 0 | Close
7224 | 2 | 2 | CC Chg | 00:24:30 | 60:08:23 | 0.11275 | 3.6679 | 0.04604 | 3.27 | 0.04604 | 3.27 | 0 | 0 | 0.00016855 | 11.96 | 0.00016855 | 11.96 | 0 | 0 | 2023-04-06 05:59:07 | 0.00041356 | 9.3962 | 666.6785 | 0 | Close
7225 | 2 | 2 | CC Chg | 00:25:00 | 60:08:53 | 0.11275 | 3.668 | 0.04698 | 3.33 | 0.04698 | 3.33 | 0 | 0 | 0.000172 | 12.2 | 0.000172 | 12.2 | 0 | 0 | 2023-04-06 05:59:37 | 0.00041357 | 9.3961 | 666.6726 | 0 | Close
7226 | 2 | 2 | CC Chg | 00:25:30 | 60:09:23 | 0.11275 | 3.6681 | 0.04792 | 3.4 | 0.04792 | 3.4 | 0 | 0 | 0.00017545 | 12.45 | 0.00017545 | 12.45 | 0 | 0 | 2023-04-06 06:00:07 | 0.00041358 | 9.3961 | 666.6706 | 0 | Close
7227 | 2 | 2 | CC Chg | 00:26:00 | 60:09:53 | 0.11275 | 3.6681 | 0.04886 | 3.47 | 0.04886 | 3.47 | 0 | 0 | 0.00017889 | 12.69 | 0.00017889 | 12.69 | 0 | 0 | 2023-04-06 06:00:37 | 0.00041358 | 0 | 0 | 0 | Close
7228 | 2 | 2 | CC Chg | 00:26:30 | 60:10:23 | 0.11276 | 3.6683 | 0.0498 | 3.53 | 0.0498 | 3.53 | 0 | 0 | 0.00018234 | 12.94 | 0.00018234 | 12.94 | 0 | 0 | 2023-04-06 06:01:07 | 0.00041364 | 4.6981 | 333.3432 | 0 | Close
7229 | 2 | 2 | CC Chg | 00:27:00 | 60:10:53 | 0.11276 | 3.6685 | 0.05074 | 3.6 | 0.05074 | 3.6 | 0 | 0 | 0.00018579 | 13.18 | 0.00018579 | 13.18 | 0 | 0 | 2023-04-06 06:01:37 | 0.00041366 | 4.6981 | 333.3432 | 0 | Close
7230 | 2 | 2 | CC Chg | 00:27:30 | 60:11:23 | 0.11277 | 3.6687 | 0.05168 | 3.67 | 0.05168 | 3.67 | 0 | 0 | 0.00018923 | 13.43 | 0.00018923 | 13.43 | 0 | 0 | 2023-04-06 06:02:07 | 0.00041372 | 4.6981 | 333.3392 | 0 | Close
7231 | 2 | 2 | CC Chg | 00:28:00 | 60:11:53 | 0.11276 | 3.6689 | 0.05262 | 3.73 | 0.05262 | 3.73 | 0 | 0 | 0.00019268 | 13.67 | 0.00019268 | 13.67 | 0 | 0 | 2023-04-06 06:02:37 | 0.00041371 | 4.6981 | 333.3432 | 0 | Close
7232 | 2 | 2 | CC Chg | 00:28:30 | 60:12:23 | 0.11277 | 3.6691 | 0.05356 | 3.8 | 0.05356 | 3.8 | 0 | 0 | 0.00019613 | 13.92 | 0.00019613 | 13.92 | 0 | 0 | 2023-04-06 06:03:07 | 0.00041376 | 4.6981 | 333.3412 | 0 | Close
7233 | 2 | 2 | CC Chg | 00:29:00 | 60:12:53 | 0.11276 | 3.6693 | 0.0545 | 3.87 | 0.0545 | 3.87 | 0 | 0 | 0.00019958 | 14.16 | 0.00019958 | 14.16 | 0 | 0 | 2023-04-06 06:03:37 | 0.00041375 | 4.6981 | 333.3392 | 0 | Close
7234 | 2 | 2 | CC Chg | 00:29:30 | 60:13:23 | 0.11276 | 3.6694 | 0.05544 | 3.93 | 0.05544 | 3.93 | 0 | 0 | 0.00020302 | 14.4 | 0.00020302 | 14.4 | 0 | 0 | 2023-04-06 06:04:07 | 0.00041376 | 9.3962 | 666.6785 | 0 | Close
7235 | 2 | 2 | CC Chg | 00:30:00 | 60:13:53 | 0.11275 | 3.6694 | 0.05638 | 4 | 0.05638 | 4 | 0 | 0 | 0.00020647 | 14.65 | 0.00020647 | 14.65 | 0 | 0 | 2023-04-06 06:04:37 | 0.00041372 | 0 | 0 | 0 | Close
7236 | 2 | 2 | CC Chg | 00:30:30 | 60:14:23 | 0.11274 | 3.6695 | 0.05732 | 4.07 | 0.05732 | 4.07 | 0 | 0 | 0.00020992 | 14.89 | 0.00020992 | 14.89 | 0 | 0 | 2023-04-06 06:05:07 | 0.0004137 | 9.3963 | 666.6903 | 0 | Close
7237 | 2 | 2 | CC Chg | 00:31:00 | 60:14:53 | 0.11275 | 3.6696 | 0.05826 | 4.13 | 0.05826 | 4.13 | 0 | 0 | 0.00021337 | 15.14 | 0.00021337 | 15.14 | 0 | 0 | 2023-04-06 06:05:37 | 0.00041375 | 9.396 | 666.6667 | 0 | Close
7238 | 2 | 2 | CC Chg | 00:31:30 | 60:15:23 | 0.11276 | 3.6697 | 0.0592 | 4.2 | 0.0592 | 4.2 | 0 | 0 | 0.00021682 | 15.38 | 0.00021682 | 15.38 | 0 | 0 | 2023-04-06 06:06:07 | 0.0004138 | 9.3963 | 666.6864 | 0 | Close
7239 | 2 | 2 | CC Chg | 00:32:00 | 60:15:53 | 0.11275 | 3.6699 | 0.06014 | 4.27 | 0.06014 | 4.27 | 0 | 0 | 0.00022026 | 15.63 | 0.00022026 | 15.63 | 0 | 0 | 2023-04-06 06:06:37 | 0.00041378 | 4.6982 | 333.3452 | 0 | Close
7240 | 2 | 2 | CC Chg | 00:32:30 | 60:16:23 | 0.11275 | 3.67 | 0.06108 | 4.33 | 0.06108 | 4.33 | 0 | 0 | 0.00022371 | 15.87 | 0.00022371 | 15.87 | 0 | 0 | 2023-04-06 06:07:07 | 0.00041379 | 9.3962 | 666.6824 | 0 | Close
7241 | 2 | 2 | CC Chg | 00:33:00 | 60:16:53 | 0.11275 | 3.6701 | 0.06202 | 4.4 | 0.06202 | 4.4 | 0 | 0 | 0.00022716 | 16.12 | 0.00022716 | 16.12 | 0 | 0 | 2023-04-06 06:07:37 | 0.0004138 | 9.3963 | 666.6864 | 0 | Close
7242 | 2 | 2 | CC Chg | 00:33:30 | 60:17:23 | 0.11276 | 3.6704 | 0.06295 | 4.47 | 0.06295 | 4.47 | 0 | 0 | 0.00023061 | 16.36 | 0.00023061 | 16.36 | 0 | 0 | 2023-04-06 06:08:07 | 0.00041387 | 3.132 | 222.2196 | 0 | Close
7243 | 2 | 2 | CC Chg | 00:34:00 | 60:17:53 | 0.11275 | 3.6706 | 0.06389 | 4.53 | 0.06389 | 4.53 | 0 | 0 | 0.00023406 | 16.61 | 0.00023406 | 16.61 | 0 | 0 | 2023-04-06 06:08:37 | 0.00041386 | 4.6979 | 333.3294 | 0 | Close
7244 | 2 | 2 | CC Chg | 00:34:30 | 60:18:23 | 0.11275 | 3.6707 | 0.06483 | 4.6 | 0.06483 | 4.6 | 0 | 0 | 0.00023751 | 16.85 | 0.00023751 | 16.85 | 0 | 0 | 2023-04-06 06:09:07 | 0.00041387 | 9.3961 | 666.6746 | 0 | Close
7245 | 2 | 2 | CC Chg | 00:35:00 | 60:18:53 | 0.11275 | 3.6709 | 0.06577 | 4.67 | 0.06577 | 4.67 | 0 | 0 | 0.00024096 | 17.1 | 0.00024096 | 17.1 | 0 | 0 | 2023-04-06 06:09:37 | 0.00041389 | 4.6979 | 333.3274 | 0 | Close
7246 | 2 | 2 | CC Chg | 00:35:30 | 60:19:23 | 0.11275 | 3.6709 | 0.06671 | 4.73 | 0.06671 | 4.73 | 0 | 0 | 0.0002444 | 17.34 | 0.0002444 | 17.34 | 0 | 0 | 2023-04-06 06:10:07 | 0.00041389 | 0 | 0 | 0 | Close
7247 | 2 | 2 | CC Chg | 00:36:00 | 60:19:53 | 0.11275 | 3.6709 | 0.06765 | 4.8 | 0.06765 | 4.8 | 0 | 0 | 0.00024785 | 17.59 | 0.00024785 | 17.59 | 0 | 0 | 2023-04-06 06:10:37 | 0.00041389 | 0 | 0 | 0 | Close
7248 | 2 | 2 | CC Chg | 00:36:30 | 60:20:23 | 0.11277 | 3.671 | 0.06859 | 4.87 | 0.06859 | 4.87 | 0 | 0 | 0.0002513 | 17.83 | 0.0002513 | 17.83 | 0 | 0 | 2023-04-06 06:11:07 | 0.00041398 | 9.396 | 666.6667 | 0 | Close
7249 | 2 | 2 | CC Chg | 00:37:00 | 60:20:53 | 0.11276 | 3.6711 | 0.06953 | 4.93 | 0.06953 | 4.93 | 0 | 0 | 0.00025475 | 18.08 | 0.00025475 | 18.08 | 0 | 0 | 2023-04-06 06:11:37 | 0.00041395 | 9.3964 | 666.6943 | 0 | Close
7250 | 2 | 2 | CC Chg | 00:37:30 | 60:21:23 | 0.11275 | 3.6713 | 0.07047 | 5 | 0.07047 | 5 | 0 | 0 | 0.0002582 | 18.32 | 0.0002582 | 18.32 | 0 | 0 | 2023-04-06 06:12:07 | 0.00041394 | 4.6982 | 333.3452 | 0 | Close
7251 | 2 | 2 | CC Chg | 00:38:00 | 60:21:53 | 0.11276 | 3.6714 | 0.07141 | 5.07 | 0.07141 | 5.07 | 0 | 0 | 0.00026165 | 18.56 | 0.00026165 | 18.56 | 0 | 0 | 2023-04-06 06:12:37 | 0.00041399 | 9.3963 | 666.6903 | 0 | Close
7252 | 2 | 2 | CC Chg | 00:38:30 | 60:22:23 | 0.11274 | 3.6715 | 0.07235 | 5.13 | 0.07235 | 5.13 | 0 | 0 | 0.0002651 | 18.81 | 0.0002651 | 18.81 | 0 | 0 | 2023-04-06 06:13:07 | 0.00041392 | 9.3963 | 666.6903 | 0 | Close
7253 | 2 | 2 | CC Chg | 00:39:00 | 60:22:53 | 0.11275 | 3.6718 | 0.07329 | 5.2 | 0.07329 | 5.2 | 0 | 0 | 0.00026855 | 19.05 | 0.00026855 | 19.05 | 0 | 0 | 2023-04-06 06:13:37 | 0.000414 | 3.1321 | 222.2314 | 0 | Close
7254 | 2 | 2 | CC Chg | 00:39:30 | 60:23:23 | 0.11275 | 3.6719 | 0.07423 | 5.27 | 0.07423 | 5.27 | 0 | 0 | 0.000272 | 19.3 | 0.000272 | 19.3 | 0 | 0 | 2023-04-06 06:14:07 | 0.00041401 | 9.3961 | 666.6746 | 0 | Close
7255 | 2 | 2 | CC Chg | 00:40:00 | 60:23:53 | 0.11276 | 3.6721 | 0.07517 | 5.33 | 0.07517 | 5.33 | 0 | 0 | 0.00027545 | 19.54 | 0.00027545 | 19.54 | 0 | 0 | 2023-04-06 06:14:37 | 0.00041407 | 4.6981 | 333.3432 | 0 | Close
7256 | 2 | 2 | CC Chg | 00:40:30 | 60:24:23 | 0.11274 | 3.6723 | 0.07611 | 5.4 | 0.07611 | 5.4 | 0 | 0 | 0.0002789 | 19.79 | 0.0002789 | 19.79 | 0 | 0 | 2023-04-06 06:15:07 | 0.00041402 | 4.6981 | 333.3392 | 0 | Close
7257 | 2 | 2 | CC Chg | 00:41:00 | 60:24:53 | 0.11275 | 3.6723 | 0.07705 | 5.47 | 0.07705 | 5.47 | 0 | 0 | 0.00028235 | 20.03 | 0.00028235 | 20.03 | 0 | 0 | 2023-04-06 06:15:37 | 0.00041405 | 0 | 0 | 0 | Close
7258 | 2 | 2 | CC Chg | 00:41:30 | 60:25:23 | 0.11276 | 3.6723 | 0.07799 | 5.53 | 0.07799 | 5.53 | 0 | 0 | 0.0002858 | 20.28 | 0.0002858 | 20.28 | 0 | 0 | 2023-04-06 06:16:07 | 0.00041409 | 0 | 0 | 0 | Close
7259 | 2 | 2 | CC Chg | 00:42:00 | 60:25:53 | 0.11277 | 3.6725 | 0.07893 | 5.6 | 0.07893 | 5.6 | 0 | 0 | 0.00028925 | 20.52 | 0.00028925 | 20.52 | 0 | 0 | 2023-04-06 06:16:37 | 0.00041415 | 4.6981 | 333.3432 | 0 | Close
7260 | 2 | 2 | CC Chg | 00:42:30 | 60:26:23 | 0.11275 | 3.6725 | 0.07987 | 5.67 | 0.07987 | 5.67 | 0 | 0 | 0.0002927 | 20.77 | 0.0002927 | 20.77 | 0 | 0 | 2023-04-06 06:17:07 | 0.00041407 | 0 | 0 | 0 | Close
7261 | 2 | 2 | CC Chg | 00:43:00 | 60:26:53 | 0.11275 | 3.6726 | 0.08081 | 5.73 | 0.08081 | 5.73 | 0 | 0 | 0.00029616 | 21.01 | 0.00029616 | 21.01 | 0 | 0 | 2023-04-06 06:17:37 | 0.00041409 | 9.3961 | 666.6706 | 0 | Close
7262 | 2 | 2 | CC Chg | 00:43:30 | 60:27:23 | 0.11276 | 3.6728 | 0.08175 | 5.8 | 0.08175 | 5.8 | 0 | 0 | 0.00029961 | 21.26 | 0.00029961 | 21.26 | 0 | 0 | 2023-04-06 06:18:07 | 0.00041414 | 4.6982 | 333.3452 | 0 | Close
7263 | 2 | 2 | CC Chg | 00:44:00 | 60:27:53 | 0.11277 | 3.673 | 0.08269 | 5.87 | 0.08269 | 5.87 | 0 | 0 | 0.00030306 | 21.5 | 0.00030306 | 21.5 | 0 | 0 | 2023-04-06 06:18:37 | 0.0004142 | 4.6981 | 333.3373 | 0 | Close
7264 | 2 | 2 | CC Chg | 00:44:30 | 60:28:23 | 0.11276 | 3.6732 | 0.08363 | 5.93 | 0.08363 | 5.93 | 0 | 0 | 0.00030651 | 21.75 | 0.00030651 | 21.75 | 0 | 0 | 2023-04-06 06:19:07 | 0.00041419 | 4.6981 | 333.3373 | 0 | Close
7265 | 2 | 2 | CC Chg | 00:45:00 | 60:28:53 | 0.11276 | 3.6733 | 0.08457 | 6 | 0.08457 | 6 | 0 | 0 | 0.00030996 | 21.99 | 0.00030996 | 21.99 | 0 | 0 | 2023-04-06 06:19:37 | 0.0004142 | 9.3962 | 666.6785 | 0 | Close
7266 | 2 | 2 | CC Chg | 00:45:30 | 60:29:23 | 0.11274 | 3.6736 | 0.08551 | 6.07 | 0.08551 | 6.07 | 0 | 0 | 0.00031341 | 22.24 | 0.00031341 | 22.24 | 0 | 0 | 2023-04-06 06:20:07 | 0.00041416 | 3.132 | 222.2249 | 0 | Close
7267 | 2 | 2 | CC Chg | 00:46:00 | 60:29:53 | 0.11275 | 3.6737 | 0.08645 | 6.13 | 0.08645 | 6.13 | 0 | 0 | 0.00031686 | 22.48 | 0.00031686 | 22.48 | 0 | 0 | 2023-04-06 06:20:37 | 0.00041421 | 9.3959 | 666.6627 | 0 | Close
7268 | 2 | 2 | CC Chg | 00:46:30 | 60:30:23 | 0.11276 | 3.6737 | 0.08738 | 6.2 | 0.08738 | 6.2 | 0 | 0 | 0.00032032 | 22.73 | 0.00032032 | 22.73 | 0 | 0 | 2023-04-06 06:21:07 | 0.00041425 | 0 | 0 | 0 | Close
7269 | 2 | 2 | CC Chg | 00:47:00 | 60:30:53 | 0.11275 | 3.6738 | 0.08832 | 6.27 | 0.08832 | 6.27 | 0 | 0 | 0.00032377 | 22.97 | 0.00032377 | 22.97 | 0 | 0 | 2023-04-06 06:21:37 | 0.00041422 | 9.3961 | 666.6746 | 0 | Close
7270 | 2 | 2 | CC Chg | 00:47:30 | 60:31:23 | 0.11275 | 3.6738 | 0.08926 | 6.33 | 0.08926 | 6.33 | 0 | 0 | 0.00032722 | 23.22 | 0.00032722 | 23.22 | 0 | 0 | 2023-04-06 06:22:07 | 0.00041422 | 0 | 0 | 0 | Close
7271 | 2 | 2 | CC Chg | 00:48:00 | 60:31:53 | 0.11275 | 3.674 | 0.0902 | 6.4 | 0.0902 | 6.4 | 0 | 0 | 0.00033067 | 23.46 | 0.00033067 | 23.46 | 0 | 0 | 2023-04-06 06:22:37 | 0.00041424 | 4.6982 | 333.3471 | 0 | Close
7272 | 2 | 2 | CC Chg | 00:48:30 | 60:32:23 | 0.11275 | 3.6742 | 0.09114 | 6.47 | 0.09114 | 6.47 | 0 | 0 | 0.00033412 | 23.71 | 0.00033412 | 23.71 | 0 | 0 | 2023-04-06 06:23:07 | 0.00041427 | 4.6982 | 333.3452 | 0 | Close
7273 | 2 | 2 | CC Chg | 00:49:00 | 60:32:53 | 0.11277 | 3.6743 | 0.09208 | 6.53 | 0.09208 | 6.53 | 0 | 0 | 0.00033758 | 23.95 | 0.00033758 | 23.95 | 0 | 0 | 2023-04-06 06:23:37 | 0.00041435 | 9.3961 | 666.6746 | 0 | Close
7274 | 2 | 2 | CC Chg | 00:49:30 | 60:33:23 | 0.11275 | 3.6745 | 0.09302 | 6.6 | 0.09302 | 6.6 | 0 | 0 | 0.00034103 | 24.2 | 0.00034103 | 24.2 | 0 | 0 | 2023-04-06 06:24:07 | 0.0004143 | 4.6981 | 333.3412 | 0 | Close
7275 | 2 | 2 | CC Chg | 00:50:00 | 60:33:53 | 0.11276 | 3.6747 | 0.09396 | 6.67 | 0.09396 | 6.67 | 0 | 0 | 0.00034448 | 24.44 | 0.00034448 | 24.44 | 0 | 0 | 2023-04-06 06:24:37 | 0.00041436 | 4.6981 | 333.3412 | 0 | Close
7276 | 2 | 2 | CC Chg | 00:50:30 | 60:34:23 | 0.11275 | 3.675 | 0.0949 | 6.73 | 0.0949 | 6.73 | 0 | 0 | 0.00034793 | 24.69 | 0.00034793 | 24.69 | 0 | 0 | 2023-04-06 06:25:07 | 0.00041436 | 3.1321 | 222.2275 | 0 | Close
7277 | 2 | 2 | CC Chg | 00:51:00 | 60:34:53 | 0.11275 | 3.6749 | 0.09584 | 6.8 | 0.09584 | 6.8 | 0 | 0 | 0.00035139 | 24.93 | 0.00035139 | 24.93 | 0 | 0 | 2023-04-06 06:25:37 | 0.00041434 | -9.3962 | -666.6824 | 0 | Close
7278 | 2 | 2 | CC Chg | 00:51:30 | 60:35:23 | 0.11275 | 3.6751 | 0.09678 | 6.87 | 0.09678 | 6.87 | 0 | 0 | 0.00035484 | 25.18 | 0.00035484 | 25.18 | 0 | 0 | 2023-04-06 06:26:07 | 0.00041437 | 4.6982 | 333.3452 | 0 | Close
7279 | 2 | 2 | CC Chg | 00:52:00 | 60:35:53 | 0.11276 | 3.6751 | 0.09772 | 6.93 | 0.09772 | 6.93 | 0 | 0 | 0.00035829 | 25.42 | 0.00035829 | 25.42 | 0 | 0 | 2023-04-06 06:26:37 | 0.0004144 | 0 | 0 | 0 | Close
7280 | 2 | 2 | CC Chg | 00:52:30 | 60:36:23 | 0.11274 | 3.6751 | 0.09866 | 7 | 0.09866 | 7 | 0 | 0 | 0.00036175 | 25.67 | 0.00036175 | 25.67 | 0 | 0 | 2023-04-06 06:27:07 | 0.00041433 | 0 | 0 | 0 | Close
7281 | 2 | 2 | CC Chg | 00:53:00 | 60:36:53 | 0.11277 | 3.6753 | 0.0996 | 7.07 | 0.0996 | 7.07 | 0 | 0 | 0.0003652 | 25.91 | 0.0003652 | 25.91 | 0 | 0 | 2023-04-06 06:27:37 | 0.00041446 | 4.6981 | 333.3373 | 0 | Close
7282 | 2 | 2 | CC Chg | 00:53:30 | 60:37:23 | 0.11275 | 3.6753 | 0.10054 | 7.13 | 0.10054 | 7.13 | 0 | 0 | 0.00036865 | 26.16 | 0.00036865 | 26.16 | 0 | 0 | 2023-04-06 06:28:07 | 0.00041439 | 0 | 0 | 0 | Close
7283 | 2 | 2 | CC Chg | 00:54:00 | 60:37:53 | 0.11276 | 3.6756 | 0.10148 | 7.2 | 0.10148 | 7.2 | 0 | 0 | 0.00037211 | 26.4 | 0.00037211 | 26.4 | 0 | 0 | 2023-04-06 06:28:37 | 0.00041446 | 3.1321 | 222.2275 | 0 | Close
7284 | 2 | 2 | CC Chg | 00:54:30 | 60:38:23 | 0.11277 | 3.6757 | 0.10242 | 7.27 | 0.10242 | 7.27 | 0 | 0 | 0.00037556 | 26.65 | 0.00037556 | 26.65 | 0 | 0 | 2023-04-06 06:29:07 | 0.00041451 | 9.3961 | 666.6746 | 0 | Close
7285 | 2 | 2 | CC Chg | 00:55:00 | 60:38:53 | 0.11275 | 3.6759 | 0.10336 | 7.33 | 0.10336 | 7.33 | 0 | 0 | 0.00037902 | 26.89 | 0.00037902 | 26.89 | 0 | 0 | 2023-04-06 06:29:37 | 0.00041446 | 4.6981 | 333.3412 | 0 | Close
7286 | 2 | 2 | CC Chg | 00:55:30 | 60:39:23 | 0.11275 | 3.6761 | 0.1043 | 7.4 | 0.1043 | 7.4 | 0 | 0 | 0.00038247 | 27.14 | 0.00038247 | 27.14 | 0 | 0 | 2023-04-06 06:30:07 | 0.00041448 | 4.6981 | 333.3412 | 0 | Close
7287 | 2 | 2 | CC Chg | 00:56:00 | 60:39:53 | 0.11275 | 3.6761 | 0.10524 | 7.47 | 0.10524 | 7.47 | 0 | 0 | 0.00038592 | 27.38 | 0.00038592 | 27.38 | 0 | 0 | 2023-04-06 06:30:37 | 0.00041448 | 0 | 0 | 0 | Close
7288 | 2 | 2 | CC Chg | 00:56:30 | 60:40:23 | 0.11275 | 3.6763 | 0.10618 | 7.53 | 0.10618 | 7.53 | 0 | 0 | 0.00038938 | 27.63 | 0.00038938 | 27.63 | 0 | 0 | 2023-04-06 06:31:07 | 0.0004145 | 4.6981 | 333.3373 | 0 | Close
7289 | 2 | 2 | CC Chg | 00:57:00 | 60:40:53 | 0.11274 | 3.6764 | 0.10712 | 7.6 | 0.10712 | 7.6 | 0 | 0 | 0.00039283 | 27.87 | 0.00039283 | 27.87 | 0 | 0 | 2023-04-06 06:31:37 | 0.00041448 | 9.3963 | 666.6903 | 0 | Close
7290 | 2 | 2 | CC Chg | 00:57:30 | 60:41:23 | 0.11275 | 3.6764 | 0.10806 | 7.67 | 0.10806 | 7.67 | 0 | 0 | 0.00039629 | 28.12 | 0.00039629 | 28.12 | 0 | 0 | 2023-04-06 06:32:07 | 0.00041451 | 0 | 0 | 0 | Close
7291 | 2 | 2 | CC Chg | 00:58:00 | 60:41:53 | 0.11276 | 3.6765 | 0.109 | 7.73 | 0.109 | 7.73 | 0 | 0 | 0.00039974 | 28.36 | 0.00039974 | 28.36 | 0 | 0 | 2023-04-06 06:32:37 | 0.00041456 | 9.3961 | 666.6746 | 0 | Close
7292 | 2 | 2 | CC Chg | 00:58:30 | 60:42:23 | 0.11275 | 3.6766 | 0.10994 | 7.8 | 0.10994 | 7.8 | 0 | 0 | 0.0004032 | 28.61 | 0.0004032 | 28.61 | 0 | 0 | 2023-04-06 06:33:07 | 0.00041454 | 9.3962 | 666.6824 | 0 | Close
7293 | 2 | 2 | CC Chg | 00:59:00 | 60:42:53 | 0.11277 | 3.6767 | 0.11088 | 7.87 | 0.11088 | 7.87 | 0 | 0 | 0.00040665 | 28.85 | 0.00040665 | 28.85 | 0 | 0 | 2023-04-06 06:33:37 | 0.00041462 | 9.3963 | 666.6903 | 0 | Close
7294 | 2 | 2 | CC Chg | 00:59:30 | 60:43:23 | 0.11276 | 3.6769 | 0.11181 | 7.93 | 0.11181 | 7.93 | 0 | 0 | 0.0004101 | 29.1 | 0.0004101 | 29.1 | 0 | 0 | 2023-04-06 06:34:07 | 0.00041461 | 4.6983 | 333.353 | 0 | Close
7295 | 2 | 2 | CC Chg | 01:00:00 | 60:43:53 | 0.11276 | 3.677 | 0.11275 | 8 | 0.11275 | 8 | 0 | 0 | 0.00041356 | 29.34 | 0.00041356 | 29.34 | 0 | 0 | 2023-04-06 06:34:37 | 0.00041462 | 9.3966 | 666.7061 | 0 | Close
7296 | 2 | 2 | CC Chg | 01:00:30 | 60:44:23 | 0.11277 | 3.6772 | 0.11369 | 8.07 | 0.11369 | 8.07 | 0 | 0 | 0.00041702 | 29.59 | 0.00041702 | 29.59 | 0 | 0 | 2023-04-06 06:35:07 | 0.00041468 | 4.6983 | 333.353 | 0 | Close
7297 | 2 | 2 | CC Chg | 01:01:00 | 60:44:53 | 0.11276 | 3.6773 | 0.11463 | 8.13 | 0.11463 | 8.13 | 0 | 0 | 0.00042047 | 29.83 | 0.00042047 | 29.83 | 0 | 0 | 2023-04-06 06:35:37 | 0.00041465 | 9.3966 | 666.7061 | 0 | Close
7298 | 2 | 2 | CC Chg | 01:01:30 | 60:45:23 | 0.11275 | 3.6775 | 0.11557 | 8.2 | 0.11557 | 8.2 | 0 | 0 | 0.00042393 | 30.08 | 0.00042393 | 30.08 | 0 | 0 | 2023-04-06 06:36:07 | 0.00041464 | 4.6982 | 333.3491 | 0 | Close
7299 | 2 | 2 | CC Chg | 01:02:00 | 60:45:53 | 0.11276 | 3.6777 | 0.11651 | 8.27 | 0.11651 | 8.27 | 0 | 0 | 0.00042738 | 30.32 | 0.00042738 | 30.32 | 0 | 0 | 2023-04-06 06:36:37 | 0.0004147 | 4.6982 | 333.3491 | 0 | Close
7300 | 2 | 2 | CC Chg | 01:02:30 | 60:46:23 | 0.11275 | 3.6777 | 0.11745 | 8.33 | 0.11745 | 8.33 | 0 | 0 | 0.00043084 | 30.57 | 0.00043084 | 30.57 | 0 | 0 | 2023-04-06 06:37:07 | 0.00041466 | 0 | 0 | 0 | Close
7301 | 2 | 2 | CC Chg | 01:03:00 | 60:46:53 | 0.11276 | 3.6778 | 0.11839 | 8.4 | 0.11839 | 8.4 | 0 | 0 | 0.00043429 | 30.81 | 0.00043429 | 30.81 | 0 | 0 | 2023-04-06 06:37:37 | 0.00041471 | 9.3964 | 666.6982 | 0 | Close
7302 | 2 | 2 | CC Chg | 01:03:30 | 60:47:23 | 0.11277 | 3.6778 | 0.11933 | 8.47 | 0.11933 | 8.47 | 0 | 0 | 0.00043775 | 31.06 | 0.00043775 | 31.06 | 0 | 0 | 2023-04-06 06:38:07 | 0.00041475 | 0 | 0 | 0 | Close
7303 | 2 | 2 | CC Chg | 01:04:00 | 60:47:53 | 0.11275 | 3.678 | 0.12027 | 8.53 | 0.12027 | 8.53 | 0 | 0 | 0.00044121 | 31.3 | 0.00044121 | 31.3 | 0 | 0 | 2023-04-06 06:38:37 | 0.00041469 | 4.6982 | 333.3452 | 0 | Close
7304 | 2 | 2 | CC Chg | 01:04:30 | 60:48:23 | 0.11274 | 3.6781 | 0.12121 | 8.6 | 0.12121 | 8.6 | 0 | 0 | 0.00044466 | 31.55 | 0.00044466 | 31.55 | 0 | 0 | 2023-04-06 06:39:07 | 0.00041467 | 9.3964 | 666.6982 | 0 | Close
7305 | 2 | 2 | CC Chg | 01:05:00 | 60:48:53 | 0.11275 | 3.6782 | 0.12215 | 8.67 | 0.12215 | 8.67 | 0 | 0 | 0.00044812 | 31.79 | 0.00044812 | 31.79 | 0 | 0 | 2023-04-06 06:39:37 | 0.00041472 | 9.3961 | 666.6746 | 0 | Close
7306 | 2 | 2 | CC Chg | 01:05:30 | 60:49:23 | 0.11276 | 3.6784 | 0.12309 | 8.73 | 0.12309 | 8.73 | 0 | 0 | 0.00045157 | 32.04 | 0.00045157 | 32.04 | 0 | 0 | 2023-04-06 06:40:07 | 0.00041478 | 4.6981 | 333.3373 | 0 | Close
7307 | 2 | 2 | CC Chg | 01:06:00 | 60:49:53 | 0.11275 | 3.6785 | 0.12403 | 8.8 | 0.12403 | 8.8 | 0 | 0 | 0.00045503 | 32.29 | 0.00045503 | 32.29 | 0 | 0 | 2023-04-06 06:40:37 | 0.00041475 | 9.396 | 666.6667 | 0 | Close
7308 | 2 | 2 | CC Chg | 01:06:30 | 60:50:23 | 0.11276 | 3.6787 | 0.12497 | 8.87 | 0.12497 | 8.87 | 0 | 0 | 0.00045849 | 32.53 | 0.00045849 | 32.53 | 0 | 0 | 2023-04-06 06:41:07 | 0.00041481 | 4.6979 | 333.3294 | 0 | Close
7309 | 2 | 2 | CC Chg | 01:07:00 | 60:50:53 | 0.11275 | 3.6789 | 0.12591 | 8.93 | 0.12591 | 8.93 | 0 | 0 | 0.00046194 | 32.78 | 0.00046194 | 32.78 | 0 | 0 | 2023-04-06 06:41:37 | 0.0004148 | 4.6981 | 333.3412 | 0 | Close
7310 | 2 | 2 | CC Chg | 01:07:30 | 60:51:23 | 0.11276 | 3.6791 | 0.12685 | 9 | 0.12685 | 9 | 0 | 0 | 0.0004654 | 33.02 | 0.0004654 | 33.02 | 0 | 0 | 2023-04-06 06:42:07 | 0.00041486 | 4.6983 | 333.353 | 0 | Close
7311 | 2 | 2 | CC Chg | 01:08:00 | 60:51:53 | 0.11275 | 3.6791 | 0.12779 | 9.07 | 0.12779 | 9.07 | 0 | 0 | 0.00046886 | 33.27 | 0.00046886 | 33.27 | 0 | 0 | 2023-04-06 06:42:37 | 0.00041482 | 0 | 0 | 0 | Close
7312 | 2 | 2 | CC Chg | 01:08:30 | 60:52:23 | 0.11275 | 3.6792 | 0.12873 | 9.13 | 0.12873 | 9.13 | 0 | 0 | 0.00047231 | 33.51 | 0.00047231 | 33.51 | 0 | 0 | 2023-04-06 06:43:07 | 0.00041483 | 9.3961 | 666.6746 | 0 | Close
7313 | 2 | 2 | CC Chg | 01:09:00 | 60:52:53 | 0.11276 | 3.6793 | 0.12967 | 9.2 | 0.12967 | 9.2 | 0 | 0 | 0.00047577 | 33.76 | 0.00047577 | 33.76 | 0 | 0 | 2023-04-06 06:43:37 | 0.00041488 | 9.3964 | 666.6982 | 0 | Close
7314 | 2 | 2 | CC Chg | 01:09:30 | 60:53:23 | 0.11275 | 3.6794 | 0.13061 | 9.27 | 0.13061 | 9.27 | 0 | 0 | 0.00047923 | 34 | 0.00047923 | 34 | 0 | 0 | 2023-04-06 06:44:07 | 0.00041485 | 9.3964 | 666.6982 | 0 | Close
7315 | 2 | 2 | CC Chg | 01:10:00 | 60:53:53 | 0.11276 | 3.6795 | 0.13155 | 9.33 | 0.13155 | 9.33 | 0 | 0 | 0.00048269 | 34.25 | 0.00048269 | 34.25 | 0 | 0 | 2023-04-06 06:44:37 | 0.0004149 | 9.3967 | 666.714 | 0 | Close
7316 | 2 | 2 | CC Chg | 01:10:30 | 60:54:23 | 0.11276 | 3.6796 | 0.13249 | 9.4 | 0.13249 | 9.4 | 0 | 0 | 0.00048614 | 34.49 | 0.00048614 | 34.49 | 0 | 0 | 2023-04-06 06:45:07 | 0.00041491 | 9.3963 | 666.6903 | 0 | Close
7317 | 2 | 2 | CC Chg | 01:11:00 | 60:54:53 | 0.11276 | 3.6798 | 0.13343 | 9.47 | 0.13343 | 9.47 | 0 | 0 | 0.0004896 | 34.74 | 0.0004896 | 34.74 | 0 | 0 | 2023-04-06 06:45:37 | 0.00041493 | 4.6982 | 333.3452 | 0 | Close
7318 | 2 | 2 | CC Chg | 01:11:30 | 60:55:23 | 0.11277 | 3.6799 | 0.13437 | 9.53 | 0.13437 | 9.53 | 0 | 0 | 0.00049306 | 34.98 | 0.00049306 | 34.98 | 0 | 0 | 2023-04-06 06:46:07 | 0.00041498 | 9.3964 | 666.6982 | 0 | Close
7319 | 2 | 2 | CC Chg | 01:12:00 | 60:55:53 | 0.11275 | 3.6801 | 0.13531 | 9.6 | 0.13531 | 9.6 | 0 | 0 | 0.00049652 | 35.23 | 0.00049652 | 35.23 | 0 | 0 | 2023-04-06 06:46:37 | 0.00041493 | 4.6982 | 333.3491 | 0 | Close
7320 | 2 | 2 | CC Chg | 01:12:30 | 60:56:23 | 0.11275 | 3.6801 | 0.13625 | 9.67 | 0.13625 | 9.67 | 0 | 0 | 0.00049997 | 35.47 | 0.00049997 | 35.47 | 0 | 0 | 2023-04-06 06:47:07 | 0.00041493 | 0 | 0 | 0 | Close
7321 | 2 | 2 | CC Chg | 01:13:00 | 60:56:53 | 0.11276 | 3.6804 | 0.13719 | 9.73 | 0.13719 | 9.73 | 0 | 0 | 0.00050343 | 35.72 | 0.00050343 | 35.72 | 0 | 0 | 2023-04-06 06:47:37 | 0.000415 | 3.1323 | 222.2406 | 0 | Close
7322 | 2 | 2 | CC Chg | 01:13:30 | 60:57:23 | 0.11277 | 3.6804 | 0.13812 | 9.8 | 0.13812 | 9.8 | 0 | 0 | 0.00050689 | 35.97 | 0.00050689 | 35.97 | 0 | 0 | 2023-04-06 06:48:07 | 0.00041504 | 0 | 0 | 0 | Close
7323 | 2 | 2 | CC Chg | 01:14:00 | 60:57:53 | 0.11275 | 3.6804 | 0.13906 | 9.87 | 0.13906 | 9.87 | 0 | 0 | 0.00051035 | 36.21 | 0.00051035 | 36.21 | 0 | 0 | 2023-04-06 06:48:37 | 0.00041497 | 0 | 0 | 0 | Close
7324 | 2 | 2 | CC Chg | 01:14:30 | 60:58:23 | 0.11277 | 3.6806 | 0.14 | 9.93 | 0.14 | 9.93 | 0 | 0 | 0.00051381 | 36.46 | 0.00051381 | 36.46 | 0 | 0 | 2023-04-06 06:49:07 | 0.00041506 | 4.6983 | 333.357 | 0 | Close
7325 | 2 | 2 | CC Chg | 01:15:00 | 60:58:53 | 0.11276 | 3.6807 | 0.14094 | 10 | 0.14094 | 10 | 0 | 0 | 0.00051727 | 36.7 | 0.00051727 | 36.7 | 0 | 0 | 2023-04-06 06:49:37 | 0.00041504 | 9.3964 | 666.6982 | 0 | Close
7326 | 2 | 2 | CC Chg | 01:15:30 | 60:59:23 | 0.11276 | 3.6808 | 0.14188 | 10.07 | 0.14188 | 10.07 | 0 | 0 | 0.00052072 | 36.95 | 0.00052072 | 36.95 | 0 | 0 | 2023-04-06 06:50:07 | 0.00041505 | 9.3964 | 666.6982 | 0 | Close
7327 | 2 | 2 | CC Chg | 01:16:00 | 60:59:53 | 0.11275 | 3.6809 | 0.14282 | 10.13 | 0.14282 | 10.13 | 0 | 0 | 0.00052418 | 37.19 | 0.00052418 | 37.19 | 0 | 0 | 2023-04-06 06:50:37 | 0.00041502 | 9.3967 | 666.714 | 0 | Close
7328 | 2 | 2 | CC Chg | 01:16:30 | 61:00:23 | 0.11274 | 3.6811 | 0.14376 | 10.2 | 0.14376 | 10.2 | 0 | 0 | 0.00052764 | 37.44 | 0.00052764 | 37.44 | 0 | 0 | 2023-04-06 06:51:07 | 0.00041501 | 4.6983 | 333.353 | 0 | Close
7329 | 2 | 2 | CC Chg | 01:17:00 | 61:00:53 | 0.11276 | 3.6813 | 0.1447 | 10.27 | 0.1447 | 10.27 | 0 | 0 | 0.0005311 | 37.68 | 0.0005311 | 37.68 | 0 | 0 | 2023-04-06 06:51:37 | 0.0004151 | 4.6984 | 333.3649 | 0 | Close
7330 | 2 | 2 | CC Chg | 01:17:30 | 61:01:23 | 0.11277 | 3.6815 | 0.14564 | 10.33 | 0.14564 | 10.33 | 0 | 0 | 0.00053456 | 37.93 | 0.00053456 | 37.93 | 0 | 0 | 2023-04-06 06:52:07 | 0.00041516 | 4.6982 | 333.3452 | 0 | Close
7331 | 2 | 2 | CC Chg | 01:18:00 | 61:01:53 | 0.11276 | 3.6815 | 0.14658 | 10.4 | 0.14658 | 10.4 | 0 | 0 | 0.00053802 | 38.17 | 0.00053802 | 38.17 | 0 | 0 | 2023-04-06 06:52:37 | 0.00041513 | 0 | 0 | 0 | Close
7332 | 2 | 2 | CC Chg | 01:18:30 | 61:02:23 | 0.11276 | 3.6816 | 0.14752 | 10.47 | 0.14752 | 10.47 | 0 | 0 | 0.00054148 | 38.42 | 0.00054148 | 38.42 | 0 | 0 | 2023-04-06 06:53:07 | 0.00041514 | 9.3969 | 666.7297 | 0 | Close
7333 | 2 | 2 | CC Chg | 01:19:00 | 61:02:53 | 0.11277 | 3.6817 | 0.14846 | 10.53 | 0.14846 | 10.53 | 0 | 0 | 0.00054494 | 38.66 | 0.00054494 | 38.66 | 0 | 0 | 2023-04-06 06:53:37 | 0.00041519 | 9.3966 | 666.7061 | 0 | Close
7334 | 2 | 2 | CC Chg | 01:19:30 | 61:03:23 | 0.11276 | 3.6818 | 0.1494 | 10.6 | 0.1494 | 10.6 | 0 | 0 | 0.0005484 | 38.91 | 0.0005484 | 38.91 | 0 | 0 | 2023-04-06 06:54:07 | 0.00041516 | 9.3966 | 666.7061 | 0 | Close
7335 | 2 | 2 | CC Chg | 01:20:00 | 61:03:53 | 0.11277 | 3.6819 | 0.15034 | 10.67 | 0.15034 | 10.67 | 0 | 0 | 0.00055186 | 39.16 | 0.00055186 | 39.16 | 0 | 0 | 2023-04-06 06:54:37 | 0.00041521 | 9.3968 | 666.7219 | 0 | Close
7336 | 2 | 2 | CC Chg | 01:20:30 | 61:04:23 | 0.11276 | 3.6821 | 0.15128 | 10.73 | 0.15128 | 10.73 | 0 | 0 | 0.00055532 | 39.4 | 0.00055532 | 39.4 | 0 | 0 | 2023-04-06 06:55:07 | 0.00041519 | 4.6983 | 333.353 | 0 | Close
7337 | 2 | 2 | CC Chg | 01:21:00 | 61:04:53 | 0.11276 | 3.6822 | 0.15222 | 10.8 | 0.15222 | 10.8 | 0 | 0 | 0.00055878 | 39.65 | 0.00055878 | 39.65 | 0 | 0 | 2023-04-06 06:55:37 | 0.0004152 | 9.3967 | 666.714 | 0 | Close
7338 | 2 | 2 | CC Chg | 01:21:30 | 61:05:23 | 0.11276 | 3.6824 | 0.15316 | 10.87 | 0.15316 | 10.87 | 0 | 0 | 0.00056224 | 39.89 | 0.00056224 | 39.89 | 0 | 0 | 2023-04-06 06:56:07 | 0.00041523 | 4.6982 | 333.3491 | 0 | Close
7339 | 2 | 2 | CC Chg | 01:22:00 | 61:05:53 | 0.11277 | 3.6825 | 0.1541 | 10.93 | 0.1541 | 10.93 | 0 | 0 | 0.0005657 | 40.14 | 0.0005657 | 40.14 | 0 | 0 | 2023-04-06 06:56:37 | 0.00041528 | 9.397 | 666.7376 | 0 | Close
7340 | 2 | 2 | CC Chg | 01:22:30 | 61:06:23 | 0.11276 | 3.6827 | 0.15504 | 11 | 0.15504 | 11 | 0 | 0 | 0.00056916 | 40.38 | 0.00056916 | 40.38 | 0 | 0 | 2023-04-06 06:57:07 | 0.00041526 | 4.6983 | 333.357 | 0 | Close
7341 | 2 | 2 | CC Chg | 01:23:00 | 61:06:53 | 0.11278 | 3.6828 | 0.15598 | 11.07 | 0.15598 | 11.07 | 0 | 0 | 0.00057262 | 40.63 | 0.00057262 | 40.63 | 0 | 0 | 2023-04-06 06:57:37 | 0.00041535 | 9.3969 | 666.7297 | 0 | Close
7342 | 2 | 2 | CC Chg | 01:23:30 | 61:07:23 | 0.11277 | 3.6829 | 0.15692 | 11.13 | 0.15692 | 11.13 | 0 | 0 | 0.00057608 | 40.87 | 0.00057608 | 40.87 | 0 | 0 | 2023-04-06 06:58:07 | 0.00041532 | 9.3966 | 666.7061 | 0 | Close
7343 | 2 | 2 | CC Chg | 01:24:00 | 61:07:53 | 0.11275 | 3.683 | 0.15786 | 11.2 | 0.15786 | 11.2 | 0 | 0 | 0.00057954 | 41.12 | 0.00057954 | 41.12 | 0 | 0 | 2023-04-06 06:58:37 | 0.00041526 | 9.3969 | 666.7297 | 0 | Close
7344 | 2 | 2 | CC Chg | 01:24:30 | 61:08:23 | 0.11275 | 3.683 | 0.1588 | 11.27 | 0.1588 | 11.27 | 0 | 0 | 0.000583 | 41.37 | 0.000583 | 41.37 | 0 | 0 | 2023-04-06 06:59:07 | 0.00041526 | 0 | 0 | 0 | Close
7345 | 2 | 2 | CC Chg | 01:25:00 | 61:08:53 | 0.11275 | 3.6831 | 0.15974 | 11.33 | 0.15974 | 11.33 | 0 | 0 | 0.00058646 | 41.61 | 0.00058646 | 41.61 | 0 | 0 | 2023-04-06 06:59:37 | 0.00041527 | 9.3971 | 666.7455 | 0 | Close
7346 | 2 | 2 | CC Chg | 01:25:30 | 61:09:23 | 0.11275 | 3.6833 | 0.16068 | 11.4 | 0.16068 | 11.4 | 0 | 0 | 0.00058992 | 41.86 | 0.00058992 | 41.86 | 0 | 0 | 2023-04-06 07:00:07 | 0.00041529 | 4.6984 | 333.3609 | 0 | Close
7347 | 2 | 2 | CC Chg | 01:26:00 | 61:09:53 | 0.11277 | 3.6834 | 0.16162 | 11.47 | 0.16162 | 11.47 | 0 | 0 | 0.00059338 | 42.1 | 0.00059338 | 42.1 | 0 | 0 | 2023-04-06 07:00:37 | 0.00041538 | 9.3968 | 666.7219 | 0 | Close
7348 | 2 | 2 | CC Chg | 01:26:30 | 61:10:23 | 0.11276 | 3.6835 | 0.16256 | 11.53 | 0.16256 | 11.53 | 0 | 0 | 0.00059685 | 42.35 | 0.00059685 | 42.35 | 0 | 0 | 2023-04-06 07:01:07 | 0.00041535 | 9.397 | 666.7376 | 0 | Close
7349 | 2 | 2 | CC Chg | 01:27:00 | 61:10:53 | 0.11276 | 3.6836 | 0.1635 | 11.6 | 0.1635 | 11.6 | 0 | 0 | 0.00060031 | 42.59 | 0.00060031 | 42.59 | 0 | 0 | 2023-04-06 07:01:37 | 0.00041536 | 9.3967 | 666.714 | 0 | Close
7350 | 2 | 2 | CC Chg | 01:27:30 | 61:11:23 | 0.11276 | 3.6837 | 0.16444 | 11.67 | 0.16444 | 11.67 | 0 | 0 | 0.00060377 | 42.84 | 0.00060377 | 42.84 | 0 | 0 | 2023-04-06 07:02:07 | 0.00041537 | 9.3972 | 666.7534 | 0 | Close
7351 | 2 | 2 | CC Chg | 01:28:00 | 61:11:53 | 0.11277 | 3.684 | 0.16538 | 11.73 | 0.16538 | 11.73 | 0 | 0 | 0.00060723 | 43.08 | 0.00060723 | 43.08 | 0 | 0 | 2023-04-06 07:02:37 | 0.00041544 | 3.1324 | 222.2511 | 0 | Close
7352 | 2 | 2 | CC Chg | 01:28:30 | 61:12:23 | 0.11278 | 3.6841 | 0.16631 | 11.8 | 0.16631 | 11.8 | 0 | 0 | 0.00061069 | 43.33 | 0.00061069 | 43.33 | 0 | 0 | 2023-04-06 07:03:07 | 0.00041549 | 9.3969 | 666.7297 | 0 | Close
7353 | 2 | 2 | CC Chg | 01:29:00 | 61:12:53 | 0.11276 | 3.6842 | 0.16725 | 11.87 | 0.16725 | 11.87 | 0 | 0 | 0.00061415 | 43.58 | 0.00061415 | 43.58 | 0 | 0 | 2023-04-06 07:03:37 | 0.00041543 | 9.397 | 666.7376 | 0 | Close
7354 | 2 | 2 | CC Chg | 01:29:30 | 61:13:23 | 0.11276 | 3.6844 | 0.16819 | 11.93 | 0.16819 | 11.93 | 0 | 0 | 0.00061762 | 43.82 | 0.00061762 | 43.82 | 0 | 0 | 2023-04-06 07:04:07 | 0.00041545 | 4.6986 | 333.3728 | 0 | Close
7355 | 2 | 2 | CC Chg | 01:30:00 | 61:13:53 | 0.11276 | 3.6844 | 0.16913 | 12 | 0.16913 | 12 | 0 | 0 | 0.00062108 | 44.07 | 0.00062108 | 44.07 | 0 | 0 | 2023-04-06 07:04:37 | 0.00041545 | 0 | 0 | 0 | Close
7356 | 2 | 2 | CC Chg | 01:30:30 | 61:14:23 | 0.11277 | 3.6844 | 0.17007 | 12.07 | 0.17007 | 12.07 | 0 | 0 | 0.00062454 | 44.31 | 0.00062454 | 44.31 | 0 | 0 | 2023-04-06 07:05:07 | 0.00041549 | 0 | 0 | 0 | Close
7357 | 2 | 2 | CC Chg | 01:31:00 | 61:14:53 | 0.11277 | 3.6846 | 0.17101 | 12.13 | 0.17101 | 12.13 | 0 | 0 | 0.000628 | 44.56 | 0.000628 | 44.56 | 0 | 0 | 2023-04-06 07:05:37 | 0.00041551 | 4.6984 | 333.3609 | 0 | Close
7358 | 2 | 2 | CC Chg | 01:31:30 | 61:15:23 | 0.11278 | 3.6847 | 0.17195 | 12.2 | 0.17195 | 12.2 | 0 | 0 | 0.00063147 | 44.8 | 0.00063147 | 44.8 | 0 | 0 | 2023-04-06 07:06:07 | 0.00041556 | 9.397 | 666.7376 | 0 | Close
7359 | 2 | 2 | CC Chg | 01:32:00 | 61:15:53 | 0.11278 | 3.6848 | 0.17289 | 12.27 | 0.17289 | 12.27 | 0 | 0 | 0.00063493 | 45.05 | 0.00063493 | 45.05 | 0 | 0 | 2023-04-06 07:06:37 | 0.00041557 | 9.3974 | 666.7692 | 0 | Close
7360 | 2 | 2 | CC Chg | 01:32:30 | 61:16:23 | 0.11276 | 3.685 | 0.17383 | 12.33 | 0.17383 | 12.33 | 0 | 0 | 0.00063839 | 45.3 | 0.00063839 | 45.3 | 0 | 0 | 2023-04-06 07:07:07 | 0.00041552 | 4.6985 | 333.3688 | 0 | Close
7361 | 2 | 2 | CC Chg | 01:33:00 | 61:16:53 | 0.11276 | 3.6851 | 0.17477 | 12.4 | 0.17477 | 12.4 | 0 | 0 | 0.00064185 | 45.54 | 0.00064185 | 45.54 | 0 | 0 | 2023-04-06 07:07:37 | 0.00041553 | 9.397 | 666.7376 | 0 | Close
7362 | 2 | 2 | CC Chg | 01:33:30 | 61:17:23 | 0.11277 | 3.6853 | 0.17571 | 12.47 | 0.17571 | 12.47 | 0 | 0 | 0.00064532 | 45.79 | 0.00064532 | 45.79 | 0 | 0 | 2023-04-06 07:08:07 | 0.00041559 | 4.6987 | 333.3846 | 0 | Close
7363 | 2 | 2 | CC Chg | 01:34:00 | 61:17:53 | 0.11274 | 3.6854 | 0.17665 | 12.53 | 0.17665 | 12.53 | 0 | 0 | 0.00064878 | 46.03 | 0.00064878 | 46.03 | 0 | 0 | 2023-04-06 07:08:37 | 0.00041549 | 9.3968 | 666.7219 | 0 | Close
7364 | 2 | 2 | CC Chg | 01:34:30 | 61:18:23 | 0.11278 | 3.6855 | 0.17759 | 12.6 | 0.17759 | 12.6 | 0 | 0 | 0.00065224 | 46.28 | 0.00065224 | 46.28 | 0 | 0 | 2023-04-06 07:09:07 | 0.00041565 | 9.3972 | 666.7534 | 0 | Close
7365 | 2 | 2 | CC Chg | 01:35:00 | 61:18:53 | 0.11275 | 3.6856 | 0.17853 | 12.67 | 0.17853 | 12.67 | 0 | 0 | 0.00065571 | 46.52 | 0.00065571 | 46.52 | 0 | 0 | 2023-04-06 07:09:37 | 0.00041555 | 9.3971 | 666.7455 | 0 | Close
7366 | 2 | 2 | CC Chg | 01:35:30 | 61:19:23 | 0.11277 | 3.6856 | 0.17947 | 12.73 | 0.17947 | 12.73 | 0 | 0 | 0.00065917 | 46.77 | 0.00065917 | 46.77 | 0 | 0 | 2023-04-06 07:10:07 | 0.00041563 | 0 | 0 | 0 | Close
7367 | 2 | 2 | CC Chg | 01:36:00 | 61:19:53 | 0.11277 | 3.6858 | 0.18041 | 12.8 | 0.18041 | 12.8 | 0 | 0 | 0.00066263 | 47.02 | 0.00066263 | 47.02 | 0 | 0 | 2023-04-06 07:10:37 | 0.00041565 | 4.6987 | 333.3846 | 0 | Close
7368 | 2 | 2 | CC Chg | 01:36:30 | 61:20:23 | 0.11277 | 3.6858 | 0.18135 | 12.87 | 0.18135 | 12.87 | 0 | 0 | 0.0006661 | 47.26 | 0.0006661 | 47.26 | 0 | 0 | 2023-04-06 07:11:07 | 0.00041565 | 0 | 0 | 0 | Close
7369 | 2 | 2 | CC Chg | 01:37:00 | 61:20:53 | 0.11276 | 3.6859 | 0.18229 | 12.93 | 0.18229 | 12.93 | 0 | 0 | 0.00066956 | 47.51 | 0.00066956 | 47.51 | 0 | 0 | 2023-04-06 07:11:37 | 0.00041562 | 9.397 | 666.7376 | 0 | Close
7370 | 2 | 2 | CC Chg | 01:37:30 | 61:21:23 | 0.11278 | 3.6861 | 0.18323 | 13 | 0.18323 | 13 | 0 | 0 | 0.00067303 | 47.75 | 0.00067303 | 47.75 | 0 | 0 | 2023-04-06 07:12:07 | 0.00041572 | 4.6987 | 333.3846 | 0 | Close
7371 | 2 | 2 | CC Chg | 01:38:00 | 61:21:53 | 0.11278 | 3.6863 | 0.18417 | 13.07 | 0.18417 | 13.07 | 0 | 0 | 0.00067649 | 48 | 0.00067649 | 48 | 0 | 0 | 2023-04-06 07:12:37 | 0.00041574 | 4.6988 | 333.3885 | 0 | Close
7372 | 2 | 2 | CC Chg | 01:38:30 | 61:22:23 | 0.11278 | 3.6863 | 0.18511 | 13.13 | 0.18511 | 13.13 | 0 | 0 | 0.00067995 | 48.24 | 0.00067995 | 48.24 | 0 | 0 | 2023-04-06 07:13:07 | 0.00041574 | 0 | 0 | 0 | Close
7373 | 2 | 2 | CC Chg | 01:39:00 | 61:22:53 | 0.11278 | 3.6865 | 0.18605 | 13.2 | 0.18605 | 13.2 | 0 | 0 | 0.00068342 | 48.49 | 0.00068342 | 48.49 | 0 | 0 | 2023-04-06 07:13:37 | 0.00041576 | 4.6985 | 333.3688 | 0 | Close
7374 | 2 | 2 | CC Chg | 01:39:30 | 61:23:23 | 0.11276 | 3.6866 | 0.18699 | 13.27 | 0.18699 | 13.27 | 0 | 0 | 0.00068688 | 48.74 | 0.00068688 | 48.74 | 0 | 0 | 2023-04-06 07:14:07 | 0.0004157 | 9.397 | 666.7376 | 0 | Close
7375 | 2 | 2 | CC Chg | 01:40:00 | 61:23:53 | 0.11276 | 3.6868 | 0.18793 | 13.33 | 0.18793 | 13.33 | 0 | 0 | 0.00069035 | 48.98 | 0.00069035 | 48.98 | 0 | 0 | 2023-04-06 07:14:37 | 0.00041572 | 4.6988 | 333.3885 | 0 | Close
7376 | 2 | 2 | CC Chg | 01:40:30 | 61:24:23 | 0.11276 | 3.6868 | 0.18887 | 13.4 | 0.18887 | 13.4 | 0 | 0 | 0.00069381 | 49.23 | 0.00069381 | 49.23 | 0 | 0 | 2023-04-06 07:15:07 | 0.00041572 | 0 | 0 | 0 | Close
7377 | 2 | 2 | CC Chg | 01:41:00 | 61:24:53 | 0.11276 | 3.6869 | 0.18981 | 13.47 | 0.18981 | 13.47 | 0 | 0 | 0.00069728 | 49.47 | 0.00069728 | 49.47 | 0 | 0 | 2023-04-06 07:15:37 | 0.00041573 | 9.3971 | 666.7455 | 0 | Close
7378 | 2 | 2 | CC Chg | 01:41:30 | 61:25:23 | 0.11278 | 3.6871 | 0.19075 | 13.53 | 0.19075 | 13.53 | 0 | 0 | 0.00070074 | 49.72 | 0.00070074 | 49.72 | 0 | 0 | 2023-04-06 07:16:07 | 0.00041583 | 4.6986 | 333.3728 | 0 | Close
7379 | 2 | 2 | CC Chg | 01:42:00 | 61:25:53 | 0.11275 | 3.6871 | 0.19169 | 13.6 | 0.19169 | 13.6 | 0 | 0 | 0.00070421 | 49.96 | 0.00070421 | 49.96 | 0 | 0 | 2023-04-06 07:16:37 | 0.00041572 | 0 | 0 | 0 | Close
7380 | 2 | 2 | CC Chg | 01:42:30 | 61:26:23 | 0.11277 | 3.6873 | 0.19263 | 13.67 | 0.19263 | 13.67 | 0 | 0 | 0.00070767 | 50.21 | 0.00070767 | 50.21 | 0 | 0 | 2023-04-06 07:17:07 | 0.00041582 | 4.6988 | 333.3885 | 0 | Close
7381 | 2 | 2 | CC Chg | 01:43:00 | 61:26:53 | 0.11277 | 3.6874 | 0.19357 | 13.73 | 0.19357 | 13.73 | 0 | 0 | 0.00071114 | 50.46 | 0.00071114 | 50.46 | 0 | 0 | 2023-04-06 07:17:37 | 0.00041583 | 9.3971 | 666.7455 | 0 | Close
7382 | 2 | 2 | CC Chg | 01:43:30 | 61:27:23 | 0.11278 | 3.6876 | 0.19451 | 13.8 | 0.19451 | 13.8 | 0 | 0 | 0.0007146 | 50.7 | 0.0007146 | 50.7 | 0 | 0 | 2023-04-06 07:18:07 | 0.00041589 | 4.6988 | 333.3885 | 0 | Close
7383 | 2 | 2 | CC Chg | 01:44:00 | 61:27:53 | 0.11277 | 3.6876 | 0.19545 | 13.87 | 0.19545 | 13.87 | 0 | 0 | 0.00071807 | 50.95 | 0.00071807 | 50.95 | 0 | 0 | 2023-04-06 07:18:37 | 0.00041585 | 0 | 0 | 0 | Close
7384 | 2 | 2 | CC Chg | 01:44:30 | 61:28:23 | 0.11277 | 3.6878 | 0.19639 | 13.93 | 0.19639 | 13.93 | 0 | 0 | 0.00072153 | 51.19 | 0.00072153 | 51.19 | 0 | 0 | 2023-04-06 07:19:07 | 0.00041587 | 4.6988 | 333.3885 | 0 | Close
7385 | 2 | 2 | CC Chg | 01:45:00 | 61:28:53 | 0.11278 | 3.688 | 0.19733 | 14 | 0.19733 | 14 | 0 | 0 | 0.000725 | 51.44 | 0.000725 | 51.44 | 0 | 0 | 2023-04-06 07:19:37 | 0.00041593 | 4.6987 | 333.3806 | 0 | Close
7386 | 2 | 2 | CC Chg | 01:45:30 | 61:29:23 | 0.11279 | 3.6881 | 0.19827 | 14.07 | 0.19827 | 14.07 | 0 | 0 | 0.00072846 | 51.69 | 0.00072846 | 51.69 | 0 | 0 | 2023-04-06 07:20:07 | 0.00041598 | 9.3976 | 666.777 | 0 | Close
7387 | 2 | 2 | CC Chg | 01:46:00 | 61:29:53 | 0.11276 | 3.6882 | 0.19921 | 14.13 | 0.19921 | 14.13 | 0 | 0 | 0.00073193 | 51.93 | 0.00073193 | 51.93 | 0 | 0 | 2023-04-06 07:20:37 | 0.00041588 | 9.3978 | 666.7928 | 0 | Close
7388 | 2 | 2 | CC Chg | 01:46:30 | 61:30:23 | 0.11277 | 3.6883 | 0.20014 | 14.2 | 0.20014 | 14.2 | 0 | 0 | 0.0007354 | 52.18 | 0.0007354 | 52.18 | 0 | 0 | 2023-04-06 07:21:07 | 0.00041593 | 9.3976 | 666.777 | 0 | Close
7389 | 2 | 2 | CC Chg | 01:47:00 | 61:30:53 | 0.11277 | 3.6883 | 0.20108 | 14.27 | 0.20108 | 14.27 | 0 | 0 | 0.00073886 | 52.42 | 0.00073886 | 52.42 | 0 | 0 | 2023-04-06 07:21:37 | 0.00041593 | 0 | 0 | 0 | Close
7390 | 2 | 2 | CC Chg | 01:47:30 | 61:31:23 | 0.11278 | 3.6884 | 0.20202 | 14.33 | 0.20202 | 14.33 | 0 | 0 | 0.00074233 | 52.67 | 0.00074233 | 52.67 | 0 | 0 | 2023-04-06 07:22:07 | 0.00041598 | 9.3976 | 666.777 | 0 | Close
7391 | 2 | 2 | CC Chg | 01:48:00 | 61:31:53 | 0.11277 | 3.6886 | 0.20296 | 14.4 | 0.20296 | 14.4 | 0 | 0 | 0.00074579 | 52.92 | 0.00074579 | 52.92 | 0 | 0 | 2023-04-06 07:22:37 | 0.00041596 | 4.6987 | 333.3806 | 0 | Close
7392 | 2 | 2 | CC Chg | 01:48:30 | 61:32:23 | 0.11277 | 3.6887 | 0.2039 | 14.47 | 0.2039 | 14.47 | 0 | 0 | 0.00074926 | 53.16 | 0.00074926 | 53.16 | 0 | 0 | 2023-04-06 07:23:07 | 0.00041597 | 9.3978 | 666.7928 | 0 | Close
7393 | 2 | 2 | CC Chg | 01:49:00 | 61:32:53 | 0.11278 | 3.6888 | 0.20484 | 14.53 | 0.20484 | 14.53 | 0 | 0 | 0.00075273 | 53.41 | 0.00075273 | 53.41 | 0 | 0 | 2023-04-06 07:23:37 | 0.00041602 | 9.3978 | 666.7928 | 0 | Close
7394 | 2 | 2 | CC Chg | 01:49:30 | 61:33:23 | 0.11278 | 3.689 | 0.20578 | 14.6 | 0.20578 | 14.6 | 0 | 0 | 0.00075619 | 53.65 | 0.00075619 | 53.65 | 0 | 0 | 2023-04-06 07:24:07 | 0.00041605 | 4.6988 | 333.3885 | 0 | Close
7395 | 2 | 2 | CC Chg | 01:50:00 | 61:33:53 | 0.11277 | 3.6891 | 0.20672 | 14.67 | 0.20672 | 14.67 | 0 | 0 | 0.00075966 | 53.9 | 0.00075966 | 53.9 | 0 | 0 | 2023-04-06 07:24:37 | 0.00041602 | 9.3978 | 666.7928 | 0 | Close
7396 | 2 | 2 | CC Chg | 01:50:30 | 61:34:23 | 0.11277 | 3.6892 | 0.20766 | 14.73 | 0.20766 | 14.73 | 0 | 0 | 0.00076313 | 54.15 | 0.00076313 | 54.15 | 0 | 0 | 2023-04-06 07:25:07 | 0.00041603 | 9.3978 | 666.7928 | 0 | Close
7397 | 2 | 2 | CC Chg | 01:51:00 | 61:34:53 | 0.11278 | 3.6894 | 0.2086 | 14.8 | 0.2086 | 14.8 | 0 | 0 | 0.00076659 | 54.39 | 0.00076659 | 54.39 | 0 | 0 | 2023-04-06 07:25:37 | 0.00041609 | 4.6989 | 333.3964 | 0 | Close
7398 | 2 | 2 | CC Chg | 01:51:30 | 61:35:23 | 0.11278 | 3.6895 | 0.20954 | 14.87 | 0.20954 | 14.87 | 0 | 0 | 0.00077006 | 54.64 | 0.00077006 | 54.64 | 0 | 0 | 2023-04-06 07:26:07 | 0.0004161 | 9.3982 | 666.8243 | 0 | Close
7399 | 2 | 2 | CC Chg | 01:52:00 | 61:35:53 | 0.11278 | 3.6896 | 0.21048 | 14.93 | 0.21048 | 14.93 | 0 | 0 | 0.00077353 | 54.88 | 0.00077353 | 54.88 | 0 | 0 | 2023-04-06 07:26:37 | 0.00041611 | 9.3976 | 666.777 | 0 | Close
7400 | 2 | 2 | CC Chg | 01:52:30 | 61:36:23 | 0.11278 | 3.6897 | 0.21142 | 15 | 0.21142 | 15 | 0 | 0 | 0.000777 | 55.13 | 0.000777 | 55.13 | 0 | 0 | 2023-04-06 07:27:07 | 0.00041612 | 9.3978 | 666.7928 | 0 | Close
7401 | 2 | 2 | CC Chg | 01:53:00 | 61:36:53 | 0.11275 | 3.6898 | 0.21236 | 15.07 | 0.21236 | 15.07 | 0 | 0 | 0.00078046 | 55.38 | 0.00078046 | 55.38 | 0 | 0 | 2023-04-06 07:27:37 | 0.00041602 | 9.3978 | 666.7928 | 0 | Close
7402 | 2 | 2 | CC Chg | 01:53:30 | 61:37:23 | 0.11277 | 3.6898 | 0.2133 | 15.13 | 0.2133 | 15.13 | 0 | 0 | 0.00078393 | 55.62 | 0.00078393 | 55.62 | 0 | 0 | 2023-04-06 07:28:07 | 0.0004161 | 0 | 0 | 0 | Close
7403 | 2 | 2 | CC Chg | 01:54:00 | 61:37:53 | 0.11277 | 3.6899 | 0.21424 | 15.2 | 0.21424 | 15.2 | 0 | 0 | 0.0007874 | 55.87 | 0.0007874 | 55.87 | 0 | 0 | 2023-04-06 07:28:37 | 0.00041611 | 9.3978 | 666.7928 | 0 | Close
7404 | 2 | 2 | CC Chg | 01:54:30 | 61:38:23 | 0.11276 | 3.6901 | 0.21518 | 15.27 | 0.21518 | 15.27 | 0 | 0 | 0.00079087 | 56.11 | 0.00079087 | 56.11 | 0 | 0 | 2023-04-06 07:29:07 | 0.0004161 | 4.6989 | 333.3964 | 0 | Close
7405 | 2 | 2 | CC Chg | 01:55:00 | 61:38:53 | 0.11278 | 3.6902 | 0.21612 | 15.33 | 0.21612 | 15.33 | 0 | 0 | 0.00079434 | 56.36 | 0.00079434 | 56.36 | 0 | 0 | 2023-04-06 07:29:37 | 0.00041618 | 9.398 | 666.8086 | 0 | Close
7406 | 2 | 2 | CC Chg | 01:55:30 | 61:39:23 | 0.11277 | 3.6904 | 0.21706 | 15.4 | 0.21706 | 15.4 | 0 | 0 | 0.0007978 | 56.61 | 0.0007978 | 56.61 | 0 | 0 | 2023-04-06 07:30:07 | 0.00041617 | 4.6989 | 333.3964 | 0 | Close
7407 | 2 | 2 | CC Chg | 01:56:00 | 61:39:53 | 0.11277 | 3.6904 | 0.218 | 15.47 | 0.218 | 15.47 | 0 | 0 | 0.00080127 | 56.85 | 0.00080127 | 56.85 | 0 | 0 | 2023-04-06 07:30:37 | 0.00041617 | 0 | 0 | 0 | Close
7408 | 2 | 2 | CC Chg | 01:56:30 | 61:40:23 | 0.11277 | 3.6906 | 0.21894 | 15.53 | 0.21894 | 15.53 | 0 | 0 | 0.00080474 | 57.1 | 0.00080474 | 57.1 | 0 | 0 | 2023-04-06 07:31:07 | 0.00041619 | 4.699 | 333.4043 | 0 | Close
7409 | 2 | 2 | CC Chg | 01:57:00 | 61:40:53 | 0.11277 | 3.6907 | 0.21988 | 15.6 | 0.21988 | 15.6 | 0 | 0 | 0.00080821 | 57.34 | 0.00080821 | 57.34 | 0 | 0 | 2023-04-06 07:31:37 | 0.0004162 | 9.3976 | 666.777 | 0 | Close
7410 | 2 | 2 | CC Chg | 01:57:30 | 61:41:23 | 0.11277 | 3.6909 | 0.22082 | 15.67 | 0.22082 | 15.67 | 0 | 0 | 0.00081168 | 57.59 | 0.00081168 | 57.59 | 0 | 0 | 2023-04-06 07:32:07 | 0.00041622 | 4.699 | 333.4043 | 0 | Close
7411 | 2 | 2 | CC Chg | 01:58:00 | 61:41:53 | 0.11277 | 3.691 | 0.22176 | 15.73 | 0.22176 | 15.73 | 0 | 0 | 0.00081515 | 57.84 | 0.00081515 | 57.84 | 0 | 0 | 2023-04-06 07:32:37 | 0.00041623 | 9.3982 | 666.8243 | 0 | Close
7412 | 2 | 2 | CC Chg | 01:58:30 | 61:42:23 | 0.11277 | 3.6911 | 0.2227 | 15.8 | 0.2227 | 15.8 | 0 | 0 | 0.00081861 | 58.08 | 0.00081861 | 58.08 | 0 | 0 | 2023-04-06 07:33:07 | 0.00041625 | 9.3976 | 666.777 | 0 | Close
7413 | 2 | 2 | CC Chg | 01:59:00 | 61:42:53 | 0.11278 | 3.6912 | 0.22364 | 15.87 | 0.22364 | 15.87 | 0 | 0 | 0.00082208 | 58.33 | 0.00082208 | 58.33 | 0 | 0 | 2023-04-06 07:33:37 | 0.00041629 | 9.3982 | 666.8243 | 0 | Close
7414 | 2 | 2 | CC Chg | 01:59:30 | 61:43:23 | 0.11277 | 3.6912 | 0.22458 | 15.93 | 0.22458 | 15.93 | 0 | 0 | 0.00082555 | 58.57 | 0.00082555 | 58.57 | 0 | 0 | 2023-04-06 07:34:07 | 0.00041626 | 0 | 0 | 0 | Close
7415 | 2 | 2 | CC Chg | 02:00:00 | 61:43:53 | 0.11278 | 3.6914 | 0.22552 | 16 | 0.22552 | 16 | 0 | 0 | 0.00082902 | 58.82 | 0.00082902 | 58.82 | 0 | 0 | 2023-04-06 07:34:37 | 0.00041632 | 4.699 | 333.4043 | 0 | Close
7416 | 2 | 2 | CC Chg | 02:00:30 | 61:44:23 | 0.11277 | 3.6915 | 0.22646 | 16.07 | 0.22646 | 16.07 | 0 | 0 | 0.00083249 | 59.07 | 0.00083249 | 59.07 | 0 | 0 | 2023-04-06 07:35:07 | 0.00041629 | 9.3982 | 666.8243 | 0 | Close
7417 | 2 | 2 | CC Chg | 02:01:00 | 61:44:53 | 0.11277 | 3.6915 | 0.2274 | 16.13 | 0.2274 | 16.13 | 0 | 0 | 0.00083596 | 59.31 | 0.00083596 | 59.31 | 0 | 0 | 2023-04-06 07:35:37 | 0.00041629 | 0 | 0 | 0 | Close
7418 | 2 | 2 | CC Chg | 02:01:30 | 61:45:23 | 0.11278 | 3.6918 | 0.22834 | 16.2 | 0.22834 | 16.2 | 0 | 0 | 0.00083943 | 59.56 | 0.00083943 | 59.56 | 0 | 0 | 2023-04-06 07:36:07 | 0.00041636 | 3.1328 | 222.28 | 0 | Close
7419 | 2 | 2 | CC Chg | 02:02:00 | 61:45:53 | 0.11279 | 3.692 | 0.22928 | 16.27 | 0.22928 | 16.27 | 0 | 0 | 0.0008429 | 59.81 | 0.0008429 | 59.81 | 0 | 0 | 2023-04-06 07:36:37 | 0.00041642 | 4.699 | 333.4043 | 0 | Close
7420 | 2 | 2 | CC Chg | 02:02:30 | 61:46:23 | 0.11279 | 3.6921 | 0.23022 | 16.33 | 0.23022 | 16.33 | 0 | 0 | 0.00084637 | 60.05 | 0.00084637 | 60.05 | 0 | 0 | 2023-04-06 07:37:07 | 0.00041643 | 9.3982 | 666.8243 | 0 | Close
7421 | 2 | 2 | CC Chg | 02:03:00 | 61:46:53 | 0.11277 | 3.6921 | 0.23116 | 16.4 | 0.23116 | 16.4 | 0 | 0 | 0.00084984 | 60.3 | 0.00084984 | 60.3 | 0 | 0 | 2023-04-06 07:37:37 | 0.00041636 | 0 | 0 | 0 | Close
7422 | 2 | 2 | CC Chg | 02:03:30 | 61:47:23 | 0.11278 | 3.6923 | 0.2321 | 16.47 | 0.2321 | 16.47 | 0 | 0 | 0.00085331 | 60.54 | 0.00085331 | 60.54 | 0 | 0 | 2023-04-06 07:38:07 | 0.00041642 | 4.699 | 333.4043 | 0 | Close
7423 | 2 | 2 | CC Chg | 02:04:00 | 61:47:53 | 0.11276 | 3.6924 | 0.23304 | 16.53 | 0.23304 | 16.53 | 0 | 0 | 0.00085678 | 60.79 | 0.00085678 | 60.79 | 0 | 0 | 2023-04-06 07:38:37 | 0.00041636 | 9.398 | 666.8086 | 0 | Close
7424 | 2 | 2 | CC Chg | 02:04:30 | 61:48:23 | 0.11278 | 3.6925 | 0.23398 | 16.6 | 0.23398 | 16.6 | 0 | 0 | 0.00086025 | 61.04 | 0.00086025 | 61.04 | 0 | 0 | 2023-04-06 07:39:07 | 0.00041644 | 9.398 | 666.8086 | 0 | Close
7425 | 2 | 2 | CC Chg | 02:05:00 | 61:48:53 | 0.11278 | 3.6925 | 0.23492 | 16.67 | 0.23492 | 16.67 | 0 | 0 | 0.00086372 | 61.28 | 0.00086372 | 61.28 | 0 | 0 | 2023-04-06 07:39:37 | 0.00041644 | 0 | 0 | 0 | Close
7426 | 2 | 2 | CC Chg | 02:05:30 | 61:49:23 | 0.11278 | 3.6926 | 0.23586 | 16.73 | 0.23586 | 16.73 | 0 | 0 | 0.00086719 | 61.53 | 0.00086719 | 61.53 | 0 | 0 | 2023-04-06 07:40:07 | 0.00041645 | 9.3976 | 666.777 | 0 | Close
7427 | 2 | 2 | CC Chg | 02:06:00 | 61:49:53 | 0.11277 | 3.6927 | 0.2368 | 16.8 | 0.2368 | 16.8 | 0 | 0 | 0.00087066 | 61.78 | 0.00087066 | 61.78 | 0 | 0 | 2023-04-06 07:40:37 | 0.00041643 | 9.398 | 666.8086 | 0 | Close
7428 | 2 | 2 | CC Chg | 02:06:30 | 61:50:23 | 0.11278 | 3.693 | 0.23774 | 16.87 | 0.23774 | 16.87 | 0 | 0 | 0.00087413 | 62.02 | 0.00087413 | 62.02 | 0 | 0 | 2023-04-06 07:41:07 | 0.0004165 | 3.1327 | 222.2695 | 0 | Close
7429 | 2 | 2 | CC Chg | 02:07:00 | 61:50:53 | 0.11277 | 3.693 | 0.23868 | 16.93 | 0.23868 | 16.93 | 0 | 0 | 0.0008776 | 62.27 | 0.0008776 | 62.27 | 0 | 0 | 2023-04-06 07:41:37 | 0.00041646 | 0 | 0 | 0 | Close
7430 | 2 | 2 | CC Chg | 02:07:30 | 61:51:23 | 0.11278 | 3.6931 | 0.23962 | 17 | 0.23962 | 17 | 0 | 0 | 0.00088107 | 62.51 | 0.00088107 | 62.51 | 0 | 0 | 2023-04-06 07:42:07 | 0.00041651 | 9.3978 | 666.7928 | 0 | Close
7431 | 2 | 2 | CC Chg | 02:08:00 | 61:51:53 | 0.11277 | 3.6933 | 0.24056 | 17.07 | 0.24056 | 17.07 | 0 | 0 | 0.00088454 | 62.76 | 0.00088454 | 62.76 | 0 | 0 | 2023-04-06 07:42:37 | 0.00041649 | 4.6988 | 333.3885 | 0 | Close
7432 | 2 | 2 | CC Chg | 02:08:30 | 61:52:23 | 0.11277 | 3.6935 | 0.2415 | 17.13 | 0.2415 | 17.13 | 0 | 0 | 0.00088801 | 63.01 | 0.00088801 | 63.01 | 0 | 0 | 2023-04-06 07:43:07 | 0.00041652 | 4.6988 | 333.3885 | 0 | Close
7433 | 2 | 2 | CC Chg | 02:09:00 | 61:52:53 | 0.11277 | 3.6936 | 0.24244 | 17.2 | 0.24244 | 17.2 | 0 | 0 | 0.00089148 | 63.25 | 0.00089148 | 63.25 | 0 | 0 | 2023-04-06 07:43:37 | 0.00041653 | 9.3976 | 666.777 | 0 | Close
7434 | 2 | 2 | CC Chg | 02:09:30 | 61:53:23 | 0.11277 | 3.6936 | 0.24337 | 17.27 | 0.24337 | 17.27 | 0 | 0 | 0.00089495 | 63.5 | 0.00089495 | 63.5 | 0 | 0 | 2023-04-06 07:44:07 | 0.00041653 | 0 | 0 | 0 | Close
7435 | 2 | 2 | CC Chg | 02:10:00 | 61:53:53 | 0.11278 | 3.6938 | 0.24431 | 17.33 | 0.24431 | 17.33 | 0 | 0 | 0.00089843 | 63.75 | 0.00089843 | 63.75 | 0 | 0 | 2023-04-06 07:44:37 | 0.00041659 | 4.6988 | 333.3885 | 0 | Close
7436 | 2 | 2 | CC Chg | 02:10:30 | 61:54:23 | 0.11278 | 3.6938 | 0.24525 | 17.4 | 0.24525 | 17.4 | 0 | 0 | 0.0009019 | 63.99 | 0.0009019 | 63.99 | 0 | 0 | 2023-04-06 07:45:07 | 0.00041659 | 0 | 0 | 0 | Close
7437 | 2 | 2 | CC Chg | 02:11:00 | 61:54:53 | 0.11277 | 3.6939 | 0.24619 | 17.47 | 0.24619 | 17.47 | 0 | 0 | 0.00090537 | 64.24 | 0.00090537 | 64.24 | 0 | 0 | 2023-04-06 07:45:37 | 0.00041656 | 9.3973 | 666.7613 | 0 | Close
7438 | 2 | 2 | CC Chg | 02:11:30 | 61:55:23 | 0.11276 | 3.694 | 0.24713 | 17.53 | 0.24713 | 17.53 | 0 | 0 | 0.00090884 | 64.48 | 0.00090884 | 64.48 | 0 | 0 | 2023-04-06 07:46:07 | 0.00041654 | 9.3976 | 666.777 | 0 | Close
7439 | 2 | 2 | CC Chg | 02:12:00 | 61:55:53 | 0.11275 | 3.6941 | 0.24807 | 17.6 | 0.24807 | 17.6 | 0 | 0 | 0.00091231 | 64.73 | 0.00091231 | 64.73 | 0 | 0 | 2023-04-06 07:46:37 | 0.00041651 | 9.3971 | 666.7455 | 0 | Close
7440 | 2 | 2 | CC Chg | 02:12:30 | 61:56:23 | 0.11276 | 3.6943 | 0.24901 | 17.67 | 0.24901 | 17.67 | 0 | 0 | 0.00091578 | 64.98 | 0.00091578 | 64.98 | 0 | 0 | 2023-04-06 07:47:07 | 0.00041657 | 4.6983 | 333.357 | 0 | Close
7441 | 2 | 2 | CC Chg | 02:13:00 | 61:56:53 | 0.11276 | 3.6945 | 0.24995 | 17.73 | 0.24995 | 17.73 | 0 | 0 | 0.00091925 | 65.22 | 0.00091925 | 65.22 | 0 | 0 | 2023-04-06 07:47:37 | 0.00041659 | 4.6986 | 333.3728 | 0 | Close
7442 | 2 | 2 | CC Chg | 02:13:30 | 61:57:23 | 0.11274 | 3.6946 | 0.25089 | 17.8 | 0.25089 | 17.8 | 0 | 0 | 0.00092273 | 65.47 | 0.00092273 | 65.47 | 0 | 0 | 2023-04-06 07:48:07 | 0.00041653 | 9.3971 | 666.7455 | 0 | Close
7443 | 2 | 2 | CC Chg | 02:14:00 | 61:57:53 | 0.11276 | 3.6947 | 0.25183 | 17.87 | 0.25183 | 17.87 | 0 | 0 | 0.0009262 | 65.72 | 0.0009262 | 65.72 | 0 | 0 | 2023-04-06 07:48:37 | 0.00041661 | 9.3971 | 666.7455 | 0 | Close
7444 | 2 | 2 | CC Chg | 02:14:30 | 61:58:23 | 0.11276 | 3.6948 | 0.25277 | 17.93 | 0.25277 | 17.93 | 0 | 0 | 0.00092967 | 65.96 | 0.00092967 | 65.96 | 0 | 0 | 2023-04-06 07:49:07 | 0.00041663 | 9.3969 | 666.7297 | 0 | Close
7445 | 2 | 2 | CC Chg | 02:15:00 | 61:58:53 | 0.11277 | 3.6949 | 0.25371 | 18 | 0.25371 | 18 | 0 | 0 | 0.00093314 | 66.21 | 0.00093314 | 66.21 | 0 | 0 | 2023-04-06 07:49:37 | 0.00041667 | 9.3971 | 666.7455 | 0 | Close
7446 | 2 | 2 | CC Chg | 02:15:30 | 61:59:23 | 0.11276 | 3.695 | 0.25465 | 18.07 | 0.25465 | 18.07 | 0 | 0 | 0.00093661 | 66.45 | 0.00093661 | 66.45 | 0 | 0 | 2023-04-06 07:50:07 | 0.00041665 | 9.3971 | 666.7455 | 0 | Close
7447 | 2 | 2 | CC Chg | 02:16:00 | 61:59:53 | 0.11277 | 3.6951 | 0.25559 | 18.13 | 0.25559 | 18.13 | 0 | 0 | 0.00094009 | 66.7 | 0.00094009 | 66.7 | 0 | 0 | 2023-04-06 07:50:37 | 0.0004167 | 9.3971 | 666.7455 | 0 | Close
7448 | 2 | 2 | CC Chg | 02:16:30 | 62:00:23 | 0.11277 | 3.6951 | 0.25653 | 18.2 | 0.25653 | 18.2 | 0 | 0 | 0.00094356 | 66.95 | 0.00094356 | 66.95 | 0 | 0 | 2023-04-06 07:51:07 | 0.0004167 | 0 | 0 | 0 | Close
7449 | 2 | 2 | CC Chg | 02:17:00 | 62:00:53 | 0.11275 | 3.6953 | 0.25747 | 18.27 | 0.25747 | 18.27 | 0 | 0 | 0.00094703 | 67.19 | 0.00094703 | 67.19 | 0 | 0 | 2023-04-06 07:51:37 | 0.00041665 | 4.6984 | 333.3649 | 0 | Close
7450 | 2 | 2 | CC Chg | 02:17:30 | 62:01:23 | 0.11276 | 3.6953 | 0.25841 | 18.33 | 0.25841 | 18.33 | 0 | 0 | 0.0009505 | 67.44 | 0.0009505 | 67.44 | 0 | 0 | 2023-04-06 07:52:07 | 0.00041668 | 0 | 0 | 0 | Close
7451 | 2 | 2 | CC Chg | 02:18:00 | 62:01:53 | 0.11277 | 3.6955 | 0.25935 | 18.4 | 0.25935 | 18.4 | 0 | 0 | 0.00095398 | 67.69 | 0.00095398 | 67.69 | 0 | 0 | 2023-04-06 07:52:37 | 0.00041674 | 4.6983 | 333.357 | 0 | Close
7452 | 2 | 2 | CC Chg | 02:18:30 | 62:02:23 | 0.11276 | 3.6956 | 0.26029 | 18.47 | 0.26029 | 18.47 | 0 | 0 | 0.00095745 | 67.93 | 0.00095745 | 67.93 | 0 | 0 | 2023-04-06 07:53:07 | 0.00041672 | 9.3969 | 666.7297 | 0 | Close
7453 | 2 | 2 | CC Chg | 02:19:00 | 62:02:53 | 0.11276 | 3.6958 | 0.26123 | 18.53 | 0.26123 | 18.53 | 0 | 0 | 0.00096092 | 68.18 | 0.00096092 | 68.18 | 0 | 0 | 2023-04-06 07:53:37 | 0.00041674 | 4.6983 | 333.357 | 0 | Close
7454 | 2 | 2 | CC Chg | 02:19:30 | 62:03:23 | 0.11276 | 3.6959 | 0.26217 | 18.6 | 0.26217 | 18.6 | 0 | 0 | 0.00096439 | 68.43 | 0.00096439 | 68.43 | 0 | 0 | 2023-04-06 07:54:07 | 0.00041675 | 9.3964 | 666.6982 | 0 | Close
7455 | 2 | 2 | CC Chg | 02:20:00 | 62:03:53 | 0.11275 | 3.6961 | 0.26311 | 18.67 | 0.26311 | 18.67 | 0 | 0 | 0.00096787 | 68.67 | 0.00096787 | 68.67 | 0 | 0 | 2023-04-06 07:54:37 | 0.00041674 | 4.6984 | 333.3649 | 0 | Close
7456 | 2 | 2 | CC Chg | 02:20:30 | 62:04:23 | 0.11276 | 3.6962 | 0.26405 | 18.73 | 0.26405 | 18.73 | 0 | 0 | 0.00097134 | 68.92 | 0.00097134 | 68.92 | 0 | 0 | 2023-04-06 07:55:07 | 0.00041678 | 9.3962 | 666.6824 | 0 | Close
7457 | 2 | 2 | CC Chg | 02:21:00 | 62:04:53 | 0.11276 | 3.6962 | 0.26499 | 18.8 | 0.26499 | 18.8 | 0 | 0 | 0.00097481 | 69.17 | 0.00097481 | 69.17 | 0 | 0 | 2023-04-06 07:55:37 | 0.00041678 | 0 | 0 | 0 | Close
7458 | 2 | 2 | CC Chg | 02:21:30 | 62:05:23 | 0.11275 | 3.6964 | 0.26593 | 18.87 | 0.26593 | 18.87 | 0 | 0 | 0.00097829 | 69.41 | 0.00097829 | 69.41 | 0 | 0 | 2023-04-06 07:56:07 | 0.00041677 | 4.6984 | 333.3649 | 0 | Close
7459 | 2 | 2 | CC Chg | 02:22:00 | 62:05:53 | 0.11275 | 3.6964 | 0.26687 | 18.93 | 0.26687 | 18.93 | 0 | 0 | 0.00098176 | 69.66 | 0.00098176 | 69.66 | 0 | 0 | 2023-04-06 07:56:37 | 0.00041677 | 0 | 0 | 0 | Close
7460 | 2 | 2 | CC Chg | 02:22:30 | 62:06:23 | 0.11276 | 3.6965 | 0.26781 | 19 | 0.26781 | 19 | 0 | 0 | 0.00098523 | 69.9 | 0.00098523 | 69.9 | 0 | 0 | 2023-04-06 07:57:07 | 0.00041682 | 9.3962 | 666.6824 | 0 | Close
7461 | 2 | 2 | CC Chg | 02:23:00 | 62:06:53 | 0.11275 | 3.6967 | 0.26875 | 19.07 | 0.26875 | 19.07 | 0 | 0 | 0.00098871 | 70.15 | 0.00098871 | 70.15 | 0 | 0 | 2023-04-06 07:57:37 | 0.0004168 | 4.6982 | 333.3491 | 0 | Close
7462 | 2 | 2 | CC Chg | 02:23:30 | 62:07:23 | 0.11276 | 3.6967 | 0.26969 | 19.13 | 0.26969 | 19.13 | 0 | 0 | 0.00099218 | 70.4 | 0.00099218 | 70.4 | 0 | 0 | 2023-04-06 07:58:07 | 0.00041684 | 0 | 0 | 0 | Close
7463 | 2 | 2 | CC Chg | 02:24:00 | 62:07:53 | 0.11275 | 3.6968 | 0.27063 | 19.2 | 0.27063 | 19.2 | 0 | 0 | 0.00099565 | 70.64 | 0.00099565 | 70.64 | 0 | 0 | 2023-04-06 07:58:37 | 0.00041681 | 9.3962 | 666.6824 | 0 | Close
7464 | 2 | 2 | CC Chg | 02:24:30 | 62:08:23 | 0.11274 | 3.697 | 0.27157 | 19.27 | 0.27157 | 19.27 | 0 | 0 | 0.00099913 | 70.89 | 0.00099913 | 70.89 | 0 | 0 | 2023-04-06 07:59:07 | 0.0004168 | 4.698 | 333.3333 | 0 | Close
7465 | 2 | 2 | CC Chg | 02:25:00 | 62:08:53 | 0.11277 | 3.6972 | 0.2725 | 19.33 | 0.2725 | 19.33 | 0 | 0 | 0.0010026 | 71.14 | 0.0010026 | 71.14 | 0 | 0 | 2023-04-06 07:59:37 | 0.00041693 | 4.6981 | 333.3412 | 0 | Close
7466 | 2 | 2 | CC Chg | 02:25:30 | 62:09:23 | 0.11275 | 3.6974 | 0.27344 | 19.4 | 0.27344 | 19.4 | 0 | 0 | 0.00100608 | 71.38 | 0.00100608 | 71.38 | 0 | 0 | 2023-04-06 08:00:07 | 0.00041688 | 4.6981 | 333.3412 | 0 | Close
7467 | 2 | 2 | CC Chg | 02:26:00 | 62:09:53 | 0.11275 | 3.6975 | 0.27438 | 19.47 | 0.27438 | 19.47 | 0 | 0 | 0.00100955 | 71.63 | 0.00100955 | 71.63 | 0 | 0 | 2023-04-06 08:00:37 | 0.00041689 | 9.3967 | 666.714 | 0 | Close
7468 | 2 | 2 | CC Chg | 02:26:30 | 62:10:23 | 0.11275 | 3.6975 | 0.27532 | 19.53 | 0.27532 | 19.53 | 0 | 0 | 0.00101302 | 71.88 | 0.00101302 | 71.88 | 0 | 0 | 2023-04-06 08:01:07 | 0.00041689 | 0 | 0 | 0 | Close
7469 | 2 | 2 | CC Chg | 02:27:00 | 62:10:53 | 0.11275 | 3.6976 | 0.27626 | 19.6 | 0.27626 | 19.6 | 0 | 0 | 0.0010165 | 72.12 | 0.0010165 | 72.12 | 0 | 0 | 2023-04-06 08:01:37 | 0.0004169 | 9.3958 | 666.6509 | 0 | Close
7470 | 2 | 2 | CC Chg | 02:27:30 | 62:11:23 | 0.11275 | 3.6977 | 0.2772 | 19.67 | 0.2772 | 19.67 | 0 | 0 | 0.00101997 | 72.37 | 0.00101997 | 72.37 | 0 | 0 | 2023-04-06 08:02:07 | 0.00041692 | 9.396 | 666.6667 | 0 | Close
7471 | 2 | 2 | CC Chg | 02:28:00 | 62:11:53 | 0.11276 | 3.6979 | 0.27814 | 19.73 | 0.27814 | 19.73 | 0 | 0 | 0.00102345 | 72.62 | 0.00102345 | 72.62 | 0 | 0 | 2023-04-06 08:02:37 | 0.00041698 | 4.6979 | 333.3254 | 0 | Close
7472 | 2 | 2 | CC Chg | 02:28:30 | 62:12:23 | 0.11275 | 3.6978 | 0.27908 | 19.8 | 0.27908 | 19.8 | 0 | 0 | 0.00102692 | 72.86 | 0.00102692 | 72.86 | 0 | 0 | 2023-04-06 08:03:07 | 0.00041693 | -9.3962 | -666.6824 | 0 | Close
7473 | 2 | 2 | CC Chg | 02:29:00 | 62:12:53 | 0.11276 | 3.6981 | 0.28002 | 19.87 | 0.28002 | 19.87 | 0 | 0 | 0.0010304 | 73.11 | 0.0010304 | 73.11 | 0 | 0 | 2023-04-06 08:03:37 | 0.000417 | 3.132 | 222.2222 | 0 | Close
7474 | 2 | 2 | CC Chg | 02:29:30 | 62:13:23 | 0.11276 | 3.6982 | 0.28096 | 19.93 | 0.28096 | 19.93 | 0 | 0 | 0.00103387 | 73.36 | 0.00103387 | 73.36 | 0 | 0 | 2023-04-06 08:04:07 | 0.00041701 | 9.396 | 666.6667 | 0 | Close
7475 | 2 | 2 | CC Chg | 02:30:00 | 62:13:53 | 0.11277 | 3.6983 | 0.2819 | 20 | 0.2819 | 20 | 0 | 0 | 0.00103735 | 73.6 | 0.00103735 | 73.6 | 0 | 0 | 2023-04-06 08:04:37 | 0.00041706 | 9.3958 | 666.6509 | 0 | Close
7476 | 2 | 2 | CC Chg | 02:30:30 | 62:14:23 | 0.11275 | 3.6984 | 0.28284 | 20.07 | 0.28284 | 20.07 | 0 | 0 | 0.00104082 | 73.85 | 0.00104082 | 73.85 | 0 | 0 | 2023-04-06 08:05:07 | 0.00041699 | 9.396 | 666.6667 | 0 | Close
7477 | 2 | 2 | CC Chg | 02:31:00 | 62:14:53 | 0.11275 | 3.6986 | 0.28378 | 20.13 | 0.28378 | 20.13 | 0 | 0 | 0.0010443 | 74.1 | 0.0010443 | 74.1 | 0 | 0 | 2023-04-06 08:05:37 | 0.00041702 | 4.6981 | 333.3412 | 0 | Close
7478 | 2 | 2 | CC Chg | 02:31:30 | 62:15:23 | 0.11274 | 3.6987 | 0.28472 | 20.2 | 0.28472 | 20.2 | 0 | 0 | 0.00104777 | 74.34 | 0.00104777 | 74.34 | 0 | 0 | 2023-04-06 08:06:07 | 0.00041699 | 9.396 | 666.6667 | 0 | Close
7479 | 2 | 2 | CC Chg | 02:32:00 | 62:15:53 | 0.11275 | 3.6988 | 0.28566 | 20.27 | 0.28566 | 20.27 | 0 | 0 | 0.00105125 | 74.59 | 0.00105125 | 74.59 | 0 | 0 | 2023-04-06 08:06:37 | 0.00041704 | 9.3956 | 666.6351 | 0 | Close
7480 | 2 | 2 | CC Chg | 02:32:30 | 62:16:23 | 0.11275 | 3.699 | 0.2866 | 20.33 | 0.2866 | 20.33 | 0 | 0 | 0.00105472 | 74.83 | 0.00105472 | 74.83 | 0 | 0 | 2023-04-06 08:07:07 | 0.00041706 | 4.6979 | 333.3254 | 0 | Close
7481 | 2 | 2 | CC Chg | 02:33:00 | 62:16:53 | 0.11275 | 3.699 | 0.28754 | 20.4 | 0.28754 | 20.4 | 0 | 0 | 0.0010582 | 75.08 | 0.0010582 | 75.08 | 0 | 0 | 2023-04-06 08:07:37 | 0.00041706 | 0 | 0 | 0 | Close
7482 | 2 | 2 | CC Chg | 02:33:30 | 62:17:23 | 0.11274 | 3.699 | 0.28848 | 20.47 | 0.28848 | 20.47 | 0 | 0 | 0.00106167 | 75.33 | 0.00106167 | 75.33 | 0 | 0 | 2023-04-06 08:08:07 | 0.00041703 | 0 | 0 | 0 | Close
7483 | 2 | 2 | CC Chg | 02:34:00 | 62:17:53 | 0.11274 | 3.6992 | 0.28942 | 20.53 | 0.28942 | 20.53 | 0 | 0 | 0.00106515 | 75.57 | 0.00106515 | 75.57 | 0 | 0 | 2023-04-06 08:08:37 | 0.00041705 | 4.698 | 333.3333 | 0 | Close
7484 | 2 | 2 | CC Chg | 02:34:30 | 62:18:23 | 0.11275 | 3.6994 | 0.29036 | 20.6 | 0.29036 | 20.6 | 0 | 0 | 0.00106862 | 75.82 | 0.00106862 | 75.82 | 0 | 0 | 2023-04-06 08:09:07 | 0.00041711 | 4.698 | 333.3333 | 0 | Close
7485 | 2 | 2 | CC Chg | 02:35:00 | 62:18:53 | 0.11276 | 3.6994 | 0.2913 | 20.67 | 0.2913 | 20.67 | 0 | 0 | 0.0010721 | 76.07 | 0.0010721 | 76.07 | 0 | 0 | 2023-04-06 08:09:37 | 0.00041714 | 0 | 0 | 0 | Close
7486 | 2 | 2 | CC Chg | 02:35:30 | 62:19:23 | 0.11276 | 3.6997 | 0.29224 | 20.73 | 0.29224 | 20.73 | 0 | 0 | 0.00107558 | 76.31 | 0.00107558 | 76.31 | 0 | 0 | 2023-04-06 08:10:07 | 0.00041718 | 3.132 | 222.2222 | 0 | Close
7487 | 2 | 2 | CC Chg | 02:36:00 | 62:19:53 | 0.11275 | 3.6997 | 0.29318 | 20.8 | 0.29318 | 20.8 | 0 | 0 | 0.00107905 | 76.56 | 0.00107905 | 76.56 | 0 | 0 | 2023-04-06 08:10:37 | 0.00041714 | 0 | 0 | 0 | Close
7488 | 2 | 2 | CC Chg | 02:36:30 | 62:20:23 | 0.11275 | 3.6999 | 0.29412 | 20.87 | 0.29412 | 20.87 | 0 | 0 | 0.00108253 | 76.81 | 0.00108253 | 76.81 | 0 | 0 | 2023-04-06 08:11:07 | 0.00041716 | 4.698 | 333.3333 | 0 | Close
7489 | 2 | 2 | CC Chg | 02:37:00 | 62:20:53 | 0.11274 | 3.7 | 0.29506 | 20.93 | 0.29506 | 20.93 | 0 | 0 | 0.001086 | 77.05 | 0.001086 | 77.05 | 0 | 0 | 2023-04-06 08:11:37 | 0.00041714 | 9.3964 | 666.6982 | 0 | Close
7490 | 2 | 2 | CC Chg | 02:37:30 | 62:21:23 | 0.11275 | 3.7002 | 0.29599 | 21 | 0.29599 | 21 | 0 | 0 | 0.00108948 | 77.3 | 0.00108948 | 77.3 | 0 | 0 | 2023-04-06 08:12:07 | 0.0004172 | 4.6978 | 333.3176 | 0 | Close
7491 | 2 | 2 | CC Chg | 02:38:00 | 62:21:53 | 0.11276 | 3.7003 | 0.29693 | 21.07 | 0.29693 | 21.07 | 0 | 0 | 0.00109296 | 77.55 | 0.00109296 | 77.55 | 0 | 0 | 2023-04-06 08:12:37 | 0.00041725 | 9.3953 | 666.6194 | 0 | Close
7492 | 2 | 2 | CC Chg | 02:38:30 | 62:22:23 | 0.11276 | 3.7003 | 0.29787 | 21.13 | 0.29787 | 21.13 | 0 | 0 | 0.00109643 | 77.79 | 0.00109643 | 77.79 | 0 | 0 | 2023-04-06 08:13:07 | 0.00041725 | 0 | 0 | 0 | Close
7493 | 2 | 2 | CC Chg | 02:39:00 | 62:22:53 | 0.11275 | 3.7004 | 0.29881 | 21.2 | 0.29881 | 21.2 | 0 | 0 | 0.00109991 | 78.04 | 0.00109991 | 78.04 | 0 | 0 | 2023-04-06 08:13:37 | 0.00041722 | 9.3956 | 666.6351 | 0 | Close
7494 | 2 | 2 | CC Chg | 02:39:30 | 62:23:23 | 0.11275 | 3.7006 | 0.29975 | 21.27 | 0.29975 | 21.27 | 0 | 0 | 0.00110339 | 78.29 | 0.00110339 | 78.29 | 0 | 0 | 2023-04-06 08:14:07 | 0.00041724 | 4.698 | 333.3333 | 0 | Close
7495 | 2 | 2 | CC Chg | 02:40:00 | 62:23:53 | 0.11275 | 3.7007 | 0.30069 | 21.33 | 0.30069 | 21.33 | 0 | 0 | 0.00110687 | 78.53 | 0.00110687 | 78.53 | 0 | 0 | 2023-04-06 08:14:37 | 0.00041725 | 9.396 | 666.6667 | 0 | Close
7496 | 2 | 2 | CC Chg | 02:40:30 | 62:24:23 | 0.11276 | 3.7008 | 0.30163 | 21.4 | 0.30163 | 21.4 | 0 | 0 | 0.00111034 | 78.78 | 0.00111034 | 78.78 | 0 | 0 | 2023-04-06 08:15:07 | 0.0004173 | 9.3962 | 666.6824 | 0 | Close
7497 | 2 | 2 | CC Chg | 02:41:00 | 62:24:53 | 0.11275 | 3.7009 | 0.30257 | 21.47 | 0.30257 | 21.47 | 0 | 0 | 0.00111382 | 79.03 | 0.00111382 | 79.03 | 0 | 0 | 2023-04-06 08:15:37 | 0.00041728 | 9.396 | 666.6667 | 0 | Close
7498 | 2 | 2 | CC Chg | 02:41:30 | 62:25:23 | 0.11275 | 3.701 | 0.30351 | 21.53 | 0.30351 | 21.53 | 0 | 0 | 0.0011173 | 79.27 | 0.0011173 | 79.27 | 0 | 0 | 2023-04-06 08:16:07 | 0.00041729 | 9.3962 | 666.6824 | 0 | Close
7499 | 2 | 2 | CC Chg | 02:42:00 | 62:25:53 | 0.11275 | 3.7012 | 0.30445 | 21.6 | 0.30445 | 21.6 | 0 | 0 | 0.00112078 | 79.52 | 0.00112078 | 79.52 | 0 | 0 | 2023-04-06 08:16:37 | 0.00041731 | 4.6981 | 333.3412 | 0 | Close
7500 | 2 | 2 | CC Chg | 02:42:30 | 62:26:23 | 0.11276 | 3.7014 | 0.30539 | 21.67 | 0.30539 | 21.67 | 0 | 0 | 0.00112425 | 79.77 | 0.00112425 | 79.77 | 0 | 0 | 2023-04-06 08:17:07 | 0.00041737 | 4.698 | 333.3333 | 0 | Close
7501 | 2 | 2 | CC Chg | 02:43:00 | 62:26:53 | 0.11274 | 3.7014 | 0.30633 | 21.73 | 0.30633 | 21.73 | 0 | 0 | 0.00112773 | 80.01 | 0.00112773 | 80.01 | 0 | 0 | 2023-04-06 08:17:37 | 0.0004173 | 0 | 0 | 0 | Close
7502 | 2 | 2 | CC Chg | 02:43:30 | 62:27:23 | 0.11276 | 3.7015 | 0.30727 | 21.8 | 0.30727 | 21.8 | 0 | 0 | 0.00113121 | 80.26 | 0.00113121 | 80.26 | 0 | 0 | 2023-04-06 08:18:07 | 0.00041738 | 9.3964 | 666.6982 | 0 | Close
7503 | 2 | 2 | CC Chg | 02:44:00 | 62:27:53 | 0.11275 | 3.7017 | 0.30821 | 21.87 | 0.30821 | 21.87 | 0 | 0 | 0.00113469 | 80.51 | 0.00113469 | 80.51 | 0 | 0 | 2023-04-06 08:18:37 | 0.00041737 | 4.698 | 333.3333 | 0 | Close
7504 | 2 | 2 | CC Chg | 02:44:30 | 62:28:23 | 0.11276 | 3.7017 | 0.30915 | 21.93 | 0.30915 | 21.93 | 0 | 0 | 0.00113817 | 80.76 | 0.00113817 | 80.76 | 0 | 0 | 2023-04-06 08:19:07 | 0.0004174 | 0 | 0 | 0 | Close
7505 | 2 | 2 | CC Chg | 02:45:00 | 62:28:53 | 0.11276 | 3.7018 | 0.31009 | 22 | 0.31009 | 22 | 0 | 0 | 0.00114164 | 81 | 0.00114164 | 81 | 0 | 0 | 2023-04-06 08:19:37 | 0.00041741 | 9.3958 | 666.6509 | 0 | Close
7506 | 2 | 2 | CC Chg | 02:45:30 | 62:29:23 | 0.11277 | 3.702 | 0.31103 | 22.07 | 0.31103 | 22.07 | 0 | 0 | 0.00114512 | 81.25 | 0.00114512 | 81.25 | 0 | 0 | 2023-04-06 08:20:07 | 0.00041747 | 4.6982 | 333.3491 | 0 | Close
7507 | 2 | 2 | CC Chg | 02:46:00 | 62:29:53 | 0.11276 | 3.7021 | 0.31197 | 22.13 | 0.31197 | 22.13 | 0 | 0 | 0.0011486 | 81.5 | 0.0011486 | 81.5 | 0 | 0 | 2023-04-06 08:20:37 | 0.00041745 | 9.3962 | 666.6824 | 0 | Close
7508 | 2 | 2 | CC Chg | 02:46:30 | 62:30:23 | 0.11276 | 3.7023 | 0.31291 | 22.2 | 0.31291 | 22.2 | 0 | 0 | 0.00115208 | 81.74 | 0.00115208 | 81.74 | 0 | 0 | 2023-04-06 08:21:07 | 0.00041747 | 4.6983 | 333.357 | 0 | Close
7509 | 2 | 2 | CC Chg | 02:47:00 | 62:30:53 | 0.11275 | 3.7024 | 0.31385 | 22.27 | 0.31385 | 22.27 | 0 | 0 | 0.00115556 | 81.99 | 0.00115556 | 81.99 | 0 | 0 | 2023-04-06 08:21:37 | 0.00041745 | 9.396 | 666.6667 | 0 | Close
7510 | 2 | 2 | CC Chg | 02:47:30 | 62:31:23 | 0.11276 | 3.7026 | 0.31479 | 22.33 | 0.31479 | 22.33 | 0 | 0 | 0.00115904 | 82.24 | 0.00115904 | 82.24 | 0 | 0 | 2023-04-06 08:22:07 | 0.00041751 | 4.6982 | 333.3491 | 0 | Close
7511 | 2 | 2 | CC Chg | 02:48:00 | 62:31:53 | 0.11275 | 3.7027 | 0.31573 | 22.4 | 0.31573 | 22.4 | 0 | 0 | 0.00116252 | 82.48 | 0.00116252 | 82.48 | 0 | 0 | 2023-04-06 08:22:37 | 0.00041748 | 9.3964 | 666.6982 | 0 | Close
7512 | 2 | 2 | CC Chg | 02:48:30 | 62:32:23 | 0.11275 | 3.7028 | 0.31667 | 22.47 | 0.31667 | 22.47 | 0 | 0 | 0.001166 | 82.73 | 0.001166 | 82.73 | 0 | 0 | 2023-04-06 08:23:07 | 0.00041749 | 9.396 | 666.6667 | 0 | Close
7513 | 2 | 2 | CC Chg | 02:49:00 | 62:32:53 | 0.11276 | 3.7029 | 0.31761 | 22.53 | 0.31761 | 22.53 | 0 | 0 | 0.00116947 | 82.98 | 0.00116947 | 82.98 | 0 | 0 | 2023-04-06 08:23:37 | 0.00041754 | 9.3962 | 666.6824 | 0 | Close
7514 | 2 | 2 | CC Chg | 02:49:30 | 62:33:23 | 0.11277 | 3.703 | 0.31855 | 22.6 | 0.31855 | 22.6 | 0 | 0 | 0.00117295 | 83.22 | 0.00117295 | 83.22 | 0 | 0 | 2023-04-06 08:24:07 | 0.00041759 | 9.3964 | 666.6982 | 0 | Close
7515 | 2 | 2 | CC Chg | 02:50:00 | 62:33:53 | 0.11275 | 3.7031 | 0.31949 | 22.67 | 0.31949 | 22.67 | 0 | 0 | 0.00117643 | 83.47 | 0.00117643 | 83.47 | 0 | 0 | 2023-04-06 08:24:37 | 0.00041752 | 9.3964 | 666.6982 | 0 | Close
7516 | 2 | 2 | CC Chg | 02:50:30 | 62:34:23 | 0.11276 | 3.7031 | 0.32042 | 22.73 | 0.32042 | 22.73 | 0 | 0 | 0.00117991 | 83.72 | 0.00117991 | 83.72 | 0 | 0 | 2023-04-06 08:25:07 | 0.00041756 | 0 | 0 | 0 | Close
7517 | 2 | 2 | CC Chg | 02:51:00 | 62:34:53 | 0.11275 | 3.7033 | 0.32136 | 22.8 | 0.32136 | 22.8 | 0 | 0 | 0.00118339 | 83.96 | 0.00118339 | 83.96 | 0 | 0 | 2023-04-06 08:25:37 | 0.00041755 | 4.698 | 333.3333 | 0 | Close
7518 | 2 | 2 | CC Chg | 02:51:30 | 62:35:23 | 0.11275 | 3.7034 | 0.3223 | 22.87 | 0.3223 | 22.87 | 0 | 0 | 0.00118687 | 84.21 | 0.00118687 | 84.21 | 0 | 0 | 2023-04-06 08:26:07 | 0.00041756 | 9.396 | 666.6667 | 0 | Close
7519 | 2 | 2 | CC Chg | 02:52:00 | 62:35:53 | 0.11276 | 3.7036 | 0.32324 | 22.93 | 0.32324 | 22.93 | 0 | 0 | 0.00119035 | 84.46 | 0.00119035 | 84.46 | 0 | 0 | 2023-04-06 08:26:37 | 0.00041762 | 4.6983 | 333.357 | 0 | Close
7520 | 2 | 2 | CC Chg | 02:52:30 | 62:36:23 | 0.11275 | 3.7037 | 0.32418 | 23 | 0.32418 | 23 | 0 | 0 | 0.00119383 | 84.71 | 0.00119383 | 84.71 | 0 | 0 | 2023-04-06 08:27:07 | 0.00041759 | 9.396 | 666.6667 | 0 | Close
7521 | 2 | 2 | CC Chg | 02:53:00 | 62:36:53 | 0.11274 | 3.7039 | 0.32512 | 23.07 | 0.32512 | 23.07 | 0 | 0 | 0.00119731 | 84.95 | 0.00119731 | 84.95 | 0 | 0 | 2023-04-06 08:27:37 | 0.00041758 | 4.6982 | 333.3491 | 0 | Close
7522 | 2 | 2 | CC Chg | 02:53:30 | 62:37:23 | 0.11276 | 3.704 | 0.32606 | 23.13 | 0.32606 | 23.13 | 0 | 0 | 0.00120079 | 85.2 | 0.00120079 | 85.2 | 0 | 0 | 2023-04-06 08:28:07 | 0.00041766 | 9.396 | 666.6667 | 0 | Close
7523 | 2 | 2 | CC Chg | 02:54:00 | 62:37:53 | 0.11276 | 3.7041 | 0.327 | 23.2 | 0.327 | 23.2 | 0 | 0 | 0.00120427 | 85.45 | 0.00120427 | 85.45 | 0 | 0 | 2023-04-06 08:28:37 | 0.00041767 | 9.396 | 666.6667 | 0 | Close
7524 | 2 | 2 | CC Chg | 02:54:30 | 62:38:23 | 0.11275 | 3.7041 | 0.32794 | 23.27 | 0.32794 | 23.27 | 0 | 0 | 0.00120775 | 85.69 | 0.00120775 | 85.69 | 0 | 0 | 2023-04-06 08:29:07 | 0.00041764 | 0 | 0 | 0 | Close
7525 | 2 | 2 | CC Chg | 02:55:00 | 62:38:53 | 0.11275 | 3.7042 | 0.32888 | 23.33 | 0.32888 | 23.33 | 0 | 0 | 0.00121123 | 85.94 | 0.00121123 | 85.94 | 0 | 0 | 2023-04-06 08:29:37 | 0.00041765 | 9.3956 | 666.6351 | 0 | Close
7526 | 2 | 2 | CC Chg | 02:55:30 | 62:39:23 | 0.11275 | 3.7043 | 0.32982 | 23.4 | 0.32982 | 23.4 | 0 | 0 | 0.00121471 | 86.19 | 0.00121471 | 86.19 | 0 | 0 | 2023-04-06 08:30:07 | 0.00041766 | 9.396 | 666.6667 | 0 | Close
7527 | 2 | 2 | CC Chg | 02:56:00 | 62:39:53 | 0.11275 | 3.7045 | 0.33076 | 23.47 | 0.33076 | 23.47 | 0 | 0 | 0.0012182 | 86.43 | 0.0012182 | 86.43 | 0 | 0 | 2023-04-06 08:30:37 | 0.00041768 | 4.698 | 333.3333 | 0 | Close
7528 | 2 | 2 | CC Chg | 02:56:30 | 62:40:23 | 0.11274 | 3.7046 | 0.3317 | 23.53 | 0.3317 | 23.53 | 0 | 0 | 0.00122168 | 86.68 | 0.00122168 | 86.68 | 0 | 0 | 2023-04-06 08:31:07 | 0.00041766 | 9.3962 | 666.6824 | 0 | Close
7529 | 2 | 2 | CC Chg | 02:57:00 | 62:40:53 | 0.11274 | 3.7048 | 0.33264 | 23.6 | 0.33264 | 23.6 | 0 | 0 | 0.00122516 | 86.93 | 0.00122516 | 86.93 | 0 | 0 | 2023-04-06 08:31:37 | 0.00041768 | 4.6977 | 333.3097 | 0 | Close
7530 | 2 | 2 | CC Chg | 02:57:30 | 62:41:23 | 0.11276 | 3.7049 | 0.33358 | 23.67 | 0.33358 | 23.67 | 0 | 0 | 0.00122864 | 87.17 | 0.00122864 | 87.17 | 0 | 0 | 2023-04-06 08:32:07 | 0.00041776 | 9.3962 | 666.6824 | 0 | Close
7531 | 2 | 2 | CC Chg | 02:58:00 | 62:41:53 | 0.11276 | 3.7051 | 0.33452 | 23.73 | 0.33452 | 23.73 | 0 | 0 | 0.00123212 | 87.42 | 0.00123212 | 87.42 | 0 | 0 | 2023-04-06 08:32:37 | 0.00041779 | 4.698 | 333.3333 | 0 | Close
7532 | 2 | 2 | CC Chg | 02:58:30 | 62:42:23 | 0.11275 | 3.7052 | 0.33546 | 23.8 | 0.33546 | 23.8 | 0 | 0 | 0.0012356 | 87.67 | 0.0012356 | 87.67 | 0 | 0 | 2023-04-06 08:33:07 | 0.00041776 | 9.3964 | 666.6982 | 0 | Close
7533 | 2 | 2 | CC Chg | 02:59:00 | 62:42:53 | 0.11275 | 3.7053 | 0.3364 | 23.87 | 0.3364 | 23.87 | 0 | 0 | 0.00123908 | 87.92 | 0.00123908 | 87.92 | 0 | 0 | 2023-04-06 08:33:37 | 0.00041777 | 9.396 | 666.6667 | 0 | Close
7534 | 2 | 2 | CC Chg | 02:59:30 | 62:43:23 | 0.11275 | 3.7054 | 0.33734 | 23.93 | 0.33734 | 23.93 | 0 | 0 | 0.00124256 | 88.16 | 0.00124256 | 88.16 | 0 | 0 | 2023-04-06 08:34:07 | 0.00041778 | 9.396 | 666.6667 | 0 | Close
7535 | 2 | 2 | CC Chg | 03:00:00 | 62:43:53 | 0.11275 | 3.7056 | 0.33828 | 24 | 0.33828 | 24 | 0 | 0 | 0.00124605 | 88.41 | 0.00124605 | 88.41 | 0 | 0 | 2023-04-06 08:34:37 | 0.00041781 | 4.698 | 333.3333 | 0 | Close
7536 | 2 | 2 | CC Chg | 03:00:30 | 62:44:23 | 0.11274 | 3.7056 | 0.33922 | 24.07 | 0.33922 | 24.07 | 0 | 0 | 0.00124953 | 88.66 | 0.00124953 | 88.66 | 0 | 0 | 2023-04-06 08:35:07 | 0.00041777 | 0 | 0 | 0 | Close
7537 | 2 | 2 | CC Chg | 03:01:00 | 62:44:53 | 0.11275 | 3.7057 | 0.34016 | 24.13 | 0.34016 | 24.13 | 0 | 0 | 0.00125301 | 88.9 | 0.00125301 | 88.9 | 0 | 0 | 2023-04-06 08:35:37 | 0.00041782 | 9.3956 | 666.6351 | 0 | Close
7538 | 2 | 2 | CC Chg | 03:01:30 | 62:45:23 | 0.11275 | 3.7058 | 0.3411 | 24.2 | 0.3411 | 24.2 | 0 | 0 | 0.00125649 | 89.15 | 0.00125649 | 89.15 | 0 | 0 | 2023-04-06 08:36:07 | 0.00041783 | 9.3962 | 666.6824 | 0 | Close
7539 | 2 | 2 | CC Chg | 03:02:00 | 62:45:53 | 0.11276 | 3.706 | 0.34204 | 24.27 | 0.34204 | 24.27 | 0 | 0 | 0.00125997 | 89.4 | 0.00125997 | 89.4 | 0 | 0 | 2023-04-06 08:36:37 | 0.00041789 | 4.6978 | 333.3176 | 0 | Close
7540 | 2 | 2 | CC Chg | 03:02:30 | 62:46:23 | 0.11275 | 3.7061 | 0.34298 | 24.33 | 0.34298 | 24.33 | 0 | 0 | 0.00126345 | 89.64 | 0.00126345 | 89.64 | 0 | 0 | 2023-04-06 08:37:07 | 0.00041786 | 9.3964 | 666.6982 | 0 | Close
7541 | 2 | 2 | CC Chg | 03:03:00 | 62:46:53 | 0.11275 | 3.7062 | 0.34391 | 24.4 | 0.34391 | 24.4 | 0 | 0 | 0.00126694 | 89.89 | 0.00126694 | 89.89 | 0 | 0 | 2023-04-06 08:37:37 | 0.00041787 | 9.3956 | 666.6351 | 0 | Close
7542 | 2 | 2 | CC Chg | 03:03:30 | 62:47:23 | 0.11274 | 3.7064 | 0.34485 | 24.47 | 0.34485 | 24.47 | 0 | 0 | 0.00127042 | 90.14 | 0.00127042 | 90.14 | 0 | 0 | 2023-04-06 08:38:07 | 0.00041786 | 4.698 | 333.3333 | 0 | Close
7543 | 2 | 2 | CC Chg | 03:04:00 | 62:47:53 | 0.11274 | 3.7064 | 0.34579 | 24.53 | 0.34579 | 24.53 | 0 | 0 | 0.0012739 | 90.39 | 0.0012739 | 90.39 | 0 | 0 | 2023-04-06 08:38:37 | 0.00041786 | 0 | 0 | 0 | Close
7544 | 2 | 2 | CC Chg | 03:04:30 | 62:48:23 | 0.11275 | 3.7066 | 0.34673 | 24.6 | 0.34673 | 24.6 | 0 | 0 | 0.00127738 | 90.63 | 0.00127738 | 90.63 | 0 | 0 | 2023-04-06 08:39:07 | 0.00041792 | 4.6979 | 333.3254 | 0 | Close
7545 | 2 | 2 | CC Chg | 03:05:00 | 62:48:53 | 0.11276 | 3.7067 | 0.34767 | 24.67 | 0.34767 | 24.67 | 0 | 0 | 0.00128087 | 90.88 | 0.00128087 | 90.88 | 0 | 0 | 2023-04-06 08:39:37 | 0.00041797 | 9.396 | 666.6667 | 0 | Close
7546 | 2 | 2 | CC Chg | 03:05:30 | 62:49:23 | 0.11274 | 3.7068 | 0.34861 | 24.73 | 0.34861 | 24.73 | 0 | 0 | 0.00128435 | 91.13 | 0.00128435 | 91.13 | 0 | 0 | 2023-04-06 08:40:07 | 0.0004179 | 9.3956 | 666.6351 | 0 | Close
7547 | 2 | 2 | CC Chg | 03:06:00 | 62:49:53 | 0.11274 | 3.7069 | 0.34955 | 24.8 | 0.34955 | 24.8 | 0 | 0 | 0.00128783 | 91.37 | 0.00128783 | 91.37 | 0 | 0 | 2023-04-06 08:40:37 | 0.00041792 | 9.3953 | 666.6194 | 0 | Close
7548 | 2 | 2 | CC Chg | 03:06:30 | 62:50:23 | 0.11274 | 3.707 | 0.35049 | 24.87 | 0.35049 | 24.87 | 0 | 0 | 0.00129132 | 91.62 | 0.00129132 | 91.62 | 0 | 0 | 2023-04-06 08:41:07 | 0.00041793 | 9.396 | 666.6667 | 0 | Close
7549 | 2 | 2 | CC Chg | 03:07:00 | 62:50:53 | 0.11274 | 3.7071 | 0.35143 | 24.93 | 0.35143 | 24.93 | 0 | 0 | 0.0012948 | 91.87 | 0.0012948 | 91.87 | 0 | 0 | 2023-04-06 08:41:37 | 0.00041794 | 9.3958 | 666.6509 | 0 | Close
7550 | 2 | 2 | CC Chg | 03:07:30 | 62:51:23 | 0.11274 | 3.7073 | 0.35237 | 25 | 0.35237 | 25 | 0 | 0 | 0.00129828 | 92.12 | 0.00129828 | 92.12 | 0 | 0 | 2023-04-06 08:42:07 | 0.00041796 | 4.6977 | 333.3097 | 0 | Close
7551 | 2 | 2 | CC Chg | 03:08:00 | 62:51:53 | 0.11274 | 3.7073 | 0.35331 | 25.07 | 0.35331 | 25.07 | 0 | 0 | 0.00130176 | 92.36 | 0.00130176 | 92.36 | 0 | 0 | 2023-04-06 08:42:37 | 0.00041796 | 0 | 0 | 0 | Close
7552 | 2 | 2 | CC Chg | 03:08:30 | 62:52:23 | 0.11275 | 3.7075 | 0.35425 | 25.13 | 0.35425 | 25.13 | 0 | 0 | 0.00130525 | 92.61 | 0.00130525 | 92.61 | 0 | 0 | 2023-04-06 08:43:07 | 0.00041802 | 4.6978 | 333.3176 | 0 | Close
7553 | 2 | 2 | CC Chg | 03:09:00 | 62:52:53 | 0.11274 | 3.7077 | 0.35519 | 25.2 | 0.35519 | 25.2 | 0 | 0 | 0.00130873 | 92.86 | 0.00130873 | 92.86 | 0 | 0 | 2023-04-06 08:43:37 | 0.00041801 | 4.6979 | 333.3254 | 0 | Close
7554 | 2 | 2 | CC Chg | 03:09:30 | 62:53:23 | 0.11275 | 3.7078 | 0.35613 | 25.27 | 0.35613 | 25.27 | 0 | 0 | 0.00131222 | 93.1 | 0.00131222 | 93.1 | 0 | 0 | 2023-04-06 08:44:07 | 0.00041805 | 9.3953 | 666.6194 | 0 | Close
7555 | 2 | 2 | CC Chg | 03:10:00 | 62:53:53 | 0.11274 | 3.708 | 0.35707 | 25.33 | 0.35707 | 25.33 | 0 | 0 | 0.0013157 | 93.35 | 0.0013157 | 93.35 | 0 | 0 | 2023-04-06 08:44:37 | 0.00041804 | 4.698 | 333.3333 | 0 | Close
7556 | 2 | 2 | CC Chg | 03:10:30 | 62:54:23 | 0.11275 | 3.708 | 0.35801 | 25.4 | 0.35801 | 25.4 | 0 | 0 | 0.00131918 | 93.6 | 0.00131918 | 93.6 | 0 | 0 | 2023-04-06 08:45:07 | 0.00041808 | 0 | 0 | 0 | Close
7557 | 2 | 2 | CC Chg | 03:11:00 | 62:54:53 | 0.11275 | 3.7081 | 0.35895 | 25.47 | 0.35895 | 25.47 | 0 | 0 | 0.00132267 | 93.85 | 0.00132267 | 93.85 | 0 | 0 | 2023-04-06 08:45:37 | 0.00041809 | 9.396 | 666.6667 | 0 | Close
7558 | 2 | 2 | CC Chg | 03:11:30 | 62:55:23 | 0.11275 | 3.7083 | 0.35989 | 25.53 | 0.35989 | 25.53 | 0 | 0 | 0.00132615 | 94.09 | 0.00132615 | 94.09 | 0 | 0 | 2023-04-06 08:46:07 | 0.00041811 | 4.698 | 333.3333 | 0 | Close
7559 | 2 | 2 | CC Chg | 03:12:00 | 62:55:53 | 0.11276 | 3.7082 | 0.36083 | 25.6 | 0.36083 | 25.6 | 0 | 0 | 0.00132964 | 94.34 | 0.00132964 | 94.34 | 0 | 0 | 2023-04-06 08:46:37 | 0.00041814 | -9.3953 | -666.6194 | 0 | Close
7560 | 2 | 2 | CC Chg | 03:12:30 | 62:56:23 | 0.11275 | 3.7084 | 0.36177 | 25.67 | 0.36177 | 25.67 | 0 | 0 | 0.00133312 | 94.59 | 0.00133312 | 94.59 | 0 | 0 | 2023-04-06 08:47:07 | 0.00041812 | 4.6978 | 333.3176 | 0 | Close
7561 | 2 | 2 | CC Chg | 03:13:00 | 62:56:53 | 0.11274 | 3.7086 | 0.36271 | 25.73 | 0.36271 | 25.73 | 0 | 0 | 0.0013366 | 94.83 | 0.0013366 | 94.83 | 0 | 0 | 2023-04-06 08:47:37 | 0.00041811 | 4.6979 | 333.3254 | 0 | Close
7562 | 2 | 2 | CC Chg | 03:13:30 | 62:57:23 | 0.11274 | 3.7086 | 0.36365 | 25.8 | 0.36365 | 25.8 | 0 | 0 | 0.00134009 | 95.08 | 0.00134009 | 95.08 | 0 | 0 | 2023-04-06 08:48:07 | 0.00041811 | 0 | 0 | 0 | Close
7563 | 2 | 2 | CC Chg | 03:14:00 | 62:57:53 | 0.11275 | 3.7089 | 0.36459 | 25.87 | 0.36459 | 25.87 | 0 | 0 | 0.00134357 | 95.33 | 0.00134357 | 95.33 | 0 | 0 | 2023-04-06 08:48:37 | 0.00041818 | 3.1318 | 222.2065 | 0 | Close
7564 | 2 | 2 | CC Chg | 03:14:30 | 62:58:23 | 0.11275 | 3.709 | 0.36552 | 25.93 | 0.36552 | 25.93 | 0 | 0 | 0.00134706 | 95.58 | 0.00134706 | 95.58 | 0 | 0 | 2023-04-06 08:49:07 | 0.00041819 | 9.3953 | 666.6194 | 0 | Close
7565 | 2 | 2 | CC Chg | 03:15:00 | 62:58:53 | 0.11275 | 3.7091 | 0.36646 | 26 | 0.36646 | 26 | 0 | 0 | 0.00135054 | 95.82 | 0.00135054 | 95.82 | 0 | 0 | 2023-04-06 08:49:37 | 0.0004182 | 9.3956 | 666.6351 | 0 | Close
7566 | 2 | 2 | CC Chg | 03:15:30 | 62:59:23 | 0.11275 | 3.7092 | 0.3674 | 26.07 | 0.3674 | 26.07 | 0 | 0 | 0.00135403 | 96.07 | 0.00135403 | 96.07 | 0 | 0 | 2023-04-06 08:50:07 | 0.00041821 | 9.3953 | 666.6194 | 0 | Close
7567 | 2 | 2 | CC Chg | 03:16:00 | 62:59:53 | 0.11275 | 3.7093 | 0.36834 | 26.13 | 0.36834 | 26.13 | 0 | 0 | 0.00135751 | 96.32 | 0.00135751 | 96.32 | 0 | 0 | 2023-04-06 08:50:37 | 0.00041822 | 9.3953 | 666.6194 | 0 | Close
7568 | 2 | 2 | CC Chg | 03:16:30 | 63:00:23 | 0.11275 | 3.7094 | 0.36928 | 26.2 | 0.36928 | 26.2 | 0 | 0 | 0.001361 | 96.57 | 0.001361 | 96.57 | 0 | 0 | 2023-04-06 08:51:07 | 0.00041823 | 9.3958 | 666.6509 | 0 | Close
7569 | 2 | 2 | CC Chg | 03:17:00 | 63:00:53 | 0.11274 | 3.7095 | 0.37022 | 26.27 | 0.37022 | 26.27 | 0 | 0 | 0.00136448 | 96.81 | 0.00136448 | 96.81 | 0 | 0 | 2023-04-06 08:51:37 | 0.00041821 | 9.3953 | 666.6194 | 0 | Close
7570 | 2 | 2 | CC Chg | 03:17:30 | 63:01:23 | 0.11276 | 3.7096 | 0.37116 | 26.33 | 0.37116 | 26.33 | 0 | 0 | 0.00136797 | 97.06 | 0.00136797 | 97.06 | 0 | 0 | 2023-04-06 08:52:07 | 0.00041829 | 9.3958 | 666.6509 | 0 | Close
7571 | 2 | 2 | CC Chg | 03:18:00 | 63:01:53 | 0.11274 | 3.7097 | 0.3721 | 26.4 | 0.3721 | 26.4 | 0 | 0 | 0.00137145 | 97.31 | 0.00137145 | 97.31 | 0 | 0 | 2023-04-06 08:52:37 | 0.00041823 | 9.3953 | 666.6194 | 0 | Close
7572 | 2 | 2 | CC Chg | 03:18:30 | 63:02:23 | 0.11273 | 3.7099 | 0.37304 | 26.47 | 0.37304 | 26.47 | 0 | 0 | 0.00137494 | 97.55 | 0.00137494 | 97.55 | 0 | 0 | 2023-04-06 08:53:07 | 0.00041822 | 4.6976 | 333.3018 | 0 | Close
7573 | 2 | 2 | CC Chg | 03:19:00 | 63:02:53 | 0.11274 | 3.71 | 0.37398 | 26.53 | 0.37398 | 26.53 | 0 | 0 | 0.00137842 | 97.8 | 0.00137842 | 97.8 | 0 | 0 | 2023-04-06 08:53:37 | 0.00041827 | 9.396 | 666.6667 | 0 | Close
7574 | 2 | 2 | CC Chg | 03:19:30 | 63:03:23 | 0.11275 | 3.7103 | 0.37492 | 26.6 | 0.37492 | 26.6 | 0 | 0 | 0.00138191 | 98.05 | 0.00138191 | 98.05 | 0 | 0 | 2023-04-06 08:54:07 | 0.00041834 | 3.1317 | 222.2012 | 0 | Close
7575 | 2 | 2 | CC Chg | 03:20:00 | 63:03:53 | 0.11274 | 3.7103 | 0.37586 | 26.67 | 0.37586 | 26.67 | 0 | 0 | 0.0013854 | 98.3 | 0.0013854 | 98.3 | 0 | 0 | 2023-04-06 08:54:37 | 0.0004183 | 0 | 0 | 0 | Close
7576 | 2 | 2 | CC Chg | 03:20:30 | 63:04:23 | 0.11274 | 3.7104 | 0.3768 | 26.73 | 0.3768 | 26.73 | 0 | 0 | 0.00138888 | 98.54 | 0.00138888 | 98.54 | 0 | 0 | 2023-04-06 08:55:07 | 0.00041831 | 9.3951 | 666.6036 | 0 | Close
7577 | 2 | 2 | CC Chg | 03:21:00 | 63:04:53 | 0.11274 | 3.7105 | 0.37774 | 26.8 | 0.37774 | 26.8 | 0 | 0 | 0.00139237 | 98.79 | 0.00139237 | 98.79 | 0 | 0 | 2023-04-06 08:55:37 | 0.00041832 | 9.3956 | 666.6351 | 0 | Close
7578 | 2 | 2 | CC Chg | 03:21:30 | 63:05:23 | 0.11276 | 3.7107 | 0.37868 | 26.87 | 0.37868 | 26.87 | 0 | 0 | 0.00139585 | 99.04 | 0.00139585 | 99.04 | 0 | 0 | 2023-04-06 08:56:07 | 0.00041842 | 4.6976 | 333.3018 | 0 | Close
7579 | 2 | 2 | CC Chg | 03:22:00 | 63:05:53 | 0.11275 | 3.7106 | 0.37962 | 26.93 | 0.37962 | 26.93 | 0 | 0 | 0.00139934 | 99.29 | 0.00139934 | 99.29 | 0 | 0 | 2023-04-06 08:56:37 | 0.00041837 | -9.396 | -666.6667 | 0 | Close
7580 | 2 | 2 | CC Chg | 03:22:30 | 63:06:23 | 0.11274 | 3.7108 | 0.38056 | 27 | 0.38056 | 27 | 0 | 0 | 0.00140283 | 99.53 | 0.00140283 | 99.53 | 0 | 0 | 2023-04-06 08:57:07 | 0.00041836 | 4.6976 | 333.3018 | 0 | Close
7581 | 2 | 2 | CC Chg | 03:23:00 | 63:06:53 | 0.11274 | 3.7109 | 0.3815 | 27.07 | 0.3815 | 27.07 | 0 | 0 | 0.00140631 | 99.78 | 0.00140631 | 99.78 | 0 | 0 | 2023-04-06 08:57:37 | 0.00041837 | 9.3956 | 666.6351 | 0 | Close
7582 | 2 | 2 | CC Chg | 03:23:30 | 63:07:23 | 0.11274 | 3.7111 | 0.38244 | 27.13 | 0.38244 | 27.13 | 0 | 0 | 0.0014098 | 100.03 | 0.0014098 | 100.03 | 0 | 0 | 2023-04-06 08:58:07 | 0.00041839 | 4.6976 | 333.3018 | 0 | Close
7583 | 2 | 2 | CC Chg | 03:24:00 | 63:07:53 | 0.11274 | 3.7112 | 0.38338 | 27.2 | 0.38338 | 27.2 | 0 | 0 | 0.00141329 | 100.28 | 0.00141329 | 100.28 | 0 | 0 | 2023-04-06 08:58:37 | 0.0004184 | 9.3956 | 666.6351 | 0 | Close
7584 | 2 | 2 | CC Chg | 03:24:30 | 63:08:23 | 0.11274 | 3.7113 | 0.38432 | 27.27 | 0.38432 | 27.27 | 0 | 0 | 0.00141677 | 100.52 | 0.00141677 | 100.52 | 0 | 0 | 2023-04-06 08:59:07 | 0.00041841 | 9.3956 | 666.6351 | 0 | Close
7585 | 2 | 2 | CC Chg | 03:25:00 | 63:08:53 | 0.11274 | 3.7115 | 0.38526 | 27.33 | 0.38526 | 27.33 | 0 | 0 | 0.00142026 | 100.77 | 0.00142026 | 100.77 | 0 | 0 | 2023-04-06 08:59:37 | 0.00041843 | 4.6976 | 333.3018 | 0 | Close
7586 | 2 | 2 | CC Chg | 03:25:30 | 63:09:23 | 0.11274 | 3.7116 | 0.38619 | 27.4 | 0.38619 | 27.4 | 0 | 0 | 0.00142375 | 101.02 | 0.00142375 | 101.02 | 0 | 0 | 2023-04-06 09:00:05 | 0.00041845 | 9.3956 | 666.6351 | 0 | Close
7587 | 2 | 2 | CC Chg | 03:26:00 | 63:09:53 | 0.11274 | 3.7117 | 0.38713 | 27.47 | 0.38713 | 27.47 | 0 | 0 | 0.00142724 | 101.27 | 0.00142724 | 101.27 | 0 | 0 | 2023-04-06 09:00:35 | 0.00041846 | 9.3956 | 666.6351 | 0 | Close
7588 | 2 | 2 | CC Chg | 03:26:30 | 63:10:23 | 0.11274 | 3.7119 | 0.38807 | 27.53 | 0.38807 | 27.53 | 0 | 0 | 0.00143072 | 101.51 | 0.00143072 | 101.51 | 0 | 0 | 2023-04-06 09:01:05 | 0.00041848 | 4.6976 | 333.3018 | 0 | Close
7589 | 2 | 2 | CC Chg | 03:27:00 | 63:10:53 | 0.11274 | 3.7119 | 0.38901 | 27.6 | 0.38901 | 27.6 | 0 | 0 | 0.00143421 | 101.76 | 0.00143421 | 101.76 | 0 | 0 | 2023-04-06 09:01:35 | 0.00041848 | 0 | 0 | 0 | Close
7590 | 2 | 2 | CC Chg | 03:27:30 | 63:11:23 | 0.11274 | 3.712 | 0.38995 | 27.67 | 0.38995 | 27.67 | 0 | 0 | 0.0014377 | 102.01 | 0.0014377 | 102.01 | 0 | 0 | 2023-04-06 09:02:05 | 0.00041849 | 9.3956 | 666.6351 | 0 | Close
7591 | 2 | 2 | CC Chg | 03:28:00 | 63:11:53 | 0.11274 | 3.7122 | 0.39089 | 27.73 | 0.39089 | 27.73 | 0 | 0 | 0.00144119 | 102.26 | 0.00144119 | 102.26 | 0 | 0 | 2023-04-06 09:02:35 | 0.00041851 | 4.6976 | 333.3018 | 0 | Close
7592 | 2 | 2 | CC Chg | 03:28:30 | 63:12:23 | 0.11274 | 3.7123 | 0.39183 | 27.8 | 0.39183 | 27.8 | 0 | 0 | 0.00144467 | 102.5 | 0.00144467 | 102.5 | 0 | 0 | 2023-04-06 09:03:05 | 0.00041852 | 9.3956 | 666.6351 | 0 | Close
7593 | 2 | 2 | CC Chg | 03:29:00 | 63:12:53 | 0.11274 | 3.7124 | 0.39277 | 27.87 | 0.39277 | 27.87 | 0 | 0 | 0.00144816 | 102.75 | 0.00144816 | 102.75 | 0 | 0 | 2023-04-06 09:03:35 | 0.00041854 | 9.3951 | 666.6036 | 0 | Close
7594 | 2 | 2 | CC Chg | 03:29:30 | 63:13:23 | 0.11273 | 3.7126 | 0.39371 | 27.93 | 0.39371 | 27.93 | 0 | 0 | 0.00145165 | 103 | 0.00145165 | 103 | 0 | 0 | 2023-04-06 09:04:05 | 0.00041852 | 4.6978 | 333.3176 | 0 | Close
7595 | 2 | 2 | CC Chg | 03:30:00 | 63:13:53 | 0.11275 | 3.7127 | 0.39465 | 28 | 0.39465 | 28 | 0 | 0 | 0.00145514 | 103.25 | 0.00145514 | 103.25 | 0 | 0 | 2023-04-06 09:04:35 | 0.00041861 | 9.3951 | 666.6036 | 0 | Close
7596 | 2 | 2 | CC Chg | 03:30:30 | 63:14:23 | 0.11274 | 3.7128 | 0.39559 | 28.07 | 0.39559 | 28.07 | 0 | 0 | 0.00145863 | 103.49 | 0.00145863 | 103.49 | 0 | 0 | 2023-04-06 09:05:05 | 0.00041858 | 9.3956 | 666.6351 | 0 | Close
7597 | 2 | 2 | CC Chg | 03:31:00 | 63:14:53 | 0.11276 | 3.7129 | 0.39653 | 28.13 | 0.39653 | 28.13 | 0 | 0 | 0.00146211 | 103.74 | 0.00146211 | 103.74 | 0 | 0 | 2023-04-06 09:05:35 | 0.00041867 | 9.3956 | 666.6351 | 0 | Close
7598 | 2 | 2 | CC Chg | 03:31:30 | 63:15:23 | 0.11274 | 3.7131 | 0.39747 | 28.2 | 0.39747 | 28.2 | 0 | 0 | 0.0014656 | 103.99 | 0.0014656 | 103.99 | 0 | 0 | 2023-04-06 09:06:05 | 0.00041861 | 4.6976 | 333.3018 | 0 | Close
7599 | 2 | 2 | CC Chg | 03:32:00 | 63:15:53 | 0.11274 | 3.7131 | 0.39841 | 28.27 | 0.39841 | 28.27 | 0 | 0 | 0.00146909 | 104.24 | 0.00146909 | 104.24 | 0 | 0 | 2023-04-06 09:06:35 | 0.00041861 | 0 | 0 | 0 | Close
7600 | 2 | 2 | CC Chg | 03:32:30 | 63:16:23 | 0.11274 | 3.7132 | 0.39935 | 28.33 | 0.39935 | 28.33 | 0 | 0 | 0.00147258 | 104.48 | 0.00147258 | 104.48 | 0 | 0 | 2023-04-06 09:07:05 | 0.00041863 | 9.3956 | 666.6351 | 0 | Close
7601 | 2 | 2 | CC Chg | 03:33:00 | 63:16:53 | 0.11274 | 3.7134 | 0.40029 | 28.4 | 0.40029 | 28.4 | 0 | 0 | 0.00147607 | 104.73 | 0.00147607 | 104.73 | 0 | 0 | 2023-04-06 09:07:35 | 0.00041865 | 4.6976 | 333.3018 | 0 | Close
7602 | 2 | 2 | CC Chg | 03:33:30 | 63:17:23 | 0.11274 | 3.7134 | 0.40123 | 28.47 | 0.40123 | 28.47 | 0 | 0 | 0.00147956 | 104.98 | 0.00147956 | 104.98 | 0 | 0 | 2023-04-06 09:08:05 | 0.00041865 | 0 | 0 | 0 | Close
7603 | 2 | 2 | CC Chg | 03:34:00 | 63:17:53 | 0.11274 | 3.7136 | 0.40217 | 28.53 | 0.40217 | 28.53 | 0 | 0 | 0.00148305 | 105.23 | 0.00148305 | 105.23 | 0 | 0 | 2023-04-06 09:08:35 | 0.00041867 | 4.6976 | 333.3018 | 0 | Close
7604 | 2 | 2 | CC Chg | 03:34:30 | 63:18:23 | 0.11275 | 3.7137 | 0.40311 | 28.6 | 0.40311 | 28.6 | 0 | 0 | 0.00148654 | 105.47 | 0.00148654 | 105.47 | 0 | 0 | 2023-04-06 09:09:05 | 0.00041872 | 9.3951 | 666.6036 | 0 | Close
7605 | 2 | 2 | CC Chg | 03:35:00 | 63:18:53 | 0.11276 | 3.7139 | 0.40405 | 28.67 | 0.40405 | 28.67 | 0 | 0 | 0.00149003 | 105.72 | 0.00149003 | 105.72 | 0 | 0 | 2023-04-06 09:09:35 | 0.00041878 | 4.698 | 333.3333 | 0 | Close
7606 | 2 | 2 | CC Chg | 03:35:30 | 63:19:23 | 0.11274 | 3.7141 | 0.40499 | 28.73 | 0.40499 | 28.73 | 0 | 0 | 0.00149351 | 105.97 | 0.00149351 | 105.97 | 0 | 0 | 2023-04-06 09:10:05 | 0.00041873 | 4.6976 | 333.3018 | 0 | Close
7607 | 2 | 2 | CC Chg | 03:36:00 | 63:19:53 | 0.11276 | 3.7141 | 0.40593 | 28.8 | 0.40593 | 28.8 | 0 | 0 | 0.001497 | 106.22 | 0.001497 | 106.22 | 0 | 0 | 2023-04-06 09:10:35 | 0.0004188 | 0 | 0 | 0 | Close
7608 | 2 | 2 | CC Chg | 03:36:30 | 63:20:23 | 0.11275 | 3.7142 | 0.40686 | 28.87 | 0.40686 | 28.87 | 0 | 0 | 0.00150049 | 106.46 | 0.00150049 | 106.46 | 0 | 0 | 2023-04-06 09:11:05 | 0.00041878 | 9.3956 | 666.6351 | 0 | Close
7609 | 2 | 2 | CC Chg | 03:37:00 | 63:20:53 | 0.11274 | 3.7143 | 0.4078 | 28.93 | 0.4078 | 28.93 | 0 | 0 | 0.00150398 | 106.71 | 0.00150398 | 106.71 | 0 | 0 | 2023-04-06 09:11:35 | 0.00041875 | 9.3951 | 666.6036 | 0 | Close
7610 | 2 | 2 | CC Chg | 03:37:30 | 63:21:23 | 0.11274 | 3.7145 | 0.40874 | 29 | 0.40874 | 29 | 0 | 0 | 0.00150747 | 106.96 | 0.00150747 | 106.96 | 0 | 0 | 2023-04-06 09:12:05 | 0.00041877 | 4.6978 | 333.3176 | 0 | Close
7611 | 2 | 2 | CC Chg | 03:38:00 | 63:21:53 | 0.11274 | 3.7146 | 0.40968 | 29.07 | 0.40968 | 29.07 | 0 | 0 | 0.00151096 | 107.21 | 0.00151096 | 107.21 | 0 | 0 | 2023-04-06 09:12:35 | 0.00041878 | 9.3951 | 666.6036 | 0 | Close
7612 | 2 | 2 | CC Chg | 03:38:30 | 63:22:23 | 0.11274 | 3.7147 | 0.41062 | 29.13 | 0.41062 | 29.13 | 0 | 0 | 0.00151445 | 107.45 | 0.00151445 | 107.45 | 0 | 0 | 2023-04-06 09:13:05 | 0.0004188 | 9.3951 | 666.6036 | 0 | Close
7613 | 2 | 2 | CC Chg | 03:39:00 | 63:22:53 | 0.11274 | 3.7148 | 0.41156 | 29.2 | 0.41156 | 29.2 | 0 | 0 | 0.00151794 | 107.7 | 0.00151794 | 107.7 | 0 | 0 | 2023-04-06 09:13:35 | 0.00041881 | 9.3956 | 666.6351 | 0 | Close
7614 | 2 | 2 | CC Chg | 03:39:30 | 63:23:23 | 0.11274 | 3.7149 | 0.4125 | 29.27 | 0.4125 | 29.27 | 0 | 0 | 0.00152143 | 107.95 | 0.00152143 | 107.95 | 0 | 0 | 2023-04-06 09:14:05 | 0.00041882 | 9.3951 | 666.6036 | 0 | Close
7615 | 2 | 2 | CC Chg | 03:40:00 | 63:23:53 | 0.11275 | 3.715 | 0.41344 | 29.33 | 0.41344 | 29.33 | 0 | 0 | 0.00152492 | 108.2 | 0.00152492 | 108.2 | 0 | 0 | 2023-04-06 09:14:35 | 0.00041887 | 9.3951 | 666.6036 | 0 | Close
7616 | 2 | 2 | CC Chg | 03:40:30 | 63:24:23 | 0.11274 | 3.7152 | 0.41438 | 29.4 | 0.41438 | 29.4 | 0 | 0 | 0.00152841 | 108.44 | 0.00152841 | 108.44 | 0 | 0 | 2023-04-06 09:15:05 | 0.00041885 | 4.6978 | 333.3176 | 0 | Close
7617 | 2 | 2 | CC Chg | 03:41:00 | 63:24:53 | 0.11273 | 3.7153 | 0.41532 | 29.47 | 0.41532 | 29.47 | 0 | 0 | 0.0015319 | 108.69 | 0.0015319 | 108.69 | 0 | 0 | 2023-04-06 09:15:35 | 0.00041883 | 9.3947 | 666.5721 | 0 | Close
7618 | 2 | 2 | CC Chg | 03:41:30 | 63:25:23 | 0.11275 | 3.7155 | 0.41626 | 29.53 | 0.41626 | 29.53 | 0 | 0 | 0.0015354 | 108.94 | 0.0015354 | 108.94 | 0 | 0 | 2023-04-06 09:16:05 | 0.00041892 | 4.6973 | 333.286 | 0 | Close
7619 | 2 | 2 | CC Chg | 03:42:00 | 63:25:53 | 0.11273 | 3.7156 | 0.4172 | 29.6 | 0.4172 | 29.6 | 0 | 0 | 0.00153889 | 109.19 | 0.00153889 | 109.19 | 0 | 0 | 2023-04-06 09:16:35 | 0.00041886 | 9.3956 | 666.6351 | 0 | Close
7620 | 2 | 2 | CC Chg | 03:42:30 | 63:26:23 | 0.11275 | 3.7157 | 0.41814 | 29.67 | 0.41814 | 29.67 | 0 | 0 | 0.00154238 | 109.43 | 0.00154238 | 109.43 | 0 | 0 | 2023-04-06 09:17:05 | 0.00041895 | 9.3951 | 666.6036 | 0 | Close
7621 | 2 | 2 | CC Chg | 03:43:00 | 63:26:53 | 0.11274 | 3.7158 | 0.41908 | 29.73 | 0.41908 | 29.73 | 0 | 0 | 0.00154587 | 109.68 | 0.00154587 | 109.68 | 0 | 0 | 2023-04-06 09:17:35 | 0.00041892 | 9.3956 | 666.6351 | 0 | Close
7622 | 2 | 2 | CC Chg | 03:43:30 | 63:27:23 | 0.11275 | 3.7158 | 0.42002 | 29.8 | 0.42002 | 29.8 | 0 | 0 | 0.00154936 | 109.93 | 0.00154936 | 109.93 | 0 | 0 | 2023-04-06 09:18:05 | 0.00041896 | 0 | 0 | 0 | Close
7623 | 2 | 2 | CC Chg | 03:44:00 | 63:27:53 | 0.11274 | 3.716 | 0.42096 | 29.87 | 0.42096 | 29.87 | 0 | 0 | 0.00155285 | 110.18 | 0.00155285 | 110.18 | 0 | 0 | 2023-04-06 09:18:35 | 0.00041894 | 4.6978 | 333.3176 | 0 | Close
7624 | 2 | 2 | CC Chg | 03:44:30 | 63:28:23 | 0.11273 | 3.7161 | 0.4219 | 29.93 | 0.4219 | 29.93 | 0 | 0 | 0.00155634 | 110.43 | 0.00155634 | 110.43 | 0 | 0 | 2023-04-06 09:19:05 | 0.00041892 | 9.3951 | 666.6036 | 0 | Close
7625 | 2 | 2 | CC Chg | 03:45:00 | 63:28:53 | 0.11275 | 3.7163 | 0.42284 | 30 | 0.42284 | 30 | 0 | 0 | 0.00155983 | 110.67 | 0.00155983 | 110.67 | 0 | 0 | 2023-04-06 09:19:35 | 0.00041901 | 4.698 | 333.3333 | 0 | Close
7626 | 2 | 2 | CC Chg | 03:45:30 | 63:29:23 | 0.11274 | 3.7164 | 0.42378 | 30.07 | 0.42378 | 30.07 | 0 | 0 | 0.00156332 | 110.92 | 0.00156332 | 110.92 | 0 | 0 | 2023-04-06 09:20:05 | 0.00041899 | 9.3951 | 666.6036 | 0 | Close
7627 | 2 | 2 | CC Chg | 03:46:00 | 63:29:53 | 0.11274 | 3.7165 | 0.42472 | 30.13 | 0.42472 | 30.13 | 0 | 0 | 0.00156682 | 111.17 | 0.00156682 | 111.17 | 0 | 0 | 2023-04-06 09:20:35 | 0.000419 | 9.396 | 666.6667 | 0 | Close
7628 | 2 | 2 | CC Chg | 03:46:30 | 63:30:23 | 0.11274 | 3.7167 | 0.42566 | 30.2 | 0.42566 | 30.2 | 0 | 0 | 0.00157031 | 111.42 | 0.00157031 | 111.42 | 0 | 0 | 2023-04-06 09:21:05 | 0.00041902 | 4.6976 | 333.3018 | 0 | Close
7629 | 2 | 2 | CC Chg | 03:47:00 | 63:30:53 | 0.11275 | 3.7168 | 0.42659 | 30.27 | 0.42659 | 30.27 | 0 | 0 | 0.0015738 | 111.66 | 0.0015738 | 111.66 | 0 | 0 | 2023-04-06 09:21:35 | 0.00041907 | 9.3956 | 666.6351 | 0 | Close
7630 | 2 | 2 | CC Chg | 03:47:30 | 63:31:23 | 0.11275 | 3.7169 | 0.42753 | 30.33 | 0.42753 | 30.33 | 0 | 0 | 0.00157729 | 111.91 | 0.00157729 | 111.91 | 0 | 0 | 2023-04-06 09:22:05 | 0.00041908 | 9.3956 | 666.6351 | 0 | Close
7631 | 2 | 2 | CC Chg | 03:48:00 | 63:31:53 | 0.11273 | 3.717 | 0.42847 | 30.4 | 0.42847 | 30.4 | 0 | 0 | 0.00158079 | 112.16 | 0.00158079 | 112.16 | 0 | 0 | 2023-04-06 09:22:35 | 0.00041902 | 9.3956 | 666.6351 | 0 | Close
7632 | 2 | 2 | CC Chg | 03:48:30 | 63:32:23 | 0.11275 | 3.717 | 0.42941 | 30.47 | 0.42941 | 30.47 | 0 | 0 | 0.00158428 | 112.41 | 0.00158428 | 112.41 | 0 | 0 | 2023-04-06 09:23:05 | 0.00041909 | 0 | 0 | 0 | Close
7633 | 2 | 2 | CC Chg | 03:49:00 | 63:32:53 | 0.11274 | 3.7172 | 0.43035 | 30.53 | 0.43035 | 30.53 | 0 | 0 | 0.00158777 | 112.66 | 0.00158777 | 112.66 | 0 | 0 | 2023-04-06 09:23:35 | 0.00041908 | 4.6978 | 333.3176 | 0 | Close
7634 | 2 | 2 | CC Chg | 03:49:30 | 63:33:23 | 0.11275 | 3.7173 | 0.43129 | 30.6 | 0.43129 | 30.6 | 0 | 0 | 0.00159126 | 112.9 | 0.00159126 | 112.9 | 0 | 0 | 2023-04-06 09:24:05 | 0.00041913 | 9.396 | 666.6667 | 0 | Close
7635 | 2 | 2 | CC Chg | 03:50:00 | 63:33:53 | 0.11275 | 3.7174 | 0.43223 | 30.67 | 0.43223 | 30.67 | 0 | 0 | 0.00159476 | 113.15 | 0.00159476 | 113.15 | 0 | 0 | 2023-04-06 09:24:35 | 0.00041914 | 9.3956 | 666.6351 | 0 | Close
7636 | 2 | 2 | CC Chg | 03:50:30 | 63:34:23 | 0.11275 | 3.7175 | 0.43317 | 30.73 | 0.43317 | 30.73 | 0 | 0 | 0.00159825 | 113.4 | 0.00159825 | 113.4 | 0 | 0 | 2023-04-06 09:25:05 | 0.00041915 | 9.396 | 666.6667 | 0 | Close
7637 | 2 | 2 | CC Chg | 03:51:00 | 63:34:53 | 0.11275 | 3.7177 | 0.43411 | 30.8 | 0.43411 | 30.8 | 0 | 0 | 0.00160174 | 113.65 | 0.00160174 | 113.65 | 0 | 0 | 2023-04-06 09:25:35 | 0.00041917 | 4.6978 | 333.3176 | 0 | Close
7638 | 2 | 2 | CC Chg | 03:51:30 | 63:35:23 | 0.11275 | 3.7178 | 0.43505 | 30.87 | 0.43505 | 30.87 | 0 | 0 | 0.00160523 | 113.89 | 0.00160523 | 113.89 | 0 | 0 | 2023-04-06 09:26:05 | 0.00041918 | 9.396 | 666.6667 | 0 | Close
7639 | 2 | 2 | CC Chg | 03:52:00 | 63:35:53 | 0.11276 | 3.7179 | 0.43599 | 30.93 | 0.43599 | 30.93 | 0 | 0 | 0.00160873 | 114.14 | 0.00160873 | 114.14 | 0 | 0 | 2023-04-06 09:26:35 | 0.00041923 | 9.3956 | 666.6351 | 0 | Close
7640 | 2 | 2 | CC Chg | 03:52:30 | 63:36:23 | 0.11275 | 3.7181 | 0.43693 | 31 | 0.43693 | 31 | 0 | 0 | 0.00161222 | 114.39 | 0.00161222 | 114.39 | 0 | 0 | 2023-04-06 09:27:05 | 0.00041922 | 4.698 | 333.3333 | 0 | Close
7641 | 2 | 2 | CC Chg | 03:53:00 | 63:36:53 | 0.11276 | 3.7182 | 0.43787 | 31.07 | 0.43787 | 31.07 | 0 | 0 | 0.00161571 | 114.64 | 0.00161571 | 114.64 | 0 | 0 | 2023-04-06 09:27:35 | 0.00041926 | 9.396 | 666.6667 | 0 | Close
7642 | 2 | 2 | CC Chg | 03:53:30 | 63:37:23 | 0.11275 | 3.7183 | 0.43881 | 31.13 | 0.43881 | 31.13 | 0 | 0 | 0.00161921 | 114.89 | 0.00161921 | 114.89 | 0 | 0 | 2023-04-06 09:28:05 | 0.00041924 | 9.396 | 666.6667 | 0 | Close
7643 | 2 | 2 | CC Chg | 03:54:00 | 63:37:53 | 0.11274 | 3.7184 | 0.43975 | 31.2 | 0.43975 | 31.2 | 0 | 0 | 0.0016227 | 115.13 | 0.0016227 | 115.13 | 0 | 0 | 2023-04-06 09:28:35 | 0.00041921 | 9.396 | 666.6667 | 0 | Close
7644 | 2 | 2 | CC Chg | 03:54:30 | 63:38:23 | 0.11276 | 3.7185 | 0.44069 | 31.27 | 0.44069 | 31.27 | 0 | 0 | 0.0016262 | 115.38 | 0.0016262 | 115.38 | 0 | 0 | 2023-04-06 09:29:05 | 0.0004193 | 9.3951 | 666.6036 | 0 | Close
7645 | 2 | 2 | CC Chg | 03:55:00 | 63:38:53 | 0.11275 | 3.7186 | 0.44163 | 31.33 | 0.44163 | 31.33 | 0 | 0 | 0.00162969 | 115.63 | 0.00162969 | 115.63 | 0 | 0 | 2023-04-06 09:29:35 | 0.00041927 | 9.396 | 666.6667 | 0 | Close
7646 | 2 | 2 | CC Chg | 03:55:30 | 63:39:23 | 0.11275 | 3.7187 | 0.44257 | 31.4 | 0.44257 | 31.4 | 0 | 0 | 0.00163318 | 115.88 | 0.00163318 | 115.88 | 0 | 0 | 2023-04-06 09:30:05 | 0.00041928 | 9.396 | 666.6667 | 0 | Close
7647 | 2 | 2 | CC Chg | 03:56:00 | 63:39:53 | 0.11274 | 3.7188 | 0.44351 | 31.47 | 0.44351 | 31.47 | 0 | 0 | 0.00163668 | 116.13 | 0.00163668 | 116.13 | 0 | 0 | 2023-04-06 09:30:35 | 0.00041926 | 9.3956 | 666.6351 | 0 | Close
7648 | 2 | 2 | CC Chg | 03:56:30 | 63:40:23 | 0.11274 | 3.719 | 0.44445 | 31.53 | 0.44445 | 31.53 | 0 | 0 | 0.00164017 | 116.37 | 0.00164017 | 116.37 | 0 | 0 | 2023-04-06 09:31:05 | 0.00041928 | 4.698 | 333.3333 | 0 | Close
7649 | 2 | 2 | CC Chg | 03:57:00 | 63:40:53 | 0.11275 | 3.7191 | 0.44539 | 31.6 | 0.44539 | 31.6 | 0 | 0 | 0.00164367 | 116.62 | 0.00164367 | 116.62 | 0 | 0 | 2023-04-06 09:31:35 | 0.00041933 | 9.3956 | 666.6351 | 0 | Close
7650 | 2 | 2 | CC Chg | 03:57:30 | 63:41:23 | 0.11275 | 3.7192 | 0.44633 | 31.67 | 0.44633 | 31.67 | 0 | 0 | 0.00164716 | 116.87 | 0.00164716 | 116.87 | 0 | 0 | 2023-04-06 09:32:05 | 0.00041934 | 9.3956 | 666.6351 | 0 | Close
7651 | 2 | 2 | CC Chg | 03:58:00 | 63:41:53 | 0.11275 | 3.7194 | 0.44727 | 31.73 | 0.44727 | 31.73 | 0 | 0 | 0.00165065 | 117.12 | 0.00165065 | 117.12 | 0 | 0 | 2023-04-06 09:32:35 | 0.00041936 | 4.698 | 333.3333 | 0 | Close
7652 | 2 | 2 | CC Chg | 03:58:30 | 63:42:23 | 0.11275 | 3.7196 | 0.44821 | 31.8 | 0.44821 | 31.8 | 0 | 0 | 0.00165415 | 117.37 | 0.00165415 | 117.37 | 0 | 0 | 2023-04-06 09:33:05 | 0.00041938 | 4.6978 | 333.3176 | 0 | Close
7653 | 2 | 2 | CC Chg | 03:59:00 | 63:42:53 | 0.11275 | 3.7196 | 0.44914 | 31.87 | 0.44914 | 31.87 | 0 | 0 | 0.00165764 | 117.61 | 0.00165764 | 117.61 | 0 | 0 | 2023-04-06 09:33:35 | 0.00041938 | 0 | 0 | 0 | Close
7654 | 2 | 2 | CC Chg | 03:59:30 | 63:43:23 | 0.11275 | 3.7197 | 0.45008 | 31.93 | 0.45008 | 31.93 | 0 | 0 | 0.00166114 | 117.86 | 0.00166114 | 117.86 | 0 | 0 | 2023-04-06 09:34:05 | 0.0004194 | 9.3956 | 666.6351 | 0 | Close
7655 | 2 | 2 | CC Chg | 04:00:00 | 63:43:53 | 0.11277 | 3.7198 | 0.45102 | 32 | 0.45102 | 32 | 0 | 0 | 0.00166463 | 118.11 | 0.00166463 | 118.11 | 0 | 0 | 2023-04-06 09:34:35 | 0.00041948 | 9.396 | 666.6667 | 0 | Close
7656 | 2 | 2 | CC Chg | 04:00:30 | 63:44:23 | 0.11275 | 3.7199 | 0.45196 | 32.07 | 0.45196 | 32.07 | 0 | 0 | 0.00166813 | 118.36 | 0.00166813 | 118.36 | 0 | 0 | 2023-04-06 09:35:05 | 0.00041942 | 9.3964 | 666.6982 | 0 | Close
7657 | 2 | 2 | CC Chg | 04:01:00 | 63:44:53 | 0.11274 | 3.7201 | 0.4529 | 32.13 | 0.4529 | 32.13 | 0 | 0 | 0.00167163 | 118.61 | 0.00167163 | 118.61 | 0 | 0 | 2023-04-06 09:35:35 | 0.0004194 | 4.698 | 333.3333 | 0 | Close
7658 | 2 | 2 | CC Chg | 04:01:30 | 63:45:23 | 0.11274 | 3.7202 | 0.45384 | 32.2 | 0.45384 | 32.2 | 0 | 0 | 0.00167512 | 118.85 | 0.00167512 | 118.85 | 0 | 0 | 2023-04-06 09:36:05 | 0.00041942 | 9.396 | 666.6667 | 0 | Close
7659 | 2 | 2 | CC Chg | 04:02:00 | 63:45:53 | 0.11276 | 3.7203 | 0.45478 | 32.27 | 0.45478 | 32.27 | 0 | 0 | 0.00167862 | 119.1 | 0.00167862 | 119.1 | 0 | 0 | 2023-04-06 09:36:35 | 0.0004195 | 9.396 | 666.6667 | 0 | Close
7660 | 2 | 2 | CC Chg | 04:02:30 | 63:46:23 | 0.11276 | 3.7204 | 0.45572 | 32.33 | 0.45572 | 32.33 | 0 | 0 | 0.00168211 | 119.35 | 0.00168211 | 119.35 | 0 | 0 | 2023-04-06 09:37:05 | 0.00041951 | 9.396 | 666.6667 | 0 | Close
7661 | 2 | 2 | CC Chg | 04:03:00 | 63:46:53 | 0.11275 | 3.7206 | 0.45666 | 32.4 | 0.45666 | 32.4 | 0 | 0 | 0.00168561 | 119.6 | 0.00168561 | 119.6 | 0 | 0 | 2023-04-06 09:37:35 | 0.0004195 | 4.6982 | 333.3491 | 0 | Close
7662 | 2 | 2 | CC Chg | 04:03:30 | 63:47:23 | 0.11275 | 3.7206 | 0.4576 | 32.47 | 0.4576 | 32.47 | 0 | 0 | 0.0016891 | 119.85 | 0.0016891 | 119.85 | 0 | 0 | 2023-04-06 09:38:05 | 0.0004195 | 0 | 0 | 0 | Close
7663 | 2 | 2 | CC Chg | 04:04:00 | 63:47:53 | 0.11276 | 3.7208 | 0.45854 | 32.53 | 0.45854 | 32.53 | 0 | 0 | 0.0016926 | 120.09 | 0.0016926 | 120.09 | 0 | 0 | 2023-04-06 09:38:35 | 0.00041956 | 4.6982 | 333.3491 | 0 | Close
7664 | 2 | 2 | CC Chg | 04:04:30 | 63:48:23 | 0.11276 | 3.7209 | 0.45948 | 32.6 | 0.45948 | 32.6 | 0 | 0 | 0.0016961 | 120.34 | 0.0016961 | 120.34 | 0 | 0 | 2023-04-06 09:39:05 | 0.00041957 | 9.396 | 666.6667 | 0 | Close
7665 | 2 | 2 | CC Chg | 04:05:00 | 63:48:53 | 0.11275 | 3.721 | 0.46042 | 32.67 | 0.46042 | 32.67 | 0 | 0 | 0.00169959 | 120.59 | 0.00169959 | 120.59 | 0 | 0 | 2023-04-06 09:39:35 | 0.00041954 | 9.3964 | 666.6982 | 0 | Close
7666 | 2 | 2 | CC Chg | 04:05:30 | 63:49:23 | 0.11276 | 3.7211 | 0.46136 | 32.73 | 0.46136 | 32.73 | 0 | 0 | 0.00170309 | 120.84 | 0.00170309 | 120.84 | 0 | 0 | 2023-04-06 09:40:05 | 0.00041959 | 9.396 | 666.6667 | 0 | Close
7667 | 2 | 2 | CC Chg | 04:06:00 | 63:49:53 | 0.11275 | 3.7212 | 0.4623 | 32.8 | 0.4623 | 32.8 | 0 | 0 | 0.00170659 | 121.09 | 0.00170659 | 121.09 | 0 | 0 | 2023-04-06 09:40:35 | 0.00041957 | 9.3964 | 666.6982 | 0 | Close
7668 | 2 | 2 | CC Chg | 04:06:30 | 63:50:23 | 0.11275 | 3.7213 | 0.46324 | 32.87 | 0.46324 | 32.87 | 0 | 0 | 0.00171008 | 121.33 | 0.00171008 | 121.33 | 0 | 0 | 2023-04-06 09:41:05 | 0.00041958 | 9.3964 | 666.6982 | 0 | Close
7669 | 2 | 2 | CC Chg | 04:07:00 | 63:50:53 | 0.11276 | 3.7215 | 0.46418 | 32.93 | 0.46418 | 32.93 | 0 | 0 | 0.00171358 | 121.58 | 0.00171358 | 121.58 | 0 | 0 | 2023-04-06 09:41:35 | 0.00041964 | 4.698 | 333.3333 | 0 | Close
7670 | 2 | 2 | CC Chg | 04:07:30 | 63:51:23 | 0.11275 | 3.7215 | 0.46512 | 33 | 0.46512 | 33 | 0 | 0 | 0.00171708 | 121.83 | 0.00171708 | 121.83 | 0 | 0 | 2023-04-06 09:42:05 | 0.0004196 | 0 | 0 | 0 | Close
7671 | 2 | 2 | CC Chg | 04:08:00 | 63:51:53 | 0.11275 | 3.7216 | 0.46606 | 33.07 | 0.46606 | 33.07 | 0 | 0 | 0.00172057 | 122.08 | 0.00172057 | 122.08 | 0 | 0 | 2023-04-06 09:42:35 | 0.00041961 | 9.396 | 666.6667 | 0 | Close
7672 | 2 | 2 | CC Chg | 04:08:30 | 63:52:23 | 0.11276 | 3.7218 | 0.467 | 33.13 | 0.467 | 33.13 | 0 | 0 | 0.00172407 | 122.33 | 0.00172407 | 122.33 | 0 | 0 | 2023-04-06 09:43:05 | 0.00041967 | 4.698 | 333.3333 | 0 | Close
7673 | 2 | 2 | CC Chg | 04:09:00 | 63:52:53 | 0.11275 | 3.722 | 0.46794 | 33.2 | 0.46794 | 33.2 | 0 | 0 | 0.00172757 | 122.57 | 0.00172757 | 122.57 | 0 | 0 | 2023-04-06 09:43:35 | 0.00041966 | 4.698 | 333.3333 | 0 | Close
7674 | 2 | 2 | CC Chg | 04:09:30 | 63:53:23 | 0.11276 | 3.7221 | 0.46888 | 33.27 | 0.46888 | 33.27 | 0 | 0 | 0.00173106 | 122.82 | 0.00173106 | 122.82 | 0 | 0 | 2023-04-06 09:44:05 | 0.0004197 | 9.3964 | 666.6982 | 0 | Close
7675 | 2 | 2 | CC Chg | 04:10:00 | 63:53:53 | 0.11275 | 3.7222 | 0.46982 | 33.33 | 0.46982 | 33.33 | 0 | 0 | 0.00173456 | 123.07 | 0.00173456 | 123.07 | 0 | 0 | 2023-04-06 09:44:35 | 0.00041968 | 9.396 | 666.6667 | 0 | Close
7676 | 2 | 2 | CC Chg | 04:10:30 | 63:54:23 | 0.11275 | 3.7223 | 0.47076 | 33.4 | 0.47076 | 33.4 | 0 | 0 | 0.00173806 | 123.32 | 0.00173806 | 123.32 | 0 | 0 | 2023-04-06 09:45:05 | 0.00041969 | 9.3969 | 666.7297 | 0 | Close
7677 | 2 | 2 | CC Chg | 04:11:00 | 63:54:53 | 0.11276 | 3.7223 | 0.4717 | 33.47 | 0.4717 | 33.47 | 0 | 0 | 0.00174156 | 123.57 | 0.00174156 | 123.57 | 0 | 0 | 2023-04-06 09:45:35 | 0.00041973 | 0 | 0 | 0 | Close
7678 | 2 | 2 | CC Chg | 04:11:30 | 63:55:23 | 0.11276 | 3.7225 | 0.47264 | 33.53 | 0.47264 | 33.53 | 0 | 0 | 0.00174505 | 123.82 | 0.00174505 | 123.82 | 0 | 0 | 2023-04-06 09:46:05 | 0.00041975 | 4.6984 | 333.3649 | 0 | Close
7679 | 2 | 2 | CC Chg | 04:12:00 | 63:55:53 | 0.11275 | 3.7227 | 0.47357 | 33.6 | 0.47357 | 33.6 | 0 | 0 | 0.00174855 | 124.06 | 0.00174855 | 124.06 | 0 | 0 | 2023-04-06 09:46:35 | 0.00041973 | 4.6984 | 333.3649 | 0 | Close
7680 | 2 | 2 | CC Chg | 04:12:30 | 63:56:23 | 0.11276 | 3.7227 | 0.47451 | 33.67 | 0.47451 | 33.67 | 0 | 0 | 0.00175205 | 124.31 | 0.00175205 | 124.31 | 0 | 0 | 2023-04-06 09:47:05 | 0.00041977 | 0 | 0 | 0 | Close
7681 | 2 | 2 | CC Chg | 04:13:00 | 63:56:53 | 0.11277 | 3.7228 | 0.47545 | 33.73 | 0.47545 | 33.73 | 0 | 0 | 0.00175555 | 124.56 | 0.00175555 | 124.56 | 0 | 0 | 2023-04-06 09:47:35 | 0.00041982 | 9.3969 | 666.7297 | 0 | Close
7682 | 2 | 2 | CC Chg | 04:13:30 | 63:57:23 | 0.11276 | 3.723 | 0.47639 | 33.8 | 0.47639 | 33.8 | 0 | 0 | 0.00175905 | 124.81 | 0.00175905 | 124.81 | 0 | 0 | 2023-04-06 09:48:05 | 0.00041981 | 4.6984 | 333.3649 | 0 | Close
7683 | 2 | 2 | CC Chg | 04:14:00 | 63:57:53 | 0.11276 | 3.7232 | 0.47733 | 33.87 | 0.47733 | 33.87 | 0 | 0 | 0.00176255 | 125.06 | 0.00176255 | 125.06 | 0 | 0 | 2023-04-06 09:48:35 | 0.00041983 | 4.6984 | 333.3649 | 0 | Close
7684 | 2 | 2 | CC Chg | 04:14:30 | 63:58:23 | 0.11277 | 3.7233 | 0.47827 | 33.93 | 0.47827 | 33.93 | 0 | 0 | 0.00176604 | 125.3 | 0.00176604 | 125.3 | 0 | 0 | 2023-04-06 09:49:05 | 0.00041988 | 9.3969 | 666.7297 | 0 | Close
7685 | 2 | 2 | CC Chg | 04:15:00 | 63:58:53 | 0.11276 | 3.7234 | 0.47921 | 34 | 0.47921 | 34 | 0 | 0 | 0.00176954 | 125.55 | 0.00176954 | 125.55 | 0 | 0 | 2023-04-06 09:49:35 | 0.00041985 | 9.3964 | 666.6982 | 0 | Close
7686 | 2 | 2 | CC Chg | 04:15:30 | 63:59:23 | 0.11277 | 3.7235 | 0.48015 | 34.07 | 0.48015 | 34.07 | 0 | 0 | 0.00177304 | 125.8 | 0.00177304 | 125.8 | 0 | 0 | 2023-04-06 09:50:05 | 0.0004199 | 9.3969 | 666.7297 | 0 | Close
7687 | 2 | 2 | CC Chg | 04:16:00 | 63:59:53 | 0.11275 | 3.7237 | 0.48109 | 34.13 | 0.48109 | 34.13 | 0 | 0 | 0.00177654 | 126.05 | 0.00177654 | 126.05 | 0 | 0 | 2023-04-06 09:50:35 | 0.00041985 | 4.6987 | 333.3806 | 0 | Close
7688 | 2 | 2 | CC Chg | 04:16:30 | 64:00:23 | 0.11277 | 3.7238 | 0.48203 | 34.2 | 0.48203 | 34.2 | 0 | 0 | 0.00178004 | 126.3 | 0.00178004 | 126.3 | 0 | 0 | 2023-04-06 09:51:05 | 0.00041993 | 9.3969 | 666.7297 | 0 | Close
7689 | 2 | 2 | CC Chg | 04:17:00 | 64:00:53 | 0.11277 | 3.7238 | 0.48297 | 34.27 | 0.48297 | 34.27 | 0 | 0 | 0.00178354 | 126.55 | 0.00178354 | 126.55 | 0 | 0 | 2023-04-06 09:51:35 | 0.00041993 | 0 | 0 | 0 | Close
7690 | 2 | 2 | CC Chg | 04:17:30 | 64:01:23 | 0.11277 | 3.7239 | 0.48391 | 34.33 | 0.48391 | 34.33 | 0 | 0 | 0.00178704 | 126.79 | 0.00178704 | 126.79 | 0 | 0 | 2023-04-06 09:52:05 | 0.00041994 | 9.3973 | 666.7613 | 0 | Close
7691 | 2 | 2 | CC Chg | 04:18:00 | 64:01:53 | 0.11277 | 3.724 | 0.48485 | 34.4 | 0.48485 | 34.4 | 0 | 0 | 0.00179054 | 127.04 | 0.00179054 | 127.04 | 0 | 0 | 2023-04-06 09:52:35 | 0.00041996 | 9.3964 | 666.6982 | 0 | Close
7692 | 2 | 2 | CC Chg | 04:18:30 | 64:02:23 | 0.11275 | 3.7242 | 0.48579 | 34.47 | 0.48579 | 34.47 | 0 | 0 | 0.00179404 | 127.29 | 0.00179404 | 127.29 | 0 | 0 | 2023-04-06 09:53:05 | 0.0004199 | 4.6987 | 333.3806 | 0 | Close
7693 | 2 | 2 | CC Chg | 04:19:00 | 64:02:53 | 0.11275 | 3.7243 | 0.48673 | 34.53 | 0.48673 | 34.53 | 0 | 0 | 0.00179754 | 127.54 | 0.00179754 | 127.54 | 0 | 0 | 2023-04-06 09:53:35 | 0.00041991 | 9.3969 | 666.7297 | 0 | Close
7694 | 2 | 2 | CC Chg | 04:19:30 | 64:03:23 | 0.11276 | 3.7244 | 0.48767 | 34.6 | 0.48767 | 34.6 | 0 | 0 | 0.00180104 | 127.79 | 0.00180104 | 127.79 | 0 | 0 | 2023-04-06 09:54:05 | 0.00041996 | 9.3969 | 666.7297 | 0 | Close
7695 | 2 | 2 | CC Chg | 04:20:00 | 64:03:53 | 0.11276 | 3.7246 | 0.48861 | 34.67 | 0.48861 | 34.67 | 0 | 0 | 0.00180454 | 128.04 | 0.00180454 | 128.04 | 0 | 0 | 2023-04-06 09:54:35 | 0.00041999 | 4.698 | 333.3333 | 0 | Close
7696 | 2 | 2 | CC Chg | 04:20:30 | 64:04:23 | 0.11275 | 3.7247 | 0.48955 | 34.73 | 0.48955 | 34.73 | 0 | 0 | 0.00180804 | 128.28 | 0.00180804 | 128.28 | 0 | 0 | 2023-04-06 09:55:05 | 0.00041996 | 9.3978 | 666.7928 | 0 | Close
7697 | 2 | 2 | CC Chg | 04:21:00 | 64:04:53 | 0.11276 | 3.7248 | 0.49049 | 34.8 | 0.49049 | 34.8 | 0 | 0 | 0.00181154 | 128.53 | 0.00181154 | 128.53 | 0 | 0 | 2023-04-06 09:55:35 | 0.00042001 | 9.3973 | 666.7613 | 0 | Close
7698 | 2 | 2 | CC Chg | 04:21:30 | 64:05:23 | 0.11275 | 3.7249 | 0.49143 | 34.87 | 0.49143 | 34.87 | 0 | 0 | 0.00181504 | 128.78 | 0.00181504 | 128.78 | 0 | 0 | 2023-04-06 09:56:05 | 0.00041998 | 9.3969 | 666.7297 | 0 | Close
7699 | 2 | 2 | CC Chg | 04:22:00 | 64:05:53 | 0.11276 | 3.725 | 0.49237 | 34.93 | 0.49237 | 34.93 | 0 | 0 | 0.00181854 | 129.03 | 0.00181854 | 129.03 | 0 | 0 | 2023-04-06 09:56:35 | 0.00042003 | 9.3969 | 666.7297 | 0 | Close
7700 | 2 | 2 | CC Chg | 04:22:30 | 64:06:23 | 0.11277 | 3.7251 | 0.49331 | 35 | 0.49331 | 35 | 0 | 0 | 0.00182204 | 129.28 | 0.00182204 | 129.28 | 0 | 0 | 2023-04-06 09:57:05 | 0.00042008 | 9.3969 | 666.7297 | 0 | Close
7701 | 2 | 2 | CC Chg | 04:23:00 | 64:06:53 | 0.11276 | 3.7252 | 0.49425 | 35.07 | 0.49425 | 35.07 | 0 | 0 | 0.00182554 | 129.53 | 0.00182554 | 129.53 | 0 | 0 | 2023-04-06 09:57:35 | 0.00042005 | 9.3964 | 666.6982 | 0 | Close
7702 | 2 | 2 | CC Chg | 04:23:30 | 64:07:23 | 0.11277 | 3.7253 | 0.49519 | 35.13 | 0.49519 | 35.13 | 0 | 0 | 0.00182904 | 129.77 | 0.00182904 | 129.77 | 0 | 0 | 2023-04-06 09:58:05 | 0.0004201 | 9.3969 | 666.7297 | 0 | Close
7703 | 2 | 2 | CC Chg | 04:24:00 | 64:07:53 | 0.11277 | 3.7254 | 0.49613 | 35.2 | 0.49613 | 35.2 | 0 | 0 | 0.00183254 | 130.02 | 0.00183254 | 130.02 | 0 | 0 | 2023-04-06 09:58:35 | 0.00042011 | 9.3969 | 666.7297 | 0 | Close
7704 | 2 | 2 | CC Chg | 04:24:30 | 64:08:23 | 0.11277 | 3.7256 | 0.49707 | 35.27 | 0.49707 | 35.27 | 0 | 0 | 0.00183604 | 130.27 | 0.00183604 | 130.27 | 0 | 0 | 2023-04-06 09:59:05 | 0.00042014 | 4.6984 | 333.3649 | 0 | Close
7705 | 2 | 2 | CC Chg | 04:25:00 | 64:08:53 | 0.11276 | 3.7258 | 0.49801 | 35.33 | 0.49801 | 35.33 | 0 | 0 | 0.00183954 | 130.52 | 0.00183954 | 130.52 | 0 | 0 | 2023-04-06 09:59:35 | 0.00042012 | 4.6984 | 333.3649 | 0 | Close
7706 | 2 | 2 | CC Chg | 04:25:30 | 64:09:23 | 0.11277 | 3.7259 | 0.49895 | 35.4 | 0.49895 | 35.4 | 0 | 0 | 0.00184304 | 130.77 | 0.00184304 | 130.77 | 0 | 0 | 2023-04-06 10:00:05 | 0.00042017 | 9.3969 | 666.7297 | 0 | Close
7707 | 2 | 2 | CC Chg | 04:26:00 | 64:09:53 | 0.11277 | 3.726 | 0.49989 | 35.47 | 0.49989 | 35.47 | 0 | 0 | 0.00184654 | 131.02 | 0.00184654 | 131.02 | 0 | 0 | 2023-04-06 10:00:35 | 0.00042018 | 9.3969 | 666.7297 | 0 | Close
7708 | 2 | 2 | CC Chg | 04:26:30 | 64:10:23 | 0.11278 | 3.726 | 0.50083 | 35.53 | 0.50083 | 35.53 | 0 | 0 | 0.00185004 | 131.26 | 0.00185004 | 131.26 | 0 | 0 | 2023-04-06 10:01:05 | 0.00042022 | 0 | 0 | 0 | Close
7709 | 2 | 2 | CC Chg | 04:27:00 | 64:10:53 | 0.11276 | 3.7262 | 0.50177 | 35.6 | 0.50177 | 35.6 | 0 | 0 | 0.00185355 | 131.51 | 0.00185355 | 131.51 | 0 | 0 | 2023-04-06 10:01:35 | 0.00042017 | 4.6982 | 333.3491 | 0 | Close
7710 | 2 | 2 | CC Chg | 04:27:30 | 64:11:23 | 0.11277 | 3.7263 | 0.50271 | 35.67 | 0.50271 | 35.67 | 0 | 0 | 0.00185705 | 131.76 | 0.00185705 | 131.76 | 0 | 0 | 2023-04-06 10:02:05 | 0.00042021 | 9.3969 | 666.7297 | 0 | Close
7711 | 2 | 2 | CC Chg | 04:28:00 | 64:11:53 | 0.11276 | 3.7263 | 0.50364 | 35.73 | 0.50364 | 35.73 | 0 | 0 | 0.00186055 | 132.01 | 0.00186055 | 132.01 | 0 | 0 | 2023-04-06 10:02:35 | 0.00042018 | 0 | 0 | 0 | Close
7712 | 2 | 2 | CC Chg | 04:28:30 | 64:12:23 | 0.11278 | 3.7266 | 0.50458 | 35.8 | 0.50458 | 35.8 | 0 | 0 | 0.00186405 | 132.26 | 0.00186405 | 132.26 | 0 | 0 | 2023-04-06 10:03:05 | 0.00042029 | 3.1324 | 222.2538 | 0 | Close
7713 | 2 | 2 | CC Chg | 04:29:00 | 64:12:53 | 0.11276 | 3.7266 | 0.50552 | 35.87 | 0.50552 | 35.87 | 0 | 0 | 0.00186755 | 132.51 | 0.00186755 | 132.51 | 0 | 0 | 2023-04-06 10:03:35 | 0.00042021 | 0 | 0 | 0 | Close
7714 | 2 | 2 | CC Chg | 04:29:30 | 64:13:23 | 0.11276 | 3.7267 | 0.50646 | 35.93 | 0.50646 | 35.93 | 0 | 0 | 0.00187106 | 132.76 | 0.00187106 | 132.76 | 0 | 0 | 2023-04-06 10:04:05 | 0.00042022 | 9.3973 | 666.7613 | 0 | Close
7715 | 2 | 2 | CC Chg | 04:30:00 | 64:13:53 | 0.11277 | 3.7268 | 0.5074 | 36 | 0.5074 | 36 | 0 | 0 | 0.00187456 | 133 | 0.00187456 | 133 | 0 | 0 | 2023-04-06 10:04:35 | 0.00042027 | 9.3973 | 666.7613 | 0 | Close
7716 | 2 | 2 | CC Chg | 04:30:30 | 64:14:23 | 0.11277 | 3.727 | 0.50834 | 36.07 | 0.50834 | 36.07 | 0 | 0 | 0.00187806 | 133.25 | 0.00187806 | 133.25 | 0 | 0 | 2023-04-06 10:05:05 | 0.00042029 | 4.6984 | 333.3649 | 0 | Close
7717 | 2 | 2 | CC Chg | 04:31:00 | 64:14:53 | 0.11277 | 3.7271 | 0.50928 | 36.13 | 0.50928 | 36.13 | 0 | 0 | 0.00188156 | 133.5 | 0.00188156 | 133.5 | 0 | 0 | 2023-04-06 10:05:35 | 0.00042031 | 9.3978 | 666.7928 | 0 | Close
7718 | 2 | 2 | CC Chg | 04:31:30 | 64:15:23 | 0.11276 | 3.7273 | 0.51022 | 36.2 | 0.51022 | 36.2 | 0 | 0 | 0.00188506 | 133.75 | 0.00188506 | 133.75 | 0 | 0 | 2023-04-06 10:06:05 | 0.00042029 | 4.6984 | 333.3649 | 0 | Close
7719 | 2 | 2 | CC Chg | 04:32:00 | 64:15:53 | 0.11276 | 3.7273 | 0.51116 | 36.27 | 0.51116 | 36.27 | 0 | 0 | 0.00188857 | 134 | 0.00188857 | 134 | 0 | 0 | 2023-04-06 10:06:35 | 0.00042029 | 0 | 0 | 0 | Close
7720 | 2 | 2 | CC Chg | 04:32:30 | 64:16:23 | 0.11277 | 3.7274 | 0.5121 | 36.33 | 0.5121 | 36.33 | 0 | 0 | 0.00189207 | 134.25 | 0.00189207 | 134.25 | 0 | 0 | 2023-04-06 10:07:05 | 0.00042034 | 9.3969 | 666.7297 | 0 | Close
7721 | 2 | 2 | CC Chg | 04:33:00 | 64:16:53 | 0.11276 | 3.7275 | 0.51304 | 36.4 | 0.51304 | 36.4 | 0 | 0 | 0.00189557 | 134.5 | 0.00189557 | 134.5 | 0 | 0 | 2023-04-06 10:07:35 | 0.00042031 | 9.3973 | 666.7613 | 0 | Close
7722 | 2 | 2 | CC Chg | 04:33:30 | 64:17:23 | 0.11276 | 3.7276 | 0.51398 | 36.47 | 0.51398 | 36.47 | 0 | 0 | 0.00189908 | 134.74 | 0.00189908 | 134.74 | 0 | 0 | 2023-04-06 10:08:05 | 0.00042032 | 9.3973 | 666.7613 | 0 | Close
7723 | 2 | 2 | CC Chg | 04:34:00 | 64:17:53 | 0.11276 | 3.7278 | 0.51492 | 36.53 | 0.51492 | 36.53 | 0 | 0 | 0.00190258 | 134.99 | 0.00190258 | 134.99 | 0 | 0 | 2023-04-06 10:08:35 | 0.00042035 | 4.6989 | 333.3964 | 0 | Close
7724 | 2 | 2 | CC Chg | 04:34:30 | 64:18:23 | 0.11276 | 3.7279 | 0.51586 | 36.6 | 0.51586 | 36.6 | 0 | 0 | 0.00190608 | 135.24 | 0.00190608 | 135.24 | 0 | 0 | 2023-04-06 10:09:05 | 0.00042036 | 9.3969 | 666.7297 | 0 | Close
7725 | 2 | 2 | CC Chg | 04:35:00 | 64:18:53 | 0.11278 | 3.7279 | 0.5168 | 36.67 | 0.5168 | 36.67 | 0 | 0 | 0.00190959 | 135.49 | 0.00190959 | 135.49 | 0 | 0 | 2023-04-06 10:09:35 | 0.00042043 | 0 | 0 | 0 | Close
7726 | 2 | 2 | CC Chg | 04:35:30 | 64:19:23 | 0.11276 | 3.7282 | 0.51774 | 36.73 | 0.51774 | 36.73 | 0 | 0 | 0.00191309 | 135.74 | 0.00191309 | 135.74 | 0 | 0 | 2023-04-06 10:10:05 | 0.00042039 | 3.1326 | 222.2643 | 0 | Close
7727 | 2 | 2 | CC Chg | 04:36:00 | 64:19:53 | 0.11278 | 3.7283 | 0.51868 | 36.8 | 0.51868 | 36.8 | 0 | 0 | 0.00191659 | 135.99 | 0.00191659 | 135.99 | 0 | 0 | 2023-04-06 10:10:35 | 0.00042048 | 9.3969 | 666.7297 | 0 | Close
7728 | 2 | 2 | CC Chg | 04:36:30 | 64:20:23 | 0.11277 | 3.7283 | 0.51962 | 36.87 | 0.51962 | 36.87 | 0 | 0 | 0.0019201 | 136.23 | 0.0019201 | 136.23 | 0 | 0 | 2023-04-06 10:11:05 | 0.00042044 | 0 | 0 | 0 | Close
7729 | 2 | 2 | CC Chg | 04:37:00 | 64:20:53 | 0.11277 | 3.7285 | 0.52056 | 36.93 | 0.52056 | 36.93 | 0 | 0 | 0.0019236 | 136.48 | 0.0019236 | 136.48 | 0 | 0 | 2023-04-06 10:11:35 | 0.00042046 | 4.6987 | 333.3806 | 0 | Close
7730 | 2 | 2 | CC Chg | 04:37:30 | 64:21:23 | 0.11278 | 3.7286 | 0.5215 | 37 | 0.5215 | 37 | 0 | 0 | 0.0019271 | 136.73 | 0.0019271 | 136.73 | 0 | 0 | 2023-04-06 10:12:05 | 0.00042051 | 9.3973 | 666.7613 | 0 | Close
7731 | 2 | 2 | CC Chg | 04:38:00 | 64:21:53 | 0.11277 | 3.7287 | 0.52244 | 37.07 | 0.52244 | 37.07 | 0 | 0 | 0.00193061 | 136.98 | 0.00193061 | 136.98 | 0 | 0 | 2023-04-06 10:12:35 | 0.00042049 | 9.3978 | 666.7928 | 0 | Close
7732 | 2 | 2 | CC Chg | 04:38:30 | 64:22:23 | 0.11277 | 3.7288 | 0.52338 | 37.13 | 0.52338 | 37.13 | 0 | 0 | 0.00193411 | 137.23 | 0.00193411 | 137.23 | 0 | 0 | 2023-04-06 10:13:05 | 0.0004205 | 9.3969 | 666.7297 | 0 | Close
7733 | 2 | 2 | CC Chg | 04:39:00 | 64:22:53 | 0.11277 | 3.7289 | 0.52432 | 37.2 | 0.52432 | 37.2 | 0 | 0 | 0.00193762 | 137.48 | 0.00193762 | 137.48 | 0 | 0 | 2023-04-06 10:13:35 | 0.00042051 | 9.3978 | 666.7928 | 0 | Close
7734 | 2 | 2 | CC Chg | 04:39:30 | 64:23:23 | 0.11276 | 3.729 | 0.52526 | 37.27 | 0.52526 | 37.27 | 0 | 0 | 0.00194112 | 137.73 | 0.00194112 | 137.73 | 0 | 0 | 2023-04-06 10:14:05 | 0.00042048 | 9.3969 | 666.7297 | 0 | Close
7735 | 2 | 2 | CC Chg | 04:40:00 | 64:23:53 | 0.11276 | 3.729 | 0.5262 | 37.33 | 0.5262 | 37.33 | 0 | 0 | 0.00194462 | 137.98 | 0.00194462 | 137.98 | 0 | 0 | 2023-04-06 10:14:35 | 0.00042048 | 0 | 0 | 0 | Close
7736 | 2 | 2 | CC Chg | 04:40:30 | 64:24:23 | 0.11277 | 3.7292 | 0.52714 | 37.4 | 0.52714 | 37.4 | 0 | 0 | 0.00194813 | 138.22 | 0.00194813 | 138.22 | 0 | 0 | 2023-04-06 10:15:05 | 0.00042054 | 4.6987 | 333.3806 | 0 | Close
7737 | 2 | 2 | CC Chg | 04:41:00 | 64:24:53 | 0.11277 | 3.7293 | 0.52808 | 37.47 | 0.52808 | 37.47 | 0 | 0 | 0.00195163 | 138.47 | 0.00195163 | 138.47 | 0 | 0 | 2023-04-06 10:15:35 | 0.00042055 | 9.3978 | 666.7928 | 0 | Close
7738 | 2 | 2 | CC Chg | 04:41:30 | 64:25:23 | 0.11277 | 3.7295 | 0.52902 | 37.53 | 0.52902 | 37.53 | 0 | 0 | 0.00195514 | 138.72 | 0.00195514 | 138.72 | 0 | 0 | 2023-04-06 10:16:05 | 0.00042058 | 4.6989 | 333.3964 | 0 | Close
7739 | 2 | 2 | CC Chg | 04:42:00 | 64:25:53 | 0.11277 | 3.7296 | 0.52996 | 37.6 | 0.52996 | 37.6 | 0 | 0 | 0.00195864 | 138.97 | 0.00195864 | 138.97 | 0 | 0 | 2023-04-06 10:16:35 | 0.00042059 | 9.3973 | 666.7613 | 0 | Close
7740 | 2 | 2 | CC Chg | 04:42:30 | 64:26:23 | 0.11276 | 3.7298 | 0.5309 | 37.67 | 0.5309 | 37.67 | 0 | 0 | 0.00196215 | 139.22 | 0.00196215 | 139.22 | 0 | 0 | 2023-04-06 10:17:05 | 0.00042057 | 4.6987 | 333.3806 | 0 | Close
7741 | 2 | 2 | CC Chg | 04:43:00 | 64:26:53 | 0.11277 | 3.7298 | 0.53184 | 37.73 | 0.53184 | 37.73 | 0 | 0 | 0.00196565 | 139.47 | 0.00196565 | 139.47 | 0 | 0 | 2023-04-06 10:17:35 | 0.00042061 | 0 | 0 | 0 | Close
7742 | 2 | 2 | CC Chg | 04:43:30 | 64:27:23 | 0.11277 | 3.7299 | 0.53278 | 37.8 | 0.53278 | 37.8 | 0 | 0 | 0.00196916 | 139.72 | 0.00196916 | 139.72 | 0 | 0 | 2023-04-06 10:18:05 | 0.00042062 | 9.3978 | 666.7928 | 0 | Close
7743 | 2 | 2 | CC Chg | 04:44:00 | 64:27:53 | 0.11278 | 3.7301 | 0.53372 | 37.87 | 0.53372 | 37.87 | 0 | 0 | 0.00197266 | 139.96 | 0.00197266 | 139.96 | 0 | 0 | 2023-04-06 10:18:35 | 0.00042068 | 4.6987 | 333.3806 | 0 | Close
7744 | 2 | 2 | CC Chg | 04:44:30 | 64:28:23 | 0.11278 | 3.7302 | 0.53466 | 37.94 | 0.53466 | 37.94 | 0 | 0 | 0.00197617 | 140.21 | 0.00197617 | 140.21 | 0 | 0 | 2023-04-06 10:19:05 | 0.00042069 | 9.3987 | 666.8559 | 0 | Close
7745 | 2 | 2 | CC Chg | 04:45:00 | 64:28:53 | 0.11277 | 3.7302 | 0.5356 | 38 | 0.5356 | 38 | 0 | 0 | 0.00197967 | 140.46 | 0.00197967 | 140.46 | 0 | 0 | 2023-04-06 10:19:35 | 0.00042065 | 0 | 0 | 0 | Close
7746 | 2 | 2 | CC Chg | 04:45:30 | 64:29:23 | 0.11278 | 3.7303 | 0.53654 | 38.07 | 0.53654 | 38.07 | 0 | 0 | 0.00198318 | 140.71 | 0.00198318 | 140.71 | 0 | 0 | 2023-04-06 10:20:05 | 0.0004207 | 9.3982 | 666.8243 | 0 | Close
7747 | 2 | 2 | CC Chg | 04:46:00 | 64:29:53 | 0.11277 | 3.7305 | 0.53748 | 38.14 | 0.53748 | 38.14 | 0 | 0 | 0.00198669 | 140.96 | 0.00198669 | 140.96 | 0 | 0 | 2023-04-06 10:20:35 | 0.00042069 | 4.6989 | 333.3964 | 0 | Close
7748 | 2 | 2 | CC Chg | 04:46:30 | 64:30:23 | 0.11277 | 3.7306 | 0.53842 | 38.2 | 0.53842 | 38.2 | 0 | 0 | 0.00199019 | 141.21 | 0.00199019 | 141.21 | 0 | 0 | 2023-04-06 10:21:05 | 0.0004207 | 9.3973 | 666.7613 | 0 | Close
7749 | 2 | 2 | CC Chg | 04:47:00 | 64:30:53 | 0.11277 | 3.7307 | 0.53936 | 38.27 | 0.53936 | 38.27 | 0 | 0 | 0.0019937 | 141.46 | 0.0019937 | 141.46 | 0 | 0 | 2023-04-06 10:21:35 | 0.00042071 | 9.3973 | 666.7613 | 0 | Close
7750 | 2 | 2 | CC Chg | 04:47:30 | 64:31:23 | 0.11278 | 3.7309 | 0.54029 | 38.34 | 0.54029 | 38.34 | 0 | 0 | 0.0019972 | 141.71 | 0.0019972 | 141.71 | 0 | 0 | 2023-04-06 10:22:05 | 0.00042077 | 4.6989 | 333.3964 | 0 | Close
7751 | 2 | 2 | CC Chg | 04:48:00 | 64:31:53 | 0.11277 | 3.731 | 0.54123 | 38.4 | 0.54123 | 38.4 | 0 | 0 | 0.00200071 | 141.95 | 0.00200071 | 141.95 | 0 | 0 | 2023-04-06 10:22:35 | 0.00042074 | 9.3978 | 666.7928 | 0 | Close
7752 | 2 | 2 | CC Chg | 04:48:30 | 64:32:23 | 0.11278 | 3.7311 | 0.54217 | 38.47 | 0.54217 | 38.47 | 0 | 0 | 0.00200422 | 142.2 | 0.00200422 | 142.2 | 0 | 0 | 2023-04-06 10:23:05 | 0.00042079 | 9.3978 | 666.7928 | 0 | Close
7753 | 2 | 2 | CC Chg | 04:49:00 | 64:32:53 | 0.11277 | 3.7313 | 0.54311 | 38.54 | 0.54311 | 38.54 | 0 | 0 | 0.00200772 | 142.45 | 0.00200772 | 142.45 | 0 | 0 | 2023-04-06 10:23:35 | 0.00042078 | 4.6991 | 333.4122 | 0 | Close
7754 | 2 | 2 | CC Chg | 04:49:30 | 64:33:23 | 0.11276 | 3.7314 | 0.54405 | 38.6 | 0.54405 | 38.6 | 0 | 0 | 0.00201123 | 142.7 | 0.00201123 | 142.7 | 0 | 0 | 2023-04-06 10:24:05 | 0.00042075 | 9.3978 | 666.7928 | 0 | Close
7755 | 2 | 2 | CC Chg | 04:50:00 | 64:33:53 | 0.11277 | 3.7315 | 0.54499 | 38.67 | 0.54499 | 38.67 | 0 | 0 | 0.00201474 | 142.95 | 0.00201474 | 142.95 | 0 | 0 | 2023-04-06 10:24:35 | 0.0004208 | 9.3973 | 666.7613 | 0 | Close
7756 | 2 | 2 | CC Chg | 04:50:30 | 64:34:23 | 0.11276 | 3.7314 | 0.54593 | 38.74 | 0.54593 | 38.74 | 0 | 0 | 0.00201824 | 143.2 | 0.00201824 | 143.2 | 0 | 0 | 2023-04-06 10:25:05 | 0.00042075 | -9.3982 | -666.8243 | 0 | Close
7757 | 2 | 2 | CC Chg | 04:51:00 | 64:34:53 | 0.11277 | 3.7317 | 0.54687 | 38.8 | 0.54687 | 38.8 | 0 | 0 | 0.00202175 | 143.45 | 0.00202175 | 143.45 | 0 | 0 | 2023-04-06 10:25:35 | 0.00042082 | 3.1326 | 222.2643 | 0 | Close
7758 | 2 | 2 | CC Chg | 04:51:30 | 64:35:23 | 0.11276 | 3.7316 | 0.54781 | 38.87 | 0.54781 | 38.87 | 0 | 0 | 0.00202526 | 143.7 | 0.00202526 | 143.7 | 0 | 0 | 2023-04-06 10:26:05 | 0.00042078 | -9.3978 | -666.7928 | 0 | Close
7759 | 2 | 2 | CC Chg | 04:52:00 | 64:35:53 | 0.11277 | 3.7318 | 0.54875 | 38.94 | 0.54875 | 38.94 | 0 | 0 | 0.00202876 | 143.95 | 0.00202876 | 143.95 | 0 | 0 | 2023-04-06 10:26:35 | 0.00042084 | 4.6989 | 333.3964 | 0 | Close
7760 | 2 | 2 | CC Chg | 04:52:30 | 64:36:23 | 0.11277 | 3.7319 | 0.54969 | 39 | 0.54969 | 39 | 0 | 0 | 0.00203227 | 144.19 | 0.00203227 | 144.19 | 0 | 0 | 2023-04-06 10:27:05 | 0.00042085 | 9.3973 | 666.7613 | 0 | Close
7761 | 2 | 2 | CC Chg | 04:53:00 | 64:36:53 | 0.11277 | 3.7321 | 0.55063 | 39.07 | 0.55063 | 39.07 | 0 | 0 | 0.00203578 | 144.44 | 0.00203578 | 144.44 | 0 | 0 | 2023-04-06 10:27:35 | 0.00042087 | 4.6989 | 333.3964 | 0 | Close
7762 | 2 | 2 | CC Chg | 04:53:30 | 64:37:23 | 0.11278 | 3.7322 | 0.55157 | 39.14 | 0.55157 | 39.14 | 0 | 0 | 0.00203929 | 144.69 | 0.00203929 | 144.69 | 0 | 0 | 2023-04-06 10:28:05 | 0.00042092 | 9.3973 | 666.7613 | 0 | Close
7763 | 2 | 2 | CC Chg | 04:54:00 | 64:37:53 | 0.11278 | 3.7324 | 0.55251 | 39.2 | 0.55251 | 39.2 | 0 | 0 | 0.00204279 | 144.94 | 0.00204279 | 144.94 | 0 | 0 | 2023-04-06 10:28:35 | 0.00042094 | 4.6991 | 333.4122 | 0 | Close
7764 | 2 | 2 | CC Chg | 04:54:30 | 64:38:23 | 0.11278 | 3.7324 | 0.55345 | 39.27 | 0.55345 | 39.27 | 0 | 0 | 0.0020463 | 145.19 | 0.0020463 | 145.19 | 0 | 0 | 2023-04-06 10:29:05 | 0.00042094 | 0 | 0 | 0 | Close
7765 | 2 | 2 | CC Chg | 04:55:00 | 64:38:53 | 0.11277 | 3.7326 | 0.55439 | 39.34 | 0.55439 | 39.34 | 0 | 0 | 0.00204981 | 145.44 | 0.00204981 | 145.44 | 0 | 0 | 2023-04-06 10:29:35 | 0.00042093 | 4.6991 | 333.4122 | 0 | Close
7766 | 2 | 2 | CC Chg | 04:55:30 | 64:39:23 | 0.11277 | 3.7327 | 0.55533 | 39.4 | 0.55533 | 39.4 | 0 | 0 | 0.00205332 | 145.69 | 0.00205332 | 145.69 | 0 | 0 | 2023-04-06 10:30:05 | 0.00042094 | 9.3973 | 666.7613 | 0 | Close
7767 | 2 | 2 | CC Chg | 04:56:00 | 64:39:53 | 0.11278 | 3.7328 | 0.55627 | 39.47 | 0.55627 | 39.47 | 0 | 0 | 0.00205682 | 145.94 | 0.00205682 | 145.94 | 0 | 0 | 2023-04-06 10:30:35 | 0.00042099 | 9.3982 | 666.8243 | 0 | Close
7768 | 2 | 2 | CC Chg | 04:56:30 | 64:40:23 | 0.11277 | 3.7329 | 0.55721 | 39.54 | 0.55721 | 39.54 | 0 | 0 | 0.00206033 | 146.19 | 0.00206033 | 146.19 | 0 | 0 | 2023-04-06 10:31:05 | 0.00042096 | 9.3973 | 666.7613 | 0 | Close
7769 | 2 | 2 | CC Chg | 04:57:00 | 64:40:53 | 0.11278 | 3.733 | 0.55815 | 39.6 | 0.55815 | 39.6 | 0 | 0 | 0.00206384 | 146.43 | 0.00206384 | 146.43 | 0 | 0 | 2023-04-06 10:31:35 | 0.00042101 | 9.3987 | 666.8559 | 0 | Close
7770 | 2 | 2 | CC Chg | 04:57:30 | 64:41:23 | 0.11278 | 3.7331 | 0.55909 | 39.67 | 0.55909 | 39.67 | 0 | 0 | 0.00206735 | 146.68 | 0.00206735 | 146.68 | 0 | 0 | 2023-04-06 10:32:05 | 0.00042102 | 9.3973 | 666.7613 | 0 | Close
7771 | 2 | 2 | CC Chg | 04:58:00 | 64:41:53 | 0.11277 | 3.7332 | 0.56003 | 39.74 | 0.56003 | 39.74 | 0 | 0 | 0.00207086 | 146.93 | 0.00207086 | 146.93 | 0 | 0 | 2023-04-06 10:32:35 | 0.00042099 | 9.3978 | 666.7928 | 0 | Close
7772 | 2 | 2 | CC Chg | 04:58:30 | 64:42:23 | 0.11278 | 3.7334 | 0.56097 | 39.8 | 0.56097 | 39.8 | 0 | 0 | 0.00207437 | 147.18 | 0.00207437 | 147.18 | 0 | 0 | 2023-04-06 10:33:05 | 0.00042105 | 4.6989 | 333.3964 | 0 | Close
7773 | 2 | 2 | CC Chg | 04:59:00 | 64:42:53 | 0.11277 | 3.7335 | 0.56191 | 39.87 | 0.56191 | 39.87 | 0 | 0 | 0.00207787 | 147.43 | 0.00207787 | 147.43 | 0 | 0 | 2023-04-06 10:33:35 | 0.00042103 | 9.3982 | 666.8243 | 0 | Close
7774 | 2 | 2 | CC Chg | 04:59:30 | 64:43:23 | 0.11277 | 3.7335 | 0.56285 | 39.94 | 0.56285 | 39.94 | 0 | 0 | 0.00208138 | 147.68 | 0.00208138 | 147.68 | 0 | 0 | 2023-04-06 10:34:05 | 0.00042103 | 0 | 0 | 0 | Close
7775 | 2 | 2 | CC Chg | 05:00:00 | 64:43:53 | 0.11277 | 3.7336 | 0.56379 | 40 | 0.56379 | 40 | 0 | 0 | 0.00208489 | 147.93 | 0.00208489 | 147.93 | 0 | 0 | 2023-04-06 10:34:35 | 0.00042104 | 9.3987 | 666.8559 | 0 | Close
7776 | 2 | 2 | CC Chg | 05:00:30 | 64:44:23 | 0.11278 | 3.7337 | 0.56473 | 40.07 | 0.56473 | 40.07 | 0 | 0 | 0.0020884 | 148.18 | 0.0020884 | 148.18 | 0 | 0 | 2023-04-06 10:35:05 | 0.00042109 | 9.3973 | 666.7613 | 0 | Close
7777 | 2 | 2 | CC Chg | 05:01:00 | 64:44:53 | 0.11276 | 3.7338 | 0.56567 | 40.14 | 0.56567 | 40.14 | 0 | 0 | 0.00209191 | 148.43 | 0.00209191 | 148.43 | 0 | 0 | 2023-04-06 10:35:35 | 0.00042102 | 9.3978 | 666.7928 | 0 | Close
7778 | 2 | 2 | CC Chg | 05:01:30 | 64:45:23 | 0.11277 | 3.734 | 0.56661 | 40.2 | 0.56661 | 40.2 | 0 | 0 | 0.00209542 | 148.67 | 0.00209542 | 148.67 | 0 | 0 | 2023-04-06 10:36:05 | 0.00042108 | 4.6989 | 333.3964 | 0 | Close
7779 | 2 | 2 | CC Chg | 05:02:00 | 64:45:53 | 0.11275 | 3.7341 | 0.56755 | 40.27 | 0.56755 | 40.27 | 0 | 0 | 0.00209893 | 148.92 | 0.00209893 | 148.92 | 0 | 0 | 2023-04-06 10:36:35 | 0.00042102 | 9.3978 | 666.7928 | 0 | Close
7780 | 2 | 2 | CC Chg | 05:02:30 | 64:46:23 | 0.11278 | 3.7341 | 0.56849 | 40.34 | 0.56849 | 40.34 | 0 | 0 | 0.00210244 | 149.17 | 0.00210244 | 149.17 | 0 | 0 | 2023-04-06 10:37:05 | 0.00042113 | 0 | 0 | 0 | Close
7781 | 2 | 2 | CC Chg | 05:03:00 | 64:46:53 | 0.11277 | 3.7342 | 0.56943 | 40.4 | 0.56943 | 40.4 | 0 | 0 | 0.00210595 | 149.42 | 0.00210595 | 149.42 | 0 | 0 | 2023-04-06 10:37:35 | 0.00042111 | 9.3978 | 666.7928 | 0 | Close
7782 | 2 | 2 | CC Chg | 05:03:30 | 64:47:23 | 0.11278 | 3.7344 | 0.57037 | 40.47 | 0.57037 | 40.47 | 0 | 0 | 0.00210945 | 149.67 | 0.00210945 | 149.67 | 0 | 0 | 2023-04-06 10:38:05 | 0.00042117 | 4.6984 | 333.3649 | 0 | Close
7783 | 2 | 2 | CC Chg | 05:04:00 | 64:47:53 | 0.11278 | 3.7345 | 0.57131 | 40.54 | 0.57131 | 40.54 | 0 | 0 | 0.00211296 | 149.92 | 0.00211296 | 149.92 | 0 | 0 | 2023-04-06 10:38:35 | 0.00042118 | 9.3978 | 666.7928 | 0 | Close
7784 | 2 | 2 | CC Chg | 05:04:30 | 64:48:23 | 0.11276 | 3.7347 | 0.57225 | 40.6 | 0.57225 | 40.6 | 0 | 0 | 0.00211647 | 150.17 | 0.00211647 | 150.17 | 0 | 0 | 2023-04-06 10:39:05 | 0.00042112 | 4.6991 | 333.4122 | 0 | Close
7785 | 2 | 2 | CC Chg | 05:05:00 | 64:48:53 | 0.11276 | 3.7348 | 0.57319 | 40.67 | 0.57319 | 40.67 | 0 | 0 | 0.00211998 | 150.42 | 0.00211998 | 150.42 | 0 | 0 | 2023-04-06 10:39:35 | 0.00042114 | 9.3969 | 666.7297 | 0 | Close
7786 | 2 | 2 | CC Chg | 05:05:30 | 64:49:23 | 0.11277 | 3.7349 | 0.57413 | 40.74 | 0.57413 | 40.74 | 0 | 0 | 0.00212349 | 150.67 | 0.00212349 | 150.67 | 0 | 0 | 2023-04-06 10:40:05 | 0.00042118 | 9.3978 | 666.7928 | 0 | Close
7787 | 2 | 2 | CC Chg | 05:06:00 | 64:49:53 | 0.11278 | 3.735 | 0.57507 | 40.8 | 0.57507 | 40.8 | 0 | 0 | 0.002127 | 150.92 | 0.002127 | 150.92 | 0 | 0 | 2023-04-06 10:40:35 | 0.00042123 | 9.3973 | 666.7613 | 0 | Close
7788 | 2 | 2 | CC Chg | 05:06:30 | 64:50:23 | 0.11276 | 3.735 | 0.57601 | 40.87 | 0.57601 | 40.87 | 0 | 0 | 0.00213051 | 151.16 | 0.00213051 | 151.16 | 0 | 0 | 2023-04-06 10:41:05 | 0.00042116 | 0 | 0 | 0 | Close
7789 | 2 | 2 | CC Chg | 05:07:00 | 64:50:53 | 0.11276 | 3.7352 | 0.57695 | 40.94 | 0.57695 | 40.94 | 0 | 0 | 0.00213402 | 151.41 | 0.00213402 | 151.41 | 0 | 0 | 2023-04-06 10:41:35 | 0.00042118 | 4.6984 | 333.3649 | 0 | Close
7790 | 2 | 2 | CC Chg | 05:07:30 | 64:51:23 | 0.11277 | 3.7353 | 0.57789 | 41 | 0.57789 | 41 | 0 | 0 | 0.00213753 | 151.66 | 0.00213753 | 151.66 | 0 | 0 | 2023-04-06 10:42:05 | 0.00042123 | 9.3973 | 666.7613 | 0 | Close
7791 | 2 | 2 | CC Chg | 05:08:00 | 64:51:53 | 0.11277 | 3.7354 | 0.57883 | 41.07 | 0.57883 | 41.07 | 0 | 0 | 0.00214104 | 151.91 | 0.00214104 | 151.91 | 0 | 0 | 2023-04-06 10:42:35 | 0.00042124 | 9.3978 | 666.7928 | 0 | Close
7792 | 2 | 2 | CC Chg | 05:08:30 | 64:52:23 | 0.11278 | 3.7355 | 0.57977 | 41.14 | 0.57977 | 41.14 | 0 | 0 | 0.00214455 | 152.16 | 0.00214455 | 152.16 | 0 | 0 | 2023-04-06 10:43:05 | 0.00042129 | 9.3969 | 666.7297 | 0 | Close
7793 | 2 | 2 | CC Chg | 05:09:00 | 64:52:53 | 0.11277 | 3.7356 | 0.5807 | 41.2 | 0.5807 | 41.2 | 0 | 0 | 0.00214806 | 152.41 | 0.00214806 | 152.41 | 0 | 0 | 2023-04-06 10:43:35 | 0.00042126 | 9.3982 | 666.8243 | 0 | Close
7794 | 2 | 2 | CC Chg | 05:09:30 | 64:53:23 | 0.11276 | 3.7358 | 0.58164 | 41.27 | 0.58164 | 41.27 | 0 | 0 | 0.00215158 | 152.66 | 0.00215158 | 152.66 | 0 | 0 | 2023-04-06 10:44:05 | 0.00042125 | 4.6987 | 333.3806 | 0 | Close
7795 | 2 | 2 | CC Chg | 05:10:00 | 64:53:53 | 0.11276 | 3.7358 | 0.58258 | 41.34 | 0.58258 | 41.34 | 0 | 0 | 0.00215509 | 152.91 | 0.00215509 | 152.91 | 0 | 0 | 2023-04-06 10:44:35 | 0.00042125 | 0 | 0 | 0 | Close
7796 | 2 | 2 | CC Chg | 05:10:30 | 64:54:23 | 0.11277 | 3.736 | 0.58352 | 41.4 | 0.58352 | 41.4 | 0 | 0 | 0.0021586 | 153.16 | 0.0021586 | 153.16 | 0 | 0 | 2023-04-06 10:45:05 | 0.00042131 | 4.6984 | 333.3649 | 0 | Close
7797 | 2 | 2 | CC Chg | 05:11:00 | 64:54:53 | 0.11278 | 3.7361 | 0.58446 | 41.47 | 0.58446 | 41.47 | 0 | 0 | 0.00216211 | 153.41 | 0.00216211 | 153.41 | 0 | 0 | 2023-04-06 10:45:35 | 0.00042136 | 9.3973 | 666.7613 | 0 | Close
7798 | 2 | 2 | CC Chg | 05:11:30 | 64:55:23 | 0.11276 | 3.7362 | 0.5854 | 41.54 | 0.5854 | 41.54 | 0 | 0 | 0.00216562 | 153.66 | 0.00216562 | 153.66 | 0 | 0 | 2023-04-06 10:46:05 | 0.00042129 | 9.3973 | 666.7613 | 0 | Close
7799 | 2 | 2 | CC Chg | 05:12:00 | 64:55:53 | 0.11276 | 3.7364 | 0.58634 | 41.6 | 0.58634 | 41.6 | 0 | 0 | 0.00216913 | 153.9 | 0.00216913 | 153.9 | 0 | 0 | 2023-04-06 10:46:35 | 0.00042132 | 4.6987 | 333.3806 | 0 | Close
7800 | 2 | 2 | CC Chg | 05:12:30 | 64:56:23 | 0.11276 | 3.7363 | 0.58728 | 41.67 | 0.58728 | 41.67 | 0 | 0 | 0.00217264 | 154.15 | 0.00217264 | 154.15 | 0 | 0 | 2023-04-06 10:47:05 | 0.00042131 | -9.3973 | -666.7613 | 0 | Close
7801 | 2 | 2 | CC Chg | 05:13:00 | 64:56:53 | 0.11276 | 3.7365 | 0.58822 | 41.74 | 0.58822 | 41.74 | 0 | 0 | 0.00217615 | 154.4 | 0.00217615 | 154.4 | 0 | 0 | 2023-04-06 10:47:35 | 0.00042133 | 4.6984 | 333.3649 | 0 | Close
7802 | 2 | 2 | CC Chg | 05:13:30 | 64:57:23 | 0.11277 | 3.7365 | 0.58916 | 41.8 | 0.58916 | 41.8 | 0 | 0 | 0.00217966 | 154.65 | 0.00217966 | 154.65 | 0 | 0 | 2023-04-06 10:48:05 | 0.00042137 | 0 | 0 | 0 | Close
7803 | 2 | 2 | CC Chg | 05:14:00 | 64:57:53 | 0.11276 | 3.7367 | 0.5901 | 41.87 | 0.5901 | 41.87 | 0 | 0 | 0.00218317 | 154.9 | 0.00218317 | 154.9 | 0 | 0 | 2023-04-06 10:48:35 | 0.00042135 | 4.6987 | 333.3806 | 0 | Close
7804 | 2 | 2 | CC Chg | 05:14:30 | 64:58:23 | 0.11277 | 3.7368 | 0.59104 | 41.94 | 0.59104 | 41.94 | 0 | 0 | 0.00218669 | 155.15 | 0.00218669 | 155.15 | 0 | 0 | 2023-04-06 10:49:05 | 0.0004214 | 9.3973 | 666.7613 | 0 | Close
7805 | 2 | 2 | CC Chg | 05:15:00 | 64:58:53 | 0.11279 | 3.7369 | 0.59198 | 42 | 0.59198 | 42 | 0 | 0 | 0.0021902 | 155.4 | 0.0021902 | 155.4 | 0 | 0 | 2023-04-06 10:49:35 | 0.00042148 | 9.3969 | 666.7297 | 0 | Close
7806 | 2 | 2 | CC Chg | 05:15:30 | 64:59:23 | 0.11276 | 3.737 | 0.59292 | 42.07 | 0.59292 | 42.07 | 0 | 0 | 0.00219371 | 155.65 | 0.00219371 | 155.65 | 0 | 0 | 2023-04-06 10:50:05 | 0.00042138 | 9.3964 | 666.6982 | 0 | Close
7807 | 2 | 2 | CC Chg | 05:16:00 | 64:59:53 | 0.11277 | 3.7371 | 0.59386 | 42.14 | 0.59386 | 42.14 | 0 | 0 | 0.00219722 | 155.9 | 0.00219722 | 155.9 | 0 | 0 | 2023-04-06 10:50:35 | 0.00042143 | 9.3982 | 666.8243 | 0 | Close
7808 | 2 | 2 | CC Chg | 05:16:30 | 65:00:23 | 0.11278 | 3.7373 | 0.5948 | 42.2 | 0.5948 | 42.2 | 0 | 0 | 0.00220073 | 156.15 | 0.00220073 | 156.15 | 0 | 0 | 2023-04-06 10:51:05 | 0.00042149 | 4.6982 | 333.3491 | 0 | Close
7809 | 2 | 2 | CC Chg | 05:17:00 | 65:00:53 | 0.11278 | 3.7374 | 0.59574 | 42.27 | 0.59574 | 42.27 | 0 | 0 | 0.00220425 | 156.4 | 0.00220425 | 156.4 | 0 | 0 | 2023-04-06 10:51:35 | 0.0004215 | 9.3978 | 666.7928 | 0 | Close
7810 | 2 | 2 | CC Chg | 05:17:30 | 65:01:23 | 0.11278 | 3.7375 | 0.59668 | 42.34 | 0.59668 | 42.34 | 0 | 0 | 0.00220776 | 156.65 | 0.00220776 | 156.65 | 0 | 0 | 2023-04-06 10:52:05 | 0.00042152 | 9.3973 | 666.7613 | 0 | Close
7811 | 2 | 2 | CC Chg | 05:18:00 | 65:01:53 | 0.11276 | 3.7375 | 0.59762 | 42.4 | 0.59762 | 42.4 | 0 | 0 | 0.00221127 | 156.89 | 0.00221127 | 156.89 | 0 | 0 | 2023-04-06 10:52:35 | 0.00042144 | 0 | 0 | 0 | Close
7812 | 2 | 2 | CC Chg | 05:18:30 | 65:02:23 | 0.11277 | 3.7377 | 0.59856 | 42.47 | 0.59856 | 42.47 | 0 | 0 | 0.00221478 | 157.14 | 0.00221478 | 157.14 | 0 | 0 | 2023-04-06 10:53:05 | 0.0004215 | 4.6982 | 333.3491 | 0 | Close
7813 | 2 | 2 | CC Chg | 05:19:00 | 65:02:53 | 0.11277 | 3.7377 | 0.5995 | 42.54 | 0.5995 | 42.54 | 0 | 0 | 0.00221829 | 157.39 | 0.00221829 | 157.39 | 0 | 0 | 2023-04-06 10:53:35 | 0.0004215 | 0 | 0 | 0 | Close
7814 | 2 | 2 | CC Chg | 05:19:30 | 65:03:23 | 0.11277 | 3.7378 | 0.60044 | 42.6 | 0.60044 | 42.6 | 0 | 0 | 0.00222181 | 157.64 | 0.00222181 | 157.64 | 0 | 0 | 2023-04-06 10:54:05 | 0.00042151 | 9.3978 | 666.7928 | 0 | Close
7815 | 2 | 2 | CC Chg | 05:20:00 | 65:03:53 | 0.11276 | 3.738 | 0.60138 | 42.67 | 0.60138 | 42.67 | 0 | 0 | 0.00222532 | 157.89 | 0.00222532 | 157.89 | 0 | 0 | 2023-04-06 10:54:35 | 0.0004215 | 4.6982 | 333.3491 | 0 | Close
7816 | 2 | 2 | CC Chg | 05:20:30 | 65:04:23 | 0.11277 | 3.7381 | 0.60232 | 42.74 | 0.60232 | 42.74 | 0 | 0 | 0.00222883 | 158.14 | 0.00222883 | 158.14 | 0 | 0 | 2023-04-06 10:55:05 | 0.00042155 | 9.3982 | 666.8243 | 0 | Close
7817 | 2 | 2 | CC Chg | 05:21:00 | 65:04:53 | 0.11277 | 3.7382 | 0.60326 | 42.8 | 0.60326 | 42.8 | 0 | 0 | 0.00223234 | 158.39 | 0.00223234 | 158.39 | 0 | 0 | 2023-04-06 10:55:35 | 0.00042156 | 9.3964 | 666.6982 | 0 | Close
7818 | 2 | 2 | CC Chg | 05:21:30 | 65:05:23 | 0.11276 | 3.7383 | 0.6042 | 42.87 | 0.6042 | 42.87 | 0 | 0 | 0.00223586 | 158.64 | 0.00223586 | 158.64 | 0 | 0 | 2023-04-06 10:56:05 | 0.00042153 | 9.3973 | 666.7613 | 0 | Close
7819 | 2 | 2 | CC Chg | 05:22:00 | 65:05:53 | 0.11276 | 3.7384 | 0.60514 | 42.94 | 0.60514 | 42.94 | 0 | 0 | 0.00223937 | 158.89 | 0.00223937 | 158.89 | 0 | 0 | 2023-04-06 10:56:35 | 0.00042154 | 9.3969 | 666.7297 | 0 | Close
7820 | 2 | 2 | CC Chg | 05:22:30 | 65:06:23 | 0.11276 | 3.7386 | 0.60608 | 43 | 0.60608 | 43 | 0 | 0 | 0.00224288 | 159.14 | 0.00224288 | 159.14 | 0 | 0 | 2023-04-06 10:57:05 | 0.00042156 | 4.6987 | 333.3806 | 0 | Close
7821 | 2 | 2 | CC Chg | 05:23:00 | 65:06:53 | 0.11277 | 3.7386 | 0.60702 | 43.07 | 0.60702 | 43.07 | 0 | 0 | 0.0022464 | 159.39 | 0.0022464 | 159.39 | 0 | 0 | 2023-04-06 10:57:35 | 0.0004216 | 0 | 0 | 0 | Close
7822 | 2 | 2 | CC Chg | 05:23:30 | 65:07:23 | 0.11276 | 3.7387 | 0.60796 | 43.14 | 0.60796 | 43.14 | 0 | 0 | 0.00224991 | 159.64 | 0.00224991 | 159.64 | 0 | 0 | 2023-04-06 10:58:05 | 0.00042158 | 9.3964 | 666.6982 | 0 | Close
7823 | 2 | 2 | CC Chg | 05:24:00 | 65:07:53 | 0.11277 | 3.7388 | 0.6089 | 43.2 | 0.6089 | 43.2 | 0 | 0 | 0.00225342 | 159.89 | 0.00225342 | 159.89 | 0 | 0 | 2023-04-06 10:58:35 | 0.00042162 | 9.3973 | 666.7613 | 0 | Close
7824 | 2 | 2 | CC Chg | 05:24:30 | 65:08:23 | 0.11276 | 3.7389 | 0.60984 | 43.27 | 0.60984 | 43.27 | 0 | 0 | 0.00225694 | 160.13 | 0.00225694 | 160.13 | 0 | 0 | 2023-04-06 10:59:05 | 0.0004216 | 9.3969 | 666.7297 | 0 | Close
7825 | 2 | 2 | CC Chg | 05:25:00 | 65:08:53 | 0.11276 | 3.739 | 0.61078 | 43.34 | 0.61078 | 43.34 | 0 | 0 | 0.00226045 | 160.38 | 0.00226045 | 160.38 | 0 | 0 | 2023-04-06 10:59:35 | 0.00042161 | 9.3973 | 666.7613 | 0 | Close
7826 | 2 | 2 | CC Chg | 05:25:30 | 65:09:23 | 0.11277 | 3.7391 | 0.61172 | 43.4 | 0.61172 | 43.4 | 0 | 0 | 0.00226396 | 160.63 | 0.00226396 | 160.63 | 0 | 0 | 2023-04-06 11:00:05 | 0.00042166 | 9.3969 | 666.7297 | 0 | Close
7827 | 2 | 2 | CC Chg | 05:26:00 | 65:09:53 | 0.11277 | 3.7393 | 0.61266 | 43.47 | 0.61266 | 43.47 | 0 | 0 | 0.00226748 | 160.88 | 0.00226748 | 160.88 | 0 | 0 | 2023-04-06 11:00:35 | 0.00042168 | 4.6989 | 333.3964 | 0 | Close
7828 | 2 | 2 | CC Chg | 05:26:30 | 65:10:23 | 0.11276 | 3.7394 | 0.6136 | 43.54 | 0.6136 | 43.54 | 0 | 0 | 0.00227099 | 161.13 | 0.00227099 | 161.13 | 0 | 0 | 2023-04-06 11:01:05 | 0.00042165 | 9.3969 | 666.7297 | 0 | Close
7829 | 2 | 2 | CC Chg | 05:27:00 | 65:10:53 | 0.11277 | 3.7395 | 0.61453 | 43.6 | 0.61453 | 43.6 | 0 | 0 | 0.00227451 | 161.38 | 0.00227451 | 161.38 | 0 | 0 | 2023-04-06 11:01:35 | 0.0004217 | 9.3973 | 666.7613 | 0 | Close
7830 | 2 | 2 | CC Chg | 05:27:30 | 65:11:23 | 0.11277 | 3.7396 | 0.61547 | 43.67 | 0.61547 | 43.67 | 0 | 0 | 0.00227802 | 161.63 | 0.00227802 | 161.63 | 0 | 0 | 2023-04-06 11:02:05 | 0.00042171 | 9.3969 | 666.7297 | 0 | Close
7831 | 2 | 2 | CC Chg | 05:28:00 | 65:11:53 | 0.11276 | 3.7397 | 0.61641 | 43.74 | 0.61641 | 43.74 | 0 | 0 | 0.00228153 | 161.88 | 0.00228153 | 161.88 | 0 | 0 | 2023-04-06 11:02:35 | 0.00042169 | 9.3964 | 666.6982 | 0 | Close
7832 | 2 | 2 | CC Chg | 05:28:30 | 65:12:23 | 0.11276 | 3.7398 | 0.61735 | 43.8 | 0.61735 | 43.8 | 0 | 0 | 0.00228505 | 162.13 | 0.00228505 | 162.13 | 0 | 0 | 2023-04-06 11:03:05 | 0.0004217 | 9.3973 | 666.7613 | 0 | Close
7833 | 2 | 2 | CC Chg | 05:29:00 | 65:12:53 | 0.11277 | 3.7398 | 0.61829 | 43.87 | 0.61829 | 43.87 | 0 | 0 | 0.00228856 | 162.38 | 0.00228856 | 162.38 | 0 | 0 | 2023-04-06 11:03:35 | 0.00042174 | 0 | 0 | 0 | Close
7834 | 2 | 2 | CC Chg | 05:29:30 | 65:13:23 | 0.11277 | 3.7399 | 0.61923 | 43.94 | 0.61923 | 43.94 | 0 | 0 | 0.00229208 | 162.63 | 0.00229208 | 162.63 | 0 | 0 | 2023-04-06 11:04:05 | 0.00042175 | 9.3978 | 666.7928 | 0 | Close
7835 | 2 | 2 | CC Chg | 05:30:00 | 65:13:53 | 0.11277 | 3.74 | 0.62017 | 44 | 0.62017 | 44 | 0 | 0 | 0.00229559 | 162.88 | 0.00229559 | 162.88 | 0 | 0 | 2023-04-06 11:04:35 | 0.00042176 | 9.3964 | 666.6982 | 0 | Close
7836 | 2 | 2 | CC Chg | 05:30:30 | 65:14:23 | 0.11277 | 3.7401 | 0.62111 | 44.07 | 0.62111 | 44.07 | 0 | 0 | 0.00229911 | 163.13 | 0.00229911 | 163.13 | 0 | 0 | 2023-04-06 11:05:05 | 0.00042177 | 9.3978 | 666.7928 | 0 | Close
7837 | 2 | 2 | CC Chg | 05:31:00 | 65:14:53 | 0.11277 | 3.7403 | 0.62205 | 44.14 | 0.62205 | 44.14 | 0 | 0 | 0.00230262 | 163.38 | 0.00230262 | 163.38 | 0 | 0 | 2023-04-06 11:05:35 | 0.00042179 | 4.698 | 333.3333 | 0 | Close
7838 | 2 | 2 | CC Chg | 05:31:30 | 65:15:23 | 0.11276 | 3.7404 | 0.62299 | 44.2 | 0.62299 | 44.2 | 0 | 0 | 0.00230614 | 163.63 | 0.00230614 | 163.63 | 0 | 0 | 2023-04-06 11:06:05 | 0.00042177 | 9.3982 | 666.8243 | 0 | Close
7839 | 2 | 2 | CC Chg | 05:32:00 | 65:15:53 | 0.11277 | 3.7406 | 0.62393 | 44.27 | 0.62393 | 44.27 | 0 | 0 | 0.00230965 | 163.87 | 0.00230965 | 163.87 | 0 | 0 | 2023-04-06 11:06:35 | 0.00042183 | 4.6982 | 333.3491 | 0 | Close
7840 | 2 | 2 | CC Chg | 05:32:30 | 65:16:23 | 0.11276 | 3.7407 | 0.62487 | 44.34 | 0.62487 | 44.34 | 0 | 0 | 0.00231317 | 164.12 | 0.00231317 | 164.12 | 0 | 0 | 2023-04-06 11:07:05 | 0.0004218 | 9.3978 | 666.7928 | 0 | Close
7841 | 2 | 2 | CC Chg | 05:33:00 | 65:16:53 | 0.11277 | 3.7408 | 0.62581 | 44.4 | 0.62581 | 44.4 | 0 | 0 | 0.00231668 | 164.37 | 0.00231668 | 164.37 | 0 | 0 | 2023-04-06 11:07:35 | 0.00042185 | 9.3978 | 666.7928 | 0 | Close
7842 | 2 | 2 | CC Chg | 05:33:30 | 65:17:23 | 0.11278 | 3.7409 | 0.62675 | 44.47 | 0.62675 | 44.47 | 0 | 0 | 0.0023202 | 164.62 | 0.0023202 | 164.62 | 0 | 0 | 2023-04-06 11:08:05 | 0.0004219 | 9.3973 | 666.7613 | 0 | Close
7843 | 2 | 2 | CC Chg | 05:34:00 | 65:17:53 | 0.11276 | 3.741 | 0.62769 | 44.54 | 0.62769 | 44.54 | 0 | 0 | 0.00232371 | 164.87 | 0.00232371 | 164.87 | 0 | 0 | 2023-04-06 11:08:35 | 0.00042184 | 9.3973 | 666.7613 | 0 | Close
7844 | 2 | 2 | CC Chg | 05:34:30 | 65:18:23 | 0.11277 | 3.741 | 0.62863 | 44.6 | 0.62863 | 44.6 | 0 | 0 | 0.00232723 | 165.12 | 0.00232723 | 165.12 | 0 | 0 | 2023-04-06 11:09:05 | 0.00042187 | 0 | 0 | 0 | Close
7845 | 2 | 2 | CC Chg | 05:35:00 | 65:18:53 | 0.11278 | 3.7412 | 0.62957 | 44.67 | 0.62957 | 44.67 | 0 | 0 | 0.00233074 | 165.37 | 0.00233074 | 165.37 | 0 | 0 | 2023-04-06 11:09:35 | 0.00042193 | 4.6987 | 333.3806 | 0 | Close
7846 | 2 | 2 | CC Chg | 05:35:30 | 65:19:23 | 0.11276 | 3.7412 | 0.63051 | 44.74 | 0.63051 | 44.74 | 0 | 0 | 0.00233426 | 165.62 | 0.00233426 | 165.62 | 0 | 0 | 2023-04-06 11:10:05 | 0.00042186 | 0 | 0 | 0 | Close
7847 | 2 | 2 | CC Chg | 05:36:00 | 65:19:53 | 0.11277 | 3.7414 | 0.63145 | 44.8 | 0.63145 | 44.8 | 0 | 0 | 0.00233778 | 165.87 | 0.00233778 | 165.87 | 0 | 0 | 2023-04-06 11:10:35 | 0.00042192 | 4.6984 | 333.3649 | 0 | Close
7848 | 2 | 2 | CC Chg | 05:36:30 | 65:20:23 | 0.11276 | 3.7415 | 0.63239 | 44.87 | 0.63239 | 44.87 | 0 | 0 | 0.00234129 | 166.12 | 0.00234129 | 166.12 | 0 | 0 | 2023-04-06 11:11:05 | 0.00042189 | 9.3973 | 666.7613 | 0 | Close
7849 | 2 | 2 | CC Chg | 05:37:00 | 65:20:53 | 0.11276 | 3.7416 | 0.63333 | 44.94 | 0.63333 | 44.94 | 0 | 0 | 0.00234481 | 166.37 | 0.00234481 | 166.37 | 0 | 0 | 2023-04-06 11:11:35 | 0.0004219 | 9.3964 | 666.6982 | 0 | Close
7850 | 2 | 2 | CC Chg | 05:37:30 | 65:21:23 | 0.11276 | 3.7417 | 0.63427 | 45 | 0.63427 | 45 | 0 | 0 | 0.00234832 | 166.62 | 0.00234832 | 166.62 | 0 | 0 | 2023-04-06 11:12:05 | 0.00042191 | 9.3982 | 666.8243 | 0 | Close
7851 | 2 | 2 | CC Chg | 05:38:00 | 65:21:53 | 0.11277 | 3.7418 | 0.63521 | 45.07 | 0.63521 | 45.07 | 0 | 0 | 0.00235184 | 166.87 | 0.00235184 | 166.87 | 0 | 0 | 2023-04-06 11:12:35 | 0.00042196 | 9.3973 | 666.7613 | 0 | Close
7852 | 2 | 2 | CC Chg | 05:38:30 | 65:22:23 | 0.11277 | 3.742 | 0.63615 | 45.14 | 0.63615 | 45.14 | 0 | 0 | 0.00235536 | 167.12 | 0.00235536 | 167.12 | 0 | 0 | 2023-04-06 11:13:05 | 0.00042199 | 4.6987 | 333.3806 | 0 | Close
7853 | 2 | 2 | CC Chg | 05:39:00 | 65:22:53 | 0.11277 | 3.7421 | 0.63709 | 45.2 | 0.63709 | 45.2 | 0 | 0 | 0.00235887 | 167.37 | 0.00235887 | 167.37 | 0 | 0 | 2023-04-06 11:13:35 | 0.000422 | 9.3973 | 666.7613 | 0 | Close
7854 | 2 | 2 | CC Chg | 05:39:30 | 65:23:23 | 0.11276 | 3.7421 | 0.63803 | 45.27 | 0.63803 | 45.27 | 0 | 0 | 0.00236239 | 167.62 | 0.00236239 | 167.62 | 0 | 0 | 2023-04-06 11:14:05 | 0.00042196 | 0 | 0 | 0 | Close
7855 | 2 | 2 | CC Chg | 05:40:00 | 65:23:53 | 0.11277 | 3.7422 | 0.63897 | 45.34 | 0.63897 | 45.34 | 0 | 0 | 0.00236591 | 167.87 | 0.00236591 | 167.87 | 0 | 0 | 2023-04-06 11:14:35 | 0.00042201 | 9.3969 | 666.7297 | 0 | Close
7856 | 2 | 2 | CC Chg | 05:40:30 | 65:24:23 | 0.11278 | 3.7423 | 0.63991 | 45.4 | 0.63991 | 45.4 | 0 | 0 | 0.00236942 | 168.12 | 0.00236942 | 168.12 | 0 | 0 | 2023-04-06 11:15:05 | 0.00042206 | 9.3969 | 666.7297 | 0 | Close
7857 | 2 | 2 | CC Chg | 05:41:00 | 65:24:53 | 0.11276 | 3.7424 | 0.64085 | 45.47 | 0.64085 | 45.47 | 0 | 0 | 0.00237294 | 168.37 | 0.00237294 | 168.37 | 0 | 0 | 2023-04-06 11:15:35 | 0.00042199 | 9.3978 | 666.7928 | 0 | Close
7858 | 2 | 2 | CC Chg | 05:41:30 | 65:25:23 | 0.11279 | 3.7425 | 0.64179 | 45.54 | 0.64179 | 45.54 | 0 | 0 | 0.00237646 | 168.61 | 0.00237646 | 168.61 | 0 | 0 | 2023-04-06 11:16:05 | 0.00042212 | 9.3969 | 666.7297 | 0 | Close
7859 | 2 | 2 | CC Chg | 05:42:00 | 65:25:53 | 0.11277 | 3.7426 | 0.64273 | 45.6 | 0.64273 | 45.6 | 0 | 0 | 0.00237997 | 168.86 | 0.00237997 | 168.86 | 0 | 0 | 2023-04-06 11:16:35 | 0.00042205 | 9.3978 | 666.7928 | 0 | Close
7860 | 2 | 2 | CC Chg | 05:42:30 | 65:26:23 | 0.11276 | 3.7428 | 0.64367 | 45.67 | 0.64367 | 45.67 | 0 | 0 | 0.00238349 | 169.11 | 0.00238349 | 169.11 | 0 | 0 | 2023-04-06 11:17:05 | 0.00042204 | 4.6984 | 333.3649 | 0 | Close
7861 | 2 | 2 | CC Chg | 05:43:00 | 65:26:53 | 0.11276 | 3.743 | 0.64461 | 45.74 | 0.64461 | 45.74 | 0 | 0 | 0.00238701 | 169.36 | 0.00238701 | 169.36 | 0 | 0 | 2023-04-06 11:17:35 | 0.00042206 | 4.6991 | 333.4122 | 0 | Close
7862 | 2 | 2 | CC Chg | 05:43:30 | 65:27:23 | 0.11277 | 3.743 | 0.64555 | 45.8 | 0.64555 | 45.8 | 0 | 0 | 0.00239052 | 169.61 | 0.00239052 | 169.61 | 0 | 0 | 2023-04-06 11:18:05 | 0.0004221 | 0 | 0 | 0 | Close
7863 | 2 | 2 | CC Chg | 05:44:00 | 65:27:53 | 0.11278 | 3.7431 | 0.64649 | 45.87 | 0.64649 | 45.87 | 0 | 0 | 0.00239404 | 169.86 | 0.00239404 | 169.86 | 0 | 0 | 2023-04-06 11:18:35 | 0.00042215 | 9.3969 | 666.7297 | 0 | Close
7864 | 2 | 2 | CC Chg | 05:44:30 | 65:28:23 | 0.11276 | 3.7432 | 0.64743 | 45.94 | 0.64743 | 45.94 | 0 | 0 | 0.00239756 | 170.11 | 0.00239756 | 170.11 | 0 | 0 | 2023-04-06 11:19:05 | 0.00042208 | 9.3978 | 666.7928 | 0 | Close
7865 | 2 | 2 | CC Chg | 05:45:00 | 65:28:53 | 0.11277 | 3.7433 | 0.64836 | 46 | 0.64836 | 46 | 0 | 0 | 0.00240108 | 170.36 | 0.00240108 | 170.36 | 0 | 0 | 2023-04-06 11:19:35 | 0.00042213 | 9.3978 | 666.7928 | 0 | Close
7866 | 2 | 2 | CC Chg | 05:45:30 | 65:29:23 | 0.11278 | 3.7434 | 0.6493 | 46.07 | 0.6493 | 46.07 | 0 | 0 | 0.0024046 | 170.61 | 0.0024046 | 170.61 | 0 | 0 | 2023-04-06 11:20:05 | 0.00042218 | 9.3978 | 666.7928 | 0 | Close
7867 | 2 | 2 | CC Chg | 05:46:00 | 65:29:53 | 0.11278 | 3.7435 | 0.65024 | 46.14 | 0.65024 | 46.14 | 0 | 0 | 0.00240811 | 170.86 | 0.00240811 | 170.86 | 0 | 0 | 2023-04-06 11:20:35 | 0.00042219 | 9.3969 | 666.7297 | 0 | Close
7868 | 2 | 2 | CC Chg | 05:46:30 | 65:30:23 | 0.11277 | 3.7435 | 0.65118 | 46.2 | 0.65118 | 46.2 | 0 | 0 | 0.00241163 | 171.11 | 0.00241163 | 171.11 | 0 | 0 | 2023-04-06 11:21:05 | 0.00042215 | 0 | 0 | 0 | Close
7869 | 2 | 2 | CC Chg | 05:47:00 | 65:30:53 | 0.11276 | 3.7437 | 0.65212 | 46.27 | 0.65212 | 46.27 | 0 | 0 | 0.00241515 | 171.36 | 0.00241515 | 171.36 | 0 | 0 | 2023-04-06 11:21:35 | 0.00042214 | 4.6991 | 333.4122 | 0 | Close
7870 | 2 | 2 | CC Chg | 05:47:30 | 65:31:23 | 0.11277 | 3.7438 | 0.65306 | 46.34 | 0.65306 | 46.34 | 0 | 0 | 0.00241867 | 171.61 | 0.00241867 | 171.61 | 0 | 0 | 2023-04-06 11:22:05 | 0.00042219 | 9.3973 | 666.7613 | 0 | Close
7871 | 2 | 2 | CC Chg | 05:48:00 | 65:31:53 | 0.11278 | 3.7439 | 0.654 | 46.4 | 0.654 | 46.4 | 0 | 0 | 0.00242219 | 171.86 | 0.00242219 | 171.86 | 0 | 0 | 2023-04-06 11:22:35 | 0.00042224 | 9.3982 | 666.8243 | 0 | Close
7872 | 2 | 2 | CC Chg | 05:48:30 | 65:32:23 | 0.11277 | 3.744 | 0.65494 | 46.47 | 0.65494 | 46.47 | 0 | 0 | 0.0024257 | 172.11 | 0.0024257 | 172.11 | 0 | 0 | 2023-04-06 11:23:05 | 0.00042221 | 9.3973 | 666.7613 | 0 | Close
7873 | 2 | 2 | CC Chg | 05:49:00 | 65:32:53 | 0.11279 | 3.7442 | 0.65588 | 46.54 | 0.65588 | 46.54 | 0 | 0 | 0.00242922 | 172.36 | 0.00242922 | 172.36 | 0 | 0 | 2023-04-06 11:23:35 | 0.00042231 | 4.6987 | 333.3806 | 0 | Close
7874 | 2 | 2 | CC Chg | 05:49:30 | 65:33:23 | 0.11276 | 3.7442 | 0.65682 | 46.6 | 0.65682 | 46.6 | 0 | 0 | 0.00243274 | 172.61 | 0.00243274 | 172.61 | 0 | 0 | 2023-04-06 11:24:05 | 0.0004222 | 0 | 0 | 0 | Close
7875 | 2 | 2 | CC Chg | 05:50:00 | 65:33:53 | 0.11277 | 3.7444 | 0.65776 | 46.67 | 0.65776 | 46.67 | 0 | 0 | 0.00243626 | 172.86 | 0.00243626 | 172.86 | 0 | 0 | 2023-04-06 11:24:35 | 0.00042226 | 4.6987 | 333.3806 | 0 | Close
7876 | 2 | 2 | CC Chg | 05:50:30 | 65:34:23 | 0.11278 | 3.7444 | 0.6587 | 46.74 | 0.6587 | 46.74 | 0 | 0 | 0.00243978 | 173.11 | 0.00243978 | 173.11 | 0 | 0 | 2023-04-06 11:25:05 | 0.00042229 | 0 | 0 | 0 | Close
7877 | 2 | 2 | CC Chg | 05:51:00 | 65:34:53 | 0.11278 | 3.7445 | 0.65964 | 46.8 | 0.65964 | 46.8 | 0 | 0 | 0.0024433 | 173.36 | 0.0024433 | 173.36 | 0 | 0 | 2023-04-06 11:25:35 | 0.0004223 | 9.3964 | 666.6982 | 0 | Close
7878 | 2 | 2 | CC Chg | 05:51:30 | 65:35:23 | 0.11278 | 3.7446 | 0.66058 | 46.87 | 0.66058 | 46.87 | 0 | 0 | 0.00244682 | 173.61 | 0.00244682 | 173.61 | 0 | 0 | 2023-04-06 11:26:05 | 0.00042232 | 9.3982 | 666.8243 | 0 | Close
7879 | 2 | 2 | CC Chg | 05:52:00 | 65:35:53 | 0.11277 | 3.7448 | 0.66152 | 46.94 | 0.66152 | 46.94 | 0 | 0 | 0.00245034 | 173.86 | 0.00245034 | 173.86 | 0 | 0 | 2023-04-06 11:26:35 | 0.0004223 | 4.6987 | 333.3806 | 0 | Close
7880 | 2 | 2 | CC Chg | 05:52:30 | 65:36:23 | 0.11277 | 3.7448 | 0.66246 | 47 | 0.66246 | 47 | 0 | 0 | 0.00245386 | 174.11 | 0.00245386 | 174.11 | 0 | 0 | 2023-04-06 11:27:05 | 0.0004223 | 0 | 0 | 0 | Close
7881 | 2 | 2 | CC Chg | 05:53:00 | 65:36:53 | 0.11277 | 3.7449 | 0.6634 | 47.07 | 0.6634 | 47.07 | 0 | 0 | 0.00245737 | 174.36 | 0.00245737 | 174.36 | 0 | 0 | 2023-04-06 11:27:35 | 0.00042231 | 9.3973 | 666.7613 | 0 | Close
7882 | 2 | 2 | CC Chg | 05:53:30 | 65:37:23 | 0.11278 | 3.745 | 0.66434 | 47.14 | 0.66434 | 47.14 | 0 | 0 | 0.00246089 | 174.61 | 0.00246089 | 174.61 | 0 | 0 | 2023-04-06 11:28:05 | 0.00042236 | 9.3978 | 666.7928 | 0 | Close
7883 | 2 | 2 | CC Chg | 05:54:00 | 65:37:53 | 0.11276 | 3.7452 | 0.66528 | 47.2 | 0.66528 | 47.2 | 0 | 0 | 0.00246441 | 174.86 | 0.00246441 | 174.86 | 0 | 0 | 2023-04-06 11:28:35 | 0.00042231 | 4.6991 | 333.4122 | 0 | Close
7884 | 2 | 2 | CC Chg | 05:54:30 | 65:38:23 | 0.11277 | 3.7453 | 0.66622 | 47.27 | 0.66622 | 47.27 | 0 | 0 | 0.00246793 | 175.11 | 0.00246793 | 175.11 | 0 | 0 | 2023-04-06 11:29:05 | 0.00042236 | 9.3973 | 666.7613 | 0 | Close
7885 | 2 | 2 | CC Chg | 05:55:00 | 65:38:53 | 0.11279 | 3.7454 | 0.66716 | 47.34 | 0.66716 | 47.34 | 0 | 0 | 0.00247145 | 175.35 | 0.00247145 | 175.35 | 0 | 0 | 2023-04-06 11:29:35 | 0.00042244 | 9.3982 | 666.8243 | 0 | Close
7886 | 2 | 2 | CC Chg | 05:55:30 | 65:39:23 | 0.11277 | 3.7456 | 0.6681 | 47.4 | 0.6681 | 47.4 | 0 | 0 | 0.00247497 | 175.6 | 0.00247497 | 175.6 | 0 | 0 | 2023-04-06 11:30:05 | 0.00042239 | 4.6987 | 333.3806 | 0 | Close
7887 | 2 | 2 | CC Chg | 05:56:00 | 65:39:53 | 0.11279 | 3.7456 | 0.66904 | 47.47 | 0.66904 | 47.47 | 0 | 0 | 0.00247849 | 175.85 | 0.00247849 | 175.85 | 0 | 0 | 2023-04-06 11:30:35 | 0.00042247 | 0 | 0 | 0 | Close
7888 | 2 | 2 | CC Chg | 05:56:30 | 65:40:23 | 0.11276 | 3.7457 | 0.66998 | 47.54 | 0.66998 | 47.54 | 0 | 0 | 0.00248201 | 176.1 | 0.00248201 | 176.1 | 0 | 0 | 2023-04-06 11:31:05 | 0.00042237 | 9.3973 | 666.7613 | 0 | Close
7889 | 2 | 2 | CC Chg | 05:57:00 | 65:40:53 | 0.11278 | 3.7457 | 0.67092 | 47.6 | 0.67092 | 47.6 | 0 | 0 | 0.00248553 | 176.35 | 0.00248553 | 176.35 | 0 | 0 | 2023-04-06 11:31:35 | 0.00042244 | 0 | 0 | 0 | Close
7890 | 2 | 2 | CC Chg | 05:57:30 | 65:41:23 | 0.11278 | 3.7459 | 0.67186 | 47.67 | 0.67186 | 47.67 | 0 | 0 | 0.00248905 | 176.6 | 0.00248905 | 176.6 | 0 | 0 | 2023-04-06 11:32:05 | 0.00042246 | 4.6991 | 333.4122 | 0 | Close
7891 | 2 | 2 | CC Chg | 05:58:00 | 65:41:53 | 0.11277 | 3.746 | 0.6728 | 47.74 | 0.6728 | 47.74 | 0 | 0 | 0.00249257 | 176.85 | 0.00249257 | 176.85 | 0 | 0 | 2023-04-06 11:32:35 | 0.00042244 | 9.3973 | 666.7613 | 0 | Close
7892 | 2 | 2 | CC Chg | 05:58:30 | 65:42:23 | 0.11278 | 3.746 | 0.67374 | 47.8 | 0.67374 | 47.8 | 0 | 0 | 0.00249609 | 177.1 | 0.00249609 | 177.1 | 0 | 0 | 2023-04-06 11:33:05 | 0.00042247 | 0 | 0 | 0 | Close
7893 | 2 | 2 | CC Chg | 05:59:00 | 65:42:53 | 0.11278 | 3.7462 | 0.67468 | 47.87 | 0.67468 | 47.87 | 0 | 0 | 0.00249961 | 177.35 | 0.00249961 | 177.35 | 0 | 0 | 2023-04-06 11:33:35 | 0.0004225 | 4.6987 | 333.3806 | 0 | Close
7894 | 2 | 2 | CC Chg | 05:59:30 | 65:43:23 | 0.11277 | 3.7463 | 0.67562 | 47.94 | 0.67562 | 47.94 | 0 | 0 | 0.00250314 | 177.6 | 0.00250314 | 177.6 | 0 | 0 | 2023-04-06 11:34:05 | 0.00042247 | 9.3978 | 666.7928 | 0 | Close
7895 | 2 | 2 | CC Chg | 06:00:00 | 65:43:53 | 0.11278 | 3.7464 | 0.67656 | 48 | 0.67656 | 48 | 0 | 0 | 0.00250666 | 177.85 | 0.00250666 | 177.85 | 0 | 0 | 2023-04-06 11:34:35 | 0.00042252 | 9.3973 | 666.7613 | 0 | Close
7896 | 2 | 2 | CC Chg | 06:00:30 | 65:44:23 | 0.11277 | 3.7465 | 0.6775 | 48.07 | 0.6775 | 48.07 | 0 | 0 | 0.00251018 | 178.1 | 0.00251018 | 178.1 | 0 | 0 | 2023-04-06 11:35:05 | 0.00042249 | 9.3978 | 666.7928 | 0 | Close
7897 | 2 | 2 | CC Chg | 06:01:00 | 65:44:53 | 0.11277 | 3.7467 | 0.67844 | 48.14 | 0.67844 | 48.14 | 0 | 0 | 0.0025137 | 178.35 | 0.0025137 | 178.35 | 0 | 0 | 2023-04-06 11:35:35 | 0.00042252 | 4.6993 | 333.4279 | 0 | Close
7898 | 2 | 2 | CC Chg | 06:01:30 | 65:45:23 | 0.11277 | 3.7467 | 0.67938 | 48.2 | 0.67938 | 48.2 | 0 | 0 | 0.00251722 | 178.6 | 0.00251722 | 178.6 | 0 | 0 | 2023-04-06 11:36:05 | 0.00042252 | 0 | 0 | 0 | Close
7899 | 2 | 2 | CC Chg | 06:02:00 | 65:45:53 | 0.11277 | 3.7468 | 0.68032 | 48.27 | 0.68032 | 48.27 | 0 | 0 | 0.00252074 | 178.85 | 0.00252074 | 178.85 | 0 | 0 | 2023-04-06 11:36:35 | 0.00042253 | 9.3978 | 666.7928 | 0 | Close
7900 | 2 | 2 | CC Chg | 06:02:30 | 65:46:23 | 0.11277 | 3.7468 | 0.68126 | 48.34 | 0.68126 | 48.34 | 0 | 0 | 0.00252426 | 179.1 | 0.00252426 | 179.1 | 0 | 0 | 2023-04-06 11:37:05 | 0.00042253 | 0 | 0 | 0 | Close
7901 | 2 | 2 | CC Chg | 06:03:00 | 65:46:53 | 0.11277 | 3.747 | 0.6822 | 48.4 | 0.6822 | 48.4 | 0 | 0 | 0.00252778 | 179.35 | 0.00252778 | 179.35 | 0 | 0 | 2023-04-06 11:37:35 | 0.00042255 | 4.6987 | 333.3806 | 0 | Close
7902 | 2 | 2 | CC Chg | 06:03:30 | 65:47:23 | 0.11278 | 3.7471 | 0.68314 | 48.47 | 0.68314 | 48.47 | 0 | 0 | 0.0025313 | 179.6 | 0.0025313 | 179.6 | 0 | 0 | 2023-04-06 11:38:05 | 0.0004226 | 9.3987 | 666.8559 | 0 | Close
7903 | 2 | 2 | CC Chg | 06:04:00 | 65:47:53 | 0.11276 | 3.7472 | 0.68408 | 48.54 | 0.68408 | 48.54 | 0 | 0 | 0.00253483 | 179.85 | 0.00253483 | 179.85 | 0 | 0 | 2023-04-06 11:38:35 | 0.00042253 | 9.3973 | 666.7613 | 0 | Close
7904 | 2 | 2 | CC Chg | 06:04:30 | 65:48:23 | 0.11277 | 3.7473 | 0.68502 | 48.6 | 0.68502 | 48.6 | 0 | 0 | 0.00253835 | 180.1 | 0.00253835 | 180.1 | 0 | 0 | 2023-04-06 11:39:05 | 0.00042258 | 9.3987 | 666.8559 | 0 | Close
7905 | 2 | 2 | CC Chg | 06:05:00 | 65:48:53 | 0.11278 | 3.7474 | 0.68596 | 48.67 | 0.68596 | 48.67 | 0 | 0 | 0.00254187 | 180.35 | 0.00254187 | 180.35 | 0 | 0 | 2023-04-06 11:39:35 | 0.00042263 | 9.3973 | 666.7613 | 0 | Close
7906 | 2 | 2 | CC Chg | 06:05:30 | 65:49:23 | 0.11278 | 3.7476 | 0.6869 | 48.74 | 0.6869 | 48.74 | 0 | 0 | 0.00254539 | 180.6 | 0.00254539 | 180.6 | 0 | 0 | 2023-04-06 11:40:05 | 0.00042265 | 4.6993 | 333.4279 | 0 | Close
7907 | 2 | 2 | CC Chg | 06:06:00 | 65:49:53 | 0.11278 | 3.7476 | 0.68784 | 48.8 | 0.68784 | 48.8 | 0 | 0 | 0.00254891 | 180.85 | 0.00254891 | 180.85 | 0 | 0 | 2023-04-06 11:40:35 | 0.00042265 | 0 | 0 | 0 | Close
7908 | 2 | 2 | CC Chg | 06:06:30 | 65:50:23 | 0.11278 | 3.7478 | 0.68878 | 48.87 | 0.68878 | 48.87 | 0 | 0 | 0.00255243 | 181.1 | 0.00255243 | 181.1 | 0 | 0 | 2023-04-06 11:41:05 | 0.00042268 | 4.6991 | 333.4122 | 0 | Close
7909 | 2 | 2 | CC Chg | 06:07:00 | 65:50:53 | 0.11276 | 3.7479 | 0.68971 | 48.94 | 0.68971 | 48.94 | 0 | 0 | 0.00255596 | 181.35 | 0.00255596 | 181.35 | 0 | 0 | 2023-04-06 11:41:35 | 0.00042261 | 9.3982 | 666.8243 | 0 | Close
7910 | 2 | 2 | CC Chg | 06:07:30 | 65:51:23 | 0.11278 | 3.7479 | 0.69065 | 49 | 0.69065 | 49 | 0 | 0 | 0.00255948 | 181.6 | 0.00255948 | 181.6 | 0 | 0 | 2023-04-06 11:42:05 | 0.00042269 | 0 | 0 | 0 | Close
7911 | 2 | 2 | CC Chg | 06:08:00 | 65:51:53 | 0.11277 | 3.7481 | 0.69159 | 49.07 | 0.69159 | 49.07 | 0 | 0 | 0.002563 | 181.85 | 0.002563 | 181.85 | 0 | 0 | 2023-04-06 11:42:35 | 0.00042267 | 4.6993 | 333.4279 | 0 | Close
7912 | 2 | 2 | CC Chg | 06:08:30 | 65:52:23 | 0.11278 | 3.7481 | 0.69253 | 49.14 | 0.69253 | 49.14 | 0 | 0 | 0.00256652 | 182.1 | 0.00256652 | 182.1 | 0 | 0 | 2023-04-06 11:43:05 | 0.00042271 | 0 | 0 | 0 | Close
7913 | 2 | 2 | CC Chg | 06:09:00 | 65:52:53 | 0.11278 | 3.7482 | 0.69347 | 49.2 | 0.69347 | 49.2 | 0 | 0 | 0.00257005 | 182.35 | 0.00257005 | 182.35 | 0 | 0 | 2023-04-06 11:43:35 | 0.00042272 | 9.3982 | 666.8243 | 0 | Close
7914 | 2 | 2 | CC Chg | 06:09:30 | 65:53:23 | 0.11277 | 3.7483 | 0.69441 | 49.27 | 0.69441 | 49.27 | 0 | 0 | 0.00257357 | 182.6 | 0.00257357 | 182.6 | 0 | 0 | 2023-04-06 11:44:05 | 0.0004227 | 9.3978 | 666.7928 | 0 | Close
7915 | 2 | 2 | CC Chg | 06:10:00 | 65:53:53 | 0.11277 | 3.7484 | 0.69535 | 49.34 | 0.69535 | 49.34 | 0 | 0 | 0.00257709 | 182.85 | 0.00257709 | 182.85 | 0 | 0 | 2023-04-06 11:44:35 | 0.00042271 | 9.3982 | 666.8243 | 0 | Close
7916 | 2 | 2 | CC Chg | 06:10:30 | 65:54:23 | 0.11278 | 3.7485 | 0.69629 | 49.4 | 0.69629 | 49.4 | 0 | 0 | 0.00258061 | 183.1 | 0.00258061 | 183.1 | 0 | 0 | 2023-04-06 11:45:05 | 0.00042276 | 9.3982 | 666.8243 | 0 | Close
7917 | 2 | 2 | CC Chg | 06:11:00 | 65:54:53 | 0.11278 | 3.7486 | 0.69723 | 49.47 | 0.69723 | 49.47 | 0 | 0 | 0.00258414 | 183.35 | 0.00258414 | 183.35 | 0 | 0 | 2023-04-06 11:45:35 | 0.00042277 | 9.3973 | 666.7613 | 0 | Close
7918 | 2 | 2 | CC Chg | 06:11:30 | 65:55:23 | 0.11278 | 3.7487 | 0.69817 | 49.54 | 0.69817 | 49.54 | 0 | 0 | 0.00258766 | 183.6 | 0.00258766 | 183.6 | 0 | 0 | 2023-04-06 11:46:05 | 0.00042278 | 9.3973 | 666.7613 | 0 | Close
7919 | 2 | 2 | CC Chg | 06:12:00 | 65:55:53 | 0.11278 | 3.7488 | 0.69911 | 49.6 | 0.69911 | 49.6 | 0 | 0 | 0.00259118 | 183.85 | 0.00259118 | 183.85 | 0 | 0 | 2023-04-06 11:46:35 | 0.00042279 | 9.3987 | 666.8559 | 0 | Close
7920 | 2 | 2 | CC Chg | 06:12:30 | 65:56:23 | 0.11278 | 3.7489 | 0.70005 | 49.67 | 0.70005 | 49.67 | 0 | 0 | 0.00259471 | 184.1 | 0.00259471 | 184.1 | 0 | 0 | 2023-04-06 11:47:05 | 0.0004228 | 9.3973 | 666.7613 | 0 | Close
7921 | 2 | 2 | CC Chg | 06:13:00 | 65:56:53 | 0.11277 | 3.7491 | 0.70099 | 49.74 | 0.70099 | 49.74 | 0 | 0 | 0.00259823 | 184.35 | 0.00259823 | 184.35 | 0 | 0 | 2023-04-06 11:47:35 | 0.00042279 | 4.6993 | 333.4279 | 0 | Close
7922 | 2 | 2 | CC Chg | 06:13:30 | 65:57:23 | 0.11278 | 3.7491 | 0.70193 | 49.8 | 0.70193 | 49.8 | 0 | 0 | 0.00260175 | 184.6 | 0.00260175 | 184.6 | 0 | 0 | 2023-04-06 11:48:05 | 0.00042282 | 0 | 0 | 0 | Close
7923 | 2 | 2 | CC Chg | 06:14:00 | 65:57:53 | 0.11278 | 3.7492 | 0.70287 | 49.87 | 0.70287 | 49.87 | 0 | 0 | 0.00260528 | 184.85 | 0.00260528 | 184.85 | 0 | 0 | 2023-04-06 11:48:35 | 0.00042283 | 9.3978 | 666.7928 | 0 | Close
7924 | 2 | 2 | CC Chg | 06:14:30 | 65:58:23 | 0.11277 | 3.7493 | 0.70381 | 49.94 | 0.70381 | 49.94 | 0 | 0 | 0.0026088 | 185.1 | 0.0026088 | 185.1 | 0 | 0 | 2023-04-06 11:49:05 | 0.00042281 | 9.3982 | 666.8243 | 0 | Close
7925 | 2 | 2 | CC Chg | 06:15:00 | 65:58:53 | 0.11278 | 3.7494 | 0.70475 | 50 | 0.70475 | 50 | 0 | 0 | 0.00261232 | 185.35 | 0.00261232 | 185.35 | 0 | 0 | 2023-04-06 11:49:35 | 0.00042286 | 9.3973 | 666.7613 | 0 | Close
7926 | 2 | 2 | CC Chg | 06:15:30 | 65:59:23 | 0.11278 | 3.7495 | 0.70569 | 50.07 | 0.70569 | 50.07 | 0 | 0 | 0.00261585 | 185.6 | 0.00261585 | 185.6 | 0 | 0 | 2023-04-06 11:50:05 | 0.00042287 | 9.3982 | 666.8243 | 0 | Close
7927 | 2 | 2 | CC Chg | 06:16:00 | 65:59:53 | 0.11278 | 3.7495 | 0.70663 | 50.14 | 0.70663 | 50.14 | 0 | 0 | 0.00261937 | 185.85 | 0.00261937 | 185.85 | 0 | 0 | 2023-04-06 11:50:35 | 0.00042287 | 0 | 0 | 0 | Close
7928 | 2 | 2 | CC Chg | 06:16:30 | 66:00:23 | 0.11279 | 3.7497 | 0.70757 | 50.2 | 0.70757 | 50.2 | 0 | 0 | 0.0026229 | 186.1 | 0.0026229 | 186.1 | 0 | 0 | 2023-04-06 11:51:05 | 0.00042293 | 4.6996 | 333.4437 | 0 | Close
7929 | 2 | 2 | CC Chg | 06:17:00 | 66:00:53 | 0.11277 | 3.7498 | 0.70851 | 50.27 | 0.70851 | 50.27 | 0 | 0 | 0.00262642 | 186.35 | 0.00262642 | 186.35 | 0 | 0 | 2023-04-06 11:51:35 | 0.00042286 | 9.3978 | 666.7928 | 0 | Close
7930 | 2 | 2 | CC Chg | 06:17:30 | 66:01:23 | 0.11278 | 3.75 | 0.70945 | 50.34 | 0.70945 | 50.34 | 0 | 0 | 0.00262994 | 186.6 | 0.00262994 | 186.6 | 0 | 0 | 2023-04-06 11:52:05 | 0.00042292 | 4.6991 | 333.4122 | 0 | Close
7931 | 2 | 2 | CC Chg | 06:18:00 | 66:01:53 | 0.11279 | 3.75 | 0.71039 | 50.4 | 0.71039 | 50.4 | 0 | 0 | 0.00263347 | 186.85 | 0.00263347 | 186.85 | 0 | 0 | 2023-04-06 11:52:35 | 0.00042296 | 0 | 0 | 0 | Close
7932 | 2 | 2 | CC Chg | 06:18:30 | 66:02:23 | 0.11277 | 3.7502 | 0.71133 | 50.47 | 0.71133 | 50.47 | 0 | 0 | 0.00263699 | 187.1 | 0.00263699 | 187.1 | 0 | 0 | 2023-04-06 11:53:05 | 0.00042291 | 4.6989 | 333.3964 | 0 | Close
7933 | 2 | 2 | CC Chg | 06:19:00 | 66:02:53 | 0.11278 | 3.7502 | 0.71227 | 50.54 | 0.71227 | 50.54 | 0 | 0 | 0.00264052 | 187.35 | 0.00264052 | 187.35 | 0 | 0 | 2023-04-06 11:53:35 | 0.00042295 | 0 | 0 | 0 | Close
7934 | 2 | 2 | CC Chg | 06:19:30 | 66:03:23 | 0.11278 | 3.7503 | 0.71321 | 50.6 | 0.71321 | 50.6 | 0 | 0 | 0.00264404 | 187.6 | 0.00264404 | 187.6 | 0 | 0 | 2023-04-06 11:54:05 | 0.00042296 | 9.3982 | 666.8243 | 0 | Close
7935 | 2 | 2 | CC Chg | 06:20:00 | 66:03:53 | 0.11278 | 3.7504 | 0.71415 | 50.67 | 0.71415 | 50.67 | 0 | 0 | 0.00264757 | 187.85 | 0.00264757 | 187.85 | 0 | 0 | 2023-04-06 11:54:35 | 0.00042297 | 9.3982 | 666.8243 | 0 | Close
7936 | 2 | 2 | CC Chg | 06:20:30 | 66:04:23 | 0.11279 | 3.7505 | 0.71509 | 50.74 | 0.71509 | 50.74 | 0 | 0 | 0.00265109 | 188.1 | 0.00265109 | 188.1 | 0 | 0 | 2023-04-06 11:55:05 | 0.00042302 | 9.3978 | 666.7928 | 0 | Close
7937 | 2 | 2 | CC Chg | 06:21:00 | 66:04:53 | 0.11276 | 3.7506 | 0.71603 | 50.8 | 0.71603 | 50.8 | 0 | 0 | 0.00265462 | 188.35 | 0.00265462 | 188.35 | 0 | 0 | 2023-04-06 11:55:35 | 0.00042292 | 9.3987 | 666.8559 | 0 | Close
7938 | 2 | 2 | CC Chg | 06:21:30 | 66:05:23 | 0.11279 | 3.7508 | 0.71697 | 50.87 | 0.71697 | 50.87 | 0 | 0 | 0.00265814 | 188.6 | 0.00265814 | 188.6 | 0 | 0 | 2023-04-06 11:56:05 | 0.00042305 | 4.6996 | 333.4437 | 0 | Close
7939 | 2 | 2 | CC Chg | 06:22:00 | 66:05:53 | 0.11278 | 3.7508 | 0.71791 | 50.94 | 0.71791 | 50.94 | 0 | 0 | 0.00266167 | 188.85 | 0.00266167 | 188.85 | 0 | 0 | 2023-04-06 11:56:35 | 0.00042302 | 0 | 0 | 0 | Close
7940 | 2 | 2 | CC Chg | 06:22:30 | 66:06:23 | 0.11278 | 3.7509 | 0.71885 | 51 | 0.71885 | 51 | 0 | 0 | 0.00266519 | 189.1 | 0.00266519 | 189.1 | 0 | 0 | 2023-04-06 11:57:05 | 0.00042303 | 9.3987 | 666.8559 | 0 | Close
7941 | 2 | 2 | CC Chg | 06:23:00 | 66:06:53 | 0.11278 | 3.751 | 0.71979 | 51.07 | 0.71979 | 51.07 | 0 | 0 | 0.00266872 | 189.35 | 0.00266872 | 189.35 | 0 | 0 | 2023-04-06 11:57:35 | 0.00042304 | 9.3982 | 666.8243 | 0 | Close
7942 | 2 | 2 | CC Chg | 06:23:30 | 66:07:23 | 0.11278 | 3.7512 | 0.72073 | 51.14 | 0.72073 | 51.14 | 0 | 0 | 0.00267224 | 189.6 | 0.00267224 | 189.6 | 0 | 0 | 2023-04-06 11:58:05 | 0.00042306 | 4.6991 | 333.4122 | 0 | Close
7943 | 2 | 2 | CC Chg | 06:24:00 | 66:07:53 | 0.11278 | 3.7513 | 0.72167 | 51.2 | 0.72167 | 51.2 | 0 | 0 | 0.00267577 | 189.85 | 0.00267577 | 189.85 | 0 | 0 | 2023-04-06 11:58:35 | 0.00042307 | 9.3991 | 666.8874 | 0 | Close
7944 | 2 | 2 | CC Chg | 06:24:30 | 66:08:23 | 0.11278 | 3.7514 | 0.72261 | 51.27 | 0.72261 | 51.27 | 0 | 0 | 0.00267929 | 190.1 | 0.00267929 | 190.1 | 0 | 0 | 2023-04-06 11:59:05 | 0.00042308 | 9.3982 | 666.8243 | 0 | Close
7945 | 2 | 2 | CC Chg | 06:25:00 | 66:08:53 | 0.11278 | 3.7514 | 0.72355 | 51.34 | 0.72355 | 51.34 | 0 | 0 | 0.00268282 | 190.35 | 0.00268282 | 190.35 | 0 | 0 | 2023-04-06 11:59:35 | 0.00042308 | 0 | 0 | 0 | Close
7946 | 2 | 2 | CC Chg | 06:25:30 | 66:09:23 | 0.11278 | 3.7515 | 0.72449 | 51.4 | 0.72449 | 51.4 | 0 | 0 | 0.00268634 | 190.6 | 0.00268634 | 190.6 | 0 | 0 | 2023-04-06 12:00:05 | 0.00042309 | 9.3996 | 666.9189 | 0 | Close
7947 | 2 | 2 | CC Chg | 06:26:00 | 66:09:53 | 0.11276 | 3.7516 | 0.72543 | 51.47 | 0.72543 | 51.47 | 0 | 0 | 0.00268987 | 190.85 | 0.00268987 | 190.85 | 0 | 0 | 2023-04-06 12:00:35 | 0.00042303 | 9.3978 | 666.7928 | 0 | Close
7948 | 2 | 2 | CC Chg | 06:26:30 | 66:10:23 | 0.11279 | 3.7517 | 0.72637 | 51.54 | 0.72637 | 51.54 | 0 | 0 | 0.0026934 | 191.1 | 0.0026934 | 191.1 | 0 | 0 | 2023-04-06 12:01:05 | 0.00042315 | 9.3987 | 666.8559 | 0 | Close
7949 | 2 | 2 | CC Chg | 06:27:00 | 66:10:53 | 0.11278 | 3.7518 | 0.72731 | 51.6 | 0.72731 | 51.6 | 0 | 0 | 0.00269692 | 191.35 | 0.00269692 | 191.35 | 0 | 0 | 2023-04-06 12:01:35 | 0.00042313 | 9.3991 | 666.8874 | 0 | Close
7950 | 2 | 2 | CC Chg | 06:27:30 | 66:11:23 | 0.11278 | 3.752 | 0.72825 | 51.67 | 0.72825 | 51.67 | 0 | 0 | 0.00270045 | 191.6 | 0.00270045 | 191.6 | 0 | 0 | 2023-04-06 12:02:05 | 0.00042315 | 4.6989 | 333.3964 | 0 | Close
7951 | 2 | 2 | CC Chg | 06:28:00 | 66:11:53 | 0.11278 | 3.752 | 0.72919 | 51.74 | 0.72919 | 51.74 | 0 | 0 | 0.00270398 | 191.85 | 0.00270398 | 191.85 | 0 | 0 | 2023-04-06 12:02:35 | 0.00042315 | 0 | 0 | 0 | Close
7952 | 2 | 2 | CC Chg | 06:28:30 | 66:12:23 | 0.11278 | 3.7521 | 0.73013 | 51.8 | 0.73013 | 51.8 | 0 | 0 | 0.0027075 | 192.1 | 0.0027075 | 192.1 | 0 | 0 | 2023-04-06 12:03:05 | 0.00042316 | 9.3991 | 666.8874 | 0 | Close
7953 | 2 | 2 | CC Chg | 06:29:00 | 66:12:53 | 0.11279 | 3.7523 | 0.73107 | 51.87 | 0.73107 | 51.87 | 0 | 0 | 0.00271103 | 192.35 | 0.00271103 | 192.35 | 0 | 0 | 2023-04-06 12:03:35 | 0.00042322 | 4.6989 | 333.3964 | 0 | Close
7954 | 2 | 2 | CC Chg | 06:29:30 | 66:13:23 | 0.11278 | 3.7524 | 0.73201 | 51.94 | 0.73201 | 51.94 | 0 | 0 | 0.00271456 | 192.6 | 0.00271456 | 192.6 | 0 | 0 | 2023-04-06 12:04:05 | 0.0004232 | 9.3987 | 666.8559 | 0 | Close
7955 | 2 | 2 | CC Chg | 06:30:00 | 66:13:53 | 0.11279 | 3.7525 | 0.73295 | 52 | 0.73295 | 52 | 0 | 0 | 0.00271808 | 192.85 | 0.00271808 | 192.85 | 0 | 0 | 2023-04-06 12:04:35 | 0.00042324 | 9.3982 | 666.8243 | 0 | Close
7956 | 2 | 2 | CC Chg | 06:30:30 | 66:14:23 | 0.11278 | 3.7525 | 0.73389 | 52.07 | 0.73389 | 52.07 | 0 | 0 | 0.00272161 | 193.1 | 0.00272161 | 193.1 | 0 | 0 | 2023-04-06 12:05:05 | 0.00042321 | 0 | 0 | 0 | Close
7957 | 2 | 2 | CC Chg | 06:31:00 | 66:14:53 | 0.11279 | 3.7527 | 0.73483 | 52.14 | 0.73483 | 52.14 | 0 | 0 | 0.00272514 | 193.35 | 0.00272514 | 193.35 | 0 | 0 | 2023-04-06 12:05:35 | 0.00042327 | 4.6989 | 333.3964 | 0 | Close
7958 | 2 | 2 | CC Chg | 06:31:30 | 66:15:23 | 0.11278 | 3.7527 | 0.73577 | 52.2 | 0.73577 | 52.2 | 0 | 0 | 0.00272866 | 193.6 | 0.00272866 | 193.6 | 0 | 0 | 2023-04-06 12:06:05 | 0.00042323 | 0 | 0 | 0 | Close
7959 | 2 | 2 | CC Chg | 06:32:00 | 66:15:53 | 0.11278 | 3.7527 | 0.73671 | 52.27 | 0.73671 | 52.27 | 0 | 0 | 0.00273219 | 193.85 | 0.00273219 | 193.85 | 0 | 0 | 2023-04-06 12:06:35 | 0.00042323 | 0 | 0 | 0 | Close
7960 | 2 | 2 | CC Chg | 06:32:30 | 66:16:23 | 0.11278 | 3.753 | 0.73765 | 52.34 | 0.73765 | 52.34 | 0 | 0 | 0.00273572 | 194.11 | 0.00273572 | 194.11 | 0 | 0 | 2023-04-06 12:07:05 | 0.00042326 | 3.1326 | 222.2643 | 0 | Close
7961 | 2 | 2 | CC Chg | 06:33:00 | 66:16:53 | 0.11278 | 3.7531 | 0.73859 | 52.4 | 0.73859 | 52.4 | 0 | 0 | 0.00273924 | 194.36 | 0.00273924 | 194.36 | 0 | 0 | 2023-04-06 12:07:35 | 0.00042327 | 9.3996 | 666.9189 | 0 | Close
7962 | 2 | 2 | CC Chg | 06:33:30 | 66:17:23 | 0.11278 | 3.7532 | 0.73953 | 52.47 | 0.73953 | 52.47 | 0 | 0 | 0.00274277 | 194.61 | 0.00274277 | 194.61 | 0 | 0 | 2023-04-06 12:08:05 | 0.00042329 | 9.3973 | 666.7613 | 0 | Close
7963 | 2 | 2 | CC Chg | 06:34:00 | 66:17:53 | 0.11279 | 3.7533 | 0.74047 | 52.54 | 0.74047 | 52.54 | 0 | 0 | 0.0027463 | 194.86 | 0.0027463 | 194.86 | 0 | 0 | 2023-04-06 12:08:35 | 0.00042333 | 9.3987 | 666.8559 | 0 | Close
7964 | 2 | 2 | CC Chg | 06:34:30 | 66:18:23 | 0.11279 | 3.7534 | 0.74141 | 52.6 | 0.74141 | 52.6 | 0 | 0 | 0.00274983 | 195.11 | 0.00274983 | 195.11 | 0 | 0 | 2023-04-06 12:09:05 | 0.00042335 | 9.3996 | 666.9189 | 0 | Close
7965 | 2 | 2 | CC Chg | 06:35:00 | 66:18:53 | 0.11279 | 3.7535 | 0.74235 | 52.67 | 0.74235 | 52.67 | 0 | 0 | 0.00275335 | 195.36 | 0.00275335 | 195.36 | 0 | 0 | 2023-04-06 12:09:35 | 0.00042336 | 9.3978 | 666.7928 | 0 | Close
7966 | 2 | 2 | CC Chg | 06:35:30 | 66:19:23 | 0.11279 | 3.7535 | 0.74329 | 52.74 | 0.74329 | 52.74 | 0 | 0 | 0.00275688 | 195.61 | 0.00275688 | 195.61 | 0 | 0 | 2023-04-06 12:10:05 | 0.00042336 | 0 | 0 | 0 | Close
7967 | 2 | 2 | CC Chg | 06:36:00 | 66:19:53 | 0.1128 | 3.7537 | 0.74423 | 52.8 | 0.74423 | 52.8 | 0 | 0 | 0.00276041 | 195.86 | 0.00276041 | 195.86 | 0 | 0 | 2023-04-06 12:10:35 | 0.00042342 | 4.6993 | 333.4279 | 0 | Close
7968 | 2 | 2 | CC Chg | 06:36:30 | 66:20:23 | 0.11279 | 3.7538 | 0.74516 | 52.87 | 0.74516 | 52.87 | 0 | 0 | 0.00276394 | 196.11 | 0.00276394 | 196.11 | 0 | 0 | 2023-04-06 12:11:05 | 0.00042339 | 9.3987 | 666.8559 | 0 | Close
7969 | 2 | 2 | CC Chg | 06:37:00 | 66:20:53 | 0.11278 | 3.7538 | 0.7461 | 52.94 | 0.7461 | 52.94 | 0 | 0 | 0.00276747 | 196.36 | 0.00276747 | 196.36 | 0 | 0 | 2023-04-06 12:11:35 | 0.00042335 | 0 | 0 | 0 | Close
7970 | 2 | 2 | CC Chg | 06:37:30 | 66:21:23 | 0.11278 | 3.7539 | 0.74704 | 53 | 0.74704 | 53 | 0 | 0 | 0.00277099 | 196.61 | 0.00277099 | 196.61 | 0 | 0 | 2023-04-06 12:12:05 | 0.00042336 | 9.3982 | 666.8243 | 0 | Close
7971 | 2 | 2 | CC Chg | 06:38:00 | 66:21:53 | 0.11279 | 3.7541 | 0.74798 | 53.07 | 0.74798 | 53.07 | 0 | 0 | 0.00277452 | 196.86 | 0.00277452 | 196.86 | 0 | 0 | 2023-04-06 12:12:35 | 0.00042342 | 4.6991 | 333.4122 | 0 | Close
7972 | 2 | 2 | CC Chg | 06:38:30 | 66:22:23 | 0.11276 | 3.7541 | 0.74892 | 53.14 | 0.74892 | 53.14 | 0 | 0 | 0.00277805 | 197.11 | 0.00277805 | 197.11 | 0 | 0 | 2023-04-06 12:13:05 | 0.00042331 | 0 | 0 | 0 | Close
7973 | 2 | 2 | CC Chg | 06:39:00 | 66:22:53 | 0.11279 | 3.7542 | 0.74986 | 53.2 | 0.74986 | 53.2 | 0 | 0 | 0.00278158 | 197.36 | 0.00278158 | 197.36 | 0 | 0 | 2023-04-06 12:13:35 | 0.00042344 | 9.3982 | 666.8243 | 0 | Close
7974 | 2 | 2 | CC Chg | 06:39:30 | 66:23:23 | 0.11279 | 3.7544 | 0.7508 | 53.27 | 0.7508 | 53.27 | 0 | 0 | 0.00278511 | 197.61 | 0.00278511 | 197.61 | 0 | 0 | 2023-04-06 12:14:05 | 0.00042346 | 4.6996 | 333.4437 | 0 | Close
7975 | 2 | 2 | CC Chg | 06:40:00 | 66:23:53 | 0.11278 | 3.7545 | 0.75174 | 53.34 | 0.75174 | 53.34 | 0 | 0 | 0.00278864 | 197.86 | 0.00278864 | 197.86 | 0 | 0 | 2023-04-06 12:14:35 | 0.00042343 | 9.3991 | 666.8874 | 0 | Close
7976 | 2 | 2 | CC Chg | 06:40:30 | 66:24:23 | 0.11278 | 3.7546 | 0.75268 | 53.4 | 0.75268 | 53.4 | 0 | 0 | 0.00279217 | 198.11 | 0.00279217 | 198.11 | 0 | 0 | 2023-04-06 12:15:05 | 0.00042344 | 9.3973 | 666.7613 | 0 | Close
7977 | 2 | 2 | CC Chg | 06:41:00 | 66:24:53 | 0.11278 | 3.7547 | 0.75362 | 53.47 | 0.75362 | 53.47 | 0 | 0 | 0.00279569 | 198.36 | 0.00279569 | 198.36 | 0 | 0 | 2023-04-06 12:15:35 | 0.00042346 | 9.4 | 666.9505 | 0 | Close
7978 | 2 | 2 | CC Chg | 06:41:30 | 66:25:23 | 0.1128 | 3.7548 | 0.75456 | 53.54 | 0.75456 | 53.54 | 0 | 0 | 0.00279922 | 198.61 | 0.00279922 | 198.61 | 0 | 0 | 2023-04-06 12:16:05 | 0.00042354 | 9.3973 | 666.7613 | 0 | Close
7979 | 2 | 2 | CC Chg | 06:42:00 | 66:25:53 | 0.11279 | 3.7549 | 0.7555 | 53.6 | 0.7555 | 53.6 | 0 | 0 | 0.00280275 | 198.86 | 0.00280275 | 198.86 | 0 | 0 | 2023-04-06 12:16:35 | 0.00042352 | 9.4 | 666.9505 | 0 | Close
7980 | 2 | 2 | CC Chg | 06:42:30 | 66:26:23 | 0.11279 | 3.7549 | 0.75644 | 53.67 | 0.75644 | 53.67 | 0 | 0 | 0.00280628 | 199.11 | 0.00280628 | 199.11 | 0 | 0 | 2023-04-06 12:17:05 | 0.00042352 | 0 | 0 | 0 | Close
7981 | 2 | 2 | CC Chg | 06:43:00 | 66:26:53 | 0.11278 | 3.755 | 0.75738 | 53.74 | 0.75738 | 53.74 | 0 | 0 | 0.00280981 | 199.36 | 0.00280981 | 199.36 | 0 | 0 | 2023-04-06 12:17:35 | 0.00042349 | 9.3982 | 666.8243 | 0 | Close
7982 | 2 | 2 | CC Chg | 06:43:30 | 66:27:23 | 0.11278 | 3.7551 | 0.75832 | 53.8 | 0.75832 | 53.8 | 0 | 0 | 0.00281334 | 199.61 | 0.00281334 | 199.61 | 0 | 0 | 2023-04-06 12:18:05 | 0.0004235 | 9.3991 | 666.8874 | 0 | Close
7983 | 2 | 2 | CC Chg | 06:44:00 | 66:27:53 | 0.11278 | 3.7553 | 0.75926 | 53.87 | 0.75926 | 53.87 | 0 | 0 | 0.00281687 | 199.86 | 0.00281687 | 199.86 | 0 | 0 | 2023-04-06 12:18:35 | 0.00042352 | 4.6996 | 333.4437 | 0 | Close
7984 | 2 | 2 | CC Chg | 06:44:30 | 66:28:23 | 0.1128 | 3.7553 | 0.7602 | 53.94 | 0.7602 | 53.94 | 0 | 0 | 0.0028204 | 200.11 | 0.0028204 | 200.11 | 0 | 0 | 2023-04-06 12:19:05 | 0.0004236 | 0 | 0 | 0 | Close
7985 | 2 | 2 | CC Chg | 06:45:00 | 66:28:53 | 0.1128 | 3.7555 | 0.76114 | 54 | 0.76114 | 54 | 0 | 0 | 0.00282393 | 200.36 | 0.00282393 | 200.36 | 0 | 0 | 2023-04-06 12:19:35 | 0.00042362 | 4.6996 | 333.4437 | 0 | Close
7986 | 2 | 2 | CC Chg | 06:45:30 | 66:29:23 | 0.11279 | 3.7556 | 0.76208 | 54.07 | 0.76208 | 54.07 | 0 | 0 | 0.00282746 | 200.61 | 0.00282746 | 200.61 | 0 | 0 | 2023-04-06 12:20:05 | 0.00042359 | 9.3991 | 666.8874 | 0 | Close
7987 | 2 | 2 | CC Chg | 06:46:00 | 66:29:53 | 0.11279 | 3.7556 | 0.76302 | 54.14 | 0.76302 | 54.14 | 0 | 0 | 0.00283099 | 200.86 | 0.00283099 | 200.86 | 0 | 0 | 2023-04-06 12:20:35 | 0.00042359 | 0 | 0 | 0 | Close
7988 | 2 | 2 | CC Chg | 06:46:30 | 66:30:23 | 0.11278 | 3.7558 | 0.76396 | 54.2 | 0.76396 | 54.2 | 0 | 0 | 0.00283452 | 201.12 | 0.00283452 | 201.12 | 0 | 0 | 2023-04-06 12:21:05 | 0.00042358 | 4.6991 | 333.4122 | 0 | Close
7989 | 2 | 2 | CC Chg | 06:47:00 | 66:30:53 | 0.11278 | 3.7558 | 0.7649 | 54.27 | 0.7649 | 54.27 | 0 | 0 | 0.00283805 | 201.37 | 0.00283805 | 201.37 | 0 | 0 | 2023-04-06 12:21:35 | 0.00042358 | 0 | 0 | 0 | Close
7990 | 2 | 2 | CC Chg | 06:47:30 | 66:31:23 | 0.11278 | 3.756 | 0.76584 | 54.34 | 0.76584 | 54.34 | 0 | 0 | 0.00284158 | 201.62 | 0.00284158 | 201.62 | 0 | 0 | 2023-04-06 12:22:05 | 0.0004236 | 4.6991 | 333.4122 | 0 | Close
7991 | 2 | 2 | CC Chg | 06:48:00 | 66:31:53 | 0.11279 | 3.7559 | 0.76678 | 54.4 | 0.76678 | 54.4 | 0 | 0 | 0.00284511 | 201.87 | 0.00284511 | 201.87 | 0 | 0 | 2023-04-06 12:22:35 | 0.00042363 | -9.3991 | -666.8874 | 0 | Close
7992 | 2 | 2 | CC Chg | 06:48:30 | 66:32:23 | 0.11279 | 3.7561 | 0.76772 | 54.47 | 0.76772 | 54.47 | 0 | 0 | 0.00284864 | 202.12 | 0.00284864 | 202.12 | 0 | 0 | 2023-04-06 12:23:05 | 0.00042365 | 4.6991 | 333.4122 | 0 | Close
7993 | 2 | 2 | CC Chg | 06:49:00 | 66:32:53 | 0.11278 | 3.7561 | 0.76866 | 54.54 | 0.76866 | 54.54 | 0 | 0 | 0.00285217 | 202.37 | 0.00285217 | 202.37 | 0 | 0 | 2023-04-06 12:23:35 | 0.00042361 | 0 | 0 | 0 | Close
7994 | 2 | 2 | CC Chg | 06:49:30 | 66:33:23 | 0.11279 | 3.7563 | 0.7696 | 54.6 | 0.7696 | 54.6 | 0 | 0 | 0.0028557 | 202.62 | 0.0028557 | 202.62 | 0 | 0 | 2023-04-06 12:24:05 | 0.00042367 | 4.6991 | 333.4122 | 0 | Close
7995 | 2 | 2 | CC Chg | 06:50:00 | 66:33:53 | 0.11278 | 3.7564 | 0.77054 | 54.67 | 0.77054 | 54.67 | 0 | 0 | 0.00285923 | 202.87 | 0.00285923 | 202.87 | 0 | 0 | 2023-04-06 12:24:35 | 0.00042365 | 9.3991 | 666.8874 | 0 | Close
7996 | 2 | 2 | CC Chg | 06:50:30 | 66:34:23 | 0.11278 | 3.7565 | 0.77148 | 54.74 | 0.77148 | 54.74 | 0 | 0 | 0.00286276 | 203.12 | 0.00286276 | 203.12 | 0 | 0 | 2023-04-06 12:25:05 | 0.00042366 | 9.3991 | 666.8874 | 0 | Close
7997 | 2 | 2 | CC Chg | 06:51:00 | 66:34:53 | 0.11279 | 3.7566 | 0.77242 | 54.8 | 0.77242 | 54.8 | 0 | 0 | 0.00286629 | 203.37 | 0.00286629 | 203.37 | 0 | 0 | 2023-04-06 12:25:35 | 0.00042371 | 9.3973 | 666.7613 | 0 | Close
7998 | 2 | 2 | CC Chg | 06:51:30 | 66:35:23 | 0.11279 | 3.7567 | 0.77336 | 54.87 | 0.77336 | 54.87 | 0 | 0 | 0.00286982 | 203.62 | 0.00286982 | 203.62 | 0 | 0 | 2023-04-06 12:26:05 | 0.00042372 | 9.3991 | 666.8874 | 0 | Close
7999 | 2 | 2 | CC Chg | 06:52:00 | 66:35:53 | 0.11279 | 3.7569 | 0.7743 | 54.94 | 0.7743 | 54.94 | 0 | 0 | 0.00287335 | 203.87 | 0.00287335 | 203.87 | 0 | 0 | 2023-04-06 12:26:35 | 0.00042374 | 4.6996 | 333.4437 | 0 | Close
8000 | 2 | 2 | CC Chg | 06:52:30 | 66:36:23 | 0.11278 | 3.7569 | 0.77524 | 55.01 | 0.77524 | 55.01 | 0 | 0 | 0.00287688 | 204.12 | 0.00287688 | 204.12 | 0 | 0 | 2023-04-06 12:27:05 | 0.0004237 | 0 | 0 | 0 | Close
8001 | 2 | 2 | CC Chg | 06:53:00 | 66:36:53 | 0.11279 | 3.757 | 0.77618 | 55.07 | 0.77618 | 55.07 | 0 | 0 | 0.00288041 | 204.37 | 0.00288041 | 204.37 | 0 | 0 | 2023-04-06 12:27:35 | 0.00042375 | 9.3982 | 666.8243 | 0 | Close
8002 | 2 | 2 | CC Chg | 06:53:30 | 66:37:23 | 0.11278 | 3.757 | 0.77712 | 55.14 | 0.77712 | 55.14 | 0 | 0 | 0.00288395 | 204.62 | 0.00288395 | 204.62 | 0 | 0 | 2023-04-06 12:28:05 | 0.00042371 | 0 | 0 | 0 | Close
8003 | 2 | 2 | CC Chg | 06:54:00 | 66:37:53 | 0.11279 | 3.7572 | 0.77806 | 55.21 | 0.77806 | 55.21 | 0 | 0 | 0.00288748 | 204.87 | 0.00288748 | 204.87 | 0 | 0 | 2023-04-06 12:28:35 | 0.00042377 | 4.6991 | 333.4122 | 0 | Close
8004 | 2 | 2 | CC Chg | 06:54:30 | 66:38:23 | 0.11279 | 3.7572 | 0.779 | 55.27 | 0.779 | 55.27 | 0 | 0 | 0.00289101 | 205.12 | 0.00289101 | 205.12 | 0 | 0 | 2023-04-06 12:29:05 | 0.00042377 | 0 | 0 | 0 | Close
8005 | 2 | 2 | CC Chg | 06:55:00 | 66:38:53 | 0.11278 | 3.7573 | 0.77994 | 55.34 | 0.77994 | 55.34 | 0 | 0 | 0.00289454 | 205.37 | 0.00289454 | 205.37 | 0 | 0 | 2023-04-06 12:29:35 | 0.00042375 | 9.3982 | 666.8243 | 0 | Close
8006 | 2 | 2 | CC Chg | 06:55:30 | 66:39:23 | 0.11278 | 3.7574 | 0.78088 | 55.41 | 0.78088 | 55.41 | 0 | 0 | 0.00289807 | 205.62 | 0.00289807 | 205.62 | 0 | 0 | 2023-04-06 12:30:05 | 0.00042376 | 9.3982 | 666.8243 | 0 | Close
8007 | 2 | 2 | CC Chg | 06:56:00 | 66:39:53 | 0.11278 | 3.7575 | 0.78182 | 55.47 | 0.78182 | 55.47 | 0 | 0 | 0.0029016 | 205.87 | 0.0029016 | 205.87 | 0 | 0 | 2023-04-06 12:30:35 | 0.00042377 | 9.3982 | 666.8243 | 0 | Close
8008 | 2 | 2 | CC Chg | 06:56:30 | 66:40:23 | 0.11278 | 3.7577 | 0.78276 | 55.54 | 0.78276 | 55.54 | 0 | 0 | 0.00290513 | 206.13 | 0.00290513 | 206.13 | 0 | 0 | 2023-04-06 12:31:05 | 0.00042379 | 4.6996 | 333.4437 | 0 | Close
8009 | 2 | 2 | CC Chg | 06:57:00 | 66:40:53 | 0.11277 | 3.7578 | 0.7837 | 55.61 | 0.7837 | 55.61 | 0 | 0 | 0.00290866 | 206.38 | 0.00290866 | 206.38 | 0 | 0 | 2023-04-06 12:31:35 | 0.00042377 | 9.3973 | 666.7613 | 0 | Close
8010 | 2 | 2 | CC Chg | 06:57:30 | 66:41:23 | 0.11278 | 3.7579 | 0.78464 | 55.67 | 0.78464 | 55.67 | 0 | 0 | 0.0029122 | 206.63 | 0.0029122 | 206.63 | 0 | 0 | 2023-04-06 12:32:05 | 0.00042382 | 9.3982 | 666.8243 | 0 | Close
8011 | 2 | 2 | CC Chg | 06:58:00 | 66:41:53 | 0.11278 | 3.758 | 0.78558 | 55.74 | 0.78558 | 55.74 | 0 | 0 | 0.00291573 | 206.88 | 0.00291573 | 206.88 | 0 | 0 | 2023-04-06 12:32:35 | 0.00042383 | 9.3982 | 666.8243 | 0 | Close
8012 | 2 | 2 | CC Chg | 06:58:30 | 66:42:23 | 0.11278 | 3.7581 | 0.78652 | 55.81 | 0.78652 | 55.81 | 0 | 0 | 0.00291926 | 207.13 | 0.00291926 | 207.13 | 0 | 0 | 2023-04-06 12:33:05 | 0.00042384 | 9.3991 | 666.8874 | 0 | Close
8013 | 2 | 2 | CC Chg | 06:59:00 | 66:42:53 | 0.11278 | 3.7581 | 0.78746 | 55.87 | 0.78746 | 55.87 | 0 | 0 | 0.00292279 | 207.38 | 0.00292279 | 207.38 | 0 | 0 | 2023-04-06 12:33:35 | 0.00042384 | 0 | 0 | 0 | Close
8014 | 2 | 2 | CC Chg | 06:59:30 | 66:43:23 | 0.11278 | 3.7582 | 0.7884 | 55.94 | 0.7884 | 55.94 | 0 | 0 | 0.00292632 | 207.63 | 0.00292632 | 207.63 | 0 | 0 | 2023-04-06 12:34:05 | 0.00042385 | 9.3982 | 666.8243 | 0 | Close
8015 | 2 | 2 | CC Chg | 07:00:00 | 66:43:53 | 0.11277 | 3.7583 | 0.78934 | 56.01 | 0.78934 | 56.01 | 0 | 0 | 0.00292986 | 207.88 | 0.00292986 | 207.88 | 0 | 0 | 2023-04-06 12:34:35 | 0.00042382 | 9.3991 | 666.8874 | 0 | Close
8016 | 2 | 2 | CC Chg | 07:00:30 | 66:44:23 | 0.11278 | 3.7584 | 0.79028 | 56.07 | 0.79028 | 56.07 | 0 | 0 | 0.00293339 | 208.13 | 0.00293339 | 208.13 | 0 | 0 | 2023-04-06 12:35:05 | 0.00042387 | 9.3973 | 666.7613 | 0 | Close
8017 | 2 | 2 | CC Chg | 07:01:00 | 66:44:53 | 0.11278 | 3.7585 | 0.79122 | 56.14 | 0.79122 | 56.14 | 0 | 0 | 0.00293692 | 208.38 | 0.00293692 | 208.38 | 0 | 0 | 2023-04-06 12:35:35 | 0.00042388 | 9.3991 | 666.8874 | 0 | Close
8018 | 2 | 2 | CC Chg | 07:01:30 | 66:45:23 | 0.11279 | 3.7586 | 0.79216 | 56.21 | 0.79216 | 56.21 | 0 | 0 | 0.00294045 | 208.63 | 0.00294045 | 208.63 | 0 | 0 | 2023-04-06 12:36:05 | 0.00042393 | 9.3982 | 666.8243 | 0 | Close
8019 | 2 | 2 | CC Chg | 07:02:00 | 66:45:53 | 0.11277 | 3.7588 | 0.7931 | 56.27 | 0.7931 | 56.27 | 0 | 0 | 0.00294399 | 208.88 | 0.00294399 | 208.88 | 0 | 0 | 2023-04-06 12:36:35 | 0.00042388 | 4.6991 | 333.4122 | 0 | Close
8020 | 2 | 2 | CC Chg | 07:02:30 | 66:46:23 | 0.11279 | 3.7588 | 0.79404 | 56.34 | 0.79404 | 56.34 | 0 | 0 | 0.00294752 | 209.13 | 0.00294752 | 209.13 | 0 | 0 | 2023-04-06 12:37:05 | 0.00042396 | 0 | 0 | 0 | Close
8021 | 2 | 2 | CC Chg | 07:03:00 | 66:46:53 | 0.11277 | 3.7589 | 0.79498 | 56.41 | 0.79498 | 56.41 | 0 | 0 | 0.00295105 | 209.38 | 0.00295105 | 209.38 | 0 | 0 | 2023-04-06 12:37:35 | 0.00042389 | 9.3982 | 666.8243 | 0 | Close
8022 | 2 | 2 | CC Chg | 07:03:30 | 66:47:23 | 0.11278 | 3.7591 | 0.79592 | 56.47 | 0.79592 | 56.47 | 0 | 0 | 0.00295458 | 209.63 | 0.00295458 | 209.63 | 0 | 0 | 2023-04-06 12:38:05 | 0.00042395 | 4.6991 | 333.4122 | 0 | Close
8023 | 2 | 2 | CC Chg | 07:04:00 | 66:47:53 | 0.11278 | 3.7592 | 0.79686 | 56.54 | 0.79686 | 56.54 | 0 | 0 | 0.00295812 | 209.88 | 0.00295812 | 209.88 | 0 | 0 | 2023-04-06 12:38:35 | 0.00042396 | 9.3982 | 666.8243 | 0 | Close
8024 | 2 | 2 | CC Chg | 07:04:30 | 66:48:23 | 0.11277 | 3.7592 | 0.7978 | 56.61 | 0.7978 | 56.61 | 0 | 0 | 0.00296165 | 210.14 | 0.00296165 | 210.14 | 0 | 0 | 2023-04-06 12:39:05 | 0.00042392 | 0 | 0 | 0 | Close
8025 | 2 | 2 | CC Chg | 07:05:00 | 66:48:53 | 0.11279 | 3.7592 | 0.79874 | 56.67 | 0.79874 | 56.67 | 0 | 0 | 0.00296518 | 210.39 | 0.00296518 | 210.39 | 0 | 0 | 2023-04-06 12:39:35 | 0.000424 | 0 | 0 | 0 | Close
8026 | 2 | 2 | CC Chg | 07:05:30 | 66:49:23 | 0.11277 | 3.7593 | 0.79968 | 56.74 | 0.79968 | 56.74 | 0 | 0 | 0.00296872 | 210.64 | 0.00296872 | 210.64 | 0 | 0 | 2023-04-06 12:40:05 | 0.00042394 | 9.3982 | 666.8243 | 0 | Close
8027 | 2 | 2 | CC Chg | 07:06:00 | 66:49:53 | 0.11278 | 3.7595 | 0.80062 | 56.81 | 0.80062 | 56.81 | 0 | 0 | 0.00297225 | 210.89 | 0.00297225 | 210.89 | 0 | 0 | 2023-04-06 12:40:35 | 0.000424 | 4.6991 | 333.4122 | 0 | Close
8028 | 2 | 2 | CC Chg | 07:06:30 | 66:50:23 | 0.11279 | 3.7595 | 0.80156 | 56.87 | 0.80156 | 56.87 | 0 | 0 | 0.00297578 | 211.14 | 0.00297578 | 211.14 | 0 | 0 | 2023-04-06 12:41:05 | 0.00042403 | 0 | 0 | 0 | Close
8029 | 2 | 2 | CC Chg | 07:07:00 | 66:50:53 | 0.11278 | 3.7597 | 0.8025 | 56.94 | 0.8025 | 56.94 | 0 | 0 | 0.00297932 | 211.39 | 0.00297932 | 211.39 | 0 | 0 | 2023-04-06 12:41:35 | 0.00042402 | 4.6982 | 333.3491 | 0 | Close
8030 | 2 | 2 | CC Chg | 07:07:30 | 66:51:23 | 0.11278 | 3.7598 | 0.80344 | 57.01 | 0.80344 | 57.01 | 0 | 0 | 0.00298285 | 211.64 | 0.00298285 | 211.64 | 0 | 0 | 2023-04-06 12:42:05 | 0.00042403 | 9.3991 | 666.8874 | 0 | Close
8031 | 2 | 2 | CC Chg | 07:08:00 | 66:51:53 | 0.11277 | 3.7599 | 0.80438 | 57.07 | 0.80438 | 57.07 | 0 | 0 | 0.00298638 | 211.89 | 0.00298638 | 211.89 | 0 | 0 | 2023-04-06 12:42:35 | 0.000424 | 9.3982 | 666.8243 | 0 | Close
8032 | 2 | 2 | CC Chg | 07:08:30 | 66:52:23 | 0.11278 | 3.76 | 0.80532 | 57.14 | 0.80532 | 57.14 | 0 | 0 | 0.00298992 | 212.14 | 0.00298992 | 212.14 | 0 | 0 | 2023-04-06 12:43:05 | 0.00042405 | 9.3973 | 666.7613 | 0 | Close
8033 | 2 | 2 | CC Chg | 07:09:00 | 66:52:53 | 0.11277 | 3.7601 | 0.80626 | 57.21 | 0.80626 | 57.21 | 0 | 0 | 0.00299345 | 212.39 | 0.00299345 | 212.39 | 0 | 0 | 2023-04-06 12:43:35 | 0.00042403 | 9.3991 | 666.8874 | 0 | Close
8034 | 2 | 2 | CC Chg | 07:09:30 | 66:53:23 | 0.11278 | 3.7603 | 0.8072 | 57.27 | 0.8072 | 57.27 | 0 | 0 | 0.00299698 | 212.64 | 0.00299698 | 212.64 | 0 | 0 | 2023-04-06 12:44:05 | 0.00042409 | 4.6991 | 333.4122 | 0 | Close
8035 | 2 | 2 | CC Chg | 07:10:00 | 66:53:53 | 0.11279 | 3.7603 | 0.80813 | 57.34 | 0.80813 | 57.34 | 0 | 0 | 0.00300052 | 212.89 | 0.00300052 | 212.89 | 0 | 0 | 2023-04-06 12:44:35 | 0.00042412 | 0 | 0 | 0 | Close
8036 | 2 | 2 | CC Chg | 07:10:30 | 66:54:23 | 0.11276 | 3.7603 | 0.80907 | 57.41 | 0.80907 | 57.41 | 0 | 0 | 0.00300405 | 213.14 | 0.00300405 | 213.14 | 0 | 0 | 2023-04-06 12:45:05 | 0.00042401 | 0 | 0 | 0 | Close
8037 | 2 | 2 | CC Chg | 07:11:00 | 66:54:53 | 0.11277 | 3.7604 | 0.81001 | 57.47 | 0.81001 | 57.47 | 0 | 0 | 0.00300759 | 213.39 | 0.00300759 | 213.39 | 0 | 0 | 2023-04-06 12:45:35 | 0.00042406 | 9.3973 | 666.7613 | 0 | Close
8038 | 2 | 2 | CC Chg | 07:11:30 | 66:55:23 | 0.11276 | 3.7605 | 0.81095 | 57.54 | 0.81095 | 57.54 | 0 | 0 | 0.00301112 | 213.65 | 0.00301112 | 213.65 | 0 | 0 | 2023-04-06 12:46:05 | 0.00042403 | 9.3991 | 666.8874 | 0 | Close
8039 | 2 | 2 | CC Chg | 07:12:00 | 66:55:53 | 0.11278 | 3.7606 | 0.81189 | 57.61 | 0.81189 | 57.61 | 0 | 0 | 0.00301465 | 213.9 | 0.00301465 | 213.9 | 0 | 0 | 2023-04-06 12:46:35 | 0.00042412 | 9.3982 | 666.8243 | 0 | Close
8040 | 2 | 2 | CC Chg | 07:12:30 | 66:56:23 | 0.11279 | 3.7607 | 0.81283 | 57.67 | 0.81283 | 57.67 | 0 | 0 | 0.00301819 | 214.15 | 0.00301819 | 214.15 | 0 | 0 | 2023-04-06 12:47:05 | 0.00042417 | 9.3973 | 666.7613 | 0 | Close
8041 | 2 | 2 | CC Chg | 07:13:00 | 66:56:53 | 0.11281 | 3.7608 | 0.81377 | 57.74 | 0.81377 | 57.74 | 0 | 0 | 0.00302172 | 214.4 | 0.00302172 | 214.4 | 0 | 0 | 2023-04-06 12:47:35 | 0.00042426 | 9.3982 | 666.8243 | 0 | Close
8042 | 2 | 2 | CC Chg | 07:13:30 | 66:57:23 | 0.11278 | 3.7609 | 0.81471 | 57.81 | 0.81471 | 57.81 | 0 | 0 | 0.00302526 | 214.65 | 0.00302526 | 214.65 | 0 | 0 | 2023-04-06 12:48:05 | 0.00042415 | 9.3973 | 666.7613 | 0 | Close
8043 | 2 | 2 | CC Chg | 07:14:00 | 66:57:53 | 0.11277 | 3.7611 | 0.81565 | 57.87 | 0.81565 | 57.87 | 0 | 0 | 0.00302879 | 214.9 | 0.00302879 | 214.9 | 0 | 0 | 2023-04-06 12:48:35 | 0.00042414 | 4.6996 | 333.4437 | 0 | Close
8044 | 2 | 2 | CC Chg | 07:14:30 | 66:58:23 | 0.11278 | 3.7611 | 0.81659 | 57.94 | 0.81659 | 57.94 | 0 | 0 | 0.00303233 | 215.15 | 0.00303233 | 215.15 | 0 | 0 | 2023-04-06 12:49:05 | 0.00042418 | 0 | 0 | 0 | Close
8045 | 2 | 2 | CC Chg | 07:15:00 | 66:58:53 | 0.11277 | 3.7612 | 0.81753 | 58.01 | 0.81753 | 58.01 | 0 | 0 | 0.00303586 | 215.4 | 0.00303586 | 215.4 | 0 | 0 | 2023-04-06 12:49:35 | 0.00042415 | 9.3991 | 666.8874 | 0 | Close
8046 | 2 | 2 | CC Chg | 07:15:30 | 66:59:23 | 0.11277 | 3.7613 | 0.81847 | 58.07 | 0.81847 | 58.07 | 0 | 0 | 0.0030394 | 215.65 | 0.0030394 | 215.65 | 0 | 0 | 2023-04-06 12:50:05 | 0.00042416 | 9.3973 | 666.7613 | 0 | Close
8047 | 2 | 2 | CC Chg | 07:16:00 | 66:59:53 | 0.11278 | 3.7614 | 0.81941 | 58.14 | 0.81941 | 58.14 | 0 | 0 | 0.00304293 | 215.9 | 0.00304293 | 215.9 | 0 | 0 | 2023-04-06 12:50:35 | 0.00042421 | 9.3982 | 666.8243 | 0 | Close
8048 | 2 | 2 | CC Chg | 07:16:30 | 67:00:23 | 0.11278 | 3.7615 | 0.82035 | 58.21 | 0.82035 | 58.21 | 0 | 0 | 0.00304647 | 216.15 | 0.00304647 | 216.15 | 0 | 0 | 2023-04-06 12:51:05 | 0.00042422 | 9.3982 | 666.8243 | 0 | Close
8049 | 2 | 2 | CC Chg | 07:17:00 | 67:00:53 | 0.11278 | 3.7615 | 0.82129 | 58.27 | 0.82129 | 58.27 | 0 | 0 | 0.00305 | 216.4 | 0.00305 | 216.4 | 0 | 0 | 2023-04-06 12:51:35 | 0.00042422 | 0 | 0 | 0 | Close
8050 | 2 | 2 | CC Chg | 07:17:30 | 67:01:23 | 0.11278 | 3.7617 | 0.82223 | 58.34 | 0.82223 | 58.34 | 0 | 0 | 0.00305354 | 216.66 | 0.00305354 | 216.66 | 0 | 0 | 2023-04-06 12:52:05 | 0.00042424 | 4.6996 | 333.4437 | 0 | Close
8051 | 2 | 2 | CC Chg | 07:18:00 | 67:01:53 | 0.11278 | 3.7618 | 0.82317 | 58.41 | 0.82317 | 58.41 | 0 | 0 | 0.00305707 | 216.91 | 0.00305707 | 216.91 | 0 | 0 | 2023-04-06 12:52:35 | 0.00042426 | 9.3973 | 666.7613 | 0 | Close
8052 | 2 | 2 | CC Chg | 07:18:30 | 67:02:23 | 0.11278 | 3.7618 | 0.82411 | 58.47 | 0.82411 | 58.47 | 0 | 0 | 0.00306061 | 217.16 | 0.00306061 | 217.16 | 0 | 0 | 2023-04-06 12:53:05 | 0.00042426 | 0 | 0 | 0 | Close
8053 | 2 | 2 | CC Chg | 07:19:00 | 67:02:53 | 0.11277 | 3.762 | 0.82505 | 58.54 | 0.82505 | 58.54 | 0 | 0 | 0.00306414 | 217.41 | 0.00306414 | 217.41 | 0 | 0 | 2023-04-06 12:53:35 | 0.00042424 | 4.6996 | 333.4437 | 0 | Close
8054 | 2 | 2 | CC Chg | 07:19:30 | 67:03:23 | 0.11278 | 3.7622 | 0.82599 | 58.61 | 0.82599 | 58.61 | 0 | 0 | 0.00306768 | 217.66 | 0.00306768 | 217.66 | 0 | 0 | 2023-04-06 12:54:05 | 0.0004243 | 4.6987 | 333.3806 | 0 | Close
8055 | 2 | 2 | CC Chg | 07:20:00 | 67:03:53 | 0.11278 | 3.7623 | 0.82693 | 58.67 | 0.82693 | 58.67 | 0 | 0 | 0.00307121 | 217.91 | 0.00307121 | 217.91 | 0 | 0 | 2023-04-06 12:54:35 | 0.00042431 | 9.3982 | 666.8243 | 0 | Close
8056 | 2 | 2 | CC Chg | 07:20:30 | 67:04:23 | 0.11278 | 3.7623 | 0.82787 | 58.74 | 0.82787 | 58.74 | 0 | 0 | 0.00307475 | 218.16 | 0.00307475 | 218.16 | 0 | 0 | 2023-04-06 12:55:05 | 0.00042431 | 0 | 0 | 0 | Close
8057 | 2 | 2 | CC Chg | 07:21:00 | 67:04:53 | 0.11278 | 3.7623 | 0.82881 | 58.81 | 0.82881 | 58.81 | 0 | 0 | 0.00307829 | 218.41 | 0.00307829 | 218.41 | 0 | 0 | 2023-04-06 12:55:35 | 0.00042431 | 0 | 0 | 0 | Close
8058 | 2 | 2 | CC Chg | 07:21:30 | 67:05:23 | 0.11277 | 3.7624 | 0.82975 | 58.87 | 0.82975 | 58.87 | 0 | 0 | 0.00308182 | 218.66 | 0.00308182 | 218.66 | 0 | 0 | 2023-04-06 12:56:05 | 0.00042429 | 9.3982 | 666.8243 | 0 | Close
8059 | 2 | 2 | CC Chg | 07:22:00 | 67:05:53 | 0.11279 | 3.7625 | 0.83069 | 58.94 | 0.83069 | 58.94 | 0 | 0 | 0.00308536 | 218.91 | 0.00308536 | 218.91 | 0 | 0 | 2023-04-06 12:56:35 | 0.00042437 | 9.3982 | 666.8243 | 0 | Close
8060 | 2 | 2 | CC Chg | 07:22:30 | 67:06:23 | 0.11279 | 3.7627 | 0.83163 | 59.01 | 0.83163 | 59.01 | 0 | 0 | 0.00308889 | 219.16 | 0.00308889 | 219.16 | 0 | 0 | 2023-04-06 12:57:05 | 0.00042439 | 4.6991 | 333.4122 | 0 | Close
8061 | 2 | 2 | CC Chg | 07:23:00 | 67:06:53 | 0.11278 | 3.7627 | 0.83257 | 59.07 | 0.83257 | 59.07 | 0 | 0 | 0.00309243 | 219.41 | 0.00309243 | 219.41 | 0 | 0 | 2023-04-06 12:57:35 | 0.00042436 | 0 | 0 | 0 | Close
8062 | 2 | 2 | CC Chg | 07:23:30 | 67:07:23 | 0.11279 | 3.7628 | 0.83351 | 59.14 | 0.83351 | 59.14 | 0 | 0 | 0.00309597 | 219.67 | 0.00309597 | 219.67 | 0 | 0 | 2023-04-06 12:58:05 | 0.00042441 | 9.3991 | 666.8874 | 0 | Close
8063 | 2 | 2 | CC Chg | 07:24:00 | 67:07:53 | 0.11277 | 3.763 | 0.83445 | 59.21 | 0.83445 | 59.21 | 0 | 0 | 0.0030995 | 219.92 | 0.0030995 | 219.92 | 0 | 0 | 2023-04-06 12:58:35 | 0.00042435 | 4.6991 | 333.4122 | 0 | Close
8064 | 2 | 2 | CC Chg | 07:24:30 | 67:08:23 | 0.11279 | 3.763 | 0.83539 | 59.27 | 0.83539 | 59.27 | 0 | 0 | 0.00310304 | 220.17 | 0.00310304 | 220.17 | 0 | 0 | 2023-04-06 12:59:05 | 0.00042443 | 0 | 0 | 0 | Close
8065 | 2 | 2 | CC Chg | 07:25:00 | 67:08:53 | 0.11278 | 3.7632 | 0.83633 | 59.34 | 0.83633 | 59.34 | 0 | 0 | 0.00310658 | 220.42 | 0.00310658 | 220.42 | 0 | 0 | 2023-04-06 12:59:35 | 0.00042441 | 4.6991 | 333.4122 | 0 | Close
8066 | 2 | 2 | CC Chg | 07:25:30 | 67:09:23 | 0.11279 | 3.7633 | 0.83727 | 59.41 | 0.83727 | 59.41 | 0 | 0 | 0.00311011 | 220.67 | 0.00311011 | 220.67 | 0 | 0 | 2023-04-06 13:00:05 | 0.00042446 | 9.3982 | 666.8243 | 0 | Close
8067 | 2 | 2 | CC Chg | 07:26:00 | 67:09:53 | 0.11278 | 3.7634 | 0.83821 | 59.47 | 0.83821 | 59.47 | 0 | 0 | 0.00311365 | 220.92 | 0.00311365 | 220.92 | 0 | 0 | 2023-04-06 13:00:35 | 0.00042444 | 9.3991 | 666.8874 | 0 | Close
8068 | 2 | 2 | CC Chg | 07:26:30 | 67:10:23 | 0.11279 | 3.7635 | 0.83915 | 59.54 | 0.83915 | 59.54 | 0 | 0 | 0.00311719 | 221.17 | 0.00311719 | 221.17 | 0 | 0 | 2023-04-06 13:01:05 | 0.00042449 | 9.3973 | 666.7613 | 0 | Close
8069 | 2 | 2 | CC Chg | 07:27:00 | 67:10:53 | 0.11277 | 3.7635 | 0.84009 | 59.61 | 0.84009 | 59.61 | 0 | 0 | 0.00312072 | 221.42 | 0.00312072 | 221.42 | 0 | 0 | 2023-04-06 13:01:35 | 0.00042441 | 0 | 0 | 0 | Close
8070 | 2 | 2 | CC Chg | 07:27:30 | 67:11:23 | 0.11279 | 3.7636 | 0.84103 | 59.67 | 0.84103 | 59.67 | 0 | 0 | 0.00312426 | 221.67 | 0.00312426 | 221.67 | 0 | 0 | 2023-04-06 13:02:05 | 0.0004245 | 9.3991 | 666.8874 | 0 | Close
8071 | 2 | 2 | CC Chg | 07:28:00 | 67:11:53 | 0.11278 | 3.7637 | 0.84197 | 59.74 | 0.84197 | 59.74 | 0 | 0 | 0.0031278 | 221.92 | 0.0031278 | 221.92 | 0 | 0 | 2023-04-06 13:02:35 | 0.00042447 | 9.3982 | 666.8243 | 0 | Close
8072 | 2 | 2 | CC Chg | 07:28:30 | 67:12:23 | 0.11278 | 3.7638 | 0.84291 | 59.81 | 0.84291 | 59.81 | 0 | 0 | 0.00313134 | 222.18 | 0.00313134 | 222.18 | 0 | 0 | 2023-04-06 13:03:05 | 0.00042448 | 9.3973 | 666.7613 | 0 | Close
8073 | 2 | 2 | CC Chg | 07:29:00 | 67:12:53 | 0.11277 | 3.7639 | 0.84385 | 59.87 | 0.84385 | 59.87 | 0 | 0 | 0.00313487 | 222.43 | 0.00313487 | 222.43 | 0 | 0 | 2023-04-06 13:03:35 | 0.00042445 | 9.3991 | 666.8874 | 0 | Close
8074 | 2 | 2 | CC Chg | 07:29:30 | 67:13:23 | 0.11278 | 3.764 | 0.84479 | 59.94 | 0.84479 | 59.94 | 0 | 0 | 0.00313841 | 222.68 | 0.00313841 | 222.68 | 0 | 0 | 2023-04-06 13:04:05 | 0.0004245 | 9.3982 | 666.8243 | 0 | Close
8075 | 2 | 2 | CC Chg | 07:30:00 | 67:13:53 | 0.11277 | 3.7641 | 0.84573 | 60.01 | 0.84573 | 60.01 | 0 | 0 | 0.00314195 | 222.93 | 0.00314195 | 222.93 | 0 | 0 | 2023-04-06 13:04:35 | 0.00042448 | 9.3982 | 666.8243 | 0 | Close
8076 | 2 | 2 | CC Chg | 07:30:30 | 67:14:23 | 0.11279 | 3.7643 | 0.84667 | 60.07 | 0.84667 | 60.07 | 0 | 0 | 0.00314549 | 223.18 | 0.00314549 | 223.18 | 0 | 0 | 2023-04-06 13:05:05 | 0.00042458 | 4.6987 | 333.3806 | 0 | Close
8077 | 2 | 2 | CC Chg | 07:31:00 | 67:14:53 | 0.11279 | 3.7643 | 0.84761 | 60.14 | 0.84761 | 60.14 | 0 | 0 | 0.00314902 | 223.43 | 0.00314902 | 223.43 | 0 | 0 | 2023-04-06 13:05:35 | 0.00042458 | 0 | 0 | 0 | Close
8078 | 2 | 2 | CC Chg | 07:31:30 | 67:15:23 | 0.11277 | 3.7644 | 0.84855 | 60.21 | 0.84855 | 60.21 | 0 | 0 | 0.00315256 | 223.68 | 0.00315256 | 223.68 | 0 | 0 | 2023-04-06 13:06:05 | 0.00042451 | 9.3982 | 666.8243 | 0 | Close
8079 | 2 | 2 | CC Chg | 07:32:00 | 67:15:53 | 0.11278 | 3.7644 | 0.84949 | 60.27 | 0.84949 | 60.27 | 0 | 0 | 0.0031561 | 223.93 | 0.0031561 | 223.93 | 0 | 0 | 2023-04-06 13:06:35 | 0.00042455 | 0 | 0 | 0 | Close
8080 | 2 | 2 | CC Chg | 07:32:30 | 67:16:23 | 0.11279 | 3.7647 | 0.85043 | 60.34 | 0.85043 | 60.34 | 0 | 0 | 0.00315964 | 224.18 | 0.00315964 | 224.18 | 0 | 0 | 2023-04-06 13:07:05 | 0.00042462 | 3.133 | 222.2958 | 0 | Close
8081 | 2 | 2 | CC Chg | 07:33:00 | 67:16:53 | 0.11278 | 3.7647 | 0.85137 | 60.41 | 0.85137 | 60.41 | 0 | 0 | 0.00316318 | 224.43 | 0.00316318 | 224.43 | 0 | 0 | 2023-04-06 13:07:35 | 0.00042458 | 0 | 0 | 0 | Close
8082 | 2 | 2 | CC Chg | 07:33:30 | 67:17:23 | 0.11278 | 3.7647 | 0.85231 | 60.47 | 0.85231 | 60.47 | 0 | 0 | 0.00316671 | 224.69 | 0.00316671 | 224.69 | 0 | 0 | 2023-04-06 13:08:05 | 0.00042458 | 0 | 0 | 0 | Close
8083 | 2 | 2 | CC Chg | 07:34:00 | 67:17:53 | 0.11278 | 3.7649 | 0.85325 | 60.54 | 0.85325 | 60.54 | 0 | 0 | 0.00317025 | 224.94 | 0.00317025 | 224.94 | 0 | 0 | 2023-04-06 13:08:35 | 0.00042461 | 4.6991 | 333.4122 | 0 | Close
8084 | 2 | 2 | CC Chg | 07:34:30 | 67:18:23 | 0.11279 | 3.765 | 0.85419 | 60.61 | 0.85419 | 60.61 | 0 | 0 | 0.00317379 | 225.19 | 0.00317379 | 225.19 | 0 | 0 | 2023-04-06 13:09:05 | 0.00042465 | 9.3982 | 666.8243 | 0 | Close
8085 | 2 | 2 | CC Chg | 07:35:00 | 67:18:53 | 0.11278 | 3.7651 | 0.85513 | 60.67 | 0.85513 | 60.67 | 0 | 0 | 0.00317733 | 225.44 | 0.00317733 | 225.44 | 0 | 0 | 2023-04-06 13:09:35 | 0.00042463 | 9.3991 | 666.8874 | 0 | Close
8086 | 2 | 2 | CC Chg | 07:35:30 | 67:19:23 | 0.11279 | 3.7652 | 0.85607 | 60.74 | 0.85607 | 60.74 | 0 | 0 | 0.00318087 | 225.69 | 0.00318087 | 225.69 | 0 | 0 | 2023-04-06 13:10:05 | 0.00042468 | 9.3973 | 666.7613 | 0 | Close
8087 | 2 | 2 | CC Chg | 07:36:00 | 67:19:53 | 0.11277 | 3.7653 | 0.85701 | 60.81 | 0.85701 | 60.81 | 0 | 0 | 0.00318441 | 225.94 | 0.00318441 | 225.94 | 0 | 0 | 2023-04-06 13:10:35 | 0.00042461 | 9.3982 | 666.8243 | 0 | Close
8088 | 2 | 2 | CC Chg | 07:36:30 | 67:20:23 | 0.11277 | 3.7654 | 0.85795 | 60.87 | 0.85795 | 60.87 | 0 | 0 | 0.00318795 | 226.19 | 0.00318795 | 226.19 | 0 | 0 | 2023-04-06 13:11:05 | 0.00042462 | 9.3982 | 666.8243 | 0 | Close
8089 | 2 | 2 | CC Chg | 07:37:00 | 67:20:53 | 0.11277 | 3.7655 | 0.85889 | 60.94 | 0.85889 | 60.94 | 0 | 0 | 0.00319148 | 226.44 | 0.00319148 | 226.44 | 0 | 0 | 2023-04-06 13:11:35 | 0.00042464 | 9.3982 | 666.8243 | 0 | Close
8090 | 2 | 2 | CC Chg | 07:37:30 | 67:21:23 | 0.11277 | 3.7656 | 0.85983 | 61.01 | 0.85983 | 61.01 | 0 | 0 | 0.00319502 | 226.69 | 0.00319502 | 226.69 | 0 | 0 | 2023-04-06 13:12:05 | 0.00042465 | 9.3982 | 666.8243 | 0 | Close
8091 | 2 | 2 | CC Chg | 07:38:00 | 67:21:53 | 0.11278 | 3.7656 | 0.86076 | 61.07 | 0.86076 | 61.07 | 0 | 0 | 0.00319856 | 226.94 | 0.00319856 | 226.94 | 0 | 0 | 2023-04-06 13:12:35 | 0.00042468 | 0 | 0 | 0 | Close
8092 | 2 | 2 | CC Chg | 07:38:30 | 67:22:23 | 0.11277 | 3.7657 | 0.8617 | 61.14 | 0.8617 | 61.14 | 0 | 0 | 0.0032021 | 227.2 | 0.0032021 | 227.2 | 0 | 0 | 2023-04-06 13:13:05 | 0.00042466 | 9.3991 | 666.8874 | 0 | Close
8093 | 2 | 2 | CC Chg | 07:39:00 | 67:22:53 | 0.11277 | 3.7658 | 0.86264 | 61.21 | 0.86264 | 61.21 | 0 | 0 | 0.00320564 | 227.45 | 0.00320564 | 227.45 | 0 | 0 | 2023-04-06 13:13:35 | 0.00042467 | 9.3973 | 666.7613 | 0 | Close
8094 | 2 | 2 | CC Chg | 07:39:30 | 67:23:23 | 0.11278 | 3.766 | 0.86358 | 61.27 | 0.86358 | 61.27 | 0 | 0 | 0.00320918 | 227.7 | 0.00320918 | 227.7 | 0 | 0 | 2023-04-06 13:14:05 | 0.00042473 | 4.6991 | 333.4122 | 0 | Close
8095 | 2 | 2 | CC Chg | 07:40:00 | 67:23:53 | 0.11278 | 3.7661 | 0.86452 | 61.34 | 0.86452 | 61.34 | 0 | 0 | 0.00321272 | 227.95 | 0.00321272 | 227.95 | 0 | 0 | 2023-04-06 13:14:35 | 0.00042474 | 9.3982 | 666.8243 | 0 | Close
8096 | 2 | 2 | CC Chg | 07:40:30 | 67:24:23 | 0.11278 | 3.7662 | 0.86546 | 61.41 | 0.86546 | 61.41 | 0 | 0 | 0.00321626 | 228.2 | 0.00321626 | 228.2 | 0 | 0 | 2023-04-06 13:15:05 | 0.00042475 | 9.3982 | 666.8243 | 0 | Close
8097 | 2 | 2 | CC Chg | 07:41:00 | 67:24:53 | 0.11278 | 3.7663 | 0.8664 | 61.47 | 0.8664 | 61.47 | 0 | 0 | 0.0032198 | 228.45 | 0.0032198 | 228.45 | 0 | 0 | 2023-04-06 13:15:35 | 0.00042476 | 9.3982 | 666.8243 | 0 | Close
8098 | 2 | 2 | CC Chg | 07:41:30 | 67:25:23 | 0.11277 | 3.7663 | 0.86734 | 61.54 | 0.86734 | 61.54 | 0 | 0 | 0.00322334 | 228.7 | 0.00322334 | 228.7 | 0 | 0 | 2023-04-06 13:16:05 | 0.00042473 | 0 | 0 | 0 | Close
8099 | 2 | 2 | CC Chg | 07:42:00 | 67:25:53 | 0.11278 | 3.7665 | 0.86828 | 61.61 | 0.86828 | 61.61 | 0 | 0 | 0.00322688 | 228.95 | 0.00322688 | 228.95 | 0 | 0 | 2023-04-06 13:16:35 | 0.00042479 | 4.6991 | 333.4122 | 0 | Close
8100 | 2 | 2 | CC Chg | 07:42:30 | 67:26:23 | 0.11277 | 3.7666 | 0.86922 | 61.67 | 0.86922 | 61.67 | 0 | 0 | 0.00323042 | 229.21 | 0.00323042 | 229.21 | 0 | 0 | 2023-04-06 13:17:05 | 0.00042476 | 9.3991 | 666.8874 | 0 | Close
8101 | 2 | 2 | CC Chg | 07:43:00 | 67:26:53 | 0.11277 | 3.7667 | 0.87016 | 61.74 | 0.87016 | 61.74 | 0 | 0 | 0.00323396 | 229.46 | 0.00323396 | 229.46 | 0 | 0 | 2023-04-06 13:17:35 | 0.00042477 | 9.3973 | 666.7613 | 0 | Close
8102 | 2 | 2 | CC Chg | 07:43:30 | 67:27:23 | 0.11277 | 3.7666 | 0.8711 | 61.81 | 0.8711 | 61.81 | 0 | 0 | 0.0032375 | 229.71 | 0.0032375 | 229.71 | 0 | 0 | 2023-04-06 13:18:05 | 0.00042476 | -9.3982 | -666.8243 | 0 | Close
8103 | 2 | 2 | CC Chg | 07:44:00 | 67:27:53 | 0.11277 | 3.7668 | 0.87204 | 61.87 | 0.87204 | 61.87 | 0 | 0 | 0.00324104 | 229.96 | 0.00324104 | 229.96 | 0 | 0 | 2023-04-06 13:18:35 | 0.00042478 | 4.6987 | 333.3806 | 0 | Close
8104 | 2 | 2 | CC Chg | 07:44:30 | 67:28:23 | 0.11277 | 3.7669 | 0.87298 | 61.94 | 0.87298 | 61.94 | 0 | 0 | 0.00324458 | 230.21 | 0.00324458 | 230.21 | 0 | 0 | 2023-04-06 13:19:05 | 0.00042479 | 9.3982 | 666.8243 | 0 | Close
8105 | 2 | 2 | CC Chg | 07:45:00 | 67:28:53 | 0.11277 | 3.767 | 0.87392 | 62.01 | 0.87392 | 62.01 | 0 | 0 | 0.00324812 | 230.46 | 0.00324812 | 230.46 | 0 | 0 | 2023-04-06 13:19:35 | 0.0004248 | 9.3982 | 666.8243 | 0 | Close
8106 | 2 | 2 | CC Chg | 07:45:30 | 67:29:23 | 0.11278 | 3.7671 | 0.87486 | 62.07 | 0.87486 | 62.07 | 0 | 0 | 0.00325166 | 230.71 | 0.00325166 | 230.71 | 0 | 0 | 2023-04-06 13:20:05 | 0.00042485 | 9.3964 | 666.6982 | 0 | Close
8107 | 2 | 2 | CC Chg | 07:46:00 | 67:29:53 | 0.11277 | 3.7671 | 0.8758 | 62.14 | 0.8758 | 62.14 | 0 | 0 | 0.0032552 | 230.96 | 0.0032552 | 230.96 | 0 | 0 | 2023-04-06 13:20:35 | 0.00042482 | 0 | 0 | 0 | Close
8108 | 2 | 2 | CC Chg | 07:46:30 | 67:30:23 | 0.11278 | 3.7673 | 0.87674 | 62.21 | 0.87674 | 62.21 | 0 | 0 | 0.00325874 | 231.21 | 0.00325874 | 231.21 | 0 | 0 | 2023-04-06 13:21:05 | 0.00042488 | 4.6987 | 333.3806 | 0 | Close
8109 | 2 | 2 | CC Chg | 07:47:00 | 67:30:53 | 0.11278 | 3.7674 | 0.87768 | 62.27 | 0.87768 | 62.27 | 0 | 0 | 0.00326228 | 231.47 | 0.00326228 | 231.47 | 0 | 0 | 2023-04-06 13:21:35 | 0.00042489 | 9.3982 | 666.8243 | 0 | Close
8110 | 2 | 2 | CC Chg | 07:47:30 | 67:31:23 | 0.11277 | 3.7675 | 0.87862 | 62.34 | 0.87862 | 62.34 | 0 | 0 | 0.00326582 | 231.72 | 0.00326582 | 231.72 | 0 | 0 | 2023-04-06 13:22:05 | 0.00042486 | 9.3973 | 666.7613 | 0 | Close
8111 | 2 | 2 | CC Chg | 07:48:00 | 67:31:53 | 0.11277 | 3.7676 | 0.87956 | 62.41 | 0.87956 | 62.41 | 0 | 0 | 0.00326936 | 231.97 | 0.00326936 | 231.97 | 0 | 0 | 2023-04-06 13:22:35 | 0.00042487 | 9.3982 | 666.8243 | 0 | Close
8112 | 2 | 2 | CC Chg | 07:48:30 | 67:32:23 | 0.11277 | 3.7677 | 0.8805 | 62.47 | 0.8805 | 62.47 | 0 | 0 | 0.0032729 | 232.22 | 0.0032729 | 232.22 | 0 | 0 | 2023-04-06 13:23:05 | 0.00042488 | 9.3982 | 666.8243 | 0 | Close
8113 | 2 | 2 | CC Chg | 07:49:00 | 67:32:53 | 0.11277 | 3.7678 | 0.88144 | 62.54 | 0.88144 | 62.54 | 0 | 0 | 0.00327644 | 232.47 | 0.00327644 | 232.47 | 0 | 0 | 2023-04-06 13:23:35 | 0.00042489 | 9.3982 | 666.8243 | 0 | Close
8114 | 2 | 2 | CC Chg | 07:49:30 | 67:33:23 | 0.11278 | 3.7679 | 0.88238 | 62.61 | 0.88238 | 62.61 | 0 | 0 | 0.00327998 | 232.72 | 0.00327998 | 232.72 | 0 | 0 | 2023-04-06 13:24:05 | 0.00042494 | 9.3982 | 666.8243 | 0 | Close
8115 | 2 | 2 | CC Chg | 07:50:00 | 67:33:53 | 0.11277 | 3.7679 | 0.88332 | 62.67 | 0.88332 | 62.67 | 0 | 0 | 0.00328352 | 232.97 | 0.00328352 | 232.97 | 0 | 0 | 2023-04-06 13:24:35 | 0.00042491 | 0 | 0 | 0 | Close
8116 | 2 | 2 | CC Chg | 07:50:30 | 67:34:23 | 0.11278 | 3.768 | 0.88426 | 62.74 | 0.88426 | 62.74 | 0 | 0 | 0.00328706 | 233.22 | 0.00328706 | 233.22 | 0 | 0 | 2023-04-06 13:25:05 | 0.00042496 | 9.3982 | 666.8243 | 0 | Close
8117 | 2 | 2 | CC Chg | 07:51:00 | 67:34:53 | 0.11278 | 3.7681 | 0.8852 | 62.81 | 0.8852 | 62.81 | 0 | 0 | 0.0032906 | 233.48 | 0.0032906 | 233.48 | 0 | 0 | 2023-04-06 13:25:35 | 0.00042497 | 9.3973 | 666.7613 | 0 | Close
8118 | 2 | 2 | CC Chg | 07:51:30 | 67:35:23 | 0.11278 | 3.7682 | 0.88614 | 62.87 | 0.88614 | 62.87 | 0 | 0 | 0.00329415 | 233.73 | 0.00329415 | 233.73 | 0 | 0 | 2023-04-06 13:26:05 | 0.00042498 | 9.3991 | 666.8874 | 0 | Close
8119 | 2 | 2 | CC Chg | 07:52:00 | 67:35:53 | 0.11277 | 3.7684 | 0.88708 | 62.94 | 0.88708 | 62.94 | 0 | 0 | 0.00329769 | 233.98 | 0.00329769 | 233.98 | 0 | 0 | 2023-04-06 13:26:35 | 0.00042496 | 4.6991 | 333.4122 | 0 | Close
8120 | 2 | 2 | CC Chg | 07:52:30 | 67:36:23 | 0.11277 | 3.7685 | 0.88802 | 63.01 | 0.88802 | 63.01 | 0 | 0 | 0.00330123 | 234.23 | 0.00330123 | 234.23 | 0 | 0 | 2023-04-06 13:27:05 | 0.00042497 | 9.3982 | 666.8243 | 0 | Close
8121 | 2 | 2 | CC Chg | 07:53:00 | 67:36:53 | 0.11277 | 3.7686 | 0.88896 | 63.07 | 0.88896 | 63.07 | 0 | 0 | 0.00330477 | 234.48 | 0.00330477 | 234.48 | 0 | 0 | 2023-04-06 13:27:35 | 0.00042499 | 9.3973 | 666.7613 | 0 | Close
8122 | 2 | 2 | CC Chg | 07:53:30 | 67:37:23 | 0.11278 | 3.7688 | 0.8899 | 63.14 | 0.8899 | 63.14 | 0 | 0 | 0.00330831 | 234.73 | 0.00330831 | 234.73 | 0 | 0 | 2023-04-06 13:28:05 | 0.00042505 | 4.6987 | 333.3806 | 0 | Close
8123 | 2 | 2 | CC Chg | 07:54:00 | 67:37:53 | 0.11279 | 3.7688 | 0.89084 | 63.21 | 0.89084 | 63.21 | 0 | 0 | 0.00331185 | 234.98 | 0.00331185 | 234.98 | 0 | 0 | 2023-04-06 13:28:35 | 0.00042508 | 0 | 0 | 0 | Close
8124 | 2 | 2 | CC Chg | 07:54:30 | 67:38:23 | 0.11278 | 3.7689 | 0.89178 | 63.27 | 0.89178 | 63.27 | 0 | 0 | 0.0033154 | 235.23 | 0.0033154 | 235.23 | 0 | 0 | 2023-04-06 13:29:05 | 0.00042506 | 9.3991 | 666.8874 | 0 | Close
8125 | 2 | 2 | CC Chg | 07:55:00 | 67:38:53 | 0.11278 | 3.7689 | 0.89272 | 63.34 | 0.89272 | 63.34 | 0 | 0 | 0.00331894 | 235.49 | 0.00331894 | 235.49 | 0 | 0 | 2023-04-06 13:29:35 | 0.00042506 | 0 | 0 | 0 | Close
8126 | 2 | 2 | CC Chg | 07:55:30 | 67:39:23 | 0.11279 | 3.7691 | 0.89366 | 63.41 | 0.89366 | 63.41 | 0 | 0 | 0.00332248 | 235.74 | 0.00332248 | 235.74 | 0 | 0 | 2023-04-06 13:30:05 | 0.00042512 | 4.6987 | 333.3806 | 0 | Close
8127 | 2 | 2 | CC Chg | 07:56:00 | 67:39:53 | 0.11277 | 3.7691 | 0.8946 | 63.47 | 0.8946 | 63.47 | 0 | 0 | 0.00332602 | 235.99 | 0.00332602 | 235.99 | 0 | 0 | 2023-04-06 13:30:35 | 0.00042504 | 0 | 0 | 0 | Close
8128 | 2 | 2 | CC Chg | 07:56:30 | 67:40:23 | 0.11278 | 3.7692 | 0.89554 | 63.54 | 0.89554 | 63.54 | 0 | 0 | 0.00332957 | 236.24 | 0.00332957 | 236.24 | 0 | 0 | 2023-04-06 13:31:05 | 0.00042509 | 9.3973 | 666.7613 | 0 | Close
8129 | 2 | 2 | CC Chg | 07:57:00 | 67:40:53 | 0.11278 | 3.7692 | 0.89648 | 63.61 | 0.89648 | 63.61 | 0 | 0 | 0.00333311 | 236.49 | 0.00333311 | 236.49 | 0 | 0 | 2023-04-06 13:31:35 | 0.00042509 | 0 | 0 | 0 | Close
8130 | 2 | 2 | CC Chg | 07:57:30 | 67:41:23 | 0.11277 | 3.7694 | 0.89742 | 63.67 | 0.89742 | 63.67 | 0 | 0 | 0.00333665 | 236.74 | 0.00333665 | 236.74 | 0 | 0 | 2023-04-06 13:32:05 | 0.00042508 | 4.6991 | 333.4122 | 0 | Close
8131 | 2 | 2 | CC Chg | 07:58:00 | 67:41:53 | 0.11277 | 3.7695 | 0.89836 | 63.74 | 0.89836 | 63.74 | 0 | 0 | 0.00334019 | 236.99 | 0.00334019 | 236.99 | 0 | 0 | 2023-04-06 13:32:35 | 0.00042509 | 9.3982 | 666.8243 | 0 | Close
8132 | 2 | 2 | CC Chg | 07:58:30 | 67:42:23 | 0.11277 | 3.7697 | 0.8993 | 63.81 | 0.8993 | 63.81 | 0 | 0 | 0.00334374 | 237.25 | 0.00334374 | 237.25 | 0 | 0 | 2023-04-06 13:33:05 | 0.00042511 | 4.6987 | 333.3806 | 0 | Close
8133 | 2 | 2 | CC Chg | 07:59:00 | 67:42:53 | 0.11276 | 3.7698 | 0.90024 | 63.87 | 0.90024 | 63.87 | 0 | 0 | 0.00334728 | 237.5 | 0.00334728 | 237.5 | 0 | 0 | 2023-04-06 13:33:35 | 0.00042508 | 9.3973 | 666.7613 | 0 | Close
8134 | 2 | 2 | CC Chg | 07:59:30 | 67:43:23 | 0.11278 | 3.7698 | 0.90118 | 63.94 | 0.90118 | 63.94 | 0 | 0 | 0.00335082 | 237.75 | 0.00335082 | 237.75 | 0 | 0 | 2023-04-06 13:34:05 | 0.00042516 | 0 | 0 | 0 | Close
8135 | 2 | 2 | CC Chg | 08:00:00 | 67:43:53 | 0.11278 | 3.77 | 0.90212 | 64.01 | 0.90212 | 64.01 | 0 | 0 | 0.00335436 | 238 | 0.00335436 | 238 | 0 | 0 | 2023-04-06 13:34:35 | 0.00042518 | 4.6982 | 333.3491 | 0 | Close
8136 | 2 | 2 | CC Chg | 08:00:30 | 67:44:23 | 0.11277 | 3.77 | 0.90306 | 64.07 | 0.90306 | 64.07 | 0 | 0 | 0.00335791 | 238.25 | 0.00335791 | 238.25 | 0 | 0 | 2023-04-06 13:35:05 | 0.00042514 | 0 | 0 | 0 | Close
8137 | 2 | 2 | CC Chg | 08:01:00 | 67:44:53 | 0.11278 | 3.7701 | 0.904 | 64.14 | 0.904 | 64.14 | 0 | 0 | 0.00336145 | 238.5 | 0.00336145 | 238.5 | 0 | 0 | 2023-04-06 13:35:35 | 0.00042519 | 9.3982 | 666.8243 | 0 | Close
8138 | 2 | 2 | CC Chg | 08:01:30 | 67:45:23 | 0.11277 | 3.7702 | 0.90494 | 64.21 | 0.90494 | 64.21 | 0 | 0 | 0.00336499 | 238.75 | 0.00336499 | 238.75 | 0 | 0 | 2023-04-06 13:36:05 | 0.00042517 | 9.3973 | 666.7613 | 0 | Close
8139 | 2 | 2 | CC Chg | 08:02:00 | 67:45:53 | 0.11277 | 3.7703 | 0.90588 | 64.27 | 0.90588 | 64.27 | 0 | 0 | 0.00336854 | 239 | 0.00336854 | 239 | 0 | 0 | 2023-04-06 13:36:35 | 0.00042518 | 9.3982 | 666.8243 | 0 | Close
8140 | 2 | 2 | CC Chg | 08:02:30 | 67:46:23 | 0.11278 | 3.7705 | 0.90682 | 64.34 | 0.90682 | 64.34 | 0 | 0 | 0.00337208 | 239.26 | 0.00337208 | 239.26 | 0 | 0 | 2023-04-06 13:37:05 | 0.00042524 | 4.6991 | 333.4122 | 0 | Close
8141 | 2 | 2 | CC Chg | 08:03:00 | 67:46:53 | 0.11277 | 3.7705 | 0.90775 | 64.41 | 0.90775 | 64.41 | 0 | 0 | 0.00337562 | 239.51 | 0.00337562 | 239.51 | 0 | 0 | 2023-04-06 13:37:35 | 0.0004252 | 0 | 0 | 0 | Close
8142 | 2 | 2 | CC Chg | 08:03:30 | 67:47:23 | 0.11277 | 3.7706 | 0.90869 | 64.47 | 0.90869 | 64.47 | 0 | 0 | 0.00337917 | 239.76 | 0.00337917 | 239.76 | 0 | 0 | 2023-04-06 13:38:05 | 0.00042521 | 9.3982 | 666.8243 | 0 | Close
8143 | 2 | 2 | CC Chg | 08:04:00 | 67:47:53 | 0.11279 | 3.7707 | 0.90963 | 64.54 | 0.90963 | 64.54 | 0 | 0 | 0.00338271 | 240.01 | 0.00338271 | 240.01 | 0 | 0 | 2023-04-06 13:38:35 | 0.0004253 | 9.3973 | 666.7613 | 0 | Close
8144 | 2 | 2 | CC Chg | 08:04:30 | 67:48:23 | 0.11278 | 3.7709 | 0.91057 | 64.61 | 0.91057 | 64.61 | 0 | 0 | 0.00338625 | 240.26 | 0.00338625 | 240.26 | 0 | 0 | 2023-04-06 13:39:05 | 0.00042528 | 4.6996 | 333.4437 | 0 | Close
8145 | 2 | 2 | CC Chg | 08:05:00 | 67:48:53 | 0.11277 | 3.7709 | 0.91151 | 64.67 | 0.91151 | 64.67 | 0 | 0 | 0.0033898 | 240.51 | 0.0033898 | 240.51 | 0 | 0 | 2023-04-06 13:39:35 | 0.00042524 | 0 | 0 | 0 | Close
8146 | 2 | 2 | CC Chg | 08:05:30 | 67:49:23 | 0.11278 | 3.771 | 0.91245 | 64.74 | 0.91245 | 64.74 | 0 | 0 | 0.00339334 | 240.77 | 0.00339334 | 240.77 | 0 | 0 | 2023-04-06 13:40:05 | 0.00042529 | 9.3991 | 666.8874 | 0 | Close
8147 | 2 | 2 | CC Chg | 08:06:00 | 67:49:53 | 0.11279 | 3.7711 | 0.91339 | 64.81 | 0.91339 | 64.81 | 0 | 0 | 0.00339689 | 241.02 | 0.00339689 | 241.02 | 0 | 0 | 2023-04-06 13:40:35 | 0.00042534 | 9.3982 | 666.8243 | 0 | Close
8148 | 2 | 2 | CC Chg | 08:06:30 | 67:50:23 | 0.11276 | 3.7712 | 0.91433 | 64.87 | 0.91433 | 64.87 | 0 | 0 | 0.00340043 | 241.27 | 0.00340043 | 241.27 | 0 | 0 | 2023-04-06 13:41:05 | 0.00042524 | 9.3982 | 666.8243 | 0 | Close
8149 | 2 | 2 | CC Chg | 08:07:00 | 67:50:53 | 0.11277 | 3.7713 | 0.91527 | 64.94 | 0.91527 | 64.94 | 0 | 0 | 0.00340397 | 241.52 | 0.00340397 | 241.52 | 0 | 0 | 2023-04-06 13:41:35 | 0.00042529 | 9.3973 | 666.7613 | 0 | Close
8150 | 2 | 2 | CC Chg | 08:07:30 | 67:51:23 | 0.11277 | 3.7714 | 0.91621 | 65.01 | 0.91621 | 65.01 | 0 | 0 | 0.00340752 | 241.77 | 0.00340752 | 241.77 | 0 | 0 | 2023-04-06 13:42:05 | 0.0004253 | 9.3973 | 666.7613 | 0 | Close
8151 | 2 | 2 | CC Chg | 08:08:00 | 67:51:53 | 0.11278 | 3.7714 | 0.91715 | 65.07 | 0.91715 | 65.07 | 0 | 0 | 0.00341106 | 242.02 | 0.00341106 | 242.02 | 0 | 0 | 2023-04-06 13:42:35 | 0.00042534 | 0 | 0 | 0 | Close
8152 | 2 | 2 | CC Chg | 08:08:30 | 67:52:23 | 0.11278 | 3.7715 | 0.91809 | 65.14 | 0.91809 | 65.14 | 0 | 0 | 0.00341461 | 242.27 | 0.00341461 | 242.27 | 0 | 0 | 2023-04-06 13:43:05 | 0.00042535 | 9.3973 | 666.7613 | 0 | Close
8153 | 2 | 2 | CC Chg | 08:09:00 | 67:52:53 | 0.11277 | 3.7717 | 0.91903 | 65.21 | 0.91903 | 65.21 | 0 | 0 | 0.00341815 | 242.53 | 0.00341815 | 242.53 | 0 | 0 | 2023-04-06 13:43:35 | 0.00042533 | 4.6991 | 333.4122 | 0 | Close
8154 | 2 | 2 | CC Chg | 08:09:30 | 67:53:23 | 0.11277 | 3.7718 | 0.91997 | 65.27 | 0.91997 | 65.27 | 0 | 0 | 0.0034217 | 242.78 | 0.0034217 | 242.78 | 0 | 0 | 2023-04-06 13:44:05 | 0.00042535 | 9.3982 | 666.8243 | 0 | Close
8155 | 2 | 2 | CC Chg | 08:10:00 | 67:53:53 | 0.11277 | 3.7719 | 0.92091 | 65.34 | 0.92091 | 65.34 | 0 | 0 | 0.00342524 | 243.03 | 0.00342524 | 243.03 | 0 | 0 | 2023-04-06 13:44:35 | 0.00042536 | 9.3973 | 666.7613 | 0 | Close
8156 | 2 | 2 | CC Chg | 08:10:30 | 67:54:23 | 0.11277 | 3.772 | 0.92185 | 65.41 | 0.92185 | 65.41 | 0 | 0 | 0.00342879 | 243.28 | 0.00342879 | 243.28 | 0 | 0 | 2023-04-06 13:45:05 | 0.00042537 | 9.3982 | 666.8243 | 0 | Close
8157 | 2 | 2 | CC Chg | 08:11:00 | 67:54:53 | 0.11276 | 3.7721 | 0.92279 | 65.47 | 0.92279 | 65.47 | 0 | 0 | 0.00343233 | 243.53 | 0.00343233 | 243.53 | 0 | 0 | 2023-04-06 13:45:35 | 0.00042534 | 9.3973 | 666.7613 | 0 | Close
8158 | 2 | 2 | CC Chg | 08:11:30 | 67:55:23 | 0.11276 | 3.7722 | 0.92373 | 65.54 | 0.92373 | 65.54 | 0 | 0 | 0.00343588 | 243.78 | 0.00343588 | 243.78 | 0 | 0 | 2023-04-06 13:46:05 | 0.00042535 | 9.3973 | 666.7613 | 0 | Close
8159 | 2 | 2 | CC Chg | 08:12:00 | 67:55:53 | 0.11276 | 3.7722 | 0.92467 | 65.61 | 0.92467 | 65.61 | 0 | 0 | 0.00343942 | 244.03 | 0.00343942 | 244.03 | 0 | 0 | 2023-04-06 13:46:35 | 0.00042535 | 0 | 0 | 0 | Close
8160 | 2 | 2 | CC Chg | 08:12:30 | 67:56:23 | 0.11276 | 3.7723 | 0.92561 | 65.67 | 0.92561 | 65.67 | 0 | 0 | 0.00344297 | 244.29 | 0.00344297 | 244.29 | 0 | 0 | 2023-04-06 13:47:05 | 0.00042536 | 9.3973 | 666.7613 | 0 | Close
8161 | 2 | 2 | CC Chg | 08:13:00 | 67:56:53 | 0.11277 | 3.7724 | 0.92655 | 65.74 | 0.92655 | 65.74 | 0 | 0 | 0.00344651 | 244.54 | 0.00344651 | 244.54 | 0 | 0 | 2023-04-06 13:47:35 | 0.00042541 | 9.3973 | 666.7613 | 0 | Close
8162 | 2 | 2 | CC Chg | 08:13:30 | 67:57:23 | 0.11277 | 3.7726 | 0.92749 | 65.81 | 0.92749 | 65.81 | 0 | 0 | 0.00345006 | 244.79 | 0.00345006 | 244.79 | 0 | 0 | 2023-04-06 13:48:05 | 0.00042544 | 4.6987 | 333.3806 | 0 | Close
8163 | 2 | 2 | CC Chg | 08:14:00 | 67:57:53 | 0.11278 | 3.7727 | 0.92843 | 65.87 | 0.92843 | 65.87 | 0 | 0 | 0.0034536 | 245.04 | 0.0034536 | 245.04 | 0 | 0 | 2023-04-06 13:48:35 | 0.00042549 | 9.3973 | 666.7613 | 0 | Close
8164 | 2 | 2 | CC Chg | 08:14:30 | 67:58:23 | 0.11277 | 3.7727 | 0.92937 | 65.94 | 0.92937 | 65.94 | 0 | 0 | 0.00345715 | 245.29 | 0.00345715 | 245.29 | 0 | 0 | 2023-04-06 13:49:05 | 0.00042545 | 0 | 0 | 0 | Close
8165 | 2 | 2 | CC Chg | 08:15:00 | 67:58:53 | 0.11277 | 3.7728 | 0.93031 | 66.01 | 0.93031 | 66.01 | 0 | 0 | 0.00346069 | 245.54 | 0.00346069 | 245.54 | 0 | 0 | 2023-04-06 13:49:35 | 0.00042546 | 9.3982 | 666.8243 | 0 | Close
8166 | 2 | 2 | CC Chg | 08:15:30 | 67:59:23 | 0.11277 | 3.7729 | 0.93125 | 66.07 | 0.93125 | 66.07 | 0 | 0 | 0.00346424 | 245.8 | 0.00346424 | 245.8 | 0 | 0 | 2023-04-06 13:50:05 | 0.00042547 | 9.3973 | 666.7613 | 0 | Close
8167 | 2 | 2 | CC Chg | 08:16:00 | 67:59:53 | 0.11278 | 3.7731 | 0.93219 | 66.14 | 0.93219 | 66.14 | 0 | 0 | 0.00346778 | 246.05 | 0.00346778 | 246.05 | 0 | 0 | 2023-04-06 13:50:35 | 0.00042553 | 4.6987 | 333.3806 | 0 | Close
8168 | 2 | 2 | CC Chg | 08:16:30 | 68:00:23 | 0.11277 | 3.7731 | 0.93313 | 66.21 | 0.93313 | 66.21 | 0 | 0 | 0.00347133 | 246.3 | 0.00347133 | 246.3 | 0 | 0 | 2023-04-06 13:51:05 | 0.00042549 | 0 | 0 | 0 | Close
8169 | 2 | 2 | CC Chg | 08:17:00 | 68:00:53 | 0.11277 | 3.7733 | 0.93407 | 66.27 | 0.93407 | 66.27 | 0 | 0 | 0.00347488 | 246.55 | 0.00347488 | 246.55 | 0 | 0 | 2023-04-06 13:51:35 | 0.00042552 | 4.6987 | 333.3806 | 0 | Close
8170 | 2 | 2 | CC Chg | 08:17:30 | 68:01:23 | 0.11277 | 3.7733 | 0.93501 | 66.34 | 0.93501 | 66.34 | 0 | 0 | 0.00347842 | 246.8 | 0.00347842 | 246.8 | 0 | 0 | 2023-04-06 13:52:05 | 0.00042552 | 0 | 0 | 0 | Close
8171 | 2 | 2 | CC Chg | 08:18:00 | 68:01:53 | 0.11278 | 3.7735 | 0.93595 | 66.41 | 0.93595 | 66.41 | 0 | 0 | 0.00348197 | 247.05 | 0.00348197 | 247.05 | 0 | 0 | 2023-04-06 13:52:35 | 0.00042558 | 4.6987 | 333.3806 | 0 | Close
8172 | 2 | 2 | CC Chg | 08:18:30 | 68:02:23 | 0.11278 | 3.7734 | 0.93689 | 66.47 | 0.93689 | 66.47 | 0 | 0 | 0.00348551 | 247.3 | 0.00348551 | 247.3 | 0 | 0 | 2023-04-06 13:53:05 | 0.00042556 | -9.3982 | -666.8243 | 0 | Close
8173 | 2 | 2 | CC Chg | 08:19:00 | 68:02:53 | 0.11276 | 3.7736 | 0.93783 | 66.54 | 0.93783 | 66.54 | 0 | 0 | 0.00348906 | 247.56 | 0.00348906 | 247.56 | 0 | 0 | 2023-04-06 13:53:35 | 0.00042551 | 4.6987 | 333.3806 | 0 | Close
8174 | 2 | 2 | CC Chg | 08:19:30 | 68:03:23 | 0.11276 | 3.7736 | 0.93877 | 66.61 | 0.93877 | 66.61 | 0 | 0 | 0.00349261 | 247.81 | 0.00349261 | 247.81 | 0 | 0 | 2023-04-06 13:54:05 | 0.00042551 | 0 | 0 | 0 | Close
8175 | 2 | 2 | CC Chg | 08:20:00 | 68:03:53 | 0.11276 | 3.7738 | 0.93971 | 66.67 | 0.93971 | 66.67 | 0 | 0 | 0.00349615 | 248.06 | 0.00349615 | 248.06 | 0 | 0 | 2023-04-06 13:54:35 | 0.00042553 | 4.6987 | 333.3806 | 0 | Close
8176 | 2 | 2 | CC Chg | 08:20:30 | 68:04:23 | 0.11278 | 3.7739 | 0.94065 | 66.74 | 0.94065 | 66.74 | 0 | 0 | 0.0034997 | 248.31 | 0.0034997 | 248.31 | 0 | 0 | 2023-04-06 13:55:05 | 0.00042562 | 9.3973 | 666.7613 | 0 | Close
8177 | 2 | 2 | CC Chg | 08:21:00 | 68:04:53 | 0.11276 | 3.774 | 0.94159 | 66.81 | 0.94159 | 66.81 | 0 | 0 | 0.00350325 | 248.56 | 0.00350325 | 248.56 | 0 | 0 | 2023-04-06 13:55:35 | 0.00042556 | 9.3973 | 666.7613 | 0 | Close
8178 | 2 | 2 | CC Chg | 08:21:30 | 68:05:23 | 0.11277 | 3.7741 | 0.94253 | 66.87 | 0.94253 | 66.87 | 0 | 0 | 0.00350679 | 248.81 | 0.00350679 | 248.81 | 0 | 0 | 2023-04-06 13:56:05 | 0.00042561 | 9.3973 | 666.7613 | 0 | Close
8179 | 2 | 2 | CC Chg | 08:22:00 | 68:05:53 | 0.11277 | 3.7742 | 0.94347 | 66.94 | 0.94347 | 66.94 | 0 | 0 | 0.00351034 | 249.07 | 0.00351034 | 249.07 | 0 | 0 | 2023-04-06 13:56:35 | 0.00042562 | 9.3982 | 666.8243 | 0 | Close
8180 | 2 | 2 | CC Chg | 08:22:30 | 68:06:23 | 0.11276 | 3.7744 | 0.94441 | 67.01 | 0.94441 | 67.01 | 0 | 0 | 0.00351389 | 249.32 | 0.00351389 | 249.32 | 0 | 0 | 2023-04-06 13:57:05 | 0.0004256 | 4.6987 | 333.3806 | 0 | Close
8181 | 2 | 2 | CC Chg | 08:23:00 | 68:06:53 | 0.11278 | 3.7744 | 0.94535 | 67.07 | 0.94535 | 67.07 | 0 | 0 | 0.00351743 | 249.57 | 0.00351743 | 249.57 | 0 | 0 | 2023-04-06 13:57:35 | 0.00042568 | 0 | 0 | 0 | Close
8182 | 2 | 2 | CC Chg | 08:23:30 | 68:07:23 | 0.11277 | 3.7746 | 0.94629 | 67.14 | 0.94629 | 67.14 | 0 | 0 | 0.00352098 | 249.82 | 0.00352098 | 249.82 | 0 | 0 | 2023-04-06 13:58:05 | 0.00042566 | 4.6991 | 333.4122 | 0 | Close
8183 | 2 | 2 | CC Chg | 08:24:00 | 68:07:53 | 0.11277 | 3.7746 | 0.94723 | 67.21 | 0.94723 | 67.21 | 0 | 0 | 0.00352453 | 250.07 | 0.00352453 | 250.07 | 0 | 0 | 2023-04-06 13:58:35 | 0.00042566 | 0 | 0 | 0 | Close
8184 | 2 | 2 | CC Chg | 08:24:30 | 68:08:23 | 0.11277 | 3.7747 | 0.94817 | 67.27 | 0.94817 | 67.27 | 0 | 0 | 0.00352808 | 250.32 | 0.00352808 | 250.32 | 0 | 0 | 2023-04-06 13:59:05 | 0.00042567 | 9.3973 | 666.7613 | 0 | Close
8185 | 2 | 2 | CC Chg | 08:25:00 | 68:08:53 | 0.11277 | 3.7748 | 0.9491 | 67.34 | 0.9491 | 67.34 | 0 | 0 | 0.00353162 | 250.58 | 0.00353162 | 250.58 | 0 | 0 | 2023-04-06 13:59:35 | 0.00042568 | 9.3973 | 666.7613 | 0 | Close
8186 | 2 | 2 | CC Chg | 08:25:30 | 68:09:23 | 0.11278 | 3.775 | 0.95004 | 67.41 | 0.95004 | 67.41 | 0 | 0 | 0.00353517 | 250.83 | 0.00353517 | 250.83 | 0 | 0 | 2023-04-06 14:00:05 | 0.00042574 | 4.6987 | 333.3806 | 0 | Close
8187 | 2 | 2 | CC Chg | 08:26:00 | 68:09:53 | 0.11279 | 3.775 | 0.95098 | 67.47 | 0.95098 | 67.47 | 0 | 0 | 0.00353872 | 251.08 | 0.00353872 | 251.08 | 0 | 0 | 2023-04-06 14:00:35 | 0.00042578 | 0 | 0 | 0 | Close
8188 | 2 | 2 | CC Chg | 08:26:30 | 68:10:23 | 0.11277 | 3.7752 | 0.95192 | 67.54 | 0.95192 | 67.54 | 0 | 0 | 0.00354227 | 251.33 | 0.00354227 | 251.33 | 0 | 0 | 2023-04-06 14:01:05 | 0.00042573 | 4.6987 | 333.3806 | 0 | Close
8189 | 2 | 2 | CC Chg | 08:27:00 | 68:10:53 | 0.11277 | 3.7753 | 0.95286 | 67.61 | 0.95286 | 67.61 | 0 | 0 | 0.00354581 | 251.58 | 0.00354581 | 251.58 | 0 | 0 | 2023-04-06 14:01:35 | 0.00042574 | 9.3973 | 666.7613 | 0 | Close
8190 | 2 | 2 | CC Chg | 08:27:30 | 68:11:23 | 0.11277 | 3.7754 | 0.9538 | 67.67 | 0.9538 | 67.67 | 0 | 0 | 0.00354936 | 251.83 | 0.00354936 | 251.83 | 0 | 0 | 2023-04-06 14:02:05 | 0.00042575 | 9.3982 | 666.8243 | 0 | Close
8191 | 2 | 2 | CC Chg | 08:28:00 | 68:11:53 | 0.11278 | 3.7755 | 0.95474 | 67.74 | 0.95474 | 67.74 | 0 | 0 | 0.00355291 | 252.09 | 0.00355291 | 252.09 | 0 | 0 | 2023-04-06 14:02:35 | 0.0004258 | 9.3982 | 666.8243 | 0 | Close
8192 | 2 | 2 | CC Chg | 08:28:30 | 68:12:23 | 0.11277 | 3.7756 | 0.95568 | 67.81 | 0.95568 | 67.81 | 0 | 0 | 0.00355646 | 252.34 | 0.00355646 | 252.34 | 0 | 0 | 2023-04-06 14:03:05 | 0.00042577 | 9.3964 | 666.6982 | 0 | Close
8193 | 2 | 2 | CC Chg | 08:29:00 | 68:12:53 | 0.11278 | 3.7757 | 0.95662 | 67.87 | 0.95662 | 67.87 | 0 | 0 | 0.00356001 | 252.59 | 0.00356001 | 252.59 | 0 | 0 | 2023-04-06 14:03:35 | 0.00042582 | 9.3973 | 666.7613 | 0 | Close
8194 | 2 | 2 | CC Chg | 08:29:30 | 68:13:23 | 0.11276 | 3.7757 | 0.95756 | 67.94 | 0.95756 | 67.94 | 0 | 0 | 0.00356355 | 252.84 | 0.00356355 | 252.84 | 0 | 0 | 2023-04-06 14:04:05 | 0.00042575 | 0 | 0 | 0 | Close
8195 | 2 | 2 | CC Chg | 08:30:00 | 68:13:53 | 0.11276 | 3.7758 | 0.9585 | 68.01 | 0.9585 | 68.01 | 0 | 0 | 0.0035671 | 253.09 | 0.0035671 | 253.09 | 0 | 0 | 2023-04-06 14:04:35 | 0.00042576 | 9.3973 | 666.7613 | 0 | Close
8196 | 2 | 2 | CC Chg | 08:30:30 | 68:14:23 | 0.11277 | 3.7759 | 0.95944 | 68.07 | 0.95944 | 68.07 | 0 | 0 | 0.00357065 | 253.35 | 0.00357065 | 253.35 | 0 | 0 | 2023-04-06 14:05:05 | 0.00042581 | 9.3982 | 666.8243 | 0 | Close
8197 | 2 | 2 | CC Chg | 08:31:00 | 68:14:53 | 0.11277 | 3.776 | 0.96038 | 68.14 | 0.96038 | 68.14 | 0 | 0 | 0.0035742 | 253.6 | 0.0035742 | 253.6 | 0 | 0 | 2023-04-06 14:05:35 | 0.00042582 | 9.3973 | 666.7613 | 0 | Close
8198 | 2 | 2 | CC Chg | 08:31:30 | 68:15:23 | 0.11278 | 3.7761 | 0.96132 | 68.21 | 0.96132 | 68.21 | 0 | 0 | 0.00357775 | 253.85 | 0.00357775 | 253.85 | 0 | 0 | 2023-04-06 14:06:05 | 0.00042587 | 9.3982 | 666.8243 | 0 | Close
8199 | 2 | 2 | CC Chg | 08:32:00 | 68:15:53 | 0.11276 | 3.7763 | 0.96226 | 68.27 | 0.96226 | 68.27 | 0 | 0 | 0.0035813 | 254.1 | 0.0035813 | 254.1 | 0 | 0 | 2023-04-06 14:06:35 | 0.00042582 | 4.6987 | 333.3806 | 0 | Close
8200 | 2 | 2 | CC Chg | 08:32:30 | 68:16:23 | 0.11277 | 3.7764 | 0.9632 | 68.34 | 0.9632 | 68.34 | 0 | 0 | 0.00358485 | 254.35 | 0.00358485 | 254.35 | 0 | 0 | 2023-04-06 14:07:05 | 0.00042586 | 9.3973 | 666.7613 | 0 | Close
8201 | 2 | 2 | CC Chg | 08:33:00 | 68:16:53 | 0.11278 | 3.7766 | 0.96414 | 68.41 | 0.96414 | 68.41 | 0 | 0 | 0.0035884 | 254.6 | 0.0035884 | 254.6 | 0 | 0 | 2023-04-06 14:07:35 | 0.00042592 | 4.6991 | 333.4122 | 0 | Close
8202 | 2 | 2 | CC Chg | 08:33:30 | 68:17:23 | 0.11278 | 3.7766 | 0.96508 | 68.47 | 0.96508 | 68.47 | 0 | 0 | 0.00359194 | 254.86 | 0.00359194 | 254.86 | 0 | 0 | 2023-04-06 14:08:05 | 0.00042592 | 0 | 0 | 0 | Close
8203 | 2 | 2 | CC Chg | 08:34:00 | 68:17:53 | 0.11279 | 3.7767 | 0.96602 | 68.54 | 0.96602 | 68.54 | 0 | 0 | 0.00359549 | 255.11 | 0.00359549 | 255.11 | 0 | 0 | 2023-04-06 14:08:35 | 0.00042597 | 9.3982 | 666.8243 | 0 | Close
8204 | 2 | 2 | CC Chg | 08:34:30 | 68:18:23 | 0.11278 | 3.7767 | 0.96696 | 68.61 | 0.96696 | 68.61 | 0 | 0 | 0.00359904 | 255.36 | 0.00359904 | 255.36 | 0 | 0 | 2023-04-06 14:09:05 | 0.00042594 | 0 | 0 | 0 | Close
8205 | 2 | 2 | CC Chg | 08:35:00 | 68:18:53 | 0.11276 | 3.7767 | 0.9679 | 68.67 | 0.9679 | 68.67 | 0 | 0 | 0.00360259 | 255.61 | 0.00360259 | 255.61 | 0 | 0 | 2023-04-06 14:09:35 | 0.00042586 | 0 | 0 | 0 | Close
8206 | 2 | 2 | CC Chg | 08:35:30 | 68:19:23 | 0.11279 | 3.7769 | 0.96884 | 68.74 | 0.96884 | 68.74 | 0 | 0 | 0.00360614 | 255.86 | 0.00360614 | 255.86 | 0 | 0 | 2023-04-06 14:10:05 | 0.000426 | 4.6991 | 333.4122 | 0 | Close
8207 | 2 | 2 | CC Chg | 08:36:00 | 68:19:53 | 0.11278 | 3.777 | 0.96978 | 68.81 | 0.96978 | 68.81 | 0 | 0 | 0.00360969 | 256.12 | 0.00360969 | 256.12 | 0 | 0 | 2023-04-06 14:10:35 | 0.00042597 | 9.3982 | 666.8243 | 0 | Close
8208 | 2 | 2 | CC Chg | 08:36:30 | 68:20:23 | 0.11278 | 3.7771 | 0.97072 | 68.87 | 0.97072 | 68.87 | 0 | 0 | 0.00361324 | 256.37 | 0.00361324 | 256.37 | 0 | 0 | 2023-04-06 14:11:05 | 0.00042598 | 9.3982 | 666.8243 | 0 | Close
8209 | 2 | 2 | CC Chg | 08:37:00 | 68:20:53 | 0.11276 | 3.7772 | 0.97166 | 68.94 | 0.97166 | 68.94 | 0 | 0 | 0.00361679 | 256.62 | 0.00361679 | 256.62 | 0 | 0 | 2023-04-06 14:11:35 | 0.00042592 | 9.3973 | 666.7613 | 0 | Close
8210 | 2 | 2 | CC Chg | 08:37:30 | 68:21:23 | 0.11278 | 3.7773 | 0.9726 | 69.01 | 0.9726 | 69.01 | 0 | 0 | 0.00362034 | 256.87 | 0.00362034 | 256.87 | 0 | 0 | 2023-04-06 14:12:05 | 0.000426 | 9.3973 | 666.7613 | 0 | Close
8211 | 2 | 2 | CC Chg | 08:38:00 | 68:21:53 | 0.11278 | 3.7775 | 0.97354 | 69.07 | 0.97354 | 69.07 | 0 | 0 | 0.00362389 | 257.12 | 0.00362389 | 257.12 | 0 | 0 | 2023-04-06 14:12:35 | 0.00042603 | 4.6991 | 333.4122 | 0 | Close
8212 | 2 | 2 | CC Chg | 08:38:30 | 68:22:23 | 0.11277 | 3.7775 | 0.97448 | 69.14 | 0.97448 | 69.14 | 0 | 0 | 0.00362744 | 257.37 | 0.00362744 | 257.37 | 0 | 0 | 2023-04-06 14:13:05 | 0.00042599 | 0 | 0 | 0 | Close
8213 | 2 | 2 | CC Chg | 08:39:00 | 68:22:53 | 0.11278 | 3.7777 | 0.97542 | 69.21 | 0.97542 | 69.21 | 0 | 0 | 0.00363099 | 257.63 | 0.00363099 | 257.63 | 0 | 0 | 2023-04-06 14:13:35 | 0.00042605 | 4.6991 | 333.4122 | 0 | Close
8214 | 2 | 2 | CC Chg | 08:39:30 | 68:23:23 | 0.11277 | 3.7778 | 0.97636 | 69.27 | 0.97636 | 69.27 | 0 | 0 | 0.00363454 | 257.88 | 0.00363454 | 257.88 | 0 | 0 | 2023-04-06 14:14:05 | 0.00042602 | 9.3973 | 666.7613 | 0 | Close
8215 | 2 | 2 | CC Chg | 08:40:00 | 68:23:53 | 0.11278 | 3.7778 | 0.9773 | 69.34 | 0.9773 | 69.34 | 0 | 0 | 0.00363809 | 258.13 | 0.00363809 | 258.13 | 0 | 0 | 2023-04-06 14:14:35 | 0.00042606 | 0 | 0 | 0 | Close
8216 | 2 | 2 | CC Chg | 08:40:30 | 68:24:23 | 0.11277 | 3.7779 | 0.97824 | 69.41 | 0.97824 | 69.41 | 0 | 0 | 0.00364164 | 258.38 | 0.00364164 | 258.38 | 0 | 0 | 2023-04-06 14:15:05 | 0.00042603 | 9.3964 | 666.6982 | 0 | Close
8217 | 2 | 2 | CC Chg | 08:41:00 | 68:24:53 | 0.11278 | 3.778 | 0.97918 | 69.47 | 0.97918 | 69.47 | 0 | 0 | 0.00364519 | 258.63 | 0.00364519 | 258.63 | 0 | 0 | 2023-04-06 14:15:35 | 0.00042608 | 9.3982 | 666.8243 | 0 | Close
8218 | 2 | 2 | CC Chg | 08:41:30 | 68:25:23 | 0.11277 | 3.7781 | 0.98012 | 69.54 | 0.98012 | 69.54 | 0 | 0 | 0.00364874 | 258.89 | 0.00364874 | 258.89 | 0 | 0 | 2023-04-06 14:16:05 | 0.00042606 | 9.3982 | 666.8243 | 0 | Close
8219 | 2 | 2 | CC Chg | 08:42:00 | 68:25:53 | 0.11278 | 3.7783 | 0.98106 | 69.61 | 0.98106 | 69.61 | 0 | 0 | 0.00365229 | 259.14 | 0.00365229 | 259.14 | 0 | 0 | 2023-04-06 14:16:35 | 0.00042612 | 4.6987 | 333.3806 | 0 | Close
8220 | 2 | 2 | CC Chg | 08:42:30 | 68:26:23 | 0.11277 | 3.7783 | 0.982 | 69.67 | 0.982 | 69.67 | 0 | 0 | 0.00365584 | 259.39 | 0.00365584 | 259.39 | 0 | 0 | 2023-04-06 14:17:05 | 0.00042608 | 0 | 0 | 0 | Close
8221 | 2 | 2 | CC Chg | 08:43:00 | 68:26:53 | 0.11278 | 3.7784 | 0.98294 | 69.74 | 0.98294 | 69.74 | 0 | 0 | 0.00365939 | 259.64 | 0.00365939 | 259.64 | 0 | 0 | 2023-04-06 14:17:35 | 0.00042613 | 9.3982 | 666.8243 | 0 | Close
8222 | 2 | 2 | CC Chg | 08:43:30 | 68:27:23 | 0.11278 | 3.7786 | 0.98388 | 69.81 | 0.98388 | 69.81 | 0 | 0 | 0.00366295 | 259.89 | 0.00366295 | 259.89 | 0 | 0 | 2023-04-06 14:18:05 | 0.00042615 | 4.6987 | 333.3806 | 0 | Close
8223 | 2 | 2 | CC Chg | 08:44:00 | 68:27:53 | 0.11277 | 3.7787 | 0.98482 | 69.87 | 0.98482 | 69.87 | 0 | 0 | 0.0036665 | 260.15 | 0.0036665 | 260.15 | 0 | 0 | 2023-04-06 14:18:35 | 0.00042612 | 9.3991 | 666.8874 | 0 | Close
8224 | 2 | 2 | CC Chg | 08:44:30 | 68:28:23 | 0.11279 | 3.7788 | 0.98576 | 69.94 | 0.98576 | 69.94 | 0 | 0 | 0.00367005 | 260.4 | 0.00367005 | 260.4 | 0 | 0 | 2023-04-06 14:19:05 | 0.00042621 | 9.3982 | 666.8243 | 0 | Close
8225 | 2 | 2 | CC Chg | 08:45:00 | 68:28:53 | 0.11278 | 3.7789 | 0.9867 | 70.01 | 0.9867 | 70.01 | 0 | 0 | 0.0036736 | 260.65 | 0.0036736 | 260.65 | 0 | 0 | 2023-04-06 14:19:35 | 0.00042618 | 9.3973 | 666.7613 | 0 | Close
8226 | 2 | 2 | CC Chg | 08:45:30 | 68:29:23 | 0.11277 | 3.779 | 0.98764 | 70.07 | 0.98764 | 70.07 | 0 | 0 | 0.00367715 | 260.9 | 0.00367715 | 260.9 | 0 | 0 | 2023-04-06 14:20:05 | 0.00042616 | 9.3973 | 666.7613 | 0 | Close
8227 | 2 | 2 | CC Chg | 08:46:00 | 68:29:53 | 0.11278 | 3.779 | 0.98858 | 70.14 | 0.98858 | 70.14 | 0 | 0 | 0.0036807 | 261.15 | 0.0036807 | 261.15 | 0 | 0 | 2023-04-06 14:20:35 | 0.0004262 | 0 | 0 | 0 | Close
8228 | 2 | 2 | CC Chg | 08:46:30 | 68:30:23 | 0.11279 | 3.7791 | 0.98952 | 70.21 | 0.98952 | 70.21 | 0 | 0 | 0.00368425 | 261.41 | 0.00368425 | 261.41 | 0 | 0 | 2023-04-06 14:21:05 | 0.00042624 | 9.3982 | 666.8243 | 0 | Close
8229 | 2 | 2 | CC Chg | 08:47:00 | 68:30:53 | 0.11277 | 3.7792 | 0.99046 | 70.27 | 0.99046 | 70.27 | 0 | 0 | 0.00368781 | 261.66 | 0.00368781 | 261.66 | 0 | 0 | 2023-04-06 14:21:35 | 0.00042618 | 9.3973 | 666.7613 | 0 | Close
8230 | 2 | 2 | CC Chg | 08:47:30 | 68:31:23 | 0.11278 | 3.7794 | 0.9914 | 70.34 | 0.9914 | 70.34 | 0 | 0 | 0.00369136 | 261.91 | 0.00369136 | 261.91 | 0 | 0 | 2023-04-06 14:22:05 | 0.00042624 | 4.6991 | 333.4122 | 0 | Close
8231 | 2 | 2 | CC Chg | 08:48:00 | 68:31:53 | 0.11277 | 3.7794 | 0.99234 | 70.41 | 0.99234 | 70.41 | 0 | 0 | 0.00369491 | 262.16 | 0.00369491 | 262.16 | 0 | 0 | 2023-04-06 14:22:35 | 0.0004262 | 0 | 0 | 0 | Close
8232 | 2 | 2 | CC Chg | 08:48:30 | 68:32:23 | 0.11279 | 3.7796 | 0.99327 | 70.48 | 0.99327 | 70.48 | 0 | 0 | 0.00369846 | 262.41 | 0.00369846 | 262.41 | 0 | 0 | 2023-04-06 14:23:05 | 0.0004263 | 4.6991 | 333.4122 | 0 | Close
8233 | 2 | 2 | CC Chg | 08:49:00 | 68:32:53 | 0.11278 | 3.7797 | 0.99421 | 70.54 | 0.99421 | 70.54 | 0 | 0 | 0.00370201 | 262.67 | 0.00370201 | 262.67 | 0 | 0 | 2023-04-06 14:23:35 | 0.00042627 | 9.3982 | 666.8243 | 0 | Close
8234 | 2 | 2 | CC Chg | 08:49:30 | 68:33:23 | 0.11278 | 3.7798 | 0.99515 | 70.61 | 0.99515 | 70.61 | 0 | 0 | 0.00370557 | 262.92 | 0.00370557 | 262.92 | 0 | 0 | 2023-04-06 14:24:05 | 0.00042629 | 9.3982 | 666.8243 | 0 | Close
8235 | 2 | 2 | CC Chg | 08:50:00 | 68:33:53 | 0.11278 | 3.7799 | 0.99609 | 70.68 | 0.99609 | 70.68 | 0 | 0 | 0.00370912 | 263.17 | 0.00370912 | 263.17 | 0 | 0 | 2023-04-06 14:24:35 | 0.0004263 | 9.3991 | 666.8874 | 0 | Close
8236 | 2 | 2 | CC Chg | 08:50:30 | 68:34:23 | 0.11278 | 3.78 | 0.99703 | 70.74 | 0.99703 | 70.74 | 0 | 0 | 0.00371267 | 263.42 | 0.00371267 | 263.42 | 0 | 0 | 2023-04-06 14:25:05 | 0.00042631 | 9.3973 | 666.7613 | 0 | Close
8237 | 2 | 2 | CC Chg | 08:51:00 | 68:34:53 | 0.11277 | 3.7801 | 0.99797 | 70.81 | 0.99797 | 70.81 | 0 | 0 | 0.00371622 | 263.67 | 0.00371622 | 263.67 | 0 | 0 | 2023-04-06 14:25:35 | 0.00042628 | 9.3982 | 666.8243 | 0 | Close
8238 | 2 | 2 | CC Chg | 08:51:30 | 68:35:23 | 0.11279 | 3.7802 | 0.99891 | 70.88 | 0.99891 | 70.88 | 0 | 0 | 0.00371978 | 263.93 | 0.00371978 | 263.93 | 0 | 0 | 2023-04-06 14:26:05 | 0.00042637 | 9.3964 | 666.6982 | 0 | Close
8239 | 2 | 2 | CC Chg | 08:52:00 | 68:35:53 | 0.11276 | 3.7803 | 0.99985 | 70.94 | 0.99985 | 70.94 | 0 | 0 | 0.00372333 | 264.18 | 0.00372333 | 264.18 | 0 | 0 | 2023-04-06 14:26:35 | 0.00042627 | 9.3982 | 666.8243 | 0 | Close
8240 | 2 | 2 | CC Chg | 08:52:30 | 68:36:23 | 0.11278 | 3.7803 | 1.00079 | 71.01 | 1.00079 | 71.01 | 0 | 0 | 0.00372688 | 264.43 | 0.00372688 | 264.43 | 0 | 0 | 2023-04-06 14:27:05 | 0.00042634 | 0 | 0 | 0 | Close
8241 | 2 | 2 | CC Chg | 08:53:00 | 68:36:53 | 0.11278 | 3.7804 | 1.00173 | 71.08 | 1.00173 | 71.08 | 0 | 0 | 0.00373043 | 264.68 | 0.00373043 | 264.68 | 0 | 0 | 2023-04-06 14:27:35 | 0.00042635 | 9.3982 | 666.8243 | 0 | Close
8242 | 2 | 2 | CC Chg | 08:53:30 | 68:37:23 | 0.11279 | 3.7806 | 1.00267 | 71.14 | 1.00267 | 71.14 | 0 | 0 | 0.00373399 | 264.93 | 0.00373399 | 264.93 | 0 | 0 | 2023-04-06 14:28:05 | 0.00042641 | 4.6987 | 333.3806 | 0 | Close
8243 | 2 | 2 | CC Chg | 08:54:00 | 68:37:53 | 0.11277 | 3.7807 | 1.00361 | 71.21 | 1.00361 | 71.21 | 0 | 0 | 0.00373754 | 265.19 | 0.00373754 | 265.19 | 0 | 0 | 2023-04-06 14:28:35 | 0.00042635 | 9.3982 | 666.8243 | 0 | Close
8244 | 2 | 2 | CC Chg | 08:54:30 | 68:38:23 | 0.11278 | 3.7808 | 1.00455 | 71.28 | 1.00455 | 71.28 | 0 | 0 | 0.00374109 | 265.44 | 0.00374109 | 265.44 | 0 | 0 | 2023-04-06 14:29:05 | 0.0004264 | 9.3982 | 666.8243 | 0 | Close
8245 | 2 | 2 | CC Chg | 08:55:00 | 68:38:53 | 0.11277 | 3.7809 | 1.00549 | 71.34 | 1.00549 | 71.34 | 0 | 0 | 0.00374465 | 265.69 | 0.00374465 | 265.69 | 0 | 0 | 2023-04-06 14:29:35 | 0.00042637 | 9.3991 | 666.8874 | 0 | Close
8246 | 2 | 2 | CC Chg | 08:55:30 | 68:39:23 | 0.11278 | 3.7811 | 1.00643 | 71.41 | 1.00643 | 71.41 | 0 | 0 | 0.0037482 | 265.94 | 0.0037482 | 265.94 | 0 | 0 | 2023-04-06 14:30:05 | 0.00042643 | 4.6991 | 333.4122 | 0 | Close
8247 | 2 | 2 | CC Chg | 08:56:00 | 68:39:53 | 0.11277 | 3.7811 | 1.00737 | 71.48 | 1.00737 | 71.48 | 0 | 0 | 0.00375175 | 266.2 | 0.00375175 | 266.2 | 0 | 0 | 2023-04-06 14:30:35 | 0.00042639 | 0 | 0 | 0 | Close
8248 | 2 | 2 | CC Chg | 08:56:30 | 68:40:23 | 0.1128 | 3.7813 | 1.00831 | 71.54 | 1.00831 | 71.54 | 0 | 0 | 0.00375531 | 266.45 | 0.00375531 | 266.45 | 0 | 0 | 2023-04-06 14:31:05 | 0.00042653 | 4.6987 | 333.3806 | 0 | Close
8249 | 2 | 2 | CC Chg | 08:57:00 | 68:40:53 | 0.11276 | 3.7813 | 1.00925 | 71.61 | 1.00925 | 71.61 | 0 | 0 | 0.00375886 | 266.7 | 0.00375886 | 266.7 | 0 | 0 | 2023-04-06 14:31:35 | 0.00042638 | 0 | 0 | 0 | Close
8250 | 2 | 2 | CC Chg | 08:57:30 | 68:41:23 | 0.11278 | 3.7814 | 1.01019 | 71.68 | 1.01019 | 71.68 | 0 | 0 | 0.00376241 | 266.95 | 0.00376241 | 266.95 | 0 | 0 | 2023-04-06 14:32:05 | 0.00042647 | 9.3991 | 666.8874 | 0 | Close
8251 | 2 | 2 | CC Chg | 08:58:00 | 68:41:53 | 0.11278 | 3.7815 | 1.01113 | 71.74 | 1.01113 | 71.74 | 0 | 0 | 0.00376597 | 267.2 | 0.00376597 | 267.2 | 0 | 0 | 2023-04-06 14:32:35 | 0.00042648 | 9.3973 | 666.7613 | 0 | Close
8252 | 2 | 2 | CC Chg | 08:58:30 | 68:42:23 | 0.11278 | 3.7817 | 1.01207 | 71.81 | 1.01207 | 71.81 | 0 | 0 | 0.00376952 | 267.46 | 0.00376952 | 267.46 | 0 | 0 | 2023-04-06 14:33:05 | 0.0004265 | 4.6996 | 333.4437 | 0 | Close
8253 | 2 | 2 | CC Chg | 08:59:00 | 68:42:53 | 0.11277 | 3.7817 | 1.01301 | 71.88 | 1.01301 | 71.88 | 0 | 0 | 0.00377308 | 267.71 | 0.00377308 | 267.71 | 0 | 0 | 2023-04-06 14:33:35 | 0.00042646 | 0 | 0 | 0 | Close
8254 | 2 | 2 | CC Chg | 08:59:30 | 68:43:23 | 0.11278 | 3.7819 | 1.01395 | 71.94 | 1.01395 | 71.94 | 0 | 0 | 0.00377663 | 267.96 | 0.00377663 | 267.96 | 0 | 0 | 2023-04-06 14:34:05 | 0.00042652 | 4.6987 | 333.3806 | 0 | Close
8255 | 2 | 2 | CC Chg | 09:00:00 | 68:43:53 | 0.11278 | 3.7821 | 1.01489 | 72.01 | 1.01489 | 72.01 | 0 | 0 | 0.00378019 | 268.21 | 0.00378019 | 268.21 | 0 | 0 | 2023-04-06 14:34:35 | 0.00042655 | 4.6991 | 333.4122 | 0 | Close
8256 | 2 | 2 | CC Chg | 09:00:30 | 68:44:23 | 0.11278 | 3.7821 | 1.01583 | 72.08 | 1.01583 | 72.08 | 0 | 0 | 0.00378374 | 268.46 | 0.00378374 | 268.46 | 0 | 0 | 2023-04-06 14:35:05 | 0.00042655 | 0 | 0 | 0 | Close
8257 | 2 | 2 | CC Chg | 09:01:00 | 68:44:53 | 0.11278 | 3.7822 | 1.01677 | 72.14 | 1.01677 | 72.14 | 0 | 0 | 0.00378729 | 268.72 | 0.00378729 | 268.72 | 0 | 0 | 2023-04-06 14:35:35 | 0.00042656 | 9.4 | 666.9505 | 0 | Close
8258 | 2 | 2 | CC Chg | 09:01:30 | 68:45:23 | 0.11277 | 3.7823 | 1.01771 | 72.21 | 1.01771 | 72.21 | 0 | 0 | 0.00379085 | 268.97 | 0.00379085 | 268.97 | 0 | 0 | 2023-04-06 14:36:05 | 0.00042653 | 9.3973 | 666.7613 | 0 | Close
8259 | 2 | 2 | CC Chg | 09:02:00 | 68:45:53 | 0.11278 | 3.7824 | 1.01865 | 72.28 | 1.01865 | 72.28 | 0 | 0 | 0.0037944 | 269.22 | 0.0037944 | 269.22 | 0 | 0 | 2023-04-06 14:36:35 | 0.00042658 | 9.3982 | 666.8243 | 0 | Close
8260 | 2 | 2 | CC Chg | 09:02:30 | 68:46:23 | 0.11279 | 3.7825 | 1.01959 | 72.34 | 1.01959 | 72.34 | 0 | 0 | 0.00379796 | 269.47 | 0.00379796 | 269.47 | 0 | 0 | 2023-04-06 14:37:05 | 0.00042663 | 9.3991 | 666.8874 | 0 | Close
8261 | 2 | 2 | CC Chg | 09:03:00 | 68:46:53 | 0.11279 | 3.7826 | 1.02053 | 72.41 | 1.02053 | 72.41 | 0 | 0 | 0.00380151 | 269.73 | 0.00380151 | 269.73 | 0 | 0 | 2023-04-06 14:37:35 | 0.00042664 | 9.3982 | 666.8243 | 0 | Close
8262 | 2 | 2 | CC Chg | 09:03:30 | 68:47:23 | 0.11277 | 3.7826 | 1.02147 | 72.48 | 1.02147 | 72.48 | 0 | 0 | 0.00380507 | 269.98 | 0.00380507 | 269.98 | 0 | 0 | 2023-04-06 14:38:05 | 0.00042656 | 0 | 0 | 0 | Close
8263 | 2 | 2 | CC Chg | 09:04:00 | 68:47:53 | 0.11278 | 3.7828 | 1.02241 | 72.54 | 1.02241 | 72.54 | 0 | 0 | 0.00380862 | 270.23 | 0.00380862 | 270.23 | 0 | 0 | 2023-04-06 14:38:35 | 0.00042662 | 4.6987 | 333.3806 | 0 | Close
8264 | 2 | 2 | CC Chg | 09:04:30 | 68:48:23 | 0.11279 | 3.7829 | 1.02335 | 72.61 | 1.02335 | 72.61 | 0 | 0 | 0.00381218 | 270.48 | 0.00381218 | 270.48 | 0 | 0 | 2023-04-06 14:39:05 | 0.00042667 | 9.3982 | 666.8243 | 0 | Close
8265 | 2 | 2 | CC Chg | 09:05:00 | 68:48:53 | 0.11278 | 3.7831 | 1.02429 | 72.68 | 1.02429 | 72.68 | 0 | 0 | 0.00381573 | 270.73 | 0.00381573 | 270.73 | 0 | 0 | 2023-04-06 14:39:35 | 0.00042666 | 4.6996 | 333.4437 | 0 | Close
8266 | 2 | 2 | CC Chg | 09:05:30 | 68:49:23 | 0.11278 | 3.7831 | 1.02523 | 72.74 | 1.02523 | 72.74 | 0 | 0 | 0.00381929 | 270.99 | 0.00381929 | 270.99 | 0 | 0 | 2023-04-06 14:40:05 | 0.00042666 | 0 | 0 | 0 | Close
8267 | 2 | 2 | CC Chg | 09:06:00 | 68:49:53 | 0.11278 | 3.7832 | 1.02617 | 72.81 | 1.02617 | 72.81 | 0 | 0 | 0.00382285 | 271.24 | 0.00382285 | 271.24 | 0 | 0 | 2023-04-06 14:40:35 | 0.00042667 | 9.4 | 666.9505 | 0 | Close
8268 | 2 | 2 | CC Chg | 09:06:30 | 68:50:23 | 0.11278 | 3.7834 | 1.02711 | 72.88 | 1.02711 | 72.88 | 0 | 0 | 0.0038264 | 271.49 | 0.0038264 | 271.49 | 0 | 0 | 2023-04-06 14:41:05 | 0.00042669 | 4.6991 | 333.4122 | 0 | Close
8269 | 2 | 2 | CC Chg | 09:07:00 | 68:50:53 | 0.11278 | 3.7835 | 1.02805 | 72.94 | 1.02805 | 72.94 | 0 | 0 | 0.00382996 | 271.74 | 0.00382996 | 271.74 | 0 | 0 | 2023-04-06 14:41:35 | 0.0004267 | 9.3973 | 666.7613 | 0 | Close
8270 | 2 | 2 | CC Chg | 09:07:30 | 68:51:23 | 0.11278 | 3.7835 | 1.02899 | 73.01 | 1.02899 | 73.01 | 0 | 0 | 0.00383351 | 272 | 0.00383351 | 272 | 0 | 0 | 2023-04-06 14:42:05 | 0.0004267 | 0 | 0 | 0 | Close
8271 | 2 | 2 | CC Chg | 09:08:00 | 68:51:53 | 0.11279 | 3.7837 | 1.02993 | 73.08 | 1.02993 | 73.08 | 0 | 0 | 0.00383707 | 272.25 | 0.00383707 | 272.25 | 0 | 0 | 2023-04-06 14:42:35 | 0.00042676 | 4.6991 | 333.4122 | 0 | Close
8272 | 2 | 2 | CC Chg | 09:08:30 | 68:52:23 | 0.11279 | 3.7837 | 1.03087 | 73.14 | 1.03087 | 73.14 | 0 | 0 | 0.00384063 | 272.5 | 0.00384063 | 272.5 | 0 | 0 | 2023-04-06 14:43:05 | 0.00042676 | 0 | 0 | 0 | Close
8273 | 2 | 2 | CC Chg | 09:09:00 | 68:52:53 | 0.1128 | 3.7838 | 1.03181 | 73.21 | 1.03181 | 73.21 | 0 | 0 | 0.00384418 | 272.75 | 0.00384418 | 272.75 | 0 | 0 | 2023-04-06 14:43:35 | 0.00042681 | 9.3973 | 666.7613 | 0 | Close
8274 | 2 | 2 | CC Chg | 09:09:30 | 68:53:23 | 0.11277 | 3.7839 | 1.03275 | 73.28 | 1.03275 | 73.28 | 0 | 0 | 0.00384774 | 273.01 | 0.00384774 | 273.01 | 0 | 0 | 2023-04-06 14:44:05 | 0.00042671 | 9.4 | 666.9505 | 0 | Close
8275 | 2 | 2 | CC Chg | 09:10:00 | 68:53:53 | 0.11278 | 3.7841 | 1.03369 | 73.34 | 1.03369 | 73.34 | 0 | 0 | 0.00385129 | 273.26 | 0.00385129 | 273.26 | 0 | 0 | 2023-04-06 14:44:35 | 0.00042677 | 4.6991 | 333.4122 | 0 | Close
8276 | 2 | 2 | CC Chg | 09:10:30 | 68:54:23 | 0.11278 | 3.7842 | 1.03463 | 73.41 | 1.03463 | 73.41 | 0 | 0 | 0.00385485 | 273.51 | 0.00385485 | 273.51 | 0 | 0 | 2023-04-06 14:45:05 | 0.00042678 | 9.3982 | 666.8243 | 0 | Close
8277 | 2 | 2 | CC Chg | 09:11:00 | 68:54:53 | 0.11278 | 3.7843 | 1.03557 | 73.48 | 1.03557 | 73.48 | 0 | 0 | 0.00385841 | 273.76 | 0.00385841 | 273.76 | 0 | 0 | 2023-04-06 14:45:35 | 0.00042679 | 9.3982 | 666.8243 | 0 | Close
8278 | 2 | 2 | CC Chg | 09:11:30 | 68:55:23 | 0.11278 | 3.7844 | 1.03651 | 73.54 | 1.03651 | 73.54 | 0 | 0 | 0.00386196 | 274.01 | 0.00386196 | 274.01 | 0 | 0 | 2023-04-06 14:46:05 | 0.0004268 | 9.3982 | 666.8243 | 0 | Close
8279 | 2 | 2 | CC Chg | 09:12:00 | 68:55:53 | 0.11277 | 3.7845 | 1.03745 | 73.61 | 1.03745 | 73.61 | 0 | 0 | 0.00386552 | 274.27 | 0.00386552 | 274.27 | 0 | 0 | 2023-04-06 14:46:35 | 0.00042678 | 9.3982 | 666.8243 | 0 | Close
8280 | 2 | 2 | CC Chg | 09:12:30 | 68:56:23 | 0.11278 | 3.7846 | 1.03839 | 73.68 | 1.03839 | 73.68 | 0 | 0 | 0.00386908 | 274.52 | 0.00386908 | 274.52 | 0 | 0 | 2023-04-06 14:47:05 | 0.00042683 | 9.3982 | 666.8243 | 0 | Close
8281 | 2 | 2 | CC Chg | 09:13:00 | 68:56:53 | 0.11278 | 3.7847 | 1.03933 | 73.74 | 1.03933 | 73.74 | 0 | 0 | 0.00387263 | 274.77 | 0.00387263 | 274.77 | 0 | 0 | 2023-04-06 14:47:35 | 0.00042684 | 9.3982 | 666.8243 | 0 | Close
8282 | 2 | 2 | CC Chg | 09:13:30 | 68:57:23 | 0.11278 | 3.7849 | 1.04027 | 73.81 | 1.04027 | 73.81 | 0 | 0 | 0.00387619 | 275.02 | 0.00387619 | 275.02 | 0 | 0 | 2023-04-06 14:48:05 | 0.00042686 | 4.6996 | 333.4437 | 0 | Close
8283 | 2 | 2 | CC Chg | 09:14:00 | 68:57:53 | 0.11278 | 3.7848 | 1.04121 | 73.88 | 1.04121 | 73.88 | 0 | 0 | 0.00387975 | 275.28 | 0.00387975 | 275.28 | 0 | 0 | 2023-04-06 14:48:35 | 0.00042685 | -9.3973 | -666.7613 | 0 | Close
8284 | 2 | 2 | CC Chg | 09:14:30 | 68:58:23 | 0.11277 | 3.785 | 1.04215 | 73.94 | 1.04215 | 73.94 | 0 | 0 | 0.00388331 | 275.53 | 0.00388331 | 275.53 | 0 | 0 | 2023-04-06 14:49:05 | 0.00042683 | 4.6987 | 333.3806 | 0 | Close
8285 | 2 | 2 | CC Chg | 09:15:00 | 68:58:53 | 0.11278 | 3.785 | 1.04309 | 74.01 | 1.04309 | 74.01 | 0 | 0 | 0.00388686 | 275.78 | 0.00388686 | 275.78 | 0 | 0 | 2023-04-06 14:49:35 | 0.00042687 | 0 | 0 | 0 | Close
8286 | 2 | 2 | CC Chg | 09:15:30 | 68:59:23 | 0.11278 | 3.7853 | 1.04403 | 74.08 | 1.04403 | 74.08 | 0 | 0 | 0.00389042 | 276.03 | 0.00389042 | 276.03 | 0 | 0 | 2023-04-06 14:50:05 | 0.00042691 | 3.1324 | 222.2538 | 0 | Close
8287 | 2 | 2 | CC Chg | 09:16:00 | 68:59:53 | 0.11278 | 3.7853 | 1.04497 | 74.14 | 1.04497 | 74.14 | 0 | 0 | 0.00389398 | 276.29 | 0.00389398 | 276.29 | 0 | 0 | 2023-04-06 14:50:35 | 0.00042691 | 0 | 0 | 0 | Close
8288 | 2 | 2 | CC Chg | 09:16:30 | 69:00:23 | 0.11278 | 3.7854 | 1.04591 | 74.21 | 1.04591 | 74.21 | 0 | 0 | 0.00389753 | 276.54 | 0.00389753 | 276.54 | 0 | 0 | 2023-04-06 14:51:05 | 0.00042692 | 9.3982 | 666.8243 | 0 | Close
8289 | 2 | 2 | CC Chg | 09:17:00 | 69:00:53 | 0.11278 | 3.7857 | 1.04684 | 74.28 | 1.04684 | 74.28 | 0 | 0 | 0.00390109 | 276.79 | 0.00390109 | 276.79 | 0 | 0 | 2023-04-06 14:51:35 | 0.00042695 | 3.1327 | 222.2748 | 0 | Close
8290 | 2 | 2 | CC Chg | 09:17:30 | 69:01:23 | 0.11279 | 3.7858 | 1.04778 | 74.34 | 1.04778 | 74.34 | 0 | 0 | 0.00390465 | 277.04 | 0.00390465 | 277.04 | 0 | 0 | 2023-04-06 14:52:05 | 0.000427 | 9.3982 | 666.8243 | 0 | Close
8291 | 2 | 2 | CC Chg | 09:18:00 | 69:01:53 | 0.11277 | 3.7858 | 1.04872 | 74.41 | 1.04872 | 74.41 | 0 | 0 | 0.00390821 | 277.3 | 0.00390821 | 277.3 | 0 | 0 | 2023-04-06 14:52:35 | 0.00042692 | 0 | 0 | 0 | Close
8292 | 2 | 2 | CC Chg | 09:18:30 | 69:02:23 | 0.11276 | 3.786 | 1.04966 | 74.48 | 1.04966 | 74.48 | 0 | 0 | 0.00391177 | 277.55 | 0.00391177 | 277.55 | 0 | 0 | 2023-04-06 14:53:05 | 0.00042691 | 4.6996 | 333.4437 | 0 | Close
8293 | 2 | 2 | CC Chg | 09:19:00 | 69:02:53 | 0.11279 | 3.786 | 1.0506 | 74.54 | 1.0506 | 74.54 | 0 | 0 | 0.00391532 | 277.8 | 0.00391532 | 277.8 | 0 | 0 | 2023-04-06 14:53:35 | 0.00042702 | 0 | 0 | 0 | Close
8294 | 2 | 2 | CC Chg | 09:19:30 | 69:03:23 | 0.11276 | 3.7862 | 1.05154 | 74.61 | 1.05154 | 74.61 | 0 | 0 | 0.00391888 | 278.05 | 0.00391888 | 278.05 | 0 | 0 | 2023-04-06 14:54:05 | 0.00042693 | 4.6996 | 333.4437 | 0 | Close
8295 | 2 | 2 | CC Chg | 09:20:00 | 69:03:53 | 0.11279 | 3.7862 | 1.05248 | 74.68 | 1.05248 | 74.68 | 0 | 0 | 0.00392244 | 278.31 | 0.00392244 | 278.31 | 0 | 0 | 2023-04-06 14:54:35 | 0.00042705 | 0 | 0 | 0 | Close
8296 | 2 | 2 | CC Chg | 09:20:30 | 69:04:23 | 0.11278 | 3.7863 | 1.05342 | 74.74 | 1.05342 | 74.74 | 0 | 0 | 0.003926 | 278.56 | 0.003926 | 278.56 | 0 | 0 | 2023-04-06 14:55:05 | 0.00042702 | 9.3982 | 666.8243 | 0 | Close
8297 | 2 | 2 | CC Chg | 09:21:00 | 69:04:53 | 0.11278 | 3.7864 | 1.05436 | 74.81 | 1.05436 | 74.81 | 0 | 0 | 0.00392956 | 278.81 | 0.00392956 | 278.81 | 0 | 0 | 2023-04-06 14:55:35 | 0.00042703 | 9.3973 | 666.7613 | 0 | Close
8298 | 2 | 2 | CC Chg | 09:21:30 | 69:05:23 | 0.11278 | 3.7866 | 1.0553 | 74.88 | 1.0553 | 74.88 | 0 | 0 | 0.00393312 | 279.06 | 0.00393312 | 279.06 | 0 | 0 | 2023-04-06 14:56:05 | 0.00042705 | 4.6991 | 333.4122 | 0 | Close
8299 | 2 | 2 | CC Chg | 09:22:00 | 69:05:53 | 0.11279 | 3.7867 | 1.05624 | 74.94 | 1.05624 | 74.94 | 0 | 0 | 0.00393668 | 279.32 | 0.00393668 | 279.32 | 0 | 0 | 2023-04-06 14:56:35 | 0.0004271 | 9.3982 | 666.8243 | 0 | Close
8300 | 2 | 2 | CC Chg | 09:22:30 | 69:06:23 | 0.11278 | 3.7868 | 1.05718 | 75.01 | 1.05718 | 75.01 | 0 | 0 | 0.00394024 | 279.57 | 0.00394024 | 279.57 | 0 | 0 | 2023-04-06 14:57:05 | 0.00042708 | 9.4 | 666.9505 | 0 | Close
8301 | 2 | 2 | CC Chg | 09:23:00 | 69:06:53 | 0.11278 | 3.7869 | 1.05812 | 75.08 | 1.05812 | 75.08 | 0 | 0 | 0.00394379 | 279.82 | 0.00394379 | 279.82 | 0 | 0 | 2023-04-06 14:57:35 | 0.00042709 | 9.3973 | 666.7613 | 0 | Close
8302 | 2 | 2 | CC Chg | 09:23:30 | 69:07:23 | 0.11278 | 3.787 | 1.05906 | 75.14 | 1.05906 | 75.14 | 0 | 0 | 0.00394735 | 280.07 | 0.00394735 | 280.07 | 0 | 0 | 2023-04-06 14:58:05 | 0.0004271 | 9.3991 | 666.8874 | 0 | Close
8303 | 2 | 2 | CC Chg | 09:24:00 | 69:07:53 | 0.11279 | 3.7872 | 1.06 | 75.21 | 1.06 | 75.21 | 0 | 0 | 0.00395091 | 280.33 | 0.00395091 | 280.33 | 0 | 0 | 2023-04-06 14:58:35 | 0.00042716 | 4.6991 | 333.4122 | 0 | Close
8304 | 2 | 2 | CC Chg | 09:24:30 | 69:08:23 | 0.11278 | 3.7871 | 1.06094 | 75.28 | 1.06094 | 75.28 | 0 | 0 | 0.00395447 | 280.58 | 0.00395447 | 280.58 | 0 | 0 | 2023-04-06 14:59:05 | 0.00042711 | -9.3991 | -666.8874 | 0 | Close
8305 | 2 | 2 | CC Chg | 09:25:00 | 69:08:53 | 0.11279 | 3.7873 | 1.06188 | 75.34 | 1.06188 | 75.34 | 0 | 0 | 0.00395803 | 280.83 | 0.00395803 | 280.83 | 0 | 0 | 2023-04-06 14:59:35 | 0.00042717 | 4.6991 | 333.4122 | 0 | Close
8306 | 2 | 2 | CC Chg | 09:25:30 | 69:09:23 | 0.11278 | 3.7874 | 1.06282 | 75.41 | 1.06282 | 75.41 | 0 | 0 | 0.00396159 | 281.08 | 0.00396159 | 281.08 | 0 | 0 | 2023-04-06 15:00:05 | 0.00042714 | 9.3991 | 666.8874 | 0 | Close
8307 | 2 | 2 | CC Chg | 09:26:00 | 69:09:53 | 0.11278 | 3.7875 | 1.06376 | 75.48 | 1.06376 | 75.48 | 0 | 0 | 0.00396515 | 281.34 | 0.00396515 | 281.34 | 0 | 0 | 2023-04-06 15:00:35 | 0.00042715 | 9.3982 | 666.8243 | 0 | Close
8308 | 2 | 2 | CC Chg | 09:26:30 | 69:10:23 | 0.11278 | 3.7876 | 1.0647 | 75.54 | 1.0647 | 75.54 | 0 | 0 | 0.00396871 | 281.59 | 0.00396871 | 281.59 | 0 | 0 | 2023-04-06 15:01:05 | 0.00042717 | 9.3991 | 666.8874 | 0 | Close
8309 | 2 | 2 | CC Chg | 09:27:00 | 69:10:53 | 0.11278 | 3.7877 | 1.06564 | 75.61 | 1.06564 | 75.61 | 0 | 0 | 0.00397227 | 281.84 | 0.00397227 | 281.84 | 0 | 0 | 2023-04-06 15:01:35 | 0.00042718 | 9.3982 | 666.8243 | 0 | Close
8310 | 2 | 2 | CC Chg | 09:27:30 | 69:11:23 | 0.11278 | 3.7879 | 1.06658 | 75.68 | 1.06658 | 75.68 | 0 | 0 | 0.00397583 | 282.09 | 0.00397583 | 282.09 | 0 | 0 | 2023-04-06 15:02:05 | 0.0004272 | 4.6996 | 333.4437 | 0 | Close
8311 | 2 | 2 | CC Chg | 09:28:00 | 69:11:53 | 0.11278 | 3.788 | 1.06752 | 75.74 | 1.06752 | 75.74 | 0 | 0 | 0.00397939 | 282.35 | 0.00397939 | 282.35 | 0 | 0 | 2023-04-06 15:02:35 | 0.00042721 | 9.3991 | 666.8874 | 0 | Close
8312 | 2 | 2 | CC Chg | 09:28:30 | 69:12:23 | 0.11278 | 3.7881 | 1.06846 | 75.81 | 1.06846 | 75.81 | 0 | 0 | 0.00398295 | 282.6 | 0.00398295 | 282.6 | 0 | 0 | 2023-04-06 15:03:05 | 0.00042722 | 9.3973 | 666.7613 | 0 | Close
8313 | 2 | 2 | CC Chg | 09:29:00 | 69:12:53 | 0.11278 | 3.7883 | 1.0694 | 75.88 | 1.0694 | 75.88 | 0 | 0 | 0.00398651 | 282.85 | 0.00398651 | 282.85 | 0 | 0 | 2023-04-06 15:03:35 | 0.00042724 | 4.7 | 333.4752 | 0 | Close
8314 | 2 | 2 | CC Chg | 09:29:30 | 69:13:23 | 0.11279 | 3.7883 | 1.07034 | 75.94 | 1.07034 | 75.94 | 0 | 0 | 0.00399007 | 283.1 | 0.00399007 | 283.1 | 0 | 0 | 2023-04-06 15:04:05 | 0.00042728 | 0 | 0 | 0 | Close
8315 | 2 | 2 | CC Chg | 09:30:00 | 69:13:53 | 0.11279 | 3.7885 | 1.07128 | 76.01 | 1.07128 | 76.01 | 0 | 0 | 0.00399363 | 283.36 | 0.00399363 | 283.36 | 0 | 0 | 2023-04-06 15:04:35 | 0.0004273 | 4.6996 | 333.4437 | 0 | Close
8316 | 2 | 2 | CC Chg | 09:30:30 | 69:14:23 | 0.11278 | 3.7885 | 1.07222 | 76.08 | 1.07222 | 76.08 | 0 | 0 | 0.00399719 | 283.61 | 0.00399719 | 283.61 | 0 | 0 | 2023-04-06 15:05:05 | 0.00042727 | 0 | 0 | 0 | Close
8317 | 2 | 2 | CC Chg | 09:31:00 | 69:14:53 | 0.11277 | 3.7886 | 1.07316 | 76.14 | 1.07316 | 76.14 | 0 | 0 | 0.00400075 | 283.86 | 0.00400075 | 283.86 | 0 | 0 | 2023-04-06 15:05:35 | 0.00042724 | 9.3982 | 666.8243 | 0 | Close
8318 | 2 | 2 | CC Chg | 09:31:30 | 69:15:23 | 0.11278 | 3.7888 | 1.0741 | 76.21 | 1.0741 | 76.21 | 0 | 0 | 0.00400431 | 284.11 | 0.00400431 | 284.11 | 0 | 0 | 2023-04-06 15:06:05 | 0.0004273 | 4.7 | 333.4752 | 0 | Close
8319 | 2 | 2 | CC Chg | 09:32:00 | 69:15:53 | 0.11279 | 3.7888 | 1.07504 | 76.28 | 1.07504 | 76.28 | 0 | 0 | 0.00400788 | 284.37 | 0.00400788 | 284.37 | 0 | 0 | 2023-04-06 15:06:35 | 0.00042734 | 0 | 0 | 0 | Close
8320 | 2 | 2 | CC Chg | 09:32:30 | 69:16:23 | 0.11278 | 3.7889 | 1.07598 | 76.34 | 1.07598 | 76.34 | 0 | 0 | 0.00401144 | 284.62 | 0.00401144 | 284.62 | 0 | 0 | 2023-04-06 15:07:05 | 0.00042731 | 9.3982 | 666.8243 | 0 | Close
8321 | 2 | 2 | CC Chg | 09:33:00 | 69:16:53 | 0.11279 | 3.7891 | 1.07692 | 76.41 | 1.07692 | 76.41 | 0 | 0 | 0.004015 | 284.87 | 0.004015 | 284.87 | 0 | 0 | 2023-04-06 15:07:35 | 0.00042737 | 4.6987 | 333.3806 | 0 | Close
8322 | 2 | 2 | CC Chg | 09:33:30 | 69:17:23 | 0.11277 | 3.7892 | 1.07786 | 76.48 | 1.07786 | 76.48 | 0 | 0 | 0.00401856 | 285.13 | 0.00401856 | 285.13 | 0 | 0 | 2023-04-06 15:08:05 | 0.00042731 | 9.3982 | 666.8243 | 0 | Close
8323 | 2 | 2 | CC Chg | 09:34:00 | 69:17:53 | 0.11278 | 3.7893 | 1.0788 | 76.54 | 1.0788 | 76.54 | 0 | 0 | 0.00402212 | 285.38 | 0.00402212 | 285.38 | 0 | 0 | 2023-04-06 15:08:35 | 0.00042736 | 9.4 | 666.9505 | 0 | Close
8324 | 2 | 2 | CC Chg | 09:34:30 | 69:18:23 | 0.11277 | 3.7894 | 1.07974 | 76.61 | 1.07974 | 76.61 | 0 | 0 | 0.00402568 | 285.63 | 0.00402568 | 285.63 | 0 | 0 | 2023-04-06 15:09:05 | 0.00042733 | 9.3973 | 666.7613 | 0 | Close
8325 | 2 | 2 | CC Chg | 09:35:00 | 69:18:53 | 0.11278 | 3.7895 | 1.08068 | 76.68 | 1.08068 | 76.68 | 0 | 0 | 0.00402924 | 285.88 | 0.00402924 | 285.88 | 0 | 0 | 2023-04-06 15:09:35 | 0.00042738 | 9.3991 | 666.8874 | 0 | Close
8326 | 2 | 2 | CC Chg | 09:35:30 | 69:19:23 | 0.11278 | 3.7896 | 1.08162 | 76.74 | 1.08162 | 76.74 | 0 | 0 | 0.0040328 | 286.14 | 0.0040328 | 286.14 | 0 | 0 | 2023-04-06 15:10:05 | 0.00042739 | 9.3982 | 666.8243 | 0 | Close
8327 | 2 | 2 | CC Chg | 09:36:00 | 69:19:53 | 0.11278 | 3.7898 | 1.08256 | 76.81 | 1.08256 | 76.81 | 0 | 0 | 0.00403637 | 286.39 | 0.00403637 | 286.39 | 0 | 0 | 2023-04-06 15:10:35 | 0.00042741 | 4.6991 | 333.4122 | 0 | Close
8328 | 2 | 2 | CC Chg | 09:36:30 | 69:20:23 | 0.11277 | 3.7898 | 1.0835 | 76.88 | 1.0835 | 76.88 | 0 | 0 | 0.00403993 | 286.64 | 0.00403993 | 286.64 | 0 | 0 | 2023-04-06 15:11:05 | 0.00042738 | 0 | 0 | 0 | Close
8329 | 2 | 2 | CC Chg | 09:37:00 | 69:20:53 | 0.11279 | 3.7898 | 1.08444 | 76.94 | 1.08444 | 76.94 | 0 | 0 | 0.00404349 | 286.89 | 0.00404349 | 286.89 | 0 | 0 | 2023-04-06 15:11:35 | 0.00042745 | 0 | 0 | 0 | Close
8330 | 2 | 2 | CC Chg | 09:37:30 | 69:21:23 | 0.11278 | 3.79 | 1.08538 | 77.01 | 1.08538 | 77.01 | 0 | 0 | 0.00404705 | 287.15 | 0.00404705 | 287.15 | 0 | 0 | 2023-04-06 15:12:05 | 0.00042744 | 4.6996 | 333.4437 | 0 | Close
8331 | 2 | 2 | CC Chg | 09:38:00 | 69:21:53 | 0.11278 | 3.7902 | 1.08632 | 77.08 | 1.08632 | 77.08 | 0 | 0 | 0.00405061 | 287.4 | 0.00405061 | 287.4 | 0 | 0 | 2023-04-06 15:12:35 | 0.00042746 | 4.6991 | 333.4122 | 0 | Close
8332 | 2 | 2 | CC Chg | 09:38:30 | 69:22:23 | 0.11278 | 3.7902 | 1.08726 | 77.14 | 1.08726 | 77.14 | 0 | 0 | 0.00405418 | 287.65 | 0.00405418 | 287.65 | 0 | 0 | 2023-04-06 15:13:05 | 0.00042746 | 0 | 0 | 0 | Close
8333 | 2 | 2 | CC Chg | 09:39:00 | 69:22:53 | 0.11278 | 3.7904 | 1.0882 | 77.21 | 1.0882 | 77.21 | 0 | 0 | 0.00405774 | 287.91 | 0.00405774 | 287.91 | 0 | 0 | 2023-04-06 15:13:35 | 0.00042748 | 4.6996 | 333.4437 | 0 | Close
8334 | 2 | 2 | CC Chg | 09:39:30 | 69:23:23 | 0.11279 | 3.7905 | 1.08914 | 77.28 | 1.08914 | 77.28 | 0 | 0 | 0.0040613 | 288.16 | 0.0040613 | 288.16 | 0 | 0 | 2023-04-06 15:14:05 | 0.00042753 | 9.3973 | 666.7613 | 0 | Close
8335 | 2 | 2 | CC Chg | 09:40:00 | 69:23:53 | 0.11279 | 3.7907 | 1.09008 | 77.34 | 1.09008 | 77.34 | 0 | 0 | 0.00406486 | 288.41 | 0.00406486 | 288.41 | 0 | 0 | 2023-04-06 15:14:35 | 0.00042755 | 4.6987 | 333.3806 | 0 | Close
8336 | 2 | 2 | CC Chg | 09:40:30 | 69:24:23 | 0.11278 | 3.7907 | 1.09102 | 77.41 | 1.09102 | 77.41 | 0 | 0 | 0.00406843 | 288.66 | 0.00406843 | 288.66 | 0 | 0 | 2023-04-06 15:15:05 | 0.00042752 | 0 | 0 | 0 | Close
8337 | 2 | 2 | CC Chg | 09:41:00 | 69:24:53 | 0.11277 | 3.791 | 1.09196 | 77.48 | 1.09196 | 77.48 | 0 | 0 | 0.00407199 | 288.92 | 0.00407199 | 288.92 | 0 | 0 | 2023-04-06 15:15:35 | 0.00042751 | 3.1327 | 222.2748 | 0 | Close
8338 | 2 | 2 | CC Chg | 09:41:30 | 69:25:23 | 0.11279 | 3.7911 | 1.0929 | 77.54 | 1.0929 | 77.54 | 0 | 0 | 0.00407555 | 289.17 | 0.00407555 | 289.17 | 0 | 0 | 2023-04-06 15:16:05 | 0.0004276 | 9.3982 | 666.8243 | 0 | Close
8339 | 2 | 2 | CC Chg | 09:42:00 | 69:25:53 | 0.11279 | 3.7911 | 1.09384 | 77.61 | 1.09384 | 77.61 | 0 | 0 | 0.00407911 | 289.42 | 0.00407911 | 289.42 | 0 | 0 | 2023-04-06 15:16:35 | 0.0004276 | 0 | 0 | 0 | Close
8340 | 2 | 2 | CC Chg | 09:42:30 | 69:26:23 | 0.11277 | 3.7912 | 1.09478 | 77.68 | 1.09478 | 77.68 | 0 | 0 | 0.00408268 | 289.67 | 0.00408268 | 289.67 | 0 | 0 | 2023-04-06 15:17:05 | 0.00042753 | 9.3982 | 666.8243 | 0 | Close
8341 | 2 | 2 | CC Chg | 09:43:00 | 69:26:53 | 0.11278 | 3.7913 | 1.09572 | 77.74 | 1.09572 | 77.74 | 0 | 0 | 0.00408624 | 289.93 | 0.00408624 | 289.93 | 0 | 0 | 2023-04-06 15:17:35 | 0.00042758 | 9.3982 | 666.8243 | 0 | Close
8342 | 2 | 2 | CC Chg | 09:43:30 | 69:27:23 | 0.11277 | 3.7914 | 1.09666 | 77.81 | 1.09666 | 77.81 | 0 | 0 | 0.0040898 | 290.18 | 0.0040898 | 290.18 | 0 | 0 | 2023-04-06 15:18:05 | 0.00042756 | 9.3982 | 666.8243 | 0 | Close
8343 | 2 | 2 | CC Chg | 09:44:00 | 69:27:53 | 0.11278 | 3.7916 | 1.0976 | 77.88 | 1.0976 | 77.88 | 0 | 0 | 0.00409337 | 290.43 | 0.00409337 | 290.43 | 0 | 0 | 2023-04-06 15:18:35 | 0.00042762 | 4.6991 | 333.4122 | 0 | Close
8344 | 2 | 2 | CC Chg | 09:44:30 | 69:28:23 | 0.11279 | 3.7917 | 1.09854 | 77.94 | 1.09854 | 77.94 | 0 | 0 | 0.00409693 | 290.69 | 0.00409693 | 290.69 | 0 | 0 | 2023-04-06 15:19:05 | 0.00042767 | 9.3991 | 666.8874 | 0 | Close
8345 | 2 | 2 | CC Chg | 09:45:00 | 69:28:53 | 0.11278 | 3.7918 | 1.09948 | 78.01 | 1.09948 | 78.01 | 0 | 0 | 0.00410049 | 290.94 | 0.00410049 | 290.94 | 0 | 0 | 2023-04-06 15:19:35 | 0.00042764 | 9.3982 | 666.8243 | 0 | Close
8346 | 2 | 2 | CC Chg | 09:45:30 | 69:29:23 | 0.11278 | 3.7919 | 1.10042 | 78.08 | 1.10042 | 78.08 | 0 | 0 | 0.00410406 | 291.19 | 0.00410406 | 291.19 | 0 | 0 | 2023-04-06 15:20:05 | 0.00042765 | 9.3991 | 666.8874 | 0 | Close
8347 | 2 | 2 | CC Chg | 09:46:00 | 69:29:53 | 0.11279 | 3.7921 | 1.10136 | 78.14 | 1.10136 | 78.14 | 0 | 0 | 0.00410762 | 291.44 | 0.00410762 | 291.44 | 0 | 0 | 2023-04-06 15:20:35 | 0.00042771 | 4.6991 | 333.4122 | 0 | Close
8348 | 2 | 2 | CC Chg | 09:46:30 | 69:30:23 | 0.11277 | 3.7922 | 1.1023 | 78.21 | 1.1023 | 78.21 | 0 | 0 | 0.00411119 | 291.7 | 0.00411119 | 291.7 | 0 | 0 | 2023-04-06 15:21:05 | 0.00042765 | 9.3973 | 666.7613 | 0 | Close
8349 | 2 | 2 | CC Chg | 09:47:00 | 69:30:53 | 0.11277 | 3.7922 | 1.10324 | 78.28 | 1.10324 | 78.28 | 0 | 0 | 0.00411475 | 291.95 | 0.00411475 | 291.95 | 0 | 0 | 2023-04-06 15:21:35 | 0.00042765 | 0 | 0 | 0 | Close
8350 | 2 | 2 | CC Chg | 09:47:30 | 69:31:23 | 0.11279 | 3.7923 | 1.10418 | 78.34 | 1.10418 | 78.34 | 0 | 0 | 0.00411831 | 292.2 | 0.00411831 | 292.2 | 0 | 0 | 2023-04-06 15:22:05 | 0.00042773 | 9.3982 | 666.8243 | 0 | Close
8351 | 2 | 2 | CC Chg | 09:48:00 | 69:31:53 | 0.11278 | 3.7925 | 1.10512 | 78.41 | 1.10512 | 78.41 | 0 | 0 | 0.00412188 | 292.46 | 0.00412188 | 292.46 | 0 | 0 | 2023-04-06 15:22:35 | 0.00042772 | 4.7 | 333.4752 | 0 | Close
8352 | 2 | 2 | CC Chg | 09:48:30 | 69:32:23 | 0.11277 | 3.7925 | 1.10606 | 78.48 | 1.10606 | 78.48 | 0 | 0 | 0.00412544 | 292.71 | 0.00412544 | 292.71 | 0 | 0 | 2023-04-06 15:23:05 | 0.00042768 | 0 | 0 | 0 | Close
8353 | 2 | 2 | CC Chg | 09:49:00 | 69:32:53 | 0.11279 | 3.7927 | 1.107 | 78.54 | 1.107 | 78.54 | 0 | 0 | 0.00412901 | 292.96 | 0.00412901 | 292.96 | 0 | 0 | 2023-04-06 15:23:35 | 0.00042778 | 4.6996 | 333.4437 | 0 | Close
8354 | 2 | 2 | CC Chg | 09:49:30 | 69:33:23 | 0.11277 | 3.7929 | 1.10793 | 78.61 | 1.10793 | 78.61 | 0 | 0 | 0.00413257 | 293.21 | 0.00413257 | 293.21 | 0 | 0 | 2023-04-06 15:24:05 | 0.00042773 | 4.6987 | 333.3806 | 0 | Close
8355 | 2 | 2 | CC Chg | 09:50:00 | 69:33:53 | 0.11278 | 3.7929 | 1.10887 | 78.68 | 1.10887 | 78.68 | 0 | 0 | 0.00413614 | 293.47 | 0.00413614 | 293.47 | 0 | 0 | 2023-04-06 15:24:35 | 0.00042776 | 0 | 0 | 0 | Close
8356 | 2 | 2 | CC Chg | 09:50:30 | 69:34:23 | 0.11279 | 3.7931 | 1.10981 | 78.74 | 1.10981 | 78.74 | 0 | 0 | 0.0041397 | 293.72 | 0.0041397 | 293.72 | 0 | 0 | 2023-04-06 15:25:05 | 0.00042782 | 4.6996 | 333.4437 | 0 | Close
8357 | 2 | 2 | CC Chg | 09:51:00 | 69:34:53 | 0.11277 | 3.7932 | 1.11075 | 78.81 | 1.11075 | 78.81 | 0 | 0 | 0.00414327 | 293.97 | 0.00414327 | 293.97 | 0 | 0 | 2023-04-06 15:25:35 | 0.00042776 | 9.3973 | 666.7613 | 0 | Close
8358 | 2 | 2 | CC Chg | 09:51:30 | 69:35:23 | 0.11277 | 3.7933 | 1.11169 | 78.88 | 1.11169 | 78.88 | 0 | 0 | 0.00414683 | 294.23 | 0.00414683 | 294.23 | 0 | 0 | 2023-04-06 15:26:05 | 0.00042777 | 9.3991 | 666.8874 | 0 | Close
8359 | 2 | 2 | CC Chg | 09:52:00 | 69:35:53 | 0.11278 | 3.7935 | 1.11263 | 78.94 | 1.11263 | 78.94 | 0 | 0 | 0.0041504 | 294.48 | 0.0041504 | 294.48 | 0 | 0 | 2023-04-06 15:26:35 | 0.00042783 | 4.6987 | 333.3806 | 0 | Close
8360 | 2 | 2 | CC Chg | 09:52:30 | 69:36:23 | 0.11279 | 3.7936 | 1.11357 | 79.01 | 1.11357 | 79.01 | 0 | 0 | 0.00415396 | 294.73 | 0.00415396 | 294.73 | 0 | 0 | 2023-04-06 15:27:05 | 0.00042788 | 9.3973 | 666.7613 | 0 | Close
8361 | 2 | 2 | CC Chg | 09:53:00 | 69:36:53 | 0.11279 | 3.7936 | 1.11451 | 79.08 | 1.11451 | 79.08 | 0 | 0 | 0.00415753 | 294.99 | 0.00415753 | 294.99 | 0 | 0 | 2023-04-06 15:27:35 | 0.00042788 | 0 | 0 | 0 | Close
8362 | 2 | 2 | CC Chg | 09:53:30 | 69:37:23 | 0.11279 | 3.7937 | 1.11545 | 79.14 | 1.11545 | 79.14 | 0 | 0 | 0.00416109 | 295.24 | 0.00416109 | 295.24 | 0 | 0 | 2023-04-06 15:28:05 | 0.00042789 | 9.3973 | 666.7613 | 0 | Close
8363 | 2 | 2 | CC Chg | 09:54:00 | 69:37:53 | 0.11276 | 3.7938 | 1.11639 | 79.21 | 1.11639 | 79.21 | 0 | 0 | 0.00416466 | 295.49 | 0.00416466 | 295.49 | 0 | 0 | 2023-04-06 15:28:35 | 0.00042779 | 9.3991 | 666.8874 | 0 | Close
8364 | 2 | 2 | CC Chg | 09:54:30 | 69:38:23 | 0.1128 | 3.794 | 1.11733 | 79.28 | 1.11733 | 79.28 | 0 | 0 | 0.00416822 | 295.74 | 0.00416822 | 295.74 | 0 | 0 | 2023-04-06 15:29:05 | 0.00042796 | 4.6987 | 333.3806 | 0 | Close
8365 | 2 | 2 | CC Chg | 09:55:00 | 69:38:53 | 0.11278 | 3.7941 | 1.11827 | 79.34 | 1.11827 | 79.34 | 0 | 0 | 0.00417179 | 296 | 0.00417179 | 296 | 0 | 0 | 2023-04-06 15:29:35 | 0.0004279 | 9.3991 | 666.8874 | 0 | Close
8366 | 2 | 2 | CC Chg | 09:55:30 | 69:39:23 | 0.11278 | 3.7941 | 1.11921 | 79.41 | 1.11921 | 79.41 | 0 | 0 | 0.00417535 | 296.25 | 0.00417535 | 296.25 | 0 | 0 | 2023-04-06 15:30:05 | 0.0004279 | 0 | 0 | 0 | Close
8367 | 2 | 2 | CC Chg | 09:56:00 | 69:39:53 | 0.11278 | 3.7944 | 1.12015 | 79.48 | 1.12015 | 79.48 | 0 | 0 | 0.00417892 | 296.5 | 0.00417892 | 296.5 | 0 | 0 | 2023-04-06 15:30:35 | 0.00042793 | 3.1327 | 222.2748 | 0 | Close
8368 | 2 | 2 | CC Chg | 09:56:30 | 69:40:23 | 0.11279 | 3.7945 | 1.12109 | 79.54 | 1.12109 | 79.54 | 0 | 0 | 0.00418249 | 296.76 | 0.00418249 | 296.76 | 0 | 0 | 2023-04-06 15:31:05 | 0.00042798 | 9.3991 | 666.8874 | 0 | Close
8369 | 2 | 2 | CC Chg | 09:57:00 | 69:40:53 | 0.11278 | 3.7946 | 1.12203 | 79.61 | 1.12203 | 79.61 | 0 | 0 | 0.00418605 | 297.01 | 0.00418605 | 297.01 | 0 | 0 | 2023-04-06 15:31:35 | 0.00042795 | 9.3982 | 666.8243 | 0 | Close
8370 | 2 | 2 | CC Chg | 09:57:30 | 69:41:23 | 0.1128 | 3.7947 | 1.12297 | 79.68 | 1.12297 | 79.68 | 0 | 0 | 0.00418962 | 297.26 | 0.00418962 | 297.26 | 0 | 0 | 2023-04-06 15:32:05 | 0.00042804 | 9.3973 | 666.7613 | 0 | Close
8371 | 2 | 2 | CC Chg | 09:58:00 | 69:41:53 | 0.11277 | 3.7948 | 1.12391 | 79.74 | 1.12391 | 79.74 | 0 | 0 | 0.00419319 | 297.52 | 0.00419319 | 297.52 | 0 | 0 | 2023-04-06 15:32:35 | 0.00042794 | 9.3973 | 666.7613 | 0 | Close
8372 | 2 | 2 | CC Chg | 09:58:30 | 69:42:23 | 0.11277 | 3.7949 | 1.12485 | 79.81 | 1.12485 | 79.81 | 0 | 0 | 0.00419675 | 297.77 | 0.00419675 | 297.77 | 0 | 0 | 2023-04-06 15:33:05 | 0.00042795 | 9.3973 | 666.7613 | 0 | Close
8373 | 2 | 2 | CC Chg | 09:59:00 | 69:42:53 | 0.11278 | 3.795 | 1.12579 | 79.88 | 1.12579 | 79.88 | 0 | 0 | 0.00420032 | 298.02 | 0.00420032 | 298.02 | 0 | 0 | 2023-04-06 15:33:35 | 0.000428 | 9.4009 | 667.0135 | 0 | Close
8374 | 2 | 2 | CC Chg | 09:59:30 | 69:43:23 | 0.11277 | 3.7952 | 1.12673 | 79.94 | 1.12673 | 79.94 | 0 | 0 | 0.00420389 | 298.27 | 0.00420389 | 298.27 | 0 | 0 | 2023-04-06 15:34:05 | 0.00042798 | 4.6987 | 333.3806 | 0 | Close
8375 | 2 | 2 | CC Chg | 10:00:00 | 69:43:53 | 0.11279 | 3.7952 | 1.12767 | 80.01 | 1.12767 | 80.01 | 0 | 0 | 0.00420745 | 298.53 | 0.00420745 | 298.53 | 0 | 0 | 2023-04-06 15:34:35 | 0.00042806 | 0 | 0 | 0 | Close
8376 | 2 | 2 | CC Chg | 10:00:30 | 69:44:23 | 0.11277 | 3.7954 | 1.12861 | 80.08 | 1.12861 | 80.08 | 0 | 0 | 0.00421102 | 298.78 | 0.00421102 | 298.78 | 0 | 0 | 2023-04-06 15:35:05 | 0.00042801 | 4.7 | 333.4752 | 0 | Close
8377 | 2 | 2 | CC Chg | 10:01:00 | 69:44:53 | 0.11278 | 3.7954 | 1.12955 | 80.14 | 1.12955 | 80.14 | 0 | 0 | 0.00421459 | 299.03 | 0.00421459 | 299.03 | 0 | 0 | 2023-04-06 15:35:35 | 0.00042805 | 0 | 0 | 0 | Close
8378 | 2 | 2 | CC Chg | 10:01:30 | 69:45:23 | 0.11278 | 3.7956 | 1.13049 | 80.21 | 1.13049 | 80.21 | 0 | 0 | 0.00421815 | 299.29 | 0.00421815 | 299.29 | 0 | 0 | 2023-04-06 15:36:05 | 0.00042807 | 4.6996 | 333.4437 | 0 | Close
8379 | 2 | 2 | CC Chg | 10:02:00 | 69:45:53 | 0.11277 | 3.7958 | 1.13143 | 80.28 | 1.13143 | 80.28 | 0 | 0 | 0.00422172 | 299.54 | 0.00422172 | 299.54 | 0 | 0 | 2023-04-06 15:36:35 | 0.00042805 | 4.6987 | 333.3806 | 0 | Close
8380 | 2 | 2 | CC Chg | 10:02:30 | 69:46:23 | 0.11277 | 3.7959 | 1.13237 | 80.34 | 1.13237 | 80.34 | 0 | 0 | 0.00422529 | 299.79 | 0.00422529 | 299.79 | 0 | 0 | 2023-04-06 15:37:05 | 0.00042806 | 9.3991 | 666.8874 | 0 | Close
8381 | 2 | 2 | CC Chg | 10:03:00 | 69:46:53 | 0.11279 | 3.7961 | 1.13331 | 80.41 | 1.13331 | 80.41 | 0 | 0 | 0.00422886 | 300.05 | 0.00422886 | 300.05 | 0 | 0 | 2023-04-06 15:37:35 | 0.00042816 | 4.6991 | 333.4122 | 0 | Close
8382 | 2 | 2 | CC Chg | 10:03:30 | 69:47:23 | 0.11277 | 3.7962 | 1.13425 | 80.48 | 1.13425 | 80.48 | 0 | 0 | 0.00423242 | 300.3 | 0.00423242 | 300.3 | 0 | 0 | 2023-04-06 15:38:05 | 0.0004281 | 9.3973 | 666.7613 | 0 | Close
8383 | 2 | 2 | CC Chg | 10:04:00 | 69:47:53 | 0.11278 | 3.7963 | 1.13519 | 80.54 | 1.13519 | 80.54 | 0 | 0 | 0.00423599 | 300.55 | 0.00423599 | 300.55 | 0 | 0 | 2023-04-06 15:38:35 | 0.00042815 | 9.3991 | 666.8874 | 0 | Close
8384 | 2 | 2 | CC Chg | 10:04:30 | 69:48:23 | 0.11277 | 3.7964 | 1.13613 | 80.61 | 1.13613 | 80.61 | 0 | 0 | 0.00423956 | 300.81 | 0.00423956 | 300.81 | 0 | 0 | 2023-04-06 15:39:05 | 0.00042812 | 9.3973 | 666.7613 | 0 | Close
8385 | 2 | 2 | CC Chg | 10:05:00 | 69:48:53 | 0.11278 | 3.7965 | 1.13707 | 80.68 | 1.13707 | 80.68 | 0 | 0 | 0.00424313 | 301.06 | 0.00424313 | 301.06 | 0 | 0 | 2023-04-06 15:39:35 | 0.00042817 | 9.3991 | 666.8874 | 0 | Close
8386 | 2 | 2 | CC Chg | 10:05:30 | 69:49:23 | 0.11278 | 3.7967 | 1.13801 | 80.74 | 1.13801 | 80.74 | 0 | 0 | 0.00424669 | 301.31 | 0.00424669 | 301.31 | 0 | 0 | 2023-04-06 15:40:05 | 0.00042819 | 4.6987 | 333.3806 | 0 | Close
8387 | 2 | 2 | CC Chg | 10:06:00 | 69:49:53 | 0.11277 | 3.7967 | 1.13895 | 80.81 | 1.13895 | 80.81 | 0 | 0 | 0.00425026 | 301.57 | 0.00425026 | 301.57 | 0 | 0 | 2023-04-06 15:40:35 | 0.00042815 | 0 | 0 | 0 | Close
8388 | 2 | 2 | CC Chg | 10:06:30 | 69:50:23 | 0.11277 | 3.7968 | 1.13989 | 80.88 | 1.13989 | 80.88 | 0 | 0 | 0.00425383 | 301.82 | 0.00425383 | 301.82 | 0 | 0 | 2023-04-06 15:41:05 | 0.00042817 | 9.4 | 666.9505 | 0 | Close
8389 | 2 | 2 | CC Chg | 10:07:00 | 69:50:53 | 0.11277 | 3.797 | 1.14083 | 80.94 | 1.14083 | 80.94 | 0 | 0 | 0.0042574 | 302.07 | 0.0042574 | 302.07 | 0 | 0 | 2023-04-06 15:41:35 | 0.00042819 | 4.6991 | 333.4122 | 0 | Close
8390 | 2 | 2 | CC Chg | 10:07:30 | 69:51:23 | 0.11279 | 3.797 | 1.14177 | 81.01 | 1.14177 | 81.01 | 0 | 0 | 0.00426097 | 302.32 | 0.00426097 | 302.32 | 0 | 0 | 2023-04-06 15:42:05 | 0.00042826 | 0 | 0 | 0 | Close
8391 | 2 | 2 | CC Chg | 10:08:00 | 69:51:53 | 0.11278 | 3.7972 | 1.14271 | 81.08 | 1.14271 | 81.08 | 0 | 0 | 0.00426454 | 302.58 | 0.00426454 | 302.58 | 0 | 0 | 2023-04-06 15:42:35 | 0.00042825 | 4.6991 | 333.4122 | 0 | Close
8392 | 2 | 2 | CC Chg | 10:08:30 | 69:52:23 | 0.11277 | 3.7974 | 1.14365 | 81.14 | 1.14365 | 81.14 | 0 | 0 | 0.0042681 | 302.83 | 0.0042681 | 302.83 | 0 | 0 | 2023-04-06 15:43:05 | 0.00042823 | 4.6991 | 333.4122 | 0 | Close
8393 | 2 | 2 | CC Chg | 10:09:00 | 69:52:53 | 0.11279 | 3.7975 | 1.14459 | 81.21 | 1.14459 | 81.21 | 0 | 0 | 0.00427167 | 303.08 | 0.00427167 | 303.08 | 0 | 0 | 2023-04-06 15:43:35 | 0.00042832 | 9.3982 | 666.8243 | 0 | Close
8394 | 2 | 2 | CC Chg | 10:09:30 | 69:53:23 | 0.11278 | 3.7976 | 1.14553 | 81.28 | 1.14553 | 81.28 | 0 | 0 | 0.00427524 | 303.34 | 0.00427524 | 303.34 | 0 | 0 | 2023-04-06 15:44:05 | 0.00042829 | 9.3982 | 666.8243 | 0 | Close
8395 | 2 | 2 | CC Chg | 10:10:00 | 69:53:53 | 0.11277 | 3.7977 | 1.14647 | 81.34 | 1.14647 | 81.34 | 0 | 0 | 0.00427881 | 303.59 | 0.00427881 | 303.59 | 0 | 0 | 2023-04-06 15:44:35 | 0.00042827 | 9.3991 | 666.8874 | 0 | Close
8396 | 2 | 2 | CC Chg | 10:10:30 | 69:54:23 | 0.11277 | 3.7978 | 1.14741 | 81.41 | 1.14741 | 81.41 | 0 | 0 | 0.00428238 | 303.84 | 0.00428238 | 303.84 | 0 | 0 | 2023-04-06 15:45:05 | 0.00042828 | 9.3964 | 666.6982 | 0 | Close
8397 | 2 | 2 | CC Chg | 10:11:00 | 69:54:53 | 0.11277 | 3.7979 | 1.14835 | 81.48 | 1.14835 | 81.48 | 0 | 0 | 0.00428595 | 304.1 | 0.00428595 | 304.1 | 0 | 0 | 2023-04-06 15:45:35 | 0.00042829 | 9.4 | 666.9505 | 0 | Close
8398 | 2 | 2 | CC Chg | 10:11:30 | 69:55:23 | 0.11278 | 3.7981 | 1.14929 | 81.54 | 1.14929 | 81.54 | 0 | 0 | 0.00428952 | 304.35 | 0.00428952 | 304.35 | 0 | 0 | 2023-04-06 15:46:05 | 0.00042835 | 4.6991 | 333.4122 | 0 | Close
8399 | 2 | 2 | CC Chg | 10:12:00 | 69:55:53 | 0.11278 | 3.7982 | 1.15023 | 81.61 | 1.15023 | 81.61 | 0 | 0 | 0.00429309 | 304.6 | 0.00429309 | 304.6 | 0 | 0 | 2023-04-06 15:46:35 | 0.00042836 | 9.3973 | 666.7613 | 0 | Close
8400 | 2 | 2 | CC Chg | 10:12:30 | 69:56:23 | 0.11277 | 3.7983 | 1.15117 | 81.68 | 1.15117 | 81.68 | 0 | 0 | 0.00429666 | 304.86 | 0.00429666 | 304.86 | 0 | 0 | 2023-04-06 15:47:05 | 0.00042833 | 9.3982 | 666.8243 | 0 | Close
8401 | 2 | 2 | CC Chg | 10:13:00 | 69:56:53 | 0.11278 | 3.7984 | 1.15211 | 81.74 | 1.15211 | 81.74 | 0 | 0 | 0.00430023 | 305.11 | 0.00430023 | 305.11 | 0 | 0 | 2023-04-06 15:47:35 | 0.00042838 | 9.3982 | 666.8243 | 0 | Close
8402 | 2 | 2 | CC Chg | 10:13:30 | 69:57:23 | 0.11277 | 3.7986 | 1.15305 | 81.81 | 1.15305 | 81.81 | 0 | 0 | 0.0043038 | 305.36 | 0.0043038 | 305.36 | 0 | 0 | 2023-04-06 15:48:05 | 0.00042837 | 4.6996 | 333.4437 | 0 | Close
8403 | 2 | 2 | CC Chg | 10:14:00 | 69:57:53 | 0.11277 | 3.7987 | 1.15399 | 81.88 | 1.15399 | 81.88 | 0 | 0 | 0.00430737 | 305.62 | 0.00430737 | 305.62 | 0 | 0 | 2023-04-06 15:48:35 | 0.00042838 | 9.3973 | 666.7613 | 0 | Close
8404 | 2 | 2 | CC Chg | 10:14:30 | 69:58:23 | 0.11278 | 3.7989 | 1.15493 | 81.94 | 1.15493 | 81.94 | 0 | 0 | 0.00431094 | 305.87 | 0.00431094 | 305.87 | 0 | 0 | 2023-04-06 15:49:05 | 0.00042844 | 4.6987 | 333.3806 | 0 | Close
8405 | 2 | 2 | CC Chg | 10:15:00 | 69:58:53 | 0.11278 | 3.799 | 1.15587 | 82.01 | 1.15587 | 82.01 | 0 | 0 | 0.00431451 | 306.12 | 0.00431451 | 306.12 | 0 | 0 | 2023-04-06 15:49:35 | 0.00042845 | 9.4 | 666.9505 | 0 | Close
8406 | 2 | 2 | CC Chg | 10:15:30 | 69:59:23 | 0.11278 | 3.7991 | 1.15681 | 82.08 | 1.15681 | 82.08 | 0 | 0 | 0.00431808 | 306.38 | 0.00431808 | 306.38 | 0 | 0 | 2023-04-06 15:50:05 | 0.00042846 | 9.3964 | 666.6982 | 0 | Close
8407 | 2 | 2 | CC Chg | 10:16:00 | 69:59:53 | 0.11277 | 3.7992 | 1.15775 | 82.14 | 1.15775 | 82.14 | 0 | 0 | 0.00432165 | 306.63 | 0.00432165 | 306.63 | 0 | 0 | 2023-04-06 15:50:35 | 0.00042844 | 9.3991 | 666.8874 | 0 | Close
8408 | 2 | 2 | CC Chg | 10:16:30 | 70:00:23 | 0.1128 | 3.7993 | 1.15869 | 82.21 | 1.15869 | 82.21 | 0 | 0 | 0.00432522 | 306.88 | 0.00432522 | 306.88 | 0 | 0 | 2023-04-06 15:51:05 | 0.00042856 | 9.3982 | 666.8243 | 0 | Close
8409 | 2 | 2 | CC Chg | 10:17:00 | 70:00:53 | 0.11278 | 3.7994 | 1.15963 | 82.28 | 1.15963 | 82.28 | 0 | 0 | 0.00432879 | 307.14 | 0.00432879 | 307.14 | 0 | 0 | 2023-04-06 15:51:35 | 0.0004285 | 9.3982 | 666.8243 | 0 | Close
8410 | 2 | 2 | CC Chg | 10:17:30 | 70:01:23 | 0.11279 | 3.7995 | 1.16057 | 82.34 | 1.16057 | 82.34 | 0 | 0 | 0.00433236 | 307.39 | 0.00433236 | 307.39 | 0 | 0 | 2023-04-06 15:52:05 | 0.00042855 | 9.3991 | 666.8874 | 0 | Close
8411 | 2 | 2 | CC Chg | 10:18:00 | 70:01:53 | 0.11279 | 3.7997 | 1.1615 | 82.41 | 1.1615 | 82.41 | 0 | 0 | 0.00433593 | 307.64 | 0.00433593 | 307.64 | 0 | 0 | 2023-04-06 15:52:35 | 0.00042857 | 4.6991 | 333.4122 | 0 | Close
8412 | 2 | 2 | CC Chg | 10:18:30 | 70:02:23 | 0.11278 | 3.7998 | 1.16244 | 82.48 | 1.16244 | 82.48 | 0 | 0 | 0.00433951 | 307.9 | 0.00433951 | 307.9 | 0 | 0 | 2023-04-06 15:53:05 | 0.00042854 | 9.3991 | 666.8874 | 0 | Close
8413 | 2 | 2 | CC Chg | 10:19:00 | 70:02:53 | 0.11279 | 3.7999 | 1.16338 | 82.54 | 1.16338 | 82.54 | 0 | 0 | 0.00434308 | 308.15 | 0.00434308 | 308.15 | 0 | 0 | 2023-04-06 15:53:35 | 0.00042859 | 9.3973 | 666.7613 | 0 | Close
8414 | 2 | 2 | CC Chg | 10:19:30 | 70:03:23 | 0.11279 | 3.8001 | 1.16432 | 82.61 | 1.16432 | 82.61 | 0 | 0 | 0.00434665 | 308.4 | 0.00434665 | 308.4 | 0 | 0 | 2023-04-06 15:54:05 | 0.00042861 | 4.6991 | 333.4122 | 0 | Close
8415 | 2 | 2 | CC Chg | 10:20:00 | 70:03:53 | 0.11277 | 3.8002 | 1.16526 | 82.68 | 1.16526 | 82.68 | 0 | 0 | 0.00435022 | 308.66 | 0.00435022 | 308.66 | 0 | 0 | 2023-04-06 15:54:35 | 0.00042855 | 9.3991 | 666.8874 | 0 | Close
8416 | 2 | 2 | CC Chg | 10:20:30 | 70:04:23 | 0.11279 | 3.8003 | 1.1662 | 82.74 | 1.1662 | 82.74 | 0 | 0 | 0.00435379 | 308.91 | 0.00435379 | 308.91 | 0 | 0 | 2023-04-06 15:55:05 | 0.00042864 | 9.3982 | 666.8243 | 0 | Close
8417 | 2 | 2 | CC Chg | 10:21:00 | 70:04:53 | 0.11278 | 3.8004 | 1.16714 | 82.81 | 1.16714 | 82.81 | 0 | 0 | 0.00435736 | 309.16 | 0.00435736 | 309.16 | 0 | 0 | 2023-04-06 15:55:35 | 0.00042861 | 9.3982 | 666.8243 | 0 | Close
8418 | 2 | 2 | CC Chg | 10:21:30 | 70:05:23 | 0.11279 | 3.8006 | 1.16808 | 82.88 | 1.16808 | 82.88 | 0 | 0 | 0.00436093 | 309.42 | 0.00436093 | 309.42 | 0 | 0 | 2023-04-06 15:56:05 | 0.00042867 | 4.6996 | 333.4437 | 0 | Close
8419 | 2 | 2 | CC Chg | 10:22:00 | 70:05:53 | 0.11277 | 3.8006 | 1.16902 | 82.94 | 1.16902 | 82.94 | 0 | 0 | 0.00436451 | 309.67 | 0.00436451 | 309.67 | 0 | 0 | 2023-04-06 15:56:35 | 0.00042859 | 0 | 0 | 0 | Close
8420 | 2 | 2 | CC Chg | 10:22:30 | 70:06:23 | 0.11277 | 3.8008 | 1.16996 | 83.01 | 1.16996 | 83.01 | 0 | 0 | 0.00436808 | 309.92 | 0.00436808 | 309.92 | 0 | 0 | 2023-04-06 15:57:05 | 0.00042862 | 4.6991 | 333.4122 | 0 | Close
8421 | 2 | 2 | CC Chg | 10:23:00 | 70:06:53 | 0.11279 | 3.801 | 1.1709 | 83.08 | 1.1709 | 83.08 | 0 | 0 | 0.00437165 | 310.18 | 0.00437165 | 310.18 | 0 | 0 | 2023-04-06 15:57:35 | 0.00042871 | 4.6987 | 333.3806 | 0 | Close
8422 | 2 | 2 | CC Chg | 10:23:30 | 70:07:23 | 0.11278 | 3.8011 | 1.17184 | 83.14 | 1.17184 | 83.14 | 0 | 0 | 0.00437522 | 310.43 | 0.00437522 | 310.43 | 0 | 0 | 2023-04-06 15:58:05 | 0.00042869 | 9.4 | 666.9505 | 0 | Close
8423 | 2 | 2 | CC Chg | 10:24:00 | 70:07:53 | 0.11279 | 3.8013 | 1.17278 | 83.21 | 1.17278 | 83.21 | 0 | 0 | 0.0043788 | 310.69 | 0.0043788 | 310.69 | 0 | 0 | 2023-04-06 15:58:35 | 0.00042875 | 4.6991 | 333.4122 | 0 | Close
8424 | 2 | 2 | CC Chg | 10:24:30 | 70:08:23 | 0.11279 | 3.8014 | 1.17372 | 83.28 | 1.17372 | 83.28 | 0 | 0 | 0.00438237 | 310.94 | 0.00438237 | 310.94 | 0 | 0 | 2023-04-06 15:59:05 | 0.00042876 | 9.3973 | 666.7613 | 0 | Close
8425 | 2 | 2 | CC Chg | 10:25:00 | 70:08:53 | 0.11279 | 3.8015 | 1.17466 | 83.34 | 1.17466 | 83.34 | 0 | 0 | 0.00438594 | 311.19 | 0.00438594 | 311.19 | 0 | 0 | 2023-04-06 15:59:35 | 0.00042877 | 9.4 | 666.9505 | 0 | Close
8426 | 2 | 2 | CC Chg | 10:25:30 | 70:09:23 | 0.11278 | 3.8016 | 1.1756 | 83.41 | 1.1756 | 83.41 | 0 | 0 | 0.00438951 | 311.45 | 0.00438951 | 311.45 | 0 | 0 | 2023-04-06 16:00:05 | 0.00042874 | 9.3973 | 666.7613 | 0 | Close
8427 | 2 | 2 | CC Chg | 10:26:00 | 70:09:53 | 0.11278 | 3.8018 | 1.17654 | 83.48 | 1.17654 | 83.48 | 0 | 0 | 0.00439309 | 311.7 | 0.00439309 | 311.7 | 0 | 0 | 2023-04-06 16:00:35 | 0.00042877 | 4.6991 | 333.4122 | 0 | Close
8428 | 2 | 2 | CC Chg | 10:26:30 | 70:10:23 | 0.11278 | 3.8018 | 1.17748 | 83.54 | 1.17748 | 83.54 | 0 | 0 | 0.00439666 | 311.95 | 0.00439666 | 311.95 | 0 | 0 | 2023-04-06 16:01:05 | 0.00042877 | 0 | 0 | 0 | Close
8429 | 2 | 2 | CC Chg | 10:27:00 | 70:10:53 | 0.11278 | 3.8019 | 1.17842 | 83.61 | 1.17842 | 83.61 | 0 | 0 | 0.00440023 | 312.21 | 0.00440023 | 312.21 | 0 | 0 | 2023-04-06 16:01:35 | 0.00042878 | 9.3973 | 666.7613 | 0 | Close
8430 | 2 | 2 | CC Chg | 10:27:30 | 70:11:23 | 0.11278 | 3.8021 | 1.17936 | 83.68 | 1.17936 | 83.68 | 0 | 0 | 0.00440381 | 312.46 | 0.00440381 | 312.46 | 0 | 0 | 2023-04-06 16:02:05 | 0.0004288 | 4.6991 | 333.4122 | 0 | Close
8431 | 2 | 2 | CC Chg | 10:28:00 | 70:11:53 | 0.11278 | 3.8022 | 1.1803 | 83.74 | 1.1803 | 83.74 | 0 | 0 | 0.00440738 | 312.71 | 0.00440738 | 312.71 | 0 | 0 | 2023-04-06 16:02:35 | 0.00042881 | 9.4 | 666.9505 | 0 | Close
8432 | 2 | 2 | CC Chg | 10:28:30 | 70:12:23 | 0.11279 | 3.8024 | 1.18124 | 83.81 | 1.18124 | 83.81 | 0 | 0 | 0.00441095 | 312.97 | 0.00441095 | 312.97 | 0 | 0 | 2023-04-06 16:03:05 | 0.00042887 | 4.6987 | 333.3806 | 0 | Close
8433 | 2 | 2 | CC Chg | 10:29:00 | 70:12:53 | 0.11279 | 3.8025 | 1.18218 | 83.88 | 1.18218 | 83.88 | 0 | 0 | 0.00441453 | 313.22 | 0.00441453 | 313.22 | 0 | 0 | 2023-04-06 16:03:35 | 0.00042888 | 9.4 | 666.9505 | 0 | Close
8434 | 2 | 2 | CC Chg | 10:29:30 | 70:13:23 | 0.1128 | 3.8027 | 1.18312 | 83.95 | 1.18312 | 83.95 | 0 | 0 | 0.0044181 | 313.47 | 0.0044181 | 313.47 | 0 | 0 | 2023-04-06 16:04:05 | 0.00042894 | 4.6991 | 333.4122 | 0 | Close
8435 | 2 | 2 | CC Chg | 10:30:00 | 70:13:53 | 0.11278 | 3.8028 | 1.18406 | 84.01 | 1.18406 | 84.01 | 0 | 0 | 0.00442168 | 313.73 | 0.00442168 | 313.73 | 0 | 0 | 2023-04-06 16:04:35 | 0.00042888 | 9.3991 | 666.8874 | 0 | Close
8436 | 2 | 2 | CC Chg | 10:30:30 | 70:14:23 | 0.11279 | 3.803 | 1.185 | 84.08 | 1.185 | 84.08 | 0 | 0 | 0.00442525 | 313.98 | 0.00442525 | 313.98 | 0 | 0 | 2023-04-06 16:05:05 | 0.00042894 | 4.6991 | 333.4122 | 0 | Close
8437 | 2 | 2 | CC Chg | 10:31:00 | 70:14:53 | 0.11279 | 3.803 | 1.18594 | 84.15 | 1.18594 | 84.15 | 0 | 0 | 0.00442882 | 314.23 | 0.00442882 | 314.23 | 0 | 0 | 2023-04-06 16:05:35 | 0.00042894 | 0 | 0 | 0 | Close
8438 | 2 | 2 | CC Chg | 10:31:30 | 70:15:23 | 0.11279 | 3.8031 | 1.18688 | 84.21 | 1.18688 | 84.21 | 0 | 0 | 0.0044324 | 314.49 | 0.0044324 | 314.49 | 0 | 0 | 2023-04-06 16:06:05 | 0.00042895 | 9.3982 | 666.8243 | 0 | Close
8439 | 2 | 2 | CC Chg | 10:32:00 | 70:15:53 | 0.11278 | 3.8032 | 1.18782 | 84.28 | 1.18782 | 84.28 | 0 | 0 | 0.00443597 | 314.74 | 0.00443597 | 314.74 | 0 | 0 | 2023-04-06 16:06:35 | 0.00042892 | 9.3991 | 666.8874 | 0 | Close
8440 | 2 | 2 | CC Chg | 10:32:30 | 70:16:23 | 0.11279 | 3.8034 | 1.18876 | 84.35 | 1.18876 | 84.35 | 0 | 0 | 0.00443955 | 315 | 0.00443955 | 315 | 0 | 0 | 2023-04-06 16:07:05 | 0.00042899 | 4.6991 | 333.4122 | 0 | Close
8441 | 2 | 2 | CC Chg | 10:33:00 | 70:16:53 | 0.11278 | 3.8035 | 1.1897 | 84.41 | 1.1897 | 84.41 | 0 | 0 | 0.00444312 | 315.25 | 0.00444312 | 315.25 | 0 | 0 | 2023-04-06 16:07:35 | 0.00042896 | 9.3991 | 666.8874 | 0 | Close
8442 | 2 | 2 | CC Chg | 10:33:30 | 70:17:23 | 0.11279 | 3.8036 | 1.19064 | 84.48 | 1.19064 | 84.48 | 0 | 0 | 0.0044467 | 315.5 | 0.0044467 | 315.5 | 0 | 0 | 2023-04-06 16:08:05 | 0.00042901 | 9.4 | 666.9505 | 0 | Close
8443 | 2 | 2 | CC Chg | 10:34:00 | 70:17:53 | 0.11278 | 3.8038 | 1.19158 | 84.55 | 1.19158 | 84.55 | 0 | 0 | 0.00445027 | 315.76 | 0.00445027 | 315.76 | 0 | 0 | 2023-04-06 16:08:35 | 0.00042899 | 4.6991 | 333.4122 | 0 | Close
8444 | 2 | 2 | CC Chg | 10:34:30 | 70:18:23 | 0.11279 | 3.804 | 1.19252 | 84.61 | 1.19252 | 84.61 | 0 | 0 | 0.00445385 | 316.01 | 0.00445385 | 316.01 | 0 | 0 | 2023-04-06 16:09:05 | 0.00042905 | 4.6996 | 333.4437 | 0 | Close
8445 | 2 | 2 | CC Chg | 10:35:00 | 70:18:53 | 0.11278 | 3.8041 | 1.19346 | 84.68 | 1.19346 | 84.68 | 0 | 0 | 0.00445742 | 316.26 | 0.00445742 | 316.26 | 0 | 0 | 2023-04-06 16:09:35 | 0.00042903 | 9.3991 | 666.8874 | 0 | Close
8446 | 2 | 2 | CC Chg | 10:35:30 | 70:19:23 | 0.1128 | 3.8042 | 1.1944 | 84.75 | 1.1944 | 84.75 | 0 | 0 | 0.004461 | 316.52 | 0.004461 | 316.52 | 0 | 0 | 2023-04-06 16:10:05 | 0.00042911 | 9.3982 | 666.8243 | 0 | Close
8447 | 2 | 2 | CC Chg | 10:36:00 | 70:19:53 | 0.11278 | 3.8044 | 1.19534 | 84.81 | 1.19534 | 84.81 | 0 | 0 | 0.00446457 | 316.77 | 0.00446457 | 316.77 | 0 | 0 | 2023-04-06 16:10:35 | 0.00042906 | 4.6996 | 333.4437 | 0 | Close
8448 | 2 | 2 | CC Chg | 10:36:30 | 70:20:23 | 0.11279 | 3.8045 | 1.19628 | 84.88 | 1.19628 | 84.88 | 0 | 0 | 0.00446815 | 317.03 | 0.00446815 | 317.03 | 0 | 0 | 2023-04-06 16:11:05 | 0.00042911 | 9.4009 | 667.0135 | 0 | Close
8449 | 2 | 2 | CC Chg | 10:37:00 | 70:20:53 | 0.1128 | 3.8047 | 1.19722 | 84.95 | 1.19722 | 84.95 | 0 | 0 | 0.00447173 | 317.28 | 0.00447173 | 317.28 | 0 | 0 | 2023-04-06 16:11:35 | 0.00042917 | 4.6991 | 333.4122 | 0 | Close
8450 | 2 | 2 | CC Chg | 10:37:30 | 70:21:23 | 0.11279 | 3.8048 | 1.19816 | 85.01 | 1.19816 | 85.01 | 0 | 0 | 0.0044753 | 317.53 | 0.0044753 | 317.53 | 0 | 0 | 2023-04-06 16:12:05 | 0.00042914 | 9.3982 | 666.8243 | 0 | Close
8451 | 2 | 2 | CC Chg | 10:38:00 | 70:21:53 | 0.11279 | 3.8049 | 1.1991 | 85.08 | 1.1991 | 85.08 | 0 | 0 | 0.00447888 | 317.79 | 0.00447888 | 317.79 | 0 | 0 | 2023-04-06 16:12:35 | 0.00042915 | 9.4009 | 667.0135 | 0 | Close
8452 | 2 | 2 | CC Chg | 10:38:30 | 70:22:23 | 0.11279 | 3.805 | 1.20004 | 85.15 | 1.20004 | 85.15 | 0 | 0 | 0.00448246 | 318.04 | 0.00448246 | 318.04 | 0 | 0 | 2023-04-06 16:13:05 | 0.00042917 | 9.3982 | 666.8243 | 0 | Close
8453 | 2 | 2 | CC Chg | 10:39:00 | 70:22:53 | 0.11279 | 3.805 | 1.20098 | 85.21 | 1.20098 | 85.21 | 0 | 0 | 0.00448603 | 318.29 | 0.00448603 | 318.29 | 0 | 0 | 2023-04-06 16:13:35 | 0.00042917 | 0 | 0 | 0 | Close
8454 | 2 | 2 | CC Chg | 10:39:30 | 70:23:23 | 0.11279 | 3.8052 | 1.20192 | 85.28 | 1.20192 | 85.28 | 0 | 0 | 0.00448961 | 318.55 | 0.00448961 | 318.55 | 0 | 0 | 2023-04-06 16:14:05 | 0.00042919 | 4.6996 | 333.4437 | 0 | Close
8455 | 2 | 2 | CC Chg | 10:40:00 | 70:23:53 | 0.11279 | 3.8054 | 1.20286 | 85.35 | 1.20286 | 85.35 | 0 | 0 | 0.00449318 | 318.8 | 0.00449318 | 318.8 | 0 | 0 | 2023-04-06 16:14:35 | 0.00042921 | 4.7 | 333.4752 | 0 | Close
8456 | 2 | 2 | CC Chg | 10:40:30 | 70:24:23 | 0.11278 | 3.8055 | 1.2038 | 85.41 | 1.2038 | 85.41 | 0 | 0 | 0.00449676 | 319.06 | 0.00449676 | 319.06 | 0 | 0 | 2023-04-06 16:15:05 | 0.00042918 | 9.3973 | 666.7613 | 0 | Close
8457 | 2 | 2 | CC Chg | 10:41:00 | 70:24:53 | 0.11279 | 3.8057 | 1.20474 | 85.48 | 1.20474 | 85.48 | 0 | 0 | 0.00450034 | 319.31 | 0.00450034 | 319.31 | 0 | 0 | 2023-04-06 16:15:35 | 0.00042924 | 4.7 | 333.4752 | 0 | Close
8458 | 2 | 2 | CC Chg | 10:41:30 | 70:25:23 | 0.11278 | 3.8058 | 1.20568 | 85.55 | 1.20568 | 85.55 | 0 | 0 | 0.00450392 | 319.56 | 0.00450392 | 319.56 | 0 | 0 | 2023-04-06 16:16:05 | 0.00042922 | 9.3991 | 666.8874 | 0 | Close
8459 | 2 | 2 | CC Chg | 10:42:00 | 70:25:53 | 0.11279 | 3.8059 | 1.20662 | 85.61 | 1.20662 | 85.61 | 0 | 0 | 0.00450749 | 319.82 | 0.00450749 | 319.82 | 0 | 0 | 2023-04-06 16:16:35 | 0.00042927 | 9.3982 | 666.8243 | 0 | Close
8460 | 2 | 2 | CC Chg | 10:42:30 | 70:26:23 | 0.11279 | 3.8061 | 1.20756 | 85.68 | 1.20756 | 85.68 | 0 | 0 | 0.00451107 | 320.07 | 0.00451107 | 320.07 | 0 | 0 | 2023-04-06 16:17:05 | 0.00042929 | 4.6996 | 333.4437 | 0 | Close
8461 | 2 | 2 | CC Chg | 10:43:00 | 70:26:53 | 0.11279 | 3.8063 | 1.2085 | 85.75 | 1.2085 | 85.75 | 0 | 0 | 0.00451465 | 320.32 | 0.00451465 | 320.32 | 0 | 0 | 2023-04-06 16:17:35 | 0.00042931 | 4.7004 | 333.5068 | 0 | Close
8462 | 2 | 2 | CC Chg | 10:43:30 | 70:27:23 | 0.11279 | 3.8064 | 1.20944 | 85.81 | 1.20944 | 85.81 | 0 | 0 | 0.00451822 | 320.58 | 0.00451822 | 320.58 | 0 | 0 | 2023-04-06 16:18:05 | 0.00042932 | 9.3982 | 666.8243 | 0 | Close
8463 | 2 | 2 | CC Chg | 10:44:00 | 70:27:53 | 0.11279 | 3.8065 | 1.21038 | 85.88 | 1.21038 | 85.88 | 0 | 0 | 0.0045218 | 320.83 | 0.0045218 | 320.83 | 0 | 0 | 2023-04-06 16:18:35 | 0.00042934 | 9.3982 | 666.8243 | 0 | Close
8464 | 2 | 2 | CC Chg | 10:44:30 | 70:28:23 | 0.11279 | 3.8066 | 1.21132 | 85.95 | 1.21132 | 85.95 | 0 | 0 | 0.00452538 | 321.09 | 0.00452538 | 321.09 | 0 | 0 | 2023-04-06 16:19:05 | 0.00042935 | 9.4009 | 667.0135 | 0 | Close
8465 | 2 | 2 | CC Chg | 10:45:00 | 70:28:53 | 0.11279 | 3.8067 | 1.21226 | 86.01 | 1.21226 | 86.01 | 0 | 0 | 0.00452896 | 321.34 | 0.00452896 | 321.34 | 0 | 0 | 2023-04-06 16:19:35 | 0.00042936 | 9.3973 | 666.7613 | 0 | Close
8466 | 2 | 2 | CC Chg | 10:45:30 | 70:29:23 | 0.11278 | 3.8069 | 1.2132 | 86.08 | 1.2132 | 86.08 | 0 | 0 | 0.00453254 | 321.59 | 0.00453254 | 321.59 | 0 | 0 | 2023-04-06 16:20:05 | 0.00042934 | 4.6991 | 333.4122 | 0 | Close
8467 | 2 | 2 | CC Chg | 10:46:00 | 70:29:53 | 0.11278 | 3.8071 | 1.21414 | 86.15 | 1.21414 | 86.15 | 0 | 0 | 0.00453611 | 321.85 | 0.00453611 | 321.85 | 0 | 0 | 2023-04-06 16:20:35 | 0.00042936 | 4.7004 | 333.5068 | 0 | Close
8468 | 2 | 2 | CC Chg | 10:46:30 | 70:30:23 | 0.11279 | 3.8071 | 1.21508 | 86.21 | 1.21508 | 86.21 | 0 | 0 | 0.00453969 | 322.1 | 0.00453969 | 322.1 | 0 | 0 | 2023-04-06 16:21:05 | 0.0004294 | 0 | 0 | 0 | Close
8469 | 2 | 2 | CC Chg | 10:47:00 | 70:30:53 | 0.11279 | 3.8073 | 1.21602 | 86.28 | 1.21602 | 86.28 | 0 | 0 | 0.00454327 | 322.35 | 0.00454327 | 322.35 | 0 | 0 | 2023-04-06 16:21:35 | 0.00042943 | 4.7 | 333.4752 | 0 | Close
8470 | 2 | 2 | CC Chg | 10:47:30 | 70:31:23 | 0.11279 | 3.8074 | 1.21696 | 86.35 | 1.21696 | 86.35 | 0 | 0 | 0.00454685 | 322.61 | 0.00454685 | 322.61 | 0 | 0 | 2023-04-06 16:22:05 | 0.00042944 | 9.4009 | 667.0135 | 0 | Close
8471 | 2 | 2 | CC Chg | 10:48:00 | 70:31:53 | 0.11278 | 3.8075 | 1.2179 | 86.41 | 1.2179 | 86.41 | 0 | 0 | 0.00455043 | 322.86 | 0.00455043 | 322.86 | 0 | 0 | 2023-04-06 16:22:35 | 0.00042941 | 9.3964 | 666.6982 | 0 | Close
8472 | 2 | 2 | CC Chg | 10:48:30 | 70:32:23 | 0.11279 | 3.8077 | 1.21884 | 86.48 | 1.21884 | 86.48 | 0 | 0 | 0.00455401 | 323.12 | 0.00455401 | 323.12 | 0 | 0 | 2023-04-06 16:23:05 | 0.00042947 | 4.6996 | 333.4437 | 0 | Close
8473 | 2 | 2 | CC Chg | 10:49:00 | 70:32:53 | 0.11279 | 3.8078 | 1.21978 | 86.55 | 1.21978 | 86.55 | 0 | 0 | 0.00455759 | 323.37 | 0.00455759 | 323.37 | 0 | 0 | 2023-04-06 16:23:35 | 0.00042948 | 9.4009 | 667.0135 | 0 | Close
8474 | 2 | 2 | CC Chg | 10:49:30 | 70:33:23 | 0.11279 | 3.808 | 1.22072 | 86.61 | 1.22072 | 86.61 | 0 | 0 | 0.00456117 | 323.62 | 0.00456117 | 323.62 | 0 | 0 | 2023-04-06 16:24:05 | 0.0004295 | 4.6991 | 333.4122 | 0 | Close
8475 | 2 | 2 | CC Chg | 10:50:00 | 70:33:53 | 0.1128 | 3.8081 | 1.22166 | 86.68 | 1.22166 | 86.68 | 0 | 0 | 0.00456474 | 323.88 | 0.00456474 | 323.88 | 0 | 0 | 2023-04-06 16:24:35 | 0.00042955 | 9.3991 | 666.8874 | 0 | Close
8476 | 2 | 2 | CC Chg | 10:50:30 | 70:34:23 | 0.11279 | 3.8083 | 1.2226 | 86.75 | 1.2226 | 86.75 | 0 | 0 | 0.00456832 | 324.13 | 0.00456832 | 324.13 | 0 | 0 | 2023-04-06 16:25:05 | 0.00042954 | 4.7 | 333.4752 | 0 | Close
8477 | 2 | 2 | CC Chg | 10:51:00 | 70:34:53 | 0.1128 | 3.8084 | 1.22354 | 86.81 | 1.22354 | 86.81 | 0 | 0 | 0.0045719 | 324.39 | 0.0045719 | 324.39 | 0 | 0 | 2023-04-06 16:25:35 | 0.00042959 | 9.3991 | 666.8874 | 0 | Close
8478 | 2 | 2 | CC Chg | 10:51:30 | 70:35:23 | 0.11279 | 3.8085 | 1.22448 | 86.88 | 1.22448 | 86.88 | 0 | 0 | 0.00457548 | 324.64 | 0.00457548 | 324.64 | 0 | 0 | 2023-04-06 16:26:05 | 0.00042956 | 9.3982 | 666.8243 | 0 | Close
8479 | 2 | 2 | CC Chg | 10:52:00 | 70:35:53 | 0.11278 | 3.8086 | 1.22542 | 86.95 | 1.22542 | 86.95 | 0 | 0 | 0.00457906 | 324.89 | 0.00457906 | 324.89 | 0 | 0 | 2023-04-06 16:26:35 | 0.00042953 | 9.3991 | 666.8874 | 0 | Close
8480 | 2 | 2 | CC Chg | 10:52:30 | 70:36:23 | 0.11278 | 3.8088 | 1.22636 | 87.01 | 1.22636 | 87.01 | 0 | 0 | 0.00458264 | 325.15 | 0.00458264 | 325.15 | 0 | 0 | 2023-04-06 16:27:05 | 0.00042956 | 4.6996 | 333.4437 | 0 | Close
8481 | 2 | 2 | CC Chg | 10:53:00 | 70:36:53 | 0.11279 | 3.809 | 1.2273 | 87.08 | 1.2273 | 87.08 | 0 | 0 | 0.00458622 | 325.4 | 0.00458622 | 325.4 | 0 | 0 | 2023-04-06 16:27:35 | 0.00042962 | 4.6991 | 333.4122 | 0 | Close
8482 | 2 | 2 | CC Chg | 10:53:30 | 70:37:23 | 0.11278 | 3.8091 | 1.22824 | 87.15 | 1.22824 | 87.15 | 0 | 0 | 0.0045898 | 325.66 | 0.0045898 | 325.66 | 0 | 0 | 2023-04-06 16:28:05 | 0.00042959 | 9.4009 | 667.0135 | 0 | Close
8483 | 2 | 2 | CC Chg | 10:54:00 | 70:37:53 | 0.1128 | 3.8093 | 1.22918 | 87.21 | 1.22918 | 87.21 | 0 | 0 | 0.00459338 | 325.91 | 0.00459338 | 325.91 | 0 | 0 | 2023-04-06 16:28:35 | 0.00042969 | 4.6991 | 333.4122 | 0 | Close
8484 | 2 | 2 | CC Chg | 10:54:30 | 70:38:23 | 0.11279 | 3.8095 | 1.23012 | 87.28 | 1.23012 | 87.28 | 0 | 0 | 0.00459696 | 326.16 | 0.00459696 | 326.16 | 0 | 0 | 2023-04-06 16:29:05 | 0.00042967 | 4.6991 | 333.4122 | 0 | Close
8485 | 2 | 2 | CC Chg | 10:55:00 | 70:38:53 | 0.11278 | 3.8096 | 1.23106 | 87.35 | 1.23106 | 87.35 | 0 | 0 | 0.00460054 | 326.42 | 0.00460054 | 326.42 | 0 | 0 | 2023-04-06 16:29:35 | 0.00042965 | 9.3991 | 666.8874 | 0 | Close
8486 | 2 | 2 | CC Chg | 10:55:30 | 70:39:23 | 0.11278 | 3.8098 | 1.232 | 87.41 | 1.232 | 87.41 | 0 | 0 | 0.00460412 | 326.67 | 0.00460412 | 326.67 | 0 | 0 | 2023-04-06 16:30:05 | 0.00042967 | 4.6996 | 333.4437 | 0 | Close
8487 | 2 | 2 | CC Chg | 10:56:00 | 70:39:53 | 0.1128 | 3.8098 | 1.23294 | 87.48 | 1.23294 | 87.48 | 0 | 0 | 0.00460771 | 326.93 | 0.00460771 | 326.93 | 0 | 0 | 2023-04-06 16:30:35 | 0.00042975 | 0 | 0 | 0 | Close
8488 | 2 | 2 | CC Chg | 10:56:30 | 70:40:23 | 0.11279 | 3.8099 | 1.23388 | 87.55 | 1.23388 | 87.55 | 0 | 0 | 0.00461129 | 327.18 | 0.00461129 | 327.18 | 0 | 0 | 2023-04-06 16:31:05 | 0.00042972 | 9.4 | 666.9505 | 0 | Close
8489 | 2 | 2 | CC Chg | 10:57:00 | 70:40:53 | 0.11278 | 3.8101 | 1.23482 | 87.61 | 1.23482 | 87.61 | 0 | 0 | 0.00461487 | 327.43 | 0.00461487 | 327.43 | 0 | 0 | 2023-04-06 16:31:35 | 0.0004297 | 4.6996 | 333.4437 | 0 | Close
8490 | 2 | 2 | CC Chg | 10:57:30 | 70:41:23 | 0.11279 | 3.8102 | 1.23576 | 87.68 | 1.23576 | 87.68 | 0 | 0 | 0.00461845 | 327.69 | 0.00461845 | 327.69 | 0 | 0 | 2023-04-06 16:32:05 | 0.00042975 | 9.3982 | 666.8243 | 0 | Close
8491 | 2 | 2 | CC Chg | 10:58:00 | 70:41:53 | 0.1128 | 3.8103 | 1.2367 | 87.75 | 1.2367 | 87.75 | 0 | 0 | 0.00462203 | 327.94 | 0.00462203 | 327.94 | 0 | 0 | 2023-04-06 16:32:35 | 0.0004298 | 9.4009 | 667.0135 | 0 | Close
8492 | 2 | 2 | CC Chg | 10:58:30 | 70:42:23 | 0.11281 | 3.8105 | 1.23764 | 87.81 | 1.23764 | 87.81 | 0 | 0 | 0.00462561 | 328.2 | 0.00462561 | 328.2 | 0 | 0 | 2023-04-06 16:33:05 | 0.00042986 | 4.6996 | 333.4437 | 0 | Close
8493 | 2 | 2 | CC Chg | 10:59:00 | 70:42:53 | 0.11279 | 3.8107 | 1.23858 | 87.88 | 1.23858 | 87.88 | 0 | 0 | 0.00462919 | 328.45 | 0.00462919 | 328.45 | 0 | 0 | 2023-04-06 16:33:35 | 0.00042981 | 4.6991 | 333.4122 | 0 | Close
8494 | 2 | 2 | CC Chg | 10:59:30 | 70:43:23 | 0.11279 | 3.8108 | 1.23952 | 87.95 | 1.23952 | 87.95 | 0 | 0 | 0.00463278 | 328.71 | 0.00463278 | 328.71 | 0 | 0 | 2023-04-06 16:34:05 | 0.00042982 | 9.3991 | 666.8874 | 0 | Close
8495 | 2 | 2 | CC Chg | 11:00:00 | 70:43:53 | 0.1128 | 3.8109 | 1.24046 | 88.01 | 1.24046 | 88.01 | 0 | 0 | 0.00463636 | 328.96 | 0.00463636 | 328.96 | 0 | 0 | 2023-04-06 16:34:35 | 0.00042987 | 9.4009 | 667.0135 | 0 | Close
8496 | 2 | 2 | CC Chg | 11:00:30 | 70:44:23 | 0.11279 | 3.8112 | 1.2414 | 88.08 | 1.2414 | 88.08 | 0 | 0 | 0.00463994 | 329.21 | 0.00463994 | 329.21 | 0 | 0 | 2023-04-06 16:35:05 | 0.00042987 | 3.133 | 222.2958 | 0 | Close
8497 | 2 | 2 | CC Chg | 11:01:00 | 70:44:53 | 0.1128 | 3.8113 | 1.24234 | 88.15 | 1.24234 | 88.15 | 0 | 0 | 0.00464352 | 329.47 | 0.00464352 | 329.47 | 0 | 0 | 2023-04-06 16:35:35 | 0.00042991 | 9.3982 | 666.8243 | 0 | Close
8498 | 2 | 2 | CC Chg | 11:01:30 | 70:45:23 | 0.11279 | 3.8114 | 1.24328 | 88.21 | 1.24328 | 88.21 | 0 | 0 | 0.0046471 | 329.72 | 0.0046471 | 329.72 | 0 | 0 | 2023-04-06 16:36:05 | 0.00042989 | 9.3991 | 666.8874 | 0 | Close
8499 | 2 | 2 | CC Chg | 11:02:00 | 70:45:53 | 0.1128 | 3.8115 | 1.24422 | 88.28 | 1.24422 | 88.28 | 0 | 0 | 0.00465069 | 329.98 | 0.00465069 | 329.98 | 0 | 0 | 2023-04-06 16:36:35 | 0.00042994 | 9.4 | 666.9505 | 0 | Close
8500 | 2 | 2 | CC Chg | 11:02:30 | 70:46:23 | 0.11281 | 3.8117 | 1.24516 | 88.35 | 1.24516 | 88.35 | 0 | 0 | 0.00465427 | 330.23 | 0.00465427 | 330.23 | 0 | 0 | 2023-04-06 16:37:05 | 0.00043 | 4.6996 | 333.4437 | 0 | Close
8501 | 2 | 2 | CC Chg | 11:03:00 | 70:46:53 | 0.11279 | 3.8118 | 1.2461 | 88.41 | 1.2461 | 88.41 | 0 | 0 | 0.00465785 | 330.48 | 0.00465785 | 330.48 | 0 | 0 | 2023-04-06 16:37:35 | 0.00042993 | 9.3991 | 666.8874 | 0 | Close
8502 | 2 | 2 | CC Chg | 11:03:30 | 70:47:23 | 0.11279 | 3.812 | 1.24704 | 88.48 | 1.24704 | 88.48 | 0 | 0 | 0.00466144 | 330.74 | 0.00466144 | 330.74 | 0 | 0 | 2023-04-06 16:38:05 | 0.00042996 | 4.7 | 333.4752 | 0 | Close
8503 | 2 | 2 | CC Chg | 11:04:00 | 70:47:53 | 0.1128 | 3.8121 | 1.24798 | 88.55 | 1.24798 | 88.55 | 0 | 0 | 0.00466502 | 330.99 | 0.00466502 | 330.99 | 0 | 0 | 2023-04-06 16:38:35 | 0.00043 | 9.3982 | 666.8243 | 0 | Close
8504 | 2 | 2 | CC Chg | 11:04:30 | 70:48:23 | 0.11279 | 3.8124 | 1.24892 | 88.61 | 1.24892 | 88.61 | 0 | 0 | 0.0046686 | 331.25 | 0.0046686 | 331.25 | 0 | 0 | 2023-04-06 16:39:05 | 0.00043 | 3.1333 | 222.3168 | 0 | Close
8505 | 2 | 2 | CC Chg | 11:05:00 | 70:48:53 | 0.11279 | 3.8124 | 1.24986 | 88.68 | 1.24986 | 88.68 | 0 | 0 | 0.00467218 | 331.5 | 0.00467218 | 331.5 | 0 | 0 | 2023-04-06 16:39:35 | 0.00043 | 0 | 0 | 0 | Close
8506 | 2 | 2 | CC Chg | 11:05:30 | 70:49:23 | 0.11279 | 3.8126 | 1.25079 | 88.75 | 1.25079 | 88.75 | 0 | 0 | 0.00467577 | 331.76 | 0.00467577 | 331.76 | 0 | 0 | 2023-04-06 16:40:05 | 0.00043002 | 4.6987 | 333.3806 | 0 | Close
8507 | 2 | 2 | CC Chg | 11:06:00 | 70:49:53 | 0.1128 | 3.8127 | 1.25173 | 88.81 | 1.25173 | 88.81 | 0 | 0 | 0.00467935 | 332.01 | 0.00467935 | 332.01 | 0 | 0 | 2023-04-06 16:40:35 | 0.00043007 | 9.3991 | 666.8874 | 0 | Close
8508 | 2 | 2 | CC Chg | 11:06:30 | 70:50:23 | 0.1128 | 3.8129 | 1.25267 | 88.88 | 1.25267 | 88.88 | 0 | 0 | 0.00468294 | 332.26 | 0.00468294 | 332.26 | 0 | 0 | 2023-04-06 16:41:05 | 0.0004301 | 4.7004 | 333.5068 | 0 | Close
8509 | 2 | 2 | CC Chg | 11:07:00 | 70:50:53 | 0.1128 | 3.8131 | 1.25361 | 88.95 | 1.25361 | 88.95 | 0 | 0 | 0.00468652 | 332.52 | 0.00468652 | 332.52 | 0 | 0 | 2023-04-06 16:41:35 | 0.00043012 | 4.6991 | 333.4122 | 0 | Close
8510 | 2 | 2 | CC Chg | 11:07:30 | 70:51:23 | 0.11279 | 3.8132 | 1.25455 | 89.01 | 1.25455 | 89.01 | 0 | 0 | 0.0046901 | 332.77 | 0.0046901 | 332.77 | 0 | 0 | 2023-04-06 16:42:05 | 0.00043009 | 9.4009 | 667.0135 | 0 | Close
8511 | 2 | 2 | CC Chg | 11:08:00 | 70:51:53 | 0.1128 | 3.8133 | 1.25549 | 89.08 | 1.25549 | 89.08 | 0 | 0 | 0.00469369 | 333.03 | 0.00469369 | 333.03 | 0 | 0 | 2023-04-06 16:42:35 | 0.00043014 | 9.3991 | 666.8874 | 0 | Close
8512 | 2 | 2 | CC Chg | 11:08:30 | 70:52:23 | 0.11279 | 3.8134 | 1.25643 | 89.15 | 1.25643 | 89.15 | 0 | 0 | 0.00469727 | 333.28 | 0.00469727 | 333.28 | 0 | 0 | 2023-04-06 16:43:05 | 0.00043011 | 9.3991 | 666.8874 | 0 | Close
8513 | 2 | 2 | CC Chg | 11:09:00 | 70:52:53 | 0.11279 | 3.8136 | 1.25737 | 89.21 | 1.25737 | 89.21 | 0 | 0 | 0.00470086 | 333.54 | 0.00470086 | 333.54 | 0 | 0 | 2023-04-06 16:43:35 | 0.00043014 | 4.7 | 333.4752 | 0 | Close
8514 | 2 | 2 | CC Chg | 11:09:30 | 70:53:23 | 0.11279 | 3.8138 | 1.25831 | 89.28 | 1.25831 | 89.28 | 0 | 0 | 0.00470444 | 333.79 | 0.00470444 | 333.79 | 0 | 0 | 2023-04-06 16:44:05 | 0.00043016 | 4.6996 | 333.4437 | 0 | Close
8515 | 2 | 2 | CC Chg | 11:10:00 | 70:53:53 | 0.1128 | 3.8139 | 1.25925 | 89.35 | 1.25925 | 89.35 | 0 | 0 | 0.00470803 | 334.04 | 0.00470803 | 334.04 | 0 | 0 | 2023-04-06 16:44:35 | 0.00043021 | 9.3982 | 666.8243 | 0 | Close
8516 | 2 | 2 | CC Chg | 11:10:30 | 70:54:23 | 0.1128 | 3.814 | 1.26019 | 89.41 | 1.26019 | 89.41 | 0 | 0 | 0.00471161 | 334.3 | 0.00471161 | 334.3 | 0 | 0 | 2023-04-06 16:45:05 | 0.00043022 | 9.3991 | 666.8874 | 0 | Close
8517 | 2 | 2 | CC Chg | 11:11:00 | 70:54:53 | 0.11279 | 3.8144 | 1.26113 | 89.48 | 1.26113 | 89.48 | 0 | 0 | 0.0047152 | 334.55 | 0.0047152 | 334.55 | 0 | 0 | 2023-04-06 16:45:35 | 0.00043023 | 2.3498 | 166.7219 | 0 | Close
8518 | 2 | 2 | CC Chg | 11:11:30 | 70:55:23 | 0.1128 | 3.8144 | 1.26207 | 89.55 | 1.26207 | 89.55 | 0 | 0 | 0.00471878 | 334.81 | 0.00471878 | 334.81 | 0 | 0 | 2023-04-06 16:46:05 | 0.00043026 | 0 | 0 | 0 | Close
8519 | 2 | 2 | CC Chg | 11:12:00 | 70:55:53 | 0.11278 | 3.8145 | 1.26301 | 89.61 | 1.26301 | 89.61 | 0 | 0 | 0.00472237 | 335.06 | 0.00472237 | 335.06 | 0 | 0 | 2023-04-06 16:46:35 | 0.0004302 | 9.3982 | 666.8243 | 0 | Close
8520 | 2 | 2 | CC Chg | 11:12:30 | 70:56:23 | 0.11279 | 3.8147 | 1.26395 | 89.68 | 1.26395 | 89.68 | 0 | 0 | 0.00472595 | 335.32 | 0.00472595 | 335.32 | 0 | 0 | 2023-04-06 16:47:05 | 0.00043026 | 4.6996 | 333.4437 | 0 | Close
8521 | 2 | 2 | CC Chg | 11:13:00 | 70:56:53 | 0.1128 | 3.8148 | 1.26489 | 89.75 | 1.26489 | 89.75 | 0 | 0 | 0.00472954 | 335.57 | 0.00472954 | 335.57 | 0 | 0 | 2023-04-06 16:47:35 | 0.00043031 | 9.4 | 666.9505 | 0 | Close
8522 | 2 | 2 | CC Chg | 11:13:30 | 70:57:23 | 0.1128 | 3.8149 | 1.26583 | 89.81 | 1.26583 | 89.81 | 0 | 0 | 0.00473312 | 335.83 | 0.00473312 | 335.83 | 0 | 0 | 2023-04-06 16:48:05 | 0.00043032 | 9.3991 | 666.8874 | 0 | Close
8523 | 2 | 2 | CC Chg | 11:14:00 | 70:57:53 | 0.11279 | 3.8151 | 1.26677 | 89.88 | 1.26677 | 89.88 | 0 | 0 | 0.00473671 | 336.08 | 0.00473671 | 336.08 | 0 | 0 | 2023-04-06 16:48:35 | 0.00043031 | 4.6996 | 333.4437 | 0 | Close
8524 | 2 | 2 | CC Chg | 11:14:30 | 70:58:23 | 0.11279 | 3.8152 | 1.26771 | 89.95 | 1.26771 | 89.95 | 0 | 0 | 0.0047403 | 336.33 | 0.0047403 | 336.33 | 0 | 0 | 2023-04-06 16:49:05 | 0.00043032 | 9.4 | 666.9505 | 0 | Close
8525 | 2 | 2 | CC Chg | 11:15:00 | 70:58:53 | 0.1128 | 3.8154 | 1.26865 | 90.01 | 1.26865 | 90.01 | 0 | 0 | 0.00474388 | 336.59 | 0.00474388 | 336.59 | 0 | 0 | 2023-04-06 16:49:35 | 0.00043038 | 4.6991 | 333.4122 | 0 | Close
8526 | 2 | 2 | CC Chg | 11:15:30 | 70:59:23 | 0.1128 | 3.8156 | 1.26959 | 90.08 | 1.26959 | 90.08 | 0 | 0 | 0.00474747 | 336.84 | 0.00474747 | 336.84 | 0 | 0 | 2023-04-06 16:50:05 | 0.0004304 | 4.7 | 333.4752 | 0 | Close
8527 | 2 | 2 | CC Chg | 11:16:00 | 70:59:53 | 0.11279 | 3.8157 | 1.27053 | 90.15 | 1.27053 | 90.15 | 0 | 0 | 0.00475105 | 337.1 | 0.00475105 | 337.1 | 0 | 0 | 2023-04-06 16:50:35 | 0.00043037 | 9.4 | 666.9505 | 0 | Close
8528 | 2 | 2 | CC Chg | 11:16:30 | 71:00:23 | 0.11278 | 3.8158 | 1.27147 | 90.21 | 1.27147 | 90.21 | 0 | 0 | 0.00475464 | 337.35 | 0.00475464 | 337.35 | 0 | 0 | 2023-04-06 16:51:05 | 0.00043035 | 9.3982 | 666.8243 | 0 | Close
8529 | 2 | 2 | CC Chg | 11:17:00 | 71:00:53 | 0.11279 | 3.8161 | 1.27241 | 90.28 | 1.27241 | 90.28 | 0 | 0 | 0.00475823 | 337.61 | 0.00475823 | 337.61 | 0 | 0 | 2023-04-06 16:51:35 | 0.00043042 | 3.1333 | 222.3168 | 0 | Close
8530 | 2 | 2 | CC Chg | 11:17:30 | 71:01:23 | 0.11279 | 3.8162 | 1.27335 | 90.35 | 1.27335 | 90.35 | 0 | 0 | 0.00476181 | 337.86 | 0.00476181 | 337.86 | 0 | 0 | 2023-04-06 16:52:05 | 0.00043043 | 9.4 | 666.9505 | 0 | Close
8531 | 2 | 2 | CC Chg | 11:18:00 | 71:01:53 | 0.11278 | 3.8164 | 1.27429 | 90.41 | 1.27429 | 90.41 | 0 | 0 | 0.0047654 | 338.12 | 0.0047654 | 338.12 | 0 | 0 | 2023-04-06 16:52:35 | 0.00043041 | 4.6991 | 333.4122 | 0 | Close
8532 | 2 | 2 | CC Chg | 11:18:30 | 71:02:23 | 0.11278 | 3.8165 | 1.27523 | 90.48 | 1.27523 | 90.48 | 0 | 0 | 0.00476899 | 338.37 | 0.00476899 | 338.37 | 0 | 0 | 2023-04-06 16:53:05 | 0.00043042 | 9.3991 | 666.8874 | 0 | Close
8533 | 2 | 2 | CC Chg | 11:19:00 | 71:02:53 | 0.11278 | 3.8166 | 1.27617 | 90.55 | 1.27617 | 90.55 | 0 | 0 | 0.00477258 | 338.62 | 0.00477258 | 338.62 | 0 | 0 | 2023-04-06 16:53:35 | 0.00043044 | 9.4009 | 667.0135 | 0 | Close
8534 | 2 | 2 | CC Chg | 11:19:30 | 71:03:23 | 0.1128 | 3.8168 | 1.27711 | 90.61 | 1.27711 | 90.61 | 0 | 0 | 0.00477616 | 338.88 | 0.00477616 | 338.88 | 0 | 0 | 2023-04-06 16:54:05 | 0.00043054 | 4.6991 | 333.4122 | 0 | Close
8535 | 2 | 2 | CC Chg | 11:20:00 | 71:03:53 | 0.11279 | 3.8169 | 1.27805 | 90.68 | 1.27805 | 90.68 | 0 | 0 | 0.00477975 | 339.13 | 0.00477975 | 339.13 | 0 | 0 | 2023-04-06 16:54:35 | 0.00043051 | 9.3991 | 666.8874 | 0 | Close
8536 | 2 | 2 | CC Chg | 11:20:30 | 71:04:23 | 0.1128 | 3.8171 | 1.27899 | 90.75 | 1.27899 | 90.75 | 0 | 0 | 0.00478334 | 339.39 | 0.00478334 | 339.39 | 0 | 0 | 2023-04-06 16:55:05 | 0.00043057 | 4.7004 | 333.5068 | 0 | Close
8537 | 2 | 2 | CC Chg | 11:21:00 | 71:04:53 | 0.11278 | 3.8172 | 1.27993 | 90.81 | 1.27993 | 90.81 | 0 | 0 | 0.00478693 | 339.64 | 0.00478693 | 339.64 | 0 | 0 | 2023-04-06 16:55:35 | 0.0004305 | 9.3982 | 666.8243 | 0 | Close
8538 | 2 | 2 | CC Chg | 11:21:30 | 71:05:23 | 0.1128 | 3.8174 | 1.28087 | 90.88 | 1.28087 | 90.88 | 0 | 0 | 0.00479051 | 339.9 | 0.00479051 | 339.9 | 0 | 0 | 2023-04-06 16:56:05 | 0.0004306 | 4.6996 | 333.4437 | 0 | Close
8539 | 2 | 2 | CC Chg | 11:22:00 | 71:05:53 | 0.11279 | 3.8176 | 1.28181 | 90.95 | 1.28181 | 90.95 | 0 | 0 | 0.0047941 | 340.15 | 0.0047941 | 340.15 | 0 | 0 | 2023-04-06 16:56:35 | 0.00043059 | 4.6996 | 333.4437 | 0 | Close
8540 | 2 | 2 | CC Chg | 11:22:30 | 71:06:23 | 0.11279 | 3.8177 | 1.28275 | 91.01 | 1.28275 | 91.01 | 0 | 0 | 0.00479769 | 340.41 | 0.00479769 | 340.41 | 0 | 0 | 2023-04-06 16:57:05 | 0.0004306 | 9.4 | 666.9505 | 0 | Close
8541 | 2 | 2 | CC Chg | 11:23:00 | 71:06:53 | 0.11279 | 3.8179 | 1.28369 | 91.08 | 1.28369 | 91.08 | 0 | 0 | 0.00480128 | 340.66 | 0.00480128 | 340.66 | 0 | 0 | 2023-04-06 16:57:35 | 0.00043062 | 4.6996 | 333.4437 | 0 | Close
8542 | 2 | 2 | CC Chg | 11:23:30 | 71:07:23 | 0.1128 | 3.8181 | 1.28463 | 91.15 | 1.28463 | 91.15 | 0 | 0 | 0.00480487 | 340.92 | 0.00480487 | 340.92 | 0 | 0 | 2023-04-06 16:58:05 | 0.00043068 | 4.6996 | 333.4437 | 0 | Close
8543 | 2 | 2 | CC Chg | 11:24:00 | 71:07:53 | 0.11278 | 3.8182 | 1.28557 | 91.21 | 1.28557 | 91.21 | 0 | 0 | 0.00480846 | 341.17 | 0.00480846 | 341.17 | 0 | 0 | 2023-04-06 16:58:35 | 0.00043062 | 9.4009 | 667.0135 | 0 | Close
8544 | 2 | 2 | CC Chg | 11:24:30 | 71:08:23 | 0.11279 | 3.8184 | 1.28651 | 91.28 | 1.28651 | 91.28 | 0 | 0 | 0.00481205 | 341.43 | 0.00481205 | 341.43 | 0 | 0 | 2023-04-06 16:59:05 | 0.00043068 | 4.6991 | 333.4122 | 0 | Close
8545 | 2 | 2 | CC Chg | 11:25:00 | 71:08:53 | 0.11279 | 3.8185 | 1.28745 | 91.35 | 1.28745 | 91.35 | 0 | 0 | 0.00481564 | 341.68 | 0.00481564 | 341.68 | 0 | 0 | 2023-04-06 16:59:35 | 0.00043069 | 9.3991 | 666.8874 | 0 | Close
8546 | 2 | 2 | CC Chg | 11:25:30 | 71:09:23 | 0.11279 | 3.8187 | 1.28839 | 91.41 | 1.28839 | 91.41 | 0 | 0 | 0.00481922 | 341.93 | 0.00481922 | 341.93 | 0 | 0 | 2023-04-06 17:00:05 | 0.00043071 | 4.7004 | 333.5068 | 0 | Close
8547 | 2 | 2 | CC Chg | 11:26:00 | 71:09:53 | 0.11279 | 3.8188 | 1.28933 | 91.48 | 1.28933 | 91.48 | 0 | 0 | 0.00482281 | 342.19 | 0.00482281 | 342.19 | 0 | 0 | 2023-04-06 17:00:35 | 0.00043072 | 9.3982 | 666.8243 | 0 | Close
8548 | 2 | 2 | CC Chg | 11:26:30 | 71:10:23 | 0.11281 | 3.819 | 1.29027 | 91.55 | 1.29027 | 91.55 | 0 | 0 | 0.0048264 | 342.44 | 0.0048264 | 342.44 | 0 | 0 | 2023-04-06 17:01:05 | 0.00043082 | 4.6996 | 333.4437 | 0 | Close
8549 | 2 | 2 | CC Chg | 11:27:00 | 71:10:53 | 0.11279 | 3.8191 | 1.29121 | 91.61 | 1.29121 | 91.61 | 0 | 0 | 0.00482999 | 342.7 | 0.00482999 | 342.7 | 0 | 0 | 2023-04-06 17:01:35 | 0.00043076 | 9.4009 | 667.0135 | 0 | Close
8550 | 2 | 2 | CC Chg | 11:27:30 | 71:11:23 | 0.11279 | 3.8193 | 1.29215 | 91.68 | 1.29215 | 91.68 | 0 | 0 | 0.00483358 | 342.95 | 0.00483358 | 342.95 | 0 | 0 | 2023-04-06 17:02:05 | 0.00043078 | 4.7 | 333.4752 | 0 | Close
8551 | 2 | 2 | CC Chg | 11:28:00 | 71:11:53 | 0.11279 | 3.8195 | 1.29309 | 91.75 | 1.29309 | 91.75 | 0 | 0 | 0.00483717 | 343.21 | 0.00483717 | 343.21 | 0 | 0 | 2023-04-06 17:02:35 | 0.0004308 | 4.6996 | 333.4437 | 0 | Close
8552 | 2 | 2 | CC Chg | 11:28:30 | 71:12:23 | 0.11279 | 3.8196 | 1.29403 | 91.81 | 1.29403 | 91.81 | 0 | 0 | 0.00484076 | 343.46 | 0.00484076 | 343.46 | 0 | 0 | 2023-04-06 17:03:05 | 0.00043081 | 9.3991 | 666.8874 | 0 | Close
8553 | 2 | 2 | CC Chg | 11:29:00 | 71:12:53 | 0.11279 | 3.8199 | 1.29497 | 91.88 | 1.29497 | 91.88 | 0 | 0 | 0.00484435 | 343.72 | 0.00484435 | 343.72 | 0 | 0 | 2023-04-06 17:03:35 | 0.00043085 | 3.1327 | 222.2748 | 0 | Close
8554 | 2 | 2 | CC Chg | 11:29:30 | 71:13:23 | 0.1128 | 3.82 | 1.29591 | 91.95 | 1.29591 | 91.95 | 0 | 0 | 0.00484794 | 343.97 | 0.00484794 | 343.97 | 0 | 0 | 2023-04-06 17:04:05 | 0.0004309 | 9.4027 | 667.1397 | 0 | Close
8555 | 2 | 2 | CC Chg | 11:30:00 | 71:13:53 | 0.11279 | 3.8202 | 1.29685 | 92.01 | 1.29685 | 92.01 | 0 | 0 | 0.00485154 | 344.23 | 0.00485154 | 344.23 | 0 | 0 | 2023-04-06 17:04:35 | 0.00043088 | 4.6996 | 333.4437 | 0 | Close
8556 | 2 | 2 | CC Chg | 11:30:30 | 71:14:23 | 0.11279 | 3.8203 | 1.29779 | 92.08 | 1.29779 | 92.08 | 0 | 0 | 0.00485513 | 344.48 | 0.00485513 | 344.48 | 0 | 0 | 2023-04-06 17:05:05 | 0.00043089 | 9.3982 | 666.8243 | 0 | Close
8557 | 2 | 2 | CC Chg | 11:31:00 | 71:14:53 | 0.1128 | 3.8205 | 1.29873 | 92.15 | 1.29873 | 92.15 | 0 | 0 | 0.00485872 | 344.74 | 0.00485872 | 344.74 | 0 | 0 | 2023-04-06 17:05:35 | 0.00043095 | 4.6996 | 333.4437 | 0 | Close
8558 | 2 | 2 | CC Chg | 11:31:30 | 71:15:23 | 0.11279 | 3.8206 | 1.29967 | 92.21 | 1.29967 | 92.21 | 0 | 0 | 0.00486231 | 344.99 | 0.00486231 | 344.99 | 0 | 0 | 2023-04-06 17:06:05 | 0.00043093 | 9.4018 | 667.0766 | 0 | Close
8559 | 2 | 2 | CC Chg | 11:32:00 | 71:15:53 | 0.1128 | 3.8208 | 1.30061 | 92.28 | 1.30061 | 92.28 | 0 | 0 | 0.0048659 | 345.25 | 0.0048659 | 345.25 | 0 | 0 | 2023-04-06 17:06:35 | 0.00043099 | 4.6991 | 333.4122 | 0 | Close
8560 | 2 | 2 | CC Chg | 11:32:30 | 71:16:23 | 0.1128 | 3.8209 | 1.30155 | 92.35 | 1.30155 | 92.35 | 0 | 0 | 0.00486949 | 345.5 | 0.00486949 | 345.5 | 0 | 0 | 2023-04-06 17:07:05 | 0.000431 | 9.4 | 666.9505 | 0 | Close
8561 | 2 | 2 | CC Chg | 11:33:00 | 71:16:53 | 0.11279 | 3.821 | 1.30249 | 92.41 | 1.30249 | 92.41 | 0 | 0 | 0.00487308 | 345.76 | 0.00487308 | 345.76 | 0 | 0 | 2023-04-06 17:07:35 | 0.00043097 | 9.3991 | 666.8874 | 0 | Close
8562 | 2 | 2 | CC Chg | 11:33:30 | 71:17:23 | 0.1128 | 3.8212 | 1.30343 | 92.48 | 1.30343 | 92.48 | 0 | 0 | 0.00487667 | 346.01 | 0.00487667 | 346.01 | 0 | 0 | 2023-04-06 17:08:05 | 0.00043103 | 4.6996 | 333.4437 | 0 | Close
8563 | 2 | 2 | CC Chg | 11:34:00 | 71:17:53 | 0.11279 | 3.8214 | 1.30437 | 92.55 | 1.30437 | 92.55 | 0 | 0 | 0.00488027 | 346.27 | 0.00488027 | 346.27 | 0 | 0 | 2023-04-06 17:08:35 | 0.00043102 | 4.7004 | 333.5068 | 0 | Close
8564 | 2 | 2 | CC Chg | 11:34:30 | 71:18:23 | 0.1128 | 3.8216 | 1.30531 | 92.61 | 1.30531 | 92.61 | 0 | 0 | 0.00488386 | 346.52 | 0.00488386 | 346.52 | 0 | 0 | 2023-04-06 17:09:05 | 0.00043108 | 4.6996 | 333.4437 | 0 | Close
8565 | 2 | 2 | CC Chg | 11:35:00 | 71:18:53 | 0.11279 | 3.8218 | 1.30625 | 92.68 | 1.30625 | 92.68 | 0 | 0 | 0.00488745 | 346.78 | 0.00488745 | 346.78 | 0 | 0 | 2023-04-06 17:09:35 | 0.00043106 | 4.7 | 333.4752 | 0 | Close
8566 | 2 | 2 | CC Chg | 11:35:30 | 71:19:23 | 0.1128 | 3.8219 | 1.30719 | 92.75 | 1.30719 | 92.75 | 0 | 0 | 0.00489104 | 347.03 | 0.00489104 | 347.03 | 0 | 0 | 2023-04-06 17:10:05 | 0.00043111 | 9.4009 | 667.0135 | 0 | Close
8567 | 2 | 2 | CC Chg | 11:36:00 | 71:19:53 | 0.11279 | 3.8221 | 1.30813 | 92.81 | 1.30813 | 92.81 | 0 | 0 | 0.00489464 | 347.29 | 0.00489464 | 347.29 | 0 | 0 | 2023-04-06 17:10:35 | 0.00043109 | 4.6996 | 333.4437 | 0 | Close
8568 | 2 | 2 | CC Chg | 11:36:30 | 71:20:23 | 0.1128 | 3.8223 | 1.30907 | 92.88 | 1.30907 | 92.88 | 0 | 0 | 0.00489823 | 347.54 | 0.00489823 | 347.54 | 0 | 0 | 2023-04-06 17:11:05 | 0.00043116 | 4.6991 | 333.4122 | 0 | Close
8569 | 2 | 2 | CC Chg | 11:37:00 | 71:20:53 | 0.11278 | 3.8224 | 1.31001 | 92.95 | 1.31001 | 92.95 | 0 | 0 | 0.00490182 | 347.79 | 0.00490182 | 347.79 | 0 | 0 | 2023-04-06 17:11:35 | 0.00043109 | 9.4009 | 667.0135 | 0 | Close
8570 | 2 | 2 | CC Chg | 11:37:30 | 71:21:23 | 0.11281 | 3.8225 | 1.31095 | 93.01 | 1.31095 | 93.01 | 0 | 0 | 0.00490541 | 348.05 | 0.00490541 | 348.05 | 0 | 0 | 2023-04-06 17:12:05 | 0.00043122 | 9.4009 | 667.0135 | 0 | Close
8571 | 2 | 2 | CC Chg | 11:38:00 | 71:21:53 | 0.11279 | 3.8227 | 1.31189 | 93.08 | 1.31189 | 93.08 | 0 | 0 | 0.00490901 | 348.3 | 0.00490901 | 348.3 | 0 | 0 | 2023-04-06 17:12:35 | 0.00043116 | 4.6987 | 333.3806 | 0 | Close
8572 | 2 | 2 | CC Chg | 11:38:30 | 71:22:23 | 0.11278 | 3.8229 | 1.31283 | 93.15 | 1.31283 | 93.15 | 0 | 0 | 0.0049126 | 348.56 | 0.0049126 | 348.56 | 0 | 0 | 2023-04-06 17:13:05 | 0.00043115 | 4.7 | 333.4752 | 0 | Close
8573 | 2 | 2 | CC Chg | 11:39:00 | 71:22:53 | 0.11279 | 3.823 | 1.31377 | 93.21 | 1.31377 | 93.21 | 0 | 0 | 0.00491619 | 348.81 | 0.00491619 | 348.81 | 0 | 0 | 2023-04-06 17:13:35 | 0.0004312 | 9.4009 | 667.0135 | 0 | Close
8574 | 2 | 2 | CC Chg | 11:39:30 | 71:23:23 | 0.11279 | 3.8231 | 1.31471 | 93.28 | 1.31471 | 93.28 | 0 | 0 | 0.00491979 | 349.07 | 0.00491979 | 349.07 | 0 | 0 | 2023-04-06 17:14:05 | 0.00043121 | 9.3991 | 666.8874 | 0 | Close
8575 | 2 | 2 | CC Chg | 11:40:00 | 71:23:53 | 0.11279 | 3.8233 | 1.31565 | 93.35 | 1.31565 | 93.35 | 0 | 0 | 0.00492338 | 349.32 | 0.00492338 | 349.32 | 0 | 0 | 2023-04-06 17:14:35 | 0.00043123 | 4.6996 | 333.4437 | 0 | Close
8576 | 2 | 2 | CC Chg | 11:40:30 | 71:24:23 | 0.11281 | 3.8235 | 1.31659 | 93.42 | 1.31659 | 93.42 | 0 | 0 | 0.00492698 | 349.58 | 0.00492698 | 349.58 | 0 | 0 | 2023-04-06 17:15:05 | 0.00043133 | 4.7 | 333.4752 | 0 | Close
8577 | 2 | 2 | CC Chg | 11:41:00 | 71:24:53 | 0.11279 | 3.8237 | 1.31753 | 93.48 | 1.31753 | 93.48 | 0 | 0 | 0.00493057 | 349.83 | 0.00493057 | 349.83 | 0 | 0 | 2023-04-06 17:15:35 | 0.00043128 | 4.7009 | 333.5383 | 0 | Close
8578 | 2 | 2 | CC Chg | 11:41:30 | 71:25:23 | 0.1128 | 3.8239 | 1.31847 | 93.55 | 1.31847 | 93.55 | 0 | 0 | 0.00493416 | 350.09 | 0.00493416 | 350.09 | 0 | 0 | 2023-04-06 17:16:05 | 0.00043134 | 4.6991 | 333.4122 | 0 | Close
8579 | 2 | 2 | CC Chg | 11:42:00 | 71:25:53 | 0.1128 | 3.8241 | 1.31941 | 93.62 | 1.31941 | 93.62 | 0 | 0 | 0.00493776 | 350.34 | 0.00493776 | 350.34 | 0 | 0 | 2023-04-06 17:16:35 | 0.00043136 | 4.6996 | 333.4437 | 0 | Close
8580 | 2 | 2 | CC Chg | 11:42:30 | 71:26:23 | 0.11279 | 3.8242 | 1.32035 | 93.68 | 1.32035 | 93.68 | 0 | 0 | 0.00494135 | 350.6 | 0.00494135 | 350.6 | 0 | 0 | 2023-04-06 17:17:05 | 0.00043133 | 9.4009 | 667.0135 | 0 | Close
8581 | 2 | 2 | CC Chg | 11:43:00 | 71:26:53 | 0.11279 | 3.8244 | 1.32129 | 93.75 | 1.32129 | 93.75 | 0 | 0 | 0.00494495 | 350.85 | 0.00494495 | 350.85 | 0 | 0 | 2023-04-06 17:17:35 | 0.00043135 | 4.6996 | 333.4437 | 0 | Close
8582 | 2 | 2 | CC Chg | 11:43:30 | 71:27:23 | 0.11281 | 3.8246 | 1.32223 | 93.82 | 1.32223 | 93.82 | 0 | 0 | 0.00494854 | 351.11 | 0.00494854 | 351.11 | 0 | 0 | 2023-04-06 17:18:05 | 0.00043145 | 4.7 | 333.4752 | 0 | Close
8583 | 2 | 2 | CC Chg | 11:44:00 | 71:27:53 | 0.11279 | 3.8247 | 1.32317 | 93.88 | 1.32317 | 93.88 | 0 | 0 | 0.00495214 | 351.36 | 0.00495214 | 351.36 | 0 | 0 | 2023-04-06 17:18:35 | 0.00043139 | 9.3991 | 666.8874 | 0 | Close
8584 | 2 | 2 | CC Chg | 11:44:30 | 71:28:23 | 0.1128 | 3.8249 | 1.32411 | 93.95 | 1.32411 | 93.95 | 0 | 0 | 0.00495573 | 351.62 | 0.00495573 | 351.62 | 0 | 0 | 2023-04-06 17:19:05 | 0.00043145 | 4.6991 | 333.4122 | 0 | Close
8585 | 2 | 2 | CC Chg | 11:45:00 | 71:28:53 | 0.11279 | 3.825 | 1.32505 | 94.02 | 1.32505 | 94.02 | 0 | 0 | 0.00495933 | 351.88 | 0.00495933 | 351.88 | 0 | 0 | 2023-04-06 17:19:35 | 0.00043142 | 9.4018 | 667.0766 | 0 | Close
8586 | 2 | 2 | CC Chg | 11:45:30 | 71:29:23 | 0.1128 | 3.8253 | 1.32599 | 94.08 | 1.32599 | 94.08 | 0 | 0 | 0.00496292 | 352.13 | 0.00496292 | 352.13 | 0 | 0 | 2023-04-06 17:20:05 | 0.00043149 | 3.1333 | 222.3168 | 0 | Close
8587 | 2 | 2 | CC Chg | 11:46:00 | 71:29:53 | 0.11281 | 3.8254 | 1.32693 | 94.15 | 1.32693 | 94.15 | 0 | 0 | 0.00496652 | 352.39 | 0.00496652 | 352.39 | 0 | 0 | 2023-04-06 17:20:35 | 0.00043154 | 9.3973 | 666.7613 | 0 | Close
8588 | 2 | 2 | CC Chg | 11:46:30 | 71:30:23 | 0.1128 | 3.8256 | 1.32787 | 94.22 | 1.32787 | 94.22 | 0 | 0 | 0.00497011 | 352.64 | 0.00497011 | 352.64 | 0 | 0 | 2023-04-06 17:21:05 | 0.00043153 | 4.7 | 333.4752 | 0 | Close
8589 | 2 | 2 | CC Chg | 11:47:00 | 71:30:53 | 0.11279 | 3.8257 | 1.32881 | 94.28 | 1.32881 | 94.28 | 0 | 0 | 0.00497371 | 352.9 | 0.00497371 | 352.9 | 0 | 0 | 2023-04-06 17:21:35 | 0.0004315 | 9.4018 | 667.0766 | 0 | Close
8590 | 2 | 2 | CC Chg | 11:47:30 | 71:31:23 | 0.11281 | 3.8259 | 1.32975 | 94.35 | 1.32975 | 94.35 | 0 | 0 | 0.00497731 | 353.15 | 0.00497731 | 353.15 | 0 | 0 | 2023-04-06 17:22:05 | 0.0004316 | 4.6991 | 333.4122 | 0 | Close
8591 | 2 | 2 | CC Chg | 11:48:00 | 71:31:53 | 0.1128 | 3.8262 | 1.33069 | 94.42 | 1.33069 | 94.42 | 0 | 0 | 0.0049809 | 353.41 | 0.0049809 | 353.41 | 0 | 0 | 2023-04-06 17:22:35 | 0.0004316 | 3.133 | 222.2958 | 0 | Close
8592 | 2 | 2 | CC Chg | 11:48:30 | 71:32:23 | 0.1128 | 3.8263 | 1.33163 | 94.48 | 1.33163 | 94.48 | 0 | 0 | 0.0049845 | 353.66 | 0.0049845 | 353.66 | 0 | 0 | 2023-04-06 17:23:05 | 0.00043161 | 9.4009 | 667.0135 | 0 | Close
8593 | 2 | 2 | CC Chg | 11:49:00 | 71:32:53 | 0.1128 | 3.8265 | 1.33257 | 94.55 | 1.33257 | 94.55 | 0 | 0 | 0.0049881 | 353.92 | 0.0049881 | 353.92 | 0 | 0 | 2023-04-06 17:23:35 | 0.00043163 | 4.7 | 333.4752 | 0 | Close
8594 | 2 | 2 | CC Chg | 11:49:30 | 71:33:23 | 0.11278 | 3.8266 | 1.33351 | 94.62 | 1.33351 | 94.62 | 0 | 0 | 0.00499169 | 354.17 | 0.00499169 | 354.17 | 0 | 0 | 2023-04-06 17:24:05 | 0.00043156 | 9.3991 | 666.8874 | 0 | Close
8595 | 2 | 2 | CC Chg | 11:50:00 | 71:33:53 | 0.1128 | 3.8268 | 1.33445 | 94.68 | 1.33445 | 94.68 | 0 | 0 | 0.00499529 | 354.43 | 0.00499529 | 354.43 | 0 | 0 | 2023-04-06 17:24:35 | 0.00043166 | 4.6996 | 333.4437 | 0 | Close
8596 | 2 | 2 | CC Chg | 11:50:30 | 71:34:23 | 0.1128 | 3.8269 | 1.33539 | 94.75 | 1.33539 | 94.75 | 0 | 0 | 0.00499889 | 354.68 | 0.00499889 | 354.68 | 0 | 0 | 2023-04-06 17:25:05 | 0.00043167 | 9.4 | 666.9505 | 0 | Close
8597 | 2 | 2 | CC Chg | 11:51:00 | 71:34:53 | 0.11279 | 3.8271 | 1.33633 | 94.82 | 1.33633 | 94.82 | 0 | 0 | 0.00500248 | 354.94 | 0.00500248 | 354.94 | 0 | 0 | 2023-04-06 17:25:35 | 0.00043166 | 4.6996 | 333.4437 | 0 | Close
8598 | 2 | 2 | CC Chg | 11:51:30 | 71:35:23 | 0.11281 | 3.8272 | 1.33727 | 94.88 | 1.33727 | 94.88 | 0 | 0 | 0.00500608 | 355.19 | 0.00500608 | 355.19 | 0 | 0 | 2023-04-06 17:26:05 | 0.00043175 | 9.4009 | 667.0135 | 0 | Close
8599 | 2 | 2 | CC Chg | 11:52:00 | 71:35:53 | 0.1128 | 3.8274 | 1.33821 | 94.95 | 1.33821 | 94.95 | 0 | 0 | 0.00500968 | 355.45 | 0.00500968 | 355.45 | 0 | 0 | 2023-04-06 17:26:35 | 0.00043173 | 4.6991 | 333.4122 | 0 | Close
8600 | 2 | 2 | CC Chg | 11:52:30 | 71:36:23 | 0.11279 | 3.8276 | 1.33915 | 95.02 | 1.33915 | 95.02 | 0 | 0 | 0.00501328 | 355.7 | 0.00501328 | 355.7 | 0 | 0 | 2023-04-06 17:27:05 | 0.00043172 | 4.7 | 333.4752 | 0 | Close
8601 | 2 | 2 | CC Chg | 11:53:00 | 71:36:53 | 0.11279 | 3.8278 | 1.34009 | 95.08 | 1.34009 | 95.08 | 0 | 0 | 0.00501688 | 355.96 | 0.00501688 | 355.96 | 0 | 0 | 2023-04-06 17:27:35 | 0.00043174 | 4.7 | 333.4752 | 0 | Close
8602 | 2 | 2 | CC Chg | 11:53:30 | 71:37:23 | 0.11279 | 3.828 | 1.34103 | 95.15 | 1.34103 | 95.15 | 0 | 0 | 0.00502047 | 356.21 | 0.00502047 | 356.21 | 0 | 0 | 2023-04-06 17:28:05 | 0.00043176 | 4.6991 | 333.4122 | 0 | Close
8603 | 2 | 2 | CC Chg | 11:54:00 | 71:37:53 | 0.1128 | 3.8282 | 1.34197 | 95.22 | 1.34197 | 95.22 | 0 | 0 | 0.00502407 | 356.47 | 0.00502407 | 356.47 | 0 | 0 | 2023-04-06 17:28:35 | 0.00043182 | 4.6996 | 333.4437 | 0 | Close
8604 | 2 | 2 | CC Chg | 11:54:30 | 71:38:23 | 0.11278 | 3.8283 | 1.34291 | 95.28 | 1.34291 | 95.28 | 0 | 0 | 0.00502767 | 356.72 | 0.00502767 | 356.72 | 0 | 0 | 2023-04-06 17:29:05 | 0.00043176 | 9.4009 | 667.0135 | 0 | Close
8605 | 2 | 2 | CC Chg | 11:55:00 | 71:38:53 | 0.11279 | 3.8285 | 1.34385 | 95.35 | 1.34385 | 95.35 | 0 | 0 | 0.00503127 | 356.98 | 0.00503127 | 356.98 | 0 | 0 | 2023-04-06 17:29:35 | 0.00043182 | 4.6991 | 333.4122 | 0 | Close
8606 | 2 | 2 | CC Chg | 11:55:30 | 71:39:23 | 0.1128 | 3.8286 | 1.34479 | 95.42 | 1.34479 | 95.42 | 0 | 0 | 0.00503487 | 357.23 | 0.00503487 | 357.23 | 0 | 0 | 2023-04-06 17:30:05 | 0.00043187 | 9.3991 | 666.8874 | 0 | Close
8607 | 2 | 2 | CC Chg | 11:56:00 | 71:39:53 | 0.1128 | 3.8288 | 1.34573 | 95.48 | 1.34573 | 95.48 | 0 | 0 | 0.00503847 | 357.49 | 0.00503847 | 357.49 | 0 | 0 | 2023-04-06 17:30:35 | 0.00043189 | 4.7004 | 333.5068 | 0 | Close
8608 | 2 | 2 | CC Chg | 11:56:30 | 71:40:23 | 0.11279 | 3.829 | 1.34667 | 95.55 | 1.34667 | 95.55 | 0 | 0 | 0.00504206 | 357.75 | 0.00504206 | 357.75 | 0 | 0 | 2023-04-06 17:31:05 | 0.00043187 | 4.6996 | 333.4437 | 0 | Close
8609 | 2 | 2 | CC Chg | 11:57:00 | 71:40:53 | 0.11279 | 3.8292 | 1.34761 | 95.62 | 1.34761 | 95.62 | 0 | 0 | 0.00504566 | 358 | 0.00504566 | 358 | 0 | 0 | 2023-04-06 17:31:35 | 0.0004319 | 4.6996 | 333.4437 | 0 | Close
8610 | 2 | 2 | CC Chg | 11:57:30 | 71:41:23 | 0.1128 | 3.8294 | 1.34855 | 95.68 | 1.34855 | 95.68 | 0 | 0 | 0.00504926 | 358.26 | 0.00504926 | 358.26 | 0 | 0 | 2023-04-06 17:32:05 | 0.00043196 | 4.7 | 333.4752 | 0 | Close
8611 | 2 | 2 | CC Chg | 11:58:00 | 71:41:53 | 0.11279 | 3.8296 | 1.34949 | 95.75 | 1.34949 | 95.75 | 0 | 0 | 0.00505286 | 358.51 | 0.00505286 | 358.51 | 0 | 0 | 2023-04-06 17:32:35 | 0.00043194 | 4.7004 | 333.5068 | 0 | Close
8612 | 2 | 2 | CC Chg | 11:58:30 | 71:42:23 | 0.11279 | 3.8297 | 1.35043 | 95.82 | 1.35043 | 95.82 | 0 | 0 | 0.00505646 | 358.77 | 0.00505646 | 358.77 | 0 | 0 | 2023-04-06 17:33:05 | 0.00043195 | 9.3991 | 666.8874 | 0 | Close
8613 | 2 | 2 | CC Chg | 11:59:00 | 71:42:53 | 0.1128 | 3.8299 | 1.35137 | 95.88 | 1.35137 | 95.88 | 0 | 0 | 0.00506006 | 359.02 | 0.00506006 | 359.02 | 0 | 0 | 2023-04-06 17:33:35 | 0.00043201 | 4.6996 | 333.4437 | 0 | Close
8614 | 2 | 2 | CC Chg | 11:59:30 | 71:43:23 | 0.11279 | 3.8301 | 1.35231 | 95.95 | 1.35231 | 95.95 | 0 | 0 | 0.00506366 | 359.28 | 0.00506366 | 359.28 | 0 | 0 | 2023-04-06 17:34:05 | 0.000432 | 4.7 | 333.4752 | 0 | Close
8615 | 2 | 2 | CC Chg | 12:00:00 | 71:43:53 | 0.1128 | 3.8304 | 1.35325 | 96.02 | 1.35325 | 96.02 | 0 | 0 | 0.00506726 | 359.53 | 0.00506726 | 359.53 | 0 | 0 | 2023-04-06 17:34:35 | 0.00043207 | 3.1336 | 222.3378 | 0 | Close
8616 | 2 | 2 | CC Chg | 12:00:30 | 71:44:23 | 0.11279 | 3.8306 | 1.35419 | 96.08 | 1.35419 | 96.08 | 0 | 0 | 0.00507086 | 359.79 | 0.00507086 | 359.79 | 0 | 0 | 2023-04-06 17:35:05 | 0.00043205 | 4.6996 | 333.4437 | 0 | Close
8617 | 2 | 2 | CC Chg | 12:01:00 | 71:44:53 | 0.1128 | 3.8306 | 1.35513 | 96.15 | 1.35513 | 96.15 | 0 | 0 | 0.00507446 | 360.04 | 0.00507446 | 360.04 | 0 | 0 | 2023-04-06 17:35:35 | 0.00043209 | 0 | 0 | 0 | Close
8618 | 2 | 2 | CC Chg | 12:01:30 | 71:45:23 | 0.11279 | 3.8309 | 1.35607 | 96.22 | 1.35607 | 96.22 | 0 | 0 | 0.00507807 | 360.3 | 0.00507807 | 360.3 | 0 | 0 | 2023-04-06 17:36:05 | 0.00043209 | 3.1333 | 222.3168 | 0 | Close
8619 | 2 | 2 | CC Chg | 12:02:00 | 71:45:53 | 0.1128 | 3.831 | 1.35701 | 96.28 | 1.35701 | 96.28 | 0 | 0 | 0.00508167 | 360.56 | 0.00508167 | 360.56 | 0 | 0 | 2023-04-06 17:36:35 | 0.00043214 | 9.4 | 666.9505 | 0 | Close
8620 | 2 | 2 | CC Chg | 12:02:30 | 71:46:23 | 0.1128 | 3.8312 | 1.35795 | 96.35 | 1.35795 | 96.35 | 0 | 0 | 0.00508527 | 360.81 | 0.00508527 | 360.81 | 0 | 0 | 2023-04-06 17:37:05 | 0.00043216 | 4.7 | 333.4752 | 0 | Close
8621 | 2 | 2 | CC Chg | 12:03:00 | 71:46:53 | 0.11279 | 3.8314 | 1.35889 | 96.42 | 1.35889 | 96.42 | 0 | 0 | 0.00508887 | 361.07 | 0.00508887 | 361.07 | 0 | 0 | 2023-04-06 17:37:35 | 0.00043214 | 4.6991 | 333.4122 | 0 | Close
8622 | 2 | 2 | CC Chg | 12:03:30 | 71:47:23 | 0.11279 | 3.8315 | 1.35983 | 96.48 | 1.35983 | 96.48 | 0 | 0 | 0.00509247 | 361.32 | 0.00509247 | 361.32 | 0 | 0 | 2023-04-06 17:38:05 | 0.00043215 | 9.3991 | 666.8874 | 0 | Close
8623 | 2 | 2 | CC Chg | 12:04:00 | 71:47:53 | 0.11278 | 3.8318 | 1.36077 | 96.55 | 1.36077 | 96.55 | 0 | 0 | 0.00509607 | 361.58 | 0.00509607 | 361.58 | 0 | 0 | 2023-04-06 17:38:35 | 0.00043215 | 3.1336 | 222.3378 | 0 | Close
8624 | 2 | 2 | CC Chg | 12:04:30 | 71:48:23 | 0.1128 | 3.8319 | 1.36171 | 96.62 | 1.36171 | 96.62 | 0 | 0 | 0.00509967 | 361.83 | 0.00509967 | 361.83 | 0 | 0 | 2023-04-06 17:39:05 | 0.00043224 | 9.3991 | 666.8874 | 0 | Close
8625 | 2 | 2 | CC Chg | 12:05:00 | 71:48:53 | 0.11278 | 3.8322 | 1.36265 | 96.68 | 1.36265 | 96.68 | 0 | 0 | 0.00510327 | 362.09 | 0.00510327 | 362.09 | 0 | 0 | 2023-04-06 17:39:35 | 0.0004322 | 3.1327 | 222.2748 | 0 | Close
8626 | 2 | 2 | CC Chg | 12:05:30 | 71:49:23 | 0.1128 | 3.8323 | 1.36359 | 96.75 | 1.36359 | 96.75 | 0 | 0 | 0.00510688 | 362.34 | 0.00510688 | 362.34 | 0 | 0 | 2023-04-06 17:40:05 | 0.00043228 | 9.4009 | 667.0135 | 0 | Close
8627 | 2 | 2 | CC Chg | 12:06:00 | 71:49:53 | 0.11279 | 3.8325 | 1.36453 | 96.82 | 1.36453 | 96.82 | 0 | 0 | 0.00511048 | 362.6 | 0.00511048 | 362.6 | 0 | 0 | 2023-04-06 17:40:35 | 0.00043227 | 4.6991 | 333.4122 | 0 | Close
8628 | 2 | 2 | CC Chg | 12:06:30 | 71:50:23 | 0.11281 | 3.8327 | 1.36547 | 96.88 | 1.36547 | 96.88 | 0 | 0 | 0.00511408 | 362.86 | 0.00511408 | 362.86 | 0 | 0 | 2023-04-06 17:41:05 | 0.00043237 | 4.7004 | 333.5068 | 0 | Close
8629 | 2 | 2 | CC Chg | 12:07:00 | 71:50:53 | 0.1128 | 3.8329 | 1.36641 | 96.95 | 1.36641 | 96.95 | 0 | 0 | 0.00511768 | 363.11 | 0.00511768 | 363.11 | 0 | 0 | 2023-04-06 17:41:35 | 0.00043235 | 4.6996 | 333.4437 | 0 | Close
8630 | 2 | 2 | CC Chg | 12:07:30 | 71:51:23 | 0.11278 | 3.833 | 1.36735 | 97.02 | 1.36735 | 97.02 | 0 | 0 | 0.00512129 | 363.37 | 0.00512129 | 363.37 | 0 | 0 | 2023-04-06 17:42:05 | 0.00043229 | 9.3991 | 666.8874 | 0 | Close
8631 | 2 | 2 | CC Chg | 12:08:00 | 71:51:53 | 0.11279 | 3.8332 | 1.36829 | 97.08 | 1.36829 | 97.08 | 0 | 0 | 0.00512489 | 363.62 | 0.00512489 | 363.62 | 0 | 0 | 2023-04-06 17:42:35 | 0.00043235 | 4.7 | 333.4752 | 0 | Close
8632 | 2 | 2 | CC Chg | 12:08:30 | 71:52:23 | 0.11279 | 3.8334 | 1.36923 | 97.15 | 1.36923 | 97.15 | 0 | 0 | 0.00512849 | 363.88 | 0.00512849 | 363.88 | 0 | 0 | 2023-04-06 17:43:05 | 0.00043237 | 4.6987 | 333.3806 | 0 | Close
8633 | 2 | 2 | CC Chg | 12:09:00 | 71:52:53 | 0.11279 | 3.8335 | 1.37017 | 97.22 | 1.37017 | 97.22 | 0 | 0 | 0.0051321 | 364.13 | 0.0051321 | 364.13 | 0 | 0 | 2023-04-06 17:43:35 | 0.00043238 | 9.4 | 666.9505 | 0 | Close
8634 | 2 | 2 | CC Chg | 12:09:30 | 71:53:23 | 0.11279 | 3.8338 | 1.37111 | 97.28 | 1.37111 | 97.28 | 0 | 0 | 0.0051357 | 364.39 | 0.0051357 | 364.39 | 0 | 0 | 2023-04-06 17:44:05 | 0.00043241 | 3.1336 | 222.3378 | 0 | Close
8635 | 2 | 2 | CC Chg | 12:10:00 | 71:53:53 | 0.11279 | 3.834 | 1.37205 | 97.35 | 1.37205 | 97.35 | 0 | 0 | 0.0051393 | 364.64 | 0.0051393 | 364.64 | 0 | 0 | 2023-04-06 17:44:35 | 0.00043244 | 4.6996 | 333.4437 | 0 | Close
8636 | 2 | 2 | CC Chg | 12:10:30 | 71:54:23 | 0.11281 | 3.8342 | 1.37299 | 97.42 | 1.37299 | 97.42 | 0 | 0 | 0.00514291 | 364.9 | 0.00514291 | 364.9 | 0 | 0 | 2023-04-06 17:45:05 | 0.00043254 | 4.6991 | 333.4122 | 0 | Close
8637 | 2 | 2 | CC Chg | 12:11:00 | 71:54:53 | 0.1128 | 3.8344 | 1.37393 | 97.48 | 1.37393 | 97.48 | 0 | 0 | 0.00514651 | 365.16 | 0.00514651 | 365.16 | 0 | 0 | 2023-04-06 17:45:35 | 0.00043252 | 4.7004 | 333.5068 | 0 | Close
8638 | 2 | 2 | CC Chg | 12:11:30 | 71:55:23 | 0.11279 | 3.8346 | 1.37487 | 97.55 | 1.37487 | 97.55 | 0 | 0 | 0.00515012 | 365.41 | 0.00515012 | 365.41 | 0 | 0 | 2023-04-06 17:46:05 | 0.0004325 | 4.6996 | 333.4437 | 0 | Close
8639 | 2 | 2 | CC Chg | 12:12:00 | 71:55:53 | 0.1128 | 3.8348 | 1.37581 | 97.62 | 1.37581 | 97.62 | 0 | 0 | 0.00515372 | 365.67 | 0.00515372 | 365.67 | 0 | 0 | 2023-04-06 17:46:35 | 0.00043257 | 4.6996 | 333.4437 | 0 | Close
8640 | 2 | 2 | CC Chg | 12:12:30 | 71:56:23 | 0.1128 | 3.835 | 1.37675 | 97.68 | 1.37675 | 97.68 | 0 | 0 | 0.00515732 | 365.92 | 0.00515732 | 365.92 | 0 | 0 | 2023-04-06 17:47:05 | 0.00043259 | 4.7 | 333.4752 | 0 | Close
8641 | 2 | 2 | CC Chg | 12:13:00 | 71:56:53 | 0.11279 | 3.8351 | 1.37769 | 97.75 | 1.37769 | 97.75 | 0 | 0 | 0.00516093 | 366.18 | 0.00516093 | 366.18 | 0 | 0 | 2023-04-06 17:47:35 | 0.00043256 | 9.3991 | 666.8874 | 0 | Close
8642 | 2 | 2 | CC Chg | 12:13:30 | 71:57:23 | 0.11279 | 3.8353 | 1.37863 | 97.82 | 1.37863 | 97.82 | 0 | 0 | 0.00516453 | 366.43 | 0.00516453 | 366.43 | 0 | 0 | 2023-04-06 17:48:05 | 0.00043258 | 4.7004 | 333.5068 | 0 | Close
8643 | 2 | 2 | CC Chg | 12:14:00 | 71:57:53 | 0.11279 | 3.8356 | 1.37957 | 97.88 | 1.37957 | 97.88 | 0 | 0 | 0.00516814 | 366.69 | 0.00516814 | 366.69 | 0 | 0 | 2023-04-06 17:48:35 | 0.00043262 | 3.1327 | 222.2748 | 0 | Close
8644 | 2 | 2 | CC Chg | 12:14:30 | 71:58:23 | 0.1128 | 3.8357 | 1.38051 | 97.95 | 1.38051 | 97.95 | 0 | 0 | 0.00517175 | 366.95 | 0.00517175 | 366.95 | 0 | 0 | 2023-04-06 17:49:05 | 0.00043267 | 9.4009 | 667.0135 | 0 | Close
8645 | 2 | 2 | CC Chg | 12:15:00 | 71:58:53 | 0.11279 | 3.8359 | 1.38145 | 98.02 | 1.38145 | 98.02 | 0 | 0 | 0.00517535 | 367.2 | 0.00517535 | 367.2 | 0 | 0 | 2023-04-06 17:49:35 | 0.00043265 | 4.6996 | 333.4437 | 0 | Close
8646 | 2 | 2 | CC Chg | 12:15:30 | 71:59:23 | 0.1128 | 3.8361 | 1.38239 | 98.08 | 1.38239 | 98.08 | 0 | 0 | 0.00517896 | 367.46 | 0.00517896 | 367.46 | 0 | 0 | 2023-04-06 17:50:05 | 0.00043271 | 4.6991 | 333.4122 | 0 | Close
8647 | 2 | 2 | CC Chg | 12:16:00 | 71:59:53 | 0.11281 | 3.8363 | 1.38333 | 98.15 | 1.38333 | 98.15 | 0 | 0 | 0.00518256 | 367.71 | 0.00518256 | 367.71 | 0 | 0 | 2023-04-06 17:50:35 | 0.00043277 | 4.6996 | 333.4437 | 0 | Close
8648 | 2 | 2 | CC Chg | 12:16:30 | 72:00:23 | 0.11279 | 3.8365 | 1.38427 | 98.22 | 1.38427 | 98.22 | 0 | 0 | 0.00518617 | 367.97 | 0.00518617 | 367.97 | 0 | 0 | 2023-04-06 17:51:05 | 0.00043272 | 4.7004 | 333.5068 | 0 | Close
8649 | 2 | 2 | CC Chg | 12:17:00 | 72:00:53 | 0.11279 | 3.8367 | 1.38521 | 98.28 | 1.38521 | 98.28 | 0 | 0 | 0.00518977 | 368.23 | 0.00518977 | 368.23 | 0 | 0 | 2023-04-06 17:51:35 | 0.00043274 | 4.6991 | 333.4122 | 0 | Close
8650 | 2 | 2 | CC Chg | 12:17:30 | 72:01:23 | 0.11281 | 3.8369 | 1.38615 | 98.35 | 1.38615 | 98.35 | 0 | 0 | 0.00519338 | 368.48 | 0.00519338 | 368.48 | 0 | 0 | 2023-04-06 17:52:05 | 0.00043284 | 4.6996 | 333.4437 | 0 | Close
8651 | 2 | 2 | CC Chg | 12:18:00 | 72:01:53 | 0.11279 | 3.8371 | 1.38709 | 98.42 | 1.38709 | 98.42 | 0 | 0 | 0.00519699 | 368.74 | 0.00519699 | 368.74 | 0 | 0 | 2023-04-06 17:52:35 | 0.00043279 | 4.7004 | 333.5068 | 0 | Close
8652 | 2 | 2 | CC Chg | 12:18:30 | 72:02:23 | 0.11279 | 3.8372 | 1.38803 | 98.48 | 1.38803 | 98.48 | 0 | 0 | 0.00520059 | 368.99 | 0.00520059 | 368.99 | 0 | 0 | 2023-04-06 17:53:05 | 0.0004328 | 9.3982 | 666.8243 | 0 | Close
8653 | 2 | 2 | CC Chg | 12:19:00 | 72:02:53 | 0.11279 | 3.8374 | 1.38897 | 98.55 | 1.38897 | 98.55 | 0 | 0 | 0.0052042 | 369.25 | 0.0052042 | 369.25 | 0 | 0 | 2023-04-06 17:53:35 | 0.00043282 | 4.6996 | 333.4437 | 0 | Close
8654 | 2 | 2 | CC Chg | 12:19:30 | 72:03:23 | 0.11279 | 3.8375 | 1.38991 | 98.62 | 1.38991 | 98.62 | 0 | 0 | 0.00520781 | 369.51 | 0.00520781 | 369.51 | 0 | 0 | 2023-04-06 17:54:05 | 0.00043283 | 9.3991 | 666.8874 | 0 | Close
8655 | 2 | 2 | CC Chg | 12:20:00 | 72:03:53 | 0.1128 | 3.8378 | 1.39085 | 98.68 | 1.39085 | 98.68 | 0 | 0 | 0.00521141 | 369.76 | 0.00521141 | 369.76 | 0 | 0 | 2023-04-06 17:54:35 | 0.0004329 | 3.1333 | 222.3168 | 0 | Close
8656 | 2 | 2 | CC Chg | 12:20:30 | 72:04:23 | 0.11279 | 3.8379 | 1.39179 | 98.75 | 1.39179 | 98.75 | 0 | 0 | 0.00521502 | 370.02 | 0.00521502 | 370.02 | 0 | 0 | 2023-04-06 17:55:05 | 0.00043288 | 9.3991 | 666.8874 | 0 | Close
8657 | 2 | 2 | CC Chg | 12:21:00 | 72:04:53 | 0.1128 | 3.8381 | 1.39273 | 98.82 | 1.39273 | 98.82 | 0 | 0 | 0.00521863 | 370.27 | 0.00521863 | 370.27 | 0 | 0 | 2023-04-06 17:55:35 | 0.00043294 | 4.6996 | 333.4437 | 0 | Close
8658 | 2 | 2 | CC Chg | 12:21:30 | 72:05:23 | 0.11279 | 3.8384 | 1.39367 | 98.88 | 1.39367 | 98.88 | 0 | 0 | 0.00522224 | 370.53 | 0.00522224 | 370.53 | 0 | 0 | 2023-04-06 17:56:05 | 0.00043293 | 3.1333 | 222.3168 | 0 | Close
8659 | 2 | 2 | CC Chg | 12:22:00 | 72:05:53 | 0.1128 | 3.8386 | 1.39461 | 98.95 | 1.39461 | 98.95 | 0 | 0 | 0.00522584 | 370.79 | 0.00522584 | 370.79 | 0 | 0 | 2023-04-06 17:56:35 | 0.00043299 | 4.7004 | 333.5068 | 0 | Close
8660 | 2 | 2 | CC Chg | 12:22:30 | 72:06:23 | 0.11279 | 3.8389 | 1.39555 | 99.02 | 1.39555 | 99.02 | 0 | 0 | 0.00522945 | 371.04 | 0.00522945 | 371.04 | 0 | 0 | 2023-04-06 17:57:05 | 0.00043299 | 3.133 | 222.2958 | 0 | Close
8661 | 2 | 2 | CC Chg | 12:23:00 | 72:06:53 | 0.11278 | 3.839 | 1.39649 | 99.08 | 1.39649 | 99.08 | 0 | 0 | 0.00523306 | 371.3 | 0.00523306 | 371.3 | 0 | 0 | 2023-04-06 17:57:35 | 0.00043296 | 9.3982 | 666.8243 | 0 | Close
8662 | 2 | 2 | CC Chg | 12:23:30 | 72:07:23 | 0.11279 | 3.8392 | 1.39743 | 99.15 | 1.39743 | 99.15 | 0 | 0 | 0.00523667 | 371.55 | 0.00523667 | 371.55 | 0 | 0 | 2023-04-06 17:58:05 | 0.00043302 | 4.7004 | 333.5068 | 0 | Close
8663 | 2 | 2 | CC Chg | 12:24:00 | 72:07:53 | 0.11281 | 3.8393 | 1.39837 | 99.22 | 1.39837 | 99.22 | 0 | 0 | 0.00524028 | 371.81 | 0.00524028 | 371.81 | 0 | 0 | 2023-04-06 17:58:35 | 0.00043311 | 9.3991 | 666.8874 | 0 | Close
8664 | 2 | 2 | CC Chg | 12:24:30 | 72:08:23 | 0.11279 | 3.8396 | 1.39931 | 99.28 | 1.39931 | 99.28 | 0 | 0 | 0.00524389 | 372.07 | 0.00524389 | 372.07 | 0 | 0 | 2023-04-06 17:59:05 | 0.00043307 | 3.1327 | 222.2748 | 0 | Close
8665 | 2 | 2 | CC Chg | 12:25:00 | 72:08:53 | 0.11278 | 3.8397 | 1.40025 | 99.35 | 1.40025 | 99.35 | 0 | 0 | 0.0052475 | 372.32 | 0.0052475 | 372.32 | 0 | 0 | 2023-04-06 17:59:35 | 0.00043304 | 9.3991 | 666.8874 | 0 | Close
8666 | 2 | 2 | CC Chg | 12:25:30 | 72:09:23 | 0.11279 | 3.8399 | 1.40119 | 99.42 | 1.40119 | 99.42 | 0 | 0 | 0.00525111 | 372.58 | 0.00525111 | 372.58 | 0 | 0 | 2023-04-06 18:00:03 | 0.0004331 | 4.7004 | 333.5068 | 0 | Close
8667 | 2 | 2 | CC Chg | 12:26:00 | 72:09:53 | 0.11278 | 3.8401 | 1.40213 | 99.48 | 1.40213 | 99.48 | 0 | 0 | 0.00525472 | 372.83 | 0.00525472 | 372.83 | 0 | 0 | 2023-04-06 18:00:33 | 0.00043309 | 4.6996 | 333.4437 | 0 | Close
8668 | 2 | 2 | CC Chg | 12:26:30 | 72:10:23 | 0.11279 | 3.8403 | 1.40307 | 99.55 | 1.40307 | 99.55 | 0 | 0 | 0.00525833 | 373.09 | 0.00525833 | 373.09 | 0 | 0 | 2023-04-06 18:01:03 | 0.00043315 | 4.6991 | 333.4122 | 0 | Close
8669 | 2 | 2 | CC Chg | 12:27:00 | 72:10:53 | 0.11279 | 3.8405 | 1.40401 | 99.62 | 1.40401 | 99.62 | 0 | 0 | 0.00526193 | 373.35 | 0.00526193 | 373.35 | 0 | 0 | 2023-04-06 18:01:33 | 0.00043317 | 4.7004 | 333.5068 | 0 | Close
8670 | 2 | 2 | CC Chg | 12:27:30 | 72:11:23 | 0.11279 | 3.8408 | 1.40495 | 99.68 | 1.40495 | 99.68 | 0 | 0 | 0.00526554 | 373.6 | 0.00526554 | 373.6 | 0 | 0 | 2023-04-06 18:02:03 | 0.0004332 | 3.1336 | 222.3378 | 0 | Close
8671 | 2 | 2 | CC Chg | 12:28:00 | 72:11:53 | 0.1128 | 3.8409 | 1.40589 | 99.75 | 1.40589 | 99.75 | 0 | 0 | 0.00526915 | 373.86 | 0.00526915 | 373.86 | 0 | 0 | 2023-04-06 18:02:33 | 0.00043325 | 9.3982 | 666.8243 | 0 | Close
8672 | 2 | 2 | CC Chg | 12:28:30 | 72:12:23 | 0.1128 | 3.8412 | 1.40683 | 99.82 | 1.40683 | 99.82 | 0 | 0 | 0.00527277 | 374.11 | 0.00527277 | 374.11 | 0 | 0 | 2023-04-06 18:03:03 | 0.00043329 | 3.133 | 222.2958 | 0 | Close
8673 | 2 | 2 | CC Chg | 12:29:00 | 72:12:53 | 0.1128 | 3.8414 | 1.40777 | 99.88 | 1.40777 | 99.88 | 0 | 0 | 0.00527638 | 374.37 | 0.00527638 | 374.37 | 0 | 0 | 2023-04-06 18:03:33 | 0.00043331 | 4.7004 | 333.5068 | 0 | Close
8674 | 2 | 2 | CC Chg | 12:29:30 | 72:13:23 | 0.11279 | 3.8416 | 1.40871 | 99.95 | 1.40871 | 99.95 | 0 | 0 | 0.00527999 | 374.63 | 0.00527999 | 374.63 | 0 | 0 | 2023-04-06 18:04:03 | 0.00043329 | 4.6991 | 333.4122 | 0 | Close
8675 | 2 | 2 | CC Chg | 12:30:00 | 72:13:53 | 0.11281 | 3.8417 | 1.40965 | 100.02 | 1.40965 | 100.02 | 0 | 0 | 0.0052836 | 374.88 | 0.0052836 | 374.88 | 0 | 0 | 2023-04-06 18:04:33 | 0.00043338 | 9.3991 | 666.8874 | 0 | Close
8676 | 2 | 2 | CC Chg | 12:30:30 | 72:14:23 | 0.11279 | 3.842 | 1.41059 | 100.08 | 1.41059 | 100.08 | 0 | 0 | 0.00528721 | 375.14 | 0.00528721 | 375.14 | 0 | 0 | 2023-04-06 18:05:03 | 0.00043334 | 3.1336 | 222.3378 | 0 | Close
8677 | 2 | 2 | CC Chg | 12:31:00 | 72:14:53 | 0.11281 | 3.8421 | 1.41153 | 100.15 | 1.41153 | 100.15 | 0 | 0 | 0.00529082 | 375.4 | 0.00529082 | 375.4 | 0 | 0 | 2023-04-06 18:05:33 | 0.00043343 | 9.3991 | 666.8874 | 0 | Close
8678 | 2 | 2 | CC Chg | 12:31:30 | 72:15:23 | 0.1128 | 3.8423 | 1.41247 | 100.22 | 1.41247 | 100.22 | 0 | 0 | 0.00529443 | 375.65 | 0.00529443 | 375.65 | 0 | 0 | 2023-04-06 18:06:03 | 0.00043341 | 4.7 | 333.4752 | 0 | Close
8679 | 2 | 2 | CC Chg | 12:32:00 | 72:15:53 | 0.1128 | 3.8425 | 1.41341 | 100.28 | 1.41341 | 100.28 | 0 | 0 | 0.00529804 | 375.91 | 0.00529804 | 375.91 | 0 | 0 | 2023-04-06 18:06:33 | 0.00043343 | 4.7004 | 333.5068 | 0 | Close
8680 | 2 | 2 | CC Chg | 12:32:30 | 72:16:23 | 0.11279 | 3.8428 | 1.41435 | 100.35 | 1.41435 | 100.35 | 0 | 0 | 0.00530166 | 376.16 | 0.00530166 | 376.16 | 0 | 0 | 2023-04-06 18:07:03 | 0.00043343 | 3.1324 | 222.2538 | 0 | Close
8681 | 2 | 2 | CC Chg | 12:33:00 | 72:16:53 | 0.11279 | 3.843 | 1.41529 | 100.42 | 1.41529 | 100.42 | 0 | 0 | 0.00530527 | 376.42 | 0.00530527 | 376.42 | 0 | 0 | 2023-04-06 18:07:33 | 0.00043345 | 4.7004 | 333.5068 | 0 | Close
8682 | 2 | 2 | CC Chg | 12:33:30 | 72:17:23 | 0.1128 | 3.8432 | 1.41623 | 100.48 | 1.41623 | 100.48 | 0 | 0 | 0.00530888 | 376.68 | 0.00530888 | 376.68 | 0 | 0 | 2023-04-06 18:08:03 | 0.00043351 | 4.7 | 333.4752 | 0 | Close
8683 | 2 | 2 | CC Chg | 12:34:00 | 72:17:53 | 0.1128 | 3.8434 | 1.41717 | 100.55 | 1.41717 | 100.55 | 0 | 0 | 0.00531249 | 376.93 | 0.00531249 | 376.93 | 0 | 0 | 2023-04-06 18:08:33 | 0.00043354 | 4.6987 | 333.3806 | 0 | Close
8684 | 2 | 2 | CC Chg | 12:34:30 | 72:18:23 | 0.1128 | 3.8436 | 1.41811 | 100.62 | 1.41811 | 100.62 | 0 | 0 | 0.00531611 | 377.19 | 0.00531611 | 377.19 | 0 | 0 | 2023-04-06 18:09:03 | 0.00043356 | 4.7013 | 333.5698 | 0 | Close
8685 | 2 | 2 | CC Chg | 12:35:00 | 72:18:53 | 0.11278 | 3.8438 | 1.41905 | 100.68 | 1.41905 | 100.68 | 0 | 0 | 0.00531972 | 377.45 | 0.00531972 | 377.45 | 0 | 0 | 2023-04-06 18:09:33 | 0.0004335 | 4.6996 | 333.4437 | 0 | Close
8686 | 2 | 2 | CC Chg | 12:35:30 | 72:19:23 | 0.11279 | 3.844 | 1.41999 | 100.75 | 1.41999 | 100.75 | 0 | 0 | 0.00532333 | 377.7 | 0.00532333 | 377.7 | 0 | 0 | 2023-04-06 18:10:03 | 0.00043356 | 4.6996 | 333.4437 | 0 | Close
8687 | 2 | 2 | CC Chg | 12:36:00 | 72:19:53 | 0.1128 | 3.8442 | 1.42093 | 100.82 | 1.42093 | 100.82 | 0 | 0 | 0.00532695 | 377.96 | 0.00532695 | 377.96 | 0 | 0 | 2023-04-06 18:10:33 | 0.00043363 | 4.7 | 333.4752 | 0 | Close
8688 | 2 | 2 | CC Chg | 12:36:30 | 72:20:23 | 0.11279 | 3.8444 | 1.42187 | 100.88 | 1.42187 | 100.88 | 0 | 0 | 0.00533056 | 378.21 | 0.00533056 | 378.21 | 0 | 0 | 2023-04-06 18:11:03 | 0.00043361 | 4.7004 | 333.5068 | 0 | Close
8689 | 2 | 2 | CC Chg | 12:37:00 | 72:20:53 | 0.11279 | 3.8446 | 1.42281 | 100.95 | 1.42281 | 100.95 | 0 | 0 | 0.00533417 | 378.47 | 0.00533417 | 378.47 | 0 | 0 | 2023-04-06 18:11:33 | 0.00043363 | 4.6987 | 333.3806 | 0 | Close
8690 | 2 | 2 | CC Chg | 12:37:30 | 72:21:23 | 0.1128 | 3.8448 | 1.42375 | 101.02 | 1.42375 | 101.02 | 0 | 0 | 0.00533779 | 378.73 | 0.00533779 | 378.73 | 0 | 0 | 2023-04-06 18:12:03 | 0.00043369 | 4.7 | 333.4752 | 0 | Close
8691 | 2 | 2 | CC Chg | 12:38:00 | 72:21:53 | 0.1128 | 3.845 | 1.42469 | 101.08 | 1.42469 | 101.08 | 0 | 0 | 0.0053414 | 378.98 | 0.0053414 | 378.98 | 0 | 0 | 2023-04-06 18:12:33 | 0.00043372 | 4.7004 | 333.5068 | 0 | Close
8692 | 2 | 2 | CC Chg | 12:38:30 | 72:22:23 | 0.11281 | 3.8452 | 1.42563 | 101.15 | 1.42563 | 101.15 | 0 | 0 | 0.00534502 | 379.24 | 0.00534502 | 379.24 | 0 | 0 | 2023-04-06 18:13:03 | 0.00043378 | 4.6996 | 333.4437 | 0 | Close
8693 | 2 | 2 | CC Chg | 12:39:00 | 72:22:53 | 0.11279 | 3.8455 | 1.42657 | 101.22 | 1.42657 | 101.22 | 0 | 0 | 0.00534863 | 379.5 | 0.00534863 | 379.5 | 0 | 0 | 2023-04-06 18:13:33 | 0.00043373 | 3.133 | 222.2958 | 0 | Close
8694 | 2 | 2 | CC Chg | 12:39:30 | 72:23:23 | 0.1128 | 3.8456 | 1.42751 | 101.28 | 1.42751 | 101.28 | 0 | 0 | 0.00535224 | 379.75 | 0.00535224 | 379.75 | 0 | 0 | 2023-04-06 18:14:03 | 0.00043378 | 9.4 | 666.9505 | 0 | Close
8695 | 2 | 2 | CC Chg | 12:40:00 | 72:23:53 | 0.11279 | 3.8459 | 1.42845 | 101.35 | 1.42845 | 101.35 | 0 | 0 | 0.00535586 | 380.01 | 0.00535586 | 380.01 | 0 | 0 | 2023-04-06 18:14:33 | 0.00043378 | 3.1324 | 222.2538 | 0 | Close
8696 | 2 | 2 | CC Chg | 12:40:30 | 72:24:23 | 0.11278 | 3.8461 | 1.42939 | 101.42 | 1.42939 | 101.42 | 0 | 0 | 0.00535947 | 380.27 | 0.00535947 | 380.27 | 0 | 0 | 2023-04-06 18:15:03 | 0.00043376 | 4.7004 | 333.5068 | 0 | Close
8697 | 2 | 2 | CC Chg | 12:41:00 | 72:24:53 | 0.11279 | 3.8463 | 1.43033 | 101.48 | 1.43033 | 101.48 | 0 | 0 | 0.00536309 | 380.52 | 0.00536309 | 380.52 | 0 | 0 | 2023-04-06 18:15:33 | 0.00043382 | 4.7 | 333.4752 | 0 | Close
8698 | 2 | 2 | CC Chg | 12:41:30 | 72:25:23 | 0.1128 | 3.8465 | 1.43127 | 101.55 | 1.43127 | 101.55 | 0 | 0 | 0.0053667 | 380.78 | 0.0053667 | 380.78 | 0 | 0 | 2023-04-06 18:16:03 | 0.00043389 | 4.7004 | 333.5068 | 0 | Close
8699 | 2 | 2 | CC Chg | 12:42:00 | 72:25:53 | 0.11279 | 3.8467 | 1.43221 | 101.62 | 1.43221 | 101.62 | 0 | 0 | 0.00537032 | 381.04 | 0.00537032 | 381.04 | 0 | 0 | 2023-04-06 18:16:33 | 0.00043387 | 4.6987 | 333.3806 | 0 | Close
8700 | 2 | 2 | CC Chg | 12:42:30 | 72:26:23 | 0.11279 | 3.8469 | 1.43315 | 101.68 | 1.43315 | 101.68 | 0 | 0 | 0.00537394 | 381.29 | 0.00537394 | 381.29 | 0 | 0 | 2023-04-06 18:17:03 | 0.00043389 | 4.7004 | 333.5068 | 0 | Close
8701 | 2 | 2 | CC Chg | 12:43:00 | 72:26:53 | 0.11279 | 3.8471 | 1.43409 | 101.75 | 1.43409 | 101.75 | 0 | 0 | 0.00537755 | 381.55 | 0.00537755 | 381.55 | 0 | 0 | 2023-04-06 18:17:33 | 0.00043391 | 4.7 | 333.4752 | 0 | Close
8702 | 2 | 2 | CC Chg | 12:43:30 | 72:27:23 | 0.11279 | 3.8472 | 1.43503 | 101.82 | 1.43503 | 101.82 | 0 | 0 | 0.00538117 | 381.81 | 0.00538117 | 381.81 | 0 | 0 | 2023-04-06 18:18:03 | 0.00043393 | 9.3973 | 666.7613 | 0 | Close
8703 | 2 | 2 | CC Chg | 12:44:00 | 72:27:53 | 0.1128 | 3.8475 | 1.43597 | 101.88 | 1.43597 | 101.88 | 0 | 0 | 0.00538478 | 382.06 | 0.00538478 | 382.06 | 0 | 0 | 2023-04-06 18:18:33 | 0.000434 | 3.1336 | 222.3378 | 0 | Close
8704 | 2 | 2 | CC Chg | 12:44:30 | 72:28:23 | 0.11279 | 3.8477 | 1.43691 | 101.95 | 1.43691 | 101.95 | 0 | 0 | 0.0053884 | 382.32 | 0.0053884 | 382.32 | 0 | 0 | 2023-04-06 18:19:03 | 0.00043398 | 4.7 | 333.4752 | 0 | Close
8705 | 2 | 2 | CC Chg | 12:45:00 | 72:28:53 | 0.11278 | 3.848 | 1.43785 | 102.02 | 1.43785 | 102.02 | 0 | 0 | 0.00539202 | 382.58 | 0.00539202 | 382.58 | 0 | 0 | 2023-04-06 18:19:33 | 0.00043398 | 3.1321 | 222.2327 | 0 | Close
8706 | 2 | 2 | CC Chg | 12:45:30 | 72:29:23 | 0.11279 | 3.8482 | 1.43879 | 102.08 | 1.43879 | 102.08 | 0 | 0 | 0.00539563 | 382.83 | 0.00539563 | 382.83 | 0 | 0 | 2023-04-06 18:20:03 | 0.00043404 | 4.7004 | 333.5068 | 0 | Close
8707 | 2 | 2 | CC Chg | 12:46:00 | 72:29:53 | 0.11279 | 3.8484 | 1.43973 | 102.15 | 1.43973 | 102.15 | 0 | 0 | 0.00539925 | 383.09 | 0.00539925 | 383.09 | 0 | 0 | 2023-04-06 18:20:33 | 0.00043406 | 4.6996 | 333.4437 | 0 | Close
8708 | 2 | 2 | CC Chg | 12:46:30 | 72:30:23 | 0.1128 | 3.8487 | 1.44067 | 102.22 | 1.44067 | 102.22 | 0 | 0 | 0.00540287 | 383.35 | 0.00540287 | 383.35 | 0 | 0 | 2023-04-06 18:21:03 | 0.00043413 | 3.1327 | 222.2748 | 0 | Close
8709 | 2 | 2 | CC Chg | 12:47:00 | 72:30:53 | 0.11278 | 3.8488 | 1.44161 | 102.29 | 1.44161 | 102.29 | 0 | 0 | 0.00540649 | 383.6 | 0.00540649 | 383.6 | 0 | 0 | 2023-04-06 18:21:33 | 0.00043407 | 9.3991 | 666.8874 | 0 | Close
8710 | 2 | 2 | CC Chg | 12:47:30 | 72:31:23 | 0.1128 | 3.8491 | 1.44255 | 102.35 | 1.44255 | 102.35 | 0 | 0 | 0.0054101 | 383.86 | 0.0054101 | 383.86 | 0 | 0 | 2023-04-06 18:22:03 | 0.00043418 | 3.1333 | 222.3168 | 0 | Close
8711 | 2 | 2 | CC Chg | 12:48:00 | 72:31:53 | 0.11278 | 3.8492 | 1.44348 | 102.42 | 1.44348 | 102.42 | 0 | 0 | 0.00541372 | 384.12 | 0.00541372 | 384.12 | 0 | 0 | 2023-04-06 18:22:33 | 0.00043411 | 9.3973 | 666.7613 | 0 | Close
8712 | 2 | 2 | CC Chg | 12:48:30 | 72:32:23 | 0.11279 | 3.8494 | 1.44442 | 102.49 | 1.44442 | 102.49 | 0 | 0 | 0.00541734 | 384.37 | 0.00541734 | 384.37 | 0 | 0 | 2023-04-06 18:23:03 | 0.00043417 | 4.7 | 333.4752 | 0 | Close
8713 | 2 | 2 | CC Chg | 12:49:00 | 72:32:53 | 0.11279 | 3.8497 | 1.44536 | 102.55 | 1.44536 | 102.55 | 0 | 0 | 0.00542096 | 384.63 | 0.00542096 | 384.63 | 0 | 0 | 2023-04-06 18:23:33 | 0.00043421 | 3.133 | 222.2958 | 0 | Close
8714 | 2 | 2 | CC Chg | 12:49:30 | 72:33:23 | 0.11277 | 3.8499 | 1.4463 | 102.62 | 1.4463 | 102.62 | 0 | 0 | 0.00542458 | 384.89 | 0.00542458 | 384.89 | 0 | 0 | 2023-04-06 18:24:03 | 0.00043415 | 4.6991 | 333.4122 | 0 | Close
8715 | 2 | 2 | CC Chg | 12:50:00 | 72:33:53 | 0.11278 | 3.85 | 1.44724 | 102.69 | 1.44724 | 102.69 | 0 | 0 | 0.00542819 | 385.14 | 0.00542819 | 385.14 | 0 | 0 | 2023-04-06 18:24:33 | 0.0004342 | 9.3991 | 666.8874 | 0 | Close
8716 | 2 | 2 | CC Chg | 12:50:30 | 72:34:23 | 0.11279 | 3.8503 | 1.44818 | 102.75 | 1.44818 | 102.75 | 0 | 0 | 0.00543181 | 385.4 | 0.00543181 | 385.4 | 0 | 0 | 2023-04-06 18:25:03 | 0.00043428 | 3.1333 | 222.3168 | 0 | Close
8717 | 2 | 2 | CC Chg | 12:51:00 | 72:34:53 | 0.11278 | 3.8505 | 1.44912 | 102.82 | 1.44912 | 102.82 | 0 | 0 | 0.00543543 | 385.66 | 0.00543543 | 385.66 | 0 | 0 | 2023-04-06 18:25:33 | 0.00043426 | 4.6996 | 333.4437 | 0 | Close
8718 | 2 | 2 | CC Chg | 12:51:30 | 72:35:23 | 0.11278 | 3.8508 | 1.45006 | 102.89 | 1.45006 | 102.89 | 0 | 0 | 0.00543905 | 385.91 | 0.00543905 | 385.91 | 0 | 0 | 2023-04-06 18:26:03 | 0.00043429 | 3.1327 | 222.2748 | 0 | Close
8719 | 2 | 2 | CC Chg | 12:52:00 | 72:35:53 | 0.11278 | 3.8509 | 1.451 | 102.95 | 1.451 | 102.95 | 0 | 0 | 0.00544267 | 386.17 | 0.00544267 | 386.17 | 0 | 0 | 2023-04-06 18:26:33 | 0.0004343 | 9.3982 | 666.8243 | 0 | Close
8720 | 2 | 2 | CC Chg | 12:52:30 | 72:36:23 | 0.11279 | 3.8512 | 1.45194 | 103.02 | 1.45194 | 103.02 | 0 | 0 | 0.00544629 | 386.43 | 0.00544629 | 386.43 | 0 | 0 | 2023-04-06 18:27:03 | 0.00043438 | 3.1324 | 222.2538 | 0 | Close
8721 | 2 | 2 | CC Chg | 12:53:00 | 72:36:53 | 0.11278 | 3.8514 | 1.45288 | 103.09 | 1.45288 | 103.09 | 0 | 0 | 0.00544991 | 386.68 | 0.00544991 | 386.68 | 0 | 0 | 2023-04-06 18:27:33 | 0.00043436 | 4.7 | 333.4752 | 0 | Close
8722 | 2 | 2 | CC Chg | 12:53:30 | 72:37:23 | 0.11277 | 3.8516 | 1.45382 | 103.15 | 1.45382 | 103.15 | 0 | 0 | 0.00545353 | 386.94 | 0.00545353 | 386.94 | 0 | 0 | 2023-04-06 18:28:03 | 0.00043434 | 4.6991 | 333.4122 | 0 | Close
8723 | 2 | 2 | CC Chg | 12:54:00 | 72:37:53 | 0.11279 | 3.8518 | 1.45476 | 103.22 | 1.45476 | 103.22 | 0 | 0 | 0.00545715 | 387.2 | 0.00545715 | 387.2 | 0 | 0 | 2023-04-06 18:28:33 | 0.00043444 | 4.6996 | 333.4437 | 0 | Close
8724 | 2 | 2 | CC Chg | 12:54:30 | 72:38:23 | 0.11279 | 3.852 | 1.4557 | 103.29 | 1.4557 | 103.29 | 0 | 0 | 0.00546077 | 387.45 | 0.00546077 | 387.45 | 0 | 0 | 2023-04-06 18:29:03 | 0.00043447 | 4.6982 | 333.3491 | 0 | Close
8725 | 2 | 2 | CC Chg | 12:55:00 | 72:38:53 | 0.11279 | 3.8523 | 1.45664 | 103.35 | 1.45664 | 103.35 | 0 | 0 | 0.00546439 | 387.71 | 0.00546439 | 387.71 | 0 | 0 | 2023-04-06 18:29:33 | 0.0004345 | 3.133 | 222.2958 | 0 | Close
8726 | 2 | 2 | CC Chg | 12:55:30 | 72:39:23 | 0.11278 | 3.8525 | 1.45758 | 103.42 | 1.45758 | 103.42 | 0 | 0 | 0.00546801 | 387.97 | 0.00546801 | 387.97 | 0 | 0 | 2023-04-06 18:30:03 | 0.00043448 | 4.7 | 333.4752 | 0 | Close
8727 | 2 | 2 | CC Chg | 12:56:00 | 72:39:53 | 0.11278 | 3.8527 | 1.45852 | 103.49 | 1.45852 | 103.49 | 0 | 0 | 0.00547163 | 388.22 | 0.00547163 | 388.22 | 0 | 0 | 2023-04-06 18:30:33 | 0.00043451 | 4.6991 | 333.4122 | 0 | Close
8728 | 2 | 2 | CC Chg | 12:56:30 | 72:40:23 | 0.11279 | 3.853 | 1.45946 | 103.55 | 1.45946 | 103.55 | 0 | 0 | 0.00547525 | 388.48 | 0.00547525 | 388.48 | 0 | 0 | 2023-04-06 18:31:03 | 0.00043458 | 3.1324 | 222.2538 | 0 | Close
8729 | 2 | 2 | CC Chg | 12:57:00 | 72:40:53 | 0.11278 | 3.8532 | 1.4604 | 103.62 | 1.4604 | 103.62 | 0 | 0 | 0.00547887 | 388.74 | 0.00547887 | 388.74 | 0 | 0 | 2023-04-06 18:31:33 | 0.00043456 | 4.7 | 333.4752 | 0 | Close
8730 | 2 | 2 | CC Chg | 12:57:30 | 72:41:23 | 0.11277 | 3.8535 | 1.46134 | 103.69 | 1.46134 | 103.69 | 0 | 0 | 0.0054825 | 388.99 | 0.0054825 | 388.99 | 0 | 0 | 2023-04-06 18:32:03 | 0.00043456 | 3.1327 | 222.2748 | 0 | Close
8731 | 2 | 2 | CC Chg | 12:58:00 | 72:41:53 | 0.11278 | 3.8536 | 1.46228 | 103.75 | 1.46228 | 103.75 | 0 | 0 | 0.00548612 | 389.25 | 0.00548612 | 389.25 | 0 | 0 | 2023-04-06 18:32:33 | 0.00043461 | 9.3973 | 666.7613 | 0 | Close
8732 | 2 | 2 | CC Chg | 12:58:30 | 72:42:23 | 0.11278 | 3.8538 | 1.46322 | 103.82 | 1.46322 | 103.82 | 0 | 0 | 0.00548974 | 389.51 | 0.00548974 | 389.51 | 0 | 0 | 2023-04-06 18:33:03 | 0.00043463 | 4.6991 | 333.4122 | 0 | Close
8733 | 2 | 2 | CC Chg | 12:59:00 | 72:42:53 | 0.11278 | 3.8541 | 1.46416 | 103.89 | 1.46416 | 103.89 | 0 | 0 | 0.00549336 | 389.77 | 0.00549336 | 389.77 | 0 | 0 | 2023-04-06 18:33:33 | 0.00043467 | 3.1327 | 222.2748 | 0 | Close
8734 | 2 | 2 | CC Chg | 12:59:30 | 72:43:23 | 0.11278 | 3.8543 | 1.4651 | 103.95 | 1.4651 | 103.95 | 0 | 0 | 0.00549698 | 390.02 | 0.00549698 | 390.02 | 0 | 0 | 2023-04-06 18:34:03 | 0.00043469 | 4.6991 | 333.4122 | 0 | Close
8735 | 2 | 2 | CC Chg | 13:00:00 | 72:43:53 | 0.11278 | 3.8545 | 1.46604 | 104.02 | 1.46604 | 104.02 | 0 | 0 | 0.00550061 | 390.28 | 0.00550061 | 390.28 | 0 | 0 | 2023-04-06 18:34:33 | 0.00043471 | 4.6991 | 333.4122 | 0 | Close
8736 | 2 | 2 | CC Chg | 13:00:30 | 72:44:23 | 0.11278 | 3.8547 | 1.46698 | 104.09 | 1.46698 | 104.09 | 0 | 0 | 0.00550423 | 390.54 | 0.00550423 | 390.54 | 0 | 0 | 2023-04-06 18:35:03 | 0.00043473 | 4.6996 | 333.4437 | 0 | Close
8737 | 2 | 2 | CC Chg | 13:01:00 | 72:44:53 | 0.11278 | 3.8549 | 1.46792 | 104.15 | 1.46792 | 104.15 | 0 | 0 | 0.00550785 | 390.79 | 0.00550785 | 390.79 | 0 | 0 | 2023-04-06 18:35:33 | 0.00043476 | 4.6982 | 333.3491 | 0 | Close
8738 | 2 | 2 | CC Chg | 13:01:30 | 72:45:23 | 0.11277 | 3.8551 | 1.46886 | 104.22 | 1.46886 | 104.22 | 0 | 0 | 0.00551147 | 391.05 | 0.00551147 | 391.05 | 0 | 0 | 2023-04-06 18:36:03 | 0.00043474 | 4.6991 | 333.4122 | 0 | Close
8739 | 2 | 2 | CC Chg | 13:02:00 | 72:45:53 | 0.11279 | 3.8555 | 1.4698 | 104.29 | 1.4698 | 104.29 | 0 | 0 | 0.0055151 | 391.31 | 0.0055151 | 391.31 | 0 | 0 | 2023-04-06 18:36:33 | 0.00043486 | 2.3502 | 166.7534 | 0 | Close
8740 | 2 | 2 | CC Chg | 13:02:30 | 72:46:23 | 0.11277 | 3.8556 | 1.47074 | 104.35 | 1.47074 | 104.35 | 0 | 0 | 0.00551872 | 391.57 | 0.00551872 | 391.57 | 0 | 0 | 2023-04-06 18:37:03 | 0.0004348 | 9.3964 | 666.6982 | 0 | Close
8741 | 2 | 2 | CC Chg | 13:03:00 | 72:46:53 | 0.11277 | 3.8559 | 1.47168 | 104.42 | 1.47168 | 104.42 | 0 | 0 | 0.00552234 | 391.82 | 0.00552234 | 391.82 | 0 | 0 | 2023-04-06 18:37:33 | 0.00043483 | 3.1327 | 222.2748 | 0 | Close
8742 | 2 | 2 | CC Chg | 13:03:30 | 72:47:23 | 0.11278 | 3.8561 | 1.47262 | 104.49 | 1.47262 | 104.49 | 0 | 0 | 0.00552597 | 392.08 | 0.00552597 | 392.08 | 0 | 0 | 2023-04-06 18:38:03 | 0.00043489 | 4.6991 | 333.4122 | 0 | Close
8743 | 2 | 2 | CC Chg | 13:04:00 | 72:47:53 | 0.11279 | 3.8564 | 1.47356 | 104.55 | 1.47356 | 104.55 | 0 | 0 | 0.00552959 | 392.34 | 0.00552959 | 392.34 | 0 | 0 | 2023-04-06 18:38:33 | 0.00043496 | 3.1327 | 222.2748 | 0 | Close
8744 | 2 | 2 | CC Chg | 13:04:30 | 72:48:23 | 0.11278 | 3.8566 | 1.4745 | 104.62 | 1.4745 | 104.62 | 0 | 0 | 0.00553322 | 392.59 | 0.00553322 | 392.59 | 0 | 0 | 2023-04-06 18:39:03 | 0.00043495 | 4.6991 | 333.4122 | 0 | Close
8745 | 2 | 2 | CC Chg | 13:05:00 | 72:48:53 | 0.11278 | 3.8568 | 1.47544 | 104.69 | 1.47544 | 104.69 | 0 | 0 | 0.00553684 | 392.85 | 0.00553684 | 392.85 | 0 | 0 | 2023-04-06 18:39:33 | 0.00043497 | 4.6982 | 333.3491 | 0 | Close
8746 | 2 | 2 | CC Chg | 13:05:30 | 72:49:23 | 0.11277 | 3.8569 | 1.47638 | 104.75 | 1.47638 | 104.75 | 0 | 0 | 0.00554047 | 393.11 | 0.00554047 | 393.11 | 0 | 0 | 2023-04-06 18:40:03 | 0.00043494 | 9.3991 | 666.8874 | 0 | Close
8747 | 2 | 2 | CC Chg | 13:06:00 | 72:49:53 | 0.11279 | 3.8572 | 1.47732 | 104.82 | 1.47732 | 104.82 | 0 | 0 | 0.00554409 | 393.37 | 0.00554409 | 393.37 | 0 | 0 | 2023-04-06 18:40:33 | 0.00043505 | 3.1327 | 222.2748 | 0 | Close
8748 | 2 | 2 | CC Chg | 13:06:30 | 72:50:23 | 0.11277 | 3.8575 | 1.47826 | 104.89 | 1.47826 | 104.89 | 0 | 0 | 0.00554772 | 393.62 | 0.00554772 | 393.62 | 0 | 0 | 2023-04-06 18:41:03 | 0.00043501 | 3.1321 | 222.2327 | 0 | Close
8749 | 2 | 2 | CC Chg | 13:07:00 | 72:50:53 | 0.11277 | 3.8577 | 1.4792 | 104.95 | 1.4792 | 104.95 | 0 | 0 | 0.00555134 | 393.88 | 0.00555134 | 393.88 | 0 | 0 | 2023-04-06 18:41:33 | 0.00043503 | 4.6991 | 333.4122 | 0 | Close
8750 | 2 | 2 | CC Chg | 13:07:30 | 72:51:23 | 0.11276 | 3.8579 | 1.48014 | 105.02 | 1.48014 | 105.02 | 0 | 0 | 0.00555497 | 394.14 | 0.00555497 | 394.14 | 0 | 0 | 2023-04-06 18:42:03 | 0.00043502 | 4.6996 | 333.4437 | 0 | Close
8751 | 2 | 2 | CC Chg | 13:08:00 | 72:51:53 | 0.11277 | 3.8581 | 1.48108 | 105.09 | 1.48108 | 105.09 | 0 | 0 | 0.00555859 | 394.39 | 0.00555859 | 394.39 | 0 | 0 | 2023-04-06 18:42:33 | 0.00043508 | 4.6978 | 333.3176 | 0 | Close
8752 | 2 | 2 | CC Chg | 13:08:30 | 72:52:23 | 0.11277 | 3.8585 | 1.48202 | 105.15 | 1.48202 | 105.15 | 0 | 0 | 0.00556222 | 394.65 | 0.00556222 | 394.65 | 0 | 0 | 2023-04-06 18:43:03 | 0.00043512 | 2.35 | 166.7376 | 0 | Close
8753 | 2 | 2 | CC Chg | 13:09:00 | 72:52:53 | 0.11278 | 3.8587 | 1.48296 | 105.22 | 1.48296 | 105.22 | 0 | 0 | 0.00556584 | 394.91 | 0.00556584 | 394.91 | 0 | 0 | 2023-04-06 18:43:33 | 0.00043518 | 4.6987 | 333.3806 | 0 | Close
8754 | 2 | 2 | CC Chg | 13:09:30 | 72:53:23 | 0.11278 | 3.8589 | 1.4839 | 105.29 | 1.4839 | 105.29 | 0 | 0 | 0.00556947 | 395.17 | 0.00556947 | 395.17 | 0 | 0 | 2023-04-06 18:44:03 | 0.00043521 | 4.6978 | 333.3176 | 0 | Close
8755 | 2 | 2 | CC Chg | 13:10:00 | 72:53:53 | 0.11278 | 3.8591 | 1.48484 | 105.35 | 1.48484 | 105.35 | 0 | 0 | 0.0055731 | 395.42 | 0.0055731 | 395.42 | 0 | 0 | 2023-04-06 18:44:33 | 0.00043523 | 4.6996 | 333.4437 | 0 | Close
8756 | 2 | 2 | CC Chg | 13:10:30 | 72:54:23 | 0.11277 | 3.8593 | 1.48578 | 105.42 | 1.48578 | 105.42 | 0 | 0 | 0.00557672 | 395.68 | 0.00557672 | 395.68 | 0 | 0 | 2023-04-06 18:45:03 | 0.00043521 | 4.6991 | 333.4122 | 0 | Close
8757 | 2 | 2 | CC Chg | 13:11:00 | 72:54:53 | 0.11279 | 3.8596 | 1.48672 | 105.49 | 1.48672 | 105.49 | 0 | 0 | 0.00558035 | 395.94 | 0.00558035 | 395.94 | 0 | 0 | 2023-04-06 18:45:33 | 0.00043532 | 3.1333 | 222.3168 | 0 | Close
8758 | 2 | 2 | CC Chg | 13:11:30 | 72:55:23 | 0.11278 | 3.8598 | 1.48766 | 105.55 | 1.48766 | 105.55 | 0 | 0 | 0.00558398 | 396.2 | 0.00558398 | 396.2 | 0 | 0 | 2023-04-06 18:46:03 | 0.00043531 | 4.6982 | 333.3491 | 0 | Close
8759 | 2 | 2 | CC Chg | 13:12:00 | 72:55:53 | 0.11277 | 3.86 | 1.4886 | 105.62 | 1.4886 | 105.62 | 0 | 0 | 0.00558761 | 396.45 | 0.00558761 | 396.45 | 0 | 0 | 2023-04-06 18:46:33 | 0.00043529 | 4.6996 | 333.4437 | 0 | Close
8760 | 2 | 2 | CC Chg | 13:12:30 | 72:56:23 | 0.11277 | 3.8603 | 1.48954 | 105.69 | 1.48954 | 105.69 | 0 | 0 | 0.00559123 | 396.71 | 0.00559123 | 396.71 | 0 | 0 | 2023-04-06 18:47:03 | 0.00043533 | 3.1324 | 222.2538 | 0 | Close
8761 | 2 | 2 | CC Chg | 13:13:00 | 72:56:53 | 0.11277 | 3.8605 | 1.49048 | 105.75 | 1.49048 | 105.75 | 0 | 0 | 0.00559486 | 396.97 | 0.00559486 | 396.97 | 0 | 0 | 2023-04-06 18:47:33 | 0.00043535 | 4.6982 | 333.3491 | 0 | Close
8762 | 2 | 2 | CC Chg | 13:13:30 | 72:57:23 | 0.11277 | 3.8607 | 1.49142 | 105.82 | 1.49142 | 105.82 | 0 | 0 | 0.00559849 | 397.23 | 0.00559849 | 397.23 | 0 | 0 | 2023-04-06 18:48:03 | 0.00043537 | 4.6996 | 333.4437 | 0 | Close
8763 | 2 | 2 | CC Chg | 13:14:00 | 72:57:53 | 0.11276 | 3.861 | 1.49236 | 105.89 | 1.49236 | 105.89 | 0 | 0 | 0.00560212 | 397.48 | 0.00560212 | 397.48 | 0 | 0 | 2023-04-06 18:48:33 | 0.00043537 | 3.1324 | 222.2538 | 0 | Close
8764 | 2 | 2 | CC Chg | 13:14:30 | 72:58:23 | 0.11278 | 3.8612 | 1.4933 | 105.95 | 1.4933 | 105.95 | 0 | 0 | 0.00560575 | 397.74 | 0.00560575 | 397.74 | 0 | 0 | 2023-04-06 18:49:03 | 0.00043547 | 4.7004 | 333.5068 | 0 | Close
8765 | 2 | 2 | CC Chg | 13:15:00 | 72:58:53 | 0.11278 | 3.8614 | 1.49424 | 106.02 | 1.49424 | 106.02 | 0 | 0 | 0.00560938 | 398 | 0.00560938 | 398 | 0 | 0 | 2023-04-06 18:49:33 | 0.00043549 | 4.6978 | 333.3176 | 0 | Close
8766 | 2 | 2 | CC Chg | 13:15:30 | 72:59:23 | 0.11278 | 3.8617 | 1.49518 | 106.09 | 1.49518 | 106.09 | 0 | 0 | 0.00561301 | 398.26 | 0.00561301 | 398.26 | 0 | 0 | 2023-04-06 18:50:03 | 0.00043552 | 3.133 | 222.2958 | 0 | Close
8767 | 2 | 2 | CC Chg | 13:16:00 | 72:59:53 | 0.11278 | 3.8619 | 1.49612 | 106.15 | 1.49612 | 106.15 | 0 | 0 | 0.00561664 | 398.51 | 0.00561664 | 398.51 | 0 | 0 | 2023-04-06 18:50:33 | 0.00043555 | 4.6996 | 333.4437 | 0 | Close
8768 | 2 | 2 | CC Chg | 13:16:30 | 73:00:23 | 0.11278 | 3.8622 | 1.49705 | 106.22 | 1.49705 | 106.22 | 0 | 0 | 0.00562026 | 398.77 | 0.00562026 | 398.77 | 0 | 0 | 2023-04-06 18:51:03 | 0.00043558 | 3.1324 | 222.2538 | 0 | Close
8769 | 2 | 2 | CC Chg | 13:17:00 | 73:00:53 | 0.11277 | 3.8625 | 1.49799 | 106.29 | 1.49799 | 106.29 | 0 | 0 | 0.00562389 | 399.03 | 0.00562389 | 399.03 | 0 | 0 | 2023-04-06 18:51:33 | 0.00043557 | 3.133 | 222.2958 | 0 | Close
8770 | 2 | 2 | CC Chg | 13:17:30 | 73:01:23 | 0.11277 | 3.8627 | 1.49893 | 106.35 | 1.49893 | 106.35 | 0 | 0 | 0.00562752 | 399.29 | 0.00562752 | 399.29 | 0 | 0 | 2023-04-06 18:52:03 | 0.0004356 | 4.6987 | 333.3806 | 0 | Close
8771 | 2 | 2 | CC Chg | 13:18:00 | 73:01:53 | 0.11278 | 3.8629 | 1.49987 | 106.42 | 1.49987 | 106.42 | 0 | 0 | 0.00563116 | 399.54 | 0.00563116 | 399.54 | 0 | 0 | 2023-04-06 18:52:33 | 0.00043566 | 4.6996 | 333.4437 | 0 | Close
8772 | 2 | 2 | CC Chg | 13:18:30 | 73:02:23 | 0.11279 | 3.8632 | 1.50081 | 106.49 | 1.50081 | 106.49 | 0 | 0 | 0.00563479 | 399.8 | 0.00563479 | 399.8 | 0 | 0 | 2023-04-06 18:53:03 | 0.00043573 | 3.1324 | 222.2538 | 0 | Close
8773 | 2 | 2 | CC Chg | 13:19:00 | 73:02:53 | 0.11278 | 3.8634 | 1.50175 | 106.55 | 1.50175 | 106.55 | 0 | 0 | 0.00563842 | 400.06 | 0.00563842 | 400.06 | 0 | 0 | 2023-04-06 18:53:33 | 0.00043571 | 4.6987 | 333.3806 | 0 | Close
8774 | 2 | 2 | CC Chg | 13:19:30 | 73:03:23 | 0.11278 | 3.8637 | 1.50269 | 106.62 | 1.50269 | 106.62 | 0 | 0 | 0.00564205 | 400.32 | 0.00564205 | 400.32 | 0 | 0 | 2023-04-06 18:54:03 | 0.00043575 | 3.1336 | 222.3378 | 0 | Close
8775 | 2 | 2 | CC Chg | 13:20:00 | 73:03:53 | 0.11277 | 3.8639 | 1.50363 | 106.69 | 1.50363 | 106.69 | 0 | 0 | 0.00564568 | 400.57 | 0.00564568 | 400.57 | 0 | 0 | 2023-04-06 18:54:33 | 0.00043573 | 4.6978 | 333.3176 | 0 | Close
8776 | 2 | 2 | CC Chg | 13:20:30 | 73:04:23 | 0.11278 | 3.8641 | 1.50457 | 106.75 | 1.50457 | 106.75 | 0 | 0 | 0.00564931 | 400.83 | 0.00564931 | 400.83 | 0 | 0 | 2023-04-06 18:55:03 | 0.00043579 | 4.6996 | 333.4437 | 0 | Close
8777 | 2 | 2 | CC Chg | 13:21:00 | 73:04:53 | 0.11278 | 3.8643 | 1.50551 | 106.82 | 1.50551 | 106.82 | 0 | 0 | 0.00565294 | 401.09 | 0.00565294 | 401.09 | 0 | 0 | 2023-04-06 18:55:33 | 0.00043582 | 4.6996 | 333.4437 | 0 | Close
8778 | 2 | 2 | CC Chg | 13:21:30 | 73:05:23 | 0.11279 | 3.8646 | 1.50645 | 106.89 | 1.50645 | 106.89 | 0 | 0 | 0.00565657 | 401.35 | 0.00565657 | 401.35 | 0 | 0 | 2023-04-06 18:56:03 | 0.00043589 | 3.1319 | 222.2117 | 0 | Close
8779 | 2 | 2 | CC Chg | 13:22:00 | 73:05:53 | 0.11277 | 3.8648 | 1.50739 | 106.95 | 1.50739 | 106.95 | 0 | 0 | 0.00566021 | 401.6 | 0.00566021 | 401.6 | 0 | 0 | 2023-04-06 18:56:33 | 0.00043583 | 4.7004 | 333.5068 | 0 | Close
8780 | 2 | 2 | CC Chg | 13:22:30 | 73:06:23 | 0.11278 | 3.8651 | 1.50833 | 107.02 | 1.50833 | 107.02 | 0 | 0 | 0.00566384 | 401.86 | 0.00566384 | 401.86 | 0 | 0 | 2023-04-06 18:57:03 | 0.00043591 | 3.1319 | 222.2117 | 0 | Close
8781 | 2 | 2 | CC Chg | 13:23:00 | 73:06:53 | 0.11278 | 3.8653 | 1.50927 | 107.09 | 1.50927 | 107.09 | 0 | 0 | 0.00566747 | 402.12 | 0.00566747 | 402.12 | 0 | 0 | 2023-04-06 18:57:33 | 0.00043593 | 4.6996 | 333.4437 | 0 | Close
8782 | 2 | 2 | CC Chg | 13:23:30 | 73:07:23 | 0.11278 | 3.8655 | 1.51021 | 107.15 | 1.51021 | 107.15 | 0 | 0 | 0.0056711 | 402.38 | 0.0056711 | 402.38 | 0 | 0 | 2023-04-06 18:58:03 | 0.00043595 | 4.6987 | 333.3806 | 0 | Close
8783 | 2 | 2 | CC Chg | 13:24:00 | 73:07:53 | 0.11278 | 3.8657 | 1.51115 | 107.22 | 1.51115 | 107.22 | 0 | 0 | 0.00567474 | 402.63 | 0.00567474 | 402.63 | 0 | 0 | 2023-04-06 18:58:33 | 0.00043597 | 4.6996 | 333.4437 | 0 | Close
8784 | 2 | 2 | CC Chg | 13:24:30 | 73:08:23 | 0.11277 | 3.866 | 1.51209 | 107.29 | 1.51209 | 107.29 | 0 | 0 | 0.00567837 | 402.89 | 0.00567837 | 402.89 | 0 | 0 | 2023-04-06 18:59:03 | 0.00043597 | 3.133 | 222.2958 | 0 | Close
8785 | 2 | 2 | CC Chg | 13:25:00 | 73:08:53 | 0.11278 | 3.8663 | 1.51303 | 107.35 | 1.51303 | 107.35 | 0 | 0 | 0.005682 | 403.15 | 0.005682 | 403.15 | 0 | 0 | 2023-04-06 18:59:33 | 0.00043604 | 3.1319 | 222.2117 | 0 | Close
8786 | 2 | 2 | CC Chg | 13:25:30 | 73:09:23 | 0.11278 | 3.8666 | 1.51397 | 107.42 | 1.51397 | 107.42 | 0 | 0 | 0.00568564 | 403.41 | 0.00568564 | 403.41 | 0 | 0 | 2023-04-06 19:00:03 | 0.00043608 | 3.133 | 222.2958 | 0 | Close
8787 | 2 | 2 | CC Chg | 13:26:00 | 73:09:53 | 0.11278 | 3.8668 | 1.51491 | 107.49 | 1.51491 | 107.49 | 0 | 0 | 0.00568927 | 403.67 | 0.00568927 | 403.67 | 0 | 0 | 2023-04-06 19:00:33 | 0.0004361 | 4.6987 | 333.3806 | 0 | Close
8788 | 2 | 2 | CC Chg | 13:26:30 | 73:10:23 | 0.11279 | 3.8671 | 1.51585 | 107.55 | 1.51585 | 107.55 | 0 | 0 | 0.0056929 | 403.92 | 0.0056929 | 403.92 | 0 | 0 | 2023-04-06 19:01:03 | 0.00043617 | 3.1324 | 222.2538 | 0 | Close
8789 | 2 | 2 | CC Chg | 13:27:00 | 73:10:53 | 0.11277 | 3.8673 | 1.51679 | 107.62 | 1.51679 | 107.62 | 0 | 0 | 0.00569654 | 404.18 | 0.00569654 | 404.18 | 0 | 0 | 2023-04-06 19:01:33 | 0.00043612 | 4.6996 | 333.4437 | 0 | Close
8790 | 2 | 2 | CC Chg | 13:27:30 | 73:11:23 | 0.11278 | 3.8675 | 1.51773 | 107.69 | 1.51773 | 107.69 | 0 | 0 | 0.00570017 | 404.44 | 0.00570017 | 404.44 | 0 | 0 | 2023-04-06 19:02:03 | 0.00043618 | 4.6996 | 333.4437 | 0 | Close
8791 | 2 | 2 | CC Chg | 13:28:00 | 73:11:53 | 0.11278 | 3.8677 | 1.51867 | 107.75 | 1.51867 | 107.75 | 0 | 0 | 0.00570381 | 404.7 | 0.00570381 | 404.7 | 0 | 0 | 2023-04-06 19:02:33 | 0.0004362 | 4.6987 | 333.3806 | 0 | Close
8792 | 2 | 2 | CC Chg | 13:28:30 | 73:12:23 | 0.11278 | 3.8681 | 1.51961 | 107.82 | 1.51961 | 107.82 | 0 | 0 | 0.00570744 | 404.96 | 0.00570744 | 404.96 | 0 | 0 | 2023-04-06 19:03:03 | 0.00043624 | 2.3493 | 166.6903 | 0 | Close
8793 | 2 | 2 | CC Chg | 13:29:00 | 73:12:53 | 0.11278 | 3.8682 | 1.52055 | 107.89 | 1.52055 | 107.89 | 0 | 0 | 0.00571108 | 405.21 | 0.00571108 | 405.21 | 0 | 0 | 2023-04-06 19:03:33 | 0.00043626 | 9.3991 | 666.8874 | 0 | Close
8794 | 2 | 2 | CC Chg | 13:29:30 | 73:13:23 | 0.11277 | 3.8685 | 1.52149 | 107.95 | 1.52149 | 107.95 | 0 | 0 | 0.00571471 | 405.47 | 0.00571471 | 405.47 | 0 | 0 | 2023-04-06 19:04:03 | 0.00043625 | 3.133 | 222.2958 | 0 | Close
8795 | 2 | 2 | CC Chg | 13:30:00 | 73:13:53 | 0.11278 | 3.8687 | 1.52243 | 108.02 | 1.52243 | 108.02 | 0 | 0 | 0.00571835 | 405.73 | 0.00571835 | 405.73 | 0 | 0 | 2023-04-06 19:04:33 | 0.00043631 | 4.6987 | 333.3806 | 0 | Close
8796 | 2 | 2 | CC Chg | 13:30:30 | 73:14:23 | 0.11278 | 3.869 | 1.52337 | 108.09 | 1.52337 | 108.09 | 0 | 0 | 0.00572199 | 405.99 | 0.00572199 | 405.99 | 0 | 0 | 2023-04-06 19:05:03 | 0.00043635 | 3.1324 | 222.2538 | 0 | Close
8797 | 2 | 2 | CC Chg | 13:31:00 | 73:14:53 | 0.11277 | 3.8693 | 1.52431 | 108.15 | 1.52431 | 108.15 | 0 | 0 | 0.00572562 | 406.25 | 0.00572562 | 406.25 | 0 | 0 | 2023-04-06 19:05:33 | 0.00043634 | 3.133 | 222.2958 | 0 | Close
8798 | 2 | 2 | CC Chg | 13:31:30 | 73:15:23 | 0.11277 | 3.8696 | 1.52525 | 108.22 | 1.52525 | 108.22 | 0 | 0 | 0.00572926 | 406.5 | 0.00572926 | 406.5 | 0 | 0 | 2023-04-06 19:06:03 | 0.00043637 | 3.1324 | 222.2538 | 0 | Close
8799 | 2 | 2 | CC Chg | 13:32:00 | 73:15:53 | 0.11278 | 3.8698 | 1.52619 | 108.29 | 1.52619 | 108.29 | 0 | 0 | 0.0057329 | 406.76 | 0.0057329 | 406.76 | 0 | 0 | 2023-04-06 19:06:33 | 0.00043644 | 4.6996 | 333.4437 | 0 | Close
8800 | 2 | 2 | CC Chg | 13:32:30 | 73:16:23 | 0.11278 | 3.87 | 1.52713 | 108.35 | 1.52713 | 108.35 | 0 | 0 | 0.00573653 | 407.02 | 0.00573653 | 407.02 | 0 | 0 | 2023-04-06 19:07:03 | 0.00043646 | 4.6996 | 333.4437 | 0 | Close
8801 | 2 | 2 | CC Chg | 13:33:00 | 73:16:53 | 0.11277 | 3.8703 | 1.52807 | 108.42 | 1.52807 | 108.42 | 0 | 0 | 0.00574017 | 407.28 | 0.00574017 | 407.28 | 0 | 0 | 2023-04-06 19:07:33 | 0.00043645 | 3.1324 | 222.2538 | 0 | Close
8802 | 2 | 2 | CC Chg | 13:33:30 | 73:17:23 | 0.11279 | 3.8705 | 1.52901 | 108.49 | 1.52901 | 108.49 | 0 | 0 | 0.00574381 | 407.54 | 0.00574381 | 407.54 | 0 | 0 | 2023-04-06 19:08:03 | 0.00043655 | 4.6996 | 333.4437 | 0 | Close
8803 | 2 | 2 | CC Chg | 13:34:00 | 73:17:53 | 0.11277 | 3.8707 | 1.52995 | 108.55 | 1.52995 | 108.55 | 0 | 0 | 0.00574745 | 407.79 | 0.00574745 | 407.79 | 0 | 0 | 2023-04-06 19:08:33 | 0.0004365 | 4.6978 | 333.3176 | 0 | Close
8804 | 2 | 2 | CC Chg | 13:34:30 | 73:18:23 | 0.11278 | 3.8711 | 1.53089 | 108.62 | 1.53089 | 108.62 | 0 | 0 | 0.00575108 | 408.05 | 0.00575108 | 408.05 | 0 | 0 | 2023-04-06 19:09:03 | 0.00043658 | 2.3498 | 166.7219 | 0 | Close
8805 | 2 | 2 | CC Chg | 13:35:00 | 73:18:53 | 0.11277 | 3.8712 | 1.53183 | 108.69 | 1.53183 | 108.69 | 0 | 0 | 0.00575472 | 408.31 | 0.00575472 | 408.31 | 0 | 0 | 2023-04-06 19:09:33 | 0.00043656 | 9.3973 | 666.7613 | 0 | Close
8806 | 2 | 2 | CC Chg | 13:35:30 | 73:19:23 | 0.11276 | 3.8715 | 1.53277 | 108.75 | 1.53277 | 108.75 | 0 | 0 | 0.00575836 | 408.57 | 0.00575836 | 408.57 | 0 | 0 | 2023-04-06 19:10:03 | 0.00043655 | 3.133 | 222.2958 | 0 | Close
8807 | 2 | 2 | CC Chg | 13:36:00 | 73:19:53 | 0.11277 | 3.8718 | 1.53371 | 108.82 | 1.53371 | 108.82 | 0 | 0 | 0.005762 | 408.83 | 0.005762 | 408.83 | 0 | 0 | 2023-04-06 19:10:33 | 0.00043662 | 3.1324 | 222.2538 | 0 | Close
8808 | 2 | 2 | CC Chg | 13:36:30 | 73:20:23 | 0.11277 | 3.872 | 1.53465 | 108.89 | 1.53465 | 108.89 | 0 | 0 | 0.00576564 | 409.08 | 0.00576564 | 409.08 | 0 | 0 | 2023-04-06 19:11:03 | 0.00043665 | 4.6987 | 333.3806 | 0 | Close
8809 | 2 | 2 | CC Chg | 13:37:00 | 73:20:53 | 0.11277 | 3.8723 | 1.53559 | 108.95 | 1.53559 | 108.95 | 0 | 0 | 0.00576928 | 409.34 | 0.00576928 | 409.34 | 0 | 0 | 2023-04-06 19:11:33 | 0.00043668 | 3.133 | 222.2958 | 0 | Close
8810 | 2 | 2 | CC Chg | 13:37:30 | 73:21:23 | 0.11276 | 3.8726 | 1.53653 | 109.02 | 1.53653 | 109.02 | 0 | 0 | 0.00577292 | 409.6 | 0.00577292 | 409.6 | 0 | 0 | 2023-04-06 19:12:03 | 0.00043667 | 3.1319 | 222.2117 | 0 | Close
8811 | 2 | 2 | CC Chg | 13:38:00 | 73:21:53 | 0.11278 | 3.8729 | 1.53747 | 109.09 | 1.53747 | 109.09 | 0 | 0 | 0.00577656 | 409.86 | 0.00577656 | 409.86 | 0 | 0 | 2023-04-06 19:12:33 | 0.00043679 | 3.1336 | 222.3378 | 0 | Close
8812 | 2 | 2 | CC Chg | 13:38:30 | 73:22:23 | 0.11278 | 3.8732 | 1.53841 | 109.15 | 1.53841 | 109.15 | 0 | 0 | 0.0057802 | 410.12 | 0.0057802 | 410.12 | 0 | 0 | 2023-04-06 19:13:03 | 0.00043682 | 3.1319 | 222.2117 | 0 | Close
8813 | 2 | 2 | CC Chg | 13:39:00 | 73:22:53 | 0.11278 | 3.8733 | 1.53935 | 109.22 | 1.53935 | 109.22 | 0 | 0 | 0.00578384 | 410.38 | 0.00578384 | 410.38 | 0 | 0 | 2023-04-06 19:13:33 | 0.00043683 | 9.3991 | 666.8874 | 0 | Close
8814 | 2 | 2 | CC Chg | 13:39:30 | 73:23:23 | 0.11277 | 3.8735 | 1.54029 | 109.29 | 1.54029 | 109.29 | 0 | 0 | 0.00578748 | 410.63 | 0.00578748 | 410.63 | 0 | 0 | 2023-04-06 19:14:03 | 0.00043681 | 4.6996 | 333.4437 | 0 | Close
8815 | 2 | 2 | CC Chg | 13:40:00 | 73:23:53 | 0.11278 | 3.8738 | 1.54123 | 109.35 | 1.54123 | 109.35 | 0 | 0 | 0.00579112 | 410.89 | 0.00579112 | 410.89 | 0 | 0 | 2023-04-06 19:14:33 | 0.00043689 | 3.1319 | 222.2117 | 0 | Close
8816 | 2 | 2 | CC Chg | 13:40:30 | 73:24:23 | 0.11277 | 3.8741 | 1.54217 | 109.42 | 1.54217 | 109.42 | 0 | 0 | 0.00579476 | 411.15 | 0.00579476 | 411.15 | 0 | 0 | 2023-04-06 19:15:03 | 0.00043688 | 3.133 | 222.2958 | 0 | Close
8817 | 2 | 2 | CC Chg | 13:41:00 | 73:24:53 | 0.11278 | 3.8744 | 1.54311 | 109.49 | 1.54311 | 109.49 | 0 | 0 | 0.0057984 | 411.41 | 0.0057984 | 411.41 | 0 | 0 | 2023-04-06 19:15:33 | 0.00043695 | 3.1324 | 222.2538 | 0 | Close
8818 | 2 | 2 | CC Chg | 13:41:30 | 73:25:23 | 0.11278 | 3.8746 | 1.54405 | 109.55 | 1.54405 | 109.55 | 0 | 0 | 0.00580204 | 411.67 | 0.00580204 | 411.67 | 0 | 0 | 2023-04-06 19:16:03 | 0.00043698 | 4.6996 | 333.4437 | 0 | Close
8819 | 2 | 2 | CC Chg | 13:42:00 | 73:25:53 | 0.11278 | 3.875 | 1.54499 | 109.62 | 1.54499 | 109.62 | 0 | 0 | 0.00580568 | 411.93 | 0.00580568 | 411.93 | 0 | 0 | 2023-04-06 19:16:33 | 0.00043702 | 2.3493 | 166.6903 | 0 | Close
8820 | 2 | 2 | CC Chg | 13:42:30 | 73:26:23 | 0.11277 | 3.8752 | 1.54592 | 109.69 | 1.54592 | 109.69 | 0 | 0 | 0.00580932 | 412.18 | 0.00580932 | 412.18 | 0 | 0 | 2023-04-06 19:17:03 | 0.00043701 | 4.6987 | 333.3806 | 0 | Close
8821 | 2 | 2 | CC Chg | 13:43:00 | 73:26:53 | 0.11278 | 3.8755 | 1.54686 | 109.75 | 1.54686 | 109.75 | 0 | 0 | 0.00581296 | 412.44 | 0.00581296 | 412.44 | 0 | 0 | 2023-04-06 19:17:33 | 0.00043708 | 3.1336 | 222.3378 | 0 | Close
8822 | 2 | 2 | CC Chg | 13:43:30 | 73:27:23 | 0.11278 | 3.8757 | 1.5478 | 109.82 | 1.5478 | 109.82 | 0 | 0 | 0.00581661 | 412.7 | 0.00581661 | 412.7 | 0 | 0 | 2023-04-06 19:18:03 | 0.0004371 | 4.6978 | 333.3176 | 0 | Close
8823 | 2 | 2 | CC Chg | 13:44:00 | 73:27:53 | 0.11277 | 3.8759 | 1.54874 | 109.89 | 1.54874 | 109.89 | 0 | 0 | 0.00582025 | 412.96 | 0.00582025 | 412.96 | 0 | 0 | 2023-04-06 19:18:33 | 0.00043709 | 4.6996 | 333.4437 | 0 | Close
8824 | 2 | 2 | CC Chg | 13:44:30 | 73:28:23 | 0.11278 | 3.8762 | 1.54968 | 109.95 | 1.54968 | 109.95 | 0 | 0 | 0.00582389 | 413.22 | 0.00582389 | 413.22 | 0 | 0 | 2023-04-06 19:19:03 | 0.00043716 | 3.133 | 222.2958 | 0 | Close
8825 | 2 | 2 | CC Chg | 13:45:00 | 73:28:53 | 0.11278 | 3.8765 | 1.55062 | 110.02 | 1.55062 | 110.02 | 0 | 0 | 0.00582753 | 413.48 | 0.00582753 | 413.48 | 0 | 0 | 2023-04-06 19:19:33 | 0.00043719 | 3.1324 | 222.2538 | 0 | Close
8826 | 2 | 2 | CC Chg | 13:45:30 | 73:29:23 | 0.11278 | 3.8767 | 1.55156 | 110.09 | 1.55156 | 110.09 | 0 | 0 | 0.00583118 | 413.73 | 0.00583118 | 413.73 | 0 | 0 | 2023-04-06 19:20:03 | 0.00043721 | 4.6987 | 333.3806 | 0 | Close
8827 | 2 | 2 | CC Chg | 13:46:00 | 73:29:53 | 0.11278 | 3.8769 | 1.5525 | 110.15 | 1.5525 | 110.15 | 0 | 0 | 0.00583482 | 413.99 | 0.00583482 | 413.99 | 0 | 0 | 2023-04-06 19:20:33 | 0.00043724 | 4.6987 | 333.3806 | 0 | Close
8828 | 2 | 2 | CC Chg | 13:46:30 | 73:30:23 | 0.11278 | 3.8772 | 1.55344 | 110.22 | 1.55344 | 110.22 | 0 | 0 | 0.00583847 | 414.25 | 0.00583847 | 414.25 | 0 | 0 | 2023-04-06 19:21:03 | 0.00043727 | 3.1336 | 222.3378 | 0 | Close
8829 | 2 | 2 | CC Chg | 13:47:00 | 73:30:53 | 0.11277 | 3.8776 | 1.55438 | 110.29 | 1.55438 | 110.29 | 0 | 0 | 0.00584211 | 414.51 | 0.00584211 | 414.51 | 0 | 0 | 2023-04-06 19:21:33 | 0.00043728 | 2.3489 | 166.6588 | 0 | Close
8830 | 2 | 2 | CC Chg | 13:47:30 | 73:31:23 | 0.11278 | 3.8779 | 1.55532 | 110.35 | 1.55532 | 110.35 | 0 | 0 | 0.00584575 | 414.77 | 0.00584575 | 414.77 | 0 | 0 | 2023-04-06 19:22:03 | 0.00043735 | 3.133 | 222.2958 | 0 | Close
8831 | 2 | 2 | CC Chg | 13:48:00 | 73:31:53 | 0.11277 | 3.8781 | 1.55626 | 110.42 | 1.55626 | 110.42 | 0 | 0 | 0.0058494 | 415.03 | 0.0058494 | 415.03 | 0 | 0 | 2023-04-06 19:22:33 | 0.00043733 | 4.6996 | 333.4437 | 0 | Close
8832 | 2 | 2 | CC Chg | 13:48:30 | 73:32:23 | 0.11278 | 3.8784 | 1.5572 | 110.49 | 1.5572 | 110.49 | 0 | 0 | 0.00585304 | 415.29 | 0.00585304 | 415.29 | 0 | 0 | 2023-04-06 19:23:03 | 0.00043741 | 3.1319 | 222.2117 | 0 | Close
8833 | 2 | 2 | CC Chg | 13:49:00 | 73:32:53 | 0.11278 | 3.8786 | 1.55814 | 110.55 | 1.55814 | 110.55 | 0 | 0 | 0.00585669 | 415.54 | 0.00585669 | 415.54 | 0 | 0 | 2023-04-06 19:23:33 | 0.00043743 | 4.6996 | 333.4437 | 0 | Close
8834 | 2 | 2 | CC Chg | 13:49:30 | 73:33:23 | 0.11279 | 3.8789 | 1.55908 | 110.62 | 1.55908 | 110.62 | 0 | 0 | 0.00586033 | 415.8 | 0.00586033 | 415.8 | 0 | 0 | 2023-04-06 19:24:03 | 0.0004375 | 3.1324 | 222.2538 | 0 | Close
8835 | 2 | 2 | CC Chg | 13:50:00 | 73:33:53 | 0.11278 | 3.8791 | 1.56002 | 110.69 | 1.56002 | 110.69 | 0 | 0 | 0.00586398 | 416.06 | 0.00586398 | 416.06 | 0 | 0 | 2023-04-06 19:24:33 | 0.00043748 | 4.6996 | 333.4437 | 0 | Close
8836 | 2 | 2 | CC Chg | 13:50:30 | 73:34:23 | 0.11278 | 3.8794 | 1.56096 | 110.75 | 1.56096 | 110.75 | 0 | 0 | 0.00586762 | 416.32 | 0.00586762 | 416.32 | 0 | 0 | 2023-04-06 19:25:03 | 0.00043752 | 3.1324 | 222.2538 | 0 | Close
8837 | 2 | 2 | CC Chg | 13:51:00 | 73:34:53 | 0.11278 | 3.8797 | 1.5619 | 110.82 | 1.5619 | 110.82 | 0 | 0 | 0.00587127 | 416.58 | 0.00587127 | 416.58 | 0 | 0 | 2023-04-06 19:25:33 | 0.00043755 | 3.133 | 222.2958 | 0 | Close
8838 | 2 | 2 | CC Chg | 13:51:30 | 73:35:23 | 0.11277 | 3.88 | 1.56284 | 110.89 | 1.56284 | 110.89 | 0 | 0 | 0.00587492 | 416.84 | 0.00587492 | 416.84 | 0 | 0 | 2023-04-06 19:26:03 | 0.00043755 | 3.133 | 222.2958 | 0 | Close
8839 | 2 | 2 | CC Chg | 13:52:00 | 73:35:53 | 0.11279 | 3.8802 | 1.56378 | 110.95 | 1.56378 | 110.95 | 0 | 0 | 0.00587856 | 417.1 | 0.00587856 | 417.1 | 0 | 0 | 2023-04-06 19:26:33 | 0.00043765 | 4.6978 | 333.3176 | 0 | Close
8840 | 2 | 2 | CC Chg | 13:52:30 | 73:36:23 | 0.11278 | 3.8804 | 1.56472 | 111.02 | 1.56472 | 111.02 | 0 | 0 | 0.00588221 | 417.36 | 0.00588221 | 417.36 | 0 | 0 | 2023-04-06 19:27:03 | 0.00043763 | 4.6996 | 333.4437 | 0 | Close
8841 | 2 | 2 | CC Chg | 13:53:00 | 73:36:53 | 0.11277 | 3.8808 | 1.56566 | 111.09 | 1.56566 | 111.09 | 0 | 0 | 0.00588586 | 417.61 | 0.00588586 | 417.61 | 0 | 0 | 2023-04-06 19:27:33 | 0.00043764 | 2.3498 | 166.7219 | 0 | Close
8842 | 2 | 2 | CC Chg | 13:53:30 | 73:37:23 | 0.11278 | 3.881 | 1.5666 | 111.15 | 1.5666 | 111.15 | 0 | 0 | 0.0058895 | 417.87 | 0.0058895 | 417.87 | 0 | 0 | 2023-04-06 19:28:03 | 0.0004377 | 4.6987 | 333.3806 | 0 | Close
8843 | 2 | 2 | CC Chg | 13:54:00 | 73:37:53 | 0.11278 | 3.8813 | 1.56754 | 111.22 | 1.56754 | 111.22 | 0 | 0 | 0.00589315 | 418.13 | 0.00589315 | 418.13 | 0 | 0 | 2023-04-06 19:28:33 | 0.00043773 | 3.133 | 222.2958 | 0 | Close
8844 | 2 | 2 | CC Chg | 13:54:30 | 73:38:23 | 0.11278 | 3.8816 | 1.56848 | 111.29 | 1.56848 | 111.29 | 0 | 0 | 0.0058968 | 418.39 | 0.0058968 | 418.39 | 0 | 0 | 2023-04-06 19:29:03 | 0.00043777 | 3.133 | 222.2958 | 0 | Close
8845 | 2 | 2 | CC Chg | 13:55:00 | 73:38:53 | 0.11278 | 3.8818 | 1.56942 | 111.35 | 1.56942 | 111.35 | 0 | 0 | 0.00590045 | 418.65 | 0.00590045 | 418.65 | 0 | 0 | 2023-04-06 19:29:33 | 0.00043779 | 4.6987 | 333.3806 | 0 | Close
8846 | 2 | 2 | CC Chg | 13:55:30 | 73:39:23 | 0.11279 | 3.8822 | 1.57036 | 111.42 | 1.57036 | 111.42 | 0 | 0 | 0.0059041 | 418.91 | 0.0059041 | 418.91 | 0 | 0 | 2023-04-06 19:30:03 | 0.00043787 | 2.3498 | 166.7219 | 0 | Close
8847 | 2 | 2 | CC Chg | 13:56:00 | 73:39:53 | 0.11278 | 3.8823 | 1.5713 | 111.49 | 1.5713 | 111.49 | 0 | 0 | 0.00590775 | 419.17 | 0.00590775 | 419.17 | 0 | 0 | 2023-04-06 19:30:33 | 0.00043785 | 9.3991 | 666.8874 | 0 | Close
8848 | 2 | 2 | CC Chg | 13:56:30 | 73:40:23 | 0.11278 | 3.8827 | 1.57224 | 111.55 | 1.57224 | 111.55 | 0 | 0 | 0.00591139 | 419.43 | 0.00591139 | 419.43 | 0 | 0 | 2023-04-06 19:31:03 | 0.00043789 | 2.3493 | 166.6903 | 0 | Close
8849 | 2 | 2 | CC Chg | 13:57:00 | 73:40:53 | 0.11278 | 3.8829 | 1.57318 | 111.62 | 1.57318 | 111.62 | 0 | 0 | 0.00591504 | 419.69 | 0.00591504 | 419.69 | 0 | 0 | 2023-04-06 19:31:33 | 0.00043791 | 4.6996 | 333.4437 | 0 | Close
8850 | 2 | 2 | CC Chg | 13:57:30 | 73:41:23 | 0.11278 | 3.8832 | 1.57412 | 111.69 | 1.57412 | 111.69 | 0 | 0 | 0.00591869 | 419.94 | 0.00591869 | 419.94 | 0 | 0 | 2023-04-06 19:32:03 | 0.00043795 | 3.133 | 222.2958 | 0 | Close
8851 | 2 | 2 | CC Chg | 13:58:00 | 73:41:53 | 0.11278 | 3.8834 | 1.57506 | 111.75 | 1.57506 | 111.75 | 0 | 0 | 0.00592234 | 420.2 | 0.00592234 | 420.2 | 0 | 0 | 2023-04-06 19:32:33 | 0.00043797 | 4.6987 | 333.3806 | 0 | Close
8852 | 2 | 2 | CC Chg | 13:58:30 | 73:42:23 | 0.11278 | 3.8836 | 1.576 | 111.82 | 1.576 | 111.82 | 0 | 0 | 0.00592599 | 420.46 | 0.00592599 | 420.46 | 0 | 0 | 2023-04-06 19:33:03 | 0.00043799 | 4.6996 | 333.4437 | 0 | Close
8853 | 2 | 2 | CC Chg | 13:59:00 | 73:42:53 | 0.11279 | 3.884 | 1.57694 | 111.89 | 1.57694 | 111.89 | 0 | 0 | 0.00592964 | 420.72 | 0.00592964 | 420.72 | 0 | 0 | 2023-04-06 19:33:33 | 0.00043808 | 2.3493 | 166.6903 | 0 | Close
8854 | 2 | 2 | CC Chg | 13:59:30 | 73:43:23 | 0.11277 | 3.8843 | 1.57788 | 111.95 | 1.57788 | 111.95 | 0 | 0 | 0.00593329 | 420.98 | 0.00593329 | 420.98 | 0 | 0 | 2023-04-06 19:34:03 | 0.00043803 | 3.1324 | 222.2538 | 0 | Close
8855 | 2 | 2 | CC Chg | 14:00:00 | 73:43:53 | 0.11279 | 3.8846 | 1.57882 | 112.02 | 1.57882 | 112.02 | 0 | 0 | 0.00593694 | 421.24 | 0.00593694 | 421.24 | 0 | 0 | 2023-04-06 19:34:33 | 0.00043814 | 3.133 | 222.2958 | 0 | Close
8856 | 2 | 2 | CC Chg | 14:00:30 | 73:44:23 | 0.11278 | 3.8849 | 1.57976 | 112.09 | 1.57976 | 112.09 | 0 | 0 | 0.0059406 | 421.5 | 0.0059406 | 421.5 | 0 | 0 | 2023-04-06 19:35:03 | 0.00043814 | 3.1324 | 222.2538 | 0 | Close
8857 | 2 | 2 | CC Chg | 14:01:00 | 73:44:53 | 0.11278 | 3.8851 | 1.5807 | 112.15 | 1.5807 | 112.15 | 0 | 0 | 0.00594425 | 421.76 | 0.00594425 | 421.76 | 0 | 0 | 2023-04-06 19:35:33 | 0.00043816 | 4.6996 | 333.4437 | 0 | Close
8858 | 2 | 2 | CC Chg | 14:01:30 | 73:45:23 | 0.11277 | 3.8854 | 1.58164 | 112.22 | 1.58164 | 112.22 | 0 | 0 | 0.0059479 | 422.02 | 0.0059479 | 422.02 | 0 | 0 | 2023-04-06 19:36:03 | 0.00043816 | 3.1336 | 222.3378 | 0 | Close
8859 | 2 | 2 | CC Chg | 14:02:00 | 73:45:53 | 0.11278 | 3.8856 | 1.58258 | 112.29 | 1.58258 | 112.29 | 0 | 0 | 0.00595155 | 422.28 | 0.00595155 | 422.28 | 0 | 0 | 2023-04-06 19:36:33 | 0.00043822 | 4.6978 | 333.3176 | 0 | Close
8860 | 2 | 2 | CC Chg | 14:02:30 | 73:46:23 | 0.11279 | 3.8861 | 1.58352 | 112.35 | 1.58352 | 112.35 | 0 | 0 | 0.0059552 | 422.53 | 0.0059552 | 422.53 | 0 | 0 | 2023-04-06 19:37:03 | 0.00043831 | 1.8798 | 133.3775 | 0 | Close
8861 | 2 | 2 | CC Chg | 14:03:00 | 73:46:53 | 0.11277 | 3.8862 | 1.58446 | 112.42 | 1.58446 | 112.42 | 0 | 0 | 0.00595885 | 422.79 | 0.00595885 | 422.79 | 0 | 0 | 2023-04-06 19:37:33 | 0.00043825 | 9.4009 | 667.0135 | 0 | Close
8862 | 2 | 2 | CC Chg | 14:03:30 | 73:47:23 | 0.11278 | 3.8864 | 1.5854 | 112.49 | 1.5854 | 112.49 | 0 | 0 | 0.00596251 | 423.05 | 0.00596251 | 423.05 | 0 | 0 | 2023-04-06 19:38:03 | 0.00043831 | 4.6978 | 333.3176 | 0 | Close
8863 | 2 | 2 | CC Chg | 14:04:00 | 73:47:53 | 0.11278 | 3.8868 | 1.58634 | 112.55 | 1.58634 | 112.55 | 0 | 0 | 0.00596616 | 423.31 | 0.00596616 | 423.31 | 0 | 0 | 2023-04-06 19:38:33 | 0.00043835 | 2.3498 | 166.7219 | 0 | Close
8864 | 2 | 2 | CC Chg | 14:04:30 | 73:48:23 | 0.11279 | 3.8871 | 1.58728 | 112.62 | 1.58728 | 112.62 | 0 | 0 | 0.00596981 | 423.57 | 0.00596981 | 423.57 | 0 | 0 | 2023-04-06 19:39:03 | 0.00043843 | 3.133 | 222.2958 | 0 | Close
8865 | 2 | 2 | CC Chg | 14:05:00 | 73:48:53 | 0.11278 | 3.8874 | 1.58822 | 112.69 | 1.58822 | 112.69 | 0 | 0 | 0.00597347 | 423.83 | 0.00597347 | 423.83 | 0 | 0 | 2023-04-06 19:39:33 | 0.00043842 | 3.1324 | 222.2538 | 0 | Close
8866 | 2 | 2 | CC Chg | 14:05:30 | 73:49:23 | 0.11278 | 3.8877 | 1.58916 | 112.75 | 1.58916 | 112.75 | 0 | 0 | 0.00597712 | 424.09 | 0.00597712 | 424.09 | 0 | 0 | 2023-04-06 19:40:03 | 0.00043845 | 3.133 | 222.2958 | 0 | Close
8867 | 2 | 2 | CC Chg | 14:06:00 | 73:49:53 | 0.11278 | 3.8879 | 1.5901 | 112.82 | 1.5901 | 112.82 | 0 | 0 | 0.00598077 | 424.35 | 0.00598077 | 424.35 | 0 | 0 | 2023-04-06 19:40:33 | 0.00043848 | 4.6996 | 333.4437 | 0 | Close
8868 | 2 | 2 | CC Chg | 14:06:30 | 73:50:23 | 0.11278 | 3.8882 | 1.59104 | 112.89 | 1.59104 | 112.89 | 0 | 0 | 0.00598443 | 424.61 | 0.00598443 | 424.61 | 0 | 0 | 2023-04-06 19:41:03 | 0.00043851 | 3.133 | 222.2958 | 0 | Close
8869 | 2 | 2 | CC Chg | 14:07:00 | 73:50:53 | 0.11279 | 3.8885 | 1.59198 | 112.95 | 1.59198 | 112.95 | 0 | 0 | 0.00598808 | 424.87 | 0.00598808 | 424.87 | 0 | 0 | 2023-04-06 19:41:33 | 0.00043858 | 3.1324 | 222.2538 | 0 | Close
8870 | 2 | 2 | CC Chg | 14:07:30 | 73:51:23 | 0.11277 | 3.8887 | 1.59292 | 113.02 | 1.59292 | 113.02 | 0 | 0 | 0.00599174 | 425.13 | 0.00599174 | 425.13 | 0 | 0 | 2023-04-06 19:42:03 | 0.00043853 | 4.6996 | 333.4437 | 0 | Close
8871 | 2 | 2 | CC Chg | 14:08:00 | 73:51:53 | 0.11279 | 3.8891 | 1.59386 | 113.09 | 1.59386 | 113.09 | 0 | 0 | 0.00599539 | 425.39 | 0.00599539 | 425.39 | 0 | 0 | 2023-04-06 19:42:33 | 0.00043865 | 2.3498 | 166.7219 | 0 | Close
8872 | 2 | 2 | CC Chg | 14:08:30 | 73:52:23 | 0.11277 | 3.8893 | 1.5948 | 113.15 | 1.5948 | 113.15 | 0 | 0 | 0.00599905 | 425.65 | 0.00599905 | 425.65 | 0 | 0 | 2023-04-06 19:43:03 | 0.0004386 | 4.6987 | 333.3806 | 0 | Close
8873 | 2 | 2 | CC Chg | 14:09:00 | 73:52:53 | 0.11277 | 3.8896 | 1.59574 | 113.22 | 1.59574 | 113.22 | 0 | 0 | 0.0060027 | 425.9 | 0.0060027 | 425.9 | 0 | 0 | 2023-04-06 19:43:33 | 0.00043863 | 3.133 | 222.2958 | 0 | Close
8874 | 2 | 2 | CC Chg | 14:09:30 | 73:53:23 | 0.11279 | 3.8899 | 1.59668 | 113.29 | 1.59668 | 113.29 | 0 | 0 | 0.00600636 | 426.16 | 0.00600636 | 426.16 | 0 | 0 | 2023-04-06 19:44:03 | 0.00043874 | 3.133 | 222.2958 | 0 | Close
8875 | 2 | 2 | CC Chg | 14:10:00 | 73:53:53 | 0.11278 | 3.8901 | 1.59762 | 113.35 | 1.59762 | 113.35 | 0 | 0 | 0.00601002 | 426.42 | 0.00601002 | 426.42 | 0 | 0 | 2023-04-06 19:44:33 | 0.00043873 | 4.6987 | 333.3806 | 0 | Close
8876 | 2 | 2 | CC Chg | 14:10:30 | 73:54:23 | 0.11278 | 3.8905 | 1.59856 | 113.42 | 1.59856 | 113.42 | 0 | 0 | 0.00601367 | 426.68 | 0.00601367 | 426.68 | 0 | 0 | 2023-04-06 19:45:03 | 0.00043877 | 2.3498 | 166.7219 | 0 | Close
8877 | 2 | 2 | CC Chg | 14:11:00 | 73:54:53 | 0.11278 | 3.8908 | 1.5995 | 113.49 | 1.5995 | 113.49 | 0 | 0 | 0.00601733 | 426.94 | 0.00601733 | 426.94 | 0 | 0 | 2023-04-06 19:45:33 | 0.0004388 | 3.1324 | 222.2538 | 0 | Close
8878 | 2 | 2 | CC Chg | 14:11:30 | 73:55:23 | 0.11279 | 3.8911 | 1.60044 | 113.55 | 1.60044 | 113.55 | 0 | 0 | 0.00602098 | 427.2 | 0.00602098 | 427.2 | 0 | 0 | 2023-04-06 19:46:03 | 0.00043888 | 3.133 | 222.2958 | 0 | Close
8879 | 2 | 2 | CC Chg | 14:12:00 | 73:55:53 | 0.11278 | 3.8913 | 1.60138 | 113.62 | 1.60138 | 113.62 | 0 | 0 | 0.00602464 | 427.46 | 0.00602464 | 427.46 | 0 | 0 | 2023-04-06 19:46:33 | 0.00043886 | 4.6996 | 333.4437 | 0 | Close
8880 | 2 | 2 | CC Chg | 14:12:30 | 73:56:23 | 0.11277 | 3.8916 | 1.60231 | 113.69 | 1.60231 | 113.69 | 0 | 0 | 0.0060283 | 427.72 | 0.0060283 | 427.72 | 0 | 0 | 2023-04-06 19:47:03 | 0.00043886 | 3.1324 | 222.2538 | 0 | Close
8881 | 2 | 2 | CC Chg | 14:13:00 | 73:56:53 | 0.11278 | 3.8918 | 1.60325 | 113.75 | 1.60325 | 113.75 | 0 | 0 | 0.00603196 | 427.98 | 0.00603196 | 427.98 | 0 | 0 | 2023-04-06 19:47:33 | 0.00043892 | 4.6996 | 333.4437 | 0 | Close
8882 | 2 | 2 | CC Chg | 14:13:30 | 73:57:23 | 0.11278 | 3.8922 | 1.60419 | 113.82 | 1.60419 | 113.82 | 0 | 0 | 0.00603561 | 428.24 | 0.00603561 | 428.24 | 0 | 0 | 2023-04-06 19:48:03 | 0.00043896 | 2.3493 | 166.6903 | 0 | Close
8883 | 2 | 2 | CC Chg | 14:14:00 | 73:57:53 | 0.11278 | 3.8924 | 1.60513 | 113.89 | 1.60513 | 113.89 | 0 | 0 | 0.00603927 | 428.5 | 0.00603927 | 428.5 | 0 | 0 | 2023-04-06 19:48:33 | 0.00043898 | 4.6987 | 333.3806 | 0 | Close
8884 | 2 | 2 | CC Chg | 14:14:30 | 73:58:23 | 0.11278 | 3.8927 | 1.60607 | 113.95 | 1.60607 | 113.95 | 0 | 0 | 0.00604293 | 428.76 | 0.00604293 | 428.76 | 0 | 0 | 2023-04-06 19:49:03 | 0.00043902 | 3.133 | 222.2958 | 0 | Close
8885 | 2 | 2 | CC Chg | 14:15:00 | 73:58:53 | 0.11278 | 3.8931 | 1.60701 | 114.02 | 1.60701 | 114.02 | 0 | 0 | 0.00604659 | 429.02 | 0.00604659 | 429.02 | 0 | 0 | 2023-04-06 19:49:33 | 0.00043906 | 2.3493 | 166.6903 | 0 | Close
8886 | 2 | 2 | CC Chg | 14:15:30 | 73:59:23 | 0.11279 | 3.8934 | 1.60795 | 114.09 | 1.60795 | 114.09 | 0 | 0 | 0.00605025 | 429.28 | 0.00605025 | 429.28 | 0 | 0 | 2023-04-06 19:50:03 | 0.00043914 | 3.133 | 222.2958 | 0 | Close
8887 | 2 | 2 | CC Chg | 14:16:00 | 73:59:53 | 0.11277 | 3.8936 | 1.60889 | 114.15 | 1.60889 | 114.15 | 0 | 0 | 0.00605391 | 429.54 | 0.00605391 | 429.54 | 0 | 0 | 2023-04-06 19:50:33 | 0.00043908 | 4.6996 | 333.4437 | 0 | Close
8888 | 2 | 2 | CC Chg | 14:16:30 | 74:00:23 | 0.11278 | 3.8938 | 1.60983 | 114.22 | 1.60983 | 114.22 | 0 | 0 | 0.00605757 | 429.8 | 0.00605757 | 429.8 | 0 | 0 | 2023-04-06 19:51:03 | 0.00043914 | 4.6987 | 333.3806 | 0 | Close
8889 | 2 | 2 | CC Chg | 14:17:00 | 74:00:53 | 0.11278 | 3.8942 | 1.61077 | 114.29 | 1.61077 | 114.29 | 0 | 0 | 0.00606123 | 430.06 | 0.00606123 | 430.06 | 0 | 0 | 2023-04-06 19:51:33 | 0.00043919 | 2.3498 | 166.7219 | 0 | Close
8890 | 2 | 2 | CC Chg | 14:17:30 | 74:01:23 | 0.11278 | 3.8945 | 1.61171 | 114.35 | 1.61171 | 114.35 | 0 | 0 | 0.00606489 | 430.32 | 0.00606489 | 430.32 | 0 | 0 | 2023-04-06 19:52:03 | 0.00043922 | 3.1324 | 222.2538 | 0 | Close
8891 | 2 | 2 | CC Chg | 14:18:00 | 74:01:53 | 0.11277 | 3.8948 | 1.61265 | 114.42 | 1.61265 | 114.42 | 0 | 0 | 0.00606855 | 430.58 | 0.00606855 | 430.58 | 0 | 0 | 2023-04-06 19:52:33 | 0.00043922 | 3.133 | 222.2958 | 0 | Close
8892 | 2 | 2 | CC Chg | 14:18:30 | 74:02:23 | 0.11276 | 3.895 | 1.61359 | 114.49 | 1.61359 | 114.49 | 0 | 0 | 0.00607221 | 430.84 | 0.00607221 | 430.84 | 0 | 0 | 2023-04-06 19:53:03 | 0.0004392 | 4.6978 | 333.3176 | 0 | Close
8893 | 2 | 2 | CC Chg | 14:19:00 | 74:02:53 | 0.11277 | 3.8953 | 1.61453 | 114.55 | 1.61453 | 114.55 | 0 | 0 | 0.00607587 | 431.1 | 0.00607587 | 431.1 | 0 | 0 | 2023-04-06 19:53:33 | 0.00043927 | 3.133 | 222.2958 | 0 | Close
8894 | 2 | 2 | CC Chg | 14:19:30 | 74:03:23 | 0.11276 | 3.8956 | 1.61547 | 114.62 | 1.61547 | 114.62 | 0 | 0 | 0.00607953 | 431.36 | 0.00607953 | 431.36 | 0 | 0 | 2023-04-06 19:54:03 | 0.00043927 | 3.133 | 222.2958 | 0 | Close
8895 | 2 | 2 | CC Chg | 14:20:00 | 74:03:53 | 0.11278 | 3.8959 | 1.61641 | 114.69 | 1.61641 | 114.69 | 0 | 0 | 0.00608319 | 431.62 | 0.00608319 | 431.62 | 0 | 0 | 2023-04-06 19:54:33 | 0.00043938 | 3.1324 | 222.2538 | 0 | Close
8896 | 2 | 2 | CC Chg | 14:20:30 | 74:04:23 | 0.11278 | 3.8962 | 1.61735 | 114.75 | 1.61735 | 114.75 | 0 | 0 | 0.00608685 | 431.88 | 0.00608685 | 431.88 | 0 | 0 | 2023-04-06 19:55:03 | 0.00043941 | 3.1324 | 222.2538 | 0 | Close
8897 | 2 | 2 | CC Chg | 14:21:00 | 74:04:53 | 0.11279 | 3.8965 | 1.61829 | 114.82 | 1.61829 | 114.82 | 0 | 0 | 0.00609051 | 432.14 | 0.00609051 | 432.14 | 0 | 0 | 2023-04-06 19:55:33 | 0.00043949 | 3.133 | 222.2958 | 0 | Close
8898 | 2 | 2 | CC Chg | 14:21:30 | 74:05:23 | 0.11278 | 3.8968 | 1.61923 | 114.89 | 1.61923 | 114.89 | 0 | 0 | 0.00609418 | 432.4 | 0.00609418 | 432.4 | 0 | 0 | 2023-04-06 19:56:03 | 0.00043948 | 3.133 | 222.2958 | 0 | Close
8899 | 2 | 2 | CC Chg | 14:22:00 | 74:05:53 | 0.11278 | 3.8971 | 1.62017 | 114.95 | 1.62017 | 114.95 | 0 | 0 | 0.00609784 | 432.65 | 0.00609784 | 432.65 | 0 | 0 | 2023-04-06 19:56:33 | 0.00043951 | 3.1324 | 222.2538 | 0 | Close
8900 | 2 | 2 | CC Chg | 14:22:30 | 74:06:23 | 0.11278 | 3.8974 | 1.62111 | 115.02 | 1.62111 | 115.02 | 0 | 0 | 0.0061015 | 432.91 | 0.0061015 | 432.91 | 0 | 0 | 2023-04-06 19:57:03 | 0.00043955 | 3.133 | 222.2958 | 0 | Close
8901 | 2 | 2 | CC Chg | 14:23:00 | 74:06:53 | 0.11279 | 3.8977 | 1.62205 | 115.09 | 1.62205 | 115.09 | 0 | 0 | 0.00610516 | 433.17 | 0.00610516 | 433.17 | 0 | 0 | 2023-04-06 19:57:33 | 0.00043962 | 3.133 | 222.2958 | 0 | Close
8902 | 2 | 2 | CC Chg | 14:23:30 | 74:07:23 | 0.11277 | 3.898 | 1.62299 | 115.15 | 1.62299 | 115.15 | 0 | 0 | 0.00610883 | 433.43 | 0.00610883 | 433.43 | 0 | 0 | 2023-04-06 19:58:03 | 0.00043958 | 3.1324 | 222.2538 | 0 | Close
8903 | 2 | 2 | CC Chg | 14:24:00 | 74:07:53 | 0.11278 | 3.8982 | 1.62393 | 115.22 | 1.62393 | 115.22 | 0 | 0 | 0.00611249 | 433.69 | 0.00611249 | 433.69 | 0 | 0 | 2023-04-06 19:58:33 | 0.00043964 | 4.6996 | 333.4437 | 0 | Close
8904 | 2 | 2 | CC Chg | 14:24:30 | 74:08:23 | 0.11278 | 3.8985 | 1.62487 | 115.29 | 1.62487 | 115.29 | 0 | 0 | 0.00611616 | 433.95 | 0.00611616 | 433.95 | 0 | 0 | 2023-04-06 19:59:03 | 0.00043967 | 3.1324 | 222.2538 | 0 | Close
8905 | 2 | 2 | CC Chg | 14:25:00 | 74:08:53 | 0.11279 | 3.8988 | 1.62581 | 115.35 | 1.62581 | 115.35 | 0 | 0 | 0.00611982 | 434.21 | 0.00611982 | 434.21 | 0 | 0 | 2023-04-06 19:59:33 | 0.00043975 | 3.133 | 222.2958 | 0 | Close
8906 | 2 | 2 | CC Chg | 14:25:30 | 74:09:23 | 0.11278 | 3.8992 | 1.62675 | 115.42 | 1.62675 | 115.42 | 0 | 0 | 0.00612348 | 434.47 | 0.00612348 | 434.47 | 0 | 0 | 2023-04-06 20:00:03 | 0.00043975 | 2.3498 | 166.7219 | 0 | Close
8907 | 2 | 2 | CC Chg | 14:26:00 | 74:09:53 | 0.1128 | 3.8994 | 1.62769 | 115.49 | 1.62769 | 115.49 | 0 | 0 | 0.00612715 | 434.73 | 0.00612715 | 434.73 | 0 | 0 | 2023-04-06 20:00:33 | 0.00043985 | 4.6987 | 333.3806 | 0 | Close
8908 | 2 | 2 | CC Chg | 14:26:30 | 74:10:23 | 0.11279 | 3.8997 | 1.62863 | 115.55 | 1.62863 | 115.55 | 0 | 0 | 0.00613081 | 434.99 | 0.00613081 | 434.99 | 0 | 0 | 2023-04-06 20:01:03 | 0.00043985 | 3.133 | 222.2958 | 0 | Close
8909 | 2 | 2 | CC Chg | 14:27:00 | 74:10:53 | 0.11278 | 3.9 | 1.62957 | 115.62 | 1.62957 | 115.62 | 0 | 0 | 0.00613448 | 435.25 | 0.00613448 | 435.25 | 0 | 0 | 2023-04-06 20:01:33 | 0.00043984 | 3.133 | 222.2958 | 0 | Close
8910 | 2 | 2 | CC Chg | 14:27:30 | 74:11:23 | 0.11278 | 3.9003 | 1.63051 | 115.69 | 1.63051 | 115.69 | 0 | 0 | 0.00613814 | 435.51 | 0.00613814 | 435.51 | 0 | 0 | 2023-04-06 20:02:03 | 0.00043988 | 3.1324 | 222.2538 | 0 | Close
8911 | 2 | 2 | CC Chg | 14:28:00 | 74:11:53 | 0.11277 | 3.9006 | 1.63145 | 115.75 | 1.63145 | 115.75 | 0 | 0 | 0.00614181 | 435.77 | 0.00614181 | 435.77 | 0 | 0 | 2023-04-06 20:02:33 | 0.00043987 | 3.133 | 222.2958 | 0 | Close
8912 | 2 | 2 | CC Chg | 14:28:30 | 74:12:23 | 0.1128 | 3.9009 | 1.63239 | 115.82 | 1.63239 | 115.82 | 0 | 0 | 0.00614548 | 436.03 | 0.00614548 | 436.03 | 0 | 0 | 2023-04-06 20:03:03 | 0.00044002 | 3.133 | 222.2958 | 0 | Close
8913 | 2 | 2 | CC Chg | 14:29:00 | 74:12:53 | 0.11278 | 3.9012 | 1.63333 | 115.89 | 1.63333 | 115.89 | 0 | 0 | 0.00614914 | 436.3 | 0.00614914 | 436.3 | 0 | 0 | 2023-04-06 20:03:33 | 0.00043998 | 3.1324 | 222.2538 | 0 | Close
8914 | 2 | 2 | CC Chg | 14:29:30 | 74:13:23 | 0.11278 | 3.9015 | 1.63427 | 115.95 | 1.63427 | 115.95 | 0 | 0 | 0.00615281 | 436.56 | 0.00615281 | 436.56 | 0 | 0 | 2023-04-06 20:04:03 | 0.00044001 | 3.1336 | 222.3378 | 0 | Close
8915 | 2 | 2 | CC Chg | 14:30:00 | 74:13:53 | 0.11278 | 3.9018 | 1.63521 | 116.02 | 1.63521 | 116.02 | 0 | 0 | 0.00615648 | 436.82 | 0.00615648 | 436.82 | 0 | 0 | 2023-04-06 20:04:33 | 0.00044004 | 3.1324 | 222.2538 | 0 | Close
8916 | 2 | 2 | CC Chg | 14:30:30 | 74:14:23 | 0.11279 | 3.9021 | 1.63615 | 116.09 | 1.63615 | 116.09 | 0 | 0 | 0.00616015 | 437.08 | 0.00616015 | 437.08 | 0 | 0 | 2023-04-06 20:05:03 | 0.00044012 | 3.133 | 222.2958 | 0 | Close
8917 | 2 | 2 | CC Chg | 14:31:00 | 74:14:53 | 0.11278 | 3.9024 | 1.63709 | 116.16 | 1.63709 | 116.16 | 0 | 0 | 0.00616381 | 437.34 | 0.00616381 | 437.34 | 0 | 0 | 2023-04-06 20:05:33 | 0.00044011 | 3.133 | 222.2958 | 0 | Close
8918 | 2 | 2 | CC Chg | 14:31:30 | 74:15:23 | 0.11278 | 3.9026 | 1.63803 | 116.22 | 1.63803 | 116.22 | 0 | 0 | 0.00616748 | 437.6 | 0.00616748 | 437.6 | 0 | 0 | 2023-04-06 20:06:03 | 0.00044014 | 4.6987 | 333.3806 | 0 | Close
8919 | 2 | 2 | CC Chg | 14:32:00 | 74:15:53 | 0.11279 | 3.903 | 1.63897 | 116.29 | 1.63897 | 116.29 | 0 | 0 | 0.00617115 | 437.86 | 0.00617115 | 437.86 | 0 | 0 | 2023-04-06 20:06:33 | 0.00044022 | 2.3502 | 166.7534 | 0 | Close
8920 | 2 | 2 | CC Chg | 14:32:30 | 74:16:23 | 0.1128 | 3.9033 | 1.63991 | 116.36 | 1.63991 | 116.36 | 0 | 0 | 0.00617482 | 438.12 | 0.00617482 | 438.12 | 0 | 0 | 2023-04-06 20:07:03 | 0.00044029 | 3.1324 | 222.2538 | 0 | Close
8921 | 2 | 2 | CC Chg | 14:33:00 | 74:16:53 | 0.11278 | 3.9036 | 1.64085 | 116.42 | 1.64085 | 116.42 | 0 | 0 | 0.00617849 | 438.38 | 0.00617849 | 438.38 | 0 | 0 | 2023-04-06 20:07:33 | 0.00044025 | 3.1324 | 222.2538 | 0 | Close
8922 | 2 | 2 | CC Chg | 14:33:30 | 74:17:23 | 0.11278 | 3.9039 | 1.64179 | 116.49 | 1.64179 | 116.49 | 0 | 0 | 0.00618215 | 438.64 | 0.00618215 | 438.64 | 0 | 0 | 2023-04-06 20:08:03 | 0.00044028 | 3.1336 | 222.3378 | 0 | Close
8923 | 2 | 2 | CC Chg | 14:34:00 | 74:17:53 | 0.1128 | 3.9043 | 1.64273 | 116.56 | 1.64273 | 116.56 | 0 | 0 | 0.00618582 | 438.9 | 0.00618582 | 438.9 | 0 | 0 | 2023-04-06 20:08:33 | 0.00044041 | 2.3493 | 166.6903 | 0 | Close
8924 | 2 | 2 | CC Chg | 14:34:30 | 74:18:23 | 0.11278 | 3.9045 | 1.64367 | 116.62 | 1.64367 | 116.62 | 0 | 0 | 0.00618949 | 439.16 | 0.00618949 | 439.16 | 0 | 0 | 2023-04-06 20:09:03 | 0.00044035 | 4.6987 | 333.3806 | 0 | Close
8925 | 2 | 2 | CC Chg | 14:35:00 | 74:18:53 | 0.11278 | 3.9048 | 1.64461 | 116.69 | 1.64461 | 116.69 | 0 | 0 | 0.00619316 | 439.42 | 0.00619316 | 439.42 | 0 | 0 | 2023-04-06 20:09:33 | 0.00044038 | 3.1336 | 222.3378 | 0 | Close
8926 | 2 | 2 | CC Chg | 14:35:30 | 74:19:23 | 0.11278 | 3.9051 | 1.64555 | 116.76 | 1.64555 | 116.76 | 0 | 0 | 0.00619683 | 439.68 | 0.00619683 | 439.68 | 0 | 0 | 2023-04-06 20:10:03 | 0.00044042 | 3.1324 | 222.2538 | 0 | Close
8927 | 2 | 2 | CC Chg | 14:36:00 | 74:19:53 | 0.11279 | 3.9054 | 1.64649 | 116.82 | 1.64649 | 116.82 | 0 | 0 | 0.0062005 | 439.94 | 0.0062005 | 439.94 | 0 | 0 | 2023-04-06 20:10:33 | 0.00044049 | 3.133 | 222.2958 | 0 | Close
8928 | 2 | 2 | CC Chg | 14:36:30 | 74:20:23 | 0.11278 | 3.9057 | 1.64743 | 116.89 | 1.64743 | 116.89 | 0 | 0 | 0.00620417 | 440.2 | 0.00620417 | 440.2 | 0 | 0 | 2023-04-06 20:11:03 | 0.00044048 | 3.133 | 222.2958 | 0 | Close
8929 | 2 | 2 | CC Chg | 14:37:00 | 74:20:53 | 0.11279 | 3.906 | 1.64837 | 116.96 | 1.64837 | 116.96 | 0 | 0 | 0.00620784 | 440.46 | 0.00620784 | 440.46 | 0 | 0 | 2023-04-06 20:11:33 | 0.00044056 | 3.1324 | 222.2538 | 0 | Close
8930 | 2 | 2 | CC Chg | 14:37:30 | 74:21:23 | 0.1128 | 3.9063 | 1.64931 | 117.02 | 1.64931 | 117.02 | 0 | 0 | 0.00621152 | 440.72 | 0.00621152 | 440.72 | 0 | 0 | 2023-04-06 20:12:03 | 0.00044063 | 3.1336 | 222.3378 | 0 | Close
8931 | 2 | 2 | CC Chg | 14:38:00 | 74:21:53 | 0.11278 | 3.9066 | 1.65025 | 117.09 | 1.65025 | 117.09 | 0 | 0 | 0.00621519 | 440.98 | 0.00621519 | 440.98 | 0 | 0 | 2023-04-06 20:12:33 | 0.00044059 | 3.1324 | 222.2538 | 0 | Close
8932 | 2 | 2 | CC Chg | 14:38:30 | 74:22:23 | 0.11279 | 3.9069 | 1.65119 | 117.16 | 1.65119 | 117.16 | 0 | 0 | 0.00621886 | 441.24 | 0.00621886 | 441.24 | 0 | 0 | 2023-04-06 20:13:03 | 0.00044066 | 3.1324 | 222.2538 | 0 | Close
8933 | 2 | 2 | CC Chg | 14:39:00 | 74:22:53 | 0.11281 | 3.9072 | 1.65213 | 117.22 | 1.65213 | 117.22 | 0 | 0 | 0.00622253 | 441.5 | 0.00622253 | 441.5 | 0 | 0 | 2023-04-06 20:13:33 | 0.00044077 | 3.1336 | 222.3378 | 0 | Close
8934 | 2 | 2 | CC Chg | 14:39:30 | 74:23:23 | 0.11278 | 3.9076 | 1.65307 | 117.29 | 1.65307 | 117.29 | 0 | 0 | 0.0062262 | 441.76 | 0.0062262 | 441.76 | 0 | 0 | 2023-04-06 20:14:03 | 0.0004407 | 2.3493 | 166.6903 | 0 | Close
8935 | 2 | 2 | CC Chg | 14:40:00 | 74:23:53 | 0.11278 | 3.9079 | 1.65401 | 117.36 | 1.65401 | 117.36 | 0 | 0 | 0.00622988 | 442.02 | 0.00622988 | 442.02 | 0 | 0 | 2023-04-06 20:14:33 | 0.00044073 | 3.133 | 222.2958 | 0 | Close
8936 | 2 | 2 | CC Chg | 14:40:30 | 74:24:23 | 0.11279 | 3.9082 | 1.65495 | 117.42 | 1.65495 | 117.42 | 0 | 0 | 0.00623355 | 442.28 | 0.00623355 | 442.28 | 0 | 0 | 2023-04-06 20:15:03 | 0.00044081 | 3.133 | 222.2958 | 0 | Close
8937 | 2 | 2 | CC Chg | 14:41:00 | 74:24:53 | 0.1128 | 3.9085 | 1.65589 | 117.49 | 1.65589 | 117.49 | 0 | 0 | 0.00623722 | 442.54 | 0.00623722 | 442.54 | 0 | 0 | 2023-04-06 20:15:33 | 0.00044088 | 3.133 | 222.2958 | 0 | Close
8938 | 2 | 2 | CC Chg | 14:41:30 | 74:25:23 | 0.11279 | 3.9087 | 1.65683 | 117.56 | 1.65683 | 117.56 | 0 | 0 | 0.0062409 | 442.81 | 0.0062409 | 442.81 | 0 | 0 | 2023-04-06 20:16:03 | 0.00044086 | 4.6987 | 333.3806 | 0 | Close
8939 | 2 | 2 | CC Chg | 14:42:00 | 74:25:53 | 0.11278 | 3.9091 | 1.65777 | 117.62 | 1.65777 | 117.62 | 0 | 0 | 0.00624457 | 443.07 | 0.00624457 | 443.07 | 0 | 0 | 2023-04-06 20:16:33 | 0.00044087 | 2.3502 | 166.7534 | 0 | Close
8940 | 2 | 2 | CC Chg | 14:42:30 | 74:26:23 | 0.11277 | 3.9094 | 1.65871 | 117.69 | 1.65871 | 117.69 | 0 | 0 | 0.00624825 | 443.33 | 0.00624825 | 443.33 | 0 | 0 | 2023-04-06 20:17:03 | 0.00044086 | 3.1324 | 222.2538 | 0 | Close
8941 | 2 | 2 | CC Chg | 14:43:00 | 74:26:53 | 0.11278 | 3.9097 | 1.65965 | 117.76 | 1.65965 | 117.76 | 0 | 0 | 0.00625192 | 443.59 | 0.00625192 | 443.59 | 0 | 0 | 2023-04-06 20:17:33 | 0.00044094 | 3.1324 | 222.2538 | 0 | Close
8942 | 2 | 2 | CC Chg | 14:43:30 | 74:27:23 | 0.11279 | 3.9099 | 1.66059 | 117.82 | 1.66059 | 117.82 | 0 | 0 | 0.00625559 | 443.85 | 0.00625559 | 443.85 | 0 | 0 | 2023-04-06 20:18:03 | 0.000441 | 4.7004 | 333.5068 | 0 | Close
8943 | 2 | 2 | CC Chg | 14:44:00 | 74:27:53 | 0.11278 | 3.9102 | 1.66153 | 117.89 | 1.66153 | 117.89 | 0 | 0 | 0.00625927 | 444.11 | 0.00625927 | 444.11 | 0 | 0 | 2023-04-06 20:18:33 | 0.00044099 | 3.1324 | 222.2538 | 0 | Close
8944 | 2 | 2 | CC Chg | 14:44:30 | 74:28:23 | 0.11278 | 3.9106 | 1.66247 | 117.96 | 1.66247 | 117.96 | 0 | 0 | 0.00626294 | 444.37 | 0.00626294 | 444.37 | 0 | 0 | 2023-04-06 20:19:03 | 0.00044104 | 2.3493 | 166.6903 | 0 | Close
8945 | 2 | 2 | CC Chg | 14:45:00 | 74:28:53 | 0.11278 | 3.9109 | 1.66341 | 118.02 | 1.66341 | 118.02 | 0 | 0 | 0.00626662 | 444.63 | 0.00626662 | 444.63 | 0 | 0 | 2023-04-06 20:19:33 | 0.00044107 | 3.1336 | 222.3378 | 0 | Close
8946 | 2 | 2 | CC Chg | 14:45:30 | 74:29:23 | 0.11278 | 3.9113 | 1.66434 | 118.09 | 1.66434 | 118.09 | 0 | 0 | 0.0062703 | 444.89 | 0.0062703 | 444.89 | 0 | 0 | 2023-04-06 20:20:03 | 0.00044112 | 2.3493 | 166.6903 | 0 | Close
8947 | 2 | 2 | CC Chg | 14:46:00 | 74:29:53 | 0.11278 | 3.9116 | 1.66528 | 118.16 | 1.66528 | 118.16 | 0 | 0 | 0.00627397 | 445.15 | 0.00627397 | 445.15 | 0 | 0 | 2023-04-06 20:20:33 | 0.00044115 | 3.133 | 222.2958 | 0 | Close
8948 | 2 | 2 | CC Chg | 14:46:30 | 74:30:23 | 0.11278 | 3.9119 | 1.66622 | 118.22 | 1.66622 | 118.22 | 0 | 0 | 0.00627765 | 445.41 | 0.00627765 | 445.41 | 0 | 0 | 2023-04-06 20:21:03 | 0.00044118 | 3.1324 | 222.2538 | 0 | Close
8949 | 2 | 2 | CC Chg | 14:47:00 | 74:30:53 | 0.1128 | 3.9122 | 1.66716 | 118.29 | 1.66716 | 118.29 | 0 | 0 | 0.00628132 | 445.67 | 0.00628132 | 445.67 | 0 | 0 | 2023-04-06 20:21:33 | 0.0004413 | 3.1336 | 222.3378 | 0 | Close
8950 | 2 | 2 | CC Chg | 14:47:30 | 74:31:23 | 0.11278 | 3.9125 | 1.6681 | 118.36 | 1.6681 | 118.36 | 0 | 0 | 0.006285 | 445.93 | 0.006285 | 445.93 | 0 | 0 | 2023-04-06 20:22:03 | 0.00044125 | 3.1324 | 222.2538 | 0 | Close
8951 | 2 | 2 | CC Chg | 14:48:00 | 74:31:53 | 0.11278 | 3.9127 | 1.66904 | 118.42 | 1.66904 | 118.42 | 0 | 0 | 0.00628868 | 446.2 | 0.00628868 | 446.2 | 0 | 0 | 2023-04-06 20:22:33 | 0.00044127 | 4.6987 | 333.3806 | 0 | Close
8952 | 2 | 2 | CC Chg | 14:48:30 | 74:32:23 | 0.11277 | 3.913 | 1.66998 | 118.49 | 1.66998 | 118.49 | 0 | 0 | 0.00629236 | 446.46 | 0.00629236 | 446.46 | 0 | 0 | 2023-04-06 20:23:03 | 0.00044127 | 3.133 | 222.2958 | 0 | Close
8953 | 2 | 2 | CC Chg | 14:49:00 | 74:32:53 | 0.11278 | 3.9133 | 1.67092 | 118.56 | 1.67092 | 118.56 | 0 | 0 | 0.00629603 | 446.72 | 0.00629603 | 446.72 | 0 | 0 | 2023-04-06 20:23:33 | 0.00044134 | 3.1324 | 222.2538 | 0 | Close
8954 | 2 | 2 | CC Chg | 14:49:30 | 74:33:23 | 0.11278 | 3.9137 | 1.67186 | 118.62 | 1.67186 | 118.62 | 0 | 0 | 0.00629971 | 446.98 | 0.00629971 | 446.98 | 0 | 0 | 2023-04-06 20:24:03 | 0.00044139 | 2.3498 | 166.7219 | 0 | Close
8955 | 2 | 2 | CC Chg | 14:50:00 | 74:33:53 | 0.11277 | 3.914 | 1.6728 | 118.69 | 1.6728 | 118.69 | 0 | 0 | 0.00630339 | 447.24 | 0.00630339 | 447.24 | 0 | 0 | 2023-04-06 20:24:33 | 0.00044138 | 3.1319 | 222.2117 | 0 | Close
8956 | 2 | 2 | CC Chg | 14:50:30 | 74:34:23 | 0.11278 | 3.9143 | 1.67374 | 118.76 | 1.67374 | 118.76 | 0 | 0 | 0.00630707 | 447.5 | 0.00630707 | 447.5 | 0 | 0 | 2023-04-06 20:25:03 | 0.00044145 | 3.1336 | 222.3378 | 0 | Close
8957 | 2 | 2 | CC Chg | 14:51:00 | 74:34:53 | 0.11278 | 3.9146 | 1.67468 | 118.82 | 1.67468 | 118.82 | 0 | 0 | 0.00631075 | 447.76 | 0.00631075 | 447.76 | 0 | 0 | 2023-04-06 20:25:33 | 0.00044149 | 3.1324 | 222.2538 | 0 | Close
8958 | 2 | 2 | CC Chg | 14:51:30 | 74:35:23 | 0.11276 | 3.915 | 1.67562 | 118.89 | 1.67562 | 118.89 | 0 | 0 | 0.00631443 | 448.02 | 0.00631443 | 448.02 | 0 | 0 | 2023-04-06 20:26:03 | 0.00044146 | 2.3493 | 166.6903 | 0 | Close
8959 | 2 | 2 | CC Chg | 14:52:00 | 74:35:53 | 0.11278 | 3.9153 | 1.67656 | 118.96 | 1.67656 | 118.96 | 0 | 0 | 0.00631811 | 448.28 | 0.00631811 | 448.28 | 0 | 0 | 2023-04-06 20:26:33 | 0.00044157 | 3.133 | 222.2958 | 0 | Close
8960 | 2 | 2 | CC Chg | 14:52:30 | 74:36:23 | 0.11278 | 3.9156 | 1.6775 | 119.02 | 1.6775 | 119.02 | 0 | 0 | 0.00632179 | 448.54 | 0.00632179 | 448.54 | 0 | 0 | 2023-04-06 20:27:03 | 0.0004416 | 3.1324 | 222.2538 | 0 | Close
8961 | 2 | 2 | CC Chg | 14:53:00 | 74:36:53 | 0.11278 | 3.9159 | 1.67844 | 119.09 | 1.67844 | 119.09 | 0 | 0 | 0.00632547 | 448.81 | 0.00632547 | 448.81 | 0 | 0 | 2023-04-06 20:27:33 | 0.00044164 | 3.1324 | 222.2538 | 0 | Close
8962 | 2 | 2 | CC Chg | 14:53:30 | 74:37:23 | 0.11278 | 3.9161 | 1.67938 | 119.16 | 1.67938 | 119.16 | 0 | 0 | 0.00632915 | 449.07 | 0.00632915 | 449.07 | 0 | 0 | 2023-04-06 20:28:03 | 0.00044166 | 4.6987 | 333.3806 | 0 | Close
8963 | 2 | 2 | CC Chg | 14:54:00 | 74:37:53 | 0.11279 | 3.9165 | 1.68032 | 119.22 | 1.68032 | 119.22 | 0 | 0 | 0.00633283 | 449.33 | 0.00633283 | 449.33 | 0 | 0 | 2023-04-06 20:28:33 | 0.00044174 | 2.3498 | 166.7219 | 0 | Close
8964 | 2 | 2 | CC Chg | 14:54:30 | 74:38:23 | 0.11278 | 3.9168 | 1.68126 | 119.29 | 1.68126 | 119.29 | 0 | 0 | 0.00633651 | 449.59 | 0.00633651 | 449.59 | 0 | 0 | 2023-04-06 20:29:03 | 0.00044174 | 3.1324 | 222.2538 | 0 | Close
8965 | 2 | 2 | CC Chg | 14:55:00 | 74:38:53 | 0.11277 | 3.9171 | 1.6822 | 119.36 | 1.6822 | 119.36 | 0 | 0 | 0.00634019 | 449.85 | 0.00634019 | 449.85 | 0 | 0 | 2023-04-06 20:29:33 | 0.00044173 | 3.1324 | 222.2538 | 0 | Close
8966 | 2 | 2 | CC Chg | 14:55:30 | 74:39:23 | 0.11278 | 3.9174 | 1.68314 | 119.42 | 1.68314 | 119.42 | 0 | 0 | 0.00634387 | 450.11 | 0.00634387 | 450.11 | 0 | 0 | 2023-04-06 20:30:03 | 0.0004418 | 3.133 | 222.2958 | 0 | Close
8967 | 2 | 2 | CC Chg | 14:56:00 | 74:39:53 | 0.11276 | 3.9178 | 1.68408 | 119.49 | 1.68408 | 119.49 | 0 | 0 | 0.00634755 | 450.37 | 0.00634755 | 450.37 | 0 | 0 | 2023-04-06 20:30:33 | 0.00044177 | 2.3493 | 166.6903 | 0 | Close
8968 | 2 | 2 | CC Chg | 14:56:30 | 74:40:23 | 0.11277 | 3.9181 | 1.68502 | 119.56 | 1.68502 | 119.56 | 0 | 0 | 0.00635123 | 450.63 | 0.00635123 | 450.63 | 0 | 0 | 2023-04-06 20:31:03 | 0.00044184 | 3.133 | 222.2958 | 0 | Close
8969 | 2 | 2 | CC Chg | 14:57:00 | 74:40:53 | 0.11278 | 3.9184 | 1.68596 | 119.62 | 1.68596 | 119.62 | 0 | 0 | 0.00635492 | 450.9 | 0.00635492 | 450.9 | 0 | 0 | 2023-04-06 20:31:33 | 0.00044192 | 3.1319 | 222.2117 | 0 | Close
8970 | 2 | 2 | CC Chg | 14:57:30 | 74:41:23 | 0.11277 | 3.9187 | 1.6869 | 119.69 | 1.6869 | 119.69 | 0 | 0 | 0.0063586 | 451.16 | 0.0063586 | 451.16 | 0 | 0 | 2023-04-06 20:32:03 | 0.00044191 | 3.1336 | 222.3378 | 0 | Close
8971 | 2 | 2 | CC Chg | 14:58:00 | 74:41:53 | 0.11278 | 3.919 | 1.68784 | 119.76 | 1.68784 | 119.76 | 0 | 0 | 0.00636228 | 451.42 | 0.00636228 | 451.42 | 0 | 0 | 2023-04-06 20:32:33 | 0.00044198 | 3.1313 | 222.1697 | 0 | Close
8972 | 2 | 2 | CC Chg | 14:58:30 | 74:42:23 | 0.11277 | 3.9193 | 1.68878 | 119.82 | 1.68878 | 119.82 | 0 | 0 | 0.00636596 | 451.68 | 0.00636596 | 451.68 | 0 | 0 | 2023-04-06 20:33:03 | 0.00044198 | 3.1336 | 222.3378 | 0 | Close
8973 | 2 | 2 | CC Chg | 14:59:00 | 74:42:53 | 0.11277 | 3.9196 | 1.68972 | 119.89 | 1.68972 | 119.89 | 0 | 0 | 0.00636965 | 451.94 | 0.00636965 | 451.94 | 0 | 0 | 2023-04-06 20:33:33 | 0.00044201 | 3.1319 | 222.2117 | 0 | Close
8974 | 2 | 2 | CC Chg | 14:59:30 | 74:43:23 | 0.11277 | 3.92 | 1.69066 | 119.96 | 1.69066 | 119.96 | 0 | 0 | 0.00637333 | 452.2 | 0.00637333 | 452.2 | 0 | 0 | 2023-04-06 20:34:03 | 0.00044206 | 2.3498 | 166.7219 | 0 | Close
8975 | 2 | 2 | CC Chg | 15:00:00 | 74:43:53 | 0.11276 | 3.9203 | 1.6916 | 120.02 | 1.6916 | 120.02 | 0 | 0 | 0.00637702 | 452.46 | 0.00637702 | 452.46 | 0 | 0 | 2023-04-06 20:34:33 | 0.00044205 | 3.1319 | 222.2117 | 0 | Close
8976 | 2 | 2 | CC Chg | 15:00:30 | 74:44:23 | 0.11278 | 3.9206 | 1.69254 | 120.09 | 1.69254 | 120.09 | 0 | 0 | 0.0063807 | 452.72 | 0.0063807 | 452.72 | 0 | 0 | 2023-04-06 20:35:03 | 0.00044217 | 3.133 | 222.2958 | 0 | Close
8977 | 2 | 2 | CC Chg | 15:01:00 | 74:44:53 | 0.11277 | 3.9209 | 1.69348 | 120.16 | 1.69348 | 120.16 | 0 | 0 | 0.00638438 | 452.99 | 0.00638438 | 452.99 | 0 | 0 | 2023-04-06 20:35:33 | 0.00044216 | 3.1324 | 222.2538 | 0 | Close
8978 | 2 | 2 | CC Chg | 15:01:30 | 74:45:23 | 0.11276 | 3.9212 | 1.69442 | 120.22 | 1.69442 | 120.22 | 0 | 0 | 0.00638807 | 453.25 | 0.00638807 | 453.25 | 0 | 0 | 2023-04-06 20:36:03 | 0.00044215 | 3.1324 | 222.2538 | 0 | Close
8979 | 2 | 2 | CC Chg | 15:02:00 | 74:45:53 | 0.11277 | 3.9216 | 1.69536 | 120.29 | 1.69536 | 120.29 | 0 | 0 | 0.00639175 | 453.51 | 0.00639175 | 453.51 | 0 | 0 | 2023-04-06 20:36:33 | 0.00044224 | 2.3493 | 166.6903 | 0 | Close
8980 | 2 | 2 | CC Chg | 15:02:30 | 74:46:23 | 0.11277 | 3.922 | 1.6963 | 120.36 | 1.6963 | 120.36 | 0 | 0 | 0.00639544 | 453.77 | 0.00639544 | 453.77 | 0 | 0 | 2023-04-06 20:37:03 | 0.00044228 | 2.3493 | 166.6903 | 0 | Close
8981 | 2 | 2 | CC Chg | 15:03:00 | 74:46:53 | 0.11277 | 3.9222 | 1.69724 | 120.42 | 1.69724 | 120.42 | 0 | 0 | 0.00639913 | 454.03 | 0.00639913 | 454.03 | 0 | 0 | 2023-04-06 20:37:33 | 0.00044231 | 4.6996 | 333.4437 | 0 | Close
8982 | 2 | 2 | CC Chg | 15:03:30 | 74:47:23 | 0.11277 | 3.9226 | 1.69818 | 120.49 | 1.69818 | 120.49 | 0 | 0 | 0.00640281 | 454.29 | 0.00640281 | 454.29 | 0 | 0 | 2023-04-06 20:38:03 | 0.00044235 | 2.3493 | 166.6903 | 0 | Close
8983 | 2 | 2 | CC Chg | 15:04:00 | 74:47:53 | 0.11276 | 3.9229 | 1.69912 | 120.56 | 1.69912 | 120.56 | 0 | 0 | 0.0064065 | 454.55 | 0.0064065 | 454.55 | 0 | 0 | 2023-04-06 20:38:33 | 0.00044235 | 3.1324 | 222.2538 | 0 | Close
8984 | 2 | 2 | CC Chg | 15:04:30 | 74:48:23 | 0.11278 | 3.9232 | 1.70006 | 120.62 | 1.70006 | 120.62 | 0 | 0 | 0.00641019 | 454.82 | 0.00641019 | 454.82 | 0 | 0 | 2023-04-06 20:39:03 | 0.00044246 | 3.1324 | 222.2538 | 0 | Close
8985 | 2 | 2 | CC Chg | 15:05:00 | 74:48:53 | 0.11277 | 3.9235 | 1.701 | 120.69 | 1.701 | 120.69 | 0 | 0 | 0.00641387 | 455.08 | 0.00641387 | 455.08 | 0 | 0 | 2023-04-06 20:39:33 | 0.00044245 | 3.1324 | 222.2538 | 0 | Close
8986 | 2 | 2 | CC Chg | 15:05:30 | 74:49:23 | 0.11278 | 3.9238 | 1.70194 | 120.76 | 1.70194 | 120.76 | 0 | 0 | 0.00641756 | 455.34 | 0.00641756 | 455.34 | 0 | 0 | 2023-04-06 20:40:03 | 0.00044253 | 3.1324 | 222.2538 | 0 | Close
8987 | 2 | 2 | CC Chg | 15:06:00 | 74:49:53 | 0.11277 | 3.924 | 1.70288 | 120.82 | 1.70288 | 120.82 | 0 | 0 | 0.00642125 | 455.6 | 0.00642125 | 455.6 | 0 | 0 | 2023-04-06 20:40:33 | 0.00044251 | 4.6987 | 333.3806 | 0 | Close
8988 | 2 | 2 | CC Chg | 15:06:30 | 74:50:23 | 0.11277 | 3.9245 | 1.70382 | 120.89 | 1.70382 | 120.89 | 0 | 0 | 0.00642493 | 455.86 | 0.00642493 | 455.86 | 0 | 0 | 2023-04-06 20:41:03 | 0.00044257 | 1.8798 | 133.3775 | 0 | Close
8989 | 2 | 2 | CC Chg | 15:07:00 | 74:50:53 | 0.11277 | 3.9248 | 1.70476 | 120.96 | 1.70476 | 120.96 | 0 | 0 | 0.00642862 | 456.12 | 0.00642862 | 456.12 | 0 | 0 | 2023-04-06 20:41:33 | 0.0004426 | 3.1319 | 222.2117 | 0 | Close
8990 | 2 | 2 | CC Chg | 15:07:30 | 74:51:23 | 0.11276 | 3.9251 | 1.7057 | 121.02 | 1.7057 | 121.02 | 0 | 0 | 0.00643231 | 456.39 | 0.00643231 | 456.39 | 0 | 0 | 2023-04-06 20:42:03 | 0.00044259 | 3.1324 | 222.2538 | 0 | Close
8991 | 2 | 2 | CC Chg | 15:08:00 | 74:51:53 | 0.11276 | 3.9255 | 1.70664 | 121.09 | 1.70664 | 121.09 | 0 | 0 | 0.006436 | 456.65 | 0.006436 | 456.65 | 0 | 0 | 2023-04-06 20:42:33 | 0.00044264 | 2.3498 | 166.7219 | 0 | Close
8992 | 2 | 2 | CC Chg | 15:08:30 | 74:52:23 | 0.11277 | 3.9259 | 1.70757 | 121.16 | 1.70757 | 121.16 | 0 | 0 | 0.00643969 | 456.91 | 0.00643969 | 456.91 | 0 | 0 | 2023-04-06 20:43:03 | 0.00044272 | 2.3489 | 166.6588 | 0 | Close
8993 | 2 | 2 | CC Chg | 15:09:00 | 74:52:53 | 0.11277 | 3.9261 | 1.70851 | 121.22 | 1.70851 | 121.22 | 0 | 0 | 0.00644338 | 457.17 | 0.00644338 | 457.17 | 0 | 0 | 2023-04-06 20:43:33 | 0.00044275 | 4.6987 | 333.3806 | 0 | Close
8994 | 2 | 2 | CC Chg | 15:09:30 | 74:53:23 | 0.11277 | 3.9265 | 1.70945 | 121.29 | 1.70945 | 121.29 | 0 | 0 | 0.00644707 | 457.43 | 0.00644707 | 457.43 | 0 | 0 | 2023-04-06 20:44:03 | 0.00044279 | 2.3493 | 166.6903 | 0 | Close
8995 | 2 | 2 | CC Chg | 15:10:00 | 74:53:53 | 0.11276 | 3.9268 | 1.71039 | 121.36 | 1.71039 | 121.36 | 0 | 0 | 0.00645076 | 457.7 | 0.00645076 | 457.7 | 0 | 0 | 2023-04-06 20:44:33 | 0.00044279 | 3.133 | 222.2958 | 0 | Close
8996 | 2 | 2 | CC Chg | 15:10:30 | 74:54:23 | 0.11276 | 3.927 | 1.71133 | 121.42 | 1.71133 | 121.42 | 0 | 0 | 0.00645445 | 457.96 | 0.00645445 | 457.96 | 0 | 0 | 2023-04-06 20:45:03 | 0.00044281 | 4.6978 | 333.3176 | 0 | Close
8997 | 2 | 2 | CC Chg | 15:11:00 | 74:54:53 | 0.11277 | 3.9274 | 1.71227 | 121.49 | 1.71227 | 121.49 | 0 | 0 | 0.00645814 | 458.22 | 0.00645814 | 458.22 | 0 | 0 | 2023-04-06 20:45:33 | 0.00044289 | 2.3493 | 166.6903 | 0 | Close
8998 | 2 | 2 | CC Chg | 15:11:30 | 74:55:23 | 0.11277 | 3.9277 | 1.71321 | 121.56 | 1.71321 | 121.56 | 0 | 0 | 0.00646183 | 458.48 | 0.00646183 | 458.48 | 0 | 0 | 2023-04-06 20:46:03 | 0.00044293 | 3.1324 | 222.2538 | 0 | Close
8999 | 2 | 2 | CC Chg | 15:12:00 | 74:55:53 | 0.11276 | 3.928 | 1.71415 | 121.62 | 1.71415 | 121.62 | 0 | 0 | 0.00646552 | 458.74 | 0.00646552 | 458.74 | 0 | 0 | 2023-04-06 20:46:33 | 0.00044292 | 3.1324 | 222.2538 | 0 | Close
9000 | 2 | 2 | CC Chg | 15:12:30 | 74:56:23 | 0.11277 | 3.9284 | 1.71509 | 121.69 | 1.71509 | 121.69 | 0 | 0 | 0.00646921 | 459 | 0.00646921 | 459 | 0 | 0 | 2023-04-06 20:47:03 | 0.00044301 | 2.3489 | 166.6588 | 0 | Close
9001 | 2 | 2 | CC Chg | 15:13:00 | 74:56:53 | 0.11277 | 3.9287 | 1.71603 | 121.76 | 1.71603 | 121.76 | 0 | 0 | 0.0064729 | 459.27 | 0.0064729 | 459.27 | 0 | 0 | 2023-04-06 20:47:33 | 0.00044304 | 3.133 | 222.2958 | 0 | Close
9002 | 2 | 2 | CC Chg | 15:13:30 | 74:57:23 | 0.11276 | 3.929 | 1.71697 | 121.82 | 1.71697 | 121.82 | 0 | 0 | 0.0064766 | 459.53 | 0.0064766 | 459.53 | 0 | 0 | 2023-04-06 20:48:03 | 0.00044303 | 3.1319 | 222.2117 | 0 | Close
9003 | 2 | 2 | CC Chg | 15:14:00 | 74:57:53 | 0.11276 | 3.9294 | 1.71791 | 121.89 | 1.71791 | 121.89 | 0 | 0 | 0.00648029 | 459.79 | 0.00648029 | 459.79 | 0 | 0 | 2023-04-06 20:48:33 | 0.00044308 | 2.3498 | 166.7219 | 0 | Close
9004 | 2 | 2 | CC Chg | 15:14:30 | 74:58:23 | 0.11277 | 3.9296 | 1.71885 | 121.96 | 1.71885 | 121.96 | 0 | 0 | 0.00648398 | 460.05 | 0.00648398 | 460.05 | 0 | 0 | 2023-04-06 20:49:03 | 0.00044314 | 4.6978 | 333.3176 | 0 | Close
9005 | 2 | 2 | CC Chg | 15:15:00 | 74:58:53 | 0.11275 | 3.9299 | 1.71979 | 122.02 | 1.71979 | 122.02 | 0 | 0 | 0.00648767 | 460.31 | 0.00648767 | 460.31 | 0 | 0 | 2023-04-06 20:49:33 | 0.0004431 | 3.133 | 222.2958 | 0 | Close
9006 | 2 | 2 | CC Chg | 15:15:30 | 74:59:23 | 0.11277 | 3.9303 | 1.72073 | 122.09 | 1.72073 | 122.09 | 0 | 0 | 0.00649137 | 460.58 | 0.00649137 | 460.58 | 0 | 0 | 2023-04-06 20:50:03 | 0.00044322 | 2.3489 | 166.6588 | 0 | Close
9007 | 2 | 2 | CC Chg | 15:16:00 | 74:59:53 | 0.11278 | 3.9306 | 1.72167 | 122.16 | 1.72167 | 122.16 | 0 | 0 | 0.00649506 | 460.84 | 0.00649506 | 460.84 | 0 | 0 | 2023-04-06 20:50:33 | 0.00044329 | 3.1324 | 222.2538 | 0 | Close
9008 | 2 | 2 | CC Chg | 15:16:30 | 75:00:23 | 0.11276 | 3.9309 | 1.72261 | 122.22 | 1.72261 | 122.22 | 0 | 0 | 0.00649875 | 461.1 | 0.00649875 | 461.1 | 0 | 0 | 2023-04-06 20:51:03 | 0.00044325 | 3.1324 | 222.2538 | 0 | Close
9009 | 2 | 2 | CC Chg | 15:17:00 | 75:00:53 | 0.11277 | 3.9313 | 1.72355 | 122.29 | 1.72355 | 122.29 | 0 | 0 | 0.00650245 | 461.36 | 0.00650245 | 461.36 | 0 | 0 | 2023-04-06 20:51:33 | 0.00044333 | 2.3493 | 166.6903 | 0 | Close
9010 | 2 | 2 | CC Chg | 15:17:30 | 75:01:23 | 0.11276 | 3.9316 | 1.72449 | 122.36 | 1.72449 | 122.36 | 0 | 0 | 0.00650614 | 461.62 | 0.00650614 | 461.62 | 0 | 0 | 2023-04-06 20:52:03 | 0.00044333 | 3.1324 | 222.2538 | 0 | Close
9011 | 2 | 2 | CC Chg | 15:18:00 | 75:01:53 | 0.11276 | 3.932 | 1.72543 | 122.42 | 1.72543 | 122.42 | 0 | 0 | 0.00650984 | 461.89 | 0.00650984 | 461.89 | 0 | 0 | 2023-04-06 20:52:33 | 0.00044337 | 2.3493 | 166.6903 | 0 | Close
9012 | 2 | 2 | CC Chg | 15:18:30 | 75:02:23 | 0.11276 | 3.9322 | 1.72637 | 122.49 | 1.72637 | 122.49 | 0 | 0 | 0.00651353 | 462.15 | 0.00651353 | 462.15 | 0 | 0 | 2023-04-06 20:53:03 | 0.00044339 | 4.6987 | 333.3806 | 0 | Close
9013 | 2 | 2 | CC Chg | 15:19:00 | 75:02:53 | 0.11277 | 3.9326 | 1.72731 | 122.56 | 1.72731 | 122.56 | 0 | 0 | 0.00651723 | 462.41 | 0.00651723 | 462.41 | 0 | 0 | 2023-04-06 20:53:33 | 0.00044348 | 2.3493 | 166.6903 | 0 | Close
9014 | 2 | 2 | CC Chg | 15:19:30 | 75:03:23 | 0.11277 | 3.9329 | 1.72825 | 122.62 | 1.72825 | 122.62 | 0 | 0 | 0.00652092 | 462.67 | 0.00652092 | 462.67 | 0 | 0 | 2023-04-06 20:54:03 | 0.00044351 | 3.1324 | 222.2538 | 0 | Close
9015 | 2 | 2 | CC Chg | 15:20:00 | 75:03:53 | 0.11277 | 3.9333 | 1.72919 | 122.69 | 1.72919 | 122.69 | 0 | 0 | 0.00652462 | 462.94 | 0.00652462 | 462.94 | 0 | 0 | 2023-04-06 20:54:33 | 0.00044356 | 2.3493 | 166.6903 | 0 | Close
9016 | 2 | 2 | CC Chg | 15:20:30 | 75:04:23 | 0.11276 | 3.9337 | 1.73013 | 122.76 | 1.73013 | 122.76 | 0 | 0 | 0.00652832 | 463.2 | 0.00652832 | 463.2 | 0 | 0 | 2023-04-06 20:55:03 | 0.00044356 | 2.3493 | 166.6903 | 0 | Close
9017 | 2 | 2 | CC Chg | 15:21:00 | 75:04:53 | 0.11277 | 3.9339 | 1.73107 | 122.82 | 1.73107 | 122.82 | 0 | 0 | 0.00653201 | 463.46 | 0.00653201 | 463.46 | 0 | 0 | 2023-04-06 20:55:33 | 0.00044363 | 4.6987 | 333.3806 | 0 | Close
9018 | 2 | 2 | CC Chg | 15:21:30 | 75:05:23 | 0.11275 | 3.9342 | 1.73201 | 122.89 | 1.73201 | 122.89 | 0 | 0 | 0.00653571 | 463.72 | 0.00653571 | 463.72 | 0 | 0 | 2023-04-06 20:56:03 | 0.00044358 | 3.1324 | 222.2538 | 0 | Close
9019 | 2 | 2 | CC Chg | 15:22:00 | 75:05:53 | 0.11277 | 3.9346 | 1.73295 | 122.96 | 1.73295 | 122.96 | 0 | 0 | 0.00653941 | 463.99 | 0.00653941 | 463.99 | 0 | 0 | 2023-04-06 20:56:33 | 0.0004437 | 2.3489 | 166.6588 | 0 | Close
9020 | 2 | 2 | CC Chg | 15:22:30 | 75:06:23 | 0.11277 | 3.935 | 1.73389 | 123.02 | 1.73389 | 123.02 | 0 | 0 | 0.0065431 | 464.25 | 0.0065431 | 464.25 | 0 | 0 | 2023-04-06 20:57:03 | 0.00044375 | 2.3493 | 166.6903 | 0 | Close
9021 | 2 | 2 | CC Chg | 15:23:00 | 75:06:53 | 0.11276 | 3.9353 | 1.73483 | 123.09 | 1.73483 | 123.09 | 0 | 0 | 0.0065468 | 464.51 | 0.0065468 | 464.51 | 0 | 0 | 2023-04-06 20:57:33 | 0.00044374 | 3.1324 | 222.2538 | 0 | Close
9022 | 2 | 2 | CC Chg | 15:23:30 | 75:07:23 | 0.11276 | 3.9356 | 1.73577 | 123.16 | 1.73577 | 123.16 | 0 | 0 | 0.0065505 | 464.77 | 0.0065505 | 464.77 | 0 | 0 | 2023-04-06 20:58:03 | 0.00044378 | 3.1324 | 222.2538 | 0 | Close
9023 | 2 | 2 | CC Chg | 15:24:00 | 75:07:53 | 0.11276 | 3.936 | 1.73671 | 123.22 | 1.73671 | 123.22 | 0 | 0 | 0.0065542 | 465.03 | 0.0065542 | 465.03 | 0 | 0 | 2023-04-06 20:58:33 | 0.00044382 | 2.3493 | 166.6903 | 0 | Close
9024 | 2 | 2 | CC Chg | 15:24:30 | 75:08:23 | 0.11278 | 3.9364 | 1.73765 | 123.29 | 1.73765 | 123.29 | 0 | 0 | 0.0065579 | 465.3 | 0.0065579 | 465.3 | 0 | 0 | 2023-04-06 20:59:03 | 0.00044395 | 2.3493 | 166.6903 | 0 | Close
9025 | 2 | 2 | CC Chg | 15:25:00 | 75:08:53 | 0.11278 | 3.9366 | 1.73859 | 123.36 | 1.73859 | 123.36 | 0 | 0 | 0.0065616 | 465.56 | 0.0065616 | 465.56 | 0 | 0 | 2023-04-06 20:59:33 | 0.00044397 | 4.6978 | 333.3176 | 0 | Close
9026 | 2 | 2 | CC Chg | 15:25:30 | 75:09:23 | 0.11277 | 3.937 | 1.73953 | 123.42 | 1.73953 | 123.42 | 0 | 0 | 0.0065653 | 465.82 | 0.0065653 | 465.82 | 0 | 0 | 2023-04-06 21:00:03 | 0.00044398 | 2.3498 | 166.7219 | 0 | Close
9027 | 2 | 2 | CC Chg | 15:26:00 | 75:09:53 | 0.11276 | 3.9374 | 1.74046 | 123.49 | 1.74046 | 123.49 | 0 | 0 | 0.006569 | 466.08 | 0.006569 | 466.08 | 0 | 0 | 2023-04-06 21:00:33 | 0.00044398 | 2.3489 | 166.6588 | 0 | Close
9028 | 2 | 2 | CC Chg | 15:26:30 | 75:10:23 | 0.11277 | 3.9375 | 1.7414 | 123.56 | 1.7414 | 123.56 | 0 | 0 | 0.0065727 | 466.35 | 0.0065727 | 466.35 | 0 | 0 | 2023-04-06 21:01:03 | 0.00044403 | 9.3973 | 666.7613 | 0 | Close
9029 | 2 | 2 | CC Chg | 15:27:00 | 75:10:53 | 0.11278 | 3.9379 | 1.74234 | 123.62 | 1.74234 | 123.62 | 0 | 0 | 0.0065764 | 466.61 | 0.0065764 | 466.61 | 0 | 0 | 2023-04-06 21:01:33 | 0.00044412 | 2.3493 | 166.6903 | 0 | Close
9030 | 2 | 2 | CC Chg | 15:27:30 | 75:11:23 | 0.11276 | 3.9383 | 1.74328 | 123.69 | 1.74328 | 123.69 | 0 | 0 | 0.0065801 | 466.87 | 0.0065801 | 466.87 | 0 | 0 | 2023-04-06 21:02:03 | 0.00044408 | 2.3493 | 166.6903 | 0 | Close
9031 | 2 | 2 | CC Chg | 15:28:00 | 75:11:53 | 0.11277 | 3.9386 | 1.74422 | 123.76 | 1.74422 | 123.76 | 0 | 0 | 0.0065838 | 467.13 | 0.0065838 | 467.13 | 0 | 0 | 2023-04-06 21:02:33 | 0.00044416 | 3.1324 | 222.2538 | 0 | Close
9032 | 2 | 2 | CC Chg | 15:28:30 | 75:12:23 | 0.11276 | 3.939 | 1.74516 | 123.82 | 1.74516 | 123.82 | 0 | 0 | 0.0065875 | 467.4 | 0.0065875 | 467.4 | 0 | 0 | 2023-04-06 21:03:03 | 0.00044416 | 2.3493 | 166.6903 | 0 | Close
9033 | 2 | 2 | CC Chg | 15:29:00 | 75:12:53 | 0.11276 | 3.9393 | 1.7461 | 123.89 | 1.7461 | 123.89 | 0 | 0 | 0.0065912 | 467.66 | 0.0065912 | 467.66 | 0 | 0 | 2023-04-06 21:03:33 | 0.0004442 | 3.1324 | 222.2538 | 0 | Close
9034 | 2 | 2 | CC Chg | 15:29:30 | 75:13:23 | 0.11276 | 3.9397 | 1.74704 | 123.96 | 1.74704 | 123.96 | 0 | 0 | 0.0065949 | 467.92 | 0.0065949 | 467.92 | 0 | 0 | 2023-04-06 21:04:03 | 0.00044424 | 2.3498 | 166.7219 | 0 | Close
9035 | 2 | 2 | CC Chg | 15:30:00 | 75:13:53 | 0.11277 | 3.9399 | 1.74798 | 124.02 | 1.74798 | 124.02 | 0 | 0 | 0.00659861 | 468.19 | 0.00659861 | 468.19 | 0 | 0 | 2023-04-06 21:04:33 | 0.0004443 | 4.6978 | 333.3176 | 0 | Close
9036 | 2 | 2 | CC Chg | 15:30:30 | 75:14:23 | 0.11279 | 3.9404 | 1.74892 | 124.09 | 1.74892 | 124.09 | 0 | 0 | 0.00660231 | 468.45 | 0.00660231 | 468.45 | 0 | 0 | 2023-04-06 21:05:03 | 0.00044444 | 1.8795 | 133.3523 | 0 | Close
9037 | 2 | 2 | CC Chg | 15:31:00 | 75:14:53 | 0.11277 | 3.9407 | 1.74986 | 124.16 | 1.74986 | 124.16 | 0 | 0 | 0.00660601 | 468.71 | 0.00660601 | 468.71 | 0 | 0 | 2023-04-06 21:05:33 | 0.00044439 | 3.133 | 222.2958 | 0 | Close
9038 | 2 | 2 | CC Chg | 15:31:30 | 75:15:23 | 0.11276 | 3.941 | 1.7508 | 124.22 | 1.7508 | 124.22 | 0 | 0 | 0.00660971 | 468.97 | 0.00660971 | 468.97 | 0 | 0 | 2023-04-06 21:06:03 | 0.00044439 | 3.1319 | 222.2117 | 0 | Close
9039 | 2 | 2 | CC Chg | 15:32:00 | 75:15:53 | 0.11276 | 3.9413 | 1.75174 | 124.29 | 1.75174 | 124.29 | 0 | 0 | 0.00661342 | 469.24 | 0.00661342 | 469.24 | 0 | 0 | 2023-04-06 21:06:33 | 0.00044442 | 3.1324 | 222.2538 | 0 | Close
9040 | 2 | 2 | CC Chg | 15:32:30 | 75:16:23 | 0.11278 | 3.9416 | 1.75268 | 124.36 | 1.75268 | 124.36 | 0 | 0 | 0.00661712 | 469.5 | 0.00661712 | 469.5 | 0 | 0 | 2023-04-06 21:07:03 | 0.00044453 | 3.1324 | 222.2538 | 0 | Close
9041 | 2 | 2 | CC Chg | 15:33:00 | 75:16:53 | 0.11276 | 3.942 | 1.75362 | 124.42 | 1.75362 | 124.42 | 0 | 0 | 0.00662083 | 469.76 | 0.00662083 | 469.76 | 0 | 0 | 2023-04-06 21:07:33 | 0.0004445 | 2.3498 | 166.7219 | 0 | Close
9042 | 2 | 2 | CC Chg | 15:33:30 | 75:17:23 | 0.11277 | 3.9423 | 1.75456 | 124.49 | 1.75456 | 124.49 | 0 | 0 | 0.00662453 | 470.02 | 0.00662453 | 470.02 | 0 | 0 | 2023-04-06 21:08:03 | 0.00044457 | 3.1319 | 222.2117 | 0 | Close
9043 | 2 | 2 | CC Chg | 15:34:00 | 75:17:53 | 0.11276 | 3.9426 | 1.7555 | 124.56 | 1.7555 | 124.56 | 0 | 0 | 0.00662824 | 470.29 | 0.00662824 | 470.29 | 0 | 0 | 2023-04-06 21:08:33 | 0.00044457 | 3.1324 | 222.2538 | 0 | Close
9044 | 2 | 2 | CC Chg | 15:34:30 | 75:18:23 | 0.11278 | 3.943 | 1.75644 | 124.62 | 1.75644 | 124.62 | 0 | 0 | 0.00663194 | 470.55 | 0.00663194 | 470.55 | 0 | 0 | 2023-04-06 21:09:03 | 0.00044469 | 2.3493 | 166.6903 | 0 | Close
9045 | 2 | 2 | CC Chg | 15:35:00 | 75:18:53 | 0.11277 | 3.9434 | 1.75738 | 124.69 | 1.75738 | 124.69 | 0 | 0 | 0.00663565 | 470.81 | 0.00663565 | 470.81 | 0 | 0 | 2023-04-06 21:09:33 | 0.0004447 | 2.3493 | 166.6903 | 0 | Close
9046 | 2 | 2 | CC Chg | 15:35:30 | 75:19:23 | 0.11277 | 3.9437 | 1.75832 | 124.76 | 1.75832 | 124.76 | 0 | 0 | 0.00663935 | 471.08 | 0.00663935 | 471.08 | 0 | 0 | 2023-04-06 21:10:03 | 0.00044473 | 3.1324 | 222.2538 | 0 | Close
9047 | 2 | 2 | CC Chg | 15:36:00 | 75:19:53 | 0.11277 | 3.9441 | 1.75926 | 124.82 | 1.75926 | 124.82 | 0 | 0 | 0.00664306 | 471.34 | 0.00664306 | 471.34 | 0 | 0 | 2023-04-06 21:10:33 | 0.00044478 | 2.3493 | 166.6903 | 0 | Close
9048 | 2 | 2 | CC Chg | 15:36:30 | 75:20:23 | 0.11277 | 3.9443 | 1.7602 | 124.89 | 1.7602 | 124.89 | 0 | 0 | 0.00664677 | 471.6 | 0.00664677 | 471.6 | 0 | 0 | 2023-04-06 21:11:03 | 0.0004448 | 4.6996 | 333.4437 | 0 | Close
9049 | 2 | 2 | CC Chg | 15:37:00 | 75:20:53 | 0.11276 | 3.9447 | 1.76114 | 124.96 | 1.76114 | 124.96 | 0 | 0 | 0.00665047 | 471.87 | 0.00665047 | 471.87 | 0 | 0 | 2023-04-06 21:11:33 | 0.0004448 | 2.3489 | 166.6588 | 0 | Close
9050 | 2 | 2 | CC Chg | 15:37:30 | 75:21:23 | 0.11278 | 3.945 | 1.76208 | 125.02 | 1.76208 | 125.02 | 0 | 0 | 0.00665418 | 472.13 | 0.00665418 | 472.13 | 0 | 0 | 2023-04-06 21:12:03 | 0.00044492 | 3.133 | 222.2958 | 0 | Close
9051 | 2 | 2 | CC Chg | 15:38:00 | 75:21:53 | 0.11277 | 3.9453 | 1.76302 | 125.09 | 1.76302 | 125.09 | 0 | 0 | 0.00665789 | 472.39 | 0.00665789 | 472.39 | 0 | 0 | 2023-04-06 21:12:33 | 0.00044491 | 3.1324 | 222.2538 | 0 | Close
9052 | 2 | 2 | CC Chg | 15:38:30 | 75:22:23 | 0.11278 | 3.9456 | 1.76396 | 125.16 | 1.76396 | 125.16 | 0 | 0 | 0.0066616 | 472.65 | 0.0066616 | 472.65 | 0 | 0 | 2023-04-06 21:13:03 | 0.00044498 | 3.1324 | 222.2538 | 0 | Close
9053 | 2 | 2 | CC Chg | 15:39:00 | 75:22:53 | 0.11276 | 3.946 | 1.7649 | 125.22 | 1.7649 | 125.22 | 0 | 0 | 0.0066653 | 472.92 | 0.0066653 | 472.92 | 0 | 0 | 2023-04-06 21:13:33 | 0.00044495 | 2.3493 | 166.6903 | 0 | Close
9054 | 2 | 2 | CC Chg | 15:39:30 | 75:23:23 | 0.11277 | 3.9463 | 1.76584 | 125.29 | 1.76584 | 125.29 | 0 | 0 | 0.00666901 | 473.18 | 0.00666901 | 473.18 | 0 | 0 | 2023-04-06 21:14:03 | 0.00044502 | 3.1324 | 222.2538 | 0 | Close
9055 | 2 | 2 | CC Chg | 15:40:00 | 75:23:53 | 0.11277 | 3.9468 | 1.76678 | 125.36 | 1.76678 | 125.36 | 0 | 0 | 0.00667272 | 473.44 | 0.00667272 | 473.44 | 0 | 0 | 2023-04-06 21:14:33 | 0.00044508 | 1.8795 | 133.3523 | 0 | Close
9056 | 2 | 2 | CC Chg | 15:40:30 | 75:24:23 | 0.11277 | 3.947 | 1.76772 | 125.42 | 1.76772 | 125.42 | 0 | 0 | 0.00667643 | 473.71 | 0.00667643 | 473.71 | 0 | 0 | 2023-04-06 21:15:03 | 0.0004451 | 4.6987 | 333.3806 | 0 | Close
9057 | 2 | 2 | CC Chg | 15:41:00 | 75:24:53 | 0.11277 | 3.9475 | 1.76866 | 125.49 | 1.76866 | 125.49 | 0 | 0 | 0.00668014 | 473.97 | 0.00668014 | 473.97 | 0 | 0 | 2023-04-06 21:15:33 | 0.00044516 | 1.8795 | 133.3523 | 0 | Close
9058 | 2 | 2 | CC Chg | 15:41:30 | 75:25:23 | 0.11276 | 3.9477 | 1.7696 | 125.56 | 1.7696 | 125.56 | 0 | 0 | 0.00668385 | 474.23 | 0.00668385 | 474.23 | 0 | 0 | 2023-04-06 21:16:03 | 0.00044514 | 4.6996 | 333.4437 | 0 | Close
9059 | 2 | 2 | CC Chg | 15:42:00 | 75:25:53 | 0.11276 | 3.9481 | 1.77054 | 125.62 | 1.77054 | 125.62 | 0 | 0 | 0.00668756 | 474.5 | 0.00668756 | 474.5 | 0 | 0 | 2023-04-06 21:16:33 | 0.00044519 | 2.3489 | 166.6588 | 0 | Close
9060 | 2 | 2 | CC Chg | 15:42:30 | 75:26:23 | 0.11276 | 3.9485 | 1.77148 | 125.69 | 1.77148 | 125.69 | 0 | 0 | 0.00669127 | 474.76 | 0.00669127 | 474.76 | 0 | 0 | 2023-04-06 21:17:03 | 0.00044523 | 2.3498 | 166.7219 | 0 | Close
9061 | 2 | 2 | CC Chg | 15:43:00 | 75:26:53 | 0.11277 | 3.9488 | 1.77242 | 125.76 | 1.77242 | 125.76 | 0 | 0 | 0.00669498 | 475.02 | 0.00669498 | 475.02 | 0 | 0 | 2023-04-06 21:17:33 | 0.00044531 | 3.1319 | 222.2117 | 0 | Close
9062 | 2 | 2 | CC Chg | 15:43:30 | 75:27:23 | 0.11277 | 3.9491 | 1.77336 | 125.82 | 1.77336 | 125.82 | 0 | 0 | 0.00669869 | 475.29 | 0.00669869 | 475.29 | 0 | 0 | 2023-04-06 21:18:03 | 0.00044534 | 3.133 | 222.2958 | 0 | Close
9063 | 2 | 2 | CC Chg | 15:44:00 | 75:27:53 | 0.11276 | 3.9494 | 1.7743 | 125.89 | 1.7743 | 125.89 | 0 | 0 | 0.0067024 | 475.55 | 0.0067024 | 475.55 | 0 | 0 | 2023-04-06 21:18:33 | 0.00044533 | 3.1319 | 222.2117 | 0 | Close
9064 | 2 | 2 | CC Chg | 15:44:30 | 75:28:23 | 0.11276 | 3.9499 | 1.77524 | 125.96 | 1.77524 | 125.96 | 0 | 0 | 0.00670611 | 475.81 | 0.00670611 | 475.81 | 0 | 0 | 2023-04-06 21:19:03 | 0.00044539 | 1.8795 | 133.3523 | 0 | Close
9065 | 2 | 2 | CC Chg | 15:45:00 | 75:28:53 | 0.11277 | 3.9501 | 1.77617 | 126.02 | 1.77617 | 126.02 | 0 | 0 | 0.00670983 | 476.08 | 0.00670983 | 476.08 | 0 | 0 | 2023-04-06 21:19:33 | 0.00044545 | 4.6987 | 333.3806 | 0 | Close
9066 | 2 | 2 | CC Chg | 15:45:30 | 75:29:23 | 0.11277 | 3.9505 | 1.77711 | 126.09 | 1.77711 | 126.09 | 0 | 0 | 0.00671354 | 476.34 | 0.00671354 | 476.34 | 0 | 0 | 2023-04-06 21:20:03 | 0.0004455 | 2.3498 | 166.7219 | 0 | Close
9067 | 2 | 2 | CC Chg | 15:46:00 | 75:29:53 | 0.11276 | 3.9508 | 1.77805 | 126.16 | 1.77805 | 126.16 | 0 | 0 | 0.00671725 | 476.6 | 0.00671725 | 476.6 | 0 | 0 | 2023-04-06 21:20:33 | 0.00044549 | 3.1319 | 222.2117 | 0 | Close
9068 | 2 | 2 | CC Chg | 15:46:30 | 75:30:23 | 0.11277 | 3.9511 | 1.77899 | 126.22 | 1.77899 | 126.22 | 0 | 0 | 0.00672096 | 476.87 | 0.00672096 | 476.87 | 0 | 0 | 2023-04-06 21:21:03 | 0.00044557 | 3.1324 | 222.2538 | 0 | Close
9069 | 2 | 2 | CC Chg | 15:47:00 | 75:30:53 | 0.11276 | 3.9515 | 1.77993 | 126.29 | 1.77993 | 126.29 | 0 | 0 | 0.00672468 | 477.13 | 0.00672468 | 477.13 | 0 | 0 | 2023-04-06 21:21:33 | 0.00044557 | 2.3493 | 166.6903 | 0 | Close
9070 | 2 | 2 | CC Chg | 15:47:30 | 75:31:23 | 0.11276 | 3.9519 | 1.78087 | 126.36 | 1.78087 | 126.36 | 0 | 0 | 0.00672839 | 477.39 | 0.00672839 | 477.39 | 0 | 0 | 2023-04-06 21:22:03 | 0.00044562 | 2.3489 | 166.6588 | 0 | Close
9071 | 2 | 2 | CC Chg | 15:48:00 | 75:31:53 | 0.11276 | 3.9522 | 1.78181 | 126.42 | 1.78181 | 126.42 | 0 | 0 | 0.0067321 | 477.66 | 0.0067321 | 477.66 | 0 | 0 | 2023-04-06 21:22:33 | 0.00044565 | 3.1324 | 222.2538 | 0 | Close
9072 | 2 | 2 | CC Chg | 15:48:30 | 75:32:23 | 0.11275 | 3.9526 | 1.78275 | 126.49 | 1.78275 | 126.49 | 0 | 0 | 0.00673582 | 477.92 | 0.00673582 | 477.92 | 0 | 0 | 2023-04-06 21:23:03 | 0.00044566 | 2.3493 | 166.6903 | 0 | Close
9073 | 2 | 2 | CC Chg | 15:49:00 | 75:32:53 | 0.11277 | 3.9529 | 1.78369 | 126.56 | 1.78369 | 126.56 | 0 | 0 | 0.00673953 | 478.18 | 0.00673953 | 478.18 | 0 | 0 | 2023-04-06 21:23:33 | 0.00044577 | 3.1324 | 222.2538 | 0 | Close
9074 | 2 | 2 | CC Chg | 15:49:30 | 75:33:23 | 0.11277 | 3.9532 | 1.78463 | 126.62 | 1.78463 | 126.62 | 0 | 0 | 0.00674325 | 478.45 | 0.00674325 | 478.45 | 0 | 0 | 2023-04-06 21:24:03 | 0.0004458 | 3.1324 | 222.2538 | 0 | Close
9075 | 2 | 2 | CC Chg | 15:50:00 | 75:33:53 | 0.11275 | 3.9536 | 1.78557 | 126.69 | 1.78557 | 126.69 | 0 | 0 | 0.00674696 | 478.71 | 0.00674696 | 478.71 | 0 | 0 | 2023-04-06 21:24:33 | 0.00044577 | 2.3489 | 166.6588 | 0 | Close
9076 | 2 | 2 | CC Chg | 15:50:30 | 75:34:23 | 0.11277 | 3.954 | 1.78651 | 126.76 | 1.78651 | 126.76 | 0 | 0 | 0.00675068 | 478.98 | 0.00675068 | 478.98 | 0 | 0 | 2023-04-06 21:25:03 | 0.00044589 | 2.3493 | 166.6903 | 0 | Close
9077 | 2 | 2 | CC Chg | 15:51:00 | 75:34:53 | 0.11276 | 3.9543 | 1.78745 | 126.82 | 1.78745 | 126.82 | 0 | 0 | 0.00675439 | 479.24 | 0.00675439 | 479.24 | 0 | 0 | 2023-04-06 21:25:33 | 0.00044589 | 3.1324 | 222.2538 | 0 | Close
9078 | 2 | 2 | CC Chg | 15:51:30 | 75:35:23 | 0.11276 | 3.9546 | 1.78839 | 126.89 | 1.78839 | 126.89 | 0 | 0 | 0.00675811 | 479.5 | 0.00675811 | 479.5 | 0 | 0 | 2023-04-06 21:26:03 | 0.00044592 | 3.1319 | 222.2117 | 0 | Close
9079 | 2 | 2 | CC Chg | 15:52:00 | 75:35:53 | 0.11275 | 3.955 | 1.78933 | 126.96 | 1.78933 | 126.96 | 0 | 0 | 0.00676182 | 479.77 | 0.00676182 | 479.77 | 0 | 0 | 2023-04-06 21:26:33 | 0.00044593 | 2.3498 | 166.7219 | 0 | Close
9080 | 2 | 2 | CC Chg | 15:52:30 | 75:36:23 | 0.11277 | 3.9554 | 1.79027 | 127.02 | 1.79027 | 127.02 | 0 | 0 | 0.00676554 | 480.03 | 0.00676554 | 480.03 | 0 | 0 | 2023-04-06 21:27:03 | 0.00044605 | 2.3489 | 166.6588 | 0 | Close
9081 | 2 | 2 | CC Chg | 15:53:00 | 75:36:53 | 0.11277 | 3.9557 | 1.79121 | 127.09 | 1.79121 | 127.09 | 0 | 0 | 0.00676926 | 480.29 | 0.00676926 | 480.29 | 0 | 0 | 2023-04-06 21:27:33 | 0.00044608 | 3.1324 | 222.2538 | 0 | Close
9082 | 2 | 2 | CC Chg | 15:53:30 | 75:37:23 | 0.11275 | 3.956 | 1.79215 | 127.16 | 1.79215 | 127.16 | 0 | 0 | 0.00677297 | 480.56 | 0.00677297 | 480.56 | 0 | 0 | 2023-04-06 21:28:03 | 0.00044604 | 3.1319 | 222.2117 | 0 | Close
9083 | 2 | 2 | CC Chg | 15:54:00 | 75:37:53 | 0.11276 | 3.9564 | 1.79309 | 127.22 | 1.79309 | 127.22 | 0 | 0 | 0.00677669 | 480.82 | 0.00677669 | 480.82 | 0 | 0 | 2023-04-06 21:28:33 | 0.00044612 | 2.3493 | 166.6903 | 0 | Close
9084 | 2 | 2 | CC Chg | 15:54:30 | 75:38:23 | 0.11278 | 3.9567 | 1.79403 | 127.29 | 1.79403 | 127.29 | 0 | 0 | 0.00678041 | 481.08 | 0.00678041 | 481.08 | 0 | 0 | 2023-04-06 21:29:03 | 0.00044624 | 3.133 | 222.2958 | 0 | Close
9085 | 2 | 2 | CC Chg | 15:55:00 | 75:38:53 | 0.11277 | 3.957 | 1.79497 | 127.36 | 1.79497 | 127.36 | 0 | 0 | 0.00678413 | 481.35 | 0.00678413 | 481.35 | 0 | 0 | 2023-04-06 21:29:33 | 0.00044623 | 3.1319 | 222.2117 | 0 | Close
9086 | 2 | 2 | CC Chg | 15:55:30 | 75:39:23 | 0.11276 | 3.9574 | 1.79591 | 127.42 | 1.79591 | 127.42 | 0 | 0 | 0.00678785 | 481.61 | 0.00678785 | 481.61 | 0 | 0 | 2023-04-06 21:30:03 | 0.00044624 | 2.3493 | 166.6903 | 0 | Close
9087 | 2 | 2 | CC Chg | 15:56:00 | 75:39:53 | 0.11277 | 3.9577 | 1.79685 | 127.49 | 1.79685 | 127.49 | 0 | 0 | 0.00679157 | 481.88 | 0.00679157 | 481.88 | 0 | 0 | 2023-04-06 21:30:33 | 0.00044631 | 3.1324 | 222.2538 | 0 | Close
9088 | 2 | 2 | CC Chg | 15:56:30 | 75:40:23 | 0.11278 | 3.9581 | 1.79779 | 127.56 | 1.79779 | 127.56 | 0 | 0 | 0.00679529 | 482.14 | 0.00679529 | 482.14 | 0 | 0 | 2023-04-06 21:31:03 | 0.00044639 | 2.3489 | 166.6588 | 0 | Close
9089 | 2 | 2 | CC Chg | 15:57:00 | 75:40:53 | 0.11276 | 3.9585 | 1.79873 | 127.62 | 1.79873 | 127.62 | 0 | 0 | 0.00679901 | 482.4 | 0.00679901 | 482.4 | 0 | 0 | 2023-04-06 21:31:33 | 0.00044636 | 2.3493 | 166.6903 | 0 | Close
9090 | 2 | 2 | CC Chg | 15:57:30 | 75:41:23 | 0.11277 | 3.9589 | 1.79967 | 127.69 | 1.79967 | 127.69 | 0 | 0 | 0.00680272 | 482.67 | 0.00680272 | 482.67 | 0 | 0 | 2023-04-06 21:32:03 | 0.00044645 | 2.3493 | 166.6903 | 0 | Close
9091 | 2 | 2 | CC Chg | 15:58:00 | 75:41:53 | 0.11277 | 3.9592 | 1.80061 | 127.76 | 1.80061 | 127.76 | 0 | 0 | 0.00680645 | 482.93 | 0.00680645 | 482.93 | 0 | 0 | 2023-04-06 21:32:33 | 0.00044648 | 3.1324 | 222.2538 | 0 | Close
9092 | 2 | 2 | CC Chg | 15:58:30 | 75:42:23 | 0.11277 | 3.9596 | 1.80155 | 127.82 | 1.80155 | 127.82 | 0 | 0 | 0.00681017 | 483.2 | 0.00681017 | 483.2 | 0 | 0 | 2023-04-06 21:33:03 | 0.00044652 | 2.3493 | 166.6903 | 0 | Close
9093 | 2 | 2 | CC Chg | 15:59:00 | 75:42:53 | 0.11276 | 3.9599 | 1.80249 | 127.89 | 1.80249 | 127.89 | 0 | 0 | 0.00681389 | 483.46 | 0.00681389 | 483.46 | 0 | 0 | 2023-04-06 21:33:33 | 0.00044652 | 3.1319 | 222.2117 | 0 | Close
9094 | 2 | 2 | CC Chg | 15:59:30 | 75:43:23 | 0.11277 | 3.9602 | 1.80343 | 127.96 | 1.80343 | 127.96 | 0 | 0 | 0.00681761 | 483.72 | 0.00681761 | 483.72 | 0 | 0 | 2023-04-06 21:34:03 | 0.00044659 | 3.133 | 222.2958 | 0 | Close
9095 | 2 | 2 | CC Chg | 16:00:00 | 75:43:53 | 0.11277 | 3.9605 | 1.80437 | 128.02 | 1.80437 | 128.02 | 0 | 0 | 0.00682133 | 483.99 | 0.00682133 | 483.99 | 0 | 0 | 2023-04-06 21:34:33 | 0.00044663 | 3.1319 | 222.2117 | 0 | Close
9096 | 2 | 2 | CC Chg | 16:00:30 | 75:44:23 | 0.11276 | 3.961 | 1.80531 | 128.09 | 1.80531 | 128.09 | 0 | 0 | 0.00682505 | 484.25 | 0.00682505 | 484.25 | 0 | 0 | 2023-04-06 21:35:03 | 0.00044664 | 1.8795 | 133.3523 | 0 | Close
9097 | 2 | 2 | CC Chg | 16:01:00 | 75:44:53 | 0.11276 | 3.9612 | 1.80625 | 128.16 | 1.80625 | 128.16 | 0 | 0 | 0.00682877 | 484.52 | 0.00682877 | 484.52 | 0 | 0 | 2023-04-06 21:35:33 | 0.00044666 | 4.6987 | 333.3806 | 0 | Close
9098 | 2 | 2 | CC Chg | 16:01:30 | 75:45:23 | 0.11276 | 3.9616 | 1.80719 | 128.22 | 1.80719 | 128.22 | 0 | 0 | 0.0068325 | 484.78 | 0.0068325 | 484.78 | 0 | 0 | 2023-04-06 21:36:03 | 0.00044671 | 2.3493 | 166.6903 | 0 | Close
9099 | 2 | 2 | CC Chg | 16:02:00 | 75:45:53 | 0.11276 | 3.962 | 1.80812 | 128.29 | 1.80812 | 128.29 | 0 | 0 | 0.00683622 | 485.04 | 0.00683622 | 485.04 | 0 | 0 | 2023-04-06 21:36:33 | 0.00044676 | 2.3489 | 166.6588 | 0 | Close
9100 | 2 | 2 | CC Chg | 16:02:30 | 75:46:23 | 0.11277 | 3.9624 | 1.80906 | 128.36 | 1.80906 | 128.36 | 0 | 0 | 0.00683994 | 485.31 | 0.00683994 | 485.31 | 0 | 0 | 2023-04-06 21:37:03 | 0.00044684 | 2.3493 | 166.6903 | 0 | Close
9101 | 2 | 2 | CC Chg | 16:03:00 | 75:46:53 | 0.11276 | 3.9627 | 1.81 | 128.42 | 1.81 | 128.42 | 0 | 0 | 0.00684367 | 485.57 | 0.00684367 | 485.57 | 0 | 0 | 2023-04-06 21:37:33 | 0.00044683 | 3.133 | 222.2958 | 0 | Close
9102 | 2 | 2 | CC Chg | 16:03:30 | 75:47:23 | 0.11276 | 3.9631 | 1.81094 | 128.49 | 1.81094 | 128.49 | 0 | 0 | 0.00684739 | 485.84 | 0.00684739 | 485.84 | 0 | 0 | 2023-04-06 21:38:03 | 0.00044688 | 2.3489 | 166.6588 | 0 | Close
9103 | 2 | 2 | CC Chg | 16:04:00 | 75:47:53 | 0.11276 | 3.9634 | 1.81188 | 128.56 | 1.81188 | 128.56 | 0 | 0 | 0.00685111 | 486.1 | 0.00685111 | 486.1 | 0 | 0 | 2023-04-06 21:38:33 | 0.00044691 | 3.1324 | 222.2538 | 0 | Close
9104 | 2 | 2 | CC Chg | 16:04:30 | 75:48:23 | 0.11277 | 3.9637 | 1.81282 | 128.62 | 1.81282 | 128.62 | 0 | 0 | 0.00685484 | 486.37 | 0.00685484 | 486.37 | 0 | 0 | 2023-04-06 21:39:03 | 0.00044699 | 3.1319 | 222.2117 | 0 | Close
9105 | 2 | 2 | CC Chg | 16:05:00 | 75:48:53 | 0.11276 | 3.964 | 1.81376 | 128.69 | 1.81376 | 128.69 | 0 | 0 | 0.00685856 | 486.63 | 0.00685856 | 486.63 | 0 | 0 | 2023-04-06 21:39:33 | 0.00044698 | 3.1324 | 222.2538 | 0 | Close
9106 | 2 | 2 | CC Chg | 16:05:30 | 75:49:23 | 0.11277 | 3.9644 | 1.8147 | 128.76 | 1.8147 | 128.76 | 0 | 0 | 0.00686229 | 486.89 | 0.00686229 | 486.89 | 0 | 0 | 2023-04-06 21:40:03 | 0.00044707 | 2.3489 | 166.6588 | 0 | Close
9107 | 2 | 2 | CC Chg | 16:06:00 | 75:49:53 | 0.11276 | 3.9647 | 1.81564 | 128.82 | 1.81564 | 128.82 | 0 | 0 | 0.00686601 | 487.16 | 0.00686601 | 487.16 | 0 | 0 | 2023-04-06 21:40:33 | 0.00044706 | 3.133 | 222.2958 | 0 | Close
9108 | 2 | 2 | CC Chg | 16:06:30 | 75:50:23 | 0.11276 | 3.9651 | 1.81658 | 128.89 | 1.81658 | 128.89 | 0 | 0 | 0.00686974 | 487.42 | 0.00686974 | 487.42 | 0 | 0 | 2023-04-06 21:41:03 | 0.0004471 | 2.3489 | 166.6588 | 0 | Close
9109 | 2 | 2 | CC Chg | 16:07:00 | 75:50:53 | 0.11276 | 3.9655 | 1.81752 | 128.96 | 1.81752 | 128.96 | 0 | 0 | 0.00687347 | 487.69 | 0.00687347 | 487.69 | 0 | 0 | 2023-04-06 21:41:33 | 0.00044715 | 2.3498 | 166.7219 | 0 | Close
9110 | 2 | 2 | CC Chg | 16:07:30 | 75:51:23 | 0.11277 | 3.9658 | 1.81846 | 129.02 | 1.81846 | 129.02 | 0 | 0 | 0.00687719 | 487.95 | 0.00687719 | 487.95 | 0 | 0 | 2023-04-06 21:42:03 | 0.00044722 | 3.1313 | 222.1697 | 0 | Close
9111 | 2 | 2 | CC Chg | 16:08:00 | 75:51:53 | 0.11278 | 3.9662 | 1.8194 | 129.09 | 1.8194 | 129.09 | 0 | 0 | 0.00688092 | 488.22 | 0.00688092 | 488.22 | 0 | 0 | 2023-04-06 21:42:33 | 0.00044731 | 2.3498 | 166.7219 | 0 | Close
9112 | 2 | 2 | CC Chg | 16:08:30 | 75:52:23 | 0.11277 | 3.9666 | 1.82034 | 129.16 | 1.82034 | 129.16 | 0 | 0 | 0.00688465 | 488.48 | 0.00688465 | 488.48 | 0 | 0 | 2023-04-06 21:43:03 | 0.00044731 | 2.3493 | 166.6903 | 0 | Close
9113 | 2 | 2 | CC Chg | 16:09:00 | 75:52:53 | 0.11276 | 3.9669 | 1.82128 | 129.22 | 1.82128 | 129.22 | 0 | 0 | 0.00688837 | 488.75 | 0.00688837 | 488.75 | 0 | 0 | 2023-04-06 21:43:33 | 0.00044731 | 3.1324 | 222.2538 | 0 | Close
9114 | 2 | 2 | CC Chg | 16:09:30 | 75:53:23 | 0.11275 | 3.9672 | 1.82222 | 129.29 | 1.82222 | 129.29 | 0 | 0 | 0.0068921 | 489.01 | 0.0068921 | 489.01 | 0 | 0 | 2023-04-06 21:44:03 | 0.0004473 | 3.1324 | 222.2538 | 0 | Close
9115 | 2 | 2 | CC Chg | 16:10:00 | 75:53:53 | 0.11276 | 3.9676 | 1.82316 | 129.36 | 1.82316 | 129.36 | 0 | 0 | 0.00689583 | 489.27 | 0.00689583 | 489.27 | 0 | 0 | 2023-04-06 21:44:33 | 0.00044739 | 2.3489 | 166.6588 | 0 | Close
9116 | 2 | 2 | CC Chg | 16:10:30 | 75:54:23 | 0.11277 | 3.968 | 1.8241 | 129.42 | 1.8241 | 129.42 | 0 | 0 | 0.00689956 | 489.54 | 0.00689956 | 489.54 | 0 | 0 | 2023-04-06 21:45:03 | 0.00044747 | 2.3498 | 166.7219 | 0 | Close
9117 | 2 | 2 | CC Chg | 16:11:00 | 75:54:53 | 0.11276 | 3.9683 | 1.82504 | 129.49 | 1.82504 | 129.49 | 0 | 0 | 0.00690329 | 489.8 | 0.00690329 | 489.8 | 0 | 0 | 2023-04-06 21:45:33 | 0.00044747 | 3.1313 | 222.1697 | 0 | Close
9118 | 2 | 2 | CC Chg | 16:11:30 | 75:55:23 | 0.11277 | 3.9686 | 1.82598 | 129.56 | 1.82598 | 129.56 | 0 | 0 | 0.00690702 | 490.07 | 0.00690702 | 490.07 | 0 | 0 | 2023-04-06 21:46:03 | 0.00044754 | 3.133 | 222.2958 | 0 | Close
9119 | 2 | 2 | CC Chg | 16:12:00 | 75:55:53 | 0.11277 | 3.9691 | 1.82692 | 129.62 | 1.82692 | 129.62 | 0 | 0 | 0.00691075 | 490.33 | 0.00691075 | 490.33 | 0 | 0 | 2023-04-06 21:46:33 | 0.0004476 | 1.8795 | 133.3523 | 0 | Close
9120 | 2 | 2 | CC Chg | 16:12:30 | 75:56:23 | 0.11276 | 3.9695 | 1.82786 | 129.69 | 1.82786 | 129.69 | 0 | 0 | 0.00691448 | 490.6 | 0.00691448 | 490.6 | 0 | 0 | 2023-04-06 21:47:03 | 0.0004476 | 2.3498 | 166.7219 | 0 | Close
9121 | 2 | 2 | CC Chg | 16:13:00 | 75:56:53 | 0.11276 | 3.9698 | 1.8288 | 129.76 | 1.8288 | 129.76 | 0 | 0 | 0.00691821 | 490.86 | 0.00691821 | 490.86 | 0 | 0 | 2023-04-06 21:47:33 | 0.00044763 | 3.1319 | 222.2117 | 0 | Close
9122 | 2 | 2 | CC Chg | 16:13:30 | 75:57:23 | 0.11277 | 3.9702 | 1.82974 | 129.82 | 1.82974 | 129.82 | 0 | 0 | 0.00692194 | 491.13 | 0.00692194 | 491.13 | 0 | 0 | 2023-04-06 21:48:03 | 0.00044772 | 2.3493 | 166.6903 | 0 | Close
9123 | 2 | 2 | CC Chg | 16:14:00 | 75:57:53 | 0.11276 | 3.9705 | 1.83068 | 129.89 | 1.83068 | 129.89 | 0 | 0 | 0.00692567 | 491.39 | 0.00692567 | 491.39 | 0 | 0 | 2023-04-06 21:48:33 | 0.00044771 | 3.1324 | 222.2538 | 0 | Close
9124 | 2 | 2 | CC Chg | 16:14:30 | 75:58:23 | 0.11279 | 3.9708 | 1.83162 | 129.96 | 1.83162 | 129.96 | 0 | 0 | 0.0069294 | 491.66 | 0.0069294 | 491.66 | 0 | 0 | 2023-04-06 21:49:03 | 0.00044787 | 3.1319 | 222.2117 | 0 | Close
9125 | 2 | 2 | CC Chg | 16:15:00 | 75:58:53 | 0.11276 | 3.9712 | 1.83256 | 130.02 | 1.83256 | 130.02 | 0 | 0 | 0.00693313 | 491.92 | 0.00693313 | 491.92 | 0 | 0 | 2023-04-06 21:49:33 | 0.00044779 | 2.3493 | 166.6903 | 0 | Close
9126 | 2 | 2 | CC Chg | 16:15:30 | 75:59:23 | 0.11276 | 3.9716 | 1.8335 | 130.09 | 1.8335 | 130.09 | 0 | 0 | 0.00693686 | 492.19 | 0.00693686 | 492.19 | 0 | 0 | 2023-04-06 21:50:03 | 0.00044784 | 2.3493 | 166.6903 | 0 | Close
9127 | 2 | 2 | CC Chg | 16:16:00 | 75:59:53 | 0.11276 | 3.9719 | 1.83444 | 130.16 | 1.83444 | 130.16 | 0 | 0 | 0.0069406 | 492.45 | 0.0069406 | 492.45 | 0 | 0 | 2023-04-06 21:50:33 | 0.00044787 | 3.1324 | 222.2538 | 0 | Close
9128 | 2 | 2 | CC Chg | 16:16:30 | 76:00:23 | 0.11276 | 3.9722 | 1.83538 | 130.22 | 1.83538 | 130.22 | 0 | 0 | 0.00694433 | 492.72 | 0.00694433 | 492.72 | 0 | 0 | 2023-04-06 21:51:03 | 0.00044791 | 3.1324 | 222.2538 | 0 | Close
9129 | 2 | 2 | CC Chg | 16:17:00 | 76:00:53 | 0.11276 | 3.9726 | 1.83632 | 130.29 | 1.83632 | 130.29 | 0 | 0 | 0.00694806 | 492.98 | 0.00694806 | 492.98 | 0 | 0 | 2023-04-06 21:51:33 | 0.00044795 | 2.3489 | 166.6588 | 0 | Close
9130 | 2 | 2 | CC Chg | 16:17:30 | 76:01:23 | 0.11276 | 3.973 | 1.83726 | 130.36 | 1.83726 | 130.36 | 0 | 0 | 0.0069518 | 493.25 | 0.0069518 | 493.25 | 0 | 0 | 2023-04-06 21:52:03 | 0.000448 | 2.3498 | 166.7219 | 0 | Close
9131 | 2 | 2 | CC Chg | 16:18:00 | 76:01:53 | 0.11275 | 3.9733 | 1.8382 | 130.42 | 1.8382 | 130.42 | 0 | 0 | 0.00695553 | 493.51 | 0.00695553 | 493.51 | 0 | 0 | 2023-04-06 21:52:33 | 0.00044799 | 3.1319 | 222.2117 | 0 | Close
9132 | 2 | 2 | CC Chg | 16:18:30 | 76:02:23 | 0.11276 | 3.9737 | 1.83913 | 130.49 | 1.83913 | 130.49 | 0 | 0 | 0.00695926 | 493.77 | 0.00695926 | 493.77 | 0 | 0 | 2023-04-06 21:53:03 | 0.00044807 | 2.3493 | 166.6903 | 0 | Close
9133 | 2 | 2 | CC Chg | 16:19:00 | 76:02:53 | 0.11277 | 3.9741 | 1.84007 | 130.56 | 1.84007 | 130.56 | 0 | 0 | 0.006963 | 494.04 | 0.006963 | 494.04 | 0 | 0 | 2023-04-06 21:53:33 | 0.00044816 | 2.3493 | 166.6903 | 0 | Close
9134 | 2 | 2 | CC Chg | 16:19:30 | 76:03:23 | 0.11277 | 3.9744 | 1.84101 | 130.62 | 1.84101 | 130.62 | 0 | 0 | 0.00696673 | 494.3 | 0.00696673 | 494.3 | 0 | 0 | 2023-04-06 21:54:03 | 0.00044819 | 3.1324 | 222.2538 | 0 | Close
9135 | 2 | 2 | CC Chg | 16:20:00 | 76:03:53 | 0.11276 | 3.9748 | 1.84195 | 130.69 | 1.84195 | 130.69 | 0 | 0 | 0.00697047 | 494.57 | 0.00697047 | 494.57 | 0 | 0 | 2023-04-06 21:54:33 | 0.0004482 | 2.3493 | 166.6903 | 0 | Close
9136 | 2 | 2 | CC Chg | 16:20:30 | 76:04:23 | 0.11277 | 3.9751 | 1.84289 | 130.76 | 1.84289 | 130.76 | 0 | 0 | 0.0069742 | 494.83 | 0.0069742 | 494.83 | 0 | 0 | 2023-04-06 21:55:03 | 0.00044827 | 3.1319 | 222.2117 | 0 | Close
9137 | 2 | 2 | CC Chg | 16:21:00 | 76:04:53 | 0.11276 | 3.9754 | 1.84383 | 130.82 | 1.84383 | 130.82 | 0 | 0 | 0.00697794 | 495.1 | 0.00697794 | 495.1 | 0 | 0 | 2023-04-06 21:55:33 | 0.00044827 | 3.133 | 222.2958 | 0 | Close
9138 | 2 | 2 | CC Chg | 16:21:30 | 76:05:23 | 0.11276 | 3.9758 | 1.84477 | 130.89 | 1.84477 | 130.89 | 0 | 0 | 0.00698167 | 495.36 | 0.00698167 | 495.36 | 0 | 0 | 2023-04-06 21:56:03 | 0.00044831 | 2.3489 | 166.6588 | 0 | Close
9139 | 2 | 2 | CC Chg | 16:22:00 | 76:05:53 | 0.11277 | 3.9762 | 1.84571 | 130.96 | 1.84571 | 130.96 | 0 | 0 | 0.00698541 | 495.63 | 0.00698541 | 495.63 | 0 | 0 | 2023-04-06 21:56:33 | 0.0004484 | 2.3493 | 166.6903 | 0 | Close
9140 | 2 | 2 | CC Chg | 16:22:30 | 76:06:23 | 0.11277 | 3.9765 | 1.84665 | 131.02 | 1.84665 | 131.02 | 0 | 0 | 0.00698915 | 495.9 | 0.00698915 | 495.9 | 0 | 0 | 2023-04-06 21:57:03 | 0.00044843 | 3.1324 | 222.2538 | 0 | Close
9141 | 2 | 2 | CC Chg | 16:23:00 | 76:06:53 | 0.11277 | 3.9769 | 1.84759 | 131.09 | 1.84759 | 131.09 | 0 | 0 | 0.00699288 | 496.16 | 0.00699288 | 496.16 | 0 | 0 | 2023-04-06 21:57:33 | 0.00044848 | 2.3493 | 166.6903 | 0 | Close
9142 | 2 | 2 | CC Chg | 16:23:30 | 76:07:23 | 0.11275 | 3.9772 | 1.84853 | 131.16 | 1.84853 | 131.16 | 0 | 0 | 0.00699662 | 496.43 | 0.00699662 | 496.43 | 0 | 0 | 2023-04-06 21:58:03 | 0.00044843 | 3.1319 | 222.2117 | 0 | Close
9143 | 2 | 2 | CC Chg | 16:24:00 | 76:07:53 | 0.11276 | 3.9776 | 1.84947 | 131.22 | 1.84947 | 131.22 | 0 | 0 | 0.00700036 | 496.69 | 0.00700036 | 496.69 | 0 | 0 | 2023-04-06 21:58:33 | 0.00044851 | 2.3493 | 166.6903 | 0 | Close
9144 | 2 | 2 | CC Chg | 16:24:30 | 76:08:23 | 0.11278 | 3.978 | 1.85041 | 131.29 | 1.85041 | 131.29 | 0 | 0 | 0.0070041 | 496.96 | 0.0070041 | 496.96 | 0 | 0 | 2023-04-06 21:59:03 | 0.00044864 | 2.3493 | 166.6903 | 0 | Close
9145 | 2 | 2 | CC Chg | 16:25:00 | 76:08:53 | 0.11277 | 3.9783 | 1.85135 | 131.36 | 1.85135 | 131.36 | 0 | 0 | 0.00700783 | 497.22 | 0.00700783 | 497.22 | 0 | 0 | 2023-04-06 21:59:33 | 0.00044863 | 3.1324 | 222.2538 | 0 | Close
9146 | 2 | 2 | CC Chg | 16:25:30 | 76:09:23 | 0.11276 | 3.9788 | 1.85229 | 131.42 | 1.85229 | 131.42 | 0 | 0 | 0.00701157 | 497.49 | 0.00701157 | 497.49 | 0 | 0 | 2023-04-06 22:00:03 | 0.00044865 | 1.8791 | 133.327 | 0 | Close
9147 | 2 | 2 | CC Chg | 16:26:00 | 76:09:53 | 0.11278 | 3.9791 | 1.85323 | 131.49 | 1.85323 | 131.49 | 0 | 0 | 0.00701531 | 497.75 | 0.00701531 | 497.75 | 0 | 0 | 2023-04-06 22:00:33 | 0.00044876 | 3.133 | 222.2958 | 0 | Close
9148 | 2 | 2 | CC Chg | 16:26:30 | 76:10:23 | 0.11276 | 3.9794 | 1.85417 | 131.56 | 1.85417 | 131.56 | 0 | 0 | 0.00701905 | 498.02 | 0.00701905 | 498.02 | 0 | 0 | 2023-04-06 22:01:03 | 0.00044872 | 3.1324 | 222.2538 | 0 | Close
9149 | 2 | 2 | CC Chg | 16:27:00 | 76:10:53 | 0.11275 | 3.9797 | 1.85511 | 131.62 | 1.85511 | 131.62 | 0 | 0 | 0.00702279 | 498.28 | 0.00702279 | 498.28 | 0 | 0 | 2023-04-06 22:01:33 | 0.00044871 | 3.1319 | 222.2117 | 0 | Close
9150 | 2 | 2 | CC Chg | 16:27:30 | 76:11:23 | 0.11276 | 3.9801 | 1.85605 | 131.69 | 1.85605 | 131.69 | 0 | 0 | 0.00702653 | 498.55 | 0.00702653 | 498.55 | 0 | 0 | 2023-04-06 22:02:03 | 0.0004488 | 2.3493 | 166.6903 | 0 | Close
9151 | 2 | 2 | CC Chg | 16:28:00 | 76:11:53 | 0.11277 | 3.9805 | 1.85699 | 131.76 | 1.85699 | 131.76 | 0 | 0 | 0.00703027 | 498.81 | 0.00703027 | 498.81 | 0 | 0 | 2023-04-06 22:02:33 | 0.00044888 | 2.3493 | 166.6903 | 0 | Close
9152 | 2 | 2 | CC Chg | 16:28:30 | 76:12:23 | 0.11275 | 3.9808 | 1.85793 | 131.82 | 1.85793 | 131.82 | 0 | 0 | 0.00703401 | 499.08 | 0.00703401 | 499.08 | 0 | 0 | 2023-04-06 22:03:03 | 0.00044884 | 3.1324 | 222.2538 | 0 | Close
9153 | 2 | 2 | CC Chg | 16:29:00 | 76:12:53 | 0.11276 | 3.9812 | 1.85887 | 131.89 | 1.85887 | 131.89 | 0 | 0 | 0.00703775 | 499.34 | 0.00703775 | 499.34 | 0 | 0 | 2023-04-06 22:03:33 | 0.00044892 | 2.3489 | 166.6588 | 0 | Close
9154 | 2 | 2 | CC Chg | 16:29:30 | 76:13:23 | 0.11276 | 3.9815 | 1.85981 | 131.96 | 1.85981 | 131.96 | 0 | 0 | 0.00704149 | 499.61 | 0.00704149 | 499.61 | 0 | 0 | 2023-04-06 22:04:03 | 0.00044895 | 3.133 | 222.2958 | 0 | Close
9155 | 2 | 2 | CC Chg | 16:30:00 | 76:13:53 | 0.11276 | 3.982 | 1.86075 | 132.02 | 1.86075 | 132.02 | 0 | 0 | 0.00704524 | 499.87 | 0.00704524 | 499.87 | 0 | 0 | 2023-04-06 22:04:33 | 0.00044901 | 1.8791 | 133.327 | 0 | Close
9156 | 2 | 2 | CC Chg | 16:30:30 | 76:14:23 | 0.11276 | 3.9823 | 1.86169 | 132.09 | 1.86169 | 132.09 | 0 | 0 | 0.00704898 | 500.14 | 0.00704898 | 500.14 | 0 | 0 | 2023-04-06 22:05:03 | 0.00044904 | 3.133 | 222.2958 | 0 | Close
9157 | 2 | 2 | CC Chg | 16:31:00 | 76:14:53 | 0.11278 | 3.9827 | 1.86263 | 132.16 | 1.86263 | 132.16 | 0 | 0 | 0.00705272 | 500.41 | 0.00705272 | 500.41 | 0 | 0 | 2023-04-06 22:05:33 | 0.00044917 | 2.3489 | 166.6588 | 0 | Close
9158 | 2 | 2 | CC Chg | 16:31:30 | 76:15:23 | 0.11276 | 3.983 | 1.86357 | 132.22 | 1.86357 | 132.22 | 0 | 0 | 0.00705646 | 500.67 | 0.00705646 | 500.67 | 0 | 0 | 2023-04-06 22:06:03 | 0.00044912 | 3.1324 | 222.2538 | 0 | Close
9159 | 2 | 2 | CC Chg | 16:32:00 | 76:15:53 | 0.11276 | 3.9834 | 1.86451 | 132.29 | 1.86451 | 132.29 | 0 | 0 | 0.00706021 | 500.94 | 0.00706021 | 500.94 | 0 | 0 | 2023-04-06 22:06:33 | 0.00044917 | 2.3493 | 166.6903 | 0 | Close
9160 | 2 | 2 | CC Chg | 16:32:30 | 76:16:23 | 0.11277 | 3.9837 | 1.86545 | 132.36 | 1.86545 | 132.36 | 0 | 0 | 0.00706395 | 501.2 | 0.00706395 | 501.2 | 0 | 0 | 2023-04-06 22:07:03 | 0.00044924 | 3.1319 | 222.2117 | 0 | Close
9161 | 2 | 2 | CC Chg | 16:33:00 | 76:16:53 | 0.11275 | 3.9841 | 1.86639 | 132.42 | 1.86639 | 132.42 | 0 | 0 | 0.00706769 | 501.47 | 0.00706769 | 501.47 | 0 | 0 | 2023-04-06 22:07:33 | 0.00044921 | 2.3493 | 166.6903 | 0 | Close
9162 | 2 | 2 | CC Chg | 16:33:30 | 76:17:23 | 0.11276 | 3.9844 | 1.86733 | 132.49 | 1.86733 | 132.49 | 0 | 0 | 0.00707144 | 501.73 | 0.00707144 | 501.73 | 0 | 0 | 2023-04-06 22:08:03 | 0.00044928 | 3.1324 | 222.2538 | 0 | Close
9163 | 2 | 2 | CC Chg | 16:34:00 | 76:17:53 | 0.11277 | 3.9848 | 1.86827 | 132.56 | 1.86827 | 132.56 | 0 | 0 | 0.00707518 | 502 | 0.00707518 | 502 | 0 | 0 | 2023-04-06 22:08:33 | 0.00044937 | 2.3493 | 166.6903 | 0 | Close
9164 | 2 | 2 | CC Chg | 16:34:30 | 76:18:23 | 0.11277 | 3.9852 | 1.86921 | 132.62 | 1.86921 | 132.62 | 0 | 0 | 0.00707893 | 502.27 | 0.00707893 | 502.27 | 0 | 0 | 2023-04-06 22:09:03 | 0.00044941 | 2.3493 | 166.6903 | 0 | Close
9165 | 2 | 2 | CC Chg | 16:35:00 | 76:18:53 | 0.11278 | 3.9855 | 1.87015 | 132.69 | 1.87015 | 132.69 | 0 | 0 | 0.00708267 | 502.53 | 0.00708267 | 502.53 | 0 | 0 | 2023-04-06 22:09:33 | 0.00044948 | 3.1324 | 222.2538 | 0 | Close
9166 | 2 | 2 | CC Chg | 16:35:30 | 76:19:23 | 0.11276 | 3.9859 | 1.87108 | 132.76 | 1.87108 | 132.76 | 0 | 0 | 0.00708642 | 502.8 | 0.00708642 | 502.8 | 0 | 0 | 2023-04-06 22:10:03 | 0.00044945 | 2.3493 | 166.6903 | 0 | Close
9167 | 2 | 2 | CC Chg | 16:36:00 | 76:19:53 | 0.11276 | 3.9863 | 1.87202 | 132.82 | 1.87202 | 132.82 | 0 | 0 | 0.00709016 | 503.06 | 0.00709016 | 503.06 | 0 | 0 | 2023-04-06 22:10:33 | 0.0004495 | 2.3489 | 166.6588 | 0 | Close
9168 | 2 | 2 | CC Chg | 16:36:30 | 76:20:23 | 0.11277 | 3.9867 | 1.87296 | 132.89 | 1.87296 | 132.89 | 0 | 0 | 0.00709391 | 503.33 | 0.00709391 | 503.33 | 0 | 0 | 2023-04-06 22:11:03 | 0.00044958 | 2.3493 | 166.6903 | 0 | Close
9169 | 2 | 2 | CC Chg | 16:37:00 | 76:20:53 | 0.11277 | 3.987 | 1.8739 | 132.96 | 1.8739 | 132.96 | 0 | 0 | 0.00709765 | 503.59 | 0.00709765 | 503.59 | 0 | 0 | 2023-04-06 22:11:33 | 0.00044961 | 3.1324 | 222.2538 | 0 | Close
9170 | 2 | 2 | CC Chg | 16:37:30 | 76:21:23 | 0.11276 | 3.9873 | 1.87484 | 133.02 | 1.87484 | 133.02 | 0 | 0 | 0.0071014 | 503.86 | 0.0071014 | 503.86 | 0 | 0 | 2023-04-06 22:12:03 | 0.00044961 | 3.1324 | 222.2538 | 0 | Close
9171 | 2 | 2 | CC Chg | 16:38:00 | 76:21:53 | 0.11276 | 3.9877 | 1.87578 | 133.09 | 1.87578 | 133.09 | 0 | 0 | 0.00710515 | 504.13 | 0.00710515 | 504.13 | 0 | 0 | 2023-04-06 22:12:33 | 0.00044965 | 2.3493 | 166.6903 | 0 | Close
9172 | 2 | 2 | CC Chg | 16:38:30 | 76:22:23 | 0.11277 | 3.988 | 1.87672 | 133.16 | 1.87672 | 133.16 | 0 | 0 | 0.0071089 | 504.39 | 0.0071089 | 504.39 | 0 | 0 | 2023-04-06 22:13:03 | 0.00044973 | 3.1319 | 222.2117 | 0 | Close
9173 | 2 | 2 | CC Chg | 16:39:00 | 76:22:53 | 0.11276 | 3.9884 | 1.87766 | 133.22 | 1.87766 | 133.22 | 0 | 0 | 0.00711264 | 504.66 | 0.00711264 | 504.66 | 0 | 0 | 2023-04-06 22:13:33 | 0.00044973 | 2.3498 | 166.7219 | 0 | Close
9174 | 2 | 2 | CC Chg | 16:39:30 | 76:23:23 | 0.11277 | 3.9888 | 1.8786 | 133.29 | 1.8786 | 133.29 | 0 | 0 | 0.00711639 | 504.92 | 0.00711639 | 504.92 | 0 | 0 | 2023-04-06 22:14:03 | 0.00044982 | 2.3489 | 166.6588 | 0 | Close
9175 | 2 | 2 | CC Chg | 16:40:00 | 76:23:53 | 0.11277 | 3.9892 | 1.87954 | 133.36 | 1.87954 | 133.36 | 0 | 0 | 0.00712014 | 505.19 | 0.00712014 | 505.19 | 0 | 0 | 2023-04-06 22:14:33 | 0.00044986 | 2.3493 | 166.6903 | 0 | Close
9176 | 2 | 2 | CC Chg | 16:40:30 | 76:24:23 | 0.11276 | 3.9896 | 1.88048 | 133.42 | 1.88048 | 133.42 | 0 | 0 | 0.00712389 | 505.46 | 0.00712389 | 505.46 | 0 | 0 | 2023-04-06 22:15:03 | 0.00044987 | 2.3493 | 166.6903 | 0 | Close
9177 | 2 | 2 | CC Chg | 16:41:00 | 76:24:53 | 0.11277 | 3.9899 | 1.88142 | 133.49 | 1.88142 | 133.49 | 0 | 0 | 0.00712764 | 505.72 | 0.00712764 | 505.72 | 0 | 0 | 2023-04-06 22:15:33 | 0.00044994 | 3.1324 | 222.2538 | 0 | Close
9178 | 2 | 2 | CC Chg | 16:41:30 | 76:25:23 | 0.11277 | 3.9903 | 1.88236 | 133.56 | 1.88236 | 133.56 | 0 | 0 | 0.00713139 | 505.99 | 0.00713139 | 505.99 | 0 | 0 | 2023-04-06 22:16:03 | 0.00044999 | 2.3489 | 166.6588 | 0 | Close
9179 | 2 | 2 | CC Chg | 16:42:00 | 76:25:53 | 0.11277 | 3.9907 | 1.8833 | 133.62 | 1.8833 | 133.62 | 0 | 0 | 0.00713514 | 506.25 | 0.00713514 | 506.25 | 0 | 0 | 2023-04-06 22:16:33 | 0.00045003 | 2.3493 | 166.6903 | 0 | Close
9180 | 2 | 2 | CC Chg | 16:42:30 | 76:26:23 | 0.11276 | 3.991 | 1.88424 | 133.69 | 1.88424 | 133.69 | 0 | 0 | 0.00713889 | 506.52 | 0.00713889 | 506.52 | 0 | 0 | 2023-04-06 22:17:03 | 0.00045003 | 3.133 | 222.2958 | 0 | Close
9181 | 2 | 2 | CC Chg | 16:43:00 | 76:26:53 | 0.11277 | 3.9914 | 1.88518 | 133.76 | 1.88518 | 133.76 | 0 | 0 | 0.00714264 | 506.79 | 0.00714264 | 506.79 | 0 | 0 | 2023-04-06 22:17:33 | 0.00045011 | 2.3489 | 166.6588 | 0 | Close
9182 | 2 | 2 | CC Chg | 16:43:30 | 76:27:23 | 0.11276 | 3.9917 | 1.88612 | 133.82 | 1.88612 | 133.82 | 0 | 0 | 0.00714639 | 507.05 | 0.00714639 | 507.05 | 0 | 0 | 2023-04-06 22:18:03 | 0.0004501 | 3.1324 | 222.2538 | 0 | Close
9183 | 2 | 2 | CC Chg | 16:44:00 | 76:27:53 | 0.11276 | 3.992 | 1.88706 | 133.89 | 1.88706 | 133.89 | 0 | 0 | 0.00715014 | 507.32 | 0.00715014 | 507.32 | 0 | 0 | 2023-04-06 22:18:33 | 0.00045014 | 3.1324 | 222.2538 | 0 | Close
9184 | 2 | 2 | CC Chg | 16:44:30 | 76:28:23 | 0.11277 | 3.9925 | 1.888 | 133.96 | 1.888 | 133.96 | 0 | 0 | 0.00715389 | 507.58 | 0.00715389 | 507.58 | 0 | 0 | 2023-04-06 22:19:03 | 0.00045023 | 1.8798 | 133.3775 | 0 | Close
9185 | 2 | 2 | CC Chg | 16:45:00 | 76:28:53 | 0.11276 | 3.9928 | 1.88894 | 134.02 | 1.88894 | 134.02 | 0 | 0 | 0.00715764 | 507.85 | 0.00715764 | 507.85 | 0 | 0 | 2023-04-06 22:19:33 | 0.00045023 | 3.1319 | 222.2117 | 0 | Close
9186 | 2 | 2 | CC Chg | 16:45:30 | 76:29:23 | 0.11277 | 3.9932 | 1.88988 | 134.09 | 1.88988 | 134.09 | 0 | 0 | 0.0071614 | 508.12 | 0.0071614 | 508.12 | 0 | 0 | 2023-04-06 22:20:03 | 0.00045031 | 2.3493 | 166.6903 | 0 | Close
9187 | 2 | 2 | CC Chg | 16:46:00 | 76:29:53 | 0.11277 | 3.9936 | 1.89082 | 134.16 | 1.89082 | 134.16 | 0 | 0 | 0.00716515 | 508.38 | 0.00716515 | 508.38 | 0 | 0 | 2023-04-06 22:20:33 | 0.00045036 | 2.3493 | 166.6903 | 0 | Close
9188 | 2 | 2 | CC Chg | 16:46:30 | 76:30:23 | 0.11276 | 3.9939 | 1.89176 | 134.22 | 1.89176 | 134.22 | 0 | 0 | 0.0071689 | 508.65 | 0.0071689 | 508.65 | 0 | 0 | 2023-04-06 22:21:03 | 0.00045035 | 3.1324 | 222.2538 | 0 | Close
9189 | 2 | 2 | CC Chg | 16:47:00 | 76:30:53 | 0.11276 | 3.9943 | 1.8927 | 134.29 | 1.8927 | 134.29 | 0 | 0 | 0.00717266 | 508.92 | 0.00717266 | 508.92 | 0 | 0 | 2023-04-06 22:21:33 | 0.0004504 | 2.3489 | 166.6588 | 0 | Close
9190 | 2 | 2 | CC Chg | 16:47:30 | 76:31:23 | 0.11277 | 3.9947 | 1.89364 | 134.36 | 1.89364 | 134.36 | 0 | 0 | 0.00717641 | 509.18 | 0.00717641 | 509.18 | 0 | 0 | 2023-04-06 22:22:03 | 0.00045048 | 2.3498 | 166.7219 | 0 | Close
9191 | 2 | 2 | CC Chg | 16:48:00 | 76:31:53 | 0.11278 | 3.9951 | 1.89458 | 134.42 | 1.89458 | 134.42 | 0 | 0 | 0.00718016 | 509.45 | 0.00718016 | 509.45 | 0 | 0 | 2023-04-06 22:22:33 | 0.00045057 | 2.3489 | 166.6588 | 0 | Close
9192 | 2 | 2 | CC Chg | 16:48:30 | 76:32:23 | 0.11277 | 3.9954 | 1.89552 | 134.49 | 1.89552 | 134.49 | 0 | 0 | 0.00718392 | 509.71 | 0.00718392 | 509.71 | 0 | 0 | 2023-04-06 22:23:03 | 0.00045056 | 3.133 | 222.2958 | 0 | Close
9193 | 2 | 2 | CC Chg | 16:49:00 | 76:32:53 | 0.11277 | 3.9959 | 1.89646 | 134.56 | 1.89646 | 134.56 | 0 | 0 | 0.00718767 | 509.98 | 0.00718767 | 509.98 | 0 | 0 | 2023-04-06 22:23:33 | 0.00045062 | 1.8788 | 133.3018 | 0 | Close
9194 | 2 | 2 | CC Chg | 16:49:30 | 76:33:23 | 0.11276 | 3.9961 | 1.8974 | 134.62 | 1.8974 | 134.62 | 0 | 0 | 0.00719143 | 510.25 | 0.00719143 | 510.25 | 0 | 0 | 2023-04-06 22:24:03 | 0.0004506 | 4.6996 | 333.4437 | 0 | Close
9195 | 2 | 2 | CC Chg | 16:50:00 | 76:33:53 | 0.11276 | 3.9964 | 1.89834 | 134.69 | 1.89834 | 134.69 | 0 | 0 | 0.00719518 | 510.51 | 0.00719518 | 510.51 | 0 | 0 | 2023-04-06 22:24:33 | 0.00045063 | 3.1324 | 222.2538 | 0 | Close
9196 | 2 | 2 | CC Chg | 16:50:30 | 76:34:23 | 0.11277 | 3.9968 | 1.89928 | 134.76 | 1.89928 | 134.76 | 0 | 0 | 0.00719894 | 510.78 | 0.00719894 | 510.78 | 0 | 0 | 2023-04-06 22:25:03 | 0.00045072 | 2.3489 | 166.6588 | 0 | Close
9197 | 2 | 2 | CC Chg | 16:51:00 | 76:34:53 | 0.11277 | 3.9971 | 1.90022 | 134.82 | 1.90022 | 134.82 | 0 | 0 | 0.00720269 | 511.05 | 0.00720269 | 511.05 | 0 | 0 | 2023-04-06 22:25:33 | 0.00045075 | 3.1324 | 222.2538 | 0 | Close
9198 | 2 | 2 | CC Chg | 16:51:30 | 76:35:23 | 0.11276 | 3.9976 | 1.90116 | 134.89 | 1.90116 | 134.89 | 0 | 0 | 0.00720645 | 511.31 | 0.00720645 | 511.31 | 0 | 0 | 2023-04-06 22:26:03 | 0.00045077 | 1.8795 | 133.3523 | 0 | Close
9199 | 2 | 2 | CC Chg | 16:52:00 | 76:35:53 | 0.11277 | 3.9979 | 1.9021 | 134.96 | 1.9021 | 134.96 | 0 | 0 | 0.00721021 | 511.58 | 0.00721021 | 511.58 | 0 | 0 | 2023-04-06 22:26:33 | 0.00045084 | 3.1324 | 222.2538 | 0 | Close
9200 | 2 | 2 | CC Chg | 16:52:30 | 76:36:23 | 0.11277 | 3.9983 | 1.90304 | 135.02 | 1.90304 | 135.02 | 0 | 0 | 0.00721396 | 511.85 | 0.00721396 | 511.85 | 0 | 0 | 2023-04-06 22:27:03 | 0.00045089 | 2.3493 | 166.6903 | 0 | Close
9201 | 2 | 2 | CC Chg | 16:53:00 | 76:36:53 | 0.11277 | 3.9988 | 1.90397 | 135.09 | 1.90397 | 135.09 | 0 | 0 | 0.00721772 | 512.11 | 0.00721772 | 512.11 | 0 | 0 | 2023-04-06 22:27:33 | 0.00045094 | 1.8795 | 133.3523 | 0 | Close
9202 | 2 | 2 | CC Chg | 16:53:30 | 76:37:23 | 0.11277 | 3.999 | 1.90491 | 135.16 | 1.90491 | 135.16 | 0 | 0 | 0.00722148 | 512.38 | 0.00722148 | 512.38 | 0 | 0 | 2023-04-06 22:28:03 | 0.00045097 | 4.6987 | 333.3806 | 0 | Close
9203 | 2 | 2 | CC Chg | 16:54:00 | 76:37:53 | 0.11276 | 3.9994 | 1.90585 | 135.22 | 1.90585 | 135.22 | 0 | 0 | 0.00722524 | 512.65 | 0.00722524 | 512.65 | 0 | 0 | 2023-04-06 22:28:33 | 0.00045097 | 2.3489 | 166.6588 | 0 | Close
9204 | 2 | 2 | CC Chg | 16:54:30 | 76:38:23 | 0.11276 | 3.9997 | 1.90679 | 135.29 | 1.90679 | 135.29 | 0 | 0 | 0.007229 | 512.91 | 0.007229 | 512.91 | 0 | 0 | 2023-04-06 22:29:03 | 0.00045101 | 3.133 | 222.2958 | 0 | Close
9205 | 2 | 2 | CC Chg | 16:55:00 | 76:38:53 | 0.11277 | 4.0001 | 1.90773 | 135.36 | 1.90773 | 135.36 | 0 | 0 | 0.00723276 | 513.18 | 0.00723276 | 513.18 | 0 | 0 | 2023-04-06 22:29:33 | 0.00045109 | 2.3493 | 166.6903 | 0 | Close
9206 | 2 | 2 | CC Chg | 16:55:30 | 76:39:23 | 0.11276 | 4.0005 | 1.90867 | 135.42 | 1.90867 | 135.42 | 0 | 0 | 0.00723651 | 513.45 | 0.00723651 | 513.45 | 0 | 0 | 2023-04-06 22:30:03 | 0.0004511 | 2.3493 | 166.6903 | 0 | Close
9207 | 2 | 2 | CC Chg | 16:56:00 | 76:39:53 | 0.11276 | 4.0008 | 1.90961 | 135.49 | 1.90961 | 135.49 | 0 | 0 | 0.00724027 | 513.71 | 0.00724027 | 513.71 | 0 | 0 | 2023-04-06 22:30:33 | 0.00045113 | 3.1319 | 222.2117 | 0 | Close
9208 | 2 | 2 | CC Chg | 16:56:30 | 76:40:23 | 0.11276 | 4.0012 | 1.91055 | 135.56 | 1.91055 | 135.56 | 0 | 0 | 0.00724403 | 513.98 | 0.00724403 | 513.98 | 0 | 0 | 2023-04-06 22:31:03 | 0.00045118 | 2.3493 | 166.6903 | 0 | Close
9209 | 2 | 2 | CC Chg | 16:57:00 | 76:40:53 | 0.11277 | 4.0016 | 1.91149 | 135.62 | 1.91149 | 135.62 | 0 | 0 | 0.00724779 | 514.25 | 0.00724779 | 514.25 | 0 | 0 | 2023-04-06 22:31:33 | 0.00045126 | 2.3493 | 166.6903 | 0 | Close
9210 | 2 | 2 | CC Chg | 16:57:30 | 76:41:23 | 0.11277 | 4.002 | 1.91243 | 135.69 | 1.91243 | 135.69 | 0 | 0 | 0.00725155 | 514.51 | 0.00725155 | 514.51 | 0 | 0 | 2023-04-06 22:32:03 | 0.00045131 | 2.3489 | 166.6588 | 0 | Close
9211 | 2 | 2 | CC Chg | 16:58:00 | 76:41:53 | 0.11276 | 4.0024 | 1.91337 | 135.76 | 1.91337 | 135.76 | 0 | 0 | 0.00725531 | 514.78 | 0.00725531 | 514.78 | 0 | 0 | 2023-04-06 22:32:33 | 0.00045131 | 2.3498 | 166.7219 | 0 | Close
9212 | 2 | 2 | CC Chg | 16:58:30 | 76:42:23 | 0.11276 | 4.0028 | 1.91431 | 135.82 | 1.91431 | 135.82 | 0 | 0 | 0.00725908 | 515.05 | 0.00725908 | 515.05 | 0 | 0 | 2023-04-06 22:33:03 | 0.00045136 | 2.3489 | 166.6588 | 0 | Close
9213 | 2 | 2 | CC Chg | 16:59:00 | 76:42:53 | 0.11276 | 4.0031 | 1.91525 | 135.89 | 1.91525 | 135.89 | 0 | 0 | 0.00726284 | 515.31 | 0.00726284 | 515.31 | 0 | 0 | 2023-04-06 22:33:33 | 0.00045139 | 3.133 | 222.2958 | 0 | Close
9214 | 2 | 2 | CC Chg | 16:59:30 | 76:43:23 | 0.11277 | 4.0035 | 1.91619 | 135.96 | 1.91619 | 135.96 | 0 | 0 | 0.0072666 | 515.58 | 0.0072666 | 515.58 | 0 | 0 | 2023-04-06 22:34:03 | 0.00045147 | 2.3489 | 166.6588 | 0 | Close
9215 | 2 | 2 | CC Chg | 17:00:00 | 76:43:53 | 0.11276 | 4.0038 | 1.91713 | 136.02 | 1.91713 | 136.02 | 0 | 0 | 0.00727036 | 515.85 | 0.00727036 | 515.85 | 0 | 0 | 2023-04-06 22:34:33 | 0.00045147 | 3.1324 | 222.2538 | 0 | Close
9216 | 2 | 2 | CC Chg | 17:00:30 | 76:44:23 | 0.11277 | 4.0042 | 1.91807 | 136.09 | 1.91807 | 136.09 | 0 | 0 | 0.00727412 | 516.11 | 0.00727412 | 516.11 | 0 | 0 | 2023-04-06 22:35:03 | 0.00045155 | 2.3493 | 166.6903 | 0 | Close
9217 | 2 | 2 | CC Chg | 17:01:00 | 76:44:53 | 0.11275 | 4.0045 | 1.91901 | 136.16 | 1.91901 | 136.16 | 0 | 0 | 0.00727789 | 516.38 | 0.00727789 | 516.38 | 0 | 0 | 2023-04-06 22:35:33 | 0.00045151 | 3.1324 | 222.2538 | 0 | Close
9218 | 2 | 2 | CC Chg | 17:01:30 | 76:45:23 | 0.11277 | 4.0049 | 1.91995 | 136.22 | 1.91995 | 136.22 | 0 | 0 | 0.00728165 | 516.65 | 0.00728165 | 516.65 | 0 | 0 | 2023-04-06 22:36:03 | 0.00045163 | 2.3489 | 166.6588 | 0 | Close
9219 | 2 | 2 | CC Chg | 17:02:00 | 76:45:53 | 0.11275 | 4.0053 | 1.92089 | 136.29 | 1.92089 | 136.29 | 0 | 0 | 0.00728541 | 516.92 | 0.00728541 | 516.92 | 0 | 0 | 2023-04-06 22:36:33 | 0.0004516 | 2.3493 | 166.6903 | 0 | Close
9220 | 2 | 2 | CC Chg | 17:02:30 | 76:46:23 | 0.11276 | 4.0057 | 1.92183 | 136.36 | 1.92183 | 136.36 | 0 | 0 | 0.00728918 | 517.18 | 0.00728918 | 517.18 | 0 | 0 | 2023-04-06 22:37:03 | 0.00045168 | 2.3493 | 166.6903 | 0 | Close
9221 | 2 | 2 | CC Chg | 17:03:00 | 76:46:53 | 0.11276 | 4.0061 | 1.92277 | 136.42 | 1.92277 | 136.42 | 0 | 0 | 0.00729294 | 517.45 | 0.00729294 | 517.45 | 0 | 0 | 2023-04-06 22:37:33 | 0.00045173 | 2.3489 | 166.6588 | 0 | Close
9222 | 2 | 2 | CC Chg | 17:03:30 | 76:47:23 | 0.11277 | 4.0065 | 1.92371 | 136.49 | 1.92371 | 136.49 | 0 | 0 | 0.00729671 | 517.72 | 0.00729671 | 517.72 | 0 | 0 | 2023-04-06 22:38:03 | 0.00045181 | 2.3493 | 166.6903 | 0 | Close
9223 | 2 | 2 | CC Chg | 17:04:00 | 76:47:53 | 0.11276 | 4.0068 | 1.92465 | 136.56 | 1.92465 | 136.56 | 0 | 0 | 0.00730047 | 517.98 | 0.00730047 | 517.98 | 0 | 0 | 2023-04-06 22:38:33 | 0.00045181 | 3.1324 | 222.2538 | 0 | Close
9224 | 2 | 2 | CC Chg | 17:04:30 | 76:48:23 | 0.11276 | 4.0071 | 1.92559 | 136.62 | 1.92559 | 136.62 | 0 | 0 | 0.00730424 | 518.25 | 0.00730424 | 518.25 | 0 | 0 | 2023-04-06 22:39:03 | 0.00045184 | 3.1324 | 222.2538 | 0 | Close
9225 | 2 | 2 | CC Chg | 17:05:00 | 76:48:53 | 0.11276 | 4.0076 | 1.92653 | 136.69 | 1.92653 | 136.69 | 0 | 0 | 0.007308 | 518.52 | 0.007308 | 518.52 | 0 | 0 | 2023-04-06 22:39:33 | 0.0004519 | 1.8791 | 133.327 | 0 | Close
9226 | 2 | 2 | CC Chg | 17:05:30 | 76:49:23 | 0.11276 | 4.0079 | 1.92747 | 136.76 | 1.92747 | 136.76 | 0 | 0 | 0.00731177 | 518.79 | 0.00731177 | 518.79 | 0 | 0 | 2023-04-06 22:40:03 | 0.00045193 | 3.133 | 222.2958 | 0 | Close
9227 | 2 | 2 | CC Chg | 17:06:00 | 76:49:53 | 0.11277 | 4.0082 | 1.92841 | 136.82 | 1.92841 | 136.82 | 0 | 0 | 0.00731553 | 519.05 | 0.00731553 | 519.05 | 0 | 0 | 2023-04-06 22:40:33 | 0.000452 | 3.1319 | 222.2117 | 0 | Close
9228 | 2 | 2 | CC Chg | 17:06:30 | 76:50:23 | 0.11277 | 4.0086 | 1.92935 | 136.89 | 1.92935 | 136.89 | 0 | 0 | 0.0073193 | 519.32 | 0.0073193 | 519.32 | 0 | 0 | 2023-04-06 22:41:03 | 0.00045205 | 2.3498 | 166.7219 | 0 | Close
9229 | 2 | 2 | CC Chg | 17:07:00 | 76:50:53 | 0.11276 | 4.009 | 1.93029 | 136.96 | 1.93029 | 136.96 | 0 | 0 | 0.00732307 | 519.59 | 0.00732307 | 519.59 | 0 | 0 | 2023-04-06 22:41:33 | 0.00045205 | 2.3489 | 166.6588 | 0 | Close
9230 | 2 | 2 | CC Chg | 17:07:30 | 76:51:23 | 0.11277 | 4.0094 | 1.93123 | 137.02 | 1.93123 | 137.02 | 0 | 0 | 0.00732684 | 519.85 | 0.00732684 | 519.85 | 0 | 0 | 2023-04-06 22:42:03 | 0.00045214 | 2.3489 | 166.6588 | 0 | Close
9231 | 2 | 2 | CC Chg | 17:08:00 | 76:51:53 | 0.11277 | 4.0098 | 1.93217 | 137.09 | 1.93217 | 137.09 | 0 | 0 | 0.0073306 | 520.12 | 0.0073306 | 520.12 | 0 | 0 | 2023-04-06 22:42:33 | 0.00045219 | 2.3498 | 166.7219 | 0 | Close
9232 | 2 | 2 | CC Chg | 17:08:30 | 76:52:23 | 0.11276 | 4.0101 | 1.93311 | 137.16 | 1.93311 | 137.16 | 0 | 0 | 0.00733437 | 520.39 | 0.00733437 | 520.39 | 0 | 0 | 2023-04-06 22:43:03 | 0.00045218 | 3.1313 | 222.1697 | 0 | Close
9233 | 2 | 2 | CC Chg | 17:09:00 | 76:52:53 | 0.11276 | 4.0106 | 1.93405 | 137.22 | 1.93405 | 137.22 | 0 | 0 | 0.00733814 | 520.66 | 0.00733814 | 520.66 | 0 | 0 | 2023-04-06 22:43:33 | 0.00045224 | 1.8798 | 133.3775 | 0 | Close
9234 | 2 | 2 | CC Chg | 17:09:30 | 76:53:23 | 0.11278 | 4.0109 | 1.93498 | 137.29 | 1.93498 | 137.29 | 0 | 0 | 0.00734191 | 520.92 | 0.00734191 | 520.92 | 0 | 0 | 2023-04-06 22:44:03 | 0.00045235 | 3.1319 | 222.2117 | 0 | Close
9235 | 2 | 2 | CC Chg | 17:10:00 | 76:53:53 | 0.11276 | 4.0113 | 1.93592 | 137.36 | 1.93592 | 137.36 | 0 | 0 | 0.00734568 | 521.19 | 0.00734568 | 521.19 | 0 | 0 | 2023-04-06 22:44:33 | 0.00045231 | 2.3493 | 166.6903 | 0 | Close
9236 | 2 | 2 | CC Chg | 17:10:30 | 76:54:23 | 0.11277 | 4.0117 | 1.93686 | 137.42 | 1.93686 | 137.42 | 0 | 0 | 0.00734945 | 521.46 | 0.00734945 | 521.46 | 0 | 0 | 2023-04-06 22:45:03 | 0.0004524 | 2.3489 | 166.6588 | 0 | Close
9237 | 2 | 2 | CC Chg | 17:11:00 | 76:54:53 | 0.11275 | 4.012 | 1.9378 | 137.49 | 1.9378 | 137.49 | 0 | 0 | 0.00735322 | 521.73 | 0.00735322 | 521.73 | 0 | 0 | 2023-04-06 22:45:33 | 0.00045235 | 3.1324 | 222.2538 | 0 | Close
9238 | 2 | 2 | CC Chg | 17:11:30 | 76:55:23 | 0.11277 | 4.0123 | 1.93874 | 137.56 | 1.93874 | 137.56 | 0 | 0 | 0.00735699 | 521.99 | 0.00735699 | 521.99 | 0 | 0 | 2023-04-06 22:46:03 | 0.00045247 | 3.1324 | 222.2538 | 0 | Close
9239 | 2 | 2 | CC Chg | 17:12:00 | 76:55:53 | 0.11278 | 4.0127 | 1.93968 | 137.62 | 1.93968 | 137.62 | 0 | 0 | 0.00736076 | 522.26 | 0.00736076 | 522.26 | 0 | 0 | 2023-04-06 22:46:33 | 0.00045255 | 2.3493 | 166.6903 | 0 | Close
9240 | 2 | 2 | CC Chg | 17:12:30 | 76:56:23 | 0.11276 | 4.0131 | 1.94062 | 137.69 | 1.94062 | 137.69 | 0 | 0 | 0.00736453 | 522.53 | 0.00736453 | 522.53 | 0 | 0 | 2023-04-06 22:47:03 | 0.00045252 | 2.3489 | 166.6588 | 0 | Close
9241 | 2 | 2 | CC Chg | 17:13:00 | 76:56:53 | 0.11276 | 4.0134 | 1.94156 | 137.76 | 1.94156 | 137.76 | 0 | 0 | 0.0073683 | 522.8 | 0.0073683 | 522.8 | 0 | 0 | 2023-04-06 22:47:33 | 0.00045255 | 3.133 | 222.2958 | 0 | Close
9242 | 2 | 2 | CC Chg | 17:13:30 | 76:57:23 | 0.11276 | 4.0138 | 1.9425 | 137.82 | 1.9425 | 137.82 | 0 | 0 | 0.00737207 | 523.06 | 0.00737207 | 523.06 | 0 | 0 | 2023-04-06 22:48:03 | 0.0004526 | 2.3493 | 166.6903 | 0 | Close
9243 | 2 | 2 | CC Chg | 17:14:00 | 76:57:53 | 0.11275 | 4.0142 | 1.94344 | 137.89 | 1.94344 | 137.89 | 0 | 0 | 0.00737584 | 523.33 | 0.00737584 | 523.33 | 0 | 0 | 2023-04-06 22:48:33 | 0.0004526 | 2.3489 | 166.6588 | 0 | Close
9244 | 2 | 2 | CC Chg | 17:14:30 | 76:58:23 | 0.11276 | 4.0146 | 1.94438 | 137.96 | 1.94438 | 137.96 | 0 | 0 | 0.00737962 | 523.6 | 0.00737962 | 523.6 | 0 | 0 | 2023-04-06 22:49:03 | 0.00045269 | 2.3498 | 166.7219 | 0 | Close
9245 | 2 | 2 | CC Chg | 17:15:00 | 76:58:53 | 0.11275 | 4.015 | 1.94532 | 138.02 | 1.94532 | 138.02 | 0 | 0 | 0.00738339 | 523.87 | 0.00738339 | 523.87 | 0 | 0 | 2023-04-06 22:49:33 | 0.00045269 | 2.3489 | 166.6588 | 0 | Close
9246 | 2 | 2 | CC Chg | 17:15:30 | 76:59:23 | 0.11276 | 4.0154 | 1.94626 | 138.09 | 1.94626 | 138.09 | 0 | 0 | 0.00738716 | 524.14 | 0.00738716 | 524.14 | 0 | 0 | 2023-04-06 22:50:03 | 0.00045278 | 2.3493 | 166.6903 | 0 | Close
9247 | 2 | 2 | CC Chg | 17:16:00 | 76:59:53 | 0.11276 | 4.0158 | 1.9472 | 138.16 | 1.9472 | 138.16 | 0 | 0 | 0.00739094 | 524.4 | 0.00739094 | 524.4 | 0 | 0 | 2023-04-06 22:50:33 | 0.00045282 | 2.3489 | 166.6588 | 0 | Close
9248 | 2 | 2 | CC Chg | 17:16:30 | 77:00:23 | 0.11276 | 4.0161 | 1.94814 | 138.22 | 1.94814 | 138.22 | 0 | 0 | 0.00739471 | 524.67 | 0.00739471 | 524.67 | 0 | 0 | 2023-04-06 22:51:03 | 0.00045286 | 3.1324 | 222.2538 | 0 | Close
9249 | 2 | 2 | CC Chg | 17:17:00 | 77:00:53 | 0.11275 | 4.0164 | 1.94908 | 138.29 | 1.94908 | 138.29 | 0 | 0 | 0.00739848 | 524.94 | 0.00739848 | 524.94 | 0 | 0 | 2023-04-06 22:51:33 | 0.00045285 | 3.1324 | 222.2538 | 0 | Close
9250 | 2 | 2 | CC Chg | 17:17:30 | 77:01:23 | 0.11276 | 4.0168 | 1.95002 | 138.36 | 1.95002 | 138.36 | 0 | 0 | 0.00740226 | 525.21 | 0.00740226 | 525.21 | 0 | 0 | 2023-04-06 22:52:03 | 0.00045293 | 2.3489 | 166.6588 | 0 | Close
9251 | 2 | 2 | CC Chg | 17:18:00 | 77:01:53 | 0.11277 | 4.0172 | 1.95096 | 138.42 | 1.95096 | 138.42 | 0 | 0 | 0.00740603 | 525.47 | 0.00740603 | 525.47 | 0 | 0 | 2023-04-06 22:52:33 | 0.00045302 | 2.3493 | 166.6903 | 0 | Close
9252 | 2 | 2 | CC Chg | 17:18:30 | 77:02:23 | 0.11277 | 4.0176 | 1.9519 | 138.49 | 1.9519 | 138.49 | 0 | 0 | 0.00740981 | 525.74 | 0.00740981 | 525.74 | 0 | 0 | 2023-04-06 22:53:03 | 0.00045306 | 2.3493 | 166.6903 | 0 | Close
9253 | 2 | 2 | CC Chg | 17:19:00 | 77:02:53 | 0.11276 | 4.0179 | 1.95284 | 138.56 | 1.95284 | 138.56 | 0 | 0 | 0.00741358 | 526.01 | 0.00741358 | 526.01 | 0 | 0 | 2023-04-06 22:53:33 | 0.00045306 | 3.1324 | 222.2538 | 0 | Close
9254 | 2 | 2 | CC Chg | 17:19:30 | 77:03:23 | 0.11277 | 4.0183 | 1.95378 | 138.62 | 1.95378 | 138.62 | 0 | 0 | 0.00741736 | 526.28 | 0.00741736 | 526.28 | 0 | 0 | 2023-04-06 22:54:03 | 0.00045314 | 2.3489 | 166.6588 | 0 | Close
9255 | 2 | 2 | CC Chg | 17:20:00 | 77:03:53 | 0.11276 | 4.0188 | 1.95472 | 138.69 | 1.95472 | 138.69 | 0 | 0 | 0.00742113 | 526.55 | 0.00742113 | 526.55 | 0 | 0 | 2023-04-06 22:54:33 | 0.00045316 | 1.8795 | 133.3523 | 0 | Close
9256 | 2 | 2 | CC Chg | 17:20:30 | 77:04:23 | 0.11276 | 4.0192 | 1.95566 | 138.76 | 1.95566 | 138.76 | 0 | 0 | 0.00742491 | 526.81 | 0.00742491 | 526.81 | 0 | 0 | 2023-04-06 22:55:03 | 0.0004532 | 2.3484 | 166.6272 | 0 | Close
9257 | 2 | 2 | CC Chg | 17:21:00 | 77:04:53 | 0.11276 | 4.0194 | 1.9566 | 138.82 | 1.9566 | 138.82 | 0 | 0 | 0.00742869 | 527.08 | 0.00742869 | 527.08 | 0 | 0 | 2023-04-06 22:55:33 | 0.00045323 | 4.6996 | 333.4437 | 0 | Close
9258 | 2 | 2 | CC Chg | 17:21:30 | 77:05:23 | 0.11276 | 4.0199 | 1.95754 | 138.89 | 1.95754 | 138.89 | 0 | 0 | 0.00743247 | 527.35 | 0.00743247 | 527.35 | 0 | 0 | 2023-04-06 22:56:03 | 0.00045328 | 1.8795 | 133.3523 | 0 | Close
9259 | 2 | 2 | CC Chg | 17:22:00 | 77:05:53 | 0.11275 | 4.0203 | 1.95848 | 138.96 | 1.95848 | 138.96 | 0 | 0 | 0.00743624 | 527.62 | 0.00743624 | 527.62 | 0 | 0 | 2023-04-06 22:56:33 | 0.00045329 | 2.3489 | 166.6588 | 0 | Close
9260 | 2 | 2 | CC Chg | 17:22:30 | 77:06:23 | 0.11276 | 4.0206 | 1.95942 | 139.02 | 1.95942 | 139.02 | 0 | 0 | 0.00744002 | 527.89 | 0.00744002 | 527.89 | 0 | 0 | 2023-04-06 22:57:03 | 0.00045336 | 3.133 | 222.2958 | 0 | Close
9261 | 2 | 2 | CC Chg | 17:23:00 | 77:06:53 | 0.11277 | 4.0209 | 1.96036 | 139.09 | 1.96036 | 139.09 | 0 | 0 | 0.0074438 | 528.15 | 0.0074438 | 528.15 | 0 | 0 | 2023-04-06 22:57:33 | 0.00045344 | 3.1313 | 222.1697 | 0 | Close
9262 | 2 | 2 | CC Chg | 17:23:30 | 77:07:23 | 0.11277 | 4.0214 | 1.9613 | 139.16 | 1.9613 | 139.16 | 0 | 0 | 0.00744758 | 528.42 | 0.00744758 | 528.42 | 0 | 0 | 2023-04-06 22:58:03 | 0.00045349 | 1.8798 | 133.3775 | 0 | Close
9263 | 2 | 2 | CC Chg | 17:24:00 | 77:07:53 | 0.11277 | 4.0218 | 1.96224 | 139.22 | 1.96224 | 139.22 | 0 | 0 | 0.00745136 | 528.69 | 0.00745136 | 528.69 | 0 | 0 | 2023-04-06 22:58:33 | 0.00045354 | 2.3493 | 166.6903 | 0 | Close
9264 | 2 | 2 | CC Chg | 17:24:30 | 77:08:23 | 0.11277 | 4.0221 | 1.96318 | 139.29 | 1.96318 | 139.29 | 0 | 0 | 0.00745514 | 528.96 | 0.00745514 | 528.96 | 0 | 0 | 2023-04-06 22:59:03 | 0.00045357 | 3.1324 | 222.2538 | 0 | Close
9265 | 2 | 2 | CC Chg | 17:25:00 | 77:08:53 | 0.11276 | 4.0224 | 1.96412 | 139.36 | 1.96412 | 139.36 | 0 | 0 | 0.00745891 | 529.23 | 0.00745891 | 529.23 | 0 | 0 | 2023-04-06 22:59:33 | 0.00045357 | 3.1319 | 222.2117 | 0 | Close
9266 | 2 | 2 | CC Chg | 17:25:30 | 77:09:23 | 0.11277 | 4.0228 | 1.96505 | 139.42 | 1.96505 | 139.42 | 0 | 0 | 0.0074627 | 529.49 | 0.0074627 | 529.49 | 0 | 0 | 2023-04-06 23:00:03 | 0.00045365 | 2.3489 | 166.6588 | 0 | Close
9267 | 2 | 2 | CC Chg | 17:26:00 | 77:09:53 | 0.11276 | 4.0232 | 1.96599 | 139.49 | 1.96599 | 139.49 | 0 | 0 | 0.00746648 | 529.76 | 0.00746648 | 529.76 | 0 | 0 | 2023-04-06 23:00:33 | 0.00045366 | 2.3493 | 166.6903 | 0 | Close
9268 | 2 | 2 | CC Chg | 17:26:30 | 77:10:23 | 0.11276 | 4.0236 | 1.96693 | 139.56 | 1.96693 | 139.56 | 0 | 0 | 0.00747026 | 530.03 | 0.00747026 | 530.03 | 0 | 0 | 2023-04-06 23:01:03 | 0.0004537 | 2.3493 | 166.6903 | 0 | Close
9269 | 2 | 2 | CC Chg | 17:27:00 | 77:10:53 | 0.11277 | 4.0239 | 1.96787 | 139.62 | 1.96787 | 139.62 | 0 | 0 | 0.00747404 | 530.3 | 0.00747404 | 530.3 | 0 | 0 | 2023-04-06 23:01:33 | 0.00045378 | 3.1319 | 222.2117 | 0 | Close
9270 | 2 | 2 | CC Chg | 17:27:30 | 77:11:23 | 0.11277 | 4.0243 | 1.96881 | 139.69 | 1.96881 | 139.69 | 0 | 0 | 0.00747782 | 530.57 | 0.00747782 | 530.57 | 0 | 0 | 2023-04-06 23:02:03 | 0.00045382 | 2.3493 | 166.6903 | 0 | Close
9271 | 2 | 2 | CC Chg | 17:28:00 | 77:11:53 | 0.11275 | 4.0247 | 1.96975 | 139.76 | 1.96975 | 139.76 | 0 | 0 | 0.0074816 | 530.84 | 0.0074816 | 530.84 | 0 | 0 | 2023-04-06 23:02:33 | 0.00045378 | 2.3493 | 166.6903 | 0 | Close
9272 | 2 | 2 | CC Chg | 17:28:30 | 77:12:23 | 0.11277 | 4.0251 | 1.97069 | 139.82 | 1.97069 | 139.82 | 0 | 0 | 0.00748538 | 531.1 | 0.00748538 | 531.1 | 0 | 0 | 2023-04-06 23:03:03 | 0.00045391 | 2.3489 | 166.6588 | 0 | Close
9273 | 2 | 2 | CC Chg | 17:29:00 | 77:12:53 | 0.11274 | 4.0255 | 1.97163 | 139.89 | 1.97163 | 139.89 | 0 | 0 | 0.00748916 | 531.37 | 0.00748916 | 531.37 | 0 | 0 | 2023-04-06 23:03:33 | 0.00045383 | 2.3489 | 166.6588 | 0 | Close
9274 | 2 | 2 | CC Chg | 17:29:30 | 77:13:23 | 0.11276 | 4.0258 | 1.97257 | 139.96 | 1.97257 | 139.96 | 0 | 0 | 0.00749295 | 531.64 | 0.00749295 | 531.64 | 0 | 0 | 2023-04-06 23:04:03 | 0.00045395 | 3.133 | 222.2958 | 0 | Close
9275 | 2 | 2 | CC Chg | 17:30:00 | 77:13:53 | 0.11276 | 4.0262 | 1.97351 | 140.02 | 1.97351 | 140.02 | 0 | 0 | 0.00749673 | 531.91 | 0.00749673 | 531.91 | 0 | 0 | 2023-04-06 23:04:33 | 0.00045399 | 2.3489 | 166.6588 | 0 | Close
9276 | 2 | 2 | CC Chg | 17:30:30 | 77:14:23 | 0.11276 | 4.0266 | 1.97445 | 140.09 | 1.97445 | 140.09 | 0 | 0 | 0.00750051 | 532.18 | 0.00750051 | 532.18 | 0 | 0 | 2023-04-06 23:05:03 | 0.00045404 | 2.3493 | 166.6903 | 0 | Close
9277 | 2 | 2 | CC Chg | 17:31:00 | 77:14:53 | 0.11277 | 4.027 | 1.97539 | 140.16 | 1.97539 | 140.16 | 0 | 0 | 0.0075043 | 532.45 | 0.0075043 | 532.45 | 0 | 0 | 2023-04-06 23:05:33 | 0.00045412 | 2.3493 | 166.6903 | 0 | Close
9278 | 2 | 2 | CC Chg | 17:31:30 | 77:15:23 | 0.11277 | 4.0275 | 1.97633 | 140.22 | 1.97633 | 140.22 | 0 | 0 | 0.00750808 | 532.71 | 0.00750808 | 532.71 | 0 | 0 | 2023-04-06 23:06:03 | 0.00045418 | 1.8795 | 133.3523 | 0 | Close
9279 | 2 | 2 | CC Chg | 17:32:00 | 77:15:53 | 0.11275 | 4.0277 | 1.97727 | 140.29 | 1.97727 | 140.29 | 0 | 0 | 0.00751187 | 532.98 | 0.00751187 | 532.98 | 0 | 0 | 2023-04-06 23:06:33 | 0.00045412 | 4.6987 | 333.3806 | 0 | Close
9280 | 2 | 2 | CC Chg | 17:32:30 | 77:16:23 | 0.11278 | 4.0281 | 1.97821 | 140.36 | 1.97821 | 140.36 | 0 | 0 | 0.00751565 | 533.25 | 0.00751565 | 533.25 | 0 | 0 | 2023-04-06 23:07:03 | 0.00045429 | 2.3489 | 166.6588 | 0 | Close
9281 | 2 | 2 | CC Chg | 17:33:00 | 77:16:53 | 0.11277 | 4.0285 | 1.97915 | 140.42 | 1.97915 | 140.42 | 0 | 0 | 0.00751944 | 533.52 | 0.00751944 | 533.52 | 0 | 0 | 2023-04-06 23:07:33 | 0.00045429 | 2.3493 | 166.6903 | 0 | Close
9282 | 2 | 2 | CC Chg | 17:33:30 | 77:17:23 | 0.11277 | 4.0289 | 1.98009 | 140.49 | 1.98009 | 140.49 | 0 | 0 | 0.00752322 | 533.79 | 0.00752322 | 533.79 | 0 | 0 | 2023-04-06 23:08:03 | 0.00045434 | 2.3493 | 166.6903 | 0 | Close
9283 | 2 | 2 | CC Chg | 17:34:00 | 77:17:53 | 0.11275 | 4.0292 | 1.98103 | 140.56 | 1.98103 | 140.56 | 0 | 0 | 0.00752701 | 534.06 | 0.00752701 | 534.06 | 0 | 0 | 2023-04-06 23:08:33 | 0.00045429 | 3.1319 | 222.2117 | 0 | Close
9284 | 2 | 2 | CC Chg | 17:34:30 | 77:18:23 | 0.11276 | 4.0296 | 1.98197 | 140.63 | 1.98197 | 140.63 | 0 | 0 | 0.0075308 | 534.33 | 0.0075308 | 534.33 | 0 | 0 | 2023-04-06 23:09:03 | 0.00045438 | 2.3498 | 166.7219 | 0 | Close
9285 | 2 | 2 | CC Chg | 17:35:00 | 77:18:53 | 0.11276 | 4.0299 | 1.98291 | 140.69 | 1.98291 | 140.69 | 0 | 0 | 0.00753458 | 534.6 | 0.00753458 | 534.6 | 0 | 0 | 2023-04-06 23:09:33 | 0.00045441 | 3.1319 | 222.2117 | 0 | Close
9286 | 2 | 2 | CC Chg | 17:35:30 | 77:19:23 | 0.11277 | 4.0304 | 1.98385 | 140.76 | 1.98385 | 140.76 | 0 | 0 | 0.00753837 | 534.86 | 0.00753837 | 534.86 | 0 | 0 | 2023-04-06 23:10:03 | 0.00045451 | 1.8791 | 133.327 | 0 | Close
9287 | 2 | 2 | CC Chg | 17:36:00 | 77:19:53 | 0.11277 | 4.0308 | 1.98479 | 140.83 | 1.98479 | 140.83 | 0 | 0 | 0.00754216 | 535.13 | 0.00754216 | 535.13 | 0 | 0 | 2023-04-06 23:10:33 | 0.00045455 | 2.3493 | 166.6903 | 0 | Close
9288 | 2 | 2 | CC Chg | 17:36:30 | 77:20:23 | 0.11277 | 4.0312 | 1.98573 | 140.89 | 1.98573 | 140.89 | 0 | 0 | 0.00754595 | 535.4 | 0.00754595 | 535.4 | 0 | 0 | 2023-04-06 23:11:03 | 0.0004546 | 2.3489 | 166.6588 | 0 | Close
9289 | 2 | 2 | CC Chg | 17:37:00 | 77:20:53 | 0.11276 | 4.0315 | 1.98667 | 140.96 | 1.98667 | 140.96 | 0 | 0 | 0.00754973 | 535.67 | 0.00754973 | 535.67 | 0 | 0 | 2023-04-06 23:11:33 | 0.00045459 | 3.133 | 222.2958 | 0 | Close
9290 | 2 | 2 | CC Chg | 17:37:30 | 77:21:23 | 0.11277 | 4.032 | 1.98761 | 141.03 | 1.98761 | 141.03 | 0 | 0 | 0.00755352 | 535.94 | 0.00755352 | 535.94 | 0 | 0 | 2023-04-06 23:12:03 | 0.00045469 | 1.8791 | 133.327 | 0 | Close
9291 | 2 | 2 | CC Chg | 17:38:00 | 77:21:53 | 0.11277 | 4.0323 | 1.98855 | 141.09 | 1.98855 | 141.09 | 0 | 0 | 0.00755731 | 536.21 | 0.00755731 | 536.21 | 0 | 0 | 2023-04-06 23:12:33 | 0.00045472 | 3.1324 | 222.2538 | 0 | Close
9292 | 2 | 2 | CC Chg | 17:38:30 | 77:22:23 | 0.11277 | 4.0327 | 1.98949 | 141.16 | 1.98949 | 141.16 | 0 | 0 | 0.0075611 | 536.48 | 0.0075611 | 536.48 | 0 | 0 | 2023-04-06 23:13:03 | 0.00045477 | 2.3493 | 166.6903 | 0 | Close
9293 | 2 | 2 | CC Chg | 17:39:00 | 77:22:53 | 0.11276 | 4.0331 | 1.99043 | 141.23 | 1.99043 | 141.23 | 0 | 0 | 0.00756489 | 536.75 | 0.00756489 | 536.75 | 0 | 0 | 2023-04-06 23:13:33 | 0.00045477 | 2.3493 | 166.6903 | 0 | Close
9294 | 2 | 2 | CC Chg | 17:39:30 | 77:23:23 | 0.11277 | 4.0333 | 1.99137 | 141.29 | 1.99137 | 141.29 | 0 | 0 | 0.00756868 | 537.01 | 0.00756868 | 537.01 | 0 | 0 | 2023-04-06 23:14:03 | 0.00045484 | 4.6978 | 333.3176 | 0 | Close
9295 | 2 | 2 | CC Chg | 17:40:00 | 77:23:53 | 0.11276 | 4.0339 | 1.99231 | 141.36 | 1.99231 | 141.36 | 0 | 0 | 0.00757247 | 537.28 | 0.00757247 | 537.28 | 0 | 0 | 2023-04-06 23:14:33 | 0.00045486 | 1.5662 | 111.1269 | 0 | Close
9296 | 2 | 2 | CC Chg | 17:40:30 | 77:24:23 | 0.11276 | 4.0341 | 1.99325 | 141.43 | 1.99325 | 141.43 | 0 | 0 | 0.00757626 | 537.55 | 0.00757626 | 537.55 | 0 | 0 | 2023-04-06 23:15:03 | 0.00045489 | 4.6987 | 333.3806 | 0 | Close
9297 | 2 | 2 | CC Chg | 17:41:00 | 77:24:53 | 0.11278 | 4.0346 | 1.99418 | 141.49 | 1.99418 | 141.49 | 0 | 0 | 0.00758005 | 537.82 | 0.00758005 | 537.82 | 0 | 0 | 2023-04-06 23:15:33 | 0.00045502 | 1.8795 | 133.3523 | 0 | Close
9298 | 2 | 2 | CC Chg | 17:41:30 | 77:25:23 | 0.11277 | 4.0349 | 1.99512 | 141.56 | 1.99512 | 141.56 | 0 | 0 | 0.00758384 | 538.09 | 0.00758384 | 538.09 | 0 | 0 | 2023-04-06 23:16:03 | 0.00045502 | 3.1324 | 222.2538 | 0 | Close
9299 | 2 | 2 | CC Chg | 17:42:00 | 77:25:53 | 0.11277 | 4.0353 | 1.99606 | 141.63 | 1.99606 | 141.63 | 0 | 0 | 0.00758764 | 538.36 | 0.00758764 | 538.36 | 0 | 0 | 2023-04-06 23:16:33 | 0.00045506 | 2.3493 | 166.6903 | 0 | Close
9300 | 2 | 2 | CC Chg | 17:42:30 | 77:26:23 | 0.11275 | 4.0358 | 1.997 | 141.69 | 1.997 | 141.69 | 0 | 0 | 0.00759143 | 538.63 | 0.00759143 | 538.63 | 0 | 0 | 2023-04-06 23:17:03 | 0.00045504 | 1.8795 | 133.3523 | 0 | Close
9301 | 2 | 2 | CC Chg | 17:43:00 | 77:26:53 | 0.11276 | 4.0361 | 1.99794 | 141.76 | 1.99794 | 141.76 | 0 | 0 | 0.00759522 | 538.9 | 0.00759522 | 538.9 | 0 | 0 | 2023-04-06 23:17:33 | 0.00045511 | 3.1319 | 222.2117 | 0 | Close
9302 | 2 | 2 | CC Chg | 17:43:30 | 77:27:23 | 0.11277 | 4.0365 | 1.99888 | 141.83 | 1.99888 | 141.83 | 0 | 0 | 0.00759901 | 539.17 | 0.00759901 | 539.17 | 0 | 0 | 2023-04-06 23:18:03 | 0.0004552 | 2.3493 | 166.6903 | 0 | Close
9303 | 2 | 2 | CC Chg | 17:44:00 | 77:27:53 | 0.11277 | 4.0368 | 1.99982 | 141.89 | 1.99982 | 141.89 | 0 | 0 | 0.00760281 | 539.44 | 0.00760281 | 539.44 | 0 | 0 | 2023-04-06 23:18:33 | 0.00045523 | 3.1324 | 222.2538 | 0 | Close
9304 | 2 | 2 | CC Chg | 17:44:30 | 77:28:23 | 0.11276 | 4.0372 | 2.00076 | 141.96 | 2.00076 | 141.96 | 0 | 0 | 0.0076066 | 539.7 | 0.0076066 | 539.7 | 0 | 0 | 2023-04-06 23:19:03 | 0.00045523 | 2.3498 | 166.7219 | 0 | Close
9305 | 2 | 2 | CC Chg | 17:45:00 | 77:28:53 | 0.11276 | 4.0376 | 2.0017 | 142.03 | 2.0017 | 142.03 | 0 | 0 | 0.00761039 | 539.97 | 0.00761039 | 539.97 | 0 | 0 | 2023-04-06 23:19:33 | 0.00045528 | 2.3484 | 166.6272 | 0 | Close
9306 | 2 | 2 | CC Chg | 17:45:30 | 77:29:23 | 0.11276 | 4.038 | 2.00264 | 142.09 | 2.00264 | 142.09 | 0 | 0 | 0.00761419 | 540.24 | 0.00761419 | 540.24 | 0 | 0 | 2023-04-06 23:20:03 | 0.00045532 | 2.3498 | 166.7219 | 0 | Close
9307 | 2 | 2 | CC Chg | 17:46:00 | 77:29:53 | 0.11277 | 4.0384 | 2.00358 | 142.16 | 2.00358 | 142.16 | 0 | 0 | 0.00761798 | 540.51 | 0.00761798 | 540.51 | 0 | 0 | 2023-04-06 23:20:33 | 0.00045541 | 2.3498 | 166.7219 | 0 | Close
9308 | 2 | 2 | CC Chg | 17:46:30 | 77:30:23 | 0.11277 | 4.0387 | 2.00452 | 142.23 | 2.00452 | 142.23 | 0 | 0 | 0.00762178 | 540.78 | 0.00762178 | 540.78 | 0 | 0 | 2023-04-06 23:21:03 | 0.00045544 | 3.1324 | 222.2538 | 0 | Close
9309 | 2 | 2 | CC Chg | 17:47:00 | 77:30:53 | 0.11278 | 4.0392 | 2.00546 | 142.29 | 2.00546 | 142.29 | 0 | 0 | 0.00762557 | 541.05 | 0.00762557 | 541.05 | 0 | 0 | 2023-04-06 23:21:33 | 0.00045554 | 1.8791 | 133.327 | 0 | Close
9310 | 2 | 2 | CC Chg | 17:47:30 | 77:31:23 | 0.11277 | 4.0396 | 2.0064 | 142.36 | 2.0064 | 142.36 | 0 | 0 | 0.00762937 | 541.32 | 0.00762937 | 541.32 | 0 | 0 | 2023-04-06 23:22:03 | 0.00045555 | 2.3498 | 166.7219 | 0 | Close
9311 | 2 | 2 | CC Chg | 17:48:00 | 77:31:53 | 0.11277 | 4.04 | 2.00734 | 142.43 | 2.00734 | 142.43 | 0 | 0 | 0.00763317 | 541.59 | 0.00763317 | 541.59 | 0 | 0 | 2023-04-06 23:22:33 | 0.00045559 | 2.3489 | 166.6588 | 0 | Close
9312 | 2 | 2 | CC Chg | 17:48:30 | 77:32:23 | 0.11276 | 4.0403 | 2.00828 | 142.49 | 2.00828 | 142.49 | 0 | 0 | 0.00763696 | 541.86 | 0.00763696 | 541.86 | 0 | 0 | 2023-04-06 23:23:03 | 0.00045558 | 3.1324 | 222.2538 | 0 | Close
9313 | 2 | 2 | CC Chg | 17:49:00 | 77:32:53 | 0.11276 | 4.0407 | 2.00922 | 142.56 | 2.00922 | 142.56 | 0 | 0 | 0.00764076 | 542.13 | 0.00764076 | 542.13 | 0 | 0 | 2023-04-06 23:23:33 | 0.00045563 | 2.3493 | 166.6903 | 0 | Close
9314 | 2 | 2 | CC Chg | 17:49:30 | 77:33:23 | 0.11277 | 4.0411 | 2.01016 | 142.63 | 2.01016 | 142.63 | 0 | 0 | 0.00764456 | 542.4 | 0.00764456 | 542.4 | 0 | 0 | 2023-04-06 23:24:03 | 0.00045571 | 2.3493 | 166.6903 | 0 | Close
9315 | 2 | 2 | CC Chg | 17:50:00 | 77:33:53 | 0.11276 | 4.0414 | 2.0111 | 142.69 | 2.0111 | 142.69 | 0 | 0 | 0.00764835 | 542.67 | 0.00764835 | 542.67 | 0 | 0 | 2023-04-06 23:24:33 | 0.00045571 | 3.1324 | 222.2538 | 0 | Close
9316 | 2 | 2 | CC Chg | 17:50:30 | 77:34:23 | 0.11275 | 4.0418 | 2.01204 | 142.76 | 2.01204 | 142.76 | 0 | 0 | 0.00765215 | 542.94 | 0.00765215 | 542.94 | 0 | 0 | 2023-04-06 23:25:03 | 0.00045571 | 2.3489 | 166.6588 | 0 | Close
9317 | 2 | 2 | CC Chg | 17:51:00 | 77:34:53 | 0.11276 | 4.0422 | 2.01298 | 142.83 | 2.01298 | 142.83 | 0 | 0 | 0.00765595 | 543.21 | 0.00765595 | 543.21 | 0 | 0 | 2023-04-06 23:25:33 | 0.0004558 | 2.3489 | 166.6588 | 0 | Close
9318 | 2 | 2 | CC Chg | 17:51:30 | 77:35:23 | 0.11276 | 4.0425 | 2.01392 | 142.89 | 2.01392 | 142.89 | 0 | 0 | 0.00765975 | 543.48 | 0.00765975 | 543.48 | 0 | 0 | 2023-04-06 23:26:03 | 0.00045583 | 3.1324 | 222.2538 | 0 | Close
9319 | 2 | 2 | CC Chg | 17:52:00 | 77:35:53 | 0.11276 | 4.0429 | 2.01486 | 142.96 | 2.01486 | 142.96 | 0 | 0 | 0.00766355 | 543.75 | 0.00766355 | 543.75 | 0 | 0 | 2023-04-06 23:26:33 | 0.00045588 | 2.3489 | 166.6588 | 0 | Close
9320 | 2 | 2 | CC Chg | 17:52:30 | 77:36:23 | 0.11275 | 4.0433 | 2.0158 | 143.03 | 2.0158 | 143.03 | 0 | 0 | 0.00766735 | 544.01 | 0.00766735 | 544.01 | 0 | 0 | 2023-04-06 23:27:03 | 0.00045588 | 2.3493 | 166.6903 | 0 | Close
9321 | 2 | 2 | CC Chg | 17:53:00 | 77:36:53 | 0.11276 | 4.0437 | 2.01674 | 143.09 | 2.01674 | 143.09 | 0 | 0 | 0.00767115 | 544.28 | 0.00767115 | 544.28 | 0 | 0 | 2023-04-06 23:27:33 | 0.00045597 | 2.3498 | 166.7219 | 0 | Close
9322 | 2 | 2 | CC Chg | 17:53:30 | 77:37:23 | 0.11276 | 4.0441 | 2.01768 | 143.16 | 2.01768 | 143.16 | 0 | 0 | 0.00767495 | 544.55 | 0.00767495 | 544.55 | 0 | 0 | 2023-04-06 23:28:03 | 0.00045601 | 2.3489 | 166.6588 | 0 | Close
9323 | 2 | 2 | CC Chg | 17:54:00 | 77:37:53 | 0.11277 | 4.0445 | 2.01862 | 143.23 | 2.01862 | 143.23 | 0 | 0 | 0.00767875 | 544.82 | 0.00767875 | 544.82 | 0 | 0 | 2023-04-06 23:28:33 | 0.0004561 | 2.3493 | 166.6903 | 0 | Close
9324 | 2 | 2 | CC Chg | 17:54:30 | 77:38:23 | 0.11278 | 4.0448 | 2.01956 | 143.29 | 2.01956 | 143.29 | 0 | 0 | 0.00768255 | 545.09 | 0.00768255 | 545.09 | 0 | 0 | 2023-04-06 23:29:03 | 0.00045617 | 3.1319 | 222.2117 | 0 | Close
9325 | 2 | 2 | CC Chg | 17:55:00 | 77:38:53 | 0.11276 | 4.0452 | 2.0205 | 143.36 | 2.0205 | 143.36 | 0 | 0 | 0.00768635 | 545.36 | 0.00768635 | 545.36 | 0 | 0 | 2023-04-06 23:29:33 | 0.00045614 | 2.3498 | 166.7219 | 0 | Close
9326 | 2 | 2 | CC Chg | 17:55:30 | 77:39:23 | 0.11277 | 4.0456 | 2.02144 | 143.43 | 2.02144 | 143.43 | 0 | 0 | 0.00769015 | 545.63 | 0.00769015 | 545.63 | 0 | 0 | 2023-04-06 23:30:03 | 0.00045622 | 2.3493 | 166.6903 | 0 | Close
9327 | 2 | 2 | CC Chg | 17:56:00 | 77:39:53 | 0.11277 | 4.0459 | 2.02238 | 143.49 | 2.02238 | 143.49 | 0 | 0 | 0.00769395 | 545.9 | 0.00769395 | 545.9 | 0 | 0 | 2023-04-06 23:30:33 | 0.00045626 | 3.1319 | 222.2117 | 0 | Close
9328 | 2 | 2 | CC Chg | 17:56:30 | 77:40:23 | 0.11276 | 4.0464 | 2.02332 | 143.56 | 2.02332 | 143.56 | 0 | 0 | 0.00769775 | 546.17 | 0.00769775 | 546.17 | 0 | 0 | 2023-04-06 23:31:03 | 0.00045627 | 1.8795 | 133.3523 | 0 | Close
9329 | 2 | 2 | CC Chg | 17:57:00 | 77:40:53 | 0.11276 | 4.0468 | 2.02426 | 143.63 | 2.02426 | 143.63 | 0 | 0 | 0.00770156 | 546.44 | 0.00770156 | 546.44 | 0 | 0 | 2023-04-06 23:31:33 | 0.00045632 | 2.3493 | 166.6903 | 0 | Close
9330 | 2 | 2 | CC Chg | 17:57:30 | 77:41:23 | 0.11277 | 4.0472 | 2.0252 | 143.69 | 2.0252 | 143.69 | 0 | 0 | 0.00770536 | 546.71 | 0.00770536 | 546.71 | 0 | 0 | 2023-04-06 23:32:03 | 0.0004564 | 2.3493 | 166.6903 | 0 | Close
9331 | 2 | 2 | CC Chg | 17:58:00 | 77:41:53 | 0.11276 | 4.0476 | 2.02613 | 143.76 | 2.02613 | 143.76 | 0 | 0 | 0.00770916 | 546.98 | 0.00770916 | 546.98 | 0 | 0 | 2023-04-06 23:32:33 | 0.00045641 | 2.3493 | 166.6903 | 0 | Close
9332 | 2 | 2 | CC Chg | 17:58:30 | 77:42:23 | 0.11276 | 4.0479 | 2.02707 | 143.83 | 2.02707 | 143.83 | 0 | 0 | 0.00771297 | 547.25 | 0.00771297 | 547.25 | 0 | 0 | 2023-04-06 23:33:03 | 0.00045644 | 3.1324 | 222.2538 | 0 | Close
9333 | 2 | 2 | CC Chg | 17:59:00 | 77:42:53 | 0.11277 | 4.0484 | 2.02801 | 143.89 | 2.02801 | 143.89 | 0 | 0 | 0.00771677 | 547.52 | 0.00771677 | 547.52 | 0 | 0 | 2023-04-06 23:33:33 | 0.00045654 | 1.8795 | 133.3523 | 0 | Close
9334 | 2 | 2 | CC Chg | 17:59:30 | 77:43:23 | 0.11275 | 4.0488 | 2.02895 | 143.96 | 2.02895 | 143.96 | 0 | 0 | 0.00772058 | 547.79 | 0.00772058 | 547.79 | 0 | 0 | 2023-04-06 23:34:03 | 0.0004565 | 2.3489 | 166.6588 | 0 | Close
9335 | 2 | 2 | CC Chg | 18:00:00 | 77:43:53 | 0.11276 | 4.0491 | 2.02989 | 144.03 | 2.02989 | 144.03 | 0 | 0 | 0.00772438 | 548.06 | 0.00772438 | 548.06 | 0 | 0 | 2023-04-06 23:34:33 | 0.00045658 | 3.1324 | 222.2538 | 0 | Close
9336 | 2 | 2 | CC Chg | 18:00:30 | 77:44:23 | 0.11278 | 4.0495 | 2.03083 | 144.09 | 2.03083 | 144.09 | 0 | 0 | 0.00772819 | 548.33 | 0.00772819 | 548.33 | 0 | 0 | 2023-04-06 23:35:03 | 0.0004567 | 2.3493 | 166.6903 | 0 | Close
9337 | 2 | 2 | CC Chg | 18:01:00 | 77:44:53 | 0.11276 | 4.0499 | 2.03177 | 144.16 | 2.03177 | 144.16 | 0 | 0 | 0.00773199 | 548.6 | 0.00773199 | 548.6 | 0 | 0 | 2023-04-06 23:35:33 | 0.00045667 | 2.3489 | 166.6588 | 0 | Close
9338 | 2 | 2 | CC Chg | 18:01:30 | 77:45:23 | 0.11277 | 4.0502 | 2.03271 | 144.23 | 2.03271 | 144.23 | 0 | 0 | 0.0077358 | 548.87 | 0.0077358 | 548.87 | 0 | 0 | 2023-04-06 23:36:03 | 0.00045674 | 3.133 | 222.2958 | 0 | Close
9339 | 2 | 2 | CC Chg | 18:02:00 | 77:45:53 | 0.11276 | 4.0506 | 2.03365 | 144.29 | 2.03365 | 144.29 | 0 | 0 | 0.0077396 | 549.14 | 0.0077396 | 549.14 | 0 | 0 | 2023-04-06 23:36:33 | 0.00045675 | 2.3489 | 166.6588 | 0 | Close
9340 | 2 | 2 | CC Chg | 18:02:30 | 77:46:23 | 0.11276 | 4.051 | 2.03459 | 144.36 | 2.03459 | 144.36 | 0 | 0 | 0.00774341 | 549.41 | 0.00774341 | 549.41 | 0 | 0 | 2023-04-06 23:37:03 | 0.00045679 | 2.3498 | 166.7219 | 0 | Close
9341 | 2 | 2 | CC Chg | 18:03:00 | 77:46:53 | 0.11277 | 4.0514 | 2.03553 | 144.43 | 2.03553 | 144.43 | 0 | 0 | 0.00774722 | 549.68 | 0.00774722 | 549.68 | 0 | 0 | 2023-04-06 23:37:33 | 0.00045688 | 2.3484 | 166.6272 | 0 | Close
9342 | 2 | 2 | CC Chg | 18:03:30 | 77:47:23 | 0.11277 | 4.0518 | 2.03647 | 144.49 | 2.03647 | 144.49 | 0 | 0 | 0.00775102 | 549.95 | 0.00775102 | 549.95 | 0 | 0 | 2023-04-06 23:38:03 | 0.00045692 | 2.3498 | 166.7219 | 0 | Close
9343 | 2 | 2 | CC Chg | 18:04:00 | 77:47:53 | 0.11278 | 4.0522 | 2.03741 | 144.56 | 2.03741 | 144.56 | 0 | 0 | 0.00775483 | 550.22 | 0.00775483 | 550.22 | 0 | 0 | 2023-04-06 23:38:33 | 0.00045701 | 2.3493 | 166.6903 | 0 | Close
9344 | 2 | 2 | CC Chg | 18:04:30 | 77:48:23 | 0.11276 | 4.0526 | 2.03835 | 144.63 | 2.03835 | 144.63 | 0 | 0 | 0.00775864 | 550.49 | 0.00775864 | 550.49 | 0 | 0 | 2023-04-06 23:39:03 | 0.00045697 | 2.3489 | 166.6588 | 0 | Close
9345 | 2 | 2 | CC Chg | 18:05:00 | 77:48:53 | 0.11277 | 4.0529 | 2.03929 | 144.69 | 2.03929 | 144.69 | 0 | 0 | 0.00776245 | 550.76 | 0.00776245 | 550.76 | 0 | 0 | 2023-04-06 23:39:33 | 0.00045705 | 3.1324 | 222.2538 | 0 | Close
9346 | 2 | 2 | CC Chg | 18:05:30 | 77:49:23 | 0.11276 | 4.0533 | 2.04023 | 144.76 | 2.04023 | 144.76 | 0 | 0 | 0.00776626 | 551.03 | 0.00776626 | 551.03 | 0 | 0 | 2023-04-06 23:40:03 | 0.00045705 | 2.3493 | 166.6903 | 0 | Close
9347 | 2 | 2 | CC Chg | 18:06:00 | 77:49:53 | 0.11276 | 4.0537 | 2.04117 | 144.83 | 2.04117 | 144.83 | 0 | 0 | 0.00777007 | 551.3 | 0.00777007 | 551.3 | 0 | 0 | 2023-04-06 23:40:33 | 0.0004571 | 2.3498 | 166.7219 | 0 | Close
9348 | 2 | 2 | CC Chg | 18:06:30 | 77:50:23 | 0.11277 | 4.0541 | 2.04211 | 144.89 | 2.04211 | 144.89 | 0 | 0 | 0.00777388 | 551.57 | 0.00777388 | 551.57 | 0 | 0 | 2023-04-06 23:41:03 | 0.00045718 | 2.3489 | 166.6588 | 0 | Close
9349 | 2 | 2 | CC Chg | 18:07:00 | 77:50:53 | 0.11277 | 4.0545 | 2.04305 | 144.96 | 2.04305 | 144.96 | 0 | 0 | 0.00777769 | 551.84 | 0.00777769 | 551.84 | 0 | 0 | 2023-04-06 23:41:33 | 0.00045723 | 2.3498 | 166.7219 | 0 | Close
9350 | 2 | 2 | CC Chg | 18:07:30 | 77:51:23 | 0.11277 | 4.0548 | 2.04399 | 145.03 | 2.04399 | 145.03 | 0 | 0 | 0.0077815 | 552.11 | 0.0077815 | 552.11 | 0 | 0 | 2023-04-06 23:42:03 | 0.00045726 | 3.1324 | 222.2538 | 0 | Close
9351 | 2 | 2 | CC Chg | 18:08:00 | 77:51:53 | 0.11276 | 4.0552 | 2.04493 | 145.09 | 2.04493 | 145.09 | 0 | 0 | 0.00778531 | 552.38 | 0.00778531 | 552.38 | 0 | 0 | 2023-04-06 23:42:33 | 0.00045726 | 2.3493 | 166.6903 | 0 | Close
9352 | 2 | 2 | CC Chg | 18:08:30 | 77:52:23 | 0.11277 | 4.0556 | 2.04587 | 145.16 | 2.04587 | 145.16 | 0 | 0 | 0.00778912 | 552.65 | 0.00778912 | 552.65 | 0 | 0 | 2023-04-06 23:43:03 | 0.00045735 | 2.3489 | 166.6588 | 0 | Close
9353 | 2 | 2 | CC Chg | 18:09:00 | 77:52:53 | 0.11276 | 4.056 | 2.04681 | 145.23 | 2.04681 | 145.23 | 0 | 0 | 0.00779293 | 552.93 | 0.00779293 | 552.93 | 0 | 0 | 2023-04-06 23:43:33 | 0.00045735 | 2.3498 | 166.7219 | 0 | Close
9354 | 2 | 2 | CC Chg | 18:09:30 | 77:53:23 | 0.11277 | 4.0565 | 2.04775 | 145.29 | 2.04775 | 145.29 | 0 | 0 | 0.00779674 | 553.2 | 0.00779674 | 553.2 | 0 | 0 | 2023-04-06 23:44:03 | 0.00045745 | 1.8791 | 133.327 | 0 | Close
9355 | 2 | 2 | CC Chg | 18:10:00 | 77:53:53 | 0.11277 | 4.0568 | 2.04869 | 145.36 | 2.04869 | 145.36 | 0 | 0 | 0.00780055 | 553.47 | 0.00780055 | 553.47 | 0 | 0 | 2023-04-06 23:44:33 | 0.00045749 | 3.1324 | 222.2538 | 0 | Close
9356 | 2 | 2 | CC Chg | 18:10:30 | 77:54:23 | 0.11276 | 4.0572 | 2.04963 | 145.43 | 2.04963 | 145.43 | 0 | 0 | 0.00780437 | 553.74 | 0.00780437 | 553.74 | 0 | 0 | 2023-04-06 23:45:03 | 0.00045749 | 2.3493 | 166.6903 | 0 | Close
9357 | 2 | 2 | CC Chg | 18:11:00 | 77:54:53 | 0.11277 | 4.0577 | 2.05057 | 145.49 | 2.05057 | 145.49 | 0 | 0 | 0.00780818 | 554.01 | 0.00780818 | 554.01 | 0 | 0 | 2023-04-06 23:45:33 | 0.00045759 | 1.8795 | 133.3523 | 0 | Close
9358 | 2 | 2 | CC Chg | 18:11:30 | 77:55:23 | 0.11277 | 4.058 | 2.05151 | 145.56 | 2.05151 | 145.56 | 0 | 0 | 0.00781199 | 554.28 | 0.00781199 | 554.28 | 0 | 0 | 2023-04-06 23:46:03 | 0.00045762 | 3.1324 | 222.2538 | 0 | Close
9359 | 2 | 2 | CC Chg | 18:12:00 | 77:55:53 | 0.11278 | 4.0584 | 2.05245 | 145.63 | 2.05245 | 145.63 | 0 | 0 | 0.00781581 | 554.55 | 0.00781581 | 554.55 | 0 | 0 | 2023-04-06 23:46:33 | 0.00045771 | 2.3489 | 166.6588 | 0 | Close
9360 | 2 | 2 | CC Chg | 18:12:30 | 77:56:23 | 0.11278 | 4.0587 | 2.05339 | 145.69 | 2.05339 | 145.69 | 0 | 0 | 0.00781962 | 554.82 | 0.00781962 | 554.82 | 0 | 0 | 2023-04-06 23:47:03 | 0.00045774 | 3.1324 | 222.2538 | 0 | Close
9361 | 2 | 2 | CC Chg | 18:13:00 | 77:56:53 | 0.11276 | 4.0592 | 2.05433 | 145.76 | 2.05433 | 145.76 | 0 | 0 | 0.00782343 | 555.09 | 0.00782343 | 555.09 | 0 | 0 | 2023-04-06 23:47:33 | 0.00045772 | 1.8795 | 133.3523 | 0 | Close
9362 | 2 | 2 | CC Chg | 18:13:30 | 77:57:23 | 0.11276 | 4.0596 | 2.05527 | 145.83 | 2.05527 | 145.83 | 0 | 0 | 0.00782725 | 555.36 | 0.00782725 | 555.36 | 0 | 0 | 2023-04-06 23:48:03 | 0.00045776 | 2.3489 | 166.6588 | 0 | Close
9363 | 2 | 2 | CC Chg | 18:14:00 | 77:57:53 | 0.11277 | 4.0599 | 2.05621 | 145.89 | 2.05621 | 145.89 | 0 | 0 | 0.00783106 | 555.63 | 0.00783106 | 555.63 | 0 | 0 | 2023-04-06 23:48:33 | 0.00045783 | 3.1336 | 222.3378 | 0 | Close
9364 | 2 | 2 | CC Chg | 18:14:30 | 77:58:23 | 0.11276 | 4.0604 | 2.05715 | 145.96 | 2.05715 | 145.96 | 0 | 0 | 0.00783488 | 555.9 | 0.00783488 | 555.9 | 0 | 0 | 2023-04-06 23:49:03 | 0.00045785 | 1.8795 | 133.3523 | 0 | Close
9365 | 2 | 2 | CC Chg | 18:15:00 | 77:58:53 | 0.11277 | 4.0607 | 2.05809 | 146.03 | 2.05809 | 146.03 | 0 | 0 | 0.00783869 | 556.17 | 0.00783869 | 556.17 | 0 | 0 | 2023-04-06 23:49:33 | 0.00045793 | 3.1324 | 222.2538 | 0 | Close
9366 | 2 | 2 | CC Chg | 18:15:30 | 77:59:23 | 0.11278 | 4.0612 | 2.05902 | 146.09 | 2.05902 | 146.09 | 0 | 0 | 0.00784251 | 556.44 | 0.00784251 | 556.44 | 0 | 0 | 2023-04-06 23:50:03 | 0.00045802 | 1.8791 | 133.327 | 0 | Close
9367 | 2 | 2 | CC Chg | 18:16:00 | 77:59:53 | 0.11277 | 4.0615 | 2.05996 | 146.16 | 2.05996 | 146.16 | 0 | 0 | 0.00784633 | 556.71 | 0.00784633 | 556.71 | 0 | 0 | 2023-04-06 23:50:33 | 0.00045802 | 3.133 | 222.2958 | 0 | Close
9368 | 2 | 2 | CC Chg | 18:16:30 | 78:00:23 | 0.11276 | 4.062 | 2.0609 | 146.23 | 2.0609 | 146.23 | 0 | 0 | 0.00785014 | 556.98 | 0.00785014 | 556.98 | 0 | 0 | 2023-04-06 23:51:03 | 0.00045803 | 1.8791 | 133.327 | 0 | Close
9369 | 2 | 2 | CC Chg | 18:17:00 | 78:00:53 | 0.11276 | 4.0623 | 2.06184 | 146.29 | 2.06184 | 146.29 | 0 | 0 | 0.00785396 | 557.26 | 0.00785396 | 557.26 | 0 | 0 | 2023-04-06 23:51:33 | 0.00045806 | 3.1324 | 222.2538 | 0 | Close
9370 | 2 | 2 | CC Chg | 18:17:30 | 78:01:23 | 0.11276 | 4.0627 | 2.06278 | 146.36 | 2.06278 | 146.36 | 0 | 0 | 0.00785778 | 557.53 | 0.00785778 | 557.53 | 0 | 0 | 2023-04-06 23:52:03 | 0.00045811 | 2.3493 | 166.6903 | 0 | Close
9371 | 2 | 2 | CC Chg | 18:18:00 | 78:01:53 | 0.11275 | 4.063 | 2.06372 | 146.43 | 2.06372 | 146.43 | 0 | 0 | 0.0078616 | 557.8 | 0.0078616 | 557.8 | 0 | 0 | 2023-04-06 23:52:33 | 0.0004581 | 3.1336 | 222.3378 | 0 | Close
9372 | 2 | 2 | CC Chg | 18:18:30 | 78:02:23 | 0.11278 | 4.0634 | 2.06466 | 146.49 | 2.06466 | 146.49 | 0 | 0 | 0.00786542 | 558.07 | 0.00786542 | 558.07 | 0 | 0 | 2023-04-06 23:53:03 | 0.00045827 | 2.3489 | 166.6588 | 0 | Close
9373 | 2 | 2 | CC Chg | 18:19:00 | 78:02:53 | 0.11277 | 4.0638 | 2.0656 | 146.56 | 2.0656 | 146.56 | 0 | 0 | 0.00786923 | 558.34 | 0.00786923 | 558.34 | 0 | 0 | 2023-04-06 23:53:33 | 0.00045827 | 2.3493 | 166.6903 | 0 | Close
9374 | 2 | 2 | CC Chg | 18:19:30 | 78:03:23 | 0.11278 | 4.0643 | 2.06654 | 146.63 | 2.06654 | 146.63 | 0 | 0 | 0.00787305 | 558.61 | 0.00787305 | 558.61 | 0 | 0 | 2023-04-06 23:54:03 | 0.00045837 | 1.8791 | 133.327 | 0 | Close
9375 | 2 | 2 | CC Chg | 18:20:00 | 78:03:53 | 0.11276 | 4.0646 | 2.06748 | 146.69 | 2.06748 | 146.69 | 0 | 0 | 0.00787687 | 558.88 | 0.00787687 | 558.88 | 0 | 0 | 2023-04-06 23:54:33 | 0.00045832 | 3.133 | 222.2958 | 0 | Close
9376 | 2 | 2 | CC Chg | 18:20:30 | 78:04:23 | 0.11277 | 4.0651 | 2.06842 | 146.76 | 2.06842 | 146.76 | 0 | 0 | 0.00788069 | 559.15 | 0.00788069 | 559.15 | 0 | 0 | 2023-04-06 23:55:03 | 0.00045842 | 1.8791 | 133.327 | 0 | Close
9377 | 2 | 2 | CC Chg | 18:21:00 | 78:04:53 | 0.11277 | 4.0655 | 2.06936 | 146.83 | 2.06936 | 146.83 | 0 | 0 | 0.00788451 | 559.42 | 0.00788451 | 559.42 | 0 | 0 | 2023-04-06 23:55:33 | 0.00045847 | 2.3493 | 166.6903 | 0 | Close
9378 | 2 | 2 | CC Chg | 18:21:30 | 78:05:23 | 0.11281 | 4.066 | 2.0703 | 146.89 | 2.0703 | 146.89 | 0 | 0 | 0.00788833 | 559.69 | 0.00788833 | 559.69 | 0 | 0 | 2023-04-06 23:56:03 | 0.00045869 | 1.8798 | 133.3775 | 0 | Close
9379 | 2 | 2 | CC Chg | 18:22:00 | 78:05:53 | 0.11282 | 4.0664 | 2.07124 | 146.96 | 2.07124 | 146.96 | 0 | 0 | 0.00789216 | 559.97 | 0.00789216 | 559.97 | 0 | 0 | 2023-04-06 23:56:33 | 0.00045877 | 2.3498 | 166.7219 | 0 | Close
9380 | 2 | 2 | CC Chg | 18:22:30 | 78:06:23 | 0.11282 | 4.0667 | 2.07218 | 147.03 | 2.07218 | 147.03 | 0 | 0 | 0.00789598 | 560.24 | 0.00789598 | 560.24 | 0 | 0 | 2023-04-06 23:57:03 | 0.00045881 | 3.1336 | 222.3378 | 0 | Close
9381 | 2 | 2 | CC Chg | 18:23:00 | 78:06:53 | 0.1128 | 4.0672 | 2.07312 | 147.09 | 2.07312 | 147.09 | 0 | 0 | 0.0078998 | 560.51 | 0.0078998 | 560.51 | 0 | 0 | 2023-04-06 23:57:33 | 0.00045878 | 1.8802 | 133.4027 | 0 | Close
9382 | 2 | 2 | CC Chg | 18:23:30 | 78:07:23 | 0.11281 | 4.0675 | 2.07406 | 147.16 | 2.07406 | 147.16 | 0 | 0 | 0.00790363 | 560.78 | 0.00790363 | 560.78 | 0 | 0 | 2023-04-06 23:58:03 | 0.00045885 | 3.1336 | 222.3378 | 0 | Close
9383 | 2 | 2 | CC Chg | 18:24:00 | 78:07:53 | 0.1128 | 4.0679 | 2.075 | 147.23 | 2.075 | 147.23 | 0 | 0 | 0.00790745 | 561.05 | 0.00790745 | 561.05 | 0 | 0 | 2023-04-06 23:58:33 | 0.00045886 | 2.3498 | 166.7219 | 0 | Close
9384 | 2 | 2 | CC Chg | 18:24:30 | 78:08:23 | 0.1128 | 4.0684 | 2.07594 | 147.29 | 2.07594 | 147.29 | 0 | 0 | 0.00791127 | 561.32 | 0.00791127 | 561.32 | 0 | 0 | 2023-04-06 23:59:03 | 0.00045892 | 1.8802 | 133.4027 | 0 | Close
9385 | 2 | 2 | CC Chg | 18:25:00 | 78:08:53 | 0.1128 | 4.0688 | 2.07688 | 147.36 | 2.07688 | 147.36 | 0 | 0 | 0.0079151 | 561.59 | 0.0079151 | 561.59 | 0 | 0 | 2023-04-06 23:59:33 | 0.00045896 | 2.3502 | 166.7534 | 0 | Close
9386 | 2 | 2 | CC Chg | 18:25:30 | 78:09:23 | 0.1128 | 4.0692 | 2.07782 | 147.43 | 2.07782 | 147.43 | 0 | 0 | 0.00791892 | 561.86 | 0.00791892 | 561.86 | 0 | 0 | 2023-04-07 00:00:01 | 0.00045901 | 2.3498 | 166.7219 | 0 | Close
9387 | 2 | 2 | CC Chg | 18:26:00 | 78:09:53 | 0.11279 | 4.0696 | 2.07876 | 147.49 | 2.07876 | 147.49 | 0 | 0 | 0.00792275 | 562.14 | 0.00792275 | 562.14 | 0 | 0 | 2023-04-07 00:00:31 | 0.00045901 | 2.3507 | 166.7849 | 0 | Close
9388 | 2 | 2 | CC Chg | 18:26:30 | 78:10:23 | 0.11281 | 4.0701 | 2.0797 | 147.56 | 2.0797 | 147.56 | 0 | 0 | 0.00792657 | 562.41 | 0.00792657 | 562.41 | 0 | 0 | 2023-04-07 00:01:01 | 0.00045915 | 1.8798 | 133.3775 | 0 | Close
9389 | 2 | 2 | CC Chg | 18:27:00 | 78:10:53 | 0.1128 | 4.0703 | 2.08064 | 147.63 | 2.08064 | 147.63 | 0 | 0 | 0.0079304 | 562.68 | 0.0079304 | 562.68 | 0 | 0 | 2023-04-07 00:01:31 | 0.00045913 | 4.6996 | 333.4437 | 0 | Close
9390 | 2 | 2 | CC Chg | 18:27:30 | 78:11:23 | 0.11281 | 4.0708 | 2.08158 | 147.69 | 2.08158 | 147.69 | 0 | 0 | 0.00793423 | 562.95 | 0.00793423 | 562.95 | 0 | 0 | 2023-04-07 00:02:01 | 0.00045923 | 1.8802 | 133.4027 | 0 | Close
9391 | 2 | 2 | CC Chg | 18:28:00 | 78:11:53 | 0.11281 | 4.0712 | 2.08252 | 147.76 | 2.08252 | 147.76 | 0 | 0 | 0.00793805 | 563.22 | 0.00793805 | 563.22 | 0 | 0 | 2023-04-07 00:02:31 | 0.00045927 | 2.3502 | 166.7534 | 0 | Close
9392 | 2 | 2 | CC Chg | 18:28:30 | 78:12:23 | 0.11281 | 4.0715 | 2.08346 | 147.83 | 2.08346 | 147.83 | 0 | 0 | 0.00794188 | 563.49 | 0.00794188 | 563.49 | 0 | 0 | 2023-04-07 00:03:01 | 0.00045931 | 3.1336 | 222.3378 | 0 | Close
9393 | 2 | 2 | CC Chg | 18:29:00 | 78:12:53 | 0.11282 | 4.0719 | 2.0844 | 147.89 | 2.0844 | 147.89 | 0 | 0 | 0.00794571 | 563.77 | 0.00794571 | 563.77 | 0 | 0 | 2023-04-07 00:03:31 | 0.00045939 | 2.3498 | 166.7219 | 0 | Close
9394 | 2 | 2 | CC Chg | 18:29:30 | 78:13:23 | 0.11279 | 4.0723 | 2.08534 | 147.96 | 2.08534 | 147.96 | 0 | 0 | 0.00794954 | 564.04 | 0.00794954 | 564.04 | 0 | 0 | 2023-04-07 00:04:01 | 0.00045931 | 2.3502 | 166.7534 | 0 | Close
9395 | 2 | 2 | CC Chg | 18:30:00 | 78:13:53 | 0.1128 | 4.0727 | 2.08628 | 148.03 | 2.08628 | 148.03 | 0 | 0 | 0.00795337 | 564.31 | 0.00795337 | 564.31 | 0 | 0 | 2023-04-07 00:04:31 | 0.0004594 | 2.3502 | 166.7534 | 0 | Close
9396 | 2 | 2 | CC Chg | 18:30:30 | 78:14:23 | 0.1128 | 4.0731 | 2.08722 | 148.09 | 2.08722 | 148.09 | 0 | 0 | 0.00795719 | 564.58 | 0.00795719 | 564.58 | 0 | 0 | 2023-04-07 00:05:01 | 0.00045945 | 2.3502 | 166.7534 | 0 | Close
9397 | 2 | 2 | CC Chg | 18:31:00 | 78:14:53 | 0.1128 | 4.0735 | 2.08816 | 148.16 | 2.08816 | 148.16 | 0 | 0 | 0.00796102 | 564.85 | 0.00796102 | 564.85 | 0 | 0 | 2023-04-07 00:05:31 | 0.00045949 | 2.3498 | 166.7219 | 0 | Close
9398 | 2 | 2 | CC Chg | 18:31:30 | 78:15:23 | 0.11281 | 4.0739 | 2.0891 | 148.23 | 2.0891 | 148.23 | 0 | 0 | 0.00796485 | 565.12 | 0.00796485 | 565.12 | 0 | 0 | 2023-04-07 00:06:01 | 0.00045958 | 2.3502 | 166.7534 | 0 | Close
9399 | 2 | 2 | CC Chg | 18:32:00 | 78:15:53 | 0.1128 | 4.0743 | 2.09004 | 148.29 | 2.09004 | 148.29 | 0 | 0 | 0.00796868 | 565.4 | 0.00796868 | 565.4 | 0 | 0 | 2023-04-07 00:06:31 | 0.00045958 | 2.3498 | 166.7219 | 0 | Close
9400 | 2 | 2 | CC Chg | 18:32:30 | 78:16:23 | 0.1128 | 4.0747 | 2.09098 | 148.36 | 2.09098 | 148.36 | 0 | 0 | 0.00797251 | 565.67 | 0.00797251 | 565.67 | 0 | 0 | 2023-04-07 00:07:01 | 0.00045963 | 2.3502 | 166.7534 | 0 | Close
9401 | 2 | 2 | CC Chg | 18:33:00 | 78:16:53 | 0.1128 | 4.0751 | 2.09192 | 148.43 | 2.09192 | 148.43 | 0 | 0 | 0.00797634 | 565.94 | 0.00797634 | 565.94 | 0 | 0 | 2023-04-07 00:07:31 | 0.00045967 | 2.3502 | 166.7534 | 0 | Close
9402 | 2 | 2 | CC Chg | 18:33:30 | 78:17:23 | 0.1128 | 4.0755 | 2.09286 | 148.49 | 2.09286 | 148.49 | 0 | 0 | 0.00798017 | 566.21 | 0.00798017 | 566.21 | 0 | 0 | 2023-04-07 00:08:01 | 0.00045972 | 2.3498 | 166.7219 | 0 | Close
9403 | 2 | 2 | CC Chg | 18:34:00 | 78:17:53 | 0.1128 | 4.0759 | 2.0938 | 148.56 | 2.0938 | 148.56 | 0 | 0 | 0.007984 | 566.48 | 0.007984 | 566.48 | 0 | 0 | 2023-04-07 00:08:31 | 0.00045976 | 2.3498 | 166.7219 | 0 | Close
9404 | 2 | 2 | CC Chg | 18:34:30 | 78:18:23 | 0.1128 | 4.0762 | 2.09474 | 148.63 | 2.09474 | 148.63 | 0 | 0 | 0.00798784 | 566.75 | 0.00798784 | 566.75 | 0 | 0 | 2023-04-07 00:09:01 | 0.0004598 | 3.1336 | 222.3378 | 0 | Close
9405 | 2 | 2 | CC Chg | 18:35:00 | 78:18:53 | 0.11281 | 4.0767 | 2.09568 | 148.69 | 2.09568 | 148.69 | 0 | 0 | 0.00799167 | 567.03 | 0.00799167 | 567.03 | 0 | 0 | 2023-04-07 00:09:31 | 0.00045989 | 1.8798 | 133.3775 | 0 | Close
9406 | 2 | 2 | CC Chg | 18:35:30 | 78:19:23 | 0.11279 | 4.0771 | 2.09662 | 148.76 | 2.09662 | 148.76 | 0 | 0 | 0.0079955 | 567.3 | 0.0079955 | 567.3 | 0 | 0 | 2023-04-07 00:10:01 | 0.00045986 | 2.3502 | 166.7534 | 0 | Close
9407 | 2 | 2 | CC Chg | 18:36:00 | 78:19:53 | 0.11279 | 4.0775 | 2.09756 | 148.83 | 2.09756 | 148.83 | 0 | 0 | 0.00799933 | 567.57 | 0.00799933 | 567.57 | 0 | 0 | 2023-04-07 00:10:31 | 0.0004599 | 2.3502 | 166.7534 | 0 | Close
9408 | 2 | 2 | CC Chg | 18:36:30 | 78:20:23 | 0.11278 | 4.0778 | 2.0985 | 148.89 | 2.0985 | 148.89 | 0 | 0 | 0.00800317 | 567.84 | 0.00800317 | 567.84 | 0 | 0 | 2023-04-07 00:11:01 | 0.00045989 | 3.133 | 222.2958 | 0 | Close
9409 | 2 | 2 | CC Chg | 18:37:00 | 78:20:53 | 0.11281 | 4.0783 | 2.09944 | 148.96 | 2.09944 | 148.96 | 0 | 0 | 0.008007 | 568.11 | 0.008007 | 568.11 | 0 | 0 | 2023-04-07 00:11:31 | 0.00046007 | 1.8798 | 133.3775 | 0 | Close
9410 | 2 | 2 | CC Chg | 18:37:30 | 78:21:23 | 0.11278 | 4.0786 | 2.10038 | 149.03 | 2.10038 | 149.03 | 0 | 0 | 0.00801083 | 568.39 | 0.00801083 | 568.39 | 0 | 0 | 2023-04-07 00:12:01 | 0.00045998 | 3.133 | 222.2958 | 0 | Close
9411 | 2 | 2 | CC Chg | 18:38:00 | 78:21:53 | 0.11278 | 4.079 | 2.10132 | 149.09 | 2.10132 | 149.09 | 0 | 0 | 0.00801467 | 568.66 | 0.00801467 | 568.66 | 0 | 0 | 2023-04-07 00:12:31 | 0.00046003 | 2.3502 | 166.7534 | 0 | Close
9412 | 2 | 2 | CC Chg | 18:38:30 | 78:22:23 | 0.1128 | 4.0794 | 2.10226 | 149.16 | 2.10226 | 149.16 | 0 | 0 | 0.0080185 | 568.93 | 0.0080185 | 568.93 | 0 | 0 | 2023-04-07 00:13:01 | 0.00046016 | 2.3502 | 166.7534 | 0 | Close
9413 | 2 | 2 | CC Chg | 18:39:00 | 78:22:53 | 0.1128 | 4.0799 | 2.1032 | 149.23 | 2.1032 | 149.23 | 0 | 0 | 0.00802234 | 569.2 | 0.00802234 | 569.2 | 0 | 0 | 2023-04-07 00:13:31 | 0.00046021 | 1.8798 | 133.3775 | 0 | Close
9414 | 2 | 2 | CC Chg | 18:39:30 | 78:23:23 | 0.1128 | 4.0803 | 2.10414 | 149.29 | 2.10414 | 149.29 | 0 | 0 | 0.00802617 | 569.47 | 0.00802617 | 569.47 | 0 | 0 | 2023-04-07 00:14:01 | 0.00046026 | 2.3502 | 166.7534 | 0 | Close
9415 | 2 | 2 | CC Chg | 18:40:00 | 78:23:53 | 0.11281 | 4.0806 | 2.10508 | 149.36 | 2.10508 | 149.36 | 0 | 0 | 0.00803001 | 569.75 | 0.00803001 | 569.75 | 0 | 0 | 2023-04-07 00:14:31 | 0.00046033 | 3.133 | 222.2958 | 0 | Close
9416 | 2 | 2 | CC Chg | 18:40:30 | 78:24:23 | 0.1128 | 4.081 | 2.10602 | 149.43 | 2.10602 | 149.43 | 0 | 0 | 0.00803384 | 570.02 | 0.00803384 | 570.02 | 0 | 0 | 2023-04-07 00:15:01 | 0.00046034 | 2.3493 | 166.6903 | 0 | Close
9417 | 2 | 2 | CC Chg | 18:41:00 | 78:24:53 | 0.11281 | 4.0814 | 2.10696 | 149.49 | 2.10696 | 149.49 | 0 | 0 | 0.00803768 | 570.29 | 0.00803768 | 570.29 | 0 | 0 | 2023-04-07 00:15:31 | 0.00046042 | 2.3507 | 166.7849 | 0 | Close
9418 | 2 | 2 | CC Chg | 18:41:30 | 78:25:23 | 0.11281 | 4.0818 | 2.1079 | 149.56 | 2.1079 | 149.56 | 0 | 0 | 0.00804151 | 570.56 | 0.00804151 | 570.56 | 0 | 0 | 2023-04-07 00:16:01 | 0.00046047 | 2.3498 | 166.7219 | 0 | Close
9419 | 2 | 2 | CC Chg | 18:42:00 | 78:25:53 | 0.11279 | 4.0822 | 2.10884 | 149.63 | 2.10884 | 149.63 | 0 | 0 | 0.00804535 | 570.84 | 0.00804535 | 570.84 | 0 | 0 | 2023-04-07 00:16:31 | 0.00046043 | 2.3498 | 166.7219 | 0 | Close
9420 | 2 | 2 | CC Chg | 18:42:30 | 78:26:23 | 0.1128 | 4.0826 | 2.10978 | 149.69 | 2.10978 | 149.69 | 0 | 0 | 0.00804919 | 571.11 | 0.00804919 | 571.11 | 0 | 0 | 2023-04-07 00:17:01 | 0.00046052 | 2.3498 | 166.7219 | 0 | Close
9421 | 2 | 2 | CC Chg | 18:43:00 | 78:26:53 | 0.11282 | 4.0831 | 2.11072 | 149.76 | 2.11072 | 149.76 | 0 | 0 | 0.00805303 | 571.38 | 0.00805303 | 571.38 | 0 | 0 | 2023-04-07 00:17:31 | 0.00046066 | 1.8802 | 133.4027 | 0 | Close
9422 | 2 | 2 | CC Chg | 18:43:30 | 78:27:23 | 0.11281 | 4.0834 | 2.11166 | 149.83 | 2.11166 | 149.83 | 0 | 0 | 0.00805687 | 571.65 | 0.00805687 | 571.65 | 0 | 0 | 2023-04-07 00:18:01 | 0.00046065 | 3.1336 | 222.3378 | 0 | Close
9423 | 2 | 2 | CC Chg | 18:44:00 | 78:27:53 | 0.11279 | 4.0839 | 2.1126 | 149.89 | 2.1126 | 149.89 | 0 | 0 | 0.0080607 | 571.92 | 0.0080607 | 571.92 | 0 | 0 | 2023-04-07 00:18:31 | 0.00046062 | 1.8802 | 133.4027 | 0 | Close
9424 | 2 | 2 | CC Chg | 18:44:30 | 78:28:23 | 0.1128 | 4.0843 | 2.11354 | 149.96 | 2.11354 | 149.96 | 0 | 0 | 0.00806454 | 572.2 | 0.00806454 | 572.2 | 0 | 0 | 2023-04-07 00:19:01 | 0.00046071 | 2.3498 | 166.7219 | 0 | Close
9425 | 2 | 2 | CC Chg | 18:45:00 | 78:28:53 | 0.11279 | 4.0847 | 2.11448 | 150.03 | 2.11448 | 150.03 | 0 | 0 | 0.00806838 | 572.47 | 0.00806838 | 572.47 | 0 | 0 | 2023-04-07 00:19:31 | 0.00046071 | 2.3493 | 166.6903 | 0 | Close
9426 | 2 | 2 | CC Chg | 18:45:30 | 78:29:23 | 0.11279 | 4.085 | 2.11542 | 150.09 | 2.11542 | 150.09 | 0 | 0 | 0.00807222 | 572.74 | 0.00807222 | 572.74 | 0 | 0 | 2023-04-07 00:20:01 | 0.00046075 | 3.1342 | 222.3799 | 0 | Close
9427 | 2 | 2 | CC Chg | 18:46:00 | 78:29:53 | 0.11279 | 4.0854 | 2.11636 | 150.16 | 2.11636 | 150.16 | 0 | 0 | 0.00807606 | 573.01 | 0.00807606 | 573.01 | 0 | 0 | 2023-04-07 00:20:31 | 0.00046079 | 2.3502 | 166.7534 | 0 | Close
9428 | 2 | 2 | CC Chg | 18:46:30 | 78:30:23 | 0.11279 | 4.0858 | 2.1173 | 150.23 | 2.1173 | 150.23 | 0 | 0 | 0.0080799 | 573.29 | 0.0080799 | 573.29 | 0 | 0 | 2023-04-07 00:21:01 | 0.00046084 | 2.3493 | 166.6903 | 0 | Close
9429 | 2 | 2 | CC Chg | 18:47:00 | 78:30:53 | 0.11279 | 4.0862 | 2.11824 | 150.29 | 2.11824 | 150.29 | 0 | 0 | 0.00808374 | 573.56 | 0.00808374 | 573.56 | 0 | 0 | 2023-04-07 00:21:31 | 0.00046088 | 2.3498 | 166.7219 | 0 | Close
9430 | 2 | 2 | CC Chg | 18:47:30 | 78:31:23 | 0.1128 | 4.0866 | 2.11918 | 150.36 | 2.11918 | 150.36 | 0 | 0 | 0.00808758 | 573.83 | 0.00808758 | 573.83 | 0 | 0 | 2023-04-07 00:22:01 | 0.00046097 | 2.3498 | 166.7219 | 0 | Close
9431 | 2 | 2 | CC Chg | 18:48:00 | 78:31:53 | 0.11281 | 4.087 | 2.12012 | 150.43 | 2.12012 | 150.43 | 0 | 0 | 0.00809143 | 574.1 | 0.00809143 | 574.1 | 0 | 0 | 2023-04-07 00:22:31 | 0.00046105 | 2.3502 | 166.7534 | 0 | Close
9432 | 2 | 2 | CC Chg | 18:48:30 | 78:32:23 | 0.11279 | 4.0874 | 2.12106 | 150.49 | 2.12106 | 150.49 | 0 | 0 | 0.00809527 | 574.38 | 0.00809527 | 574.38 | 0 | 0 | 2023-04-07 00:23:01 | 0.00046102 | 2.3498 | 166.7219 | 0 | Close
9433 | 2 | 2 | CC Chg | 18:49:00 | 78:32:53 | 0.11278 | 4.0878 | 2.122 | 150.56 | 2.122 | 150.56 | 0 | 0 | 0.00809911 | 574.65 | 0.00809911 | 574.65 | 0 | 0 | 2023-04-07 00:23:31 | 0.00046102 | 2.3498 | 166.7219 | 0 | Close
9434 | 2 | 2 | CC Chg | 18:49:30 | 78:33:23 | 0.1128 | 4.0883 | 2.12294 | 150.63 | 2.12294 | 150.63 | 0 | 0 | 0.00810295 | 574.92 | 0.00810295 | 574.92 | 0 | 0 | 2023-04-07 00:24:01 | 0.00046116 | 1.8798 | 133.3775 | 0 | Close
9435 | 2 | 2 | CC Chg | 18:50:00 | 78:33:53 | 0.1128 | 4.0886 | 2.12388 | 150.69 | 2.12388 | 150.69 | 0 | 0 | 0.00810679 | 575.19 | 0.00810679 | 575.19 | 0 | 0 | 2023-04-07 00:24:31 | 0.00046119 | 3.133 | 222.2958 | 0 | Close
9436 | 2 | 2 | CC Chg | 18:50:30 | 78:34:23 | 0.11279 | 4.089 | 2.12482 | 150.76 | 2.12482 | 150.76 | 0 | 0 | 0.00811064 | 575.47 | 0.00811064 | 575.47 | 0 | 0 | 2023-04-07 00:25:01 | 0.0004612 | 2.3493 | 166.6903 | 0 | Close
9437 | 2 | 2 | CC Chg | 18:51:00 | 78:34:53 | 0.11279 | 4.0894 | 2.12576 | 150.83 | 2.12576 | 150.83 | 0 | 0 | 0.00811448 | 575.74 | 0.00811448 | 575.74 | 0 | 0 | 2023-04-07 00:25:31 | 0.00046124 | 2.3498 | 166.7219 | 0 | Close
9438 | 2 | 2 | CC Chg | 18:51:30 | 78:35:23 | 0.11276 | 4.0896 | 2.1267 | 150.89 | 2.1267 | 150.89 | 0 | 0 | 0.00811832 | 576.01 | 0.00811832 | 576.01 | 0 | 0 | 2023-04-07 00:26:01 | 0.00046114 | 4.6996 | 333.4437 | 0 | Close
9439 | 2 | 2 | CC Chg | 18:52:00 | 78:35:53 | 0.11275 | 4.0901 | 2.12764 | 150.96 | 2.12764 | 150.96 | 0 | 0 | 0.00812217 | 576.29 | 0.00812217 | 576.29 | 0 | 0 | 2023-04-07 00:26:31 | 0.00046116 | 1.8791 | 133.327 | 0 | Close
9440 | 2 | 2 | CC Chg | 18:52:30 | 78:36:23 | 0.11276 | 4.0905 | 2.12858 | 151.03 | 2.12858 | 151.03 | 0 | 0 | 0.00812601 | 576.56 | 0.00812601 | 576.56 | 0 | 0 | 2023-04-07 00:27:01 | 0.00046124 | 2.3493 | 166.6903 | 0 | Close
9441 | 2 | 2 | CC Chg | 18:53:00 | 78:36:53 | 0.11277 | 4.0909 | 2.12952 | 151.09 | 2.12952 | 151.09 | 0 | 0 | 0.00812985 | 576.83 | 0.00812985 | 576.83 | 0 | 0 | 2023-04-07 00:27:31 | 0.00046133 | 2.3489 | 166.6588 | 0 | Close
9442 | 2 | 2 | CC Chg | 18:53:30 | 78:37:23 | 0.11276 | 4.0913 | 2.13046 | 151.16 | 2.13046 | 151.16 | 0 | 0 | 0.0081337 | 577.1 | 0.0081337 | 577.1 | 0 | 0 | 2023-04-07 00:28:01 | 0.00046133 | 2.3493 | 166.6903 | 0 | Close
9443 | 2 | 2 | CC Chg | 18:54:00 | 78:37:53 | 0.11276 | 4.0917 | 2.1314 | 151.23 | 2.1314 | 151.23 | 0 | 0 | 0.00813754 | 577.38 | 0.00813754 | 577.38 | 0 | 0 | 2023-04-07 00:28:31 | 0.00046138 | 2.3498 | 166.7219 | 0 | Close
9444 | 2 | 2 | CC Chg | 18:54:30 | 78:38:23 | 0.11277 | 4.0921 | 2.13234 | 151.29 | 2.13234 | 151.29 | 0 | 0 | 0.00814139 | 577.65 | 0.00814139 | 577.65 | 0 | 0 | 2023-04-07 00:29:01 | 0.00046147 | 2.3489 | 166.6588 | 0 | Close
9445 | 2 | 2 | CC Chg | 18:55:00 | 78:38:53 | 0.11276 | 4.0926 | 2.13328 | 151.36 | 2.13328 | 151.36 | 0 | 0 | 0.00814523 | 577.92 | 0.00814523 | 577.92 | 0 | 0 | 2023-04-07 00:29:31 | 0.00046148 | 1.8795 | 133.3523 | 0 | Close
9446 | 2 | 2 | CC Chg | 18:55:30 | 78:39:23 | 0.11275 | 4.0929 | 2.13422 | 151.43 | 2.13422 | 151.43 | 0 | 0 | 0.00814908 | 578.19 | 0.00814908 | 578.19 | 0 | 0 | 2023-04-07 00:30:01 | 0.00046147 | 3.1319 | 222.2117 | 0 | Close
9447 | 2 | 2 | CC Chg | 18:56:00 | 78:39:53 | 0.11276 | 4.0934 | 2.13516 | 151.49 | 2.13516 | 151.49 | 0 | 0 | 0.00815293 | 578.47 | 0.00815293 | 578.47 | 0 | 0 | 2023-04-07 00:30:31 | 0.00046157 | 1.8791 | 133.327 | 0 | Close
9448 | 2 | 2 | CC Chg | 18:56:30 | 78:40:23 | 0.11275 | 4.0937 | 2.1361 | 151.56 | 2.1361 | 151.56 | 0 | 0 | 0.00815677 | 578.74 | 0.00815677 | 578.74 | 0 | 0 | 2023-04-07 00:31:01 | 0.00046156 | 3.1324 | 222.2538 | 0 | Close
9449 | 2 | 2 | CC Chg | 18:57:00 | 78:40:53 | 0.11276 | 4.0941 | 2.13704 | 151.63 | 2.13704 | 151.63 | 0 | 0 | 0.00816062 | 579.01 | 0.00816062 | 579.01 | 0 | 0 | 2023-04-07 00:31:31 | 0.00046165 | 2.3493 | 166.6903 | 0 | Close
9450 | 2 | 2 | CC Chg | 18:57:30 | 78:41:23 | 0.11276 | 4.0946 | 2.13798 | 151.69 | 2.13798 | 151.69 | 0 | 0 | 0.00816447 | 579.29 | 0.00816447 | 579.29 | 0 | 0 | 2023-04-07 00:32:01 | 0.00046171 | 1.8795 | 133.3523 | 0 | Close
9451 | 2 | 2 | CC Chg | 18:58:00 | 78:41:53 | 0.11275 | 4.0949 | 2.13892 | 151.76 | 2.13892 | 151.76 | 0 | 0 | 0.00816832 | 579.56 | 0.00816832 | 579.56 | 0 | 0 | 2023-04-07 00:32:31 | 0.0004617 | 3.1324 | 222.2538 | 0 | Close
9452 | 2 | 2 | CC Chg | 18:58:30 | 78:42:23 | 0.11277 | 4.0953 | 2.13986 | 151.83 | 2.13986 | 151.83 | 0 | 0 | 0.00817216 | 579.83 | 0.00817216 | 579.83 | 0 | 0 | 2023-04-07 00:33:01 | 0.00046183 | 2.3484 | 166.6272 | 0 | Close
9453 | 2 | 2 | CC Chg | 18:59:00 | 78:42:53 | 0.11275 | 4.0957 | 2.1408 | 151.89 | 2.1408 | 151.89 | 0 | 0 | 0.00817601 | 580.11 | 0.00817601 | 580.11 | 0 | 0 | 2023-04-07 00:33:31 | 0.00046179 | 2.3493 | 166.6903 | 0 | Close
9454 | 2 | 2 | CC Chg | 18:59:30 | 78:43:23 | 0.11276 | 4.0961 | 2.14174 | 151.96 | 2.14174 | 151.96 | 0 | 0 | 0.00817986 | 580.38 | 0.00817986 | 580.38 | 0 | 0 | 2023-04-07 00:34:01 | 0.00046188 | 2.3493 | 166.6903 | 0 | Close
9455 | 2 | 2 | CC Chg | 19:00:00 | 78:43:53 | 0.11274 | 4.0966 | 2.14268 | 152.03 | 2.14268 | 152.03 | 0 | 0 | 0.00818371 | 580.65 | 0.00818371 | 580.65 | 0 | 0 | 2023-04-07 00:34:31 | 0.00046185 | 1.8795 | 133.3523 | 0 | Close
9456 | 2 | 2 | CC Chg | 19:00:30 | 78:44:23 | 0.11275 | 4.0969 | 2.14362 | 152.09 | 2.14362 | 152.09 | 0 | 0 | 0.00818756 | 580.93 | 0.00818756 | 580.93 | 0 | 0 | 2023-04-07 00:35:01 | 0.00046193 | 3.1313 | 222.1697 | 0 | Close
9457 | 2 | 2 | CC Chg | 19:01:00 | 78:44:53 | 0.11275 | 4.0974 | 2.14455 | 152.16 | 2.14455 | 152.16 | 0 | 0 | 0.00819141 | 581.2 | 0.00819141 | 581.2 | 0 | 0 | 2023-04-07 00:35:31 | 0.00046198 | 1.8795 | 133.3523 | 0 | Close
9458 | 2 | 2 | CC Chg | 19:01:30 | 78:45:23 | 0.11276 | 4.0978 | 2.14549 | 152.23 | 2.14549 | 152.23 | 0 | 0 | 0.00819526 | 581.47 | 0.00819526 | 581.47 | 0 | 0 | 2023-04-07 00:36:01 | 0.00046207 | 2.3493 | 166.6903 | 0 | Close
9459 | 2 | 2 | CC Chg | 19:02:00 | 78:45:53 | 0.11275 | 4.0982 | 2.14643 | 152.29 | 2.14643 | 152.29 | 0 | 0 | 0.00819911 | 581.74 | 0.00819911 | 581.74 | 0 | 0 | 2023-04-07 00:36:31 | 0.00046207 | 2.3489 | 166.6588 | 0 | Close
9460 | 2 | 2 | CC Chg | 19:02:30 | 78:46:23 | 0.11275 | 4.0985 | 2.14737 | 152.36 | 2.14737 | 152.36 | 0 | 0 | 0.00820296 | 582.02 | 0.00820296 | 582.02 | 0 | 0 | 2023-04-07 00:37:01 | 0.00046211 | 3.1319 | 222.2117 | 0 | Close
9461 | 2 | 2 | CC Chg | 19:03:00 | 78:46:53 | 0.11275 | 4.0989 | 2.14831 | 152.43 | 2.14831 | 152.43 | 0 | 0 | 0.00820681 | 582.29 | 0.00820681 | 582.29 | 0 | 0 | 2023-04-07 00:37:31 | 0.00046215 | 2.3489 | 166.6588 | 0 | Close
9462 | 2 | 2 | CC Chg | 19:03:30 | 78:47:23 | 0.11278 | 4.0994 | 2.14925 | 152.49 | 2.14925 | 152.49 | 0 | 0 | 0.00821066 | 582.56 | 0.00821066 | 582.56 | 0 | 0 | 2023-04-07 00:38:01 | 0.00046233 | 1.8795 | 133.3523 | 0 | Close
9463 | 2 | 2 | CC Chg | 19:04:00 | 78:47:53 | 0.11276 | 4.0997 | 2.15019 | 152.56 | 2.15019 | 152.56 | 0 | 0 | 0.00821451 | 582.84 | 0.00821451 | 582.84 | 0 | 0 | 2023-04-07 00:38:31 | 0.00046228 | 3.1319 | 222.2117 | 0 | Close
9464 | 2 | 2 | CC Chg | 19:04:30 | 78:48:23 | 0.11276 | 4.1002 | 2.15113 | 152.63 | 2.15113 | 152.63 | 0 | 0 | 0.00821837 | 583.11 | 0.00821837 | 583.11 | 0 | 0 | 2023-04-07 00:39:01 | 0.00046234 | 1.8795 | 133.3523 | 0 | Close
9465 | 2 | 2 | CC Chg | 19:05:00 | 78:48:53 | 0.11275 | 4.1007 | 2.15207 | 152.69 | 2.15207 | 152.69 | 0 | 0 | 0.00822222 | 583.38 | 0.00822222 | 583.38 | 0 | 0 | 2023-04-07 00:39:31 | 0.00046235 | 1.8791 | 133.327 | 0 | Close
9466 | 2 | 2 | CC Chg | 19:05:30 | 78:49:23 | 0.11277 | 4.101 | 2.15301 | 152.76 | 2.15301 | 152.76 | 0 | 0 | 0.00822607 | 583.66 | 0.00822607 | 583.66 | 0 | 0 | 2023-04-07 00:40:01 | 0.00046247 | 3.1324 | 222.2538 | 0 | Close
9467 | 2 | 2 | CC Chg | 19:06:00 | 78:49:53 | 0.11275 | 4.1015 | 2.15395 | 152.83 | 2.15395 | 152.83 | 0 | 0 | 0.00822993 | 583.93 | 0.00822993 | 583.93 | 0 | 0 | 2023-04-07 00:40:31 | 0.00046244 | 1.8791 | 133.327 | 0 | Close
9468 | 2 | 2 | CC Chg | 19:06:30 | 78:50:23 | 0.11276 | 4.1019 | 2.15489 | 152.89 | 2.15489 | 152.89 | 0 | 0 | 0.00823378 | 584.2 | 0.00823378 | 584.2 | 0 | 0 | 2023-04-07 00:41:01 | 0.00046253 | 2.3489 | 166.6588 | 0 | Close
9469 | 2 | 2 | CC Chg | 19:07:00 | 78:50:53 | 0.11276 | 4.1023 | 2.15583 | 152.96 | 2.15583 | 152.96 | 0 | 0 | 0.00823764 | 584.48 | 0.00823764 | 584.48 | 0 | 0 | 2023-04-07 00:41:31 | 0.00046258 | 2.3493 | 166.6903 | 0 | Close
9470 | 2 | 2 | CC Chg | 19:07:30 | 78:51:23 | 0.11276 | 4.1027 | 2.15677 | 153.03 | 2.15677 | 153.03 | 0 | 0 | 0.00824149 | 584.75 | 0.00824149 | 584.75 | 0 | 0 | 2023-04-07 00:42:01 | 0.00046262 | 2.3493 | 166.6903 | 0 | Close
9471 | 2 | 2 | CC Chg | 19:08:00 | 78:51:53 | 0.11276 | 4.1031 | 2.15771 | 153.09 | 2.15771 | 153.09 | 0 | 0 | 0.00824534 | 585.03 | 0.00824534 | 585.03 | 0 | 0 | 2023-04-07 00:42:31 | 0.00046267 | 2.3484 | 166.6272 | 0 | Close
9472 | 2 | 2 | CC Chg | 19:08:30 | 78:52:23 | 0.11275 | 4.1035 | 2.15865 | 153.16 | 2.15865 | 153.16 | 0 | 0 | 0.0082492 | 585.3 | 0.0082492 | 585.3 | 0 | 0 | 2023-04-07 00:43:01 | 0.00046267 | 2.3493 | 166.6903 | 0 | Close
9473 | 2 | 2 | CC Chg | 19:09:00 | 78:52:53 | 0.11276 | 4.1039 | 2.15959 | 153.23 | 2.15959 | 153.23 | 0 | 0 | 0.00825306 | 585.57 | 0.00825306 | 585.57 | 0 | 0 | 2023-04-07 00:43:31 | 0.00046276 | 2.3489 | 166.6588 | 0 | Close
9474 | 2 | 2 | CC Chg | 19:09:30 | 78:53:23 | 0.11275 | 4.1043 | 2.16053 | 153.29 | 2.16053 | 153.29 | 0 | 0 | 0.00825691 | 585.85 | 0.00825691 | 585.85 | 0 | 0 | 2023-04-07 00:44:01 | 0.00046276 | 2.3493 | 166.6903 | 0 | Close
9475 | 2 | 2 | CC Chg | 19:10:00 | 78:53:53 | 0.11275 | 4.1047 | 2.16147 | 153.36 | 2.16147 | 153.36 | 0 | 0 | 0.00826077 | 586.12 | 0.00826077 | 586.12 | 0 | 0 | 2023-04-07 00:44:31 | 0.0004628 | 2.3489 | 166.6588 | 0 | Close
9476 | 2 | 2 | CC Chg | 19:10:30 | 78:54:23 | 0.11276 | 4.1051 | 2.16241 | 153.43 | 2.16241 | 153.43 | 0 | 0 | 0.00826463 | 586.39 | 0.00826463 | 586.39 | 0 | 0 | 2023-04-07 00:45:01 | 0.00046289 | 2.3489 | 166.6588 | 0 | Close
9477 | 2 | 2 | CC Chg | 19:11:00 | 78:54:53 | 0.11276 | 4.1056 | 2.16335 | 153.49 | 2.16335 | 153.49 | 0 | 0 | 0.00826848 | 586.67 | 0.00826848 | 586.67 | 0 | 0 | 2023-04-07 00:45:31 | 0.00046295 | 1.8795 | 133.3523 | 0 | Close
9478 | 2 | 2 | CC Chg | 19:11:30 | 78:55:23 | 0.11276 | 4.1059 | 2.16429 | 153.56 | 2.16429 | 153.56 | 0 | 0 | 0.00827234 | 586.94 | 0.00827234 | 586.94 | 0 | 0 | 2023-04-07 00:46:01 | 0.00046298 | 3.1313 | 222.1697 | 0 | Close
9479 | 2 | 2 | CC Chg | 19:12:00 | 78:55:53 | 0.11275 | 4.1063 | 2.16523 | 153.63 | 2.16523 | 153.63 | 0 | 0 | 0.0082762 | 587.21 | 0.0082762 | 587.21 | 0 | 0 | 2023-04-07 00:46:31 | 0.00046299 | 2.3493 | 166.6903 | 0 | Close
9480 | 2 | 2 | CC Chg | 19:12:30 | 78:56:23 | 0.11274 | 4.1067 | 2.16617 | 153.69 | 2.16617 | 153.69 | 0 | 0 | 0.00828006 | 587.49 | 0.00828006 | 587.49 | 0 | 0 | 2023-04-07 00:47:01 | 0.00046299 | 2.3484 | 166.6272 | 0 | Close
9481 | 2 | 2 | CC Chg | 19:13:00 | 78:56:53 | 0.11276 | 4.1072 | 2.16711 | 153.76 | 2.16711 | 153.76 | 0 | 0 | 0.00828392 | 587.76 | 0.00828392 | 587.76 | 0 | 0 | 2023-04-07 00:47:31 | 0.00046313 | 1.8798 | 133.3775 | 0 | Close
9482 | 2 | 2 | CC Chg | 19:13:30 | 78:57:23 | 0.11274 | 4.1075 | 2.16805 | 153.83 | 2.16805 | 153.83 | 0 | 0 | 0.00828778 | 588.04 | 0.00828778 | 588.04 | 0 | 0 | 2023-04-07 00:48:01 | 0.00046308 | 3.1313 | 222.1697 | 0 | Close
9483 | 2 | 2 | CC Chg | 19:14:00 | 78:57:53 | 0.11275 | 4.108 | 2.16898 | 153.89 | 2.16898 | 153.89 | 0 | 0 | 0.00829164 | 588.31 | 0.00829164 | 588.31 | 0 | 0 | 2023-04-07 00:48:31 | 0.00046318 | 1.8791 | 133.327 | 0 | Close
9484 | 2 | 2 | CC Chg | 19:14:30 | 78:58:23 | 0.11275 | 4.1084 | 2.16992 | 153.96 | 2.16992 | 153.96 | 0 | 0 | 0.0082955 | 588.58 | 0.0082955 | 588.58 | 0 | 0 | 2023-04-07 00:49:01 | 0.00046322 | 2.3489 | 166.6588 | 0 | Close
9485 | 2 | 2 | CC Chg | 19:15:00 | 78:58:53 | 0.11275 | 4.1088 | 2.17086 | 154.03 | 2.17086 | 154.03 | 0 | 0 | 0.00829936 | 588.86 | 0.00829936 | 588.86 | 0 | 0 | 2023-04-07 00:49:31 | 0.00046327 | 2.3498 | 166.7219 | 0 | Close
9486 | 2 | 2 | CC Chg | 19:15:30 | 78:59:23 | 0.11275 | 4.1092 | 2.1718 | 154.09 | 2.1718 | 154.09 | 0 | 0 | 0.00830322 | 589.13 | 0.00830322 | 589.13 | 0 | 0 | 2023-04-07 00:50:01 | 0.00046331 | 2.348 | 166.5957 | 0 | Close
9487 | 2 | 2 | CC Chg | 19:16:00 | 78:59:53 | 0.11276 | 4.1096 | 2.17274 | 154.16 | 2.17274 | 154.16 | 0 | 0 | 0.00830708 | 589.41 | 0.00830708 | 589.41 | 0 | 0 | 2023-04-07 00:50:31 | 0.0004634 | 2.3493 | 166.6903 | 0 | Close
9488 | 2 | 2 | CC Chg | 19:16:30 | 79:00:23 | 0.11275 | 4.1101 | 2.17368 | 154.23 | 2.17368 | 154.23 | 0 | 0 | 0.00831094 | 589.68 | 0.00831094 | 589.68 | 0 | 0 | 2023-04-07 00:51:01 | 0.00046341 | 1.8791 | 133.327 | 0 | Close
9489 | 2 | 2 | CC Chg | 19:17:00 | 79:00:53 | 0.11276 | 4.1104 | 2.17462 | 154.29 | 2.17462 | 154.29 | 0 | 0 | 0.0083148 | 589.95 | 0.0083148 | 589.95 | 0 | 0 | 2023-04-07 00:51:31 | 0.00046349 | 3.1324 | 222.2538 | 0 | Close
9490 | 2 | 2 | CC Chg | 19:17:30 | 79:01:23 | 0.11275 | 4.1109 | 2.17556 | 154.36 | 2.17556 | 154.36 | 0 | 0 | 0.00831866 | 590.23 | 0.00831866 | 590.23 | 0 | 0 | 2023-04-07 00:52:01 | 0.0004635 | 1.8788 | 133.3018 | 0 | Close
9491 | 2 | 2 | CC Chg | 19:18:00 | 79:01:53 | 0.11274 | 4.1113 | 2.1765 | 154.43 | 2.1765 | 154.43 | 0 | 0 | 0.00832253 | 590.5 | 0.00832253 | 590.5 | 0 | 0 | 2023-04-07 00:52:31 | 0.00046351 | 2.3498 | 166.7219 | 0 | Close
9492 | 2 | 2 | CC Chg | 19:18:30 | 79:02:23 | 0.11275 | 4.1118 | 2.17744 | 154.49 | 2.17744 | 154.49 | 0 | 0 | 0.00832639 | 590.78 | 0.00832639 | 590.78 | 0 | 0 | 2023-04-07 00:53:01 | 0.00046361 | 1.8791 | 133.327 | 0 | Close
9493 | 2 | 2 | CC Chg | 19:19:00 | 79:02:53 | 0.11275 | 4.1122 | 2.17838 | 154.56 | 2.17838 | 154.56 | 0 | 0 | 0.00833025 | 591.05 | 0.00833025 | 591.05 | 0 | 0 | 2023-04-07 00:53:31 | 0.00046365 | 2.3489 | 166.6588 | 0 | Close
9494 | 2 | 2 | CC Chg | 19:19:30 | 79:03:23 | 0.11276 | 4.1125 | 2.17932 | 154.63 | 2.17932 | 154.63 | 0 | 0 | 0.00833412 | 591.32 | 0.00833412 | 591.32 | 0 | 0 | 2023-04-07 00:54:01 | 0.00046373 | 3.1319 | 222.2117 | 0 | Close
9495 | 2 | 2 | CC Chg | 19:20:00 | 79:03:53 | 0.11275 | 4.1129 | 2.18026 | 154.69 | 2.18026 | 154.69 | 0 | 0 | 0.00833798 | 591.6 | 0.00833798 | 591.6 | 0 | 0 | 2023-04-07 00:54:31 | 0.00046373 | 2.3489 | 166.6588 | 0 | Close
9496 | 2 | 2 | CC Chg | 19:20:30 | 79:04:23 | 0.11275 | 4.1134 | 2.1812 | 154.76 | 2.1812 | 154.76 | 0 | 0 | 0.00834185 | 591.87 | 0.00834185 | 591.87 | 0 | 0 | 2023-04-07 00:55:01 | 0.00046379 | 1.8795 | 133.3523 | 0 | Close
9497 | 2 | 2 | CC Chg | 19:21:00 | 79:04:53 | 0.11276 | 4.1138 | 2.18214 | 154.83 | 2.18214 | 154.83 | 0 | 0 | 0.00834571 | 592.15 | 0.00834571 | 592.15 | 0 | 0 | 2023-04-07 00:55:31 | 0.00046387 | 2.3493 | 166.6903 | 0 | Close
9498 | 2 | 2 | CC Chg | 19:21:30 | 79:05:23 | 0.11276 | 4.1141 | 2.18308 | 154.89 | 2.18308 | 154.89 | 0 | 0 | 0.00834958 | 592.42 | 0.00834958 | 592.42 | 0 | 0 | 2023-04-07 00:56:01 | 0.00046391 | 3.1313 | 222.1697 | 0 | Close
9499 | 2 | 2 | CC Chg | 19:22:00 | 79:05:53 | 0.11276 | 4.1145 | 2.18402 | 154.96 | 2.18402 | 154.96 | 0 | 0 | 0.00835344 | 592.7 | 0.00835344 | 592.7 | 0 | 0 | 2023-04-07 00:56:31 | 0.00046395 | 2.3493 | 166.6903 | 0 | Close
9500 | 2 | 2 | CC Chg | 19:22:30 | 79:06:23 | 0.11275 | 4.1149 | 2.18496 | 155.03 | 2.18496 | 155.03 | 0 | 0 | 0.00835731 | 592.97 | 0.00835731 | 592.97 | 0 | 0 | 2023-04-07 00:57:01 | 0.00046395 | 2.3484 | 166.6272 | 0 | Close
9501 | 2 | 2 | CC Chg | 19:23:00 | 79:06:53 | 0.11275 | 4.1154 | 2.1859 | 155.09 | 2.1859 | 155.09 | 0 | 0 | 0.00836118 | 593.24 | 0.00836118 | 593.24 | 0 | 0 | 2023-04-07 00:57:31 | 0.00046401 | 1.8798 | 133.3775 | 0 | Close
9502 | 2 | 2 | CC Chg | 19:23:30 | 79:07:23 | 0.11275 | 4.1159 | 2.18684 | 155.16 | 2.18684 | 155.16 | 0 | 0 | 0.00836504 | 593.52 | 0.00836504 | 593.52 | 0 | 0 | 2023-04-07 00:58:01 | 0.00046407 | 1.8788 | 133.3018 | 0 | Close
9503 | 2 | 2 | CC Chg | 19:24:00 | 79:07:53 | 0.11277 | 4.1163 | 2.18778 | 155.23 | 2.18778 | 155.23 | 0 | 0 | 0.00836891 | 593.79 | 0.00836891 | 593.79 | 0 | 0 | 2023-04-07 00:58:31 | 0.0004642 | 2.3493 | 166.6903 | 0 | Close
9504 | 2 | 2 | CC Chg | 19:24:30 | 79:08:23 | 0.11276 | 4.1167 | 2.18872 | 155.29 | 2.18872 | 155.29 | 0 | 0 | 0.00837278 | 594.07 | 0.00837278 | 594.07 | 0 | 0 | 2023-04-07 00:59:01 | 0.0004642 | 2.3489 | 166.6588 | 0 | Close
9505 | 2 | 2 | CC Chg | 19:25:00 | 79:08:53 | 0.11274 | 4.1171 | 2.18966 | 155.36 | 2.18966 | 155.36 | 0 | 0 | 0.00837665 | 594.34 | 0.00837665 | 594.34 | 0 | 0 | 2023-04-07 00:59:31 | 0.00046416 | 2.3489 | 166.6588 | 0 | Close
9506 | 2 | 2 | CC Chg | 19:25:30 | 79:09:23 | 0.11275 | 4.1175 | 2.1906 | 155.43 | 2.1906 | 155.43 | 0 | 0 | 0.00838052 | 594.62 | 0.00838052 | 594.62 | 0 | 0 | 2023-04-07 01:00:01 | 0.00046425 | 2.3484 | 166.6272 | 0 | Close
9507 | 2 | 2 | CC Chg | 19:26:00 | 79:09:53 | 0.11274 | 4.1179 | 2.19154 | 155.49 | 2.19154 | 155.49 | 0 | 0 | 0.00838438 | 594.89 | 0.00838438 | 594.89 | 0 | 0 | 2023-04-07 01:00:31 | 0.00046425 | 2.3498 | 166.7219 | 0 | Close
9508 | 2 | 2 | CC Chg | 19:26:30 | 79:10:23 | 0.11274 | 4.1183 | 2.19247 | 155.56 | 2.19247 | 155.56 | 0 | 0 | 0.00838825 | 595.16 | 0.00838825 | 595.16 | 0 | 0 | 2023-04-07 01:01:01 | 0.0004643 | 2.3484 | 166.6272 | 0 | Close
9509 | 2 | 2 | CC Chg | 19:27:00 | 79:10:53 | 0.11275 | 4.1187 | 2.19341 | 155.63 | 2.19341 | 155.63 | 0 | 0 | 0.00839212 | 595.44 | 0.00839212 | 595.44 | 0 | 0 | 2023-04-07 01:01:31 | 0.00046438 | 2.3489 | 166.6588 | 0 | Close
9510 | 2 | 2 | CC Chg | 19:27:30 | 79:11:23 | 0.11274 | 4.1191 | 2.19435 | 155.69 | 2.19435 | 155.69 | 0 | 0 | 0.00839599 | 595.71 | 0.00839599 | 595.71 | 0 | 0 | 2023-04-07 01:02:01 | 0.00046439 | 2.3489 | 166.6588 | 0 | Close
9511 | 2 | 2 | CC Chg | 19:28:00 | 79:11:53 | 0.11274 | 4.1196 | 2.19529 | 155.76 | 2.19529 | 155.76 | 0 | 0 | 0.00839986 | 595.99 | 0.00839986 | 595.99 | 0 | 0 | 2023-04-07 01:02:31 | 0.00046444 | 1.8795 | 133.3523 | 0 | Close
9512 | 2 | 2 | CC Chg | 19:28:30 | 79:12:23 | 0.11274 | 4.12 | 2.19623 | 155.83 | 2.19623 | 155.83 | 0 | 0 | 0.00840373 | 596.26 | 0.00840373 | 596.26 | 0 | 0 | 2023-04-07 01:03:01 | 0.00046449 | 2.3489 | 166.6588 | 0 | Close
9513 | 2 | 2 | CC Chg | 19:29:00 | 79:12:53 | 0.11275 | 4.1205 | 2.19717 | 155.89 | 2.19717 | 155.89 | 0 | 0 | 0.00840761 | 596.54 | 0.00840761 | 596.54 | 0 | 0 | 2023-04-07 01:03:31 | 0.00046459 | 1.8795 | 133.3523 | 0 | Close
9514 | 2 | 2 | CC Chg | 19:29:30 | 79:13:23 | 0.11275 | 4.1209 | 2.19811 | 155.96 | 2.19811 | 155.96 | 0 | 0 | 0.00841148 | 596.81 | 0.00841148 | 596.81 | 0 | 0 | 2023-04-07 01:04:01 | 0.00046463 | 2.3484 | 166.6272 | 0 | Close
9515 | 2 | 2 | CC Chg | 19:30:00 | 79:13:53 | 0.11275 | 4.1212 | 2.19905 | 156.03 | 2.19905 | 156.03 | 0 | 0 | 0.00841535 | 597.09 | 0.00841535 | 597.09 | 0 | 0 | 2023-04-07 01:04:31 | 0.00046467 | 3.1319 | 222.2117 | 0 | Close
9516 | 2 | 2 | CC Chg | 19:30:30 | 79:14:23 | 0.11274 | 4.1217 | 2.19999 | 156.09 | 2.19999 | 156.09 | 0 | 0 | 0.00841922 | 597.36 | 0.00841922 | 597.36 | 0 | 0 | 2023-04-07 01:05:01 | 0.00046468 | 1.8795 | 133.3523 | 0 | Close
9517 | 2 | 2 | CC Chg | 19:31:00 | 79:14:53 | 0.11275 | 4.1222 | 2.20093 | 156.16 | 2.20093 | 156.16 | 0 | 0 | 0.00842309 | 597.64 | 0.00842309 | 597.64 | 0 | 0 | 2023-04-07 01:05:31 | 0.00046478 | 1.8791 | 133.327 | 0 | Close
9518 | 2 | 2 | CC Chg | 19:31:30 | 79:15:23 | 0.11275 | 4.1225 | 2.20187 | 156.23 | 2.20187 | 156.23 | 0 | 0 | 0.00842697 | 597.91 | 0.00842697 | 597.91 | 0 | 0 | 2023-04-07 01:06:01 | 0.00046481 | 3.1319 | 222.2117 | 0 | Close
9519 | 2 | 2 | CC Chg | 19:32:00 | 79:15:53 | 0.11275 | 4.1229 | 2.20281 | 156.29 | 2.20281 | 156.29 | 0 | 0 | 0.00843084 | 598.19 | 0.00843084 | 598.19 | 0 | 0 | 2023-04-07 01:06:31 | 0.00046486 | 2.3493 | 166.6903 | 0 | Close
9520 | 2 | 2 | CC Chg | 19:32:30 | 79:16:23 | 0.11275 | 4.1233 | 2.20375 | 156.36 | 2.20375 | 156.36 | 0 | 0 | 0.00843472 | 598.46 | 0.00843472 | 598.46 | 0 | 0 | 2023-04-07 01:07:01 | 0.0004649 | 2.3484 | 166.6272 | 0 | Close
9521 | 2 | 2 | CC Chg | 19:33:00 | 79:16:53 | 0.11276 | 4.1237 | 2.20469 | 156.43 | 2.20469 | 156.43 | 0 | 0 | 0.00843859 | 598.74 | 0.00843859 | 598.74 | 0 | 0 | 2023-04-07 01:07:31 | 0.00046499 | 2.3493 | 166.6903 | 0 | Close
9522 | 2 | 2 | CC Chg | 19:33:30 | 79:17:23 | 0.11275 | 4.1242 | 2.20563 | 156.49 | 2.20563 | 156.49 | 0 | 0 | 0.00844247 | 599.01 | 0.00844247 | 599.01 | 0 | 0 | 2023-04-07 01:08:01 | 0.000465 | 1.8791 | 133.327 | 0 | Close
9523 | 2 | 2 | CC Chg | 19:34:00 | 79:17:53 | 0.11275 | 4.1246 | 2.20657 | 156.56 | 2.20657 | 156.56 | 0 | 0 | 0.00844634 | 599.29 | 0.00844634 | 599.29 | 0 | 0 | 2023-04-07 01:08:31 | 0.00046505 | 2.3489 | 166.6588 | 0 | Close
9524 | 2 | 2 | CC Chg | 19:34:30 | 79:18:23 | 0.11275 | 4.125 | 2.20751 | 156.63 | 2.20751 | 156.63 | 0 | 0 | 0.00845022 | 599.56 | 0.00845022 | 599.56 | 0 | 0 | 2023-04-07 01:09:01 | 0.00046509 | 2.3489 | 166.6588 | 0 | Close
9525 | 2 | 2 | CC Chg | 19:35:00 | 79:18:53 | 0.11276 | 4.1255 | 2.20845 | 156.69 | 2.20845 | 156.69 | 0 | 0 | 0.00845409 | 599.84 | 0.00845409 | 599.84 | 0 | 0 | 2023-04-07 01:09:31 | 0.00046519 | 1.8791 | 133.327 | 0 | Close
9526 | 2 | 2 | CC Chg | 19:35:30 | 79:19:23 | 0.11276 | 4.1258 | 2.20939 | 156.76 | 2.20939 | 156.76 | 0 | 0 | 0.00845797 | 600.11 | 0.00845797 | 600.11 | 0 | 0 | 2023-04-07 01:10:01 | 0.00046523 | 3.1319 | 222.2117 | 0 | Close
9527 | 2 | 2 | CC Chg | 19:36:00 | 79:19:53 | 0.11275 | 4.1263 | 2.21033 | 156.83 | 2.21033 | 156.83 | 0 | 0 | 0.00846185 | 600.39 | 0.00846185 | 600.39 | 0 | 0 | 2023-04-07 01:10:31 | 0.00046524 | 1.8795 | 133.3523 | 0 | Close
9528 | 2 | 2 | CC Chg | 19:36:30 | 79:20:23 | 0.11276 | 4.1267 | 2.21127 | 156.89 | 2.21127 | 156.89 | 0 | 0 | 0.00846572 | 600.66 | 0.00846572 | 600.66 | 0 | 0 | 2023-04-07 01:11:01 | 0.00046533 | 2.3489 | 166.6588 | 0 | Close
9529 | 2 | 2 | CC Chg | 19:37:00 | 79:20:53 | 0.11276 | 4.1271 | 2.21221 | 156.96 | 2.21221 | 156.96 | 0 | 0 | 0.0084696 | 600.94 | 0.0084696 | 600.94 | 0 | 0 | 2023-04-07 01:11:31 | 0.00046537 | 2.3489 | 166.6588 | 0 | Close
9530 | 2 | 2 | CC Chg | 19:37:30 | 79:21:23 | 0.11276 | 4.1276 | 2.21315 | 157.03 | 2.21315 | 157.03 | 0 | 0 | 0.00847348 | 601.21 | 0.00847348 | 601.21 | 0 | 0 | 2023-04-07 01:12:01 | 0.00046543 | 1.8798 | 133.3775 | 0 | Close
9531 | 2 | 2 | CC Chg | 19:38:00 | 79:21:53 | 0.11275 | 4.1279 | 2.21409 | 157.09 | 2.21409 | 157.09 | 0 | 0 | 0.00847736 | 601.49 | 0.00847736 | 601.49 | 0 | 0 | 2023-04-07 01:12:31 | 0.00046542 | 3.1313 | 222.1697 | 0 | Close
9532 | 2 | 2 | CC Chg | 19:38:30 | 79:22:23 | 0.11274 | 4.1283 | 2.21503 | 157.16 | 2.21503 | 157.16 | 0 | 0 | 0.00848124 | 601.76 | 0.00848124 | 601.76 | 0 | 0 | 2023-04-07 01:13:01 | 0.00046542 | 2.3493 | 166.6903 | 0 | Close
9533 | 2 | 2 | CC Chg | 19:39:00 | 79:22:53 | 0.11274 | 4.1287 | 2.21596 | 157.23 | 2.21596 | 157.23 | 0 | 0 | 0.00848512 | 602.04 | 0.00848512 | 602.04 | 0 | 0 | 2023-04-07 01:13:31 | 0.00046547 | 2.3484 | 166.6272 | 0 | Close
9534 | 2 | 2 | CC Chg | 19:39:30 | 79:23:23 | 0.11275 | 4.1292 | 2.2169 | 157.29 | 2.2169 | 157.29 | 0 | 0 | 0.00848899 | 602.31 | 0.00848899 | 602.31 | 0 | 0 | 2023-04-07 01:14:01 | 0.00046557 | 1.8795 | 133.3523 | 0 | Close
9535 | 2 | 2 | CC Chg | 19:40:00 | 79:23:53 | 0.11275 | 4.1297 | 2.21784 | 157.36 | 2.21784 | 157.36 | 0 | 0 | 0.00849287 | 602.59 | 0.00849287 | 602.59 | 0 | 0 | 2023-04-07 01:14:31 | 0.00046562 | 1.8791 | 133.327 | 0 | Close
9536 | 2 | 2 | CC Chg | 19:40:30 | 79:24:23 | 0.11274 | 4.1301 | 2.21878 | 157.43 | 2.21878 | 157.43 | 0 | 0 | 0.00849676 | 602.86 | 0.00849676 | 602.86 | 0 | 0 | 2023-04-07 01:15:01 | 0.00046563 | 2.3489 | 166.6588 | 0 | Close
9537 | 2 | 2 | CC Chg | 19:41:00 | 79:24:53 | 0.11275 | 4.1305 | 2.21972 | 157.49 | 2.21972 | 157.49 | 0 | 0 | 0.00850064 | 603.14 | 0.00850064 | 603.14 | 0 | 0 | 2023-04-07 01:15:31 | 0.00046571 | 2.3489 | 166.6588 | 0 | Close
9538 | 2 | 2 | CC Chg | 19:41:30 | 79:25:23 | 0.11274 | 4.1309 | 2.22066 | 157.56 | 2.22066 | 157.56 | 0 | 0 | 0.00850452 | 603.41 | 0.00850452 | 603.41 | 0 | 0 | 2023-04-07 01:16:01 | 0.00046572 | 2.3493 | 166.6903 | 0 | Close
9539 | 2 | 2 | CC Chg | 19:42:00 | 79:25:53 | 0.11275 | 4.1313 | 2.2216 | 157.63 | 2.2216 | 157.63 | 0 | 0 | 0.0085084 | 603.69 | 0.0085084 | 603.69 | 0 | 0 | 2023-04-07 01:16:31 | 0.0004658 | 2.3489 | 166.6588 | 0 | Close
9540 | 2 | 2 | CC Chg | 19:42:30 | 79:26:23 | 0.11274 | 4.1317 | 2.22254 | 157.69 | 2.22254 | 157.69 | 0 | 0 | 0.00851228 | 603.96 | 0.00851228 | 603.96 | 0 | 0 | 2023-04-07 01:17:01 | 0.00046581 | 2.3489 | 166.6588 | 0 | Close
9541 | 2 | 2 | CC Chg | 19:43:00 | 79:26:53 | 0.11275 | 4.1321 | 2.22348 | 157.76 | 2.22348 | 157.76 | 0 | 0 | 0.00851616 | 604.24 | 0.00851616 | 604.24 | 0 | 0 | 2023-04-07 01:17:31 | 0.00046589 | 2.3484 | 166.6272 | 0 | Close
9542 | 2 | 2 | CC Chg | 19:43:30 | 79:27:23 | 0.11276 | 4.1325 | 2.22442 | 157.83 | 2.22442 | 157.83 | 0 | 0 | 0.00852004 | 604.52 | 0.00852004 | 604.52 | 0 | 0 | 2023-04-07 01:18:01 | 0.00046598 | 2.3489 | 166.6588 | 0 | Close
9543 | 2 | 2 | CC Chg | 19:44:00 | 79:27:53 | 0.11275 | 4.133 | 2.22536 | 157.89 | 2.22536 | 157.89 | 0 | 0 | 0.00852393 | 604.79 | 0.00852393 | 604.79 | 0 | 0 | 2023-04-07 01:18:31 | 0.000466 | 1.8795 | 133.3523 | 0 | Close
9544 | 2 | 2 | CC Chg | 19:44:30 | 79:28:23 | 0.11274 | 4.1334 | 2.2263 | 157.96 | 2.2263 | 157.96 | 0 | 0 | 0.00852781 | 605.07 | 0.00852781 | 605.07 | 0 | 0 | 2023-04-07 01:19:01 | 0.000466 | 2.348 | 166.5957 | 0 | Close
9545 | 2 | 2 | CC Chg | 19:45:00 | 79:28:53 | 0.11275 | 4.1338 | 2.22724 | 158.03 | 2.22724 | 158.03 | 0 | 0 | 0.0085317 | 605.34 | 0.0085317 | 605.34 | 0 | 0 | 2023-04-07 01:19:31 | 0.00046609 | 2.3502 | 166.7534 | 0 | Close
9546 | 2 | 2 | CC Chg | 19:45:30 | 79:29:23 | 0.11277 | 4.1343 | 2.22818 | 158.09 | 2.22818 | 158.09 | 0 | 0 | 0.00853558 | 605.62 | 0.00853558 | 605.62 | 0 | 0 | 2023-04-07 01:20:01 | 0.00046623 | 1.8788 | 133.3018 | 0 | Close
9547 | 2 | 2 | CC Chg | 19:46:00 | 79:29:53 | 0.11276 | 4.1347 | 2.22912 | 158.16 | 2.22912 | 158.16 | 0 | 0 | 0.00853946 | 605.89 | 0.00853946 | 605.89 | 0 | 0 | 2023-04-07 01:20:31 | 0.00046623 | 2.3489 | 166.6588 | 0 | Close
9548 | 2 | 2 | CC Chg | 19:46:30 | 79:30:23 | 0.11275 | 4.1351 | 2.23006 | 158.23 | 2.23006 | 158.23 | 0 | 0 | 0.00854335 | 606.17 | 0.00854335 | 606.17 | 0 | 0 | 2023-04-07 01:21:01 | 0.00046623 | 2.3489 | 166.6588 | 0 | Close
9549 | 2 | 2 | CC Chg | 19:47:00 | 79:30:53 | 0.11274 | 4.1356 | 2.231 | 158.29 | 2.231 | 158.29 | 0 | 0 | 0.00854723 | 606.44 | 0.00854723 | 606.44 | 0 | 0 | 2023-04-07 01:21:31 | 0.00046625 | 1.8795 | 133.3523 | 0 | Close
9550 | 2 | 2 | CC Chg | 19:47:30 | 79:31:23 | 0.11275 | 4.136 | 2.23194 | 158.36 | 2.23194 | 158.36 | 0 | 0 | 0.00855112 | 606.72 | 0.00855112 | 606.72 | 0 | 0 | 2023-04-07 01:22:01 | 0.00046633 | 2.3484 | 166.6272 | 0 | Close
9551 | 2 | 2 | CC Chg | 19:48:00 | 79:31:53 | 0.11275 | 4.1364 | 2.23288 | 158.43 | 2.23288 | 158.43 | 0 | 0 | 0.00855501 | 607 | 0.00855501 | 607 | 0 | 0 | 2023-04-07 01:22:31 | 0.00046638 | 2.3498 | 166.7219 | 0 | Close
9552 | 2 | 2 | CC Chg | 19:48:30 | 79:32:23 | 0.11275 | 4.1368 | 2.23382 | 158.49 | 2.23382 | 158.49 | 0 | 0 | 0.00855889 | 607.27 | 0.00855889 | 607.27 | 0 | 0 | 2023-04-07 01:23:01 | 0.00046642 | 2.3484 | 166.6272 | 0 | Close
9553 | 2 | 2 | CC Chg | 19:49:00 | 79:32:53 | 0.11275 | 4.1372 | 2.23476 | 158.56 | 2.23476 | 158.56 | 0 | 0 | 0.00856278 | 607.55 | 0.00856278 | 607.55 | 0 | 0 | 2023-04-07 01:23:31 | 0.00046647 | 2.3489 | 166.6588 | 0 | Close
9554 | 2 | 2 | CC Chg | 19:49:30 | 79:33:23 | 0.11275 | 4.1376 | 2.2357 | 158.63 | 2.2357 | 158.63 | 0 | 0 | 0.00856667 | 607.82 | 0.00856667 | 607.82 | 0 | 0 | 2023-04-07 01:24:01 | 0.00046651 | 2.3493 | 166.6903 | 0 | Close
9555 | 2 | 2 | CC Chg | 19:50:00 | 79:33:53 | 0.11274 | 4.138 | 2.23664 | 158.69 | 2.23664 | 158.69 | 0 | 0 | 0.00857056 | 608.1 | 0.00857056 | 608.1 | 0 | 0 | 2023-04-07 01:24:31 | 0.00046652 | 2.3493 | 166.6903 | 0 | Close
9556 | 2 | 2 | CC Chg | 19:50:30 | 79:34:23 | 0.11275 | 4.1385 | 2.23757 | 158.76 | 2.23757 | 158.76 | 0 | 0 | 0.00857444 | 608.38 | 0.00857444 | 608.38 | 0 | 0 | 2023-04-07 01:25:01 | 0.00046662 | 1.8784 | 133.2766 | 0 | Close
9557 | 2 | 2 | CC Chg | 19:51:00 | 79:34:53 | 0.11275 | 4.1389 | 2.23851 | 158.83 | 2.23851 | 158.83 | 0 | 0 | 0.00857833 | 608.65 | 0.00857833 | 608.65 | 0 | 0 | 2023-04-07 01:25:31 | 0.00046666 | 2.3493 | 166.6903 | 0 | Close
9558 | 2 | 2 | CC Chg | 19:51:30 | 79:35:23 | 0.11274 | 4.1393 | 2.23945 | 158.89 | 2.23945 | 158.89 | 0 | 0 | 0.00858222 | 608.93 | 0.00858222 | 608.93 | 0 | 0 | 2023-04-07 01:26:01 | 0.00046666 | 2.3489 | 166.6588 | 0 | Close
9559 | 2 | 2 | CC Chg | 19:52:00 | 79:35:53 | 0.11275 | 4.1399 | 2.24039 | 158.96 | 2.24039 | 158.96 | 0 | 0 | 0.00858611 | 609.2 | 0.00858611 | 609.2 | 0 | 0 | 2023-04-07 01:26:31 | 0.00046677 | 1.5656 | 111.0848 | 0 | Close
9560 | 2 | 2 | CC Chg | 19:52:30 | 79:36:23 | 0.11274 | 4.1403 | 2.24133 | 159.03 | 2.24133 | 159.03 | 0 | 0 | 0.00859 | 609.48 | 0.00859 | 609.48 | 0 | 0 | 2023-04-07 01:27:01 | 0.00046678 | 2.3498 | 166.7219 | 0 | Close
9561 | 2 | 2 | CC Chg | 19:53:00 | 79:36:53 | 0.11275 | 4.1406 | 2.24227 | 159.09 | 2.24227 | 159.09 | 0 | 0 | 0.00859389 | 609.76 | 0.00859389 | 609.76 | 0 | 0 | 2023-04-07 01:27:31 | 0.00046685 | 3.1313 | 222.1697 | 0 | Close
9562 | 2 | 2 | CC Chg | 19:53:30 | 79:37:23 | 0.11275 | 4.1411 | 2.24321 | 159.16 | 2.24321 | 159.16 | 0 | 0 | 0.00859778 | 610.03 | 0.00859778 | 610.03 | 0 | 0 | 2023-04-07 01:28:01 | 0.00046691 | 1.8791 | 133.327 | 0 | Close
9563 | 2 | 2 | CC Chg | 19:54:00 | 79:37:53 | 0.11275 | 4.1414 | 2.24415 | 159.23 | 2.24415 | 159.23 | 0 | 0 | 0.00860167 | 610.31 | 0.00860167 | 610.31 | 0 | 0 | 2023-04-07 01:28:31 | 0.00046694 | 3.1324 | 222.2538 | 0 | Close
9564 | 2 | 2 | CC Chg | 19:54:30 | 79:38:23 | 0.11275 | 4.1419 | 2.24509 | 159.29 | 2.24509 | 159.29 | 0 | 0 | 0.00860556 | 610.58 | 0.00860556 | 610.58 | 0 | 0 | 2023-04-07 01:29:01 | 0.000467 | 1.8791 | 133.327 | 0 | Close
9565 | 2 | 2 | CC Chg | 19:55:00 | 79:38:53 | 0.11276 | 4.1423 | 2.24603 | 159.36 | 2.24603 | 159.36 | 0 | 0 | 0.00860946 | 610.86 | 0.00860946 | 610.86 | 0 | 0 | 2023-04-07 01:29:31 | 0.00046709 | 2.3484 | 166.6272 | 0 | Close
9566 | 2 | 2 | CC Chg | 19:55:30 | 79:39:23 | 0.11275 | 4.1427 | 2.24697 | 159.43 | 2.24697 | 159.43 | 0 | 0 | 0.00861335 | 611.14 | 0.00861335 | 611.14 | 0 | 0 | 2023-04-07 01:30:01 | 0.00046709 | 2.3498 | 166.7219 | 0 | Close
9567 | 2 | 2 | CC Chg | 19:56:00 | 79:39:53 | 0.11275 | 4.1431 | 2.24791 | 159.49 | 2.24791 | 159.49 | 0 | 0 | 0.00861724 | 611.41 | 0.00861724 | 611.41 | 0 | 0 | 2023-04-07 01:30:31 | 0.00046713 | 2.3484 | 166.6272 | 0 | Close
9568 | 2 | 2 | CC Chg | 19:56:30 | 79:40:23 | 0.11275 | 4.1436 | 2.24885 | 159.56 | 2.24885 | 159.56 | 0 | 0 | 0.00862113 | 611.69 | 0.00862113 | 611.69 | 0 | 0 | 2023-04-07 01:31:01 | 0.00046719 | 1.8791 | 133.327 | 0 | Close
9569 | 2 | 2 | CC Chg | 19:57:00 | 79:40:53 | 0.11275 | 4.1441 | 2.24979 | 159.63 | 2.24979 | 159.63 | 0 | 0 | 0.00862503 | 611.96 | 0.00862503 | 611.96 | 0 | 0 | 2023-04-07 01:31:31 | 0.00046725 | 1.8795 | 133.3523 | 0 | Close
9570 | 2 | 2 | CC Chg | 19:57:30 | 79:41:23 | 0.11274 | 4.1445 | 2.25073 | 159.69 | 2.25073 | 159.69 | 0 | 0 | 0.00862892 | 612.24 | 0.00862892 | 612.24 | 0 | 0 | 2023-04-07 01:32:01 | 0.00046725 | 2.3493 | 166.6903 | 0 | Close
9571 | 2 | 2 | CC Chg | 19:58:00 | 79:41:53 | 0.11275 | 4.1449 | 2.25167 | 159.76 | 2.25167 | 159.76 | 0 | 0 | 0.00863282 | 612.52 | 0.00863282 | 612.52 | 0 | 0 | 2023-04-07 01:32:31 | 0.00046734 | 2.3484 | 166.6272 | 0 | Close
9572 | 2 | 2 | CC Chg | 19:58:30 | 79:42:23 | 0.11272 | 4.1452 | 2.25261 | 159.83 | 2.25261 | 159.83 | 0 | 0 | 0.00863671 | 612.79 | 0.00863671 | 612.79 | 0 | 0 | 2023-04-07 01:33:01 | 0.00046725 | 3.1324 | 222.2538 | 0 | Close
9573 | 2 | 2 | CC Chg | 19:59:00 | 79:42:53 | 0.11273 | 4.1456 | 2.25355 | 159.89 | 2.25355 | 159.89 | 0 | 0 | 0.00864061 | 613.07 | 0.00864061 | 613.07 | 0 | 0 | 2023-04-07 01:33:31 | 0.00046733 | 2.348 | 166.5957 | 0 | Close
9574 | 2 | 2 | CC Chg | 19:59:30 | 79:43:23 | 0.11273 | 4.146 | 2.25449 | 159.96 | 2.25449 | 159.96 | 0 | 0 | 0.0086445 | 613.35 | 0.0086445 | 613.35 | 0 | 0 | 2023-04-07 01:34:01 | 0.00046738 | 2.3489 | 166.6588 | 0 | Close
9575 | 2 | 2 | CC Chg | 20:00:00 | 79:43:53 | 0.11271 | 4.1465 | 2.25543 | 160.03 | 2.25543 | 160.03 | 0 | 0 | 0.00864839 | 613.62 | 0.00864839 | 613.62 | 0 | 0 | 2023-04-07 01:34:31 | 0.00046735 | 1.8788 | 133.3018 | 0 | Close
9576 | 2 | 2 | CC Chg | 20:00:30 | 79:44:23 | 0.11274 | 4.1469 | 2.25637 | 160.09 | 2.25637 | 160.09 | 0 | 0 | 0.00865229 | 613.9 | 0.00865229 | 613.9 | 0 | 0 | 2023-04-07 01:35:01 | 0.00046752 | 2.3476 | 166.5642 | 0 | Close
9577 | 2 | 2 | CC Chg | 20:01:00 | 79:44:53 | 0.11273 | 4.1473 | 2.25731 | 160.16 | 2.25731 | 160.16 | 0 | 0 | 0.00865618 | 614.18 | 0.00865618 | 614.18 | 0 | 0 | 2023-04-07 01:35:31 | 0.00046753 | 2.3493 | 166.6903 | 0 | Close
9578 | 2 | 2 | CC Chg | 20:01:30 | 79:45:23 | 0.11273 | 4.1477 | 2.25824 | 160.23 | 2.25824 | 160.23 | 0 | 0 | 0.00866008 | 614.45 | 0.00866008 | 614.45 | 0 | 0 | 2023-04-07 01:36:01 | 0.00046757 | 2.348 | 166.5957 | 0 | Close
9579 | 2 | 2 | CC Chg | 20:02:00 | 79:45:53 | 0.11273 | 4.1482 | 2.25918 | 160.29 | 2.25918 | 160.29 | 0 | 0 | 0.00866398 | 614.73 | 0.00866398 | 614.73 | 0 | 0 | 2023-04-07 01:36:31 | 0.00046763 | 1.8791 | 133.327 | 0 | Close
9580 | 2 | 2 | CC Chg | 20:02:30 | 79:46:23 | 0.11272 | 4.1486 | 2.26012 | 160.36 | 2.26012 | 160.36 | 0 | 0 | 0.00866787 | 615 | 0.00866787 | 615 | 0 | 0 | 2023-04-07 01:37:01 | 0.00046763 | 2.348 | 166.5957 | 0 | Close
9581 | 2 | 2 | CC Chg | 20:03:00 | 79:46:53 | 0.11273 | 4.149 | 2.26106 | 160.43 | 2.26106 | 160.43 | 0 | 0 | 0.00867177 | 615.28 | 0.00867177 | 615.28 | 0 | 0 | 2023-04-07 01:37:31 | 0.00046772 | 2.3489 | 166.6588 | 0 | Close
9582 | 2 | 2 | CC Chg | 20:03:30 | 79:47:23 | 0.11273 | 4.1495 | 2.262 | 160.49 | 2.262 | 160.49 | 0 | 0 | 0.00867567 | 615.56 | 0.00867567 | 615.56 | 0 | 0 | 2023-04-07 01:38:01 | 0.00046777 | 1.878 | 133.2513 | 0 | Close
9583 | 2 | 2 | CC Chg | 20:04:00 | 79:47:53 | 0.11272 | 4.1498 | 2.26294 | 160.56 | 2.26294 | 160.56 | 0 | 0 | 0.00867957 | 615.83 | 0.00867957 | 615.83 | 0 | 0 | 2023-04-07 01:38:31 | 0.00046777 | 3.1313 | 222.1697 | 0 | Close
9584 | 2 | 2 | CC Chg | 20:04:30 | 79:48:23 | 0.11273 | 4.1503 | 2.26388 | 160.63 | 2.26388 | 160.63 | 0 | 0 | 0.00868347 | 616.11 | 0.00868347 | 616.11 | 0 | 0 | 2023-04-07 01:39:01 | 0.00046786 | 1.8788 | 133.3018 | 0 | Close
9585 | 2 | 2 | CC Chg | 20:05:00 | 79:48:53 | 0.11272 | 4.1507 | 2.26482 | 160.69 | 2.26482 | 160.69 | 0 | 0 | 0.00868736 | 616.39 | 0.00868736 | 616.39 | 0 | 0 | 2023-04-07 01:39:31 | 0.00046787 | 2.3484 | 166.6272 | 0 | Close
9586 | 2 | 2 | CC Chg | 20:05:30 | 79:49:23 | 0.11274 | 4.1511 | 2.26576 | 160.76 | 2.26576 | 160.76 | 0 | 0 | 0.00869126 | 616.66 | 0.00869126 | 616.66 | 0 | 0 | 2023-04-07 01:40:01 | 0.000468 | 2.3484 | 166.6272 | 0 | Close
9587 | 2 | 2 | CC Chg | 20:06:00 | 79:49:53 | 0.11272 | 4.1516 | 2.2667 | 160.83 | 2.2667 | 160.83 | 0 | 0 | 0.00869516 | 616.94 | 0.00869516 | 616.94 | 0 | 0 | 2023-04-07 01:40:31 | 0.00046797 | 1.8788 | 133.3018 | 0 | Close
9588 | 2 | 2 | CC Chg | 20:06:30 | 79:50:23 | 0.11272 | 4.1519 | 2.26764 | 160.89 | 2.26764 | 160.89 | 0 | 0 | 0.00869906 | 617.22 | 0.00869906 | 617.22 | 0 | 0 | 2023-04-07 01:41:01 | 0.000468 | 3.1313 | 222.1697 | 0 | Close
9589 | 2 | 2 | CC Chg | 20:07:00 | 79:50:53 | 0.11273 | 4.1525 | 2.26858 | 160.96 | 2.26858 | 160.96 | 0 | 0 | 0.00870296 | 617.49 | 0.00870296 | 617.49 | 0 | 0 | 2023-04-07 01:41:31 | 0.00046811 | 1.5656 | 111.0848 | 0 | Close
9590 | 2 | 2 | CC Chg | 20:07:30 | 79:51:23 | 0.11272 | 4.1529 | 2.26952 | 161.03 | 2.26952 | 161.03 | 0 | 0 | 0.00870686 | 617.77 | 0.00870686 | 617.77 | 0 | 0 | 2023-04-07 01:42:01 | 0.00046811 | 2.3489 | 166.6588 | 0 | Close
9591 | 2 | 2 | CC Chg | 20:08:00 | 79:51:53 | 0.11274 | 4.1534 | 2.27046 | 161.09 | 2.27046 | 161.09 | 0 | 0 | 0.00871077 | 618.05 | 0.00871077 | 618.05 | 0 | 0 | 2023-04-07 01:42:31 | 0.00046825 | 1.8784 | 133.2766 | 0 | Close
9592 | 2 | 2 | CC Chg | 20:08:30 | 79:52:23 | 0.11273 | 4.1538 | 2.2714 | 161.16 | 2.2714 | 161.16 | 0 | 0 | 0.00871467 | 618.32 | 0.00871467 | 618.32 | 0 | 0 | 2023-04-07 01:43:01 | 0.00046826 | 2.3484 | 166.6272 | 0 | Close
9593 | 2 | 2 | CC Chg | 20:09:00 | 79:52:53 | 0.11273 | 4.1542 | 2.27234 | 161.23 | 2.27234 | 161.23 | 0 | 0 | 0.00871857 | 618.6 | 0.00871857 | 618.6 | 0 | 0 | 2023-04-07 01:43:31 | 0.0004683 | 2.3493 | 166.6903 | 0 | Close
9594 | 2 | 2 | CC Chg | 20:09:30 | 79:53:23 | 0.11272 | 4.1546 | 2.27327 | 161.29 | 2.27327 | 161.29 | 0 | 0 | 0.00872247 | 618.88 | 0.00872247 | 618.88 | 0 | 0 | 2023-04-07 01:44:01 | 0.00046831 | 2.3471 | 166.5326 | 0 | Close
9595 | 2 | 2 | CC Chg | 20:10:00 | 79:53:53 | 0.11273 | 4.155 | 2.27421 | 161.36 | 2.27421 | 161.36 | 0 | 0 | 0.00872638 | 619.16 | 0.00872638 | 619.16 | 0 | 0 | 2023-04-07 01:44:31 | 0.00046839 | 2.3493 | 166.6903 | 0 | Close
9596 | 2 | 2 | CC Chg | 20:10:30 | 79:54:23 | 0.11272 | 4.1555 | 2.27515 | 161.43 | 2.27515 | 161.43 | 0 | 0 | 0.00873028 | 619.43 | 0.00873028 | 619.43 | 0 | 0 | 2023-04-07 01:45:01 | 0.00046841 | 1.8788 | 133.3018 | 0 | Close
9597 | 2 | 2 | CC Chg | 20:11:00 | 79:54:53 | 0.11274 | 4.156 | 2.27609 | 161.49 | 2.27609 | 161.49 | 0 | 0 | 0.00873418 | 619.71 | 0.00873418 | 619.71 | 0 | 0 | 2023-04-07 01:45:31 | 0.00046855 | 1.8788 | 133.3018 | 0 | Close
9598 | 2 | 2 | CC Chg | 20:11:30 | 79:55:23 | 0.11273 | 4.1563 | 2.27703 | 161.56 | 2.27703 | 161.56 | 0 | 0 | 0.00873809 | 619.99 | 0.00873809 | 619.99 | 0 | 0 | 2023-04-07 01:46:01 | 0.00046854 | 3.1313 | 222.1697 | 0 | Close
9599 | 2 | 2 | CC Chg | 20:12:00 | 79:55:53 | 0.11273 | 4.1568 | 2.27797 | 161.63 | 2.27797 | 161.63 | 0 | 0 | 0.00874199 | 620.26 | 0.00874199 | 620.26 | 0 | 0 | 2023-04-07 01:46:31 | 0.0004686 | 1.8788 | 133.3018 | 0 | Close
9600 | 2 | 2 | CC Chg | 20:12:30 | 79:56:23 | 0.11273 | 4.1573 | 2.27891 | 161.69 | 2.27891 | 161.69 | 0 | 0 | 0.0087459 | 620.54 | 0.0087459 | 620.54 | 0 | 0 | 2023-04-07 01:47:01 | 0.00046865 | 1.8791 | 133.327 | 0 | Close
9601 | 2 | 2 | CC Chg | 20:13:00 | 79:56:53 | 0.11274 | 4.1577 | 2.27985 | 161.76 | 2.27985 | 161.76 | 0 | 0 | 0.0087498 | 620.82 | 0.0087498 | 620.82 | 0 | 0 | 2023-04-07 01:47:31 | 0.00046874 | 2.3476 | 166.5642 | 0 | Close
9602 | 2 | 2 | CC Chg | 20:13:30 | 79:57:23 | 0.11273 | 4.1581 | 2.28079 | 161.83 | 2.28079 | 161.83 | 0 | 0 | 0.00875371 | 621.09 | 0.00875371 | 621.09 | 0 | 0 | 2023-04-07 01:48:01 | 0.00046874 | 2.3493 | 166.6903 | 0 | Close
9603 | 2 | 2 | CC Chg | 20:14:00 | 79:57:53 | 0.11274 | 4.1586 | 2.28173 | 161.89 | 2.28173 | 161.89 | 0 | 0 | 0.00875762 | 621.37 | 0.00875762 | 621.37 | 0 | 0 | 2023-04-07 01:48:31 | 0.00046884 | 1.8788 | 133.3018 | 0 | Close
9604 | 2 | 2 | CC Chg | 20:14:30 | 79:58:23 | 0.11274 | 4.159 | 2.28267 | 161.96 | 2.28267 | 161.96 | 0 | 0 | 0.00876152 | 621.65 | 0.00876152 | 621.65 | 0 | 0 | 2023-04-07 01:49:01 | 0.00046889 | 2.3484 | 166.6272 | 0 | Close
9605 | 2 | 2 | CC Chg | 20:15:00 | 79:58:53 | 0.11273 | 4.1595 | 2.28361 | 162.03 | 2.28361 | 162.03 | 0 | 0 | 0.00876543 | 621.93 | 0.00876543 | 621.93 | 0 | 0 | 2023-04-07 01:49:31 | 0.0004689 | 1.8788 | 133.3018 | 0 | Close
9606 | 2 | 2 | CC Chg | 20:15:30 | 79:59:23 | 0.11273 | 4.1598 | 2.28455 | 162.09 | 2.28455 | 162.09 | 0 | 0 | 0.00876934 | 622.2 | 0.00876934 | 622.2 | 0 | 0 | 2023-04-07 01:50:01 | 0.00046893 | 3.1313 | 222.1697 | 0 | Close
9607 | 2 | 2 | CC Chg | 20:16:00 | 79:59:53 | 0.11272 | 4.1602 | 2.28549 | 162.16 | 2.28549 | 162.16 | 0 | 0 | 0.00877325 | 622.48 | 0.00877325 | 622.48 | 0 | 0 | 2023-04-07 01:50:31 | 0.00046894 | 2.3493 | 166.6903 | 0 | Close
9608 | 2 | 2 | CC Chg | 20:16:30 | 80:00:23 | 0.11273 | 4.1606 | 2.28643 | 162.23 | 2.28643 | 162.23 | 0 | 0 | 0.00877715 | 622.76 | 0.00877715 | 622.76 | 0 | 0 | 2023-04-07 01:51:01 | 0.00046902 | 2.3484 | 166.6272 | 0 | Close
9609 | 2 | 2 | CC Chg | 20:17:00 | 80:00:53 | 0.11273 | 4.1611 | 2.28737 | 162.29 | 2.28737 | 162.29 | 0 | 0 | 0.00878106 | 623.04 | 0.00878106 | 623.04 | 0 | 0 | 2023-04-07 01:51:31 | 0.00046908 | 1.8795 | 133.3523 | 0 | Close
9610 | 2 | 2 | CC Chg | 20:17:30 | 80:01:23 | 0.11273 | 4.1616 | 2.2883 | 162.36 | 2.2883 | 162.36 | 0 | 0 | 0.00878497 | 623.31 | 0.00878497 | 623.31 | 0 | 0 | 2023-04-07 01:52:01 | 0.00046914 | 1.8777 | 133.2261 | 0 | Close
9611 | 2 | 2 | CC Chg | 20:18:00 | 80:01:53 | 0.11274 | 4.162 | 2.28924 | 162.43 | 2.28924 | 162.43 | 0 | 0 | 0.00878888 | 623.59 | 0.00878888 | 623.59 | 0 | 0 | 2023-04-07 01:52:31 | 0.00046922 | 2.3484 | 166.6272 | 0 | Close
9612 | 2 | 2 | CC Chg | 20:18:30 | 80:02:23 | 0.11274 | 4.1625 | 2.29018 | 162.49 | 2.29018 | 162.49 | 0 | 0 | 0.00879279 | 623.87 | 0.00879279 | 623.87 | 0 | 0 | 2023-04-07 01:53:01 | 0.00046928 | 1.8795 | 133.3523 | 0 | Close
9613 | 2 | 2 | CC Chg | 20:19:00 | 80:02:53 | 0.11273 | 4.1629 | 2.29112 | 162.56 | 2.29112 | 162.56 | 0 | 0 | 0.0087967 | 624.15 | 0.0087967 | 624.15 | 0 | 0 | 2023-04-07 01:53:31 | 0.00046928 | 2.3484 | 166.6272 | 0 | Close
9614 | 2 | 2 | CC Chg | 20:19:30 | 80:03:23 | 0.11273 | 4.1633 | 2.29206 | 162.63 | 2.29206 | 162.63 | 0 | 0 | 0.00880061 | 624.42 | 0.00880061 | 624.42 | 0 | 0 | 2023-04-07 01:54:01 | 0.00046933 | 2.3484 | 166.6272 | 0 | Close
9615 | 2 | 2 | CC Chg | 20:20:00 | 80:03:53 | 0.11273 | 4.1637 | 2.293 | 162.69 | 2.293 | 162.69 | 0 | 0 | 0.00880452 | 624.7 | 0.00880452 | 624.7 | 0 | 0 | 2023-04-07 01:54:31 | 0.00046937 | 2.3484 | 166.6272 | 0 | Close
9616 | 2 | 2 | CC Chg | 20:20:30 | 80:04:23 | 0.11273 | 4.1642 | 2.29394 | 162.76 | 2.29394 | 162.76 | 0 | 0 | 0.00880844 | 624.98 | 0.00880844 | 624.98 | 0 | 0 | 2023-04-07 01:55:01 | 0.00046943 | 1.8788 | 133.3018 | 0 | Close
9617 | 2 | 2 | CC Chg | 20:21:00 | 80:04:53 | 0.11274 | 4.1646 | 2.29488 | 162.83 | 2.29488 | 162.83 | 0 | 0 | 0.00881235 | 625.26 | 0.00881235 | 625.26 | 0 | 0 | 2023-04-07 01:55:31 | 0.00046952 | 2.3484 | 166.6272 | 0 | Close
9618 | 2 | 2 | CC Chg | 20:21:30 | 80:05:23 | 0.11273 | 4.165 | 2.29582 | 162.89 | 2.29582 | 162.89 | 0 | 0 | 0.00881626 | 625.53 | 0.00881626 | 625.53 | 0 | 0 | 2023-04-07 01:56:01 | 0.00046952 | 2.3484 | 166.6272 | 0 | Close
9619 | 2 | 2 | CC Chg | 20:22:00 | 80:05:53 | 0.11272 | 4.1654 | 2.29676 | 162.96 | 2.29676 | 162.96 | 0 | 0 | 0.00882017 | 625.81 | 0.00882017 | 625.81 | 0 | 0 | 2023-04-07 01:56:31 | 0.00046952 | 2.3484 | 166.6272 | 0 | Close
9620 | 2 | 2 | CC Chg | 20:22:30 | 80:06:23 | 0.11272 | 4.1658 | 2.2977 | 163.03 | 2.2977 | 163.03 | 0 | 0 | 0.00882409 | 626.09 | 0.00882409 | 626.09 | 0 | 0 | 2023-04-07 01:57:01 | 0.00046957 | 2.348 | 166.5957 | 0 | Close
9621 | 2 | 2 | CC Chg | 20:23:00 | 80:06:53 | 0.11273 | 4.1663 | 2.29864 | 163.09 | 2.29864 | 163.09 | 0 | 0 | 0.008828 | 626.37 | 0.008828 | 626.37 | 0 | 0 | 2023-04-07 01:57:31 | 0.00046967 | 1.8795 | 133.3523 | 0 | Close
9622 | 2 | 2 | CC Chg | 20:23:30 | 80:07:23 | 0.11272 | 4.1667 | 2.29958 | 163.16 | 2.29958 | 163.16 | 0 | 0 | 0.00883191 | 626.64 | 0.00883191 | 626.64 | 0 | 0 | 2023-04-07 01:58:01 | 0.00046967 | 2.3484 | 166.6272 | 0 | Close
9623 | 2 | 2 | CC Chg | 20:24:00 | 80:07:53 | 0.11273 | 4.1671 | 2.30052 | 163.23 | 2.30052 | 163.23 | 0 | 0 | 0.00883583 | 626.92 | 0.00883583 | 626.92 | 0 | 0 | 2023-04-07 01:58:31 | 0.00046976 | 2.3484 | 166.6272 | 0 | Close
9624 | 2 | 2 | CC Chg | 20:24:30 | 80:08:23 | 0.11273 | 4.1676 | 2.30146 | 163.29 | 2.30146 | 163.29 | 0 | 0 | 0.00883974 | 627.2 | 0.00883974 | 627.2 | 0 | 0 | 2023-04-07 01:59:01 | 0.00046981 | 1.8788 | 133.3018 | 0 | Close
9625 | 2 | 2 | CC Chg | 20:25:00 | 80:08:53 | 0.11274 | 4.168 | 2.3024 | 163.36 | 2.3024 | 163.36 | 0 | 0 | 0.00884366 | 627.48 | 0.00884366 | 627.48 | 0 | 0 | 2023-04-07 01:59:31 | 0.0004699 | 2.3484 | 166.6272 | 0 | Close
9626 | 2 | 2 | CC Chg | 20:25:30 | 80:09:23 | 0.11273 | 4.1685 | 2.30334 | 163.43 | 2.30334 | 163.43 | 0 | 0 | 0.00884757 | 627.75 | 0.00884757 | 627.75 | 0 | 0 | 2023-04-07 02:00:01 | 0.00046991 | 1.8788 | 133.3018 | 0 | Close
9627 | 2 | 2 | CC Chg | 20:26:00 | 80:09:53 | 0.11274 | 4.1689 | 2.30427 | 163.49 | 2.30427 | 163.49 | 0 | 0 | 0.00885149 | 628.03 | 0.00885149 | 628.03 | 0 | 0 | 2023-04-07 02:00:31 | 0.00047 | 2.3484 | 166.6272 | 0 | Close
9628 | 2 | 2 | CC Chg | 20:26:30 | 80:10:23 | 0.11272 | 4.1693 | 2.30521 | 163.56 | 2.30521 | 163.56 | 0 | 0 | 0.00885541 | 628.31 | 0.00885541 | 628.31 | 0 | 0 | 2023-04-07 02:01:01 | 0.00046996 | 2.3484 | 166.6272 | 0 | Close
9629 | 2 | 2 | CC Chg | 20:27:00 | 80:10:53 | 0.11273 | 4.1698 | 2.30615 | 163.63 | 2.30615 | 163.63 | 0 | 0 | 0.00885932 | 628.59 | 0.00885932 | 628.59 | 0 | 0 | 2023-04-07 02:01:31 | 0.00047006 | 1.8784 | 133.2766 | 0 | Close
9630 | 2 | 2 | CC Chg | 20:27:30 | 80:11:23 | 0.11272 | 4.1702 | 2.30709 | 163.69 | 2.30709 | 163.69 | 0 | 0 | 0.00886324 | 628.87 | 0.00886324 | 628.87 | 0 | 0 | 2023-04-07 02:02:01 | 0.00047006 | 2.3484 | 166.6272 | 0 | Close
9631 | 2 | 2 | CC Chg | 20:28:00 | 80:11:53 | 0.11273 | 4.1706 | 2.30803 | 163.76 | 2.30803 | 163.76 | 0 | 0 | 0.00886716 | 629.14 | 0.00886716 | 629.14 | 0 | 0 | 2023-04-07 02:02:31 | 0.00047015 | 2.3484 | 166.6272 | 0 | Close
9632 | 2 | 2 | CC Chg | 20:28:30 | 80:12:23 | 0.11271 | 4.171 | 2.30897 | 163.83 | 2.30897 | 163.83 | 0 | 0 | 0.00887108 | 629.42 | 0.00887108 | 629.42 | 0 | 0 | 2023-04-07 02:03:01 | 0.00047011 | 2.3484 | 166.6272 | 0 | Close
9633 | 2 | 2 | CC Chg | 20:29:00 | 80:12:53 | 0.11272 | 4.1716 | 2.30991 | 163.89 | 2.30991 | 163.89 | 0 | 0 | 0.00887499 | 629.7 | 0.00887499 | 629.7 | 0 | 0 | 2023-04-07 02:03:31 | 0.00047022 | 1.5662 | 111.1269 | 0 | Close
9634 | 2 | 2 | CC Chg | 20:29:30 | 80:13:23 | 0.11273 | 4.172 | 2.31085 | 163.96 | 2.31085 | 163.96 | 0 | 0 | 0.00887891 | 629.98 | 0.00887891 | 629.98 | 0 | 0 | 2023-04-07 02:04:01 | 0.00047031 | 2.348 | 166.5957 | 0 | Close
9635 | 2 | 2 | CC Chg | 20:30:00 | 80:13:53 | 0.11272 | 4.1724 | 2.31179 | 164.03 | 2.31179 | 164.03 | 0 | 0 | 0.00888283 | 630.26 | 0.00888283 | 630.26 | 0 | 0 | 2023-04-07 02:04:31 | 0.00047031 | 2.3489 | 166.6588 | 0 | Close
9636 | 2 | 2 | CC Chg | 20:30:30 | 80:14:23 | 0.11273 | 4.1728 | 2.31273 | 164.09 | 2.31273 | 164.09 | 0 | 0 | 0.00888675 | 630.53 | 0.00888675 | 630.53 | 0 | 0 | 2023-04-07 02:05:01 | 0.0004704 | 2.3484 | 166.6272 | 0 | Close
9637 | 2 | 2 | CC Chg | 20:31:00 | 80:14:53 | 0.11273 | 4.1733 | 2.31367 | 164.16 | 2.31367 | 164.16 | 0 | 0 | 0.00889067 | 630.81 | 0.00889067 | 630.81 | 0 | 0 | 2023-04-07 02:05:31 | 0.00047046 | 1.8784 | 133.2766 | 0 | Close
9638 | 2 | 2 | CC Chg | 20:31:30 | 80:15:23 | 0.11273 | 4.1737 | 2.31461 | 164.23 | 2.31461 | 164.23 | 0 | 0 | 0.00889459 | 631.09 | 0.00889459 | 631.09 | 0 | 0 | 2023-04-07 02:06:01 | 0.0004705 | 2.3484 | 166.6272 | 0 | Close
9639 | 2 | 2 | CC Chg | 20:32:00 | 80:15:53 | 0.11273 | 4.1742 | 2.31555 | 164.29 | 2.31555 | 164.29 | 0 | 0 | 0.00889851 | 631.37 | 0.00889851 | 631.37 | 0 | 0 | 2023-04-07 02:06:31 | 0.00047056 | 1.8788 | 133.3018 | 0 | Close
9640 | 2 | 2 | CC Chg | 20:32:30 | 80:16:23 | 0.11273 | 4.1746 | 2.31649 | 164.36 | 2.31649 | 164.36 | 0 | 0 | 0.00890244 | 631.65 | 0.00890244 | 631.65 | 0 | 0 | 2023-04-07 02:07:01 | 0.0004706 | 2.3493 | 166.6903 | 0 | Close
9641 | 2 | 2 | CC Chg | 20:33:00 | 80:16:53 | 0.11273 | 4.175 | 2.31743 | 164.43 | 2.31743 | 164.43 | 0 | 0 | 0.00890636 | 631.93 | 0.00890636 | 631.93 | 0 | 0 | 2023-04-07 02:07:31 | 0.00047065 | 2.3476 | 166.5642 | 0 | Close
9642 | 2 | 2 | CC Chg | 20:33:30 | 80:17:23 | 0.11273 | 4.1754 | 2.31837 | 164.49 | 2.31837 | 164.49 | 0 | 0 | 0.00891028 | 632.2 | 0.00891028 | 632.2 | 0 | 0 | 2023-04-07 02:08:01 | 0.00047069 | 2.3493 | 166.6903 | 0 | Close
9643 | 2 | 2 | CC Chg | 20:34:00 | 80:17:53 | 0.11273 | 4.1759 | 2.31931 | 164.56 | 2.31931 | 164.56 | 0 | 0 | 0.0089142 | 632.48 | 0.0089142 | 632.48 | 0 | 0 | 2023-04-07 02:08:31 | 0.00047075 | 1.8788 | 133.3018 | 0 | Close
9644 | 2 | 2 | CC Chg | 20:34:30 | 80:18:23 | 0.11273 | 4.1763 | 2.32024 | 164.63 | 2.32024 | 164.63 | 0 | 0 | 0.00891812 | 632.76 | 0.00891812 | 632.76 | 0 | 0 | 2023-04-07 02:09:01 | 0.00047079 | 2.348 | 166.5957 | 0 | Close
9645 | 2 | 2 | CC Chg | 20:35:00 | 80:18:53 | 0.11274 | 4.1767 | 2.32118 | 164.69 | 2.32118 | 164.69 | 0 | 0 | 0.00892205 | 633.04 | 0.00892205 | 633.04 | 0 | 0 | 2023-04-07 02:09:31 | 0.00047088 | 2.3484 | 166.6272 | 0 | Close
9646 | 2 | 2 | CC Chg | 20:35:30 | 80:19:23 | 0.11272 | 4.1772 | 2.32212 | 164.76 | 2.32212 | 164.76 | 0 | 0 | 0.00892597 | 633.32 | 0.00892597 | 633.32 | 0 | 0 | 2023-04-07 02:10:01 | 0.00047085 | 1.8788 | 133.3018 | 0 | Close
9647 | 2 | 2 | CC Chg | 20:36:00 | 80:19:53 | 0.11273 | 4.1776 | 2.32306 | 164.83 | 2.32306 | 164.83 | 0 | 0 | 0.0089299 | 633.6 | 0.0089299 | 633.6 | 0 | 0 | 2023-04-07 02:10:31 | 0.00047094 | 2.3484 | 166.6272 | 0 | Close
9648 | 2 | 2 | CC Chg | 20:36:30 | 80:20:23 | 0.11273 | 4.1781 | 2.324 | 164.89 | 2.324 | 164.89 | 0 | 0 | 0.00893382 | 633.87 | 0.00893382 | 633.87 | 0 | 0 | 2023-04-07 02:11:01 | 0.000471 | 1.8788 | 133.3018 | 0 | Close
9649 | 2 | 2 | CC Chg | 20:37:00 | 80:20:53 | 0.11273 | 4.1785 | 2.32494 | 164.96 | 2.32494 | 164.96 | 0 | 0 | 0.00893775 | 634.15 | 0.00893775 | 634.15 | 0 | 0 | 2023-04-07 02:11:31 | 0.00047104 | 2.3493 | 166.6903 | 0 | Close
9650 | 2 | 2 | CC Chg | 20:37:30 | 80:21:23 | 0.11273 | 4.1789 | 2.32588 | 165.03 | 2.32588 | 165.03 | 0 | 0 | 0.00894167 | 634.43 | 0.00894167 | 634.43 | 0 | 0 | 2023-04-07 02:12:01 | 0.00047109 | 2.348 | 166.5957 | 0 | Close
9651 | 2 | 2 | CC Chg | 20:38:00 | 80:21:53 | 0.11274 | 4.1794 | 2.32682 | 165.09 | 2.32682 | 165.09 | 0 | 0 | 0.0089456 | 634.71 | 0.0089456 | 634.71 | 0 | 0 | 2023-04-07 02:12:31 | 0.00047119 | 1.8788 | 133.3018 | 0 | Close
9652 | 2 | 2 | CC Chg | 20:38:30 | 80:22:23 | 0.11273 | 4.1799 | 2.32776 | 165.16 | 2.32776 | 165.16 | 0 | 0 | 0.00894952 | 634.99 | 0.00894952 | 634.99 | 0 | 0 | 2023-04-07 02:13:01 | 0.0004712 | 1.8791 | 133.327 | 0 | Close
9653 | 2 | 2 | CC Chg | 20:39:00 | 80:22:53 | 0.11273 | 4.1803 | 2.3287 | 165.23 | 2.3287 | 165.23 | 0 | 0 | 0.00895345 | 635.27 | 0.00895345 | 635.27 | 0 | 0 | 2023-04-07 02:13:31 | 0.00047125 | 2.3484 | 166.6272 | 0 | Close
9654 | 2 | 2 | CC Chg | 20:39:30 | 80:23:23 | 0.11274 | 4.1806 | 2.32964 | 165.29 | 2.32964 | 165.29 | 0 | 0 | 0.00895738 | 635.55 | 0.00895738 | 635.55 | 0 | 0 | 2023-04-07 02:14:01 | 0.00047132 | 3.1307 | 222.1276 | 0 | Close
9655 | 2 | 2 | CC Chg | 20:40:00 | 80:23:53 | 0.11272 | 4.1811 | 2.33058 | 165.36 | 2.33058 | 165.36 | 0 | 0 | 0.0089613 | 635.82 | 0.0089613 | 635.82 | 0 | 0 | 2023-04-07 02:14:31 | 0.00047129 | 1.8788 | 133.3018 | 0 | Close
9656 | 2 | 2 | CC Chg | 20:40:30 | 80:24:23 | 0.11272 | 4.1816 | 2.33152 | 165.43 | 2.33152 | 165.43 | 0 | 0 | 0.00896523 | 636.1 | 0.00896523 | 636.1 | 0 | 0 | 2023-04-07 02:15:01 | 0.00047135 | 1.8788 | 133.3018 | 0 | Close
9657 | 2 | 2 | CC Chg | 20:41:00 | 80:24:53 | 0.11273 | 4.1821 | 2.33246 | 165.49 | 2.33246 | 165.49 | 0 | 0 | 0.00896916 | 636.38 | 0.00896916 | 636.38 | 0 | 0 | 2023-04-07 02:15:31 | 0.00047145 | 1.8788 | 133.3018 | 0 | Close
9658 | 2 | 2 | CC Chg | 20:41:30 | 80:25:23 | 0.11273 | 4.1825 | 2.3334 | 165.56 | 2.3334 | 165.56 | 0 | 0 | 0.00897309 | 636.66 | 0.00897309 | 636.66 | 0 | 0 | 2023-04-07 02:16:01 | 0.00047149 | 2.3484 | 166.6272 | 0 | Close
9659 | 2 | 2 | CC Chg | 20:42:00 | 80:25:53 | 0.11271 | 4.1829 | 2.33434 | 165.63 | 2.33434 | 165.63 | 0 | 0 | 0.00897702 | 636.94 | 0.00897702 | 636.94 | 0 | 0 | 2023-04-07 02:16:31 | 0.00047145 | 2.3489 | 166.6588 | 0 | Close
9660 | 2 | 2 | CC Chg | 20:42:30 | 80:26:23 | 0.11272 | 4.1833 | 2.33527 | 165.69 | 2.33527 | 165.69 | 0 | 0 | 0.00898095 | 637.22 | 0.00898095 | 637.22 | 0 | 0 | 2023-04-07 02:17:01 | 0.00047154 | 2.3484 | 166.6272 | 0 | Close
9661 | 2 | 2 | CC Chg | 20:43:00 | 80:26:53 | 0.11272 | 4.1838 | 2.33621 | 165.76 | 2.33621 | 165.76 | 0 | 0 | 0.00898488 | 637.5 | 0.00898488 | 637.5 | 0 | 0 | 2023-04-07 02:17:31 | 0.0004716 | 1.8788 | 133.3018 | 0 | Close
9662 | 2 | 2 | CC Chg | 20:43:30 | 80:27:23 | 0.11272 | 4.1842 | 2.33715 | 165.83 | 2.33715 | 165.83 | 0 | 0 | 0.00898881 | 637.78 | 0.00898881 | 637.78 | 0 | 0 | 2023-04-07 02:18:01 | 0.00047164 | 2.3484 | 166.6272 | 0 | Close
9663 | 2 | 2 | CC Chg | 20:44:00 | 80:27:53 | 0.11273 | 4.1847 | 2.33809 | 165.89 | 2.33809 | 165.89 | 0 | 0 | 0.00899274 | 638.05 | 0.00899274 | 638.05 | 0 | 0 | 2023-04-07 02:18:31 | 0.00047174 | 1.8788 | 133.3018 | 0 | Close
9664 | 2 | 2 | CC Chg | 20:44:30 | 80:28:23 | 0.11272 | 4.1851 | 2.33903 | 165.96 | 2.33903 | 165.96 | 0 | 0 | 0.00899667 | 638.33 | 0.00899667 | 638.33 | 0 | 0 | 2023-04-07 02:19:01 | 0.00047174 | 2.348 | 166.5957 | 0 | Close
9665 | 2 | 2 | CC Chg | 20:45:00 | 80:28:53 | 0.11272 | 4.1855 | 2.33997 | 166.03 | 2.33997 | 166.03 | 0 | 0 | 0.0090006 | 638.61 | 0.0090006 | 638.61 | 0 | 0 | 2023-04-07 02:19:31 | 0.00047179 | 2.3484 | 166.6272 | 0 | Close
9666 | 2 | 2 | CC Chg | 20:45:30 | 80:29:23 | 0.11273 | 4.186 | 2.34091 | 166.09 | 2.34091 | 166.09 | 0 | 0 | 0.00900453 | 638.89 | 0.00900453 | 638.89 | 0 | 0 | 2023-04-07 02:20:01 | 0.00047189 | 1.8788 | 133.3018 | 0 | Close
9667 | 2 | 2 | CC Chg | 20:46:00 | 80:29:53 | 0.11273 | 4.1865 | 2.34185 | 166.16 | 2.34185 | 166.16 | 0 | 0 | 0.00900847 | 639.17 | 0.00900847 | 639.17 | 0 | 0 | 2023-04-07 02:20:31 | 0.00047194 | 1.878 | 133.2513 | 0 | Close
9668 | 2 | 2 | CC Chg | 20:46:30 | 80:30:23 | 0.11272 | 4.1869 | 2.34279 | 166.23 | 2.34279 | 166.23 | 0 | 0 | 0.0090124 | 639.45 | 0.0090124 | 639.45 | 0 | 0 | 2023-04-07 02:21:01 | 0.00047195 | 2.3493 | 166.6903 | 0 | Close
9669 | 2 | 2 | CC Chg | 20:47:00 | 80:30:53 | 0.11273 | 4.1874 | 2.34373 | 166.29 | 2.34373 | 166.29 | 0 | 0 | 0.00901633 | 639.73 | 0.00901633 | 639.73 | 0 | 0 | 2023-04-07 02:21:31 | 0.00047205 | 1.8784 | 133.2766 | 0 | Close
9670 | 2 | 2 | CC Chg | 20:47:30 | 80:31:23 | 0.11273 | 4.1878 | 2.34467 | 166.36 | 2.34467 | 166.36 | 0 | 0 | 0.00902027 | 640.01 | 0.00902027 | 640.01 | 0 | 0 | 2023-04-07 02:22:01 | 0.00047209 | 2.3489 | 166.6588 | 0 | Close
9671 | 2 | 2 | CC Chg | 20:48:00 | 80:31:53 | 0.11272 | 4.1881 | 2.34561 | 166.43 | 2.34561 | 166.43 | 0 | 0 | 0.0090242 | 640.29 | 0.0090242 | 640.29 | 0 | 0 | 2023-04-07 02:22:31 | 0.00047208 | 3.1307 | 222.1276 | 0 | Close
9672 | 2 | 2 | CC Chg | 20:48:30 | 80:32:23 | 0.11272 | 4.1886 | 2.34655 | 166.49 | 2.34655 | 166.49 | 0 | 0 | 0.00902814 | 640.57 | 0.00902814 | 640.57 | 0 | 0 | 2023-04-07 02:23:01 | 0.00047214 | 1.8795 | 133.3523 | 0 | Close
9673 | 2 | 2 | CC Chg | 20:49:00 | 80:32:53 | 0.11273 | 4.1891 | 2.34749 | 166.56 | 2.34749 | 166.56 | 0 | 0 | 0.00903207 | 640.84 | 0.00903207 | 640.84 | 0 | 0 | 2023-04-07 02:23:31 | 0.00047224 | 1.8777 | 133.2261 | 0 | Close
9674 | 2 | 2 | CC Chg | 20:49:30 | 80:33:23 | 0.11273 | 4.1895 | 2.34843 | 166.63 | 2.34843 | 166.63 | 0 | 0 | 0.009036 | 641.12 | 0.009036 | 641.12 | 0 | 0 | 2023-04-07 02:24:01 | 0.00047228 | 2.3489 | 166.6588 | 0 | Close
9675 | 2 | 2 | CC Chg | 20:50:00 | 80:33:53 | 0.11271 | 4.1899 | 2.34936 | 166.69 | 2.34936 | 166.69 | 0 | 0 | 0.00903994 | 641.4 | 0.00903994 | 641.4 | 0 | 0 | 2023-04-07 02:24:31 | 0.00047224 | 2.348 | 166.5957 | 0 | Close
9676 | 2 | 2 | CC Chg | 20:50:30 | 80:34:23 | 0.11272 | 4.1904 | 2.3503 | 166.76 | 2.3503 | 166.76 | 0 | 0 | 0.00904388 | 641.68 | 0.00904388 | 641.68 | 0 | 0 | 2023-04-07 02:25:01 | 0.00047234 | 1.8788 | 133.3018 | 0 | Close
9677 | 2 | 2 | CC Chg | 20:51:00 | 80:34:53 | 0.11273 | 4.1908 | 2.35124 | 166.83 | 2.35124 | 166.83 | 0 | 0 | 0.00904781 | 641.96 | 0.00904781 | 641.96 | 0 | 0 | 2023-04-07 02:25:31 | 0.00047243 | 2.3484 | 166.6272 | 0 | Close
9678 | 2 | 2 | CC Chg | 20:51:30 | 80:35:23 | 0.11273 | 4.1913 | 2.35218 | 166.89 | 2.35218 | 166.89 | 0 | 0 | 0.00905175 | 642.24 | 0.00905175 | 642.24 | 0 | 0 | 2023-04-07 02:26:01 | 0.00047249 | 1.8784 | 133.2766 | 0 | Close
9679 | 2 | 2 | CC Chg | 20:52:00 | 80:35:53 | 0.11271 | 4.1918 | 2.35312 | 166.96 | 2.35312 | 166.96 | 0 | 0 | 0.00905569 | 642.52 | 0.00905569 | 642.52 | 0 | 0 | 2023-04-07 02:26:31 | 0.00047246 | 1.8791 | 133.327 | 0 | Close
9680 | 2 | 2 | CC Chg | 20:52:30 | 80:36:23 | 0.11272 | 4.1922 | 2.35406 | 167.03 | 2.35406 | 167.03 | 0 | 0 | 0.00905963 | 642.8 | 0.00905963 | 642.8 | 0 | 0 | 2023-04-07 02:27:01 | 0.00047254 | 2.348 | 166.5957 | 0 | Close
9681 | 2 | 2 | CC Chg | 20:53:00 | 80:36:53 | 0.11273 | 4.1927 | 2.355 | 167.09 | 2.355 | 167.09 | 0 | 0 | 0.00906356 | 643.08 | 0.00906356 | 643.08 | 0 | 0 | 2023-04-07 02:27:31 | 0.00047264 | 1.8795 | 133.3523 | 0 | Close
9682 | 2 | 2 | CC Chg | 20:53:30 | 80:37:23 | 0.11273 | 4.1931 | 2.35594 | 167.16 | 2.35594 | 167.16 | 0 | 0 | 0.0090675 | 643.36 | 0.0090675 | 643.36 | 0 | 0 | 2023-04-07 02:28:01 | 0.00047269 | 2.3471 | 166.5326 | 0 | Close
9683 | 2 | 2 | CC Chg | 20:54:00 | 80:37:53 | 0.11273 | 4.1935 | 2.35688 | 167.23 | 2.35688 | 167.23 | 0 | 0 | 0.00907144 | 643.64 | 0.00907144 | 643.64 | 0 | 0 | 2023-04-07 02:28:31 | 0.00047273 | 2.3489 | 166.6588 | 0 | Close
9684 | 2 | 2 | CC Chg | 20:54:30 | 80:38:23 | 0.11273 | 4.194 | 2.35782 | 167.29 | 2.35782 | 167.29 | 0 | 0 | 0.00907538 | 643.92 | 0.00907538 | 643.92 | 0 | 0 | 2023-04-07 02:29:01 | 0.00047279 | 1.8784 | 133.2766 | 0 | Close
9685 | 2 | 2 | CC Chg | 20:55:00 | 80:38:53 | 0.11272 | 4.1943 | 2.35876 | 167.36 | 2.35876 | 167.36 | 0 | 0 | 0.00907932 | 644.2 | 0.00907932 | 644.2 | 0 | 0 | 2023-04-07 02:29:31 | 0.00047278 | 3.1324 | 222.2538 | 0 | Close
9686 | 2 | 2 | CC Chg | 20:55:30 | 80:39:23 | 0.11272 | 4.1949 | 2.3597 | 167.43 | 2.3597 | 167.43 | 0 | 0 | 0.00908326 | 644.48 | 0.00908326 | 644.48 | 0 | 0 | 2023-04-07 02:30:01 | 0.00047285 | 1.5656 | 111.0848 | 0 | Close
9687 | 2 | 2 | CC Chg | 20:56:00 | 80:39:53 | 0.11271 | 4.1952 | 2.36064 | 167.49 | 2.36064 | 167.49 | 0 | 0 | 0.0090872 | 644.76 | 0.0090872 | 644.76 | 0 | 0 | 2023-04-07 02:30:31 | 0.00047284 | 3.1301 | 222.0856 | 0 | Close
9688 | 2 | 2 | CC Chg | 20:56:30 | 80:40:23 | 0.11271 | 4.1957 | 2.36158 | 167.56 | 2.36158 | 167.56 | 0 | 0 | 0.00909114 | 645.04 | 0.00909114 | 645.04 | 0 | 0 | 2023-04-07 02:31:01 | 0.0004729 | 1.8788 | 133.3018 | 0 | Close
9689 | 2 | 2 | CC Chg | 20:57:00 | 80:40:53 | 0.11271 | 4.1961 | 2.36252 | 167.63 | 2.36252 | 167.63 | 0 | 0 | 0.00909508 | 645.32 | 0.00909508 | 645.32 | 0 | 0 | 2023-04-07 02:31:31 | 0.00047294 | 2.3489 | 166.6588 | 0 | Close
9690 | 2 | 2 | CC Chg | 20:57:30 | 80:41:23 | 0.11273 | 4.1966 | 2.36346 | 167.69 | 2.36346 | 167.69 | 0 | 0 | 0.00909902 | 645.6 | 0.00909902 | 645.6 | 0 | 0 | 2023-04-07 02:32:01 | 0.00047308 | 1.8788 | 133.3018 | 0 | Close
9691 | 2 | 2 | CC Chg | 20:58:00 | 80:41:53 | 0.11272 | 4.1971 | 2.36439 | 167.76 | 2.36439 | 167.76 | 0 | 0 | 0.00910297 | 645.88 | 0.00910297 | 645.88 | 0 | 0 | 2023-04-07 02:32:31 | 0.0004731 | 1.878 | 133.2513 | 0 | Close
9692 | 2 | 2 | CC Chg | 20:58:30 | 80:42:23 | 0.11272 | 4.1975 | 2.36533 | 167.83 | 2.36533 | 167.83 | 0 | 0 | 0.00910691 | 646.16 | 0.00910691 | 646.16 | 0 | 0 | 2023-04-07 02:33:01 | 0.00047314 | 2.3484 | 166.6272 | 0 | Close
9693 | 2 | 2 | CC Chg | 20:59:00 | 80:42:53 | 0.11272 | 4.1979 | 2.36627 | 167.89 | 2.36627 | 167.89 | 0 | 0 | 0.00911085 | 646.43 | 0.00911085 | 646.43 | 0 | 0 | 2023-04-07 02:33:31 | 0.00047319 | 2.348 | 166.5957 | 0 | Close
9694 | 2 | 2 | CC Chg | 20:59:30 | 80:43:23 | 0.11272 | 4.1983 | 2.36721 | 167.96 | 2.36721 | 167.96 | 0 | 0 | 0.0091148 | 646.71 | 0.0091148 | 646.71 | 0 | 0 | 2023-04-07 02:34:01 | 0.00047323 | 2.3493 | 166.6903 | 0 | Close
9695 | 2 | 2 | CC Chg | 21:00:00 | 80:43:53 | 0.11272 | 4.1988 | 2.36815 | 168.03 | 2.36815 | 168.03 | 0 | 0 | 0.00911874 | 646.99 | 0.00911874 | 646.99 | 0 | 0 | 2023-04-07 02:34:31 | 0.00047329 | 1.878 | 133.2513 | 0 | Close
9696 | 2 | 2 | CC Chg | 21:00:30 | 80:44:23 | 0.11273 | 4.1992 | 2.36909 | 168.09 | 2.36909 | 168.09 | 0 | 0 | 0.00912268 | 647.27 | 0.00912268 | 647.27 | 0 | 0 | 2023-04-07 02:35:01 | 0.00047338 | 2.3493 | 166.6903 | 0 | Close
9697 | 2 | 2 | CC Chg | 21:01:00 | 80:44:53 | 0.11272 | 4.1997 | 2.37003 | 168.16 | 2.37003 | 168.16 | 0 | 0 | 0.00912663 | 647.55 | 0.00912663 | 647.55 | 0 | 0 | 2023-04-07 02:35:31 | 0.00047339 | 1.878 | 133.2513 | 0 | Close
9698 | 2 | 2 | CC Chg | 21:01:30 | 80:45:23 | 0.11272 | 4.2002 | 2.37097 | 168.23 | 2.37097 | 168.23 | 0 | 0 | 0.00913057 | 647.83 | 0.00913057 | 647.83 | 0 | 0 | 2023-04-07 02:36:01 | 0.00047345 | 1.8791 | 133.327 | 0 | Close
9699 | 2 | 2 | CC Chg | 21:02:00 | 80:45:53 | 0.11272 | 4.2006 | 2.37191 | 168.29 | 2.37191 | 168.29 | 0 | 0 | 0.00913452 | 648.11 | 0.00913452 | 648.11 | 0 | 0 | 2023-04-07 02:36:31 | 0.00047349 | 2.3484 | 166.6272 | 0 | Close
9700 | 2 | 2 | CC Chg | 21:02:30 | 80:46:23 | 0.11271 | 4.2011 | 2.37285 | 168.36 | 2.37285 | 168.36 | 0 | 0 | 0.00913847 | 648.39 | 0.00913847 | 648.39 | 0 | 0 | 2023-04-07 02:37:01 | 0.00047351 | 1.878 | 133.2513 | 0 | Close
9701 | 2 | 2 | CC Chg | 21:03:00 | 80:46:53 | 0.11271 | 4.2015 | 2.37379 | 168.43 | 2.37379 | 168.43 | 0 | 0 | 0.00914241 | 648.67 | 0.00914241 | 648.67 | 0 | 0 | 2023-04-07 02:37:31 | 0.00047355 | 2.3484 | 166.6272 | 0 | Close
9702 | 2 | 2 | CC Chg | 21:03:30 | 80:47:23 | 0.11272 | 4.202 | 2.37473 | 168.49 | 2.37473 | 168.49 | 0 | 0 | 0.00914636 | 648.95 | 0.00914636 | 648.95 | 0 | 0 | 2023-04-07 02:38:01 | 0.00047365 | 1.8784 | 133.2766 | 0 | Close
9703 | 2 | 2 | CC Chg | 21:04:00 | 80:47:53 | 0.11272 | 4.2024 | 2.37567 | 168.56 | 2.37567 | 168.56 | 0 | 0 | 0.00915031 | 649.23 | 0.00915031 | 649.23 | 0 | 0 | 2023-04-07 02:38:31 | 0.00047369 | 2.3493 | 166.6903 | 0 | Close
9704 | 2 | 2 | CC Chg | 21:04:30 | 80:48:23 | 0.11271 | 4.2029 | 2.37661 | 168.63 | 2.37661 | 168.63 | 0 | 0 | 0.00915425 | 649.51 | 0.00915425 | 649.51 | 0 | 0 | 2023-04-07 02:39:01 | 0.00047371 | 1.878 | 133.2513 | 0 | Close
9705 | 2 | 2 | CC Chg | 21:05:00 | 80:48:53 | 0.11272 | 4.2033 | 2.37755 | 168.69 | 2.37755 | 168.69 | 0 | 0 | 0.0091582 | 649.79 | 0.0091582 | 649.79 | 0 | 0 | 2023-04-07 02:39:31 | 0.0004738 | 2.3493 | 166.6903 | 0 | Close
9706 | 2 | 2 | CC Chg | 21:05:30 | 80:49:23 | 0.11272 | 4.2037 | 2.37848 | 168.76 | 2.37848 | 168.76 | 0 | 0 | 0.00916215 | 650.07 | 0.00916215 | 650.07 | 0 | 0 | 2023-04-07 02:40:01 | 0.00047384 | 2.3476 | 166.5642 | 0 | Close
9707 | 2 | 2 | CC Chg | 21:06:00 | 80:49:53 | 0.11271 | 4.2042 | 2.37942 | 168.83 | 2.37942 | 168.83 | 0 | 0 | 0.0091661 | 650.35 | 0.0091661 | 650.35 | 0 | 0 | 2023-04-07 02:40:31 | 0.00047386 | 1.8791 | 133.327 | 0 | Close
9708 | 2 | 2 | CC Chg | 21:06:30 | 80:50:23 | 0.11271 | 4.2046 | 2.38036 | 168.89 | 2.38036 | 168.89 | 0 | 0 | 0.00917005 | 650.63 | 0.00917005 | 650.63 | 0 | 0 | 2023-04-07 02:41:01 | 0.0004739 | 2.3484 | 166.6272 | 0 | Close
9709 | 2 | 2 | CC Chg | 21:07:00 | 80:50:53 | 0.11271 | 4.2049 | 2.3813 | 168.96 | 2.3813 | 168.96 | 0 | 0 | 0.009174 | 650.92 | 0.009174 | 650.92 | 0 | 0 | 2023-04-07 02:41:31 | 0.00047393 | 3.1313 | 222.1697 | 0 | Close
9710 | 2 | 2 | CC Chg | 21:07:30 | 80:51:23 | 0.11273 | 4.2055 | 2.38224 | 169.03 | 2.38224 | 169.03 | 0 | 0 | 0.00917795 | 651.2 | 0.00917795 | 651.2 | 0 | 0 | 2023-04-07 02:42:01 | 0.00047409 | 1.565 | 111.0428 | 0 | Close
9711 | 2 | 2 | CC Chg | 21:08:00 | 80:51:53 | 0.11272 | 4.206 | 2.38318 | 169.09 | 2.38318 | 169.09 | 0 | 0 | 0.0091819 | 651.48 | 0.0091819 | 651.48 | 0 | 0 | 2023-04-07 02:42:31 | 0.0004741 | 1.8784 | 133.2766 | 0 | Close
9712 | 2 | 2 | CC Chg | 21:08:30 | 80:52:23 | 0.11272 | 4.2065 | 2.38412 | 169.16 | 2.38412 | 169.16 | 0 | 0 | 0.00918585 | 651.76 | 0.00918585 | 651.76 | 0 | 0 | 2023-04-07 02:43:01 | 0.00047416 | 1.8795 | 133.3523 | 0 | Close
9713 | 2 | 2 | CC Chg | 21:09:00 | 80:52:53 | 0.11272 | 4.2069 | 2.38506 | 169.23 | 2.38506 | 169.23 | 0 | 0 | 0.0091898 | 652.04 | 0.0091898 | 652.04 | 0 | 0 | 2023-04-07 02:43:31 | 0.0004742 | 2.3476 | 166.5642 | 0 | Close
9714 | 2 | 2 | CC Chg | 21:09:30 | 80:53:23 | 0.11272 | 4.2073 | 2.386 | 169.29 | 2.386 | 169.29 | 0 | 0 | 0.00919375 | 652.32 | 0.00919375 | 652.32 | 0 | 0 | 2023-04-07 02:44:01 | 0.00047425 | 2.3493 | 166.6903 | 0 | Close
9715 | 2 | 2 | CC Chg | 21:10:00 | 80:53:53 | 0.11272 | 4.2077 | 2.38694 | 169.36 | 2.38694 | 169.36 | 0 | 0 | 0.00919771 | 652.6 | 0.00919771 | 652.6 | 0 | 0 | 2023-04-07 02:44:31 | 0.00047429 | 2.3476 | 166.5642 | 0 | Close
9716 | 2 | 2 | CC Chg | 21:10:30 | 80:54:23 | 0.11273 | 4.2082 | 2.38788 | 169.43 | 2.38788 | 169.43 | 0 | 0 | 0.00920166 | 652.88 | 0.00920166 | 652.88 | 0 | 0 | 2023-04-07 02:45:01 | 0.00047439 | 1.8791 | 133.327 | 0 | Close
9717 | 2 | 2 | CC Chg | 21:11:00 | 80:54:53 | 0.11272 | 4.2086 | 2.38882 | 169.49 | 2.38882 | 169.49 | 0 | 0 | 0.00920561 | 653.16 | 0.00920561 | 653.16 | 0 | 0 | 2023-04-07 02:45:31 | 0.00047439 | 2.3484 | 166.6272 | 0 | Close
9718 | 2 | 2 | CC Chg | 21:11:30 | 80:55:23 | 0.11272 | 4.209 | 2.38976 | 169.56 | 2.38976 | 169.56 | 0 | 0 | 0.00920957 | 653.44 | 0.00920957 | 653.44 | 0 | 0 | 2023-04-07 02:46:01 | 0.00047444 | 2.3484 | 166.6272 | 0 | Close
9719 | 2 | 2 | CC Chg | 21:12:00 | 80:55:53 | 0.11273 | 4.2095 | 2.3907 | 169.63 | 2.3907 | 169.63 | 0 | 0 | 0.00921352 | 653.72 | 0.00921352 | 653.72 | 0 | 0 | 2023-04-07 02:46:31 | 0.00047454 | 1.878 | 133.2513 | 0 | Close
9720 | 2 | 2 | CC Chg | 21:12:30 | 80:56:23 | 0.11273 | 4.2099 | 2.39164 | 169.69 | 2.39164 | 169.69 | 0 | 0 | 0.00921747 | 654 | 0.00921747 | 654 | 0 | 0 | 2023-04-07 02:47:01 | 0.00047458 | 2.3489 | 166.6588 | 0 | Close
9721 | 2 | 2 | CC Chg | 21:13:00 | 80:56:53 | 0.11274 | 4.2105 | 2.39258 | 169.76 | 2.39258 | 169.76 | 0 | 0 | 0.00922143 | 654.28 | 0.00922143 | 654.28 | 0 | 0 | 2023-04-07 02:47:31 | 0.00047469 | 1.5659 | 111.1059 | 0 | Close
9722 | 2 | 2 | CC Chg | 21:13:30 | 80:57:23 | 0.11274 | 4.211 | 2.39351 | 169.83 | 2.39351 | 169.83 | 0 | 0 | 0.00922539 | 654.56 | 0.00922539 | 654.56 | 0 | 0 | 2023-04-07 02:48:01 | 0.00047475 | 1.8788 | 133.3018 | 0 | Close
9723 | 2 | 2 | CC Chg | 21:14:00 | 80:57:53 | 0.11274 | 4.2114 | 2.39445 | 169.89 | 2.39445 | 169.89 | 0 | 0 | 0.00922934 | 654.84 | 0.00922934 | 654.84 | 0 | 0 | 2023-04-07 02:48:31 | 0.00047479 | 2.3493 | 166.6903 | 0 | Close
9724 | 2 | 2 | CC Chg | 21:14:30 | 80:58:23 | 0.11273 | 4.2119 | 2.39539 | 169.96 | 2.39539 | 169.96 | 0 | 0 | 0.0092333 | 655.12 | 0.0092333 | 655.12 | 0 | 0 | 2023-04-07 02:49:01 | 0.00047481 | 1.8788 | 133.3018 | 0 | Close
9725 | 2 | 2 | CC Chg | 21:15:00 | 80:58:53 | 0.11272 | 4.2123 | 2.39633 | 170.03 | 2.39633 | 170.03 | 0 | 0 | 0.00923726 | 655.4 | 0.00923726 | 655.4 | 0 | 0 | 2023-04-07 02:49:31 | 0.00047481 | 2.348 | 166.5957 | 0 | Close
9726 | 2 | 2 | CC Chg | 21:15:30 | 80:59:23 | 0.11273 | 4.2128 | 2.39727 | 170.09 | 2.39727 | 170.09 | 0 | 0 | 0.00924121 | 655.68 | 0.00924121 | 655.68 | 0 | 0 | 2023-04-07 02:50:01 | 0.00047491 | 1.8791 | 133.327 | 0 | Close
9727 | 2 | 2 | CC Chg | 21:16:00 | 80:59:53 | 0.11273 | 4.2131 | 2.39821 | 170.16 | 2.39821 | 170.16 | 0 | 0 | 0.00924517 | 655.97 | 0.00924517 | 655.97 | 0 | 0 | 2023-04-07 02:50:31 | 0.00047494 | 3.1313 | 222.1697 | 0 | Close
9728 | 2 | 2 | CC Chg | 21:16:30 | 81:00:23 | 0.11272 | 4.2136 | 2.39915 | 170.23 | 2.39915 | 170.23 | 0 | 0 | 0.00924913 | 656.25 | 0.00924913 | 656.25 | 0 | 0 | 2023-04-07 02:51:01 | 0.00047496 | 1.8791 | 133.327 | 0 | Close
9729 | 2 | 2 | CC Chg | 21:17:00 | 81:00:53 | 0.11274 | 4.2141 | 2.40009 | 170.29 | 2.40009 | 170.29 | 0 | 0 | 0.00925309 | 656.53 | 0.00925309 | 656.53 | 0 | 0 | 2023-04-07 02:51:31 | 0.0004751 | 1.8788 | 133.3018 | 0 | Close
9730 | 2 | 2 | CC Chg | 21:17:30 | 81:01:23 | 0.11272 | 4.2145 | 2.40103 | 170.36 | 2.40103 | 170.36 | 0 | 0 | 0.00925705 | 656.81 | 0.00925705 | 656.81 | 0 | 0 | 2023-04-07 02:52:01 | 0.00047506 | 2.3484 | 166.6272 | 0 | Close
9731 | 2 | 2 | CC Chg | 21:18:00 | 81:01:53 | 0.11275 | 4.2151 | 2.40197 | 170.42 | 2.40197 | 170.42 | 0 | 0 | 0.00926101 | 657.09 | 0.00926101 | 657.09 | 0 | 0 | 2023-04-07 02:52:31 | 0.00047525 | 1.5659 | 111.1059 | 0 | Close
9732 | 2 | 2 | CC Chg | 21:18:30 | 81:02:23 | 0.11274 | 4.2155 | 2.40291 | 170.49 | 2.40291 | 170.49 | 0 | 0 | 0.00926497 | 657.37 | 0.00926497 | 657.37 | 0 | 0 | 2023-04-07 02:53:01 | 0.00047526 | 2.3489 | 166.6588 | 0 | Close
9733 | 2 | 2 | CC Chg | 21:19:00 | 81:02:53 | 0.11273 | 4.2159 | 2.40385 | 170.56 | 2.40385 | 170.56 | 0 | 0 | 0.00926893 | 657.65 | 0.00926893 | 657.65 | 0 | 0 | 2023-04-07 02:53:31 | 0.00047526 | 2.3489 | 166.6588 | 0 | Close
9734 | 2 | 2 | CC Chg | 21:19:30 | 81:03:23 | 0.11274 | 4.2165 | 2.40479 | 170.62 | 2.40479 | 170.62 | 0 | 0 | 0.00927289 | 657.93 | 0.00927289 | 657.93 | 0 | 0 | 2023-04-07 02:54:01 | 0.00047537 | 1.5656 | 111.0848 | 0 | Close
9735 | 2 | 2 | CC Chg | 21:20:00 | 81:03:53 | 0.11273 | 4.2169 | 2.40573 | 170.69 | 2.40573 | 170.69 | 0 | 0 | 0.00927685 | 658.21 | 0.00927685 | 658.21 | 0 | 0 | 2023-04-07 02:54:31 | 0.00047537 | 2.3484 | 166.6272 | 0 | Close
9736 | 2 | 2 | CC Chg | 21:20:30 | 81:04:23 | 0.11274 | 4.2173 | 2.40667 | 170.76 | 2.40667 | 170.76 | 0 | 0 | 0.00928081 | 658.49 | 0.00928081 | 658.49 | 0 | 0 | 2023-04-07 02:55:01 | 0.00047546 | 2.3493 | 166.6903 | 0 | Close
9737 | 2 | 2 | CC Chg | 21:21:00 | 81:04:53 | 0.11274 | 4.2177 | 2.40761 | 170.82 | 2.40761 | 170.82 | 0 | 0 | 0.00928477 | 658.77 | 0.00928477 | 658.77 | 0 | 0 | 2023-04-07 02:55:31 | 0.0004755 | 2.348 | 166.5957 | 0 | Close
9738 | 2 | 2 | CC Chg | 21:21:30 | 81:05:23 | 0.11274 | 4.2182 | 2.40855 | 170.89 | 2.40855 | 170.89 | 0 | 0 | 0.00928874 | 659.06 | 0.00928874 | 659.06 | 0 | 0 | 2023-04-07 02:56:01 | 0.00047556 | 1.8788 | 133.3018 | 0 | Close
9739 | 2 | 2 | CC Chg | 21:22:00 | 81:05:53 | 0.11274 | 4.2186 | 2.40949 | 170.96 | 2.40949 | 170.96 | 0 | 0 | 0.0092927 | 659.34 | 0.0092927 | 659.34 | 0 | 0 | 2023-04-07 02:56:31 | 0.0004756 | 2.3489 | 166.6588 | 0 | Close
9740 | 2 | 2 | CC Chg | 21:22:30 | 81:06:23 | 0.11274 | 4.219 | 2.41042 | 171.02 | 2.41042 | 171.02 | 0 | 0 | 0.00929666 | 659.62 | 0.00929666 | 659.62 | 0 | 0 | 2023-04-07 02:57:01 | 0.00047565 | 2.3489 | 166.6588 | 0 | Close
9741 | 2 | 2 | CC Chg | 21:23:00 | 81:06:53 | 0.11274 | 4.2196 | 2.41136 | 171.09 | 2.41136 | 171.09 | 0 | 0 | 0.00930063 | 659.9 | 0.00930063 | 659.9 | 0 | 0 | 2023-04-07 02:57:31 | 0.00047572 | 1.5659 | 111.1059 | 0 | Close
9742 | 2 | 2 | CC Chg | 21:23:30 | 81:07:23 | 0.11273 | 4.2199 | 2.4123 | 171.16 | 2.4123 | 171.16 | 0 | 0 | 0.00930459 | 660.18 | 0.00930459 | 660.18 | 0 | 0 | 2023-04-07 02:58:01 | 0.00047571 | 3.1324 | 222.2538 | 0 | Close
9743 | 2 | 2 | CC Chg | 21:24:00 | 81:07:53 | 0.11274 | 4.2204 | 2.41324 | 171.22 | 2.41324 | 171.22 | 0 | 0 | 0.00930856 | 660.46 | 0.00930856 | 660.46 | 0 | 0 | 2023-04-07 02:58:31 | 0.00047581 | 1.8788 | 133.3018 | 0 | Close
9744 | 2 | 2 | CC Chg | 21:24:30 | 81:08:23 | 0.11274 | 4.2209 | 2.41418 | 171.29 | 2.41418 | 171.29 | 0 | 0 | 0.00931252 | 660.74 | 0.00931252 | 660.74 | 0 | 0 | 2023-04-07 02:59:01 | 0.00047586 | 1.8795 | 133.3523 | 0 | Close
9745 | 2 | 2 | CC Chg | 21:25:00 | 81:08:53 | 0.11274 | 4.2214 | 2.41512 | 171.36 | 2.41512 | 171.36 | 0 | 0 | 0.00931649 | 661.03 | 0.00931649 | 661.03 | 0 | 0 | 2023-04-07 02:59:31 | 0.00047592 | 1.878 | 133.2513 | 0 | Close
9746 | 2 | 2 | CC Chg | 21:25:30 | 81:09:23 | 0.11275 | 4.2218 | 2.41606 | 171.42 | 2.41606 | 171.42 | 0 | 0 | 0.00932045 | 661.31 | 0.00932045 | 661.31 | 0 | 0 | 2023-04-07 03:00:01 | 0.00047601 | 2.3484 | 166.6272 | 0 | Close
9747 | 2 | 2 | CC Chg | 21:26:00 | 81:09:53 | 0.11275 | 4.2223 | 2.417 | 171.49 | 2.417 | 171.49 | 0 | 0 | 0.00932442 | 661.59 | 0.00932442 | 661.59 | 0 | 0 | 2023-04-07 03:00:31 | 0.00047606 | 1.8798 | 133.3775 | 0 | Close
9748 | 2 | 2 | CC Chg | 21:26:30 | 81:10:23 | 0.11274 | 4.2227 | 2.41794 | 171.56 | 2.41794 | 171.56 | 0 | 0 | 0.00932839 | 661.87 | 0.00932839 | 661.87 | 0 | 0 | 2023-04-07 03:01:01 | 0.00047607 | 2.3489 | 166.6588 | 0 | Close
9749 | 2 | 2 | CC Chg | 21:27:00 | 81:10:53 | 0.11275 | 4.2231 | 2.41888 | 171.62 | 2.41888 | 171.62 | 0 | 0 | 0.00933236 | 662.15 | 0.00933236 | 662.15 | 0 | 0 | 2023-04-07 03:01:31 | 0.00047615 | 2.3484 | 166.6272 | 0 | Close
9750 | 2 | 2 | CC Chg | 21:27:30 | 81:11:23 | 0.11274 | 4.2235 | 2.41982 | 171.69 | 2.41982 | 171.69 | 0 | 0 | 0.00933632 | 662.43 | 0.00933632 | 662.43 | 0 | 0 | 2023-04-07 03:02:01 | 0.00047616 | 2.3489 | 166.6588 | 0 | Close
9751 | 2 | 2 | CC Chg | 21:28:00 | 81:11:53 | 0.11274 | 4.224 | 2.42076 | 171.76 | 2.42076 | 171.76 | 0 | 0 | 0.00934029 | 662.71 | 0.00934029 | 662.71 | 0 | 0 | 2023-04-07 03:02:31 | 0.00047621 | 1.8788 | 133.3018 | 0 | Close
9752 | 2 | 2 | CC Chg | 21:28:30 | 81:12:23 | 0.11274 | 4.2244 | 2.4217 | 171.82 | 2.4217 | 171.82 | 0 | 0 | 0.00934426 | 663 | 0.00934426 | 663 | 0 | 0 | 2023-04-07 03:03:01 | 0.00047626 | 2.3493 | 166.6903 | 0 | Close
9753 | 2 | 2 | CC Chg | 21:29:00 | 81:12:53 | 0.11274 | 4.2249 | 2.42264 | 171.89 | 2.42264 | 171.89 | 0 | 0 | 0.00934823 | 663.28 | 0.00934823 | 663.28 | 0 | 0 | 2023-04-07 03:03:31 | 0.00047632 | 1.8784 | 133.2766 | 0 | Close
9754 | 2 | 2 | CC Chg | 21:29:30 | 81:13:23 | 0.11274 | 4.2254 | 2.42358 | 171.96 | 2.42358 | 171.96 | 0 | 0 | 0.0093522 | 663.56 | 0.0093522 | 663.56 | 0 | 0 | 2023-04-07 03:04:01 | 0.00047637 | 1.8788 | 133.3018 | 0 | Close
9755 | 2 | 2 | CC Chg | 21:30:00 | 81:13:53 | 0.11273 | 4.2259 | 2.42452 | 172.02 | 2.42452 | 172.02 | 0 | 0 | 0.00935617 | 663.84 | 0.00935617 | 663.84 | 0 | 0 | 2023-04-07 03:04:31 | 0.00047639 | 1.8791 | 133.327 | 0 | Close
9756 | 2 | 2 | CC Chg | 21:30:30 | 81:14:23 | 0.11273 | 4.2263 | 2.42546 | 172.09 | 2.42546 | 172.09 | 0 | 0 | 0.00936014 | 664.12 | 0.00936014 | 664.12 | 0 | 0 | 2023-04-07 03:05:01 | 0.00047643 | 2.3489 | 166.6588 | 0 | Close
9757 | 2 | 2 | CC Chg | 21:31:00 | 81:14:53 | 0.11273 | 4.2267 | 2.4264 | 172.16 | 2.4264 | 172.16 | 0 | 0 | 0.00936411 | 664.4 | 0.00936411 | 664.4 | 0 | 0 | 2023-04-07 03:05:31 | 0.00047648 | 2.3489 | 166.6588 | 0 | Close
9758 | 2 | 2 | CC Chg | 21:31:30 | 81:15:23 | 0.11274 | 4.2272 | 2.42734 | 172.22 | 2.42734 | 172.22 | 0 | 0 | 0.00936808 | 664.69 | 0.00936808 | 664.69 | 0 | 0 | 2023-04-07 03:06:01 | 0.00047657 | 1.8788 | 133.3018 | 0 | Close
9759 | 2 | 2 | CC Chg | 21:32:00 | 81:15:53 | 0.11274 | 4.2276 | 2.42828 | 172.29 | 2.42828 | 172.29 | 0 | 0 | 0.00937205 | 664.97 | 0.00937205 | 664.97 | 0 | 0 | 2023-04-07 03:06:31 | 0.00047662 | 2.3493 | 166.6903 | 0 | Close
9760 | 2 | 2 | CC Chg | 21:32:30 | 81:16:23 | 0.11274 | 4.2281 | 2.42922 | 172.36 | 2.42922 | 172.36 | 0 | 0 | 0.00937602 | 665.25 | 0.00937602 | 665.25 | 0 | 0 | 2023-04-07 03:07:01 | 0.00047668 | 1.8795 | 133.3523 | 0 | Close
9761 | 2 | 2 | CC Chg | 21:33:00 | 81:16:53 | 0.11274 | 4.2286 | 2.43015 | 172.42 | 2.43015 | 172.42 | 0 | 0 | 0.00938 | 665.53 | 0.00938 | 665.53 | 0 | 0 | 2023-04-07 03:07:31 | 0.00047673 | 1.878 | 133.2513 | 0 | Close
9762 | 2 | 2 | CC Chg | 21:33:30 | 81:17:23 | 0.11274 | 4.229 | 2.43109 | 172.49 | 2.43109 | 172.49 | 0 | 0 | 0.00938397 | 665.81 | 0.00938397 | 665.81 | 0 | 0 | 2023-04-07 03:08:01 | 0.00047678 | 2.3484 | 166.6272 | 0 | Close
9763 | 2 | 2 | CC Chg | 21:34:00 | 81:17:53 | 0.11274 | 4.2294 | 2.43203 | 172.56 | 2.43203 | 172.56 | 0 | 0 | 0.00938794 | 666.1 | 0.00938794 | 666.1 | 0 | 0 | 2023-04-07 03:08:31 | 0.00047682 | 2.3493 | 166.6903 | 0 | Close
9764 | 2 | 2 | CC Chg | 21:34:30 | 81:18:23 | 0.11275 | 4.2299 | 2.43297 | 172.62 | 2.43297 | 172.62 | 0 | 0 | 0.00939192 | 666.38 | 0.00939192 | 666.38 | 0 | 0 | 2023-04-07 03:09:01 | 0.00047692 | 1.8788 | 133.3018 | 0 | Close
9765 | 2 | 2 | CC Chg | 21:35:00 | 81:18:53 | 0.11274 | 4.2304 | 2.43391 | 172.69 | 2.43391 | 172.69 | 0 | 0 | 0.00939589 | 666.66 | 0.00939589 | 666.66 | 0 | 0 | 2023-04-07 03:09:31 | 0.00047694 | 1.8795 | 133.3523 | 0 | Close
9766 | 2 | 2 | CC Chg | 21:35:30 | 81:19:23 | 0.11274 | 4.2309 | 2.43485 | 172.76 | 2.43485 | 172.76 | 0 | 0 | 0.00939987 | 666.94 | 0.00939987 | 666.94 | 0 | 0 | 2023-04-07 03:10:01 | 0.00047699 | 1.8791 | 133.327 | 0 | Close
9767 | 2 | 2 | CC Chg | 21:36:00 | 81:19:53 | 0.11275 | 4.2313 | 2.43579 | 172.82 | 2.43579 | 172.82 | 0 | 0 | 0.00940384 | 667.22 | 0.00940384 | 667.22 | 0 | 0 | 2023-04-07 03:10:31 | 0.00047708 | 2.3489 | 166.6588 | 0 | Close
9768 | 2 | 2 | CC Chg | 21:36:30 | 81:20:23 | 0.11273 | 4.2317 | 2.43673 | 172.89 | 2.43673 | 172.89 | 0 | 0 | 0.00940782 | 667.51 | 0.00940782 | 667.51 | 0 | 0 | 2023-04-07 03:11:01 | 0.00047704 | 2.3489 | 166.6588 | 0 | Close
9769 | 2 | 2 | CC Chg | 21:37:00 | 81:20:53 | 0.11275 | 4.2322 | 2.43767 | 172.96 | 2.43767 | 172.96 | 0 | 0 | 0.00941179 | 667.79 | 0.00941179 | 667.79 | 0 | 0 | 2023-04-07 03:11:31 | 0.00047718 | 1.8788 | 133.3018 | 0 | Close
9770 | 2 | 2 | CC Chg | 21:37:30 | 81:21:23 | 0.11275 | 4.2326 | 2.43861 | 173.02 | 2.43861 | 173.02 | 0 | 0 | 0.00941577 | 668.07 | 0.00941577 | 668.07 | 0 | 0 | 2023-04-07 03:12:01 | 0.00047723 | 2.348 | 166.5957 | 0 | Close
9771 | 2 | 2 | CC Chg | 21:38:00 | 81:21:53 | 0.11274 | 4.2331 | 2.43955 | 173.09 | 2.43955 | 173.09 | 0 | 0 | 0.00941974 | 668.35 | 0.00941974 | 668.35 | 0 | 0 | 2023-04-07 03:12:31 | 0.00047724 | 1.8795 | 133.3523 | 0 | Close
9772 | 2 | 2 | CC Chg | 21:38:30 | 81:22:23 | 0.11273 | 4.2334 | 2.44049 | 173.16 | 2.44049 | 173.16 | 0 | 0 | 0.00942372 | 668.63 | 0.00942372 | 668.63 | 0 | 0 | 2023-04-07 03:13:01 | 0.00047723 | 3.1313 | 222.1697 | 0 | Close
9773 | 2 | 2 | CC Chg | 21:39:00 | 81:22:53 | 0.11274 | 4.2339 | 2.44143 | 173.22 | 2.44143 | 173.22 | 0 | 0 | 0.0094277 | 668.92 | 0.0094277 | 668.92 | 0 | 0 | 2023-04-07 03:13:31 | 0.00047733 | 1.8788 | 133.3018 | 0 | Close
9774 | 2 | 2 | CC Chg | 21:39:30 | 81:23:23 | 0.11274 | 4.2345 | 2.44237 | 173.29 | 2.44237 | 173.29 | 0 | 0 | 0.00943168 | 669.2 | 0.00943168 | 669.2 | 0 | 0 | 2023-04-07 03:14:01 | 0.0004774 | 1.5665 | 111.1479 | 0 | Close
9775 | 2 | 2 | CC Chg | 21:40:00 | 81:23:53 | 0.11274 | 4.2349 | 2.44331 | 173.36 | 2.44331 | 173.36 | 0 | 0 | 0.00943566 | 669.48 | 0.00943566 | 669.48 | 0 | 0 | 2023-04-07 03:14:31 | 0.00047744 | 2.3484 | 166.6272 | 0 | Close
9776 | 2 | 2 | CC Chg | 21:40:30 | 81:24:23 | 0.11273 | 4.2354 | 2.44425 | 173.42 | 2.44425 | 173.42 | 0 | 0 | 0.00943964 | 669.76 | 0.00943964 | 669.76 | 0 | 0 | 2023-04-07 03:15:01 | 0.00047746 | 1.8795 | 133.3523 | 0 | Close
9777 | 2 | 2 | CC Chg | 21:41:00 | 81:24:53 | 0.11273 | 4.2358 | 2.44519 | 173.49 | 2.44519 | 173.49 | 0 | 0 | 0.00944362 | 670.05 | 0.00944362 | 670.05 | 0 | 0 | 2023-04-07 03:15:31 | 0.0004775 | 2.3484 | 166.6272 | 0 | Close
9778 | 2 | 2 | CC Chg | 21:41:30 | 81:25:23 | 0.11272 | 4.2362 | 2.44613 | 173.56 | 2.44613 | 173.56 | 0 | 0 | 0.00944759 | 670.33 | 0.00944759 | 670.33 | 0 | 0 | 2023-04-07 03:16:01 | 0.0004775 | 2.3476 | 166.5642 | 0 | Close
9779 | 2 | 2 | CC Chg | 21:42:00 | 81:25:53 | 0.11273 | 4.2367 | 2.44707 | 173.62 | 2.44707 | 173.62 | 0 | 0 | 0.00945157 | 670.61 | 0.00945157 | 670.61 | 0 | 0 | 2023-04-07 03:16:31 | 0.0004776 | 1.8795 | 133.3523 | 0 | Close
9780 | 2 | 2 | CC Chg | 21:42:30 | 81:26:23 | 0.11273 | 4.2371 | 2.448 | 173.69 | 2.448 | 173.69 | 0 | 0 | 0.00945555 | 670.89 | 0.00945555 | 670.89 | 0 | 0 | 2023-04-07 03:17:01 | 0.00047765 | 2.3484 | 166.6272 | 0 | Close
9781 | 2 | 2 | CC Chg | 21:43:00 | 81:26:53 | 0.11273 | 4.2375 | 2.44894 | 173.76 | 2.44894 | 173.76 | 0 | 0 | 0.00945954 | 671.17 | 0.00945954 | 671.17 | 0 | 0 | 2023-04-07 03:17:31 | 0.00047769 | 2.3484 | 166.6272 | 0 | Close
9782 | 2 | 2 | CC Chg | 21:43:30 | 81:27:23 | 0.11274 | 4.238 | 2.44988 | 173.82 | 2.44988 | 173.82 | 0 | 0 | 0.00946352 | 671.46 | 0.00946352 | 671.46 | 0 | 0 | 2023-04-07 03:18:01 | 0.00047779 | 1.8795 | 133.3523 | 0 | Close
9783 | 2 | 2 | CC Chg | 21:44:00 | 81:27:53 | 0.11274 | 4.2384 | 2.45082 | 173.89 | 2.45082 | 173.89 | 0 | 0 | 0.0094675 | 671.74 | 0.0094675 | 671.74 | 0 | 0 | 2023-04-07 03:18:31 | 0.00047784 | 2.3484 | 166.6272 | 0 | Close
9784 | 2 | 2 | CC Chg | 21:44:30 | 81:28:23 | 0.11274 | 4.239 | 2.45176 | 173.96 | 2.45176 | 173.96 | 0 | 0 | 0.00947148 | 672.02 | 0.00947148 | 672.02 | 0 | 0 | 2023-04-07 03:19:01 | 0.0004779 | 1.5662 | 111.1269 | 0 | Close
9785 | 2 | 2 | CC Chg | 21:45:00 | 81:28:53 | 0.11273 | 4.2394 | 2.4527 | 174.02 | 2.4527 | 174.02 | 0 | 0 | 0.00947546 | 672.3 | 0.00947546 | 672.3 | 0 | 0 | 2023-04-07 03:19:31 | 0.00047791 | 2.3484 | 166.6272 | 0 | Close
9786 | 2 | 2 | CC Chg | 21:45:30 | 81:29:23 | 0.11274 | 4.2398 | 2.45364 | 174.09 | 2.45364 | 174.09 | 0 | 0 | 0.00947945 | 672.59 | 0.00947945 | 672.59 | 0 | 0 | 2023-04-07 03:20:01 | 0.000478 | 2.3476 | 166.5642 | 0 | Close
9787 | 2 | 2 | CC Chg | 21:46:00 | 81:29:53 | 0.11273 | 4.2403 | 2.45458 | 174.16 | 2.45458 | 174.16 | 0 | 0 | 0.00948343 | 672.87 | 0.00948343 | 672.87 | 0 | 0 | 2023-04-07 03:20:31 | 0.00047801 | 1.8795 | 133.3523 | 0 | Close
9788 | 2 | 2 | CC Chg | 21:46:30 | 81:30:23 | 0.11274 | 4.2407 | 2.45552 | 174.22 | 2.45552 | 174.22 | 0 | 0 | 0.00948742 | 673.15 | 0.00948742 | 673.15 | 0 | 0 | 2023-04-07 03:21:01 | 0.0004781 | 2.3484 | 166.6272 | 0 | Close
9789 | 2 | 2 | CC Chg | 21:47:00 | 81:30:53 | 0.11274 | 4.2411 | 2.45646 | 174.29 | 2.45646 | 174.29 | 0 | 0 | 0.0094914 | 673.44 | 0.0094914 | 673.44 | 0 | 0 | 2023-04-07 03:21:31 | 0.00047814 | 2.3493 | 166.6903 | 0 | Close
9790 | 2 | 2 | CC Chg | 21:47:30 | 81:31:23 | 0.11274 | 4.2416 | 2.4574 | 174.36 | 2.4574 | 174.36 | 0 | 0 | 0.00949538 | 673.72 | 0.00949538 | 673.72 | 0 | 0 | 2023-04-07 03:22:01 | 0.0004782 | 1.8788 | 133.3018 | 0 | Close
9791 | 2 | 2 | CC Chg | 21:48:00 | 81:31:53 | 0.11273 | 4.242 | 2.45834 | 174.42 | 2.45834 | 174.42 | 0 | 0 | 0.00949937 | 674 | 0.00949937 | 674 | 0 | 0 | 2023-04-07 03:22:31 | 0.0004782 | 2.3484 | 166.6272 | 0 | Close
9792 | 2 | 2 | CC Chg | 21:48:30 | 81:32:23 | 0.11273 | 4.2425 | 2.45928 | 174.49 | 2.45928 | 174.49 | 0 | 0 | 0.00950335 | 674.28 | 0.00950335 | 674.28 | 0 | 0 | 2023-04-07 03:23:01 | 0.00047826 | 1.8795 | 133.3523 | 0 | Close
9793 | 2 | 2 | CC Chg | 21:49:00 | 81:32:53 | 0.11274 | 4.2429 | 2.46022 | 174.56 | 2.46022 | 174.56 | 0 | 0 | 0.00950734 | 674.57 | 0.00950734 | 674.57 | 0 | 0 | 2023-04-07 03:23:31 | 0.00047834 | 2.3484 | 166.6272 | 0 | Close
9794 | 2 | 2 | CC Chg | 21:49:30 | 81:33:23 | 0.11274 | 4.2434 | 2.46116 | 174.62 | 2.46116 | 174.62 | 0 | 0 | 0.00951133 | 674.85 | 0.00951133 | 674.85 | 0 | 0 | 2023-04-07 03:24:01 | 0.0004784 | 1.8788 | 133.3018 | 0 | Close
9795 | 2 | 2 | CC Chg | 21:50:00 | 81:33:53 | 0.11273 | 4.2437 | 2.4621 | 174.69 | 2.4621 | 174.69 | 0 | 0 | 0.00951531 | 675.13 | 0.00951531 | 675.13 | 0 | 0 | 2023-04-07 03:24:31 | 0.00047839 | 3.1307 | 222.1276 | 0 | Close
9796 | 2 | 2 | CC Chg | 21:50:30 | 81:34:23 | 0.11272 | 4.2443 | 2.46304 | 174.76 | 2.46304 | 174.76 | 0 | 0 | 0.0095193 | 675.41 | 0.0095193 | 675.41 | 0 | 0 | 2023-04-07 03:25:01 | 0.00047842 | 1.5656 | 111.0848 | 0 | Close
9797 | 2 | 2 | CC Chg | 21:51:00 | 81:34:53 | 0.11273 | 4.2448 | 2.46398 | 174.82 | 2.46398 | 174.82 | 0 | 0 | 0.00952329 | 675.7 | 0.00952329 | 675.7 | 0 | 0 | 2023-04-07 03:25:31 | 0.00047852 | 1.8788 | 133.3018 | 0 | Close
9798 | 2 | 2 | CC Chg | 21:51:30 | 81:35:23 | 0.11273 | 4.2452 | 2.46491 | 174.89 | 2.46491 | 174.89 | 0 | 0 | 0.00952727 | 675.98 | 0.00952727 | 675.98 | 0 | 0 | 2023-04-07 03:26:01 | 0.00047856 | 2.3484 | 166.6272 | 0 | Close
9799 | 2 | 2 | CC Chg | 21:52:00 | 81:35:53 | 0.11273 | 4.2457 | 2.46585 | 174.96 | 2.46585 | 174.96 | 0 | 0 | 0.00953126 | 676.26 | 0.00953126 | 676.26 | 0 | 0 | 2023-04-07 03:26:31 | 0.00047862 | 1.8795 | 133.3523 | 0 | Close
9800 | 2 | 2 | CC Chg | 21:52:30 | 81:36:23 | 0.11274 | 4.2461 | 2.46679 | 175.02 | 2.46679 | 175.02 | 0 | 0 | 0.00953525 | 676.55 | 0.00953525 | 676.55 | 0 | 0 | 2023-04-07 03:27:01 | 0.00047871 | 2.3484 | 166.6272 | 0 | Close
9801 | 2 | 2 | CC Chg | 21:53:00 | 81:36:53 | 0.11273 | 4.2465 | 2.46773 | 175.09 | 2.46773 | 175.09 | 0 | 0 | 0.00953924 | 676.83 | 0.00953924 | 676.83 | 0 | 0 | 2023-04-07 03:27:31 | 0.00047871 | 2.3484 | 166.6272 | 0 | Close
9802 | 2 | 2 | CC Chg | 21:53:30 | 81:37:23 | 0.11273 | 4.247 | 2.46867 | 175.16 | 2.46867 | 175.16 | 0 | 0 | 0.00954323 | 677.11 | 0.00954323 | 677.11 | 0 | 0 | 2023-04-07 03:28:01 | 0.00047876 | 1.8788 | 133.3018 | 0 | Close
9803 | 2 | 2 | CC Chg | 21:54:00 | 81:37:53 | 0.11274 | 4.2475 | 2.46961 | 175.22 | 2.46961 | 175.22 | 0 | 0 | 0.00954722 | 677.4 | 0.00954722 | 677.4 | 0 | 0 | 2023-04-07 03:28:31 | 0.00047886 | 1.8788 | 133.3018 | 0 | Close
9804 | 2 | 2 | CC Chg | 21:54:30 | 81:38:23 | 0.11272 | 4.2479 | 2.47055 | 175.29 | 2.47055 | 175.29 | 0 | 0 | 0.00955121 | 677.68 | 0.00955121 | 677.68 | 0 | 0 | 2023-04-07 03:29:01 | 0.00047882 | 2.3484 | 166.6272 | 0 | Close
9805 | 2 | 2 | CC Chg | 21:55:00 | 81:38:53 | 0.11273 | 4.2484 | 2.47149 | 175.36 | 2.47149 | 175.36 | 0 | 0 | 0.0095552 | 677.96 | 0.0095552 | 677.96 | 0 | 0 | 2023-04-07 03:29:31 | 0.00047892 | 1.8788 | 133.3018 | 0 | Close
9806 | 2 | 2 | CC Chg | 21:55:30 | 81:39:23 | 0.11272 | 4.2488 | 2.47243 | 175.42 | 2.47243 | 175.42 | 0 | 0 | 0.00955919 | 678.25 | 0.00955919 | 678.25 | 0 | 0 | 2023-04-07 03:30:01 | 0.00047892 | 2.3484 | 166.6272 | 0 | Close
9807 | 2 | 2 | CC Chg | 21:56:00 | 81:39:53 | 0.11273 | 4.2493 | 2.47337 | 175.49 | 2.47337 | 175.49 | 0 | 0 | 0.00956318 | 678.53 | 0.00956318 | 678.53 | 0 | 0 | 2023-04-07 03:30:31 | 0.00047902 | 1.8788 | 133.3018 | 0 | Close
9808 | 2 | 2 | CC Chg | 21:56:30 | 81:40:23 | 0.11272 | 4.2498 | 2.47431 | 175.56 | 2.47431 | 175.56 | 0 | 0 | 0.00956717 | 678.81 | 0.00956717 | 678.81 | 0 | 0 | 2023-04-07 03:31:01 | 0.00047904 | 1.8791 | 133.327 | 0 | Close
9809 | 2 | 2 | CC Chg | 21:57:00 | 81:40:53 | 0.11273 | 4.2503 | 2.47525 | 175.62 | 2.47525 | 175.62 | 0 | 0 | 0.00957117 | 679.1 | 0.00957117 | 679.1 | 0 | 0 | 2023-04-07 03:31:31 | 0.00047914 | 1.8788 | 133.3018 | 0 | Close
9810 | 2 | 2 | CC Chg | 21:57:30 | 81:41:23 | 0.11272 | 4.2506 | 2.47619 | 175.69 | 2.47619 | 175.69 | 0 | 0 | 0.00957516 | 679.38 | 0.00957516 | 679.38 | 0 | 0 | 2023-04-07 03:32:01 | 0.00047913 | 3.1313 | 222.1697 | 0 | Close
9811 | 2 | 2 | CC Chg | 21:58:00 | 81:41:53 | 0.11274 | 4.2512 | 2.47713 | 175.76 | 2.47713 | 175.76 | 0 | 0 | 0.00957915 | 679.66 | 0.00957915 | 679.66 | 0 | 0 | 2023-04-07 03:32:31 | 0.00047928 | 1.5659 | 111.1059 | 0 | Close
9812 | 2 | 2 | CC Chg | 21:58:30 | 81:42:23 | 0.11272 | 4.2516 | 2.47807 | 175.82 | 2.47807 | 175.82 | 0 | 0 | 0.00958315 | 679.95 | 0.00958315 | 679.95 | 0 | 0 | 2023-04-07 03:33:01 | 0.00047924 | 2.3489 | 166.6588 | 0 | Close
9813 | 2 | 2 | CC Chg | 21:59:00 | 81:42:53 | 0.11272 | 4.252 | 2.47901 | 175.89 | 2.47901 | 175.89 | 0 | 0 | 0.00958714 | 680.23 | 0.00958714 | 680.23 | 0 | 0 | 2023-04-07 03:33:31 | 0.00047929 | 2.3476 | 166.5642 | 0 | Close
9814 | 2 | 2 | CC Chg | 21:59:30 | 81:43:23 | 0.11273 | 4.2524 | 2.47995 | 175.96 | 2.47995 | 175.96 | 0 | 0 | 0.00959114 | 680.51 | 0.00959114 | 680.51 | 0 | 0 | 2023-04-07 03:34:01 | 0.00047937 | 2.3484 | 166.6272 | 0 | Close
9815 | 2 | 2 | CC Chg | 22:00:00 | 81:43:53 | 0.11273 | 4.2529 | 2.48088 | 176.02 | 2.48088 | 176.02 | 0 | 0 | 0.00959513 | 680.8 | 0.00959513 | 680.8 | 0 | 0 | 2023-04-07 03:34:31 | 0.00047943 | 1.8788 | 133.3018 | 0 | Close
9816 | 2 | 2 | CC Chg | 22:00:30 | 81:44:23 | 0.11274 | 4.2533 | 2.48182 | 176.09 | 2.48182 | 176.09 | 0 | 0 | 0.00959913 | 681.08 | 0.00959913 | 681.08 | 0 | 0 | 2023-04-07 03:35:01 | 0.00047952 | 2.3493 | 166.6903 | 0 | Close
9817 | 2 | 2 | CC Chg | 22:01:00 | 81:44:53 | 0.11273 | 4.2539 | 2.48276 | 176.16 | 2.48276 | 176.16 | 0 | 0 | 0.00960312 | 681.36 | 0.00960312 | 681.36 | 0 | 0 | 2023-04-07 03:35:31 | 0.00047954 | 1.5653 | 111.0638 | 0 | Close
9818 | 2 | 2 | CC Chg | 22:01:30 | 81:45:23 | 0.11272 | 4.2543 | 2.4837 | 176.22 | 2.4837 | 176.22 | 0 | 0 | 0.00960712 | 681.65 | 0.00960712 | 681.65 | 0 | 0 | 2023-04-07 03:36:01 | 0.00047954 | 2.3489 | 166.6588 | 0 | Close
9819 | 2 | 2 | CC Chg | 22:02:00 | 81:45:53 | 0.11273 | 4.2548 | 2.48464 | 176.29 | 2.48464 | 176.29 | 0 | 0 | 0.00961112 | 681.93 | 0.00961112 | 681.93 | 0 | 0 | 2023-04-07 03:36:31 | 0.00047964 | 1.8788 | 133.3018 | 0 | Close
9820 | 2 | 2 | CC Chg | 22:02:30 | 81:46:23 | 0.11273 | 4.2552 | 2.48558 | 176.36 | 2.48558 | 176.36 | 0 | 0 | 0.00961511 | 682.21 | 0.00961511 | 682.21 | 0 | 0 | 2023-04-07 03:37:01 | 0.00047969 | 2.3489 | 166.6588 | 0 | Close
9821 | 2 | 2 | CC Chg | 22:03:00 | 81:46:53 | 0.11273 | 4.2557 | 2.48652 | 176.42 | 2.48652 | 176.42 | 0 | 0 | 0.00961911 | 682.5 | 0.00961911 | 682.5 | 0 | 0 | 2023-04-07 03:37:31 | 0.00047975 | 1.8788 | 133.3018 | 0 | Close
9822 | 2 | 2 | CC Chg | 22:03:30 | 81:47:23 | 0.11273 | 4.2561 | 2.48746 | 176.49 | 2.48746 | 176.49 | 0 | 0 | 0.00962311 | 682.78 | 0.00962311 | 682.78 | 0 | 0 | 2023-04-07 03:38:01 | 0.00047979 | 2.3476 | 166.5642 | 0 | Close
9823 | 2 | 2 | CC Chg | 22:04:00 | 81:47:53 | 0.11273 | 4.2566 | 2.4884 | 176.56 | 2.4884 | 176.56 | 0 | 0 | 0.00962711 | 683.06 | 0.00962711 | 683.06 | 0 | 0 | 2023-04-07 03:38:31 | 0.00047985 | 1.8795 | 133.3523 | 0 | Close
9824 | 2 | 2 | CC Chg | 22:04:30 | 81:48:23 | 0.11273 | 4.257 | 2.48934 | 176.62 | 2.48934 | 176.62 | 0 | 0 | 0.00963111 | 683.35 | 0.00963111 | 683.35 | 0 | 0 | 2023-04-07 03:39:01 | 0.00047989 | 2.3484 | 166.6272 | 0 | Close
9825 | 2 | 2 | CC Chg | 22:05:00 | 81:48:53 | 0.11273 | 4.2575 | 2.49028 | 176.69 | 2.49028 | 176.69 | 0 | 0 | 0.00963511 | 683.63 | 0.00963511 | 683.63 | 0 | 0 | 2023-04-07 03:39:31 | 0.00047995 | 1.8788 | 133.3018 | 0 | Close
9826 | 2 | 2 | CC Chg | 22:05:30 | 81:49:23 | 0.11273 | 4.258 | 2.49122 | 176.76 | 2.49122 | 176.76 | 0 | 0 | 0.0096391 | 683.92 | 0.0096391 | 683.92 | 0 | 0 | 2023-04-07 03:40:01 | 0.00048 | 1.8795 | 133.3523 | 0 | Close
9827 | 2 | 2 | CC Chg | 22:06:00 | 81:49:53 | 0.11273 | 4.2584 | 2.49216 | 176.82 | 2.49216 | 176.82 | 0 | 0 | 0.00964311 | 684.2 | 0.00964311 | 684.2 | 0 | 0 | 2023-04-07 03:40:31 | 0.00048005 | 2.3484 | 166.6272 | 0 | Close
9828 | 2 | 2 | CC Chg | 22:06:30 | 81:50:23 | 0.11274 | 4.2589 | 2.4931 | 176.89 | 2.4931 | 176.89 | 0 | 0 | 0.00964711 | 684.48 | 0.00964711 | 684.48 | 0 | 0 | 2023-04-07 03:41:01 | 0.00048015 | 1.8788 | 133.3018 | 0 | Close
9829 | 2 | 2 | CC Chg | 22:07:00 | 81:50:53 | 0.11273 | 4.2593 | 2.49404 | 176.96 | 2.49404 | 176.96 | 0 | 0 | 0.00965111 | 684.77 | 0.00965111 | 684.77 | 0 | 0 | 2023-04-07 03:41:31 | 0.00048015 | 2.3484 | 166.6272 | 0 | Close
9830 | 2 | 2 | CC Chg | 22:07:30 | 81:51:23 | 0.11274 | 4.2597 | 2.49498 | 177.02 | 2.49498 | 177.02 | 0 | 0 | 0.00965511 | 685.05 | 0.00965511 | 685.05 | 0 | 0 | 2023-04-07 03:42:01 | 0.00048024 | 2.3484 | 166.6272 | 0 | Close
9831 | 2 | 2 | CC Chg | 22:08:00 | 81:51:53 | 0.11274 | 4.2603 | 2.49592 | 177.09 | 2.49592 | 177.09 | 0 | 0 | 0.00965911 | 685.33 | 0.00965911 | 685.33 | 0 | 0 | 2023-04-07 03:42:31 | 0.00048031 | 1.5656 | 111.0848 | 0 | Close
9832 | 2 | 2 | CC Chg | 22:08:30 | 81:52:23 | 0.11274 | 4.2608 | 2.49686 | 177.16 | 2.49686 | 177.16 | 0 | 0 | 0.00966311 | 685.62 | 0.00966311 | 685.62 | 0 | 0 | 2023-04-07 03:43:01 | 0.00048036 | 1.8788 | 133.3018 | 0 | Close
9833 | 2 | 2 | CC Chg | 22:09:00 | 81:52:53 | 0.11274 | 4.2611 | 2.49779 | 177.22 | 2.49779 | 177.22 | 0 | 0 | 0.00966712 | 685.9 | 0.00966712 | 685.9 | 0 | 0 | 2023-04-07 03:43:31 | 0.0004804 | 3.1324 | 222.2538 | 0 | Close
9834 | 2 | 2 | CC Chg | 22:09:30 | 81:53:23 | 0.11273 | 4.2616 | 2.49873 | 177.29 | 2.49873 | 177.29 | 0 | 0 | 0.00967112 | 686.19 | 0.00967112 | 686.19 | 0 | 0 | 2023-04-07 03:44:01 | 0.00048041 | 1.8788 | 133.3018 | 0 | Close
9835 | 2 | 2 | CC Chg | 22:10:00 | 81:53:53 | 0.11273 | 4.2621 | 2.49967 | 177.36 | 2.49967 | 177.36 | 0 | 0 | 0.00967512 | 686.47 | 0.00967512 | 686.47 | 0 | 0 | 2023-04-07 03:44:31 | 0.00048047 | 1.8788 | 133.3018 | 0 | Close
9836 | 2 | 2 | CC Chg | 22:10:30 | 81:54:23 | 0.11273 | 4.2625 | 2.50061 | 177.42 | 2.50061 | 177.42 | 0 | 0 | 0.00967913 | 686.76 | 0.00967913 | 686.76 | 0 | 0 | 2023-04-07 03:45:01 | 0.00048051 | 2.3484 | 166.6272 | 0 | Close
9837 | 2 | 2 | CC Chg | 22:11:00 | 81:54:53 | 0.11274 | 4.2629 | 2.50155 | 177.49 | 2.50155 | 177.49 | 0 | 0 | 0.00968313 | 687.04 | 0.00968313 | 687.04 | 0 | 0 | 2023-04-07 03:45:31 | 0.0004806 | 2.3489 | 166.6588 | 0 | Close
9838 | 2 | 2 | CC Chg | 22:11:30 | 81:55:23 | 0.11274 | 4.2635 | 2.50249 | 177.56 | 2.50249 | 177.56 | 0 | 0 | 0.00968714 | 687.32 | 0.00968714 | 687.32 | 0 | 0 | 2023-04-07 03:46:01 | 0.00048067 | 1.5659 | 111.1059 | 0 | Close
9839 | 2 | 2 | CC Chg | 22:12:00 | 81:55:53 | 0.11273 | 4.2639 | 2.50343 | 177.62 | 2.50343 | 177.62 | 0 | 0 | 0.00969114 | 687.61 | 0.00969114 | 687.61 | 0 | 0 | 2023-04-07 03:46:31 | 0.00048067 | 2.348 | 166.5957 | 0 | Close
9840 | 2 | 2 | CC Chg | 22:12:30 | 81:56:23 | 0.11274 | 4.2643 | 2.50437 | 177.69 | 2.50437 | 177.69 | 0 | 0 | 0.00969515 | 687.89 | 0.00969515 | 687.89 | 0 | 0 | 2023-04-07 03:47:01 | 0.00048076 | 2.3484 | 166.6272 | 0 | Close
9841 | 2 | 2 | CC Chg | 22:13:00 | 81:56:53 | 0.11273 | 4.2649 | 2.50531 | 177.76 | 2.50531 | 177.76 | 0 | 0 | 0.00969916 | 688.18 | 0.00969916 | 688.18 | 0 | 0 | 2023-04-07 03:47:31 | 0.00048078 | 1.5662 | 111.1269 | 0 | Close
9842 | 2 | 2 | CC Chg | 22:13:30 | 81:57:23 | 0.11273 | 4.2652 | 2.50625 | 177.82 | 2.50625 | 177.82 | 0 | 0 | 0.00970316 | 688.46 | 0.00970316 | 688.46 | 0 | 0 | 2023-04-07 03:48:01 | 0.00048082 | 3.1313 | 222.1697 | 0 | Close
9843 | 2 | 2 | CC Chg | 22:14:00 | 81:57:53 | 0.11273 | 4.2657 | 2.50719 | 177.89 | 2.50719 | 177.89 | 0 | 0 | 0.00970717 | 688.74 | 0.00970717 | 688.74 | 0 | 0 | 2023-04-07 03:48:31 | 0.00048087 | 1.8791 | 133.327 | 0 | Close
9844 | 2 | 2 | CC Chg | 22:14:30 | 81:58:23 | 0.11273 | 4.2662 | 2.50813 | 177.96 | 2.50813 | 177.96 | 0 | 0 | 0.00971118 | 689.03 | 0.00971118 | 689.03 | 0 | 0 | 2023-04-07 03:49:01 | 0.00048093 | 1.8788 | 133.3018 | 0 | Close
9845 | 2 | 2 | CC Chg | 22:15:00 | 81:58:53 | 0.1127 | 4.2665 | 2.50907 | 178.02 | 2.50907 | 178.02 | 0 | 0 | 0.00971518 | 689.31 | 0.00971518 | 689.31 | 0 | 0 | 2023-04-07 03:49:31 | 0.00048083 | 3.1319 | 222.2117 | 0 | Close
9846 | 2 | 2 | CC Chg | 22:15:30 | 81:59:23 | 0.1127 | 4.2669 | 2.51001 | 178.09 | 2.51001 | 178.09 | 0 | 0 | 0.00971919 | 689.6 | 0.00971919 | 689.6 | 0 | 0 | 2023-04-07 03:50:01 | 0.00048088 | 2.3476 | 166.5642 | 0 | Close
9847 | 2 | 2 | CC Chg | 22:16:00 | 81:59:53 | 0.1127 | 4.2673 | 2.51095 | 178.16 | 2.51095 | 178.16 | 0 | 0 | 0.0097232 | 689.88 | 0.0097232 | 689.88 | 0 | 0 | 2023-04-07 03:50:31 | 0.00048092 | 2.3484 | 166.6272 | 0 | Close
9848 | 2 | 2 | CC Chg | 22:16:30 | 82:00:23 | 0.11271 | 4.2678 | 2.51189 | 178.22 | 2.51189 | 178.22 | 0 | 0 | 0.00972721 | 690.17 | 0.00972721 | 690.17 | 0 | 0 | 2023-04-07 03:51:01 | 0.00048102 | 1.8773 | 133.2009 | 0 | Close
9849 | 2 | 2 | CC Chg | 22:17:00 | 82:00:53 | 0.11271 | 4.2683 | 2.51282 | 178.29 | 2.51282 | 178.29 | 0 | 0 | 0.00973122 | 690.45 | 0.00973122 | 690.45 | 0 | 0 | 2023-04-07 03:51:31 | 0.00048108 | 1.8788 | 133.3018 | 0 | Close
9850 | 2 | 2 | CC Chg | 22:17:30 | 82:01:23 | 0.1127 | 4.2688 | 2.51376 | 178.36 | 2.51376 | 178.36 | 0 | 0 | 0.00973523 | 690.74 | 0.00973523 | 690.74 | 0 | 0 | 2023-04-07 03:52:01 | 0.00048109 | 1.8784 | 133.2766 | 0 | Close
9851 | 2 | 2 | CC Chg | 22:18:00 | 82:01:53 | 0.1127 | 4.2693 | 2.5147 | 178.42 | 2.5147 | 178.42 | 0 | 0 | 0.00973923 | 691.02 | 0.00973923 | 691.02 | 0 | 0 | 2023-04-07 03:52:31 | 0.00048115 | 1.8788 | 133.3018 | 0 | Close
9852 | 2 | 2 | CC Chg | 22:18:30 | 82:02:23 | 0.1127 | 4.2697 | 2.51564 | 178.49 | 2.51564 | 178.49 | 0 | 0 | 0.00974324 | 691.3 | 0.00974324 | 691.3 | 0 | 0 | 2023-04-07 03:53:01 | 0.0004812 | 2.3476 | 166.5642 | 0 | Close
9853 | 2 | 2 | CC Chg | 22:19:00 | 82:02:53 | 0.11271 | 4.2701 | 2.51658 | 178.56 | 2.51658 | 178.56 | 0 | 0 | 0.00974725 | 691.59 | 0.00974725 | 691.59 | 0 | 0 | 2023-04-07 03:53:31 | 0.00048128 | 2.3484 | 166.6272 | 0 | Close
9854 | 2 | 2 | CC Chg | 22:19:30 | 82:03:23 | 0.11272 | 4.2707 | 2.51752 | 178.62 | 2.51752 | 178.62 | 0 | 0 | 0.00975127 | 691.87 | 0.00975127 | 691.87 | 0 | 0 | 2023-04-07 03:54:01 | 0.00048139 | 1.5653 | 111.0638 | 0 | Close
9855 | 2 | 2 | CC Chg | 22:20:00 | 82:03:53 | 0.11271 | 4.2712 | 2.51846 | 178.69 | 2.51846 | 178.69 | 0 | 0 | 0.00975528 | 692.16 | 0.00975528 | 692.16 | 0 | 0 | 2023-04-07 03:54:31 | 0.00048141 | 1.8788 | 133.3018 | 0 | Close
9856 | 2 | 2 | CC Chg | 22:20:30 | 82:04:23 | 0.1127 | 4.2715 | 2.5194 | 178.76 | 2.5194 | 178.76 | 0 | 0 | 0.00975929 | 692.44 | 0.00975929 | 692.44 | 0 | 0 | 2023-04-07 03:55:01 | 0.0004814 | 3.1307 | 222.1276 | 0 | Close
9857 | 2 | 2 | CC Chg | 22:21:00 | 82:04:53 | 0.1127 | 4.272 | 2.52034 | 178.82 | 2.52034 | 178.82 | 0 | 0 | 0.0097633 | 692.73 | 0.0097633 | 692.73 | 0 | 0 | 2023-04-07 03:55:31 | 0.00048145 | 1.878 | 133.2513 | 0 | Close
9858 | 2 | 2 | CC Chg | 22:21:30 | 82:05:23 | 0.11271 | 4.2724 | 2.52128 | 178.89 | 2.52128 | 178.89 | 0 | 0 | 0.00976731 | 693.01 | 0.00976731 | 693.01 | 0 | 0 | 2023-04-07 03:56:01 | 0.00048154 | 2.348 | 166.5957 | 0 | Close
9859 | 2 | 2 | CC Chg | 22:22:00 | 82:05:53 | 0.11271 | 4.2729 | 2.52222 | 178.96 | 2.52222 | 178.96 | 0 | 0 | 0.00977133 | 693.3 | 0.00977133 | 693.3 | 0 | 0 | 2023-04-07 03:56:31 | 0.0004816 | 1.8788 | 133.3018 | 0 | Close
9860 | 2 | 2 | CC Chg | 22:22:30 | 82:06:23 | 0.11272 | 4.2733 | 2.52316 | 179.02 | 2.52316 | 179.02 | 0 | 0 | 0.00977534 | 693.58 | 0.00977534 | 693.58 | 0 | 0 | 2023-04-07 03:57:01 | 0.00048169 | 2.348 | 166.5957 | 0 | Close
9861 | 2 | 2 | CC Chg | 22:23:00 | 82:06:53 | 0.11271 | 4.2738 | 2.5241 | 179.09 | 2.5241 | 179.09 | 0 | 0 | 0.00977935 | 693.87 | 0.00977935 | 693.87 | 0 | 0 | 2023-04-07 03:57:31 | 0.0004817 | 1.8788 | 133.3018 | 0 | Close
9862 | 2 | 2 | CC Chg | 22:23:30 | 82:07:23 | 0.11271 | 4.2743 | 2.52503 | 179.16 | 2.52503 | 179.16 | 0 | 0 | 0.00978337 | 694.15 | 0.00978337 | 694.15 | 0 | 0 | 2023-04-07 03:58:01 | 0.00048176 | 1.878 | 133.2513 | 0 | Close
9863 | 2 | 2 | CC Chg | 22:24:00 | 82:07:53 | 0.1127 | 4.2749 | 2.52597 | 179.22 | 2.52597 | 179.22 | 0 | 0 | 0.00978738 | 694.44 | 0.00978738 | 694.44 | 0 | 0 | 2023-04-07 03:58:31 | 0.00048178 | 1.5656 | 111.0848 | 0 | Close
9864 | 2 | 2 | CC Chg | 22:24:30 | 82:08:23 | 0.11271 | 4.2753 | 2.52691 | 179.29 | 2.52691 | 179.29 | 0 | 0 | 0.0097914 | 694.72 | 0.0097914 | 694.72 | 0 | 0 | 2023-04-07 03:59:01 | 0.00048187 | 2.348 | 166.5957 | 0 | Close
9865 | 2 | 2 | CC Chg | 22:25:00 | 82:08:53 | 0.11271 | 4.2757 | 2.52785 | 179.36 | 2.52785 | 179.36 | 0 | 0 | 0.00979542 | 695.01 | 0.00979542 | 695.01 | 0 | 0 | 2023-04-07 03:59:31 | 0.00048191 | 2.3484 | 166.6272 | 0 | Close
9866 | 2 | 2 | CC Chg | 22:25:30 | 82:09:23 | 0.11267 | 4.276 | 2.52879 | 179.42 | 2.52879 | 179.42 | 0 | 0 | 0.00979943 | 695.29 | 0.00979943 | 695.29 | 0 | 0 | 2023-04-07 04:00:01 | 0.00048178 | 3.1307 | 222.1276 | 0 | Close
9867 | 2 | 2 | CC Chg | 22:26:00 | 82:09:53 | 0.11267 | 4.2765 | 2.52973 | 179.49 | 2.52973 | 179.49 | 0 | 0 | 0.00980345 | 695.58 | 0.00980345 | 695.58 | 0 | 0 | 2023-04-07 04:00:31 | 0.00048183 | 1.8777 | 133.2261 | 0 | Close
9868 | 2 | 2 | CC Chg | 22:26:30 | 82:10:23 | 0.11267 | 4.2769 | 2.53067 | 179.56 | 2.53067 | 179.56 | 0 | 0 | 0.00980746 | 695.86 | 0.00980746 | 695.86 | 0 | 0 | 2023-04-07 04:01:01 | 0.00048188 | 2.3476 | 166.5642 | 0 | Close
9869 | 2 | 2 | CC Chg | 22:27:00 | 82:10:53 | 0.11267 | 4.2773 | 2.53161 | 179.62 | 2.53161 | 179.62 | 0 | 0 | 0.00981148 | 696.15 | 0.00981148 | 696.15 | 0 | 0 | 2023-04-07 04:01:31 | 0.00048192 | 2.3467 | 166.5011 | 0 | Close
9870 | 2 | 2 | CC Chg | 22:27:30 | 82:11:23 | 0.11268 | 4.2778 | 2.53255 | 179.69 | 2.53255 | 179.69 | 0 | 0 | 0.00981549 | 696.43 | 0.00981549 | 696.43 | 0 | 0 | 2023-04-07 04:02:01 | 0.00048202 | 1.8784 | 133.2766 | 0 | Close
9871 | 2 | 2 | CC Chg | 22:28:00 | 82:11:53 | 0.11267 | 4.2783 | 2.53349 | 179.76 | 2.53349 | 179.76 | 0 | 0 | 0.00981951 | 696.72 | 0.00981951 | 696.72 | 0 | 0 | 2023-04-07 04:02:31 | 0.00048204 | 1.8777 | 133.2261 | 0 | Close
9872 | 2 | 2 | CC Chg | 22:28:30 | 82:12:23 | 0.11266 | 4.2787 | 2.53443 | 179.82 | 2.53443 | 179.82 | 0 | 0 | 0.00982353 | 697 | 0.00982353 | 697 | 0 | 0 | 2023-04-07 04:03:01 | 0.00048204 | 2.3471 | 166.5326 | 0 | Close
9873 | 2 | 2 | CC Chg | 22:29:00 | 82:12:53 | 0.11267 | 4.2792 | 2.53536 | 179.89 | 2.53536 | 179.89 | 0 | 0 | 0.00982755 | 697.29 | 0.00982755 | 697.29 | 0 | 0 | 2023-04-07 04:03:31 | 0.00048214 | 1.878 | 133.2513 | 0 | Close
9874 | 2 | 2 | CC Chg | 22:29:30 | 82:13:23 | 0.11266 | 4.2797 | 2.5363 | 179.96 | 2.5363 | 179.96 | 0 | 0 | 0.00983156 | 697.57 | 0.00983156 | 697.57 | 0 | 0 | 2023-04-07 04:04:01 | 0.00048215 | 1.8784 | 133.2766 | 0 | Close
9875 | 2 | 2 | CC Chg | 22:30:00 | 82:13:53 | 0.11267 | 4.2802 | 2.53724 | 180.02 | 2.53724 | 180.02 | 0 | 0 | 0.00983558 | 697.86 | 0.00983558 | 697.86 | 0 | 0 | 2023-04-07 04:04:31 | 0.00048225 | 1.877 | 133.1757 | 0 | Close
9876 | 2 | 2 | CC Chg | 22:30:30 | 82:14:23 | 0.11267 | 4.2806 | 2.53818 | 180.09 | 2.53818 | 180.09 | 0 | 0 | 0.0098396 | 698.14 | 0.0098396 | 698.14 | 0 | 0 | 2023-04-07 04:05:01 | 0.0004823 | 2.348 | 166.5957 | 0 | Close
9877 | 2 | 2 | CC Chg | 22:31:00 | 82:14:53 | 0.11267 | 4.281 | 2.53912 | 180.16 | 2.53912 | 180.16 | 0 | 0 | 0.00984362 | 698.43 | 0.00984362 | 698.43 | 0 | 0 | 2023-04-07 04:05:31 | 0.00048234 | 2.348 | 166.5957 | 0 | Close
9878 | 2 | 2 | CC Chg | 22:31:30 | 82:15:23 | 0.11267 | 4.2815 | 2.54006 | 180.22 | 2.54006 | 180.22 | 0 | 0 | 0.00984764 | 698.71 | 0.00984764 | 698.71 | 0 | 0 | 2023-04-07 04:06:01 | 0.0004824 | 1.8777 | 133.2261 | 0 | Close
9879 | 2 | 2 | CC Chg | 22:32:00 | 82:15:53 | 0.11268 | 4.2819 | 2.541 | 180.29 | 2.541 | 180.29 | 0 | 0 | 0.00985166 | 699 | 0.00985166 | 699 | 0 | 0 | 2023-04-07 04:06:31 | 0.00048248 | 2.3471 | 166.5326 | 0 | Close
9880 | 2 | 2 | CC Chg | 22:32:30 | 82:16:23 | 0.11266 | 4.2823 | 2.54194 | 180.36 | 2.54194 | 180.36 | 0 | 0 | 0.00985568 | 699.28 | 0.00985568 | 699.28 | 0 | 0 | 2023-04-07 04:07:01 | 0.00048244 | 2.3476 | 166.5642 | 0 | Close
9881 | 2 | 2 | CC Chg | 22:33:00 | 82:16:53 | 0.11267 | 4.2828 | 2.54288 | 180.42 | 2.54288 | 180.42 | 0 | 0 | 0.0098597 | 699.57 | 0.0098597 | 699.57 | 0 | 0 | 2023-04-07 04:07:31 | 0.00048254 | 1.8777 | 133.2261 | 0 | Close
9882 | 2 | 2 | CC Chg | 22:33:30 | 82:17:23 | 0.11266 | 4.2833 | 2.54381 | 180.49 | 2.54381 | 180.49 | 0 | 0 | 0.00986372 | 699.85 | 0.00986372 | 699.85 | 0 | 0 | 2023-04-07 04:08:01 | 0.00048256 | 1.8777 | 133.2261 | 0 | Close
9883 | 2 | 2 | CC Chg | 22:34:00 | 82:17:53 | 0.11268 | 4.2838 | 2.54475 | 180.56 | 2.54475 | 180.56 | 0 | 0 | 0.00986775 | 700.14 | 0.00986775 | 700.14 | 0 | 0 | 2023-04-07 04:08:31 | 0.0004827 | 1.878 | 133.2513 | 0 | Close
9884 | 2 | 2 | CC Chg | 22:34:30 | 82:18:23 | 0.11269 | 4.2842 | 2.54569 | 180.62 | 2.54569 | 180.62 | 0 | 0 | 0.00987177 | 700.42 | 0.00987177 | 700.42 | 0 | 0 | 2023-04-07 04:09:01 | 0.00048279 | 2.3471 | 166.5326 | 0 | Close
9885 | 2 | 2 | CC Chg | 22:35:00 | 82:18:53 | 0.11268 | 4.2847 | 2.54663 | 180.69 | 2.54663 | 180.69 | 0 | 0 | 0.00987579 | 700.71 | 0.00987579 | 700.71 | 0 | 0 | 2023-04-07 04:09:31 | 0.0004828 | 1.878 | 133.2513 | 0 | Close
9886 | 2 | 2 | CC Chg | 22:35:30 | 82:19:23 | 0.11268 | 4.2852 | 2.54757 | 180.76 | 2.54757 | 180.76 | 0 | 0 | 0.00987981 | 700.99 | 0.00987981 | 700.99 | 0 | 0 | 2023-04-07 04:10:01 | 0.00048286 | 1.8777 | 133.2261 | 0 | Close
9887 | 2 | 2 | CC Chg | 22:36:00 | 82:19:53 | 0.11268 | 4.2856 | 2.54851 | 180.82 | 2.54851 | 180.82 | 0 | 0 | 0.00988384 | 701.28 | 0.00988384 | 701.28 | 0 | 0 | 2023-04-07 04:10:31 | 0.0004829 | 2.3471 | 166.5326 | 0 | Close
9888 | 2 | 2 | CC Chg | 22:36:30 | 82:20:23 | 0.11267 | 4.2861 | 2.54945 | 180.89 | 2.54945 | 180.89 | 0 | 0 | 0.00988786 | 701.57 | 0.00988786 | 701.57 | 0 | 0 | 2023-04-07 04:11:01 | 0.00048291 | 1.8784 | 133.2766 | 0 | Close
9889 | 2 | 2 | CC Chg | 22:37:00 | 82:20:53 | 0.11268 | 4.2865 | 2.55039 | 180.96 | 2.55039 | 180.96 | 0 | 0 | 0.00989189 | 701.85 | 0.00989189 | 701.85 | 0 | 0 | 2023-04-07 04:11:31 | 0.000483 | 2.3476 | 166.5642 | 0 | Close
9890 | 2 | 2 | CC Chg | 22:37:30 | 82:21:23 | 0.11269 | 4.287 | 2.55133 | 181.02 | 2.55133 | 181.02 | 0 | 0 | 0.00989591 | 702.14 | 0.00989591 | 702.14 | 0 | 0 | 2023-04-07 04:12:01 | 0.0004831 | 1.878 | 133.2513 | 0 | Close
9891 | 2 | 2 | CC Chg | 22:38:00 | 82:21:53 | 0.11267 | 4.2873 | 2.55227 | 181.09 | 2.55227 | 181.09 | 0 | 0 | 0.00989994 | 702.42 | 0.00989994 | 702.42 | 0 | 0 | 2023-04-07 04:12:31 | 0.00048305 | 3.1295 | 222.0435 | 0 | Close
9892 | 2 | 2 | CC Chg | 22:38:30 | 82:22:23 | 0.11268 | 4.2879 | 2.5532 | 181.16 | 2.5532 | 181.16 | 0 | 0 | 0.00990396 | 702.71 | 0.00990396 | 702.71 | 0 | 0 | 2023-04-07 04:13:01 | 0.00048316 | 1.565 | 111.0428 | 0 | Close
9893 | 2 | 2 | CC Chg | 22:39:00 | 82:22:53 | 0.11268 | 4.2884 | 2.55414 | 181.22 | 2.55414 | 181.22 | 0 | 0 | 0.00990799 | 702.99 | 0.00990799 | 702.99 | 0 | 0 | 2023-04-07 04:13:31 | 0.00048322 | 1.8777 | 133.2261 | 0 | Close
9894 | 2 | 2 | CC Chg | 22:39:30 | 82:23:23 | 0.11267 | 4.2888 | 2.55508 | 181.29 | 2.55508 | 181.29 | 0 | 0 | 0.00991202 | 703.28 | 0.00991202 | 703.28 | 0 | 0 | 2023-04-07 04:14:01 | 0.00048322 | 2.348 | 166.5957 | 0 | Close
9895 | 2 | 2 | CC Chg | 22:40:00 | 82:23:53 | 0.11267 | 4.2893 | 2.55602 | 181.36 | 2.55602 | 181.36 | 0 | 0 | 0.00991604 | 703.56 | 0.00991604 | 703.56 | 0 | 0 | 2023-04-07 04:14:31 | 0.00048328 | 1.8777 | 133.2261 | 0 | Close
9896 | 2 | 2 | CC Chg | 22:40:30 | 82:24:23 | 0.11269 | 4.2898 | 2.55696 | 181.42 | 2.55696 | 181.42 | 0 | 0 | 0.00992007 | 703.85 | 0.00992007 | 703.85 | 0 | 0 | 2023-04-07 04:15:01 | 0.00048342 | 1.8784 | 133.2766 | 0 | Close
9897 | 2 | 2 | CC Chg | 22:41:00 | 82:24:53 | 0.11268 | 4.2903 | 2.5579 | 181.49 | 2.5579 | 181.49 | 0 | 0 | 0.0099241 | 704.14 | 0.0099241 | 704.14 | 0 | 0 | 2023-04-07 04:15:31 | 0.00048343 | 1.8777 | 133.2261 | 0 | Close
9898 | 2 | 2 | CC Chg | 22:41:30 | 82:25:23 | 0.11268 | 4.2908 | 2.55884 | 181.56 | 2.55884 | 181.56 | 0 | 0 | 0.00992813 | 704.42 | 0.00992813 | 704.42 | 0 | 0 | 2023-04-07 04:16:01 | 0.00048349 | 1.8777 | 133.2261 | 0 | Close
9899 | 2 | 2 | CC Chg | 22:42:00 | 82:25:53 | 0.11268 | 4.2912 | 2.55978 | 181.62 | 2.55978 | 181.62 | 0 | 0 | 0.00993216 | 704.71 | 0.00993216 | 704.71 | 0 | 0 | 2023-04-07 04:16:31 | 0.00048353 | 2.3476 | 166.5642 | 0 | Close
9900 | 2 | 2 | CC Chg | 22:42:30 | 82:26:23 | 0.11268 | 4.2917 | 2.56072 | 181.69 | 2.56072 | 181.69 | 0 | 0 | 0.00993619 | 704.99 | 0.00993619 | 704.99 | 0 | 0 | 2023-04-07 04:17:01 | 0.00048359 | 1.8784 | 133.2766 | 0 | Close
9901 | 2 | 2 | CC Chg | 22:43:00 | 82:26:53 | 0.1127 | 4.2921 | 2.56166 | 181.76 | 2.56166 | 181.76 | 0 | 0 | 0.00994022 | 705.28 | 0.00994022 | 705.28 | 0 | 0 | 2023-04-07 04:17:31 | 0.00048372 | 2.3471 | 166.5326 | 0 | Close
9902 | 2 | 2 | CC Chg | 22:43:30 | 82:27:23 | 0.11267 | 4.2925 | 2.56259 | 181.82 | 2.56259 | 181.82 | 0 | 0 | 0.00994425 | 705.57 | 0.00994425 | 705.57 | 0 | 0 | 2023-04-07 04:18:01 | 0.00048364 | 2.348 | 166.5957 | 0 | Close
9903 | 2 | 2 | CC Chg | 22:44:00 | 82:27:53 | 0.11269 | 4.293 | 2.56353 | 181.89 | 2.56353 | 181.89 | 0 | 0 | 0.00994828 | 705.85 | 0.00994828 | 705.85 | 0 | 0 | 2023-04-07 04:18:31 | 0.00048378 | 1.8777 | 133.2261 | 0 | Close
9904 | 2 | 2 | CC Chg | 22:44:30 | 82:28:23 | 0.11268 | 4.2934 | 2.56447 | 181.95 | 2.56447 | 181.95 | 0 | 0 | 0.00995231 | 706.14 | 0.00995231 | 706.14 | 0 | 0 | 2023-04-07 04:19:01 | 0.00048378 | 2.3476 | 166.5642 | 0 | Close
9905 | 2 | 2 | CC Chg | 22:45:00 | 82:28:53 | 0.11272 | 4.2941 | 2.56541 | 182.02 | 2.56541 | 182.02 | 0 | 0 | 0.00995634 | 706.42 | 0.00995634 | 706.42 | 0 | 0 | 2023-04-07 04:19:31 | 0.00048403 | 1.342 | 95.2156 | 0 | Close
9906 | 2 | 2 | CC Chg | 22:45:30 | 82:29:23 | 0.11271 | 4.2945 | 2.56635 | 182.09 | 2.56635 | 182.09 | 0 | 0 | 0.00996038 | 706.71 | 0.00996038 | 706.71 | 0 | 0 | 2023-04-07 04:20:01 | 0.00048403 | 2.348 | 166.5957 | 0 | Close
9907 | 2 | 2 | CC Chg | 22:46:00 | 82:29:53 | 0.11271 | 4.295 | 2.56729 | 182.15 | 2.56729 | 182.15 | 0 | 0 | 0.00996441 | 707 | 0.00996441 | 707 | 0 | 0 | 2023-04-07 04:20:31 | 0.00048409 | 1.8788 | 133.3018 | 0 | Close
9908 | 2 | 2 | CC Chg | 22:46:30 | 82:30:23 | 0.11273 | 4.2955 | 2.56823 | 182.22 | 2.56823 | 182.22 | 0 | 0 | 0.00996845 | 707.28 | 0.00996845 | 707.28 | 0 | 0 | 2023-04-07 04:21:01 | 0.00048423 | 1.8784 | 133.2766 | 0 | Close
9909 | 2 | 2 | CC Chg | 22:47:00 | 82:30:53 | 0.11271 | 4.2959 | 2.56917 | 182.29 | 2.56917 | 182.29 | 0 | 0 | 0.00997248 | 707.57 | 0.00997248 | 707.57 | 0 | 0 | 2023-04-07 04:21:31 | 0.00048419 | 2.3476 | 166.5642 | 0 | Close
9910 | 2 | 2 | CC Chg | 22:47:30 | 82:31:23 | 0.11271 | 4.2964 | 2.57011 | 182.35 | 2.57011 | 182.35 | 0 | 0 | 0.00997652 | 707.86 | 0.00997652 | 707.86 | 0 | 0 | 2023-04-07 04:22:01 | 0.00048425 | 1.8788 | 133.3018 | 0 | Close
9911 | 2 | 2 | CC Chg | 22:48:00 | 82:31:53 | 0.11271 | 4.2968 | 2.57105 | 182.42 | 2.57105 | 182.42 | 0 | 0 | 0.00998055 | 708.14 | 0.00998055 | 708.14 | 0 | 0 | 2023-04-07 04:22:31 | 0.00048429 | 2.3484 | 166.6272 | 0 | Close
9912 | 2 | 2 | CC Chg | 22:48:30 | 82:32:23 | 0.11271 | 4.2973 | 2.57199 | 182.49 | 2.57199 | 182.49 | 0 | 0 | 0.00998459 | 708.43 | 0.00998459 | 708.43 | 0 | 0 | 2023-04-07 04:23:01 | 0.00048435 | 1.8784 | 133.2766 | 0 | Close
9913 | 2 | 2 | CC Chg | 22:49:00 | 82:32:53 | 0.1127 | 4.2976 | 2.57293 | 182.55 | 2.57293 | 182.55 | 0 | 0 | 0.00998863 | 708.71 | 0.00998863 | 708.71 | 0 | 0 | 2023-04-07 04:23:31 | 0.00048434 | 3.1313 | 222.1697 | 0 | Close
9914 | 2 | 2 | CC Chg | 22:49:30 | 82:33:23 | 0.11271 | 4.2981 | 2.57387 | 182.62 | 2.57387 | 182.62 | 0 | 0 | 0.00999266 | 709 | 0.00999266 | 709 | 0 | 0 | 2023-04-07 04:24:01 | 0.00048444 | 1.8784 | 133.2766 | 0 | Close
9915 | 2 | 2 | CC Chg | 22:50:00 | 82:33:53 | 0.11272 | 4.2986 | 2.5748 | 182.69 | 2.5748 | 182.69 | 0 | 0 | 0.0099967 | 709.29 | 0.0099967 | 709.29 | 0 | 0 | 2023-04-07 04:24:31 | 0.00048454 | 1.8788 | 133.3018 | 0 | Close
9916 | 2 | 2 | CC Chg | 22:50:30 | 82:34:23 | 0.11271 | 4.2992 | 2.57574 | 182.75 | 2.57574 | 182.75 | 0 | 0 | 0.01000074 | 709.57 | 0.01000074 | 709.57 | 0 | 0 | 2023-04-07 04:25:01 | 0.00048456 | 1.565 | 111.0428 | 0 | Close
9917 | 2 | 2 | CC Chg | 22:51:00 | 82:34:53 | 0.11271 | 4.2996 | 2.57668 | 182.82 | 2.57668 | 182.82 | 0 | 0 | 0.01000477 | 709.86 | 0.01000477 | 709.86 | 0 | 0 | 2023-04-07 04:25:31 | 0.00048461 | 2.3489 | 166.6588 | 0 | Close
9918 | 2 | 2 | CC Chg | 22:51:20 | 82:35:13 | 0.1127 | 4.3 | 2.57733 | 182.87 | 2.57733 | 182.87 | 0 | 0 | 0.01000757 | 710.06 | 0.01000757 | 710.06 | 0 | 0 | 2023-04-07 04:25:52 | 0.00048461 | 1.6276 | 115.4786 | 0 | Close
9919 | 2 | 3 | Rest | 00:00:00 | 00:00:00 | 0 | 4.294 | 0 | 0 | 0 | 0 | 0 | 0 | 0 | 0 | 0 | 0 | 0 | 0 | 2023-04-07 04:25:52 | 0 | 0 | 0 | 0 | Close
9920 | 2 | 3 | Rest | 00:00:30 | 82:35:43 | 0 | 4.2923 | 0 | 0 | 0 | 0 | 0 | 0 | 0 | 0 | 0 | 0 | 0 | 0 | 2023-04-07 04:26:22 | 0 | 0 | 0 | 0 | Close
9921 | 2 | 3 | Rest | 00:01:00 | 82:36:13 | 0 | 4.2918 | 0 | 0 | 0 | 0 | 0 | 0 | 0 | 0 | 0 | 0 | 0 | 0 | 2023-04-07 04:26:52 | 0 | 0 | 0 | 0 | Close
9922 | 2 | 3 | Rest | 00:01:30 | 82:36:43 | 0 | 4.2914 | 0 | 0 | 0 | 0 | 0 | 0 | 0 | 0 | 0 | 0 | 0 | 0 | 2023-04-07 04:27:22 | 0 | 0 | 0 | 0 | Close
9923 | 2 | 3 | Rest | 00:02:00 | 82:37:13 | 0 | 4.2911 | 0 | 0 | 0 | 0 | 0 | 0 | 0 | 0 | 0 | 0 | 0 | 0 | 2023-04-07 04:27:52 | 0 | 0 | 0 | 0 | Close
9924 | 2 | 3 | Rest | 00:02:30 | 82:37:43 | 0 | 4.2909 | 0 | 0 | 0 | 0 | 0 | 0 | 0 | 0 | 0 | 0 | 0 | 0 | 2023-04-07 04:28:22 | 0 | 0 | 0 | 0 | Close
9925 | 2 | 3 | Rest | 00:03:00 | 82:38:13 | 0 | 4.2906 | 0 | 0 | 0 | 0 | 0 | 0 | 0 | 0 | 0 | 0 | 0 | 0 | 2023-04-07 04:28:52 | 0 | 0 | 0 | 0 | Close
9926 | 2 | 3 | Rest | 00:03:30 | 82:38:43 | 0 | 4.2905 | 0 | 0 | 0 | 0 | 0 | 0 | 0 | 0 | 0 | 0 | 0 | 0 | 2023-04-07 04:29:22 | 0 | 0 | 0 | 0 | Close
9927 | 2 | 3 | Rest | 00:04:00 | 82:39:13 | 0 | 4.2905 | 0 | 0 | 0 | 0 | 0 | 0 | 0 | 0 | 0 | 0 | 0 | 0 | 2023-04-07 04:29:52 | 0 | 0 | 0 | 0 | Close
9928 | 2 | 3 | Rest | 00:04:30 | 82:39:43 | 0 | 4.2904 | 0 | 0 | 0 | 0 | 0 | 0 | 0 | 0 | 0 | 0 | 0 | 0 | 2023-04-07 04:30:22 | 0 | 0 | 0 | 0 | Close
9929 | 2 | 3 | Rest | 00:05:00 | 82:40:13 | 0 | 4.2903 | 0 | 0 | 0 | 0 | 0 | 0 | 0 | 0 | 0 | 0 | 0 | 0 | 2023-04-07 04:30:52 | 0 | 0 | 0 | 0 | Close
9930 | 2 | 3 | Rest | 00:05:30 | 82:40:43 | 0 | 4.2901 | 0 | 0 | 0 | 0 | 0 | 0 | 0 | 0 | 0 | 0 | 0 | 0 | 2023-04-07 04:31:22 | 0 | 0 | 0 | 0 | Close
9931 | 2 | 3 | Rest | 00:06:00 | 82:41:13 | 0 | 4.29 | 0 | 0 | 0 | 0 | 0 | 0 | 0 | 0 | 0 | 0 | 0 | 0 | 2023-04-07 04:31:52 | 0 | 0 | 0 | 0 | Close
9932 | 2 | 3 | Rest | 00:06:30 | 82:41:43 | 0 | 4.2899 | 0 | 0 | 0 | 0 | 0 | 0 | 0 | 0 | 0 | 0 | 0 | 0 | 2023-04-07 04:32:22 | 0 | 0 | 0 | 0 | Close
9933 | 2 | 3 | Rest | 00:07:00 | 82:42:13 | 0 | 4.2898 | 0 | 0 | 0 | 0 | 0 | 0 | 0 | 0 | 0 | 0 | 0 | 0 | 2023-04-07 04:32:52 | 0 | 0 | 0 | 0 | Close
9934 | 2 | 3 | Rest | 00:07:30 | 82:42:43 | 0 | 4.2897 | 0 | 0 | 0 | 0 | 0 | 0 | 0 | 0 | 0 | 0 | 0 | 0 | 2023-04-07 04:33:22 | 0 | 0 | 0 | 0 | Close
9935 | 2 | 3 | Rest | 00:08:00 | 82:43:13 | 0 | 4.2896 | 0 | 0 | 0 | 0 | 0 | 0 | 0 | 0 | 0 | 0 | 0 | 0 | 2023-04-07 04:33:52 | 0 | 0 | 0 | 0 | Close
9936 | 2 | 3 | Rest | 00:08:30 | 82:43:43 | 0 | 4.2895 | 0 | 0 | 0 | 0 | 0 | 0 | 0 | 0 | 0 | 0 | 0 | 0 | 2023-04-07 04:34:22 | 0 | 0 | 0 | 0 | Close
9937 | 2 | 3 | Rest | 00:09:00 | 82:44:13 | 0 | 4.2894 | 0 | 0 | 0 | 0 | 0 | 0 | 0 | 0 | 0 | 0 | 0 | 0 | 2023-04-07 04:34:52 | 0 | 0 | 0 | 0 | Close
9938 | 2 | 3 | Rest | 00:09:30 | 82:44:43 | 0 | 4.2893 | 0 | 0 | 0 | 0 | 0 | 0 | 0 | 0 | 0 | 0 | 0 | 0 | 2023-04-07 04:35:22 | 0 | 0 | 0 | 0 | Close
9939 | 2 | 3 | Rest | 00:10:00 | 82:45:13 | 0 | 4.2892 | 0 | 0 | 0 | 0 | 0 | 0 | 0 | 0 | 0 | 0 | 0 | 0 | 2023-04-07 04:35:52 | 0 | 0 | 0 | 0 | Close
9940 | 2 | 3 | Rest | 00:10:30 | 82:45:43 | 0 | 4.2891 | 0 | 0 | 0 | 0 | 0 | 0 | 0 | 0 | 0 | 0 | 0 | 0 | 2023-04-07 04:36:22 | 0 | 0 | 0 | 0 | Close
9941 | 2 | 3 | Rest | 00:11:00 | 82:46:13 | 0 | 4.289 | 0 | 0 | 0 | 0 | 0 | 0 | 0 | 0 | 0 | 0 | 0 | 0 | 2023-04-07 04:36:52 | 0 | 0 | 0 | 0 | Close
9942 | 2 | 3 | Rest | 00:11:30 | 82:46:43 | 0 | 4.2889 | 0 | 0 | 0 | 0 | 0 | 0 | 0 | 0 | 0 | 0 | 0 | 0 | 2023-04-07 04:37:22 | 0 | 0 | 0 | 0 | Close
9943 | 2 | 3 | Rest | 00:12:00 | 82:47:13 | 0 | 4.2889 | 0 | 0 | 0 | 0 | 0 | 0 | 0 | 0 | 0 | 0 | 0 | 0 | 2023-04-07 04:37:52 | 0 | 0 | 0 | 0 | Close
9944 | 2 | 3 | Rest | 00:12:30 | 82:47:43 | 0 | 4.2888 | 0 | 0 | 0 | 0 | 0 | 0 | 0 | 0 | 0 | 0 | 0 | 0 | 2023-04-07 04:38:22 | 0 | 0 | 0 | 0 | Close
9945 | 2 | 3 | Rest | 00:13:00 | 82:48:13 | 0 | 4.2887 | 0 | 0 | 0 | 0 | 0 | 0 | 0 | 0 | 0 | 0 | 0 | 0 | 2023-04-07 04:38:52 | 0 | 0 | 0 | 0 | Close
9946 | 2 | 3 | Rest | 00:13:30 | 82:48:43 | 0 | 4.2887 | 0 | 0 | 0 | 0 | 0 | 0 | 0 | 0 | 0 | 0 | 0 | 0 | 2023-04-07 04:39:22 | 0 | 0 | 0 | 0 | Close
9947 | 2 | 3 | Rest | 00:14:00 | 82:49:13 | 0 | 4.2885 | 0 | 0 | 0 | 0 | 0 | 0 | 0 | 0 | 0 | 0 | 0 | 0 | 2023-04-07 04:39:52 | 0 | 0 | 0 | 0 | Close
9948 | 2 | 3 | Rest | 00:14:30 | 82:49:43 | 0 | 4.2885 | 0 | 0 | 0 | 0 | 0 | 0 | 0 | 0 | 0 | 0 | 0 | 0 | 2023-04-07 04:40:22 | 0 | 0 | 0 | 0 | Close
9949 | 2 | 3 | Rest | 00:15:00 | 82:50:13 | 0 | 4.2884 | 0 | 0 | 0 | 0 | 0 | 0 | 0 | 0 | 0 | 0 | 0 | 0 | 2023-04-07 04:40:52 | 0 | 0 | 0 | 0 | Close
9950 | 2 | 3 | Rest | 00:15:30 | 82:50:43 | 0 | 4.2884 | 0 | 0 | 0 | 0 | 0 | 0 | 0 | 0 | 0 | 0 | 0 | 0 | 2023-04-07 04:41:22 | 0 | 0 | 0 | 0 | Close
9951 | 2 | 3 | Rest | 00:16:00 | 82:51:13 | 0 | 4.2882 | 0 | 0 | 0 | 0 | 0 | 0 | 0 | 0 | 0 | 0 | 0 | 0 | 2023-04-07 04:41:52 | 0 | 0 | 0 | 0 | Close
9952 | 2 | 3 | Rest | 00:16:30 | 82:51:43 | 0 | 4.2882 | 0 | 0 | 0 | 0 | 0 | 0 | 0 | 0 | 0 | 0 | 0 | 0 | 2023-04-07 04:42:22 | 0 | 0 | 0 | 0 | Close
9953 | 2 | 3 | Rest | 00:17:00 | 82:52:13 | 0 | 4.2881 | 0 | 0 | 0 | 0 | 0 | 0 | 0 | 0 | 0 | 0 | 0 | 0 | 2023-04-07 04:42:52 | 0 | 0 | 0 | 0 | Close
9954 | 2 | 3 | Rest | 00:17:30 | 82:52:43 | 0 | 4.2881 | 0 | 0 | 0 | 0 | 0 | 0 | 0 | 0 | 0 | 0 | 0 | 0 | 2023-04-07 04:43:22 | 0 | 0 | 0 | 0 | Close
9955 | 2 | 3 | Rest | 00:18:00 | 82:53:13 | 0 | 4.288 | 0 | 0 | 0 | 0 | 0 | 0 | 0 | 0 | 0 | 0 | 0 | 0 | 2023-04-07 04:43:52 | 0 | 0 | 0 | 0 | Close
9956 | 2 | 3 | Rest | 00:18:30 | 82:53:43 | 0 | 4.288 | 0 | 0 | 0 | 0 | 0 | 0 | 0 | 0 | 0 | 0 | 0 | 0 | 2023-04-07 04:44:22 | 0 | 0 | 0 | 0 | Close
9957 | 2 | 3 | Rest | 00:19:00 | 82:54:13 | 0 | 4.2878 | 0 | 0 | 0 | 0 | 0 | 0 | 0 | 0 | 0 | 0 | 0 | 0 | 2023-04-07 04:44:52 | 0 | 0 | 0 | 0 | Close
9958 | 2 | 3 | Rest | 00:19:30 | 82:54:43 | 0 | 4.2878 | 0 | 0 | 0 | 0 | 0 | 0 | 0 | 0 | 0 | 0 | 0 | 0 | 2023-04-07 04:45:22 | 0 | 0 | 0 | 0 | Close
9959 | 2 | 3 | Rest | 00:20:00 | 82:55:13 | 0 | 4.2877 | 0 | 0 | 0 | 0 | 0 | 0 | 0 | 0 | 0 | 0 | 0 | 0 | 2023-04-07 04:45:52 | 0 | 0 | 0 | 0 | Close
9960 | 2 | 3 | Rest | 00:20:30 | 82:55:43 | 0 | 4.2877 | 0 | 0 | 0 | 0 | 0 | 0 | 0 | 0 | 0 | 0 | 0 | 0 | 2023-04-07 04:46:22 | 0 | 0 | 0 | 0 | Close
9961 | 2 | 3 | Rest | 00:21:00 | 82:56:13 | 0 | 4.2876 | 0 | 0 | 0 | 0 | 0 | 0 | 0 | 0 | 0 | 0 | 0 | 0 | 2023-04-07 04:46:52 | 0 | 0 | 0 | 0 | Close
9962 | 2 | 3 | Rest | 00:21:30 | 82:56:43 | 0 | 4.2875 | 0 | 0 | 0 | 0 | 0 | 0 | 0 | 0 | 0 | 0 | 0 | 0 | 2023-04-07 04:47:22 | 0 | 0 | 0 | 0 | Close
9963 | 2 | 3 | Rest | 00:22:00 | 82:57:13 | 0 | 4.2875 | 0 | 0 | 0 | 0 | 0 | 0 | 0 | 0 | 0 | 0 | 0 | 0 | 2023-04-07 04:47:52 | 0 | 0 | 0 | 0 | Close
9964 | 2 | 3 | Rest | 00:22:30 | 82:57:43 | 0 | 4.2875 | 0 | 0 | 0 | 0 | 0 | 0 | 0 | 0 | 0 | 0 | 0 | 0 | 2023-04-07 04:48:22 | 0 | 0 | 0 | 0 | Close
9965 | 2 | 3 | Rest | 00:23:00 | 82:58:13 | 0 | 4.2875 | 0 | 0 | 0 | 0 | 0 | 0 | 0 | 0 | 0 | 0 | 0 | 0 | 2023-04-07 04:48:52 | 0 | 0 | 0 | 0 | Close
9966 | 2 | 3 | Rest | 00:23:30 | 82:58:43 | 0 | 4.2873 | 0 | 0 | 0 | 0 | 0 | 0 | 0 | 0 | 0 | 0 | 0 | 0 | 2023-04-07 04:49:22 | 0 | 0 | 0 | 0 | Close
9967 | 2 | 3 | Rest | 00:24:00 | 82:59:13 | 0 | 4.2872 | 0 | 0 | 0 | 0 | 0 | 0 | 0 | 0 | 0 | 0 | 0 | 0 | 2023-04-07 04:49:52 | 0 | 0 | 0 | 0 | Close
9968 | 2 | 3 | Rest | 00:24:30 | 82:59:43 | 0 | 4.2872 | 0 | 0 | 0 | 0 | 0 | 0 | 0 | 0 | 0 | 0 | 0 | 0 | 2023-04-07 04:50:22 | 0 | 0 | 0 | 0 | Close
9969 | 2 | 3 | Rest | 00:25:00 | 83:00:13 | 0 | 4.2871 | 0 | 0 | 0 | 0 | 0 | 0 | 0 | 0 | 0 | 0 | 0 | 0 | 2023-04-07 04:50:52 | 0 | 0 | 0 | 0 | Close
9970 | 2 | 3 | Rest | 00:25:30 | 83:00:43 | 0 | 4.2871 | 0 | 0 | 0 | 0 | 0 | 0 | 0 | 0 | 0 | 0 | 0 | 0 | 2023-04-07 04:51:22 | 0 | 0 | 0 | 0 | Close
9971 | 2 | 3 | Rest | 00:26:00 | 83:01:13 | 0 | 4.2871 | 0 | 0 | 0 | 0 | 0 | 0 | 0 | 0 | 0 | 0 | 0 | 0 | 2023-04-07 04:51:52 | 0 | 0 | 0 | 0 | Close
9972 | 2 | 3 | Rest | 00:26:30 | 83:01:43 | 0 | 4.2869 | 0 | 0 | 0 | 0 | 0 | 0 | 0 | 0 | 0 | 0 | 0 | 0 | 2023-04-07 04:52:22 | 0 | 0 | 0 | 0 | Close
9973 | 2 | 3 | Rest | 00:27:00 | 83:02:13 | 0 | 4.287 | 0 | 0 | 0 | 0 | 0 | 0 | 0 | 0 | 0 | 0 | 0 | 0 | 2023-04-07 04:52:52 | 0 | 0 | 0 | 0 | Close
9974 | 2 | 3 | Rest | 00:27:30 | 83:02:43 | 0 | 4.2869 | 0 | 0 | 0 | 0 | 0 | 0 | 0 | 0 | 0 | 0 | 0 | 0 | 2023-04-07 04:53:22 | 0 | 0 | 0 | 0 | Close
9975 | 2 | 3 | Rest | 00:28:00 | 83:03:13 | 0 | 4.2867 | 0 | 0 | 0 | 0 | 0 | 0 | 0 | 0 | 0 | 0 | 0 | 0 | 2023-04-07 04:53:52 | 0 | 0 | 0 | 0 | Close
9976 | 2 | 3 | Rest | 00:28:30 | 83:03:43 | 0 | 4.2868 | 0 | 0 | 0 | 0 | 0 | 0 | 0 | 0 | 0 | 0 | 0 | 0 | 2023-04-07 04:54:22 | 0 | 0 | 0 | 0 | Close
9977 | 2 | 3 | Rest | 00:29:00 | 83:04:13 | 0 | 4.2867 | 0 | 0 | 0 | 0 | 0 | 0 | 0 | 0 | 0 | 0 | 0 | 0 | 2023-04-07 04:54:52 | 0 | 0 | 0 | 0 | Close
9978 | 2 | 3 | Rest | 00:29:30 | 83:04:43 | 0 | 4.2866 | 0 | 0 | 0 | 0 | 0 | 0 | 0 | 0 | 0 | 0 | 0 | 0 | 2023-04-07 04:55:22 | 0 | 0 | 0 | 0 | Close
9979 | 2 | 3 | Rest | 00:30:00 | 83:05:13 | 0 | 4.2865 | 0 | 0 | 0 | 0 | 0 | 0 | 0 | 0 | 0 | 0 | 0 | 0 | 2023-04-07 04:55:52 | 0 | 0 | 0 | 0 | Close
9980 | 2 | 4 | CC DChg | 00:00:00 | 00:00:00 | -0.11269 | 4.2807 | 0 | 0 | 0 | 0 | 0 | 0 | 0 | 0 | 0 | 0 | 0 | 0 | 2023-04-07 04:55:52 | -0.00048239 | 0 | 0 | 0 | Close
9981 | 2 | 4 | CC DChg | 00:00:30 | 83:05:43 | -0.11273 | 4.2787 | 0.00094 | 0.07 | 0 | 0 | 0.00094 | 0.07 | 4.02e-06 | 0.29 | 0 | 0 | 4.02e-06 | 0.29 | 2023-04-07 04:56:22 | -0.00048234 | -0.4697 | -33.3268 | 0 | Close
9982 | 2 | 4 | CC DChg | 00:01:00 | 83:06:13 | -0.11273 | 4.2776 | 0.00188 | 0.13 | 0 | 0 | 0.00188 | 0.13 | 8.04e-06 | 0.57 | 0 | 0 | 8.04e-06 | 0.57 | 2023-04-07 04:56:52 | -0.00048221 | -0.854 | -60.5964 | 0 | Close
9983 | 2 | 4 | CC DChg | 00:01:30 | 83:06:43 | -0.11273 | 4.2767 | 0.00282 | 0.2 | 0 | 0 | 0.00282 | 0.2 | 1.206e-05 | 0.86 | 0 | 0 | 1.206e-05 | 0.86 | 2023-04-07 04:57:22 | -0.00048211 | -1.0438 | -74.0618 | 0 | Close
9984 | 2 | 4 | CC DChg | 00:02:00 | 83:07:13 | -0.11273 | 4.276 | 0.00376 | 0.27 | 0 | 0 | 0.00376 | 0.27 | 1.607e-05 | 1.14 | 0 | 0 | 1.607e-05 | 1.14 | 2023-04-07 04:57:52 | -0.00048203 | -1.3421 | -95.2235 | 0 | Close
9985 | 2 | 4 | CC DChg | 00:02:30 | 83:07:43 | -0.11274 | 4.2752 | 0.0047 | 0.33 | 0 | 0 | 0.0047 | 0.33 | 2.009e-05 | 1.43 | 0 | 0 | 2.009e-05 | 1.43 | 2023-04-07 04:58:22 | -0.00048199 | -1.1743 | -83.3203 | 0 | Close
9986 | 2 | 4 | CC DChg | 00:03:00 | 83:08:13 | -0.11273 | 4.2744 | 0.00564 | 0.4 | 0 | 0 | 0.00564 | 0.4 | 2.411e-05 | 1.71 | 0 | 0 | 2.411e-05 | 1.71 | 2023-04-07 04:58:52 | -0.00048185 | -1.1743 | -83.321 | 0 | Close
9987 | 2 | 4 | CC DChg | 00:03:30 | 83:08:43 | -0.11274 | 4.2738 | 0.00658 | 0.47 | 0 | 0 | 0.00658 | 0.47 | 2.812e-05 | 2 | 0 | 0 | 2.812e-05 | 2 | 2023-04-07 04:59:22 | -0.00048183 | -1.5658 | -111.0937 | 0 | Close
9988 | 2 | 4 | CC DChg | 00:04:00 | 83:09:13 | -0.11273 | 4.2731 | 0.00752 | 0.53 | 0 | 0 | 0.00752 | 0.53 | 3.214e-05 | 2.28 | 0 | 0 | 3.214e-05 | 2.28 | 2023-04-07 04:59:52 | -0.00048171 | -1.3421 | -95.2246 | 0 | Close
9989 | 2 | 4 | CC DChg | 00:04:30 | 83:09:43 | -0.11272 | 4.2725 | 0.00846 | 0.6 | 0 | 0 | 0.00846 | 0.6 | 3.615e-05 | 2.57 | 0 | 0 | 3.615e-05 | 2.57 | 2023-04-07 05:00:22 | -0.0004816 | -1.5657 | -111.0934 | 0 | Close
9990 | 2 | 4 | CC DChg | 00:05:00 | 83:10:13 | -0.11274 | 4.2719 | 0.00939 | 0.67 | 0 | 0 | 0.00939 | 0.67 | 4.017e-05 | 2.85 | 0 | 0 | 4.017e-05 | 2.85 | 2023-04-07 05:00:52 | -0.00048161 | -1.5658 | -111.0937 | 0 | Close
9991 | 2 | 4 | CC DChg | 00:05:30 | 83:10:43 | -0.11273 | 4.2713 | 0.01033 | 0.73 | 0 | 0 | 0.01033 | 0.73 | 4.418e-05 | 3.13 | 0 | 0 | 4.418e-05 | 3.13 | 2023-04-07 05:01:22 | -0.0004815 | -1.5658 | -111.0963 | 0 | Close
9992 | 2 | 4 | CC DChg | 00:06:00 | 83:11:13 | -0.11273 | 4.2706 | 0.01127 | 0.8 | 0 | 0 | 0.01127 | 0.8 | 4.819e-05 | 3.42 | 0 | 0 | 4.819e-05 | 3.42 | 2023-04-07 05:01:52 | -0.00048142 | -1.3421 | -95.2229 | 0 | Close
9993 | 2 | 4 | CC DChg | 00:06:30 | 83:11:43 | -0.11273 | 4.27 | 0.01221 | 0.87 | 0 | 0 | 0.01221 | 0.87 | 5.22e-05 | 3.7 | 0 | 0 | 5.22e-05 | 3.7 | 2023-04-07 05:02:22 | -0.00048136 | -1.5658 | -111.095 | 0 | Close
9994 | 2 | 4 | CC DChg | 00:07:00 | 83:12:13 | -0.11275 | 4.2694 | 0.01315 | 0.93 | 0 | 0 | 0.01315 | 0.93 | 5.621e-05 | 3.99 | 0 | 0 | 5.621e-05 | 3.99 | 2023-04-07 05:02:52 | -0.00048137 | -1.5657 | -111.093 | 0 | Close
9995 | 2 | 4 | CC DChg | 00:07:30 | 83:12:43 | -0.11275 | 4.2689 | 0.01409 | 1 | 0 | 0 | 0.01409 | 1 | 6.022e-05 | 4.27 | 0 | 0 | 6.022e-05 | 4.27 | 2023-04-07 05:03:22 | -0.00048132 | -1.8789 | -133.314 | 0 | Close
9996 | 2 | 4 | CC DChg | 00:08:00 | 83:13:13 | -0.11272 | 4.2682 | 0.01503 | 1.07 | 0 | 0 | 0.01503 | 1.07 | 6.423e-05 | 4.56 | 0 | 0 | 6.423e-05 | 4.56 | 2023-04-07 05:03:52 | -0.00048111 | -1.3421 | -95.2226 | 0 | Close
9997 | 2 | 4 | CC DChg | 00:08:30 | 83:13:43 | -0.11272 | 4.2676 | 0.01597 | 1.13 | 0 | 0 | 0.01597 | 1.13 | 6.824e-05 | 4.84 | 0 | 0 | 6.824e-05 | 4.84 | 2023-04-07 05:04:22 | -0.00048104 | -1.5657 | -111.0907 | 0 | Close
9998 | 2 | 4 | CC DChg | 00:09:00 | 83:14:13 | -0.11275 | 4.267 | 0.01691 | 1.2 | 0 | 0 | 0.01691 | 1.2 | 7.225e-05 | 5.13 | 0 | 0 | 7.225e-05 | 5.13 | 2023-04-07 05:04:52 | -0.0004811 | -1.5658 | -111.0934 | 0 | Close
9999 | 2 | 4 | CC DChg | 00:09:30 | 83:14:43 | -0.11273 | 4.2664 | 0.01785 | 1.27 | 0 | 0 | 0.01785 | 1.27 | 7.626e-05 | 5.41 | 0 | 0 | 7.626e-05 | 5.41 | 2023-04-07 05:05:22 | -0.00048095 | -1.5657 | -111.0911 | 0 | Close
10000 | 2 | 4 | CC DChg | 00:10:00 | 83:15:13 | -0.11273 | 4.2658 | 0.01879 | 1.33 | 0 | 0 | 0.01879 | 1.33 | 8.027e-05 | 5.7 | 0 | 0 | 8.027e-05 | 5.7 | 2023-04-07 05:05:52 | -0.00048088 | -1.5657 | -111.0921 | 0 | Close
10001 | 2 | 4 | CC DChg | 00:10:30 | 83:15:43 | -0.11272 | 4.2652 | 0.01973 | 1.4 | 0 | 0 | 0.01973 | 1.4 | 8.428e-05 | 5.98 | 0 | 0 | 8.428e-05 | 5.98 | 2023-04-07 05:06:22 | -0.00048077 | -1.5658 | -111.0944 | 0 | Close
10002 | 2 | 4 | CC DChg | 00:11:00 | 83:16:13 | -0.11273 | 4.2647 | 0.02067 | 1.47 | 0 | 0 | 0.02067 | 1.47 | 8.828e-05 | 6.26 | 0 | 0 | 8.828e-05 | 6.26 | 2023-04-07 05:06:52 | -0.00048076 | -1.8789 | -133.3089 | 0 | Close
10003 | 2 | 4 | CC DChg | 00:11:30 | 83:16:43 | -0.11274 | 4.2641 | 0.02161 | 1.53 | 0 | 0 | 0.02161 | 1.53 | 9.229e-05 | 6.55 | 0 | 0 | 9.229e-05 | 6.55 | 2023-04-07 05:07:22 | -0.00048073 | -1.5657 | -111.0914 | 0 | Close
10004 | 2 | 4 | CC DChg | 00:12:00 | 83:17:13 | -0.11274 | 4.2635 | 0.02255 | 1.6 | 0 | 0 | 0.02255 | 1.6 | 9.629e-05 | 6.83 | 0 | 0 | 9.629e-05 | 6.83 | 2023-04-07 05:07:52 | -0.00048067 | -1.5657 | -111.0911 | 0 | Close
10005 | 2 | 4 | CC DChg | 00:12:30 | 83:17:43 | -0.11273 | 4.2629 | 0.02349 | 1.67 | 0 | 0 | 0.02349 | 1.67 | 0.0001003 | 7.12 | 0 | 0 | 0.0001003 | 7.12 | 2023-04-07 05:08:22 | -0.00048056 | -1.5657 | -111.0898 | 0 | Close
10006 | 2 | 4 | CC DChg | 00:13:00 | 83:18:13 | -0.11272 | 4.2623 | 0.02443 | 1.73 | 0 | 0 | 0.02443 | 1.73 | 0.0001043 | 7.4 | 0 | 0 | 0.0001043 | 7.4 | 2023-04-07 05:08:52 | -0.00048045 | -1.5657 | -111.0924 | 0 | Close
10007 | 2 | 4 | CC DChg | 00:13:30 | 83:18:43 | -0.11273 | 4.2617 | 0.02537 | 1.8 | 0 | 0 | 0.02537 | 1.8 | 0.00010831 | 7.68 | 0 | 0 | 0.00010831 | 7.68 | 2023-04-07 05:09:22 | -0.00048042 | -1.5657 | -111.0898 | 0 | Close
10008 | 2 | 4 | CC DChg | 00:14:00 | 83:19:13 | -0.11273 | 4.2612 | 0.0263 | 1.87 | 0 | 0 | 0.0263 | 1.87 | 0.00011231 | 7.97 | 0 | 0 | 0.00011231 | 7.97 | 2023-04-07 05:09:52 | -0.00048037 | -1.8788 | -133.3061 | 0 | Close
10009 | 2 | 4 | CC DChg | 00:14:30 | 83:19:43 | -0.11273 | 4.2606 | 0.02724 | 1.93 | 0 | 0 | 0.02724 | 1.93 | 0.00011631 | 8.25 | 0 | 0 | 0.00011631 | 8.25 | 2023-04-07 05:10:22 | -0.0004803 | -1.5657 | -111.0914 | 0 | Close
10010 | 2 | 4 | CC DChg | 00:15:00 | 83:20:13 | -0.11273 | 4.26 | 0.02818 | 2 | 0 | 0 | 0.02818 | 2 | 0.00012032 | 8.54 | 0 | 0 | 0.00012032 | 8.54 | 2023-04-07 05:10:52 | -0.00048023 | -1.5657 | -111.0894 | 0 | Close
10011 | 2 | 4 | CC DChg | 00:15:30 | 83:20:43 | -0.11274 | 4.2594 | 0.02912 | 2.07 | 0 | 0 | 0.02912 | 2.07 | 0.00012432 | 8.82 | 0 | 0 | 0.00012432 | 8.82 | 2023-04-07 05:11:22 | -0.0004802 | -1.5657 | -111.0917 | 0 | Close
10012 | 2 | 4 | CC DChg | 00:16:00 | 83:21:13 | -0.11274 | 4.259 | 0.03006 | 2.13 | 0 | 0 | 0.03006 | 2.13 | 0.00012832 | 9.1 | 0 | 0 | 0.00012832 | 9.1 | 2023-04-07 05:11:52 | -0.00048016 | -2.3486 | -166.6371 | 0 | Close
10013 | 2 | 4 | CC DChg | 00:16:30 | 83:21:43 | -0.11273 | 4.2583 | 0.031 | 2.2 | 0 | 0 | 0.031 | 2.2 | 0.00013232 | 9.39 | 0 | 0 | 0.00013232 | 9.39 | 2023-04-07 05:12:22 | -0.00048004 | -1.3421 | -95.2235 | 0 | Close
10014 | 2 | 4 | CC DChg | 00:17:00 | 83:22:13 | -0.11273 | 4.2578 | 0.03194 | 2.27 | 0 | 0 | 0.03194 | 2.27 | 0.00013632 | 9.67 | 0 | 0 | 0.00013632 | 9.67 | 2023-04-07 05:12:52 | -0.00047998 | -1.8789 | -133.3093 | 0 | Close
10015 | 2 | 4 | CC DChg | 00:17:30 | 83:22:43 | -0.11274 | 4.2572 | 0.03288 | 2.33 | 0 | 0 | 0.03288 | 2.33 | 0.00014032 | 9.96 | 0 | 0 | 0.00014032 | 9.96 | 2023-04-07 05:13:22 | -0.00047996 | -1.5657 | -111.0927 | 0 | Close
10016 | 2 | 4 | CC DChg | 00:18:00 | 83:23:13 | -0.11273 | 4.2566 | 0.03382 | 2.4 | 0 | 0 | 0.03382 | 2.4 | 0.00014432 | 10.24 | 0 | 0 | 0.00014432 | 10.24 | 2023-04-07 05:13:52 | -0.00047985 | -1.5657 | -111.0914 | 0 | Close
10017 | 2 | 4 | CC DChg | 00:18:30 | 83:23:43 | -0.11273 | 4.2561 | 0.03476 | 2.47 | 0 | 0 | 0.03476 | 2.47 | 0.00014832 | 10.52 | 0 | 0 | 0.00014832 | 10.52 | 2023-04-07 05:14:22 | -0.00047979 | -1.8789 | -133.314 | 0 | Close
10018 | 2 | 4 | CC DChg | 00:19:00 | 83:24:13 | -0.11274 | 4.2555 | 0.0357 | 2.53 | 0 | 0 | 0.0357 | 2.53 | 0.00015232 | 10.81 | 0 | 0 | 0.00015232 | 10.81 | 2023-04-07 05:14:52 | -0.00047977 | -1.5658 | -111.094 | 0 | Close
10019 | 2 | 4 | CC DChg | 00:19:30 | 83:24:43 | -0.11274 | 4.255 | 0.03664 | 2.6 | 0 | 0 | 0.03664 | 2.6 | 0.00015631 | 11.09 | 0 | 0 | 0.00015631 | 11.09 | 2023-04-07 05:15:22 | -0.00047971 | -1.8789 | -133.3144 | 0 | Close
10020 | 2 | 4 | CC DChg | 00:20:00 | 83:25:13 | -0.11274 | 4.2544 | 0.03758 | 2.67 | 0 | 0 | 0.03758 | 2.67 | 0.00016031 | 11.37 | 0 | 0 | 0.00016031 | 11.37 | 2023-04-07 05:15:52 | -0.00047964 | -1.5657 | -111.0901 | 0 | Close
10021 | 2 | 4 | CC DChg | 00:20:30 | 83:25:43 | -0.11272 | 4.2539 | 0.03852 | 2.73 | 0 | 0 | 0.03852 | 2.73 | 0.00016431 | 11.66 | 0 | 0 | 0.00016431 | 11.66 | 2023-04-07 05:16:22 | -0.0004795 | -1.8788 | -133.3069 | 0 | Close
10022 | 2 | 4 | CC DChg | 00:21:00 | 83:26:13 | -0.11274 | 4.2532 | 0.03946 | 2.8 | 0 | 0 | 0.03946 | 2.8 | 0.0001683 | 11.94 | 0 | 0 | 0.0001683 | 11.94 | 2023-04-07 05:16:52 | -0.00047951 | -1.342 | -95.2209 | 0 | Close
10023 | 2 | 4 | CC DChg | 00:21:30 | 83:26:43 | -0.11273 | 4.2527 | 0.0404 | 2.87 | 0 | 0 | 0.0404 | 2.87 | 0.0001723 | 12.22 | 0 | 0 | 0.0001723 | 12.22 | 2023-04-07 05:17:22 | -0.00047941 | -1.8789 | -133.3093 | 0 | Close
10024 | 2 | 4 | CC DChg | 00:22:00 | 83:27:13 | -0.11273 | 4.2522 | 0.04134 | 2.93 | 0 | 0 | 0.04134 | 2.93 | 0.00017629 | 12.51 | 0 | 0 | 0.00017629 | 12.51 | 2023-04-07 05:17:52 | -0.00047935 | -1.8788 | -133.3073 | 0 | Close
10025 | 2 | 4 | CC DChg | 00:22:30 | 83:27:43 | -0.11273 | 4.2515 | 0.04227 | 3 | 0 | 0 | 0.04227 | 3 | 0.00018029 | 12.79 | 0 | 0 | 0.00018029 | 12.79 | 2023-04-07 05:18:22 | -0.00047927 | -1.342 | -95.2204 | 0 | Close
10026 | 2 | 4 | CC DChg | 00:23:00 | 83:28:13 | -0.11274 | 4.2509 | 0.04321 | 3.07 | 0 | 0 | 0.04321 | 3.07 | 0.00018428 | 13.08 | 0 | 0 | 0.00018428 | 13.08 | 2023-04-07 05:18:52 | -0.00047925 | -1.5657 | -111.0907 | 0 | Close
10027 | 2 | 4 | CC DChg | 00:23:30 | 83:28:43 | -0.11274 | 4.2505 | 0.04415 | 3.13 | 0 | 0 | 0.04415 | 3.13 | 0.00018827 | 13.36 | 0 | 0 | 0.00018827 | 13.36 | 2023-04-07 05:19:22 | -0.0004792 | -2.3486 | -166.6391 | 0 | Close
10028 | 2 | 4 | CC DChg | 00:24:00 | 83:29:13 | -0.11274 | 4.2499 | 0.04509 | 3.2 | 0 | 0 | 0.04509 | 3.2 | 0.00019227 | 13.64 | 0 | 0 | 0.00019227 | 13.64 | 2023-04-07 05:19:52 | -0.00047913 | -1.5657 | -111.0921 | 0 | Close
10029 | 2 | 4 | CC DChg | 00:24:30 | 83:29:43 | -0.11272 | 4.2493 | 0.04603 | 3.27 | 0 | 0 | 0.04603 | 3.27 | 0.00019626 | 13.92 | 0 | 0 | 0.00019626 | 13.92 | 2023-04-07 05:20:22 | -0.00047898 | -1.5657 | -111.0924 | 0 | Close
10030 | 2 | 4 | CC DChg | 00:25:00 | 83:30:13 | -0.11274 | 4.2487 | 0.04697 | 3.33 | 0 | 0 | 0.04697 | 3.33 | 0.00020025 | 14.21 | 0 | 0 | 0.00020025 | 14.21 | 2023-04-07 05:20:52 | -0.000479 | -1.5657 | -111.093 | 0 | Close
10031 | 2 | 4 | CC DChg | 00:25:30 | 83:30:43 | -0.11274 | 4.2482 | 0.04791 | 3.4 | 0 | 0 | 0.04791 | 3.4 | 0.00020424 | 14.49 | 0 | 0 | 0.00020424 | 14.49 | 2023-04-07 05:21:22 | -0.00047894 | -1.8789 | -133.3113 | 0 | Close
10032 | 2 | 4 | CC DChg | 00:26:00 | 83:31:13 | -0.11274 | 4.2476 | 0.04885 | 3.47 | 0 | 0 | 0.04885 | 3.47 | 0.00020823 | 14.77 | 0 | 0 | 0.00020823 | 14.77 | 2023-04-07 05:21:52 | -0.00047887 | -1.5658 | -111.0967 | 0 | Close
10033 | 2 | 4 | CC DChg | 00:26:30 | 83:31:43 | -0.11273 | 4.2472 | 0.04979 | 3.53 | 0 | 0 | 0.04979 | 3.53 | 0.00021222 | 15.06 | 0 | 0 | 0.00021222 | 15.06 | 2023-04-07 05:22:22 | -0.00047879 | -2.3487 | -166.644 | 0 | Close
10034 | 2 | 4 | CC DChg | 00:27:00 | 83:32:13 | -0.11273 | 4.2466 | 0.05073 | 3.6 | 0 | 0 | 0.05073 | 3.6 | 0.00021621 | 15.34 | 0 | 0 | 0.00021621 | 15.34 | 2023-04-07 05:22:52 | -0.00047872 | -1.5657 | -111.0934 | 0 | Close
10035 | 2 | 4 | CC DChg | 00:27:30 | 83:32:43 | -0.11274 | 4.246 | 0.05167 | 3.67 | 0 | 0 | 0.05167 | 3.67 | 0.0002202 | 15.62 | 0 | 0 | 0.0002202 | 15.62 | 2023-04-07 05:23:22 | -0.00047869 | -1.5658 | -111.094 | 0 | Close
10036 | 2 | 4 | CC DChg | 00:28:00 | 83:33:13 | -0.11273 | 4.2454 | 0.05261 | 3.73 | 0 | 0 | 0.05261 | 3.73 | 0.00022419 | 15.91 | 0 | 0 | 0.00022419 | 15.91 | 2023-04-07 05:23:52 | -0.00047858 | -1.5658 | -111.096 | 0 | Close
10037 | 2 | 4 | CC DChg | 00:28:30 | 83:33:43 | -0.11274 | 4.2449 | 0.05355 | 3.8 | 0 | 0 | 0.05355 | 3.8 | 0.00022818 | 16.19 | 0 | 0 | 0.00022818 | 16.19 | 2023-04-07 05:24:22 | -0.00047857 | -1.8789 | -133.3105 | 0 | Close
10038 | 2 | 4 | CC DChg | 00:29:00 | 83:34:13 | -0.11274 | 4.2443 | 0.05449 | 3.87 | 0 | 0 | 0.05449 | 3.87 | 0.00023217 | 16.47 | 0 | 0 | 0.00023217 | 16.47 | 2023-04-07 05:24:52 | -0.0004785 | -1.5658 | -111.094 | 0 | Close
10039 | 2 | 4 | CC DChg | 00:29:30 | 83:34:43 | -0.11274 | 4.2437 | 0.05543 | 3.93 | 0 | 0 | 0.05543 | 3.93 | 0.00023615 | 16.76 | 0 | 0 | 0.00023615 | 16.76 | 2023-04-07 05:25:22 | -0.00047843 | -1.5657 | -111.0927 | 0 | Close
10040 | 2 | 4 | CC DChg | 00:30:00 | 83:35:13 | -0.11274 | 4.2432 | 0.05637 | 4 | 0 | 0 | 0.05637 | 4 | 0.00024014 | 17.04 | 0 | 0 | 0.00024014 | 17.04 | 2023-04-07 05:25:52 | -0.00047838 | -1.8789 | -133.3136 | 0 | Close
10041 | 2 | 4 | CC DChg | 00:30:30 | 83:35:43 | -0.11274 | 4.2426 | 0.05731 | 4.07 | 0 | 0 | 0.05731 | 4.07 | 0.00024413 | 17.32 | 0 | 0 | 0.00024413 | 17.32 | 2023-04-07 05:26:22 | -0.00047831 | -1.5657 | -111.0927 | 0 | Close
10042 | 2 | 4 | CC DChg | 00:31:00 | 83:36:13 | -0.11274 | 4.2422 | 0.05825 | 4.13 | 0 | 0 | 0.05825 | 4.13 | 0.00024811 | 17.6 | 0 | 0 | 0.00024811 | 17.6 | 2023-04-07 05:26:52 | -0.00047827 | -2.3487 | -166.642 | 0 | Close
10043 | 2 | 4 | CC DChg | 00:31:30 | 83:36:43 | -0.11272 | 4.2416 | 0.05918 | 4.2 | 0 | 0 | 0.05918 | 4.2 | 0.0002521 | 17.89 | 0 | 0 | 0.0002521 | 17.89 | 2023-04-07 05:27:22 | -0.00047811 | -1.5657 | -111.0927 | 0 | Close
10044 | 2 | 4 | CC DChg | 00:32:00 | 83:37:13 | -0.11274 | 4.241 | 0.06012 | 4.27 | 0 | 0 | 0.06012 | 4.27 | 0.00025608 | 18.17 | 0 | 0 | 0.00025608 | 18.17 | 2023-04-07 05:27:52 | -0.00047813 | -1.5657 | -111.0934 | 0 | Close
10045 | 2 | 4 | CC DChg | 00:32:30 | 83:37:43 | -0.11273 | 4.2404 | 0.06106 | 4.33 | 0 | 0 | 0.06106 | 4.33 | 0.00026006 | 18.45 | 0 | 0 | 0.00026006 | 18.45 | 2023-04-07 05:28:22 | -0.00047802 | -1.5657 | -111.0927 | 0 | Close
10046 | 2 | 4 | CC DChg | 00:33:00 | 83:38:13 | -0.11274 | 4.2399 | 0.062 | 4.4 | 0 | 0 | 0.062 | 4.4 | 0.00026405 | 18.73 | 0 | 0 | 0.00026405 | 18.73 | 2023-04-07 05:28:52 | -0.00047801 | -1.8789 | -133.3105 | 0 | Close
10047 | 2 | 4 | CC DChg | 00:33:30 | 83:38:43 | -0.11273 | 4.2393 | 0.06294 | 4.47 | 0 | 0 | 0.06294 | 4.47 | 0.00026803 | 19.02 | 0 | 0 | 0.00026803 | 19.02 | 2023-04-07 05:29:22 | -0.0004779 | -1.5657 | -111.0907 | 0 | Close
10048 | 2 | 4 | CC DChg | 00:34:00 | 83:39:13 | -0.11274 | 4.2388 | 0.06388 | 4.53 | 0 | 0 | 0.06388 | 4.53 | 0.00027201 | 19.3 | 0 | 0 | 0.00027201 | 19.3 | 2023-04-07 05:29:52 | -0.00047788 | -1.8789 | -133.3144 | 0 | Close
10049 | 2 | 4 | CC DChg | 00:34:30 | 83:39:43 | -0.11273 | 4.2382 | 0.06482 | 4.6 | 0 | 0 | 0.06482 | 4.6 | 0.000276 | 19.58 | 0 | 0 | 0.000276 | 19.58 | 2023-04-07 05:30:22 | -0.00047777 | -1.5657 | -111.0914 | 0 | Close
10050 | 2 | 4 | CC DChg | 00:35:00 | 83:40:13 | -0.11272 | 4.2377 | 0.06576 | 4.67 | 0 | 0 | 0.06576 | 4.67 | 0.00027998 | 19.86 | 0 | 0 | 0.00027998 | 19.86 | 2023-04-07 05:30:52 | -0.00047767 | -1.8788 | -133.3073 | 0 | Close
10051 | 2 | 4 | CC DChg | 00:35:30 | 83:40:43 | -0.11273 | 4.2371 | 0.0667 | 4.73 | 0 | 0 | 0.0667 | 4.73 | 0.00028396 | 20.15 | 0 | 0 | 0.00028396 | 20.15 | 2023-04-07 05:31:22 | -0.00047765 | -1.5657 | -111.0901 | 0 | Close
10052 | 2 | 4 | CC DChg | 00:36:00 | 83:41:13 | -0.11273 | 4.2366 | 0.06764 | 4.8 | 0 | 0 | 0.06764 | 4.8 | 0.00028794 | 20.43 | 0 | 0 | 0.00028794 | 20.43 | 2023-04-07 05:31:52 | -0.00047759 | -1.8788 | -133.3065 | 0 | Close
10053 | 2 | 4 | CC DChg | 00:36:30 | 83:41:43 | -0.11272 | 4.236 | 0.06858 | 4.87 | 0 | 0 | 0.06858 | 4.87 | 0.00029192 | 20.71 | 0 | 0 | 0.00029192 | 20.71 | 2023-04-07 05:32:22 | -0.00047748 | -1.5657 | -111.0914 | 0 | Close
10054 | 2 | 4 | CC DChg | 00:37:00 | 83:42:13 | -0.11273 | 4.2355 | 0.06952 | 4.93 | 0 | 0 | 0.06952 | 4.93 | 0.0002959 | 20.99 | 0 | 0 | 0.0002959 | 20.99 | 2023-04-07 05:32:52 | -0.00047747 | -1.8789 | -133.3105 | 0 | Close
10055 | 2 | 4 | CC DChg | 00:37:30 | 83:42:43 | -0.11274 | 4.235 | 0.07046 | 5 | 0 | 0 | 0.07046 | 5 | 0.00029988 | 21.28 | 0 | 0 | 0.00029988 | 21.28 | 2023-04-07 05:33:22 | -0.00047745 | -1.8789 | -133.3105 | 0 | Close
10056 | 2 | 4 | CC DChg | 00:38:00 | 83:43:13 | -0.11272 | 4.2345 | 0.0714 | 5.07 | 0 | 0 | 0.0714 | 5.07 | 0.00030385 | 21.56 | 0 | 0 | 0.00030385 | 21.56 | 2023-04-07 05:33:52 | -0.00047731 | -1.8789 | -133.3097 | 0 | Close
10057 | 2 | 4 | CC DChg | 00:38:30 | 83:43:43 | -0.11273 | 4.2339 | 0.07234 | 5.13 | 0 | 0 | 0.07234 | 5.13 | 0.00030783 | 21.84 | 0 | 0 | 0.00030783 | 21.84 | 2023-04-07 05:34:22 | -0.00047729 | -1.5658 | -111.0934 | 0 | Close
10058 | 2 | 4 | CC DChg | 00:39:00 | 83:44:13 | -0.11273 | 4.2334 | 0.07328 | 5.2 | 0 | 0 | 0.07328 | 5.2 | 0.00031181 | 22.12 | 0 | 0 | 0.00031181 | 22.12 | 2023-04-07 05:34:52 | -0.00047723 | -1.8789 | -133.3105 | 0 | Close
10059 | 2 | 4 | CC DChg | 00:39:30 | 83:44:43 | -0.11273 | 4.2329 | 0.07422 | 5.27 | 0 | 0 | 0.07422 | 5.27 | 0.00031579 | 22.41 | 0 | 0 | 0.00031579 | 22.41 | 2023-04-07 05:35:22 | -0.00047717 | -1.8788 | -133.3073 | 0 | Close
10060 | 2 | 4 | CC DChg | 00:40:00 | 83:45:13 | -0.11273 | 4.2323 | 0.07516 | 5.33 | 0 | 0 | 0.07516 | 5.33 | 0.00031976 | 22.69 | 0 | 0 | 0.00031976 | 22.69 | 2023-04-07 05:35:52 | -0.00047711 | -1.5657 | -111.0914 | 0 | Close
10061 | 2 | 4 | CC DChg | 00:40:30 | 83:45:43 | -0.11274 | 4.2317 | 0.07609 | 5.4 | 0 | 0 | 0.07609 | 5.4 | 0.00032374 | 22.97 | 0 | 0 | 0.00032374 | 22.97 | 2023-04-07 05:36:22 | -0.00047708 | -1.5657 | -111.0914 | 0 | Close
10062 | 2 | 4 | CC DChg | 00:41:00 | 83:46:13 | -0.11273 | 4.2312 | 0.07703 | 5.47 | 0 | 0 | 0.07703 | 5.47 | 0.00032771 | 23.25 | 0 | 0 | 0.00032771 | 23.25 | 2023-04-07 05:36:52 | -0.00047698 | -1.8789 | -133.3105 | 0 | Close
10063 | 2 | 4 | CC DChg | 00:41:30 | 83:46:43 | -0.11274 | 4.2306 | 0.07797 | 5.53 | 0 | 0 | 0.07797 | 5.53 | 0.00033169 | 23.53 | 0 | 0 | 0.00033169 | 23.53 | 2023-04-07 05:37:22 | -0.00047696 | -1.5657 | -111.0934 | 0 | Close
10064 | 2 | 4 | CC DChg | 00:42:00 | 83:47:13 | -0.11273 | 4.2301 | 0.07891 | 5.6 | 0 | 0 | 0.07891 | 5.6 | 0.00033566 | 23.82 | 0 | 0 | 0.00033566 | 23.82 | 2023-04-07 05:37:52 | -0.00047686 | -1.8789 | -133.3136 | 0 | Close
10065 | 2 | 4 | CC DChg | 00:42:30 | 83:47:43 | -0.11274 | 4.2296 | 0.07985 | 5.67 | 0 | 0 | 0.07985 | 5.67 | 0.00033964 | 24.1 | 0 | 0 | 0.00033964 | 24.1 | 2023-04-07 05:38:22 | -0.00047685 | -1.8789 | -133.3105 | 0 | Close
10066 | 2 | 4 | CC DChg | 00:43:00 | 83:48:13 | -0.11273 | 4.2291 | 0.08079 | 5.73 | 0 | 0 | 0.08079 | 5.73 | 0.00034361 | 24.38 | 0 | 0 | 0.00034361 | 24.38 | 2023-04-07 05:38:52 | -0.00047675 | -1.8789 | -133.3105 | 0 | Close
10067 | 2 | 4 | CC DChg | 00:43:30 | 83:48:43 | -0.11273 | 4.2285 | 0.08173 | 5.8 | 0 | 0 | 0.08173 | 5.8 | 0.00034758 | 24.66 | 0 | 0 | 0.00034758 | 24.66 | 2023-04-07 05:39:22 | -0.00047668 | -1.5658 | -111.0934 | 0 | Close
10068 | 2 | 4 | CC DChg | 00:44:00 | 83:49:13 | -0.11272 | 4.228 | 0.08267 | 5.87 | 0 | 0 | 0.08267 | 5.87 | 0.00035155 | 24.94 | 0 | 0 | 0.00035155 | 24.94 | 2023-04-07 05:39:52 | -0.00047658 | -1.8789 | -133.3113 | 0 | Close
10069 | 2 | 4 | CC DChg | 00:44:30 | 83:49:43 | -0.11274 | 4.2274 | 0.08361 | 5.93 | 0 | 0 | 0.08361 | 5.93 | 0.00035552 | 25.23 | 0 | 0 | 0.00035552 | 25.23 | 2023-04-07 05:40:22 | -0.0004766 | -1.5657 | -111.0894 | 0 | Close
10070 | 2 | 4 | CC DChg | 00:45:00 | 83:50:13 | -0.11273 | 4.2269 | 0.08455 | 6 | 0 | 0 | 0.08455 | 6 | 0.0003595 | 25.51 | 0 | 0 | 0.0003595 | 25.51 | 2023-04-07 05:40:52 | -0.0004765 | -1.8789 | -133.3097 | 0 | Close
10071 | 2 | 4 | CC DChg | 00:45:30 | 83:50:43 | -0.11273 | 4.2263 | 0.08549 | 6.07 | 0 | 0 | 0.08549 | 6.07 | 0.00036347 | 25.79 | 0 | 0 | 0.00036347 | 25.79 | 2023-04-07 05:41:22 | -0.00047643 | -1.5657 | -111.0907 | 0 | Close
10072 | 2 | 4 | CC DChg | 00:46:00 | 83:51:13 | -0.11273 | 4.2258 | 0.08643 | 6.13 | 0 | 0 | 0.08643 | 6.13 | 0.00036744 | 26.07 | 0 | 0 | 0.00036744 | 26.07 | 2023-04-07 05:41:52 | -0.00047637 | -1.8789 | -133.3113 | 0 | Close
10073 | 2 | 4 | CC DChg | 00:46:30 | 83:51:43 | -0.11273 | 4.2252 | 0.08737 | 6.2 | 0 | 0 | 0.08737 | 6.2 | 0.00037141 | 26.35 | 0 | 0 | 0.00037141 | 26.35 | 2023-04-07 05:42:22 | -0.00047631 | -1.5657 | -111.0894 | 0 | Close
10074 | 2 | 4 | CC DChg | 00:47:00 | 83:52:13 | -0.11273 | 4.2247 | 0.08831 | 6.27 | 0 | 0 | 0.08831 | 6.27 | 0.00037538 | 26.63 | 0 | 0 | 0.00037538 | 26.63 | 2023-04-07 05:42:52 | -0.00047625 | -1.8789 | -133.3097 | 0 | Close
10075 | 2 | 4 | CC DChg | 00:47:30 | 83:52:43 | -0.11274 | 4.2242 | 0.08925 | 6.33 | 0 | 0 | 0.08925 | 6.33 | 0.00037934 | 26.92 | 0 | 0 | 0.00037934 | 26.92 | 2023-04-07 05:43:22 | -0.00047624 | -1.8789 | -133.3089 | 0 | Close
10076 | 2 | 4 | CC DChg | 00:48:00 | 83:53:13 | -0.11273 | 4.2237 | 0.09019 | 6.4 | 0 | 0 | 0.09019 | 6.4 | 0.00038331 | 27.2 | 0 | 0 | 0.00038331 | 27.2 | 2023-04-07 05:43:52 | -0.00047614 | -1.8789 | -133.3097 | 0 | Close
10077 | 2 | 4 | CC DChg | 00:48:30 | 83:53:43 | -0.11274 | 4.2232 | 0.09113 | 6.47 | 0 | 0 | 0.09113 | 6.47 | 0.00038728 | 27.48 | 0 | 0 | 0.00038728 | 27.48 | 2023-04-07 05:44:22 | -0.00047612 | -1.8789 | -133.3113 | 0 | Close
10078 | 2 | 4 | CC DChg | 00:49:00 | 83:54:13 | -0.11274 | 4.2226 | 0.09207 | 6.53 | 0 | 0 | 0.09207 | 6.53 | 0.00039125 | 27.76 | 0 | 0 | 0.00039125 | 27.76 | 2023-04-07 05:44:52 | -0.00047606 | -1.5657 | -111.0921 | 0 | Close
10079 | 2 | 4 | CC DChg | 00:49:30 | 83:54:43 | -0.11273 | 4.2221 | 0.093 | 6.6 | 0 | 0 | 0.093 | 6.6 | 0.00039521 | 28.04 | 0 | 0 | 0.00039521 | 28.04 | 2023-04-07 05:45:22 | -0.00047596 | -1.8789 | -133.3097 | 0 | Close
10080 | 2 | 4 | CC DChg | 00:50:00 | 83:55:13 | -0.11273 | 4.2215 | 0.09394 | 6.67 | 0 | 0 | 0.09394 | 6.67 | 0.00039918 | 28.32 | 0 | 0 | 0.00039918 | 28.32 | 2023-04-07 05:45:52 | -0.00047589 | -1.5658 | -111.094 | 0 | Close
10081 | 2 | 4 | CC DChg | 00:50:30 | 83:55:43 | -0.11274 | 4.221 | 0.09488 | 6.73 | 0 | 0 | 0.09488 | 6.73 | 0.00040314 | 28.6 | 0 | 0 | 0.00040314 | 28.6 | 2023-04-07 05:46:22 | -0.00047588 | -1.8788 | -133.3065 | 0 | Close
10082 | 2 | 4 | CC DChg | 00:51:00 | 83:56:13 | -0.11273 | 4.2205 | 0.09582 | 6.8 | 0 | 0 | 0.09582 | 6.8 | 0.00040711 | 28.89 | 0 | 0 | 0.00040711 | 28.89 | 2023-04-07 05:46:52 | -0.00047578 | -1.8789 | -133.3097 | 0 | Close
10083 | 2 | 4 | CC DChg | 00:51:30 | 83:56:43 | -0.11273 | 4.2198 | 0.09676 | 6.87 | 0 | 0 | 0.09676 | 6.87 | 0.00041107 | 29.17 | 0 | 0 | 0.00041107 | 29.17 | 2023-04-07 05:47:22 | -0.0004757 | -1.342 | -95.2201 | 0 | Close
10084 | 2 | 4 | CC DChg | 00:52:00 | 83:57:13 | -0.11273 | 4.2194 | 0.0977 | 6.93 | 0 | 0 | 0.0977 | 6.93 | 0.00041504 | 29.45 | 0 | 0 | 0.00041504 | 29.45 | 2023-04-07 05:47:52 | -0.00047565 | -2.3486 | -166.641 | 0 | Close
10085 | 2 | 4 | CC DChg | 00:52:30 | 83:57:43 | -0.11274 | 4.2188 | 0.09864 | 7 | 0 | 0 | 0.09864 | 7 | 0.000419 | 29.73 | 0 | 0 | 0.000419 | 29.73 | 2023-04-07 05:48:22 | -0.00047563 | -1.5657 | -111.0901 | 0 | Close
10086 | 2 | 4 | CC DChg | 00:53:00 | 83:58:13 | -0.11274 | 4.2183 | 0.09958 | 7.07 | 0 | 0 | 0.09958 | 7.07 | 0.00042297 | 30.01 | 0 | 0 | 0.00042297 | 30.01 | 2023-04-07 05:48:52 | -0.00047557 | -1.8789 | -133.3097 | 0 | Close
10087 | 2 | 4 | CC DChg | 00:53:30 | 83:58:43 | -0.11273 | 4.2178 | 0.10052 | 7.13 | 0 | 0 | 0.10052 | 7.13 | 0.00042693 | 30.29 | 0 | 0 | 0.00042693 | 30.29 | 2023-04-07 05:49:22 | -0.00047547 | -1.8789 | -133.3097 | 0 | Close
10088 | 2 | 4 | CC DChg | 00:54:00 | 83:59:13 | -0.11273 | 4.2172 | 0.10146 | 7.2 | 0 | 0 | 0.10146 | 7.2 | 0.00043089 | 30.57 | 0 | 0 | 0.00043089 | 30.57 | 2023-04-07 05:49:52 | -0.0004754 | -1.5657 | -111.0914 | 0 | Close
10089 | 2 | 4 | CC DChg | 00:54:30 | 83:59:43 | -0.11274 | 4.2167 | 0.1024 | 7.27 | 0 | 0 | 0.1024 | 7.27 | 0.00043485 | 30.85 | 0 | 0 | 0.00043485 | 30.85 | 2023-04-07 05:50:22 | -0.00047539 | -1.8789 | -133.3144 | 0 | Close
10090 | 2 | 4 | CC DChg | 00:55:00 | 84:00:13 | -0.11273 | 4.2162 | 0.10334 | 7.33 | 0 | 0 | 0.10334 | 7.33 | 0.00043881 | 31.13 | 0 | 0 | 0.00043881 | 31.13 | 2023-04-07 05:50:52 | -0.00047529 | -1.8789 | -133.3128 | 0 | Close
10091 | 2 | 4 | CC DChg | 00:55:30 | 84:00:43 | -0.11273 | 4.2157 | 0.10428 | 7.4 | 0 | 0 | 0.10428 | 7.4 | 0.00044277 | 31.42 | 0 | 0 | 0.00044277 | 31.42 | 2023-04-07 05:51:22 | -0.00047524 | -1.8789 | -133.3097 | 0 | Close
10092 | 2 | 4 | CC DChg | 00:56:00 | 84:01:13 | -0.11275 | 4.2151 | 0.10522 | 7.47 | 0 | 0 | 0.10522 | 7.47 | 0.00044673 | 31.7 | 0 | 0 | 0.00044673 | 31.7 | 2023-04-07 05:51:52 | -0.00047525 | -1.5657 | -111.0927 | 0 | Close
10093 | 2 | 4 | CC DChg | 00:56:30 | 84:01:43 | -0.11273 | 4.2146 | 0.10616 | 7.53 | 0 | 0 | 0.10616 | 7.53 | 0.00045069 | 31.98 | 0 | 0 | 0.00045069 | 31.98 | 2023-04-07 05:52:22 | -0.00047511 | -1.879 | -133.316 | 0 | Close
10094 | 2 | 4 | CC DChg | 00:57:00 | 84:02:13 | -0.11274 | 4.214 | 0.1071 | 7.6 | 0 | 0 | 0.1071 | 7.6 | 0.00045465 | 32.26 | 0 | 0 | 0.00045465 | 32.26 | 2023-04-07 05:52:52 | -0.00047509 | -1.5657 | -111.0927 | 0 | Close
10095 | 2 | 4 | CC DChg | 00:57:30 | 84:02:43 | -0.11273 | 4.2136 | 0.10804 | 7.67 | 0 | 0 | 0.10804 | 7.67 | 0.00045861 | 32.54 | 0 | 0 | 0.00045861 | 32.54 | 2023-04-07 05:53:22 | -0.000475 | -2.3486 | -166.6351 | 0 | Close
10096 | 2 | 4 | CC DChg | 00:58:00 | 84:03:13 | -0.11273 | 4.213 | 0.10898 | 7.73 | 0 | 0 | 0.10898 | 7.73 | 0.00046257 | 32.82 | 0 | 0 | 0.00046257 | 32.82 | 2023-04-07 05:53:52 | -0.00047493 | -1.5657 | -111.0927 | 0 | Close
10097 | 2 | 4 | CC DChg | 00:58:30 | 84:03:43 | -0.11275 | 4.2124 | 0.10991 | 7.8 | 0 | 0 | 0.10991 | 7.8 | 0.00046653 | 33.1 | 0 | 0 | 0.00046653 | 33.1 | 2023-04-07 05:54:22 | -0.00047495 | -1.5657 | -111.0914 | 0 | Close
10098 | 2 | 4 | CC DChg | 00:59:00 | 84:04:13 | -0.11273 | 4.2119 | 0.11085 | 7.87 | 0 | 0 | 0.11085 | 7.87 | 0.00047048 | 33.38 | 0 | 0 | 0.00047048 | 33.38 | 2023-04-07 05:54:52 | -0.00047481 | -1.8789 | -133.3113 | 0 | Close
10099 | 2 | 4 | CC DChg | 00:59:30 | 84:04:43 | -0.11273 | 4.2114 | 0.11179 | 7.93 | 0 | 0 | 0.11179 | 7.93 | 0.00047444 | 33.66 | 0 | 0 | 0.00047444 | 33.66 | 2023-04-07 05:55:22 | -0.00047475 | -1.8788 | -133.3081 | 0 | Close
10100 | 2 | 4 | CC DChg | 01:00:00 | 84:05:13 | -0.11273 | 4.2109 | 0.11273 | 8 | 0 | 0 | 0.11273 | 8 | 0.0004784 | 33.94 | 0 | 0 | 0.0004784 | 33.94 | 2023-04-07 05:55:52 | -0.00047469 | -1.8788 | -133.3065 | 0 | Close
10101 | 2 | 4 | CC DChg | 01:00:30 | 84:05:43 | -0.11272 | 4.2103 | 0.11367 | 8.07 | 0 | 0 | 0.11367 | 8.07 | 0.00048235 | 34.22 | 0 | 0 | 0.00048235 | 34.22 | 2023-04-07 05:56:22 | -0.00047459 | -1.5657 | -111.0888 | 0 | Close
10102 | 2 | 4 | CC DChg | 01:01:00 | 84:06:13 | -0.11273 | 4.2097 | 0.11461 | 8.13 | 0 | 0 | 0.11461 | 8.13 | 0.00048631 | 34.5 | 0 | 0 | 0.00048631 | 34.5 | 2023-04-07 05:56:52 | -0.00047456 | -1.5657 | -111.0901 | 0 | Close
10103 | 2 | 4 | CC DChg | 01:01:30 | 84:06:43 | -0.11272 | 4.2092 | 0.11555 | 8.2 | 0 | 0 | 0.11555 | 8.2 | 0.00049026 | 34.79 | 0 | 0 | 0.00049026 | 34.79 | 2023-04-07 05:57:22 | -0.00047446 | -1.8788 | -133.3065 | 0 | Close
10104 | 2 | 4 | CC DChg | 01:02:00 | 84:07:13 | -0.11273 | 4.2087 | 0.11649 | 8.27 | 0 | 0 | 0.11649 | 8.27 | 0.00049422 | 35.07 | 0 | 0 | 0.00049422 | 35.07 | 2023-04-07 05:57:52 | -0.00047445 | -1.8788 | -133.305 | 0 | Close
10105 | 2 | 4 | CC DChg | 01:02:30 | 84:07:43 | -0.11272 | 4.2082 | 0.11743 | 8.33 | 0 | 0 | 0.11743 | 8.33 | 0.00049817 | 35.35 | 0 | 0 | 0.00049817 | 35.35 | 2023-04-07 05:58:22 | -0.00047435 | -1.8788 | -133.3065 | 0 | Close
10106 | 2 | 4 | CC DChg | 01:03:00 | 84:08:13 | -0.11273 | 4.2076 | 0.11837 | 8.4 | 0 | 0 | 0.11837 | 8.4 | 0.00050212 | 35.63 | 0 | 0 | 0.00050212 | 35.63 | 2023-04-07 05:58:52 | -0.00047432 | -1.5657 | -111.0901 | 0 | Close
10107 | 2 | 4 | CC DChg | 01:03:30 | 84:08:43 | -0.11272 | 4.2071 | 0.11931 | 8.47 | 0 | 0 | 0.11931 | 8.47 | 0.00050607 | 35.91 | 0 | 0 | 0.00050607 | 35.91 | 2023-04-07 05:59:22 | -0.00047422 | -1.8788 | -133.3065 | 0 | Close
10108 | 2 | 4 | CC DChg | 01:04:00 | 84:09:13 | -0.11272 | 4.2065 | 0.12025 | 8.53 | 0 | 0 | 0.12025 | 8.53 | 0.00051003 | 36.19 | 0 | 0 | 0.00051003 | 36.19 | 2023-04-07 05:59:52 | -0.00047416 | -1.5657 | -111.0875 | 0 | Close
10109 | 2 | 4 | CC DChg | 01:04:30 | 84:09:43 | -0.11272 | 4.2061 | 0.12119 | 8.6 | 0 | 0 | 0.12119 | 8.6 | 0.00051398 | 36.47 | 0 | 0 | 0.00051398 | 36.47 | 2023-04-07 06:00:22 | -0.00047411 | -2.3484 | -166.6272 | 0 | Close
10110 | 2 | 4 | CC DChg | 01:05:00 | 84:10:13 | -0.11274 | 4.2055 | 0.12213 | 8.67 | 0 | 0 | 0.12213 | 8.67 | 0.00051793 | 36.75 | 0 | 0 | 0.00051793 | 36.75 | 2023-04-07 06:00:52 | -0.00047413 | -1.5656 | -111.0861 | 0 | Close
10111 | 2 | 4 | CC DChg | 01:05:30 | 84:10:43 | -0.11272 | 4.205 | 0.12307 | 8.73 | 0 | 0 | 0.12307 | 8.73 | 0.00052188 | 37.03 | 0 | 0 | 0.00052188 | 37.03 | 2023-04-07 06:01:22 | -0.00047399 | -1.8788 | -133.3034 | 0 | Close
10112 | 2 | 4 | CC DChg | 01:06:00 | 84:11:13 | -0.11272 | 4.2045 | 0.12401 | 8.8 | 0 | 0 | 0.12401 | 8.8 | 0.00052583 | 37.31 | 0 | 0 | 0.00052583 | 37.31 | 2023-04-07 06:01:52 | -0.00047393 | -1.8788 | -133.3034 | 0 | Close
10113 | 2 | 4 | CC DChg | 01:06:30 | 84:11:43 | -0.11272 | 4.204 | 0.12495 | 8.87 | 0 | 0 | 0.12495 | 8.87 | 0.00052978 | 37.59 | 0 | 0 | 0.00052978 | 37.59 | 2023-04-07 06:02:22 | -0.00047387 | -1.8787 | -133.3002 | 0 | Close
10114 | 2 | 4 | CC DChg | 01:07:00 | 84:12:13 | -0.11272 | 4.2034 | 0.12588 | 8.93 | 0 | 0 | 0.12588 | 8.93 | 0.00053373 | 37.87 | 0 | 0 | 0.00053373 | 37.87 | 2023-04-07 06:02:52 | -0.00047381 | -1.5656 | -111.0848 | 0 | Close
10115 | 2 | 4 | CC DChg | 01:07:30 | 84:12:43 | -0.11273 | 4.203 | 0.12682 | 9 | 0 | 0 | 0.12682 | 9 | 0.00053768 | 38.15 | 0 | 0 | 0.00053768 | 38.15 | 2023-04-07 06:03:22 | -0.0004738 | -2.3484 | -166.6233 | 0 | Close
10116 | 2 | 4 | CC DChg | 01:08:00 | 84:13:13 | -0.11274 | 4.2024 | 0.12776 | 9.07 | 0 | 0 | 0.12776 | 9.07 | 0.00054162 | 38.43 | 0 | 0 | 0.00054162 | 38.43 | 2023-04-07 06:03:52 | -0.00047378 | -1.5657 | -111.0875 | 0 | Close
10117 | 2 | 4 | CC DChg | 01:08:30 | 84:13:43 | -0.11273 | 4.2019 | 0.1287 | 9.13 | 0 | 0 | 0.1287 | 9.13 | 0.00054557 | 38.71 | 0 | 0 | 0.00054557 | 38.71 | 2023-04-07 06:04:22 | -0.00047368 | -1.8788 | -133.3018 | 0 | Close
10118 | 2 | 4 | CC DChg | 01:09:00 | 84:14:13 | -0.11272 | 4.2013 | 0.12964 | 9.2 | 0 | 0 | 0.12964 | 9.2 | 0.00054952 | 38.99 | 0 | 0 | 0.00054952 | 38.99 | 2023-04-07 06:04:52 | -0.00047357 | -1.5657 | -111.0901 | 0 | Close
10119 | 2 | 4 | CC DChg | 01:09:30 | 84:14:43 | -0.11273 | 4.2008 | 0.13058 | 9.27 | 0 | 0 | 0.13058 | 9.27 | 0.00055346 | 39.27 | 0 | 0 | 0.00055346 | 39.27 | 2023-04-07 06:05:22 | -0.00047356 | -1.8788 | -133.3018 | 0 | Close
10120 | 2 | 4 | CC DChg | 01:10:00 | 84:15:13 | -0.11273 | 4.2002 | 0.13152 | 9.33 | 0 | 0 | 0.13152 | 9.33 | 0.00055741 | 39.55 | 0 | 0 | 0.00055741 | 39.55 | 2023-04-07 06:05:52 | -0.00047349 | -1.5656 | -111.0822 | 0 | Close
10121 | 2 | 4 | CC DChg | 01:10:30 | 84:15:43 | -0.11272 | 4.1998 | 0.13246 | 9.4 | 0 | 0 | 0.13246 | 9.4 | 0.00056135 | 39.83 | 0 | 0 | 0.00056135 | 39.83 | 2023-04-07 06:06:22 | -0.0004734 | -2.3484 | -166.6233 | 0 | Close
10122 | 2 | 4 | CC DChg | 01:11:00 | 84:16:13 | -0.11273 | 4.1992 | 0.1334 | 9.46 | 0 | 0 | 0.1334 | 9.46 | 0.0005653 | 40.11 | 0 | 0 | 0.0005653 | 40.11 | 2023-04-07 06:06:52 | -0.00047338 | -1.5656 | -111.0835 | 0 | Close
10123 | 2 | 4 | CC DChg | 01:11:30 | 84:16:43 | -0.11271 | 4.1988 | 0.13434 | 9.53 | 0 | 0 | 0.13434 | 9.53 | 0.00056924 | 40.39 | 0 | 0 | 0.00056924 | 40.39 | 2023-04-07 06:07:22 | -0.00047325 | -2.3484 | -166.6233 | 0 | Close
10124 | 2 | 4 | CC DChg | 01:12:00 | 84:17:13 | -0.11273 | 4.1982 | 0.13528 | 9.6 | 0 | 0 | 0.13528 | 9.6 | 0.00057319 | 40.67 | 0 | 0 | 0.00057319 | 40.67 | 2023-04-07 06:07:52 | -0.00047326 | -1.5656 | -111.0809 | 0 | Close
10125 | 2 | 4 | CC DChg | 01:12:30 | 84:17:43 | -0.11271 | 4.1976 | 0.13622 | 9.66 | 0 | 0 | 0.13622 | 9.66 | 0.00057713 | 40.95 | 0 | 0 | 0.00057713 | 40.95 | 2023-04-07 06:08:22 | -0.00047311 | -1.5656 | -111.0796 | 0 | Close
10126 | 2 | 4 | CC DChg | 01:13:00 | 84:18:13 | -0.11271 | 4.1971 | 0.13716 | 9.73 | 0 | 0 | 0.13716 | 9.73 | 0.00058107 | 41.23 | 0 | 0 | 0.00058107 | 41.23 | 2023-04-07 06:08:52 | -0.00047306 | -1.8787 | -133.3002 | 0 | Close
10127 | 2 | 4 | CC DChg | 01:13:30 | 84:18:43 | -0.11272 | 4.1967 | 0.1381 | 9.8 | 0 | 0 | 0.1381 | 9.8 | 0.00058502 | 41.51 | 0 | 0 | 0.00058502 | 41.51 | 2023-04-07 06:09:22 | -0.00047305 | -2.3484 | -166.6213 | 0 | Close
10128 | 2 | 4 | CC DChg | 01:14:00 | 84:19:13 | -0.11273 | 4.1962 | 0.13904 | 9.86 | 0 | 0 | 0.13904 | 9.86 | 0.00058896 | 41.79 | 0 | 0 | 0.00058896 | 41.79 | 2023-04-07 06:09:52 | -0.00047304 | -1.8787 | -133.3002 | 0 | Close
10129 | 2 | 4 | CC DChg | 01:14:30 | 84:19:43 | -0.11272 | 4.1956 | 0.13997 | 9.93 | 0 | 0 | 0.13997 | 9.93 | 0.0005929 | 42.07 | 0 | 0 | 0.0005929 | 42.07 | 2023-04-07 06:10:22 | -0.00047293 | -1.5656 | -111.0796 | 0 | Close
10130 | 2 | 4 | CC DChg | 01:15:00 | 84:20:13 | -0.11272 | 4.195 | 0.14091 | 10 | 0 | 0 | 0.14091 | 10 | 0.00059684 | 42.35 | 0 | 0 | 0.00059684 | 42.35 | 2023-04-07 06:10:52 | -0.00047286 | -1.5656 | -111.0822 | 0 | Close
10131 | 2 | 4 | CC DChg | 01:15:30 | 84:20:43 | -0.11271 | 4.1945 | 0.14185 | 10.06 | 0 | 0 | 0.14185 | 10.06 | 0.00060078 | 42.63 | 0 | 0 | 0.00060078 | 42.63 | 2023-04-07 06:11:22 | -0.00047276 | -1.8787 | -133.2955 | 0 | Close
10132 | 2 | 4 | CC DChg | 01:16:00 | 84:21:13 | -0.11271 | 4.194 | 0.14279 | 10.13 | 0 | 0 | 0.14279 | 10.13 | 0.00060472 | 42.91 | 0 | 0 | 0.00060472 | 42.91 | 2023-04-07 06:11:52 | -0.00047271 | -1.8787 | -133.3002 | 0 | Close
10133 | 2 | 4 | CC DChg | 01:16:30 | 84:21:43 | -0.11273 | 4.1935 | 0.14373 | 10.2 | 0 | 0 | 0.14373 | 10.2 | 0.00060866 | 43.19 | 0 | 0 | 0.00060866 | 43.19 | 2023-04-07 06:12:22 | -0.00047273 | -1.8786 | -133.2939 | 0 | Close
10134 | 2 | 4 | CC DChg | 01:17:00 | 84:22:13 | -0.11271 | 4.1929 | 0.14467 | 10.26 | 0 | 0 | 0.14467 | 10.26 | 0.0006126 | 43.47 | 0 | 0 | 0.0006126 | 43.47 | 2023-04-07 06:12:52 | -0.00047258 | -1.5655 | -111.0756 | 0 | Close
10135 | 2 | 4 | CC DChg | 01:17:30 | 84:22:43 | -0.11271 | 4.1925 | 0.14561 | 10.33 | 0 | 0 | 0.14561 | 10.33 | 0.00061654 | 43.74 | 0 | 0 | 0.00061654 | 43.74 | 2023-04-07 06:13:22 | -0.00047254 | -2.3484 | -166.6233 | 0 | Close
10136 | 2 | 4 | CC DChg | 01:18:00 | 84:23:13 | -0.11271 | 4.1919 | 0.14655 | 10.4 | 0 | 0 | 0.14655 | 10.4 | 0.00062048 | 44.02 | 0 | 0 | 0.00062048 | 44.02 | 2023-04-07 06:13:52 | -0.00047247 | -1.5656 | -111.0809 | 0 | Close
10137 | 2 | 4 | CC DChg | 01:18:30 | 84:23:43 | -0.11273 | 4.1914 | 0.14749 | 10.46 | 0 | 0 | 0.14749 | 10.46 | 0.00062441 | 44.3 | 0 | 0 | 0.00062441 | 44.3 | 2023-04-07 06:14:22 | -0.0004725 | -1.8787 | -133.2971 | 0 | Close
10138 | 2 | 4 | CC DChg | 01:19:00 | 84:24:13 | -0.11274 | 4.1909 | 0.14843 | 10.53 | 0 | 0 | 0.14843 | 10.53 | 0.00062835 | 44.58 | 0 | 0 | 0.00062835 | 44.58 | 2023-04-07 06:14:52 | -0.00047248 | -1.8787 | -133.2955 | 0 | Close
10139 | 2 | 4 | CC DChg | 01:19:30 | 84:24:43 | -0.11272 | 4.1904 | 0.14937 | 10.6 | 0 | 0 | 0.14937 | 10.6 | 0.00063229 | 44.86 | 0 | 0 | 0.00063229 | 44.86 | 2023-04-07 06:15:22 | -0.00047234 | -1.8787 | -133.2955 | 0 | Close
10140 | 2 | 4 | CC DChg | 01:20:00 | 84:25:13 | -0.11271 | 4.1898 | 0.15031 | 10.66 | 0 | 0 | 0.15031 | 10.66 | 0.00063622 | 45.14 | 0 | 0 | 0.00063622 | 45.14 | 2023-04-07 06:15:52 | -0.00047223 | -1.5656 | -111.0796 | 0 | Close
10141 | 2 | 4 | CC DChg | 01:20:30 | 84:25:43 | -0.11272 | 4.1893 | 0.15125 | 10.73 | 0 | 0 | 0.15125 | 10.73 | 0.00064016 | 45.42 | 0 | 0 | 0.00064016 | 45.42 | 2023-04-07 06:16:22 | -0.00047222 | -1.8787 | -133.2971 | 0 | Close
10142 | 2 | 4 | CC DChg | 01:21:00 | 84:26:13 | -0.11271 | 4.1888 | 0.15219 | 10.8 | 0 | 0 | 0.15219 | 10.8 | 0.00064409 | 45.7 | 0 | 0 | 0.00064409 | 45.7 | 2023-04-07 06:16:52 | -0.00047212 | -1.8786 | -133.2923 | 0 | Close
10143 | 2 | 4 | CC DChg | 01:21:30 | 84:26:43 | -0.11272 | 4.1882 | 0.15313 | 10.86 | 0 | 0 | 0.15313 | 10.86 | 0.00064803 | 45.98 | 0 | 0 | 0.00064803 | 45.98 | 2023-04-07 06:17:22 | -0.00047209 | -1.5656 | -111.0796 | 0 | Close
10144 | 2 | 4 | CC DChg | 01:22:00 | 84:27:13 | -0.11272 | 4.1879 | 0.15406 | 10.93 | 0 | 0 | 0.15406 | 10.93 | 0.00065196 | 46.26 | 0 | 0 | 0.00065196 | 46.26 | 2023-04-07 06:17:52 | -0.00047206 | -3.1311 | -222.1592 | 0 | Close
10145 | 2 | 4 | CC DChg | 01:22:30 | 84:27:43 | -0.11271 | 4.1873 | 0.155 | 11 | 0 | 0 | 0.155 | 11 | 0.00065589 | 46.54 | 0 | 0 | 0.00065589 | 46.54 | 2023-04-07 06:18:22 | -0.00047195 | -1.5656 | -111.0796 | 0 | Close
10146 | 2 | 4 | CC DChg | 01:23:00 | 84:28:13 | -0.11272 | 4.1868 | 0.15594 | 11.06 | 0 | 0 | 0.15594 | 11.06 | 0.00065983 | 46.82 | 0 | 0 | 0.00065983 | 46.82 | 2023-04-07 06:18:52 | -0.00047194 | -1.8786 | -133.2939 | 0 | Close
10147 | 2 | 4 | CC DChg | 01:23:30 | 84:28:43 | -0.11272 | 4.1862 | 0.15688 | 11.13 | 0 | 0 | 0.15688 | 11.13 | 0.00066376 | 47.1 | 0 | 0 | 0.00066376 | 47.1 | 2023-04-07 06:19:22 | -0.00047187 | -1.5655 | -111.0756 | 0 | Close
10148 | 2 | 4 | CC DChg | 01:24:00 | 84:29:13 | -0.11271 | 4.1857 | 0.15782 | 11.2 | 0 | 0 | 0.15782 | 11.2 | 0.00066769 | 47.37 | 0 | 0 | 0.00066769 | 47.37 | 2023-04-07 06:19:52 | -0.00047177 | -1.8787 | -133.2955 | 0 | Close
10149 | 2 | 4 | CC DChg | 01:24:30 | 84:29:43 | -0.11274 | 4.1852 | 0.15876 | 11.26 | 0 | 0 | 0.15876 | 11.26 | 0.00067162 | 47.65 | 0 | 0 | 0.00067162 | 47.65 | 2023-04-07 06:20:22 | -0.00047184 | -1.8786 | -133.2923 | 0 | Close
10150 | 2 | 4 | CC DChg | 01:25:00 | 84:30:13 | -0.11272 | 4.1847 | 0.1597 | 11.33 | 0 | 0 | 0.1597 | 11.33 | 0.00067555 | 47.93 | 0 | 0 | 0.00067555 | 47.93 | 2023-04-07 06:20:52 | -0.0004717 | -1.8786 | -133.2908 | 0 | Close
10151 | 2 | 4 | CC DChg | 01:25:30 | 84:30:43 | -0.11271 | 4.1841 | 0.16064 | 11.4 | 0 | 0 | 0.16064 | 11.4 | 0.00067948 | 48.21 | 0 | 0 | 0.00067948 | 48.21 | 2023-04-07 06:21:22 | -0.00047159 | -1.5655 | -111.073 | 0 | Close
10152 | 2 | 4 | CC DChg | 01:26:00 | 84:31:13 | -0.11271 | 4.1836 | 0.16158 | 11.46 | 0 | 0 | 0.16158 | 11.46 | 0.00068341 | 48.49 | 0 | 0 | 0.00068341 | 48.49 | 2023-04-07 06:21:52 | -0.00047153 | -1.8787 | -133.2955 | 0 | Close
10153 | 2 | 4 | CC DChg | 01:26:30 | 84:31:43 | -0.11272 | 4.1831 | 0.16252 | 11.53 | 0 | 0 | 0.16252 | 11.53 | 0.00068734 | 48.77 | 0 | 0 | 0.00068734 | 48.77 | 2023-04-07 06:22:22 | -0.00047152 | -1.8786 | -133.2908 | 0 | Close
10154 | 2 | 4 | CC DChg | 01:27:00 | 84:32:13 | -0.11272 | 4.1826 | 0.16346 | 11.6 | 0 | 0 | 0.16346 | 11.6 | 0.00069127 | 49.05 | 0 | 0 | 0.00069127 | 49.05 | 2023-04-07 06:22:52 | -0.00047146 | -1.8786 | -133.2892 | 0 | Close
10155 | 2 | 4 | CC DChg | 01:27:30 | 84:32:43 | -0.11272 | 4.1822 | 0.1644 | 11.66 | 0 | 0 | 0.1644 | 11.66 | 0.0006952 | 49.33 | 0 | 0 | 0.0006952 | 49.33 | 2023-04-07 06:23:22 | -0.00047142 | -2.3482 | -166.6115 | 0 | Close
10156 | 2 | 4 | CC DChg | 01:28:00 | 84:33:13 | -0.1127 | 4.1815 | 0.16534 | 11.73 | 0 | 0 | 0.16534 | 11.73 | 0.00069913 | 49.6 | 0 | 0 | 0.00069913 | 49.6 | 2023-04-07 06:23:52 | -0.00047126 | -1.3418 | -95.2054 | 0 | Close
10157 | 2 | 4 | CC DChg | 01:28:30 | 84:33:43 | -0.1127 | 4.181 | 0.16628 | 11.8 | 0 | 0 | 0.16628 | 11.8 | 0.00070306 | 49.88 | 0 | 0 | 0.00070306 | 49.88 | 2023-04-07 06:24:22 | -0.0004712 | -1.8786 | -133.2876 | 0 | Close
10158 | 2 | 4 | CC DChg | 01:29:00 | 84:34:13 | -0.11271 | 4.1805 | 0.16722 | 11.86 | 0 | 0 | 0.16722 | 11.86 | 0.00070698 | 50.16 | 0 | 0 | 0.00070698 | 50.16 | 2023-04-07 06:24:52 | -0.00047118 | -1.8786 | -133.2908 | 0 | Close
10159 | 2 | 4 | CC DChg | 01:29:30 | 84:34:43 | -0.11273 | 4.18 | 0.16815 | 11.93 | 0 | 0 | 0.16815 | 11.93 | 0.00071091 | 50.44 | 0 | 0 | 0.00071091 | 50.44 | 2023-04-07 06:25:22 | -0.00047121 | -1.8785 | -133.2829 | 0 | Close
10160 | 2 | 4 | CC DChg | 01:30:00 | 84:35:13 | -0.11272 | 4.1795 | 0.16909 | 12 | 0 | 0 | 0.16909 | 12 | 0.00071484 | 50.72 | 0 | 0 | 0.00071484 | 50.72 | 2023-04-07 06:25:52 | -0.00047111 | -1.8786 | -133.2908 | 0 | Close
10161 | 2 | 4 | CC DChg | 01:30:30 | 84:35:43 | -0.11272 | 4.179 | 0.17003 | 12.06 | 0 | 0 | 0.17003 | 12.06 | 0.00071876 | 51 | 0 | 0 | 0.00071876 | 51 | 2023-04-07 06:26:22 | -0.00047106 | -1.8786 | -133.2876 | 0 | Close
10162 | 2 | 4 | CC DChg | 01:31:00 | 84:36:13 | -0.11272 | 4.1785 | 0.17097 | 12.13 | 0 | 0 | 0.17097 | 12.13 | 0.00072269 | 51.28 | 0 | 0 | 0.00072269 | 51.28 | 2023-04-07 06:26:52 | -0.000471 | -1.8786 | -133.2908 | 0 | Close
10163 | 2 | 4 | CC DChg | 01:31:30 | 84:36:43 | -0.11272 | 4.178 | 0.17191 | 12.2 | 0 | 0 | 0.17191 | 12.2 | 0.00072661 | 51.55 | 0 | 0 | 0.00072661 | 51.55 | 2023-04-07 06:27:22 | -0.00047094 | -1.8786 | -133.2939 | 0 | Close
10164 | 2 | 4 | CC DChg | 01:32:00 | 84:37:13 | -0.1127 | 4.1774 | 0.17285 | 12.26 | 0 | 0 | 0.17285 | 12.26 | 0.00073053 | 51.83 | 0 | 0 | 0.00073053 | 51.83 | 2023-04-07 06:27:52 | -0.00047079 | -1.5655 | -111.0743 | 0 | Close
10165 | 2 | 4 | CC DChg | 01:32:30 | 84:37:43 | -0.11272 | 4.177 | 0.17379 | 12.33 | 0 | 0 | 0.17379 | 12.33 | 0.00073446 | 52.11 | 0 | 0 | 0.00073446 | 52.11 | 2023-04-07 06:28:22 | -0.00047083 | -2.3483 | -166.6154 | 0 | Close
10166 | 2 | 4 | CC DChg | 01:33:00 | 84:38:13 | -0.11274 | 4.1764 | 0.17473 | 12.4 | 0 | 0 | 0.17473 | 12.4 | 0.00073838 | 52.39 | 0 | 0 | 0.00073838 | 52.39 | 2023-04-07 06:28:52 | -0.00047085 | -1.5655 | -111.0756 | 0 | Close
10167 | 2 | 4 | CC DChg | 01:33:30 | 84:38:43 | -0.11272 | 4.1759 | 0.17567 | 12.46 | 0 | 0 | 0.17567 | 12.46 | 0.0007423 | 52.67 | 0 | 0 | 0.0007423 | 52.67 | 2023-04-07 06:29:22 | -0.00047071 | -1.8786 | -133.2876 | 0 | Close
10168 | 2 | 4 | CC DChg | 01:34:00 | 84:39:13 | -0.11273 | 4.1753 | 0.17661 | 12.53 | 0 | 0 | 0.17661 | 12.53 | 0.00074623 | 52.95 | 0 | 0 | 0.00074623 | 52.95 | 2023-04-07 06:29:52 | -0.00047068 | -1.5655 | -111.0769 | 0 | Close
10169 | 2 | 4 | CC DChg | 01:34:30 | 84:39:43 | -0.11271 | 4.1749 | 0.17755 | 12.6 | 0 | 0 | 0.17755 | 12.6 | 0.00075015 | 53.22 | 0 | 0 | 0.00075015 | 53.22 | 2023-04-07 06:30:22 | -0.00047055 | -2.3482 | -166.6095 | 0 | Close
10170 | 2 | 4 | CC DChg | 01:35:00 | 84:40:13 | -0.11271 | 4.1744 | 0.17849 | 12.66 | 0 | 0 | 0.17849 | 12.66 | 0.00075407 | 53.5 | 0 | 0 | 0.00075407 | 53.5 | 2023-04-07 06:30:52 | -0.0004705 | -1.8785 | -133.286 | 0 | Close
10171 | 2 | 4 | CC DChg | 01:35:30 | 84:40:43 | -0.11273 | 4.1738 | 0.17943 | 12.73 | 0 | 0 | 0.17943 | 12.73 | 0.00075799 | 53.78 | 0 | 0 | 0.00075799 | 53.78 | 2023-04-07 06:31:22 | -0.00047051 | -1.5655 | -111.0756 | 0 | Close
10172 | 2 | 4 | CC DChg | 01:36:00 | 84:41:13 | -0.11271 | 4.1733 | 0.18037 | 12.8 | 0 | 0 | 0.18037 | 12.8 | 0.00076191 | 54.06 | 0 | 0 | 0.00076191 | 54.06 | 2023-04-07 06:31:52 | -0.00047037 | -1.8785 | -133.2829 | 0 | Close
10173 | 2 | 4 | CC DChg | 01:36:30 | 84:41:43 | -0.11272 | 4.1728 | 0.1813 | 12.86 | 0 | 0 | 0.1813 | 12.86 | 0.00076583 | 54.34 | 0 | 0 | 0.00076583 | 54.34 | 2023-04-07 06:32:22 | -0.00047036 | -1.8786 | -133.2908 | 0 | Close
10174 | 2 | 4 | CC DChg | 01:37:00 | 84:42:13 | -0.11272 | 4.1723 | 0.18224 | 12.93 | 0 | 0 | 0.18224 | 12.93 | 0.00076975 | 54.62 | 0 | 0 | 0.00076975 | 54.62 | 2023-04-07 06:32:52 | -0.0004703 | -1.8786 | -133.2876 | 0 | Close
10175 | 2 | 4 | CC DChg | 01:37:30 | 84:42:43 | -0.11271 | 4.1717 | 0.18318 | 13 | 0 | 0 | 0.18318 | 13 | 0.00077367 | 54.89 | 0 | 0 | 0.00077367 | 54.89 | 2023-04-07 06:33:22 | -0.00047019 | -1.5655 | -111.073 | 0 | Close
10176 | 2 | 4 | CC DChg | 01:38:00 | 84:43:13 | -0.1127 | 4.1712 | 0.18412 | 13.06 | 0 | 0 | 0.18412 | 13.06 | 0.00077758 | 55.17 | 0 | 0 | 0.00077758 | 55.17 | 2023-04-07 06:33:52 | -0.00047009 | -1.8786 | -133.2876 | 0 | Close
10177 | 2 | 4 | CC DChg | 01:38:30 | 84:43:43 | -0.11271 | 4.1707 | 0.18506 | 13.13 | 0 | 0 | 0.18506 | 13.13 | 0.0007815 | 55.45 | 0 | 0 | 0.0007815 | 55.45 | 2023-04-07 06:34:22 | -0.00047008 | -1.8785 | -133.286 | 0 | Close
10178 | 2 | 4 | CC DChg | 01:39:00 | 84:44:13 | -0.11273 | 4.1703 | 0.186 | 13.2 | 0 | 0 | 0.186 | 13.2 | 0.00078542 | 55.73 | 0 | 0 | 0.00078542 | 55.73 | 2023-04-07 06:34:52 | -0.00047012 | -2.3481 | -166.6036 | 0 | Close
10179 | 2 | 4 | CC DChg | 01:39:30 | 84:44:43 | -0.11271 | 4.1698 | 0.18694 | 13.26 | 0 | 0 | 0.18694 | 13.26 | 0.00078934 | 56.01 | 0 | 0 | 0.00078934 | 56.01 | 2023-04-07 06:35:22 | -0.00046998 | -1.8786 | -133.2908 | 0 | Close
10180 | 2 | 4 | CC DChg | 01:40:00 | 84:45:13 | -0.11271 | 4.1692 | 0.18788 | 13.33 | 0 | 0 | 0.18788 | 13.33 | 0.00079325 | 56.28 | 0 | 0 | 0.00079325 | 56.28 | 2023-04-07 06:35:52 | -0.00046991 | -1.5655 | -111.0743 | 0 | Close
10181 | 2 | 4 | CC DChg | 01:40:30 | 84:45:43 | -0.11271 | 4.1687 | 0.18882 | 13.4 | 0 | 0 | 0.18882 | 13.4 | 0.00079717 | 56.56 | 0 | 0 | 0.00079717 | 56.56 | 2023-04-07 06:36:22 | -0.00046985 | -1.8785 | -133.2829 | 0 | Close
10182 | 2 | 4 | CC DChg | 01:41:00 | 84:46:13 | -0.1127 | 4.1682 | 0.18976 | 13.46 | 0 | 0 | 0.18976 | 13.46 | 0.00080108 | 56.84 | 0 | 0 | 0.00080108 | 56.84 | 2023-04-07 06:36:52 | -0.00046976 | -1.8785 | -133.286 | 0 | Close
10183 | 2 | 4 | CC DChg | 01:41:30 | 84:46:43 | -0.11273 | 4.1676 | 0.1907 | 13.53 | 0 | 0 | 0.1907 | 13.53 | 0.000805 | 57.12 | 0 | 0 | 0.000805 | 57.12 | 2023-04-07 06:37:22 | -0.00046981 | -1.5654 | -111.0691 | 0 | Close
10184 | 2 | 4 | CC DChg | 01:42:00 | 84:47:13 | -0.11271 | 4.1672 | 0.19164 | 13.6 | 0 | 0 | 0.19164 | 13.6 | 0.00080891 | 57.39 | 0 | 0 | 0.00080891 | 57.39 | 2023-04-07 06:37:52 | -0.00046969 | -2.3483 | -166.6154 | 0 | Close
10185 | 2 | 4 | CC DChg | 01:42:30 | 84:47:43 | -0.11271 | 4.1666 | 0.19258 | 13.66 | 0 | 0 | 0.19258 | 13.66 | 0.00081283 | 57.67 | 0 | 0 | 0.00081283 | 57.67 | 2023-04-07 06:38:22 | -0.00046962 | -1.5654 | -111.0717 | 0 | Close
10186 | 2 | 4 | CC DChg | 01:43:00 | 84:48:13 | -0.11271 | 4.1662 | 0.19352 | 13.73 | 0 | 0 | 0.19352 | 13.73 | 0.00081674 | 57.95 | 0 | 0 | 0.00081674 | 57.95 | 2023-04-07 06:38:52 | -0.00046957 | -2.3481 | -166.6036 | 0 | Close
10187 | 2 | 4 | CC DChg | 01:43:30 | 84:48:43 | -0.11271 | 4.1657 | 0.19445 | 13.8 | 0 | 0 | 0.19445 | 13.8 | 0.00082065 | 58.23 | 0 | 0 | 0.00082065 | 58.23 | 2023-04-07 06:39:22 | -0.00046952 | -1.8785 | -133.286 | 0 | Close
10188 | 2 | 4 | CC DChg | 01:44:00 | 84:49:13 | -0.11272 | 4.1652 | 0.19539 | 13.86 | 0 | 0 | 0.19539 | 13.86 | 0.00082457 | 58.5 | 0 | 0 | 0.00082457 | 58.5 | 2023-04-07 06:39:52 | -0.0004695 | -1.8785 | -133.2829 | 0 | Close
10189 | 2 | 4 | CC DChg | 01:44:30 | 84:49:43 | -0.11271 | 4.1646 | 0.19633 | 13.93 | 0 | 0 | 0.19633 | 13.93 | 0.00082848 | 58.78 | 0 | 0 | 0.00082848 | 58.78 | 2023-04-07 06:40:22 | -0.00046939 | -1.5654 | -111.0717 | 0 | Close
10190 | 2 | 4 | CC DChg | 01:45:00 | 84:50:13 | -0.11271 | 4.1641 | 0.19727 | 14 | 0 | 0 | 0.19727 | 14 | 0.00083239 | 59.06 | 0 | 0 | 0.00083239 | 59.06 | 2023-04-07 06:40:52 | -0.00046934 | -1.8785 | -133.2829 | 0 | Close
10191 | 2 | 4 | CC DChg | 01:45:30 | 84:50:43 | -0.11271 | 4.1637 | 0.19821 | 14.06 | 0 | 0 | 0.19821 | 14.06 | 0.0008363 | 59.34 | 0 | 0 | 0.0008363 | 59.34 | 2023-04-07 06:41:22 | -0.00046929 | -2.3481 | -166.6036 | 0 | Close
10192 | 2 | 4 | CC DChg | 01:46:00 | 84:51:13 | -0.11271 | 4.1631 | 0.19915 | 14.13 | 0 | 0 | 0.19915 | 14.13 | 0.00084021 | 59.61 | 0 | 0 | 0.00084021 | 59.61 | 2023-04-07 06:41:52 | -0.00046922 | -1.5654 | -111.0691 | 0 | Close
10193 | 2 | 4 | CC DChg | 01:46:30 | 84:51:43 | -0.1127 | 4.1625 | 0.20009 | 14.2 | 0 | 0 | 0.20009 | 14.2 | 0.00084412 | 59.89 | 0 | 0 | 0.00084412 | 59.89 | 2023-04-07 06:42:22 | -0.00046911 | -1.5654 | -111.0717 | 0 | Close
10194 | 2 | 4 | CC DChg | 01:47:00 | 84:52:13 | -0.11271 | 4.1621 | 0.20103 | 14.26 | 0 | 0 | 0.20103 | 14.26 | 0.00084803 | 60.17 | 0 | 0 | 0.00084803 | 60.17 | 2023-04-07 06:42:52 | -0.00046911 | -2.348 | -166.5957 | 0 | Close
10195 | 2 | 4 | CC DChg | 01:47:30 | 84:52:43 | -0.11271 | 4.1616 | 0.20197 | 14.33 | 0 | 0 | 0.20197 | 14.33 | 0.00085194 | 60.45 | 0 | 0 | 0.00085194 | 60.45 | 2023-04-07 06:43:22 | -0.00046905 | -1.8784 | -133.2797 | 0 | Close
10196 | 2 | 4 | CC DChg | 01:48:00 | 84:53:13 | -0.1127 | 4.1611 | 0.20291 | 14.4 | 0 | 0 | 0.20291 | 14.4 | 0.00085585 | 60.72 | 0 | 0 | 0.00085585 | 60.72 | 2023-04-07 06:43:52 | -0.00046896 | -1.8785 | -133.286 | 0 | Close
10197 | 2 | 4 | CC DChg | 01:48:30 | 84:53:43 | -0.1127 | 4.1605 | 0.20385 | 14.46 | 0 | 0 | 0.20385 | 14.46 | 0.00085975 | 61 | 0 | 0 | 0.00085975 | 61 | 2023-04-07 06:44:22 | -0.00046889 | -1.5654 | -111.0664 | 0 | Close
10198 | 2 | 4 | CC DChg | 01:49:00 | 84:54:13 | -0.1127 | 4.16 | 0.20479 | 14.53 | 0 | 0 | 0.20479 | 14.53 | 0.00086366 | 61.28 | 0 | 0 | 0.00086366 | 61.28 | 2023-04-07 06:44:52 | -0.00046883 | -1.8784 | -133.2797 | 0 | Close
10199 | 2 | 4 | CC DChg | 01:49:30 | 84:54:43 | -0.1127 | 4.1596 | 0.20573 | 14.6 | 0 | 0 | 0.20573 | 14.6 | 0.00086757 | 61.56 | 0 | 0 | 0.00086757 | 61.56 | 2023-04-07 06:45:22 | -0.00046879 | -2.3481 | -166.5997 | 0 | Close
10200 | 2 | 4 | CC DChg | 01:50:00 | 84:55:13 | -0.11272 | 4.1591 | 0.20666 | 14.66 | 0 | 0 | 0.20666 | 14.66 | 0.00087148 | 61.83 | 0 | 0 | 0.00087148 | 61.83 | 2023-04-07 06:45:52 | -0.00046881 | -1.8785 | -133.2829 | 0 | Close
10201 | 2 | 4 | CC DChg | 01:50:30 | 84:55:43 | -0.11271 | 4.1586 | 0.2076 | 14.73 | 0 | 0 | 0.2076 | 14.73 | 0.00087538 | 62.11 | 0 | 0 | 0.00087538 | 62.11 | 2023-04-07 06:46:22 | -0.00046872 | -1.8784 | -133.2797 | 0 | Close
10202 | 2 | 4 | CC DChg | 01:51:00 | 84:56:13 | -0.11271 | 4.158 | 0.20854 | 14.8 | 0 | 0 | 0.20854 | 14.8 | 0.00087929 | 62.39 | 0 | 0 | 0.00087929 | 62.39 | 2023-04-07 06:46:52 | -0.00046865 | -1.5654 | -111.0717 | 0 | Close
10203 | 2 | 4 | CC DChg | 01:51:30 | 84:56:43 | -0.11271 | 4.1575 | 0.20948 | 14.86 | 0 | 0 | 0.20948 | 14.86 | 0.00088319 | 62.66 | 0 | 0 | 0.00088319 | 62.66 | 2023-04-07 06:47:22 | -0.00046859 | -1.8784 | -133.2797 | 0 | Close
10204 | 2 | 4 | CC DChg | 01:52:00 | 84:57:13 | -0.11272 | 4.157 | 0.21042 | 14.93 | 0 | 0 | 0.21042 | 14.93 | 0.0008871 | 62.94 | 0 | 0 | 0.0008871 | 62.94 | 2023-04-07 06:47:52 | -0.00046858 | -1.8785 | -133.2829 | 0 | Close
10205 | 2 | 4 | CC DChg | 01:52:30 | 84:57:43 | -0.11271 | 4.1566 | 0.21136 | 15 | 0 | 0 | 0.21136 | 15 | 0.000891 | 63.22 | 0 | 0 | 0.000891 | 63.22 | 2023-04-07 06:48:22 | -0.00046849 | -2.3482 | -166.6075 | 0 | Close
10206 | 2 | 4 | CC DChg | 01:53:00 | 84:58:13 | -0.11271 | 4.1559 | 0.2123 | 15.06 | 0 | 0 | 0.2123 | 15.06 | 0.00089491 | 63.5 | 0 | 0 | 0.00089491 | 63.5 | 2023-04-07 06:48:52 | -0.00046841 | -1.3417 | -95.1998 | 0 | Close
10207 | 2 | 4 | CC DChg | 01:53:30 | 84:58:43 | -0.11271 | 4.1555 | 0.21324 | 15.13 | 0 | 0 | 0.21324 | 15.13 | 0.00089881 | 63.77 | 0 | 0 | 0.00089881 | 63.77 | 2023-04-07 06:49:22 | -0.00046837 | -2.3481 | -166.6036 | 0 | Close
10208 | 2 | 4 | CC DChg | 01:54:00 | 84:59:13 | -0.11271 | 4.155 | 0.21418 | 15.2 | 0 | 0 | 0.21418 | 15.2 | 0.00090271 | 64.05 | 0 | 0 | 0.00090271 | 64.05 | 2023-04-07 06:49:52 | -0.00046831 | -1.8785 | -133.2829 | 0 | Close
10209 | 2 | 4 | CC DChg | 01:54:30 | 84:59:43 | -0.11271 | 4.1545 | 0.21512 | 15.26 | 0 | 0 | 0.21512 | 15.26 | 0.00090661 | 64.33 | 0 | 0 | 0.00090661 | 64.33 | 2023-04-07 06:50:22 | -0.00046825 | -1.8784 | -133.2797 | 0 | Close
10210 | 2 | 4 | CC DChg | 01:55:00 | 85:00:13 | -0.11272 | 4.154 | 0.21606 | 15.33 | 0 | 0 | 0.21606 | 15.33 | 0.00091052 | 64.6 | 0 | 0 | 0.00091052 | 64.6 | 2023-04-07 06:50:52 | -0.00046824 | -1.8786 | -133.2892 | 0 | Close
10211 | 2 | 4 | CC DChg | 01:55:30 | 85:00:43 | -0.11271 | 4.1535 | 0.217 | 15.4 | 0 | 0 | 0.217 | 15.4 | 0.00091442 | 64.88 | 0 | 0 | 0.00091442 | 64.88 | 2023-04-07 06:51:22 | -0.00046814 | -1.8784 | -133.2766 | 0 | Close
10212 | 2 | 4 | CC DChg | 01:56:00 | 85:01:13 | -0.11271 | 4.153 | 0.21794 | 15.46 | 0 | 0 | 0.21794 | 15.46 | 0.00091832 | 65.16 | 0 | 0 | 0.00091832 | 65.16 | 2023-04-07 06:51:52 | -0.00046808 | -1.8785 | -133.286 | 0 | Close
10213 | 2 | 4 | CC DChg | 01:56:30 | 85:01:43 | -0.11271 | 4.1525 | 0.21887 | 15.53 | 0 | 0 | 0.21887 | 15.53 | 0.00092222 | 65.43 | 0 | 0 | 0.00092222 | 65.43 | 2023-04-07 06:52:22 | -0.00046803 | -1.8785 | -133.2829 | 0 | Close
10214 | 2 | 4 | CC DChg | 01:57:00 | 85:02:13 | -0.11272 | 4.152 | 0.21981 | 15.6 | 0 | 0 | 0.21981 | 15.6 | 0.00092612 | 65.71 | 0 | 0 | 0.00092612 | 65.71 | 2023-04-07 06:52:52 | -0.00046801 | -1.8784 | -133.2797 | 0 | Close
10215 | 2 | 4 | CC DChg | 01:57:30 | 85:02:43 | -0.1127 | 4.1515 | 0.22075 | 15.66 | 0 | 0 | 0.22075 | 15.66 | 0.00093002 | 65.99 | 0 | 0 | 0.00093002 | 65.99 | 2023-04-07 06:53:22 | -0.00046787 | -1.8784 | -133.2797 | 0 | Close
10216 | 2 | 4 | CC DChg | 01:58:00 | 85:03:13 | -0.1127 | 4.151 | 0.22169 | 15.73 | 0 | 0 | 0.22169 | 15.73 | 0.00093392 | 66.26 | 0 | 0 | 0.00093392 | 66.26 | 2023-04-07 06:53:52 | -0.00046782 | -1.8784 | -133.2797 | 0 | Close
10217 | 2 | 4 | CC DChg | 01:58:30 | 85:03:43 | -0.11272 | 4.1505 | 0.22263 | 15.8 | 0 | 0 | 0.22263 | 15.8 | 0.00093782 | 66.54 | 0 | 0 | 0.00093782 | 66.54 | 2023-04-07 06:54:22 | -0.00046784 | -1.8785 | -133.2829 | 0 | Close
10218 | 2 | 4 | CC DChg | 01:59:00 | 85:04:13 | -0.1127 | 4.1501 | 0.22357 | 15.86 | 0 | 0 | 0.22357 | 15.86 | 0.00094171 | 66.82 | 0 | 0 | 0.00094171 | 66.82 | 2023-04-07 06:54:52 | -0.00046772 | -2.348 | -166.5957 | 0 | Close
10219 | 2 | 4 | CC DChg | 01:59:30 | 85:04:43 | -0.1127 | 4.1495 | 0.22451 | 15.93 | 0 | 0 | 0.22451 | 15.93 | 0.00094561 | 67.09 | 0 | 0 | 0.00094561 | 67.09 | 2023-04-07 06:55:22 | -0.00046765 | -1.5654 | -111.0691 | 0 | Close
10220 | 2 | 4 | CC DChg | 02:00:00 | 85:05:13 | -0.11271 | 4.149 | 0.22545 | 16 | 0 | 0 | 0.22545 | 16 | 0.00094951 | 67.37 | 0 | 0 | 0.00094951 | 67.37 | 2023-04-07 06:55:52 | -0.00046763 | -1.8784 | -133.2766 | 0 | Close
10221 | 2 | 4 | CC DChg | 02:00:30 | 85:05:43 | -0.11272 | 4.1485 | 0.22639 | 16.06 | 0 | 0 | 0.22639 | 16.06 | 0.0009534 | 67.65 | 0 | 0 | 0.0009534 | 67.65 | 2023-04-07 06:56:22 | -0.00046762 | -1.8785 | -133.2829 | 0 | Close
10222 | 2 | 4 | CC DChg | 02:01:00 | 85:06:13 | -0.11271 | 4.148 | 0.22733 | 16.13 | 0 | 0 | 0.22733 | 16.13 | 0.0009573 | 67.92 | 0 | 0 | 0.0009573 | 67.92 | 2023-04-07 06:56:52 | -0.00046752 | -1.8785 | -133.2829 | 0 | Close
10223 | 2 | 4 | CC DChg | 02:01:30 | 85:06:43 | -0.11272 | 4.1475 | 0.22827 | 16.2 | 0 | 0 | 0.22827 | 16.2 | 0.0009612 | 68.2 | 0 | 0 | 0.0009612 | 68.2 | 2023-04-07 06:57:22 | -0.00046751 | -1.8786 | -133.2892 | 0 | Close
10224 | 2 | 4 | CC DChg | 02:02:00 | 85:07:13 | -0.1127 | 4.147 | 0.22921 | 16.26 | 0 | 0 | 0.22921 | 16.26 | 0.00096509 | 68.48 | 0 | 0 | 0.00096509 | 68.48 | 2023-04-07 06:57:52 | -0.00046737 | -1.8784 | -133.2797 | 0 | Close
10225 | 2 | 4 | CC DChg | 02:02:30 | 85:07:43 | -0.11271 | 4.1465 | 0.23015 | 16.33 | 0 | 0 | 0.23015 | 16.33 | 0.00096899 | 68.75 | 0 | 0 | 0.00096899 | 68.75 | 2023-04-07 06:58:22 | -0.00046735 | -1.8785 | -133.2829 | 0 | Close
10226 | 2 | 4 | CC DChg | 02:03:00 | 85:08:13 | -0.11271 | 4.146 | 0.23108 | 16.4 | 0 | 0 | 0.23108 | 16.4 | 0.00097288 | 69.03 | 0 | 0 | 0.00097288 | 69.03 | 2023-04-07 06:58:52 | -0.0004673 | -1.8785 | -133.286 | 0 | Close
10227 | 2 | 4 | CC DChg | 02:03:30 | 85:08:43 | -0.11271 | 4.1455 | 0.23202 | 16.46 | 0 | 0 | 0.23202 | 16.46 | 0.00097678 | 69.3 | 0 | 0 | 0.00097678 | 69.3 | 2023-04-07 06:59:22 | -0.00046724 | -1.8785 | -133.2829 | 0 | Close
10228 | 2 | 4 | CC DChg | 02:04:00 | 85:09:13 | -0.11271 | 4.145 | 0.23296 | 16.53 | 0 | 0 | 0.23296 | 16.53 | 0.00098067 | 69.58 | 0 | 0 | 0.00098067 | 69.58 | 2023-04-07 06:59:52 | -0.00046718 | -1.8785 | -133.2829 | 0 | Close
10229 | 2 | 4 | CC DChg | 02:04:30 | 85:09:43 | -0.11272 | 4.1445 | 0.2339 | 16.6 | 0 | 0 | 0.2339 | 16.6 | 0.00098456 | 69.86 | 0 | 0 | 0.00098456 | 69.86 | 2023-04-07 07:00:22 | -0.00046717 | -1.8785 | -133.286 | 0 | Close
10230 | 2 | 4 | CC DChg | 02:05:00 | 85:10:13 | -0.11272 | 4.144 | 0.23484 | 16.66 | 0 | 0 | 0.23484 | 16.66 | 0.00098845 | 70.13 | 0 | 0 | 0.00098845 | 70.13 | 2023-04-07 07:00:52 | -0.00046711 | -1.8785 | -133.2829 | 0 | Close
10231 | 2 | 4 | CC DChg | 02:05:30 | 85:10:43 | -0.11272 | 4.1436 | 0.23578 | 16.73 | 0 | 0 | 0.23578 | 16.73 | 0.00099235 | 70.41 | 0 | 0 | 0.00099235 | 70.41 | 2023-04-07 07:01:22 | -0.00046707 | -2.3482 | -166.6075 | 0 | Close
10232 | 2 | 4 | CC DChg | 02:06:00 | 85:11:13 | -0.11271 | 4.143 | 0.23672 | 16.8 | 0 | 0 | 0.23672 | 16.8 | 0.00099624 | 70.69 | 0 | 0 | 0.00099624 | 70.69 | 2023-04-07 07:01:52 | -0.00046696 | -1.5654 | -111.0691 | 0 | Close
10233 | 2 | 4 | CC DChg | 02:06:30 | 85:11:43 | -0.11271 | 4.1425 | 0.23766 | 16.86 | 0 | 0 | 0.23766 | 16.86 | 0.00100013 | 70.96 | 0 | 0 | 0.00100013 | 70.96 | 2023-04-07 07:02:22 | -0.0004669 | -1.8785 | -133.286 | 0 | Close
10234 | 2 | 4 | CC DChg | 02:07:00 | 85:12:13 | -0.1127 | 4.1421 | 0.2386 | 16.93 | 0 | 0 | 0.2386 | 16.93 | 0.00100402 | 71.24 | 0 | 0 | 0.00100402 | 71.24 | 2023-04-07 07:02:52 | -0.00046681 | -2.3481 | -166.6036 | 0 | Close
10235 | 2 | 4 | CC DChg | 02:07:30 | 85:12:43 | -0.11272 | 4.1415 | 0.23954 | 17 | 0 | 0 | 0.23954 | 17 | 0.00100791 | 71.51 | 0 | 0 | 0.00100791 | 71.51 | 2023-04-07 07:03:22 | -0.00046683 | -1.5654 | -111.0717 | 0 | Close
10236 | 2 | 4 | CC DChg | 02:08:00 | 85:13:13 | -0.11271 | 4.1411 | 0.24048 | 17.06 | 0 | 0 | 0.24048 | 17.06 | 0.0010118 | 71.79 | 0 | 0 | 0.0010118 | 71.79 | 2023-04-07 07:03:52 | -0.00046674 | -2.3481 | -166.6036 | 0 | Close
10237 | 2 | 4 | CC DChg | 02:08:30 | 85:13:43 | -0.11271 | 4.1406 | 0.24142 | 17.13 | 0 | 0 | 0.24142 | 17.13 | 0.00101569 | 72.07 | 0 | 0 | 0.00101569 | 72.07 | 2023-04-07 07:04:22 | -0.00046669 | -1.8785 | -133.2829 | 0 | Close
10238 | 2 | 4 | CC DChg | 02:09:00 | 85:14:13 | -0.1127 | 4.14 | 0.24236 | 17.2 | 0 | 0 | 0.24236 | 17.2 | 0.00101958 | 72.34 | 0 | 0 | 0.00101958 | 72.34 | 2023-04-07 07:04:52 | -0.00046658 | -1.5654 | -111.0691 | 0 | Close
10239 | 2 | 4 | CC DChg | 02:09:30 | 85:14:43 | -0.11271 | 4.1396 | 0.24329 | 17.26 | 0 | 0 | 0.24329 | 17.26 | 0.00102347 | 72.62 | 0 | 0 | 0.00102347 | 72.62 | 2023-04-07 07:05:22 | -0.00046657 | -2.3481 | -166.6036 | 0 | Close
10240 | 2 | 4 | CC DChg | 02:10:00 | 85:15:13 | -0.11272 | 4.139 | 0.24423 | 17.33 | 0 | 0 | 0.24423 | 17.33 | 0.00102735 | 72.89 | 0 | 0 | 0.00102735 | 72.89 | 2023-04-07 07:05:52 | -0.00046655 | -1.5655 | -111.0743 | 0 | Close
10241 | 2 | 4 | CC DChg | 02:10:30 | 85:15:43 | -0.11271 | 4.1386 | 0.24517 | 17.4 | 0 | 0 | 0.24517 | 17.4 | 0.00103124 | 73.17 | 0 | 0 | 0.00103124 | 73.17 | 2023-04-07 07:06:22 | -0.00046646 | -2.3481 | -166.6036 | 0 | Close
10242 | 2 | 4 | CC DChg | 02:11:00 | 85:16:13 | -0.1127 | 4.1381 | 0.24611 | 17.46 | 0 | 0 | 0.24611 | 17.46 | 0.00103513 | 73.44 | 0 | 0 | 0.00103513 | 73.44 | 2023-04-07 07:06:52 | -0.00046636 | -1.8785 | -133.286 | 0 | Close
10243 | 2 | 4 | CC DChg | 02:11:30 | 85:16:43 | -0.11271 | 4.1376 | 0.24705 | 17.53 | 0 | 0 | 0.24705 | 17.53 | 0.00103902 | 73.72 | 0 | 0 | 0.00103902 | 73.72 | 2023-04-07 07:07:22 | -0.00046635 | -1.8786 | -133.2892 | 0 | Close
10244 | 2 | 4 | CC DChg | 02:12:00 | 85:17:13 | -0.1127 | 4.1371 | 0.24799 | 17.6 | 0 | 0 | 0.24799 | 17.6 | 0.0010429 | 74 | 0 | 0 | 0.0010429 | 74 | 2023-04-07 07:07:52 | -0.00046625 | -1.8786 | -133.2892 | 0 | Close
10245 | 2 | 4 | CC DChg | 02:12:30 | 85:17:43 | -0.11271 | 4.1366 | 0.24893 | 17.66 | 0 | 0 | 0.24893 | 17.66 | 0.00104679 | 74.27 | 0 | 0 | 0.00104679 | 74.27 | 2023-04-07 07:08:22 | -0.00046624 | -1.8786 | -133.2892 | 0 | Close
10246 | 2 | 4 | CC DChg | 02:13:00 | 85:18:13 | -0.11271 | 4.136 | 0.24987 | 17.73 | 0 | 0 | 0.24987 | 17.73 | 0.00105067 | 74.55 | 0 | 0 | 0.00105067 | 74.55 | 2023-04-07 07:08:52 | -0.00046617 | -1.5654 | -111.0717 | 0 | Close
10247 | 2 | 4 | CC DChg | 02:13:30 | 85:18:43 | -0.11272 | 4.1356 | 0.25081 | 17.8 | 0 | 0 | 0.25081 | 17.8 | 0.00105456 | 74.82 | 0 | 0 | 0.00105456 | 74.82 | 2023-04-07 07:09:22 | -0.00046616 | -2.3483 | -166.6194 | 0 | Close
10248 | 2 | 4 | CC DChg | 02:14:00 | 85:19:13 | -0.11271 | 4.1352 | 0.25175 | 17.86 | 0 | 0 | 0.25175 | 17.86 | 0.00105844 | 75.1 | 0 | 0 | 0.00105844 | 75.1 | 2023-04-07 07:09:52 | -0.00046608 | -2.3483 | -166.6154 | 0 | Close
10249 | 2 | 4 | CC DChg | 02:14:30 | 85:19:43 | -0.11274 | 4.1347 | 0.25269 | 17.93 | 0 | 0 | 0.25269 | 17.93 | 0.00106233 | 75.37 | 0 | 0 | 0.00106233 | 75.37 | 2023-04-07 07:10:22 | -0.00046615 | -1.8787 | -133.2986 | 0 | Close
10250 | 2 | 4 | CC DChg | 02:15:00 | 85:20:13 | -0.11271 | 4.1342 | 0.25363 | 18 | 0 | 0 | 0.25363 | 18 | 0.00106621 | 75.65 | 0 | 0 | 0.00106621 | 75.65 | 2023-04-07 07:10:52 | -0.00046597 | -1.8786 | -133.2923 | 0 | Close
10251 | 2 | 4 | CC DChg | 02:15:30 | 85:20:43 | -0.1127 | 4.1336 | 0.25457 | 18.06 | 0 | 0 | 0.25457 | 18.06 | 0.00107009 | 75.93 | 0 | 0 | 0.00107009 | 75.93 | 2023-04-07 07:11:22 | -0.00046586 | -1.5655 | -111.0769 | 0 | Close
10252 | 2 | 4 | CC DChg | 02:16:00 | 85:21:13 | -0.11272 | 4.1332 | 0.25551 | 18.13 | 0 | 0 | 0.25551 | 18.13 | 0.00107398 | 76.2 | 0 | 0 | 0.00107398 | 76.2 | 2023-04-07 07:11:52 | -0.00046589 | -2.3484 | -166.6233 | 0 | Close
10253 | 2 | 4 | CC DChg | 02:16:30 | 85:21:43 | -0.11272 | 4.1327 | 0.25645 | 18.2 | 0 | 0 | 0.25645 | 18.2 | 0.00107786 | 76.48 | 0 | 0 | 0.00107786 | 76.48 | 2023-04-07 07:12:22 | -0.00046584 | -1.8786 | -133.2923 | 0 | Close
10254 | 2 | 4 | CC DChg | 02:17:00 | 85:22:13 | -0.11271 | 4.1322 | 0.25738 | 18.26 | 0 | 0 | 0.25738 | 18.26 | 0.00108174 | 76.75 | 0 | 0 | 0.00108174 | 76.75 | 2023-04-07 07:12:52 | -0.00046574 | -1.8787 | -133.2986 | 0 | Close
10255 | 2 | 4 | CC DChg | 02:17:30 | 85:22:43 | -0.11272 | 4.1318 | 0.25832 | 18.33 | 0 | 0 | 0.25832 | 18.33 | 0.00108562 | 77.03 | 0 | 0 | 0.00108562 | 77.03 | 2023-04-07 07:13:22 | -0.00046574 | -2.3483 | -166.6154 | 0 | Close
10256 | 2 | 4 | CC DChg | 02:18:00 | 85:23:13 | -0.11273 | 4.1313 | 0.25926 | 18.4 | 0 | 0 | 0.25926 | 18.4 | 0.0010895 | 77.3 | 0 | 0 | 0.0010895 | 77.3 | 2023-04-07 07:13:52 | -0.00046572 | -1.8787 | -133.2955 | 0 | Close
10257 | 2 | 4 | CC DChg | 02:18:30 | 85:23:43 | -0.11272 | 4.1307 | 0.2602 | 18.46 | 0 | 0 | 0.2602 | 18.46 | 0.00109338 | 77.58 | 0 | 0 | 0.00109338 | 77.58 | 2023-04-07 07:14:22 | -0.00046561 | -1.5656 | -111.0796 | 0 | Close
10258 | 2 | 4 | CC DChg | 02:19:00 | 85:24:13 | -0.11272 | 4.1303 | 0.26114 | 18.53 | 0 | 0 | 0.26114 | 18.53 | 0.00109726 | 77.85 | 0 | 0 | 0.00109726 | 77.85 | 2023-04-07 07:14:52 | -0.00046557 | -2.3484 | -166.6272 | 0 | Close
10259 | 2 | 4 | CC DChg | 02:19:30 | 85:24:43 | -0.11273 | 4.1297 | 0.26208 | 18.6 | 0 | 0 | 0.26208 | 18.6 | 0.00110114 | 78.13 | 0 | 0 | 0.00110114 | 78.13 | 2023-04-07 07:15:22 | -0.00046554 | -1.5655 | -111.0769 | 0 | Close
10260 | 2 | 4 | CC DChg | 02:20:00 | 85:25:13 | -0.11271 | 4.1292 | 0.26302 | 18.66 | 0 | 0 | 0.26302 | 18.66 | 0.00110502 | 78.4 | 0 | 0 | 0.00110502 | 78.4 | 2023-04-07 07:15:52 | -0.0004654 | -1.8787 | -133.2955 | 0 | Close
10261 | 2 | 4 | CC DChg | 02:20:30 | 85:25:43 | -0.11273 | 4.1288 | 0.26396 | 18.73 | 0 | 0 | 0.26396 | 18.73 | 0.0011089 | 78.68 | 0 | 0 | 0.0011089 | 78.68 | 2023-04-07 07:16:22 | -0.00046544 | -2.3483 | -166.6194 | 0 | Close
10262 | 2 | 4 | CC DChg | 02:21:00 | 85:26:13 | -0.11272 | 4.1283 | 0.2649 | 18.8 | 0 | 0 | 0.2649 | 18.8 | 0.00111278 | 78.95 | 0 | 0 | 0.00111278 | 78.95 | 2023-04-07 07:16:52 | -0.00046534 | -1.8788 | -133.3018 | 0 | Close
10263 | 2 | 4 | CC DChg | 02:21:30 | 85:26:43 | -0.11273 | 4.1278 | 0.26584 | 18.86 | 0 | 0 | 0.26584 | 18.86 | 0.00111665 | 79.23 | 0 | 0 | 0.00111665 | 79.23 | 2023-04-07 07:17:22 | -0.00046533 | -1.8787 | -133.2955 | 0 | Close
10264 | 2 | 4 | CC DChg | 02:22:00 | 85:27:13 | -0.11271 | 4.1273 | 0.26678 | 18.93 | 0 | 0 | 0.26678 | 18.93 | 0.00112053 | 79.5 | 0 | 0 | 0.00112053 | 79.5 | 2023-04-07 07:17:52 | -0.00046519 | -1.8787 | -133.2986 | 0 | Close
10265 | 2 | 4 | CC DChg | 02:22:30 | 85:27:43 | -0.11272 | 4.1268 | 0.26772 | 19 | 0 | 0 | 0.26772 | 19 | 0.00112441 | 79.78 | 0 | 0 | 0.00112441 | 79.78 | 2023-04-07 07:18:22 | -0.00046517 | -1.8787 | -133.2986 | 0 | Close
10266 | 2 | 4 | CC DChg | 02:23:00 | 85:28:13 | -0.11273 | 4.1263 | 0.26866 | 19.06 | 0 | 0 | 0.26866 | 19.06 | 0.00112828 | 80.05 | 0 | 0 | 0.00112828 | 80.05 | 2023-04-07 07:18:52 | -0.00046516 | -1.8787 | -133.2986 | 0 | Close
10267 | 2 | 4 | CC DChg | 02:23:30 | 85:28:43 | -0.11273 | 4.1259 | 0.2696 | 19.13 | 0 | 0 | 0.2696 | 19.13 | 0.00113216 | 80.33 | 0 | 0 | 0.00113216 | 80.33 | 2023-04-07 07:19:22 | -0.00046511 | -2.3484 | -166.6272 | 0 | Close
10268 | 2 | 4 | CC DChg | 02:24:00 | 85:29:13 | -0.11272 | 4.1253 | 0.27054 | 19.2 | 0 | 0 | 0.27054 | 19.2 | 0.00113604 | 80.6 | 0 | 0 | 0.00113604 | 80.6 | 2023-04-07 07:19:52 | -0.000465 | -1.5656 | -111.0796 | 0 | Close
10269 | 2 | 4 | CC DChg | 02:24:30 | 85:29:43 | -0.11272 | 4.1249 | 0.27147 | 19.26 | 0 | 0 | 0.27147 | 19.26 | 0.00113991 | 80.88 | 0 | 0 | 0.00113991 | 80.88 | 2023-04-07 07:20:22 | -0.00046496 | -2.3484 | -166.6272 | 0 | Close
10270 | 2 | 4 | CC DChg | 02:25:00 | 85:30:13 | -0.11272 | 4.1243 | 0.27241 | 19.33 | 0 | 0 | 0.27241 | 19.33 | 0.00114379 | 81.15 | 0 | 0 | 0.00114379 | 81.15 | 2023-04-07 07:20:52 | -0.00046489 | -1.5656 | -111.0848 | 0 | Close
10271 | 2 | 4 | CC DChg | 02:25:30 | 85:30:43 | -0.11273 | 4.1239 | 0.27335 | 19.4 | 0 | 0 | 0.27335 | 19.4 | 0.00114766 | 81.43 | 0 | 0 | 0.00114766 | 81.43 | 2023-04-07 07:21:22 | -0.00046489 | -2.3484 | -166.6233 | 0 | Close
10272 | 2 | 4 | CC DChg | 02:26:00 | 85:31:13 | -0.11272 | 4.1234 | 0.27429 | 19.46 | 0 | 0 | 0.27429 | 19.46 | 0.00115153 | 81.7 | 0 | 0 | 0.00115153 | 81.7 | 2023-04-07 07:21:52 | -0.00046479 | -1.8788 | -133.3018 | 0 | Close
10273 | 2 | 4 | CC DChg | 02:26:30 | 85:31:43 | -0.11272 | 4.1229 | 0.27523 | 19.53 | 0 | 0 | 0.27523 | 19.53 | 0.00115541 | 81.98 | 0 | 0 | 0.00115541 | 81.98 | 2023-04-07 07:22:22 | -0.00046473 | -1.8788 | -133.305 | 0 | Close
10274 | 2 | 4 | CC DChg | 02:27:00 | 85:32:13 | -0.11272 | 4.1224 | 0.27617 | 19.59 | 0 | 0 | 0.27617 | 19.59 | 0.00115928 | 82.25 | 0 | 0 | 0.00115928 | 82.25 | 2023-04-07 07:22:52 | -0.00046468 | -1.8788 | -133.305 | 0 | Close
10275 | 2 | 4 | CC DChg | 02:27:30 | 85:32:43 | -0.11272 | 4.122 | 0.27711 | 19.66 | 0 | 0 | 0.27711 | 19.66 | 0.00116315 | 82.53 | 0 | 0 | 0.00116315 | 82.53 | 2023-04-07 07:23:22 | -0.00046463 | -2.3485 | -166.6312 | 0 | Close
10276 | 2 | 4 | CC DChg | 02:28:00 | 85:33:13 | -0.11272 | 4.1215 | 0.27805 | 19.73 | 0 | 0 | 0.27805 | 19.73 | 0.00116702 | 82.8 | 0 | 0 | 0.00116702 | 82.8 | 2023-04-07 07:23:52 | -0.00046458 | -1.8788 | -133.305 | 0 | Close
10277 | 2 | 4 | CC DChg | 02:28:30 | 85:33:43 | -0.11272 | 4.121 | 0.27899 | 19.79 | 0 | 0 | 0.27899 | 19.79 | 0.0011709 | 83.08 | 0 | 0 | 0.0011709 | 83.08 | 2023-04-07 07:24:22 | -0.00046452 | -1.8788 | -133.3018 | 0 | Close
10278 | 2 | 4 | CC DChg | 02:29:00 | 85:34:13 | -0.11272 | 4.1206 | 0.27993 | 19.86 | 0 | 0 | 0.27993 | 19.86 | 0.00117477 | 83.35 | 0 | 0 | 0.00117477 | 83.35 | 2023-04-07 07:24:52 | -0.00046447 | -2.3486 | -166.6391 | 0 | Close
10279 | 2 | 4 | CC DChg | 02:29:30 | 85:34:43 | -0.11273 | 4.12 | 0.28087 | 19.93 | 0 | 0 | 0.28087 | 19.93 | 0.00117864 | 83.63 | 0 | 0 | 0.00117864 | 83.63 | 2023-04-07 07:25:22 | -0.00046445 | -1.5656 | -111.0848 | 0 | Close
10280 | 2 | 4 | CC DChg | 02:30:00 | 85:35:13 | -0.11273 | 4.1196 | 0.28181 | 19.99 | 0 | 0 | 0.28181 | 19.99 | 0.00118251 | 83.9 | 0 | 0 | 0.00118251 | 83.9 | 2023-04-07 07:25:52 | -0.0004644 | -2.3486 | -166.6391 | 0 | Close
10281 | 2 | 4 | CC DChg | 02:30:30 | 85:35:43 | -0.11273 | 4.1191 | 0.28275 | 20.06 | 0 | 0 | 0.28275 | 20.06 | 0.00118638 | 84.18 | 0 | 0 | 0.00118638 | 84.18 | 2023-04-07 07:26:22 | -0.00046435 | -1.8788 | -133.305 | 0 | Close
10282 | 2 | 4 | CC DChg | 02:31:00 | 85:36:13 | -0.11274 | 4.1185 | 0.28369 | 20.13 | 0 | 0 | 0.28369 | 20.13 | 0.00119025 | 84.45 | 0 | 0 | 0.00119025 | 84.45 | 2023-04-07 07:26:52 | -0.00046432 | -1.5656 | -111.0822 | 0 | Close
10283 | 2 | 4 | CC DChg | 02:31:30 | 85:36:43 | -0.11272 | 4.1181 | 0.28463 | 20.19 | 0 | 0 | 0.28463 | 20.19 | 0.00119411 | 84.73 | 0 | 0 | 0.00119411 | 84.73 | 2023-04-07 07:27:22 | -0.00046419 | -2.3486 | -166.6391 | 0 | Close
10284 | 2 | 4 | CC DChg | 02:32:00 | 85:37:13 | -0.11273 | 4.1176 | 0.28557 | 20.26 | 0 | 0 | 0.28557 | 20.26 | 0.00119798 | 85 | 0 | 0 | 0.00119798 | 85 | 2023-04-07 07:27:52 | -0.00046418 | -1.8788 | -133.305 | 0 | Close
10285 | 2 | 4 | CC DChg | 02:32:30 | 85:37:43 | -0.11273 | 4.1171 | 0.28651 | 20.33 | 0 | 0 | 0.28651 | 20.33 | 0.00120185 | 85.27 | 0 | 0 | 0.00120185 | 85.27 | 2023-04-07 07:28:22 | -0.00046412 | -1.8788 | -133.305 | 0 | Close
10286 | 2 | 4 | CC DChg | 02:33:00 | 85:38:13 | -0.11273 | 4.1166 | 0.28744 | 20.39 | 0 | 0 | 0.28744 | 20.39 | 0.00120572 | 85.55 | 0 | 0 | 0.00120572 | 85.55 | 2023-04-07 07:28:52 | -0.00046406 | -1.8788 | -133.305 | 0 | Close
10287 | 2 | 4 | CC DChg | 02:33:30 | 85:38:43 | -0.11272 | 4.1162 | 0.28838 | 20.46 | 0 | 0 | 0.28838 | 20.46 | 0.00120959 | 85.82 | 0 | 0 | 0.00120959 | 85.82 | 2023-04-07 07:29:22 | -0.00046398 | -2.3484 | -166.6272 | 0 | Close
10288 | 2 | 4 | CC DChg | 02:34:00 | 85:39:13 | -0.11273 | 4.1157 | 0.28932 | 20.53 | 0 | 0 | 0.28932 | 20.53 | 0.00121345 | 86.1 | 0 | 0 | 0.00121345 | 86.1 | 2023-04-07 07:29:52 | -0.00046396 | -1.8788 | -133.3081 | 0 | Close
10289 | 2 | 4 | CC DChg | 02:34:30 | 85:39:43 | -0.11273 | 4.1152 | 0.29026 | 20.59 | 0 | 0 | 0.29026 | 20.59 | 0.00121732 | 86.37 | 0 | 0 | 0.00121732 | 86.37 | 2023-04-07 07:30:22 | -0.00046391 | -1.8788 | -133.305 | 0 | Close
10290 | 2 | 4 | CC DChg | 02:35:00 | 85:40:13 | -0.11271 | 4.1147 | 0.2912 | 20.66 | 0 | 0 | 0.2912 | 20.66 | 0.00122118 | 86.65 | 0 | 0 | 0.00122118 | 86.65 | 2023-04-07 07:30:52 | -0.00046377 | -1.8788 | -133.3081 | 0 | Close
10291 | 2 | 4 | CC DChg | 02:35:30 | 85:40:43 | -0.11272 | 4.1142 | 0.29214 | 20.73 | 0 | 0 | 0.29214 | 20.73 | 0.00122505 | 86.92 | 0 | 0 | 0.00122505 | 86.92 | 2023-04-07 07:31:22 | -0.00046375 | -1.8789 | -133.3113 | 0 | Close
10292 | 2 | 4 | CC DChg | 02:36:00 | 85:41:13 | -0.11272 | 4.1137 | 0.29308 | 20.79 | 0 | 0 | 0.29308 | 20.79 | 0.00122891 | 87.19 | 0 | 0 | 0.00122891 | 87.19 | 2023-04-07 07:31:52 | -0.0004637 | -1.8787 | -133.2986 | 0 | Close
10293 | 2 | 4 | CC DChg | 02:36:30 | 85:41:43 | -0.11273 | 4.1132 | 0.29402 | 20.86 | 0 | 0 | 0.29402 | 20.86 | 0.00123278 | 87.47 | 0 | 0 | 0.00123278 | 87.47 | 2023-04-07 07:32:22 | -0.00046368 | -1.8788 | -133.3018 | 0 | Close
10294 | 2 | 4 | CC DChg | 02:37:00 | 85:42:13 | -0.11273 | 4.1128 | 0.29496 | 20.93 | 0 | 0 | 0.29496 | 20.93 | 0.00123664 | 87.74 | 0 | 0 | 0.00123664 | 87.74 | 2023-04-07 07:32:52 | -0.00046364 | -2.3485 | -166.6312 | 0 | Close
10295 | 2 | 4 | CC DChg | 02:37:30 | 85:42:43 | -0.11274 | 4.1123 | 0.2959 | 20.99 | 0 | 0 | 0.2959 | 20.99 | 0.0012405 | 88.02 | 0 | 0 | 0.0012405 | 88.02 | 2023-04-07 07:33:22 | -0.00046362 | -1.8788 | -133.305 | 0 | Close
10296 | 2 | 4 | CC DChg | 02:38:00 | 85:43:13 | -0.11272 | 4.1118 | 0.29684 | 21.06 | 0 | 0 | 0.29684 | 21.06 | 0.00124437 | 88.29 | 0 | 0 | 0.00124437 | 88.29 | 2023-04-07 07:33:52 | -0.00046348 | -1.8788 | -133.3081 | 0 | Close
10297 | 2 | 4 | CC DChg | 02:38:30 | 85:43:43 | -0.11272 | 4.1113 | 0.29778 | 21.13 | 0 | 0 | 0.29778 | 21.13 | 0.00124823 | 88.56 | 0 | 0 | 0.00124823 | 88.56 | 2023-04-07 07:34:22 | -0.00046343 | -1.8788 | -133.305 | 0 | Close
10298 | 2 | 4 | CC DChg | 02:39:00 | 85:44:13 | -0.11273 | 4.1109 | 0.29872 | 21.19 | 0 | 0 | 0.29872 | 21.19 | 0.00125209 | 88.84 | 0 | 0 | 0.00125209 | 88.84 | 2023-04-07 07:34:52 | -0.00046342 | -2.3484 | -166.6233 | 0 | Close
10299 | 2 | 4 | CC DChg | 02:39:30 | 85:44:43 | -0.11272 | 4.1104 | 0.29966 | 21.26 | 0 | 0 | 0.29966 | 21.26 | 0.00125595 | 89.11 | 0 | 0 | 0.00125595 | 89.11 | 2023-04-07 07:35:22 | -0.00046332 | -1.8788 | -133.305 | 0 | Close
10300 | 2 | 4 | CC DChg | 02:40:00 | 85:45:13 | -0.11272 | 4.1099 | 0.3006 | 21.33 | 0 | 0 | 0.3006 | 21.33 | 0.00125981 | 89.39 | 0 | 0 | 0.00125981 | 89.39 | 2023-04-07 07:35:52 | -0.00046327 | -1.8788 | -133.305 | 0 | Close
10301 | 2 | 4 | CC DChg | 02:40:30 | 85:45:43 | -0.11273 | 4.1095 | 0.30154 | 21.39 | 0 | 0 | 0.30154 | 21.39 | 0.00126368 | 89.66 | 0 | 0 | 0.00126368 | 89.66 | 2023-04-07 07:36:22 | -0.00046326 | -2.3485 | -166.6312 | 0 | Close
10302 | 2 | 4 | CC DChg | 02:41:00 | 85:46:13 | -0.11273 | 4.109 | 0.30247 | 21.46 | 0 | 0 | 0.30247 | 21.46 | 0.00126754 | 89.93 | 0 | 0 | 0.00126754 | 89.93 | 2023-04-07 07:36:52 | -0.00046321 | -1.8788 | -133.305 | 0 | Close
10303 | 2 | 4 | CC DChg | 02:41:30 | 85:46:43 | -0.11272 | 4.1085 | 0.30341 | 21.53 | 0 | 0 | 0.30341 | 21.53 | 0.0012714 | 90.21 | 0 | 0 | 0.0012714 | 90.21 | 2023-04-07 07:37:22 | -0.00046311 | -1.8788 | -133.305 | 0 | Close
10304 | 2 | 4 | CC DChg | 02:42:00 | 85:47:13 | -0.11272 | 4.108 | 0.30435 | 21.59 | 0 | 0 | 0.30435 | 21.59 | 0.00127525 | 90.48 | 0 | 0 | 0.00127525 | 90.48 | 2023-04-07 07:37:52 | -0.00046305 | -1.8788 | -133.3018 | 0 | Close
10305 | 2 | 4 | CC DChg | 02:42:30 | 85:47:43 | -0.11273 | 4.1075 | 0.30529 | 21.66 | 0 | 0 | 0.30529 | 21.66 | 0.00127911 | 90.76 | 0 | 0 | 0.00127911 | 90.76 | 2023-04-07 07:38:22 | -0.00046304 | -1.8787 | -133.2986 | 0 | Close
10306 | 2 | 4 | CC DChg | 02:43:00 | 85:48:13 | -0.11273 | 4.107 | 0.30623 | 21.73 | 0 | 0 | 0.30623 | 21.73 | 0.00128297 | 91.03 | 0 | 0 | 0.00128297 | 91.03 | 2023-04-07 07:38:52 | -0.00046298 | -1.8789 | -133.3113 | 0 | Close
10307 | 2 | 4 | CC DChg | 02:43:30 | 85:48:43 | -0.11272 | 4.1066 | 0.30717 | 21.79 | 0 | 0 | 0.30717 | 21.79 | 0.00128683 | 91.3 | 0 | 0 | 0.00128683 | 91.3 | 2023-04-07 07:39:22 | -0.0004629 | -2.3484 | -166.6233 | 0 | Close
10308 | 2 | 4 | CC DChg | 02:44:00 | 85:49:13 | -0.11273 | 4.1061 | 0.30811 | 21.86 | 0 | 0 | 0.30811 | 21.86 | 0.00129069 | 91.58 | 0 | 0 | 0.00129069 | 91.58 | 2023-04-07 07:39:52 | -0.00046288 | -1.8788 | -133.3081 | 0 | Close
10309 | 2 | 4 | CC DChg | 02:44:30 | 85:49:43 | -0.11272 | 4.1056 | 0.30905 | 21.93 | 0 | 0 | 0.30905 | 21.93 | 0.00129454 | 91.85 | 0 | 0 | 0.00129454 | 91.85 | 2023-04-07 07:40:22 | -0.00046278 | -1.8788 | -133.3018 | 0 | Close
10310 | 2 | 4 | CC DChg | 02:45:00 | 85:50:13 | -0.11273 | 4.1052 | 0.30999 | 21.99 | 0 | 0 | 0.30999 | 21.99 | 0.0012984 | 92.12 | 0 | 0 | 0.0012984 | 92.12 | 2023-04-07 07:40:52 | -0.00046278 | -2.3486 | -166.6351 | 0 | Close
10311 | 2 | 4 | CC DChg | 02:45:30 | 85:50:43 | -0.11273 | 4.1047 | 0.31093 | 22.06 | 0 | 0 | 0.31093 | 22.06 | 0.00130226 | 92.4 | 0 | 0 | 0.00130226 | 92.4 | 2023-04-07 07:41:22 | -0.00046272 | -1.8788 | -133.305 | 0 | Close
10312 | 2 | 4 | CC DChg | 02:46:00 | 85:51:13 | -0.11272 | 4.1043 | 0.31187 | 22.13 | 0 | 0 | 0.31187 | 22.13 | 0.00130611 | 92.67 | 0 | 0 | 0.00130611 | 92.67 | 2023-04-07 07:41:52 | -0.00046264 | -2.3484 | -166.6272 | 0 | Close
10313 | 2 | 4 | CC DChg | 02:46:30 | 85:51:43 | -0.11272 | 4.1038 | 0.31281 | 22.19 | 0 | 0 | 0.31281 | 22.19 | 0.00130997 | 92.95 | 0 | 0 | 0.00130997 | 92.95 | 2023-04-07 07:42:22 | -0.00046258 | -1.8788 | -133.3081 | 0 | Close
10314 | 2 | 4 | CC DChg | 02:47:00 | 85:52:13 | -0.11273 | 4.1032 | 0.31375 | 22.26 | 0 | 0 | 0.31375 | 22.26 | 0.00131382 | 93.22 | 0 | 0 | 0.00131382 | 93.22 | 2023-04-07 07:42:52 | -0.00046255 | -1.5657 | -111.0875 | 0 | Close
10315 | 2 | 4 | CC DChg | 02:47:30 | 85:52:43 | -0.11273 | 4.1028 | 0.31469 | 22.33 | 0 | 0 | 0.31469 | 22.33 | 0.00131768 | 93.49 | 0 | 0 | 0.00131768 | 93.49 | 2023-04-07 07:43:22 | -0.00046251 | -2.3486 | -166.6391 | 0 | Close
10316 | 2 | 4 | CC DChg | 02:48:00 | 85:53:13 | -0.11273 | 4.1023 | 0.31563 | 22.39 | 0 | 0 | 0.31563 | 22.39 | 0.00132153 | 93.77 | 0 | 0 | 0.00132153 | 93.77 | 2023-04-07 07:43:52 | -0.00046245 | -1.8788 | -133.3081 | 0 | Close
10317 | 2 | 4 | CC DChg | 02:48:30 | 85:53:43 | -0.11274 | 4.1019 | 0.31657 | 22.46 | 0 | 0 | 0.31657 | 22.46 | 0.00132538 | 94.04 | 0 | 0 | 0.00132538 | 94.04 | 2023-04-07 07:44:22 | -0.00046245 | -2.3486 | -166.6391 | 0 | Close
10318 | 2 | 4 | CC DChg | 02:49:00 | 85:54:13 | -0.11274 | 4.1013 | 0.31751 | 22.53 | 0 | 0 | 0.31751 | 22.53 | 0.00132924 | 94.31 | 0 | 0 | 0.00132924 | 94.31 | 2023-04-07 07:44:52 | -0.00046238 | -1.5657 | -111.0901 | 0 | Close
10319 | 2 | 4 | CC DChg | 02:49:30 | 85:54:43 | -0.11274 | 4.1009 | 0.31844 | 22.59 | 0 | 0 | 0.31844 | 22.59 | 0.00133309 | 94.59 | 0 | 0 | 0.00133309 | 94.59 | 2023-04-07 07:45:22 | -0.00046234 | -2.3486 | -166.6391 | 0 | Close
10320 | 2 | 4 | CC DChg | 02:50:00 | 85:55:13 | -0.11273 | 4.1005 | 0.31938 | 22.66 | 0 | 0 | 0.31938 | 22.66 | 0.00133694 | 94.86 | 0 | 0 | 0.00133694 | 94.86 | 2023-04-07 07:45:52 | -0.00046225 | -2.3486 | -166.6351 | 0 | Close
10321 | 2 | 4 | CC DChg | 02:50:30 | 85:55:43 | -0.11273 | 4.1 | 0.32032 | 22.73 | 0 | 0 | 0.32032 | 22.73 | 0.00134079 | 95.13 | 0 | 0 | 0.00134079 | 95.13 | 2023-04-07 07:46:22 | -0.00046219 | -1.8789 | -133.3144 | 0 | Close
10322 | 2 | 4 | CC DChg | 02:51:00 | 85:56:13 | -0.11273 | 4.0995 | 0.32126 | 22.79 | 0 | 0 | 0.32126 | 22.79 | 0.00134465 | 95.41 | 0 | 0 | 0.00134465 | 95.41 | 2023-04-07 07:46:52 | -0.00046214 | -1.8789 | -133.3144 | 0 | Close
10323 | 2 | 4 | CC DChg | 02:51:30 | 85:56:43 | -0.11273 | 4.0991 | 0.3222 | 22.86 | 0 | 0 | 0.3222 | 22.86 | 0.0013485 | 95.68 | 0 | 0 | 0.0013485 | 95.68 | 2023-04-07 07:47:22 | -0.00046209 | -2.3486 | -166.6351 | 0 | Close
10324 | 2 | 4 | CC DChg | 02:52:00 | 85:57:13 | -0.11273 | 4.0986 | 0.32314 | 22.93 | 0 | 0 | 0.32314 | 22.93 | 0.00135235 | 95.95 | 0 | 0 | 0.00135235 | 95.95 | 2023-04-07 07:47:52 | -0.00046204 | -1.8788 | -133.305 | 0 | Close
10325 | 2 | 4 | CC DChg | 02:52:30 | 85:57:43 | -0.11273 | 4.098 | 0.32408 | 22.99 | 0 | 0 | 0.32408 | 22.99 | 0.0013562 | 96.23 | 0 | 0 | 0.0013562 | 96.23 | 2023-04-07 07:48:22 | -0.00046197 | -1.5657 | -111.0927 | 0 | Close
10326 | 2 | 4 | CC DChg | 02:53:00 | 85:58:13 | -0.11273 | 4.0976 | 0.32502 | 23.06 | 0 | 0 | 0.32502 | 23.06 | 0.00136005 | 96.5 | 0 | 0 | 0.00136005 | 96.5 | 2023-04-07 07:48:52 | -0.00046192 | -2.3485 | -166.6312 | 0 | Close
10327 | 2 | 4 | CC DChg | 02:53:30 | 85:58:43 | -0.11274 | 4.0971 | 0.32596 | 23.13 | 0 | 0 | 0.32596 | 23.13 | 0.0013639 | 96.77 | 0 | 0 | 0.0013639 | 96.77 | 2023-04-07 07:49:22 | -0.00046191 | -1.8788 | -133.3081 | 0 | Close
10328 | 2 | 4 | CC DChg | 02:54:00 | 85:59:13 | -0.11274 | 4.0966 | 0.3269 | 23.19 | 0 | 0 | 0.3269 | 23.19 | 0.00136775 | 97.04 | 0 | 0 | 0.00136775 | 97.04 | 2023-04-07 07:49:52 | -0.00046185 | -1.8789 | -133.3113 | 0 | Close
10329 | 2 | 4 | CC DChg | 02:54:30 | 85:59:43 | -0.11272 | 4.0962 | 0.32784 | 23.26 | 0 | 0 | 0.32784 | 23.26 | 0.00137159 | 97.32 | 0 | 0 | 0.00137159 | 97.32 | 2023-04-07 07:50:22 | -0.00046172 | -2.3486 | -166.6351 | 0 | Close
10330 | 2 | 4 | CC DChg | 02:55:00 | 86:00:13 | -0.11273 | 4.0957 | 0.32878 | 23.33 | 0 | 0 | 0.32878 | 23.33 | 0.00137544 | 97.59 | 0 | 0 | 0.00137544 | 97.59 | 2023-04-07 07:50:52 | -0.00046171 | -1.8788 | -133.305 | 0 | Close
10331 | 2 | 4 | CC DChg | 02:55:30 | 86:00:43 | -0.11273 | 4.0952 | 0.32972 | 23.39 | 0 | 0 | 0.32972 | 23.39 | 0.00137929 | 97.86 | 0 | 0 | 0.00137929 | 97.86 | 2023-04-07 07:51:22 | -0.00046165 | -1.8788 | -133.305 | 0 | Close
10332 | 2 | 4 | CC DChg | 02:56:00 | 86:01:13 | -0.11273 | 4.0948 | 0.33066 | 23.46 | 0 | 0 | 0.33066 | 23.46 | 0.00138314 | 98.14 | 0 | 0 | 0.00138314 | 98.14 | 2023-04-07 07:51:52 | -0.00046161 | -2.3487 | -166.643 | 0 | Close
10333 | 2 | 4 | CC DChg | 02:56:30 | 86:01:43 | -0.11273 | 4.0943 | 0.3316 | 23.53 | 0 | 0 | 0.3316 | 23.53 | 0.00138698 | 98.41 | 0 | 0 | 0.00138698 | 98.41 | 2023-04-07 07:52:22 | -0.00046155 | -1.8789 | -133.3144 | 0 | Close
10334 | 2 | 4 | CC DChg | 02:57:00 | 86:02:13 | -0.11273 | 4.0939 | 0.33254 | 23.59 | 0 | 0 | 0.33254 | 23.59 | 0.00139083 | 98.68 | 0 | 0 | 0.00139083 | 98.68 | 2023-04-07 07:52:52 | -0.00046151 | -2.3487 | -166.643 | 0 | Close
10335 | 2 | 4 | CC DChg | 02:57:30 | 86:02:43 | -0.11273 | 4.0934 | 0.33348 | 23.66 | 0 | 0 | 0.33348 | 23.66 | 0.00139467 | 98.96 | 0 | 0 | 0.00139467 | 98.96 | 2023-04-07 07:53:22 | -0.00046145 | -1.8789 | -133.3144 | 0 | Close
10336 | 2 | 4 | CC DChg | 02:58:00 | 86:03:13 | -0.11273 | 4.0929 | 0.33442 | 23.73 | 0 | 0 | 0.33442 | 23.73 | 0.00139852 | 99.23 | 0 | 0 | 0.00139852 | 99.23 | 2023-04-07 07:53:52 | -0.00046139 | -1.8789 | -133.3144 | 0 | Close
10337 | 2 | 4 | CC DChg | 02:58:30 | 86:03:43 | -0.11273 | 4.0924 | 0.33535 | 23.79 | 0 | 0 | 0.33535 | 23.79 | 0.00140236 | 99.5 | 0 | 0 | 0.00140236 | 99.5 | 2023-04-07 07:54:22 | -0.00046134 | -1.8789 | -133.3144 | 0 | Close
10338 | 2 | 4 | CC DChg | 02:59:00 | 86:04:13 | -0.11274 | 4.092 | 0.33629 | 23.86 | 0 | 0 | 0.33629 | 23.86 | 0.00140621 | 99.77 | 0 | 0 | 0.00140621 | 99.77 | 2023-04-07 07:54:52 | -0.00046133 | -2.3487 | -166.643 | 0 | Close
10339 | 2 | 4 | CC DChg | 02:59:30 | 86:04:43 | -0.11273 | 4.0915 | 0.33723 | 23.93 | 0 | 0 | 0.33723 | 23.93 | 0.00141005 | 100.05 | 0 | 0 | 0.00141005 | 100.05 | 2023-04-07 07:55:22 | -0.00046123 | -1.8789 | -133.3144 | 0 | Close
10340 | 2 | 4 | CC DChg | 03:00:00 | 86:05:13 | -0.11273 | 4.091 | 0.33817 | 23.99 | 0 | 0 | 0.33817 | 23.99 | 0.0014139 | 100.32 | 0 | 0 | 0.0014139 | 100.32 | 2023-04-07 07:55:52 | -0.00046118 | -1.8789 | -133.3113 | 0 | Close
10341 | 2 | 4 | CC DChg | 03:00:30 | 86:05:43 | -0.11274 | 4.0905 | 0.33911 | 24.06 | 0 | 0 | 0.33911 | 24.06 | 0.00141774 | 100.59 | 0 | 0 | 0.00141774 | 100.59 | 2023-04-07 07:56:22 | -0.00046116 | -1.8789 | -133.3144 | 0 | Close
10342 | 2 | 4 | CC DChg | 03:01:00 | 86:06:13 | -0.11273 | 4.0901 | 0.34005 | 24.13 | 0 | 0 | 0.34005 | 24.13 | 0.00142158 | 100.86 | 0 | 0 | 0.00142158 | 100.86 | 2023-04-07 07:56:52 | -0.00046108 | -2.3487 | -166.643 | 0 | Close
10343 | 2 | 4 | CC DChg | 03:01:30 | 86:06:43 | -0.11273 | 4.0896 | 0.34099 | 24.19 | 0 | 0 | 0.34099 | 24.19 | 0.00142543 | 101.14 | 0 | 0 | 0.00142543 | 101.14 | 2023-04-07 07:57:22 | -0.00046102 | -1.8789 | -133.3144 | 0 | Close
10344 | 2 | 4 | CC DChg | 03:02:00 | 86:07:13 | -0.11273 | 4.0891 | 0.34193 | 24.26 | 0 | 0 | 0.34193 | 24.26 | 0.00142927 | 101.41 | 0 | 0 | 0.00142927 | 101.41 | 2023-04-07 07:57:52 | -0.00046096 | -1.8789 | -133.3144 | 0 | Close
10345 | 2 | 4 | CC DChg | 03:02:30 | 86:07:43 | -0.11274 | 4.0887 | 0.34287 | 24.33 | 0 | 0 | 0.34287 | 24.33 | 0.00143311 | 101.68 | 0 | 0 | 0.00143311 | 101.68 | 2023-04-07 07:58:22 | -0.00046096 | -2.3487 | -166.643 | 0 | Close
10346 | 2 | 4 | CC DChg | 03:03:00 | 86:08:13 | -0.11274 | 4.0882 | 0.34381 | 24.39 | 0 | 0 | 0.34381 | 24.39 | 0.00143695 | 101.95 | 0 | 0 | 0.00143695 | 101.95 | 2023-04-07 07:58:52 | -0.0004609 | -1.8789 | -133.3144 | 0 | Close
10347 | 2 | 4 | CC DChg | 03:03:30 | 86:08:43 | -0.11275 | 4.0878 | 0.34475 | 24.46 | 0 | 0 | 0.34475 | 24.46 | 0.00144079 | 102.23 | 0 | 0 | 0.00144079 | 102.23 | 2023-04-07 07:59:22 | -0.0004609 | -2.3487 | -166.643 | 0 | Close
10348 | 2 | 4 | CC DChg | 03:04:00 | 86:09:13 | -0.11274 | 4.0873 | 0.34569 | 24.53 | 0 | 0 | 0.34569 | 24.53 | 0.00144463 | 102.5 | 0 | 0 | 0.00144463 | 102.5 | 2023-04-07 07:59:52 | -0.0004608 | -1.8789 | -133.3144 | 0 | Close
10349 | 2 | 4 | CC DChg | 03:04:30 | 86:09:43 | -0.11273 | 4.0868 | 0.34663 | 24.59 | 0 | 0 | 0.34663 | 24.59 | 0.00144847 | 102.77 | 0 | 0 | 0.00144847 | 102.77 | 2023-04-07 08:00:22 | -0.0004607 | -1.879 | -133.3176 | 0 | Close
10350 | 2 | 4 | CC DChg | 03:05:00 | 86:10:13 | -0.11273 | 4.0863 | 0.34757 | 24.66 | 0 | 0 | 0.34757 | 24.66 | 0.00145231 | 103.04 | 0 | 0 | 0.00145231 | 103.04 | 2023-04-07 08:00:52 | -0.00046065 | -1.8789 | -133.3113 | 0 | Close
10351 | 2 | 4 | CC DChg | 03:05:30 | 86:10:43 | -0.11274 | 4.0858 | 0.34851 | 24.73 | 0 | 0 | 0.34851 | 24.73 | 0.00145615 | 103.32 | 0 | 0 | 0.00145615 | 103.32 | 2023-04-07 08:01:22 | -0.00046063 | -1.879 | -133.3176 | 0 | Close
10352 | 2 | 4 | CC DChg | 03:06:00 | 86:11:13 | -0.11272 | 4.0854 | 0.34945 | 24.79 | 0 | 0 | 0.34945 | 24.79 | 0.00145999 | 103.59 | 0 | 0 | 0.00145999 | 103.59 | 2023-04-07 08:01:52 | -0.00046051 | -2.3487 | -166.643 | 0 | Close
10353 | 2 | 4 | CC DChg | 03:06:30 | 86:11:43 | -0.11274 | 4.085 | 0.35039 | 24.86 | 0 | 0 | 0.35039 | 24.86 | 0.00146382 | 103.86 | 0 | 0 | 0.00146382 | 103.86 | 2023-04-07 08:02:22 | -0.00046054 | -2.3487 | -166.643 | 0 | Close
10354 | 2 | 4 | CC DChg | 03:07:00 | 86:12:13 | -0.11274 | 4.0845 | 0.35133 | 24.93 | 0 | 0 | 0.35133 | 24.93 | 0.00146766 | 104.13 | 0 | 0 | 0.00146766 | 104.13 | 2023-04-07 08:02:52 | -0.00046049 | -1.8789 | -133.3144 | 0 | Close
10355 | 2 | 4 | CC DChg | 03:07:30 | 86:12:43 | -0.11274 | 4.084 | 0.35227 | 24.99 | 0 | 0 | 0.35227 | 24.99 | 0.0014715 | 104.41 | 0 | 0 | 0.0014715 | 104.41 | 2023-04-07 08:03:22 | -0.00046043 | -1.879 | -133.3207 | 0 | Close
10356 | 2 | 4 | CC DChg | 03:08:00 | 86:13:13 | -0.11275 | 4.0836 | 0.3532 | 25.06 | 0 | 0 | 0.3532 | 25.06 | 0.00147534 | 104.68 | 0 | 0 | 0.00147534 | 104.68 | 2023-04-07 08:03:52 | -0.00046043 | -2.3487 | -166.643 | 0 | Close
10357 | 2 | 4 | CC DChg | 03:08:30 | 86:13:43 | -0.11274 | 4.0831 | 0.35414 | 25.13 | 0 | 0 | 0.35414 | 25.13 | 0.00147917 | 104.95 | 0 | 0 | 0.00147917 | 104.95 | 2023-04-07 08:04:22 | -0.00046033 | -1.8789 | -133.3144 | 0 | Close
10358 | 2 | 4 | CC DChg | 03:09:00 | 86:14:13 | -0.11274 | 4.0827 | 0.35508 | 25.19 | 0 | 0 | 0.35508 | 25.19 | 0.00148301 | 105.22 | 0 | 0 | 0.00148301 | 105.22 | 2023-04-07 08:04:52 | -0.00046028 | -2.3487 | -166.647 | 0 | Close
10359 | 2 | 4 | CC DChg | 03:09:30 | 86:14:43 | -0.11273 | 4.0822 | 0.35602 | 25.26 | 0 | 0 | 0.35602 | 25.26 | 0.00148684 | 105.49 | 0 | 0 | 0.00148684 | 105.49 | 2023-04-07 08:05:22 | -0.00046019 | -1.879 | -133.3207 | 0 | Close
10360 | 2 | 4 | CC DChg | 03:10:00 | 86:15:13 | -0.11273 | 4.0817 | 0.35696 | 25.33 | 0 | 0 | 0.35696 | 25.33 | 0.00149068 | 105.77 | 0 | 0 | 0.00149068 | 105.77 | 2023-04-07 08:05:52 | -0.00046013 | -1.8789 | -133.3144 | 0 | Close
10361 | 2 | 4 | CC DChg | 03:10:30 | 86:15:43 | -0.11272 | 4.0812 | 0.3579 | 25.39 | 0 | 0 | 0.3579 | 25.39 | 0.00149451 | 106.04 | 0 | 0 | 0.00149451 | 106.04 | 2023-04-07 08:06:22 | -0.00046003 | -1.879 | -133.3176 | 0 | Close
10362 | 2 | 4 | CC DChg | 03:11:00 | 86:16:13 | -0.11274 | 4.0809 | 0.35884 | 25.46 | 0 | 0 | 0.35884 | 25.46 | 0.00149835 | 106.31 | 0 | 0 | 0.00149835 | 106.31 | 2023-04-07 08:06:52 | -0.00046008 | -3.1316 | -222.1907 | 0 | Close
10363 | 2 | 4 | CC DChg | 03:11:30 | 86:16:43 | -0.11273 | 4.0803 | 0.35978 | 25.53 | 0 | 0 | 0.35978 | 25.53 | 0.00150218 | 106.58 | 0 | 0 | 0.00150218 | 106.58 | 2023-04-07 08:07:22 | -0.00045997 | -1.5657 | -111.0927 | 0 | Close
10364 | 2 | 4 | CC DChg | 03:12:00 | 86:17:13 | -0.11274 | 4.0798 | 0.36072 | 25.59 | 0 | 0 | 0.36072 | 25.59 | 0.00150601 | 106.85 | 0 | 0 | 0.00150601 | 106.85 | 2023-04-07 08:07:52 | -0.00045996 | -1.8789 | -133.3144 | 0 | Close
10365 | 2 | 4 | CC DChg | 03:12:30 | 86:17:43 | -0.11274 | 4.0794 | 0.36166 | 25.66 | 0 | 0 | 0.36166 | 25.66 | 0.00150985 | 107.13 | 0 | 0 | 0.00150985 | 107.13 | 2023-04-07 08:08:22 | -0.00045991 | -2.3487 | -166.647 | 0 | Close
10366 | 2 | 4 | CC DChg | 03:13:00 | 86:18:13 | -0.11273 | 4.079 | 0.3626 | 25.73 | 0 | 0 | 0.3626 | 25.73 | 0.00151368 | 107.4 | 0 | 0 | 0.00151368 | 107.4 | 2023-04-07 08:08:52 | -0.00045983 | -2.3486 | -166.6391 | 0 | Close
10367 | 2 | 4 | CC DChg | 03:13:30 | 86:18:43 | -0.11274 | 4.0785 | 0.36354 | 25.79 | 0 | 0 | 0.36354 | 25.79 | 0.00151751 | 107.67 | 0 | 0 | 0.00151751 | 107.67 | 2023-04-07 08:09:22 | -0.00045981 | -1.879 | -133.3176 | 0 | Close
10368 | 2 | 4 | CC DChg | 03:14:00 | 86:19:13 | -0.11275 | 4.078 | 0.36448 | 25.86 | 0 | 0 | 0.36448 | 25.86 | 0.00152134 | 107.94 | 0 | 0 | 0.00152134 | 107.94 | 2023-04-07 08:09:52 | -0.00045979 | -1.879 | -133.3207 | 0 | Close
10369 | 2 | 4 | CC DChg | 03:14:30 | 86:19:43 | -0.11273 | 4.0776 | 0.36542 | 25.93 | 0 | 0 | 0.36542 | 25.93 | 0.00152517 | 108.21 | 0 | 0 | 0.00152517 | 108.21 | 2023-04-07 08:10:22 | -0.00045967 | -2.3487 | -166.643 | 0 | Close
10370 | 2 | 4 | CC DChg | 03:15:00 | 86:20:13 | -0.11273 | 4.0771 | 0.36636 | 25.99 | 0 | 0 | 0.36636 | 25.99 | 0.001529 | 108.49 | 0 | 0 | 0.001529 | 108.49 | 2023-04-07 08:10:52 | -0.00045961 | -1.879 | -133.3176 | 0 | Close
10371 | 2 | 4 | CC DChg | 03:15:30 | 86:20:43 | -0.11274 | 4.0767 | 0.3673 | 26.06 | 0 | 0 | 0.3673 | 26.06 | 0.00153283 | 108.76 | 0 | 0 | 0.00153283 | 108.76 | 2023-04-07 08:11:22 | -0.00045961 | -2.3487 | -166.643 | 0 | Close
10372 | 2 | 4 | CC DChg | 03:16:00 | 86:21:13 | -0.11273 | 4.0761 | 0.36824 | 26.13 | 0 | 0 | 0.36824 | 26.13 | 0.00153666 | 109.03 | 0 | 0 | 0.00153666 | 109.03 | 2023-04-07 08:11:52 | -0.0004595 | -1.5659 | -111.1032 | 0 | Close
10373 | 2 | 4 | CC DChg | 03:16:30 | 86:21:43 | -0.11275 | 4.0757 | 0.36918 | 26.19 | 0 | 0 | 0.36918 | 26.19 | 0.00154049 | 109.3 | 0 | 0 | 0.00154049 | 109.3 | 2023-04-07 08:12:22 | -0.00045954 | -2.3487 | -166.643 | 0 | Close
10374 | 2 | 4 | CC DChg | 03:17:00 | 86:22:13 | -0.11273 | 4.0752 | 0.37012 | 26.26 | 0 | 0 | 0.37012 | 26.26 | 0.00154432 | 109.57 | 0 | 0 | 0.00154432 | 109.57 | 2023-04-07 08:12:52 | -0.0004594 | -1.879 | -133.3207 | 0 | Close
10375 | 2 | 4 | CC DChg | 03:17:30 | 86:22:43 | -0.11273 | 4.0748 | 0.37105 | 26.33 | 0 | 0 | 0.37105 | 26.33 | 0.00154815 | 109.84 | 0 | 0 | 0.00154815 | 109.84 | 2023-04-07 08:13:22 | -0.00045935 | -2.3487 | -166.647 | 0 | Close
10376 | 2 | 4 | CC DChg | 03:18:00 | 86:23:13 | -0.11273 | 4.0743 | 0.37199 | 26.39 | 0 | 0 | 0.37199 | 26.39 | 0.00155198 | 110.12 | 0 | 0 | 0.00155198 | 110.12 | 2023-04-07 08:13:52 | -0.0004593 | -1.8789 | -133.3144 | 0 | Close
10377 | 2 | 4 | CC DChg | 03:18:30 | 86:23:43 | -0.11273 | 4.0739 | 0.37293 | 26.46 | 0 | 0 | 0.37293 | 26.46 | 0.0015558 | 110.39 | 0 | 0 | 0.0015558 | 110.39 | 2023-04-07 08:14:22 | -0.00045925 | -2.3487 | -166.643 | 0 | Close
10378 | 2 | 4 | CC DChg | 03:19:00 | 86:24:13 | -0.11273 | 4.0735 | 0.37387 | 26.53 | 0 | 0 | 0.37387 | 26.53 | 0.00155963 | 110.66 | 0 | 0 | 0.00155963 | 110.66 | 2023-04-07 08:14:52 | -0.00045921 | -2.3488 | -166.6509 | 0 | Close
10379 | 2 | 4 | CC DChg | 03:19:30 | 86:24:43 | -0.11274 | 4.0729 | 0.37481 | 26.59 | 0 | 0 | 0.37481 | 26.59 | 0.00156346 | 110.93 | 0 | 0 | 0.00156346 | 110.93 | 2023-04-07 08:15:22 | -0.00045918 | -1.5658 | -111.0953 | 0 | Close
10380 | 2 | 4 | CC DChg | 03:20:00 | 86:25:13 | -0.11273 | 4.0724 | 0.37575 | 26.66 | 0 | 0 | 0.37575 | 26.66 | 0.00156728 | 111.2 | 0 | 0 | 0.00156728 | 111.2 | 2023-04-07 08:15:52 | -0.00045908 | -1.8789 | -133.3144 | 0 | Close
10381 | 2 | 4 | CC DChg | 03:20:30 | 86:25:43 | -0.11274 | 4.0721 | 0.37669 | 26.73 | 0 | 0 | 0.37669 | 26.73 | 0.00157111 | 111.47 | 0 | 0 | 0.00157111 | 111.47 | 2023-04-07 08:16:22 | -0.00045909 | -3.1316 | -222.1907 | 0 | Close
10382 | 2 | 4 | CC DChg | 03:21:00 | 86:26:13 | -0.11274 | 4.0716 | 0.37763 | 26.79 | 0 | 0 | 0.37763 | 26.79 | 0.00157494 | 111.75 | 0 | 0 | 0.00157494 | 111.75 | 2023-04-07 08:16:52 | -0.00045903 | -1.879 | -133.3207 | 0 | Close
10383 | 2 | 4 | CC DChg | 03:21:30 | 86:26:43 | -0.11274 | 4.0711 | 0.37857 | 26.86 | 0 | 0 | 0.37857 | 26.86 | 0.00157876 | 112.02 | 0 | 0 | 0.00157876 | 112.02 | 2023-04-07 08:17:22 | -0.00045898 | -1.8788 | -133.3081 | 0 | Close
10384 | 2 | 4 | CC DChg | 03:22:00 | 86:27:13 | -0.11273 | 4.0707 | 0.37951 | 26.93 | 0 | 0 | 0.37951 | 26.93 | 0.00158259 | 112.29 | 0 | 0 | 0.00158259 | 112.29 | 2023-04-07 08:17:52 | -0.00045889 | -2.3487 | -166.643 | 0 | Close
10385 | 2 | 4 | CC DChg | 03:22:30 | 86:27:43 | -0.11273 | 4.0702 | 0.38045 | 26.99 | 0 | 0 | 0.38045 | 26.99 | 0.00158641 | 112.56 | 0 | 0 | 0.00158641 | 112.56 | 2023-04-07 08:18:22 | -0.00045883 | -1.8789 | -133.3144 | 0 | Close
10386 | 2 | 4 | CC DChg | 03:23:00 | 86:28:13 | -0.11272 | 4.0698 | 0.38139 | 27.06 | 0 | 0 | 0.38139 | 27.06 | 0.00159023 | 112.83 | 0 | 0 | 0.00159023 | 112.83 | 2023-04-07 08:18:52 | -0.00045875 | -2.3486 | -166.6351 | 0 | Close
10387 | 2 | 4 | CC DChg | 03:23:30 | 86:28:43 | -0.11273 | 4.0692 | 0.38233 | 27.13 | 0 | 0 | 0.38233 | 27.13 | 0.00159406 | 113.1 | 0 | 0 | 0.00159406 | 113.1 | 2023-04-07 08:19:22 | -0.00045872 | -1.5658 | -111.0953 | 0 | Close
10388 | 2 | 4 | CC DChg | 03:24:00 | 86:29:13 | -0.11274 | 4.0688 | 0.38327 | 27.19 | 0 | 0 | 0.38327 | 27.19 | 0.00159788 | 113.37 | 0 | 0 | 0.00159788 | 113.37 | 2023-04-07 08:19:52 | -0.00045872 | -2.3488 | -166.6509 | 0 | Close
10389 | 2 | 4 | CC DChg | 03:24:30 | 86:29:43 | -0.11274 | 4.0685 | 0.38421 | 27.26 | 0 | 0 | 0.38421 | 27.26 | 0.0016017 | 113.64 | 0 | 0 | 0.0016017 | 113.64 | 2023-04-07 08:20:22 | -0.00045868 | -3.1314 | -222.1802 | 0 | Close
10390 | 2 | 4 | CC DChg | 03:25:00 | 86:30:13 | -0.11273 | 4.0679 | 0.38515 | 27.33 | 0 | 0 | 0.38515 | 27.33 | 0.00160552 | 113.92 | 0 | 0 | 0.00160552 | 113.92 | 2023-04-07 08:20:52 | -0.00045857 | -1.5658 | -111.0953 | 0 | Close
10391 | 2 | 4 | CC DChg | 03:25:30 | 86:30:43 | -0.11274 | 4.0674 | 0.38609 | 27.39 | 0 | 0 | 0.38609 | 27.39 | 0.00160934 | 114.19 | 0 | 0 | 0.00160934 | 114.19 | 2023-04-07 08:21:22 | -0.00045856 | -1.879 | -133.3207 | 0 | Close
10392 | 2 | 4 | CC DChg | 03:26:00 | 86:31:13 | -0.11274 | 4.0671 | 0.38703 | 27.46 | 0 | 0 | 0.38703 | 27.46 | 0.00161317 | 114.46 | 0 | 0 | 0.00161317 | 114.46 | 2023-04-07 08:21:52 | -0.00045852 | -3.1314 | -222.1802 | 0 | Close
10393 | 2 | 4 | CC DChg | 03:26:30 | 86:31:43 | -0.11274 | 4.0665 | 0.38797 | 27.53 | 0 | 0 | 0.38797 | 27.53 | 0.00161699 | 114.73 | 0 | 0 | 0.00161699 | 114.73 | 2023-04-07 08:22:22 | -0.00045846 | -1.5657 | -111.0901 | 0 | Close
10394 | 2 | 4 | CC DChg | 03:27:00 | 86:32:13 | -0.11274 | 4.0662 | 0.3889 | 27.59 | 0 | 0 | 0.3889 | 27.59 | 0.00162081 | 115 | 0 | 0 | 0.00162081 | 115 | 2023-04-07 08:22:52 | -0.00045842 | -3.1317 | -222.2012 | 0 | Close
10395 | 2 | 4 | CC DChg | 03:27:30 | 86:32:43 | -0.11274 | 4.0657 | 0.38984 | 27.66 | 0 | 0 | 0.38984 | 27.66 | 0.00162463 | 115.27 | 0 | 0 | 0.00162463 | 115.27 | 2023-04-07 08:23:22 | -0.00045837 | -1.8789 | -133.3144 | 0 | Close
10396 | 2 | 4 | CC DChg | 03:28:00 | 86:33:13 | -0.11273 | 4.0652 | 0.39078 | 27.73 | 0 | 0 | 0.39078 | 27.73 | 0.00162845 | 115.54 | 0 | 0 | 0.00162845 | 115.54 | 2023-04-07 08:23:52 | -0.00045827 | -1.8788 | -133.3081 | 0 | Close
10397 | 2 | 4 | CC DChg | 03:28:30 | 86:33:43 | -0.11273 | 4.0648 | 0.39172 | 27.79 | 0 | 0 | 0.39172 | 27.79 | 0.00163226 | 115.81 | 0 | 0 | 0.00163226 | 115.81 | 2023-04-07 08:24:22 | -0.00045822 | -2.3486 | -166.6351 | 0 | Close
10398 | 2 | 4 | CC DChg | 03:29:00 | 86:34:13 | -0.11274 | 4.0643 | 0.39266 | 27.86 | 0 | 0 | 0.39266 | 27.86 | 0.00163608 | 116.08 | 0 | 0 | 0.00163608 | 116.08 | 2023-04-07 08:24:52 | -0.00045821 | -1.8789 | -133.3144 | 0 | Close
10399 | 2 | 4 | CC DChg | 03:29:30 | 86:34:43 | -0.11273 | 4.0639 | 0.3936 | 27.93 | 0 | 0 | 0.3936 | 27.93 | 0.0016399 | 116.35 | 0 | 0 | 0.0016399 | 116.35 | 2023-04-07 08:25:22 | -0.00045812 | -2.3486 | -166.6351 | 0 | Close
10400 | 2 | 4 | CC DChg | 03:30:00 | 86:35:13 | -0.11274 | 4.0634 | 0.39454 | 27.99 | 0 | 0 | 0.39454 | 27.99 | 0.00164372 | 116.63 | 0 | 0 | 0.00164372 | 116.63 | 2023-04-07 08:25:52 | -0.00045811 | -1.8789 | -133.3144 | 0 | Close
10401 | 2 | 4 | CC DChg | 03:30:30 | 86:35:43 | -0.11273 | 4.0629 | 0.39548 | 28.06 | 0 | 0 | 0.39548 | 28.06 | 0.00164754 | 116.9 | 0 | 0 | 0.00164754 | 116.9 | 2023-04-07 08:26:22 | -0.00045801 | -1.8789 | -133.3144 | 0 | Close
10402 | 2 | 4 | CC DChg | 03:31:00 | 86:36:13 | -0.11273 | 4.0625 | 0.39642 | 28.13 | 0 | 0 | 0.39642 | 28.13 | 0.00165135 | 117.17 | 0 | 0 | 0.00165135 | 117.17 | 2023-04-07 08:26:52 | -0.00045797 | -2.3486 | -166.6351 | 0 | Close
10403 | 2 | 4 | CC DChg | 03:31:30 | 86:36:43 | -0.11273 | 4.0621 | 0.39736 | 28.19 | 0 | 0 | 0.39736 | 28.19 | 0.00165517 | 117.44 | 0 | 0 | 0.00165517 | 117.44 | 2023-04-07 08:27:22 | -0.00045792 | -2.3487 | -166.643 | 0 | Close
10404 | 2 | 4 | CC DChg | 03:32:00 | 86:37:13 | -0.11274 | 4.0616 | 0.3983 | 28.26 | 0 | 0 | 0.3983 | 28.26 | 0.00165898 | 117.71 | 0 | 0 | 0.00165898 | 117.71 | 2023-04-07 08:27:52 | -0.0004579 | -1.8788 | -133.3081 | 0 | Close
10405 | 2 | 4 | CC DChg | 03:32:30 | 86:37:43 | -0.11274 | 4.0611 | 0.39924 | 28.33 | 0 | 0 | 0.39924 | 28.33 | 0.0016628 | 117.98 | 0 | 0 | 0.0016628 | 117.98 | 2023-04-07 08:28:22 | -0.00045785 | -1.8789 | -133.3144 | 0 | Close
10406 | 2 | 4 | CC DChg | 03:33:00 | 86:38:13 | -0.11273 | 4.0607 | 0.40018 | 28.39 | 0 | 0 | 0.40018 | 28.39 | 0.00166661 | 118.25 | 0 | 0 | 0.00166661 | 118.25 | 2023-04-07 08:28:52 | -0.00045776 | -2.3488 | -166.6509 | 0 | Close
10407 | 2 | 4 | CC DChg | 03:33:30 | 86:38:43 | -0.11273 | 4.0602 | 0.40112 | 28.46 | 0 | 0 | 0.40112 | 28.46 | 0.00167043 | 118.52 | 0 | 0 | 0.00167043 | 118.52 | 2023-04-07 08:29:22 | -0.00045771 | -1.8788 | -133.3018 | 0 | Close
10408 | 2 | 4 | CC DChg | 03:34:00 | 86:39:13 | -0.11274 | 4.0597 | 0.40206 | 28.53 | 0 | 0 | 0.40206 | 28.53 | 0.00167424 | 118.79 | 0 | 0 | 0.00167424 | 118.79 | 2023-04-07 08:29:52 | -0.00045769 | -1.8788 | -133.3081 | 0 | Close
10409 | 2 | 4 | CC DChg | 03:34:30 | 86:39:43 | -0.11273 | 4.0594 | 0.403 | 28.59 | 0 | 0 | 0.403 | 28.59 | 0.00167806 | 119.06 | 0 | 0 | 0.00167806 | 119.06 | 2023-04-07 08:30:22 | -0.00045762 | -3.1316 | -222.1907 | 0 | Close
10410 | 2 | 4 | CC DChg | 03:35:00 | 86:40:13 | -0.11273 | 4.0589 | 0.40394 | 28.66 | 0 | 0 | 0.40394 | 28.66 | 0.00168187 | 119.33 | 0 | 0 | 0.00168187 | 119.33 | 2023-04-07 08:30:52 | -0.00045756 | -1.8788 | -133.3081 | 0 | Close
10411 | 2 | 4 | CC DChg | 03:35:30 | 86:40:43 | -0.11274 | 4.0586 | 0.40488 | 28.73 | 0 | 0 | 0.40488 | 28.73 | 0.00168568 | 119.6 | 0 | 0 | 0.00168568 | 119.6 | 2023-04-07 08:31:22 | -0.00045757 | -3.1314 | -222.1802 | 0 | Close
10412 | 2 | 4 | CC DChg | 03:36:00 | 86:41:13 | -0.11274 | 4.058 | 0.40581 | 28.79 | 0 | 0 | 0.40581 | 28.79 | 0.0016895 | 119.87 | 0 | 0 | 0.0016895 | 119.87 | 2023-04-07 08:31:52 | -0.0004575 | -1.5657 | -111.0901 | 0 | Close
10413 | 2 | 4 | CC DChg | 03:36:30 | 86:41:43 | -0.11273 | 4.0576 | 0.40675 | 28.86 | 0 | 0 | 0.40675 | 28.86 | 0.00169331 | 120.14 | 0 | 0 | 0.00169331 | 120.14 | 2023-04-07 08:32:22 | -0.00045741 | -2.3487 | -166.643 | 0 | Close
10414 | 2 | 4 | CC DChg | 03:37:00 | 86:42:13 | -0.11273 | 4.0571 | 0.40769 | 28.93 | 0 | 0 | 0.40769 | 28.93 | 0.00169712 | 120.41 | 0 | 0 | 0.00169712 | 120.41 | 2023-04-07 08:32:52 | -0.00045736 | -1.8788 | -133.3018 | 0 | Close
10415 | 2 | 4 | CC DChg | 03:37:30 | 86:42:43 | -0.11274 | 4.0566 | 0.40863 | 28.99 | 0 | 0 | 0.40863 | 28.99 | 0.00170093 | 120.68 | 0 | 0 | 0.00170093 | 120.68 | 2023-04-07 08:33:22 | -0.00045734 | -1.8788 | -133.3081 | 0 | Close
10416 | 2 | 4 | CC DChg | 03:38:00 | 86:43:13 | -0.11274 | 4.0562 | 0.40957 | 29.06 | 0 | 0 | 0.40957 | 29.06 | 0.00170474 | 120.96 | 0 | 0 | 0.00170474 | 120.96 | 2023-04-07 08:33:52 | -0.0004573 | -2.3486 | -166.6351 | 0 | Close
10417 | 2 | 4 | CC DChg | 03:38:30 | 86:43:43 | -0.11273 | 4.0557 | 0.41051 | 29.13 | 0 | 0 | 0.41051 | 29.13 | 0.00170855 | 121.23 | 0 | 0 | 0.00170855 | 121.23 | 2023-04-07 08:34:22 | -0.0004572 | -1.8789 | -133.3144 | 0 | Close
10418 | 2 | 4 | CC DChg | 03:39:00 | 86:44:13 | -0.11274 | 4.0553 | 0.41145 | 29.19 | 0 | 0 | 0.41145 | 29.19 | 0.00171236 | 121.5 | 0 | 0 | 0.00171236 | 121.5 | 2023-04-07 08:34:52 | -0.00045719 | -2.3486 | -166.6351 | 0 | Close
10419 | 2 | 4 | CC DChg | 03:39:30 | 86:44:43 | -0.11273 | 4.0548 | 0.41239 | 29.26 | 0 | 0 | 0.41239 | 29.26 | 0.00171617 | 121.77 | 0 | 0 | 0.00171617 | 121.77 | 2023-04-07 08:35:22 | -0.0004571 | -1.8788 | -133.3018 | 0 | Close
10420 | 2 | 4 | CC DChg | 03:40:00 | 86:45:13 | -0.11273 | 4.0544 | 0.41333 | 29.33 | 0 | 0 | 0.41333 | 29.33 | 0.00171998 | 122.04 | 0 | 0 | 0.00171998 | 122.04 | 2023-04-07 08:35:52 | -0.00045705 | -2.3487 | -166.643 | 0 | Close
10421 | 2 | 4 | CC DChg | 03:40:30 | 86:45:43 | -0.11272 | 4.0539 | 0.41427 | 29.39 | 0 | 0 | 0.41427 | 29.39 | 0.00172379 | 122.31 | 0 | 0 | 0.00172379 | 122.31 | 2023-04-07 08:36:22 | -0.00045696 | -1.8788 | -133.3018 | 0 | Close
10422 | 2 | 4 | CC DChg | 03:41:00 | 86:46:13 | -0.11273 | 4.0535 | 0.41521 | 29.46 | 0 | 0 | 0.41521 | 29.46 | 0.0017276 | 122.58 | 0 | 0 | 0.0017276 | 122.58 | 2023-04-07 08:36:52 | -0.00045695 | -2.3484 | -166.6272 | 0 | Close
10423 | 2 | 4 | CC DChg | 03:41:30 | 86:46:43 | -0.11272 | 4.053 | 0.41615 | 29.53 | 0 | 0 | 0.41615 | 29.53 | 0.0017314 | 122.85 | 0 | 0 | 0.0017314 | 122.85 | 2023-04-07 08:37:22 | -0.00045685 | -1.8788 | -133.3081 | 0 | Close
10424 | 2 | 4 | CC DChg | 03:42:00 | 86:47:13 | -0.11273 | 4.0526 | 0.41709 | 29.59 | 0 | 0 | 0.41709 | 29.59 | 0.00173521 | 123.12 | 0 | 0 | 0.00173521 | 123.12 | 2023-04-07 08:37:52 | -0.00045685 | -2.3486 | -166.6351 | 0 | Close
10425 | 2 | 4 | CC DChg | 03:42:30 | 86:47:43 | -0.11272 | 4.0522 | 0.41803 | 29.66 | 0 | 0 | 0.41803 | 29.66 | 0.00173902 | 123.39 | 0 | 0 | 0.00173902 | 123.39 | 2023-04-07 08:38:22 | -0.00045676 | -2.3486 | -166.6351 | 0 | Close
10426 | 2 | 4 | CC DChg | 03:43:00 | 86:48:13 | -0.11273 | 4.0517 | 0.41897 | 29.73 | 0 | 0 | 0.41897 | 29.73 | 0.00174282 | 123.66 | 0 | 0 | 0.00174282 | 123.66 | 2023-04-07 08:38:52 | -0.00045675 | -1.8788 | -133.3081 | 0 | Close
10427 | 2 | 4 | CC DChg | 03:43:30 | 86:48:43 | -0.11273 | 4.0512 | 0.41991 | 29.79 | 0 | 0 | 0.41991 | 29.79 | 0.00174663 | 123.93 | 0 | 0 | 0.00174663 | 123.93 | 2023-04-07 08:39:22 | -0.00045669 | -1.8788 | -133.3081 | 0 | Close
10428 | 2 | 4 | CC DChg | 03:44:00 | 86:49:13 | -0.11272 | 4.0508 | 0.42085 | 29.86 | 0 | 0 | 0.42085 | 29.86 | 0.00175044 | 124.2 | 0 | 0 | 0.00175044 | 124.2 | 2023-04-07 08:39:52 | -0.00045661 | -2.3484 | -166.6272 | 0 | Close
10429 | 2 | 4 | CC DChg | 03:44:30 | 86:49:43 | -0.11272 | 4.0504 | 0.42178 | 29.93 | 0 | 0 | 0.42178 | 29.93 | 0.00175424 | 124.47 | 0 | 0 | 0.00175424 | 124.47 | 2023-04-07 08:40:22 | -0.00045656 | -2.3487 | -166.643 | 0 | Close
10430 | 2 | 4 | CC DChg | 03:45:00 | 86:50:13 | -0.11273 | 4.0499 | 0.42272 | 29.99 | 0 | 0 | 0.42272 | 29.99 | 0.00175805 | 124.74 | 0 | 0 | 0.00175805 | 124.74 | 2023-04-07 08:40:52 | -0.00045655 | -1.8788 | -133.3081 | 0 | Close
10431 | 2 | 4 | CC DChg | 03:45:30 | 86:50:43 | -0.11274 | 4.0495 | 0.42366 | 30.06 | 0 | 0 | 0.42366 | 30.06 | 0.00176185 | 125.01 | 0 | 0 | 0.00176185 | 125.01 | 2023-04-07 08:41:22 | -0.00045654 | -2.3484 | -166.6272 | 0 | Close
10432 | 2 | 4 | CC DChg | 03:46:00 | 86:51:13 | -0.11273 | 4.049 | 0.4246 | 30.13 | 0 | 0 | 0.4246 | 30.13 | 0.00176565 | 125.28 | 0 | 0 | 0.00176565 | 125.28 | 2023-04-07 08:41:52 | -0.00045644 | -1.8788 | -133.3018 | 0 | Close
10433 | 2 | 4 | CC DChg | 03:46:30 | 86:51:43 | -0.11272 | 4.0486 | 0.42554 | 30.19 | 0 | 0 | 0.42554 | 30.19 | 0.00176946 | 125.55 | 0 | 0 | 0.00176946 | 125.55 | 2023-04-07 08:42:22 | -0.00045636 | -2.3486 | -166.6351 | 0 | Close
10434 | 2 | 4 | CC DChg | 03:47:00 | 86:52:13 | -0.11272 | 4.0481 | 0.42648 | 30.26 | 0 | 0 | 0.42648 | 30.26 | 0.00177326 | 125.82 | 0 | 0 | 0.00177326 | 125.82 | 2023-04-07 08:42:52 | -0.0004563 | -1.8788 | -133.3081 | 0 | Close
10435 | 2 | 4 | CC DChg | 03:47:30 | 86:52:43 | -0.11272 | 4.0477 | 0.42742 | 30.33 | 0 | 0 | 0.42742 | 30.33 | 0.00177706 | 126.09 | 0 | 0 | 0.00177706 | 126.09 | 2023-04-07 08:43:22 | -0.00045626 | -2.3486 | -166.6351 | 0 | Close
10436 | 2 | 4 | CC DChg | 03:48:00 | 86:53:13 | -0.11273 | 4.0472 | 0.42836 | 30.39 | 0 | 0 | 0.42836 | 30.39 | 0.00178087 | 126.36 | 0 | 0 | 0.00178087 | 126.36 | 2023-04-07 08:43:52 | -0.00045624 | -1.8788 | -133.3081 | 0 | Close
10437 | 2 | 4 | CC DChg | 03:48:30 | 86:53:43 | -0.11274 | 4.0469 | 0.4293 | 30.46 | 0 | 0 | 0.4293 | 30.46 | 0.00178467 | 126.63 | 0 | 0 | 0.00178467 | 126.63 | 2023-04-07 08:44:22 | -0.00045625 | -3.1314 | -222.1802 | 0 | Close
10438 | 2 | 4 | CC DChg | 03:49:00 | 86:54:13 | -0.11272 | 4.0463 | 0.43024 | 30.53 | 0 | 0 | 0.43024 | 30.53 | 0.00178847 | 126.9 | 0 | 0 | 0.00178847 | 126.9 | 2023-04-07 08:44:52 | -0.0004561 | -1.5658 | -111.0953 | 0 | Close
10439 | 2 | 4 | CC DChg | 03:49:30 | 86:54:43 | -0.11274 | 4.0459 | 0.43118 | 30.59 | 0 | 0 | 0.43118 | 30.59 | 0.00179227 | 127.17 | 0 | 0 | 0.00179227 | 127.17 | 2023-04-07 08:45:22 | -0.00045613 | -2.3486 | -166.6351 | 0 | Close
10440 | 2 | 4 | CC DChg | 03:50:00 | 86:55:13 | -0.11274 | 4.0455 | 0.43212 | 30.66 | 0 | 0 | 0.43212 | 30.66 | 0.00179607 | 127.44 | 0 | 0 | 0.00179607 | 127.44 | 2023-04-07 08:45:52 | -0.00045609 | -2.3487 | -166.643 | 0 | Close
10441 | 2 | 4 | CC DChg | 03:50:30 | 86:55:43 | -0.11274 | 4.045 | 0.43306 | 30.73 | 0 | 0 | 0.43306 | 30.73 | 0.00179987 | 127.7 | 0 | 0 | 0.00179987 | 127.7 | 2023-04-07 08:46:22 | -0.00045603 | -1.8789 | -133.3144 | 0 | Close
10442 | 2 | 4 | CC DChg | 03:51:00 | 86:56:13 | -0.11275 | 4.0446 | 0.434 | 30.79 | 0 | 0 | 0.434 | 30.79 | 0.00180367 | 127.97 | 0 | 0 | 0.00180367 | 127.97 | 2023-04-07 08:46:52 | -0.00045603 | -2.3487 | -166.643 | 0 | Close
10443 | 2 | 4 | CC DChg | 03:51:30 | 86:56:43 | -0.11274 | 4.0442 | 0.43494 | 30.86 | 0 | 0 | 0.43494 | 30.86 | 0.00180747 | 128.24 | 0 | 0 | 0.00180747 | 128.24 | 2023-04-07 08:47:22 | -0.00045594 | -2.3486 | -166.6351 | 0 | Close
10444 | 2 | 4 | CC DChg | 03:52:00 | 86:57:13 | -0.11273 | 4.0437 | 0.43588 | 30.93 | 0 | 0 | 0.43588 | 30.93 | 0.00181127 | 128.51 | 0 | 0 | 0.00181127 | 128.51 | 2023-04-07 08:47:52 | -0.00045585 | -1.8788 | -133.3081 | 0 | Close
10445 | 2 | 4 | CC DChg | 03:52:30 | 86:57:43 | -0.11274 | 4.0433 | 0.43682 | 30.99 | 0 | 0 | 0.43682 | 30.99 | 0.00181507 | 128.78 | 0 | 0 | 0.00181507 | 128.78 | 2023-04-07 08:48:22 | -0.00045584 | -2.3487 | -166.643 | 0 | Close
10446 | 2 | 4 | CC DChg | 03:53:00 | 86:58:13 | -0.11275 | 4.0428 | 0.43775 | 31.06 | 0 | 0 | 0.43775 | 31.06 | 0.00181887 | 129.05 | 0 | 0 | 0.00181887 | 129.05 | 2023-04-07 08:48:52 | -0.00045583 | -1.8788 | -133.3081 | 0 | Close
10447 | 2 | 4 | CC DChg | 03:53:30 | 86:58:43 | -0.11273 | 4.0424 | 0.43869 | 31.13 | 0 | 0 | 0.43869 | 31.13 | 0.00182266 | 129.32 | 0 | 0 | 0.00182266 | 129.32 | 2023-04-07 08:49:22 | -0.0004557 | -2.3487 | -166.643 | 0 | Close
10448 | 2 | 4 | CC DChg | 03:54:00 | 86:59:13 | -0.11272 | 4.042 | 0.43963 | 31.19 | 0 | 0 | 0.43963 | 31.19 | 0.00182646 | 129.59 | 0 | 0 | 0.00182646 | 129.59 | 2023-04-07 08:49:52 | -0.00045561 | -2.3487 | -166.643 | 0 | Close
10449 | 2 | 4 | CC DChg | 03:54:30 | 86:59:43 | -0.11273 | 4.0415 | 0.44057 | 31.26 | 0 | 0 | 0.44057 | 31.26 | 0.00183026 | 129.86 | 0 | 0 | 0.00183026 | 129.86 | 2023-04-07 08:50:22 | -0.0004556 | -1.8788 | -133.3081 | 0 | Close
10450 | 2 | 4 | CC DChg | 03:55:00 | 87:00:13 | -0.11275 | 4.041 | 0.44151 | 31.33 | 0 | 0 | 0.44151 | 31.33 | 0.00183406 | 130.13 | 0 | 0 | 0.00183406 | 130.13 | 2023-04-07 08:50:52 | -0.00045562 | -1.8788 | -133.3081 | 0 | Close
10451 | 2 | 4 | CC DChg | 03:55:30 | 87:00:43 | -0.11274 | 4.0407 | 0.44245 | 31.39 | 0 | 0 | 0.44245 | 31.39 | 0.00183785 | 130.4 | 0 | 0 | 0.00183785 | 130.4 | 2023-04-07 08:51:22 | -0.00045555 | -3.1314 | -222.1802 | 0 | Close
10452 | 2 | 4 | CC DChg | 03:56:00 | 87:01:13 | -0.11273 | 4.0402 | 0.44339 | 31.46 | 0 | 0 | 0.44339 | 31.46 | 0.00184165 | 130.67 | 0 | 0 | 0.00184165 | 130.67 | 2023-04-07 08:51:52 | -0.00045545 | -1.8789 | -133.3144 | 0 | Close
10453 | 2 | 4 | CC DChg | 03:56:30 | 87:01:43 | -0.11273 | 4.0398 | 0.44433 | 31.53 | 0 | 0 | 0.44433 | 31.53 | 0.00184544 | 130.94 | 0 | 0 | 0.00184544 | 130.94 | 2023-04-07 08:52:22 | -0.00045541 | -2.3486 | -166.6351 | 0 | Close
10454 | 2 | 4 | CC DChg | 03:57:00 | 87:02:13 | -0.11275 | 4.0393 | 0.44527 | 31.59 | 0 | 0 | 0.44527 | 31.59 | 0.00184924 | 131.21 | 0 | 0 | 0.00184924 | 131.21 | 2023-04-07 08:52:52 | -0.00045543 | -1.879 | -133.3207 | 0 | Close
10455 | 2 | 4 | CC DChg | 03:57:30 | 87:02:43 | -0.11275 | 4.0389 | 0.44621 | 31.66 | 0 | 0 | 0.44621 | 31.66 | 0.00185303 | 131.48 | 0 | 0 | 0.00185303 | 131.48 | 2023-04-07 08:53:22 | -0.00045539 | -2.3487 | -166.643 | 0 | Close
10456 | 2 | 4 | CC DChg | 03:58:00 | 87:03:13 | -0.11274 | 4.0385 | 0.44715 | 31.73 | 0 | 0 | 0.44715 | 31.73 | 0.00185683 | 131.75 | 0 | 0 | 0.00185683 | 131.75 | 2023-04-07 08:53:52 | -0.0004553 | -2.3486 | -166.6351 | 0 | Close
10457 | 2 | 4 | CC DChg | 03:58:30 | 87:03:43 | -0.11274 | 4.038 | 0.44809 | 31.79 | 0 | 0 | 0.44809 | 31.79 | 0.00186062 | 132.02 | 0 | 0 | 0.00186062 | 132.02 | 2023-04-07 08:54:22 | -0.00045524 | -1.8789 | -133.3144 | 0 | Close
10458 | 2 | 4 | CC DChg | 03:59:00 | 87:04:13 | -0.11274 | 4.0375 | 0.44903 | 31.86 | 0 | 0 | 0.44903 | 31.86 | 0.00186441 | 132.28 | 0 | 0 | 0.00186441 | 132.28 | 2023-04-07 08:54:52 | -0.00045519 | -1.8788 | -133.3081 | 0 | Close
10459 | 2 | 4 | CC DChg | 03:59:30 | 87:04:43 | -0.11273 | 4.037 | 0.44997 | 31.93 | 0 | 0 | 0.44997 | 31.93 | 0.00186821 | 132.55 | 0 | 0 | 0.00186821 | 132.55 | 2023-04-07 08:55:22 | -0.00045509 | -1.8789 | -133.3144 | 0 | Close
10460 | 2 | 4 | CC DChg | 04:00:00 | 87:05:13 | -0.11274 | 4.0367 | 0.45091 | 31.99 | 0 | 0 | 0.45091 | 31.99 | 0.001872 | 132.82 | 0 | 0 | 0.001872 | 132.82 | 2023-04-07 08:55:52 | -0.0004551 | -3.1316 | -222.1907 | 0 | Close
10461 | 2 | 4 | CC DChg | 04:00:30 | 87:05:43 | -0.11273 | 4.0363 | 0.45185 | 32.06 | 0 | 0 | 0.45185 | 32.06 | 0.00187579 | 133.09 | 0 | 0 | 0.00187579 | 133.09 | 2023-04-07 08:56:22 | -0.00045501 | -2.3486 | -166.6351 | 0 | Close
10462 | 2 | 4 | CC DChg | 04:01:00 | 87:06:13 | -0.11274 | 4.0358 | 0.45279 | 32.13 | 0 | 0 | 0.45279 | 32.13 | 0.00187958 | 133.36 | 0 | 0 | 0.00187958 | 133.36 | 2023-04-07 08:56:52 | -0.000455 | -1.8788 | -133.3081 | 0 | Close
10463 | 2 | 4 | CC DChg | 04:01:30 | 87:06:43 | -0.11273 | 4.0353 | 0.45373 | 32.19 | 0 | 0 | 0.45373 | 32.19 | 0.00188337 | 133.63 | 0 | 0 | 0.00188337 | 133.63 | 2023-04-07 08:57:22 | -0.0004549 | -1.8789 | -133.3144 | 0 | Close
10464 | 2 | 4 | CC DChg | 04:02:00 | 87:07:13 | -0.11273 | 4.0349 | 0.45466 | 32.26 | 0 | 0 | 0.45466 | 32.26 | 0.00188716 | 133.9 | 0 | 0 | 0.00188716 | 133.9 | 2023-04-07 08:57:52 | -0.00045485 | -2.3483 | -166.6194 | 0 | Close
10465 | 2 | 4 | CC DChg | 04:02:30 | 87:07:43 | -0.11273 | 4.0345 | 0.4556 | 32.33 | 0 | 0 | 0.4556 | 32.33 | 0.00189095 | 134.17 | 0 | 0 | 0.00189095 | 134.17 | 2023-04-07 08:58:22 | -0.00045481 | -2.3487 | -166.643 | 0 | Close
10466 | 2 | 4 | CC DChg | 04:03:00 | 87:08:13 | -0.11273 | 4.034 | 0.45654 | 32.39 | 0 | 0 | 0.45654 | 32.39 | 0.00189474 | 134.44 | 0 | 0 | 0.00189474 | 134.44 | 2023-04-07 08:58:52 | -0.00045475 | -1.8788 | -133.3081 | 0 | Close
10467 | 2 | 4 | CC DChg | 04:03:30 | 87:08:43 | -0.11273 | 4.0336 | 0.45748 | 32.46 | 0 | 0 | 0.45748 | 32.46 | 0.00189853 | 134.71 | 0 | 0 | 0.00189853 | 134.71 | 2023-04-07 08:59:22 | -0.00045471 | -2.3487 | -166.643 | 0 | Close
10468 | 2 | 4 | CC DChg | 04:04:00 | 87:09:13 | -0.11273 | 4.0332 | 0.45842 | 32.53 | 0 | 0 | 0.45842 | 32.53 | 0.00190232 | 134.97 | 0 | 0 | 0.00190232 | 134.97 | 2023-04-07 08:59:52 | -0.00045466 | -2.3487 | -166.643 | 0 | Close
10469 | 2 | 4 | CC DChg | 04:04:30 | 87:09:43 | -0.11274 | 4.0327 | 0.45936 | 32.59 | 0 | 0 | 0.45936 | 32.59 | 0.00190611 | 135.24 | 0 | 0 | 0.00190611 | 135.24 | 2023-04-07 09:00:21 | -0.00045465 | -1.8788 | -133.3081 | 0 | Close
10470 | 2 | 4 | CC DChg | 04:05:00 | 87:10:13 | -0.11274 | 4.0323 | 0.4603 | 32.66 | 0 | 0 | 0.4603 | 32.66 | 0.0019099 | 135.51 | 0 | 0 | 0.0019099 | 135.51 | 2023-04-07 09:00:51 | -0.0004546 | -2.3487 | -166.643 | 0 | Close
10471 | 2 | 4 | CC DChg | 04:05:30 | 87:10:43 | -0.11274 | 4.0319 | 0.46124 | 32.73 | 0 | 0 | 0.46124 | 32.73 | 0.00191369 | 135.78 | 0 | 0 | 0.00191369 | 135.78 | 2023-04-07 09:01:21 | -0.00045456 | -2.3486 | -166.6351 | 0 | Close
10472 | 2 | 4 | CC DChg | 04:06:00 | 87:11:13 | -0.11274 | 4.0315 | 0.46218 | 32.79 | 0 | 0 | 0.46218 | 32.79 | 0.00191748 | 136.05 | 0 | 0 | 0.00191748 | 136.05 | 2023-04-07 09:01:51 | -0.00045451 | -2.3487 | -166.643 | 0 | Close
10473 | 2 | 4 | CC DChg | 04:06:30 | 87:11:43 | -0.11275 | 4.031 | 0.46312 | 32.86 | 0 | 0 | 0.46312 | 32.86 | 0.00192126 | 136.32 | 0 | 0 | 0.00192126 | 136.32 | 2023-04-07 09:02:21 | -0.0004545 | -1.8789 | -133.3144 | 0 | Close
10474 | 2 | 4 | CC DChg | 04:07:00 | 87:12:13 | -0.11273 | 4.0306 | 0.46406 | 32.93 | 0 | 0 | 0.46406 | 32.93 | 0.00192505 | 136.59 | 0 | 0 | 0.00192505 | 136.59 | 2023-04-07 09:02:51 | -0.00045437 | -2.3487 | -166.643 | 0 | Close
10475 | 2 | 4 | CC DChg | 04:07:30 | 87:12:43 | -0.11274 | 4.0302 | 0.465 | 32.99 | 0 | 0 | 0.465 | 32.99 | 0.00192884 | 136.86 | 0 | 0 | 0.00192884 | 136.86 | 2023-04-07 09:03:21 | -0.00045436 | -2.3487 | -166.643 | 0 | Close
10476 | 2 | 4 | CC DChg | 04:08:00 | 87:13:13 | -0.11273 | 4.0297 | 0.46594 | 33.06 | 0 | 0 | 0.46594 | 33.06 | 0.00193262 | 137.12 | 0 | 0 | 0.00193262 | 137.12 | 2023-04-07 09:03:51 | -0.00045427 | -1.8788 | -133.3081 | 0 | Close
10477 | 2 | 4 | CC DChg | 04:08:30 | 87:13:43 | -0.11275 | 4.0293 | 0.46688 | 33.13 | 0 | 0 | 0.46688 | 33.13 | 0.00193641 | 137.39 | 0 | 0 | 0.00193641 | 137.39 | 2023-04-07 09:04:21 | -0.0004543 | -2.3487 | -166.643 | 0 | Close
10478 | 2 | 4 | CC DChg | 04:09:00 | 87:14:13 | -0.11273 | 4.0288 | 0.46782 | 33.19 | 0 | 0 | 0.46782 | 33.19 | 0.00194019 | 137.66 | 0 | 0 | 0.00194019 | 137.66 | 2023-04-07 09:04:51 | -0.00045417 | -1.8788 | -133.3081 | 0 | Close
10479 | 2 | 4 | CC DChg | 04:09:30 | 87:14:43 | -0.11273 | 4.0284 | 0.46876 | 33.26 | 0 | 0 | 0.46876 | 33.26 | 0.00194398 | 137.93 | 0 | 0 | 0.00194398 | 137.93 | 2023-04-07 09:05:21 | -0.00045412 | -2.3487 | -166.643 | 0 | Close
10480 | 2 | 4 | CC DChg | 04:10:00 | 87:15:13 | -0.11273 | 4.028 | 0.4697 | 33.33 | 0 | 0 | 0.4697 | 33.33 | 0.00194776 | 138.2 | 0 | 0 | 0.00194776 | 138.2 | 2023-04-07 09:05:51 | -0.00045408 | -2.3486 | -166.6351 | 0 | Close
10481 | 2 | 4 | CC DChg | 04:10:30 | 87:15:43 | -0.11273 | 4.0275 | 0.47064 | 33.39 | 0 | 0 | 0.47064 | 33.39 | 0.00195154 | 138.47 | 0 | 0 | 0.00195154 | 138.47 | 2023-04-07 09:06:21 | -0.00045402 | -1.8789 | -133.3144 | 0 | Close
10482 | 2 | 4 | CC DChg | 04:11:00 | 87:16:13 | -0.11272 | 4.0271 | 0.47158 | 33.46 | 0 | 0 | 0.47158 | 33.46 | 0.00195533 | 138.73 | 0 | 0 | 0.00195533 | 138.73 | 2023-04-07 09:06:51 | -0.00045393 | -2.3486 | -166.6351 | 0 | Close
10483 | 2 | 4 | CC DChg | 04:11:30 | 87:16:43 | -0.11274 | 4.0267 | 0.47251 | 33.53 | 0 | 0 | 0.47251 | 33.53 | 0.00195911 | 139 | 0 | 0 | 0.00195911 | 139 | 2023-04-07 09:07:21 | -0.00045397 | -2.3488 | -166.6509 | 0 | Close
10484 | 2 | 4 | CC DChg | 04:12:00 | 87:17:13 | -0.11275 | 4.0262 | 0.47345 | 33.59 | 0 | 0 | 0.47345 | 33.59 | 0.00196289 | 139.27 | 0 | 0 | 0.00196289 | 139.27 | 2023-04-07 09:07:51 | -0.00045395 | -1.8788 | -133.3081 | 0 | Close
10485 | 2 | 4 | CC DChg | 04:12:30 | 87:17:43 | -0.11274 | 4.0259 | 0.47439 | 33.66 | 0 | 0 | 0.47439 | 33.66 | 0.00196668 | 139.54 | 0 | 0 | 0.00196668 | 139.54 | 2023-04-07 09:08:21 | -0.00045388 | -3.1314 | -222.1802 | 0 | Close
10486 | 2 | 4 | CC DChg | 04:13:00 | 87:18:13 | -0.11274 | 4.0254 | 0.47533 | 33.73 | 0 | 0 | 0.47533 | 33.73 | 0.00197046 | 139.81 | 0 | 0 | 0.00197046 | 139.81 | 2023-04-07 09:08:51 | -0.00045382 | -1.879 | -133.3207 | 0 | Close
10487 | 2 | 4 | CC DChg | 04:13:30 | 87:18:43 | -0.11273 | 4.0249 | 0.47627 | 33.79 | 0 | 0 | 0.47627 | 33.79 | 0.00197424 | 140.08 | 0 | 0 | 0.00197424 | 140.08 | 2023-04-07 09:09:21 | -0.00045373 | -1.8789 | -133.3144 | 0 | Close
10488 | 2 | 4 | CC DChg | 04:14:00 | 87:19:13 | -0.11273 | 4.0245 | 0.47721 | 33.86 | 0 | 0 | 0.47721 | 33.86 | 0.00197802 | 140.34 | 0 | 0 | 0.00197802 | 140.34 | 2023-04-07 09:09:51 | -0.00045368 | -2.3486 | -166.6351 | 0 | Close
10489 | 2 | 4 | CC DChg | 04:14:30 | 87:19:43 | -0.11273 | 4.0241 | 0.47815 | 33.93 | 0 | 0 | 0.47815 | 33.93 | 0.0019818 | 140.61 | 0 | 0 | 0.0019818 | 140.61 | 2023-04-07 09:10:21 | -0.00045364 | -2.3486 | -166.6351 | 0 | Close
10490 | 2 | 4 | CC DChg | 04:15:00 | 87:20:13 | -0.11274 | 4.0236 | 0.47909 | 33.99 | 0 | 0 | 0.47909 | 33.99 | 0.00198558 | 140.88 | 0 | 0 | 0.00198558 | 140.88 | 2023-04-07 09:10:51 | -0.00045362 | -1.8789 | -133.3144 | 0 | Close
10491 | 2 | 4 | CC DChg | 04:15:30 | 87:20:43 | -0.11272 | 4.0232 | 0.48003 | 34.06 | 0 | 0 | 0.48003 | 34.06 | 0.00198936 | 141.15 | 0 | 0 | 0.00198936 | 141.15 | 2023-04-07 09:11:21 | -0.0004535 | -2.3486 | -166.6351 | 0 | Close
10492 | 2 | 4 | CC DChg | 04:16:00 | 87:21:13 | -0.11273 | 4.0228 | 0.48097 | 34.13 | 0 | 0 | 0.48097 | 34.13 | 0.00199314 | 141.42 | 0 | 0 | 0.00199314 | 141.42 | 2023-04-07 09:11:51 | -0.00045349 | -2.3486 | -166.6351 | 0 | Close
10493 | 2 | 4 | CC DChg | 04:16:30 | 87:21:43 | -0.11273 | 4.0224 | 0.48191 | 34.19 | 0 | 0 | 0.48191 | 34.19 | 0.00199692 | 141.69 | 0 | 0 | 0.00199692 | 141.69 | 2023-04-07 09:12:21 | -0.00045345 | -2.3487 | -166.643 | 0 | Close
10494 | 2 | 4 | CC DChg | 04:17:00 | 87:22:13 | -0.11275 | 4.0219 | 0.48285 | 34.26 | 0 | 0 | 0.48285 | 34.26 | 0.0020007 | 141.95 | 0 | 0 | 0.0020007 | 141.95 | 2023-04-07 09:12:51 | -0.00045347 | -1.8789 | -133.3144 | 0 | Close
10495 | 2 | 4 | CC DChg | 04:17:30 | 87:22:43 | -0.11272 | 4.0214 | 0.48379 | 34.33 | 0 | 0 | 0.48379 | 34.33 | 0.00200448 | 142.22 | 0 | 0 | 0.00200448 | 142.22 | 2023-04-07 09:13:21 | -0.00045329 | -1.8788 | -133.3081 | 0 | Close
10496 | 2 | 4 | CC DChg | 04:18:00 | 87:23:13 | -0.11274 | 4.0209 | 0.48473 | 34.39 | 0 | 0 | 0.48473 | 34.39 | 0.00200825 | 142.49 | 0 | 0 | 0.00200825 | 142.49 | 2023-04-07 09:13:51 | -0.00045332 | -1.8788 | -133.3081 | 0 | Close
10497 | 2 | 4 | CC DChg | 04:18:30 | 87:23:43 | -0.11273 | 4.0206 | 0.48567 | 34.46 | 0 | 0 | 0.48567 | 34.46 | 0.00201203 | 142.76 | 0 | 0 | 0.00201203 | 142.76 | 2023-04-07 09:14:21 | -0.00045324 | -3.1316 | -222.1907 | 0 | Close
10498 | 2 | 4 | CC DChg | 04:19:00 | 87:24:13 | -0.11273 | 4.0202 | 0.48661 | 34.53 | 0 | 0 | 0.48661 | 34.53 | 0.00201581 | 143.03 | 0 | 0 | 0.00201581 | 143.03 | 2023-04-07 09:14:51 | -0.0004532 | -2.3487 | -166.643 | 0 | Close
10499 | 2 | 4 | CC DChg | 04:19:30 | 87:24:43 | -0.11273 | 4.0198 | 0.48755 | 34.59 | 0 | 0 | 0.48755 | 34.59 | 0.00201958 | 143.29 | 0 | 0 | 0.00201958 | 143.29 | 2023-04-07 09:15:21 | -0.00045315 | -2.3487 | -166.643 | 0 | Close
10500 | 2 | 4 | CC DChg | 04:20:00 | 87:25:13 | -0.11273 | 4.0194 | 0.48849 | 34.66 | 0 | 0 | 0.48849 | 34.66 | 0.00202336 | 143.56 | 0 | 0 | 0.00202336 | 143.56 | 2023-04-07 09:15:51 | -0.00045311 | -2.3487 | -166.643 | 0 | Close
10501 | 2 | 4 | CC DChg | 04:20:30 | 87:25:43 | -0.11273 | 4.0189 | 0.48942 | 34.73 | 0 | 0 | 0.48942 | 34.73 | 0.00202714 | 143.83 | 0 | 0 | 0.00202714 | 143.83 | 2023-04-07 09:16:21 | -0.00045305 | -1.8788 | -133.3081 | 0 | Close
10502 | 2 | 4 | CC DChg | 04:21:00 | 87:26:13 | -0.11274 | 4.0184 | 0.49036 | 34.79 | 0 | 0 | 0.49036 | 34.79 | 0.00203091 | 144.1 | 0 | 0 | 0.00203091 | 144.1 | 2023-04-07 09:16:51 | -0.00045303 | -1.8789 | -133.3144 | 0 | Close
10503 | 2 | 4 | CC DChg | 04:21:30 | 87:26:43 | -0.11273 | 4.0181 | 0.4913 | 34.86 | 0 | 0 | 0.4913 | 34.86 | 0.00203469 | 144.37 | 0 | 0 | 0.00203469 | 144.37 | 2023-04-07 09:17:21 | -0.00045296 | -3.1316 | -222.1907 | 0 | Close
10504 | 2 | 4 | CC DChg | 04:22:00 | 87:27:13 | -0.11274 | 4.0176 | 0.49224 | 34.93 | 0 | 0 | 0.49224 | 34.93 | 0.00203846 | 144.63 | 0 | 0 | 0.00203846 | 144.63 | 2023-04-07 09:17:51 | -0.00045294 | -1.8789 | -133.3144 | 0 | Close
10505 | 2 | 4 | CC DChg | 04:22:30 | 87:27:43 | -0.11272 | 4.0172 | 0.49318 | 34.99 | 0 | 0 | 0.49318 | 34.99 | 0.00204224 | 144.9 | 0 | 0 | 0.00204224 | 144.9 | 2023-04-07 09:18:21 | -0.00045282 | -2.3487 | -166.643 | 0 | Close
10506 | 2 | 4 | CC DChg | 04:23:00 | 87:28:13 | -0.11273 | 4.0168 | 0.49412 | 35.06 | 0 | 0 | 0.49412 | 35.06 | 0.00204601 | 145.17 | 0 | 0 | 0.00204601 | 145.17 | 2023-04-07 09:18:51 | -0.00045281 | -2.3486 | -166.6351 | 0 | Close
10507 | 2 | 4 | CC DChg | 04:23:30 | 87:28:43 | -0.11274 | 4.0163 | 0.49506 | 35.13 | 0 | 0 | 0.49506 | 35.13 | 0.00204978 | 145.44 | 0 | 0 | 0.00204978 | 145.44 | 2023-04-07 09:19:21 | -0.0004528 | -1.8789 | -133.3144 | 0 | Close
10508 | 2 | 4 | CC DChg | 04:24:00 | 87:29:13 | -0.11275 | 4.0159 | 0.496 | 35.19 | 0 | 0 | 0.496 | 35.19 | 0.00205356 | 145.7 | 0 | 0 | 0.00205356 | 145.7 | 2023-04-07 09:19:51 | -0.00045279 | -2.3487 | -166.643 | 0 | Close
10509 | 2 | 4 | CC DChg | 04:24:30 | 87:29:43 | -0.11274 | 4.0155 | 0.49694 | 35.26 | 0 | 0 | 0.49694 | 35.26 | 0.00205733 | 145.97 | 0 | 0 | 0.00205733 | 145.97 | 2023-04-07 09:20:21 | -0.00045271 | -2.3487 | -166.643 | 0 | Close
10510 | 2 | 4 | CC DChg | 04:25:00 | 87:30:13 | -0.11274 | 4.015 | 0.49788 | 35.33 | 0 | 0 | 0.49788 | 35.33 | 0.0020611 | 146.24 | 0 | 0 | 0.0020611 | 146.24 | 2023-04-07 09:20:51 | -0.00045265 | -1.8789 | -133.3144 | 0 | Close
10511 | 2 | 4 | CC DChg | 04:25:30 | 87:30:43 | -0.11274 | 4.0146 | 0.49882 | 35.39 | 0 | 0 | 0.49882 | 35.39 | 0.00206487 | 146.51 | 0 | 0 | 0.00206487 | 146.51 | 2023-04-07 09:21:21 | -0.00045261 | -2.3487 | -166.643 | 0 | Close
10512 | 2 | 4 | CC DChg | 04:26:00 | 87:31:13 | -0.11273 | 4.0142 | 0.49976 | 35.46 | 0 | 0 | 0.49976 | 35.46 | 0.00206864 | 146.77 | 0 | 0 | 0.00206864 | 146.77 | 2023-04-07 09:21:51 | -0.00045252 | -2.3487 | -166.643 | 0 | Close
10513 | 2 | 4 | CC DChg | 04:26:30 | 87:31:43 | -0.11274 | 4.0138 | 0.5007 | 35.53 | 0 | 0 | 0.5007 | 35.53 | 0.00207242 | 147.04 | 0 | 0 | 0.00207242 | 147.04 | 2023-04-07 09:22:21 | -0.00045252 | -2.3487 | -166.643 | 0 | Close
10514 | 2 | 4 | CC DChg | 04:27:00 | 87:32:13 | -0.11275 | 4.0134 | 0.50164 | 35.59 | 0 | 0 | 0.50164 | 35.59 | 0.00207619 | 147.31 | 0 | 0 | 0.00207619 | 147.31 | 2023-04-07 09:22:51 | -0.00045251 | -2.3488 | -166.6509 | 0 | Close
10515 | 2 | 4 | CC DChg | 04:27:30 | 87:32:43 | -0.11273 | 4.0129 | 0.50258 | 35.66 | 0 | 0 | 0.50258 | 35.66 | 0.00207996 | 147.58 | 0 | 0 | 0.00207996 | 147.58 | 2023-04-07 09:23:21 | -0.00045237 | -1.8788 | -133.3081 | 0 | Close
10516 | 2 | 4 | CC DChg | 04:28:00 | 87:33:13 | -0.11274 | 4.0124 | 0.50352 | 35.73 | 0 | 0 | 0.50352 | 35.73 | 0.00208373 | 147.84 | 0 | 0 | 0.00208373 | 147.84 | 2023-04-07 09:23:51 | -0.00045236 | -1.8789 | -133.3144 | 0 | Close
10517 | 2 | 4 | CC DChg | 04:28:30 | 87:33:43 | -0.11274 | 4.012 | 0.50446 | 35.79 | 0 | 0 | 0.50446 | 35.79 | 0.0020875 | 148.11 | 0 | 0 | 0.0020875 | 148.11 | 2023-04-07 09:24:21 | -0.00045231 | -2.3487 | -166.643 | 0 | Close
10518 | 2 | 4 | CC DChg | 04:29:00 | 87:34:13 | -0.11273 | 4.0116 | 0.5054 | 35.86 | 0 | 0 | 0.5054 | 35.86 | 0.00209126 | 148.38 | 0 | 0 | 0.00209126 | 148.38 | 2023-04-07 09:24:51 | -0.00045223 | -2.3487 | -166.643 | 0 | Close
10519 | 2 | 4 | CC DChg | 04:29:30 | 87:34:43 | -0.11274 | 4.0112 | 0.50633 | 35.93 | 0 | 0 | 0.50633 | 35.93 | 0.00209503 | 148.65 | 0 | 0 | 0.00209503 | 148.65 | 2023-04-07 09:25:21 | -0.00045222 | -2.3487 | -166.643 | 0 | Close
10520 | 2 | 4 | CC DChg | 04:30:00 | 87:35:13 | -0.11273 | 4.0108 | 0.50727 | 35.99 | 0 | 0 | 0.50727 | 35.99 | 0.0020988 | 148.91 | 0 | 0 | 0.0020988 | 148.91 | 2023-04-07 09:25:51 | -0.00045214 | -2.3487 | -166.643 | 0 | Close
10521 | 2 | 4 | CC DChg | 04:30:30 | 87:35:43 | -0.11273 | 4.0105 | 0.50821 | 36.06 | 0 | 0 | 0.50821 | 36.06 | 0.00210257 | 149.18 | 0 | 0 | 0.00210257 | 149.18 | 2023-04-07 09:26:21 | -0.0004521 | -3.1316 | -222.1907 | 0 | Close
10522 | 2 | 4 | CC DChg | 04:31:00 | 87:36:13 | -0.11273 | 4.0099 | 0.50915 | 36.13 | 0 | 0 | 0.50915 | 36.13 | 0.00210634 | 149.45 | 0 | 0 | 0.00210634 | 149.45 | 2023-04-07 09:26:51 | -0.00045204 | -1.5658 | -111.0953 | 0 | Close
10523 | 2 | 4 | CC DChg | 04:31:30 | 87:36:43 | -0.11273 | 4.0095 | 0.51009 | 36.19 | 0 | 0 | 0.51009 | 36.19 | 0.0021101 | 149.72 | 0 | 0 | 0.0021101 | 149.72 | 2023-04-07 09:27:21 | -0.00045199 | -2.3486 | -166.6351 | 0 | Close
10524 | 2 | 4 | CC DChg | 04:32:00 | 87:37:13 | -0.11274 | 4.0091 | 0.51103 | 36.26 | 0 | 0 | 0.51103 | 36.26 | 0.00211387 | 149.98 | 0 | 0 | 0.00211387 | 149.98 | 2023-04-07 09:27:51 | -0.00045199 | -2.3487 | -166.643 | 0 | Close
10525 | 2 | 4 | CC DChg | 04:32:30 | 87:37:43 | -0.11274 | 4.0087 | 0.51197 | 36.33 | 0 | 0 | 0.51197 | 36.33 | 0.00211764 | 150.25 | 0 | 0 | 0.00211764 | 150.25 | 2023-04-07 09:28:21 | -0.00045194 | -2.3487 | -166.643 | 0 | Close
10526 | 2 | 4 | CC DChg | 04:33:00 | 87:38:13 | -0.11274 | 4.0082 | 0.51291 | 36.39 | 0 | 0 | 0.51291 | 36.39 | 0.0021214 | 150.52 | 0 | 0 | 0.0021214 | 150.52 | 2023-04-07 09:28:51 | -0.00045188 | -1.8789 | -133.3144 | 0 | Close
10527 | 2 | 4 | CC DChg | 04:33:30 | 87:38:43 | -0.11274 | 4.0079 | 0.51385 | 36.46 | 0 | 0 | 0.51385 | 36.46 | 0.00212517 | 150.79 | 0 | 0 | 0.00212517 | 150.79 | 2023-04-07 09:29:21 | -0.00045185 | -3.1314 | -222.1802 | 0 | Close
10528 | 2 | 4 | CC DChg | 04:34:00 | 87:39:13 | -0.11274 | 4.0074 | 0.51479 | 36.53 | 0 | 0 | 0.51479 | 36.53 | 0.00212893 | 151.05 | 0 | 0 | 0.00212893 | 151.05 | 2023-04-07 09:29:51 | -0.00045179 | -1.8789 | -133.3144 | 0 | Close
10529 | 2 | 4 | CC DChg | 04:34:30 | 87:39:43 | -0.11275 | 4.007 | 0.51573 | 36.59 | 0 | 0 | 0.51573 | 36.59 | 0.0021327 | 151.32 | 0 | 0 | 0.0021327 | 151.32 | 2023-04-07 09:30:21 | -0.00045179 | -2.3488 | -166.6509 | 0 | Close
10530 | 2 | 4 | CC DChg | 04:35:00 | 87:40:13 | -0.11273 | 4.0065 | 0.51667 | 36.66 | 0 | 0 | 0.51667 | 36.66 | 0.00213646 | 151.59 | 0 | 0 | 0.00213646 | 151.59 | 2023-04-07 09:30:51 | -0.00045165 | -1.8789 | -133.3144 | 0 | Close
10531 | 2 | 4 | CC DChg | 04:35:30 | 87:40:43 | -0.11274 | 4.0061 | 0.51761 | 36.73 | 0 | 0 | 0.51761 | 36.73 | 0.00214022 | 151.85 | 0 | 0 | 0.00214022 | 151.85 | 2023-04-07 09:31:21 | -0.00045165 | -2.3487 | -166.643 | 0 | Close
10532 | 2 | 4 | CC DChg | 04:36:00 | 87:41:13 | -0.11273 | 4.0057 | 0.51855 | 36.79 | 0 | 0 | 0.51855 | 36.79 | 0.00214399 | 152.12 | 0 | 0 | 0.00214399 | 152.12 | 2023-04-07 09:31:51 | -0.00045156 | -2.3486 | -166.6351 | 0 | Close
10533 | 2 | 4 | CC DChg | 04:36:30 | 87:41:43 | -0.11274 | 4.0052 | 0.51949 | 36.86 | 0 | 0 | 0.51949 | 36.86 | 0.00214775 | 152.39 | 0 | 0 | 0.00214775 | 152.39 | 2023-04-07 09:32:21 | -0.00045155 | -1.8789 | -133.3144 | 0 | Close
10534 | 2 | 4 | CC DChg | 04:37:00 | 87:42:13 | -0.11274 | 4.0049 | 0.52043 | 36.93 | 0 | 0 | 0.52043 | 36.93 | 0.00215151 | 152.65 | 0 | 0 | 0.00215151 | 152.65 | 2023-04-07 09:32:51 | -0.00045151 | -3.1316 | -222.1907 | 0 | Close
10535 | 2 | 4 | CC DChg | 04:37:30 | 87:42:43 | -0.11273 | 4.0045 | 0.52137 | 36.99 | 0 | 0 | 0.52137 | 36.99 | 0.00215528 | 152.92 | 0 | 0 | 0.00215528 | 152.92 | 2023-04-07 09:33:21 | -0.00045143 | -2.3487 | -166.643 | 0 | Close
10536 | 2 | 4 | CC DChg | 04:38:00 | 87:43:13 | -0.11273 | 4.004 | 0.52231 | 37.06 | 0 | 0 | 0.52231 | 37.06 | 0.00215904 | 153.19 | 0 | 0 | 0.00215904 | 153.19 | 2023-04-07 09:33:51 | -0.00045137 | -1.8789 | -133.3144 | 0 | Close
10537 | 2 | 4 | CC DChg | 04:38:30 | 87:43:43 | -0.11274 | 4.0036 | 0.52325 | 37.13 | 0 | 0 | 0.52325 | 37.13 | 0.0021628 | 153.46 | 0 | 0 | 0.0021628 | 153.46 | 2023-04-07 09:34:21 | -0.00045137 | -2.3488 | -166.6509 | 0 | Close
10538 | 2 | 4 | CC DChg | 04:39:00 | 87:44:13 | -0.11273 | 4.0032 | 0.52418 | 37.19 | 0 | 0 | 0.52418 | 37.19 | 0.00216656 | 153.72 | 0 | 0 | 0.00216656 | 153.72 | 2023-04-07 09:34:51 | -0.00045128 | -2.3487 | -166.643 | 0 | Close
10539 | 2 | 4 | CC DChg | 04:39:30 | 87:44:43 | -0.11273 | 4.0027 | 0.52512 | 37.26 | 0 | 0 | 0.52512 | 37.26 | 0.00217032 | 153.99 | 0 | 0 | 0.00217032 | 153.99 | 2023-04-07 09:35:21 | -0.00045122 | -1.8789 | -133.3144 | 0 | Close
10540 | 2 | 4 | CC DChg | 04:40:00 | 87:45:13 | -0.11273 | 4.0023 | 0.52606 | 37.33 | 0 | 0 | 0.52606 | 37.33 | 0.00217408 | 154.26 | 0 | 0 | 0.00217408 | 154.26 | 2023-04-07 09:35:51 | -0.00045118 | -2.3487 | -166.643 | 0 | Close
10541 | 2 | 4 | CC DChg | 04:40:30 | 87:45:43 | -0.11273 | 4.0018 | 0.527 | 37.39 | 0 | 0 | 0.527 | 37.39 | 0.00217784 | 154.52 | 0 | 0 | 0.00217784 | 154.52 | 2023-04-07 09:36:21 | -0.00045112 | -1.8789 | -133.3144 | 0 | Close
10542 | 2 | 4 | CC DChg | 04:41:00 | 87:46:13 | -0.11273 | 4.0015 | 0.52794 | 37.46 | 0 | 0 | 0.52794 | 37.46 | 0.0021816 | 154.79 | 0 | 0 | 0.0021816 | 154.79 | 2023-04-07 09:36:51 | -0.00045109 | -3.1316 | -222.1907 | 0 | Close
10543 | 2 | 4 | CC DChg | 04:41:30 | 87:46:43 | -0.11273 | 4.0011 | 0.52888 | 37.53 | 0 | 0 | 0.52888 | 37.53 | 0.00218536 | 155.06 | 0 | 0 | 0.00218536 | 155.06 | 2023-04-07 09:37:21 | -0.00045104 | -2.3487 | -166.643 | 0 | Close
10544 | 2 | 4 | CC DChg | 04:42:00 | 87:47:13 | -0.11273 | 4.0007 | 0.52982 | 37.59 | 0 | 0 | 0.52982 | 37.59 | 0.00218912 | 155.32 | 0 | 0 | 0.00218912 | 155.32 | 2023-04-07 09:37:51 | -0.000451 | -2.3487 | -166.643 | 0 | Close
10545 | 2 | 4 | CC DChg | 04:42:30 | 87:47:43 | -0.11273 | 4.0003 | 0.53076 | 37.66 | 0 | 0 | 0.53076 | 37.66 | 0.00219288 | 155.59 | 0 | 0 | 0.00219288 | 155.59 | 2023-04-07 09:38:21 | -0.00045095 | -2.3486 | -166.6351 | 0 | Close
10546 | 2 | 4 | CC DChg | 04:43:00 | 87:48:13 | -0.11273 | 3.9999 | 0.5317 | 37.73 | 0 | 0 | 0.5317 | 37.73 | 0.00219663 | 155.86 | 0 | 0 | 0.00219663 | 155.86 | 2023-04-07 09:38:51 | -0.00045091 | -2.3487 | -166.643 | 0 | Close
10547 | 2 | 4 | CC DChg | 04:43:30 | 87:48:43 | -0.11273 | 3.9994 | 0.53264 | 37.79 | 0 | 0 | 0.53264 | 37.79 | 0.00220039 | 156.12 | 0 | 0 | 0.00220039 | 156.12 | 2023-04-07 09:39:21 | -0.00045085 | -1.8788 | -133.3018 | 0 | Close
10548 | 2 | 4 | CC DChg | 04:44:00 | 87:49:13 | -0.11273 | 3.9989 | 0.53358 | 37.86 | 0 | 0 | 0.53358 | 37.86 | 0.00220415 | 156.39 | 0 | 0 | 0.00220415 | 156.39 | 2023-04-07 09:39:51 | -0.0004508 | -1.879 | -133.3207 | 0 | Close
10549 | 2 | 4 | CC DChg | 04:44:30 | 87:49:43 | -0.11274 | 3.9986 | 0.53452 | 37.93 | 0 | 0 | 0.53452 | 37.93 | 0.00220791 | 156.66 | 0 | 0 | 0.00220791 | 156.66 | 2023-04-07 09:40:21 | -0.0004508 | -3.1314 | -222.1802 | 0 | Close
10550 | 2 | 4 | CC DChg | 04:45:00 | 87:50:13 | -0.11273 | 3.9981 | 0.53546 | 37.99 | 0 | 0 | 0.53546 | 37.99 | 0.00221166 | 156.92 | 0 | 0 | 0.00221166 | 156.92 | 2023-04-07 09:40:51 | -0.00045071 | -1.8788 | -133.3081 | 0 | Close
10551 | 2 | 4 | CC DChg | 04:45:30 | 87:50:43 | -0.11274 | 3.9977 | 0.5364 | 38.06 | 0 | 0 | 0.5364 | 38.06 | 0.00221542 | 157.19 | 0 | 0 | 0.00221542 | 157.19 | 2023-04-07 09:41:21 | -0.0004507 | -2.3487 | -166.643 | 0 | Close
10552 | 2 | 4 | CC DChg | 04:46:00 | 87:51:13 | -0.11273 | 3.9973 | 0.53734 | 38.13 | 0 | 0 | 0.53734 | 38.13 | 0.00221917 | 157.46 | 0 | 0 | 0.00221917 | 157.46 | 2023-04-07 09:41:51 | -0.00045062 | -2.3487 | -166.643 | 0 | Close
10553 | 2 | 4 | CC DChg | 04:46:30 | 87:51:43 | -0.11274 | 3.997 | 0.53828 | 38.19 | 0 | 0 | 0.53828 | 38.19 | 0.00222293 | 157.72 | 0 | 0 | 0.00222293 | 157.72 | 2023-04-07 09:42:21 | -0.00045062 | -3.1316 | -222.1907 | 0 | Close
10554 | 2 | 4 | CC DChg | 04:47:00 | 87:52:13 | -0.11273 | 3.9964 | 0.53922 | 38.26 | 0 | 0 | 0.53922 | 38.26 | 0.00222668 | 157.99 | 0 | 0 | 0.00222668 | 157.99 | 2023-04-07 09:42:51 | -0.00045051 | -1.5656 | -111.0848 | 0 | Close
10555 | 2 | 4 | CC DChg | 04:47:30 | 87:52:43 | -0.11272 | 3.996 | 0.54016 | 38.33 | 0 | 0 | 0.54016 | 38.33 | 0.00223044 | 158.25 | 0 | 0 | 0.00223044 | 158.25 | 2023-04-07 09:43:21 | -0.00045043 | -2.3487 | -166.643 | 0 | Close
10556 | 2 | 4 | CC DChg | 04:48:00 | 87:53:13 | -0.11273 | 3.9956 | 0.54109 | 38.39 | 0 | 0 | 0.54109 | 38.39 | 0.00223419 | 158.52 | 0 | 0 | 0.00223419 | 158.52 | 2023-04-07 09:43:51 | -0.00045042 | -2.3487 | -166.643 | 0 | Close
10557 | 2 | 4 | CC DChg | 04:48:30 | 87:53:43 | -0.11274 | 3.9952 | 0.54203 | 38.46 | 0 | 0 | 0.54203 | 38.46 | 0.00223794 | 158.79 | 0 | 0 | 0.00223794 | 158.79 | 2023-04-07 09:44:21 | -0.00045042 | -2.3484 | -166.6272 | 0 | Close
10558 | 2 | 4 | CC DChg | 04:49:00 | 87:54:13 | -0.11273 | 3.9947 | 0.54297 | 38.53 | 0 | 0 | 0.54297 | 38.53 | 0.0022417 | 159.05 | 0 | 0 | 0.0022417 | 159.05 | 2023-04-07 09:44:51 | -0.00045032 | -1.8789 | -133.3144 | 0 | Close
10559 | 2 | 4 | CC DChg | 04:49:30 | 87:54:43 | -0.11274 | 3.9943 | 0.54391 | 38.59 | 0 | 0 | 0.54391 | 38.59 | 0.00224545 | 159.32 | 0 | 0 | 0.00224545 | 159.32 | 2023-04-07 09:45:21 | -0.00045032 | -2.3486 | -166.6351 | 0 | Close
10560 | 2 | 4 | CC DChg | 04:50:00 | 87:55:13 | -0.11274 | 3.9939 | 0.54485 | 38.66 | 0 | 0 | 0.54485 | 38.66 | 0.0022492 | 159.59 | 0 | 0 | 0.0022492 | 159.59 | 2023-04-07 09:45:51 | -0.00045027 | -2.3487 | -166.643 | 0 | Close
10561 | 2 | 4 | CC DChg | 04:50:30 | 87:55:43 | -0.11273 | 3.9935 | 0.54579 | 38.73 | 0 | 0 | 0.54579 | 38.73 | 0.00225295 | 159.85 | 0 | 0 | 0.00225295 | 159.85 | 2023-04-07 09:46:21 | -0.00045019 | -2.3487 | -166.643 | 0 | Close
10562 | 2 | 4 | CC DChg | 04:51:00 | 87:56:13 | -0.11273 | 3.9931 | 0.54673 | 38.79 | 0 | 0 | 0.54673 | 38.79 | 0.00225671 | 160.12 | 0 | 0 | 0.00225671 | 160.12 | 2023-04-07 09:46:51 | -0.00045014 | -2.3487 | -166.643 | 0 | Close
10563 | 2 | 4 | CC DChg | 04:51:30 | 87:56:43 | -0.11274 | 3.9927 | 0.54767 | 38.86 | 0 | 0 | 0.54767 | 38.86 | 0.00226046 | 160.38 | 0 | 0 | 0.00226046 | 160.38 | 2023-04-07 09:47:21 | -0.00045014 | -2.3487 | -166.643 | 0 | Close
10564 | 2 | 4 | CC DChg | 04:52:00 | 87:57:13 | -0.11273 | 3.9922 | 0.54861 | 38.93 | 0 | 0 | 0.54861 | 38.93 | 0.00226421 | 160.65 | 0 | 0 | 0.00226421 | 160.65 | 2023-04-07 09:47:51 | -0.00045004 | -1.8788 | -133.3018 | 0 | Close
10565 | 2 | 4 | CC DChg | 04:52:30 | 87:57:43 | -0.11272 | 3.9918 | 0.54955 | 38.99 | 0 | 0 | 0.54955 | 38.99 | 0.00226796 | 160.92 | 0 | 0 | 0.00226796 | 160.92 | 2023-04-07 09:48:21 | -0.00044996 | -2.3486 | -166.6351 | 0 | Close
10566 | 2 | 4 | CC DChg | 04:53:00 | 87:58:13 | -0.11273 | 3.9914 | 0.55049 | 39.06 | 0 | 0 | 0.55049 | 39.06 | 0.00227171 | 161.18 | 0 | 0 | 0.00227171 | 161.18 | 2023-04-07 09:48:51 | -0.00044995 | -2.3487 | -166.643 | 0 | Close
10567 | 2 | 4 | CC DChg | 04:53:30 | 87:58:43 | -0.11274 | 3.991 | 0.55143 | 39.13 | 0 | 0 | 0.55143 | 39.13 | 0.00227546 | 161.45 | 0 | 0 | 0.00227546 | 161.45 | 2023-04-07 09:49:21 | -0.00044995 | -2.3486 | -166.6351 | 0 | Close
10568 | 2 | 4 | CC DChg | 04:54:00 | 87:59:13 | -0.11274 | 3.9906 | 0.55237 | 39.19 | 0 | 0 | 0.55237 | 39.19 | 0.00227921 | 161.71 | 0 | 0 | 0.00227921 | 161.71 | 2023-04-07 09:49:51 | -0.0004499 | -2.3486 | -166.6351 | 0 | Close
10569 | 2 | 4 | CC DChg | 04:54:30 | 87:59:43 | -0.11274 | 3.9902 | 0.55331 | 39.26 | 0 | 0 | 0.55331 | 39.26 | 0.00228295 | 161.98 | 0 | 0 | 0.00228295 | 161.98 | 2023-04-07 09:50:21 | -0.00044986 | -2.3487 | -166.643 | 0 | Close
10570 | 2 | 4 | CC DChg | 04:55:00 | 88:00:13 | -0.11273 | 3.9898 | 0.55425 | 39.33 | 0 | 0 | 0.55425 | 39.33 | 0.0022867 | 162.25 | 0 | 0 | 0.0022867 | 162.25 | 2023-04-07 09:50:51 | -0.00044977 | -2.3484 | -166.6272 | 0 | Close
10571 | 2 | 4 | CC DChg | 04:55:30 | 88:00:43 | -0.11273 | 3.9893 | 0.55519 | 39.39 | 0 | 0 | 0.55519 | 39.39 | 0.00229045 | 162.51 | 0 | 0 | 0.00229045 | 162.51 | 2023-04-07 09:51:21 | -0.00044971 | -1.8789 | -133.3144 | 0 | Close
10572 | 2 | 4 | CC DChg | 04:56:00 | 88:01:13 | -0.11273 | 3.9889 | 0.55613 | 39.46 | 0 | 0 | 0.55613 | 39.46 | 0.0022942 | 162.78 | 0 | 0 | 0.0022942 | 162.78 | 2023-04-07 09:51:51 | -0.00044967 | -2.3487 | -166.643 | 0 | Close
10573 | 2 | 4 | CC DChg | 04:56:30 | 88:01:43 | -0.11274 | 3.9885 | 0.55707 | 39.52 | 0 | 0 | 0.55707 | 39.52 | 0.00229795 | 163.04 | 0 | 0 | 0.00229795 | 163.04 | 2023-04-07 09:52:21 | -0.00044966 | -2.3486 | -166.6351 | 0 | Close
10574 | 2 | 4 | CC DChg | 04:57:00 | 88:02:13 | -0.11273 | 3.988 | 0.558 | 39.59 | 0 | 0 | 0.558 | 39.59 | 0.00230169 | 163.31 | 0 | 0 | 0.00230169 | 163.31 | 2023-04-07 09:52:51 | -0.00044957 | -1.8788 | -133.3081 | 0 | Close
10575 | 2 | 4 | CC DChg | 04:57:30 | 88:02:43 | -0.11272 | 3.9877 | 0.55894 | 39.66 | 0 | 0 | 0.55894 | 39.66 | 0.00230544 | 163.58 | 0 | 0 | 0.00230544 | 163.58 | 2023-04-07 09:53:21 | -0.00044949 | -3.1316 | -222.1907 | 0 | Close
10576 | 2 | 4 | CC DChg | 04:58:00 | 88:03:13 | -0.11274 | 3.9873 | 0.55988 | 39.72 | 0 | 0 | 0.55988 | 39.72 | 0.00230918 | 163.84 | 0 | 0 | 0.00230918 | 163.84 | 2023-04-07 09:53:51 | -0.00044953 | -2.3486 | -166.6351 | 0 | Close
10577 | 2 | 4 | CC DChg | 04:58:30 | 88:03:43 | -0.11273 | 3.9869 | 0.56082 | 39.79 | 0 | 0 | 0.56082 | 39.79 | 0.00231293 | 164.11 | 0 | 0 | 0.00231293 | 164.11 | 2023-04-07 09:54:21 | -0.00044944 | -2.3487 | -166.643 | 0 | Close
10578 | 2 | 4 | CC DChg | 04:59:00 | 88:04:13 | -0.11272 | 3.9864 | 0.56176 | 39.86 | 0 | 0 | 0.56176 | 39.86 | 0.00231668 | 164.37 | 0 | 0 | 0.00231668 | 164.37 | 2023-04-07 09:54:51 | -0.00044935 | -1.8788 | -133.3081 | 0 | Close
10579 | 2 | 4 | CC DChg | 04:59:30 | 88:04:43 | -0.11273 | 3.9861 | 0.5627 | 39.92 | 0 | 0 | 0.5627 | 39.92 | 0.00232042 | 164.64 | 0 | 0 | 0.00232042 | 164.64 | 2023-04-07 09:55:21 | -0.00044935 | -3.1314 | -222.1802 | 0 | Close
10580 | 2 | 4 | CC DChg | 05:00:00 | 88:05:13 | -0.11273 | 3.9857 | 0.56364 | 39.99 | 0 | 0 | 0.56364 | 39.99 | 0.00232416 | 164.9 | 0 | 0 | 0.00232416 | 164.9 | 2023-04-07 09:55:51 | -0.00044931 | -2.3486 | -166.6351 | 0 | Close
10581 | 2 | 4 | CC DChg | 05:00:30 | 88:05:43 | -0.11274 | 3.9852 | 0.56458 | 40.06 | 0 | 0 | 0.56458 | 40.06 | 0.00232791 | 165.17 | 0 | 0 | 0.00232791 | 165.17 | 2023-04-07 09:56:21 | -0.00044929 | -1.8788 | -133.3018 | 0 | Close
10582 | 2 | 4 | CC DChg | 05:01:00 | 88:06:13 | -0.11272 | 3.9848 | 0.56552 | 40.12 | 0 | 0 | 0.56552 | 40.12 | 0.00233165 | 165.44 | 0 | 0 | 0.00233165 | 165.44 | 2023-04-07 09:56:51 | -0.00044917 | -2.3488 | -166.6509 | 0 | Close
10583 | 2 | 4 | CC DChg | 05:01:30 | 88:06:43 | -0.11272 | 3.9844 | 0.56646 | 40.19 | 0 | 0 | 0.56646 | 40.19 | 0.0023354 | 165.7 | 0 | 0 | 0.0023354 | 165.7 | 2023-04-07 09:57:21 | -0.00044912 | -2.3486 | -166.6351 | 0 | Close
10584 | 2 | 4 | CC DChg | 05:02:00 | 88:07:13 | -0.11274 | 3.9839 | 0.5674 | 40.26 | 0 | 0 | 0.5674 | 40.26 | 0.00233914 | 165.97 | 0 | 0 | 0.00233914 | 165.97 | 2023-04-07 09:57:51 | -0.00044914 | -1.8788 | -133.3018 | 0 | Close
10585 | 2 | 4 | CC DChg | 05:02:30 | 88:07:43 | -0.11274 | 3.9836 | 0.56834 | 40.32 | 0 | 0 | 0.56834 | 40.32 | 0.00234288 | 166.23 | 0 | 0 | 0.00234288 | 166.23 | 2023-04-07 09:58:21 | -0.00044911 | -3.1314 | -222.1802 | 0 | Close
10586 | 2 | 4 | CC DChg | 05:03:00 | 88:08:13 | -0.11273 | 3.9831 | 0.56928 | 40.39 | 0 | 0 | 0.56928 | 40.39 | 0.00234662 | 166.5 | 0 | 0 | 0.00234662 | 166.5 | 2023-04-07 09:58:51 | -0.00044901 | -1.8789 | -133.3144 | 0 | Close
10587 | 2 | 4 | CC DChg | 05:03:30 | 88:08:43 | -0.11273 | 3.9828 | 0.57022 | 40.46 | 0 | 0 | 0.57022 | 40.46 | 0.00235036 | 166.76 | 0 | 0 | 0.00235036 | 166.76 | 2023-04-07 09:59:21 | -0.00044898 | -3.1311 | -222.1592 | 0 | Close
10588 | 2 | 4 | CC DChg | 05:04:00 | 88:09:13 | -0.11271 | 3.9824 | 0.57116 | 40.52 | 0 | 0 | 0.57116 | 40.52 | 0.00235411 | 167.03 | 0 | 0 | 0.00235411 | 167.03 | 2023-04-07 09:59:51 | -0.00044886 | -2.3484 | -166.6272 | 0 | Close
10589 | 2 | 4 | CC DChg | 05:04:30 | 88:09:43 | -0.11273 | 3.9819 | 0.5721 | 40.59 | 0 | 0 | 0.5721 | 40.59 | 0.00235785 | 167.29 | 0 | 0 | 0.00235785 | 167.29 | 2023-04-07 10:00:21 | -0.00044888 | -1.8788 | -133.3081 | 0 | Close
10590 | 2 | 4 | CC DChg | 05:05:00 | 88:10:13 | -0.11272 | 3.9814 | 0.57304 | 40.66 | 0 | 0 | 0.57304 | 40.66 | 0.00236159 | 167.56 | 0 | 0 | 0.00236159 | 167.56 | 2023-04-07 10:00:51 | -0.00044878 | -1.8788 | -133.3018 | 0 | Close
10591 | 2 | 4 | CC DChg | 05:05:30 | 88:10:43 | -0.11272 | 3.9811 | 0.57397 | 40.72 | 0 | 0 | 0.57397 | 40.72 | 0.00236533 | 167.83 | 0 | 0 | 0.00236533 | 167.83 | 2023-04-07 10:01:21 | -0.00044875 | -3.1314 | -222.1802 | 0 | Close
10592 | 2 | 4 | CC DChg | 05:06:00 | 88:11:13 | -0.11273 | 3.9807 | 0.57491 | 40.79 | 0 | 0 | 0.57491 | 40.79 | 0.00236907 | 168.09 | 0 | 0 | 0.00236907 | 168.09 | 2023-04-07 10:01:51 | -0.00044874 | -2.3484 | -166.6272 | 0 | Close
10593 | 2 | 4 | CC DChg | 05:06:30 | 88:11:43 | -0.11272 | 3.9802 | 0.57585 | 40.86 | 0 | 0 | 0.57585 | 40.86 | 0.00237281 | 168.36 | 0 | 0 | 0.00237281 | 168.36 | 2023-04-07 10:02:21 | -0.00044865 | -1.8789 | -133.3144 | 0 | Close
10594 | 2 | 4 | CC DChg | 05:07:00 | 88:12:13 | -0.11274 | 3.9798 | 0.57679 | 40.92 | 0 | 0 | 0.57679 | 40.92 | 0.00237654 | 168.62 | 0 | 0 | 0.00237654 | 168.62 | 2023-04-07 10:02:51 | -0.00044868 | -2.3483 | -166.6194 | 0 | Close
10595 | 2 | 4 | CC DChg | 05:07:30 | 88:12:43 | -0.11273 | 3.9795 | 0.57773 | 40.99 | 0 | 0 | 0.57773 | 40.99 | 0.00238028 | 168.89 | 0 | 0 | 0.00238028 | 168.89 | 2023-04-07 10:03:21 | -0.00044861 | -3.1316 | -222.1907 | 0 | Close
10596 | 2 | 4 | CC DChg | 05:08:00 | 88:13:13 | -0.11274 | 3.979 | 0.57867 | 41.06 | 0 | 0 | 0.57867 | 41.06 | 0.00238402 | 169.15 | 0 | 0 | 0.00238402 | 169.15 | 2023-04-07 10:03:51 | -0.00044859 | -1.8788 | -133.3081 | 0 | Close
10597 | 2 | 4 | CC DChg | 05:08:30 | 88:13:43 | -0.11274 | 3.9786 | 0.57961 | 41.12 | 0 | 0 | 0.57961 | 41.12 | 0.00238776 | 169.42 | 0 | 0 | 0.00238776 | 169.42 | 2023-04-07 10:04:21 | -0.00044855 | -2.3484 | -166.6272 | 0 | Close
10598 | 2 | 4 | CC DChg | 05:09:00 | 88:14:13 | -0.11274 | 3.9782 | 0.58055 | 41.19 | 0 | 0 | 0.58055 | 41.19 | 0.0023915 | 169.68 | 0 | 0 | 0.0023915 | 169.68 | 2023-04-07 10:04:51 | -0.0004485 | -2.3486 | -166.6351 | 0 | Close
10599 | 2 | 4 | CC DChg | 05:09:30 | 88:14:43 | -0.11274 | 3.9778 | 0.58149 | 41.26 | 0 | 0 | 0.58149 | 41.26 | 0.00239523 | 169.95 | 0 | 0 | 0.00239523 | 169.95 | 2023-04-07 10:05:21 | -0.00044846 | -2.3487 | -166.643 | 0 | Close
10600 | 2 | 4 | CC DChg | 05:10:00 | 88:15:13 | -0.11272 | 3.9775 | 0.58243 | 41.32 | 0 | 0 | 0.58243 | 41.32 | 0.00239897 | 170.21 | 0 | 0 | 0.00239897 | 170.21 | 2023-04-07 10:05:51 | -0.00044834 | -3.1311 | -222.1592 | 0 | Close
10601 | 2 | 4 | CC DChg | 05:10:30 | 88:15:43 | -0.11273 | 3.977 | 0.58337 | 41.39 | 0 | 0 | 0.58337 | 41.39 | 0.00240271 | 170.48 | 0 | 0 | 0.00240271 | 170.48 | 2023-04-07 10:06:21 | -0.00044833 | -1.8789 | -133.3144 | 0 | Close
10602 | 2 | 4 | CC DChg | 05:11:00 | 88:16:13 | -0.11273 | 3.9765 | 0.58431 | 41.46 | 0 | 0 | 0.58431 | 41.46 | 0.00240644 | 170.74 | 0 | 0 | 0.00240644 | 170.74 | 2023-04-07 10:06:51 | -0.00044827 | -1.8789 | -133.3144 | 0 | Close
10603 | 2 | 4 | CC DChg | 05:11:30 | 88:16:43 | -0.11272 | 3.9762 | 0.58525 | 41.52 | 0 | 0 | 0.58525 | 41.52 | 0.00241018 | 171.01 | 0 | 0 | 0.00241018 | 171.01 | 2023-04-07 10:07:21 | -0.0004482 | -3.1311 | -222.1592 | 0 | Close
10604 | 2 | 4 | CC DChg | 05:12:00 | 88:17:13 | -0.11272 | 3.9758 | 0.58619 | 41.59 | 0 | 0 | 0.58619 | 41.59 | 0.00241391 | 171.27 | 0 | 0 | 0.00241391 | 171.27 | 2023-04-07 10:07:51 | -0.00044815 | -2.3487 | -166.643 | 0 | Close
10605 | 2 | 4 | CC DChg | 05:12:30 | 88:17:43 | -0.11273 | 3.9754 | 0.58713 | 41.66 | 0 | 0 | 0.58713 | 41.66 | 0.00241765 | 171.54 | 0 | 0 | 0.00241765 | 171.54 | 2023-04-07 10:08:21 | -0.00044815 | -2.3483 | -166.6194 | 0 | Close
10606 | 2 | 4 | CC DChg | 05:13:00 | 88:18:13 | -0.11274 | 3.975 | 0.58807 | 41.72 | 0 | 0 | 0.58807 | 41.72 | 0.00242138 | 171.8 | 0 | 0 | 0.00242138 | 171.8 | 2023-04-07 10:08:51 | -0.00044814 | -2.3484 | -166.6272 | 0 | Close
10607 | 2 | 4 | CC DChg | 05:13:30 | 88:18:43 | -0.11273 | 3.9746 | 0.58901 | 41.79 | 0 | 0 | 0.58901 | 41.79 | 0.00242512 | 172.07 | 0 | 0 | 0.00242512 | 172.07 | 2023-04-07 10:09:21 | -0.00044806 | -2.3484 | -166.6272 | 0 | Close
10608 | 2 | 4 | CC DChg | 05:14:00 | 88:19:13 | -0.11273 | 3.9742 | 0.58994 | 41.86 | 0 | 0 | 0.58994 | 41.86 | 0.00242885 | 172.33 | 0 | 0 | 0.00242885 | 172.33 | 2023-04-07 10:09:51 | -0.00044801 | -2.3489 | -166.6588 | 0 | Close
10609 | 2 | 4 | CC DChg | 05:14:30 | 88:19:43 | -0.11273 | 3.9737 | 0.59088 | 41.92 | 0 | 0 | 0.59088 | 41.92 | 0.00243258 | 172.6 | 0 | 0 | 0.00243258 | 172.6 | 2023-04-07 10:10:21 | -0.00044796 | -1.8787 | -133.2955 | 0 | Close
10610 | 2 | 4 | CC DChg | 05:15:00 | 88:20:13 | -0.11273 | 3.9733 | 0.59182 | 41.99 | 0 | 0 | 0.59182 | 41.99 | 0.00243631 | 172.86 | 0 | 0 | 0.00243631 | 172.86 | 2023-04-07 10:10:51 | -0.00044791 | -2.3488 | -166.6509 | 0 | Close
10611 | 2 | 4 | CC DChg | 05:15:30 | 88:20:43 | -0.11273 | 3.9729 | 0.59276 | 42.06 | 0 | 0 | 0.59276 | 42.06 | 0.00244005 | 173.13 | 0 | 0 | 0.00244005 | 173.13 | 2023-04-07 10:11:21 | -0.00044787 | -2.3483 | -166.6194 | 0 | Close
10612 | 2 | 4 | CC DChg | 05:16:00 | 88:21:13 | -0.11272 | 3.9725 | 0.5937 | 42.12 | 0 | 0 | 0.5937 | 42.12 | 0.00244378 | 173.39 | 0 | 0 | 0.00244378 | 173.39 | 2023-04-07 10:11:51 | -0.00044778 | -2.3486 | -166.6351 | 0 | Close
10613 | 2 | 4 | CC DChg | 05:16:30 | 88:21:43 | -0.11273 | 3.9721 | 0.59464 | 42.19 | 0 | 0 | 0.59464 | 42.19 | 0.00244751 | 173.66 | 0 | 0 | 0.00244751 | 173.66 | 2023-04-07 10:12:21 | -0.00044777 | -2.3488 | -166.6509 | 0 | Close
10614 | 2 | 4 | CC DChg | 05:17:00 | 88:22:13 | -0.11272 | 3.9717 | 0.59558 | 42.26 | 0 | 0 | 0.59558 | 42.26 | 0.00245124 | 173.92 | 0 | 0 | 0.00245124 | 173.92 | 2023-04-07 10:12:51 | -0.00044769 | -2.3483 | -166.6194 | 0 | Close
10615 | 2 | 4 | CC DChg | 05:17:30 | 88:22:43 | -0.11272 | 3.9712 | 0.59652 | 42.32 | 0 | 0 | 0.59652 | 42.32 | 0.00245497 | 174.19 | 0 | 0 | 0.00245497 | 174.19 | 2023-04-07 10:13:21 | -0.00044763 | -1.8788 | -133.3081 | 0 | Close
10616 | 2 | 4 | CC DChg | 05:18:00 | 88:23:13 | -0.11274 | 3.9709 | 0.59746 | 42.39 | 0 | 0 | 0.59746 | 42.39 | 0.0024587 | 174.45 | 0 | 0 | 0.0024587 | 174.45 | 2023-04-07 10:13:51 | -0.00044768 | -3.1313 | -222.1697 | 0 | Close
10617 | 2 | 4 | CC DChg | 05:18:30 | 88:23:43 | -0.11273 | 3.9705 | 0.5984 | 42.46 | 0 | 0 | 0.5984 | 42.46 | 0.00246243 | 174.72 | 0 | 0 | 0.00246243 | 174.72 | 2023-04-07 10:14:21 | -0.00044759 | -2.3487 | -166.643 | 0 | Close
10618 | 2 | 4 | CC DChg | 05:19:00 | 88:24:13 | -0.11272 | 3.97 | 0.59934 | 42.52 | 0 | 0 | 0.59934 | 42.52 | 0.00246616 | 174.98 | 0 | 0 | 0.00246616 | 174.98 | 2023-04-07 10:14:51 | -0.0004475 | -1.8788 | -133.3081 | 0 | Close
10619 | 2 | 4 | CC DChg | 05:19:30 | 88:24:43 | -0.11274 | 3.9697 | 0.60028 | 42.59 | 0 | 0 | 0.60028 | 42.59 | 0.00246989 | 175.24 | 0 | 0 | 0.00246989 | 175.24 | 2023-04-07 10:15:21 | -0.00044754 | -3.1316 | -222.1907 | 0 | Close
10620 | 2 | 4 | CC DChg | 05:20:00 | 88:25:13 | -0.11273 | 3.9692 | 0.60122 | 42.66 | 0 | 0 | 0.60122 | 42.66 | 0.00247362 | 175.51 | 0 | 0 | 0.00247362 | 175.51 | 2023-04-07 10:15:51 | -0.00044745 | -1.8787 | -133.2955 | 0 | Close
10621 | 2 | 4 | CC DChg | 05:20:30 | 88:25:43 | -0.11272 | 3.9689 | 0.60216 | 42.72 | 0 | 0 | 0.60216 | 42.72 | 0.00247735 | 175.77 | 0 | 0 | 0.00247735 | 175.77 | 2023-04-07 10:16:21 | -0.00044737 | -3.1316 | -222.1907 | 0 | Close
10622 | 2 | 4 | CC DChg | 05:21:00 | 88:26:13 | -0.11273 | 3.9685 | 0.6031 | 42.79 | 0 | 0 | 0.6031 | 42.79 | 0.00248108 | 176.04 | 0 | 0 | 0.00248108 | 176.04 | 2023-04-07 10:16:51 | -0.00044737 | -2.3484 | -166.6272 | 0 | Close
10623 | 2 | 4 | CC DChg | 05:21:30 | 88:26:43 | -0.11272 | 3.968 | 0.60404 | 42.86 | 0 | 0 | 0.60404 | 42.86 | 0.00248481 | 176.3 | 0 | 0 | 0.00248481 | 176.3 | 2023-04-07 10:17:21 | -0.00044727 | -1.8788 | -133.3081 | 0 | Close
10624 | 2 | 4 | CC DChg | 05:22:00 | 88:27:13 | -0.11272 | 3.9676 | 0.60498 | 42.92 | 0 | 0 | 0.60498 | 42.92 | 0.00248853 | 176.57 | 0 | 0 | 0.00248853 | 176.57 | 2023-04-07 10:17:51 | -0.00044723 | -2.3487 | -166.643 | 0 | Close
10625 | 2 | 4 | CC DChg | 05:22:30 | 88:27:43 | -0.11275 | 3.9672 | 0.60591 | 42.99 | 0 | 0 | 0.60591 | 42.99 | 0.00249226 | 176.83 | 0 | 0 | 0.00249226 | 176.83 | 2023-04-07 10:18:21 | -0.0004473 | -2.3484 | -166.6272 | 0 | Close
10626 | 2 | 4 | CC DChg | 05:23:00 | 88:28:13 | -0.11273 | 3.9668 | 0.60685 | 43.06 | 0 | 0 | 0.60685 | 43.06 | 0.00249599 | 177.1 | 0 | 0 | 0.00249599 | 177.1 | 2023-04-07 10:18:51 | -0.00044718 | -2.3487 | -166.643 | 0 | Close
10627 | 2 | 4 | CC DChg | 05:23:30 | 88:28:43 | -0.11274 | 3.9664 | 0.60779 | 43.12 | 0 | 0 | 0.60779 | 43.12 | 0.00249971 | 177.36 | 0 | 0 | 0.00249971 | 177.36 | 2023-04-07 10:19:21 | -0.00044717 | -2.3486 | -166.6351 | 0 | Close
10628 | 2 | 4 | CC DChg | 05:24:00 | 88:29:13 | -0.11274 | 3.966 | 0.60873 | 43.19 | 0 | 0 | 0.60873 | 43.19 | 0.00250344 | 177.62 | 0 | 0 | 0.00250344 | 177.62 | 2023-04-07 10:19:51 | -0.00044713 | -2.3487 | -166.643 | 0 | Close
10629 | 2 | 4 | CC DChg | 05:24:30 | 88:29:43 | -0.11272 | 3.9656 | 0.60967 | 43.26 | 0 | 0 | 0.60967 | 43.26 | 0.00250717 | 177.89 | 0 | 0 | 0.00250717 | 177.89 | 2023-04-07 10:20:21 | -0.000447 | -2.3483 | -166.6194 | 0 | Close
10630 | 2 | 4 | CC DChg | 05:25:00 | 88:30:13 | -0.11273 | 3.9652 | 0.61061 | 43.32 | 0 | 0 | 0.61061 | 43.32 | 0.00251089 | 178.15 | 0 | 0 | 0.00251089 | 178.15 | 2023-04-07 10:20:51 | -0.000447 | -2.3487 | -166.643 | 0 | Close
10631 | 2 | 4 | CC DChg | 05:25:30 | 88:30:43 | -0.11273 | 3.9648 | 0.61155 | 43.39 | 0 | 0 | 0.61155 | 43.39 | 0.00251462 | 178.42 | 0 | 0 | 0.00251462 | 178.42 | 2023-04-07 10:21:21 | -0.00044695 | -2.3484 | -166.6272 | 0 | Close
10632 | 2 | 4 | CC DChg | 05:26:00 | 88:31:13 | -0.11273 | 3.9644 | 0.61249 | 43.46 | 0 | 0 | 0.61249 | 43.46 | 0.00251834 | 178.68 | 0 | 0 | 0.00251834 | 178.68 | 2023-04-07 10:21:51 | -0.00044691 | -2.3486 | -166.6351 | 0 | Close
10633 | 2 | 4 | CC DChg | 05:26:30 | 88:31:43 | -0.11273 | 3.964 | 0.61343 | 43.52 | 0 | 0 | 0.61343 | 43.52 | 0.00252206 | 178.95 | 0 | 0 | 0.00252206 | 178.95 | 2023-04-07 10:22:21 | -0.00044686 | -2.3484 | -166.6272 | 0 | Close
10634 | 2 | 4 | CC DChg | 05:27:00 | 88:32:13 | -0.11273 | 3.9636 | 0.61437 | 43.59 | 0 | 0 | 0.61437 | 43.59 | 0.00252579 | 179.21 | 0 | 0 | 0.00252579 | 179.21 | 2023-04-07 10:22:51 | -0.00044682 | -2.3487 | -166.643 | 0 | Close
10635 | 2 | 4 | CC DChg | 05:27:30 | 88:32:43 | -0.11275 | 3.9632 | 0.61531 | 43.66 | 0 | 0 | 0.61531 | 43.66 | 0.00252951 | 179.47 | 0 | 0 | 0.00252951 | 179.47 | 2023-04-07 10:23:21 | -0.00044685 | -2.3487 | -166.643 | 0 | Close
10636 | 2 | 4 | CC DChg | 05:28:00 | 88:33:13 | -0.11274 | 3.9627 | 0.61625 | 43.72 | 0 | 0 | 0.61625 | 43.72 | 0.00253323 | 179.74 | 0 | 0 | 0.00253323 | 179.74 | 2023-04-07 10:23:51 | -0.00044675 | -1.8788 | -133.3018 | 0 | Close
10637 | 2 | 4 | CC DChg | 05:28:30 | 88:33:43 | -0.11274 | 3.9624 | 0.61719 | 43.79 | 0 | 0 | 0.61719 | 43.79 | 0.00253696 | 180 | 0 | 0 | 0.00253696 | 180 | 2023-04-07 10:24:21 | -0.00044672 | -3.1316 | -222.1907 | 0 | Close
10638 | 2 | 4 | CC DChg | 05:29:00 | 88:34:13 | -0.11273 | 3.962 | 0.61813 | 43.86 | 0 | 0 | 0.61813 | 43.86 | 0.00254068 | 180.27 | 0 | 0 | 0.00254068 | 180.27 | 2023-04-07 10:24:51 | -0.00044664 | -2.3486 | -166.6351 | 0 | Close
10639 | 2 | 4 | CC DChg | 05:29:30 | 88:34:43 | -0.11274 | 3.9616 | 0.61907 | 43.92 | 0 | 0 | 0.61907 | 43.92 | 0.0025444 | 180.53 | 0 | 0 | 0.0025444 | 180.53 | 2023-04-07 10:25:21 | -0.00044663 | -2.3487 | -166.643 | 0 | Close
10640 | 2 | 4 | CC DChg | 05:30:00 | 88:35:13 | -0.11274 | 3.9612 | 0.62001 | 43.99 | 0 | 0 | 0.62001 | 43.99 | 0.00254812 | 180.79 | 0 | 0 | 0.00254812 | 180.79 | 2023-04-07 10:25:51 | -0.00044659 | -2.3484 | -166.6272 | 0 | Close
10641 | 2 | 4 | CC DChg | 05:30:30 | 88:35:43 | -0.11273 | 3.9608 | 0.62095 | 44.06 | 0 | 0 | 0.62095 | 44.06 | 0.00255184 | 181.06 | 0 | 0 | 0.00255184 | 181.06 | 2023-04-07 10:26:21 | -0.0004465 | -2.3487 | -166.643 | 0 | Close
10642 | 2 | 4 | CC DChg | 05:31:00 | 88:36:13 | -0.11273 | 3.9603 | 0.62189 | 44.12 | 0 | 0 | 0.62189 | 44.12 | 0.00255556 | 181.32 | 0 | 0 | 0.00255556 | 181.32 | 2023-04-07 10:26:51 | -0.00044644 | -1.8788 | -133.3081 | 0 | Close
10643 | 2 | 4 | CC DChg | 05:31:30 | 88:36:43 | -0.11273 | 3.96 | 0.62282 | 44.19 | 0 | 0 | 0.62282 | 44.19 | 0.00255928 | 181.59 | 0 | 0 | 0.00255928 | 181.59 | 2023-04-07 10:27:21 | -0.00044641 | -3.1316 | -222.1907 | 0 | Close
10644 | 2 | 4 | CC DChg | 05:32:00 | 88:37:13 | -0.11274 | 3.9596 | 0.62376 | 44.26 | 0 | 0 | 0.62376 | 44.26 | 0.002563 | 181.85 | 0 | 0 | 0.002563 | 181.85 | 2023-04-07 10:27:51 | -0.00044641 | -2.3484 | -166.6272 | 0 | Close
10645 | 2 | 4 | CC DChg | 05:32:30 | 88:37:43 | -0.11272 | 3.9592 | 0.6247 | 44.32 | 0 | 0 | 0.6247 | 44.32 | 0.00256672 | 182.11 | 0 | 0 | 0.00256672 | 182.11 | 2023-04-07 10:28:21 | -0.00044628 | -2.3487 | -166.643 | 0 | Close
10646 | 2 | 4 | CC DChg | 05:33:00 | 88:38:13 | -0.11273 | 3.9588 | 0.62564 | 44.39 | 0 | 0 | 0.62564 | 44.39 | 0.00257044 | 182.38 | 0 | 0 | 0.00257044 | 182.38 | 2023-04-07 10:28:51 | -0.00044628 | -2.3483 | -166.6194 | 0 | Close
10647 | 2 | 4 | CC DChg | 05:33:30 | 88:38:43 | -0.11272 | 3.9584 | 0.62658 | 44.46 | 0 | 0 | 0.62658 | 44.46 | 0.00257416 | 182.64 | 0 | 0 | 0.00257416 | 182.64 | 2023-04-07 10:29:21 | -0.00044619 | -2.3487 | -166.643 | 0 | Close
10648 | 2 | 4 | CC DChg | 05:34:00 | 88:39:13 | -0.11272 | 3.958 | 0.62752 | 44.52 | 0 | 0 | 0.62752 | 44.52 | 0.00257788 | 182.91 | 0 | 0 | 0.00257788 | 182.91 | 2023-04-07 10:29:51 | -0.00044615 | -2.3487 | -166.643 | 0 | Close
10649 | 2 | 4 | CC DChg | 05:34:30 | 88:39:43 | -0.11274 | 3.9575 | 0.62846 | 44.59 | 0 | 0 | 0.62846 | 44.59 | 0.0025816 | 183.17 | 0 | 0 | 0.0025816 | 183.17 | 2023-04-07 10:30:21 | -0.00044617 | -1.8788 | -133.3081 | 0 | Close
10650 | 2 | 4 | CC DChg | 05:35:00 | 88:40:13 | -0.11273 | 3.9571 | 0.6294 | 44.66 | 0 | 0 | 0.6294 | 44.66 | 0.00258532 | 183.43 | 0 | 0 | 0.00258532 | 183.43 | 2023-04-07 10:30:51 | -0.00044608 | -2.3487 | -166.643 | 0 | Close
10651 | 2 | 4 | CC DChg | 05:35:30 | 88:40:43 | -0.11274 | 3.9568 | 0.63034 | 44.72 | 0 | 0 | 0.63034 | 44.72 | 0.00258903 | 183.7 | 0 | 0 | 0.00258903 | 183.7 | 2023-04-07 10:31:21 | -0.00044609 | -3.1311 | -222.1592 | 0 | Close
10652 | 2 | 4 | CC DChg | 05:36:00 | 88:41:13 | -0.11274 | 3.9564 | 0.63128 | 44.79 | 0 | 0 | 0.63128 | 44.79 | 0.00259275 | 183.96 | 0 | 0 | 0.00259275 | 183.96 | 2023-04-07 10:31:51 | -0.00044604 | -2.3488 | -166.6509 | 0 | Close
10653 | 2 | 4 | CC DChg | 05:36:30 | 88:41:43 | -0.11273 | 3.956 | 0.63222 | 44.86 | 0 | 0 | 0.63222 | 44.86 | 0.00259647 | 184.22 | 0 | 0 | 0.00259647 | 184.22 | 2023-04-07 10:32:21 | -0.00044596 | -2.3486 | -166.6351 | 0 | Close
10654 | 2 | 4 | CC DChg | 05:37:00 | 88:42:13 | -0.11273 | 3.9556 | 0.63316 | 44.92 | 0 | 0 | 0.63316 | 44.92 | 0.00260018 | 184.49 | 0 | 0 | 0.00260018 | 184.49 | 2023-04-07 10:32:51 | -0.00044591 | -2.3484 | -166.6272 | 0 | Close
10655 | 2 | 4 | CC DChg | 05:37:30 | 88:42:43 | -0.11274 | 3.9552 | 0.6341 | 44.99 | 0 | 0 | 0.6341 | 44.99 | 0.0026039 | 184.75 | 0 | 0 | 0.0026039 | 184.75 | 2023-04-07 10:33:21 | -0.00044591 | -2.3486 | -166.6351 | 0 | Close
10656 | 2 | 4 | CC DChg | 05:38:00 | 88:43:13 | -0.11273 | 3.9548 | 0.63504 | 45.06 | 0 | 0 | 0.63504 | 45.06 | 0.00260761 | 185.02 | 0 | 0 | 0.00260761 | 185.02 | 2023-04-07 10:33:51 | -0.00044582 | -2.3487 | -166.643 | 0 | Close
10657 | 2 | 4 | CC DChg | 05:38:30 | 88:43:43 | -0.11273 | 3.9545 | 0.63598 | 45.12 | 0 | 0 | 0.63598 | 45.12 | 0.00261133 | 185.28 | 0 | 0 | 0.00261133 | 185.28 | 2023-04-07 10:34:21 | -0.00044579 | -3.1311 | -222.1592 | 0 | Close
10658 | 2 | 4 | CC DChg | 05:39:00 | 88:44:13 | -0.11273 | 3.954 | 0.63692 | 45.19 | 0 | 0 | 0.63692 | 45.19 | 0.00261504 | 185.54 | 0 | 0 | 0.00261504 | 185.54 | 2023-04-07 10:34:51 | -0.00044573 | -1.879 | -133.3207 | 0 | Close
10659 | 2 | 4 | CC DChg | 05:39:30 | 88:44:43 | -0.11272 | 3.9535 | 0.63786 | 45.26 | 0 | 0 | 0.63786 | 45.26 | 0.00261876 | 185.81 | 0 | 0 | 0.00261876 | 185.81 | 2023-04-07 10:35:21 | -0.00044564 | -1.8788 | -133.3081 | 0 | Close
10660 | 2 | 4 | CC DChg | 05:40:00 | 88:45:13 | -0.11273 | 3.9531 | 0.63879 | 45.32 | 0 | 0 | 0.63879 | 45.32 | 0.00262247 | 186.07 | 0 | 0 | 0.00262247 | 186.07 | 2023-04-07 10:35:51 | -0.00044563 | -2.3483 | -166.6194 | 0 | Close
10661 | 2 | 4 | CC DChg | 05:40:30 | 88:45:43 | -0.11273 | 3.9527 | 0.63973 | 45.39 | 0 | 0 | 0.63973 | 45.39 | 0.00262618 | 186.33 | 0 | 0 | 0.00262618 | 186.33 | 2023-04-07 10:36:21 | -0.00044559 | -2.3487 | -166.643 | 0 | Close
10662 | 2 | 4 | CC DChg | 05:41:00 | 88:46:13 | -0.11271 | 3.9524 | 0.64067 | 45.46 | 0 | 0 | 0.64067 | 45.46 | 0.0026299 | 186.6 | 0 | 0 | 0.0026299 | 186.6 | 2023-04-07 10:36:51 | -0.00044548 | -3.1313 | -222.1697 | 0 | Close
10663 | 2 | 4 | CC DChg | 05:41:30 | 88:46:43 | -0.11273 | 3.952 | 0.64161 | 45.52 | 0 | 0 | 0.64161 | 45.52 | 0.00263361 | 186.86 | 0 | 0 | 0.00263361 | 186.86 | 2023-04-07 10:37:21 | -0.00044551 | -2.3486 | -166.6351 | 0 | Close
10664 | 2 | 4 | CC DChg | 05:42:00 | 88:47:13 | -0.11273 | 3.9516 | 0.64255 | 45.59 | 0 | 0 | 0.64255 | 45.59 | 0.00263732 | 187.12 | 0 | 0 | 0.00263732 | 187.12 | 2023-04-07 10:37:51 | -0.00044546 | -2.3487 | -166.643 | 0 | Close
10665 | 2 | 4 | CC DChg | 05:42:30 | 88:47:43 | -0.11274 | 3.9512 | 0.64349 | 45.66 | 0 | 0 | 0.64349 | 45.66 | 0.00264103 | 187.39 | 0 | 0 | 0.00264103 | 187.39 | 2023-04-07 10:38:21 | -0.00044546 | -2.3487 | -166.643 | 0 | Close
10666 | 2 | 4 | CC DChg | 05:43:00 | 88:48:13 | -0.11272 | 3.9509 | 0.64443 | 45.72 | 0 | 0 | 0.64443 | 45.72 | 0.00264475 | 187.65 | 0 | 0 | 0.00264475 | 187.65 | 2023-04-07 10:38:51 | -0.00044535 | -3.1313 | -222.1697 | 0 | Close
10667 | 2 | 4 | CC DChg | 05:43:30 | 88:48:43 | -0.11274 | 3.9504 | 0.64537 | 45.79 | 0 | 0 | 0.64537 | 45.79 | 0.00264846 | 187.91 | 0 | 0 | 0.00264846 | 187.91 | 2023-04-07 10:39:21 | -0.00044537 | -1.8789 | -133.3144 | 0 | Close
10668 | 2 | 4 | CC DChg | 05:44:00 | 88:49:13 | -0.11274 | 3.95 | 0.64631 | 45.86 | 0 | 0 | 0.64631 | 45.86 | 0.00265217 | 188.18 | 0 | 0 | 0.00265217 | 188.18 | 2023-04-07 10:39:51 | -0.00044532 | -2.3483 | -166.6194 | 0 | Close
10669 | 2 | 4 | CC DChg | 05:44:30 | 88:49:43 | -0.11272 | 3.9496 | 0.64725 | 45.92 | 0 | 0 | 0.64725 | 45.92 | 0.00265588 | 188.44 | 0 | 0 | 0.00265588 | 188.44 | 2023-04-07 10:40:21 | -0.0004452 | -2.3487 | -166.643 | 0 | Close
10670 | 2 | 4 | CC DChg | 05:45:00 | 88:50:13 | -0.11273 | 3.9492 | 0.64819 | 45.99 | 0 | 0 | 0.64819 | 45.99 | 0.00265959 | 188.7 | 0 | 0 | 0.00265959 | 188.7 | 2023-04-07 10:40:51 | -0.00044519 | -2.3487 | -166.643 | 0 | Close
10671 | 2 | 4 | CC DChg | 05:45:30 | 88:50:43 | -0.11272 | 3.9488 | 0.64913 | 46.06 | 0 | 0 | 0.64913 | 46.06 | 0.0026633 | 188.97 | 0 | 0 | 0.0026633 | 188.97 | 2023-04-07 10:41:21 | -0.00044511 | -2.3484 | -166.6272 | 0 | Close
10672 | 2 | 4 | CC DChg | 05:46:00 | 88:51:13 | -0.11273 | 3.9485 | 0.65007 | 46.12 | 0 | 0 | 0.65007 | 46.12 | 0.00266701 | 189.23 | 0 | 0 | 0.00266701 | 189.23 | 2023-04-07 10:41:51 | -0.00044511 | -3.1316 | -222.1907 | 0 | Close
10673 | 2 | 4 | CC DChg | 05:46:30 | 88:51:43 | -0.11274 | 3.9481 | 0.65101 | 46.19 | 0 | 0 | 0.65101 | 46.19 | 0.00267072 | 189.49 | 0 | 0 | 0.00267072 | 189.49 | 2023-04-07 10:42:21 | -0.00044511 | -2.3486 | -166.6351 | 0 | Close
10674 | 2 | 4 | CC DChg | 05:47:00 | 88:52:13 | -0.11274 | 3.9477 | 0.65195 | 46.26 | 0 | 0 | 0.65195 | 46.26 | 0.00267443 | 189.76 | 0 | 0 | 0.00267443 | 189.76 | 2023-04-07 10:42:51 | -0.00044506 | -2.3484 | -166.6272 | 0 | Close
10675 | 2 | 4 | CC DChg | 05:47:30 | 88:52:43 | -0.11272 | 3.9473 | 0.65289 | 46.32 | 0 | 0 | 0.65289 | 46.32 | 0.00267814 | 190.02 | 0 | 0 | 0.00267814 | 190.02 | 2023-04-07 10:43:21 | -0.00044494 | -2.3486 | -166.6351 | 0 | Close
10676 | 2 | 4 | CC DChg | 05:48:00 | 88:53:13 | -0.11274 | 3.9469 | 0.65383 | 46.39 | 0 | 0 | 0.65383 | 46.39 | 0.00268184 | 190.28 | 0 | 0 | 0.00268184 | 190.28 | 2023-04-07 10:43:51 | -0.00044497 | -2.3487 | -166.643 | 0 | Close
10677 | 2 | 4 | CC DChg | 05:48:30 | 88:53:43 | -0.11273 | 3.9465 | 0.65477 | 46.46 | 0 | 0 | 0.65477 | 46.46 | 0.00268555 | 190.55 | 0 | 0 | 0.00268555 | 190.55 | 2023-04-07 10:44:21 | -0.00044489 | -2.3483 | -166.6194 | 0 | Close
10678 | 2 | 4 | CC DChg | 05:49:00 | 88:54:13 | -0.11274 | 3.9461 | 0.6557 | 46.52 | 0 | 0 | 0.6557 | 46.52 | 0.00268926 | 190.81 | 0 | 0 | 0.00268926 | 190.81 | 2023-04-07 10:44:51 | -0.00044488 | -2.3487 | -166.643 | 0 | Close
10679 | 2 | 4 | CC DChg | 05:49:30 | 88:54:43 | -0.11273 | 3.9456 | 0.65664 | 46.59 | 0 | 0 | 0.65664 | 46.59 | 0.00269296 | 191.07 | 0 | 0 | 0.00269296 | 191.07 | 2023-04-07 10:45:21 | -0.00044479 | -1.8789 | -133.3144 | 0 | Close
10680 | 2 | 4 | CC DChg | 05:50:00 | 88:55:13 | -0.11275 | 3.9453 | 0.65758 | 46.66 | 0 | 0 | 0.65758 | 46.66 | 0.00269667 | 191.33 | 0 | 0 | 0.00269667 | 191.33 | 2023-04-07 10:45:51 | -0.00044483 | -3.1313 | -222.1697 | 0 | Close
10681 | 2 | 4 | CC DChg | 05:50:30 | 88:55:43 | -0.11272 | 3.9448 | 0.65852 | 46.72 | 0 | 0 | 0.65852 | 46.72 | 0.00270038 | 191.6 | 0 | 0 | 0.00270038 | 191.6 | 2023-04-07 10:46:21 | -0.00044466 | -1.8788 | -133.3081 | 0 | Close
10682 | 2 | 4 | CC DChg | 05:51:00 | 88:56:13 | -0.11273 | 3.9445 | 0.65946 | 46.79 | 0 | 0 | 0.65946 | 46.79 | 0.00270408 | 191.86 | 0 | 0 | 0.00270408 | 191.86 | 2023-04-07 10:46:51 | -0.00044466 | -3.1316 | -222.1907 | 0 | Close
10683 | 2 | 4 | CC DChg | 05:51:30 | 88:56:43 | -0.11272 | 3.9441 | 0.6604 | 46.86 | 0 | 0 | 0.6604 | 46.86 | 0.00270779 | 192.12 | 0 | 0 | 0.00270779 | 192.12 | 2023-04-07 10:47:21 | -0.00044458 | -2.3488 | -166.6509 | 0 | Close
10684 | 2 | 4 | CC DChg | 05:52:00 | 88:57:13 | -0.11273 | 3.9437 | 0.66134 | 46.92 | 0 | 0 | 0.66134 | 46.92 | 0.00271149 | 192.39 | 0 | 0 | 0.00271149 | 192.39 | 2023-04-07 10:47:51 | -0.00044457 | -2.3486 | -166.6351 | 0 | Close
10685 | 2 | 4 | CC DChg | 05:52:30 | 88:57:43 | -0.11273 | 3.9434 | 0.66228 | 46.99 | 0 | 0 | 0.66228 | 46.99 | 0.0027152 | 192.65 | 0 | 0 | 0.0027152 | 192.65 | 2023-04-07 10:48:21 | -0.00044454 | -3.1313 | -222.1697 | 0 | Close
10686 | 2 | 4 | CC DChg | 05:53:00 | 88:58:13 | -0.11274 | 3.943 | 0.66322 | 47.06 | 0 | 0 | 0.66322 | 47.06 | 0.0027189 | 192.91 | 0 | 0 | 0.0027189 | 192.91 | 2023-04-07 10:48:51 | -0.00044453 | -2.3486 | -166.6351 | 0 | Close
10687 | 2 | 4 | CC DChg | 05:53:30 | 88:58:43 | -0.11273 | 3.9426 | 0.66416 | 47.12 | 0 | 0 | 0.66416 | 47.12 | 0.00272261 | 193.17 | 0 | 0 | 0.00272261 | 193.17 | 2023-04-07 10:49:21 | -0.00044445 | -2.3487 | -166.643 | 0 | Close
10688 | 2 | 4 | CC DChg | 05:54:00 | 88:59:13 | -0.11274 | 3.9422 | 0.6651 | 47.19 | 0 | 0 | 0.6651 | 47.19 | 0.00272631 | 193.44 | 0 | 0 | 0.00272631 | 193.44 | 2023-04-07 10:49:51 | -0.00044444 | -2.3484 | -166.6272 | 0 | Close
10689 | 2 | 4 | CC DChg | 05:54:30 | 88:59:43 | -0.11274 | 3.9417 | 0.66604 | 47.26 | 0 | 0 | 0.66604 | 47.26 | 0.00273001 | 193.7 | 0 | 0 | 0.00273001 | 193.7 | 2023-04-07 10:50:21 | -0.00044439 | -1.8789 | -133.3144 | 0 | Close
10690 | 2 | 4 | CC DChg | 05:55:00 | 89:00:13 | -0.11272 | 3.9414 | 0.66698 | 47.32 | 0 | 0 | 0.66698 | 47.32 | 0.00273372 | 193.96 | 0 | 0 | 0.00273372 | 193.96 | 2023-04-07 10:50:51 | -0.00044427 | -3.1311 | -222.1592 | 0 | Close
10691 | 2 | 4 | CC DChg | 05:55:30 | 89:00:43 | -0.11273 | 3.941 | 0.66792 | 47.39 | 0 | 0 | 0.66792 | 47.39 | 0.00273742 | 194.23 | 0 | 0 | 0.00273742 | 194.23 | 2023-04-07 10:51:21 | -0.00044427 | -2.3489 | -166.6588 | 0 | Close
10692 | 2 | 4 | CC DChg | 05:56:00 | 89:01:13 | -0.11272 | 3.9406 | 0.66886 | 47.46 | 0 | 0 | 0.66886 | 47.46 | 0.00274112 | 194.49 | 0 | 0 | 0.00274112 | 194.49 | 2023-04-07 10:51:51 | -0.00044418 | -2.3484 | -166.6272 | 0 | Close
10693 | 2 | 4 | CC DChg | 05:56:30 | 89:01:43 | -0.11275 | 3.9402 | 0.6698 | 47.52 | 0 | 0 | 0.6698 | 47.52 | 0.00274482 | 194.75 | 0 | 0 | 0.00274482 | 194.75 | 2023-04-07 10:52:21 | -0.00044426 | -2.3486 | -166.6351 | 0 | Close
10694 | 2 | 4 | CC DChg | 05:57:00 | 89:02:13 | -0.11273 | 3.9398 | 0.67074 | 47.59 | 0 | 0 | 0.67074 | 47.59 | 0.00274852 | 195.01 | 0 | 0 | 0.00274852 | 195.01 | 2023-04-07 10:52:51 | -0.00044413 | -2.3487 | -166.643 | 0 | Close
10695 | 2 | 4 | CC DChg | 05:57:30 | 89:02:43 | -0.11274 | 3.9394 | 0.67167 | 47.66 | 0 | 0 | 0.67167 | 47.66 | 0.00275222 | 195.28 | 0 | 0 | 0.00275222 | 195.28 | 2023-04-07 10:53:21 | -0.00044413 | -2.3483 | -166.6194 | 0 | Close
10696 | 2 | 4 | CC DChg | 05:58:00 | 89:03:13 | -0.11274 | 3.9391 | 0.67261 | 47.72 | 0 | 0 | 0.67261 | 47.72 | 0.00275592 | 195.54 | 0 | 0 | 0.00275592 | 195.54 | 2023-04-07 10:53:51 | -0.00044409 | -3.1313 | -222.1697 | 0 | Close
10697 | 2 | 4 | CC DChg | 05:58:30 | 89:03:43 | -0.11273 | 3.9387 | 0.67355 | 47.79 | 0 | 0 | 0.67355 | 47.79 | 0.00275963 | 195.8 | 0 | 0 | 0.00275963 | 195.8 | 2023-04-07 10:54:21 | -0.00044401 | -2.3486 | -166.6351 | 0 | Close
10698 | 2 | 4 | CC DChg | 05:59:00 | 89:04:13 | -0.11273 | 3.9383 | 0.67449 | 47.86 | 0 | 0 | 0.67449 | 47.86 | 0.00276333 | 196.06 | 0 | 0 | 0.00276333 | 196.06 | 2023-04-07 10:54:51 | -0.00044396 | -2.3487 | -166.643 | 0 | Close
10699 | 2 | 4 | CC DChg | 05:59:30 | 89:04:43 | -0.11273 | 3.9379 | 0.67543 | 47.92 | 0 | 0 | 0.67543 | 47.92 | 0.00276702 | 196.33 | 0 | 0 | 0.00276702 | 196.33 | 2023-04-07 10:55:21 | -0.00044392 | -2.3484 | -166.6272 | 0 | Close
10700 | 2 | 4 | CC DChg | 06:00:00 | 89:05:13 | -0.11273 | 3.9375 | 0.67637 | 47.99 | 0 | 0 | 0.67637 | 47.99 | 0.00277072 | 196.59 | 0 | 0 | 0.00277072 | 196.59 | 2023-04-07 10:55:51 | -0.00044387 | -2.3484 | -166.6272 | 0 | Close
10701 | 2 | 4 | CC DChg | 06:00:30 | 89:05:43 | -0.11274 | 3.9371 | 0.67731 | 48.06 | 0 | 0 | 0.67731 | 48.06 | 0.00277442 | 196.85 | 0 | 0 | 0.00277442 | 196.85 | 2023-04-07 10:56:21 | -0.00044387 | -2.3487 | -166.643 | 0 | Close
10702 | 2 | 4 | CC DChg | 06:01:00 | 89:06:13 | -0.11274 | 3.9367 | 0.67825 | 48.12 | 0 | 0 | 0.67825 | 48.12 | 0.00277812 | 197.11 | 0 | 0 | 0.00277812 | 197.11 | 2023-04-07 10:56:51 | -0.00044382 | -2.3486 | -166.6351 | 0 | Close
10703 | 2 | 4 | CC DChg | 06:01:30 | 89:06:43 | -0.11272 | 3.9364 | 0.67919 | 48.19 | 0 | 0 | 0.67919 | 48.19 | 0.00278182 | 197.38 | 0 | 0 | 0.00278182 | 197.38 | 2023-04-07 10:57:21 | -0.00044371 | -3.1313 | -222.1697 | 0 | Close
10704 | 2 | 4 | CC DChg | 06:02:00 | 89:07:13 | -0.11273 | 3.936 | 0.68013 | 48.26 | 0 | 0 | 0.68013 | 48.26 | 0.00278552 | 197.64 | 0 | 0 | 0.00278552 | 197.64 | 2023-04-07 10:57:51 | -0.00044371 | -2.3487 | -166.643 | 0 | Close
10705 | 2 | 4 | CC DChg | 06:02:30 | 89:07:43 | -0.11273 | 3.9356 | 0.68107 | 48.32 | 0 | 0 | 0.68107 | 48.32 | 0.00278921 | 197.9 | 0 | 0 | 0.00278921 | 197.9 | 2023-04-07 10:58:21 | -0.00044366 | -2.3486 | -166.6351 | 0 | Close
10706 | 2 | 4 | CC DChg | 06:03:00 | 89:08:13 | -0.11273 | 3.9352 | 0.68201 | 48.39 | 0 | 0 | 0.68201 | 48.39 | 0.00279291 | 198.16 | 0 | 0 | 0.00279291 | 198.16 | 2023-04-07 10:58:51 | -0.00044362 | -2.3484 | -166.6272 | 0 | Close
10707 | 2 | 4 | CC DChg | 06:03:30 | 89:08:43 | -0.11274 | 3.9348 | 0.68295 | 48.46 | 0 | 0 | 0.68295 | 48.46 | 0.00279661 | 198.43 | 0 | 0 | 0.00279661 | 198.43 | 2023-04-07 10:59:21 | -0.00044361 | -2.3489 | -166.6588 | 0 | Close
10708 | 2 | 4 | CC DChg | 06:04:00 | 89:09:13 | -0.11274 | 3.9344 | 0.68389 | 48.52 | 0 | 0 | 0.68389 | 48.52 | 0.0028003 | 198.69 | 0 | 0 | 0.0028003 | 198.69 | 2023-04-07 10:59:51 | -0.00044356 | -2.3483 | -166.6194 | 0 | Close
10709 | 2 | 4 | CC DChg | 06:04:30 | 89:09:43 | -0.11273 | 3.934 | 0.68483 | 48.59 | 0 | 0 | 0.68483 | 48.59 | 0.002804 | 198.95 | 0 | 0 | 0.002804 | 198.95 | 2023-04-07 11:00:21 | -0.00044348 | -2.3487 | -166.643 | 0 | Close
10710 | 2 | 4 | CC DChg | 06:05:00 | 89:10:13 | -0.11274 | 3.9337 | 0.68577 | 48.66 | 0 | 0 | 0.68577 | 48.66 | 0.0028077 | 199.21 | 0 | 0 | 0.0028077 | 199.21 | 2023-04-07 11:00:51 | -0.00044349 | -3.1313 | -222.1697 | 0 | Close
10711 | 2 | 4 | CC DChg | 06:05:30 | 89:10:43 | -0.11272 | 3.9333 | 0.68671 | 48.72 | 0 | 0 | 0.68671 | 48.72 | 0.00281139 | 199.47 | 0 | 0 | 0.00281139 | 199.47 | 2023-04-07 11:01:21 | -0.00044336 | -2.3487 | -166.643 | 0 | Close
10712 | 2 | 4 | CC DChg | 06:06:00 | 89:11:13 | -0.11273 | 3.9329 | 0.68764 | 48.79 | 0 | 0 | 0.68764 | 48.79 | 0.00281509 | 199.74 | 0 | 0 | 0.00281509 | 199.74 | 2023-04-07 11:01:51 | -0.00044336 | -2.3486 | -166.6351 | 0 | Close
10713 | 2 | 4 | CC DChg | 06:06:30 | 89:11:43 | -0.11275 | 3.9325 | 0.68858 | 48.86 | 0 | 0 | 0.68858 | 48.86 | 0.00281878 | 200 | 0 | 0 | 0.00281878 | 200 | 2023-04-07 11:02:21 | -0.00044339 | -2.3487 | -166.643 | 0 | Close
10714 | 2 | 4 | CC DChg | 06:07:00 | 89:12:13 | -0.11274 | 3.9321 | 0.68952 | 48.92 | 0 | 0 | 0.68952 | 48.92 | 0.00282247 | 200.26 | 0 | 0 | 0.00282247 | 200.26 | 2023-04-07 11:02:51 | -0.0004433 | -2.3484 | -166.6272 | 0 | Close
10715 | 2 | 4 | CC DChg | 06:07:30 | 89:12:43 | -0.11273 | 3.9317 | 0.69046 | 48.99 | 0 | 0 | 0.69046 | 48.99 | 0.00282617 | 200.52 | 0 | 0 | 0.00282617 | 200.52 | 2023-04-07 11:03:21 | -0.00044322 | -2.3489 | -166.6588 | 0 | Close
10716 | 2 | 4 | CC DChg | 06:08:00 | 89:13:13 | -0.11273 | 3.9313 | 0.6914 | 49.06 | 0 | 0 | 0.6914 | 49.06 | 0.00282986 | 200.78 | 0 | 0 | 0.00282986 | 200.78 | 2023-04-07 11:03:51 | -0.00044318 | -2.3483 | -166.6194 | 0 | Close
10717 | 2 | 4 | CC DChg | 06:08:30 | 89:13:43 | -0.11272 | 3.9309 | 0.69234 | 49.12 | 0 | 0 | 0.69234 | 49.12 | 0.00283356 | 201.05 | 0 | 0 | 0.00283356 | 201.05 | 2023-04-07 11:04:21 | -0.00044309 | -2.3488 | -166.6509 | 0 | Close
10718 | 2 | 4 | CC DChg | 06:09:00 | 89:14:13 | -0.11273 | 3.9306 | 0.69328 | 49.19 | 0 | 0 | 0.69328 | 49.19 | 0.00283725 | 201.31 | 0 | 0 | 0.00283725 | 201.31 | 2023-04-07 11:04:51 | -0.0004431 | -3.1314 | -222.1802 | 0 | Close
10719 | 2 | 4 | CC DChg | 06:09:30 | 89:14:43 | -0.11274 | 3.9302 | 0.69422 | 49.26 | 0 | 0 | 0.69422 | 49.26 | 0.00284094 | 201.57 | 0 | 0 | 0.00284094 | 201.57 | 2023-04-07 11:05:21 | -0.00044309 | -2.3487 | -166.643 | 0 | Close
10720 | 2 | 4 | CC DChg | 06:10:00 | 89:15:13 | -0.11273 | 3.9298 | 0.69516 | 49.32 | 0 | 0 | 0.69516 | 49.32 | 0.00284463 | 201.83 | 0 | 0 | 0.00284463 | 201.83 | 2023-04-07 11:05:51 | -0.00044301 | -2.3487 | -166.643 | 0 | Close
10721 | 2 | 4 | CC DChg | 06:10:30 | 89:15:43 | -0.11276 | 3.9295 | 0.6961 | 49.39 | 0 | 0 | 0.6961 | 49.39 | 0.00284832 | 202.09 | 0 | 0 | 0.00284832 | 202.09 | 2023-04-07 11:06:21 | -0.00044309 | -3.1316 | -222.1907 | 0 | Close
10722 | 2 | 4 | CC DChg | 06:11:00 | 89:16:13 | -0.11274 | 3.9291 | 0.69704 | 49.46 | 0 | 0 | 0.69704 | 49.46 | 0.00285202 | 202.36 | 0 | 0 | 0.00285202 | 202.36 | 2023-04-07 11:06:51 | -0.00044297 | -2.3488 | -166.6509 | 0 | Close
10723 | 2 | 4 | CC DChg | 06:11:30 | 89:16:43 | -0.11274 | 3.9287 | 0.69798 | 49.52 | 0 | 0 | 0.69798 | 49.52 | 0.00285571 | 202.62 | 0 | 0 | 0.00285571 | 202.62 | 2023-04-07 11:07:21 | -0.00044292 | -2.3487 | -166.643 | 0 | Close
10724 | 2 | 4 | CC DChg | 06:12:00 | 89:17:13 | -0.11274 | 3.9283 | 0.69892 | 49.59 | 0 | 0 | 0.69892 | 49.59 | 0.0028594 | 202.88 | 0 | 0 | 0.0028594 | 202.88 | 2023-04-07 11:07:51 | -0.00044288 | -2.3487 | -166.643 | 0 | Close
10725 | 2 | 4 | CC DChg | 06:12:30 | 89:17:43 | -0.11273 | 3.9279 | 0.69986 | 49.66 | 0 | 0 | 0.69986 | 49.66 | 0.00286309 | 203.14 | 0 | 0 | 0.00286309 | 203.14 | 2023-04-07 11:08:21 | -0.00044279 | -2.3487 | -166.643 | 0 | Close
10726 | 2 | 4 | CC DChg | 06:13:00 | 89:18:13 | -0.11274 | 3.9275 | 0.7008 | 49.72 | 0 | 0 | 0.7008 | 49.72 | 0.00286678 | 203.4 | 0 | 0 | 0.00286678 | 203.4 | 2023-04-07 11:08:51 | -0.00044279 | -2.3489 | -166.6588 | 0 | Close
10727 | 2 | 4 | CC DChg | 06:13:30 | 89:18:43 | -0.11274 | 3.9272 | 0.70174 | 49.79 | 0 | 0 | 0.70174 | 49.79 | 0.00287047 | 203.67 | 0 | 0 | 0.00287047 | 203.67 | 2023-04-07 11:09:21 | -0.00044275 | -3.1313 | -222.1697 | 0 | Close
10728 | 2 | 4 | CC DChg | 06:14:00 | 89:19:13 | -0.11274 | 3.9267 | 0.70268 | 49.86 | 0 | 0 | 0.70268 | 49.86 | 0.00287416 | 203.93 | 0 | 0 | 0.00287416 | 203.93 | 2023-04-07 11:09:51 | -0.0004427 | -1.8791 | -133.327 | 0 | Close
10729 | 2 | 4 | CC DChg | 06:14:30 | 89:19:43 | -0.11274 | 3.9264 | 0.70362 | 49.92 | 0 | 0 | 0.70362 | 49.92 | 0.00287785 | 204.19 | 0 | 0 | 0.00287785 | 204.19 | 2023-04-07 11:10:21 | -0.00044266 | -3.1313 | -222.1697 | 0 | Close
10730 | 2 | 4 | CC DChg | 06:15:00 | 89:20:13 | -0.11273 | 3.926 | 0.70456 | 49.99 | 0 | 0 | 0.70456 | 49.99 | 0.00288153 | 204.45 | 0 | 0 | 0.00288153 | 204.45 | 2023-04-07 11:10:51 | -0.00044258 | -2.349 | -166.6667 | 0 | Close
10731 | 2 | 4 | CC DChg | 06:15:30 | 89:20:43 | -0.11274 | 3.9256 | 0.70549 | 50.06 | 0 | 0 | 0.70549 | 50.06 | 0.00288522 | 204.71 | 0 | 0 | 0.00288522 | 204.71 | 2023-04-07 11:11:21 | -0.00044257 | -2.3486 | -166.6351 | 0 | Close
10732 | 2 | 4 | CC DChg | 06:16:00 | 89:21:13 | -0.11273 | 3.9253 | 0.70643 | 50.12 | 0 | 0 | 0.70643 | 50.12 | 0.00288891 | 204.97 | 0 | 0 | 0.00288891 | 204.97 | 2023-04-07 11:11:51 | -0.0004425 | -3.1317 | -222.2012 | 0 | Close
10733 | 2 | 4 | CC DChg | 06:16:30 | 89:21:43 | -0.11274 | 3.9249 | 0.70737 | 50.19 | 0 | 0 | 0.70737 | 50.19 | 0.0028926 | 205.24 | 0 | 0 | 0.0028926 | 205.24 | 2023-04-07 11:12:21 | -0.00044249 | -2.3486 | -166.6351 | 0 | Close
10734 | 2 | 4 | CC DChg | 06:17:00 | 89:22:13 | -0.11275 | 3.9245 | 0.70831 | 50.26 | 0 | 0 | 0.70831 | 50.26 | 0.00289628 | 205.5 | 0 | 0 | 0.00289628 | 205.5 | 2023-04-07 11:12:51 | -0.00044249 | -2.3488 | -166.6509 | 0 | Close
10735 | 2 | 4 | CC DChg | 06:17:30 | 89:22:43 | -0.11274 | 3.9242 | 0.70925 | 50.32 | 0 | 0 | 0.70925 | 50.32 | 0.00289997 | 205.76 | 0 | 0 | 0.00289997 | 205.76 | 2023-04-07 11:13:21 | -0.00044241 | -3.1316 | -222.1907 | 0 | Close
10736 | 2 | 4 | CC DChg | 06:18:00 | 89:23:13 | -0.11275 | 3.9238 | 0.71019 | 50.39 | 0 | 0 | 0.71019 | 50.39 | 0.00290366 | 206.02 | 0 | 0 | 0.00290366 | 206.02 | 2023-04-07 11:13:51 | -0.00044241 | -2.349 | -166.6667 | 0 | Close
10737 | 2 | 4 | CC DChg | 06:18:30 | 89:23:43 | -0.11275 | 3.9234 | 0.71113 | 50.46 | 0 | 0 | 0.71113 | 50.46 | 0.00290735 | 206.28 | 0 | 0 | 0.00290735 | 206.28 | 2023-04-07 11:14:21 | -0.00044236 | -2.3487 | -166.643 | 0 | Close
10738 | 2 | 4 | CC DChg | 06:19:00 | 89:24:13 | -0.11274 | 3.923 | 0.71207 | 50.52 | 0 | 0 | 0.71207 | 50.52 | 0.00291103 | 206.54 | 0 | 0 | 0.00291103 | 206.54 | 2023-04-07 11:14:51 | -0.00044228 | -2.349 | -166.6667 | 0 | Close
10739 | 2 | 4 | CC DChg | 06:19:30 | 89:24:43 | -0.11274 | 3.9227 | 0.71301 | 50.59 | 0 | 0 | 0.71301 | 50.59 | 0.00291472 | 206.81 | 0 | 0 | 0.00291472 | 206.81 | 2023-04-07 11:15:21 | -0.00044225 | -3.1316 | -222.1907 | 0 | Close
10740 | 2 | 4 | CC DChg | 06:20:00 | 89:25:13 | -0.11274 | 3.9223 | 0.71395 | 50.66 | 0 | 0 | 0.71395 | 50.66 | 0.0029184 | 207.07 | 0 | 0 | 0.0029184 | 207.07 | 2023-04-07 11:15:51 | -0.0004422 | -2.349 | -166.6667 | 0 | Close
10741 | 2 | 4 | CC DChg | 06:20:30 | 89:25:43 | -0.11275 | 3.9219 | 0.71489 | 50.72 | 0 | 0 | 0.71489 | 50.72 | 0.00292209 | 207.33 | 0 | 0 | 0.00292209 | 207.33 | 2023-04-07 11:16:21 | -0.00044219 | -2.3487 | -166.643 | 0 | Close
10742 | 2 | 4 | CC DChg | 06:21:00 | 89:26:13 | -0.11274 | 3.9215 | 0.71583 | 50.79 | 0 | 0 | 0.71583 | 50.79 | 0.00292577 | 207.59 | 0 | 0 | 0.00292577 | 207.59 | 2023-04-07 11:16:51 | -0.00044211 | -2.3487 | -166.643 | 0 | Close
10743 | 2 | 4 | CC DChg | 06:21:30 | 89:26:43 | -0.11276 | 3.9211 | 0.71677 | 50.86 | 0 | 0 | 0.71677 | 50.86 | 0.00292946 | 207.85 | 0 | 0 | 0.00292946 | 207.85 | 2023-04-07 11:17:21 | -0.00044214 | -2.3489 | -166.6588 | 0 | Close
10744 | 2 | 4 | CC DChg | 06:22:00 | 89:27:13 | -0.11274 | 3.9207 | 0.71771 | 50.92 | 0 | 0 | 0.71771 | 50.92 | 0.00293314 | 208.11 | 0 | 0 | 0.00293314 | 208.11 | 2023-04-07 11:17:51 | -0.00044202 | -2.3489 | -166.6588 | 0 | Close
10745 | 2 | 4 | CC DChg | 06:22:30 | 89:27:43 | -0.11275 | 3.9204 | 0.71865 | 50.99 | 0 | 0 | 0.71865 | 50.99 | 0.00293682 | 208.37 | 0 | 0 | 0.00293682 | 208.37 | 2023-04-07 11:18:21 | -0.00044203 | -3.1317 | -222.2012 | 0 | Close
10746 | 2 | 4 | CC DChg | 06:23:00 | 89:28:13 | -0.11275 | 3.92 | 0.71959 | 51.06 | 0 | 0 | 0.71959 | 51.06 | 0.00294051 | 208.64 | 0 | 0 | 0.00294051 | 208.64 | 2023-04-07 11:18:51 | -0.00044198 | -2.3489 | -166.6588 | 0 | Close
10747 | 2 | 4 | CC DChg | 06:23:30 | 89:28:43 | -0.11274 | 3.9197 | 0.72053 | 51.12 | 0 | 0 | 0.72053 | 51.12 | 0.00294419 | 208.9 | 0 | 0 | 0.00294419 | 208.9 | 2023-04-07 11:19:21 | -0.00044191 | -3.1317 | -222.2012 | 0 | Close
10748 | 2 | 4 | CC DChg | 06:24:00 | 89:29:13 | -0.11275 | 3.9193 | 0.72147 | 51.19 | 0 | 0 | 0.72147 | 51.19 | 0.00294787 | 209.16 | 0 | 0 | 0.00294787 | 209.16 | 2023-04-07 11:19:51 | -0.0004419 | -2.3487 | -166.643 | 0 | Close
10749 | 2 | 4 | CC DChg | 06:24:30 | 89:29:43 | -0.11274 | 3.9189 | 0.72241 | 51.26 | 0 | 0 | 0.72241 | 51.26 | 0.00295155 | 209.42 | 0 | 0 | 0.00295155 | 209.42 | 2023-04-07 11:20:21 | -0.00044182 | -2.349 | -166.6667 | 0 | Close
10750 | 2 | 4 | CC DChg | 06:25:00 | 89:30:13 | -0.11273 | 3.9185 | 0.72335 | 51.32 | 0 | 0 | 0.72335 | 51.32 | 0.00295523 | 209.68 | 0 | 0 | 0.00295523 | 209.68 | 2023-04-07 11:20:51 | -0.00044173 | -2.3487 | -166.643 | 0 | Close
10751 | 2 | 4 | CC DChg | 06:25:30 | 89:30:43 | -0.11275 | 3.9181 | 0.72429 | 51.39 | 0 | 0 | 0.72429 | 51.39 | 0.00295892 | 209.94 | 0 | 0 | 0.00295892 | 209.94 | 2023-04-07 11:21:21 | -0.00044177 | -2.3489 | -166.6588 | 0 | Close
10752 | 2 | 4 | CC DChg | 06:26:00 | 89:31:13 | -0.11274 | 3.9177 | 0.72522 | 51.46 | 0 | 0 | 0.72522 | 51.46 | 0.0029626 | 210.2 | 0 | 0 | 0.0029626 | 210.2 | 2023-04-07 11:21:51 | -0.00044168 | -2.3488 | -166.6509 | 0 | Close
10753 | 2 | 4 | CC DChg | 06:26:30 | 89:31:43 | -0.11274 | 3.9174 | 0.72616 | 51.52 | 0 | 0 | 0.72616 | 51.52 | 0.00296628 | 210.46 | 0 | 0 | 0.00296628 | 210.46 | 2023-04-07 11:22:21 | -0.00044165 | -3.1319 | -222.2117 | 0 | Close
10754 | 2 | 4 | CC DChg | 06:27:00 | 89:32:13 | -0.11274 | 3.917 | 0.7271 | 51.59 | 0 | 0 | 0.7271 | 51.59 | 0.00296996 | 210.73 | 0 | 0 | 0.00296996 | 210.73 | 2023-04-07 11:22:51 | -0.0004416 | -2.3488 | -166.6509 | 0 | Close
10755 | 2 | 4 | CC DChg | 06:27:30 | 89:32:43 | -0.11274 | 3.9167 | 0.72804 | 51.66 | 0 | 0 | 0.72804 | 51.66 | 0.00297364 | 210.99 | 0 | 0 | 0.00297364 | 210.99 | 2023-04-07 11:23:21 | -0.00044157 | -3.1319 | -222.2117 | 0 | Close
10756 | 2 | 4 | CC DChg | 06:28:00 | 89:33:13 | -0.11274 | 3.9163 | 0.72898 | 51.72 | 0 | 0 | 0.72898 | 51.72 | 0.00297732 | 211.25 | 0 | 0 | 0.00297732 | 211.25 | 2023-04-07 11:23:51 | -0.00044152 | -2.3487 | -166.643 | 0 | Close
10757 | 2 | 4 | CC DChg | 06:28:30 | 89:33:43 | -0.11274 | 3.9159 | 0.72992 | 51.79 | 0 | 0 | 0.72992 | 51.79 | 0.002981 | 211.51 | 0 | 0 | 0.002981 | 211.51 | 2023-04-07 11:24:21 | -0.00044148 | -2.3488 | -166.6509 | 0 | Close
10758 | 2 | 4 | CC DChg | 06:29:00 | 89:34:13 | -0.11274 | 3.9156 | 0.73086 | 51.86 | 0 | 0 | 0.73086 | 51.86 | 0.00298468 | 211.77 | 0 | 0 | 0.00298468 | 211.77 | 2023-04-07 11:24:51 | -0.00044144 | -3.1319 | -222.2117 | 0 | Close
10759 | 2 | 4 | CC DChg | 06:29:30 | 89:34:43 | -0.11274 | 3.9151 | 0.7318 | 51.92 | 0 | 0 | 0.7318 | 51.92 | 0.00298835 | 212.03 | 0 | 0 | 0.00298835 | 212.03 | 2023-04-07 11:25:21 | -0.00044139 | -1.879 | -133.3207 | 0 | Close
10760 | 2 | 4 | CC DChg | 06:30:00 | 89:35:13 | -0.11274 | 3.9149 | 0.73274 | 51.99 | 0 | 0 | 0.73274 | 51.99 | 0.00299203 | 212.29 | 0 | 0 | 0.00299203 | 212.29 | 2023-04-07 11:25:51 | -0.00044137 | -4.6973 | -333.286 | 0 | Close
10761 | 2 | 4 | CC DChg | 06:30:30 | 89:35:43 | -0.11275 | 3.9144 | 0.73368 | 52.06 | 0 | 0 | 0.73368 | 52.06 | 0.00299571 | 212.55 | 0 | 0 | 0.00299571 | 212.55 | 2023-04-07 11:26:21 | -0.00044135 | -1.8792 | -133.3333 | 0 | Close
10762 | 2 | 4 | CC DChg | 06:31:00 | 89:36:13 | -0.11274 | 3.914 | 0.73462 | 52.12 | 0 | 0 | 0.73462 | 52.12 | 0.00299939 | 212.81 | 0 | 0 | 0.00299939 | 212.81 | 2023-04-07 11:26:51 | -0.00044126 | -2.3487 | -166.643 | 0 | Close
10763 | 2 | 4 | CC DChg | 06:31:30 | 89:36:43 | -0.11275 | 3.9137 | 0.73556 | 52.19 | 0 | 0 | 0.73556 | 52.19 | 0.00300307 | 213.07 | 0 | 0 | 0.00300307 | 213.07 | 2023-04-07 11:27:21 | -0.00044127 | -3.1319 | -222.2117 | 0 | Close
10764 | 2 | 4 | CC DChg | 06:32:00 | 89:37:13 | -0.11274 | 3.9133 | 0.7365 | 52.26 | 0 | 0 | 0.7365 | 52.26 | 0.00300674 | 213.33 | 0 | 0 | 0.00300674 | 213.33 | 2023-04-07 11:27:51 | -0.00044119 | -2.3487 | -166.643 | 0 | Close
10765 | 2 | 4 | CC DChg | 06:32:30 | 89:37:43 | -0.11273 | 3.913 | 0.73744 | 52.32 | 0 | 0 | 0.73744 | 52.32 | 0.00301042 | 213.6 | 0 | 0 | 0.00301042 | 213.6 | 2023-04-07 11:28:21 | -0.00044111 | -3.132 | -222.2222 | 0 | Close
10766 | 2 | 4 | CC DChg | 06:33:00 | 89:38:13 | -0.11275 | 3.9126 | 0.73838 | 52.39 | 0 | 0 | 0.73838 | 52.39 | 0.00301409 | 213.86 | 0 | 0 | 0.00301409 | 213.86 | 2023-04-07 11:28:51 | -0.00044115 | -2.3486 | -166.6351 | 0 | Close
10767 | 2 | 4 | CC DChg | 06:33:30 | 89:38:43 | -0.11275 | 3.9122 | 0.73932 | 52.46 | 0 | 0 | 0.73932 | 52.46 | 0.00301777 | 214.12 | 0 | 0 | 0.00301777 | 214.12 | 2023-04-07 11:29:21 | -0.0004411 | -2.349 | -166.6667 | 0 | Close
10768 | 2 | 4 | CC DChg | 06:34:00 | 89:39:13 | -0.11274 | 3.9118 | 0.74026 | 52.52 | 0 | 0 | 0.74026 | 52.52 | 0.00302145 | 214.38 | 0 | 0 | 0.00302145 | 214.38 | 2023-04-07 11:29:51 | -0.00044102 | -2.3487 | -166.643 | 0 | Close
10769 | 2 | 4 | CC DChg | 06:34:30 | 89:39:43 | -0.11276 | 3.9115 | 0.7412 | 52.59 | 0 | 0 | 0.7412 | 52.59 | 0.00302512 | 214.64 | 0 | 0 | 0.00302512 | 214.64 | 2023-04-07 11:30:21 | -0.00044106 | -3.1317 | -222.2012 | 0 | Close
10770 | 2 | 4 | CC DChg | 06:35:00 | 89:40:13 | -0.11274 | 3.9111 | 0.74214 | 52.66 | 0 | 0 | 0.74214 | 52.66 | 0.0030288 | 214.9 | 0 | 0 | 0.0030288 | 214.9 | 2023-04-07 11:30:51 | -0.00044094 | -2.349 | -166.6667 | 0 | Close
10771 | 2 | 4 | CC DChg | 06:35:30 | 89:40:43 | -0.11274 | 3.9108 | 0.74308 | 52.72 | 0 | 0 | 0.74308 | 52.72 | 0.00303247 | 215.16 | 0 | 0 | 0.00303247 | 215.16 | 2023-04-07 11:31:21 | -0.0004409 | -3.1316 | -222.1907 | 0 | Close
10772 | 2 | 4 | CC DChg | 06:36:00 | 89:41:13 | -0.11274 | 3.9104 | 0.74402 | 52.79 | 0 | 0 | 0.74402 | 52.79 | 0.00303614 | 215.42 | 0 | 0 | 0.00303614 | 215.42 | 2023-04-07 11:31:51 | -0.00044086 | -2.3489 | -166.6588 | 0 | Close
10773 | 2 | 4 | CC DChg | 06:36:30 | 89:41:43 | -0.11274 | 3.91 | 0.74495 | 52.86 | 0 | 0 | 0.74495 | 52.86 | 0.00303982 | 215.68 | 0 | 0 | 0.00303982 | 215.68 | 2023-04-07 11:32:21 | -0.00044081 | -2.3488 | -166.6509 | 0 | Close
10774 | 2 | 4 | CC DChg | 06:37:00 | 89:42:13 | -0.11274 | 3.9096 | 0.74589 | 52.92 | 0 | 0 | 0.74589 | 52.92 | 0.00304349 | 215.94 | 0 | 0 | 0.00304349 | 215.94 | 2023-04-07 11:32:51 | -0.00044077 | -2.3488 | -166.6509 | 0 | Close
10775 | 2 | 4 | CC DChg | 06:37:30 | 89:42:43 | -0.11274 | 3.9093 | 0.74683 | 52.99 | 0 | 0 | 0.74683 | 52.99 | 0.00304716 | 216.2 | 0 | 0 | 0.00304716 | 216.2 | 2023-04-07 11:33:21 | -0.00044073 | -3.1319 | -222.2117 | 0 | Close
10776 | 2 | 4 | CC DChg | 06:38:00 | 89:43:13 | -0.11274 | 3.9088 | 0.74777 | 53.06 | 0 | 0 | 0.74777 | 53.06 | 0.00305084 | 216.46 | 0 | 0 | 0.00305084 | 216.46 | 2023-04-07 11:33:51 | -0.00044068 | -1.8789 | -133.3144 | 0 | Close
10777 | 2 | 4 | CC DChg | 06:38:30 | 89:43:43 | -0.11274 | 3.9086 | 0.74871 | 53.12 | 0 | 0 | 0.74871 | 53.12 | 0.00305451 | 216.72 | 0 | 0 | 0.00305451 | 216.72 | 2023-04-07 11:34:21 | -0.00044066 | -4.6982 | -333.3491 | 0 | Close
10778 | 2 | 4 | CC DChg | 06:39:00 | 89:44:13 | -0.11274 | 3.9082 | 0.74965 | 53.19 | 0 | 0 | 0.74965 | 53.19 | 0.00305818 | 216.98 | 0 | 0 | 0.00305818 | 216.98 | 2023-04-07 11:34:51 | -0.00044061 | -2.3487 | -166.643 | 0 | Close
10779 | 2 | 4 | CC DChg | 06:39:30 | 89:44:43 | -0.11274 | 3.9079 | 0.75059 | 53.26 | 0 | 0 | 0.75059 | 53.26 | 0.00306185 | 217.25 | 0 | 0 | 0.00306185 | 217.25 | 2023-04-07 11:35:21 | -0.00044058 | -3.1319 | -222.2117 | 0 | Close
10780 | 2 | 4 | CC DChg | 06:40:00 | 89:45:13 | -0.11275 | 3.9075 | 0.75153 | 53.32 | 0 | 0 | 0.75153 | 53.32 | 0.00306552 | 217.51 | 0 | 0 | 0.00306552 | 217.51 | 2023-04-07 11:35:51 | -0.00044057 | -2.3487 | -166.643 | 0 | Close
10781 | 2 | 4 | CC DChg | 06:40:30 | 89:45:43 | -0.11274 | 3.9071 | 0.75247 | 53.39 | 0 | 0 | 0.75247 | 53.39 | 0.0030692 | 217.77 | 0 | 0 | 0.0030692 | 217.77 | 2023-04-07 11:36:21 | -0.00044049 | -2.3491 | -166.6746 | 0 | Close
10782 | 2 | 4 | CC DChg | 06:41:00 | 89:46:13 | -0.11275 | 3.9068 | 0.75341 | 53.46 | 0 | 0 | 0.75341 | 53.46 | 0.00307287 | 218.03 | 0 | 0 | 0.00307287 | 218.03 | 2023-04-07 11:36:51 | -0.00044049 | -3.1316 | -222.1907 | 0 | Close
10783 | 2 | 4 | CC DChg | 06:41:30 | 89:46:43 | -0.11274 | 3.9063 | 0.75435 | 53.52 | 0 | 0 | 0.75435 | 53.52 | 0.00307654 | 218.29 | 0 | 0 | 0.00307654 | 218.29 | 2023-04-07 11:37:21 | -0.0004404 | -1.8789 | -133.3144 | 0 | Close
10784 | 2 | 4 | CC DChg | 06:42:00 | 89:47:13 | -0.11274 | 3.906 | 0.75529 | 53.59 | 0 | 0 | 0.75529 | 53.59 | 0.00308021 | 218.55 | 0 | 0 | 0.00308021 | 218.55 | 2023-04-07 11:37:51 | -0.00044036 | -3.1319 | -222.2117 | 0 | Close
10785 | 2 | 4 | CC DChg | 06:42:30 | 89:47:43 | -0.11274 | 3.9057 | 0.75623 | 53.66 | 0 | 0 | 0.75623 | 53.66 | 0.00308388 | 218.81 | 0 | 0 | 0.00308388 | 218.81 | 2023-04-07 11:38:21 | -0.00044033 | -3.1319 | -222.2117 | 0 | Close
10786 | 2 | 4 | CC DChg | 06:43:00 | 89:48:13 | -0.11273 | 3.9052 | 0.75717 | 53.72 | 0 | 0 | 0.75717 | 53.72 | 0.00308755 | 219.07 | 0 | 0 | 0.00308755 | 219.07 | 2023-04-07 11:38:51 | -0.00044023 | -1.8791 | -133.327 | 0 | Close
10787 | 2 | 4 | CC DChg | 06:43:30 | 89:48:43 | -0.11275 | 3.9049 | 0.75811 | 53.79 | 0 | 0 | 0.75811 | 53.79 | 0.00309121 | 219.33 | 0 | 0 | 0.00309121 | 219.33 | 2023-04-07 11:39:21 | -0.00044028 | -3.1319 | -222.2117 | 0 | Close
10788 | 2 | 4 | CC DChg | 06:44:00 | 89:49:13 | -0.11274 | 3.9046 | 0.75905 | 53.86 | 0 | 0 | 0.75905 | 53.86 | 0.00309488 | 219.59 | 0 | 0 | 0.00309488 | 219.59 | 2023-04-07 11:39:51 | -0.0004402 | -3.1316 | -222.1907 | 0 | Close
10789 | 2 | 4 | CC DChg | 06:44:30 | 89:49:43 | -0.11274 | 3.9043 | 0.75999 | 53.92 | 0 | 0 | 0.75999 | 53.92 | 0.00309855 | 219.85 | 0 | 0 | 0.00309855 | 219.85 | 2023-04-07 11:40:21 | -0.00044017 | -3.1319 | -222.2117 | 0 | Close
10790 | 2 | 4 | CC DChg | 06:45:00 | 89:50:13 | -0.11275 | 3.9039 | 0.76093 | 53.99 | 0 | 0 | 0.76093 | 53.99 | 0.00310222 | 220.11 | 0 | 0 | 0.00310222 | 220.11 | 2023-04-07 11:40:51 | -0.00044016 | -2.3487 | -166.643 | 0 | Close
10791 | 2 | 4 | CC DChg | 06:45:30 | 89:50:43 | -0.11275 | 3.9035 | 0.76187 | 54.06 | 0 | 0 | 0.76187 | 54.06 | 0.00310589 | 220.37 | 0 | 0 | 0.00310589 | 220.37 | 2023-04-07 11:41:21 | -0.00044012 | -2.3491 | -166.6746 | 0 | Close
10792 | 2 | 4 | CC DChg | 06:46:00 | 89:51:13 | -0.11275 | 3.9032 | 0.76281 | 54.12 | 0 | 0 | 0.76281 | 54.12 | 0.00310955 | 220.63 | 0 | 0 | 0.00310955 | 220.63 | 2023-04-07 11:41:51 | -0.00044009 | -3.1316 | -222.1907 | 0 | Close
10793 | 2 | 4 | CC DChg | 06:46:30 | 89:51:43 | -0.11275 | 3.9028 | 0.76375 | 54.19 | 0 | 0 | 0.76375 | 54.19 | 0.00311322 | 220.89 | 0 | 0 | 0.00311322 | 220.89 | 2023-04-07 11:42:21 | -0.00044004 | -2.3491 | -166.6746 | 0 | Close
10794 | 2 | 4 | CC DChg | 06:47:00 | 89:52:13 | -0.11275 | 3.9023 | 0.76468 | 54.26 | 0 | 0 | 0.76468 | 54.26 | 0.00311689 | 221.15 | 0 | 0 | 0.00311689 | 221.15 | 2023-04-07 11:42:51 | -0.00043998 | -1.8789 | -133.3144 | 0 | Close
10795 | 2 | 4 | CC DChg | 06:47:30 | 89:52:43 | -0.11274 | 3.902 | 0.76562 | 54.32 | 0 | 0 | 0.76562 | 54.32 | 0.00312055 | 221.41 | 0 | 0 | 0.00312055 | 221.41 | 2023-04-07 11:43:21 | -0.00043991 | -3.1319 | -222.2117 | 0 | Close
10796 | 2 | 4 | CC DChg | 06:48:00 | 89:53:13 | -0.11274 | 3.9016 | 0.76656 | 54.39 | 0 | 0 | 0.76656 | 54.39 | 0.00312422 | 221.67 | 0 | 0 | 0.00312422 | 221.67 | 2023-04-07 11:43:51 | -0.00043987 | -2.3487 | -166.643 | 0 | Close
10797 | 2 | 4 | CC DChg | 06:48:30 | 89:53:43 | -0.11275 | 3.9014 | 0.7675 | 54.46 | 0 | 0 | 0.7675 | 54.46 | 0.00312789 | 221.93 | 0 | 0 | 0.00312789 | 221.93 | 2023-04-07 11:44:21 | -0.00043988 | -4.6978 | -333.3176 | 0 | Close
10798 | 2 | 4 | CC DChg | 06:49:00 | 89:54:13 | -0.11274 | 3.901 | 0.76844 | 54.52 | 0 | 0 | 0.76844 | 54.52 | 0.00313155 | 222.19 | 0 | 0 | 0.00313155 | 222.19 | 2023-04-07 11:44:51 | -0.0004398 | -2.3489 | -166.6588 | 0 | Close
10799 | 2 | 4 | CC DChg | 06:49:30 | 89:54:43 | -0.11274 | 3.9007 | 0.76938 | 54.59 | 0 | 0 | 0.76938 | 54.59 | 0.00313522 | 222.45 | 0 | 0 | 0.00313522 | 222.45 | 2023-04-07 11:45:21 | -0.00043976 | -3.1319 | -222.2117 | 0 | Close
10800 | 2 | 4 | CC DChg | 06:50:00 | 89:55:13 | -0.11274 | 3.9002 | 0.77032 | 54.66 | 0 | 0 | 0.77032 | 54.66 | 0.00313888 | 222.71 | 0 | 0 | 0.00313888 | 222.71 | 2023-04-07 11:45:51 | -0.00043971 | -1.8789 | -133.3144 | 0 | Close
10801 | 2 | 4 | CC DChg | 06:50:30 | 89:55:43 | -0.11274 | 3.8999 | 0.77126 | 54.72 | 0 | 0 | 0.77126 | 54.72 | 0.00314255 | 222.97 | 0 | 0 | 0.00314255 | 222.97 | 2023-04-07 11:46:21 | -0.00043967 | -3.1319 | -222.2117 | 0 | Close
10802 | 2 | 4 | CC DChg | 06:51:00 | 89:56:13 | -0.11274 | 3.8996 | 0.7722 | 54.79 | 0 | 0 | 0.7722 | 54.79 | 0.00314621 | 223.23 | 0 | 0 | 0.00314621 | 223.23 | 2023-04-07 11:46:51 | -0.00043964 | -3.1316 | -222.1907 | 0 | Close
10803 | 2 | 4 | CC DChg | 06:51:30 | 89:56:43 | -0.11274 | 3.8992 | 0.77314 | 54.86 | 0 | 0 | 0.77314 | 54.86 | 0.00314987 | 223.49 | 0 | 0 | 0.00314987 | 223.49 | 2023-04-07 11:47:21 | -0.0004396 | -2.3489 | -166.6588 | 0 | Close
10804 | 2 | 4 | CC DChg | 06:52:00 | 89:57:13 | -0.11274 | 3.8988 | 0.77408 | 54.92 | 0 | 0 | 0.77408 | 54.92 | 0.00315354 | 223.75 | 0 | 0 | 0.00315354 | 223.75 | 2023-04-07 11:47:51 | -0.00043955 | -2.3487 | -166.643 | 0 | Close
10805 | 2 | 4 | CC DChg | 06:52:30 | 89:57:43 | -0.11272 | 3.8985 | 0.77502 | 54.99 | 0 | 0 | 0.77502 | 54.99 | 0.0031572 | 224.01 | 0 | 0 | 0.0031572 | 224.01 | 2023-04-07 11:48:21 | -0.00043944 | -3.1316 | -222.1907 | 0 | Close
10806 | 2 | 4 | CC DChg | 06:53:00 | 89:58:13 | -0.11275 | 3.8982 | 0.77596 | 55.06 | 0 | 0 | 0.77596 | 55.06 | 0.00316086 | 224.27 | 0 | 0 | 0.00316086 | 224.27 | 2023-04-07 11:48:51 | -0.00043952 | -3.1316 | -222.1907 | 0 | Close
10807 | 2 | 4 | CC DChg | 06:53:30 | 89:58:43 | -0.11274 | 3.8978 | 0.7769 | 55.12 | 0 | 0 | 0.7769 | 55.12 | 0.00316452 | 224.53 | 0 | 0 | 0.00316452 | 224.53 | 2023-04-07 11:49:21 | -0.00043944 | -2.3489 | -166.6588 | 0 | Close
10808 | 2 | 4 | CC DChg | 06:54:00 | 89:59:13 | -0.11274 | 3.8974 | 0.77784 | 55.19 | 0 | 0 | 0.77784 | 55.19 | 0.00316818 | 224.79 | 0 | 0 | 0.00316818 | 224.79 | 2023-04-07 11:49:51 | -0.00043939 | -2.3487 | -166.643 | 0 | Close
10809 | 2 | 4 | CC DChg | 06:54:30 | 89:59:43 | -0.11273 | 3.8971 | 0.77878 | 55.26 | 0 | 0 | 0.77878 | 55.26 | 0.00317185 | 225.05 | 0 | 0 | 0.00317185 | 225.05 | 2023-04-07 11:50:21 | -0.00043932 | -3.1319 | -222.2117 | 0 | Close
10810 | 2 | 4 | CC DChg | 06:55:00 | 90:00:13 | -0.11274 | 3.8968 | 0.77972 | 55.32 | 0 | 0 | 0.77972 | 55.32 | 0.00317551 | 225.31 | 0 | 0 | 0.00317551 | 225.31 | 2023-04-07 11:50:51 | -0.00043933 | -3.1319 | -222.2117 | 0 | Close
10811 | 2 | 4 | CC DChg | 06:55:30 | 90:00:43 | -0.11273 | 3.8963 | 0.78066 | 55.39 | 0 | 0 | 0.78066 | 55.39 | 0.00317917 | 225.57 | 0 | 0 | 0.00317917 | 225.57 | 2023-04-07 11:51:21 | -0.00043923 | -1.8789 | -133.3144 | 0 | Close
10812 | 2 | 4 | CC DChg | 06:56:00 | 90:01:13 | -0.11274 | 3.896 | 0.7816 | 55.46 | 0 | 0 | 0.7816 | 55.46 | 0.00318283 | 225.83 | 0 | 0 | 0.00318283 | 225.83 | 2023-04-07 11:51:51 | -0.00043924 | -3.1316 | -222.1907 | 0 | Close
10813 | 2 | 4 | CC DChg | 06:56:30 | 90:01:43 | -0.11274 | 3.8957 | 0.78254 | 55.52 | 0 | 0 | 0.78254 | 55.52 | 0.00318649 | 226.09 | 0 | 0 | 0.00318649 | 226.09 | 2023-04-07 11:52:21 | -0.0004392 | -3.1316 | -222.1907 | 0 | Close
10814 | 2 | 4 | CC DChg | 06:57:00 | 90:02:13 | -0.11274 | 3.8953 | 0.78347 | 55.59 | 0 | 0 | 0.78347 | 55.59 | 0.00319015 | 226.35 | 0 | 0 | 0.00319015 | 226.35 | 2023-04-07 11:52:51 | -0.00043916 | -2.3487 | -166.643 | 0 | Close
10815 | 2 | 4 | CC DChg | 06:57:30 | 90:02:43 | -0.11273 | 3.8949 | 0.78441 | 55.66 | 0 | 0 | 0.78441 | 55.66 | 0.00319381 | 226.61 | 0 | 0 | 0.00319381 | 226.61 | 2023-04-07 11:53:21 | -0.00043907 | -2.3484 | -166.6272 | 0 | Close
10816 | 2 | 4 | CC DChg | 06:58:00 | 90:03:13 | -0.11273 | 3.8946 | 0.78535 | 55.72 | 0 | 0 | 0.78535 | 55.72 | 0.00319747 | 226.87 | 0 | 0 | 0.00319747 | 226.87 | 2023-04-07 11:53:51 | -0.00043904 | -3.1319 | -222.2117 | 0 | Close
10817 | 2 | 4 | CC DChg | 06:58:30 | 90:03:43 | -0.11274 | 3.8942 | 0.78629 | 55.79 | 0 | 0 | 0.78629 | 55.79 | 0.00320113 | 227.13 | 0 | 0 | 0.00320113 | 227.13 | 2023-04-07 11:54:21 | -0.00043903 | -2.3484 | -166.6272 | 0 | Close
10818 | 2 | 4 | CC DChg | 06:59:00 | 90:04:13 | -0.11274 | 3.8939 | 0.78723 | 55.86 | 0 | 0 | 0.78723 | 55.86 | 0.00320478 | 227.39 | 0 | 0 | 0.00320478 | 227.39 | 2023-04-07 11:54:51 | -0.000439 | -3.1316 | -222.1907 | 0 | Close
10819 | 2 | 4 | CC DChg | 06:59:30 | 90:04:43 | -0.11273 | 3.8935 | 0.78817 | 55.92 | 0 | 0 | 0.78817 | 55.92 | 0.00320844 | 227.65 | 0 | 0 | 0.00320844 | 227.65 | 2023-04-07 11:55:21 | -0.00043891 | -2.3484 | -166.6272 | 0 | Close
10820 | 2 | 4 | CC DChg | 07:00:00 | 90:05:13 | -0.11273 | 3.8932 | 0.78911 | 55.99 | 0 | 0 | 0.78911 | 55.99 | 0.0032121 | 227.91 | 0 | 0 | 0.0032121 | 227.91 | 2023-04-07 11:55:51 | -0.00043888 | -3.1319 | -222.2117 | 0 | Close
10821 | 2 | 4 | CC DChg | 07:00:30 | 90:05:43 | -0.11273 | 3.8929 | 0.79005 | 56.06 | 0 | 0 | 0.79005 | 56.06 | 0.00321576 | 228.16 | 0 | 0 | 0.00321576 | 228.16 | 2023-04-07 11:56:21 | -0.00043885 | -3.1316 | -222.1907 | 0 | Close
10822 | 2 | 4 | CC DChg | 07:01:00 | 90:06:13 | -0.11275 | 3.8925 | 0.79099 | 56.12 | 0 | 0 | 0.79099 | 56.12 | 0.00321941 | 228.42 | 0 | 0 | 0.00321941 | 228.42 | 2023-04-07 11:56:51 | -0.00043888 | -2.3484 | -166.6272 | 0 | Close
10823 | 2 | 4 | CC DChg | 07:01:30 | 90:06:43 | -0.11275 | 3.8921 | 0.79193 | 56.19 | 0 | 0 | 0.79193 | 56.19 | 0.00322307 | 228.68 | 0 | 0 | 0.00322307 | 228.68 | 2023-04-07 11:57:21 | -0.00043883 | -2.3487 | -166.643 | 0 | Close
10824 | 2 | 4 | CC DChg | 07:02:00 | 90:07:13 | -0.11274 | 3.8918 | 0.79287 | 56.26 | 0 | 0 | 0.79287 | 56.26 | 0.00322673 | 228.94 | 0 | 0 | 0.00322673 | 228.94 | 2023-04-07 11:57:51 | -0.00043876 | -3.1316 | -222.1907 | 0 | Close
10825 | 2 | 4 | CC DChg | 07:02:30 | 90:07:43 | -0.11273 | 3.8914 | 0.79381 | 56.32 | 0 | 0 | 0.79381 | 56.32 | 0.00323038 | 229.2 | 0 | 0 | 0.00323038 | 229.2 | 2023-04-07 11:58:21 | -0.00043868 | -2.3487 | -166.643 | 0 | Close
10826 | 2 | 4 | CC DChg | 07:03:00 | 90:08:13 | -0.11274 | 3.891 | 0.79475 | 56.39 | 0 | 0 | 0.79475 | 56.39 | 0.00323404 | 229.46 | 0 | 0 | 0.00323404 | 229.46 | 2023-04-07 11:58:51 | -0.00043867 | -2.3487 | -166.643 | 0 | Close
10827 | 2 | 4 | CC DChg | 07:03:30 | 90:08:43 | -0.11273 | 3.8908 | 0.79569 | 56.46 | 0 | 0 | 0.79569 | 56.46 | 0.00323769 | 229.72 | 0 | 0 | 0.00323769 | 229.72 | 2023-04-07 11:59:21 | -0.00043861 | -4.6973 | -333.286 | 0 | Close
10828 | 2 | 4 | CC DChg | 07:04:00 | 90:09:13 | -0.11273 | 3.8905 | 0.79663 | 56.52 | 0 | 0 | 0.79663 | 56.52 | 0.00324135 | 229.98 | 0 | 0 | 0.00324135 | 229.98 | 2023-04-07 11:59:51 | -0.00043858 | -3.1316 | -222.1907 | 0 | Close
10829 | 2 | 4 | CC DChg | 07:04:30 | 90:09:43 | -0.11274 | 3.8901 | 0.79757 | 56.59 | 0 | 0 | 0.79757 | 56.59 | 0.003245 | 230.24 | 0 | 0 | 0.003245 | 230.24 | 2023-04-07 12:00:21 | -0.00043857 | -2.3487 | -166.643 | 0 | Close
10830 | 2 | 4 | CC DChg | 07:05:00 | 90:10:13 | -0.11274 | 3.8897 | 0.79851 | 56.66 | 0 | 0 | 0.79851 | 56.66 | 0.00324866 | 230.5 | 0 | 0 | 0.00324866 | 230.5 | 2023-04-07 12:00:51 | -0.00043852 | -2.3487 | -166.643 | 0 | Close
10831 | 2 | 4 | CC DChg | 07:05:30 | 90:10:43 | -0.11273 | 3.8894 | 0.79945 | 56.72 | 0 | 0 | 0.79945 | 56.72 | 0.00325231 | 230.76 | 0 | 0 | 0.00325231 | 230.76 | 2023-04-07 12:01:21 | -0.00043845 | -3.1316 | -222.1907 | 0 | Close
10832 | 2 | 4 | CC DChg | 07:06:00 | 90:11:13 | -0.11273 | 3.889 | 0.80039 | 56.79 | 0 | 0 | 0.80039 | 56.79 | 0.00325597 | 231.02 | 0 | 0 | 0.00325597 | 231.02 | 2023-04-07 12:01:51 | -0.00043841 | -2.3484 | -166.6272 | 0 | Close
10833 | 2 | 4 | CC DChg | 07:06:30 | 90:11:43 | -0.11274 | 3.8887 | 0.80132 | 56.86 | 0 | 0 | 0.80132 | 56.86 | 0.00325962 | 231.28 | 0 | 0 | 0.00325962 | 231.28 | 2023-04-07 12:02:21 | -0.00043841 | -3.1316 | -222.1907 | 0 | Close
10834 | 2 | 4 | CC DChg | 07:07:00 | 90:12:13 | -0.11272 | 3.8883 | 0.80226 | 56.92 | 0 | 0 | 0.80226 | 56.92 | 0.00326327 | 231.54 | 0 | 0 | 0.00326327 | 231.54 | 2023-04-07 12:02:51 | -0.00043829 | -2.3484 | -166.6272 | 0 | Close
10835 | 2 | 4 | CC DChg | 07:07:30 | 90:12:43 | -0.11273 | 3.888 | 0.8032 | 56.99 | 0 | 0 | 0.8032 | 56.99 | 0.00326692 | 231.8 | 0 | 0 | 0.00326692 | 231.8 | 2023-04-07 12:03:21 | -0.00043829 | -3.1316 | -222.1907 | 0 | Close
10836 | 2 | 4 | CC DChg | 07:08:00 | 90:13:13 | -0.11274 | 3.8875 | 0.80414 | 57.06 | 0 | 0 | 0.80414 | 57.06 | 0.00327058 | 232.05 | 0 | 0 | 0.00327058 | 232.05 | 2023-04-07 12:03:51 | -0.00043828 | -1.8788 | -133.3018 | 0 | Close
10837 | 2 | 4 | CC DChg | 07:08:30 | 90:13:43 | -0.11273 | 3.8873 | 0.80508 | 57.12 | 0 | 0 | 0.80508 | 57.12 | 0.00327423 | 232.31 | 0 | 0 | 0.00327423 | 232.31 | 2023-04-07 12:04:21 | -0.00043822 | -4.6973 | -333.286 | 0 | Close
10838 | 2 | 4 | CC DChg | 07:09:00 | 90:14:13 | -0.11273 | 3.887 | 0.80602 | 57.19 | 0 | 0 | 0.80602 | 57.19 | 0.00327788 | 232.57 | 0 | 0 | 0.00327788 | 232.57 | 2023-04-07 12:04:51 | -0.00043818 | -3.1313 | -222.1697 | 0 | Close
10839 | 2 | 4 | CC DChg | 07:09:30 | 90:14:43 | -0.11273 | 3.8867 | 0.80696 | 57.26 | 0 | 0 | 0.80696 | 57.26 | 0.00328153 | 232.83 | 0 | 0 | 0.00328153 | 232.83 | 2023-04-07 12:05:21 | -0.00043815 | -3.1316 | -222.1907 | 0 | Close
10840 | 2 | 4 | CC DChg | 07:10:00 | 90:15:13 | -0.11273 | 3.8863 | 0.8079 | 57.32 | 0 | 0 | 0.8079 | 57.32 | 0.00328518 | 233.09 | 0 | 0 | 0.00328518 | 233.09 | 2023-04-07 12:05:51 | -0.0004381 | -2.3487 | -166.643 | 0 | Close
10841 | 2 | 4 | CC DChg | 07:10:30 | 90:15:43 | -0.11273 | 3.886 | 0.80884 | 57.39 | 0 | 0 | 0.80884 | 57.39 | 0.00328883 | 233.35 | 0 | 0 | 0.00328883 | 233.35 | 2023-04-07 12:06:21 | -0.00043807 | -3.1313 | -222.1697 | 0 | Close
10842 | 2 | 4 | CC DChg | 07:11:00 | 90:16:13 | -0.11275 | 3.8856 | 0.80978 | 57.46 | 0 | 0 | 0.80978 | 57.46 | 0.00329248 | 233.61 | 0 | 0 | 0.00329248 | 233.61 | 2023-04-07 12:06:51 | -0.0004381 | -2.3487 | -166.643 | 0 | Close
10843 | 2 | 4 | CC DChg | 07:11:30 | 90:16:43 | -0.11273 | 3.8852 | 0.81072 | 57.52 | 0 | 0 | 0.81072 | 57.52 | 0.00329613 | 233.87 | 0 | 0 | 0.00329613 | 233.87 | 2023-04-07 12:07:21 | -0.00043798 | -2.3484 | -166.6272 | 0 | Close
10844 | 2 | 4 | CC DChg | 07:12:00 | 90:17:13 | -0.11273 | 3.8849 | 0.81166 | 57.59 | 0 | 0 | 0.81166 | 57.59 | 0.00329978 | 234.13 | 0 | 0 | 0.00329978 | 234.13 | 2023-04-07 12:07:51 | -0.00043794 | -3.1319 | -222.2117 | 0 | Close
10845 | 2 | 4 | CC DChg | 07:12:30 | 90:17:43 | -0.11273 | 3.8845 | 0.8126 | 57.66 | 0 | 0 | 0.8126 | 57.66 | 0.00330343 | 234.39 | 0 | 0 | 0.00330343 | 234.39 | 2023-04-07 12:08:21 | -0.0004379 | -2.3484 | -166.6272 | 0 | Close
10846 | 2 | 4 | CC DChg | 07:13:00 | 90:18:13 | -0.11273 | 3.8843 | 0.81354 | 57.72 | 0 | 0 | 0.81354 | 57.72 | 0.00330708 | 234.64 | 0 | 0 | 0.00330708 | 234.64 | 2023-04-07 12:08:51 | -0.00043788 | -4.6973 | -333.286 | 0 | Close
10847 | 2 | 4 | CC DChg | 07:13:30 | 90:18:43 | -0.11274 | 3.8839 | 0.81448 | 57.79 | 0 | 0 | 0.81448 | 57.79 | 0.00331073 | 234.9 | 0 | 0 | 0.00331073 | 234.9 | 2023-04-07 12:09:21 | -0.00043787 | -2.3484 | -166.6272 | 0 | Close
10848 | 2 | 4 | CC DChg | 07:14:00 | 90:19:13 | -0.11273 | 3.8836 | 0.81542 | 57.86 | 0 | 0 | 0.81542 | 57.86 | 0.00331438 | 235.16 | 0 | 0 | 0.00331438 | 235.16 | 2023-04-07 12:09:51 | -0.0004378 | -3.1313 | -222.1697 | 0 | Close
10849 | 2 | 4 | CC DChg | 07:14:30 | 90:19:43 | -0.11272 | 3.8833 | 0.81636 | 57.92 | 0 | 0 | 0.81636 | 57.92 | 0.00331803 | 235.42 | 0 | 0 | 0.00331803 | 235.42 | 2023-04-07 12:10:21 | -0.00043773 | -3.1316 | -222.1907 | 0 | Close
10850 | 2 | 4 | CC DChg | 07:15:00 | 90:20:13 | -0.11273 | 3.8829 | 0.81729 | 57.99 | 0 | 0 | 0.81729 | 57.99 | 0.00332168 | 235.68 | 0 | 0 | 0.00332168 | 235.68 | 2023-04-07 12:10:51 | -0.00043772 | -2.3484 | -166.6272 | 0 | Close
10851 | 2 | 4 | CC DChg | 07:15:30 | 90:20:43 | -0.11273 | 3.8826 | 0.81823 | 58.06 | 0 | 0 | 0.81823 | 58.06 | 0.00332532 | 235.94 | 0 | 0 | 0.00332532 | 235.94 | 2023-04-07 12:11:21 | -0.00043769 | -3.1316 | -222.1907 | 0 | Close
10852 | 2 | 4 | CC DChg | 07:16:00 | 90:21:13 | -0.11273 | 3.8822 | 0.81917 | 58.12 | 0 | 0 | 0.81917 | 58.12 | 0.00332897 | 236.2 | 0 | 0 | 0.00332897 | 236.2 | 2023-04-07 12:11:51 | -0.00043764 | -2.3487 | -166.643 | 0 | Close
10853 | 2 | 4 | CC DChg | 07:16:30 | 90:21:43 | -0.11273 | 3.8819 | 0.82011 | 58.19 | 0 | 0 | 0.82011 | 58.19 | 0.00333262 | 236.46 | 0 | 0 | 0.00333262 | 236.46 | 2023-04-07 12:12:21 | -0.00043761 | -3.1316 | -222.1907 | 0 | Close
10854 | 2 | 4 | CC DChg | 07:17:00 | 90:22:13 | -0.11273 | 3.8815 | 0.82105 | 58.26 | 0 | 0 | 0.82105 | 58.26 | 0.00333626 | 236.72 | 0 | 0 | 0.00333626 | 236.72 | 2023-04-07 12:12:51 | -0.00043756 | -2.3484 | -166.6272 | 0 | Close
10855 | 2 | 4 | CC DChg | 07:17:30 | 90:22:43 | -0.11272 | 3.8811 | 0.82199 | 58.32 | 0 | 0 | 0.82199 | 58.32 | 0.00333991 | 236.97 | 0 | 0 | 0.00333991 | 236.97 | 2023-04-07 12:13:21 | -0.00043748 | -2.3487 | -166.643 | 0 | Close
10856 | 2 | 4 | CC DChg | 07:18:00 | 90:23:13 | -0.11272 | 3.8809 | 0.82293 | 58.39 | 0 | 0 | 0.82293 | 58.39 | 0.00334356 | 237.23 | 0 | 0 | 0.00334356 | 237.23 | 2023-04-07 12:13:51 | -0.00043746 | -4.6964 | -333.223 | 0 | Close
10857 | 2 | 4 | CC DChg | 07:18:30 | 90:23:43 | -0.11273 | 3.8806 | 0.82387 | 58.46 | 0 | 0 | 0.82387 | 58.46 | 0.0033472 | 237.49 | 0 | 0 | 0.0033472 | 237.49 | 2023-04-07 12:14:21 | -0.00043746 | -3.1316 | -222.1907 | 0 | Close
10858 | 2 | 4 | CC DChg | 07:19:00 | 90:24:13 | -0.11274 | 3.8802 | 0.82481 | 58.52 | 0 | 0 | 0.82481 | 58.52 | 0.00335085 | 237.75 | 0 | 0 | 0.00335085 | 237.75 | 2023-04-07 12:14:51 | -0.00043745 | -2.3484 | -166.6272 | 0 | Close
10859 | 2 | 4 | CC DChg | 07:19:30 | 90:24:43 | -0.11272 | 3.8799 | 0.82575 | 58.59 | 0 | 0 | 0.82575 | 58.59 | 0.00335449 | 238.01 | 0 | 0 | 0.00335449 | 238.01 | 2023-04-07 12:15:21 | -0.00043734 | -3.1313 | -222.1697 | 0 | Close
10860 | 2 | 4 | CC DChg | 07:20:00 | 90:25:13 | -0.11274 | 3.8797 | 0.82669 | 58.66 | 0 | 0 | 0.82669 | 58.66 | 0.00335814 | 238.27 | 0 | 0 | 0.00335814 | 238.27 | 2023-04-07 12:15:51 | -0.0004374 | -4.6969 | -333.2545 | 0 | Close
10861 | 2 | 4 | CC DChg | 07:20:30 | 90:25:43 | -0.11273 | 3.8793 | 0.82763 | 58.72 | 0 | 0 | 0.82763 | 58.72 | 0.00336178 | 238.53 | 0 | 0 | 0.00336178 | 238.53 | 2023-04-07 12:16:21 | -0.00043731 | -2.3487 | -166.643 | 0 | Close
10862 | 2 | 4 | CC DChg | 07:21:00 | 90:26:13 | -0.11273 | 3.8789 | 0.82857 | 58.79 | 0 | 0 | 0.82857 | 58.79 | 0.00336542 | 238.78 | 0 | 0 | 0.00336542 | 238.78 | 2023-04-07 12:16:51 | -0.00043727 | -2.3484 | -166.6272 | 0 | Close
10863 | 2 | 4 | CC DChg | 07:21:30 | 90:26:43 | -0.11272 | 3.8786 | 0.82951 | 58.86 | 0 | 0 | 0.82951 | 58.86 | 0.00336907 | 239.04 | 0 | 0 | 0.00336907 | 239.04 | 2023-04-07 12:17:21 | -0.0004372 | -3.1316 | -222.1907 | 0 | Close
10864 | 2 | 4 | CC DChg | 07:22:00 | 90:27:13 | -0.11273 | 3.8782 | 0.83045 | 58.92 | 0 | 0 | 0.83045 | 58.92 | 0.00337271 | 239.3 | 0 | 0 | 0.00337271 | 239.3 | 2023-04-07 12:17:51 | -0.00043719 | -2.3487 | -166.643 | 0 | Close
10865 | 2 | 4 | CC DChg | 07:22:30 | 90:27:43 | -0.11274 | 3.8779 | 0.83139 | 58.99 | 0 | 0 | 0.83139 | 58.99 | 0.00337636 | 239.56 | 0 | 0 | 0.00337636 | 239.56 | 2023-04-07 12:18:21 | -0.00043719 | -3.1313 | -222.1697 | 0 | Close
10866 | 2 | 4 | CC DChg | 07:23:00 | 90:28:13 | -0.11274 | 3.8775 | 0.83233 | 59.06 | 0 | 0 | 0.83233 | 59.06 | 0.00338 | 239.82 | 0 | 0 | 0.00338 | 239.82 | 2023-04-07 12:18:51 | -0.00043715 | -2.3489 | -166.6588 | 0 | Close
10867 | 2 | 4 | CC DChg | 07:23:30 | 90:28:43 | -0.11273 | 3.8773 | 0.83326 | 59.12 | 0 | 0 | 0.83326 | 59.12 | 0.00338364 | 240.08 | 0 | 0 | 0.00338364 | 240.08 | 2023-04-07 12:19:21 | -0.00043709 | -4.6969 | -333.2545 | 0 | Close
10868 | 2 | 4 | CC DChg | 07:24:00 | 90:29:13 | -0.11273 | 3.877 | 0.8342 | 59.19 | 0 | 0 | 0.8342 | 59.19 | 0.00338728 | 240.34 | 0 | 0 | 0.00338728 | 240.34 | 2023-04-07 12:19:51 | -0.00043705 | -3.1313 | -222.1697 | 0 | Close
10869 | 2 | 4 | CC DChg | 07:24:30 | 90:29:43 | -0.11274 | 3.8766 | 0.83514 | 59.26 | 0 | 0 | 0.83514 | 59.26 | 0.00339092 | 240.59 | 0 | 0 | 0.00339092 | 240.59 | 2023-04-07 12:20:21 | -0.00043705 | -2.3484 | -166.6272 | 0 | Close
10870 | 2 | 4 | CC DChg | 07:25:00 | 90:30:13 | -0.11273 | 3.8762 | 0.83608 | 59.32 | 0 | 0 | 0.83608 | 59.32 | 0.00339457 | 240.85 | 0 | 0 | 0.00339457 | 240.85 | 2023-04-07 12:20:51 | -0.00043696 | -2.3487 | -166.643 | 0 | Close
10871 | 2 | 4 | CC DChg | 07:25:30 | 90:30:43 | -0.11273 | 3.876 | 0.83702 | 59.39 | 0 | 0 | 0.83702 | 59.39 | 0.00339821 | 241.11 | 0 | 0 | 0.00339821 | 241.11 | 2023-04-07 12:21:21 | -0.00043694 | -4.6973 | -333.286 | 0 | Close
10872 | 2 | 4 | CC DChg | 07:26:00 | 90:31:13 | -0.11273 | 3.8756 | 0.83796 | 59.46 | 0 | 0 | 0.83796 | 59.46 | 0.00340185 | 241.37 | 0 | 0 | 0.00340185 | 241.37 | 2023-04-07 12:21:51 | -0.0004369 | -2.3487 | -166.643 | 0 | Close
10873 | 2 | 4 | CC DChg | 07:26:30 | 90:31:43 | -0.11274 | 3.8753 | 0.8389 | 59.52 | 0 | 0 | 0.8389 | 59.52 | 0.00340549 | 241.63 | 0 | 0 | 0.00340549 | 241.63 | 2023-04-07 12:22:21 | -0.0004369 | -3.131 | -222.1486 | 0 | Close
10874 | 2 | 4 | CC DChg | 07:27:00 | 90:32:13 | -0.11273 | 3.875 | 0.83984 | 59.59 | 0 | 0 | 0.83984 | 59.59 | 0.00340913 | 241.89 | 0 | 0 | 0.00340913 | 241.89 | 2023-04-07 12:22:51 | -0.00043683 | -3.1316 | -222.1907 | 0 | Close
10875 | 2 | 4 | CC DChg | 07:27:30 | 90:32:43 | -0.11274 | 3.8746 | 0.84078 | 59.66 | 0 | 0 | 0.84078 | 59.66 | 0.00341277 | 242.14 | 0 | 0 | 0.00341277 | 242.14 | 2023-04-07 12:23:21 | -0.00043682 | -2.3487 | -166.643 | 0 | Close
10876 | 2 | 4 | CC DChg | 07:28:00 | 90:33:13 | -0.11272 | 3.8742 | 0.84172 | 59.72 | 0 | 0 | 0.84172 | 59.72 | 0.00341641 | 242.4 | 0 | 0 | 0.00341641 | 242.4 | 2023-04-07 12:23:51 | -0.0004367 | -2.3484 | -166.6272 | 0 | Close
10877 | 2 | 4 | CC DChg | 07:28:30 | 90:33:43 | -0.11272 | 3.8739 | 0.84266 | 59.79 | 0 | 0 | 0.84266 | 59.79 | 0.00342005 | 242.66 | 0 | 0 | 0.00342005 | 242.66 | 2023-04-07 12:24:21 | -0.00043667 | -3.1316 | -222.1907 | 0 | Close
10878 | 2 | 4 | CC DChg | 07:29:00 | 90:34:13 | -0.11273 | 3.8736 | 0.8436 | 59.86 | 0 | 0 | 0.8436 | 59.86 | 0.00342369 | 242.92 | 0 | 0 | 0.00342369 | 242.92 | 2023-04-07 12:24:51 | -0.00043667 | -3.1316 | -222.1907 | 0 | Close
10879 | 2 | 4 | CC DChg | 07:29:30 | 90:34:43 | -0.11271 | 3.8734 | 0.84454 | 59.92 | 0 | 0 | 0.84454 | 59.92 | 0.00342733 | 243.18 | 0 | 0 | 0.00342733 | 243.18 | 2023-04-07 12:25:21 | -0.00043657 | -4.6969 | -333.2545 | 0 | Close
10880 | 2 | 4 | CC DChg | 07:30:00 | 90:35:13 | -0.11274 | 3.8731 | 0.84548 | 59.99 | 0 | 0 | 0.84548 | 59.99 | 0.00343097 | 243.43 | 0 | 0 | 0.00343097 | 243.43 | 2023-04-07 12:25:51 | -0.00043665 | -3.1313 | -222.1697 | 0 | Close
10881 | 2 | 4 | CC DChg | 07:30:30 | 90:35:43 | -0.11272 | 3.8727 | 0.84642 | 60.06 | 0 | 0 | 0.84642 | 60.06 | 0.0034346 | 243.69 | 0 | 0 | 0.0034346 | 243.69 | 2023-04-07 12:26:21 | -0.00043653 | -2.3487 | -166.643 | 0 | Close
10882 | 2 | 4 | CC DChg | 07:31:00 | 90:36:13 | -0.11273 | 3.8723 | 0.84736 | 60.12 | 0 | 0 | 0.84736 | 60.12 | 0.00343824 | 243.95 | 0 | 0 | 0.00343824 | 243.95 | 2023-04-07 12:26:51 | -0.00043652 | -2.3484 | -166.6272 | 0 | Close
10883 | 2 | 4 | CC DChg | 07:31:30 | 90:36:43 | -0.11273 | 3.8719 | 0.8483 | 60.19 | 0 | 0 | 0.8483 | 60.19 | 0.00344188 | 244.21 | 0 | 0 | 0.00344188 | 244.21 | 2023-04-07 12:27:21 | -0.00043648 | -2.3487 | -166.643 | 0 | Close
10884 | 2 | 4 | CC DChg | 07:32:00 | 90:37:13 | -0.11273 | 3.8718 | 0.84924 | 60.26 | 0 | 0 | 0.84924 | 60.26 | 0.00344552 | 244.47 | 0 | 0 | 0.00344552 | 244.47 | 2023-04-07 12:27:51 | -0.00043647 | -9.3938 | -666.509 | 0 | Close
10885 | 2 | 4 | CC DChg | 07:32:30 | 90:37:43 | -0.11273 | 3.8714 | 0.85017 | 60.32 | 0 | 0 | 0.85017 | 60.32 | 0.00344915 | 244.72 | 0 | 0 | 0.00344915 | 244.72 | 2023-04-07 12:28:21 | -0.00043642 | -2.3487 | -166.643 | 0 | Close
10886 | 2 | 4 | CC DChg | 07:33:00 | 90:38:13 | -0.11272 | 3.8711 | 0.85111 | 60.39 | 0 | 0 | 0.85111 | 60.39 | 0.00345279 | 244.98 | 0 | 0 | 0.00345279 | 244.98 | 2023-04-07 12:28:51 | -0.00043635 | -3.1316 | -222.1907 | 0 | Close
10887 | 2 | 4 | CC DChg | 07:33:30 | 90:38:43 | -0.11273 | 3.8707 | 0.85205 | 60.46 | 0 | 0 | 0.85205 | 60.46 | 0.00345643 | 245.24 | 0 | 0 | 0.00345643 | 245.24 | 2023-04-07 12:29:21 | -0.00043634 | -2.3484 | -166.6272 | 0 | Close
10888 | 2 | 4 | CC DChg | 07:34:00 | 90:39:13 | -0.11273 | 3.8704 | 0.85299 | 60.52 | 0 | 0 | 0.85299 | 60.52 | 0.00346006 | 245.5 | 0 | 0 | 0.00346006 | 245.5 | 2023-04-07 12:29:51 | -0.00043631 | -3.1313 | -222.1697 | 0 | Close
10889 | 2 | 4 | CC DChg | 07:34:30 | 90:39:43 | -0.11273 | 3.8702 | 0.85393 | 60.59 | 0 | 0 | 0.85393 | 60.59 | 0.0034637 | 245.76 | 0 | 0 | 0.0034637 | 245.76 | 2023-04-07 12:30:21 | -0.00043629 | -4.6973 | -333.286 | 0 | Close
10890 | 2 | 4 | CC DChg | 07:35:00 | 90:40:13 | -0.11273 | 3.8698 | 0.85487 | 60.66 | 0 | 0 | 0.85487 | 60.66 | 0.00346733 | 246.01 | 0 | 0 | 0.00346733 | 246.01 | 2023-04-07 12:30:51 | -0.00043624 | -2.3487 | -166.643 | 0 | Close
10891 | 2 | 4 | CC DChg | 07:35:30 | 90:40:43 | -0.11272 | 3.8694 | 0.85581 | 60.72 | 0 | 0 | 0.85581 | 60.72 | 0.00347097 | 246.27 | 0 | 0 | 0.00347097 | 246.27 | 2023-04-07 12:31:21 | -0.00043616 | -2.3482 | -166.6115 | 0 | Close
10892 | 2 | 4 | CC DChg | 07:36:00 | 90:41:13 | -0.11274 | 3.8692 | 0.85675 | 60.79 | 0 | 0 | 0.85675 | 60.79 | 0.0034746 | 246.53 | 0 | 0 | 0.0034746 | 246.53 | 2023-04-07 12:31:51 | -0.00043621 | -4.6973 | -333.286 | 0 | Close
10893 | 2 | 4 | CC DChg | 07:36:30 | 90:41:43 | -0.11273 | 3.8688 | 0.85769 | 60.85 | 0 | 0 | 0.85769 | 60.85 | 0.00347824 | 246.79 | 0 | 0 | 0.00347824 | 246.79 | 2023-04-07 12:32:21 | -0.00043613 | -2.3484 | -166.6272 | 0 | Close
10894 | 2 | 4 | CC DChg | 07:37:00 | 90:42:13 | -0.11273 | 3.8685 | 0.85863 | 60.92 | 0 | 0 | 0.85863 | 60.92 | 0.00348187 | 247.05 | 0 | 0 | 0.00348187 | 247.05 | 2023-04-07 12:32:51 | -0.0004361 | -3.1316 | -222.1907 | 0 | Close
10895 | 2 | 4 | CC DChg | 07:37:30 | 90:42:43 | -0.11273 | 3.8682 | 0.85957 | 60.99 | 0 | 0 | 0.85957 | 60.99 | 0.00348551 | 247.3 | 0 | 0 | 0.00348551 | 247.3 | 2023-04-07 12:33:21 | -0.00043606 | -3.1313 | -222.1697 | 0 | Close
10896 | 2 | 4 | CC DChg | 07:38:00 | 90:43:13 | -0.11273 | 3.8679 | 0.86051 | 61.05 | 0 | 0 | 0.86051 | 61.05 | 0.00348914 | 247.56 | 0 | 0 | 0.00348914 | 247.56 | 2023-04-07 12:33:51 | -0.00043603 | -3.1316 | -222.1907 | 0 | Close
10897 | 2 | 4 | CC DChg | 07:38:30 | 90:43:43 | -0.11273 | 3.8676 | 0.86145 | 61.12 | 0 | 0 | 0.86145 | 61.12 | 0.00349277 | 247.82 | 0 | 0 | 0.00349277 | 247.82 | 2023-04-07 12:34:21 | -0.00043599 | -3.1316 | -222.1907 | 0 | Close
10898 | 2 | 4 | CC DChg | 07:39:00 | 90:44:13 | -0.11273 | 3.8673 | 0.86239 | 61.19 | 0 | 0 | 0.86239 | 61.19 | 0.00349641 | 248.08 | 0 | 0 | 0.00349641 | 248.08 | 2023-04-07 12:34:51 | -0.00043596 | -3.1316 | -222.1907 | 0 | Close
10899 | 2 | 4 | CC DChg | 07:39:30 | 90:44:43 | -0.11272 | 3.8669 | 0.86333 | 61.25 | 0 | 0 | 0.86333 | 61.25 | 0.00350004 | 248.34 | 0 | 0 | 0.00350004 | 248.34 | 2023-04-07 12:35:21 | -0.00043588 | -2.3484 | -166.6272 | 0 | Close
10900 | 2 | 4 | CC DChg | 07:40:00 | 90:45:13 | -0.11273 | 3.8666 | 0.86427 | 61.32 | 0 | 0 | 0.86427 | 61.32 | 0.00350367 | 248.59 | 0 | 0 | 0.00350367 | 248.59 | 2023-04-07 12:35:51 | -0.00043588 | -3.1313 | -222.1697 | 0 | Close
10901 | 2 | 4 | CC DChg | 07:40:30 | 90:45:43 | -0.11273 | 3.8664 | 0.86521 | 61.39 | 0 | 0 | 0.86521 | 61.39 | 0.00350731 | 248.85 | 0 | 0 | 0.00350731 | 248.85 | 2023-04-07 12:36:21 | -0.00043586 | -4.6973 | -333.286 | 0 | Close
10902 | 2 | 4 | CC DChg | 07:41:00 | 90:46:13 | -0.11273 | 3.866 | 0.86614 | 61.45 | 0 | 0 | 0.86614 | 61.45 | 0.00351094 | 249.11 | 0 | 0 | 0.00351094 | 249.11 | 2023-04-07 12:36:51 | -0.00043581 | -2.3484 | -166.6272 | 0 | Close
10903 | 2 | 4 | CC DChg | 07:41:30 | 90:46:43 | -0.11274 | 3.8657 | 0.86708 | 61.52 | 0 | 0 | 0.86708 | 61.52 | 0.00351457 | 249.37 | 0 | 0 | 0.00351457 | 249.37 | 2023-04-07 12:37:21 | -0.00043582 | -3.1316 | -222.1907 | 0 | Close
10904 | 2 | 4 | CC DChg | 07:42:00 | 90:47:13 | -0.11273 | 3.8654 | 0.86802 | 61.59 | 0 | 0 | 0.86802 | 61.59 | 0.0035182 | 249.62 | 0 | 0 | 0.0035182 | 249.62 | 2023-04-07 12:37:51 | -0.00043575 | -3.1316 | -222.1907 | 0 | Close
10905 | 2 | 4 | CC DChg | 07:42:30 | 90:47:43 | -0.11274 | 3.865 | 0.86896 | 61.65 | 0 | 0 | 0.86896 | 61.65 | 0.00352183 | 249.88 | 0 | 0 | 0.00352183 | 249.88 | 2023-04-07 12:38:21 | -0.00043574 | -2.3487 | -166.643 | 0 | Close
10906 | 2 | 4 | CC DChg | 07:43:00 | 90:48:13 | -0.11274 | 3.8647 | 0.8699 | 61.72 | 0 | 0 | 0.8699 | 61.72 | 0.00352546 | 250.14 | 0 | 0 | 0.00352546 | 250.14 | 2023-04-07 12:38:51 | -0.00043571 | -3.1316 | -222.1907 | 0 | Close
10907 | 2 | 4 | CC DChg | 07:43:30 | 90:48:43 | -0.11274 | 3.8644 | 0.87084 | 61.79 | 0 | 0 | 0.87084 | 61.79 | 0.00352909 | 250.4 | 0 | 0 | 0.00352909 | 250.4 | 2023-04-07 12:39:21 | -0.00043567 | -3.1316 | -222.1907 | 0 | Close
10908 | 2 | 4 | CC DChg | 07:44:00 | 90:49:13 | -0.11274 | 3.8641 | 0.87178 | 61.85 | 0 | 0 | 0.87178 | 61.85 | 0.00353272 | 250.65 | 0 | 0 | 0.00353272 | 250.65 | 2023-04-07 12:39:51 | -0.00043564 | -3.1316 | -222.1907 | 0 | Close
10909 | 2 | 4 | CC DChg | 07:44:30 | 90:49:43 | -0.11274 | 3.8638 | 0.87272 | 61.92 | 0 | 0 | 0.87272 | 61.92 | 0.00353635 | 250.91 | 0 | 0 | 0.00353635 | 250.91 | 2023-04-07 12:40:21 | -0.0004356 | -3.1313 | -222.1697 | 0 | Close
10910 | 2 | 4 | CC DChg | 07:45:00 | 90:50:13 | -0.11274 | 3.8636 | 0.87366 | 61.99 | 0 | 0 | 0.87366 | 61.99 | 0.00353998 | 251.17 | 0 | 0 | 0.00353998 | 251.17 | 2023-04-07 12:40:51 | -0.00043558 | -4.6973 | -333.286 | 0 | Close
10911 | 2 | 4 | CC DChg | 07:45:30 | 90:50:43 | -0.11274 | 3.8632 | 0.8746 | 62.05 | 0 | 0 | 0.8746 | 62.05 | 0.00354361 | 251.43 | 0 | 0 | 0.00354361 | 251.43 | 2023-04-07 12:41:21 | -0.00043554 | -2.3489 | -166.6588 | 0 | Close
10912 | 2 | 4 | CC DChg | 07:46:00 | 90:51:13 | -0.11274 | 3.8629 | 0.87554 | 62.12 | 0 | 0 | 0.87554 | 62.12 | 0.00354724 | 251.68 | 0 | 0 | 0.00354724 | 251.68 | 2023-04-07 12:41:51 | -0.0004355 | -3.1316 | -222.1907 | 0 | Close
10913 | 2 | 4 | CC DChg | 07:46:30 | 90:51:43 | -0.11274 | 3.8626 | 0.87648 | 62.19 | 0 | 0 | 0.87648 | 62.19 | 0.00355087 | 251.94 | 0 | 0 | 0.00355087 | 251.94 | 2023-04-07 12:42:21 | -0.00043547 | -3.1313 | -222.1697 | 0 | Close
10914 | 2 | 4 | CC DChg | 07:47:00 | 90:52:13 | -0.11273 | 3.8622 | 0.87742 | 62.25 | 0 | 0 | 0.87742 | 62.25 | 0.0035545 | 252.2 | 0 | 0 | 0.0035545 | 252.2 | 2023-04-07 12:42:51 | -0.00043539 | -2.3487 | -166.643 | 0 | Close
10915 | 2 | 4 | CC DChg | 07:47:30 | 90:52:43 | -0.11275 | 3.8619 | 0.87836 | 62.32 | 0 | 0 | 0.87836 | 62.32 | 0.00355813 | 252.46 | 0 | 0 | 0.00355813 | 252.46 | 2023-04-07 12:43:21 | -0.00043543 | -3.1316 | -222.1907 | 0 | Close
10916 | 2 | 4 | CC DChg | 07:48:00 | 90:53:13 | -0.11275 | 3.8616 | 0.8793 | 62.39 | 0 | 0 | 0.8793 | 62.39 | 0.00356176 | 252.71 | 0 | 0 | 0.00356176 | 252.71 | 2023-04-07 12:43:51 | -0.0004354 | -3.1316 | -222.1907 | 0 | Close
10917 | 2 | 4 | CC DChg | 07:48:30 | 90:53:43 | -0.11274 | 3.8614 | 0.88024 | 62.45 | 0 | 0 | 0.88024 | 62.45 | 0.00356538 | 252.97 | 0 | 0 | 0.00356538 | 252.97 | 2023-04-07 12:44:21 | -0.00043533 | -4.6973 | -333.286 | 0 | Close
10918 | 2 | 4 | CC DChg | 07:49:00 | 90:54:13 | -0.11274 | 3.8611 | 0.88118 | 62.52 | 0 | 0 | 0.88118 | 62.52 | 0.00356901 | 253.23 | 0 | 0 | 0.00356901 | 253.23 | 2023-04-07 12:44:51 | -0.0004353 | -3.1316 | -222.1907 | 0 | Close
10919 | 2 | 4 | CC DChg | 07:49:30 | 90:54:43 | -0.11274 | 3.8608 | 0.88212 | 62.59 | 0 | 0 | 0.88212 | 62.59 | 0.00357264 | 253.49 | 0 | 0 | 0.00357264 | 253.49 | 2023-04-07 12:45:21 | -0.00043527 | -3.1316 | -222.1907 | 0 | Close
10920 | 2 | 4 | CC DChg | 07:50:00 | 90:55:13 | -0.11274 | 3.8604 | 0.88306 | 62.65 | 0 | 0 | 0.88306 | 62.65 | 0.00357627 | 253.74 | 0 | 0 | 0.00357627 | 253.74 | 2023-04-07 12:45:51 | -0.00043522 | -2.3489 | -166.6588 | 0 | Close
10921 | 2 | 4 | CC DChg | 07:50:30 | 90:55:43 | -0.11274 | 3.8602 | 0.88399 | 62.72 | 0 | 0 | 0.88399 | 62.72 | 0.00357989 | 254 | 0 | 0 | 0.00357989 | 254 | 2023-04-07 12:46:21 | -0.0004352 | -4.6973 | -333.286 | 0 | Close
10922 | 2 | 4 | CC DChg | 07:51:00 | 90:56:13 | -0.11273 | 3.8598 | 0.88493 | 62.79 | 0 | 0 | 0.88493 | 62.79 | 0.00358352 | 254.26 | 0 | 0 | 0.00358352 | 254.26 | 2023-04-07 12:46:51 | -0.00043512 | -2.3487 | -166.643 | 0 | Close
10923 | 2 | 4 | CC DChg | 07:51:30 | 90:56:43 | -0.11273 | 3.8595 | 0.88587 | 62.85 | 0 | 0 | 0.88587 | 62.85 | 0.00358714 | 254.52 | 0 | 0 | 0.00358714 | 254.52 | 2023-04-07 12:47:21 | -0.00043508 | -3.1316 | -222.1907 | 0 | Close
10924 | 2 | 4 | CC DChg | 07:52:00 | 90:57:13 | -0.11275 | 3.8592 | 0.88681 | 62.92 | 0 | 0 | 0.88681 | 62.92 | 0.00359077 | 254.77 | 0 | 0 | 0.00359077 | 254.77 | 2023-04-07 12:47:51 | -0.00043512 | -3.1319 | -222.2117 | 0 | Close
10925 | 2 | 4 | CC DChg | 07:52:30 | 90:57:43 | -0.11274 | 3.8589 | 0.88775 | 62.99 | 0 | 0 | 0.88775 | 62.99 | 0.0035944 | 255.03 | 0 | 0 | 0.0035944 | 255.03 | 2023-04-07 12:48:21 | -0.00043505 | -3.1313 | -222.1697 | 0 | Close
10926 | 2 | 4 | CC DChg | 07:53:00 | 90:58:13 | -0.11274 | 3.8586 | 0.88869 | 63.05 | 0 | 0 | 0.88869 | 63.05 | 0.00359802 | 255.29 | 0 | 0 | 0.00359802 | 255.29 | 2023-04-07 12:48:51 | -0.00043502 | -3.1319 | -222.2117 | 0 | Close
10927 | 2 | 4 | CC DChg | 07:53:30 | 90:58:43 | -0.11273 | 3.8583 | 0.88963 | 63.12 | 0 | 0 | 0.88963 | 63.12 | 0.00360165 | 255.54 | 0 | 0 | 0.00360165 | 255.54 | 2023-04-07 12:49:21 | -0.00043495 | -3.1313 | -222.1697 | 0 | Close
10928 | 2 | 4 | CC DChg | 07:54:00 | 90:59:13 | -0.11273 | 3.858 | 0.89057 | 63.19 | 0 | 0 | 0.89057 | 63.19 | 0.00360527 | 255.8 | 0 | 0 | 0.00360527 | 255.8 | 2023-04-07 12:49:51 | -0.00043491 | -3.1319 | -222.2117 | 0 | Close
10929 | 2 | 4 | CC DChg | 07:54:30 | 90:59:43 | -0.11273 | 3.8577 | 0.89151 | 63.25 | 0 | 0 | 0.89151 | 63.25 | 0.00360889 | 256.06 | 0 | 0 | 0.00360889 | 256.06 | 2023-04-07 12:50:21 | -0.00043488 | -3.1313 | -222.1697 | 0 | Close
10930 | 2 | 4 | CC DChg | 07:55:00 | 91:00:13 | -0.11273 | 3.8575 | 0.89245 | 63.32 | 0 | 0 | 0.89245 | 63.32 | 0.00361252 | 256.32 | 0 | 0 | 0.00361252 | 256.32 | 2023-04-07 12:50:51 | -0.00043486 | -4.6982 | -333.3491 | 0 | Close
10931 | 2 | 4 | CC DChg | 07:55:30 | 91:00:43 | -0.11274 | 3.8572 | 0.89339 | 63.39 | 0 | 0 | 0.89339 | 63.39 | 0.00361614 | 256.57 | 0 | 0 | 0.00361614 | 256.57 | 2023-04-07 12:51:21 | -0.00043486 | -3.1313 | -222.1697 | 0 | Close
10932 | 2 | 4 | CC DChg | 07:56:00 | 91:01:13 | -0.11272 | 3.8568 | 0.89433 | 63.45 | 0 | 0 | 0.89433 | 63.45 | 0.00361977 | 256.83 | 0 | 0 | 0.00361977 | 256.83 | 2023-04-07 12:51:51 | -0.00043474 | -2.3489 | -166.6588 | 0 | Close
10933 | 2 | 4 | CC DChg | 07:56:30 | 91:01:43 | -0.11274 | 3.8565 | 0.89527 | 63.52 | 0 | 0 | 0.89527 | 63.52 | 0.00362339 | 257.09 | 0 | 0 | 0.00362339 | 257.09 | 2023-04-07 12:52:21 | -0.00043478 | -3.1319 | -222.2117 | 0 | Close
10934 | 2 | 4 | CC DChg | 07:57:00 | 91:02:13 | -0.11275 | 3.8562 | 0.89621 | 63.59 | 0 | 0 | 0.89621 | 63.59 | 0.00362701 | 257.34 | 0 | 0 | 0.00362701 | 257.34 | 2023-04-07 12:52:51 | -0.00043479 | -3.1316 | -222.1907 | 0 | Close
10935 | 2 | 4 | CC DChg | 07:57:30 | 91:02:43 | -0.11274 | 3.8559 | 0.89715 | 63.65 | 0 | 0 | 0.89715 | 63.65 | 0.00363064 | 257.6 | 0 | 0 | 0.00363064 | 257.6 | 2023-04-07 12:53:21 | -0.00043471 | -3.1316 | -222.1907 | 0 | Close
10936 | 2 | 4 | CC DChg | 07:58:00 | 91:03:13 | -0.11274 | 3.8556 | 0.89809 | 63.72 | 0 | 0 | 0.89809 | 63.72 | 0.00363426 | 257.86 | 0 | 0 | 0.00363426 | 257.86 | 2023-04-07 12:53:51 | -0.00043468 | -3.1316 | -222.1907 | 0 | Close
10937 | 2 | 4 | CC DChg | 07:58:30 | 91:03:43 | -0.11273 | 3.8553 | 0.89903 | 63.79 | 0 | 0 | 0.89903 | 63.79 | 0.00363788 | 258.12 | 0 | 0 | 0.00363788 | 258.12 | 2023-04-07 12:54:21 | -0.00043461 | -3.1316 | -222.1907 | 0 | Close
10938 | 2 | 4 | CC DChg | 07:59:00 | 91:04:13 | -0.11274 | 3.855 | 0.89997 | 63.85 | 0 | 0 | 0.89997 | 63.85 | 0.0036415 | 258.37 | 0 | 0 | 0.0036415 | 258.37 | 2023-04-07 12:54:51 | -0.00043461 | -3.1316 | -222.1907 | 0 | Close
10939 | 2 | 4 | CC DChg | 07:59:30 | 91:04:43 | -0.11273 | 3.8547 | 0.90091 | 63.92 | 0 | 0 | 0.90091 | 63.92 | 0.00364512 | 258.63 | 0 | 0 | 0.00364512 | 258.63 | 2023-04-07 12:55:21 | -0.00043454 | -3.1319 | -222.2117 | 0 | Close
10940 | 2 | 4 | CC DChg | 08:00:00 | 91:05:13 | -0.11273 | 3.8545 | 0.90184 | 63.99 | 0 | 0 | 0.90184 | 63.99 | 0.00364875 | 258.89 | 0 | 0 | 0.00364875 | 258.89 | 2023-04-07 12:55:51 | -0.00043452 | -4.6973 | -333.286 | 0 | Close
10941 | 2 | 4 | CC DChg | 08:00:30 | 91:05:43 | -0.11274 | 3.8542 | 0.90278 | 64.05 | 0 | 0 | 0.90278 | 64.05 | 0.00365237 | 259.14 | 0 | 0 | 0.00365237 | 259.14 | 2023-04-07 12:56:21 | -0.00043452 | -3.1316 | -222.1907 | 0 | Close
10942 | 2 | 4 | CC DChg | 08:01:00 | 91:06:13 | -0.11274 | 3.8538 | 0.90372 | 64.12 | 0 | 0 | 0.90372 | 64.12 | 0.00365599 | 259.4 | 0 | 0 | 0.00365599 | 259.4 | 2023-04-07 12:56:51 | -0.00043448 | -2.3489 | -166.6588 | 0 | Close
10943 | 2 | 4 | CC DChg | 08:01:30 | 91:06:43 | -0.11274 | 3.8536 | 0.90466 | 64.19 | 0 | 0 | 0.90466 | 64.19 | 0.00365961 | 259.66 | 0 | 0 | 0.00365961 | 259.66 | 2023-04-07 12:57:21 | -0.00043445 | -4.6973 | -333.286 | 0 | Close
10944 | 2 | 4 | CC DChg | 08:02:00 | 91:07:13 | -0.11275 | 3.8533 | 0.9056 | 64.25 | 0 | 0 | 0.9056 | 64.25 | 0.00366323 | 259.91 | 0 | 0 | 0.00366323 | 259.91 | 2023-04-07 12:57:51 | -0.00043446 | -3.1319 | -222.2117 | 0 | Close
10945 | 2 | 4 | CC DChg | 08:02:30 | 91:07:43 | -0.11274 | 3.8529 | 0.90654 | 64.32 | 0 | 0 | 0.90654 | 64.32 | 0.00366685 | 260.17 | 0 | 0 | 0.00366685 | 260.17 | 2023-04-07 12:58:21 | -0.00043438 | -2.3487 | -166.643 | 0 | Close
10946 | 2 | 4 | CC DChg | 08:03:00 | 91:08:13 | -0.11274 | 3.8527 | 0.90748 | 64.39 | 0 | 0 | 0.90748 | 64.39 | 0.00367047 | 260.43 | 0 | 0 | 0.00367047 | 260.43 | 2023-04-07 12:58:51 | -0.00043435 | -4.6978 | -333.3176 | 0 | Close
10947 | 2 | 4 | CC DChg | 08:03:30 | 91:08:43 | -0.11273 | 3.8523 | 0.90842 | 64.45 | 0 | 0 | 0.90842 | 64.45 | 0.00367409 | 260.68 | 0 | 0 | 0.00367409 | 260.68 | 2023-04-07 12:59:21 | -0.00043427 | -2.3487 | -166.643 | 0 | Close
10948 | 2 | 4 | CC DChg | 08:04:00 | 91:09:13 | -0.11274 | 3.8521 | 0.90936 | 64.52 | 0 | 0 | 0.90936 | 64.52 | 0.00367771 | 260.94 | 0 | 0 | 0.00367771 | 260.94 | 2023-04-07 12:59:51 | -0.00043429 | -4.6973 | -333.286 | 0 | Close
10949 | 2 | 4 | CC DChg | 08:04:30 | 91:09:43 | -0.11274 | 3.8518 | 0.9103 | 64.59 | 0 | 0 | 0.9103 | 64.59 | 0.00368133 | 261.2 | 0 | 0 | 0.00368133 | 261.2 | 2023-04-07 13:00:21 | -0.00043425 | -3.1316 | -222.1907 | 0 | Close
10950 | 2 | 4 | CC DChg | 08:05:00 | 91:10:13 | -0.11275 | 3.8515 | 0.91124 | 64.65 | 0 | 0 | 0.91124 | 64.65 | 0.00368494 | 261.45 | 0 | 0 | 0.00368494 | 261.45 | 2023-04-07 13:00:51 | -0.00043426 | -3.1319 | -222.2117 | 0 | Close
10951 | 2 | 4 | CC DChg | 08:05:30 | 91:10:43 | -0.11273 | 3.8512 | 0.91218 | 64.72 | 0 | 0 | 0.91218 | 64.72 | 0.00368856 | 261.71 | 0 | 0 | 0.00368856 | 261.71 | 2023-04-07 13:01:21 | -0.00043415 | -3.1319 | -222.2117 | 0 | Close
10952 | 2 | 4 | CC DChg | 08:06:00 | 91:11:13 | -0.11275 | 3.8508 | 0.91312 | 64.79 | 0 | 0 | 0.91312 | 64.79 | 0.00369218 | 261.97 | 0 | 0 | 0.00369218 | 261.97 | 2023-04-07 13:01:51 | -0.00043418 | -2.3487 | -166.643 | 0 | Close
10953 | 2 | 4 | CC DChg | 08:06:30 | 91:11:43 | -0.11274 | 3.8507 | 0.91406 | 64.85 | 0 | 0 | 0.91406 | 64.85 | 0.0036958 | 262.22 | 0 | 0 | 0.0036958 | 262.22 | 2023-04-07 13:02:21 | -0.00043413 | -9.3956 | -666.6351 | 0 | Close
10954 | 2 | 4 | CC DChg | 08:07:00 | 91:12:13 | -0.11274 | 3.8503 | 0.915 | 64.92 | 0 | 0 | 0.915 | 64.92 | 0.00369942 | 262.48 | 0 | 0 | 0.00369942 | 262.48 | 2023-04-07 13:02:51 | -0.00043408 | -2.3487 | -166.643 | 0 | Close
10955 | 2 | 4 | CC DChg | 08:07:30 | 91:12:43 | -0.11274 | 3.85 | 0.91594 | 64.99 | 0 | 0 | 0.91594 | 64.99 | 0.00370303 | 262.74 | 0 | 0 | 0.00370303 | 262.74 | 2023-04-07 13:03:21 | -0.00043405 | -3.1316 | -222.1907 | 0 | Close
10956 | 2 | 4 | CC DChg | 08:08:00 | 91:13:13 | -0.11274 | 3.8497 | 0.91688 | 65.05 | 0 | 0 | 0.91688 | 65.05 | 0.00370665 | 262.99 | 0 | 0 | 0.00370665 | 262.99 | 2023-04-07 13:03:51 | -0.00043402 | -3.1316 | -222.1907 | 0 | Close
10957 | 2 | 4 | CC DChg | 08:08:30 | 91:13:43 | -0.11274 | 3.8495 | 0.91782 | 65.12 | 0 | 0 | 0.91782 | 65.12 | 0.00371027 | 263.25 | 0 | 0 | 0.00371027 | 263.25 | 2023-04-07 13:04:21 | -0.00043399 | -4.6973 | -333.286 | 0 | Close
10958 | 2 | 4 | CC DChg | 08:09:00 | 91:14:13 | -0.11274 | 3.8492 | 0.91876 | 65.19 | 0 | 0 | 0.91876 | 65.19 | 0.00371388 | 263.51 | 0 | 0 | 0.00371388 | 263.51 | 2023-04-07 13:04:51 | -0.00043396 | -3.1316 | -222.1907 | 0 | Close
10959 | 2 | 4 | CC DChg | 08:09:30 | 91:14:43 | -0.11275 | 3.8489 | 0.9197 | 65.25 | 0 | 0 | 0.9197 | 65.25 | 0.0037175 | 263.76 | 0 | 0 | 0.0037175 | 263.76 | 2023-04-07 13:05:21 | -0.00043396 | -3.1319 | -222.2117 | 0 | Close
10960 | 2 | 4 | CC DChg | 08:10:00 | 91:15:13 | -0.11274 | 3.8486 | 0.92063 | 65.32 | 0 | 0 | 0.92063 | 65.32 | 0.00372112 | 264.02 | 0 | 0 | 0.00372112 | 264.02 | 2023-04-07 13:05:51 | -0.00043389 | -3.1316 | -222.1907 | 0 | Close
10961 | 2 | 4 | CC DChg | 08:10:30 | 91:15:43 | -0.11273 | 3.8483 | 0.92157 | 65.39 | 0 | 0 | 0.92157 | 65.39 | 0.00372473 | 264.28 | 0 | 0 | 0.00372473 | 264.28 | 2023-04-07 13:06:21 | -0.00043382 | -3.1319 | -222.2117 | 0 | Close
10962 | 2 | 4 | CC DChg | 08:11:00 | 91:16:13 | -0.11274 | 3.8481 | 0.92251 | 65.45 | 0 | 0 | 0.92251 | 65.45 | 0.00372835 | 264.53 | 0 | 0 | 0.00372835 | 264.53 | 2023-04-07 13:06:51 | -0.00043383 | -4.6978 | -333.3176 | 0 | Close
10963 | 2 | 4 | CC DChg | 08:11:30 | 91:16:43 | -0.11273 | 3.8478 | 0.92345 | 65.52 | 0 | 0 | 0.92345 | 65.52 | 0.00373196 | 264.79 | 0 | 0 | 0.00373196 | 264.79 | 2023-04-07 13:07:21 | -0.00043376 | -3.1313 | -222.1697 | 0 | Close
10964 | 2 | 4 | CC DChg | 08:12:00 | 91:17:13 | -0.11274 | 3.8475 | 0.92439 | 65.59 | 0 | 0 | 0.92439 | 65.59 | 0.00373558 | 265.05 | 0 | 0 | 0.00373558 | 265.05 | 2023-04-07 13:07:51 | -0.00043377 | -3.1319 | -222.2117 | 0 | Close
10965 | 2 | 4 | CC DChg | 08:12:30 | 91:17:43 | -0.11275 | 3.8472 | 0.92533 | 65.65 | 0 | 0 | 0.92533 | 65.65 | 0.00373919 | 265.3 | 0 | 0 | 0.00373919 | 265.3 | 2023-04-07 13:08:21 | -0.00043377 | -3.1316 | -222.1907 | 0 | Close
10966 | 2 | 4 | CC DChg | 08:13:00 | 91:18:13 | -0.11274 | 3.8469 | 0.92627 | 65.72 | 0 | 0 | 0.92627 | 65.72 | 0.0037428 | 265.56 | 0 | 0 | 0.0037428 | 265.56 | 2023-04-07 13:08:51 | -0.0004337 | -3.1319 | -222.2117 | 0 | Close
10967 | 2 | 4 | CC DChg | 08:13:30 | 91:18:43 | -0.11275 | 3.8467 | 0.92721 | 65.79 | 0 | 0 | 0.92721 | 65.79 | 0.00374642 | 265.82 | 0 | 0 | 0.00374642 | 265.82 | 2023-04-07 13:09:21 | -0.00043372 | -4.6973 | -333.286 | 0 | Close
10968 | 2 | 4 | CC DChg | 08:14:00 | 91:19:13 | -0.11274 | 3.8464 | 0.92815 | 65.85 | 0 | 0 | 0.92815 | 65.85 | 0.00375003 | 266.07 | 0 | 0 | 0.00375003 | 266.07 | 2023-04-07 13:09:51 | -0.00043364 | -3.1319 | -222.2117 | 0 | Close
10969 | 2 | 4 | CC DChg | 08:14:30 | 91:19:43 | -0.11274 | 3.8461 | 0.92909 | 65.92 | 0 | 0 | 0.92909 | 65.92 | 0.00375365 | 266.33 | 0 | 0 | 0.00375365 | 266.33 | 2023-04-07 13:10:21 | -0.00043361 | -3.1319 | -222.2117 | 0 | Close
10970 | 2 | 4 | CC DChg | 08:15:00 | 91:20:13 | -0.11273 | 3.8457 | 0.93003 | 65.99 | 0 | 0 | 0.93003 | 65.99 | 0.00375726 | 266.59 | 0 | 0 | 0.00375726 | 266.59 | 2023-04-07 13:10:51 | -0.00043353 | -2.3487 | -166.643 | 0 | Close
10971 | 2 | 4 | CC DChg | 08:15:30 | 91:20:43 | -0.11275 | 3.8455 | 0.93097 | 66.05 | 0 | 0 | 0.93097 | 66.05 | 0.00376087 | 266.84 | 0 | 0 | 0.00376087 | 266.84 | 2023-04-07 13:11:21 | -0.00043358 | -4.6973 | -333.286 | 0 | Close
10972 | 2 | 4 | CC DChg | 08:16:00 | 91:21:13 | -0.11275 | 3.8452 | 0.93191 | 66.12 | 0 | 0 | 0.93191 | 66.12 | 0.00376448 | 267.1 | 0 | 0 | 0.00376448 | 267.1 | 2023-04-07 13:11:51 | -0.00043355 | -3.1319 | -222.2117 | 0 | Close
10973 | 2 | 4 | CC DChg | 08:16:30 | 91:21:43 | -0.11275 | 3.8449 | 0.93285 | 66.19 | 0 | 0 | 0.93285 | 66.19 | 0.0037681 | 267.35 | 0 | 0 | 0.0037681 | 267.35 | 2023-04-07 13:12:21 | -0.00043351 | -3.1319 | -222.2117 | 0 | Close
10974 | 2 | 4 | CC DChg | 08:17:00 | 91:22:13 | -0.11276 | 3.8447 | 0.93379 | 66.25 | 0 | 0 | 0.93379 | 66.25 | 0.00377171 | 267.61 | 0 | 0 | 0.00377171 | 267.61 | 2023-04-07 13:12:51 | -0.00043353 | -4.6973 | -333.286 | 0 | Close
10975 | 2 | 4 | CC DChg | 08:17:30 | 91:22:43 | -0.11272 | 3.8444 | 0.93473 | 66.32 | 0 | 0 | 0.93473 | 66.32 | 0.00377532 | 267.87 | 0 | 0 | 0.00377532 | 267.87 | 2023-04-07 13:13:21 | -0.00043334 | -3.1319 | -222.2117 | 0 | Close
10976 | 2 | 4 | CC DChg | 08:18:00 | 91:23:13 | -0.11274 | 3.8441 | 0.93567 | 66.39 | 0 | 0 | 0.93567 | 66.39 | 0.00377893 | 268.12 | 0 | 0 | 0.00377893 | 268.12 | 2023-04-07 13:13:51 | -0.00043338 | -3.1316 | -222.1907 | 0 | Close
10977 | 2 | 4 | CC DChg | 08:18:30 | 91:23:43 | -0.11273 | 3.8438 | 0.93661 | 66.45 | 0 | 0 | 0.93661 | 66.45 | 0.00378255 | 268.38 | 0 | 0 | 0.00378255 | 268.38 | 2023-04-07 13:14:21 | -0.00043331 | -3.1319 | -222.2117 | 0 | Close
10978 | 2 | 4 | CC DChg | 08:19:00 | 91:24:13 | -0.11275 | 3.8436 | 0.93755 | 66.52 | 0 | 0 | 0.93755 | 66.52 | 0.00378616 | 268.64 | 0 | 0 | 0.00378616 | 268.64 | 2023-04-07 13:14:51 | -0.00043337 | -4.6973 | -333.286 | 0 | Close
10979 | 2 | 4 | CC DChg | 08:19:30 | 91:24:43 | -0.11274 | 3.8432 | 0.93849 | 66.59 | 0 | 0 | 0.93849 | 66.59 | 0.00378977 | 268.89 | 0 | 0 | 0.00378977 | 268.89 | 2023-04-07 13:15:21 | -0.00043328 | -2.3487 | -166.643 | 0 | Close
10980 | 2 | 4 | CC DChg | 08:20:00 | 91:25:13 | -0.11275 | 3.843 | 0.93942 | 66.65 | 0 | 0 | 0.93942 | 66.65 | 0.00379338 | 269.15 | 0 | 0 | 0.00379338 | 269.15 | 2023-04-07 13:15:51 | -0.0004333 | -4.6978 | -333.3176 | 0 | Close
10981 | 2 | 4 | CC DChg | 08:20:30 | 91:25:43 | -0.11276 | 3.8427 | 0.94036 | 66.72 | 0 | 0 | 0.94036 | 66.72 | 0.00379699 | 269.4 | 0 | 0 | 0.00379699 | 269.4 | 2023-04-07 13:16:21 | -0.0004333 | -3.1316 | -222.1907 | 0 | Close
10982 | 2 | 4 | CC DChg | 08:21:00 | 91:26:13 | -0.11274 | 3.8424 | 0.9413 | 66.79 | 0 | 0 | 0.9413 | 66.79 | 0.0038006 | 269.66 | 0 | 0 | 0.0038006 | 269.66 | 2023-04-07 13:16:51 | -0.00043319 | -3.1321 | -222.2327 | 0 | Close
10983 | 2 | 4 | CC DChg | 08:21:30 | 91:26:43 | -0.11275 | 3.8421 | 0.94224 | 66.85 | 0 | 0 | 0.94224 | 66.85 | 0.00380421 | 269.92 | 0 | 0 | 0.00380421 | 269.92 | 2023-04-07 13:17:21 | -0.0004332 | -3.1316 | -222.1907 | 0 | Close
10984 | 2 | 4 | CC DChg | 08:22:00 | 91:27:13 | -0.11275 | 3.8419 | 0.94318 | 66.92 | 0 | 0 | 0.94318 | 66.92 | 0.00380782 | 270.17 | 0 | 0 | 0.00380782 | 270.17 | 2023-04-07 13:17:51 | -0.00043317 | -4.6973 | -333.286 | 0 | Close
10985 | 2 | 4 | CC DChg | 08:22:30 | 91:27:43 | -0.11273 | 3.8416 | 0.94412 | 66.99 | 0 | 0 | 0.94412 | 66.99 | 0.00381143 | 270.43 | 0 | 0 | 0.00381143 | 270.43 | 2023-04-07 13:18:21 | -0.00043306 | -3.1316 | -222.1907 | 0 | Close
10986 | 2 | 4 | CC DChg | 08:23:00 | 91:28:13 | -0.11273 | 3.8413 | 0.94506 | 67.05 | 0 | 0 | 0.94506 | 67.05 | 0.00381504 | 270.69 | 0 | 0 | 0.00381504 | 270.69 | 2023-04-07 13:18:51 | -0.00043303 | -3.1319 | -222.2117 | 0 | Close
10987 | 2 | 4 | CC DChg | 08:23:30 | 91:28:43 | -0.11273 | 3.841 | 0.946 | 67.12 | 0 | 0 | 0.946 | 67.12 | 0.00381864 | 270.94 | 0 | 0 | 0.00381864 | 270.94 | 2023-04-07 13:19:21 | -0.000433 | -3.1313 | -222.1697 | 0 | Close
10988 | 2 | 4 | CC DChg | 08:24:00 | 91:29:13 | -0.11274 | 3.8407 | 0.94694 | 67.19 | 0 | 0 | 0.94694 | 67.19 | 0.00382225 | 271.2 | 0 | 0 | 0.00382225 | 271.2 | 2023-04-07 13:19:51 | -0.000433 | -3.1319 | -222.2117 | 0 | Close
10989 | 2 | 4 | CC DChg | 08:24:30 | 91:29:43 | -0.11273 | 3.8405 | 0.94788 | 67.25 | 0 | 0 | 0.94788 | 67.25 | 0.00382586 | 271.45 | 0 | 0 | 0.00382586 | 271.45 | 2023-04-07 13:20:21 | -0.00043294 | -4.6969 | -333.2545 | 0 | Close
10990 | 2 | 4 | CC DChg | 08:25:00 | 91:30:13 | -0.11274 | 3.8402 | 0.94882 | 67.32 | 0 | 0 | 0.94882 | 67.32 | 0.00382947 | 271.71 | 0 | 0 | 0.00382947 | 271.71 | 2023-04-07 13:20:51 | -0.00043294 | -3.1321 | -222.2327 | 0 | Close
10991 | 2 | 4 | CC DChg | 08:25:30 | 91:30:43 | -0.11273 | 3.84 | 0.94976 | 67.39 | 0 | 0 | 0.94976 | 67.39 | 0.00383308 | 271.97 | 0 | 0 | 0.00383308 | 271.97 | 2023-04-07 13:21:21 | -0.00043288 | -4.6969 | -333.2545 | 0 | Close
10992 | 2 | 4 | CC DChg | 08:26:00 | 91:31:13 | -0.11274 | 3.8396 | 0.9507 | 67.45 | 0 | 0 | 0.9507 | 67.45 | 0.00383668 | 272.22 | 0 | 0 | 0.00383668 | 272.22 | 2023-04-07 13:21:51 | -0.00043288 | -2.3491 | -166.6746 | 0 | Close
10993 | 2 | 4 | CC DChg | 08:26:30 | 91:31:43 | -0.11274 | 3.8394 | 0.95164 | 67.52 | 0 | 0 | 0.95164 | 67.52 | 0.00384029 | 272.48 | 0 | 0 | 0.00384029 | 272.48 | 2023-04-07 13:22:21 | -0.00043285 | -4.6969 | -333.2545 | 0 | Close
10994 | 2 | 4 | CC DChg | 08:27:00 | 91:32:13 | -0.11273 | 3.8391 | 0.95258 | 67.59 | 0 | 0 | 0.95258 | 67.59 | 0.0038439 | 272.73 | 0 | 0 | 0.0038439 | 272.73 | 2023-04-07 13:22:51 | -0.00043278 | -3.1319 | -222.2117 | 0 | Close
10995 | 2 | 4 | CC DChg | 08:27:30 | 91:32:43 | -0.11274 | 3.8388 | 0.95352 | 67.65 | 0 | 0 | 0.95352 | 67.65 | 0.00384751 | 272.99 | 0 | 0 | 0.00384751 | 272.99 | 2023-04-07 13:23:21 | -0.00043279 | -3.1316 | -222.1907 | 0 | Close
10996 | 2 | 4 | CC DChg | 08:28:00 | 91:33:13 | -0.11274 | 3.8387 | 0.95446 | 67.72 | 0 | 0 | 0.95446 | 67.72 | 0.00385111 | 273.24 | 0 | 0 | 0.00385111 | 273.24 | 2023-04-07 13:23:51 | -0.00043278 | -9.3956 | -666.6351 | 0 | Close
10997 | 2 | 4 | CC DChg | 08:28:30 | 91:33:43 | -0.11274 | 3.8383 | 0.9554 | 67.79 | 0 | 0 | 0.9554 | 67.79 | 0.00385472 | 273.5 | 0 | 0 | 0.00385472 | 273.5 | 2023-04-07 13:24:21 | -0.00043273 | -2.3487 | -166.643 | 0 | Close
10998 | 2 | 4 | CC DChg | 08:29:00 | 91:34:13 | -0.11275 | 3.8381 | 0.95634 | 67.85 | 0 | 0 | 0.95634 | 67.85 | 0.00385832 | 273.76 | 0 | 0 | 0.00385832 | 273.76 | 2023-04-07 13:24:51 | -0.00043275 | -4.6973 | -333.286 | 0 | Close
10999 | 2 | 4 | CC DChg | 08:29:30 | 91:34:43 | -0.11274 | 3.8378 | 0.95728 | 67.92 | 0 | 0 | 0.95728 | 67.92 | 0.00386193 | 274.01 | 0 | 0 | 0.00386193 | 274.01 | 2023-04-07 13:25:21 | -0.00043267 | -3.1319 | -222.2117 | 0 | Close
11000 | 2 | 4 | CC DChg | 08:30:00 | 91:35:13 | -0.11274 | 3.8376 | 0.95822 | 67.99 | 0 | 0 | 0.95822 | 67.99 | 0.00386554 | 274.27 | 0 | 0 | 0.00386554 | 274.27 | 2023-04-07 13:25:51 | -0.00043265 | -4.6978 | -333.3176 | 0 | Close
11001 | 2 | 4 | CC DChg | 08:30:30 | 91:35:43 | -0.11274 | 3.8373 | 0.95915 | 68.05 | 0 | 0 | 0.95915 | 68.05 | 0.00386914 | 274.52 | 0 | 0 | 0.00386914 | 274.52 | 2023-04-07 13:26:21 | -0.00043262 | -3.1316 | -222.1907 | 0 | Close
11002 | 2 | 4 | CC DChg | 08:31:00 | 91:36:13 | -0.11275 | 3.837 | 0.96009 | 68.12 | 0 | 0 | 0.96009 | 68.12 | 0.00387275 | 274.78 | 0 | 0 | 0.00387275 | 274.78 | 2023-04-07 13:26:51 | -0.00043262 | -3.1316 | -222.1907 | 0 | Close
11003 | 2 | 4 | CC DChg | 08:31:30 | 91:36:43 | -0.11275 | 3.8368 | 0.96103 | 68.19 | 0 | 0 | 0.96103 | 68.19 | 0.00387635 | 275.04 | 0 | 0 | 0.00387635 | 275.04 | 2023-04-07 13:27:21 | -0.0004326 | -4.6973 | -333.286 | 0 | Close
11004 | 2 | 4 | CC DChg | 08:32:00 | 91:37:13 | -0.11275 | 3.8365 | 0.96197 | 68.25 | 0 | 0 | 0.96197 | 68.25 | 0.00387995 | 275.29 | 0 | 0 | 0.00387995 | 275.29 | 2023-04-07 13:27:51 | -0.00043257 | -3.1319 | -222.2117 | 0 | Close
11005 | 2 | 4 | CC DChg | 08:32:30 | 91:37:43 | -0.11274 | 3.8362 | 0.96291 | 68.32 | 0 | 0 | 0.96291 | 68.32 | 0.00388356 | 275.55 | 0 | 0 | 0.00388356 | 275.55 | 2023-04-07 13:28:21 | -0.00043249 | -3.1316 | -222.1907 | 0 | Close
11006 | 2 | 4 | CC DChg | 08:33:00 | 91:38:13 | -0.11274 | 3.836 | 0.96385 | 68.39 | 0 | 0 | 0.96385 | 68.39 | 0.00388716 | 275.8 | 0 | 0 | 0.00388716 | 275.8 | 2023-04-07 13:28:51 | -0.00043247 | -4.6978 | -333.3176 | 0 | Close
11007 | 2 | 4 | CC DChg | 08:33:30 | 91:38:43 | -0.11275 | 3.8357 | 0.96479 | 68.45 | 0 | 0 | 0.96479 | 68.45 | 0.00389077 | 276.06 | 0 | 0 | 0.00389077 | 276.06 | 2023-04-07 13:29:21 | -0.00043248 | -3.1319 | -222.2117 | 0 | Close
11008 | 2 | 4 | CC DChg | 08:34:00 | 91:39:13 | -0.11274 | 3.8354 | 0.96573 | 68.52 | 0 | 0 | 0.96573 | 68.52 | 0.00389437 | 276.31 | 0 | 0 | 0.00389437 | 276.31 | 2023-04-07 13:29:51 | -0.0004324 | -3.1316 | -222.1907 | 0 | Close
11009 | 2 | 4 | CC DChg | 08:34:30 | 91:39:43 | -0.11273 | 3.8352 | 0.96667 | 68.59 | 0 | 0 | 0.96667 | 68.59 | 0.00389797 | 276.57 | 0 | 0 | 0.00389797 | 276.57 | 2023-04-07 13:30:21 | -0.00043234 | -4.6973 | -333.286 | 0 | Close
11010 | 2 | 4 | CC DChg | 08:35:00 | 91:40:13 | -0.11273 | 3.835 | 0.96761 | 68.65 | 0 | 0 | 0.96761 | 68.65 | 0.00390158 | 276.83 | 0 | 0 | 0.00390158 | 276.83 | 2023-04-07 13:30:51 | -0.00043232 | -4.6973 | -333.286 | 0 | Close
11011 | 2 | 4 | CC DChg | 08:35:30 | 91:40:43 | -0.11274 | 3.8346 | 0.96855 | 68.72 | 0 | 0 | 0.96855 | 68.72 | 0.00390518 | 277.08 | 0 | 0 | 0.00390518 | 277.08 | 2023-04-07 13:31:21 | -0.00043231 | -2.3489 | -166.6588 | 0 | Close
11012 | 2 | 4 | CC DChg | 08:36:00 | 91:41:13 | -0.11276 | 3.8343 | 0.96949 | 68.79 | 0 | 0 | 0.96949 | 68.79 | 0.00390878 | 277.34 | 0 | 0 | 0.00390878 | 277.34 | 2023-04-07 13:31:51 | -0.00043236 | -3.1316 | -222.1907 | 0 | Close
11013 | 2 | 4 | CC DChg | 08:36:30 | 91:41:43 | -0.11275 | 3.8341 | 0.97043 | 68.85 | 0 | 0 | 0.97043 | 68.85 | 0.00391238 | 277.59 | 0 | 0 | 0.00391238 | 277.59 | 2023-04-07 13:32:21 | -0.00043229 | -4.6982 | -333.3491 | 0 | Close
11014 | 2 | 4 | CC DChg | 08:37:00 | 91:42:13 | -0.11274 | 3.8339 | 0.97137 | 68.92 | 0 | 0 | 0.97137 | 68.92 | 0.00391599 | 277.85 | 0 | 0 | 0.00391599 | 277.85 | 2023-04-07 13:32:51 | -0.00043223 | -4.6973 | -333.286 | 0 | Close
11015 | 2 | 4 | CC DChg | 08:37:30 | 91:42:43 | -0.11274 | 3.8336 | 0.97231 | 68.99 | 0 | 0 | 0.97231 | 68.99 | 0.00391959 | 278.1 | 0 | 0 | 0.00391959 | 278.1 | 2023-04-07 13:33:21 | -0.0004322 | -3.1319 | -222.2117 | 0 | Close
11016 | 2 | 4 | CC DChg | 08:38:00 | 91:43:13 | -0.11273 | 3.8333 | 0.97325 | 69.05 | 0 | 0 | 0.97325 | 69.05 | 0.00392319 | 278.36 | 0 | 0 | 0.00392319 | 278.36 | 2023-04-07 13:33:51 | -0.00043213 | -3.1316 | -222.1907 | 0 | Close
11017 | 2 | 4 | CC DChg | 08:38:30 | 91:43:43 | -0.11274 | 3.833 | 0.97419 | 69.12 | 0 | 0 | 0.97419 | 69.12 | 0.00392679 | 278.61 | 0 | 0 | 0.00392679 | 278.61 | 2023-04-07 13:34:21 | -0.00043213 | -3.1319 | -222.2117 | 0 | Close
11018 | 2 | 4 | CC DChg | 08:39:00 | 91:44:13 | -0.11274 | 3.8328 | 0.97513 | 69.19 | 0 | 0 | 0.97513 | 69.19 | 0.00393039 | 278.87 | 0 | 0 | 0.00393039 | 278.87 | 2023-04-07 13:34:51 | -0.00043211 | -4.6973 | -333.286 | 0 | Close
11019 | 2 | 4 | CC DChg | 08:39:30 | 91:44:43 | -0.11275 | 3.8326 | 0.97607 | 69.25 | 0 | 0 | 0.97607 | 69.25 | 0.00393399 | 279.13 | 0 | 0 | 0.00393399 | 279.13 | 2023-04-07 13:35:21 | -0.00043213 | -4.6978 | -333.3176 | 0 | Close
11020 | 2 | 4 | CC DChg | 08:40:00 | 91:45:13 | -0.11274 | 3.8323 | 0.97701 | 69.32 | 0 | 0 | 0.97701 | 69.32 | 0.00393759 | 279.38 | 0 | 0 | 0.00393759 | 279.38 | 2023-04-07 13:35:51 | -0.00043205 | -3.1313 | -222.1697 | 0 | Close
11021 | 2 | 4 | CC DChg | 08:40:30 | 91:45:43 | -0.11274 | 3.832 | 0.97794 | 69.39 | 0 | 0 | 0.97794 | 69.39 | 0.00394119 | 279.64 | 0 | 0 | 0.00394119 | 279.64 | 2023-04-07 13:36:21 | -0.00043202 | -3.1321 | -222.2327 | 0 | Close
11022 | 2 | 4 | CC DChg | 08:41:00 | 91:46:13 | -0.11274 | 3.8317 | 0.97888 | 69.45 | 0 | 0 | 0.97888 | 69.45 | 0.00394479 | 279.89 | 0 | 0 | 0.00394479 | 279.89 | 2023-04-07 13:36:51 | -0.00043199 | -3.1316 | -222.1907 | 0 | Close
11023 | 2 | 4 | CC DChg | 08:41:30 | 91:46:43 | -0.11276 | 3.8315 | 0.97982 | 69.52 | 0 | 0 | 0.97982 | 69.52 | 0.00394839 | 280.15 | 0 | 0 | 0.00394839 | 280.15 | 2023-04-07 13:37:21 | -0.00043204 | -4.6978 | -333.3176 | 0 | Close
11024 | 2 | 4 | CC DChg | 08:42:00 | 91:47:13 | -0.11275 | 3.8313 | 0.98076 | 69.59 | 0 | 0 | 0.98076 | 69.59 | 0.00395199 | 280.4 | 0 | 0 | 0.00395199 | 280.4 | 2023-04-07 13:37:51 | -0.00043198 | -4.6973 | -333.286 | 0 | Close
11025 | 2 | 4 | CC DChg | 08:42:30 | 91:47:43 | -0.11275 | 3.831 | 0.9817 | 69.65 | 0 | 0 | 0.9817 | 69.65 | 0.00395559 | 280.66 | 0 | 0 | 0.00395559 | 280.66 | 2023-04-07 13:38:21 | -0.00043195 | -3.1321 | -222.2327 | 0 | Close
11026 | 2 | 4 | CC DChg | 08:43:00 | 91:48:13 | -0.11275 | 3.8307 | 0.98264 | 69.72 | 0 | 0 | 0.98264 | 69.72 | 0.00395919 | 280.91 | 0 | 0 | 0.00395919 | 280.91 | 2023-04-07 13:38:51 | -0.00043191 | -3.1316 | -222.1907 | 0 | Close
11027 | 2 | 4 | CC DChg | 08:43:30 | 91:48:43 | -0.11273 | 3.8304 | 0.98358 | 69.79 | 0 | 0 | 0.98358 | 69.79 | 0.00396279 | 281.17 | 0 | 0 | 0.00396279 | 281.17 | 2023-04-07 13:39:21 | -0.0004318 | -3.1316 | -222.1907 | 0 | Close
11028 | 2 | 4 | CC DChg | 08:44:00 | 91:49:13 | -0.11275 | 3.8302 | 0.98452 | 69.85 | 0 | 0 | 0.98452 | 69.85 | 0.00396639 | 281.42 | 0 | 0 | 0.00396639 | 281.42 | 2023-04-07 13:39:51 | -0.00043186 | -4.6973 | -333.286 | 0 | Close
11029 | 2 | 4 | CC DChg | 08:44:30 | 91:49:43 | -0.11275 | 3.83 | 0.98546 | 69.92 | 0 | 0 | 0.98546 | 69.92 | 0.00396999 | 281.68 | 0 | 0 | 0.00396999 | 281.68 | 2023-04-07 13:40:21 | -0.00043183 | -4.6978 | -333.3176 | 0 | Close
11030 | 2 | 4 | CC DChg | 08:45:00 | 91:50:13 | -0.11273 | 3.8297 | 0.9864 | 69.99 | 0 | 0 | 0.9864 | 69.99 | 0.00397359 | 281.93 | 0 | 0 | 0.00397359 | 281.93 | 2023-04-07 13:40:51 | -0.00043172 | -3.1316 | -222.1907 | 0 | Close
11031 | 2 | 4 | CC DChg | 08:45:30 | 91:50:43 | -0.11274 | 3.8294 | 0.98734 | 70.05 | 0 | 0 | 0.98734 | 70.05 | 0.00397718 | 282.19 | 0 | 0 | 0.00397718 | 282.19 | 2023-04-07 13:41:21 | -0.00043173 | -3.1321 | -222.2327 | 0 | Close
11032 | 2 | 4 | CC DChg | 08:46:00 | 91:51:13 | -0.11273 | 3.8293 | 0.98828 | 70.12 | 0 | 0 | 0.98828 | 70.12 | 0.00398078 | 282.45 | 0 | 0 | 0.00398078 | 282.45 | 2023-04-07 13:41:51 | -0.00043168 | -9.3947 | -666.5721 | 0 | Close
11033 | 2 | 4 | CC DChg | 08:46:30 | 91:51:43 | -0.11274 | 3.829 | 0.98922 | 70.19 | 0 | 0 | 0.98922 | 70.19 | 0.00398438 | 282.7 | 0 | 0 | 0.00398438 | 282.7 | 2023-04-07 13:42:21 | -0.00043168 | -3.1316 | -222.1907 | 0 | Close
11034 | 2 | 4 | CC DChg | 08:47:00 | 91:52:13 | -0.11274 | 3.8287 | 0.99016 | 70.25 | 0 | 0 | 0.99016 | 70.25 | 0.00398798 | 282.96 | 0 | 0 | 0.00398798 | 282.96 | 2023-04-07 13:42:51 | -0.00043165 | -3.1316 | -222.1907 | 0 | Close
11035 | 2 | 4 | CC DChg | 08:47:30 | 91:52:43 | -0.11273 | 3.8285 | 0.9911 | 70.32 | 0 | 0 | 0.9911 | 70.32 | 0.00399157 | 283.21 | 0 | 0 | 0.00399157 | 283.21 | 2023-04-07 13:43:21 | -0.00043159 | -4.6978 | -333.3176 | 0 | Close
11036 | 2 | 4 | CC DChg | 08:48:00 | 91:53:13 | -0.11274 | 3.8282 | 0.99204 | 70.39 | 0 | 0 | 0.99204 | 70.39 | 0.00399517 | 283.47 | 0 | 0 | 0.00399517 | 283.47 | 2023-04-07 13:43:51 | -0.00043159 | -3.1316 | -222.1907 | 0 | Close
11037 | 2 | 4 | CC DChg | 08:48:30 | 91:53:43 | -0.11274 | 3.828 | 0.99298 | 70.45 | 0 | 0 | 0.99298 | 70.45 | 0.00399877 | 283.72 | 0 | 0 | 0.00399877 | 283.72 | 2023-04-07 13:44:21 | -0.00043157 | -4.6982 | -333.3491 | 0 | Close
11038 | 2 | 4 | CC DChg | 08:49:00 | 91:54:13 | -0.11274 | 3.8277 | 0.99392 | 70.52 | 0 | 0 | 0.99392 | 70.52 | 0.00400236 | 283.98 | 0 | 0 | 0.00400236 | 283.98 | 2023-04-07 13:44:51 | -0.00043153 | -3.1316 | -222.1907 | 0 | Close
11039 | 2 | 4 | CC DChg | 08:49:30 | 91:54:43 | -0.11274 | 3.8275 | 0.99486 | 70.59 | 0 | 0 | 0.99486 | 70.59 | 0.00400596 | 284.23 | 0 | 0 | 0.00400596 | 284.23 | 2023-04-07 13:45:21 | -0.00043151 | -4.6978 | -333.3176 | 0 | Close
11040 | 2 | 4 | CC DChg | 08:50:00 | 91:55:13 | -0.11276 | 3.8273 | 0.9958 | 70.65 | 0 | 0 | 0.9958 | 70.65 | 0.00400956 | 284.49 | 0 | 0 | 0.00400956 | 284.49 | 2023-04-07 13:45:51 | -0.00043157 | -4.6973 | -333.286 | 0 | Close
11041 | 2 | 4 | CC DChg | 08:50:30 | 91:55:43 | -0.11274 | 3.827 | 0.99674 | 70.72 | 0 | 0 | 0.99674 | 70.72 | 0.00401315 | 284.74 | 0 | 0 | 0.00401315 | 284.74 | 2023-04-07 13:46:21 | -0.00043146 | -3.1321 | -222.2327 | 0 | Close
11042 | 2 | 4 | CC DChg | 08:51:00 | 91:56:13 | -0.11275 | 3.8268 | 0.99767 | 70.79 | 0 | 0 | 0.99767 | 70.79 | 0.00401675 | 285 | 0 | 0 | 0.00401675 | 285 | 2023-04-07 13:46:51 | -0.00043147 | -4.6973 | -333.286 | 0 | Close
11043 | 2 | 4 | CC DChg | 08:51:30 | 91:56:43 | -0.11275 | 3.8265 | 0.99861 | 70.85 | 0 | 0 | 0.99861 | 70.85 | 0.00402034 | 285.25 | 0 | 0 | 0.00402034 | 285.25 | 2023-04-07 13:47:21 | -0.00043144 | -3.1319 | -222.2117 | 0 | Close
11044 | 2 | 4 | CC DChg | 08:52:00 | 91:57:13 | -0.11274 | 3.8263 | 0.99955 | 70.92 | 0 | 0 | 0.99955 | 70.92 | 0.00402394 | 285.51 | 0 | 0 | 0.00402394 | 285.51 | 2023-04-07 13:47:51 | -0.00043138 | -4.6973 | -333.286 | 0 | Close
11045 | 2 | 4 | CC DChg | 08:52:30 | 91:57:43 | -0.11273 | 3.826 | 1.00049 | 70.99 | 0 | 0 | 1.00049 | 70.99 | 0.00402753 | 285.76 | 0 | 0 | 0.00402753 | 285.76 | 2023-04-07 13:48:21 | -0.0004313 | -3.1319 | -222.2117 | 0 | Close
11046 | 2 | 4 | CC DChg | 08:53:00 | 91:58:13 | -0.11275 | 3.8258 | 1.00143 | 71.05 | 0 | 0 | 1.00143 | 71.05 | 0.00403113 | 286.02 | 0 | 0 | 0.00403113 | 286.02 | 2023-04-07 13:48:51 | -0.00043136 | -4.6978 | -333.3176 | 0 | Close
11047 | 2 | 4 | CC DChg | 08:53:30 | 91:58:43 | -0.11275 | 3.8255 | 1.00237 | 71.12 | 0 | 0 | 1.00237 | 71.12 | 0.00403472 | 286.27 | 0 | 0 | 0.00403472 | 286.27 | 2023-04-07 13:49:21 | -0.00043133 | -3.1319 | -222.2117 | 0 | Close
11048 | 2 | 4 | CC DChg | 08:54:00 | 91:59:13 | -0.11275 | 3.8253 | 1.00331 | 71.19 | 0 | 0 | 1.00331 | 71.19 | 0.00403832 | 286.53 | 0 | 0 | 0.00403832 | 286.53 | 2023-04-07 13:49:51 | -0.0004313 | -4.6973 | -333.286 | 0 | Close
11049 | 2 | 4 | CC DChg | 08:54:30 | 91:59:43 | -0.11275 | 3.8251 | 1.00425 | 71.25 | 0 | 0 | 1.00425 | 71.25 | 0.00404191 | 286.78 | 0 | 0 | 0.00404191 | 286.78 | 2023-04-07 13:50:21 | -0.00043128 | -4.6978 | -333.3176 | 0 | Close
11050 | 2 | 4 | CC DChg | 08:55:00 | 92:00:13 | -0.11274 | 3.8248 | 1.00519 | 71.32 | 0 | 0 | 1.00519 | 71.32 | 0.0040455 | 287.04 | 0 | 0 | 0.0040455 | 287.04 | 2023-04-07 13:50:51 | -0.00043121 | -3.1316 | -222.1907 | 0 | Close
11051 | 2 | 4 | CC DChg | 08:55:30 | 92:00:43 | -0.11274 | 3.8245 | 1.00613 | 71.39 | 0 | 0 | 1.00613 | 71.39 | 0.0040491 | 287.29 | 0 | 0 | 0.0040491 | 287.29 | 2023-04-07 13:51:21 | -0.00043117 | -3.1321 | -222.2327 | 0 | Close
11052 | 2 | 4 | CC DChg | 08:56:00 | 92:01:13 | -0.11275 | 3.8243 | 1.00707 | 71.45 | 0 | 0 | 1.00707 | 71.45 | 0.00405269 | 287.55 | 0 | 0 | 0.00405269 | 287.55 | 2023-04-07 13:51:51 | -0.00043119 | -4.6973 | -333.286 | 0 | Close
11053 | 2 | 4 | CC DChg | 08:56:30 | 92:01:43 | -0.11274 | 3.824 | 1.00801 | 71.52 | 0 | 0 | 1.00801 | 71.52 | 0.00405628 | 287.8 | 0 | 0 | 0.00405628 | 287.8 | 2023-04-07 13:52:21 | -0.00043112 | -3.1319 | -222.2117 | 0 | Close
11054 | 2 | 4 | CC DChg | 08:57:00 | 92:02:13 | -0.11274 | 3.8238 | 1.00895 | 71.59 | 0 | 0 | 1.00895 | 71.59 | 0.00405987 | 288.06 | 0 | 0 | 0.00405987 | 288.06 | 2023-04-07 13:52:51 | -0.0004311 | -4.6973 | -333.286 | 0 | Close
11055 | 2 | 4 | CC DChg | 08:57:30 | 92:02:43 | -0.11276 | 3.8236 | 1.00989 | 71.65 | 0 | 0 | 1.00989 | 71.65 | 0.00406347 | 288.31 | 0 | 0 | 0.00406347 | 288.31 | 2023-04-07 13:53:21 | -0.00043115 | -4.6978 | -333.3176 | 0 | Close
11056 | 2 | 4 | CC DChg | 08:58:00 | 92:03:13 | -0.11274 | 3.8234 | 1.01083 | 71.72 | 0 | 0 | 1.01083 | 71.72 | 0.00406706 | 288.57 | 0 | 0 | 0.00406706 | 288.57 | 2023-04-07 13:53:51 | -0.00043105 | -4.6978 | -333.3176 | 0 | Close
11057 | 2 | 4 | CC DChg | 08:58:30 | 92:03:43 | -0.11275 | 3.8231 | 1.01177 | 71.79 | 0 | 0 | 1.01177 | 71.79 | 0.00407065 | 288.82 | 0 | 0 | 0.00407065 | 288.82 | 2023-04-07 13:54:21 | -0.00043105 | -3.1316 | -222.1907 | 0 | Close
11058 | 2 | 4 | CC DChg | 08:59:00 | 92:04:13 | -0.11274 | 3.8228 | 1.01271 | 71.85 | 0 | 0 | 1.01271 | 71.85 | 0.00407424 | 289.08 | 0 | 0 | 0.00407424 | 289.08 | 2023-04-07 13:54:51 | -0.00043098 | -3.1324 | -222.2538 | 0 | Close
11059 | 2 | 4 | CC DChg | 08:59:30 | 92:04:43 | -0.11276 | 3.8226 | 1.01365 | 71.92 | 0 | 0 | 1.01365 | 71.92 | 0.00407784 | 289.33 | 0 | 0 | 0.00407784 | 289.33 | 2023-04-07 13:55:21 | -0.00043104 | -4.6978 | -333.3176 | 0 | Close
11060 | 2 | 4 | CC DChg | 09:00:00 | 92:05:13 | -0.11274 | 3.8223 | 1.01459 | 71.99 | 0 | 0 | 1.01459 | 71.99 | 0.00408143 | 289.59 | 0 | 0 | 0.00408143 | 289.59 | 2023-04-07 13:55:51 | -0.00043093 | -3.1316 | -222.1907 | 0 | Close
11061 | 2 | 4 | CC DChg | 09:00:30 | 92:05:43 | -0.11275 | 3.8222 | 1.01553 | 72.05 | 0 | 0 | 1.01553 | 72.05 | 0.00408502 | 289.84 | 0 | 0 | 0.00408502 | 289.84 | 2023-04-07 13:56:21 | -0.00043095 | -9.3956 | -666.6351 | 0 | Close
11062 | 2 | 4 | CC DChg | 09:01:00 | 92:06:13 | -0.11274 | 3.822 | 1.01647 | 72.12 | 0 | 0 | 1.01647 | 72.12 | 0.00408861 | 290.1 | 0 | 0 | 0.00408861 | 290.1 | 2023-04-07 13:56:51 | -0.00043089 | -4.6973 | -333.286 | 0 | Close
11063 | 2 | 4 | CC DChg | 09:01:30 | 92:06:43 | -0.11275 | 3.8217 | 1.0174 | 72.19 | 0 | 0 | 1.0174 | 72.19 | 0.0040922 | 290.35 | 0 | 0 | 0.0040922 | 290.35 | 2023-04-07 13:57:21 | -0.0004309 | -3.1321 | -222.2327 | 0 | Close
11064 | 2 | 4 | CC DChg | 09:02:00 | 92:07:13 | -0.11275 | 3.8215 | 1.01834 | 72.25 | 0 | 0 | 1.01834 | 72.25 | 0.00409579 | 290.61 | 0 | 0 | 0.00409579 | 290.61 | 2023-04-07 13:57:51 | -0.00043087 | -4.6978 | -333.3176 | 0 | Close
11065 | 2 | 4 | CC DChg | 09:02:30 | 92:07:43 | -0.11275 | 3.8212 | 1.01928 | 72.32 | 0 | 0 | 1.01928 | 72.32 | 0.00409938 | 290.86 | 0 | 0 | 0.00409938 | 290.86 | 2023-04-07 13:58:21 | -0.00043084 | -3.1319 | -222.2117 | 0 | Close
11066 | 2 | 4 | CC DChg | 09:03:00 | 92:08:13 | -0.11274 | 3.8209 | 1.02022 | 72.39 | 0 | 0 | 1.02022 | 72.39 | 0.00410297 | 291.11 | 0 | 0 | 0.00410297 | 291.11 | 2023-04-07 13:58:51 | -0.00043077 | -3.1321 | -222.2327 | 0 | Close
11067 | 2 | 4 | CC DChg | 09:03:30 | 92:08:43 | -0.11275 | 3.8208 | 1.02116 | 72.45 | 0 | 0 | 1.02116 | 72.45 | 0.00410656 | 291.37 | 0 | 0 | 0.00410656 | 291.37 | 2023-04-07 13:59:21 | -0.0004308 | -9.3956 | -666.6351 | 0 | Close
11068 | 2 | 4 | CC DChg | 09:04:00 | 92:09:13 | -0.11275 | 3.8206 | 1.0221 | 72.52 | 0 | 0 | 1.0221 | 72.52 | 0.00411015 | 291.62 | 0 | 0 | 0.00411015 | 291.62 | 2023-04-07 13:59:51 | -0.00043077 | -4.6973 | -333.286 | 0 | Close
11069 | 2 | 4 | CC DChg | 09:04:30 | 92:09:43 | -0.11275 | 3.8202 | 1.02304 | 72.59 | 0 | 0 | 1.02304 | 72.59 | 0.00411374 | 291.88 | 0 | 0 | 0.00411374 | 291.88 | 2023-04-07 14:00:21 | -0.00043073 | -2.3491 | -166.6746 | 0 | Close
11070 | 2 | 4 | CC DChg | 09:05:00 | 92:10:13 | -0.11274 | 3.8201 | 1.02398 | 72.65 | 0 | 0 | 1.02398 | 72.65 | 0.00411733 | 292.13 | 0 | 0 | 0.00411733 | 292.13 | 2023-04-07 14:00:51 | -0.00043068 | -9.3956 | -666.6351 | 0 | Close
11071 | 2 | 4 | CC DChg | 09:05:30 | 92:10:43 | -0.11276 | 3.8198 | 1.02492 | 72.72 | 0 | 0 | 1.02492 | 72.72 | 0.00412092 | 292.39 | 0 | 0 | 0.00412092 | 292.39 | 2023-04-07 14:01:21 | -0.00043072 | -3.1319 | -222.2117 | 0 | Close
11072 | 2 | 4 | CC DChg | 09:06:00 | 92:11:13 | -0.11273 | 3.8195 | 1.02586 | 72.79 | 0 | 0 | 1.02586 | 72.79 | 0.00412451 | 292.64 | 0 | 0 | 0.00412451 | 292.64 | 2023-04-07 14:01:51 | -0.00043057 | -3.1321 | -222.2327 | 0 | Close
11073 | 2 | 4 | CC DChg | 09:06:30 | 92:11:43 | -0.11275 | 3.8193 | 1.0268 | 72.85 | 0 | 0 | 1.0268 | 72.85 | 0.0041281 | 292.9 | 0 | 0 | 0.0041281 | 292.9 | 2023-04-07 14:02:21 | -0.00043063 | -4.6978 | -333.3176 | 0 | Close
11074 | 2 | 4 | CC DChg | 09:07:00 | 92:12:13 | -0.11275 | 3.8192 | 1.02774 | 72.92 | 0 | 0 | 1.02774 | 72.92 | 0.00413168 | 293.15 | 0 | 0 | 0.00413168 | 293.15 | 2023-04-07 14:02:51 | -0.00043061 | -9.3956 | -666.6351 | 0 | Close
11075 | 2 | 4 | CC DChg | 09:07:30 | 92:12:43 | -0.11274 | 3.8189 | 1.02868 | 72.99 | 0 | 0 | 1.02868 | 72.99 | 0.00413527 | 293.41 | 0 | 0 | 0.00413527 | 293.41 | 2023-04-07 14:03:21 | -0.00043054 | -3.1316 | -222.1907 | 0 | Close
11076 | 2 | 4 | CC DChg | 09:08:00 | 92:13:13 | -0.11275 | 3.8187 | 1.02962 | 73.05 | 0 | 0 | 1.02962 | 73.05 | 0.00413886 | 293.66 | 0 | 0 | 0.00413886 | 293.66 | 2023-04-07 14:03:51 | -0.00043056 | -4.6982 | -333.3491 | 0 | Close
11077 | 2 | 4 | CC DChg | 09:08:30 | 92:13:43 | -0.11275 | 3.8184 | 1.03056 | 73.12 | 0 | 0 | 1.03056 | 73.12 | 0.00414245 | 293.92 | 0 | 0 | 0.00414245 | 293.92 | 2023-04-07 14:04:21 | -0.00043052 | -3.1319 | -222.2117 | 0 | Close
11078 | 2 | 4 | CC DChg | 09:09:00 | 92:14:13 | -0.11275 | 3.8182 | 1.0315 | 73.19 | 0 | 0 | 1.0315 | 73.19 | 0.00414604 | 294.17 | 0 | 0 | 0.00414604 | 294.17 | 2023-04-07 14:04:51 | -0.0004305 | -4.6978 | -333.3176 | 0 | Close
11079 | 2 | 4 | CC DChg | 09:09:30 | 92:14:43 | -0.11275 | 3.8179 | 1.03244 | 73.25 | 0 | 0 | 1.03244 | 73.25 | 0.00414962 | 294.42 | 0 | 0 | 0.00414962 | 294.42 | 2023-04-07 14:05:21 | -0.00043047 | -3.1321 | -222.2327 | 0 | Close
11080 | 2 | 4 | CC DChg | 09:10:00 | 92:15:13 | -0.11275 | 3.8177 | 1.03338 | 73.32 | 0 | 0 | 1.03338 | 73.32 | 0.00415321 | 294.68 | 0 | 0 | 0.00415321 | 294.68 | 2023-04-07 14:05:51 | -0.00043045 | -4.6973 | -333.286 | 0 | Close
11081 | 2 | 4 | CC DChg | 09:10:30 | 92:15:43 | -0.11275 | 3.8174 | 1.03432 | 73.39 | 0 | 0 | 1.03432 | 73.39 | 0.0041568 | 294.93 | 0 | 0 | 0.0041568 | 294.93 | 2023-04-07 14:06:21 | -0.00043041 | -3.1324 | -222.2538 | 0 | Close
11082 | 2 | 4 | CC DChg | 09:11:00 | 92:16:13 | -0.11275 | 3.8172 | 1.03526 | 73.45 | 0 | 0 | 1.03526 | 73.45 | 0.00416038 | 295.19 | 0 | 0 | 0.00416038 | 295.19 | 2023-04-07 14:06:51 | -0.00043039 | -4.6973 | -333.286 | 0 | Close
11083 | 2 | 4 | CC DChg | 09:11:30 | 92:16:43 | -0.11275 | 3.8171 | 1.0362 | 73.52 | 0 | 0 | 1.0362 | 73.52 | 0.00416397 | 295.44 | 0 | 0 | 0.00416397 | 295.44 | 2023-04-07 14:07:21 | -0.00043038 | -9.3964 | -666.6982 | 0 | Close
11084 | 2 | 4 | CC DChg | 09:12:00 | 92:17:13 | -0.11274 | 3.8168 | 1.03714 | 73.59 | 0 | 0 | 1.03714 | 73.59 | 0.00416756 | 295.7 | 0 | 0 | 0.00416756 | 295.7 | 2023-04-07 14:07:51 | -0.00043031 | -3.1321 | -222.2327 | 0 | Close
11085 | 2 | 4 | CC DChg | 09:12:30 | 92:17:43 | -0.11275 | 3.8166 | 1.03808 | 73.65 | 0 | 0 | 1.03808 | 73.65 | 0.00417114 | 295.95 | 0 | 0 | 0.00417114 | 295.95 | 2023-04-07 14:08:21 | -0.00043032 | -4.6978 | -333.3176 | 0 | Close
11086 | 2 | 4 | CC DChg | 09:13:00 | 92:18:13 | -0.11274 | 3.8163 | 1.03902 | 73.72 | 0 | 0 | 1.03902 | 73.72 | 0.00417473 | 296.21 | 0 | 0 | 0.00417473 | 296.21 | 2023-04-07 14:08:51 | -0.00043025 | -3.1319 | -222.2117 | 0 | Close
11087 | 2 | 4 | CC DChg | 09:13:30 | 92:18:43 | -0.11274 | 3.8161 | 1.03995 | 73.79 | 0 | 0 | 1.03995 | 73.79 | 0.00417831 | 296.46 | 0 | 0 | 0.00417831 | 296.46 | 2023-04-07 14:09:21 | -0.00043023 | -4.6978 | -333.3176 | 0 | Close
11088 | 2 | 4 | CC DChg | 09:14:00 | 92:19:13 | -0.11275 | 3.816 | 1.04089 | 73.85 | 0 | 0 | 1.04089 | 73.85 | 0.0041819 | 296.71 | 0 | 0 | 0.0041819 | 296.71 | 2023-04-07 14:09:51 | -0.00043025 | -9.3964 | -666.6982 | 0 | Close
11089 | 2 | 4 | CC DChg | 09:14:30 | 92:19:43 | -0.11276 | 3.8157 | 1.04183 | 73.92 | 0 | 0 | 1.04183 | 73.92 | 0.00418549 | 296.97 | 0 | 0 | 0.00418549 | 296.97 | 2023-04-07 14:10:21 | -0.00043026 | -3.1319 | -222.2117 | 0 | Close
11090 | 2 | 4 | CC DChg | 09:15:00 | 92:20:13 | -0.11275 | 3.8155 | 1.04277 | 73.99 | 0 | 0 | 1.04277 | 73.99 | 0.00418907 | 297.22 | 0 | 0 | 0.00418907 | 297.22 | 2023-04-07 14:10:51 | -0.0004302 | -4.6978 | -333.3176 | 0 | Close
11091 | 2 | 4 | CC DChg | 09:15:30 | 92:20:43 | -0.11276 | 3.8153 | 1.04371 | 74.05 | 0 | 0 | 1.04371 | 74.05 | 0.00419266 | 297.48 | 0 | 0 | 0.00419266 | 297.48 | 2023-04-07 14:11:21 | -0.00043021 | -4.6982 | -333.3491 | 0 | Close
11092 | 2 | 4 | CC DChg | 09:16:00 | 92:21:13 | -0.11275 | 3.815 | 1.04465 | 74.12 | 0 | 0 | 1.04465 | 74.12 | 0.00419624 | 297.73 | 0 | 0 | 0.00419624 | 297.73 | 2023-04-07 14:11:51 | -0.00043014 | -3.1319 | -222.2117 | 0 | Close
11093 | 2 | 4 | CC DChg | 09:16:30 | 92:21:43 | -0.11275 | 3.8147 | 1.04559 | 74.19 | 0 | 0 | 1.04559 | 74.19 | 0.00419982 | 297.99 | 0 | 0 | 0.00419982 | 297.99 | 2023-04-07 14:12:21 | -0.00043011 | -3.1321 | -222.2327 | 0 | Close
11094 | 2 | 4 | CC DChg | 09:17:00 | 92:22:13 | -0.11275 | 3.8145 | 1.04653 | 74.25 | 0 | 0 | 1.04653 | 74.25 | 0.00420341 | 298.24 | 0 | 0 | 0.00420341 | 298.24 | 2023-04-07 14:12:51 | -0.00043008 | -4.6978 | -333.3176 | 0 | Close
11095 | 2 | 4 | CC DChg | 09:17:30 | 92:22:43 | -0.11276 | 3.8143 | 1.04747 | 74.32 | 0 | 0 | 1.04747 | 74.32 | 0.00420699 | 298.5 | 0 | 0 | 0.00420699 | 298.5 | 2023-04-07 14:13:21 | -0.0004301 | -4.6982 | -333.3491 | 0 | Close
11096 | 2 | 4 | CC DChg | 09:18:00 | 92:23:13 | -0.11275 | 3.8141 | 1.04841 | 74.39 | 0 | 0 | 1.04841 | 74.39 | 0.00421058 | 298.75 | 0 | 0 | 0.00421058 | 298.75 | 2023-04-07 14:13:51 | -0.00043004 | -4.6982 | -333.3491 | 0 | Close
11097 | 2 | 4 | CC DChg | 09:18:30 | 92:23:43 | -0.11274 | 3.8139 | 1.04935 | 74.45 | 0 | 0 | 1.04935 | 74.45 | 0.00421416 | 299 | 0 | 0 | 0.00421416 | 299 | 2023-04-07 14:14:21 | -0.00042998 | -4.6982 | -333.3491 | 0 | Close
11098 | 2 | 4 | CC DChg | 09:19:00 | 92:24:13 | -0.11274 | 3.8137 | 1.05029 | 74.52 | 0 | 0 | 1.05029 | 74.52 | 0.00421774 | 299.26 | 0 | 0 | 0.00421774 | 299.26 | 2023-04-07 14:14:51 | -0.00042996 | -4.6973 | -333.286 | 0 | Close
11099 | 2 | 4 | CC DChg | 09:19:30 | 92:24:43 | -0.11274 | 3.8134 | 1.05123 | 74.59 | 0 | 0 | 1.05123 | 74.59 | 0.00422133 | 299.51 | 0 | 0 | 0.00422133 | 299.51 | 2023-04-07 14:15:21 | -0.00042992 | -3.1324 | -222.2538 | 0 | Close
11100 | 2 | 4 | CC DChg | 09:20:00 | 92:25:13 | -0.11277 | 3.8133 | 1.05217 | 74.65 | 0 | 0 | 1.05217 | 74.65 | 0.00422491 | 299.77 | 0 | 0 | 0.00422491 | 299.77 | 2023-04-07 14:15:51 | -0.00043003 | -9.3947 | -666.5721 | 0 | Close
11101 | 2 | 4 | CC DChg | 09:20:30 | 92:25:43 | -0.11275 | 3.8129 | 1.05311 | 74.72 | 0 | 0 | 1.05311 | 74.72 | 0.00422849 | 300.02 | 0 | 0 | 0.00422849 | 300.02 | 2023-04-07 14:16:21 | -0.0004299 | -2.3491 | -166.6746 | 0 | Close
11102 | 2 | 4 | CC DChg | 09:21:00 | 92:26:13 | -0.11276 | 3.8128 | 1.05405 | 74.79 | 0 | 0 | 1.05405 | 74.79 | 0.00423208 | 300.27 | 0 | 0 | 0.00423208 | 300.27 | 2023-04-07 14:16:51 | -0.00042993 | -9.3947 | -666.5721 | 0 | Close
11103 | 2 | 4 | CC DChg | 09:21:30 | 92:26:43 | -0.11275 | 3.8126 | 1.05499 | 74.85 | 0 | 0 | 1.05499 | 74.85 | 0.00423566 | 300.53 | 0 | 0 | 0.00423566 | 300.53 | 2023-04-07 14:17:21 | -0.00042987 | -4.6978 | -333.3176 | 0 | Close
11104 | 2 | 4 | CC DChg | 09:22:00 | 92:27:13 | -0.11275 | 3.8123 | 1.05593 | 74.92 | 0 | 0 | 1.05593 | 74.92 | 0.00423924 | 300.78 | 0 | 0 | 0.00423924 | 300.78 | 2023-04-07 14:17:51 | -0.00042984 | -3.1321 | -222.2327 | 0 | Close
11105 | 2 | 4 | CC DChg | 09:22:30 | 92:27:43 | -0.11275 | 3.8121 | 1.05687 | 74.99 | 0 | 0 | 1.05687 | 74.99 | 0.00424282 | 301.04 | 0 | 0 | 0.00424282 | 301.04 | 2023-04-07 14:18:21 | -0.00042981 | -4.6982 | -333.3491 | 0 | Close
11106 | 2 | 4 | CC DChg | 09:23:00 | 92:28:13 | -0.11275 | 3.8119 | 1.05781 | 75.05 | 0 | 0 | 1.05781 | 75.05 | 0.0042464 | 301.29 | 0 | 0 | 0.0042464 | 301.29 | 2023-04-07 14:18:51 | -0.00042979 | -4.6973 | -333.286 | 0 | Close
11107 | 2 | 4 | CC DChg | 09:23:30 | 92:28:43 | -0.11275 | 3.8117 | 1.05875 | 75.12 | 0 | 0 | 1.05875 | 75.12 | 0.00424998 | 301.55 | 0 | 0 | 0.00424998 | 301.55 | 2023-04-07 14:19:21 | -0.00042977 | -4.6987 | -333.3806 | 0 | Close
11108 | 2 | 4 | CC DChg | 09:24:00 | 92:29:13 | -0.11275 | 3.8115 | 1.05969 | 75.19 | 0 | 0 | 1.05969 | 75.19 | 0.00425357 | 301.8 | 0 | 0 | 0.00425357 | 301.8 | 2023-04-07 14:19:51 | -0.00042975 | -4.6973 | -333.286 | 0 | Close
11109 | 2 | 4 | CC DChg | 09:24:30 | 92:29:43 | -0.11276 | 3.8112 | 1.06063 | 75.25 | 0 | 0 | 1.06063 | 75.25 | 0.00425715 | 302.05 | 0 | 0 | 0.00425715 | 302.05 | 2023-04-07 14:20:21 | -0.00042975 | -3.1321 | -222.2327 | 0 | Close
11110 | 2 | 4 | CC DChg | 09:25:00 | 92:30:13 | -0.11274 | 3.8111 | 1.06157 | 75.32 | 0 | 0 | 1.06157 | 75.32 | 0.00426073 | 302.31 | 0 | 0 | 0.00426073 | 302.31 | 2023-04-07 14:20:51 | -0.00042966 | -9.3956 | -666.6351 | 0 | Close
11111 | 2 | 4 | CC DChg | 09:25:30 | 92:30:43 | -0.11274 | 3.8108 | 1.0625 | 75.39 | 0 | 0 | 1.0625 | 75.39 | 0.00426431 | 302.56 | 0 | 0 | 0.00426431 | 302.56 | 2023-04-07 14:21:21 | -0.00042963 | -3.1316 | -222.1907 | 0 | Close
11112 | 2 | 4 | CC DChg | 09:26:00 | 92:31:13 | -0.11275 | 3.8106 | 1.06344 | 75.45 | 0 | 0 | 1.06344 | 75.45 | 0.00426789 | 302.82 | 0 | 0 | 0.00426789 | 302.82 | 2023-04-07 14:21:51 | -0.00042965 | -4.6978 | -333.3176 | 0 | Close
11113 | 2 | 4 | CC DChg | 09:26:30 | 92:31:43 | -0.11275 | 3.8103 | 1.06438 | 75.52 | 0 | 0 | 1.06438 | 75.52 | 0.00427147 | 303.07 | 0 | 0 | 0.00427147 | 303.07 | 2023-04-07 14:22:21 | -0.00042961 | -3.1321 | -222.2327 | 0 | Close
11114 | 2 | 4 | CC DChg | 09:27:00 | 92:32:13 | -0.11274 | 3.8102 | 1.06532 | 75.59 | 0 | 0 | 1.06532 | 75.59 | 0.00427505 | 303.32 | 0 | 0 | 0.00427505 | 303.32 | 2023-04-07 14:22:51 | -0.00042956 | -9.3956 | -666.6351 | 0 | Close
11115 | 2 | 4 | CC DChg | 09:27:30 | 92:32:43 | -0.11275 | 3.8099 | 1.06626 | 75.65 | 0 | 0 | 1.06626 | 75.65 | 0.00427863 | 303.58 | 0 | 0 | 0.00427863 | 303.58 | 2023-04-07 14:23:21 | -0.00042957 | -3.1319 | -222.2117 | 0 | Close
11116 | 2 | 4 | CC DChg | 09:28:00 | 92:33:13 | -0.11275 | 3.8097 | 1.0672 | 75.72 | 0 | 0 | 1.0672 | 75.72 | 0.00428221 | 303.83 | 0 | 0 | 0.00428221 | 303.83 | 2023-04-07 14:23:51 | -0.00042954 | -4.6982 | -333.3491 | 0 | Close
11117 | 2 | 4 | CC DChg | 09:28:30 | 92:33:43 | -0.11276 | 3.8096 | 1.06814 | 75.79 | 0 | 0 | 1.06814 | 75.79 | 0.00428579 | 304.09 | 0 | 0 | 0.00428579 | 304.09 | 2023-04-07 14:24:21 | -0.00042957 | -9.3956 | -666.6351 | 0 | Close
11118 | 2 | 4 | CC DChg | 09:29:00 | 92:34:13 | -0.11276 | 3.8093 | 1.06908 | 75.85 | 0 | 0 | 1.06908 | 75.85 | 0.00428937 | 304.34 | 0 | 0 | 0.00428937 | 304.34 | 2023-04-07 14:24:51 | -0.00042954 | -3.1321 | -222.2327 | 0 | Close
11119 | 2 | 4 | CC DChg | 09:29:30 | 92:34:43 | -0.11276 | 3.8091 | 1.07002 | 75.92 | 0 | 0 | 1.07002 | 75.92 | 0.00429295 | 304.59 | 0 | 0 | 0.00429295 | 304.59 | 2023-04-07 14:25:21 | -0.00042951 | -4.6973 | -333.286 | 0 | Close
11120 | 2 | 4 | CC DChg | 09:30:00 | 92:35:13 | -0.11275 | 3.8089 | 1.07096 | 75.99 | 0 | 0 | 1.07096 | 75.99 | 0.00429652 | 304.85 | 0 | 0 | 0.00429652 | 304.85 | 2023-04-07 14:25:51 | -0.00042945 | -4.6987 | -333.3806 | 0 | Close
11121 | 2 | 4 | CC DChg | 09:30:30 | 92:35:43 | -0.11275 | 3.8086 | 1.0719 | 76.05 | 0 | 0 | 1.0719 | 76.05 | 0.0043001 | 305.1 | 0 | 0 | 0.0043001 | 305.1 | 2023-04-07 14:26:21 | -0.00042942 | -3.1316 | -222.1907 | 0 | Close
11122 | 2 | 4 | CC DChg | 09:31:00 | 92:36:13 | -0.11275 | 3.8084 | 1.07284 | 76.12 | 0 | 0 | 1.07284 | 76.12 | 0.00430368 | 305.36 | 0 | 0 | 0.00430368 | 305.36 | 2023-04-07 14:26:51 | -0.0004294 | -4.6982 | -333.3491 | 0 | Close
11123 | 2 | 4 | CC DChg | 09:31:30 | 92:36:43 | -0.11274 | 3.8083 | 1.07378 | 76.19 | 0 | 0 | 1.07378 | 76.19 | 0.00430726 | 305.61 | 0 | 0 | 0.00430726 | 305.61 | 2023-04-07 14:27:21 | -0.00042935 | -9.3956 | -666.6351 | 0 | Close
11124 | 2 | 4 | CC DChg | 09:32:00 | 92:37:13 | -0.11275 | 3.808 | 1.07472 | 76.25 | 0 | 0 | 1.07472 | 76.25 | 0.00431084 | 305.86 | 0 | 0 | 0.00431084 | 305.86 | 2023-04-07 14:27:51 | -0.00042935 | -3.1321 | -222.2327 | 0 | Close
11125 | 2 | 4 | CC DChg | 09:32:30 | 92:37:43 | -0.11276 | 3.8078 | 1.07566 | 76.32 | 0 | 0 | 1.07566 | 76.32 | 0.00431442 | 306.12 | 0 | 0 | 0.00431442 | 306.12 | 2023-04-07 14:28:21 | -0.00042937 | -4.6978 | -333.3176 | 0 | Close
11126 | 2 | 4 | CC DChg | 09:33:00 | 92:38:13 | -0.11277 | 3.8076 | 1.0766 | 76.39 | 0 | 0 | 1.0766 | 76.39 | 0.00431799 | 306.37 | 0 | 0 | 0.00431799 | 306.37 | 2023-04-07 14:28:51 | -0.00042938 | -4.6973 | -333.286 | 0 | Close
11127 | 2 | 4 | CC DChg | 09:33:30 | 92:38:43 | -0.11275 | 3.8074 | 1.07754 | 76.45 | 0 | 0 | 1.07754 | 76.45 | 0.00432157 | 306.62 | 0 | 0 | 0.00432157 | 306.62 | 2023-04-07 14:29:21 | -0.00042928 | -4.6978 | -333.3176 | 0 | Close
11128 | 2 | 4 | CC DChg | 09:34:00 | 92:39:13 | -0.11274 | 3.8072 | 1.07848 | 76.52 | 0 | 0 | 1.07848 | 76.52 | 0.00432515 | 306.88 | 0 | 0 | 0.00432515 | 306.88 | 2023-04-07 14:29:51 | -0.00042922 | -4.6982 | -333.3491 | 0 | Close
11129 | 2 | 4 | CC DChg | 09:34:30 | 92:39:43 | -0.11275 | 3.807 | 1.07942 | 76.59 | 0 | 0 | 1.07942 | 76.59 | 0.00432873 | 307.13 | 0 | 0 | 0.00432873 | 307.13 | 2023-04-07 14:30:21 | -0.00042924 | -4.6978 | -333.3176 | 0 | Close
11130 | 2 | 4 | CC DChg | 09:35:00 | 92:40:13 | -0.11275 | 3.8067 | 1.08036 | 76.65 | 0 | 0 | 1.08036 | 76.65 | 0.0043323 | 307.39 | 0 | 0 | 0.0043323 | 307.39 | 2023-04-07 14:30:51 | -0.00042921 | -3.1321 | -222.2327 | 0 | Close
11131 | 2 | 4 | CC DChg | 09:35:30 | 92:40:43 | -0.11275 | 3.8065 | 1.0813 | 76.72 | 0 | 0 | 1.0813 | 76.72 | 0.00433588 | 307.64 | 0 | 0 | 0.00433588 | 307.64 | 2023-04-07 14:31:21 | -0.00042918 | -4.6978 | -333.3176 | 0 | Close
11132 | 2 | 4 | CC DChg | 09:36:00 | 92:41:13 | -0.11275 | 3.8064 | 1.08224 | 76.79 | 0 | 0 | 1.08224 | 76.79 | 0.00433946 | 307.89 | 0 | 0 | 0.00433946 | 307.89 | 2023-04-07 14:31:51 | -0.00042917 | -9.3964 | -666.6982 | 0 | Close
11133 | 2 | 4 | CC DChg | 09:36:30 | 92:41:43 | -0.11274 | 3.8061 | 1.08318 | 76.85 | 0 | 0 | 1.08318 | 76.85 | 0.00434303 | 308.15 | 0 | 0 | 0.00434303 | 308.15 | 2023-04-07 14:32:21 | -0.0004291 | -3.1319 | -222.2117 | 0 | Close
11134 | 2 | 4 | CC DChg | 09:37:00 | 92:42:13 | -0.11276 | 3.806 | 1.08412 | 76.92 | 0 | 0 | 1.08412 | 76.92 | 0.00434661 | 308.4 | 0 | 0 | 0.00434661 | 308.4 | 2023-04-07 14:32:51 | -0.00042916 | -9.3956 | -666.6351 | 0 | Close
11135 | 2 | 4 | CC DChg | 09:37:30 | 92:42:43 | -0.11275 | 3.8058 | 1.08505 | 76.99 | 0 | 0 | 1.08505 | 76.99 | 0.00435018 | 308.66 | 0 | 0 | 0.00435018 | 308.66 | 2023-04-07 14:33:21 | -0.0004291 | -4.6982 | -333.3491 | 0 | Close
11136 | 2 | 4 | CC DChg | 09:38:00 | 92:43:13 | -0.11275 | 3.8055 | 1.08599 | 77.05 | 0 | 0 | 1.08599 | 77.05 | 0.00435376 | 308.91 | 0 | 0 | 0.00435376 | 308.91 | 2023-04-07 14:33:51 | -0.00042907 | -3.1319 | -222.2117 | 0 | Close
11137 | 2 | 4 | CC DChg | 09:38:30 | 92:43:43 | -0.11275 | 3.8054 | 1.08693 | 77.12 | 0 | 0 | 1.08693 | 77.12 | 0.00435734 | 309.16 | 0 | 0 | 0.00435734 | 309.16 | 2023-04-07 14:34:21 | -0.00042906 | -9.3956 | -666.6351 | 0 | Close
11138 | 2 | 4 | CC DChg | 09:39:00 | 92:44:13 | -0.11274 | 3.8051 | 1.08787 | 77.19 | 0 | 0 | 1.08787 | 77.19 | 0.00436091 | 309.42 | 0 | 0 | 0.00436091 | 309.42 | 2023-04-07 14:34:51 | -0.00042899 | -3.1321 | -222.2327 | 0 | Close
11139 | 2 | 4 | CC DChg | 09:39:30 | 92:44:43 | -0.11276 | 3.805 | 1.08881 | 77.25 | 0 | 0 | 1.08881 | 77.25 | 0.00436449 | 309.67 | 0 | 0 | 0.00436449 | 309.67 | 2023-04-07 14:35:21 | -0.00042905 | -9.3956 | -666.6351 | 0 | Close
11140 | 2 | 4 | CC DChg | 09:40:00 | 92:45:13 | -0.11274 | 3.8047 | 1.08975 | 77.32 | 0 | 0 | 1.08975 | 77.32 | 0.00436806 | 309.92 | 0 | 0 | 0.00436806 | 309.92 | 2023-04-07 14:35:51 | -0.00042894 | -3.1321 | -222.2327 | 0 | Close
11141 | 2 | 4 | CC DChg | 09:40:30 | 92:45:43 | -0.11275 | 3.8045 | 1.09069 | 77.39 | 0 | 0 | 1.09069 | 77.39 | 0.00437164 | 310.18 | 0 | 0 | 0.00437164 | 310.18 | 2023-04-07 14:36:21 | -0.00042896 | -4.6973 | -333.286 | 0 | Close
11142 | 2 | 4 | CC DChg | 09:41:00 | 92:46:13 | -0.11275 | 3.8043 | 1.09163 | 77.45 | 0 | 0 | 1.09163 | 77.45 | 0.00437521 | 310.43 | 0 | 0 | 0.00437521 | 310.43 | 2023-04-07 14:36:51 | -0.00042893 | -4.6987 | -333.3806 | 0 | Close
11143 | 2 | 4 | CC DChg | 09:41:30 | 92:46:43 | -0.11277 | 3.8041 | 1.09257 | 77.52 | 0 | 0 | 1.09257 | 77.52 | 0.00437878 | 310.68 | 0 | 0 | 0.00437878 | 310.68 | 2023-04-07 14:37:21 | -0.00042899 | -4.6973 | -333.286 | 0 | Close
11144 | 2 | 4 | CC DChg | 09:42:00 | 92:47:13 | -0.11275 | 3.8039 | 1.09351 | 77.59 | 0 | 0 | 1.09351 | 77.59 | 0.00438236 | 310.94 | 0 | 0 | 0.00438236 | 310.94 | 2023-04-07 14:37:51 | -0.00042889 | -4.6982 | -333.3491 | 0 | Close
11145 | 2 | 4 | CC DChg | 09:42:30 | 92:47:43 | -0.11275 | 3.8036 | 1.09445 | 77.65 | 0 | 0 | 1.09445 | 77.65 | 0.00438593 | 311.19 | 0 | 0 | 0.00438593 | 311.19 | 2023-04-07 14:38:21 | -0.00042886 | -3.1319 | -222.2117 | 0 | Close
11146 | 2 | 4 | CC DChg | 09:43:00 | 92:48:13 | -0.11276 | 3.8034 | 1.09539 | 77.72 | 0 | 0 | 1.09539 | 77.72 | 0.00438951 | 311.45 | 0 | 0 | 0.00438951 | 311.45 | 2023-04-07 14:38:51 | -0.00042887 | -4.6982 | -333.3491 | 0 | Close
11147 | 2 | 4 | CC DChg | 09:43:30 | 92:48:43 | -0.11276 | 3.8033 | 1.09633 | 77.79 | 0 | 0 | 1.09633 | 77.79 | 0.00439308 | 311.7 | 0 | 0 | 0.00439308 | 311.7 | 2023-04-07 14:39:21 | -0.00042886 | -9.3956 | -666.6351 | 0 | Close
11148 | 2 | 4 | CC DChg | 09:44:00 | 92:49:13 | -0.11275 | 3.8031 | 1.09727 | 77.85 | 0 | 0 | 1.09727 | 77.85 | 0.00439665 | 311.95 | 0 | 0 | 0.00439665 | 311.95 | 2023-04-07 14:39:51 | -0.0004288 | -4.6978 | -333.3176 | 0 | Close
11149 | 2 | 4 | CC DChg | 09:44:30 | 92:49:43 | -0.11274 | 3.8028 | 1.09821 | 77.92 | 0 | 0 | 1.09821 | 77.92 | 0.00440023 | 312.21 | 0 | 0 | 0.00440023 | 312.21 | 2023-04-07 14:40:21 | -0.00042873 | -3.1321 | -222.2327 | 0 | Close
11150 | 2 | 4 | CC DChg | 09:45:00 | 92:50:13 | -0.11276 | 3.8027 | 1.09915 | 77.99 | 0 | 0 | 1.09915 | 77.99 | 0.0044038 | 312.46 | 0 | 0 | 0.0044038 | 312.46 | 2023-04-07 14:40:51 | -0.00042879 | -9.3956 | -666.6351 | 0 | Close
11151 | 2 | 4 | CC DChg | 09:45:30 | 92:50:43 | -0.11275 | 3.8025 | 1.10009 | 78.05 | 0 | 0 | 1.10009 | 78.05 | 0.00440737 | 312.71 | 0 | 0 | 0.00440737 | 312.71 | 2023-04-07 14:41:21 | -0.00042873 | -4.6973 | -333.286 | 0 | Close
11152 | 2 | 4 | CC DChg | 09:46:00 | 92:51:13 | -0.11275 | 3.8023 | 1.10103 | 78.12 | 0 | 0 | 1.10103 | 78.12 | 0.00441094 | 312.97 | 0 | 0 | 0.00441094 | 312.97 | 2023-04-07 14:41:51 | -0.00042871 | -4.6978 | -333.3176 | 0 | Close
11153 | 2 | 4 | CC DChg | 09:46:30 | 92:51:43 | -0.11275 | 3.8021 | 1.10197 | 78.19 | 0 | 0 | 1.10197 | 78.19 | 0.00441452 | 313.22 | 0 | 0 | 0.00441452 | 313.22 | 2023-04-07 14:42:21 | -0.00042869 | -4.6982 | -333.3491 | 0 | Close
11154 | 2 | 4 | CC DChg | 09:47:00 | 92:52:13 | -0.11276 | 3.8019 | 1.10291 | 78.25 | 0 | 0 | 1.10291 | 78.25 | 0.00441809 | 313.47 | 0 | 0 | 0.00441809 | 313.47 | 2023-04-07 14:42:51 | -0.0004287 | -4.6978 | -333.3176 | 0 | Close
11155 | 2 | 4 | CC DChg | 09:47:30 | 92:52:43 | -0.11275 | 3.8017 | 1.10385 | 78.32 | 0 | 0 | 1.10385 | 78.32 | 0.00442166 | 313.73 | 0 | 0 | 0.00442166 | 313.73 | 2023-04-07 14:43:21 | -0.00042864 | -4.6982 | -333.3491 | 0 | Close
11156 | 2 | 4 | CC DChg | 09:48:00 | 92:53:13 | -0.11276 | 3.8016 | 1.10479 | 78.39 | 0 | 0 | 1.10479 | 78.39 | 0.00442523 | 313.98 | 0 | 0 | 0.00442523 | 313.98 | 2023-04-07 14:43:51 | -0.00042867 | -9.3947 | -666.5721 | 0 | Close
11157 | 2 | 4 | CC DChg | 09:48:30 | 92:53:43 | -0.11274 | 3.8014 | 1.10573 | 78.45 | 0 | 0 | 1.10573 | 78.45 | 0.00442881 | 314.23 | 0 | 0 | 0.00442881 | 314.23 | 2023-04-07 14:44:21 | -0.00042857 | -4.6982 | -333.3491 | 0 | Close
11158 | 2 | 4 | CC DChg | 09:49:00 | 92:54:13 | -0.11274 | 3.801 | 1.10667 | 78.52 | 0 | 0 | 1.10667 | 78.52 | 0.00443238 | 314.49 | 0 | 0 | 0.00443238 | 314.49 | 2023-04-07 14:44:51 | -0.00042852 | -2.3489 | -166.6588 | 0 | Close
11159 | 2 | 4 | CC DChg | 09:49:30 | 92:54:43 | -0.11274 | 3.8009 | 1.1076 | 78.59 | 0 | 0 | 1.1076 | 78.59 | 0.00443595 | 314.74 | 0 | 0 | 0.00443595 | 314.74 | 2023-04-07 14:45:21 | -0.00042851 | -9.3947 | -666.5721 | 0 | Close
11160 | 2 | 4 | CC DChg | 09:50:00 | 92:55:13 | -0.11275 | 3.8008 | 1.10854 | 78.65 | 0 | 0 | 1.10854 | 78.65 | 0.00443952 | 314.99 | 0 | 0 | 0.00443952 | 314.99 | 2023-04-07 14:45:51 | -0.00042854 | -9.3964 | -666.6982 | 0 | Close
11161 | 2 | 4 | CC DChg | 09:50:30 | 92:55:43 | -0.11275 | 3.8006 | 1.10948 | 78.72 | 0 | 0 | 1.10948 | 78.72 | 0.00444309 | 315.25 | 0 | 0 | 0.00444309 | 315.25 | 2023-04-07 14:46:21 | -0.00042852 | -4.6987 | -333.3806 | 0 | Close
11162 | 2 | 4 | CC DChg | 09:51:00 | 92:56:13 | -0.11275 | 3.8003 | 1.11042 | 78.79 | 0 | 0 | 1.11042 | 78.79 | 0.00444666 | 315.5 | 0 | 0 | 0.00444666 | 315.5 | 2023-04-07 14:46:51 | -0.00042848 | -3.1319 | -222.2117 | 0 | Close
11163 | 2 | 4 | CC DChg | 09:51:30 | 92:56:43 | -0.11275 | 3.8001 | 1.11136 | 78.85 | 0 | 0 | 1.11136 | 78.85 | 0.00445023 | 315.75 | 0 | 0 | 0.00445023 | 315.75 | 2023-04-07 14:47:21 | -0.00042846 | -4.6978 | -333.3176 | 0 | Close
11164 | 2 | 4 | CC DChg | 09:52:00 | 92:57:13 | -0.11276 | 3.7999 | 1.1123 | 78.92 | 0 | 0 | 1.1123 | 78.92 | 0.0044538 | 316.01 | 0 | 0 | 0.0044538 | 316.01 | 2023-04-07 14:47:51 | -0.00042848 | -4.6982 | -333.3491 | 0 | Close
11165 | 2 | 4 | CC DChg | 09:52:30 | 92:57:43 | -0.11274 | 3.7998 | 1.11324 | 78.99 | 0 | 0 | 1.11324 | 78.99 | 0.00445737 | 316.26 | 0 | 0 | 0.00445737 | 316.26 | 2023-04-07 14:48:21 | -0.00042839 | -9.3956 | -666.6351 | 0 | Close
11166 | 2 | 4 | CC DChg | 09:53:00 | 92:58:13 | -0.11274 | 3.7996 | 1.11418 | 79.05 | 0 | 0 | 1.11418 | 79.05 | 0.00446094 | 316.51 | 0 | 0 | 0.00446094 | 316.51 | 2023-04-07 14:48:51 | -0.00042837 | -4.6978 | -333.3176 | 0 | Close
11167 | 2 | 4 | CC DChg | 09:53:30 | 92:58:43 | -0.11275 | 3.7994 | 1.11512 | 79.12 | 0 | 0 | 1.11512 | 79.12 | 0.00446451 | 316.77 | 0 | 0 | 0.00446451 | 316.77 | 2023-04-07 14:49:21 | -0.00042838 | -4.6982 | -333.3491 | 0 | Close
11168 | 2 | 4 | CC DChg | 09:54:00 | 92:59:13 | -0.11275 | 3.7992 | 1.11606 | 79.19 | 0 | 0 | 1.11606 | 79.19 | 0.00446808 | 317.02 | 0 | 0 | 0.00446808 | 317.02 | 2023-04-07 14:49:51 | -0.00042836 | -4.6973 | -333.286 | 0 | Close
11169 | 2 | 4 | CC DChg | 09:54:30 | 92:59:43 | -0.11276 | 3.799 | 1.117 | 79.25 | 0 | 0 | 1.117 | 79.25 | 0.00447165 | 317.27 | 0 | 0 | 0.00447165 | 317.27 | 2023-04-07 14:50:21 | -0.00042838 | -4.6987 | -333.3806 | 0 | Close
11170 | 2 | 4 | CC DChg | 09:55:00 | 93:00:13 | -0.11276 | 3.7988 | 1.11794 | 79.32 | 0 | 0 | 1.11794 | 79.32 | 0.00447522 | 317.53 | 0 | 0 | 0.00447522 | 317.53 | 2023-04-07 14:50:51 | -0.00042835 | -4.6987 | -333.3806 | 0 | Close
11171 | 2 | 4 | CC DChg | 09:55:30 | 93:00:43 | -0.11276 | 3.7986 | 1.11888 | 79.39 | 0 | 0 | 1.11888 | 79.39 | 0.00447879 | 317.78 | 0 | 0 | 0.00447879 | 317.78 | 2023-04-07 14:51:21 | -0.00042833 | -4.6978 | -333.3176 | 0 | Close
11172 | 2 | 4 | CC DChg | 09:56:00 | 93:01:13 | -0.11277 | 3.7983 | 1.11982 | 79.45 | 0 | 0 | 1.11982 | 79.45 | 0.00448236 | 318.03 | 0 | 0 | 0.00448236 | 318.03 | 2023-04-07 14:51:51 | -0.00042833 | -3.1319 | -222.2117 | 0 | Close
11173 | 2 | 4 | CC DChg | 09:56:30 | 93:01:43 | -0.11275 | 3.7983 | 1.12076 | 79.52 | 0 | 0 | 1.12076 | 79.52 | 0.00448593 | 318.29 | 0 | 0 | 0.00448593 | 318.29 | 2023-04-07 14:52:21 | -0.00042826 | 0 | 0 | 0 | Close
11174 | 2 | 4 | CC DChg | 09:57:00 | 93:02:13 | -0.11275 | 3.798 | 1.1217 | 79.59 | 0 | 0 | 1.1217 | 79.59 | 0.0044895 | 318.54 | 0 | 0 | 0.0044895 | 318.54 | 2023-04-07 14:52:51 | -0.00042822 | -3.1316 | -222.1907 | 0 | Close
11175 | 2 | 4 | CC DChg | 09:57:30 | 93:02:43 | -0.11275 | 3.7979 | 1.12264 | 79.65 | 0 | 0 | 1.12264 | 79.65 | 0.00449307 | 318.79 | 0 | 0 | 0.00449307 | 318.79 | 2023-04-07 14:53:21 | -0.00042821 | -9.3973 | -666.7613 | 0 | Close
11176 | 2 | 4 | CC DChg | 09:58:00 | 93:03:13 | -0.11275 | 3.7976 | 1.12358 | 79.72 | 0 | 0 | 1.12358 | 79.72 | 0.00449664 | 319.05 | 0 | 0 | 0.00449664 | 319.05 | 2023-04-07 14:53:51 | -0.00042818 | -3.1319 | -222.2117 | 0 | Close
11177 | 2 | 4 | CC DChg | 09:58:30 | 93:03:43 | -0.11275 | 3.7975 | 1.12452 | 79.79 | 0 | 0 | 1.12452 | 79.79 | 0.0045002 | 319.3 | 0 | 0 | 0.0045002 | 319.3 | 2023-04-07 14:54:21 | -0.00042817 | -9.3956 | -666.6351 | 0 | Close
11178 | 2 | 4 | CC DChg | 09:59:00 | 93:04:13 | -0.11275 | 3.7973 | 1.12546 | 79.85 | 0 | 0 | 1.12546 | 79.85 | 0.00450377 | 319.55 | 0 | 0 | 0.00450377 | 319.55 | 2023-04-07 14:54:51 | -0.00042815 | -4.6978 | -333.3176 | 0 | Close
11179 | 2 | 4 | CC DChg | 09:59:30 | 93:04:43 | -0.11274 | 3.7971 | 1.1264 | 79.92 | 0 | 0 | 1.1264 | 79.92 | 0.00450734 | 319.81 | 0 | 0 | 0.00450734 | 319.81 | 2023-04-07 14:55:21 | -0.00042809 | -4.6987 | -333.3806 | 0 | Close
11180 | 2 | 4 | CC DChg | 10:00:00 | 93:05:13 | -0.11276 | 3.7969 | 1.12734 | 79.99 | 0 | 0 | 1.12734 | 79.99 | 0.00451091 | 320.06 | 0 | 0 | 0.00451091 | 320.06 | 2023-04-07 14:55:51 | -0.00042814 | -4.6978 | -333.3176 | 0 | Close
11181 | 2 | 4 | CC DChg | 10:00:30 | 93:05:43 | -0.11275 | 3.7967 | 1.12828 | 80.05 | 0 | 0 | 1.12828 | 80.05 | 0.00451447 | 320.31 | 0 | 0 | 0.00451447 | 320.31 | 2023-04-07 14:56:21 | -0.00042808 | -4.6982 | -333.3491 | 0 | Close
11182 | 2 | 4 | CC DChg | 10:01:00 | 93:06:13 | -0.11276 | 3.7966 | 1.12922 | 80.12 | 0 | 0 | 1.12922 | 80.12 | 0.00451804 | 320.56 | 0 | 0 | 0.00451804 | 320.56 | 2023-04-07 14:56:51 | -0.0004281 | -9.3956 | -666.6351 | 0 | Close
11183 | 2 | 4 | CC DChg | 10:01:30 | 93:06:43 | -0.11276 | 3.7963 | 1.13016 | 80.19 | 0 | 0 | 1.13016 | 80.19 | 0.00452161 | 320.82 | 0 | 0 | 0.00452161 | 320.82 | 2023-04-07 14:57:21 | -0.00042807 | -3.1319 | -222.2117 | 0 | Close
11184 | 2 | 4 | CC DChg | 10:02:00 | 93:07:13 | -0.11276 | 3.7962 | 1.13109 | 80.25 | 0 | 0 | 1.13109 | 80.25 | 0.00452518 | 321.07 | 0 | 0 | 0.00452518 | 321.07 | 2023-04-07 14:57:51 | -0.00042806 | -9.3964 | -666.6982 | 0 | Close
11185 | 2 | 4 | CC DChg | 10:02:30 | 93:07:43 | -0.11274 | 3.796 | 1.13203 | 80.32 | 0 | 0 | 1.13203 | 80.32 | 0.00452874 | 321.32 | 0 | 0 | 0.00452874 | 321.32 | 2023-04-07 14:58:21 | -0.00042796 | -4.6982 | -333.3491 | 0 | Close
11186 | 2 | 4 | CC DChg | 10:03:00 | 93:08:13 | -0.11275 | 3.7958 | 1.13297 | 80.39 | 0 | 0 | 1.13297 | 80.39 | 0.00453231 | 321.58 | 0 | 0 | 0.00453231 | 321.58 | 2023-04-07 14:58:51 | -0.00042798 | -4.6982 | -333.3491 | 0 | Close
11187 | 2 | 4 | CC DChg | 10:03:30 | 93:08:43 | -0.11275 | 3.7957 | 1.13391 | 80.45 | 0 | 0 | 1.13391 | 80.45 | 0.00453588 | 321.83 | 0 | 0 | 0.00453588 | 321.83 | 2023-04-07 14:59:21 | -0.00042797 | -9.3947 | -666.5721 | 0 | Close
11188 | 2 | 4 | CC DChg | 10:04:00 | 93:09:13 | -0.11275 | 3.7954 | 1.13485 | 80.52 | 0 | 0 | 1.13485 | 80.52 | 0.00453944 | 322.08 | 0 | 0 | 0.00453944 | 322.08 | 2023-04-07 14:59:51 | -0.00042793 | -3.1321 | -222.2327 | 0 | Close
11189 | 2 | 4 | CC DChg | 10:04:30 | 93:09:43 | -0.11275 | 3.7953 | 1.13579 | 80.59 | 0 | 0 | 1.13579 | 80.59 | 0.00454301 | 322.34 | 0 | 0 | 0.00454301 | 322.34 | 2023-04-07 15:00:21 | -0.00042792 | -9.3964 | -666.6982 | 0 | Close
11190 | 2 | 4 | CC DChg | 10:05:00 | 93:10:13 | -0.11273 | 3.795 | 1.13673 | 80.65 | 0 | 0 | 1.13673 | 80.65 | 0.00454657 | 322.59 | 0 | 0 | 0.00454657 | 322.59 | 2023-04-07 15:00:51 | -0.00042781 | -3.1319 | -222.2117 | 0 | Close
11191 | 2 | 4 | CC DChg | 10:05:30 | 93:10:43 | -0.11275 | 3.7949 | 1.13767 | 80.72 | 0 | 0 | 1.13767 | 80.72 | 0.00455014 | 322.84 | 0 | 0 | 0.00455014 | 322.84 | 2023-04-07 15:01:21 | -0.00042787 | -9.3956 | -666.6351 | 0 | Close
11192 | 2 | 4 | CC DChg | 10:06:00 | 93:11:13 | -0.11275 | 3.7947 | 1.13861 | 80.79 | 0 | 0 | 1.13861 | 80.79 | 0.00455371 | 323.1 | 0 | 0 | 0.00455371 | 323.1 | 2023-04-07 15:01:51 | -0.00042785 | -4.6991 | -333.4122 | 0 | Close
11193 | 2 | 4 | CC DChg | 10:06:30 | 93:11:43 | -0.11277 | 3.7945 | 1.13955 | 80.85 | 0 | 0 | 1.13955 | 80.85 | 0.00455727 | 323.35 | 0 | 0 | 0.00455727 | 323.35 | 2023-04-07 15:02:21 | -0.00042791 | -4.6978 | -333.3176 | 0 | Close
11194 | 2 | 4 | CC DChg | 10:07:00 | 93:12:13 | -0.11276 | 3.7943 | 1.14049 | 80.92 | 0 | 0 | 1.14049 | 80.92 | 0.00456084 | 323.6 | 0 | 0 | 0.00456084 | 323.6 | 2023-04-07 15:02:51 | -0.00042785 | -4.6978 | -333.3176 | 0 | Close
11195 | 2 | 4 | CC DChg | 10:07:30 | 93:12:43 | -0.11277 | 3.7942 | 1.14143 | 80.99 | 0 | 0 | 1.14143 | 80.99 | 0.0045644 | 323.85 | 0 | 0 | 0.0045644 | 323.85 | 2023-04-07 15:03:21 | -0.00042787 | -9.3964 | -666.6982 | 0 | Close
11196 | 2 | 4 | CC DChg | 10:08:00 | 93:13:13 | -0.11275 | 3.7938 | 1.14237 | 81.05 | 0 | 0 | 1.14237 | 81.05 | 0.00456797 | 324.11 | 0 | 0 | 0.00456797 | 324.11 | 2023-04-07 15:03:51 | -0.00042775 | -2.3489 | -166.6588 | 0 | Close
11197 | 2 | 4 | CC DChg | 10:08:30 | 93:13:43 | -0.11275 | 3.7937 | 1.14331 | 81.12 | 0 | 0 | 1.14331 | 81.12 | 0.00457153 | 324.36 | 0 | 0 | 0.00457153 | 324.36 | 2023-04-07 15:04:21 | -0.00042774 | -9.3964 | -666.6982 | 0 | Close
11198 | 2 | 4 | CC DChg | 10:09:00 | 93:14:13 | -0.11275 | 3.7936 | 1.14425 | 81.19 | 0 | 0 | 1.14425 | 81.19 | 0.00457509 | 324.61 | 0 | 0 | 0.00457509 | 324.61 | 2023-04-07 15:04:51 | -0.00042773 | -9.3956 | -666.6351 | 0 | Close
11199 | 2 | 4 | CC DChg | 10:09:30 | 93:14:43 | -0.11277 | 3.7934 | 1.14519 | 81.25 | 0 | 0 | 1.14519 | 81.25 | 0.00457866 | 324.87 | 0 | 0 | 0.00457866 | 324.87 | 2023-04-07 15:05:21 | -0.00042778 | -4.6973 | -333.286 | 0 | Close
11200 | 2 | 4 | CC DChg | 10:10:00 | 93:15:13 | -0.11275 | 3.7932 | 1.14613 | 81.32 | 0 | 0 | 1.14613 | 81.32 | 0.00458222 | 325.12 | 0 | 0 | 0.00458222 | 325.12 | 2023-04-07 15:05:51 | -0.00042768 | -4.6987 | -333.3806 | 0 | Close
11201 | 2 | 4 | CC DChg | 10:10:30 | 93:15:43 | -0.11275 | 3.7931 | 1.14707 | 81.39 | 0 | 0 | 1.14707 | 81.39 | 0.00458579 | 325.37 | 0 | 0 | 0.00458579 | 325.37 | 2023-04-07 15:06:21 | -0.00042767 | -9.3956 | -666.6351 | 0 | Close
11202 | 2 | 4 | CC DChg | 10:11:00 | 93:16:13 | -0.11275 | 3.7928 | 1.14801 | 81.45 | 0 | 0 | 1.14801 | 81.45 | 0.00458935 | 325.62 | 0 | 0 | 0.00458935 | 325.62 | 2023-04-07 15:06:51 | -0.00042764 | -3.1321 | -222.2327 | 0 | Close
11203 | 2 | 4 | CC DChg | 10:11:30 | 93:16:43 | -0.11275 | 3.7927 | 1.14895 | 81.52 | 0 | 0 | 1.14895 | 81.52 | 0.00459292 | 325.88 | 0 | 0 | 0.00459292 | 325.88 | 2023-04-07 15:07:21 | -0.00042763 | -9.3964 | -666.6982 | 0 | Close
11204 | 2 | 4 | CC DChg | 10:12:00 | 93:17:13 | -0.11275 | 3.7924 | 1.14989 | 81.59 | 0 | 0 | 1.14989 | 81.59 | 0.00459648 | 326.13 | 0 | 0 | 0.00459648 | 326.13 | 2023-04-07 15:07:51 | -0.00042759 | -3.1319 | -222.2117 | 0 | Close
11205 | 2 | 4 | CC DChg | 10:12:30 | 93:17:43 | -0.11274 | 3.7923 | 1.15083 | 81.65 | 0 | 0 | 1.15083 | 81.65 | 0.00460004 | 326.38 | 0 | 0 | 0.00460004 | 326.38 | 2023-04-07 15:08:21 | -0.00042754 | -9.3956 | -666.6351 | 0 | Close
11206 | 2 | 4 | CC DChg | 10:13:00 | 93:18:13 | -0.11275 | 3.7921 | 1.15177 | 81.72 | 0 | 0 | 1.15177 | 81.72 | 0.0046036 | 326.64 | 0 | 0 | 0.0046036 | 326.64 | 2023-04-07 15:08:51 | -0.00042756 | -4.6982 | -333.3491 | 0 | Close
11207 | 2 | 4 | CC DChg | 10:13:30 | 93:18:43 | -0.11274 | 3.792 | 1.15271 | 81.79 | 0 | 0 | 1.15271 | 81.79 | 0.00460717 | 326.89 | 0 | 0 | 0.00460717 | 326.89 | 2023-04-07 15:09:21 | -0.00042751 | -9.3956 | -666.6351 | 0 | Close
11208 | 2 | 4 | CC DChg | 10:14:00 | 93:19:13 | -0.11275 | 3.7918 | 1.15365 | 81.85 | 0 | 0 | 1.15365 | 81.85 | 0.00461073 | 327.14 | 0 | 0 | 0.00461073 | 327.14 | 2023-04-07 15:09:51 | -0.00042753 | -4.6991 | -333.4122 | 0 | Close
11209 | 2 | 4 | CC DChg | 10:14:30 | 93:19:43 | -0.11275 | 3.7916 | 1.15458 | 81.92 | 0 | 0 | 1.15458 | 81.92 | 0.00461429 | 327.39 | 0 | 0 | 0.00461429 | 327.39 | 2023-04-07 15:10:21 | -0.0004275 | -4.6969 | -333.2545 | 0 | Close
11210 | 2 | 4 | CC DChg | 10:15:00 | 93:20:13 | -0.11275 | 3.7915 | 1.15552 | 81.99 | 0 | 0 | 1.15552 | 81.99 | 0.00461786 | 327.65 | 0 | 0 | 0.00461786 | 327.65 | 2023-04-07 15:10:51 | -0.00042749 | -9.3964 | -666.6982 | 0 | Close
11211 | 2 | 4 | CC DChg | 10:15:30 | 93:20:43 | -0.11276 | 3.7913 | 1.15646 | 82.05 | 0 | 0 | 1.15646 | 82.05 | 0.00462142 | 327.9 | 0 | 0 | 0.00462142 | 327.9 | 2023-04-07 15:11:21 | -0.00042751 | -4.6982 | -333.3491 | 0 | Close
11212 | 2 | 4 | CC DChg | 10:16:00 | 93:21:13 | -0.11275 | 3.7911 | 1.1574 | 82.12 | 0 | 0 | 1.1574 | 82.12 | 0.00462498 | 328.15 | 0 | 0 | 0.00462498 | 328.15 | 2023-04-07 15:11:51 | -0.00042745 | -4.6987 | -333.3806 | 0 | Close
11213 | 2 | 4 | CC DChg | 10:16:30 | 93:21:43 | -0.11274 | 3.791 | 1.15834 | 82.19 | 0 | 0 | 1.15834 | 82.19 | 0.00462854 | 328.41 | 0 | 0 | 0.00462854 | 328.41 | 2023-04-07 15:12:21 | -0.0004274 | -9.3947 | -666.5721 | 0 | Close
11214 | 2 | 4 | CC DChg | 10:17:00 | 93:22:13 | -0.11276 | 3.7907 | 1.15928 | 82.25 | 0 | 0 | 1.15928 | 82.25 | 0.0046321 | 328.66 | 0 | 0 | 0.0046321 | 328.66 | 2023-04-07 15:12:51 | -0.00042744 | -3.1324 | -222.2538 | 0 | Close
11215 | 2 | 4 | CC DChg | 10:17:30 | 93:22:43 | -0.11275 | 3.7906 | 1.16022 | 82.32 | 0 | 0 | 1.16022 | 82.32 | 0.00463567 | 328.91 | 0 | 0 | 0.00463567 | 328.91 | 2023-04-07 15:13:21 | -0.00042739 | -9.3947 | -666.5721 | 0 | Close
11216 | 2 | 4 | CC DChg | 10:18:00 | 93:23:13 | -0.11275 | 3.7904 | 1.16116 | 82.39 | 0 | 0 | 1.16116 | 82.39 | 0.00463923 | 329.16 | 0 | 0 | 0.00463923 | 329.16 | 2023-04-07 15:13:51 | -0.00042737 | -4.6987 | -333.3806 | 0 | Close
11217 | 2 | 4 | CC DChg | 10:18:30 | 93:23:43 | -0.11275 | 3.7902 | 1.1621 | 82.45 | 0 | 0 | 1.1621 | 82.45 | 0.00464279 | 329.42 | 0 | 0 | 0.00464279 | 329.42 | 2023-04-07 15:14:21 | -0.00042735 | -4.6973 | -333.286 | 0 | Close
11218 | 2 | 4 | CC DChg | 10:19:00 | 93:24:13 | -0.11276 | 3.79 | 1.16304 | 82.52 | 0 | 0 | 1.16304 | 82.52 | 0.00464635 | 329.67 | 0 | 0 | 0.00464635 | 329.67 | 2023-04-07 15:14:51 | -0.00042736 | -4.6987 | -333.3806 | 0 | Close
11219 | 2 | 4 | CC DChg | 10:19:30 | 93:24:43 | -0.11275 | 3.7898 | 1.16398 | 82.59 | 0 | 0 | 1.16398 | 82.59 | 0.00464991 | 329.92 | 0 | 0 | 0.00464991 | 329.92 | 2023-04-07 15:15:21 | -0.0004273 | -4.6991 | -333.4122 | 0 | Close
11220 | 2 | 4 | CC DChg | 10:20:00 | 93:25:13 | -0.11276 | 3.7897 | 1.16492 | 82.65 | 0 | 0 | 1.16492 | 82.65 | 0.00465347 | 330.17 | 0 | 0 | 0.00465347 | 330.17 | 2023-04-07 15:15:51 | -0.00042733 | -9.3947 | -666.5721 | 0 | Close
11221 | 2 | 4 | CC DChg | 10:20:30 | 93:25:43 | -0.11276 | 3.7895 | 1.16586 | 82.72 | 0 | 0 | 1.16586 | 82.72 | 0.00465703 | 330.43 | 0 | 0 | 0.00465703 | 330.43 | 2023-04-07 15:16:21 | -0.0004273 | -4.6987 | -333.3806 | 0 | Close
11222 | 2 | 4 | CC DChg | 10:21:00 | 93:26:13 | -0.11276 | 3.7894 | 1.1668 | 82.79 | 0 | 0 | 1.1668 | 82.79 | 0.0046606 | 330.68 | 0 | 0 | 0.0046606 | 330.68 | 2023-04-07 15:16:51 | -0.00042729 | -9.3947 | -666.5721 | 0 | Close
11223 | 2 | 4 | CC DChg | 10:21:30 | 93:26:43 | -0.11276 | 3.7892 | 1.16774 | 82.85 | 0 | 0 | 1.16774 | 82.85 | 0.00466416 | 330.93 | 0 | 0 | 0.00466416 | 330.93 | 2023-04-07 15:17:21 | -0.00042727 | -4.6987 | -333.3806 | 0 | Close
11224 | 2 | 4 | CC DChg | 10:22:00 | 93:27:13 | -0.11275 | 3.789 | 1.16868 | 82.92 | 0 | 0 | 1.16868 | 82.92 | 0.00466772 | 331.18 | 0 | 0 | 0.00466772 | 331.18 | 2023-04-07 15:17:51 | -0.00042721 | -4.6982 | -333.3491 | 0 | Close
11225 | 2 | 4 | CC DChg | 10:22:30 | 93:27:43 | -0.11275 | 3.7889 | 1.16962 | 82.99 | 0 | 0 | 1.16962 | 82.99 | 0.00467128 | 331.44 | 0 | 0 | 0.00467128 | 331.44 | 2023-04-07 15:18:21 | -0.0004272 | -9.3956 | -666.6351 | 0 | Close
11226 | 2 | 4 | CC DChg | 10:23:00 | 93:28:13 | -0.11275 | 3.7886 | 1.17056 | 83.05 | 0 | 0 | 1.17056 | 83.05 | 0.00467484 | 331.69 | 0 | 0 | 0.00467484 | 331.69 | 2023-04-07 15:18:51 | -0.00042716 | -3.1321 | -222.2327 | 0 | Close
11227 | 2 | 4 | CC DChg | 10:23:30 | 93:28:43 | -0.11275 | 3.7885 | 1.1715 | 83.12 | 0 | 0 | 1.1715 | 83.12 | 0.0046784 | 331.94 | 0 | 0 | 0.0046784 | 331.94 | 2023-04-07 15:19:21 | -0.00042715 | -9.3964 | -666.6982 | 0 | Close
11228 | 2 | 4 | CC DChg | 10:24:00 | 93:29:13 | -0.11276 | 3.7883 | 1.17244 | 83.19 | 0 | 0 | 1.17244 | 83.19 | 0.00468196 | 332.19 | 0 | 0 | 0.00468196 | 332.19 | 2023-04-07 15:19:51 | -0.00042717 | -4.6978 | -333.3176 | 0 | Close
11229 | 2 | 4 | CC DChg | 10:24:30 | 93:29:43 | -0.11276 | 3.7881 | 1.17338 | 83.25 | 0 | 0 | 1.17338 | 83.25 | 0.00468552 | 332.45 | 0 | 0 | 0.00468552 | 332.45 | 2023-04-07 15:20:21 | -0.00042715 | -4.6991 | -333.4122 | 0 | Close
11230 | 2 | 4 | CC DChg | 10:25:00 | 93:30:13 | -0.11275 | 3.788 | 1.17432 | 83.32 | 0 | 0 | 1.17432 | 83.32 | 0.00468907 | 332.7 | 0 | 0 | 0.00468907 | 332.7 | 2023-04-07 15:20:51 | -0.0004271 | -9.3956 | -666.6351 | 0 | Close
11231 | 2 | 4 | CC DChg | 10:25:30 | 93:30:43 | -0.11276 | 3.7878 | 1.17526 | 83.39 | 0 | 0 | 1.17526 | 83.39 | 0.00469263 | 332.95 | 0 | 0 | 0.00469263 | 332.95 | 2023-04-07 15:21:21 | -0.00042711 | -4.6982 | -333.3491 | 0 | Close
11232 | 2 | 4 | CC DChg | 10:26:00 | 93:31:13 | -0.11277 | 3.7877 | 1.1762 | 83.45 | 0 | 0 | 1.1762 | 83.45 | 0.00469619 | 333.21 | 0 | 0 | 0.00469619 | 333.21 | 2023-04-07 15:21:51 | -0.00042714 | -9.3956 | -666.6351 | 0 | Close
11233 | 2 | 4 | CC DChg | 10:26:30 | 93:31:43 | -0.11275 | 3.7874 | 1.17714 | 83.52 | 0 | 0 | 1.17714 | 83.52 | 0.00469975 | 333.46 | 0 | 0 | 0.00469975 | 333.46 | 2023-04-07 15:22:21 | -0.00042703 | -3.1321 | -222.2327 | 0 | Close
11234 | 2 | 4 | CC DChg | 10:27:00 | 93:32:13 | -0.11275 | 3.7873 | 1.17808 | 83.59 | 0 | 0 | 1.17808 | 83.59 | 0.00470331 | 333.71 | 0 | 0 | 0.00470331 | 333.71 | 2023-04-07 15:22:51 | -0.00042702 | -9.3982 | -666.8243 | 0 | Close
11235 | 2 | 4 | CC DChg | 10:27:30 | 93:32:43 | -0.11276 | 3.7871 | 1.17902 | 83.65 | 0 | 0 | 1.17902 | 83.65 | 0.00470687 | 333.96 | 0 | 0 | 0.00470687 | 333.96 | 2023-04-07 15:23:21 | -0.00042703 | -4.6978 | -333.3176 | 0 | Close
11236 | 2 | 4 | CC DChg | 10:28:00 | 93:33:13 | -0.11276 | 3.7869 | 1.17995 | 83.72 | 0 | 0 | 1.17995 | 83.72 | 0.00471043 | 334.22 | 0 | 0 | 0.00471043 | 334.22 | 2023-04-07 15:23:51 | -0.00042701 | -4.6973 | -333.286 | 0 | Close
11237 | 2 | 4 | CC DChg | 10:28:30 | 93:33:43 | -0.11275 | 3.7868 | 1.18089 | 83.79 | 0 | 0 | 1.18089 | 83.79 | 0.00471399 | 334.47 | 0 | 0 | 0.00471399 | 334.47 | 2023-04-07 15:24:21 | -0.00042696 | -9.3973 | -666.7613 | 0 | Close
11238 | 2 | 4 | CC DChg | 10:29:00 | 93:34:13 | -0.11275 | 3.7866 | 1.18183 | 83.85 | 0 | 0 | 1.18183 | 83.85 | 0.00471754 | 334.72 | 0 | 0 | 0.00471754 | 334.72 | 2023-04-07 15:24:51 | -0.00042694 | -4.6973 | -333.286 | 0 | Close
11239 | 2 | 4 | CC DChg | 10:29:30 | 93:34:43 | -0.11275 | 3.7864 | 1.18277 | 83.92 | 0 | 0 | 1.18277 | 83.92 | 0.0047211 | 334.97 | 0 | 0 | 0.0047211 | 334.97 | 2023-04-07 15:25:21 | -0.00042692 | -4.6987 | -333.3806 | 0 | Close
11240 | 2 | 4 | CC DChg | 10:30:00 | 93:35:13 | -0.11275 | 3.7863 | 1.18371 | 83.99 | 0 | 0 | 1.18371 | 83.99 | 0.00472466 | 335.22 | 0 | 0 | 0.00472466 | 335.22 | 2023-04-07 15:25:51 | -0.00042691 | -9.3947 | -666.5721 | 0 | Close
11241 | 2 | 4 | CC DChg | 10:30:30 | 93:35:43 | -0.11276 | 3.7861 | 1.18465 | 84.05 | 0 | 0 | 1.18465 | 84.05 | 0.00472822 | 335.48 | 0 | 0 | 0.00472822 | 335.48 | 2023-04-07 15:26:21 | -0.00042692 | -4.6987 | -333.3806 | 0 | Close
11242 | 2 | 4 | CC DChg | 10:31:00 | 93:36:13 | -0.11275 | 3.7859 | 1.18559 | 84.12 | 0 | 0 | 1.18559 | 84.12 | 0.00473177 | 335.73 | 0 | 0 | 0.00473177 | 335.73 | 2023-04-07 15:26:51 | -0.00042686 | -4.6982 | -333.3491 | 0 | Close
11243 | 2 | 4 | CC DChg | 10:31:30 | 93:36:43 | -0.11275 | 3.7858 | 1.18653 | 84.19 | 0 | 0 | 1.18653 | 84.19 | 0.00473533 | 335.98 | 0 | 0 | 0.00473533 | 335.98 | 2023-04-07 15:27:21 | -0.00042685 | -9.3956 | -666.6351 | 0 | Close
11244 | 2 | 4 | CC DChg | 10:32:00 | 93:37:13 | -0.11275 | 3.7857 | 1.18747 | 84.25 | 0 | 0 | 1.18747 | 84.25 | 0.00473889 | 336.23 | 0 | 0 | 0.00473889 | 336.23 | 2023-04-07 15:27:51 | -0.00042684 | -9.3964 | -666.6982 | 0 | Close
11245 | 2 | 4 | CC DChg | 10:32:30 | 93:37:43 | -0.11275 | 3.7855 | 1.18841 | 84.32 | 0 | 0 | 1.18841 | 84.32 | 0.00474245 | 336.49 | 0 | 0 | 0.00474245 | 336.49 | 2023-04-07 15:28:21 | -0.00042682 | -4.6982 | -333.3491 | 0 | Close
11246 | 2 | 4 | CC DChg | 10:33:00 | 93:38:13 | -0.11276 | 3.7854 | 1.18935 | 84.39 | 0 | 0 | 1.18935 | 84.39 | 0.004746 | 336.74 | 0 | 0 | 0.004746 | 336.74 | 2023-04-07 15:28:51 | -0.00042684 | -9.3973 | -666.7613 | 0 | Close
11247 | 2 | 4 | CC DChg | 10:33:30 | 93:38:43 | -0.11275 | 3.7852 | 1.19029 | 84.45 | 0 | 0 | 1.19029 | 84.45 | 0.00474956 | 336.99 | 0 | 0 | 0.00474956 | 336.99 | 2023-04-07 15:29:21 | -0.00042678 | -4.6973 | -333.286 | 0 | Close
11248 | 2 | 4 | CC DChg | 10:34:00 | 93:39:13 | -0.11276 | 3.785 | 1.19123 | 84.52 | 0 | 0 | 1.19123 | 84.52 | 0.00475312 | 337.24 | 0 | 0 | 0.00475312 | 337.24 | 2023-04-07 15:29:51 | -0.0004268 | -4.6978 | -333.3176 | 0 | Close
11249 | 2 | 4 | CC DChg | 10:34:30 | 93:39:43 | -0.11277 | 3.7848 | 1.19217 | 84.59 | 0 | 0 | 1.19217 | 84.59 | 0.00475667 | 337.5 | 0 | 0 | 0.00475667 | 337.5 | 2023-04-07 15:30:21 | -0.00042681 | -4.6991 | -333.4122 | 0 | Close
11250 | 2 | 4 | CC DChg | 10:35:00 | 93:40:13 | -0.11276 | 3.7846 | 1.19311 | 84.65 | 0 | 0 | 1.19311 | 84.65 | 0.00476023 | 337.75 | 0 | 0 | 0.00476023 | 337.75 | 2023-04-07 15:30:51 | -0.00042675 | -4.6982 | -333.3491 | 0 | Close
11251 | 2 | 4 | CC DChg | 10:35:30 | 93:40:43 | -0.11276 | 3.7845 | 1.19405 | 84.72 | 0 | 0 | 1.19405 | 84.72 | 0.00476378 | 338 | 0 | 0 | 0.00476378 | 338 | 2023-04-07 15:31:21 | -0.00042674 | -9.3956 | -666.6351 | 0 | Close
11252 | 2 | 4 | CC DChg | 10:36:00 | 93:41:13 | -0.11276 | 3.7843 | 1.19499 | 84.79 | 0 | 0 | 1.19499 | 84.79 | 0.00476734 | 338.25 | 0 | 0 | 0.00476734 | 338.25 | 2023-04-07 15:31:51 | -0.00042672 | -4.6982 | -333.3491 | 0 | Close
11253 | 2 | 4 | CC DChg | 10:36:30 | 93:41:43 | -0.11276 | 3.7842 | 1.19593 | 84.85 | 0 | 0 | 1.19593 | 84.85 | 0.0047709 | 338.51 | 0 | 0 | 0.0047709 | 338.51 | 2023-04-07 15:32:21 | -0.00042671 | -9.3973 | -666.7613 | 0 | Close
11254 | 2 | 4 | CC DChg | 10:37:00 | 93:42:13 | -0.11274 | 3.7839 | 1.19687 | 84.92 | 0 | 0 | 1.19687 | 84.92 | 0.00477445 | 338.76 | 0 | 0 | 0.00477445 | 338.76 | 2023-04-07 15:32:51 | -0.0004266 | -3.1321 | -222.2327 | 0 | Close
11255 | 2 | 4 | CC DChg | 10:37:30 | 93:42:43 | -0.11275 | 3.7838 | 1.19781 | 84.99 | 0 | 0 | 1.19781 | 84.99 | 0.00477801 | 339.01 | 0 | 0 | 0.00477801 | 339.01 | 2023-04-07 15:33:21 | -0.00042662 | -9.3964 | -666.6982 | 0 | Close
11256 | 2 | 4 | CC DChg | 10:38:00 | 93:43:13 | -0.11275 | 3.7837 | 1.19875 | 85.05 | 0 | 0 | 1.19875 | 85.05 | 0.00478156 | 339.26 | 0 | 0 | 0.00478156 | 339.26 | 2023-04-07 15:33:51 | -0.00042661 | -9.3956 | -666.6351 | 0 | Close
11257 | 2 | 4 | CC DChg | 10:38:30 | 93:43:43 | -0.11276 | 3.7835 | 1.19969 | 85.12 | 0 | 0 | 1.19969 | 85.12 | 0.00478512 | 339.51 | 0 | 0 | 0.00478512 | 339.51 | 2023-04-07 15:34:21 | -0.00042663 | -4.6991 | -333.4122 | 0 | Close
11258 | 2 | 4 | CC DChg | 10:39:00 | 93:44:13 | -0.11275 | 3.7833 | 1.20063 | 85.19 | 0 | 0 | 1.20063 | 85.19 | 0.00478867 | 339.77 | 0 | 0 | 0.00478867 | 339.77 | 2023-04-07 15:34:51 | -0.00042657 | -4.6969 | -333.2545 | 0 | Close
11259 | 2 | 4 | CC DChg | 10:39:30 | 93:44:43 | -0.11276 | 3.7832 | 1.20157 | 85.25 | 0 | 0 | 1.20157 | 85.25 | 0.00479223 | 340.02 | 0 | 0 | 0.00479223 | 340.02 | 2023-04-07 15:35:21 | -0.00042659 | -9.3982 | -666.8243 | 0 | Close
11260 | 2 | 4 | CC DChg | 10:40:00 | 93:45:13 | -0.11276 | 3.783 | 1.20251 | 85.32 | 0 | 0 | 1.20251 | 85.32 | 0.00479578 | 340.27 | 0 | 0 | 0.00479578 | 340.27 | 2023-04-07 15:35:51 | -0.00042657 | -4.6982 | -333.3491 | 0 | Close
11261 | 2 | 4 | CC DChg | 10:40:30 | 93:45:43 | -0.11276 | 3.7828 | 1.20345 | 85.39 | 0 | 0 | 1.20345 | 85.39 | 0.00479934 | 340.52 | 0 | 0 | 0.00479934 | 340.52 | 2023-04-07 15:36:21 | -0.00042655 | -4.6982 | -333.3491 | 0 | Close
11262 | 2 | 4 | CC DChg | 10:41:00 | 93:46:13 | -0.11275 | 3.7827 | 1.20439 | 85.45 | 0 | 0 | 1.20439 | 85.45 | 0.00480289 | 340.78 | 0 | 0 | 0.00480289 | 340.78 | 2023-04-07 15:36:51 | -0.0004265 | -9.3973 | -666.7613 | 0 | Close
11263 | 2 | 4 | CC DChg | 10:41:30 | 93:46:43 | -0.11276 | 3.7826 | 1.20532 | 85.52 | 0 | 0 | 1.20532 | 85.52 | 0.00480645 | 341.03 | 0 | 0 | 0.00480645 | 341.03 | 2023-04-07 15:37:21 | -0.00042653 | -9.3947 | -666.5721 | 0 | Close
11264 | 2 | 4 | CC DChg | 10:42:00 | 93:47:13 | -0.11275 | 3.7824 | 1.20626 | 85.59 | 0 | 0 | 1.20626 | 85.59 | 0.00481 | 341.28 | 0 | 0 | 0.00481 | 341.28 | 2023-04-07 15:37:51 | -0.00042647 | -4.6991 | -333.4122 | 0 | Close
11265 | 2 | 4 | CC DChg | 10:42:30 | 93:47:43 | -0.11276 | 3.7822 | 1.2072 | 85.65 | 0 | 0 | 1.2072 | 85.65 | 0.00481356 | 341.53 | 0 | 0 | 0.00481356 | 341.53 | 2023-04-07 15:38:21 | -0.00042648 | -4.6978 | -333.3176 | 0 | Close
11266 | 2 | 4 | CC DChg | 10:43:00 | 93:48:13 | -0.11277 | 3.7822 | 1.20814 | 85.72 | 0 | 0 | 1.20814 | 85.72 | 0.00481711 | 341.78 | 0 | 0 | 0.00481711 | 341.78 | 2023-04-07 15:38:51 | -0.00042652 | 0 | 0 | 0 | Close
11267 | 2 | 4 | CC DChg | 10:43:30 | 93:48:43 | -0.11277 | 3.7819 | 1.20908 | 85.79 | 0 | 0 | 1.20908 | 85.79 | 0.00482066 | 342.04 | 0 | 0 | 0.00482066 | 342.04 | 2023-04-07 15:39:21 | -0.00042648 | -3.1324 | -222.2538 | 0 | Close
11268 | 2 | 4 | CC DChg | 10:44:00 | 93:49:13 | -0.11276 | 3.7818 | 1.21002 | 85.85 | 0 | 0 | 1.21002 | 85.85 | 0.00482422 | 342.29 | 0 | 0 | 0.00482422 | 342.29 | 2023-04-07 15:39:51 | -0.00042644 | -9.3973 | -666.7613 | 0 | Close
11269 | 2 | 4 | CC DChg | 10:44:30 | 93:49:43 | -0.11276 | 3.7817 | 1.21096 | 85.92 | 0 | 0 | 1.21096 | 85.92 | 0.00482777 | 342.54 | 0 | 0 | 0.00482777 | 342.54 | 2023-04-07 15:40:21 | -0.00042642 | -9.3973 | -666.7613 | 0 | Close
11270 | 2 | 4 | CC DChg | 10:45:00 | 93:50:13 | -0.11276 | 3.7815 | 1.2119 | 85.99 | 0 | 0 | 1.2119 | 85.99 | 0.00483132 | 342.79 | 0 | 0 | 0.00483132 | 342.79 | 2023-04-07 15:40:51 | -0.0004264 | -4.6978 | -333.3176 | 0 | Close
11271 | 2 | 4 | CC DChg | 10:45:30 | 93:50:43 | -0.11277 | 3.7813 | 1.21284 | 86.05 | 0 | 0 | 1.21284 | 86.05 | 0.00483488 | 343.05 | 0 | 0 | 0.00483488 | 343.05 | 2023-04-07 15:41:21 | -0.00042642 | -4.6987 | -333.3806 | 0 | Close
11272 | 2 | 4 | CC DChg | 10:46:00 | 93:51:13 | -0.11276 | 3.7812 | 1.21378 | 86.12 | 0 | 0 | 1.21378 | 86.12 | 0.00483843 | 343.3 | 0 | 0 | 0.00483843 | 343.3 | 2023-04-07 15:41:51 | -0.00042637 | -9.3973 | -666.7613 | 0 | Close
11273 | 2 | 4 | CC DChg | 10:46:30 | 93:51:43 | -0.11275 | 3.781 | 1.21472 | 86.19 | 0 | 0 | 1.21472 | 86.19 | 0.00484198 | 343.55 | 0 | 0 | 0.00484198 | 343.55 | 2023-04-07 15:42:21 | -0.00042631 | -4.6982 | -333.3491 | 0 | Close
11274 | 2 | 4 | CC DChg | 10:47:00 | 93:52:13 | -0.11276 | 3.7808 | 1.21566 | 86.25 | 0 | 0 | 1.21566 | 86.25 | 0.00484554 | 343.8 | 0 | 0 | 0.00484554 | 343.8 | 2023-04-07 15:42:51 | -0.00042632 | -4.6982 | -333.3491 | 0 | Close
11275 | 2 | 4 | CC DChg | 10:47:30 | 93:52:43 | -0.11276 | 3.7807 | 1.2166 | 86.32 | 0 | 0 | 1.2166 | 86.32 | 0.00484909 | 344.05 | 0 | 0 | 0.00484909 | 344.05 | 2023-04-07 15:43:21 | -0.00042631 | -9.3964 | -666.6982 | 0 | Close
11276 | 2 | 4 | CC DChg | 10:48:00 | 93:53:13 | -0.11277 | 3.7805 | 1.21754 | 86.39 | 0 | 0 | 1.21754 | 86.39 | 0.00485264 | 344.31 | 0 | 0 | 0.00485264 | 344.31 | 2023-04-07 15:43:51 | -0.00042633 | -4.6991 | -333.4122 | 0 | Close
11277 | 2 | 4 | CC DChg | 10:48:30 | 93:53:43 | -0.11276 | 3.7803 | 1.21848 | 86.45 | 0 | 0 | 1.21848 | 86.45 | 0.00485619 | 344.56 | 0 | 0 | 0.00485619 | 344.56 | 2023-04-07 15:44:21 | -0.00042627 | -4.6978 | -333.3176 | 0 | Close
11278 | 2 | 4 | CC DChg | 10:49:00 | 93:54:13 | -0.11277 | 3.7802 | 1.21942 | 86.52 | 0 | 0 | 1.21942 | 86.52 | 0.00485975 | 344.81 | 0 | 0 | 0.00485975 | 344.81 | 2023-04-07 15:44:51 | -0.00042629 | -9.3982 | -666.8243 | 0 | Close
11279 | 2 | 4 | CC DChg | 10:49:30 | 93:54:43 | -0.11276 | 3.78 | 1.22036 | 86.59 | 0 | 0 | 1.22036 | 86.59 | 0.0048633 | 345.06 | 0 | 0 | 0.0048633 | 345.06 | 2023-04-07 15:45:21 | -0.00042623 | -4.6982 | -333.3491 | 0 | Close
11280 | 2 | 4 | CC DChg | 10:50:00 | 93:55:13 | -0.11276 | 3.7799 | 1.2213 | 86.65 | 0 | 0 | 1.2213 | 86.65 | 0.00486685 | 345.31 | 0 | 0 | 0.00486685 | 345.31 | 2023-04-07 15:45:51 | -0.00042622 | -9.3964 | -666.6982 | 0 | Close
11281 | 2 | 4 | CC DChg | 10:50:30 | 93:55:43 | -0.11276 | 3.7798 | 1.22224 | 86.72 | 0 | 0 | 1.22224 | 86.72 | 0.0048704 | 345.57 | 0 | 0 | 0.0048704 | 345.57 | 2023-04-07 15:46:21 | -0.00042621 | -9.3973 | -666.7613 | 0 | Close
11282 | 2 | 4 | CC DChg | 10:51:00 | 93:56:13 | -0.11277 | 3.7796 | 1.22318 | 86.79 | 0 | 0 | 1.22318 | 86.79 | 0.00487395 | 345.82 | 0 | 0 | 0.00487395 | 345.82 | 2023-04-07 15:46:51 | -0.00042623 | -4.6982 | -333.3491 | 0 | Close
11283 | 2 | 4 | CC DChg | 10:51:30 | 93:56:43 | -0.11276 | 3.7794 | 1.22412 | 86.85 | 0 | 0 | 1.22412 | 86.85 | 0.00487751 | 346.07 | 0 | 0 | 0.00487751 | 346.07 | 2023-04-07 15:47:21 | -0.00042617 | -4.6982 | -333.3491 | 0 | Close
11284 | 2 | 4 | CC DChg | 10:52:00 | 93:57:13 | -0.11277 | 3.7794 | 1.22506 | 86.92 | 0 | 0 | 1.22506 | 86.92 | 0.00488106 | 346.32 | 0 | 0 | 0.00488106 | 346.32 | 2023-04-07 15:47:51 | -0.0004262 | 0 | 0 | 0 | Close
11285 | 2 | 4 | CC DChg | 10:52:30 | 93:57:43 | -0.11276 | 3.7791 | 1.226 | 86.99 | 0 | 0 | 1.226 | 86.99 | 0.00488461 | 346.57 | 0 | 0 | 0.00488461 | 346.57 | 2023-04-07 15:48:21 | -0.00042613 | -3.1321 | -222.2327 | 0 | Close
11286 | 2 | 4 | CC DChg | 10:53:00 | 93:58:13 | -0.11276 | 3.779 | 1.22694 | 87.05 | 0 | 0 | 1.22694 | 87.05 | 0.00488816 | 346.83 | 0 | 0 | 0.00488816 | 346.83 | 2023-04-07 15:48:51 | -0.00042612 | -9.3982 | -666.8243 | 0 | Close
11287 | 2 | 4 | CC DChg | 10:53:30 | 93:58:43 | -0.11277 | 3.7788 | 1.22788 | 87.12 | 0 | 0 | 1.22788 | 87.12 | 0.00489171 | 347.08 | 0 | 0 | 0.00489171 | 347.08 | 2023-04-07 15:49:21 | -0.00042614 | -4.6982 | -333.3491 | 0 | Close
11288 | 2 | 4 | CC DChg | 10:54:00 | 93:59:13 | -0.11276 | 3.7786 | 1.22882 | 87.19 | 0 | 0 | 1.22882 | 87.19 | 0.00489526 | 347.33 | 0 | 0 | 0.00489526 | 347.33 | 2023-04-07 15:49:51 | -0.00042607 | -4.6982 | -333.3491 | 0 | Close
11289 | 2 | 4 | CC DChg | 10:54:30 | 93:59:43 | -0.11276 | 3.7784 | 1.22976 | 87.25 | 0 | 0 | 1.22976 | 87.25 | 0.00489881 | 347.58 | 0 | 0 | 0.00489881 | 347.58 | 2023-04-07 15:50:21 | -0.00042605 | -4.6987 | -333.3806 | 0 | Close
11290 | 2 | 4 | CC DChg | 10:55:00 | 94:00:13 | -0.11276 | 3.7784 | 1.2307 | 87.32 | 0 | 0 | 1.2307 | 87.32 | 0.00490236 | 347.83 | 0 | 0 | 0.00490236 | 347.83 | 2023-04-07 15:50:51 | -0.00042605 | 0 | 0 | 0 | Close
11291 | 2 | 4 | CC DChg | 10:55:30 | 94:00:43 | -0.11276 | 3.7782 | 1.23164 | 87.39 | 0 | 0 | 1.23164 | 87.39 | 0.00490591 | 348.09 | 0 | 0 | 0.00490591 | 348.09 | 2023-04-07 15:51:21 | -0.00042603 | -4.6982 | -333.3491 | 0 | Close
11292 | 2 | 4 | CC DChg | 10:56:00 | 94:01:13 | -0.11276 | 3.778 | 1.23258 | 87.45 | 0 | 0 | 1.23258 | 87.45 | 0.00490946 | 348.34 | 0 | 0 | 0.00490946 | 348.34 | 2023-04-07 15:51:51 | -0.00042601 | -4.6982 | -333.3491 | 0 | Close
11293 | 2 | 4 | CC DChg | 10:56:30 | 94:01:43 | -0.11276 | 3.7779 | 1.23352 | 87.52 | 0 | 0 | 1.23352 | 87.52 | 0.00491301 | 348.59 | 0 | 0 | 0.00491301 | 348.59 | 2023-04-07 15:52:21 | -0.000426 | -9.3982 | -666.8243 | 0 | Close
11294 | 2 | 4 | CC DChg | 10:57:00 | 94:02:13 | -0.11276 | 3.7778 | 1.23446 | 87.59 | 0 | 0 | 1.23446 | 87.59 | 0.00491656 | 348.84 | 0 | 0 | 0.00491656 | 348.84 | 2023-04-07 15:52:51 | -0.00042598 | -9.3973 | -666.7613 | 0 | Close
11295 | 2 | 4 | CC DChg | 10:57:30 | 94:02:43 | -0.11276 | 3.7776 | 1.23539 | 87.65 | 0 | 0 | 1.23539 | 87.65 | 0.00492011 | 349.09 | 0 | 0 | 0.00492011 | 349.09 | 2023-04-07 15:53:21 | -0.00042596 | -4.6982 | -333.3491 | 0 | Close
11296 | 2 | 4 | CC DChg | 10:58:00 | 94:03:13 | -0.11277 | 3.7774 | 1.23633 | 87.72 | 0 | 0 | 1.23633 | 87.72 | 0.00492366 | 349.34 | 0 | 0 | 0.00492366 | 349.34 | 2023-04-07 15:53:51 | -0.00042598 | -4.6978 | -333.3176 | 0 | Close
11297 | 2 | 4 | CC DChg | 10:58:30 | 94:03:43 | -0.11275 | 3.7772 | 1.23727 | 87.79 | 0 | 0 | 1.23727 | 87.79 | 0.00492721 | 349.6 | 0 | 0 | 0.00492721 | 349.6 | 2023-04-07 15:54:21 | -0.00042588 | -4.6987 | -333.3806 | 0 | Close
11298 | 2 | 4 | CC DChg | 10:59:00 | 94:04:13 | -0.11277 | 3.7771 | 1.23821 | 87.85 | 0 | 0 | 1.23821 | 87.85 | 0.00493076 | 349.85 | 0 | 0 | 0.00493076 | 349.85 | 2023-04-07 15:54:51 | -0.00042594 | -9.3982 | -666.8243 | 0 | Close
11299 | 2 | 4 | CC DChg | 10:59:30 | 94:04:43 | -0.11277 | 3.777 | 1.23915 | 87.92 | 0 | 0 | 1.23915 | 87.92 | 0.00493431 | 350.1 | 0 | 0 | 0.00493431 | 350.1 | 2023-04-07 15:55:21 | -0.00042593 | -9.3956 | -666.6351 | 0 | Close
11300 | 2 | 4 | CC DChg | 11:00:00 | 94:05:13 | -0.11276 | 3.7769 | 1.24009 | 87.99 | 0 | 0 | 1.24009 | 87.99 | 0.00493786 | 350.35 | 0 | 0 | 0.00493786 | 350.35 | 2023-04-07 15:55:51 | -0.00042588 | -9.3982 | -666.8243 | 0 | Close
11301 | 2 | 4 | CC DChg | 11:00:30 | 94:05:43 | -0.11275 | 3.7767 | 1.24103 | 88.05 | 0 | 0 | 1.24103 | 88.05 | 0.00494141 | 350.6 | 0 | 0 | 0.00494141 | 350.6 | 2023-04-07 15:56:21 | -0.00042582 | -4.6982 | -333.3491 | 0 | Close
11302 | 2 | 4 | CC DChg | 11:01:00 | 94:06:13 | -0.11275 | 3.7765 | 1.24197 | 88.12 | 0 | 0 | 1.24197 | 88.12 | 0.00494496 | 350.86 | 0 | 0 | 0.00494496 | 350.86 | 2023-04-07 15:56:51 | -0.0004258 | -4.6982 | -333.3491 | 0 | Close
11303 | 2 | 4 | CC DChg | 11:01:30 | 94:06:43 | -0.11277 | 3.7764 | 1.24291 | 88.19 | 0 | 0 | 1.24291 | 88.19 | 0.00494851 | 351.11 | 0 | 0 | 0.00494851 | 351.11 | 2023-04-07 15:57:21 | -0.00042586 | -9.3973 | -666.7613 | 0 | Close
11304 | 2 | 4 | CC DChg | 11:02:00 | 94:07:13 | -0.11276 | 3.7762 | 1.24385 | 88.25 | 0 | 0 | 1.24385 | 88.25 | 0.00495206 | 351.36 | 0 | 0 | 0.00495206 | 351.36 | 2023-04-07 15:57:51 | -0.0004258 | -4.6982 | -333.3491 | 0 | Close
11305 | 2 | 4 | CC DChg | 11:02:30 | 94:07:43 | -0.11276 | 3.7762 | 1.24479 | 88.32 | 0 | 0 | 1.24479 | 88.32 | 0.0049556 | 351.61 | 0 | 0 | 0.0049556 | 351.61 | 2023-04-07 15:58:21 | -0.0004258 | 0 | 0 | 0 | Close
11306 | 2 | 4 | CC DChg | 11:03:00 | 94:08:13 | -0.11276 | 3.776 | 1.24573 | 88.39 | 0 | 0 | 1.24573 | 88.39 | 0.00495915 | 351.86 | 0 | 0 | 0.00495915 | 351.86 | 2023-04-07 15:58:51 | -0.00042578 | -4.6987 | -333.3806 | 0 | Close
11307 | 2 | 4 | CC DChg | 11:03:30 | 94:08:43 | -0.11276 | 3.7758 | 1.24667 | 88.45 | 0 | 0 | 1.24667 | 88.45 | 0.0049627 | 352.11 | 0 | 0 | 0.0049627 | 352.11 | 2023-04-07 15:59:21 | -0.00042576 | -4.6982 | -333.3491 | 0 | Close
11308 | 2 | 4 | CC DChg | 11:04:00 | 94:09:13 | -0.11276 | 3.7757 | 1.24761 | 88.52 | 0 | 0 | 1.24761 | 88.52 | 0.00496625 | 352.37 | 0 | 0 | 0.00496625 | 352.37 | 2023-04-07 15:59:51 | -0.00042575 | -9.3982 | -666.8243 | 0 | Close
11309 | 2 | 4 | CC DChg | 11:04:30 | 94:09:43 | -0.11277 | 3.7755 | 1.24855 | 88.59 | 0 | 0 | 1.24855 | 88.59 | 0.0049698 | 352.62 | 0 | 0 | 0.0049698 | 352.62 | 2023-04-07 16:00:21 | -0.00042576 | -4.6982 | -333.3491 | 0 | Close
11310 | 2 | 4 | CC DChg | 11:05:00 | 94:10:13 | -0.11277 | 3.7754 | 1.24949 | 88.65 | 0 | 0 | 1.24949 | 88.65 | 0.00497334 | 352.87 | 0 | 0 | 0.00497334 | 352.87 | 2023-04-07 16:00:51 | -0.00042575 | -9.3964 | -666.6982 | 0 | Close
11311 | 2 | 4 | CC DChg | 11:05:30 | 94:10:43 | -0.11276 | 3.7752 | 1.25043 | 88.72 | 0 | 0 | 1.25043 | 88.72 | 0.00497689 | 353.12 | 0 | 0 | 0.00497689 | 353.12 | 2023-04-07 16:01:21 | -0.00042569 | -4.6991 | -333.4122 | 0 | Close
11312 | 2 | 4 | CC DChg | 11:06:00 | 94:11:13 | -0.11276 | 3.7751 | 1.25137 | 88.79 | 0 | 0 | 1.25137 | 88.79 | 0.00498044 | 353.37 | 0 | 0 | 0.00498044 | 353.37 | 2023-04-07 16:01:51 | -0.00042568 | -9.3964 | -666.6982 | 0 | Close
11313 | 2 | 4 | CC DChg | 11:06:30 | 94:11:43 | -0.11276 | 3.7749 | 1.25231 | 88.85 | 0 | 0 | 1.25231 | 88.85 | 0.00498399 | 353.62 | 0 | 0 | 0.00498399 | 353.62 | 2023-04-07 16:02:21 | -0.00042566 | -4.6987 | -333.3806 | 0 | Close
11314 | 2 | 4 | CC DChg | 11:07:00 | 94:12:13 | -0.11276 | 3.7747 | 1.25325 | 88.92 | 0 | 0 | 1.25325 | 88.92 | 0.00498753 | 353.88 | 0 | 0 | 0.00498753 | 353.88 | 2023-04-07 16:02:51 | -0.00042564 | -4.6973 | -333.286 | 0 | Close
11315 | 2 | 4 | CC DChg | 11:07:30 | 94:12:43 | -0.11276 | 3.7747 | 1.25419 | 88.99 | 0 | 0 | 1.25419 | 88.99 | 0.00499108 | 354.13 | 0 | 0 | 0.00499108 | 354.13 | 2023-04-07 16:03:21 | -0.00042564 | 0 | 0 | 0 | Close
11316 | 2 | 4 | CC DChg | 11:08:00 | 94:13:13 | -0.11276 | 3.7745 | 1.25513 | 89.05 | 0 | 0 | 1.25513 | 89.05 | 0.00499463 | 354.38 | 0 | 0 | 0.00499463 | 354.38 | 2023-04-07 16:03:51 | -0.00042561 | -4.6982 | -333.3491 | 0 | Close
11317 | 2 | 4 | CC DChg | 11:08:30 | 94:13:43 | -0.11276 | 3.7743 | 1.25607 | 89.12 | 0 | 0 | 1.25607 | 89.12 | 0.00499817 | 354.63 | 0 | 0 | 0.00499817 | 354.63 | 2023-04-07 16:04:21 | -0.00042559 | -4.6987 | -333.3806 | 0 | Close
11318 | 2 | 4 | CC DChg | 11:09:00 | 94:14:13 | -0.11275 | 3.7742 | 1.25701 | 89.19 | 0 | 0 | 1.25701 | 89.19 | 0.00500172 | 354.88 | 0 | 0 | 0.00500172 | 354.88 | 2023-04-07 16:04:51 | -0.00042554 | -9.3964 | -666.6982 | 0 | Close
11319 | 2 | 4 | CC DChg | 11:09:30 | 94:14:43 | -0.11276 | 3.774 | 1.25795 | 89.25 | 0 | 0 | 1.25795 | 89.25 | 0.00500527 | 355.13 | 0 | 0 | 0.00500527 | 355.13 | 2023-04-07 16:05:21 | -0.00042556 | -4.6991 | -333.4122 | 0 | Close
11320 | 2 | 4 | CC DChg | 11:10:00 | 94:15:13 | -0.11277 | 3.7739 | 1.25889 | 89.32 | 0 | 0 | 1.25889 | 89.32 | 0.00500881 | 355.39 | 0 | 0 | 0.00500881 | 355.39 | 2023-04-07 16:05:51 | -0.00042558 | -9.3956 | -666.6351 | 0 | Close
11321 | 2 | 4 | CC DChg | 11:10:30 | 94:15:43 | -0.11277 | 3.7738 | 1.25983 | 89.39 | 0 | 0 | 1.25983 | 89.39 | 0.00501236 | 355.64 | 0 | 0 | 0.00501236 | 355.64 | 2023-04-07 16:06:21 | -0.00042557 | -9.3973 | -666.7613 | 0 | Close
11322 | 2 | 4 | CC DChg | 11:11:00 | 94:16:13 | -0.11277 | 3.7736 | 1.26077 | 89.45 | 0 | 0 | 1.26077 | 89.45 | 0.00501591 | 355.89 | 0 | 0 | 0.00501591 | 355.89 | 2023-04-07 16:06:51 | -0.00042555 | -4.6991 | -333.4122 | 0 | Close
11323 | 2 | 4 | CC DChg | 11:11:30 | 94:16:43 | -0.11277 | 3.7735 | 1.26171 | 89.52 | 0 | 0 | 1.26171 | 89.52 | 0.00501945 | 356.14 | 0 | 0 | 0.00501945 | 356.14 | 2023-04-07 16:07:21 | -0.00042554 | -9.3973 | -666.7613 | 0 | Close
11324 | 2 | 4 | CC DChg | 11:12:00 | 94:17:13 | -0.11276 | 3.7733 | 1.26265 | 89.59 | 0 | 0 | 1.26265 | 89.59 | 0.005023 | 356.39 | 0 | 0 | 0.005023 | 356.39 | 2023-04-07 16:07:51 | -0.00042548 | -4.6982 | -333.3491 | 0 | Close
11325 | 2 | 4 | CC DChg | 11:12:30 | 94:17:43 | -0.11277 | 3.7732 | 1.26359 | 89.65 | 0 | 0 | 1.26359 | 89.65 | 0.00502654 | 356.64 | 0 | 0 | 0.00502654 | 356.64 | 2023-04-07 16:08:21 | -0.0004255 | -9.3964 | -666.6982 | 0 | Close
11326 | 2 | 4 | CC DChg | 11:13:00 | 94:18:13 | -0.11277 | 3.7731 | 1.26453 | 89.72 | 0 | 0 | 1.26453 | 89.72 | 0.00503009 | 356.9 | 0 | 0 | 0.00503009 | 356.9 | 2023-04-07 16:08:51 | -0.00042549 | -9.3991 | -666.8874 | 0 | Close
11327 | 2 | 4 | CC DChg | 11:13:30 | 94:18:43 | -0.11276 | 3.7729 | 1.26547 | 89.79 | 0 | 0 | 1.26547 | 89.79 | 0.00503363 | 357.15 | 0 | 0 | 0.00503363 | 357.15 | 2023-04-07 16:09:21 | -0.00042543 | -4.6978 | -333.3176 | 0 | Close
11328 | 2 | 4 | CC DChg | 11:14:00 | 94:19:13 | -0.11277 | 3.7727 | 1.2664 | 89.85 | 0 | 0 | 1.2664 | 89.85 | 0.00503718 | 357.4 | 0 | 0 | 0.00503718 | 357.4 | 2023-04-07 16:09:51 | -0.00042545 | -4.6991 | -333.4122 | 0 | Close
11329 | 2 | 4 | CC DChg | 11:14:30 | 94:19:43 | -0.11277 | 3.7726 | 1.26734 | 89.92 | 0 | 0 | 1.26734 | 89.92 | 0.00504073 | 357.65 | 0 | 0 | 0.00504073 | 357.65 | 2023-04-07 16:10:21 | -0.00042544 | -9.3964 | -666.6982 | 0 | Close
11330 | 2 | 4 | CC DChg | 11:15:00 | 94:20:13 | -0.11276 | 3.7725 | 1.26828 | 89.99 | 0 | 0 | 1.26828 | 89.99 | 0.00504427 | 357.9 | 0 | 0 | 0.00504427 | 357.9 | 2023-04-07 16:10:51 | -0.00042539 | -9.4 | -666.9505 | 0 | Close
11331 | 2 | 4 | CC DChg | 11:15:30 | 94:20:43 | -0.11276 | 3.7723 | 1.26922 | 90.05 | 0 | 0 | 1.26922 | 90.05 | 0.00504782 | 358.15 | 0 | 0 | 0.00504782 | 358.15 | 2023-04-07 16:11:21 | -0.00042536 | -4.6973 | -333.286 | 0 | Close
11332 | 2 | 4 | CC DChg | 11:16:00 | 94:21:13 | -0.11277 | 3.7722 | 1.27016 | 90.12 | 0 | 0 | 1.27016 | 90.12 | 0.00505136 | 358.41 | 0 | 0 | 0.00505136 | 358.41 | 2023-04-07 16:11:51 | -0.00042539 | -9.3982 | -666.8243 | 0 | Close
11333 | 2 | 4 | CC DChg | 11:16:30 | 94:21:43 | -0.11277 | 3.7721 | 1.2711 | 90.19 | 0 | 0 | 1.2711 | 90.19 | 0.00505491 | 358.66 | 0 | 0 | 0.00505491 | 358.66 | 2023-04-07 16:12:21 | -0.00042538 | -9.3973 | -666.7613 | 0 | Close
11334 | 2 | 4 | CC DChg | 11:17:00 | 94:22:13 | -0.11277 | 3.7719 | 1.27204 | 90.25 | 0 | 0 | 1.27204 | 90.25 | 0.00505845 | 358.91 | 0 | 0 | 0.00505845 | 358.91 | 2023-04-07 16:12:51 | -0.00042536 | -4.6987 | -333.3806 | 0 | Close
11335 | 2 | 4 | CC DChg | 11:17:30 | 94:22:43 | -0.11276 | 3.7717 | 1.27298 | 90.32 | 0 | 0 | 1.27298 | 90.32 | 0.005062 | 359.16 | 0 | 0 | 0.005062 | 359.16 | 2023-04-07 16:13:21 | -0.0004253 | -4.6987 | -333.3806 | 0 | Close
11336 | 2 | 4 | CC DChg | 11:18:00 | 94:23:13 | -0.11276 | 3.7717 | 1.27392 | 90.39 | 0 | 0 | 1.27392 | 90.39 | 0.00506554 | 359.41 | 0 | 0 | 0.00506554 | 359.41 | 2023-04-07 16:13:51 | -0.0004253 | 0 | 0 | 0 | Close
11337 | 2 | 4 | CC DChg | 11:18:30 | 94:23:43 | -0.11277 | 3.7716 | 1.27486 | 90.45 | 0 | 0 | 1.27486 | 90.45 | 0.00506908 | 359.66 | 0 | 0 | 0.00506908 | 359.66 | 2023-04-07 16:14:21 | -0.00042532 | -9.3973 | -666.7613 | 0 | Close
11338 | 2 | 4 | CC DChg | 11:19:00 | 94:24:13 | -0.11275 | 3.7713 | 1.2758 | 90.52 | 0 | 0 | 1.2758 | 90.52 | 0.00507263 | 359.91 | 0 | 0 | 0.00507263 | 359.91 | 2023-04-07 16:14:51 | -0.00042521 | -3.1321 | -222.2327 | 0 | Close
11339 | 2 | 4 | CC DChg | 11:19:30 | 94:24:43 | -0.11277 | 3.7712 | 1.27674 | 90.59 | 0 | 0 | 1.27674 | 90.59 | 0.00507617 | 360.17 | 0 | 0 | 0.00507617 | 360.17 | 2023-04-07 16:15:21 | -0.00042528 | -9.3964 | -666.6982 | 0 | Close
11340 | 2 | 4 | CC DChg | 11:20:00 | 94:25:13 | -0.11276 | 3.7711 | 1.27768 | 90.65 | 0 | 0 | 1.27768 | 90.65 | 0.00507972 | 360.42 | 0 | 0 | 0.00507972 | 360.42 | 2023-04-07 16:15:51 | -0.00042523 | -9.3982 | -666.8243 | 0 | Close
11341 | 2 | 4 | CC DChg | 11:20:30 | 94:25:43 | -0.11277 | 3.771 | 1.27862 | 90.72 | 0 | 0 | 1.27862 | 90.72 | 0.00508326 | 360.67 | 0 | 0 | 0.00508326 | 360.67 | 2023-04-07 16:16:21 | -0.00042526 | -9.3956 | -666.6351 | 0 | Close
11342 | 2 | 4 | CC DChg | 11:21:00 | 94:26:13 | -0.11276 | 3.7708 | 1.27956 | 90.79 | 0 | 0 | 1.27956 | 90.79 | 0.0050868 | 360.92 | 0 | 0 | 0.0050868 | 360.92 | 2023-04-07 16:16:51 | -0.0004252 | -4.6982 | -333.3491 | 0 | Close
11343 | 2 | 4 | CC DChg | 11:21:30 | 94:26:43 | -0.11277 | 3.7706 | 1.2805 | 90.85 | 0 | 0 | 1.2805 | 90.85 | 0.00509035 | 361.17 | 0 | 0 | 0.00509035 | 361.17 | 2023-04-07 16:17:21 | -0.00042521 | -4.6982 | -333.3491 | 0 | Close
11344 | 2 | 4 | CC DChg | 11:22:00 | 94:27:13 | -0.11277 | 3.7705 | 1.28144 | 90.92 | 0 | 0 | 1.28144 | 90.92 | 0.00509389 | 361.42 | 0 | 0 | 0.00509389 | 361.42 | 2023-04-07 16:17:51 | -0.0004252 | -9.3982 | -666.8243 | 0 | Close
11345 | 2 | 4 | CC DChg | 11:22:30 | 94:27:43 | -0.11276 | 3.7703 | 1.28238 | 90.99 | 0 | 0 | 1.28238 | 90.99 | 0.00509743 | 361.67 | 0 | 0 | 0.00509743 | 361.67 | 2023-04-07 16:18:21 | -0.00042514 | -4.6987 | -333.3806 | 0 | Close
11346 | 2 | 4 | CC DChg | 11:23:00 | 94:28:13 | -0.11277 | 3.7702 | 1.28332 | 91.05 | 0 | 0 | 1.28332 | 91.05 | 0.00510097 | 361.93 | 0 | 0 | 0.00510097 | 361.93 | 2023-04-07 16:18:51 | -0.00042517 | -9.3973 | -666.7613 | 0 | Close
11347 | 2 | 4 | CC DChg | 11:23:30 | 94:28:43 | -0.11276 | 3.7701 | 1.28426 | 91.12 | 0 | 0 | 1.28426 | 91.12 | 0.00510452 | 362.18 | 0 | 0 | 0.00510452 | 362.18 | 2023-04-07 16:19:21 | -0.00042512 | -9.3973 | -666.7613 | 0 | Close
11348 | 2 | 4 | CC DChg | 11:24:00 | 94:29:13 | -0.11276 | 3.7699 | 1.2852 | 91.19 | 0 | 0 | 1.2852 | 91.19 | 0.00510806 | 362.43 | 0 | 0 | 0.00510806 | 362.43 | 2023-04-07 16:19:51 | -0.00042509 | -4.6991 | -333.4122 | 0 | Close
11349 | 2 | 4 | CC DChg | 11:24:30 | 94:29:43 | -0.11277 | 3.7698 | 1.28614 | 91.25 | 0 | 0 | 1.28614 | 91.25 | 0.0051116 | 362.68 | 0 | 0 | 0.0051116 | 362.68 | 2023-04-07 16:20:21 | -0.00042512 | -9.3964 | -666.6982 | 0 | Close
11350 | 2 | 4 | CC DChg | 11:25:00 | 94:30:13 | -0.11277 | 3.7697 | 1.28708 | 91.32 | 0 | 0 | 1.28708 | 91.32 | 0.00511515 | 362.93 | 0 | 0 | 0.00511515 | 362.93 | 2023-04-07 16:20:51 | -0.00042511 | -9.3964 | -666.6982 | 0 | Close
11351 | 2 | 4 | CC DChg | 11:25:30 | 94:30:43 | -0.11276 | 3.7695 | 1.28802 | 91.39 | 0 | 0 | 1.28802 | 91.39 | 0.00511869 | 363.18 | 0 | 0 | 0.00511869 | 363.18 | 2023-04-07 16:21:21 | -0.00042505 | -4.6991 | -333.4122 | 0 | Close
11352 | 2 | 4 | CC DChg | 11:26:00 | 94:31:13 | -0.11276 | 3.7694 | 1.28896 | 91.45 | 0 | 0 | 1.28896 | 91.45 | 0.00512223 | 363.43 | 0 | 0 | 0.00512223 | 363.43 | 2023-04-07 16:21:51 | -0.00042504 | -9.3956 | -666.6351 | 0 | Close
11353 | 2 | 4 | CC DChg | 11:26:30 | 94:31:43 | -0.11276 | 3.7692 | 1.2899 | 91.52 | 0 | 0 | 1.2899 | 91.52 | 0.00512577 | 363.68 | 0 | 0 | 0.00512577 | 363.68 | 2023-04-07 16:22:21 | -0.00042501 | -4.6987 | -333.3806 | 0 | Close
11354 | 2 | 4 | CC DChg | 11:27:00 | 94:32:13 | -0.11276 | 3.7691 | 1.29084 | 91.59 | 0 | 0 | 1.29084 | 91.59 | 0.00512931 | 363.94 | 0 | 0 | 0.00512931 | 363.94 | 2023-04-07 16:22:51 | -0.000425 | -9.3973 | -666.7613 | 0 | Close
11355 | 2 | 4 | CC DChg | 11:27:30 | 94:32:43 | -0.11277 | 3.7689 | 1.29178 | 91.65 | 0 | 0 | 1.29178 | 91.65 | 0.00513286 | 364.19 | 0 | 0 | 0.00513286 | 364.19 | 2023-04-07 16:23:21 | -0.00042502 | -4.6991 | -333.4122 | 0 | Close
11356 | 2 | 4 | CC DChg | 11:28:00 | 94:33:13 | -0.11276 | 3.7688 | 1.29272 | 91.72 | 0 | 0 | 1.29272 | 91.72 | 0.0051364 | 364.44 | 0 | 0 | 0.0051364 | 364.44 | 2023-04-07 16:23:51 | -0.00042497 | -9.3947 | -666.5721 | 0 | Close
11357 | 2 | 4 | CC DChg | 11:28:30 | 94:33:43 | -0.11276 | 3.7687 | 1.29366 | 91.79 | 0 | 0 | 1.29366 | 91.79 | 0.00513994 | 364.69 | 0 | 0 | 0.00513994 | 364.69 | 2023-04-07 16:24:21 | -0.00042496 | -9.3982 | -666.8243 | 0 | Close
11358 | 2 | 4 | CC DChg | 11:29:00 | 94:34:13 | -0.11277 | 3.7686 | 1.2946 | 91.85 | 0 | 0 | 1.2946 | 91.85 | 0.00514348 | 364.94 | 0 | 0 | 0.00514348 | 364.94 | 2023-04-07 16:24:51 | -0.00042499 | -9.3964 | -666.6982 | 0 | Close
11359 | 2 | 4 | CC DChg | 11:29:30 | 94:34:43 | -0.11278 | 3.7685 | 1.29554 | 91.92 | 0 | 0 | 1.29554 | 91.92 | 0.00514702 | 365.19 | 0 | 0 | 0.00514702 | 365.19 | 2023-04-07 16:25:21 | -0.00042501 | -9.4 | -666.9505 | 0 | Close
11360 | 2 | 4 | CC DChg | 11:30:00 | 94:35:13 | -0.11276 | 3.7683 | 1.29648 | 91.99 | 0 | 0 | 1.29648 | 91.99 | 0.00515056 | 365.44 | 0 | 0 | 0.00515056 | 365.44 | 2023-04-07 16:25:51 | -0.00042491 | -4.6978 | -333.3176 | 0 | Close
11361 | 2 | 4 | CC DChg | 11:30:30 | 94:35:43 | -0.11276 | 3.7682 | 1.29742 | 92.05 | 0 | 0 | 1.29742 | 92.05 | 0.0051541 | 365.69 | 0 | 0 | 0.0051541 | 365.69 | 2023-04-07 16:26:21 | -0.0004249 | -9.3973 | -666.7613 | 0 | Close
11362 | 2 | 4 | CC DChg | 11:31:00 | 94:36:13 | -0.11276 | 3.768 | 1.29836 | 92.12 | 0 | 0 | 1.29836 | 92.12 | 0.00515765 | 365.95 | 0 | 0 | 0.00515765 | 365.95 | 2023-04-07 16:26:51 | -0.00042488 | -4.6987 | -333.3806 | 0 | Close
11363 | 2 | 4 | CC DChg | 11:31:30 | 94:36:43 | -0.11277 | 3.7679 | 1.29929 | 92.19 | 0 | 0 | 1.29929 | 92.19 | 0.00516119 | 366.2 | 0 | 0 | 0.00516119 | 366.2 | 2023-04-07 16:27:21 | -0.00042491 | -9.3964 | -666.6982 | 0 | Close
11364 | 2 | 4 | CC DChg | 11:32:00 | 94:37:13 | -0.11276 | 3.7677 | 1.30023 | 92.25 | 0 | 0 | 1.30023 | 92.25 | 0.00516473 | 366.45 | 0 | 0 | 0.00516473 | 366.45 | 2023-04-07 16:27:51 | -0.00042485 | -4.6982 | -333.3491 | 0 | Close
11365 | 2 | 4 | CC DChg | 11:32:30 | 94:37:43 | -0.11276 | 3.7676 | 1.30117 | 92.32 | 0 | 0 | 1.30117 | 92.32 | 0.00516827 | 366.7 | 0 | 0 | 0.00516827 | 366.7 | 2023-04-07 16:28:21 | -0.00042483 | -9.3982 | -666.8243 | 0 | Close
11366 | 2 | 4 | CC DChg | 11:33:00 | 94:38:13 | -0.11276 | 3.7675 | 1.30211 | 92.39 | 0 | 0 | 1.30211 | 92.39 | 0.00517181 | 366.95 | 0 | 0 | 0.00517181 | 366.95 | 2023-04-07 16:28:51 | -0.00042482 | -9.3964 | -666.6982 | 0 | Close
11367 | 2 | 4 | CC DChg | 11:33:30 | 94:38:43 | -0.11277 | 3.7673 | 1.30305 | 92.45 | 0 | 0 | 1.30305 | 92.45 | 0.00517535 | 367.2 | 0 | 0 | 0.00517535 | 367.2 | 2023-04-07 16:29:21 | -0.00042484 | -4.6987 | -333.3806 | 0 | Close
11368 | 2 | 4 | CC DChg | 11:34:00 | 94:39:13 | -0.11277 | 3.7673 | 1.30399 | 92.52 | 0 | 0 | 1.30399 | 92.52 | 0.00517889 | 367.45 | 0 | 0 | 0.00517889 | 367.45 | 2023-04-07 16:29:51 | -0.00042484 | 0 | 0 | 0 | Close
11369 | 2 | 4 | CC DChg | 11:34:30 | 94:39:43 | -0.11276 | 3.7672 | 1.30493 | 92.59 | 0 | 0 | 1.30493 | 92.59 | 0.00518243 | 367.7 | 0 | 0 | 0.00518243 | 367.7 | 2023-04-07 16:30:21 | -0.00042479 | -9.3973 | -666.7613 | 0 | Close
11370 | 2 | 4 | CC DChg | 11:35:00 | 94:40:13 | -0.11276 | 3.7669 | 1.30587 | 92.65 | 0 | 0 | 1.30587 | 92.65 | 0.00518597 | 367.96 | 0 | 0 | 0.00518597 | 367.96 | 2023-04-07 16:30:51 | -0.00042476 | -3.1321 | -222.2327 | 0 | Close
11371 | 2 | 4 | CC DChg | 11:35:30 | 94:40:43 | -0.11276 | 3.7668 | 1.30681 | 92.72 | 0 | 0 | 1.30681 | 92.72 | 0.00518951 | 368.21 | 0 | 0 | 0.00518951 | 368.21 | 2023-04-07 16:31:21 | -0.00042474 | -9.3964 | -666.6982 | 0 | Close
11372 | 2 | 4 | CC DChg | 11:36:00 | 94:41:13 | -0.11278 | 3.7667 | 1.30775 | 92.79 | 0 | 0 | 1.30775 | 92.79 | 0.00519305 | 368.46 | 0 | 0 | 0.00519305 | 368.46 | 2023-04-07 16:31:51 | -0.00042481 | -9.3982 | -666.8243 | 0 | Close
11373 | 2 | 4 | CC DChg | 11:36:30 | 94:41:43 | -0.11277 | 3.7666 | 1.30869 | 92.85 | 0 | 0 | 1.30869 | 92.85 | 0.00519659 | 368.71 | 0 | 0 | 0.00519659 | 368.71 | 2023-04-07 16:32:21 | -0.00042476 | -9.3964 | -666.6982 | 0 | Close
11374 | 2 | 4 | CC DChg | 11:37:00 | 94:42:13 | -0.11276 | 3.7665 | 1.30963 | 92.92 | 0 | 0 | 1.30963 | 92.92 | 0.00520013 | 368.96 | 0 | 0 | 0.00520013 | 368.96 | 2023-04-07 16:32:51 | -0.00042471 | -9.3982 | -666.8243 | 0 | Close
11375 | 2 | 4 | CC DChg | 11:37:30 | 94:42:43 | -0.11277 | 3.7663 | 1.31057 | 92.99 | 0 | 0 | 1.31057 | 92.99 | 0.00520367 | 369.21 | 0 | 0 | 0.00520367 | 369.21 | 2023-04-07 16:33:21 | -0.00042473 | -4.6987 | -333.3806 | 0 | Close
11376 | 2 | 4 | CC DChg | 11:38:00 | 94:43:13 | -0.11276 | 3.7662 | 1.31151 | 93.05 | 0 | 0 | 1.31151 | 93.05 | 0.00520721 | 369.46 | 0 | 0 | 0.00520721 | 369.46 | 2023-04-07 16:33:51 | -0.00042468 | -9.3973 | -666.7613 | 0 | Close
11377 | 2 | 4 | CC DChg | 11:38:30 | 94:43:43 | -0.11277 | 3.766 | 1.31245 | 93.12 | 0 | 0 | 1.31245 | 93.12 | 0.00521074 | 369.71 | 0 | 0 | 0.00521074 | 369.71 | 2023-04-07 16:34:21 | -0.00042469 | -4.6987 | -333.3806 | 0 | Close
11378 | 2 | 4 | CC DChg | 11:39:00 | 94:44:13 | -0.11277 | 3.7659 | 1.31339 | 93.19 | 0 | 0 | 1.31339 | 93.19 | 0.00521428 | 369.96 | 0 | 0 | 0.00521428 | 369.96 | 2023-04-07 16:34:51 | -0.00042468 | -9.3964 | -666.6982 | 0 | Close
11379 | 2 | 4 | CC DChg | 11:39:30 | 94:44:43 | -0.11277 | 3.7658 | 1.31433 | 93.25 | 0 | 0 | 1.31433 | 93.25 | 0.00521782 | 370.22 | 0 | 0 | 0.00521782 | 370.22 | 2023-04-07 16:35:21 | -0.00042467 | -9.3964 | -666.6982 | 0 | Close
11380 | 2 | 4 | CC DChg | 11:40:00 | 94:45:13 | -0.11276 | 3.7656 | 1.31527 | 93.32 | 0 | 0 | 1.31527 | 93.32 | 0.00522136 | 370.47 | 0 | 0 | 0.00522136 | 370.47 | 2023-04-07 16:35:51 | -0.00042461 | -4.7 | -333.4752 | 0 | Close
11381 | 2 | 4 | CC DChg | 11:40:30 | 94:45:43 | -0.11276 | 3.7655 | 1.31621 | 93.39 | 0 | 0 | 1.31621 | 93.39 | 0.0052249 | 370.72 | 0 | 0 | 0.0052249 | 370.72 | 2023-04-07 16:36:21 | -0.0004246 | -9.3947 | -666.5721 | 0 | Close
11382 | 2 | 4 | CC DChg | 11:41:00 | 94:46:13 | -0.11277 | 3.7654 | 1.31715 | 93.45 | 0 | 0 | 1.31715 | 93.45 | 0.00522844 | 370.97 | 0 | 0 | 0.00522844 | 370.97 | 2023-04-07 16:36:51 | -0.00042462 | -9.3982 | -666.8243 | 0 | Close
11383 | 2 | 4 | CC DChg | 11:41:30 | 94:46:43 | -0.11278 | 3.7652 | 1.31809 | 93.52 | 0 | 0 | 1.31809 | 93.52 | 0.00523198 | 371.22 | 0 | 0 | 0.00523198 | 371.22 | 2023-04-07 16:37:21 | -0.00042464 | -4.6991 | -333.4122 | 0 | Close
11384 | 2 | 4 | CC DChg | 11:42:00 | 94:47:13 | -0.11278 | 3.7651 | 1.31903 | 93.59 | 0 | 0 | 1.31903 | 93.59 | 0.00523552 | 371.47 | 0 | 0 | 0.00523552 | 371.47 | 2023-04-07 16:37:51 | -0.00042463 | -9.3982 | -666.8243 | 0 | Close
11385 | 2 | 4 | CC DChg | 11:42:30 | 94:47:43 | -0.11277 | 3.765 | 1.31997 | 93.65 | 0 | 0 | 1.31997 | 93.65 | 0.00523905 | 371.72 | 0 | 0 | 0.00523905 | 371.72 | 2023-04-07 16:38:21 | -0.00042458 | -9.3956 | -666.6351 | 0 | Close
11386 | 2 | 4 | CC DChg | 11:43:00 | 94:48:13 | -0.11277 | 3.7648 | 1.32091 | 93.72 | 0 | 0 | 1.32091 | 93.72 | 0.00524259 | 371.97 | 0 | 0 | 0.00524259 | 371.97 | 2023-04-07 16:38:51 | -0.00042456 | -4.6996 | -333.4437 | 0 | Close
11387 | 2 | 4 | CC DChg | 11:43:30 | 94:48:43 | -0.11278 | 3.7647 | 1.32185 | 93.79 | 0 | 0 | 1.32185 | 93.79 | 0.00524613 | 372.22 | 0 | 0 | 0.00524613 | 372.22 | 2023-04-07 16:39:21 | -0.00042458 | -9.3964 | -666.6982 | 0 | Close
11388 | 2 | 4 | CC DChg | 11:44:00 | 94:49:13 | -0.11276 | 3.7646 | 1.32279 | 93.85 | 0 | 0 | 1.32279 | 93.85 | 0.00524967 | 372.48 | 0 | 0 | 0.00524967 | 372.48 | 2023-04-07 16:39:51 | -0.0004245 | -9.3982 | -666.8243 | 0 | Close
11389 | 2 | 4 | CC DChg | 11:44:30 | 94:49:43 | -0.11277 | 3.7644 | 1.32373 | 93.92 | 0 | 0 | 1.32373 | 93.92 | 0.0052532 | 372.73 | 0 | 0 | 0.0052532 | 372.73 | 2023-04-07 16:40:21 | -0.00042451 | -4.6982 | -333.3491 | 0 | Close
11390 | 2 | 4 | CC DChg | 11:45:00 | 94:50:13 | -0.11276 | 3.7642 | 1.32467 | 93.99 | 0 | 0 | 1.32467 | 93.99 | 0.00525674 | 372.98 | 0 | 0 | 0.00525674 | 372.98 | 2023-04-07 16:40:51 | -0.00042445 | -4.6991 | -333.4122 | 0 | Close
11391 | 2 | 4 | CC DChg | 11:45:30 | 94:50:43 | -0.11277 | 3.7642 | 1.32561 | 94.05 | 0 | 0 | 1.32561 | 94.05 | 0.00526028 | 373.23 | 0 | 0 | 0.00526028 | 373.23 | 2023-04-07 16:41:21 | -0.00042449 | 0 | 0 | 0 | Close
11392 | 2 | 4 | CC DChg | 11:46:00 | 94:51:13 | -0.11278 | 3.7641 | 1.32655 | 94.12 | 0 | 0 | 1.32655 | 94.12 | 0.00526382 | 373.48 | 0 | 0 | 0.00526382 | 373.48 | 2023-04-07 16:41:51 | -0.00042452 | -9.3973 | -666.7613 | 0 | Close
11393 | 2 | 4 | CC DChg | 11:46:30 | 94:51:43 | -0.11277 | 3.764 | 1.32749 | 94.19 | 0 | 0 | 1.32749 | 94.19 | 0.00526735 | 373.73 | 0 | 0 | 0.00526735 | 373.73 | 2023-04-07 16:42:21 | -0.00042447 | -9.3973 | -666.7613 | 0 | Close
11394 | 2 | 4 | CC DChg | 11:47:00 | 94:52:13 | -0.11278 | 3.7638 | 1.32843 | 94.25 | 0 | 0 | 1.32843 | 94.25 | 0.00527089 | 373.98 | 0 | 0 | 0.00527089 | 373.98 | 2023-04-07 16:42:51 | -0.00042448 | -4.6991 | -333.4122 | 0 | Close
11395 | 2 | 4 | CC DChg | 11:47:30 | 94:52:43 | -0.11278 | 3.7637 | 1.32937 | 94.32 | 0 | 0 | 1.32937 | 94.32 | 0.00527443 | 374.23 | 0 | 0 | 0.00527443 | 374.23 | 2023-04-07 16:43:21 | -0.00042447 | -9.3956 | -666.6351 | 0 | Close
11396 | 2 | 4 | CC DChg | 11:48:00 | 94:53:13 | -0.11277 | 3.7636 | 1.33031 | 94.39 | 0 | 0 | 1.33031 | 94.39 | 0.00527796 | 374.48 | 0 | 0 | 0.00527796 | 374.48 | 2023-04-07 16:43:51 | -0.00042442 | -9.3991 | -666.8874 | 0 | Close
11397 | 2 | 4 | CC DChg | 11:48:30 | 94:53:43 | -0.11277 | 3.7634 | 1.33125 | 94.45 | 0 | 0 | 1.33125 | 94.45 | 0.0052815 | 374.73 | 0 | 0 | 0.0052815 | 374.73 | 2023-04-07 16:44:21 | -0.0004244 | -4.6987 | -333.3806 | 0 | Close
11398 | 2 | 4 | CC DChg | 11:49:00 | 94:54:13 | -0.11278 | 3.7633 | 1.33219 | 94.52 | 0 | 0 | 1.33219 | 94.52 | 0.00528504 | 374.98 | 0 | 0 | 0.00528504 | 374.98 | 2023-04-07 16:44:51 | -0.00042442 | -9.3973 | -666.7613 | 0 | Close
11399 | 2 | 4 | CC DChg | 11:49:30 | 94:54:43 | -0.11276 | 3.7632 | 1.33312 | 94.59 | 0 | 0 | 1.33312 | 94.59 | 0.00528857 | 375.24 | 0 | 0 | 0.00528857 | 375.24 | 2023-04-07 16:45:21 | -0.00042434 | -9.3956 | -666.6351 | 0 | Close
11400 | 2 | 4 | CC DChg | 11:50:00 | 94:55:13 | -0.11276 | 3.763 | 1.33406 | 94.65 | 0 | 0 | 1.33406 | 94.65 | 0.00529211 | 375.49 | 0 | 0 | 0.00529211 | 375.49 | 2023-04-07 16:45:51 | -0.00042432 | -4.6991 | -333.4122 | 0 | Close
11401 | 2 | 4 | CC DChg | 11:50:30 | 94:55:43 | -0.11277 | 3.7629 | 1.335 | 94.72 | 0 | 0 | 1.335 | 94.72 | 0.00529565 | 375.74 | 0 | 0 | 0.00529565 | 375.74 | 2023-04-07 16:46:21 | -0.00042434 | -9.3964 | -666.6982 | 0 | Close
11402 | 2 | 4 | CC DChg | 11:51:00 | 94:56:13 | -0.11276 | 3.7627 | 1.33594 | 94.79 | 0 | 0 | 1.33594 | 94.79 | 0.00529918 | 375.99 | 0 | 0 | 0.00529918 | 375.99 | 2023-04-07 16:46:51 | -0.00042428 | -4.6987 | -333.3806 | 0 | Close
11403 | 2 | 4 | CC DChg | 11:51:30 | 94:56:43 | -0.11277 | 3.7626 | 1.33688 | 94.85 | 0 | 0 | 1.33688 | 94.85 | 0.00530272 | 376.24 | 0 | 0 | 0.00530272 | 376.24 | 2023-04-07 16:47:21 | -0.00042431 | -9.3964 | -666.6982 | 0 | Close
11404 | 2 | 4 | CC DChg | 11:52:00 | 94:57:13 | -0.11278 | 3.7624 | 1.33782 | 94.92 | 0 | 0 | 1.33782 | 94.92 | 0.00530625 | 376.49 | 0 | 0 | 0.00530625 | 376.49 | 2023-04-07 16:47:51 | -0.00042432 | -4.6991 | -333.4122 | 0 | Close
11405 | 2 | 4 | CC DChg | 11:52:30 | 94:57:43 | -0.11277 | 3.7623 | 1.33876 | 94.99 | 0 | 0 | 1.33876 | 94.99 | 0.00530979 | 376.74 | 0 | 0 | 0.00530979 | 376.74 | 2023-04-07 16:48:21 | -0.00042427 | -9.3982 | -666.8243 | 0 | Close
11406 | 2 | 4 | CC DChg | 11:53:00 | 94:58:13 | -0.11277 | 3.7622 | 1.3397 | 95.05 | 0 | 0 | 1.3397 | 95.05 | 0.00531333 | 376.99 | 0 | 0 | 0.00531333 | 376.99 | 2023-04-07 16:48:51 | -0.00042426 | -9.3964 | -666.6982 | 0 | Close
11407 | 2 | 4 | CC DChg | 11:53:30 | 94:58:43 | -0.11276 | 3.7621 | 1.34064 | 95.12 | 0 | 0 | 1.34064 | 95.12 | 0.00531686 | 377.24 | 0 | 0 | 0.00531686 | 377.24 | 2023-04-07 16:49:21 | -0.00042421 | -9.3964 | -666.6982 | 0 | Close
11408 | 2 | 4 | CC DChg | 11:54:00 | 94:59:13 | -0.11277 | 3.7619 | 1.34158 | 95.19 | 0 | 0 | 1.34158 | 95.19 | 0.0053204 | 377.49 | 0 | 0 | 0.0053204 | 377.49 | 2023-04-07 16:49:51 | -0.00042423 | -4.6991 | -333.4122 | 0 | Close
11409 | 2 | 4 | CC DChg | 11:54:30 | 94:59:43 | -0.11277 | 3.7618 | 1.34252 | 95.25 | 0 | 0 | 1.34252 | 95.25 | 0.00532393 | 377.74 | 0 | 0 | 0.00532393 | 377.74 | 2023-04-07 16:50:21 | -0.00042422 | -9.3956 | -666.6351 | 0 | Close
11410 | 2 | 4 | CC DChg | 11:55:00 | 95:00:13 | -0.11276 | 3.7618 | 1.34346 | 95.32 | 0 | 0 | 1.34346 | 95.32 | 0.00532747 | 378 | 0 | 0 | 0.00532747 | 378 | 2023-04-07 16:50:51 | -0.00042418 | 0 | 0 | 0 | Close
11411 | 2 | 4 | CC DChg | 11:55:30 | 95:00:43 | -0.11277 | 3.7616 | 1.3444 | 95.39 | 0 | 0 | 1.3444 | 95.39 | 0.005331 | 378.25 | 0 | 0 | 0.005331 | 378.25 | 2023-04-07 16:51:21 | -0.0004242 | -4.6982 | -333.3491 | 0 | Close
11412 | 2 | 4 | CC DChg | 11:56:00 | 95:01:13 | -0.11277 | 3.7615 | 1.34534 | 95.45 | 0 | 0 | 1.34534 | 95.45 | 0.00533454 | 378.5 | 0 | 0 | 0.00533454 | 378.5 | 2023-04-07 16:51:51 | -0.00042418 | -9.3982 | -666.8243 | 0 | Close
11413 | 2 | 4 | CC DChg | 11:56:30 | 95:01:43 | -0.11277 | 3.7613 | 1.34628 | 95.52 | 0 | 0 | 1.34628 | 95.52 | 0.00533807 | 378.75 | 0 | 0 | 0.00533807 | 378.75 | 2023-04-07 16:52:21 | -0.00042416 | -4.6982 | -333.3491 | 0 | Close
11414 | 2 | 4 | CC DChg | 11:57:00 | 95:02:13 | -0.11276 | 3.7612 | 1.34722 | 95.59 | 0 | 0 | 1.34722 | 95.59 | 0.0053416 | 379 | 0 | 0 | 0.0053416 | 379 | 2023-04-07 16:52:51 | -0.00042411 | -9.3982 | -666.8243 | 0 | Close
11415 | 2 | 4 | CC DChg | 11:57:30 | 95:02:43 | -0.11276 | 3.7611 | 1.34816 | 95.65 | 0 | 0 | 1.34816 | 95.65 | 0.00534514 | 379.25 | 0 | 0 | 0.00534514 | 379.25 | 2023-04-07 16:53:21 | -0.0004241 | -9.3964 | -666.6982 | 0 | Close
11416 | 2 | 4 | CC DChg | 11:58:00 | 95:03:13 | -0.11276 | 3.7609 | 1.3491 | 95.72 | 0 | 0 | 1.3491 | 95.72 | 0.00534867 | 379.5 | 0 | 0 | 0.00534867 | 379.5 | 2023-04-07 16:53:51 | -0.00042408 | -4.6982 | -333.3491 | 0 | Close
11417 | 2 | 4 | CC DChg | 11:58:30 | 95:03:43 | -0.11277 | 3.7609 | 1.35004 | 95.79 | 0 | 0 | 1.35004 | 95.79 | 0.00535221 | 379.75 | 0 | 0 | 0.00535221 | 379.75 | 2023-04-07 16:54:21 | -0.00042412 | 0 | 0 | 0 | Close
11418 | 2 | 4 | CC DChg | 11:59:00 | 95:04:13 | -0.11276 | 3.7607 | 1.35098 | 95.85 | 0 | 0 | 1.35098 | 95.85 | 0.00535574 | 380 | 0 | 0 | 0.00535574 | 380 | 2023-04-07 16:54:51 | -0.00042406 | -4.6987 | -333.3806 | 0 | Close
11419 | 2 | 4 | CC DChg | 11:59:30 | 95:04:43 | -0.11276 | 3.7606 | 1.35192 | 95.92 | 0 | 0 | 1.35192 | 95.92 | 0.00535928 | 380.25 | 0 | 0 | 0.00535928 | 380.25 | 2023-04-07 16:55:21 | -0.00042405 | -9.3982 | -666.8243 | 0 | Close
11420 | 2 | 4 | CC DChg | 12:00:00 | 95:05:13 | -0.11277 | 3.7604 | 1.35286 | 95.99 | 0 | 0 | 1.35286 | 95.99 | 0.00536281 | 380.5 | 0 | 0 | 0.00536281 | 380.5 | 2023-04-07 16:55:51 | -0.00042406 | -4.6987 | -333.3806 | 0 | Close
11421 | 2 | 4 | CC DChg | 12:00:30 | 95:05:43 | -0.11276 | 3.7604 | 1.3538 | 96.05 | 0 | 0 | 1.3538 | 96.05 | 0.00536634 | 380.75 | 0 | 0 | 0.00536634 | 380.75 | 2023-04-07 16:56:21 | -0.00042402 | 0 | 0 | 0 | Close
11422 | 2 | 4 | CC DChg | 12:01:00 | 95:06:13 | -0.11276 | 3.7602 | 1.35474 | 96.12 | 0 | 0 | 1.35474 | 96.12 | 0.00536988 | 381 | 0 | 0 | 0.00536988 | 381 | 2023-04-07 16:56:51 | -0.000424 | -4.6991 | -333.4122 | 0 | Close
11423 | 2 | 4 | CC DChg | 12:01:30 | 95:06:43 | -0.11276 | 3.7601 | 1.35568 | 96.19 | 0 | 0 | 1.35568 | 96.19 | 0.00537341 | 381.26 | 0 | 0 | 0.00537341 | 381.26 | 2023-04-07 16:57:21 | -0.00042399 | -9.3973 | -666.7613 | 0 | Close
11424 | 2 | 4 | CC DChg | 12:02:00 | 95:07:13 | -0.11276 | 3.76 | 1.35662 | 96.25 | 0 | 0 | 1.35662 | 96.25 | 0.00537694 | 381.51 | 0 | 0 | 0.00537694 | 381.51 | 2023-04-07 16:57:51 | -0.00042398 | -9.3956 | -666.6351 | 0 | Close
11425 | 2 | 4 | CC DChg | 12:02:30 | 95:07:43 | -0.11276 | 3.7599 | 1.35756 | 96.32 | 0 | 0 | 1.35756 | 96.32 | 0.00538048 | 381.76 | 0 | 0 | 0.00538048 | 381.76 | 2023-04-07 16:58:21 | -0.00042397 | -9.3982 | -666.8243 | 0 | Close
11426 | 2 | 4 | CC DChg | 12:03:00 | 95:08:13 | -0.11276 | 3.7597 | 1.3585 | 96.39 | 0 | 0 | 1.3585 | 96.39 | 0.00538401 | 382.01 | 0 | 0 | 0.00538401 | 382.01 | 2023-04-07 16:58:51 | -0.00042394 | -4.6982 | -333.3491 | 0 | Close
11427 | 2 | 4 | CC DChg | 12:03:30 | 95:08:43 | -0.11277 | 3.7596 | 1.35944 | 96.46 | 0 | 0 | 1.35944 | 96.46 | 0.00538754 | 382.26 | 0 | 0 | 0.00538754 | 382.26 | 2023-04-07 16:59:21 | -0.00042397 | -9.3973 | -666.7613 | 0 | Close
11428 | 2 | 4 | CC DChg | 12:04:00 | 95:09:13 | -0.11277 | 3.7595 | 1.36038 | 96.52 | 0 | 0 | 1.36038 | 96.52 | 0.00539108 | 382.51 | 0 | 0 | 0.00539108 | 382.51 | 2023-04-07 16:59:51 | -0.00042396 | -9.3973 | -666.7613 | 0 | Close
11429 | 2 | 4 | CC DChg | 12:04:30 | 95:09:43 | -0.11277 | 3.7593 | 1.36132 | 96.59 | 0 | 0 | 1.36132 | 96.59 | 0.00539461 | 382.76 | 0 | 0 | 0.00539461 | 382.76 | 2023-04-07 17:00:21 | -0.00042394 | -4.6991 | -333.4122 | 0 | Close
11430 | 2 | 4 | CC DChg | 12:05:00 | 95:10:13 | -0.11276 | 3.7591 | 1.36226 | 96.66 | 0 | 0 | 1.36226 | 96.66 | 0.00539814 | 383.01 | 0 | 0 | 0.00539814 | 383.01 | 2023-04-07 17:00:51 | -0.00042388 | -4.6987 | -333.3806 | 0 | Close
11431 | 2 | 4 | CC DChg | 12:05:30 | 95:10:43 | -0.11278 | 3.7591 | 1.3632 | 96.72 | 0 | 0 | 1.3632 | 96.72 | 0.00540167 | 383.26 | 0 | 0 | 0.00540167 | 383.26 | 2023-04-07 17:01:21 | -0.00042395 | 0 | 0 | 0 | Close
11432 | 2 | 4 | CC DChg | 12:06:00 | 95:11:13 | -0.11276 | 3.759 | 1.36414 | 96.79 | 0 | 0 | 1.36414 | 96.79 | 0.00540521 | 383.51 | 0 | 0 | 0.00540521 | 383.51 | 2023-04-07 17:01:51 | -0.00042386 | -9.3973 | -666.7613 | 0 | Close
11433 | 2 | 4 | CC DChg | 12:06:30 | 95:11:43 | -0.11277 | 3.7588 | 1.36508 | 96.86 | 0 | 0 | 1.36508 | 96.86 | 0.00540874 | 383.76 | 0 | 0 | 0.00540874 | 383.76 | 2023-04-07 17:02:21 | -0.00042388 | -4.6987 | -333.3806 | 0 | Close
11434 | 2 | 4 | CC DChg | 12:07:00 | 95:12:13 | -0.11276 | 3.7588 | 1.36602 | 96.92 | 0 | 0 | 1.36602 | 96.92 | 0.00541227 | 384.01 | 0 | 0 | 0.00541227 | 384.01 | 2023-04-07 17:02:51 | -0.00042384 | 0 | 0 | 0 | Close
11435 | 2 | 4 | CC DChg | 12:07:30 | 95:12:43 | -0.11278 | 3.7586 | 1.36696 | 96.99 | 0 | 0 | 1.36696 | 96.99 | 0.0054158 | 384.26 | 0 | 0 | 0.0054158 | 384.26 | 2023-04-07 17:03:21 | -0.00042389 | -4.6991 | -333.4122 | 0 | Close
11436 | 2 | 4 | CC DChg | 12:08:00 | 95:13:13 | -0.11278 | 3.7585 | 1.36789 | 97.06 | 0 | 0 | 1.36789 | 97.06 | 0.00541933 | 384.51 | 0 | 0 | 0.00541933 | 384.51 | 2023-04-07 17:03:51 | -0.00042388 | -9.3982 | -666.8243 | 0 | Close
11437 | 2 | 4 | CC DChg | 12:08:30 | 95:13:43 | -0.11279 | 3.7583 | 1.36883 | 97.12 | 0 | 0 | 1.36883 | 97.12 | 0.00542287 | 384.76 | 0 | 0 | 0.00542287 | 384.76 | 2023-04-07 17:04:21 | -0.0004239 | -4.6991 | -333.4122 | 0 | Close
11438 | 2 | 4 | CC DChg | 12:09:00 | 95:14:13 | -0.11277 | 3.7582 | 1.36977 | 97.19 | 0 | 0 | 1.36977 | 97.19 | 0.0054264 | 385.01 | 0 | 0 | 0.0054264 | 385.01 | 2023-04-07 17:04:51 | -0.00042381 | -9.3964 | -666.6982 | 0 | Close
11439 | 2 | 4 | CC DChg | 12:09:30 | 95:14:43 | -0.11277 | 3.7581 | 1.37071 | 97.26 | 0 | 0 | 1.37071 | 97.26 | 0.00542993 | 385.27 | 0 | 0 | 0.00542993 | 385.27 | 2023-04-07 17:05:21 | -0.0004238 | -9.3982 | -666.8243 | 0 | Close
11440 | 2 | 4 | CC DChg | 12:10:00 | 95:15:13 | -0.11277 | 3.758 | 1.37165 | 97.32 | 0 | 0 | 1.37165 | 97.32 | 0.00543346 | 385.52 | 0 | 0 | 0.00543346 | 385.52 | 2023-04-07 17:05:51 | -0.00042379 | -9.3964 | -666.6982 | 0 | Close
11441 | 2 | 4 | CC DChg | 12:10:30 | 95:15:43 | -0.11278 | 3.7578 | 1.37259 | 97.39 | 0 | 0 | 1.37259 | 97.39 | 0.00543699 | 385.77 | 0 | 0 | 0.00543699 | 385.77 | 2023-04-07 17:06:21 | -0.0004238 | -4.6982 | -333.3491 | 0 | Close
11442 | 2 | 4 | CC DChg | 12:11:00 | 95:16:13 | -0.11278 | 3.7578 | 1.37353 | 97.46 | 0 | 0 | 1.37353 | 97.46 | 0.00544053 | 386.02 | 0 | 0 | 0.00544053 | 386.02 | 2023-04-07 17:06:51 | -0.0004238 | 0 | 0 | 0 | Close
11443 | 2 | 4 | CC DChg | 12:11:30 | 95:16:43 | -0.11277 | 3.7576 | 1.37447 | 97.52 | 0 | 0 | 1.37447 | 97.52 | 0.00544406 | 386.27 | 0 | 0 | 0.00544406 | 386.27 | 2023-04-07 17:07:21 | -0.00042374 | -4.6991 | -333.4122 | 0 | Close
11444 | 2 | 4 | CC DChg | 12:12:00 | 95:17:13 | -0.11278 | 3.7575 | 1.37541 | 97.59 | 0 | 0 | 1.37541 | 97.59 | 0.00544759 | 386.52 | 0 | 0 | 0.00544759 | 386.52 | 2023-04-07 17:07:51 | -0.00042377 | -9.3982 | -666.8243 | 0 | Close
11445 | 2 | 4 | CC DChg | 12:12:30 | 95:17:43 | -0.11278 | 3.7573 | 1.37635 | 97.66 | 0 | 0 | 1.37635 | 97.66 | 0.00545112 | 386.77 | 0 | 0 | 0.00545112 | 386.77 | 2023-04-07 17:08:21 | -0.00042375 | -4.6982 | -333.3491 | 0 | Close
11446 | 2 | 4 | CC DChg | 12:13:00 | 95:18:13 | -0.11276 | 3.7573 | 1.37729 | 97.72 | 0 | 0 | 1.37729 | 97.72 | 0.00545465 | 387.02 | 0 | 0 | 0.00545465 | 387.02 | 2023-04-07 17:08:51 | -0.00042367 | 0 | 0 | 0 | Close
11447 | 2 | 4 | CC DChg | 12:13:30 | 95:18:43 | -0.11277 | 3.7571 | 1.37823 | 97.79 | 0 | 0 | 1.37823 | 97.79 | 0.00545818 | 387.27 | 0 | 0 | 0.00545818 | 387.27 | 2023-04-07 17:09:21 | -0.00042369 | -4.6982 | -333.3491 | 0 | Close
11448 | 2 | 4 | CC DChg | 12:14:00 | 95:19:13 | -0.11276 | 3.757 | 1.37917 | 97.86 | 0 | 0 | 1.37917 | 97.86 | 0.00546171 | 387.52 | 0 | 0 | 0.00546171 | 387.52 | 2023-04-07 17:09:51 | -0.00042364 | -9.3964 | -666.6982 | 0 | Close
11449 | 2 | 4 | CC DChg | 12:14:30 | 95:19:43 | -0.11278 | 3.7569 | 1.38011 | 97.92 | 0 | 0 | 1.38011 | 97.92 | 0.00546524 | 387.77 | 0 | 0 | 0.00546524 | 387.77 | 2023-04-07 17:10:21 | -0.0004237 | -9.3973 | -666.7613 | 0 | Close
11450 | 2 | 4 | CC DChg | 12:15:00 | 95:20:13 | -0.11276 | 3.7568 | 1.38105 | 97.99 | 0 | 0 | 1.38105 | 97.99 | 0.00546877 | 388.02 | 0 | 0 | 0.00546877 | 388.02 | 2023-04-07 17:10:51 | -0.00042362 | -9.3991 | -666.8874 | 0 | Close
11451 | 2 | 4 | CC DChg | 12:15:30 | 95:20:43 | -0.11276 | 3.7566 | 1.38199 | 98.06 | 0 | 0 | 1.38199 | 98.06 | 0.0054723 | 388.27 | 0 | 0 | 0.0054723 | 388.27 | 2023-04-07 17:11:21 | -0.00042359 | -4.6982 | -333.3491 | 0 | Close
11452 | 2 | 4 | CC DChg | 12:16:00 | 95:21:13 | -0.11278 | 3.7565 | 1.38293 | 98.12 | 0 | 0 | 1.38293 | 98.12 | 0.00547583 | 388.52 | 0 | 0 | 0.00547583 | 388.52 | 2023-04-07 17:11:51 | -0.00042366 | -9.3973 | -666.7613 | 0 | Close
11453 | 2 | 4 | CC DChg | 12:16:30 | 95:21:43 | -0.11278 | 3.7564 | 1.38387 | 98.19 | 0 | 0 | 1.38387 | 98.19 | 0.00547936 | 388.77 | 0 | 0 | 0.00547936 | 388.77 | 2023-04-07 17:12:21 | -0.00042365 | -9.3964 | -666.6982 | 0 | Close
11454 | 2 | 4 | CC DChg | 12:17:00 | 95:22:13 | -0.11277 | 3.7563 | 1.38481 | 98.26 | 0 | 0 | 1.38481 | 98.26 | 0.00548289 | 389.02 | 0 | 0 | 0.00548289 | 389.02 | 2023-04-07 17:12:51 | -0.0004236 | -9.3991 | -666.8874 | 0 | Close
11455 | 2 | 4 | CC DChg | 12:17:30 | 95:22:43 | -0.11276 | 3.7562 | 1.38575 | 98.32 | 0 | 0 | 1.38575 | 98.32 | 0.00548642 | 389.27 | 0 | 0 | 0.00548642 | 389.27 | 2023-04-07 17:13:21 | -0.00042355 | -9.3956 | -666.6351 | 0 | Close
11456 | 2 | 4 | CC DChg | 12:18:00 | 95:23:13 | -0.11276 | 3.756 | 1.38669 | 98.39 | 0 | 0 | 1.38669 | 98.39 | 0.00548995 | 389.52 | 0 | 0 | 0.00548995 | 389.52 | 2023-04-07 17:13:51 | -0.00042353 | -4.6991 | -333.4122 | 0 | Close
11457 | 2 | 4 | CC DChg | 12:18:30 | 95:23:43 | -0.11278 | 3.7559 | 1.38763 | 98.46 | 0 | 0 | 1.38763 | 98.46 | 0.00549348 | 389.77 | 0 | 0 | 0.00549348 | 389.77 | 2023-04-07 17:14:21 | -0.00042359 | -9.3964 | -666.6982 | 0 | Close
11458 | 2 | 4 | CC DChg | 12:19:00 | 95:24:13 | -0.11277 | 3.7558 | 1.38857 | 98.52 | 0 | 0 | 1.38857 | 98.52 | 0.00549701 | 390.02 | 0 | 0 | 0.00549701 | 390.02 | 2023-04-07 17:14:51 | -0.00042354 | -9.3982 | -666.8243 | 0 | Close
11459 | 2 | 4 | CC DChg | 12:19:30 | 95:24:43 | -0.11276 | 3.7556 | 1.38951 | 98.59 | 0 | 0 | 1.38951 | 98.59 | 0.00550054 | 390.28 | 0 | 0 | 0.00550054 | 390.28 | 2023-04-07 17:15:21 | -0.00042348 | -4.6982 | -333.3491 | 0 | Close
11460 | 2 | 4 | CC DChg | 12:20:00 | 95:25:13 | -0.11276 | 3.7555 | 1.39045 | 98.66 | 0 | 0 | 1.39045 | 98.66 | 0.00550407 | 390.53 | 0 | 0 | 0.00550407 | 390.53 | 2023-04-07 17:15:51 | -0.00042347 | -9.3973 | -666.7613 | 0 | Close
11461 | 2 | 4 | CC DChg | 12:20:30 | 95:25:43 | -0.11277 | 3.7554 | 1.39139 | 98.72 | 0 | 0 | 1.39139 | 98.72 | 0.0055076 | 390.78 | 0 | 0 | 0.0055076 | 390.78 | 2023-04-07 17:16:21 | -0.0004235 | -9.3973 | -666.7613 | 0 | Close
11462 | 2 | 4 | CC DChg | 12:21:00 | 95:26:13 | -0.11277 | 3.7553 | 1.39233 | 98.79 | 0 | 0 | 1.39233 | 98.79 | 0.00551113 | 391.03 | 0 | 0 | 0.00551113 | 391.03 | 2023-04-07 17:16:51 | -0.00042349 | -9.3956 | -666.6351 | 0 | Close
11463 | 2 | 4 | CC DChg | 12:21:30 | 95:26:43 | -0.11278 | 3.7552 | 1.39327 | 98.86 | 0 | 0 | 1.39327 | 98.86 | 0.00551466 | 391.28 | 0 | 0 | 0.00551466 | 391.28 | 2023-04-07 17:17:21 | -0.00042351 | -9.3982 | -666.8243 | 0 | Close
11464 | 2 | 4 | CC DChg | 12:22:00 | 95:27:13 | -0.11278 | 3.7551 | 1.39421 | 98.92 | 0 | 0 | 1.39421 | 98.92 | 0.00551818 | 391.53 | 0 | 0 | 0.00551818 | 391.53 | 2023-04-07 17:17:51 | -0.0004235 | -9.3982 | -666.8243 | 0 | Close
11465 | 2 | 4 | CC DChg | 12:22:30 | 95:27:43 | -0.11277 | 3.7549 | 1.39515 | 98.99 | 0 | 0 | 1.39515 | 98.99 | 0.00552171 | 391.78 | 0 | 0 | 0.00552171 | 391.78 | 2023-04-07 17:18:21 | -0.00042344 | -4.6991 | -333.4122 | 0 | Close
11466 | 2 | 4 | CC DChg | 12:23:00 | 95:28:13 | -0.11277 | 3.7548 | 1.39609 | 99.06 | 0 | 0 | 1.39609 | 99.06 | 0.00552524 | 392.03 | 0 | 0 | 0.00552524 | 392.03 | 2023-04-07 17:18:51 | -0.00042343 | -9.3947 | -666.5721 | 0 | Close
11467 | 2 | 4 | CC DChg | 12:23:30 | 95:28:43 | -0.11277 | 3.7547 | 1.39703 | 99.12 | 0 | 0 | 1.39703 | 99.12 | 0.00552877 | 392.28 | 0 | 0 | 0.00552877 | 392.28 | 2023-04-07 17:19:21 | -0.00042342 | -9.3982 | -666.8243 | 0 | Close
11468 | 2 | 4 | CC DChg | 12:24:00 | 95:29:13 | -0.11277 | 3.7546 | 1.39797 | 99.19 | 0 | 0 | 1.39797 | 99.19 | 0.0055323 | 392.53 | 0 | 0 | 0.0055323 | 392.53 | 2023-04-07 17:19:51 | -0.00042341 | -9.3964 | -666.6982 | 0 | Close
11469 | 2 | 4 | CC DChg | 12:24:30 | 95:29:43 | -0.11277 | 3.7545 | 1.39891 | 99.26 | 0 | 0 | 1.39891 | 99.26 | 0.00553583 | 392.78 | 0 | 0 | 0.00553583 | 392.78 | 2023-04-07 17:20:21 | -0.00042339 | -9.3982 | -666.8243 | 0 | Close
11470 | 2 | 4 | CC DChg | 12:25:00 | 95:30:13 | -0.11277 | 3.7543 | 1.39985 | 99.32 | 0 | 0 | 1.39985 | 99.32 | 0.00553935 | 393.03 | 0 | 0 | 0.00553935 | 393.03 | 2023-04-07 17:20:51 | -0.00042337 | -4.6978 | -333.3176 | 0 | Close
11471 | 2 | 4 | CC DChg | 12:25:30 | 95:30:43 | -0.11277 | 3.7542 | 1.40079 | 99.39 | 0 | 0 | 1.40079 | 99.39 | 0.00554288 | 393.28 | 0 | 0 | 0.00554288 | 393.28 | 2023-04-07 17:21:21 | -0.00042336 | -9.3991 | -666.8874 | 0 | Close
11472 | 2 | 4 | CC DChg | 12:26:00 | 95:31:13 | -0.11276 | 3.754 | 1.40173 | 99.46 | 0 | 0 | 1.40173 | 99.46 | 0.00554641 | 393.53 | 0 | 0 | 0.00554641 | 393.53 | 2023-04-07 17:21:51 | -0.0004233 | -4.6987 | -333.3806 | 0 | Close
11473 | 2 | 4 | CC DChg | 12:26:30 | 95:31:43 | -0.11276 | 3.754 | 1.40266 | 99.52 | 0 | 0 | 1.40266 | 99.52 | 0.00554994 | 393.78 | 0 | 0 | 0.00554994 | 393.78 | 2023-04-07 17:22:21 | -0.0004233 | 0 | 0 | 0 | Close
11474 | 2 | 4 | CC DChg | 12:27:00 | 95:32:13 | -0.11276 | 3.7538 | 1.4036 | 99.59 | 0 | 0 | 1.4036 | 99.59 | 0.00555347 | 394.03 | 0 | 0 | 0.00555347 | 394.03 | 2023-04-07 17:22:51 | -0.00042328 | -4.6982 | -333.3491 | 0 | Close
11475 | 2 | 4 | CC DChg | 12:27:30 | 95:32:43 | -0.11277 | 3.7537 | 1.40454 | 99.66 | 0 | 0 | 1.40454 | 99.66 | 0.00555699 | 394.28 | 0 | 0 | 0.00555699 | 394.28 | 2023-04-07 17:23:21 | -0.0004233 | -9.3982 | -666.8243 | 0 | Close
11476 | 2 | 4 | CC DChg | 12:28:00 | 95:33:13 | -0.11276 | 3.7536 | 1.40548 | 99.72 | 0 | 0 | 1.40548 | 99.72 | 0.00556052 | 394.53 | 0 | 0 | 0.00556052 | 394.53 | 2023-04-07 17:23:51 | -0.00042326 | -9.3964 | -666.6982 | 0 | Close
11477 | 2 | 4 | CC DChg | 12:28:30 | 95:33:43 | -0.11277 | 3.7535 | 1.40642 | 99.79 | 0 | 0 | 1.40642 | 99.79 | 0.00556405 | 394.78 | 0 | 0 | 0.00556405 | 394.78 | 2023-04-07 17:24:21 | -0.00042328 | -9.3982 | -666.8243 | 0 | Close
11478 | 2 | 4 | CC DChg | 12:29:00 | 95:34:13 | -0.11277 | 3.7534 | 1.40736 | 99.86 | 0 | 0 | 1.40736 | 99.86 | 0.00556758 | 395.03 | 0 | 0 | 0.00556758 | 395.03 | 2023-04-07 17:24:51 | -0.00042327 | -9.3964 | -666.6982 | 0 | Close
11479 | 2 | 4 | CC DChg | 12:29:30 | 95:34:43 | -0.11278 | 3.7533 | 1.4083 | 99.92 | 0 | 0 | 1.4083 | 99.92 | 0.0055711 | 395.28 | 0 | 0 | 0.0055711 | 395.28 | 2023-04-07 17:25:21 | -0.0004233 | -9.3982 | -666.8243 | 0 | Close
11480 | 2 | 4 | CC DChg | 12:30:00 | 95:35:13 | -0.11277 | 3.7532 | 1.40924 | 99.99 | 0 | 0 | 1.40924 | 99.99 | 0.00557463 | 395.53 | 0 | 0 | 0.00557463 | 395.53 | 2023-04-07 17:25:51 | -0.00042325 | -9.3956 | -666.6351 | 0 | Close
11481 | 2 | 4 | CC DChg | 12:30:30 | 95:35:43 | -0.11276 | 3.753 | 1.41018 | 100.06 | 0 | 0 | 1.41018 | 100.06 | 0.00557816 | 395.78 | 0 | 0 | 0.00557816 | 395.78 | 2023-04-07 17:26:21 | -0.00042319 | -4.6991 | -333.4122 | 0 | Close
11482 | 2 | 4 | CC DChg | 12:31:00 | 95:36:13 | -0.11277 | 3.7529 | 1.41112 | 100.12 | 0 | 0 | 1.41112 | 100.12 | 0.00558168 | 396.03 | 0 | 0 | 0.00558168 | 396.03 | 2023-04-07 17:26:51 | -0.00042321 | -9.3964 | -666.6982 | 0 | Close
11483 | 2 | 4 | CC DChg | 12:31:30 | 95:36:43 | -0.11276 | 3.7527 | 1.41206 | 100.19 | 0 | 0 | 1.41206 | 100.19 | 0.00558521 | 396.28 | 0 | 0 | 0.00558521 | 396.28 | 2023-04-07 17:27:21 | -0.00042315 | -4.6996 | -333.4437 | 0 | Close
11484 | 2 | 4 | CC DChg | 12:32:00 | 95:37:13 | -0.11276 | 3.7526 | 1.413 | 100.26 | 0 | 0 | 1.413 | 100.26 | 0.00558874 | 396.53 | 0 | 0 | 0.00558874 | 396.53 | 2023-04-07 17:27:51 | -0.00042314 | -9.3956 | -666.6351 | 0 | Close
11485 | 2 | 4 | CC DChg | 12:32:30 | 95:37:43 | -0.11277 | 3.7525 | 1.41394 | 100.32 | 0 | 0 | 1.41394 | 100.32 | 0.00559226 | 396.78 | 0 | 0 | 0.00559226 | 396.78 | 2023-04-07 17:28:21 | -0.00042317 | -9.3982 | -666.8243 | 0 | Close
11486 | 2 | 4 | CC DChg | 12:33:00 | 95:38:13 | -0.11277 | 3.7524 | 1.41488 | 100.39 | 0 | 0 | 1.41488 | 100.39 | 0.00559579 | 397.03 | 0 | 0 | 0.00559579 | 397.03 | 2023-04-07 17:28:51 | -0.00042316 | -9.3964 | -666.6982 | 0 | Close
11487 | 2 | 4 | CC DChg | 12:33:30 | 95:38:43 | -0.11278 | 3.7524 | 1.41582 | 100.46 | 0 | 0 | 1.41582 | 100.46 | 0.00559931 | 397.28 | 0 | 0 | 0.00559931 | 397.28 | 2023-04-07 17:29:21 | -0.0004232 | 0 | 0 | 0 | Close
11488 | 2 | 4 | CC DChg | 12:34:00 | 95:39:13 | -0.11277 | 3.7522 | 1.41676 | 100.52 | 0 | 0 | 1.41676 | 100.52 | 0.00560284 | 397.53 | 0 | 0 | 0.00560284 | 397.53 | 2023-04-07 17:29:51 | -0.00042314 | -4.6982 | -333.3491 | 0 | Close
11489 | 2 | 4 | CC DChg | 12:34:30 | 95:39:43 | -0.11277 | 3.7521 | 1.4177 | 100.59 | 0 | 0 | 1.4177 | 100.59 | 0.00560637 | 397.78 | 0 | 0 | 0.00560637 | 397.78 | 2023-04-07 17:30:21 | -0.00042312 | -9.3982 | -666.8243 | 0 | Close
11490 | 2 | 4 | CC DChg | 12:35:00 | 95:40:13 | -0.11277 | 3.752 | 1.41864 | 100.66 | 0 | 0 | 1.41864 | 100.66 | 0.00560989 | 398.03 | 0 | 0 | 0.00560989 | 398.03 | 2023-04-07 17:30:51 | -0.00042311 | -9.3982 | -666.8243 | 0 | Close
11491 | 2 | 4 | CC DChg | 12:35:30 | 95:40:43 | -0.11277 | 3.7519 | 1.41958 | 100.72 | 0 | 0 | 1.41958 | 100.72 | 0.00561342 | 398.28 | 0 | 0 | 0.00561342 | 398.28 | 2023-04-07 17:31:21 | -0.0004231 | -9.3947 | -666.5721 | 0 | Close
11492 | 2 | 4 | CC DChg | 12:36:00 | 95:41:13 | -0.11276 | 3.7518 | 1.42052 | 100.79 | 0 | 0 | 1.42052 | 100.79 | 0.00561694 | 398.53 | 0 | 0 | 0.00561694 | 398.53 | 2023-04-07 17:31:51 | -0.00042305 | -9.3982 | -666.8243 | 0 | Close
11493 | 2 | 4 | CC DChg | 12:36:30 | 95:41:43 | -0.11276 | 3.7516 | 1.42146 | 100.86 | 0 | 0 | 1.42146 | 100.86 | 0.00562047 | 398.78 | 0 | 0 | 0.00562047 | 398.78 | 2023-04-07 17:32:21 | -0.00042303 | -4.6982 | -333.3491 | 0 | Close
11494 | 2 | 4 | CC DChg | 12:37:00 | 95:42:13 | -0.11277 | 3.7515 | 1.4224 | 100.92 | 0 | 0 | 1.4224 | 100.92 | 0.00562399 | 399.03 | 0 | 0 | 0.00562399 | 399.03 | 2023-04-07 17:32:51 | -0.00042306 | -9.3973 | -666.7613 | 0 | Close
11495 | 2 | 4 | CC DChg | 12:37:30 | 95:42:43 | -0.11276 | 3.7514 | 1.42334 | 100.99 | 0 | 0 | 1.42334 | 100.99 | 0.00562752 | 399.28 | 0 | 0 | 0.00562752 | 399.28 | 2023-04-07 17:33:21 | -0.00042301 | -9.3964 | -666.6982 | 0 | Close
11496 | 2 | 4 | CC DChg | 12:38:00 | 95:43:13 | -0.11277 | 3.7512 | 1.42428 | 101.06 | 0 | 0 | 1.42428 | 101.06 | 0.00563105 | 399.53 | 0 | 0 | 0.00563105 | 399.53 | 2023-04-07 17:33:51 | -0.00042302 | -4.6991 | -333.4122 | 0 | Close
11497 | 2 | 4 | CC DChg | 12:38:30 | 95:43:43 | -0.11278 | 3.7512 | 1.42522 | 101.12 | 0 | 0 | 1.42522 | 101.12 | 0.00563457 | 399.79 | 0 | 0 | 0.00563457 | 399.79 | 2023-04-07 17:34:21 | -0.00042306 | 0 | 0 | 0 | Close
11498 | 2 | 4 | CC DChg | 12:39:00 | 95:44:13 | -0.11277 | 3.7511 | 1.42616 | 101.19 | 0 | 0 | 1.42616 | 101.19 | 0.0056381 | 400.04 | 0 | 0 | 0.0056381 | 400.04 | 2023-04-07 17:34:51 | -0.00042301 | -9.3982 | -666.8243 | 0 | Close
11499 | 2 | 4 | CC DChg | 12:39:30 | 95:44:43 | -0.11278 | 3.7509 | 1.4271 | 101.26 | 0 | 0 | 1.4271 | 101.26 | 0.00564162 | 400.29 | 0 | 0 | 0.00564162 | 400.29 | 2023-04-07 17:35:21 | -0.00042303 | -4.6982 | -333.3491 | 0 | Close
11500 | 2 | 4 | CC DChg | 12:40:00 | 95:45:13 | -0.11278 | 3.7508 | 1.42804 | 101.32 | 0 | 0 | 1.42804 | 101.32 | 0.00564514 | 400.54 | 0 | 0 | 0.00564514 | 400.54 | 2023-04-07 17:35:51 | -0.00042302 | -9.3982 | -666.8243 | 0 | Close
11501 | 2 | 4 | CC DChg | 12:40:30 | 95:45:43 | -0.11277 | 3.7507 | 1.42898 | 101.39 | 0 | 0 | 1.42898 | 101.39 | 0.00564867 | 400.79 | 0 | 0 | 0.00564867 | 400.79 | 2023-04-07 17:36:21 | -0.00042297 | -9.3964 | -666.6982 | 0 | Close
11502 | 2 | 4 | CC DChg | 12:41:00 | 95:46:13 | -0.11277 | 3.7506 | 1.42992 | 101.46 | 0 | 0 | 1.42992 | 101.46 | 0.00565219 | 401.04 | 0 | 0 | 0.00565219 | 401.04 | 2023-04-07 17:36:51 | -0.00042296 | -9.3973 | -666.7613 | 0 | Close
11503 | 2 | 4 | CC DChg | 12:41:30 | 95:46:43 | -0.11276 | 3.7504 | 1.43086 | 101.52 | 0 | 0 | 1.43086 | 101.52 | 0.00565572 | 401.29 | 0 | 0 | 0.00565572 | 401.29 | 2023-04-07 17:37:21 | -0.0004229 | -4.6987 | -333.3806 | 0 | Close
11504 | 2 | 4 | CC DChg | 12:42:00 | 95:47:13 | -0.11276 | 3.7503 | 1.4318 | 101.59 | 0 | 0 | 1.4318 | 101.59 | 0.00565924 | 401.54 | 0 | 0 | 0.00565924 | 401.54 | 2023-04-07 17:37:51 | -0.00042288 | -9.3982 | -666.8243 | 0 | Close
11505 | 2 | 4 | CC DChg | 12:42:30 | 95:47:43 | -0.11276 | 3.7501 | 1.43274 | 101.66 | 0 | 0 | 1.43274 | 101.66 | 0.00566277 | 401.79 | 0 | 0 | 0.00566277 | 401.79 | 2023-04-07 17:38:21 | -0.00042286 | -4.6978 | -333.3176 | 0 | Close
11506 | 2 | 4 | CC DChg | 12:43:00 | 95:48:13 | -0.11277 | 3.7501 | 1.43368 | 101.72 | 0 | 0 | 1.43368 | 101.72 | 0.00566629 | 402.04 | 0 | 0 | 0.00566629 | 402.04 | 2023-04-07 17:38:51 | -0.0004229 | 0 | 0 | 0 | Close
11507 | 2 | 4 | CC DChg | 12:43:30 | 95:48:43 | -0.11276 | 3.7499 | 1.43462 | 101.79 | 0 | 0 | 1.43462 | 101.79 | 0.00566982 | 402.29 | 0 | 0 | 0.00566982 | 402.29 | 2023-04-07 17:39:19 | -0.00042284 | -4.6987 | -333.3806 | 0 | Close
11508 | 2 | 4 | CC DChg | 12:44:00 | 95:49:13 | -0.11277 | 3.7498 | 1.43556 | 101.86 | 0 | 0 | 1.43556 | 101.86 | 0.00567334 | 402.54 | 0 | 0 | 0.00567334 | 402.54 | 2023-04-07 17:39:49 | -0.00042286 | -9.3973 | -666.7613 | 0 | Close
11509 | 2 | 4 | CC DChg | 12:44:30 | 95:49:43 | -0.11275 | 3.7497 | 1.43649 | 101.92 | 0 | 0 | 1.43649 | 101.92 | 0.00567686 | 402.79 | 0 | 0 | 0.00567686 | 402.79 | 2023-04-07 17:40:19 | -0.00042278 | -9.3956 | -666.6351 | 0 | Close
11510 | 2 | 4 | CC DChg | 12:45:00 | 95:50:13 | -0.11278 | 3.7497 | 1.43743 | 101.99 | 0 | 0 | 1.43743 | 101.99 | 0.00568039 | 403.04 | 0 | 0 | 0.00568039 | 403.04 | 2023-04-07 17:40:49 | -0.00042289 | 0 | 0 | 0 | Close
11511 | 2 | 4 | CC DChg | 12:45:30 | 95:50:43 | -0.11277 | 3.7495 | 1.43837 | 102.06 | 0 | 0 | 1.43837 | 102.06 | 0.00568391 | 403.29 | 0 | 0 | 0.00568391 | 403.29 | 2023-04-07 17:41:19 | -0.00042283 | -4.6982 | -333.3491 | 0 | Close
11512 | 2 | 4 | CC DChg | 12:46:00 | 95:51:13 | -0.11277 | 3.7494 | 1.43931 | 102.12 | 0 | 0 | 1.43931 | 102.12 | 0.00568743 | 403.54 | 0 | 0 | 0.00568743 | 403.54 | 2023-04-07 17:41:49 | -0.00042282 | -9.3973 | -666.7613 | 0 | Close
11513 | 2 | 4 | CC DChg | 12:46:30 | 95:51:43 | -0.11277 | 3.7493 | 1.44025 | 102.19 | 0 | 0 | 1.44025 | 102.19 | 0.00569096 | 403.79 | 0 | 0 | 0.00569096 | 403.79 | 2023-04-07 17:42:19 | -0.00042281 | -9.3964 | -666.6982 | 0 | Close
11514 | 2 | 4 | CC DChg | 12:47:00 | 95:52:13 | -0.11278 | 3.7491 | 1.44119 | 102.26 | 0 | 0 | 1.44119 | 102.26 | 0.00569448 | 404.04 | 0 | 0 | 0.00569448 | 404.04 | 2023-04-07 17:42:49 | -0.00042282 | -4.6996 | -333.4437 | 0 | Close
11515 | 2 | 4 | CC DChg | 12:47:30 | 95:52:43 | -0.11276 | 3.7491 | 1.44213 | 102.32 | 0 | 0 | 1.44213 | 102.32 | 0.005698 | 404.29 | 0 | 0 | 0.005698 | 404.29 | 2023-04-07 17:43:19 | -0.00042275 | 0 | 0 | 0 | Close
11516 | 2 | 4 | CC DChg | 12:48:00 | 95:53:13 | -0.11276 | 3.7489 | 1.44307 | 102.39 | 0 | 0 | 1.44307 | 102.39 | 0.00570153 | 404.54 | 0 | 0 | 0.00570153 | 404.54 | 2023-04-07 17:43:49 | -0.00042273 | -4.6987 | -333.3806 | 0 | Close
11517 | 2 | 4 | CC DChg | 12:48:30 | 95:53:43 | -0.11276 | 3.7489 | 1.44401 | 102.46 | 0 | 0 | 1.44401 | 102.46 | 0.00570505 | 404.79 | 0 | 0 | 0.00570505 | 404.79 | 2023-04-07 17:44:19 | -0.00042273 | 0 | 0 | 0 | Close
11518 | 2 | 4 | CC DChg | 12:49:00 | 95:54:13 | -0.11276 | 3.7487 | 1.44495 | 102.52 | 0 | 0 | 1.44495 | 102.52 | 0.00570857 | 405.04 | 0 | 0 | 0.00570857 | 405.04 | 2023-04-07 17:44:49 | -0.0004227 | -4.6991 | -333.4122 | 0 | Close
11519 | 2 | 4 | CC DChg | 12:49:30 | 95:54:43 | -0.11277 | 3.7485 | 1.44589 | 102.59 | 0 | 0 | 1.44589 | 102.59 | 0.00571209 | 405.29 | 0 | 0 | 0.00571209 | 405.29 | 2023-04-07 17:45:19 | -0.00042272 | -4.6978 | -333.3176 | 0 | Close
11520 | 2 | 4 | CC DChg | 12:50:00 | 95:55:13 | -0.11277 | 3.7485 | 1.44683 | 102.66 | 0 | 0 | 1.44683 | 102.66 | 0.00571562 | 405.54 | 0 | 0 | 0.00571562 | 405.54 | 2023-04-07 17:45:49 | -0.00042272 | 0 | 0 | 0 | Close
11521 | 2 | 4 | CC DChg | 12:50:30 | 95:55:43 | -0.11277 | 3.7484 | 1.44777 | 102.72 | 0 | 0 | 1.44777 | 102.72 | 0.00571914 | 405.79 | 0 | 0 | 0.00571914 | 405.79 | 2023-04-07 17:46:19 | -0.00042271 | -9.3982 | -666.8243 | 0 | Close
11522 | 2 | 4 | CC DChg | 12:51:00 | 95:56:13 | -0.11277 | 3.7483 | 1.44871 | 102.79 | 0 | 0 | 1.44871 | 102.79 | 0.00572266 | 406.04 | 0 | 0 | 0.00572266 | 406.04 | 2023-04-07 17:46:49 | -0.0004227 | -9.3982 | -666.8243 | 0 | Close
11523 | 2 | 4 | CC DChg | 12:51:30 | 95:56:43 | -0.11276 | 3.7481 | 1.44965 | 102.86 | 0 | 0 | 1.44965 | 102.86 | 0.00572618 | 406.29 | 0 | 0 | 0.00572618 | 406.29 | 2023-04-07 17:47:19 | -0.00042264 | -4.6978 | -333.3176 | 0 | Close
11524 | 2 | 4 | CC DChg | 12:52:00 | 95:57:13 | -0.11277 | 3.7481 | 1.45059 | 102.92 | 0 | 0 | 1.45059 | 102.92 | 0.00572971 | 406.54 | 0 | 0 | 0.00572971 | 406.54 | 2023-04-07 17:47:49 | -0.00042267 | 0 | 0 | 0 | Close
11525 | 2 | 4 | CC DChg | 12:52:30 | 95:57:43 | -0.11277 | 3.7479 | 1.45153 | 102.99 | 0 | 0 | 1.45153 | 102.99 | 0.00573323 | 406.79 | 0 | 0 | 0.00573323 | 406.79 | 2023-04-07 17:48:19 | -0.00042265 | -4.6987 | -333.3806 | 0 | Close
11526 | 2 | 4 | CC DChg | 12:53:00 | 95:58:13 | -0.11277 | 3.7478 | 1.45247 | 103.06 | 0 | 0 | 1.45247 | 103.06 | 0.00573675 | 407.03 | 0 | 0 | 0.00573675 | 407.03 | 2023-04-07 17:48:49 | -0.00042264 | -9.3973 | -666.7613 | 0 | Close
11527 | 2 | 4 | CC DChg | 12:53:30 | 95:58:43 | -0.11276 | 3.7477 | 1.45341 | 103.12 | 0 | 0 | 1.45341 | 103.12 | 0.00574027 | 407.28 | 0 | 0 | 0.00574027 | 407.28 | 2023-04-07 17:49:19 | -0.00042259 | -9.3964 | -666.6982 | 0 | Close
11528 | 2 | 4 | CC DChg | 12:54:00 | 95:59:13 | -0.11276 | 3.7476 | 1.45435 | 103.19 | 0 | 0 | 1.45435 | 103.19 | 0.00574379 | 407.53 | 0 | 0 | 0.00574379 | 407.53 | 2023-04-07 17:49:49 | -0.00042258 | -9.3982 | -666.8243 | 0 | Close
11529 | 2 | 4 | CC DChg | 12:54:30 | 95:59:43 | -0.11277 | 3.7474 | 1.45529 | 103.26 | 0 | 0 | 1.45529 | 103.26 | 0.00574732 | 407.78 | 0 | 0 | 0.00574732 | 407.78 | 2023-04-07 17:50:19 | -0.00042259 | -4.6991 | -333.4122 | 0 | Close
11530 | 2 | 4 | CC DChg | 12:55:00 | 96:00:13 | -0.11277 | 3.7474 | 1.45623 | 103.32 | 0 | 0 | 1.45623 | 103.32 | 0.00575084 | 408.03 | 0 | 0 | 0.00575084 | 408.03 | 2023-04-07 17:50:49 | -0.00042259 | 0 | 0 | 0 | Close
11531 | 2 | 4 | CC DChg | 12:55:30 | 96:00:43 | -0.11277 | 3.7472 | 1.45717 | 103.39 | 0 | 0 | 1.45717 | 103.39 | 0.00575436 | 408.28 | 0 | 0 | 0.00575436 | 408.28 | 2023-04-07 17:51:19 | -0.00042257 | -4.6982 | -333.3491 | 0 | Close
11532 | 2 | 4 | CC DChg | 12:56:00 | 96:01:13 | -0.11277 | 3.7471 | 1.45811 | 103.46 | 0 | 0 | 1.45811 | 103.46 | 0.00575788 | 408.53 | 0 | 0 | 0.00575788 | 408.53 | 2023-04-07 17:51:49 | -0.00042256 | -9.4 | -666.9505 | 0 | Close
11533 | 2 | 4 | CC DChg | 12:56:30 | 96:01:43 | -0.11277 | 3.747 | 1.45905 | 103.52 | 0 | 0 | 1.45905 | 103.52 | 0.0057614 | 408.78 | 0 | 0 | 0.0057614 | 408.78 | 2023-04-07 17:52:19 | -0.00042255 | -9.3964 | -666.6982 | 0 | Close
11534 | 2 | 4 | CC DChg | 12:57:00 | 96:02:13 | -0.11278 | 3.7469 | 1.45999 | 103.59 | 0 | 0 | 1.45999 | 103.59 | 0.00576492 | 409.03 | 0 | 0 | 0.00576492 | 409.03 | 2023-04-07 17:52:49 | -0.00042258 | -9.3964 | -666.6982 | 0 | Close
11535 | 2 | 4 | CC DChg | 12:57:30 | 96:02:43 | -0.11276 | 3.7467 | 1.46093 | 103.66 | 0 | 0 | 1.46093 | 103.66 | 0.00576844 | 409.28 | 0 | 0 | 0.00576844 | 409.28 | 2023-04-07 17:53:19 | -0.00042248 | -4.6982 | -333.3491 | 0 | Close
11536 | 2 | 4 | CC DChg | 12:58:00 | 96:03:13 | -0.11278 | 3.7467 | 1.46187 | 103.72 | 0 | 0 | 1.46187 | 103.72 | 0.00577196 | 409.53 | 0 | 0 | 0.00577196 | 409.53 | 2023-04-07 17:53:49 | -0.00042255 | 0 | 0 | 0 | Close
11537 | 2 | 4 | CC DChg | 12:58:30 | 96:03:43 | -0.11277 | 3.7465 | 1.46281 | 103.79 | 0 | 0 | 1.46281 | 103.79 | 0.00577549 | 409.78 | 0 | 0 | 0.00577549 | 409.78 | 2023-04-07 17:54:19 | -0.00042249 | -4.6987 | -333.3806 | 0 | Close
11538 | 2 | 4 | CC DChg | 12:59:00 | 96:04:13 | -0.11277 | 3.7465 | 1.46375 | 103.86 | 0 | 0 | 1.46375 | 103.86 | 0.00577901 | 410.03 | 0 | 0 | 0.00577901 | 410.03 | 2023-04-07 17:54:49 | -0.00042249 | 0 | 0 | 0 | Close
11539 | 2 | 4 | CC DChg | 12:59:30 | 96:04:43 | -0.11277 | 3.7464 | 1.46469 | 103.92 | 0 | 0 | 1.46469 | 103.92 | 0.00578253 | 410.28 | 0 | 0 | 0.00578253 | 410.28 | 2023-04-07 17:55:19 | -0.00042248 | -9.3973 | -666.7613 | 0 | Close
11540 | 2 | 4 | CC DChg | 13:00:00 | 96:05:13 | -0.11278 | 3.7462 | 1.46563 | 103.99 | 0 | 0 | 1.46563 | 103.99 | 0.00578605 | 410.53 | 0 | 0 | 0.00578605 | 410.53 | 2023-04-07 17:55:49 | -0.0004225 | -4.6991 | -333.4122 | 0 | Close
11541 | 2 | 4 | CC DChg | 13:00:30 | 96:05:43 | -0.11276 | 3.7462 | 1.46657 | 104.06 | 0 | 0 | 1.46657 | 104.06 | 0.00578957 | 410.78 | 0 | 0 | 0.00578957 | 410.78 | 2023-04-07 17:56:19 | -0.00042242 | 0 | 0 | 0 | Close
11542 | 2 | 4 | CC DChg | 13:01:00 | 96:06:13 | -0.11277 | 3.7459 | 1.46751 | 104.12 | 0 | 0 | 1.46751 | 104.12 | 0.00579309 | 411.03 | 0 | 0 | 0.00579309 | 411.03 | 2023-04-07 17:56:49 | -0.00042243 | -3.1327 | -222.2748 | 0 | Close
11543 | 2 | 4 | CC DChg | 13:01:30 | 96:06:43 | -0.11278 | 3.7459 | 1.46845 | 104.19 | 0 | 0 | 1.46845 | 104.19 | 0.00579661 | 411.28 | 0 | 0 | 0.00579661 | 411.28 | 2023-04-07 17:57:19 | -0.00042246 | 0 | 0 | 0 | Close
11544 | 2 | 4 | CC DChg | 13:02:00 | 96:07:13 | -0.11276 | 3.7457 | 1.46939 | 104.26 | 0 | 0 | 1.46939 | 104.26 | 0.00580013 | 411.53 | 0 | 0 | 0.00580013 | 411.53 | 2023-04-07 17:57:49 | -0.00042237 | -4.6991 | -333.4122 | 0 | Close
11545 | 2 | 4 | CC DChg | 13:02:30 | 96:07:43 | -0.11276 | 3.7456 | 1.47032 | 104.32 | 0 | 0 | 1.47032 | 104.32 | 0.00580365 | 411.78 | 0 | 0 | 0.00580365 | 411.78 | 2023-04-07 17:58:19 | -0.00042235 | -9.3964 | -666.6982 | 0 | Close
11546 | 2 | 4 | CC DChg | 13:03:00 | 96:08:13 | -0.11277 | 3.7456 | 1.47126 | 104.39 | 0 | 0 | 1.47126 | 104.39 | 0.00580717 | 412.03 | 0 | 0 | 0.00580717 | 412.03 | 2023-04-07 17:58:49 | -0.00042239 | 0 | 0 | 0 | Close
11547 | 2 | 4 | CC DChg | 13:03:30 | 96:08:43 | -0.11278 | 3.7454 | 1.4722 | 104.46 | 0 | 0 | 1.4722 | 104.46 | 0.00581069 | 412.28 | 0 | 0 | 0.00581069 | 412.28 | 2023-04-07 17:59:19 | -0.00042241 | -4.6982 | -333.3491 | 0 | Close
11548 | 2 | 4 | CC DChg | 13:04:00 | 96:09:13 | -0.11278 | 3.7453 | 1.47314 | 104.52 | 0 | 0 | 1.47314 | 104.52 | 0.00581421 | 412.53 | 0 | 0 | 0.00581421 | 412.53 | 2023-04-07 17:59:49 | -0.00042239 | -9.3964 | -666.6982 | 0 | Close
11549 | 2 | 4 | CC DChg | 13:04:30 | 96:09:43 | -0.11276 | 3.7452 | 1.47408 | 104.59 | 0 | 0 | 1.47408 | 104.59 | 0.00581773 | 412.78 | 0 | 0 | 0.00581773 | 412.78 | 2023-04-07 18:00:19 | -0.00042231 | -9.3982 | -666.8243 | 0 | Close
11550 | 2 | 4 | CC DChg | 13:05:00 | 96:10:13 | -0.11276 | 3.745 | 1.47502 | 104.66 | 0 | 0 | 1.47502 | 104.66 | 0.00582125 | 413.03 | 0 | 0 | 0.00582125 | 413.03 | 2023-04-07 18:00:49 | -0.00042229 | -4.6991 | -333.4122 | 0 | Close
11551 | 2 | 4 | CC DChg | 13:05:30 | 96:10:43 | -0.11276 | 3.745 | 1.47596 | 104.72 | 0 | 0 | 1.47596 | 104.72 | 0.00582477 | 413.28 | 0 | 0 | 0.00582477 | 413.28 | 2023-04-07 18:01:19 | -0.00042229 | 0 | 0 | 0 | Close
11552 | 2 | 4 | CC DChg | 13:06:00 | 96:11:13 | -0.11276 | 3.7448 | 1.4769 | 104.79 | 0 | 0 | 1.4769 | 104.79 | 0.00582828 | 413.53 | 0 | 0 | 0.00582828 | 413.53 | 2023-04-07 18:01:49 | -0.00042226 | -4.6991 | -333.4122 | 0 | Close
11553 | 2 | 4 | CC DChg | 13:06:30 | 96:11:43 | -0.11277 | 3.7447 | 1.47784 | 104.86 | 0 | 0 | 1.47784 | 104.86 | 0.0058318 | 413.78 | 0 | 0 | 0.0058318 | 413.78 | 2023-04-07 18:02:19 | -0.00042229 | -9.3973 | -666.7613 | 0 | Close
11554 | 2 | 4 | CC DChg | 13:07:00 | 96:12:13 | -0.11276 | 3.7446 | 1.47878 | 104.92 | 0 | 0 | 1.47878 | 104.92 | 0.00583532 | 414.03 | 0 | 0 | 0.00583532 | 414.03 | 2023-04-07 18:02:49 | -0.00042224 | -9.3973 | -666.7613 | 0 | Close
11555 | 2 | 4 | CC DChg | 13:07:30 | 96:12:43 | -0.11277 | 3.7445 | 1.47972 | 104.99 | 0 | 0 | 1.47972 | 104.99 | 0.00583884 | 414.28 | 0 | 0 | 0.00583884 | 414.28 | 2023-04-07 18:03:19 | -0.00042227 | -9.3964 | -666.6982 | 0 | Close
11556 | 2 | 4 | CC DChg | 13:08:00 | 96:13:13 | -0.11277 | 3.7443 | 1.48066 | 105.06 | 0 | 0 | 1.48066 | 105.06 | 0.00584236 | 414.53 | 0 | 0 | 0.00584236 | 414.53 | 2023-04-07 18:03:49 | -0.00042224 | -4.6982 | -333.3491 | 0 | Close
11557 | 2 | 4 | CC DChg | 13:08:30 | 96:13:43 | -0.11276 | 3.7442 | 1.4816 | 105.12 | 0 | 0 | 1.4816 | 105.12 | 0.00584588 | 414.78 | 0 | 0 | 0.00584588 | 414.78 | 2023-04-07 18:04:19 | -0.0004222 | -9.3982 | -666.8243 | 0 | Close
11558 | 2 | 4 | CC DChg | 13:09:00 | 96:14:13 | -0.11275 | 3.7441 | 1.48254 | 105.19 | 0 | 0 | 1.48254 | 105.19 | 0.0058494 | 415.03 | 0 | 0 | 0.0058494 | 415.03 | 2023-04-07 18:04:49 | -0.00042215 | -9.3956 | -666.6351 | 0 | Close
11559 | 2 | 4 | CC DChg | 13:09:30 | 96:14:43 | -0.11275 | 3.744 | 1.48348 | 105.26 | 0 | 0 | 1.48348 | 105.26 | 0.00585292 | 415.28 | 0 | 0 | 0.00585292 | 415.28 | 2023-04-07 18:05:19 | -0.00042214 | -9.3982 | -666.8243 | 0 | Close
11560 | 2 | 4 | CC DChg | 13:10:00 | 96:15:13 | -0.11278 | 3.744 | 1.48442 | 105.32 | 0 | 0 | 1.48442 | 105.32 | 0.00585643 | 415.53 | 0 | 0 | 0.00585643 | 415.53 | 2023-04-07 18:05:49 | -0.00042225 | 0 | 0 | 0 | Close
11561 | 2 | 4 | CC DChg | 13:10:30 | 96:15:43 | -0.11277 | 3.7438 | 1.48536 | 105.39 | 0 | 0 | 1.48536 | 105.39 | 0.00585995 | 415.78 | 0 | 0 | 0.00585995 | 415.78 | 2023-04-07 18:06:19 | -0.00042219 | -4.6991 | -333.4122 | 0 | Close
11562 | 2 | 4 | CC DChg | 13:11:00 | 96:16:13 | -0.11276 | 3.7438 | 1.4863 | 105.46 | 0 | 0 | 1.4863 | 105.46 | 0.00586347 | 416.03 | 0 | 0 | 0.00586347 | 416.03 | 2023-04-07 18:06:49 | -0.00042215 | 0 | 0 | 0 | Close
11563 | 2 | 4 | CC DChg | 13:11:30 | 96:16:43 | -0.11276 | 3.7436 | 1.48724 | 105.52 | 0 | 0 | 1.48724 | 105.52 | 0.00586699 | 416.28 | 0 | 0 | 0.00586699 | 416.28 | 2023-04-07 18:07:19 | -0.00042213 | -4.6987 | -333.3806 | 0 | Close
11564 | 2 | 4 | CC DChg | 13:12:00 | 96:17:13 | -0.11276 | 3.7435 | 1.48818 | 105.59 | 0 | 0 | 1.48818 | 105.59 | 0.00587051 | 416.53 | 0 | 0 | 0.00587051 | 416.53 | 2023-04-07 18:07:49 | -0.00042212 | -9.3973 | -666.7613 | 0 | Close
11565 | 2 | 4 | CC DChg | 13:12:30 | 96:17:43 | -0.11276 | 3.7434 | 1.48912 | 105.66 | 0 | 0 | 1.48912 | 105.66 | 0.00587402 | 416.77 | 0 | 0 | 0.00587402 | 416.77 | 2023-04-07 18:08:19 | -0.00042211 | -9.3973 | -666.7613 | 0 | Close
11566 | 2 | 4 | CC DChg | 13:13:00 | 96:18:13 | -0.11276 | 3.7432 | 1.49006 | 105.72 | 0 | 0 | 1.49006 | 105.72 | 0.00587754 | 417.02 | 0 | 0 | 0.00587754 | 417.02 | 2023-04-07 18:08:49 | -0.00042208 | -4.6978 | -333.3176 | 0 | Close
11567 | 2 | 4 | CC DChg | 13:13:30 | 96:18:43 | -0.11276 | 3.7432 | 1.491 | 105.79 | 0 | 0 | 1.491 | 105.79 | 0.00588106 | 417.27 | 0 | 0 | 0.00588106 | 417.27 | 2023-04-07 18:09:19 | -0.00042208 | 0 | 0 | 0 | Close
11568 | 2 | 4 | CC DChg | 13:14:00 | 96:19:13 | -0.11275 | 3.743 | 1.49194 | 105.86 | 0 | 0 | 1.49194 | 105.86 | 0.00588458 | 417.52 | 0 | 0 | 0.00588458 | 417.52 | 2023-04-07 18:09:49 | -0.00042202 | -4.6991 | -333.4122 | 0 | Close
11569 | 2 | 4 | CC DChg | 13:14:30 | 96:19:43 | -0.11276 | 3.7428 | 1.49288 | 105.92 | 0 | 0 | 1.49288 | 105.92 | 0.00588809 | 417.77 | 0 | 0 | 0.00588809 | 417.77 | 2023-04-07 18:10:19 | -0.00042204 | -4.6978 | -333.3176 | 0 | Close
11570 | 2 | 4 | CC DChg | 13:15:00 | 96:20:13 | -0.11277 | 3.7428 | 1.49382 | 105.99 | 0 | 0 | 1.49382 | 105.99 | 0.00589161 | 418.02 | 0 | 0 | 0.00589161 | 418.02 | 2023-04-07 18:10:49 | -0.00042208 | 0 | 0 | 0 | Close
11571 | 2 | 4 | CC DChg | 13:15:30 | 96:20:43 | -0.11277 | 3.7427 | 1.49476 | 106.06 | 0 | 0 | 1.49476 | 106.06 | 0.00589513 | 418.27 | 0 | 0 | 0.00589513 | 418.27 | 2023-04-07 18:11:19 | -0.00042206 | -9.3973 | -666.7613 | 0 | Close
11572 | 2 | 4 | CC DChg | 13:16:00 | 96:21:13 | -0.11277 | 3.7426 | 1.4957 | 106.12 | 0 | 0 | 1.4957 | 106.12 | 0.00589864 | 418.52 | 0 | 0 | 0.00589864 | 418.52 | 2023-04-07 18:11:49 | -0.00042205 | -9.3973 | -666.7613 | 0 | Close
11573 | 2 | 4 | CC DChg | 13:16:30 | 96:21:43 | -0.11276 | 3.7424 | 1.49664 | 106.19 | 0 | 0 | 1.49664 | 106.19 | 0.00590216 | 418.77 | 0 | 0 | 0.00590216 | 418.77 | 2023-04-07 18:12:19 | -0.00042199 | -4.6978 | -333.3176 | 0 | Close
11574 | 2 | 4 | CC DChg | 13:17:00 | 96:22:13 | -0.11277 | 3.7424 | 1.49758 | 106.26 | 0 | 0 | 1.49758 | 106.26 | 0.00590568 | 419.02 | 0 | 0 | 0.00590568 | 419.02 | 2023-04-07 18:12:49 | -0.00042203 | 0 | 0 | 0 | Close
11575 | 2 | 4 | CC DChg | 13:17:30 | 96:22:43 | -0.11276 | 3.7422 | 1.49852 | 106.32 | 0 | 0 | 1.49852 | 106.32 | 0.00590919 | 419.27 | 0 | 0 | 0.00590919 | 419.27 | 2023-04-07 18:13:19 | -0.00042197 | -4.6978 | -333.3176 | 0 | Close
11576 | 2 | 4 | CC DChg | 13:18:00 | 96:23:13 | -0.11276 | 3.7422 | 1.49946 | 106.39 | 0 | 0 | 1.49946 | 106.39 | 0.00591271 | 419.52 | 0 | 0 | 0.00591271 | 419.52 | 2023-04-07 18:13:49 | -0.00042197 | 0 | 0 | 0 | Close
11577 | 2 | 4 | CC DChg | 13:18:30 | 96:23:43 | -0.11275 | 3.7419 | 1.5004 | 106.46 | 0 | 0 | 1.5004 | 106.46 | 0.00591623 | 419.77 | 0 | 0 | 0.00591623 | 419.77 | 2023-04-07 18:14:19 | -0.0004219 | -3.1319 | -222.2117 | 0 | Close
11578 | 2 | 4 | CC DChg | 13:19:00 | 96:24:13 | -0.11276 | 3.7419 | 1.50134 | 106.52 | 0 | 0 | 1.50134 | 106.52 | 0.00591974 | 420.02 | 0 | 0 | 0.00591974 | 420.02 | 2023-04-07 18:14:49 | -0.00042194 | 0 | 0 | 0 | Close
11579 | 2 | 4 | CC DChg | 13:19:30 | 96:24:43 | -0.11277 | 3.7418 | 1.50228 | 106.59 | 0 | 0 | 1.50228 | 106.59 | 0.00592326 | 420.27 | 0 | 0 | 0.00592326 | 420.27 | 2023-04-07 18:15:19 | -0.00042196 | -9.3991 | -666.8874 | 0 | Close
11580 | 2 | 4 | CC DChg | 13:20:00 | 96:25:13 | -0.11276 | 3.7416 | 1.50321 | 106.66 | 0 | 0 | 1.50321 | 106.66 | 0.00592678 | 420.52 | 0 | 0 | 0.00592678 | 420.52 | 2023-04-07 18:15:49 | -0.0004219 | -4.6978 | -333.3176 | 0 | Close
11581 | 2 | 4 | CC DChg | 13:20:30 | 96:25:43 | -0.11276 | 3.7416 | 1.50415 | 106.72 | 0 | 0 | 1.50415 | 106.72 | 0.00593029 | 420.77 | 0 | 0 | 0.00593029 | 420.77 | 2023-04-07 18:16:19 | -0.0004219 | 0 | 0 | 0 | Close
11582 | 2 | 4 | CC DChg | 13:21:00 | 96:26:13 | -0.11278 | 3.7415 | 1.50509 | 106.79 | 0 | 0 | 1.50509 | 106.79 | 0.00593381 | 421.02 | 0 | 0 | 0.00593381 | 421.02 | 2023-04-07 18:16:49 | -0.00042197 | -9.3973 | -666.7613 | 0 | Close
11583 | 2 | 4 | CC DChg | 13:21:30 | 96:26:43 | -0.11277 | 3.7413 | 1.50603 | 106.86 | 0 | 0 | 1.50603 | 106.86 | 0.00593732 | 421.27 | 0 | 0 | 0.00593732 | 421.27 | 2023-04-07 18:17:19 | -0.00042191 | -4.6987 | -333.3806 | 0 | Close
11584 | 2 | 4 | CC DChg | 13:22:00 | 96:27:13 | -0.11277 | 3.7412 | 1.50697 | 106.92 | 0 | 0 | 1.50697 | 106.92 | 0.00594084 | 421.52 | 0 | 0 | 0.00594084 | 421.52 | 2023-04-07 18:17:49 | -0.0004219 | -9.3973 | -666.7613 | 0 | Close
11585 | 2 | 4 | CC DChg | 13:22:30 | 96:27:43 | -0.11277 | 3.7411 | 1.50791 | 106.99 | 0 | 0 | 1.50791 | 106.99 | 0.00594435 | 421.76 | 0 | 0 | 0.00594435 | 421.76 | 2023-04-07 18:18:19 | -0.00042188 | -9.3973 | -666.7613 | 0 | Close
11586 | 2 | 4 | CC DChg | 13:23:00 | 96:28:13 | -0.11275 | 3.741 | 1.50885 | 107.06 | 0 | 0 | 1.50885 | 107.06 | 0.00594787 | 422.01 | 0 | 0 | 0.00594787 | 422.01 | 2023-04-07 18:18:49 | -0.0004218 | -9.3973 | -666.7613 | 0 | Close
11587 | 2 | 4 | CC DChg | 13:23:30 | 96:28:43 | -0.11276 | 3.7409 | 1.50979 | 107.12 | 0 | 0 | 1.50979 | 107.12 | 0.00595139 | 422.26 | 0 | 0 | 0.00595139 | 422.26 | 2023-04-07 18:19:19 | -0.00042182 | -9.3938 | -666.509 | 0 | Close
11588 | 2 | 4 | CC DChg | 13:24:00 | 96:29:13 | -0.11277 | 3.7408 | 1.51073 | 107.19 | 0 | 0 | 1.51073 | 107.19 | 0.0059549 | 422.51 | 0 | 0 | 0.0059549 | 422.51 | 2023-04-07 18:19:49 | -0.00042185 | -9.3973 | -666.7613 | 0 | Close
11589 | 2 | 4 | CC DChg | 13:24:30 | 96:29:43 | -0.11277 | 3.7407 | 1.51167 | 107.26 | 0 | 0 | 1.51167 | 107.26 | 0.00595842 | 422.76 | 0 | 0 | 0.00595842 | 422.76 | 2023-04-07 18:20:19 | -0.00042184 | -9.3991 | -666.8874 | 0 | Close
11590 | 2 | 4 | CC DChg | 13:25:00 | 96:30:13 | -0.11276 | 3.7406 | 1.51261 | 107.32 | 0 | 0 | 1.51261 | 107.32 | 0.00596193 | 423.01 | 0 | 0 | 0.00596193 | 423.01 | 2023-04-07 18:20:49 | -0.00042179 | -9.3956 | -666.6351 | 0 | Close
11591 | 2 | 4 | CC DChg | 13:25:30 | 96:30:43 | -0.11277 | 3.7405 | 1.51355 | 107.39 | 0 | 0 | 1.51355 | 107.39 | 0.00596545 | 423.26 | 0 | 0 | 0.00596545 | 423.26 | 2023-04-07 18:21:19 | -0.00042182 | -9.3973 | -666.7613 | 0 | Close
11592 | 2 | 4 | CC DChg | 13:26:00 | 96:31:13 | -0.11278 | 3.7404 | 1.51449 | 107.46 | 0 | 0 | 1.51449 | 107.46 | 0.00596896 | 423.51 | 0 | 0 | 0.00596896 | 423.51 | 2023-04-07 18:21:49 | -0.00042184 | -9.3956 | -666.6351 | 0 | Close
11593 | 2 | 4 | CC DChg | 13:26:30 | 96:31:43 | -0.11276 | 3.7402 | 1.51543 | 107.52 | 0 | 0 | 1.51543 | 107.52 | 0.00597248 | 423.76 | 0 | 0 | 0.00597248 | 423.76 | 2023-04-07 18:22:19 | -0.00042174 | -4.6996 | -333.4437 | 0 | Close
11594 | 2 | 4 | CC DChg | 13:27:00 | 96:32:13 | -0.11276 | 3.7402 | 1.51637 | 107.59 | 0 | 0 | 1.51637 | 107.59 | 0.00597599 | 424.01 | 0 | 0 | 0.00597599 | 424.01 | 2023-04-07 18:22:49 | -0.00042174 | 0 | 0 | 0 | Close
11595 | 2 | 4 | CC DChg | 13:27:30 | 96:32:43 | -0.11275 | 3.74 | 1.51731 | 107.66 | 0 | 0 | 1.51731 | 107.66 | 0.0059795 | 424.26 | 0 | 0 | 0.0059795 | 424.26 | 2023-04-07 18:23:19 | -0.00042169 | -4.6978 | -333.3176 | 0 | Close
11596 | 2 | 4 | CC DChg | 13:28:00 | 96:33:13 | -0.11276 | 3.7399 | 1.51825 | 107.72 | 0 | 0 | 1.51825 | 107.72 | 0.00598302 | 424.51 | 0 | 0 | 0.00598302 | 424.51 | 2023-04-07 18:23:49 | -0.00042171 | -9.3991 | -666.8874 | 0 | Close
11597 | 2 | 4 | CC DChg | 13:28:30 | 96:33:43 | -0.11276 | 3.7398 | 1.51919 | 107.79 | 0 | 0 | 1.51919 | 107.79 | 0.00598653 | 424.76 | 0 | 0 | 0.00598653 | 424.76 | 2023-04-07 18:24:19 | -0.0004217 | -9.3956 | -666.6351 | 0 | Close
11598 | 2 | 4 | CC DChg | 13:29:00 | 96:34:13 | -0.11276 | 3.7397 | 1.52013 | 107.86 | 0 | 0 | 1.52013 | 107.86 | 0.00599005 | 425.01 | 0 | 0 | 0.00599005 | 425.01 | 2023-04-07 18:24:49 | -0.00042169 | -9.3973 | -666.7613 | 0 | Close
11599 | 2 | 4 | CC DChg | 13:29:30 | 96:34:43 | -0.11275 | 3.7395 | 1.52107 | 107.92 | 0 | 0 | 1.52107 | 107.92 | 0.00599356 | 425.26 | 0 | 0 | 0.00599356 | 425.26 | 2023-04-07 18:25:19 | -0.00042163 | -4.6987 | -333.3806 | 0 | Close
11600 | 2 | 4 | CC DChg | 13:30:00 | 96:35:13 | -0.11276 | 3.7395 | 1.52201 | 107.99 | 0 | 0 | 1.52201 | 107.99 | 0.00599708 | 425.51 | 0 | 0 | 0.00599708 | 425.51 | 2023-04-07 18:25:49 | -0.00042167 | 0 | 0 | 0 | Close
11601 | 2 | 4 | CC DChg | 13:30:30 | 96:35:43 | -0.11277 | 3.7394 | 1.52295 | 108.06 | 0 | 0 | 1.52295 | 108.06 | 0.00600059 | 425.75 | 0 | 0 | 0.00600059 | 425.75 | 2023-04-07 18:26:19 | -0.00042169 | -9.3973 | -666.7613 | 0 | Close
11602 | 2 | 4 | CC DChg | 13:31:00 | 96:36:13 | -0.11277 | 3.7392 | 1.52389 | 108.12 | 0 | 0 | 1.52389 | 108.12 | 0.0060041 | 426 | 0 | 0 | 0.0060041 | 426 | 2023-04-07 18:26:49 | -0.00042167 | -4.6978 | -333.3176 | 0 | Close
11603 | 2 | 4 | CC DChg | 13:31:30 | 96:36:43 | -0.11277 | 3.7391 | 1.52483 | 108.19 | 0 | 0 | 1.52483 | 108.19 | 0.00600762 | 426.25 | 0 | 0 | 0.00600762 | 426.25 | 2023-04-07 18:27:19 | -0.00042166 | -9.3973 | -666.7613 | 0 | Close
11604 | 2 | 4 | CC DChg | 13:32:00 | 96:37:13 | -0.11276 | 3.739 | 1.52577 | 108.26 | 0 | 0 | 1.52577 | 108.26 | 0.00601113 | 426.5 | 0 | 0 | 0.00601113 | 426.5 | 2023-04-07 18:27:49 | -0.00042161 | -9.3973 | -666.7613 | 0 | Close
11605 | 2 | 4 | CC DChg | 13:32:30 | 96:37:43 | -0.11277 | 3.7389 | 1.52671 | 108.32 | 0 | 0 | 1.52671 | 108.32 | 0.00601464 | 426.75 | 0 | 0 | 0.00601464 | 426.75 | 2023-04-07 18:28:19 | -0.00042164 | -9.3956 | -666.6351 | 0 | Close
11606 | 2 | 4 | CC DChg | 13:33:00 | 96:38:13 | -0.11275 | 3.7389 | 1.52765 | 108.39 | 0 | 0 | 1.52765 | 108.39 | 0.00601816 | 427 | 0 | 0 | 0.00601816 | 427 | 2023-04-07 18:28:49 | -0.00042156 | 0 | 0 | 0 | Close
11607 | 2 | 4 | CC DChg | 13:33:30 | 96:38:43 | -0.11277 | 3.7387 | 1.52859 | 108.46 | 0 | 0 | 1.52859 | 108.46 | 0.00602167 | 427.25 | 0 | 0 | 0.00602167 | 427.25 | 2023-04-07 18:29:19 | -0.00042161 | -4.6978 | -333.3176 | 0 | Close
11608 | 2 | 4 | CC DChg | 13:34:00 | 96:39:13 | -0.11276 | 3.7386 | 1.52953 | 108.52 | 0 | 0 | 1.52953 | 108.52 | 0.00602518 | 427.5 | 0 | 0 | 0.00602518 | 427.5 | 2023-04-07 18:29:49 | -0.00042156 | -9.3991 | -666.8874 | 0 | Close
11609 | 2 | 4 | CC DChg | 13:34:30 | 96:39:43 | -0.11275 | 3.7385 | 1.53047 | 108.59 | 0 | 0 | 1.53047 | 108.59 | 0.0060287 | 427.75 | 0 | 0 | 0.0060287 | 427.75 | 2023-04-07 18:30:19 | -0.00042152 | -9.3956 | -666.6351 | 0 | Close
11610 | 2 | 4 | CC DChg | 13:35:00 | 96:40:13 | -0.11277 | 3.7383 | 1.53141 | 108.66 | 0 | 0 | 1.53141 | 108.66 | 0.00603221 | 428 | 0 | 0 | 0.00603221 | 428 | 2023-04-07 18:30:49 | -0.00042157 | -4.6987 | -333.3806 | 0 | Close
11611 | 2 | 4 | CC DChg | 13:35:30 | 96:40:43 | -0.11276 | 3.7383 | 1.53235 | 108.72 | 0 | 0 | 1.53235 | 108.72 | 0.00603572 | 428.25 | 0 | 0 | 0.00603572 | 428.25 | 2023-04-07 18:31:19 | -0.00042153 | 0 | 0 | 0 | Close
11612 | 2 | 4 | CC DChg | 13:36:00 | 96:41:13 | -0.11275 | 3.7381 | 1.53328 | 108.79 | 0 | 0 | 1.53328 | 108.79 | 0.00603924 | 428.5 | 0 | 0 | 0.00603924 | 428.5 | 2023-04-07 18:31:49 | -0.00042147 | -4.6969 | -333.2545 | 0 | Close
11613 | 2 | 4 | CC DChg | 13:36:30 | 96:41:43 | -0.11276 | 3.738 | 1.53422 | 108.86 | 0 | 0 | 1.53422 | 108.86 | 0.00604275 | 428.75 | 0 | 0 | 0.00604275 | 428.75 | 2023-04-07 18:32:19 | -0.0004215 | -9.3991 | -666.8874 | 0 | Close
11614 | 2 | 4 | CC DChg | 13:37:00 | 96:42:13 | -0.11277 | 3.738 | 1.53516 | 108.92 | 0 | 0 | 1.53516 | 108.92 | 0.00604626 | 429 | 0 | 0 | 0.00604626 | 429 | 2023-04-07 18:32:49 | -0.00042153 | 0 | 0 | 0 | Close
11615 | 2 | 4 | CC DChg | 13:37:30 | 96:42:43 | -0.11276 | 3.7379 | 1.5361 | 108.99 | 0 | 0 | 1.5361 | 108.99 | 0.00604977 | 429.24 | 0 | 0 | 0.00604977 | 429.24 | 2023-04-07 18:33:19 | -0.00042149 | -9.3991 | -666.8874 | 0 | Close
11616 | 2 | 4 | CC DChg | 13:38:00 | 96:43:13 | -0.11278 | 3.7377 | 1.53704 | 109.06 | 0 | 0 | 1.53704 | 109.06 | 0.00605329 | 429.49 | 0 | 0 | 0.00605329 | 429.49 | 2023-04-07 18:33:49 | -0.00042154 | -4.6978 | -333.3176 | 0 | Close
11617 | 2 | 4 | CC DChg | 13:38:30 | 96:43:43 | -0.11276 | 3.7376 | 1.53798 | 109.12 | 0 | 0 | 1.53798 | 109.12 | 0.0060568 | 429.74 | 0 | 0 | 0.0060568 | 429.74 | 2023-04-07 18:34:19 | -0.00042145 | -9.3973 | -666.7613 | 0 | Close
11618 | 2 | 4 | CC DChg | 13:39:00 | 96:44:13 | -0.11275 | 3.7374 | 1.53892 | 109.19 | 0 | 0 | 1.53892 | 109.19 | 0.00606031 | 429.99 | 0 | 0 | 0.00606031 | 429.99 | 2023-04-07 18:34:49 | -0.00042139 | -4.6987 | -333.3806 | 0 | Close
11619 | 2 | 4 | CC DChg | 13:39:30 | 96:44:43 | -0.11277 | 3.7373 | 1.53986 | 109.26 | 0 | 0 | 1.53986 | 109.26 | 0.00606382 | 430.24 | 0 | 0 | 0.00606382 | 430.24 | 2023-04-07 18:35:19 | -0.00042146 | -9.3956 | -666.6351 | 0 | Close
11620 | 2 | 4 | CC DChg | 13:40:00 | 96:45:13 | -0.11275 | 3.7372 | 1.5408 | 109.32 | 0 | 0 | 1.5408 | 109.32 | 0.00606733 | 430.49 | 0 | 0 | 0.00606733 | 430.49 | 2023-04-07 18:35:49 | -0.00042137 | -9.3973 | -666.7613 | 0 | Close
11621 | 2 | 4 | CC DChg | 13:40:30 | 96:45:43 | -0.11276 | 3.7371 | 1.54174 | 109.39 | 0 | 0 | 1.54174 | 109.39 | 0.00607085 | 430.74 | 0 | 0 | 0.00607085 | 430.74 | 2023-04-07 18:36:19 | -0.0004214 | -9.3973 | -666.7613 | 0 | Close
11622 | 2 | 4 | CC DChg | 13:41:00 | 96:46:13 | -0.11276 | 3.7371 | 1.54268 | 109.46 | 0 | 0 | 1.54268 | 109.46 | 0.00607436 | 430.99 | 0 | 0 | 0.00607436 | 430.99 | 2023-04-07 18:36:49 | -0.0004214 | 0 | 0 | 0 | Close
11623 | 2 | 4 | CC DChg | 13:41:30 | 96:46:43 | -0.11276 | 3.7369 | 1.54362 | 109.52 | 0 | 0 | 1.54362 | 109.52 | 0.00607787 | 431.24 | 0 | 0 | 0.00607787 | 431.24 | 2023-04-07 18:37:19 | -0.00042137 | -4.6978 | -333.3176 | 0 | Close
11624 | 2 | 4 | CC DChg | 13:42:00 | 96:47:13 | -0.11276 | 3.7368 | 1.54456 | 109.59 | 0 | 0 | 1.54456 | 109.59 | 0.00608138 | 431.49 | 0 | 0 | 0.00608138 | 431.49 | 2023-04-07 18:37:49 | -0.00042136 | -9.3991 | -666.8874 | 0 | Close
11625 | 2 | 4 | CC DChg | 13:42:30 | 96:47:43 | -0.11276 | 3.7367 | 1.5455 | 109.66 | 0 | 0 | 1.5455 | 109.66 | 0.00608489 | 431.74 | 0 | 0 | 0.00608489 | 431.74 | 2023-04-07 18:38:19 | -0.00042135 | -9.3956 | -666.6351 | 0 | Close
11626 | 2 | 4 | CC DChg | 13:43:00 | 96:48:13 | -0.11275 | 3.7366 | 1.54644 | 109.72 | 0 | 0 | 1.54644 | 109.72 | 0.0060884 | 431.99 | 0 | 0 | 0.0060884 | 431.99 | 2023-04-07 18:38:49 | -0.0004213 | -9.3973 | -666.7613 | 0 | Close
11627 | 2 | 4 | CC DChg | 13:43:30 | 96:48:43 | -0.11276 | 3.7365 | 1.54738 | 109.79 | 0 | 0 | 1.54738 | 109.79 | 0.00609191 | 432.23 | 0 | 0 | 0.00609191 | 432.23 | 2023-04-07 18:39:19 | -0.00042133 | -9.3956 | -666.6351 | 0 | Close
11628 | 2 | 4 | CC DChg | 13:44:00 | 96:49:13 | -0.11277 | 3.7364 | 1.54832 | 109.86 | 0 | 0 | 1.54832 | 109.86 | 0.00609543 | 432.48 | 0 | 0 | 0.00609543 | 432.48 | 2023-04-07 18:39:49 | -0.00042135 | -9.3973 | -666.7613 | 0 | Close
11629 | 2 | 4 | CC DChg | 13:44:30 | 96:49:43 | -0.11276 | 3.7363 | 1.54926 | 109.92 | 0 | 0 | 1.54926 | 109.92 | 0.00609894 | 432.73 | 0 | 0 | 0.00609894 | 432.73 | 2023-04-07 18:40:19 | -0.00042131 | -9.3973 | -666.7613 | 0 | Close
11630 | 2 | 4 | CC DChg | 13:45:00 | 96:50:13 | -0.11276 | 3.7362 | 1.5502 | 109.99 | 0 | 0 | 1.5502 | 109.99 | 0.00610245 | 432.98 | 0 | 0 | 0.00610245 | 432.98 | 2023-04-07 18:40:49 | -0.00042129 | -9.3973 | -666.7613 | 0 | Close
11631 | 2 | 4 | CC DChg | 13:45:30 | 96:50:43 | -0.11277 | 3.736 | 1.55114 | 110.06 | 0 | 0 | 1.55114 | 110.06 | 0.00610596 | 433.23 | 0 | 0 | 0.00610596 | 433.23 | 2023-04-07 18:41:19 | -0.00042131 | -4.6978 | -333.3176 | 0 | Close
11632 | 2 | 4 | CC DChg | 13:46:00 | 96:51:13 | -0.11276 | 3.736 | 1.55208 | 110.12 | 0 | 0 | 1.55208 | 110.12 | 0.00610947 | 433.48 | 0 | 0 | 0.00610947 | 433.48 | 2023-04-07 18:41:49 | -0.00042127 | 0 | 0 | 0 | Close
11633 | 2 | 4 | CC DChg | 13:46:30 | 96:51:43 | -0.11276 | 3.7358 | 1.55302 | 110.19 | 0 | 0 | 1.55302 | 110.19 | 0.00611298 | 433.73 | 0 | 0 | 0.00611298 | 433.73 | 2023-04-07 18:42:19 | -0.00042125 | -4.6987 | -333.3806 | 0 | Close
11634 | 2 | 4 | CC DChg | 13:47:00 | 96:52:13 | -0.11277 | 3.7357 | 1.55396 | 110.26 | 0 | 0 | 1.55396 | 110.26 | 0.00611649 | 433.98 | 0 | 0 | 0.00611649 | 433.98 | 2023-04-07 18:42:49 | -0.00042127 | -9.3938 | -666.509 | 0 | Close
11635 | 2 | 4 | CC DChg | 13:47:30 | 96:52:43 | -0.11275 | 3.7356 | 1.5549 | 110.32 | 0 | 0 | 1.5549 | 110.32 | 0.00612 | 434.23 | 0 | 0 | 0.00612 | 434.23 | 2023-04-07 18:43:19 | -0.00042119 | -9.3991 | -666.8874 | 0 | Close
11636 | 2 | 4 | CC DChg | 13:48:00 | 96:53:13 | -0.11277 | 3.7356 | 1.55584 | 110.39 | 0 | 0 | 1.55584 | 110.39 | 0.00612351 | 434.48 | 0 | 0 | 0.00612351 | 434.48 | 2023-04-07 18:43:49 | -0.00042126 | 0 | 0 | 0 | Close
11637 | 2 | 4 | CC DChg | 13:48:30 | 96:53:43 | -0.11277 | 3.7353 | 1.55678 | 110.46 | 0 | 0 | 1.55678 | 110.46 | 0.00612702 | 434.73 | 0 | 0 | 0.00612702 | 434.73 | 2023-04-07 18:44:19 | -0.00042123 | -3.1324 | -222.2538 | 0 | Close
11638 | 2 | 4 | CC DChg | 13:49:00 | 96:54:13 | -0.11275 | 3.7353 | 1.55772 | 110.52 | 0 | 0 | 1.55772 | 110.52 | 0.00613053 | 434.97 | 0 | 0 | 0.00613053 | 434.97 | 2023-04-07 18:44:49 | -0.00042116 | 0 | 0 | 0 | Close
11639 | 2 | 4 | CC DChg | 13:49:30 | 96:54:43 | -0.11277 | 3.7352 | 1.55866 | 110.59 | 0 | 0 | 1.55866 | 110.59 | 0.00613404 | 435.22 | 0 | 0 | 0.00613404 | 435.22 | 2023-04-07 18:45:19 | -0.00042122 | -9.3956 | -666.6351 | 0 | Close
11640 | 2 | 4 | CC DChg | 13:50:00 | 96:55:13 | -0.11276 | 3.7351 | 1.5596 | 110.66 | 0 | 0 | 1.5596 | 110.66 | 0.00613755 | 435.47 | 0 | 0 | 0.00613755 | 435.47 | 2023-04-07 18:45:49 | -0.00042117 | -9.3973 | -666.7613 | 0 | Close
11641 | 2 | 4 | CC DChg | 13:50:30 | 96:55:43 | -0.11275 | 3.735 | 1.56054 | 110.72 | 0 | 0 | 1.56054 | 110.72 | 0.00614106 | 435.72 | 0 | 0 | 0.00614106 | 435.72 | 2023-04-07 18:46:19 | -0.00042112 | -9.3973 | -666.7613 | 0 | Close
11642 | 2 | 4 | CC DChg | 13:51:00 | 96:56:13 | -0.11276 | 3.7348 | 1.56148 | 110.79 | 0 | 0 | 1.56148 | 110.79 | 0.00614457 | 435.97 | 0 | 0 | 0.00614457 | 435.97 | 2023-04-07 18:46:49 | -0.00042114 | -4.6978 | -333.3176 | 0 | Close
11643 | 2 | 4 | CC DChg | 13:51:30 | 96:56:43 | -0.11276 | 3.7347 | 1.56242 | 110.86 | 0 | 0 | 1.56242 | 110.86 | 0.00614808 | 436.22 | 0 | 0 | 0.00614808 | 436.22 | 2023-04-07 18:47:19 | -0.00042112 | -9.3973 | -666.7613 | 0 | Close
11644 | 2 | 4 | CC DChg | 13:52:00 | 96:57:13 | -0.11276 | 3.7346 | 1.56335 | 110.92 | 0 | 0 | 1.56335 | 110.92 | 0.00615159 | 436.47 | 0 | 0 | 0.00615159 | 436.47 | 2023-04-07 18:47:49 | -0.00042111 | -9.3973 | -666.7613 | 0 | Close
11645 | 2 | 4 | CC DChg | 13:52:30 | 96:57:43 | -0.11277 | 3.7346 | 1.56429 | 110.99 | 0 | 0 | 1.56429 | 110.99 | 0.0061551 | 436.72 | 0 | 0 | 0.0061551 | 436.72 | 2023-04-07 18:48:19 | -0.00042115 | 0 | 0 | 0 | Close
11646 | 2 | 4 | CC DChg | 13:53:00 | 96:58:13 | -0.11276 | 3.7345 | 1.56523 | 111.06 | 0 | 0 | 1.56523 | 111.06 | 0.00615861 | 436.97 | 0 | 0 | 0.00615861 | 436.97 | 2023-04-07 18:48:49 | -0.0004211 | -9.3973 | -666.7613 | 0 | Close
11647 | 2 | 4 | CC DChg | 13:53:30 | 96:58:43 | -0.11276 | 3.7343 | 1.56617 | 111.12 | 0 | 0 | 1.56617 | 111.12 | 0.00616212 | 437.22 | 0 | 0 | 0.00616212 | 437.22 | 2023-04-07 18:49:19 | -0.00042108 | -4.6987 | -333.3806 | 0 | Close
11648 | 2 | 4 | CC DChg | 13:54:00 | 96:59:13 | -0.11275 | 3.7342 | 1.56711 | 111.19 | 0 | 0 | 1.56711 | 111.19 | 0.00616562 | 437.46 | 0 | 0 | 0.00616562 | 437.46 | 2023-04-07 18:49:49 | -0.00042103 | -9.3956 | -666.6351 | 0 | Close
11649 | 2 | 4 | CC DChg | 13:54:30 | 96:59:43 | -0.11277 | 3.734 | 1.56805 | 111.26 | 0 | 0 | 1.56805 | 111.26 | 0.00616913 | 437.71 | 0 | 0 | 0.00616913 | 437.71 | 2023-04-07 18:50:19 | -0.00042108 | -4.6987 | -333.3806 | 0 | Close
11650 | 2 | 4 | CC DChg | 13:55:00 | 97:00:13 | -0.11275 | 3.7339 | 1.56899 | 111.32 | 0 | 0 | 1.56899 | 111.32 | 0.00617264 | 437.96 | 0 | 0 | 0.00617264 | 437.96 | 2023-04-07 18:50:49 | -0.000421 | -9.3956 | -666.6351 | 0 | Close
11651 | 2 | 4 | CC DChg | 13:55:30 | 97:00:43 | -0.11275 | 3.7338 | 1.56993 | 111.39 | 0 | 0 | 1.56993 | 111.39 | 0.00617615 | 438.21 | 0 | 0 | 0.00617615 | 438.21 | 2023-04-07 18:51:19 | -0.00042099 | -9.3973 | -666.7613 | 0 | Close
11652 | 2 | 4 | CC DChg | 13:56:00 | 97:01:13 | -0.11275 | 3.7338 | 1.57087 | 111.46 | 0 | 0 | 1.57087 | 111.46 | 0.00617966 | 438.46 | 0 | 0 | 0.00617966 | 438.46 | 2023-04-07 18:51:49 | -0.00042099 | 0 | 0 | 0 | Close
11653 | 2 | 4 | CC DChg | 13:56:30 | 97:01:43 | -0.11275 | 3.7336 | 1.57181 | 111.52 | 0 | 0 | 1.57181 | 111.52 | 0.00618317 | 438.71 | 0 | 0 | 0.00618317 | 438.71 | 2023-04-07 18:52:19 | -0.00042096 | -4.6978 | -333.3176 | 0 | Close
11654 | 2 | 4 | CC DChg | 13:57:00 | 97:02:13 | -0.11276 | 3.7335 | 1.57275 | 111.59 | 0 | 0 | 1.57275 | 111.59 | 0.00618668 | 438.96 | 0 | 0 | 0.00618668 | 438.96 | 2023-04-07 18:52:49 | -0.00042099 | -9.3956 | -666.6351 | 0 | Close
11655 | 2 | 4 | CC DChg | 13:57:30 | 97:02:43 | -0.11276 | 3.7334 | 1.57369 | 111.66 | 0 | 0 | 1.57369 | 111.66 | 0.00619018 | 439.21 | 0 | 0 | 0.00619018 | 439.21 | 2023-04-07 18:53:19 | -0.00042098 | -9.3973 | -666.7613 | 0 | Close
11656 | 2 | 4 | CC DChg | 13:58:00 | 97:03:13 | -0.11276 | 3.7332 | 1.57463 | 111.72 | 0 | 0 | 1.57463 | 111.72 | 0.00619369 | 439.46 | 0 | 0 | 0.00619369 | 439.46 | 2023-04-07 18:53:49 | -0.00042096 | -4.6987 | -333.3806 | 0 | Close
11657 | 2 | 4 | CC DChg | 13:58:30 | 97:03:43 | -0.11276 | 3.7332 | 1.57557 | 111.79 | 0 | 0 | 1.57557 | 111.79 | 0.0061972 | 439.7 | 0 | 0 | 0.0061972 | 439.7 | 2023-04-07 18:54:19 | -0.00042096 | 0 | 0 | 0 | Close
11658 | 2 | 4 | CC DChg | 13:59:00 | 97:04:13 | -0.11276 | 3.7331 | 1.57651 | 111.86 | 0 | 0 | 1.57651 | 111.86 | 0.00620071 | 439.95 | 0 | 0 | 0.00620071 | 439.95 | 2023-04-07 18:54:49 | -0.00042094 | -9.3956 | -666.6351 | 0 | Close
11659 | 2 | 4 | CC DChg | 13:59:30 | 97:04:43 | -0.11276 | 3.7329 | 1.57745 | 111.92 | 0 | 0 | 1.57745 | 111.92 | 0.00620421 | 440.2 | 0 | 0 | 0.00620421 | 440.2 | 2023-04-07 18:55:19 | -0.00042092 | -4.6987 | -333.3806 | 0 | Close
11660 | 2 | 4 | CC DChg | 14:00:00 | 97:05:13 | -0.11276 | 3.7328 | 1.57839 | 111.99 | 0 | 0 | 1.57839 | 111.99 | 0.00620772 | 440.45 | 0 | 0 | 0.00620772 | 440.45 | 2023-04-07 18:55:49 | -0.00042091 | -9.3956 | -666.6351 | 0 | Close
11661 | 2 | 4 | CC DChg | 14:00:30 | 97:05:43 | -0.11278 | 3.7328 | 1.57933 | 112.06 | 0 | 0 | 1.57933 | 112.06 | 0.00621123 | 440.7 | 0 | 0 | 0.00621123 | 440.7 | 2023-04-07 18:56:19 | -0.00042099 | 0 | 0 | 0 | Close
11662 | 2 | 4 | CC DChg | 14:01:00 | 97:06:13 | -0.11275 | 3.7326 | 1.58027 | 112.12 | 0 | 0 | 1.58027 | 112.12 | 0.00621474 | 440.95 | 0 | 0 | 0.00621474 | 440.95 | 2023-04-07 18:56:49 | -0.00042085 | -4.6987 | -333.3806 | 0 | Close
11663 | 2 | 4 | CC DChg | 14:01:30 | 97:06:43 | -0.11275 | 3.7325 | 1.58121 | 112.19 | 0 | 0 | 1.58121 | 112.19 | 0.00621824 | 441.2 | 0 | 0 | 0.00621824 | 441.2 | 2023-04-07 18:57:19 | -0.00042084 | -9.3956 | -666.6351 | 0 | Close
11664 | 2 | 4 | CC DChg | 14:02:00 | 97:07:13 | -0.11276 | 3.7324 | 1.58215 | 112.26 | 0 | 0 | 1.58215 | 112.26 | 0.00622175 | 441.45 | 0 | 0 | 0.00622175 | 441.45 | 2023-04-07 18:57:49 | -0.00042087 | -9.3973 | -666.7613 | 0 | Close
11665 | 2 | 4 | CC DChg | 14:02:30 | 97:07:43 | -0.11275 | 3.7323 | 1.58309 | 112.32 | 0 | 0 | 1.58309 | 112.32 | 0.00622526 | 441.7 | 0 | 0 | 0.00622526 | 441.7 | 2023-04-07 18:58:19 | -0.00042082 | -9.3956 | -666.6351 | 0 | Close
11666 | 2 | 4 | CC DChg | 14:03:00 | 97:08:13 | -0.11276 | 3.7323 | 1.58403 | 112.39 | 0 | 0 | 1.58403 | 112.39 | 0.00622877 | 441.94 | 0 | 0 | 0.00622877 | 441.94 | 2023-04-07 18:58:49 | -0.00042085 | 0 | 0 | 0 | Close
11667 | 2 | 4 | CC DChg | 14:03:30 | 97:08:43 | -0.11275 | 3.7321 | 1.58497 | 112.46 | 0 | 0 | 1.58497 | 112.46 | 0.00623227 | 442.19 | 0 | 0 | 0.00623227 | 442.19 | 2023-04-07 18:59:19 | -0.00042079 | -4.6987 | -333.3806 | 0 | Close
11668 | 2 | 4 | CC DChg | 14:04:00 | 97:09:13 | -0.11275 | 3.732 | 1.58591 | 112.52 | 0 | 0 | 1.58591 | 112.52 | 0.00623578 | 442.44 | 0 | 0 | 0.00623578 | 442.44 | 2023-04-07 18:59:49 | -0.00042078 | -9.3956 | -666.6351 | 0 | Close
11669 | 2 | 4 | CC DChg | 14:04:30 | 97:09:43 | -0.11277 | 3.7319 | 1.58685 | 112.59 | 0 | 0 | 1.58685 | 112.59 | 0.00623929 | 442.69 | 0 | 0 | 0.00623929 | 442.69 | 2023-04-07 19:00:19 | -0.00042085 | -9.3973 | -666.7613 | 0 | Close
11670 | 2 | 4 | CC DChg | 14:05:00 | 97:10:13 | -0.11276 | 3.7318 | 1.58779 | 112.66 | 0 | 0 | 1.58779 | 112.66 | 0.00624279 | 442.94 | 0 | 0 | 0.00624279 | 442.94 | 2023-04-07 19:00:49 | -0.0004208 | -9.3956 | -666.6351 | 0 | Close
11671 | 2 | 4 | CC DChg | 14:05:30 | 97:10:43 | -0.11277 | 3.7317 | 1.58873 | 112.72 | 0 | 0 | 1.58873 | 112.72 | 0.0062463 | 443.19 | 0 | 0 | 0.0062463 | 443.19 | 2023-04-07 19:01:19 | -0.00042082 | -9.3973 | -666.7613 | 0 | Close
11672 | 2 | 4 | CC DChg | 14:06:00 | 97:11:13 | -0.11275 | 3.7316 | 1.58967 | 112.79 | 0 | 0 | 1.58967 | 112.79 | 0.00624981 | 443.44 | 0 | 0 | 0.00624981 | 443.44 | 2023-04-07 19:01:49 | -0.00042074 | -9.3956 | -666.6351 | 0 | Close
11673 | 2 | 4 | CC DChg | 14:06:30 | 97:11:43 | -0.11275 | 3.7314 | 1.5906 | 112.86 | 0 | 0 | 1.5906 | 112.86 | 0.00625331 | 443.69 | 0 | 0 | 0.00625331 | 443.69 | 2023-04-07 19:02:19 | -0.00042072 | -4.6987 | -333.3806 | 0 | Close
11674 | 2 | 4 | CC DChg | 14:07:00 | 97:12:13 | -0.11277 | 3.7314 | 1.59154 | 112.92 | 0 | 0 | 1.59154 | 112.92 | 0.00625682 | 443.93 | 0 | 0 | 0.00625682 | 443.93 | 2023-04-07 19:02:49 | -0.00042079 | 0 | 0 | 0 | Close
11675 | 2 | 4 | CC DChg | 14:07:30 | 97:12:43 | -0.11275 | 3.7312 | 1.59248 | 112.99 | 0 | 0 | 1.59248 | 112.99 | 0.00626032 | 444.18 | 0 | 0 | 0.00626032 | 444.18 | 2023-04-07 19:03:19 | -0.00042069 | -4.6969 | -333.2545 | 0 | Close
11676 | 2 | 4 | CC DChg | 14:08:00 | 97:13:13 | -0.11275 | 3.7311 | 1.59342 | 113.06 | 0 | 0 | 1.59342 | 113.06 | 0.00626383 | 444.43 | 0 | 0 | 0.00626383 | 444.43 | 2023-04-07 19:03:49 | -0.00042068 | -9.3991 | -666.8874 | 0 | Close
11677 | 2 | 4 | CC DChg | 14:08:30 | 97:13:43 | -0.11276 | 3.731 | 1.59436 | 113.12 | 0 | 0 | 1.59436 | 113.12 | 0.00626734 | 444.68 | 0 | 0 | 0.00626734 | 444.68 | 2023-04-07 19:04:19 | -0.00042071 | -9.3973 | -666.7613 | 0 | Close
11678 | 2 | 4 | CC DChg | 14:09:00 | 97:14:13 | -0.11275 | 3.7309 | 1.5953 | 113.19 | 0 | 0 | 1.5953 | 113.19 | 0.00627084 | 444.93 | 0 | 0 | 0.00627084 | 444.93 | 2023-04-07 19:04:49 | -0.00042066 | -9.3956 | -666.6351 | 0 | Close
11679 | 2 | 4 | CC DChg | 14:09:30 | 97:14:43 | -0.11277 | 3.7308 | 1.59624 | 113.26 | 0 | 0 | 1.59624 | 113.26 | 0.00627435 | 445.18 | 0 | 0 | 0.00627435 | 445.18 | 2023-04-07 19:05:19 | -0.00042072 | -9.3956 | -666.6351 | 0 | Close
11680 | 2 | 4 | CC DChg | 14:10:00 | 97:15:13 | -0.11276 | 3.7306 | 1.59718 | 113.32 | 0 | 0 | 1.59718 | 113.32 | 0.00627785 | 445.43 | 0 | 0 | 0.00627785 | 445.43 | 2023-04-07 19:05:49 | -0.00042066 | -4.6987 | -333.3806 | 0 | Close
11681 | 2 | 4 | CC DChg | 14:10:30 | 97:15:43 | -0.11276 | 3.7305 | 1.59812 | 113.39 | 0 | 0 | 1.59812 | 113.39 | 0.00628136 | 445.68 | 0 | 0 | 0.00628136 | 445.68 | 2023-04-07 19:06:19 | -0.00042065 | -9.3973 | -666.7613 | 0 | Close
11682 | 2 | 4 | CC DChg | 14:11:00 | 97:16:13 | -0.11275 | 3.7305 | 1.59906 | 113.46 | 0 | 0 | 1.59906 | 113.46 | 0.00628487 | 445.92 | 0 | 0 | 0.00628487 | 445.92 | 2023-04-07 19:06:49 | -0.00042061 | 0 | 0 | 0 | Close
11683 | 2 | 4 | CC DChg | 14:11:30 | 97:16:43 | -0.11276 | 3.7303 | 1.6 | 113.52 | 0 | 0 | 1.6 | 113.52 | 0.00628837 | 446.17 | 0 | 0 | 0.00628837 | 446.17 | 2023-04-07 19:07:19 | -0.00042063 | -4.6987 | -333.3806 | 0 | Close
11684 | 2 | 4 | CC DChg | 14:12:00 | 97:17:13 | -0.11276 | 3.7302 | 1.60094 | 113.59 | 0 | 0 | 1.60094 | 113.59 | 0.00629188 | 446.42 | 0 | 0 | 0.00629188 | 446.42 | 2023-04-07 19:07:49 | -0.00042062 | -9.3956 | -666.6351 | 0 | Close
11685 | 2 | 4 | CC DChg | 14:12:30 | 97:17:43 | -0.11276 | 3.7302 | 1.60188 | 113.66 | 0 | 0 | 1.60188 | 113.66 | 0.00629538 | 446.67 | 0 | 0 | 0.00629538 | 446.67 | 2023-04-07 19:08:19 | -0.00042062 | 0 | 0 | 0 | Close
11686 | 2 | 4 | CC DChg | 14:13:00 | 97:18:13 | -0.11275 | 3.73 | 1.60282 | 113.72 | 0 | 0 | 1.60282 | 113.72 | 0.00629888 | 446.92 | 0 | 0 | 0.00629888 | 446.92 | 2023-04-07 19:08:49 | -0.00042056 | -4.6978 | -333.3176 | 0 | Close
11687 | 2 | 4 | CC DChg | 14:13:30 | 97:18:43 | -0.11275 | 3.7299 | 1.60376 | 113.79 | 0 | 0 | 1.60376 | 113.79 | 0.00630239 | 447.17 | 0 | 0 | 0.00630239 | 447.17 | 2023-04-07 19:09:19 | -0.00042055 | -9.3956 | -666.6351 | 0 | Close
11688 | 2 | 4 | CC DChg | 14:14:00 | 97:19:13 | -0.11277 | 3.7298 | 1.6047 | 113.86 | 0 | 0 | 1.6047 | 113.86 | 0.00630589 | 447.42 | 0 | 0 | 0.00630589 | 447.42 | 2023-04-07 19:09:49 | -0.00042061 | -9.3973 | -666.7613 | 0 | Close
11689 | 2 | 4 | CC DChg | 14:14:30 | 97:19:43 | -0.11276 | 3.7296 | 1.60564 | 113.92 | 0 | 0 | 1.60564 | 113.92 | 0.0063094 | 447.67 | 0 | 0 | 0.0063094 | 447.67 | 2023-04-07 19:10:19 | -0.00042055 | -4.6987 | -333.3806 | 0 | Close
11690 | 2 | 4 | CC DChg | 14:15:00 | 97:20:13 | -0.11275 | 3.7295 | 1.60658 | 113.99 | 0 | 0 | 1.60658 | 113.99 | 0.0063129 | 447.91 | 0 | 0 | 0.0063129 | 447.91 | 2023-04-07 19:10:49 | -0.0004205 | -9.3956 | -666.6351 | 0 | Close
11691 | 2 | 4 | CC DChg | 14:15:30 | 97:20:43 | -0.11275 | 3.7294 | 1.60752 | 114.06 | 0 | 0 | 1.60752 | 114.06 | 0.00631641 | 448.16 | 0 | 0 | 0.00631641 | 448.16 | 2023-04-07 19:11:19 | -0.00042049 | -9.3956 | -666.6351 | 0 | Close
11692 | 2 | 4 | CC DChg | 14:16:00 | 97:21:13 | -0.11275 | 3.7294 | 1.60846 | 114.12 | 0 | 0 | 1.60846 | 114.12 | 0.00631991 | 448.41 | 0 | 0 | 0.00631991 | 448.41 | 2023-04-07 19:11:49 | -0.00042049 | 0 | 0 | 0 | Close
11693 | 2 | 4 | CC DChg | 14:16:30 | 97:21:43 | -0.11276 | 3.7292 | 1.6094 | 114.19 | 0 | 0 | 1.6094 | 114.19 | 0.00632342 | 448.66 | 0 | 0 | 0.00632342 | 448.66 | 2023-04-07 19:12:19 | -0.0004205 | -4.6987 | -333.3806 | 0 | Close
11694 | 2 | 4 | CC DChg | 14:17:00 | 97:22:13 | -0.11276 | 3.7291 | 1.61034 | 114.26 | 0 | 0 | 1.61034 | 114.26 | 0.00632692 | 448.91 | 0 | 0 | 0.00632692 | 448.91 | 2023-04-07 19:12:49 | -0.00042049 | -9.3938 | -666.509 | 0 | Close
11695 | 2 | 4 | CC DChg | 14:17:30 | 97:22:43 | -0.11276 | 3.729 | 1.61128 | 114.32 | 0 | 0 | 1.61128 | 114.32 | 0.00633042 | 449.16 | 0 | 0 | 0.00633042 | 449.16 | 2023-04-07 19:13:19 | -0.00042048 | -9.3956 | -666.6351 | 0 | Close
11696 | 2 | 4 | CC DChg | 14:18:00 | 97:23:13 | -0.11275 | 3.7289 | 1.61222 | 114.39 | 0 | 0 | 1.61222 | 114.39 | 0.00633393 | 449.41 | 0 | 0 | 0.00633393 | 449.41 | 2023-04-07 19:13:49 | -0.00042043 | -9.3973 | -666.7613 | 0 | Close
11697 | 2 | 4 | CC DChg | 14:18:30 | 97:23:43 | -0.11275 | 3.7287 | 1.61316 | 114.46 | 0 | 0 | 1.61316 | 114.46 | 0.00633743 | 449.65 | 0 | 0 | 0.00633743 | 449.65 | 2023-04-07 19:14:19 | -0.00042041 | -4.6987 | -333.3806 | 0 | Close
11698 | 2 | 4 | CC DChg | 14:19:00 | 97:24:13 | -0.11275 | 3.7286 | 1.6141 | 114.52 | 0 | 0 | 1.6141 | 114.52 | 0.00634094 | 449.9 | 0 | 0 | 0.00634094 | 449.9 | 2023-04-07 19:14:49 | -0.0004204 | -9.3938 | -666.509 | 0 | Close
11699 | 2 | 4 | CC DChg | 14:19:30 | 97:24:43 | -0.11275 | 3.7286 | 1.61504 | 114.59 | 0 | 0 | 1.61504 | 114.59 | 0.00634444 | 450.15 | 0 | 0 | 0.00634444 | 450.15 | 2023-04-07 19:15:19 | -0.0004204 | 0 | 0 | 0 | Close
11700 | 2 | 4 | CC DChg | 14:20:00 | 97:25:13 | -0.11276 | 3.7284 | 1.61597 | 114.66 | 0 | 0 | 1.61597 | 114.66 | 0.00634794 | 450.4 | 0 | 0 | 0.00634794 | 450.4 | 2023-04-07 19:15:49 | -0.00042041 | -4.6978 | -333.3176 | 0 | Close
11701 | 2 | 4 | CC DChg | 14:20:30 | 97:25:43 | -0.11275 | 3.7283 | 1.61691 | 114.72 | 0 | 0 | 1.61691 | 114.72 | 0.00635144 | 450.65 | 0 | 0 | 0.00635144 | 450.65 | 2023-04-07 19:16:19 | -0.00042037 | -9.3973 | -666.7613 | 0 | Close
11702 | 2 | 4 | CC DChg | 14:21:00 | 97:26:13 | -0.11276 | 3.7282 | 1.61785 | 114.79 | 0 | 0 | 1.61785 | 114.79 | 0.00635495 | 450.9 | 0 | 0 | 0.00635495 | 450.9 | 2023-04-07 19:16:49 | -0.00042039 | -9.3956 | -666.6351 | 0 | Close
11703 | 2 | 4 | CC DChg | 14:21:30 | 97:26:43 | -0.11275 | 3.7281 | 1.61879 | 114.86 | 0 | 0 | 1.61879 | 114.86 | 0.00635845 | 451.15 | 0 | 0 | 0.00635845 | 451.15 | 2023-04-07 19:17:19 | -0.00042034 | -9.3956 | -666.6351 | 0 | Close
11704 | 2 | 4 | CC DChg | 14:22:00 | 97:27:13 | -0.11274 | 3.728 | 1.61973 | 114.92 | 0 | 0 | 1.61973 | 114.92 | 0.00636195 | 451.39 | 0 | 0 | 0.00636195 | 451.39 | 2023-04-07 19:17:49 | -0.00042029 | -9.3973 | -666.7613 | 0 | Close
11705 | 2 | 4 | CC DChg | 14:22:30 | 97:27:43 | -0.11276 | 3.7279 | 1.62067 | 114.99 | 0 | 0 | 1.62067 | 114.99 | 0.00636546 | 451.64 | 0 | 0 | 0.00636546 | 451.64 | 2023-04-07 19:18:19 | -0.00042036 | -9.3938 | -666.509 | 0 | Close
11706 | 2 | 4 | CC DChg | 14:23:00 | 97:28:13 | -0.11275 | 3.7278 | 1.62161 | 115.06 | 0 | 0 | 1.62161 | 115.06 | 0.00636896 | 451.89 | 0 | 0 | 0.00636896 | 451.89 | 2023-04-07 19:18:49 | -0.00042031 | -9.3973 | -666.7613 | 0 | Close
11707 | 2 | 4 | CC DChg | 14:23:30 | 97:28:43 | -0.11274 | 3.7277 | 1.62255 | 115.12 | 0 | 0 | 1.62255 | 115.12 | 0.00637246 | 452.14 | 0 | 0 | 0.00637246 | 452.14 | 2023-04-07 19:19:19 | -0.00042026 | -9.3973 | -666.7613 | 0 | Close
11708 | 2 | 4 | CC DChg | 14:24:00 | 97:29:13 | -0.11275 | 3.7276 | 1.62349 | 115.19 | 0 | 0 | 1.62349 | 115.19 | 0.00637597 | 452.39 | 0 | 0 | 0.00637597 | 452.39 | 2023-04-07 19:19:49 | -0.00042029 | -9.3956 | -666.6351 | 0 | Close
11709 | 2 | 4 | CC DChg | 14:24:30 | 97:29:43 | -0.11275 | 3.7274 | 1.62443 | 115.26 | 0 | 0 | 1.62443 | 115.26 | 0.00637947 | 452.64 | 0 | 0 | 0.00637947 | 452.64 | 2023-04-07 19:20:19 | -0.00042026 | -4.6978 | -333.3176 | 0 | Close
11710 | 2 | 4 | CC DChg | 14:25:00 | 97:30:13 | -0.11277 | 3.7273 | 1.62537 | 115.32 | 0 | 0 | 1.62537 | 115.32 | 0.00638297 | 452.89 | 0 | 0 | 0.00638297 | 452.89 | 2023-04-07 19:20:49 | -0.00042033 | -9.3956 | -666.6351 | 0 | Close
11711 | 2 | 4 | CC DChg | 14:25:30 | 97:30:43 | -0.11275 | 3.7272 | 1.62631 | 115.39 | 0 | 0 | 1.62631 | 115.39 | 0.00638647 | 453.13 | 0 | 0 | 0.00638647 | 453.13 | 2023-04-07 19:21:19 | -0.00042024 | -9.3973 | -666.7613 | 0 | Close
11712 | 2 | 4 | CC DChg | 14:26:00 | 97:31:13 | -0.11274 | 3.7272 | 1.62725 | 115.46 | 0 | 0 | 1.62725 | 115.46 | 0.00638997 | 453.38 | 0 | 0 | 0.00638997 | 453.38 | 2023-04-07 19:21:49 | -0.0004202 | 0 | 0 | 0 | Close
11713 | 2 | 4 | CC DChg | 14:26:30 | 97:31:43 | -0.11277 | 3.727 | 1.62819 | 115.52 | 0 | 0 | 1.62819 | 115.52 | 0.00639348 | 453.63 | 0 | 0 | 0.00639348 | 453.63 | 2023-04-07 19:22:19 | -0.00042029 | -4.6978 | -333.3176 | 0 | Close
11714 | 2 | 4 | CC DChg | 14:27:00 | 97:32:13 | -0.11276 | 3.7269 | 1.62913 | 115.59 | 0 | 0 | 1.62913 | 115.59 | 0.00639698 | 453.88 | 0 | 0 | 0.00639698 | 453.88 | 2023-04-07 19:22:49 | -0.00042025 | -9.3956 | -666.6351 | 0 | Close
11715 | 2 | 4 | CC DChg | 14:27:30 | 97:32:43 | -0.11274 | 3.7267 | 1.63007 | 115.66 | 0 | 0 | 1.63007 | 115.66 | 0.00640048 | 454.13 | 0 | 0 | 0.00640048 | 454.13 | 2023-04-07 19:23:19 | -0.00042015 | -4.6987 | -333.3806 | 0 | Close
11716 | 2 | 4 | CC DChg | 14:28:00 | 97:33:13 | -0.11275 | 3.7267 | 1.63101 | 115.72 | 0 | 0 | 1.63101 | 115.72 | 0.00640398 | 454.38 | 0 | 0 | 0.00640398 | 454.38 | 2023-04-07 19:23:49 | -0.00042019 | 0 | 0 | 0 | Close
11717 | 2 | 4 | CC DChg | 14:28:30 | 97:33:43 | -0.11274 | 3.7266 | 1.63195 | 115.79 | 0 | 0 | 1.63195 | 115.79 | 0.00640748 | 454.62 | 0 | 0 | 0.00640748 | 454.62 | 2023-04-07 19:24:19 | -0.00042014 | -9.3938 | -666.509 | 0 | Close
11718 | 2 | 4 | CC DChg | 14:29:00 | 97:34:13 | -0.11275 | 3.7264 | 1.63289 | 115.86 | 0 | 0 | 1.63289 | 115.86 | 0.00641099 | 454.87 | 0 | 0 | 0.00641099 | 454.87 | 2023-04-07 19:24:49 | -0.00042015 | -4.6978 | -333.3176 | 0 | Close
11719 | 2 | 4 | CC DChg | 14:29:30 | 97:34:43 | -0.11276 | 3.7264 | 1.63383 | 115.92 | 0 | 0 | 1.63383 | 115.92 | 0.00641449 | 455.12 | 0 | 0 | 0.00641449 | 455.12 | 2023-04-07 19:25:19 | -0.00042019 | 0 | 0 | 0 | Close
11720 | 2 | 4 | CC DChg | 14:30:00 | 97:35:13 | -0.11276 | 3.7263 | 1.63477 | 115.99 | 0 | 0 | 1.63477 | 115.99 | 0.00641799 | 455.37 | 0 | 0 | 0.00641799 | 455.37 | 2023-04-07 19:25:49 | -0.00042018 | -9.3973 | -666.7613 | 0 | Close
11721 | 2 | 4 | CC DChg | 14:30:30 | 97:35:43 | -0.11276 | 3.7261 | 1.63571 | 116.06 | 0 | 0 | 1.63571 | 116.06 | 0.00642149 | 455.62 | 0 | 0 | 0.00642149 | 455.62 | 2023-04-07 19:26:19 | -0.00042016 | -4.6969 | -333.2545 | 0 | Close
11722 | 2 | 4 | CC DChg | 14:31:00 | 97:36:13 | -0.11275 | 3.726 | 1.63665 | 116.12 | 0 | 0 | 1.63665 | 116.12 | 0.00642499 | 455.87 | 0 | 0 | 0.00642499 | 455.87 | 2023-04-07 19:26:49 | -0.00042011 | -9.3973 | -666.7613 | 0 | Close
11723 | 2 | 4 | CC DChg | 14:31:30 | 97:36:43 | -0.11275 | 3.7259 | 1.63759 | 116.19 | 0 | 0 | 1.63759 | 116.19 | 0.00642849 | 456.12 | 0 | 0 | 0.00642849 | 456.12 | 2023-04-07 19:27:19 | -0.0004201 | -9.3973 | -666.7613 | 0 | Close
11724 | 2 | 4 | CC DChg | 14:32:00 | 97:37:13 | -0.11276 | 3.7258 | 1.63853 | 116.26 | 0 | 0 | 1.63853 | 116.26 | 0.00643199 | 456.36 | 0 | 0 | 0.00643199 | 456.36 | 2023-04-07 19:27:49 | -0.00042012 | -9.3956 | -666.6351 | 0 | Close
11725 | 2 | 4 | CC DChg | 14:32:30 | 97:37:43 | -0.11276 | 3.7257 | 1.63947 | 116.32 | 0 | 0 | 1.63947 | 116.32 | 0.00643549 | 456.61 | 0 | 0 | 0.00643549 | 456.61 | 2023-04-07 19:28:19 | -0.00042011 | -9.3956 | -666.6351 | 0 | Close
11726 | 2 | 4 | CC DChg | 14:33:00 | 97:38:13 | -0.11275 | 3.7256 | 1.6404 | 116.39 | 0 | 0 | 1.6404 | 116.39 | 0.00643899 | 456.86 | 0 | 0 | 0.00643899 | 456.86 | 2023-04-07 19:28:49 | -0.00042006 | -9.3956 | -666.6351 | 0 | Close
11727 | 2 | 4 | CC DChg | 14:33:30 | 97:38:43 | -0.11277 | 3.7255 | 1.64134 | 116.46 | 0 | 0 | 1.64134 | 116.46 | 0.00644249 | 457.11 | 0 | 0 | 0.00644249 | 457.11 | 2023-04-07 19:29:19 | -0.00042012 | -9.3991 | -666.8874 | 0 | Close
11728 | 2 | 4 | CC DChg | 14:34:00 | 97:39:13 | -0.11276 | 3.7253 | 1.64228 | 116.52 | 0 | 0 | 1.64228 | 116.52 | 0.00644599 | 457.36 | 0 | 0 | 0.00644599 | 457.36 | 2023-04-07 19:29:49 | -0.00042006 | -4.6969 | -333.2545 | 0 | Close
11729 | 2 | 4 | CC DChg | 14:34:30 | 97:39:43 | -0.11277 | 3.7253 | 1.64322 | 116.59 | 0 | 0 | 1.64322 | 116.59 | 0.00644949 | 457.61 | 0 | 0 | 0.00644949 | 457.61 | 2023-04-07 19:30:19 | -0.0004201 | 0 | 0 | 0 | Close
11730 | 2 | 4 | CC DChg | 14:35:00 | 97:40:13 | -0.11274 | 3.7251 | 1.64416 | 116.66 | 0 | 0 | 1.64416 | 116.66 | 0.00645299 | 457.85 | 0 | 0 | 0.00645299 | 457.85 | 2023-04-07 19:30:49 | -0.00041997 | -4.6996 | -333.4437 | 0 | Close
11731 | 2 | 4 | CC DChg | 14:35:30 | 97:40:43 | -0.11275 | 3.725 | 1.6451 | 116.72 | 0 | 0 | 1.6451 | 116.72 | 0.00645649 | 458.1 | 0 | 0 | 0.00645649 | 458.1 | 2023-04-07 19:31:19 | -0.00041999 | -9.3956 | -666.6351 | 0 | Close
11732 | 2 | 4 | CC DChg | 14:36:00 | 97:41:13 | -0.11275 | 3.7249 | 1.64604 | 116.79 | 0 | 0 | 1.64604 | 116.79 | 0.00646 | 458.35 | 0 | 0 | 0.00646 | 458.35 | 2023-04-07 19:31:49 | -0.00041998 | -9.3938 | -666.509 | 0 | Close
11733 | 2 | 4 | CC DChg | 14:36:30 | 97:41:43 | -0.11276 | 3.7247 | 1.64698 | 116.86 | 0 | 0 | 1.64698 | 116.86 | 0.0064635 | 458.6 | 0 | 0 | 0.0064635 | 458.6 | 2023-04-07 19:32:19 | -0.00042 | -4.6987 | -333.3806 | 0 | Close
11734 | 2 | 4 | CC DChg | 14:37:00 | 97:42:13 | -0.11275 | 3.7246 | 1.64792 | 116.92 | 0 | 0 | 1.64792 | 116.92 | 0.006467 | 458.85 | 0 | 0 | 0.006467 | 458.85 | 2023-04-07 19:32:49 | -0.00041995 | -9.3956 | -666.6351 | 0 | Close
11735 | 2 | 4 | CC DChg | 14:37:30 | 97:42:43 | -0.11276 | 3.7246 | 1.64886 | 116.99 | 0 | 0 | 1.64886 | 116.99 | 0.00647049 | 459.1 | 0 | 0 | 0.00647049 | 459.1 | 2023-04-07 19:33:19 | -0.00041999 | 0 | 0 | 0 | Close
11736 | 2 | 4 | CC DChg | 14:38:00 | 97:43:13 | -0.11275 | 3.7245 | 1.6498 | 117.06 | 0 | 0 | 1.6498 | 117.06 | 0.00647399 | 459.34 | 0 | 0 | 0.00647399 | 459.34 | 2023-04-07 19:33:49 | -0.00041994 | -9.3956 | -666.6351 | 0 | Close
11737 | 2 | 4 | CC DChg | 14:38:30 | 97:43:43 | -0.11274 | 3.7243 | 1.65074 | 117.12 | 0 | 0 | 1.65074 | 117.12 | 0.00647749 | 459.59 | 0 | 0 | 0.00647749 | 459.59 | 2023-04-07 19:34:19 | -0.00041988 | -4.6978 | -333.3176 | 0 | Close
11738 | 2 | 4 | CC DChg | 14:39:00 | 97:44:13 | -0.11276 | 3.7243 | 1.65168 | 117.19 | 0 | 0 | 1.65168 | 117.19 | 0.00648099 | 459.84 | 0 | 0 | 0.00648099 | 459.84 | 2023-04-07 19:34:49 | -0.00041995 | 0 | 0 | 0 | Close
11739 | 2 | 4 | CC DChg | 14:39:30 | 97:44:43 | -0.11275 | 3.7242 | 1.65262 | 117.26 | 0 | 0 | 1.65262 | 117.26 | 0.00648449 | 460.09 | 0 | 0 | 0.00648449 | 460.09 | 2023-04-07 19:35:19 | -0.0004199 | -9.3956 | -666.6351 | 0 | Close
11740 | 2 | 4 | CC DChg | 14:40:00 | 97:45:13 | -0.11276 | 3.724 | 1.65356 | 117.32 | 0 | 0 | 1.65356 | 117.32 | 0.00648799 | 460.34 | 0 | 0 | 0.00648799 | 460.34 | 2023-04-07 19:35:49 | -0.00041992 | -4.6978 | -333.3176 | 0 | Close
11741 | 2 | 4 | CC DChg | 14:40:30 | 97:45:43 | -0.11275 | 3.7239 | 1.6545 | 117.39 | 0 | 0 | 1.6545 | 117.39 | 0.00649149 | 460.59 | 0 | 0 | 0.00649149 | 460.59 | 2023-04-07 19:36:19 | -0.00041987 | -9.3973 | -666.7613 | 0 | Close
11742 | 2 | 4 | CC DChg | 14:41:00 | 97:46:13 | -0.11275 | 3.7238 | 1.65544 | 117.46 | 0 | 0 | 1.65544 | 117.46 | 0.00649499 | 460.83 | 0 | 0 | 0.00649499 | 460.83 | 2023-04-07 19:36:49 | -0.00041986 | -9.3956 | -666.6351 | 0 | Close
11743 | 2 | 4 | CC DChg | 14:41:30 | 97:46:43 | -0.11276 | 3.7237 | 1.65638 | 117.52 | 0 | 0 | 1.65638 | 117.52 | 0.00649849 | 461.08 | 0 | 0 | 0.00649849 | 461.08 | 2023-04-07 19:37:19 | -0.00041988 | -9.3973 | -666.7613 | 0 | Close
11744 | 2 | 4 | CC DChg | 14:42:00 | 97:47:13 | -0.11276 | 3.7236 | 1.65732 | 117.59 | 0 | 0 | 1.65732 | 117.59 | 0.00650199 | 461.33 | 0 | 0 | 0.00650199 | 461.33 | 2023-04-07 19:37:49 | -0.00041987 | -9.3938 | -666.509 | 0 | Close
11745 | 2 | 4 | CC DChg | 14:42:30 | 97:47:43 | -0.11276 | 3.7235 | 1.65826 | 117.66 | 0 | 0 | 1.65826 | 117.66 | 0.00650549 | 461.58 | 0 | 0 | 0.00650549 | 461.58 | 2023-04-07 19:38:19 | -0.00041986 | -9.3973 | -666.7613 | 0 | Close
11746 | 2 | 4 | CC DChg | 14:43:00 | 97:48:13 | -0.11276 | 3.7233 | 1.6592 | 117.72 | 0 | 0 | 1.6592 | 117.72 | 0.00650898 | 461.83 | 0 | 0 | 0.00650898 | 461.83 | 2023-04-07 19:38:49 | -0.00041984 | -4.6987 | -333.3806 | 0 | Close
11747 | 2 | 4 | CC DChg | 14:43:30 | 97:48:43 | -0.11276 | 3.7232 | 1.66014 | 117.79 | 0 | 0 | 1.66014 | 117.79 | 0.00651248 | 462.07 | 0 | 0 | 0.00651248 | 462.07 | 2023-04-07 19:39:19 | -0.00041983 | -9.3956 | -666.6351 | 0 | Close
11748 | 2 | 4 | CC DChg | 14:44:00 | 97:49:13 | -0.11275 | 3.7231 | 1.66108 | 117.86 | 0 | 0 | 1.66108 | 117.86 | 0.00651598 | 462.32 | 0 | 0 | 0.00651598 | 462.32 | 2023-04-07 19:39:49 | -0.00041978 | -9.3956 | -666.6351 | 0 | Close
11749 | 2 | 4 | CC DChg | 14:44:30 | 97:49:43 | -0.11276 | 3.723 | 1.66202 | 117.92 | 0 | 0 | 1.66202 | 117.92 | 0.00651948 | 462.57 | 0 | 0 | 0.00651948 | 462.57 | 2023-04-07 19:40:19 | -0.00041981 | -9.3973 | -666.7613 | 0 | Close
11750 | 2 | 4 | CC DChg | 14:45:00 | 97:50:13 | -0.11275 | 3.7229 | 1.66296 | 117.99 | 0 | 0 | 1.66296 | 117.99 | 0.00652298 | 462.82 | 0 | 0 | 0.00652298 | 462.82 | 2023-04-07 19:40:49 | -0.00041976 | -9.3973 | -666.7613 | 0 | Close
11751 | 2 | 4 | CC DChg | 14:45:30 | 97:50:43 | -0.11275 | 3.7228 | 1.6639 | 118.06 | 0 | 0 | 1.6639 | 118.06 | 0.00652648 | 463.07 | 0 | 0 | 0.00652648 | 463.07 | 2023-04-07 19:41:19 | -0.00041975 | -9.3938 | -666.509 | 0 | Close
11752 | 2 | 4 | CC DChg | 14:46:00 | 97:51:13 | -0.11276 | 3.7227 | 1.66484 | 118.12 | 0 | 0 | 1.66484 | 118.12 | 0.00652997 | 463.32 | 0 | 0 | 0.00652997 | 463.32 | 2023-04-07 19:41:49 | -0.00041977 | -9.3956 | -666.6351 | 0 | Close
11753 | 2 | 4 | CC DChg | 14:46:30 | 97:51:43 | -0.11276 | 3.7226 | 1.66577 | 118.19 | 0 | 0 | 1.66577 | 118.19 | 0.00653347 | 463.56 | 0 | 0 | 0.00653347 | 463.56 | 2023-04-07 19:42:19 | -0.00041976 | -9.3991 | -666.8874 | 0 | Close
11754 | 2 | 4 | CC DChg | 14:47:00 | 97:52:13 | -0.11276 | 3.7225 | 1.66671 | 118.26 | 0 | 0 | 1.66671 | 118.26 | 0.00653697 | 463.81 | 0 | 0 | 0.00653697 | 463.81 | 2023-04-07 19:42:49 | -0.00041975 | -9.3956 | -666.6351 | 0 | Close
11755 | 2 | 4 | CC DChg | 14:47:30 | 97:52:43 | -0.11275 | 3.7224 | 1.66765 | 118.32 | 0 | 0 | 1.66765 | 118.32 | 0.00654047 | 464.06 | 0 | 0 | 0.00654047 | 464.06 | 2023-04-07 19:43:19 | -0.0004197 | -9.3938 | -666.509 | 0 | Close
11756 | 2 | 4 | CC DChg | 14:48:00 | 97:53:13 | -0.11274 | 3.7222 | 1.66859 | 118.39 | 0 | 0 | 1.66859 | 118.39 | 0.00654397 | 464.31 | 0 | 0 | 0.00654397 | 464.31 | 2023-04-07 19:43:49 | -0.00041964 | -4.6996 | -333.4437 | 0 | Close
11757 | 2 | 4 | CC DChg | 14:48:30 | 97:53:43 | -0.11276 | 3.7221 | 1.66953 | 118.46 | 0 | 0 | 1.66953 | 118.46 | 0.00654746 | 464.56 | 0 | 0 | 0.00654746 | 464.56 | 2023-04-07 19:44:19 | -0.0004197 | -9.3956 | -666.6351 | 0 | Close
11758 | 2 | 4 | CC DChg | 14:49:00 | 97:54:13 | -0.11275 | 3.722 | 1.67047 | 118.52 | 0 | 0 | 1.67047 | 118.52 | 0.00655096 | 464.8 | 0 | 0 | 0.00655096 | 464.8 | 2023-04-07 19:44:49 | -0.00041966 | -9.3956 | -666.6351 | 0 | Close
11759 | 2 | 4 | CC DChg | 14:49:30 | 97:54:43 | -0.11275 | 3.7219 | 1.67141 | 118.59 | 0 | 0 | 1.67141 | 118.59 | 0.00655446 | 465.05 | 0 | 0 | 0.00655446 | 465.05 | 2023-04-07 19:45:19 | -0.00041964 | -9.3973 | -666.7613 | 0 | Close
11760 | 2 | 4 | CC DChg | 14:50:00 | 97:55:13 | -0.11275 | 3.7218 | 1.67235 | 118.66 | 0 | 0 | 1.67235 | 118.66 | 0.00655795 | 465.3 | 0 | 0 | 0.00655795 | 465.3 | 2023-04-07 19:45:49 | -0.00041963 | -9.3956 | -666.6351 | 0 | Close
11761 | 2 | 4 | CC DChg | 14:50:30 | 97:55:43 | -0.11275 | 3.7217 | 1.67329 | 118.72 | 0 | 0 | 1.67329 | 118.72 | 0.00656145 | 465.55 | 0 | 0 | 0.00656145 | 465.55 | 2023-04-07 19:46:19 | -0.00041962 | -9.3973 | -666.7613 | 0 | Close
11762 | 2 | 4 | CC DChg | 14:51:00 | 97:56:13 | -0.11274 | 3.7216 | 1.67423 | 118.79 | 0 | 0 | 1.67423 | 118.79 | 0.00656495 | 465.8 | 0 | 0 | 0.00656495 | 465.8 | 2023-04-07 19:46:49 | -0.00041957 | -9.3938 | -666.509 | 0 | Close
11763 | 2 | 4 | CC DChg | 14:51:30 | 97:56:43 | -0.11276 | 3.7214 | 1.67517 | 118.86 | 0 | 0 | 1.67517 | 118.86 | 0.00656845 | 466.05 | 0 | 0 | 0.00656845 | 466.05 | 2023-04-07 19:47:19 | -0.00041963 | -4.6987 | -333.3806 | 0 | Close
11764 | 2 | 4 | CC DChg | 14:52:00 | 97:57:13 | -0.11275 | 3.7213 | 1.67611 | 118.92 | 0 | 0 | 1.67611 | 118.92 | 0.00657194 | 466.29 | 0 | 0 | 0.00657194 | 466.29 | 2023-04-07 19:47:49 | -0.00041958 | -9.3973 | -666.7613 | 0 | Close
11765 | 2 | 4 | CC DChg | 14:52:30 | 97:57:43 | -0.11274 | 3.7211 | 1.67705 | 118.99 | 0 | 0 | 1.67705 | 118.99 | 0.00657544 | 466.54 | 0 | 0 | 0.00657544 | 466.54 | 2023-04-07 19:48:19 | -0.00041952 | -4.6978 | -333.3176 | 0 | Close
11766 | 2 | 4 | CC DChg | 14:53:00 | 97:58:13 | -0.11275 | 3.7211 | 1.67799 | 119.06 | 0 | 0 | 1.67799 | 119.06 | 0.00657893 | 466.79 | 0 | 0 | 0.00657893 | 466.79 | 2023-04-07 19:48:49 | -0.00041955 | 0 | 0 | 0 | Close
11767 | 2 | 4 | CC DChg | 14:53:30 | 97:58:43 | -0.11275 | 3.721 | 1.67893 | 119.12 | 0 | 0 | 1.67893 | 119.12 | 0.00658243 | 467.04 | 0 | 0 | 0.00658243 | 467.04 | 2023-04-07 19:49:19 | -0.00041954 | -9.3973 | -666.7613 | 0 | Close
11768 | 2 | 4 | CC DChg | 14:54:00 | 97:59:13 | -0.11275 | 3.721 | 1.67987 | 119.19 | 0 | 0 | 1.67987 | 119.19 | 0.00658593 | 467.29 | 0 | 0 | 0.00658593 | 467.29 | 2023-04-07 19:49:49 | -0.00041954 | 0 | 0 | 0 | Close
11769 | 2 | 4 | CC DChg | 14:54:30 | 97:59:43 | -0.11276 | 3.7208 | 1.68081 | 119.26 | 0 | 0 | 1.68081 | 119.26 | 0.00658942 | 467.53 | 0 | 0 | 0.00658942 | 467.53 | 2023-04-07 19:50:19 | -0.00041956 | -4.6987 | -333.3806 | 0 | Close
11770 | 2 | 4 | CC DChg | 14:55:00 | 98:00:13 | -0.11275 | 3.7207 | 1.68175 | 119.32 | 0 | 0 | 1.68175 | 119.32 | 0.00659292 | 467.78 | 0 | 0 | 0.00659292 | 467.78 | 2023-04-07 19:50:49 | -0.00041951 | -9.3956 | -666.6351 | 0 | Close
11771 | 2 | 4 | CC DChg | 14:55:30 | 98:00:43 | -0.11276 | 3.7206 | 1.68269 | 119.39 | 0 | 0 | 1.68269 | 119.39 | 0.00659641 | 468.03 | 0 | 0 | 0.00659641 | 468.03 | 2023-04-07 19:51:19 | -0.00041953 | -9.3938 | -666.509 | 0 | Close
11772 | 2 | 4 | CC DChg | 14:56:00 | 98:01:13 | -0.11276 | 3.7204 | 1.68363 | 119.46 | 0 | 0 | 1.68363 | 119.46 | 0.00659991 | 468.28 | 0 | 0 | 0.00659991 | 468.28 | 2023-04-07 19:51:49 | -0.00041951 | -4.6996 | -333.4437 | 0 | Close
11773 | 2 | 4 | CC DChg | 14:56:30 | 98:01:43 | -0.11274 | 3.7204 | 1.68457 | 119.52 | 0 | 0 | 1.68457 | 119.52 | 0.00660341 | 468.53 | 0 | 0 | 0.00660341 | 468.53 | 2023-04-07 19:52:19 | -0.00041944 | 0 | 0 | 0 | Close
11774 | 2 | 4 | CC DChg | 14:57:00 | 98:02:13 | -0.11275 | 3.7202 | 1.68551 | 119.59 | 0 | 0 | 1.68551 | 119.59 | 0.0066069 | 468.77 | 0 | 0 | 0.0066069 | 468.77 | 2023-04-07 19:52:49 | -0.00041945 | -4.6978 | -333.3176 | 0 | Close
11775 | 2 | 4 | CC DChg | 14:57:30 | 98:02:43 | -0.11276 | 3.7201 | 1.68645 | 119.66 | 0 | 0 | 1.68645 | 119.66 | 0.0066104 | 469.02 | 0 | 0 | 0.0066104 | 469.02 | 2023-04-07 19:53:19 | -0.00041948 | -9.3938 | -666.509 | 0 | Close
11776 | 2 | 4 | CC DChg | 14:58:00 | 98:03:13 | -0.11275 | 3.72 | 1.68739 | 119.72 | 0 | 0 | 1.68739 | 119.72 | 0.00661389 | 469.27 | 0 | 0 | 0.00661389 | 469.27 | 2023-04-07 19:53:49 | -0.00041943 | -9.3991 | -666.8874 | 0 | Close
11777 | 2 | 4 | CC DChg | 14:58:30 | 98:03:43 | -0.11275 | 3.7199 | 1.68833 | 119.79 | 0 | 0 | 1.68833 | 119.79 | 0.00661739 | 469.52 | 0 | 0 | 0.00661739 | 469.52 | 2023-04-07 19:54:19 | -0.00041942 | -9.3956 | -666.6351 | 0 | Close
11778 | 2 | 4 | CC DChg | 14:59:00 | 98:04:13 | -0.11275 | 3.7197 | 1.68927 | 119.86 | 0 | 0 | 1.68927 | 119.86 | 0.00662088 | 469.77 | 0 | 0 | 0.00662088 | 469.77 | 2023-04-07 19:54:49 | -0.0004194 | -4.6978 | -333.3176 | 0 | Close
11779 | 2 | 4 | CC DChg | 14:59:30 | 98:04:43 | -0.11274 | 3.7196 | 1.6902 | 119.92 | 0 | 0 | 1.6902 | 119.92 | 0.00662438 | 470.01 | 0 | 0 | 0.00662438 | 470.01 | 2023-04-07 19:55:19 | -0.00041935 | -9.3956 | -666.6351 | 0 | Close
11780 | 2 | 4 | CC DChg | 15:00:00 | 98:05:13 | -0.11275 | 3.7196 | 1.69114 | 119.99 | 0 | 0 | 1.69114 | 119.99 | 0.00662787 | 470.26 | 0 | 0 | 0.00662787 | 470.26 | 2023-04-07 19:55:49 | -0.00041938 | 0 | 0 | 0 | Close
11781 | 2 | 4 | CC DChg | 15:00:30 | 98:05:43 | -0.11276 | 3.7195 | 1.69208 | 120.06 | 0 | 0 | 1.69208 | 120.06 | 0.00663137 | 470.51 | 0 | 0 | 0.00663137 | 470.51 | 2023-04-07 19:56:19 | -0.00041941 | -9.3973 | -666.7613 | 0 | Close
11782 | 2 | 4 | CC DChg | 15:01:00 | 98:06:13 | -0.11275 | 3.7193 | 1.69302 | 120.12 | 0 | 0 | 1.69302 | 120.12 | 0.00663486 | 470.76 | 0 | 0 | 0.00663486 | 470.76 | 2023-04-07 19:56:49 | -0.00041935 | -4.6969 | -333.2545 | 0 | Close
11783 | 2 | 4 | CC DChg | 15:01:30 | 98:06:43 | -0.11276 | 3.7192 | 1.69396 | 120.19 | 0 | 0 | 1.69396 | 120.19 | 0.00663836 | 471.01 | 0 | 0 | 0.00663836 | 471.01 | 2023-04-07 19:57:19 | -0.00041938 | -9.3973 | -666.7613 | 0 | Close
11784 | 2 | 4 | CC DChg | 15:02:00 | 98:07:13 | -0.11276 | 3.7191 | 1.6949 | 120.26 | 0 | 0 | 1.6949 | 120.26 | 0.00664185 | 471.25 | 0 | 0 | 0.00664185 | 471.25 | 2023-04-07 19:57:49 | -0.00041937 | -9.3973 | -666.7613 | 0 | Close
11785 | 2 | 4 | CC DChg | 15:02:30 | 98:07:43 | -0.11276 | 3.719 | 1.69584 | 120.32 | 0 | 0 | 1.69584 | 120.32 | 0.00664535 | 471.5 | 0 | 0 | 0.00664535 | 471.5 | 2023-04-07 19:58:19 | -0.00041935 | -9.3938 | -666.509 | 0 | Close
11786 | 2 | 4 | CC DChg | 15:03:00 | 98:08:13 | -0.11275 | 3.7189 | 1.69678 | 120.39 | 0 | 0 | 1.69678 | 120.39 | 0.00664884 | 471.75 | 0 | 0 | 0.00664884 | 471.75 | 2023-04-07 19:58:49 | -0.00041931 | -9.3973 | -666.7613 | 0 | Close
11787 | 2 | 4 | CC DChg | 15:03:30 | 98:08:43 | -0.11274 | 3.7188 | 1.69772 | 120.46 | 0 | 0 | 1.69772 | 120.46 | 0.00665233 | 472 | 0 | 0 | 0.00665233 | 472 | 2023-04-07 19:59:19 | -0.00041926 | -9.3956 | -666.6351 | 0 | Close
11788 | 2 | 4 | CC DChg | 15:04:00 | 98:09:13 | -0.11275 | 3.7186 | 1.69866 | 120.52 | 0 | 0 | 1.69866 | 120.52 | 0.00665583 | 472.25 | 0 | 0 | 0.00665583 | 472.25 | 2023-04-07 19:59:49 | -0.00041927 | -4.6978 | -333.3176 | 0 | Close
11789 | 2 | 4 | CC DChg | 15:04:30 | 98:09:43 | -0.11274 | 3.7185 | 1.6996 | 120.59 | 0 | 0 | 1.6996 | 120.59 | 0.00665932 | 472.49 | 0 | 0 | 0.00665932 | 472.49 | 2023-04-07 20:00:19 | -0.00041922 | -9.3956 | -666.6351 | 0 | Close
11790 | 2 | 4 | CC DChg | 15:05:00 | 98:10:13 | -0.11276 | 3.7184 | 1.70054 | 120.66 | 0 | 0 | 1.70054 | 120.66 | 0.00666282 | 472.74 | 0 | 0 | 0.00666282 | 472.74 | 2023-04-07 20:00:49 | -0.00041929 | -9.3973 | -666.7613 | 0 | Close
11791 | 2 | 4 | CC DChg | 15:05:30 | 98:10:43 | -0.11275 | 3.7183 | 1.70148 | 120.72 | 0 | 0 | 1.70148 | 120.72 | 0.00666631 | 472.99 | 0 | 0 | 0.00666631 | 472.99 | 2023-04-07 20:01:19 | -0.00041924 | -9.3956 | -666.6351 | 0 | Close
11792 | 2 | 4 | CC DChg | 15:06:00 | 98:11:13 | -0.11276 | 3.7182 | 1.70242 | 120.79 | 0 | 0 | 1.70242 | 120.79 | 0.0066698 | 473.24 | 0 | 0 | 0.0066698 | 473.24 | 2023-04-07 20:01:49 | -0.00041926 | -9.3956 | -666.6351 | 0 | Close
11793 | 2 | 4 | CC DChg | 15:06:30 | 98:11:43 | -0.11275 | 3.7181 | 1.70336 | 120.86 | 0 | 0 | 1.70336 | 120.86 | 0.0066733 | 473.48 | 0 | 0 | 0.0066733 | 473.48 | 2023-04-07 20:02:19 | -0.00041922 | -9.3938 | -666.509 | 0 | Close
11794 | 2 | 4 | CC DChg | 15:07:00 | 98:12:13 | -0.11275 | 3.718 | 1.7043 | 120.92 | 0 | 0 | 1.7043 | 120.92 | 0.00667679 | 473.73 | 0 | 0 | 0.00667679 | 473.73 | 2023-04-07 20:02:49 | -0.0004192 | -9.3973 | -666.7613 | 0 | Close
11795 | 2 | 4 | CC DChg | 15:07:30 | 98:12:43 | -0.11275 | 3.7178 | 1.70524 | 120.99 | 0 | 0 | 1.70524 | 120.99 | 0.00668028 | 473.98 | 0 | 0 | 0.00668028 | 473.98 | 2023-04-07 20:03:19 | -0.00041918 | -4.6987 | -333.3806 | 0 | Close
11796 | 2 | 4 | CC DChg | 15:08:00 | 98:13:13 | -0.11274 | 3.7177 | 1.70618 | 121.06 | 0 | 0 | 1.70618 | 121.06 | 0.00668378 | 474.23 | 0 | 0 | 0.00668378 | 474.23 | 2023-04-07 20:03:49 | -0.00041913 | -9.3956 | -666.6351 | 0 | Close
11797 | 2 | 4 | CC DChg | 15:08:30 | 98:13:43 | -0.11274 | 3.7176 | 1.70712 | 121.12 | 0 | 0 | 1.70712 | 121.12 | 0.00668727 | 474.48 | 0 | 0 | 0.00668727 | 474.48 | 2023-04-07 20:04:19 | -0.00041912 | -9.3938 | -666.509 | 0 | Close
11798 | 2 | 4 | CC DChg | 15:09:00 | 98:14:13 | -0.11275 | 3.7174 | 1.70806 | 121.19 | 0 | 0 | 1.70806 | 121.19 | 0.00669076 | 474.72 | 0 | 0 | 0.00669076 | 474.72 | 2023-04-07 20:04:49 | -0.00041914 | -4.6987 | -333.3806 | 0 | Close
11799 | 2 | 4 | CC DChg | 15:09:30 | 98:14:43 | -0.11274 | 3.7174 | 1.709 | 121.26 | 0 | 0 | 1.709 | 121.26 | 0.00669426 | 474.97 | 0 | 0 | 0.00669426 | 474.97 | 2023-04-07 20:05:19 | -0.0004191 | 0 | 0 | 0 | Close
11800 | 2 | 4 | CC DChg | 15:10:00 | 98:15:13 | -0.11274 | 3.7172 | 1.70994 | 121.32 | 0 | 0 | 1.70994 | 121.32 | 0.00669775 | 475.22 | 0 | 0 | 0.00669775 | 475.22 | 2023-04-07 20:05:49 | -0.00041908 | -4.6978 | -333.3176 | 0 | Close
11801 | 2 | 4 | CC DChg | 15:10:30 | 98:15:43 | -0.11275 | 3.7172 | 1.71088 | 121.39 | 0 | 0 | 1.71088 | 121.39 | 0.00670124 | 475.47 | 0 | 0 | 0.00670124 | 475.47 | 2023-04-07 20:06:19 | -0.00041911 | 0 | 0 | 0 | Close
11802 | 2 | 4 | CC DChg | 15:11:00 | 98:16:13 | -0.11274 | 3.717 | 1.71182 | 121.46 | 0 | 0 | 1.71182 | 121.46 | 0.00670473 | 475.72 | 0 | 0 | 0.00670473 | 475.72 | 2023-04-07 20:06:49 | -0.00041905 | -4.6978 | -333.3176 | 0 | Close
11803 | 2 | 4 | CC DChg | 15:11:30 | 98:16:43 | -0.11274 | 3.7169 | 1.71275 | 121.52 | 0 | 0 | 1.71275 | 121.52 | 0.00670823 | 475.96 | 0 | 0 | 0.00670823 | 475.96 | 2023-04-07 20:07:19 | -0.00041904 | -9.3956 | -666.6351 | 0 | Close
11804 | 2 | 4 | CC DChg | 15:12:00 | 98:17:13 | -0.11275 | 3.7168 | 1.71369 | 121.59 | 0 | 0 | 1.71369 | 121.59 | 0.00671172 | 476.21 | 0 | 0 | 0.00671172 | 476.21 | 2023-04-07 20:07:49 | -0.00041907 | -9.3956 | -666.6351 | 0 | Close
11805 | 2 | 4 | CC DChg | 15:12:30 | 98:17:43 | -0.11274 | 3.7166 | 1.71463 | 121.66 | 0 | 0 | 1.71463 | 121.66 | 0.00671521 | 476.46 | 0 | 0 | 0.00671521 | 476.46 | 2023-04-07 20:08:19 | -0.00041901 | -4.6978 | -333.3176 | 0 | Close
11806 | 2 | 4 | CC DChg | 15:13:00 | 98:18:13 | -0.11275 | 3.7166 | 1.71557 | 121.72 | 0 | 0 | 1.71557 | 121.72 | 0.0067187 | 476.71 | 0 | 0 | 0.0067187 | 476.71 | 2023-04-07 20:08:49 | -0.00041905 | 0 | 0 | 0 | Close
11807 | 2 | 4 | CC DChg | 15:13:30 | 98:18:43 | -0.11275 | 3.7165 | 1.71651 | 121.79 | 0 | 0 | 1.71651 | 121.79 | 0.00672219 | 476.95 | 0 | 0 | 0.00672219 | 476.95 | 2023-04-07 20:09:19 | -0.00041904 | -9.3973 | -666.7613 | 0 | Close
11808 | 2 | 4 | CC DChg | 15:14:00 | 98:19:13 | -0.11274 | 3.7163 | 1.71745 | 121.86 | 0 | 0 | 1.71745 | 121.86 | 0.00672569 | 477.2 | 0 | 0 | 0.00672569 | 477.2 | 2023-04-07 20:09:49 | -0.00041898 | -4.6969 | -333.2545 | 0 | Close
11809 | 2 | 4 | CC DChg | 15:14:30 | 98:19:43 | -0.11276 | 3.7162 | 1.71839 | 121.92 | 0 | 0 | 1.71839 | 121.92 | 0.00672918 | 477.45 | 0 | 0 | 0.00672918 | 477.45 | 2023-04-07 20:10:19 | -0.00041904 | -9.3956 | -666.6351 | 0 | Close
11810 | 2 | 4 | CC DChg | 15:15:00 | 98:20:13 | -0.11275 | 3.7161 | 1.71933 | 121.99 | 0 | 0 | 1.71933 | 121.99 | 0.00673267 | 477.7 | 0 | 0 | 0.00673267 | 477.7 | 2023-04-07 20:10:49 | -0.00041899 | -9.3956 | -666.6351 | 0 | Close
11811 | 2 | 4 | CC DChg | 15:15:30 | 98:20:43 | -0.11275 | 3.716 | 1.72027 | 122.06 | 0 | 0 | 1.72027 | 122.06 | 0.00673616 | 477.95 | 0 | 0 | 0.00673616 | 477.95 | 2023-04-07 20:11:19 | -0.00041898 | -9.3973 | -666.7613 | 0 | Close
11812 | 2 | 4 | CC DChg | 15:16:00 | 98:21:13 | -0.11275 | 3.7159 | 1.72121 | 122.12 | 0 | 0 | 1.72121 | 122.12 | 0.00673965 | 478.19 | 0 | 0 | 0.00673965 | 478.19 | 2023-04-07 20:11:49 | -0.00041897 | -9.3938 | -666.509 | 0 | Close
11813 | 2 | 4 | CC DChg | 15:16:30 | 98:21:43 | -0.11274 | 3.7158 | 1.72215 | 122.19 | 0 | 0 | 1.72215 | 122.19 | 0.00674314 | 478.44 | 0 | 0 | 0.00674314 | 478.44 | 2023-04-07 20:12:19 | -0.00041892 | -9.3956 | -666.6351 | 0 | Close
11814 | 2 | 4 | CC DChg | 15:17:00 | 98:22:13 | -0.11275 | 3.7157 | 1.72309 | 122.26 | 0 | 0 | 1.72309 | 122.26 | 0.00674663 | 478.69 | 0 | 0 | 0.00674663 | 478.69 | 2023-04-07 20:12:49 | -0.00041895 | -9.3973 | -666.7613 | 0 | Close
11815 | 2 | 4 | CC DChg | 15:17:30 | 98:22:43 | -0.11274 | 3.7155 | 1.72403 | 122.32 | 0 | 0 | 1.72403 | 122.32 | 0.00675012 | 478.94 | 0 | 0 | 0.00675012 | 478.94 | 2023-04-07 20:13:19 | -0.00041889 | -4.6969 | -333.2545 | 0 | Close
11816 | 2 | 4 | CC DChg | 15:18:00 | 98:23:13 | -0.11274 | 3.7154 | 1.72497 | 122.39 | 0 | 0 | 1.72497 | 122.39 | 0.00675362 | 479.18 | 0 | 0 | 0.00675362 | 479.18 | 2023-04-07 20:13:49 | -0.00041887 | -9.3956 | -666.6351 | 0 | Close
11817 | 2 | 4 | CC DChg | 15:18:30 | 98:23:43 | -0.11275 | 3.7153 | 1.72591 | 122.46 | 0 | 0 | 1.72591 | 122.46 | 0.00675711 | 479.43 | 0 | 0 | 0.00675711 | 479.43 | 2023-04-07 20:14:19 | -0.0004189 | -9.3956 | -666.6351 | 0 | Close
11818 | 2 | 4 | CC DChg | 15:19:00 | 98:24:13 | -0.11275 | 3.7151 | 1.72685 | 122.52 | 0 | 0 | 1.72685 | 122.52 | 0.0067606 | 479.68 | 0 | 0 | 0.0067606 | 479.68 | 2023-04-07 20:14:49 | -0.00041888 | -4.6978 | -333.3176 | 0 | Close
11819 | 2 | 4 | CC DChg | 15:19:30 | 98:24:43 | -0.11274 | 3.715 | 1.72779 | 122.59 | 0 | 0 | 1.72779 | 122.59 | 0.00676409 | 479.93 | 0 | 0 | 0.00676409 | 479.93 | 2023-04-07 20:15:19 | -0.00041883 | -9.3973 | -666.7613 | 0 | Close
11820 | 2 | 4 | CC DChg | 15:20:00 | 98:25:13 | -0.11275 | 3.7149 | 1.72873 | 122.66 | 0 | 0 | 1.72873 | 122.66 | 0.00676758 | 480.17 | 0 | 0 | 0.00676758 | 480.17 | 2023-04-07 20:15:49 | -0.00041885 | -9.3956 | -666.6351 | 0 | Close
11821 | 2 | 4 | CC DChg | 15:20:30 | 98:25:43 | -0.11275 | 3.7149 | 1.72967 | 122.72 | 0 | 0 | 1.72967 | 122.72 | 0.00677107 | 480.42 | 0 | 0 | 0.00677107 | 480.42 | 2023-04-07 20:16:19 | -0.00041885 | 0 | 0 | 0 | Close
11822 | 2 | 4 | CC DChg | 15:21:00 | 98:26:13 | -0.11275 | 3.7147 | 1.73061 | 122.79 | 0 | 0 | 1.73061 | 122.79 | 0.00677456 | 480.67 | 0 | 0 | 0.00677456 | 480.67 | 2023-04-07 20:16:49 | -0.00041883 | -4.6978 | -333.3176 | 0 | Close
11823 | 2 | 4 | CC DChg | 15:21:30 | 98:26:43 | -0.11275 | 3.7146 | 1.73155 | 122.86 | 0 | 0 | 1.73155 | 122.86 | 0.00677805 | 480.92 | 0 | 0 | 0.00677805 | 480.92 | 2023-04-07 20:17:19 | -0.00041882 | -9.3973 | -666.7613 | 0 | Close
11824 | 2 | 4 | CC DChg | 15:22:00 | 98:27:13 | -0.11275 | 3.7144 | 1.73249 | 122.92 | 0 | 0 | 1.73249 | 122.92 | 0.00678154 | 481.16 | 0 | 0 | 0.00678154 | 481.16 | 2023-04-07 20:17:49 | -0.0004188 | -4.6978 | -333.3176 | 0 | Close
11825 | 2 | 4 | CC DChg | 15:22:30 | 98:27:43 | -0.11275 | 3.7143 | 1.73342 | 122.99 | 0 | 0 | 1.73342 | 122.99 | 0.00678503 | 481.41 | 0 | 0 | 0.00678503 | 481.41 | 2023-04-07 20:18:19 | -0.00041879 | -9.3938 | -666.509 | 0 | Close
11826 | 2 | 4 | CC DChg | 15:23:00 | 98:28:13 | -0.11275 | 3.7142 | 1.73436 | 123.06 | 0 | 0 | 1.73436 | 123.06 | 0.00678852 | 481.66 | 0 | 0 | 0.00678852 | 481.66 | 2023-04-07 20:18:49 | -0.00041878 | -9.3956 | -666.6351 | 0 | Close
11827 | 2 | 4 | CC DChg | 15:23:30 | 98:28:43 | -0.11274 | 3.7141 | 1.7353 | 123.12 | 0 | 0 | 1.7353 | 123.12 | 0.00679201 | 481.91 | 0 | 0 | 0.00679201 | 481.91 | 2023-04-07 20:19:19 | -0.00041873 | -9.3973 | -666.7613 | 0 | Close
11828 | 2 | 4 | CC DChg | 15:24:00 | 98:29:13 | -0.11274 | 3.714 | 1.73624 | 123.19 | 0 | 0 | 1.73624 | 123.19 | 0.0067955 | 482.16 | 0 | 0 | 0.0067955 | 482.16 | 2023-04-07 20:19:49 | -0.00041872 | -9.3938 | -666.509 | 0 | Close
11829 | 2 | 4 | CC DChg | 15:24:30 | 98:29:43 | -0.11275 | 3.7138 | 1.73718 | 123.26 | 0 | 0 | 1.73718 | 123.26 | 0.00679899 | 482.4 | 0 | 0 | 0.00679899 | 482.4 | 2023-04-07 20:20:19 | -0.00041873 | -4.6978 | -333.3176 | 0 | Close
11830 | 2 | 4 | CC DChg | 15:25:00 | 98:30:13 | -0.11274 | 3.7138 | 1.73812 | 123.32 | 0 | 0 | 1.73812 | 123.32 | 0.00680248 | 482.65 | 0 | 0 | 0.00680248 | 482.65 | 2023-04-07 20:20:49 | -0.00041869 | 0 | 0 | 0 | Close
11831 | 2 | 4 | CC DChg | 15:25:30 | 98:30:43 | -0.11275 | 3.7137 | 1.73906 | 123.39 | 0 | 0 | 1.73906 | 123.39 | 0.00680597 | 482.9 | 0 | 0 | 0.00680597 | 482.9 | 2023-04-07 20:21:19 | -0.00041872 | -9.3956 | -666.6351 | 0 | Close
11832 | 2 | 4 | CC DChg | 15:26:00 | 98:31:13 | -0.11274 | 3.7136 | 1.74 | 123.46 | 0 | 0 | 1.74 | 123.46 | 0.00680945 | 483.15 | 0 | 0 | 0.00680945 | 483.15 | 2023-04-07 20:21:49 | -0.00041867 | -9.3973 | -666.7613 | 0 | Close
11833 | 2 | 4 | CC DChg | 15:26:30 | 98:31:43 | -0.11274 | 3.7134 | 1.74094 | 123.52 | 0 | 0 | 1.74094 | 123.52 | 0.00681294 | 483.39 | 0 | 0 | 0.00681294 | 483.39 | 2023-04-07 20:22:19 | -0.00041865 | -4.6969 | -333.2545 | 0 | Close
11834 | 2 | 4 | CC DChg | 15:27:00 | 98:32:13 | -0.11275 | 3.7133 | 1.74188 | 123.59 | 0 | 0 | 1.74188 | 123.59 | 0.00681643 | 483.64 | 0 | 0 | 0.00681643 | 483.64 | 2023-04-07 20:22:49 | -0.00041867 | -9.3973 | -666.7613 | 0 | Close
11835 | 2 | 4 | CC DChg | 15:27:30 | 98:32:43 | -0.11274 | 3.7131 | 1.74282 | 123.66 | 0 | 0 | 1.74282 | 123.66 | 0.00681992 | 483.89 | 0 | 0 | 0.00681992 | 483.89 | 2023-04-07 20:23:19 | -0.00041861 | -4.6969 | -333.2545 | 0 | Close
11836 | 2 | 4 | CC DChg | 15:28:00 | 98:33:13 | -0.11274 | 3.713 | 1.74376 | 123.72 | 0 | 0 | 1.74376 | 123.72 | 0.00682341 | 484.14 | 0 | 0 | 0.00682341 | 484.14 | 2023-04-07 20:23:49 | -0.0004186 | -9.3956 | -666.6351 | 0 | Close
11837 | 2 | 4 | CC DChg | 15:28:30 | 98:33:43 | -0.11274 | 3.713 | 1.7447 | 123.79 | 0 | 0 | 1.7447 | 123.79 | 0.0068269 | 484.38 | 0 | 0 | 0.0068269 | 484.38 | 2023-04-07 20:24:19 | -0.0004186 | 0 | 0 | 0 | Close
11838 | 2 | 4 | CC DChg | 15:29:00 | 98:34:13 | -0.11275 | 3.7128 | 1.74564 | 123.86 | 0 | 0 | 1.74564 | 123.86 | 0.00683039 | 484.63 | 0 | 0 | 0.00683039 | 484.63 | 2023-04-07 20:24:49 | -0.00041862 | -4.6969 | -333.2545 | 0 | Close
11839 | 2 | 4 | CC DChg | 15:29:30 | 98:34:43 | -0.11274 | 3.7128 | 1.74658 | 123.92 | 0 | 0 | 1.74658 | 123.92 | 0.00683387 | 484.88 | 0 | 0 | 0.00683387 | 484.88 | 2023-04-07 20:25:19 | -0.00041858 | 0 | 0 | 0 | Close
11840 | 2 | 4 | CC DChg | 15:30:00 | 98:35:13 | -0.11274 | 3.7126 | 1.74752 | 123.99 | 0 | 0 | 1.74752 | 123.99 | 0.00683736 | 485.13 | 0 | 0 | 0.00683736 | 485.13 | 2023-04-07 20:25:49 | -0.00041856 | -4.6987 | -333.3806 | 0 | Close
11841 | 2 | 4 | CC DChg | 15:30:30 | 98:35:43 | -0.11274 | 3.7125 | 1.74846 | 124.06 | 0 | 0 | 1.74846 | 124.06 | 0.00684085 | 485.37 | 0 | 0 | 0.00684085 | 485.37 | 2023-04-07 20:26:19 | -0.00041855 | -9.392 | -666.3829 | 0 | Close
11842 | 2 | 4 | CC DChg | 15:31:00 | 98:36:13 | -0.11275 | 3.7124 | 1.7494 | 124.12 | 0 | 0 | 1.7494 | 124.12 | 0.00684434 | 485.62 | 0 | 0 | 0.00684434 | 485.62 | 2023-04-07 20:26:49 | -0.00041857 | -9.3973 | -666.7613 | 0 | Close
11843 | 2 | 4 | CC DChg | 15:31:30 | 98:36:43 | -0.11273 | 3.7122 | 1.75034 | 124.19 | 0 | 0 | 1.75034 | 124.19 | 0.00684783 | 485.87 | 0 | 0 | 0.00684783 | 485.87 | 2023-04-07 20:27:19 | -0.00041848 | -4.6978 | -333.3176 | 0 | Close
11844 | 2 | 4 | CC DChg | 15:32:00 | 98:37:13 | -0.11275 | 3.7121 | 1.75128 | 124.26 | 0 | 0 | 1.75128 | 124.26 | 0.00685131 | 486.12 | 0 | 0 | 0.00685131 | 486.12 | 2023-04-07 20:27:49 | -0.00041854 | -9.3956 | -666.6351 | 0 | Close
11845 | 2 | 4 | CC DChg | 15:32:30 | 98:37:43 | -0.11274 | 3.712 | 1.75222 | 124.32 | 0 | 0 | 1.75222 | 124.32 | 0.0068548 | 486.36 | 0 | 0 | 0.0068548 | 486.36 | 2023-04-07 20:28:19 | -0.00041849 | -9.3938 | -666.509 | 0 | Close
11846 | 2 | 4 | CC DChg | 15:33:00 | 98:38:13 | -0.11275 | 3.7119 | 1.75316 | 124.39 | 0 | 0 | 1.75316 | 124.39 | 0.00685829 | 486.61 | 0 | 0 | 0.00685829 | 486.61 | 2023-04-07 20:28:49 | -0.00041852 | -9.3938 | -666.509 | 0 | Close
11847 | 2 | 4 | CC DChg | 15:33:30 | 98:38:43 | -0.11275 | 3.7117 | 1.75409 | 124.46 | 0 | 0 | 1.75409 | 124.46 | 0.00686178 | 486.86 | 0 | 0 | 0.00686178 | 486.86 | 2023-04-07 20:29:19 | -0.00041849 | -4.6987 | -333.3806 | 0 | Close
11848 | 2 | 4 | CC DChg | 15:34:00 | 98:39:13 | -0.11275 | 3.7117 | 1.75503 | 124.52 | 0 | 0 | 1.75503 | 124.52 | 0.00686527 | 487.11 | 0 | 0 | 0.00686527 | 487.11 | 2023-04-07 20:29:49 | -0.00041849 | 0 | 0 | 0 | Close
11849 | 2 | 4 | CC DChg | 15:34:30 | 98:39:43 | -0.11274 | 3.7116 | 1.75597 | 124.59 | 0 | 0 | 1.75597 | 124.59 | 0.00686875 | 487.35 | 0 | 0 | 0.00686875 | 487.35 | 2023-04-07 20:30:19 | -0.00041845 | -9.3938 | -666.509 | 0 | Close
11850 | 2 | 4 | CC DChg | 15:35:00 | 98:40:13 | -0.11275 | 3.7115 | 1.75691 | 124.66 | 0 | 0 | 1.75691 | 124.66 | 0.00687224 | 487.6 | 0 | 0 | 0.00687224 | 487.6 | 2023-04-07 20:30:49 | -0.00041847 | -9.3973 | -666.7613 | 0 | Close
11851 | 2 | 4 | CC DChg | 15:35:30 | 98:40:43 | -0.11275 | 3.7114 | 1.75785 | 124.72 | 0 | 0 | 1.75785 | 124.72 | 0.00687573 | 487.85 | 0 | 0 | 0.00687573 | 487.85 | 2023-04-07 20:31:19 | -0.00041846 | -9.3956 | -666.6351 | 0 | Close
11852 | 2 | 4 | CC DChg | 15:36:00 | 98:41:13 | -0.11273 | 3.7113 | 1.75879 | 124.79 | 0 | 0 | 1.75879 | 124.79 | 0.00687921 | 488.1 | 0 | 0 | 0.00687921 | 488.1 | 2023-04-07 20:31:49 | -0.00041837 | -9.3956 | -666.6351 | 0 | Close
11853 | 2 | 4 | CC DChg | 15:36:30 | 98:41:43 | -0.11274 | 3.7111 | 1.75973 | 124.86 | 0 | 0 | 1.75973 | 124.86 | 0.0068827 | 488.34 | 0 | 0 | 0.0068827 | 488.34 | 2023-04-07 20:32:19 | -0.00041839 | -4.6969 | -333.2545 | 0 | Close
11854 | 2 | 4 | CC DChg | 15:37:00 | 98:42:13 | -0.11274 | 3.7109 | 1.76067 | 124.92 | 0 | 0 | 1.76067 | 124.92 | 0.00688619 | 488.59 | 0 | 0 | 0.00688619 | 488.59 | 2023-04-07 20:32:49 | -0.00041837 | -4.6978 | -333.3176 | 0 | Close
11855 | 2 | 4 | CC DChg | 15:37:30 | 98:42:43 | -0.11275 | 3.7109 | 1.76161 | 124.99 | 0 | 0 | 1.76161 | 124.99 | 0.00688967 | 488.84 | 0 | 0 | 0.00688967 | 488.84 | 2023-04-07 20:33:19 | -0.0004184 | 0 | 0 | 0 | Close
11856 | 2 | 4 | CC DChg | 15:38:00 | 98:43:13 | -0.11273 | 3.7107 | 1.76255 | 125.06 | 0 | 0 | 1.76255 | 125.06 | 0.00689316 | 489.08 | 0 | 0 | 0.00689316 | 489.08 | 2023-04-07 20:33:49 | -0.00041831 | -4.6987 | -333.3806 | 0 | Close
11857 | 2 | 4 | CC DChg | 15:38:30 | 98:43:43 | -0.11275 | 3.7107 | 1.76349 | 125.12 | 0 | 0 | 1.76349 | 125.12 | 0.00689664 | 489.33 | 0 | 0 | 0.00689664 | 489.33 | 2023-04-07 20:34:19 | -0.00041838 | 0 | 0 | 0 | Close
11858 | 2 | 4 | CC DChg | 15:39:00 | 98:44:13 | -0.11275 | 3.7105 | 1.76443 | 125.19 | 0 | 0 | 1.76443 | 125.19 | 0.00690013 | 489.58 | 0 | 0 | 0.00690013 | 489.58 | 2023-04-07 20:34:49 | -0.00041836 | -4.6987 | -333.3806 | 0 | Close
11859 | 2 | 4 | CC DChg | 15:39:30 | 98:44:43 | -0.11276 | 3.7104 | 1.76537 | 125.26 | 0 | 0 | 1.76537 | 125.26 | 0.00690362 | 489.83 | 0 | 0 | 0.00690362 | 489.83 | 2023-04-07 20:35:19 | -0.00041838 | -9.3956 | -666.6351 | 0 | Close
11860 | 2 | 4 | CC DChg | 15:40:00 | 98:45:13 | -0.11275 | 3.7103 | 1.76631 | 125.32 | 0 | 0 | 1.76631 | 125.32 | 0.0069071 | 490.07 | 0 | 0 | 0.0069071 | 490.07 | 2023-04-07 20:35:49 | -0.00041834 | -9.3956 | -666.6351 | 0 | Close
11861 | 2 | 4 | CC DChg | 15:40:30 | 98:45:43 | -0.11273 | 3.7101 | 1.76725 | 125.39 | 0 | 0 | 1.76725 | 125.39 | 0.00691059 | 490.32 | 0 | 0 | 0.00691059 | 490.32 | 2023-04-07 20:36:19 | -0.00041824 | -4.6969 | -333.2545 | 0 | Close
11862 | 2 | 4 | CC DChg | 15:41:00 | 98:46:13 | -0.11274 | 3.71 | 1.76819 | 125.46 | 0 | 0 | 1.76819 | 125.46 | 0.00691408 | 490.57 | 0 | 0 | 0.00691408 | 490.57 | 2023-04-07 20:36:49 | -0.00041827 | -9.3956 | -666.6351 | 0 | Close
11863 | 2 | 4 | CC DChg | 15:41:30 | 98:46:43 | -0.11274 | 3.7099 | 1.76913 | 125.52 | 0 | 0 | 1.76913 | 125.52 | 0.00691756 | 490.82 | 0 | 0 | 0.00691756 | 490.82 | 2023-04-07 20:37:19 | -0.00041825 | -9.3956 | -666.6351 | 0 | Close
11864 | 2 | 4 | CC DChg | 15:42:00 | 98:47:13 | -0.11275 | 3.7098 | 1.77007 | 125.59 | 0 | 0 | 1.77007 | 125.59 | 0.00692105 | 491.06 | 0 | 0 | 0.00692105 | 491.06 | 2023-04-07 20:37:49 | -0.00041828 | -9.3973 | -666.7613 | 0 | Close
11865 | 2 | 4 | CC DChg | 15:42:30 | 98:47:43 | -0.11274 | 3.7096 | 1.77101 | 125.66 | 0 | 0 | 1.77101 | 125.66 | 0.00692453 | 491.31 | 0 | 0 | 0.00692453 | 491.31 | 2023-04-07 20:38:19 | -0.00041822 | -4.696 | -333.1914 | 0 | Close
11866 | 2 | 4 | CC DChg | 15:43:00 | 98:48:13 | -0.11274 | 3.7095 | 1.77195 | 125.72 | 0 | 0 | 1.77195 | 125.72 | 0.00692802 | 491.56 | 0 | 0 | 0.00692802 | 491.56 | 2023-04-07 20:38:49 | -0.00041821 | -9.3973 | -666.7613 | 0 | Close
11867 | 2 | 4 | CC DChg | 15:43:30 | 98:48:43 | -0.11275 | 3.7094 | 1.77289 | 125.79 | 0 | 0 | 1.77289 | 125.79 | 0.0069315 | 491.81 | 0 | 0 | 0.0069315 | 491.81 | 2023-04-07 20:39:19 | -0.00041823 | -9.3956 | -666.6351 | 0 | Close
11868 | 2 | 4 | CC DChg | 15:44:00 | 98:49:13 | -0.11275 | 3.7093 | 1.77383 | 125.86 | 0 | 0 | 1.77383 | 125.86 | 0.00693499 | 492.05 | 0 | 0 | 0.00693499 | 492.05 | 2023-04-07 20:39:49 | -0.00041822 | -9.3956 | -666.6351 | 0 | Close
11869 | 2 | 4 | CC DChg | 15:44:30 | 98:49:43 | -0.11274 | 3.7091 | 1.77476 | 125.92 | 0 | 0 | 1.77476 | 125.92 | 0.00693847 | 492.3 | 0 | 0 | 0.00693847 | 492.3 | 2023-04-07 20:40:19 | -0.00041816 | -4.6969 | -333.2545 | 0 | Close
11870 | 2 | 4 | CC DChg | 15:45:00 | 98:50:13 | -0.11274 | 3.709 | 1.7757 | 125.99 | 0 | 0 | 1.7757 | 125.99 | 0.00694196 | 492.55 | 0 | 0 | 0.00694196 | 492.55 | 2023-04-07 20:40:49 | -0.00041815 | -9.3956 | -666.6351 | 0 | Close
11871 | 2 | 4 | CC DChg | 15:45:30 | 98:50:43 | -0.11275 | 3.7089 | 1.77664 | 126.06 | 0 | 0 | 1.77664 | 126.06 | 0.00694544 | 492.79 | 0 | 0 | 0.00694544 | 492.79 | 2023-04-07 20:41:19 | -0.00041818 | -9.3956 | -666.6351 | 0 | Close
11872 | 2 | 4 | CC DChg | 15:46:00 | 98:51:13 | -0.11273 | 3.7087 | 1.77758 | 126.12 | 0 | 0 | 1.77758 | 126.12 | 0.00694893 | 493.04 | 0 | 0 | 0.00694893 | 493.04 | 2023-04-07 20:41:49 | -0.00041808 | -4.6978 | -333.3176 | 0 | Close
11873 | 2 | 4 | CC DChg | 15:46:30 | 98:51:43 | -0.11274 | 3.7086 | 1.77852 | 126.19 | 0 | 0 | 1.77852 | 126.19 | 0.00695241 | 493.29 | 0 | 0 | 0.00695241 | 493.29 | 2023-04-07 20:42:19 | -0.00041811 | -9.3938 | -666.509 | 0 | Close
11874 | 2 | 4 | CC DChg | 15:47:00 | 98:52:13 | -0.11274 | 3.7086 | 1.77946 | 126.26 | 0 | 0 | 1.77946 | 126.26 | 0.00695589 | 493.54 | 0 | 0 | 0.00695589 | 493.54 | 2023-04-07 20:42:49 | -0.00041811 | 0 | 0 | 0 | Close
11875 | 2 | 4 | CC DChg | 15:47:30 | 98:52:43 | -0.11274 | 3.7085 | 1.7804 | 126.32 | 0 | 0 | 1.7804 | 126.32 | 0.00695938 | 493.78 | 0 | 0 | 0.00695938 | 493.78 | 2023-04-07 20:43:19 | -0.0004181 | -9.3956 | -666.6351 | 0 | Close
11876 | 2 | 4 | CC DChg | 15:48:00 | 98:53:13 | -0.11276 | 3.7083 | 1.78134 | 126.39 | 0 | 0 | 1.78134 | 126.39 | 0.00696286 | 494.03 | 0 | 0 | 0.00696286 | 494.03 | 2023-04-07 20:43:49 | -0.00041815 | -4.6969 | -333.2545 | 0 | Close
11877 | 2 | 4 | CC DChg | 15:48:30 | 98:53:43 | -0.11275 | 3.7082 | 1.78228 | 126.46 | 0 | 0 | 1.78228 | 126.46 | 0.00696635 | 494.28 | 0 | 0 | 0.00696635 | 494.28 | 2023-04-07 20:44:19 | -0.0004181 | -9.3956 | -666.6351 | 0 | Close
11878 | 2 | 4 | CC DChg | 15:49:00 | 98:54:13 | -0.11274 | 3.7081 | 1.78322 | 126.52 | 0 | 0 | 1.78322 | 126.52 | 0.00696983 | 494.52 | 0 | 0 | 0.00696983 | 494.52 | 2023-04-07 20:44:49 | -0.00041805 | -9.3956 | -666.6351 | 0 | Close
11879 | 2 | 4 | CC DChg | 15:49:30 | 98:54:43 | -0.11274 | 3.708 | 1.78416 | 126.59 | 0 | 0 | 1.78416 | 126.59 | 0.00697331 | 494.77 | 0 | 0 | 0.00697331 | 494.77 | 2023-04-07 20:45:19 | -0.00041804 | -9.3956 | -666.6351 | 0 | Close
11880 | 2 | 4 | CC DChg | 15:50:00 | 98:55:13 | -0.11274 | 3.7079 | 1.7851 | 126.66 | 0 | 0 | 1.7851 | 126.66 | 0.0069768 | 495.02 | 0 | 0 | 0.0069768 | 495.02 | 2023-04-07 20:45:49 | -0.00041803 | -9.3956 | -666.6351 | 0 | Close
11881 | 2 | 4 | CC DChg | 15:50:30 | 98:55:43 | -0.11275 | 3.7078 | 1.78604 | 126.72 | 0 | 0 | 1.78604 | 126.72 | 0.00698028 | 495.27 | 0 | 0 | 0.00698028 | 495.27 | 2023-04-07 20:46:19 | -0.00041805 | -9.3956 | -666.6351 | 0 | Close
11882 | 2 | 4 | CC DChg | 15:51:00 | 98:56:13 | -0.11274 | 3.7076 | 1.78698 | 126.79 | 0 | 0 | 1.78698 | 126.79 | 0.00698377 | 495.51 | 0 | 0 | 0.00698377 | 495.51 | 2023-04-07 20:46:49 | -0.00041799 | -4.6978 | -333.3176 | 0 | Close
11883 | 2 | 4 | CC DChg | 15:51:30 | 98:56:43 | -0.11274 | 3.7075 | 1.78792 | 126.86 | 0 | 0 | 1.78792 | 126.86 | 0.00698725 | 495.76 | 0 | 0 | 0.00698725 | 495.76 | 2023-04-07 20:47:19 | -0.00041798 | -9.3938 | -666.509 | 0 | Close
11884 | 2 | 4 | CC DChg | 15:52:00 | 98:57:13 | -0.11275 | 3.7074 | 1.78886 | 126.92 | 0 | 0 | 1.78886 | 126.92 | 0.00699073 | 496.01 | 0 | 0 | 0.00699073 | 496.01 | 2023-04-07 20:47:49 | -0.00041801 | -9.3973 | -666.7613 | 0 | Close
11885 | 2 | 4 | CC DChg | 15:52:30 | 98:57:43 | -0.11275 | 3.7073 | 1.7898 | 126.99 | 0 | 0 | 1.7898 | 126.99 | 0.00699422 | 496.25 | 0 | 0 | 0.00699422 | 496.25 | 2023-04-07 20:48:19 | -0.000418 | -9.3938 | -666.509 | 0 | Close
11886 | 2 | 4 | CC DChg | 15:53:00 | 98:58:13 | -0.11275 | 3.7071 | 1.79074 | 127.06 | 0 | 0 | 1.79074 | 127.06 | 0.0069977 | 496.5 | 0 | 0 | 0.0069977 | 496.5 | 2023-04-07 20:48:49 | -0.00041798 | -4.6978 | -333.3176 | 0 | Close
11887 | 2 | 4 | CC DChg | 15:53:30 | 98:58:43 | -0.11274 | 3.707 | 1.79168 | 127.12 | 0 | 0 | 1.79168 | 127.12 | 0.00700118 | 496.75 | 0 | 0 | 0.00700118 | 496.75 | 2023-04-07 20:49:19 | -0.00041793 | -9.3956 | -666.6351 | 0 | Close
11888 | 2 | 4 | CC DChg | 15:54:00 | 98:59:13 | -0.11274 | 3.7069 | 1.79262 | 127.19 | 0 | 0 | 1.79262 | 127.19 | 0.00700466 | 497 | 0 | 0 | 0.00700466 | 497 | 2023-04-07 20:49:49 | -0.00041792 | -9.3956 | -666.6351 | 0 | Close
11889 | 2 | 4 | CC DChg | 15:54:30 | 98:59:43 | -0.11274 | 3.7068 | 1.79356 | 127.26 | 0 | 0 | 1.79356 | 127.26 | 0.00700815 | 497.24 | 0 | 0 | 0.00700815 | 497.24 | 2023-04-07 20:50:19 | -0.0004179 | -9.3938 | -666.509 | 0 | Close
11890 | 2 | 4 | CC DChg | 15:55:00 | 99:00:13 | -0.11275 | 3.7067 | 1.79449 | 127.32 | 0 | 0 | 1.79449 | 127.32 | 0.00701163 | 497.49 | 0 | 0 | 0.00701163 | 497.49 | 2023-04-07 20:50:49 | -0.00041793 | -9.3956 | -666.6351 | 0 | Close
11891 | 2 | 4 | CC DChg | 15:55:30 | 99:00:43 | -0.11273 | 3.7065 | 1.79543 | 127.39 | 0 | 0 | 1.79543 | 127.39 | 0.00701511 | 497.74 | 0 | 0 | 0.00701511 | 497.74 | 2023-04-07 20:51:19 | -0.00041783 | -4.6978 | -333.3176 | 0 | Close
11892 | 2 | 4 | CC DChg | 15:56:00 | 99:01:13 | -0.11275 | 3.7065 | 1.79637 | 127.46 | 0 | 0 | 1.79637 | 127.46 | 0.00701859 | 497.98 | 0 | 0 | 0.00701859 | 497.98 | 2023-04-07 20:51:49 | -0.00041791 | 0 | 0 | 0 | Close
11893 | 2 | 4 | CC DChg | 15:56:30 | 99:01:43 | -0.11274 | 3.7063 | 1.79731 | 127.52 | 0 | 0 | 1.79731 | 127.52 | 0.00702208 | 498.23 | 0 | 0 | 0.00702208 | 498.23 | 2023-04-07 20:52:19 | -0.00041785 | -4.6969 | -333.2545 | 0 | Close
11894 | 2 | 4 | CC DChg | 15:57:00 | 99:02:13 | -0.11274 | 3.7061 | 1.79825 | 127.59 | 0 | 0 | 1.79825 | 127.59 | 0.00702556 | 498.48 | 0 | 0 | 0.00702556 | 498.48 | 2023-04-07 20:52:49 | -0.00041783 | -4.6978 | -333.3176 | 0 | Close
11895 | 2 | 4 | CC DChg | 15:57:30 | 99:02:43 | -0.11276 | 3.706 | 1.79919 | 127.66 | 0 | 0 | 1.79919 | 127.66 | 0.00702904 | 498.73 | 0 | 0 | 0.00702904 | 498.73 | 2023-04-07 20:53:19 | -0.00041789 | -9.3973 | -666.7613 | 0 | Close
11896 | 2 | 4 | CC DChg | 15:58:00 | 99:03:13 | -0.11274 | 3.7059 | 1.80013 | 127.72 | 0 | 0 | 1.80013 | 127.72 | 0.00703252 | 498.97 | 0 | 0 | 0.00703252 | 498.97 | 2023-04-07 20:53:49 | -0.0004178 | -9.3956 | -666.6351 | 0 | Close
11897 | 2 | 4 | CC DChg | 15:58:30 | 99:03:43 | -0.11276 | 3.7058 | 1.80107 | 127.79 | 0 | 0 | 1.80107 | 127.79 | 0.007036 | 499.22 | 0 | 0 | 0.007036 | 499.22 | 2023-04-07 20:54:19 | -0.00041787 | -9.3938 | -666.509 | 0 | Close
11898 | 2 | 4 | CC DChg | 15:59:00 | 99:04:13 | -0.11274 | 3.7057 | 1.80201 | 127.86 | 0 | 0 | 1.80201 | 127.86 | 0.00703949 | 499.47 | 0 | 0 | 0.00703949 | 499.47 | 2023-04-07 20:54:49 | -0.00041778 | -9.3956 | -666.6351 | 0 | Close
11899 | 2 | 4 | CC DChg | 15:59:30 | 99:04:43 | -0.11274 | 3.7055 | 1.80295 | 127.92 | 0 | 0 | 1.80295 | 127.92 | 0.00704297 | 499.71 | 0 | 0 | 0.00704297 | 499.71 | 2023-04-07 20:55:19 | -0.00041776 | -4.6978 | -333.3176 | 0 | Close
11900 | 2 | 4 | CC DChg | 16:00:00 | 99:05:13 | -0.11276 | 3.7055 | 1.80389 | 127.99 | 0 | 0 | 1.80389 | 127.99 | 0.00704645 | 499.96 | 0 | 0 | 0.00704645 | 499.96 | 2023-04-07 20:55:49 | -0.00041783 | 0 | 0 | 0 | Close
11901 | 2 | 4 | CC DChg | 16:00:30 | 99:05:43 | -0.11275 | 3.7053 | 1.80483 | 128.06 | 0 | 0 | 1.80483 | 128.06 | 0.00704993 | 500.21 | 0 | 0 | 0.00704993 | 500.21 | 2023-04-07 20:56:19 | -0.00041777 | -4.6978 | -333.3176 | 0 | Close
11902 | 2 | 4 | CC DChg | 16:01:00 | 99:06:13 | -0.11275 | 3.7052 | 1.80577 | 128.12 | 0 | 0 | 1.80577 | 128.12 | 0.00705341 | 500.45 | 0 | 0 | 0.00705341 | 500.45 | 2023-04-07 20:56:49 | -0.00041776 | -9.3973 | -666.7613 | 0 | Close
11903 | 2 | 4 | CC DChg | 16:01:30 | 99:06:43 | -0.11274 | 3.7052 | 1.80671 | 128.19 | 0 | 0 | 1.80671 | 128.19 | 0.00705689 | 500.7 | 0 | 0 | 0.00705689 | 500.7 | 2023-04-07 20:57:19 | -0.00041772 | 0 | 0 | 0 | Close
11904 | 2 | 4 | CC DChg | 16:02:00 | 99:07:13 | -0.11274 | 3.705 | 1.80765 | 128.26 | 0 | 0 | 1.80765 | 128.26 | 0.00706037 | 500.95 | 0 | 0 | 0.00706037 | 500.95 | 2023-04-07 20:57:49 | -0.0004177 | -4.6978 | -333.3176 | 0 | Close
11905 | 2 | 4 | CC DChg | 16:02:30 | 99:07:43 | -0.11275 | 3.7049 | 1.80859 | 128.32 | 0 | 0 | 1.80859 | 128.32 | 0.00706386 | 501.2 | 0 | 0 | 0.00706386 | 501.2 | 2023-04-07 20:58:19 | -0.00041773 | -9.3956 | -666.6351 | 0 | Close
11906 | 2 | 4 | CC DChg | 16:03:00 | 99:08:13 | -0.11275 | 3.7048 | 1.80953 | 128.39 | 0 | 0 | 1.80953 | 128.39 | 0.00706734 | 501.44 | 0 | 0 | 0.00706734 | 501.44 | 2023-04-07 20:58:49 | -0.00041772 | -9.3956 | -666.6351 | 0 | Close
11907 | 2 | 4 | CC DChg | 16:03:30 | 99:08:43 | -0.11276 | 3.7046 | 1.81047 | 128.46 | 0 | 0 | 1.81047 | 128.46 | 0.00707082 | 501.69 | 0 | 0 | 0.00707082 | 501.69 | 2023-04-07 20:59:19 | -0.00041773 | -4.6978 | -333.3176 | 0 | Close
11908 | 2 | 4 | CC DChg | 16:04:00 | 99:09:13 | -0.11275 | 3.7045 | 1.81141 | 128.52 | 0 | 0 | 1.81141 | 128.52 | 0.0070743 | 501.94 | 0 | 0 | 0.0070743 | 501.94 | 2023-04-07 20:59:49 | -0.00041768 | -9.3973 | -666.7613 | 0 | Close
11909 | 2 | 4 | CC DChg | 16:04:30 | 99:09:43 | -0.11274 | 3.7044 | 1.81235 | 128.59 | 0 | 0 | 1.81235 | 128.59 | 0.00707778 | 502.18 | 0 | 0 | 0.00707778 | 502.18 | 2023-04-07 21:00:19 | -0.00041763 | -9.3938 | -666.509 | 0 | Close
11910 | 2 | 4 | CC DChg | 16:05:00 | 99:10:13 | -0.11275 | 3.7043 | 1.81329 | 128.66 | 0 | 0 | 1.81329 | 128.66 | 0.00708126 | 502.43 | 0 | 0 | 0.00708126 | 502.43 | 2023-04-07 21:00:49 | -0.00041766 | -9.3956 | -666.6351 | 0 | Close
11911 | 2 | 4 | CC DChg | 16:05:30 | 99:10:43 | -0.11274 | 3.7041 | 1.81423 | 128.72 | 0 | 0 | 1.81423 | 128.72 | 0.00708474 | 502.68 | 0 | 0 | 0.00708474 | 502.68 | 2023-04-07 21:01:19 | -0.0004176 | -4.6987 | -333.3806 | 0 | Close
11912 | 2 | 4 | CC DChg | 16:06:00 | 99:11:13 | -0.11275 | 3.704 | 1.81516 | 128.79 | 0 | 0 | 1.81516 | 128.79 | 0.00708822 | 502.92 | 0 | 0 | 0.00708822 | 502.92 | 2023-04-07 21:01:49 | -0.00041763 | -9.3973 | -666.7613 | 0 | Close
11913 | 2 | 4 | CC DChg | 16:06:30 | 99:11:43 | -0.11274 | 3.7039 | 1.8161 | 128.86 | 0 | 0 | 1.8161 | 128.86 | 0.0070917 | 503.17 | 0 | 0 | 0.0070917 | 503.17 | 2023-04-07 21:02:19 | -0.00041758 | -9.3956 | -666.6351 | 0 | Close
11914 | 2 | 4 | CC DChg | 16:07:00 | 99:12:13 | -0.11275 | 3.7038 | 1.81704 | 128.92 | 0 | 0 | 1.81704 | 128.92 | 0.00709518 | 503.42 | 0 | 0 | 0.00709518 | 503.42 | 2023-04-07 21:02:49 | -0.0004176 | -9.3956 | -666.6351 | 0 | Close
11915 | 2 | 4 | CC DChg | 16:07:30 | 99:12:43 | -0.11275 | 3.7036 | 1.81798 | 128.99 | 0 | 0 | 1.81798 | 128.99 | 0.00709866 | 503.67 | 0 | 0 | 0.00709866 | 503.67 | 2023-04-07 21:03:19 | -0.00041758 | -4.6978 | -333.3176 | 0 | Close
11916 | 2 | 4 | CC DChg | 16:08:00 | 99:13:13 | -0.11276 | 3.7035 | 1.81892 | 129.06 | 0 | 0 | 1.81892 | 129.06 | 0.00710214 | 503.91 | 0 | 0 | 0.00710214 | 503.91 | 2023-04-07 21:03:49 | -0.00041761 | -9.3973 | -666.7613 | 0 | Close
11917 | 2 | 4 | CC DChg | 16:08:30 | 99:13:43 | -0.11276 | 3.7034 | 1.81986 | 129.12 | 0 | 0 | 1.81986 | 129.12 | 0.00710562 | 504.16 | 0 | 0 | 0.00710562 | 504.16 | 2023-04-07 21:04:19 | -0.0004176 | -9.3956 | -666.6351 | 0 | Close
11918 | 2 | 4 | CC DChg | 16:09:00 | 99:14:13 | -0.11275 | 3.7032 | 1.8208 | 129.19 | 0 | 0 | 1.8208 | 129.19 | 0.0071091 | 504.41 | 0 | 0 | 0.0071091 | 504.41 | 2023-04-07 21:04:49 | -0.00041754 | -4.6978 | -333.3176 | 0 | Close
11919 | 2 | 4 | CC DChg | 16:09:30 | 99:14:43 | -0.11275 | 3.7032 | 1.82174 | 129.26 | 0 | 0 | 1.82174 | 129.26 | 0.00711258 | 504.65 | 0 | 0 | 0.00711258 | 504.65 | 2023-04-07 21:05:19 | -0.00041754 | 0 | 0 | 0 | Close
11920 | 2 | 4 | CC DChg | 16:10:00 | 99:15:13 | -0.11276 | 3.703 | 1.82268 | 129.32 | 0 | 0 | 1.82268 | 129.32 | 0.00711606 | 504.9 | 0 | 0 | 0.00711606 | 504.9 | 2023-04-07 21:05:49 | -0.00041755 | -4.6978 | -333.3176 | 0 | Close
11921 | 2 | 4 | CC DChg | 16:10:30 | 99:15:43 | -0.11275 | 3.7029 | 1.82362 | 129.39 | 0 | 0 | 1.82362 | 129.39 | 0.00711954 | 505.15 | 0 | 0 | 0.00711954 | 505.15 | 2023-04-07 21:06:19 | -0.0004175 | -9.3956 | -666.6351 | 0 | Close
11922 | 2 | 4 | CC DChg | 16:11:00 | 99:16:13 | -0.11276 | 3.7028 | 1.82456 | 129.46 | 0 | 0 | 1.82456 | 129.46 | 0.00712302 | 505.39 | 0 | 0 | 0.00712302 | 505.39 | 2023-04-07 21:06:49 | -0.00041753 | -9.3973 | -666.7613 | 0 | Close
11923 | 2 | 4 | CC DChg | 16:11:30 | 99:16:43 | -0.11275 | 3.7026 | 1.8255 | 129.52 | 0 | 0 | 1.8255 | 129.52 | 0.0071265 | 505.64 | 0 | 0 | 0.0071265 | 505.64 | 2023-04-07 21:07:19 | -0.00041747 | -4.6978 | -333.3176 | 0 | Close
11924 | 2 | 4 | CC DChg | 16:12:00 | 99:17:13 | -0.11274 | 3.7025 | 1.82644 | 129.59 | 0 | 0 | 1.82644 | 129.59 | 0.00712998 | 505.89 | 0 | 0 | 0.00712998 | 505.89 | 2023-04-07 21:07:49 | -0.00041742 | -9.3973 | -666.7613 | 0 | Close
11925 | 2 | 4 | CC DChg | 16:12:30 | 99:17:43 | -0.11276 | 3.7024 | 1.82738 | 129.66 | 0 | 0 | 1.82738 | 129.66 | 0.00713346 | 506.13 | 0 | 0 | 0.00713346 | 506.13 | 2023-04-07 21:08:19 | -0.00041748 | -9.3956 | -666.6351 | 0 | Close
11926 | 2 | 4 | CC DChg | 16:13:00 | 99:18:13 | -0.11276 | 3.7023 | 1.82832 | 129.72 | 0 | 0 | 1.82832 | 129.72 | 0.00713693 | 506.38 | 0 | 0 | 0.00713693 | 506.38 | 2023-04-07 21:08:49 | -0.00041747 | -9.3956 | -666.6351 | 0 | Close
11927 | 2 | 4 | CC DChg | 16:13:30 | 99:18:43 | -0.11276 | 3.7021 | 1.82926 | 129.79 | 0 | 0 | 1.82926 | 129.79 | 0.00714041 | 506.63 | 0 | 0 | 0.00714041 | 506.63 | 2023-04-07 21:09:19 | -0.00041745 | -4.6996 | -333.4437 | 0 | Close
11928 | 2 | 4 | CC DChg | 16:14:00 | 99:19:13 | -0.11276 | 3.702 | 1.8302 | 129.86 | 0 | 0 | 1.8302 | 129.86 | 0.00714389 | 506.87 | 0 | 0 | 0.00714389 | 506.87 | 2023-04-07 21:09:49 | -0.00041744 | -9.3938 | -666.509 | 0 | Close
11929 | 2 | 4 | CC DChg | 16:14:30 | 99:19:43 | -0.11276 | 3.7019 | 1.83114 | 129.92 | 0 | 0 | 1.83114 | 129.92 | 0.00714737 | 507.12 | 0 | 0 | 0.00714737 | 507.12 | 2023-04-07 21:10:19 | -0.00041743 | -9.3973 | -666.7613 | 0 | Close
11930 | 2 | 4 | CC DChg | 16:15:00 | 99:20:13 | -0.11276 | 3.7018 | 1.83208 | 129.99 | 0 | 0 | 1.83208 | 129.99 | 0.00715085 | 507.37 | 0 | 0 | 0.00715085 | 507.37 | 2023-04-07 21:10:49 | -0.00041741 | -9.3956 | -666.6351 | 0 | Close
11931 | 2 | 4 | CC DChg | 16:15:30 | 99:20:43 | -0.11276 | 3.7017 | 1.83302 | 130.06 | 0 | 0 | 1.83302 | 130.06 | 0.00715433 | 507.62 | 0 | 0 | 0.00715433 | 507.62 | 2023-04-07 21:11:19 | -0.0004174 | -9.3973 | -666.7613 | 0 | Close
11932 | 2 | 4 | CC DChg | 16:16:00 | 99:21:13 | -0.11276 | 3.7015 | 1.83396 | 130.12 | 0 | 0 | 1.83396 | 130.12 | 0.0071578 | 507.86 | 0 | 0 | 0.0071578 | 507.86 | 2023-04-07 21:11:49 | -0.00041738 | -4.6978 | -333.3176 | 0 | Close
11933 | 2 | 4 | CC DChg | 16:16:30 | 99:21:43 | -0.11275 | 3.7014 | 1.8349 | 130.19 | 0 | 0 | 1.8349 | 130.19 | 0.00716128 | 508.11 | 0 | 0 | 0.00716128 | 508.11 | 2023-04-07 21:12:19 | -0.00041733 | -9.3973 | -666.7613 | 0 | Close
11934 | 2 | 4 | CC DChg | 16:17:00 | 99:22:13 | -0.11276 | 3.7013 | 1.83584 | 130.26 | 0 | 0 | 1.83584 | 130.26 | 0.00716476 | 508.36 | 0 | 0 | 0.00716476 | 508.36 | 2023-04-07 21:12:49 | -0.00041736 | -9.3973 | -666.7613 | 0 | Close
11935 | 2 | 4 | CC DChg | 16:17:30 | 99:22:43 | -0.11277 | 3.7011 | 1.83678 | 130.32 | 0 | 0 | 1.83678 | 130.32 | 0.00716824 | 508.6 | 0 | 0 | 0.00716824 | 508.6 | 2023-04-07 21:13:19 | -0.00041737 | -4.6978 | -333.3176 | 0 | Close
11936 | 2 | 4 | CC DChg | 16:18:00 | 99:23:13 | -0.11275 | 3.701 | 1.83772 | 130.39 | 0 | 0 | 1.83772 | 130.39 | 0.00717172 | 508.85 | 0 | 0 | 0.00717172 | 508.85 | 2023-04-07 21:13:49 | -0.00041729 | -9.3973 | -666.7613 | 0 | Close
11937 | 2 | 4 | CC DChg | 16:18:30 | 99:23:43 | -0.11276 | 3.7009 | 1.83866 | 130.46 | 0 | 0 | 1.83866 | 130.46 | 0.00717519 | 509.1 | 0 | 0 | 0.00717519 | 509.1 | 2023-04-07 21:14:19 | -0.00041731 | -9.3973 | -666.7613 | 0 | Close
11938 | 2 | 4 | CC DChg | 16:19:00 | 99:24:13 | -0.11275 | 3.7008 | 1.8396 | 130.52 | 0 | 0 | 1.8396 | 130.52 | 0.00717867 | 509.34 | 0 | 0 | 0.00717867 | 509.34 | 2023-04-07 21:14:49 | -0.00041727 | -9.3956 | -666.6351 | 0 | Close
11939 | 2 | 4 | CC DChg | 16:19:30 | 99:24:43 | -0.11275 | 3.7006 | 1.84054 | 130.59 | 0 | 0 | 1.84054 | 130.59 | 0.00718215 | 509.59 | 0 | 0 | 0.00718215 | 509.59 | 2023-04-07 21:15:19 | -0.00041724 | -4.6987 | -333.3806 | 0 | Close
11940 | 2 | 4 | CC DChg | 16:20:00 | 99:25:13 | -0.11275 | 3.7006 | 1.84147 | 130.66 | 0 | 0 | 1.84147 | 130.66 | 0.00718563 | 509.84 | 0 | 0 | 0.00718563 | 509.84 | 2023-04-07 21:15:49 | -0.00041724 | 0 | 0 | 0 | Close
11941 | 2 | 4 | CC DChg | 16:20:30 | 99:25:43 | -0.11275 | 3.7004 | 1.84241 | 130.72 | 0 | 0 | 1.84241 | 130.72 | 0.0071891 | 510.08 | 0 | 0 | 0.0071891 | 510.08 | 2023-04-07 21:16:19 | -0.00041722 | -4.6987 | -333.3806 | 0 | Close
11942 | 2 | 4 | CC DChg | 16:21:00 | 99:26:13 | -0.11276 | 3.7003 | 1.84335 | 130.79 | 0 | 0 | 1.84335 | 130.79 | 0.00719258 | 510.33 | 0 | 0 | 0.00719258 | 510.33 | 2023-04-07 21:16:49 | -0.00041725 | -9.3973 | -666.7613 | 0 | Close
11943 | 2 | 4 | CC DChg | 16:21:30 | 99:26:43 | -0.11277 | 3.7002 | 1.84429 | 130.86 | 0 | 0 | 1.84429 | 130.86 | 0.00719606 | 510.58 | 0 | 0 | 0.00719606 | 510.58 | 2023-04-07 21:17:19 | -0.00041727 | -9.3956 | -666.6351 | 0 | Close
11944 | 2 | 4 | CC DChg | 16:22:00 | 99:27:13 | -0.11277 | 3.7001 | 1.84523 | 130.92 | 0 | 0 | 1.84523 | 130.92 | 0.00719953 | 510.82 | 0 | 0 | 0.00719953 | 510.82 | 2023-04-07 21:17:49 | -0.00041726 | -9.3973 | -666.7613 | 0 | Close
11945 | 2 | 4 | CC DChg | 16:22:30 | 99:27:43 | -0.11275 | 3.6999 | 1.84617 | 130.99 | 0 | 0 | 1.84617 | 130.99 | 0.00720301 | 511.07 | 0 | 0 | 0.00720301 | 511.07 | 2023-04-07 21:18:19 | -0.00041716 | -4.6987 | -333.3806 | 0 | Close
11946 | 2 | 4 | CC DChg | 16:23:00 | 99:28:13 | -0.11277 | 3.6997 | 1.84711 | 131.06 | 0 | 0 | 1.84711 | 131.06 | 0.00720649 | 511.32 | 0 | 0 | 0.00720649 | 511.32 | 2023-04-07 21:18:49 | -0.00041722 | -4.6987 | -333.3806 | 0 | Close
11947 | 2 | 4 | CC DChg | 16:23:30 | 99:28:43 | -0.11276 | 3.6996 | 1.84805 | 131.12 | 0 | 0 | 1.84805 | 131.12 | 0.00720996 | 511.56 | 0 | 0 | 0.00720996 | 511.56 | 2023-04-07 21:19:19 | -0.00041717 | -9.3956 | -666.6351 | 0 | Close
11948 | 2 | 4 | CC DChg | 16:24:00 | 99:29:13 | -0.11277 | 3.6995 | 1.84899 | 131.19 | 0 | 0 | 1.84899 | 131.19 | 0.00721344 | 511.81 | 0 | 0 | 0.00721344 | 511.81 | 2023-04-07 21:19:49 | -0.00041719 | -9.3973 | -666.7613 | 0 | Close
11949 | 2 | 4 | CC DChg | 16:24:30 | 99:29:43 | -0.11275 | 3.6994 | 1.84993 | 131.26 | 0 | 0 | 1.84993 | 131.26 | 0.00721692 | 512.06 | 0 | 0 | 0.00721692 | 512.06 | 2023-04-07 21:20:19 | -0.00041711 | -9.3973 | -666.7613 | 0 | Close
11950 | 2 | 4 | CC DChg | 16:25:00 | 99:30:13 | -0.11275 | 3.6993 | 1.85087 | 131.32 | 0 | 0 | 1.85087 | 131.32 | 0.00722039 | 512.3 | 0 | 0 | 0.00722039 | 512.3 | 2023-04-07 21:20:49 | -0.0004171 | -9.3973 | -666.7613 | 0 | Close
11951 | 2 | 4 | CC DChg | 16:25:30 | 99:30:43 | -0.11277 | 3.6992 | 1.85181 | 131.39 | 0 | 0 | 1.85181 | 131.39 | 0.00722387 | 512.55 | 0 | 0 | 0.00722387 | 512.55 | 2023-04-07 21:21:19 | -0.00041716 | -9.3956 | -666.6351 | 0 | Close
11952 | 2 | 4 | CC DChg | 16:26:00 | 99:31:13 | -0.11276 | 3.699 | 1.85275 | 131.46 | 0 | 0 | 1.85275 | 131.46 | 0.00722735 | 512.8 | 0 | 0 | 0.00722735 | 512.8 | 2023-04-07 21:21:49 | -0.0004171 | -4.6996 | -333.4437 | 0 | Close
11953 | 2 | 4 | CC DChg | 16:26:30 | 99:31:43 | -0.11276 | 3.6989 | 1.85369 | 131.52 | 0 | 0 | 1.85369 | 131.52 | 0.00723082 | 513.04 | 0 | 0 | 0.00723082 | 513.04 | 2023-04-07 21:22:19 | -0.00041709 | -9.3956 | -666.6351 | 0 | Close
11954 | 2 | 4 | CC DChg | 16:27:00 | 99:32:13 | -0.11276 | 3.6987 | 1.85463 | 131.59 | 0 | 0 | 1.85463 | 131.59 | 0.0072343 | 513.29 | 0 | 0 | 0.0072343 | 513.29 | 2023-04-07 21:22:49 | -0.00041707 | -4.6987 | -333.3806 | 0 | Close
11955 | 2 | 4 | CC DChg | 16:27:30 | 99:32:43 | -0.11278 | 3.6987 | 1.85557 | 131.66 | 0 | 0 | 1.85557 | 131.66 | 0.00723777 | 513.54 | 0 | 0 | 0.00723777 | 513.54 | 2023-04-07 21:23:19 | -0.00041714 | 0 | 0 | 0 | Close
11956 | 2 | 4 | CC DChg | 16:28:00 | 99:33:13 | -0.11276 | 3.6986 | 1.85651 | 131.72 | 0 | 0 | 1.85651 | 131.72 | 0.00724125 | 513.78 | 0 | 0 | 0.00724125 | 513.78 | 2023-04-07 21:23:49 | -0.00041705 | -9.3973 | -666.7613 | 0 | Close
11957 | 2 | 4 | CC DChg | 16:28:30 | 99:33:43 | -0.11278 | 3.6984 | 1.85745 | 131.79 | 0 | 0 | 1.85745 | 131.79 | 0.00724472 | 514.03 | 0 | 0 | 0.00724472 | 514.03 | 2023-04-07 21:24:19 | -0.00041711 | -4.6987 | -333.3806 | 0 | Close
11958 | 2 | 4 | CC DChg | 16:29:00 | 99:34:13 | -0.11277 | 3.6982 | 1.85839 | 131.86 | 0 | 0 | 1.85839 | 131.86 | 0.0072482 | 514.28 | 0 | 0 | 0.0072482 | 514.28 | 2023-04-07 21:24:49 | -0.00041705 | -4.6978 | -333.3176 | 0 | Close
11959 | 2 | 4 | CC DChg | 16:29:30 | 99:34:43 | -0.11276 | 3.6981 | 1.85933 | 131.92 | 0 | 0 | 1.85933 | 131.92 | 0.00725168 | 514.52 | 0 | 0 | 0.00725168 | 514.52 | 2023-04-07 21:25:19 | -0.000417 | -9.3973 | -666.7613 | 0 | Close
11960 | 2 | 4 | CC DChg | 16:30:00 | 99:35:13 | -0.11277 | 3.698 | 1.86027 | 131.99 | 0 | 0 | 1.86027 | 131.99 | 0.00725515 | 514.77 | 0 | 0 | 0.00725515 | 514.77 | 2023-04-07 21:25:49 | -0.00041702 | -9.3973 | -666.7613 | 0 | Close
11961 | 2 | 4 | CC DChg | 16:30:30 | 99:35:43 | -0.11277 | 3.6978 | 1.86121 | 132.06 | 0 | 0 | 1.86121 | 132.06 | 0.00725863 | 515.02 | 0 | 0 | 0.00725863 | 515.02 | 2023-04-07 21:26:19 | -0.000417 | -4.6987 | -333.3806 | 0 | Close
11962 | 2 | 4 | CC DChg | 16:31:00 | 99:36:13 | -0.11277 | 3.6977 | 1.86215 | 132.12 | 0 | 0 | 1.86215 | 132.12 | 0.0072621 | 515.26 | 0 | 0 | 0.0072621 | 515.26 | 2023-04-07 21:26:49 | -0.00041699 | -9.3973 | -666.7613 | 0 | Close
11963 | 2 | 4 | CC DChg | 16:31:30 | 99:36:43 | -0.11276 | 3.6976 | 1.86309 | 132.19 | 0 | 0 | 1.86309 | 132.19 | 0.00726557 | 515.51 | 0 | 0 | 0.00726557 | 515.51 | 2023-04-07 21:27:19 | -0.00041694 | -9.3973 | -666.7613 | 0 | Close
11964 | 2 | 4 | CC DChg | 16:32:00 | 99:37:13 | -0.11276 | 3.6975 | 1.86403 | 132.26 | 0 | 0 | 1.86403 | 132.26 | 0.00726905 | 515.75 | 0 | 0 | 0.00726905 | 515.75 | 2023-04-07 21:27:49 | -0.00041693 | -9.3973 | -666.7613 | 0 | Close
11965 | 2 | 4 | CC DChg | 16:32:30 | 99:37:43 | -0.11277 | 3.6974 | 1.86497 | 132.32 | 0 | 0 | 1.86497 | 132.32 | 0.00727252 | 516 | 0 | 0 | 0.00727252 | 516 | 2023-04-07 21:28:19 | -0.00041696 | -9.3956 | -666.6351 | 0 | Close
11966 | 2 | 4 | CC DChg | 16:33:00 | 99:38:13 | -0.11276 | 3.6972 | 1.86591 | 132.39 | 0 | 0 | 1.86591 | 132.39 | 0.007276 | 516.25 | 0 | 0 | 0.007276 | 516.25 | 2023-04-07 21:28:49 | -0.0004169 | -4.6987 | -333.3806 | 0 | Close
11967 | 2 | 4 | CC DChg | 16:33:30 | 99:38:43 | -0.11278 | 3.6971 | 1.86685 | 132.46 | 0 | 0 | 1.86685 | 132.46 | 0.00727947 | 516.49 | 0 | 0 | 0.00727947 | 516.49 | 2023-04-07 21:29:19 | -0.00041696 | -9.3973 | -666.7613 | 0 | Close
11968 | 2 | 4 | CC DChg | 16:34:00 | 99:39:13 | -0.11276 | 3.697 | 1.86779 | 132.52 | 0 | 0 | 1.86779 | 132.52 | 0.00728295 | 516.74 | 0 | 0 | 0.00728295 | 516.74 | 2023-04-07 21:29:49 | -0.00041687 | -9.3956 | -666.6351 | 0 | Close
11969 | 2 | 4 | CC DChg | 16:34:30 | 99:39:43 | -0.11276 | 3.6968 | 1.86873 | 132.59 | 0 | 0 | 1.86873 | 132.59 | 0.00728642 | 516.99 | 0 | 0 | 0.00728642 | 516.99 | 2023-04-07 21:30:19 | -0.00041685 | -4.6996 | -333.4437 | 0 | Close
11970 | 2 | 4 | CC DChg | 16:35:00 | 99:40:13 | -0.11277 | 3.6968 | 1.86967 | 132.66 | 0 | 0 | 1.86967 | 132.66 | 0.00728989 | 517.23 | 0 | 0 | 0.00728989 | 517.23 | 2023-04-07 21:30:49 | -0.00041689 | 0 | 0 | 0 | Close
11971 | 2 | 4 | CC DChg | 16:35:30 | 99:40:43 | -0.11277 | 3.6966 | 1.87061 | 132.72 | 0 | 0 | 1.87061 | 132.72 | 0.00729337 | 517.48 | 0 | 0 | 0.00729337 | 517.48 | 2023-04-07 21:31:19 | -0.00041687 | -4.6996 | -333.4437 | 0 | Close
11972 | 2 | 4 | CC DChg | 16:36:00 | 99:41:13 | -0.11276 | 3.6964 | 1.87155 | 132.79 | 0 | 0 | 1.87155 | 132.79 | 0.00729684 | 517.73 | 0 | 0 | 0.00729684 | 517.73 | 2023-04-07 21:31:49 | -0.00041681 | -4.6969 | -333.2545 | 0 | Close
11973 | 2 | 4 | CC DChg | 16:36:30 | 99:41:43 | -0.11278 | 3.6963 | 1.87248 | 132.86 | 0 | 0 | 1.87248 | 132.86 | 0.00730032 | 517.97 | 0 | 0 | 0.00730032 | 517.97 | 2023-04-07 21:32:19 | -0.00041687 | -9.3991 | -666.8874 | 0 | Close
11974 | 2 | 4 | CC DChg | 16:37:00 | 99:42:13 | -0.11279 | 3.6961 | 1.87342 | 132.92 | 0 | 0 | 1.87342 | 132.92 | 0.00730379 | 518.22 | 0 | 0 | 0.00730379 | 518.22 | 2023-04-07 21:32:49 | -0.00041688 | -4.6978 | -333.3176 | 0 | Close
11975 | 2 | 4 | CC DChg | 16:37:30 | 99:42:43 | -0.11277 | 3.696 | 1.87436 | 132.99 | 0 | 0 | 1.87436 | 132.99 | 0.00730726 | 518.47 | 0 | 0 | 0.00730726 | 518.47 | 2023-04-07 21:33:19 | -0.0004168 | -9.3973 | -666.7613 | 0 | Close
11976 | 2 | 4 | CC DChg | 16:38:00 | 99:43:13 | -0.11277 | 3.6959 | 1.8753 | 133.06 | 0 | 0 | 1.8753 | 133.06 | 0.00731073 | 518.71 | 0 | 0 | 0.00731073 | 518.71 | 2023-04-07 21:33:49 | -0.00041679 | -9.3973 | -666.7613 | 0 | Close
11977 | 2 | 4 | CC DChg | 16:38:30 | 99:43:43 | -0.11276 | 3.6958 | 1.87624 | 133.12 | 0 | 0 | 1.87624 | 133.12 | 0.00731421 | 518.96 | 0 | 0 | 0.00731421 | 518.96 | 2023-04-07 21:34:19 | -0.00041674 | -9.3973 | -666.7613 | 0 | Close
11978 | 2 | 4 | CC DChg | 16:39:00 | 99:44:13 | -0.11275 | 3.6957 | 1.87718 | 133.19 | 0 | 0 | 1.87718 | 133.19 | 0.00731768 | 519.21 | 0 | 0 | 0.00731768 | 519.21 | 2023-04-07 21:34:49 | -0.00041669 | -9.3973 | -666.7613 | 0 | Close
11979 | 2 | 4 | CC DChg | 16:39:30 | 99:44:43 | -0.11276 | 3.6955 | 1.87812 | 133.26 | 0 | 0 | 1.87812 | 133.26 | 0.00732115 | 519.45 | 0 | 0 | 0.00732115 | 519.45 | 2023-04-07 21:35:19 | -0.0004167 | -4.6978 | -333.3176 | 0 | Close
11980 | 2 | 4 | CC DChg | 16:40:00 | 99:45:13 | -0.11276 | 3.6955 | 1.87906 | 133.32 | 0 | 0 | 1.87906 | 133.32 | 0.00732463 | 519.7 | 0 | 0 | 0.00732463 | 519.7 | 2023-04-07 21:35:49 | -0.0004167 | 0 | 0 | 0 | Close
11981 | 2 | 4 | CC DChg | 16:40:30 | 99:45:43 | -0.11276 | 3.6953 | 1.88 | 133.39 | 0 | 0 | 1.88 | 133.39 | 0.0073281 | 519.94 | 0 | 0 | 0.0073281 | 519.94 | 2023-04-07 21:36:19 | -0.00041668 | -4.6987 | -333.3806 | 0 | Close
11982 | 2 | 4 | CC DChg | 16:41:00 | 99:46:13 | -0.11276 | 3.6951 | 1.88094 | 133.46 | 0 | 0 | 1.88094 | 133.46 | 0.00733157 | 520.19 | 0 | 0 | 0.00733157 | 520.19 | 2023-04-07 21:36:49 | -0.00041666 | -4.6987 | -333.3806 | 0 | Close
11983 | 2 | 4 | CC DChg | 16:41:30 | 99:46:43 | -0.11277 | 3.695 | 1.88188 | 133.52 | 0 | 0 | 1.88188 | 133.52 | 0.00733504 | 520.44 | 0 | 0 | 0.00733504 | 520.44 | 2023-04-07 21:37:19 | -0.00041669 | -9.3973 | -666.7613 | 0 | Close
11984 | 2 | 4 | CC DChg | 16:42:00 | 99:47:13 | -0.11276 | 3.6948 | 1.88282 | 133.59 | 0 | 0 | 1.88282 | 133.59 | 0.00733852 | 520.68 | 0 | 0 | 0.00733852 | 520.68 | 2023-04-07 21:37:49 | -0.00041663 | -4.6978 | -333.3176 | 0 | Close
11985 | 2 | 4 | CC DChg | 16:42:30 | 99:47:43 | -0.11276 | 3.6947 | 1.88376 | 133.66 | 0 | 0 | 1.88376 | 133.66 | 0.00734199 | 520.93 | 0 | 0 | 0.00734199 | 520.93 | 2023-04-07 21:38:19 | -0.00041661 | -9.3973 | -666.7613 | 0 | Close
11986 | 2 | 4 | CC DChg | 16:43:00 | 99:48:13 | -0.11277 | 3.6946 | 1.8847 | 133.72 | 0 | 0 | 1.8847 | 133.72 | 0.00734546 | 521.18 | 0 | 0 | 0.00734546 | 521.18 | 2023-04-07 21:38:49 | -0.00041664 | -9.3956 | -666.6351 | 0 | Close
11987 | 2 | 4 | CC DChg | 16:43:30 | 99:48:43 | -0.11277 | 3.6944 | 1.88564 | 133.79 | 0 | 0 | 1.88564 | 133.79 | 0.00734893 | 521.42 | 0 | 0 | 0.00734893 | 521.42 | 2023-04-07 21:39:19 | -0.00041662 | -4.6987 | -333.3806 | 0 | Close
11988 | 2 | 4 | CC DChg | 16:44:00 | 99:49:13 | -0.11276 | 3.6944 | 1.88658 | 133.86 | 0 | 0 | 1.88658 | 133.86 | 0.0073524 | 521.67 | 0 | 0 | 0.0073524 | 521.67 | 2023-04-07 21:39:49 | -0.00041658 | 0 | 0 | 0 | Close
11989 | 2 | 4 | CC DChg | 16:44:30 | 99:49:43 | -0.11277 | 3.6942 | 1.88752 | 133.92 | 0 | 0 | 1.88752 | 133.92 | 0.00735587 | 521.92 | 0 | 0 | 0.00735587 | 521.92 | 2023-04-07 21:40:19 | -0.00041659 | -4.6978 | -333.3176 | 0 | Close
11990 | 2 | 4 | CC DChg | 16:45:00 | 99:50:13 | -0.11277 | 3.6941 | 1.88846 | 133.99 | 0 | 0 | 1.88846 | 133.99 | 0.00735935 | 522.16 | 0 | 0 | 0.00735935 | 522.16 | 2023-04-07 21:40:49 | -0.00041658 | -9.3973 | -666.7613 | 0 | Close
11991 | 2 | 4 | CC DChg | 16:45:30 | 99:50:43 | -0.11277 | 3.6939 | 1.8894 | 134.06 | 0 | 0 | 1.8894 | 134.06 | 0.00736282 | 522.41 | 0 | 0 | 0.00736282 | 522.41 | 2023-04-07 21:41:19 | -0.00041656 | -4.6978 | -333.3176 | 0 | Close
11992 | 2 | 4 | CC DChg | 16:46:00 | 99:51:13 | -0.11276 | 3.6938 | 1.89034 | 134.12 | 0 | 0 | 1.89034 | 134.12 | 0.00736629 | 522.65 | 0 | 0 | 0.00736629 | 522.65 | 2023-04-07 21:41:49 | -0.00041651 | -9.4009 | -667.0135 | 0 | Close
11993 | 2 | 4 | CC DChg | 16:46:30 | 99:51:43 | -0.11277 | 3.6937 | 1.89128 | 134.19 | 0 | 0 | 1.89128 | 134.19 | 0.00736976 | 522.9 | 0 | 0 | 0.00736976 | 522.9 | 2023-04-07 21:42:19 | -0.00041654 | -9.3956 | -666.6351 | 0 | Close
11994 | 2 | 4 | CC DChg | 16:47:00 | 99:52:13 | -0.11276 | 3.6935 | 1.89222 | 134.26 | 0 | 0 | 1.89222 | 134.26 | 0.00737323 | 523.15 | 0 | 0 | 0.00737323 | 523.15 | 2023-04-07 21:42:49 | -0.00041648 | -4.6987 | -333.3806 | 0 | Close
11995 | 2 | 4 | CC DChg | 16:47:30 | 99:52:43 | -0.11277 | 3.6934 | 1.89316 | 134.32 | 0 | 0 | 1.89316 | 134.32 | 0.0073767 | 523.39 | 0 | 0 | 0.0073767 | 523.39 | 2023-04-07 21:43:19 | -0.0004165 | -9.3973 | -666.7613 | 0 | Close
11996 | 2 | 4 | CC DChg | 16:48:00 | 99:53:13 | -0.11277 | 3.6933 | 1.8941 | 134.39 | 0 | 0 | 1.8941 | 134.39 | 0.00738017 | 523.64 | 0 | 0 | 0.00738017 | 523.64 | 2023-04-07 21:43:49 | -0.00041649 | -9.3973 | -666.7613 | 0 | Close
11997 | 2 | 4 | CC DChg | 16:48:30 | 99:53:43 | -0.11278 | 3.6931 | 1.89504 | 134.46 | 0 | 0 | 1.89504 | 134.46 | 0.00738364 | 523.89 | 0 | 0 | 0.00738364 | 523.89 | 2023-04-07 21:44:19 | -0.00041651 | -4.6978 | -333.3176 | 0 | Close
11998 | 2 | 4 | CC DChg | 16:49:00 | 99:54:13 | -0.11277 | 3.693 | 1.89598 | 134.52 | 0 | 0 | 1.89598 | 134.52 | 0.00738711 | 524.13 | 0 | 0 | 0.00738711 | 524.13 | 2023-04-07 21:44:49 | -0.00041646 | -9.3991 | -666.8874 | 0 | Close
11999 | 2 | 4 | CC DChg | 16:49:30 | 99:54:43 | -0.11277 | 3.6929 | 1.89692 | 134.59 | 0 | 0 | 1.89692 | 134.59 | 0.00739058 | 524.38 | 0 | 0 | 0.00739058 | 524.38 | 2023-04-07 21:45:19 | -0.00041645 | -9.3973 | -666.7613 | 0 | Close
12000 | 2 | 4 | CC DChg | 16:50:00 | 99:55:13 | -0.11278 | 3.6927 | 1.89786 | 134.66 | 0 | 0 | 1.89786 | 134.66 | 0.00739405 | 524.62 | 0 | 0 | 0.00739405 | 524.62 | 2023-04-07 21:45:49 | -0.00041646 | -4.6987 | -333.3806 | 0 | Close
12001 | 2 | 4 | CC DChg | 16:50:30 | 99:55:43 | -0.11277 | 3.6926 | 1.8988 | 134.72 | 0 | 0 | 1.8988 | 134.72 | 0.00739752 | 524.87 | 0 | 0 | 0.00739752 | 524.87 | 2023-04-07 21:46:19 | -0.00041641 | -9.3973 | -666.7613 | 0 | Close
12002 | 2 | 4 | CC DChg | 16:51:00 | 99:56:13 | -0.11278 | 3.6924 | 1.89974 | 134.79 | 0 | 0 | 1.89974 | 134.79 | 0.00740099 | 525.12 | 0 | 0 | 0.00740099 | 525.12 | 2023-04-07 21:46:49 | -0.00041643 | -4.6987 | -333.3806 | 0 | Close
12003 | 2 | 4 | CC DChg | 16:51:30 | 99:56:43 | -0.11277 | 3.6924 | 1.90068 | 134.86 | 0 | 0 | 1.90068 | 134.86 | 0.00740446 | 525.36 | 0 | 0 | 0.00740446 | 525.36 | 2023-04-07 21:47:19 | -0.00041639 | 0 | 0 | 0 | Close
12004 | 2 | 4 | CC DChg | 16:52:00 | 99:57:13 | -0.11276 | 3.6922 | 1.90162 | 134.92 | 0 | 0 | 1.90162 | 134.92 | 0.00740793 | 525.61 | 0 | 0 | 0.00740793 | 525.61 | 2023-04-07 21:47:49 | -0.00041633 | -4.6978 | -333.3176 | 0 | Close
12005 | 2 | 4 | CC DChg | 16:52:30 | 99:57:43 | -0.11277 | 3.692 | 1.90256 | 134.99 | 0 | 0 | 1.90256 | 134.99 | 0.0074114 | 525.86 | 0 | 0 | 0.0074114 | 525.86 | 2023-04-07 21:48:19 | -0.00041635 | -4.6996 | -333.4437 | 0 | Close
12006 | 2 | 4 | CC DChg | 16:53:00 | 99:58:13 | -0.11277 | 3.6919 | 1.9035 | 135.06 | 0 | 0 | 1.9035 | 135.06 | 0.00741487 | 526.1 | 0 | 0 | 0.00741487 | 526.1 | 2023-04-07 21:48:49 | -0.00041634 | -9.3973 | -666.7613 | 0 | Close
12007 | 2 | 4 | CC DChg | 16:53:30 | 99:58:43 | -0.11277 | 3.6918 | 1.90444 | 135.12 | 0 | 0 | 1.90444 | 135.12 | 0.00741834 | 526.35 | 0 | 0 | 0.00741834 | 526.35 | 2023-04-07 21:49:19 | -0.00041632 | -9.3956 | -666.6351 | 0 | Close
12008 | 2 | 4 | CC DChg | 16:54:00 | 99:59:13 | -0.11276 | 3.6916 | 1.90538 | 135.19 | 0 | 0 | 1.90538 | 135.19 | 0.00742181 | 526.59 | 0 | 0 | 0.00742181 | 526.59 | 2023-04-07 21:49:49 | -0.00041626 | -4.6996 | -333.4437 | 0 | Close
12009 | 2 | 4 | CC DChg | 16:54:30 | 99:59:43 | -0.11276 | 3.6915 | 1.90632 | 135.26 | 0 | 0 | 1.90632 | 135.26 | 0.00742528 | 526.84 | 0 | 0 | 0.00742528 | 526.84 | 2023-04-07 21:50:19 | -0.00041625 | -9.3973 | -666.7613 | 0 | Close
12010 | 2 | 4 | CC DChg | 16:55:00 | 100:00:13 | -0.11276 | 3.6913 | 1.90725 | 135.32 | 0 | 0 | 1.90725 | 135.32 | 0.00742875 | 527.09 | 0 | 0 | 0.00742875 | 527.09 | 2023-04-07 21:50:49 | -0.00041623 | -4.6987 | -333.3806 | 0 | Close
12011 | 2 | 4 | CC DChg | 16:55:30 | 100:00:43 | -0.11276 | 3.6912 | 1.90819 | 135.39 | 0 | 0 | 1.90819 | 135.39 | 0.00743222 | 527.33 | 0 | 0 | 0.00743222 | 527.33 | 2023-04-07 21:51:19 | -0.00041622 | -9.3956 | -666.6351 | 0 | Close
12012 | 2 | 4 | CC DChg | 16:56:00 | 100:01:13 | -0.11277 | 3.6911 | 1.90913 | 135.46 | 0 | 0 | 1.90913 | 135.46 | 0.00743569 | 527.58 | 0 | 0 | 0.00743569 | 527.58 | 2023-04-07 21:51:49 | -0.00041625 | -9.3973 | -666.7613 | 0 | Close
12013 | 2 | 4 | CC DChg | 16:56:30 | 100:01:43 | -0.11276 | 3.691 | 1.91007 | 135.52 | 0 | 0 | 1.91007 | 135.52 | 0.00743916 | 527.82 | 0 | 0 | 0.00743916 | 527.82 | 2023-04-07 21:52:19 | -0.0004162 | -9.3991 | -666.8874 | 0 | Close
12014 | 2 | 4 | CC DChg | 16:57:00 | 100:02:13 | -0.11277 | 3.691 | 1.91101 | 135.59 | 0 | 0 | 1.91101 | 135.59 | 0.00744262 | 528.07 | 0 | 0 | 0.00744262 | 528.07 | 2023-04-07 21:52:49 | -0.00041623 | 0 | 0 | 0 | Close
12015 | 2 | 4 | CC DChg | 16:57:30 | 100:02:43 | -0.11276 | 3.6907 | 1.91195 | 135.66 | 0 | 0 | 1.91195 | 135.66 | 0.00744609 | 528.32 | 0 | 0 | 0.00744609 | 528.32 | 2023-04-07 21:53:19 | -0.00041616 | -3.1324 | -222.2538 | 0 | Close
12016 | 2 | 4 | CC DChg | 16:58:00 | 100:03:13 | -0.11276 | 3.6906 | 1.91289 | 135.72 | 0 | 0 | 1.91289 | 135.72 | 0.00744956 | 528.56 | 0 | 0 | 0.00744956 | 528.56 | 2023-04-07 21:53:49 | -0.00041615 | -9.3973 | -666.7613 | 0 | Close
12017 | 2 | 4 | CC DChg | 16:58:30 | 100:03:43 | -0.11277 | 3.6904 | 1.91383 | 135.79 | 0 | 0 | 1.91383 | 135.79 | 0.00745303 | 528.81 | 0 | 0 | 0.00745303 | 528.81 | 2023-04-07 21:54:19 | -0.00041617 | -4.6987 | -333.3806 | 0 | Close
12018 | 2 | 4 | CC DChg | 16:59:00 | 100:04:13 | -0.11277 | 3.6903 | 1.91477 | 135.86 | 0 | 0 | 1.91477 | 135.86 | 0.0074565 | 529.05 | 0 | 0 | 0.0074565 | 529.05 | 2023-04-07 21:54:49 | -0.00041616 | -9.3973 | -666.7613 | 0 | Close
12019 | 2 | 4 | CC DChg | 16:59:30 | 100:04:43 | -0.11278 | 3.6901 | 1.91571 | 135.92 | 0 | 0 | 1.91571 | 135.92 | 0.00745996 | 529.3 | 0 | 0 | 0.00745996 | 529.3 | 2023-04-07 21:55:19 | -0.00041617 | -4.6978 | -333.3176 | 0 | Close
12020 | 2 | 4 | CC DChg | 17:00:00 | 100:05:13 | -0.11276 | 3.6899 | 1.91665 | 135.99 | 0 | 0 | 1.91665 | 135.99 | 0.00746343 | 529.55 | 0 | 0 | 0.00746343 | 529.55 | 2023-04-07 21:55:49 | -0.00041607 | -4.6996 | -333.4437 | 0 | Close
12021 | 2 | 4 | CC DChg | 17:00:30 | 100:05:43 | -0.11278 | 3.6898 | 1.91759 | 136.06 | 0 | 0 | 1.91759 | 136.06 | 0.0074669 | 529.79 | 0 | 0 | 0.0074669 | 529.79 | 2023-04-07 21:56:19 | -0.00041614 | -9.3956 | -666.6351 | 0 | Close
12022 | 2 | 4 | CC DChg | 17:01:00 | 100:06:13 | -0.11276 | 3.6897 | 1.91853 | 136.12 | 0 | 0 | 1.91853 | 136.12 | 0.00747037 | 530.04 | 0 | 0 | 0.00747037 | 530.04 | 2023-04-07 21:56:49 | -0.00041605 | -9.3973 | -666.7613 | 0 | Close
12023 | 2 | 4 | CC DChg | 17:01:30 | 100:06:43 | -0.11275 | 3.6895 | 1.91947 | 136.19 | 0 | 0 | 1.91947 | 136.19 | 0.00747383 | 530.28 | 0 | 0 | 0.00747383 | 530.28 | 2023-04-07 21:57:19 | -0.00041599 | -4.6996 | -333.4437 | 0 | Close
12024 | 2 | 4 | CC DChg | 17:02:00 | 100:07:13 | -0.11277 | 3.6894 | 1.92041 | 136.26 | 0 | 0 | 1.92041 | 136.26 | 0.0074773 | 530.53 | 0 | 0 | 0.0074773 | 530.53 | 2023-04-07 21:57:49 | -0.00041605 | -9.3956 | -666.6351 | 0 | Close
12025 | 2 | 4 | CC DChg | 17:02:30 | 100:07:43 | -0.11277 | 3.6894 | 1.92135 | 136.32 | 0 | 0 | 1.92135 | 136.32 | 0.00748077 | 530.78 | 0 | 0 | 0.00748077 | 530.78 | 2023-04-07 21:58:19 | -0.00041605 | 0 | 0 | 0 | Close
12026 | 2 | 4 | CC DChg | 17:03:00 | 100:08:13 | -0.11276 | 3.6892 | 1.92229 | 136.39 | 0 | 0 | 1.92229 | 136.39 | 0.00748423 | 531.02 | 0 | 0 | 0.00748423 | 531.02 | 2023-04-07 21:58:49 | -0.00041599 | -4.6978 | -333.3176 | 0 | Close
12027 | 2 | 4 | CC DChg | 17:03:30 | 100:08:43 | -0.11275 | 3.6891 | 1.92323 | 136.46 | 0 | 0 | 1.92323 | 136.46 | 0.0074877 | 531.27 | 0 | 0 | 0.0074877 | 531.27 | 2023-04-07 21:59:19 | -0.00041595 | -9.3991 | -666.8874 | 0 | Close
12028 | 2 | 4 | CC DChg | 17:04:00 | 100:09:13 | -0.11277 | 3.6889 | 1.92417 | 136.52 | 0 | 0 | 1.92417 | 136.52 | 0.00749117 | 531.51 | 0 | 0 | 0.00749117 | 531.51 | 2023-04-07 21:59:49 | -0.000416 | -4.6987 | -333.3806 | 0 | Close
12029 | 2 | 4 | CC DChg | 17:04:30 | 100:09:43 | -0.11277 | 3.6887 | 1.92511 | 136.59 | 0 | 0 | 1.92511 | 136.59 | 0.00749463 | 531.76 | 0 | 0 | 0.00749463 | 531.76 | 2023-04-07 22:00:19 | -0.00041597 | -4.6978 | -333.3176 | 0 | Close
12030 | 2 | 4 | CC DChg | 17:05:00 | 100:10:13 | -0.11276 | 3.6886 | 1.92605 | 136.66 | 0 | 0 | 1.92605 | 136.66 | 0.0074981 | 532.01 | 0 | 0 | 0.0074981 | 532.01 | 2023-04-07 22:00:49 | -0.00041593 | -9.3973 | -666.7613 | 0 | Close
12031 | 2 | 4 | CC DChg | 17:05:30 | 100:10:43 | -0.11277 | 3.6885 | 1.92699 | 136.72 | 0 | 0 | 1.92699 | 136.72 | 0.00750157 | 532.25 | 0 | 0 | 0.00750157 | 532.25 | 2023-04-07 22:01:19 | -0.00041595 | -9.3973 | -666.7613 | 0 | Close
12032 | 2 | 4 | CC DChg | 17:06:00 | 100:11:13 | -0.11276 | 3.6882 | 1.92793 | 136.79 | 0 | 0 | 1.92793 | 136.79 | 0.00750503 | 532.5 | 0 | 0 | 0.00750503 | 532.5 | 2023-04-07 22:01:49 | -0.00041588 | -3.1319 | -222.2117 | 0 | Close
12033 | 2 | 4 | CC DChg | 17:06:30 | 100:11:43 | -0.11276 | 3.6881 | 1.92887 | 136.86 | 0 | 0 | 1.92887 | 136.86 | 0.0075085 | 532.74 | 0 | 0 | 0.0075085 | 532.74 | 2023-04-07 22:02:19 | -0.00041587 | -9.3991 | -666.8874 | 0 | Close
12034 | 2 | 4 | CC DChg | 17:07:00 | 100:12:13 | -0.11276 | 3.688 | 1.92981 | 136.92 | 0 | 0 | 1.92981 | 136.92 | 0.00751196 | 532.99 | 0 | 0 | 0.00751196 | 532.99 | 2023-04-07 22:02:49 | -0.00041586 | -9.3973 | -666.7613 | 0 | Close
12035 | 2 | 4 | CC DChg | 17:07:30 | 100:12:43 | -0.11277 | 3.6879 | 1.93075 | 136.99 | 0 | 0 | 1.93075 | 136.99 | 0.00751543 | 533.24 | 0 | 0 | 0.00751543 | 533.24 | 2023-04-07 22:03:19 | -0.00041588 | -9.3973 | -666.7613 | 0 | Close
12036 | 2 | 4 | CC DChg | 17:08:00 | 100:13:13 | -0.11277 | 3.6877 | 1.93169 | 137.06 | 0 | 0 | 1.93169 | 137.06 | 0.0075189 | 533.48 | 0 | 0 | 0.0075189 | 533.48 | 2023-04-07 22:03:49 | -0.00041586 | -4.6978 | -333.3176 | 0 | Close
12037 | 2 | 4 | CC DChg | 17:08:30 | 100:13:43 | -0.11276 | 3.6876 | 1.93263 | 137.12 | 0 | 0 | 1.93263 | 137.12 | 0.00752236 | 533.73 | 0 | 0 | 0.00752236 | 533.73 | 2023-04-07 22:04:19 | -0.00041581 | -9.3991 | -666.8874 | 0 | Close
12038 | 2 | 4 | CC DChg | 17:09:00 | 100:14:13 | -0.11276 | 3.6875 | 1.93357 | 137.19 | 0 | 0 | 1.93357 | 137.19 | 0.00752583 | 533.97 | 0 | 0 | 0.00752583 | 533.97 | 2023-04-07 22:04:49 | -0.0004158 | -9.3956 | -666.6351 | 0 | Close
12039 | 2 | 4 | CC DChg | 17:09:30 | 100:14:43 | -0.11276 | 3.6873 | 1.93451 | 137.26 | 0 | 0 | 1.93451 | 137.26 | 0.00752929 | 534.22 | 0 | 0 | 0.00752929 | 534.22 | 2023-04-07 22:05:19 | -0.00041578 | -4.6996 | -333.4437 | 0 | Close
12040 | 2 | 4 | CC DChg | 17:10:00 | 100:15:13 | -0.11276 | 3.6871 | 1.93545 | 137.32 | 0 | 0 | 1.93545 | 137.32 | 0.00753276 | 534.47 | 0 | 0 | 0.00753276 | 534.47 | 2023-04-07 22:05:49 | -0.00041576 | -4.6978 | -333.3176 | 0 | Close
12041 | 2 | 4 | CC DChg | 17:10:30 | 100:15:43 | -0.11277 | 3.687 | 1.93639 | 137.39 | 0 | 0 | 1.93639 | 137.39 | 0.00753622 | 534.71 | 0 | 0 | 0.00753622 | 534.71 | 2023-04-07 22:06:19 | -0.00041578 | -9.3973 | -666.7613 | 0 | Close
12042 | 2 | 4 | CC DChg | 17:11:00 | 100:16:13 | -0.11279 | 3.6872 | 1.93733 | 137.46 | 0 | 0 | 1.93733 | 137.46 | 0.00753968 | 534.96 | 0 | 0 | 0.00753968 | 534.96 | 2023-04-07 22:06:49 | -0.00041588 | 4.6987 | 333.3806 | 0 | Close
12043 | 2 | 4 | CC DChg | 17:11:30 | 100:16:43 | -0.11279 | 3.6869 | 1.93827 | 137.52 | 0 | 0 | 1.93827 | 137.52 | 0.00754315 | 535.2 | 0 | 0 | 0.00754315 | 535.2 | 2023-04-07 22:07:19 | -0.00041585 | -3.1336 | -222.3378 | 0 | Close
12044 | 2 | 4 | CC DChg | 17:12:00 | 100:17:13 | -0.1128 | 3.6869 | 1.93921 | 137.59 | 0 | 0 | 1.93921 | 137.59 | 0.00754662 | 535.45 | 0 | 0 | 0.00754662 | 535.45 | 2023-04-07 22:07:49 | -0.00041588 | 0 | 0 | 0 | Close
12045 | 2 | 4 | CC DChg | 17:12:30 | 100:17:43 | -0.11279 | 3.6865 | 1.94015 | 137.66 | 0 | 0 | 1.94015 | 137.66 | 0.00755008 | 535.69 | 0 | 0 | 0.00755008 | 535.69 | 2023-04-07 22:08:19 | -0.0004158 | -2.3502 | -166.7534 | 0 | Close
12046 | 2 | 4 | CC DChg | 17:13:00 | 100:18:13 | -0.1128 | 3.6865 | 1.94109 | 137.72 | 0 | 0 | 1.94109 | 137.72 | 0.00755355 | 535.94 | 0 | 0 | 0.00755355 | 535.94 | 2023-04-07 22:08:49 | -0.00041584 | 0 | 0 | 0 | Close
12047 | 2 | 4 | CC DChg | 17:13:30 | 100:18:43 | -0.1128 | 3.6864 | 1.94203 | 137.79 | 0 | 0 | 1.94203 | 137.79 | 0.00755701 | 536.19 | 0 | 0 | 0.00755701 | 536.19 | 2023-04-07 22:09:19 | -0.00041583 | -9.4027 | -667.1397 | 0 | Close
12048 | 2 | 4 | CC DChg | 17:14:00 | 100:19:13 | -0.11281 | 3.6863 | 1.94297 | 137.86 | 0 | 0 | 1.94297 | 137.86 | 0.00756048 | 536.43 | 0 | 0 | 0.00756048 | 536.43 | 2023-04-07 22:09:49 | -0.00041585 | -9.4009 | -667.0135 | 0 | Close
12049 | 2 | 4 | CC DChg | 17:14:30 | 100:19:43 | -0.1128 | 3.6861 | 1.94391 | 137.92 | 0 | 0 | 1.94391 | 137.92 | 0.00756394 | 536.68 | 0 | 0 | 0.00756394 | 536.68 | 2023-04-07 22:10:19 | -0.00041579 | -4.6996 | -333.4437 | 0 | Close
12050 | 2 | 4 | CC DChg | 17:15:00 | 100:20:13 | -0.1128 | 3.686 | 1.94485 | 137.99 | 0 | 0 | 1.94485 | 137.99 | 0.00756741 | 536.92 | 0 | 0 | 0.00756741 | 536.92 | 2023-04-07 22:10:49 | -0.00041578 | -9.3991 | -666.8874 | 0 | Close
12051 | 2 | 4 | CC DChg | 17:15:30 | 100:20:43 | -0.11281 | 3.686 | 1.94579 | 138.06 | 0 | 0 | 1.94579 | 138.06 | 0.00757087 | 537.17 | 0 | 0 | 0.00757087 | 537.17 | 2023-04-07 22:11:19 | -0.00041582 | 0 | 0 | 0 | Close
12052 | 2 | 4 | CC DChg | 17:16:00 | 100:21:13 | -0.1128 | 3.6857 | 1.94673 | 138.12 | 0 | 0 | 1.94673 | 138.12 | 0.00757434 | 537.42 | 0 | 0 | 0.00757434 | 537.42 | 2023-04-07 22:11:49 | -0.00041575 | -3.1336 | -222.3378 | 0 | Close
12053 | 2 | 4 | CC DChg | 17:16:30 | 100:21:43 | -0.11281 | 3.6855 | 1.94767 | 138.19 | 0 | 0 | 1.94767 | 138.19 | 0.0075778 | 537.66 | 0 | 0 | 0.0075778 | 537.66 | 2023-04-07 22:12:19 | -0.00041576 | -4.6996 | -333.4437 | 0 | Close
12054 | 2 | 4 | CC DChg | 17:17:00 | 100:22:13 | -0.1128 | 3.6854 | 1.94861 | 138.26 | 0 | 0 | 1.94861 | 138.26 | 0.00758127 | 537.91 | 0 | 0 | 0.00758127 | 537.91 | 2023-04-07 22:12:49 | -0.00041571 | -9.4009 | -667.0135 | 0 | Close
12055 | 2 | 4 | CC DChg | 17:17:30 | 100:22:43 | -0.1128 | 3.6853 | 1.94955 | 138.32 | 0 | 0 | 1.94955 | 138.32 | 0.00758473 | 538.15 | 0 | 0 | 0.00758473 | 538.15 | 2023-04-07 22:13:19 | -0.0004157 | -9.3991 | -666.8874 | 0 | Close
12056 | 2 | 4 | CC DChg | 17:18:00 | 100:23:13 | -0.11281 | 3.6852 | 1.95049 | 138.39 | 0 | 0 | 1.95049 | 138.39 | 0.0075882 | 538.4 | 0 | 0 | 0.0075882 | 538.4 | 2023-04-07 22:13:49 | -0.00041573 | -9.3991 | -666.8874 | 0 | Close
12057 | 2 | 4 | CC DChg | 17:18:30 | 100:23:43 | -0.11281 | 3.6849 | 1.95143 | 138.46 | 0 | 0 | 1.95143 | 138.46 | 0.00759166 | 538.64 | 0 | 0 | 0.00759166 | 538.64 | 2023-04-07 22:14:19 | -0.00041569 | -3.1342 | -222.3799 | 0 | Close
12058 | 2 | 4 | CC DChg | 17:19:00 | 100:24:13 | -0.11282 | 3.6848 | 1.95237 | 138.52 | 0 | 0 | 1.95237 | 138.52 | 0.00759512 | 538.89 | 0 | 0 | 0.00759512 | 538.89 | 2023-04-07 22:14:49 | -0.00041572 | -9.3991 | -666.8874 | 0 | Close
12059 | 2 | 4 | CC DChg | 17:19:30 | 100:24:43 | -0.11283 | 3.6847 | 1.95331 | 138.59 | 0 | 0 | 1.95331 | 138.59 | 0.00759859 | 539.14 | 0 | 0 | 0.00759859 | 539.14 | 2023-04-07 22:15:19 | -0.00041574 | -9.3991 | -666.8874 | 0 | Close
12060 | 2 | 4 | CC DChg | 17:20:00 | 100:25:13 | -0.11282 | 3.6846 | 1.95425 | 138.66 | 0 | 0 | 1.95425 | 138.66 | 0.00760205 | 539.38 | 0 | 0 | 0.00760205 | 539.38 | 2023-04-07 22:15:49 | -0.0004157 | -9.4027 | -667.1397 | 0 | Close
12061 | 2 | 4 | CC DChg | 17:20:30 | 100:25:43 | -0.11281 | 3.6844 | 1.95519 | 138.72 | 0 | 0 | 1.95519 | 138.72 | 0.00760551 | 539.63 | 0 | 0 | 0.00760551 | 539.63 | 2023-04-07 22:16:19 | -0.00041564 | -4.6987 | -333.3806 | 0 | Close
12062 | 2 | 4 | CC DChg | 17:21:00 | 100:26:13 | -0.1128 | 3.6842 | 1.95613 | 138.79 | 0 | 0 | 1.95613 | 138.79 | 0.00760898 | 539.87 | 0 | 0 | 0.00760898 | 539.87 | 2023-04-07 22:16:49 | -0.00041558 | -4.7013 | -333.5698 | 0 | Close
12063 | 2 | 4 | CC DChg | 17:21:30 | 100:26:43 | -0.11281 | 3.6841 | 1.95707 | 138.86 | 0 | 0 | 1.95707 | 138.86 | 0.00761244 | 540.12 | 0 | 0 | 0.00761244 | 540.12 | 2023-04-07 22:17:19 | -0.0004156 | -9.4009 | -667.0135 | 0 | Close
12064 | 2 | 4 | CC DChg | 17:22:00 | 100:27:13 | -0.1128 | 3.684 | 1.95801 | 138.92 | 0 | 0 | 1.95801 | 138.92 | 0.0076159 | 540.37 | 0 | 0 | 0.0076159 | 540.37 | 2023-04-07 22:17:49 | -0.00041556 | -9.4009 | -667.0135 | 0 | Close
12065 | 2 | 4 | CC DChg | 17:22:30 | 100:27:43 | -0.1128 | 3.6839 | 1.95895 | 138.99 | 0 | 0 | 1.95895 | 138.99 | 0.00761937 | 540.61 | 0 | 0 | 0.00761937 | 540.61 | 2023-04-07 22:18:19 | -0.00041554 | -9.3991 | -666.8874 | 0 | Close
12066 | 2 | 4 | CC DChg | 17:23:00 | 100:28:13 | -0.1128 | 3.6836 | 1.95989 | 139.06 | 0 | 0 | 1.95989 | 139.06 | 0.00762283 | 540.86 | 0 | 0 | 0.00762283 | 540.86 | 2023-04-07 22:18:49 | -0.00041551 | -3.133 | -222.2958 | 0 | Close
12067 | 2 | 4 | CC DChg | 17:23:30 | 100:28:43 | -0.11279 | 3.6835 | 1.96083 | 139.12 | 0 | 0 | 1.96083 | 139.12 | 0.00762629 | 541.1 | 0 | 0 | 0.00762629 | 541.1 | 2023-04-07 22:19:19 | -0.00041546 | -9.4009 | -667.0135 | 0 | Close
12068 | 2 | 4 | CC DChg | 17:24:00 | 100:29:13 | -0.11281 | 3.6834 | 1.96177 | 139.19 | 0 | 0 | 1.96177 | 139.19 | 0.00762976 | 541.35 | 0 | 0 | 0.00762976 | 541.35 | 2023-04-07 22:19:49 | -0.00041552 | -9.4009 | -667.0135 | 0 | Close
12069 | 2 | 4 | CC DChg | 17:24:30 | 100:29:43 | -0.1128 | 3.6833 | 1.96271 | 139.26 | 0 | 0 | 1.96271 | 139.26 | 0.00763322 | 541.59 | 0 | 0 | 0.00763322 | 541.59 | 2023-04-07 22:20:19 | -0.00041548 | -9.4027 | -667.1397 | 0 | Close
12070 | 2 | 4 | CC DChg | 17:25:00 | 100:30:13 | -0.11281 | 3.6831 | 1.96365 | 139.32 | 0 | 0 | 1.96365 | 139.32 | 0.00763668 | 541.84 | 0 | 0 | 0.00763668 | 541.84 | 2023-04-07 22:20:49 | -0.00041549 | -4.6987 | -333.3806 | 0 | Close
12071 | 2 | 4 | CC DChg | 17:25:30 | 100:30:43 | -0.11279 | 3.6829 | 1.96459 | 139.39 | 0 | 0 | 1.96459 | 139.39 | 0.00764014 | 542.08 | 0 | 0 | 0.00764014 | 542.08 | 2023-04-07 22:21:19 | -0.00041539 | -4.7004 | -333.5068 | 0 | Close
12072 | 2 | 4 | CC DChg | 17:26:00 | 100:31:13 | -0.11274 | 3.6824 | 1.96553 | 139.46 | 0 | 0 | 1.96553 | 139.46 | 0.0076436 | 542.33 | 0 | 0 | 0.0076436 | 542.33 | 2023-04-07 22:21:49 | -0.00041515 | -1.8798 | -133.3775 | 0 | Close
12073 | 2 | 4 | CC DChg | 17:26:30 | 100:31:43 | -0.11274 | 3.6823 | 1.96647 | 139.53 | 0 | 0 | 1.96647 | 139.53 | 0.00764706 | 542.58 | 0 | 0 | 0.00764706 | 542.58 | 2023-04-07 22:22:19 | -0.00041514 | -9.3938 | -666.509 | 0 | Close
12074 | 2 | 4 | CC DChg | 17:27:00 | 100:32:13 | -0.11273 | 3.6822 | 1.9674 | 139.59 | 0 | 0 | 1.9674 | 139.59 | 0.00765052 | 542.82 | 0 | 0 | 0.00765052 | 542.82 | 2023-04-07 22:22:49 | -0.00041509 | -9.3956 | -666.6351 | 0 | Close
12075 | 2 | 4 | CC DChg | 17:27:30 | 100:32:43 | -0.11274 | 3.6821 | 1.96834 | 139.66 | 0 | 0 | 1.96834 | 139.66 | 0.00765398 | 543.07 | 0 | 0 | 0.00765398 | 543.07 | 2023-04-07 22:23:19 | -0.00041512 | -9.3956 | -666.6351 | 0 | Close
12076 | 2 | 4 | CC DChg | 17:28:00 | 100:33:13 | -0.11273 | 3.6819 | 1.96928 | 139.72 | 0 | 0 | 1.96928 | 139.72 | 0.00765744 | 543.31 | 0 | 0 | 0.00765744 | 543.31 | 2023-04-07 22:23:49 | -0.00041506 | -4.6969 | -333.2545 | 0 | Close
12077 | 2 | 4 | CC DChg | 17:28:30 | 100:33:43 | -0.11273 | 3.6817 | 1.97022 | 139.79 | 0 | 0 | 1.97022 | 139.79 | 0.0076609 | 543.56 | 0 | 0 | 0.0076609 | 543.56 | 2023-04-07 22:24:19 | -0.00041504 | -4.6969 | -333.2545 | 0 | Close
12078 | 2 | 4 | CC DChg | 17:29:00 | 100:34:13 | -0.11274 | 3.6816 | 1.97116 | 139.86 | 0 | 0 | 1.97116 | 139.86 | 0.00766436 | 543.8 | 0 | 0 | 0.00766436 | 543.8 | 2023-04-07 22:24:49 | -0.00041506 | -9.3956 | -666.6351 | 0 | Close
12079 | 2 | 4 | CC DChg | 17:29:30 | 100:34:43 | -0.11274 | 3.6814 | 1.9721 | 139.92 | 0 | 0 | 1.9721 | 139.92 | 0.00766782 | 544.05 | 0 | 0 | 0.00766782 | 544.05 | 2023-04-07 22:25:19 | -0.00041504 | -4.6978 | -333.3176 | 0 | Close
12080 | 2 | 4 | CC DChg | 17:30:00 | 100:35:13 | -0.11275 | 3.6813 | 1.97304 | 139.99 | 0 | 0 | 1.97304 | 139.99 | 0.00767128 | 544.29 | 0 | 0 | 0.00767128 | 544.29 | 2023-04-07 22:25:49 | -0.00041507 | -9.3938 | -666.509 | 0 | Close
12081 | 2 | 4 | CC DChg | 17:30:30 | 100:35:43 | -0.11274 | 3.6811 | 1.97398 | 140.06 | 0 | 0 | 1.97398 | 140.06 | 0.00767473 | 544.54 | 0 | 0 | 0.00767473 | 544.54 | 2023-04-07 22:26:19 | -0.00041501 | -4.6978 | -333.3176 | 0 | Close
12082 | 2 | 4 | CC DChg | 17:31:00 | 100:36:13 | -0.11274 | 3.681 | 1.97492 | 140.12 | 0 | 0 | 1.97492 | 140.12 | 0.00767819 | 544.78 | 0 | 0 | 0.00767819 | 544.78 | 2023-04-07 22:26:49 | -0.000415 | -9.3938 | -666.509 | 0 | Close
12083 | 2 | 4 | CC DChg | 17:31:30 | 100:36:43 | -0.11272 | 3.6808 | 1.97586 | 140.19 | 0 | 0 | 1.97586 | 140.19 | 0.00768165 | 545.03 | 0 | 0 | 0.00768165 | 545.03 | 2023-04-07 22:27:19 | -0.0004149 | -4.6978 | -333.3176 | 0 | Close
12084 | 2 | 4 | CC DChg | 17:32:00 | 100:37:13 | -0.11275 | 3.6808 | 1.9768 | 140.26 | 0 | 0 | 1.9768 | 140.26 | 0.00768511 | 545.28 | 0 | 0 | 0.00768511 | 545.28 | 2023-04-07 22:27:49 | -0.00041501 | 0 | 0 | 0 | Close
12085 | 2 | 4 | CC DChg | 17:32:30 | 100:37:43 | -0.11275 | 3.6806 | 1.97774 | 140.32 | 0 | 0 | 1.97774 | 140.32 | 0.00768857 | 545.52 | 0 | 0 | 0.00768857 | 545.52 | 2023-04-07 22:28:19 | -0.00041499 | -4.6978 | -333.3176 | 0 | Close
12086 | 2 | 4 | CC DChg | 17:33:00 | 100:38:13 | -0.11273 | 3.6804 | 1.97868 | 140.39 | 0 | 0 | 1.97868 | 140.39 | 0.00769202 | 545.77 | 0 | 0 | 0.00769202 | 545.77 | 2023-04-07 22:28:49 | -0.00041489 | -4.6969 | -333.2545 | 0 | Close
12087 | 2 | 4 | CC DChg | 17:33:30 | 100:38:43 | -0.11274 | 3.6803 | 1.97962 | 140.46 | 0 | 0 | 1.97962 | 140.46 | 0.00769548 | 546.01 | 0 | 0 | 0.00769548 | 546.01 | 2023-04-07 22:29:19 | -0.00041492 | -9.3956 | -666.6351 | 0 | Close
12088 | 2 | 4 | CC DChg | 17:34:00 | 100:39:13 | -0.11274 | 3.6802 | 1.98056 | 140.52 | 0 | 0 | 1.98056 | 140.52 | 0.00769894 | 546.26 | 0 | 0 | 0.00769894 | 546.26 | 2023-04-07 22:29:49 | -0.00041491 | -9.3938 | -666.509 | 0 | Close
12089 | 2 | 4 | CC DChg | 17:34:30 | 100:39:43 | -0.11274 | 3.68 | 1.9815 | 140.59 | 0 | 0 | 1.9815 | 140.59 | 0.0077024 | 546.5 | 0 | 0 | 0.0077024 | 546.5 | 2023-04-07 22:30:19 | -0.00041488 | -4.6978 | -333.3176 | 0 | Close
12090 | 2 | 4 | CC DChg | 17:35:00 | 100:40:13 | -0.11273 | 3.6799 | 1.98244 | 140.66 | 0 | 0 | 1.98244 | 140.66 | 0.00770585 | 546.75 | 0 | 0 | 0.00770585 | 546.75 | 2023-04-07 22:30:49 | -0.00041484 | -9.3938 | -666.509 | 0 | Close
12091 | 2 | 4 | CC DChg | 17:35:30 | 100:40:43 | -0.11274 | 3.6796 | 1.98338 | 140.72 | 0 | 0 | 1.98338 | 140.72 | 0.00770931 | 546.99 | 0 | 0 | 0.00770931 | 546.99 | 2023-04-07 22:31:19 | -0.00041484 | -3.1319 | -222.2117 | 0 | Close
12092 | 2 | 4 | CC DChg | 17:36:00 | 100:41:13 | -0.11274 | 3.6795 | 1.98432 | 140.79 | 0 | 0 | 1.98432 | 140.79 | 0.00771277 | 547.24 | 0 | 0 | 0.00771277 | 547.24 | 2023-04-07 22:31:49 | -0.00041483 | -9.3938 | -666.509 | 0 | Close
12093 | 2 | 4 | CC DChg | 17:36:30 | 100:41:43 | -0.11274 | 3.6793 | 1.98525 | 140.86 | 0 | 0 | 1.98525 | 140.86 | 0.00771622 | 547.48 | 0 | 0 | 0.00771622 | 547.48 | 2023-04-07 22:32:19 | -0.0004148 | -4.6978 | -333.3176 | 0 | Close
12094 | 2 | 4 | CC DChg | 17:37:00 | 100:42:13 | -0.11273 | 3.6792 | 1.98619 | 140.92 | 0 | 0 | 1.98619 | 140.92 | 0.00771968 | 547.73 | 0 | 0 | 0.00771968 | 547.73 | 2023-04-07 22:32:49 | -0.00041476 | -9.3938 | -666.509 | 0 | Close
12095 | 2 | 4 | CC DChg | 17:37:30 | 100:42:43 | -0.11273 | 3.679 | 1.98713 | 140.99 | 0 | 0 | 1.98713 | 140.99 | 0.00772314 | 547.97 | 0 | 0 | 0.00772314 | 547.97 | 2023-04-07 22:33:19 | -0.00041473 | -4.6978 | -333.3176 | 0 | Close
12096 | 2 | 4 | CC DChg | 17:38:00 | 100:43:13 | -0.11273 | 3.6789 | 1.98807 | 141.06 | 0 | 0 | 1.98807 | 141.06 | 0.00772659 | 548.22 | 0 | 0 | 0.00772659 | 548.22 | 2023-04-07 22:33:49 | -0.00041472 | -9.3938 | -666.509 | 0 | Close
12097 | 2 | 4 | CC DChg | 17:38:30 | 100:43:43 | -0.11272 | 3.6787 | 1.98901 | 141.12 | 0 | 0 | 1.98901 | 141.12 | 0.00773005 | 548.46 | 0 | 0 | 0.00773005 | 548.46 | 2023-04-07 22:34:19 | -0.00041466 | -4.6978 | -333.3176 | 0 | Close
12098 | 2 | 4 | CC DChg | 17:39:00 | 100:44:13 | -0.11274 | 3.6786 | 1.98995 | 141.19 | 0 | 0 | 1.98995 | 141.19 | 0.00773351 | 548.71 | 0 | 0 | 0.00773351 | 548.71 | 2023-04-07 22:34:49 | -0.00041473 | -9.3956 | -666.6351 | 0 | Close
12099 | 2 | 4 | CC DChg | 17:39:30 | 100:44:43 | -0.11273 | 3.6785 | 1.99089 | 141.26 | 0 | 0 | 1.99089 | 141.26 | 0.00773696 | 548.95 | 0 | 0 | 0.00773696 | 548.95 | 2023-04-07 22:35:19 | -0.00041468 | -9.3938 | -666.509 | 0 | Close
12100 | 2 | 4 | CC DChg | 17:40:00 | 100:45:13 | -0.11275 | 3.6784 | 1.99183 | 141.32 | 0 | 0 | 1.99183 | 141.32 | 0.00774042 | 549.2 | 0 | 0 | 0.00774042 | 549.2 | 2023-04-07 22:35:49 | -0.00041474 | -9.3938 | -666.509 | 0 | Close
12101 | 2 | 4 | CC DChg | 17:40:30 | 100:45:43 | -0.11274 | 3.6782 | 1.99277 | 141.39 | 0 | 0 | 1.99277 | 141.39 | 0.00774387 | 549.44 | 0 | 0 | 0.00774387 | 549.44 | 2023-04-07 22:36:19 | -0.00041468 | -4.6978 | -333.3176 | 0 | Close
12102 | 2 | 4 | CC DChg | 17:41:00 | 100:46:13 | -0.11274 | 3.6779 | 1.99371 | 141.46 | 0 | 0 | 1.99371 | 141.46 | 0.00774733 | 549.69 | 0 | 0 | 0.00774733 | 549.69 | 2023-04-07 22:36:49 | -0.00041465 | -3.133 | -222.2958 | 0 | Close
12103 | 2 | 4 | CC DChg | 17:41:30 | 100:46:43 | -0.11274 | 3.6779 | 1.99465 | 141.52 | 0 | 0 | 1.99465 | 141.52 | 0.00775078 | 549.94 | 0 | 0 | 0.00775078 | 549.94 | 2023-04-07 22:37:19 | -0.00041465 | 0 | 0 | 0 | Close
12104 | 2 | 4 | CC DChg | 17:42:00 | 100:47:13 | -0.11274 | 3.6776 | 1.99559 | 141.59 | 0 | 0 | 1.99559 | 141.59 | 0.00775424 | 550.18 | 0 | 0 | 0.00775424 | 550.18 | 2023-04-07 22:37:49 | -0.00041461 | -3.1319 | -222.2117 | 0 | Close
12105 | 2 | 4 | CC DChg | 17:42:30 | 100:47:43 | -0.11274 | 3.6776 | 1.99653 | 141.66 | 0 | 0 | 1.99653 | 141.66 | 0.00775769 | 550.43 | 0 | 0 | 0.00775769 | 550.43 | 2023-04-07 22:38:19 | -0.00041461 | 0 | 0 | 0 | Close
12106 | 2 | 4 | CC DChg | 17:43:00 | 100:48:13 | -0.11274 | 3.6774 | 1.99747 | 141.72 | 0 | 0 | 1.99747 | 141.72 | 0.00776115 | 550.67 | 0 | 0 | 0.00776115 | 550.67 | 2023-04-07 22:38:49 | -0.00041459 | -4.6978 | -333.3176 | 0 | Close
12107 | 2 | 4 | CC DChg | 17:43:30 | 100:48:43 | -0.11274 | 3.6773 | 1.99841 | 141.79 | 0 | 0 | 1.99841 | 141.79 | 0.0077646 | 550.92 | 0 | 0 | 0.0077646 | 550.92 | 2023-04-07 22:39:19 | -0.00041458 | -9.392 | -666.3829 | 0 | Close
12108 | 2 | 4 | CC DChg | 17:44:00 | 100:49:13 | -0.11274 | 3.6771 | 1.99935 | 141.86 | 0 | 0 | 1.99935 | 141.86 | 0.00776806 | 551.16 | 0 | 0 | 0.00776806 | 551.16 | 2023-04-07 22:39:49 | -0.00041456 | -4.6978 | -333.3176 | 0 | Close
12109 | 2 | 4 | CC DChg | 17:44:30 | 100:49:43 | -0.11274 | 3.677 | 2.00029 | 141.92 | 0 | 0 | 2.00029 | 141.92 | 0.00777151 | 551.41 | 0 | 0 | 0.00777151 | 551.41 | 2023-04-07 22:40:19 | -0.00041454 | -9.3956 | -666.6351 | 0 | Close
12110 | 2 | 4 | CC DChg | 17:45:00 | 100:50:13 | -0.11274 | 3.6768 | 2.00123 | 141.99 | 0 | 0 | 2.00123 | 141.99 | 0.00777497 | 551.65 | 0 | 0 | 0.00777497 | 551.65 | 2023-04-07 22:40:49 | -0.00041452 | -4.6978 | -333.3176 | 0 | Close
12111 | 2 | 4 | CC DChg | 17:45:30 | 100:50:43 | -0.11274 | 3.6766 | 2.00217 | 142.06 | 0 | 0 | 2.00217 | 142.06 | 0.00777842 | 551.9 | 0 | 0 | 0.00777842 | 551.9 | 2023-04-07 22:41:19 | -0.0004145 | -4.6969 | -333.2545 | 0 | Close
12112 | 2 | 4 | CC DChg | 17:46:00 | 100:51:13 | -0.11274 | 3.6765 | 2.00311 | 142.12 | 0 | 0 | 2.00311 | 142.12 | 0.00778188 | 552.14 | 0 | 0 | 0.00778188 | 552.14 | 2023-04-07 22:41:49 | -0.00041449 | -9.3938 | -666.509 | 0 | Close
12113 | 2 | 4 | CC DChg | 17:46:30 | 100:51:43 | -0.11274 | 3.6763 | 2.00404 | 142.19 | 0 | 0 | 2.00404 | 142.19 | 0.00778533 | 552.39 | 0 | 0 | 0.00778533 | 552.39 | 2023-04-07 22:42:19 | -0.00041447 | -4.6978 | -333.3176 | 0 | Close
12114 | 2 | 4 | CC DChg | 17:47:00 | 100:52:13 | -0.11274 | 3.6762 | 2.00498 | 142.26 | 0 | 0 | 2.00498 | 142.26 | 0.00778878 | 552.63 | 0 | 0 | 0.00778878 | 552.63 | 2023-04-07 22:42:49 | -0.00041445 | -9.3956 | -666.6351 | 0 | Close
12115 | 2 | 4 | CC DChg | 17:47:30 | 100:52:43 | -0.11274 | 3.676 | 2.00592 | 142.32 | 0 | 0 | 2.00592 | 142.32 | 0.00779224 | 552.88 | 0 | 0 | 0.00779224 | 552.88 | 2023-04-07 22:43:19 | -0.00041443 | -4.6969 | -333.2545 | 0 | Close
12116 | 2 | 4 | CC DChg | 17:48:00 | 100:53:13 | -0.11274 | 3.6759 | 2.00686 | 142.39 | 0 | 0 | 2.00686 | 142.39 | 0.00779569 | 553.12 | 0 | 0 | 0.00779569 | 553.12 | 2023-04-07 22:43:49 | -0.00041442 | -9.3938 | -666.509 | 0 | Close
12117 | 2 | 4 | CC DChg | 17:48:30 | 100:53:43 | -0.11274 | 3.6757 | 2.0078 | 142.46 | 0 | 0 | 2.0078 | 142.46 | 0.00779914 | 553.37 | 0 | 0 | 0.00779914 | 553.37 | 2023-04-07 22:44:19 | -0.0004144 | -4.6978 | -333.3176 | 0 | Close
12118 | 2 | 4 | CC DChg | 17:49:00 | 100:54:13 | -0.11274 | 3.6755 | 2.00874 | 142.52 | 0 | 0 | 2.00874 | 142.52 | 0.0078026 | 553.61 | 0 | 0 | 0.0078026 | 553.61 | 2023-04-07 22:44:49 | -0.00041438 | -4.6978 | -333.3176 | 0 | Close
12119 | 2 | 4 | CC DChg | 17:49:30 | 100:54:43 | -0.11275 | 3.6754 | 2.00968 | 142.59 | 0 | 0 | 2.00968 | 142.59 | 0.00780605 | 553.86 | 0 | 0 | 0.00780605 | 553.86 | 2023-04-07 22:45:19 | -0.0004144 | -9.3938 | -666.509 | 0 | Close
12120 | 2 | 4 | CC DChg | 17:50:00 | 100:55:13 | -0.11272 | 3.6753 | 2.01062 | 142.66 | 0 | 0 | 2.01062 | 142.66 | 0.0078095 | 554.1 | 0 | 0 | 0.0078095 | 554.1 | 2023-04-07 22:45:49 | -0.00041428 | -9.3938 | -666.509 | 0 | Close
12121 | 2 | 4 | CC DChg | 17:50:30 | 100:55:43 | -0.11274 | 3.6752 | 2.01156 | 142.72 | 0 | 0 | 2.01156 | 142.72 | 0.00781296 | 554.35 | 0 | 0 | 0.00781296 | 554.35 | 2023-04-07 22:46:19 | -0.00041434 | -9.3956 | -666.6351 | 0 | Close
12122 | 2 | 4 | CC DChg | 17:51:00 | 100:56:13 | -0.11274 | 3.6749 | 2.0125 | 142.79 | 0 | 0 | 2.0125 | 142.79 | 0.00781641 | 554.59 | 0 | 0 | 0.00781641 | 554.59 | 2023-04-07 22:46:49 | -0.00041431 | -3.1319 | -222.2117 | 0 | Close
12123 | 2 | 4 | CC DChg | 17:51:30 | 100:56:43 | -0.11274 | 3.6748 | 2.01344 | 142.86 | 0 | 0 | 2.01344 | 142.86 | 0.00781986 | 554.84 | 0 | 0 | 0.00781986 | 554.84 | 2023-04-07 22:47:19 | -0.0004143 | -9.3973 | -666.7613 | 0 | Close
12124 | 2 | 4 | CC DChg | 17:52:00 | 100:57:13 | -0.11273 | 3.6747 | 2.01438 | 142.92 | 0 | 0 | 2.01438 | 142.92 | 0.00782332 | 555.08 | 0 | 0 | 0.00782332 | 555.08 | 2023-04-07 22:47:49 | -0.00041425 | -9.3938 | -666.509 | 0 | Close
12125 | 2 | 4 | CC DChg | 17:52:30 | 100:57:43 | -0.11273 | 3.6745 | 2.01532 | 142.99 | 0 | 0 | 2.01532 | 142.99 | 0.00782677 | 555.33 | 0 | 0 | 0.00782677 | 555.33 | 2023-04-07 22:48:19 | -0.00041423 | -4.6969 | -333.2545 | 0 | Close
12126 | 2 | 4 | CC DChg | 17:53:00 | 100:58:13 | -0.11274 | 3.6743 | 2.01626 | 143.06 | 0 | 0 | 2.01626 | 143.06 | 0.00783022 | 555.57 | 0 | 0 | 0.00783022 | 555.57 | 2023-04-07 22:48:49 | -0.00041424 | -4.6978 | -333.3176 | 0 | Close
12127 | 2 | 4 | CC DChg | 17:53:30 | 100:58:43 | -0.11273 | 3.6742 | 2.0172 | 143.12 | 0 | 0 | 2.0172 | 143.12 | 0.00783367 | 555.82 | 0 | 0 | 0.00783367 | 555.82 | 2023-04-07 22:49:19 | -0.00041419 | -9.3956 | -666.6351 | 0 | Close
12128 | 2 | 4 | CC DChg | 17:54:00 | 100:59:13 | -0.11275 | 3.674 | 2.01814 | 143.19 | 0 | 0 | 2.01814 | 143.19 | 0.00783712 | 556.06 | 0 | 0 | 0.00783712 | 556.06 | 2023-04-07 22:49:49 | -0.00041424 | -4.6969 | -333.2545 | 0 | Close
12129 | 2 | 4 | CC DChg | 17:54:30 | 100:59:43 | -0.11273 | 3.6738 | 2.01908 | 143.26 | 0 | 0 | 2.01908 | 143.26 | 0.00784057 | 556.31 | 0 | 0 | 0.00784057 | 556.31 | 2023-04-07 22:50:19 | -0.00041415 | -4.6969 | -333.2545 | 0 | Close
12130 | 2 | 4 | CC DChg | 17:55:00 | 101:00:13 | -0.11273 | 3.6737 | 2.02002 | 143.32 | 0 | 0 | 2.02002 | 143.32 | 0.00784402 | 556.55 | 0 | 0 | 0.00784402 | 556.55 | 2023-04-07 22:50:49 | -0.00041414 | -9.3956 | -666.6351 | 0 | Close
12131 | 2 | 4 | CC DChg | 17:55:30 | 101:00:43 | -0.11276 | 3.6735 | 2.02096 | 143.39 | 0 | 0 | 2.02096 | 143.39 | 0.00784748 | 556.8 | 0 | 0 | 0.00784748 | 556.8 | 2023-04-07 22:51:19 | -0.00041422 | -4.6978 | -333.3176 | 0 | Close
12132 | 2 | 4 | CC DChg | 17:56:00 | 101:01:13 | -0.11275 | 3.6735 | 2.02189 | 143.46 | 0 | 0 | 2.02189 | 143.46 | 0.00785093 | 557.04 | 0 | 0 | 0.00785093 | 557.04 | 2023-04-07 22:51:49 | -0.00041419 | 0 | 0 | 0 | Close
12133 | 2 | 4 | CC DChg | 17:56:30 | 101:01:43 | -0.11274 | 3.6733 | 2.02283 | 143.52 | 0 | 0 | 2.02283 | 143.52 | 0.00785438 | 557.29 | 0 | 0 | 0.00785438 | 557.29 | 2023-04-07 22:52:19 | -0.00041413 | -4.6987 | -333.3806 | 0 | Close
12134 | 2 | 4 | CC DChg | 17:57:00 | 101:02:13 | -0.11274 | 3.6731 | 2.02377 | 143.59 | 0 | 0 | 2.02377 | 143.59 | 0.00785783 | 557.53 | 0 | 0 | 0.00785783 | 557.53 | 2023-04-07 22:52:49 | -0.00041411 | -4.6978 | -333.3176 | 0 | Close
12135 | 2 | 4 | CC DChg | 17:57:30 | 101:02:43 | -0.11274 | 3.673 | 2.02471 | 143.66 | 0 | 0 | 2.02471 | 143.66 | 0.00786128 | 557.77 | 0 | 0 | 0.00786128 | 557.77 | 2023-04-07 22:53:19 | -0.00041409 | -9.3956 | -666.6351 | 0 | Close
12136 | 2 | 4 | CC DChg | 17:58:00 | 101:03:13 | -0.11275 | 3.6728 | 2.02565 | 143.72 | 0 | 0 | 2.02565 | 143.72 | 0.00786473 | 558.02 | 0 | 0 | 0.00786473 | 558.02 | 2023-04-07 22:53:49 | -0.00041411 | -4.696 | -333.1914 | 0 | Close
12137 | 2 | 4 | CC DChg | 17:58:30 | 101:03:43 | -0.11275 | 3.6726 | 2.02659 | 143.79 | 0 | 0 | 2.02659 | 143.79 | 0.00786818 | 558.26 | 0 | 0 | 0.00786818 | 558.26 | 2023-04-07 22:54:19 | -0.00041409 | -4.6978 | -333.3176 | 0 | Close
12138 | 2 | 4 | CC DChg | 17:59:00 | 101:04:13 | -0.11276 | 3.6725 | 2.02753 | 143.86 | 0 | 0 | 2.02753 | 143.86 | 0.00787163 | 558.51 | 0 | 0 | 0.00787163 | 558.51 | 2023-04-07 22:54:49 | -0.00041411 | -9.3973 | -666.7613 | 0 | Close
12139 | 2 | 4 | CC DChg | 17:59:30 | 101:04:43 | -0.11273 | 3.6723 | 2.02847 | 143.92 | 0 | 0 | 2.02847 | 143.92 | 0.00787508 | 558.75 | 0 | 0 | 0.00787508 | 558.75 | 2023-04-07 22:55:19 | -0.00041398 | -4.6969 | -333.2545 | 0 | Close
12140 | 2 | 4 | CC DChg | 18:00:00 | 101:05:13 | -0.11274 | 3.6721 | 2.02941 | 143.99 | 0 | 0 | 2.02941 | 143.99 | 0.00787853 | 559 | 0 | 0 | 0.00787853 | 559 | 2023-04-07 22:55:49 | -0.00041399 | -4.6978 | -333.3176 | 0 | Close
12141 | 2 | 4 | CC DChg | 18:00:30 | 101:05:43 | -0.11274 | 3.6719 | 2.03035 | 144.06 | 0 | 0 | 2.03035 | 144.06 | 0.00788198 | 559.24 | 0 | 0 | 0.00788198 | 559.24 | 2023-04-07 22:56:19 | -0.00041397 | -4.6969 | -333.2545 | 0 | Close
12142 | 2 | 4 | CC DChg | 18:01:00 | 101:06:13 | -0.11274 | 3.6718 | 2.03129 | 144.12 | 0 | 0 | 2.03129 | 144.12 | 0.00788543 | 559.49 | 0 | 0 | 0.00788543 | 559.49 | 2023-04-07 22:56:49 | -0.00041396 | -9.3956 | -666.6351 | 0 | Close
12143 | 2 | 4 | CC DChg | 18:01:30 | 101:06:43 | -0.11274 | 3.6716 | 2.03223 | 144.19 | 0 | 0 | 2.03223 | 144.19 | 0.00788888 | 559.73 | 0 | 0 | 0.00788888 | 559.73 | 2023-04-07 22:57:19 | -0.00041394 | -4.6978 | -333.3176 | 0 | Close
12144 | 2 | 4 | CC DChg | 18:02:00 | 101:07:13 | -0.11274 | 3.6715 | 2.03317 | 144.26 | 0 | 0 | 2.03317 | 144.26 | 0.00789233 | 559.98 | 0 | 0 | 0.00789233 | 559.98 | 2023-04-07 22:57:49 | -0.00041392 | -9.3938 | -666.509 | 0 | Close
12145 | 2 | 4 | CC DChg | 18:02:30 | 101:07:43 | -0.11274 | 3.6714 | 2.03411 | 144.32 | 0 | 0 | 2.03411 | 144.32 | 0.00789578 | 560.22 | 0 | 0 | 0.00789578 | 560.22 | 2023-04-07 22:58:19 | -0.00041391 | -9.3973 | -666.7613 | 0 | Close
12146 | 2 | 4 | CC DChg | 18:03:00 | 101:08:13 | -0.11274 | 3.6712 | 2.03505 | 144.39 | 0 | 0 | 2.03505 | 144.39 | 0.00789923 | 560.47 | 0 | 0 | 0.00789923 | 560.47 | 2023-04-07 22:58:49 | -0.00041389 | -4.6978 | -333.3176 | 0 | Close
12147 | 2 | 4 | CC DChg | 18:03:30 | 101:08:43 | -0.11274 | 3.671 | 2.03599 | 144.46 | 0 | 0 | 2.03599 | 144.46 | 0.00790268 | 560.71 | 0 | 0 | 0.00790268 | 560.71 | 2023-04-07 22:59:19 | -0.00041387 | -4.6969 | -333.2545 | 0 | Close
12148 | 2 | 4 | CC DChg | 18:04:00 | 101:09:13 | -0.11274 | 3.6709 | 2.03693 | 144.52 | 0 | 0 | 2.03693 | 144.52 | 0.00790613 | 560.96 | 0 | 0 | 0.00790613 | 560.96 | 2023-04-07 22:59:49 | -0.00041386 | -9.3938 | -666.509 | 0 | Close
12149 | 2 | 4 | CC DChg | 18:04:30 | 101:09:43 | -0.11274 | 3.6707 | 2.03787 | 144.59 | 0 | 0 | 2.03787 | 144.59 | 0.00790958 | 561.2 | 0 | 0 | 0.00790958 | 561.2 | 2023-04-07 23:00:19 | -0.00041383 | -4.6978 | -333.3176 | 0 | Close
12150 | 2 | 4 | CC DChg | 18:05:00 | 101:10:13 | -0.11274 | 3.6706 | 2.03881 | 144.66 | 0 | 0 | 2.03881 | 144.66 | 0.00791303 | 561.45 | 0 | 0 | 0.00791303 | 561.45 | 2023-04-07 23:00:49 | -0.00041382 | -9.3956 | -666.6351 | 0 | Close
12151 | 2 | 4 | CC DChg | 18:05:30 | 101:10:43 | -0.11274 | 3.6704 | 2.03975 | 144.72 | 0 | 0 | 2.03975 | 144.72 | 0.00791647 | 561.69 | 0 | 0 | 0.00791647 | 561.69 | 2023-04-07 23:01:19 | -0.0004138 | -4.6969 | -333.2545 | 0 | Close
12152 | 2 | 4 | CC DChg | 18:06:00 | 101:11:13 | -0.11273 | 3.6702 | 2.04068 | 144.79 | 0 | 0 | 2.04068 | 144.79 | 0.00791992 | 561.94 | 0 | 0 | 0.00791992 | 561.94 | 2023-04-07 23:01:49 | -0.00041374 | -4.6978 | -333.3176 | 0 | Close
12153 | 2 | 4 | CC DChg | 18:06:30 | 101:11:43 | -0.11275 | 3.6699 | 2.04162 | 144.86 | 0 | 0 | 2.04162 | 144.86 | 0.00792337 | 562.18 | 0 | 0 | 0.00792337 | 562.18 | 2023-04-07 23:02:19 | -0.00041378 | -3.1313 | -222.1697 | 0 | Close
12154 | 2 | 4 | CC DChg | 18:07:00 | 101:12:13 | -0.11274 | 3.6699 | 2.04256 | 144.92 | 0 | 0 | 2.04256 | 144.92 | 0.00792682 | 562.42 | 0 | 0 | 0.00792682 | 562.42 | 2023-04-07 23:02:49 | -0.00041374 | 0 | 0 | 0 | Close
12155 | 2 | 4 | CC DChg | 18:07:30 | 101:12:43 | -0.11273 | 3.6696 | 2.0435 | 144.99 | 0 | 0 | 2.0435 | 144.99 | 0.00793026 | 562.67 | 0 | 0 | 0.00793026 | 562.67 | 2023-04-07 23:03:19 | -0.00041367 | -3.1319 | -222.2117 | 0 | Close
12156 | 2 | 4 | CC DChg | 18:08:00 | 101:13:13 | -0.11273 | 3.6695 | 2.04444 | 145.06 | 0 | 0 | 2.04444 | 145.06 | 0.00793371 | 562.91 | 0 | 0 | 0.00793371 | 562.91 | 2023-04-07 23:03:49 | -0.00041366 | -9.3938 | -666.509 | 0 | Close
12157 | 2 | 4 | CC DChg | 18:08:30 | 101:13:43 | -0.11274 | 3.6693 | 2.04538 | 145.12 | 0 | 0 | 2.04538 | 145.12 | 0.00793716 | 563.16 | 0 | 0 | 0.00793716 | 563.16 | 2023-04-07 23:04:19 | -0.00041368 | -4.6969 | -333.2545 | 0 | Close
12158 | 2 | 4 | CC DChg | 18:09:00 | 101:14:13 | -0.11273 | 3.6692 | 2.04632 | 145.19 | 0 | 0 | 2.04632 | 145.19 | 0.00794061 | 563.4 | 0 | 0 | 0.00794061 | 563.4 | 2023-04-07 23:04:49 | -0.00041363 | -9.3956 | -666.6351 | 0 | Close
12159 | 2 | 4 | CC DChg | 18:09:30 | 101:14:43 | -0.11274 | 3.669 | 2.04726 | 145.26 | 0 | 0 | 2.04726 | 145.26 | 0.00794405 | 563.65 | 0 | 0 | 0.00794405 | 563.65 | 2023-04-07 23:05:19 | -0.00041364 | -4.6978 | -333.3176 | 0 | Close
12160 | 2 | 4 | CC DChg | 18:10:00 | 101:15:13 | -0.11274 | 3.6688 | 2.0482 | 145.32 | 0 | 0 | 2.0482 | 145.32 | 0.0079475 | 563.89 | 0 | 0 | 0.0079475 | 563.89 | 2023-04-07 23:05:49 | -0.00041362 | -4.6978 | -333.3176 | 0 | Close
12161 | 2 | 4 | CC DChg | 18:10:30 | 101:15:43 | -0.11273 | 3.6686 | 2.04914 | 145.39 | 0 | 0 | 2.04914 | 145.39 | 0.00795095 | 564.14 | 0 | 0 | 0.00795095 | 564.14 | 2023-04-07 23:06:19 | -0.00041356 | -4.6969 | -333.2545 | 0 | Close
12162 | 2 | 4 | CC DChg | 18:11:00 | 101:16:13 | -0.11274 | 3.6684 | 2.05008 | 145.46 | 0 | 0 | 2.05008 | 145.46 | 0.00795439 | 564.38 | 0 | 0 | 0.00795439 | 564.38 | 2023-04-07 23:06:49 | -0.00041358 | -4.6978 | -333.3176 | 0 | Close
12163 | 2 | 4 | CC DChg | 18:11:30 | 101:16:43 | -0.11274 | 3.6683 | 2.05102 | 145.52 | 0 | 0 | 2.05102 | 145.52 | 0.00795784 | 564.63 | 0 | 0 | 0.00795784 | 564.63 | 2023-04-07 23:07:19 | -0.00041356 | -9.3956 | -666.6351 | 0 | Close
12164 | 2 | 4 | CC DChg | 18:12:00 | 101:17:13 | -0.11274 | 3.6682 | 2.05196 | 145.59 | 0 | 0 | 2.05196 | 145.59 | 0.00796129 | 564.87 | 0 | 0 | 0.00796129 | 564.87 | 2023-04-07 23:07:49 | -0.00041355 | -9.3938 | -666.509 | 0 | Close
12165 | 2 | 4 | CC DChg | 18:12:30 | 101:17:43 | -0.11274 | 3.668 | 2.0529 | 145.66 | 0 | 0 | 2.0529 | 145.66 | 0.00796473 | 565.12 | 0 | 0 | 0.00796473 | 565.12 | 2023-04-07 23:08:19 | -0.00041353 | -4.6969 | -333.2545 | 0 | Close
12166 | 2 | 4 | CC DChg | 18:13:00 | 101:18:13 | -0.11272 | 3.6678 | 2.05384 | 145.72 | 0 | 0 | 2.05384 | 145.72 | 0.00796818 | 565.36 | 0 | 0 | 0.00796818 | 565.36 | 2023-04-07 23:08:49 | -0.00041343 | -4.6978 | -333.3176 | 0 | Close
12167 | 2 | 4 | CC DChg | 18:13:30 | 101:18:43 | -0.11273 | 3.6677 | 2.05478 | 145.79 | 0 | 0 | 2.05478 | 145.79 | 0.00797162 | 565.6 | 0 | 0 | 0.00797162 | 565.6 | 2023-04-07 23:09:19 | -0.00041346 | -9.3956 | -666.6351 | 0 | Close
12168 | 2 | 4 | CC DChg | 18:14:00 | 101:19:13 | -0.11273 | 3.6675 | 2.05572 | 145.86 | 0 | 0 | 2.05572 | 145.86 | 0.00797507 | 565.85 | 0 | 0 | 0.00797507 | 565.85 | 2023-04-07 23:09:49 | -0.00041344 | -4.6969 | -333.2545 | 0 | Close
12169 | 2 | 4 | CC DChg | 18:14:30 | 101:19:43 | -0.11275 | 3.6674 | 2.05666 | 145.92 | 0 | 0 | 2.05666 | 145.92 | 0.00797852 | 566.09 | 0 | 0 | 0.00797852 | 566.09 | 2023-04-07 23:10:19 | -0.0004135 | -9.3938 | -666.509 | 0 | Close
12170 | 2 | 4 | CC DChg | 18:15:00 | 101:20:13 | -0.11274 | 3.6672 | 2.0576 | 145.99 | 0 | 0 | 2.0576 | 145.99 | 0.00798196 | 566.34 | 0 | 0 | 0.00798196 | 566.34 | 2023-04-07 23:10:49 | -0.00041344 | -4.6978 | -333.3176 | 0 | Close
12171 | 2 | 4 | CC DChg | 18:15:30 | 101:20:43 | -0.11274 | 3.667 | 2.05854 | 146.06 | 0 | 0 | 2.05854 | 146.06 | 0.00798541 | 566.58 | 0 | 0 | 0.00798541 | 566.58 | 2023-04-07 23:11:19 | -0.00041342 | -4.6978 | -333.3176 | 0 | Close
12172 | 2 | 4 | CC DChg | 18:16:00 | 101:21:13 | -0.11273 | 3.6668 | 2.05947 | 146.12 | 0 | 0 | 2.05947 | 146.12 | 0.00798885 | 566.83 | 0 | 0 | 0.00798885 | 566.83 | 2023-04-07 23:11:49 | -0.00041336 | -4.6969 | -333.2545 | 0 | Close
12173 | 2 | 4 | CC DChg | 18:16:30 | 101:21:43 | -0.11273 | 3.6666 | 2.06041 | 146.19 | 0 | 0 | 2.06041 | 146.19 | 0.0079923 | 567.07 | 0 | 0 | 0.0079923 | 567.07 | 2023-04-07 23:12:19 | -0.00041334 | -4.6978 | -333.3176 | 0 | Close
12174 | 2 | 4 | CC DChg | 18:17:00 | 101:22:13 | -0.11273 | 3.6664 | 2.06135 | 146.26 | 0 | 0 | 2.06135 | 146.26 | 0.00799574 | 567.32 | 0 | 0 | 0.00799574 | 567.32 | 2023-04-07 23:12:49 | -0.00041331 | -4.6969 | -333.2545 | 0 | Close
12175 | 2 | 4 | CC DChg | 18:17:30 | 101:22:43 | -0.11273 | 3.6663 | 2.06229 | 146.32 | 0 | 0 | 2.06229 | 146.32 | 0.00799918 | 567.56 | 0 | 0 | 0.00799918 | 567.56 | 2023-04-07 23:13:19 | -0.0004133 | -9.3956 | -666.6351 | 0 | Close
12176 | 2 | 4 | CC DChg | 18:18:00 | 101:23:13 | -0.11274 | 3.6661 | 2.06323 | 146.39 | 0 | 0 | 2.06323 | 146.39 | 0.00800263 | 567.8 | 0 | 0 | 0.00800263 | 567.8 | 2023-04-07 23:13:49 | -0.00041332 | -4.6978 | -333.3176 | 0 | Close
12177 | 2 | 4 | CC DChg | 18:18:30 | 101:23:43 | -0.11273 | 3.666 | 2.06417 | 146.46 | 0 | 0 | 2.06417 | 146.46 | 0.00800607 | 568.05 | 0 | 0 | 0.00800607 | 568.05 | 2023-04-07 23:14:19 | -0.00041327 | -9.3938 | -666.509 | 0 | Close
12178 | 2 | 4 | CC DChg | 18:19:00 | 101:24:13 | -0.11272 | 3.6658 | 2.06511 | 146.52 | 0 | 0 | 2.06511 | 146.52 | 0.00800952 | 568.29 | 0 | 0 | 0.00800952 | 568.29 | 2023-04-07 23:14:49 | -0.00041321 | -4.6969 | -333.2545 | 0 | Close
12179 | 2 | 4 | CC DChg | 18:19:30 | 101:24:43 | -0.11273 | 3.6656 | 2.06605 | 146.59 | 0 | 0 | 2.06605 | 146.59 | 0.00801296 | 568.54 | 0 | 0 | 0.00801296 | 568.54 | 2023-04-07 23:15:19 | -0.00041322 | -4.6978 | -333.3176 | 0 | Close
12180 | 2 | 4 | CC DChg | 18:20:00 | 101:25:13 | -0.1127 | 3.6654 | 2.06699 | 146.66 | 0 | 0 | 2.06699 | 146.66 | 0.0080164 | 568.78 | 0 | 0 | 0.0080164 | 568.78 | 2023-04-07 23:15:49 | -0.00041309 | -4.6969 | -333.2545 | 0 | Close
12181 | 2 | 4 | CC DChg | 18:20:30 | 101:25:43 | -0.11271 | 3.6653 | 2.06793 | 146.72 | 0 | 0 | 2.06793 | 146.72 | 0.00801985 | 569.03 | 0 | 0 | 0.00801985 | 569.03 | 2023-04-07 23:16:19 | -0.00041312 | -9.392 | -666.3829 | 0 | Close
12182 | 2 | 4 | CC DChg | 18:21:00 | 101:26:13 | -0.11272 | 3.665 | 2.06887 | 146.79 | 0 | 0 | 2.06887 | 146.79 | 0.00802329 | 569.27 | 0 | 0 | 0.00802329 | 569.27 | 2023-04-07 23:16:49 | -0.00041312 | -3.1307 | -222.1276 | 0 | Close
12183 | 2 | 4 | CC DChg | 18:21:30 | 101:26:43 | -0.11271 | 3.6649 | 2.06981 | 146.86 | 0 | 0 | 2.06981 | 146.86 | 0.00802673 | 569.51 | 0 | 0 | 0.00802673 | 569.51 | 2023-04-07 23:17:19 | -0.00041307 | -9.3938 | -666.509 | 0 | Close
12184 | 2 | 4 | CC DChg | 18:22:00 | 101:27:13 | -0.11271 | 3.6646 | 2.07075 | 146.92 | 0 | 0 | 2.07075 | 146.92 | 0.00803017 | 569.76 | 0 | 0 | 0.00803017 | 569.76 | 2023-04-07 23:17:49 | -0.00041304 | -3.1313 | -222.1697 | 0 | Close
12185 | 2 | 4 | CC DChg | 18:22:30 | 101:27:43 | -0.11271 | 3.6645 | 2.07169 | 146.99 | 0 | 0 | 2.07169 | 146.99 | 0.00803362 | 570 | 0 | 0 | 0.00803362 | 570 | 2023-04-07 23:18:19 | -0.00041303 | -9.392 | -666.3829 | 0 | Close
12186 | 2 | 4 | CC DChg | 18:23:00 | 101:28:13 | -0.1127 | 3.6643 | 2.07263 | 147.06 | 0 | 0 | 2.07263 | 147.06 | 0.00803706 | 570.25 | 0 | 0 | 0.00803706 | 570.25 | 2023-04-07 23:18:49 | -0.00041297 | -4.6969 | -333.2545 | 0 | Close
12187 | 2 | 4 | CC DChg | 18:23:30 | 101:28:43 | -0.11271 | 3.6641 | 2.07356 | 147.12 | 0 | 0 | 2.07356 | 147.12 | 0.0080405 | 570.49 | 0 | 0 | 0.0080405 | 570.49 | 2023-04-07 23:19:19 | -0.00041298 | -4.6951 | -333.1284 | 0 | Close
12188 | 2 | 4 | CC DChg | 18:24:00 | 101:29:13 | -0.11271 | 3.6639 | 2.0745 | 147.19 | 0 | 0 | 2.0745 | 147.19 | 0.00804394 | 570.74 | 0 | 0 | 0.00804394 | 570.74 | 2023-04-07 23:19:49 | -0.00041296 | -4.696 | -333.1914 | 0 | Close
12189 | 2 | 4 | CC DChg | 18:24:30 | 101:29:43 | -0.11271 | 3.6637 | 2.07544 | 147.26 | 0 | 0 | 2.07544 | 147.26 | 0.00804738 | 570.98 | 0 | 0 | 0.00804738 | 570.98 | 2023-04-07 23:20:19 | -0.00041294 | -4.6951 | -333.1284 | 0 | Close
12190 | 2 | 4 | CC DChg | 18:25:00 | 101:30:13 | -0.11271 | 3.6635 | 2.07638 | 147.32 | 0 | 0 | 2.07638 | 147.32 | 0.00805082 | 571.22 | 0 | 0 | 0.00805082 | 571.22 | 2023-04-07 23:20:49 | -0.00041291 | -4.6969 | -333.2545 | 0 | Close
12191 | 2 | 4 | CC DChg | 18:25:30 | 101:30:43 | -0.11272 | 3.6634 | 2.07732 | 147.39 | 0 | 0 | 2.07732 | 147.39 | 0.00805426 | 571.47 | 0 | 0 | 0.00805426 | 571.47 | 2023-04-07 23:21:19 | -0.00041294 | -9.392 | -666.3829 | 0 | Close
12192 | 2 | 4 | CC DChg | 18:26:00 | 101:31:13 | -0.11273 | 3.6633 | 2.07826 | 147.46 | 0 | 0 | 2.07826 | 147.46 | 0.0080577 | 571.71 | 0 | 0 | 0.0080577 | 571.71 | 2023-04-07 23:21:49 | -0.00041296 | -9.392 | -666.3829 | 0 | Close
12193 | 2 | 4 | CC DChg | 18:26:30 | 101:31:43 | -0.11271 | 3.6631 | 2.0792 | 147.52 | 0 | 0 | 2.0792 | 147.52 | 0.00806114 | 571.96 | 0 | 0 | 0.00806114 | 571.96 | 2023-04-07 23:22:19 | -0.00041287 | -4.696 | -333.1914 | 0 | Close
12194 | 2 | 4 | CC DChg | 18:27:00 | 101:32:13 | -0.1127 | 3.6629 | 2.08014 | 147.59 | 0 | 0 | 2.08014 | 147.59 | 0.00806459 | 572.2 | 0 | 0 | 0.00806459 | 572.2 | 2023-04-07 23:22:49 | -0.00041281 | -4.696 | -333.1914 | 0 | Close
12195 | 2 | 4 | CC DChg | 18:27:30 | 101:32:43 | -0.11272 | 3.6628 | 2.08108 | 147.66 | 0 | 0 | 2.08108 | 147.66 | 0.00806802 | 572.44 | 0 | 0 | 0.00806802 | 572.44 | 2023-04-07 23:23:19 | -0.00041287 | -9.3938 | -666.509 | 0 | Close
12196 | 2 | 4 | CC DChg | 18:28:00 | 101:33:13 | -0.11271 | 3.6626 | 2.08202 | 147.72 | 0 | 0 | 2.08202 | 147.72 | 0.00807146 | 572.69 | 0 | 0 | 0.00807146 | 572.69 | 2023-04-07 23:23:49 | -0.00041281 | -4.696 | -333.1914 | 0 | Close
12197 | 2 | 4 | CC DChg | 18:28:30 | 101:33:43 | -0.1127 | 3.6623 | 2.08296 | 147.79 | 0 | 0 | 2.08296 | 147.79 | 0.0080749 | 572.93 | 0 | 0 | 0.0080749 | 572.93 | 2023-04-07 23:24:19 | -0.00041274 | -3.1307 | -222.1276 | 0 | Close
12198 | 2 | 4 | CC DChg | 18:29:00 | 101:34:13 | -0.11271 | 3.6621 | 2.0839 | 147.86 | 0 | 0 | 2.0839 | 147.86 | 0.00807834 | 573.18 | 0 | 0 | 0.00807834 | 573.18 | 2023-04-07 23:24:49 | -0.00041276 | -4.696 | -333.1914 | 0 | Close
12199 | 2 | 4 | CC DChg | 18:29:30 | 101:34:43 | -0.11271 | 3.662 | 2.08484 | 147.92 | 0 | 0 | 2.08484 | 147.92 | 0.00808178 | 573.42 | 0 | 0 | 0.00808178 | 573.42 | 2023-04-07 23:25:19 | -0.00041274 | -9.392 | -666.3829 | 0 | Close
12200 | 2 | 4 | CC DChg | 18:30:00 | 101:35:13 | -0.11272 | 3.6618 | 2.08577 | 147.99 | 0 | 0 | 2.08577 | 147.99 | 0.00808522 | 573.66 | 0 | 0 | 0.00808522 | 573.66 | 2023-04-07 23:25:49 | -0.00041276 | -4.6951 | -333.1284 | 0 | Close
12201 | 2 | 4 | CC DChg | 18:30:30 | 101:35:43 | -0.1127 | 3.6616 | 2.08671 | 148.06 | 0 | 0 | 2.08671 | 148.06 | 0.00808866 | 573.91 | 0 | 0 | 0.00808866 | 573.91 | 2023-04-07 23:26:19 | -0.00041266 | -4.6969 | -333.2545 | 0 | Close
12202 | 2 | 4 | CC DChg | 18:31:00 | 101:36:13 | -0.11271 | 3.6614 | 2.08765 | 148.12 | 0 | 0 | 2.08765 | 148.12 | 0.0080921 | 574.15 | 0 | 0 | 0.0080921 | 574.15 | 2023-04-07 23:26:49 | -0.00041268 | -4.6969 | -333.2545 | 0 | Close
12203 | 2 | 4 | CC DChg | 18:31:30 | 101:36:43 | -0.11272 | 3.6612 | 2.08859 | 148.19 | 0 | 0 | 2.08859 | 148.19 | 0.00809554 | 574.4 | 0 | 0 | 0.00809554 | 574.4 | 2023-04-07 23:27:19 | -0.00041269 | -4.6951 | -333.1284 | 0 | Close
12204 | 2 | 4 | CC DChg | 18:32:00 | 101:37:13 | -0.1127 | 3.6611 | 2.08953 | 148.26 | 0 | 0 | 2.08953 | 148.26 | 0.00809898 | 574.64 | 0 | 0 | 0.00809898 | 574.64 | 2023-04-07 23:27:49 | -0.00041261 | -9.3938 | -666.509 | 0 | Close
12205 | 2 | 4 | CC DChg | 18:32:30 | 101:37:43 | -0.1127 | 3.6609 | 2.09047 | 148.32 | 0 | 0 | 2.09047 | 148.32 | 0.00810242 | 574.88 | 0 | 0 | 0.00810242 | 574.88 | 2023-04-07 23:28:19 | -0.00041258 | -4.696 | -333.1914 | 0 | Close
12206 | 2 | 4 | CC DChg | 18:33:00 | 101:38:13 | -0.1127 | 3.6606 | 2.09141 | 148.39 | 0 | 0 | 2.09141 | 148.39 | 0.00810585 | 575.13 | 0 | 0 | 0.00810585 | 575.13 | 2023-04-07 23:28:49 | -0.00041255 | -3.1301 | -222.0856 | 0 | Close
12207 | 2 | 4 | CC DChg | 18:33:30 | 101:38:43 | -0.11269 | 3.6605 | 2.09235 | 148.46 | 0 | 0 | 2.09235 | 148.46 | 0.00810929 | 575.37 | 0 | 0 | 0.00810929 | 575.37 | 2023-04-07 23:29:19 | -0.0004125 | -9.392 | -666.3829 | 0 | Close
12208 | 2 | 4 | CC DChg | 18:34:00 | 101:39:13 | -0.11269 | 3.6604 | 2.09329 | 148.52 | 0 | 0 | 2.09329 | 148.52 | 0.00811273 | 575.62 | 0 | 0 | 0.00811273 | 575.62 | 2023-04-07 23:29:49 | -0.00041249 | -9.392 | -666.3829 | 0 | Close
12209 | 2 | 4 | CC DChg | 18:34:30 | 101:39:43 | -0.11271 | 3.6601 | 2.09423 | 148.59 | 0 | 0 | 2.09423 | 148.59 | 0.00811617 | 575.86 | 0 | 0 | 0.00811617 | 575.86 | 2023-04-07 23:30:19 | -0.00041253 | -3.1307 | -222.1276 | 0 | Close
12210 | 2 | 4 | CC DChg | 18:35:00 | 101:40:13 | -0.11275 | 3.6601 | 2.09517 | 148.66 | 0 | 0 | 2.09517 | 148.66 | 0.00811961 | 576.1 | 0 | 0 | 0.00811961 | 576.1 | 2023-04-07 23:30:49 | -0.00041268 | 0 | 0 | 0 | Close
12211 | 2 | 4 | CC DChg | 18:35:30 | 101:40:43 | -0.11273 | 3.66 | 2.09611 | 148.72 | 0 | 0 | 2.09611 | 148.72 | 0.00812304 | 576.35 | 0 | 0 | 0.00812304 | 576.35 | 2023-04-07 23:31:19 | -0.00041259 | -9.3956 | -666.6351 | 0 | Close
12212 | 2 | 4 | CC DChg | 18:36:00 | 101:41:13 | -0.11274 | 3.6598 | 2.09705 | 148.79 | 0 | 0 | 2.09705 | 148.79 | 0.00812648 | 576.59 | 0 | 0 | 0.00812648 | 576.59 | 2023-04-07 23:31:49 | -0.00041261 | -4.6987 | -333.3806 | 0 | Close
12213 | 2 | 4 | CC DChg | 18:36:30 | 101:41:43 | -0.11273 | 3.6595 | 2.09799 | 148.86 | 0 | 0 | 2.09799 | 148.86 | 0.00812992 | 576.84 | 0 | 0 | 0.00812992 | 576.84 | 2023-04-07 23:32:19 | -0.00041254 | -3.1313 | -222.1697 | 0 | Close
12214 | 2 | 4 | CC DChg | 18:37:00 | 101:42:13 | -0.11273 | 3.6595 | 2.09892 | 148.92 | 0 | 0 | 2.09892 | 148.92 | 0.00813336 | 577.08 | 0 | 0 | 0.00813336 | 577.08 | 2023-04-07 23:32:49 | -0.00041254 | 0 | 0 | 0 | Close
12215 | 2 | 4 | CC DChg | 18:37:30 | 101:42:43 | -0.11275 | 3.6592 | 2.09986 | 148.99 | 0 | 0 | 2.09986 | 148.99 | 0.0081368 | 577.32 | 0 | 0 | 0.0081368 | 577.32 | 2023-04-07 23:33:19 | -0.00041257 | -3.1319 | -222.2117 | 0 | Close
12216 | 2 | 4 | CC DChg | 18:38:00 | 101:43:13 | -0.11274 | 3.6591 | 2.1008 | 149.06 | 0 | 0 | 2.1008 | 149.06 | 0.00814023 | 577.57 | 0 | 0 | 0.00814023 | 577.57 | 2023-04-07 23:33:49 | -0.00041253 | -9.3938 | -666.509 | 0 | Close
12217 | 2 | 4 | CC DChg | 18:38:30 | 101:43:43 | -0.11274 | 3.6588 | 2.10174 | 149.12 | 0 | 0 | 2.10174 | 149.12 | 0.00814367 | 577.81 | 0 | 0 | 0.00814367 | 577.81 | 2023-04-07 23:34:19 | -0.00041249 | -3.1313 | -222.1697 | 0 | Close
12218 | 2 | 4 | CC DChg | 18:39:00 | 101:44:13 | -0.11275 | 3.6587 | 2.10268 | 149.19 | 0 | 0 | 2.10268 | 149.19 | 0.00814711 | 578.06 | 0 | 0 | 0.00814711 | 578.06 | 2023-04-07 23:34:49 | -0.00041252 | -9.3956 | -666.6351 | 0 | Close
12219 | 2 | 4 | CC DChg | 18:39:30 | 101:44:43 | -0.11275 | 3.6584 | 2.10362 | 149.26 | 0 | 0 | 2.10362 | 149.26 | 0.00815055 | 578.3 | 0 | 0 | 0.00815055 | 578.3 | 2023-04-07 23:35:19 | -0.00041248 | -3.1319 | -222.2117 | 0 | Close
12220 | 2 | 4 | CC DChg | 18:40:00 | 101:45:13 | -0.11274 | 3.6582 | 2.10456 | 149.32 | 0 | 0 | 2.10456 | 149.32 | 0.00815398 | 578.54 | 0 | 0 | 0.00815398 | 578.54 | 2023-04-07 23:35:49 | -0.00041243 | -4.6969 | -333.2545 | 0 | Close
12221 | 2 | 4 | CC DChg | 18:40:30 | 101:45:43 | -0.11272 | 3.6581 | 2.1055 | 149.39 | 0 | 0 | 2.1055 | 149.39 | 0.00815742 | 578.79 | 0 | 0 | 0.00815742 | 578.79 | 2023-04-07 23:36:19 | -0.00041234 | -9.3973 | -666.7613 | 0 | Close
12222 | 2 | 4 | CC DChg | 18:41:00 | 101:46:13 | -0.11273 | 3.6579 | 2.10644 | 149.46 | 0 | 0 | 2.10644 | 149.46 | 0.00816086 | 579.03 | 0 | 0 | 0.00816086 | 579.03 | 2023-04-07 23:36:49 | -0.00041236 | -4.6969 | -333.2545 | 0 | Close
12223 | 2 | 4 | CC DChg | 18:41:30 | 101:46:43 | -0.11274 | 3.6577 | 2.10738 | 149.52 | 0 | 0 | 2.10738 | 149.52 | 0.0081643 | 579.27 | 0 | 0 | 0.0081643 | 579.27 | 2023-04-07 23:37:19 | -0.00041237 | -4.6978 | -333.3176 | 0 | Close
12224 | 2 | 4 | CC DChg | 18:42:00 | 101:47:13 | -0.11273 | 3.6576 | 2.10832 | 149.59 | 0 | 0 | 2.10832 | 149.59 | 0.00816773 | 579.52 | 0 | 0 | 0.00816773 | 579.52 | 2023-04-07 23:37:49 | -0.00041232 | -9.3938 | -666.509 | 0 | Close
12225 | 2 | 4 | CC DChg | 18:42:30 | 101:47:43 | -0.11273 | 3.6574 | 2.10926 | 149.66 | 0 | 0 | 2.10926 | 149.66 | 0.00817117 | 579.76 | 0 | 0 | 0.00817117 | 579.76 | 2023-04-07 23:38:19 | -0.0004123 | -4.6978 | -333.3176 | 0 | Close
12226 | 2 | 4 | CC DChg | 18:43:00 | 101:48:13 | -0.11274 | 3.6572 | 2.1102 | 149.72 | 0 | 0 | 2.1102 | 149.72 | 0.0081746 | 580.01 | 0 | 0 | 0.0081746 | 580.01 | 2023-04-07 23:38:49 | -0.00041231 | -4.6969 | -333.2545 | 0 | Close
12227 | 2 | 4 | CC DChg | 18:43:30 | 101:48:43 | -0.11275 | 3.657 | 2.11114 | 149.79 | 0 | 0 | 2.11114 | 149.79 | 0.00817804 | 580.25 | 0 | 0 | 0.00817804 | 580.25 | 2023-04-07 23:39:19 | -0.00041233 | -4.6978 | -333.3176 | 0 | Close
12228 | 2 | 4 | CC DChg | 18:44:00 | 101:49:13 | -0.11274 | 3.6568 | 2.11208 | 149.86 | 0 | 0 | 2.11208 | 149.86 | 0.00818147 | 580.49 | 0 | 0 | 0.00818147 | 580.49 | 2023-04-07 23:39:49 | -0.00041227 | -4.6969 | -333.2545 | 0 | Close
12229 | 2 | 4 | CC DChg | 18:44:30 | 101:49:43 | -0.11274 | 3.6566 | 2.11302 | 149.92 | 0 | 0 | 2.11302 | 149.92 | 0.00818491 | 580.74 | 0 | 0 | 0.00818491 | 580.74 | 2023-04-07 23:40:19 | -0.00041225 | -4.6978 | -333.3176 | 0 | Close
12230 | 2 | 4 | CC DChg | 18:45:00 | 101:50:13 | -0.11273 | 3.6563 | 2.11396 | 149.99 | 0 | 0 | 2.11396 | 149.99 | 0.00818834 | 580.98 | 0 | 0 | 0.00818834 | 580.98 | 2023-04-07 23:40:49 | -0.00041217 | -3.1313 | -222.1697 | 0 | Close
12231 | 2 | 4 | CC DChg | 18:45:30 | 101:50:43 | -0.11274 | 3.6562 | 2.1149 | 150.06 | 0 | 0 | 2.1149 | 150.06 | 0.00819178 | 581.22 | 0 | 0 | 0.00819178 | 581.22 | 2023-04-07 23:41:19 | -0.0004122 | -9.3956 | -666.6351 | 0 | Close
12232 | 2 | 4 | CC DChg | 18:46:00 | 101:51:13 | -0.11274 | 3.656 | 2.11584 | 150.12 | 0 | 0 | 2.11584 | 150.12 | 0.00819521 | 581.47 | 0 | 0 | 0.00819521 | 581.47 | 2023-04-07 23:41:49 | -0.00041218 | -4.6969 | -333.2545 | 0 | Close
12233 | 2 | 4 | CC DChg | 18:46:30 | 101:51:43 | -0.11275 | 3.6558 | 2.11678 | 150.19 | 0 | 0 | 2.11678 | 150.19 | 0.00819865 | 581.71 | 0 | 0 | 0.00819865 | 581.71 | 2023-04-07 23:42:19 | -0.00041219 | -4.6978 | -333.3176 | 0 | Close
12234 | 2 | 4 | CC DChg | 18:47:00 | 101:52:13 | -0.11274 | 3.6556 | 2.11771 | 150.26 | 0 | 0 | 2.11771 | 150.26 | 0.00820208 | 581.96 | 0 | 0 | 0.00820208 | 581.96 | 2023-04-07 23:42:49 | -0.00041213 | -4.6969 | -333.2545 | 0 | Close
12235 | 2 | 4 | CC DChg | 18:47:30 | 101:52:43 | -0.11274 | 3.6554 | 2.11865 | 150.32 | 0 | 0 | 2.11865 | 150.32 | 0.00820552 | 582.2 | 0 | 0 | 0.00820552 | 582.2 | 2023-04-07 23:43:19 | -0.00041211 | -4.6978 | -333.3176 | 0 | Close
12236 | 2 | 4 | CC DChg | 18:48:00 | 101:53:13 | -0.11275 | 3.6553 | 2.11959 | 150.39 | 0 | 0 | 2.11959 | 150.39 | 0.00820895 | 582.44 | 0 | 0 | 0.00820895 | 582.44 | 2023-04-07 23:43:49 | -0.00041214 | -9.3973 | -666.7613 | 0 | Close
12237 | 2 | 4 | CC DChg | 18:48:30 | 101:53:43 | -0.11274 | 3.6551 | 2.12053 | 150.46 | 0 | 0 | 2.12053 | 150.46 | 0.00821239 | 582.69 | 0 | 0 | 0.00821239 | 582.69 | 2023-04-07 23:44:19 | -0.00041208 | -4.6978 | -333.3176 | 0 | Close
12238 | 2 | 4 | CC DChg | 18:49:00 | 101:54:13 | -0.11273 | 3.655 | 2.12147 | 150.52 | 0 | 0 | 2.12147 | 150.52 | 0.00821582 | 582.93 | 0 | 0 | 0.00821582 | 582.93 | 2023-04-07 23:44:49 | -0.00041203 | -9.3938 | -666.509 | 0 | Close
12239 | 2 | 4 | CC DChg | 18:49:30 | 101:54:43 | -0.11273 | 3.6547 | 2.12241 | 150.59 | 0 | 0 | 2.12241 | 150.59 | 0.00821925 | 583.17 | 0 | 0 | 0.00821925 | 583.17 | 2023-04-07 23:45:19 | -0.00041199 | -3.1319 | -222.2117 | 0 | Close
12240 | 2 | 4 | CC DChg | 18:50:00 | 101:55:13 | -0.11273 | 3.6546 | 2.12335 | 150.66 | 0 | 0 | 2.12335 | 150.66 | 0.00822269 | 583.42 | 0 | 0 | 0.00822269 | 583.42 | 2023-04-07 23:45:49 | -0.00041198 | -9.3938 | -666.509 | 0 | Close
12241 | 2 | 4 | CC DChg | 18:50:30 | 101:55:43 | -0.11274 | 3.6543 | 2.12429 | 150.72 | 0 | 0 | 2.12429 | 150.72 | 0.00822612 | 583.66 | 0 | 0 | 0.00822612 | 583.66 | 2023-04-07 23:46:19 | -0.00041199 | -3.1319 | -222.2117 | 0 | Close
12242 | 2 | 4 | CC DChg | 18:51:00 | 101:56:13 | -0.11273 | 3.6541 | 2.12523 | 150.79 | 0 | 0 | 2.12523 | 150.79 | 0.00822955 | 583.9 | 0 | 0 | 0.00822955 | 583.9 | 2023-04-07 23:46:49 | -0.00041193 | -4.6969 | -333.2545 | 0 | Close
12243 | 2 | 4 | CC DChg | 18:51:30 | 101:56:43 | -0.11274 | 3.6539 | 2.12617 | 150.86 | 0 | 0 | 2.12617 | 150.86 | 0.00823299 | 584.15 | 0 | 0 | 0.00823299 | 584.15 | 2023-04-07 23:47:19 | -0.00041194 | -4.6978 | -333.3176 | 0 | Close
12244 | 2 | 4 | CC DChg | 18:52:00 | 101:57:13 | -0.11274 | 3.6537 | 2.12711 | 150.92 | 0 | 0 | 2.12711 | 150.92 | 0.00823642 | 584.39 | 0 | 0 | 0.00823642 | 584.39 | 2023-04-07 23:47:49 | -0.00041192 | -4.6969 | -333.2545 | 0 | Close
12245 | 2 | 4 | CC DChg | 18:52:30 | 101:57:43 | -0.11273 | 3.6535 | 2.12805 | 150.99 | 0 | 0 | 2.12805 | 150.99 | 0.00823985 | 584.64 | 0 | 0 | 0.00823985 | 584.64 | 2023-04-07 23:48:19 | -0.00041186 | -4.6978 | -333.3176 | 0 | Close
12246 | 2 | 4 | CC DChg | 18:53:00 | 101:58:13 | -0.11273 | 3.6533 | 2.12899 | 151.06 | 0 | 0 | 2.12899 | 151.06 | 0.00824328 | 584.88 | 0 | 0 | 0.00824328 | 584.88 | 2023-04-07 23:48:49 | -0.00041184 | -4.6969 | -333.2545 | 0 | Close
12247 | 2 | 4 | CC DChg | 18:53:30 | 101:58:43 | -0.11273 | 3.6531 | 2.12993 | 151.12 | 0 | 0 | 2.12993 | 151.12 | 0.00824672 | 585.12 | 0 | 0 | 0.00824672 | 585.12 | 2023-04-07 23:49:19 | -0.00041181 | -4.6978 | -333.3176 | 0 | Close
12248 | 2 | 4 | CC DChg | 18:54:00 | 101:59:13 | -0.11275 | 3.6529 | 2.13087 | 151.19 | 0 | 0 | 2.13087 | 151.19 | 0.00825015 | 585.37 | 0 | 0 | 0.00825015 | 585.37 | 2023-04-07 23:49:49 | -0.00041186 | -4.6978 | -333.3176 | 0 | Close
12249 | 2 | 4 | CC DChg | 18:54:30 | 101:59:43 | -0.11273 | 3.6527 | 2.13181 | 151.26 | 0 | 0 | 2.13181 | 151.26 | 0.00825358 | 585.61 | 0 | 0 | 0.00825358 | 585.61 | 2023-04-07 23:50:19 | -0.00041177 | -4.6969 | -333.2545 | 0 | Close
12250 | 2 | 4 | CC DChg | 18:55:00 | 102:00:13 | -0.11273 | 3.6525 | 2.13275 | 151.32 | 0 | 0 | 2.13275 | 151.32 | 0.00825701 | 585.85 | 0 | 0 | 0.00825701 | 585.85 | 2023-04-07 23:50:49 | -0.00041175 | -4.6969 | -333.2545 | 0 | Close
12251 | 2 | 4 | CC DChg | 18:55:30 | 102:00:43 | -0.11273 | 3.6523 | 2.13369 | 151.39 | 0 | 0 | 2.13369 | 151.39 | 0.00826044 | 586.1 | 0 | 0 | 0.00826044 | 586.1 | 2023-04-07 23:51:19 | -0.00041172 | -4.6978 | -333.3176 | 0 | Close
12252 | 2 | 4 | CC DChg | 18:56:00 | 102:01:13 | -0.11274 | 3.6521 | 2.13463 | 151.46 | 0 | 0 | 2.13463 | 151.46 | 0.00826387 | 586.34 | 0 | 0 | 0.00826387 | 586.34 | 2023-04-07 23:51:49 | -0.00041174 | -4.6978 | -333.3176 | 0 | Close
12253 | 2 | 4 | CC DChg | 18:56:30 | 102:01:43 | -0.11274 | 3.6519 | 2.13556 | 151.52 | 0 | 0 | 2.13556 | 151.52 | 0.0082673 | 586.58 | 0 | 0 | 0.0082673 | 586.58 | 2023-04-07 23:52:19 | -0.00041172 | -4.6969 | -333.2545 | 0 | Close
12254 | 2 | 4 | CC DChg | 18:57:00 | 102:02:13 | -0.11274 | 3.6516 | 2.1365 | 151.59 | 0 | 0 | 2.1365 | 151.59 | 0.00827073 | 586.83 | 0 | 0 | 0.00827073 | 586.83 | 2023-04-07 23:52:49 | -0.00041168 | -3.1319 | -222.2117 | 0 | Close
12255 | 2 | 4 | CC DChg | 18:57:30 | 102:02:43 | -0.11273 | 3.6514 | 2.13744 | 151.66 | 0 | 0 | 2.13744 | 151.66 | 0.00827417 | 587.07 | 0 | 0 | 0.00827417 | 587.07 | 2023-04-07 23:53:19 | -0.00041162 | -4.6969 | -333.2545 | 0 | Close
12256 | 2 | 4 | CC DChg | 18:58:00 | 102:03:13 | -0.11274 | 3.6512 | 2.13838 | 151.72 | 0 | 0 | 2.13838 | 151.72 | 0.0082776 | 587.31 | 0 | 0 | 0.0082776 | 587.31 | 2023-04-07 23:53:49 | -0.00041164 | -4.6978 | -333.3176 | 0 | Close
12257 | 2 | 4 | CC DChg | 18:58:30 | 102:03:43 | -0.11275 | 3.651 | 2.13932 | 151.79 | 0 | 0 | 2.13932 | 151.79 | 0.00828103 | 587.56 | 0 | 0 | 0.00828103 | 587.56 | 2023-04-07 23:54:19 | -0.00041165 | -4.6978 | -333.3176 | 0 | Close
12258 | 2 | 4 | CC DChg | 18:59:00 | 102:04:13 | -0.11275 | 3.6509 | 2.14026 | 151.86 | 0 | 0 | 2.14026 | 151.86 | 0.00828446 | 587.8 | 0 | 0 | 0.00828446 | 587.8 | 2023-04-07 23:54:49 | -0.00041164 | -9.3938 | -666.509 | 0 | Close
12259 | 2 | 4 | CC DChg | 18:59:30 | 102:04:43 | -0.11274 | 3.6507 | 2.1412 | 151.92 | 0 | 0 | 2.1412 | 151.92 | 0.00828789 | 588.04 | 0 | 0 | 0.00828789 | 588.04 | 2023-04-07 23:55:19 | -0.00041158 | -4.6969 | -333.2545 | 0 | Close
12260 | 2 | 4 | CC DChg | 19:00:00 | 102:05:13 | -0.11274 | 3.6504 | 2.14214 | 151.99 | 0 | 0 | 2.14214 | 151.99 | 0.00829132 | 588.29 | 0 | 0 | 0.00829132 | 588.29 | 2023-04-07 23:55:49 | -0.00041155 | -3.1319 | -222.2117 | 0 | Close
12261 | 2 | 4 | CC DChg | 19:00:30 | 102:05:43 | -0.11274 | 3.6502 | 2.14308 | 152.06 | 0 | 0 | 2.14308 | 152.06 | 0.00829474 | 588.53 | 0 | 0 | 0.00829474 | 588.53 | 2023-04-07 23:56:19 | -0.00041152 | -4.6978 | -333.3176 | 0 | Close
12262 | 2 | 4 | CC DChg | 19:01:00 | 102:06:13 | -0.11273 | 3.65 | 2.14402 | 152.12 | 0 | 0 | 2.14402 | 152.12 | 0.00829817 | 588.77 | 0 | 0 | 0.00829817 | 588.77 | 2023-04-07 23:56:49 | -0.00041146 | -4.696 | -333.1914 | 0 | Close
12263 | 2 | 4 | CC DChg | 19:01:30 | 102:06:43 | -0.11273 | 3.6498 | 2.14496 | 152.19 | 0 | 0 | 2.14496 | 152.19 | 0.0083016 | 589.02 | 0 | 0 | 0.0083016 | 589.02 | 2023-04-07 23:57:19 | -0.00041144 | -4.696 | -333.1914 | 0 | Close
12264 | 2 | 4 | CC DChg | 19:02:00 | 102:07:13 | -0.11273 | 3.6495 | 2.1459 | 152.26 | 0 | 0 | 2.1459 | 152.26 | 0.00830503 | 589.26 | 0 | 0 | 0.00830503 | 589.26 | 2023-04-07 23:57:49 | -0.00041141 | -3.1319 | -222.2117 | 0 | Close
12265 | 2 | 4 | CC DChg | 19:02:30 | 102:07:43 | -0.11274 | 3.6493 | 2.14684 | 152.32 | 0 | 0 | 2.14684 | 152.32 | 0.00830846 | 589.5 | 0 | 0 | 0.00830846 | 589.5 | 2023-04-07 23:58:19 | -0.00041142 | -4.6978 | -333.3176 | 0 | Close
12266 | 2 | 4 | CC DChg | 19:03:00 | 102:08:13 | -0.11273 | 3.6491 | 2.14778 | 152.39 | 0 | 0 | 2.14778 | 152.39 | 0.00831189 | 589.75 | 0 | 0 | 0.00831189 | 589.75 | 2023-04-07 23:58:49 | -0.00041136 | -4.6978 | -333.3176 | 0 | Close
12267 | 2 | 4 | CC DChg | 19:03:30 | 102:08:43 | -0.11273 | 3.6489 | 2.14872 | 152.46 | 0 | 0 | 2.14872 | 152.46 | 0.00831532 | 589.99 | 0 | 0 | 0.00831532 | 589.99 | 2023-04-07 23:59:19 | -0.00041134 | -4.6969 | -333.2545 | 0 | Close
12268 | 2 | 4 | CC DChg | 19:04:00 | 102:09:13 | -0.11274 | 3.6486 | 2.14966 | 152.52 | 0 | 0 | 2.14966 | 152.52 | 0.00831874 | 590.23 | 0 | 0 | 0.00831874 | 590.23 | 2023-04-07 23:59:49 | -0.00041134 | -3.1313 | -222.1697 | 0 | Close
12269 | 2 | 4 | CC DChg | 19:04:30 | 102:09:43 | -0.11274 | 3.6485 | 2.1506 | 152.59 | 0 | 0 | 2.1506 | 152.59 | 0.00832217 | 590.48 | 0 | 0 | 0.00832217 | 590.48 | 2023-04-08 00:00:18 | -0.00041133 | -9.3938 | -666.509 | 0 | Close
12270 | 2 | 4 | CC DChg | 19:05:00 | 102:10:13 | -0.11273 | 3.6483 | 2.15154 | 152.66 | 0 | 0 | 2.15154 | 152.66 | 0.0083256 | 590.72 | 0 | 0 | 0.0083256 | 590.72 | 2023-04-08 00:00:48 | -0.00041127 | -4.6969 | -333.2545 | 0 | Close
12271 | 2 | 4 | CC DChg | 19:05:30 | 102:10:43 | -0.11274 | 3.6481 | 2.15247 | 152.72 | 0 | 0 | 2.15247 | 152.72 | 0.00832903 | 590.96 | 0 | 0 | 0.00832903 | 590.96 | 2023-04-08 00:01:18 | -0.00041129 | -4.6978 | -333.3176 | 0 | Close
12272 | 2 | 4 | CC DChg | 19:06:00 | 102:11:13 | -0.11273 | 3.6479 | 2.15341 | 152.79 | 0 | 0 | 2.15341 | 152.79 | 0.00833245 | 591.21 | 0 | 0 | 0.00833245 | 591.21 | 2023-04-08 00:01:48 | -0.00041123 | -4.6969 | -333.2545 | 0 | Close
12273 | 2 | 4 | CC DChg | 19:06:30 | 102:11:43 | -0.11274 | 3.6476 | 2.15435 | 152.86 | 0 | 0 | 2.15435 | 152.86 | 0.00833588 | 591.45 | 0 | 0 | 0.00833588 | 591.45 | 2023-04-08 00:02:18 | -0.00041123 | -3.1319 | -222.2117 | 0 | Close
12274 | 2 | 4 | CC DChg | 19:07:00 | 102:12:13 | -0.11274 | 3.6474 | 2.15529 | 152.92 | 0 | 0 | 2.15529 | 152.92 | 0.00833931 | 591.69 | 0 | 0 | 0.00833931 | 591.69 | 2023-04-08 00:02:48 | -0.00041121 | -4.696 | -333.1914 | 0 | Close
12275 | 2 | 4 | CC DChg | 19:07:30 | 102:12:43 | -0.11273 | 3.6472 | 2.15623 | 152.99 | 0 | 0 | 2.15623 | 152.99 | 0.00834273 | 591.94 | 0 | 0 | 0.00834273 | 591.94 | 2023-04-08 00:03:18 | -0.00041115 | -4.6978 | -333.3176 | 0 | Close
12276 | 2 | 4 | CC DChg | 19:08:00 | 102:13:13 | -0.11273 | 3.647 | 2.15717 | 153.06 | 0 | 0 | 2.15717 | 153.06 | 0.00834616 | 592.18 | 0 | 0 | 0.00834616 | 592.18 | 2023-04-08 00:03:48 | -0.00041113 | -4.6969 | -333.2545 | 0 | Close
12277 | 2 | 4 | CC DChg | 19:08:30 | 102:13:43 | -0.11272 | 3.6468 | 2.15811 | 153.12 | 0 | 0 | 2.15811 | 153.12 | 0.00834958 | 592.42 | 0 | 0 | 0.00834958 | 592.42 | 2023-04-08 00:04:18 | -0.00041107 | -4.696 | -333.1914 | 0 | Close
12278 | 2 | 4 | CC DChg | 19:09:00 | 102:14:13 | -0.11271 | 3.6465 | 2.15905 | 153.19 | 0 | 0 | 2.15905 | 153.19 | 0.00835301 | 592.66 | 0 | 0 | 0.00835301 | 592.66 | 2023-04-08 00:04:48 | -0.000411 | -3.1319 | -222.2117 | 0 | Close
12279 | 2 | 4 | CC DChg | 19:09:30 | 102:14:43 | -0.11273 | 3.6462 | 2.15999 | 153.26 | 0 | 0 | 2.15999 | 153.26 | 0.00835644 | 592.91 | 0 | 0 | 0.00835644 | 592.91 | 2023-04-08 00:05:18 | -0.00041104 | -3.1313 | -222.1697 | 0 | Close
12280 | 2 | 4 | CC DChg | 19:10:00 | 102:15:13 | -0.11273 | 3.646 | 2.16093 | 153.32 | 0 | 0 | 2.16093 | 153.32 | 0.00835986 | 593.15 | 0 | 0 | 0.00835986 | 593.15 | 2023-04-08 00:05:48 | -0.00041101 | -4.6969 | -333.2545 | 0 | Close
12281 | 2 | 4 | CC DChg | 19:10:30 | 102:15:43 | -0.11272 | 3.6459 | 2.16187 | 153.39 | 0 | 0 | 2.16187 | 153.39 | 0.00836329 | 593.39 | 0 | 0 | 0.00836329 | 593.39 | 2023-04-08 00:06:18 | -0.00041097 | -9.3938 | -666.509 | 0 | Close
12282 | 2 | 4 | CC DChg | 19:11:00 | 102:16:13 | -0.11273 | 3.6457 | 2.16281 | 153.46 | 0 | 0 | 2.16281 | 153.46 | 0.00836671 | 593.64 | 0 | 0 | 0.00836671 | 593.64 | 2023-04-08 00:06:48 | -0.00041098 | -4.696 | -333.1914 | 0 | Close
12283 | 2 | 4 | CC DChg | 19:11:30 | 102:16:43 | -0.11273 | 3.6454 | 2.16375 | 153.52 | 0 | 0 | 2.16375 | 153.52 | 0.00837013 | 593.88 | 0 | 0 | 0.00837013 | 593.88 | 2023-04-08 00:07:18 | -0.00041095 | -3.1319 | -222.2117 | 0 | Close
12284 | 2 | 4 | CC DChg | 19:12:00 | 102:17:13 | -0.11273 | 3.6452 | 2.16469 | 153.59 | 0 | 0 | 2.16469 | 153.59 | 0.00837356 | 594.12 | 0 | 0 | 0.00837356 | 594.12 | 2023-04-08 00:07:48 | -0.00041092 | -4.696 | -333.1914 | 0 | Close
12285 | 2 | 4 | CC DChg | 19:12:30 | 102:17:43 | -0.11273 | 3.645 | 2.16563 | 153.66 | 0 | 0 | 2.16563 | 153.66 | 0.00837698 | 594.37 | 0 | 0 | 0.00837698 | 594.37 | 2023-04-08 00:08:18 | -0.0004109 | -4.6969 | -333.2545 | 0 | Close
12286 | 2 | 4 | CC DChg | 19:13:00 | 102:18:13 | -0.11273 | 3.6446 | 2.16657 | 153.72 | 0 | 0 | 2.16657 | 153.72 | 0.00838041 | 594.61 | 0 | 0 | 0.00838041 | 594.61 | 2023-04-08 00:08:48 | -0.00041086 | -2.3489 | -166.6588 | 0 | Close
12287 | 2 | 4 | CC DChg | 19:13:30 | 102:18:43 | -0.11273 | 3.6445 | 2.16751 | 153.79 | 0 | 0 | 2.16751 | 153.79 | 0.00838383 | 594.85 | 0 | 0 | 0.00838383 | 594.85 | 2023-04-08 00:09:18 | -0.00041084 | -9.3938 | -666.509 | 0 | Close
12288 | 2 | 4 | CC DChg | 19:14:00 | 102:19:13 | -0.11272 | 3.6443 | 2.16844 | 153.86 | 0 | 0 | 2.16844 | 153.86 | 0.00838725 | 595.09 | 0 | 0 | 0.00838725 | 595.09 | 2023-04-08 00:09:48 | -0.00041079 | -4.6969 | -333.2545 | 0 | Close
12289 | 2 | 4 | CC DChg | 19:14:30 | 102:19:43 | -0.11274 | 3.644 | 2.16938 | 153.92 | 0 | 0 | 2.16938 | 153.92 | 0.00839068 | 595.34 | 0 | 0 | 0.00839068 | 595.34 | 2023-04-08 00:10:18 | -0.00041082 | -3.1307 | -222.1276 | 0 | Close
12290 | 2 | 4 | CC DChg | 19:15:00 | 102:20:13 | -0.11272 | 3.6438 | 2.17032 | 153.99 | 0 | 0 | 2.17032 | 153.99 | 0.0083941 | 595.58 | 0 | 0 | 0.0083941 | 595.58 | 2023-04-08 00:10:48 | -0.00041073 | -4.6969 | -333.2545 | 0 | Close
12291 | 2 | 4 | CC DChg | 19:15:30 | 102:20:43 | -0.11272 | 3.6436 | 2.17126 | 154.06 | 0 | 0 | 2.17126 | 154.06 | 0.00839752 | 595.82 | 0 | 0 | 0.00839752 | 595.82 | 2023-04-08 00:11:18 | -0.00041071 | -4.6978 | -333.3176 | 0 | Close
12292 | 2 | 4 | CC DChg | 19:16:00 | 102:21:13 | -0.11273 | 3.6434 | 2.1722 | 154.12 | 0 | 0 | 2.1722 | 154.12 | 0.00840095 | 596.07 | 0 | 0 | 0.00840095 | 596.07 | 2023-04-08 00:11:48 | -0.00041072 | -4.6969 | -333.2545 | 0 | Close
12293 | 2 | 4 | CC DChg | 19:16:30 | 102:21:43 | -0.11273 | 3.6432 | 2.17314 | 154.19 | 0 | 0 | 2.17314 | 154.19 | 0.00840437 | 596.31 | 0 | 0 | 0.00840437 | 596.31 | 2023-04-08 00:12:18 | -0.0004107 | -4.6969 | -333.2545 | 0 | Close
12294 | 2 | 4 | CC DChg | 19:17:00 | 102:22:13 | -0.11273 | 3.6428 | 2.17408 | 154.26 | 0 | 0 | 2.17408 | 154.26 | 0.00840779 | 596.55 | 0 | 0 | 0.00840779 | 596.55 | 2023-04-08 00:12:48 | -0.00041065 | -2.3484 | -166.6272 | 0 | Close
12295 | 2 | 4 | CC DChg | 19:17:30 | 102:22:43 | -0.11272 | 3.6427 | 2.17502 | 154.32 | 0 | 0 | 2.17502 | 154.32 | 0.00841121 | 596.79 | 0 | 0 | 0.00841121 | 596.79 | 2023-04-08 00:13:18 | -0.00041061 | -9.3938 | -666.509 | 0 | Close
12296 | 2 | 4 | CC DChg | 19:18:00 | 102:23:13 | -0.11273 | 3.6424 | 2.17596 | 154.39 | 0 | 0 | 2.17596 | 154.39 | 0.00841463 | 597.04 | 0 | 0 | 0.00841463 | 597.04 | 2023-04-08 00:13:48 | -0.00041061 | -3.1307 | -222.1276 | 0 | Close
12297 | 2 | 4 | CC DChg | 19:18:30 | 102:23:43 | -0.11271 | 3.6422 | 2.1769 | 154.46 | 0 | 0 | 2.1769 | 154.46 | 0.00841805 | 597.28 | 0 | 0 | 0.00841805 | 597.28 | 2023-04-08 00:14:18 | -0.00041051 | -4.6969 | -333.2545 | 0 | Close
12298 | 2 | 4 | CC DChg | 19:19:00 | 102:24:13 | -0.11273 | 3.642 | 2.17784 | 154.52 | 0 | 0 | 2.17784 | 154.52 | 0.00842148 | 597.52 | 0 | 0 | 0.00842148 | 597.52 | 2023-04-08 00:14:48 | -0.00041056 | -4.6969 | -333.2545 | 0 | Close
12299 | 2 | 4 | CC DChg | 19:19:30 | 102:24:43 | -0.11272 | 3.6417 | 2.17878 | 154.59 | 0 | 0 | 2.17878 | 154.59 | 0.0084249 | 597.76 | 0 | 0 | 0.0084249 | 597.76 | 2023-04-08 00:15:18 | -0.00041049 | -3.1313 | -222.1697 | 0 | Close
12300 | 2 | 4 | CC DChg | 19:20:00 | 102:25:13 | -0.11271 | 3.6414 | 2.17972 | 154.66 | 0 | 0 | 2.17972 | 154.66 | 0.00842832 | 598.01 | 0 | 0 | 0.00842832 | 598.01 | 2023-04-08 00:15:48 | -0.00041042 | -3.1307 | -222.1276 | 0 | Close
12301 | 2 | 4 | CC DChg | 19:20:30 | 102:25:43 | -0.11272 | 3.6411 | 2.18066 | 154.72 | 0 | 0 | 2.18066 | 154.72 | 0.00843174 | 598.25 | 0 | 0 | 0.00843174 | 598.25 | 2023-04-08 00:16:18 | -0.00041042 | -3.1313 | -222.1697 | 0 | Close
12302 | 2 | 4 | CC DChg | 19:21:00 | 102:26:13 | -0.11271 | 3.6409 | 2.1816 | 154.79 | 0 | 0 | 2.1816 | 154.79 | 0.00843516 | 598.49 | 0 | 0 | 0.00843516 | 598.49 | 2023-04-08 00:16:48 | -0.00041037 | -4.6969 | -333.2545 | 0 | Close
12303 | 2 | 4 | CC DChg | 19:21:30 | 102:26:43 | -0.11272 | 3.6407 | 2.18253 | 154.86 | 0 | 0 | 2.18253 | 154.86 | 0.00843858 | 598.74 | 0 | 0 | 0.00843858 | 598.74 | 2023-04-08 00:17:18 | -0.00041038 | -4.6969 | -333.2545 | 0 | Close
12304 | 2 | 4 | CC DChg | 19:22:00 | 102:27:13 | -0.11271 | 3.6404 | 2.18347 | 154.92 | 0 | 0 | 2.18347 | 154.92 | 0.008442 | 598.98 | 0 | 0 | 0.008442 | 598.98 | 2023-04-08 00:17:48 | -0.00041031 | -3.1313 | -222.1697 | 0 | Close
12305 | 2 | 4 | CC DChg | 19:22:30 | 102:27:43 | -0.11272 | 3.6402 | 2.18441 | 154.99 | 0 | 0 | 2.18441 | 154.99 | 0.00844542 | 599.22 | 0 | 0 | 0.00844542 | 599.22 | 2023-04-08 00:18:18 | -0.00041032 | -4.696 | -333.1914 | 0 | Close
12306 | 2 | 4 | CC DChg | 19:23:00 | 102:28:13 | -0.11271 | 3.64 | 2.18535 | 155.06 | 0 | 0 | 2.18535 | 155.06 | 0.00844884 | 599.46 | 0 | 0 | 0.00844884 | 599.46 | 2023-04-08 00:18:48 | -0.00041026 | -4.6969 | -333.2545 | 0 | Close
12307 | 2 | 4 | CC DChg | 19:23:30 | 102:28:43 | -0.11271 | 3.6398 | 2.18629 | 155.12 | 0 | 0 | 2.18629 | 155.12 | 0.00845226 | 599.71 | 0 | 0 | 0.00845226 | 599.71 | 2023-04-08 00:19:18 | -0.00041024 | -4.6978 | -333.3176 | 0 | Close
12308 | 2 | 4 | CC DChg | 19:24:00 | 102:29:13 | -0.1127 | 3.6395 | 2.18723 | 155.19 | 0 | 0 | 2.18723 | 155.19 | 0.00845567 | 599.95 | 0 | 0 | 0.00845567 | 599.95 | 2023-04-08 00:19:48 | -0.00041017 | -3.1307 | -222.1276 | 0 | Close
12309 | 2 | 4 | CC DChg | 19:24:30 | 102:29:43 | -0.11271 | 3.6391 | 2.18817 | 155.26 | 0 | 0 | 2.18817 | 155.26 | 0.00845909 | 600.19 | 0 | 0 | 0.00845909 | 600.19 | 2023-04-08 00:20:18 | -0.00041016 | -2.3476 | -166.5642 | 0 | Close
12310 | 2 | 4 | CC DChg | 19:25:00 | 102:30:13 | -0.11272 | 3.6389 | 2.18911 | 155.32 | 0 | 0 | 2.18911 | 155.32 | 0.00846251 | 600.43 | 0 | 0 | 0.00846251 | 600.43 | 2023-04-08 00:20:48 | -0.00041018 | -4.6969 | -333.2545 | 0 | Close
12311 | 2 | 4 | CC DChg | 19:25:30 | 102:30:43 | -0.11273 | 3.6387 | 2.19005 | 155.39 | 0 | 0 | 2.19005 | 155.39 | 0.00846593 | 600.68 | 0 | 0 | 0.00846593 | 600.68 | 2023-04-08 00:21:18 | -0.00041019 | -4.696 | -333.1914 | 0 | Close
12312 | 2 | 4 | CC DChg | 19:26:00 | 102:31:13 | -0.11272 | 3.6383 | 2.19099 | 155.46 | 0 | 0 | 2.19099 | 155.46 | 0.00846935 | 600.92 | 0 | 0 | 0.00846935 | 600.92 | 2023-04-08 00:21:48 | -0.00041011 | -2.3484 | -166.6272 | 0 | Close
12313 | 2 | 4 | CC DChg | 19:26:30 | 102:31:43 | -0.11271 | 3.638 | 2.19193 | 155.52 | 0 | 0 | 2.19193 | 155.52 | 0.00847276 | 601.16 | 0 | 0 | 0.00847276 | 601.16 | 2023-04-08 00:22:18 | -0.00041004 | -3.1313 | -222.1697 | 0 | Close
12314 | 2 | 4 | CC DChg | 19:27:00 | 102:32:13 | -0.1127 | 3.6377 | 2.19287 | 155.59 | 0 | 0 | 2.19287 | 155.59 | 0.00847618 | 601.4 | 0 | 0 | 0.00847618 | 601.4 | 2023-04-08 00:22:48 | -0.00040997 | -3.1301 | -222.0856 | 0 | Close
12315 | 2 | 4 | CC DChg | 19:27:30 | 102:32:43 | -0.11272 | 3.6376 | 2.19381 | 155.66 | 0 | 0 | 2.19381 | 155.66 | 0.0084796 | 601.65 | 0 | 0 | 0.0084796 | 601.65 | 2023-04-08 00:23:18 | -0.00041003 | -9.3938 | -666.509 | 0 | Close
12316 | 2 | 4 | CC DChg | 19:28:00 | 102:33:13 | -0.11271 | 3.6374 | 2.19475 | 155.72 | 0 | 0 | 2.19475 | 155.72 | 0.00848301 | 601.89 | 0 | 0 | 0.00848301 | 601.89 | 2023-04-08 00:23:48 | -0.00040997 | -4.696 | -333.1914 | 0 | Close
12317 | 2 | 4 | CC DChg | 19:28:30 | 102:33:43 | -0.1127 | 3.6371 | 2.19568 | 155.79 | 0 | 0 | 2.19568 | 155.79 | 0.00848643 | 602.13 | 0 | 0 | 0.00848643 | 602.13 | 2023-04-08 00:24:18 | -0.0004099 | -3.1307 | -222.1276 | 0 | Close
12318 | 2 | 4 | CC DChg | 19:29:00 | 102:34:13 | -0.11272 | 3.6369 | 2.19662 | 155.86 | 0 | 0 | 2.19662 | 155.86 | 0.00848985 | 602.37 | 0 | 0 | 0.00848985 | 602.37 | 2023-04-08 00:24:48 | -0.00040995 | -4.6978 | -333.3176 | 0 | Close
12319 | 2 | 4 | CC DChg | 19:29:30 | 102:34:43 | -0.1127 | 3.6366 | 2.19756 | 155.92 | 0 | 0 | 2.19756 | 155.92 | 0.00849326 | 602.62 | 0 | 0 | 0.00849326 | 602.62 | 2023-04-08 00:25:18 | -0.00040984 | -3.1307 | -222.1276 | 0 | Close
12320 | 2 | 4 | CC DChg | 19:30:00 | 102:35:13 | -0.11272 | 3.6363 | 2.1985 | 155.99 | 0 | 0 | 2.1985 | 155.99 | 0.00849668 | 602.86 | 0 | 0 | 0.00849668 | 602.86 | 2023-04-08 00:25:48 | -0.00040988 | -3.1307 | -222.1276 | 0 | Close
12321 | 2 | 4 | CC DChg | 19:30:30 | 102:35:43 | -0.11271 | 3.636 | 2.19944 | 156.06 | 0 | 0 | 2.19944 | 156.06 | 0.00850009 | 603.1 | 0 | 0 | 0.00850009 | 603.1 | 2023-04-08 00:26:18 | -0.00040981 | -3.1313 | -222.1697 | 0 | Close
12322 | 2 | 4 | CC DChg | 19:31:00 | 102:36:13 | -0.1127 | 3.6357 | 2.20038 | 156.12 | 0 | 0 | 2.20038 | 156.12 | 0.00850351 | 603.34 | 0 | 0 | 0.00850351 | 603.34 | 2023-04-08 00:26:48 | -0.00040974 | -3.1307 | -222.1276 | 0 | Close
12323 | 2 | 4 | CC DChg | 19:31:30 | 102:36:43 | -0.11272 | 3.6354 | 2.20132 | 156.19 | 0 | 0 | 2.20132 | 156.19 | 0.00850692 | 603.58 | 0 | 0 | 0.00850692 | 603.58 | 2023-04-08 00:27:18 | -0.00040978 | -3.1307 | -222.1276 | 0 | Close
12324 | 2 | 4 | CC DChg | 19:32:00 | 102:37:13 | -0.11272 | 3.6351 | 2.20226 | 156.26 | 0 | 0 | 2.20226 | 156.26 | 0.00851034 | 603.83 | 0 | 0 | 0.00851034 | 603.83 | 2023-04-08 00:27:48 | -0.00040975 | -3.1307 | -222.1276 | 0 | Close
12325 | 2 | 4 | CC DChg | 19:32:30 | 102:37:43 | -0.11272 | 3.6348 | 2.2032 | 156.32 | 0 | 0 | 2.2032 | 156.32 | 0.00851375 | 604.07 | 0 | 0 | 0.00851375 | 604.07 | 2023-04-08 00:28:18 | -0.00040971 | -3.1307 | -222.1276 | 0 | Close
12326 | 2 | 4 | CC DChg | 19:33:00 | 102:38:13 | -0.11272 | 3.6346 | 2.20414 | 156.39 | 0 | 0 | 2.20414 | 156.39 | 0.00851716 | 604.31 | 0 | 0 | 0.00851716 | 604.31 | 2023-04-08 00:28:48 | -0.00040969 | -4.6969 | -333.2545 | 0 | Close
12327 | 2 | 4 | CC DChg | 19:33:30 | 102:38:43 | -0.11271 | 3.6344 | 2.20508 | 156.46 | 0 | 0 | 2.20508 | 156.46 | 0.00852058 | 604.55 | 0 | 0 | 0.00852058 | 604.55 | 2023-04-08 00:29:18 | -0.00040963 | -4.696 | -333.1914 | 0 | Close
12328 | 2 | 4 | CC DChg | 19:34:00 | 102:39:13 | -0.11273 | 3.6341 | 2.20602 | 156.52 | 0 | 0 | 2.20602 | 156.52 | 0.00852399 | 604.8 | 0 | 0 | 0.00852399 | 604.8 | 2023-04-08 00:29:48 | -0.00040967 | -3.1307 | -222.1276 | 0 | Close
12329 | 2 | 4 | CC DChg | 19:34:30 | 102:39:43 | -0.11271 | 3.6338 | 2.20696 | 156.59 | 0 | 0 | 2.20696 | 156.59 | 0.0085274 | 605.04 | 0 | 0 | 0.0085274 | 605.04 | 2023-04-08 00:30:18 | -0.00040957 | -3.1307 | -222.1276 | 0 | Close
12330 | 2 | 4 | CC DChg | 19:35:00 | 102:40:13 | -0.11271 | 3.6335 | 2.20789 | 156.65 | 0 | 0 | 2.20789 | 156.65 | 0.00853082 | 605.28 | 0 | 0 | 0.00853082 | 605.28 | 2023-04-08 00:30:48 | -0.00040953 | -3.1307 | -222.1276 | 0 | Close
12331 | 2 | 4 | CC DChg | 19:35:30 | 102:40:43 | -0.11271 | 3.6332 | 2.20883 | 156.72 | 0 | 0 | 2.20883 | 156.72 | 0.00853423 | 605.52 | 0 | 0 | 0.00853423 | 605.52 | 2023-04-08 00:31:18 | -0.0004095 | -3.1313 | -222.1697 | 0 | Close
12332 | 2 | 4 | CC DChg | 19:36:00 | 102:41:13 | -0.11272 | 3.6329 | 2.20977 | 156.79 | 0 | 0 | 2.20977 | 156.79 | 0.00853764 | 605.76 | 0 | 0 | 0.00853764 | 605.76 | 2023-04-08 00:31:48 | -0.0004095 | -3.1307 | -222.1276 | 0 | Close
12333 | 2 | 4 | CC DChg | 19:36:30 | 102:41:43 | -0.11272 | 3.6326 | 2.21071 | 156.85 | 0 | 0 | 2.21071 | 156.85 | 0.00854105 | 606.01 | 0 | 0 | 0.00854105 | 606.01 | 2023-04-08 00:32:18 | -0.00040947 | -3.1307 | -222.1276 | 0 | Close
12334 | 2 | 4 | CC DChg | 19:37:00 | 102:42:13 | -0.11271 | 3.6321 | 2.21165 | 156.92 | 0 | 0 | 2.21165 | 156.92 | 0.00854447 | 606.25 | 0 | 0 | 0.00854447 | 606.25 | 2023-04-08 00:32:48 | -0.00040937 | -1.8784 | -133.2766 | 0 | Close
12335 | 2 | 4 | CC DChg | 19:37:30 | 102:42:43 | -0.11272 | 3.6319 | 2.21259 | 156.99 | 0 | 0 | 2.21259 | 156.99 | 0.00854788 | 606.49 | 0 | 0 | 0.00854788 | 606.49 | 2023-04-08 00:33:18 | -0.00040939 | -4.696 | -333.1914 | 0 | Close
12336 | 2 | 4 | CC DChg | 19:38:00 | 102:43:13 | -0.1127 | 3.6315 | 2.21353 | 157.05 | 0 | 0 | 2.21353 | 157.05 | 0.00855129 | 606.73 | 0 | 0 | 0.00855129 | 606.73 | 2023-04-08 00:33:48 | -0.00040927 | -2.3484 | -166.6272 | 0 | Close
12337 | 2 | 4 | CC DChg | 19:38:30 | 102:43:43 | -0.11271 | 3.6312 | 2.21447 | 157.12 | 0 | 0 | 2.21447 | 157.12 | 0.0085547 | 606.97 | 0 | 0 | 0.0085547 | 606.97 | 2023-04-08 00:34:18 | -0.00040927 | -3.1313 | -222.1697 | 0 | Close
12338 | 2 | 4 | CC DChg | 19:39:00 | 102:44:13 | -0.11271 | 3.631 | 2.21541 | 157.19 | 0 | 0 | 2.21541 | 157.19 | 0.00855811 | 607.22 | 0 | 0 | 0.00855811 | 607.22 | 2023-04-08 00:34:48 | -0.00040925 | -4.696 | -333.1914 | 0 | Close
12339 | 2 | 4 | CC DChg | 19:39:30 | 102:44:43 | -0.11271 | 3.6306 | 2.21635 | 157.25 | 0 | 0 | 2.21635 | 157.25 | 0.00856152 | 607.46 | 0 | 0 | 0.00856152 | 607.46 | 2023-04-08 00:35:18 | -0.0004092 | -2.348 | -166.5957 | 0 | Close
12340 | 2 | 4 | CC DChg | 19:40:00 | 102:45:13 | -0.11271 | 3.6304 | 2.21729 | 157.32 | 0 | 0 | 2.21729 | 157.32 | 0.00856493 | 607.7 | 0 | 0 | 0.00856493 | 607.7 | 2023-04-08 00:35:48 | -0.00040918 | -4.696 | -333.1914 | 0 | Close
12341 | 2 | 4 | CC DChg | 19:40:30 | 102:45:43 | -0.11271 | 3.6301 | 2.21823 | 157.39 | 0 | 0 | 2.21823 | 157.39 | 0.00856834 | 607.94 | 0 | 0 | 0.00856834 | 607.94 | 2023-04-08 00:36:18 | -0.00040915 | -3.1307 | -222.1276 | 0 | Close
12342 | 2 | 4 | CC DChg | 19:41:00 | 102:46:13 | -0.11271 | 3.6298 | 2.21917 | 157.45 | 0 | 0 | 2.21917 | 157.45 | 0.00857175 | 608.18 | 0 | 0 | 0.00857175 | 608.18 | 2023-04-08 00:36:48 | -0.00040911 | -3.1313 | -222.1697 | 0 | Close
12343 | 2 | 4 | CC DChg | 19:41:30 | 102:46:43 | -0.1127 | 3.6294 | 2.22011 | 157.52 | 0 | 0 | 2.22011 | 157.52 | 0.00857516 | 608.43 | 0 | 0 | 0.00857516 | 608.43 | 2023-04-08 00:37:18 | -0.00040903 | -2.348 | -166.5957 | 0 | Close
12344 | 2 | 4 | CC DChg | 19:42:00 | 102:47:13 | -0.1127 | 3.629 | 2.22104 | 157.59 | 0 | 0 | 2.22104 | 157.59 | 0.00857857 | 608.67 | 0 | 0 | 0.00857857 | 608.67 | 2023-04-08 00:37:48 | -0.00040899 | -2.3471 | -166.5326 | 0 | Close
12345 | 2 | 4 | CC DChg | 19:42:30 | 102:47:43 | -0.11272 | 3.6287 | 2.22198 | 157.65 | 0 | 0 | 2.22198 | 157.65 | 0.00858197 | 608.91 | 0 | 0 | 0.00858197 | 608.91 | 2023-04-08 00:38:18 | -0.00040903 | -3.1319 | -222.2117 | 0 | Close
12346 | 2 | 4 | CC DChg | 19:43:00 | 102:48:13 | -0.11271 | 3.6284 | 2.22292 | 157.72 | 0 | 0 | 2.22292 | 157.72 | 0.00858538 | 609.15 | 0 | 0 | 0.00858538 | 609.15 | 2023-04-08 00:38:48 | -0.00040896 | -3.1307 | -222.1276 | 0 | Close
12347 | 2 | 4 | CC DChg | 19:43:30 | 102:48:43 | -0.11273 | 3.6282 | 2.22386 | 157.79 | 0 | 0 | 2.22386 | 157.79 | 0.00858879 | 609.39 | 0 | 0 | 0.00858879 | 609.39 | 2023-04-08 00:39:18 | -0.00040901 | -4.6969 | -333.2545 | 0 | Close
12348 | 2 | 4 | CC DChg | 19:44:00 | 102:49:13 | -0.11272 | 3.6278 | 2.2248 | 157.85 | 0 | 0 | 2.2248 | 157.85 | 0.0085922 | 609.64 | 0 | 0 | 0.0085922 | 609.64 | 2023-04-08 00:39:48 | -0.00040893 | -2.3489 | -166.6588 | 0 | Close
12349 | 2 | 4 | CC DChg | 19:44:30 | 102:49:43 | -0.11272 | 3.6275 | 2.22574 | 157.92 | 0 | 0 | 2.22574 | 157.92 | 0.00859561 | 609.88 | 0 | 0 | 0.00859561 | 609.88 | 2023-04-08 00:40:18 | -0.00040889 | -3.1295 | -222.0435 | 0 | Close
12350 | 2 | 4 | CC DChg | 19:45:00 | 102:50:13 | -0.11272 | 3.6273 | 2.22668 | 157.99 | 0 | 0 | 2.22668 | 157.99 | 0.00859901 | 610.12 | 0 | 0 | 0.00859901 | 610.12 | 2023-04-08 00:40:48 | -0.00040887 | -4.6987 | -333.3806 | 0 | Close
12351 | 2 | 4 | CC DChg | 19:45:30 | 102:50:43 | -0.11272 | 3.627 | 2.22762 | 158.05 | 0 | 0 | 2.22762 | 158.05 | 0.00860242 | 610.36 | 0 | 0 | 0.00860242 | 610.36 | 2023-04-08 00:41:18 | -0.00040884 | -3.1307 | -222.1276 | 0 | Close
12352 | 2 | 4 | CC DChg | 19:46:00 | 102:51:13 | -0.11272 | 3.6266 | 2.22856 | 158.12 | 0 | 0 | 2.22856 | 158.12 | 0.00860583 | 610.6 | 0 | 0 | 0.00860583 | 610.6 | 2023-04-08 00:41:48 | -0.00040879 | -2.3489 | -166.6588 | 0 | Close
12353 | 2 | 4 | CC DChg | 19:46:30 | 102:51:43 | -0.11273 | 3.6262 | 2.2295 | 158.19 | 0 | 0 | 2.2295 | 158.19 | 0.00860923 | 610.84 | 0 | 0 | 0.00860923 | 610.84 | 2023-04-08 00:42:18 | -0.00040878 | -2.348 | -166.5957 | 0 | Close
12354 | 2 | 4 | CC DChg | 19:47:00 | 102:52:13 | -0.11273 | 3.626 | 2.23044 | 158.25 | 0 | 0 | 2.23044 | 158.25 | 0.00861264 | 611.09 | 0 | 0 | 0.00861264 | 611.09 | 2023-04-08 00:42:48 | -0.00040876 | -4.696 | -333.1914 | 0 | Close
12355 | 2 | 4 | CC DChg | 19:47:30 | 102:52:43 | -0.11271 | 3.6255 | 2.23138 | 158.32 | 0 | 0 | 2.23138 | 158.32 | 0.00861605 | 611.33 | 0 | 0 | 0.00861605 | 611.33 | 2023-04-08 00:43:18 | -0.00040863 | -1.8788 | -133.3018 | 0 | Close
12356 | 2 | 4 | CC DChg | 19:48:00 | 102:53:13 | -0.11271 | 3.6252 | 2.23232 | 158.39 | 0 | 0 | 2.23232 | 158.39 | 0.00861945 | 611.57 | 0 | 0 | 0.00861945 | 611.57 | 2023-04-08 00:43:48 | -0.0004086 | -3.1307 | -222.1276 | 0 | Close
12357 | 2 | 4 | CC DChg | 19:48:30 | 102:53:43 | -0.11273 | 3.6248 | 2.23326 | 158.45 | 0 | 0 | 2.23326 | 158.45 | 0.00862286 | 611.81 | 0 | 0 | 0.00862286 | 611.81 | 2023-04-08 00:44:18 | -0.00040862 | -2.3484 | -166.6272 | 0 | Close
12358 | 2 | 4 | CC DChg | 19:49:00 | 102:54:13 | -0.11271 | 3.6244 | 2.23419 | 158.52 | 0 | 0 | 2.23419 | 158.52 | 0.00862626 | 612.05 | 0 | 0 | 0.00862626 | 612.05 | 2023-04-08 00:44:48 | -0.00040851 | -2.348 | -166.5957 | 0 | Close
12359 | 2 | 4 | CC DChg | 19:49:30 | 102:54:43 | -0.11271 | 3.6241 | 2.23513 | 158.59 | 0 | 0 | 2.23513 | 158.59 | 0.00862966 | 612.29 | 0 | 0 | 0.00862966 | 612.29 | 2023-04-08 00:45:18 | -0.00040847 | -3.1319 | -222.2117 | 0 | Close
12360 | 2 | 4 | CC DChg | 19:50:00 | 102:55:13 | -0.11272 | 3.6238 | 2.23607 | 158.65 | 0 | 0 | 2.23607 | 158.65 | 0.00863307 | 612.54 | 0 | 0 | 0.00863307 | 612.54 | 2023-04-08 00:45:48 | -0.00040847 | -3.1301 | -222.0856 | 0 | Close
12361 | 2 | 4 | CC DChg | 19:50:30 | 102:55:43 | -0.11273 | 3.6234 | 2.23701 | 158.72 | 0 | 0 | 2.23701 | 158.72 | 0.00863647 | 612.78 | 0 | 0 | 0.00863647 | 612.78 | 2023-04-08 00:46:18 | -0.00040847 | -2.3493 | -166.6903 | 0 | Close
12362 | 2 | 4 | CC DChg | 19:51:00 | 102:56:13 | -0.11272 | 3.6232 | 2.23795 | 158.79 | 0 | 0 | 2.23795 | 158.79 | 0.00863988 | 613.02 | 0 | 0 | 0.00863988 | 613.02 | 2023-04-08 00:46:48 | -0.00040841 | -4.6951 | -333.1284 | 0 | Close
12363 | 2 | 4 | CC DChg | 19:51:30 | 102:56:43 | -0.11272 | 3.623 | 2.23889 | 158.85 | 0 | 0 | 2.23889 | 158.85 | 0.00864328 | 613.26 | 0 | 0 | 0.00864328 | 613.26 | 2023-04-08 00:47:18 | -0.00040838 | -4.6978 | -333.3176 | 0 | Close
12364 | 2 | 4 | CC DChg | 19:52:00 | 102:57:13 | -0.11271 | 3.6226 | 2.23983 | 158.92 | 0 | 0 | 2.23983 | 158.92 | 0.00864668 | 613.5 | 0 | 0 | 0.00864668 | 613.5 | 2023-04-08 00:47:48 | -0.0004083 | -2.348 | -166.5957 | 0 | Close
12365 | 2 | 4 | CC DChg | 19:52:30 | 102:57:43 | -0.11273 | 3.6222 | 2.24077 | 158.99 | 0 | 0 | 2.24077 | 158.99 | 0.00865008 | 613.74 | 0 | 0 | 0.00865008 | 613.74 | 2023-04-08 00:48:18 | -0.00040833 | -2.3484 | -166.6272 | 0 | Close
12366 | 2 | 4 | CC DChg | 19:53:00 | 102:58:13 | -0.11272 | 3.6218 | 2.24171 | 159.05 | 0 | 0 | 2.24171 | 159.05 | 0.00865349 | 613.98 | 0 | 0 | 0.00865349 | 613.98 | 2023-04-08 00:48:48 | -0.00040825 | -2.3484 | -166.6272 | 0 | Close
12367 | 2 | 4 | CC DChg | 19:53:30 | 102:58:43 | -0.11272 | 3.6214 | 2.24265 | 159.12 | 0 | 0 | 2.24265 | 159.12 | 0.00865689 | 614.23 | 0 | 0 | 0.00865689 | 614.23 | 2023-04-08 00:49:18 | -0.0004082 | -2.3484 | -166.6272 | 0 | Close
12368 | 2 | 4 | CC DChg | 19:54:00 | 102:59:13 | -0.11272 | 3.621 | 2.24359 | 159.19 | 0 | 0 | 2.24359 | 159.19 | 0.00866029 | 614.47 | 0 | 0 | 0.00866029 | 614.47 | 2023-04-08 00:49:48 | -0.00040816 | -2.3484 | -166.6272 | 0 | Close
12369 | 2 | 4 | CC DChg | 19:54:30 | 102:59:43 | -0.11272 | 3.6206 | 2.24453 | 159.25 | 0 | 0 | 2.24453 | 159.25 | 0.00866369 | 614.71 | 0 | 0 | 0.00866369 | 614.71 | 2023-04-08 00:50:18 | -0.00040811 | -2.3476 | -166.5642 | 0 | Close
12370 | 2 | 4 | CC DChg | 19:55:00 | 103:00:13 | -0.11271 | 3.6202 | 2.24547 | 159.32 | 0 | 0 | 2.24547 | 159.32 | 0.00866709 | 614.95 | 0 | 0 | 0.00866709 | 614.95 | 2023-04-08 00:50:48 | -0.00040803 | -2.3493 | -166.6903 | 0 | Close
12371 | 2 | 4 | CC DChg | 19:55:30 | 103:00:43 | -0.11272 | 3.6199 | 2.24641 | 159.39 | 0 | 0 | 2.24641 | 159.39 | 0.00867049 | 615.19 | 0 | 0 | 0.00867049 | 615.19 | 2023-04-08 00:51:18 | -0.00040804 | -3.1301 | -222.0856 | 0 | Close
12372 | 2 | 4 | CC DChg | 19:56:00 | 103:01:13 | -0.11273 | 3.6196 | 2.24735 | 159.45 | 0 | 0 | 2.24735 | 159.45 | 0.00867389 | 615.43 | 0 | 0 | 0.00867389 | 615.43 | 2023-04-08 00:51:48 | -0.00040804 | -3.1319 | -222.2117 | 0 | Close
12373 | 2 | 4 | CC DChg | 19:56:30 | 103:01:43 | -0.11272 | 3.6193 | 2.24828 | 159.52 | 0 | 0 | 2.24828 | 159.52 | 0.00867729 | 615.67 | 0 | 0 | 0.00867729 | 615.67 | 2023-04-08 00:52:18 | -0.00040797 | -3.1307 | -222.1276 | 0 | Close
12374 | 2 | 4 | CC DChg | 19:57:00 | 103:02:13 | -0.11272 | 3.6189 | 2.24922 | 159.59 | 0 | 0 | 2.24922 | 159.59 | 0.00868069 | 615.91 | 0 | 0 | 0.00868069 | 615.91 | 2023-04-08 00:52:48 | -0.00040792 | -2.3484 | -166.6272 | 0 | Close
12375 | 2 | 4 | CC DChg | 19:57:30 | 103:02:43 | -0.1127 | 3.6184 | 2.25016 | 159.65 | 0 | 0 | 2.25016 | 159.65 | 0.00868409 | 616.16 | 0 | 0 | 0.00868409 | 616.16 | 2023-04-08 00:53:18 | -0.00040779 | -1.8784 | -133.2766 | 0 | Close
12376 | 2 | 4 | CC DChg | 19:58:00 | 103:03:13 | -0.11272 | 3.618 | 2.2511 | 159.72 | 0 | 0 | 2.2511 | 159.72 | 0.00868749 | 616.4 | 0 | 0 | 0.00868749 | 616.4 | 2023-04-08 00:53:48 | -0.00040782 | -2.3484 | -166.6272 | 0 | Close
12377 | 2 | 4 | CC DChg | 19:58:30 | 103:03:43 | -0.11271 | 3.6177 | 2.25204 | 159.79 | 0 | 0 | 2.25204 | 159.79 | 0.00869089 | 616.64 | 0 | 0 | 0.00869089 | 616.64 | 2023-04-08 00:54:18 | -0.00040775 | -3.1301 | -222.0856 | 0 | Close
12378 | 2 | 4 | CC DChg | 19:59:00 | 103:04:13 | -0.11272 | 3.6172 | 2.25298 | 159.85 | 0 | 0 | 2.25298 | 159.85 | 0.00869429 | 616.88 | 0 | 0 | 0.00869429 | 616.88 | 2023-04-08 00:54:48 | -0.00040773 | -1.8788 | -133.3018 | 0 | Close
12379 | 2 | 4 | CC DChg | 19:59:30 | 103:04:43 | -0.11273 | 3.6168 | 2.25392 | 159.92 | 0 | 0 | 2.25392 | 159.92 | 0.00869768 | 617.12 | 0 | 0 | 0.00869768 | 617.12 | 2023-04-08 00:55:18 | -0.00040772 | -2.3476 | -166.5642 | 0 | Close
12380 | 2 | 4 | CC DChg | 20:00:00 | 103:05:13 | -0.11272 | 3.6163 | 2.25486 | 159.99 | 0 | 0 | 2.25486 | 159.99 | 0.00870108 | 617.36 | 0 | 0 | 0.00870108 | 617.36 | 2023-04-08 00:55:48 | -0.00040763 | -1.8795 | -133.3523 | 0 | Close
12381 | 2 | 4 | CC DChg | 20:00:30 | 103:05:43 | -0.11271 | 3.6159 | 2.2558 | 160.05 | 0 | 0 | 2.2558 | 160.05 | 0.00870448 | 617.6 | 0 | 0 | 0.00870448 | 617.6 | 2023-04-08 00:56:18 | -0.00040755 | -2.3476 | -166.5642 | 0 | Close
12382 | 2 | 4 | CC DChg | 20:01:00 | 103:06:13 | -0.11272 | 3.6157 | 2.25674 | 160.12 | 0 | 0 | 2.25674 | 160.12 | 0.00870787 | 617.84 | 0 | 0 | 0.00870787 | 617.84 | 2023-04-08 00:56:48 | -0.00040756 | -4.6969 | -333.2545 | 0 | Close
12383 | 2 | 4 | CC DChg | 20:01:30 | 103:06:43 | -0.11273 | 3.6154 | 2.25768 | 160.19 | 0 | 0 | 2.25768 | 160.19 | 0.00871127 | 618.08 | 0 | 0 | 0.00871127 | 618.08 | 2023-04-08 00:57:18 | -0.00040756 | -3.1313 | -222.1697 | 0 | Close
12384 | 2 | 4 | CC DChg | 20:02:00 | 103:07:13 | -0.11272 | 3.615 | 2.25862 | 160.25 | 0 | 0 | 2.25862 | 160.25 | 0.00871467 | 618.32 | 0 | 0 | 0.00871467 | 618.32 | 2023-04-08 00:57:48 | -0.00040748 | -2.3484 | -166.6272 | 0 | Close
12385 | 2 | 4 | CC DChg | 20:02:30 | 103:07:43 | -0.11271 | 3.6147 | 2.25956 | 160.32 | 0 | 0 | 2.25956 | 160.32 | 0.00871806 | 618.57 | 0 | 0 | 0.00871806 | 618.57 | 2023-04-08 00:58:18 | -0.00040741 | -3.1313 | -222.1697 | 0 | Close
12386 | 2 | 4 | CC DChg | 20:03:00 | 103:08:13 | -0.11272 | 3.6143 | 2.2605 | 160.39 | 0 | 0 | 2.2605 | 160.39 | 0.00872146 | 618.81 | 0 | 0 | 0.00872146 | 618.81 | 2023-04-08 00:58:48 | -0.0004074 | -2.348 | -166.5957 | 0 | Close
12387 | 2 | 4 | CC DChg | 20:03:30 | 103:08:43 | -0.11272 | 3.6139 | 2.26144 | 160.45 | 0 | 0 | 2.26144 | 160.45 | 0.00872485 | 619.05 | 0 | 0 | 0.00872485 | 619.05 | 2023-04-08 00:59:18 | -0.00040736 | -2.3489 | -166.6588 | 0 | Close
12388 | 2 | 4 | CC DChg | 20:04:00 | 103:09:13 | -0.11273 | 3.6135 | 2.26237 | 160.52 | 0 | 0 | 2.26237 | 160.52 | 0.00872825 | 619.29 | 0 | 0 | 0.00872825 | 619.29 | 2023-04-08 00:59:48 | -0.00040735 | -2.3476 | -166.5642 | 0 | Close
12389 | 2 | 4 | CC DChg | 20:04:30 | 103:09:43 | -0.11272 | 3.613 | 2.26331 | 160.59 | 0 | 0 | 2.26331 | 160.59 | 0.00873164 | 619.53 | 0 | 0 | 0.00873164 | 619.53 | 2023-04-08 01:00:18 | -0.00040726 | -1.8795 | -133.3523 | 0 | Close
12390 | 2 | 4 | CC DChg | 20:05:00 | 103:10:13 | -0.11273 | 3.6125 | 2.26425 | 160.65 | 0 | 0 | 2.26425 | 160.65 | 0.00873503 | 619.77 | 0 | 0 | 0.00873503 | 619.77 | 2023-04-08 01:00:48 | -0.00040724 | -1.878 | -133.2513 | 0 | Close
12391 | 2 | 4 | CC DChg | 20:05:30 | 103:10:43 | -0.11273 | 3.6122 | 2.26519 | 160.72 | 0 | 0 | 2.26519 | 160.72 | 0.00873843 | 620.01 | 0 | 0 | 0.00873843 | 620.01 | 2023-04-08 01:01:18 | -0.0004072 | -3.1319 | -222.2117 | 0 | Close
12392 | 2 | 4 | CC DChg | 20:06:00 | 103:11:13 | -0.11273 | 3.6118 | 2.26613 | 160.79 | 0 | 0 | 2.26613 | 160.79 | 0.00874182 | 620.25 | 0 | 0 | 0.00874182 | 620.25 | 2023-04-08 01:01:48 | -0.00040716 | -2.348 | -166.5957 | 0 | Close
12393 | 2 | 4 | CC DChg | 20:06:30 | 103:11:43 | -0.11272 | 3.6116 | 2.26707 | 160.85 | 0 | 0 | 2.26707 | 160.85 | 0.00874521 | 620.49 | 0 | 0 | 0.00874521 | 620.49 | 2023-04-08 01:02:18 | -0.0004071 | -4.6987 | -333.3806 | 0 | Close
12394 | 2 | 4 | CC DChg | 20:07:00 | 103:12:13 | -0.11271 | 3.6112 | 2.26801 | 160.92 | 0 | 0 | 2.26801 | 160.92 | 0.00874861 | 620.73 | 0 | 0 | 0.00874861 | 620.73 | 2023-04-08 01:02:48 | -0.00040702 | -2.3476 | -166.5642 | 0 | Close
12395 | 2 | 4 | CC DChg | 20:07:30 | 103:12:43 | -0.11271 | 3.6108 | 2.26895 | 160.99 | 0 | 0 | 2.26895 | 160.99 | 0.008752 | 620.97 | 0 | 0 | 0.008752 | 620.97 | 2023-04-08 01:03:18 | -0.00040697 | -2.3484 | -166.6272 | 0 | Close
12396 | 2 | 4 | CC DChg | 20:08:00 | 103:13:13 | -0.11274 | 3.6105 | 2.26989 | 161.05 | 0 | 0 | 2.26989 | 161.05 | 0.00875539 | 621.21 | 0 | 0 | 0.00875539 | 621.21 | 2023-04-08 01:03:48 | -0.00040705 | -3.1313 | -222.1697 | 0 | Close
12397 | 2 | 4 | CC DChg | 20:08:30 | 103:13:43 | -0.11273 | 3.6101 | 2.27083 | 161.12 | 0 | 0 | 2.27083 | 161.12 | 0.00875878 | 621.45 | 0 | 0 | 0.00875878 | 621.45 | 2023-04-08 01:04:18 | -0.00040697 | -2.3484 | -166.6272 | 0 | Close
12398 | 2 | 4 | CC DChg | 20:09:00 | 103:14:13 | -0.11272 | 3.6096 | 2.27177 | 161.19 | 0 | 0 | 2.27177 | 161.19 | 0.00876217 | 621.7 | 0 | 0 | 0.00876217 | 621.7 | 2023-04-08 01:04:48 | -0.00040687 | -1.8788 | -133.3018 | 0 | Close
12399 | 2 | 4 | CC DChg | 20:09:30 | 103:14:43 | -0.11272 | 3.6091 | 2.27271 | 161.25 | 0 | 0 | 2.27271 | 161.25 | 0.00876556 | 621.94 | 0 | 0 | 0.00876556 | 621.94 | 2023-04-08 01:05:18 | -0.00040682 | -1.8788 | -133.3018 | 0 | Close
12400 | 2 | 4 | CC DChg | 20:10:00 | 103:15:13 | -0.11272 | 3.6086 | 2.27365 | 161.32 | 0 | 0 | 2.27365 | 161.32 | 0.00876895 | 622.18 | 0 | 0 | 0.00876895 | 622.18 | 2023-04-08 01:05:48 | -0.00040676 | -1.8788 | -133.3018 | 0 | Close
12401 | 2 | 4 | CC DChg | 20:10:30 | 103:15:43 | -0.11272 | 3.6081 | 2.27459 | 161.39 | 0 | 0 | 2.27459 | 161.39 | 0.00877234 | 622.42 | 0 | 0 | 0.00877234 | 622.42 | 2023-04-08 01:06:18 | -0.00040671 | -1.8788 | -133.3018 | 0 | Close
12402 | 2 | 4 | CC DChg | 20:11:00 | 103:16:13 | -0.11273 | 3.6078 | 2.27553 | 161.45 | 0 | 0 | 2.27553 | 161.45 | 0.00877573 | 622.66 | 0 | 0 | 0.00877573 | 622.66 | 2023-04-08 01:06:48 | -0.00040671 | -3.1313 | -222.1697 | 0 | Close
12403 | 2 | 4 | CC DChg | 20:11:30 | 103:16:43 | -0.11272 | 3.6075 | 2.27646 | 161.52 | 0 | 0 | 2.27646 | 161.52 | 0.00877912 | 622.9 | 0 | 0 | 0.00877912 | 622.9 | 2023-04-08 01:07:18 | -0.00040664 | -3.1313 | -222.1697 | 0 | Close
12404 | 2 | 4 | CC DChg | 20:12:00 | 103:17:13 | -0.11272 | 3.6071 | 2.2774 | 161.59 | 0 | 0 | 2.2774 | 161.59 | 0.00878251 | 623.14 | 0 | 0 | 0.00878251 | 623.14 | 2023-04-08 01:07:48 | -0.00040659 | -2.3476 | -166.5642 | 0 | Close
12405 | 2 | 4 | CC DChg | 20:12:30 | 103:17:43 | -0.11273 | 3.6068 | 2.27834 | 161.65 | 0 | 0 | 2.27834 | 161.65 | 0.0087859 | 623.38 | 0 | 0 | 0.0087859 | 623.38 | 2023-04-08 01:08:18 | -0.00040659 | -3.1324 | -222.2538 | 0 | Close
12406 | 2 | 4 | CC DChg | 20:13:00 | 103:18:13 | -0.11273 | 3.6064 | 2.27928 | 161.72 | 0 | 0 | 2.27928 | 161.72 | 0.00878928 | 623.62 | 0 | 0 | 0.00878928 | 623.62 | 2023-04-08 01:08:48 | -0.00040655 | -2.348 | -166.5957 | 0 | Close
12407 | 2 | 4 | CC DChg | 20:13:30 | 103:18:43 | -0.11272 | 3.6061 | 2.28022 | 161.79 | 0 | 0 | 2.28022 | 161.79 | 0.00879267 | 623.86 | 0 | 0 | 0.00879267 | 623.86 | 2023-04-08 01:09:18 | -0.00040648 | -3.1319 | -222.2117 | 0 | Close
12408 | 2 | 4 | CC DChg | 20:14:00 | 103:19:13 | -0.1127 | 3.6054 | 2.28116 | 161.85 | 0 | 0 | 2.28116 | 161.85 | 0.00879606 | 624.1 | 0 | 0 | 0.00879606 | 624.1 | 2023-04-08 01:09:48 | -0.00040633 | -1.3412 | -95.1615 | 0 | Close
12409 | 2 | 4 | CC DChg | 20:14:30 | 103:19:43 | -0.1127 | 3.6048 | 2.2821 | 161.92 | 0 | 0 | 2.2821 | 161.92 | 0.00879944 | 624.34 | 0 | 0 | 0.00879944 | 624.34 | 2023-04-08 01:10:18 | -0.00040626 | -1.5656 | -111.0848 | 0 | Close
12410 | 2 | 4 | CC DChg | 20:15:00 | 103:20:13 | -0.11269 | 3.6043 | 2.28304 | 161.99 | 0 | 0 | 2.28304 | 161.99 | 0.00880283 | 624.58 | 0 | 0 | 0.00880283 | 624.58 | 2023-04-08 01:10:48 | -0.00040617 | -1.8784 | -133.2766 | 0 | Close
12411 | 2 | 4 | CC DChg | 20:15:30 | 103:20:43 | -0.1127 | 3.6039 | 2.28398 | 162.05 | 0 | 0 | 2.28398 | 162.05 | 0.00880621 | 624.82 | 0 | 0 | 0.00880621 | 624.82 | 2023-04-08 01:11:18 | -0.00040616 | -2.348 | -166.5957 | 0 | Close
12412 | 2 | 4 | CC DChg | 20:16:00 | 103:21:13 | -0.1127 | 3.6033 | 2.28492 | 162.12 | 0 | 0 | 2.28492 | 162.12 | 0.0088096 | 625.06 | 0 | 0 | 0.0088096 | 625.06 | 2023-04-08 01:11:48 | -0.00040609 | -1.565 | -111.0428 | 0 | Close
12413 | 2 | 4 | CC DChg | 20:16:30 | 103:21:43 | -0.1127 | 3.6029 | 2.28586 | 162.19 | 0 | 0 | 2.28586 | 162.19 | 0.00881298 | 625.3 | 0 | 0 | 0.00881298 | 625.3 | 2023-04-08 01:12:18 | -0.00040605 | -2.3484 | -166.6272 | 0 | Close
12414 | 2 | 4 | CC DChg | 20:17:00 | 103:22:13 | -0.11271 | 3.6026 | 2.2868 | 162.25 | 0 | 0 | 2.2868 | 162.25 | 0.00881637 | 625.54 | 0 | 0 | 0.00881637 | 625.54 | 2023-04-08 01:12:48 | -0.00040605 | -3.1307 | -222.1276 | 0 | Close
12415 | 2 | 4 | CC DChg | 20:17:30 | 103:22:43 | -0.11271 | 3.6023 | 2.28774 | 162.32 | 0 | 0 | 2.28774 | 162.32 | 0.00881975 | 625.78 | 0 | 0 | 0.00881975 | 625.78 | 2023-04-08 01:13:18 | -0.00040602 | -3.1313 | -222.1697 | 0 | Close
12416 | 2 | 4 | CC DChg | 20:18:00 | 103:23:13 | -0.1127 | 3.6019 | 2.28868 | 162.39 | 0 | 0 | 2.28868 | 162.39 | 0.00882313 | 626.02 | 0 | 0 | 0.00882313 | 626.02 | 2023-04-08 01:13:48 | -0.00040593 | -2.348 | -166.5957 | 0 | Close
12417 | 2 | 4 | CC DChg | 20:18:30 | 103:23:43 | -0.1127 | 3.6015 | 2.28961 | 162.45 | 0 | 0 | 2.28961 | 162.45 | 0.00882652 | 626.26 | 0 | 0 | 0.00882652 | 626.26 | 2023-04-08 01:14:18 | -0.00040589 | -2.3484 | -166.6272 | 0 | Close
12418 | 2 | 4 | CC DChg | 20:19:00 | 103:24:13 | -0.11271 | 3.6011 | 2.29055 | 162.52 | 0 | 0 | 2.29055 | 162.52 | 0.0088299 | 626.5 | 0 | 0 | 0.0088299 | 626.5 | 2023-04-08 01:14:48 | -0.00040588 | -2.3471 | -166.5326 | 0 | Close
12419 | 2 | 4 | CC DChg | 20:19:30 | 103:24:43 | -0.1127 | 3.6005 | 2.29149 | 162.59 | 0 | 0 | 2.29149 | 162.59 | 0.00883328 | 626.74 | 0 | 0 | 0.00883328 | 626.74 | 2023-04-08 01:15:18 | -0.00040578 | -1.565 | -111.0428 | 0 | Close
12420 | 2 | 4 | CC DChg | 20:20:00 | 103:25:13 | -0.1127 | 3.6001 | 2.29243 | 162.65 | 0 | 0 | 2.29243 | 162.65 | 0.00883666 | 626.98 | 0 | 0 | 0.00883666 | 626.98 | 2023-04-08 01:15:48 | -0.00040573 | -2.3489 | -166.6588 | 0 | Close
12421 | 2 | 4 | CC DChg | 20:20:30 | 103:25:43 | -0.11271 | 3.5995 | 2.29337 | 162.72 | 0 | 0 | 2.29337 | 162.72 | 0.00884004 | 627.22 | 0 | 0 | 0.00884004 | 627.22 | 2023-04-08 01:16:18 | -0.0004057 | -1.565 | -111.0428 | 0 | Close
12422 | 2 | 4 | CC DChg | 20:21:00 | 103:26:13 | -0.11268 | 3.5989 | 2.29431 | 162.79 | 0 | 0 | 2.29431 | 162.79 | 0.00884342 | 627.46 | 0 | 0 | 0.00884342 | 627.46 | 2023-04-08 01:16:48 | -0.00040552 | -1.5653 | -111.0638 | 0 | Close
12423 | 2 | 4 | CC DChg | 20:21:30 | 103:26:43 | -0.11269 | 3.5983 | 2.29525 | 162.85 | 0 | 0 | 2.29525 | 162.85 | 0.0088468 | 627.7 | 0 | 0 | 0.0088468 | 627.7 | 2023-04-08 01:17:18 | -0.00040549 | -1.5647 | -111.0218 | 0 | Close
12424 | 2 | 4 | CC DChg | 20:22:00 | 103:27:13 | -0.11268 | 3.5977 | 2.29619 | 162.92 | 0 | 0 | 2.29619 | 162.92 | 0.00885018 | 627.94 | 0 | 0 | 0.00885018 | 627.94 | 2023-04-08 01:17:48 | -0.00040539 | -1.565 | -111.0428 | 0 | Close
12425 | 2 | 4 | CC DChg | 20:22:30 | 103:27:43 | -0.11269 | 3.5974 | 2.29713 | 162.99 | 0 | 0 | 2.29713 | 162.99 | 0.00885356 | 628.18 | 0 | 0 | 0.00885356 | 628.18 | 2023-04-08 01:18:18 | -0.00040539 | -3.1307 | -222.1276 | 0 | Close
12426 | 2 | 4 | CC DChg | 20:23:00 | 103:28:13 | -0.11269 | 3.597 | 2.29807 | 163.05 | 0 | 0 | 2.29807 | 163.05 | 0.00885694 | 628.42 | 0 | 0 | 0.00885694 | 628.42 | 2023-04-08 01:18:48 | -0.00040535 | -2.3471 | -166.5326 | 0 | Close
12427 | 2 | 4 | CC DChg | 20:23:30 | 103:28:43 | -0.11268 | 3.5967 | 2.299 | 163.12 | 0 | 0 | 2.299 | 163.12 | 0.00886031 | 628.66 | 0 | 0 | 0.00886031 | 628.66 | 2023-04-08 01:19:18 | -0.00040528 | -3.1295 | -222.0435 | 0 | Close
12428 | 2 | 4 | CC DChg | 20:24:00 | 103:29:13 | -0.11268 | 3.5963 | 2.29994 | 163.19 | 0 | 0 | 2.29994 | 163.19 | 0.00886369 | 628.9 | 0 | 0 | 0.00886369 | 628.9 | 2023-04-08 01:19:48 | -0.00040523 | -2.348 | -166.5957 | 0 | Close
12429 | 2 | 4 | CC DChg | 20:24:30 | 103:29:43 | -0.11267 | 3.5958 | 2.30088 | 163.25 | 0 | 0 | 2.30088 | 163.25 | 0.00886707 | 629.14 | 0 | 0 | 0.00886707 | 629.14 | 2023-04-08 01:20:18 | -0.00040514 | -1.8777 | -133.2261 | 0 | Close
12430 | 2 | 4 | CC DChg | 20:25:00 | 103:30:13 | -0.11267 | 3.5953 | 2.30182 | 163.32 | 0 | 0 | 2.30182 | 163.32 | 0.00887044 | 629.38 | 0 | 0 | 0.00887044 | 629.38 | 2023-04-08 01:20:48 | -0.00040508 | -1.878 | -133.2513 | 0 | Close
12431 | 2 | 4 | CC DChg | 20:25:30 | 103:30:43 | -0.11267 | 3.5947 | 2.30276 | 163.39 | 0 | 0 | 2.30276 | 163.39 | 0.00887382 | 629.62 | 0 | 0 | 0.00887382 | 629.62 | 2023-04-08 01:21:18 | -0.00040501 | -1.5647 | -111.0218 | 0 | Close
12432 | 2 | 4 | CC DChg | 20:26:00 | 103:31:13 | -0.11267 | 3.5942 | 2.3037 | 163.45 | 0 | 0 | 2.3037 | 163.45 | 0.00887719 | 629.86 | 0 | 0 | 0.00887719 | 629.86 | 2023-04-08 01:21:48 | -0.00040496 | -1.8777 | -133.2261 | 0 | Close
12433 | 2 | 4 | CC DChg | 20:26:30 | 103:31:43 | -0.11269 | 3.5935 | 2.30464 | 163.52 | 0 | 0 | 2.30464 | 163.52 | 0.00888057 | 630.1 | 0 | 0 | 0.00888057 | 630.1 | 2023-04-08 01:22:18 | -0.00040495 | -1.3417 | -95.1976 | 0 | Close
12434 | 2 | 4 | CC DChg | 20:27:00 | 103:32:13 | -0.11267 | 3.5928 | 2.30558 | 163.59 | 0 | 0 | 2.30558 | 163.59 | 0.00888394 | 630.33 | 0 | 0 | 0.00888394 | 630.33 | 2023-04-08 01:22:48 | -0.0004048 | -1.3412 | -95.1615 | 0 | Close
12435 | 2 | 4 | CC DChg | 20:27:30 | 103:32:43 | -0.11267 | 3.5923 | 2.30652 | 163.65 | 0 | 0 | 2.30652 | 163.65 | 0.00888731 | 630.57 | 0 | 0 | 0.00888731 | 630.57 | 2023-04-08 01:23:18 | -0.00040474 | -1.8777 | -133.2261 | 0 | Close
12436 | 2 | 4 | CC DChg | 20:28:00 | 103:33:13 | -0.11267 | 3.5917 | 2.30746 | 163.72 | 0 | 0 | 2.30746 | 163.72 | 0.00889069 | 630.81 | 0 | 0 | 0.00889069 | 630.81 | 2023-04-08 01:23:48 | -0.00040468 | -1.5653 | -111.0638 | 0 | Close
12437 | 2 | 4 | CC DChg | 20:28:30 | 103:33:43 | -0.11268 | 3.5913 | 2.30839 | 163.79 | 0 | 0 | 2.30839 | 163.79 | 0.00889406 | 631.05 | 0 | 0 | 0.00889406 | 631.05 | 2023-04-08 01:24:18 | -0.00040467 | -2.3471 | -166.5326 | 0 | Close
12438 | 2 | 4 | CC DChg | 20:29:00 | 103:34:13 | -0.11267 | 3.5909 | 2.30933 | 163.85 | 0 | 0 | 2.30933 | 163.85 | 0.00889743 | 631.29 | 0 | 0 | 0.00889743 | 631.29 | 2023-04-08 01:24:48 | -0.00040459 | -2.3476 | -166.5642 | 0 | Close
12439 | 2 | 4 | CC DChg | 20:29:30 | 103:34:43 | -0.11268 | 3.5906 | 2.31027 | 163.92 | 0 | 0 | 2.31027 | 163.92 | 0.0089008 | 631.53 | 0 | 0 | 0.0089008 | 631.53 | 2023-04-08 01:25:18 | -0.00040459 | -3.1307 | -222.1276 | 0 | Close
12440 | 2 | 4 | CC DChg | 20:30:00 | 103:35:13 | -0.11268 | 3.59 | 2.31121 | 163.99 | 0 | 0 | 2.31121 | 163.99 | 0.00890417 | 631.77 | 0 | 0 | 0.00890417 | 631.77 | 2023-04-08 01:25:48 | -0.00040452 | -1.5647 | -111.0218 | 0 | Close
12441 | 2 | 4 | CC DChg | 20:30:30 | 103:35:43 | -0.11268 | 3.5893 | 2.31215 | 164.05 | 0 | 0 | 2.31215 | 164.05 | 0.00890754 | 632.01 | 0 | 0 | 0.00890754 | 632.01 | 2023-04-08 01:26:18 | -0.00040444 | -1.3417 | -95.1976 | 0 | Close
12442 | 2 | 4 | CC DChg | 20:31:00 | 103:36:13 | -0.1127 | 3.5887 | 2.31309 | 164.12 | 0 | 0 | 2.31309 | 164.12 | 0.00891091 | 632.25 | 0 | 0 | 0.00891091 | 632.25 | 2023-04-08 01:26:48 | -0.00040445 | -1.5647 | -111.0218 | 0 | Close
12443 | 2 | 4 | CC DChg | 20:31:30 | 103:36:43 | -0.11267 | 3.5878 | 2.31403 | 164.19 | 0 | 0 | 2.31403 | 164.19 | 0.00891428 | 632.49 | 0 | 0 | 0.00891428 | 632.49 | 2023-04-08 01:27:18 | -0.00040424 | -1.0432 | -74.0145 | 0 | Close
12444 | 2 | 4 | CC DChg | 20:32:00 | 103:37:13 | -0.11268 | 3.5871 | 2.31497 | 164.25 | 0 | 0 | 2.31497 | 164.25 | 0.00891765 | 632.73 | 0 | 0 | 0.00891765 | 632.73 | 2023-04-08 01:27:48 | -0.00040419 | -1.3412 | -95.1615 | 0 | Close
12445 | 2 | 4 | CC DChg | 20:32:30 | 103:37:43 | -0.11267 | 3.5862 | 2.31591 | 164.32 | 0 | 0 | 2.31591 | 164.32 | 0.00892102 | 632.97 | 0 | 0 | 0.00892102 | 632.97 | 2023-04-08 01:28:18 | -0.00040406 | -1.0434 | -74.0285 | 0 | Close
12446 | 2 | 4 | CC DChg | 20:33:00 | 103:38:13 | -0.11269 | 3.5855 | 2.31685 | 164.39 | 0 | 0 | 2.31685 | 164.39 | 0.00892439 | 633.2 | 0 | 0 | 0.00892439 | 633.2 | 2023-04-08 01:28:48 | -0.00040405 | -1.3415 | -95.1795 | 0 | Close
12447 | 2 | 4 | CC DChg | 20:33:30 | 103:38:43 | -0.11268 | 3.5849 | 2.31778 | 164.45 | 0 | 0 | 2.31778 | 164.45 | 0.00892776 | 633.44 | 0 | 0 | 0.00892776 | 633.44 | 2023-04-08 01:29:18 | -0.00040395 | -1.565 | -111.0428 | 0 | Close
12448 | 2 | 4 | CC DChg | 20:34:00 | 103:39:13 | -0.11267 | 3.5844 | 2.31872 | 164.52 | 0 | 0 | 2.31872 | 164.52 | 0.00893112 | 633.68 | 0 | 0 | 0.00893112 | 633.68 | 2023-04-08 01:29:48 | -0.00040385 | -1.8777 | -133.2261 | 0 | Close
12449 | 2 | 4 | CC DChg | 20:34:30 | 103:39:43 | -0.11268 | 3.5839 | 2.31966 | 164.59 | 0 | 0 | 2.31966 | 164.59 | 0.00893449 | 633.92 | 0 | 0 | 0.00893449 | 633.92 | 2023-04-08 01:30:18 | -0.00040383 | -1.8784 | -133.2766 | 0 | Close
12450 | 2 | 4 | CC DChg | 20:35:00 | 103:40:13 | -0.11268 | 3.5834 | 2.3206 | 164.65 | 0 | 0 | 2.3206 | 164.65 | 0.00893785 | 634.16 | 0 | 0 | 0.00893785 | 634.16 | 2023-04-08 01:30:48 | -0.00040378 | -1.878 | -133.2513 | 0 | Close
12451 | 2 | 4 | CC DChg | 20:35:30 | 103:40:43 | -0.11267 | 3.5827 | 2.32154 | 164.72 | 0 | 0 | 2.32154 | 164.72 | 0.00894122 | 634.4 | 0 | 0 | 0.00894122 | 634.4 | 2023-04-08 01:31:18 | -0.00040366 | -1.3412 | -95.1615 | 0 | Close
12452 | 2 | 4 | CC DChg | 20:36:00 | 103:41:13 | -0.11273 | 3.5822 | 2.32248 | 164.79 | 0 | 0 | 2.32248 | 164.79 | 0.00894458 | 634.64 | 0 | 0 | 0.00894458 | 634.64 | 2023-04-08 01:31:48 | -0.00040382 | -1.8791 | -133.327 | 0 | Close
12453 | 2 | 4 | CC DChg | 20:36:30 | 103:41:43 | -0.11272 | 3.5813 | 2.32342 | 164.85 | 0 | 0 | 2.32342 | 164.85 | 0.00894795 | 634.88 | 0 | 0 | 0.00894795 | 634.88 | 2023-04-08 01:32:18 | -0.00040368 | -1.0438 | -74.0566 | 0 | Close
12454 | 2 | 4 | CC DChg | 20:37:00 | 103:42:13 | -0.11272 | 3.5804 | 2.32436 | 164.92 | 0 | 0 | 2.32436 | 164.92 | 0.00895131 | 635.11 | 0 | 0 | 0.00895131 | 635.11 | 2023-04-08 01:32:48 | -0.00040358 | -1.0438 | -74.0566 | 0 | Close
12455 | 2 | 4 | CC DChg | 20:37:30 | 103:42:43 | -0.11271 | 3.5794 | 2.3253 | 164.98 | 0 | 0 | 2.3253 | 164.98 | 0.00895467 | 635.35 | 0 | 0 | 0.00895467 | 635.35 | 2023-04-08 01:33:18 | -0.00040343 | -0.939 | -66.6257 | 0 | Close
12456 | 2 | 4 | CC DChg | 20:38:00 | 103:43:13 | -0.11271 | 3.5785 | 2.32624 | 165.05 | 0 | 0 | 2.32624 | 165.05 | 0.00895803 | 635.59 | 0 | 0 | 0.00895803 | 635.59 | 2023-04-08 01:33:48 | -0.00040333 | -1.044 | -74.0706 | 0 | Close
12457 | 2 | 4 | CC DChg | 20:38:30 | 103:43:43 | -0.11273 | 3.5776 | 2.32718 | 165.12 | 0 | 0 | 2.32718 | 165.12 | 0.0089614 | 635.83 | 0 | 0 | 0.0089614 | 635.83 | 2023-04-08 01:34:18 | -0.0004033 | -1.0434 | -74.0285 | 0 | Close
12458 | 2 | 4 | CC DChg | 20:39:00 | 103:44:13 | -0.11273 | 3.5768 | 2.32812 | 165.18 | 0 | 0 | 2.32812 | 165.18 | 0.00896475 | 636.07 | 0 | 0 | 0.00896475 | 636.07 | 2023-04-08 01:34:48 | -0.00040321 | -1.1747 | -83.3452 | 0 | Close
12459 | 2 | 4 | CC DChg | 20:39:30 | 103:44:43 | -0.11272 | 3.5761 | 2.32906 | 165.25 | 0 | 0 | 2.32906 | 165.25 | 0.00896811 | 636.31 | 0 | 0 | 0.00896811 | 636.31 | 2023-04-08 01:35:18 | -0.0004031 | -1.3415 | -95.1795 | 0 | Close
12460 | 2 | 4 | CC DChg | 20:40:00 | 103:45:13 | -0.11273 | 3.5755 | 2.32999 | 165.32 | 0 | 0 | 2.32999 | 165.32 | 0.00897147 | 636.55 | 0 | 0 | 0.00897147 | 636.55 | 2023-04-08 01:35:48 | -0.00040307 | -1.5656 | -111.0848 | 0 | Close
12461 | 2 | 4 | CC DChg | 20:40:30 | 103:45:43 | -0.11271 | 3.575 | 2.33093 | 165.38 | 0 | 0 | 2.33093 | 165.38 | 0.00897483 | 636.78 | 0 | 0 | 0.00897483 | 636.78 | 2023-04-08 01:36:18 | -0.00040294 | -1.8791 | -133.327 | 0 | Close
12462 | 2 | 4 | CC DChg | 20:41:00 | 103:46:13 | -0.11272 | 3.5742 | 2.33187 | 165.45 | 0 | 0 | 2.33187 | 165.45 | 0.00897819 | 637.02 | 0 | 0 | 0.00897819 | 637.02 | 2023-04-08 01:36:48 | -0.00040288 | -1.1738 | -83.2821 | 0 | Close
12463 | 2 | 4 | CC DChg | 20:41:30 | 103:46:43 | -0.11271 | 3.5735 | 2.33281 | 165.52 | 0 | 0 | 2.33281 | 165.52 | 0.00898155 | 637.26 | 0 | 0 | 0.00898155 | 637.26 | 2023-04-08 01:37:18 | -0.00040277 | -1.3425 | -95.2516 | 0 | Close
12464 | 2 | 4 | CC DChg | 20:42:00 | 103:47:13 | -0.11272 | 3.5726 | 2.33375 | 165.58 | 0 | 0 | 2.33375 | 165.58 | 0.0089849 | 637.5 | 0 | 0 | 0.0089849 | 637.5 | 2023-04-08 01:37:48 | -0.0004027 | -1.0434 | -74.0285 | 0 | Close
12465 | 2 | 4 | CC DChg | 20:42:30 | 103:47:43 | -0.11273 | 3.5717 | 2.33469 | 165.65 | 0 | 0 | 2.33469 | 165.65 | 0.00898826 | 637.74 | 0 | 0 | 0.00898826 | 637.74 | 2023-04-08 01:38:18 | -0.00040264 | -1.0436 | -74.0425 | 0 | Close
12466 | 2 | 4 | CC DChg | 20:43:00 | 103:48:13 | -0.11273 | 3.5705 | 2.33563 | 165.72 | 0 | 0 | 2.33563 | 165.72 | 0.00899161 | 637.97 | 0 | 0 | 0.00899161 | 637.97 | 2023-04-08 01:38:48 | -0.0004025 | -0.7828 | -55.5424 | 0 | Close
12467 | 2 | 4 | CC DChg | 20:43:30 | 103:48:43 | -0.11272 | 3.5695 | 2.33657 | 165.78 | 0 | 0 | 2.33657 | 165.78 | 0.00899497 | 638.21 | 0 | 0 | 0.00899497 | 638.21 | 2023-04-08 01:39:18 | -0.00040235 | -0.9394 | -66.6509 | 0 | Close
12468 | 2 | 4 | CC DChg | 20:44:00 | 103:49:13 | -0.11272 | 3.5681 | 2.33751 | 165.85 | 0 | 0 | 2.33751 | 165.85 | 0.00899832 | 638.45 | 0 | 0 | 0.00899832 | 638.45 | 2023-04-08 01:39:48 | -0.0004022 | -0.671 | -47.6078 | 0 | Close
12469 | 2 | 4 | CC DChg | 20:44:30 | 103:49:43 | -0.11271 | 3.5669 | 2.33845 | 165.92 | 0 | 0 | 2.33845 | 165.92 | 0.00900167 | 638.69 | 0 | 0 | 0.00900167 | 638.69 | 2023-04-08 01:40:18 | -0.00040203 | -0.7828 | -55.5424 | 0 | Close
12470 | 2 | 4 | CC DChg | 20:45:00 | 103:50:13 | -0.11271 | 3.5658 | 2.33939 | 165.98 | 0 | 0 | 2.33939 | 165.98 | 0.00900502 | 638.93 | 0 | 0 | 0.00900502 | 638.93 | 2023-04-08 01:40:48 | -0.0004019 | -0.8538 | -60.5803 | 0 | Close
12471 | 2 | 4 | CC DChg | 20:45:30 | 103:50:43 | -0.11271 | 3.565 | 2.34033 | 166.05 | 0 | 0 | 2.34033 | 166.05 | 0.00900837 | 639.16 | 0 | 0 | 0.00900837 | 639.16 | 2023-04-08 01:41:18 | -0.00040181 | -1.1747 | -83.3452 | 0 | Close
12472 | 2 | 4 | CC DChg | 20:46:00 | 103:51:13 | -0.11272 | 3.5642 | 2.34127 | 166.12 | 0 | 0 | 2.34127 | 166.12 | 0.00901172 | 639.4 | 0 | 0 | 0.00901172 | 639.4 | 2023-04-08 01:41:48 | -0.00040176 | -1.1738 | -83.2821 | 0 | Close
12473 | 2 | 4 | CC DChg | 20:46:30 | 103:51:43 | -0.11272 | 3.5634 | 2.34221 | 166.18 | 0 | 0 | 2.34221 | 166.18 | 0.00901506 | 639.64 | 0 | 0 | 0.00901506 | 639.64 | 2023-04-08 01:42:18 | -0.00040167 | -1.1742 | -83.3136 | 0 | Close
12474 | 2 | 4 | CC DChg | 20:47:00 | 103:52:13 | -0.11272 | 3.5625 | 2.34315 | 166.25 | 0 | 0 | 2.34315 | 166.25 | 0.00901841 | 639.88 | 0 | 0 | 0.00901841 | 639.88 | 2023-04-08 01:42:48 | -0.00040156 | -1.044 | -74.0706 | 0 | Close
12475 | 2 | 4 | CC DChg | 20:47:30 | 103:52:43 | -0.11272 | 3.5614 | 2.34408 | 166.32 | 0 | 0 | 2.34408 | 166.32 | 0.00902176 | 640.11 | 0 | 0 | 0.00902176 | 640.11 | 2023-04-08 01:43:18 | -0.00040144 | -0.8535 | -60.5573 | 0 | Close
12476 | 2 | 4 | CC DChg | 20:48:00 | 103:53:13 | -0.11271 | 3.5601 | 2.34502 | 166.38 | 0 | 0 | 2.34502 | 166.38 | 0.0090251 | 640.35 | 0 | 0 | 0.0090251 | 640.35 | 2023-04-08 01:43:48 | -0.00040126 | -0.7227 | -51.2796 | 0 | Close
12477 | 2 | 4 | CC DChg | 20:48:30 | 103:53:43 | -0.11271 | 3.5586 | 2.34596 | 166.45 | 0 | 0 | 2.34596 | 166.45 | 0.00902845 | 640.59 | 0 | 0 | 0.00902845 | 640.59 | 2023-04-08 01:44:18 | -0.00040109 | -0.6261 | -44.4255 | 0 | Close
12478 | 2 | 4 | CC DChg | 20:49:00 | 103:54:13 | -0.11271 | 3.557 | 2.3469 | 166.52 | 0 | 0 | 2.3469 | 166.52 | 0.00903179 | 640.82 | 0 | 0 | 0.00903179 | 640.82 | 2023-04-08 01:44:48 | -0.00040091 | -0.5873 | -41.6726 | 0 | Close
12479 | 2 | 4 | CC DChg | 20:49:30 | 103:54:43 | -0.11272 | 3.5553 | 2.34784 | 166.58 | 0 | 0 | 2.34784 | 166.58 | 0.00903513 | 641.06 | 0 | 0 | 0.00903513 | 641.06 | 2023-04-08 01:45:18 | -0.00040075 | -0.5524 | -39.1916 | 0 | Close
12480 | 2 | 4 | CC DChg | 20:50:00 | 103:55:13 | -0.11273 | 3.5535 | 2.34878 | 166.65 | 0 | 0 | 2.34878 | 166.65 | 0.00903847 | 641.3 | 0 | 0 | 0.00903847 | 641.3 | 2023-04-08 01:45:48 | -0.00040059 | -0.5221 | -37.0423 | 0 | Close
12481 | 2 | 4 | CC DChg | 20:50:30 | 103:55:43 | -0.11272 | 3.5519 | 2.34972 | 166.72 | 0 | 0 | 2.34972 | 166.72 | 0.0090418 | 641.54 | 0 | 0 | 0.0090418 | 641.54 | 2023-04-08 01:46:18 | -0.00040037 | -0.5869 | -41.641 | 0 | Close
12482 | 2 | 4 | CC DChg | 20:51:00 | 103:56:13 | -0.11272 | 3.5505 | 2.35066 | 166.78 | 0 | 0 | 2.35066 | 166.78 | 0.00904514 | 641.77 | 0 | 0 | 0.00904514 | 641.77 | 2023-04-08 01:46:48 | -0.00040021 | -0.6712 | -47.6258 | 0 | Close
12483 | 2 | 4 | CC DChg | 20:51:30 | 103:56:43 | -0.11272 | 3.5491 | 2.3516 | 166.85 | 0 | 0 | 2.3516 | 166.85 | 0.00904847 | 642.01 | 0 | 0 | 0.00904847 | 642.01 | 2023-04-08 01:47:18 | -0.00040005 | -0.6709 | -47.5988 | 0 | Close
12484 | 2 | 4 | CC DChg | 20:52:00 | 103:57:13 | -0.11271 | 3.5479 | 2.35254 | 166.92 | 0 | 0 | 2.35254 | 166.92 | 0.00905181 | 642.25 | 0 | 0 | 0.00905181 | 642.25 | 2023-04-08 01:47:48 | -0.00039988 | -0.7825 | -55.5214 | 0 | Close
12485 | 2 | 4 | CC DChg | 20:52:30 | 103:57:43 | -0.11271 | 3.5464 | 2.35348 | 166.98 | 0 | 0 | 2.35348 | 166.98 | 0.00905514 | 642.48 | 0 | 0 | 0.00905514 | 642.48 | 2023-04-08 01:48:18 | -0.00039971 | -0.6263 | -44.4339 | 0 | Close
12486 | 2 | 4 | CC DChg | 20:53:00 | 103:58:13 | -0.11273 | 3.5448 | 2.35442 | 167.05 | 0 | 0 | 2.35442 | 167.05 | 0.00905847 | 642.72 | 0 | 0 | 0.00905847 | 642.72 | 2023-04-08 01:48:48 | -0.00039961 | -0.5871 | -41.6568 | 0 | Close
12487 | 2 | 4 | CC DChg | 20:53:30 | 103:58:43 | -0.11273 | 3.5429 | 2.35536 | 167.12 | 0 | 0 | 2.35536 | 167.12 | 0.0090618 | 642.95 | 0 | 0 | 0.0090618 | 642.95 | 2023-04-08 01:49:18 | -0.00039939 | -0.4945 | -35.0861 | 0 | Close
12488 | 2 | 4 | CC DChg | 20:54:00 | 103:59:13 | -0.11272 | 3.5408 | 2.3563 | 167.18 | 0 | 0 | 2.3563 | 167.18 | 0.00906512 | 643.19 | 0 | 0 | 0.00906512 | 643.19 | 2023-04-08 01:49:48 | -0.00039912 | -0.4473 | -31.7385 | 0 | Close
12489 | 2 | 4 | CC DChg | 20:54:30 | 103:59:43 | -0.11272 | 3.5385 | 2.35724 | 167.25 | 0 | 0 | 2.35724 | 167.25 | 0.00906845 | 643.43 | 0 | 0 | 0.00906845 | 643.43 | 2023-04-08 01:50:18 | -0.00039886 | -0.4084 | -28.9787 | 0 | Close
12490 | 2 | 4 | CC DChg | 20:55:00 | 104:00:13 | -0.11272 | 3.5361 | 2.35817 | 167.32 | 0 | 0 | 2.35817 | 167.32 | 0.00907177 | 643.66 | 0 | 0 | 0.00907177 | 643.66 | 2023-04-08 01:50:48 | -0.00039859 | -0.3914 | -27.7712 | 0 | Close
12491 | 2 | 4 | CC DChg | 20:55:30 | 104:00:43 | -0.11271 | 3.5334 | 2.35911 | 167.38 | 0 | 0 | 2.35911 | 167.38 | 0.00907509 | 643.9 | 0 | 0 | 0.00907509 | 643.9 | 2023-04-08 01:51:18 | -0.00039825 | -0.3479 | -24.6855 | 0 | Close
12492 | 2 | 4 | CC DChg | 20:56:00 | 104:01:13 | -0.11273 | 3.5308 | 2.36005 | 167.45 | 0 | 0 | 2.36005 | 167.45 | 0.00907841 | 644.13 | 0 | 0 | 0.00907841 | 644.13 | 2023-04-08 01:51:48 | -0.00039803 | -0.3613 | -25.635 | 0 | Close
12493 | 2 | 4 | CC DChg | 20:56:30 | 104:01:43 | -0.11272 | 3.5285 | 2.36099 | 167.52 | 0 | 0 | 2.36099 | 167.52 | 0.00908173 | 644.37 | 0 | 0 | 0.00908173 | 644.37 | 2023-04-08 01:52:18 | -0.00039773 | -0.4083 | -28.9732 | 0 | Close
12494 | 2 | 4 | CC DChg | 20:57:00 | 104:02:13 | -0.11272 | 3.5263 | 2.36193 | 167.58 | 0 | 0 | 2.36193 | 167.58 | 0.00908504 | 644.6 | 0 | 0 | 0.00908504 | 644.6 | 2023-04-08 01:52:48 | -0.00039748 | -0.427 | -30.2959 | 0 | Close
12495 | 2 | 4 | CC DChg | 20:57:30 | 104:02:43 | -0.11273 | 3.5243 | 2.36287 | 167.65 | 0 | 0 | 2.36287 | 167.65 | 0.00908835 | 644.84 | 0 | 0 | 0.00908835 | 644.84 | 2023-04-08 01:53:18 | -0.00039729 | -0.4695 | -33.3128 | 0 | Close
12496 | 2 | 4 | CC DChg | 20:58:00 | 104:03:13 | -0.11274 | 3.5219 | 2.36381 | 167.72 | 0 | 0 | 2.36381 | 167.72 | 0.00909166 | 645.07 | 0 | 0 | 0.00909166 | 645.07 | 2023-04-08 01:53:48 | -0.00039706 | -0.3916 | -27.7817 | 0 | Close
12497 | 2 | 4 | CC DChg | 20:58:30 | 104:03:43 | -0.11268 | 3.5191 | 2.36475 | 167.78 | 0 | 0 | 2.36475 | 167.78 | 0.00909497 | 645.31 | 0 | 0 | 0.00909497 | 645.31 | 2023-04-08 01:54:18 | -0.00039653 | -0.3354 | -23.7994 | 0 | Close
12498 | 2 | 4 | CC DChg | 20:59:00 | 104:04:13 | -0.11268 | 3.516 | 2.36569 | 167.85 | 0 | 0 | 2.36569 | 167.85 | 0.00909827 | 645.54 | 0 | 0 | 0.00909827 | 645.54 | 2023-04-08 01:54:48 | -0.00039618 | -0.303 | -21.5003 | 0 | Close
12499 | 2 | 4 | CC DChg | 20:59:30 | 104:04:43 | -0.11269 | 3.5125 | 2.36663 | 167.92 | 0 | 0 | 2.36663 | 167.92 | 0.00910157 | 645.78 | 0 | 0 | 0.00910157 | 645.78 | 2023-04-08 01:55:18 | -0.00039582 | -0.2682 | -19.0323 | 0 | Close
12500 | 2 | 4 | CC DChg | 21:00:00 | 104:05:13 | -0.11269 | 3.5084 | 2.36757 | 167.98 | 0 | 0 | 2.36757 | 167.98 | 0.00910487 | 646.01 | 0 | 0 | 0.00910487 | 646.01 | 2023-04-08 01:55:48 | -0.00039536 | -0.229 | -16.2502 | 0 | Close
12501 | 2 | 4 | CC DChg | 21:00:30 | 104:05:43 | -0.1127 | 3.504 | 2.36851 | 168.05 | 0 | 0 | 2.36851 | 168.05 | 0.00910816 | 646.24 | 0 | 0 | 0.00910816 | 646.24 | 2023-04-08 01:56:18 | -0.0003949 | -0.2135 | -15.1508 | 0 | Close
12502 | 2 | 4 | CC DChg | 21:01:00 | 104:06:13 | -0.1127 | 3.4993 | 2.36945 | 168.12 | 0 | 0 | 2.36945 | 168.12 | 0.00911145 | 646.48 | 0 | 0 | 0.00911145 | 646.48 | 2023-04-08 01:56:48 | -0.00039437 | -0.1998 | -14.173 | 0 | Close
12503 | 2 | 4 | CC DChg | 21:01:30 | 104:06:43 | -0.11269 | 3.4944 | 2.37039 | 168.18 | 0 | 0 | 2.37039 | 168.18 | 0.00911473 | 646.71 | 0 | 0 | 0.00911473 | 646.71 | 2023-04-08 01:57:18 | -0.00039378 | -0.1917 | -13.6022 | 0 | Close
12504 | 2 | 4 | CC DChg | 21:02:00 | 104:07:13 | -0.11269 | 3.4899 | 2.37132 | 168.25 | 0 | 0 | 2.37132 | 168.25 | 0.00911801 | 646.94 | 0 | 0 | 0.00911801 | 646.94 | 2023-04-08 01:57:48 | -0.00039328 | -0.2086 | -14.7973 | 0 | Close
12505 | 2 | 4 | CC DChg | 21:02:30 | 104:07:43 | -0.1127 | 3.4855 | 2.37226 | 168.32 | 0 | 0 | 2.37226 | 168.32 | 0.00912129 | 647.18 | 0 | 0 | 0.00912129 | 647.18 | 2023-04-08 01:58:18 | -0.00039282 | -0.2135 | -15.1451 | 0 | Close
12506 | 2 | 4 | CC DChg | 21:03:00 | 104:08:13 | -0.11269 | 3.4812 | 2.3732 | 168.38 | 0 | 0 | 2.3732 | 168.38 | 0.00912456 | 647.41 | 0 | 0 | 0.00912456 | 647.41 | 2023-04-08 01:58:48 | -0.0003923 | -0.2184 | -15.4943 | 0 | Close
12507 | 2 | 4 | CC DChg | 21:03:30 | 104:08:43 | -0.11269 | 3.4767 | 2.37414 | 168.45 | 0 | 0 | 2.37414 | 168.45 | 0.00912783 | 647.64 | 0 | 0 | 0.00912783 | 647.64 | 2023-04-08 01:59:18 | -0.00039179 | -0.2087 | -14.8085 | 0 | Close
12508 | 2 | 4 | CC DChg | 21:04:00 | 104:09:13 | -0.11269 | 3.4714 | 2.37508 | 168.52 | 0 | 0 | 2.37508 | 168.52 | 0.00913109 | 647.87 | 0 | 0 | 0.00913109 | 647.87 | 2023-04-08 01:59:48 | -0.00039119 | -0.1772 | -12.5756 | 0 | Close
12509 | 2 | 4 | CC DChg | 21:04:30 | 104:09:43 | -0.11269 | 3.4654 | 2.37602 | 168.58 | 0 | 0 | 2.37602 | 168.58 | 0.00913435 | 648.1 | 0 | 0 | 0.00913435 | 648.1 | 2023-04-08 02:00:18 | -0.00039052 | -0.1565 | -11.1022 | 0 | Close
12510 | 2 | 4 | CC DChg | 21:05:00 | 104:10:13 | -0.11271 | 3.4587 | 2.37696 | 168.65 | 0 | 0 | 2.37696 | 168.65 | 0.0091376 | 648.33 | 0 | 0 | 0.0091376 | 648.33 | 2023-04-08 02:00:48 | -0.00038983 | -0.1402 | -9.946 | 0 | Close
12511 | 2 | 4 | CC DChg | 21:05:30 | 104:10:43 | -0.11269 | 3.4511 | 2.3779 | 168.72 | 0 | 0 | 2.3779 | 168.72 | 0.00914084 | 648.56 | 0 | 0 | 0.00914084 | 648.56 | 2023-04-08 02:01:18 | -0.0003889 | -0.1236 | -8.7665 | 0 | Close
12512 | 2 | 4 | CC DChg | 21:06:00 | 104:11:13 | -0.11269 | 3.4426 | 2.37884 | 168.78 | 0 | 0 | 2.37884 | 168.78 | 0.00914408 | 648.79 | 0 | 0 | 0.00914408 | 648.79 | 2023-04-08 02:01:48 | -0.00038795 | -0.1105 | -7.8398 | 0 | Close
12513 | 2 | 4 | CC DChg | 21:06:30 | 104:11:43 | -0.1127 | 3.4336 | 2.37978 | 168.85 | 0 | 0 | 2.37978 | 168.85 | 0.00914731 | 649.02 | 0 | 0 | 0.00914731 | 649.02 | 2023-04-08 02:02:18 | -0.00038697 | -0.1044 | -7.4057 | 0 | Close
12514 | 2 | 4 | CC DChg | 21:07:00 | 104:12:13 | -0.11269 | 3.4247 | 2.38072 | 168.92 | 0 | 0 | 2.38072 | 168.92 | 0.00915053 | 649.25 | 0 | 0 | 0.00915053 | 649.25 | 2023-04-08 02:02:48 | -0.00038593 | -0.1055 | -7.4846 | 0 | Close
12515 | 2 | 4 | CC DChg | 21:07:30 | 104:12:43 | -0.1127 | 3.4158 | 2.38165 | 168.98 | 0 | 0 | 2.38165 | 168.98 | 0.00915374 | 649.48 | 0 | 0 | 0.00915374 | 649.48 | 2023-04-08 02:03:18 | -0.00038496 | -0.1055 | -7.4846 | 0 | Close
12516 | 2 | 4 | CC DChg | 21:08:00 | 104:13:13 | -0.11269 | 3.4072 | 2.38259 | 169.05 | 0 | 0 | 2.38259 | 169.05 | 0.00915694 | 649.71 | 0 | 0 | 0.00915694 | 649.71 | 2023-04-08 02:03:48 | -0.00038396 | -0.1092 | -7.7486 | 0 | Close
12517 | 2 | 4 | CC DChg | 21:08:30 | 104:13:43 | -0.11269 | 3.3985 | 2.38353 | 169.12 | 0 | 0 | 2.38353 | 169.12 | 0.00916014 | 649.93 | 0 | 0 | 0.00916014 | 649.93 | 2023-04-08 02:04:18 | -0.00038298 | -0.1079 | -7.6581 | 0 | Close
12518 | 2 | 4 | CC DChg | 21:09:00 | 104:14:13 | -0.1127 | 3.3889 | 2.38447 | 169.18 | 0 | 0 | 2.38447 | 169.18 | 0.00916333 | 650.16 | 0 | 0 | 0.00916333 | 650.16 | 2023-04-08 02:04:48 | -0.00038193 | -0.0978 | -6.9415 | 0 | Close
12519 | 2 | 4 | CC DChg | 21:09:30 | 104:14:43 | -0.1127 | 3.3784 | 2.38541 | 169.25 | 0 | 0 | 2.38541 | 169.25 | 0.00916651 | 650.38 | 0 | 0 | 0.00916651 | 650.38 | 2023-04-08 02:05:18 | -0.00038075 | -0.0894 | -6.3465 | 0 | Close
12520 | 2 | 4 | CC DChg | 21:10:00 | 104:15:13 | -0.11271 | 3.3669 | 2.38635 | 169.32 | 0 | 0 | 2.38635 | 169.32 | 0.00916967 | 650.61 | 0 | 0 | 0.00916967 | 650.61 | 2023-04-08 02:05:48 | -0.00037948 | -0.0817 | -5.7957 | 0 | Close
12521 | 2 | 4 | CC DChg | 21:10:30 | 104:15:43 | -0.11269 | 3.3541 | 2.38729 | 169.38 | 0 | 0 | 2.38729 | 169.38 | 0.00917283 | 650.83 | 0 | 0 | 0.00917283 | 650.83 | 2023-04-08 02:06:18 | -0.00037797 | -0.0733 | -5.2041 | 0 | Close
12522 | 2 | 4 | CC DChg | 21:11:00 | 104:16:13 | -0.1127 | 3.3404 | 2.38823 | 169.45 | 0 | 0 | 2.38823 | 169.45 | 0.00917597 | 651.06 | 0 | 0 | 0.00917597 | 651.06 | 2023-04-08 02:06:48 | -0.00037646 | -0.0686 | -4.865 | 0 | Close
12523 | 2 | 4 | CC DChg | 21:11:30 | 104:16:43 | -0.11271 | 3.3258 | 2.38917 | 169.52 | 0 | 0 | 2.38917 | 169.52 | 0.0091791 | 651.28 | 0 | 0 | 0.0091791 | 651.28 | 2023-04-08 02:07:18 | -0.00037485 | -0.0643 | -4.5625 | 0 | Close
12524 | 2 | 4 | CC DChg | 21:12:00 | 104:17:13 | -0.1127 | 3.3106 | 2.39011 | 169.58 | 0 | 0 | 2.39011 | 169.58 | 0.00918222 | 651.5 | 0 | 0 | 0.00918222 | 651.5 | 2023-04-08 02:07:48 | -0.0003731 | -0.0618 | -4.3849 | 0 | Close
12525 | 2 | 4 | CC DChg | 21:12:30 | 104:17:43 | -0.11269 | 3.2957 | 2.39105 | 169.65 | 0 | 0 | 2.39105 | 169.65 | 0.00918532 | 651.72 | 0 | 0 | 0.00918532 | 651.72 | 2023-04-08 02:08:18 | -0.00037139 | -0.063 | -4.4707 | 0 | Close
12526 | 2 | 4 | CC DChg | 21:13:00 | 104:18:13 | -0.11269 | 3.2811 | 2.39198 | 169.72 | 0 | 0 | 2.39198 | 169.72 | 0.00918841 | 651.94 | 0 | 0 | 0.00918841 | 651.94 | 2023-04-08 02:08:48 | -0.00036975 | -0.0643 | -4.5643 | 0 | Close
12527 | 2 | 4 | CC DChg | 21:13:30 | 104:18:43 | -0.11273 | 3.2666 | 2.39292 | 169.78 | 0 | 0 | 2.39292 | 169.78 | 0.00919148 | 652.16 | 0 | 0 | 0.00919148 | 652.16 | 2023-04-08 02:09:18 | -0.00036824 | -0.0648 | -4.5949 | 0 | Close
12528 | 2 | 4 | CC DChg | 21:14:00 | 104:19:13 | -0.11274 | 3.2514 | 2.39386 | 169.85 | 0 | 0 | 2.39386 | 169.85 | 0.00919454 | 652.37 | 0 | 0 | 0.00919454 | 652.37 | 2023-04-08 02:09:48 | -0.00036656 | -0.0618 | -4.3858 | 0 | Close
12529 | 2 | 4 | CC DChg | 21:14:30 | 104:19:43 | -0.11273 | 3.2352 | 2.3948 | 169.92 | 0 | 0 | 2.3948 | 169.92 | 0.00919759 | 652.59 | 0 | 0 | 0.00919759 | 652.59 | 2023-04-08 02:10:18 | -0.0003647 | -0.058 | -4.1143 | 0 | Close
12530 | 2 | 4 | CC DChg | 21:15:00 | 104:20:13 | -0.11273 | 3.2177 | 2.39574 | 169.98 | 0 | 0 | 2.39574 | 169.98 | 0.00920062 | 652.8 | 0 | 0 | 0.00920062 | 652.8 | 2023-04-08 02:10:48 | -0.00036273 | -0.0537 | -3.8093 | 0 | Close
12531 | 2 | 4 | CC DChg | 21:15:28 | 104:20:42 | -0.11273 | 3.2 | 2.39663 | 170.05 | 0 | 0 | 2.39663 | 170.05 | 0.00920347 | 653.01 | 0 | 0 | 0.00920347 | 653.01 | 2023-04-08 02:11:16 | -0.00036074 | -0.0501 | -3.5525 | 0 | Close
12532 | 2 | 5 | Rest | 00:00:00 | 00:00:00 | 0 | 3.2123 | 0 | 0 | 0 | 0 | 0 | 0 | 0 | 0 | 0 | 0 | 0 | 0 | 2023-04-08 02:11:17 | 0 | 0 | 0 | 0 | Close
12533 | 2 | 5 | Rest | 00:00:30 | 104:21:12 | 0 | 3.3964 | 0 | 0 | 0 | 0 | 0 | 0 | 0 | 0 | 0 | 0 | 0 | 0 | 2023-04-08 02:11:46 | 0 | 0 | 0 | 0 | Close
12534 | 2 | 5 | Rest | 00:01:00 | 104:21:42 | 0 | 3.4808 | 0 | 0 | 0 | 0 | 0 | 0 | 0 | 0 | 0 | 0 | 0 | 0 | 2023-04-08 02:12:16 | 0 | 0 | 0 | 0 | Close
12535 | 2 | 5 | Rest | 00:01:30 | 104:22:12 | 0 | 3.5241 | 0 | 0 | 0 | 0 | 0 | 0 | 0 | 0 | 0 | 0 | 0 | 0 | 2023-04-08 02:12:46 | 0 | 0 | 0 | 0 | Close
12536 | 2 | 5 | Rest | 00:02:00 | 104:22:42 | 0 | 3.5463 | 0 | 0 | 0 | 0 | 0 | 0 | 0 | 0 | 0 | 0 | 0 | 0 | 2023-04-08 02:13:16 | 0 | 0 | 0 | 0 | Close
12537 | 2 | 5 | Rest | 00:02:30 | 104:23:12 | 0 | 3.5588 | 0 | 0 | 0 | 0 | 0 | 0 | 0 | 0 | 0 | 0 | 0 | 0 | 2023-04-08 02:13:46 | 0 | 0 | 0 | 0 | Close
12538 | 2 | 5 | Rest | 00:03:00 | 104:23:42 | 0 | 3.5667 | 0 | 0 | 0 | 0 | 0 | 0 | 0 | 0 | 0 | 0 | 0 | 0 | 2023-04-08 02:14:16 | 0 | 0 | 0 | 0 | Close
12539 | 2 | 5 | Rest | 00:03:30 | 104:24:12 | 0 | 3.5722 | 0 | 0 | 0 | 0 | 0 | 0 | 0 | 0 | 0 | 0 | 0 | 0 | 2023-04-08 02:14:46 | 0 | 0 | 0 | 0 | Close
12540 | 2 | 5 | Rest | 00:04:00 | 104:24:42 | 0 | 3.5762 | 0 | 0 | 0 | 0 | 0 | 0 | 0 | 0 | 0 | 0 | 0 | 0 | 2023-04-08 02:15:16 | 0 | 0 | 0 | 0 | Close
12541 | 2 | 5 | Rest | 00:04:30 | 104:25:12 | 0 | 3.5795 | 0 | 0 | 0 | 0 | 0 | 0 | 0 | 0 | 0 | 0 | 0 | 0 | 2023-04-08 02:15:46 | 0 | 0 | 0 | 0 | Close
12542 | 2 | 5 | Rest | 00:05:00 | 104:25:42 | 0 | 3.582 | 0 | 0 | 0 | 0 | 0 | 0 | 0 | 0 | 0 | 0 | 0 | 0 | 2023-04-08 02:16:16 | 0 | 0 | 0 | 0 | Close
12543 | 2 | 5 | Rest | 00:05:30 | 104:26:12 | 0 | 3.5841 | 0 | 0 | 0 | 0 | 0 | 0 | 0 | 0 | 0 | 0 | 0 | 0 | 2023-04-08 02:16:46 | 0 | 0 | 0 | 0 | Close
12544 | 2 | 5 | Rest | 00:06:00 | 104:26:42 | 0 | 3.5859 | 0 | 0 | 0 | 0 | 0 | 0 | 0 | 0 | 0 | 0 | 0 | 0 | 2023-04-08 02:17:16 | 0 | 0 | 0 | 0 | Close
12545 | 2 | 5 | Rest | 00:06:30 | 104:27:12 | 0 | 3.5874 | 0 | 0 | 0 | 0 | 0 | 0 | 0 | 0 | 0 | 0 | 0 | 0 | 2023-04-08 02:17:46 | 0 | 0 | 0 | 0 | Close
12546 | 2 | 5 | Rest | 00:07:00 | 104:27:42 | 0 | 3.5888 | 0 | 0 | 0 | 0 | 0 | 0 | 0 | 0 | 0 | 0 | 0 | 0 | 2023-04-08 02:18:16 | 0 | 0 | 0 | 0 | Close
12547 | 2 | 5 | Rest | 00:07:30 | 104:28:12 | 0 | 3.5899 | 0 | 0 | 0 | 0 | 0 | 0 | 0 | 0 | 0 | 0 | 0 | 0 | 2023-04-08 02:18:46 | 0 | 0 | 0 | 0 | Close
12548 | 2 | 5 | Rest | 00:08:00 | 104:28:42 | 0 | 3.591 | 0 | 0 | 0 | 0 | 0 | 0 | 0 | 0 | 0 | 0 | 0 | 0 | 2023-04-08 02:19:16 | 0 | 0 | 0 | 0 | Close
12549 | 2 | 5 | Rest | 00:08:30 | 104:29:12 | 0 | 3.592 | 0 | 0 | 0 | 0 | 0 | 0 | 0 | 0 | 0 | 0 | 0 | 0 | 2023-04-08 02:19:46 | 0 | 0 | 0 | 0 | Close
12550 | 2 | 5 | Rest | 00:09:00 | 104:29:42 | 0 | 3.5928 | 0 | 0 | 0 | 0 | 0 | 0 | 0 | 0 | 0 | 0 | 0 | 0 | 2023-04-08 02:20:16 | 0 | 0 | 0 | 0 | Close
12551 | 2 | 5 | Rest | 00:09:30 | 104:30:12 | 0 | 3.5936 | 0 | 0 | 0 | 0 | 0 | 0 | 0 | 0 | 0 | 0 | 0 | 0 | 2023-04-08 02:20:46 | 0 | 0 | 0 | 0 | Close
12552 | 2 | 5 | Rest | 00:10:00 | 104:30:42 | 0 | 3.5943 | 0 | 0 | 0 | 0 | 0 | 0 | 0 | 0 | 0 | 0 | 0 | 0 | 2023-04-08 02:21:16 | 0 | 0 | 0 | 0 | Close
12553 | 2 | 5 | Rest | 00:10:30 | 104:31:12 | 0 | 3.595 | 0 | 0 | 0 | 0 | 0 | 0 | 0 | 0 | 0 | 0 | 0 | 0 | 2023-04-08 02:21:46 | 0 | 0 | 0 | 0 | Close
12554 | 2 | 5 | Rest | 00:11:00 | 104:31:42 | 0 | 3.5956 | 0 | 0 | 0 | 0 | 0 | 0 | 0 | 0 | 0 | 0 | 0 | 0 | 2023-04-08 02:22:16 | 0 | 0 | 0 | 0 | Close
12555 | 2 | 5 | Rest | 00:11:30 | 104:32:12 | 0 | 3.5962 | 0 | 0 | 0 | 0 | 0 | 0 | 0 | 0 | 0 | 0 | 0 | 0 | 2023-04-08 02:22:46 | 0 | 0 | 0 | 0 | Close
12556 | 2 | 5 | Rest | 00:12:00 | 104:32:42 | 0 | 3.5968 | 0 | 0 | 0 | 0 | 0 | 0 | 0 | 0 | 0 | 0 | 0 | 0 | 2023-04-08 02:23:16 | 0 | 0 | 0 | 0 | Close
12557 | 2 | 5 | Rest | 00:12:30 | 104:33:12 | 0 | 3.5972 | 0 | 0 | 0 | 0 | 0 | 0 | 0 | 0 | 0 | 0 | 0 | 0 | 2023-04-08 02:23:46 | 0 | 0 | 0 | 0 | Close
12558 | 2 | 5 | Rest | 00:13:00 | 104:33:42 | 0 | 3.5977 | 0 | 0 | 0 | 0 | 0 | 0 | 0 | 0 | 0 | 0 | 0 | 0 | 2023-04-08 02:24:16 | 0 | 0 | 0 | 0 | Close
12559 | 2 | 5 | Rest | 00:13:30 | 104:34:12 | 0 | 3.5982 | 0 | 0 | 0 | 0 | 0 | 0 | 0 | 0 | 0 | 0 | 0 | 0 | 2023-04-08 02:24:46 | 0 | 0 | 0 | 0 | Close
12560 | 2 | 5 | Rest | 00:14:00 | 104:34:42 | 0 | 3.5986 | 0 | 0 | 0 | 0 | 0 | 0 | 0 | 0 | 0 | 0 | 0 | 0 | 2023-04-08 02:25:16 | 0 | 0 | 0 | 0 | Close
12561 | 2 | 5 | Rest | 00:14:30 | 104:35:12 | 0 | 3.599 | 0 | 0 | 0 | 0 | 0 | 0 | 0 | 0 | 0 | 0 | 0 | 0 | 2023-04-08 02:25:46 | 0 | 0 | 0 | 0 | Close
12562 | 2 | 5 | Rest | 00:15:00 | 104:35:42 | 0 | 3.5994 | 0 | 0 | 0 | 0 | 0 | 0 | 0 | 0 | 0 | 0 | 0 | 0 | 2023-04-08 02:26:16 | 0 | 0 | 0 | 0 | Close
12563 | 2 | 7 | CC Chg | 00:00:00 | 00:00:00 | 0.22549 | 3.6231 | 0 | 0 | 0 | 0 | 0 | 0 | 0 | 0 | 0 | 0 | 0 | 0 | 2023-04-08 02:26:17 | 0.00081697 | 0 | 0 | 0 | Close
12564 | 2 | 7 | CC Chg | 00:00:30 | 104:36:12 | 0.22553 | 3.671 | 0.00188 | 0.13 | 0.00188 | 0.13 | 0 | 0 | 6.89e-06 | 0.49 | 6.89e-06 | 0.49 | 0 | 0 | 2023-04-08 02:26:47 | 0.00082792 | 0.0392 | 2.7839 | 0 | Close
12565 | 2 | 7 | CC Chg | 00:01:00 | 104:36:42 | 0.22554 | 3.6752 | 0.00376 | 0.27 | 0.00376 | 0.27 | 0 | 0 | 1.379e-05 | 0.98 | 1.379e-05 | 0.98 | 0 | 0 | 2023-04-08 02:27:17 | 0.0008289 | 0.4475 | 31.7502 | 0 | Close
12566 | 2 | 7 | CC Chg | 00:01:30 | 104:37:12 | 0.22553 | 3.6774 | 0.00564 | 0.4 | 0.00564 | 0.4 | 0 | 0 | 2.07e-05 | 1.47 | 2.07e-05 | 1.47 | 0 | 0 | 2023-04-08 02:27:47 | 0.00082936 | 0.8543 | 60.6142 | 0 | Close
12567 | 2 | 7 | CC Chg | 00:02:00 | 104:37:42 | 0.22554 | 3.6792 | 0.00752 | 0.53 | 0.00752 | 0.53 | 0 | 0 | 2.761e-05 | 1.96 | 2.761e-05 | 1.96 | 0 | 0 | 2023-04-08 02:28:17 | 0.00082981 | 1.0441 | 74.0836 | 0 | Close
12568 | 2 | 7 | CC Chg | 00:02:30 | 104:38:12 | 0.22553 | 3.6804 | 0.0094 | 0.67 | 0.0094 | 0.67 | 0 | 0 | 3.453e-05 | 2.45 | 3.453e-05 | 2.45 | 0 | 0 | 2023-04-08 02:28:47 | 0.00083004 | 1.5662 | 111.1262 | 0 | Close
12569 | 2 | 7 | CC Chg | 00:03:00 | 104:38:42 | 0.22554 | 3.6812 | 0.01128 | 0.8 | 0.01128 | 0.8 | 0 | 0 | 4.145e-05 | 2.94 | 4.145e-05 | 2.94 | 0 | 0 | 2023-04-08 02:29:17 | 0.00083026 | 2.3493 | 166.6903 | 0 | Close
12570 | 2 | 7 | CC Chg | 00:03:30 | 104:39:12 | 0.22555 | 3.682 | 0.01316 | 0.93 | 0.01316 | 0.93 | 0 | 0 | 4.837e-05 | 3.43 | 4.837e-05 | 3.43 | 0 | 0 | 2023-04-08 02:29:47 | 0.00083048 | 2.3493 | 166.6901 | 0 | Close
12571 | 2 | 7 | CC Chg | 00:04:00 | 104:39:42 | 0.22553 | 3.6827 | 0.01504 | 1.07 | 0.01504 | 1.07 | 0 | 0 | 5.529e-05 | 3.92 | 5.529e-05 | 3.92 | 0 | 0 | 2023-04-08 02:30:17 | 0.00083056 | 2.6849 | 190.5007 | 0 | Close
12572 | 2 | 7 | CC Chg | 00:04:30 | 104:40:12 | 0.22553 | 3.6828 | 0.01692 | 1.2 | 0.01692 | 1.2 | 0 | 0 | 6.221e-05 | 4.41 | 6.221e-05 | 4.41 | 0 | 0 | 2023-04-08 02:30:47 | 0.00083058 | 18.7944 | 1333.5048 | 0 | Close
12573 | 2 | 7 | CC Chg | 00:05:00 | 104:40:42 | 0.22554 | 3.6827 | 0.01879 | 1.33 | 0.01879 | 1.33 | 0 | 0 | 6.913e-05 | 4.9 | 6.913e-05 | 4.9 | 0 | 0 | 2023-04-08 02:31:17 | 0.0008306 | -18.7944 | -1333.5009 | 0 | Close
12574 | 2 | 7 | CC Chg | 00:05:30 | 104:41:12 | 0.22555 | 3.6827 | 0.02067 | 1.47 | 0.02067 | 1.47 | 0 | 0 | 7.605e-05 | 5.4 | 7.605e-05 | 5.4 | 0 | 0 | 2023-04-08 02:31:47 | 0.00083063 | 0 | 0 | 0 | Close
12575 | 2 | 7 | CC Chg | 00:06:00 | 104:41:42 | 0.22554 | 3.6828 | 0.02255 | 1.6 | 0.02255 | 1.6 | 0 | 0 | 8.297e-05 | 5.89 | 8.297e-05 | 5.89 | 0 | 0 | 2023-04-08 02:32:17 | 0.00083062 | 18.7945 | 1333.5107 | 0 | Close
12576 | 2 | 7 | CC Chg | 00:06:30 | 104:42:12 | 0.22555 | 3.6829 | 0.02443 | 1.73 | 0.02443 | 1.73 | 0 | 0 | 8.989e-05 | 6.38 | 8.989e-05 | 6.38 | 0 | 0 | 2023-04-08 02:32:47 | 0.00083068 | 18.7945 | 1333.5087 | 0 | Close
12577 | 2 | 7 | CC Chg | 00:07:00 | 104:42:42 | 0.22553 | 3.6831 | 0.02631 | 1.87 | 0.02631 | 1.87 | 0 | 0 | 9.682e-05 | 6.87 | 9.682e-05 | 6.87 | 0 | 0 | 2023-04-08 02:33:17 | 0.00083065 | 9.3973 | 666.7554 | 0 | Close
12578 | 2 | 7 | CC Chg | 00:07:30 | 104:43:12 | 0.22553 | 3.6832 | 0.02819 | 2 | 0.02819 | 2 | 0 | 0 | 0.00010374 | 7.36 | 0.00010374 | 7.36 | 0 | 0 | 2023-04-08 02:33:47 | 0.00083067 | 18.7946 | 1333.5206 | 0 | Close
12579 | 2 | 7 | CC Chg | 00:08:00 | 104:43:42 | 0.22554 | 3.6834 | 0.03007 | 2.13 | 0.03007 | 2.13 | 0 | 0 | 0.00011066 | 7.85 | 0.00011066 | 7.85 | 0 | 0 | 2023-04-08 02:34:17 | 0.00083075 | 9.3973 | 666.7603 | 0 | Close
12580 | 2 | 7 | CC Chg | 00:08:30 | 104:44:12 | 0.22553 | 3.6836 | 0.03195 | 2.27 | 0.03195 | 2.27 | 0 | 0 | 0.00011758 | 8.34 | 0.00011758 | 8.34 | 0 | 0 | 2023-04-08 02:34:47 | 0.00083076 | 9.3972 | 666.7514 | 0 | Close
12581 | 2 | 7 | CC Chg | 00:09:00 | 104:44:42 | 0.22552 | 3.6838 | 0.03383 | 2.4 | 0.03383 | 2.4 | 0 | 0 | 0.00012451 | 8.83 | 0.00012451 | 8.83 | 0 | 0 | 2023-04-08 02:35:17 | 0.00083077 | 9.3973 | 666.7593 | 0 | Close
12582 | 2 | 7 | CC Chg | 00:09:30 | 104:45:12 | 0.22554 | 3.6841 | 0.03571 | 2.53 | 0.03571 | 2.53 | 0 | 0 | 0.00013143 | 9.33 | 0.00013143 | 9.33 | 0 | 0 | 2023-04-08 02:35:47 | 0.00083091 | 6.2649 | 444.5082 | 0 | Close
12583 | 2 | 7 | CC Chg | 00:10:00 | 104:45:42 | 0.22554 | 3.6841 | 0.03759 | 2.67 | 0.03759 | 2.67 | 0 | 0 | 0.00013836 | 9.82 | 0.00013836 | 9.82 | 0 | 0 | 2023-04-08 02:36:17 | 0.00083091 | 0 | 0 | 0 | Close
12584 | 2 | 7 | CC Chg | 00:10:30 | 104:46:12 | 0.22554 | 3.6842 | 0.03947 | 2.8 | 0.03947 | 2.8 | 0 | 0 | 0.00014528 | 10.31 | 0.00014528 | 10.31 | 0 | 0 | 2023-04-08 02:36:47 | 0.00083093 | 18.7947 | 1333.5265 | 0 | Close
12585 | 2 | 7 | CC Chg | 00:11:00 | 104:46:42 | 0.22554 | 3.6842 | 0.04135 | 2.93 | 0.04135 | 2.93 | 0 | 0 | 0.0001522 | 10.8 | 0.0001522 | 10.8 | 0 | 0 | 2023-04-08 02:37:17 | 0.00083093 | 0 | 0 | 0 | Close
12586 | 2 | 7 | CC Chg | 00:11:30 | 104:47:12 | 0.22554 | 3.6843 | 0.04323 | 3.07 | 0.04323 | 3.07 | 0 | 0 | 0.00015913 | 11.29 | 0.00015913 | 11.29 | 0 | 0 | 2023-04-08 02:37:47 | 0.00083096 | 18.7949 | 1333.5383 | 0 | Close
12587 | 2 | 7 | CC Chg | 00:12:00 | 104:47:42 | 0.22555 | 3.6845 | 0.04511 | 3.2 | 0.04511 | 3.2 | 0 | 0 | 0.00016605 | 11.78 | 0.00016605 | 11.78 | 0 | 0 | 2023-04-08 02:38:17 | 0.00083104 | 9.3973 | 666.7603 | 0 | Close
12588 | 2 | 7 | CC Chg | 00:12:30 | 104:48:12 | 0.22555 | 3.6843 | 0.04699 | 3.33 | 0.04699 | 3.33 | 0 | 0 | 0.00017298 | 12.27 | 0.00017298 | 12.27 | 0 | 0 | 2023-04-08 02:38:47 | 0.00083099 | -9.3974 | -666.7632 | 0 | Close
12589 | 2 | 7 | CC Chg | 00:13:00 | 104:48:42 | 0.22552 | 3.6846 | 0.04887 | 3.47 | 0.04887 | 3.47 | 0 | 0 | 0.0001799 | 12.76 | 0.0001799 | 12.76 | 0 | 0 | 2023-04-08 02:39:17 | 0.00083095 | 6.2651 | 444.5207 | 0 | Close
12590 | 2 | 7 | CC Chg | 00:13:30 | 104:49:12 | 0.22554 | 3.6849 | 0.05075 | 3.6 | 0.05075 | 3.6 | 0 | 0 | 0.00018683 | 13.26 | 0.00018683 | 13.26 | 0 | 0 | 2023-04-08 02:39:47 | 0.00083109 | 6.265 | 444.5154 | 0 | Close
12591 | 2 | 7 | CC Chg | 00:14:00 | 104:49:42 | 0.22554 | 3.6852 | 0.05262 | 3.73 | 0.05262 | 3.73 | 0 | 0 | 0.00019375 | 13.75 | 0.00019375 | 13.75 | 0 | 0 | 2023-04-08 02:40:17 | 0.00083116 | 6.265 | 444.5141 | 0 | Close
12592 | 2 | 7 | CC Chg | 00:14:30 | 104:50:12 | 0.22554 | 3.6855 | 0.0545 | 3.87 | 0.0545 | 3.87 | 0 | 0 | 0.00020068 | 14.24 | 0.00020068 | 14.24 | 0 | 0 | 2023-04-08 02:40:47 | 0.00083123 | 6.265 | 444.5141 | 0 | Close
12593 | 2 | 7 | CC Chg | 00:15:00 | 104:50:42 | 0.22555 | 3.6858 | 0.05638 | 4 | 0.05638 | 4 | 0 | 0 | 0.00020761 | 14.73 | 0.00020761 | 14.73 | 0 | 0 | 2023-04-08 02:41:17 | 0.00083133 | 6.2649 | 444.5115 | 0 | Close
12594 | 2 | 7 | CC Chg | 00:15:30 | 104:51:12 | 0.22553 | 3.6859 | 0.05826 | 4.13 | 0.05826 | 4.13 | 0 | 0 | 0.00021454 | 15.22 | 0.00021454 | 15.22 | 0 | 0 | 2023-04-08 02:41:47 | 0.00083128 | 18.795 | 1333.5462 | 0 | Close
12595 | 2 | 7 | CC Chg | 00:16:00 | 104:51:42 | 0.22553 | 3.6861 | 0.06014 | 4.27 | 0.06014 | 4.27 | 0 | 0 | 0.00022146 | 15.71 | 0.00022146 | 15.71 | 0 | 0 | 2023-04-08 02:42:17 | 0.00083133 | 9.3975 | 666.7751 | 0 | Close
12596 | 2 | 7 | CC Chg | 00:16:30 | 104:52:12 | 0.22554 | 3.6861 | 0.06202 | 4.4 | 0.06202 | 4.4 | 0 | 0 | 0.00022839 | 16.2 | 0.00022839 | 16.2 | 0 | 0 | 2023-04-08 02:42:47 | 0.00083136 | 0 | 0 | 0 | Close
12597 | 2 | 7 | CC Chg | 00:17:00 | 104:52:42 | 0.22554 | 3.6863 | 0.0639 | 4.53 | 0.0639 | 4.53 | 0 | 0 | 0.00023532 | 16.7 | 0.00023532 | 16.7 | 0 | 0 | 2023-04-08 02:43:17 | 0.00083141 | 9.3973 | 666.7573 | 0 | Close
12598 | 2 | 7 | CC Chg | 00:17:30 | 104:53:12 | 0.22554 | 3.6865 | 0.06578 | 4.67 | 0.06578 | 4.67 | 0 | 0 | 0.00024225 | 17.19 | 0.00024225 | 17.19 | 0 | 0 | 2023-04-08 02:43:47 | 0.00083145 | 9.3974 | 666.7652 | 0 | Close
12599 | 2 | 7 | CC Chg | 00:18:00 | 104:53:42 | 0.22555 | 3.6865 | 0.06766 | 4.8 | 0.06766 | 4.8 | 0 | 0 | 0.00024918 | 17.68 | 0.00024918 | 17.68 | 0 | 0 | 2023-04-08 02:44:17 | 0.00083149 | 0 | 0 | 0 | Close
12600 | 2 | 7 | CC Chg | 00:18:30 | 104:54:12 | 0.22553 | 3.6867 | 0.06954 | 4.93 | 0.06954 | 4.93 | 0 | 0 | 0.00025611 | 18.17 | 0.00025611 | 18.17 | 0 | 0 | 2023-04-08 02:44:47 | 0.00083146 | 9.3974 | 666.7672 | 0 | Close
12601 | 2 | 7 | CC Chg | 00:19:00 | 104:54:42 | 0.22554 | 3.687 | 0.07142 | 5.07 | 0.07142 | 5.07 | 0 | 0 | 0.00026304 | 18.66 | 0.00026304 | 18.66 | 0 | 0 | 2023-04-08 02:45:17 | 0.00083157 | 6.2649 | 444.5088 | 0 | Close
12602 | 2 | 7 | CC Chg | 00:19:30 | 104:55:12 | 0.22553 | 3.6873 | 0.0733 | 5.2 | 0.0733 | 5.2 | 0 | 0 | 0.00026997 | 19.15 | 0.00026997 | 19.15 | 0 | 0 | 2023-04-08 02:45:47 | 0.0008316 | 6.265 | 444.5128 | 0 | Close
12603 | 2 | 7 | CC Chg | 00:20:00 | 104:55:42 | 0.22556 | 3.6876 | 0.07518 | 5.33 | 0.07518 | 5.33 | 0 | 0 | 0.0002769 | 19.65 | 0.0002769 | 19.65 | 0 | 0 | 2023-04-08 02:46:17 | 0.00083178 | 6.265 | 444.5167 | 0 | Close
12604 | 2 | 7 | CC Chg | 00:20:30 | 104:56:12 | 0.22553 | 3.688 | 0.07706 | 5.47 | 0.07706 | 5.47 | 0 | 0 | 0.00028383 | 20.14 | 0.00028383 | 20.14 | 0 | 0 | 2023-04-08 02:46:47 | 0.00083175 | 4.6987 | 333.3826 | 0 | Close
12605 | 2 | 7 | CC Chg | 00:21:00 | 104:56:42 | 0.22554 | 3.6881 | 0.07894 | 5.6 | 0.07894 | 5.6 | 0 | 0 | 0.00029076 | 20.63 | 0.00029076 | 20.63 | 0 | 0 | 2023-04-08 02:47:17 | 0.00083181 | 18.7947 | 1333.5225 | 0 | Close
12606 | 2 | 7 | CC Chg | 00:21:30 | 104:57:12 | 0.22553 | 3.6883 | 0.08082 | 5.73 | 0.08082 | 5.73 | 0 | 0 | 0.00029769 | 21.12 | 0.00029769 | 21.12 | 0 | 0 | 2023-04-08 02:47:47 | 0.00083182 | 9.3974 | 666.7652 | 0 | Close
12607 | 2 | 7 | CC Chg | 00:22:00 | 104:57:42 | 0.22554 | 3.6884 | 0.0827 | 5.87 | 0.0827 | 5.87 | 0 | 0 | 0.00030462 | 21.61 | 0.00030462 | 21.61 | 0 | 0 | 2023-04-08 02:48:17 | 0.00083188 | 18.7947 | 1333.5225 | 0 | Close
12608 | 2 | 7 | CC Chg | 00:22:30 | 104:58:12 | 0.22554 | 3.6886 | 0.08458 | 6 | 0.08458 | 6 | 0 | 0 | 0.00031156 | 22.11 | 0.00031156 | 22.11 | 0 | 0 | 2023-04-08 02:48:47 | 0.00083193 | 9.3975 | 666.7711 | 0 | Close
12609 | 2 | 7 | CC Chg | 00:23:00 | 104:58:42 | 0.22555 | 3.6889 | 0.08646 | 6.13 | 0.08646 | 6.13 | 0 | 0 | 0.00031849 | 22.6 | 0.00031849 | 22.6 | 0 | 0 | 2023-04-08 02:49:17 | 0.00083203 | 6.265 | 444.5154 | 0 | Close
12610 | 2 | 7 | CC Chg | 00:23:30 | 104:59:12 | 0.22555 | 3.689 | 0.08834 | 6.27 | 0.08834 | 6.27 | 0 | 0 | 0.00032542 | 23.09 | 0.00032542 | 23.09 | 0 | 0 | 2023-04-08 02:49:47 | 0.00083205 | 18.7948 | 1333.5304 | 0 | Close
12611 | 2 | 7 | CC Chg | 00:24:00 | 104:59:42 | 0.22554 | 3.6893 | 0.09021 | 6.4 | 0.09021 | 6.4 | 0 | 0 | 0.00033236 | 23.58 | 0.00033236 | 23.58 | 0 | 0 | 2023-04-08 02:50:17 | 0.00083208 | 6.265 | 444.5167 | 0 | Close
12612 | 2 | 7 | CC Chg | 00:24:30 | 105:00:12 | 0.22554 | 3.6896 | 0.09209 | 6.53 | 0.09209 | 6.53 | 0 | 0 | 0.00033929 | 24.07 | 0.00033929 | 24.07 | 0 | 0 | 2023-04-08 02:50:47 | 0.00083215 | 6.265 | 444.5167 | 0 | Close
12613 | 2 | 7 | CC Chg | 00:25:00 | 105:00:42 | 0.22554 | 3.6899 | 0.09397 | 6.67 | 0.09397 | 6.67 | 0 | 0 | 0.00034622 | 24.57 | 0.00034622 | 24.57 | 0 | 0 | 2023-04-08 02:51:17 | 0.00083222 | 6.2651 | 444.5193 | 0 | Close
12614 | 2 | 7 | CC Chg | 00:25:30 | 105:01:12 | 0.22554 | 3.6901 | 0.09585 | 6.8 | 0.09585 | 6.8 | 0 | 0 | 0.00035316 | 25.06 | 0.00035316 | 25.06 | 0 | 0 | 2023-04-08 02:51:47 | 0.00083227 | 9.3976 | 666.781 | 0 | Close
12615 | 2 | 7 | CC Chg | 00:26:00 | 105:01:42 | 0.22553 | 3.6905 | 0.09773 | 6.93 | 0.09773 | 6.93 | 0 | 0 | 0.0003601 | 25.55 | 0.0003601 | 25.55 | 0 | 0 | 2023-04-08 02:52:17 | 0.00083232 | 4.6988 | 333.3865 | 0 | Close
12616 | 2 | 7 | CC Chg | 00:26:30 | 105:02:12 | 0.22553 | 3.6907 | 0.09961 | 7.07 | 0.09961 | 7.07 | 0 | 0 | 0.00036703 | 26.04 | 0.00036703 | 26.04 | 0 | 0 | 2023-04-08 02:52:47 | 0.00083236 | 9.3974 | 666.7692 | 0 | Close
12617 | 2 | 7 | CC Chg | 00:27:00 | 105:02:42 | 0.22555 | 3.6908 | 0.10149 | 7.2 | 0.10149 | 7.2 | 0 | 0 | 0.00037397 | 26.53 | 0.00037397 | 26.53 | 0 | 0 | 2023-04-08 02:53:17 | 0.00083246 | 18.7951 | 1333.5541 | 0 | Close
12618 | 2 | 7 | CC Chg | 00:27:30 | 105:03:12 | 0.22553 | 3.691 | 0.10337 | 7.33 | 0.10337 | 7.33 | 0 | 0 | 0.00038091 | 27.03 | 0.00038091 | 27.03 | 0 | 0 | 2023-04-08 02:53:47 | 0.00083243 | 9.3976 | 666.781 | 0 | Close
12619 | 2 | 7 | CC Chg | 00:28:00 | 105:03:42 | 0.22555 | 3.6911 | 0.10525 | 7.47 | 0.10525 | 7.47 | 0 | 0 | 0.00038784 | 27.52 | 0.00038784 | 27.52 | 0 | 0 | 2023-04-08 02:54:17 | 0.00083253 | 18.7952 | 1333.562 | 0 | Close
12620 | 2 | 7 | CC Chg | 00:28:30 | 105:04:12 | 0.22555 | 3.6913 | 0.10713 | 7.6 | 0.10713 | 7.6 | 0 | 0 | 0.00039478 | 28.01 | 0.00039478 | 28.01 | 0 | 0 | 2023-04-08 02:54:47 | 0.00083257 | 9.3978 | 666.7928 | 0 | Close
12621 | 2 | 7 | CC Chg | 00:29:00 | 105:04:42 | 0.22554 | 3.6915 | 0.10901 | 7.73 | 0.10901 | 7.73 | 0 | 0 | 0.00040172 | 28.5 | 0.00040172 | 28.5 | 0 | 0 | 2023-04-08 02:55:17 | 0.00083258 | 9.3978 | 666.7967 | 0 | Close
12622 | 2 | 7 | CC Chg | 00:29:30 | 105:05:12 | 0.22555 | 3.6919 | 0.11089 | 7.87 | 0.11089 | 7.87 | 0 | 0 | 0.00040866 | 29 | 0.00040866 | 29 | 0 | 0 | 2023-04-08 02:55:47 | 0.00083271 | 4.6989 | 333.3964 | 0 | Close
12623 | 2 | 7 | CC Chg | 00:30:00 | 105:05:42 | 0.22556 | 3.6921 | 0.11277 | 8 | 0.11277 | 8 | 0 | 0 | 0.0004156 | 29.49 | 0.0004156 | 29.49 | 0 | 0 | 2023-04-08 02:56:17 | 0.00083279 | 9.3977 | 666.7889 | 0 | Close
12624 | 2 | 7 | CC Chg | 00:30:30 | 105:06:12 | 0.22555 | 3.6924 | 0.11465 | 8.13 | 0.11465 | 8.13 | 0 | 0 | 0.00042254 | 29.98 | 0.00042254 | 29.98 | 0 | 0 | 2023-04-08 02:56:47 | 0.00083282 | 6.2653 | 444.5338 | 0 | Close
12625 | 2 | 7 | CC Chg | 00:31:00 | 105:06:42 | 0.22554 | 3.6927 | 0.11653 | 8.27 | 0.11653 | 8.27 | 0 | 0 | 0.00042948 | 30.47 | 0.00042948 | 30.47 | 0 | 0 | 2023-04-08 02:57:17 | 0.00083285 | 6.2652 | 444.5312 | 0 | Close
12626 | 2 | 7 | CC Chg | 00:31:30 | 105:07:12 | 0.22554 | 3.6929 | 0.11841 | 8.4 | 0.11841 | 8.4 | 0 | 0 | 0.00043642 | 30.96 | 0.00043642 | 30.96 | 0 | 0 | 2023-04-08 02:57:47 | 0.0008329 | 9.3978 | 666.7928 | 0 | Close
12627 | 2 | 7 | CC Chg | 00:32:00 | 105:07:42 | 0.22554 | 3.6932 | 0.12029 | 8.53 | 0.12029 | 8.53 | 0 | 0 | 0.00044336 | 31.46 | 0.00044336 | 31.46 | 0 | 0 | 2023-04-08 02:58:17 | 0.00083296 | 6.2652 | 444.5285 | 0 | Close
12628 | 2 | 7 | CC Chg | 00:32:30 | 105:08:12 | 0.22556 | 3.6934 | 0.12217 | 8.67 | 0.12217 | 8.67 | 0 | 0 | 0.0004503 | 31.95 | 0.0004503 | 31.95 | 0 | 0 | 2023-04-08 02:58:47 | 0.00083308 | 9.3978 | 666.7967 | 0 | Close
12629 | 2 | 7 | CC Chg | 00:33:00 | 105:08:42 | 0.22555 | 3.6934 | 0.12405 | 8.8 | 0.12405 | 8.8 | 0 | 0 | 0.00045724 | 32.44 | 0.00045724 | 32.44 | 0 | 0 | 2023-04-08 02:59:17 | 0.00083305 | 0 | 0 | 0 | Close
12630 | 2 | 7 | CC Chg | 00:33:30 | 105:09:12 | 0.22555 | 3.6936 | 0.12593 | 8.93 | 0.12593 | 8.93 | 0 | 0 | 0.00046419 | 32.94 | 0.00046419 | 32.94 | 0 | 0 | 2023-04-08 02:59:47 | 0.00083309 | 9.3979 | 666.8046 | 0 | Close
12631 | 2 | 7 | CC Chg | 00:34:00 | 105:09:42 | 0.22556 | 3.6939 | 0.12781 | 9.07 | 0.12781 | 9.07 | 0 | 0 | 0.00047113 | 33.43 | 0.00047113 | 33.43 | 0 | 0 | 2023-04-08 03:00:17 | 0.0008332 | 6.2653 | 444.5338 | 0 | Close
12632 | 2 | 7 | CC Chg | 00:34:30 | 105:10:12 | 0.22555 | 3.694 | 0.12969 | 9.2 | 0.12969 | 9.2 | 0 | 0 | 0.00047807 | 33.92 | 0.00047807 | 33.92 | 0 | 0 | 2023-04-08 03:00:47 | 0.00083318 | 18.7958 | 1333.6014 | 0 | Close
12633 | 2 | 7 | CC Chg | 00:35:00 | 105:10:42 | 0.22556 | 3.6942 | 0.13156 | 9.33 | 0.13156 | 9.33 | 0 | 0 | 0.00048501 | 34.41 | 0.00048501 | 34.41 | 0 | 0 | 2023-04-08 03:01:17 | 0.00083326 | 9.398 | 666.8086 | 0 | Close
12634 | 2 | 7 | CC Chg | 00:35:30 | 105:11:12 | 0.22554 | 3.6945 | 0.13344 | 9.47 | 0.13344 | 9.47 | 0 | 0 | 0.00049196 | 34.91 | 0.00049196 | 34.91 | 0 | 0 | 2023-04-08 03:01:47 | 0.00083326 | 6.2653 | 444.539 | 0 | Close
12635 | 2 | 7 | CC Chg | 00:36:00 | 105:11:42 | 0.22555 | 3.6948 | 0.13532 | 9.6 | 0.13532 | 9.6 | 0 | 0 | 0.0004989 | 35.4 | 0.0004989 | 35.4 | 0 | 0 | 2023-04-08 03:02:17 | 0.00083336 | 6.2653 | 444.5364 | 0 | Close
12636 | 2 | 7 | CC Chg | 00:36:30 | 105:12:12 | 0.22555 | 3.6951 | 0.1372 | 9.73 | 0.1372 | 9.73 | 0 | 0 | 0.00050585 | 35.89 | 0.00050585 | 35.89 | 0 | 0 | 2023-04-08 03:02:47 | 0.00083343 | 6.2653 | 444.5338 | 0 | Close
12637 | 2 | 7 | CC Chg | 00:37:00 | 105:12:42 | 0.22554 | 3.6952 | 0.13908 | 9.87 | 0.13908 | 9.87 | 0 | 0 | 0.00051279 | 36.38 | 0.00051279 | 36.38 | 0 | 0 | 2023-04-08 03:03:17 | 0.00083342 | 18.7956 | 1333.5856 | 0 | Close
12638 | 2 | 7 | CC Chg | 00:37:30 | 105:13:12 | 0.22555 | 3.6955 | 0.14096 | 10 | 0.14096 | 10 | 0 | 0 | 0.00051974 | 36.88 | 0.00051974 | 36.88 | 0 | 0 | 2023-04-08 03:03:47 | 0.00083352 | 6.2652 | 444.5312 | 0 | Close
12639 | 2 | 7 | CC Chg | 00:38:00 | 105:13:42 | 0.22555 | 3.6956 | 0.14284 | 10.13 | 0.14284 | 10.13 | 0 | 0 | 0.00052669 | 37.37 | 0.00052669 | 37.37 | 0 | 0 | 2023-04-08 03:04:17 | 0.00083354 | 18.7959 | 1333.6093 | 0 | Close
12640 | 2 | 7 | CC Chg | 00:38:30 | 105:14:12 | 0.22555 | 3.6958 | 0.14472 | 10.27 | 0.14472 | 10.27 | 0 | 0 | 0.00053363 | 37.86 | 0.00053363 | 37.86 | 0 | 0 | 2023-04-08 03:04:47 | 0.00083359 | 9.3979 | 666.8007 | 0 | Close
12641 | 2 | 7 | CC Chg | 00:39:00 | 105:14:42 | 0.22555 | 3.696 | 0.1466 | 10.4 | 0.1466 | 10.4 | 0 | 0 | 0.00054058 | 38.36 | 0.00054058 | 38.36 | 0 | 0 | 2023-04-08 03:05:17 | 0.00083363 | 9.3978 | 666.7928 | 0 | Close
12642 | 2 | 7 | CC Chg | 00:39:30 | 105:15:12 | 0.22555 | 3.6961 | 0.14848 | 10.54 | 0.14848 | 10.54 | 0 | 0 | 0.00054753 | 38.85 | 0.00054753 | 38.85 | 0 | 0 | 2023-04-08 03:05:47 | 0.00083366 | 18.7963 | 1333.6408 | 0 | Close
12643 | 2 | 7 | CC Chg | 00:40:00 | 105:15:42 | 0.22556 | 3.6963 | 0.15036 | 10.67 | 0.15036 | 10.67 | 0 | 0 | 0.00055447 | 39.34 | 0.00055447 | 39.34 | 0 | 0 | 2023-04-08 03:06:17 | 0.00083374 | 9.3979 | 666.8007 | 0 | Close
12644 | 2 | 7 | CC Chg | 00:40:30 | 105:16:12 | 0.22554 | 3.6965 | 0.15224 | 10.8 | 0.15224 | 10.8 | 0 | 0 | 0.00056142 | 39.83 | 0.00056142 | 39.83 | 0 | 0 | 2023-04-08 03:06:47 | 0.00083371 | 9.3979 | 666.8007 | 0 | Close
12645 | 2 | 7 | CC Chg | 00:41:00 | 105:16:42 | 0.22554 | 3.6968 | 0.15412 | 10.94 | 0.15412 | 10.94 | 0 | 0 | 0.00056837 | 40.33 | 0.00056837 | 40.33 | 0 | 0 | 2023-04-08 03:07:17 | 0.00083378 | 6.2653 | 444.5364 | 0 | Close
12646 | 2 | 7 | CC Chg | 00:41:30 | 105:17:12 | 0.22555 | 3.697 | 0.156 | 11.07 | 0.156 | 11.07 | 0 | 0 | 0.00057532 | 40.82 | 0.00057532 | 40.82 | 0 | 0 | 2023-04-08 03:07:47 | 0.00083386 | 9.3979 | 666.8007 | 0 | Close
12647 | 2 | 7 | CC Chg | 00:42:00 | 105:17:42 | 0.22555 | 3.6973 | 0.15788 | 11.2 | 0.15788 | 11.2 | 0 | 0 | 0.00058227 | 41.31 | 0.00058227 | 41.31 | 0 | 0 | 2023-04-08 03:08:17 | 0.00083393 | 6.2653 | 444.539 | 0 | Close
12648 | 2 | 7 | CC Chg | 00:42:30 | 105:18:12 | 0.22555 | 3.6975 | 0.15976 | 11.34 | 0.15976 | 11.34 | 0 | 0 | 0.00058922 | 41.81 | 0.00058922 | 41.81 | 0 | 0 | 2023-04-08 03:08:47 | 0.00083397 | 9.3981 | 666.8125 | 0 | Close
12649 | 2 | 7 | CC Chg | 00:43:00 | 105:18:42 | 0.22557 | 3.6979 | 0.16164 | 11.47 | 0.16164 | 11.47 | 0 | 0 | 0.00059617 | 42.3 | 0.00059617 | 42.3 | 0 | 0 | 2023-04-08 03:09:17 | 0.00083414 | 4.6991 | 333.4122 | 0 | Close
12650 | 2 | 7 | CC Chg | 00:43:30 | 105:19:12 | 0.22556 | 3.6981 | 0.16352 | 11.6 | 0.16352 | 11.6 | 0 | 0 | 0.00060312 | 42.79 | 0.00060312 | 42.79 | 0 | 0 | 2023-04-08 03:09:47 | 0.00083414 | 9.3983 | 666.8322 | 0 | Close
12651 | 2 | 7 | CC Chg | 00:44:00 | 105:19:42 | 0.22557 | 3.6982 | 0.1654 | 11.74 | 0.1654 | 11.74 | 0 | 0 | 0.00061007 | 43.29 | 0.00061007 | 43.29 | 0 | 0 | 2023-04-08 03:10:17 | 0.0008342 | 18.7964 | 1333.6487 | 0 | Close
12652 | 2 | 7 | CC Chg | 00:44:30 | 105:20:12 | 0.22557 | 3.6984 | 0.16728 | 11.87 | 0.16728 | 11.87 | 0 | 0 | 0.00061702 | 43.78 | 0.00061702 | 43.78 | 0 | 0 | 2023-04-08 03:10:47 | 0.00083425 | 9.3984 | 666.8401 | 0 | Close
12653 | 2 | 7 | CC Chg | 00:45:00 | 105:20:42 | 0.22556 | 3.6985 | 0.16916 | 12 | 0.16916 | 12 | 0 | 0 | 0.00062397 | 44.27 | 0.00062397 | 44.27 | 0 | 0 | 2023-04-08 03:11:17 | 0.00083423 | 18.797 | 1333.6881 | 0 | Close
12654 | 2 | 7 | CC Chg | 00:45:30 | 105:21:12 | 0.22556 | 3.6987 | 0.17104 | 12.14 | 0.17104 | 12.14 | 0 | 0 | 0.00063093 | 44.77 | 0.00063093 | 44.77 | 0 | 0 | 2023-04-08 03:11:47 | 0.00083428 | 9.3985 | 666.844 | 0 | Close
12655 | 2 | 7 | CC Chg | 00:46:00 | 105:21:42 | 0.22556 | 3.699 | 0.17292 | 12.27 | 0.17292 | 12.27 | 0 | 0 | 0.00063788 | 45.26 | 0.00063788 | 45.26 | 0 | 0 | 2023-04-08 03:12:17 | 0.00083435 | 6.2656 | 444.5601 | 0 | Close
12656 | 2 | 7 | CC Chg | 00:46:30 | 105:22:12 | 0.22555 | 3.6992 | 0.1748 | 12.4 | 0.1748 | 12.4 | 0 | 0 | 0.00064483 | 45.75 | 0.00064483 | 45.75 | 0 | 0 | 2023-04-08 03:12:47 | 0.00083435 | 9.3984 | 666.8362 | 0 | Close
12657 | 2 | 7 | CC Chg | 00:47:00 | 105:22:42 | 0.22557 | 3.6995 | 0.17668 | 12.54 | 0.17668 | 12.54 | 0 | 0 | 0.00065178 | 46.25 | 0.00065178 | 46.25 | 0 | 0 | 2023-04-08 03:13:17 | 0.0008345 | 6.2657 | 444.5627 | 0 | Close
12658 | 2 | 7 | CC Chg | 00:47:30 | 105:23:12 | 0.22556 | 3.6998 | 0.17856 | 12.67 | 0.17856 | 12.67 | 0 | 0 | 0.00065874 | 46.74 | 0.00065874 | 46.74 | 0 | 0 | 2023-04-08 03:13:47 | 0.00083453 | 6.2656 | 444.5548 | 0 | Close
12659 | 2 | 7 | CC Chg | 00:48:00 | 105:23:42 | 0.22556 | 3.7001 | 0.18043 | 12.8 | 0.18043 | 12.8 | 0 | 0 | 0.00066569 | 47.23 | 0.00066569 | 47.23 | 0 | 0 | 2023-04-08 03:14:17 | 0.00083459 | 6.2657 | 444.5653 | 0 | Close
12660 | 2 | 7 | CC Chg | 00:48:30 | 105:24:12 | 0.22557 | 3.7003 | 0.18231 | 12.94 | 0.18231 | 12.94 | 0 | 0 | 0.00067265 | 47.73 | 0.00067265 | 47.73 | 0 | 0 | 2023-04-08 03:14:47 | 0.00083468 | 9.3985 | 666.844 | 0 | Close
12661 | 2 | 7 | CC Chg | 00:49:00 | 105:24:42 | 0.22557 | 3.7006 | 0.18419 | 13.07 | 0.18419 | 13.07 | 0 | 0 | 0.0006796 | 48.22 | 0.0006796 | 48.22 | 0 | 0 | 2023-04-08 03:15:17 | 0.00083474 | 6.2657 | 444.568 | 0 | Close
12662 | 2 | 7 | CC Chg | 00:49:30 | 105:25:12 | 0.22557 | 3.7008 | 0.18607 | 13.2 | 0.18607 | 13.2 | 0 | 0 | 0.00068656 | 48.71 | 0.00068656 | 48.71 | 0 | 0 | 2023-04-08 03:15:47 | 0.00083479 | 9.3984 | 666.8362 | 0 | Close
12663 | 2 | 7 | CC Chg | 00:50:00 | 105:25:42 | 0.22557 | 3.7009 | 0.18795 | 13.34 | 0.18795 | 13.34 | 0 | 0 | 0.00069352 | 49.21 | 0.00069352 | 49.21 | 0 | 0 | 2023-04-08 03:16:17 | 0.00083481 | 18.797 | 1333.6881 | 0 | Close
12664 | 2 | 7 | CC Chg | 00:50:30 | 105:26:12 | 0.22556 | 3.7011 | 0.18983 | 13.47 | 0.18983 | 13.47 | 0 | 0 | 0.00070047 | 49.7 | 0.00070047 | 49.7 | 0 | 0 | 2023-04-08 03:16:47 | 0.00083482 | 9.3984 | 666.8401 | 0 | Close
12665 | 2 | 7 | CC Chg | 00:51:00 | 105:26:42 | 0.22557 | 3.7012 | 0.19171 | 13.6 | 0.19171 | 13.6 | 0 | 0 | 0.00070743 | 50.19 | 0.00070743 | 50.19 | 0 | 0 | 2023-04-08 03:17:17 | 0.00083488 | 18.7971 | 1333.696 | 0 | Close
12666 | 2 | 7 | CC Chg | 00:51:30 | 105:27:12 | 0.22556 | 3.7013 | 0.19359 | 13.74 | 0.19359 | 13.74 | 0 | 0 | 0.00071439 | 50.69 | 0.00071439 | 50.69 | 0 | 0 | 2023-04-08 03:17:47 | 0.00083487 | 18.7973 | 1333.7117 | 0 | Close
12667 | 2 | 7 | CC Chg | 00:52:00 | 105:27:42 | 0.22557 | 3.7016 | 0.19547 | 13.87 | 0.19547 | 13.87 | 0 | 0 | 0.00072135 | 51.18 | 0.00072135 | 51.18 | 0 | 0 | 2023-04-08 03:18:17 | 0.00083497 | 6.2656 | 444.5601 | 0 | Close
12668 | 2 | 7 | CC Chg | 00:52:30 | 105:28:12 | 0.22556 | 3.7018 | 0.19735 | 14 | 0.19735 | 14 | 0 | 0 | 0.0007283 | 51.67 | 0.0007283 | 51.67 | 0 | 0 | 2023-04-08 03:18:47 | 0.00083498 | 9.3984 | 666.8401 | 0 | Close
12669 | 2 | 7 | CC Chg | 00:53:00 | 105:28:42 | 0.22556 | 3.7022 | 0.19923 | 14.14 | 0.19923 | 14.14 | 0 | 0 | 0.00073526 | 52.17 | 0.00073526 | 52.17 | 0 | 0 | 2023-04-08 03:19:17 | 0.00083507 | 4.6993 | 333.424 | 0 | Close
12670 | 2 | 7 | CC Chg | 00:53:30 | 105:29:12 | 0.22557 | 3.7024 | 0.20111 | 14.27 | 0.20111 | 14.27 | 0 | 0 | 0.00074222 | 52.66 | 0.00074222 | 52.66 | 0 | 0 | 2023-04-08 03:19:47 | 0.00083515 | 9.3984 | 666.8401 | 0 | Close
12671 | 2 | 7 | CC Chg | 00:54:00 | 105:29:42 | 0.22556 | 3.7027 | 0.20299 | 14.4 | 0.20299 | 14.4 | 0 | 0 | 0.00074918 | 53.16 | 0.00074918 | 53.16 | 0 | 0 | 2023-04-08 03:20:17 | 0.00083518 | 6.2656 | 444.5601 | 0 | Close
12672 | 2 | 7 | CC Chg | 00:54:30 | 105:30:12 | 0.22555 | 3.7029 | 0.20487 | 14.54 | 0.20487 | 14.54 | 0 | 0 | 0.00075614 | 53.65 | 0.00075614 | 53.65 | 0 | 0 | 2023-04-08 03:20:47 | 0.00083519 | 9.3982 | 666.8243 | 0 | Close
12673 | 2 | 7 | CC Chg | 00:55:00 | 105:30:42 | 0.22556 | 3.7031 | 0.20675 | 14.67 | 0.20675 | 14.67 | 0 | 0 | 0.0007631 | 54.14 | 0.0007631 | 54.14 | 0 | 0 | 2023-04-08 03:21:17 | 0.00083527 | 9.3983 | 666.8322 | 0 | Close
12674 | 2 | 7 | CC Chg | 00:55:30 | 105:31:12 | 0.22557 | 3.7032 | 0.20863 | 14.8 | 0.20863 | 14.8 | 0 | 0 | 0.00077006 | 54.64 | 0.00077006 | 54.64 | 0 | 0 | 2023-04-08 03:21:47 | 0.00083533 | 18.7969 | 1333.6802 | 0 | Close
12675 | 2 | 7 | CC Chg | 00:56:00 | 105:31:42 | 0.22557 | 3.7034 | 0.21051 | 14.94 | 0.21051 | 14.94 | 0 | 0 | 0.00077702 | 55.13 | 0.00077702 | 55.13 | 0 | 0 | 2023-04-08 03:22:17 | 0.00083538 | 9.3984 | 666.8401 | 0 | Close
12676 | 2 | 7 | CC Chg | 00:56:30 | 105:32:12 | 0.22555 | 3.7036 | 0.21239 | 15.07 | 0.21239 | 15.07 | 0 | 0 | 0.00078399 | 55.63 | 0.00078399 | 55.63 | 0 | 0 | 2023-04-08 03:22:47 | 0.00083535 | 9.3984 | 666.8401 | 0 | Close
12677 | 2 | 7 | CC Chg | 00:57:00 | 105:32:42 | 0.22556 | 3.7038 | 0.21427 | 15.2 | 0.21427 | 15.2 | 0 | 0 | 0.00079095 | 56.12 | 0.00079095 | 56.12 | 0 | 0 | 2023-04-08 03:23:17 | 0.00083543 | 9.3982 | 666.8243 | 0 | Close
12678 | 2 | 7 | CC Chg | 00:57:30 | 105:33:12 | 0.22556 | 3.704 | 0.21615 | 15.34 | 0.21615 | 15.34 | 0 | 0 | 0.00079791 | 56.61 | 0.00079791 | 56.61 | 0 | 0 | 2023-04-08 03:23:47 | 0.00083547 | 9.3984 | 666.8401 | 0 | Close
12679 | 2 | 7 | CC Chg | 00:58:00 | 105:33:42 | 0.22556 | 3.7042 | 0.21803 | 15.47 | 0.21803 | 15.47 | 0 | 0 | 0.00080487 | 57.11 | 0.00080487 | 57.11 | 0 | 0 | 2023-04-08 03:24:17 | 0.00083552 | 9.3984 | 666.8401 | 0 | Close
12680 | 2 | 7 | CC Chg | 00:58:30 | 105:34:12 | 0.22555 | 3.7045 | 0.21991 | 15.6 | 0.21991 | 15.6 | 0 | 0 | 0.00081183 | 57.6 | 0.00081183 | 57.6 | 0 | 0 | 2023-04-08 03:24:47 | 0.00083555 | 6.2656 | 444.5548 | 0 | Close
12681 | 2 | 7 | CC Chg | 00:59:00 | 105:34:42 | 0.22557 | 3.7049 | 0.22179 | 15.74 | 0.22179 | 15.74 | 0 | 0 | 0.0008188 | 58.1 | 0.0008188 | 58.1 | 0 | 0 | 2023-04-08 03:25:17 | 0.00083571 | 4.6992 | 333.4161 | 0 | Close
12682 | 2 | 7 | CC Chg | 00:59:30 | 105:35:12 | 0.22556 | 3.705 | 0.22367 | 15.87 | 0.22367 | 15.87 | 0 | 0 | 0.00082576 | 58.59 | 0.00082576 | 58.59 | 0 | 0 | 2023-04-08 03:25:47 | 0.0008357 | 18.7969 | 1333.6802 | 0 | Close
12683 | 2 | 7 | CC Chg | 01:00:00 | 105:35:42 | 0.22556 | 3.7054 | 0.22555 | 16 | 0.22555 | 16 | 0 | 0 | 0.00083273 | 59.08 | 0.00083273 | 59.08 | 0 | 0 | 2023-04-08 03:26:17 | 0.00083579 | 4.6992 | 333.4201 | 0 | Close
12684 | 2 | 7 | CC Chg | 01:00:30 | 105:36:12 | 0.22557 | 3.7054 | 0.22743 | 16.14 | 0.22743 | 16.14 | 0 | 0 | 0.00083969 | 59.58 | 0.00083969 | 59.58 | 0 | 0 | 2023-04-08 03:26:47 | 0.00083583 | 0 | 0 | 0 | Close
12685 | 2 | 7 | CC Chg | 01:01:00 | 105:36:42 | 0.22556 | 3.7056 | 0.22931 | 16.27 | 0.22931 | 16.27 | 0 | 0 | 0.00084666 | 60.07 | 0.00084666 | 60.07 | 0 | 0 | 2023-04-08 03:27:17 | 0.00083584 | 9.3984 | 666.8401 | 0 | Close
12686 | 2 | 7 | CC Chg | 01:01:30 | 105:37:12 | 0.22555 | 3.7057 | 0.23119 | 16.4 | 0.23119 | 16.4 | 0 | 0 | 0.00085362 | 60.57 | 0.00085362 | 60.57 | 0 | 0 | 2023-04-08 03:27:47 | 0.00083582 | 18.7967 | 1333.6644 | 0 | Close
12687 | 2 | 7 | CC Chg | 01:02:00 | 105:37:42 | 0.22556 | 3.7059 | 0.23307 | 16.54 | 0.23307 | 16.54 | 0 | 0 | 0.00086059 | 61.06 | 0.00086059 | 61.06 | 0 | 0 | 2023-04-08 03:28:17 | 0.0008359 | 9.3981 | 666.8165 | 0 | Close
12688 | 2 | 7 | CC Chg | 01:02:30 | 105:38:12 | 0.22556 | 3.7062 | 0.23495 | 16.67 | 0.23495 | 16.67 | 0 | 0 | 0.00086755 | 61.55 | 0.00086755 | 61.55 | 0 | 0 | 2023-04-08 03:28:47 | 0.00083597 | 6.2656 | 444.5548 | 0 | Close
12689 | 2 | 7 | CC Chg | 01:03:00 | 105:38:42 | 0.22556 | 3.7063 | 0.23683 | 16.8 | 0.23683 | 16.8 | 0 | 0 | 0.00087452 | 62.05 | 0.00087452 | 62.05 | 0 | 0 | 2023-04-08 03:29:17 | 0.00083599 | 18.7962 | 1333.6329 | 0 | Close
12690 | 2 | 7 | CC Chg | 01:03:30 | 105:39:12 | 0.22556 | 3.7066 | 0.23871 | 16.94 | 0.23871 | 16.94 | 0 | 0 | 0.00088149 | 62.54 | 0.00088149 | 62.54 | 0 | 0 | 2023-04-08 03:29:47 | 0.00083606 | 6.2656 | 444.5601 | 0 | Close
12691 | 2 | 7 | CC Chg | 01:04:00 | 105:39:42 | 0.22557 | 3.7069 | 0.24058 | 17.07 | 0.24058 | 17.07 | 0 | 0 | 0.00088845 | 63.04 | 0.00088845 | 63.04 | 0 | 0 | 2023-04-08 03:30:17 | 0.00083617 | 6.2655 | 444.5496 | 0 | Close
12692 | 2 | 7 | CC Chg | 01:04:30 | 105:40:12 | 0.22556 | 3.7072 | 0.24246 | 17.2 | 0.24246 | 17.2 | 0 | 0 | 0.00089542 | 63.53 | 0.00089542 | 63.53 | 0 | 0 | 2023-04-08 03:30:47 | 0.0008362 | 6.2655 | 444.5496 | 0 | Close
12693 | 2 | 7 | CC Chg | 01:05:00 | 105:40:42 | 0.22556 | 3.7074 | 0.24434 | 17.34 | 0.24434 | 17.34 | 0 | 0 | 0.00090239 | 64.03 | 0.00090239 | 64.03 | 0 | 0 | 2023-04-08 03:31:17 | 0.00083624 | 9.3981 | 666.8165 | 0 | Close
12694 | 2 | 7 | CC Chg | 01:05:30 | 105:41:12 | 0.22556 | 3.7076 | 0.24622 | 17.47 | 0.24622 | 17.47 | 0 | 0 | 0.00090936 | 64.52 | 0.00090936 | 64.52 | 0 | 0 | 2023-04-08 03:31:47 | 0.00083629 | 9.3982 | 666.8243 | 0 | Close
12695 | 2 | 7 | CC Chg | 01:06:00 | 105:41:42 | 0.22556 | 3.7078 | 0.2481 | 17.6 | 0.2481 | 17.6 | 0 | 0 | 0.00091633 | 65.02 | 0.00091633 | 65.02 | 0 | 0 | 2023-04-08 03:32:17 | 0.00083633 | 9.3983 | 666.8322 | 0 | Close
12696 | 2 | 7 | CC Chg | 01:06:30 | 105:42:12 | 0.22557 | 3.708 | 0.24998 | 17.74 | 0.24998 | 17.74 | 0 | 0 | 0.0009233 | 65.51 | 0.0009233 | 65.51 | 0 | 0 | 2023-04-08 03:32:47 | 0.00083641 | 9.3984 | 666.8401 | 0 | Close
12697 | 2 | 7 | CC Chg | 01:07:00 | 105:42:42 | 0.22555 | 3.7081 | 0.25186 | 17.87 | 0.25186 | 17.87 | 0 | 0 | 0.00093027 | 66 | 0.00093027 | 66 | 0 | 0 | 2023-04-08 03:33:17 | 0.00083636 | 18.7964 | 1333.6487 | 0 | Close
12698 | 2 | 7 | CC Chg | 01:07:30 | 105:43:12 | 0.22557 | 3.7083 | 0.25374 | 18 | 0.25374 | 18 | 0 | 0 | 0.00093724 | 66.5 | 0.00093724 | 66.5 | 0 | 0 | 2023-04-08 03:33:47 | 0.00083648 | 9.3982 | 666.8243 | 0 | Close
12699 | 2 | 7 | CC Chg | 01:08:00 | 105:43:42 | 0.22556 | 3.7085 | 0.25562 | 18.14 | 0.25562 | 18.14 | 0 | 0 | 0.00094421 | 66.99 | 0.00094421 | 66.99 | 0 | 0 | 2023-04-08 03:34:17 | 0.00083649 | 9.3984 | 666.8401 | 0 | Close
12700 | 2 | 7 | CC Chg | 01:08:30 | 105:44:12 | 0.22556 | 3.7087 | 0.2575 | 18.27 | 0.2575 | 18.27 | 0 | 0 | 0.00095118 | 67.49 | 0.00095118 | 67.49 | 0 | 0 | 2023-04-08 03:34:47 | 0.00083653 | 9.3983 | 666.8322 | 0 | Close
12701 | 2 | 7 | CC Chg | 01:09:00 | 105:44:42 | 0.22556 | 3.709 | 0.25938 | 18.4 | 0.25938 | 18.4 | 0 | 0 | 0.00095815 | 67.98 | 0.00095815 | 67.98 | 0 | 0 | 2023-04-08 03:35:17 | 0.0008366 | 6.2656 | 444.5548 | 0 | Close
12702 | 2 | 7 | CC Chg | 01:09:30 | 105:45:12 | 0.22556 | 3.7092 | 0.26126 | 18.54 | 0.26126 | 18.54 | 0 | 0 | 0.00096512 | 68.48 | 0.00096512 | 68.48 | 0 | 0 | 2023-04-08 03:35:47 | 0.00083665 | 9.3981 | 666.8165 | 0 | Close
12703 | 2 | 7 | CC Chg | 01:10:00 | 105:45:42 | 0.22556 | 3.7094 | 0.26314 | 18.67 | 0.26314 | 18.67 | 0 | 0 | 0.0009721 | 68.97 | 0.0009721 | 68.97 | 0 | 0 | 2023-04-08 03:36:17 | 0.00083669 | 9.3982 | 666.8243 | 0 | Close
12704 | 2 | 7 | CC Chg | 01:10:30 | 105:46:12 | 0.22555 | 3.7098 | 0.26502 | 18.8 | 0.26502 | 18.8 | 0 | 0 | 0.00097907 | 69.47 | 0.00097907 | 69.47 | 0 | 0 | 2023-04-08 03:36:47 | 0.00083675 | 4.6991 | 333.4082 | 0 | Close
12705 | 2 | 7 | CC Chg | 01:11:00 | 105:46:42 | 0.22556 | 3.7101 | 0.2669 | 18.94 | 0.2669 | 18.94 | 0 | 0 | 0.00098604 | 69.96 | 0.00098604 | 69.96 | 0 | 0 | 2023-04-08 03:37:17 | 0.00083685 | 6.2656 | 444.5548 | 0 | Close
12706 | 2 | 7 | CC Chg | 01:11:30 | 105:47:12 | 0.22557 | 3.7102 | 0.26878 | 19.07 | 0.26878 | 19.07 | 0 | 0 | 0.00099302 | 70.46 | 0.00099302 | 70.46 | 0 | 0 | 2023-04-08 03:37:47 | 0.00083691 | 18.7962 | 1333.6329 | 0 | Close
12707 | 2 | 7 | CC Chg | 01:12:00 | 105:47:42 | 0.22556 | 3.7103 | 0.27066 | 19.2 | 0.27066 | 19.2 | 0 | 0 | 0.00099999 | 70.95 | 0.00099999 | 70.95 | 0 | 0 | 2023-04-08 03:38:17 | 0.0008369 | 18.7964 | 1333.6487 | 0 | Close
12708 | 2 | 7 | CC Chg | 01:12:30 | 105:48:12 | 0.22556 | 3.7105 | 0.27254 | 19.34 | 0.27254 | 19.34 | 0 | 0 | 0.00100696 | 71.45 | 0.00100696 | 71.45 | 0 | 0 | 2023-04-08 03:38:47 | 0.00083694 | 9.3983 | 666.8322 | 0 | Close
12709 | 2 | 7 | CC Chg | 01:13:00 | 105:48:42 | 0.22556 | 3.7107 | 0.27442 | 19.47 | 0.27442 | 19.47 | 0 | 0 | 0.00101394 | 71.94 | 0.00101394 | 71.94 | 0 | 0 | 2023-04-08 03:39:17 | 0.00083699 | 9.3982 | 666.8243 | 0 | Close
12710 | 2 | 7 | CC Chg | 01:13:30 | 105:49:12 | 0.22557 | 3.7109 | 0.2763 | 19.6 | 0.2763 | 19.6 | 0 | 0 | 0.00102091 | 72.44 | 0.00102091 | 72.44 | 0 | 0 | 2023-04-08 03:39:47 | 0.00083707 | 9.3982 | 666.8243 | 0 | Close
12711 | 2 | 7 | CC Chg | 01:14:00 | 105:49:42 | 0.22556 | 3.711 | 0.27818 | 19.74 | 0.27818 | 19.74 | 0 | 0 | 0.00102789 | 72.93 | 0.00102789 | 72.93 | 0 | 0 | 2023-04-08 03:40:17 | 0.00083705 | 18.7969 | 1333.6802 | 0 | Close
12712 | 2 | 7 | CC Chg | 01:14:30 | 105:50:12 | 0.22556 | 3.7113 | 0.28006 | 19.87 | 0.28006 | 19.87 | 0 | 0 | 0.00103486 | 73.43 | 0.00103486 | 73.43 | 0 | 0 | 2023-04-08 03:40:47 | 0.00083712 | 6.2654 | 444.5443 | 0 | Close
12713 | 2 | 7 | CC Chg | 01:15:00 | 105:50:42 | 0.22556 | 3.7115 | 0.28194 | 20 | 0.28194 | 20 | 0 | 0 | 0.00104184 | 73.92 | 0.00104184 | 73.92 | 0 | 0 | 2023-04-08 03:41:17 | 0.00083717 | 9.3981 | 666.8165 | 0 | Close
12714 | 2 | 7 | CC Chg | 01:15:30 | 105:51:12 | 0.22556 | 3.7118 | 0.28382 | 20.14 | 0.28382 | 20.14 | 0 | 0 | 0.00104882 | 74.42 | 0.00104882 | 74.42 | 0 | 0 | 2023-04-08 03:41:47 | 0.00083723 | 6.2657 | 444.5653 | 0 | Close
12715 | 2 | 7 | CC Chg | 01:16:00 | 105:51:42 | 0.22555 | 3.712 | 0.2857 | 20.27 | 0.2857 | 20.27 | 0 | 0 | 0.00105579 | 74.91 | 0.00105579 | 74.91 | 0 | 0 | 2023-04-08 03:42:17 | 0.00083724 | 9.3981 | 666.8165 | 0 | Close
12716 | 2 | 7 | CC Chg | 01:16:30 | 105:52:12 | 0.22555 | 3.7123 | 0.28758 | 20.4 | 0.28758 | 20.4 | 0 | 0 | 0.00106277 | 75.41 | 0.00106277 | 75.41 | 0 | 0 | 2023-04-08 03:42:47 | 0.00083731 | 6.2655 | 444.5496 | 0 | Close
12717 | 2 | 7 | CC Chg | 01:17:00 | 105:52:42 | 0.22557 | 3.7125 | 0.28946 | 20.54 | 0.28946 | 20.54 | 0 | 0 | 0.00106975 | 75.9 | 0.00106975 | 75.9 | 0 | 0 | 2023-04-08 03:43:17 | 0.00083743 | 9.3982 | 666.8243 | 0 | Close
12718 | 2 | 7 | CC Chg | 01:17:30 | 105:53:12 | 0.22555 | 3.7128 | 0.29134 | 20.67 | 0.29134 | 20.67 | 0 | 0 | 0.00107673 | 76.4 | 0.00107673 | 76.4 | 0 | 0 | 2023-04-08 03:43:47 | 0.00083742 | 6.2654 | 444.5443 | 0 | Close
12719 | 2 | 7 | CC Chg | 01:18:00 | 105:53:42 | 0.22555 | 3.7128 | 0.29321 | 20.8 | 0.29321 | 20.8 | 0 | 0 | 0.00108371 | 76.89 | 0.00108371 | 76.89 | 0 | 0 | 2023-04-08 03:44:17 | 0.00083742 | 0 | 0 | 0 | Close
12720 | 2 | 7 | CC Chg | 01:18:30 | 105:54:12 | 0.22555 | 3.713 | 0.29509 | 20.94 | 0.29509 | 20.94 | 0 | 0 | 0.00109069 | 77.39 | 0.00109069 | 77.39 | 0 | 0 | 2023-04-08 03:44:47 | 0.00083747 | 9.398 | 666.8086 | 0 | Close
12721 | 2 | 7 | CC Chg | 01:19:00 | 105:54:42 | 0.22555 | 3.7132 | 0.29697 | 21.07 | 0.29697 | 21.07 | 0 | 0 | 0.00109766 | 77.88 | 0.00109766 | 77.88 | 0 | 0 | 2023-04-08 03:45:17 | 0.00083751 | 9.3982 | 666.8243 | 0 | Close
12722 | 2 | 7 | CC Chg | 01:19:30 | 105:55:12 | 0.22556 | 3.7134 | 0.29885 | 21.2 | 0.29885 | 21.2 | 0 | 0 | 0.00110464 | 78.38 | 0.00110464 | 78.38 | 0 | 0 | 2023-04-08 03:45:47 | 0.00083759 | 9.3984 | 666.8401 | 0 | Close
12723 | 2 | 7 | CC Chg | 01:20:00 | 105:55:42 | 0.22556 | 3.7136 | 0.30073 | 21.34 | 0.30073 | 21.34 | 0 | 0 | 0.00111162 | 78.87 | 0.00111162 | 78.87 | 0 | 0 | 2023-04-08 03:46:17 | 0.00083764 | 9.398 | 666.8086 | 0 | Close
12724 | 2 | 7 | CC Chg | 01:20:30 | 105:56:12 | 0.22555 | 3.7139 | 0.30261 | 21.47 | 0.30261 | 21.47 | 0 | 0 | 0.0011186 | 79.37 | 0.0011186 | 79.37 | 0 | 0 | 2023-04-08 03:46:47 | 0.00083767 | 6.2656 | 444.5601 | 0 | Close
12725 | 2 | 7 | CC Chg | 01:21:00 | 105:56:42 | 0.22554 | 3.7141 | 0.30449 | 21.6 | 0.30449 | 21.6 | 0 | 0 | 0.00112559 | 79.86 | 0.00112559 | 79.86 | 0 | 0 | 2023-04-08 03:47:17 | 0.00083768 | 9.3983 | 666.8322 | 0 | Close
12726 | 2 | 7 | CC Chg | 01:21:30 | 105:57:12 | 0.22556 | 3.7144 | 0.30637 | 21.74 | 0.30637 | 21.74 | 0 | 0 | 0.00113257 | 80.36 | 0.00113257 | 80.36 | 0 | 0 | 2023-04-08 03:47:47 | 0.00083782 | 6.2656 | 444.5601 | 0 | Close
12727 | 2 | 7 | CC Chg | 01:22:00 | 105:57:42 | 0.22556 | 3.7146 | 0.30825 | 21.87 | 0.30825 | 21.87 | 0 | 0 | 0.00113955 | 80.85 | 0.00113955 | 80.85 | 0 | 0 | 2023-04-08 03:48:17 | 0.00083787 | 9.3984 | 666.8401 | 0 | Close
12728 | 2 | 7 | CC Chg | 01:22:30 | 105:58:12 | 0.22556 | 3.7149 | 0.31013 | 22 | 0.31013 | 22 | 0 | 0 | 0.00114653 | 81.35 | 0.00114653 | 81.35 | 0 | 0 | 2023-04-08 03:48:47 | 0.00083793 | 6.2655 | 444.5496 | 0 | Close
12729 | 2 | 7 | CC Chg | 01:23:00 | 105:58:42 | 0.22555 | 3.715 | 0.31201 | 22.14 | 0.31201 | 22.14 | 0 | 0 | 0.00115351 | 81.84 | 0.00115351 | 81.84 | 0 | 0 | 2023-04-08 03:49:17 | 0.00083792 | 18.7971 | 1333.696 | 0 | Close
12730 | 2 | 7 | CC Chg | 01:23:30 | 105:59:12 | 0.22556 | 3.7153 | 0.31389 | 22.27 | 0.31389 | 22.27 | 0 | 0 | 0.0011605 | 82.34 | 0.0011605 | 82.34 | 0 | 0 | 2023-04-08 03:49:47 | 0.00083802 | 6.2655 | 444.5496 | 0 | Close
12731 | 2 | 7 | CC Chg | 01:24:00 | 105:59:42 | 0.22557 | 3.7154 | 0.31577 | 22.4 | 0.31577 | 22.4 | 0 | 0 | 0.00116748 | 82.84 | 0.00116748 | 82.84 | 0 | 0 | 2023-04-08 03:50:17 | 0.00083808 | 18.7967 | 1333.6644 | 0 | Close
12732 | 2 | 7 | CC Chg | 01:24:30 | 106:00:12 | 0.22555 | 3.7156 | 0.31765 | 22.54 | 0.31765 | 22.54 | 0 | 0 | 0.00117447 | 83.33 | 0.00117447 | 83.33 | 0 | 0 | 2023-04-08 03:50:47 | 0.00083805 | 9.3984 | 666.8401 | 0 | Close
12733 | 2 | 7 | CC Chg | 01:25:00 | 106:00:42 | 0.22556 | 3.7158 | 0.31953 | 22.67 | 0.31953 | 22.67 | 0 | 0 | 0.00118145 | 83.83 | 0.00118145 | 83.83 | 0 | 0 | 2023-04-08 03:51:17 | 0.00083814 | 9.398 | 666.8086 | 0 | Close
12734 | 2 | 7 | CC Chg | 01:25:30 | 106:01:12 | 0.22555 | 3.716 | 0.32141 | 22.8 | 0.32141 | 22.8 | 0 | 0 | 0.00118843 | 84.32 | 0.00118843 | 84.32 | 0 | 0 | 2023-04-08 03:51:47 | 0.00083814 | 9.3984 | 666.8401 | 0 | Close
12735 | 2 | 7 | CC Chg | 01:26:00 | 106:01:42 | 0.22556 | 3.7162 | 0.32329 | 22.94 | 0.32329 | 22.94 | 0 | 0 | 0.00119542 | 84.82 | 0.00119542 | 84.82 | 0 | 0 | 2023-04-08 03:52:17 | 0.00083823 | 9.3982 | 666.8243 | 0 | Close
12736 | 2 | 7 | CC Chg | 01:26:30 | 106:02:12 | 0.22555 | 3.7165 | 0.32517 | 23.07 | 0.32517 | 23.07 | 0 | 0 | 0.00120241 | 85.31 | 0.00120241 | 85.31 | 0 | 0 | 2023-04-08 03:52:47 | 0.00083826 | 6.2656 | 444.5601 | 0 | Close
12737 | 2 | 7 | CC Chg | 01:27:00 | 106:02:42 | 0.22555 | 3.7167 | 0.32705 | 23.2 | 0.32705 | 23.2 | 0 | 0 | 0.00120939 | 85.81 | 0.00120939 | 85.81 | 0 | 0 | 2023-04-08 03:53:17 | 0.0008383 | 9.3982 | 666.8243 | 0 | Close
12738 | 2 | 7 | CC Chg | 01:27:30 | 106:03:12 | 0.22555 | 3.717 | 0.32893 | 23.34 | 0.32893 | 23.34 | 0 | 0 | 0.00121638 | 86.3 | 0.00121638 | 86.3 | 0 | 0 | 2023-04-08 03:53:47 | 0.00083837 | 6.2656 | 444.5548 | 0 | Close
12739 | 2 | 7 | CC Chg | 01:28:00 | 106:03:42 | 0.22555 | 3.7173 | 0.33081 | 23.47 | 0.33081 | 23.47 | 0 | 0 | 0.00122336 | 86.8 | 0.00122336 | 86.8 | 0 | 0 | 2023-04-08 03:54:17 | 0.00083844 | 6.2656 | 444.5601 | 0 | Close
12740 | 2 | 7 | CC Chg | 01:28:30 | 106:04:12 | 0.22556 | 3.7175 | 0.33269 | 23.6 | 0.33269 | 23.6 | 0 | 0 | 0.00123035 | 87.3 | 0.00123035 | 87.3 | 0 | 0 | 2023-04-08 03:54:47 | 0.00083852 | 9.3982 | 666.8243 | 0 | Close
12741 | 2 | 7 | CC Chg | 01:29:00 | 106:04:42 | 0.22557 | 3.7177 | 0.33457 | 23.74 | 0.33457 | 23.74 | 0 | 0 | 0.00123734 | 87.79 | 0.00123734 | 87.79 | 0 | 0 | 2023-04-08 03:55:17 | 0.0008386 | 9.3983 | 666.8322 | 0 | Close
12742 | 2 | 7 | CC Chg | 01:29:30 | 106:05:12 | 0.22557 | 3.7178 | 0.33645 | 23.87 | 0.33645 | 23.87 | 0 | 0 | 0.00124433 | 88.29 | 0.00124433 | 88.29 | 0 | 0 | 2023-04-08 03:55:47 | 0.00083862 | 18.7969 | 1333.6802 | 0 | Close
12743 | 2 | 7 | CC Chg | 01:30:00 | 106:05:42 | 0.22556 | 3.718 | 0.33833 | 24.01 | 0.33833 | 24.01 | 0 | 0 | 0.00125132 | 88.78 | 0.00125132 | 88.78 | 0 | 0 | 2023-04-08 03:56:17 | 0.00083863 | 9.3986 | 666.848 | 0 | Close
12744 | 2 | 7 | CC Chg | 01:30:30 | 106:06:12 | 0.22556 | 3.7182 | 0.34021 | 24.14 | 0.34021 | 24.14 | 0 | 0 | 0.00125831 | 89.28 | 0.00125831 | 89.28 | 0 | 0 | 2023-04-08 03:56:47 | 0.00083868 | 9.3984 | 666.8401 | 0 | Close
12745 | 2 | 7 | CC Chg | 01:31:00 | 106:06:42 | 0.22556 | 3.7184 | 0.34209 | 24.27 | 0.34209 | 24.27 | 0 | 0 | 0.00126529 | 89.78 | 0.00126529 | 89.78 | 0 | 0 | 2023-04-08 03:57:17 | 0.00083872 | 9.3983 | 666.8322 | 0 | Close
12746 | 2 | 7 | CC Chg | 01:31:30 | 106:07:12 | 0.22556 | 3.7186 | 0.34397 | 24.41 | 0.34397 | 24.41 | 0 | 0 | 0.00127228 | 90.27 | 0.00127228 | 90.27 | 0 | 0 | 2023-04-08 03:57:47 | 0.00083877 | 9.3984 | 666.8401 | 0 | Close
12747 | 2 | 7 | CC Chg | 01:32:00 | 106:07:42 | 0.22557 | 3.7188 | 0.34585 | 24.54 | 0.34585 | 24.54 | 0 | 0 | 0.00127927 | 90.77 | 0.00127927 | 90.77 | 0 | 0 | 2023-04-08 03:58:17 | 0.00083885 | 9.3982 | 666.8243 | 0 | Close
12748 | 2 | 7 | CC Chg | 01:32:30 | 106:08:12 | 0.22555 | 3.7191 | 0.34773 | 24.67 | 0.34773 | 24.67 | 0 | 0 | 0.00128626 | 91.26 | 0.00128626 | 91.26 | 0 | 0 | 2023-04-08 03:58:47 | 0.00083884 | 6.2657 | 444.5653 | 0 | Close
12749 | 2 | 7 | CC Chg | 01:33:00 | 106:08:42 | 0.22556 | 3.7194 | 0.3496 | 24.81 | 0.3496 | 24.81 | 0 | 0 | 0.00129326 | 91.76 | 0.00129326 | 91.76 | 0 | 0 | 2023-04-08 03:59:17 | 0.00083895 | 6.2656 | 444.5601 | 0 | Close
12750 | 2 | 7 | CC Chg | 01:33:30 | 106:09:12 | 0.22556 | 3.7197 | 0.35148 | 24.94 | 0.35148 | 24.94 | 0 | 0 | 0.00130025 | 92.26 | 0.00130025 | 92.26 | 0 | 0 | 2023-04-08 03:59:47 | 0.00083902 | 6.2655 | 444.5496 | 0 | Close
12751 | 2 | 7 | CC Chg | 01:34:00 | 106:09:42 | 0.22555 | 3.7199 | 0.35336 | 25.07 | 0.35336 | 25.07 | 0 | 0 | 0.00130724 | 92.75 | 0.00130724 | 92.75 | 0 | 0 | 2023-04-08 04:00:17 | 0.00083902 | 9.3987 | 666.8559 | 0 | Close
12752 | 2 | 7 | CC Chg | 01:34:30 | 106:10:12 | 0.22557 | 3.7201 | 0.35524 | 25.21 | 0.35524 | 25.21 | 0 | 0 | 0.00131423 | 93.25 | 0.00131423 | 93.25 | 0 | 0 | 2023-04-08 04:00:47 | 0.00083914 | 9.3982 | 666.8243 | 0 | Close
12753 | 2 | 7 | CC Chg | 01:35:00 | 106:10:42 | 0.22556 | 3.7202 | 0.35712 | 25.34 | 0.35712 | 25.34 | 0 | 0 | 0.00132122 | 93.74 | 0.00132122 | 93.74 | 0 | 0 | 2023-04-08 04:01:17 | 0.00083913 | 18.7971 | 1333.696 | 0 | Close
12754 | 2 | 7 | CC Chg | 01:35:30 | 106:11:12 | 0.22556 | 3.7204 | 0.359 | 25.47 | 0.359 | 25.47 | 0 | 0 | 0.00132822 | 94.24 | 0.00132822 | 94.24 | 0 | 0 | 2023-04-08 04:01:47 | 0.00083917 | 9.3981 | 666.8165 | 0 | Close
12755 | 2 | 7 | CC Chg | 01:36:00 | 106:11:42 | 0.22556 | 3.7206 | 0.36088 | 25.61 | 0.36088 | 25.61 | 0 | 0 | 0.00133521 | 94.74 | 0.00133521 | 94.74 | 0 | 0 | 2023-04-08 04:02:17 | 0.00083922 | 9.3982 | 666.8243 | 0 | Close
12756 | 2 | 7 | CC Chg | 01:36:30 | 106:12:12 | 0.22556 | 3.7207 | 0.36276 | 25.74 | 0.36276 | 25.74 | 0 | 0 | 0.0013422 | 95.23 | 0.0013422 | 95.23 | 0 | 0 | 2023-04-08 04:02:47 | 0.00083924 | 18.7967 | 1333.6644 | 0 | Close
12757 | 2 | 7 | CC Chg | 01:37:00 | 106:12:42 | 0.22556 | 3.721 | 0.36464 | 25.87 | 0.36464 | 25.87 | 0 | 0 | 0.0013492 | 95.73 | 0.0013492 | 95.73 | 0 | 0 | 2023-04-08 04:03:17 | 0.00083931 | 6.2656 | 444.5601 | 0 | Close
12758 | 2 | 7 | CC Chg | 01:37:30 | 106:13:12 | 0.22557 | 3.7212 | 0.36652 | 26.01 | 0.36652 | 26.01 | 0 | 0 | 0.00135619 | 96.22 | 0.00135619 | 96.22 | 0 | 0 | 2023-04-08 04:03:47 | 0.00083939 | 9.3982 | 666.8243 | 0 | Close
12759 | 2 | 7 | CC Chg | 01:38:00 | 106:13:42 | 0.22555 | 3.7215 | 0.3684 | 26.14 | 0.3684 | 26.14 | 0 | 0 | 0.00136319 | 96.72 | 0.00136319 | 96.72 | 0 | 0 | 2023-04-08 04:04:17 | 0.00083938 | 6.2653 | 444.5338 | 0 | Close
12760 | 2 | 7 | CC Chg | 01:38:30 | 106:14:12 | 0.22555 | 3.7218 | 0.37028 | 26.27 | 0.37028 | 26.27 | 0 | 0 | 0.00137018 | 97.22 | 0.00137018 | 97.22 | 0 | 0 | 2023-04-08 04:04:47 | 0.00083945 | 6.2656 | 444.5601 | 0 | Close
12761 | 2 | 7 | CC Chg | 01:39:00 | 106:14:42 | 0.22556 | 3.722 | 0.37216 | 26.41 | 0.37216 | 26.41 | 0 | 0 | 0.00137718 | 97.71 | 0.00137718 | 97.71 | 0 | 0 | 2023-04-08 04:05:17 | 0.00083953 | 9.398 | 666.8086 | 0 | Close
12762 | 2 | 7 | CC Chg | 01:39:30 | 106:15:12 | 0.22556 | 3.7223 | 0.37404 | 26.54 | 0.37404 | 26.54 | 0 | 0 | 0.00138417 | 98.21 | 0.00138417 | 98.21 | 0 | 0 | 2023-04-08 04:05:47 | 0.0008396 | 6.2653 | 444.539 | 0 | Close
12763 | 2 | 7 | CC Chg | 01:40:00 | 106:15:42 | 0.22556 | 3.7225 | 0.37592 | 26.67 | 0.37592 | 26.67 | 0 | 0 | 0.00139117 | 98.71 | 0.00139117 | 98.71 | 0 | 0 | 2023-04-08 04:06:17 | 0.00083965 | 9.3984 | 666.8401 | 0 | Close
12764 | 2 | 7 | CC Chg | 01:40:30 | 106:16:12 | 0.22556 | 3.7227 | 0.3778 | 26.81 | 0.3778 | 26.81 | 0 | 0 | 0.00139817 | 99.2 | 0.00139817 | 99.2 | 0 | 0 | 2023-04-08 04:06:47 | 0.00083969 | 9.3984 | 666.8401 | 0 | Close
12765 | 2 | 7 | CC Chg | 01:41:00 | 106:16:42 | 0.22555 | 3.7229 | 0.37968 | 26.94 | 0.37968 | 26.94 | 0 | 0 | 0.00140517 | 99.7 | 0.00140517 | 99.7 | 0 | 0 | 2023-04-08 04:07:17 | 0.0008397 | 9.398 | 666.8086 | 0 | Close
12766 | 2 | 7 | CC Chg | 01:41:30 | 106:17:12 | 0.22555 | 3.723 | 0.38156 | 27.07 | 0.38156 | 27.07 | 0 | 0 | 0.00141216 | 100.2 | 0.00141216 | 100.2 | 0 | 0 | 2023-04-08 04:07:47 | 0.00083972 | 18.7969 | 1333.6802 | 0 | Close
12767 | 2 | 7 | CC Chg | 01:42:00 | 106:17:42 | 0.22557 | 3.7232 | 0.38344 | 27.21 | 0.38344 | 27.21 | 0 | 0 | 0.00141916 | 100.69 | 0.00141916 | 100.69 | 0 | 0 | 2023-04-08 04:08:17 | 0.00083984 | 9.398 | 666.8086 | 0 | Close
12768 | 2 | 7 | CC Chg | 01:42:30 | 106:18:12 | 0.22556 | 3.7234 | 0.38532 | 27.34 | 0.38532 | 27.34 | 0 | 0 | 0.00142616 | 101.19 | 0.00142616 | 101.19 | 0 | 0 | 2023-04-08 04:08:47 | 0.00083985 | 9.3987 | 666.8559 | 0 | Close
12769 | 2 | 7 | CC Chg | 01:43:00 | 106:18:42 | 0.22556 | 3.7237 | 0.3872 | 27.47 | 0.3872 | 27.47 | 0 | 0 | 0.00143316 | 101.69 | 0.00143316 | 101.69 | 0 | 0 | 2023-04-08 04:09:17 | 0.00083992 | 6.2655 | 444.5496 | 0 | Close
12770 | 2 | 7 | CC Chg | 01:43:30 | 106:19:12 | 0.22557 | 3.724 | 0.38908 | 27.61 | 0.38908 | 27.61 | 0 | 0 | 0.00144016 | 102.18 | 0.00144016 | 102.18 | 0 | 0 | 2023-04-08 04:09:47 | 0.00084002 | 6.2655 | 444.5496 | 0 | Close
12771 | 2 | 7 | CC Chg | 01:44:00 | 106:19:42 | 0.22556 | 3.7241 | 0.39096 | 27.74 | 0.39096 | 27.74 | 0 | 0 | 0.00144716 | 102.68 | 0.00144716 | 102.68 | 0 | 0 | 2023-04-08 04:10:17 | 0.00084001 | 18.7964 | 1333.6487 | 0 | Close
12772 | 2 | 7 | CC Chg | 01:44:30 | 106:20:12 | 0.22556 | 3.7245 | 0.39284 | 27.87 | 0.39284 | 27.87 | 0 | 0 | 0.00145416 | 103.18 | 0.00145416 | 103.18 | 0 | 0 | 2023-04-08 04:10:47 | 0.0008401 | 4.6991 | 333.4122 | 0 | Close
12773 | 2 | 7 | CC Chg | 01:45:00 | 106:20:42 | 0.22556 | 3.7247 | 0.39472 | 28.01 | 0.39472 | 28.01 | 0 | 0 | 0.00146116 | 103.67 | 0.00146116 | 103.67 | 0 | 0 | 2023-04-08 04:11:17 | 0.00084014 | 9.3984 | 666.8401 | 0 | Close
12774 | 2 | 7 | CC Chg | 01:45:30 | 106:21:12 | 0.22554 | 3.7249 | 0.3966 | 28.14 | 0.3966 | 28.14 | 0 | 0 | 0.00146816 | 104.17 | 0.00146816 | 104.17 | 0 | 0 | 2023-04-08 04:11:47 | 0.00084011 | 9.398 | 666.8086 | 0 | Close
12775 | 2 | 7 | CC Chg | 01:46:00 | 106:21:42 | 0.22555 | 3.7251 | 0.39848 | 28.27 | 0.39848 | 28.27 | 0 | 0 | 0.00147516 | 104.67 | 0.00147516 | 104.67 | 0 | 0 | 2023-04-08 04:12:17 | 0.0008402 | 9.3978 | 666.7928 | 0 | Close
12776 | 2 | 7 | CC Chg | 01:46:30 | 106:22:12 | 0.22556 | 3.7253 | 0.40036 | 28.41 | 0.40036 | 28.41 | 0 | 0 | 0.00148216 | 105.16 | 0.00148216 | 105.16 | 0 | 0 | 2023-04-08 04:12:47 | 0.00084028 | 9.3982 | 666.8243 | 0 | Close
12777 | 2 | 7 | CC Chg | 01:47:00 | 106:22:42 | 0.22555 | 3.7254 | 0.40224 | 28.54 | 0.40224 | 28.54 | 0 | 0 | 0.00148917 | 105.66 | 0.00148917 | 105.66 | 0 | 0 | 2023-04-08 04:13:17 | 0.00084026 | 18.7964 | 1333.6487 | 0 | Close
12778 | 2 | 7 | CC Chg | 01:47:30 | 106:23:12 | 0.22556 | 3.7256 | 0.40411 | 28.67 | 0.40411 | 28.67 | 0 | 0 | 0.00149617 | 106.16 | 0.00149617 | 106.16 | 0 | 0 | 2023-04-08 04:13:47 | 0.00084035 | 9.3982 | 666.8243 | 0 | Close
12779 | 2 | 7 | CC Chg | 01:48:00 | 106:23:42 | 0.22555 | 3.7258 | 0.40599 | 28.81 | 0.40599 | 28.81 | 0 | 0 | 0.00150317 | 106.65 | 0.00150317 | 106.65 | 0 | 0 | 2023-04-08 04:14:17 | 0.00084035 | 9.3982 | 666.8243 | 0 | Close
12780 | 2 | 7 | CC Chg | 01:48:30 | 106:24:12 | 0.22556 | 3.726 | 0.40787 | 28.94 | 0.40787 | 28.94 | 0 | 0 | 0.00151018 | 107.15 | 0.00151018 | 107.15 | 0 | 0 | 2023-04-08 04:14:47 | 0.00084044 | 9.3978 | 666.7928 | 0 | Close
12781 | 2 | 7 | CC Chg | 01:49:00 | 106:24:42 | 0.22555 | 3.7263 | 0.40975 | 29.07 | 0.40975 | 29.07 | 0 | 0 | 0.00151718 | 107.65 | 0.00151718 | 107.65 | 0 | 0 | 2023-04-08 04:15:17 | 0.00084047 | 6.2655 | 444.5496 | 0 | Close
12782 | 2 | 7 | CC Chg | 01:49:30 | 106:25:12 | 0.22558 | 3.7265 | 0.41163 | 29.21 | 0.41163 | 29.21 | 0 | 0 | 0.00152418 | 108.14 | 0.00152418 | 108.14 | 0 | 0 | 2023-04-08 04:15:47 | 0.00084062 | 9.3982 | 666.8243 | 0 | Close
12783 | 2 | 7 | CC Chg | 01:50:00 | 106:25:42 | 0.22555 | 3.7268 | 0.41351 | 29.34 | 0.41351 | 29.34 | 0 | 0 | 0.00153119 | 108.64 | 0.00153119 | 108.64 | 0 | 0 | 2023-04-08 04:16:17 | 0.00084058 | 6.2653 | 444.539 | 0 | Close
12784 | 2 | 7 | CC Chg | 01:50:30 | 106:26:12 | 0.22556 | 3.7271 | 0.41539 | 29.47 | 0.41539 | 29.47 | 0 | 0 | 0.00153819 | 109.14 | 0.00153819 | 109.14 | 0 | 0 | 2023-04-08 04:16:47 | 0.00084068 | 6.2656 | 444.5601 | 0 | Close
12785 | 2 | 7 | CC Chg | 01:51:00 | 106:26:42 | 0.22555 | 3.7273 | 0.41727 | 29.61 | 0.41727 | 29.61 | 0 | 0 | 0.0015452 | 109.64 | 0.0015452 | 109.64 | 0 | 0 | 2023-04-08 04:17:17 | 0.00084069 | 9.398 | 666.8086 | 0 | Close
12786 | 2 | 7 | CC Chg | 01:51:30 | 106:27:12 | 0.22556 | 3.7275 | 0.41915 | 29.74 | 0.41915 | 29.74 | 0 | 0 | 0.00155221 | 110.13 | 0.00155221 | 110.13 | 0 | 0 | 2023-04-08 04:17:47 | 0.00084077 | 9.3982 | 666.8243 | 0 | Close
12787 | 2 | 7 | CC Chg | 01:52:00 | 106:27:42 | 0.22557 | 3.7278 | 0.42103 | 29.87 | 0.42103 | 29.87 | 0 | 0 | 0.00155921 | 110.63 | 0.00155921 | 110.63 | 0 | 0 | 2023-04-08 04:18:17 | 0.00084088 | 6.2656 | 444.5601 | 0 | Close
12788 | 2 | 7 | CC Chg | 01:52:30 | 106:28:12 | 0.22556 | 3.7279 | 0.42291 | 30.01 | 0.42291 | 30.01 | 0 | 0 | 0.00156622 | 111.13 | 0.00156622 | 111.13 | 0 | 0 | 2023-04-08 04:18:47 | 0.00084087 | 18.796 | 1333.6171 | 0 | Close
12789 | 2 | 7 | CC Chg | 01:53:00 | 106:28:42 | 0.22555 | 3.7281 | 0.42479 | 30.14 | 0.42479 | 30.14 | 0 | 0 | 0.00157323 | 111.62 | 0.00157323 | 111.62 | 0 | 0 | 2023-04-08 04:19:17 | 0.00084087 | 9.3982 | 666.8243 | 0 | Close
12790 | 2 | 7 | CC Chg | 01:53:30 | 106:29:12 | 0.22556 | 3.7283 | 0.42667 | 30.27 | 0.42667 | 30.27 | 0 | 0 | 0.00158023 | 112.12 | 0.00158023 | 112.12 | 0 | 0 | 2023-04-08 04:19:47 | 0.00084096 | 9.398 | 666.8086 | 0 | Close
12791 | 2 | 7 | CC Chg | 01:54:00 | 106:29:42 | 0.22557 | 3.7285 | 0.42855 | 30.41 | 0.42855 | 30.41 | 0 | 0 | 0.00158724 | 112.62 | 0.00158724 | 112.62 | 0 | 0 | 2023-04-08 04:20:17 | 0.00084104 | 9.3984 | 666.8401 | 0 | Close
12792 | 2 | 7 | CC Chg | 01:54:30 | 106:30:12 | 0.22557 | 3.7287 | 0.43043 | 30.54 | 0.43043 | 30.54 | 0 | 0 | 0.00159425 | 113.12 | 0.00159425 | 113.12 | 0 | 0 | 2023-04-08 04:20:47 | 0.00084108 | 9.398 | 666.8086 | 0 | Close
12793 | 2 | 7 | CC Chg | 01:55:00 | 106:30:42 | 0.22555 | 3.729 | 0.43231 | 30.67 | 0.43231 | 30.67 | 0 | 0 | 0.00160126 | 113.61 | 0.00160126 | 113.61 | 0 | 0 | 2023-04-08 04:21:17 | 0.00084108 | 6.2653 | 444.539 | 0 | Close
12794 | 2 | 7 | CC Chg | 01:55:30 | 106:31:12 | 0.22556 | 3.7293 | 0.43419 | 30.81 | 0.43419 | 30.81 | 0 | 0 | 0.00160827 | 114.11 | 0.00160827 | 114.11 | 0 | 0 | 2023-04-08 04:21:47 | 0.00084118 | 6.2656 | 444.5601 | 0 | Close
12795 | 2 | 7 | CC Chg | 01:56:00 | 106:31:42 | 0.22555 | 3.7296 | 0.43607 | 30.94 | 0.43607 | 30.94 | 0 | 0 | 0.00161528 | 114.61 | 0.00161528 | 114.61 | 0 | 0 | 2023-04-08 04:22:17 | 0.00084121 | 6.2655 | 444.5496 | 0 | Close
12796 | 2 | 7 | CC Chg | 01:56:30 | 106:32:12 | 0.22555 | 3.7297 | 0.43795 | 31.07 | 0.43795 | 31.07 | 0 | 0 | 0.00162229 | 115.1 | 0.00162229 | 115.1 | 0 | 0 | 2023-04-08 04:22:47 | 0.00084123 | 18.7964 | 1333.6487 | 0 | Close
12797 | 2 | 7 | CC Chg | 01:57:00 | 106:32:42 | 0.22555 | 3.73 | 0.43983 | 31.21 | 0.43983 | 31.21 | 0 | 0 | 0.0016293 | 115.6 | 0.0016293 | 115.6 | 0 | 0 | 2023-04-08 04:23:17 | 0.0008413 | 6.2655 | 444.5496 | 0 | Close
12798 | 2 | 7 | CC Chg | 01:57:30 | 106:33:12 | 0.22557 | 3.7301 | 0.44171 | 31.34 | 0.44171 | 31.34 | 0 | 0 | 0.00163631 | 116.1 | 0.00163631 | 116.1 | 0 | 0 | 2023-04-08 04:23:47 | 0.0008414 | 18.7956 | 1333.5856 | 0 | Close
12799 | 2 | 7 | CC Chg | 01:58:00 | 106:33:42 | 0.22555 | 3.7304 | 0.44359 | 31.47 | 0.44359 | 31.47 | 0 | 0 | 0.00164332 | 116.6 | 0.00164332 | 116.6 | 0 | 0 | 2023-04-08 04:24:17 | 0.00084139 | 6.2655 | 444.5496 | 0 | Close
12800 | 2 | 7 | CC Chg | 01:58:30 | 106:34:12 | 0.22556 | 3.7306 | 0.44547 | 31.61 | 0.44547 | 31.61 | 0 | 0 | 0.00165034 | 117.09 | 0.00165034 | 117.09 | 0 | 0 | 2023-04-08 04:24:47 | 0.00084147 | 9.3984 | 666.8401 | 0 | Close
12801 | 2 | 7 | CC Chg | 01:59:00 | 106:34:42 | 0.22555 | 3.7307 | 0.44735 | 31.74 | 0.44735 | 31.74 | 0 | 0 | 0.00165735 | 117.59 | 0.00165735 | 117.59 | 0 | 0 | 2023-04-08 04:25:17 | 0.00084146 | 18.7964 | 1333.6487 | 0 | Close
12802 | 2 | 7 | CC Chg | 01:59:30 | 106:35:12 | 0.22555 | 3.731 | 0.44923 | 31.87 | 0.44923 | 31.87 | 0 | 0 | 0.00166436 | 118.09 | 0.00166436 | 118.09 | 0 | 0 | 2023-04-08 04:25:47 | 0.00084153 | 6.2655 | 444.5496 | 0 | Close
12803 | 2 | 7 | CC Chg | 02:00:00 | 106:35:42 | 0.22556 | 3.7312 | 0.45111 | 32.01 | 0.45111 | 32.01 | 0 | 0 | 0.00167137 | 118.59 | 0.00167137 | 118.59 | 0 | 0 | 2023-04-08 04:26:17 | 0.00084161 | 9.3982 | 666.8243 | 0 | Close
12804 | 2 | 7 | CC Chg | 02:00:30 | 106:36:12 | 0.22556 | 3.7315 | 0.45299 | 32.14 | 0.45299 | 32.14 | 0 | 0 | 0.00167839 | 119.09 | 0.00167839 | 119.09 | 0 | 0 | 2023-04-08 04:26:47 | 0.00084168 | 6.2655 | 444.5496 | 0 | Close
12805 | 2 | 7 | CC Chg | 02:01:00 | 106:36:42 | 0.22557 | 3.7317 | 0.45487 | 32.27 | 0.45487 | 32.27 | 0 | 0 | 0.0016854 | 119.58 | 0.0016854 | 119.58 | 0 | 0 | 2023-04-08 04:27:17 | 0.00084176 | 9.3984 | 666.8401 | 0 | Close
12806 | 2 | 7 | CC Chg | 02:01:30 | 106:37:12 | 0.22556 | 3.732 | 0.45674 | 32.41 | 0.45674 | 32.41 | 0 | 0 | 0.00169242 | 120.08 | 0.00169242 | 120.08 | 0 | 0 | 2023-04-08 04:27:47 | 0.00084179 | 6.2652 | 444.5285 | 0 | Close
12807 | 2 | 7 | CC Chg | 02:02:00 | 106:37:42 | 0.22557 | 3.7322 | 0.45862 | 32.54 | 0.45862 | 32.54 | 0 | 0 | 0.00169943 | 120.58 | 0.00169943 | 120.58 | 0 | 0 | 2023-04-08 04:28:17 | 0.00084187 | 9.3984 | 666.8401 | 0 | Close
12808 | 2 | 7 | CC Chg | 02:02:30 | 106:38:12 | 0.22557 | 3.7324 | 0.4605 | 32.67 | 0.4605 | 32.67 | 0 | 0 | 0.00170645 | 121.08 | 0.00170645 | 121.08 | 0 | 0 | 2023-04-08 04:28:47 | 0.00084192 | 9.3982 | 666.8243 | 0 | Close
12809 | 2 | 7 | CC Chg | 02:03:00 | 106:38:42 | 0.22556 | 3.7326 | 0.46238 | 32.81 | 0.46238 | 32.81 | 0 | 0 | 0.00171346 | 121.57 | 0.00171346 | 121.57 | 0 | 0 | 2023-04-08 04:29:17 | 0.00084193 | 9.3987 | 666.8559 | 0 | Close
12810 | 2 | 7 | CC Chg | 02:03:30 | 106:39:12 | 0.22556 | 3.7328 | 0.46426 | 32.94 | 0.46426 | 32.94 | 0 | 0 | 0.00172048 | 122.07 | 0.00172048 | 122.07 | 0 | 0 | 2023-04-08 04:29:47 | 0.00084197 | 9.3982 | 666.8243 | 0 | Close
12811 | 2 | 7 | CC Chg | 02:04:00 | 106:39:42 | 0.22554 | 3.733 | 0.46614 | 33.07 | 0.46614 | 33.07 | 0 | 0 | 0.00172749 | 122.57 | 0.00172749 | 122.57 | 0 | 0 | 2023-04-08 04:30:17 | 0.00084194 | 9.3982 | 666.8243 | 0 | Close
12812 | 2 | 7 | CC Chg | 02:04:30 | 106:40:12 | 0.22556 | 3.7332 | 0.46802 | 33.21 | 0.46802 | 33.21 | 0 | 0 | 0.00173451 | 123.07 | 0.00173451 | 123.07 | 0 | 0 | 2023-04-08 04:30:47 | 0.00084206 | 9.3982 | 666.8243 | 0 | Close
12813 | 2 | 7 | CC Chg | 02:05:00 | 106:40:42 | 0.22556 | 3.7334 | 0.4699 | 33.34 | 0.4699 | 33.34 | 0 | 0 | 0.00174153 | 123.57 | 0.00174153 | 123.57 | 0 | 0 | 2023-04-08 04:31:17 | 0.00084211 | 9.3982 | 666.8243 | 0 | Close
12814 | 2 | 7 | CC Chg | 02:05:30 | 106:41:12 | 0.22556 | 3.7336 | 0.47178 | 33.47 | 0.47178 | 33.47 | 0 | 0 | 0.00174855 | 124.06 | 0.00174855 | 124.06 | 0 | 0 | 2023-04-08 04:31:47 | 0.00084215 | 9.3982 | 666.8243 | 0 | Close
12815 | 2 | 7 | CC Chg | 02:06:00 | 106:41:42 | 0.22556 | 3.734 | 0.47366 | 33.61 | 0.47366 | 33.61 | 0 | 0 | 0.00175556 | 124.56 | 0.00175556 | 124.56 | 0 | 0 | 2023-04-08 04:32:17 | 0.00084224 | 4.6993 | 333.4279 | 0 | Close
12816 | 2 | 7 | CC Chg | 02:06:30 | 106:42:12 | 0.22556 | 3.7341 | 0.47554 | 33.74 | 0.47554 | 33.74 | 0 | 0 | 0.00176258 | 125.06 | 0.00176258 | 125.06 | 0 | 0 | 2023-04-08 04:32:47 | 0.00084226 | 18.7964 | 1333.6487 | 0 | Close
12817 | 2 | 7 | CC Chg | 02:07:00 | 106:42:42 | 0.22556 | 3.7345 | 0.47742 | 33.87 | 0.47742 | 33.87 | 0 | 0 | 0.0017696 | 125.56 | 0.0017696 | 125.56 | 0 | 0 | 2023-04-08 04:33:17 | 0.00084235 | 4.6992 | 333.4201 | 0 | Close
12818 | 2 | 7 | CC Chg | 02:07:30 | 106:43:12 | 0.22556 | 3.7346 | 0.4793 | 34.01 | 0.4793 | 34.01 | 0 | 0 | 0.00177662 | 126.06 | 0.00177662 | 126.06 | 0 | 0 | 2023-04-08 04:33:47 | 0.00084238 | 18.7964 | 1333.6487 | 0 | Close
12819 | 2 | 7 | CC Chg | 02:08:00 | 106:43:42 | 0.22556 | 3.7349 | 0.48118 | 34.14 | 0.48118 | 34.14 | 0 | 0 | 0.00178364 | 126.55 | 0.00178364 | 126.55 | 0 | 0 | 2023-04-08 04:34:17 | 0.00084244 | 6.2656 | 444.5601 | 0 | Close
12820 | 2 | 7 | CC Chg | 02:08:30 | 106:44:12 | 0.22557 | 3.7351 | 0.48306 | 34.27 | 0.48306 | 34.27 | 0 | 0 | 0.00179066 | 127.05 | 0.00179066 | 127.05 | 0 | 0 | 2023-04-08 04:34:47 | 0.00084253 | 9.3987 | 666.8559 | 0 | Close
12821 | 2 | 7 | CC Chg | 02:09:00 | 106:44:42 | 0.22557 | 3.7353 | 0.48494 | 34.41 | 0.48494 | 34.41 | 0 | 0 | 0.00179768 | 127.55 | 0.00179768 | 127.55 | 0 | 0 | 2023-04-08 04:35:17 | 0.00084257 | 9.3984 | 666.8401 | 0 | Close
12822 | 2 | 7 | CC Chg | 02:09:30 | 106:45:12 | 0.22557 | 3.7355 | 0.48682 | 34.54 | 0.48682 | 34.54 | 0 | 0 | 0.00180471 | 128.05 | 0.00180471 | 128.05 | 0 | 0 | 2023-04-08 04:35:47 | 0.00084262 | 9.3984 | 666.8401 | 0 | Close
12823 | 2 | 7 | CC Chg | 02:10:00 | 106:45:42 | 0.22557 | 3.7356 | 0.4887 | 34.67 | 0.4887 | 34.67 | 0 | 0 | 0.00181173 | 128.55 | 0.00181173 | 128.55 | 0 | 0 | 2023-04-08 04:36:17 | 0.00084264 | 18.7969 | 1333.6802 | 0 | Close
12824 | 2 | 7 | CC Chg | 02:10:30 | 106:46:12 | 0.22556 | 3.7358 | 0.49058 | 34.81 | 0.49058 | 34.81 | 0 | 0 | 0.00181875 | 129.04 | 0.00181875 | 129.04 | 0 | 0 | 2023-04-08 04:36:47 | 0.00084265 | 9.3982 | 666.8243 | 0 | Close
12825 | 2 | 7 | CC Chg | 02:11:00 | 106:46:42 | 0.22555 | 3.7362 | 0.49246 | 34.94 | 0.49246 | 34.94 | 0 | 0 | 0.00182577 | 129.54 | 0.00182577 | 129.54 | 0 | 0 | 2023-04-08 04:37:17 | 0.0008427 | 4.6992 | 333.4201 | 0 | Close
12826 | 2 | 7 | CC Chg | 02:11:30 | 106:47:12 | 0.22557 | 3.7364 | 0.49434 | 35.07 | 0.49434 | 35.07 | 0 | 0 | 0.0018328 | 130.04 | 0.0018328 | 130.04 | 0 | 0 | 2023-04-08 04:37:47 | 0.00084282 | 9.3984 | 666.8401 | 0 | Close
12827 | 2 | 7 | CC Chg | 02:12:00 | 106:47:42 | 0.22557 | 3.7366 | 0.49622 | 35.21 | 0.49622 | 35.21 | 0 | 0 | 0.00183982 | 130.54 | 0.00183982 | 130.54 | 0 | 0 | 2023-04-08 04:38:17 | 0.00084286 | 9.3982 | 666.8243 | 0 | Close
12828 | 2 | 7 | CC Chg | 02:12:30 | 106:48:12 | 0.22556 | 3.7368 | 0.4981 | 35.34 | 0.4981 | 35.34 | 0 | 0 | 0.00184684 | 131.04 | 0.00184684 | 131.04 | 0 | 0 | 2023-04-08 04:38:47 | 0.00084287 | 9.3984 | 666.8401 | 0 | Close
12829 | 2 | 7 | CC Chg | 02:13:00 | 106:48:42 | 0.22556 | 3.7371 | 0.49998 | 35.47 | 0.49998 | 35.47 | 0 | 0 | 0.00185387 | 131.54 | 0.00185387 | 131.54 | 0 | 0 | 2023-04-08 04:39:17 | 0.00084294 | 6.2658 | 444.5706 | 0 | Close
12830 | 2 | 7 | CC Chg | 02:13:30 | 106:49:12 | 0.22556 | 3.7373 | 0.50186 | 35.61 | 0.50186 | 35.61 | 0 | 0 | 0.00186089 | 132.03 | 0.00186089 | 132.03 | 0 | 0 | 2023-04-08 04:39:47 | 0.00084299 | 9.3982 | 666.8243 | 0 | Close
12831 | 2 | 7 | CC Chg | 02:14:00 | 106:49:42 | 0.22556 | 3.7375 | 0.50374 | 35.74 | 0.50374 | 35.74 | 0 | 0 | 0.00186792 | 132.53 | 0.00186792 | 132.53 | 0 | 0 | 2023-04-08 04:40:17 | 0.00084303 | 9.3984 | 666.8401 | 0 | Close
12832 | 2 | 7 | CC Chg | 02:14:30 | 106:50:12 | 0.22556 | 3.7376 | 0.50562 | 35.87 | 0.50562 | 35.87 | 0 | 0 | 0.00187494 | 133.03 | 0.00187494 | 133.03 | 0 | 0 | 2023-04-08 04:40:47 | 0.00084305 | 18.7964 | 1333.6487 | 0 | Close
12833 | 2 | 7 | CC Chg | 02:15:00 | 106:50:42 | 0.22555 | 3.7379 | 0.5075 | 36.01 | 0.5075 | 36.01 | 0 | 0 | 0.00188197 | 133.53 | 0.00188197 | 133.53 | 0 | 0 | 2023-04-08 04:41:17 | 0.00084308 | 6.2655 | 444.5496 | 0 | Close
12834 | 2 | 7 | CC Chg | 02:15:30 | 106:51:12 | 0.22556 | 3.738 | 0.50938 | 36.14 | 0.50938 | 36.14 | 0 | 0 | 0.00188899 | 134.03 | 0.00188899 | 134.03 | 0 | 0 | 2023-04-08 04:41:47 | 0.00084314 | 18.7964 | 1333.6487 | 0 | Close
12835 | 2 | 7 | CC Chg | 02:16:00 | 106:51:42 | 0.22555 | 3.7383 | 0.51126 | 36.27 | 0.51126 | 36.27 | 0 | 0 | 0.00189602 | 134.53 | 0.00189602 | 134.53 | 0 | 0 | 2023-04-08 04:42:17 | 0.00084317 | 6.2656 | 444.5601 | 0 | Close
12836 | 2 | 7 | CC Chg | 02:16:30 | 106:52:12 | 0.22555 | 3.7385 | 0.51313 | 36.41 | 0.51313 | 36.41 | 0 | 0 | 0.00190305 | 135.03 | 0.00190305 | 135.03 | 0 | 0 | 2023-04-08 04:42:47 | 0.00084322 | 9.3982 | 666.8243 | 0 | Close
12837 | 2 | 7 | CC Chg | 02:17:00 | 106:52:42 | 0.22555 | 3.7387 | 0.51501 | 36.54 | 0.51501 | 36.54 | 0 | 0 | 0.00191007 | 135.52 | 0.00191007 | 135.52 | 0 | 0 | 2023-04-08 04:43:17 | 0.00084326 | 9.3982 | 666.8243 | 0 | Close
12838 | 2 | 7 | CC Chg | 02:17:30 | 106:53:12 | 0.22556 | 3.739 | 0.51689 | 36.67 | 0.51689 | 36.67 | 0 | 0 | 0.0019171 | 136.02 | 0.0019171 | 136.02 | 0 | 0 | 2023-04-08 04:43:47 | 0.00084337 | 6.2655 | 444.5496 | 0 | Close
12839 | 2 | 7 | CC Chg | 02:18:00 | 106:53:42 | 0.22555 | 3.7393 | 0.51877 | 36.81 | 0.51877 | 36.81 | 0 | 0 | 0.00192413 | 136.52 | 0.00192413 | 136.52 | 0 | 0 | 2023-04-08 04:44:17 | 0.0008434 | 6.2655 | 444.5496 | 0 | Close
12840 | 2 | 7 | CC Chg | 02:18:30 | 106:54:12 | 0.22557 | 3.7395 | 0.52065 | 36.94 | 0.52065 | 36.94 | 0 | 0 | 0.00193116 | 137.02 | 0.00193116 | 137.02 | 0 | 0 | 2023-04-08 04:44:47 | 0.00084352 | 9.3982 | 666.8243 | 0 | Close
12841 | 2 | 7 | CC Chg | 02:19:00 | 106:54:42 | 0.22555 | 3.7398 | 0.52253 | 37.07 | 0.52253 | 37.07 | 0 | 0 | 0.00193819 | 137.52 | 0.00193819 | 137.52 | 0 | 0 | 2023-04-08 04:45:17 | 0.00084351 | 6.2655 | 444.5496 | 0 | Close
12842 | 2 | 7 | CC Chg | 02:19:30 | 106:55:12 | 0.22557 | 3.74 | 0.52441 | 37.21 | 0.52441 | 37.21 | 0 | 0 | 0.00194522 | 138.02 | 0.00194522 | 138.02 | 0 | 0 | 2023-04-08 04:45:47 | 0.00084363 | 9.3982 | 666.8243 | 0 | Close
12843 | 2 | 7 | CC Chg | 02:20:00 | 106:55:42 | 0.22555 | 3.7401 | 0.52629 | 37.34 | 0.52629 | 37.34 | 0 | 0 | 0.00195225 | 138.52 | 0.00195225 | 138.52 | 0 | 0 | 2023-04-08 04:46:17 | 0.00084358 | 18.7964 | 1333.6487 | 0 | Close
12844 | 2 | 7 | CC Chg | 02:20:30 | 106:56:12 | 0.22556 | 3.7402 | 0.52817 | 37.47 | 0.52817 | 37.47 | 0 | 0 | 0.00195928 | 139.01 | 0.00195928 | 139.01 | 0 | 0 | 2023-04-08 04:46:47 | 0.00084364 | 18.7964 | 1333.6487 | 0 | Close
12845 | 2 | 7 | CC Chg | 02:21:00 | 106:56:42 | 0.22555 | 3.7405 | 0.53005 | 37.61 | 0.53005 | 37.61 | 0 | 0 | 0.00196631 | 139.51 | 0.00196631 | 139.51 | 0 | 0 | 2023-04-08 04:47:17 | 0.00084367 | 6.2653 | 444.539 | 0 | Close
12846 | 2 | 7 | CC Chg | 02:21:30 | 106:57:12 | 0.22555 | 3.7407 | 0.53193 | 37.74 | 0.53193 | 37.74 | 0 | 0 | 0.00197334 | 140.01 | 0.00197334 | 140.01 | 0 | 0 | 2023-04-08 04:47:47 | 0.00084371 | 9.3984 | 666.8401 | 0 | Close
12847 | 2 | 7 | CC Chg | 02:22:00 | 106:57:42 | 0.22555 | 3.7409 | 0.53381 | 37.88 | 0.53381 | 37.88 | 0 | 0 | 0.00198037 | 140.51 | 0.00198037 | 140.51 | 0 | 0 | 2023-04-08 04:48:17 | 0.00084376 | 9.3982 | 666.8243 | 0 | Close
12848 | 2 | 7 | CC Chg | 02:22:30 | 106:58:12 | 0.22556 | 3.7411 | 0.53569 | 38.01 | 0.53569 | 38.01 | 0 | 0 | 0.0019874 | 141.01 | 0.0019874 | 141.01 | 0 | 0 | 2023-04-08 04:48:47 | 0.00084384 | 9.398 | 666.8086 | 0 | Close
12849 | 2 | 7 | CC Chg | 02:23:00 | 106:58:42 | 0.22555 | 3.7413 | 0.53757 | 38.14 | 0.53757 | 38.14 | 0 | 0 | 0.00199443 | 141.51 | 0.00199443 | 141.51 | 0 | 0 | 2023-04-08 04:49:17 | 0.00084385 | 9.3982 | 666.8243 | 0 | Close
12850 | 2 | 7 | CC Chg | 02:23:30 | 106:59:12 | 0.22556 | 3.7417 | 0.53945 | 38.28 | 0.53945 | 38.28 | 0 | 0 | 0.00200147 | 142.01 | 0.00200147 | 142.01 | 0 | 0 | 2023-04-08 04:49:47 | 0.00084398 | 4.6992 | 333.4201 | 0 | Close
12851 | 2 | 7 | CC Chg | 02:24:00 | 106:59:42 | 0.22555 | 3.7419 | 0.54133 | 38.41 | 0.54133 | 38.41 | 0 | 0 | 0.0020085 | 142.51 | 0.0020085 | 142.51 | 0 | 0 | 2023-04-08 04:50:17 | 0.00084399 | 9.398 | 666.8086 | 0 | Close
12852 | 2 | 7 | CC Chg | 02:24:30 | 107:00:12 | 0.22556 | 3.7421 | 0.54321 | 38.54 | 0.54321 | 38.54 | 0 | 0 | 0.00201553 | 143.01 | 0.00201553 | 143.01 | 0 | 0 | 2023-04-08 04:50:47 | 0.00084407 | 9.3982 | 666.8243 | 0 | Close
12853 | 2 | 7 | CC Chg | 02:25:00 | 107:00:42 | 0.22555 | 3.7422 | 0.54509 | 38.68 | 0.54509 | 38.68 | 0 | 0 | 0.00202257 | 143.51 | 0.00202257 | 143.51 | 0 | 0 | 2023-04-08 04:51:17 | 0.00084405 | 18.7964 | 1333.6487 | 0 | Close
12854 | 2 | 7 | CC Chg | 02:25:30 | 107:01:12 | 0.22556 | 3.7425 | 0.54697 | 38.81 | 0.54697 | 38.81 | 0 | 0 | 0.0020296 | 144 | 0.0020296 | 144 | 0 | 0 | 2023-04-08 04:51:47 | 0.00084416 | 6.2655 | 444.5496 | 0 | Close
12855 | 2 | 7 | CC Chg | 02:26:00 | 107:01:42 | 0.22555 | 3.7427 | 0.54885 | 38.94 | 0.54885 | 38.94 | 0 | 0 | 0.00203664 | 144.5 | 0.00203664 | 144.5 | 0 | 0 | 2023-04-08 04:52:17 | 0.00084417 | 9.3987 | 666.8559 | 0 | Close
12856 | 2 | 7 | CC Chg | 02:26:30 | 107:02:12 | 0.22556 | 3.7428 | 0.55073 | 39.08 | 0.55073 | 39.08 | 0 | 0 | 0.00204367 | 145 | 0.00204367 | 145 | 0 | 0 | 2023-04-08 04:52:47 | 0.00084423 | 18.796 | 1333.6171 | 0 | Close
12857 | 2 | 7 | CC Chg | 02:27:00 | 107:02:42 | 0.22556 | 3.7431 | 0.55261 | 39.21 | 0.55261 | 39.21 | 0 | 0 | 0.00205071 | 145.5 | 0.00205071 | 145.5 | 0 | 0 | 2023-04-08 04:53:17 | 0.00084429 | 6.2655 | 444.5496 | 0 | Close
12858 | 2 | 7 | CC Chg | 02:27:30 | 107:03:12 | 0.22556 | 3.7434 | 0.55449 | 39.34 | 0.55449 | 39.34 | 0 | 0 | 0.00205774 | 146 | 0.00205774 | 146 | 0 | 0 | 2023-04-08 04:53:47 | 0.00084436 | 6.2656 | 444.5601 | 0 | Close
12859 | 2 | 7 | CC Chg | 02:28:00 | 107:03:42 | 0.22556 | 3.7435 | 0.55637 | 39.48 | 0.55637 | 39.48 | 0 | 0 | 0.00206478 | 146.5 | 0.00206478 | 146.5 | 0 | 0 | 2023-04-08 04:54:17 | 0.00084438 | 18.7969 | 1333.6802 | 0 | Close
12860 | 2 | 7 | CC Chg | 02:28:30 | 107:04:12 | 0.22556 | 3.7438 | 0.55825 | 39.61 | 0.55825 | 39.61 | 0 | 0 | 0.00207182 | 147 | 0.00207182 | 147 | 0 | 0 | 2023-04-08 04:54:47 | 0.00084445 | 6.2655 | 444.5496 | 0 | Close
12861 | 2 | 7 | CC Chg | 02:29:00 | 107:04:42 | 0.22555 | 3.744 | 0.56013 | 39.74 | 0.56013 | 39.74 | 0 | 0 | 0.00207885 | 147.5 | 0.00207885 | 147.5 | 0 | 0 | 2023-04-08 04:55:17 | 0.00084446 | 9.398 | 666.8086 | 0 | Close
12862 | 2 | 7 | CC Chg | 02:29:30 | 107:05:12 | 0.22555 | 3.7442 | 0.56201 | 39.88 | 0.56201 | 39.88 | 0 | 0 | 0.00208589 | 148 | 0.00208589 | 148 | 0 | 0 | 2023-04-08 04:55:47 | 0.0008445 | 9.3987 | 666.8559 | 0 | Close
12863 | 2 | 7 | CC Chg | 02:30:00 | 107:05:42 | 0.22556 | 3.7445 | 0.56389 | 40.01 | 0.56389 | 40.01 | 0 | 0 | 0.00209293 | 148.5 | 0.00209293 | 148.5 | 0 | 0 | 2023-04-08 04:56:17 | 0.00084461 | 6.2653 | 444.539 | 0 | Close
12864 | 2 | 7 | CC Chg | 02:30:30 | 107:06:12 | 0.22555 | 3.7446 | 0.56576 | 40.14 | 0.56576 | 40.14 | 0 | 0 | 0.00209997 | 149 | 0.00209997 | 149 | 0 | 0 | 2023-04-08 04:56:47 | 0.00084459 | 18.7964 | 1333.6487 | 0 | Close
12865 | 2 | 7 | CC Chg | 02:31:00 | 107:06:42 | 0.22555 | 3.7448 | 0.56764 | 40.28 | 0.56764 | 40.28 | 0 | 0 | 0.00210701 | 149.5 | 0.00210701 | 149.5 | 0 | 0 | 2023-04-08 04:57:17 | 0.00084464 | 9.3984 | 666.8401 | 0 | Close
12866 | 2 | 7 | CC Chg | 02:31:30 | 107:07:12 | 0.22556 | 3.745 | 0.56952 | 40.41 | 0.56952 | 40.41 | 0 | 0 | 0.00211405 | 150 | 0.00211405 | 150 | 0 | 0 | 2023-04-08 04:57:47 | 0.00084472 | 9.3984 | 666.8401 | 0 | Close
12867 | 2 | 7 | CC Chg | 02:32:00 | 107:07:42 | 0.22557 | 3.7452 | 0.5714 | 40.54 | 0.5714 | 40.54 | 0 | 0 | 0.00212109 | 150.5 | 0.00212109 | 150.5 | 0 | 0 | 2023-04-08 04:58:17 | 0.0008448 | 9.3984 | 666.8401 | 0 | Close
12868 | 2 | 7 | CC Chg | 02:32:30 | 107:08:12 | 0.22555 | 3.7454 | 0.57328 | 40.68 | 0.57328 | 40.68 | 0 | 0 | 0.00212812 | 151 | 0.00212812 | 151 | 0 | 0 | 2023-04-08 04:58:47 | 0.00084477 | 9.398 | 666.8086 | 0 | Close
12869 | 2 | 7 | CC Chg | 02:33:00 | 107:08:42 | 0.22555 | 3.7456 | 0.57516 | 40.81 | 0.57516 | 40.81 | 0 | 0 | 0.00213517 | 151.49 | 0.00213517 | 151.49 | 0 | 0 | 2023-04-08 04:59:17 | 0.00084482 | 9.3987 | 666.8559 | 0 | Close
12870 | 2 | 7 | CC Chg | 02:33:30 | 107:09:12 | 0.22555 | 3.746 | 0.57704 | 40.94 | 0.57704 | 40.94 | 0 | 0 | 0.00214221 | 151.99 | 0.00214221 | 151.99 | 0 | 0 | 2023-04-08 04:59:47 | 0.00084491 | 4.6991 | 333.4122 | 0 | Close
12871 | 2 | 7 | CC Chg | 02:34:00 | 107:09:42 | 0.22558 | 3.7462 | 0.57892 | 41.08 | 0.57892 | 41.08 | 0 | 0 | 0.00214925 | 152.49 | 0.00214925 | 152.49 | 0 | 0 | 2023-04-08 05:00:17 | 0.00084507 | 9.3987 | 666.8559 | 0 | Close
12872 | 2 | 7 | CC Chg | 02:34:30 | 107:10:12 | 0.22556 | 3.7465 | 0.5808 | 41.21 | 0.5808 | 41.21 | 0 | 0 | 0.00215629 | 152.99 | 0.00215629 | 152.99 | 0 | 0 | 2023-04-08 05:00:47 | 0.00084506 | 6.2653 | 444.539 | 0 | Close
12873 | 2 | 7 | CC Chg | 02:35:00 | 107:10:42 | 0.22556 | 3.7467 | 0.58268 | 41.34 | 0.58268 | 41.34 | 0 | 0 | 0.00216333 | 153.49 | 0.00216333 | 153.49 | 0 | 0 | 2023-04-08 05:01:17 | 0.00084511 | 9.3984 | 666.8401 | 0 | Close
12874 | 2 | 7 | CC Chg | 02:35:30 | 107:11:12 | 0.22556 | 3.7467 | 0.58456 | 41.48 | 0.58456 | 41.48 | 0 | 0 | 0.00217037 | 153.99 | 0.00217037 | 153.99 | 0 | 0 | 2023-04-08 05:01:47 | 0.00084511 | 0 | 0 | 0 | Close
12875 | 2 | 7 | CC Chg | 02:36:00 | 107:11:42 | 0.22557 | 3.747 | 0.58644 | 41.61 | 0.58644 | 41.61 | 0 | 0 | 0.00217742 | 154.49 | 0.00217742 | 154.49 | 0 | 0 | 2023-04-08 05:02:17 | 0.00084521 | 6.2653 | 444.539 | 0 | Close
12876 | 2 | 7 | CC Chg | 02:36:30 | 107:12:12 | 0.22555 | 3.747 | 0.58832 | 41.74 | 0.58832 | 41.74 | 0 | 0 | 0.00218446 | 154.99 | 0.00218446 | 154.99 | 0 | 0 | 2023-04-08 05:02:47 | 0.00084514 | 0 | 0 | 0 | Close
12877 | 2 | 7 | CC Chg | 02:37:00 | 107:12:42 | 0.22556 | 3.7473 | 0.5902 | 41.88 | 0.5902 | 41.88 | 0 | 0 | 0.0021915 | 155.49 | 0.0021915 | 155.49 | 0 | 0 | 2023-04-08 05:03:17 | 0.00084524 | 6.2655 | 444.5496 | 0 | Close
12878 | 2 | 7 | CC Chg | 02:37:30 | 107:13:12 | 0.22556 | 3.7475 | 0.59208 | 42.01 | 0.59208 | 42.01 | 0 | 0 | 0.00219855 | 155.99 | 0.00219855 | 155.99 | 0 | 0 | 2023-04-08 05:03:47 | 0.00084529 | 9.3982 | 666.8243 | 0 | Close
12879 | 2 | 7 | CC Chg | 02:38:00 | 107:13:42 | 0.22556 | 3.7478 | 0.59396 | 42.14 | 0.59396 | 42.14 | 0 | 0 | 0.00220559 | 156.49 | 0.00220559 | 156.49 | 0 | 0 | 2023-04-08 05:04:17 | 0.00084535 | 6.2659 | 444.5811 | 0 | Close
12880 | 2 | 7 | CC Chg | 02:38:30 | 107:14:12 | 0.22555 | 3.7479 | 0.59584 | 42.28 | 0.59584 | 42.28 | 0 | 0 | 0.00221264 | 156.99 | 0.00221264 | 156.99 | 0 | 0 | 2023-04-08 05:04:47 | 0.00084534 | 18.796 | 1333.6171 | 0 | Close
12881 | 2 | 7 | CC Chg | 02:39:00 | 107:14:42 | 0.22557 | 3.7482 | 0.59772 | 42.41 | 0.59772 | 42.41 | 0 | 0 | 0.00221968 | 157.49 | 0.00221968 | 157.49 | 0 | 0 | 2023-04-08 05:05:17 | 0.00084548 | 6.2656 | 444.5601 | 0 | Close
12882 | 2 | 7 | CC Chg | 02:39:30 | 107:15:12 | 0.22557 | 3.7485 | 0.5996 | 42.54 | 0.5996 | 42.54 | 0 | 0 | 0.00222673 | 157.99 | 0.00222673 | 157.99 | 0 | 0 | 2023-04-08 05:05:47 | 0.00084555 | 6.2653 | 444.539 | 0 | Close
12883 | 2 | 7 | CC Chg | 02:40:00 | 107:15:42 | 0.22556 | 3.7488 | 0.60148 | 42.68 | 0.60148 | 42.68 | 0 | 0 | 0.00223377 | 158.49 | 0.00223377 | 158.49 | 0 | 0 | 2023-04-08 05:06:17 | 0.00084558 | 6.2656 | 444.5601 | 0 | Close
12884 | 2 | 7 | CC Chg | 02:40:30 | 107:16:12 | 0.22556 | 3.7489 | 0.60336 | 42.81 | 0.60336 | 42.81 | 0 | 0 | 0.00224082 | 158.99 | 0.00224082 | 158.99 | 0 | 0 | 2023-04-08 05:06:47 | 0.0008456 | 18.7969 | 1333.6802 | 0 | Close
12885 | 2 | 7 | CC Chg | 02:41:00 | 107:16:42 | 0.22557 | 3.749 | 0.60524 | 42.94 | 0.60524 | 42.94 | 0 | 0 | 0.00224787 | 159.49 | 0.00224787 | 159.49 | 0 | 0 | 2023-04-08 05:07:17 | 0.00084566 | 18.7964 | 1333.6487 | 0 | Close
12886 | 2 | 7 | CC Chg | 02:41:30 | 107:17:12 | 0.22555 | 3.7492 | 0.60712 | 43.08 | 0.60712 | 43.08 | 0 | 0 | 0.00225491 | 159.99 | 0.00225491 | 159.99 | 0 | 0 | 2023-04-08 05:07:47 | 0.00084563 | 9.3984 | 666.8401 | 0 | Close
12887 | 2 | 7 | CC Chg | 02:42:00 | 107:17:42 | 0.22555 | 3.7495 | 0.609 | 43.21 | 0.609 | 43.21 | 0 | 0 | 0.00226196 | 160.49 | 0.00226196 | 160.49 | 0 | 0 | 2023-04-08 05:08:17 | 0.0008457 | 6.2653 | 444.539 | 0 | Close
12888 | 2 | 7 | CC Chg | 02:42:30 | 107:18:12 | 0.22555 | 3.7496 | 0.61088 | 43.34 | 0.61088 | 43.34 | 0 | 0 | 0.00226901 | 160.99 | 0.00226901 | 160.99 | 0 | 0 | 2023-04-08 05:08:47 | 0.00084572 | 18.7969 | 1333.6802 | 0 | Close
12889 | 2 | 7 | CC Chg | 02:43:00 | 107:18:42 | 0.22556 | 3.7498 | 0.61276 | 43.48 | 0.61276 | 43.48 | 0 | 0 | 0.00227606 | 161.49 | 0.00227606 | 161.49 | 0 | 0 | 2023-04-08 05:09:17 | 0.0008458 | 9.3987 | 666.8559 | 0 | Close
12890 | 2 | 7 | CC Chg | 02:43:30 | 107:19:12 | 0.22555 | 3.7501 | 0.61464 | 43.61 | 0.61464 | 43.61 | 0 | 0 | 0.00228311 | 161.99 | 0.00228311 | 161.99 | 0 | 0 | 2023-04-08 05:09:47 | 0.00084584 | 6.2652 | 444.5285 | 0 | Close
12891 | 2 | 7 | CC Chg | 02:44:00 | 107:19:42 | 0.22555 | 3.7502 | 0.61652 | 43.74 | 0.61652 | 43.74 | 0 | 0 | 0.00229016 | 162.49 | 0.00229016 | 162.49 | 0 | 0 | 2023-04-08 05:10:17 | 0.00084586 | 18.796 | 1333.6171 | 0 | Close
12892 | 2 | 7 | CC Chg | 02:44:30 | 107:20:12 | 0.22555 | 3.7506 | 0.6184 | 43.88 | 0.6184 | 43.88 | 0 | 0 | 0.0022972 | 162.99 | 0.0022972 | 162.99 | 0 | 0 | 2023-04-08 05:10:47 | 0.00084595 | 4.6992 | 333.4201 | 0 | Close
12893 | 2 | 7 | CC Chg | 02:45:00 | 107:20:42 | 0.22555 | 3.7508 | 0.62028 | 44.01 | 0.62028 | 44.01 | 0 | 0 | 0.00230425 | 163.49 | 0.00230425 | 163.49 | 0 | 0 | 2023-04-08 05:11:17 | 0.00084599 | 9.398 | 666.8086 | 0 | Close
12894 | 2 | 7 | CC Chg | 02:45:30 | 107:21:12 | 0.22557 | 3.7511 | 0.62215 | 44.14 | 0.62215 | 44.14 | 0 | 0 | 0.00231131 | 163.99 | 0.00231131 | 163.99 | 0 | 0 | 2023-04-08 05:11:47 | 0.00084614 | 6.2656 | 444.5601 | 0 | Close
12895 | 2 | 7 | CC Chg | 02:46:00 | 107:21:42 | 0.22556 | 3.7512 | 0.62403 | 44.28 | 0.62403 | 44.28 | 0 | 0 | 0.00231836 | 164.49 | 0.00231836 | 164.49 | 0 | 0 | 2023-04-08 05:12:17 | 0.00084612 | 18.7969 | 1333.6802 | 0 | Close
12896 | 2 | 7 | CC Chg | 02:46:30 | 107:22:12 | 0.22553 | 3.7514 | 0.62591 | 44.41 | 0.62591 | 44.41 | 0 | 0 | 0.00232541 | 164.99 | 0.00232541 | 164.99 | 0 | 0 | 2023-04-08 05:12:47 | 0.00084605 | 9.398 | 666.8086 | 0 | Close
12897 | 2 | 7 | CC Chg | 02:47:00 | 107:22:42 | 0.22555 | 3.7516 | 0.62779 | 44.54 | 0.62779 | 44.54 | 0 | 0 | 0.00233246 | 165.49 | 0.00233246 | 165.49 | 0 | 0 | 2023-04-08 05:13:17 | 0.00084617 | 9.3984 | 666.8401 | 0 | Close
12898 | 2 | 7 | CC Chg | 02:47:30 | 107:23:12 | 0.22556 | 3.7517 | 0.62967 | 44.68 | 0.62967 | 44.68 | 0 | 0 | 0.00233951 | 165.99 | 0.00233951 | 165.99 | 0 | 0 | 2023-04-08 05:13:47 | 0.00084623 | 18.796 | 1333.6171 | 0 | Close
12899 | 2 | 7 | CC Chg | 02:48:00 | 107:23:42 | 0.22556 | 3.7519 | 0.63155 | 44.81 | 0.63155 | 44.81 | 0 | 0 | 0.00234656 | 166.49 | 0.00234656 | 166.49 | 0 | 0 | 2023-04-08 05:14:17 | 0.00084628 | 9.3984 | 666.8401 | 0 | Close
12900 | 2 | 7 | CC Chg | 02:48:30 | 107:24:12 | 0.22556 | 3.7521 | 0.63343 | 44.94 | 0.63343 | 44.94 | 0 | 0 | 0.00235361 | 166.99 | 0.00235361 | 166.99 | 0 | 0 | 2023-04-08 05:14:47 | 0.00084632 | 9.398 | 666.8086 | 0 | Close
12901 | 2 | 7 | CC Chg | 02:49:00 | 107:24:42 | 0.22556 | 3.7523 | 0.63531 | 45.08 | 0.63531 | 45.08 | 0 | 0 | 0.00236067 | 167.49 | 0.00236067 | 167.49 | 0 | 0 | 2023-04-08 05:15:17 | 0.00084637 | 9.3984 | 666.8401 | 0 | Close
12902 | 2 | 7 | CC Chg | 02:49:30 | 107:25:12 | 0.22556 | 3.7526 | 0.63719 | 45.21 | 0.63719 | 45.21 | 0 | 0 | 0.00236772 | 167.99 | 0.00236772 | 167.99 | 0 | 0 | 2023-04-08 05:15:47 | 0.00084644 | 6.2653 | 444.539 | 0 | Close
12903 | 2 | 7 | CC Chg | 02:50:00 | 107:25:42 | 0.22557 | 3.7528 | 0.63907 | 45.34 | 0.63907 | 45.34 | 0 | 0 | 0.00237477 | 168.5 | 0.00237477 | 168.5 | 0 | 0 | 2023-04-08 05:16:17 | 0.00084652 | 9.3982 | 666.8243 | 0 | Close
12904 | 2 | 7 | CC Chg | 02:50:30 | 107:26:12 | 0.22555 | 3.753 | 0.64095 | 45.48 | 0.64095 | 45.48 | 0 | 0 | 0.00238183 | 169 | 0.00238183 | 169 | 0 | 0 | 2023-04-08 05:16:47 | 0.00084649 | 9.3984 | 666.8401 | 0 | Close
12905 | 2 | 7 | CC Chg | 02:51:00 | 107:26:42 | 0.22556 | 3.7533 | 0.64283 | 45.61 | 0.64283 | 45.61 | 0 | 0 | 0.00238888 | 169.5 | 0.00238888 | 169.5 | 0 | 0 | 2023-04-08 05:17:17 | 0.00084659 | 6.2653 | 444.539 | 0 | Close
12906 | 2 | 7 | CC Chg | 02:51:30 | 107:27:12 | 0.22555 | 3.7535 | 0.64471 | 45.74 | 0.64471 | 45.74 | 0 | 0 | 0.00239594 | 170 | 0.00239594 | 170 | 0 | 0 | 2023-04-08 05:17:47 | 0.0008466 | 9.3984 | 666.8401 | 0 | Close
12907 | 2 | 7 | CC Chg | 02:52:00 | 107:27:42 | 0.22555 | 3.7536 | 0.64659 | 45.88 | 0.64659 | 45.88 | 0 | 0 | 0.00240299 | 170.5 | 0.00240299 | 170.5 | 0 | 0 | 2023-04-08 05:18:17 | 0.00084662 | 18.7947 | 1333.5225 | 0 | Close
12908 | 2 | 7 | CC Chg | 02:52:30 | 107:28:12 | 0.22556 | 3.7537 | 0.64847 | 46.01 | 0.64847 | 46.01 | 0 | 0 | 0.00241005 | 171 | 0.00241005 | 171 | 0 | 0 | 2023-04-08 05:18:47 | 0.00084668 | 18.7969 | 1333.6802 | 0 | Close
12909 | 2 | 7 | CC Chg | 02:53:00 | 107:28:42 | 0.22555 | 3.7539 | 0.65035 | 46.14 | 0.65035 | 46.14 | 0 | 0 | 0.0024171 | 171.5 | 0.0024171 | 171.5 | 0 | 0 | 2023-04-08 05:19:17 | 0.00084669 | 9.3982 | 666.8243 | 0 | Close
12910 | 2 | 7 | CC Chg | 02:53:30 | 107:29:12 | 0.22556 | 3.7542 | 0.65223 | 46.28 | 0.65223 | 46.28 | 0 | 0 | 0.00242416 | 172 | 0.00242416 | 172 | 0 | 0 | 2023-04-08 05:19:47 | 0.0008468 | 6.2652 | 444.5285 | 0 | Close
12911 | 2 | 7 | CC Chg | 02:54:00 | 107:29:42 | 0.22555 | 3.7543 | 0.65411 | 46.41 | 0.65411 | 46.41 | 0 | 0 | 0.00243122 | 172.5 | 0.00243122 | 172.5 | 0 | 0 | 2023-04-08 05:20:17 | 0.00084678 | 18.7969 | 1333.6802 | 0 | Close
12912 | 2 | 7 | CC Chg | 02:54:30 | 107:30:12 | 0.22556 | 3.7546 | 0.65599 | 46.54 | 0.65599 | 46.54 | 0 | 0 | 0.00243827 | 173 | 0.00243827 | 173 | 0 | 0 | 2023-04-08 05:20:47 | 0.00084689 | 6.2653 | 444.539 | 0 | Close
12913 | 2 | 7 | CC Chg | 02:55:00 | 107:30:42 | 0.22554 | 3.7547 | 0.65787 | 46.68 | 0.65787 | 46.68 | 0 | 0 | 0.00244533 | 173.5 | 0.00244533 | 173.5 | 0 | 0 | 2023-04-08 05:21:17 | 0.00084684 | 18.7956 | 1333.5856 | 0 | Close
12914 | 2 | 7 | CC Chg | 02:55:30 | 107:31:12 | 0.22554 | 3.755 | 0.65975 | 46.81 | 0.65975 | 46.81 | 0 | 0 | 0.00245239 | 174 | 0.00245239 | 174 | 0 | 0 | 2023-04-08 05:21:47 | 0.0008469 | 6.2653 | 444.539 | 0 | Close
12915 | 2 | 7 | CC Chg | 02:56:00 | 107:31:42 | 0.22555 | 3.7553 | 0.66163 | 46.94 | 0.66163 | 46.94 | 0 | 0 | 0.00245945 | 174.5 | 0.00245945 | 174.5 | 0 | 0 | 2023-04-08 05:22:17 | 0.00084701 | 6.2656 | 444.5601 | 0 | Close
12916 | 2 | 7 | CC Chg | 02:56:30 | 107:32:12 | 0.22555 | 3.7555 | 0.66351 | 47.08 | 0.66351 | 47.08 | 0 | 0 | 0.00246651 | 175 | 0.00246651 | 175 | 0 | 0 | 2023-04-08 05:22:47 | 0.00084705 | 9.398 | 666.8086 | 0 | Close
12917 | 2 | 7 | CC Chg | 02:57:00 | 107:32:42 | 0.22554 | 3.7557 | 0.66539 | 47.21 | 0.66539 | 47.21 | 0 | 0 | 0.00247356 | 175.5 | 0.00247356 | 175.5 | 0 | 0 | 2023-04-08 05:23:17 | 0.00084706 | 9.398 | 666.8086 | 0 | Close
12918 | 2 | 7 | CC Chg | 02:57:30 | 107:33:12 | 0.22555 | 3.7559 | 0.66727 | 47.34 | 0.66727 | 47.34 | 0 | 0 | 0.00248062 | 176.01 | 0.00248062 | 176.01 | 0 | 0 | 2023-04-08 05:23:47 | 0.00084714 | 9.3978 | 666.7928 | 0 | Close
12919 | 2 | 7 | CC Chg | 02:58:00 | 107:33:42 | 0.22555 | 3.7561 | 0.66915 | 47.48 | 0.66915 | 47.48 | 0 | 0 | 0.00248768 | 176.51 | 0.00248768 | 176.51 | 0 | 0 | 2023-04-08 05:24:17 | 0.00084719 | 9.3984 | 666.8401 | 0 | Close
12920 | 2 | 7 | CC Chg | 02:58:30 | 107:34:12 | 0.22555 | 3.7562 | 0.67103 | 47.61 | 0.67103 | 47.61 | 0 | 0 | 0.00249474 | 177.01 | 0.00249474 | 177.01 | 0 | 0 | 2023-04-08 05:24:47 | 0.00084721 | 18.796 | 1333.6171 | 0 | Close
12921 | 2 | 7 | CC Chg | 02:59:00 | 107:34:42 | 0.22556 | 3.7565 | 0.6729 | 47.74 | 0.6729 | 47.74 | 0 | 0 | 0.0025018 | 177.51 | 0.0025018 | 177.51 | 0 | 0 | 2023-04-08 05:25:17 | 0.00084732 | 6.2656 | 444.5601 | 0 | Close
12922 | 2 | 7 | CC Chg | 02:59:30 | 107:35:12 | 0.22556 | 3.7566 | 0.67478 | 47.88 | 0.67478 | 47.88 | 0 | 0 | 0.00250887 | 178.01 | 0.00250887 | 178.01 | 0 | 0 | 2023-04-08 05:25:47 | 0.00084734 | 18.796 | 1333.6171 | 0 | Close
12923 | 2 | 7 | CC Chg | 03:00:00 | 107:35:42 | 0.22555 | 3.7568 | 0.67666 | 48.01 | 0.67666 | 48.01 | 0 | 0 | 0.00251593 | 178.51 | 0.00251593 | 178.51 | 0 | 0 | 2023-04-08 05:26:17 | 0.00084735 | 9.3973 | 666.7613 | 0 | Close
12924 | 2 | 7 | CC Chg | 03:00:30 | 107:36:12 | 0.22555 | 3.757 | 0.67854 | 48.14 | 0.67854 | 48.14 | 0 | 0 | 0.00252299 | 179.01 | 0.00252299 | 179.01 | 0 | 0 | 2023-04-08 05:26:47 | 0.00084739 | 9.3984 | 666.8401 | 0 | Close
12925 | 2 | 7 | CC Chg | 03:01:00 | 107:36:42 | 0.22555 | 3.7572 | 0.68042 | 48.28 | 0.68042 | 48.28 | 0 | 0 | 0.00253005 | 179.51 | 0.00253005 | 179.51 | 0 | 0 | 2023-04-08 05:27:17 | 0.00084744 | 9.3984 | 666.8401 | 0 | Close
12926 | 2 | 7 | CC Chg | 03:01:30 | 107:37:12 | 0.22556 | 3.7574 | 0.6823 | 48.41 | 0.6823 | 48.41 | 0 | 0 | 0.00253711 | 180.01 | 0.00253711 | 180.01 | 0 | 0 | 2023-04-08 05:27:47 | 0.00084752 | 9.3978 | 666.7928 | 0 | Close
12927 | 2 | 7 | CC Chg | 03:02:00 | 107:37:42 | 0.22554 | 3.7577 | 0.68418 | 48.54 | 0.68418 | 48.54 | 0 | 0 | 0.00254418 | 180.51 | 0.00254418 | 180.51 | 0 | 0 | 2023-04-08 05:28:17 | 0.00084751 | 6.2653 | 444.539 | 0 | Close
12928 | 2 | 7 | CC Chg | 03:02:30 | 107:38:12 | 0.22555 | 3.7579 | 0.68606 | 48.68 | 0.68606 | 48.68 | 0 | 0 | 0.00255124 | 181.02 | 0.00255124 | 181.02 | 0 | 0 | 2023-04-08 05:28:47 | 0.00084759 | 9.398 | 666.8086 | 0 | Close
12929 | 2 | 7 | CC Chg | 03:03:00 | 107:38:42 | 0.22556 | 3.7581 | 0.68794 | 48.81 | 0.68794 | 48.81 | 0 | 0 | 0.0025583 | 181.52 | 0.0025583 | 181.52 | 0 | 0 | 2023-04-08 05:29:17 | 0.00084768 | 9.3978 | 666.7928 | 0 | Close
12930 | 2 | 7 | CC Chg | 03:03:30 | 107:39:12 | 0.22556 | 3.7582 | 0.68982 | 48.94 | 0.68982 | 48.94 | 0 | 0 | 0.00256537 | 182.02 | 0.00256537 | 182.02 | 0 | 0 | 2023-04-08 05:29:47 | 0.0008477 | 18.7956 | 1333.5856 | 0 | Close
12931 | 2 | 7 | CC Chg | 03:04:00 | 107:39:42 | 0.22555 | 3.7584 | 0.6917 | 49.08 | 0.6917 | 49.08 | 0 | 0 | 0.00257243 | 182.52 | 0.00257243 | 182.52 | 0 | 0 | 2023-04-08 05:30:17 | 0.00084771 | 9.3976 | 666.777 | 0 | Close
12932 | 2 | 7 | CC Chg | 03:04:30 | 107:40:12 | 0.22555 | 3.7585 | 0.69358 | 49.21 | 0.69358 | 49.21 | 0 | 0 | 0.00257949 | 183.02 | 0.00257949 | 183.02 | 0 | 0 | 2023-04-08 05:30:47 | 0.00084773 | 18.7964 | 1333.6487 | 0 | Close
12933 | 2 | 7 | CC Chg | 03:05:00 | 107:40:42 | 0.22555 | 3.7588 | 0.69546 | 49.34 | 0.69546 | 49.34 | 0 | 0 | 0.00258656 | 183.52 | 0.00258656 | 183.52 | 0 | 0 | 2023-04-08 05:31:17 | 0.0008478 | 6.2653 | 444.539 | 0 | Close
12934 | 2 | 7 | CC Chg | 03:05:30 | 107:41:12 | 0.22554 | 3.759 | 0.69734 | 49.48 | 0.69734 | 49.48 | 0 | 0 | 0.00259362 | 184.02 | 0.00259362 | 184.02 | 0 | 0 | 2023-04-08 05:31:47 | 0.0008478 | 9.3978 | 666.7928 | 0 | Close
12935 | 2 | 7 | CC Chg | 03:06:00 | 107:41:42 | 0.22554 | 3.7592 | 0.69922 | 49.61 | 0.69922 | 49.61 | 0 | 0 | 0.00260069 | 184.52 | 0.00260069 | 184.52 | 0 | 0 | 2023-04-08 05:32:17 | 0.00084785 | 9.3976 | 666.777 | 0 | Close
12936 | 2 | 7 | CC Chg | 03:06:30 | 107:42:12 | 0.22554 | 3.7594 | 0.7011 | 49.74 | 0.7011 | 49.74 | 0 | 0 | 0.00260776 | 185.03 | 0.00260776 | 185.03 | 0 | 0 | 2023-04-08 05:32:47 | 0.0008479 | 9.3978 | 666.7928 | 0 | Close
12937 | 2 | 7 | CC Chg | 03:07:00 | 107:42:42 | 0.22555 | 3.7597 | 0.70298 | 49.88 | 0.70298 | 49.88 | 0 | 0 | 0.00261482 | 185.53 | 0.00261482 | 185.53 | 0 | 0 | 2023-04-08 05:33:17 | 0.000848 | 6.2653 | 444.539 | 0 | Close
12938 | 2 | 7 | CC Chg | 03:07:30 | 107:43:12 | 0.22555 | 3.7599 | 0.70486 | 50.01 | 0.70486 | 50.01 | 0 | 0 | 0.00262189 | 186.03 | 0.00262189 | 186.03 | 0 | 0 | 2023-04-08 05:33:47 | 0.00084805 | 9.3982 | 666.8243 | 0 | Close
12939 | 2 | 7 | CC Chg | 03:08:00 | 107:43:42 | 0.22555 | 3.7601 | 0.70674 | 50.14 | 0.70674 | 50.14 | 0 | 0 | 0.00262896 | 186.53 | 0.00262896 | 186.53 | 0 | 0 | 2023-04-08 05:34:17 | 0.00084809 | 9.398 | 666.8086 | 0 | Close
12940 | 2 | 7 | CC Chg | 03:08:30 | 107:44:12 | 0.22555 | 3.7603 | 0.70862 | 50.28 | 0.70862 | 50.28 | 0 | 0 | 0.00263602 | 187.03 | 0.00263602 | 187.03 | 0 | 0 | 2023-04-08 05:34:47 | 0.00084814 | 9.3971 | 666.7455 | 0 | Close
12941 | 2 | 7 | CC Chg | 03:09:00 | 107:44:42 | 0.22555 | 3.7605 | 0.7105 | 50.41 | 0.7105 | 50.41 | 0 | 0 | 0.00264309 | 187.53 | 0.00264309 | 187.53 | 0 | 0 | 2023-04-08 05:35:17 | 0.00084818 | 9.398 | 666.8086 | 0 | Close
12942 | 2 | 7 | CC Chg | 03:09:30 | 107:45:12 | 0.22555 | 3.7606 | 0.71238 | 50.54 | 0.71238 | 50.54 | 0 | 0 | 0.00265016 | 188.03 | 0.00265016 | 188.03 | 0 | 0 | 2023-04-08 05:35:47 | 0.0008482 | 18.796 | 1333.6171 | 0 | Close
12943 | 2 | 7 | CC Chg | 03:10:00 | 107:45:42 | 0.22556 | 3.7608 | 0.71426 | 50.68 | 0.71426 | 50.68 | 0 | 0 | 0.00265723 | 188.54 | 0.00265723 | 188.54 | 0 | 0 | 2023-04-08 05:36:17 | 0.00084829 | 9.3978 | 666.7928 | 0 | Close
12944 | 2 | 7 | CC Chg | 03:10:30 | 107:46:12 | 0.22554 | 3.7609 | 0.71614 | 50.81 | 0.71614 | 50.81 | 0 | 0 | 0.0026643 | 189.04 | 0.0026643 | 189.04 | 0 | 0 | 2023-04-08 05:36:47 | 0.00084823 | 18.796 | 1333.6171 | 0 | Close
12945 | 2 | 7 | CC Chg | 03:11:00 | 107:46:42 | 0.22554 | 3.7611 | 0.71801 | 50.94 | 0.71801 | 50.94 | 0 | 0 | 0.00267136 | 189.54 | 0.00267136 | 189.54 | 0 | 0 | 2023-04-08 05:37:17 | 0.00084828 | 9.3978 | 666.7928 | 0 | Close
12946 | 2 | 7 | CC Chg | 03:11:30 | 107:47:12 | 0.22555 | 3.7613 | 0.71989 | 51.08 | 0.71989 | 51.08 | 0 | 0 | 0.00267843 | 190.04 | 0.00267843 | 190.04 | 0 | 0 | 2023-04-08 05:37:47 | 0.00084836 | 9.3973 | 666.7613 | 0 | Close
12947 | 2 | 7 | CC Chg | 03:12:00 | 107:47:42 | 0.22555 | 3.7616 | 0.72177 | 51.21 | 0.72177 | 51.21 | 0 | 0 | 0.0026855 | 190.54 | 0.0026855 | 190.54 | 0 | 0 | 2023-04-08 05:38:17 | 0.00084843 | 6.2652 | 444.5285 | 0 | Close
12948 | 2 | 7 | CC Chg | 03:12:30 | 107:48:12 | 0.22555 | 3.7618 | 0.72365 | 51.34 | 0.72365 | 51.34 | 0 | 0 | 0.00269257 | 191.04 | 0.00269257 | 191.04 | 0 | 0 | 2023-04-08 05:38:47 | 0.00084847 | 9.3978 | 666.7928 | 0 | Close
12949 | 2 | 7 | CC Chg | 03:13:00 | 107:48:42 | 0.22556 | 3.762 | 0.72553 | 51.48 | 0.72553 | 51.48 | 0 | 0 | 0.00269965 | 191.55 | 0.00269965 | 191.55 | 0 | 0 | 2023-04-08 05:39:17 | 0.00084856 | 9.398 | 666.8086 | 0 | Close
12950 | 2 | 7 | CC Chg | 03:13:30 | 107:49:12 | 0.22555 | 3.7622 | 0.72741 | 51.61 | 0.72741 | 51.61 | 0 | 0 | 0.00270672 | 192.05 | 0.00270672 | 192.05 | 0 | 0 | 2023-04-08 05:39:47 | 0.00084856 | 9.398 | 666.8086 | 0 | Close
12951 | 2 | 7 | CC Chg | 03:14:00 | 107:49:42 | 0.22554 | 3.7625 | 0.72929 | 51.74 | 0.72929 | 51.74 | 0 | 0 | 0.00271379 | 192.55 | 0.00271379 | 192.55 | 0 | 0 | 2023-04-08 05:40:17 | 0.00084859 | 6.2649 | 444.5075 | 0 | Close
12952 | 2 | 7 | CC Chg | 03:14:30 | 107:50:12 | 0.22554 | 3.7625 | 0.73117 | 51.88 | 0.73117 | 51.88 | 0 | 0 | 0.00272086 | 193.05 | 0.00272086 | 193.05 | 0 | 0 | 2023-04-08 05:40:47 | 0.00084859 | 0 | 0 | 0 | Close
12953 | 2 | 7 | CC Chg | 03:15:00 | 107:50:42 | 0.22555 | 3.7627 | 0.73305 | 52.01 | 0.73305 | 52.01 | 0 | 0 | 0.00272793 | 193.55 | 0.00272793 | 193.55 | 0 | 0 | 2023-04-08 05:41:17 | 0.00084868 | 9.3973 | 666.7613 | 0 | Close
12954 | 2 | 7 | CC Chg | 03:15:30 | 107:51:12 | 0.22555 | 3.7629 | 0.73493 | 52.14 | 0.73493 | 52.14 | 0 | 0 | 0.002735 | 194.05 | 0.002735 | 194.05 | 0 | 0 | 2023-04-08 05:41:47 | 0.00084872 | 9.3982 | 666.8243 | 0 | Close
12955 | 2 | 7 | CC Chg | 03:16:00 | 107:51:42 | 0.22556 | 3.7631 | 0.73681 | 52.28 | 0.73681 | 52.28 | 0 | 0 | 0.00274208 | 194.56 | 0.00274208 | 194.56 | 0 | 0 | 2023-04-08 05:42:17 | 0.0008488 | 9.398 | 666.8086 | 0 | Close
12956 | 2 | 7 | CC Chg | 03:16:30 | 107:52:12 | 0.22555 | 3.7634 | 0.73869 | 52.41 | 0.73869 | 52.41 | 0 | 0 | 0.00274915 | 195.06 | 0.00274915 | 195.06 | 0 | 0 | 2023-04-08 05:42:47 | 0.00084883 | 6.265 | 444.518 | 0 | Close
12957 | 2 | 7 | CC Chg | 03:17:00 | 107:52:42 | 0.22554 | 3.7636 | 0.74057 | 52.55 | 0.74057 | 52.55 | 0 | 0 | 0.00275622 | 195.56 | 0.00275622 | 195.56 | 0 | 0 | 2023-04-08 05:43:17 | 0.00084884 | 9.3978 | 666.7928 | 0 | Close
12958 | 2 | 7 | CC Chg | 03:17:30 | 107:53:12 | 0.22555 | 3.7638 | 0.74245 | 52.68 | 0.74245 | 52.68 | 0 | 0 | 0.0027633 | 196.06 | 0.0027633 | 196.06 | 0 | 0 | 2023-04-08 05:43:47 | 0.00084893 | 9.398 | 666.8086 | 0 | Close
12959 | 2 | 7 | CC Chg | 03:18:00 | 107:53:42 | 0.22555 | 3.764 | 0.74433 | 52.81 | 0.74433 | 52.81 | 0 | 0 | 0.00277037 | 196.56 | 0.00277037 | 196.56 | 0 | 0 | 2023-04-08 05:44:17 | 0.00084897 | 9.3976 | 666.777 | 0 | Close
12960 | 2 | 7 | CC Chg | 03:18:30 | 107:54:12 | 0.22553 | 3.7642 | 0.74621 | 52.95 | 0.74621 | 52.95 | 0 | 0 | 0.00277745 | 197.07 | 0.00277745 | 197.07 | 0 | 0 | 2023-04-08 05:44:47 | 0.00084894 | 9.3978 | 666.7928 | 0 | Close
12961 | 2 | 7 | CC Chg | 03:19:00 | 107:54:42 | 0.22555 | 3.7644 | 0.74809 | 53.08 | 0.74809 | 53.08 | 0 | 0 | 0.00278452 | 197.57 | 0.00278452 | 197.57 | 0 | 0 | 2023-04-08 05:45:17 | 0.00084906 | 9.3978 | 666.7928 | 0 | Close
12962 | 2 | 7 | CC Chg | 03:19:30 | 107:55:12 | 0.22556 | 3.7646 | 0.74997 | 53.21 | 0.74997 | 53.21 | 0 | 0 | 0.0027916 | 198.07 | 0.0027916 | 198.07 | 0 | 0 | 2023-04-08 05:45:47 | 0.00084914 | 9.3978 | 666.7928 | 0 | Close
12963 | 2 | 7 | CC Chg | 03:20:00 | 107:55:42 | 0.22555 | 3.7648 | 0.75185 | 53.35 | 0.75185 | 53.35 | 0 | 0 | 0.00279867 | 198.57 | 0.00279867 | 198.57 | 0 | 0 | 2023-04-08 05:46:17 | 0.00084915 | 9.3978 | 666.7928 | 0 | Close
12964 | 2 | 7 | CC Chg | 03:20:30 | 107:56:12 | 0.22555 | 3.765 | 0.75373 | 53.48 | 0.75373 | 53.48 | 0 | 0 | 0.00280575 | 199.07 | 0.00280575 | 199.07 | 0 | 0 | 2023-04-08 05:46:47 | 0.0008492 | 9.3982 | 666.8243 | 0 | Close
12965 | 2 | 7 | CC Chg | 03:21:00 | 107:56:42 | 0.22555 | 3.765 | 0.75561 | 53.61 | 0.75561 | 53.61 | 0 | 0 | 0.00281283 | 199.58 | 0.00281283 | 199.58 | 0 | 0 | 2023-04-08 05:47:17 | 0.0008492 | 0 | 0 | 0 | Close
12966 | 2 | 7 | CC Chg | 03:21:30 | 107:57:12 | 0.22556 | 3.7653 | 0.75749 | 53.75 | 0.75749 | 53.75 | 0 | 0 | 0.0028199 | 200.08 | 0.0028199 | 200.08 | 0 | 0 | 2023-04-08 05:47:47 | 0.0008493 | 6.2652 | 444.5285 | 0 | Close
12967 | 2 | 7 | CC Chg | 03:22:00 | 107:57:42 | 0.22554 | 3.7655 | 0.75936 | 53.88 | 0.75936 | 53.88 | 0 | 0 | 0.00282698 | 200.58 | 0.00282698 | 200.58 | 0 | 0 | 2023-04-08 05:48:17 | 0.00084927 | 9.3978 | 666.7928 | 0 | Close
12968 | 2 | 7 | CC Chg | 03:22:30 | 107:58:12 | 0.22553 | 3.7657 | 0.76124 | 54.01 | 0.76124 | 54.01 | 0 | 0 | 0.00283406 | 201.08 | 0.00283406 | 201.08 | 0 | 0 | 2023-04-08 05:48:47 | 0.00084928 | 9.3973 | 666.7613 | 0 | Close
12969 | 2 | 7 | CC Chg | 03:23:00 | 107:58:42 | 0.22554 | 3.766 | 0.76312 | 54.15 | 0.76312 | 54.15 | 0 | 0 | 0.00284114 | 201.58 | 0.00284114 | 201.58 | 0 | 0 | 2023-04-08 05:49:17 | 0.00084938 | 6.2652 | 444.5285 | 0 | Close
12970 | 2 | 7 | CC Chg | 03:23:30 | 107:59:12 | 0.22554 | 3.7661 | 0.765 | 54.28 | 0.765 | 54.28 | 0 | 0 | 0.00284821 | 202.09 | 0.00284821 | 202.09 | 0 | 0 | 2023-04-08 05:49:47 | 0.00084941 | 18.7956 | 1333.5856 | 0 | Close
12971 | 2 | 7 | CC Chg | 03:24:00 | 107:59:42 | 0.22554 | 3.7664 | 0.76688 | 54.41 | 0.76688 | 54.41 | 0 | 0 | 0.00285529 | 202.59 | 0.00285529 | 202.59 | 0 | 0 | 2023-04-08 05:50:17 | 0.00084947 | 6.2649 | 444.5075 | 0 | Close
12972 | 2 | 7 | CC Chg | 03:24:30 | 108:00:12 | 0.22553 | 3.7665 | 0.76876 | 54.55 | 0.76876 | 54.55 | 0 | 0 | 0.00286237 | 203.09 | 0.00286237 | 203.09 | 0 | 0 | 2023-04-08 05:50:47 | 0.00084946 | 18.7956 | 1333.5856 | 0 | Close
12973 | 2 | 7 | CC Chg | 03:25:00 | 108:00:42 | 0.22554 | 3.7668 | 0.77064 | 54.68 | 0.77064 | 54.68 | 0 | 0 | 0.00286945 | 203.59 | 0.00286945 | 203.59 | 0 | 0 | 2023-04-08 05:51:17 | 0.00084956 | 6.2652 | 444.5285 | 0 | Close
12974 | 2 | 7 | CC Chg | 03:25:30 | 108:01:12 | 0.22555 | 3.767 | 0.77252 | 54.81 | 0.77252 | 54.81 | 0 | 0 | 0.00287653 | 204.1 | 0.00287653 | 204.1 | 0 | 0 | 2023-04-08 05:51:47 | 0.00084965 | 9.3978 | 666.7928 | 0 | Close
12975 | 2 | 7 | CC Chg | 03:26:00 | 108:01:42 | 0.22555 | 3.7671 | 0.7744 | 54.95 | 0.7744 | 54.95 | 0 | 0 | 0.00288361 | 204.6 | 0.00288361 | 204.6 | 0 | 0 | 2023-04-08 05:52:17 | 0.00084967 | 18.7956 | 1333.5856 | 0 | Close
12976 | 2 | 7 | CC Chg | 03:26:30 | 108:02:12 | 0.22555 | 3.7673 | 0.77628 | 55.08 | 0.77628 | 55.08 | 0 | 0 | 0.00289069 | 205.1 | 0.00289069 | 205.1 | 0 | 0 | 2023-04-08 05:52:47 | 0.00084971 | 9.3978 | 666.7928 | 0 | Close
12977 | 2 | 7 | CC Chg | 03:27:00 | 108:02:42 | 0.22553 | 3.7674 | 0.77816 | 55.21 | 0.77816 | 55.21 | 0 | 0 | 0.00289777 | 205.6 | 0.00289777 | 205.6 | 0 | 0 | 2023-04-08 05:53:17 | 0.00084966 | 18.7947 | 1333.5225 | 0 | Close
12978 | 2 | 7 | CC Chg | 03:27:30 | 108:03:12 | 0.22554 | 3.7676 | 0.78004 | 55.35 | 0.78004 | 55.35 | 0 | 0 | 0.00290486 | 206.11 | 0.00290486 | 206.11 | 0 | 0 | 2023-04-08 05:53:47 | 0.00084974 | 9.3978 | 666.7928 | 0 | Close
12979 | 2 | 7 | CC Chg | 03:28:00 | 108:03:42 | 0.22555 | 3.7679 | 0.78192 | 55.48 | 0.78192 | 55.48 | 0 | 0 | 0.00291194 | 206.61 | 0.00291194 | 206.61 | 0 | 0 | 2023-04-08 05:54:17 | 0.00084985 | 6.2649 | 444.5075 | 0 | Close
12980 | 2 | 7 | CC Chg | 03:28:30 | 108:04:12 | 0.22555 | 3.7681 | 0.7838 | 55.61 | 0.7838 | 55.61 | 0 | 0 | 0.00291902 | 207.11 | 0.00291902 | 207.11 | 0 | 0 | 2023-04-08 05:54:47 | 0.00084989 | 9.3978 | 666.7928 | 0 | Close
12981 | 2 | 7 | CC Chg | 03:29:00 | 108:04:42 | 0.22555 | 3.7683 | 0.78568 | 55.75 | 0.78568 | 55.75 | 0 | 0 | 0.0029261 | 207.61 | 0.0029261 | 207.61 | 0 | 0 | 2023-04-08 05:55:17 | 0.00084994 | 9.3978 | 666.7928 | 0 | Close
12982 | 2 | 7 | CC Chg | 03:29:30 | 108:05:12 | 0.22555 | 3.7685 | 0.78756 | 55.88 | 0.78756 | 55.88 | 0 | 0 | 0.00293318 | 208.12 | 0.00293318 | 208.12 | 0 | 0 | 2023-04-08 05:55:47 | 0.00084999 | 9.3978 | 666.7928 | 0 | Close
12983 | 2 | 7 | CC Chg | 03:30:00 | 108:05:42 | 0.22554 | 3.7687 | 0.78944 | 56.01 | 0.78944 | 56.01 | 0 | 0 | 0.00294027 | 208.62 | 0.00294027 | 208.62 | 0 | 0 | 2023-04-08 05:56:17 | 0.00084999 | 9.3978 | 666.7928 | 0 | Close
12984 | 2 | 7 | CC Chg | 03:30:30 | 108:06:12 | 0.22555 | 3.7689 | 0.79132 | 56.15 | 0.79132 | 56.15 | 0 | 0 | 0.00294735 | 209.12 | 0.00294735 | 209.12 | 0 | 0 | 2023-04-08 05:56:47 | 0.00085008 | 9.3969 | 666.7297 | 0 | Close
12985 | 2 | 7 | CC Chg | 03:31:00 | 108:06:42 | 0.22555 | 3.7691 | 0.7932 | 56.28 | 0.7932 | 56.28 | 0 | 0 | 0.00295443 | 209.62 | 0.00295443 | 209.62 | 0 | 0 | 2023-04-08 05:57:17 | 0.00085012 | 9.3978 | 666.7928 | 0 | Close
12986 | 2 | 7 | CC Chg | 03:31:30 | 108:07:12 | 0.22553 | 3.7692 | 0.79508 | 56.41 | 0.79508 | 56.41 | 0 | 0 | 0.00296152 | 210.13 | 0.00296152 | 210.13 | 0 | 0 | 2023-04-08 05:57:47 | 0.00085007 | 18.7947 | 1333.5225 | 0 | Close
12987 | 2 | 7 | CC Chg | 03:32:00 | 108:07:42 | 0.22556 | 3.7694 | 0.79696 | 56.55 | 0.79696 | 56.55 | 0 | 0 | 0.0029686 | 210.63 | 0.0029686 | 210.63 | 0 | 0 | 2023-04-08 05:58:17 | 0.00085023 | 9.3978 | 666.7928 | 0 | Close
12988 | 2 | 7 | CC Chg | 03:32:30 | 108:08:12 | 0.22554 | 3.7695 | 0.79883 | 56.68 | 0.79883 | 56.68 | 0 | 0 | 0.00297569 | 211.13 | 0.00297569 | 211.13 | 0 | 0 | 2023-04-08 05:58:47 | 0.00085017 | 18.7947 | 1333.5225 | 0 | Close
12989 | 2 | 7 | CC Chg | 03:33:00 | 108:08:42 | 0.22554 | 3.7698 | 0.80071 | 56.81 | 0.80071 | 56.81 | 0 | 0 | 0.00298277 | 211.63 | 0.00298277 | 211.63 | 0 | 0 | 2023-04-08 05:59:17 | 0.00085024 | 6.2652 | 444.5285 | 0 | Close
12990 | 2 | 7 | CC Chg | 03:33:30 | 108:09:12 | 0.22554 | 3.7699 | 0.80259 | 56.95 | 0.80259 | 56.95 | 0 | 0 | 0.00298986 | 212.14 | 0.00298986 | 212.14 | 0 | 0 | 2023-04-08 05:59:47 | 0.00085026 | 18.7956 | 1333.5856 | 0 | Close
12991 | 2 | 7 | CC Chg | 03:34:00 | 108:09:42 | 0.22555 | 3.7702 | 0.80447 | 57.08 | 0.80447 | 57.08 | 0 | 0 | 0.00299694 | 212.64 | 0.00299694 | 212.64 | 0 | 0 | 2023-04-08 06:00:17 | 0.00085037 | 6.2646 | 444.4865 | 0 | Close
12992 | 2 | 7 | CC Chg | 03:34:30 | 108:10:12 | 0.22555 | 3.7704 | 0.80635 | 57.21 | 0.80635 | 57.21 | 0 | 0 | 0.00300403 | 213.14 | 0.00300403 | 213.14 | 0 | 0 | 2023-04-08 06:00:47 | 0.00085041 | 9.3978 | 666.7928 | 0 | Close
12993 | 2 | 7 | CC Chg | 03:35:00 | 108:10:42 | 0.22553 | 3.7707 | 0.80823 | 57.35 | 0.80823 | 57.35 | 0 | 0 | 0.00301112 | 213.65 | 0.00301112 | 213.65 | 0 | 0 | 2023-04-08 06:01:17 | 0.00085041 | 6.2652 | 444.5285 | 0 | Close
12994 | 2 | 7 | CC Chg | 03:35:30 | 108:11:12 | 0.22555 | 3.7709 | 0.81011 | 57.48 | 0.81011 | 57.48 | 0 | 0 | 0.0030182 | 214.15 | 0.0030182 | 214.15 | 0 | 0 | 2023-04-08 06:01:47 | 0.00085053 | 9.3978 | 666.7928 | 0 | Close
12995 | 2 | 7 | CC Chg | 03:36:00 | 108:11:42 | 0.22554 | 3.771 | 0.81199 | 57.61 | 0.81199 | 57.61 | 0 | 0 | 0.00302529 | 214.65 | 0.00302529 | 214.65 | 0 | 0 | 2023-04-08 06:02:17 | 0.00085051 | 18.7956 | 1333.5856 | 0 | Close
12996 | 2 | 7 | CC Chg | 03:36:30 | 108:12:12 | 0.22555 | 3.7713 | 0.81387 | 57.75 | 0.81387 | 57.75 | 0 | 0 | 0.00303238 | 215.15 | 0.00303238 | 215.15 | 0 | 0 | 2023-04-08 06:02:47 | 0.00085062 | 6.2649 | 444.5075 | 0 | Close
12997 | 2 | 7 | CC Chg | 03:37:00 | 108:12:42 | 0.22556 | 3.7714 | 0.81575 | 57.88 | 0.81575 | 57.88 | 0 | 0 | 0.00303947 | 215.66 | 0.00303947 | 215.66 | 0 | 0 | 2023-04-08 06:03:17 | 0.00085068 | 18.7947 | 1333.5225 | 0 | Close
12998 | 2 | 7 | CC Chg | 03:37:30 | 108:13:12 | 0.22554 | 3.7716 | 0.81763 | 58.01 | 0.81763 | 58.01 | 0 | 0 | 0.00304656 | 216.16 | 0.00304656 | 216.16 | 0 | 0 | 2023-04-08 06:03:47 | 0.00085065 | 9.3978 | 666.7928 | 0 | Close
12999 | 2 | 7 | CC Chg | 03:38:00 | 108:13:42 | 0.22554 | 3.7717 | 0.81951 | 58.15 | 0.81951 | 58.15 | 0 | 0 | 0.00305365 | 216.66 | 0.00305365 | 216.66 | 0 | 0 | 2023-04-08 06:04:17 | 0.00085067 | 18.7956 | 1333.5856 | 0 | Close
13000 | 2 | 7 | CC Chg | 03:38:30 | 108:14:12 | 0.22555 | 3.7719 | 0.82139 | 58.28 | 0.82139 | 58.28 | 0 | 0 | 0.00306073 | 217.17 | 0.00306073 | 217.17 | 0 | 0 | 2023-04-08 06:04:47 | 0.00085075 | 9.3973 | 666.7613 | 0 | Close
13001 | 2 | 7 | CC Chg | 03:39:00 | 108:14:42 | 0.22555 | 3.7722 | 0.82327 | 58.41 | 0.82327 | 58.41 | 0 | 0 | 0.00306782 | 217.67 | 0.00306782 | 217.67 | 0 | 0 | 2023-04-08 06:05:17 | 0.00085082 | 6.2652 | 444.5285 | 0 | Close
13002 | 2 | 7 | CC Chg | 03:39:30 | 108:15:12 | 0.22555 | 3.7724 | 0.82515 | 58.55 | 0.82515 | 58.55 | 0 | 0 | 0.00307491 | 218.17 | 0.00307491 | 218.17 | 0 | 0 | 2023-04-08 06:05:47 | 0.00085086 | 9.3973 | 666.7613 | 0 | Close
13003 | 2 | 7 | CC Chg | 03:40:00 | 108:15:42 | 0.22554 | 3.7725 | 0.82703 | 58.68 | 0.82703 | 58.68 | 0 | 0 | 0.00308201 | 218.67 | 0.00308201 | 218.67 | 0 | 0 | 2023-04-08 06:06:17 | 0.00085085 | 18.7956 | 1333.5856 | 0 | Close
13004 | 2 | 7 | CC Chg | 03:40:30 | 108:16:12 | 0.22553 | 3.7728 | 0.82891 | 58.81 | 0.82891 | 58.81 | 0 | 0 | 0.0030891 | 219.18 | 0.0030891 | 219.18 | 0 | 0 | 2023-04-08 06:06:47 | 0.00085088 | 6.2649 | 444.5075 | 0 | Close
13005 | 2 | 7 | CC Chg | 03:41:00 | 108:16:42 | 0.22554 | 3.773 | 0.83079 | 58.95 | 0.83079 | 58.95 | 0 | 0 | 0.00309619 | 219.68 | 0.00309619 | 219.68 | 0 | 0 | 2023-04-08 06:07:17 | 0.00085096 | 9.3978 | 666.7928 | 0 | Close
13006 | 2 | 7 | CC Chg | 03:41:30 | 108:17:12 | 0.22553 | 3.7733 | 0.83267 | 59.08 | 0.83267 | 59.08 | 0 | 0 | 0.00310328 | 220.18 | 0.00310328 | 220.18 | 0 | 0 | 2023-04-08 06:07:47 | 0.00085099 | 6.2649 | 444.5075 | 0 | Close
13007 | 2 | 7 | CC Chg | 03:42:00 | 108:17:42 | 0.22554 | 3.7734 | 0.83455 | 59.21 | 0.83455 | 59.21 | 0 | 0 | 0.00311037 | 220.69 | 0.00311037 | 220.69 | 0 | 0 | 2023-04-08 06:08:17 | 0.00085105 | 18.7956 | 1333.5856 | 0 | Close
13008 | 2 | 7 | CC Chg | 03:42:30 | 108:18:12 | 0.22554 | 3.7736 | 0.83643 | 59.35 | 0.83643 | 59.35 | 0 | 0 | 0.00311746 | 221.19 | 0.00311746 | 221.19 | 0 | 0 | 2023-04-08 06:08:47 | 0.0008511 | 9.3973 | 666.7613 | 0 | Close
13009 | 2 | 7 | CC Chg | 03:43:00 | 108:18:42 | 0.22554 | 3.7737 | 0.8383 | 59.48 | 0.8383 | 59.48 | 0 | 0 | 0.00312456 | 221.69 | 0.00312456 | 221.69 | 0 | 0 | 2023-04-08 06:09:17 | 0.00085112 | 18.7956 | 1333.5856 | 0 | Close
13010 | 2 | 7 | CC Chg | 03:43:30 | 108:19:12 | 0.22554 | 3.774 | 0.84018 | 59.61 | 0.84018 | 59.61 | 0 | 0 | 0.00313165 | 222.2 | 0.00313165 | 222.2 | 0 | 0 | 2023-04-08 06:09:47 | 0.00085119 | 6.2652 | 444.5285 | 0 | Close
13011 | 2 | 7 | CC Chg | 03:44:00 | 108:19:42 | 0.22555 | 3.7741 | 0.84206 | 59.75 | 0.84206 | 59.75 | 0 | 0 | 0.00313874 | 222.7 | 0.00313874 | 222.7 | 0 | 0 | 2023-04-08 06:10:17 | 0.00085125 | 18.7956 | 1333.5856 | 0 | Close
13012 | 2 | 7 | CC Chg | 03:44:30 | 108:20:12 | 0.22554 | 3.7744 | 0.84394 | 59.88 | 0.84394 | 59.88 | 0 | 0 | 0.00314584 | 223.2 | 0.00314584 | 223.2 | 0 | 0 | 2023-04-08 06:10:47 | 0.00085128 | 6.2652 | 444.5285 | 0 | Close
13013 | 2 | 7 | CC Chg | 03:45:00 | 108:20:42 | 0.22555 | 3.7745 | 0.84582 | 60.01 | 0.84582 | 60.01 | 0 | 0 | 0.00315293 | 223.71 | 0.00315293 | 223.71 | 0 | 0 | 2023-04-08 06:11:17 | 0.00085134 | 18.7956 | 1333.5856 | 0 | Close
13014 | 2 | 7 | CC Chg | 03:45:30 | 108:21:12 | 0.22555 | 3.7748 | 0.8477 | 60.15 | 0.8477 | 60.15 | 0 | 0 | 0.00316002 | 224.21 | 0.00316002 | 224.21 | 0 | 0 | 2023-04-08 06:11:47 | 0.00085141 | 6.2652 | 444.5285 | 0 | Close
13015 | 2 | 7 | CC Chg | 03:46:00 | 108:21:42 | 0.22554 | 3.775 | 0.84958 | 60.28 | 0.84958 | 60.28 | 0 | 0 | 0.00316712 | 224.71 | 0.00316712 | 224.71 | 0 | 0 | 2023-04-08 06:12:17 | 0.00085141 | 9.3973 | 666.7613 | 0 | Close
13016 | 2 | 7 | CC Chg | 03:46:30 | 108:22:12 | 0.22555 | 3.7751 | 0.85146 | 60.41 | 0.85146 | 60.41 | 0 | 0 | 0.00317422 | 225.22 | 0.00317422 | 225.22 | 0 | 0 | 2023-04-08 06:12:47 | 0.00085147 | 18.7964 | 1333.6487 | 0 | Close
13017 | 2 | 7 | CC Chg | 03:47:00 | 108:22:42 | 0.22555 | 3.7754 | 0.85334 | 60.55 | 0.85334 | 60.55 | 0 | 0 | 0.00318131 | 225.72 | 0.00318131 | 225.72 | 0 | 0 | 2023-04-08 06:13:17 | 0.00085154 | 6.2649 | 444.5075 | 0 | Close
13018 | 2 | 7 | CC Chg | 03:47:30 | 108:23:12 | 0.22555 | 3.7756 | 0.85522 | 60.68 | 0.85522 | 60.68 | 0 | 0 | 0.00318841 | 226.22 | 0.00318841 | 226.22 | 0 | 0 | 2023-04-08 06:13:47 | 0.00085159 | 9.3978 | 666.7928 | 0 | Close
13019 | 2 | 7 | CC Chg | 03:48:00 | 108:23:42 | 0.22554 | 3.7758 | 0.8571 | 60.81 | 0.8571 | 60.81 | 0 | 0 | 0.0031955 | 226.73 | 0.0031955 | 226.73 | 0 | 0 | 2023-04-08 06:14:17 | 0.00085159 | 9.3978 | 666.7928 | 0 | Close
13020 | 2 | 7 | CC Chg | 03:48:30 | 108:24:12 | 0.22554 | 3.7759 | 0.85898 | 60.95 | 0.85898 | 60.95 | 0 | 0 | 0.0032026 | 227.23 | 0.0032026 | 227.23 | 0 | 0 | 2023-04-08 06:14:47 | 0.00085162 | 18.7956 | 1333.5856 | 0 | Close
13021 | 2 | 7 | CC Chg | 03:49:00 | 108:24:42 | 0.22555 | 3.7761 | 0.86086 | 61.08 | 0.86086 | 61.08 | 0 | 0 | 0.0032097 | 227.74 | 0.0032097 | 227.74 | 0 | 0 | 2023-04-08 06:15:17 | 0.0008517 | 9.3973 | 666.7613 | 0 | Close
13022 | 2 | 7 | CC Chg | 03:49:30 | 108:25:12 | 0.22555 | 3.7763 | 0.86274 | 61.21 | 0.86274 | 61.21 | 0 | 0 | 0.0032168 | 228.24 | 0.0032168 | 228.24 | 0 | 0 | 2023-04-08 06:15:47 | 0.00085174 | 9.3982 | 666.8243 | 0 | Close
13023 | 2 | 7 | CC Chg | 03:50:00 | 108:25:42 | 0.22555 | 3.7765 | 0.86462 | 61.35 | 0.86462 | 61.35 | 0 | 0 | 0.00322389 | 228.74 | 0.00322389 | 228.74 | 0 | 0 | 2023-04-08 06:16:17 | 0.00085179 | 9.3973 | 666.7613 | 0 | Close
13024 | 2 | 7 | CC Chg | 03:50:30 | 108:26:12 | 0.22553 | 3.7766 | 0.8665 | 61.48 | 0.8665 | 61.48 | 0 | 0 | 0.00323099 | 229.25 | 0.00323099 | 229.25 | 0 | 0 | 2023-04-08 06:16:47 | 0.00085174 | 18.7956 | 1333.5856 | 0 | Close
13025 | 2 | 7 | CC Chg | 03:51:00 | 108:26:42 | 0.22554 | 3.7769 | 0.86838 | 61.61 | 0.86838 | 61.61 | 0 | 0 | 0.00323809 | 229.75 | 0.00323809 | 229.75 | 0 | 0 | 2023-04-08 06:17:17 | 0.00085184 | 6.2652 | 444.5285 | 0 | Close
13026 | 2 | 7 | CC Chg | 03:51:30 | 108:27:12 | 0.22555 | 3.7771 | 0.87026 | 61.75 | 0.87026 | 61.75 | 0 | 0 | 0.00324519 | 230.25 | 0.00324519 | 230.25 | 0 | 0 | 2023-04-08 06:17:47 | 0.00085192 | 9.3978 | 666.7928 | 0 | Close
13027 | 2 | 7 | CC Chg | 03:52:00 | 108:27:42 | 0.22554 | 3.7774 | 0.87214 | 61.88 | 0.87214 | 61.88 | 0 | 0 | 0.00325229 | 230.76 | 0.00325229 | 230.76 | 0 | 0 | 2023-04-08 06:18:17 | 0.00085195 | 6.2652 | 444.5285 | 0 | Close
13028 | 2 | 7 | CC Chg | 03:52:30 | 108:28:12 | 0.22556 | 3.7776 | 0.87402 | 62.01 | 0.87402 | 62.01 | 0 | 0 | 0.00325939 | 231.26 | 0.00325939 | 231.26 | 0 | 0 | 2023-04-08 06:18:47 | 0.00085208 | 9.3978 | 666.7928 | 0 | Close
13029 | 2 | 7 | CC Chg | 03:53:00 | 108:28:42 | 0.22556 | 3.7778 | 0.8759 | 62.15 | 0.8759 | 62.15 | 0 | 0 | 0.00326649 | 231.76 | 0.00326649 | 231.76 | 0 | 0 | 2023-04-08 06:19:17 | 0.00085212 | 9.3978 | 666.7928 | 0 | Close
13030 | 2 | 7 | CC Chg | 03:53:30 | 108:29:12 | 0.22555 | 3.778 | 0.87778 | 62.28 | 0.87778 | 62.28 | 0 | 0 | 0.00327359 | 232.27 | 0.00327359 | 232.27 | 0 | 0 | 2023-04-08 06:19:47 | 0.00085213 | 9.3978 | 666.7928 | 0 | Close
13031 | 2 | 7 | CC Chg | 03:54:00 | 108:29:42 | 0.22554 | 3.7781 | 0.87965 | 62.41 | 0.87965 | 62.41 | 0 | 0 | 0.00328069 | 232.77 | 0.00328069 | 232.77 | 0 | 0 | 2023-04-08 06:20:17 | 0.00085211 | 18.7964 | 1333.6487 | 0 | Close
13032 | 2 | 7 | CC Chg | 03:54:30 | 108:30:12 | 0.22555 | 3.7783 | 0.88153 | 62.55 | 0.88153 | 62.55 | 0 | 0 | 0.00328779 | 233.28 | 0.00328779 | 233.28 | 0 | 0 | 2023-04-08 06:20:47 | 0.0008522 | 9.3978 | 666.7928 | 0 | Close
13033 | 2 | 7 | CC Chg | 03:55:00 | 108:30:42 | 0.22553 | 3.7784 | 0.88341 | 62.68 | 0.88341 | 62.68 | 0 | 0 | 0.00329489 | 233.78 | 0.00329489 | 233.78 | 0 | 0 | 2023-04-08 06:21:17 | 0.00085214 | 18.7956 | 1333.5856 | 0 | Close
13034 | 2 | 7 | CC Chg | 03:55:30 | 108:31:12 | 0.22554 | 3.7787 | 0.88529 | 62.81 | 0.88529 | 62.81 | 0 | 0 | 0.003302 | 234.28 | 0.003302 | 234.28 | 0 | 0 | 2023-04-08 06:21:47 | 0.00085225 | 6.2649 | 444.5075 | 0 | Close
13035 | 2 | 7 | CC Chg | 03:56:00 | 108:31:42 | 0.22555 | 3.7788 | 0.88717 | 62.95 | 0.88717 | 62.95 | 0 | 0 | 0.0033091 | 234.79 | 0.0033091 | 234.79 | 0 | 0 | 2023-04-08 06:22:17 | 0.00085231 | 18.7956 | 1333.5856 | 0 | Close
13036 | 2 | 7 | CC Chg | 03:56:30 | 108:32:12 | 0.22556 | 3.7791 | 0.88905 | 63.08 | 0.88905 | 63.08 | 0 | 0 | 0.0033162 | 235.29 | 0.0033162 | 235.29 | 0 | 0 | 2023-04-08 06:22:47 | 0.00085241 | 6.2655 | 444.5496 | 0 | Close
13037 | 2 | 7 | CC Chg | 03:57:00 | 108:32:42 | 0.22555 | 3.7792 | 0.89093 | 63.21 | 0.89093 | 63.21 | 0 | 0 | 0.0033233 | 235.8 | 0.0033233 | 235.8 | 0 | 0 | 2023-04-08 06:23:17 | 0.0008524 | 18.7956 | 1333.5856 | 0 | Close
13038 | 2 | 7 | CC Chg | 03:57:30 | 108:33:12 | 0.22555 | 3.7795 | 0.89281 | 63.35 | 0.89281 | 63.35 | 0 | 0 | 0.00333041 | 236.3 | 0.00333041 | 236.3 | 0 | 0 | 2023-04-08 06:23:47 | 0.00085247 | 6.2652 | 444.5285 | 0 | Close
13039 | 2 | 7 | CC Chg | 03:58:00 | 108:33:42 | 0.22554 | 3.7797 | 0.89469 | 63.48 | 0.89469 | 63.48 | 0 | 0 | 0.00333751 | 236.8 | 0.00333751 | 236.8 | 0 | 0 | 2023-04-08 06:24:17 | 0.00085247 | 9.3978 | 666.7928 | 0 | Close
13040 | 2 | 7 | CC Chg | 03:58:30 | 108:34:12 | 0.22553 | 3.7798 | 0.89657 | 63.61 | 0.89657 | 63.61 | 0 | 0 | 0.00334462 | 237.31 | 0.00334462 | 237.31 | 0 | 0 | 2023-04-08 06:24:47 | 0.00085246 | 18.7956 | 1333.5856 | 0 | Close
13041 | 2 | 7 | CC Chg | 03:59:00 | 108:34:42 | 0.22555 | 3.7801 | 0.89845 | 63.75 | 0.89845 | 63.75 | 0 | 0 | 0.00335172 | 237.81 | 0.00335172 | 237.81 | 0 | 0 | 2023-04-08 06:25:17 | 0.0008526 | 6.2649 | 444.5075 | 0 | Close
13042 | 2 | 7 | CC Chg | 03:59:30 | 108:35:12 | 0.22555 | 3.7803 | 0.90033 | 63.88 | 0.90033 | 63.88 | 0 | 0 | 0.00335883 | 238.32 | 0.00335883 | 238.32 | 0 | 0 | 2023-04-08 06:25:47 | 0.00085265 | 9.3978 | 666.7928 | 0 | Close
13043 | 2 | 7 | CC Chg | 04:00:00 | 108:35:42 | 0.22554 | 3.7805 | 0.90221 | 64.01 | 0.90221 | 64.01 | 0 | 0 | 0.00336593 | 238.82 | 0.00336593 | 238.82 | 0 | 0 | 2023-04-08 06:26:17 | 0.00085265 | 9.3973 | 666.7613 | 0 | Close
13044 | 2 | 7 | CC Chg | 04:00:30 | 108:36:12 | 0.22554 | 3.7806 | 0.90409 | 64.15 | 0.90409 | 64.15 | 0 | 0 | 0.00337304 | 239.32 | 0.00337304 | 239.32 | 0 | 0 | 2023-04-08 06:26:47 | 0.00085268 | 18.7956 | 1333.5856 | 0 | Close
13045 | 2 | 7 | CC Chg | 04:01:00 | 108:36:42 | 0.22555 | 3.7808 | 0.90597 | 64.28 | 0.90597 | 64.28 | 0 | 0 | 0.00338014 | 239.83 | 0.00338014 | 239.83 | 0 | 0 | 2023-04-08 06:27:17 | 0.00085276 | 9.3978 | 666.7928 | 0 | Close
13046 | 2 | 7 | CC Chg | 04:01:30 | 108:37:12 | 0.22554 | 3.781 | 0.90785 | 64.41 | 0.90785 | 64.41 | 0 | 0 | 0.00338725 | 240.33 | 0.00338725 | 240.33 | 0 | 0 | 2023-04-08 06:27:47 | 0.00085277 | 9.3982 | 666.8243 | 0 | Close
13047 | 2 | 7 | CC Chg | 04:02:00 | 108:37:42 | 0.22554 | 3.7812 | 0.90973 | 64.55 | 0.90973 | 64.55 | 0 | 0 | 0.00339436 | 240.84 | 0.00339436 | 240.84 | 0 | 0 | 2023-04-08 06:28:17 | 0.00085281 | 9.3978 | 666.7928 | 0 | Close
13048 | 2 | 7 | CC Chg | 04:02:30 | 108:38:12 | 0.22555 | 3.7815 | 0.91161 | 64.68 | 0.91161 | 64.68 | 0 | 0 | 0.00340146 | 241.34 | 0.00340146 | 241.34 | 0 | 0 | 2023-04-08 06:28:47 | 0.00085292 | 6.2649 | 444.5075 | 0 | Close
13049 | 2 | 7 | CC Chg | 04:03:00 | 108:38:42 | 0.22554 | 3.7816 | 0.91349 | 64.81 | 0.91349 | 64.81 | 0 | 0 | 0.00340857 | 241.85 | 0.00340857 | 241.85 | 0 | 0 | 2023-04-08 06:29:17 | 0.0008529 | 18.7947 | 1333.5225 | 0 | Close
13050 | 2 | 7 | CC Chg | 04:03:30 | 108:39:12 | 0.22553 | 3.7818 | 0.91537 | 64.95 | 0.91537 | 64.95 | 0 | 0 | 0.00341568 | 242.35 | 0.00341568 | 242.35 | 0 | 0 | 2023-04-08 06:29:47 | 0.00085291 | 9.3978 | 666.7928 | 0 | Close
13051 | 2 | 7 | CC Chg | 04:04:00 | 108:39:42 | 0.22554 | 3.7822 | 0.91725 | 65.08 | 0.91725 | 65.08 | 0 | 0 | 0.00342279 | 242.85 | 0.00342279 | 242.85 | 0 | 0 | 2023-04-08 06:30:17 | 0.00085304 | 4.6987 | 333.3806 | 0 | Close
13052 | 2 | 7 | CC Chg | 04:04:30 | 108:40:12 | 0.22555 | 3.7823 | 0.91913 | 65.21 | 0.91913 | 65.21 | 0 | 0 | 0.00342989 | 243.36 | 0.00342989 | 243.36 | 0 | 0 | 2023-04-08 06:30:47 | 0.0008531 | 18.7956 | 1333.5856 | 0 | Close
13053 | 2 | 7 | CC Chg | 04:05:00 | 108:40:42 | 0.22554 | 3.7825 | 0.921 | 65.35 | 0.921 | 65.35 | 0 | 0 | 0.003437 | 243.86 | 0.003437 | 243.86 | 0 | 0 | 2023-04-08 06:31:17 | 0.00085311 | 9.3973 | 666.7613 | 0 | Close
13054 | 2 | 7 | CC Chg | 04:05:30 | 108:41:12 | 0.22554 | 3.7827 | 0.92288 | 65.48 | 0.92288 | 65.48 | 0 | 0 | 0.00344411 | 244.37 | 0.00344411 | 244.37 | 0 | 0 | 2023-04-08 06:31:47 | 0.00085315 | 9.3978 | 666.7928 | 0 | Close
13055 | 2 | 7 | CC Chg | 04:06:00 | 108:41:42 | 0.22554 | 3.7829 | 0.92476 | 65.61 | 0.92476 | 65.61 | 0 | 0 | 0.00345122 | 244.87 | 0.00345122 | 244.87 | 0 | 0 | 2023-04-08 06:32:17 | 0.0008532 | 9.3973 | 666.7613 | 0 | Close
13056 | 2 | 7 | CC Chg | 04:06:30 | 108:42:12 | 0.22554 | 3.783 | 0.92664 | 65.75 | 0.92664 | 65.75 | 0 | 0 | 0.00345833 | 245.38 | 0.00345833 | 245.38 | 0 | 0 | 2023-04-08 06:32:47 | 0.00085322 | 18.7947 | 1333.5225 | 0 | Close
13057 | 2 | 7 | CC Chg | 04:07:00 | 108:42:42 | 0.22554 | 3.7831 | 0.92852 | 65.88 | 0.92852 | 65.88 | 0 | 0 | 0.00346544 | 245.88 | 0.00346544 | 245.88 | 0 | 0 | 2023-04-08 06:33:17 | 0.00085324 | 18.7956 | 1333.5856 | 0 | Close
13058 | 2 | 7 | CC Chg | 04:07:30 | 108:43:12 | 0.22553 | 3.7835 | 0.9304 | 66.01 | 0.9304 | 66.01 | 0 | 0 | 0.00347255 | 246.39 | 0.00347255 | 246.39 | 0 | 0 | 2023-04-08 06:33:47 | 0.00085329 | 4.6989 | 333.3964 | 0 | Close
13059 | 2 | 7 | CC Chg | 04:08:00 | 108:43:42 | 0.22554 | 3.7837 | 0.93228 | 66.15 | 0.93228 | 66.15 | 0 | 0 | 0.00347967 | 246.89 | 0.00347967 | 246.89 | 0 | 0 | 2023-04-08 06:34:17 | 0.00085338 | 9.3978 | 666.7928 | 0 | Close
13060 | 2 | 7 | CC Chg | 04:08:30 | 108:44:12 | 0.22555 | 3.7839 | 0.93416 | 66.28 | 0.93416 | 66.28 | 0 | 0 | 0.00348678 | 247.39 | 0.00348678 | 247.39 | 0 | 0 | 2023-04-08 06:34:47 | 0.00085346 | 9.3978 | 666.7928 | 0 | Close
13061 | 2 | 7 | CC Chg | 04:09:00 | 108:44:42 | 0.22556 | 3.7841 | 0.93604 | 66.41 | 0.93604 | 66.41 | 0 | 0 | 0.00349389 | 247.9 | 0.00349389 | 247.9 | 0 | 0 | 2023-04-08 06:35:17 | 0.00085354 | 9.3973 | 666.7613 | 0 | Close
13062 | 2 | 7 | CC Chg | 04:09:30 | 108:45:12 | 0.22554 | 3.7842 | 0.93792 | 66.55 | 0.93792 | 66.55 | 0 | 0 | 0.003501 | 248.4 | 0.003501 | 248.4 | 0 | 0 | 2023-04-08 06:35:47 | 0.00085349 | 18.7956 | 1333.5856 | 0 | Close
13063 | 2 | 7 | CC Chg | 04:10:00 | 108:45:42 | 0.22554 | 3.7845 | 0.9398 | 66.68 | 0.9398 | 66.68 | 0 | 0 | 0.00350811 | 248.91 | 0.00350811 | 248.91 | 0 | 0 | 2023-04-08 06:36:17 | 0.00085356 | 6.2652 | 444.5285 | 0 | Close
13064 | 2 | 7 | CC Chg | 04:10:30 | 108:46:12 | 0.22554 | 3.7847 | 0.94168 | 66.81 | 0.94168 | 66.81 | 0 | 0 | 0.00351523 | 249.41 | 0.00351523 | 249.41 | 0 | 0 | 2023-04-08 06:36:47 | 0.0008536 | 9.3978 | 666.7928 | 0 | Close
13065 | 2 | 7 | CC Chg | 04:11:00 | 108:46:42 | 0.22556 | 3.7849 | 0.94356 | 66.95 | 0.94356 | 66.95 | 0 | 0 | 0.00352234 | 249.92 | 0.00352234 | 249.92 | 0 | 0 | 2023-04-08 06:37:17 | 0.00085372 | 9.3978 | 666.7928 | 0 | Close
13066 | 2 | 7 | CC Chg | 04:11:30 | 108:47:12 | 0.22555 | 3.785 | 0.94544 | 67.08 | 0.94544 | 67.08 | 0 | 0 | 0.00352946 | 250.42 | 0.00352946 | 250.42 | 0 | 0 | 2023-04-08 06:37:47 | 0.00085371 | 18.7947 | 1333.5225 | 0 | Close
13067 | 2 | 7 | CC Chg | 04:12:00 | 108:47:42 | 0.22554 | 3.7853 | 0.94732 | 67.21 | 0.94732 | 67.21 | 0 | 0 | 0.00353657 | 250.93 | 0.00353657 | 250.93 | 0 | 0 | 2023-04-08 06:38:17 | 0.00085374 | 6.2652 | 444.5285 | 0 | Close
13068 | 2 | 7 | CC Chg | 04:12:30 | 108:48:12 | 0.22554 | 3.7855 | 0.9492 | 67.35 | 0.9492 | 67.35 | 0 | 0 | 0.00354368 | 251.43 | 0.00354368 | 251.43 | 0 | 0 | 2023-04-08 06:38:47 | 0.00085378 | 9.3973 | 666.7613 | 0 | Close
13069 | 2 | 7 | CC Chg | 04:13:00 | 108:48:42 | 0.22555 | 3.7857 | 0.95108 | 67.48 | 0.95108 | 67.48 | 0 | 0 | 0.0035508 | 251.94 | 0.0035508 | 251.94 | 0 | 0 | 2023-04-08 06:39:17 | 0.00085386 | 9.3973 | 666.7613 | 0 | Close
13070 | 2 | 7 | CC Chg | 04:13:30 | 108:49:12 | 0.22554 | 3.7859 | 0.95296 | 67.61 | 0.95296 | 67.61 | 0 | 0 | 0.00355792 | 252.44 | 0.00355792 | 252.44 | 0 | 0 | 2023-04-08 06:39:47 | 0.00085387 | 9.3978 | 666.7928 | 0 | Close
13071 | 2 | 7 | CC Chg | 04:14:00 | 108:49:42 | 0.22555 | 3.7861 | 0.95484 | 67.75 | 0.95484 | 67.75 | 0 | 0 | 0.00356503 | 252.95 | 0.00356503 | 252.95 | 0 | 0 | 2023-04-08 06:40:17 | 0.00085395 | 9.3978 | 666.7928 | 0 | Close
13072 | 2 | 7 | CC Chg | 04:14:30 | 108:50:12 | 0.22555 | 3.7864 | 0.95672 | 67.88 | 0.95672 | 67.88 | 0 | 0 | 0.00357215 | 253.45 | 0.00357215 | 253.45 | 0 | 0 | 2023-04-08 06:40:47 | 0.00085402 | 6.2652 | 444.5285 | 0 | Close
13073 | 2 | 7 | CC Chg | 04:15:00 | 108:50:42 | 0.22555 | 3.7865 | 0.9586 | 68.01 | 0.9586 | 68.01 | 0 | 0 | 0.00357926 | 253.96 | 0.00357926 | 253.96 | 0 | 0 | 2023-04-08 06:41:17 | 0.00085405 | 18.7956 | 1333.5856 | 0 | Close
13074 | 2 | 7 | CC Chg | 04:15:30 | 108:51:12 | 0.22553 | 3.7868 | 0.96047 | 68.15 | 0.96047 | 68.15 | 0 | 0 | 0.00358638 | 254.46 | 0.00358638 | 254.46 | 0 | 0 | 2023-04-08 06:41:47 | 0.00085404 | 6.2649 | 444.5075 | 0 | Close
13075 | 2 | 7 | CC Chg | 04:16:00 | 108:51:42 | 0.22555 | 3.7869 | 0.96235 | 68.28 | 0.96235 | 68.28 | 0 | 0 | 0.0035935 | 254.97 | 0.0035935 | 254.97 | 0 | 0 | 2023-04-08 06:42:17 | 0.00085414 | 18.7956 | 1333.5856 | 0 | Close
13076 | 2 | 7 | CC Chg | 04:16:30 | 108:52:12 | 0.22554 | 3.7872 | 0.96423 | 68.41 | 0.96423 | 68.41 | 0 | 0 | 0.00360062 | 255.47 | 0.00360062 | 255.47 | 0 | 0 | 2023-04-08 06:42:47 | 0.00085417 | 6.2649 | 444.5075 | 0 | Close
13077 | 2 | 7 | CC Chg | 04:17:00 | 108:52:42 | 0.22556 | 3.7874 | 0.96611 | 68.55 | 0.96611 | 68.55 | 0 | 0 | 0.00360774 | 255.98 | 0.00360774 | 255.98 | 0 | 0 | 2023-04-08 06:43:17 | 0.00085429 | 9.3982 | 666.8243 | 0 | Close
13078 | 2 | 7 | CC Chg | 04:17:30 | 108:53:12 | 0.22554 | 3.7875 | 0.96799 | 68.68 | 0.96799 | 68.68 | 0 | 0 | 0.00361485 | 256.48 | 0.00361485 | 256.48 | 0 | 0 | 2023-04-08 06:43:47 | 0.00085423 | 18.7947 | 1333.5225 | 0 | Close
13079 | 2 | 7 | CC Chg | 04:18:00 | 108:53:42 | 0.22556 | 3.7877 | 0.96987 | 68.81 | 0.96987 | 68.81 | 0 | 0 | 0.00362197 | 256.99 | 0.00362197 | 256.99 | 0 | 0 | 2023-04-08 06:44:17 | 0.00085435 | 9.3978 | 666.7928 | 0 | Close
13080 | 2 | 7 | CC Chg | 04:18:30 | 108:54:12 | 0.22554 | 3.788 | 0.97175 | 68.95 | 0.97175 | 68.95 | 0 | 0 | 0.00362909 | 257.49 | 0.00362909 | 257.49 | 0 | 0 | 2023-04-08 06:44:47 | 0.00085435 | 6.2649 | 444.5075 | 0 | Close
13081 | 2 | 7 | CC Chg | 04:19:00 | 108:54:42 | 0.22554 | 3.7881 | 0.97363 | 69.08 | 0.97363 | 69.08 | 0 | 0 | 0.00363621 | 258 | 0.00363621 | 258 | 0 | 0 | 2023-04-08 06:45:17 | 0.00085437 | 18.7956 | 1333.5856 | 0 | Close
13082 | 2 | 7 | CC Chg | 04:19:30 | 108:55:12 | 0.22554 | 3.7883 | 0.97551 | 69.21 | 0.97551 | 69.21 | 0 | 0 | 0.00364333 | 258.5 | 0.00364333 | 258.5 | 0 | 0 | 2023-04-08 06:45:47 | 0.00085441 | 9.3978 | 666.7928 | 0 | Close
13083 | 2 | 7 | CC Chg | 04:20:00 | 108:55:42 | 0.22554 | 3.7886 | 0.97739 | 69.35 | 0.97739 | 69.35 | 0 | 0 | 0.00365045 | 259.01 | 0.00365045 | 259.01 | 0 | 0 | 2023-04-08 06:46:17 | 0.00085448 | 6.2649 | 444.5075 | 0 | Close
13084 | 2 | 7 | CC Chg | 04:20:30 | 108:56:12 | 0.22553 | 3.7888 | 0.97927 | 69.48 | 0.97927 | 69.48 | 0 | 0 | 0.00365757 | 259.51 | 0.00365757 | 259.51 | 0 | 0 | 2023-04-08 06:46:47 | 0.00085449 | 9.3982 | 666.8243 | 0 | Close
13085 | 2 | 7 | CC Chg | 04:21:00 | 108:56:42 | 0.22555 | 3.7891 | 0.98115 | 69.61 | 0.98115 | 69.61 | 0 | 0 | 0.0036647 | 260.02 | 0.0036647 | 260.02 | 0 | 0 | 2023-04-08 06:47:17 | 0.00085463 | 6.2649 | 444.5075 | 0 | Close
13086 | 2 | 7 | CC Chg | 04:21:30 | 108:57:12 | 0.22554 | 3.7892 | 0.98303 | 69.75 | 0.98303 | 69.75 | 0 | 0 | 0.00367182 | 260.52 | 0.00367182 | 260.52 | 0 | 0 | 2023-04-08 06:47:47 | 0.00085462 | 18.7964 | 1333.6487 | 0 | Close
13087 | 2 | 7 | CC Chg | 04:22:00 | 108:57:42 | 0.22556 | 3.7894 | 0.98491 | 69.88 | 0.98491 | 69.88 | 0 | 0 | 0.00367894 | 261.03 | 0.00367894 | 261.03 | 0 | 0 | 2023-04-08 06:48:17 | 0.00085474 | 9.3964 | 666.6982 | 0 | Close
13088 | 2 | 7 | CC Chg | 04:22:30 | 108:58:12 | 0.22554 | 3.7896 | 0.98679 | 70.01 | 0.98679 | 70.01 | 0 | 0 | 0.00368606 | 261.53 | 0.00368606 | 261.53 | 0 | 0 | 2023-04-08 06:48:47 | 0.00085471 | 9.3987 | 666.8559 | 0 | Close
13089 | 2 | 7 | CC Chg | 04:23:00 | 108:58:42 | 0.22554 | 3.7898 | 0.98867 | 70.15 | 0.98867 | 70.15 | 0 | 0 | 0.00369318 | 262.04 | 0.00369318 | 262.04 | 0 | 0 | 2023-04-08 06:49:17 | 0.00085475 | 9.3978 | 666.7928 | 0 | Close
13090 | 2 | 7 | CC Chg | 04:23:30 | 108:59:12 | 0.22553 | 3.79 | 0.99055 | 70.28 | 0.99055 | 70.28 | 0 | 0 | 0.00370031 | 262.54 | 0.00370031 | 262.54 | 0 | 0 | 2023-04-08 06:49:47 | 0.00085476 | 9.3969 | 666.7297 | 0 | Close
13091 | 2 | 7 | CC Chg | 04:24:00 | 108:59:42 | 0.22554 | 3.7902 | 0.99243 | 70.41 | 0.99243 | 70.41 | 0 | 0 | 0.00370743 | 263.05 | 0.00370743 | 263.05 | 0 | 0 | 2023-04-08 06:50:17 | 0.00085484 | 9.3978 | 666.7928 | 0 | Close
13092 | 2 | 7 | CC Chg | 04:24:30 | 109:00:12 | 0.22553 | 3.7905 | 0.99431 | 70.55 | 0.99431 | 70.55 | 0 | 0 | 0.00371456 | 263.56 | 0.00371456 | 263.56 | 0 | 0 | 2023-04-08 06:50:47 | 0.00085487 | 6.2652 | 444.5285 | 0 | Close
13093 | 2 | 7 | CC Chg | 04:25:00 | 109:00:42 | 0.22553 | 3.7908 | 0.99619 | 70.68 | 0.99619 | 70.68 | 0 | 0 | 0.00372168 | 264.06 | 0.00372168 | 264.06 | 0 | 0 | 2023-04-08 06:51:17 | 0.00085494 | 6.2649 | 444.5075 | 0 | Close
13094 | 2 | 7 | CC Chg | 04:25:30 | 109:01:12 | 0.22554 | 3.7909 | 0.99807 | 70.81 | 0.99807 | 70.81 | 0 | 0 | 0.0037288 | 264.57 | 0.0037288 | 264.57 | 0 | 0 | 2023-04-08 06:51:47 | 0.000855 | 18.7956 | 1333.5856 | 0 | Close
13095 | 2 | 7 | CC Chg | 04:26:00 | 109:01:42 | 0.22553 | 3.7912 | 0.99994 | 70.95 | 0.99994 | 70.95 | 0 | 0 | 0.00373593 | 265.07 | 0.00373593 | 265.07 | 0 | 0 | 2023-04-08 06:52:17 | 0.00085503 | 6.2649 | 444.5075 | 0 | Close
13096 | 2 | 7 | CC Chg | 04:26:30 | 109:02:12 | 0.22554 | 3.7914 | 1.00182 | 71.08 | 1.00182 | 71.08 | 0 | 0 | 0.00374306 | 265.58 | 0.00374306 | 265.58 | 0 | 0 | 2023-04-08 06:52:47 | 0.00085511 | 9.3978 | 666.7928 | 0 | Close
13097 | 2 | 7 | CC Chg | 04:27:00 | 109:02:42 | 0.22554 | 3.7916 | 1.0037 | 71.21 | 1.0037 | 71.21 | 0 | 0 | 0.00375018 | 266.08 | 0.00375018 | 266.08 | 0 | 0 | 2023-04-08 06:53:17 | 0.00085516 | 9.3973 | 666.7613 | 0 | Close
13098 | 2 | 7 | CC Chg | 04:27:30 | 109:03:12 | 0.22555 | 3.7918 | 1.00558 | 71.35 | 1.00558 | 71.35 | 0 | 0 | 0.00375731 | 266.59 | 0.00375731 | 266.59 | 0 | 0 | 2023-04-08 06:53:47 | 0.00085524 | 9.3978 | 666.7928 | 0 | Close
13099 | 2 | 7 | CC Chg | 04:28:00 | 109:03:42 | 0.22556 | 3.7919 | 1.00746 | 71.48 | 1.00746 | 71.48 | 0 | 0 | 0.00376444 | 267.09 | 0.00376444 | 267.09 | 0 | 0 | 2023-04-08 06:54:17 | 0.0008553 | 18.7947 | 1333.5225 | 0 | Close
13100 | 2 | 7 | CC Chg | 04:28:30 | 109:04:12 | 0.22554 | 3.7922 | 1.00934 | 71.62 | 1.00934 | 71.62 | 0 | 0 | 0.00377156 | 267.6 | 0.00377156 | 267.6 | 0 | 0 | 2023-04-08 06:54:47 | 0.00085529 | 6.2649 | 444.5075 | 0 | Close
13101 | 2 | 7 | CC Chg | 04:29:00 | 109:04:42 | 0.22554 | 3.7924 | 1.01122 | 71.75 | 1.01122 | 71.75 | 0 | 0 | 0.00377869 | 268.11 | 0.00377869 | 268.11 | 0 | 0 | 2023-04-08 06:55:17 | 0.00085534 | 9.3978 | 666.7928 | 0 | Close
13102 | 2 | 7 | CC Chg | 04:29:30 | 109:05:12 | 0.22554 | 3.7926 | 1.0131 | 71.88 | 1.0131 | 71.88 | 0 | 0 | 0.00378582 | 268.61 | 0.00378582 | 268.61 | 0 | 0 | 2023-04-08 06:55:47 | 0.00085538 | 9.3973 | 666.7613 | 0 | Close
13103 | 2 | 7 | CC Chg | 04:30:00 | 109:05:42 | 0.22554 | 3.7928 | 1.01498 | 72.02 | 1.01498 | 72.02 | 0 | 0 | 0.00379295 | 269.12 | 0.00379295 | 269.12 | 0 | 0 | 2023-04-08 06:56:17 | 0.00085543 | 9.3978 | 666.7928 | 0 | Close
13104 | 2 | 7 | CC Chg | 04:30:30 | 109:06:12 | 0.22555 | 3.793 | 1.01686 | 72.15 | 1.01686 | 72.15 | 0 | 0 | 0.00380008 | 269.62 | 0.00380008 | 269.62 | 0 | 0 | 2023-04-08 06:56:47 | 0.00085551 | 9.3978 | 666.7928 | 0 | Close
13105 | 2 | 7 | CC Chg | 04:31:00 | 109:06:42 | 0.22555 | 3.7934 | 1.01874 | 72.28 | 1.01874 | 72.28 | 0 | 0 | 0.00380721 | 270.13 | 0.00380721 | 270.13 | 0 | 0 | 2023-04-08 06:57:17 | 0.0008556 | 4.6987 | 333.3806 | 0 | Close
13106 | 2 | 7 | CC Chg | 04:31:30 | 109:07:12 | 0.22555 | 3.7936 | 1.02062 | 72.42 | 1.02062 | 72.42 | 0 | 0 | 0.00381434 | 270.64 | 0.00381434 | 270.64 | 0 | 0 | 2023-04-08 06:57:47 | 0.00085565 | 9.3978 | 666.7928 | 0 | Close
13107 | 2 | 7 | CC Chg | 04:32:00 | 109:07:42 | 0.22554 | 3.7938 | 1.0225 | 72.55 | 1.0225 | 72.55 | 0 | 0 | 0.00382147 | 271.14 | 0.00382147 | 271.14 | 0 | 0 | 2023-04-08 06:58:17 | 0.00085565 | 9.3973 | 666.7613 | 0 | Close
13108 | 2 | 7 | CC Chg | 04:32:30 | 109:08:12 | 0.22554 | 3.794 | 1.02438 | 72.68 | 1.02438 | 72.68 | 0 | 0 | 0.0038286 | 271.65 | 0.0038286 | 271.65 | 0 | 0 | 2023-04-08 06:58:47 | 0.0008557 | 9.3978 | 666.7928 | 0 | Close
13109 | 2 | 7 | CC Chg | 04:33:00 | 109:08:42 | 0.22555 | 3.7942 | 1.02626 | 72.82 | 1.02626 | 72.82 | 0 | 0 | 0.00383573 | 272.15 | 0.00383573 | 272.15 | 0 | 0 | 2023-04-08 06:59:17 | 0.00085578 | 9.3978 | 666.7928 | 0 | Close
13110 | 2 | 7 | CC Chg | 04:33:30 | 109:09:12 | 0.22554 | 3.7944 | 1.02814 | 72.95 | 1.02814 | 72.95 | 0 | 0 | 0.00384286 | 272.66 | 0.00384286 | 272.66 | 0 | 0 | 2023-04-08 06:59:47 | 0.00085579 | 9.3978 | 666.7928 | 0 | Close
13111 | 2 | 7 | CC Chg | 04:34:00 | 109:09:42 | 0.22554 | 3.7945 | 1.03002 | 73.08 | 1.03002 | 73.08 | 0 | 0 | 0.00384999 | 273.17 | 0.00384999 | 273.17 | 0 | 0 | 2023-04-08 07:00:17 | 0.00085581 | 18.7956 | 1333.5856 | 0 | Close
13112 | 2 | 7 | CC Chg | 04:34:30 | 109:10:12 | 0.22553 | 3.7947 | 1.0319 | 73.22 | 1.0319 | 73.22 | 0 | 0 | 0.00385712 | 273.67 | 0.00385712 | 273.67 | 0 | 0 | 2023-04-08 07:00:47 | 0.00085582 | 9.3978 | 666.7928 | 0 | Close
13113 | 2 | 7 | CC Chg | 04:35:00 | 109:10:42 | 0.22555 | 3.795 | 1.03378 | 73.35 | 1.03378 | 73.35 | 0 | 0 | 0.00386425 | 274.18 | 0.00386425 | 274.18 | 0 | 0 | 2023-04-08 07:01:17 | 0.00085596 | 6.2649 | 444.5075 | 0 | Close
13114 | 2 | 7 | CC Chg | 04:35:30 | 109:11:12 | 0.22555 | 3.7952 | 1.03566 | 73.48 | 1.03566 | 73.48 | 0 | 0 | 0.00387139 | 274.68 | 0.00387139 | 274.68 | 0 | 0 | 2023-04-08 07:01:47 | 0.00085601 | 9.3973 | 666.7613 | 0 | Close
13115 | 2 | 7 | CC Chg | 04:36:00 | 109:11:42 | 0.22554 | 3.7954 | 1.03754 | 73.62 | 1.03754 | 73.62 | 0 | 0 | 0.00387852 | 275.19 | 0.00387852 | 275.19 | 0 | 0 | 2023-04-08 07:02:17 | 0.00085601 | 9.3978 | 666.7928 | 0 | Close
13116 | 2 | 7 | CC Chg | 04:36:30 | 109:12:12 | 0.22556 | 3.7957 | 1.03941 | 73.75 | 1.03941 | 73.75 | 0 | 0 | 0.00388566 | 275.7 | 0.00388566 | 275.7 | 0 | 0 | 2023-04-08 07:02:47 | 0.00085616 | 6.2655 | 444.5496 | 0 | Close
13117 | 2 | 7 | CC Chg | 04:37:00 | 109:12:42 | 0.22554 | 3.796 | 1.04129 | 73.88 | 1.04129 | 73.88 | 0 | 0 | 0.00389279 | 276.2 | 0.00389279 | 276.2 | 0 | 0 | 2023-04-08 07:03:17 | 0.00085615 | 6.2652 | 444.5285 | 0 | Close
13118 | 2 | 7 | CC Chg | 04:37:30 | 109:13:12 | 0.22556 | 3.7963 | 1.04317 | 74.02 | 1.04317 | 74.02 | 0 | 0 | 0.00389993 | 276.71 | 0.00389993 | 276.71 | 0 | 0 | 2023-04-08 07:03:47 | 0.00085629 | 6.2652 | 444.5285 | 0 | Close
13119 | 2 | 7 | CC Chg | 04:38:00 | 109:13:42 | 0.22553 | 3.7964 | 1.04505 | 74.15 | 1.04505 | 74.15 | 0 | 0 | 0.00390706 | 277.21 | 0.00390706 | 277.21 | 0 | 0 | 2023-04-08 07:04:17 | 0.0008562 | 18.7956 | 1333.5856 | 0 | Close
13120 | 2 | 7 | CC Chg | 04:38:30 | 109:14:12 | 0.22556 | 3.7967 | 1.04693 | 74.28 | 1.04693 | 74.28 | 0 | 0 | 0.0039142 | 277.72 | 0.0039142 | 277.72 | 0 | 0 | 2023-04-08 07:04:47 | 0.00085638 | 6.2646 | 444.4865 | 0 | Close
13121 | 2 | 7 | CC Chg | 04:39:00 | 109:14:42 | 0.22554 | 3.7969 | 1.04881 | 74.42 | 1.04881 | 74.42 | 0 | 0 | 0.00392133 | 278.23 | 0.00392133 | 278.23 | 0 | 0 | 2023-04-08 07:05:17 | 0.00085635 | 9.3978 | 666.7928 | 0 | Close
13122 | 2 | 7 | CC Chg | 04:39:30 | 109:15:12 | 0.22554 | 3.7971 | 1.05069 | 74.55 | 1.05069 | 74.55 | 0 | 0 | 0.00392847 | 278.73 | 0.00392847 | 278.73 | 0 | 0 | 2023-04-08 07:05:47 | 0.0008564 | 9.3978 | 666.7928 | 0 | Close
13123 | 2 | 7 | CC Chg | 04:40:00 | 109:15:42 | 0.22555 | 3.7973 | 1.05257 | 74.68 | 1.05257 | 74.68 | 0 | 0 | 0.00393561 | 279.24 | 0.00393561 | 279.24 | 0 | 0 | 2023-04-08 07:06:17 | 0.00085648 | 9.3982 | 666.8243 | 0 | Close
13124 | 2 | 7 | CC Chg | 04:40:30 | 109:16:12 | 0.22555 | 3.7976 | 1.05445 | 74.82 | 1.05445 | 74.82 | 0 | 0 | 0.00394274 | 279.75 | 0.00394274 | 279.75 | 0 | 0 | 2023-04-08 07:06:47 | 0.00085655 | 6.2652 | 444.5285 | 0 | Close
13125 | 2 | 7 | CC Chg | 04:41:00 | 109:16:42 | 0.22554 | 3.7978 | 1.05633 | 74.95 | 1.05633 | 74.95 | 0 | 0 | 0.00394988 | 280.25 | 0.00394988 | 280.25 | 0 | 0 | 2023-04-08 07:07:17 | 0.00085656 | 9.3978 | 666.7928 | 0 | Close
13126 | 2 | 7 | CC Chg | 04:41:30 | 109:17:12 | 0.22555 | 3.798 | 1.05821 | 75.08 | 1.05821 | 75.08 | 0 | 0 | 0.00395702 | 280.76 | 0.00395702 | 280.76 | 0 | 0 | 2023-04-08 07:07:47 | 0.00085664 | 9.3973 | 666.7613 | 0 | Close
13127 | 2 | 7 | CC Chg | 04:42:00 | 109:17:42 | 0.22555 | 3.7982 | 1.06009 | 75.22 | 1.06009 | 75.22 | 0 | 0 | 0.00396416 | 281.27 | 0.00396416 | 281.27 | 0 | 0 | 2023-04-08 07:08:17 | 0.00085668 | 9.3982 | 666.8243 | 0 | Close
13128 | 2 | 7 | CC Chg | 04:42:30 | 109:18:12 | 0.22555 | 3.7985 | 1.06197 | 75.35 | 1.06197 | 75.35 | 0 | 0 | 0.0039713 | 281.77 | 0.0039713 | 281.77 | 0 | 0 | 2023-04-08 07:08:47 | 0.00085675 | 6.2649 | 444.5075 | 0 | Close
13129 | 2 | 7 | CC Chg | 04:43:00 | 109:18:42 | 0.22553 | 3.7987 | 1.06385 | 75.48 | 1.06385 | 75.48 | 0 | 0 | 0.00397844 | 282.28 | 0.00397844 | 282.28 | 0 | 0 | 2023-04-08 07:09:17 | 0.00085672 | 9.3978 | 666.7928 | 0 | Close
13130 | 2 | 7 | CC Chg | 04:43:30 | 109:19:12 | 0.22555 | 3.799 | 1.06573 | 75.62 | 1.06573 | 75.62 | 0 | 0 | 0.00398558 | 282.79 | 0.00398558 | 282.79 | 0 | 0 | 2023-04-08 07:09:47 | 0.00085686 | 6.2658 | 444.5706 | 0 | Close
13131 | 2 | 7 | CC Chg | 04:44:00 | 109:19:42 | 0.22554 | 3.7992 | 1.06761 | 75.75 | 1.06761 | 75.75 | 0 | 0 | 0.00399272 | 283.29 | 0.00399272 | 283.29 | 0 | 0 | 2023-04-08 07:10:17 | 0.00085687 | 9.3973 | 666.7613 | 0 | Close
13132 | 2 | 7 | CC Chg | 04:44:30 | 109:20:12 | 0.22554 | 3.7994 | 1.06949 | 75.88 | 1.06949 | 75.88 | 0 | 0 | 0.00399986 | 283.8 | 0.00399986 | 283.8 | 0 | 0 | 2023-04-08 07:10:47 | 0.00085692 | 9.3973 | 666.7613 | 0 | Close
13133 | 2 | 7 | CC Chg | 04:45:00 | 109:20:42 | 0.22554 | 3.7996 | 1.07137 | 76.02 | 1.07137 | 76.02 | 0 | 0 | 0.004007 | 284.31 | 0.004007 | 284.31 | 0 | 0 | 2023-04-08 07:11:17 | 0.00085696 | 9.3982 | 666.8243 | 0 | Close
13134 | 2 | 7 | CC Chg | 04:45:30 | 109:21:12 | 0.22556 | 3.7998 | 1.07325 | 76.15 | 1.07325 | 76.15 | 0 | 0 | 0.00401414 | 284.81 | 0.00401414 | 284.81 | 0 | 0 | 2023-04-08 07:11:47 | 0.00085708 | 9.3978 | 666.7928 | 0 | Close
13135 | 2 | 7 | CC Chg | 04:46:00 | 109:21:42 | 0.22556 | 3.7999 | 1.07513 | 76.28 | 1.07513 | 76.28 | 0 | 0 | 0.00402128 | 285.32 | 0.00402128 | 285.32 | 0 | 0 | 2023-04-08 07:12:17 | 0.00085711 | 18.7956 | 1333.5856 | 0 | Close
13136 | 2 | 7 | CC Chg | 04:46:30 | 109:22:12 | 0.22555 | 3.8002 | 1.07701 | 76.42 | 1.07701 | 76.42 | 0 | 0 | 0.00402843 | 285.83 | 0.00402843 | 285.83 | 0 | 0 | 2023-04-08 07:12:47 | 0.00085714 | 6.2652 | 444.5285 | 0 | Close
13137 | 2 | 7 | CC Chg | 04:47:00 | 109:22:42 | 0.22555 | 3.8006 | 1.07889 | 76.55 | 1.07889 | 76.55 | 0 | 0 | 0.00403557 | 286.33 | 0.00403557 | 286.33 | 0 | 0 | 2023-04-08 07:13:17 | 0.00085723 | 4.6991 | 333.4122 | 0 | Close
13138 | 2 | 7 | CC Chg | 04:47:30 | 109:23:12 | 0.22554 | 3.8008 | 1.08076 | 76.68 | 1.08076 | 76.68 | 0 | 0 | 0.00404271 | 286.84 | 0.00404271 | 286.84 | 0 | 0 | 2023-04-08 07:13:47 | 0.00085723 | 9.3973 | 666.7613 | 0 | Close
13139 | 2 | 7 | CC Chg | 04:48:00 | 109:23:42 | 0.22554 | 3.801 | 1.08264 | 76.82 | 1.08264 | 76.82 | 0 | 0 | 0.00404986 | 287.35 | 0.00404986 | 287.35 | 0 | 0 | 2023-04-08 07:14:17 | 0.00085728 | 9.3978 | 666.7928 | 0 | Close
13140 | 2 | 7 | CC Chg | 04:48:30 | 109:24:12 | 0.22555 | 3.8013 | 1.08452 | 76.95 | 1.08452 | 76.95 | 0 | 0 | 0.004057 | 287.85 | 0.004057 | 287.85 | 0 | 0 | 2023-04-08 07:14:47 | 0.00085738 | 6.2655 | 444.5496 | 0 | Close
13141 | 2 | 7 | CC Chg | 04:49:00 | 109:24:42 | 0.22556 | 3.8016 | 1.0864 | 77.08 | 1.0864 | 77.08 | 0 | 0 | 0.00406415 | 288.36 | 0.00406415 | 288.36 | 0 | 0 | 2023-04-08 07:15:17 | 0.00085749 | 6.2652 | 444.5285 | 0 | Close
13142 | 2 | 7 | CC Chg | 04:49:30 | 109:25:12 | 0.22556 | 3.8017 | 1.08828 | 77.22 | 1.08828 | 77.22 | 0 | 0 | 0.00407129 | 288.87 | 0.00407129 | 288.87 | 0 | 0 | 2023-04-08 07:15:47 | 0.00085751 | 18.7947 | 1333.5225 | 0 | Close
13143 | 2 | 7 | CC Chg | 04:50:00 | 109:25:42 | 0.22554 | 3.8019 | 1.09016 | 77.35 | 1.09016 | 77.35 | 0 | 0 | 0.00407844 | 289.37 | 0.00407844 | 289.37 | 0 | 0 | 2023-04-08 07:16:17 | 0.00085748 | 9.3978 | 666.7928 | 0 | Close
13144 | 2 | 7 | CC Chg | 04:50:30 | 109:26:12 | 0.22555 | 3.8022 | 1.09204 | 77.48 | 1.09204 | 77.48 | 0 | 0 | 0.00408558 | 289.88 | 0.00408558 | 289.88 | 0 | 0 | 2023-04-08 07:16:47 | 0.00085759 | 6.2649 | 444.5075 | 0 | Close
13145 | 2 | 7 | CC Chg | 04:51:00 | 109:26:42 | 0.22553 | 3.8025 | 1.09392 | 77.62 | 1.09392 | 77.62 | 0 | 0 | 0.00409273 | 290.39 | 0.00409273 | 290.39 | 0 | 0 | 2023-04-08 07:17:17 | 0.00085758 | 6.2652 | 444.5285 | 0 | Close
13146 | 2 | 7 | CC Chg | 04:51:30 | 109:27:12 | 0.22554 | 3.8027 | 1.0958 | 77.75 | 1.0958 | 77.75 | 0 | 0 | 0.00409988 | 290.9 | 0.00409988 | 290.9 | 0 | 0 | 2023-04-08 07:17:47 | 0.00085766 | 9.3978 | 666.7928 | 0 | Close
13147 | 2 | 7 | CC Chg | 04:52:00 | 109:27:42 | 0.22555 | 3.8029 | 1.09768 | 77.88 | 1.09768 | 77.88 | 0 | 0 | 0.00410703 | 291.4 | 0.00410703 | 291.4 | 0 | 0 | 2023-04-08 07:18:17 | 0.00085774 | 9.3973 | 666.7613 | 0 | Close
13148 | 2 | 7 | CC Chg | 04:52:30 | 109:28:12 | 0.22555 | 3.8032 | 1.09956 | 78.02 | 1.09956 | 78.02 | 0 | 0 | 0.00411417 | 291.91 | 0.00411417 | 291.91 | 0 | 0 | 2023-04-08 07:18:47 | 0.00085781 | 6.2655 | 444.5496 | 0 | Close
13149 | 2 | 7 | CC Chg | 04:53:00 | 109:28:42 | 0.22555 | 3.8034 | 1.10144 | 78.15 | 1.10144 | 78.15 | 0 | 0 | 0.00412132 | 292.42 | 0.00412132 | 292.42 | 0 | 0 | 2023-04-08 07:19:17 | 0.00085786 | 9.3978 | 666.7928 | 0 | Close
13150 | 2 | 7 | CC Chg | 04:53:30 | 109:29:12 | 0.22555 | 3.8037 | 1.10332 | 78.28 | 1.10332 | 78.28 | 0 | 0 | 0.00412847 | 292.92 | 0.00412847 | 292.92 | 0 | 0 | 2023-04-08 07:19:47 | 0.00085792 | 6.2649 | 444.5075 | 0 | Close
13151 | 2 | 7 | CC Chg | 04:54:00 | 109:29:42 | 0.22554 | 3.8039 | 1.1052 | 78.42 | 1.1052 | 78.42 | 0 | 0 | 0.00413562 | 293.43 | 0.00413562 | 293.43 | 0 | 0 | 2023-04-08 07:20:17 | 0.00085793 | 9.3978 | 666.7928 | 0 | Close
13152 | 2 | 7 | CC Chg | 04:54:30 | 109:30:12 | 0.22556 | 3.8042 | 1.10708 | 78.55 | 1.10708 | 78.55 | 0 | 0 | 0.00414277 | 293.94 | 0.00414277 | 293.94 | 0 | 0 | 2023-04-08 07:20:47 | 0.00085808 | 6.2652 | 444.5285 | 0 | Close
13153 | 2 | 7 | CC Chg | 04:55:00 | 109:30:42 | 0.22555 | 3.8045 | 1.10896 | 78.68 | 1.10896 | 78.68 | 0 | 0 | 0.00414992 | 294.45 | 0.00414992 | 294.45 | 0 | 0 | 2023-04-08 07:21:17 | 0.0008581 | 6.2652 | 444.5285 | 0 | Close
13154 | 2 | 7 | CC Chg | 04:55:30 | 109:31:12 | 0.22554 | 3.8046 | 1.11084 | 78.82 | 1.11084 | 78.82 | 0 | 0 | 0.00415707 | 294.95 | 0.00415707 | 294.95 | 0 | 0 | 2023-04-08 07:21:47 | 0.00085809 | 18.7956 | 1333.5856 | 0 | Close
13155 | 2 | 7 | CC Chg | 04:56:00 | 109:31:42 | 0.22555 | 3.8048 | 1.11272 | 78.95 | 1.11272 | 78.95 | 0 | 0 | 0.00416422 | 295.46 | 0.00416422 | 295.46 | 0 | 0 | 2023-04-08 07:22:17 | 0.00085817 | 9.3982 | 666.8243 | 0 | Close
13156 | 2 | 7 | CC Chg | 04:56:30 | 109:32:12 | 0.22554 | 3.8052 | 1.1146 | 79.08 | 1.1146 | 79.08 | 0 | 0 | 0.00417137 | 295.97 | 0.00417137 | 295.97 | 0 | 0 | 2023-04-08 07:22:47 | 0.00085822 | 4.6987 | 333.3806 | 0 | Close
13157 | 2 | 7 | CC Chg | 04:57:00 | 109:32:42 | 0.22555 | 3.8053 | 1.11648 | 79.22 | 1.11648 | 79.22 | 0 | 0 | 0.00417853 | 296.48 | 0.00417853 | 296.48 | 0 | 0 | 2023-04-08 07:23:17 | 0.00085829 | 18.7956 | 1333.5856 | 0 | Close
13158 | 2 | 7 | CC Chg | 04:57:30 | 109:33:12 | 0.22555 | 3.8055 | 1.11836 | 79.35 | 1.11836 | 79.35 | 0 | 0 | 0.00418568 | 296.98 | 0.00418568 | 296.98 | 0 | 0 | 2023-04-08 07:23:47 | 0.00085833 | 9.3978 | 666.7928 | 0 | Close
13159 | 2 | 7 | CC Chg | 04:58:00 | 109:33:42 | 0.22553 | 3.8058 | 1.12024 | 79.48 | 1.12024 | 79.48 | 0 | 0 | 0.00419283 | 297.49 | 0.00419283 | 297.49 | 0 | 0 | 2023-04-08 07:24:17 | 0.00085832 | 6.2646 | 444.4865 | 0 | Close
13160 | 2 | 7 | CC Chg | 04:58:30 | 109:34:12 | 0.22556 | 3.8061 | 1.12211 | 79.62 | 1.12211 | 79.62 | 0 | 0 | 0.00419998 | 298 | 0.00419998 | 298 | 0 | 0 | 2023-04-08 07:24:47 | 0.0008585 | 6.2652 | 444.5285 | 0 | Close
13161 | 2 | 7 | CC Chg | 04:59:00 | 109:34:42 | 0.22556 | 3.8063 | 1.12399 | 79.75 | 1.12399 | 79.75 | 0 | 0 | 0.00420714 | 298.51 | 0.00420714 | 298.51 | 0 | 0 | 2023-04-08 07:25:17 | 0.00085855 | 9.3978 | 666.7928 | 0 | Close
13162 | 2 | 7 | CC Chg | 04:59:30 | 109:35:12 | 0.22553 | 3.8067 | 1.12587 | 79.88 | 1.12587 | 79.88 | 0 | 0 | 0.00421429 | 299.01 | 0.00421429 | 299.01 | 0 | 0 | 2023-04-08 07:25:47 | 0.00085853 | 4.6991 | 333.4122 | 0 | Close
13163 | 2 | 7 | CC Chg | 05:00:00 | 109:35:42 | 0.22553 | 3.8069 | 1.12775 | 80.02 | 1.12775 | 80.02 | 0 | 0 | 0.00422145 | 299.52 | 0.00422145 | 299.52 | 0 | 0 | 2023-04-08 07:26:17 | 0.00085857 | 9.3969 | 666.7297 | 0 | Close
13164 | 2 | 7 | CC Chg | 05:00:30 | 109:36:12 | 0.22555 | 3.8072 | 1.12963 | 80.15 | 1.12963 | 80.15 | 0 | 0 | 0.0042286 | 300.03 | 0.0042286 | 300.03 | 0 | 0 | 2023-04-08 07:26:47 | 0.00085871 | 6.2652 | 444.5285 | 0 | Close
13165 | 2 | 7 | CC Chg | 05:01:00 | 109:36:42 | 0.22553 | 3.8074 | 1.13151 | 80.28 | 1.13151 | 80.28 | 0 | 0 | 0.00423576 | 300.54 | 0.00423576 | 300.54 | 0 | 0 | 2023-04-08 07:27:17 | 0.00085868 | 9.3978 | 666.7928 | 0 | Close
13166 | 2 | 7 | CC Chg | 05:01:30 | 109:37:12 | 0.22554 | 3.8076 | 1.13339 | 80.42 | 1.13339 | 80.42 | 0 | 0 | 0.00424291 | 301.04 | 0.00424291 | 301.04 | 0 | 0 | 2023-04-08 07:27:47 | 0.00085877 | 9.3973 | 666.7613 | 0 | Close
13167 | 2 | 7 | CC Chg | 05:02:00 | 109:37:42 | 0.22554 | 3.8078 | 1.13527 | 80.55 | 1.13527 | 80.55 | 0 | 0 | 0.00425007 | 301.55 | 0.00425007 | 301.55 | 0 | 0 | 2023-04-08 07:28:17 | 0.00085881 | 9.3978 | 666.7928 | 0 | Close
13168 | 2 | 7 | CC Chg | 05:02:30 | 109:38:12 | 0.22554 | 3.808 | 1.13715 | 80.68 | 1.13715 | 80.68 | 0 | 0 | 0.00425723 | 302.06 | 0.00425723 | 302.06 | 0 | 0 | 2023-04-08 07:28:47 | 0.00085886 | 9.3978 | 666.7928 | 0 | Close
13169 | 2 | 7 | CC Chg | 05:03:00 | 109:38:42 | 0.22555 | 3.8083 | 1.13903 | 80.82 | 1.13903 | 80.82 | 0 | 0 | 0.00426439 | 302.57 | 0.00426439 | 302.57 | 0 | 0 | 2023-04-08 07:29:17 | 0.00085896 | 6.2652 | 444.5285 | 0 | Close
13170 | 2 | 7 | CC Chg | 05:03:30 | 109:39:12 | 0.22553 | 3.8087 | 1.14091 | 80.95 | 1.14091 | 80.95 | 0 | 0 | 0.00427154 | 303.08 | 0.00427154 | 303.08 | 0 | 0 | 2023-04-08 07:29:47 | 0.00085898 | 4.6991 | 333.4122 | 0 | Close
13171 | 2 | 7 | CC Chg | 05:04:00 | 109:39:42 | 0.22555 | 3.8089 | 1.14279 | 81.08 | 1.14279 | 81.08 | 0 | 0 | 0.0042787 | 303.58 | 0.0042787 | 303.58 | 0 | 0 | 2023-04-08 07:30:17 | 0.0008591 | 9.3978 | 666.7928 | 0 | Close
13172 | 2 | 7 | CC Chg | 05:04:30 | 109:40:12 | 0.22554 | 3.8092 | 1.14467 | 81.22 | 1.14467 | 81.22 | 0 | 0 | 0.00428586 | 304.09 | 0.00428586 | 304.09 | 0 | 0 | 2023-04-08 07:30:47 | 0.00085913 | 6.2649 | 444.5075 | 0 | Close
13173 | 2 | 7 | CC Chg | 05:05:00 | 109:40:42 | 0.22554 | 3.8094 | 1.14655 | 81.35 | 1.14655 | 81.35 | 0 | 0 | 0.00429302 | 304.6 | 0.00429302 | 304.6 | 0 | 0 | 2023-04-08 07:31:17 | 0.00085917 | 9.3973 | 666.7613 | 0 | Close
13174 | 2 | 7 | CC Chg | 05:05:30 | 109:41:12 | 0.22555 | 3.8097 | 1.14843 | 81.48 | 1.14843 | 81.48 | 0 | 0 | 0.00430018 | 305.11 | 0.00430018 | 305.11 | 0 | 0 | 2023-04-08 07:31:47 | 0.00085928 | 6.2652 | 444.5285 | 0 | Close
13175 | 2 | 7 | CC Chg | 05:06:00 | 109:41:42 | 0.22554 | 3.8099 | 1.15031 | 81.62 | 1.15031 | 81.62 | 0 | 0 | 0.00430734 | 305.62 | 0.00430734 | 305.62 | 0 | 0 | 2023-04-08 07:32:17 | 0.00085928 | 9.3973 | 666.7613 | 0 | Close
13176 | 2 | 7 | CC Chg | 05:06:30 | 109:42:12 | 0.22554 | 3.8102 | 1.15219 | 81.75 | 1.15219 | 81.75 | 0 | 0 | 0.0043145 | 306.12 | 0.0043145 | 306.12 | 0 | 0 | 2023-04-08 07:32:47 | 0.00085935 | 6.2652 | 444.5285 | 0 | Close
13177 | 2 | 7 | CC Chg | 05:07:00 | 109:42:42 | 0.22555 | 3.8105 | 1.15407 | 81.88 | 1.15407 | 81.88 | 0 | 0 | 0.00432167 | 306.63 | 0.00432167 | 306.63 | 0 | 0 | 2023-04-08 07:33:17 | 0.00085946 | 6.2649 | 444.5075 | 0 | Close
13178 | 2 | 7 | CC Chg | 05:07:30 | 109:43:12 | 0.22554 | 3.8107 | 1.15595 | 82.02 | 1.15595 | 82.02 | 0 | 0 | 0.00432883 | 307.14 | 0.00432883 | 307.14 | 0 | 0 | 2023-04-08 07:33:47 | 0.00085947 | 9.3991 | 666.8874 | 0 | Close
13179 | 2 | 7 | CC Chg | 05:08:00 | 109:43:42 | 0.22554 | 3.8111 | 1.15783 | 82.15 | 1.15783 | 82.15 | 0 | 0 | 0.00433599 | 307.65 | 0.00433599 | 307.65 | 0 | 0 | 2023-04-08 07:34:17 | 0.00085956 | 4.6987 | 333.3806 | 0 | Close
13180 | 2 | 7 | CC Chg | 05:08:30 | 109:44:12 | 0.22555 | 3.8112 | 1.15971 | 82.28 | 1.15971 | 82.28 | 0 | 0 | 0.00434315 | 308.16 | 0.00434315 | 308.16 | 0 | 0 | 2023-04-08 07:34:47 | 0.00085962 | 18.7947 | 1333.5225 | 0 | Close
13181 | 2 | 7 | CC Chg | 05:09:00 | 109:44:42 | 0.22554 | 3.8115 | 1.16158 | 82.42 | 1.16158 | 82.42 | 0 | 0 | 0.00435032 | 308.66 | 0.00435032 | 308.66 | 0 | 0 | 2023-04-08 07:35:17 | 0.00085965 | 6.2652 | 444.5285 | 0 | Close
13182 | 2 | 7 | CC Chg | 05:09:30 | 109:45:12 | 0.22554 | 3.8119 | 1.16346 | 82.55 | 1.16346 | 82.55 | 0 | 0 | 0.00435748 | 309.17 | 0.00435748 | 309.17 | 0 | 0 | 2023-04-08 07:35:47 | 0.00085974 | 4.6991 | 333.4122 | 0 | Close
13183 | 2 | 7 | CC Chg | 05:10:00 | 109:45:42 | 0.22555 | 3.8121 | 1.16534 | 82.68 | 1.16534 | 82.68 | 0 | 0 | 0.00436465 | 309.68 | 0.00436465 | 309.68 | 0 | 0 | 2023-04-08 07:36:17 | 0.00085982 | 9.3982 | 666.8243 | 0 | Close
13184 | 2 | 7 | CC Chg | 05:10:30 | 109:46:12 | 0.22556 | 3.8124 | 1.16722 | 82.82 | 1.16722 | 82.82 | 0 | 0 | 0.00437181 | 310.19 | 0.00437181 | 310.19 | 0 | 0 | 2023-04-08 07:36:47 | 0.00085992 | 6.2649 | 444.5075 | 0 | Close
13185 | 2 | 7 | CC Chg | 05:11:00 | 109:46:42 | 0.22554 | 3.8127 | 1.1691 | 82.95 | 1.1691 | 82.95 | 0 | 0 | 0.00437898 | 310.7 | 0.00437898 | 310.7 | 0 | 0 | 2023-04-08 07:37:17 | 0.00085992 | 6.2649 | 444.5075 | 0 | Close
13186 | 2 | 7 | CC Chg | 05:11:30 | 109:47:12 | 0.22556 | 3.8129 | 1.17098 | 83.08 | 1.17098 | 83.08 | 0 | 0 | 0.00438615 | 311.21 | 0.00438615 | 311.21 | 0 | 0 | 2023-04-08 07:37:47 | 0.00086004 | 9.3982 | 666.8243 | 0 | Close
13187 | 2 | 7 | CC Chg | 05:12:00 | 109:47:42 | 0.22555 | 3.8132 | 1.17286 | 83.22 | 1.17286 | 83.22 | 0 | 0 | 0.00439331 | 311.72 | 0.00439331 | 311.72 | 0 | 0 | 2023-04-08 07:38:17 | 0.00086007 | 6.2649 | 444.5075 | 0 | Close
13188 | 2 | 7 | CC Chg | 05:12:30 | 109:48:12 | 0.22555 | 3.8135 | 1.17474 | 83.35 | 1.17474 | 83.35 | 0 | 0 | 0.00440048 | 312.22 | 0.00440048 | 312.22 | 0 | 0 | 2023-04-08 07:38:47 | 0.00086013 | 6.2652 | 444.5285 | 0 | Close
13189 | 2 | 7 | CC Chg | 05:13:00 | 109:48:42 | 0.22555 | 3.8137 | 1.17662 | 83.48 | 1.17662 | 83.48 | 0 | 0 | 0.00440765 | 312.73 | 0.00440765 | 312.73 | 0 | 0 | 2023-04-08 07:39:17 | 0.00086018 | 9.3973 | 666.7613 | 0 | Close
13190 | 2 | 7 | CC Chg | 05:13:30 | 109:49:12 | 0.22554 | 3.814 | 1.1785 | 83.62 | 1.1785 | 83.62 | 0 | 0 | 0.00441482 | 313.24 | 0.00441482 | 313.24 | 0 | 0 | 2023-04-08 07:39:47 | 0.00086021 | 6.2655 | 444.5496 | 0 | Close
13191 | 2 | 7 | CC Chg | 05:14:00 | 109:49:42 | 0.22554 | 3.8143 | 1.18038 | 83.75 | 1.18038 | 83.75 | 0 | 0 | 0.00442198 | 313.75 | 0.00442198 | 313.75 | 0 | 0 | 2023-04-08 07:40:17 | 0.00086028 | 6.2649 | 444.5075 | 0 | Close
13192 | 2 | 7 | CC Chg | 05:14:30 | 109:50:12 | 0.22554 | 3.8145 | 1.18226 | 83.88 | 1.18226 | 83.88 | 0 | 0 | 0.00442915 | 314.26 | 0.00442915 | 314.26 | 0 | 0 | 2023-04-08 07:40:47 | 0.00086032 | 9.3973 | 666.7613 | 0 | Close
13193 | 2 | 7 | CC Chg | 05:15:00 | 109:50:42 | 0.22555 | 3.8149 | 1.18414 | 84.02 | 1.18414 | 84.02 | 0 | 0 | 0.00443632 | 314.77 | 0.00443632 | 314.77 | 0 | 0 | 2023-04-08 07:41:17 | 0.00086045 | 4.6991 | 333.4122 | 0 | Close
13194 | 2 | 7 | CC Chg | 05:15:30 | 109:51:12 | 0.22555 | 3.8152 | 1.18602 | 84.15 | 1.18602 | 84.15 | 0 | 0 | 0.00444349 | 315.28 | 0.00444349 | 315.28 | 0 | 0 | 2023-04-08 07:41:47 | 0.00086052 | 6.2649 | 444.5075 | 0 | Close
13195 | 2 | 7 | CC Chg | 05:16:00 | 109:51:42 | 0.22554 | 3.8154 | 1.1879 | 84.28 | 1.1879 | 84.28 | 0 | 0 | 0.00445067 | 315.78 | 0.00445067 | 315.78 | 0 | 0 | 2023-04-08 07:42:17 | 0.00086053 | 9.3982 | 666.8243 | 0 | Close
13196 | 2 | 7 | CC Chg | 05:16:30 | 109:52:12 | 0.22555 | 3.8157 | 1.18978 | 84.42 | 1.18978 | 84.42 | 0 | 0 | 0.00445784 | 316.29 | 0.00445784 | 316.29 | 0 | 0 | 2023-04-08 07:42:47 | 0.00086063 | 6.2649 | 444.5075 | 0 | Close
13197 | 2 | 7 | CC Chg | 05:17:00 | 109:52:42 | 0.22554 | 3.816 | 1.19166 | 84.55 | 1.19166 | 84.55 | 0 | 0 | 0.00446501 | 316.8 | 0.00446501 | 316.8 | 0 | 0 | 2023-04-08 07:43:17 | 0.00086066 | 6.2652 | 444.5285 | 0 | Close
13198 | 2 | 7 | CC Chg | 05:17:30 | 109:53:12 | 0.22554 | 3.8162 | 1.19354 | 84.68 | 1.19354 | 84.68 | 0 | 0 | 0.00447218 | 317.31 | 0.00447218 | 317.31 | 0 | 0 | 2023-04-08 07:43:47 | 0.00086071 | 9.3982 | 666.8243 | 0 | Close
13199 | 2 | 7 | CC Chg | 05:18:00 | 109:53:42 | 0.22554 | 3.8165 | 1.19542 | 84.82 | 1.19542 | 84.82 | 0 | 0 | 0.00447935 | 317.82 | 0.00447935 | 317.82 | 0 | 0 | 2023-04-08 07:44:17 | 0.00086077 | 6.2646 | 444.4865 | 0 | Close
13200 | 2 | 7 | CC Chg | 05:18:30 | 109:54:12 | 0.22554 | 3.8168 | 1.1973 | 84.95 | 1.1973 | 84.95 | 0 | 0 | 0.00448653 | 318.33 | 0.00448653 | 318.33 | 0 | 0 | 2023-04-08 07:44:47 | 0.00086084 | 6.2652 | 444.5285 | 0 | Close
13201 | 2 | 7 | CC Chg | 05:19:00 | 109:54:42 | 0.22554 | 3.817 | 1.19918 | 85.08 | 1.19918 | 85.08 | 0 | 0 | 0.0044937 | 318.84 | 0.0044937 | 318.84 | 0 | 0 | 2023-04-08 07:45:17 | 0.00086089 | 9.3973 | 666.7613 | 0 | Close
13202 | 2 | 7 | CC Chg | 05:19:30 | 109:55:12 | 0.22554 | 3.8173 | 1.20106 | 85.22 | 1.20106 | 85.22 | 0 | 0 | 0.00450088 | 319.35 | 0.00450088 | 319.35 | 0 | 0 | 2023-04-08 07:45:47 | 0.00086095 | 6.2655 | 444.5496 | 0 | Close
13203 | 2 | 7 | CC Chg | 05:20:00 | 109:55:42 | 0.22555 | 3.8177 | 1.20293 | 85.35 | 1.20293 | 85.35 | 0 | 0 | 0.00450805 | 319.86 | 0.00450805 | 319.86 | 0 | 0 | 2023-04-08 07:46:17 | 0.00086108 | 4.6987 | 333.3806 | 0 | Close
13204 | 2 | 7 | CC Chg | 05:20:30 | 109:56:12 | 0.22553 | 3.818 | 1.20481 | 85.48 | 1.20481 | 85.48 | 0 | 0 | 0.00451523 | 320.37 | 0.00451523 | 320.37 | 0 | 0 | 2023-04-08 07:46:47 | 0.00086107 | 6.2649 | 444.5075 | 0 | Close
13205 | 2 | 7 | CC Chg | 05:21:00 | 109:56:42 | 0.22555 | 3.8183 | 1.20669 | 85.62 | 1.20669 | 85.62 | 0 | 0 | 0.0045224 | 320.87 | 0.0045224 | 320.87 | 0 | 0 | 2023-04-08 07:47:17 | 0.00086122 | 6.2655 | 444.5496 | 0 | Close
13206 | 2 | 7 | CC Chg | 05:21:30 | 109:57:12 | 0.22554 | 3.8185 | 1.20857 | 85.75 | 1.20857 | 85.75 | 0 | 0 | 0.00452958 | 321.38 | 0.00452958 | 321.38 | 0 | 0 | 2023-04-08 07:47:47 | 0.00086122 | 9.3973 | 666.7613 | 0 | Close
13207 | 2 | 7 | CC Chg | 05:22:00 | 109:57:42 | 0.22555 | 3.8188 | 1.21045 | 85.88 | 1.21045 | 85.88 | 0 | 0 | 0.00453676 | 321.89 | 0.00453676 | 321.89 | 0 | 0 | 2023-04-08 07:48:17 | 0.00086133 | 6.2652 | 444.5285 | 0 | Close
13208 | 2 | 7 | CC Chg | 05:22:30 | 109:58:12 | 0.22553 | 3.8191 | 1.21233 | 86.02 | 1.21233 | 86.02 | 0 | 0 | 0.00454393 | 322.4 | 0.00454393 | 322.4 | 0 | 0 | 2023-04-08 07:48:47 | 0.00086132 | 6.2652 | 444.5285 | 0 | Close
13209 | 2 | 7 | CC Chg | 05:23:00 | 109:58:42 | 0.22554 | 3.8194 | 1.21421 | 86.15 | 1.21421 | 86.15 | 0 | 0 | 0.00455111 | 322.91 | 0.00455111 | 322.91 | 0 | 0 | 2023-04-08 07:49:17 | 0.00086143 | 6.2652 | 444.5285 | 0 | Close
13210 | 2 | 7 | CC Chg | 05:23:30 | 109:59:12 | 0.22554 | 3.8197 | 1.21609 | 86.28 | 1.21609 | 86.28 | 0 | 0 | 0.00455829 | 323.42 | 0.00455829 | 323.42 | 0 | 0 | 2023-04-08 07:49:47 | 0.0008615 | 6.2649 | 444.5075 | 0 | Close
13211 | 2 | 7 | CC Chg | 05:24:00 | 109:59:42 | 0.22555 | 3.8199 | 1.21797 | 86.42 | 1.21797 | 86.42 | 0 | 0 | 0.00456547 | 323.93 | 0.00456547 | 323.93 | 0 | 0 | 2023-04-08 07:50:17 | 0.00086158 | 9.3973 | 666.7613 | 0 | Close
13212 | 2 | 7 | CC Chg | 05:24:30 | 110:00:12 | 0.22554 | 3.8202 | 1.21985 | 86.55 | 1.21985 | 86.55 | 0 | 0 | 0.00457265 | 324.44 | 0.00457265 | 324.44 | 0 | 0 | 2023-04-08 07:50:47 | 0.00086161 | 6.2655 | 444.5496 | 0 | Close
13213 | 2 | 7 | CC Chg | 05:25:00 | 110:00:42 | 0.22556 | 3.8206 | 1.22173 | 86.68 | 1.22173 | 86.68 | 0 | 0 | 0.00457983 | 324.95 | 0.00457983 | 324.95 | 0 | 0 | 2023-04-08 07:51:17 | 0.00086177 | 4.6991 | 333.4122 | 0 | Close
13214 | 2 | 7 | CC Chg | 05:25:30 | 110:01:12 | 0.22555 | 3.8208 | 1.22361 | 86.82 | 1.22361 | 86.82 | 0 | 0 | 0.00458701 | 325.46 | 0.00458701 | 325.46 | 0 | 0 | 2023-04-08 07:51:47 | 0.00086178 | 9.3978 | 666.7928 | 0 | Close
13215 | 2 | 7 | CC Chg | 05:26:00 | 110:01:42 | 0.22553 | 3.8211 | 1.22549 | 86.95 | 1.22549 | 86.95 | 0 | 0 | 0.0045942 | 325.97 | 0.0045942 | 325.97 | 0 | 0 | 2023-04-08 07:52:17 | 0.00086177 | 6.2646 | 444.4865 | 0 | Close
13216 | 2 | 7 | CC Chg | 05:26:30 | 110:02:12 | 0.22555 | 3.8215 | 1.22737 | 87.08 | 1.22737 | 87.08 | 0 | 0 | 0.00460138 | 326.48 | 0.00460138 | 326.48 | 0 | 0 | 2023-04-08 07:52:47 | 0.00086194 | 4.6989 | 333.3964 | 0 | Close
13217 | 2 | 7 | CC Chg | 05:27:00 | 110:02:42 | 0.22554 | 3.8218 | 1.22925 | 87.22 | 1.22925 | 87.22 | 0 | 0 | 0.00460856 | 326.99 | 0.00460856 | 326.99 | 0 | 0 | 2023-04-08 07:53:17 | 0.00086197 | 6.2652 | 444.5285 | 0 | Close
13218 | 2 | 7 | CC Chg | 05:27:30 | 110:03:12 | 0.22554 | 3.8221 | 1.23113 | 87.35 | 1.23113 | 87.35 | 0 | 0 | 0.00461574 | 327.5 | 0.00461574 | 327.5 | 0 | 0 | 2023-04-08 07:53:47 | 0.00086204 | 6.2649 | 444.5075 | 0 | Close
13219 | 2 | 7 | CC Chg | 05:28:00 | 110:03:42 | 0.22554 | 3.8224 | 1.23301 | 87.48 | 1.23301 | 87.48 | 0 | 0 | 0.00462293 | 328.01 | 0.00462293 | 328.01 | 0 | 0 | 2023-04-08 07:54:17 | 0.0008621 | 6.2652 | 444.5285 | 0 | Close
13220 | 2 | 7 | CC Chg | 05:28:30 | 110:04:12 | 0.22555 | 3.8226 | 1.23489 | 87.62 | 1.23489 | 87.62 | 0 | 0 | 0.00463011 | 328.52 | 0.00463011 | 328.52 | 0 | 0 | 2023-04-08 07:54:47 | 0.00086219 | 9.3973 | 666.7613 | 0 | Close
13221 | 2 | 7 | CC Chg | 05:29:00 | 110:04:42 | 0.22553 | 3.823 | 1.23677 | 87.75 | 1.23677 | 87.75 | 0 | 0 | 0.0046373 | 329.03 | 0.0046373 | 329.03 | 0 | 0 | 2023-04-08 07:55:17 | 0.0008622 | 4.6991 | 333.4122 | 0 | Close
13222 | 2 | 7 | CC Chg | 05:29:30 | 110:05:12 | 0.22556 | 3.8233 | 1.23865 | 87.88 | 1.23865 | 87.88 | 0 | 0 | 0.00464448 | 329.54 | 0.00464448 | 329.54 | 0 | 0 | 2023-04-08 07:55:47 | 0.00086238 | 6.2649 | 444.5075 | 0 | Close
13223 | 2 | 7 | CC Chg | 05:30:00 | 110:05:42 | 0.22554 | 3.8236 | 1.24053 | 88.02 | 1.24053 | 88.02 | 0 | 0 | 0.00465167 | 330.05 | 0.00465167 | 330.05 | 0 | 0 | 2023-04-08 07:56:17 | 0.00086237 | 6.2649 | 444.5075 | 0 | Close
13224 | 2 | 7 | CC Chg | 05:30:30 | 110:06:12 | 0.22554 | 3.8239 | 1.24241 | 88.15 | 1.24241 | 88.15 | 0 | 0 | 0.00465886 | 330.56 | 0.00465886 | 330.56 | 0 | 0 | 2023-04-08 07:56:47 | 0.00086244 | 6.2655 | 444.5496 | 0 | Close
13225 | 2 | 7 | CC Chg | 05:31:00 | 110:06:42 | 0.22553 | 3.8242 | 1.24428 | 88.28 | 1.24428 | 88.28 | 0 | 0 | 0.00466604 | 331.07 | 0.00466604 | 331.07 | 0 | 0 | 2023-04-08 07:57:17 | 0.00086247 | 6.2649 | 444.5075 | 0 | Close
13226 | 2 | 7 | CC Chg | 05:31:30 | 110:07:12 | 0.22554 | 3.8246 | 1.24616 | 88.42 | 1.24616 | 88.42 | 0 | 0 | 0.00467323 | 331.58 | 0.00467323 | 331.58 | 0 | 0 | 2023-04-08 07:57:47 | 0.0008626 | 4.6991 | 333.4122 | 0 | Close
13227 | 2 | 7 | CC Chg | 05:32:00 | 110:07:42 | 0.22554 | 3.8249 | 1.24804 | 88.55 | 1.24804 | 88.55 | 0 | 0 | 0.00468042 | 332.09 | 0.00468042 | 332.09 | 0 | 0 | 2023-04-08 07:58:17 | 0.00086267 | 6.2649 | 444.5075 | 0 | Close
13228 | 2 | 7 | CC Chg | 05:32:30 | 110:08:12 | 0.22555 | 3.8252 | 1.24992 | 88.68 | 1.24992 | 88.68 | 0 | 0 | 0.00468761 | 332.6 | 0.00468761 | 332.6 | 0 | 0 | 2023-04-08 07:58:47 | 0.00086277 | 6.2652 | 444.5285 | 0 | Close
13229 | 2 | 7 | CC Chg | 05:33:00 | 110:08:42 | 0.22554 | 3.8255 | 1.2518 | 88.82 | 1.2518 | 88.82 | 0 | 0 | 0.0046948 | 333.11 | 0.0046948 | 333.11 | 0 | 0 | 2023-04-08 07:59:17 | 0.0008628 | 6.2649 | 444.5075 | 0 | Close
13230 | 2 | 7 | CC Chg | 05:33:30 | 110:09:12 | 0.22555 | 3.8259 | 1.25368 | 88.95 | 1.25368 | 88.95 | 0 | 0 | 0.00470199 | 333.62 | 0.00470199 | 333.62 | 0 | 0 | 2023-04-08 07:59:47 | 0.00086293 | 4.6989 | 333.3964 | 0 | Close
13231 | 2 | 7 | CC Chg | 05:34:00 | 110:09:42 | 0.22554 | 3.8262 | 1.25556 | 89.08 | 1.25556 | 89.08 | 0 | 0 | 0.00470918 | 334.13 | 0.00470918 | 334.13 | 0 | 0 | 2023-04-08 08:00:17 | 0.00086296 | 6.2652 | 444.5285 | 0 | Close
13232 | 2 | 7 | CC Chg | 05:34:30 | 110:10:12 | 0.22554 | 3.8265 | 1.25744 | 89.22 | 1.25744 | 89.22 | 0 | 0 | 0.00471637 | 334.64 | 0.00471637 | 334.64 | 0 | 0 | 2023-04-08 08:00:47 | 0.00086303 | 6.2646 | 444.4865 | 0 | Close
13233 | 2 | 7 | CC Chg | 05:35:00 | 110:10:42 | 0.22554 | 3.8267 | 1.25932 | 89.35 | 1.25932 | 89.35 | 0 | 0 | 0.00472357 | 335.15 | 0.00472357 | 335.15 | 0 | 0 | 2023-04-08 08:01:17 | 0.00086307 | 9.3978 | 666.7928 | 0 | Close
13234 | 2 | 7 | CC Chg | 05:35:30 | 110:11:12 | 0.22555 | 3.8271 | 1.2612 | 89.48 | 1.2612 | 89.48 | 0 | 0 | 0.00473076 | 335.66 | 0.00473076 | 335.66 | 0 | 0 | 2023-04-08 08:01:47 | 0.0008632 | 4.6989 | 333.3964 | 0 | Close
13235 | 2 | 7 | CC Chg | 05:36:00 | 110:11:42 | 0.22555 | 3.8275 | 1.26308 | 89.62 | 1.26308 | 89.62 | 0 | 0 | 0.00473795 | 336.17 | 0.00473795 | 336.17 | 0 | 0 | 2023-04-08 08:02:17 | 0.00086329 | 4.6989 | 333.3964 | 0 | Close
13236 | 2 | 7 | CC Chg | 05:36:30 | 110:12:12 | 0.22556 | 3.8277 | 1.26496 | 89.75 | 1.26496 | 89.75 | 0 | 0 | 0.00474515 | 336.68 | 0.00474515 | 336.68 | 0 | 0 | 2023-04-08 08:02:47 | 0.00086338 | 9.3973 | 666.7613 | 0 | Close
13237 | 2 | 7 | CC Chg | 05:37:00 | 110:12:42 | 0.22555 | 3.828 | 1.26684 | 89.88 | 1.26684 | 89.88 | 0 | 0 | 0.00475234 | 337.19 | 0.00475234 | 337.19 | 0 | 0 | 2023-04-08 08:03:17 | 0.00086341 | 6.2649 | 444.5075 | 0 | Close
13238 | 2 | 7 | CC Chg | 05:37:30 | 110:13:12 | 0.22555 | 3.8284 | 1.26872 | 90.02 | 1.26872 | 90.02 | 0 | 0 | 0.00475954 | 337.7 | 0.00475954 | 337.7 | 0 | 0 | 2023-04-08 08:03:47 | 0.0008635 | 4.6991 | 333.4122 | 0 | Close
13239 | 2 | 7 | CC Chg | 05:38:00 | 110:13:42 | 0.22555 | 3.8288 | 1.2706 | 90.15 | 1.2706 | 90.15 | 0 | 0 | 0.00476673 | 338.21 | 0.00476673 | 338.21 | 0 | 0 | 2023-04-08 08:04:17 | 0.00086359 | 4.6987 | 333.3806 | 0 | Close
13240 | 2 | 7 | CC Chg | 05:38:30 | 110:14:12 | 0.22554 | 3.8292 | 1.27248 | 90.29 | 1.27248 | 90.29 | 0 | 0 | 0.00477393 | 338.72 | 0.00477393 | 338.72 | 0 | 0 | 2023-04-08 08:04:47 | 0.00086364 | 4.6991 | 333.4122 | 0 | Close
13241 | 2 | 7 | CC Chg | 05:39:00 | 110:14:42 | 0.22555 | 3.8295 | 1.27436 | 90.42 | 1.27436 | 90.42 | 0 | 0 | 0.00478113 | 339.23 | 0.00478113 | 339.23 | 0 | 0 | 2023-04-08 08:05:17 | 0.00086374 | 6.2649 | 444.5075 | 0 | Close
13242 | 2 | 7 | CC Chg | 05:39:30 | 110:15:12 | 0.22555 | 3.8299 | 1.27624 | 90.55 | 1.27624 | 90.55 | 0 | 0 | 0.00478832 | 339.74 | 0.00478832 | 339.74 | 0 | 0 | 2023-04-08 08:05:47 | 0.00086383 | 4.6989 | 333.3964 | 0 | Close
13243 | 2 | 7 | CC Chg | 05:40:00 | 110:15:42 | 0.22555 | 3.8301 | 1.27812 | 90.69 | 1.27812 | 90.69 | 0 | 0 | 0.00479552 | 340.25 | 0.00479552 | 340.25 | 0 | 0 | 2023-04-08 08:06:17 | 0.00086388 | 9.3978 | 666.7928 | 0 | Close
13244 | 2 | 7 | CC Chg | 05:40:30 | 110:16:12 | 0.22554 | 3.8305 | 1.28 | 90.82 | 1.28 | 90.82 | 0 | 0 | 0.00480272 | 340.76 | 0.00480272 | 340.76 | 0 | 0 | 2023-04-08 08:06:47 | 0.00086393 | 4.6987 | 333.3806 | 0 | Close
13245 | 2 | 7 | CC Chg | 05:41:00 | 110:16:42 | 0.22554 | 3.8307 | 1.28188 | 90.95 | 1.28188 | 90.95 | 0 | 0 | 0.00480992 | 341.27 | 0.00480992 | 341.27 | 0 | 0 | 2023-04-08 08:07:17 | 0.00086398 | 9.3973 | 666.7613 | 0 | Close
13246 | 2 | 7 | CC Chg | 05:41:30 | 110:17:12 | 0.22554 | 3.8311 | 1.28375 | 91.09 | 1.28375 | 91.09 | 0 | 0 | 0.00481712 | 341.79 | 0.00481712 | 341.79 | 0 | 0 | 2023-04-08 08:07:47 | 0.00086407 | 4.6987 | 333.3806 | 0 | Close
13247 | 2 | 7 | CC Chg | 05:42:00 | 110:17:42 | 0.22555 | 3.8314 | 1.28563 | 91.22 | 1.28563 | 91.22 | 0 | 0 | 0.00482432 | 342.3 | 0.00482432 | 342.3 | 0 | 0 | 2023-04-08 08:08:17 | 0.00086417 | 6.2652 | 444.5285 | 0 | Close
13248 | 2 | 7 | CC Chg | 05:42:30 | 110:18:12 | 0.22555 | 3.8318 | 1.28751 | 91.35 | 1.28751 | 91.35 | 0 | 0 | 0.00483152 | 342.81 | 0.00483152 | 342.81 | 0 | 0 | 2023-04-08 08:08:47 | 0.00086426 | 4.6989 | 333.3964 | 0 | Close
13249 | 2 | 7 | CC Chg | 05:43:00 | 110:18:42 | 0.22555 | 3.8321 | 1.28939 | 91.49 | 1.28939 | 91.49 | 0 | 0 | 0.00483873 | 343.32 | 0.00483873 | 343.32 | 0 | 0 | 2023-04-08 08:09:17 | 0.00086433 | 6.2649 | 444.5075 | 0 | Close
13250 | 2 | 7 | CC Chg | 05:43:30 | 110:19:12 | 0.22554 | 3.8325 | 1.29127 | 91.62 | 1.29127 | 91.62 | 0 | 0 | 0.00484593 | 343.83 | 0.00484593 | 343.83 | 0 | 0 | 2023-04-08 08:09:47 | 0.00086438 | 4.6987 | 333.3806 | 0 | Close
13251 | 2 | 7 | CC Chg | 05:44:00 | 110:19:42 | 0.22555 | 3.8328 | 1.29315 | 91.75 | 1.29315 | 91.75 | 0 | 0 | 0.00485313 | 344.34 | 0.00485313 | 344.34 | 0 | 0 | 2023-04-08 08:10:17 | 0.00086449 | 6.2649 | 444.5075 | 0 | Close
13252 | 2 | 7 | CC Chg | 05:44:30 | 110:20:12 | 0.22554 | 3.8332 | 1.29503 | 91.89 | 1.29503 | 91.89 | 0 | 0 | 0.00486034 | 344.85 | 0.00486034 | 344.85 | 0 | 0 | 2023-04-08 08:10:47 | 0.00086454 | 4.6991 | 333.4122 | 0 | Close
13253 | 2 | 7 | CC Chg | 05:45:00 | 110:20:42 | 0.22555 | 3.8336 | 1.29691 | 92.02 | 1.29691 | 92.02 | 0 | 0 | 0.00486754 | 345.36 | 0.00486754 | 345.36 | 0 | 0 | 2023-04-08 08:11:17 | 0.00086467 | 4.6982 | 333.3491 | 0 | Close
13254 | 2 | 7 | CC Chg | 05:45:30 | 110:21:12 | 0.22554 | 3.8339 | 1.29879 | 92.15 | 1.29879 | 92.15 | 0 | 0 | 0.00487475 | 345.87 | 0.00487475 | 345.87 | 0 | 0 | 2023-04-08 08:11:47 | 0.0008647 | 6.2655 | 444.5496 | 0 | Close
13255 | 2 | 7 | CC Chg | 05:46:00 | 110:21:42 | 0.22554 | 3.8342 | 1.30067 | 92.29 | 1.30067 | 92.29 | 0 | 0 | 0.00488195 | 346.39 | 0.00488195 | 346.39 | 0 | 0 | 2023-04-08 08:12:17 | 0.00086477 | 6.2649 | 444.5075 | 0 | Close
13256 | 2 | 7 | CC Chg | 05:46:30 | 110:22:12 | 0.22555 | 3.8346 | 1.30255 | 92.42 | 1.30255 | 92.42 | 0 | 0 | 0.00488916 | 346.9 | 0.00488916 | 346.9 | 0 | 0 | 2023-04-08 08:12:47 | 0.00086489 | 4.6989 | 333.3964 | 0 | Close
13257 | 2 | 7 | CC Chg | 05:47:00 | 110:22:42 | 0.22554 | 3.8349 | 1.30443 | 92.55 | 1.30443 | 92.55 | 0 | 0 | 0.00489637 | 347.41 | 0.00489637 | 347.41 | 0 | 0 | 2023-04-08 08:13:17 | 0.00086492 | 6.2652 | 444.5285 | 0 | Close
13258 | 2 | 7 | CC Chg | 05:47:30 | 110:23:12 | 0.22554 | 3.8352 | 1.30631 | 92.69 | 1.30631 | 92.69 | 0 | 0 | 0.00490358 | 347.92 | 0.00490358 | 347.92 | 0 | 0 | 2023-04-08 08:13:47 | 0.00086499 | 6.2649 | 444.5075 | 0 | Close
13259 | 2 | 7 | CC Chg | 05:48:00 | 110:23:42 | 0.22554 | 3.8357 | 1.30819 | 92.82 | 1.30819 | 92.82 | 0 | 0 | 0.00491079 | 348.43 | 0.00491079 | 348.43 | 0 | 0 | 2023-04-08 08:14:17 | 0.0008651 | 3.7591 | 266.7171 | 0 | Close
13260 | 2 | 7 | CC Chg | 05:48:30 | 110:24:12 | 0.22553 | 3.836 | 1.31007 | 92.95 | 1.31007 | 92.95 | 0 | 0 | 0.00491799 | 348.94 | 0.00491799 | 348.94 | 0 | 0 | 2023-04-08 08:14:47 | 0.00086513 | 6.2655 | 444.5496 | 0 | Close
13261 | 2 | 7 | CC Chg | 05:49:00 | 110:24:42 | 0.22553 | 3.8364 | 1.31195 | 93.09 | 1.31195 | 93.09 | 0 | 0 | 0.0049252 | 349.45 | 0.0049252 | 349.45 | 0 | 0 | 2023-04-08 08:15:17 | 0.00086522 | 4.6991 | 333.4122 | 0 | Close
13262 | 2 | 7 | CC Chg | 05:49:30 | 110:25:12 | 0.22553 | 3.8369 | 1.31383 | 93.22 | 1.31383 | 93.22 | 0 | 0 | 0.00493242 | 349.97 | 0.00493242 | 349.97 | 0 | 0 | 2023-04-08 08:15:47 | 0.00086534 | 3.7589 | 266.7045 | 0 | Close
13263 | 2 | 7 | CC Chg | 05:50:00 | 110:25:42 | 0.22554 | 3.8371 | 1.31571 | 93.35 | 1.31571 | 93.35 | 0 | 0 | 0.00493963 | 350.48 | 0.00493963 | 350.48 | 0 | 0 | 2023-04-08 08:16:17 | 0.00086542 | 9.3964 | 666.6982 | 0 | Close
13264 | 2 | 7 | CC Chg | 05:50:30 | 110:26:12 | 0.22555 | 3.8375 | 1.31759 | 93.49 | 1.31759 | 93.49 | 0 | 0 | 0.00494684 | 350.99 | 0.00494684 | 350.99 | 0 | 0 | 2023-04-08 08:16:47 | 0.00086555 | 4.6991 | 333.4122 | 0 | Close
13265 | 2 | 7 | CC Chg | 05:51:00 | 110:26:42 | 0.22555 | 3.8378 | 1.31947 | 93.62 | 1.31947 | 93.62 | 0 | 0 | 0.00495405 | 351.5 | 0.00495405 | 351.5 | 0 | 0 | 2023-04-08 08:17:17 | 0.00086562 | 6.2649 | 444.5075 | 0 | Close
13266 | 2 | 7 | CC Chg | 05:51:30 | 110:27:12 | 0.22554 | 3.8382 | 1.32134 | 93.75 | 1.32134 | 93.75 | 0 | 0 | 0.00496127 | 352.01 | 0.00496127 | 352.01 | 0 | 0 | 2023-04-08 08:17:47 | 0.00086567 | 4.6991 | 333.4122 | 0 | Close
13267 | 2 | 7 | CC Chg | 05:52:00 | 110:27:42 | 0.22555 | 3.8385 | 1.32322 | 93.89 | 1.32322 | 93.89 | 0 | 0 | 0.00496848 | 352.52 | 0.00496848 | 352.52 | 0 | 0 | 2023-04-08 08:18:17 | 0.00086577 | 6.2649 | 444.5075 | 0 | Close
13268 | 2 | 7 | CC Chg | 05:52:30 | 110:28:12 | 0.22554 | 3.8389 | 1.3251 | 94.02 | 1.3251 | 94.02 | 0 | 0 | 0.00497569 | 353.04 | 0.00497569 | 353.04 | 0 | 0 | 2023-04-08 08:18:47 | 0.00086583 | 4.6989 | 333.3964 | 0 | Close
13269 | 2 | 7 | CC Chg | 05:53:00 | 110:28:42 | 0.22554 | 3.8393 | 1.32698 | 94.15 | 1.32698 | 94.15 | 0 | 0 | 0.00498291 | 353.55 | 0.00498291 | 353.55 | 0 | 0 | 2023-04-08 08:19:17 | 0.00086592 | 4.6987 | 333.3806 | 0 | Close
13270 | 2 | 7 | CC Chg | 05:53:30 | 110:29:12 | 0.22555 | 3.8397 | 1.32886 | 94.29 | 1.32886 | 94.29 | 0 | 0 | 0.00499013 | 354.06 | 0.00499013 | 354.06 | 0 | 0 | 2023-04-08 08:19:47 | 0.00086604 | 4.6984 | 333.3649 | 0 | Close
13271 | 2 | 7 | CC Chg | 05:54:00 | 110:29:42 | 0.22554 | 3.84 | 1.33074 | 94.42 | 1.33074 | 94.42 | 0 | 0 | 0.00499734 | 354.57 | 0.00499734 | 354.57 | 0 | 0 | 2023-04-08 08:20:17 | 0.00086607 | 6.2655 | 444.5496 | 0 | Close
13272 | 2 | 7 | CC Chg | 05:54:30 | 110:30:12 | 0.22555 | 3.8405 | 1.33262 | 94.55 | 1.33262 | 94.55 | 0 | 0 | 0.00500456 | 355.08 | 0.00500456 | 355.08 | 0 | 0 | 2023-04-08 08:20:47 | 0.00086622 | 3.7586 | 266.6793 | 0 | Close
13273 | 2 | 7 | CC Chg | 05:55:00 | 110:30:42 | 0.22553 | 3.8409 | 1.3345 | 94.69 | 1.3345 | 94.69 | 0 | 0 | 0.00501178 | 355.6 | 0.00501178 | 355.6 | 0 | 0 | 2023-04-08 08:21:17 | 0.00086624 | 4.6991 | 333.4122 | 0 | Close
13274 | 2 | 7 | CC Chg | 05:55:30 | 110:31:12 | 0.22555 | 3.8413 | 1.33638 | 94.82 | 1.33638 | 94.82 | 0 | 0 | 0.005019 | 356.11 | 0.005019 | 356.11 | 0 | 0 | 2023-04-08 08:21:47 | 0.00086641 | 4.6987 | 333.3806 | 0 | Close
13275 | 2 | 7 | CC Chg | 05:56:00 | 110:31:42 | 0.22555 | 3.8416 | 1.33826 | 94.95 | 1.33826 | 94.95 | 0 | 0 | 0.00502622 | 356.62 | 0.00502622 | 356.62 | 0 | 0 | 2023-04-08 08:22:17 | 0.00086647 | 6.2655 | 444.5496 | 0 | Close
13276 | 2 | 7 | CC Chg | 05:56:30 | 110:32:12 | 0.22554 | 3.842 | 1.34014 | 95.09 | 1.34014 | 95.09 | 0 | 0 | 0.00503344 | 357.13 | 0.00503344 | 357.13 | 0 | 0 | 2023-04-08 08:22:47 | 0.00086652 | 4.6987 | 333.3806 | 0 | Close
13277 | 2 | 7 | CC Chg | 05:57:00 | 110:32:42 | 0.22553 | 3.8423 | 1.34202 | 95.22 | 1.34202 | 95.22 | 0 | 0 | 0.00504066 | 357.65 | 0.00504066 | 357.65 | 0 | 0 | 2023-04-08 08:23:17 | 0.00086655 | 6.2649 | 444.5075 | 0 | Close
13278 | 2 | 7 | CC Chg | 05:57:30 | 110:33:12 | 0.22555 | 3.8428 | 1.3439 | 95.35 | 1.3439 | 95.35 | 0 | 0 | 0.00504788 | 358.16 | 0.00504788 | 358.16 | 0 | 0 | 2023-04-08 08:23:47 | 0.00086674 | 3.7591 | 266.7171 | 0 | Close
13279 | 2 | 7 | CC Chg | 05:58:00 | 110:33:42 | 0.22555 | 3.843 | 1.34578 | 95.49 | 1.34578 | 95.49 | 0 | 0 | 0.00505511 | 358.67 | 0.00505511 | 358.67 | 0 | 0 | 2023-04-08 08:24:17 | 0.00086679 | 9.3978 | 666.7928 | 0 | Close
13280 | 2 | 7 | CC Chg | 05:58:30 | 110:34:12 | 0.22554 | 3.8434 | 1.34766 | 95.62 | 1.34766 | 95.62 | 0 | 0 | 0.00506233 | 359.18 | 0.00506233 | 359.18 | 0 | 0 | 2023-04-08 08:24:47 | 0.00086684 | 4.6989 | 333.3964 | 0 | Close
13281 | 2 | 7 | CC Chg | 05:59:00 | 110:34:42 | 0.22555 | 3.8439 | 1.34954 | 95.75 | 1.34954 | 95.75 | 0 | 0 | 0.00506956 | 359.7 | 0.00506956 | 359.7 | 0 | 0 | 2023-04-08 08:25:17 | 0.00086699 | 3.7589 | 266.7045 | 0 | Close
13282 | 2 | 7 | CC Chg | 05:59:30 | 110:35:12 | 0.22554 | 3.8443 | 1.35142 | 95.89 | 1.35142 | 95.89 | 0 | 0 | 0.00507678 | 360.21 | 0.00507678 | 360.21 | 0 | 0 | 2023-04-08 08:25:47 | 0.00086704 | 4.6991 | 333.4122 | 0 | Close
13283 | 2 | 7 | CC Chg | 06:00:00 | 110:35:42 | 0.22553 | 3.8448 | 1.3533 | 96.02 | 1.3533 | 96.02 | 0 | 0 | 0.00508401 | 360.72 | 0.00508401 | 360.72 | 0 | 0 | 2023-04-08 08:26:17 | 0.00086712 | 3.7586 | 266.6793 | 0 | Close
13284 | 2 | 7 | CC Chg | 06:00:30 | 110:36:12 | 0.22553 | 3.8452 | 1.35518 | 96.15 | 1.35518 | 96.15 | 0 | 0 | 0.00509123 | 361.23 | 0.00509123 | 361.23 | 0 | 0 | 2023-04-08 08:26:47 | 0.00086721 | 4.6989 | 333.3964 | 0 | Close
13285 | 2 | 7 | CC Chg | 06:01:00 | 110:36:42 | 0.22554 | 3.8455 | 1.35706 | 96.29 | 1.35706 | 96.29 | 0 | 0 | 0.00509846 | 361.75 | 0.00509846 | 361.75 | 0 | 0 | 2023-04-08 08:27:17 | 0.00086731 | 6.2652 | 444.5285 | 0 | Close
13286 | 2 | 7 | CC Chg | 06:01:30 | 110:37:12 | 0.22553 | 3.8459 | 1.35894 | 96.42 | 1.35894 | 96.42 | 0 | 0 | 0.00510569 | 362.26 | 0.00510569 | 362.26 | 0 | 0 | 2023-04-08 08:27:47 | 0.00086737 | 4.6987 | 333.3806 | 0 | Close
13287 | 2 | 7 | CC Chg | 06:02:00 | 110:37:42 | 0.22554 | 3.8462 | 1.36081 | 96.55 | 1.36081 | 96.55 | 0 | 0 | 0.00511292 | 362.77 | 0.00511292 | 362.77 | 0 | 0 | 2023-04-08 08:28:17 | 0.00086747 | 6.2655 | 444.5496 | 0 | Close
13288 | 2 | 7 | CC Chg | 06:02:30 | 110:38:12 | 0.22553 | 3.8467 | 1.36269 | 96.69 | 1.36269 | 96.69 | 0 | 0 | 0.00512015 | 363.29 | 0.00512015 | 363.29 | 0 | 0 | 2023-04-08 08:28:47 | 0.00086755 | 3.7589 | 266.7045 | 0 | Close
13289 | 2 | 7 | CC Chg | 06:03:00 | 110:38:42 | 0.22553 | 3.8472 | 1.36457 | 96.82 | 1.36457 | 96.82 | 0 | 0 | 0.00512738 | 363.8 | 0.00512738 | 363.8 | 0 | 0 | 2023-04-08 08:29:17 | 0.00086766 | 3.7589 | 266.7045 | 0 | Close
13290 | 2 | 7 | CC Chg | 06:03:30 | 110:39:12 | 0.22553 | 3.8475 | 1.36645 | 96.95 | 1.36645 | 96.95 | 0 | 0 | 0.00513461 | 364.31 | 0.00513461 | 364.31 | 0 | 0 | 2023-04-08 08:29:47 | 0.00086773 | 6.2655 | 444.5496 | 0 | Close
13291 | 2 | 7 | CC Chg | 06:04:00 | 110:39:42 | 0.22554 | 3.8479 | 1.36833 | 97.09 | 1.36833 | 97.09 | 0 | 0 | 0.00514184 | 364.82 | 0.00514184 | 364.82 | 0 | 0 | 2023-04-08 08:30:17 | 0.00086786 | 4.6987 | 333.3806 | 0 | Close
13292 | 2 | 7 | CC Chg | 06:04:30 | 110:40:12 | 0.22553 | 3.8483 | 1.37021 | 97.22 | 1.37021 | 97.22 | 0 | 0 | 0.00514907 | 365.34 | 0.00514907 | 365.34 | 0 | 0 | 2023-04-08 08:30:47 | 0.00086791 | 4.6987 | 333.3806 | 0 | Close
13293 | 2 | 7 | CC Chg | 06:05:00 | 110:40:42 | 0.22554 | 3.8488 | 1.37209 | 97.35 | 1.37209 | 97.35 | 0 | 0 | 0.00515631 | 365.85 | 0.00515631 | 365.85 | 0 | 0 | 2023-04-08 08:31:17 | 0.00086806 | 3.7589 | 266.7045 | 0 | Close
13294 | 2 | 7 | CC Chg | 06:05:30 | 110:41:12 | 0.22555 | 3.8491 | 1.37397 | 97.49 | 1.37397 | 97.49 | 0 | 0 | 0.00516354 | 366.36 | 0.00516354 | 366.36 | 0 | 0 | 2023-04-08 08:31:47 | 0.00086816 | 6.2649 | 444.5075 | 0 | Close
13295 | 2 | 7 | CC Chg | 06:06:00 | 110:41:42 | 0.22556 | 3.8496 | 1.37585 | 97.62 | 1.37585 | 97.62 | 0 | 0 | 0.00517077 | 366.88 | 0.00517077 | 366.88 | 0 | 0 | 2023-04-08 08:32:17 | 0.00086832 | 3.7589 | 266.7045 | 0 | Close
13296 | 2 | 7 | CC Chg | 06:06:30 | 110:42:12 | 0.22554 | 3.8499 | 1.37773 | 97.75 | 1.37773 | 97.75 | 0 | 0 | 0.00517801 | 367.39 | 0.00517801 | 367.39 | 0 | 0 | 2023-04-08 08:32:47 | 0.00086831 | 6.2649 | 444.5075 | 0 | Close
13297 | 2 | 7 | CC Chg | 06:07:00 | 110:42:42 | 0.22554 | 3.8504 | 1.37961 | 97.89 | 1.37961 | 97.89 | 0 | 0 | 0.00518525 | 367.9 | 0.00518525 | 367.9 | 0 | 0 | 2023-04-08 08:33:17 | 0.00086842 | 3.7591 | 266.7171 | 0 | Close
13298 | 2 | 7 | CC Chg | 06:07:30 | 110:43:12 | 0.22555 | 3.8508 | 1.38149 | 98.02 | 1.38149 | 98.02 | 0 | 0 | 0.00519248 | 368.42 | 0.00519248 | 368.42 | 0 | 0 | 2023-04-08 08:33:47 | 0.00086855 | 4.6987 | 333.3806 | 0 | Close
13299 | 2 | 7 | CC Chg | 06:08:00 | 110:43:42 | 0.22555 | 3.8513 | 1.38337 | 98.15 | 1.38337 | 98.15 | 0 | 0 | 0.00519972 | 368.93 | 0.00519972 | 368.93 | 0 | 0 | 2023-04-08 08:34:17 | 0.00086866 | 3.7591 | 266.7171 | 0 | Close
13300 | 2 | 7 | CC Chg | 06:08:30 | 110:44:12 | 0.22555 | 3.8516 | 1.38525 | 98.29 | 1.38525 | 98.29 | 0 | 0 | 0.00520696 | 369.45 | 0.00520696 | 369.45 | 0 | 0 | 2023-04-08 08:34:47 | 0.00086873 | 6.2649 | 444.5075 | 0 | Close
13301 | 2 | 7 | CC Chg | 06:09:00 | 110:44:42 | 0.22555 | 3.8522 | 1.38713 | 98.42 | 1.38713 | 98.42 | 0 | 0 | 0.0052142 | 369.96 | 0.0052142 | 369.96 | 0 | 0 | 2023-04-08 08:35:17 | 0.00086886 | 3.1327 | 222.2748 | 0 | Close
13302 | 2 | 7 | CC Chg | 06:09:30 | 110:45:12 | 0.22554 | 3.8524 | 1.38901 | 98.55 | 1.38901 | 98.55 | 0 | 0 | 0.00522144 | 370.47 | 0.00522144 | 370.47 | 0 | 0 | 2023-04-08 08:35:47 | 0.00086887 | 9.3973 | 666.7613 | 0 | Close
13303 | 2 | 7 | CC Chg | 06:10:00 | 110:45:42 | 0.22555 | 3.8529 | 1.39089 | 98.69 | 1.39089 | 98.69 | 0 | 0 | 0.00522868 | 370.99 | 0.00522868 | 370.99 | 0 | 0 | 2023-04-08 08:36:17 | 0.00086902 | 3.7589 | 266.7045 | 0 | Close
13304 | 2 | 7 | CC Chg | 06:10:30 | 110:46:12 | 0.22554 | 3.8534 | 1.39277 | 98.82 | 1.39277 | 98.82 | 0 | 0 | 0.00523592 | 371.5 | 0.00523592 | 371.5 | 0 | 0 | 2023-04-08 08:36:47 | 0.0008691 | 3.7593 | 266.7297 | 0 | Close
13305 | 2 | 7 | CC Chg | 06:11:00 | 110:46:42 | 0.22555 | 3.8538 | 1.39465 | 98.95 | 1.39465 | 98.95 | 0 | 0 | 0.00524317 | 372.01 | 0.00524317 | 372.01 | 0 | 0 | 2023-04-08 08:37:17 | 0.00086922 | 4.6987 | 333.3806 | 0 | Close
13306 | 2 | 7 | CC Chg | 06:11:30 | 110:47:12 | 0.22554 | 3.8542 | 1.39653 | 99.09 | 1.39653 | 99.09 | 0 | 0 | 0.00525041 | 372.53 | 0.00525041 | 372.53 | 0 | 0 | 2023-04-08 08:37:47 | 0.00086928 | 4.6991 | 333.4122 | 0 | Close
13307 | 2 | 7 | CC Chg | 06:12:00 | 110:47:42 | 0.22553 | 3.8547 | 1.3984 | 99.22 | 1.3984 | 99.22 | 0 | 0 | 0.00525766 | 373.04 | 0.00525766 | 373.04 | 0 | 0 | 2023-04-08 08:38:17 | 0.00086935 | 3.7586 | 266.6793 | 0 | Close
13308 | 2 | 7 | CC Chg | 06:12:30 | 110:48:12 | 0.22555 | 3.8552 | 1.40028 | 99.35 | 1.40028 | 99.35 | 0 | 0 | 0.0052649 | 373.56 | 0.0052649 | 373.56 | 0 | 0 | 2023-04-08 08:38:47 | 0.00086954 | 3.7593 | 266.7297 | 0 | Close
13309 | 2 | 7 | CC Chg | 06:13:00 | 110:48:42 | 0.22555 | 3.8555 | 1.40216 | 99.49 | 1.40216 | 99.49 | 0 | 0 | 0.00527215 | 374.07 | 0.00527215 | 374.07 | 0 | 0 | 2023-04-08 08:39:17 | 0.00086961 | 6.2649 | 444.5075 | 0 | Close
13310 | 2 | 7 | CC Chg | 06:13:30 | 110:49:12 | 0.22554 | 3.856 | 1.40404 | 99.62 | 1.40404 | 99.62 | 0 | 0 | 0.00527939 | 374.58 | 0.00527939 | 374.58 | 0 | 0 | 2023-04-08 08:39:47 | 0.00086968 | 3.7589 | 266.7045 | 0 | Close
13311 | 2 | 7 | CC Chg | 06:14:00 | 110:49:42 | 0.22554 | 3.8563 | 1.40592 | 99.75 | 1.40592 | 99.75 | 0 | 0 | 0.00528664 | 375.1 | 0.00528664 | 375.1 | 0 | 0 | 2023-04-08 08:40:17 | 0.00086975 | 6.2655 | 444.5496 | 0 | Close
13312 | 2 | 7 | CC Chg | 06:14:30 | 110:50:12 | 0.22555 | 3.8569 | 1.4078 | 99.89 | 1.4078 | 99.89 | 0 | 0 | 0.00529389 | 375.61 | 0.00529389 | 375.61 | 0 | 0 | 2023-04-08 08:40:47 | 0.00086992 | 3.1321 | 222.2327 | 0 | Close
13313 | 2 | 7 | CC Chg | 06:15:00 | 110:50:42 | 0.22554 | 3.8573 | 1.40968 | 100.02 | 1.40968 | 100.02 | 0 | 0 | 0.00530114 | 376.13 | 0.00530114 | 376.13 | 0 | 0 | 2023-04-08 08:41:17 | 0.00086998 | 4.6991 | 333.4122 | 0 | Close
13314 | 2 | 7 | CC Chg | 06:15:30 | 110:51:12 | 0.22554 | 3.8578 | 1.41156 | 100.15 | 1.41156 | 100.15 | 0 | 0 | 0.00530839 | 376.64 | 0.00530839 | 376.64 | 0 | 0 | 2023-04-08 08:41:47 | 0.00087009 | 3.7589 | 266.7045 | 0 | Close
13315 | 2 | 7 | CC Chg | 06:16:00 | 110:51:42 | 0.22554 | 3.8582 | 1.41344 | 100.29 | 1.41344 | 100.29 | 0 | 0 | 0.00531564 | 377.16 | 0.00531564 | 377.16 | 0 | 0 | 2023-04-08 08:42:17 | 0.00087018 | 4.6991 | 333.4122 | 0 | Close
13316 | 2 | 7 | CC Chg | 06:16:30 | 110:52:12 | 0.22556 | 3.8587 | 1.41532 | 100.42 | 1.41532 | 100.42 | 0 | 0 | 0.00532289 | 377.67 | 0.00532289 | 377.67 | 0 | 0 | 2023-04-08 08:42:47 | 0.00087037 | 3.7589 | 266.7045 | 0 | Close
13317 | 2 | 7 | CC Chg | 06:17:00 | 110:52:42 | 0.22553 | 3.8591 | 1.4172 | 100.55 | 1.4172 | 100.55 | 0 | 0 | 0.00533014 | 378.19 | 0.00533014 | 378.19 | 0 | 0 | 2023-04-08 08:43:17 | 0.00087034 | 4.6982 | 333.3491 | 0 | Close
13318 | 2 | 7 | CC Chg | 06:17:30 | 110:53:12 | 0.22555 | 3.8597 | 1.41908 | 100.69 | 1.41908 | 100.69 | 0 | 0 | 0.0053374 | 378.7 | 0.0053374 | 378.7 | 0 | 0 | 2023-04-08 08:43:47 | 0.00087056 | 3.1327 | 222.2748 | 0 | Close
13319 | 2 | 7 | CC Chg | 06:18:00 | 110:53:42 | 0.22554 | 3.86 | 1.42096 | 100.82 | 1.42096 | 100.82 | 0 | 0 | 0.00534465 | 379.21 | 0.00534465 | 379.21 | 0 | 0 | 2023-04-08 08:44:17 | 0.00087058 | 6.2643 | 444.4655 | 0 | Close
13320 | 2 | 7 | CC Chg | 06:18:30 | 110:54:12 | 0.22556 | 3.8605 | 1.42284 | 100.95 | 1.42284 | 100.95 | 0 | 0 | 0.00535191 | 379.73 | 0.00535191 | 379.73 | 0 | 0 | 2023-04-08 08:44:47 | 0.00087077 | 3.7593 | 266.7297 | 0 | Close
13321 | 2 | 7 | CC Chg | 06:19:00 | 110:54:42 | 0.22554 | 3.8609 | 1.42472 | 101.09 | 1.42472 | 101.09 | 0 | 0 | 0.00535917 | 380.24 | 0.00535917 | 380.24 | 0 | 0 | 2023-04-08 08:45:17 | 0.00087079 | 4.6987 | 333.3806 | 0 | Close
13322 | 2 | 7 | CC Chg | 06:19:30 | 110:55:12 | 0.22554 | 3.8614 | 1.4266 | 101.22 | 1.4266 | 101.22 | 0 | 0 | 0.00536642 | 380.76 | 0.00536642 | 380.76 | 0 | 0 | 2023-04-08 08:45:47 | 0.0008709 | 3.7589 | 266.7045 | 0 | Close
13323 | 2 | 7 | CC Chg | 06:20:00 | 110:55:42 | 0.22553 | 3.8618 | 1.42848 | 101.35 | 1.42848 | 101.35 | 0 | 0 | 0.00537368 | 381.27 | 0.00537368 | 381.27 | 0 | 0 | 2023-04-08 08:46:17 | 0.00087095 | 4.6987 | 333.3806 | 0 | Close
13324 | 2 | 7 | CC Chg | 06:20:30 | 110:56:12 | 0.22554 | 3.8623 | 1.43036 | 101.49 | 1.43036 | 101.49 | 0 | 0 | 0.00538094 | 381.79 | 0.00538094 | 381.79 | 0 | 0 | 2023-04-08 08:46:47 | 0.0008711 | 3.7589 | 266.7045 | 0 | Close
13325 | 2 | 7 | CC Chg | 06:21:00 | 110:56:42 | 0.22554 | 3.8628 | 1.43224 | 101.62 | 1.43224 | 101.62 | 0 | 0 | 0.0053882 | 382.3 | 0.0053882 | 382.3 | 0 | 0 | 2023-04-08 08:47:17 | 0.00087122 | 3.7593 | 266.7297 | 0 | Close
13326 | 2 | 7 | CC Chg | 06:21:30 | 110:57:12 | 0.22554 | 3.8633 | 1.43412 | 101.75 | 1.43412 | 101.75 | 0 | 0 | 0.00539546 | 382.82 | 0.00539546 | 382.82 | 0 | 0 | 2023-04-08 08:47:47 | 0.00087133 | 3.7589 | 266.7045 | 0 | Close
13327 | 2 | 7 | CC Chg | 06:22:00 | 110:57:42 | 0.22555 | 3.8638 | 1.43599 | 101.89 | 1.43599 | 101.89 | 0 | 0 | 0.00540272 | 383.33 | 0.00540272 | 383.33 | 0 | 0 | 2023-04-08 08:48:17 | 0.00087148 | 3.7589 | 266.7045 | 0 | Close
13328 | 2 | 7 | CC Chg | 06:22:30 | 110:58:12 | 0.22553 | 3.8642 | 1.43787 | 102.02 | 1.43787 | 102.02 | 0 | 0 | 0.00540998 | 383.85 | 0.00540998 | 383.85 | 0 | 0 | 2023-04-08 08:48:47 | 0.00087149 | 4.6987 | 333.3806 | 0 | Close
13329 | 2 | 7 | CC Chg | 06:23:00 | 110:58:42 | 0.22554 | 3.8648 | 1.43975 | 102.15 | 1.43975 | 102.15 | 0 | 0 | 0.00541725 | 384.37 | 0.00541725 | 384.37 | 0 | 0 | 2023-04-08 08:49:17 | 0.00087167 | 3.1327 | 222.2748 | 0 | Close
13330 | 2 | 7 | CC Chg | 06:23:30 | 110:59:12 | 0.22556 | 3.8653 | 1.44163 | 102.29 | 1.44163 | 102.29 | 0 | 0 | 0.00542451 | 384.88 | 0.00542451 | 384.88 | 0 | 0 | 2023-04-08 08:49:47 | 0.00087186 | 3.7589 | 266.7045 | 0 | Close
13331 | 2 | 7 | CC Chg | 06:24:00 | 110:59:42 | 0.22553 | 3.8657 | 1.44351 | 102.42 | 1.44351 | 102.42 | 0 | 0 | 0.00543178 | 385.4 | 0.00543178 | 385.4 | 0 | 0 | 2023-04-08 08:50:17 | 0.00087183 | 4.6987 | 333.3806 | 0 | Close
13332 | 2 | 7 | CC Chg | 06:24:30 | 111:00:12 | 0.22554 | 3.8662 | 1.44539 | 102.55 | 1.44539 | 102.55 | 0 | 0 | 0.00543904 | 385.91 | 0.00543904 | 385.91 | 0 | 0 | 2023-04-08 08:50:47 | 0.00087198 | 3.7593 | 266.7297 | 0 | Close
13333 | 2 | 7 | CC Chg | 06:25:00 | 111:00:42 | 0.22554 | 3.8665 | 1.44727 | 102.69 | 1.44727 | 102.69 | 0 | 0 | 0.00544631 | 386.43 | 0.00544631 | 386.43 | 0 | 0 | 2023-04-08 08:51:17 | 0.00087205 | 6.2649 | 444.5075 | 0 | Close
13334 | 2 | 7 | CC Chg | 06:25:30 | 111:01:12 | 0.22555 | 3.867 | 1.44915 | 102.82 | 1.44915 | 102.82 | 0 | 0 | 0.00545358 | 386.94 | 0.00545358 | 386.94 | 0 | 0 | 2023-04-08 08:51:47 | 0.0008722 | 3.7593 | 266.7297 | 0 | Close
13335 | 2 | 7 | CC Chg | 06:26:00 | 111:01:42 | 0.22555 | 3.8675 | 1.45103 | 102.95 | 1.45103 | 102.95 | 0 | 0 | 0.00546085 | 387.46 | 0.00546085 | 387.46 | 0 | 0 | 2023-04-08 08:52:17 | 0.00087231 | 3.7589 | 266.7045 | 0 | Close
13336 | 2 | 7 | CC Chg | 06:26:30 | 111:02:12 | 0.22555 | 3.868 | 1.45291 | 103.09 | 1.45291 | 103.09 | 0 | 0 | 0.00546811 | 387.97 | 0.00546811 | 387.97 | 0 | 0 | 2023-04-08 08:52:47 | 0.00087243 | 3.7591 | 266.7171 | 0 | Close
13337 | 2 | 7 | CC Chg | 06:27:00 | 111:02:42 | 0.22554 | 3.8686 | 1.45479 | 103.22 | 1.45479 | 103.22 | 0 | 0 | 0.00547539 | 388.49 | 0.00547539 | 388.49 | 0 | 0 | 2023-04-08 08:53:17 | 0.00087252 | 3.1324 | 222.2538 | 0 | Close
13338 | 2 | 7 | CC Chg | 06:27:30 | 111:03:12 | 0.22554 | 3.869 | 1.45667 | 103.35 | 1.45667 | 103.35 | 0 | 0 | 0.00548266 | 389.01 | 0.00548266 | 389.01 | 0 | 0 | 2023-04-08 08:53:47 | 0.00087261 | 4.6989 | 333.3964 | 0 | Close
13339 | 2 | 7 | CC Chg | 06:28:00 | 111:03:42 | 0.22555 | 3.8695 | 1.45855 | 103.49 | 1.45855 | 103.49 | 0 | 0 | 0.00548993 | 389.52 | 0.00548993 | 389.52 | 0 | 0 | 2023-04-08 08:54:17 | 0.00087277 | 3.7591 | 266.7171 | 0 | Close
13340 | 2 | 7 | CC Chg | 06:28:30 | 111:04:12 | 0.22554 | 3.8701 | 1.46043 | 103.62 | 1.46043 | 103.62 | 0 | 0 | 0.0054972 | 390.04 | 0.0054972 | 390.04 | 0 | 0 | 2023-04-08 08:54:47 | 0.00087286 | 3.1323 | 222.2432 | 0 | Close
13341 | 2 | 7 | CC Chg | 06:29:00 | 111:04:42 | 0.22554 | 3.8705 | 1.46231 | 103.75 | 1.46231 | 103.75 | 0 | 0 | 0.00550448 | 390.55 | 0.00550448 | 390.55 | 0 | 0 | 2023-04-08 08:55:17 | 0.00087295 | 4.6989 | 333.3964 | 0 | Close
13342 | 2 | 7 | CC Chg | 06:29:30 | 111:05:12 | 0.22554 | 3.871 | 1.46419 | 103.89 | 1.46419 | 103.89 | 0 | 0 | 0.00551175 | 391.07 | 0.00551175 | 391.07 | 0 | 0 | 2023-04-08 08:55:47 | 0.00087307 | 3.7591 | 266.7171 | 0 | Close
13343 | 2 | 7 | CC Chg | 06:30:00 | 111:05:42 | 0.22555 | 3.8715 | 1.46607 | 104.02 | 1.46607 | 104.02 | 0 | 0 | 0.00551903 | 391.59 | 0.00551903 | 391.59 | 0 | 0 | 2023-04-08 08:56:17 | 0.00087322 | 3.7591 | 266.7171 | 0 | Close
13344 | 2 | 7 | CC Chg | 06:30:30 | 111:06:12 | 0.22554 | 3.872 | 1.46795 | 104.15 | 1.46795 | 104.15 | 0 | 0 | 0.00552631 | 392.1 | 0.00552631 | 392.1 | 0 | 0 | 2023-04-08 08:56:47 | 0.00087329 | 3.7589 | 266.7045 | 0 | Close
13345 | 2 | 7 | CC Chg | 06:31:00 | 111:06:42 | 0.22555 | 3.8726 | 1.46983 | 104.29 | 1.46983 | 104.29 | 0 | 0 | 0.00553358 | 392.62 | 0.00553358 | 392.62 | 0 | 0 | 2023-04-08 08:57:17 | 0.00087346 | 3.1324 | 222.2538 | 0 | Close
13346 | 2 | 7 | CC Chg | 06:31:30 | 111:07:12 | 0.22556 | 3.8729 | 1.47171 | 104.42 | 1.47171 | 104.42 | 0 | 0 | 0.00554086 | 393.14 | 0.00554086 | 393.14 | 0 | 0 | 2023-04-08 08:57:47 | 0.00087357 | 6.2655 | 444.5496 | 0 | Close
13347 | 2 | 7 | CC Chg | 06:32:00 | 111:07:42 | 0.22554 | 3.8734 | 1.47359 | 104.55 | 1.47359 | 104.55 | 0 | 0 | 0.00554814 | 393.65 | 0.00554814 | 393.65 | 0 | 0 | 2023-04-08 08:58:17 | 0.00087361 | 3.7589 | 266.7045 | 0 | Close
13348 | 2 | 7 | CC Chg | 06:32:30 | 111:08:12 | 0.22555 | 3.874 | 1.47546 | 104.69 | 1.47546 | 104.69 | 0 | 0 | 0.00555542 | 394.17 | 0.00555542 | 394.17 | 0 | 0 | 2023-04-08 08:58:47 | 0.00087378 | 3.1327 | 222.2748 | 0 | Close
13349 | 2 | 7 | CC Chg | 06:33:00 | 111:08:42 | 0.22554 | 3.8745 | 1.47734 | 104.82 | 1.47734 | 104.82 | 0 | 0 | 0.0055627 | 394.69 | 0.0055627 | 394.69 | 0 | 0 | 2023-04-08 08:59:17 | 0.00087385 | 3.7591 | 266.7171 | 0 | Close
13350 | 2 | 7 | CC Chg | 06:33:30 | 111:09:12 | 0.22554 | 3.875 | 1.47922 | 104.95 | 1.47922 | 104.95 | 0 | 0 | 0.00556999 | 395.2 | 0.00556999 | 395.2 | 0 | 0 | 2023-04-08 08:59:47 | 0.00087397 | 3.7589 | 266.7045 | 0 | Close
13351 | 2 | 7 | CC Chg | 06:34:00 | 111:09:42 | 0.22555 | 3.8756 | 1.4811 | 105.09 | 1.4811 | 105.09 | 0 | 0 | 0.00557727 | 395.72 | 0.00557727 | 395.72 | 0 | 0 | 2023-04-08 09:00:14 | 0.00087414 | 3.1327 | 222.2748 | 0 | Close
13352 | 2 | 7 | CC Chg | 06:34:30 | 111:10:12 | 0.22554 | 3.8761 | 1.48298 | 105.22 | 1.48298 | 105.22 | 0 | 0 | 0.00558456 | 396.24 | 0.00558456 | 396.24 | 0 | 0 | 2023-04-08 09:00:44 | 0.00087422 | 3.7589 | 266.7045 | 0 | Close
13353 | 2 | 7 | CC Chg | 06:35:00 | 111:10:42 | 0.22554 | 3.8766 | 1.48486 | 105.35 | 1.48486 | 105.35 | 0 | 0 | 0.00559184 | 396.75 | 0.00559184 | 396.75 | 0 | 0 | 2023-04-08 09:01:14 | 0.00087433 | 3.7593 | 266.7297 | 0 | Close
13354 | 2 | 7 | CC Chg | 06:35:30 | 111:11:12 | 0.22555 | 3.8771 | 1.48674 | 105.49 | 1.48674 | 105.49 | 0 | 0 | 0.00559913 | 397.27 | 0.00559913 | 397.27 | 0 | 0 | 2023-04-08 09:01:44 | 0.00087448 | 3.7589 | 266.7045 | 0 | Close
13355 | 2 | 7 | CC Chg | 06:36:00 | 111:11:42 | 0.22554 | 3.8776 | 1.48862 | 105.62 | 1.48862 | 105.62 | 0 | 0 | 0.00560642 | 397.79 | 0.00560642 | 397.79 | 0 | 0 | 2023-04-08 09:02:14 | 0.00087455 | 3.7593 | 266.7297 | 0 | Close
13356 | 2 | 7 | CC Chg | 06:36:30 | 111:12:12 | 0.22554 | 3.8781 | 1.4905 | 105.75 | 1.4905 | 105.75 | 0 | 0 | 0.00561371 | 398.3 | 0.00561371 | 398.3 | 0 | 0 | 2023-04-08 09:02:44 | 0.00087467 | 3.7589 | 266.7045 | 0 | Close
13357 | 2 | 7 | CC Chg | 06:37:00 | 111:12:42 | 0.22556 | 3.8786 | 1.49238 | 105.89 | 1.49238 | 105.89 | 0 | 0 | 0.00562099 | 398.82 | 0.00562099 | 398.82 | 0 | 0 | 2023-04-08 09:03:14 | 0.00087486 | 3.7593 | 266.7297 | 0 | Close
13358 | 2 | 7 | CC Chg | 06:37:30 | 111:13:12 | 0.22555 | 3.8792 | 1.49426 | 106.02 | 1.49426 | 106.02 | 0 | 0 | 0.00562829 | 399.34 | 0.00562829 | 399.34 | 0 | 0 | 2023-04-08 09:03:44 | 0.00087495 | 3.1324 | 222.2538 | 0 | Close
13359 | 2 | 7 | CC Chg | 06:38:00 | 111:13:42 | 0.22555 | 3.8796 | 1.49614 | 106.15 | 1.49614 | 106.15 | 0 | 0 | 0.00563558 | 399.86 | 0.00563558 | 399.86 | 0 | 0 | 2023-04-08 09:04:14 | 0.00087504 | 4.6991 | 333.4122 | 0 | Close
13360 | 2 | 7 | CC Chg | 06:38:30 | 111:14:12 | 0.22555 | 3.8802 | 1.49802 | 106.29 | 1.49802 | 106.29 | 0 | 0 | 0.00564287 | 400.37 | 0.00564287 | 400.37 | 0 | 0 | 2023-04-08 09:04:44 | 0.00087518 | 3.1327 | 222.2748 | 0 | Close
13361 | 2 | 7 | CC Chg | 06:39:00 | 111:14:42 | 0.22555 | 3.8808 | 1.4999 | 106.42 | 1.4999 | 106.42 | 0 | 0 | 0.00565016 | 400.89 | 0.00565016 | 400.89 | 0 | 0 | 2023-04-08 09:05:14 | 0.00087531 | 3.1324 | 222.2538 | 0 | Close
13362 | 2 | 7 | CC Chg | 06:39:30 | 111:15:12 | 0.22556 | 3.8813 | 1.50178 | 106.55 | 1.50178 | 106.55 | 0 | 0 | 0.00565746 | 401.41 | 0.00565746 | 401.41 | 0 | 0 | 2023-04-08 09:05:44 | 0.00087547 | 3.7593 | 266.7297 | 0 | Close
13363 | 2 | 7 | CC Chg | 06:40:00 | 111:15:42 | 0.22555 | 3.8819 | 1.50366 | 106.69 | 1.50366 | 106.69 | 0 | 0 | 0.00566475 | 401.93 | 0.00566475 | 401.93 | 0 | 0 | 2023-04-08 09:06:14 | 0.00087556 | 3.1327 | 222.2748 | 0 | Close
13364 | 2 | 7 | CC Chg | 06:40:30 | 111:16:12 | 0.22556 | 3.8824 | 1.50554 | 106.82 | 1.50554 | 106.82 | 0 | 0 | 0.00567205 | 402.44 | 0.00567205 | 402.44 | 0 | 0 | 2023-04-08 09:06:44 | 0.00087571 | 3.7586 | 266.6793 | 0 | Close
13365 | 2 | 7 | CC Chg | 06:41:00 | 111:16:42 | 0.22554 | 3.8829 | 1.50742 | 106.95 | 1.50742 | 106.95 | 0 | 0 | 0.00567935 | 402.96 | 0.00567935 | 402.96 | 0 | 0 | 2023-04-08 09:07:14 | 0.00087575 | 3.7596 | 266.755 | 0 | Close
13366 | 2 | 7 | CC Chg | 06:41:30 | 111:17:12 | 0.22555 | 3.8834 | 1.5093 | 107.09 | 1.5093 | 107.09 | 0 | 0 | 0.00568665 | 403.48 | 0.00568665 | 403.48 | 0 | 0 | 2023-04-08 09:07:44 | 0.0008759 | 3.7589 | 266.7045 | 0 | Close
13367 | 2 | 7 | CC Chg | 06:42:00 | 111:17:42 | 0.22555 | 3.884 | 1.51118 | 107.22 | 1.51118 | 107.22 | 0 | 0 | 0.00569395 | 404 | 0.00569395 | 404 | 0 | 0 | 2023-04-08 09:08:14 | 0.00087604 | 3.1324 | 222.2538 | 0 | Close
13368 | 2 | 7 | CC Chg | 06:42:30 | 111:18:12 | 0.22556 | 3.8844 | 1.51306 | 107.35 | 1.51306 | 107.35 | 0 | 0 | 0.00570125 | 404.52 | 0.00570125 | 404.52 | 0 | 0 | 2023-04-08 09:08:44 | 0.00087617 | 4.6991 | 333.4122 | 0 | Close
13369 | 2 | 7 | CC Chg | 06:43:00 | 111:18:42 | 0.22554 | 3.885 | 1.51494 | 107.49 | 1.51494 | 107.49 | 0 | 0 | 0.00570855 | 405.03 | 0.00570855 | 405.03 | 0 | 0 | 2023-04-08 09:09:14 | 0.00087622 | 3.1324 | 222.2538 | 0 | Close
13370 | 2 | 7 | CC Chg | 06:43:30 | 111:19:12 | 0.22554 | 3.8857 | 1.51682 | 107.62 | 1.51682 | 107.62 | 0 | 0 | 0.00571585 | 405.55 | 0.00571585 | 405.55 | 0 | 0 | 2023-04-08 09:09:44 | 0.00087638 | 2.6852 | 190.5212 | 0 | Close
13371 | 2 | 7 | CC Chg | 06:44:00 | 111:19:42 | 0.22556 | 3.8862 | 1.51869 | 107.75 | 1.51869 | 107.75 | 0 | 0 | 0.00572316 | 406.07 | 0.00572316 | 406.07 | 0 | 0 | 2023-04-08 09:10:14 | 0.00087657 | 3.7593 | 266.7297 | 0 | Close
13372 | 2 | 7 | CC Chg | 06:44:30 | 111:20:12 | 0.22554 | 3.8867 | 1.52057 | 107.89 | 1.52057 | 107.89 | 0 | 0 | 0.00573046 | 406.59 | 0.00573046 | 406.59 | 0 | 0 | 2023-04-08 09:10:44 | 0.00087661 | 3.7593 | 266.7297 | 0 | Close
13373 | 2 | 7 | CC Chg | 06:45:00 | 111:20:42 | 0.22555 | 3.8874 | 1.52245 | 108.02 | 1.52245 | 108.02 | 0 | 0 | 0.00573777 | 407.11 | 0.00573777 | 407.11 | 0 | 0 | 2023-04-08 09:11:14 | 0.0008768 | 2.685 | 190.5032 | 0 | Close
13374 | 2 | 7 | CC Chg | 06:45:30 | 111:21:12 | 0.22555 | 3.8879 | 1.52433 | 108.15 | 1.52433 | 108.15 | 0 | 0 | 0.00574507 | 407.63 | 0.00574507 | 407.63 | 0 | 0 | 2023-04-08 09:11:44 | 0.00087692 | 3.7589 | 266.7045 | 0 | Close
13375 | 2 | 7 | CC Chg | 06:46:00 | 111:21:42 | 0.22555 | 3.8884 | 1.52621 | 108.29 | 1.52621 | 108.29 | 0 | 0 | 0.00575238 | 408.14 | 0.00575238 | 408.14 | 0 | 0 | 2023-04-08 09:12:14 | 0.00087703 | 3.7593 | 266.7297 | 0 | Close
13376 | 2 | 7 | CC Chg | 06:46:30 | 111:22:12 | 0.22555 | 3.8889 | 1.52809 | 108.42 | 1.52809 | 108.42 | 0 | 0 | 0.00575969 | 408.66 | 0.00575969 | 408.66 | 0 | 0 | 2023-04-08 09:12:44 | 0.00087714 | 3.7593 | 266.7297 | 0 | Close
13377 | 2 | 7 | CC Chg | 06:47:00 | 111:22:42 | 0.22555 | 3.8894 | 1.52997 | 108.55 | 1.52997 | 108.55 | 0 | 0 | 0.005767 | 409.18 | 0.005767 | 409.18 | 0 | 0 | 2023-04-08 09:13:14 | 0.00087725 | 3.7589 | 266.7045 | 0 | Close
13378 | 2 | 7 | CC Chg | 06:47:30 | 111:23:12 | 0.22555 | 3.89 | 1.53185 | 108.69 | 1.53185 | 108.69 | 0 | 0 | 0.00577431 | 409.7 | 0.00577431 | 409.7 | 0 | 0 | 2023-04-08 09:13:44 | 0.00087739 | 3.1327 | 222.2748 | 0 | Close
13379 | 2 | 7 | CC Chg | 06:48:00 | 111:23:42 | 0.22555 | 3.8905 | 1.53373 | 108.82 | 1.53373 | 108.82 | 0 | 0 | 0.00578162 | 410.22 | 0.00578162 | 410.22 | 0 | 0 | 2023-04-08 09:14:14 | 0.0008775 | 3.7593 | 266.7297 | 0 | Close
13380 | 2 | 7 | CC Chg | 06:48:30 | 111:24:12 | 0.22554 | 3.8912 | 1.53561 | 108.95 | 1.53561 | 108.95 | 0 | 0 | 0.00578894 | 410.74 | 0.00578894 | 410.74 | 0 | 0 | 2023-04-08 09:14:44 | 0.00087762 | 2.6852 | 190.5212 | 0 | Close
13381 | 2 | 7 | CC Chg | 06:49:00 | 111:24:42 | 0.22554 | 3.8917 | 1.53749 | 109.09 | 1.53749 | 109.09 | 0 | 0 | 0.00579625 | 411.26 | 0.00579625 | 411.26 | 0 | 0 | 2023-04-08 09:15:14 | 0.00087773 | 3.7589 | 266.7045 | 0 | Close
13382 | 2 | 7 | CC Chg | 06:49:30 | 111:25:12 | 0.22555 | 3.8924 | 1.53937 | 109.22 | 1.53937 | 109.22 | 0 | 0 | 0.00580357 | 411.78 | 0.00580357 | 411.78 | 0 | 0 | 2023-04-08 09:15:44 | 0.00087793 | 2.6852 | 190.5212 | 0 | Close
13383 | 2 | 7 | CC Chg | 06:50:00 | 111:25:42 | 0.22554 | 3.8929 | 1.54125 | 109.36 | 1.54125 | 109.36 | 0 | 0 | 0.00581088 | 412.29 | 0.00581088 | 412.29 | 0 | 0 | 2023-04-08 09:16:14 | 0.000878 | 3.7589 | 266.7045 | 0 | Close
13384 | 2 | 7 | CC Chg | 06:50:30 | 111:26:12 | 0.22554 | 3.8935 | 1.54313 | 109.49 | 1.54313 | 109.49 | 0 | 0 | 0.0058182 | 412.81 | 0.0058182 | 412.81 | 0 | 0 | 2023-04-08 09:16:44 | 0.00087814 | 3.1327 | 222.2748 | 0 | Close
13385 | 2 | 7 | CC Chg | 06:51:00 | 111:26:42 | 0.22555 | 3.8941 | 1.54501 | 109.62 | 1.54501 | 109.62 | 0 | 0 | 0.00582552 | 413.33 | 0.00582552 | 413.33 | 0 | 0 | 2023-04-08 09:17:14 | 0.00087831 | 3.1324 | 222.2538 | 0 | Close
13386 | 2 | 7 | CC Chg | 06:51:30 | 111:27:12 | 0.22555 | 3.8946 | 1.54689 | 109.76 | 1.54689 | 109.76 | 0 | 0 | 0.00583284 | 413.85 | 0.00583284 | 413.85 | 0 | 0 | 2023-04-08 09:17:44 | 0.00087843 | 3.7593 | 266.7297 | 0 | Close
13387 | 2 | 7 | CC Chg | 06:52:00 | 111:27:42 | 0.22555 | 3.8951 | 1.54877 | 109.89 | 1.54877 | 109.89 | 0 | 0 | 0.00584016 | 414.37 | 0.00584016 | 414.37 | 0 | 0 | 2023-04-08 09:18:14 | 0.00087854 | 3.7593 | 266.7297 | 0 | Close
13388 | 2 | 7 | CC Chg | 06:52:30 | 111:28:12 | 0.22556 | 3.8957 | 1.55065 | 110.02 | 1.55065 | 110.02 | 0 | 0 | 0.00584748 | 414.89 | 0.00584748 | 414.89 | 0 | 0 | 2023-04-08 09:18:44 | 0.00087871 | 3.1327 | 222.2748 | 0 | Close
13389 | 2 | 7 | CC Chg | 06:53:00 | 111:28:42 | 0.22555 | 3.8963 | 1.55253 | 110.16 | 1.55253 | 110.16 | 0 | 0 | 0.0058548 | 415.41 | 0.0058548 | 415.41 | 0 | 0 | 2023-04-08 09:19:14 | 0.00087881 | 3.1327 | 222.2748 | 0 | Close
13390 | 2 | 7 | CC Chg | 06:53:30 | 111:29:12 | 0.22556 | 3.8969 | 1.55441 | 110.29 | 1.55441 | 110.29 | 0 | 0 | 0.00586213 | 415.93 | 0.00586213 | 415.93 | 0 | 0 | 2023-04-08 09:19:44 | 0.00087898 | 3.1324 | 222.2538 | 0 | Close
13391 | 2 | 7 | CC Chg | 06:54:00 | 111:29:42 | 0.22555 | 3.8974 | 1.55629 | 110.42 | 1.55629 | 110.42 | 0 | 0 | 0.00586945 | 416.45 | 0.00586945 | 416.45 | 0 | 0 | 2023-04-08 09:20:14 | 0.00087906 | 3.7589 | 266.7045 | 0 | Close
13392 | 2 | 7 | CC Chg | 06:54:30 | 111:30:12 | 0.22556 | 3.8981 | 1.55817 | 110.56 | 1.55817 | 110.56 | 0 | 0 | 0.00587678 | 416.97 | 0.00587678 | 416.97 | 0 | 0 | 2023-04-08 09:20:44 | 0.00087926 | 2.6852 | 190.5212 | 0 | Close
13393 | 2 | 7 | CC Chg | 06:55:00 | 111:30:42 | 0.22556 | 3.8987 | 1.56005 | 110.69 | 1.56005 | 110.69 | 0 | 0 | 0.00588411 | 417.49 | 0.00588411 | 417.49 | 0 | 0 | 2023-04-08 09:21:14 | 0.00087939 | 3.1324 | 222.2538 | 0 | Close
13394 | 2 | 7 | CC Chg | 06:55:30 | 111:31:12 | 0.22554 | 3.8993 | 1.56193 | 110.82 | 1.56193 | 110.82 | 0 | 0 | 0.00589144 | 418.01 | 0.00589144 | 418.01 | 0 | 0 | 2023-04-08 09:21:44 | 0.00087945 | 3.1327 | 222.2748 | 0 | Close
13395 | 2 | 7 | CC Chg | 06:56:00 | 111:31:42 | 0.22556 | 3.8999 | 1.5638 | 110.96 | 1.5638 | 110.96 | 0 | 0 | 0.00589876 | 418.53 | 0.00589876 | 418.53 | 0 | 0 | 2023-04-08 09:22:14 | 0.00087966 | 3.1324 | 222.2538 | 0 | Close
13396 | 2 | 7 | CC Chg | 06:56:30 | 111:32:12 | 0.22555 | 3.9004 | 1.56568 | 111.09 | 1.56568 | 111.09 | 0 | 0 | 0.00590609 | 419.05 | 0.00590609 | 419.05 | 0 | 0 | 2023-04-08 09:22:44 | 0.00087974 | 3.7596 | 266.755 | 0 | Close
13397 | 2 | 7 | CC Chg | 06:57:00 | 111:32:42 | 0.22556 | 3.901 | 1.56756 | 111.22 | 1.56756 | 111.22 | 0 | 0 | 0.00591343 | 419.57 | 0.00591343 | 419.57 | 0 | 0 | 2023-04-08 09:23:14 | 0.00087991 | 3.1324 | 222.2538 | 0 | Close
13398 | 2 | 7 | CC Chg | 06:57:30 | 111:33:12 | 0.22556 | 3.9016 | 1.56944 | 111.36 | 1.56944 | 111.36 | 0 | 0 | 0.00592076 | 420.09 | 0.00592076 | 420.09 | 0 | 0 | 2023-04-08 09:23:44 | 0.00088004 | 3.1327 | 222.2748 | 0 | Close
13399 | 2 | 7 | CC Chg | 06:58:00 | 111:33:42 | 0.22554 | 3.9022 | 1.57132 | 111.49 | 1.57132 | 111.49 | 0 | 0 | 0.00592809 | 420.61 | 0.00592809 | 420.61 | 0 | 0 | 2023-04-08 09:24:14 | 0.0008801 | 3.1324 | 222.2538 | 0 | Close
13400 | 2 | 7 | CC Chg | 06:58:30 | 111:34:12 | 0.22556 | 3.9029 | 1.5732 | 111.62 | 1.5732 | 111.62 | 0 | 0 | 0.00593543 | 421.13 | 0.00593543 | 421.13 | 0 | 0 | 2023-04-08 09:24:44 | 0.00088034 | 2.6852 | 190.5212 | 0 | Close
13401 | 2 | 7 | CC Chg | 06:59:00 | 111:34:42 | 0.22556 | 3.9034 | 1.57508 | 111.76 | 1.57508 | 111.76 | 0 | 0 | 0.00594276 | 421.65 | 0.00594276 | 421.65 | 0 | 0 | 2023-04-08 09:25:14 | 0.00088045 | 3.7589 | 266.7045 | 0 | Close
13402 | 2 | 7 | CC Chg | 06:59:30 | 111:35:12 | 0.22555 | 3.904 | 1.57696 | 111.89 | 1.57696 | 111.89 | 0 | 0 | 0.0059501 | 422.17 | 0.0059501 | 422.17 | 0 | 0 | 2023-04-08 09:25:44 | 0.00088055 | 3.1327 | 222.2748 | 0 | Close
13403 | 2 | 7 | CC Chg | 07:00:00 | 111:35:42 | 0.22556 | 3.9047 | 1.57884 | 112.02 | 1.57884 | 112.02 | 0 | 0 | 0.00595744 | 422.69 | 0.00595744 | 422.69 | 0 | 0 | 2023-04-08 09:26:14 | 0.00088074 | 2.685 | 190.5032 | 0 | Close
13404 | 2 | 7 | CC Chg | 07:00:30 | 111:36:12 | 0.22555 | 3.9053 | 1.58072 | 112.16 | 1.58072 | 112.16 | 0 | 0 | 0.00596478 | 423.21 | 0.00596478 | 423.21 | 0 | 0 | 2023-04-08 09:26:44 | 0.00088084 | 3.133 | 222.2958 | 0 | Close
13405 | 2 | 7 | CC Chg | 07:01:00 | 111:36:42 | 0.22554 | 3.9059 | 1.5826 | 112.29 | 1.5826 | 112.29 | 0 | 0 | 0.00597212 | 423.74 | 0.00597212 | 423.74 | 0 | 0 | 2023-04-08 09:27:14 | 0.00088094 | 3.1324 | 222.2538 | 0 | Close
13406 | 2 | 7 | CC Chg | 07:01:30 | 111:37:12 | 0.22556 | 3.9065 | 1.58448 | 112.42 | 1.58448 | 112.42 | 0 | 0 | 0.00597946 | 424.26 | 0.00597946 | 424.26 | 0 | 0 | 2023-04-08 09:27:44 | 0.00088115 | 3.1327 | 222.2748 | 0 | Close
13407 | 2 | 7 | CC Chg | 07:02:00 | 111:37:42 | 0.2256 | 3.9074 | 1.58636 | 112.56 | 1.58636 | 112.56 | 0 | 0 | 0.00598681 | 424.78 | 0.00598681 | 424.78 | 0 | 0 | 2023-04-08 09:28:14 | 0.00088151 | 2.0885 | 148.1832 | 0 | Close
13408 | 2 | 7 | CC Chg | 07:02:30 | 111:38:12 | 0.22559 | 3.9079 | 1.58824 | 112.69 | 1.58824 | 112.69 | 0 | 0 | 0.00599415 | 425.3 | 0.00599415 | 425.3 | 0 | 0 | 2023-04-08 09:28:44 | 0.00088158 | 3.76 | 266.7802 | 0 | Close
13409 | 2 | 7 | CC Chg | 07:03:00 | 111:38:42 | 0.22559 | 3.9085 | 1.59012 | 112.82 | 1.59012 | 112.82 | 0 | 0 | 0.0060015 | 425.82 | 0.0060015 | 425.82 | 0 | 0 | 2023-04-08 09:29:14 | 0.00088172 | 3.1333 | 222.3168 | 0 | Close
13410 | 2 | 7 | CC Chg | 07:03:30 | 111:39:12 | 0.22559 | 3.9091 | 1.592 | 112.96 | 1.592 | 112.96 | 0 | 0 | 0.00600885 | 426.34 | 0.00600885 | 426.34 | 0 | 0 | 2023-04-08 09:29:44 | 0.00088185 | 3.1333 | 222.3168 | 0 | Close
13411 | 2 | 7 | CC Chg | 07:04:00 | 111:39:42 | 0.22558 | 3.9097 | 1.59388 | 113.09 | 1.59388 | 113.09 | 0 | 0 | 0.0060162 | 426.86 | 0.0060162 | 426.86 | 0 | 0 | 2023-04-08 09:30:14 | 0.00088195 | 3.133 | 222.2958 | 0 | Close
13412 | 2 | 7 | CC Chg | 07:04:30 | 111:40:12 | 0.22558 | 3.9104 | 1.59576 | 113.22 | 1.59576 | 113.22 | 0 | 0 | 0.00602355 | 427.38 | 0.00602355 | 427.38 | 0 | 0 | 2023-04-08 09:30:44 | 0.00088211 | 2.6857 | 190.5573 | 0 | Close
13413 | 2 | 7 | CC Chg | 07:05:00 | 111:40:42 | 0.22559 | 3.9109 | 1.59764 | 113.36 | 1.59764 | 113.36 | 0 | 0 | 0.0060309 | 427.91 | 0.0060309 | 427.91 | 0 | 0 | 2023-04-08 09:31:14 | 0.00088226 | 3.76 | 266.7802 | 0 | Close
13414 | 2 | 7 | CC Chg | 07:05:30 | 111:41:12 | 0.2256 | 3.9116 | 1.59952 | 113.49 | 1.59952 | 113.49 | 0 | 0 | 0.00603825 | 428.43 | 0.00603825 | 428.43 | 0 | 0 | 2023-04-08 09:31:44 | 0.00088246 | 2.6857 | 190.5573 | 0 | Close
13415 | 2 | 7 | CC Chg | 07:06:00 | 111:41:42 | 0.2256 | 3.9123 | 1.6014 | 113.62 | 1.6014 | 113.62 | 0 | 0 | 0.00604561 | 428.95 | 0.00604561 | 428.95 | 0 | 0 | 2023-04-08 09:32:14 | 0.00088261 | 2.6855 | 190.5393 | 0 | Close
13416 | 2 | 7 | CC Chg | 07:06:30 | 111:42:12 | 0.2256 | 3.9129 | 1.60328 | 113.76 | 1.60328 | 113.76 | 0 | 0 | 0.00605296 | 429.47 | 0.00605296 | 429.47 | 0 | 0 | 2023-04-08 09:32:44 | 0.00088275 | 3.1333 | 222.3168 | 0 | Close
13417 | 2 | 7 | CC Chg | 07:07:00 | 111:42:42 | 0.2256 | 3.9135 | 1.60516 | 113.89 | 1.60516 | 113.89 | 0 | 0 | 0.00606032 | 429.99 | 0.00606032 | 429.99 | 0 | 0 | 2023-04-08 09:33:14 | 0.00088289 | 3.133 | 222.2958 | 0 | Close
13418 | 2 | 7 | CC Chg | 07:07:30 | 111:43:12 | 0.22559 | 3.9141 | 1.60704 | 114.02 | 1.60704 | 114.02 | 0 | 0 | 0.00606768 | 430.51 | 0.00606768 | 430.51 | 0 | 0 | 2023-04-08 09:33:44 | 0.00088298 | 3.1336 | 222.3378 | 0 | Close
13419 | 2 | 7 | CC Chg | 07:08:00 | 111:43:42 | 0.22559 | 3.9148 | 1.60892 | 114.16 | 1.60892 | 114.16 | 0 | 0 | 0.00607504 | 431.04 | 0.00607504 | 431.04 | 0 | 0 | 2023-04-08 09:34:14 | 0.00088314 | 2.6852 | 190.5212 | 0 | Close
13420 | 2 | 7 | CC Chg | 07:08:30 | 111:44:12 | 0.2256 | 3.9153 | 1.6108 | 114.29 | 1.6108 | 114.29 | 0 | 0 | 0.0060824 | 431.56 | 0.0060824 | 431.56 | 0 | 0 | 2023-04-08 09:34:44 | 0.00088329 | 3.7604 | 266.8054 | 0 | Close
13421 | 2 | 7 | CC Chg | 07:09:00 | 111:44:42 | 0.22559 | 3.9159 | 1.61268 | 114.42 | 1.61268 | 114.42 | 0 | 0 | 0.00608976 | 432.08 | 0.00608976 | 432.08 | 0 | 0 | 2023-04-08 09:35:14 | 0.00088339 | 3.133 | 222.2958 | 0 | Close
13422 | 2 | 7 | CC Chg | 07:09:30 | 111:45:12 | 0.22559 | 3.9166 | 1.61456 | 114.56 | 1.61456 | 114.56 | 0 | 0 | 0.00609712 | 432.6 | 0.00609712 | 432.6 | 0 | 0 | 2023-04-08 09:35:44 | 0.00088355 | 2.6855 | 190.5393 | 0 | Close
13423 | 2 | 7 | CC Chg | 07:10:00 | 111:45:42 | 0.22561 | 3.9172 | 1.61644 | 114.69 | 1.61644 | 114.69 | 0 | 0 | 0.00610448 | 433.13 | 0.00610448 | 433.13 | 0 | 0 | 2023-04-08 09:36:14 | 0.00088376 | 3.1336 | 222.3378 | 0 | Close
13424 | 2 | 7 | CC Chg | 07:10:30 | 111:46:12 | 0.22559 | 3.9179 | 1.61832 | 114.82 | 1.61832 | 114.82 | 0 | 0 | 0.00611185 | 433.65 | 0.00611185 | 433.65 | 0 | 0 | 2023-04-08 09:36:44 | 0.00088384 | 2.6852 | 190.5212 | 0 | Close
13425 | 2 | 7 | CC Chg | 07:11:00 | 111:46:42 | 0.2256 | 3.9185 | 1.6202 | 114.96 | 1.6202 | 114.96 | 0 | 0 | 0.00611921 | 434.17 | 0.00611921 | 434.17 | 0 | 0 | 2023-04-08 09:37:14 | 0.00088401 | 3.1333 | 222.3168 | 0 | Close
13426 | 2 | 7 | CC Chg | 07:11:30 | 111:47:12 | 0.22559 | 3.9191 | 1.62208 | 115.09 | 1.62208 | 115.09 | 0 | 0 | 0.00612658 | 434.69 | 0.00612658 | 434.69 | 0 | 0 | 2023-04-08 09:37:44 | 0.00088411 | 3.1333 | 222.3168 | 0 | Close
13427 | 2 | 7 | CC Chg | 07:12:00 | 111:47:42 | 0.22559 | 3.9198 | 1.62396 | 115.22 | 1.62396 | 115.22 | 0 | 0 | 0.00613395 | 435.22 | 0.00613395 | 435.22 | 0 | 0 | 2023-04-08 09:38:14 | 0.00088427 | 2.6857 | 190.5573 | 0 | Close
13428 | 2 | 7 | CC Chg | 07:12:30 | 111:48:12 | 0.2256 | 3.9206 | 1.62584 | 115.36 | 1.62584 | 115.36 | 0 | 0 | 0.00614132 | 435.74 | 0.00614132 | 435.74 | 0 | 0 | 2023-04-08 09:38:44 | 0.00088449 | 2.3496 | 166.7061 | 0 | Close
13429 | 2 | 7 | CC Chg | 07:13:00 | 111:48:42 | 0.22559 | 3.9211 | 1.62772 | 115.49 | 1.62772 | 115.49 | 0 | 0 | 0.00614869 | 436.26 | 0.00614869 | 436.26 | 0 | 0 | 2023-04-08 09:39:14 | 0.00088456 | 3.7604 | 266.8054 | 0 | Close
13430 | 2 | 7 | CC Chg | 07:13:30 | 111:49:12 | 0.22558 | 3.9218 | 1.6296 | 115.62 | 1.6296 | 115.62 | 0 | 0 | 0.00615606 | 436.79 | 0.00615606 | 436.79 | 0 | 0 | 2023-04-08 09:39:44 | 0.00088468 | 2.6855 | 190.5393 | 0 | Close
13431 | 2 | 7 | CC Chg | 07:14:00 | 111:49:42 | 0.2256 | 3.9225 | 1.63148 | 115.76 | 1.63148 | 115.76 | 0 | 0 | 0.00616344 | 437.31 | 0.00616344 | 437.31 | 0 | 0 | 2023-04-08 09:40:14 | 0.00088492 | 2.6857 | 190.5573 | 0 | Close
13432 | 2 | 7 | CC Chg | 07:14:30 | 111:50:12 | 0.22559 | 3.9231 | 1.63336 | 115.89 | 1.63336 | 115.89 | 0 | 0 | 0.00617081 | 437.83 | 0.00617081 | 437.83 | 0 | 0 | 2023-04-08 09:40:44 | 0.00088501 | 3.1333 | 222.3168 | 0 | Close
13433 | 2 | 7 | CC Chg | 07:15:00 | 111:50:42 | 0.2256 | 3.9237 | 1.63524 | 116.02 | 1.63524 | 116.02 | 0 | 0 | 0.00617819 | 438.36 | 0.00617819 | 438.36 | 0 | 0 | 2023-04-08 09:41:14 | 0.00088519 | 3.1333 | 222.3168 | 0 | Close
13434 | 2 | 7 | CC Chg | 07:15:30 | 111:51:12 | 0.22559 | 3.9243 | 1.63712 | 116.16 | 1.63712 | 116.16 | 0 | 0 | 0.00618556 | 438.88 | 0.00618556 | 438.88 | 0 | 0 | 2023-04-08 09:41:44 | 0.00088528 | 3.1333 | 222.3168 | 0 | Close
13435 | 2 | 7 | CC Chg | 07:16:00 | 111:51:42 | 0.22559 | 3.925 | 1.639 | 116.29 | 1.639 | 116.29 | 0 | 0 | 0.00619294 | 439.4 | 0.00619294 | 439.4 | 0 | 0 | 2023-04-08 09:42:14 | 0.00088544 | 2.6857 | 190.5573 | 0 | Close
13436 | 2 | 7 | CC Chg | 07:16:30 | 111:52:12 | 0.22559 | 3.9257 | 1.64088 | 116.42 | 1.64088 | 116.42 | 0 | 0 | 0.00620032 | 439.93 | 0.00620032 | 439.93 | 0 | 0 | 2023-04-08 09:42:44 | 0.0008856 | 2.6852 | 190.5212 | 0 | Close
13437 | 2 | 7 | CC Chg | 07:17:00 | 111:52:42 | 0.22557 | 3.9262 | 1.64276 | 116.56 | 1.64276 | 116.56 | 0 | 0 | 0.0062077 | 440.45 | 0.0062077 | 440.45 | 0 | 0 | 2023-04-08 09:43:14 | 0.00088563 | 3.76 | 266.7802 | 0 | Close
13438 | 2 | 7 | CC Chg | 07:17:30 | 111:53:12 | 0.22556 | 3.9269 | 1.64464 | 116.69 | 1.64464 | 116.69 | 0 | 0 | 0.00621508 | 440.97 | 0.00621508 | 440.97 | 0 | 0 | 2023-04-08 09:43:44 | 0.00088575 | 2.6855 | 190.5393 | 0 | Close
13439 | 2 | 7 | CC Chg | 07:18:00 | 111:53:42 | 0.22557 | 3.9275 | 1.64652 | 116.82 | 1.64652 | 116.82 | 0 | 0 | 0.00622246 | 441.5 | 0.00622246 | 441.5 | 0 | 0 | 2023-04-08 09:44:14 | 0.00088593 | 3.1324 | 222.2538 | 0 | Close
13440 | 2 | 7 | CC Chg | 07:18:30 | 111:54:12 | 0.22557 | 3.9283 | 1.6484 | 116.96 | 1.6484 | 116.96 | 0 | 0 | 0.00622985 | 442.02 | 0.00622985 | 442.02 | 0 | 0 | 2023-04-08 09:44:44 | 0.00088611 | 2.3498 | 166.7219 | 0 | Close
13441 | 2 | 7 | CC Chg | 07:19:00 | 111:54:42 | 0.22557 | 3.9289 | 1.65028 | 117.09 | 1.65028 | 117.09 | 0 | 0 | 0.00623723 | 442.55 | 0.00623723 | 442.55 | 0 | 0 | 2023-04-08 09:45:14 | 0.00088624 | 3.133 | 222.2958 | 0 | Close
13442 | 2 | 7 | CC Chg | 07:19:30 | 111:55:12 | 0.22557 | 3.9295 | 1.65216 | 117.22 | 1.65216 | 117.22 | 0 | 0 | 0.00624462 | 443.07 | 0.00624462 | 443.07 | 0 | 0 | 2023-04-08 09:45:44 | 0.00088638 | 3.133 | 222.2958 | 0 | Close
13443 | 2 | 7 | CC Chg | 07:20:00 | 111:55:42 | 0.22557 | 3.9302 | 1.65404 | 117.36 | 1.65404 | 117.36 | 0 | 0 | 0.006252 | 443.59 | 0.006252 | 443.59 | 0 | 0 | 2023-04-08 09:46:14 | 0.00088654 | 2.685 | 190.5032 | 0 | Close
13444 | 2 | 7 | CC Chg | 07:20:30 | 111:56:12 | 0.22556 | 3.9309 | 1.65592 | 117.49 | 1.65592 | 117.49 | 0 | 0 | 0.00625939 | 444.12 | 0.00625939 | 444.12 | 0 | 0 | 2023-04-08 09:46:44 | 0.00088665 | 2.6855 | 190.5393 | 0 | Close
13445 | 2 | 7 | CC Chg | 07:21:00 | 111:56:42 | 0.22556 | 3.9315 | 1.6578 | 117.62 | 1.6578 | 117.62 | 0 | 0 | 0.00626678 | 444.64 | 0.00626678 | 444.64 | 0 | 0 | 2023-04-08 09:47:14 | 0.00088679 | 3.1327 | 222.2748 | 0 | Close
13446 | 2 | 7 | CC Chg | 07:21:30 | 111:57:12 | 0.22556 | 3.9322 | 1.65968 | 117.76 | 1.65968 | 117.76 | 0 | 0 | 0.00627417 | 445.17 | 0.00627417 | 445.17 | 0 | 0 | 2023-04-08 09:47:44 | 0.00088695 | 2.6852 | 190.5212 | 0 | Close
13447 | 2 | 7 | CC Chg | 07:22:00 | 111:57:42 | 0.22557 | 3.9329 | 1.66156 | 117.89 | 1.66156 | 117.89 | 0 | 0 | 0.00628157 | 445.69 | 0.00628157 | 445.69 | 0 | 0 | 2023-04-08 09:48:14 | 0.00088714 | 2.6855 | 190.5393 | 0 | Close
13448 | 2 | 7 | CC Chg | 07:22:30 | 111:58:12 | 0.22557 | 3.9336 | 1.66343 | 118.02 | 1.66343 | 118.02 | 0 | 0 | 0.00628896 | 446.22 | 0.00628896 | 446.22 | 0 | 0 | 2023-04-08 09:48:44 | 0.0008873 | 2.6852 | 190.5212 | 0 | Close
13449 | 2 | 7 | CC Chg | 07:23:00 | 111:58:42 | 0.22557 | 3.9343 | 1.66531 | 118.16 | 1.66531 | 118.16 | 0 | 0 | 0.00629635 | 446.74 | 0.00629635 | 446.74 | 0 | 0 | 2023-04-08 09:49:14 | 0.00088746 | 2.6855 | 190.5393 | 0 | Close
13450 | 2 | 7 | CC Chg | 07:23:30 | 111:59:12 | 0.22557 | 3.935 | 1.66719 | 118.29 | 1.66719 | 118.29 | 0 | 0 | 0.00630375 | 447.26 | 0.00630375 | 447.26 | 0 | 0 | 2023-04-08 09:49:44 | 0.00088762 | 2.6855 | 190.5393 | 0 | Close
13451 | 2 | 7 | CC Chg | 07:24:00 | 111:59:42 | 0.22556 | 3.9357 | 1.66907 | 118.42 | 1.66907 | 118.42 | 0 | 0 | 0.00631115 | 447.79 | 0.00631115 | 447.79 | 0 | 0 | 2023-04-08 09:50:14 | 0.00088774 | 2.685 | 190.5032 | 0 | Close
13452 | 2 | 7 | CC Chg | 07:24:30 | 112:00:12 | 0.22557 | 3.9363 | 1.67095 | 118.56 | 1.67095 | 118.56 | 0 | 0 | 0.00631855 | 448.31 | 0.00631855 | 448.31 | 0 | 0 | 2023-04-08 09:50:44 | 0.00088791 | 3.133 | 222.2958 | 0 | Close
13453 | 2 | 7 | CC Chg | 07:25:00 | 112:00:42 | 0.22557 | 3.937 | 1.67283 | 118.69 | 1.67283 | 118.69 | 0 | 0 | 0.00632595 | 448.84 | 0.00632595 | 448.84 | 0 | 0 | 2023-04-08 09:51:14 | 0.00088807 | 2.6855 | 190.5393 | 0 | Close
13454 | 2 | 7 | CC Chg | 07:25:30 | 112:01:12 | 0.22556 | 3.9377 | 1.67471 | 118.82 | 1.67471 | 118.82 | 0 | 0 | 0.00633335 | 449.36 | 0.00633335 | 449.36 | 0 | 0 | 2023-04-08 09:51:44 | 0.00088819 | 2.685 | 190.5032 | 0 | Close
13455 | 2 | 7 | CC Chg | 07:26:00 | 112:01:42 | 0.22557 | 3.9384 | 1.67659 | 118.96 | 1.67659 | 118.96 | 0 | 0 | 0.00634075 | 449.89 | 0.00634075 | 449.89 | 0 | 0 | 2023-04-08 09:52:14 | 0.00088838 | 2.6857 | 190.5573 | 0 | Close
13456 | 2 | 7 | CC Chg | 07:26:30 | 112:02:12 | 0.22557 | 3.939 | 1.67847 | 119.09 | 1.67847 | 119.09 | 0 | 0 | 0.00634815 | 450.42 | 0.00634815 | 450.42 | 0 | 0 | 2023-04-08 09:52:44 | 0.00088852 | 3.1327 | 222.2748 | 0 | Close
13457 | 2 | 7 | CC Chg | 07:27:00 | 112:02:42 | 0.22557 | 3.9397 | 1.68035 | 119.22 | 1.68035 | 119.22 | 0 | 0 | 0.00635556 | 450.94 | 0.00635556 | 450.94 | 0 | 0 | 2023-04-08 09:53:14 | 0.00088868 | 2.6852 | 190.5212 | 0 | Close
13458 | 2 | 7 | CC Chg | 07:27:30 | 112:03:12 | 0.22555 | 3.9404 | 1.68223 | 119.36 | 1.68223 | 119.36 | 0 | 0 | 0.00636296 | 451.47 | 0.00636296 | 451.47 | 0 | 0 | 2023-04-08 09:53:44 | 0.00088876 | 2.6855 | 190.5393 | 0 | Close
13459 | 2 | 7 | CC Chg | 07:28:00 | 112:03:42 | 0.22557 | 3.9411 | 1.68411 | 119.49 | 1.68411 | 119.49 | 0 | 0 | 0.00637037 | 451.99 | 0.00637037 | 451.99 | 0 | 0 | 2023-04-08 09:54:14 | 0.00088899 | 2.6852 | 190.5212 | 0 | Close
13460 | 2 | 7 | CC Chg | 07:28:30 | 112:04:12 | 0.22556 | 3.9418 | 1.68599 | 119.62 | 1.68599 | 119.62 | 0 | 0 | 0.00637778 | 452.52 | 0.00637778 | 452.52 | 0 | 0 | 2023-04-08 09:54:44 | 0.00088911 | 2.6855 | 190.5393 | 0 | Close
13461 | 2 | 7 | CC Chg | 07:29:00 | 112:04:42 | 0.22556 | 3.9426 | 1.68787 | 119.76 | 1.68787 | 119.76 | 0 | 0 | 0.00638519 | 453.04 | 0.00638519 | 453.04 | 0 | 0 | 2023-04-08 09:55:14 | 0.00088929 | 2.3496 | 166.7061 | 0 | Close
13462 | 2 | 7 | CC Chg | 07:29:30 | 112:05:12 | 0.22557 | 3.9432 | 1.68975 | 119.89 | 1.68975 | 119.89 | 0 | 0 | 0.0063926 | 453.57 | 0.0063926 | 453.57 | 0 | 0 | 2023-04-08 09:55:44 | 0.00088947 | 3.1324 | 222.2538 | 0 | Close
13463 | 2 | 7 | CC Chg | 07:30:00 | 112:05:42 | 0.22557 | 3.9439 | 1.69163 | 120.02 | 1.69163 | 120.02 | 0 | 0 | 0.00640001 | 454.09 | 0.00640001 | 454.09 | 0 | 0 | 2023-04-08 09:56:14 | 0.00088963 | 2.6857 | 190.5573 | 0 | Close
13464 | 2 | 7 | CC Chg | 07:30:30 | 112:06:12 | 0.22557 | 3.9445 | 1.69351 | 120.16 | 1.69351 | 120.16 | 0 | 0 | 0.00640743 | 454.62 | 0.00640743 | 454.62 | 0 | 0 | 2023-04-08 09:56:44 | 0.00088976 | 3.1327 | 222.2748 | 0 | Close
13465 | 2 | 7 | CC Chg | 07:31:00 | 112:06:42 | 0.22557 | 3.9451 | 1.69539 | 120.29 | 1.69539 | 120.29 | 0 | 0 | 0.00641484 | 455.15 | 0.00641484 | 455.15 | 0 | 0 | 2023-04-08 09:57:14 | 0.0008899 | 3.1327 | 222.2748 | 0 | Close
13466 | 2 | 7 | CC Chg | 07:31:30 | 112:07:12 | 0.22556 | 3.9458 | 1.69727 | 120.42 | 1.69727 | 120.42 | 0 | 0 | 0.00642226 | 455.67 | 0.00642226 | 455.67 | 0 | 0 | 2023-04-08 09:57:44 | 0.00089001 | 2.6855 | 190.5393 | 0 | Close
13467 | 2 | 7 | CC Chg | 07:32:00 | 112:07:42 | 0.22557 | 3.9465 | 1.69915 | 120.56 | 1.69915 | 120.56 | 0 | 0 | 0.00642968 | 456.2 | 0.00642968 | 456.2 | 0 | 0 | 2023-04-08 09:58:14 | 0.00089021 | 2.6852 | 190.5212 | 0 | Close
13468 | 2 | 7 | CC Chg | 07:32:30 | 112:08:12 | 0.22557 | 3.9472 | 1.70103 | 120.69 | 1.70103 | 120.69 | 0 | 0 | 0.0064371 | 456.73 | 0.0064371 | 456.73 | 0 | 0 | 2023-04-08 09:58:44 | 0.00089037 | 2.6855 | 190.5393 | 0 | Close
13469 | 2 | 7 | CC Chg | 07:33:00 | 112:08:42 | 0.22557 | 3.9479 | 1.70291 | 120.83 | 1.70291 | 120.83 | 0 | 0 | 0.00644452 | 457.25 | 0.00644452 | 457.25 | 0 | 0 | 2023-04-08 09:59:14 | 0.00089053 | 2.6855 | 190.5393 | 0 | Close
13470 | 2 | 7 | CC Chg | 07:33:30 | 112:09:12 | 0.22557 | 3.9487 | 1.70479 | 120.96 | 1.70479 | 120.96 | 0 | 0 | 0.00645194 | 457.78 | 0.00645194 | 457.78 | 0 | 0 | 2023-04-08 09:59:44 | 0.00089071 | 2.3493 | 166.6903 | 0 | Close
13471 | 2 | 7 | CC Chg | 07:34:00 | 112:09:42 | 0.22557 | 3.9494 | 1.70667 | 121.09 | 1.70667 | 121.09 | 0 | 0 | 0.00645936 | 458.31 | 0.00645936 | 458.31 | 0 | 0 | 2023-04-08 10:00:14 | 0.00089087 | 2.6855 | 190.5393 | 0 | Close
13472 | 2 | 7 | CC Chg | 07:34:30 | 112:10:12 | 0.22555 | 3.9501 | 1.70855 | 121.23 | 1.70855 | 121.23 | 0 | 0 | 0.00646679 | 458.83 | 0.00646679 | 458.83 | 0 | 0 | 2023-04-08 10:00:44 | 0.00089095 | 2.6852 | 190.5212 | 0 | Close
13473 | 2 | 7 | CC Chg | 07:35:00 | 112:10:42 | 0.22555 | 3.9508 | 1.71043 | 121.36 | 1.71043 | 121.36 | 0 | 0 | 0.00647421 | 459.36 | 0.00647421 | 459.36 | 0 | 0 | 2023-04-08 10:01:14 | 0.0008911 | 2.6855 | 190.5393 | 0 | Close
13474 | 2 | 7 | CC Chg | 07:35:30 | 112:11:12 | 0.22556 | 3.9515 | 1.71231 | 121.49 | 1.71231 | 121.49 | 0 | 0 | 0.00648164 | 459.89 | 0.00648164 | 459.89 | 0 | 0 | 2023-04-08 10:01:44 | 0.0008913 | 2.685 | 190.5032 | 0 | Close
13475 | 2 | 7 | CC Chg | 07:36:00 | 112:11:42 | 0.22556 | 3.9522 | 1.71419 | 121.63 | 1.71419 | 121.63 | 0 | 0 | 0.00648907 | 460.41 | 0.00648907 | 460.41 | 0 | 0 | 2023-04-08 10:02:14 | 0.00089146 | 2.6852 | 190.5212 | 0 | Close
13476 | 2 | 7 | CC Chg | 07:36:30 | 112:12:12 | 0.22557 | 3.9529 | 1.71607 | 121.76 | 1.71607 | 121.76 | 0 | 0 | 0.0064965 | 460.94 | 0.0064965 | 460.94 | 0 | 0 | 2023-04-08 10:02:44 | 0.00089166 | 2.6855 | 190.5393 | 0 | Close
13477 | 2 | 7 | CC Chg | 07:37:00 | 112:12:42 | 0.22557 | 3.9536 | 1.71795 | 121.89 | 1.71795 | 121.89 | 0 | 0 | 0.00650393 | 461.47 | 0.00650393 | 461.47 | 0 | 0 | 2023-04-08 10:03:14 | 0.00089181 | 2.6852 | 190.5212 | 0 | Close
13478 | 2 | 7 | CC Chg | 07:37:30 | 112:13:12 | 0.22557 | 3.9543 | 1.71983 | 122.03 | 1.71983 | 122.03 | 0 | 0 | 0.00651136 | 462 | 0.00651136 | 462 | 0 | 0 | 2023-04-08 10:03:44 | 0.00089197 | 2.6855 | 190.5393 | 0 | Close
13479 | 2 | 7 | CC Chg | 07:38:00 | 112:13:42 | 0.22556 | 3.955 | 1.72171 | 122.16 | 1.72171 | 122.16 | 0 | 0 | 0.00651879 | 462.52 | 0.00651879 | 462.52 | 0 | 0 | 2023-04-08 10:04:14 | 0.00089209 | 2.685 | 190.5032 | 0 | Close
13480 | 2 | 7 | CC Chg | 07:38:30 | 112:14:12 | 0.22557 | 3.9557 | 1.72359 | 122.29 | 1.72359 | 122.29 | 0 | 0 | 0.00652623 | 463.05 | 0.00652623 | 463.05 | 0 | 0 | 2023-04-08 10:04:44 | 0.00089229 | 2.6855 | 190.5393 | 0 | Close
13481 | 2 | 7 | CC Chg | 07:39:00 | 112:14:42 | 0.22558 | 3.9565 | 1.72547 | 122.43 | 1.72547 | 122.43 | 0 | 0 | 0.00653366 | 463.58 | 0.00653366 | 463.58 | 0 | 0 | 2023-04-08 10:05:14 | 0.00089251 | 2.3498 | 166.7219 | 0 | Close
13482 | 2 | 7 | CC Chg | 07:39:30 | 112:15:12 | 0.22557 | 3.9572 | 1.72734 | 122.56 | 1.72734 | 122.56 | 0 | 0 | 0.0065411 | 464.11 | 0.0065411 | 464.11 | 0 | 0 | 2023-04-08 10:05:44 | 0.00089263 | 2.685 | 190.5032 | 0 | Close
13483 | 2 | 7 | CC Chg | 07:40:00 | 112:15:42 | 0.22556 | 3.9579 | 1.72922 | 122.69 | 1.72922 | 122.69 | 0 | 0 | 0.00654854 | 464.63 | 0.00654854 | 464.63 | 0 | 0 | 2023-04-08 10:06:14 | 0.00089274 | 2.6857 | 190.5573 | 0 | Close
13484 | 2 | 7 | CC Chg | 07:40:30 | 112:16:12 | 0.22556 | 3.9587 | 1.7311 | 122.83 | 1.7311 | 122.83 | 0 | 0 | 0.00655598 | 465.16 | 0.00655598 | 465.16 | 0 | 0 | 2023-04-08 10:06:44 | 0.00089292 | 2.3496 | 166.7061 | 0 | Close
13485 | 2 | 7 | CC Chg | 07:41:00 | 112:16:42 | 0.22558 | 3.9594 | 1.73298 | 122.96 | 1.73298 | 122.96 | 0 | 0 | 0.00656342 | 465.69 | 0.00656342 | 465.69 | 0 | 0 | 2023-04-08 10:07:14 | 0.00089316 | 2.6852 | 190.5212 | 0 | Close
13486 | 2 | 7 | CC Chg | 07:41:30 | 112:17:12 | 0.22557 | 3.9601 | 1.73486 | 123.09 | 1.73486 | 123.09 | 0 | 0 | 0.00657087 | 466.22 | 0.00657087 | 466.22 | 0 | 0 | 2023-04-08 10:07:44 | 0.00089328 | 2.6855 | 190.5393 | 0 | Close
13487 | 2 | 7 | CC Chg | 07:42:00 | 112:17:42 | 0.22556 | 3.9608 | 1.73674 | 123.23 | 1.73674 | 123.23 | 0 | 0 | 0.00657831 | 466.75 | 0.00657831 | 466.75 | 0 | 0 | 2023-04-08 10:08:14 | 0.0008934 | 2.6852 | 190.5212 | 0 | Close
13488 | 2 | 7 | CC Chg | 07:42:30 | 112:18:12 | 0.22558 | 3.9614 | 1.73862 | 123.36 | 1.73862 | 123.36 | 0 | 0 | 0.00658576 | 467.27 | 0.00658576 | 467.27 | 0 | 0 | 2023-04-08 10:08:44 | 0.00089361 | 3.1327 | 222.2748 | 0 | Close
13489 | 2 | 7 | CC Chg | 07:43:00 | 112:18:42 | 0.22557 | 3.9622 | 1.7405 | 123.49 | 1.7405 | 123.49 | 0 | 0 | 0.0065932 | 467.8 | 0.0065932 | 467.8 | 0 | 0 | 2023-04-08 10:09:14 | 0.00089375 | 2.35 | 166.7376 | 0 | Close
13490 | 2 | 7 | CC Chg | 07:43:30 | 112:19:12 | 0.22556 | 3.9629 | 1.74238 | 123.63 | 1.74238 | 123.63 | 0 | 0 | 0.00660065 | 468.33 | 0.00660065 | 468.33 | 0 | 0 | 2023-04-08 10:09:44 | 0.00089387 | 2.685 | 190.5032 | 0 | Close
13491 | 2 | 7 | CC Chg | 07:44:00 | 112:19:42 | 0.22557 | 3.9636 | 1.74426 | 123.76 | 1.74426 | 123.76 | 0 | 0 | 0.0066081 | 468.86 | 0.0066081 | 468.86 | 0 | 0 | 2023-04-08 10:10:14 | 0.00089407 | 2.6855 | 190.5393 | 0 | Close
13492 | 2 | 7 | CC Chg | 07:44:30 | 112:20:12 | 0.22556 | 3.9643 | 1.74614 | 123.89 | 1.74614 | 123.89 | 0 | 0 | 0.00661555 | 469.39 | 0.00661555 | 469.39 | 0 | 0 | 2023-04-08 10:10:44 | 0.00089419 | 2.6852 | 190.5212 | 0 | Close
13493 | 2 | 7 | CC Chg | 07:45:00 | 112:20:42 | 0.22557 | 3.9651 | 1.74802 | 124.03 | 1.74802 | 124.03 | 0 | 0 | 0.00662301 | 469.92 | 0.00662301 | 469.92 | 0 | 0 | 2023-04-08 10:11:14 | 0.00089441 | 2.3498 | 166.7219 | 0 | Close
13494 | 2 | 7 | CC Chg | 07:45:30 | 112:21:12 | 0.22558 | 3.9659 | 1.7499 | 124.16 | 1.7499 | 124.16 | 0 | 0 | 0.00663046 | 470.45 | 0.00663046 | 470.45 | 0 | 0 | 2023-04-08 10:11:44 | 0.00089463 | 2.3496 | 166.7061 | 0 | Close
13495 | 2 | 7 | CC Chg | 07:46:00 | 112:21:42 | 0.22557 | 3.9665 | 1.75178 | 124.29 | 1.75178 | 124.29 | 0 | 0 | 0.00663792 | 470.97 | 0.00663792 | 470.97 | 0 | 0 | 2023-04-08 10:12:14 | 0.00089472 | 3.1327 | 222.2748 | 0 | Close
13496 | 2 | 7 | CC Chg | 07:46:30 | 112:22:12 | 0.22557 | 3.9673 | 1.75366 | 124.43 | 1.75366 | 124.43 | 0 | 0 | 0.00664537 | 471.5 | 0.00664537 | 471.5 | 0 | 0 | 2023-04-08 10:12:44 | 0.0008949 | 2.35 | 166.7376 | 0 | Close
13497 | 2 | 7 | CC Chg | 07:47:00 | 112:22:42 | 0.22555 | 3.9681 | 1.75554 | 124.56 | 1.75554 | 124.56 | 0 | 0 | 0.00665283 | 472.03 | 0.00665283 | 472.03 | 0 | 0 | 2023-04-08 10:13:14 | 0.000895 | 2.3496 | 166.7061 | 0 | Close
13498 | 2 | 7 | CC Chg | 07:47:30 | 112:23:12 | 0.22557 | 3.9687 | 1.75742 | 124.69 | 1.75742 | 124.69 | 0 | 0 | 0.00666029 | 472.56 | 0.00666029 | 472.56 | 0 | 0 | 2023-04-08 10:13:44 | 0.00089522 | 3.1324 | 222.2538 | 0 | Close
13499 | 2 | 7 | CC Chg | 07:48:00 | 112:23:42 | 0.22556 | 3.9695 | 1.7593 | 124.83 | 1.7593 | 124.83 | 0 | 0 | 0.00666775 | 473.09 | 0.00666775 | 473.09 | 0 | 0 | 2023-04-08 10:14:14 | 0.00089536 | 2.35 | 166.7376 | 0 | Close
13500 | 2 | 7 | CC Chg | 07:48:30 | 112:24:12 | 0.22556 | 3.9701 | 1.76118 | 124.96 | 1.76118 | 124.96 | 0 | 0 | 0.00667521 | 473.62 | 0.00667521 | 473.62 | 0 | 0 | 2023-04-08 10:14:44 | 0.0008955 | 3.1327 | 222.2748 | 0 | Close
13501 | 2 | 7 | CC Chg | 07:49:00 | 112:24:42 | 0.22557 | 3.9708 | 1.76306 | 125.09 | 1.76306 | 125.09 | 0 | 0 | 0.00668268 | 474.15 | 0.00668268 | 474.15 | 0 | 0 | 2023-04-08 10:15:14 | 0.00089569 | 2.6855 | 190.5393 | 0 | Close
13502 | 2 | 7 | CC Chg | 07:49:30 | 112:25:12 | 0.22557 | 3.9716 | 1.76494 | 125.23 | 1.76494 | 125.23 | 0 | 0 | 0.00669014 | 474.68 | 0.00669014 | 474.68 | 0 | 0 | 2023-04-08 10:15:44 | 0.00089587 | 2.3496 | 166.7061 | 0 | Close
13503 | 2 | 7 | CC Chg | 07:50:00 | 112:25:42 | 0.22557 | 3.9724 | 1.76682 | 125.36 | 1.76682 | 125.36 | 0 | 0 | 0.00669761 | 475.21 | 0.00669761 | 475.21 | 0 | 0 | 2023-04-08 10:16:14 | 0.00089605 | 2.3498 | 166.7219 | 0 | Close
13504 | 2 | 7 | CC Chg | 07:50:30 | 112:26:12 | 0.22556 | 3.9731 | 1.7687 | 125.49 | 1.7687 | 125.49 | 0 | 0 | 0.00670508 | 475.74 | 0.00670508 | 475.74 | 0 | 0 | 2023-04-08 10:16:44 | 0.00089617 | 2.6855 | 190.5393 | 0 | Close
13505 | 2 | 7 | CC Chg | 07:51:00 | 112:26:42 | 0.22557 | 3.9739 | 1.77058 | 125.63 | 1.77058 | 125.63 | 0 | 0 | 0.00671254 | 476.27 | 0.00671254 | 476.27 | 0 | 0 | 2023-04-08 10:17:14 | 0.00089639 | 2.3496 | 166.7061 | 0 | Close
13506 | 2 | 7 | CC Chg | 07:51:30 | 112:27:12 | 0.22557 | 3.9746 | 1.77246 | 125.76 | 1.77246 | 125.76 | 0 | 0 | 0.00672002 | 476.8 | 0.00672002 | 476.8 | 0 | 0 | 2023-04-08 10:17:44 | 0.00089655 | 2.6855 | 190.5393 | 0 | Close
13507 | 2 | 7 | CC Chg | 07:52:00 | 112:27:42 | 0.22557 | 3.9754 | 1.77434 | 125.89 | 1.77434 | 125.89 | 0 | 0 | 0.00672749 | 477.33 | 0.00672749 | 477.33 | 0 | 0 | 2023-04-08 10:18:14 | 0.00089673 | 2.3498 | 166.7219 | 0 | Close
13508 | 2 | 7 | CC Chg | 07:52:30 | 112:28:12 | 0.22557 | 3.9761 | 1.77622 | 126.03 | 1.77622 | 126.03 | 0 | 0 | 0.00673496 | 477.86 | 0.00673496 | 477.86 | 0 | 0 | 2023-04-08 10:18:44 | 0.00089689 | 2.685 | 190.5032 | 0 | Close
13509 | 2 | 7 | CC Chg | 07:53:00 | 112:28:42 | 0.22557 | 3.9768 | 1.7781 | 126.16 | 1.7781 | 126.16 | 0 | 0 | 0.00674244 | 478.39 | 0.00674244 | 478.39 | 0 | 0 | 2023-04-08 10:19:14 | 0.00089705 | 2.6857 | 190.5573 | 0 | Close
13510 | 2 | 7 | CC Chg | 07:53:30 | 112:29:12 | 0.22556 | 3.9775 | 1.77998 | 126.29 | 1.77998 | 126.29 | 0 | 0 | 0.00674991 | 478.92 | 0.00674991 | 478.92 | 0 | 0 | 2023-04-08 10:19:44 | 0.00089716 | 2.6852 | 190.5212 | 0 | Close
13511 | 2 | 7 | CC Chg | 07:54:00 | 112:29:42 | 0.22556 | 3.9782 | 1.78186 | 126.43 | 1.78186 | 126.43 | 0 | 0 | 0.00675739 | 479.45 | 0.00675739 | 479.45 | 0 | 0 | 2023-04-08 10:20:14 | 0.00089732 | 2.6852 | 190.5212 | 0 | Close
13512 | 2 | 7 | CC Chg | 07:54:30 | 112:30:12 | 0.22557 | 3.979 | 1.78374 | 126.56 | 1.78374 | 126.56 | 0 | 0 | 0.00676487 | 479.98 | 0.00676487 | 479.98 | 0 | 0 | 2023-04-08 10:20:44 | 0.00089754 | 2.3498 | 166.7219 | 0 | Close
13513 | 2 | 7 | CC Chg | 07:55:00 | 112:30:42 | 0.22557 | 3.9797 | 1.78562 | 126.69 | 1.78562 | 126.69 | 0 | 0 | 0.00677235 | 480.51 | 0.00677235 | 480.51 | 0 | 0 | 2023-04-08 10:21:14 | 0.0008977 | 2.6855 | 190.5393 | 0 | Close
13514 | 2 | 7 | CC Chg | 07:55:30 | 112:31:12 | 0.22558 | 3.9805 | 1.7875 | 126.83 | 1.7875 | 126.83 | 0 | 0 | 0.00677983 | 481.04 | 0.00677983 | 481.04 | 0 | 0 | 2023-04-08 10:21:44 | 0.00089792 | 2.3496 | 166.7061 | 0 | Close
13515 | 2 | 7 | CC Chg | 07:56:00 | 112:31:42 | 0.22558 | 3.9812 | 1.78938 | 126.96 | 1.78938 | 126.96 | 0 | 0 | 0.00678731 | 481.57 | 0.00678731 | 481.57 | 0 | 0 | 2023-04-08 10:22:14 | 0.00089808 | 2.6855 | 190.5393 | 0 | Close
13516 | 2 | 7 | CC Chg | 07:56:30 | 112:32:12 | 0.22557 | 3.982 | 1.79126 | 127.09 | 1.79126 | 127.09 | 0 | 0 | 0.0067948 | 482.11 | 0.0067948 | 482.11 | 0 | 0 | 2023-04-08 10:22:44 | 0.00089822 | 2.3498 | 166.7219 | 0 | Close
13517 | 2 | 7 | CC Chg | 07:57:00 | 112:32:42 | 0.22558 | 3.9827 | 1.79314 | 127.23 | 1.79314 | 127.23 | 0 | 0 | 0.00680228 | 482.64 | 0.00680228 | 482.64 | 0 | 0 | 2023-04-08 10:23:14 | 0.00089842 | 2.6855 | 190.5393 | 0 | Close
13518 | 2 | 7 | CC Chg | 07:57:30 | 112:33:12 | 0.22557 | 3.9835 | 1.79502 | 127.36 | 1.79502 | 127.36 | 0 | 0 | 0.00680977 | 483.17 | 0.00680977 | 483.17 | 0 | 0 | 2023-04-08 10:23:44 | 0.00089856 | 2.3496 | 166.7061 | 0 | Close
13519 | 2 | 7 | CC Chg | 07:58:00 | 112:33:42 | 0.22557 | 3.9843 | 1.7969 | 127.49 | 1.7969 | 127.49 | 0 | 0 | 0.00681726 | 483.7 | 0.00681726 | 483.7 | 0 | 0 | 2023-04-08 10:24:14 | 0.00089874 | 2.3496 | 166.7061 | 0 | Close
13520 | 2 | 7 | CC Chg | 07:58:30 | 112:34:12 | 0.22558 | 3.985 | 1.79878 | 127.63 | 1.79878 | 127.63 | 0 | 0 | 0.00682475 | 484.23 | 0.00682475 | 484.23 | 0 | 0 | 2023-04-08 10:24:44 | 0.00089894 | 2.6857 | 190.5573 | 0 | Close
13521 | 2 | 7 | CC Chg | 07:59:00 | 112:34:42 | 0.22558 | 3.9856 | 1.80065 | 127.76 | 1.80065 | 127.76 | 0 | 0 | 0.00683224 | 484.76 | 0.00683224 | 484.76 | 0 | 0 | 2023-04-08 10:25:14 | 0.00089907 | 3.1324 | 222.2538 | 0 | Close
13522 | 2 | 7 | CC Chg | 07:59:30 | 112:35:12 | 0.22559 | 3.9864 | 1.80253 | 127.89 | 1.80253 | 127.89 | 0 | 0 | 0.00683973 | 485.29 | 0.00683973 | 485.29 | 0 | 0 | 2023-04-08 10:25:44 | 0.00089929 | 2.3502 | 166.7534 | 0 | Close
13523 | 2 | 7 | CC Chg | 08:00:00 | 112:35:42 | 0.22556 | 3.9872 | 1.80441 | 128.03 | 1.80441 | 128.03 | 0 | 0 | 0.00684723 | 485.83 | 0.00684723 | 485.83 | 0 | 0 | 2023-04-08 10:26:14 | 0.00089935 | 2.3496 | 166.7061 | 0 | Close
13524 | 2 | 7 | CC Chg | 08:00:30 | 112:36:12 | 0.22558 | 3.9879 | 1.80629 | 128.16 | 1.80629 | 128.16 | 0 | 0 | 0.00685472 | 486.36 | 0.00685472 | 486.36 | 0 | 0 | 2023-04-08 10:26:44 | 0.00089959 | 2.6852 | 190.5212 | 0 | Close
13525 | 2 | 7 | CC Chg | 08:01:00 | 112:36:42 | 0.22556 | 3.9887 | 1.80817 | 128.29 | 1.80817 | 128.29 | 0 | 0 | 0.00686222 | 486.89 | 0.00686222 | 486.89 | 0 | 0 | 2023-04-08 10:27:14 | 0.00089969 | 2.3498 | 166.7219 | 0 | Close
13526 | 2 | 7 | CC Chg | 08:01:30 | 112:37:12 | 0.22558 | 3.9894 | 1.81005 | 128.43 | 1.81005 | 128.43 | 0 | 0 | 0.00686972 | 487.42 | 0.00686972 | 487.42 | 0 | 0 | 2023-04-08 10:27:44 | 0.00089993 | 2.6857 | 190.5573 | 0 | Close
13527 | 2 | 7 | CC Chg | 08:02:00 | 112:37:42 | 0.22557 | 3.9902 | 1.81193 | 128.56 | 1.81193 | 128.56 | 0 | 0 | 0.00687722 | 487.95 | 0.00687722 | 487.95 | 0 | 0 | 2023-04-08 10:28:14 | 0.00090007 | 2.3493 | 166.6903 | 0 | Close
13528 | 2 | 7 | CC Chg | 08:02:30 | 112:38:12 | 0.22557 | 3.991 | 1.81381 | 128.69 | 1.81381 | 128.69 | 0 | 0 | 0.00688472 | 488.49 | 0.00688472 | 488.49 | 0 | 0 | 2023-04-08 10:28:44 | 0.00090025 | 2.35 | 166.7376 | 0 | Close
13529 | 2 | 7 | CC Chg | 08:03:00 | 112:38:42 | 0.22557 | 3.9918 | 1.81569 | 128.83 | 1.81569 | 128.83 | 0 | 0 | 0.00689222 | 489.02 | 0.00689222 | 489.02 | 0 | 0 | 2023-04-08 10:29:14 | 0.00090043 | 2.3496 | 166.7061 | 0 | Close
13530 | 2 | 7 | CC Chg | 08:03:30 | 112:39:12 | 0.22558 | 3.9925 | 1.81757 | 128.96 | 1.81757 | 128.96 | 0 | 0 | 0.00689973 | 489.55 | 0.00689973 | 489.55 | 0 | 0 | 2023-04-08 10:29:44 | 0.00090063 | 2.6857 | 190.5573 | 0 | Close
13531 | 2 | 7 | CC Chg | 08:04:00 | 112:39:42 | 0.22557 | 3.9932 | 1.81945 | 129.09 | 1.81945 | 129.09 | 0 | 0 | 0.00690723 | 490.08 | 0.00690723 | 490.08 | 0 | 0 | 2023-04-08 10:30:14 | 0.00090075 | 2.6852 | 190.5212 | 0 | Close
13532 | 2 | 7 | CC Chg | 08:04:30 | 112:40:12 | 0.22557 | 3.9941 | 1.82133 | 129.23 | 1.82133 | 129.23 | 0 | 0 | 0.00691474 | 490.62 | 0.00691474 | 490.62 | 0 | 0 | 2023-04-08 10:30:44 | 0.00090095 | 2.0889 | 148.2112 | 0 | Close
13533 | 2 | 7 | CC Chg | 08:05:00 | 112:40:42 | 0.22557 | 3.9947 | 1.82321 | 129.36 | 1.82321 | 129.36 | 0 | 0 | 0.00692225 | 491.15 | 0.00692225 | 491.15 | 0 | 0 | 2023-04-08 10:31:14 | 0.00090108 | 3.1327 | 222.2748 | 0 | Close
13534 | 2 | 7 | CC Chg | 08:05:30 | 112:41:12 | 0.22558 | 3.9954 | 1.82509 | 129.49 | 1.82509 | 129.49 | 0 | 0 | 0.00692976 | 491.68 | 0.00692976 | 491.68 | 0 | 0 | 2023-04-08 10:31:44 | 0.00090128 | 2.6855 | 190.5393 | 0 | Close
13535 | 2 | 7 | CC Chg | 08:06:00 | 112:41:42 | 0.22557 | 3.9962 | 1.82697 | 129.63 | 1.82697 | 129.63 | 0 | 0 | 0.00693727 | 492.21 | 0.00693727 | 492.21 | 0 | 0 | 2023-04-08 10:32:14 | 0.00090142 | 2.3496 | 166.7061 | 0 | Close
13536 | 2 | 7 | CC Chg | 08:06:30 | 112:42:12 | 0.22557 | 3.997 | 1.82885 | 129.76 | 1.82885 | 129.76 | 0 | 0 | 0.00694478 | 492.75 | 0.00694478 | 492.75 | 0 | 0 | 2023-04-08 10:32:44 | 0.0009016 | 2.3498 | 166.7219 | 0 | Close
13537 | 2 | 7 | CC Chg | 08:07:00 | 112:42:42 | 0.22558 | 3.9977 | 1.83073 | 129.89 | 1.83073 | 129.89 | 0 | 0 | 0.0069523 | 493.28 | 0.0069523 | 493.28 | 0 | 0 | 2023-04-08 10:33:14 | 0.0009018 | 2.6855 | 190.5393 | 0 | Close
13538 | 2 | 7 | CC Chg | 08:07:30 | 112:43:12 | 0.22557 | 3.9984 | 1.83261 | 130.03 | 1.83261 | 130.03 | 0 | 0 | 0.00695981 | 493.81 | 0.00695981 | 493.81 | 0 | 0 | 2023-04-08 10:33:44 | 0.00090192 | 2.6857 | 190.5573 | 0 | Close
13539 | 2 | 7 | CC Chg | 08:08:00 | 112:43:42 | 0.22559 | 3.9993 | 1.83449 | 130.16 | 1.83449 | 130.16 | 0 | 0 | 0.00696733 | 494.35 | 0.00696733 | 494.35 | 0 | 0 | 2023-04-08 10:34:14 | 0.0009022 | 2.0883 | 148.1692 | 0 | Close
13540 | 2 | 7 | CC Chg | 08:08:30 | 112:44:12 | 0.22555 | 3.9999 | 1.83637 | 130.29 | 1.83637 | 130.29 | 0 | 0 | 0.00697485 | 494.88 | 0.00697485 | 494.88 | 0 | 0 | 2023-04-08 10:34:44 | 0.00090218 | 3.1327 | 222.2748 | 0 | Close
13541 | 2 | 7 | CC Chg | 08:09:00 | 112:44:42 | 0.22557 | 4.0007 | 1.83825 | 130.43 | 1.83825 | 130.43 | 0 | 0 | 0.00698237 | 495.41 | 0.00698237 | 495.41 | 0 | 0 | 2023-04-08 10:35:14 | 0.00090244 | 2.3498 | 166.7219 | 0 | Close
13542 | 2 | 7 | CC Chg | 08:09:30 | 112:45:12 | 0.22555 | 4.0015 | 1.84013 | 130.56 | 1.84013 | 130.56 | 0 | 0 | 0.00698989 | 495.95 | 0.00698989 | 495.95 | 0 | 0 | 2023-04-08 10:35:44 | 0.00090254 | 2.3496 | 166.7061 | 0 | Close
13543 | 2 | 7 | CC Chg | 08:10:00 | 112:45:42 | 0.22553 | 4.0022 | 1.84201 | 130.69 | 1.84201 | 130.69 | 0 | 0 | 0.00699741 | 496.48 | 0.00699741 | 496.48 | 0 | 0 | 2023-04-08 10:36:14 | 0.00090262 | 2.685 | 190.5032 | 0 | Close
13544 | 2 | 7 | CC Chg | 08:10:30 | 112:46:12 | 0.22554 | 4.003 | 1.84389 | 130.83 | 1.84389 | 130.83 | 0 | 0 | 0.00700493 | 497.02 | 0.00700493 | 497.02 | 0 | 0 | 2023-04-08 10:36:44 | 0.00090284 | 2.3496 | 166.7061 | 0 | Close
13545 | 2 | 7 | CC Chg | 08:11:00 | 112:46:42 | 0.22555 | 4.0037 | 1.84577 | 130.96 | 1.84577 | 130.96 | 0 | 0 | 0.00701246 | 497.55 | 0.00701246 | 497.55 | 0 | 0 | 2023-04-08 10:37:14 | 0.00090303 | 2.685 | 190.5032 | 0 | Close
13546 | 2 | 7 | CC Chg | 08:11:30 | 112:47:12 | 0.22554 | 4.0044 | 1.84765 | 131.09 | 1.84765 | 131.09 | 0 | 0 | 0.00701998 | 498.08 | 0.00701998 | 498.08 | 0 | 0 | 2023-04-08 10:37:44 | 0.00090315 | 2.6852 | 190.5212 | 0 | Close
13547 | 2 | 7 | CC Chg | 08:12:00 | 112:47:42 | 0.22553 | 4.0051 | 1.84953 | 131.23 | 1.84953 | 131.23 | 0 | 0 | 0.00702751 | 498.62 | 0.00702751 | 498.62 | 0 | 0 | 2023-04-08 10:38:14 | 0.00090327 | 2.685 | 190.5032 | 0 | Close
13548 | 2 | 7 | CC Chg | 08:12:30 | 112:48:12 | 0.22554 | 4.0059 | 1.85141 | 131.36 | 1.85141 | 131.36 | 0 | 0 | 0.00703504 | 499.15 | 0.00703504 | 499.15 | 0 | 0 | 2023-04-08 10:38:44 | 0.00090349 | 2.3496 | 166.7061 | 0 | Close
13549 | 2 | 7 | CC Chg | 08:13:00 | 112:48:42 | 0.22555 | 4.0066 | 1.85329 | 131.49 | 1.85329 | 131.49 | 0 | 0 | 0.00704257 | 499.69 | 0.00704257 | 499.69 | 0 | 0 | 2023-04-08 10:39:14 | 0.00090369 | 2.685 | 190.5032 | 0 | Close
13550 | 2 | 7 | CC Chg | 08:13:30 | 112:49:12 | 0.22554 | 4.0075 | 1.85517 | 131.63 | 1.85517 | 131.63 | 0 | 0 | 0.0070501 | 500.22 | 0.0070501 | 500.22 | 0 | 0 | 2023-04-08 10:39:44 | 0.00090385 | 2.0885 | 148.1832 | 0 | Close
13551 | 2 | 7 | CC Chg | 08:14:00 | 112:49:42 | 0.22555 | 4.0083 | 1.85705 | 131.76 | 1.85705 | 131.76 | 0 | 0 | 0.00705763 | 500.75 | 0.00705763 | 500.75 | 0 | 0 | 2023-04-08 10:40:14 | 0.00090407 | 2.3496 | 166.7061 | 0 | Close
13552 | 2 | 7 | CC Chg | 08:14:30 | 112:50:12 | 0.22556 | 4.0091 | 1.85893 | 131.89 | 1.85893 | 131.89 | 0 | 0 | 0.00706517 | 501.29 | 0.00706517 | 501.29 | 0 | 0 | 2023-04-08 10:40:44 | 0.00090429 | 2.3496 | 166.7061 | 0 | Close
13553 | 2 | 7 | CC Chg | 08:15:00 | 112:50:42 | 0.22555 | 4.0099 | 1.86081 | 132.03 | 1.86081 | 132.03 | 0 | 0 | 0.0070727 | 501.82 | 0.0070727 | 501.82 | 0 | 0 | 2023-04-08 10:41:14 | 0.00090443 | 2.3493 | 166.6903 | 0 | Close
13554 | 2 | 7 | CC Chg | 08:15:30 | 112:51:12 | 0.22555 | 4.0105 | 1.86268 | 132.16 | 1.86268 | 132.16 | 0 | 0 | 0.00708024 | 502.36 | 0.00708024 | 502.36 | 0 | 0 | 2023-04-08 10:41:44 | 0.00090457 | 3.1324 | 222.2538 | 0 | Close
13555 | 2 | 7 | CC Chg | 08:16:00 | 112:51:42 | 0.22556 | 4.0113 | 1.86456 | 132.29 | 1.86456 | 132.29 | 0 | 0 | 0.00708778 | 502.89 | 0.00708778 | 502.89 | 0 | 0 | 2023-04-08 10:42:14 | 0.00090479 | 2.3498 | 166.7219 | 0 | Close
13556 | 2 | 7 | CC Chg | 08:16:30 | 112:52:12 | 0.22554 | 4.012 | 1.86644 | 132.43 | 1.86644 | 132.43 | 0 | 0 | 0.00709532 | 503.43 | 0.00709532 | 503.43 | 0 | 0 | 2023-04-08 10:42:44 | 0.00090487 | 2.6847 | 190.4852 | 0 | Close
13557 | 2 | 7 | CC Chg | 08:17:00 | 112:52:42 | 0.22555 | 4.0128 | 1.86832 | 132.56 | 1.86832 | 132.56 | 0 | 0 | 0.00710286 | 503.96 | 0.00710286 | 503.96 | 0 | 0 | 2023-04-08 10:43:14 | 0.00090509 | 2.3493 | 166.6903 | 0 | Close
13558 | 2 | 7 | CC Chg | 08:17:30 | 112:53:12 | 0.22555 | 4.0135 | 1.8702 | 132.69 | 1.8702 | 132.69 | 0 | 0 | 0.0071104 | 504.5 | 0.0071104 | 504.5 | 0 | 0 | 2023-04-08 10:43:44 | 0.00090524 | 2.6852 | 190.5212 | 0 | Close
13559 | 2 | 7 | CC Chg | 08:18:00 | 112:53:42 | 0.22555 | 4.0143 | 1.87208 | 132.83 | 1.87208 | 132.83 | 0 | 0 | 0.00711795 | 505.03 | 0.00711795 | 505.03 | 0 | 0 | 2023-04-08 10:44:14 | 0.00090543 | 2.3496 | 166.7061 | 0 | Close
13560 | 2 | 7 | CC Chg | 08:18:30 | 112:54:12 | 0.22555 | 4.0151 | 1.87396 | 132.96 | 1.87396 | 132.96 | 0 | 0 | 0.0071255 | 505.57 | 0.0071255 | 505.57 | 0 | 0 | 2023-04-08 10:44:44 | 0.00090561 | 2.3496 | 166.7061 | 0 | Close
13561 | 2 | 7 | CC Chg | 08:19:00 | 112:54:42 | 0.22555 | 4.0159 | 1.87584 | 133.1 | 1.87584 | 133.1 | 0 | 0 | 0.00713304 | 506.11 | 0.00713304 | 506.11 | 0 | 0 | 2023-04-08 10:45:14 | 0.00090579 | 2.3493 | 166.6903 | 0 | Close
13562 | 2 | 7 | CC Chg | 08:19:30 | 112:55:12 | 0.22555 | 4.0167 | 1.87772 | 133.23 | 1.87772 | 133.23 | 0 | 0 | 0.00714059 | 506.64 | 0.00714059 | 506.64 | 0 | 0 | 2023-04-08 10:45:44 | 0.00090597 | 2.3496 | 166.7061 | 0 | Close
13563 | 2 | 7 | CC Chg | 08:20:00 | 112:55:42 | 0.22555 | 4.0175 | 1.8796 | 133.36 | 1.8796 | 133.36 | 0 | 0 | 0.00714814 | 507.18 | 0.00714814 | 507.18 | 0 | 0 | 2023-04-08 10:46:14 | 0.00090615 | 2.3493 | 166.6903 | 0 | Close
13564 | 2 | 7 | CC Chg | 08:20:30 | 112:56:12 | 0.22555 | 4.0183 | 1.88148 | 133.5 | 1.88148 | 133.5 | 0 | 0 | 0.00715569 | 507.71 | 0.00715569 | 507.71 | 0 | 0 | 2023-04-08 10:46:44 | 0.00090633 | 2.3496 | 166.7061 | 0 | Close
13565 | 2 | 7 | CC Chg | 08:21:00 | 112:56:42 | 0.22555 | 4.0191 | 1.88336 | 133.63 | 1.88336 | 133.63 | 0 | 0 | 0.00716325 | 508.25 | 0.00716325 | 508.25 | 0 | 0 | 2023-04-08 10:47:14 | 0.00090651 | 2.3496 | 166.7061 | 0 | Close
13566 | 2 | 7 | CC Chg | 08:21:30 | 112:57:12 | 0.22555 | 4.0198 | 1.88524 | 133.76 | 1.88524 | 133.76 | 0 | 0 | 0.0071708 | 508.78 | 0.0071708 | 508.78 | 0 | 0 | 2023-04-08 10:47:44 | 0.00090667 | 2.685 | 190.5032 | 0 | Close
13567 | 2 | 7 | CC Chg | 08:22:00 | 112:57:42 | 0.22556 | 4.0206 | 1.88712 | 133.9 | 1.88712 | 133.9 | 0 | 0 | 0.00717836 | 509.32 | 0.00717836 | 509.32 | 0 | 0 | 2023-04-08 10:48:14 | 0.00090689 | 2.3496 | 166.7061 | 0 | Close
13568 | 2 | 7 | CC Chg | 08:22:30 | 112:58:12 | 0.22554 | 4.0213 | 1.889 | 134.03 | 1.889 | 134.03 | 0 | 0 | 0.00718592 | 509.86 | 0.00718592 | 509.86 | 0 | 0 | 2023-04-08 10:48:44 | 0.00090696 | 2.6852 | 190.5212 | 0 | Close
13569 | 2 | 7 | CC Chg | 08:23:00 | 112:58:42 | 0.22555 | 4.0221 | 1.89088 | 134.16 | 1.89088 | 134.16 | 0 | 0 | 0.00719348 | 510.39 | 0.00719348 | 510.39 | 0 | 0 | 2023-04-08 10:49:14 | 0.00090718 | 2.3493 | 166.6903 | 0 | Close
13570 | 2 | 7 | CC Chg | 08:23:30 | 112:59:12 | 0.22555 | 4.0227 | 1.89276 | 134.3 | 1.89276 | 134.3 | 0 | 0 | 0.00720104 | 510.93 | 0.00720104 | 510.93 | 0 | 0 | 2023-04-08 10:49:44 | 0.00090732 | 3.1327 | 222.2748 | 0 | Close
13571 | 2 | 7 | CC Chg | 08:24:00 | 112:59:42 | 0.22556 | 4.0236 | 1.89464 | 134.43 | 1.89464 | 134.43 | 0 | 0 | 0.0072086 | 511.47 | 0.0072086 | 511.47 | 0 | 0 | 2023-04-08 10:50:14 | 0.00090756 | 2.0883 | 148.1692 | 0 | Close
13572 | 2 | 7 | CC Chg | 08:24:30 | 113:00:12 | 0.22556 | 4.0244 | 1.89652 | 134.56 | 1.89652 | 134.56 | 0 | 0 | 0.00721616 | 512 | 0.00721616 | 512 | 0 | 0 | 2023-04-08 10:50:44 | 0.00090774 | 2.3498 | 166.7219 | 0 | Close
13573 | 2 | 7 | CC Chg | 08:25:00 | 113:00:42 | 0.22555 | 4.0252 | 1.8984 | 134.7 | 1.8984 | 134.7 | 0 | 0 | 0.00722373 | 512.54 | 0.00722373 | 512.54 | 0 | 0 | 2023-04-08 10:51:14 | 0.00090788 | 2.3496 | 166.7061 | 0 | Close
13574 | 2 | 7 | CC Chg | 08:25:30 | 113:01:12 | 0.22555 | 4.026 | 1.90028 | 134.83 | 1.90028 | 134.83 | 0 | 0 | 0.00723129 | 513.08 | 0.00723129 | 513.08 | 0 | 0 | 2023-04-08 10:51:44 | 0.00090806 | 2.3491 | 166.6746 | 0 | Close
13575 | 2 | 7 | CC Chg | 08:26:00 | 113:01:42 | 0.22556 | 4.0267 | 1.90216 | 134.96 | 1.90216 | 134.96 | 0 | 0 | 0.00723886 | 513.61 | 0.00723886 | 513.61 | 0 | 0 | 2023-04-08 10:52:14 | 0.00090826 | 2.6855 | 190.5393 | 0 | Close
13576 | 2 | 7 | CC Chg | 08:26:30 | 113:02:12 | 0.22554 | 4.0276 | 1.90404 | 135.1 | 1.90404 | 135.1 | 0 | 0 | 0.00724643 | 514.15 | 0.00724643 | 514.15 | 0 | 0 | 2023-04-08 10:52:44 | 0.00090838 | 2.0885 | 148.1832 | 0 | Close
13577 | 2 | 7 | CC Chg | 08:27:00 | 113:02:42 | 0.22556 | 4.0283 | 1.90592 | 135.23 | 1.90592 | 135.23 | 0 | 0 | 0.007254 | 514.69 | 0.007254 | 514.69 | 0 | 0 | 2023-04-08 10:53:14 | 0.00090862 | 2.685 | 190.5032 | 0 | Close
13578 | 2 | 7 | CC Chg | 08:27:30 | 113:03:12 | 0.22556 | 4.0291 | 1.90779 | 135.36 | 1.90779 | 135.36 | 0 | 0 | 0.00726157 | 515.22 | 0.00726157 | 515.22 | 0 | 0 | 2023-04-08 10:53:44 | 0.0009088 | 2.3496 | 166.7061 | 0 | Close
13579 | 2 | 7 | CC Chg | 08:28:00 | 113:03:42 | 0.22555 | 4.0298 | 1.90967 | 135.5 | 1.90967 | 135.5 | 0 | 0 | 0.00726915 | 515.76 | 0.00726915 | 515.76 | 0 | 0 | 2023-04-08 10:54:14 | 0.00090892 | 2.685 | 190.5032 | 0 | Close
13580 | 2 | 7 | CC Chg | 08:28:30 | 113:04:12 | 0.22556 | 4.0307 | 1.91155 | 135.63 | 1.91155 | 135.63 | 0 | 0 | 0.00727672 | 516.3 | 0.00727672 | 516.3 | 0 | 0 | 2023-04-08 10:54:44 | 0.00090916 | 2.0887 | 148.1972 | 0 | Close
13581 | 2 | 7 | CC Chg | 08:29:00 | 113:04:42 | 0.22554 | 4.0314 | 1.91343 | 135.76 | 1.91343 | 135.76 | 0 | 0 | 0.0072843 | 516.84 | 0.0072843 | 516.84 | 0 | 0 | 2023-04-08 10:55:14 | 0.00090924 | 2.685 | 190.5032 | 0 | Close
13582 | 2 | 7 | CC Chg | 08:29:30 | 113:05:12 | 0.22556 | 4.0322 | 1.91531 | 135.9 | 1.91531 | 135.9 | 0 | 0 | 0.00729188 | 517.37 | 0.00729188 | 517.37 | 0 | 0 | 2023-04-08 10:55:44 | 0.0009095 | 2.3496 | 166.7061 | 0 | Close
13583 | 2 | 7 | CC Chg | 08:30:00 | 113:05:42 | 0.22554 | 4.033 | 1.91719 | 136.03 | 1.91719 | 136.03 | 0 | 0 | 0.00729946 | 517.91 | 0.00729946 | 517.91 | 0 | 0 | 2023-04-08 10:56:14 | 0.0009096 | 2.3493 | 166.6903 | 0 | Close
13584 | 2 | 7 | CC Chg | 08:30:30 | 113:06:12 | 0.22556 | 4.0337 | 1.91907 | 136.16 | 1.91907 | 136.16 | 0 | 0 | 0.00730704 | 518.45 | 0.00730704 | 518.45 | 0 | 0 | 2023-04-08 10:56:44 | 0.00090984 | 2.6855 | 190.5393 | 0 | Close
13585 | 2 | 7 | CC Chg | 08:31:00 | 113:06:42 | 0.22556 | 4.0345 | 1.92095 | 136.3 | 1.92095 | 136.3 | 0 | 0 | 0.00731462 | 518.99 | 0.00731462 | 518.99 | 0 | 0 | 2023-04-08 10:57:14 | 0.00091002 | 2.3493 | 166.6903 | 0 | Close
13586 | 2 | 7 | CC Chg | 08:31:30 | 113:07:12 | 0.22555 | 4.0353 | 1.92283 | 136.43 | 1.92283 | 136.43 | 0 | 0 | 0.00732221 | 519.53 | 0.00732221 | 519.53 | 0 | 0 | 2023-04-08 10:57:44 | 0.00091016 | 2.3493 | 166.6903 | 0 | Close
13587 | 2 | 7 | CC Chg | 08:32:00 | 113:07:42 | 0.22555 | 4.0362 | 1.92471 | 136.56 | 1.92471 | 136.56 | 0 | 0 | 0.00732979 | 520.06 | 0.00732979 | 520.06 | 0 | 0 | 2023-04-08 10:58:14 | 0.00091036 | 2.0887 | 148.1972 | 0 | Close
13588 | 2 | 7 | CC Chg | 08:32:30 | 113:08:12 | 0.22556 | 4.0369 | 1.92659 | 136.7 | 1.92659 | 136.7 | 0 | 0 | 0.00733738 | 520.6 | 0.00733738 | 520.6 | 0 | 0 | 2023-04-08 10:58:44 | 0.00091056 | 2.6852 | 190.5212 | 0 | Close
13589 | 2 | 7 | CC Chg | 08:33:00 | 113:08:42 | 0.22554 | 4.0377 | 1.92847 | 136.83 | 1.92847 | 136.83 | 0 | 0 | 0.00734497 | 521.14 | 0.00734497 | 521.14 | 0 | 0 | 2023-04-08 10:59:14 | 0.00091066 | 2.3493 | 166.6903 | 0 | Close
13590 | 2 | 7 | CC Chg | 08:33:30 | 113:09:12 | 0.22554 | 4.0384 | 1.93035 | 136.96 | 1.93035 | 136.96 | 0 | 0 | 0.00735256 | 521.68 | 0.00735256 | 521.68 | 0 | 0 | 2023-04-08 10:59:44 | 0.00091082 | 2.685 | 190.5032 | 0 | Close
13591 | 2 | 7 | CC Chg | 08:34:00 | 113:09:42 | 0.22555 | 4.0393 | 1.93223 | 137.1 | 1.93223 | 137.1 | 0 | 0 | 0.00736015 | 522.22 | 0.00736015 | 522.22 | 0 | 0 | 2023-04-08 11:00:14 | 0.00091106 | 2.0883 | 148.1692 | 0 | Close
13592 | 2 | 7 | CC Chg | 08:34:30 | 113:10:12 | 0.22554 | 4.04 | 1.93411 | 137.23 | 1.93411 | 137.23 | 0 | 0 | 0.00736774 | 522.76 | 0.00736774 | 522.76 | 0 | 0 | 2023-04-08 11:00:44 | 0.00091118 | 2.6855 | 190.5393 | 0 | Close
13593 | 2 | 7 | CC Chg | 08:35:00 | 113:10:42 | 0.22555 | 4.0408 | 1.93599 | 137.36 | 1.93599 | 137.36 | 0 | 0 | 0.00737533 | 523.3 | 0.00737533 | 523.3 | 0 | 0 | 2023-04-08 11:01:14 | 0.0009114 | 2.3493 | 166.6903 | 0 | Close
13594 | 2 | 7 | CC Chg | 08:35:30 | 113:11:12 | 0.22556 | 4.0416 | 1.93787 | 137.5 | 1.93787 | 137.5 | 0 | 0 | 0.00738293 | 523.83 | 0.00738293 | 523.83 | 0 | 0 | 2023-04-08 11:01:44 | 0.00091162 | 2.3496 | 166.7061 | 0 | Close
13595 | 2 | 7 | CC Chg | 08:36:00 | 113:11:42 | 0.22556 | 4.0424 | 1.93975 | 137.63 | 1.93975 | 137.63 | 0 | 0 | 0.00739053 | 524.37 | 0.00739053 | 524.37 | 0 | 0 | 2023-04-08 11:02:14 | 0.0009118 | 2.3496 | 166.7061 | 0 | Close
13596 | 2 | 7 | CC Chg | 08:36:30 | 113:12:12 | 0.22555 | 4.0432 | 1.94163 | 137.76 | 1.94163 | 137.76 | 0 | 0 | 0.00739813 | 524.91 | 0.00739813 | 524.91 | 0 | 0 | 2023-04-08 11:02:44 | 0.00091194 | 2.3493 | 166.6903 | 0 | Close
13597 | 2 | 7 | CC Chg | 08:37:00 | 113:12:42 | 0.22554 | 4.0441 | 1.94351 | 137.9 | 1.94351 | 137.9 | 0 | 0 | 0.00740573 | 525.45 | 0.00740573 | 525.45 | 0 | 0 | 2023-04-08 11:03:14 | 0.00091211 | 2.0885 | 148.1832 | 0 | Close
13598 | 2 | 7 | CC Chg | 08:37:30 | 113:13:12 | 0.22555 | 4.0449 | 1.94539 | 138.03 | 1.94539 | 138.03 | 0 | 0 | 0.00741333 | 525.99 | 0.00741333 | 525.99 | 0 | 0 | 2023-04-08 11:03:44 | 0.00091233 | 2.3493 | 166.6903 | 0 | Close
13599 | 2 | 7 | CC Chg | 08:38:00 | 113:13:42 | 0.22555 | 4.0456 | 1.94727 | 138.16 | 1.94727 | 138.16 | 0 | 0 | 0.00742093 | 526.53 | 0.00742093 | 526.53 | 0 | 0 | 2023-04-08 11:04:14 | 0.00091249 | 2.685 | 190.5032 | 0 | Close
13600 | 2 | 7 | CC Chg | 08:38:30 | 113:14:12 | 0.22554 | 4.0463 | 1.94915 | 138.3 | 1.94915 | 138.3 | 0 | 0 | 0.00742854 | 527.07 | 0.00742854 | 527.07 | 0 | 0 | 2023-04-08 11:04:44 | 0.0009126 | 2.685 | 190.5032 | 0 | Close
13601 | 2 | 7 | CC Chg | 08:39:00 | 113:14:42 | 0.22554 | 4.0471 | 1.95103 | 138.43 | 1.95103 | 138.43 | 0 | 0 | 0.00743614 | 527.61 | 0.00743614 | 527.61 | 0 | 0 | 2023-04-08 11:05:14 | 0.00091278 | 2.3498 | 166.7219 | 0 | Close
13602 | 2 | 7 | CC Chg | 08:39:30 | 113:15:12 | 0.22555 | 4.0479 | 1.9529 | 138.56 | 1.9529 | 138.56 | 0 | 0 | 0.00744375 | 528.15 | 0.00744375 | 528.15 | 0 | 0 | 2023-04-08 11:05:44 | 0.000913 | 2.3493 | 166.6903 | 0 | Close
13603 | 2 | 7 | CC Chg | 08:40:00 | 113:15:42 | 0.22554 | 4.0487 | 1.95478 | 138.7 | 1.95478 | 138.7 | 0 | 0 | 0.00745136 | 528.69 | 0.00745136 | 528.69 | 0 | 0 | 2023-04-08 11:06:14 | 0.00091314 | 2.3496 | 166.7061 | 0 | Close
13604 | 2 | 7 | CC Chg | 08:40:30 | 113:16:12 | 0.22555 | 4.0495 | 1.95666 | 138.83 | 1.95666 | 138.83 | 0 | 0 | 0.00745897 | 529.23 | 0.00745897 | 529.23 | 0 | 0 | 2023-04-08 11:06:44 | 0.00091336 | 2.3493 | 166.6903 | 0 | Close
13605 | 2 | 7 | CC Chg | 08:41:00 | 113:16:42 | 0.22555 | 4.0503 | 1.95854 | 138.96 | 1.95854 | 138.96 | 0 | 0 | 0.00746658 | 529.77 | 0.00746658 | 529.77 | 0 | 0 | 2023-04-08 11:07:14 | 0.00091355 | 2.3496 | 166.7061 | 0 | Close
13606 | 2 | 7 | CC Chg | 08:41:30 | 113:17:12 | 0.22553 | 4.0512 | 1.96042 | 139.1 | 1.96042 | 139.1 | 0 | 0 | 0.00747419 | 530.31 | 0.00747419 | 530.31 | 0 | 0 | 2023-04-08 11:07:44 | 0.00091367 | 2.0883 | 148.1692 | 0 | Close
13607 | 2 | 7 | CC Chg | 08:42:00 | 113:17:42 | 0.22555 | 4.052 | 1.9623 | 139.23 | 1.9623 | 139.23 | 0 | 0 | 0.00748181 | 530.85 | 0.00748181 | 530.85 | 0 | 0 | 2023-04-08 11:08:14 | 0.00091393 | 2.3496 | 166.7061 | 0 | Close
13608 | 2 | 7 | CC Chg | 08:42:30 | 113:18:12 | 0.22555 | 4.0528 | 1.96418 | 139.36 | 1.96418 | 139.36 | 0 | 0 | 0.00748943 | 531.39 | 0.00748943 | 531.39 | 0 | 0 | 2023-04-08 11:08:44 | 0.00091411 | 2.3493 | 166.6903 | 0 | Close
13609 | 2 | 7 | CC Chg | 08:43:00 | 113:18:42 | 0.22554 | 4.0535 | 1.96606 | 139.5 | 1.96606 | 139.5 | 0 | 0 | 0.00749704 | 531.93 | 0.00749704 | 531.93 | 0 | 0 | 2023-04-08 11:09:14 | 0.00091423 | 2.6852 | 190.5212 | 0 | Close
13610 | 2 | 7 | CC Chg | 08:43:30 | 113:19:12 | 0.22555 | 4.0543 | 1.96794 | 139.63 | 1.96794 | 139.63 | 0 | 0 | 0.00750466 | 532.47 | 0.00750466 | 532.47 | 0 | 0 | 2023-04-08 11:09:44 | 0.00091445 | 2.3493 | 166.6903 | 0 | Close
13611 | 2 | 7 | CC Chg | 08:44:00 | 113:19:42 | 0.22556 | 4.0552 | 1.96982 | 139.76 | 1.96982 | 139.76 | 0 | 0 | 0.00751228 | 533.01 | 0.00751228 | 533.01 | 0 | 0 | 2023-04-08 11:10:14 | 0.00091469 | 2.0883 | 148.1692 | 0 | Close
13612 | 2 | 7 | CC Chg | 08:44:30 | 113:20:12 | 0.22554 | 4.0559 | 1.9717 | 139.9 | 1.9717 | 139.9 | 0 | 0 | 0.00751991 | 533.55 | 0.00751991 | 533.55 | 0 | 0 | 2023-04-08 11:10:44 | 0.00091477 | 2.685 | 190.5032 | 0 | Close
13613 | 2 | 7 | CC Chg | 08:45:00 | 113:20:42 | 0.22554 | 4.0566 | 1.97358 | 140.03 | 1.97358 | 140.03 | 0 | 0 | 0.00752753 | 534.09 | 0.00752753 | 534.09 | 0 | 0 | 2023-04-08 11:11:14 | 0.00091493 | 2.685 | 190.5032 | 0 | Close
13614 | 2 | 7 | CC Chg | 08:45:30 | 113:21:12 | 0.22555 | 4.0574 | 1.97546 | 140.16 | 1.97546 | 140.16 | 0 | 0 | 0.00753516 | 534.64 | 0.00753516 | 534.64 | 0 | 0 | 2023-04-08 11:11:44 | 0.00091515 | 2.3496 | 166.7061 | 0 | Close
13615 | 2 | 7 | CC Chg | 08:46:00 | 113:21:42 | 0.22554 | 4.0582 | 1.97734 | 140.3 | 1.97734 | 140.3 | 0 | 0 | 0.00754278 | 535.18 | 0.00754278 | 535.18 | 0 | 0 | 2023-04-08 11:12:14 | 0.00091529 | 2.3493 | 166.6903 | 0 | Close
13616 | 2 | 7 | CC Chg | 08:46:30 | 113:22:12 | 0.22554 | 4.0591 | 1.97922 | 140.43 | 1.97922 | 140.43 | 0 | 0 | 0.00755041 | 535.72 | 0.00755041 | 535.72 | 0 | 0 | 2023-04-08 11:12:44 | 0.00091549 | 2.0885 | 148.1832 | 0 | Close
13617 | 2 | 7 | CC Chg | 08:47:00 | 113:22:42 | 0.22554 | 4.0599 | 1.9811 | 140.56 | 1.9811 | 140.56 | 0 | 0 | 0.00755804 | 536.26 | 0.00755804 | 536.26 | 0 | 0 | 2023-04-08 11:13:14 | 0.00091567 | 2.3491 | 166.6746 | 0 | Close
13618 | 2 | 7 | CC Chg | 08:47:30 | 113:23:12 | 0.22554 | 4.0607 | 1.98298 | 140.7 | 1.98298 | 140.7 | 0 | 0 | 0.00756567 | 536.8 | 0.00756567 | 536.8 | 0 | 0 | 2023-04-08 11:13:44 | 0.00091585 | 2.3498 | 166.7219 | 0 | Close
13619 | 2 | 7 | CC Chg | 08:48:00 | 113:23:42 | 0.22554 | 4.0616 | 1.98486 | 140.83 | 1.98486 | 140.83 | 0 | 0 | 0.00757331 | 537.34 | 0.00757331 | 537.34 | 0 | 0 | 2023-04-08 11:14:14 | 0.00091605 | 2.0881 | 148.1552 | 0 | Close
13620 | 2 | 7 | CC Chg | 08:48:30 | 113:24:12 | 0.22554 | 4.0623 | 1.98674 | 140.96 | 1.98674 | 140.96 | 0 | 0 | 0.00758094 | 537.88 | 0.00758094 | 537.88 | 0 | 0 | 2023-04-08 11:14:44 | 0.00091621 | 2.6855 | 190.5393 | 0 | Close
13621 | 2 | 7 | CC Chg | 08:49:00 | 113:24:42 | 0.22554 | 4.0631 | 1.98862 | 141.1 | 1.98862 | 141.1 | 0 | 0 | 0.00758858 | 538.43 | 0.00758858 | 538.43 | 0 | 0 | 2023-04-08 11:15:14 | 0.00091639 | 2.3491 | 166.6746 | 0 | Close
13622 | 2 | 7 | CC Chg | 08:49:30 | 113:25:12 | 0.22554 | 4.0639 | 1.9905 | 141.23 | 1.9905 | 141.23 | 0 | 0 | 0.00759621 | 538.97 | 0.00759621 | 538.97 | 0 | 0 | 2023-04-08 11:15:44 | 0.00091657 | 2.3496 | 166.7061 | 0 | Close
13623 | 2 | 7 | CC Chg | 08:50:00 | 113:25:42 | 0.22555 | 4.0647 | 1.99237 | 141.36 | 1.99237 | 141.36 | 0 | 0 | 0.00760385 | 539.51 | 0.00760385 | 539.51 | 0 | 0 | 2023-04-08 11:16:14 | 0.00091679 | 2.3493 | 166.6903 | 0 | Close
13624 | 2 | 7 | CC Chg | 08:50:30 | 113:26:12 | 0.22553 | 4.0655 | 1.99425 | 141.5 | 1.99425 | 141.5 | 0 | 0 | 0.00761149 | 540.05 | 0.00761149 | 540.05 | 0 | 0 | 2023-04-08 11:16:44 | 0.00091689 | 2.3496 | 166.7061 | 0 | Close
13625 | 2 | 7 | CC Chg | 08:51:00 | 113:26:42 | 0.22555 | 4.0662 | 1.99613 | 141.63 | 1.99613 | 141.63 | 0 | 0 | 0.00761914 | 540.59 | 0.00761914 | 540.59 | 0 | 0 | 2023-04-08 11:17:14 | 0.00091713 | 2.685 | 190.5032 | 0 | Close
13626 | 2 | 7 | CC Chg | 08:51:30 | 113:27:12 | 0.22554 | 4.0671 | 1.99801 | 141.76 | 1.99801 | 141.76 | 0 | 0 | 0.00762678 | 541.14 | 0.00762678 | 541.14 | 0 | 0 | 2023-04-08 11:17:44 | 0.00091729 | 2.0883 | 148.1692 | 0 | Close
13627 | 2 | 7 | CC Chg | 08:52:00 | 113:27:42 | 0.22554 | 4.0679 | 1.99989 | 141.9 | 1.99989 | 141.9 | 0 | 0 | 0.00763442 | 541.68 | 0.00763442 | 541.68 | 0 | 0 | 2023-04-08 11:18:14 | 0.00091747 | 2.3496 | 166.7061 | 0 | Close
13628 | 2 | 7 | CC Chg | 08:52:30 | 113:28:12 | 0.22555 | 4.0688 | 2.00177 | 142.03 | 2.00177 | 142.03 | 0 | 0 | 0.00764207 | 542.22 | 0.00764207 | 542.22 | 0 | 0 | 2023-04-08 11:18:44 | 0.00091772 | 2.0883 | 148.1692 | 0 | Close
13629 | 2 | 7 | CC Chg | 08:53:00 | 113:28:42 | 0.22554 | 4.0696 | 2.00365 | 142.16 | 2.00365 | 142.16 | 0 | 0 | 0.00764972 | 542.76 | 0.00764972 | 542.76 | 0 | 0 | 2023-04-08 11:19:14 | 0.00091786 | 2.3491 | 166.6746 | 0 | Close
13630 | 2 | 7 | CC Chg | 08:53:30 | 113:29:12 | 0.22555 | 4.0705 | 2.00553 | 142.3 | 2.00553 | 142.3 | 0 | 0 | 0.00765737 | 543.31 | 0.00765737 | 543.31 | 0 | 0 | 2023-04-08 11:19:44 | 0.0009181 | 2.0887 | 148.1972 | 0 | Close
13631 | 2 | 7 | CC Chg | 08:54:00 | 113:29:42 | 0.22555 | 4.0712 | 2.00741 | 142.43 | 2.00741 | 142.43 | 0 | 0 | 0.00766502 | 543.85 | 0.00766502 | 543.85 | 0 | 0 | 2023-04-08 11:20:14 | 0.00091826 | 2.6847 | 190.4852 | 0 | Close
13632 | 2 | 7 | CC Chg | 08:54:30 | 113:30:12 | 0.22555 | 4.0721 | 2.00929 | 142.56 | 2.00929 | 142.56 | 0 | 0 | 0.00767267 | 544.39 | 0.00767267 | 544.39 | 0 | 0 | 2023-04-08 11:20:44 | 0.00091846 | 2.0887 | 148.1972 | 0 | Close
13633 | 2 | 7 | CC Chg | 08:55:00 | 113:30:42 | 0.22555 | 4.0729 | 2.01117 | 142.7 | 2.01117 | 142.7 | 0 | 0 | 0.00768033 | 544.94 | 0.00768033 | 544.94 | 0 | 0 | 2023-04-08 11:21:14 | 0.00091864 | 2.3491 | 166.6746 | 0 | Close
13634 | 2 | 7 | CC Chg | 08:55:30 | 113:31:12 | 0.22554 | 4.0736 | 2.01305 | 142.83 | 2.01305 | 142.83 | 0 | 0 | 0.00768798 | 545.48 | 0.00768798 | 545.48 | 0 | 0 | 2023-04-08 11:21:44 | 0.00091876 | 2.6852 | 190.5212 | 0 | Close
13635 | 2 | 7 | CC Chg | 08:56:00 | 113:31:42 | 0.22555 | 4.0745 | 2.01493 | 142.96 | 2.01493 | 142.96 | 0 | 0 | 0.00769564 | 546.02 | 0.00769564 | 546.02 | 0 | 0 | 2023-04-08 11:22:14 | 0.000919 | 2.0883 | 148.1692 | 0 | Close
13636 | 2 | 7 | CC Chg | 08:56:30 | 113:32:12 | 0.22556 | 4.0753 | 2.01681 | 143.1 | 2.01681 | 143.1 | 0 | 0 | 0.0077033 | 546.57 | 0.0077033 | 546.57 | 0 | 0 | 2023-04-08 11:22:44 | 0.00091922 | 2.3496 | 166.7061 | 0 | Close
13637 | 2 | 7 | CC Chg | 08:57:00 | 113:32:42 | 0.22554 | 4.076 | 2.01869 | 143.23 | 2.01869 | 143.23 | 0 | 0 | 0.00771096 | 547.11 | 0.00771096 | 547.11 | 0 | 0 | 2023-04-08 11:23:14 | 0.0009193 | 2.685 | 190.5032 | 0 | Close
13638 | 2 | 7 | CC Chg | 08:57:30 | 113:33:12 | 0.22554 | 4.0769 | 2.02057 | 143.36 | 2.02057 | 143.36 | 0 | 0 | 0.00771862 | 547.65 | 0.00771862 | 547.65 | 0 | 0 | 2023-04-08 11:23:44 | 0.0009195 | 2.0883 | 148.1692 | 0 | Close
13639 | 2 | 7 | CC Chg | 08:58:00 | 113:33:42 | 0.22554 | 4.0777 | 2.02245 | 143.5 | 2.02245 | 143.5 | 0 | 0 | 0.00772628 | 548.2 | 0.00772628 | 548.2 | 0 | 0 | 2023-04-08 11:24:14 | 0.00091968 | 2.3493 | 166.6903 | 0 | Close
13640 | 2 | 7 | CC Chg | 08:58:30 | 113:34:12 | 0.22555 | 4.0786 | 2.02433 | 143.63 | 2.02433 | 143.63 | 0 | 0 | 0.00773395 | 548.74 | 0.00773395 | 548.74 | 0 | 0 | 2023-04-08 11:24:44 | 0.00091993 | 2.0885 | 148.1832 | 0 | Close
13641 | 2 | 7 | CC Chg | 08:59:00 | 113:34:42 | 0.22553 | 4.0794 | 2.02621 | 143.76 | 2.02621 | 143.76 | 0 | 0 | 0.00774162 | 549.28 | 0.00774162 | 549.28 | 0 | 0 | 2023-04-08 11:25:14 | 0.00092003 | 2.3493 | 166.6903 | 0 | Close
13642 | 2 | 7 | CC Chg | 08:59:30 | 113:35:12 | 0.22555 | 4.0802 | 2.02809 | 143.9 | 2.02809 | 143.9 | 0 | 0 | 0.00774928 | 549.83 | 0.00774928 | 549.83 | 0 | 0 | 2023-04-08 11:25:44 | 0.00092029 | 2.3496 | 166.7061 | 0 | Close
13643 | 2 | 7 | CC Chg | 09:00:00 | 113:35:42 | 0.22553 | 4.0811 | 2.02997 | 144.03 | 2.02997 | 144.03 | 0 | 0 | 0.00775695 | 550.37 | 0.00775695 | 550.37 | 0 | 0 | 2023-04-08 11:26:14 | 0.00092041 | 2.0881 | 148.1552 | 0 | Close
13644 | 2 | 7 | CC Chg | 09:00:30 | 113:36:12 | 0.22555 | 4.082 | 2.03184 | 144.16 | 2.03184 | 144.16 | 0 | 0 | 0.00776463 | 550.92 | 0.00776463 | 550.92 | 0 | 0 | 2023-04-08 11:26:44 | 0.0009207 | 2.0885 | 148.1832 | 0 | Close
13645 | 2 | 7 | CC Chg | 09:01:00 | 113:36:42 | 0.22556 | 4.0827 | 2.03372 | 144.3 | 2.03372 | 144.3 | 0 | 0 | 0.0077723 | 551.46 | 0.0077723 | 551.46 | 0 | 0 | 2023-04-08 11:27:14 | 0.00092089 | 2.685 | 190.5032 | 0 | Close
13646 | 2 | 7 | CC Chg | 09:01:30 | 113:37:12 | 0.22555 | 4.0835 | 2.0356 | 144.43 | 2.0356 | 144.43 | 0 | 0 | 0.00777997 | 552.01 | 0.00777997 | 552.01 | 0 | 0 | 2023-04-08 11:27:44 | 0.00092103 | 2.3496 | 166.7061 | 0 | Close
13647 | 2 | 7 | CC Chg | 09:02:00 | 113:37:42 | 0.22555 | 4.0843 | 2.03748 | 144.56 | 2.03748 | 144.56 | 0 | 0 | 0.00778765 | 552.55 | 0.00778765 | 552.55 | 0 | 0 | 2023-04-08 11:28:14 | 0.00092121 | 2.3496 | 166.7061 | 0 | Close
13648 | 2 | 7 | CC Chg | 09:02:30 | 113:38:12 | 0.22556 | 4.0852 | 2.03936 | 144.7 | 2.03936 | 144.7 | 0 | 0 | 0.00779533 | 553.1 | 0.00779533 | 553.1 | 0 | 0 | 2023-04-08 11:28:44 | 0.00092146 | 2.0881 | 148.1552 | 0 | Close
13649 | 2 | 7 | CC Chg | 09:03:00 | 113:38:42 | 0.22554 | 4.086 | 2.04124 | 144.83 | 2.04124 | 144.83 | 0 | 0 | 0.00780301 | 553.64 | 0.00780301 | 553.64 | 0 | 0 | 2023-04-08 11:29:14 | 0.00092156 | 2.3498 | 166.7219 | 0 | Close
13650 | 2 | 7 | CC Chg | 09:03:30 | 113:39:12 | 0.22554 | 4.0868 | 2.04312 | 144.96 | 2.04312 | 144.96 | 0 | 0 | 0.00781069 | 554.19 | 0.00781069 | 554.19 | 0 | 0 | 2023-04-08 11:29:44 | 0.00092174 | 2.3496 | 166.7061 | 0 | Close
13651 | 2 | 7 | CC Chg | 09:04:00 | 113:39:42 | 0.22555 | 4.0877 | 2.045 | 145.1 | 2.045 | 145.1 | 0 | 0 | 0.00781837 | 554.73 | 0.00781837 | 554.73 | 0 | 0 | 2023-04-08 11:30:14 | 0.00092198 | 2.0883 | 148.1692 | 0 | Close
13652 | 2 | 7 | CC Chg | 09:04:30 | 113:40:12 | 0.22555 | 4.0885 | 2.04688 | 145.23 | 2.04688 | 145.23 | 0 | 0 | 0.00782605 | 555.28 | 0.00782605 | 555.28 | 0 | 0 | 2023-04-08 11:30:44 | 0.00092216 | 2.3493 | 166.6903 | 0 | Close
13653 | 2 | 7 | CC Chg | 09:05:00 | 113:40:42 | 0.22557 | 4.0894 | 2.04876 | 145.36 | 2.04876 | 145.36 | 0 | 0 | 0.00783374 | 555.82 | 0.00783374 | 555.82 | 0 | 0 | 2023-04-08 11:31:14 | 0.00092245 | 2.0885 | 148.1832 | 0 | Close
13654 | 2 | 7 | CC Chg | 09:05:30 | 113:41:12 | 0.22555 | 4.0902 | 2.05064 | 145.5 | 2.05064 | 145.5 | 0 | 0 | 0.00784142 | 556.37 | 0.00784142 | 556.37 | 0 | 0 | 2023-04-08 11:31:44 | 0.00092254 | 2.3493 | 166.6903 | 0 | Close
13655 | 2 | 7 | CC Chg | 09:06:00 | 113:41:42 | 0.22554 | 4.0911 | 2.05252 | 145.63 | 2.05252 | 145.63 | 0 | 0 | 0.00784911 | 556.91 | 0.00784911 | 556.91 | 0 | 0 | 2023-04-08 11:32:14 | 0.00092271 | 2.0883 | 148.1692 | 0 | Close
13656 | 2 | 7 | CC Chg | 09:06:30 | 113:42:12 | 0.22555 | 4.0918 | 2.0544 | 145.76 | 2.0544 | 145.76 | 0 | 0 | 0.0078568 | 557.46 | 0.0078568 | 557.46 | 0 | 0 | 2023-04-08 11:32:44 | 0.00092291 | 2.6855 | 190.5393 | 0 | Close
13657 | 2 | 7 | CC Chg | 09:07:00 | 113:42:42 | 0.22556 | 4.0927 | 2.05628 | 145.9 | 2.05628 | 145.9 | 0 | 0 | 0.0078645 | 558 | 0.0078645 | 558 | 0 | 0 | 2023-04-08 11:33:14 | 0.00092315 | 2.0881 | 148.1552 | 0 | Close
13658 | 2 | 7 | CC Chg | 09:07:30 | 113:43:12 | 0.22554 | 4.0935 | 2.05816 | 146.03 | 2.05816 | 146.03 | 0 | 0 | 0.00787219 | 558.55 | 0.00787219 | 558.55 | 0 | 0 | 2023-04-08 11:33:44 | 0.00092325 | 2.3498 | 166.7219 | 0 | Close
13659 | 2 | 7 | CC Chg | 09:08:00 | 113:43:42 | 0.22556 | 4.0944 | 2.06004 | 146.16 | 2.06004 | 146.16 | 0 | 0 | 0.00787988 | 559.09 | 0.00787988 | 559.09 | 0 | 0 | 2023-04-08 11:34:14 | 0.00092353 | 2.0885 | 148.1832 | 0 | Close
13660 | 2 | 7 | CC Chg | 09:08:30 | 113:44:12 | 0.22555 | 4.0951 | 2.06192 | 146.3 | 2.06192 | 146.3 | 0 | 0 | 0.00788758 | 559.64 | 0.00788758 | 559.64 | 0 | 0 | 2023-04-08 11:34:44 | 0.00092365 | 2.6847 | 190.4852 | 0 | Close
13661 | 2 | 7 | CC Chg | 09:09:00 | 113:44:42 | 0.22555 | 4.0961 | 2.0638 | 146.43 | 2.0638 | 146.43 | 0 | 0 | 0.00789528 | 560.19 | 0.00789528 | 560.19 | 0 | 0 | 2023-04-08 11:35:14 | 0.00092388 | 1.8798 | 133.3775 | 0 | Close
13662 | 2 | 7 | CC Chg | 09:09:30 | 113:45:12 | 0.22555 | 4.0969 | 2.06568 | 146.56 | 2.06568 | 146.56 | 0 | 0 | 0.00790298 | 560.73 | 0.00790298 | 560.73 | 0 | 0 | 2023-04-08 11:35:44 | 0.00092406 | 2.3493 | 166.6903 | 0 | Close
13663 | 2 | 7 | CC Chg | 09:10:00 | 113:45:42 | 0.22553 | 4.0978 | 2.06756 | 146.7 | 2.06756 | 146.7 | 0 | 0 | 0.00791068 | 561.28 | 0.00791068 | 561.28 | 0 | 0 | 2023-04-08 11:36:14 | 0.00092418 | 2.0883 | 148.1692 | 0 | Close
13664 | 2 | 7 | CC Chg | 09:10:30 | 113:46:12 | 0.22555 | 4.0987 | 2.06944 | 146.83 | 2.06944 | 146.83 | 0 | 0 | 0.00791838 | 561.83 | 0.00791838 | 561.83 | 0 | 0 | 2023-04-08 11:36:44 | 0.00092446 | 2.0885 | 148.1832 | 0 | Close
13665 | 2 | 7 | CC Chg | 09:11:00 | 113:46:42 | 0.22555 | 4.0995 | 2.07132 | 146.96 | 2.07132 | 146.96 | 0 | 0 | 0.00792609 | 562.37 | 0.00792609 | 562.37 | 0 | 0 | 2023-04-08 11:37:14 | 0.00092464 | 2.3493 | 166.6903 | 0 | Close
13666 | 2 | 7 | CC Chg | 09:11:30 | 113:47:12 | 0.22555 | 4.1004 | 2.0732 | 147.1 | 2.0732 | 147.1 | 0 | 0 | 0.00793379 | 562.92 | 0.00793379 | 562.92 | 0 | 0 | 2023-04-08 11:37:44 | 0.00092485 | 2.0887 | 148.1972 | 0 | Close
13667 | 2 | 7 | CC Chg | 09:12:00 | 113:47:42 | 0.22554 | 4.1012 | 2.07507 | 147.23 | 2.07507 | 147.23 | 0 | 0 | 0.0079415 | 563.47 | 0.0079415 | 563.47 | 0 | 0 | 2023-04-08 11:38:14 | 0.00092498 | 2.3491 | 166.6746 | 0 | Close
13668 | 2 | 7 | CC Chg | 09:12:30 | 113:48:12 | 0.22555 | 4.102 | 2.07695 | 147.36 | 2.07695 | 147.36 | 0 | 0 | 0.00794921 | 564.01 | 0.00794921 | 564.01 | 0 | 0 | 2023-04-08 11:38:44 | 0.00092521 | 2.3498 | 166.7219 | 0 | Close
13669 | 2 | 7 | CC Chg | 09:13:00 | 113:48:42 | 0.22554 | 4.1028 | 2.07883 | 147.5 | 2.07883 | 147.5 | 0 | 0 | 0.00795692 | 564.56 | 0.00795692 | 564.56 | 0 | 0 | 2023-04-08 11:39:14 | 0.00092535 | 2.3496 | 166.7061 | 0 | Close
13670 | 2 | 7 | CC Chg | 09:13:30 | 113:49:12 | 0.22556 | 4.1036 | 2.08071 | 147.63 | 2.08071 | 147.63 | 0 | 0 | 0.00796463 | 565.11 | 0.00796463 | 565.11 | 0 | 0 | 2023-04-08 11:39:44 | 0.00092561 | 2.3496 | 166.7061 | 0 | Close
13671 | 2 | 7 | CC Chg | 09:14:00 | 113:49:42 | 0.22556 | 4.1045 | 2.08259 | 147.76 | 2.08259 | 147.76 | 0 | 0 | 0.00797235 | 565.66 | 0.00797235 | 565.66 | 0 | 0 | 2023-04-08 11:40:14 | 0.00092581 | 2.0881 | 148.1552 | 0 | Close
13672 | 2 | 7 | CC Chg | 09:14:30 | 113:50:12 | 0.22556 | 4.1054 | 2.08447 | 147.9 | 2.08447 | 147.9 | 0 | 0 | 0.00798006 | 566.2 | 0.00798006 | 566.2 | 0 | 0 | 2023-04-08 11:40:44 | 0.00092601 | 2.0885 | 148.1832 | 0 | Close
13673 | 2 | 7 | CC Chg | 09:15:00 | 113:50:42 | 0.22554 | 4.1062 | 2.08635 | 148.03 | 2.08635 | 148.03 | 0 | 0 | 0.00798778 | 566.75 | 0.00798778 | 566.75 | 0 | 0 | 2023-04-08 11:41:14 | 0.00092611 | 2.3496 | 166.7061 | 0 | Close
13674 | 2 | 7 | CC Chg | 09:15:30 | 113:51:12 | 0.22556 | 4.1071 | 2.08823 | 148.16 | 2.08823 | 148.16 | 0 | 0 | 0.0079955 | 567.3 | 0.0079955 | 567.3 | 0 | 0 | 2023-04-08 11:41:44 | 0.0009264 | 2.0885 | 148.1832 | 0 | Close
13675 | 2 | 7 | CC Chg | 09:16:00 | 113:51:42 | 0.22555 | 4.1079 | 2.09011 | 148.3 | 2.09011 | 148.3 | 0 | 0 | 0.00800322 | 567.85 | 0.00800322 | 567.85 | 0 | 0 | 2023-04-08 11:42:14 | 0.00092654 | 2.3493 | 166.6903 | 0 | Close
13676 | 2 | 7 | CC Chg | 09:16:30 | 113:52:12 | 0.22554 | 4.1088 | 2.09199 | 148.43 | 2.09199 | 148.43 | 0 | 0 | 0.00801094 | 568.39 | 0.00801094 | 568.39 | 0 | 0 | 2023-04-08 11:42:44 | 0.0009267 | 2.0885 | 148.1832 | 0 | Close
13677 | 2 | 7 | CC Chg | 09:17:00 | 113:52:42 | 0.22555 | 4.1097 | 2.09387 | 148.56 | 2.09387 | 148.56 | 0 | 0 | 0.00801866 | 568.94 | 0.00801866 | 568.94 | 0 | 0 | 2023-04-08 11:43:14 | 0.00092694 | 2.0885 | 148.1832 | 0 | Close
13678 | 2 | 7 | CC Chg | 09:17:30 | 113:53:12 | 0.22554 | 4.1105 | 2.09575 | 148.7 | 2.09575 | 148.7 | 0 | 0 | 0.00802639 | 569.49 | 0.00802639 | 569.49 | 0 | 0 | 2023-04-08 11:43:44 | 0.00092708 | 2.3496 | 166.7061 | 0 | Close
13679 | 2 | 7 | CC Chg | 09:18:00 | 113:53:42 | 0.22554 | 4.1113 | 2.09763 | 148.83 | 2.09763 | 148.83 | 0 | 0 | 0.00803412 | 570.04 | 0.00803412 | 570.04 | 0 | 0 | 2023-04-08 11:44:14 | 0.00092726 | 2.3491 | 166.6746 | 0 | Close
13680 | 2 | 7 | CC Chg | 09:18:30 | 113:54:12 | 0.22554 | 4.1122 | 2.09951 | 148.96 | 2.09951 | 148.96 | 0 | 0 | 0.00804185 | 570.59 | 0.00804185 | 570.59 | 0 | 0 | 2023-04-08 11:44:44 | 0.00092747 | 2.0887 | 148.1972 | 0 | Close
13681 | 2 | 7 | CC Chg | 09:19:00 | 113:54:42 | 0.22555 | 4.113 | 2.10139 | 149.1 | 2.10139 | 149.1 | 0 | 0 | 0.00804957 | 571.13 | 0.00804957 | 571.13 | 0 | 0 | 2023-04-08 11:45:14 | 0.00092769 | 2.3493 | 166.6903 | 0 | Close
13682 | 2 | 7 | CC Chg | 09:19:30 | 113:55:12 | 0.22555 | 4.1139 | 2.10327 | 149.23 | 2.10327 | 149.23 | 0 | 0 | 0.00805731 | 571.68 | 0.00805731 | 571.68 | 0 | 0 | 2023-04-08 11:45:44 | 0.00092789 | 2.0883 | 148.1692 | 0 | Close
13683 | 2 | 7 | CC Chg | 09:20:00 | 113:55:42 | 0.22554 | 4.1147 | 2.10515 | 149.36 | 2.10515 | 149.36 | 0 | 0 | 0.00806504 | 572.23 | 0.00806504 | 572.23 | 0 | 0 | 2023-04-08 11:46:14 | 0.00092803 | 2.3496 | 166.7061 | 0 | Close
13684 | 2 | 7 | CC Chg | 09:20:30 | 113:56:12 | 0.22555 | 4.1156 | 2.10703 | 149.5 | 2.10703 | 149.5 | 0 | 0 | 0.00807277 | 572.78 | 0.00807277 | 572.78 | 0 | 0 | 2023-04-08 11:46:44 | 0.00092827 | 2.0885 | 148.1832 | 0 | Close
13685 | 2 | 7 | CC Chg | 09:21:00 | 113:56:42 | 0.22554 | 4.1165 | 2.10891 | 149.63 | 2.10891 | 149.63 | 0 | 0 | 0.00808051 | 573.33 | 0.00808051 | 573.33 | 0 | 0 | 2023-04-08 11:47:14 | 0.00092844 | 2.0883 | 148.1692 | 0 | Close
13686 | 2 | 7 | CC Chg | 09:21:30 | 113:57:12 | 0.22554 | 4.1173 | 2.11079 | 149.76 | 2.11079 | 149.76 | 0 | 0 | 0.00808825 | 573.88 | 0.00808825 | 573.88 | 0 | 0 | 2023-04-08 11:47:44 | 0.00092862 | 2.3496 | 166.7061 | 0 | Close
13687 | 2 | 7 | CC Chg | 09:22:00 | 113:57:42 | 0.22555 | 4.1182 | 2.11267 | 149.9 | 2.11267 | 149.9 | 0 | 0 | 0.00809599 | 574.43 | 0.00809599 | 574.43 | 0 | 0 | 2023-04-08 11:48:14 | 0.00092886 | 2.0885 | 148.1832 | 0 | Close
13688 | 2 | 7 | CC Chg | 09:22:30 | 113:58:12 | 0.22554 | 4.1191 | 2.11455 | 150.03 | 2.11455 | 150.03 | 0 | 0 | 0.00810373 | 574.98 | 0.00810373 | 574.98 | 0 | 0 | 2023-04-08 11:48:44 | 0.00092902 | 2.0881 | 148.1552 | 0 | Close
13689 | 2 | 7 | CC Chg | 09:23:00 | 113:58:42 | 0.22554 | 4.1199 | 2.11643 | 150.17 | 2.11643 | 150.17 | 0 | 0 | 0.00811147 | 575.53 | 0.00811147 | 575.53 | 0 | 0 | 2023-04-08 11:49:14 | 0.0009292 | 2.3496 | 166.7061 | 0 | Close
13690 | 2 | 7 | CC Chg | 09:23:30 | 113:59:12 | 0.22555 | 4.1208 | 2.11831 | 150.3 | 2.11831 | 150.3 | 0 | 0 | 0.00811922 | 576.08 | 0.00811922 | 576.08 | 0 | 0 | 2023-04-08 11:49:44 | 0.00092945 | 2.0883 | 148.1692 | 0 | Close
13691 | 2 | 7 | CC Chg | 09:24:00 | 113:59:42 | 0.22554 | 4.1216 | 2.12018 | 150.43 | 2.12018 | 150.43 | 0 | 0 | 0.00812696 | 576.63 | 0.00812696 | 576.63 | 0 | 0 | 2023-04-08 11:50:14 | 0.00092959 | 2.3496 | 166.7061 | 0 | Close
13692 | 2 | 7 | CC Chg | 09:24:30 | 114:00:12 | 0.22554 | 4.1225 | 2.12206 | 150.57 | 2.12206 | 150.57 | 0 | 0 | 0.00813471 | 577.18 | 0.00813471 | 577.18 | 0 | 0 | 2023-04-08 11:50:44 | 0.00092979 | 2.0883 | 148.1692 | 0 | Close
13693 | 2 | 7 | CC Chg | 09:25:00 | 114:00:42 | 0.22555 | 4.1234 | 2.12394 | 150.7 | 2.12394 | 150.7 | 0 | 0 | 0.00814246 | 577.73 | 0.00814246 | 577.73 | 0 | 0 | 2023-04-08 11:51:14 | 0.00093003 | 2.0883 | 148.1692 | 0 | Close
13694 | 2 | 7 | CC Chg | 09:25:30 | 114:01:12 | 0.22554 | 4.1242 | 2.12582 | 150.83 | 2.12582 | 150.83 | 0 | 0 | 0.00815021 | 578.28 | 0.00815021 | 578.28 | 0 | 0 | 2023-04-08 11:51:44 | 0.00093017 | 2.3498 | 166.7219 | 0 | Close
13695 | 2 | 7 | CC Chg | 09:26:00 | 114:01:42 | 0.22554 | 4.1251 | 2.1277 | 150.97 | 2.1277 | 150.97 | 0 | 0 | 0.00815796 | 578.83 | 0.00815796 | 578.83 | 0 | 0 | 2023-04-08 11:52:14 | 0.00093038 | 2.0881 | 148.1552 | 0 | Close
13696 | 2 | 7 | CC Chg | 09:26:30 | 114:02:12 | 0.22555 | 4.126 | 2.12958 | 151.1 | 2.12958 | 151.1 | 0 | 0 | 0.00816572 | 579.38 | 0.00816572 | 579.38 | 0 | 0 | 2023-04-08 11:52:44 | 0.00093062 | 2.0885 | 148.1832 | 0 | Close
13697 | 2 | 7 | CC Chg | 09:27:00 | 114:02:42 | 0.22556 | 4.1269 | 2.13146 | 151.23 | 2.13146 | 151.23 | 0 | 0 | 0.00817347 | 579.93 | 0.00817347 | 579.93 | 0 | 0 | 2023-04-08 11:53:14 | 0.00093086 | 2.0883 | 148.1692 | 0 | Close
13698 | 2 | 7 | CC Chg | 09:27:30 | 114:03:12 | 0.22555 | 4.1276 | 2.13334 | 151.37 | 2.13334 | 151.37 | 0 | 0 | 0.00818123 | 580.48 | 0.00818123 | 580.48 | 0 | 0 | 2023-04-08 11:53:44 | 0.00093098 | 2.6852 | 190.5212 | 0 | Close
13699 | 2 | 7 | CC Chg | 09:28:00 | 114:03:42 | 0.22554 | 4.1286 | 2.13522 | 151.5 | 2.13522 | 151.5 | 0 | 0 | 0.00818899 | 581.03 | 0.00818899 | 581.03 | 0 | 0 | 2023-04-08 11:54:14 | 0.00093116 | 1.8795 | 133.3523 | 0 | Close
13700 | 2 | 7 | CC Chg | 09:28:30 | 114:04:12 | 0.22556 | 4.1294 | 2.1371 | 151.63 | 2.1371 | 151.63 | 0 | 0 | 0.00819675 | 581.58 | 0.00819675 | 581.58 | 0 | 0 | 2023-04-08 11:54:44 | 0.00093143 | 2.3496 | 166.7061 | 0 | Close
13701 | 2 | 7 | CC Chg | 09:29:00 | 114:04:42 | 0.22554 | 4.1303 | 2.13898 | 151.77 | 2.13898 | 151.77 | 0 | 0 | 0.00820451 | 582.13 | 0.00820451 | 582.13 | 0 | 0 | 2023-04-08 11:55:14 | 0.00093155 | 2.0881 | 148.1552 | 0 | Close
13702 | 2 | 7 | CC Chg | 09:29:30 | 114:05:12 | 0.22554 | 4.1313 | 2.14086 | 151.9 | 2.14086 | 151.9 | 0 | 0 | 0.00821228 | 582.68 | 0.00821228 | 582.68 | 0 | 0 | 2023-04-08 11:55:44 | 0.00093177 | 1.8798 | 133.3775 | 0 | Close
13703 | 2 | 7 | CC Chg | 09:30:00 | 114:05:42 | 0.22554 | 4.1321 | 2.14274 | 152.03 | 2.14274 | 152.03 | 0 | 0 | 0.00822004 | 583.23 | 0.00822004 | 583.23 | 0 | 0 | 2023-04-08 11:56:14 | 0.00093195 | 2.3491 | 166.6746 | 0 | Close
13704 | 2 | 7 | CC Chg | 09:30:30 | 114:06:12 | 0.22556 | 4.1329 | 2.14462 | 152.17 | 2.14462 | 152.17 | 0 | 0 | 0.00822781 | 583.78 | 0.00822781 | 583.78 | 0 | 0 | 2023-04-08 11:56:44 | 0.00093222 | 2.3496 | 166.7061 | 0 | Close
13705 | 2 | 7 | CC Chg | 09:31:00 | 114:06:42 | 0.22555 | 4.1338 | 2.1465 | 152.3 | 2.1465 | 152.3 | 0 | 0 | 0.00823558 | 584.33 | 0.00823558 | 584.33 | 0 | 0 | 2023-04-08 11:57:14 | 0.00093238 | 2.0885 | 148.1832 | 0 | Close
13706 | 2 | 7 | CC Chg | 09:31:30 | 114:07:12 | 0.22554 | 4.1346 | 2.14838 | 152.43 | 2.14838 | 152.43 | 0 | 0 | 0.00824335 | 584.88 | 0.00824335 | 584.88 | 0 | 0 | 2023-04-08 11:57:44 | 0.00093252 | 2.3493 | 166.6903 | 0 | Close
13707 | 2 | 7 | CC Chg | 09:32:00 | 114:07:42 | 0.22555 | 4.1355 | 2.15026 | 152.57 | 2.15026 | 152.57 | 0 | 0 | 0.00825112 | 585.43 | 0.00825112 | 585.43 | 0 | 0 | 2023-04-08 11:58:14 | 0.00093276 | 2.0883 | 148.1692 | 0 | Close
13708 | 2 | 7 | CC Chg | 09:32:30 | 114:08:12 | 0.22555 | 4.1364 | 2.15214 | 152.7 | 2.15214 | 152.7 | 0 | 0 | 0.00825889 | 585.99 | 0.00825889 | 585.99 | 0 | 0 | 2023-04-08 11:58:44 | 0.00093297 | 2.0885 | 148.1832 | 0 | Close
13709 | 2 | 7 | CC Chg | 09:33:00 | 114:08:42 | 0.22554 | 4.1373 | 2.15402 | 152.83 | 2.15402 | 152.83 | 0 | 0 | 0.00826667 | 586.54 | 0.00826667 | 586.54 | 0 | 0 | 2023-04-08 11:59:14 | 0.00093313 | 2.0883 | 148.1692 | 0 | Close
13710 | 2 | 7 | CC Chg | 09:33:30 | 114:09:12 | 0.22554 | 4.1382 | 2.1559 | 152.97 | 2.1559 | 152.97 | 0 | 0 | 0.00827445 | 587.09 | 0.00827445 | 587.09 | 0 | 0 | 2023-04-08 11:59:44 | 0.00093333 | 2.0885 | 148.1832 | 0 | Close
13711 | 2 | 7 | CC Chg | 09:34:00 | 114:09:42 | 0.22556 | 4.1392 | 2.15778 | 153.1 | 2.15778 | 153.1 | 0 | 0 | 0.00828223 | 587.64 | 0.00828223 | 587.64 | 0 | 0 | 2023-04-08 12:00:14 | 0.00093364 | 1.8798 | 133.3775 | 0 | Close
13712 | 2 | 7 | CC Chg | 09:34:30 | 114:10:12 | 0.22556 | 4.1401 | 2.15966 | 153.23 | 2.15966 | 153.23 | 0 | 0 | 0.00829001 | 588.19 | 0.00829001 | 588.19 | 0 | 0 | 2023-04-08 12:00:44 | 0.00093384 | 2.0883 | 148.1692 | 0 | Close
13713 | 2 | 7 | CC Chg | 09:35:00 | 114:10:42 | 0.22556 | 4.141 | 2.16153 | 153.37 | 2.16153 | 153.37 | 0 | 0 | 0.00829779 | 588.75 | 0.00829779 | 588.75 | 0 | 0 | 2023-04-08 12:01:14 | 0.00093404 | 2.0885 | 148.1832 | 0 | Close
13714 | 2 | 7 | CC Chg | 09:35:30 | 114:11:12 | 0.22557 | 4.1418 | 2.16341 | 153.5 | 2.16341 | 153.5 | 0 | 0 | 0.00830557 | 589.3 | 0.00830557 | 589.3 | 0 | 0 | 2023-04-08 12:01:44 | 0.00093427 | 2.3496 | 166.7061 | 0 | Close
13715 | 2 | 7 | CC Chg | 09:36:00 | 114:11:42 | 0.22556 | 4.1427 | 2.16529 | 153.63 | 2.16529 | 153.63 | 0 | 0 | 0.00831336 | 589.85 | 0.00831336 | 589.85 | 0 | 0 | 2023-04-08 12:02:14 | 0.00093443 | 2.0885 | 148.1832 | 0 | Close
13716 | 2 | 7 | CC Chg | 09:36:30 | 114:12:12 | 0.22557 | 4.1436 | 2.16717 | 153.77 | 2.16717 | 153.77 | 0 | 0 | 0.00832115 | 590.4 | 0.00832115 | 590.4 | 0 | 0 | 2023-04-08 12:02:44 | 0.00093467 | 2.0885 | 148.1832 | 0 | Close
13717 | 2 | 7 | CC Chg | 09:37:00 | 114:12:42 | 0.22556 | 4.1445 | 2.16905 | 153.9 | 2.16905 | 153.9 | 0 | 0 | 0.00832894 | 590.96 | 0.00832894 | 590.96 | 0 | 0 | 2023-04-08 12:03:14 | 0.00093483 | 2.0889 | 148.2112 | 0 | Close
13718 | 2 | 7 | CC Chg | 09:37:30 | 114:13:12 | 0.22556 | 4.1453 | 2.17093 | 154.03 | 2.17093 | 154.03 | 0 | 0 | 0.00833673 | 591.51 | 0.00833673 | 591.51 | 0 | 0 | 2023-04-08 12:03:44 | 0.00093501 | 2.3493 | 166.6903 | 0 | Close
13719 | 2 | 7 | CC Chg | 09:38:00 | 114:13:42 | 0.22557 | 4.1462 | 2.17281 | 154.17 | 2.17281 | 154.17 | 0 | 0 | 0.00834452 | 592.06 | 0.00834452 | 592.06 | 0 | 0 | 2023-04-08 12:04:14 | 0.00093526 | 2.0885 | 148.1832 | 0 | Close
13720 | 2 | 7 | CC Chg | 09:38:30 | 114:14:12 | 0.22556 | 4.1471 | 2.17469 | 154.3 | 2.17469 | 154.3 | 0 | 0 | 0.00835232 | 592.61 | 0.00835232 | 592.61 | 0 | 0 | 2023-04-08 12:04:44 | 0.00093542 | 2.0885 | 148.1832 | 0 | Close
13721 | 2 | 7 | CC Chg | 09:39:00 | 114:14:42 | 0.22557 | 4.148 | 2.17657 | 154.43 | 2.17657 | 154.43 | 0 | 0 | 0.00836011 | 593.17 | 0.00836011 | 593.17 | 0 | 0 | 2023-04-08 12:05:14 | 0.00093566 | 2.0887 | 148.1972 | 0 | Close
13722 | 2 | 7 | CC Chg | 09:39:30 | 114:15:12 | 0.22555 | 4.1488 | 2.17845 | 154.57 | 2.17845 | 154.57 | 0 | 0 | 0.00836791 | 593.72 | 0.00836791 | 593.72 | 0 | 0 | 2023-04-08 12:05:44 | 0.00093576 | 2.3496 | 166.7061 | 0 | Close
13723 | 2 | 7 | CC Chg | 09:40:00 | 114:15:42 | 0.22557 | 4.1498 | 2.18033 | 154.7 | 2.18033 | 154.7 | 0 | 0 | 0.00837571 | 594.27 | 0.00837571 | 594.27 | 0 | 0 | 2023-04-08 12:06:14 | 0.00093607 | 1.8796 | 133.3649 | 0 | Close
13724 | 2 | 7 | CC Chg | 09:40:30 | 114:16:12 | 0.22557 | 4.1507 | 2.18221 | 154.83 | 2.18221 | 154.83 | 0 | 0 | 0.00838351 | 594.83 | 0.00838351 | 594.83 | 0 | 0 | 2023-04-08 12:06:44 | 0.00093627 | 2.0887 | 148.1972 | 0 | Close
13725 | 2 | 7 | CC Chg | 09:41:00 | 114:16:42 | 0.22555 | 4.1516 | 2.18409 | 154.97 | 2.18409 | 154.97 | 0 | 0 | 0.00839131 | 595.38 | 0.00839131 | 595.38 | 0 | 0 | 2023-04-08 12:07:14 | 0.00093639 | 2.0885 | 148.1832 | 0 | Close
13726 | 2 | 7 | CC Chg | 09:41:30 | 114:17:12 | 0.22556 | 4.1525 | 2.18597 | 155.1 | 2.18597 | 155.1 | 0 | 0 | 0.00839912 | 595.94 | 0.00839912 | 595.94 | 0 | 0 | 2023-04-08 12:07:44 | 0.00093664 | 2.0885 | 148.1832 | 0 | Close
13727 | 2 | 7 | CC Chg | 09:42:00 | 114:17:42 | 0.22557 | 4.1534 | 2.18785 | 155.23 | 2.18785 | 155.23 | 0 | 0 | 0.00840692 | 596.49 | 0.00840692 | 596.49 | 0 | 0 | 2023-04-08 12:08:14 | 0.00093688 | 2.0885 | 148.1832 | 0 | Close
13728 | 2 | 7 | CC Chg | 09:42:30 | 114:18:12 | 0.22556 | 4.1542 | 2.18973 | 155.37 | 2.18973 | 155.37 | 0 | 0 | 0.00841473 | 597.04 | 0.00841473 | 597.04 | 0 | 0 | 2023-04-08 12:08:44 | 0.00093702 | 2.3498 | 166.7219 | 0 | Close
13729 | 2 | 7 | CC Chg | 09:43:00 | 114:18:42 | 0.22557 | 4.1551 | 2.19161 | 155.5 | 2.19161 | 155.5 | 0 | 0 | 0.00842254 | 597.6 | 0.00842254 | 597.6 | 0 | 0 | 2023-04-08 12:09:14 | 0.00093727 | 2.0885 | 148.1832 | 0 | Close
13730 | 2 | 7 | CC Chg | 09:43:30 | 114:19:12 | 0.22557 | 4.156 | 2.19349 | 155.63 | 2.19349 | 155.63 | 0 | 0 | 0.00843035 | 598.15 | 0.00843035 | 598.15 | 0 | 0 | 2023-04-08 12:09:44 | 0.00093747 | 2.0885 | 148.1832 | 0 | Close
13731 | 2 | 7 | CC Chg | 09:44:00 | 114:19:42 | 0.22557 | 4.1568 | 2.19537 | 155.77 | 2.19537 | 155.77 | 0 | 0 | 0.00843816 | 598.71 | 0.00843816 | 598.71 | 0 | 0 | 2023-04-08 12:10:14 | 0.00093765 | 2.3496 | 166.7061 | 0 | Close
13732 | 2 | 7 | CC Chg | 09:44:30 | 114:20:12 | 0.22556 | 4.1577 | 2.19725 | 155.9 | 2.19725 | 155.9 | 0 | 0 | 0.00844598 | 599.26 | 0.00844598 | 599.26 | 0 | 0 | 2023-04-08 12:10:44 | 0.00093781 | 2.0885 | 148.1832 | 0 | Close
13733 | 2 | 7 | CC Chg | 09:45:00 | 114:20:42 | 0.22556 | 4.1586 | 2.19913 | 156.03 | 2.19913 | 156.03 | 0 | 0 | 0.00845379 | 599.82 | 0.00845379 | 599.82 | 0 | 0 | 2023-04-08 12:11:14 | 0.00093801 | 2.0887 | 148.1972 | 0 | Close
13734 | 2 | 7 | CC Chg | 09:45:30 | 114:21:12 | 0.22557 | 4.1595 | 2.20101 | 156.17 | 2.20101 | 156.17 | 0 | 0 | 0.00846161 | 600.37 | 0.00846161 | 600.37 | 0 | 0 | 2023-04-08 12:11:44 | 0.00093826 | 2.0885 | 148.1832 | 0 | Close
13735 | 2 | 7 | CC Chg | 09:46:00 | 114:21:42 | 0.22556 | 4.1605 | 2.20289 | 156.3 | 2.20289 | 156.3 | 0 | 0 | 0.00846943 | 600.92 | 0.00846943 | 600.92 | 0 | 0 | 2023-04-08 12:12:14 | 0.00093844 | 1.8796 | 133.3649 | 0 | Close
13736 | 2 | 7 | CC Chg | 09:46:30 | 114:22:12 | 0.22556 | 4.1614 | 2.20477 | 156.43 | 2.20477 | 156.43 | 0 | 0 | 0.00847725 | 601.48 | 0.00847725 | 601.48 | 0 | 0 | 2023-04-08 12:12:44 | 0.00093865 | 2.0887 | 148.1972 | 0 | Close
13737 | 2 | 7 | CC Chg | 09:47:00 | 114:22:42 | 0.22556 | 4.1623 | 2.20665 | 156.57 | 2.20665 | 156.57 | 0 | 0 | 0.00848508 | 602.03 | 0.00848508 | 602.03 | 0 | 0 | 2023-04-08 12:13:14 | 0.00093885 | 2.0885 | 148.1832 | 0 | Close
13738 | 2 | 7 | CC Chg | 09:47:30 | 114:23:12 | 0.22556 | 4.1632 | 2.20853 | 156.7 | 2.20853 | 156.7 | 0 | 0 | 0.0084929 | 602.59 | 0.0084929 | 602.59 | 0 | 0 | 2023-04-08 12:13:44 | 0.00093905 | 2.0889 | 148.2112 | 0 | Close
13739 | 2 | 7 | CC Chg | 09:48:00 | 114:23:42 | 0.22556 | 4.1641 | 2.21041 | 156.83 | 2.21041 | 156.83 | 0 | 0 | 0.00850073 | 603.15 | 0.00850073 | 603.15 | 0 | 0 | 2023-04-08 12:14:14 | 0.00093925 | 2.0885 | 148.1832 | 0 | Close
13740 | 2 | 7 | CC Chg | 09:48:30 | 114:24:12 | 0.22556 | 4.165 | 2.21229 | 156.97 | 2.21229 | 156.97 | 0 | 0 | 0.00850856 | 603.7 | 0.00850856 | 603.7 | 0 | 0 | 2023-04-08 12:14:44 | 0.00093946 | 2.0887 | 148.1972 | 0 | Close
13741 | 2 | 7 | CC Chg | 09:49:00 | 114:24:42 | 0.22557 | 4.1659 | 2.21417 | 157.1 | 2.21417 | 157.1 | 0 | 0 | 0.00851639 | 604.26 | 0.00851639 | 604.26 | 0 | 0 | 2023-04-08 12:15:14 | 0.0009397 | 2.0885 | 148.1832 | 0 | Close
13742 | 2 | 7 | CC Chg | 09:49:30 | 114:25:12 | 0.22557 | 4.1667 | 2.21605 | 157.23 | 2.21605 | 157.23 | 0 | 0 | 0.00852422 | 604.81 | 0.00852422 | 604.81 | 0 | 0 | 2023-04-08 12:15:44 | 0.00093988 | 2.3498 | 166.7219 | 0 | Close
13743 | 2 | 7 | CC Chg | 09:50:00 | 114:25:42 | 0.22557 | 4.1676 | 2.21793 | 157.37 | 2.21793 | 157.37 | 0 | 0 | 0.00853205 | 605.37 | 0.00853205 | 605.37 | 0 | 0 | 2023-04-08 12:16:14 | 0.00094009 | 2.0885 | 148.1832 | 0 | Close
13744 | 2 | 7 | CC Chg | 09:50:30 | 114:26:12 | 0.22559 | 4.1685 | 2.21981 | 157.5 | 2.21981 | 157.5 | 0 | 0 | 0.00853989 | 605.92 | 0.00853989 | 605.92 | 0 | 0 | 2023-04-08 12:16:44 | 0.00094037 | 2.0885 | 148.1832 | 0 | Close
13745 | 2 | 7 | CC Chg | 09:51:00 | 114:26:42 | 0.22556 | 4.1695 | 2.22169 | 157.63 | 2.22169 | 157.63 | 0 | 0 | 0.00854772 | 606.48 | 0.00854772 | 606.48 | 0 | 0 | 2023-04-08 12:17:14 | 0.00094047 | 1.88 | 133.3901 | 0 | Close
13746 | 2 | 7 | CC Chg | 09:51:30 | 114:27:12 | 0.22558 | 4.1703 | 2.22357 | 157.77 | 2.22357 | 157.77 | 0 | 0 | 0.00855556 | 607.04 | 0.00855556 | 607.04 | 0 | 0 | 2023-04-08 12:17:44 | 0.00094074 | 2.3496 | 166.7061 | 0 | Close
13747 | 2 | 7 | CC Chg | 09:52:00 | 114:27:42 | 0.22557 | 4.1713 | 2.22545 | 157.9 | 2.22545 | 157.9 | 0 | 0 | 0.0085634 | 607.59 | 0.0085634 | 607.59 | 0 | 0 | 2023-04-08 12:18:14 | 0.00094092 | 1.8798 | 133.3775 | 0 | Close
13748 | 2 | 7 | CC Chg | 09:52:30 | 114:28:12 | 0.22558 | 4.1722 | 2.22732 | 158.03 | 2.22732 | 158.03 | 0 | 0 | 0.00857124 | 608.15 | 0.00857124 | 608.15 | 0 | 0 | 2023-04-08 12:18:44 | 0.00094116 | 2.0883 | 148.1692 | 0 | Close
13749 | 2 | 7 | CC Chg | 09:53:00 | 114:28:42 | 0.22556 | 4.1731 | 2.2292 | 158.17 | 2.2292 | 158.17 | 0 | 0 | 0.00857909 | 608.7 | 0.00857909 | 608.7 | 0 | 0 | 2023-04-08 12:19:14 | 0.00094128 | 2.0889 | 148.2112 | 0 | Close
13750 | 2 | 7 | CC Chg | 09:53:30 | 114:29:12 | 0.22557 | 4.174 | 2.23108 | 158.3 | 2.23108 | 158.3 | 0 | 0 | 0.00858693 | 609.26 | 0.00858693 | 609.26 | 0 | 0 | 2023-04-08 12:19:44 | 0.00094153 | 2.0885 | 148.1832 | 0 | Close
13751 | 2 | 7 | CC Chg | 09:54:00 | 114:29:42 | 0.22557 | 4.1749 | 2.23296 | 158.43 | 2.23296 | 158.43 | 0 | 0 | 0.00859478 | 609.82 | 0.00859478 | 609.82 | 0 | 0 | 2023-04-08 12:20:14 | 0.00094173 | 2.0887 | 148.1972 | 0 | Close
13752 | 2 | 7 | CC Chg | 09:54:30 | 114:30:12 | 0.22558 | 4.1758 | 2.23484 | 158.57 | 2.23484 | 158.57 | 0 | 0 | 0.00860263 | 610.38 | 0.00860263 | 610.38 | 0 | 0 | 2023-04-08 12:20:44 | 0.00094198 | 2.0887 | 148.1972 | 0 | Close
13753 | 2 | 7 | CC Chg | 09:55:00 | 114:30:42 | 0.22557 | 4.1767 | 2.23672 | 158.7 | 2.23672 | 158.7 | 0 | 0 | 0.00861048 | 610.93 | 0.00861048 | 610.93 | 0 | 0 | 2023-04-08 12:21:14 | 0.00094214 | 2.0885 | 148.1832 | 0 | Close
13754 | 2 | 7 | CC Chg | 09:55:30 | 114:31:12 | 0.22558 | 4.1776 | 2.2386 | 158.83 | 2.2386 | 158.83 | 0 | 0 | 0.00861833 | 611.49 | 0.00861833 | 611.49 | 0 | 0 | 2023-04-08 12:21:44 | 0.00094238 | 2.0887 | 148.1972 | 0 | Close
13755 | 2 | 7 | CC Chg | 09:56:00 | 114:31:42 | 0.22556 | 4.1785 | 2.24048 | 158.97 | 2.24048 | 158.97 | 0 | 0 | 0.00862618 | 612.05 | 0.00862618 | 612.05 | 0 | 0 | 2023-04-08 12:22:14 | 0.0009425 | 2.0885 | 148.1832 | 0 | Close
13756 | 2 | 7 | CC Chg | 09:56:30 | 114:32:12 | 0.22557 | 4.1794 | 2.24236 | 159.1 | 2.24236 | 159.1 | 0 | 0 | 0.00863404 | 612.6 | 0.00863404 | 612.6 | 0 | 0 | 2023-04-08 12:22:44 | 0.00094275 | 2.0885 | 148.1832 | 0 | Close
13757 | 2 | 7 | CC Chg | 09:57:00 | 114:32:42 | 0.22558 | 4.1804 | 2.24424 | 159.23 | 2.24424 | 159.23 | 0 | 0 | 0.0086419 | 613.16 | 0.0086419 | 613.16 | 0 | 0 | 2023-04-08 12:23:14 | 0.00094301 | 1.88 | 133.3901 | 0 | Close
13758 | 2 | 7 | CC Chg | 09:57:30 | 114:33:12 | 0.22558 | 4.1813 | 2.24612 | 159.37 | 2.24612 | 159.37 | 0 | 0 | 0.00864976 | 613.72 | 0.00864976 | 613.72 | 0 | 0 | 2023-04-08 12:23:44 | 0.00094322 | 2.0885 | 148.1832 | 0 | Close
13759 | 2 | 7 | CC Chg | 09:58:00 | 114:33:42 | 0.22557 | 4.1822 | 2.248 | 159.5 | 2.248 | 159.5 | 0 | 0 | 0.00865762 | 614.28 | 0.00865762 | 614.28 | 0 | 0 | 2023-04-08 12:24:14 | 0.00094338 | 2.0883 | 148.1692 | 0 | Close
13760 | 2 | 7 | CC Chg | 09:58:30 | 114:34:12 | 0.22556 | 4.1831 | 2.24988 | 159.63 | 2.24988 | 159.63 | 0 | 0 | 0.00866548 | 614.83 | 0.00866548 | 614.83 | 0 | 0 | 2023-04-08 12:24:44 | 0.00094354 | 2.0891 | 148.2252 | 0 | Close
13761 | 2 | 7 | CC Chg | 09:59:00 | 114:34:42 | 0.22556 | 4.184 | 2.25176 | 159.77 | 2.25176 | 159.77 | 0 | 0 | 0.00867334 | 615.39 | 0.00867334 | 615.39 | 0 | 0 | 2023-04-08 12:25:14 | 0.00094374 | 2.0883 | 148.1692 | 0 | Close
13762 | 2 | 7 | CC Chg | 09:59:30 | 114:35:12 | 0.22557 | 4.1848 | 2.25364 | 159.9 | 2.25364 | 159.9 | 0 | 0 | 0.00868121 | 615.95 | 0.00868121 | 615.95 | 0 | 0 | 2023-04-08 12:25:44 | 0.00094397 | 2.3496 | 166.7061 | 0 | Close
13763 | 2 | 7 | CC Chg | 10:00:00 | 114:35:42 | 0.22557 | 4.1857 | 2.25552 | 160.03 | 2.25552 | 160.03 | 0 | 0 | 0.00868907 | 616.51 | 0.00868907 | 616.51 | 0 | 0 | 2023-04-08 12:26:14 | 0.00094417 | 2.0889 | 148.2112 | 0 | Close
13764 | 2 | 7 | CC Chg | 10:00:30 | 114:36:12 | 0.22557 | 4.1867 | 2.2574 | 160.17 | 2.2574 | 160.17 | 0 | 0 | 0.00869694 | 617.07 | 0.00869694 | 617.07 | 0 | 0 | 2023-04-08 12:26:44 | 0.00094439 | 1.8795 | 133.3523 | 0 | Close
13765 | 2 | 7 | CC Chg | 10:01:00 | 114:36:42 | 0.22556 | 4.1875 | 2.25928 | 160.3 | 2.25928 | 160.3 | 0 | 0 | 0.00870481 | 617.63 | 0.00870481 | 617.63 | 0 | 0 | 2023-04-08 12:27:14 | 0.00094453 | 2.35 | 166.7376 | 0 | Close
13766 | 2 | 7 | CC Chg | 10:01:30 | 114:37:12 | 0.22556 | 4.1885 | 2.26116 | 160.43 | 2.26116 | 160.43 | 0 | 0 | 0.00871269 | 618.18 | 0.00871269 | 618.18 | 0 | 0 | 2023-04-08 12:27:44 | 0.00094476 | 1.8795 | 133.3523 | 0 | Close
13767 | 2 | 7 | CC Chg | 10:02:00 | 114:37:42 | 0.22557 | 4.1894 | 2.26304 | 160.57 | 2.26304 | 160.57 | 0 | 0 | 0.00872056 | 618.74 | 0.00872056 | 618.74 | 0 | 0 | 2023-04-08 12:28:14 | 0.000945 | 2.0883 | 148.1692 | 0 | Close
13768 | 2 | 7 | CC Chg | 10:02:30 | 114:38:12 | 0.22556 | 4.1903 | 2.26492 | 160.7 | 2.26492 | 160.7 | 0 | 0 | 0.00872844 | 619.3 | 0.00872844 | 619.3 | 0 | 0 | 2023-04-08 12:28:44 | 0.00094516 | 2.0891 | 148.2252 | 0 | Close
13769 | 2 | 7 | CC Chg | 10:03:00 | 114:38:42 | 0.22556 | 4.1913 | 2.2668 | 160.83 | 2.2668 | 160.83 | 0 | 0 | 0.00873631 | 619.86 | 0.00873631 | 619.86 | 0 | 0 | 2023-04-08 12:29:14 | 0.00094539 | 1.8795 | 133.3523 | 0 | Close
13770 | 2 | 7 | CC Chg | 10:03:30 | 114:39:12 | 0.22556 | 4.1923 | 2.26868 | 160.97 | 2.26868 | 160.97 | 0 | 0 | 0.00874419 | 620.42 | 0.00874419 | 620.42 | 0 | 0 | 2023-04-08 12:29:44 | 0.00094562 | 1.8795 | 133.3523 | 0 | Close
13771 | 2 | 7 | CC Chg | 10:04:00 | 114:39:42 | 0.22555 | 4.1931 | 2.27056 | 161.1 | 2.27056 | 161.1 | 0 | 0 | 0.00875207 | 620.98 | 0.00875207 | 620.98 | 0 | 0 | 2023-04-08 12:30:14 | 0.00094575 | 2.3498 | 166.7219 | 0 | Close
13772 | 2 | 7 | CC Chg | 10:04:30 | 114:40:12 | 0.22558 | 4.194 | 2.27244 | 161.23 | 2.27244 | 161.23 | 0 | 0 | 0.00875996 | 621.54 | 0.00875996 | 621.54 | 0 | 0 | 2023-04-08 12:30:44 | 0.00094608 | 2.0883 | 148.1692 | 0 | Close
13773 | 2 | 7 | CC Chg | 10:05:00 | 114:40:42 | 0.22557 | 4.1949 | 2.27432 | 161.37 | 2.27432 | 161.37 | 0 | 0 | 0.00876784 | 622.1 | 0.00876784 | 622.1 | 0 | 0 | 2023-04-08 12:31:14 | 0.00094624 | 2.0891 | 148.2252 | 0 | Close
13774 | 2 | 7 | CC Chg | 10:05:30 | 114:41:12 | 0.22556 | 4.1958 | 2.2762 | 161.5 | 2.2762 | 161.5 | 0 | 0 | 0.00877573 | 622.66 | 0.00877573 | 622.66 | 0 | 0 | 2023-04-08 12:31:44 | 0.0009464 | 2.0885 | 148.1832 | 0 | Close
13775 | 2 | 7 | CC Chg | 10:06:00 | 114:41:42 | 0.22557 | 4.1967 | 2.27808 | 161.63 | 2.27808 | 161.63 | 0 | 0 | 0.00878361 | 623.22 | 0.00878361 | 623.22 | 0 | 0 | 2023-04-08 12:32:14 | 0.00094665 | 2.0881 | 148.1552 | 0 | Close
13776 | 2 | 7 | CC Chg | 10:06:30 | 114:42:12 | 0.22556 | 4.1976 | 2.27996 | 161.77 | 2.27996 | 161.77 | 0 | 0 | 0.0087915 | 623.78 | 0.0087915 | 623.78 | 0 | 0 | 2023-04-08 12:32:44 | 0.00094681 | 2.0887 | 148.1972 | 0 | Close
13777 | 2 | 7 | CC Chg | 10:07:00 | 114:42:42 | 0.22557 | 4.1985 | 2.28184 | 161.9 | 2.28184 | 161.9 | 0 | 0 | 0.00879939 | 624.34 | 0.00879939 | 624.34 | 0 | 0 | 2023-04-08 12:33:14 | 0.00094706 | 2.0889 | 148.2112 | 0 | Close
13778 | 2 | 7 | CC Chg | 10:07:30 | 114:43:12 | 0.22557 | 4.1995 | 2.28372 | 162.03 | 2.28372 | 162.03 | 0 | 0 | 0.00880729 | 624.9 | 0.00880729 | 624.9 | 0 | 0 | 2023-04-08 12:33:44 | 0.00094728 | 1.8796 | 133.3649 | 0 | Close
13779 | 2 | 7 | CC Chg | 10:08:00 | 114:43:42 | 0.22555 | 4.2004 | 2.2856 | 162.17 | 2.2856 | 162.17 | 0 | 0 | 0.00881518 | 625.46 | 0.00881518 | 625.46 | 0 | 0 | 2023-04-08 12:34:14 | 0.0009474 | 2.0883 | 148.1692 | 0 | Close
13780 | 2 | 7 | CC Chg | 10:08:30 | 114:44:12 | 0.22556 | 4.2013 | 2.28748 | 162.3 | 2.28748 | 162.3 | 0 | 0 | 0.00882308 | 626.02 | 0.00882308 | 626.02 | 0 | 0 | 2023-04-08 12:34:44 | 0.00094765 | 2.0889 | 148.2112 | 0 | Close
13781 | 2 | 7 | CC Chg | 10:09:00 | 114:44:42 | 0.22556 | 4.2023 | 2.28936 | 162.43 | 2.28936 | 162.43 | 0 | 0 | 0.00883098 | 626.58 | 0.00883098 | 626.58 | 0 | 0 | 2023-04-08 12:35:14 | 0.00094787 | 1.8796 | 133.3649 | 0 | Close
13782 | 2 | 7 | CC Chg | 10:09:30 | 114:45:12 | 0.22555 | 4.2033 | 2.29124 | 162.57 | 2.29124 | 162.57 | 0 | 0 | 0.00883888 | 627.14 | 0.00883888 | 627.14 | 0 | 0 | 2023-04-08 12:35:44 | 0.00094805 | 1.8795 | 133.3523 | 0 | Close
13783 | 2 | 7 | CC Chg | 10:10:00 | 114:45:42 | 0.22556 | 4.2041 | 2.29311 | 162.7 | 2.29311 | 162.7 | 0 | 0 | 0.00884678 | 627.7 | 0.00884678 | 627.7 | 0 | 0 | 2023-04-08 12:36:14 | 0.00094828 | 2.3496 | 166.7061 | 0 | Close
13784 | 2 | 7 | CC Chg | 10:10:30 | 114:46:12 | 0.22556 | 4.2051 | 2.29499 | 162.83 | 2.29499 | 162.83 | 0 | 0 | 0.00885468 | 628.26 | 0.00885468 | 628.26 | 0 | 0 | 2023-04-08 12:36:44 | 0.0009485 | 1.8798 | 133.3775 | 0 | Close
13785 | 2 | 7 | CC Chg | 10:11:00 | 114:46:42 | 0.22556 | 4.2059 | 2.29687 | 162.97 | 2.29687 | 162.97 | 0 | 0 | 0.00886259 | 628.82 | 0.00886259 | 628.82 | 0 | 0 | 2023-04-08 12:37:14 | 0.00094868 | 2.3496 | 166.7061 | 0 | Close
13786 | 2 | 7 | CC Chg | 10:11:30 | 114:47:12 | 0.22557 | 4.2068 | 2.29875 | 163.1 | 2.29875 | 163.1 | 0 | 0 | 0.00887049 | 629.38 | 0.00887049 | 629.38 | 0 | 0 | 2023-04-08 12:37:44 | 0.00094893 | 2.0889 | 148.2112 | 0 | Close
13787 | 2 | 7 | CC Chg | 10:12:00 | 114:47:42 | 0.22557 | 4.2078 | 2.30063 | 163.23 | 2.30063 | 163.23 | 0 | 0 | 0.0088784 | 629.94 | 0.0088784 | 629.94 | 0 | 0 | 2023-04-08 12:38:14 | 0.00094915 | 1.8795 | 133.3523 | 0 | Close
13788 | 2 | 7 | CC Chg | 10:12:30 | 114:48:12 | 0.22556 | 4.2087 | 2.30251 | 163.37 | 2.30251 | 163.37 | 0 | 0 | 0.00888631 | 630.5 | 0.00888631 | 630.5 | 0 | 0 | 2023-04-08 12:38:44 | 0.00094931 | 2.0883 | 148.1692 | 0 | Close
13789 | 2 | 7 | CC Chg | 10:13:00 | 114:48:42 | 0.22557 | 4.2096 | 2.30439 | 163.5 | 2.30439 | 163.5 | 0 | 0 | 0.00889422 | 631.06 | 0.00889422 | 631.06 | 0 | 0 | 2023-04-08 12:39:14 | 0.00094956 | 2.0891 | 148.2252 | 0 | Close
13790 | 2 | 7 | CC Chg | 10:13:30 | 114:49:12 | 0.22554 | 4.2104 | 2.30627 | 163.64 | 2.30627 | 163.64 | 0 | 0 | 0.00890214 | 631.63 | 0.00890214 | 631.63 | 0 | 0 | 2023-04-08 12:39:44 | 0.00094961 | 2.3491 | 166.6746 | 0 | Close
13791 | 2 | 7 | CC Chg | 10:14:00 | 114:49:42 | 0.22553 | 4.2114 | 2.30815 | 163.77 | 2.30815 | 163.77 | 0 | 0 | 0.00891005 | 632.19 | 0.00891005 | 632.19 | 0 | 0 | 2023-04-08 12:40:14 | 0.0009498 | 1.8793 | 133.3396 | 0 | Close
13792 | 2 | 7 | CC Chg | 10:14:30 | 114:50:12 | 0.22553 | 4.2122 | 2.31003 | 163.9 | 2.31003 | 163.9 | 0 | 0 | 0.00891797 | 632.75 | 0.00891797 | 632.75 | 0 | 0 | 2023-04-08 12:40:44 | 0.00094998 | 2.3491 | 166.6746 | 0 | Close
13793 | 2 | 7 | CC Chg | 10:15:00 | 114:50:42 | 0.22552 | 4.2133 | 2.31191 | 164.04 | 2.31191 | 164.04 | 0 | 0 | 0.00892588 | 633.31 | 0.00892588 | 633.31 | 0 | 0 | 2023-04-08 12:41:14 | 0.00095018 | 1.7088 | 121.2408 | 0 | Close
13794 | 2 | 7 | CC Chg | 10:15:30 | 114:51:12 | 0.22553 | 4.2142 | 2.31379 | 164.17 | 2.31379 | 164.17 | 0 | 0 | 0.0089338 | 633.87 | 0.0089338 | 633.87 | 0 | 0 | 2023-04-08 12:41:44 | 0.00095043 | 2.0883 | 148.1692 | 0 | Close
13795 | 2 | 7 | CC Chg | 10:16:00 | 114:51:42 | 0.22553 | 4.2151 | 2.31567 | 164.3 | 2.31567 | 164.3 | 0 | 0 | 0.00894172 | 634.43 | 0.00894172 | 634.43 | 0 | 0 | 2023-04-08 12:42:14 | 0.00095063 | 2.0881 | 148.1552 | 0 | Close
13796 | 2 | 7 | CC Chg | 10:16:30 | 114:52:12 | 0.22553 | 4.216 | 2.31755 | 164.44 | 2.31755 | 164.44 | 0 | 0 | 0.00894965 | 635 | 0.00894965 | 635 | 0 | 0 | 2023-04-08 12:42:44 | 0.00095083 | 2.0881 | 148.1552 | 0 | Close
13797 | 2 | 7 | CC Chg | 10:17:00 | 114:52:42 | 0.22552 | 4.2169 | 2.31943 | 164.57 | 2.31943 | 164.57 | 0 | 0 | 0.00895757 | 635.56 | 0.00895757 | 635.56 | 0 | 0 | 2023-04-08 12:43:14 | 0.000951 | 2.0885 | 148.1832 | 0 | Close
13798 | 2 | 7 | CC Chg | 10:17:30 | 114:53:12 | 0.22552 | 4.2178 | 2.32131 | 164.7 | 2.32131 | 164.7 | 0 | 0 | 0.0089655 | 636.12 | 0.0089655 | 636.12 | 0 | 0 | 2023-04-08 12:43:44 | 0.0009512 | 2.0881 | 148.1552 | 0 | Close
13799 | 2 | 7 | CC Chg | 10:18:00 | 114:53:42 | 0.22552 | 4.2188 | 2.32319 | 164.84 | 2.32319 | 164.84 | 0 | 0 | 0.00897343 | 636.68 | 0.00897343 | 636.68 | 0 | 0 | 2023-04-08 12:44:14 | 0.00095142 | 1.8795 | 133.3523 | 0 | Close
13800 | 2 | 7 | CC Chg | 10:18:30 | 114:54:12 | 0.22553 | 4.2197 | 2.32507 | 164.97 | 2.32507 | 164.97 | 0 | 0 | 0.00898136 | 637.25 | 0.00898136 | 637.25 | 0 | 0 | 2023-04-08 12:44:44 | 0.00095167 | 2.0883 | 148.1692 | 0 | Close
13801 | 2 | 7 | CC Chg | 10:19:00 | 114:54:42 | 0.22553 | 4.2207 | 2.32695 | 165.1 | 2.32695 | 165.1 | 0 | 0 | 0.00898929 | 637.81 | 0.00898929 | 637.81 | 0 | 0 | 2023-04-08 12:45:14 | 0.00095189 | 1.8795 | 133.3523 | 0 | Close
13802 | 2 | 7 | CC Chg | 10:19:30 | 114:55:12 | 0.22553 | 4.2218 | 2.32883 | 165.24 | 2.32883 | 165.24 | 0 | 0 | 0.00899722 | 638.37 | 0.00899722 | 638.37 | 0 | 0 | 2023-04-08 12:45:44 | 0.00095214 | 1.7084 | 121.2179 | 0 | Close
13803 | 2 | 7 | CC Chg | 10:20:00 | 114:55:42 | 0.22554 | 4.2226 | 2.3307 | 165.37 | 2.3307 | 165.37 | 0 | 0 | 0.00900516 | 638.94 | 0.00900516 | 638.94 | 0 | 0 | 2023-04-08 12:46:14 | 0.00095237 | 2.3491 | 166.6746 | 0 | Close
13804 | 2 | 7 | CC Chg | 10:20:30 | 114:56:12 | 0.22553 | 4.2236 | 2.33258 | 165.5 | 2.33258 | 165.5 | 0 | 0 | 0.00901309 | 639.5 | 0.00901309 | 639.5 | 0 | 0 | 2023-04-08 12:46:44 | 0.00095255 | 1.8796 | 133.3649 | 0 | Close
13805 | 2 | 7 | CC Chg | 10:21:00 | 114:56:42 | 0.22553 | 4.2245 | 2.33446 | 165.64 | 2.33446 | 165.64 | 0 | 0 | 0.00902103 | 640.06 | 0.00902103 | 640.06 | 0 | 0 | 2023-04-08 12:47:14 | 0.00095275 | 2.0881 | 148.1552 | 0 | Close
13806 | 2 | 7 | CC Chg | 10:21:30 | 114:57:12 | 0.22553 | 4.2254 | 2.33634 | 165.77 | 2.33634 | 165.77 | 0 | 0 | 0.00902897 | 640.63 | 0.00902897 | 640.63 | 0 | 0 | 2023-04-08 12:47:44 | 0.00095295 | 2.0883 | 148.1692 | 0 | Close
13807 | 2 | 7 | CC Chg | 10:22:00 | 114:57:42 | 0.22553 | 4.2263 | 2.33822 | 165.9 | 2.33822 | 165.9 | 0 | 0 | 0.00903691 | 641.19 | 0.00903691 | 641.19 | 0 | 0 | 2023-04-08 12:48:14 | 0.00095316 | 2.0881 | 148.1552 | 0 | Close
13808 | 2 | 7 | CC Chg | 10:22:30 | 114:58:12 | 0.22552 | 4.2272 | 2.3401 | 166.04 | 2.3401 | 166.04 | 0 | 0 | 0.00904486 | 641.75 | 0.00904486 | 641.75 | 0 | 0 | 2023-04-08 12:48:44 | 0.00095332 | 2.0885 | 148.1832 | 0 | Close
13809 | 2 | 7 | CC Chg | 10:23:00 | 114:58:42 | 0.22554 | 4.2282 | 2.34198 | 166.17 | 2.34198 | 166.17 | 0 | 0 | 0.0090528 | 642.32 | 0.0090528 | 642.32 | 0 | 0 | 2023-04-08 12:49:14 | 0.00095363 | 1.8789 | 133.3144 | 0 | Close
13810 | 2 | 7 | CC Chg | 10:23:30 | 114:59:12 | 0.22553 | 4.2291 | 2.34386 | 166.3 | 2.34386 | 166.3 | 0 | 0 | 0.00906075 | 642.88 | 0.00906075 | 642.88 | 0 | 0 | 2023-04-08 12:49:44 | 0.00095379 | 2.0885 | 148.1832 | 0 | Close
13811 | 2 | 7 | CC Chg | 10:24:00 | 114:59:42 | 0.22554 | 4.23 | 2.34574 | 166.44 | 2.34574 | 166.44 | 0 | 0 | 0.0090687 | 643.44 | 0.0090687 | 643.44 | 0 | 0 | 2023-04-08 12:50:14 | 0.00095403 | 2.0883 | 148.1692 | 0 | Close
13812 | 2 | 7 | CC Chg | 10:24:30 | 115:00:12 | 0.22552 | 4.231 | 2.34762 | 166.57 | 2.34762 | 166.57 | 0 | 0 | 0.00907665 | 644.01 | 0.00907665 | 644.01 | 0 | 0 | 2023-04-08 12:50:44 | 0.00095418 | 1.8795 | 133.3523 | 0 | Close
13813 | 2 | 7 | CC Chg | 10:25:00 | 115:00:42 | 0.22553 | 4.2319 | 2.3495 | 166.7 | 2.3495 | 166.7 | 0 | 0 | 0.0090846 | 644.57 | 0.0090846 | 644.57 | 0 | 0 | 2023-04-08 12:51:14 | 0.00095442 | 2.0879 | 148.1411 | 0 | Close
13814 | 2 | 7 | CC Chg | 10:25:30 | 115:01:12 | 0.22554 | 4.233 | 2.35138 | 166.84 | 2.35138 | 166.84 | 0 | 0 | 0.00909256 | 645.14 | 0.00909256 | 645.14 | 0 | 0 | 2023-04-08 12:51:44 | 0.00095471 | 1.7088 | 121.2408 | 0 | Close
13815 | 2 | 7 | CC Chg | 10:26:00 | 115:01:42 | 0.22554 | 4.2339 | 2.35326 | 166.97 | 2.35326 | 166.97 | 0 | 0 | 0.00910051 | 645.7 | 0.00910051 | 645.7 | 0 | 0 | 2023-04-08 12:52:14 | 0.00095491 | 2.0881 | 148.1552 | 0 | Close
13816 | 2 | 7 | CC Chg | 10:26:30 | 115:02:12 | 0.22553 | 4.2348 | 2.35514 | 167.1 | 2.35514 | 167.1 | 0 | 0 | 0.00910847 | 646.27 | 0.00910847 | 646.27 | 0 | 0 | 2023-04-08 12:52:44 | 0.00095507 | 2.0885 | 148.1832 | 0 | Close
13817 | 2 | 7 | CC Chg | 10:27:00 | 115:02:42 | 0.22552 | 4.2357 | 2.35702 | 167.24 | 2.35702 | 167.24 | 0 | 0 | 0.00911643 | 646.83 | 0.00911643 | 646.83 | 0 | 0 | 2023-04-08 12:53:14 | 0.00095524 | 2.0881 | 148.1552 | 0 | Close
13818 | 2 | 7 | CC Chg | 10:27:30 | 115:03:12 | 0.22552 | 4.2366 | 2.3589 | 167.37 | 2.3589 | 167.37 | 0 | 0 | 0.00912439 | 647.4 | 0.00912439 | 647.4 | 0 | 0 | 2023-04-08 12:53:44 | 0.00095544 | 2.0883 | 148.1692 | 0 | Close
13819 | 2 | 7 | CC Chg | 10:28:00 | 115:03:42 | 0.22554 | 4.2376 | 2.36078 | 167.5 | 2.36078 | 167.5 | 0 | 0 | 0.00913236 | 647.96 | 0.00913236 | 647.96 | 0 | 0 | 2023-04-08 12:54:14 | 0.00095575 | 1.8795 | 133.3523 | 0 | Close
13820 | 2 | 7 | CC Chg | 10:28:30 | 115:04:12 | 0.22554 | 4.2386 | 2.36265 | 167.64 | 2.36265 | 167.64 | 0 | 0 | 0.00914032 | 648.53 | 0.00914032 | 648.53 | 0 | 0 | 2023-04-08 12:54:44 | 0.00095597 | 1.8795 | 133.3523 | 0 | Close
13821 | 2 | 7 | CC Chg | 10:29:00 | 115:04:42 | 0.22554 | 4.2395 | 2.36453 | 167.77 | 2.36453 | 167.77 | 0 | 0 | 0.00914829 | 649.09 | 0.00914829 | 649.09 | 0 | 0 | 2023-04-08 12:55:14 | 0.00095618 | 2.0885 | 148.1832 | 0 | Close
13822 | 2 | 7 | CC Chg | 10:29:30 | 115:05:12 | 0.22555 | 4.2405 | 2.36641 | 167.9 | 2.36641 | 167.9 | 0 | 0 | 0.00915626 | 649.66 | 0.00915626 | 649.66 | 0 | 0 | 2023-04-08 12:55:44 | 0.00095644 | 1.8798 | 133.3775 | 0 | Close
13823 | 2 | 7 | CC Chg | 10:30:00 | 115:05:42 | 0.22555 | 4.2414 | 2.36829 | 168.04 | 2.36829 | 168.04 | 0 | 0 | 0.00916423 | 650.22 | 0.00916423 | 650.22 | 0 | 0 | 2023-04-08 12:56:14 | 0.00095665 | 2.0881 | 148.1552 | 0 | Close
13824 | 2 | 7 | CC Chg | 10:30:30 | 115:06:12 | 0.22556 | 4.2424 | 2.37017 | 168.17 | 2.37017 | 168.17 | 0 | 0 | 0.0091722 | 650.79 | 0.0091722 | 650.79 | 0 | 0 | 2023-04-08 12:56:44 | 0.00095692 | 1.8796 | 133.3649 | 0 | Close
13825 | 2 | 7 | CC Chg | 10:31:00 | 115:06:42 | 0.22555 | 4.2434 | 2.37205 | 168.3 | 2.37205 | 168.3 | 0 | 0 | 0.00918018 | 651.35 | 0.00918018 | 651.35 | 0 | 0 | 2023-04-08 12:57:14 | 0.0009571 | 1.8796 | 133.3649 | 0 | Close
13826 | 2 | 7 | CC Chg | 10:31:30 | 115:07:12 | 0.22554 | 4.2444 | 2.37393 | 168.44 | 2.37393 | 168.44 | 0 | 0 | 0.00918816 | 651.92 | 0.00918816 | 651.92 | 0 | 0 | 2023-04-08 12:57:44 | 0.00095728 | 1.8798 | 133.3775 | 0 | Close
13827 | 2 | 7 | CC Chg | 10:32:00 | 115:07:42 | 0.22555 | 4.2453 | 2.37581 | 168.57 | 2.37581 | 168.57 | 0 | 0 | 0.00919613 | 652.49 | 0.00919613 | 652.49 | 0 | 0 | 2023-04-08 12:58:14 | 0.00095753 | 2.0881 | 148.1552 | 0 | Close
13828 | 2 | 7 | CC Chg | 10:32:30 | 115:08:12 | 0.22556 | 4.2461 | 2.37769 | 168.7 | 2.37769 | 168.7 | 0 | 0 | 0.00920411 | 653.05 | 0.00920411 | 653.05 | 0 | 0 | 2023-04-08 12:58:44 | 0.00095775 | 2.3496 | 166.7061 | 0 | Close
13829 | 2 | 7 | CC Chg | 10:33:00 | 115:08:42 | 0.22556 | 4.2472 | 2.37957 | 168.84 | 2.37957 | 168.84 | 0 | 0 | 0.0092121 | 653.62 | 0.0092121 | 653.62 | 0 | 0 | 2023-04-08 12:59:14 | 0.000958 | 1.7088 | 121.2408 | 0 | Close
13830 | 2 | 7 | CC Chg | 10:33:30 | 115:09:12 | 0.22555 | 4.248 | 2.38145 | 168.97 | 2.38145 | 168.97 | 0 | 0 | 0.00922008 | 654.18 | 0.00922008 | 654.18 | 0 | 0 | 2023-04-08 12:59:44 | 0.00095814 | 2.3491 | 166.6746 | 0 | Close
13831 | 2 | 7 | CC Chg | 10:34:00 | 115:09:42 | 0.22555 | 4.2489 | 2.38333 | 169.1 | 2.38333 | 169.1 | 0 | 0 | 0.00922806 | 654.75 | 0.00922806 | 654.75 | 0 | 0 | 2023-04-08 13:00:14 | 0.00095834 | 2.0889 | 148.2112 | 0 | Close
13832 | 2 | 7 | CC Chg | 10:34:30 | 115:10:12 | 0.22555 | 4.2498 | 2.38521 | 169.24 | 2.38521 | 169.24 | 0 | 0 | 0.00923605 | 655.32 | 0.00923605 | 655.32 | 0 | 0 | 2023-04-08 13:00:44 | 0.00095854 | 2.0885 | 148.1832 | 0 | Close
13833 | 2 | 7 | CC Chg | 10:35:00 | 115:10:42 | 0.22555 | 4.2508 | 2.38709 | 169.37 | 2.38709 | 169.37 | 0 | 0 | 0.00924404 | 655.88 | 0.00924404 | 655.88 | 0 | 0 | 2023-04-08 13:01:14 | 0.00095877 | 1.8798 | 133.3775 | 0 | Close
13834 | 2 | 7 | CC Chg | 10:35:30 | 115:11:12 | 0.22556 | 4.2519 | 2.38897 | 169.5 | 2.38897 | 169.5 | 0 | 0 | 0.00925203 | 656.45 | 0.00925203 | 656.45 | 0 | 0 | 2023-04-08 13:01:44 | 0.00095906 | 1.7083 | 121.2064 | 0 | Close
13835 | 2 | 7 | CC Chg | 10:36:00 | 115:11:42 | 0.22555 | 4.2528 | 2.39085 | 169.64 | 2.39085 | 169.64 | 0 | 0 | 0.00926002 | 657.02 | 0.00926002 | 657.02 | 0 | 0 | 2023-04-08 13:02:14 | 0.00095922 | 2.0887 | 148.1972 | 0 | Close
13836 | 2 | 7 | CC Chg | 10:36:30 | 115:12:12 | 0.22554 | 4.2538 | 2.39273 | 169.77 | 2.39273 | 169.77 | 0 | 0 | 0.00926802 | 657.59 | 0.00926802 | 657.59 | 0 | 0 | 2023-04-08 13:02:44 | 0.0009594 | 1.8796 | 133.3649 | 0 | Close
13837 | 2 | 7 | CC Chg | 10:37:00 | 115:12:42 | 0.22555 | 4.2548 | 2.39461 | 169.9 | 2.39461 | 169.9 | 0 | 0 | 0.00927601 | 658.15 | 0.00927601 | 658.15 | 0 | 0 | 2023-04-08 13:03:14 | 0.00095967 | 1.8793 | 133.3396 | 0 | Close
13838 | 2 | 7 | CC Chg | 10:37:30 | 115:13:12 | 0.22555 | 4.2558 | 2.39649 | 170.04 | 2.39649 | 170.04 | 0 | 0 | 0.00928401 | 658.72 | 0.00928401 | 658.72 | 0 | 0 | 2023-04-08 13:03:44 | 0.0009599 | 1.8798 | 133.3775 | 0 | Close
13839 | 2 | 7 | CC Chg | 10:38:00 | 115:13:42 | 0.22555 | 4.2567 | 2.39837 | 170.17 | 2.39837 | 170.17 | 0 | 0 | 0.00929201 | 659.29 | 0.00929201 | 659.29 | 0 | 0 | 2023-04-08 13:04:14 | 0.0009601 | 2.0883 | 148.1692 | 0 | Close
13840 | 2 | 7 | CC Chg | 10:38:30 | 115:14:12 | 0.22555 | 4.2576 | 2.40025 | 170.3 | 2.40025 | 170.3 | 0 | 0 | 0.00930001 | 659.86 | 0.00930001 | 659.86 | 0 | 0 | 2023-04-08 13:04:44 | 0.0009603 | 2.0887 | 148.1972 | 0 | Close
13841 | 2 | 7 | CC Chg | 10:39:00 | 115:14:42 | 0.22555 | 4.2585 | 2.40213 | 170.44 | 2.40213 | 170.44 | 0 | 0 | 0.00930802 | 660.42 | 0.00930802 | 660.42 | 0 | 0 | 2023-04-08 13:05:14 | 0.0009605 | 2.0881 | 148.1552 | 0 | Close
13842 | 2 | 7 | CC Chg | 10:39:30 | 115:15:12 | 0.22555 | 4.2595 | 2.40401 | 170.57 | 2.40401 | 170.57 | 0 | 0 | 0.00931602 | 660.99 | 0.00931602 | 660.99 | 0 | 0 | 2023-04-08 13:05:44 | 0.00096073 | 1.88 | 133.3901 | 0 | Close
13843 | 2 | 7 | CC Chg | 10:40:00 | 115:15:42 | 0.22554 | 4.2604 | 2.40589 | 170.7 | 2.40589 | 170.7 | 0 | 0 | 0.00932403 | 661.56 | 0.00932403 | 661.56 | 0 | 0 | 2023-04-08 13:06:14 | 0.00096089 | 2.0885 | 148.1832 | 0 | Close
13844 | 2 | 7 | CC Chg | 10:40:30 | 115:16:12 | 0.22555 | 4.2614 | 2.40776 | 170.84 | 2.40776 | 170.84 | 0 | 0 | 0.00933204 | 662.13 | 0.00933204 | 662.13 | 0 | 0 | 2023-04-08 13:06:44 | 0.00096116 | 1.8789 | 133.3144 | 0 | Close
13845 | 2 | 7 | CC Chg | 10:41:00 | 115:16:42 | 0.22555 | 4.2623 | 2.40964 | 170.97 | 2.40964 | 170.97 | 0 | 0 | 0.00934005 | 662.7 | 0.00934005 | 662.7 | 0 | 0 | 2023-04-08 13:07:14 | 0.00096136 | 2.0889 | 148.2112 | 0 | Close
13846 | 2 | 7 | CC Chg | 10:41:30 | 115:17:12 | 0.22555 | 4.2633 | 2.41152 | 171.1 | 2.41152 | 171.1 | 0 | 0 | 0.00934806 | 663.27 | 0.00934806 | 663.27 | 0 | 0 | 2023-04-08 13:07:44 | 0.00096159 | 1.8795 | 133.3523 | 0 | Close
13847 | 2 | 7 | CC Chg | 10:42:00 | 115:17:42 | 0.22555 | 4.2642 | 2.4134 | 171.24 | 2.4134 | 171.24 | 0 | 0 | 0.00935608 | 663.83 | 0.00935608 | 663.83 | 0 | 0 | 2023-04-08 13:08:14 | 0.00096179 | 2.0883 | 148.1692 | 0 | Close
13848 | 2 | 7 | CC Chg | 10:42:30 | 115:18:12 | 0.22554 | 4.2652 | 2.41528 | 171.37 | 2.41528 | 171.37 | 0 | 0 | 0.00936409 | 664.4 | 0.00936409 | 664.4 | 0 | 0 | 2023-04-08 13:08:44 | 0.00096197 | 1.8796 | 133.3649 | 0 | Close
13849 | 2 | 7 | CC Chg | 10:43:00 | 115:18:42 | 0.22555 | 4.2661 | 2.41716 | 171.5 | 2.41716 | 171.5 | 0 | 0 | 0.00937211 | 664.97 | 0.00937211 | 664.97 | 0 | 0 | 2023-04-08 13:09:14 | 0.00096222 | 2.0887 | 148.1972 | 0 | Close
13850 | 2 | 7 | CC Chg | 10:43:30 | 115:19:12 | 0.22555 | 4.2671 | 2.41904 | 171.64 | 2.41904 | 171.64 | 0 | 0 | 0.00938013 | 665.54 | 0.00938013 | 665.54 | 0 | 0 | 2023-04-08 13:09:44 | 0.00096244 | 1.8796 | 133.3649 | 0 | Close
13851 | 2 | 7 | CC Chg | 10:44:00 | 115:19:42 | 0.22556 | 4.2681 | 2.42092 | 171.77 | 2.42092 | 171.77 | 0 | 0 | 0.00938815 | 666.11 | 0.00938815 | 666.11 | 0 | 0 | 2023-04-08 13:10:14 | 0.00096271 | 1.8793 | 133.3396 | 0 | Close
13852 | 2 | 7 | CC Chg | 10:44:30 | 115:20:12 | 0.22555 | 4.269 | 2.4228 | 171.9 | 2.4228 | 171.9 | 0 | 0 | 0.00939617 | 666.68 | 0.00939617 | 666.68 | 0 | 0 | 2023-04-08 13:10:44 | 0.00096287 | 2.0885 | 148.1832 | 0 | Close
13853 | 2 | 7 | CC Chg | 10:45:00 | 115:20:42 | 0.22555 | 4.2699 | 2.42468 | 172.04 | 2.42468 | 172.04 | 0 | 0 | 0.0094042 | 667.25 | 0.0094042 | 667.25 | 0 | 0 | 2023-04-08 13:11:14 | 0.00096308 | 2.0885 | 148.1832 | 0 | Close
13854 | 2 | 7 | CC Chg | 10:45:30 | 115:21:12 | 0.22554 | 4.2708 | 2.42656 | 172.17 | 2.42656 | 172.17 | 0 | 0 | 0.00941222 | 667.82 | 0.00941222 | 667.82 | 0 | 0 | 2023-04-08 13:11:44 | 0.00096324 | 2.0883 | 148.1692 | 0 | Close
13855 | 2 | 7 | CC Chg | 10:46:00 | 115:21:42 | 0.22555 | 4.2718 | 2.42844 | 172.3 | 2.42844 | 172.3 | 0 | 0 | 0.00942025 | 668.39 | 0.00942025 | 668.39 | 0 | 0 | 2023-04-08 13:12:14 | 0.0009635 | 1.8795 | 133.3523 | 0 | Close
13856 | 2 | 7 | CC Chg | 10:46:30 | 115:22:12 | 0.22555 | 4.2728 | 2.43032 | 172.44 | 2.43032 | 172.44 | 0 | 0 | 0.00942828 | 668.96 | 0.00942828 | 668.96 | 0 | 0 | 2023-04-08 13:12:44 | 0.00096373 | 1.8798 | 133.3775 | 0 | Close
13857 | 2 | 7 | CC Chg | 10:47:00 | 115:22:42 | 0.22555 | 4.2738 | 2.4322 | 172.57 | 2.4322 | 172.57 | 0 | 0 | 0.00943632 | 669.53 | 0.00943632 | 669.53 | 0 | 0 | 2023-04-08 13:13:14 | 0.00096396 | 1.8796 | 133.3649 | 0 | Close
13858 | 2 | 7 | CC Chg | 10:47:30 | 115:23:12 | 0.22552 | 4.2746 | 2.43408 | 172.7 | 2.43408 | 172.7 | 0 | 0 | 0.00944435 | 670.1 | 0.00944435 | 670.1 | 0 | 0 | 2023-04-08 13:13:44 | 0.00096401 | 2.3491 | 166.6746 | 0 | Close
13859 | 2 | 7 | CC Chg | 10:48:00 | 115:23:42 | 0.2255 | 4.2756 | 2.43596 | 172.84 | 2.43596 | 172.84 | 0 | 0 | 0.00945238 | 670.67 | 0.00945238 | 670.67 | 0 | 0 | 2023-04-08 13:14:14 | 0.00096415 | 1.8791 | 133.327 | 0 | Close
13860 | 2 | 7 | CC Chg | 10:48:30 | 115:24:12 | 0.22552 | 4.2765 | 2.43784 | 172.97 | 2.43784 | 172.97 | 0 | 0 | 0.00946042 | 671.24 | 0.00946042 | 671.24 | 0 | 0 | 2023-04-08 13:14:44 | 0.00096444 | 2.0885 | 148.1832 | 0 | Close
13861 | 2 | 7 | CC Chg | 10:49:00 | 115:24:42 | 0.22552 | 4.2775 | 2.43972 | 173.1 | 2.43972 | 173.1 | 0 | 0 | 0.00946846 | 671.81 | 0.00946846 | 671.81 | 0 | 0 | 2023-04-08 13:15:14 | 0.00096466 | 1.8791 | 133.327 | 0 | Close
13862 | 2 | 7 | CC Chg | 10:49:30 | 115:25:12 | 0.22552 | 4.2784 | 2.4416 | 173.24 | 2.4416 | 173.24 | 0 | 0 | 0.00947649 | 672.38 | 0.00947649 | 672.38 | 0 | 0 | 2023-04-08 13:15:44 | 0.00096486 | 2.0881 | 148.1552 | 0 | Close
13863 | 2 | 7 | CC Chg | 10:50:00 | 115:25:42 | 0.22552 | 4.2794 | 2.44348 | 173.37 | 2.44348 | 173.37 | 0 | 0 | 0.00948454 | 672.95 | 0.00948454 | 672.95 | 0 | 0 | 2023-04-08 13:16:14 | 0.00096509 | 1.8796 | 133.3649 | 0 | Close
13864 | 2 | 7 | CC Chg | 10:50:30 | 115:26:12 | 0.22552 | 4.2804 | 2.44536 | 173.5 | 2.44536 | 173.5 | 0 | 0 | 0.00949258 | 673.52 | 0.00949258 | 673.52 | 0 | 0 | 2023-04-08 13:16:44 | 0.00096532 | 1.8789 | 133.3144 | 0 | Close
13865 | 2 | 7 | CC Chg | 10:51:00 | 115:26:42 | 0.2255 | 4.2813 | 2.44723 | 173.64 | 2.44723 | 173.64 | 0 | 0 | 0.00950062 | 674.09 | 0.00950062 | 674.09 | 0 | 0 | 2023-04-08 13:17:14 | 0.00096543 | 2.0883 | 148.1692 | 0 | Close
13866 | 2 | 7 | CC Chg | 10:51:30 | 115:27:12 | 0.22552 | 4.2822 | 2.44911 | 173.77 | 2.44911 | 173.77 | 0 | 0 | 0.00950867 | 674.66 | 0.00950867 | 674.66 | 0 | 0 | 2023-04-08 13:17:44 | 0.00096572 | 2.0877 | 148.1271 | 0 | Close
13867 | 2 | 7 | CC Chg | 10:52:00 | 115:27:42 | 0.22552 | 4.2833 | 2.45099 | 173.9 | 2.45099 | 173.9 | 0 | 0 | 0.00951672 | 675.23 | 0.00951672 | 675.23 | 0 | 0 | 2023-04-08 13:18:14 | 0.00096597 | 1.7088 | 121.2408 | 0 | Close
13868 | 2 | 7 | CC Chg | 10:52:30 | 115:28:12 | 0.22551 | 4.2842 | 2.45287 | 174.04 | 2.45287 | 174.04 | 0 | 0 | 0.00952477 | 675.8 | 0.00952477 | 675.8 | 0 | 0 | 2023-04-08 13:18:44 | 0.00096613 | 2.0883 | 148.1692 | 0 | Close
13869 | 2 | 7 | CC Chg | 10:53:00 | 115:28:42 | 0.22552 | 4.2852 | 2.45475 | 174.17 | 2.45475 | 174.17 | 0 | 0 | 0.00953282 | 676.37 | 0.00953282 | 676.37 | 0 | 0 | 2023-04-08 13:19:14 | 0.0009664 | 1.8789 | 133.3144 | 0 | Close
13870 | 2 | 7 | CC Chg | 10:53:30 | 115:29:12 | 0.22552 | 4.2862 | 2.45663 | 174.3 | 2.45663 | 174.3 | 0 | 0 | 0.00954088 | 676.95 | 0.00954088 | 676.95 | 0 | 0 | 2023-04-08 13:19:44 | 0.00096662 | 1.8796 | 133.3649 | 0 | Close
13871 | 2 | 7 | CC Chg | 10:54:00 | 115:29:42 | 0.22552 | 4.2871 | 2.45851 | 174.44 | 2.45851 | 174.44 | 0 | 0 | 0.00954893 | 677.52 | 0.00954893 | 677.52 | 0 | 0 | 2023-04-08 13:20:14 | 0.00096683 | 2.0879 | 148.1411 | 0 | Close
13872 | 2 | 7 | CC Chg | 10:54:30 | 115:30:12 | 0.22551 | 4.2881 | 2.46039 | 174.57 | 2.46039 | 174.57 | 0 | 0 | 0.00955699 | 678.09 | 0.00955699 | 678.09 | 0 | 0 | 2023-04-08 13:20:44 | 0.00096701 | 1.8793 | 133.3396 | 0 | Close
13873 | 2 | 7 | CC Chg | 10:55:00 | 115:30:42 | 0.22552 | 4.289 | 2.46227 | 174.7 | 2.46227 | 174.7 | 0 | 0 | 0.00956505 | 678.66 | 0.00956505 | 678.66 | 0 | 0 | 2023-04-08 13:21:14 | 0.00096726 | 2.0881 | 148.1552 | 0 | Close
13874 | 2 | 7 | CC Chg | 10:55:30 | 115:31:12 | 0.22551 | 4.2899 | 2.46415 | 174.84 | 2.46415 | 174.84 | 0 | 0 | 0.00957311 | 679.23 | 0.00957311 | 679.23 | 0 | 0 | 2023-04-08 13:21:44 | 0.00096742 | 2.0879 | 148.1411 | 0 | Close
13875 | 2 | 7 | CC Chg | 10:56:00 | 115:31:42 | 0.22551 | 4.291 | 2.46603 | 174.97 | 2.46603 | 174.97 | 0 | 0 | 0.00958117 | 679.81 | 0.00958117 | 679.81 | 0 | 0 | 2023-04-08 13:22:14 | 0.00096766 | 1.7088 | 121.2408 | 0 | Close
13876 | 2 | 7 | CC Chg | 10:56:30 | 115:32:12 | 0.22551 | 4.2919 | 2.46791 | 175.1 | 2.46791 | 175.1 | 0 | 0 | 0.00958924 | 680.38 | 0.00958924 | 680.38 | 0 | 0 | 2023-04-08 13:22:44 | 0.00096787 | 2.0879 | 148.1411 | 0 | Close
13877 | 2 | 7 | CC Chg | 10:57:00 | 115:32:42 | 0.22552 | 4.2929 | 2.46979 | 175.24 | 2.46979 | 175.24 | 0 | 0 | 0.00959731 | 680.95 | 0.00959731 | 680.95 | 0 | 0 | 2023-04-08 13:23:14 | 0.00096813 | 1.8793 | 133.3396 | 0 | Close
13878 | 2 | 7 | CC Chg | 10:57:30 | 115:33:12 | 0.22551 | 4.2938 | 2.47167 | 175.37 | 2.47167 | 175.37 | 0 | 0 | 0.00960537 | 681.52 | 0.00960537 | 681.52 | 0 | 0 | 2023-04-08 13:23:44 | 0.00096829 | 2.0881 | 148.1552 | 0 | Close
13879 | 2 | 7 | CC Chg | 10:58:00 | 115:33:42 | 0.2255 | 4.2948 | 2.47354 | 175.5 | 2.47354 | 175.5 | 0 | 0 | 0.00961344 | 682.09 | 0.00961344 | 682.09 | 0 | 0 | 2023-04-08 13:24:14 | 0.00096848 | 1.8795 | 133.3523 | 0 | Close
13880 | 2 | 7 | CC Chg | 10:58:30 | 115:34:12 | 0.22551 | 4.2958 | 2.47542 | 175.64 | 2.47542 | 175.64 | 0 | 0 | 0.00962152 | 682.67 | 0.00962152 | 682.67 | 0 | 0 | 2023-04-08 13:24:44 | 0.00096875 | 1.8793 | 133.3396 | 0 | Close
13881 | 2 | 7 | CC Chg | 10:59:00 | 115:34:42 | 0.22551 | 4.2967 | 2.4773 | 175.77 | 2.4773 | 175.77 | 0 | 0 | 0.00962959 | 683.24 | 0.00962959 | 683.24 | 0 | 0 | 2023-04-08 13:25:14 | 0.00096895 | 2.0879 | 148.1411 | 0 | Close
13882 | 2 | 7 | CC Chg | 10:59:30 | 115:35:12 | 0.22551 | 4.2979 | 2.47918 | 175.9 | 2.47918 | 175.9 | 0 | 0 | 0.00963767 | 683.81 | 0.00963767 | 683.81 | 0 | 0 | 2023-04-08 13:25:44 | 0.00096922 | 1.5664 | 111.1374 | 0 | Close
13883 | 2 | 7 | CC Chg | 11:00:00 | 115:35:42 | 0.22553 | 4.2988 | 2.48106 | 176.04 | 2.48106 | 176.04 | 0 | 0 | 0.00964574 | 684.39 | 0.00964574 | 684.39 | 0 | 0 | 2023-04-08 13:26:14 | 0.00096951 | 2.0877 | 148.1271 | 0 | Close
13884 | 2 | 7 | CC Chg | 11:00:30 | 115:36:12 | 0.22551 | 4.2997 | 2.48294 | 176.17 | 2.48294 | 176.17 | 0 | 0 | 0.00965382 | 684.96 | 0.00965382 | 684.96 | 0 | 0 | 2023-04-08 13:26:44 | 0.00096963 | 2.0883 | 148.1692 | 0 | Close
13885 | 2 | 7 | CC Chg | 11:00:36 | 115:36:19 | 0.2255 | 4.3 | 2.48337 | 176.2 | 2.48337 | 176.2 | 0 | 0 | 0.00965568 | 685.09 | 0.00965568 | 685.09 | 0 | 0 | 2023-04-08 13:26:51 | 0.00096965 | 1.44 | 102.1711 | 0 | Close
13886 | 2 | 8 | Rest | 00:00:00 | 00:00:00 | 0 | 4.288 | 0 | 0 | 0 | 0 | 0 | 0 | 0 | 0 | 0 | 0 | 0 | 0 | 2023-04-08 13:26:51 | 0 | 0 | 0 | 0 | Close
13887 | 2 | 8 | Rest | 00:00:30 | 115:36:49 | 0 | 4.2853 | 0 | 0 | 0 | 0 | 0 | 0 | 0 | 0 | 0 | 0 | 0 | 0 | 2023-04-08 13:27:21 | 0 | 0 | 0 | 0 | Close
13888 | 2 | 8 | Rest | 00:01:00 | 115:37:19 | 0 | 4.2842 | 0 | 0 | 0 | 0 | 0 | 0 | 0 | 0 | 0 | 0 | 0 | 0 | 2023-04-08 13:27:51 | 0 | 0 | 0 | 0 | Close
13889 | 2 | 8 | Rest | 00:01:30 | 115:37:49 | 0 | 4.2836 | 0 | 0 | 0 | 0 | 0 | 0 | 0 | 0 | 0 | 0 | 0 | 0 | 2023-04-08 13:28:21 | 0 | 0 | 0 | 0 | Close
13890 | 2 | 8 | Rest | 00:02:00 | 115:38:19 | 0 | 4.2832 | 0 | 0 | 0 | 0 | 0 | 0 | 0 | 0 | 0 | 0 | 0 | 0 | 2023-04-08 13:28:51 | 0 | 0 | 0 | 0 | Close
13891 | 2 | 8 | Rest | 00:02:30 | 115:38:49 | 0 | 4.2828 | 0 | 0 | 0 | 0 | 0 | 0 | 0 | 0 | 0 | 0 | 0 | 0 | 2023-04-08 13:29:21 | 0 | 0 | 0 | 0 | Close
13892 | 2 | 8 | Rest | 00:03:00 | 115:39:19 | 0 | 4.2825 | 0 | 0 | 0 | 0 | 0 | 0 | 0 | 0 | 0 | 0 | 0 | 0 | 2023-04-08 13:29:51 | 0 | 0 | 0 | 0 | Close
13893 | 2 | 8 | Rest | 00:03:30 | 115:39:49 | 0 | 4.2822 | 0 | 0 | 0 | 0 | 0 | 0 | 0 | 0 | 0 | 0 | 0 | 0 | 2023-04-08 13:30:21 | 0 | 0 | 0 | 0 | Close
13894 | 2 | 8 | Rest | 00:04:00 | 115:40:19 | 0 | 4.282 | 0 | 0 | 0 | 0 | 0 | 0 | 0 | 0 | 0 | 0 | 0 | 0 | 2023-04-08 13:30:51 | 0 | 0 | 0 | 0 | Close
13895 | 2 | 8 | Rest | 00:04:30 | 115:40:49 | 0 | 4.2819 | 0 | 0 | 0 | 0 | 0 | 0 | 0 | 0 | 0 | 0 | 0 | 0 | 2023-04-08 13:31:21 | 0 | 0 | 0 | 0 | Close
13896 | 2 | 8 | Rest | 00:05:00 | 115:41:19 | 0 | 4.2816 | 0 | 0 | 0 | 0 | 0 | 0 | 0 | 0 | 0 | 0 | 0 | 0 | 2023-04-08 13:31:51 | 0 | 0 | 0 | 0 | Close
13897 | 2 | 8 | Rest | 00:05:30 | 115:41:49 | 0 | 4.2814 | 0 | 0 | 0 | 0 | 0 | 0 | 0 | 0 | 0 | 0 | 0 | 0 | 2023-04-08 13:32:21 | 0 | 0 | 0 | 0 | Close
13898 | 2 | 8 | Rest | 00:06:00 | 115:42:19 | 0 | 4.2813 | 0 | 0 | 0 | 0 | 0 | 0 | 0 | 0 | 0 | 0 | 0 | 0 | 2023-04-08 13:32:51 | 0 | 0 | 0 | 0 | Close
13899 | 2 | 8 | Rest | 00:06:30 | 115:42:49 | 0 | 4.2812 | 0 | 0 | 0 | 0 | 0 | 0 | 0 | 0 | 0 | 0 | 0 | 0 | 2023-04-08 13:33:21 | 0 | 0 | 0 | 0 | Close
13900 | 2 | 8 | Rest | 00:07:00 | 115:43:19 | 0 | 4.281 | 0 | 0 | 0 | 0 | 0 | 0 | 0 | 0 | 0 | 0 | 0 | 0 | 2023-04-08 13:33:51 | 0 | 0 | 0 | 0 | Close
13901 | 2 | 8 | Rest | 00:07:30 | 115:43:49 | 0 | 4.2809 | 0 | 0 | 0 | 0 | 0 | 0 | 0 | 0 | 0 | 0 | 0 | 0 | 2023-04-08 13:34:21 | 0 | 0 | 0 | 0 | Close
13902 | 2 | 8 | Rest | 00:08:00 | 115:44:19 | 0 | 4.2808 | 0 | 0 | 0 | 0 | 0 | 0 | 0 | 0 | 0 | 0 | 0 | 0 | 2023-04-08 13:34:51 | 0 | 0 | 0 | 0 | Close
13903 | 2 | 8 | Rest | 00:08:30 | 115:44:49 | 0 | 4.2808 | 0 | 0 | 0 | 0 | 0 | 0 | 0 | 0 | 0 | 0 | 0 | 0 | 2023-04-08 13:35:21 | 0 | 0 | 0 | 0 | Close
13904 | 2 | 8 | Rest | 00:09:00 | 115:45:19 | 0 | 4.2806 | 0 | 0 | 0 | 0 | 0 | 0 | 0 | 0 | 0 | 0 | 0 | 0 | 2023-04-08 13:35:51 | 0 | 0 | 0 | 0 | Close
13905 | 2 | 8 | Rest | 00:09:30 | 115:45:49 | 0 | 4.2804 | 0 | 0 | 0 | 0 | 0 | 0 | 0 | 0 | 0 | 0 | 0 | 0 | 2023-04-08 13:36:21 | 0 | 0 | 0 | 0 | Close
13906 | 2 | 8 | Rest | 00:10:00 | 115:46:19 | 0 | 4.2804 | 0 | 0 | 0 | 0 | 0 | 0 | 0 | 0 | 0 | 0 | 0 | 0 | 2023-04-08 13:36:51 | 0 | 0 | 0 | 0 | Close
13907 | 2 | 8 | Rest | 00:10:30 | 115:46:49 | 0 | 4.2803 | 0 | 0 | 0 | 0 | 0 | 0 | 0 | 0 | 0 | 0 | 0 | 0 | 2023-04-08 13:37:21 | 0 | 0 | 0 | 0 | Close
13908 | 2 | 8 | Rest | 00:11:00 | 115:47:19 | 0 | 4.2802 | 0 | 0 | 0 | 0 | 0 | 0 | 0 | 0 | 0 | 0 | 0 | 0 | 2023-04-08 13:37:51 | 0 | 0 | 0 | 0 | Close
13909 | 2 | 8 | Rest | 00:11:30 | 115:47:49 | 0 | 4.2801 | 0 | 0 | 0 | 0 | 0 | 0 | 0 | 0 | 0 | 0 | 0 | 0 | 2023-04-08 13:38:21 | 0 | 0 | 0 | 0 | Close
13910 | 2 | 8 | Rest | 00:12:00 | 115:48:19 | 0 | 4.28 | 0 | 0 | 0 | 0 | 0 | 0 | 0 | 0 | 0 | 0 | 0 | 0 | 2023-04-08 13:38:51 | 0 | 0 | 0 | 0 | Close
13911 | 2 | 8 | Rest | 00:12:30 | 115:48:49 | 0 | 4.28 | 0 | 0 | 0 | 0 | 0 | 0 | 0 | 0 | 0 | 0 | 0 | 0 | 2023-04-08 13:39:21 | 0 | 0 | 0 | 0 | Close
13912 | 2 | 8 | Rest | 00:13:00 | 115:49:19 | 0 | 4.2798 | 0 | 0 | 0 | 0 | 0 | 0 | 0 | 0 | 0 | 0 | 0 | 0 | 2023-04-08 13:39:51 | 0 | 0 | 0 | 0 | Close
13913 | 2 | 8 | Rest | 00:13:30 | 115:49:49 | 0 | 4.2798 | 0 | 0 | 0 | 0 | 0 | 0 | 0 | 0 | 0 | 0 | 0 | 0 | 2023-04-08 13:40:21 | 0 | 0 | 0 | 0 | Close
13914 | 2 | 8 | Rest | 00:14:00 | 115:50:19 | 0 | 4.2797 | 0 | 0 | 0 | 0 | 0 | 0 | 0 | 0 | 0 | 0 | 0 | 0 | 2023-04-08 13:40:51 | 0 | 0 | 0 | 0 | Close
13915 | 2 | 8 | Rest | 00:14:30 | 115:50:49 | 0 | 4.2796 | 0 | 0 | 0 | 0 | 0 | 0 | 0 | 0 | 0 | 0 | 0 | 0 | 2023-04-08 13:41:21 | 0 | 0 | 0 | 0 | Close
13916 | 2 | 8 | Rest | 00:15:00 | 115:51:19 | 0 | 4.2795 | 0 | 0 | 0 | 0 | 0 | 0 | 0 | 0 | 0 | 0 | 0 | 0 | 2023-04-08 13:41:51 | 0 | 0 | 0 | 0 | Close
13917 | 2 | 9 | CC DChg | 00:00:00 | 00:00:00 | -0.22549 | 4.268 | 0 | 0 | 0 | 0 | 0 | 0 | 0 | 0 | 0 | 0 | 0 | 0 | 2023-04-08 13:41:52 | -0.00096239 | 0 | 0 | 0 | Close
13918 | 2 | 9 | CC DChg | 00:00:30 | 115:51:49 | -0.22558 | 4.264 | 0.00188 | 0.13 | 0 | 0 | 0.00188 | 0.13 | 8.02e-06 | 0.57 | 0 | 0 | 8.02e-06 | 0.57 | 2023-04-08 13:42:21 | -0.00096187 | -0.47 | -33.346 | 0 | Close
13919 | 2 | 9 | CC DChg | 00:01:00 | 115:52:19 | -0.22561 | 4.2618 | 0.00376 | 0.27 | 0 | 0 | 0.00376 | 0.27 | 1.603e-05 | 1.14 | 0 | 0 | 1.603e-05 | 1.14 | 2023-04-08 13:42:51 | -0.0009615 | -0.8545 | -60.6306 | 0 | Close
13920 | 2 | 9 | CC DChg | 00:01:30 | 115:52:49 | -0.2256 | 4.2601 | 0.00564 | 0.4 | 0 | 0 | 0.00564 | 0.4 | 2.404e-05 | 1.71 | 0 | 0 | 2.404e-05 | 1.71 | 2023-04-08 13:43:21 | -0.00096108 | -1.1058 | -78.4624 | 0 | Close
13921 | 2 | 9 | CC DChg | 00:02:00 | 115:53:19 | -0.2256 | 4.2585 | 0.00752 | 0.53 | 0 | 0 | 0.00752 | 0.53 | 3.205e-05 | 2.27 | 0 | 0 | 3.205e-05 | 2.27 | 2023-04-08 13:43:51 | -0.00096072 | -1.175 | -83.3678 | 0 | Close
13922 | 2 | 9 | CC DChg | 00:02:30 | 115:53:49 | -0.22561 | 4.2571 | 0.0094 | 0.67 | 0 | 0 | 0.0094 | 0.67 | 4.005e-05 | 2.84 | 0 | 0 | 4.005e-05 | 2.84 | 2023-04-08 13:44:21 | -0.00096044 | -1.3428 | -95.2771 | 0 | Close
13923 | 2 | 9 | CC DChg | 00:03:00 | 115:54:19 | -0.22559 | 4.2557 | 0.01128 | 0.8 | 0 | 0 | 0.01128 | 0.8 | 4.806e-05 | 3.41 | 0 | 0 | 4.806e-05 | 3.41 | 2023-04-08 13:44:51 | -0.00096004 | -1.3428 | -95.2765 | 0 | Close
13924 | 2 | 9 | CC DChg | 00:03:30 | 115:54:49 | -0.22561 | 4.2544 | 0.01316 | 0.93 | 0 | 0 | 0.01316 | 0.93 | 5.606e-05 | 3.98 | 0 | 0 | 5.606e-05 | 3.98 | 2023-04-08 13:45:21 | -0.00095984 | -1.4461 | -102.6058 | 0 | Close
13925 | 2 | 9 | CC DChg | 00:04:00 | 115:55:19 | -0.22559 | 4.2531 | 0.01504 | 1.07 | 0 | 0 | 0.01504 | 1.07 | 6.405e-05 | 4.54 | 0 | 0 | 6.405e-05 | 4.54 | 2023-04-08 13:45:51 | -0.00095946 | -1.4461 | -102.6058 | 0 | Close
13926 | 2 | 9 | CC DChg | 00:04:30 | 115:55:49 | -0.22559 | 4.252 | 0.01692 | 1.2 | 0 | 0 | 0.01692 | 1.2 | 7.205e-05 | 5.11 | 0 | 0 | 7.205e-05 | 5.11 | 2023-04-08 13:46:21 | -0.00095921 | -1.709 | -121.2603 | 0 | Close
13927 | 2 | 9 | CC DChg | 00:05:00 | 115:56:19 | -0.2256 | 4.2506 | 0.0188 | 1.33 | 0 | 0 | 0.0188 | 1.33 | 8.004e-05 | 5.68 | 0 | 0 | 8.004e-05 | 5.68 | 2023-04-08 13:46:51 | -0.00095894 | -1.3428 | -95.2767 | 0 | Close
13928 | 2 | 9 | CC DChg | 00:05:30 | 115:56:49 | -0.22558 | 4.2494 | 0.02068 | 1.47 | 0 | 0 | 0.02068 | 1.47 | 8.803e-05 | 6.25 | 0 | 0 | 8.803e-05 | 6.25 | 2023-04-08 13:47:21 | -0.00095858 | -1.5666 | -111.1571 | 0 | Close
13929 | 2 | 9 | CC DChg | 00:06:00 | 115:57:19 | -0.22559 | 4.2483 | 0.02256 | 1.6 | 0 | 0 | 0.02256 | 1.6 | 9.602e-05 | 6.81 | 0 | 0 | 9.602e-05 | 6.81 | 2023-04-08 13:47:51 | -0.00095837 | -1.7091 | -121.261 | 0 | Close
13930 | 2 | 9 | CC DChg | 00:06:30 | 115:57:49 | -0.2256 | 4.2471 | 0.02444 | 1.73 | 0 | 0 | 0.02444 | 1.73 | 0.000104 | 7.38 | 0 | 0 | 0.000104 | 7.38 | 2023-04-08 13:48:21 | -0.00095815 | -1.5666 | -111.1563 | 0 | Close
13931 | 2 | 9 | CC DChg | 00:07:00 | 115:58:19 | -0.22559 | 4.246 | 0.02632 | 1.87 | 0 | 0 | 0.02632 | 1.87 | 0.00011199 | 7.95 | 0 | 0 | 0.00011199 | 7.95 | 2023-04-08 13:48:51 | -0.00095786 | -1.7091 | -121.2614 | 0 | Close
13932 | 2 | 9 | CC DChg | 00:07:30 | 115:58:49 | -0.22559 | 4.2449 | 0.0282 | 2 | 0 | 0 | 0.0282 | 2 | 0.00011997 | 8.51 | 0 | 0 | 0.00011997 | 8.51 | 2023-04-08 13:49:21 | -0.00095761 | -1.709 | -121.2605 | 0 | Close
13933 | 2 | 9 | CC DChg | 00:08:00 | 115:59:19 | -0.2256 | 4.2437 | 0.03008 | 2.13 | 0 | 0 | 0.03008 | 2.13 | 0.00012795 | 9.08 | 0 | 0 | 0.00012795 | 9.08 | 2023-04-08 13:49:51 | -0.00095738 | -1.5666 | -111.1561 | 0 | Close
13934 | 2 | 9 | CC DChg | 00:08:30 | 115:59:49 | -0.22558 | 4.2426 | 0.03196 | 2.27 | 0 | 0 | 0.03196 | 2.27 | 0.00013592 | 9.64 | 0 | 0 | 0.00013592 | 9.64 | 2023-04-08 13:50:21 | -0.00095705 | -1.7091 | -121.2612 | 0 | Close
13935 | 2 | 9 | CC DChg | 00:09:00 | 116:00:19 | -0.2256 | 4.2414 | 0.03384 | 2.4 | 0 | 0 | 0.03384 | 2.4 | 0.0001439 | 10.21 | 0 | 0 | 0.0001439 | 10.21 | 2023-04-08 13:50:51 | -0.00095686 | -1.5666 | -111.1543 | 0 | Close
13936 | 2 | 9 | CC DChg | 00:09:30 | 116:00:49 | -0.22559 | 4.2403 | 0.03572 | 2.53 | 0 | 0 | 0.03572 | 2.53 | 0.00015187 | 10.78 | 0 | 0 | 0.00015187 | 10.78 | 2023-04-08 13:51:21 | -0.00095657 | -1.7091 | -121.2612 | 0 | Close
13937 | 2 | 9 | CC DChg | 00:10:00 | 116:01:19 | -0.2256 | 4.2392 | 0.0376 | 2.67 | 0 | 0 | 0.0376 | 2.67 | 0.00015984 | 11.34 | 0 | 0 | 0.00015984 | 11.34 | 2023-04-08 13:51:51 | -0.00095636 | -1.7091 | -121.2614 | 0 | Close
13938 | 2 | 9 | CC DChg | 00:10:30 | 116:01:49 | -0.22559 | 4.2381 | 0.03948 | 2.8 | 0 | 0 | 0.03948 | 2.8 | 0.00016781 | 11.91 | 0 | 0 | 0.00016781 | 11.91 | 2023-04-08 13:52:21 | -0.00095607 | -1.7091 | -121.261 | 0 | Close
13939 | 2 | 9 | CC DChg | 00:11:00 | 116:02:19 | -0.22559 | 4.237 | 0.04136 | 2.93 | 0 | 0 | 0.04136 | 2.93 | 0.00017578 | 12.47 | 0 | 0 | 0.00017578 | 12.47 | 2023-04-08 13:52:51 | -0.00095582 | -1.7091 | -121.2614 | 0 | Close
13940 | 2 | 9 | CC DChg | 00:11:30 | 116:02:49 | -0.22558 | 4.2358 | 0.04324 | 3.07 | 0 | 0 | 0.04324 | 3.07 | 0.00018374 | 13.04 | 0 | 0 | 0.00018374 | 13.04 | 2023-04-08 13:53:21 | -0.00095551 | -1.5666 | -111.1538 | 0 | Close
13941 | 2 | 9 | CC DChg | 00:12:00 | 116:03:19 | -0.22559 | 4.2347 | 0.04512 | 3.2 | 0 | 0 | 0.04512 | 3.2 | 0.0001917 | 13.6 | 0 | 0 | 0.0001917 | 13.6 | 2023-04-08 13:53:51 | -0.00095531 | -1.709 | -121.2589 | 0 | Close
13942 | 2 | 9 | CC DChg | 00:12:30 | 116:03:49 | -0.22559 | 4.2336 | 0.047 | 3.33 | 0 | 0 | 0.047 | 3.33 | 0.00019966 | 14.17 | 0 | 0 | 0.00019966 | 14.17 | 2023-04-08 13:54:21 | -0.00095506 | -1.709 | -121.258 | 0 | Close
13943 | 2 | 9 | CC DChg | 00:13:00 | 116:04:19 | -0.2256 | 4.2325 | 0.04888 | 3.47 | 0 | 0 | 0.04888 | 3.47 | 0.00020762 | 14.73 | 0 | 0 | 0.00020762 | 14.73 | 2023-04-08 13:54:51 | -0.00095485 | -1.709 | -121.2605 | 0 | Close
13944 | 2 | 9 | CC DChg | 00:13:30 | 116:04:49 | -0.22559 | 4.2315 | 0.05076 | 3.6 | 0 | 0 | 0.05076 | 3.6 | 0.00021558 | 15.3 | 0 | 0 | 0.00021558 | 15.3 | 2023-04-08 13:55:21 | -0.00095458 | -1.8799 | -133.3838 | 0 | Close
13945 | 2 | 9 | CC DChg | 00:14:00 | 116:05:19 | -0.22559 | 4.2303 | 0.05264 | 3.73 | 0 | 0 | 0.05264 | 3.73 | 0.00022353 | 15.86 | 0 | 0 | 0.00022353 | 15.86 | 2023-04-08 13:55:51 | -0.00095431 | -1.5666 | -111.1535 | 0 | Close
13946 | 2 | 9 | CC DChg | 00:14:30 | 116:05:49 | -0.22559 | 4.2293 | 0.05452 | 3.87 | 0 | 0 | 0.05452 | 3.87 | 0.00023148 | 16.42 | 0 | 0 | 0.00023148 | 16.42 | 2023-04-08 13:56:21 | -0.00095409 | -1.8799 | -133.385 | 0 | Close
13947 | 2 | 9 | CC DChg | 00:15:00 | 116:06:19 | -0.22561 | 4.2282 | 0.0564 | 4 | 0 | 0 | 0.0564 | 4 | 0.00023943 | 16.99 | 0 | 0 | 0.00023943 | 16.99 | 2023-04-08 13:56:51 | -0.00095392 | -1.709 | -121.2598 | 0 | Close
13948 | 2 | 9 | CC DChg | 00:15:30 | 116:06:49 | -0.22559 | 4.2271 | 0.05828 | 4.13 | 0 | 0 | 0.05828 | 4.13 | 0.00024738 | 17.55 | 0 | 0 | 0.00024738 | 17.55 | 2023-04-08 13:57:21 | -0.00095359 | -1.709 | -121.2591 | 0 | Close
13949 | 2 | 9 | CC DChg | 00:16:00 | 116:07:19 | -0.22559 | 4.2261 | 0.06016 | 4.27 | 0 | 0 | 0.06016 | 4.27 | 0.00025532 | 18.12 | 0 | 0 | 0.00025532 | 18.12 | 2023-04-08 13:57:51 | -0.00095337 | -1.8799 | -133.383 | 0 | Close
13950 | 2 | 9 | CC DChg | 00:16:30 | 116:07:49 | -0.22559 | 4.225 | 0.06204 | 4.4 | 0 | 0 | 0.06204 | 4.4 | 0.00026327 | 18.68 | 0 | 0 | 0.00026327 | 18.68 | 2023-04-08 13:58:21 | -0.00095312 | -1.709 | -121.2591 | 0 | Close
13951 | 2 | 9 | CC DChg | 00:17:00 | 116:08:19 | -0.22559 | 4.2239 | 0.06392 | 4.54 | 0 | 0 | 0.06392 | 4.54 | 0.00027121 | 19.24 | 0 | 0 | 0.00027121 | 19.24 | 2023-04-08 13:58:51 | -0.00095287 | -1.709 | -121.2587 | 0 | Close
13952 | 2 | 9 | CC DChg | 00:17:30 | 116:08:49 | -0.22559 | 4.2229 | 0.0658 | 4.67 | 0 | 0 | 0.0658 | 4.67 | 0.00027915 | 19.81 | 0 | 0 | 0.00027915 | 19.81 | 2023-04-08 13:59:21 | -0.00095264 | -1.8799 | -133.3838 | 0 | Close
13953 | 2 | 9 | CC DChg | 00:18:00 | 116:09:19 | -0.22558 | 4.2218 | 0.06768 | 4.8 | 0 | 0 | 0.06768 | 4.8 | 0.00028709 | 20.37 | 0 | 0 | 0.00028709 | 20.37 | 2023-04-08 13:59:51 | -0.00095235 | -1.709 | -121.2587 | 0 | Close
13954 | 2 | 9 | CC DChg | 00:18:30 | 116:09:49 | -0.22558 | 4.2206 | 0.06956 | 4.94 | 0 | 0 | 0.06956 | 4.94 | 0.00029502 | 20.93 | 0 | 0 | 0.00029502 | 20.93 | 2023-04-08 14:00:21 | -0.00095208 | -1.5666 | -111.1532 | 0 | Close
13955 | 2 | 9 | CC DChg | 00:19:00 | 116:10:19 | -0.22559 | 4.2196 | 0.07144 | 5.07 | 0 | 0 | 0.07144 | 5.07 | 0.00030296 | 21.5 | 0 | 0 | 0.00030296 | 21.5 | 2023-04-08 14:00:51 | -0.0009519 | -1.8799 | -133.3838 | 0 | Close
13956 | 2 | 9 | CC DChg | 00:19:30 | 116:10:49 | -0.22559 | 4.2186 | 0.07332 | 5.2 | 0 | 0 | 0.07332 | 5.2 | 0.00031089 | 22.06 | 0 | 0 | 0.00031089 | 22.06 | 2023-04-08 14:01:21 | -0.00095167 | -1.8799 | -133.3846 | 0 | Close
13957 | 2 | 9 | CC DChg | 00:20:00 | 116:11:19 | -0.22558 | 4.2175 | 0.0752 | 5.34 | 0 | 0 | 0.0752 | 5.34 | 0.00031882 | 22.62 | 0 | 0 | 0.00031882 | 22.62 | 2023-04-08 14:01:51 | -0.00095138 | -1.709 | -121.2591 | 0 | Close
13958 | 2 | 9 | CC DChg | 00:20:30 | 116:11:49 | -0.22559 | 4.2164 | 0.07708 | 5.47 | 0 | 0 | 0.07708 | 5.47 | 0.00032674 | 23.18 | 0 | 0 | 0.00032674 | 23.18 | 2023-04-08 14:02:21 | -0.00095118 | -1.709 | -121.2583 | 0 | Close
13959 | 2 | 9 | CC DChg | 00:21:00 | 116:12:19 | -0.22559 | 4.2154 | 0.07896 | 5.6 | 0 | 0 | 0.07896 | 5.6 | 0.00033467 | 23.75 | 0 | 0 | 0.00033467 | 23.75 | 2023-04-08 14:02:51 | -0.00095095 | -1.8799 | -133.3822 | 0 | Close
13960 | 2 | 9 | CC DChg | 00:21:30 | 116:12:49 | -0.22559 | 4.2143 | 0.08084 | 5.74 | 0 | 0 | 0.08084 | 5.74 | 0.00034259 | 24.31 | 0 | 0 | 0.00034259 | 24.31 | 2023-04-08 14:03:21 | -0.0009507 | -1.709 | -121.2594 | 0 | Close
13961 | 2 | 9 | CC DChg | 00:22:00 | 116:13:19 | -0.22559 | 4.2132 | 0.08272 | 5.87 | 0 | 0 | 0.08272 | 5.87 | 0.00035051 | 24.87 | 0 | 0 | 0.00035051 | 24.87 | 2023-04-08 14:03:51 | -0.00095046 | -1.709 | -121.2573 | 0 | Close
13962 | 2 | 9 | CC DChg | 00:22:30 | 116:13:49 | -0.22559 | 4.2121 | 0.0846 | 6 | 0 | 0 | 0.0846 | 6 | 0.00035843 | 25.43 | 0 | 0 | 0.00035843 | 25.43 | 2023-04-08 14:04:21 | -0.00095021 | -1.709 | -121.2583 | 0 | Close
13963 | 2 | 9 | CC DChg | 00:23:00 | 116:14:19 | -0.2256 | 4.2111 | 0.08648 | 6.14 | 0 | 0 | 0.08648 | 6.14 | 0.00036635 | 25.99 | 0 | 0 | 0.00036635 | 25.99 | 2023-04-08 14:04:51 | -0.00095002 | -1.8799 | -133.385 | 0 | Close
13964 | 2 | 9 | CC DChg | 00:23:30 | 116:14:49 | -0.22558 | 4.21 | 0.08836 | 6.27 | 0 | 0 | 0.08836 | 6.27 | 0.00037427 | 26.56 | 0 | 0 | 0.00037427 | 26.56 | 2023-04-08 14:05:21 | -0.00094969 | -1.709 | -121.2587 | 0 | Close
13965 | 2 | 9 | CC DChg | 00:24:00 | 116:15:19 | -0.2256 | 4.209 | 0.09024 | 6.4 | 0 | 0 | 0.09024 | 6.4 | 0.00038218 | 27.12 | 0 | 0 | 0.00038218 | 27.12 | 2023-04-08 14:05:51 | -0.00094955 | -1.8799 | -133.3838 | 0 | Close
13966 | 2 | 9 | CC DChg | 00:24:30 | 116:15:49 | -0.22559 | 4.2079 | 0.09212 | 6.54 | 0 | 0 | 0.09212 | 6.54 | 0.00039009 | 27.68 | 0 | 0 | 0.00039009 | 27.68 | 2023-04-08 14:06:21 | -0.00094926 | -1.709 | -121.2576 | 0 | Close
13967 | 2 | 9 | CC DChg | 00:25:00 | 116:16:19 | -0.22559 | 4.2068 | 0.094 | 6.67 | 0 | 0 | 0.094 | 6.67 | 0.000398 | 28.24 | 0 | 0 | 0.000398 | 28.24 | 2023-04-08 14:06:51 | -0.00094901 | -1.709 | -121.2576 | 0 | Close
13968 | 2 | 9 | CC DChg | 00:25:30 | 116:16:49 | -0.22559 | 4.2059 | 0.09588 | 6.8 | 0 | 0 | 0.09588 | 6.8 | 0.00040591 | 28.8 | 0 | 0 | 0.00040591 | 28.8 | 2023-04-08 14:07:21 | -0.00094881 | -2.0888 | -148.2033 | 0 | Close
13969 | 2 | 9 | CC DChg | 00:26:00 | 116:17:19 | -0.22559 | 4.2048 | 0.09776 | 6.94 | 0 | 0 | 0.09776 | 6.94 | 0.00041382 | 29.36 | 0 | 0 | 0.00041382 | 29.36 | 2023-04-08 14:07:51 | -0.00094856 | -1.709 | -121.2573 | 0 | Close
13970 | 2 | 9 | CC DChg | 00:26:30 | 116:17:49 | -0.22559 | 4.2037 | 0.09964 | 7.07 | 0 | 0 | 0.09964 | 7.07 | 0.00042172 | 29.92 | 0 | 0 | 0.00042172 | 29.92 | 2023-04-08 14:08:21 | -0.00094831 | -1.709 | -121.2587 | 0 | Close
13971 | 2 | 9 | CC DChg | 00:27:00 | 116:18:19 | -0.2256 | 4.2028 | 0.10152 | 7.2 | 0 | 0 | 0.10152 | 7.2 | 0.00042962 | 30.48 | 0 | 0 | 0.00042962 | 30.48 | 2023-04-08 14:08:51 | -0.00094815 | -2.0888 | -148.2042 | 0 | Close
13972 | 2 | 9 | CC DChg | 00:27:30 | 116:18:49 | -0.2256 | 4.2017 | 0.1034 | 7.34 | 0 | 0 | 0.1034 | 7.34 | 0.00043752 | 31.04 | 0 | 0 | 0.00043752 | 31.04 | 2023-04-08 14:09:21 | -0.0009479 | -1.709 | -121.2587 | 0 | Close
13973 | 2 | 9 | CC DChg | 00:28:00 | 116:19:19 | -0.22559 | 4.2007 | 0.10528 | 7.47 | 0 | 0 | 0.10528 | 7.47 | 0.00044542 | 31.6 | 0 | 0 | 0.00044542 | 31.6 | 2023-04-08 14:09:51 | -0.00094764 | -1.8799 | -133.3862 | 0 | Close
13974 | 2 | 9 | CC DChg | 00:28:30 | 116:19:49 | -0.22561 | 4.1997 | 0.10716 | 7.6 | 0 | 0 | 0.10716 | 7.6 | 0.00045331 | 32.16 | 0 | 0 | 0.00045331 | 32.16 | 2023-04-08 14:10:21 | -0.00094749 | -1.8799 | -133.383 | 0 | Close
13975 | 2 | 9 | CC DChg | 00:29:00 | 116:20:19 | -0.22558 | 4.1985 | 0.10904 | 7.74 | 0 | 0 | 0.10904 | 7.74 | 0.00046121 | 32.72 | 0 | 0 | 0.00046121 | 32.72 | 2023-04-08 14:10:51 | -0.0009471 | -1.5666 | -111.1525 | 0 | Close
13976 | 2 | 9 | CC DChg | 00:29:30 | 116:20:49 | -0.22559 | 4.1975 | 0.11092 | 7.87 | 0 | 0 | 0.11092 | 7.87 | 0.0004691 | 33.28 | 0 | 0 | 0.0004691 | 33.28 | 2023-04-08 14:11:21 | -0.00094691 | -1.8799 | -133.3838 | 0 | Close
13977 | 2 | 9 | CC DChg | 00:30:00 | 116:21:19 | -0.22558 | 4.1965 | 0.1128 | 8 | 0 | 0 | 0.1128 | 8 | 0.00047699 | 33.84 | 0 | 0 | 0.00047699 | 33.84 | 2023-04-08 14:11:51 | -0.00094665 | -1.8799 | -133.383 | 0 | Close
13978 | 2 | 9 | CC DChg | 00:30:30 | 116:21:49 | -0.22558 | 4.1955 | 0.11468 | 8.14 | 0 | 0 | 0.11468 | 8.14 | 0.00048488 | 34.4 | 0 | 0 | 0.00048488 | 34.4 | 2023-04-08 14:12:21 | -0.00094642 | -1.8799 | -133.3822 | 0 | Close
13979 | 2 | 9 | CC DChg | 00:31:00 | 116:22:19 | -0.22559 | 4.1944 | 0.11656 | 8.27 | 0 | 0 | 0.11656 | 8.27 | 0.00049276 | 34.96 | 0 | 0 | 0.00049276 | 34.96 | 2023-04-08 14:12:51 | -0.00094621 | -1.709 | -121.2573 | 0 | Close
13980 | 2 | 9 | CC DChg | 00:31:30 | 116:22:49 | -0.22558 | 4.1934 | 0.11844 | 8.4 | 0 | 0 | 0.11844 | 8.4 | 0.00050065 | 35.52 | 0 | 0 | 0.00050065 | 35.52 | 2023-04-08 14:13:21 | -0.00094595 | -1.8799 | -133.3814 | 0 | Close
13981 | 2 | 9 | CC DChg | 00:32:00 | 116:23:19 | -0.2256 | 4.1923 | 0.12032 | 8.54 | 0 | 0 | 0.12032 | 8.54 | 0.00050853 | 36.08 | 0 | 0 | 0.00050853 | 36.08 | 2023-04-08 14:13:51 | -0.00094578 | -1.709 | -121.2566 | 0 | Close
13982 | 2 | 9 | CC DChg | 00:32:30 | 116:23:49 | -0.22559 | 4.1913 | 0.1222 | 8.67 | 0 | 0 | 0.1222 | 8.67 | 0.00051641 | 36.64 | 0 | 0 | 0.00051641 | 36.64 | 2023-04-08 14:14:21 | -0.00094552 | -1.8799 | -133.383 | 0 | Close
13983 | 2 | 9 | CC DChg | 00:33:00 | 116:24:19 | -0.22559 | 4.1903 | 0.12408 | 8.8 | 0 | 0 | 0.12408 | 8.8 | 0.00052429 | 37.2 | 0 | 0 | 0.00052429 | 37.2 | 2023-04-08 14:14:51 | -0.00094529 | -1.8799 | -133.3838 | 0 | Close
13984 | 2 | 9 | CC DChg | 00:33:30 | 116:24:49 | -0.22558 | 4.1892 | 0.12596 | 8.94 | 0 | 0 | 0.12596 | 8.94 | 0.00053216 | 37.76 | 0 | 0 | 0.00053216 | 37.76 | 2023-04-08 14:15:21 | -0.000945 | -1.709 | -121.2558 | 0 | Close
13985 | 2 | 9 | CC DChg | 00:34:00 | 116:25:19 | -0.22559 | 4.1882 | 0.12784 | 9.07 | 0 | 0 | 0.12784 | 9.07 | 0.00054004 | 38.32 | 0 | 0 | 0.00054004 | 38.32 | 2023-04-08 14:15:51 | -0.00094482 | -1.8799 | -133.383 | 0 | Close
13986 | 2 | 9 | CC DChg | 00:34:30 | 116:25:49 | -0.22557 | 4.1871 | 0.12971 | 9.2 | 0 | 0 | 0.12971 | 9.2 | 0.00054791 | 38.88 | 0 | 0 | 0.00054791 | 38.88 | 2023-04-08 14:16:21 | -0.00094448 | -1.709 | -121.2573 | 0 | Close
13987 | 2 | 9 | CC DChg | 00:35:00 | 116:26:19 | -0.2256 | 4.1862 | 0.13159 | 9.34 | 0 | 0 | 0.13159 | 9.34 | 0.00055578 | 39.43 | 0 | 0 | 0.00055578 | 39.43 | 2023-04-08 14:16:51 | -0.00094441 | -2.0888 | -148.2025 | 0 | Close
13988 | 2 | 9 | CC DChg | 00:35:30 | 116:26:49 | -0.22559 | 4.1851 | 0.13347 | 9.47 | 0 | 0 | 0.13347 | 9.47 | 0.00056365 | 39.99 | 0 | 0 | 0.00056365 | 39.99 | 2023-04-08 14:17:21 | -0.00094412 | -1.709 | -121.2558 | 0 | Close
13989 | 2 | 9 | CC DChg | 00:36:00 | 116:27:19 | -0.22558 | 4.1841 | 0.13535 | 9.6 | 0 | 0 | 0.13535 | 9.6 | 0.00057152 | 40.55 | 0 | 0 | 0.00057152 | 40.55 | 2023-04-08 14:17:51 | -0.00094385 | -1.8799 | -133.3822 | 0 | Close
13990 | 2 | 9 | CC DChg | 00:36:30 | 116:27:49 | -0.22558 | 4.1831 | 0.13723 | 9.74 | 0 | 0 | 0.13723 | 9.74 | 0.00057938 | 41.11 | 0 | 0 | 0.00057938 | 41.11 | 2023-04-08 14:18:21 | -0.00094362 | -1.8799 | -133.3822 | 0 | Close
13991 | 2 | 9 | CC DChg | 00:37:00 | 116:28:19 | -0.22559 | 4.1821 | 0.13911 | 9.87 | 0 | 0 | 0.13911 | 9.87 | 0.00058724 | 41.67 | 0 | 0 | 0.00058724 | 41.67 | 2023-04-08 14:18:51 | -0.00094344 | -1.8799 | -133.3814 | 0 | Close
13992 | 2 | 9 | CC DChg | 00:37:30 | 116:28:49 | -0.22558 | 4.1811 | 0.14099 | 10 | 0 | 0 | 0.14099 | 10 | 0.00059511 | 42.22 | 0 | 0 | 0.00059511 | 42.22 | 2023-04-08 14:19:21 | -0.00094317 | -1.8799 | -133.3806 | 0 | Close
13993 | 2 | 9 | CC DChg | 00:38:00 | 116:29:19 | -0.2256 | 4.1801 | 0.14287 | 10.14 | 0 | 0 | 0.14287 | 10.14 | 0.00060296 | 42.78 | 0 | 0 | 0.00060296 | 42.78 | 2023-04-08 14:19:51 | -0.00094303 | -1.8799 | -133.3838 | 0 | Close
13994 | 2 | 9 | CC DChg | 00:38:30 | 116:29:49 | -0.2256 | 4.1791 | 0.14475 | 10.27 | 0 | 0 | 0.14475 | 10.27 | 0.00061082 | 43.34 | 0 | 0 | 0.00061082 | 43.34 | 2023-04-08 14:20:21 | -0.0009428 | -1.8799 | -133.3806 | 0 | Close
13995 | 2 | 9 | CC DChg | 00:39:00 | 116:30:19 | -0.22558 | 4.178 | 0.14663 | 10.4 | 0 | 0 | 0.14663 | 10.4 | 0.00061868 | 43.9 | 0 | 0 | 0.00061868 | 43.9 | 2023-04-08 14:20:51 | -0.00094247 | -1.709 | -121.2551 | 0 | Close
13996 | 2 | 9 | CC DChg | 00:39:30 | 116:30:49 | -0.22558 | 4.177 | 0.14851 | 10.54 | 0 | 0 | 0.14851 | 10.54 | 0.00062653 | 44.45 | 0 | 0 | 0.00062653 | 44.45 | 2023-04-08 14:21:21 | -0.00094225 | -1.8799 | -133.3838 | 0 | Close
13997 | 2 | 9 | CC DChg | 00:40:00 | 116:31:19 | -0.22559 | 4.176 | 0.15039 | 10.67 | 0 | 0 | 0.15039 | 10.67 | 0.00063438 | 45.01 | 0 | 0 | 0.00063438 | 45.01 | 2023-04-08 14:21:51 | -0.00094206 | -1.8799 | -133.3798 | 0 | Close
13998 | 2 | 9 | CC DChg | 00:40:30 | 116:31:49 | -0.22558 | 4.1749 | 0.15227 | 10.8 | 0 | 0 | 0.15227 | 10.8 | 0.00064223 | 45.57 | 0 | 0 | 0.00064223 | 45.57 | 2023-04-08 14:22:21 | -0.00094177 | -1.709 | -121.2573 | 0 | Close
13999 | 2 | 9 | CC DChg | 00:41:00 | 116:32:19 | -0.2256 | 4.1739 | 0.15415 | 10.94 | 0 | 0 | 0.15415 | 10.94 | 0.00065008 | 46.12 | 0 | 0 | 0.00065008 | 46.12 | 2023-04-08 14:22:51 | -0.00094163 | -1.8799 | -133.383 | 0 | Close
14000 | 2 | 9 | CC DChg | 00:41:30 | 116:32:49 | -0.22558 | 4.1729 | 0.15603 | 11.07 | 0 | 0 | 0.15603 | 11.07 | 0.00065792 | 46.68 | 0 | 0 | 0.00065792 | 46.68 | 2023-04-08 14:23:21 | -0.00094132 | -1.8799 | -133.383 | 0 | Close
14001 | 2 | 9 | CC DChg | 00:42:00 | 116:33:19 | -0.22558 | 4.1719 | 0.15791 | 11.2 | 0 | 0 | 0.15791 | 11.2 | 0.00066577 | 47.24 | 0 | 0 | 0.00066577 | 47.24 | 2023-04-08 14:23:51 | -0.0009411 | -1.8799 | -133.3814 | 0 | Close
14002 | 2 | 9 | CC DChg | 00:42:30 | 116:33:49 | -0.22559 | 4.1708 | 0.15979 | 11.34 | 0 | 0 | 0.15979 | 11.34 | 0.00067361 | 47.79 | 0 | 0 | 0.00067361 | 47.79 | 2023-04-08 14:24:21 | -0.00094089 | -1.709 | -121.2573 | 0 | Close
14003 | 2 | 9 | CC DChg | 00:43:00 | 116:34:19 | -0.2256 | 4.1699 | 0.16167 | 11.47 | 0 | 0 | 0.16167 | 11.47 | 0.00068145 | 48.35 | 0 | 0 | 0.00068145 | 48.35 | 2023-04-08 14:24:51 | -0.00094073 | -2.0888 | -148.2025 | 0 | Close
14004 | 2 | 9 | CC DChg | 00:43:30 | 116:34:49 | -0.22557 | 4.1688 | 0.16355 | 11.6 | 0 | 0 | 0.16355 | 11.6 | 0.00068929 | 48.91 | 0 | 0 | 0.00068929 | 48.91 | 2023-04-08 14:25:21 | -0.00094036 | -1.709 | -121.2558 | 0 | Close
14005 | 2 | 9 | CC DChg | 00:44:00 | 116:35:19 | -0.2256 | 4.1679 | 0.16543 | 11.74 | 0 | 0 | 0.16543 | 11.74 | 0.00069712 | 49.46 | 0 | 0 | 0.00069712 | 49.46 | 2023-04-08 14:25:51 | -0.00094028 | -2.0888 | -148.2033 | 0 | Close
14006 | 2 | 9 | CC DChg | 00:44:30 | 116:35:49 | -0.22558 | 4.1669 | 0.16731 | 11.87 | 0 | 0 | 0.16731 | 11.87 | 0.00070496 | 50.02 | 0 | 0 | 0.00070496 | 50.02 | 2023-04-08 14:26:21 | -0.00093997 | -1.8799 | -133.383 | 0 | Close
14007 | 2 | 9 | CC DChg | 00:45:00 | 116:36:19 | -0.22559 | 4.1658 | 0.16919 | 12 | 0 | 0 | 0.16919 | 12 | 0.00071279 | 50.57 | 0 | 0 | 0.00071279 | 50.57 | 2023-04-08 14:26:51 | -0.00093976 | -1.709 | -121.2566 | 0 | Close
14008 | 2 | 9 | CC DChg | 00:45:30 | 116:36:49 | -0.22559 | 4.1649 | 0.17107 | 12.14 | 0 | 0 | 0.17107 | 12.14 | 0.00072062 | 51.13 | 0 | 0 | 0.00072062 | 51.13 | 2023-04-08 14:27:21 | -0.00093956 | -2.0888 | -148.2033 | 0 | Close
14009 | 2 | 9 | CC DChg | 00:46:00 | 116:37:19 | -0.22559 | 4.1638 | 0.17295 | 12.27 | 0 | 0 | 0.17295 | 12.27 | 0.00072845 | 51.68 | 0 | 0 | 0.00072845 | 51.68 | 2023-04-08 14:27:51 | -0.00093931 | -1.709 | -121.2573 | 0 | Close
14010 | 2 | 9 | CC DChg | 00:46:30 | 116:37:49 | -0.22558 | 4.1628 | 0.17483 | 12.4 | 0 | 0 | 0.17483 | 12.4 | 0.00073628 | 52.24 | 0 | 0 | 0.00073628 | 52.24 | 2023-04-08 14:28:21 | -0.00093904 | -1.8799 | -133.3838 | 0 | Close
14011 | 2 | 9 | CC DChg | 00:47:00 | 116:38:19 | -0.2256 | 4.1619 | 0.17671 | 12.54 | 0 | 0 | 0.17671 | 12.54 | 0.0007441 | 52.8 | 0 | 0 | 0.0007441 | 52.8 | 2023-04-08 14:28:51 | -0.00093892 | -2.0888 | -148.206 | 0 | Close
14012 | 2 | 9 | CC DChg | 00:47:30 | 116:38:49 | -0.2256 | 4.1608 | 0.17859 | 12.67 | 0 | 0 | 0.17859 | 12.67 | 0.00075192 | 53.35 | 0 | 0 | 0.00075192 | 53.35 | 2023-04-08 14:29:21 | -0.00093868 | -1.709 | -121.2594 | 0 | Close
14013 | 2 | 9 | CC DChg | 00:48:00 | 116:39:19 | -0.2256 | 4.1599 | 0.18047 | 12.8 | 0 | 0 | 0.18047 | 12.8 | 0.00075974 | 53.91 | 0 | 0 | 0.00075974 | 53.91 | 2023-04-08 14:29:51 | -0.00093847 | -2.0888 | -148.206 | 0 | Close
14014 | 2 | 9 | CC DChg | 00:48:30 | 116:39:49 | -0.22559 | 4.1588 | 0.18235 | 12.94 | 0 | 0 | 0.18235 | 12.94 | 0.00076756 | 54.46 | 0 | 0 | 0.00076756 | 54.46 | 2023-04-08 14:30:21 | -0.00093818 | -1.709 | -121.2594 | 0 | Close
14015 | 2 | 9 | CC DChg | 00:49:00 | 116:40:19 | -0.22559 | 4.1579 | 0.18423 | 13.07 | 0 | 0 | 0.18423 | 13.07 | 0.00077538 | 55.01 | 0 | 0 | 0.00077538 | 55.01 | 2023-04-08 14:30:51 | -0.00093798 | -2.0888 | -148.2051 | 0 | Close
14016 | 2 | 9 | CC DChg | 00:49:30 | 116:40:49 | -0.22559 | 4.1569 | 0.18611 | 13.21 | 0 | 0 | 0.18611 | 13.21 | 0.0007832 | 55.57 | 0 | 0 | 0.0007832 | 55.57 | 2023-04-08 14:31:21 | -0.00093776 | -1.8799 | -133.3854 | 0 | Close
14017 | 2 | 9 | CC DChg | 00:50:00 | 116:41:19 | -0.2256 | 4.1558 | 0.18799 | 13.34 | 0 | 0 | 0.18799 | 13.34 | 0.00079101 | 56.12 | 0 | 0 | 0.00079101 | 56.12 | 2023-04-08 14:31:51 | -0.00093755 | -1.709 | -121.2601 | 0 | Close
14018 | 2 | 9 | CC DChg | 00:50:30 | 116:41:49 | -0.22559 | 4.1548 | 0.18987 | 13.47 | 0 | 0 | 0.18987 | 13.47 | 0.00079882 | 56.68 | 0 | 0 | 0.00079882 | 56.68 | 2023-04-08 14:32:21 | -0.00093728 | -1.8799 | -133.3854 | 0 | Close
14019 | 2 | 9 | CC DChg | 00:51:00 | 116:42:19 | -0.2256 | 4.1539 | 0.19175 | 13.61 | 0 | 0 | 0.19175 | 13.61 | 0.00080663 | 57.23 | 0 | 0 | 0.00080663 | 57.23 | 2023-04-08 14:32:51 | -0.00093712 | -2.0888 | -148.206 | 0 | Close
14020 | 2 | 9 | CC DChg | 00:51:30 | 116:42:49 | -0.22559 | 4.1528 | 0.19363 | 13.74 | 0 | 0 | 0.19363 | 13.74 | 0.00081444 | 57.79 | 0 | 0 | 0.00081444 | 57.79 | 2023-04-08 14:33:21 | -0.00093683 | -1.709 | -121.2594 | 0 | Close
14021 | 2 | 9 | CC DChg | 00:52:00 | 116:43:19 | -0.2256 | 4.1518 | 0.19551 | 13.87 | 0 | 0 | 0.19551 | 13.87 | 0.00082225 | 58.34 | 0 | 0 | 0.00082225 | 58.34 | 2023-04-08 14:33:51 | -0.00093665 | -1.8799 | -133.3838 | 0 | Close
14022 | 2 | 9 | CC DChg | 00:52:30 | 116:43:49 | -0.22559 | 4.1509 | 0.19739 | 14.01 | 0 | 0 | 0.19739 | 14.01 | 0.00083005 | 58.89 | 0 | 0 | 0.00083005 | 58.89 | 2023-04-08 14:34:21 | -0.0009364 | -2.0888 | -148.2077 | 0 | Close
14023 | 2 | 9 | CC DChg | 00:53:00 | 116:44:19 | -0.2256 | 4.1498 | 0.19927 | 14.14 | 0 | 0 | 0.19927 | 14.14 | 0.00083785 | 59.45 | 0 | 0 | 0.00083785 | 59.45 | 2023-04-08 14:34:51 | -0.00093619 | -1.709 | -121.2594 | 0 | Close
14024 | 2 | 9 | CC DChg | 00:53:30 | 116:44:49 | -0.22559 | 4.1488 | 0.20115 | 14.27 | 0 | 0 | 0.20115 | 14.27 | 0.00084565 | 60 | 0 | 0 | 0.00084565 | 60 | 2023-04-08 14:35:21 | -0.00093593 | -1.8799 | -133.3838 | 0 | Close
14025 | 2 | 9 | CC DChg | 00:54:00 | 116:45:19 | -0.2256 | 4.1479 | 0.20303 | 14.41 | 0 | 0 | 0.20303 | 14.41 | 0.00085345 | 60.55 | 0 | 0 | 0.00085345 | 60.55 | 2023-04-08 14:35:51 | -0.00093577 | -2.0888 | -148.206 | 0 | Close
14026 | 2 | 9 | CC DChg | 00:54:30 | 116:45:49 | -0.22559 | 4.1469 | 0.20491 | 14.54 | 0 | 0 | 0.20491 | 14.54 | 0.00086125 | 61.11 | 0 | 0 | 0.00086125 | 61.11 | 2023-04-08 14:36:21 | -0.0009355 | -1.8799 | -133.3854 | 0 | Close
14027 | 2 | 9 | CC DChg | 00:55:00 | 116:46:19 | -0.22558 | 4.146 | 0.20679 | 14.67 | 0 | 0 | 0.20679 | 14.67 | 0.00086904 | 61.66 | 0 | 0 | 0.00086904 | 61.66 | 2023-04-08 14:36:51 | -0.00093525 | -2.0888 | -148.2077 | 0 | Close
14028 | 2 | 9 | CC DChg | 00:55:30 | 116:46:49 | -0.2256 | 4.1449 | 0.20867 | 14.81 | 0 | 0 | 0.20867 | 14.81 | 0.00087684 | 62.21 | 0 | 0 | 0.00087684 | 62.21 | 2023-04-08 14:37:21 | -0.00093509 | -1.7091 | -121.2623 | 0 | Close
14029 | 2 | 9 | CC DChg | 00:56:00 | 116:47:19 | -0.22559 | 4.144 | 0.21055 | 14.94 | 0 | 0 | 0.21055 | 14.94 | 0.00088463 | 62.77 | 0 | 0 | 0.00088463 | 62.77 | 2023-04-08 14:37:51 | -0.00093484 | -2.0888 | -148.2077 | 0 | Close
14030 | 2 | 9 | CC DChg | 00:56:30 | 116:47:49 | -0.2256 | 4.1431 | 0.21243 | 15.07 | 0 | 0 | 0.21243 | 15.07 | 0.00089242 | 63.32 | 0 | 0 | 0.00089242 | 63.32 | 2023-04-08 14:38:21 | -0.00093468 | -2.0888 | -148.2077 | 0 | Close
14031 | 2 | 9 | CC DChg | 00:57:00 | 116:48:19 | -0.2256 | 4.1421 | 0.21431 | 15.21 | 0 | 0 | 0.21431 | 15.21 | 0.00090021 | 63.87 | 0 | 0 | 0.00090021 | 63.87 | 2023-04-08 14:38:51 | -0.00093446 | -1.8799 | -133.3854 | 0 | Close
14032 | 2 | 9 | CC DChg | 00:57:30 | 116:48:49 | -0.22559 | 4.141 | 0.21619 | 15.34 | 0 | 0 | 0.21619 | 15.34 | 0.00090799 | 64.42 | 0 | 0 | 0.00090799 | 64.42 | 2023-04-08 14:39:21 | -0.00093417 | -1.7091 | -121.2609 | 0 | Close
14033 | 2 | 9 | CC DChg | 00:58:00 | 116:49:19 | -0.2256 | 4.1401 | 0.21807 | 15.47 | 0 | 0 | 0.21807 | 15.47 | 0.00091578 | 64.98 | 0 | 0 | 0.00091578 | 64.98 | 2023-04-08 14:39:51 | -0.00093401 | -2.0889 | -148.2095 | 0 | Close
14034 | 2 | 9 | CC DChg | 00:58:30 | 116:49:49 | -0.2256 | 4.1391 | 0.21995 | 15.61 | 0 | 0 | 0.21995 | 15.61 | 0.00092356 | 65.53 | 0 | 0 | 0.00092356 | 65.53 | 2023-04-08 14:40:21 | -0.00093378 | -1.88 | -133.3885 | 0 | Close
14035 | 2 | 9 | CC DChg | 00:59:00 | 116:50:19 | -0.2256 | 4.1381 | 0.22183 | 15.74 | 0 | 0 | 0.22183 | 15.74 | 0.00093134 | 66.08 | 0 | 0 | 0.00093134 | 66.08 | 2023-04-08 14:40:51 | -0.00093356 | -1.88 | -133.3885 | 0 | Close
14036 | 2 | 9 | CC DChg | 00:59:30 | 116:50:49 | -0.22561 | 4.1371 | 0.22371 | 15.87 | 0 | 0 | 0.22371 | 15.87 | 0.00093912 | 66.63 | 0 | 0 | 0.00093912 | 66.63 | 2023-04-08 14:41:21 | -0.00093337 | -1.88 | -133.3869 | 0 | Close
14037 | 2 | 9 | CC DChg | 01:00:00 | 116:51:19 | -0.2256 | 4.136 | 0.22559 | 16.01 | 0 | 0 | 0.22559 | 16.01 | 0.00094689 | 67.18 | 0 | 0 | 0.00094689 | 67.18 | 2023-04-08 14:41:51 | -0.00093308 | -1.7091 | -121.2609 | 0 | Close
14038 | 2 | 9 | CC DChg | 01:00:30 | 116:51:49 | -0.22559 | 4.135 | 0.22747 | 16.14 | 0 | 0 | 0.22747 | 16.14 | 0.00095467 | 67.74 | 0 | 0 | 0.00095467 | 67.74 | 2023-04-08 14:42:21 | -0.00093281 | -1.88 | -133.3885 | 0 | Close
14039 | 2 | 9 | CC DChg | 01:01:00 | 116:52:19 | -0.2256 | 4.1341 | 0.22935 | 16.27 | 0 | 0 | 0.22935 | 16.27 | 0.00096244 | 68.29 | 0 | 0 | 0.00096244 | 68.29 | 2023-04-08 14:42:51 | -0.00093265 | -2.0888 | -148.2042 | 0 | Close
14040 | 2 | 9 | CC DChg | 01:01:30 | 116:52:49 | -0.22559 | 4.1331 | 0.23123 | 16.41 | 0 | 0 | 0.23123 | 16.41 | 0.00097021 | 68.84 | 0 | 0 | 0.00097021 | 68.84 | 2023-04-08 14:43:21 | -0.00093239 | -1.8799 | -133.3838 | 0 | Close
14041 | 2 | 9 | CC DChg | 01:02:00 | 116:53:19 | -0.2256 | 4.1322 | 0.23311 | 16.54 | 0 | 0 | 0.23311 | 16.54 | 0.00097798 | 69.39 | 0 | 0 | 0.00097798 | 69.39 | 2023-04-08 14:43:51 | -0.00093222 | -2.0888 | -148.206 | 0 | Close
14042 | 2 | 9 | CC DChg | 01:02:30 | 116:53:49 | -0.2256 | 4.1312 | 0.23499 | 16.67 | 0 | 0 | 0.23499 | 16.67 | 0.00098575 | 69.94 | 0 | 0 | 0.00098575 | 69.94 | 2023-04-08 14:44:21 | -0.000932 | -1.8799 | -133.3854 | 0 | Close
14043 | 2 | 9 | CC DChg | 01:03:00 | 116:54:19 | -0.22558 | 4.1302 | 0.23687 | 16.81 | 0 | 0 | 0.23687 | 16.81 | 0.00099351 | 70.49 | 0 | 0 | 0.00099351 | 70.49 | 2023-04-08 14:44:51 | -0.00093169 | -1.8799 | -133.3854 | 0 | Close
14044 | 2 | 9 | CC DChg | 01:03:30 | 116:54:49 | -0.22559 | 4.1293 | 0.23875 | 16.94 | 0 | 0 | 0.23875 | 16.94 | 0.00100128 | 71.04 | 0 | 0 | 0.00100128 | 71.04 | 2023-04-08 14:45:21 | -0.00093153 | -2.0888 | -148.206 | 0 | Close
14045 | 2 | 9 | CC DChg | 01:04:00 | 116:55:19 | -0.22559 | 4.1282 | 0.24063 | 17.07 | 0 | 0 | 0.24063 | 17.07 | 0.00100904 | 71.59 | 0 | 0 | 0.00100904 | 71.59 | 2023-04-08 14:45:51 | -0.00093128 | -1.7091 | -121.2609 | 0 | Close
14046 | 2 | 9 | CC DChg | 01:04:30 | 116:55:49 | -0.2256 | 4.1273 | 0.24251 | 17.21 | 0 | 0 | 0.24251 | 17.21 | 0.0010168 | 72.14 | 0 | 0 | 0.0010168 | 72.14 | 2023-04-08 14:46:21 | -0.00093112 | -2.0888 | -148.206 | 0 | Close
14047 | 2 | 9 | CC DChg | 01:05:00 | 116:56:19 | -0.2256 | 4.1263 | 0.24439 | 17.34 | 0 | 0 | 0.24439 | 17.34 | 0.00102456 | 72.69 | 0 | 0 | 0.00102456 | 72.69 | 2023-04-08 14:46:51 | -0.00093089 | -1.8799 | -133.3838 | 0 | Close
14048 | 2 | 9 | CC DChg | 01:05:30 | 116:56:49 | -0.22559 | 4.1254 | 0.24627 | 17.47 | 0 | 0 | 0.24627 | 17.47 | 0.00103231 | 73.24 | 0 | 0 | 0.00103231 | 73.24 | 2023-04-08 14:47:21 | -0.00093065 | -2.0888 | -148.206 | 0 | Close
14049 | 2 | 9 | CC DChg | 01:06:00 | 116:57:19 | -0.22559 | 4.1244 | 0.24815 | 17.61 | 0 | 0 | 0.24815 | 17.61 | 0.00104007 | 73.8 | 0 | 0 | 0.00104007 | 73.8 | 2023-04-08 14:47:51 | -0.00093042 | -1.8799 | -133.3838 | 0 | Close
14050 | 2 | 9 | CC DChg | 01:06:30 | 116:57:49 | -0.2256 | 4.1234 | 0.25003 | 17.74 | 0 | 0 | 0.25003 | 17.74 | 0.00104782 | 74.35 | 0 | 0 | 0.00104782 | 74.35 | 2023-04-08 14:48:21 | -0.00093024 | -1.8799 | -133.3838 | 0 | Close
14051 | 2 | 9 | CC DChg | 01:07:00 | 116:58:19 | -0.22559 | 4.1225 | 0.25191 | 17.87 | 0 | 0 | 0.25191 | 17.87 | 0.00105557 | 74.9 | 0 | 0 | 0.00105557 | 74.9 | 2023-04-08 14:48:51 | -0.00092999 | -2.0888 | -148.2042 | 0 | Close
14052 | 2 | 9 | CC DChg | 01:07:30 | 116:58:49 | -0.22559 | 4.1216 | 0.25379 | 18.01 | 0 | 0 | 0.25379 | 18.01 | 0.00106332 | 75.44 | 0 | 0 | 0.00106332 | 75.44 | 2023-04-08 14:49:21 | -0.00092979 | -2.0888 | -148.206 | 0 | Close
14053 | 2 | 9 | CC DChg | 01:08:00 | 116:59:19 | -0.22558 | 4.1206 | 0.25567 | 18.14 | 0 | 0 | 0.25567 | 18.14 | 0.00107107 | 75.99 | 0 | 0 | 0.00107107 | 75.99 | 2023-04-08 14:49:51 | -0.00092952 | -1.8799 | -133.3838 | 0 | Close
14054 | 2 | 9 | CC DChg | 01:08:30 | 116:59:49 | -0.22559 | 4.1195 | 0.25755 | 18.27 | 0 | 0 | 0.25755 | 18.27 | 0.00107881 | 76.54 | 0 | 0 | 0.00107881 | 76.54 | 2023-04-08 14:50:21 | -0.00092932 | -1.709 | -121.2594 | 0 | Close
14055 | 2 | 9 | CC DChg | 01:09:00 | 117:00:19 | -0.2256 | 4.1186 | 0.25943 | 18.41 | 0 | 0 | 0.25943 | 18.41 | 0.00108656 | 77.09 | 0 | 0 | 0.00108656 | 77.09 | 2023-04-08 14:50:51 | -0.00092916 | -2.0888 | -148.2025 | 0 | Close
14056 | 2 | 9 | CC DChg | 01:09:30 | 117:00:49 | -0.22559 | 4.1177 | 0.26131 | 18.54 | 0 | 0 | 0.26131 | 18.54 | 0.0010943 | 77.64 | 0 | 0 | 0.0010943 | 77.64 | 2023-04-08 14:51:21 | -0.00092891 | -2.0888 | -148.2025 | 0 | Close
14057 | 2 | 9 | CC DChg | 01:10:00 | 117:01:19 | -0.22557 | 4.1166 | 0.26319 | 18.67 | 0 | 0 | 0.26319 | 18.67 | 0.00110204 | 78.19 | 0 | 0 | 0.00110204 | 78.19 | 2023-04-08 14:51:51 | -0.00092858 | -1.709 | -121.2594 | 0 | Close
14058 | 2 | 9 | CC DChg | 01:10:30 | 117:01:49 | -0.2256 | 4.1156 | 0.26507 | 18.81 | 0 | 0 | 0.26507 | 18.81 | 0.00110978 | 78.74 | 0 | 0 | 0.00110978 | 78.74 | 2023-04-08 14:52:21 | -0.00092848 | -1.8799 | -133.3854 | 0 | Close
14059 | 2 | 9 | CC DChg | 01:11:00 | 117:02:19 | -0.22561 | 4.1147 | 0.26695 | 18.94 | 0 | 0 | 0.26695 | 18.94 | 0.00111751 | 79.29 | 0 | 0 | 0.00111751 | 79.29 | 2023-04-08 14:52:51 | -0.00092832 | -2.0888 | -148.2025 | 0 | Close
14060 | 2 | 9 | CC DChg | 01:11:30 | 117:02:49 | -0.22559 | 4.1138 | 0.26883 | 19.07 | 0 | 0 | 0.26883 | 19.07 | 0.00112525 | 79.84 | 0 | 0 | 0.00112525 | 79.84 | 2023-04-08 14:53:21 | -0.00092803 | -2.0889 | -148.2095 | 0 | Close
14061 | 2 | 9 | CC DChg | 01:12:00 | 117:03:19 | -0.22559 | 4.1128 | 0.27071 | 19.21 | 0 | 0 | 0.27071 | 19.21 | 0.00113298 | 80.39 | 0 | 0 | 0.00113298 | 80.39 | 2023-04-08 14:53:51 | -0.00092781 | -1.8799 | -133.3854 | 0 | Close
14062 | 2 | 9 | CC DChg | 01:12:30 | 117:03:49 | -0.2256 | 4.1119 | 0.27259 | 19.34 | 0 | 0 | 0.27259 | 19.34 | 0.00114071 | 80.94 | 0 | 0 | 0.00114071 | 80.94 | 2023-04-08 14:54:21 | -0.00092764 | -2.0888 | -148.206 | 0 | Close
14063 | 2 | 9 | CC DChg | 01:13:00 | 117:04:19 | -0.22559 | 4.111 | 0.27447 | 19.47 | 0 | 0 | 0.27447 | 19.47 | 0.00114844 | 81.48 | 0 | 0 | 0.00114844 | 81.48 | 2023-04-08 14:54:51 | -0.0009274 | -2.0888 | -148.206 | 0 | Close
14064 | 2 | 9 | CC DChg | 01:13:30 | 117:04:49 | -0.22559 | 4.1101 | 0.27635 | 19.61 | 0 | 0 | 0.27635 | 19.61 | 0.00115617 | 82.03 | 0 | 0 | 0.00115617 | 82.03 | 2023-04-08 14:55:21 | -0.0009272 | -2.0889 | -148.2095 | 0 | Close
14065 | 2 | 9 | CC DChg | 01:14:00 | 117:05:19 | -0.2256 | 4.1091 | 0.27823 | 19.74 | 0 | 0 | 0.27823 | 19.74 | 0.00116389 | 82.58 | 0 | 0 | 0.00116389 | 82.58 | 2023-04-08 14:55:51 | -0.00092701 | -1.88 | -133.3869 | 0 | Close
14066 | 2 | 9 | CC DChg | 01:14:30 | 117:05:49 | -0.22559 | 4.1081 | 0.28011 | 19.87 | 0 | 0 | 0.28011 | 19.87 | 0.00117162 | 83.13 | 0 | 0 | 0.00117162 | 83.13 | 2023-04-08 14:56:21 | -0.00092675 | -1.8799 | -133.3838 | 0 | Close
14067 | 2 | 9 | CC DChg | 01:15:00 | 117:06:19 | -0.22558 | 4.1071 | 0.28199 | 20.01 | 0 | 0 | 0.28199 | 20.01 | 0.00117934 | 83.68 | 0 | 0 | 0.00117934 | 83.68 | 2023-04-08 14:56:51 | -0.00092648 | -1.8799 | -133.3854 | 0 | Close
14068 | 2 | 9 | CC DChg | 01:15:30 | 117:06:49 | -0.22559 | 4.1062 | 0.28387 | 20.14 | 0 | 0 | 0.28387 | 20.14 | 0.00118706 | 84.22 | 0 | 0 | 0.00118706 | 84.22 | 2023-04-08 14:57:21 | -0.00092632 | -2.0888 | -148.206 | 0 | Close
14069 | 2 | 9 | CC DChg | 01:16:00 | 117:07:19 | -0.22558 | 4.1052 | 0.28575 | 20.27 | 0 | 0 | 0.28575 | 20.27 | 0.00119478 | 84.77 | 0 | 0 | 0.00119478 | 84.77 | 2023-04-08 14:57:51 | -0.00092605 | -1.8799 | -133.3838 | 0 | Close
14070 | 2 | 9 | CC DChg | 01:16:30 | 117:07:49 | -0.22559 | 4.1043 | 0.28763 | 20.41 | 0 | 0 | 0.28763 | 20.41 | 0.0012025 | 85.32 | 0 | 0 | 0.0012025 | 85.32 | 2023-04-08 14:58:21 | -0.00092589 | -2.0888 | -148.206 | 0 | Close
14071 | 2 | 9 | CC DChg | 01:17:00 | 117:08:19 | -0.22558 | 4.1033 | 0.28951 | 20.54 | 0 | 0 | 0.28951 | 20.54 | 0.00121021 | 85.87 | 0 | 0 | 0.00121021 | 85.87 | 2023-04-08 14:58:51 | -0.00092562 | -1.8799 | -133.3854 | 0 | Close
14072 | 2 | 9 | CC DChg | 01:17:30 | 117:08:49 | -0.22559 | 4.1024 | 0.29139 | 20.67 | 0 | 0 | 0.29139 | 20.67 | 0.00121792 | 86.41 | 0 | 0 | 0.00121792 | 86.41 | 2023-04-08 14:59:21 | -0.00092546 | -2.0888 | -148.206 | 0 | Close
14073 | 2 | 9 | CC DChg | 01:18:00 | 117:09:19 | -0.22558 | 4.1015 | 0.29327 | 20.81 | 0 | 0 | 0.29327 | 20.81 | 0.00122563 | 86.96 | 0 | 0 | 0.00122563 | 86.96 | 2023-04-08 14:59:51 | -0.00092522 | -2.0888 | -148.2042 | 0 | Close
14074 | 2 | 9 | CC DChg | 01:18:30 | 117:09:49 | -0.2256 | 4.1005 | 0.29515 | 20.94 | 0 | 0 | 0.29515 | 20.94 | 0.00123334 | 87.51 | 0 | 0 | 0.00123334 | 87.51 | 2023-04-08 15:00:21 | -0.00092507 | -1.8799 | -133.3838 | 0 | Close
14075 | 2 | 9 | CC DChg | 01:19:00 | 117:10:19 | -0.22559 | 4.0996 | 0.29703 | 21.07 | 0 | 0 | 0.29703 | 21.07 | 0.00124105 | 88.06 | 0 | 0 | 0.00124105 | 88.06 | 2023-04-08 15:00:51 | -0.00092483 | -2.0889 | -148.2095 | 0 | Close
14076 | 2 | 9 | CC DChg | 01:19:30 | 117:10:49 | -0.22559 | 4.0986 | 0.29891 | 21.21 | 0 | 0 | 0.29891 | 21.21 | 0.00124876 | 88.6 | 0 | 0 | 0.00124876 | 88.6 | 2023-04-08 15:01:21 | -0.0009246 | -1.8799 | -133.3854 | 0 | Close
14077 | 2 | 9 | CC DChg | 01:20:00 | 117:11:19 | -0.2256 | 4.0978 | 0.30079 | 21.34 | 0 | 0 | 0.30079 | 21.34 | 0.00125646 | 89.15 | 0 | 0 | 0.00125646 | 89.15 | 2023-04-08 15:01:51 | -0.00092446 | -2.3499 | -166.7317 | 0 | Close
14078 | 2 | 9 | CC DChg | 01:20:30 | 117:11:49 | -0.22559 | 4.0968 | 0.30267 | 21.47 | 0 | 0 | 0.30267 | 21.47 | 0.00126416 | 89.7 | 0 | 0 | 0.00126416 | 89.7 | 2023-04-08 15:02:21 | -0.0009242 | -1.8799 | -133.3854 | 0 | Close
14079 | 2 | 9 | CC DChg | 01:21:00 | 117:12:19 | -0.22559 | 4.0957 | 0.30455 | 21.61 | 0 | 0 | 0.30455 | 21.61 | 0.00127187 | 90.24 | 0 | 0 | 0.00127187 | 90.24 | 2023-04-08 15:02:51 | -0.00092395 | -1.709 | -121.258 | 0 | Close
14080 | 2 | 9 | CC DChg | 01:21:30 | 117:12:49 | -0.22559 | 4.0949 | 0.30643 | 21.74 | 0 | 0 | 0.30643 | 21.74 | 0.00127956 | 90.79 | 0 | 0 | 0.00127956 | 90.79 | 2023-04-08 15:03:21 | -0.00092377 | -2.3499 | -166.7297 | 0 | Close
14081 | 2 | 9 | CC DChg | 01:22:00 | 117:13:19 | -0.22559 | 4.094 | 0.30831 | 21.88 | 0 | 0 | 0.30831 | 21.88 | 0.00128726 | 91.33 | 0 | 0 | 0.00128726 | 91.33 | 2023-04-08 15:03:51 | -0.00092357 | -2.0888 | -148.2025 | 0 | Close
14082 | 2 | 9 | CC DChg | 01:22:30 | 117:13:49 | -0.22561 | 4.093 | 0.31019 | 22.01 | 0 | 0 | 0.31019 | 22.01 | 0.00129496 | 91.88 | 0 | 0 | 0.00129496 | 91.88 | 2023-04-08 15:04:21 | -0.00092342 | -1.88 | -133.3869 | 0 | Close
14083 | 2 | 9 | CC DChg | 01:23:00 | 117:14:19 | -0.22558 | 4.0922 | 0.31207 | 22.14 | 0 | 0 | 0.31207 | 22.14 | 0.00130265 | 92.43 | 0 | 0 | 0.00130265 | 92.43 | 2023-04-08 15:04:51 | -0.00092312 | -2.3499 | -166.7297 | 0 | Close
14084 | 2 | 9 | CC DChg | 01:23:30 | 117:14:49 | -0.22558 | 4.0911 | 0.31395 | 22.28 | 0 | 0 | 0.31395 | 22.28 | 0.00131034 | 92.97 | 0 | 0 | 0.00131034 | 92.97 | 2023-04-08 15:05:21 | -0.00092287 | -1.7091 | -121.2609 | 0 | Close
14085 | 2 | 9 | CC DChg | 01:24:00 | 117:15:19 | -0.22559 | 4.0902 | 0.31583 | 22.41 | 0 | 0 | 0.31583 | 22.41 | 0.00131803 | 93.52 | 0 | 0 | 0.00131803 | 93.52 | 2023-04-08 15:05:51 | -0.00092271 | -2.0888 | -148.2042 | 0 | Close
14086 | 2 | 9 | CC DChg | 01:24:30 | 117:15:49 | -0.22559 | 4.0893 | 0.31771 | 22.54 | 0 | 0 | 0.31771 | 22.54 | 0.00132572 | 94.06 | 0 | 0 | 0.00132572 | 94.06 | 2023-04-08 15:06:21 | -0.00092251 | -2.0888 | -148.2077 | 0 | Close
14087 | 2 | 9 | CC DChg | 01:25:00 | 117:16:19 | -0.22559 | 4.0883 | 0.31959 | 22.68 | 0 | 0 | 0.31959 | 22.68 | 0.00133341 | 94.61 | 0 | 0 | 0.00133341 | 94.61 | 2023-04-08 15:06:51 | -0.00092228 | -1.8799 | -133.3854 | 0 | Close
14088 | 2 | 9 | CC DChg | 01:25:30 | 117:16:49 | -0.22559 | 4.0875 | 0.32147 | 22.81 | 0 | 0 | 0.32147 | 22.81 | 0.00134109 | 95.15 | 0 | 0 | 0.00134109 | 95.15 | 2023-04-08 15:07:21 | -0.0009221 | -2.3499 | -166.7317 | 0 | Close
14089 | 2 | 9 | CC DChg | 01:26:00 | 117:17:19 | -0.22559 | 4.0865 | 0.32335 | 22.94 | 0 | 0 | 0.32335 | 22.94 | 0.00134878 | 95.7 | 0 | 0 | 0.00134878 | 95.7 | 2023-04-08 15:07:51 | -0.00092187 | -1.88 | -133.3885 | 0 | Close
14090 | 2 | 9 | CC DChg | 01:26:30 | 117:17:49 | -0.22559 | 4.0856 | 0.32523 | 23.08 | 0 | 0 | 0.32523 | 23.08 | 0.00135646 | 96.24 | 0 | 0 | 0.00135646 | 96.24 | 2023-04-08 15:08:21 | -0.00092167 | -2.0888 | -148.2042 | 0 | Close
14091 | 2 | 9 | CC DChg | 01:27:00 | 117:18:19 | -0.22559 | 4.0847 | 0.32711 | 23.21 | 0 | 0 | 0.32711 | 23.21 | 0.00136414 | 96.79 | 0 | 0 | 0.00136414 | 96.79 | 2023-04-08 15:08:51 | -0.00092147 | -2.0888 | -148.206 | 0 | Close
14092 | 2 | 9 | CC DChg | 01:27:30 | 117:18:49 | -0.22561 | 4.0838 | 0.32899 | 23.34 | 0 | 0 | 0.32899 | 23.34 | 0.00137182 | 97.33 | 0 | 0 | 0.00137182 | 97.33 | 2023-04-08 15:09:21 | -0.00092135 | -2.0889 | -148.2095 | 0 | Close
14093 | 2 | 9 | CC DChg | 01:28:00 | 117:19:19 | -0.22558 | 4.0829 | 0.33087 | 23.48 | 0 | 0 | 0.33087 | 23.48 | 0.00137949 | 97.88 | 0 | 0 | 0.00137949 | 97.88 | 2023-04-08 15:09:51 | -0.00092102 | -2.0888 | -148.2077 | 0 | Close
14094 | 2 | 9 | CC DChg | 01:28:30 | 117:19:49 | -0.22558 | 4.082 | 0.33275 | 23.61 | 0 | 0 | 0.33275 | 23.61 | 0.00138717 | 98.42 | 0 | 0 | 0.00138717 | 98.42 | 2023-04-08 15:10:21 | -0.00092082 | -2.0888 | -148.206 | 0 | Close
14095 | 2 | 9 | CC DChg | 01:29:00 | 117:20:19 | -0.22558 | 4.081 | 0.33463 | 23.74 | 0 | 0 | 0.33463 | 23.74 | 0.00139484 | 98.97 | 0 | 0 | 0.00139484 | 98.97 | 2023-04-08 15:10:51 | -0.00092059 | -1.88 | -133.3869 | 0 | Close
14096 | 2 | 9 | CC DChg | 01:29:30 | 117:20:49 | -0.22562 | 4.0801 | 0.33651 | 23.88 | 0 | 0 | 0.33651 | 23.88 | 0.00140251 | 99.51 | 0 | 0 | 0.00140251 | 99.51 | 2023-04-08 15:11:21 | -0.00092055 | -2.0889 | -148.2095 | 0 | Close
14097 | 2 | 9 | CC DChg | 01:30:00 | 117:21:19 | -0.22559 | 4.0791 | 0.33839 | 24.01 | 0 | 0 | 0.33839 | 24.01 | 0.00141018 | 100.06 | 0 | 0 | 0.00141018 | 100.06 | 2023-04-08 15:11:51 | -0.0009202 | -1.88 | -133.3901 | 0 | Close
14098 | 2 | 9 | CC DChg | 01:30:30 | 117:21:49 | -0.2256 | 4.0783 | 0.34027 | 24.14 | 0 | 0 | 0.34027 | 24.14 | 0.00141785 | 100.6 | 0 | 0 | 0.00141785 | 100.6 | 2023-04-08 15:12:21 | -0.00092006 | -2.3499 | -166.7297 | 0 | Close
14099 | 2 | 9 | CC DChg | 01:31:00 | 117:22:19 | -0.2256 | 4.0774 | 0.34215 | 24.28 | 0 | 0 | 0.34215 | 24.28 | 0.00142552 | 101.14 | 0 | 0 | 0.00142552 | 101.14 | 2023-04-08 15:12:51 | -0.00091986 | -2.0888 | -148.2077 | 0 | Close
14100 | 2 | 9 | CC DChg | 01:31:30 | 117:22:49 | -0.22559 | 4.0764 | 0.34403 | 24.41 | 0 | 0 | 0.34403 | 24.41 | 0.00143318 | 101.69 | 0 | 0 | 0.00143318 | 101.69 | 2023-04-08 15:13:21 | -0.0009196 | -1.88 | -133.3869 | 0 | Close
14101 | 2 | 9 | CC DChg | 01:32:00 | 117:23:19 | -0.22561 | 4.0756 | 0.34591 | 24.54 | 0 | 0 | 0.34591 | 24.54 | 0.00144084 | 102.23 | 0 | 0 | 0.00144084 | 102.23 | 2023-04-08 15:13:51 | -0.0009195 | -2.3499 | -166.7317 | 0 | Close
14102 | 2 | 9 | CC DChg | 01:32:30 | 117:23:49 | -0.2256 | 4.0746 | 0.34779 | 24.68 | 0 | 0 | 0.34779 | 24.68 | 0.0014485 | 102.77 | 0 | 0 | 0.0014485 | 102.77 | 2023-04-08 15:14:21 | -0.00091923 | -1.88 | -133.3901 | 0 | Close
14103 | 2 | 9 | CC DChg | 01:33:00 | 117:24:19 | -0.22558 | 4.0736 | 0.34967 | 24.81 | 0 | 0 | 0.34967 | 24.81 | 0.00145616 | 103.32 | 0 | 0 | 0.00145616 | 103.32 | 2023-04-08 15:14:51 | -0.00091892 | -1.8799 | -133.3854 | 0 | Close
14104 | 2 | 9 | CC DChg | 01:33:30 | 117:24:49 | -0.2256 | 4.0727 | 0.35155 | 24.94 | 0 | 0 | 0.35155 | 24.94 | 0.00146382 | 103.86 | 0 | 0 | 0.00146382 | 103.86 | 2023-04-08 15:15:21 | -0.0009188 | -2.0889 | -148.2112 | 0 | Close
14105 | 2 | 9 | CC DChg | 01:34:00 | 117:25:19 | -0.22559 | 4.0718 | 0.35343 | 25.08 | 0 | 0 | 0.35343 | 25.08 | 0.00147148 | 104.4 | 0 | 0 | 0.00147148 | 104.4 | 2023-04-08 15:15:51 | -0.00091856 | -2.0889 | -148.2095 | 0 | Close
14106 | 2 | 9 | CC DChg | 01:34:30 | 117:25:49 | -0.22559 | 4.0709 | 0.35531 | 25.21 | 0 | 0 | 0.35531 | 25.21 | 0.00147913 | 104.95 | 0 | 0 | 0.00147913 | 104.95 | 2023-04-08 15:16:21 | -0.00091835 | -2.0889 | -148.2095 | 0 | Close
14107 | 2 | 9 | CC DChg | 01:35:00 | 117:26:19 | -0.22561 | 4.0701 | 0.35719 | 25.34 | 0 | 0 | 0.35719 | 25.34 | 0.00148678 | 105.49 | 0 | 0 | 0.00148678 | 105.49 | 2023-04-08 15:16:51 | -0.00091826 | -2.35 | -166.7376 | 0 | Close
14108 | 2 | 9 | CC DChg | 01:35:30 | 117:26:49 | -0.2256 | 4.0691 | 0.35907 | 25.48 | 0 | 0 | 0.35907 | 25.48 | 0.00149443 | 106.03 | 0 | 0 | 0.00149443 | 106.03 | 2023-04-08 15:17:21 | -0.00091799 | -1.88 | -133.3885 | 0 | Close
14109 | 2 | 9 | CC DChg | 01:36:00 | 117:27:19 | -0.22561 | 4.0682 | 0.36095 | 25.61 | 0 | 0 | 0.36095 | 25.61 | 0.00150208 | 106.58 | 0 | 0 | 0.00150208 | 106.58 | 2023-04-08 15:17:51 | -0.00091783 | -2.0888 | -148.2077 | 0 | Close
14110 | 2 | 9 | CC DChg | 01:36:30 | 117:27:49 | -0.22558 | 4.0673 | 0.36283 | 25.74 | 0 | 0 | 0.36283 | 25.74 | 0.00150973 | 107.12 | 0 | 0 | 0.00150973 | 107.12 | 2023-04-08 15:18:21 | -0.0009175 | -2.0889 | -148.2095 | 0 | Close
14111 | 2 | 9 | CC DChg | 01:37:00 | 117:28:19 | -0.22559 | 4.0664 | 0.36471 | 25.88 | 0 | 0 | 0.36471 | 25.88 | 0.00151738 | 107.66 | 0 | 0 | 0.00151738 | 107.66 | 2023-04-08 15:18:51 | -0.00091734 | -2.0888 | -148.2077 | 0 | Close
14112 | 2 | 9 | CC DChg | 01:37:30 | 117:28:49 | -0.22559 | 4.0655 | 0.36659 | 26.01 | 0 | 0 | 0.36659 | 26.01 | 0.00152502 | 108.2 | 0 | 0 | 0.00152502 | 108.2 | 2023-04-08 15:19:21 | -0.00091714 | -2.0888 | -148.2077 | 0 | Close
14113 | 2 | 9 | CC DChg | 01:38:00 | 117:29:19 | -0.2256 | 4.0647 | 0.36847 | 26.14 | 0 | 0 | 0.36847 | 26.14 | 0.00153266 | 108.75 | 0 | 0 | 0.00153266 | 108.75 | 2023-04-08 15:19:51 | -0.000917 | -2.35 | -166.7356 | 0 | Close
14114 | 2 | 9 | CC DChg | 01:38:30 | 117:29:49 | -0.22561 | 4.0637 | 0.37035 | 26.28 | 0 | 0 | 0.37035 | 26.28 | 0.0015403 | 109.29 | 0 | 0 | 0.0015403 | 109.29 | 2023-04-08 15:20:21 | -0.00091681 | -1.88 | -133.3869 | 0 | Close
14115 | 2 | 9 | CC DChg | 01:39:00 | 117:30:19 | -0.22559 | 4.0628 | 0.37223 | 26.41 | 0 | 0 | 0.37223 | 26.41 | 0.00154794 | 109.83 | 0 | 0 | 0.00154794 | 109.83 | 2023-04-08 15:20:51 | -0.00091653 | -2.0889 | -148.2095 | 0 | Close
14116 | 2 | 9 | CC DChg | 01:39:30 | 117:30:49 | -0.22559 | 4.0619 | 0.37411 | 26.54 | 0 | 0 | 0.37411 | 26.54 | 0.00155558 | 110.37 | 0 | 0 | 0.00155558 | 110.37 | 2023-04-08 15:21:21 | -0.00091632 | -2.0888 | -148.206 | 0 | Close
14117 | 2 | 9 | CC DChg | 01:40:00 | 117:31:19 | -0.22559 | 4.061 | 0.37599 | 26.68 | 0 | 0 | 0.37599 | 26.68 | 0.00156321 | 110.91 | 0 | 0 | 0.00156321 | 110.91 | 2023-04-08 15:21:51 | -0.00091612 | -2.0888 | -148.2077 | 0 | Close
14118 | 2 | 9 | CC DChg | 01:40:30 | 117:31:49 | -0.2256 | 4.0602 | 0.37787 | 26.81 | 0 | 0 | 0.37787 | 26.81 | 0.00157085 | 111.45 | 0 | 0 | 0.00157085 | 111.45 | 2023-04-08 15:22:21 | -0.00091598 | -2.3499 | -166.7337 | 0 | Close
14119 | 2 | 9 | CC DChg | 01:41:00 | 117:32:19 | -0.22559 | 4.0592 | 0.37975 | 26.94 | 0 | 0 | 0.37975 | 26.94 | 0.00157848 | 112 | 0 | 0 | 0.00157848 | 112 | 2023-04-08 15:22:51 | -0.00091571 | -1.88 | -133.3869 | 0 | Close
14120 | 2 | 9 | CC DChg | 01:41:30 | 117:32:49 | -0.22559 | 4.0583 | 0.38163 | 27.08 | 0 | 0 | 0.38163 | 27.08 | 0.00158611 | 112.54 | 0 | 0 | 0.00158611 | 112.54 | 2023-04-08 15:23:21 | -0.00091551 | -2.0888 | -148.2042 | 0 | Close
14121 | 2 | 9 | CC DChg | 01:42:00 | 117:33:19 | -0.22559 | 4.0574 | 0.38351 | 27.21 | 0 | 0 | 0.38351 | 27.21 | 0.00159374 | 113.08 | 0 | 0 | 0.00159374 | 113.08 | 2023-04-08 15:23:51 | -0.00091531 | -2.0889 | -148.2112 | 0 | Close
14122 | 2 | 9 | CC DChg | 01:42:30 | 117:33:49 | -0.22559 | 4.0566 | 0.38539 | 27.34 | 0 | 0 | 0.38539 | 27.34 | 0.00160136 | 113.62 | 0 | 0 | 0.00160136 | 113.62 | 2023-04-08 15:24:21 | -0.00091513 | -2.3499 | -166.7297 | 0 | Close
14123 | 2 | 9 | CC DChg | 01:43:00 | 117:34:19 | -0.22559 | 4.0557 | 0.38727 | 27.48 | 0 | 0 | 0.38727 | 27.48 | 0.00160899 | 114.16 | 0 | 0 | 0.00160899 | 114.16 | 2023-04-08 15:24:51 | -0.00091493 | -2.0889 | -148.2112 | 0 | Close
14124 | 2 | 9 | CC DChg | 01:43:30 | 117:34:49 | -0.22559 | 4.0547 | 0.38915 | 27.61 | 0 | 0 | 0.38915 | 27.61 | 0.00161661 | 114.7 | 0 | 0 | 0.00161661 | 114.7 | 2023-04-08 15:25:21 | -0.0009147 | -1.88 | -133.3869 | 0 | Close
14125 | 2 | 9 | CC DChg | 01:44:00 | 117:35:19 | -0.2256 | 4.0539 | 0.39103 | 27.74 | 0 | 0 | 0.39103 | 27.74 | 0.00162424 | 115.24 | 0 | 0 | 0.00162424 | 115.24 | 2023-04-08 15:25:51 | -0.00091456 | -2.3499 | -166.7337 | 0 | Close
14126 | 2 | 9 | CC DChg | 01:44:30 | 117:35:49 | -0.2256 | 4.053 | 0.39291 | 27.88 | 0 | 0 | 0.39291 | 27.88 | 0.00163186 | 115.78 | 0 | 0 | 0.00163186 | 115.78 | 2023-04-08 15:26:21 | -0.00091436 | -2.0889 | -148.2112 | 0 | Close
14127 | 2 | 9 | CC DChg | 01:45:00 | 117:36:19 | -0.22558 | 4.0521 | 0.39479 | 28.01 | 0 | 0 | 0.39479 | 28.01 | 0.00163947 | 116.32 | 0 | 0 | 0.00163947 | 116.32 | 2023-04-08 15:26:51 | -0.00091407 | -2.0888 | -148.2077 | 0 | Close
14128 | 2 | 9 | CC DChg | 01:45:30 | 117:36:49 | -0.22559 | 4.0512 | 0.39667 | 28.14 | 0 | 0 | 0.39667 | 28.14 | 0.00164709 | 116.86 | 0 | 0 | 0.00164709 | 116.86 | 2023-04-08 15:27:21 | -0.00091391 | -2.0888 | -148.2077 | 0 | Close
14129 | 2 | 9 | CC DChg | 01:46:00 | 117:37:19 | -0.22559 | 4.0502 | 0.39855 | 28.28 | 0 | 0 | 0.39855 | 28.28 | 0.00165471 | 117.41 | 0 | 0 | 0.00165471 | 117.41 | 2023-04-08 15:27:51 | -0.00091368 | -1.88 | -133.3869 | 0 | Close
14130 | 2 | 9 | CC DChg | 01:46:30 | 117:37:49 | -0.22559 | 4.0494 | 0.40043 | 28.41 | 0 | 0 | 0.40043 | 28.41 | 0.00166232 | 117.95 | 0 | 0 | 0.00166232 | 117.95 | 2023-04-08 15:28:21 | -0.0009135 | -2.35 | -166.7376 | 0 | Close
14131 | 2 | 9 | CC DChg | 01:47:00 | 117:38:19 | -0.22559 | 4.0486 | 0.40231 | 28.54 | 0 | 0 | 0.40231 | 28.54 | 0.00166993 | 118.49 | 0 | 0 | 0.00166993 | 118.49 | 2023-04-08 15:28:51 | -0.00091332 | -2.35 | -166.7376 | 0 | Close
14132 | 2 | 9 | CC DChg | 01:47:30 | 117:38:49 | -0.22559 | 4.0476 | 0.40419 | 28.68 | 0 | 0 | 0.40419 | 28.68 | 0.00167754 | 119.03 | 0 | 0 | 0.00167754 | 119.03 | 2023-04-08 15:29:21 | -0.0009131 | -1.8799 | -133.3838 | 0 | Close
14133 | 2 | 9 | CC DChg | 01:48:00 | 117:39:19 | -0.22559 | 4.0468 | 0.40607 | 28.81 | 0 | 0 | 0.40607 | 28.81 | 0.00168515 | 119.57 | 0 | 0 | 0.00168515 | 119.57 | 2023-04-08 15:29:51 | -0.00091292 | -2.35 | -166.7376 | 0 | Close
14134 | 2 | 9 | CC DChg | 01:48:30 | 117:39:49 | -0.2256 | 4.0459 | 0.40795 | 28.94 | 0 | 0 | 0.40795 | 28.94 | 0.00169276 | 120.1 | 0 | 0 | 0.00169276 | 120.1 | 2023-04-08 15:30:21 | -0.00091276 | -2.0889 | -148.2112 | 0 | Close
14135 | 2 | 9 | CC DChg | 01:49:00 | 117:40:19 | -0.22559 | 4.045 | 0.40983 | 29.08 | 0 | 0 | 0.40983 | 29.08 | 0.00170036 | 120.64 | 0 | 0 | 0.00170036 | 120.64 | 2023-04-08 15:30:51 | -0.00091251 | -2.0888 | -148.2077 | 0 | Close
14136 | 2 | 9 | CC DChg | 01:49:30 | 117:40:49 | -0.2256 | 4.0442 | 0.41171 | 29.21 | 0 | 0 | 0.41171 | 29.21 | 0.00170797 | 121.18 | 0 | 0 | 0.00170797 | 121.18 | 2023-04-08 15:31:21 | -0.00091237 | -2.3499 | -166.7337 | 0 | Close
14137 | 2 | 9 | CC DChg | 01:50:00 | 117:41:19 | -0.2256 | 4.0433 | 0.41359 | 29.34 | 0 | 0 | 0.41359 | 29.34 | 0.00171557 | 121.72 | 0 | 0 | 0.00171557 | 121.72 | 2023-04-08 15:31:51 | -0.00091217 | -2.0888 | -148.2077 | 0 | Close
14138 | 2 | 9 | CC DChg | 01:50:30 | 117:41:49 | -0.2256 | 4.0424 | 0.41547 | 29.48 | 0 | 0 | 0.41547 | 29.48 | 0.00172317 | 122.26 | 0 | 0 | 0.00172317 | 122.26 | 2023-04-08 15:32:21 | -0.00091197 | -2.0889 | -148.2112 | 0 | Close
14139 | 2 | 9 | CC DChg | 01:51:00 | 117:42:19 | -0.22561 | 4.0415 | 0.41735 | 29.61 | 0 | 0 | 0.41735 | 29.61 | 0.00173077 | 122.8 | 0 | 0 | 0.00173077 | 122.8 | 2023-04-08 15:32:51 | -0.0009118 | -2.0889 | -148.2112 | 0 | Close
14140 | 2 | 9 | CC DChg | 01:51:30 | 117:42:49 | -0.2256 | 4.0406 | 0.41923 | 29.74 | 0 | 0 | 0.41923 | 29.74 | 0.00173837 | 123.34 | 0 | 0 | 0.00173837 | 123.34 | 2023-04-08 15:33:21 | -0.00091156 | -2.0888 | -148.2077 | 0 | Close
14141 | 2 | 9 | CC DChg | 01:52:00 | 117:43:19 | -0.22559 | 4.0397 | 0.42111 | 29.88 | 0 | 0 | 0.42111 | 29.88 | 0.00174596 | 123.88 | 0 | 0 | 0.00174596 | 123.88 | 2023-04-08 15:33:51 | -0.00091132 | -2.0888 | -148.2077 | 0 | Close
14142 | 2 | 9 | CC DChg | 01:52:30 | 117:43:49 | -0.2256 | 4.0389 | 0.42299 | 30.01 | 0 | 0 | 0.42299 | 30.01 | 0.00175355 | 124.42 | 0 | 0 | 0.00175355 | 124.42 | 2023-04-08 15:34:21 | -0.00091118 | -2.35 | -166.7376 | 0 | Close
14143 | 2 | 9 | CC DChg | 01:53:00 | 117:44:19 | -0.2256 | 4.0381 | 0.42487 | 30.15 | 0 | 0 | 0.42487 | 30.15 | 0.00176115 | 124.96 | 0 | 0 | 0.00176115 | 124.96 | 2023-04-08 15:34:51 | -0.000911 | -2.3499 | -166.7337 | 0 | Close
14144 | 2 | 9 | CC DChg | 01:53:30 | 117:44:49 | -0.2256 | 4.0371 | 0.42675 | 30.28 | 0 | 0 | 0.42675 | 30.28 | 0.00176874 | 125.5 | 0 | 0 | 0.00176874 | 125.5 | 2023-04-08 15:35:21 | -0.00091077 | -1.88 | -133.3901 | 0 | Close
14145 | 2 | 9 | CC DChg | 01:54:00 | 117:45:19 | -0.2256 | 4.0363 | 0.42863 | 30.41 | 0 | 0 | 0.42863 | 30.41 | 0.00177633 | 126.03 | 0 | 0 | 0.00177633 | 126.03 | 2023-04-08 15:35:51 | -0.00091059 | -2.35 | -166.7376 | 0 | Close
14146 | 2 | 9 | CC DChg | 01:54:30 | 117:45:49 | -0.2256 | 4.0354 | 0.43051 | 30.55 | 0 | 0 | 0.43051 | 30.55 | 0.00178391 | 126.57 | 0 | 0 | 0.00178391 | 126.57 | 2023-04-08 15:36:21 | -0.00091039 | -2.0888 | -148.2077 | 0 | Close
14147 | 2 | 9 | CC DChg | 01:55:00 | 117:46:19 | -0.22561 | 4.0346 | 0.43239 | 30.68 | 0 | 0 | 0.43239 | 30.68 | 0.0017915 | 127.11 | 0 | 0 | 0.0017915 | 127.11 | 2023-04-08 15:36:51 | -0.00091025 | -2.3501 | -166.7416 | 0 | Close
14148 | 2 | 9 | CC DChg | 01:55:30 | 117:46:49 | -0.2256 | 4.0337 | 0.43427 | 30.81 | 0 | 0 | 0.43427 | 30.81 | 0.00179908 | 127.65 | 0 | 0 | 0.00179908 | 127.65 | 2023-04-08 15:37:21 | -0.00091 | -2.0888 | -148.2077 | 0 | Close
14149 | 2 | 9 | CC DChg | 01:56:00 | 117:47:19 | -0.22559 | 4.0328 | 0.43615 | 30.95 | 0 | 0 | 0.43615 | 30.95 | 0.00180667 | 128.19 | 0 | 0 | 0.00180667 | 128.19 | 2023-04-08 15:37:51 | -0.00090976 | -2.0888 | -148.2042 | 0 | Close
14150 | 2 | 9 | CC DChg | 01:56:30 | 117:47:49 | -0.22559 | 4.0319 | 0.43803 | 31.08 | 0 | 0 | 0.43803 | 31.08 | 0.00181425 | 128.72 | 0 | 0 | 0.00181425 | 128.72 | 2023-04-08 15:38:21 | -0.00090956 | -2.0889 | -148.2112 | 0 | Close
14151 | 2 | 9 | CC DChg | 01:57:00 | 117:48:19 | -0.22559 | 4.031 | 0.43991 | 31.21 | 0 | 0 | 0.43991 | 31.21 | 0.00182183 | 129.26 | 0 | 0 | 0.00182183 | 129.26 | 2023-04-08 15:38:51 | -0.00090935 | -2.0888 | -148.2077 | 0 | Close
14152 | 2 | 9 | CC DChg | 01:57:30 | 117:48:49 | -0.2256 | 4.0301 | 0.44179 | 31.35 | 0 | 0 | 0.44179 | 31.35 | 0.0018294 | 129.8 | 0 | 0 | 0.0018294 | 129.8 | 2023-04-08 15:39:21 | -0.00090919 | -2.0889 | -148.2112 | 0 | Close
14153 | 2 | 9 | CC DChg | 01:58:00 | 117:49:19 | -0.22559 | 4.0293 | 0.44366 | 31.48 | 0 | 0 | 0.44366 | 31.48 | 0.00183698 | 130.34 | 0 | 0 | 0.00183698 | 130.34 | 2023-04-08 15:39:51 | -0.00090897 | -2.3499 | -166.7337 | 0 | Close
14154 | 2 | 9 | CC DChg | 01:58:30 | 117:49:49 | -0.22559 | 4.0284 | 0.44554 | 31.61 | 0 | 0 | 0.44554 | 31.61 | 0.00184455 | 130.88 | 0 | 0 | 0.00184455 | 130.88 | 2023-04-08 15:40:21 | -0.00090877 | -2.0888 | -148.2077 | 0 | Close
14155 | 2 | 9 | CC DChg | 01:59:00 | 117:50:19 | -0.22559 | 4.0276 | 0.44742 | 31.75 | 0 | 0 | 0.44742 | 31.75 | 0.00185213 | 131.41 | 0 | 0 | 0.00185213 | 131.41 | 2023-04-08 15:40:51 | -0.00090859 | -2.35 | -166.7376 | 0 | Close
14156 | 2 | 9 | CC DChg | 01:59:30 | 117:50:49 | -0.22559 | 4.0267 | 0.4493 | 31.88 | 0 | 0 | 0.4493 | 31.88 | 0.0018597 | 131.95 | 0 | 0 | 0.0018597 | 131.95 | 2023-04-08 15:41:21 | -0.00090838 | -2.0888 | -148.2077 | 0 | Close
14157 | 2 | 9 | CC DChg | 02:00:00 | 117:51:19 | -0.2256 | 4.0259 | 0.45118 | 32.01 | 0 | 0 | 0.45118 | 32.01 | 0.00186727 | 132.49 | 0 | 0 | 0.00186727 | 132.49 | 2023-04-08 15:41:51 | -0.00090824 | -2.3499 | -166.7337 | 0 | Close
14158 | 2 | 9 | CC DChg | 02:00:30 | 117:51:49 | -0.22559 | 4.0251 | 0.45306 | 32.15 | 0 | 0 | 0.45306 | 32.15 | 0.00187483 | 133.02 | 0 | 0 | 0.00187483 | 133.02 | 2023-04-08 15:42:21 | -0.00090802 | -2.3501 | -166.7416 | 0 | Close
14159 | 2 | 9 | CC DChg | 02:01:00 | 117:52:19 | -0.2256 | 4.0242 | 0.45494 | 32.28 | 0 | 0 | 0.45494 | 32.28 | 0.0018824 | 133.56 | 0 | 0 | 0.0018824 | 133.56 | 2023-04-08 15:42:51 | -0.00090786 | -2.0888 | -148.2077 | 0 | Close
14160 | 2 | 9 | CC DChg | 02:01:30 | 117:52:49 | -0.22559 | 4.0233 | 0.45682 | 32.41 | 0 | 0 | 0.45682 | 32.41 | 0.00188996 | 134.1 | 0 | 0 | 0.00188996 | 134.1 | 2023-04-08 15:43:21 | -0.00090762 | -2.0888 | -148.2077 | 0 | Close
14161 | 2 | 9 | CC DChg | 02:02:00 | 117:53:19 | -0.22559 | 4.0224 | 0.4587 | 32.55 | 0 | 0 | 0.4587 | 32.55 | 0.00189753 | 134.63 | 0 | 0 | 0.00189753 | 134.63 | 2023-04-08 15:43:51 | -0.00090741 | -2.0888 | -148.2042 | 0 | Close
14162 | 2 | 9 | CC DChg | 02:02:30 | 117:53:49 | -0.22559 | 4.0217 | 0.46058 | 32.68 | 0 | 0 | 0.46058 | 32.68 | 0.00190509 | 135.17 | 0 | 0 | 0.00190509 | 135.17 | 2023-04-08 15:44:21 | -0.00090726 | -2.6857 | -190.5528 | 0 | Close
14163 | 2 | 9 | CC DChg | 02:03:00 | 117:54:19 | -0.22559 | 4.0207 | 0.46246 | 32.81 | 0 | 0 | 0.46246 | 32.81 | 0.00191265 | 135.71 | 0 | 0 | 0.00191265 | 135.71 | 2023-04-08 15:44:51 | -0.00090703 | -1.88 | -133.3901 | 0 | Close
14164 | 2 | 9 | CC DChg | 02:03:30 | 117:54:49 | -0.2256 | 4.0198 | 0.46434 | 32.95 | 0 | 0 | 0.46434 | 32.95 | 0.00192021 | 136.24 | 0 | 0 | 0.00192021 | 136.24 | 2023-04-08 15:45:21 | -0.00090687 | -2.0888 | -148.2077 | 0 | Close
14165 | 2 | 9 | CC DChg | 02:04:00 | 117:55:19 | -0.22559 | 4.019 | 0.46622 | 33.08 | 0 | 0 | 0.46622 | 33.08 | 0.00192776 | 136.78 | 0 | 0 | 0.00192776 | 136.78 | 2023-04-08 15:45:51 | -0.00090665 | -2.3499 | -166.7337 | 0 | Close
14166 | 2 | 9 | CC DChg | 02:04:30 | 117:55:49 | -0.2256 | 4.0182 | 0.4681 | 33.21 | 0 | 0 | 0.4681 | 33.21 | 0.00193532 | 137.31 | 0 | 0 | 0.00193532 | 137.31 | 2023-04-08 15:46:21 | -0.00090651 | -2.3499 | -166.7337 | 0 | Close
14167 | 2 | 9 | CC DChg | 02:05:00 | 117:56:19 | -0.22559 | 4.0173 | 0.46998 | 33.35 | 0 | 0 | 0.46998 | 33.35 | 0.00194287 | 137.85 | 0 | 0 | 0.00194287 | 137.85 | 2023-04-08 15:46:51 | -0.00090626 | -2.0889 | -148.2112 | 0 | Close
14168 | 2 | 9 | CC DChg | 02:05:30 | 117:56:49 | -0.22558 | 4.0165 | 0.47186 | 33.48 | 0 | 0 | 0.47186 | 33.48 | 0.00195042 | 138.39 | 0 | 0 | 0.00195042 | 138.39 | 2023-04-08 15:47:21 | -0.00090604 | -2.3499 | -166.7337 | 0 | Close
14169 | 2 | 9 | CC DChg | 02:06:00 | 117:57:19 | -0.2256 | 4.0156 | 0.47374 | 33.61 | 0 | 0 | 0.47374 | 33.61 | 0.00195797 | 138.92 | 0 | 0 | 0.00195797 | 138.92 | 2023-04-08 15:47:51 | -0.00090592 | -2.0888 | -148.2077 | 0 | Close
14170 | 2 | 9 | CC DChg | 02:06:30 | 117:57:49 | -0.22558 | 4.0148 | 0.47562 | 33.75 | 0 | 0 | 0.47562 | 33.75 | 0.00196552 | 139.46 | 0 | 0 | 0.00196552 | 139.46 | 2023-04-08 15:48:21 | -0.00090566 | -2.3499 | -166.7297 | 0 | Close
14171 | 2 | 9 | CC DChg | 02:07:00 | 117:58:19 | -0.2256 | 4.0139 | 0.4775 | 33.88 | 0 | 0 | 0.4775 | 33.88 | 0.00197307 | 139.99 | 0 | 0 | 0.00197307 | 139.99 | 2023-04-08 15:48:51 | -0.00090554 | -2.0888 | -148.2077 | 0 | Close
14172 | 2 | 9 | CC DChg | 02:07:30 | 117:58:49 | -0.22559 | 4.0131 | 0.47938 | 34.01 | 0 | 0 | 0.47938 | 34.01 | 0.00198061 | 140.53 | 0 | 0 | 0.00198061 | 140.53 | 2023-04-08 15:49:21 | -0.00090532 | -2.3499 | -166.7297 | 0 | Close
14173 | 2 | 9 | CC DChg | 02:08:00 | 117:59:19 | -0.22559 | 4.0122 | 0.48126 | 34.15 | 0 | 0 | 0.48126 | 34.15 | 0.00198816 | 141.06 | 0 | 0 | 0.00198816 | 141.06 | 2023-04-08 15:49:51 | -0.00090511 | -2.0888 | -148.2077 | 0 | Close
14174 | 2 | 9 | CC DChg | 02:08:30 | 117:59:49 | -0.22559 | 4.0113 | 0.48314 | 34.28 | 0 | 0 | 0.48314 | 34.28 | 0.0019957 | 141.6 | 0 | 0 | 0.0019957 | 141.6 | 2023-04-08 15:50:21 | -0.00090491 | -2.0888 | -148.2042 | 0 | Close
14175 | 2 | 9 | CC DChg | 02:09:00 | 118:00:19 | -0.22559 | 4.0105 | 0.48502 | 34.41 | 0 | 0 | 0.48502 | 34.41 | 0.00200324 | 142.13 | 0 | 0 | 0.00200324 | 142.13 | 2023-04-08 15:50:51 | -0.00090473 | -2.3499 | -166.7337 | 0 | Close
14176 | 2 | 9 | CC DChg | 02:09:30 | 118:00:49 | -0.22561 | 4.0096 | 0.4869 | 34.55 | 0 | 0 | 0.4869 | 34.55 | 0.00201078 | 142.67 | 0 | 0 | 0.00201078 | 142.67 | 2023-04-08 15:51:21 | -0.00090461 | -2.0888 | -148.2077 | 0 | Close
14177 | 2 | 9 | CC DChg | 02:10:00 | 118:01:19 | -0.2256 | 4.0088 | 0.48878 | 34.68 | 0 | 0 | 0.48878 | 34.68 | 0.00201831 | 143.2 | 0 | 0 | 0.00201831 | 143.2 | 2023-04-08 15:51:51 | -0.00090439 | -2.3499 | -166.7297 | 0 | Close
14178 | 2 | 9 | CC DChg | 02:10:30 | 118:01:49 | -0.2256 | 4.0079 | 0.49066 | 34.81 | 0 | 0 | 0.49066 | 34.81 | 0.00202585 | 143.74 | 0 | 0 | 0.00202585 | 143.74 | 2023-04-08 15:52:21 | -0.00090418 | -2.0889 | -148.2112 | 0 | Close
14179 | 2 | 9 | CC DChg | 02:11:00 | 118:02:19 | -0.22559 | 4.0071 | 0.49254 | 34.95 | 0 | 0 | 0.49254 | 34.95 | 0.00203338 | 144.27 | 0 | 0 | 0.00203338 | 144.27 | 2023-04-08 15:52:51 | -0.00090396 | -2.3499 | -166.7297 | 0 | Close
14180 | 2 | 9 | CC DChg | 02:11:30 | 118:02:49 | -0.22559 | 4.0063 | 0.49442 | 35.08 | 0 | 0 | 0.49442 | 35.08 | 0.00204091 | 144.81 | 0 | 0 | 0.00204091 | 144.81 | 2023-04-08 15:53:21 | -0.00090378 | -2.3499 | -166.7297 | 0 | Close
14181 | 2 | 9 | CC DChg | 02:12:00 | 118:03:19 | -0.22559 | 4.0055 | 0.4963 | 35.21 | 0 | 0 | 0.4963 | 35.21 | 0.00204845 | 145.34 | 0 | 0 | 0.00204845 | 145.34 | 2023-04-08 15:53:51 | -0.0009036 | -2.35 | -166.7376 | 0 | Close
14182 | 2 | 9 | CC DChg | 02:12:30 | 118:03:49 | -0.2256 | 4.0046 | 0.49818 | 35.35 | 0 | 0 | 0.49818 | 35.35 | 0.00205597 | 145.88 | 0 | 0 | 0.00205597 | 145.88 | 2023-04-08 15:54:21 | -0.00090344 | -2.0888 | -148.2042 | 0 | Close
14183 | 2 | 9 | CC DChg | 02:13:00 | 118:04:19 | -0.2256 | 4.0038 | 0.50006 | 35.48 | 0 | 0 | 0.50006 | 35.48 | 0.0020635 | 146.41 | 0 | 0 | 0.0020635 | 146.41 | 2023-04-08 15:54:51 | -0.00090326 | -2.3499 | -166.7337 | 0 | Close
14184 | 2 | 9 | CC DChg | 02:13:30 | 118:04:49 | -0.22557 | 4.0029 | 0.50194 | 35.61 | 0 | 0 | 0.50194 | 35.61 | 0.00207103 | 146.94 | 0 | 0 | 0.00207103 | 146.94 | 2023-04-08 15:55:21 | -0.00090293 | -2.0888 | -148.2042 | 0 | Close
14185 | 2 | 9 | CC DChg | 02:14:00 | 118:05:19 | -0.22559 | 4.0021 | 0.50382 | 35.75 | 0 | 0 | 0.50382 | 35.75 | 0.00207855 | 147.48 | 0 | 0 | 0.00207855 | 147.48 | 2023-04-08 15:55:51 | -0.00090283 | -2.3499 | -166.7337 | 0 | Close
14186 | 2 | 9 | CC DChg | 02:14:30 | 118:05:49 | -0.22558 | 4.0012 | 0.5057 | 35.88 | 0 | 0 | 0.5057 | 35.88 | 0.00208608 | 148.01 | 0 | 0 | 0.00208608 | 148.01 | 2023-04-08 15:56:21 | -0.00090259 | -2.0888 | -148.2042 | 0 | Close
14187 | 2 | 9 | CC DChg | 02:15:00 | 118:06:19 | -0.22559 | 4.0004 | 0.50758 | 36.01 | 0 | 0 | 0.50758 | 36.01 | 0.0020936 | 148.55 | 0 | 0 | 0.0020936 | 148.55 | 2023-04-08 15:56:51 | -0.00090245 | -2.3499 | -166.7337 | 0 | Close
14188 | 2 | 9 | CC DChg | 02:15:30 | 118:06:49 | -0.2256 | 3.9996 | 0.50946 | 36.15 | 0 | 0 | 0.50946 | 36.15 | 0.00210112 | 149.08 | 0 | 0 | 0.00210112 | 149.08 | 2023-04-08 15:57:21 | -0.00090231 | -2.3499 | -166.7297 | 0 | Close
14189 | 2 | 9 | CC DChg | 02:16:00 | 118:07:19 | -0.22558 | 3.9987 | 0.51134 | 36.28 | 0 | 0 | 0.51134 | 36.28 | 0.00210863 | 149.61 | 0 | 0 | 0.00210863 | 149.61 | 2023-04-08 15:57:51 | -0.00090203 | -2.0888 | -148.2077 | 0 | Close
14190 | 2 | 9 | CC DChg | 02:16:30 | 118:07:49 | -0.2256 | 3.9979 | 0.51322 | 36.41 | 0 | 0 | 0.51322 | 36.41 | 0.00211615 | 150.15 | 0 | 0 | 0.00211615 | 150.15 | 2023-04-08 15:58:21 | -0.00090193 | -2.3499 | -166.7297 | 0 | Close
14191 | 2 | 9 | CC DChg | 02:17:00 | 118:08:19 | -0.22559 | 3.997 | 0.5151 | 36.55 | 0 | 0 | 0.5151 | 36.55 | 0.00212367 | 150.68 | 0 | 0 | 0.00212367 | 150.68 | 2023-04-08 15:58:51 | -0.00090168 | -2.0889 | -148.2112 | 0 | Close
14192 | 2 | 9 | CC DChg | 02:17:30 | 118:08:49 | -0.2256 | 3.9962 | 0.51698 | 36.68 | 0 | 0 | 0.51698 | 36.68 | 0.00213118 | 151.21 | 0 | 0 | 0.00213118 | 151.21 | 2023-04-08 15:59:21 | -0.00090154 | -2.3499 | -166.7297 | 0 | Close
14193 | 2 | 9 | CC DChg | 02:18:00 | 118:09:19 | -0.2256 | 3.9955 | 0.51886 | 36.81 | 0 | 0 | 0.51886 | 36.81 | 0.00213869 | 151.74 | 0 | 0 | 0.00213869 | 151.74 | 2023-04-08 15:59:51 | -0.00090138 | -2.6857 | -190.5528 | 0 | Close
14194 | 2 | 9 | CC DChg | 02:18:30 | 118:09:49 | -0.2256 | 3.9946 | 0.52074 | 36.95 | 0 | 0 | 0.52074 | 36.95 | 0.0021462 | 152.28 | 0 | 0 | 0.0021462 | 152.28 | 2023-04-08 16:00:21 | -0.00090118 | -2.0888 | -148.2042 | 0 | Close
14195 | 2 | 9 | CC DChg | 02:19:00 | 118:10:19 | -0.22559 | 3.9937 | 0.52262 | 37.08 | 0 | 0 | 0.52262 | 37.08 | 0.00215371 | 152.81 | 0 | 0 | 0.00215371 | 152.81 | 2023-04-08 16:00:51 | -0.00090094 | -2.0888 | -148.2042 | 0 | Close
14196 | 2 | 9 | CC DChg | 02:19:30 | 118:10:49 | -0.2256 | 3.9929 | 0.5245 | 37.21 | 0 | 0 | 0.5245 | 37.21 | 0.00216122 | 153.34 | 0 | 0 | 0.00216122 | 153.34 | 2023-04-08 16:01:21 | -0.0009008 | -2.3501 | -166.7416 | 0 | Close
14197 | 2 | 9 | CC DChg | 02:20:00 | 118:11:19 | -0.22559 | 3.9921 | 0.52638 | 37.35 | 0 | 0 | 0.52638 | 37.35 | 0.00216872 | 153.88 | 0 | 0 | 0.00216872 | 153.88 | 2023-04-08 16:01:51 | -0.00090058 | -2.3499 | -166.7297 | 0 | Close
14198 | 2 | 9 | CC DChg | 02:20:30 | 118:11:49 | -0.22559 | 3.9913 | 0.52826 | 37.48 | 0 | 0 | 0.52826 | 37.48 | 0.00217623 | 154.41 | 0 | 0 | 0.00217623 | 154.41 | 2023-04-08 16:02:21 | -0.0009004 | -2.35 | -166.7376 | 0 | Close
14199 | 2 | 9 | CC DChg | 02:21:00 | 118:12:19 | -0.22559 | 3.9904 | 0.53014 | 37.61 | 0 | 0 | 0.53014 | 37.61 | 0.00218373 | 154.94 | 0 | 0 | 0.00218373 | 154.94 | 2023-04-08 16:02:51 | -0.00090019 | -2.0888 | -148.2042 | 0 | Close
14200 | 2 | 9 | CC DChg | 02:21:30 | 118:12:49 | -0.22558 | 3.9896 | 0.53202 | 37.75 | 0 | 0 | 0.53202 | 37.75 | 0.00219123 | 155.47 | 0 | 0 | 0.00219123 | 155.47 | 2023-04-08 16:03:21 | -0.00089997 | -2.3499 | -166.7337 | 0 | Close
14201 | 2 | 9 | CC DChg | 02:22:00 | 118:13:19 | -0.22559 | 3.9887 | 0.5339 | 37.88 | 0 | 0 | 0.5339 | 37.88 | 0.00219873 | 156 | 0 | 0 | 0.00219873 | 156 | 2023-04-08 16:03:51 | -0.00089981 | -2.0888 | -148.2042 | 0 | Close
14202 | 2 | 9 | CC DChg | 02:22:30 | 118:13:49 | -0.22559 | 3.9879 | 0.53578 | 38.01 | 0 | 0 | 0.53578 | 38.01 | 0.00220623 | 156.54 | 0 | 0 | 0.00220623 | 156.54 | 2023-04-08 16:04:21 | -0.00089963 | -2.3499 | -166.7337 | 0 | Close
14203 | 2 | 9 | CC DChg | 02:23:00 | 118:14:19 | -0.22558 | 3.9871 | 0.53766 | 38.15 | 0 | 0 | 0.53766 | 38.15 | 0.00221372 | 157.07 | 0 | 0 | 0.00221372 | 157.07 | 2023-04-08 16:04:51 | -0.00089941 | -2.3499 | -166.7297 | 0 | Close
14204 | 2 | 9 | CC DChg | 02:23:30 | 118:14:49 | -0.22559 | 3.9862 | 0.53954 | 38.28 | 0 | 0 | 0.53954 | 38.28 | 0.00222122 | 157.6 | 0 | 0 | 0.00222122 | 157.6 | 2023-04-08 16:05:21 | -0.00089925 | -2.0888 | -148.2077 | 0 | Close
14205 | 2 | 9 | CC DChg | 02:24:00 | 118:15:19 | -0.22559 | 3.9854 | 0.54142 | 38.42 | 0 | 0 | 0.54142 | 38.42 | 0.00222871 | 158.13 | 0 | 0 | 0.00222871 | 158.13 | 2023-04-08 16:05:51 | -0.00089907 | -2.3499 | -166.7337 | 0 | Close
14206 | 2 | 9 | CC DChg | 02:24:30 | 118:15:49 | -0.2256 | 3.9847 | 0.5433 | 38.55 | 0 | 0 | 0.5433 | 38.55 | 0.0022362 | 158.66 | 0 | 0 | 0.0022362 | 158.66 | 2023-04-08 16:06:21 | -0.00089895 | -2.6857 | -190.5528 | 0 | Close
14207 | 2 | 9 | CC DChg | 02:25:00 | 118:16:19 | -0.22561 | 3.9839 | 0.54518 | 38.68 | 0 | 0 | 0.54518 | 38.68 | 0.00224369 | 159.2 | 0 | 0 | 0.00224369 | 159.2 | 2023-04-08 16:06:51 | -0.00089881 | -2.3499 | -166.7297 | 0 | Close
14208 | 2 | 9 | CC DChg | 02:25:30 | 118:16:49 | -0.2256 | 3.983 | 0.54706 | 38.82 | 0 | 0 | 0.54706 | 38.82 | 0.00225118 | 159.73 | 0 | 0 | 0.00225118 | 159.73 | 2023-04-08 16:07:21 | -0.00089856 | -2.0888 | -148.2077 | 0 | Close
14209 | 2 | 9 | CC DChg | 02:26:00 | 118:17:19 | -0.22559 | 3.9822 | 0.54894 | 38.95 | 0 | 0 | 0.54894 | 38.95 | 0.00225867 | 160.26 | 0 | 0 | 0.00225867 | 160.26 | 2023-04-08 16:07:51 | -0.00089834 | -2.3499 | -166.7337 | 0 | Close
14210 | 2 | 9 | CC DChg | 02:26:30 | 118:17:49 | -0.22559 | 3.9814 | 0.55082 | 39.08 | 0 | 0 | 0.55082 | 39.08 | 0.00226616 | 160.79 | 0 | 0 | 0.00226616 | 160.79 | 2023-04-08 16:08:21 | -0.00089816 | -2.3499 | -166.7337 | 0 | Close
14211 | 2 | 9 | CC DChg | 02:27:00 | 118:18:19 | -0.22558 | 3.9805 | 0.5527 | 39.22 | 0 | 0 | 0.5527 | 39.22 | 0.00227364 | 161.32 | 0 | 0 | 0.00227364 | 161.32 | 2023-04-08 16:08:51 | -0.00089792 | -2.0888 | -148.2077 | 0 | Close
14212 | 2 | 9 | CC DChg | 02:27:30 | 118:18:49 | -0.2256 | 3.9797 | 0.55458 | 39.35 | 0 | 0 | 0.55458 | 39.35 | 0.00228112 | 161.85 | 0 | 0 | 0.00228112 | 161.85 | 2023-04-08 16:09:21 | -0.00089782 | -2.3499 | -166.7337 | 0 | Close
14213 | 2 | 9 | CC DChg | 02:28:00 | 118:19:19 | -0.22559 | 3.9789 | 0.55646 | 39.48 | 0 | 0 | 0.55646 | 39.48 | 0.0022886 | 162.38 | 0 | 0 | 0.0022886 | 162.38 | 2023-04-08 16:09:51 | -0.0008976 | -2.3499 | -166.7337 | 0 | Close
14214 | 2 | 9 | CC DChg | 02:28:30 | 118:19:49 | -0.22561 | 3.9781 | 0.55834 | 39.62 | 0 | 0 | 0.55834 | 39.62 | 0.00229608 | 162.91 | 0 | 0 | 0.00229608 | 162.91 | 2023-04-08 16:10:21 | -0.0008975 | -2.3501 | -166.7416 | 0 | Close
14215 | 2 | 9 | CC DChg | 02:29:00 | 118:20:19 | -0.22559 | 3.9773 | 0.56022 | 39.75 | 0 | 0 | 0.56022 | 39.75 | 0.00230356 | 163.44 | 0 | 0 | 0.00230356 | 163.44 | 2023-04-08 16:10:51 | -0.00089724 | -2.3499 | -166.7297 | 0 | Close
14216 | 2 | 9 | CC DChg | 02:29:30 | 118:20:49 | -0.22559 | 3.9765 | 0.5621 | 39.88 | 0 | 0 | 0.5621 | 39.88 | 0.00231104 | 163.97 | 0 | 0 | 0.00231104 | 163.97 | 2023-04-08 16:11:21 | -0.00089706 | -2.3499 | -166.7337 | 0 | Close
14217 | 2 | 9 | CC DChg | 02:30:00 | 118:21:19 | -0.22558 | 3.9757 | 0.56398 | 40.02 | 0 | 0 | 0.56398 | 40.02 | 0.00231851 | 164.5 | 0 | 0 | 0.00231851 | 164.5 | 2023-04-08 16:11:51 | -0.00089684 | -2.3499 | -166.7337 | 0 | Close
14218 | 2 | 9 | CC DChg | 02:30:30 | 118:21:49 | -0.22559 | 3.9748 | 0.56586 | 40.15 | 0 | 0 | 0.56586 | 40.15 | 0.00232598 | 165.03 | 0 | 0 | 0.00232598 | 165.03 | 2023-04-08 16:12:21 | -0.00089668 | -2.0888 | -148.2077 | 0 | Close
14219 | 2 | 9 | CC DChg | 02:31:00 | 118:22:19 | -0.22559 | 3.9742 | 0.56774 | 40.28 | 0 | 0 | 0.56774 | 40.28 | 0.00233346 | 165.56 | 0 | 0 | 0.00233346 | 165.56 | 2023-04-08 16:12:51 | -0.00089654 | -3.1332 | -222.3063 | 0 | Close
14220 | 2 | 9 | CC DChg | 02:31:30 | 118:22:49 | -0.2256 | 3.9732 | 0.56962 | 40.42 | 0 | 0 | 0.56962 | 40.42 | 0.00234093 | 166.09 | 0 | 0 | 0.00234093 | 166.09 | 2023-04-08 16:13:21 | -0.00089635 | -1.88 | -133.3901 | 0 | Close
14221 | 2 | 9 | CC DChg | 02:32:00 | 118:23:19 | -0.22559 | 3.9724 | 0.5715 | 40.55 | 0 | 0 | 0.5715 | 40.55 | 0.0023484 | 166.62 | 0 | 0 | 0.0023484 | 166.62 | 2023-04-08 16:13:51 | -0.00089613 | -2.3499 | -166.7337 | 0 | Close
14222 | 2 | 9 | CC DChg | 02:32:30 | 118:23:49 | -0.22559 | 3.9716 | 0.57338 | 40.68 | 0 | 0 | 0.57338 | 40.68 | 0.00235586 | 167.15 | 0 | 0 | 0.00235586 | 167.15 | 2023-04-08 16:14:21 | -0.00089595 | -2.3498 | -166.7258 | 0 | Close
14223 | 2 | 9 | CC DChg | 02:33:00 | 118:24:19 | -0.22559 | 3.9708 | 0.57526 | 40.82 | 0 | 0 | 0.57526 | 40.82 | 0.00236333 | 167.68 | 0 | 0 | 0.00236333 | 167.68 | 2023-04-08 16:14:51 | -0.00089577 | -2.3501 | -166.7416 | 0 | Close
14224 | 2 | 9 | CC DChg | 02:33:30 | 118:24:49 | -0.2256 | 3.97 | 0.57714 | 40.95 | 0 | 0 | 0.57714 | 40.95 | 0.00237079 | 168.21 | 0 | 0 | 0.00237079 | 168.21 | 2023-04-08 16:15:21 | -0.00089563 | -2.3499 | -166.7337 | 0 | Close
14225 | 2 | 9 | CC DChg | 02:34:00 | 118:25:19 | -0.22559 | 3.9692 | 0.57902 | 41.08 | 0 | 0 | 0.57902 | 41.08 | 0.00237825 | 168.74 | 0 | 0 | 0.00237825 | 168.74 | 2023-04-08 16:15:51 | -0.00089541 | -2.3499 | -166.7337 | 0 | Close
14226 | 2 | 9 | CC DChg | 02:34:30 | 118:25:49 | -0.2256 | 3.9684 | 0.5809 | 41.22 | 0 | 0 | 0.5809 | 41.22 | 0.00238572 | 169.27 | 0 | 0 | 0.00238572 | 169.27 | 2023-04-08 16:16:21 | -0.00089527 | -2.3499 | -166.7297 | 0 | Close
14227 | 2 | 9 | CC DChg | 02:35:00 | 118:26:19 | -0.22559 | 3.9675 | 0.58278 | 41.35 | 0 | 0 | 0.58278 | 41.35 | 0.00239318 | 169.8 | 0 | 0 | 0.00239318 | 169.8 | 2023-04-08 16:16:51 | -0.00089503 | -2.0888 | -148.2077 | 0 | Close
14228 | 2 | 9 | CC DChg | 02:35:30 | 118:26:49 | -0.22559 | 3.9668 | 0.58466 | 41.48 | 0 | 0 | 0.58466 | 41.48 | 0.00240063 | 170.33 | 0 | 0 | 0.00240063 | 170.33 | 2023-04-08 16:17:21 | -0.00089487 | -2.6857 | -190.5528 | 0 | Close
14229 | 2 | 9 | CC DChg | 02:36:00 | 118:27:19 | -0.22559 | 3.966 | 0.58654 | 41.62 | 0 | 0 | 0.58654 | 41.62 | 0.00240809 | 170.86 | 0 | 0 | 0.00240809 | 170.86 | 2023-04-08 16:17:51 | -0.00089469 | -2.3499 | -166.7297 | 0 | Close
14230 | 2 | 9 | CC DChg | 02:36:30 | 118:27:49 | -0.22559 | 3.9651 | 0.58842 | 41.75 | 0 | 0 | 0.58842 | 41.75 | 0.00241554 | 171.39 | 0 | 0 | 0.00241554 | 171.39 | 2023-04-08 16:18:21 | -0.00089449 | -2.0889 | -148.2112 | 0 | Close
14231 | 2 | 9 | CC DChg | 02:37:00 | 118:28:19 | -0.2256 | 3.9644 | 0.5903 | 41.88 | 0 | 0 | 0.5903 | 41.88 | 0.002423 | 171.92 | 0 | 0 | 0.002423 | 171.92 | 2023-04-08 16:18:51 | -0.00089437 | -2.6857 | -190.5528 | 0 | Close
14232 | 2 | 9 | CC DChg | 02:37:30 | 118:28:49 | -0.2256 | 3.9635 | 0.59218 | 42.02 | 0 | 0 | 0.59218 | 42.02 | 0.00243045 | 172.45 | 0 | 0 | 0.00243045 | 172.45 | 2023-04-08 16:19:21 | -0.00089417 | -2.0887 | -148.2007 | 0 | Close
14233 | 2 | 9 | CC DChg | 02:38:00 | 118:29:19 | -0.22558 | 3.9627 | 0.59406 | 42.15 | 0 | 0 | 0.59406 | 42.15 | 0.0024379 | 172.97 | 0 | 0 | 0.0024379 | 172.97 | 2023-04-08 16:19:51 | -0.00089391 | -2.3501 | -166.7416 | 0 | Close
14234 | 2 | 9 | CC DChg | 02:38:30 | 118:29:49 | -0.2256 | 3.9618 | 0.59594 | 42.28 | 0 | 0 | 0.59594 | 42.28 | 0.00244535 | 173.5 | 0 | 0 | 0.00244535 | 173.5 | 2023-04-08 16:20:21 | -0.00089378 | -2.0888 | -148.2077 | 0 | Close
14235 | 2 | 9 | CC DChg | 02:39:00 | 118:30:19 | -0.22559 | 3.9611 | 0.59782 | 42.42 | 0 | 0 | 0.59782 | 42.42 | 0.0024528 | 174.03 | 0 | 0 | 0.0024528 | 174.03 | 2023-04-08 16:20:51 | -0.00089358 | -2.6856 | -190.5483 | 0 | Close
14236 | 2 | 9 | CC DChg | 02:39:30 | 118:30:49 | -0.2256 | 3.9603 | 0.5997 | 42.55 | 0 | 0 | 0.5997 | 42.55 | 0.00246024 | 174.56 | 0 | 0 | 0.00246024 | 174.56 | 2023-04-08 16:21:21 | -0.00089344 | -2.3499 | -166.7297 | 0 | Close
14237 | 2 | 9 | CC DChg | 02:40:00 | 118:31:19 | -0.22559 | 3.9595 | 0.60158 | 42.68 | 0 | 0 | 0.60158 | 42.68 | 0.00246769 | 175.09 | 0 | 0 | 0.00246769 | 175.09 | 2023-04-08 16:21:51 | -0.00089322 | -2.3499 | -166.7337 | 0 | Close
14238 | 2 | 9 | CC DChg | 02:40:30 | 118:31:49 | -0.22562 | 3.9587 | 0.60346 | 42.82 | 0 | 0 | 0.60346 | 42.82 | 0.00247513 | 175.62 | 0 | 0 | 0.00247513 | 175.62 | 2023-04-08 16:22:21 | -0.00089316 | -2.35 | -166.7376 | 0 | Close
14239 | 2 | 9 | CC DChg | 02:41:00 | 118:32:19 | -0.22559 | 3.9579 | 0.60534 | 42.95 | 0 | 0 | 0.60534 | 42.95 | 0.00248257 | 176.14 | 0 | 0 | 0.00248257 | 176.14 | 2023-04-08 16:22:51 | -0.00089286 | -2.3498 | -166.7258 | 0 | Close
14240 | 2 | 9 | CC DChg | 02:41:30 | 118:32:49 | -0.22559 | 3.957 | 0.60722 | 43.08 | 0 | 0 | 0.60722 | 43.08 | 0.00249001 | 176.67 | 0 | 0 | 0.00249001 | 176.67 | 2023-04-08 16:23:21 | -0.00089266 | -2.0889 | -148.2147 | 0 | Close
14241 | 2 | 9 | CC DChg | 02:42:00 | 118:33:19 | -0.2256 | 3.9562 | 0.6091 | 43.22 | 0 | 0 | 0.6091 | 43.22 | 0.00249745 | 177.2 | 0 | 0 | 0.00249745 | 177.2 | 2023-04-08 16:23:51 | -0.00089252 | -2.3499 | -166.7337 | 0 | Close
14242 | 2 | 9 | CC DChg | 02:42:30 | 118:33:49 | -0.22559 | 3.9555 | 0.61098 | 43.35 | 0 | 0 | 0.61098 | 43.35 | 0.00250489 | 177.73 | 0 | 0 | 0.00250489 | 177.73 | 2023-04-08 16:24:21 | -0.00089232 | -2.6855 | -190.5438 | 0 | Close
14243 | 2 | 9 | CC DChg | 02:43:00 | 118:34:19 | -0.2256 | 3.9547 | 0.61286 | 43.48 | 0 | 0 | 0.61286 | 43.48 | 0.00251232 | 178.25 | 0 | 0 | 0.00251232 | 178.25 | 2023-04-08 16:24:51 | -0.00089218 | -2.3499 | -166.7337 | 0 | Close
14244 | 2 | 9 | CC DChg | 02:43:30 | 118:34:49 | -0.2256 | 3.954 | 0.61474 | 43.62 | 0 | 0 | 0.61474 | 43.62 | 0.00251976 | 178.78 | 0 | 0 | 0.00251976 | 178.78 | 2023-04-08 16:25:21 | -0.00089202 | -2.6857 | -190.5528 | 0 | Close
14245 | 2 | 9 | CC DChg | 02:44:00 | 118:35:19 | -0.2256 | 3.9531 | 0.61662 | 43.75 | 0 | 0 | 0.61662 | 43.75 | 0.00252719 | 179.31 | 0 | 0 | 0.00252719 | 179.31 | 2023-04-08 16:25:51 | -0.00089182 | -2.0888 | -148.2077 | 0 | Close
14246 | 2 | 9 | CC DChg | 02:44:30 | 118:35:49 | -0.22559 | 3.9523 | 0.6185 | 43.88 | 0 | 0 | 0.6185 | 43.88 | 0.00253462 | 179.84 | 0 | 0 | 0.00253462 | 179.84 | 2023-04-08 16:26:21 | -0.0008916 | -2.3498 | -166.7258 | 0 | Close
14247 | 2 | 9 | CC DChg | 02:45:00 | 118:36:19 | -0.2256 | 3.9515 | 0.62038 | 44.02 | 0 | 0 | 0.62038 | 44.02 | 0.00254205 | 180.36 | 0 | 0 | 0.00254205 | 180.36 | 2023-04-08 16:26:51 | -0.00089146 | -2.3501 | -166.7416 | 0 | Close
14248 | 2 | 9 | CC DChg | 02:45:30 | 118:36:49 | -0.2256 | 3.9507 | 0.62226 | 44.15 | 0 | 0 | 0.62226 | 44.15 | 0.00254948 | 180.89 | 0 | 0 | 0.00254948 | 180.89 | 2023-04-08 16:27:21 | -0.00089128 | -2.3499 | -166.7297 | 0 | Close
14249 | 2 | 9 | CC DChg | 02:46:00 | 118:37:19 | -0.22558 | 3.9499 | 0.62414 | 44.28 | 0 | 0 | 0.62414 | 44.28 | 0.0025569 | 181.42 | 0 | 0 | 0.0025569 | 181.42 | 2023-04-08 16:27:51 | -0.00089102 | -2.3499 | -166.7297 | 0 | Close
14250 | 2 | 9 | CC DChg | 02:46:30 | 118:37:49 | -0.22559 | 3.9491 | 0.62602 | 44.42 | 0 | 0 | 0.62602 | 44.42 | 0.00256433 | 181.94 | 0 | 0 | 0.00256433 | 181.94 | 2023-04-08 16:28:21 | -0.00089088 | -2.3499 | -166.7337 | 0 | Close
14251 | 2 | 9 | CC DChg | 02:47:00 | 118:38:19 | -0.2256 | 3.9484 | 0.6279 | 44.55 | 0 | 0 | 0.6279 | 44.55 | 0.00257175 | 182.47 | 0 | 0 | 0.00257175 | 182.47 | 2023-04-08 16:28:51 | -0.00089076 | -2.6857 | -190.5573 | 0 | Close
14252 | 2 | 9 | CC DChg | 02:47:30 | 118:38:49 | -0.22559 | 3.9476 | 0.62978 | 44.68 | 0 | 0 | 0.62978 | 44.68 | 0.00257917 | 183 | 0 | 0 | 0.00257917 | 183 | 2023-04-08 16:29:21 | -0.00089054 | -2.3499 | -166.7297 | 0 | Close
14253 | 2 | 9 | CC DChg | 02:48:00 | 118:39:19 | -0.22559 | 3.9468 | 0.63166 | 44.82 | 0 | 0 | 0.63166 | 44.82 | 0.00258659 | 183.52 | 0 | 0 | 0.00258659 | 183.52 | 2023-04-08 16:29:51 | -0.00089036 | -2.3499 | -166.7297 | 0 | Close
14254 | 2 | 9 | CC DChg | 02:48:30 | 118:39:49 | -0.22559 | 3.946 | 0.63354 | 44.95 | 0 | 0 | 0.63354 | 44.95 | 0.00259401 | 184.05 | 0 | 0 | 0.00259401 | 184.05 | 2023-04-08 16:30:21 | -0.00089018 | -2.3499 | -166.7337 | 0 | Close
14255 | 2 | 9 | CC DChg | 02:49:00 | 118:40:19 | -0.2256 | 3.9452 | 0.63542 | 45.08 | 0 | 0 | 0.63542 | 45.08 | 0.00260143 | 184.58 | 0 | 0 | 0.00260143 | 184.58 | 2023-04-08 16:30:51 | -0.00089004 | -2.3499 | -166.7297 | 0 | Close
14256 | 2 | 9 | CC DChg | 02:49:30 | 118:40:49 | -0.22559 | 3.9444 | 0.6373 | 45.22 | 0 | 0 | 0.6373 | 45.22 | 0.00260885 | 185.1 | 0 | 0 | 0.00260885 | 185.1 | 2023-04-08 16:31:21 | -0.00088982 | -2.3498 | -166.7258 | 0 | Close
14257 | 2 | 9 | CC DChg | 02:50:00 | 118:41:19 | -0.22559 | 3.9436 | 0.63918 | 45.35 | 0 | 0 | 0.63918 | 45.35 | 0.00261626 | 185.63 | 0 | 0 | 0.00261626 | 185.63 | 2023-04-08 16:31:51 | -0.00088964 | -2.3499 | -166.7337 | 0 | Close
14258 | 2 | 9 | CC DChg | 02:50:30 | 118:41:49 | -0.22559 | 3.9429 | 0.64106 | 45.48 | 0 | 0 | 0.64106 | 45.48 | 0.00262367 | 186.16 | 0 | 0 | 0.00262367 | 186.16 | 2023-04-08 16:32:21 | -0.00088948 | -2.6857 | -190.5528 | 0 | Close
14259 | 2 | 9 | CC DChg | 02:51:00 | 118:42:19 | -0.22558 | 3.942 | 0.64294 | 45.62 | 0 | 0 | 0.64294 | 45.62 | 0.00263108 | 186.68 | 0 | 0 | 0.00263108 | 186.68 | 2023-04-08 16:32:51 | -0.00088924 | -2.0887 | -148.2007 | 0 | Close
14260 | 2 | 9 | CC DChg | 02:51:30 | 118:42:49 | -0.22559 | 3.9413 | 0.64482 | 45.75 | 0 | 0 | 0.64482 | 45.75 | 0.00263849 | 187.21 | 0 | 0 | 0.00263849 | 187.21 | 2023-04-08 16:33:21 | -0.00088912 | -2.6857 | -190.5528 | 0 | Close
14261 | 2 | 9 | CC DChg | 02:52:00 | 118:43:19 | -0.22559 | 3.9405 | 0.6467 | 45.88 | 0 | 0 | 0.6467 | 45.88 | 0.0026459 | 187.73 | 0 | 0 | 0.0026459 | 187.73 | 2023-04-08 16:33:51 | -0.00088894 | -2.3499 | -166.7337 | 0 | Close
14262 | 2 | 9 | CC DChg | 02:52:30 | 118:43:49 | -0.22558 | 3.9398 | 0.64858 | 46.02 | 0 | 0 | 0.64858 | 46.02 | 0.00265331 | 188.26 | 0 | 0 | 0.00265331 | 188.26 | 2023-04-08 16:34:21 | -0.00088874 | -2.6855 | -190.5438 | 0 | Close
14263 | 2 | 9 | CC DChg | 02:53:00 | 118:44:19 | -0.22559 | 3.939 | 0.65046 | 46.15 | 0 | 0 | 0.65046 | 46.15 | 0.00266072 | 188.78 | 0 | 0 | 0.00266072 | 188.78 | 2023-04-08 16:34:51 | -0.0008886 | -2.3499 | -166.7337 | 0 | Close
14264 | 2 | 9 | CC DChg | 02:53:30 | 118:44:49 | -0.2256 | 3.9382 | 0.65234 | 46.28 | 0 | 0 | 0.65234 | 46.28 | 0.00266812 | 189.31 | 0 | 0 | 0.00266812 | 189.31 | 2023-04-08 16:35:21 | -0.00088846 | -2.3499 | -166.7337 | 0 | Close
14265 | 2 | 9 | CC DChg | 02:54:00 | 118:45:19 | -0.2256 | 3.9375 | 0.65422 | 46.42 | 0 | 0 | 0.65422 | 46.42 | 0.00267552 | 189.83 | 0 | 0 | 0.00267552 | 189.83 | 2023-04-08 16:35:51 | -0.0008883 | -2.6857 | -190.5528 | 0 | Close
14266 | 2 | 9 | CC DChg | 02:54:30 | 118:45:49 | -0.2256 | 3.9367 | 0.6561 | 46.55 | 0 | 0 | 0.6561 | 46.55 | 0.00268292 | 190.36 | 0 | 0 | 0.00268292 | 190.36 | 2023-04-08 16:36:21 | -0.00088812 | -2.3499 | -166.7337 | 0 | Close
14267 | 2 | 9 | CC DChg | 02:55:00 | 118:46:19 | -0.2256 | 3.9359 | 0.65798 | 46.69 | 0 | 0 | 0.65798 | 46.69 | 0.00269032 | 190.88 | 0 | 0 | 0.00269032 | 190.88 | 2023-04-08 16:36:51 | -0.00088794 | -2.3499 | -166.7337 | 0 | Close
14268 | 2 | 9 | CC DChg | 02:55:30 | 118:46:49 | -0.22559 | 3.9351 | 0.65986 | 46.82 | 0 | 0 | 0.65986 | 46.82 | 0.00269772 | 191.41 | 0 | 0 | 0.00269772 | 191.41 | 2023-04-08 16:37:21 | -0.00088772 | -2.3499 | -166.7337 | 0 | Close
14269 | 2 | 9 | CC DChg | 02:56:00 | 118:47:19 | -0.22558 | 3.9343 | 0.66174 | 46.95 | 0 | 0 | 0.66174 | 46.95 | 0.00270512 | 191.93 | 0 | 0 | 0.00270512 | 191.93 | 2023-04-08 16:37:51 | -0.0008875 | -2.3498 | -166.7258 | 0 | Close
14270 | 2 | 9 | CC DChg | 02:56:30 | 118:47:49 | -0.22559 | 3.9336 | 0.66362 | 47.09 | 0 | 0 | 0.66362 | 47.09 | 0.00271252 | 192.46 | 0 | 0 | 0.00271252 | 192.46 | 2023-04-08 16:38:21 | -0.00088738 | -2.6857 | -190.5528 | 0 | Close
14271 | 2 | 9 | CC DChg | 02:57:00 | 118:48:19 | -0.22559 | 3.9328 | 0.6655 | 47.22 | 0 | 0 | 0.6655 | 47.22 | 0.00271991 | 192.98 | 0 | 0 | 0.00271991 | 192.98 | 2023-04-08 16:38:51 | -0.0008872 | -2.3499 | -166.7337 | 0 | Close
14272 | 2 | 9 | CC DChg | 02:57:30 | 118:48:49 | -0.22558 | 3.932 | 0.66738 | 47.35 | 0 | 0 | 0.66738 | 47.35 | 0.0027273 | 193.51 | 0 | 0 | 0.0027273 | 193.51 | 2023-04-08 16:39:21 | -0.00088698 | -2.3499 | -166.7337 | 0 | Close
14273 | 2 | 9 | CC DChg | 02:58:00 | 118:49:19 | -0.22559 | 3.9312 | 0.66926 | 47.49 | 0 | 0 | 0.66926 | 47.49 | 0.00273469 | 194.03 | 0 | 0 | 0.00273469 | 194.03 | 2023-04-08 16:39:51 | -0.00088684 | -2.3499 | -166.7337 | 0 | Close
14274 | 2 | 9 | CC DChg | 02:58:30 | 118:49:49 | -0.2256 | 3.9304 | 0.67114 | 47.62 | 0 | 0 | 0.67114 | 47.62 | 0.00274208 | 194.56 | 0 | 0 | 0.00274208 | 194.56 | 2023-04-08 16:40:21 | -0.0008867 | -2.35 | -166.7376 | 0 | Close
14275 | 2 | 9 | CC DChg | 02:59:00 | 118:50:19 | -0.22559 | 3.9297 | 0.67302 | 47.75 | 0 | 0 | 0.67302 | 47.75 | 0.00274947 | 195.08 | 0 | 0 | 0.00274947 | 195.08 | 2023-04-08 16:40:51 | -0.0008865 | -2.6857 | -190.5528 | 0 | Close
14276 | 2 | 9 | CC DChg | 02:59:30 | 118:50:49 | -0.22558 | 3.9289 | 0.6749 | 47.89 | 0 | 0 | 0.6749 | 47.89 | 0.00275686 | 195.61 | 0 | 0 | 0.00275686 | 195.61 | 2023-04-08 16:41:21 | -0.00088628 | -2.3499 | -166.7337 | 0 | Close
14277 | 2 | 9 | CC DChg | 03:00:00 | 118:51:19 | -0.2256 | 3.9282 | 0.67678 | 48.02 | 0 | 0 | 0.67678 | 48.02 | 0.00276424 | 196.13 | 0 | 0 | 0.00276424 | 196.13 | 2023-04-08 16:41:51 | -0.0008862 | -2.6857 | -190.5528 | 0 | Close
14278 | 2 | 9 | CC DChg | 03:00:30 | 118:51:49 | -0.22559 | 3.9274 | 0.67866 | 48.15 | 0 | 0 | 0.67866 | 48.15 | 0.00277163 | 196.65 | 0 | 0 | 0.00277163 | 196.65 | 2023-04-08 16:42:21 | -0.00088598 | -2.3499 | -166.7337 | 0 | Close
14279 | 2 | 9 | CC DChg | 03:01:00 | 118:52:19 | -0.2256 | 3.9266 | 0.68054 | 48.29 | 0 | 0 | 0.68054 | 48.29 | 0.00277901 | 197.18 | 0 | 0 | 0.00277901 | 197.18 | 2023-04-08 16:42:51 | -0.00088584 | -2.3499 | -166.7297 | 0 | Close
14280 | 2 | 9 | CC DChg | 03:01:30 | 118:52:49 | -0.22559 | 3.9258 | 0.68242 | 48.42 | 0 | 0 | 0.68242 | 48.42 | 0.00278639 | 197.7 | 0 | 0 | 0.00278639 | 197.7 | 2023-04-08 16:43:21 | -0.00088562 | -2.3499 | -166.7337 | 0 | Close
14281 | 2 | 9 | CC DChg | 03:02:00 | 118:53:19 | -0.22559 | 3.9251 | 0.6843 | 48.55 | 0 | 0 | 0.6843 | 48.55 | 0.00279377 | 198.22 | 0 | 0 | 0.00279377 | 198.22 | 2023-04-08 16:43:51 | -0.00088546 | -2.6858 | -190.5618 | 0 | Close
14282 | 2 | 9 | CC DChg | 03:02:30 | 118:53:49 | -0.22559 | 3.9243 | 0.68618 | 48.69 | 0 | 0 | 0.68618 | 48.69 | 0.00280115 | 198.75 | 0 | 0 | 0.00280115 | 198.75 | 2023-04-08 16:44:21 | -0.00088528 | -2.3498 | -166.7258 | 0 | Close
14283 | 2 | 9 | CC DChg | 03:03:00 | 118:54:19 | -0.22559 | 3.9236 | 0.68806 | 48.82 | 0 | 0 | 0.68806 | 48.82 | 0.00280853 | 199.27 | 0 | 0 | 0.00280853 | 199.27 | 2023-04-08 16:44:51 | -0.00088512 | -2.6858 | -190.5618 | 0 | Close
14284 | 2 | 9 | CC DChg | 03:03:30 | 118:54:49 | -0.22561 | 3.9228 | 0.68994 | 48.95 | 0 | 0 | 0.68994 | 48.95 | 0.0028159 | 199.79 | 0 | 0 | 0.0028159 | 199.79 | 2023-04-08 16:45:21 | -0.00088502 | -2.3499 | -166.7297 | 0 | Close
14285 | 2 | 9 | CC DChg | 03:04:00 | 118:55:19 | -0.22559 | 3.9221 | 0.69182 | 49.09 | 0 | 0 | 0.69182 | 49.09 | 0.00282328 | 200.32 | 0 | 0 | 0.00282328 | 200.32 | 2023-04-08 16:45:51 | -0.00088479 | -2.6856 | -190.5483 | 0 | Close
14286 | 2 | 9 | CC DChg | 03:04:30 | 118:55:49 | -0.2256 | 3.9214 | 0.6937 | 49.22 | 0 | 0 | 0.6937 | 49.22 | 0.00283065 | 200.84 | 0 | 0 | 0.00283065 | 200.84 | 2023-04-08 16:46:21 | -0.00088467 | -2.6857 | -190.5528 | 0 | Close
14287 | 2 | 9 | CC DChg | 03:05:00 | 118:56:19 | -0.22559 | 3.9206 | 0.69558 | 49.35 | 0 | 0 | 0.69558 | 49.35 | 0.00283802 | 201.36 | 0 | 0 | 0.00283802 | 201.36 | 2023-04-08 16:46:51 | -0.00088445 | -2.35 | -166.7376 | 0 | Close
14288 | 2 | 9 | CC DChg | 03:05:30 | 118:56:49 | -0.2256 | 3.9198 | 0.69746 | 49.49 | 0 | 0 | 0.69746 | 49.49 | 0.00284539 | 201.89 | 0 | 0 | 0.00284539 | 201.89 | 2023-04-08 16:47:21 | -0.00088431 | -2.35 | -166.7376 | 0 | Close
14289 | 2 | 9 | CC DChg | 03:06:00 | 118:57:19 | -0.22558 | 3.919 | 0.69934 | 49.62 | 0 | 0 | 0.69934 | 49.62 | 0.00285276 | 202.41 | 0 | 0 | 0.00285276 | 202.41 | 2023-04-08 16:47:51 | -0.00088405 | -2.3499 | -166.7297 | 0 | Close
14290 | 2 | 9 | CC DChg | 03:06:30 | 118:57:49 | -0.22559 | 3.9183 | 0.70122 | 49.75 | 0 | 0 | 0.70122 | 49.75 | 0.00286013 | 202.93 | 0 | 0 | 0.00286013 | 202.93 | 2023-04-08 16:48:21 | -0.00088393 | -2.6855 | -190.5438 | 0 | Close
14291 | 2 | 9 | CC DChg | 03:07:00 | 118:58:19 | -0.2256 | 3.9175 | 0.7031 | 49.89 | 0 | 0 | 0.7031 | 49.89 | 0.00286749 | 203.45 | 0 | 0 | 0.00286749 | 203.45 | 2023-04-08 16:48:51 | -0.00088379 | -2.3499 | -166.7337 | 0 | Close
14292 | 2 | 9 | CC DChg | 03:07:30 | 118:58:49 | -0.2256 | 3.9168 | 0.70498 | 50.02 | 0 | 0 | 0.70498 | 50.02 | 0.00287485 | 203.98 | 0 | 0 | 0.00287485 | 203.98 | 2023-04-08 16:49:21 | -0.00088363 | -2.6855 | -190.5438 | 0 | Close
14293 | 2 | 9 | CC DChg | 03:08:00 | 118:59:19 | -0.2256 | 3.916 | 0.70686 | 50.15 | 0 | 0 | 0.70686 | 50.15 | 0.00288222 | 204.5 | 0 | 0 | 0.00288222 | 204.5 | 2023-04-08 16:49:51 | -0.00088345 | -2.3499 | -166.7337 | 0 | Close
14294 | 2 | 9 | CC DChg | 03:08:30 | 118:59:49 | -0.22559 | 3.9153 | 0.70874 | 50.29 | 0 | 0 | 0.70874 | 50.29 | 0.00288958 | 205.02 | 0 | 0 | 0.00288958 | 205.02 | 2023-04-08 16:50:21 | -0.00088325 | -2.6857 | -190.5528 | 0 | Close
14295 | 2 | 9 | CC DChg | 03:09:00 | 119:00:19 | -0.22558 | 3.9146 | 0.71062 | 50.42 | 0 | 0 | 0.71062 | 50.42 | 0.00289694 | 205.54 | 0 | 0 | 0.00289694 | 205.54 | 2023-04-08 16:50:51 | -0.00088306 | -2.6855 | -190.5393 | 0 | Close
14296 | 2 | 9 | CC DChg | 03:09:30 | 119:00:49 | -0.22559 | 3.9138 | 0.7125 | 50.55 | 0 | 0 | 0.7125 | 50.55 | 0.0029043 | 206.07 | 0 | 0 | 0.0029043 | 206.07 | 2023-04-08 16:51:21 | -0.00088291 | -2.35 | -166.7376 | 0 | Close
14297 | 2 | 9 | CC DChg | 03:10:00 | 119:01:19 | -0.22559 | 3.913 | 0.71438 | 50.69 | 0 | 0 | 0.71438 | 50.69 | 0.00291165 | 206.59 | 0 | 0 | 0.00291165 | 206.59 | 2023-04-08 16:51:51 | -0.00088273 | -2.3499 | -166.7337 | 0 | Close
14298 | 2 | 9 | CC DChg | 03:10:30 | 119:01:49 | -0.22558 | 3.9123 | 0.71626 | 50.82 | 0 | 0 | 0.71626 | 50.82 | 0.00291901 | 207.11 | 0 | 0 | 0.00291901 | 207.11 | 2023-04-08 16:52:21 | -0.00088254 | -2.6856 | -190.5483 | 0 | Close
14299 | 2 | 9 | CC DChg | 03:11:00 | 119:02:19 | -0.22559 | 3.9116 | 0.71814 | 50.95 | 0 | 0 | 0.71814 | 50.95 | 0.00292636 | 207.63 | 0 | 0 | 0.00292636 | 207.63 | 2023-04-08 16:52:51 | -0.00088242 | -2.6855 | -190.5438 | 0 | Close
14300 | 2 | 9 | CC DChg | 03:11:30 | 119:02:49 | -0.22559 | 3.9108 | 0.72002 | 51.09 | 0 | 0 | 0.72002 | 51.09 | 0.00293372 | 208.15 | 0 | 0 | 0.00293372 | 208.15 | 2023-04-08 16:53:21 | -0.00088224 | -2.3498 | -166.7258 | 0 | Close
14301 | 2 | 9 | CC DChg | 03:12:00 | 119:03:19 | -0.2256 | 3.91 | 0.7219 | 51.22 | 0 | 0 | 0.7219 | 51.22 | 0.00294107 | 208.68 | 0 | 0 | 0.00294107 | 208.68 | 2023-04-08 16:53:51 | -0.0008821 | -2.3499 | -166.7337 | 0 | Close
14302 | 2 | 9 | CC DChg | 03:12:30 | 119:03:49 | -0.22559 | 3.9094 | 0.72378 | 51.35 | 0 | 0 | 0.72378 | 51.35 | 0.00294842 | 209.2 | 0 | 0 | 0.00294842 | 209.2 | 2023-04-08 16:54:21 | -0.00088192 | -3.133 | -222.2958 | 0 | Close
14303 | 2 | 9 | CC DChg | 03:13:00 | 119:04:19 | -0.22559 | 3.9085 | 0.72566 | 51.49 | 0 | 0 | 0.72566 | 51.49 | 0.00295576 | 209.72 | 0 | 0 | 0.00295576 | 209.72 | 2023-04-08 16:54:51 | -0.00088172 | -2.0888 | -148.2042 | 0 | Close
14304 | 2 | 9 | CC DChg | 03:13:30 | 119:04:49 | -0.22558 | 3.9079 | 0.72754 | 51.62 | 0 | 0 | 0.72754 | 51.62 | 0.00296311 | 210.24 | 0 | 0 | 0.00296311 | 210.24 | 2023-04-08 16:55:21 | -0.00088154 | -3.1332 | -222.3063 | 0 | Close
14305 | 2 | 9 | CC DChg | 03:14:00 | 119:05:19 | -0.22559 | 3.9071 | 0.72942 | 51.75 | 0 | 0 | 0.72942 | 51.75 | 0.00297046 | 210.76 | 0 | 0 | 0.00297046 | 210.76 | 2023-04-08 16:55:51 | -0.0008814 | -2.3499 | -166.7337 | 0 | Close
14306 | 2 | 9 | CC DChg | 03:14:30 | 119:05:49 | -0.22559 | 3.9064 | 0.7313 | 51.89 | 0 | 0 | 0.7313 | 51.89 | 0.0029778 | 211.28 | 0 | 0 | 0.0029778 | 211.28 | 2023-04-08 16:56:21 | -0.00088124 | -2.6855 | -190.5393 | 0 | Close
14307 | 2 | 9 | CC DChg | 03:15:00 | 119:06:19 | -0.22559 | 3.9057 | 0.73318 | 52.02 | 0 | 0 | 0.73318 | 52.02 | 0.00298514 | 211.8 | 0 | 0 | 0.00298514 | 211.8 | 2023-04-08 16:56:51 | -0.00088109 | -2.6858 | -190.5618 | 0 | Close
14308 | 2 | 9 | CC DChg | 03:15:30 | 119:06:49 | -0.22558 | 3.905 | 0.73506 | 52.15 | 0 | 0 | 0.73506 | 52.15 | 0.00299249 | 212.32 | 0 | 0 | 0.00299249 | 212.32 | 2023-04-08 16:57:21 | -0.00088089 | -2.6855 | -190.5438 | 0 | Close
14309 | 2 | 9 | CC DChg | 03:16:00 | 119:07:19 | -0.22558 | 3.9042 | 0.73694 | 52.29 | 0 | 0 | 0.73694 | 52.29 | 0.00299983 | 212.84 | 0 | 0 | 0.00299983 | 212.84 | 2023-04-08 16:57:51 | -0.00088071 | -2.3498 | -166.7219 | 0 | Close
14310 | 2 | 9 | CC DChg | 03:16:30 | 119:07:49 | -0.22559 | 3.9035 | 0.73882 | 52.42 | 0 | 0 | 0.73882 | 52.42 | 0.00300717 | 213.36 | 0 | 0 | 0.00300717 | 213.36 | 2023-04-08 16:58:21 | -0.00088059 | -2.6857 | -190.5528 | 0 | Close
14311 | 2 | 9 | CC DChg | 03:17:00 | 119:08:19 | -0.22561 | 3.9028 | 0.7407 | 52.55 | 0 | 0 | 0.7407 | 52.55 | 0.0030145 | 213.89 | 0 | 0 | 0.0030145 | 213.89 | 2023-04-08 16:58:51 | -0.00088051 | -2.6855 | -190.5438 | 0 | Close
14312 | 2 | 9 | CC DChg | 03:17:30 | 119:08:49 | -0.22558 | 3.902 | 0.74258 | 52.69 | 0 | 0 | 0.74258 | 52.69 | 0.00302184 | 214.41 | 0 | 0 | 0.00302184 | 214.41 | 2023-04-08 16:59:21 | -0.00088021 | -2.3499 | -166.7337 | 0 | Close
14313 | 2 | 9 | CC DChg | 03:18:00 | 119:09:19 | -0.22559 | 3.9012 | 0.74446 | 52.82 | 0 | 0 | 0.74446 | 52.82 | 0.00302917 | 214.93 | 0 | 0 | 0.00302917 | 214.93 | 2023-04-08 16:59:51 | -0.00088007 | -2.3498 | -166.7219 | 0 | Close
14314 | 2 | 9 | CC DChg | 03:18:30 | 119:09:49 | -0.22558 | 3.9006 | 0.74634 | 52.95 | 0 | 0 | 0.74634 | 52.95 | 0.00303651 | 215.45 | 0 | 0 | 0.00303651 | 215.45 | 2023-04-08 17:00:21 | -0.0008799 | -3.1332 | -222.3063 | 0 | Close
14315 | 2 | 9 | CC DChg | 03:19:00 | 119:10:19 | -0.22559 | 3.8999 | 0.74822 | 53.09 | 0 | 0 | 0.74822 | 53.09 | 0.00304384 | 215.97 | 0 | 0 | 0.00304384 | 215.97 | 2023-04-08 17:00:51 | -0.00087978 | -2.6856 | -190.5483 | 0 | Close
14316 | 2 | 9 | CC DChg | 03:19:30 | 119:10:49 | -0.22559 | 3.8991 | 0.7501 | 53.22 | 0 | 0 | 0.7501 | 53.22 | 0.00305117 | 216.49 | 0 | 0 | 0.00305117 | 216.49 | 2023-04-08 17:01:21 | -0.0008796 | -2.3499 | -166.7297 | 0 | Close
14317 | 2 | 9 | CC DChg | 03:20:00 | 119:11:19 | -0.22558 | 3.8984 | 0.75198 | 53.35 | 0 | 0 | 0.75198 | 53.35 | 0.0030585 | 217.01 | 0 | 0 | 0.0030585 | 217.01 | 2023-04-08 17:01:51 | -0.0008794 | -2.6855 | -190.5393 | 0 | Close
14318 | 2 | 9 | CC DChg | 03:20:30 | 119:11:49 | -0.22559 | 3.8977 | 0.75386 | 53.49 | 0 | 0 | 0.75386 | 53.49 | 0.00306583 | 217.53 | 0 | 0 | 0.00306583 | 217.53 | 2023-04-08 17:02:21 | -0.00087928 | -2.6856 | -190.5483 | 0 | Close
14319 | 2 | 9 | CC DChg | 03:21:00 | 119:12:19 | -0.22559 | 3.897 | 0.75574 | 53.62 | 0 | 0 | 0.75574 | 53.62 | 0.00307315 | 218.05 | 0 | 0 | 0.00307315 | 218.05 | 2023-04-08 17:02:51 | -0.00087912 | -2.6856 | -190.5483 | 0 | Close
14320 | 2 | 9 | CC DChg | 03:21:30 | 119:12:49 | -0.22558 | 3.8962 | 0.75761 | 53.75 | 0 | 0 | 0.75761 | 53.75 | 0.00308048 | 218.57 | 0 | 0 | 0.00308048 | 218.57 | 2023-04-08 17:03:21 | -0.0008789 | -2.3498 | -166.7219 | 0 | Close
14321 | 2 | 9 | CC DChg | 03:22:00 | 119:13:19 | -0.22558 | 3.8956 | 0.75949 | 53.89 | 0 | 0 | 0.75949 | 53.89 | 0.0030878 | 219.09 | 0 | 0 | 0.0030878 | 219.09 | 2023-04-08 17:03:51 | -0.00087877 | -3.133 | -222.2958 | 0 | Close
14322 | 2 | 9 | CC DChg | 03:22:30 | 119:13:49 | -0.22559 | 3.8949 | 0.76137 | 54.02 | 0 | 0 | 0.76137 | 54.02 | 0.00309512 | 219.61 | 0 | 0 | 0.00309512 | 219.61 | 2023-04-08 17:04:21 | -0.00087865 | -2.6857 | -190.5573 | 0 | Close
14323 | 2 | 9 | CC DChg | 03:23:00 | 119:14:19 | -0.22558 | 3.8941 | 0.76325 | 54.15 | 0 | 0 | 0.76325 | 54.15 | 0.00310245 | 220.13 | 0 | 0 | 0.00310245 | 220.13 | 2023-04-08 17:04:51 | -0.00087843 | -2.3498 | -166.7219 | 0 | Close
14324 | 2 | 9 | CC DChg | 03:23:30 | 119:14:49 | -0.2256 | 3.8935 | 0.76513 | 54.29 | 0 | 0 | 0.76513 | 54.29 | 0.00310977 | 220.64 | 0 | 0 | 0.00310977 | 220.64 | 2023-04-08 17:05:21 | -0.00087837 | -3.1332 | -222.3063 | 0 | Close
14325 | 2 | 9 | CC DChg | 03:24:00 | 119:15:19 | -0.22559 | 3.8927 | 0.76701 | 54.42 | 0 | 0 | 0.76701 | 54.42 | 0.00311708 | 221.16 | 0 | 0 | 0.00311708 | 221.16 | 2023-04-08 17:05:51 | -0.00087815 | -2.3499 | -166.7297 | 0 | Close
14326 | 2 | 9 | CC DChg | 03:24:30 | 119:15:49 | -0.22558 | 3.892 | 0.76889 | 54.55 | 0 | 0 | 0.76889 | 54.55 | 0.0031244 | 221.68 | 0 | 0 | 0.0031244 | 221.68 | 2023-04-08 17:06:21 | -0.00087796 | -2.6855 | -190.5393 | 0 | Close
14327 | 2 | 9 | CC DChg | 03:25:00 | 119:16:19 | -0.22559 | 3.8913 | 0.77077 | 54.69 | 0 | 0 | 0.77077 | 54.69 | 0.00313172 | 222.2 | 0 | 0 | 0.00313172 | 222.2 | 2023-04-08 17:06:51 | -0.00087784 | -2.6855 | -190.5393 | 0 | Close
14328 | 2 | 9 | CC DChg | 03:25:30 | 119:16:49 | -0.22561 | 3.8906 | 0.77265 | 54.82 | 0 | 0 | 0.77265 | 54.82 | 0.00313903 | 222.72 | 0 | 0 | 0.00313903 | 222.72 | 2023-04-08 17:07:21 | -0.00087776 | -2.6855 | -190.5393 | 0 | Close
14329 | 2 | 9 | CC DChg | 03:26:00 | 119:17:19 | -0.22558 | 3.8899 | 0.77453 | 54.95 | 0 | 0 | 0.77453 | 54.95 | 0.00314634 | 223.24 | 0 | 0 | 0.00314634 | 223.24 | 2023-04-08 17:07:51 | -0.00087748 | -2.6857 | -190.5573 | 0 | Close
14330 | 2 | 9 | CC DChg | 03:26:30 | 119:17:49 | -0.22557 | 3.8892 | 0.77641 | 55.09 | 0 | 0 | 0.77641 | 55.09 | 0.00315366 | 223.76 | 0 | 0 | 0.00315366 | 223.76 | 2023-04-08 17:08:21 | -0.00087729 | -2.6855 | -190.5393 | 0 | Close
14331 | 2 | 9 | CC DChg | 03:27:00 | 119:18:19 | -0.22559 | 3.8885 | 0.77829 | 55.22 | 0 | 0 | 0.77829 | 55.22 | 0.00316097 | 224.28 | 0 | 0 | 0.00316097 | 224.28 | 2023-04-08 17:08:51 | -0.00087721 | -2.6855 | -190.5393 | 0 | Close
14332 | 2 | 9 | CC DChg | 03:27:30 | 119:18:49 | -0.22558 | 3.8878 | 0.78017 | 55.35 | 0 | 0 | 0.78017 | 55.35 | 0.00316828 | 224.8 | 0 | 0 | 0.00316828 | 224.8 | 2023-04-08 17:09:21 | -0.00087701 | -2.6855 | -190.5393 | 0 | Close
14333 | 2 | 9 | CC DChg | 03:28:00 | 119:19:19 | -0.22558 | 3.8871 | 0.78205 | 55.49 | 0 | 0 | 0.78205 | 55.49 | 0.00317558 | 225.31 | 0 | 0 | 0.00317558 | 225.31 | 2023-04-08 17:09:51 | -0.00087685 | -2.6856 | -190.5483 | 0 | Close
14334 | 2 | 9 | CC DChg | 03:28:30 | 119:19:49 | -0.22559 | 3.8863 | 0.78393 | 55.62 | 0 | 0 | 0.78393 | 55.62 | 0.00318289 | 225.83 | 0 | 0 | 0.00318289 | 225.83 | 2023-04-08 17:10:21 | -0.00087671 | -2.3498 | -166.7219 | 0 | Close
14335 | 2 | 9 | CC DChg | 03:29:00 | 119:20:19 | -0.22559 | 3.8858 | 0.78581 | 55.76 | 0 | 0 | 0.78581 | 55.76 | 0.0031902 | 226.35 | 0 | 0 | 0.0031902 | 226.35 | 2023-04-08 17:10:51 | -0.0008766 | -3.7598 | -266.7676 | 0 | Close
14336 | 2 | 9 | CC DChg | 03:29:30 | 119:20:49 | -0.22559 | 3.885 | 0.78769 | 55.89 | 0 | 0 | 0.78769 | 55.89 | 0.0031975 | 226.87 | 0 | 0 | 0.0031975 | 226.87 | 2023-04-08 17:11:21 | -0.00087642 | -2.3499 | -166.7297 | 0 | Close
14337 | 2 | 9 | CC DChg | 03:30:00 | 119:21:19 | -0.22559 | 3.8843 | 0.78957 | 56.02 | 0 | 0 | 0.78957 | 56.02 | 0.0032048 | 227.39 | 0 | 0 | 0.0032048 | 227.39 | 2023-04-08 17:11:51 | -0.00087626 | -2.6855 | -190.5393 | 0 | Close
14338 | 2 | 9 | CC DChg | 03:30:30 | 119:21:49 | -0.22559 | 3.8836 | 0.79145 | 56.16 | 0 | 0 | 0.79145 | 56.16 | 0.0032121 | 227.91 | 0 | 0 | 0.0032121 | 227.91 | 2023-04-08 17:12:21 | -0.0008761 | -2.6855 | -190.5393 | 0 | Close
14339 | 2 | 9 | CC DChg | 03:31:00 | 119:22:19 | -0.22558 | 3.8829 | 0.79333 | 56.29 | 0 | 0 | 0.79333 | 56.29 | 0.0032194 | 228.42 | 0 | 0 | 0.0032194 | 228.42 | 2023-04-08 17:12:51 | -0.0008759 | -2.6856 | -190.5483 | 0 | Close
14340 | 2 | 9 | CC DChg | 03:31:30 | 119:22:49 | -0.22558 | 3.8822 | 0.79521 | 56.42 | 0 | 0 | 0.79521 | 56.42 | 0.0032267 | 228.94 | 0 | 0 | 0.0032267 | 228.94 | 2023-04-08 17:13:21 | -0.00087575 | -2.6856 | -190.5483 | 0 | Close
14341 | 2 | 9 | CC DChg | 03:32:00 | 119:23:19 | -0.22558 | 3.8816 | 0.79709 | 56.56 | 0 | 0 | 0.79709 | 56.56 | 0.003234 | 229.46 | 0 | 0 | 0.003234 | 229.46 | 2023-04-08 17:13:51 | -0.00087561 | -3.1332 | -222.3063 | 0 | Close
14342 | 2 | 9 | CC DChg | 03:32:30 | 119:23:49 | -0.22558 | 3.881 | 0.79897 | 56.69 | 0 | 0 | 0.79897 | 56.69 | 0.0032413 | 229.98 | 0 | 0 | 0.0032413 | 229.98 | 2023-04-08 17:14:21 | -0.00087548 | -3.133 | -222.2958 | 0 | Close
14343 | 2 | 9 | CC DChg | 03:33:00 | 119:24:19 | -0.22558 | 3.8802 | 0.80085 | 56.82 | 0 | 0 | 0.80085 | 56.82 | 0.00324859 | 230.49 | 0 | 0 | 0.00324859 | 230.49 | 2023-04-08 17:14:51 | -0.0008753 | -2.3498 | -166.7219 | 0 | Close
14344 | 2 | 9 | CC DChg | 03:33:30 | 119:24:49 | -0.22559 | 3.8795 | 0.80273 | 56.96 | 0 | 0 | 0.80273 | 56.96 | 0.00325589 | 231.01 | 0 | 0 | 0.00325589 | 231.01 | 2023-04-08 17:15:21 | -0.00087518 | -2.6856 | -190.5483 | 0 | Close
14345 | 2 | 9 | CC DChg | 03:34:00 | 119:25:19 | -0.22559 | 3.8789 | 0.80461 | 57.09 | 0 | 0 | 0.80461 | 57.09 | 0.00326318 | 231.53 | 0 | 0 | 0.00326318 | 231.53 | 2023-04-08 17:15:51 | -0.00087504 | -3.133 | -222.2958 | 0 | Close
14346 | 2 | 9 | CC DChg | 03:34:30 | 119:25:49 | -0.22558 | 3.8782 | 0.80649 | 57.22 | 0 | 0 | 0.80649 | 57.22 | 0.00327047 | 232.05 | 0 | 0 | 0.00327047 | 232.05 | 2023-04-08 17:16:21 | -0.00087484 | -2.6856 | -190.5483 | 0 | Close
14347 | 2 | 9 | CC DChg | 03:35:00 | 119:26:19 | -0.22558 | 3.8775 | 0.80837 | 57.36 | 0 | 0 | 0.80837 | 57.36 | 0.00327776 | 232.56 | 0 | 0 | 0.00327776 | 232.56 | 2023-04-08 17:16:51 | -0.00087469 | -2.6855 | -190.5393 | 0 | Close
14348 | 2 | 9 | CC DChg | 03:35:30 | 119:26:49 | -0.22559 | 3.8769 | 0.81025 | 57.49 | 0 | 0 | 0.81025 | 57.49 | 0.00328505 | 233.08 | 0 | 0 | 0.00328505 | 233.08 | 2023-04-08 17:17:21 | -0.00087459 | -3.1332 | -222.3063 | 0 | Close
14349 | 2 | 9 | CC DChg | 03:36:00 | 119:27:19 | -0.22558 | 3.8762 | 0.81213 | 57.62 | 0 | 0 | 0.81213 | 57.62 | 0.00329233 | 233.6 | 0 | 0 | 0.00329233 | 233.6 | 2023-04-08 17:17:51 | -0.00087439 | -2.6856 | -190.5483 | 0 | Close
14350 | 2 | 9 | CC DChg | 03:36:30 | 119:27:49 | -0.22558 | 3.8755 | 0.81401 | 57.76 | 0 | 0 | 0.81401 | 57.76 | 0.00329962 | 234.12 | 0 | 0 | 0.00329962 | 234.12 | 2023-04-08 17:18:21 | -0.00087424 | -2.6855 | -190.5393 | 0 | Close
14351 | 2 | 9 | CC DChg | 03:37:00 | 119:28:19 | -0.22557 | 3.8748 | 0.81589 | 57.89 | 0 | 0 | 0.81589 | 57.89 | 0.00330691 | 234.63 | 0 | 0 | 0.00330691 | 234.63 | 2023-04-08 17:18:51 | -0.00087404 | -2.6856 | -190.5483 | 0 | Close
14352 | 2 | 9 | CC DChg | 03:37:30 | 119:28:49 | -0.22559 | 3.8742 | 0.81777 | 58.02 | 0 | 0 | 0.81777 | 58.02 | 0.00331419 | 235.15 | 0 | 0 | 0.00331419 | 235.15 | 2023-04-08 17:19:21 | -0.00087398 | -3.1332 | -222.3063 | 0 | Close
14353 | 2 | 9 | CC DChg | 03:38:00 | 119:29:19 | -0.22559 | 3.8735 | 0.81965 | 58.16 | 0 | 0 | 0.81965 | 58.16 | 0.00332147 | 235.67 | 0 | 0 | 0.00332147 | 235.67 | 2023-04-08 17:19:51 | -0.00087382 | -2.6855 | -190.5393 | 0 | Close
14354 | 2 | 9 | CC DChg | 03:38:30 | 119:29:49 | -0.2256 | 3.8728 | 0.82153 | 58.29 | 0 | 0 | 0.82153 | 58.29 | 0.00332875 | 236.18 | 0 | 0 | 0.00332875 | 236.18 | 2023-04-08 17:20:21 | -0.0008737 | -2.6856 | -190.5483 | 0 | Close
14355 | 2 | 9 | CC DChg | 03:39:00 | 119:30:19 | -0.22559 | 3.8722 | 0.82341 | 58.42 | 0 | 0 | 0.82341 | 58.42 | 0.00333603 | 236.7 | 0 | 0 | 0.00333603 | 236.7 | 2023-04-08 17:20:51 | -0.00087353 | -3.1332 | -222.3063 | 0 | Close
14356 | 2 | 9 | CC DChg | 03:39:30 | 119:30:49 | -0.22559 | 3.8715 | 0.82529 | 58.56 | 0 | 0 | 0.82529 | 58.56 | 0.00334331 | 237.22 | 0 | 0 | 0.00334331 | 237.22 | 2023-04-08 17:21:21 | -0.00087337 | -2.6853 | -190.5302 | 0 | Close
14357 | 2 | 9 | CC DChg | 03:40:00 | 119:31:19 | -0.22557 | 3.8708 | 0.82717 | 58.69 | 0 | 0 | 0.82717 | 58.69 | 0.00335059 | 237.73 | 0 | 0 | 0.00335059 | 237.73 | 2023-04-08 17:21:51 | -0.00087314 | -2.6856 | -190.5483 | 0 | Close
14358 | 2 | 9 | CC DChg | 03:40:30 | 119:31:49 | -0.22558 | 3.8701 | 0.82905 | 58.82 | 0 | 0 | 0.82905 | 58.82 | 0.00335786 | 238.25 | 0 | 0 | 0.00335786 | 238.25 | 2023-04-08 17:22:21 | -0.00087302 | -2.6855 | -190.5393 | 0 | Close
14359 | 2 | 9 | CC DChg | 03:41:00 | 119:32:19 | -0.22559 | 3.8695 | 0.83093 | 58.96 | 0 | 0 | 0.83093 | 58.96 | 0.00336514 | 238.76 | 0 | 0 | 0.00336514 | 238.76 | 2023-04-08 17:22:51 | -0.00087292 | -3.1332 | -222.3063 | 0 | Close
14360 | 2 | 9 | CC DChg | 03:41:30 | 119:32:49 | -0.22558 | 3.8688 | 0.83281 | 59.09 | 0 | 0 | 0.83281 | 59.09 | 0.00337241 | 239.28 | 0 | 0 | 0.00337241 | 239.28 | 2023-04-08 17:23:21 | -0.00087272 | -2.6855 | -190.5393 | 0 | Close
14361 | 2 | 9 | CC DChg | 03:42:00 | 119:33:19 | -0.22558 | 3.8682 | 0.83469 | 59.22 | 0 | 0 | 0.83469 | 59.22 | 0.00337968 | 239.8 | 0 | 0 | 0.00337968 | 239.8 | 2023-04-08 17:23:51 | -0.00087259 | -3.1332 | -222.3063 | 0 | Close
14362 | 2 | 9 | CC DChg | 03:42:30 | 119:33:49 | -0.22559 | 3.8676 | 0.83657 | 59.36 | 0 | 0 | 0.83657 | 59.36 | 0.00338696 | 240.31 | 0 | 0 | 0.00338696 | 240.31 | 2023-04-08 17:24:21 | -0.00087249 | -3.133 | -222.2958 | 0 | Close
14363 | 2 | 9 | CC DChg | 03:43:00 | 119:34:19 | -0.22558 | 3.8669 | 0.83845 | 59.49 | 0 | 0 | 0.83845 | 59.49 | 0.00339423 | 240.83 | 0 | 0 | 0.00339423 | 240.83 | 2023-04-08 17:24:51 | -0.0008723 | -2.6856 | -190.5483 | 0 | Close
14364 | 2 | 9 | CC DChg | 03:43:30 | 119:34:49 | -0.22559 | 3.8663 | 0.84033 | 59.62 | 0 | 0 | 0.84033 | 59.62 | 0.00340149 | 241.34 | 0 | 0 | 0.00340149 | 241.34 | 2023-04-08 17:25:21 | -0.0008722 | -3.1332 | -222.3063 | 0 | Close
14365 | 2 | 9 | CC DChg | 03:44:00 | 119:35:19 | -0.22557 | 3.8657 | 0.84221 | 59.76 | 0 | 0 | 0.84221 | 59.76 | 0.00340876 | 241.86 | 0 | 0 | 0.00340876 | 241.86 | 2023-04-08 17:25:51 | -0.00087199 | -3.1329 | -222.2853 | 0 | Close
14366 | 2 | 9 | CC DChg | 03:44:30 | 119:35:49 | -0.22559 | 3.865 | 0.84409 | 59.89 | 0 | 0 | 0.84409 | 59.89 | 0.00341603 | 242.37 | 0 | 0 | 0.00341603 | 242.37 | 2023-04-08 17:26:21 | -0.00087191 | -2.6856 | -190.5483 | 0 | Close
14367 | 2 | 9 | CC DChg | 03:45:00 | 119:36:19 | -0.22559 | 3.8643 | 0.84597 | 60.02 | 0 | 0 | 0.84597 | 60.02 | 0.00342329 | 242.89 | 0 | 0 | 0.00342329 | 242.89 | 2023-04-08 17:26:51 | -0.00087175 | -2.6855 | -190.5393 | 0 | Close
14368 | 2 | 9 | CC DChg | 03:45:30 | 119:36:49 | -0.22559 | 3.8637 | 0.84785 | 60.16 | 0 | 0 | 0.84785 | 60.16 | 0.00343056 | 243.41 | 0 | 0 | 0.00343056 | 243.41 | 2023-04-08 17:27:21 | -0.00087161 | -3.133 | -222.2958 | 0 | Close
14369 | 2 | 9 | CC DChg | 03:46:00 | 119:37:19 | -0.22559 | 3.8631 | 0.84973 | 60.29 | 0 | 0 | 0.84973 | 60.29 | 0.00343782 | 243.92 | 0 | 0 | 0.00343782 | 243.92 | 2023-04-08 17:27:51 | -0.00087148 | -3.1332 | -222.3063 | 0 | Close
14370 | 2 | 9 | CC DChg | 03:46:30 | 119:37:49 | -0.22559 | 3.8624 | 0.85161 | 60.42 | 0 | 0 | 0.85161 | 60.42 | 0.00344508 | 244.44 | 0 | 0 | 0.00344508 | 244.44 | 2023-04-08 17:28:21 | -0.00087132 | -2.6856 | -190.5483 | 0 | Close
14371 | 2 | 9 | CC DChg | 03:47:00 | 119:38:19 | -0.22559 | 3.8617 | 0.85349 | 60.56 | 0 | 0 | 0.85349 | 60.56 | 0.00345234 | 244.95 | 0 | 0 | 0.00345234 | 244.95 | 2023-04-08 17:28:51 | -0.00087116 | -2.6855 | -190.5393 | 0 | Close
14372 | 2 | 9 | CC DChg | 03:47:30 | 119:38:49 | -0.22557 | 3.861 | 0.85537 | 60.69 | 0 | 0 | 0.85537 | 60.69 | 0.0034596 | 245.47 | 0 | 0 | 0.0034596 | 245.47 | 2023-04-08 17:29:21 | -0.00087093 | -2.6855 | -190.5393 | 0 | Close
14373 | 2 | 9 | CC DChg | 03:48:00 | 119:39:19 | -0.22559 | 3.8604 | 0.85725 | 60.82 | 0 | 0 | 0.85725 | 60.82 | 0.00346686 | 245.98 | 0 | 0 | 0.00346686 | 245.98 | 2023-04-08 17:29:51 | -0.00087087 | -3.133 | -222.2958 | 0 | Close
14374 | 2 | 9 | CC DChg | 03:48:30 | 119:39:49 | -0.22557 | 3.8598 | 0.85913 | 60.96 | 0 | 0 | 0.85913 | 60.96 | 0.00347411 | 246.5 | 0 | 0 | 0.00347411 | 246.5 | 2023-04-08 17:30:21 | -0.00087066 | -3.1332 | -222.3063 | 0 | Close
14375 | 2 | 9 | CC DChg | 03:49:00 | 119:40:19 | -0.22558 | 3.8592 | 0.86101 | 61.09 | 0 | 0 | 0.86101 | 61.09 | 0.00348137 | 247.01 | 0 | 0 | 0.00348137 | 247.01 | 2023-04-08 17:30:51 | -0.00087056 | -3.1329 | -222.2853 | 0 | Close
14376 | 2 | 9 | CC DChg | 03:49:30 | 119:40:49 | -0.22559 | 3.8586 | 0.86289 | 61.22 | 0 | 0 | 0.86289 | 61.22 | 0.00348862 | 247.53 | 0 | 0 | 0.00348862 | 247.53 | 2023-04-08 17:31:21 | -0.00087046 | -3.133 | -222.2958 | 0 | Close
14377 | 2 | 9 | CC DChg | 03:50:00 | 119:41:19 | -0.22558 | 3.858 | 0.86477 | 61.36 | 0 | 0 | 0.86477 | 61.36 | 0.00349588 | 248.04 | 0 | 0 | 0.00349588 | 248.04 | 2023-04-08 17:31:51 | -0.00087029 | -3.133 | -222.2958 | 0 | Close
14378 | 2 | 9 | CC DChg | 03:50:30 | 119:41:49 | -0.2256 | 3.8574 | 0.86665 | 61.49 | 0 | 0 | 0.86665 | 61.49 | 0.00350313 | 248.55 | 0 | 0 | 0.00350313 | 248.55 | 2023-04-08 17:32:21 | -0.00087023 | -3.1332 | -222.3063 | 0 | Close
14379 | 2 | 9 | CC DChg | 03:51:00 | 119:42:19 | -0.22558 | 3.8567 | 0.86853 | 61.62 | 0 | 0 | 0.86853 | 61.62 | 0.00351038 | 249.07 | 0 | 0 | 0.00351038 | 249.07 | 2023-04-08 17:32:51 | -0.00086999 | -2.6855 | -190.5393 | 0 | Close
14380 | 2 | 9 | CC DChg | 03:51:30 | 119:42:49 | -0.22559 | 3.8561 | 0.87041 | 61.76 | 0 | 0 | 0.87041 | 61.76 | 0.00351763 | 249.58 | 0 | 0 | 0.00351763 | 249.58 | 2023-04-08 17:33:21 | -0.0008699 | -3.1332 | -222.3063 | 0 | Close
14381 | 2 | 9 | CC DChg | 03:52:00 | 119:43:19 | -0.22558 | 3.8555 | 0.87229 | 61.89 | 0 | 0 | 0.87229 | 61.89 | 0.00352488 | 250.1 | 0 | 0 | 0.00352488 | 250.1 | 2023-04-08 17:33:51 | -0.00086972 | -3.133 | -222.2958 | 0 | Close
14382 | 2 | 9 | CC DChg | 03:52:30 | 119:43:49 | -0.22558 | 3.8548 | 0.87417 | 62.02 | 0 | 0 | 0.87417 | 62.02 | 0.00353212 | 250.61 | 0 | 0 | 0.00353212 | 250.61 | 2023-04-08 17:34:21 | -0.00086957 | -2.6853 | -190.5302 | 0 | Close
14383 | 2 | 9 | CC DChg | 03:53:00 | 119:44:19 | -0.22559 | 3.8542 | 0.87605 | 62.16 | 0 | 0 | 0.87605 | 62.16 | 0.00353937 | 251.13 | 0 | 0 | 0.00353937 | 251.13 | 2023-04-08 17:34:51 | -0.00086947 | -3.1332 | -222.3063 | 0 | Close
14384 | 2 | 9 | CC DChg | 03:53:30 | 119:44:49 | -0.22559 | 3.8536 | 0.87793 | 62.29 | 0 | 0 | 0.87793 | 62.29 | 0.00354661 | 251.64 | 0 | 0 | 0.00354661 | 251.64 | 2023-04-08 17:35:21 | -0.00086933 | -3.1332 | -222.3063 | 0 | Close
14385 | 2 | 9 | CC DChg | 03:54:00 | 119:45:19 | -0.22559 | 3.8531 | 0.87981 | 62.42 | 0 | 0 | 0.87981 | 62.42 | 0.00355386 | 252.15 | 0 | 0 | 0.00355386 | 252.15 | 2023-04-08 17:35:51 | -0.00086922 | -3.7596 | -266.755 | 0 | Close
14386 | 2 | 9 | CC DChg | 03:54:30 | 119:45:49 | -0.22558 | 3.8524 | 0.88169 | 62.56 | 0 | 0 | 0.88169 | 62.56 | 0.0035611 | 252.67 | 0 | 0 | 0.0035611 | 252.67 | 2023-04-08 17:36:21 | -0.00086902 | -2.6855 | -190.5393 | 0 | Close
14387 | 2 | 9 | CC DChg | 03:55:00 | 119:46:19 | -0.22558 | 3.8519 | 0.88357 | 62.69 | 0 | 0 | 0.88357 | 62.69 | 0.00356834 | 253.18 | 0 | 0 | 0.00356834 | 253.18 | 2023-04-08 17:36:51 | -0.00086891 | -3.7596 | -266.755 | 0 | Close
14388 | 2 | 9 | CC DChg | 03:55:30 | 119:46:49 | -0.22558 | 3.8513 | 0.88545 | 62.82 | 0 | 0 | 0.88545 | 62.82 | 0.00357558 | 253.7 | 0 | 0 | 0.00357558 | 253.7 | 2023-04-08 17:37:21 | -0.00086878 | -3.1333 | -222.3168 | 0 | Close
14389 | 2 | 9 | CC DChg | 03:56:00 | 119:47:19 | -0.22558 | 3.8505 | 0.88733 | 62.96 | 0 | 0 | 0.88733 | 62.96 | 0.00358282 | 254.21 | 0 | 0 | 0.00358282 | 254.21 | 2023-04-08 17:37:51 | -0.0008686 | -2.3498 | -166.7219 | 0 | Close
14390 | 2 | 9 | CC DChg | 03:56:30 | 119:47:49 | -0.22558 | 3.85 | 0.88921 | 63.09 | 0 | 0 | 0.88921 | 63.09 | 0.00359006 | 254.72 | 0 | 0 | 0.00359006 | 254.72 | 2023-04-08 17:38:21 | -0.00086848 | -3.7596 | -266.755 | 0 | Close
14391 | 2 | 9 | CC DChg | 03:57:00 | 119:48:19 | -0.22559 | 3.8494 | 0.89108 | 63.22 | 0 | 0 | 0.89108 | 63.22 | 0.0035973 | 255.24 | 0 | 0 | 0.0035973 | 255.24 | 2023-04-08 17:38:51 | -0.00086839 | -3.133 | -222.2958 | 0 | Close
14392 | 2 | 9 | CC DChg | 03:57:30 | 119:48:49 | -0.22558 | 3.8488 | 0.89296 | 63.36 | 0 | 0 | 0.89296 | 63.36 | 0.00360453 | 255.75 | 0 | 0 | 0.00360453 | 255.75 | 2023-04-08 17:39:21 | -0.00086821 | -3.1332 | -222.3063 | 0 | Close
14393 | 2 | 9 | CC DChg | 03:58:00 | 119:49:19 | -0.22559 | 3.8481 | 0.89484 | 63.49 | 0 | 0 | 0.89484 | 63.49 | 0.00361177 | 256.26 | 0 | 0 | 0.00361177 | 256.26 | 2023-04-08 17:39:51 | -0.00086809 | -2.6856 | -190.5483 | 0 | Close
14394 | 2 | 9 | CC DChg | 03:58:30 | 119:49:49 | -0.22558 | 3.8476 | 0.89672 | 63.62 | 0 | 0 | 0.89672 | 63.62 | 0.003619 | 256.78 | 0 | 0 | 0.003619 | 256.78 | 2023-04-08 17:40:21 | -0.00086794 | -3.7596 | -266.755 | 0 | Close
14395 | 2 | 9 | CC DChg | 03:59:00 | 119:50:19 | -0.22558 | 3.847 | 0.8986 | 63.76 | 0 | 0 | 0.8986 | 63.76 | 0.00362623 | 257.29 | 0 | 0 | 0.00362623 | 257.29 | 2023-04-08 17:40:51 | -0.00086781 | -3.133 | -222.2958 | 0 | Close
14396 | 2 | 9 | CC DChg | 03:59:30 | 119:50:49 | -0.2256 | 3.8464 | 0.90048 | 63.89 | 0 | 0 | 0.90048 | 63.89 | 0.00363346 | 257.8 | 0 | 0 | 0.00363346 | 257.8 | 2023-04-08 17:41:21 | -0.00086775 | -3.1332 | -222.3063 | 0 | Close
14397 | 2 | 9 | CC DChg | 04:00:00 | 119:51:19 | -0.22558 | 3.8458 | 0.90236 | 64.02 | 0 | 0 | 0.90236 | 64.02 | 0.00364069 | 258.32 | 0 | 0 | 0.00364069 | 258.32 | 2023-04-08 17:41:51 | -0.00086754 | -3.133 | -222.2958 | 0 | Close
14398 | 2 | 9 | CC DChg | 04:00:30 | 119:51:49 | -0.22558 | 3.8453 | 0.90424 | 64.16 | 0 | 0 | 0.90424 | 64.16 | 0.00364792 | 258.83 | 0 | 0 | 0.00364792 | 258.83 | 2023-04-08 17:42:21 | -0.00086742 | -3.7598 | -266.7676 | 0 | Close
14399 | 2 | 9 | CC DChg | 04:01:00 | 119:52:19 | -0.22559 | 3.8447 | 0.90612 | 64.29 | 0 | 0 | 0.90612 | 64.29 | 0.00365515 | 259.34 | 0 | 0 | 0.00365515 | 259.34 | 2023-04-08 17:42:51 | -0.00086733 | -3.1332 | -222.3063 | 0 | Close
14400 | 2 | 9 | CC DChg | 04:01:30 | 119:52:49 | -0.2256 | 3.8441 | 0.908 | 64.42 | 0 | 0 | 0.908 | 64.42 | 0.00366238 | 259.85 | 0 | 0 | 0.00366238 | 259.85 | 2023-04-08 17:43:21 | -0.00086723 | -3.1332 | -222.3063 | 0 | Close
14401 | 2 | 9 | CC DChg | 04:02:00 | 119:53:19 | -0.22559 | 3.8436 | 0.90988 | 64.56 | 0 | 0 | 0.90988 | 64.56 | 0.0036696 | 260.37 | 0 | 0 | 0.0036696 | 260.37 | 2023-04-08 17:43:51 | -0.00086708 | -3.7596 | -266.755 | 0 | Close
14402 | 2 | 9 | CC DChg | 04:02:30 | 119:53:49 | -0.22557 | 3.8429 | 0.91176 | 64.69 | 0 | 0 | 0.91176 | 64.69 | 0.00367683 | 260.88 | 0 | 0 | 0.00367683 | 260.88 | 2023-04-08 17:44:21 | -0.00086684 | -2.6855 | -190.5393 | 0 | Close
14403 | 2 | 9 | CC DChg | 04:03:00 | 119:54:19 | -0.22558 | 3.8423 | 0.91364 | 64.82 | 0 | 0 | 0.91364 | 64.82 | 0.00368405 | 261.39 | 0 | 0 | 0.00368405 | 261.39 | 2023-04-08 17:44:51 | -0.00086675 | -3.1332 | -222.3063 | 0 | Close
14404 | 2 | 9 | CC DChg | 04:03:30 | 119:54:49 | -0.22558 | 3.8417 | 0.91552 | 64.96 | 0 | 0 | 0.91552 | 64.96 | 0.00369127 | 261.9 | 0 | 0 | 0.00369127 | 261.9 | 2023-04-08 17:45:21 | -0.00086661 | -3.133 | -222.2958 | 0 | Close
14405 | 2 | 9 | CC DChg | 04:04:00 | 119:55:19 | -0.22558 | 3.8412 | 0.9174 | 65.09 | 0 | 0 | 0.9174 | 65.09 | 0.0036985 | 262.42 | 0 | 0 | 0.0036985 | 262.42 | 2023-04-08 17:45:51 | -0.0008665 | -3.7598 | -266.7676 | 0 | Close
14406 | 2 | 9 | CC DChg | 04:04:30 | 119:55:49 | -0.22557 | 3.8406 | 0.91928 | 65.23 | 0 | 0 | 0.91928 | 65.23 | 0.00370572 | 262.93 | 0 | 0 | 0.00370572 | 262.93 | 2023-04-08 17:46:21 | -0.00086632 | -3.133 | -222.2958 | 0 | Close
14407 | 2 | 9 | CC DChg | 04:05:00 | 119:56:19 | -0.22559 | 3.8401 | 0.92116 | 65.36 | 0 | 0 | 0.92116 | 65.36 | 0.00371294 | 263.44 | 0 | 0 | 0.00371294 | 263.44 | 2023-04-08 17:46:51 | -0.00086629 | -3.7598 | -266.7676 | 0 | Close
14408 | 2 | 9 | CC DChg | 04:05:30 | 119:56:49 | -0.22558 | 3.8395 | 0.92304 | 65.49 | 0 | 0 | 0.92304 | 65.49 | 0.00372015 | 263.95 | 0 | 0 | 0.00372015 | 263.95 | 2023-04-08 17:47:21 | -0.00086611 | -3.133 | -222.2958 | 0 | Close
14409 | 2 | 9 | CC DChg | 04:06:00 | 119:57:19 | -0.22558 | 3.839 | 0.92492 | 65.63 | 0 | 0 | 0.92492 | 65.63 | 0.00372737 | 264.47 | 0 | 0 | 0.00372737 | 264.47 | 2023-04-08 17:47:51 | -0.000866 | -3.7596 | -266.755 | 0 | Close
14410 | 2 | 9 | CC DChg | 04:06:30 | 119:57:49 | -0.22558 | 3.8383 | 0.9268 | 65.76 | 0 | 0 | 0.9268 | 65.76 | 0.00373459 | 264.98 | 0 | 0 | 0.00373459 | 264.98 | 2023-04-08 17:48:21 | -0.00086584 | -2.6856 | -190.5483 | 0 | Close
14411 | 2 | 9 | CC DChg | 04:07:00 | 119:58:19 | -0.22559 | 3.8378 | 0.92868 | 65.89 | 0 | 0 | 0.92868 | 65.89 | 0.0037418 | 265.49 | 0 | 0 | 0.0037418 | 265.49 | 2023-04-08 17:48:51 | -0.00086577 | -3.7598 | -266.7676 | 0 | Close
14412 | 2 | 9 | CC DChg | 04:07:30 | 119:58:49 | -0.2256 | 3.8372 | 0.93056 | 66.03 | 0 | 0 | 0.93056 | 66.03 | 0.00374902 | 266 | 0 | 0 | 0.00374902 | 266 | 2023-04-08 17:49:21 | -0.00086567 | -3.1332 | -222.3063 | 0 | Close
14413 | 2 | 9 | CC DChg | 04:08:00 | 119:59:19 | -0.22559 | 3.8366 | 0.93244 | 66.16 | 0 | 0 | 0.93244 | 66.16 | 0.00375623 | 266.51 | 0 | 0 | 0.00375623 | 266.51 | 2023-04-08 17:49:51 | -0.0008655 | -3.1329 | -222.2853 | 0 | Close
14414 | 2 | 9 | CC DChg | 04:08:30 | 119:59:49 | -0.22559 | 3.8361 | 0.93432 | 66.29 | 0 | 0 | 0.93432 | 66.29 | 0.00376344 | 267.02 | 0 | 0 | 0.00376344 | 267.02 | 2023-04-08 17:50:21 | -0.00086539 | -3.7598 | -266.7676 | 0 | Close
14415 | 2 | 9 | CC DChg | 04:09:00 | 120:00:19 | -0.22559 | 3.8356 | 0.9362 | 66.43 | 0 | 0 | 0.9362 | 66.43 | 0.00377065 | 267.54 | 0 | 0 | 0.00377065 | 267.54 | 2023-04-08 17:50:51 | -0.00086527 | -3.7596 | -266.755 | 0 | Close
14416 | 2 | 9 | CC DChg | 04:09:30 | 120:00:49 | -0.22558 | 3.8349 | 0.93808 | 66.56 | 0 | 0 | 0.93808 | 66.56 | 0.00377786 | 268.05 | 0 | 0 | 0.00377786 | 268.05 | 2023-04-08 17:51:21 | -0.00086508 | -2.6856 | -190.5483 | 0 | Close
14417 | 2 | 9 | CC DChg | 04:10:00 | 120:01:19 | -0.22559 | 3.8344 | 0.93996 | 66.69 | 0 | 0 | 0.93996 | 66.69 | 0.00378507 | 268.56 | 0 | 0 | 0.00378507 | 268.56 | 2023-04-08 17:51:51 | -0.000865 | -3.7596 | -266.755 | 0 | Close
14418 | 2 | 9 | CC DChg | 04:10:30 | 120:01:49 | -0.22559 | 3.8339 | 0.94184 | 66.83 | 0 | 0 | 0.94184 | 66.83 | 0.00379228 | 269.07 | 0 | 0 | 0.00379228 | 269.07 | 2023-04-08 17:52:21 | -0.00086489 | -3.7598 | -266.7676 | 0 | Close
14419 | 2 | 9 | CC DChg | 04:11:00 | 120:02:19 | -0.22558 | 3.8333 | 0.94372 | 66.96 | 0 | 0 | 0.94372 | 66.96 | 0.00379948 | 269.58 | 0 | 0 | 0.00379948 | 269.58 | 2023-04-08 17:52:51 | -0.00086472 | -3.1329 | -222.2853 | 0 | Close
14420 | 2 | 9 | CC DChg | 04:11:30 | 120:02:49 | -0.22559 | 3.8328 | 0.9456 | 67.09 | 0 | 0 | 0.9456 | 67.09 | 0.00380669 | 270.09 | 0 | 0 | 0.00380669 | 270.09 | 2023-04-08 17:53:21 | -0.00086464 | -3.7596 | -266.755 | 0 | Close
14421 | 2 | 9 | CC DChg | 04:12:00 | 120:03:19 | -0.22558 | 3.8323 | 0.94748 | 67.23 | 0 | 0 | 0.94748 | 67.23 | 0.00381389 | 270.6 | 0 | 0 | 0.00381389 | 270.6 | 2023-04-08 17:53:51 | -0.00086449 | -3.76 | -266.7802 | 0 | Close
14422 | 2 | 9 | CC DChg | 04:12:30 | 120:03:49 | -0.22557 | 3.8317 | 0.94936 | 67.36 | 0 | 0 | 0.94936 | 67.36 | 0.0038211 | 271.12 | 0 | 0 | 0.0038211 | 271.12 | 2023-04-08 17:54:21 | -0.00086432 | -3.133 | -222.2958 | 0 | Close
14423 | 2 | 9 | CC DChg | 04:13:00 | 120:04:19 | -0.22558 | 3.8311 | 0.95124 | 67.49 | 0 | 0 | 0.95124 | 67.49 | 0.0038283 | 271.63 | 0 | 0 | 0.0038283 | 271.63 | 2023-04-08 17:54:51 | -0.00086422 | -3.1329 | -222.2853 | 0 | Close
14424 | 2 | 9 | CC DChg | 04:13:30 | 120:04:49 | -0.22558 | 3.8306 | 0.95312 | 67.63 | 0 | 0 | 0.95312 | 67.63 | 0.0038355 | 272.14 | 0 | 0 | 0.0038355 | 272.14 | 2023-04-08 17:55:21 | -0.00086411 | -3.7596 | -266.755 | 0 | Close
14425 | 2 | 9 | CC DChg | 04:14:00 | 120:05:19 | -0.22558 | 3.83 | 0.955 | 67.76 | 0 | 0 | 0.955 | 67.76 | 0.0038427 | 272.65 | 0 | 0 | 0.0038427 | 272.65 | 2023-04-08 17:55:51 | -0.00086397 | -3.1332 | -222.3063 | 0 | Close
14426 | 2 | 9 | CC DChg | 04:14:30 | 120:05:49 | -0.22557 | 3.8295 | 0.95688 | 67.89 | 0 | 0 | 0.95688 | 67.89 | 0.0038499 | 273.16 | 0 | 0 | 0.0038499 | 273.16 | 2023-04-08 17:56:21 | -0.00086382 | -3.7598 | -266.7676 | 0 | Close
14427 | 2 | 9 | CC DChg | 04:15:00 | 120:06:19 | -0.22559 | 3.829 | 0.95876 | 68.03 | 0 | 0 | 0.95876 | 68.03 | 0.0038571 | 273.67 | 0 | 0 | 0.0038571 | 273.67 | 2023-04-08 17:56:51 | -0.00086378 | -3.7596 | -266.755 | 0 | Close
14428 | 2 | 9 | CC DChg | 04:15:30 | 120:06:49 | -0.22559 | 3.8284 | 0.96064 | 68.16 | 0 | 0 | 0.96064 | 68.16 | 0.0038643 | 274.18 | 0 | 0 | 0.0038643 | 274.18 | 2023-04-08 17:57:21 | -0.00086365 | -3.133 | -222.2958 | 0 | Close
14429 | 2 | 9 | CC DChg | 04:16:00 | 120:07:19 | -0.22558 | 3.8279 | 0.96252 | 68.29 | 0 | 0 | 0.96252 | 68.29 | 0.00387149 | 274.69 | 0 | 0 | 0.00387149 | 274.69 | 2023-04-08 17:57:51 | -0.0008635 | -3.7596 | -266.755 | 0 | Close
14430 | 2 | 9 | CC DChg | 04:16:30 | 120:07:49 | -0.22557 | 3.8274 | 0.9644 | 68.43 | 0 | 0 | 0.9644 | 68.43 | 0.00387869 | 275.2 | 0 | 0 | 0.00387869 | 275.2 | 2023-04-08 17:58:21 | -0.00086335 | -3.7596 | -266.755 | 0 | Close
14431 | 2 | 9 | CC DChg | 04:17:00 | 120:08:19 | -0.22558 | 3.8269 | 0.96628 | 68.56 | 0 | 0 | 0.96628 | 68.56 | 0.00388588 | 275.71 | 0 | 0 | 0.00388588 | 275.71 | 2023-04-08 17:58:51 | -0.00086327 | -3.7598 | -266.7676 | 0 | Close
14432 | 2 | 9 | CC DChg | 04:17:30 | 120:08:49 | -0.22558 | 3.8264 | 0.96816 | 68.69 | 0 | 0 | 0.96816 | 68.69 | 0.00389308 | 276.22 | 0 | 0 | 0.00389308 | 276.22 | 2023-04-08 17:59:21 | -0.00086316 | -3.7598 | -266.7676 | 0 | Close
14433 | 2 | 9 | CC DChg | 04:18:00 | 120:09:19 | -0.22558 | 3.8259 | 0.97004 | 68.83 | 0 | 0 | 0.97004 | 68.83 | 0.00390027 | 276.73 | 0 | 0 | 0.00390027 | 276.73 | 2023-04-08 17:59:51 | -0.00086305 | -3.7595 | -266.7423 | 0 | Close
14434 | 2 | 9 | CC DChg | 04:18:30 | 120:09:49 | -0.22558 | 3.8254 | 0.97192 | 68.96 | 0 | 0 | 0.97192 | 68.96 | 0.00390746 | 277.24 | 0 | 0 | 0.00390746 | 277.24 | 2023-04-08 18:00:20 | -0.00086293 | -3.7596 | -266.755 | 0 | Close
14435 | 2 | 9 | CC DChg | 04:19:00 | 120:10:19 | -0.22558 | 3.8248 | 0.9738 | 69.09 | 0 | 0 | 0.9738 | 69.09 | 0.00391465 | 277.75 | 0 | 0 | 0.00391465 | 277.75 | 2023-04-08 18:00:50 | -0.0008628 | -3.1332 | -222.3063 | 0 | Close
14436 | 2 | 9 | CC DChg | 04:19:30 | 120:10:49 | -0.22557 | 3.8243 | 0.97568 | 69.23 | 0 | 0 | 0.97568 | 69.23 | 0.00392184 | 278.26 | 0 | 0 | 0.00392184 | 278.26 | 2023-04-08 18:01:20 | -0.00086265 | -3.7596 | -266.755 | 0 | Close
14437 | 2 | 9 | CC DChg | 04:20:00 | 120:11:19 | -0.22558 | 3.8238 | 0.97756 | 69.36 | 0 | 0 | 0.97756 | 69.36 | 0.00392903 | 278.77 | 0 | 0 | 0.00392903 | 278.77 | 2023-04-08 18:01:50 | -0.00086257 | -3.7598 | -266.7676 | 0 | Close
14438 | 2 | 9 | CC DChg | 04:20:30 | 120:11:49 | -0.22559 | 3.8232 | 0.97944 | 69.49 | 0 | 0 | 0.97944 | 69.49 | 0.00393622 | 279.28 | 0 | 0 | 0.00393622 | 279.28 | 2023-04-08 18:02:20 | -0.00086248 | -3.1327 | -222.2748 | 0 | Close
14439 | 2 | 9 | CC DChg | 04:21:00 | 120:12:19 | -0.22558 | 3.8227 | 0.98132 | 69.63 | 0 | 0 | 0.98132 | 69.63 | 0.0039434 | 279.79 | 0 | 0 | 0.0039434 | 279.79 | 2023-04-08 18:02:50 | -0.00086232 | -3.7598 | -266.7676 | 0 | Close
14440 | 2 | 9 | CC DChg | 04:21:30 | 120:12:49 | -0.22559 | 3.8223 | 0.9832 | 69.76 | 0 | 0 | 0.9832 | 69.76 | 0.00395059 | 280.3 | 0 | 0 | 0.00395059 | 280.3 | 2023-04-08 18:03:20 | -0.00086227 | -4.6998 | -333.4595 | 0 | Close
14441 | 2 | 9 | CC DChg | 04:22:00 | 120:13:19 | -0.2256 | 3.8217 | 0.98508 | 69.89 | 0 | 0 | 0.98508 | 69.89 | 0.00395777 | 280.81 | 0 | 0 | 0.00395777 | 280.81 | 2023-04-08 18:03:50 | -0.00086218 | -3.133 | -222.2958 | 0 | Close
14442 | 2 | 9 | CC DChg | 04:22:30 | 120:13:49 | -0.22558 | 3.8212 | 0.98696 | 70.03 | 0 | 0 | 0.98696 | 70.03 | 0.00396496 | 281.32 | 0 | 0 | 0.00396496 | 281.32 | 2023-04-08 18:04:20 | -0.00086199 | -3.7595 | -266.7423 | 0 | Close
14443 | 2 | 9 | CC DChg | 04:23:00 | 120:14:19 | -0.22558 | 3.8207 | 0.98884 | 70.16 | 0 | 0 | 0.98884 | 70.16 | 0.00397214 | 281.83 | 0 | 0 | 0.00397214 | 281.83 | 2023-04-08 18:04:50 | -0.00086187 | -3.76 | -266.7802 | 0 | Close
14444 | 2 | 9 | CC DChg | 04:23:30 | 120:14:49 | -0.22557 | 3.8202 | 0.99072 | 70.29 | 0 | 0 | 0.99072 | 70.29 | 0.00397932 | 282.34 | 0 | 0 | 0.00397932 | 282.34 | 2023-04-08 18:05:20 | -0.00086172 | -3.7596 | -266.755 | 0 | Close
14445 | 2 | 9 | CC DChg | 04:24:00 | 120:15:19 | -0.22558 | 3.8197 | 0.9926 | 70.43 | 0 | 0 | 0.9926 | 70.43 | 0.0039865 | 282.85 | 0 | 0 | 0.0039865 | 282.85 | 2023-04-08 18:05:50 | -0.00086165 | -3.7596 | -266.755 | 0 | Close
14446 | 2 | 9 | CC DChg | 04:24:30 | 120:15:49 | -0.22559 | 3.8192 | 0.99448 | 70.56 | 0 | 0 | 0.99448 | 70.56 | 0.00399368 | 283.36 | 0 | 0 | 0.00399368 | 283.36 | 2023-04-08 18:06:20 | -0.00086157 | -3.7598 | -266.7676 | 0 | Close
14447 | 2 | 9 | CC DChg | 04:25:00 | 120:16:19 | -0.22559 | 3.8187 | 0.99636 | 70.69 | 0 | 0 | 0.99636 | 70.69 | 0.00400086 | 283.87 | 0 | 0 | 0.00400086 | 283.87 | 2023-04-08 18:06:50 | -0.00086146 | -3.7595 | -266.7423 | 0 | Close
14448 | 2 | 9 | CC DChg | 04:25:30 | 120:16:49 | -0.22557 | 3.8182 | 0.99824 | 70.83 | 0 | 0 | 0.99824 | 70.83 | 0.00400804 | 284.38 | 0 | 0 | 0.00400804 | 284.38 | 2023-04-08 18:07:20 | -0.00086127 | -3.76 | -266.7802 | 0 | Close
14449 | 2 | 9 | CC DChg | 04:26:00 | 120:17:19 | -0.22559 | 3.8177 | 1.00012 | 70.96 | 0 | 0 | 1.00012 | 70.96 | 0.00401522 | 284.89 | 0 | 0 | 0.00401522 | 284.89 | 2023-04-08 18:07:50 | -0.00086123 | -3.7595 | -266.7423 | 0 | Close
14450 | 2 | 9 | CC DChg | 04:26:30 | 120:17:49 | -0.22559 | 3.8172 | 1.002 | 71.09 | 0 | 0 | 1.002 | 71.09 | 0.00402239 | 285.4 | 0 | 0 | 0.00402239 | 285.4 | 2023-04-08 18:08:20 | -0.00086112 | -3.7598 | -266.7676 | 0 | Close
14451 | 2 | 9 | CC DChg | 04:27:00 | 120:18:19 | -0.22558 | 3.8168 | 1.00388 | 71.23 | 0 | 0 | 1.00388 | 71.23 | 0.00402957 | 285.91 | 0 | 0 | 0.00402957 | 285.91 | 2023-04-08 18:08:50 | -0.00086099 | -4.6998 | -333.4595 | 0 | Close
14452 | 2 | 9 | CC DChg | 04:27:30 | 120:18:49 | -0.22557 | 3.8163 | 1.00576 | 71.36 | 0 | 0 | 1.00576 | 71.36 | 0.00403674 | 286.42 | 0 | 0 | 0.00403674 | 286.42 | 2023-04-08 18:09:20 | -0.00086084 | -3.7598 | -266.7676 | 0 | Close
14453 | 2 | 9 | CC DChg | 04:28:00 | 120:19:19 | -0.22557 | 3.8157 | 1.00764 | 71.49 | 0 | 0 | 1.00764 | 71.49 | 0.00404392 | 286.92 | 0 | 0 | 0.00404392 | 286.92 | 2023-04-08 18:09:50 | -0.00086071 | -3.1329 | -222.2853 | 0 | Close
14454 | 2 | 9 | CC DChg | 04:28:30 | 120:19:49 | -0.22558 | 3.8153 | 1.00952 | 71.63 | 0 | 0 | 1.00952 | 71.63 | 0.00405109 | 287.43 | 0 | 0 | 0.00405109 | 287.43 | 2023-04-08 18:10:20 | -0.00086066 | -4.6996 | -333.4437 | 0 | Close
14455 | 2 | 9 | CC DChg | 04:29:00 | 120:20:19 | -0.22557 | 3.8148 | 1.0114 | 71.76 | 0 | 0 | 1.0114 | 71.76 | 0.00405826 | 287.94 | 0 | 0 | 0.00405826 | 287.94 | 2023-04-08 18:10:50 | -0.0008605 | -3.7598 | -266.7676 | 0 | Close
14456 | 2 | 9 | CC DChg | 04:29:30 | 120:20:49 | -0.22559 | 3.8144 | 1.01328 | 71.89 | 0 | 0 | 1.01328 | 71.89 | 0.00406543 | 288.45 | 0 | 0 | 0.00406543 | 288.45 | 2023-04-08 18:11:20 | -0.00086049 | -4.6996 | -333.4437 | 0 | Close
14457 | 2 | 9 | CC DChg | 04:30:00 | 120:21:19 | -0.22558 | 3.8138 | 1.01516 | 72.03 | 0 | 0 | 1.01516 | 72.03 | 0.0040726 | 288.96 | 0 | 0 | 0.0040726 | 288.96 | 2023-04-08 18:11:50 | -0.00086032 | -3.1329 | -222.2853 | 0 | Close
14458 | 2 | 9 | CC DChg | 04:30:30 | 120:21:49 | -0.22558 | 3.8134 | 1.01704 | 72.16 | 0 | 0 | 1.01704 | 72.16 | 0.00407977 | 289.47 | 0 | 0 | 0.00407977 | 289.47 | 2023-04-08 18:12:20 | -0.00086023 | -4.7 | -333.4752 | 0 | Close
14459 | 2 | 9 | CC DChg | 04:31:00 | 120:22:19 | -0.22558 | 3.8129 | 1.01892 | 72.29 | 0 | 0 | 1.01892 | 72.29 | 0.00408694 | 289.98 | 0 | 0 | 0.00408694 | 289.98 | 2023-04-08 18:12:50 | -0.00086011 | -3.7596 | -266.755 | 0 | Close
14460 | 2 | 9 | CC DChg | 04:31:30 | 120:22:49 | -0.22558 | 3.8124 | 1.02079 | 72.43 | 0 | 0 | 1.02079 | 72.43 | 0.00409411 | 290.49 | 0 | 0 | 0.00409411 | 290.49 | 2023-04-08 18:13:20 | -0.00086 | -3.7596 | -266.755 | 0 | Close
14461 | 2 | 9 | CC DChg | 04:32:00 | 120:23:19 | -0.22558 | 3.8119 | 1.02267 | 72.56 | 0 | 0 | 1.02267 | 72.56 | 0.00410127 | 290.99 | 0 | 0 | 0.00410127 | 290.99 | 2023-04-08 18:13:50 | -0.00085989 | -3.7595 | -266.7423 | 0 | Close
14462 | 2 | 9 | CC DChg | 04:32:30 | 120:23:49 | -0.22557 | 3.8114 | 1.02455 | 72.69 | 0 | 0 | 1.02455 | 72.69 | 0.00410844 | 291.5 | 0 | 0 | 0.00410844 | 291.5 | 2023-04-08 18:14:20 | -0.00085974 | -3.7598 | -266.7676 | 0 | Close
14463 | 2 | 9 | CC DChg | 04:33:00 | 120:24:19 | -0.22558 | 3.811 | 1.02643 | 72.83 | 0 | 0 | 1.02643 | 72.83 | 0.0041156 | 292.01 | 0 | 0 | 0.0041156 | 292.01 | 2023-04-08 18:14:50 | -0.00085969 | -4.6996 | -333.4437 | 0 | Close
14464 | 2 | 9 | CC DChg | 04:33:30 | 120:24:49 | -0.22557 | 3.8105 | 1.02831 | 72.96 | 0 | 0 | 1.02831 | 72.96 | 0.00412277 | 292.52 | 0 | 0 | 0.00412277 | 292.52 | 2023-04-08 18:15:20 | -0.00085953 | -3.7596 | -266.755 | 0 | Close
14465 | 2 | 9 | CC DChg | 04:34:00 | 120:25:19 | -0.22559 | 3.8101 | 1.03019 | 73.09 | 0 | 0 | 1.03019 | 73.09 | 0.00412993 | 293.03 | 0 | 0 | 0.00412993 | 293.03 | 2023-04-08 18:15:50 | -0.00085952 | -4.6993 | -333.4279 | 0 | Close
14466 | 2 | 9 | CC DChg | 04:34:30 | 120:25:49 | -0.22557 | 3.8096 | 1.03207 | 73.23 | 0 | 0 | 1.03207 | 73.23 | 0.00413709 | 293.54 | 0 | 0 | 0.00413709 | 293.54 | 2023-04-08 18:16:20 | -0.00085933 | -3.7598 | -266.7676 | 0 | Close
14467 | 2 | 9 | CC DChg | 04:35:00 | 120:26:19 | -0.22559 | 3.8092 | 1.03395 | 73.36 | 0 | 0 | 1.03395 | 73.36 | 0.00414425 | 294.04 | 0 | 0 | 0.00414425 | 294.04 | 2023-04-08 18:16:50 | -0.00085932 | -4.6998 | -333.4595 | 0 | Close
14468 | 2 | 9 | CC DChg | 04:35:30 | 120:26:49 | -0.2256 | 3.8087 | 1.03583 | 73.49 | 0 | 0 | 1.03583 | 73.49 | 0.00415141 | 294.55 | 0 | 0 | 0.00415141 | 294.55 | 2023-04-08 18:17:20 | -0.00085924 | -3.7595 | -266.7423 | 0 | Close
14469 | 2 | 9 | CC DChg | 04:36:00 | 120:27:19 | -0.22558 | 3.8083 | 1.03771 | 73.63 | 0 | 0 | 1.03771 | 73.63 | 0.00415857 | 295.06 | 0 | 0 | 0.00415857 | 295.06 | 2023-04-08 18:17:50 | -0.00085908 | -4.6996 | -333.4437 | 0 | Close
14470 | 2 | 9 | CC DChg | 04:36:30 | 120:27:49 | -0.22558 | 3.8078 | 1.03959 | 73.76 | 0 | 0 | 1.03959 | 73.76 | 0.00416573 | 295.57 | 0 | 0 | 0.00416573 | 295.57 | 2023-04-08 18:18:20 | -0.00085896 | -3.7598 | -266.7676 | 0 | Close
14471 | 2 | 9 | CC DChg | 04:37:00 | 120:28:19 | -0.22557 | 3.8073 | 1.04147 | 73.89 | 0 | 0 | 1.04147 | 73.89 | 0.00417289 | 296.08 | 0 | 0 | 0.00417289 | 296.08 | 2023-04-08 18:18:50 | -0.00085881 | -3.7598 | -266.7676 | 0 | Close
14472 | 2 | 9 | CC DChg | 04:37:30 | 120:28:49 | -0.22557 | 3.8068 | 1.04335 | 74.03 | 0 | 0 | 1.04335 | 74.03 | 0.00418005 | 296.58 | 0 | 0 | 0.00418005 | 296.58 | 2023-04-08 18:19:20 | -0.0008587 | -3.7596 | -266.755 | 0 | Close
14473 | 2 | 9 | CC DChg | 04:38:00 | 120:29:19 | -0.22556 | 3.8064 | 1.04523 | 74.16 | 0 | 0 | 1.04523 | 74.16 | 0.0041872 | 297.09 | 0 | 0 | 0.0041872 | 297.09 | 2023-04-08 18:19:50 | -0.00085857 | -4.6993 | -333.4279 | 0 | Close
14474 | 2 | 9 | CC DChg | 04:38:30 | 120:29:49 | -0.22558 | 3.806 | 1.04711 | 74.29 | 0 | 0 | 1.04711 | 74.29 | 0.00419436 | 297.6 | 0 | 0 | 0.00419436 | 297.6 | 2023-04-08 18:20:20 | -0.00085856 | -4.6998 | -333.4595 | 0 | Close
14475 | 2 | 9 | CC DChg | 04:39:00 | 120:30:19 | -0.22557 | 3.8055 | 1.04899 | 74.43 | 0 | 0 | 1.04899 | 74.43 | 0.00420151 | 298.11 | 0 | 0 | 0.00420151 | 298.11 | 2023-04-08 18:20:50 | -0.00085841 | -3.7596 | -266.755 | 0 | Close
14476 | 2 | 9 | CC DChg | 04:39:30 | 120:30:49 | -0.22558 | 3.8051 | 1.05087 | 74.56 | 0 | 0 | 1.05087 | 74.56 | 0.00420866 | 298.61 | 0 | 0 | 0.00420866 | 298.61 | 2023-04-08 18:21:20 | -0.00085835 | -4.6998 | -333.4595 | 0 | Close
14477 | 2 | 9 | CC DChg | 04:40:00 | 120:31:19 | -0.22559 | 3.8047 | 1.05275 | 74.7 | 0 | 0 | 1.05275 | 74.7 | 0.00421582 | 299.12 | 0 | 0 | 0.00421582 | 299.12 | 2023-04-08 18:21:50 | -0.0008583 | -4.6998 | -333.4595 | 0 | Close
14478 | 2 | 9 | CC DChg | 04:40:30 | 120:31:49 | -0.22558 | 3.8042 | 1.05463 | 74.83 | 0 | 0 | 1.05463 | 74.83 | 0.00422297 | 299.63 | 0 | 0 | 0.00422297 | 299.63 | 2023-04-08 18:22:20 | -0.00085815 | -3.7595 | -266.7423 | 0 | Close
14479 | 2 | 9 | CC DChg | 04:41:00 | 120:32:19 | -0.22558 | 3.8037 | 1.05651 | 74.96 | 0 | 0 | 1.05651 | 74.96 | 0.00423012 | 300.14 | 0 | 0 | 0.00423012 | 300.14 | 2023-04-08 18:22:50 | -0.00085804 | -3.7596 | -266.755 | 0 | Close
14480 | 2 | 9 | CC DChg | 04:41:30 | 120:32:49 | -0.22558 | 3.8033 | 1.05839 | 75.1 | 0 | 0 | 1.05839 | 75.1 | 0.00423727 | 300.64 | 0 | 0 | 0.00423727 | 300.64 | 2023-04-08 18:23:20 | -0.00085795 | -4.6998 | -333.4595 | 0 | Close
14481 | 2 | 9 | CC DChg | 04:42:00 | 120:33:19 | -0.22558 | 3.8029 | 1.06027 | 75.23 | 0 | 0 | 1.06027 | 75.23 | 0.00424442 | 301.15 | 0 | 0 | 0.00424442 | 301.15 | 2023-04-08 18:23:50 | -0.00085786 | -4.6998 | -333.4595 | 0 | Close
14482 | 2 | 9 | CC DChg | 04:42:30 | 120:33:49 | -0.22558 | 3.8025 | 1.06215 | 75.36 | 0 | 0 | 1.06215 | 75.36 | 0.00425157 | 301.66 | 0 | 0 | 0.00425157 | 301.66 | 2023-04-08 18:24:20 | -0.00085777 | -4.6993 | -333.4279 | 0 | Close
14483 | 2 | 9 | CC DChg | 04:43:00 | 120:34:19 | -0.22558 | 3.8021 | 1.06403 | 75.5 | 0 | 0 | 1.06403 | 75.5 | 0.00425872 | 302.17 | 0 | 0 | 0.00425872 | 302.17 | 2023-04-08 18:24:50 | -0.00085768 | -4.6996 | -333.4437 | 0 | Close
14484 | 2 | 9 | CC DChg | 04:43:30 | 120:34:49 | -0.22558 | 3.8016 | 1.06591 | 75.63 | 0 | 0 | 1.06591 | 75.63 | 0.00426586 | 302.67 | 0 | 0 | 0.00426586 | 302.67 | 2023-04-08 18:25:20 | -0.00085756 | -3.7598 | -266.7676 | 0 | Close
14485 | 2 | 9 | CC DChg | 04:44:00 | 120:35:19 | -0.22557 | 3.8012 | 1.06779 | 75.76 | 0 | 0 | 1.06779 | 75.76 | 0.00427301 | 303.18 | 0 | 0 | 0.00427301 | 303.18 | 2023-04-08 18:25:50 | -0.00085744 | -4.6998 | -333.4595 | 0 | Close
14486 | 2 | 9 | CC DChg | 04:44:30 | 120:35:49 | -0.22558 | 3.8008 | 1.06967 | 75.9 | 0 | 0 | 1.06967 | 75.9 | 0.00428015 | 303.69 | 0 | 0 | 0.00428015 | 303.69 | 2023-04-08 18:26:20 | -0.00085738 | -4.6996 | -333.4437 | 0 | Close
14487 | 2 | 9 | CC DChg | 04:45:00 | 120:36:19 | -0.22558 | 3.8004 | 1.07155 | 76.03 | 0 | 0 | 1.07155 | 76.03 | 0.0042873 | 304.19 | 0 | 0 | 0.0042873 | 304.19 | 2023-04-08 18:26:50 | -0.00085729 | -4.6996 | -333.4437 | 0 | Close
14488 | 2 | 9 | CC DChg | 04:45:30 | 120:36:49 | -0.22558 | 3.7999 | 1.07343 | 76.16 | 0 | 0 | 1.07343 | 76.16 | 0.00429444 | 304.7 | 0 | 0 | 0.00429444 | 304.7 | 2023-04-08 18:27:20 | -0.00085718 | -3.7596 | -266.755 | 0 | Close
14489 | 2 | 9 | CC DChg | 04:46:00 | 120:37:19 | -0.22558 | 3.7995 | 1.07531 | 76.3 | 0 | 0 | 1.07531 | 76.3 | 0.00430158 | 305.21 | 0 | 0 | 0.00430158 | 305.21 | 2023-04-08 18:27:50 | -0.00085709 | -4.6998 | -333.4595 | 0 | Close
14490 | 2 | 9 | CC DChg | 04:46:30 | 120:37:49 | -0.22557 | 3.799 | 1.07719 | 76.43 | 0 | 0 | 1.07719 | 76.43 | 0.00430873 | 305.71 | 0 | 0 | 0.00430873 | 305.71 | 2023-04-08 18:28:20 | -0.00085694 | -3.7598 | -266.7676 | 0 | Close
14491 | 2 | 9 | CC DChg | 04:47:00 | 120:38:19 | -0.22557 | 3.7987 | 1.07907 | 76.56 | 0 | 0 | 1.07907 | 76.56 | 0.00431587 | 306.22 | 0 | 0 | 0.00431587 | 306.22 | 2023-04-08 18:28:50 | -0.00085687 | -6.2658 | -444.5706 | 0 | Close
14492 | 2 | 9 | CC DChg | 04:47:30 | 120:38:49 | -0.22558 | 3.7982 | 1.08095 | 76.7 | 0 | 0 | 1.08095 | 76.7 | 0.00432301 | 306.73 | 0 | 0 | 0.00432301 | 306.73 | 2023-04-08 18:29:20 | -0.0008568 | -3.7596 | -266.755 | 0 | Close
14493 | 2 | 9 | CC DChg | 04:48:00 | 120:39:19 | -0.22559 | 3.7978 | 1.08283 | 76.83 | 0 | 0 | 1.08283 | 76.83 | 0.00433015 | 307.23 | 0 | 0 | 0.00433015 | 307.23 | 2023-04-08 18:29:50 | -0.00085675 | -4.6998 | -333.4595 | 0 | Close
14494 | 2 | 9 | CC DChg | 04:48:30 | 120:39:49 | -0.22557 | 3.7973 | 1.08471 | 76.96 | 0 | 0 | 1.08471 | 76.96 | 0.00433729 | 307.74 | 0 | 0 | 0.00433729 | 307.74 | 2023-04-08 18:30:20 | -0.00085656 | -3.7596 | -266.755 | 0 | Close
14495 | 2 | 9 | CC DChg | 04:49:00 | 120:40:19 | -0.22558 | 3.797 | 1.08659 | 77.1 | 0 | 0 | 1.08659 | 77.1 | 0.00434442 | 308.25 | 0 | 0 | 0.00434442 | 308.25 | 2023-04-08 18:30:50 | -0.00085653 | -6.2667 | -444.6337 | 0 | Close
14496 | 2 | 9 | CC DChg | 04:49:30 | 120:40:49 | -0.22557 | 3.7966 | 1.08847 | 77.23 | 0 | 0 | 1.08847 | 77.23 | 0.00435156 | 308.75 | 0 | 0 | 0.00435156 | 308.75 | 2023-04-08 18:31:20 | -0.0008564 | -4.6993 | -333.4279 | 0 | Close
14497 | 2 | 9 | CC DChg | 04:50:00 | 120:41:19 | -0.22558 | 3.7962 | 1.09035 | 77.36 | 0 | 0 | 1.09035 | 77.36 | 0.0043587 | 309.26 | 0 | 0 | 0.0043587 | 309.26 | 2023-04-08 18:31:50 | -0.00085635 | -4.6996 | -333.4437 | 0 | Close
14498 | 2 | 9 | CC DChg | 04:50:30 | 120:41:49 | -0.22559 | 3.7957 | 1.09223 | 77.5 | 0 | 0 | 1.09223 | 77.5 | 0.00436583 | 309.77 | 0 | 0 | 0.00436583 | 309.77 | 2023-04-08 18:32:20 | -0.00085627 | -3.7596 | -266.755 | 0 | Close
14499 | 2 | 9 | CC DChg | 04:51:00 | 120:42:19 | -0.22557 | 3.7954 | 1.09411 | 77.63 | 0 | 0 | 1.09411 | 77.63 | 0.00437297 | 310.27 | 0 | 0 | 0.00437297 | 310.27 | 2023-04-08 18:32:50 | -0.00085613 | -6.2664 | -444.6126 | 0 | Close
14500 | 2 | 9 | CC DChg | 04:51:30 | 120:42:49 | -0.22558 | 3.795 | 1.09599 | 77.76 | 0 | 0 | 1.09599 | 77.76 | 0.0043801 | 310.78 | 0 | 0 | 0.0043801 | 310.78 | 2023-04-08 18:33:20 | -0.00085608 | -4.6996 | -333.4437 | 0 | Close
14501 | 2 | 9 | CC DChg | 04:52:00 | 120:43:19 | -0.22559 | 3.7946 | 1.09787 | 77.9 | 0 | 0 | 1.09787 | 77.9 | 0.00438724 | 311.28 | 0 | 0 | 0.00438724 | 311.28 | 2023-04-08 18:33:50 | -0.00085602 | -4.6996 | -333.4437 | 0 | Close
14502 | 2 | 9 | CC DChg | 04:52:30 | 120:43:49 | -0.22558 | 3.7942 | 1.09975 | 78.03 | 0 | 0 | 1.09975 | 78.03 | 0.00439437 | 311.79 | 0 | 0 | 0.00439437 | 311.79 | 2023-04-08 18:34:20 | -0.0008559 | -4.6996 | -333.4437 | 0 | Close
14503 | 2 | 9 | CC DChg | 04:53:00 | 120:44:19 | -0.22559 | 3.7937 | 1.10163 | 78.16 | 0 | 0 | 1.10163 | 78.16 | 0.0044015 | 312.3 | 0 | 0 | 0.0044015 | 312.3 | 2023-04-08 18:34:50 | -0.00085582 | -3.7598 | -266.7676 | 0 | Close
14504 | 2 | 9 | CC DChg | 04:53:30 | 120:44:49 | -0.22558 | 3.7934 | 1.10351 | 78.3 | 0 | 0 | 1.10351 | 78.3 | 0.00440863 | 312.8 | 0 | 0 | 0.00440863 | 312.8 | 2023-04-08 18:35:20 | -0.00085572 | -6.2664 | -444.6126 | 0 | Close
14505 | 2 | 9 | CC DChg | 04:54:00 | 120:45:19 | -0.22558 | 3.7929 | 1.10539 | 78.43 | 0 | 0 | 1.10539 | 78.43 | 0.00441576 | 313.31 | 0 | 0 | 0.00441576 | 313.31 | 2023-04-08 18:35:50 | -0.0008556 | -3.7598 | -266.7676 | 0 | Close
14506 | 2 | 9 | CC DChg | 04:54:30 | 120:45:49 | -0.22558 | 3.7925 | 1.10727 | 78.56 | 0 | 0 | 1.10727 | 78.56 | 0.00442289 | 313.81 | 0 | 0 | 0.00442289 | 313.81 | 2023-04-08 18:36:20 | -0.00085551 | -4.6996 | -333.4437 | 0 | Close
14507 | 2 | 9 | CC DChg | 04:55:00 | 120:46:19 | -0.22558 | 3.7921 | 1.10915 | 78.7 | 0 | 0 | 1.10915 | 78.7 | 0.00443002 | 314.32 | 0 | 0 | 0.00443002 | 314.32 | 2023-04-08 18:36:50 | -0.00085542 | -4.6998 | -333.4595 | 0 | Close
14508 | 2 | 9 | CC DChg | 04:55:30 | 120:46:49 | -0.22558 | 3.7918 | 1.11103 | 78.83 | 0 | 0 | 1.11103 | 78.83 | 0.00443715 | 314.83 | 0 | 0 | 0.00443715 | 314.83 | 2023-04-08 18:37:20 | -0.00085535 | -6.2664 | -444.6126 | 0 | Close
14509 | 2 | 9 | CC DChg | 04:56:00 | 120:47:19 | -0.22559 | 3.7914 | 1.11291 | 78.96 | 0 | 0 | 1.11291 | 78.96 | 0.00444428 | 315.33 | 0 | 0 | 0.00444428 | 315.33 | 2023-04-08 18:37:50 | -0.0008553 | -4.6996 | -333.4437 | 0 | Close
14510 | 2 | 9 | CC DChg | 04:56:30 | 120:47:49 | -0.22557 | 3.791 | 1.11479 | 79.1 | 0 | 0 | 1.11479 | 79.1 | 0.00445141 | 315.84 | 0 | 0 | 0.00445141 | 315.84 | 2023-04-08 18:38:20 | -0.00085514 | -4.6996 | -333.4437 | 0 | Close
14511 | 2 | 9 | CC DChg | 04:57:00 | 120:48:19 | -0.22557 | 3.7907 | 1.11667 | 79.23 | 0 | 0 | 1.11667 | 79.23 | 0.00445853 | 316.34 | 0 | 0 | 0.00445853 | 316.34 | 2023-04-08 18:38:50 | -0.00085507 | -6.2661 | -444.5916 | 0 | Close
14512 | 2 | 9 | CC DChg | 04:57:30 | 120:48:49 | -0.22559 | 3.7902 | 1.11855 | 79.36 | 0 | 0 | 1.11855 | 79.36 | 0.00446566 | 316.85 | 0 | 0 | 0.00446566 | 316.85 | 2023-04-08 18:39:20 | -0.00085503 | -3.7595 | -266.7423 | 0 | Close
14513 | 2 | 9 | CC DChg | 04:58:00 | 120:49:19 | -0.22558 | 3.7899 | 1.12043 | 79.5 | 0 | 0 | 1.12043 | 79.5 | 0.00447278 | 317.35 | 0 | 0 | 0.00447278 | 317.35 | 2023-04-08 18:39:50 | -0.00085493 | -6.2667 | -444.6337 | 0 | Close
14514 | 2 | 9 | CC DChg | 04:58:30 | 120:49:49 | -0.22558 | 3.7895 | 1.12231 | 79.63 | 0 | 0 | 1.12231 | 79.63 | 0.00447991 | 317.86 | 0 | 0 | 0.00447991 | 317.86 | 2023-04-08 18:40:20 | -0.00085484 | -4.6996 | -333.4437 | 0 | Close
14515 | 2 | 9 | CC DChg | 04:59:00 | 120:50:19 | -0.22558 | 3.7891 | 1.12419 | 79.76 | 0 | 0 | 1.12419 | 79.76 | 0.00448703 | 318.36 | 0 | 0 | 0.00448703 | 318.36 | 2023-04-08 18:40:50 | -0.00085475 | -4.6996 | -333.4437 | 0 | Close
14516 | 2 | 9 | CC DChg | 04:59:30 | 120:50:49 | -0.22558 | 3.7887 | 1.12607 | 79.9 | 0 | 0 | 1.12607 | 79.9 | 0.00449415 | 318.87 | 0 | 0 | 0.00449415 | 318.87 | 2023-04-08 18:41:20 | -0.00085465 | -4.6996 | -333.4437 | 0 | Close
14517 | 2 | 9 | CC DChg | 05:00:00 | 120:51:19 | -0.22557 | 3.7884 | 1.12795 | 80.03 | 0 | 0 | 1.12795 | 80.03 | 0.00450128 | 319.38 | 0 | 0 | 0.00450128 | 319.38 | 2023-04-08 18:41:50 | -0.00085455 | -6.2661 | -444.5916 | 0 | Close
14518 | 2 | 9 | CC DChg | 05:00:30 | 120:51:49 | -0.22557 | 3.7879 | 1.12983 | 80.16 | 0 | 0 | 1.12983 | 80.16 | 0.0045084 | 319.88 | 0 | 0 | 0.0045084 | 319.88 | 2023-04-08 18:42:20 | -0.00085444 | -3.7596 | -266.755 | 0 | Close
14519 | 2 | 9 | CC DChg | 05:01:00 | 120:52:19 | -0.22558 | 3.7876 | 1.13171 | 80.3 | 0 | 0 | 1.13171 | 80.3 | 0.00451552 | 320.39 | 0 | 0 | 0.00451552 | 320.39 | 2023-04-08 18:42:50 | -0.00085441 | -6.2667 | -444.6337 | 0 | Close
14520 | 2 | 9 | CC DChg | 05:01:30 | 120:52:49 | -0.22557 | 3.7872 | 1.13359 | 80.43 | 0 | 0 | 1.13359 | 80.43 | 0.00452264 | 320.89 | 0 | 0 | 0.00452264 | 320.89 | 2023-04-08 18:43:20 | -0.00085428 | -4.6993 | -333.4279 | 0 | Close
14521 | 2 | 9 | CC DChg | 05:02:00 | 120:53:19 | -0.22558 | 3.7869 | 1.13547 | 80.56 | 0 | 0 | 1.13547 | 80.56 | 0.00452975 | 321.4 | 0 | 0 | 0.00452975 | 321.4 | 2023-04-08 18:43:50 | -0.00085425 | -6.2664 | -444.6126 | 0 | Close
14522 | 2 | 9 | CC DChg | 05:02:30 | 120:53:49 | -0.22559 | 3.7866 | 1.13735 | 80.7 | 0 | 0 | 1.13735 | 80.7 | 0.00453687 | 321.9 | 0 | 0 | 0.00453687 | 321.9 | 2023-04-08 18:44:20 | -0.00085422 | -6.2661 | -444.5916 | 0 | Close
14523 | 2 | 9 | CC DChg | 05:03:00 | 120:54:19 | -0.22558 | 3.7861 | 1.13923 | 80.83 | 0 | 0 | 1.13923 | 80.83 | 0.00454399 | 322.41 | 0 | 0 | 0.00454399 | 322.41 | 2023-04-08 18:44:50 | -0.00085407 | -3.7595 | -266.7423 | 0 | Close
14524 | 2 | 9 | CC DChg | 05:03:30 | 120:54:49 | -0.22558 | 3.7857 | 1.14111 | 80.96 | 0 | 0 | 1.14111 | 80.96 | 0.00455111 | 322.91 | 0 | 0 | 0.00455111 | 322.91 | 2023-04-08 18:45:20 | -0.00085398 | -4.7 | -333.4752 | 0 | Close
14525 | 2 | 9 | CC DChg | 05:04:00 | 120:55:19 | -0.22557 | 3.7854 | 1.14298 | 81.1 | 0 | 0 | 1.14298 | 81.1 | 0.00455822 | 323.42 | 0 | 0 | 0.00455822 | 323.42 | 2023-04-08 18:45:50 | -0.00085387 | -6.2655 | -444.5496 | 0 | Close
14526 | 2 | 9 | CC DChg | 05:04:30 | 120:55:49 | -0.22558 | 3.785 | 1.14486 | 81.23 | 0 | 0 | 1.14486 | 81.23 | 0.00456534 | 323.92 | 0 | 0 | 0.00456534 | 323.92 | 2023-04-08 18:46:20 | -0.00085382 | -4.6998 | -333.4595 | 0 | Close
14527 | 2 | 9 | CC DChg | 05:05:00 | 120:56:19 | -0.22557 | 3.7846 | 1.14674 | 81.36 | 0 | 0 | 1.14674 | 81.36 | 0.00457246 | 324.43 | 0 | 0 | 0.00457246 | 324.43 | 2023-04-08 18:46:50 | -0.00085369 | -4.7 | -333.4752 | 0 | Close
14528 | 2 | 9 | CC DChg | 05:05:30 | 120:56:49 | -0.22556 | 3.7842 | 1.14862 | 81.5 | 0 | 0 | 1.14862 | 81.5 | 0.00457957 | 324.93 | 0 | 0 | 0.00457957 | 324.93 | 2023-04-08 18:47:20 | -0.00085356 | -4.6993 | -333.4279 | 0 | Close
14529 | 2 | 9 | CC DChg | 05:06:00 | 120:57:19 | -0.22558 | 3.7839 | 1.1505 | 81.63 | 0 | 0 | 1.1505 | 81.63 | 0.00458668 | 325.44 | 0 | 0 | 0.00458668 | 325.44 | 2023-04-08 18:47:50 | -0.00085357 | -6.2658 | -444.5706 | 0 | Close
14530 | 2 | 9 | CC DChg | 05:06:30 | 120:57:49 | -0.22558 | 3.7835 | 1.15238 | 81.76 | 0 | 0 | 1.15238 | 81.76 | 0.0045938 | 325.94 | 0 | 0 | 0.0045938 | 325.94 | 2023-04-08 18:48:20 | -0.00085348 | -4.6998 | -333.4595 | 0 | Close
14531 | 2 | 9 | CC DChg | 05:07:00 | 120:58:19 | -0.22557 | 3.7833 | 1.15426 | 81.9 | 0 | 0 | 1.15426 | 81.9 | 0.00460091 | 326.44 | 0 | 0 | 0.00460091 | 326.44 | 2023-04-08 18:48:50 | -0.0008534 | -9.3987 | -666.8559 | 0 | Close
14532 | 2 | 9 | CC DChg | 05:07:30 | 120:58:49 | -0.22558 | 3.7828 | 1.15614 | 82.03 | 0 | 0 | 1.15614 | 82.03 | 0.00460802 | 326.95 | 0 | 0 | 0.00460802 | 326.95 | 2023-04-08 18:49:20 | -0.00085332 | -3.76 | -266.7802 | 0 | Close
14533 | 2 | 9 | CC DChg | 05:08:00 | 120:59:19 | -0.22557 | 3.7825 | 1.15802 | 82.16 | 0 | 0 | 1.15802 | 82.16 | 0.00461513 | 327.45 | 0 | 0 | 0.00461513 | 327.45 | 2023-04-08 18:49:50 | -0.00085322 | -6.2658 | -444.5706 | 0 | Close
14534 | 2 | 9 | CC DChg | 05:08:30 | 120:59:49 | -0.22557 | 3.7822 | 1.1599 | 82.3 | 0 | 0 | 1.1599 | 82.3 | 0.00462224 | 327.96 | 0 | 0 | 0.00462224 | 327.96 | 2023-04-08 18:50:20 | -0.00085315 | -6.2661 | -444.5916 | 0 | Close
14535 | 2 | 9 | CC DChg | 05:09:00 | 121:00:19 | -0.2256 | 3.7818 | 1.16178 | 82.43 | 0 | 0 | 1.16178 | 82.43 | 0.00462935 | 328.46 | 0 | 0 | 0.00462935 | 328.46 | 2023-04-08 18:50:50 | -0.00085317 | -4.7 | -333.4752 | 0 | Close
14536 | 2 | 9 | CC DChg | 05:09:30 | 121:00:49 | -0.22558 | 3.7814 | 1.16366 | 82.56 | 0 | 0 | 1.16366 | 82.56 | 0.00463646 | 328.97 | 0 | 0 | 0.00463646 | 328.97 | 2023-04-08 18:51:20 | -0.00085301 | -4.6989 | -333.3964 | 0 | Close
14537 | 2 | 9 | CC DChg | 05:10:00 | 121:01:19 | -0.22557 | 3.7811 | 1.16554 | 82.7 | 0 | 0 | 1.16554 | 82.7 | 0.00464357 | 329.47 | 0 | 0 | 0.00464357 | 329.47 | 2023-04-08 18:51:50 | -0.0008529 | -6.2664 | -444.6126 | 0 | Close
14538 | 2 | 9 | CC DChg | 05:10:30 | 121:01:49 | -0.22556 | 3.7807 | 1.16742 | 82.83 | 0 | 0 | 1.16742 | 82.83 | 0.00465067 | 329.98 | 0 | 0 | 0.00465067 | 329.98 | 2023-04-08 18:52:20 | -0.00085277 | -4.6998 | -333.4595 | 0 | Close
14539 | 2 | 9 | CC DChg | 05:11:00 | 121:02:19 | -0.22557 | 3.7803 | 1.1693 | 82.96 | 0 | 0 | 1.1693 | 82.96 | 0.00465778 | 330.48 | 0 | 0 | 0.00465778 | 330.48 | 2023-04-08 18:52:50 | -0.00085272 | -4.6993 | -333.4279 | 0 | Close
14540 | 2 | 9 | CC DChg | 05:11:30 | 121:02:49 | -0.22556 | 3.78 | 1.17118 | 83.1 | 0 | 0 | 1.17118 | 83.1 | 0.00466489 | 330.98 | 0 | 0 | 0.00466489 | 330.98 | 2023-04-08 18:53:20 | -0.00085262 | -6.2664 | -444.6126 | 0 | Close
14541 | 2 | 9 | CC DChg | 05:12:00 | 121:03:19 | -0.22558 | 3.7797 | 1.17306 | 83.23 | 0 | 0 | 1.17306 | 83.23 | 0.00467199 | 331.49 | 0 | 0 | 0.00467199 | 331.49 | 2023-04-08 18:53:50 | -0.00085262 | -6.2658 | -444.5706 | 0 | Close
14542 | 2 | 9 | CC DChg | 05:12:30 | 121:03:49 | -0.22557 | 3.7794 | 1.17494 | 83.36 | 0 | 0 | 1.17494 | 83.36 | 0.0046791 | 331.99 | 0 | 0 | 0.0046791 | 331.99 | 2023-04-08 18:54:20 | -0.00085252 | -6.2661 | -444.5916 | 0 | Close
14543 | 2 | 9 | CC DChg | 05:13:00 | 121:04:19 | -0.22557 | 3.7791 | 1.17682 | 83.5 | 0 | 0 | 1.17682 | 83.5 | 0.0046862 | 332.5 | 0 | 0 | 0.0046862 | 332.5 | 2023-04-08 18:54:50 | -0.00085245 | -6.2664 | -444.6126 | 0 | Close
14544 | 2 | 9 | CC DChg | 05:13:30 | 121:04:49 | -0.22557 | 3.7787 | 1.1787 | 83.63 | 0 | 0 | 1.1787 | 83.63 | 0.0046933 | 333 | 0 | 0 | 0.0046933 | 333 | 2023-04-08 18:55:20 | -0.00085236 | -4.6993 | -333.4279 | 0 | Close
14545 | 2 | 9 | CC DChg | 05:14:00 | 121:05:19 | -0.22558 | 3.7783 | 1.18058 | 83.76 | 0 | 0 | 1.18058 | 83.76 | 0.00470041 | 333.5 | 0 | 0 | 0.00470041 | 333.5 | 2023-04-08 18:55:50 | -0.00085231 | -4.6993 | -333.4279 | 0 | Close
14546 | 2 | 9 | CC DChg | 05:14:30 | 121:05:49 | -0.22558 | 3.7781 | 1.18246 | 83.9 | 0 | 0 | 1.18246 | 83.9 | 0.00470751 | 334.01 | 0 | 0 | 0.00470751 | 334.01 | 2023-04-08 18:56:20 | -0.00085226 | -9.4004 | -666.982 | 0 | Close
14547 | 2 | 9 | CC DChg | 05:15:00 | 121:06:19 | -0.22557 | 3.7777 | 1.18434 | 84.03 | 0 | 0 | 1.18434 | 84.03 | 0.00471461 | 334.51 | 0 | 0 | 0.00471461 | 334.51 | 2023-04-08 18:56:50 | -0.00085214 | -4.6989 | -333.3964 | 0 | Close
14548 | 2 | 9 | CC DChg | 05:15:30 | 121:06:49 | -0.22558 | 3.7774 | 1.18622 | 84.16 | 0 | 0 | 1.18622 | 84.16 | 0.00472171 | 335.02 | 0 | 0 | 0.00472171 | 335.02 | 2023-04-08 18:57:20 | -0.00085211 | -6.2667 | -444.6337 | 0 | Close
14549 | 2 | 9 | CC DChg | 05:16:00 | 121:07:19 | -0.22557 | 3.777 | 1.1881 | 84.3 | 0 | 0 | 1.1881 | 84.3 | 0.00472881 | 335.52 | 0 | 0 | 0.00472881 | 335.52 | 2023-04-08 18:57:50 | -0.00085198 | -4.6996 | -333.4437 | 0 | Close
14550 | 2 | 9 | CC DChg | 05:16:30 | 121:07:49 | -0.22557 | 3.7767 | 1.18998 | 84.43 | 0 | 0 | 1.18998 | 84.43 | 0.00473591 | 336.02 | 0 | 0 | 0.00473591 | 336.02 | 2023-04-08 18:58:20 | -0.00085191 | -6.2658 | -444.5706 | 0 | Close
14551 | 2 | 9 | CC DChg | 05:17:00 | 121:08:19 | -0.22557 | 3.7763 | 1.19186 | 84.57 | 0 | 0 | 1.19186 | 84.57 | 0.00474301 | 336.53 | 0 | 0 | 0.00474301 | 336.53 | 2023-04-08 18:58:50 | -0.00085182 | -4.6996 | -333.4437 | 0 | Close
14552 | 2 | 9 | CC DChg | 05:17:30 | 121:08:49 | -0.22558 | 3.776 | 1.19374 | 84.7 | 0 | 0 | 1.19374 | 84.7 | 0.00475011 | 337.03 | 0 | 0 | 0.00475011 | 337.03 | 2023-04-08 18:59:20 | -0.00085179 | -6.2661 | -444.5916 | 0 | Close
14553 | 2 | 9 | CC DChg | 05:18:00 | 121:09:19 | -0.22558 | 3.7756 | 1.19562 | 84.83 | 0 | 0 | 1.19562 | 84.83 | 0.00475721 | 337.53 | 0 | 0 | 0.00475721 | 337.53 | 2023-04-08 18:59:50 | -0.0008517 | -4.6993 | -333.4279 | 0 | Close
14554 | 2 | 9 | CC DChg | 05:18:30 | 121:09:49 | -0.22559 | 3.7754 | 1.1975 | 84.97 | 0 | 0 | 1.1975 | 84.97 | 0.00476431 | 338.04 | 0 | 0 | 0.00476431 | 338.04 | 2023-04-08 19:00:20 | -0.00085169 | -9.4 | -666.9505 | 0 | Close
14555 | 2 | 9 | CC DChg | 05:19:00 | 121:10:19 | -0.22557 | 3.7749 | 1.19938 | 85.1 | 0 | 0 | 1.19938 | 85.1 | 0.0047714 | 338.54 | 0 | 0 | 0.0047714 | 338.54 | 2023-04-08 19:00:50 | -0.0008515 | -3.7593 | -266.7297 | 0 | Close
14556 | 2 | 9 | CC DChg | 05:19:30 | 121:10:49 | -0.22557 | 3.7747 | 1.20126 | 85.23 | 0 | 0 | 1.20126 | 85.23 | 0.0047785 | 339.04 | 0 | 0 | 0.0047785 | 339.04 | 2023-04-08 19:01:20 | -0.00085146 | -9.3991 | -666.8874 | 0 | Close
14557 | 2 | 9 | CC DChg | 05:20:00 | 121:11:19 | -0.22558 | 3.7744 | 1.20314 | 85.37 | 0 | 0 | 1.20314 | 85.37 | 0.00478559 | 339.55 | 0 | 0 | 0.00478559 | 339.55 | 2023-04-08 19:01:50 | -0.00085143 | -6.2664 | -444.6126 | 0 | Close
14558 | 2 | 9 | CC DChg | 05:20:30 | 121:11:49 | -0.22558 | 3.7741 | 1.20502 | 85.5 | 0 | 0 | 1.20502 | 85.5 | 0.00479269 | 340.05 | 0 | 0 | 0.00479269 | 340.05 | 2023-04-08 19:02:20 | -0.00085136 | -6.2655 | -444.5496 | 0 | Close
14559 | 2 | 9 | CC DChg | 05:21:00 | 121:12:19 | -0.22557 | 3.7737 | 1.2069 | 85.63 | 0 | 0 | 1.2069 | 85.63 | 0.00479978 | 340.56 | 0 | 0 | 0.00479978 | 340.56 | 2023-04-08 19:02:50 | -0.00085123 | -4.7 | -333.4752 | 0 | Close
14560 | 2 | 9 | CC DChg | 05:21:30 | 121:12:49 | -0.22558 | 3.7734 | 1.20878 | 85.77 | 0 | 0 | 1.20878 | 85.77 | 0.00480688 | 341.06 | 0 | 0 | 0.00480688 | 341.06 | 2023-04-08 19:03:20 | -0.0008512 | -6.2658 | -444.5706 | 0 | Close
14561 | 2 | 9 | CC DChg | 05:22:00 | 121:13:19 | -0.22558 | 3.7731 | 1.21066 | 85.9 | 0 | 0 | 1.21066 | 85.9 | 0.00481397 | 341.56 | 0 | 0 | 0.00481397 | 341.56 | 2023-04-08 19:03:50 | -0.00085114 | -6.2658 | -444.5706 | 0 | Close
14562 | 2 | 9 | CC DChg | 05:22:30 | 121:13:49 | -0.22558 | 3.7727 | 1.21254 | 86.03 | 0 | 0 | 1.21254 | 86.03 | 0.00482106 | 342.06 | 0 | 0 | 0.00482106 | 342.06 | 2023-04-08 19:04:20 | -0.00085105 | -4.6998 | -333.4595 | 0 | Close
14563 | 2 | 9 | CC DChg | 05:23:00 | 121:14:19 | -0.22559 | 3.7725 | 1.21442 | 86.17 | 0 | 0 | 1.21442 | 86.17 | 0.00482815 | 342.57 | 0 | 0 | 0.00482815 | 342.57 | 2023-04-08 19:04:50 | -0.00085104 | -9.3987 | -666.8559 | 0 | Close
14564 | 2 | 9 | CC DChg | 05:23:30 | 121:14:49 | -0.22558 | 3.7721 | 1.2163 | 86.3 | 0 | 0 | 1.2163 | 86.3 | 0.00483524 | 343.07 | 0 | 0 | 0.00483524 | 343.07 | 2023-04-08 19:05:20 | -0.00085091 | -4.6998 | -333.4595 | 0 | Close
14565 | 2 | 9 | CC DChg | 05:24:00 | 121:15:19 | -0.22558 | 3.7718 | 1.21818 | 86.43 | 0 | 0 | 1.21818 | 86.43 | 0.00484234 | 343.57 | 0 | 0 | 0.00484234 | 343.57 | 2023-04-08 19:05:50 | -0.00085084 | -6.2661 | -444.5916 | 0 | Close
14566 | 2 | 9 | CC DChg | 05:24:30 | 121:15:49 | -0.22557 | 3.7715 | 1.22006 | 86.57 | 0 | 0 | 1.22006 | 86.57 | 0.00484943 | 344.08 | 0 | 0 | 0.00484943 | 344.08 | 2023-04-08 19:06:20 | -0.00085074 | -6.2658 | -444.5706 | 0 | Close
14567 | 2 | 9 | CC DChg | 05:25:00 | 121:16:19 | -0.22559 | 3.7712 | 1.22194 | 86.7 | 0 | 0 | 1.22194 | 86.7 | 0.00485651 | 344.58 | 0 | 0 | 0.00485651 | 344.58 | 2023-04-08 19:06:50 | -0.00085075 | -6.267 | -444.6547 | 0 | Close
14568 | 2 | 9 | CC DChg | 05:25:30 | 121:16:49 | -0.22558 | 3.7709 | 1.22382 | 86.83 | 0 | 0 | 1.22382 | 86.83 | 0.0048636 | 345.08 | 0 | 0 | 0.0048636 | 345.08 | 2023-04-08 19:07:20 | -0.00085064 | -6.2658 | -444.5706 | 0 | Close
14569 | 2 | 9 | CC DChg | 05:26:00 | 121:17:19 | -0.22558 | 3.7705 | 1.2257 | 86.97 | 0 | 0 | 1.2257 | 86.97 | 0.00487069 | 345.59 | 0 | 0 | 0.00487069 | 345.59 | 2023-04-08 19:07:50 | -0.00085055 | -4.6993 | -333.4279 | 0 | Close
14570 | 2 | 9 | CC DChg | 05:26:30 | 121:17:49 | -0.22557 | 3.7702 | 1.22758 | 87.1 | 0 | 0 | 1.22758 | 87.1 | 0.00487778 | 346.09 | 0 | 0 | 0.00487778 | 346.09 | 2023-04-08 19:08:20 | -0.00085044 | -6.2664 | -444.6126 | 0 | Close
14571 | 2 | 9 | CC DChg | 05:27:00 | 121:18:19 | -0.22558 | 3.77 | 1.22946 | 87.23 | 0 | 0 | 1.22946 | 87.23 | 0.00488487 | 346.59 | 0 | 0 | 0.00488487 | 346.59 | 2023-04-08 19:08:50 | -0.00085044 | -9.3987 | -666.8559 | 0 | Close
14572 | 2 | 9 | CC DChg | 05:27:30 | 121:18:49 | -0.22558 | 3.7696 | 1.23134 | 87.37 | 0 | 0 | 1.23134 | 87.37 | 0.00489195 | 347.09 | 0 | 0 | 0.00489195 | 347.09 | 2023-04-08 19:09:20 | -0.00085035 | -4.6993 | -333.4279 | 0 | Close
14573 | 2 | 9 | CC DChg | 05:28:00 | 121:19:19 | -0.22557 | 3.7693 | 1.23322 | 87.5 | 0 | 0 | 1.23322 | 87.5 | 0.00489904 | 347.6 | 0 | 0 | 0.00489904 | 347.6 | 2023-04-08 19:09:50 | -0.00085024 | -6.2667 | -444.6337 | 0 | Close
14574 | 2 | 9 | CC DChg | 05:28:30 | 121:19:49 | -0.22558 | 3.769 | 1.2351 | 87.63 | 0 | 0 | 1.2351 | 87.63 | 0.00490612 | 348.1 | 0 | 0 | 0.00490612 | 348.1 | 2023-04-08 19:10:20 | -0.00085021 | -6.2655 | -444.5496 | 0 | Close
14575 | 2 | 9 | CC DChg | 05:29:00 | 121:20:19 | -0.22558 | 3.7687 | 1.23698 | 87.77 | 0 | 0 | 1.23698 | 87.77 | 0.00491321 | 348.6 | 0 | 0 | 0.00491321 | 348.6 | 2023-04-08 19:10:50 | -0.00085014 | -6.2664 | -444.6126 | 0 | Close
14576 | 2 | 9 | CC DChg | 05:29:30 | 121:20:49 | -0.22558 | 3.7685 | 1.23886 | 87.9 | 0 | 0 | 1.23886 | 87.9 | 0.00492029 | 349.11 | 0 | 0 | 0.00492029 | 349.11 | 2023-04-08 19:11:20 | -0.0008501 | -9.3991 | -666.8874 | 0 | Close
14577 | 2 | 9 | CC DChg | 05:30:00 | 121:21:19 | -0.22558 | 3.7682 | 1.24074 | 88.03 | 0 | 0 | 1.24074 | 88.03 | 0.00492738 | 349.61 | 0 | 0 | 0.00492738 | 349.61 | 2023-04-08 19:11:50 | -0.00085003 | -6.2655 | -444.5496 | 0 | Close
14578 | 2 | 9 | CC DChg | 05:30:30 | 121:21:49 | -0.22558 | 3.7678 | 1.24262 | 88.17 | 0 | 0 | 1.24262 | 88.17 | 0.00493446 | 350.11 | 0 | 0 | 0.00493446 | 350.11 | 2023-04-08 19:12:20 | -0.00084994 | -4.7 | -333.4752 | 0 | Close
14579 | 2 | 9 | CC DChg | 05:31:00 | 121:22:19 | -0.22558 | 3.7675 | 1.2445 | 88.3 | 0 | 0 | 1.2445 | 88.3 | 0.00494154 | 350.61 | 0 | 0 | 0.00494154 | 350.61 | 2023-04-08 19:12:50 | -0.00084987 | -6.2664 | -444.6126 | 0 | Close
14580 | 2 | 9 | CC DChg | 05:31:30 | 121:22:49 | -0.22558 | 3.7672 | 1.24638 | 88.43 | 0 | 0 | 1.24638 | 88.43 | 0.00494862 | 351.12 | 0 | 0 | 0.00494862 | 351.12 | 2023-04-08 19:13:20 | -0.00084981 | -6.2652 | -444.5285 | 0 | Close
14581 | 2 | 9 | CC DChg | 05:32:00 | 121:23:19 | -0.22558 | 3.7669 | 1.24826 | 88.57 | 0 | 0 | 1.24826 | 88.57 | 0.00495571 | 351.62 | 0 | 0 | 0.00495571 | 351.62 | 2023-04-08 19:13:50 | -0.00084974 | -6.267 | -444.6547 | 0 | Close
14582 | 2 | 9 | CC DChg | 05:32:30 | 121:23:49 | -0.22558 | 3.7666 | 1.25013 | 88.7 | 0 | 0 | 1.25013 | 88.7 | 0.00496279 | 352.12 | 0 | 0 | 0.00496279 | 352.12 | 2023-04-08 19:14:20 | -0.00084967 | -6.2658 | -444.5706 | 0 | Close
14583 | 2 | 9 | CC DChg | 05:33:00 | 121:24:19 | -0.22558 | 3.7663 | 1.25201 | 88.83 | 0 | 0 | 1.25201 | 88.83 | 0.00496987 | 352.62 | 0 | 0 | 0.00496987 | 352.62 | 2023-04-08 19:14:50 | -0.0008496 | -6.2661 | -444.5916 | 0 | Close
14584 | 2 | 9 | CC DChg | 05:33:30 | 121:24:49 | -0.22559 | 3.7661 | 1.25389 | 88.97 | 0 | 0 | 1.25389 | 88.97 | 0.00497695 | 353.13 | 0 | 0 | 0.00497695 | 353.13 | 2023-04-08 19:15:20 | -0.00084959 | -9.3991 | -666.8874 | 0 | Close
14585 | 2 | 9 | CC DChg | 05:34:00 | 121:25:19 | -0.22559 | 3.7657 | 1.25577 | 89.1 | 0 | 0 | 1.25577 | 89.1 | 0.00498403 | 353.63 | 0 | 0 | 0.00498403 | 353.63 | 2023-04-08 19:15:50 | -0.0008495 | -4.6993 | -333.4279 | 0 | Close
14586 | 2 | 9 | CC DChg | 05:34:30 | 121:25:49 | -0.22559 | 3.7654 | 1.25765 | 89.23 | 0 | 0 | 1.25765 | 89.23 | 0.0049911 | 354.13 | 0 | 0 | 0.0049911 | 354.13 | 2023-04-08 19:16:20 | -0.00084944 | -6.2661 | -444.5916 | 0 | Close
14587 | 2 | 9 | CC DChg | 05:35:00 | 121:26:19 | -0.22557 | 3.7651 | 1.25953 | 89.37 | 0 | 0 | 1.25953 | 89.37 | 0.00499818 | 354.63 | 0 | 0 | 0.00499818 | 354.63 | 2023-04-08 19:16:50 | -0.00084929 | -6.2664 | -444.6126 | 0 | Close
14588 | 2 | 9 | CC DChg | 05:35:30 | 121:26:49 | -0.22557 | 3.7648 | 1.26141 | 89.5 | 0 | 0 | 1.26141 | 89.5 | 0.00500526 | 355.13 | 0 | 0 | 0.00500526 | 355.13 | 2023-04-08 19:17:20 | -0.00084923 | -6.2658 | -444.5706 | 0 | Close
14589 | 2 | 9 | CC DChg | 05:36:00 | 121:27:19 | -0.22558 | 3.7645 | 1.26329 | 89.63 | 0 | 0 | 1.26329 | 89.63 | 0.00501234 | 355.64 | 0 | 0 | 0.00501234 | 355.64 | 2023-04-08 19:17:50 | -0.0008492 | -6.2664 | -444.6126 | 0 | Close
14590 | 2 | 9 | CC DChg | 05:36:30 | 121:27:49 | -0.22559 | 3.7643 | 1.26517 | 89.77 | 0 | 0 | 1.26517 | 89.77 | 0.00501941 | 356.14 | 0 | 0 | 0.00501941 | 356.14 | 2023-04-08 19:18:20 | -0.00084919 | -9.3996 | -666.9189 | 0 | Close
14591 | 2 | 9 | CC DChg | 05:37:00 | 121:28:19 | -0.22559 | 3.764 | 1.26705 | 89.9 | 0 | 0 | 1.26705 | 89.9 | 0.00502649 | 356.64 | 0 | 0 | 0.00502649 | 356.64 | 2023-04-08 19:18:50 | -0.00084912 | -6.2652 | -444.5285 | 0 | Close
14592 | 2 | 9 | CC DChg | 05:37:30 | 121:28:49 | -0.22557 | 3.7637 | 1.26893 | 90.03 | 0 | 0 | 1.26893 | 90.03 | 0.00503356 | 357.14 | 0 | 0 | 0.00503356 | 357.14 | 2023-04-08 19:19:20 | -0.00084898 | -6.2667 | -444.6337 | 0 | Close
14593 | 2 | 9 | CC DChg | 05:38:00 | 121:29:19 | -0.22556 | 3.7633 | 1.27081 | 90.17 | 0 | 0 | 1.27081 | 90.17 | 0.00504064 | 357.64 | 0 | 0 | 0.00504064 | 357.64 | 2023-04-08 19:19:50 | -0.00084885 | -4.6996 | -333.4437 | 0 | Close
14594 | 2 | 9 | CC DChg | 05:38:30 | 121:29:49 | -0.22558 | 3.7631 | 1.27269 | 90.3 | 0 | 0 | 1.27269 | 90.3 | 0.00504771 | 358.15 | 0 | 0 | 0.00504771 | 358.15 | 2023-04-08 19:20:20 | -0.00084888 | -9.3991 | -666.8874 | 0 | Close
14595 | 2 | 9 | CC DChg | 05:39:00 | 121:30:19 | -0.22557 | 3.7628 | 1.27457 | 90.43 | 0 | 0 | 1.27457 | 90.43 | 0.00505479 | 358.65 | 0 | 0 | 0.00505479 | 358.65 | 2023-04-08 19:20:50 | -0.00084877 | -6.2664 | -444.6126 | 0 | Close
14596 | 2 | 9 | CC DChg | 05:39:30 | 121:30:49 | -0.2256 | 3.7626 | 1.27645 | 90.57 | 0 | 0 | 1.27645 | 90.57 | 0.00506186 | 359.15 | 0 | 0 | 0.00506186 | 359.15 | 2023-04-08 19:21:20 | -0.00084884 | -9.3982 | -666.8243 | 0 | Close
14597 | 2 | 9 | CC DChg | 05:40:00 | 121:31:19 | -0.22558 | 3.7621 | 1.27833 | 90.7 | 0 | 0 | 1.27833 | 90.7 | 0.00506893 | 359.65 | 0 | 0 | 0.00506893 | 359.65 | 2023-04-08 19:21:50 | -0.00084865 | -3.76 | -266.7802 | 0 | Close
14598 | 2 | 9 | CC DChg | 05:40:30 | 121:31:49 | -0.22558 | 3.762 | 1.28021 | 90.83 | 0 | 0 | 1.28021 | 90.83 | 0.00507601 | 360.15 | 0 | 0 | 0.00507601 | 360.15 | 2023-04-08 19:22:20 | -0.00084863 | -18.7973 | -1333.7117 | 0 | Close
14599 | 2 | 9 | CC DChg | 05:41:00 | 121:32:19 | -0.22559 | 3.7616 | 1.28209 | 90.97 | 0 | 0 | 1.28209 | 90.97 | 0.00508308 | 360.66 | 0 | 0 | 0.00508308 | 360.66 | 2023-04-08 19:22:50 | -0.00084858 | -4.6993 | -333.4279 | 0 | Close
14600 | 2 | 9 | CC DChg | 05:41:30 | 121:32:49 | -0.22558 | 3.7614 | 1.28397 | 91.1 | 0 | 0 | 1.28397 | 91.1 | 0.00509015 | 361.16 | 0 | 0 | 0.00509015 | 361.16 | 2023-04-08 19:23:20 | -0.0008485 | -9.4 | -666.9505 | 0 | Close
14601 | 2 | 9 | CC DChg | 05:42:00 | 121:33:19 | -0.22557 | 3.7611 | 1.28585 | 91.23 | 0 | 0 | 1.28585 | 91.23 | 0.00509722 | 361.66 | 0 | 0 | 0.00509722 | 361.66 | 2023-04-08 19:23:50 | -0.00084839 | -6.2658 | -444.5706 | 0 | Close
14602 | 2 | 9 | CC DChg | 05:42:30 | 121:33:49 | -0.22557 | 3.7609 | 1.28773 | 91.37 | 0 | 0 | 1.28773 | 91.37 | 0.00510429 | 362.16 | 0 | 0 | 0.00510429 | 362.16 | 2023-04-08 19:24:20 | -0.00084835 | -9.3996 | -666.9189 | 0 | Close
14603 | 2 | 9 | CC DChg | 05:43:00 | 121:34:19 | -0.22559 | 3.7606 | 1.28961 | 91.5 | 0 | 0 | 1.28961 | 91.5 | 0.00511136 | 362.66 | 0 | 0 | 0.00511136 | 362.66 | 2023-04-08 19:24:50 | -0.00084835 | -6.2658 | -444.5706 | 0 | Close
14604 | 2 | 9 | CC DChg | 05:43:30 | 121:34:49 | -0.22558 | 3.7604 | 1.29149 | 91.63 | 0 | 0 | 1.29149 | 91.63 | 0.00511843 | 363.16 | 0 | 0 | 0.00511843 | 363.16 | 2023-04-08 19:25:20 | -0.00084827 | -9.3987 | -666.8559 | 0 | Close
14605 | 2 | 9 | CC DChg | 05:44:00 | 121:35:19 | -0.22558 | 3.76 | 1.29337 | 91.77 | 0 | 0 | 1.29337 | 91.77 | 0.00512549 | 363.67 | 0 | 0 | 0.00512549 | 363.67 | 2023-04-08 19:25:50 | -0.00084818 | -4.6998 | -333.4595 | 0 | Close
14606 | 2 | 9 | CC DChg | 05:44:30 | 121:35:49 | -0.22558 | 3.7596 | 1.29525 | 91.9 | 0 | 0 | 1.29525 | 91.9 | 0.00513256 | 364.17 | 0 | 0 | 0.00513256 | 364.17 | 2023-04-08 19:26:20 | -0.00084809 | -4.6998 | -333.4595 | 0 | Close
14607 | 2 | 9 | CC DChg | 05:45:00 | 121:36:19 | -0.22558 | 3.7594 | 1.29713 | 92.03 | 0 | 0 | 1.29713 | 92.03 | 0.00513963 | 364.67 | 0 | 0 | 0.00513963 | 364.67 | 2023-04-08 19:26:50 | -0.00084805 | -9.3987 | -666.8559 | 0 | Close
14608 | 2 | 9 | CC DChg | 05:45:30 | 121:36:49 | -0.22558 | 3.7591 | 1.29901 | 92.17 | 0 | 0 | 1.29901 | 92.17 | 0.0051467 | 365.17 | 0 | 0 | 0.0051467 | 365.17 | 2023-04-08 19:27:20 | -0.00084798 | -6.2664 | -444.6126 | 0 | Close
14609 | 2 | 9 | CC DChg | 05:46:00 | 121:37:19 | -0.22557 | 3.7588 | 1.30089 | 92.3 | 0 | 0 | 1.30089 | 92.3 | 0.00515376 | 365.67 | 0 | 0 | 0.00515376 | 365.67 | 2023-04-08 19:27:50 | -0.00084787 | -6.2658 | -444.5706 | 0 | Close
14610 | 2 | 9 | CC DChg | 05:46:30 | 121:37:49 | -0.22558 | 3.7586 | 1.30277 | 92.43 | 0 | 0 | 1.30277 | 92.43 | 0.00516083 | 366.17 | 0 | 0 | 0.00516083 | 366.17 | 2023-04-08 19:28:20 | -0.00084787 | -9.3991 | -666.8874 | 0 | Close
14611 | 2 | 9 | CC DChg | 05:47:00 | 121:38:19 | -0.2256 | 3.7584 | 1.30465 | 92.57 | 0 | 0 | 1.30465 | 92.57 | 0.00516789 | 366.67 | 0 | 0 | 0.00516789 | 366.67 | 2023-04-08 19:28:50 | -0.0008479 | -9.3991 | -666.8874 | 0 | Close
14612 | 2 | 9 | CC DChg | 05:47:30 | 121:38:49 | -0.22558 | 3.7581 | 1.30653 | 92.7 | 0 | 0 | 1.30653 | 92.7 | 0.00517496 | 367.17 | 0 | 0 | 0.00517496 | 367.17 | 2023-04-08 19:29:20 | -0.00084775 | -6.2658 | -444.5706 | 0 | Close
14613 | 2 | 9 | CC DChg | 05:48:00 | 121:39:19 | -0.22556 | 3.7578 | 1.30841 | 92.83 | 0 | 0 | 1.30841 | 92.83 | 0.00518202 | 367.68 | 0 | 0 | 0.00518202 | 367.68 | 2023-04-08 19:29:50 | -0.00084761 | -6.2661 | -444.5916 | 0 | Close
14614 | 2 | 9 | CC DChg | 05:48:30 | 121:39:49 | -0.22558 | 3.7576 | 1.31029 | 92.97 | 0 | 0 | 1.31029 | 92.97 | 0.00518909 | 368.18 | 0 | 0 | 0.00518909 | 368.18 | 2023-04-08 19:30:20 | -0.00084764 | -9.3991 | -666.8874 | 0 | Close
14615 | 2 | 9 | CC DChg | 05:49:00 | 121:40:19 | -0.22559 | 3.7573 | 1.31217 | 93.1 | 0 | 0 | 1.31217 | 93.1 | 0.00519615 | 368.68 | 0 | 0 | 0.00519615 | 368.68 | 2023-04-08 19:30:50 | -0.00084761 | -6.2658 | -444.5706 | 0 | Close
14616 | 2 | 9 | CC DChg | 05:49:30 | 121:40:49 | -0.22558 | 3.757 | 1.31405 | 93.23 | 0 | 0 | 1.31405 | 93.23 | 0.00520321 | 369.18 | 0 | 0 | 0.00520321 | 369.18 | 2023-04-08 19:31:20 | -0.0008475 | -6.2661 | -444.5916 | 0 | Close
14617 | 2 | 9 | CC DChg | 05:50:00 | 121:41:19 | -0.22559 | 3.7567 | 1.31593 | 93.37 | 0 | 0 | 1.31593 | 93.37 | 0.00521027 | 369.68 | 0 | 0 | 0.00521027 | 369.68 | 2023-04-08 19:31:50 | -0.00084747 | -6.2664 | -444.6126 | 0 | Close
14618 | 2 | 9 | CC DChg | 05:50:30 | 121:41:49 | -0.22558 | 3.7565 | 1.31781 | 93.5 | 0 | 0 | 1.31781 | 93.5 | 0.00521734 | 370.18 | 0 | 0 | 0.00521734 | 370.18 | 2023-04-08 19:32:20 | -0.00084739 | -9.3987 | -666.8559 | 0 | Close
14619 | 2 | 9 | CC DChg | 05:51:00 | 121:42:19 | -0.22557 | 3.7562 | 1.31969 | 93.63 | 0 | 0 | 1.31969 | 93.63 | 0.0052244 | 370.68 | 0 | 0 | 0.0052244 | 370.68 | 2023-04-08 19:32:50 | -0.00084729 | -6.2664 | -444.6126 | 0 | Close
14620 | 2 | 9 | CC DChg | 05:51:30 | 121:42:49 | -0.22559 | 3.7559 | 1.32157 | 93.77 | 0 | 0 | 1.32157 | 93.77 | 0.00523146 | 371.18 | 0 | 0 | 0.00523146 | 371.18 | 2023-04-08 19:33:20 | -0.00084729 | -6.2658 | -444.5706 | 0 | Close
14621 | 2 | 9 | CC DChg | 05:52:00 | 121:43:19 | -0.22557 | 3.7557 | 1.32345 | 93.9 | 0 | 0 | 1.32345 | 93.9 | 0.00523852 | 371.68 | 0 | 0 | 0.00523852 | 371.68 | 2023-04-08 19:33:50 | -0.00084717 | -9.3996 | -666.9189 | 0 | Close
14622 | 2 | 9 | CC DChg | 05:52:30 | 121:43:49 | -0.22558 | 3.7555 | 1.32533 | 94.03 | 0 | 0 | 1.32533 | 94.03 | 0.00524558 | 372.19 | 0 | 0 | 0.00524558 | 372.19 | 2023-04-08 19:34:20 | -0.00084717 | -9.3987 | -666.8559 | 0 | Close
14623 | 2 | 9 | CC DChg | 05:53:00 | 121:44:19 | -0.22559 | 3.7552 | 1.32721 | 94.17 | 0 | 0 | 1.32721 | 94.17 | 0.00525264 | 372.69 | 0 | 0 | 0.00525264 | 372.69 | 2023-04-08 19:34:50 | -0.00084714 | -6.2664 | -444.6126 | 0 | Close
14624 | 2 | 9 | CC DChg | 05:53:30 | 121:44:49 | -0.22558 | 3.7549 | 1.32909 | 94.3 | 0 | 0 | 1.32909 | 94.3 | 0.0052597 | 373.19 | 0 | 0 | 0.0052597 | 373.19 | 2023-04-08 19:35:20 | -0.00084703 | -6.2658 | -444.5706 | 0 | Close
14625 | 2 | 9 | CC DChg | 05:54:00 | 121:45:19 | -0.22559 | 3.7546 | 1.33097 | 94.44 | 0 | 0 | 1.33097 | 94.44 | 0.00526676 | 373.69 | 0 | 0 | 0.00526676 | 373.69 | 2023-04-08 19:35:50 | -0.000847 | -6.2664 | -444.6126 | 0 | Close
14626 | 2 | 9 | CC DChg | 05:54:30 | 121:45:49 | -0.22558 | 3.7543 | 1.33285 | 94.57 | 0 | 0 | 1.33285 | 94.57 | 0.00527381 | 374.19 | 0 | 0 | 0.00527381 | 374.19 | 2023-04-08 19:36:20 | -0.0008469 | -6.2658 | -444.5706 | 0 | Close
14627 | 2 | 9 | CC DChg | 05:55:00 | 121:46:19 | -0.22558 | 3.7541 | 1.33473 | 94.7 | 0 | 0 | 1.33473 | 94.7 | 0.00528087 | 374.69 | 0 | 0 | 0.00528087 | 374.69 | 2023-04-08 19:36:50 | -0.00084685 | -9.3991 | -666.8874 | 0 | Close
14628 | 2 | 9 | CC DChg | 05:55:30 | 121:46:49 | -0.22558 | 3.7538 | 1.33661 | 94.84 | 0 | 0 | 1.33661 | 94.84 | 0.00528793 | 375.19 | 0 | 0 | 0.00528793 | 375.19 | 2023-04-08 19:37:20 | -0.00084678 | -6.2664 | -444.6126 | 0 | Close
14629 | 2 | 9 | CC DChg | 05:56:00 | 121:47:19 | -0.22557 | 3.7535 | 1.33849 | 94.97 | 0 | 0 | 1.33849 | 94.97 | 0.00529498 | 375.69 | 0 | 0 | 0.00529498 | 375.69 | 2023-04-08 19:37:50 | -0.00084668 | -6.2658 | -444.5706 | 0 | Close
14630 | 2 | 9 | CC DChg | 05:56:30 | 121:47:49 | -0.22558 | 3.7533 | 1.34037 | 95.1 | 0 | 0 | 1.34037 | 95.1 | 0.00530204 | 376.19 | 0 | 0 | 0.00530204 | 376.19 | 2023-04-08 19:38:20 | -0.00084667 | -9.3996 | -666.9189 | 0 | Close
14631 | 2 | 9 | CC DChg | 05:57:00 | 121:48:19 | -0.22558 | 3.7531 | 1.34225 | 95.24 | 0 | 0 | 1.34225 | 95.24 | 0.0053091 | 376.69 | 0 | 0 | 0.0053091 | 376.69 | 2023-04-08 19:38:50 | -0.00084662 | -9.3996 | -666.9189 | 0 | Close
14632 | 2 | 9 | CC DChg | 05:57:30 | 121:48:49 | -0.22558 | 3.7528 | 1.34413 | 95.37 | 0 | 0 | 1.34413 | 95.37 | 0.00531615 | 377.19 | 0 | 0 | 0.00531615 | 377.19 | 2023-04-08 19:39:20 | -0.00084656 | -6.2658 | -444.5706 | 0 | Close
14633 | 2 | 9 | CC DChg | 05:58:00 | 121:49:19 | -0.22557 | 3.7526 | 1.34601 | 95.5 | 0 | 0 | 1.34601 | 95.5 | 0.0053232 | 377.69 | 0 | 0 | 0.0053232 | 377.69 | 2023-04-08 19:39:50 | -0.00084647 | -9.3991 | -666.8874 | 0 | Close
14634 | 2 | 9 | CC DChg | 05:58:30 | 121:49:49 | -0.22559 | 3.7522 | 1.34789 | 95.64 | 0 | 0 | 1.34789 | 95.64 | 0.00533026 | 378.19 | 0 | 0 | 0.00533026 | 378.19 | 2023-04-08 19:40:20 | -0.00084646 | -4.6996 | -333.4437 | 0 | Close
14635 | 2 | 9 | CC DChg | 05:59:00 | 121:50:19 | -0.22558 | 3.752 | 1.34977 | 95.77 | 0 | 0 | 1.34977 | 95.77 | 0.00533731 | 378.69 | 0 | 0 | 0.00533731 | 378.69 | 2023-04-08 19:40:50 | -0.00084638 | -9.3991 | -666.8874 | 0 | Close
14636 | 2 | 9 | CC DChg | 05:59:30 | 121:50:49 | -0.22557 | 3.7518 | 1.35165 | 95.9 | 0 | 0 | 1.35165 | 95.9 | 0.00534436 | 379.19 | 0 | 0 | 0.00534436 | 379.19 | 2023-04-08 19:41:20 | -0.00084629 | -9.3996 | -666.9189 | 0 | Close
14637 | 2 | 9 | CC DChg | 06:00:00 | 121:51:19 | -0.22559 | 3.7515 | 1.35352 | 96.04 | 0 | 0 | 1.35352 | 96.04 | 0.00535142 | 379.69 | 0 | 0 | 0.00535142 | 379.69 | 2023-04-08 19:41:50 | -0.0008463 | -6.2658 | -444.5706 | 0 | Close
14638 | 2 | 9 | CC DChg | 06:00:30 | 121:51:49 | -0.22557 | 3.7513 | 1.3554 | 96.17 | 0 | 0 | 1.3554 | 96.17 | 0.00535847 | 380.19 | 0 | 0 | 0.00535847 | 380.19 | 2023-04-08 19:42:20 | -0.00084618 | -9.3996 | -666.9189 | 0 | Close
14639 | 2 | 9 | CC DChg | 06:01:00 | 121:52:19 | -0.22558 | 3.751 | 1.35728 | 96.3 | 0 | 0 | 1.35728 | 96.3 | 0.00536552 | 380.7 | 0 | 0 | 0.00536552 | 380.7 | 2023-04-08 19:42:50 | -0.00084615 | -6.2658 | -444.5706 | 0 | Close
14640 | 2 | 9 | CC DChg | 06:01:30 | 121:52:49 | -0.22559 | 3.7507 | 1.35916 | 96.44 | 0 | 0 | 1.35916 | 96.44 | 0.00537257 | 381.2 | 0 | 0 | 0.00537257 | 381.2 | 2023-04-08 19:43:20 | -0.00084612 | -6.2664 | -444.6126 | 0 | Close
14641 | 2 | 9 | CC DChg | 06:02:00 | 121:53:19 | -0.22558 | 3.7504 | 1.36104 | 96.57 | 0 | 0 | 1.36104 | 96.57 | 0.00537962 | 381.7 | 0 | 0 | 0.00537962 | 381.7 | 2023-04-08 19:43:50 | -0.00084602 | -6.2661 | -444.5916 | 0 | Close
14642 | 2 | 9 | CC DChg | 06:02:30 | 121:53:49 | -0.22558 | 3.7503 | 1.36292 | 96.7 | 0 | 0 | 1.36292 | 96.7 | 0.00538667 | 382.2 | 0 | 0 | 0.00538667 | 382.2 | 2023-04-08 19:44:20 | -0.00084599 | -18.7973 | -1333.7117 | 0 | Close
14643 | 2 | 9 | CC DChg | 06:03:00 | 121:54:19 | -0.22559 | 3.75 | 1.3648 | 96.84 | 0 | 0 | 1.3648 | 96.84 | 0.00539372 | 382.7 | 0 | 0 | 0.00539372 | 382.7 | 2023-04-08 19:44:50 | -0.00084596 | -6.267 | -444.6547 | 0 | Close
14644 | 2 | 9 | CC DChg | 06:03:30 | 121:54:49 | -0.22559 | 3.7498 | 1.36668 | 96.97 | 0 | 0 | 1.36668 | 96.97 | 0.00540077 | 383.2 | 0 | 0 | 0.00540077 | 383.2 | 2023-04-08 19:45:20 | -0.00084592 | -9.3987 | -666.8559 | 0 | Close
14645 | 2 | 9 | CC DChg | 06:04:00 | 121:55:19 | -0.22557 | 3.7495 | 1.36856 | 97.1 | 0 | 0 | 1.36856 | 97.1 | 0.00540782 | 383.7 | 0 | 0 | 0.00540782 | 383.7 | 2023-04-08 19:45:50 | -0.00084577 | -6.2658 | -444.5706 | 0 | Close
14646 | 2 | 9 | CC DChg | 06:04:30 | 121:55:49 | -0.22558 | 3.7493 | 1.37044 | 97.24 | 0 | 0 | 1.37044 | 97.24 | 0.00541487 | 384.2 | 0 | 0 | 0.00541487 | 384.2 | 2023-04-08 19:46:20 | -0.00084577 | -9.4 | -666.9505 | 0 | Close
14647 | 2 | 9 | CC DChg | 06:05:00 | 121:56:19 | -0.22559 | 3.749 | 1.37232 | 97.37 | 0 | 0 | 1.37232 | 97.37 | 0.00542192 | 384.7 | 0 | 0 | 0.00542192 | 384.7 | 2023-04-08 19:46:50 | -0.00084574 | -6.2658 | -444.5706 | 0 | Close
14648 | 2 | 9 | CC DChg | 06:05:30 | 121:56:49 | -0.22559 | 3.7487 | 1.3742 | 97.5 | 0 | 0 | 1.3742 | 97.5 | 0.00542896 | 385.2 | 0 | 0 | 0.00542896 | 385.2 | 2023-04-08 19:47:20 | -0.00084567 | -6.2664 | -444.6126 | 0 | Close
14649 | 2 | 9 | CC DChg | 06:06:00 | 121:57:19 | -0.22558 | 3.7485 | 1.37608 | 97.64 | 0 | 0 | 1.37608 | 97.64 | 0.00543601 | 385.7 | 0 | 0 | 0.00543601 | 385.7 | 2023-04-08 19:47:50 | -0.00084559 | -9.3996 | -666.9189 | 0 | Close
14650 | 2 | 9 | CC DChg | 06:06:30 | 121:57:49 | -0.22559 | 3.7483 | 1.37796 | 97.77 | 0 | 0 | 1.37796 | 97.77 | 0.00544306 | 386.2 | 0 | 0 | 0.00544306 | 386.2 | 2023-04-08 19:48:20 | -0.00084558 | -9.3987 | -666.8559 | 0 | Close
14651 | 2 | 9 | CC DChg | 06:07:00 | 121:58:19 | -0.22559 | 3.748 | 1.37984 | 97.9 | 0 | 0 | 1.37984 | 97.9 | 0.0054501 | 386.7 | 0 | 0 | 0.0054501 | 386.7 | 2023-04-08 19:48:50 | -0.00084551 | -6.2664 | -444.6126 | 0 | Close
14652 | 2 | 9 | CC DChg | 06:07:30 | 121:58:49 | -0.22558 | 3.7478 | 1.38172 | 98.04 | 0 | 0 | 1.38172 | 98.04 | 0.00545715 | 387.2 | 0 | 0 | 0.00545715 | 387.2 | 2023-04-08 19:49:20 | -0.00084543 | -9.3991 | -666.8874 | 0 | Close
14653 | 2 | 9 | CC DChg | 06:08:00 | 121:59:19 | -0.22558 | 3.7475 | 1.3836 | 98.17 | 0 | 0 | 1.3836 | 98.17 | 0.00546419 | 387.7 | 0 | 0 | 0.00546419 | 387.7 | 2023-04-08 19:49:50 | -0.00084536 | -6.2655 | -444.5496 | 0 | Close
14654 | 2 | 9 | CC DChg | 06:08:30 | 121:59:49 | -0.22559 | 3.7473 | 1.38548 | 98.3 | 0 | 0 | 1.38548 | 98.3 | 0.00547124 | 388.2 | 0 | 0 | 0.00547124 | 388.2 | 2023-04-08 19:50:20 | -0.00084535 | -9.4 | -666.9505 | 0 | Close
14655 | 2 | 9 | CC DChg | 06:09:00 | 122:00:19 | -0.22559 | 3.7471 | 1.38736 | 98.44 | 0 | 0 | 1.38736 | 98.44 | 0.00547828 | 388.7 | 0 | 0 | 0.00547828 | 388.7 | 2023-04-08 19:50:50 | -0.00084531 | -9.3987 | -666.8559 | 0 | Close
14656 | 2 | 9 | CC DChg | 06:09:30 | 122:00:49 | -0.22557 | 3.7468 | 1.38924 | 98.57 | 0 | 0 | 1.38924 | 98.57 | 0.00548533 | 389.2 | 0 | 0 | 0.00548533 | 389.2 | 2023-04-08 19:51:20 | -0.00084517 | -6.2664 | -444.6126 | 0 | Close
14657 | 2 | 9 | CC DChg | 06:10:00 | 122:01:19 | -0.22558 | 3.7465 | 1.39112 | 98.7 | 0 | 0 | 1.39112 | 98.7 | 0.00549237 | 389.7 | 0 | 0 | 0.00549237 | 389.7 | 2023-04-08 19:51:50 | -0.00084514 | -6.2664 | -444.6126 | 0 | Close
14658 | 2 | 9 | CC DChg | 06:10:30 | 122:01:49 | -0.22557 | 3.7463 | 1.393 | 98.84 | 0 | 0 | 1.393 | 98.84 | 0.00549941 | 390.2 | 0 | 0 | 0.00549941 | 390.2 | 2023-04-08 19:52:20 | -0.00084505 | -9.3987 | -666.8559 | 0 | Close
14659 | 2 | 9 | CC DChg | 06:11:00 | 122:02:19 | -0.22558 | 3.7461 | 1.39488 | 98.97 | 0 | 0 | 1.39488 | 98.97 | 0.00550645 | 390.69 | 0 | 0 | 0.00550645 | 390.69 | 2023-04-08 19:52:50 | -0.00084505 | -9.3991 | -666.8874 | 0 | Close
14660 | 2 | 9 | CC DChg | 06:11:30 | 122:02:49 | -0.22558 | 3.7459 | 1.39676 | 99.1 | 0 | 0 | 1.39676 | 99.1 | 0.00551349 | 391.19 | 0 | 0 | 0.00551349 | 391.19 | 2023-04-08 19:53:20 | -0.000845 | -9.3996 | -666.9189 | 0 | Close
14661 | 2 | 9 | CC DChg | 06:12:00 | 122:03:19 | -0.22558 | 3.7456 | 1.39864 | 99.24 | 0 | 0 | 1.39864 | 99.24 | 0.00552054 | 391.69 | 0 | 0 | 0.00552054 | 391.69 | 2023-04-08 19:53:50 | -0.00084493 | -6.2655 | -444.5496 | 0 | Close
14662 | 2 | 9 | CC DChg | 06:12:30 | 122:03:49 | -0.22558 | 3.7453 | 1.40052 | 99.37 | 0 | 0 | 1.40052 | 99.37 | 0.00552758 | 392.19 | 0 | 0 | 0.00552758 | 392.19 | 2023-04-08 19:54:20 | -0.00084486 | -6.2667 | -444.6337 | 0 | Close
14663 | 2 | 9 | CC DChg | 06:13:00 | 122:04:19 | -0.22559 | 3.7451 | 1.4024 | 99.5 | 0 | 0 | 1.4024 | 99.5 | 0.00553462 | 392.69 | 0 | 0 | 0.00553462 | 392.69 | 2023-04-08 19:54:50 | -0.00084486 | -9.3987 | -666.8559 | 0 | Close
14664 | 2 | 9 | CC DChg | 06:13:30 | 122:04:49 | -0.22557 | 3.7448 | 1.40428 | 99.64 | 0 | 0 | 1.40428 | 99.64 | 0.00554166 | 393.19 | 0 | 0 | 0.00554166 | 393.19 | 2023-04-08 19:55:20 | -0.00084471 | -6.2658 | -444.5706 | 0 | Close
14665 | 2 | 9 | CC DChg | 06:14:00 | 122:05:19 | -0.22557 | 3.7446 | 1.40616 | 99.77 | 0 | 0 | 1.40616 | 99.77 | 0.0055487 | 393.69 | 0 | 0 | 0.0055487 | 393.69 | 2023-04-08 19:55:50 | -0.00084467 | -9.3996 | -666.9189 | 0 | Close
14666 | 2 | 9 | CC DChg | 06:14:30 | 122:05:49 | -0.22557 | 3.7444 | 1.40804 | 99.9 | 0 | 0 | 1.40804 | 99.9 | 0.00555574 | 394.19 | 0 | 0 | 0.00555574 | 394.19 | 2023-04-08 19:56:20 | -0.00084462 | -9.3987 | -666.8559 | 0 | Close
14667 | 2 | 9 | CC DChg | 06:15:00 | 122:06:19 | -0.22557 | 3.7441 | 1.40992 | 100.04 | 0 | 0 | 1.40992 | 100.04 | 0.00556277 | 394.69 | 0 | 0 | 0.00556277 | 394.69 | 2023-04-08 19:56:50 | -0.00084456 | -6.2664 | -444.6126 | 0 | Close
14668 | 2 | 9 | CC DChg | 06:15:30 | 122:06:49 | -0.22558 | 3.7439 | 1.4118 | 100.17 | 0 | 0 | 1.4118 | 100.17 | 0.00556981 | 395.19 | 0 | 0 | 0.00556981 | 395.19 | 2023-04-08 19:57:20 | -0.00084455 | -9.3991 | -666.8874 | 0 | Close
14669 | 2 | 9 | CC DChg | 06:16:00 | 122:07:19 | -0.22558 | 3.7437 | 1.41368 | 100.3 | 0 | 0 | 1.41368 | 100.3 | 0.00557685 | 395.69 | 0 | 0 | 0.00557685 | 395.69 | 2023-04-08 19:57:50 | -0.0008445 | -9.3982 | -666.8243 | 0 | Close
14670 | 2 | 9 | CC DChg | 06:16:30 | 122:07:49 | -0.22557 | 3.7435 | 1.41556 | 100.44 | 0 | 0 | 1.41556 | 100.44 | 0.00558389 | 396.19 | 0 | 0 | 0.00558389 | 396.19 | 2023-04-08 19:58:20 | -0.00084442 | -9.4 | -666.9505 | 0 | Close
14671 | 2 | 9 | CC DChg | 06:17:00 | 122:08:19 | -0.22557 | 3.7433 | 1.41744 | 100.57 | 0 | 0 | 1.41744 | 100.57 | 0.00559092 | 396.69 | 0 | 0 | 0.00559092 | 396.69 | 2023-04-08 19:58:50 | -0.00084438 | -9.3987 | -666.8559 | 0 | Close
14672 | 2 | 9 | CC DChg | 06:17:30 | 122:08:49 | -0.22557 | 3.7429 | 1.41932 | 100.7 | 0 | 0 | 1.41932 | 100.7 | 0.00559796 | 397.19 | 0 | 0 | 0.00559796 | 397.19 | 2023-04-08 19:59:20 | -0.00084429 | -4.6996 | -333.4437 | 0 | Close
14673 | 2 | 9 | CC DChg | 06:18:00 | 122:09:19 | -0.22557 | 3.7427 | 1.4212 | 100.84 | 0 | 0 | 1.4212 | 100.84 | 0.005605 | 397.69 | 0 | 0 | 0.005605 | 397.69 | 2023-04-08 19:59:50 | -0.00084424 | -9.4 | -666.9505 | 0 | Close
14674 | 2 | 9 | CC DChg | 06:18:30 | 122:09:49 | -0.22558 | 3.7424 | 1.42308 | 100.97 | 0 | 0 | 1.42308 | 100.97 | 0.00561203 | 398.19 | 0 | 0 | 0.00561203 | 398.19 | 2023-04-08 20:00:20 | -0.00084421 | -6.2658 | -444.5706 | 0 | Close
14675 | 2 | 9 | CC DChg | 06:19:00 | 122:10:19 | -0.22559 | 3.7423 | 1.42496 | 101.1 | 0 | 0 | 1.42496 | 101.1 | 0.00561907 | 398.68 | 0 | 0 | 0.00561907 | 398.68 | 2023-04-08 20:00:50 | -0.00084423 | -18.7991 | -1333.8379 | 0 | Close
14676 | 2 | 9 | CC DChg | 06:19:30 | 122:10:49 | -0.22558 | 3.7421 | 1.42684 | 101.24 | 0 | 0 | 1.42684 | 101.24 | 0.0056261 | 399.18 | 0 | 0 | 0.0056261 | 399.18 | 2023-04-08 20:01:20 | -0.00084414 | -9.3991 | -666.8874 | 0 | Close
14677 | 2 | 9 | CC DChg | 06:20:00 | 122:11:19 | -0.22558 | 3.7417 | 1.42872 | 101.37 | 0 | 0 | 1.42872 | 101.37 | 0.00563313 | 399.68 | 0 | 0 | 0.00563313 | 399.68 | 2023-04-08 20:01:50 | -0.00084405 | -4.6993 | -333.4279 | 0 | Close
14678 | 2 | 9 | CC DChg | 06:20:30 | 122:11:49 | -0.22558 | 3.7416 | 1.4306 | 101.5 | 0 | 0 | 1.4306 | 101.5 | 0.00564017 | 400.18 | 0 | 0 | 0.00564017 | 400.18 | 2023-04-08 20:02:20 | -0.00084403 | -18.7991 | -1333.8379 | 0 | Close
14679 | 2 | 9 | CC DChg | 06:21:00 | 122:12:19 | -0.22558 | 3.7413 | 1.43248 | 101.64 | 0 | 0 | 1.43248 | 101.64 | 0.0056472 | 400.68 | 0 | 0 | 0.0056472 | 400.68 | 2023-04-08 20:02:50 | -0.00084396 | -6.2658 | -444.5706 | 0 | Close
14680 | 2 | 9 | CC DChg | 06:21:30 | 122:12:49 | -0.22557 | 3.7411 | 1.43436 | 101.77 | 0 | 0 | 1.43436 | 101.77 | 0.00565423 | 401.18 | 0 | 0 | 0.00565423 | 401.18 | 2023-04-08 20:03:20 | -0.00084388 | -9.3996 | -666.9189 | 0 | Close
14681 | 2 | 9 | CC DChg | 06:22:00 | 122:13:19 | -0.22558 | 3.7408 | 1.43624 | 101.9 | 0 | 0 | 1.43624 | 101.9 | 0.00566127 | 401.68 | 0 | 0 | 0.00566127 | 401.68 | 2023-04-08 20:03:50 | -0.00084385 | -6.2664 | -444.6126 | 0 | Close
14682 | 2 | 9 | CC DChg | 06:22:30 | 122:13:49 | -0.22558 | 3.7407 | 1.43812 | 102.04 | 0 | 0 | 1.43812 | 102.04 | 0.0056683 | 402.18 | 0 | 0 | 0.0056683 | 402.18 | 2023-04-08 20:04:20 | -0.00084383 | -18.7973 | -1333.7117 | 0 | Close
14683 | 2 | 9 | CC DChg | 06:23:00 | 122:14:19 | -0.22558 | 3.7403 | 1.44 | 102.17 | 0 | 0 | 1.44 | 102.17 | 0.00567533 | 402.68 | 0 | 0 | 0.00567533 | 402.68 | 2023-04-08 20:04:50 | -0.00084374 | -4.6996 | -333.4437 | 0 | Close
14684 | 2 | 9 | CC DChg | 06:23:30 | 122:14:49 | -0.22558 | 3.7401 | 1.44188 | 102.3 | 0 | 0 | 1.44188 | 102.3 | 0.00568236 | 403.18 | 0 | 0 | 0.00568236 | 403.18 | 2023-04-08 20:05:20 | -0.00084369 | -9.3996 | -666.9189 | 0 | Close
14685 | 2 | 9 | CC DChg | 06:24:00 | 122:15:19 | -0.22557 | 3.7399 | 1.44376 | 102.44 | 0 | 0 | 1.44376 | 102.44 | 0.00568939 | 403.67 | 0 | 0 | 0.00568939 | 403.67 | 2023-04-08 20:05:50 | -0.00084361 | -9.3996 | -666.9189 | 0 | Close
14686 | 2 | 9 | CC DChg | 06:24:30 | 122:15:49 | -0.22558 | 3.7396 | 1.44564 | 102.57 | 0 | 0 | 1.44564 | 102.57 | 0.00569642 | 404.17 | 0 | 0 | 0.00569642 | 404.17 | 2023-04-08 20:06:20 | -0.00084358 | -6.2664 | -444.6126 | 0 | Close
14687 | 2 | 9 | CC DChg | 06:25:00 | 122:16:19 | -0.22559 | 3.7395 | 1.44752 | 102.7 | 0 | 0 | 1.44752 | 102.7 | 0.00570345 | 404.67 | 0 | 0 | 0.00570345 | 404.67 | 2023-04-08 20:06:50 | -0.00084359 | -18.7973 | -1333.7117 | 0 | Close
14688 | 2 | 9 | CC DChg | 06:25:30 | 122:16:49 | -0.22558 | 3.7392 | 1.4494 | 102.84 | 0 | 0 | 1.4494 | 102.84 | 0.00571048 | 405.17 | 0 | 0 | 0.00571048 | 405.17 | 2023-04-08 20:07:20 | -0.00084349 | -6.2661 | -444.5916 | 0 | Close
14689 | 2 | 9 | CC DChg | 06:26:00 | 122:17:19 | -0.22559 | 3.739 | 1.45128 | 102.97 | 0 | 0 | 1.45128 | 102.97 | 0.00571751 | 405.67 | 0 | 0 | 0.00571751 | 405.67 | 2023-04-08 20:07:50 | -0.00084348 | -9.4004 | -666.982 | 0 | Close
14690 | 2 | 9 | CC DChg | 06:26:30 | 122:17:49 | -0.22558 | 3.7387 | 1.45316 | 103.1 | 0 | 0 | 1.45316 | 103.1 | 0.00572454 | 406.17 | 0 | 0 | 0.00572454 | 406.17 | 2023-04-08 20:08:20 | -0.00084338 | -6.2658 | -444.5706 | 0 | Close
14691 | 2 | 9 | CC DChg | 06:27:00 | 122:18:19 | -0.22559 | 3.7385 | 1.45504 | 103.24 | 0 | 0 | 1.45504 | 103.24 | 0.00573157 | 406.67 | 0 | 0 | 0.00573157 | 406.67 | 2023-04-08 20:08:50 | -0.00084337 | -9.3991 | -666.8874 | 0 | Close
14692 | 2 | 9 | CC DChg | 06:27:30 | 122:18:49 | -0.22558 | 3.7383 | 1.45692 | 103.37 | 0 | 0 | 1.45692 | 103.37 | 0.0057386 | 407.17 | 0 | 0 | 0.0057386 | 407.17 | 2023-04-08 20:09:20 | -0.00084329 | -9.3996 | -666.9189 | 0 | Close
14693 | 2 | 9 | CC DChg | 06:28:00 | 122:19:19 | -0.22558 | 3.7381 | 1.4588 | 103.5 | 0 | 0 | 1.4588 | 103.5 | 0.00574562 | 407.66 | 0 | 0 | 0.00574562 | 407.66 | 2023-04-08 20:09:50 | -0.00084324 | -9.3987 | -666.8559 | 0 | Close
14694 | 2 | 9 | CC DChg | 06:28:30 | 122:19:49 | -0.22558 | 3.7378 | 1.46068 | 103.64 | 0 | 0 | 1.46068 | 103.64 | 0.00575265 | 408.16 | 0 | 0 | 0.00575265 | 408.16 | 2023-04-08 20:10:20 | -0.00084317 | -6.2667 | -444.6337 | 0 | Close
14695 | 2 | 9 | CC DChg | 06:29:00 | 122:20:19 | -0.22558 | 3.7376 | 1.46256 | 103.77 | 0 | 0 | 1.46256 | 103.77 | 0.00575968 | 408.66 | 0 | 0 | 0.00575968 | 408.66 | 2023-04-08 20:10:50 | -0.00084313 | -9.3991 | -666.8874 | 0 | Close
14696 | 2 | 9 | CC DChg | 06:29:30 | 122:20:49 | -0.22559 | 3.7373 | 1.46444 | 103.9 | 0 | 0 | 1.46444 | 103.9 | 0.0057667 | 409.16 | 0 | 0 | 0.0057667 | 409.16 | 2023-04-08 20:11:20 | -0.0008431 | -6.2661 | -444.5916 | 0 | Close
14697 | 2 | 9 | CC DChg | 06:30:00 | 122:21:19 | -0.22557 | 3.7371 | 1.46632 | 104.04 | 0 | 0 | 1.46632 | 104.04 | 0.00577373 | 409.66 | 0 | 0 | 0.00577373 | 409.66 | 2023-04-08 20:11:50 | -0.00084298 | -9.3996 | -666.9189 | 0 | Close
14698 | 2 | 9 | CC DChg | 06:30:30 | 122:21:49 | -0.22559 | 3.7369 | 1.4682 | 104.17 | 0 | 0 | 1.4682 | 104.17 | 0.00578075 | 410.16 | 0 | 0 | 0.00578075 | 410.16 | 2023-04-08 20:12:20 | -0.00084301 | -9.3987 | -666.8559 | 0 | Close
14699 | 2 | 9 | CC DChg | 06:31:00 | 122:22:19 | -0.22558 | 3.7367 | 1.47008 | 104.31 | 0 | 0 | 1.47008 | 104.31 | 0.00578778 | 410.66 | 0 | 0 | 0.00578778 | 410.66 | 2023-04-08 20:12:50 | -0.00084292 | -9.3996 | -666.9189 | 0 | Close
14700 | 2 | 9 | CC DChg | 06:31:30 | 122:22:49 | -0.22558 | 3.7364 | 1.47195 | 104.44 | 0 | 0 | 1.47195 | 104.44 | 0.0057948 | 411.15 | 0 | 0 | 0.0057948 | 411.15 | 2023-04-08 20:13:20 | -0.00084286 | -6.2661 | -444.5916 | 0 | Close
14701 | 2 | 9 | CC DChg | 06:32:00 | 122:23:19 | -0.22559 | 3.7363 | 1.47383 | 104.57 | 0 | 0 | 1.47383 | 104.57 | 0.00580183 | 411.65 | 0 | 0 | 0.00580183 | 411.65 | 2023-04-08 20:13:50 | -0.00084287 | -18.7991 | -1333.8379 | 0 | Close
14702 | 2 | 9 | CC DChg | 06:32:30 | 122:23:49 | -0.22558 | 3.736 | 1.47571 | 104.71 | 0 | 0 | 1.47571 | 104.71 | 0.00580885 | 412.15 | 0 | 0 | 0.00580885 | 412.15 | 2023-04-08 20:14:20 | -0.00084277 | -6.2658 | -444.5706 | 0 | Close
14703 | 2 | 9 | CC DChg | 06:33:00 | 122:24:19 | -0.22558 | 3.7358 | 1.47759 | 104.84 | 0 | 0 | 1.47759 | 104.84 | 0.00581587 | 412.65 | 0 | 0 | 0.00581587 | 412.65 | 2023-04-08 20:14:50 | -0.00084272 | -9.4004 | -666.982 | 0 | Close
14704 | 2 | 9 | CC DChg | 06:33:30 | 122:24:49 | -0.22558 | 3.7356 | 1.47947 | 104.97 | 0 | 0 | 1.47947 | 104.97 | 0.00582289 | 413.15 | 0 | 0 | 0.00582289 | 413.15 | 2023-04-08 20:15:20 | -0.00084268 | -9.3987 | -666.8559 | 0 | Close
14705 | 2 | 9 | CC DChg | 06:34:00 | 122:25:19 | -0.22558 | 3.7353 | 1.48135 | 105.11 | 0 | 0 | 1.48135 | 105.11 | 0.00582992 | 413.65 | 0 | 0 | 0.00582992 | 413.65 | 2023-04-08 20:15:50 | -0.00084261 | -6.2661 | -444.5916 | 0 | Close
14706 | 2 | 9 | CC DChg | 06:34:30 | 122:25:49 | -0.22558 | 3.735 | 1.48323 | 105.24 | 0 | 0 | 1.48323 | 105.24 | 0.00583694 | 414.14 | 0 | 0 | 0.00583694 | 414.14 | 2023-04-08 20:16:20 | -0.00084254 | -6.2664 | -444.6126 | 0 | Close
14707 | 2 | 9 | CC DChg | 06:35:00 | 122:26:19 | -0.22558 | 3.7349 | 1.48511 | 105.37 | 0 | 0 | 1.48511 | 105.37 | 0.00584396 | 414.64 | 0 | 0 | 0.00584396 | 414.64 | 2023-04-08 20:16:50 | -0.00084252 | -18.7973 | -1333.7117 | 0 | Close
14708 | 2 | 9 | CC DChg | 06:35:30 | 122:26:49 | -0.22558 | 3.7347 | 1.48699 | 105.51 | 0 | 0 | 1.48699 | 105.51 | 0.00585098 | 415.14 | 0 | 0 | 0.00585098 | 415.14 | 2023-04-08 20:17:20 | -0.00084247 | -9.3996 | -666.9189 | 0 | Close
14709 | 2 | 9 | CC DChg | 06:36:00 | 122:27:19 | -0.22558 | 3.7344 | 1.48887 | 105.64 | 0 | 0 | 1.48887 | 105.64 | 0.005858 | 415.64 | 0 | 0 | 0.005858 | 415.64 | 2023-04-08 20:17:50 | -0.00084241 | -6.2664 | -444.6126 | 0 | Close
14710 | 2 | 9 | CC DChg | 06:36:30 | 122:27:49 | -0.22558 | 3.7342 | 1.49075 | 105.77 | 0 | 0 | 1.49075 | 105.77 | 0.00586502 | 416.14 | 0 | 0 | 0.00586502 | 416.14 | 2023-04-08 20:18:20 | -0.00084236 | -9.3987 | -666.8559 | 0 | Close
14711 | 2 | 9 | CC DChg | 06:37:00 | 122:28:19 | -0.22559 | 3.7339 | 1.49263 | 105.91 | 0 | 0 | 1.49263 | 105.91 | 0.00587204 | 416.63 | 0 | 0 | 0.00587204 | 416.63 | 2023-04-08 20:18:50 | -0.00084233 | -6.2664 | -444.6126 | 0 | Close
14712 | 2 | 9 | CC DChg | 06:37:30 | 122:28:49 | -0.22561 | 3.7339 | 1.49451 | 106.04 | 0 | 0 | 1.49451 | 106.04 | 0.00587906 | 417.13 | 0 | 0 | 0.00587906 | 417.13 | 2023-04-08 20:19:20 | -0.00084241 | 0 | 0 | 0 | Close
14713 | 2 | 9 | CC DChg | 06:38:00 | 122:29:19 | -0.22561 | 3.7337 | 1.49639 | 106.17 | 0 | 0 | 1.49639 | 106.17 | 0.00588608 | 417.63 | 0 | 0 | 0.00588608 | 417.63 | 2023-04-08 20:19:50 | -0.00084236 | -9.4018 | -667.0766 | 0 | Close
14714 | 2 | 9 | CC DChg | 06:38:30 | 122:29:49 | -0.22563 | 3.7335 | 1.49827 | 106.31 | 0 | 0 | 1.49827 | 106.31 | 0.0058931 | 418.13 | 0 | 0 | 0.0058931 | 418.13 | 2023-04-08 20:20:20 | -0.00084239 | -9.4009 | -667.0135 | 0 | Close
14715 | 2 | 9 | CC DChg | 06:39:00 | 122:30:19 | -0.22561 | 3.7332 | 1.50015 | 106.44 | 0 | 0 | 1.50015 | 106.44 | 0.00590012 | 418.63 | 0 | 0 | 0.00590012 | 418.63 | 2023-04-08 20:20:50 | -0.00084225 | -6.2673 | -444.6757 | 0 | Close
14716 | 2 | 9 | CC DChg | 06:39:30 | 122:30:49 | -0.22562 | 3.733 | 1.50203 | 106.57 | 0 | 0 | 1.50203 | 106.57 | 0.00590714 | 419.12 | 0 | 0 | 0.00590714 | 419.12 | 2023-04-08 20:21:20 | -0.00084224 | -9.4 | -666.9505 | 0 | Close
14717 | 2 | 9 | CC DChg | 06:40:00 | 122:31:19 | -0.22562 | 3.7329 | 1.50391 | 106.71 | 0 | 0 | 1.50391 | 106.71 | 0.00591416 | 419.62 | 0 | 0 | 0.00591416 | 419.62 | 2023-04-08 20:21:50 | -0.00084222 | -18.8036 | -1334.1532 | 0 | Close
14718 | 2 | 9 | CC DChg | 06:40:30 | 122:31:49 | -0.22563 | 3.7326 | 1.50579 | 106.84 | 0 | 0 | 1.50579 | 106.84 | 0.00592117 | 420.12 | 0 | 0 | 0.00592117 | 420.12 | 2023-04-08 20:22:20 | -0.00084219 | -6.2679 | -444.7177 | 0 | Close
14719 | 2 | 9 | CC DChg | 06:41:00 | 122:32:19 | -0.22561 | 3.7324 | 1.50767 | 106.97 | 0 | 0 | 1.50767 | 106.97 | 0.00592819 | 420.62 | 0 | 0 | 0.00592819 | 420.62 | 2023-04-08 20:22:50 | -0.00084207 | -9.4 | -666.9505 | 0 | Close
14720 | 2 | 9 | CC DChg | 06:41:30 | 122:32:49 | -0.22561 | 3.7321 | 1.50955 | 107.11 | 0 | 0 | 1.50955 | 107.11 | 0.00593521 | 421.12 | 0 | 0 | 0.00593521 | 421.12 | 2023-04-08 20:23:20 | -0.000842 | -6.2673 | -444.6757 | 0 | Close
14721 | 2 | 9 | CC DChg | 06:42:00 | 122:33:19 | -0.22563 | 3.7319 | 1.51143 | 107.24 | 0 | 0 | 1.51143 | 107.24 | 0.00594223 | 421.61 | 0 | 0 | 0.00594223 | 421.61 | 2023-04-08 20:23:50 | -0.00084203 | -9.4009 | -667.0135 | 0 | Close
14722 | 2 | 9 | CC DChg | 06:42:30 | 122:33:49 | -0.22562 | 3.7316 | 1.51332 | 107.37 | 0 | 0 | 1.51332 | 107.37 | 0.00594924 | 422.11 | 0 | 0 | 0.00594924 | 422.11 | 2023-04-08 20:24:20 | -0.00084192 | -6.2679 | -444.7177 | 0 | Close
14723 | 2 | 9 | CC DChg | 06:43:00 | 122:34:19 | -0.22563 | 3.7315 | 1.5152 | 107.51 | 0 | 0 | 1.5152 | 107.51 | 0.00595626 | 422.61 | 0 | 0 | 0.00595626 | 422.61 | 2023-04-08 20:24:50 | -0.00084194 | -18.8 | -1333.901 | 0 | Close
14724 | 2 | 9 | CC DChg | 06:43:30 | 122:34:49 | -0.22562 | 3.7312 | 1.51708 | 107.64 | 0 | 0 | 1.51708 | 107.64 | 0.00596327 | 423.11 | 0 | 0 | 0.00596327 | 423.11 | 2023-04-08 20:25:20 | -0.00084183 | -6.2673 | -444.6757 | 0 | Close
14725 | 2 | 9 | CC DChg | 06:44:00 | 122:35:19 | -0.22561 | 3.731 | 1.51896 | 107.77 | 0 | 0 | 1.51896 | 107.77 | 0.00597029 | 423.61 | 0 | 0 | 0.00597029 | 423.61 | 2023-04-08 20:25:50 | -0.00084175 | -9.4009 | -667.0135 | 0 | Close
14726 | 2 | 9 | CC DChg | 06:44:30 | 122:35:49 | -0.22562 | 3.7308 | 1.52084 | 107.91 | 0 | 0 | 1.52084 | 107.91 | 0.0059773 | 424.1 | 0 | 0 | 0.0059773 | 424.1 | 2023-04-08 20:26:20 | -0.00084174 | -9.4009 | -667.0135 | 0 | Close
14727 | 2 | 9 | CC DChg | 06:45:00 | 122:36:19 | -0.22563 | 3.7306 | 1.52272 | 108.04 | 0 | 0 | 1.52272 | 108.04 | 0.00598432 | 424.6 | 0 | 0 | 0.00598432 | 424.6 | 2023-04-08 20:26:50 | -0.00084174 | -9.4018 | -667.0766 | 0 | Close
14728 | 2 | 9 | CC DChg | 06:45:30 | 122:36:49 | -0.22563 | 3.7303 | 1.5246 | 108.17 | 0 | 0 | 1.5246 | 108.17 | 0.00599133 | 425.1 | 0 | 0 | 0.00599133 | 425.1 | 2023-04-08 20:27:20 | -0.00084167 | -6.2673 | -444.6757 | 0 | Close
14729 | 2 | 9 | CC DChg | 06:46:00 | 122:37:19 | -0.22562 | 3.7301 | 1.52648 | 108.31 | 0 | 0 | 1.52648 | 108.31 | 0.00599835 | 425.6 | 0 | 0 | 0.00599835 | 425.6 | 2023-04-08 20:27:50 | -0.00084159 | -9.4009 | -667.0135 | 0 | Close
14730 | 2 | 9 | CC DChg | 06:46:30 | 122:37:49 | -0.22562 | 3.7299 | 1.52836 | 108.44 | 0 | 0 | 1.52836 | 108.44 | 0.00600536 | 426.09 | 0 | 0 | 0.00600536 | 426.09 | 2023-04-08 20:28:20 | -0.00084154 | -9.4009 | -667.0135 | 0 | Close
14731 | 2 | 9 | CC DChg | 06:47:00 | 122:38:19 | -0.22563 | 3.7297 | 1.53024 | 108.57 | 0 | 0 | 1.53024 | 108.57 | 0.00601237 | 426.59 | 0 | 0 | 0.00601237 | 426.59 | 2023-04-08 20:28:50 | -0.00084153 | -9.4009 | -667.0135 | 0 | Close
14732 | 2 | 9 | CC DChg | 06:47:30 | 122:38:49 | -0.22563 | 3.7294 | 1.53212 | 108.71 | 0 | 0 | 1.53212 | 108.71 | 0.00601938 | 427.09 | 0 | 0 | 0.00601938 | 427.09 | 2023-04-08 20:29:20 | -0.00084146 | -6.2673 | -444.6757 | 0 | Close
14733 | 2 | 9 | CC DChg | 06:48:00 | 122:39:19 | -0.22562 | 3.7292 | 1.534 | 108.84 | 0 | 0 | 1.534 | 108.84 | 0.0060264 | 427.59 | 0 | 0 | 0.0060264 | 427.59 | 2023-04-08 20:29:50 | -0.00084138 | -9.4009 | -667.0135 | 0 | Close
14734 | 2 | 9 | CC DChg | 06:48:30 | 122:39:49 | -0.22562 | 3.729 | 1.53588 | 108.97 | 0 | 0 | 1.53588 | 108.97 | 0.00603341 | 428.08 | 0 | 0 | 0.00603341 | 428.08 | 2023-04-08 20:30:20 | -0.00084134 | -9.4009 | -667.0135 | 0 | Close
14735 | 2 | 9 | CC DChg | 06:49:00 | 122:40:19 | -0.22561 | 3.7287 | 1.53776 | 109.11 | 0 | 0 | 1.53776 | 109.11 | 0.00604042 | 428.58 | 0 | 0 | 0.00604042 | 428.58 | 2023-04-08 20:30:50 | -0.00084123 | -6.2673 | -444.6757 | 0 | Close
14736 | 2 | 9 | CC DChg | 06:49:30 | 122:40:49 | -0.22563 | 3.7286 | 1.53964 | 109.24 | 0 | 0 | 1.53964 | 109.24 | 0.00604743 | 429.08 | 0 | 0 | 0.00604743 | 429.08 | 2023-04-08 20:31:20 | -0.00084128 | -18.8018 | -1334.0271 | 0 | Close
14737 | 2 | 9 | CC DChg | 06:50:00 | 122:41:19 | -0.22561 | 3.7284 | 1.54152 | 109.37 | 0 | 0 | 1.54152 | 109.37 | 0.00605444 | 429.58 | 0 | 0 | 0.00605444 | 429.58 | 2023-04-08 20:31:50 | -0.00084116 | -9.4018 | -667.0766 | 0 | Close
14738 | 2 | 9 | CC DChg | 06:50:30 | 122:41:49 | -0.22562 | 3.7281 | 1.5434 | 109.51 | 0 | 0 | 1.5434 | 109.51 | 0.00606145 | 430.07 | 0 | 0 | 0.00606145 | 430.07 | 2023-04-08 20:32:20 | -0.00084113 | -6.2673 | -444.6757 | 0 | Close
14739 | 2 | 9 | CC DChg | 06:51:00 | 122:42:19 | -0.22563 | 3.7279 | 1.54528 | 109.64 | 0 | 0 | 1.54528 | 109.64 | 0.00606846 | 430.57 | 0 | 0 | 0.00606846 | 430.57 | 2023-04-08 20:32:50 | -0.00084113 | -9.4009 | -667.0135 | 0 | Close
14740 | 2 | 9 | CC DChg | 06:51:30 | 122:42:49 | -0.22562 | 3.7277 | 1.54716 | 109.77 | 0 | 0 | 1.54716 | 109.77 | 0.00607547 | 431.07 | 0 | 0 | 0.00607547 | 431.07 | 2023-04-08 20:33:20 | -0.00084104 | -9.4009 | -667.0135 | 0 | Close
14741 | 2 | 9 | CC DChg | 06:52:00 | 122:43:19 | -0.22564 | 3.7275 | 1.54904 | 109.91 | 0 | 0 | 1.54904 | 109.91 | 0.00608248 | 431.56 | 0 | 0 | 0.00608248 | 431.56 | 2023-04-08 20:33:50 | -0.00084107 | -9.4009 | -667.0135 | 0 | Close
14742 | 2 | 9 | CC DChg | 06:52:30 | 122:43:49 | -0.22557 | 3.7268 | 1.55092 | 110.04 | 0 | 0 | 1.55092 | 110.04 | 0.00608948 | 432.06 | 0 | 0 | 0.00608948 | 432.06 | 2023-04-08 20:34:20 | -0.00084065 | -2.6857 | -190.5573 | 0 | Close
14743 | 2 | 9 | CC DChg | 06:53:00 | 122:44:19 | -0.22556 | 3.7267 | 1.5528 | 110.17 | 0 | 0 | 1.5528 | 110.17 | 0.00609649 | 432.56 | 0 | 0 | 0.00609649 | 432.56 | 2023-04-08 20:34:50 | -0.00084059 | -18.7982 | -1333.7748 | 0 | Close
14744 | 2 | 9 | CC DChg | 06:53:30 | 122:44:49 | -0.22556 | 3.7264 | 1.55468 | 110.31 | 0 | 0 | 1.55468 | 110.31 | 0.00610349 | 433.06 | 0 | 0 | 0.00610349 | 433.06 | 2023-04-08 20:35:20 | -0.00084053 | -6.2649 | -444.5075 | 0 | Close
14745 | 2 | 9 | CC DChg | 06:54:00 | 122:45:19 | -0.22555 | 3.7262 | 1.55656 | 110.44 | 0 | 0 | 1.55656 | 110.44 | 0.0061105 | 433.55 | 0 | 0 | 0.0061105 | 433.55 | 2023-04-08 20:35:50 | -0.00084044 | -9.3982 | -666.8243 | 0 | Close
14746 | 2 | 9 | CC DChg | 06:54:30 | 122:45:49 | -0.22555 | 3.726 | 1.55844 | 110.57 | 0 | 0 | 1.55844 | 110.57 | 0.0061175 | 434.05 | 0 | 0 | 0.0061175 | 434.05 | 2023-04-08 20:36:20 | -0.0008404 | -9.3982 | -666.8243 | 0 | Close
14747 | 2 | 9 | CC DChg | 06:55:00 | 122:46:19 | -0.22557 | 3.7257 | 1.56032 | 110.71 | 0 | 0 | 1.56032 | 110.71 | 0.0061245 | 434.55 | 0 | 0 | 0.0061245 | 434.55 | 2023-04-08 20:36:50 | -0.00084041 | -6.2655 | -444.5496 | 0 | Close
14748 | 2 | 9 | CC DChg | 06:55:30 | 122:46:49 | -0.22556 | 3.7256 | 1.5622 | 110.84 | 0 | 0 | 1.5622 | 110.84 | 0.00613151 | 435.04 | 0 | 0 | 0.00613151 | 435.04 | 2023-04-08 20:37:20 | -0.00084035 | -18.7982 | -1333.7748 | 0 | Close
14749 | 2 | 9 | CC DChg | 06:56:00 | 122:47:19 | -0.22554 | 3.7253 | 1.56408 | 110.97 | 0 | 0 | 1.56408 | 110.97 | 0.00613851 | 435.54 | 0 | 0 | 0.00613851 | 435.54 | 2023-04-08 20:37:50 | -0.0008402 | -6.2649 | -444.5075 | 0 | Close
14750 | 2 | 9 | CC DChg | 06:56:30 | 122:47:49 | -0.22556 | 3.7251 | 1.56596 | 111.11 | 0 | 0 | 1.56596 | 111.11 | 0.00614551 | 436.04 | 0 | 0 | 0.00614551 | 436.04 | 2023-04-08 20:38:20 | -0.00084023 | -9.3973 | -666.7613 | 0 | Close
14751 | 2 | 9 | CC DChg | 06:57:00 | 122:48:19 | -0.22555 | 3.7249 | 1.56784 | 111.24 | 0 | 0 | 1.56784 | 111.24 | 0.00615251 | 436.53 | 0 | 0 | 0.00615251 | 436.53 | 2023-04-08 20:38:50 | -0.00084015 | -9.3991 | -666.8874 | 0 | Close
14752 | 2 | 9 | CC DChg | 06:57:30 | 122:48:49 | -0.22557 | 3.7246 | 1.56972 | 111.37 | 0 | 0 | 1.56972 | 111.37 | 0.00615951 | 437.03 | 0 | 0 | 0.00615951 | 437.03 | 2023-04-08 20:39:20 | -0.00084016 | -6.2649 | -444.5075 | 0 | Close
14753 | 2 | 9 | CC DChg | 06:58:00 | 122:49:19 | -0.22555 | 3.7245 | 1.57159 | 111.51 | 0 | 0 | 1.57159 | 111.51 | 0.00616651 | 437.53 | 0 | 0 | 0.00616651 | 437.53 | 2023-04-08 20:39:50 | -0.00084006 | -18.7982 | -1333.7748 | 0 | Close
14754 | 2 | 9 | CC DChg | 06:58:30 | 122:49:49 | -0.22556 | 3.7242 | 1.57347 | 111.64 | 0 | 0 | 1.57347 | 111.64 | 0.00617352 | 438.02 | 0 | 0 | 0.00617352 | 438.02 | 2023-04-08 20:40:20 | -0.00084003 | -6.2649 | -444.5075 | 0 | Close
14755 | 2 | 9 | CC DChg | 06:59:00 | 122:50:19 | -0.22555 | 3.724 | 1.57535 | 111.77 | 0 | 0 | 1.57535 | 111.77 | 0.00618052 | 438.52 | 0 | 0 | 0.00618052 | 438.52 | 2023-04-08 20:40:50 | -0.00083995 | -9.3991 | -666.8874 | 0 | Close
14756 | 2 | 9 | CC DChg | 06:59:30 | 122:50:49 | -0.22556 | 3.7237 | 1.57723 | 111.91 | 0 | 0 | 1.57723 | 111.91 | 0.00618751 | 439.02 | 0 | 0 | 0.00618751 | 439.02 | 2023-04-08 20:41:20 | -0.00083992 | -6.2649 | -444.5075 | 0 | Close
14757 | 2 | 9 | CC DChg | 07:00:00 | 122:51:19 | -0.22554 | 3.7235 | 1.57911 | 112.04 | 0 | 0 | 1.57911 | 112.04 | 0.00619451 | 439.51 | 0 | 0 | 0.00619451 | 439.51 | 2023-04-08 20:41:50 | -0.0008398 | -9.3982 | -666.8243 | 0 | Close
14758 | 2 | 9 | CC DChg | 07:00:30 | 122:51:49 | -0.22555 | 3.7233 | 1.58099 | 112.17 | 0 | 0 | 1.58099 | 112.17 | 0.00620151 | 440.01 | 0 | 0 | 0.00620151 | 440.01 | 2023-04-08 20:42:20 | -0.00083979 | -9.3982 | -666.8243 | 0 | Close
14759 | 2 | 9 | CC DChg | 07:01:00 | 122:52:19 | -0.22556 | 3.7231 | 1.58287 | 112.31 | 0 | 0 | 1.58287 | 112.31 | 0.00620851 | 440.51 | 0 | 0 | 0.00620851 | 440.51 | 2023-04-08 20:42:50 | -0.00083978 | -9.3982 | -666.8243 | 0 | Close
14760 | 2 | 9 | CC DChg | 07:01:30 | 122:52:49 | -0.22557 | 3.7229 | 1.58475 | 112.44 | 0 | 0 | 1.58475 | 112.44 | 0.00621551 | 441 | 0 | 0 | 0.00621551 | 441 | 2023-04-08 20:43:20 | -0.00083977 | -9.3991 | -666.8874 | 0 | Close
14761 | 2 | 9 | CC DChg | 07:02:00 | 122:53:19 | -0.22556 | 3.7227 | 1.58663 | 112.57 | 0 | 0 | 1.58663 | 112.57 | 0.00622251 | 441.5 | 0 | 0 | 0.00622251 | 441.5 | 2023-04-08 20:43:50 | -0.00083969 | -9.3982 | -666.8243 | 0 | Close
14762 | 2 | 9 | CC DChg | 07:02:30 | 122:53:49 | -0.22556 | 3.7224 | 1.58851 | 112.71 | 0 | 0 | 1.58851 | 112.71 | 0.0062295 | 442 | 0 | 0 | 0.0062295 | 442 | 2023-04-08 20:44:20 | -0.00083962 | -6.2643 | -444.4655 | 0 | Close
14763 | 2 | 9 | CC DChg | 07:03:00 | 122:54:19 | -0.22556 | 3.7222 | 1.59039 | 112.84 | 0 | 0 | 1.59039 | 112.84 | 0.0062365 | 442.49 | 0 | 0 | 0.0062365 | 442.49 | 2023-04-08 20:44:50 | -0.00083958 | -9.3991 | -666.8874 | 0 | Close
14764 | 2 | 9 | CC DChg | 07:03:30 | 122:54:49 | -0.22556 | 3.722 | 1.59227 | 112.98 | 0 | 0 | 1.59227 | 112.98 | 0.0062435 | 442.99 | 0 | 0 | 0.0062435 | 442.99 | 2023-04-08 20:45:20 | -0.00083953 | -9.3973 | -666.7613 | 0 | Close
14765 | 2 | 9 | CC DChg | 07:04:00 | 122:55:19 | -0.22556 | 3.7218 | 1.59415 | 113.11 | 0 | 0 | 1.59415 | 113.11 | 0.00625049 | 443.49 | 0 | 0 | 0.00625049 | 443.49 | 2023-04-08 20:45:50 | -0.00083949 | -9.3991 | -666.8874 | 0 | Close
14766 | 2 | 9 | CC DChg | 07:04:30 | 122:55:49 | -0.22555 | 3.7215 | 1.59603 | 113.24 | 0 | 0 | 1.59603 | 113.24 | 0.00625749 | 443.98 | 0 | 0 | 0.00625749 | 443.98 | 2023-04-08 20:46:20 | -0.00083938 | -6.2655 | -444.5496 | 0 | Close
14767 | 2 | 9 | CC DChg | 07:05:00 | 122:56:19 | -0.22555 | 3.7213 | 1.59791 | 113.38 | 0 | 0 | 1.59791 | 113.38 | 0.00626448 | 444.48 | 0 | 0 | 0.00626448 | 444.48 | 2023-04-08 20:46:50 | -0.00083934 | -9.3982 | -666.8243 | 0 | Close
14768 | 2 | 9 | CC DChg | 07:05:30 | 122:56:49 | -0.22556 | 3.7211 | 1.59979 | 113.51 | 0 | 0 | 1.59979 | 113.51 | 0.00627148 | 444.97 | 0 | 0 | 0.00627148 | 444.97 | 2023-04-08 20:47:20 | -0.00083933 | -9.3982 | -666.8243 | 0 | Close
14769 | 2 | 9 | CC DChg | 07:06:00 | 122:57:19 | -0.22554 | 3.7208 | 1.60167 | 113.64 | 0 | 0 | 1.60167 | 113.64 | 0.00627847 | 445.47 | 0 | 0 | 0.00627847 | 445.47 | 2023-04-08 20:47:50 | -0.00083919 | -6.2655 | -444.5496 | 0 | Close
14770 | 2 | 9 | CC DChg | 07:06:30 | 122:57:49 | -0.22555 | 3.7206 | 1.60355 | 113.78 | 0 | 0 | 1.60355 | 113.78 | 0.00628546 | 445.97 | 0 | 0 | 0.00628546 | 445.97 | 2023-04-08 20:48:20 | -0.00083918 | -9.3991 | -666.8874 | 0 | Close
14771 | 2 | 9 | CC DChg | 07:07:00 | 122:58:19 | -0.22556 | 3.7205 | 1.60543 | 113.91 | 0 | 0 | 1.60543 | 113.91 | 0.00629246 | 446.46 | 0 | 0 | 0.00629246 | 446.46 | 2023-04-08 20:48:50 | -0.0008392 | -18.7947 | -1333.5225 | 0 | Close
14772 | 2 | 9 | CC DChg | 07:07:30 | 122:58:49 | -0.22556 | 3.7203 | 1.60731 | 114.04 | 0 | 0 | 1.60731 | 114.04 | 0.00629945 | 446.96 | 0 | 0 | 0.00629945 | 446.96 | 2023-04-08 20:49:20 | -0.00083915 | -9.3982 | -666.8243 | 0 | Close
14773 | 2 | 9 | CC DChg | 07:08:00 | 122:59:19 | -0.22556 | 3.7201 | 1.60919 | 114.18 | 0 | 0 | 1.60919 | 114.18 | 0.00630644 | 447.46 | 0 | 0 | 0.00630644 | 447.46 | 2023-04-08 20:49:50 | -0.00083911 | -9.3982 | -666.8243 | 0 | Close
14774 | 2 | 9 | CC DChg | 07:08:30 | 122:59:49 | -0.22555 | 3.7198 | 1.61107 | 114.31 | 0 | 0 | 1.61107 | 114.31 | 0.00631344 | 447.95 | 0 | 0 | 0.00631344 | 447.95 | 2023-04-08 20:50:20 | -0.000839 | -6.2655 | -444.5496 | 0 | Close
14775 | 2 | 9 | CC DChg | 07:09:00 | 123:00:19 | -0.22555 | 3.7196 | 1.61295 | 114.44 | 0 | 0 | 1.61295 | 114.44 | 0.00632043 | 448.45 | 0 | 0 | 0.00632043 | 448.45 | 2023-04-08 20:50:50 | -0.00083896 | -9.3982 | -666.8243 | 0 | Close
14776 | 2 | 9 | CC DChg | 07:09:30 | 123:00:49 | -0.22557 | 3.7193 | 1.61483 | 114.58 | 0 | 0 | 1.61483 | 114.58 | 0.00632742 | 448.94 | 0 | 0 | 0.00632742 | 448.94 | 2023-04-08 20:51:20 | -0.00083896 | -6.2655 | -444.5496 | 0 | Close
14777 | 2 | 9 | CC DChg | 07:10:00 | 123:01:19 | -0.22555 | 3.7191 | 1.61671 | 114.71 | 0 | 0 | 1.61671 | 114.71 | 0.00633441 | 449.44 | 0 | 0 | 0.00633441 | 449.44 | 2023-04-08 20:51:50 | -0.00083884 | -9.3982 | -666.8243 | 0 | Close
14778 | 2 | 9 | CC DChg | 07:10:30 | 123:01:49 | -0.22556 | 3.7189 | 1.61859 | 114.84 | 0 | 0 | 1.61859 | 114.84 | 0.0063414 | 449.94 | 0 | 0 | 0.0063414 | 449.94 | 2023-04-08 20:52:20 | -0.00083884 | -9.3982 | -666.8243 | 0 | Close
14779 | 2 | 9 | CC DChg | 07:11:00 | 123:02:19 | -0.22555 | 3.7186 | 1.62047 | 114.98 | 0 | 0 | 1.62047 | 114.98 | 0.00634839 | 450.43 | 0 | 0 | 0.00634839 | 450.43 | 2023-04-08 20:52:50 | -0.00083873 | -6.2655 | -444.5496 | 0 | Close
14780 | 2 | 9 | CC DChg | 07:11:30 | 123:02:49 | -0.22555 | 3.7184 | 1.62235 | 115.11 | 0 | 0 | 1.62235 | 115.11 | 0.00635538 | 450.93 | 0 | 0 | 0.00635538 | 450.93 | 2023-04-08 20:53:20 | -0.00083869 | -9.3982 | -666.8243 | 0 | Close
14781 | 2 | 9 | CC DChg | 07:12:00 | 123:03:19 | -0.22555 | 3.7182 | 1.62422 | 115.24 | 0 | 0 | 1.62422 | 115.24 | 0.00636237 | 451.42 | 0 | 0 | 0.00636237 | 451.42 | 2023-04-08 20:53:50 | -0.00083864 | -9.3982 | -666.8243 | 0 | Close
14782 | 2 | 9 | CC DChg | 07:12:30 | 123:03:49 | -0.22556 | 3.7179 | 1.6261 | 115.38 | 0 | 0 | 1.6261 | 115.38 | 0.00636936 | 451.92 | 0 | 0 | 0.00636936 | 451.92 | 2023-04-08 20:54:20 | -0.00083861 | -6.2655 | -444.5496 | 0 | Close
14783 | 2 | 9 | CC DChg | 07:13:00 | 123:04:19 | -0.22556 | 3.7178 | 1.62798 | 115.51 | 0 | 0 | 1.62798 | 115.51 | 0.00637634 | 452.42 | 0 | 0 | 0.00637634 | 452.42 | 2023-04-08 20:54:50 | -0.00083859 | -18.7964 | -1333.6487 | 0 | Close
14784 | 2 | 9 | CC DChg | 07:13:30 | 123:04:49 | -0.22556 | 3.7175 | 1.62986 | 115.64 | 0 | 0 | 1.62986 | 115.64 | 0.00638333 | 452.91 | 0 | 0 | 0.00638333 | 452.91 | 2023-04-08 20:55:20 | -0.00083852 | -6.2649 | -444.5075 | 0 | Close
14785 | 2 | 9 | CC DChg | 07:14:00 | 123:05:19 | -0.22556 | 3.7173 | 1.63174 | 115.78 | 0 | 0 | 1.63174 | 115.78 | 0.00639032 | 453.41 | 0 | 0 | 0.00639032 | 453.41 | 2023-04-08 20:55:50 | -0.00083847 | -9.4 | -666.9505 | 0 | Close
14786 | 2 | 9 | CC DChg | 07:14:30 | 123:05:49 | -0.22556 | 3.7171 | 1.63362 | 115.91 | 0 | 0 | 1.63362 | 115.91 | 0.00639731 | 453.9 | 0 | 0 | 0.00639731 | 453.9 | 2023-04-08 20:56:20 | -0.00083843 | -9.3982 | -666.8243 | 0 | Close
14787 | 2 | 9 | CC DChg | 07:15:00 | 123:06:19 | -0.22555 | 3.7169 | 1.6355 | 116.04 | 0 | 0 | 1.6355 | 116.04 | 0.00640429 | 454.4 | 0 | 0 | 0.00640429 | 454.4 | 2023-04-08 20:56:50 | -0.00083835 | -9.3973 | -666.7613 | 0 | Close
14788 | 2 | 9 | CC DChg | 07:15:30 | 123:06:49 | -0.22556 | 3.7166 | 1.63738 | 116.18 | 0 | 0 | 1.63738 | 116.18 | 0.00641128 | 454.89 | 0 | 0 | 0.00641128 | 454.89 | 2023-04-08 20:57:20 | -0.00083832 | -6.2661 | -444.5916 | 0 | Close
14789 | 2 | 9 | CC DChg | 07:16:00 | 123:07:19 | -0.22555 | 3.7164 | 1.63926 | 116.31 | 0 | 0 | 1.63926 | 116.31 | 0.00641826 | 455.39 | 0 | 0 | 0.00641826 | 455.39 | 2023-04-08 20:57:50 | -0.00083823 | -9.3973 | -666.7613 | 0 | Close
14790 | 2 | 9 | CC DChg | 07:16:30 | 123:07:49 | -0.22555 | 3.7161 | 1.64114 | 116.44 | 0 | 0 | 1.64114 | 116.44 | 0.00642525 | 455.89 | 0 | 0 | 0.00642525 | 455.89 | 2023-04-08 20:58:20 | -0.00083817 | -6.2661 | -444.5916 | 0 | Close
14791 | 2 | 9 | CC DChg | 07:17:00 | 123:08:19 | -0.22555 | 3.716 | 1.64302 | 116.58 | 0 | 0 | 1.64302 | 116.58 | 0.00643224 | 456.38 | 0 | 0 | 0.00643224 | 456.38 | 2023-04-08 20:58:50 | -0.00083814 | -18.7947 | -1333.5225 | 0 | Close
14792 | 2 | 9 | CC DChg | 07:17:30 | 123:08:49 | -0.22555 | 3.7157 | 1.6449 | 116.71 | 0 | 0 | 1.6449 | 116.71 | 0.00643922 | 456.88 | 0 | 0 | 0.00643922 | 456.88 | 2023-04-08 20:59:20 | -0.00083808 | -6.2655 | -444.5496 | 0 | Close
14793 | 2 | 9 | CC DChg | 07:18:00 | 123:09:19 | -0.22556 | 3.7155 | 1.64678 | 116.84 | 0 | 0 | 1.64678 | 116.84 | 0.0064462 | 457.37 | 0 | 0 | 0.0064462 | 457.37 | 2023-04-08 20:59:50 | -0.00083807 | -9.3991 | -666.8874 | 0 | Close
14794 | 2 | 9 | CC DChg | 07:18:30 | 123:09:49 | -0.22554 | 3.7152 | 1.64866 | 116.98 | 0 | 0 | 1.64866 | 116.98 | 0.00645319 | 457.87 | 0 | 0 | 0.00645319 | 457.87 | 2023-04-08 21:00:20 | -0.00083793 | -6.2649 | -444.5075 | 0 | Close
14795 | 2 | 9 | CC DChg | 07:19:00 | 123:10:19 | -0.22556 | 3.7151 | 1.65054 | 117.11 | 0 | 0 | 1.65054 | 117.11 | 0.00646017 | 458.36 | 0 | 0 | 0.00646017 | 458.36 | 2023-04-08 21:00:50 | -0.00083798 | -18.7982 | -1333.7748 | 0 | Close
14796 | 2 | 9 | CC DChg | 07:19:30 | 123:10:49 | -0.22556 | 3.7149 | 1.65242 | 117.24 | 0 | 0 | 1.65242 | 117.24 | 0.00646715 | 458.86 | 0 | 0 | 0.00646715 | 458.86 | 2023-04-08 21:01:20 | -0.00083793 | -9.3982 | -666.8243 | 0 | Close
14797 | 2 | 9 | CC DChg | 07:20:00 | 123:11:19 | -0.22557 | 3.7147 | 1.6543 | 117.38 | 0 | 0 | 1.6543 | 117.38 | 0.00647414 | 459.35 | 0 | 0 | 0.00647414 | 459.35 | 2023-04-08 21:01:50 | -0.00083792 | -9.3982 | -666.8243 | 0 | Close
14798 | 2 | 9 | CC DChg | 07:20:30 | 123:11:49 | -0.22556 | 3.7144 | 1.65618 | 117.51 | 0 | 0 | 1.65618 | 117.51 | 0.00648112 | 459.85 | 0 | 0 | 0.00648112 | 459.85 | 2023-04-08 21:02:20 | -0.00083782 | -6.2655 | -444.5496 | 0 | Close
14799 | 2 | 9 | CC DChg | 07:21:00 | 123:12:19 | -0.22556 | 3.7142 | 1.65806 | 117.64 | 0 | 0 | 1.65806 | 117.64 | 0.0064881 | 460.34 | 0 | 0 | 0.0064881 | 460.34 | 2023-04-08 21:02:50 | -0.00083777 | -9.3982 | -666.8243 | 0 | Close
14800 | 2 | 9 | CC DChg | 07:21:30 | 123:12:49 | -0.22556 | 3.714 | 1.65994 | 117.78 | 0 | 0 | 1.65994 | 117.78 | 0.00649508 | 460.84 | 0 | 0 | 0.00649508 | 460.84 | 2023-04-08 21:03:20 | -0.00083773 | -9.3982 | -666.8243 | 0 | Close
14801 | 2 | 9 | CC DChg | 07:22:00 | 123:13:19 | -0.22556 | 3.7137 | 1.66182 | 117.91 | 0 | 0 | 1.66182 | 117.91 | 0.00650206 | 461.34 | 0 | 0 | 0.00650206 | 461.34 | 2023-04-08 21:03:50 | -0.00083766 | -6.2655 | -444.5496 | 0 | Close
14802 | 2 | 9 | CC DChg | 07:22:30 | 123:13:49 | -0.22556 | 3.7135 | 1.6637 | 118.04 | 0 | 0 | 1.6637 | 118.04 | 0.00650904 | 461.83 | 0 | 0 | 0.00650904 | 461.83 | 2023-04-08 21:04:20 | -0.00083762 | -9.3982 | -666.8243 | 0 | Close
14803 | 2 | 9 | CC DChg | 07:23:00 | 123:14:19 | -0.22557 | 3.7133 | 1.66558 | 118.18 | 0 | 0 | 1.66558 | 118.18 | 0.00651602 | 462.33 | 0 | 0 | 0.00651602 | 462.33 | 2023-04-08 21:04:50 | -0.00083761 | -9.3991 | -666.8874 | 0 | Close
14804 | 2 | 9 | CC DChg | 07:23:30 | 123:14:49 | -0.22557 | 3.713 | 1.66746 | 118.31 | 0 | 0 | 1.66746 | 118.31 | 0.006523 | 462.82 | 0 | 0 | 0.006523 | 462.82 | 2023-04-08 21:05:20 | -0.00083754 | -6.2649 | -444.5075 | 0 | Close
14805 | 2 | 9 | CC DChg | 07:24:00 | 123:15:19 | -0.22556 | 3.7128 | 1.66934 | 118.44 | 0 | 0 | 1.66934 | 118.44 | 0.00652998 | 463.32 | 0 | 0 | 0.00652998 | 463.32 | 2023-04-08 21:05:50 | -0.00083746 | -9.3991 | -666.8874 | 0 | Close
14806 | 2 | 9 | CC DChg | 07:24:30 | 123:15:49 | -0.22556 | 3.7125 | 1.67122 | 118.58 | 0 | 0 | 1.67122 | 118.58 | 0.00653696 | 463.81 | 0 | 0 | 0.00653696 | 463.81 | 2023-04-08 21:06:20 | -0.00083739 | -6.2655 | -444.5496 | 0 | Close
14807 | 2 | 9 | CC DChg | 07:25:00 | 123:16:19 | -0.22557 | 3.7123 | 1.6731 | 118.71 | 0 | 0 | 1.6731 | 118.71 | 0.00654394 | 464.31 | 0 | 0 | 0.00654394 | 464.31 | 2023-04-08 21:06:50 | -0.00083738 | -9.3982 | -666.8243 | 0 | Close
14808 | 2 | 9 | CC DChg | 07:25:30 | 123:16:49 | -0.22555 | 3.7121 | 1.67498 | 118.84 | 0 | 0 | 1.67498 | 118.84 | 0.00655092 | 464.8 | 0 | 0 | 0.00655092 | 464.8 | 2023-04-08 21:07:20 | -0.00083726 | -9.3991 | -666.8874 | 0 | Close
14809 | 2 | 9 | CC DChg | 07:26:00 | 123:17:19 | -0.22556 | 3.7119 | 1.67686 | 118.98 | 0 | 0 | 1.67686 | 118.98 | 0.00655789 | 465.3 | 0 | 0 | 0.00655789 | 465.3 | 2023-04-08 21:07:50 | -0.00083726 | -9.3973 | -666.7613 | 0 | Close
14810 | 2 | 9 | CC DChg | 07:26:30 | 123:17:49 | -0.22556 | 3.7117 | 1.67873 | 119.11 | 0 | 0 | 1.67873 | 119.11 | 0.00656487 | 465.79 | 0 | 0 | 0.00656487 | 465.79 | 2023-04-08 21:08:20 | -0.00083721 | -9.3991 | -666.8874 | 0 | Close
14811 | 2 | 9 | CC DChg | 07:27:00 | 123:18:19 | -0.22556 | 3.7116 | 1.68061 | 119.24 | 0 | 0 | 1.68061 | 119.24 | 0.00657185 | 466.29 | 0 | 0 | 0.00657185 | 466.29 | 2023-04-08 21:08:50 | -0.00083719 | -18.7982 | -1333.7748 | 0 | Close
14812 | 2 | 9 | CC DChg | 07:27:30 | 123:18:49 | -0.22557 | 3.7112 | 1.68249 | 119.38 | 0 | 0 | 1.68249 | 119.38 | 0.00657882 | 466.78 | 0 | 0 | 0.00657882 | 466.78 | 2023-04-08 21:09:20 | -0.00083714 | -4.6987 | -333.3806 | 0 | Close
14813 | 2 | 9 | CC DChg | 07:28:00 | 123:19:19 | -0.22556 | 3.711 | 1.68437 | 119.51 | 0 | 0 | 1.68437 | 119.51 | 0.0065858 | 467.28 | 0 | 0 | 0.0065858 | 467.28 | 2023-04-08 21:09:50 | -0.00083705 | -9.3991 | -666.8874 | 0 | Close
14814 | 2 | 9 | CC DChg | 07:28:30 | 123:19:49 | -0.22556 | 3.7108 | 1.68625 | 119.64 | 0 | 0 | 1.68625 | 119.64 | 0.00659277 | 467.77 | 0 | 0 | 0.00659277 | 467.77 | 2023-04-08 21:10:20 | -0.00083701 | -9.3982 | -666.8243 | 0 | Close
14815 | 2 | 9 | CC DChg | 07:29:00 | 123:20:19 | -0.22556 | 3.7106 | 1.68813 | 119.78 | 0 | 0 | 1.68813 | 119.78 | 0.00659975 | 468.27 | 0 | 0 | 0.00659975 | 468.27 | 2023-04-08 21:10:50 | -0.00083696 | -9.3991 | -666.8874 | 0 | Close
14816 | 2 | 9 | CC DChg | 07:29:30 | 123:20:49 | -0.22556 | 3.7102 | 1.69001 | 119.91 | 0 | 0 | 1.69001 | 119.91 | 0.00660672 | 468.76 | 0 | 0 | 0.00660672 | 468.76 | 2023-04-08 21:11:20 | -0.00083687 | -4.6991 | -333.4122 | 0 | Close
14817 | 2 | 9 | CC DChg | 07:30:00 | 123:21:19 | -0.22557 | 3.7101 | 1.69189 | 120.04 | 0 | 0 | 1.69189 | 120.04 | 0.0066137 | 469.26 | 0 | 0 | 0.0066137 | 469.26 | 2023-04-08 21:11:50 | -0.00083689 | -18.7947 | -1333.5225 | 0 | Close
14818 | 2 | 9 | CC DChg | 07:30:30 | 123:21:49 | -0.22556 | 3.7099 | 1.69377 | 120.18 | 0 | 0 | 1.69377 | 120.18 | 0.00662067 | 469.75 | 0 | 0 | 0.00662067 | 469.75 | 2023-04-08 21:12:20 | -0.00083681 | -9.3991 | -666.8874 | 0 | Close
14819 | 2 | 9 | CC DChg | 07:31:00 | 123:22:19 | -0.22557 | 3.7096 | 1.69565 | 120.31 | 0 | 0 | 1.69565 | 120.31 | 0.00662764 | 470.25 | 0 | 0 | 0.00662764 | 470.25 | 2023-04-08 21:12:50 | -0.00083677 | -6.2655 | -444.5496 | 0 | Close
14820 | 2 | 9 | CC DChg | 07:31:30 | 123:22:49 | -0.22557 | 3.7095 | 1.69753 | 120.44 | 0 | 0 | 1.69753 | 120.44 | 0.00663462 | 470.74 | 0 | 0 | 0.00663462 | 470.74 | 2023-04-08 21:13:20 | -0.00083675 | -18.7982 | -1333.7748 | 0 | Close
14821 | 2 | 9 | CC DChg | 07:32:00 | 123:23:19 | -0.22557 | 3.7093 | 1.69941 | 120.58 | 0 | 0 | 1.69941 | 120.58 | 0.00664159 | 471.24 | 0 | 0 | 0.00664159 | 471.24 | 2023-04-08 21:13:50 | -0.00083671 | -9.3982 | -666.8243 | 0 | Close
14822 | 2 | 9 | CC DChg | 07:32:30 | 123:23:49 | -0.22557 | 3.709 | 1.70129 | 120.71 | 0 | 0 | 1.70129 | 120.71 | 0.00664856 | 471.73 | 0 | 0 | 0.00664856 | 471.73 | 2023-04-08 21:14:20 | -0.00083664 | -6.2655 | -444.5496 | 0 | Close
14823 | 2 | 9 | CC DChg | 07:33:00 | 123:24:19 | -0.22556 | 3.7087 | 1.70317 | 120.84 | 0 | 0 | 1.70317 | 120.84 | 0.00665553 | 472.22 | 0 | 0 | 0.00665553 | 472.22 | 2023-04-08 21:14:50 | -0.00083653 | -6.2661 | -444.5916 | 0 | Close
14824 | 2 | 9 | CC DChg | 07:33:30 | 123:24:49 | -0.22556 | 3.7086 | 1.70505 | 120.98 | 0 | 0 | 1.70505 | 120.98 | 0.0066625 | 472.72 | 0 | 0 | 0.0066625 | 472.72 | 2023-04-08 21:15:20 | -0.00083651 | -18.7964 | -1333.6487 | 0 | Close
14825 | 2 | 9 | CC DChg | 07:34:00 | 123:25:19 | -0.22557 | 3.7083 | 1.70693 | 121.11 | 0 | 0 | 1.70693 | 121.11 | 0.00666947 | 473.21 | 0 | 0 | 0.00666947 | 473.21 | 2023-04-08 21:15:50 | -0.00083648 | -6.2655 | -444.5496 | 0 | Close
14826 | 2 | 9 | CC DChg | 07:34:30 | 123:25:49 | -0.22556 | 3.708 | 1.70881 | 121.24 | 0 | 0 | 1.70881 | 121.24 | 0.00667644 | 473.71 | 0 | 0 | 0.00667644 | 473.71 | 2023-04-08 21:16:20 | -0.00083638 | -6.2661 | -444.5916 | 0 | Close
14827 | 2 | 9 | CC DChg | 07:35:00 | 123:26:19 | -0.22557 | 3.7078 | 1.71069 | 121.38 | 0 | 0 | 1.71069 | 121.38 | 0.00668341 | 474.2 | 0 | 0 | 0.00668341 | 474.2 | 2023-04-08 21:16:50 | -0.00083637 | -9.3982 | -666.8243 | 0 | Close
14828 | 2 | 9 | CC DChg | 07:35:30 | 123:26:49 | -0.22556 | 3.7076 | 1.71257 | 121.51 | 0 | 0 | 1.71257 | 121.51 | 0.00669038 | 474.7 | 0 | 0 | 0.00669038 | 474.7 | 2023-04-08 21:17:20 | -0.00083629 | -9.4 | -666.9505 | 0 | Close
14829 | 2 | 9 | CC DChg | 07:36:00 | 123:27:19 | -0.22555 | 3.7074 | 1.71445 | 121.64 | 0 | 0 | 1.71445 | 121.64 | 0.00669735 | 475.19 | 0 | 0 | 0.00669735 | 475.19 | 2023-04-08 21:17:50 | -0.0008362 | -9.3973 | -666.7613 | 0 | Close
14830 | 2 | 9 | CC DChg | 07:36:30 | 123:27:49 | -0.22558 | 3.7071 | 1.71633 | 121.78 | 0 | 0 | 1.71633 | 121.78 | 0.00670432 | 475.69 | 0 | 0 | 0.00670432 | 475.69 | 2023-04-08 21:18:20 | -0.00083625 | -6.2661 | -444.5916 | 0 | Close
14831 | 2 | 9 | CC DChg | 07:37:00 | 123:28:19 | -0.22557 | 3.7069 | 1.71821 | 121.91 | 0 | 0 | 1.71821 | 121.91 | 0.00671129 | 476.18 | 0 | 0 | 0.00671129 | 476.18 | 2023-04-08 21:18:50 | -0.00083617 | -9.3991 | -666.8874 | 0 | Close
14832 | 2 | 9 | CC DChg | 07:37:30 | 123:28:49 | -0.22557 | 3.7067 | 1.72009 | 122.04 | 0 | 0 | 1.72009 | 122.04 | 0.00671826 | 476.68 | 0 | 0 | 0.00671826 | 476.68 | 2023-04-08 21:19:20 | -0.00083612 | -9.3982 | -666.8243 | 0 | Close
14833 | 2 | 9 | CC DChg | 07:38:00 | 123:29:19 | -0.22556 | 3.7065 | 1.72197 | 122.18 | 0 | 0 | 1.72197 | 122.18 | 0.00672523 | 477.17 | 0 | 0 | 0.00672523 | 477.17 | 2023-04-08 21:19:50 | -0.00083604 | -9.3991 | -666.8874 | 0 | Close
14834 | 2 | 9 | CC DChg | 07:38:30 | 123:29:49 | -0.22556 | 3.7062 | 1.72385 | 122.31 | 0 | 0 | 1.72385 | 122.31 | 0.00673219 | 477.66 | 0 | 0 | 0.00673219 | 477.66 | 2023-04-08 21:20:20 | -0.00083597 | -6.2655 | -444.5496 | 0 | Close
14835 | 2 | 9 | CC DChg | 07:39:00 | 123:30:19 | -0.22557 | 3.706 | 1.72573 | 122.44 | 0 | 0 | 1.72573 | 122.44 | 0.00673916 | 478.16 | 0 | 0 | 0.00673916 | 478.16 | 2023-04-08 21:20:50 | -0.00083596 | -9.3982 | -666.8243 | 0 | Close
14836 | 2 | 9 | CC DChg | 07:39:30 | 123:30:49 | -0.22553 | 3.7056 | 1.72761 | 122.58 | 0 | 0 | 1.72761 | 122.58 | 0.00674612 | 478.65 | 0 | 0 | 0.00674612 | 478.65 | 2023-04-08 21:21:20 | -0.00083572 | -4.6996 | -333.4437 | 0 | Close
14837 | 2 | 9 | CC DChg | 07:40:00 | 123:31:19 | -0.22555 | 3.7054 | 1.72949 | 122.71 | 0 | 0 | 1.72949 | 122.71 | 0.00675309 | 479.15 | 0 | 0 | 0.00675309 | 479.15 | 2023-04-08 21:21:50 | -0.00083575 | -9.3973 | -666.7613 | 0 | Close
14838 | 2 | 9 | CC DChg | 07:40:30 | 123:31:49 | -0.22555 | 3.7051 | 1.73137 | 122.84 | 0 | 0 | 1.73137 | 122.84 | 0.00676005 | 479.64 | 0 | 0 | 0.00676005 | 479.64 | 2023-04-08 21:22:20 | -0.00083569 | -6.2655 | -444.5496 | 0 | Close
14839 | 2 | 9 | CC DChg | 07:41:00 | 123:32:19 | -0.22554 | 3.7049 | 1.73325 | 122.98 | 0 | 0 | 1.73325 | 122.98 | 0.00676702 | 480.13 | 0 | 0 | 0.00676702 | 480.13 | 2023-04-08 21:22:50 | -0.0008356 | -9.3964 | -666.6982 | 0 | Close
14840 | 2 | 9 | CC DChg | 07:41:30 | 123:32:49 | -0.22554 | 3.7048 | 1.73513 | 123.11 | 0 | 0 | 1.73513 | 123.11 | 0.00677398 | 480.63 | 0 | 0 | 0.00677398 | 480.63 | 2023-04-08 21:23:20 | -0.00083558 | -18.7947 | -1333.5225 | 0 | Close
14841 | 2 | 9 | CC DChg | 07:42:00 | 123:33:19 | -0.22554 | 3.7044 | 1.737 | 123.24 | 0 | 0 | 1.737 | 123.24 | 0.00678094 | 481.12 | 0 | 0 | 0.00678094 | 481.12 | 2023-04-08 21:23:50 | -0.00083549 | -4.6991 | -333.4122 | 0 | Close
14842 | 2 | 9 | CC DChg | 07:42:30 | 123:33:49 | -0.22553 | 3.7042 | 1.73888 | 123.38 | 0 | 0 | 1.73888 | 123.38 | 0.0067879 | 481.62 | 0 | 0 | 0.0067879 | 481.62 | 2023-04-08 21:24:20 | -0.00083541 | -9.3964 | -666.6982 | 0 | Close
14843 | 2 | 9 | CC DChg | 07:43:00 | 123:34:19 | -0.22554 | 3.704 | 1.74076 | 123.51 | 0 | 0 | 1.74076 | 123.51 | 0.00679487 | 482.11 | 0 | 0 | 0.00679487 | 482.11 | 2023-04-08 21:24:50 | -0.0008354 | -9.3982 | -666.8243 | 0 | Close
14844 | 2 | 9 | CC DChg | 07:43:30 | 123:34:49 | -0.22554 | 3.7037 | 1.74264 | 123.64 | 0 | 0 | 1.74264 | 123.64 | 0.00680183 | 482.6 | 0 | 0 | 0.00680183 | 482.6 | 2023-04-08 21:25:20 | -0.00083533 | -6.2649 | -444.5075 | 0 | Close
14845 | 2 | 9 | CC DChg | 07:44:00 | 123:35:19 | -0.22555 | 3.7035 | 1.74452 | 123.78 | 0 | 0 | 1.74452 | 123.78 | 0.00680879 | 483.1 | 0 | 0 | 0.00680879 | 483.1 | 2023-04-08 21:25:50 | -0.00083532 | -9.3982 | -666.8243 | 0 | Close
14846 | 2 | 9 | CC DChg | 07:44:30 | 123:35:49 | -0.22553 | 3.7033 | 1.7464 | 123.91 | 0 | 0 | 1.7464 | 123.91 | 0.00681575 | 483.59 | 0 | 0 | 0.00681575 | 483.59 | 2023-04-08 21:26:20 | -0.00083521 | -9.3973 | -666.7613 | 0 | Close
14847 | 2 | 9 | CC DChg | 07:45:00 | 123:36:19 | -0.22554 | 3.703 | 1.74828 | 124.04 | 0 | 0 | 1.74828 | 124.04 | 0.00682271 | 484.09 | 0 | 0 | 0.00682271 | 484.09 | 2023-04-08 21:26:50 | -0.00083517 | -6.2643 | -444.4655 | 0 | Close
14848 | 2 | 9 | CC DChg | 07:45:30 | 123:36:49 | -0.22554 | 3.7027 | 1.75016 | 124.18 | 0 | 0 | 1.75016 | 124.18 | 0.00682967 | 484.58 | 0 | 0 | 0.00682967 | 484.58 | 2023-04-08 21:27:20 | -0.00083511 | -6.2655 | -444.5496 | 0 | Close
14849 | 2 | 9 | CC DChg | 07:46:00 | 123:37:19 | -0.22554 | 3.7025 | 1.75204 | 124.31 | 0 | 0 | 1.75204 | 124.31 | 0.00683663 | 485.07 | 0 | 0 | 0.00683663 | 485.07 | 2023-04-08 21:27:50 | -0.00083506 | -9.3973 | -666.7613 | 0 | Close
14850 | 2 | 9 | CC DChg | 07:46:30 | 123:37:49 | -0.22555 | 3.7023 | 1.75392 | 124.44 | 0 | 0 | 1.75392 | 124.44 | 0.00684359 | 485.57 | 0 | 0 | 0.00684359 | 485.57 | 2023-04-08 21:28:20 | -0.00083505 | -9.3982 | -666.8243 | 0 | Close
14851 | 2 | 9 | CC DChg | 07:47:00 | 123:38:19 | -0.22554 | 3.702 | 1.7558 | 124.58 | 0 | 0 | 1.7558 | 124.58 | 0.00685054 | 486.06 | 0 | 0 | 0.00685054 | 486.06 | 2023-04-08 21:28:50 | -0.00083495 | -6.2643 | -444.4655 | 0 | Close
14852 | 2 | 9 | CC DChg | 07:47:30 | 123:38:49 | -0.22555 | 3.7018 | 1.75768 | 124.71 | 0 | 0 | 1.75768 | 124.71 | 0.0068575 | 486.55 | 0 | 0 | 0.0068575 | 486.55 | 2023-04-08 21:29:20 | -0.00083494 | -9.3982 | -666.8243 | 0 | Close
14853 | 2 | 9 | CC DChg | 07:48:00 | 123:39:19 | -0.22555 | 3.7016 | 1.75956 | 124.84 | 0 | 0 | 1.75956 | 124.84 | 0.00686446 | 487.05 | 0 | 0 | 0.00686446 | 487.05 | 2023-04-08 21:29:50 | -0.0008349 | -9.3973 | -666.7613 | 0 | Close
14854 | 2 | 9 | CC DChg | 07:48:30 | 123:39:49 | -0.22554 | 3.7014 | 1.76144 | 124.98 | 0 | 0 | 1.76144 | 124.98 | 0.00687142 | 487.54 | 0 | 0 | 0.00687142 | 487.54 | 2023-04-08 21:30:20 | -0.00083481 | -9.3964 | -666.6982 | 0 | Close
14855 | 2 | 9 | CC DChg | 07:49:00 | 123:40:19 | -0.22555 | 3.7011 | 1.76332 | 125.11 | 0 | 0 | 1.76332 | 125.11 | 0.00687837 | 488.04 | 0 | 0 | 0.00687837 | 488.04 | 2023-04-08 21:30:50 | -0.00083478 | -6.2655 | -444.5496 | 0 | Close
14856 | 2 | 9 | CC DChg | 07:49:30 | 123:40:49 | -0.22554 | 3.7009 | 1.7652 | 125.24 | 0 | 0 | 1.7652 | 125.24 | 0.00688533 | 488.53 | 0 | 0 | 0.00688533 | 488.53 | 2023-04-08 21:31:20 | -0.0008347 | -9.3973 | -666.7613 | 0 | Close
14857 | 2 | 9 | CC DChg | 07:50:00 | 123:41:19 | -0.22556 | 3.7007 | 1.76708 | 125.38 | 0 | 0 | 1.76708 | 125.38 | 0.00689228 | 489.02 | 0 | 0 | 0.00689228 | 489.02 | 2023-04-08 21:31:50 | -0.00083473 | -9.3982 | -666.8243 | 0 | Close
14858 | 2 | 9 | CC DChg | 07:50:30 | 123:41:49 | -0.22554 | 3.7004 | 1.76896 | 125.51 | 0 | 0 | 1.76896 | 125.51 | 0.00689924 | 489.52 | 0 | 0 | 0.00689924 | 489.52 | 2023-04-08 21:32:20 | -0.00083459 | -6.2649 | -444.5075 | 0 | Close
14859 | 2 | 9 | CC DChg | 07:51:00 | 123:42:19 | -0.22552 | 3.7001 | 1.77084 | 125.64 | 0 | 0 | 1.77084 | 125.64 | 0.00690619 | 490.01 | 0 | 0 | 0.00690619 | 490.01 | 2023-04-08 21:32:50 | -0.00083445 | -6.2649 | -444.5075 | 0 | Close
14860 | 2 | 9 | CC DChg | 07:51:30 | 123:42:49 | -0.22555 | 3.6999 | 1.77272 | 125.78 | 0 | 0 | 1.77272 | 125.78 | 0.00691315 | 490.5 | 0 | 0 | 0.00691315 | 490.5 | 2023-04-08 21:33:20 | -0.00083451 | -9.3973 | -666.7613 | 0 | Close
14861 | 2 | 9 | CC DChg | 07:52:00 | 123:43:19 | -0.22553 | 3.6996 | 1.77459 | 125.91 | 0 | 0 | 1.77459 | 125.91 | 0.0069201 | 491 | 0 | 0 | 0.0069201 | 491 | 2023-04-08 21:33:50 | -0.00083437 | -6.2649 | -444.5075 | 0 | Close
14862 | 2 | 9 | CC DChg | 07:52:30 | 123:43:49 | -0.22553 | 3.6995 | 1.77647 | 126.04 | 0 | 0 | 1.77647 | 126.04 | 0.00692706 | 491.49 | 0 | 0 | 0.00692706 | 491.49 | 2023-04-08 21:34:20 | -0.00083435 | -18.7964 | -1333.6487 | 0 | Close
14863 | 2 | 9 | CC DChg | 07:53:00 | 123:44:19 | -0.22553 | 3.6992 | 1.77835 | 126.18 | 0 | 0 | 1.77835 | 126.18 | 0.00693401 | 491.98 | 0 | 0 | 0.00693401 | 491.98 | 2023-04-08 21:34:50 | -0.00083428 | -6.2649 | -444.5075 | 0 | Close
14864 | 2 | 9 | CC DChg | 07:53:30 | 123:44:49 | -0.22554 | 3.6989 | 1.78023 | 126.31 | 0 | 0 | 1.78023 | 126.31 | 0.00694096 | 492.48 | 0 | 0 | 0.00694096 | 492.48 | 2023-04-08 21:35:20 | -0.00083425 | -6.2655 | -444.5496 | 0 | Close
14865 | 2 | 9 | CC DChg | 07:54:00 | 123:45:19 | -0.22553 | 3.6987 | 1.78211 | 126.44 | 0 | 0 | 1.78211 | 126.44 | 0.00694791 | 492.97 | 0 | 0 | 0.00694791 | 492.97 | 2023-04-08 21:35:50 | -0.00083417 | -9.3973 | -666.7613 | 0 | Close
14866 | 2 | 9 | CC DChg | 07:54:30 | 123:45:49 | -0.22558 | 3.6987 | 1.78399 | 126.58 | 0 | 0 | 1.78399 | 126.58 | 0.00695487 | 493.46 | 0 | 0 | 0.00695487 | 493.46 | 2023-04-08 21:36:20 | -0.00083435 | 0 | 0 | 0 | Close
14867 | 2 | 9 | CC DChg | 07:55:00 | 123:46:19 | -0.22557 | 3.6984 | 1.78587 | 126.71 | 0 | 0 | 1.78587 | 126.71 | 0.00696182 | 493.96 | 0 | 0 | 0.00696182 | 493.96 | 2023-04-08 21:36:50 | -0.00083425 | -6.2661 | -444.5916 | 0 | Close
14868 | 2 | 9 | CC DChg | 07:55:30 | 123:46:49 | -0.22558 | 3.6981 | 1.78775 | 126.84 | 0 | 0 | 1.78775 | 126.84 | 0.00696877 | 494.45 | 0 | 0 | 0.00696877 | 494.45 | 2023-04-08 21:37:20 | -0.00083422 | -6.2661 | -444.5916 | 0 | Close
14869 | 2 | 9 | CC DChg | 07:56:00 | 123:47:19 | -0.22559 | 3.6979 | 1.78963 | 126.98 | 0 | 0 | 1.78963 | 126.98 | 0.00697572 | 494.94 | 0 | 0 | 0.00697572 | 494.94 | 2023-04-08 21:37:50 | -0.00083421 | -9.3991 | -666.8874 | 0 | Close
14870 | 2 | 9 | CC DChg | 07:56:30 | 123:47:49 | -0.22557 | 3.6976 | 1.79151 | 127.11 | 0 | 0 | 1.79151 | 127.11 | 0.00698267 | 495.44 | 0 | 0 | 0.00698267 | 495.44 | 2023-04-08 21:38:20 | -0.00083407 | -6.2661 | -444.5916 | 0 | Close
14871 | 2 | 9 | CC DChg | 07:57:00 | 123:48:19 | -0.22558 | 3.6974 | 1.79339 | 127.25 | 0 | 0 | 1.79339 | 127.25 | 0.00698962 | 495.93 | 0 | 0 | 0.00698962 | 495.93 | 2023-04-08 21:38:50 | -0.00083406 | -9.3991 | -666.8874 | 0 | Close
14872 | 2 | 9 | CC DChg | 07:57:30 | 123:48:49 | -0.22557 | 3.6971 | 1.79527 | 127.38 | 0 | 0 | 1.79527 | 127.38 | 0.00699658 | 496.42 | 0 | 0 | 0.00699658 | 496.42 | 2023-04-08 21:39:20 | -0.00083395 | -6.2661 | -444.5916 | 0 | Close
14873 | 2 | 9 | CC DChg | 07:58:00 | 123:49:19 | -0.22559 | 3.6969 | 1.79715 | 127.51 | 0 | 0 | 1.79715 | 127.51 | 0.00700352 | 496.92 | 0 | 0 | 0.00700352 | 496.92 | 2023-04-08 21:39:50 | -0.00083398 | -9.4 | -666.9505 | 0 | Close
14874 | 2 | 9 | CC DChg | 07:58:30 | 123:49:49 | -0.22559 | 3.6967 | 1.79903 | 127.65 | 0 | 0 | 1.79903 | 127.65 | 0.00701047 | 497.41 | 0 | 0 | 0.00701047 | 497.41 | 2023-04-08 21:40:20 | -0.00083394 | -9.3982 | -666.8243 | 0 | Close
14875 | 2 | 9 | CC DChg | 07:59:00 | 123:50:19 | -0.22558 | 3.6965 | 1.80091 | 127.78 | 0 | 0 | 1.80091 | 127.78 | 0.00701742 | 497.9 | 0 | 0 | 0.00701742 | 497.9 | 2023-04-08 21:40:50 | -0.00083386 | -9.3991 | -666.8874 | 0 | Close
14876 | 2 | 9 | CC DChg | 07:59:30 | 123:50:49 | -0.22559 | 3.6962 | 1.80279 | 127.91 | 0 | 0 | 1.80279 | 127.91 | 0.00702437 | 498.39 | 0 | 0 | 0.00702437 | 498.39 | 2023-04-08 21:41:20 | -0.00083383 | -6.2667 | -444.6337 | 0 | Close
14877 | 2 | 9 | CC DChg | 08:00:00 | 123:51:19 | -0.22559 | 3.696 | 1.80467 | 128.05 | 0 | 0 | 1.80467 | 128.05 | 0.00703132 | 498.89 | 0 | 0 | 0.00703132 | 498.89 | 2023-04-08 21:41:50 | -0.00083378 | -9.3991 | -666.8874 | 0 | Close
14878 | 2 | 9 | CC DChg | 08:00:30 | 123:51:49 | -0.22557 | 3.6957 | 1.80655 | 128.18 | 0 | 0 | 1.80655 | 128.18 | 0.00703827 | 499.38 | 0 | 0 | 0.00703827 | 499.38 | 2023-04-08 21:42:20 | -0.00083364 | -6.2661 | -444.5916 | 0 | Close
14879 | 2 | 9 | CC DChg | 08:01:00 | 123:52:19 | -0.22557 | 3.6954 | 1.80843 | 128.31 | 0 | 0 | 1.80843 | 128.31 | 0.00704521 | 499.87 | 0 | 0 | 0.00704521 | 499.87 | 2023-04-08 21:42:50 | -0.00083357 | -6.2661 | -444.5916 | 0 | Close
14880 | 2 | 9 | CC DChg | 08:01:30 | 123:52:49 | -0.22558 | 3.6952 | 1.81031 | 128.45 | 0 | 0 | 1.81031 | 128.45 | 0.00705216 | 500.37 | 0 | 0 | 0.00705216 | 500.37 | 2023-04-08 21:43:20 | -0.00083356 | -9.3991 | -666.8874 | 0 | Close
14881 | 2 | 9 | CC DChg | 08:02:00 | 123:53:19 | -0.22556 | 3.6949 | 1.81219 | 128.58 | 0 | 0 | 1.81219 | 128.58 | 0.00705911 | 500.86 | 0 | 0 | 0.00705911 | 500.86 | 2023-04-08 21:43:50 | -0.00083342 | -6.2667 | -444.6337 | 0 | Close
14882 | 2 | 9 | CC DChg | 08:02:30 | 123:53:49 | -0.22559 | 3.6946 | 1.81407 | 128.71 | 0 | 0 | 1.81407 | 128.71 | 0.00706605 | 501.35 | 0 | 0 | 0.00706605 | 501.35 | 2023-04-08 21:44:20 | -0.00083346 | -6.2655 | -444.5496 | 0 | Close
14883 | 2 | 9 | CC DChg | 08:03:00 | 123:54:19 | -0.22559 | 3.6944 | 1.81595 | 128.85 | 0 | 0 | 1.81595 | 128.85 | 0.007073 | 501.84 | 0 | 0 | 0.007073 | 501.84 | 2023-04-08 21:44:50 | -0.00083342 | -9.4 | -666.9505 | 0 | Close
14884 | 2 | 9 | CC DChg | 08:03:30 | 123:54:49 | -0.22559 | 3.6942 | 1.81783 | 128.98 | 0 | 0 | 1.81783 | 128.98 | 0.00707994 | 502.34 | 0 | 0 | 0.00707994 | 502.34 | 2023-04-08 21:45:20 | -0.00083337 | -9.3982 | -666.8243 | 0 | Close
14885 | 2 | 9 | CC DChg | 08:04:00 | 123:55:19 | -0.22558 | 3.6939 | 1.81971 | 129.11 | 0 | 0 | 1.81971 | 129.11 | 0.00708689 | 502.83 | 0 | 0 | 0.00708689 | 502.83 | 2023-04-08 21:45:50 | -0.00083327 | -6.2667 | -444.6337 | 0 | Close
14886 | 2 | 9 | CC DChg | 08:04:30 | 123:55:49 | -0.22558 | 3.6937 | 1.82159 | 129.25 | 0 | 0 | 1.82159 | 129.25 | 0.00709383 | 503.32 | 0 | 0 | 0.00709383 | 503.32 | 2023-04-08 21:46:20 | -0.00083322 | -9.3991 | -666.8874 | 0 | Close
14887 | 2 | 9 | CC DChg | 08:05:00 | 123:56:19 | -0.22558 | 3.6935 | 1.82347 | 129.38 | 0 | 0 | 1.82347 | 129.38 | 0.00710077 | 503.82 | 0 | 0 | 0.00710077 | 503.82 | 2023-04-08 21:46:50 | -0.00083318 | -9.3982 | -666.8243 | 0 | Close
14888 | 2 | 9 | CC DChg | 08:05:30 | 123:56:49 | -0.22558 | 3.6932 | 1.82535 | 129.51 | 0 | 0 | 1.82535 | 129.51 | 0.00710772 | 504.31 | 0 | 0 | 0.00710772 | 504.31 | 2023-04-08 21:47:20 | -0.00083311 | -6.2673 | -444.6757 | 0 | Close
14889 | 2 | 9 | CC DChg | 08:06:00 | 123:57:19 | -0.22558 | 3.693 | 1.82723 | 129.65 | 0 | 0 | 1.82723 | 129.65 | 0.00711466 | 504.8 | 0 | 0 | 0.00711466 | 504.8 | 2023-04-08 21:47:50 | -0.00083307 | -9.3982 | -666.8243 | 0 | Close
14890 | 2 | 9 | CC DChg | 08:06:30 | 123:57:49 | -0.22558 | 3.6927 | 1.82911 | 129.78 | 0 | 0 | 1.82911 | 129.78 | 0.0071216 | 505.29 | 0 | 0 | 0.0071216 | 505.29 | 2023-04-08 21:48:20 | -0.000833 | -6.2661 | -444.5916 | 0 | Close
14891 | 2 | 9 | CC DChg | 08:07:00 | 123:58:19 | -0.22558 | 3.6925 | 1.83099 | 129.91 | 0 | 0 | 1.83099 | 129.91 | 0.00712854 | 505.79 | 0 | 0 | 0.00712854 | 505.79 | 2023-04-08 21:48:50 | -0.00083295 | -9.4 | -666.9505 | 0 | Close
14892 | 2 | 9 | CC DChg | 08:07:30 | 123:58:49 | -0.22558 | 3.6921 | 1.83287 | 130.05 | 0 | 0 | 1.83287 | 130.05 | 0.00713548 | 506.28 | 0 | 0 | 0.00713548 | 506.28 | 2023-04-08 21:49:20 | -0.00083286 | -4.6991 | -333.4122 | 0 | Close
14893 | 2 | 9 | CC DChg | 08:08:00 | 123:59:19 | -0.22557 | 3.6919 | 1.83475 | 130.18 | 0 | 0 | 1.83475 | 130.18 | 0.00714242 | 506.77 | 0 | 0 | 0.00714242 | 506.77 | 2023-04-08 21:49:50 | -0.00083278 | -9.3991 | -666.8874 | 0 | Close
14894 | 2 | 9 | CC DChg | 08:08:30 | 123:59:49 | -0.22558 | 3.6916 | 1.83663 | 130.31 | 0 | 0 | 1.83663 | 130.31 | 0.00714936 | 507.26 | 0 | 0 | 0.00714936 | 507.26 | 2023-04-08 21:50:20 | -0.00083275 | -6.2667 | -444.6337 | 0 | Close
14895 | 2 | 9 | CC DChg | 08:09:00 | 124:00:19 | -0.22558 | 3.6914 | 1.83851 | 130.45 | 0 | 0 | 1.83851 | 130.45 | 0.0071563 | 507.76 | 0 | 0 | 0.0071563 | 507.76 | 2023-04-08 21:50:50 | -0.00083271 | -9.3991 | -666.8874 | 0 | Close
14896 | 2 | 9 | CC DChg | 08:09:30 | 124:00:49 | -0.22559 | 3.6911 | 1.84039 | 130.58 | 0 | 0 | 1.84039 | 130.58 | 0.00716324 | 508.25 | 0 | 0 | 0.00716324 | 508.25 | 2023-04-08 21:51:20 | -0.00083268 | -6.2661 | -444.5916 | 0 | Close
14897 | 2 | 9 | CC DChg | 08:10:00 | 124:01:19 | -0.22558 | 3.6908 | 1.84227 | 130.71 | 0 | 0 | 1.84227 | 130.71 | 0.00717018 | 508.74 | 0 | 0 | 0.00717018 | 508.74 | 2023-04-08 21:51:50 | -0.00083257 | -6.2661 | -444.5916 | 0 | Close
14898 | 2 | 9 | CC DChg | 08:10:30 | 124:01:49 | -0.22559 | 3.6907 | 1.84415 | 130.85 | 0 | 0 | 1.84415 | 130.85 | 0.00717712 | 509.23 | 0 | 0 | 0.00717712 | 509.23 | 2023-04-08 21:52:20 | -0.00083259 | -18.7982 | -1333.7748 | 0 | Close
14899 | 2 | 9 | CC DChg | 08:11:00 | 124:02:19 | -0.22558 | 3.6904 | 1.84603 | 130.98 | 0 | 0 | 1.84603 | 130.98 | 0.00718406 | 509.72 | 0 | 0 | 0.00718406 | 509.72 | 2023-04-08 21:52:50 | -0.00083248 | -6.2667 | -444.6337 | 0 | Close
14900 | 2 | 9 | CC DChg | 08:11:30 | 124:02:49 | -0.22558 | 3.6901 | 1.84791 | 131.11 | 0 | 0 | 1.84791 | 131.11 | 0.00719099 | 510.22 | 0 | 0 | 0.00719099 | 510.22 | 2023-04-08 21:53:20 | -0.00083241 | -6.2655 | -444.5496 | 0 | Close
14901 | 2 | 9 | CC DChg | 08:12:00 | 124:03:19 | -0.22559 | 3.6899 | 1.84979 | 131.25 | 0 | 0 | 1.84979 | 131.25 | 0.00719793 | 510.71 | 0 | 0 | 0.00719793 | 510.71 | 2023-04-08 21:53:50 | -0.0008324 | -9.3991 | -666.8874 | 0 | Close
14902 | 2 | 9 | CC DChg | 08:12:30 | 124:03:49 | -0.22558 | 3.6896 | 1.85167 | 131.38 | 0 | 0 | 1.85167 | 131.38 | 0.00720487 | 511.2 | 0 | 0 | 0.00720487 | 511.2 | 2023-04-08 21:54:20 | -0.0008323 | -6.2667 | -444.6337 | 0 | Close
14903 | 2 | 9 | CC DChg | 08:13:00 | 124:04:19 | -0.22557 | 3.6893 | 1.85355 | 131.51 | 0 | 0 | 1.85355 | 131.51 | 0.0072118 | 511.69 | 0 | 0 | 0.0072118 | 511.69 | 2023-04-08 21:54:50 | -0.0008322 | -6.2661 | -444.5916 | 0 | Close
14904 | 2 | 9 | CC DChg | 08:13:30 | 124:04:49 | -0.22559 | 3.6891 | 1.85543 | 131.65 | 0 | 0 | 1.85543 | 131.65 | 0.00721874 | 512.19 | 0 | 0 | 0.00721874 | 512.19 | 2023-04-08 21:55:20 | -0.00083222 | -9.3991 | -666.8874 | 0 | Close
14905 | 2 | 9 | CC DChg | 08:14:00 | 124:05:19 | -0.22559 | 3.6888 | 1.85731 | 131.78 | 0 | 0 | 1.85731 | 131.78 | 0.00722567 | 512.68 | 0 | 0 | 0.00722567 | 512.68 | 2023-04-08 21:55:50 | -0.00083216 | -6.2661 | -444.5916 | 0 | Close
14906 | 2 | 9 | CC DChg | 08:14:30 | 124:05:49 | -0.2256 | 3.6885 | 1.85919 | 131.91 | 0 | 0 | 1.85919 | 131.91 | 0.00723261 | 513.17 | 0 | 0 | 0.00723261 | 513.17 | 2023-04-08 21:56:20 | -0.00083213 | -6.2661 | -444.5916 | 0 | Close
14907 | 2 | 9 | CC DChg | 08:15:00 | 124:06:19 | -0.22558 | 3.6882 | 1.86107 | 132.05 | 0 | 0 | 1.86107 | 132.05 | 0.00723954 | 513.66 | 0 | 0 | 0.00723954 | 513.66 | 2023-04-08 21:56:50 | -0.00083198 | -6.2661 | -444.5916 | 0 | Close
14908 | 2 | 9 | CC DChg | 08:15:30 | 124:06:49 | -0.22558 | 3.688 | 1.86295 | 132.18 | 0 | 0 | 1.86295 | 132.18 | 0.00724647 | 514.15 | 0 | 0 | 0.00724647 | 514.15 | 2023-04-08 21:57:20 | -0.00083194 | -9.4 | -666.9505 | 0 | Close
14909 | 2 | 9 | CC DChg | 08:16:00 | 124:07:19 | -0.22558 | 3.6878 | 1.86483 | 132.31 | 0 | 0 | 1.86483 | 132.31 | 0.00725341 | 514.64 | 0 | 0 | 0.00725341 | 514.64 | 2023-04-08 21:57:50 | -0.00083189 | -9.3982 | -666.8243 | 0 | Close
14910 | 2 | 9 | CC DChg | 08:16:30 | 124:07:49 | -0.22558 | 3.6875 | 1.86671 | 132.45 | 0 | 0 | 1.86671 | 132.45 | 0.00726034 | 515.14 | 0 | 0 | 0.00726034 | 515.14 | 2023-04-08 21:58:20 | -0.00083183 | -6.2667 | -444.6337 | 0 | Close
14911 | 2 | 9 | CC DChg | 08:17:00 | 124:08:19 | -0.22557 | 3.6872 | 1.86859 | 132.58 | 0 | 0 | 1.86859 | 132.58 | 0.00726727 | 515.63 | 0 | 0 | 0.00726727 | 515.63 | 2023-04-08 21:58:50 | -0.00083172 | -6.2655 | -444.5496 | 0 | Close
14912 | 2 | 9 | CC DChg | 08:17:30 | 124:08:49 | -0.22558 | 3.6869 | 1.87047 | 132.71 | 0 | 0 | 1.87047 | 132.71 | 0.0072742 | 516.12 | 0 | 0 | 0.0072742 | 516.12 | 2023-04-08 21:59:20 | -0.00083169 | -6.2661 | -444.5916 | 0 | Close
14913 | 2 | 9 | CC DChg | 08:18:00 | 124:09:19 | -0.22559 | 3.6866 | 1.87235 | 132.85 | 0 | 0 | 1.87235 | 132.85 | 0.00728113 | 516.61 | 0 | 0 | 0.00728113 | 516.61 | 2023-04-08 21:59:50 | -0.00083166 | -6.2661 | -444.5916 | 0 | Close
14914 | 2 | 9 | CC DChg | 08:18:30 | 124:09:49 | -0.22557 | 3.6865 | 1.87422 | 132.98 | 0 | 0 | 1.87422 | 132.98 | 0.00728806 | 517.1 | 0 | 0 | 0.00728806 | 517.1 | 2023-04-08 22:00:20 | -0.00083156 | -18.7982 | -1333.7748 | 0 | Close
14915 | 2 | 9 | CC DChg | 08:19:00 | 124:10:19 | -0.22557 | 3.6862 | 1.8761 | 133.11 | 0 | 0 | 1.8761 | 133.11 | 0.00729499 | 517.6 | 0 | 0 | 0.00729499 | 517.6 | 2023-04-08 22:00:50 | -0.0008315 | -6.2661 | -444.5916 | 0 | Close
14916 | 2 | 9 | CC DChg | 08:19:30 | 124:10:49 | -0.22559 | 3.6858 | 1.87798 | 133.25 | 0 | 0 | 1.87798 | 133.25 | 0.00730192 | 518.09 | 0 | 0 | 0.00730192 | 518.09 | 2023-04-08 22:01:20 | -0.00083148 | -4.6996 | -333.4437 | 0 | Close
14917 | 2 | 9 | CC DChg | 08:20:00 | 124:11:19 | -0.22557 | 3.6857 | 1.87986 | 133.38 | 0 | 0 | 1.87986 | 133.38 | 0.00730885 | 518.58 | 0 | 0 | 0.00730885 | 518.58 | 2023-04-08 22:01:50 | -0.00083138 | -18.7964 | -1333.6487 | 0 | Close
14918 | 2 | 9 | CC DChg | 08:20:30 | 124:11:49 | -0.22557 | 3.6853 | 1.88174 | 133.51 | 0 | 0 | 1.88174 | 133.51 | 0.00731577 | 519.07 | 0 | 0 | 0.00731577 | 519.07 | 2023-04-08 22:02:20 | -0.00083129 | -4.7 | -333.4752 | 0 | Close
14919 | 2 | 9 | CC DChg | 08:21:00 | 124:12:19 | -0.22557 | 3.685 | 1.88362 | 133.65 | 0 | 0 | 1.88362 | 133.65 | 0.0073227 | 519.56 | 0 | 0 | 0.0073227 | 519.56 | 2023-04-08 22:02:50 | -0.00083123 | -6.2655 | -444.5496 | 0 | Close
14920 | 2 | 9 | CC DChg | 08:21:30 | 124:12:49 | -0.22557 | 3.6849 | 1.8855 | 133.78 | 0 | 0 | 1.8855 | 133.78 | 0.00732963 | 520.05 | 0 | 0 | 0.00732963 | 520.05 | 2023-04-08 22:03:20 | -0.0008312 | -18.7982 | -1333.7748 | 0 | Close
14921 | 2 | 9 | CC DChg | 08:22:00 | 124:13:19 | -0.22558 | 3.6845 | 1.88738 | 133.91 | 0 | 0 | 1.88738 | 133.91 | 0.00733655 | 520.54 | 0 | 0 | 0.00733655 | 520.54 | 2023-04-08 22:03:50 | -0.00083115 | -4.6996 | -333.4437 | 0 | Close
14922 | 2 | 9 | CC DChg | 08:22:30 | 124:13:49 | -0.22556 | 3.6843 | 1.88926 | 134.05 | 0 | 0 | 1.88926 | 134.05 | 0.00734348 | 521.04 | 0 | 0 | 0.00734348 | 521.04 | 2023-04-08 22:04:20 | -0.00083103 | -9.3991 | -666.8874 | 0 | Close
14923 | 2 | 9 | CC DChg | 08:23:00 | 124:14:19 | -0.22558 | 3.684 | 1.89114 | 134.18 | 0 | 0 | 1.89114 | 134.18 | 0.00735041 | 521.53 | 0 | 0 | 0.00735041 | 521.53 | 2023-04-08 22:04:50 | -0.00083104 | -6.2661 | -444.5916 | 0 | Close
14924 | 2 | 9 | CC DChg | 08:23:30 | 124:14:49 | -0.22558 | 3.6837 | 1.89302 | 134.31 | 0 | 0 | 1.89302 | 134.31 | 0.00735733 | 522.02 | 0 | 0 | 0.00735733 | 522.02 | 2023-04-08 22:05:20 | -0.00083097 | -6.2661 | -444.5916 | 0 | Close
14925 | 2 | 9 | CC DChg | 08:24:00 | 124:15:19 | -0.22558 | 3.6834 | 1.8949 | 134.45 | 0 | 0 | 1.8949 | 134.45 | 0.00736426 | 522.51 | 0 | 0 | 0.00736426 | 522.51 | 2023-04-08 22:05:50 | -0.0008309 | -6.2649 | -444.5075 | 0 | Close
14926 | 2 | 9 | CC DChg | 08:24:30 | 124:15:49 | -0.22556 | 3.6832 | 1.89678 | 134.58 | 0 | 0 | 1.89678 | 134.58 | 0.00737118 | 523 | 0 | 0 | 0.00737118 | 523 | 2023-04-08 22:06:20 | -0.00083078 | -9.4009 | -667.0135 | 0 | Close
14927 | 2 | 9 | CC DChg | 08:25:00 | 124:16:19 | -0.22558 | 3.6829 | 1.89866 | 134.71 | 0 | 0 | 1.89866 | 134.71 | 0.0073781 | 523.49 | 0 | 0 | 0.0073781 | 523.49 | 2023-04-08 22:06:50 | -0.00083079 | -6.2655 | -444.5496 | 0 | Close
14928 | 2 | 9 | CC DChg | 08:25:30 | 124:16:49 | -0.22557 | 3.6826 | 1.90054 | 134.85 | 0 | 0 | 1.90054 | 134.85 | 0.00738503 | 523.98 | 0 | 0 | 0.00738503 | 523.98 | 2023-04-08 22:07:20 | -0.00083068 | -6.2655 | -444.5496 | 0 | Close
14929 | 2 | 9 | CC DChg | 08:26:00 | 124:17:19 | -0.22557 | 3.6824 | 1.90242 | 134.98 | 0 | 0 | 1.90242 | 134.98 | 0.00739195 | 524.47 | 0 | 0 | 0.00739195 | 524.47 | 2023-04-08 22:07:50 | -0.00083064 | -9.4 | -666.9505 | 0 | Close
14930 | 2 | 9 | CC DChg | 08:26:30 | 124:17:49 | -0.22557 | 3.682 | 1.9043 | 135.11 | 0 | 0 | 1.9043 | 135.11 | 0.00739887 | 524.97 | 0 | 0 | 0.00739887 | 524.97 | 2023-04-08 22:08:20 | -0.00083055 | -4.6996 | -333.4437 | 0 | Close
14931 | 2 | 9 | CC DChg | 08:27:00 | 124:18:19 | -0.22557 | 3.6818 | 1.90618 | 135.25 | 0 | 0 | 1.90618 | 135.25 | 0.00740579 | 525.46 | 0 | 0 | 0.00740579 | 525.46 | 2023-04-08 22:08:50 | -0.0008305 | -9.3982 | -666.8243 | 0 | Close
14932 | 2 | 9 | CC DChg | 08:27:30 | 124:18:49 | -0.22558 | 3.6815 | 1.90806 | 135.38 | 0 | 0 | 1.90806 | 135.38 | 0.00741271 | 525.95 | 0 | 0 | 0.00741271 | 525.95 | 2023-04-08 22:09:20 | -0.00083047 | -6.2667 | -444.6337 | 0 | Close
14933 | 2 | 9 | CC DChg | 08:28:00 | 124:19:19 | -0.22557 | 3.6812 | 1.90994 | 135.51 | 0 | 0 | 1.90994 | 135.51 | 0.00741963 | 526.44 | 0 | 0 | 0.00741963 | 526.44 | 2023-04-08 22:09:50 | -0.00083037 | -6.2649 | -444.5075 | 0 | Close
14934 | 2 | 9 | CC DChg | 08:28:30 | 124:19:49 | -0.22558 | 3.681 | 1.91182 | 135.65 | 0 | 0 | 1.91182 | 135.65 | 0.00742655 | 526.93 | 0 | 0 | 0.00742655 | 526.93 | 2023-04-08 22:10:20 | -0.00083036 | -9.4 | -666.9505 | 0 | Close
14935 | 2 | 9 | CC DChg | 08:29:00 | 124:20:19 | -0.22557 | 3.6807 | 1.9137 | 135.78 | 0 | 0 | 1.9137 | 135.78 | 0.00743347 | 527.42 | 0 | 0 | 0.00743347 | 527.42 | 2023-04-08 22:10:50 | -0.00083026 | -6.2661 | -444.5916 | 0 | Close
14936 | 2 | 9 | CC DChg | 08:29:30 | 124:20:49 | -0.22556 | 3.6804 | 1.91558 | 135.91 | 0 | 0 | 1.91558 | 135.91 | 0.00744039 | 527.91 | 0 | 0 | 0.00744039 | 527.91 | 2023-04-08 22:11:20 | -0.00083015 | -6.2655 | -444.5496 | 0 | Close
14937 | 2 | 9 | CC DChg | 08:30:00 | 124:21:19 | -0.22557 | 3.6801 | 1.91746 | 136.05 | 0 | 0 | 1.91746 | 136.05 | 0.00744731 | 528.4 | 0 | 0 | 0.00744731 | 528.4 | 2023-04-08 22:11:50 | -0.00083012 | -6.2661 | -444.5916 | 0 | Close
14938 | 2 | 9 | CC DChg | 08:30:30 | 124:21:49 | -0.22557 | 3.6798 | 1.91934 | 136.18 | 0 | 0 | 1.91934 | 136.18 | 0.00745423 | 528.89 | 0 | 0 | 0.00745423 | 528.89 | 2023-04-08 22:12:20 | -0.00083005 | -6.2661 | -444.5916 | 0 | Close
14939 | 2 | 9 | CC DChg | 08:31:00 | 124:22:19 | -0.22557 | 3.6796 | 1.92122 | 136.31 | 0 | 0 | 1.92122 | 136.31 | 0.00746114 | 529.38 | 0 | 0 | 0.00746114 | 529.38 | 2023-04-08 22:12:50 | -0.00083001 | -9.3991 | -666.8874 | 0 | Close
14940 | 2 | 9 | CC DChg | 08:31:30 | 124:22:49 | -0.22558 | 3.6792 | 1.9231 | 136.45 | 0 | 0 | 1.9231 | 136.45 | 0.00746806 | 529.88 | 0 | 0 | 0.00746806 | 529.88 | 2023-04-08 22:13:20 | -0.00082995 | -4.6996 | -333.4437 | 0 | Close
14941 | 2 | 9 | CC DChg | 08:32:00 | 124:23:19 | -0.22556 | 3.679 | 1.92498 | 136.58 | 0 | 0 | 1.92498 | 136.58 | 0.00747497 | 530.37 | 0 | 0 | 0.00747497 | 530.37 | 2023-04-08 22:13:50 | -0.00082984 | -9.3982 | -666.8243 | 0 | Close
14942 | 2 | 9 | CC DChg | 08:32:30 | 124:23:49 | -0.22558 | 3.6787 | 1.92686 | 136.71 | 0 | 0 | 1.92686 | 136.71 | 0.00748189 | 530.86 | 0 | 0 | 0.00748189 | 530.86 | 2023-04-08 22:14:20 | -0.00082984 | -6.2667 | -444.6337 | 0 | Close
14943 | 2 | 9 | CC DChg | 08:33:00 | 124:24:19 | -0.22557 | 3.6784 | 1.92874 | 136.85 | 0 | 0 | 1.92874 | 136.85 | 0.0074888 | 531.35 | 0 | 0 | 0.0074888 | 531.35 | 2023-04-08 22:14:50 | -0.00082974 | -6.2655 | -444.5496 | 0 | Close
14944 | 2 | 9 | CC DChg | 08:33:30 | 124:24:49 | -0.22558 | 3.6781 | 1.93062 | 136.98 | 0 | 0 | 1.93062 | 136.98 | 0.00749572 | 531.84 | 0 | 0 | 0.00749572 | 531.84 | 2023-04-08 22:15:20 | -0.00082971 | -6.2661 | -444.5916 | 0 | Close
14945 | 2 | 9 | CC DChg | 08:34:00 | 124:25:19 | -0.22557 | 3.6778 | 1.9325 | 137.11 | 0 | 0 | 1.9325 | 137.11 | 0.00750263 | 532.33 | 0 | 0 | 0.00750263 | 532.33 | 2023-04-08 22:15:50 | -0.0008296 | -6.2661 | -444.5916 | 0 | Close
14946 | 2 | 9 | CC DChg | 08:34:30 | 124:25:49 | -0.22557 | 3.6776 | 1.93438 | 137.25 | 0 | 0 | 1.93438 | 137.25 | 0.00750955 | 532.82 | 0 | 0 | 0.00750955 | 532.82 | 2023-04-08 22:16:20 | -0.00082956 | -9.3991 | -666.8874 | 0 | Close
14947 | 2 | 9 | CC DChg | 08:35:00 | 124:26:19 | -0.22558 | 3.6773 | 1.93626 | 137.38 | 0 | 0 | 1.93626 | 137.38 | 0.00751646 | 533.31 | 0 | 0 | 0.00751646 | 533.31 | 2023-04-08 22:16:50 | -0.00082953 | -6.2661 | -444.5916 | 0 | Close
14948 | 2 | 9 | CC DChg | 08:35:30 | 124:26:49 | -0.22558 | 3.677 | 1.93814 | 137.52 | 0 | 0 | 1.93814 | 137.52 | 0.00752337 | 533.8 | 0 | 0 | 0.00752337 | 533.8 | 2023-04-08 22:17:20 | -0.00082946 | -6.2655 | -444.5496 | 0 | Close
14949 | 2 | 9 | CC DChg | 08:36:00 | 124:27:19 | -0.22556 | 3.6767 | 1.94002 | 137.65 | 0 | 0 | 1.94002 | 137.65 | 0.00753028 | 534.29 | 0 | 0 | 0.00753028 | 534.29 | 2023-04-08 22:17:50 | -0.00082932 | -6.2655 | -444.5496 | 0 | Close
14950 | 2 | 9 | CC DChg | 08:36:30 | 124:27:49 | -0.22559 | 3.6764 | 1.9419 | 137.78 | 0 | 0 | 1.9419 | 137.78 | 0.00753719 | 534.78 | 0 | 0 | 0.00753719 | 534.78 | 2023-04-08 22:18:20 | -0.00082936 | -6.2673 | -444.6757 | 0 | Close
14951 | 2 | 9 | CC DChg | 08:37:00 | 124:28:19 | -0.22558 | 3.6761 | 1.94378 | 137.92 | 0 | 0 | 1.94378 | 137.92 | 0.0075441 | 535.27 | 0 | 0 | 0.0075441 | 535.27 | 2023-04-08 22:18:50 | -0.00082925 | -6.2649 | -444.5075 | 0 | Close
14952 | 2 | 9 | CC DChg | 08:37:30 | 124:28:49 | -0.22559 | 3.6758 | 1.94566 | 138.05 | 0 | 0 | 1.94566 | 138.05 | 0.00755101 | 535.76 | 0 | 0 | 0.00755101 | 535.76 | 2023-04-08 22:19:20 | -0.00082922 | -6.2667 | -444.6337 | 0 | Close
14953 | 2 | 9 | CC DChg | 08:38:00 | 124:29:19 | -0.22557 | 3.6755 | 1.94754 | 138.18 | 0 | 0 | 1.94754 | 138.18 | 0.00755792 | 536.25 | 0 | 0 | 0.00755792 | 536.25 | 2023-04-08 22:19:50 | -0.00082908 | -6.2661 | -444.5916 | 0 | Close
14954 | 2 | 9 | CC DChg | 08:38:30 | 124:29:49 | -0.22559 | 3.6753 | 1.94942 | 138.32 | 0 | 0 | 1.94942 | 138.32 | 0.00756483 | 536.74 | 0 | 0 | 0.00756483 | 536.74 | 2023-04-08 22:20:20 | -0.00082911 | -9.3982 | -666.8243 | 0 | Close
14955 | 2 | 9 | CC DChg | 08:39:00 | 124:30:19 | -0.22557 | 3.6749 | 1.9513 | 138.45 | 0 | 0 | 1.9513 | 138.45 | 0.00757174 | 537.23 | 0 | 0 | 0.00757174 | 537.23 | 2023-04-08 22:20:50 | -0.00082895 | -4.6996 | -333.4437 | 0 | Close
14956 | 2 | 9 | CC DChg | 08:39:30 | 124:30:49 | -0.22557 | 3.6747 | 1.95318 | 138.58 | 0 | 0 | 1.95318 | 138.58 | 0.00757865 | 537.72 | 0 | 0 | 0.00757865 | 537.72 | 2023-04-08 22:21:20 | -0.0008289 | -9.4 | -666.9505 | 0 | Close
14957 | 2 | 9 | CC DChg | 08:40:00 | 124:31:19 | -0.22557 | 3.6744 | 1.95506 | 138.72 | 0 | 0 | 1.95506 | 138.72 | 0.00758556 | 538.21 | 0 | 0 | 0.00758556 | 538.21 | 2023-04-08 22:21:50 | -0.00082883 | -6.2649 | -444.5075 | 0 | Close
14958 | 2 | 9 | CC DChg | 08:40:30 | 124:31:49 | -0.22558 | 3.6741 | 1.95694 | 138.85 | 0 | 0 | 1.95694 | 138.85 | 0.00759246 | 538.7 | 0 | 0 | 0.00759246 | 538.7 | 2023-04-08 22:22:20 | -0.0008288 | -6.2667 | -444.6337 | 0 | Close
14959 | 2 | 9 | CC DChg | 08:41:00 | 124:32:19 | -0.22557 | 3.6738 | 1.95882 | 138.98 | 0 | 0 | 1.95882 | 138.98 | 0.00759937 | 539.19 | 0 | 0 | 0.00759937 | 539.19 | 2023-04-08 22:22:50 | -0.0008287 | -6.2661 | -444.5916 | 0 | Close
14960 | 2 | 9 | CC DChg | 08:41:30 | 124:32:49 | -0.22558 | 3.6735 | 1.9607 | 139.12 | 0 | 0 | 1.9607 | 139.12 | 0.00760628 | 539.68 | 0 | 0 | 0.00760628 | 539.68 | 2023-04-08 22:23:20 | -0.00082867 | -6.2655 | -444.5496 | 0 | Close
14961 | 2 | 9 | CC DChg | 08:42:00 | 124:33:19 | -0.22557 | 3.6731 | 1.96258 | 139.25 | 0 | 0 | 1.96258 | 139.25 | 0.00761318 | 540.17 | 0 | 0 | 0.00761318 | 540.17 | 2023-04-08 22:23:50 | -0.00082854 | -4.6996 | -333.4437 | 0 | Close
14962 | 2 | 9 | CC DChg | 08:42:30 | 124:33:49 | -0.22557 | 3.6729 | 1.96445 | 139.38 | 0 | 0 | 1.96445 | 139.38 | 0.00762009 | 540.66 | 0 | 0 | 0.00762009 | 540.66 | 2023-04-08 22:24:20 | -0.0008285 | -9.3982 | -666.8243 | 0 | Close
14963 | 2 | 9 | CC DChg | 08:43:00 | 124:34:19 | -0.22557 | 3.6726 | 1.96633 | 139.52 | 0 | 0 | 1.96633 | 139.52 | 0.00762699 | 541.15 | 0 | 0 | 0.00762699 | 541.15 | 2023-04-08 22:24:50 | -0.00082843 | -6.2661 | -444.5916 | 0 | Close
14964 | 2 | 9 | CC DChg | 08:43:30 | 124:34:49 | -0.22557 | 3.6722 | 1.96821 | 139.65 | 0 | 0 | 1.96821 | 139.65 | 0.00763389 | 541.64 | 0 | 0 | 0.00763389 | 541.64 | 2023-04-08 22:25:20 | -0.00082834 | -4.6991 | -333.4122 | 0 | Close
14965 | 2 | 9 | CC DChg | 08:44:00 | 124:35:19 | -0.22557 | 3.6721 | 1.97009 | 139.78 | 0 | 0 | 1.97009 | 139.78 | 0.0076408 | 542.13 | 0 | 0 | 0.0076408 | 542.13 | 2023-04-08 22:25:50 | -0.00082832 | -18.7982 | -1333.7748 | 0 | Close
14966 | 2 | 9 | CC DChg | 08:44:30 | 124:35:49 | -0.22558 | 3.6716 | 1.97197 | 139.92 | 0 | 0 | 1.97197 | 139.92 | 0.0076477 | 542.62 | 0 | 0 | 0.0076477 | 542.62 | 2023-04-08 22:26:20 | -0.00082824 | -3.76 | -266.7802 | 0 | Close
14967 | 2 | 9 | CC DChg | 08:45:00 | 124:36:19 | -0.22557 | 3.6714 | 1.97385 | 140.05 | 0 | 0 | 1.97385 | 140.05 | 0.0076546 | 543.11 | 0 | 0 | 0.0076546 | 543.11 | 2023-04-08 22:26:50 | -0.00082816 | -9.3982 | -666.8243 | 0 | Close
14968 | 2 | 9 | CC DChg | 08:45:30 | 124:36:49 | -0.22558 | 3.6711 | 1.97573 | 140.18 | 0 | 0 | 1.97573 | 140.18 | 0.0076615 | 543.6 | 0 | 0 | 0.0076615 | 543.6 | 2023-04-08 22:27:20 | -0.00082813 | -6.2661 | -444.5916 | 0 | Close
14969 | 2 | 9 | CC DChg | 08:46:00 | 124:37:19 | -0.22556 | 3.6707 | 1.97761 | 140.32 | 0 | 0 | 1.97761 | 140.32 | 0.0076684 | 544.09 | 0 | 0 | 0.0076684 | 544.09 | 2023-04-08 22:27:50 | -0.00082796 | -4.6996 | -333.4437 | 0 | Close
14970 | 2 | 9 | CC DChg | 08:46:30 | 124:37:49 | -0.22558 | 3.6704 | 1.97949 | 140.45 | 0 | 0 | 1.97949 | 140.45 | 0.0076753 | 544.58 | 0 | 0 | 0.0076753 | 544.58 | 2023-04-08 22:28:20 | -0.00082797 | -6.2655 | -444.5496 | 0 | Close
14971 | 2 | 9 | CC DChg | 08:47:00 | 124:38:19 | -0.22558 | 3.6702 | 1.98137 | 140.58 | 0 | 0 | 1.98137 | 140.58 | 0.0076822 | 545.07 | 0 | 0 | 0.0076822 | 545.07 | 2023-04-08 22:28:50 | -0.00082792 | -9.4 | -666.9505 | 0 | Close
14972 | 2 | 9 | CC DChg | 08:47:30 | 124:38:49 | -0.22559 | 3.6698 | 1.98325 | 140.72 | 0 | 0 | 1.98325 | 140.72 | 0.0076891 | 545.56 | 0 | 0 | 0.0076891 | 545.56 | 2023-04-08 22:29:20 | -0.00082787 | -4.6996 | -333.4437 | 0 | Close
14973 | 2 | 9 | CC DChg | 08:48:00 | 124:39:19 | -0.22557 | 3.6696 | 1.98513 | 140.85 | 0 | 0 | 1.98513 | 140.85 | 0.007696 | 546.05 | 0 | 0 | 0.007696 | 546.05 | 2023-04-08 22:29:50 | -0.00082775 | -9.3982 | -666.8243 | 0 | Close
14974 | 2 | 9 | CC DChg | 08:48:30 | 124:39:49 | -0.22557 | 3.6691 | 1.98701 | 140.98 | 0 | 0 | 1.98701 | 140.98 | 0.00770289 | 546.54 | 0 | 0 | 0.00770289 | 546.54 | 2023-04-08 22:30:20 | -0.00082764 | -3.76 | -266.7802 | 0 | Close
14975 | 2 | 9 | CC DChg | 08:49:00 | 124:40:19 | -0.22559 | 3.6689 | 1.98889 | 141.12 | 0 | 0 | 1.98889 | 141.12 | 0.00770979 | 547.03 | 0 | 0 | 0.00770979 | 547.03 | 2023-04-08 22:30:50 | -0.00082767 | -9.3982 | -666.8243 | 0 | Close
14976 | 2 | 9 | CC DChg | 08:49:30 | 124:40:49 | -0.22558 | 3.6686 | 1.99077 | 141.25 | 0 | 0 | 1.99077 | 141.25 | 0.00771669 | 547.52 | 0 | 0 | 0.00771669 | 547.52 | 2023-04-08 22:31:20 | -0.00082756 | -6.2667 | -444.6337 | 0 | Close
14977 | 2 | 9 | CC DChg | 08:50:00 | 124:41:19 | -0.22557 | 3.6683 | 1.99265 | 141.38 | 0 | 0 | 1.99265 | 141.38 | 0.00772358 | 548.01 | 0 | 0 | 0.00772358 | 548.01 | 2023-04-08 22:31:50 | -0.00082746 | -6.2655 | -444.5496 | 0 | Close
14978 | 2 | 9 | CC DChg | 08:50:30 | 124:41:49 | -0.22557 | 3.6679 | 1.99453 | 141.52 | 0 | 0 | 1.99453 | 141.52 | 0.00773048 | 548.49 | 0 | 0 | 0.00773048 | 548.49 | 2023-04-08 22:32:20 | -0.00082737 | -4.6996 | -333.4437 | 0 | Close
14979 | 2 | 9 | CC DChg | 08:51:00 | 124:42:19 | -0.22557 | 3.6677 | 1.99641 | 141.65 | 0 | 0 | 1.99641 | 141.65 | 0.00773737 | 548.98 | 0 | 0 | 0.00773737 | 548.98 | 2023-04-08 22:32:50 | -0.00082732 | -9.4 | -666.9505 | 0 | Close
14980 | 2 | 9 | CC DChg | 08:51:30 | 124:42:49 | -0.22558 | 3.6674 | 1.99829 | 141.78 | 0 | 0 | 1.99829 | 141.78 | 0.00774427 | 549.47 | 0 | 0 | 0.00774427 | 549.47 | 2023-04-08 22:33:20 | -0.00082729 | -6.2655 | -444.5496 | 0 | Close
14981 | 2 | 9 | CC DChg | 08:52:00 | 124:43:19 | -0.22559 | 3.667 | 2.00017 | 141.92 | 0 | 0 | 2.00017 | 141.92 | 0.00775116 | 549.96 | 0 | 0 | 0.00775116 | 549.96 | 2023-04-08 22:33:50 | -0.00082724 | -4.6991 | -333.4122 | 0 | Close
14982 | 2 | 9 | CC DChg | 08:52:30 | 124:43:49 | -0.22557 | 3.6667 | 2.00205 | 142.05 | 0 | 0 | 2.00205 | 142.05 | 0.00775806 | 550.45 | 0 | 0 | 0.00775806 | 550.45 | 2023-04-08 22:34:20 | -0.0008271 | -6.2661 | -444.5916 | 0 | Close
14983 | 2 | 9 | CC DChg | 08:53:00 | 124:44:19 | -0.22557 | 3.6664 | 2.00393 | 142.18 | 0 | 0 | 2.00393 | 142.18 | 0.00776495 | 550.94 | 0 | 0 | 0.00776495 | 550.94 | 2023-04-08 22:34:50 | -0.00082703 | -6.2661 | -444.5916 | 0 | Close
14984 | 2 | 9 | CC DChg | 08:53:30 | 124:44:49 | -0.22558 | 3.6661 | 2.00581 | 142.32 | 0 | 0 | 2.00581 | 142.32 | 0.00777184 | 551.43 | 0 | 0 | 0.00777184 | 551.43 | 2023-04-08 22:35:20 | -0.000827 | -6.2661 | -444.5916 | 0 | Close
14985 | 2 | 9 | CC DChg | 08:54:00 | 124:45:19 | -0.22557 | 3.6657 | 2.00769 | 142.45 | 0 | 0 | 2.00769 | 142.45 | 0.00777873 | 551.92 | 0 | 0 | 0.00777873 | 551.92 | 2023-04-08 22:35:50 | -0.00082687 | -4.6991 | -333.4122 | 0 | Close
14986 | 2 | 9 | CC DChg | 08:54:30 | 124:45:49 | -0.22558 | 3.6654 | 2.00957 | 142.58 | 0 | 0 | 2.00957 | 142.58 | 0.00778562 | 552.41 | 0 | 0 | 0.00778562 | 552.41 | 2023-04-08 22:36:20 | -0.00082684 | -6.2667 | -444.6337 | 0 | Close
14987 | 2 | 9 | CC DChg | 08:55:00 | 124:46:19 | -0.22558 | 3.6651 | 2.01145 | 142.72 | 0 | 0 | 2.01145 | 142.72 | 0.00779251 | 552.9 | 0 | 0 | 0.00779251 | 552.9 | 2023-04-08 22:36:50 | -0.00082677 | -6.2655 | -444.5496 | 0 | Close
14988 | 2 | 9 | CC DChg | 08:55:30 | 124:46:49 | -0.22558 | 3.6648 | 2.01333 | 142.85 | 0 | 0 | 2.01333 | 142.85 | 0.0077994 | 553.38 | 0 | 0 | 0.0077994 | 553.38 | 2023-04-08 22:37:20 | -0.00082671 | -6.2661 | -444.5916 | 0 | Close
14989 | 2 | 9 | CC DChg | 08:56:00 | 124:47:19 | -0.22558 | 3.6645 | 2.01521 | 142.98 | 0 | 0 | 2.01521 | 142.98 | 0.00780629 | 553.87 | 0 | 0 | 0.00780629 | 553.87 | 2023-04-08 22:37:50 | -0.00082664 | -6.2655 | -444.5496 | 0 | Close
14990 | 2 | 9 | CC DChg | 08:56:30 | 124:47:49 | -0.22557 | 3.6642 | 2.01709 | 143.12 | 0 | 0 | 2.01709 | 143.12 | 0.00781318 | 554.36 | 0 | 0 | 0.00781318 | 554.36 | 2023-04-08 22:38:20 | -0.00082653 | -6.2667 | -444.6337 | 0 | Close
14991 | 2 | 9 | CC DChg | 08:57:00 | 124:48:19 | -0.22557 | 3.6639 | 2.01897 | 143.25 | 0 | 0 | 2.01897 | 143.25 | 0.00782007 | 554.85 | 0 | 0 | 0.00782007 | 554.85 | 2023-04-08 22:38:50 | -0.00082647 | -6.2655 | -444.5496 | 0 | Close
14992 | 2 | 9 | CC DChg | 08:57:30 | 124:48:49 | -0.22557 | 3.6637 | 2.02085 | 143.38 | 0 | 0 | 2.02085 | 143.38 | 0.00782695 | 555.34 | 0 | 0 | 0.00782695 | 555.34 | 2023-04-08 22:39:20 | -0.00082642 | -9.3991 | -666.8874 | 0 | Close
14993 | 2 | 9 | CC DChg | 08:58:00 | 124:49:19 | -0.22558 | 3.6632 | 2.02273 | 143.52 | 0 | 0 | 2.02273 | 143.52 | 0.00783384 | 555.83 | 0 | 0 | 0.00783384 | 555.83 | 2023-04-08 22:39:50 | -0.00082634 | -3.7596 | -266.755 | 0 | Close
14994 | 2 | 9 | CC DChg | 08:58:30 | 124:49:49 | -0.22558 | 3.6629 | 2.02461 | 143.65 | 0 | 0 | 2.02461 | 143.65 | 0.00784072 | 556.32 | 0 | 0 | 0.00784072 | 556.32 | 2023-04-08 22:40:20 | -0.00082628 | -6.2649 | -444.5075 | 0 | Close
14995 | 2 | 9 | CC DChg | 08:59:00 | 124:50:19 | -0.22558 | 3.6625 | 2.02649 | 143.78 | 0 | 0 | 2.02649 | 143.78 | 0.00784761 | 556.8 | 0 | 0 | 0.00784761 | 556.8 | 2023-04-08 22:40:50 | -0.00082619 | -4.7 | -333.4752 | 0 | Close
14996 | 2 | 9 | CC DChg | 08:59:30 | 124:50:49 | -0.22557 | 3.6621 | 2.02837 | 143.92 | 0 | 0 | 2.02837 | 143.92 | 0.00785449 | 557.29 | 0 | 0 | 0.00785449 | 557.29 | 2023-04-08 22:41:20 | -0.00082606 | -4.6996 | -333.4437 | 0 | Close
14997 | 2 | 9 | CC DChg | 09:00:00 | 124:51:19 | -0.22557 | 3.6618 | 2.03025 | 144.05 | 0 | 0 | 2.03025 | 144.05 | 0.00786138 | 557.78 | 0 | 0 | 0.00786138 | 557.78 | 2023-04-08 22:41:50 | -0.00082599 | -6.2655 | -444.5496 | 0 | Close
14998 | 2 | 9 | CC DChg | 09:00:30 | 124:51:49 | -0.22557 | 3.6615 | 2.03213 | 144.18 | 0 | 0 | 2.03213 | 144.18 | 0.00786826 | 558.27 | 0 | 0 | 0.00786826 | 558.27 | 2023-04-08 22:42:20 | -0.00082592 | -6.2667 | -444.6337 | 0 | Close
14999 | 2 | 9 | CC DChg | 09:01:00 | 124:52:19 | -0.22557 | 3.6611 | 2.03401 | 144.32 | 0 | 0 | 2.03401 | 144.32 | 0.00787514 | 558.76 | 0 | 0 | 0.00787514 | 558.76 | 2023-04-08 22:42:50 | -0.00082583 | -4.6996 | -333.4437 | 0 | Close
15000 | 2 | 9 | CC DChg | 09:01:30 | 124:52:49 | -0.22557 | 3.6609 | 2.03589 | 144.45 | 0 | 0 | 2.03589 | 144.45 | 0.00788202 | 559.25 | 0 | 0 | 0.00788202 | 559.25 | 2023-04-08 22:43:20 | -0.00082579 | -9.3982 | -666.8243 | 0 | Close
15001 | 2 | 9 | CC DChg | 09:02:00 | 124:53:19 | -0.22557 | 3.6605 | 2.03777 | 144.58 | 0 | 0 | 2.03777 | 144.58 | 0.00788891 | 559.74 | 0 | 0 | 0.00788891 | 559.74 | 2023-04-08 22:43:50 | -0.0008257 | -4.6991 | -333.4122 | 0 | Close
15002 | 2 | 9 | CC DChg | 09:02:30 | 124:53:49 | -0.22556 | 3.6602 | 2.03965 | 144.72 | 0 | 0 | 2.03965 | 144.72 | 0.00789579 | 560.22 | 0 | 0 | 0.00789579 | 560.22 | 2023-04-08 22:44:20 | -0.00082559 | -6.2661 | -444.5916 | 0 | Close
15003 | 2 | 9 | CC DChg | 09:03:00 | 124:54:19 | -0.22557 | 3.6599 | 2.04153 | 144.85 | 0 | 0 | 2.04153 | 144.85 | 0.00790267 | 560.71 | 0 | 0 | 0.00790267 | 560.71 | 2023-04-08 22:44:50 | -0.00082556 | -6.2655 | -444.5496 | 0 | Close
15004 | 2 | 9 | CC DChg | 09:03:30 | 124:54:49 | -0.22556 | 3.6596 | 2.04341 | 144.98 | 0 | 0 | 2.04341 | 144.98 | 0.00790955 | 561.2 | 0 | 0 | 0.00790955 | 561.2 | 2023-04-08 22:45:20 | -0.00082546 | -6.2661 | -444.5916 | 0 | Close
15005 | 2 | 9 | CC DChg | 09:04:00 | 124:55:19 | -0.22556 | 3.6592 | 2.04529 | 145.12 | 0 | 0 | 2.04529 | 145.12 | 0.00791642 | 561.69 | 0 | 0 | 0.00791642 | 561.69 | 2023-04-08 22:45:50 | -0.00082537 | -4.6991 | -333.4122 | 0 | Close
15006 | 2 | 9 | CC DChg | 09:04:30 | 124:55:49 | -0.22557 | 3.6588 | 2.04717 | 145.25 | 0 | 0 | 2.04717 | 145.25 | 0.0079233 | 562.18 | 0 | 0 | 0.0079233 | 562.18 | 2023-04-08 22:46:20 | -0.00082532 | -4.7 | -333.4752 | 0 | Close
15007 | 2 | 9 | CC DChg | 09:05:00 | 124:56:19 | -0.22557 | 3.6585 | 2.04904 | 145.38 | 0 | 0 | 2.04904 | 145.38 | 0.00793018 | 562.66 | 0 | 0 | 0.00793018 | 562.66 | 2023-04-08 22:46:50 | -0.00082525 | -6.2649 | -444.5075 | 0 | Close
15008 | 2 | 9 | CC DChg | 09:05:30 | 124:56:49 | -0.22556 | 3.6581 | 2.05092 | 145.52 | 0 | 0 | 2.05092 | 145.52 | 0.00793706 | 563.15 | 0 | 0 | 0.00793706 | 563.15 | 2023-04-08 22:47:20 | -0.00082512 | -4.7 | -333.4752 | 0 | Close
15009 | 2 | 9 | CC DChg | 09:06:00 | 124:57:19 | -0.22555 | 3.6578 | 2.0528 | 145.65 | 0 | 0 | 2.0528 | 145.65 | 0.00794393 | 563.64 | 0 | 0 | 0.00794393 | 563.64 | 2023-04-08 22:47:50 | -0.00082502 | -6.2655 | -444.5496 | 0 | Close
15010 | 2 | 9 | CC DChg | 09:06:30 | 124:57:49 | -0.22556 | 3.6573 | 2.05468 | 145.78 | 0 | 0 | 2.05468 | 145.78 | 0.00795081 | 564.13 | 0 | 0 | 0.00795081 | 564.13 | 2023-04-08 22:48:20 | -0.00082494 | -3.7593 | -266.7297 | 0 | Close
15011 | 2 | 9 | CC DChg | 09:07:00 | 124:58:19 | -0.22556 | 3.6571 | 2.05656 | 145.92 | 0 | 0 | 2.05656 | 145.92 | 0.00795768 | 564.61 | 0 | 0 | 0.00795768 | 564.61 | 2023-04-08 22:48:50 | -0.0008249 | -9.3991 | -666.8874 | 0 | Close
15012 | 2 | 9 | CC DChg | 09:07:30 | 124:58:49 | -0.22557 | 3.6568 | 2.05844 | 146.05 | 0 | 0 | 2.05844 | 146.05 | 0.00796456 | 565.1 | 0 | 0 | 0.00796456 | 565.1 | 2023-04-08 22:49:20 | -0.00082486 | -6.2655 | -444.5496 | 0 | Close
15013 | 2 | 9 | CC DChg | 09:08:00 | 124:59:19 | -0.22556 | 3.6564 | 2.06032 | 146.18 | 0 | 0 | 2.06032 | 146.18 | 0.00797143 | 565.59 | 0 | 0 | 0.00797143 | 565.59 | 2023-04-08 22:49:50 | -0.00082474 | -4.7 | -333.4752 | 0 | Close
15014 | 2 | 9 | CC DChg | 09:08:30 | 124:59:49 | -0.22556 | 3.6561 | 2.0622 | 146.32 | 0 | 0 | 2.0622 | 146.32 | 0.0079783 | 566.08 | 0 | 0 | 0.0079783 | 566.08 | 2023-04-08 22:50:20 | -0.00082467 | -6.2649 | -444.5075 | 0 | Close
15015 | 2 | 9 | CC DChg | 09:09:00 | 125:00:19 | -0.22559 | 3.6558 | 2.06408 | 146.45 | 0 | 0 | 2.06408 | 146.45 | 0.00798517 | 566.57 | 0 | 0 | 0.00798517 | 566.57 | 2023-04-08 22:50:50 | -0.00082471 | -6.2667 | -444.6337 | 0 | Close
15016 | 2 | 9 | CC DChg | 09:09:30 | 125:00:49 | -0.22557 | 3.6555 | 2.06596 | 146.58 | 0 | 0 | 2.06596 | 146.58 | 0.00799205 | 567.05 | 0 | 0 | 0.00799205 | 567.05 | 2023-04-08 22:51:20 | -0.00082457 | -6.2655 | -444.5496 | 0 | Close
15017 | 2 | 9 | CC DChg | 09:10:00 | 125:01:19 | -0.22558 | 3.655 | 2.06784 | 146.72 | 0 | 0 | 2.06784 | 146.72 | 0.00799892 | 567.54 | 0 | 0 | 0.00799892 | 567.54 | 2023-04-08 22:51:50 | -0.00082449 | -3.7596 | -266.755 | 0 | Close
15018 | 2 | 9 | CC DChg | 09:10:30 | 125:01:49 | -0.22559 | 3.6547 | 2.06972 | 146.85 | 0 | 0 | 2.06972 | 146.85 | 0.00800579 | 568.03 | 0 | 0 | 0.00800579 | 568.03 | 2023-04-08 22:52:20 | -0.00082446 | -6.2661 | -444.5916 | 0 | Close
15019 | 2 | 9 | CC DChg | 09:11:00 | 125:02:19 | -0.22559 | 3.6543 | 2.0716 | 146.98 | 0 | 0 | 2.0716 | 146.98 | 0.00801266 | 568.52 | 0 | 0 | 0.00801266 | 568.52 | 2023-04-08 22:52:50 | -0.00082437 | -4.6996 | -333.4437 | 0 | Close
15020 | 2 | 9 | CC DChg | 09:11:30 | 125:02:49 | -0.22557 | 3.654 | 2.07348 | 147.12 | 0 | 0 | 2.07348 | 147.12 | 0.00801953 | 569 | 0 | 0 | 0.00801953 | 569 | 2023-04-08 22:53:20 | -0.00082423 | -6.2655 | -444.5496 | 0 | Close
15021 | 2 | 9 | CC DChg | 09:12:00 | 125:03:19 | -0.22558 | 3.6536 | 2.07536 | 147.25 | 0 | 0 | 2.07536 | 147.25 | 0.0080264 | 569.49 | 0 | 0 | 0.0080264 | 569.49 | 2023-04-08 22:53:50 | -0.00082418 | -4.7004 | -333.5068 | 0 | Close
15022 | 2 | 9 | CC DChg | 09:12:30 | 125:03:49 | -0.22558 | 3.6533 | 2.07724 | 147.38 | 0 | 0 | 2.07724 | 147.38 | 0.00803326 | 569.98 | 0 | 0 | 0.00803326 | 569.98 | 2023-04-08 22:54:20 | -0.00082411 | -6.2655 | -444.5496 | 0 | Close
15023 | 2 | 9 | CC DChg | 09:13:00 | 125:04:19 | -0.22557 | 3.6529 | 2.07912 | 147.52 | 0 | 0 | 2.07912 | 147.52 | 0.00804013 | 570.46 | 0 | 0 | 0.00804013 | 570.46 | 2023-04-08 22:54:50 | -0.00082398 | -4.6991 | -333.4122 | 0 | Close
15024 | 2 | 9 | CC DChg | 09:13:30 | 125:04:49 | -0.22556 | 3.6526 | 2.081 | 147.65 | 0 | 0 | 2.081 | 147.65 | 0.008047 | 570.95 | 0 | 0 | 0.008047 | 570.95 | 2023-04-08 22:55:20 | -0.00082388 | -6.2667 | -444.6337 | 0 | Close
15025 | 2 | 9 | CC DChg | 09:14:00 | 125:05:19 | -0.22558 | 3.6523 | 2.08288 | 147.78 | 0 | 0 | 2.08288 | 147.78 | 0.00805386 | 571.44 | 0 | 0 | 0.00805386 | 571.44 | 2023-04-08 22:55:50 | -0.00082389 | -6.2661 | -444.5916 | 0 | Close
15026 | 2 | 9 | CC DChg | 09:14:30 | 125:05:49 | -0.22557 | 3.6519 | 2.08476 | 147.92 | 0 | 0 | 2.08476 | 147.92 | 0.00806073 | 571.93 | 0 | 0 | 0.00806073 | 571.93 | 2023-04-08 22:56:20 | -0.00082376 | -4.6987 | -333.3806 | 0 | Close
15027 | 2 | 9 | CC DChg | 09:15:00 | 125:06:19 | -0.22559 | 3.6514 | 2.08664 | 148.05 | 0 | 0 | 2.08664 | 148.05 | 0.00806759 | 572.41 | 0 | 0 | 0.00806759 | 572.41 | 2023-04-08 22:56:50 | -0.00082372 | -3.7604 | -266.8054 | 0 | Close
15028 | 2 | 9 | CC DChg | 09:15:30 | 125:06:49 | -0.22557 | 3.651 | 2.08852 | 148.19 | 0 | 0 | 2.08852 | 148.19 | 0.00807446 | 572.9 | 0 | 0 | 0.00807446 | 572.9 | 2023-04-08 22:57:20 | -0.00082356 | -4.6991 | -333.4122 | 0 | Close
15029 | 2 | 9 | CC DChg | 09:16:00 | 125:07:19 | -0.22557 | 3.6506 | 2.0904 | 148.32 | 0 | 0 | 2.0904 | 148.32 | 0.00808132 | 573.39 | 0 | 0 | 0.00808132 | 573.39 | 2023-04-08 22:57:50 | -0.00082347 | -4.6996 | -333.4437 | 0 | Close
15030 | 2 | 9 | CC DChg | 09:16:30 | 125:07:49 | -0.22558 | 3.6503 | 2.09228 | 148.45 | 0 | 0 | 2.09228 | 148.45 | 0.00808818 | 573.87 | 0 | 0 | 0.00808818 | 573.87 | 2023-04-08 22:58:20 | -0.00082343 | -6.2661 | -444.5916 | 0 | Close
15031 | 2 | 9 | CC DChg | 09:17:00 | 125:08:19 | -0.22557 | 3.6499 | 2.09416 | 148.59 | 0 | 0 | 2.09416 | 148.59 | 0.00809504 | 574.36 | 0 | 0 | 0.00809504 | 574.36 | 2023-04-08 22:58:50 | -0.00082331 | -4.6991 | -333.4122 | 0 | Close
15032 | 2 | 9 | CC DChg | 09:17:30 | 125:08:49 | -0.22558 | 3.6495 | 2.09604 | 148.72 | 0 | 0 | 2.09604 | 148.72 | 0.0081019 | 574.85 | 0 | 0 | 0.0081019 | 574.85 | 2023-04-08 22:59:20 | -0.00082325 | -4.6996 | -333.4437 | 0 | Close
15033 | 2 | 9 | CC DChg | 09:18:00 | 125:09:19 | -0.22559 | 3.6491 | 2.09792 | 148.85 | 0 | 0 | 2.09792 | 148.85 | 0.00810876 | 575.33 | 0 | 0 | 0.00810876 | 575.33 | 2023-04-08 22:59:50 | -0.0008232 | -4.7 | -333.4752 | 0 | Close
15034 | 2 | 9 | CC DChg | 09:18:30 | 125:09:49 | -0.22556 | 3.6486 | 2.0998 | 148.99 | 0 | 0 | 2.0998 | 148.99 | 0.00811562 | 575.82 | 0 | 0 | 0.00811562 | 575.82 | 2023-04-08 23:00:20 | -0.00082298 | -3.7589 | -266.7045 | 0 | Close
15035 | 2 | 9 | CC DChg | 09:19:00 | 125:10:19 | -0.22558 | 3.6484 | 2.10168 | 149.12 | 0 | 0 | 2.10168 | 149.12 | 0.00812248 | 576.31 | 0 | 0 | 0.00812248 | 576.31 | 2023-04-08 23:00:50 | -0.00082301 | -9.4 | -666.9505 | 0 | Close
15036 | 2 | 9 | CC DChg | 09:19:30 | 125:10:49 | -0.22558 | 3.648 | 2.10356 | 149.25 | 0 | 0 | 2.10356 | 149.25 | 0.00812934 | 576.79 | 0 | 0 | 0.00812934 | 576.79 | 2023-04-08 23:01:20 | -0.00082292 | -4.6987 | -333.3806 | 0 | Close
15037 | 2 | 9 | CC DChg | 09:20:00 | 125:11:19 | -0.22557 | 3.6476 | 2.10544 | 149.39 | 0 | 0 | 2.10544 | 149.39 | 0.00813619 | 577.28 | 0 | 0 | 0.00813619 | 577.28 | 2023-04-08 23:01:50 | -0.00082279 | -4.6996 | -333.4437 | 0 | Close
15038 | 2 | 9 | CC DChg | 09:20:30 | 125:11:49 | -0.22556 | 3.6472 | 2.10732 | 149.52 | 0 | 0 | 2.10732 | 149.52 | 0.00814305 | 577.77 | 0 | 0 | 0.00814305 | 577.77 | 2023-04-08 23:02:20 | -0.00082266 | -4.6996 | -333.4437 | 0 | Close
15039 | 2 | 9 | CC DChg | 09:21:00 | 125:12:19 | -0.22556 | 3.6468 | 2.1092 | 149.65 | 0 | 0 | 2.1092 | 149.65 | 0.00814991 | 578.25 | 0 | 0 | 0.00814991 | 578.25 | 2023-04-08 23:02:50 | -0.00082257 | -4.6987 | -333.3806 | 0 | Close
15040 | 2 | 9 | CC DChg | 09:21:30 | 125:12:49 | -0.22558 | 3.6465 | 2.11108 | 149.79 | 0 | 0 | 2.11108 | 149.79 | 0.00815676 | 578.74 | 0 | 0 | 0.00815676 | 578.74 | 2023-04-08 23:03:20 | -0.00082258 | -6.2673 | -444.6757 | 0 | Close
15041 | 2 | 9 | CC DChg | 09:22:00 | 125:13:19 | -0.22558 | 3.646 | 2.11296 | 149.92 | 0 | 0 | 2.11296 | 149.92 | 0.00816362 | 579.23 | 0 | 0 | 0.00816362 | 579.23 | 2023-04-08 23:03:50 | -0.00082246 | -3.7593 | -266.7297 | 0 | Close
15042 | 2 | 9 | CC DChg | 09:22:30 | 125:13:49 | -0.22559 | 3.6456 | 2.11484 | 150.05 | 0 | 0 | 2.11484 | 150.05 | 0.00817047 | 579.71 | 0 | 0 | 0.00817047 | 579.71 | 2023-04-08 23:04:20 | -0.00082241 | -4.6996 | -333.4437 | 0 | Close
15043 | 2 | 9 | CC DChg | 09:23:00 | 125:14:19 | -0.22557 | 3.6451 | 2.11672 | 150.19 | 0 | 0 | 2.11672 | 150.19 | 0.00817732 | 580.2 | 0 | 0 | 0.00817732 | 580.2 | 2023-04-08 23:04:50 | -0.00082223 | -3.7596 | -266.755 | 0 | Close
15044 | 2 | 9 | CC DChg | 09:23:30 | 125:14:49 | -0.22558 | 3.6447 | 2.1186 | 150.32 | 0 | 0 | 2.1186 | 150.32 | 0.00818417 | 580.68 | 0 | 0 | 0.00818417 | 580.68 | 2023-04-08 23:05:20 | -0.00082217 | -4.6996 | -333.4437 | 0 | Close
15045 | 2 | 9 | CC DChg | 09:24:00 | 125:15:19 | -0.22557 | 3.6443 | 2.12048 | 150.45 | 0 | 0 | 2.12048 | 150.45 | 0.00819102 | 581.17 | 0 | 0 | 0.00819102 | 581.17 | 2023-04-08 23:05:50 | -0.00082204 | -4.6991 | -333.4122 | 0 | Close
15046 | 2 | 9 | CC DChg | 09:24:30 | 125:15:49 | -0.22556 | 3.644 | 2.12236 | 150.59 | 0 | 0 | 2.12236 | 150.59 | 0.00819787 | 581.66 | 0 | 0 | 0.00819787 | 581.66 | 2023-04-08 23:06:20 | -0.00082194 | -6.2667 | -444.6337 | 0 | Close
15047 | 2 | 9 | CC DChg | 09:25:00 | 125:16:19 | -0.22556 | 3.6436 | 2.12424 | 150.72 | 0 | 0 | 2.12424 | 150.72 | 0.00820472 | 582.14 | 0 | 0 | 0.00820472 | 582.14 | 2023-04-08 23:06:50 | -0.00082185 | -4.6987 | -333.3806 | 0 | Close
15048 | 2 | 9 | CC DChg | 09:25:30 | 125:16:49 | -0.22556 | 3.6433 | 2.12612 | 150.85 | 0 | 0 | 2.12612 | 150.85 | 0.00821157 | 582.63 | 0 | 0 | 0.00821157 | 582.63 | 2023-04-08 23:07:20 | -0.00082178 | -6.2667 | -444.6337 | 0 | Close
15049 | 2 | 9 | CC DChg | 09:26:00 | 125:17:19 | -0.22556 | 3.6428 | 2.128 | 150.99 | 0 | 0 | 2.128 | 150.99 | 0.00821842 | 583.11 | 0 | 0 | 0.00821842 | 583.11 | 2023-04-08 23:07:50 | -0.00082167 | -3.7593 | -266.7297 | 0 | Close
15050 | 2 | 9 | CC DChg | 09:26:30 | 125:17:49 | -0.22557 | 3.6423 | 2.12988 | 151.12 | 0 | 0 | 2.12988 | 151.12 | 0.00822527 | 583.6 | 0 | 0 | 0.00822527 | 583.6 | 2023-04-08 23:08:20 | -0.00082159 | -3.7593 | -266.7297 | 0 | Close
15051 | 2 | 9 | CC DChg | 09:27:00 | 125:18:19 | -0.22557 | 3.642 | 2.13176 | 151.25 | 0 | 0 | 2.13176 | 151.25 | 0.00823211 | 584.09 | 0 | 0 | 0.00823211 | 584.09 | 2023-04-08 23:08:50 | -0.00082153 | -6.2661 | -444.5916 | 0 | Close
15052 | 2 | 9 | CC DChg | 09:27:30 | 125:18:49 | -0.22557 | 3.6415 | 2.13363 | 151.39 | 0 | 0 | 2.13363 | 151.39 | 0.00823896 | 584.57 | 0 | 0 | 0.00823896 | 584.57 | 2023-04-08 23:09:20 | -0.00082141 | -3.7589 | -266.7045 | 0 | Close
15053 | 2 | 9 | CC DChg | 09:28:00 | 125:19:19 | -0.22556 | 3.641 | 2.13551 | 151.52 | 0 | 0 | 2.13551 | 151.52 | 0.0082458 | 585.06 | 0 | 0 | 0.0082458 | 585.06 | 2023-04-08 23:09:50 | -0.00082126 | -3.7604 | -266.8054 | 0 | Close
15054 | 2 | 9 | CC DChg | 09:28:30 | 125:19:49 | -0.22555 | 3.6406 | 2.13739 | 151.65 | 0 | 0 | 2.13739 | 151.65 | 0.00825265 | 585.54 | 0 | 0 | 0.00825265 | 585.54 | 2023-04-08 23:10:20 | -0.00082114 | -4.6987 | -333.3806 | 0 | Close
15055 | 2 | 9 | CC DChg | 09:29:00 | 125:20:19 | -0.22556 | 3.6401 | 2.13927 | 151.79 | 0 | 0 | 2.13927 | 151.79 | 0.00825949 | 586.03 | 0 | 0 | 0.00825949 | 586.03 | 2023-04-08 23:10:50 | -0.00082106 | -3.7593 | -266.7297 | 0 | Close
15056 | 2 | 9 | CC DChg | 09:29:30 | 125:20:49 | -0.22556 | 3.6397 | 2.14115 | 151.92 | 0 | 0 | 2.14115 | 151.92 | 0.00826633 | 586.51 | 0 | 0 | 0.00826633 | 586.51 | 2023-04-08 23:11:20 | -0.00082097 | -4.7 | -333.4752 | 0 | Close
15057 | 2 | 9 | CC DChg | 09:30:00 | 125:21:19 | -0.22557 | 3.6393 | 2.14303 | 152.05 | 0 | 0 | 2.14303 | 152.05 | 0.00827317 | 587 | 0 | 0 | 0.00827317 | 587 | 2023-04-08 23:11:50 | -0.00082092 | -4.6987 | -333.3806 | 0 | Close
15058 | 2 | 9 | CC DChg | 09:30:30 | 125:21:49 | -0.22556 | 3.6388 | 2.14491 | 152.19 | 0 | 0 | 2.14491 | 152.19 | 0.00828001 | 587.49 | 0 | 0 | 0.00828001 | 587.49 | 2023-04-08 23:12:20 | -0.00082077 | -3.7596 | -266.755 | 0 | Close
15059 | 2 | 9 | CC DChg | 09:31:00 | 125:22:19 | -0.22556 | 3.6384 | 2.14679 | 152.32 | 0 | 0 | 2.14679 | 152.32 | 0.00828685 | 587.97 | 0 | 0 | 0.00828685 | 587.97 | 2023-04-08 23:12:50 | -0.00082068 | -4.6996 | -333.4437 | 0 | Close
15060 | 2 | 9 | CC DChg | 09:31:30 | 125:22:49 | -0.22555 | 3.638 | 2.14867 | 152.45 | 0 | 0 | 2.14867 | 152.45 | 0.00829369 | 588.46 | 0 | 0 | 0.00829369 | 588.46 | 2023-04-08 23:13:20 | -0.00082055 | -4.6987 | -333.3806 | 0 | Close
15061 | 2 | 9 | CC DChg | 09:32:00 | 125:23:19 | -0.22556 | 3.6375 | 2.15055 | 152.59 | 0 | 0 | 2.15055 | 152.59 | 0.00830053 | 588.94 | 0 | 0 | 0.00830053 | 588.94 | 2023-04-08 23:13:50 | -0.00082047 | -3.7596 | -266.755 | 0 | Close
15062 | 2 | 9 | CC DChg | 09:32:30 | 125:23:49 | -0.22557 | 3.6371 | 2.15243 | 152.72 | 0 | 0 | 2.15243 | 152.72 | 0.00830737 | 589.43 | 0 | 0 | 0.00830737 | 589.43 | 2023-04-08 23:14:20 | -0.00082042 | -4.6991 | -333.4122 | 0 | Close
15063 | 2 | 9 | CC DChg | 09:33:00 | 125:24:19 | -0.22555 | 3.6366 | 2.15431 | 152.85 | 0 | 0 | 2.15431 | 152.85 | 0.0083142 | 589.91 | 0 | 0 | 0.0083142 | 589.91 | 2023-04-08 23:14:50 | -0.00082024 | -3.7596 | -266.755 | 0 | Close
15064 | 2 | 9 | CC DChg | 09:33:30 | 125:24:49 | -0.22556 | 3.6361 | 2.15619 | 152.99 | 0 | 0 | 2.15619 | 152.99 | 0.00832104 | 590.4 | 0 | 0 | 0.00832104 | 590.4 | 2023-04-08 23:15:20 | -0.00082016 | -3.7593 | -266.7297 | 0 | Close
15065 | 2 | 9 | CC DChg | 09:34:00 | 125:25:19 | -0.22557 | 3.6356 | 2.15807 | 153.12 | 0 | 0 | 2.15807 | 153.12 | 0.00832787 | 590.88 | 0 | 0 | 0.00832787 | 590.88 | 2023-04-08 23:15:50 | -0.00082008 | -3.7593 | -266.7297 | 0 | Close
15066 | 2 | 9 | CC DChg | 09:34:30 | 125:25:49 | -0.22556 | 3.6352 | 2.15995 | 153.25 | 0 | 0 | 2.15995 | 153.25 | 0.00833471 | 591.37 | 0 | 0 | 0.00833471 | 591.37 | 2023-04-08 23:16:20 | -0.00081996 | -4.6996 | -333.4437 | 0 | Close
15067 | 2 | 9 | CC DChg | 09:35:00 | 125:26:19 | -0.22555 | 3.6347 | 2.16183 | 153.39 | 0 | 0 | 2.16183 | 153.39 | 0.00834154 | 591.85 | 0 | 0 | 0.00834154 | 591.85 | 2023-04-08 23:16:50 | -0.00081981 | -3.7593 | -266.7297 | 0 | Close
15068 | 2 | 9 | CC DChg | 09:35:30 | 125:26:49 | -0.22557 | 3.6342 | 2.16371 | 153.52 | 0 | 0 | 2.16371 | 153.52 | 0.00834837 | 592.34 | 0 | 0 | 0.00834837 | 592.34 | 2023-04-08 23:17:20 | -0.00081977 | -3.7593 | -266.7297 | 0 | Close
15069 | 2 | 9 | CC DChg | 09:36:00 | 125:27:19 | -0.22557 | 3.6338 | 2.16559 | 153.65 | 0 | 0 | 2.16559 | 153.65 | 0.0083552 | 592.82 | 0 | 0 | 0.0083552 | 592.82 | 2023-04-08 23:17:50 | -0.00081968 | -4.7 | -333.4752 | 0 | Close
15070 | 2 | 9 | CC DChg | 09:36:30 | 125:27:49 | -0.22556 | 3.6332 | 2.16747 | 153.79 | 0 | 0 | 2.16747 | 153.79 | 0.00836203 | 593.3 | 0 | 0 | 0.00836203 | 593.3 | 2023-04-08 23:18:20 | -0.0008195 | -3.1324 | -222.2538 | 0 | Close
15071 | 2 | 9 | CC DChg | 09:37:00 | 125:28:19 | -0.22555 | 3.6328 | 2.16935 | 153.92 | 0 | 0 | 2.16935 | 153.92 | 0.00836886 | 593.79 | 0 | 0 | 0.00836886 | 593.79 | 2023-04-08 23:18:50 | -0.00081938 | -4.6991 | -333.4122 | 0 | Close
15072 | 2 | 9 | CC DChg | 09:37:30 | 125:28:49 | -0.22555 | 3.6324 | 2.17123 | 154.05 | 0 | 0 | 2.17123 | 154.05 | 0.00837569 | 594.27 | 0 | 0 | 0.00837569 | 594.27 | 2023-04-08 23:19:20 | -0.00081929 | -4.6987 | -333.3806 | 0 | Close
15073 | 2 | 9 | CC DChg | 09:38:00 | 125:29:19 | -0.22555 | 3.6319 | 2.17311 | 154.19 | 0 | 0 | 2.17311 | 154.19 | 0.00838251 | 594.76 | 0 | 0 | 0.00838251 | 594.76 | 2023-04-08 23:19:50 | -0.00081918 | -3.7589 | -266.7045 | 0 | Close
15074 | 2 | 9 | CC DChg | 09:38:30 | 125:29:49 | -0.22554 | 3.6313 | 2.17499 | 154.32 | 0 | 0 | 2.17499 | 154.32 | 0.00838934 | 595.24 | 0 | 0 | 0.00838934 | 595.24 | 2023-04-08 23:20:20 | -0.000819 | -3.1327 | -222.2748 | 0 | Close
15075 | 2 | 9 | CC DChg | 09:39:00 | 125:30:19 | -0.22554 | 3.6308 | 2.17687 | 154.45 | 0 | 0 | 2.17687 | 154.45 | 0.00839616 | 595.73 | 0 | 0 | 0.00839616 | 595.73 | 2023-04-08 23:20:50 | -0.00081889 | -3.7589 | -266.7045 | 0 | Close
15076 | 2 | 9 | CC DChg | 09:39:30 | 125:30:49 | -0.22554 | 3.6303 | 2.17875 | 154.59 | 0 | 0 | 2.17875 | 154.59 | 0.00840299 | 596.21 | 0 | 0 | 0.00840299 | 596.21 | 2023-04-08 23:21:20 | -0.00081878 | -3.7589 | -266.7045 | 0 | Close
15077 | 2 | 9 | CC DChg | 09:40:00 | 125:31:19 | -0.22555 | 3.6296 | 2.18063 | 154.72 | 0 | 0 | 2.18063 | 154.72 | 0.00840981 | 596.69 | 0 | 0 | 0.00840981 | 596.69 | 2023-04-08 23:21:50 | -0.00081866 | -2.6852 | -190.5212 | 0 | Close
15078 | 2 | 9 | CC DChg | 09:40:30 | 125:31:49 | -0.22554 | 3.6291 | 2.18251 | 154.85 | 0 | 0 | 2.18251 | 154.85 | 0.00841663 | 597.18 | 0 | 0 | 0.00841663 | 597.18 | 2023-04-08 23:22:20 | -0.00081851 | -3.7589 | -266.7045 | 0 | Close
15079 | 2 | 9 | CC DChg | 09:41:00 | 125:32:19 | -0.22554 | 3.6286 | 2.18439 | 154.99 | 0 | 0 | 2.18439 | 154.99 | 0.00842345 | 597.66 | 0 | 0 | 0.00842345 | 597.66 | 2023-04-08 23:22:50 | -0.00081839 | -3.7593 | -266.7297 | 0 | Close
15080 | 2 | 9 | CC DChg | 09:41:30 | 125:32:49 | -0.22554 | 3.628 | 2.18627 | 155.12 | 0 | 0 | 2.18627 | 155.12 | 0.00843027 | 598.15 | 0 | 0 | 0.00843027 | 598.15 | 2023-04-08 23:23:20 | -0.00081826 | -3.133 | -222.2958 | 0 | Close
15081 | 2 | 9 | CC DChg | 09:42:00 | 125:33:19 | -0.22554 | 3.6276 | 2.18814 | 155.25 | 0 | 0 | 2.18814 | 155.25 | 0.00843709 | 598.63 | 0 | 0 | 0.00843709 | 598.63 | 2023-04-08 23:23:50 | -0.00081817 | -4.6982 | -333.3491 | 0 | Close
15082 | 2 | 9 | CC DChg | 09:42:30 | 125:33:49 | -0.22554 | 3.6271 | 2.19002 | 155.39 | 0 | 0 | 2.19002 | 155.39 | 0.00844391 | 599.11 | 0 | 0 | 0.00844391 | 599.11 | 2023-04-08 23:24:20 | -0.00081806 | -3.7593 | -266.7297 | 0 | Close
15083 | 2 | 9 | CC DChg | 09:43:00 | 125:34:19 | -0.2255 | 3.6264 | 2.1919 | 155.52 | 0 | 0 | 2.1919 | 155.52 | 0.00845072 | 599.6 | 0 | 0 | 0.00845072 | 599.6 | 2023-04-08 23:24:50 | -0.00081775 | -2.6844 | -190.4672 | 0 | Close
15084 | 2 | 9 | CC DChg | 09:43:30 | 125:34:49 | -0.22551 | 3.6259 | 2.19378 | 155.65 | 0 | 0 | 2.19378 | 155.65 | 0.00845754 | 600.08 | 0 | 0 | 0.00845754 | 600.08 | 2023-04-08 23:25:20 | -0.00081768 | -3.7582 | -266.6541 | 0 | Close
15085 | 2 | 9 | CC DChg | 09:44:00 | 125:35:19 | -0.22552 | 3.6253 | 2.19566 | 155.79 | 0 | 0 | 2.19566 | 155.79 | 0.00846435 | 600.56 | 0 | 0 | 0.00846435 | 600.56 | 2023-04-08 23:25:50 | -0.00081758 | -3.1324 | -222.2538 | 0 | Close
15086 | 2 | 9 | CC DChg | 09:44:30 | 125:35:49 | -0.2255 | 3.6248 | 2.19754 | 155.92 | 0 | 0 | 2.19754 | 155.92 | 0.00847117 | 601.05 | 0 | 0 | 0.00847117 | 601.05 | 2023-04-08 23:26:20 | -0.00081739 | -3.7582 | -266.6541 | 0 | Close
15087 | 2 | 9 | CC DChg | 09:45:00 | 125:36:19 | -0.22551 | 3.6242 | 2.19942 | 156.05 | 0 | 0 | 2.19942 | 156.05 | 0.00847798 | 601.53 | 0 | 0 | 0.00847798 | 601.53 | 2023-04-08 23:26:50 | -0.00081729 | -3.1327 | -222.2748 | 0 | Close
15088 | 2 | 9 | CC DChg | 09:45:30 | 125:36:49 | -0.22551 | 3.6236 | 2.2013 | 156.19 | 0 | 0 | 2.2013 | 156.19 | 0.00848479 | 602.01 | 0 | 0 | 0.00848479 | 602.01 | 2023-04-08 23:27:20 | -0.00081716 | -3.1321 | -222.2327 | 0 | Close
15089 | 2 | 9 | CC DChg | 09:46:00 | 125:37:19 | -0.22551 | 3.6229 | 2.20318 | 156.32 | 0 | 0 | 2.20318 | 156.32 | 0.0084916 | 602.5 | 0 | 0 | 0.0084916 | 602.5 | 2023-04-08 23:27:50 | -0.000817 | -2.6847 | -190.4852 | 0 | Close
15090 | 2 | 9 | CC DChg | 09:46:30 | 125:37:49 | -0.22551 | 3.6224 | 2.20506 | 156.45 | 0 | 0 | 2.20506 | 156.45 | 0.00849841 | 602.98 | 0 | 0 | 0.00849841 | 602.98 | 2023-04-08 23:28:20 | -0.00081689 | -3.7586 | -266.6793 | 0 | Close
15091 | 2 | 9 | CC DChg | 09:47:00 | 125:38:19 | -0.22552 | 3.6219 | 2.20694 | 156.59 | 0 | 0 | 2.20694 | 156.59 | 0.00850521 | 603.46 | 0 | 0 | 0.00850521 | 603.46 | 2023-04-08 23:28:50 | -0.00081681 | -3.7582 | -266.6541 | 0 | Close
15092 | 2 | 9 | CC DChg | 09:47:30 | 125:38:49 | -0.22551 | 3.6213 | 2.20882 | 156.72 | 0 | 0 | 2.20882 | 156.72 | 0.00851202 | 603.95 | 0 | 0 | 0.00851202 | 603.95 | 2023-04-08 23:29:20 | -0.00081664 | -3.1324 | -222.2538 | 0 | Close
15093 | 2 | 9 | CC DChg | 09:48:00 | 125:39:19 | -0.22552 | 3.6207 | 2.2107 | 156.85 | 0 | 0 | 2.2107 | 156.85 | 0.00851882 | 604.43 | 0 | 0 | 0.00851882 | 604.43 | 2023-04-08 23:29:50 | -0.00081654 | -3.1321 | -222.2327 | 0 | Close
15094 | 2 | 9 | CC DChg | 09:48:30 | 125:39:49 | -0.22551 | 3.6202 | 2.21258 | 156.99 | 0 | 0 | 2.21258 | 156.99 | 0.00852563 | 604.91 | 0 | 0 | 0.00852563 | 604.91 | 2023-04-08 23:30:20 | -0.00081639 | -3.7586 | -266.6793 | 0 | Close
15095 | 2 | 9 | CC DChg | 09:49:00 | 125:40:19 | -0.22551 | 3.6195 | 2.21446 | 157.12 | 0 | 0 | 2.21446 | 157.12 | 0.00853243 | 605.39 | 0 | 0 | 0.00853243 | 605.39 | 2023-04-08 23:30:50 | -0.00081623 | -2.685 | -190.5032 | 0 | Close
15096 | 2 | 9 | CC DChg | 09:49:30 | 125:40:49 | -0.22552 | 3.6189 | 2.21633 | 157.25 | 0 | 0 | 2.21633 | 157.25 | 0.00853923 | 605.88 | 0 | 0 | 0.00853923 | 605.88 | 2023-04-08 23:31:20 | -0.00081613 | -3.1319 | -222.2117 | 0 | Close
15097 | 2 | 9 | CC DChg | 09:50:00 | 125:41:19 | -0.22551 | 3.6183 | 2.21821 | 157.39 | 0 | 0 | 2.21821 | 157.39 | 0.00854603 | 606.36 | 0 | 0 | 0.00854603 | 606.36 | 2023-04-08 23:31:50 | -0.00081596 | -3.1321 | -222.2327 | 0 | Close
15098 | 2 | 9 | CC DChg | 09:50:30 | 125:41:49 | -0.22551 | 3.6175 | 2.22009 | 157.52 | 0 | 0 | 2.22009 | 157.52 | 0.00855283 | 606.84 | 0 | 0 | 0.00855283 | 606.84 | 2023-04-08 23:32:20 | -0.00081578 | -2.3491 | -166.6746 | 0 | Close
15099 | 2 | 9 | CC DChg | 09:51:00 | 125:42:19 | -0.22551 | 3.6168 | 2.22197 | 157.65 | 0 | 0 | 2.22197 | 157.65 | 0.00855963 | 607.32 | 0 | 0 | 0.00855963 | 607.32 | 2023-04-08 23:32:50 | -0.00081562 | -2.685 | -190.5032 | 0 | Close
15100 | 2 | 9 | CC DChg | 09:51:30 | 125:42:49 | -0.22552 | 3.6162 | 2.22385 | 157.79 | 0 | 0 | 2.22385 | 157.79 | 0.00856642 | 607.81 | 0 | 0 | 0.00856642 | 607.81 | 2023-04-08 23:33:20 | -0.00081553 | -3.1319 | -222.2117 | 0 | Close
15101 | 2 | 9 | CC DChg | 09:52:00 | 125:43:19 | -0.22553 | 3.6155 | 2.22573 | 157.92 | 0 | 0 | 2.22573 | 157.92 | 0.00857322 | 608.29 | 0 | 0 | 0.00857322 | 608.29 | 2023-04-08 23:33:50 | -0.0008154 | -2.6847 | -190.4852 | 0 | Close
15102 | 2 | 9 | CC DChg | 09:52:30 | 125:43:49 | -0.22552 | 3.6149 | 2.22761 | 158.05 | 0 | 0 | 2.22761 | 158.05 | 0.00858001 | 608.77 | 0 | 0 | 0.00858001 | 608.77 | 2023-04-08 23:34:20 | -0.00081523 | -3.1327 | -222.2748 | 0 | Close
15103 | 2 | 9 | CC DChg | 09:53:00 | 125:44:19 | -0.22552 | 3.6143 | 2.22949 | 158.19 | 0 | 0 | 2.22949 | 158.19 | 0.00858681 | 609.25 | 0 | 0 | 0.00858681 | 609.25 | 2023-04-08 23:34:50 | -0.0008151 | -3.1319 | -222.2117 | 0 | Close
15104 | 2 | 9 | CC DChg | 09:53:30 | 125:44:49 | -0.22551 | 3.6137 | 2.23137 | 158.32 | 0 | 0 | 2.23137 | 158.32 | 0.0085936 | 609.73 | 0 | 0 | 0.0085936 | 609.73 | 2023-04-08 23:35:20 | -0.00081493 | -3.1324 | -222.2538 | 0 | Close
15105 | 2 | 9 | CC DChg | 09:54:00 | 125:45:19 | -0.22551 | 3.613 | 2.23325 | 158.45 | 0 | 0 | 2.23325 | 158.45 | 0.00860039 | 610.22 | 0 | 0 | 0.00860039 | 610.22 | 2023-04-08 23:35:50 | -0.00081477 | -2.6844 | -190.4672 | 0 | Close
15106 | 2 | 9 | CC DChg | 09:54:30 | 125:45:49 | -0.22552 | 3.6123 | 2.23513 | 158.59 | 0 | 0 | 2.23513 | 158.59 | 0.00860718 | 610.7 | 0 | 0 | 0.00860718 | 610.7 | 2023-04-08 23:36:20 | -0.00081465 | -2.6847 | -190.4852 | 0 | Close
15107 | 2 | 9 | CC DChg | 09:55:00 | 125:46:19 | -0.22551 | 3.6115 | 2.23701 | 158.72 | 0 | 0 | 2.23701 | 158.72 | 0.00861397 | 611.18 | 0 | 0 | 0.00861397 | 611.18 | 2023-04-08 23:36:50 | -0.00081443 | -2.3491 | -166.6746 | 0 | Close
15108 | 2 | 9 | CC DChg | 09:55:30 | 125:46:49 | -0.2255 | 3.6108 | 2.23889 | 158.85 | 0 | 0 | 2.23889 | 158.85 | 0.00862075 | 611.66 | 0 | 0 | 0.00862075 | 611.66 | 2023-04-08 23:37:20 | -0.00081424 | -2.685 | -190.5032 | 0 | Close
15109 | 2 | 9 | CC DChg | 09:56:00 | 125:47:19 | -0.22551 | 3.61 | 2.24077 | 158.99 | 0 | 0 | 2.24077 | 158.99 | 0.00862754 | 612.14 | 0 | 0 | 0.00862754 | 612.14 | 2023-04-08 23:37:50 | -0.00081409 | -2.3489 | -166.6588 | 0 | Close
15110 | 2 | 9 | CC DChg | 09:56:30 | 125:47:49 | -0.22553 | 3.6092 | 2.24264 | 159.12 | 0 | 0 | 2.24264 | 159.12 | 0.00863432 | 612.62 | 0 | 0 | 0.00863432 | 612.62 | 2023-04-08 23:38:20 | -0.00081398 | -2.3493 | -166.6903 | 0 | Close
15111 | 2 | 9 | CC DChg | 09:57:00 | 125:48:19 | -0.22551 | 3.6083 | 2.24452 | 159.25 | 0 | 0 | 2.24452 | 159.25 | 0.0086411 | 613.11 | 0 | 0 | 0.0086411 | 613.11 | 2023-04-08 23:38:50 | -0.00081371 | -2.0879 | -148.1411 | 0 | Close
15112 | 2 | 9 | CC DChg | 09:57:30 | 125:48:49 | -0.2255 | 3.6074 | 2.2464 | 159.39 | 0 | 0 | 2.2464 | 159.39 | 0.00864788 | 613.59 | 0 | 0 | 0.00864788 | 613.59 | 2023-04-08 23:39:20 | -0.00081347 | -2.0883 | -148.1692 | 0 | Close
15113 | 2 | 9 | CC DChg | 09:58:00 | 125:49:19 | -0.22556 | 3.6067 | 2.24828 | 159.52 | 0 | 0 | 2.24828 | 159.52 | 0.00865466 | 614.07 | 0 | 0 | 0.00865466 | 614.07 | 2023-04-08 23:39:50 | -0.00081353 | -2.685 | -190.5032 | 0 | Close
15114 | 2 | 9 | CC DChg | 09:58:30 | 125:49:49 | -0.22556 | 3.6061 | 2.25016 | 159.65 | 0 | 0 | 2.25016 | 159.65 | 0.00866144 | 614.55 | 0 | 0 | 0.00866144 | 614.55 | 2023-04-08 23:40:20 | -0.00081339 | -3.133 | -222.2958 | 0 | Close
15115 | 2 | 9 | CC DChg | 09:59:00 | 125:50:19 | -0.22556 | 3.6053 | 2.25204 | 159.79 | 0 | 0 | 2.25204 | 159.79 | 0.00866822 | 615.03 | 0 | 0 | 0.00866822 | 615.03 | 2023-04-08 23:40:50 | -0.00081321 | -2.3493 | -166.6903 | 0 | Close
15116 | 2 | 9 | CC DChg | 09:59:30 | 125:50:49 | -0.22555 | 3.6045 | 2.25392 | 159.92 | 0 | 0 | 2.25392 | 159.92 | 0.008675 | 615.51 | 0 | 0 | 0.008675 | 615.51 | 2023-04-08 23:41:20 | -0.00081299 | -2.3498 | -166.7219 | 0 | Close
15117 | 2 | 9 | CC DChg | 10:00:00 | 125:51:19 | -0.22556 | 3.6038 | 2.2558 | 160.05 | 0 | 0 | 2.2558 | 160.05 | 0.00868177 | 615.99 | 0 | 0 | 0.00868177 | 615.99 | 2023-04-08 23:41:50 | -0.00081287 | -2.685 | -190.5032 | 0 | Close
15118 | 2 | 9 | CC DChg | 10:00:30 | 125:51:49 | -0.22556 | 3.603 | 2.25768 | 160.19 | 0 | 0 | 2.25768 | 160.19 | 0.00868854 | 616.47 | 0 | 0 | 0.00868854 | 616.47 | 2023-04-08 23:42:20 | -0.00081269 | -2.3496 | -166.7061 | 0 | Close
15119 | 2 | 9 | CC DChg | 10:01:00 | 125:52:19 | -0.22556 | 3.6021 | 2.25956 | 160.32 | 0 | 0 | 2.25956 | 160.32 | 0.00869532 | 616.95 | 0 | 0 | 0.00869532 | 616.95 | 2023-04-08 23:42:50 | -0.00081249 | -2.0887 | -148.1972 | 0 | Close
15120 | 2 | 9 | CC DChg | 10:01:30 | 125:52:49 | -0.22555 | 3.6011 | 2.26144 | 160.45 | 0 | 0 | 2.26144 | 160.45 | 0.00870209 | 617.43 | 0 | 0 | 0.00870209 | 617.43 | 2023-04-08 23:43:20 | -0.00081223 | -1.8795 | -133.3523 | 0 | Close
15121 | 2 | 9 | CC DChg | 10:02:00 | 125:53:19 | -0.22555 | 3.6 | 2.26332 | 160.59 | 0 | 0 | 2.26332 | 160.59 | 0.00870885 | 617.91 | 0 | 0 | 0.00870885 | 617.91 | 2023-04-08 23:43:50 | -0.00081198 | -1.7089 | -121.2523 | 0 | Close
15122 | 2 | 9 | CC DChg | 10:02:30 | 125:53:49 | -0.22556 | 3.599 | 2.2652 | 160.72 | 0 | 0 | 2.2652 | 160.72 | 0.00871562 | 618.39 | 0 | 0 | 0.00871562 | 618.39 | 2023-04-08 23:44:20 | -0.00081179 | -1.8795 | -133.3523 | 0 | Close
15123 | 2 | 9 | CC DChg | 10:03:00 | 125:54:19 | -0.22556 | 3.5979 | 2.26708 | 160.85 | 0 | 0 | 2.26708 | 160.85 | 0.00872238 | 618.87 | 0 | 0 | 0.00872238 | 618.87 | 2023-04-08 23:44:50 | -0.00081154 | -1.7091 | -121.2637 | 0 | Close
15124 | 2 | 9 | CC DChg | 10:03:30 | 125:54:49 | -0.22557 | 3.5968 | 2.26896 | 160.99 | 0 | 0 | 2.26896 | 160.99 | 0.00872914 | 619.35 | 0 | 0 | 0.00872914 | 619.35 | 2023-04-08 23:45:20 | -0.00081133 | -1.7088 | -121.2408 | 0 | Close
15125 | 2 | 9 | CC DChg | 10:04:00 | 125:55:19 | -0.22556 | 3.5958 | 2.27084 | 161.12 | 0 | 0 | 2.27084 | 161.12 | 0.0087359 | 619.83 | 0 | 0 | 0.0087359 | 619.83 | 2023-04-08 23:45:50 | -0.00081107 | -1.8795 | -133.3523 | 0 | Close
15126 | 2 | 9 | CC DChg | 10:04:30 | 125:55:49 | -0.22556 | 3.5948 | 2.27272 | 161.25 | 0 | 0 | 2.27272 | 161.25 | 0.00874266 | 620.31 | 0 | 0 | 0.00874266 | 620.31 | 2023-04-08 23:46:20 | -0.00081084 | -1.88 | -133.3901 | 0 | Close
15127 | 2 | 9 | CC DChg | 10:05:00 | 125:56:19 | -0.22557 | 3.594 | 2.2746 | 161.39 | 0 | 0 | 2.2746 | 161.39 | 0.00874942 | 620.79 | 0 | 0 | 0.00874942 | 620.79 | 2023-04-08 23:46:50 | -0.0008107 | -2.3493 | -166.6903 | 0 | Close
15128 | 2 | 9 | CC DChg | 10:05:30 | 125:56:49 | -0.22557 | 3.593 | 2.27648 | 161.52 | 0 | 0 | 2.27648 | 161.52 | 0.00875617 | 621.27 | 0 | 0 | 0.00875617 | 621.27 | 2023-04-08 23:47:20 | -0.00081047 | -1.8798 | -133.3775 | 0 | Close
15129 | 2 | 9 | CC DChg | 10:06:00 | 125:57:19 | -0.22558 | 3.5919 | 2.27836 | 161.65 | 0 | 0 | 2.27836 | 161.65 | 0.00876293 | 621.75 | 0 | 0 | 0.00876293 | 621.75 | 2023-04-08 23:47:50 | -0.00081026 | -1.7089 | -121.2523 | 0 | Close
15130 | 2 | 9 | CC DChg | 10:06:30 | 125:57:49 | -0.22557 | 3.5908 | 2.28024 | 161.79 | 0 | 0 | 2.28024 | 161.79 | 0.00876968 | 622.23 | 0 | 0 | 0.00876968 | 622.23 | 2023-04-08 23:48:20 | -0.00080998 | -1.7086 | -121.2293 | 0 | Close
15131 | 2 | 9 | CC DChg | 10:07:00 | 125:58:19 | -0.22556 | 3.5894 | 2.28212 | 161.92 | 0 | 0 | 2.28212 | 161.92 | 0.00877643 | 622.71 | 0 | 0 | 0.00877643 | 622.71 | 2023-04-08 23:48:50 | -0.00080963 | -1.3425 | -95.2516 | 0 | Close
15132 | 2 | 9 | CC DChg | 10:07:30 | 125:58:49 | -0.22556 | 3.5882 | 2.284 | 162.05 | 0 | 0 | 2.284 | 162.05 | 0.00878317 | 623.19 | 0 | 0 | 0.00878317 | 623.19 | 2023-04-08 23:49:20 | -0.00080935 | -1.5668 | -111.1689 | 0 | Close
15133 | 2 | 9 | CC DChg | 10:08:00 | 125:59:19 | -0.22556 | 3.5866 | 2.28588 | 162.19 | 0 | 0 | 2.28588 | 162.19 | 0.00878991 | 623.66 | 0 | 0 | 0.00878991 | 623.66 | 2023-04-08 23:49:50 | -0.00080899 | -1.1747 | -83.3452 | 0 | Close
15134 | 2 | 9 | CC DChg | 10:08:30 | 125:59:49 | -0.22555 | 3.5851 | 2.28776 | 162.32 | 0 | 0 | 2.28776 | 162.32 | 0.00879665 | 624.14 | 0 | 0 | 0.00879665 | 624.14 | 2023-04-08 23:50:20 | -0.00080862 | -1.2532 | -88.9183 | 0 | Close
15135 | 2 | 9 | CC DChg | 10:09:00 | 126:00:19 | -0.22556 | 3.5837 | 2.28964 | 162.45 | 0 | 0 | 2.28964 | 162.45 | 0.00880339 | 624.62 | 0 | 0 | 0.00880339 | 624.62 | 2023-04-08 23:50:50 | -0.00080834 | -1.3426 | -95.2606 | 0 | Close
15136 | 2 | 9 | CC DChg | 10:09:30 | 126:00:49 | -0.22557 | 3.5824 | 2.29152 | 162.59 | 0 | 0 | 2.29152 | 162.59 | 0.00881013 | 625.1 | 0 | 0 | 0.00881013 | 625.1 | 2023-04-08 23:51:20 | -0.00080808 | -1.4456 | -102.569 | 0 | Close
15137 | 2 | 9 | CC DChg | 10:10:00 | 126:01:19 | -0.22556 | 3.5811 | 2.2934 | 162.72 | 0 | 0 | 2.2934 | 162.72 | 0.00881686 | 625.58 | 0 | 0 | 0.00881686 | 625.58 | 2023-04-08 23:51:50 | -0.00080775 | -1.4463 | -102.6175 | 0 | Close
15138 | 2 | 9 | CC DChg | 10:10:30 | 126:01:49 | -0.22555 | 3.5798 | 2.29527 | 162.85 | 0 | 0 | 2.29527 | 162.85 | 0.00882359 | 626.05 | 0 | 0 | 0.00882359 | 626.05 | 2023-04-08 23:52:20 | -0.00080742 | -1.4459 | -102.5884 | 0 | Close
15139 | 2 | 9 | CC DChg | 10:11:00 | 126:02:19 | -0.22556 | 3.5785 | 2.29715 | 162.99 | 0 | 0 | 2.29715 | 162.99 | 0.00883032 | 626.53 | 0 | 0 | 0.00883032 | 626.53 | 2023-04-08 23:52:50 | -0.00080717 | -1.4456 | -102.569 | 0 | Close
15140 | 2 | 9 | CC DChg | 10:11:30 | 126:02:49 | -0.22557 | 3.5768 | 2.29903 | 163.12 | 0 | 0 | 2.29903 | 163.12 | 0.00883704 | 627.01 | 0 | 0 | 0.00883704 | 627.01 | 2023-04-08 23:53:20 | -0.00080682 | -1.1058 | -78.4573 | 0 | Close
15141 | 2 | 9 | CC DChg | 10:12:00 | 126:03:19 | -0.22557 | 3.5752 | 2.30091 | 163.25 | 0 | 0 | 2.30091 | 163.25 | 0.00884376 | 627.48 | 0 | 0 | 0.00884376 | 627.48 | 2023-04-08 23:53:50 | -0.00080646 | -1.1748 | -83.353 | 0 | Close
15142 | 2 | 9 | CC DChg | 10:12:30 | 126:03:49 | -0.22556 | 3.5732 | 2.30279 | 163.39 | 0 | 0 | 2.30279 | 163.39 | 0.00885048 | 627.96 | 0 | 0 | 0.00885048 | 627.96 | 2023-04-08 23:54:20 | -0.00080597 | -0.94 | -66.695 | 0 | Close
15143 | 2 | 9 | CC DChg | 10:13:00 | 126:04:19 | -0.22558 | 3.5712 | 2.30467 | 163.52 | 0 | 0 | 2.30467 | 163.52 | 0.0088572 | 628.44 | 0 | 0 | 0.0088572 | 628.44 | 2023-04-08 23:54:50 | -0.00080559 | -0.9396 | -66.6698 | 0 | Close
15144 | 2 | 9 | CC DChg | 10:13:30 | 126:04:49 | -0.22556 | 3.5691 | 2.30655 | 163.65 | 0 | 0 | 2.30655 | 163.65 | 0.00886391 | 628.91 | 0 | 0 | 0.00886391 | 628.91 | 2023-04-08 23:55:20 | -0.00080505 | -0.8952 | -63.5131 | 0 | Close
15145 | 2 | 9 | CC DChg | 10:14:00 | 126:05:19 | -0.22556 | 3.5668 | 2.30843 | 163.79 | 0 | 0 | 2.30843 | 163.79 | 0.00887061 | 629.39 | 0 | 0 | 0.00887061 | 629.39 | 2023-04-08 23:55:50 | -0.00080453 | -0.8172 | -57.9847 | 0 | Close
15146 | 2 | 9 | CC DChg | 10:14:30 | 126:05:49 | -0.22556 | 3.5646 | 2.31031 | 163.92 | 0 | 0 | 2.31031 | 163.92 | 0.00887732 | 629.87 | 0 | 0 | 0.00887732 | 629.87 | 2023-04-08 23:56:20 | -0.00080403 | -0.8544 | -60.6204 | 0 | Close
15147 | 2 | 9 | CC DChg | 10:15:00 | 126:06:19 | -0.22555 | 3.5625 | 2.31219 | 164.06 | 0 | 0 | 2.31219 | 164.06 | 0.00888402 | 630.34 | 0 | 0 | 0.00888402 | 630.34 | 2023-04-08 23:56:50 | -0.00080352 | -0.8952 | -63.5131 | 0 | Close
15148 | 2 | 9 | CC DChg | 10:15:30 | 126:06:49 | -0.22555 | 3.5604 | 2.31407 | 164.19 | 0 | 0 | 2.31407 | 164.19 | 0.00889071 | 630.82 | 0 | 0 | 0.00889071 | 630.82 | 2023-04-08 23:57:20 | -0.00080305 | -0.8951 | -63.5071 | 0 | Close
15149 | 2 | 9 | CC DChg | 10:16:00 | 126:07:19 | -0.22556 | 3.5583 | 2.31595 | 164.32 | 0 | 0 | 2.31595 | 164.32 | 0.0088974 | 631.29 | 0 | 0 | 0.0088974 | 631.29 | 2023-04-08 23:57:50 | -0.00080261 | -0.8949 | -63.4951 | 0 | Close
15150 | 2 | 9 | CC DChg | 10:16:30 | 126:07:49 | -0.22556 | 3.556 | 2.31783 | 164.46 | 0 | 0 | 2.31783 | 164.46 | 0.00890409 | 631.76 | 0 | 0 | 0.00890409 | 631.76 | 2023-04-08 23:58:20 | -0.00080209 | -0.8174 | -57.9957 | 0 | Close
15151 | 2 | 9 | CC DChg | 10:17:00 | 126:08:19 | -0.22555 | 3.5533 | 2.31971 | 164.59 | 0 | 0 | 2.31971 | 164.59 | 0.00891077 | 632.24 | 0 | 0 | 0.00891077 | 632.24 | 2023-04-08 23:58:50 | -0.00080145 | -0.6961 | -49.3897 | 0 | Close
15152 | 2 | 9 | CC DChg | 10:17:30 | 126:08:49 | -0.22557 | 3.5503 | 2.32159 | 164.72 | 0 | 0 | 2.32159 | 164.72 | 0.00891744 | 632.71 | 0 | 0 | 0.00891744 | 632.71 | 2023-04-08 23:59:20 | -0.00080084 | -0.6267 | -44.4634 | 0 | Close
15153 | 2 | 9 | CC DChg | 10:18:00 | 126:09:19 | -0.22557 | 3.547 | 2.32347 | 164.86 | 0 | 0 | 2.32347 | 164.86 | 0.00892411 | 633.19 | 0 | 0 | 0.00892411 | 633.19 | 2023-04-08 23:59:50 | -0.0008001 | -0.5696 | -40.4136 | 0 | Close
15154 | 2 | 9 | CC DChg | 10:18:30 | 126:09:49 | -0.22556 | 3.5434 | 2.32535 | 164.99 | 0 | 0 | 2.32535 | 164.99 | 0.00893078 | 633.66 | 0 | 0 | 0.00893078 | 633.66 | 2023-04-09 00:00:19 | -0.00079925 | -0.5221 | -37.0423 | 0 | Close
15155 | 2 | 9 | CC DChg | 10:19:00 | 126:10:19 | -0.22555 | 3.5394 | 2.32723 | 165.12 | 0 | 0 | 2.32723 | 165.12 | 0.00893744 | 634.13 | 0 | 0 | 0.00893744 | 634.13 | 2023-04-09 00:00:49 | -0.00079831 | -0.47 | -33.3475 | 0 | Close
15156 | 2 | 9 | CC DChg | 10:19:30 | 126:10:49 | -0.22556 | 3.5351 | 2.32911 | 165.26 | 0 | 0 | 2.32911 | 165.26 | 0.00894408 | 634.6 | 0 | 0 | 0.00894408 | 634.6 | 2023-04-09 00:01:19 | -0.00079738 | -0.437 | -31.0092 | 0 | Close
15157 | 2 | 9 | CC DChg | 10:20:00 | 126:11:19 | -0.22555 | 3.5306 | 2.33099 | 165.39 | 0 | 0 | 2.33099 | 165.39 | 0.00895072 | 635.07 | 0 | 0 | 0.00895072 | 635.07 | 2023-04-09 00:01:49 | -0.00079633 | -0.4177 | -29.6394 | 0 | Close
15158 | 2 | 9 | CC DChg | 10:20:30 | 126:11:49 | -0.22555 | 3.5262 | 2.33287 | 165.52 | 0 | 0 | 2.33287 | 165.52 | 0.00895736 | 635.54 | 0 | 0 | 0.00895736 | 635.54 | 2023-04-09 00:02:19 | -0.00079533 | -0.4272 | -30.3102 | 0 | Close
15159 | 2 | 9 | CC DChg | 10:21:00 | 126:12:19 | -0.22557 | 3.5219 | 2.33475 | 165.66 | 0 | 0 | 2.33475 | 165.66 | 0.00896398 | 636.01 | 0 | 0 | 0.00896398 | 636.01 | 2023-04-09 00:02:49 | -0.00079443 | -0.437 | -31.0092 | 0 | Close
15160 | 2 | 9 | CC DChg | 10:21:30 | 126:12:49 | -0.22556 | 3.5172 | 2.33663 | 165.79 | 0 | 0 | 2.33663 | 165.79 | 0.0089706 | 636.48 | 0 | 0 | 0.0089706 | 636.48 | 2023-04-09 00:03:19 | -0.00079334 | -0.4 | -28.3809 | 0 | Close
15161 | 2 | 9 | CC DChg | 10:22:00 | 126:13:19 | -0.22551 | 3.5121 | 2.33851 | 165.92 | 0 | 0 | 2.33851 | 165.92 | 0.0089772 | 636.95 | 0 | 0 | 0.0089772 | 636.95 | 2023-04-09 00:03:49 | -0.00079201 | -0.3686 | -26.15 | 0 | Close
15162 | 2 | 9 | CC DChg | 10:22:30 | 126:13:49 | -0.22551 | 3.5063 | 2.34039 | 166.06 | 0 | 0 | 2.34039 | 166.06 | 0.0089838 | 637.42 | 0 | 0 | 0.0089838 | 637.42 | 2023-04-09 00:04:19 | -0.00079071 | -0.324 | -22.9918 | 0 | Close
15163 | 2 | 9 | CC DChg | 10:23:00 | 126:14:19 | -0.22553 | 3.4994 | 2.34227 | 166.19 | 0 | 0 | 2.34227 | 166.19 | 0.00899038 | 637.89 | 0 | 0 | 0.00899038 | 637.89 | 2023-04-09 00:04:49 | -0.00078922 | -0.2723 | -19.3228 | 0 | Close
15164 | 2 | 9 | CC DChg | 10:23:30 | 126:14:49 | -0.22553 | 3.4914 | 2.34415 | 166.32 | 0 | 0 | 2.34415 | 166.32 | 0.00899695 | 638.35 | 0 | 0 | 0.00899695 | 638.35 | 2023-04-09 00:05:19 | -0.00078742 | -0.235 | -16.6706 | 0 | Close
15165 | 2 | 9 | CC DChg | 10:24:00 | 126:15:19 | -0.22553 | 3.4823 | 2.34602 | 166.46 | 0 | 0 | 2.34602 | 166.46 | 0.00900351 | 638.82 | 0 | 0 | 0.00900351 | 638.82 | 2023-04-09 00:05:49 | -0.00078536 | -0.2065 | -14.6527 | 0 | Close
15166 | 2 | 9 | CC DChg | 10:24:30 | 126:15:49 | -0.22552 | 3.4717 | 2.3479 | 166.59 | 0 | 0 | 2.3479 | 166.59 | 0.00901004 | 639.28 | 0 | 0 | 0.00901004 | 639.28 | 2023-04-09 00:06:19 | -0.00078294 | -0.1773 | -12.578 | 0 | Close
15167 | 2 | 9 | CC DChg | 10:25:00 | 126:16:19 | -0.22552 | 3.4597 | 2.34978 | 166.72 | 0 | 0 | 2.34978 | 166.72 | 0.00901655 | 639.74 | 0 | 0 | 0.00901655 | 639.74 | 2023-04-09 00:06:49 | -0.00078023 | -0.1566 | -11.1137 | 0 | Close
15168 | 2 | 9 | CC DChg | 10:25:30 | 126:16:49 | -0.22552 | 3.4465 | 2.35166 | 166.86 | 0 | 0 | 2.35166 | 166.86 | 0.00902304 | 640.2 | 0 | 0 | 0.00902304 | 640.2 | 2023-04-09 00:07:19 | -0.00077725 | -0.1424 | -10.1015 | 0 | Close
15169 | 2 | 9 | CC DChg | 10:26:00 | 126:17:19 | -0.22551 | 3.4326 | 2.35354 | 166.99 | 0 | 0 | 2.35354 | 166.99 | 0.00902951 | 640.66 | 0 | 0 | 0.00902951 | 640.66 | 2023-04-09 00:07:49 | -0.00077409 | -0.1352 | -9.5928 | 0 | Close
15170 | 2 | 9 | CC DChg | 10:26:30 | 126:17:49 | -0.22552 | 3.4183 | 2.35542 | 167.12 | 0 | 0 | 2.35542 | 167.12 | 0.00903594 | 641.12 | 0 | 0 | 0.00903594 | 641.12 | 2023-04-09 00:08:19 | -0.0007709 | -0.1314 | -9.3236 | 0 | Close
15171 | 2 | 9 | CC DChg | 10:27:00 | 126:18:19 | -0.22552 | 3.4032 | 2.3573 | 167.26 | 0 | 0 | 2.3573 | 167.26 | 0.00904235 | 641.57 | 0 | 0 | 0.00904235 | 641.57 | 2023-04-09 00:08:49 | -0.00076749 | -0.1245 | -8.8321 | 0 | Close
15172 | 2 | 9 | CC DChg | 10:27:30 | 126:18:49 | -0.22552 | 3.3867 | 2.35918 | 167.39 | 0 | 0 | 2.35918 | 167.39 | 0.00904874 | 642.03 | 0 | 0 | 0.00904874 | 642.03 | 2023-04-09 00:09:19 | -0.00076377 | -0.1139 | -8.0812 | 0 | Close
15173 | 2 | 9 | CC DChg | 10:28:00 | 126:19:19 | -0.22552 | 3.368 | 2.36106 | 167.52 | 0 | 0 | 2.36106 | 167.52 | 0.00905508 | 642.48 | 0 | 0 | 0.00905508 | 642.48 | 2023-04-09 00:09:49 | -0.00075955 | -0.1005 | -7.1311 | 0 | Close
15174 | 2 | 9 | CC DChg | 10:28:30 | 126:19:49 | -0.22552 | 3.3468 | 2.36294 | 167.66 | 0 | 0 | 2.36294 | 167.66 | 0.00906139 | 642.93 | 0 | 0 | 0.00906139 | 642.93 | 2023-04-09 00:10:19 | -0.00075477 | -0.0886 | -6.2896 | 0 | Close
15175 | 2 | 9 | CC DChg | 10:29:00 | 126:20:19 | -0.22553 | 3.3229 | 2.36482 | 167.79 | 0 | 0 | 2.36482 | 167.79 | 0.00906766 | 643.37 | 0 | 0 | 0.00906766 | 643.37 | 2023-04-09 00:10:49 | -0.00074941 | -0.0786 | -5.5791 | 0 | Close
15176 | 2 | 9 | CC DChg | 10:29:30 | 126:20:49 | -0.22551 | 3.2957 | 2.3667 | 167.92 | 0 | 0 | 2.3667 | 167.92 | 0.00907388 | 643.81 | 0 | 0 | 0.00907388 | 643.81 | 2023-04-09 00:11:19 | -0.00074321 | -0.0691 | -4.9031 | 0 | Close
15177 | 2 | 9 | CC DChg | 10:30:00 | 126:21:19 | -0.22552 | 3.2659 | 2.36858 | 168.06 | 0 | 0 | 2.36858 | 168.06 | 0.00908005 | 644.25 | 0 | 0 | 0.00908005 | 644.25 | 2023-04-09 00:11:49 | -0.00073653 | -0.0631 | -4.4741 | 0 | Close
15178 | 2 | 9 | CC DChg | 10:30:30 | 126:21:49 | -0.22553 | 3.233 | 2.37046 | 168.19 | 0 | 0 | 2.37046 | 168.19 | 0.00908615 | 644.68 | 0 | 0 | 0.00908615 | 644.68 | 2023-04-09 00:12:19 | -0.00072914 | -0.0571 | -4.0529 | 0 | Close
15179 | 2 | 9 | CC DChg | 10:30:58 | 126:22:17 | -0.22553 | 3.2 | 2.37221 | 168.31 | 0 | 0 | 2.37221 | 168.31 | 0.0090918 | 645.08 | 0 | 0 | 0.0090918 | 645.08 | 2023-04-09 00:12:47 | -0.0007217 | -0.0532 | -3.7711 | 0 | Close
15180 | 2 | 10 | Rest | 00:00:00 | 00:00:00 | 0 | 3.2206 | 0 | 0 | 0 | 0 | 0 | 0 | 0 | 0 | 0 | 0 | 0 | 0 | 2023-04-09 00:12:47 | 0 | 0 | 0 | 0 | Close
15181 | 2 | 10 | Rest | 00:00:30 | 126:22:47 | 0 | 3.4926 | 0 | 0 | 0 | 0 | 0 | 0 | 0 | 0 | 0 | 0 | 0 | 0 | 2023-04-09 00:13:17 | 0 | 0 | 0 | 0 | Close
15182 | 2 | 10 | Rest | 00:01:00 | 126:23:17 | 0 | 3.5583 | 0 | 0 | 0 | 0 | 0 | 0 | 0 | 0 | 0 | 0 | 0 | 0 | 2023-04-09 00:13:47 | 0 | 0 | 0 | 0 | Close
15183 | 2 | 10 | Rest | 00:01:30 | 126:23:47 | 0 | 3.5782 | 0 | 0 | 0 | 0 | 0 | 0 | 0 | 0 | 0 | 0 | 0 | 0 | 2023-04-09 00:14:17 | 0 | 0 | 0 | 0 | Close
15184 | 2 | 10 | Rest | 00:02:00 | 126:24:17 | 0 | 3.5875 | 0 | 0 | 0 | 0 | 0 | 0 | 0 | 0 | 0 | 0 | 0 | 0 | 2023-04-09 00:14:47 | 0 | 0 | 0 | 0 | Close
15185 | 2 | 10 | Rest | 00:02:30 | 126:24:47 | 0 | 3.5932 | 0 | 0 | 0 | 0 | 0 | 0 | 0 | 0 | 0 | 0 | 0 | 0 | 2023-04-09 00:15:17 | 0 | 0 | 0 | 0 | Close
15186 | 2 | 10 | Rest | 00:03:00 | 126:25:17 | 0 | 3.5971 | 0 | 0 | 0 | 0 | 0 | 0 | 0 | 0 | 0 | 0 | 0 | 0 | 2023-04-09 00:15:47 | 0 | 0 | 0 | 0 | Close
15187 | 2 | 10 | Rest | 00:03:30 | 126:25:47 | 0 | 3.6001 | 0 | 0 | 0 | 0 | 0 | 0 | 0 | 0 | 0 | 0 | 0 | 0 | 2023-04-09 00:16:17 | 0 | 0 | 0 | 0 | Close
15188 | 2 | 10 | Rest | 00:04:00 | 126:26:17 | 0 | 3.6023 | 0 | 0 | 0 | 0 | 0 | 0 | 0 | 0 | 0 | 0 | 0 | 0 | 2023-04-09 00:16:47 | 0 | 0 | 0 | 0 | Close
15189 | 2 | 10 | Rest | 00:04:30 | 126:26:47 | 0 | 3.6042 | 0 | 0 | 0 | 0 | 0 | 0 | 0 | 0 | 0 | 0 | 0 | 0 | 2023-04-09 00:17:17 | 0 | 0 | 0 | 0 | Close
15190 | 2 | 10 | Rest | 00:05:00 | 126:27:17 | 0 | 3.6057 | 0 | 0 | 0 | 0 | 0 | 0 | 0 | 0 | 0 | 0 | 0 | 0 | 2023-04-09 00:17:47 | 0 | 0 | 0 | 0 | Close
15191 | 2 | 10 | Rest | 00:05:30 | 126:27:47 | 0 | 3.607 | 0 | 0 | 0 | 0 | 0 | 0 | 0 | 0 | 0 | 0 | 0 | 0 | 2023-04-09 00:18:17 | 0 | 0 | 0 | 0 | Close
15192 | 2 | 10 | Rest | 00:06:00 | 126:28:17 | 0 | 3.6082 | 0 | 0 | 0 | 0 | 0 | 0 | 0 | 0 | 0 | 0 | 0 | 0 | 2023-04-09 00:18:47 | 0 | 0 | 0 | 0 | Close
15193 | 2 | 10 | Rest | 00:06:30 | 126:28:47 | 0 | 3.6092 | 0 | 0 | 0 | 0 | 0 | 0 | 0 | 0 | 0 | 0 | 0 | 0 | 2023-04-09 00:19:17 | 0 | 0 | 0 | 0 | Close
15194 | 2 | 10 | Rest | 00:07:00 | 126:29:17 | 0 | 3.6101 | 0 | 0 | 0 | 0 | 0 | 0 | 0 | 0 | 0 | 0 | 0 | 0 | 2023-04-09 00:19:47 | 0 | 0 | 0 | 0 | Close
15195 | 2 | 10 | Rest | 00:07:30 | 126:29:47 | 0 | 3.6108 | 0 | 0 | 0 | 0 | 0 | 0 | 0 | 0 | 0 | 0 | 0 | 0 | 2023-04-09 00:20:17 | 0 | 0 | 0 | 0 | Close
15196 | 2 | 10 | Rest | 00:08:00 | 126:30:17 | 0 | 3.6116 | 0 | 0 | 0 | 0 | 0 | 0 | 0 | 0 | 0 | 0 | 0 | 0 | 2023-04-09 00:20:47 | 0 | 0 | 0 | 0 | Close
15197 | 2 | 10 | Rest | 00:08:30 | 126:30:47 | 0 | 3.6122 | 0 | 0 | 0 | 0 | 0 | 0 | 0 | 0 | 0 | 0 | 0 | 0 | 2023-04-09 00:21:17 | 0 | 0 | 0 | 0 | Close
15198 | 2 | 10 | Rest | 00:09:00 | 126:31:17 | 0 | 3.6128 | 0 | 0 | 0 | 0 | 0 | 0 | 0 | 0 | 0 | 0 | 0 | 0 | 2023-04-09 00:21:47 | 0 | 0 | 0 | 0 | Close
15199 | 2 | 10 | Rest | 00:09:30 | 126:31:47 | 0 | 3.6133 | 0 | 0 | 0 | 0 | 0 | 0 | 0 | 0 | 0 | 0 | 0 | 0 | 2023-04-09 00:22:17 | 0 | 0 | 0 | 0 | Close
15200 | 2 | 10 | Rest | 00:10:00 | 126:32:17 | 0 | 3.6138 | 0 | 0 | 0 | 0 | 0 | 0 | 0 | 0 | 0 | 0 | 0 | 0 | 2023-04-09 00:22:47 | 0 | 0 | 0 | 0 | Close
15201 | 2 | 10 | Rest | 00:10:30 | 126:32:47 | 0 | 3.6143 | 0 | 0 | 0 | 0 | 0 | 0 | 0 | 0 | 0 | 0 | 0 | 0 | 2023-04-09 00:23:17 | 0 | 0 | 0 | 0 | Close
15202 | 2 | 10 | Rest | 00:11:00 | 126:33:17 | 0 | 3.6147 | 0 | 0 | 0 | 0 | 0 | 0 | 0 | 0 | 0 | 0 | 0 | 0 | 2023-04-09 00:23:47 | 0 | 0 | 0 | 0 | Close
15203 | 2 | 10 | Rest | 00:11:30 | 126:33:47 | 0 | 3.6152 | 0 | 0 | 0 | 0 | 0 | 0 | 0 | 0 | 0 | 0 | 0 | 0 | 2023-04-09 00:24:17 | 0 | 0 | 0 | 0 | Close
15204 | 2 | 10 | Rest | 00:12:00 | 126:34:17 | 0 | 3.6155 | 0 | 0 | 0 | 0 | 0 | 0 | 0 | 0 | 0 | 0 | 0 | 0 | 2023-04-09 00:24:47 | 0 | 0 | 0 | 0 | Close
15205 | 2 | 10 | Rest | 00:12:30 | 126:34:47 | 0 | 3.6159 | 0 | 0 | 0 | 0 | 0 | 0 | 0 | 0 | 0 | 0 | 0 | 0 | 2023-04-09 00:25:17 | 0 | 0 | 0 | 0 | Close
15206 | 2 | 10 | Rest | 00:13:00 | 126:35:17 | 0 | 3.6163 | 0 | 0 | 0 | 0 | 0 | 0 | 0 | 0 | 0 | 0 | 0 | 0 | 2023-04-09 00:25:47 | 0 | 0 | 0 | 0 | Close
15207 | 2 | 10 | Rest | 00:13:30 | 126:35:47 | 0 | 3.6165 | 0 | 0 | 0 | 0 | 0 | 0 | 0 | 0 | 0 | 0 | 0 | 0 | 2023-04-09 00:26:17 | 0 | 0 | 0 | 0 | Close
15208 | 2 | 10 | Rest | 00:14:00 | 126:36:17 | 0 | 3.6169 | 0 | 0 | 0 | 0 | 0 | 0 | 0 | 0 | 0 | 0 | 0 | 0 | 2023-04-09 00:26:47 | 0 | 0 | 0 | 0 | Close
15209 | 2 | 10 | Rest | 00:14:30 | 126:36:47 | 0 | 3.6171 | 0 | 0 | 0 | 0 | 0 | 0 | 0 | 0 | 0 | 0 | 0 | 0 | 2023-04-09 00:27:17 | 0 | 0 | 0 | 0 | Close
15210 | 2 | 10 | Rest | 00:15:00 | 126:37:17 | 0 | 3.6174 | 0 | 0 | 0 | 0 | 0 | 0 | 0 | 0 | 0 | 0 | 0 | 0 | 2023-04-09 00:27:47 | 0 | 0 | 0 | 0 | Close
15211 | 3 | 7 | CC Chg | 00:00:00 | 00:00:00 | 0.22549 | 3.6346 | 0 | 0 | 0 | 0 | 0 | 0 | 0 | 0 | 0 | 0 | 0 | 0 | 2023-04-09 00:27:47 | 0.00081957 | 0 | 0 | 0 | Close
15212 | 3 | 7 | CC Chg | 00:00:30 | 126:37:47 | 0.22552 | 3.6723 | 0.00188 | 0.13 | 0.00188 | 0.13 | 0 | 0 | 6.89e-06 | 0.49 | 6.89e-06 | 0.49 | 0 | 0 | 2023-04-09 00:28:17 | 0.00082818 | 0.0499 | 3.5371 | 0 | Close
15213 | 3 | 7 | CC Chg | 00:01:00 | 126:38:17 | 0.22553 | 3.6758 | 0.00376 | 0.27 | 0.00376 | 0.27 | 0 | 0 | 1.38e-05 | 0.98 | 1.38e-05 | 0.98 | 0 | 0 | 2023-04-09 00:28:47 | 0.000829 | 0.537 | 38.1001 | 0 | Close
15214 | 3 | 7 | CC Chg | 00:01:30 | 126:38:47 | 0.22553 | 3.6779 | 0.00564 | 0.4 | 0.00564 | 0.4 | 0 | 0 | 2.071e-05 | 1.47 | 2.071e-05 | 1.47 | 0 | 0 | 2023-04-09 00:29:17 | 0.00082948 | 0.895 | 63.4992 | 0 | Close
15215 | 3 | 7 | CC Chg | 00:02:00 | 126:39:17 | 0.22554 | 3.6793 | 0.00752 | 0.53 | 0.00752 | 0.53 | 0 | 0 | 2.762e-05 | 1.96 | 2.762e-05 | 1.96 | 0 | 0 | 2023-04-09 00:29:47 | 0.00082983 | 1.3425 | 95.2502 | 0 | Close
15216 | 3 | 7 | CC Chg | 00:02:30 | 126:39:47 | 0.22554 | 3.6804 | 0.0094 | 0.67 | 0.0094 | 0.67 | 0 | 0 | 3.454e-05 | 2.45 | 3.454e-05 | 2.45 | 0 | 0 | 2023-04-09 00:30:17 | 0.00083008 | 1.7086 | 121.2274 | 0 | Close
15217 | 3 | 7 | CC Chg | 00:03:00 | 126:40:17 | 0.22553 | 3.6812 | 0.01128 | 0.8 | 0.01128 | 0.8 | 0 | 0 | 4.146e-05 | 2.94 | 4.146e-05 | 2.94 | 0 | 0 | 2023-04-09 00:30:47 | 0.00083022 | 2.3493 | 166.6881 | 0 | Close
15218 | 3 | 7 | CC Chg | 00:03:30 | 126:40:47 | 0.22552 | 3.6818 | 0.01316 | 0.93 | 0.01316 | 0.93 | 0 | 0 | 4.837e-05 | 3.43 | 4.837e-05 | 3.43 | 0 | 0 | 2023-04-09 00:31:17 | 0.00083032 | 3.1324 | 222.2478 | 0 | Close
15219 | 3 | 7 | CC Chg | 00:04:00 | 126:41:17 | 0.22554 | 3.6825 | 0.01504 | 1.07 | 0.01504 | 1.07 | 0 | 0 | 5.529e-05 | 3.92 | 5.529e-05 | 3.92 | 0 | 0 | 2023-04-09 00:31:47 | 0.00083055 | 2.6849 | 190.4965 | 0 | Close
15220 | 3 | 7 | CC Chg | 00:04:30 | 126:41:47 | 0.22554 | 3.683 | 0.01691 | 1.2 | 0.01691 | 1.2 | 0 | 0 | 6.222e-05 | 4.41 | 6.222e-05 | 4.41 | 0 | 0 | 2023-04-09 00:32:17 | 0.00083066 | 3.7588 | 266.6978 | 0 | Close
15221 | 3 | 7 | CC Chg | 00:05:00 | 126:42:17 | 0.22553 | 3.6837 | 0.01879 | 1.33 | 0.01879 | 1.33 | 0 | 0 | 6.914e-05 | 4.91 | 6.914e-05 | 4.91 | 0 | 0 | 2023-04-09 00:32:47 | 0.00083078 | 2.6849 | 190.4993 | 0 | Close
15222 | 3 | 7 | CC Chg | 00:05:30 | 126:42:47 | 0.22553 | 3.6843 | 0.02067 | 1.47 | 0.02067 | 1.47 | 0 | 0 | 7.606e-05 | 5.4 | 7.606e-05 | 5.4 | 0 | 0 | 2023-04-09 00:33:17 | 0.00083092 | 3.1324 | 222.2501 | 0 | Close
15223 | 3 | 7 | CC Chg | 00:06:00 | 126:43:17 | 0.22552 | 3.685 | 0.02255 | 1.6 | 0.02255 | 1.6 | 0 | 0 | 8.299e-05 | 5.89 | 8.299e-05 | 5.89 | 0 | 0 | 2023-04-09 00:33:47 | 0.00083104 | 2.6848 | 190.4953 | 0 | Close
15224 | 3 | 7 | CC Chg | 00:06:30 | 126:43:47 | 0.22553 | 3.6855 | 0.02443 | 1.73 | 0.02443 | 1.73 | 0 | 0 | 8.991e-05 | 6.38 | 8.991e-05 | 6.38 | 0 | 0 | 2023-04-09 00:34:17 | 0.00083119 | 3.7588 | 266.6974 | 0 | Close
15225 | 3 | 7 | CC Chg | 00:07:00 | 126:44:17 | 0.22553 | 3.6861 | 0.02631 | 1.87 | 0.02631 | 1.87 | 0 | 0 | 9.684e-05 | 6.87 | 9.684e-05 | 6.87 | 0 | 0 | 2023-04-09 00:34:47 | 0.00083133 | 3.1324 | 222.2482 | 0 | Close
15226 | 3 | 7 | CC Chg | 00:07:30 | 126:44:47 | 0.22553 | 3.6865 | 0.02819 | 2 | 0.02819 | 2 | 0 | 0 | 0.00010377 | 7.36 | 0.00010377 | 7.36 | 0 | 0 | 2023-04-09 00:35:17 | 0.00083142 | 4.6985 | 333.3708 | 0 | Close
15227 | 3 | 7 | CC Chg | 00:08:00 | 126:45:17 | 0.22553 | 3.6868 | 0.03007 | 2.13 | 0.03007 | 2.13 | 0 | 0 | 0.0001107 | 7.85 | 0.0001107 | 7.85 | 0 | 0 | 2023-04-09 00:35:47 | 0.00083148 | 6.2647 | 444.4963 | 0 | Close
15228 | 3 | 7 | CC Chg | 00:08:30 | 126:45:47 | 0.22553 | 3.6872 | 0.03195 | 2.27 | 0.03195 | 2.27 | 0 | 0 | 0.00011763 | 8.35 | 0.00011763 | 8.35 | 0 | 0 | 2023-04-09 00:36:17 | 0.00083157 | 4.6985 | 333.3713 | 0 | Close
15229 | 3 | 7 | CC Chg | 00:09:00 | 126:46:17 | 0.22552 | 3.6875 | 0.03383 | 2.4 | 0.03383 | 2.4 | 0 | 0 | 0.00012456 | 8.84 | 0.00012456 | 8.84 | 0 | 0 | 2023-04-09 00:36:47 | 0.0008316 | 6.2648 | 444.5003 | 0 | Close
15230 | 3 | 7 | CC Chg | 00:09:30 | 126:46:47 | 0.22553 | 3.6878 | 0.03571 | 2.53 | 0.03571 | 2.53 | 0 | 0 | 0.00013149 | 9.33 | 0.00013149 | 9.33 | 0 | 0 | 2023-04-09 00:37:17 | 0.00083171 | 6.2647 | 444.4957 | 0 | Close
15231 | 3 | 7 | CC Chg | 00:10:00 | 126:47:17 | 0.22552 | 3.6882 | 0.03759 | 2.67 | 0.03759 | 2.67 | 0 | 0 | 0.00013842 | 9.82 | 0.00013842 | 9.82 | 0 | 0 | 2023-04-09 00:37:47 | 0.00083176 | 4.6985 | 333.3718 | 0 | Close
15232 | 3 | 7 | CC Chg | 00:10:30 | 126:47:47 | 0.22553 | 3.6886 | 0.03947 | 2.8 | 0.03947 | 2.8 | 0 | 0 | 0.00014535 | 10.31 | 0.00014535 | 10.31 | 0 | 0 | 2023-04-09 00:38:17 | 0.00083189 | 4.6985 | 333.3698 | 0 | Close
15233 | 3 | 7 | CC Chg | 00:11:00 | 126:48:17 | 0.22552 | 3.689 | 0.04135 | 2.93 | 0.04135 | 2.93 | 0 | 0 | 0.00015228 | 10.8 | 0.00015228 | 10.8 | 0 | 0 | 2023-04-09 00:38:47 | 0.00083194 | 4.6985 | 333.3693 | 0 | Close
15234 | 3 | 7 | CC Chg | 00:11:30 | 126:48:47 | 0.22554 | 3.6894 | 0.04323 | 3.07 | 0.04323 | 3.07 | 0 | 0 | 0.00015922 | 11.3 | 0.00015922 | 11.3 | 0 | 0 | 2023-04-09 00:39:17 | 0.00083211 | 4.6985 | 333.3703 | 0 | Close
15235 | 3 | 7 | CC Chg | 00:12:00 | 126:49:17 | 0.22554 | 3.6899 | 0.04511 | 3.2 | 0.04511 | 3.2 | 0 | 0 | 0.00016615 | 11.79 | 0.00016615 | 11.79 | 0 | 0 | 2023-04-09 00:39:47 | 0.00083222 | 3.7588 | 266.6966 | 0 | Close
15236 | 3 | 7 | CC Chg | 00:12:30 | 126:49:47 | 0.22552 | 3.6903 | 0.04699 | 3.33 | 0.04699 | 3.33 | 0 | 0 | 0.00017309 | 12.28 | 0.00017309 | 12.28 | 0 | 0 | 2023-04-09 00:40:17 | 0.00083224 | 4.6985 | 333.3708 | 0 | Close
15237 | 3 | 7 | CC Chg | 00:13:00 | 126:50:17 | 0.22554 | 3.6906 | 0.04886 | 3.47 | 0.04886 | 3.47 | 0 | 0 | 0.00018002 | 12.77 | 0.00018002 | 12.77 | 0 | 0 | 2023-04-09 00:40:47 | 0.00083238 | 6.2647 | 444.4931 | 0 | Close
15238 | 3 | 7 | CC Chg | 00:13:30 | 126:50:47 | 0.22552 | 3.6908 | 0.05074 | 3.6 | 0.05074 | 3.6 | 0 | 0 | 0.00018696 | 13.27 | 0.00018696 | 13.27 | 0 | 0 | 2023-04-09 00:41:17 | 0.00083235 | 9.3971 | 666.7475 | 0 | Close
15239 | 3 | 7 | CC Chg | 00:14:00 | 126:51:17 | 0.22553 | 3.691 | 0.05262 | 3.73 | 0.05262 | 3.73 | 0 | 0 | 0.0001939 | 13.76 | 0.0001939 | 13.76 | 0 | 0 | 2023-04-09 00:41:47 | 0.00083243 | 9.3972 | 666.7494 | 0 | Close
15240 | 3 | 7 | CC Chg | 00:14:30 | 126:51:47 | 0.22554 | 3.6912 | 0.0545 | 3.87 | 0.0545 | 3.87 | 0 | 0 | 0.00020083 | 14.25 | 0.00020083 | 14.25 | 0 | 0 | 2023-04-09 00:42:17 | 0.00083251 | 9.3972 | 666.7494 | 0 | Close
15241 | 3 | 7 | CC Chg | 00:15:00 | 126:52:17 | 0.22554 | 3.6914 | 0.05638 | 4 | 0.05638 | 4 | 0 | 0 | 0.00020777 | 14.74 | 0.00020777 | 14.74 | 0 | 0 | 2023-04-09 00:42:47 | 0.00083256 | 9.3972 | 666.7494 | 0 | Close
15242 | 3 | 7 | CC Chg | 00:15:30 | 126:52:47 | 0.22553 | 3.6917 | 0.05826 | 4.13 | 0.05826 | 4.13 | 0 | 0 | 0.00021471 | 15.23 | 0.00021471 | 15.23 | 0 | 0 | 2023-04-09 00:43:17 | 0.00083259 | 6.2648 | 444.4996 | 0 | Close
15243 | 3 | 7 | CC Chg | 00:16:00 | 126:53:17 | 0.22554 | 3.6921 | 0.06014 | 4.27 | 0.06014 | 4.27 | 0 | 0 | 0.00022165 | 15.73 | 0.00022165 | 15.73 | 0 | 0 | 2023-04-09 00:43:47 | 0.00083272 | 4.6986 | 333.3728 | 0 | Close
15244 | 3 | 7 | CC Chg | 00:16:30 | 126:53:47 | 0.22552 | 3.6925 | 0.06202 | 4.4 | 0.06202 | 4.4 | 0 | 0 | 0.00022859 | 16.22 | 0.00022859 | 16.22 | 0 | 0 | 2023-04-09 00:44:17 | 0.00083273 | 4.6986 | 333.3767 | 0 | Close
15245 | 3 | 7 | CC Chg | 00:17:00 | 126:54:17 | 0.22552 | 3.6929 | 0.0639 | 4.53 | 0.0639 | 4.53 | 0 | 0 | 0.00023553 | 16.71 | 0.00023553 | 16.71 | 0 | 0 | 2023-04-09 00:44:47 | 0.00083282 | 4.6985 | 333.3698 | 0 | Close
15246 | 3 | 7 | CC Chg | 00:17:30 | 126:54:47 | 0.22553 | 3.6933 | 0.06578 | 4.67 | 0.06578 | 4.67 | 0 | 0 | 0.00024247 | 17.2 | 0.00024247 | 17.2 | 0 | 0 | 2023-04-09 00:45:17 | 0.00083295 | 4.6986 | 333.3747 | 0 | Close
15247 | 3 | 7 | CC Chg | 00:18:00 | 126:55:17 | 0.22554 | 3.6936 | 0.06766 | 4.8 | 0.06766 | 4.8 | 0 | 0 | 0.00024941 | 17.7 | 0.00024941 | 17.7 | 0 | 0 | 2023-04-09 00:45:47 | 0.00083305 | 6.2647 | 444.497 | 0 | Close
15248 | 3 | 7 | CC Chg | 00:18:30 | 126:55:47 | 0.22552 | 3.6938 | 0.06954 | 4.93 | 0.06954 | 4.93 | 0 | 0 | 0.00025635 | 18.19 | 0.00025635 | 18.19 | 0 | 0 | 2023-04-09 00:46:17 | 0.00083303 | 9.3972 | 666.7534 | 0 | Close
15249 | 3 | 7 | CC Chg | 00:19:00 | 126:56:17 | 0.22554 | 3.694 | 0.07142 | 5.07 | 0.07142 | 5.07 | 0 | 0 | 0.00026329 | 18.68 | 0.00026329 | 18.68 | 0 | 0 | 2023-04-09 00:46:47 | 0.00083314 | 9.3972 | 666.7534 | 0 | Close
15250 | 3 | 7 | CC Chg | 00:19:30 | 126:56:47 | 0.22554 | 3.6942 | 0.0733 | 5.2 | 0.0733 | 5.2 | 0 | 0 | 0.00027024 | 19.17 | 0.00027024 | 19.17 | 0 | 0 | 2023-04-09 00:47:17 | 0.00083319 | 9.3973 | 666.7554 | 0 | Close
15251 | 3 | 7 | CC Chg | 00:20:00 | 126:57:17 | 0.22553 | 3.6944 | 0.07518 | 5.33 | 0.07518 | 5.33 | 0 | 0 | 0.00027718 | 19.67 | 0.00027718 | 19.67 | 0 | 0 | 2023-04-09 00:47:47 | 0.0008332 | 9.3972 | 666.7534 | 0 | Close
15252 | 3 | 7 | CC Chg | 00:20:30 | 126:57:47 | 0.22554 | 3.6946 | 0.07706 | 5.47 | 0.07706 | 5.47 | 0 | 0 | 0.00028412 | 20.16 | 0.00028412 | 20.16 | 0 | 0 | 2023-04-09 00:48:17 | 0.00083328 | 9.3973 | 666.7573 | 0 | Close
15253 | 3 | 7 | CC Chg | 00:21:00 | 126:58:17 | 0.22554 | 3.6948 | 0.07894 | 5.6 | 0.07894 | 5.6 | 0 | 0 | 0.00029107 | 20.65 | 0.00029107 | 20.65 | 0 | 0 | 2023-04-09 00:48:47 | 0.00083333 | 9.3972 | 666.7494 | 0 | Close
15254 | 3 | 7 | CC Chg | 00:21:30 | 126:58:47 | 0.22552 | 3.6951 | 0.08082 | 5.73 | 0.08082 | 5.73 | 0 | 0 | 0.00029801 | 21.14 | 0.00029801 | 21.14 | 0 | 0 | 2023-04-09 00:49:17 | 0.00083332 | 6.2648 | 444.5036 | 0 | Close
15255 | 3 | 7 | CC Chg | 00:22:00 | 126:59:17 | 0.22555 | 3.6954 | 0.08269 | 5.87 | 0.08269 | 5.87 | 0 | 0 | 0.00030496 | 21.64 | 0.00030496 | 21.64 | 0 | 0 | 2023-04-09 00:49:47 | 0.0008335 | 6.2648 | 444.5036 | 0 | Close
15256 | 3 | 7 | CC Chg | 00:22:30 | 126:59:47 | 0.22553 | 3.6957 | 0.08457 | 6 | 0.08457 | 6 | 0 | 0 | 0.0003119 | 22.13 | 0.0003119 | 22.13 | 0 | 0 | 2023-04-09 00:50:17 | 0.00083349 | 6.2648 | 444.4996 | 0 | Close
15257 | 3 | 7 | CC Chg | 00:23:00 | 127:00:17 | 0.22553 | 3.6961 | 0.08645 | 6.13 | 0.08645 | 6.13 | 0 | 0 | 0.00031885 | 22.62 | 0.00031885 | 22.62 | 0 | 0 | 2023-04-09 00:50:47 | 0.00083358 | 4.6986 | 333.3787 | 0 | Close
15258 | 3 | 7 | CC Chg | 00:23:30 | 127:00:47 | 0.22553 | 3.6963 | 0.08833 | 6.27 | 0.08833 | 6.27 | 0 | 0 | 0.0003258 | 23.12 | 0.0003258 | 23.12 | 0 | 0 | 2023-04-09 00:51:17 | 0.00083363 | 9.3972 | 666.7494 | 0 | Close
15259 | 3 | 7 | CC Chg | 00:24:00 | 127:01:17 | 0.22553 | 3.6965 | 0.09021 | 6.4 | 0.09021 | 6.4 | 0 | 0 | 0.00033274 | 23.61 | 0.00033274 | 23.61 | 0 | 0 | 2023-04-09 00:51:47 | 0.00083367 | 9.3974 | 666.7632 | 0 | Close
15260 | 3 | 7 | CC Chg | 00:24:30 | 127:01:47 | 0.22552 | 3.6967 | 0.09209 | 6.53 | 0.09209 | 6.53 | 0 | 0 | 0.00033969 | 24.1 | 0.00033969 | 24.1 | 0 | 0 | 2023-04-09 00:52:17 | 0.00083368 | 9.3973 | 666.7593 | 0 | Close
15261 | 3 | 7 | CC Chg | 00:25:00 | 127:02:17 | 0.22553 | 3.6968 | 0.09397 | 6.67 | 0.09397 | 6.67 | 0 | 0 | 0.00034664 | 24.59 | 0.00034664 | 24.59 | 0 | 0 | 2023-04-09 00:52:47 | 0.00083374 | 18.7944 | 1333.5028 | 0 | Close
15262 | 3 | 7 | CC Chg | 00:25:30 | 127:02:47 | 0.22554 | 3.697 | 0.09585 | 6.8 | 0.09585 | 6.8 | 0 | 0 | 0.00035359 | 25.09 | 0.00035359 | 25.09 | 0 | 0 | 2023-04-09 00:53:17 | 0.00083382 | 9.3971 | 666.7455 | 0 | Close
15263 | 3 | 7 | CC Chg | 00:26:00 | 127:03:17 | 0.22553 | 3.6972 | 0.09773 | 6.93 | 0.09773 | 6.93 | 0 | 0 | 0.00036053 | 25.58 | 0.00036053 | 25.58 | 0 | 0 | 2023-04-09 00:53:47 | 0.00083383 | 9.3971 | 666.7416 | 0 | Close
15264 | 3 | 7 | CC Chg | 00:26:30 | 127:03:47 | 0.22552 | 3.6975 | 0.09961 | 7.07 | 0.09961 | 7.07 | 0 | 0 | 0.00036748 | 26.07 | 0.00036748 | 26.07 | 0 | 0 | 2023-04-09 00:54:17 | 0.00083386 | 6.2647 | 444.497 | 0 | Close
15265 | 3 | 7 | CC Chg | 00:27:00 | 127:04:17 | 0.22553 | 3.6977 | 0.10149 | 7.2 | 0.10149 | 7.2 | 0 | 0 | 0.00037443 | 26.57 | 0.00037443 | 26.57 | 0 | 0 | 2023-04-09 00:54:47 | 0.00083394 | 9.3971 | 666.7455 | 0 | Close
15266 | 3 | 7 | CC Chg | 00:27:30 | 127:04:47 | 0.22553 | 3.6978 | 0.10337 | 7.33 | 0.10337 | 7.33 | 0 | 0 | 0.00038138 | 27.06 | 0.00038138 | 27.06 | 0 | 0 | 2023-04-09 00:55:17 | 0.00083396 | 18.7943 | 1333.4989 | 0 | Close
15267 | 3 | 7 | CC Chg | 00:28:00 | 127:05:17 | 0.22553 | 3.6981 | 0.10525 | 7.47 | 0.10525 | 7.47 | 0 | 0 | 0.00038833 | 27.55 | 0.00038833 | 27.55 | 0 | 0 | 2023-04-09 00:55:47 | 0.00083403 | 6.2649 | 444.5049 | 0 | Close
15268 | 3 | 7 | CC Chg | 00:28:30 | 127:05:47 | 0.22553 | 3.6985 | 0.10713 | 7.6 | 0.10713 | 7.6 | 0 | 0 | 0.00039528 | 28.05 | 0.00039528 | 28.05 | 0 | 0 | 2023-04-09 00:56:17 | 0.00083412 | 4.6985 | 333.3708 | 0 | Close
15269 | 3 | 7 | CC Chg | 00:29:00 | 127:06:17 | 0.22553 | 3.6988 | 0.10901 | 7.73 | 0.10901 | 7.73 | 0 | 0 | 0.00040223 | 28.54 | 0.00040223 | 28.54 | 0 | 0 | 2023-04-09 00:56:47 | 0.00083419 | 6.2648 | 444.5023 | 0 | Close
15270 | 3 | 7 | CC Chg | 00:29:30 | 127:06:47 | 0.22552 | 3.699 | 0.11089 | 7.87 | 0.11089 | 7.87 | 0 | 0 | 0.00040919 | 29.03 | 0.00040919 | 29.03 | 0 | 0 | 2023-04-09 00:57:17 | 0.0008342 | 9.3971 | 666.7416 | 0 | Close
15271 | 3 | 7 | CC Chg | 00:30:00 | 127:07:17 | 0.22552 | 3.6991 | 0.11277 | 8 | 0.11277 | 8 | 0 | 0 | 0.00041614 | 29.53 | 0.00041614 | 29.53 | 0 | 0 | 2023-04-09 00:57:47 | 0.00083422 | 18.794 | 1333.4752 | 0 | Close
15272 | 3 | 7 | CC Chg | 00:30:30 | 127:07:47 | 0.22552 | 3.6993 | 0.11465 | 8.13 | 0.11465 | 8.13 | 0 | 0 | 0.00042309 | 30.02 | 0.00042309 | 30.02 | 0 | 0 | 2023-04-09 00:58:17 | 0.00083427 | 9.3971 | 666.7455 | 0 | Close
15273 | 3 | 7 | CC Chg | 00:31:00 | 127:08:17 | 0.22553 | 3.6994 | 0.11652 | 8.27 | 0.11652 | 8.27 | 0 | 0 | 0.00043004 | 30.51 | 0.00043004 | 30.51 | 0 | 0 | 2023-04-09 00:58:47 | 0.00083433 | 18.7942 | 1333.491 | 0 | Close
15274 | 3 | 7 | CC Chg | 00:31:30 | 127:08:47 | 0.22553 | 3.6996 | 0.1184 | 8.4 | 0.1184 | 8.4 | 0 | 0 | 0.000437 | 31.01 | 0.000437 | 31.01 | 0 | 0 | 2023-04-09 00:59:17 | 0.00083437 | 9.3971 | 666.7416 | 0 | Close
15275 | 3 | 7 | CC Chg | 00:32:00 | 127:09:17 | 0.22554 | 3.6998 | 0.12028 | 8.53 | 0.12028 | 8.53 | 0 | 0 | 0.00044395 | 31.5 | 0.00044395 | 31.5 | 0 | 0 | 2023-04-09 00:59:47 | 0.00083445 | 9.397 | 666.7376 | 0 | Close
15276 | 3 | 7 | CC Chg | 00:32:30 | 127:09:47 | 0.22552 | 3.7001 | 0.12216 | 8.67 | 0.12216 | 8.67 | 0 | 0 | 0.0004509 | 31.99 | 0.0004509 | 31.99 | 0 | 0 | 2023-04-09 01:00:17 | 0.00083445 | 6.2648 | 444.4996 | 0 | Close
15277 | 3 | 7 | CC Chg | 00:33:00 | 127:10:17 | 0.22554 | 3.7003 | 0.12404 | 8.8 | 0.12404 | 8.8 | 0 | 0 | 0.00045786 | 32.49 | 0.00045786 | 32.49 | 0 | 0 | 2023-04-09 01:00:47 | 0.00083457 | 9.3971 | 666.7455 | 0 | Close
15278 | 3 | 7 | CC Chg | 00:33:30 | 127:10:47 | 0.22553 | 3.7006 | 0.12592 | 8.93 | 0.12592 | 8.93 | 0 | 0 | 0.00046481 | 32.98 | 0.00046481 | 32.98 | 0 | 0 | 2023-04-09 01:01:17 | 0.0008346 | 6.2648 | 444.4996 | 0 | Close
15279 | 3 | 7 | CC Chg | 00:34:00 | 127:11:17 | 0.22553 | 3.7009 | 0.1278 | 9.07 | 0.1278 | 9.07 | 0 | 0 | 0.00047177 | 33.47 | 0.00047177 | 33.47 | 0 | 0 | 2023-04-09 01:01:47 | 0.00083466 | 6.2647 | 444.497 | 0 | Close
15280 | 3 | 7 | CC Chg | 00:34:30 | 127:11:47 | 0.22553 | 3.7011 | 0.12968 | 9.2 | 0.12968 | 9.2 | 0 | 0 | 0.00047872 | 33.97 | 0.00047872 | 33.97 | 0 | 0 | 2023-04-09 01:02:17 | 0.00083471 | 9.3972 | 666.7494 | 0 | Close
15281 | 3 | 7 | CC Chg | 00:35:00 | 127:12:17 | 0.22553 | 3.7013 | 0.13156 | 9.33 | 0.13156 | 9.33 | 0 | 0 | 0.00048568 | 34.46 | 0.00048568 | 34.46 | 0 | 0 | 2023-04-09 01:02:47 | 0.00083475 | 9.3971 | 666.7455 | 0 | Close
15282 | 3 | 7 | CC Chg | 00:35:30 | 127:12:47 | 0.22554 | 3.7015 | 0.13344 | 9.47 | 0.13344 | 9.47 | 0 | 0 | 0.00049264 | 34.95 | 0.00049264 | 34.95 | 0 | 0 | 2023-04-09 01:03:17 | 0.00083484 | 9.397 | 666.7376 | 0 | Close
15283 | 3 | 7 | CC Chg | 00:36:00 | 127:13:17 | 0.22554 | 3.7017 | 0.13532 | 9.6 | 0.13532 | 9.6 | 0 | 0 | 0.00049959 | 35.45 | 0.00049959 | 35.45 | 0 | 0 | 2023-04-09 01:03:47 | 0.00083488 | 9.3972 | 666.7494 | 0 | Close
15284 | 3 | 7 | CC Chg | 00:36:30 | 127:13:47 | 0.22553 | 3.7018 | 0.1372 | 9.73 | 0.1372 | 9.73 | 0 | 0 | 0.00050655 | 35.94 | 0.00050655 | 35.94 | 0 | 0 | 2023-04-09 01:04:17 | 0.00083487 | 18.794 | 1333.4752 | 0 | Close
15285 | 3 | 7 | CC Chg | 00:37:00 | 127:14:17 | 0.22554 | 3.702 | 0.13908 | 9.87 | 0.13908 | 9.87 | 0 | 0 | 0.00051351 | 36.43 | 0.00051351 | 36.43 | 0 | 0 | 2023-04-09 01:04:47 | 0.00083495 | 9.3971 | 666.7455 | 0 | Close
15286 | 3 | 7 | CC Chg | 00:37:30 | 127:14:47 | 0.22552 | 3.7021 | 0.14096 | 10 | 0.14096 | 10 | 0 | 0 | 0.00052046 | 36.93 | 0.00052046 | 36.93 | 0 | 0 | 2023-04-09 01:05:17 | 0.0008349 | 18.7941 | 1333.4831 | 0 | Close
15287 | 3 | 7 | CC Chg | 00:38:00 | 127:15:17 | 0.22551 | 3.7023 | 0.14284 | 10.13 | 0.14284 | 10.13 | 0 | 0 | 0.00052742 | 37.42 | 0.00052742 | 37.42 | 0 | 0 | 2023-04-09 01:05:47 | 0.00083491 | 9.3969 | 666.7337 | 0 | Close
15288 | 3 | 7 | CC Chg | 00:38:30 | 127:15:47 | 0.22553 | 3.7025 | 0.14472 | 10.27 | 0.14472 | 10.27 | 0 | 0 | 0.00053438 | 37.92 | 0.00053438 | 37.92 | 0 | 0 | 2023-04-09 01:06:17 | 0.00083502 | 9.3969 | 666.7337 | 0 | Close
15289 | 3 | 7 | CC Chg | 00:39:00 | 127:16:17 | 0.22553 | 3.7027 | 0.1466 | 10.4 | 0.1466 | 10.4 | 0 | 0 | 0.00054134 | 38.41 | 0.00054134 | 38.41 | 0 | 0 | 2023-04-09 01:06:47 | 0.00083507 | 9.3969 | 666.7337 | 0 | Close
15290 | 3 | 7 | CC Chg | 00:39:30 | 127:16:47 | 0.22553 | 3.703 | 0.14847 | 10.53 | 0.14847 | 10.53 | 0 | 0 | 0.0005483 | 38.9 | 0.0005483 | 38.9 | 0 | 0 | 2023-04-09 01:07:17 | 0.00083514 | 6.2647 | 444.4944 | 0 | Close
15291 | 3 | 7 | CC Chg | 00:40:00 | 127:17:17 | 0.22552 | 3.7033 | 0.15035 | 10.67 | 0.15035 | 10.67 | 0 | 0 | 0.00055526 | 39.4 | 0.00055526 | 39.4 | 0 | 0 | 2023-04-09 01:07:47 | 0.00083517 | 6.2648 | 444.5023 | 0 | Close
15292 | 3 | 7 | CC Chg | 00:40:30 | 127:17:47 | 0.22553 | 3.7035 | 0.15223 | 10.8 | 0.15223 | 10.8 | 0 | 0 | 0.00056222 | 39.89 | 0.00056222 | 39.89 | 0 | 0 | 2023-04-09 01:08:17 | 0.00083525 | 9.3971 | 666.7455 | 0 | Close
15293 | 3 | 7 | CC Chg | 00:41:00 | 127:18:17 | 0.22552 | 3.7037 | 0.15411 | 10.93 | 0.15411 | 10.93 | 0 | 0 | 0.00056918 | 40.38 | 0.00056918 | 40.38 | 0 | 0 | 2023-04-09 01:08:47 | 0.00083526 | 9.3971 | 666.7416 | 0 | Close
15294 | 3 | 7 | CC Chg | 00:41:30 | 127:18:47 | 0.22553 | 3.7039 | 0.15599 | 11.07 | 0.15599 | 11.07 | 0 | 0 | 0.00057614 | 40.88 | 0.00057614 | 40.88 | 0 | 0 | 2023-04-09 01:09:17 | 0.00083534 | 9.3972 | 666.7534 | 0 | Close
15295 | 3 | 7 | CC Chg | 00:42:00 | 127:19:17 | 0.22553 | 3.704 | 0.15787 | 11.2 | 0.15787 | 11.2 | 0 | 0 | 0.0005831 | 41.37 | 0.0005831 | 41.37 | 0 | 0 | 2023-04-09 01:09:47 | 0.00083536 | 18.7937 | 1333.4516 | 0 | Close
15296 | 3 | 7 | CC Chg | 00:42:30 | 127:19:47 | 0.22553 | 3.7042 | 0.15975 | 11.33 | 0.15975 | 11.33 | 0 | 0 | 0.00059006 | 41.87 | 0.00059006 | 41.87 | 0 | 0 | 2023-04-09 01:10:17 | 0.00083541 | 9.3969 | 666.7337 | 0 | Close
15297 | 3 | 7 | CC Chg | 00:43:00 | 127:20:17 | 0.22553 | 3.7043 | 0.16163 | 11.47 | 0.16163 | 11.47 | 0 | 0 | 0.00059703 | 42.36 | 0.00059703 | 42.36 | 0 | 0 | 2023-04-09 01:10:47 | 0.00083543 | 18.7941 | 1333.4831 | 0 | Close
15298 | 3 | 7 | CC Chg | 00:43:30 | 127:20:47 | 0.22552 | 3.7045 | 0.16351 | 11.6 | 0.16351 | 11.6 | 0 | 0 | 0.00060399 | 42.85 | 0.00060399 | 42.85 | 0 | 0 | 2023-04-09 01:11:17 | 0.00083544 | 9.3969 | 666.7337 | 0 | Close
15299 | 3 | 7 | CC Chg | 00:44:00 | 127:21:17 | 0.22554 | 3.7046 | 0.16539 | 11.73 | 0.16539 | 11.73 | 0 | 0 | 0.00061095 | 43.35 | 0.00061095 | 43.35 | 0 | 0 | 2023-04-09 01:11:47 | 0.00083554 | 18.7943 | 1333.4989 | 0 | Close
15300 | 3 | 7 | CC Chg | 00:44:30 | 127:21:47 | 0.22553 | 3.705 | 0.16727 | 11.87 | 0.16727 | 11.87 | 0 | 0 | 0.00061791 | 43.84 | 0.00061791 | 43.84 | 0 | 0 | 2023-04-09 01:12:17 | 0.00083559 | 4.6984 | 333.3629 | 0 | Close
15301 | 3 | 7 | CC Chg | 00:45:00 | 127:22:17 | 0.22552 | 3.7052 | 0.16915 | 12 | 0.16915 | 12 | 0 | 0 | 0.00062488 | 44.34 | 0.00062488 | 44.34 | 0 | 0 | 2023-04-09 01:12:47 | 0.0008356 | 9.3972 | 666.7494 | 0 | Close
15302 | 3 | 7 | CC Chg | 00:45:30 | 127:22:47 | 0.22552 | 3.7055 | 0.17103 | 12.13 | 0.17103 | 12.13 | 0 | 0 | 0.00063184 | 44.83 | 0.00063184 | 44.83 | 0 | 0 | 2023-04-09 01:13:17 | 0.00083566 | 6.2646 | 444.4891 | 0 | Close
15303 | 3 | 7 | CC Chg | 00:46:00 | 127:23:17 | 0.22553 | 3.7057 | 0.17291 | 12.27 | 0.17291 | 12.27 | 0 | 0 | 0.0006388 | 45.32 | 0.0006388 | 45.32 | 0 | 0 | 2023-04-09 01:13:47 | 0.00083575 | 9.3968 | 666.7258 | 0 | Close
15304 | 3 | 7 | CC Chg | 00:46:30 | 127:23:47 | 0.22553 | 3.706 | 0.17479 | 12.4 | 0.17479 | 12.4 | 0 | 0 | 0.00064577 | 45.82 | 0.00064577 | 45.82 | 0 | 0 | 2023-04-09 01:14:17 | 0.00083581 | 6.2648 | 444.4996 | 0 | Close
15305 | 3 | 7 | CC Chg | 00:47:00 | 127:24:17 | 0.22554 | 3.7062 | 0.17667 | 12.53 | 0.17667 | 12.53 | 0 | 0 | 0.00065273 | 46.31 | 0.00065273 | 46.31 | 0 | 0 | 2023-04-09 01:14:47 | 0.0008359 | 9.3968 | 666.7258 | 0 | Close
15306 | 3 | 7 | CC Chg | 00:47:30 | 127:24:47 | 0.22553 | 3.7064 | 0.17855 | 12.67 | 0.17855 | 12.67 | 0 | 0 | 0.0006597 | 46.81 | 0.0006597 | 46.81 | 0 | 0 | 2023-04-09 01:15:17 | 0.0008359 | 9.3972 | 666.7534 | 0 | Close
15307 | 3 | 7 | CC Chg | 00:48:00 | 127:25:17 | 0.22553 | 3.7064 | 0.18042 | 12.8 | 0.18042 | 12.8 | 0 | 0 | 0.00066666 | 47.3 | 0.00066666 | 47.3 | 0 | 0 | 2023-04-09 01:15:47 | 0.0008359 | 0 | 0 | 0 | Close
15308 | 3 | 7 | CC Chg | 00:48:30 | 127:25:47 | 0.22553 | 3.7065 | 0.1823 | 12.93 | 0.1823 | 12.93 | 0 | 0 | 0.00067363 | 47.8 | 0.00067363 | 47.8 | 0 | 0 | 2023-04-09 01:16:17 | 0.00083593 | 18.7944 | 1333.5068 | 0 | Close
15309 | 3 | 7 | CC Chg | 00:49:00 | 127:26:17 | 0.22552 | 3.7067 | 0.18418 | 13.07 | 0.18418 | 13.07 | 0 | 0 | 0.0006806 | 48.29 | 0.0006806 | 48.29 | 0 | 0 | 2023-04-09 01:16:47 | 0.00083593 | 9.3969 | 666.7337 | 0 | Close
15310 | 3 | 7 | CC Chg | 00:49:30 | 127:26:47 | 0.22552 | 3.7068 | 0.18606 | 13.2 | 0.18606 | 13.2 | 0 | 0 | 0.00068756 | 48.78 | 0.00068756 | 48.78 | 0 | 0 | 2023-04-09 01:17:17 | 0.00083596 | 18.7941 | 1333.4831 | 0 | Close
15311 | 3 | 7 | CC Chg | 00:50:00 | 127:27:17 | 0.22554 | 3.7071 | 0.18794 | 13.33 | 0.18794 | 13.33 | 0 | 0 | 0.00069453 | 49.28 | 0.00069453 | 49.28 | 0 | 0 | 2023-04-09 01:17:47 | 0.0008361 | 6.2646 | 444.4891 | 0 | Close
15312 | 3 | 7 | CC Chg | 00:50:30 | 127:27:47 | 0.22552 | 3.7075 | 0.18982 | 13.47 | 0.18982 | 13.47 | 0 | 0 | 0.0007015 | 49.77 | 0.0007015 | 49.77 | 0 | 0 | 2023-04-09 01:18:17 | 0.00083612 | 4.6986 | 333.3728 | 0 | Close
15313 | 3 | 7 | CC Chg | 00:51:00 | 127:28:17 | 0.22553 | 3.7078 | 0.1917 | 13.6 | 0.1917 | 13.6 | 0 | 0 | 0.00070847 | 50.27 | 0.00070847 | 50.27 | 0 | 0 | 2023-04-09 01:18:47 | 0.00083622 | 6.2647 | 444.497 | 0 | Close
15314 | 3 | 7 | CC Chg | 00:51:30 | 127:28:47 | 0.22551 | 3.7079 | 0.19358 | 13.73 | 0.19358 | 13.73 | 0 | 0 | 0.00071543 | 50.76 | 0.00071543 | 50.76 | 0 | 0 | 2023-04-09 01:19:17 | 0.00083617 | 18.7936 | 1333.4437 | 0 | Close
15315 | 3 | 7 | CC Chg | 00:52:00 | 127:29:17 | 0.22554 | 3.7082 | 0.19546 | 13.87 | 0.19546 | 13.87 | 0 | 0 | 0.0007224 | 51.26 | 0.0007224 | 51.26 | 0 | 0 | 2023-04-09 01:19:47 | 0.00083635 | 6.2648 | 444.5023 | 0 | Close
15316 | 3 | 7 | CC Chg | 00:52:30 | 127:29:47 | 0.22552 | 3.7084 | 0.19734 | 14 | 0.19734 | 14 | 0 | 0 | 0.00072937 | 51.75 | 0.00072937 | 51.75 | 0 | 0 | 2023-04-09 01:20:17 | 0.00083632 | 9.3968 | 666.7219 | 0 | Close
15317 | 3 | 7 | CC Chg | 00:53:00 | 127:30:17 | 0.22552 | 3.7085 | 0.19922 | 14.13 | 0.19922 | 14.13 | 0 | 0 | 0.00073634 | 52.25 | 0.00073634 | 52.25 | 0 | 0 | 2023-04-09 01:20:47 | 0.00083634 | 18.794 | 1333.4752 | 0 | Close
15318 | 3 | 7 | CC Chg | 00:53:30 | 127:30:47 | 0.22552 | 3.7086 | 0.2011 | 14.27 | 0.2011 | 14.27 | 0 | 0 | 0.00074331 | 52.74 | 0.00074331 | 52.74 | 0 | 0 | 2023-04-09 01:21:17 | 0.00083636 | 18.7936 | 1333.4437 | 0 | Close
15319 | 3 | 7 | CC Chg | 00:54:00 | 127:31:17 | 0.22553 | 3.7089 | 0.20298 | 14.4 | 0.20298 | 14.4 | 0 | 0 | 0.00075028 | 53.23 | 0.00075028 | 53.23 | 0 | 0 | 2023-04-09 01:21:47 | 0.00083647 | 6.2647 | 444.4917 | 0 | Close
15320 | 3 | 7 | CC Chg | 00:54:30 | 127:31:47 | 0.22553 | 3.709 | 0.20486 | 14.54 | 0.20486 | 14.54 | 0 | 0 | 0.00075725 | 53.73 | 0.00075725 | 53.73 | 0 | 0 | 2023-04-09 01:22:17 | 0.00083649 | 18.794 | 1333.4752 | 0 | Close
15321 | 3 | 7 | CC Chg | 00:55:00 | 127:32:17 | 0.22553 | 3.7093 | 0.20674 | 14.67 | 0.20674 | 14.67 | 0 | 0 | 0.00076422 | 54.22 | 0.00076422 | 54.22 | 0 | 0 | 2023-04-09 01:22:47 | 0.00083656 | 6.2645 | 444.4812 | 0 | Close
15322 | 3 | 7 | CC Chg | 00:55:30 | 127:32:47 | 0.22553 | 3.7095 | 0.20862 | 14.8 | 0.20862 | 14.8 | 0 | 0 | 0.00077119 | 54.72 | 0.00077119 | 54.72 | 0 | 0 | 2023-04-09 01:23:17 | 0.0008366 | 9.3969 | 666.7297 | 0 | Close
15323 | 3 | 7 | CC Chg | 00:56:00 | 127:33:17 | 0.22552 | 3.7097 | 0.21049 | 14.94 | 0.21049 | 14.94 | 0 | 0 | 0.00077817 | 55.21 | 0.00077817 | 55.21 | 0 | 0 | 2023-04-09 01:23:47 | 0.00083661 | 9.3969 | 666.7297 | 0 | Close
15324 | 3 | 7 | CC Chg | 00:56:30 | 127:33:47 | 0.22552 | 3.71 | 0.21237 | 15.07 | 0.21237 | 15.07 | 0 | 0 | 0.00078514 | 55.71 | 0.00078514 | 55.71 | 0 | 0 | 2023-04-09 01:24:17 | 0.00083668 | 6.2646 | 444.4865 | 0 | Close
15325 | 3 | 7 | CC Chg | 00:57:00 | 127:34:17 | 0.22553 | 3.7102 | 0.21425 | 15.2 | 0.21425 | 15.2 | 0 | 0 | 0.00079211 | 56.2 | 0.00079211 | 56.2 | 0 | 0 | 2023-04-09 01:24:47 | 0.00083676 | 9.3971 | 666.7455 | 0 | Close
15326 | 3 | 7 | CC Chg | 00:57:30 | 127:34:47 | 0.22552 | 3.7104 | 0.21613 | 15.34 | 0.21613 | 15.34 | 0 | 0 | 0.00079908 | 56.7 | 0.00079908 | 56.7 | 0 | 0 | 2023-04-09 01:25:17 | 0.00083677 | 9.3969 | 666.7297 | 0 | Close
15327 | 3 | 7 | CC Chg | 00:58:00 | 127:35:17 | 0.22553 | 3.7106 | 0.21801 | 15.47 | 0.21801 | 15.47 | 0 | 0 | 0.00080606 | 57.19 | 0.00080606 | 57.19 | 0 | 0 | 2023-04-09 01:25:47 | 0.00083685 | 9.3969 | 666.7297 | 0 | Close
15328 | 3 | 7 | CC Chg | 00:58:30 | 127:35:47 | 0.22552 | 3.7108 | 0.21989 | 15.6 | 0.21989 | 15.6 | 0 | 0 | 0.00081303 | 57.69 | 0.00081303 | 57.69 | 0 | 0 | 2023-04-09 01:26:17 | 0.00083686 | 9.3971 | 666.7455 | 0 | Close
15329 | 3 | 7 | CC Chg | 00:59:00 | 127:36:17 | 0.22553 | 3.7109 | 0.22177 | 15.74 | 0.22177 | 15.74 | 0 | 0 | 0.00082001 | 58.18 | 0.00082001 | 58.18 | 0 | 0 | 2023-04-09 01:26:47 | 0.00083692 | 18.7936 | 1333.4437 | 0 | Close
15330 | 3 | 7 | CC Chg | 00:59:30 | 127:36:47 | 0.22552 | 3.711 | 0.22365 | 15.87 | 0.22365 | 15.87 | 0 | 0 | 0.00082698 | 58.68 | 0.00082698 | 58.68 | 0 | 0 | 2023-04-09 01:27:17 | 0.0008369 | 18.7936 | 1333.4437 | 0 | Close
15331 | 3 | 7 | CC Chg | 01:00:00 | 127:37:17 | 0.22552 | 3.7112 | 0.22553 | 16 | 0.22553 | 16 | 0 | 0 | 0.00083396 | 59.17 | 0.00083396 | 59.17 | 0 | 0 | 2023-04-09 01:27:47 | 0.00083695 | 9.3969 | 666.7297 | 0 | Close
15332 | 3 | 7 | CC Chg | 01:00:30 | 127:37:47 | 0.22552 | 3.7114 | 0.22741 | 16.14 | 0.22741 | 16.14 | 0 | 0 | 0.00084093 | 59.67 | 0.00084093 | 59.67 | 0 | 0 | 2023-04-09 01:28:17 | 0.00083699 | 9.3968 | 666.7219 | 0 | Close
15333 | 3 | 7 | CC Chg | 01:01:00 | 127:38:17 | 0.22553 | 3.7118 | 0.22929 | 16.27 | 0.22929 | 16.27 | 0 | 0 | 0.00084791 | 60.16 | 0.00084791 | 60.16 | 0 | 0 | 2023-04-09 01:28:47 | 0.00083712 | 4.6985 | 333.3688 | 0 | Close
15334 | 3 | 7 | CC Chg | 01:01:30 | 127:38:47 | 0.22552 | 3.712 | 0.23117 | 16.4 | 0.23117 | 16.4 | 0 | 0 | 0.00085488 | 60.66 | 0.00085488 | 60.66 | 0 | 0 | 2023-04-09 01:29:17 | 0.00083713 | 9.397 | 666.7376 | 0 | Close
15335 | 3 | 7 | CC Chg | 01:02:00 | 127:39:17 | 0.22552 | 3.7122 | 0.23305 | 16.54 | 0.23305 | 16.54 | 0 | 0 | 0.00086186 | 61.15 | 0.00086186 | 61.15 | 0 | 0 | 2023-04-09 01:29:47 | 0.00083718 | 9.397 | 666.7376 | 0 | Close
15336 | 3 | 7 | CC Chg | 01:02:30 | 127:39:47 | 0.22552 | 3.7125 | 0.23493 | 16.67 | 0.23493 | 16.67 | 0 | 0 | 0.00086884 | 61.65 | 0.00086884 | 61.65 | 0 | 0 | 2023-04-09 01:30:17 | 0.00083724 | 6.2647 | 444.4917 | 0 | Close
15337 | 3 | 7 | CC Chg | 01:03:00 | 127:40:17 | 0.22552 | 3.7128 | 0.23681 | 16.8 | 0.23681 | 16.8 | 0 | 0 | 0.00087581 | 62.14 | 0.00087581 | 62.14 | 0 | 0 | 2023-04-09 01:30:47 | 0.00083731 | 6.2647 | 444.4917 | 0 | Close
15338 | 3 | 7 | CC Chg | 01:03:30 | 127:40:47 | 0.22555 | 3.7129 | 0.23869 | 16.94 | 0.23869 | 16.94 | 0 | 0 | 0.00088279 | 62.64 | 0.00088279 | 62.64 | 0 | 0 | 2023-04-09 01:31:17 | 0.00083744 | 18.794 | 1333.4752 | 0 | Close
15339 | 3 | 7 | CC Chg | 01:04:00 | 127:41:17 | 0.22554 | 3.7131 | 0.24056 | 17.07 | 0.24056 | 17.07 | 0 | 0 | 0.00088977 | 63.13 | 0.00088977 | 63.13 | 0 | 0 | 2023-04-09 01:31:47 | 0.00083745 | 9.397 | 666.7376 | 0 | Close
15340 | 3 | 7 | CC Chg | 01:04:30 | 127:41:47 | 0.22552 | 3.7132 | 0.24244 | 17.2 | 0.24244 | 17.2 | 0 | 0 | 0.00089675 | 63.63 | 0.00089675 | 63.63 | 0 | 0 | 2023-04-09 01:32:17 | 0.0008374 | 18.794 | 1333.4752 | 0 | Close
15341 | 3 | 7 | CC Chg | 01:05:00 | 127:42:17 | 0.22552 | 3.7133 | 0.24432 | 17.34 | 0.24432 | 17.34 | 0 | 0 | 0.00090373 | 64.12 | 0.00090373 | 64.12 | 0 | 0 | 2023-04-09 01:32:47 | 0.00083742 | 18.7938 | 1333.4595 | 0 | Close
15342 | 3 | 7 | CC Chg | 01:05:30 | 127:42:47 | 0.22552 | 3.7137 | 0.2462 | 17.47 | 0.2462 | 17.47 | 0 | 0 | 0.00091071 | 64.62 | 0.00091071 | 64.62 | 0 | 0 | 2023-04-09 01:33:17 | 0.00083751 | 4.6984 | 333.3649 | 0 | Close
15343 | 3 | 7 | CC Chg | 01:06:00 | 127:43:17 | 0.22552 | 3.7139 | 0.24808 | 17.6 | 0.24808 | 17.6 | 0 | 0 | 0.00091768 | 65.11 | 0.00091768 | 65.11 | 0 | 0 | 2023-04-09 01:33:47 | 0.00083756 | 9.397 | 666.7376 | 0 | Close
15344 | 3 | 7 | CC Chg | 01:06:30 | 127:43:47 | 0.22552 | 3.7141 | 0.24996 | 17.74 | 0.24996 | 17.74 | 0 | 0 | 0.00092466 | 65.61 | 0.00092466 | 65.61 | 0 | 0 | 2023-04-09 01:34:17 | 0.0008376 | 9.3969 | 666.7297 | 0 | Close
15345 | 3 | 7 | CC Chg | 01:07:00 | 127:44:17 | 0.22552 | 3.7143 | 0.25184 | 17.87 | 0.25184 | 17.87 | 0 | 0 | 0.00093165 | 66.1 | 0.00093165 | 66.1 | 0 | 0 | 2023-04-09 01:34:47 | 0.00083765 | 9.3968 | 666.7219 | 0 | Close
15346 | 3 | 7 | CC Chg | 01:07:30 | 127:44:47 | 0.22553 | 3.7146 | 0.25372 | 18 | 0.25372 | 18 | 0 | 0 | 0.00093863 | 66.6 | 0.00093863 | 66.6 | 0 | 0 | 2023-04-09 01:35:17 | 0.00083775 | 6.2647 | 444.497 | 0 | Close
15347 | 3 | 7 | CC Chg | 01:08:00 | 127:45:17 | 0.22553 | 3.7148 | 0.2556 | 18.14 | 0.2556 | 18.14 | 0 | 0 | 0.00094561 | 67.09 | 0.00094561 | 67.09 | 0 | 0 | 2023-04-09 01:35:47 | 0.0008378 | 9.3971 | 666.7455 | 0 | Close
15348 | 3 | 7 | CC Chg | 01:08:30 | 127:45:47 | 0.22553 | 3.715 | 0.25748 | 18.27 | 0.25748 | 18.27 | 0 | 0 | 0.00095259 | 67.59 | 0.00095259 | 67.59 | 0 | 0 | 2023-04-09 01:36:17 | 0.00083784 | 9.397 | 666.7376 | 0 | Close
15349 | 3 | 7 | CC Chg | 01:09:00 | 127:46:17 | 0.22552 | 3.7153 | 0.25936 | 18.4 | 0.25936 | 18.4 | 0 | 0 | 0.00095957 | 68.08 | 0.00095957 | 68.08 | 0 | 0 | 2023-04-09 01:36:47 | 0.00083787 | 6.2647 | 444.497 | 0 | Close
15350 | 3 | 7 | CC Chg | 01:09:30 | 127:46:47 | 0.22553 | 3.7153 | 0.26124 | 18.54 | 0.26124 | 18.54 | 0 | 0 | 0.00096655 | 68.58 | 0.00096655 | 68.58 | 0 | 0 | 2023-04-09 01:37:17 | 0.00083791 | 0 | 0 | 0 | Close
15351 | 3 | 7 | CC Chg | 01:10:00 | 127:47:17 | 0.22553 | 3.7155 | 0.26312 | 18.67 | 0.26312 | 18.67 | 0 | 0 | 0.00097354 | 69.07 | 0.00097354 | 69.07 | 0 | 0 | 2023-04-09 01:37:47 | 0.00083796 | 9.3972 | 666.7534 | 0 | Close
15352 | 3 | 7 | CC Chg | 01:10:30 | 127:47:47 | 0.22554 | 3.7157 | 0.265 | 18.8 | 0.265 | 18.8 | 0 | 0 | 0.00098052 | 69.57 | 0.00098052 | 69.57 | 0 | 0 | 2023-04-09 01:38:17 | 0.00083804 | 9.3972 | 666.7534 | 0 | Close
15353 | 3 | 7 | CC Chg | 01:11:00 | 127:48:17 | 0.22553 | 3.7159 | 0.26688 | 18.94 | 0.26688 | 18.94 | 0 | 0 | 0.0009875 | 70.07 | 0.0009875 | 70.07 | 0 | 0 | 2023-04-09 01:38:47 | 0.00083805 | 9.3969 | 666.7297 | 0 | Close
15354 | 3 | 7 | CC Chg | 01:11:30 | 127:48:47 | 0.22554 | 3.7163 | 0.26876 | 19.07 | 0.26876 | 19.07 | 0 | 0 | 0.00099449 | 70.56 | 0.00099449 | 70.56 | 0 | 0 | 2023-04-09 01:39:17 | 0.00083817 | 4.6987 | 333.3846 | 0 | Close
15355 | 3 | 7 | CC Chg | 01:12:00 | 127:49:17 | 0.22556 | 3.7165 | 0.27064 | 19.2 | 0.27064 | 19.2 | 0 | 0 | 0.00100147 | 71.06 | 0.00100147 | 71.06 | 0 | 0 | 2023-04-09 01:39:47 | 0.00083829 | 9.3973 | 666.7613 | 0 | Close
15356 | 3 | 7 | CC Chg | 01:12:30 | 127:49:47 | 0.22553 | 3.7167 | 0.27252 | 19.34 | 0.27252 | 19.34 | 0 | 0 | 0.00100846 | 71.55 | 0.00100846 | 71.55 | 0 | 0 | 2023-04-09 01:40:17 | 0.00083823 | 9.3973 | 666.7613 | 0 | Close
15357 | 3 | 7 | CC Chg | 01:13:00 | 127:50:17 | 0.22554 | 3.717 | 0.27439 | 19.47 | 0.27439 | 19.47 | 0 | 0 | 0.00101544 | 72.05 | 0.00101544 | 72.05 | 0 | 0 | 2023-04-09 01:40:47 | 0.00083833 | 6.2649 | 444.5075 | 0 | Close
15358 | 3 | 7 | CC Chg | 01:13:30 | 127:50:47 | 0.22554 | 3.7172 | 0.27627 | 19.6 | 0.27627 | 19.6 | 0 | 0 | 0.00102243 | 72.54 | 0.00102243 | 72.54 | 0 | 0 | 2023-04-09 01:41:17 | 0.00083838 | 9.3976 | 666.777 | 0 | Close
15359 | 3 | 7 | CC Chg | 01:14:00 | 127:51:17 | 0.22554 | 3.7174 | 0.27815 | 19.74 | 0.27815 | 19.74 | 0 | 0 | 0.00102942 | 73.04 | 0.00102942 | 73.04 | 0 | 0 | 2023-04-09 01:41:47 | 0.00083842 | 9.3974 | 666.7692 | 0 | Close
15360 | 3 | 7 | CC Chg | 01:14:30 | 127:51:47 | 0.22554 | 3.7177 | 0.28003 | 19.87 | 0.28003 | 19.87 | 0 | 0 | 0.0010364 | 73.54 | 0.0010364 | 73.54 | 0 | 0 | 2023-04-09 01:42:17 | 0.00083849 | 6.265 | 444.518 | 0 | Close
15361 | 3 | 7 | CC Chg | 01:15:00 | 127:52:17 | 0.22554 | 3.7177 | 0.28191 | 20 | 0.28191 | 20 | 0 | 0 | 0.00104339 | 74.03 | 0.00104339 | 74.03 | 0 | 0 | 2023-04-09 01:42:47 | 0.00083849 | 0 | 0 | 0 | Close
15362 | 3 | 7 | CC Chg | 01:15:30 | 127:52:47 | 0.22553 | 3.718 | 0.28379 | 20.14 | 0.28379 | 20.14 | 0 | 0 | 0.00105038 | 74.53 | 0.00105038 | 74.53 | 0 | 0 | 2023-04-09 01:43:17 | 0.00083852 | 6.265 | 444.5128 | 0 | Close
15363 | 3 | 7 | CC Chg | 01:16:00 | 127:53:17 | 0.22554 | 3.7181 | 0.28567 | 20.27 | 0.28567 | 20.27 | 0 | 0 | 0.00105737 | 75.02 | 0.00105737 | 75.02 | 0 | 0 | 2023-04-09 01:43:47 | 0.00083858 | 18.7949 | 1333.5383 | 0 | Close
15364 | 3 | 7 | CC Chg | 01:16:30 | 127:53:47 | 0.22554 | 3.7183 | 0.28755 | 20.4 | 0.28755 | 20.4 | 0 | 0 | 0.00106436 | 75.52 | 0.00106436 | 75.52 | 0 | 0 | 2023-04-09 01:44:17 | 0.00083863 | 9.3977 | 666.7849 | 0 | Close
15365 | 3 | 7 | CC Chg | 01:17:00 | 127:54:17 | 0.22553 | 3.7184 | 0.28943 | 20.54 | 0.28943 | 20.54 | 0 | 0 | 0.00107134 | 76.01 | 0.00107134 | 76.01 | 0 | 0 | 2023-04-09 01:44:47 | 0.00083861 | 18.7942 | 1333.491 | 0 | Close
15366 | 3 | 7 | CC Chg | 01:17:30 | 127:54:47 | 0.22553 | 3.7188 | 0.29131 | 20.67 | 0.29131 | 20.67 | 0 | 0 | 0.00107833 | 76.51 | 0.00107833 | 76.51 | 0 | 0 | 2023-04-09 01:45:17 | 0.0008387 | 4.6988 | 333.3885 | 0 | Close
15367 | 3 | 7 | CC Chg | 01:18:00 | 127:55:17 | 0.22554 | 3.719 | 0.29319 | 20.8 | 0.29319 | 20.8 | 0 | 0 | 0.00108532 | 77.01 | 0.00108532 | 77.01 | 0 | 0 | 2023-04-09 01:45:47 | 0.00083878 | 9.3973 | 666.7613 | 0 | Close
15368 | 3 | 7 | CC Chg | 01:18:30 | 127:55:47 | 0.22552 | 3.7192 | 0.29507 | 20.94 | 0.29507 | 20.94 | 0 | 0 | 0.00109231 | 77.5 | 0.00109231 | 77.5 | 0 | 0 | 2023-04-09 01:46:17 | 0.00083875 | 9.3974 | 666.7692 | 0 | Close
15369 | 3 | 7 | CC Chg | 01:19:00 | 127:56:17 | 0.22554 | 3.7195 | 0.29695 | 21.07 | 0.29695 | 21.07 | 0 | 0 | 0.0010993 | 78 | 0.0010993 | 78 | 0 | 0 | 2023-04-09 01:46:47 | 0.0008389 | 6.2649 | 444.5075 | 0 | Close
15370 | 3 | 7 | CC Chg | 01:19:30 | 127:56:47 | 0.22555 | 3.7198 | 0.29883 | 21.2 | 0.29883 | 21.2 | 0 | 0 | 0.00110629 | 78.49 | 0.00110629 | 78.49 | 0 | 0 | 2023-04-09 01:47:17 | 0.000839 | 6.265 | 444.518 | 0 | Close
15371 | 3 | 7 | CC Chg | 01:20:00 | 127:57:17 | 0.22554 | 3.72 | 0.30071 | 21.34 | 0.30071 | 21.34 | 0 | 0 | 0.00111329 | 78.99 | 0.00111329 | 78.99 | 0 | 0 | 2023-04-09 01:47:47 | 0.00083901 | 9.3973 | 666.7613 | 0 | Close
15372 | 3 | 7 | CC Chg | 01:20:30 | 127:57:47 | 0.22554 | 3.7202 | 0.30259 | 21.47 | 0.30259 | 21.47 | 0 | 0 | 0.00112028 | 79.49 | 0.00112028 | 79.49 | 0 | 0 | 2023-04-09 01:48:17 | 0.00083905 | 9.3974 | 666.7692 | 0 | Close
15373 | 3 | 7 | CC Chg | 01:21:00 | 127:58:17 | 0.22553 | 3.7203 | 0.30447 | 21.6 | 0.30447 | 21.6 | 0 | 0 | 0.00112727 | 79.98 | 0.00112727 | 79.98 | 0 | 0 | 2023-04-09 01:48:47 | 0.00083904 | 18.7947 | 1333.5225 | 0 | Close
15374 | 3 | 7 | CC Chg | 01:21:30 | 127:58:47 | 0.22555 | 3.7205 | 0.30635 | 21.74 | 0.30635 | 21.74 | 0 | 0 | 0.00113426 | 80.48 | 0.00113426 | 80.48 | 0 | 0 | 2023-04-09 01:49:17 | 0.00083916 | 9.3974 | 666.7692 | 0 | Close
15375 | 3 | 7 | CC Chg | 01:22:00 | 127:59:17 | 0.22553 | 3.7206 | 0.30823 | 21.87 | 0.30823 | 21.87 | 0 | 0 | 0.00114125 | 80.97 | 0.00114125 | 80.97 | 0 | 0 | 2023-04-09 01:49:47 | 0.00083911 | 18.7947 | 1333.5225 | 0 | Close
15376 | 3 | 7 | CC Chg | 01:22:30 | 127:59:47 | 0.22554 | 3.7209 | 0.3101 | 22 | 0.3101 | 22 | 0 | 0 | 0.00114825 | 81.47 | 0.00114825 | 81.47 | 0 | 0 | 2023-04-09 01:50:17 | 0.00083921 | 6.2648 | 444.5023 | 0 | Close
15377 | 3 | 7 | CC Chg | 01:23:00 | 128:00:17 | 0.22554 | 3.7211 | 0.31198 | 22.14 | 0.31198 | 22.14 | 0 | 0 | 0.00115524 | 81.97 | 0.00115524 | 81.97 | 0 | 0 | 2023-04-09 01:50:47 | 0.00083926 | 9.3977 | 666.7849 | 0 | Close
15378 | 3 | 7 | CC Chg | 01:23:30 | 128:00:47 | 0.22554 | 3.7214 | 0.31386 | 22.27 | 0.31386 | 22.27 | 0 | 0 | 0.00116223 | 82.46 | 0.00116223 | 82.46 | 0 | 0 | 2023-04-09 01:51:17 | 0.00083932 | 6.265 | 444.518 | 0 | Close
15379 | 3 | 7 | CC Chg | 01:24:00 | 128:01:17 | 0.22554 | 3.7216 | 0.31574 | 22.4 | 0.31574 | 22.4 | 0 | 0 | 0.00116923 | 82.96 | 0.00116923 | 82.96 | 0 | 0 | 2023-04-09 01:51:47 | 0.00083937 | 9.3976 | 666.777 | 0 | Close
15380 | 3 | 7 | CC Chg | 01:24:30 | 128:01:47 | 0.22555 | 3.7219 | 0.31762 | 22.54 | 0.31762 | 22.54 | 0 | 0 | 0.00117622 | 83.46 | 0.00117622 | 83.46 | 0 | 0 | 2023-04-09 01:52:17 | 0.00083947 | 6.265 | 444.518 | 0 | Close
15381 | 3 | 7 | CC Chg | 01:25:00 | 128:02:17 | 0.22556 | 3.7222 | 0.3195 | 22.67 | 0.3195 | 22.67 | 0 | 0 | 0.00118322 | 83.95 | 0.00118322 | 83.95 | 0 | 0 | 2023-04-09 01:52:47 | 0.00083958 | 6.2652 | 444.5285 | 0 | Close
15382 | 3 | 7 | CC Chg | 01:25:30 | 128:02:47 | 0.22555 | 3.7223 | 0.32138 | 22.8 | 0.32138 | 22.8 | 0 | 0 | 0.00119022 | 84.45 | 0.00119022 | 84.45 | 0 | 0 | 2023-04-09 01:53:17 | 0.00083956 | 18.7953 | 1333.5698 | 0 | Close
15383 | 3 | 7 | CC Chg | 01:26:00 | 128:03:17 | 0.22555 | 3.7225 | 0.32326 | 22.94 | 0.32326 | 22.94 | 0 | 0 | 0.00119721 | 84.94 | 0.00119721 | 84.94 | 0 | 0 | 2023-04-09 01:53:47 | 0.00083961 | 9.3972 | 666.7534 | 0 | Close
15384 | 3 | 7 | CC Chg | 01:26:30 | 128:03:47 | 0.22555 | 3.7227 | 0.32514 | 23.07 | 0.32514 | 23.07 | 0 | 0 | 0.00120421 | 85.44 | 0.00120421 | 85.44 | 0 | 0 | 2023-04-09 01:54:17 | 0.00083965 | 9.3977 | 666.7849 | 0 | Close
15385 | 3 | 7 | CC Chg | 01:27:00 | 128:04:17 | 0.22555 | 3.7229 | 0.32702 | 23.2 | 0.32702 | 23.2 | 0 | 0 | 0.00121121 | 85.94 | 0.00121121 | 85.94 | 0 | 0 | 2023-04-09 01:54:47 | 0.0008397 | 9.3979 | 666.8007 | 0 | Close
15386 | 3 | 7 | CC Chg | 01:27:30 | 128:04:47 | 0.22554 | 3.7231 | 0.3289 | 23.34 | 0.3289 | 23.34 | 0 | 0 | 0.0012182 | 86.43 | 0.0012182 | 86.43 | 0 | 0 | 2023-04-09 01:55:17 | 0.00083971 | 9.3979 | 666.8007 | 0 | Close
15387 | 3 | 7 | CC Chg | 01:28:00 | 128:05:17 | 0.22556 | 3.7234 | 0.33078 | 23.47 | 0.33078 | 23.47 | 0 | 0 | 0.0012252 | 86.93 | 0.0012252 | 86.93 | 0 | 0 | 2023-04-09 01:55:47 | 0.00083985 | 6.2652 | 444.5285 | 0 | Close
15388 | 3 | 7 | CC Chg | 01:28:30 | 128:05:47 | 0.22556 | 3.7235 | 0.33266 | 23.6 | 0.33266 | 23.6 | 0 | 0 | 0.0012322 | 87.43 | 0.0012322 | 87.43 | 0 | 0 | 2023-04-09 01:56:17 | 0.00083987 | 18.796 | 1333.6171 | 0 | Close
15389 | 3 | 7 | CC Chg | 01:29:00 | 128:06:17 | 0.22555 | 3.7238 | 0.33454 | 23.74 | 0.33454 | 23.74 | 0 | 0 | 0.0012392 | 87.92 | 0.0012392 | 87.92 | 0 | 0 | 2023-04-09 01:56:47 | 0.0008399 | 6.2652 | 444.5285 | 0 | Close
15390 | 3 | 7 | CC Chg | 01:29:30 | 128:06:47 | 0.22555 | 3.7241 | 0.33642 | 23.87 | 0.33642 | 23.87 | 0 | 0 | 0.0012462 | 88.42 | 0.0012462 | 88.42 | 0 | 0 | 2023-04-09 01:57:17 | 0.00083997 | 6.2653 | 444.5338 | 0 | Close
15391 | 3 | 7 | CC Chg | 01:30:00 | 128:07:17 | 0.22556 | 3.7243 | 0.3383 | 24 | 0.3383 | 24 | 0 | 0 | 0.0012532 | 88.92 | 0.0012532 | 88.92 | 0 | 0 | 2023-04-09 01:57:47 | 0.00084005 | 9.398 | 666.8086 | 0 | Close
15392 | 3 | 7 | CC Chg | 01:30:30 | 128:07:47 | 0.22555 | 3.7245 | 0.34018 | 24.14 | 0.34018 | 24.14 | 0 | 0 | 0.0012602 | 89.41 | 0.0012602 | 89.41 | 0 | 0 | 2023-04-09 01:58:17 | 0.00084006 | 9.3976 | 666.777 | 0 | Close
15393 | 3 | 7 | CC Chg | 01:31:00 | 128:08:17 | 0.22555 | 3.7247 | 0.34206 | 24.27 | 0.34206 | 24.27 | 0 | 0 | 0.0012672 | 89.91 | 0.0012672 | 89.91 | 0 | 0 | 2023-04-09 01:58:47 | 0.00084011 | 9.3979 | 666.8007 | 0 | Close
15394 | 3 | 7 | CC Chg | 01:31:30 | 128:08:47 | 0.22554 | 3.7249 | 0.34394 | 24.4 | 0.34394 | 24.4 | 0 | 0 | 0.0012742 | 90.41 | 0.0012742 | 90.41 | 0 | 0 | 2023-04-09 01:59:17 | 0.00084011 | 9.3978 | 666.7928 | 0 | Close
15395 | 3 | 7 | CC Chg | 01:32:00 | 128:09:17 | 0.22553 | 3.7251 | 0.34582 | 24.54 | 0.34582 | 24.54 | 0 | 0 | 0.0012812 | 90.9 | 0.0012812 | 90.9 | 0 | 0 | 2023-04-09 01:59:47 | 0.00084012 | 9.3973 | 666.7613 | 0 | Close
15396 | 3 | 7 | CC Chg | 01:32:30 | 128:09:47 | 0.22555 | 3.7253 | 0.3477 | 24.67 | 0.3477 | 24.67 | 0 | 0 | 0.0012882 | 91.4 | 0.0012882 | 91.4 | 0 | 0 | 2023-04-09 02:00:17 | 0.00084024 | 9.3978 | 666.7928 | 0 | Close
15397 | 3 | 7 | CC Chg | 01:33:00 | 128:10:17 | 0.22554 | 3.7255 | 0.34958 | 24.8 | 0.34958 | 24.8 | 0 | 0 | 0.00129521 | 91.9 | 0.00129521 | 91.9 | 0 | 0 | 2023-04-09 02:00:47 | 0.00084025 | 9.3977 | 666.7849 | 0 | Close
15398 | 3 | 7 | CC Chg | 01:33:30 | 128:10:47 | 0.22554 | 3.7257 | 0.35145 | 24.94 | 0.35145 | 24.94 | 0 | 0 | 0.00130221 | 92.39 | 0.00130221 | 92.39 | 0 | 0 | 2023-04-09 02:01:17 | 0.00084029 | 9.3976 | 666.777 | 0 | Close
15399 | 3 | 7 | CC Chg | 01:34:00 | 128:11:17 | 0.22554 | 3.7259 | 0.35333 | 25.07 | 0.35333 | 25.07 | 0 | 0 | 0.00130921 | 92.89 | 0.00130921 | 92.89 | 0 | 0 | 2023-04-09 02:01:47 | 0.00084034 | 9.3976 | 666.777 | 0 | Close
15400 | 3 | 7 | CC Chg | 01:34:30 | 128:11:47 | 0.22554 | 3.7262 | 0.35521 | 25.2 | 0.35521 | 25.2 | 0 | 0 | 0.00131621 | 93.39 | 0.00131621 | 93.39 | 0 | 0 | 2023-04-09 02:02:17 | 0.00084041 | 6.265 | 444.518 | 0 | Close
15401 | 3 | 7 | CC Chg | 01:35:00 | 128:12:17 | 0.22555 | 3.7264 | 0.35709 | 25.34 | 0.35709 | 25.34 | 0 | 0 | 0.00132322 | 93.89 | 0.00132322 | 93.89 | 0 | 0 | 2023-04-09 02:02:47 | 0.00084049 | 9.3977 | 666.7849 | 0 | Close
15402 | 3 | 7 | CC Chg | 01:35:30 | 128:12:47 | 0.22555 | 3.7267 | 0.35897 | 25.47 | 0.35897 | 25.47 | 0 | 0 | 0.00133022 | 94.38 | 0.00133022 | 94.38 | 0 | 0 | 2023-04-09 02:03:17 | 0.00084056 | 6.265 | 444.518 | 0 | Close
15403 | 3 | 7 | CC Chg | 01:36:00 | 128:13:17 | 0.22553 | 3.7269 | 0.36085 | 25.6 | 0.36085 | 25.6 | 0 | 0 | 0.00133723 | 94.88 | 0.00133723 | 94.88 | 0 | 0 | 2023-04-09 02:03:47 | 0.00084053 | 9.3979 | 666.8007 | 0 | Close
15404 | 3 | 7 | CC Chg | 01:36:30 | 128:13:47 | 0.22554 | 3.7271 | 0.36273 | 25.74 | 0.36273 | 25.74 | 0 | 0 | 0.00134423 | 95.38 | 0.00134423 | 95.38 | 0 | 0 | 2023-04-09 02:04:17 | 0.00084061 | 9.3974 | 666.7692 | 0 | Close
15405 | 3 | 7 | CC Chg | 01:37:00 | 128:14:17 | 0.22554 | 3.7272 | 0.36461 | 25.87 | 0.36461 | 25.87 | 0 | 0 | 0.00135124 | 95.87 | 0.00135124 | 95.87 | 0 | 0 | 2023-04-09 02:04:47 | 0.00084063 | 18.7951 | 1333.5541 | 0 | Close
15406 | 3 | 7 | CC Chg | 01:37:30 | 128:14:47 | 0.22555 | 3.7275 | 0.36649 | 26 | 0.36649 | 26 | 0 | 0 | 0.00135824 | 96.37 | 0.00135824 | 96.37 | 0 | 0 | 2023-04-09 02:05:17 | 0.00084074 | 6.2653 | 444.5338 | 0 | Close
15407 | 3 | 7 | CC Chg | 01:38:00 | 128:15:17 | 0.22555 | 3.7276 | 0.36837 | 26.14 | 0.36837 | 26.14 | 0 | 0 | 0.00136525 | 96.87 | 0.00136525 | 96.87 | 0 | 0 | 2023-04-09 02:05:47 | 0.00084076 | 18.7953 | 1333.5698 | 0 | Close
15408 | 3 | 7 | CC Chg | 01:38:30 | 128:15:47 | 0.22555 | 3.7279 | 0.37025 | 26.27 | 0.37025 | 26.27 | 0 | 0 | 0.00137226 | 97.36 | 0.00137226 | 97.36 | 0 | 0 | 2023-04-09 02:06:17 | 0.00084083 | 6.265 | 444.5128 | 0 | Close
15409 | 3 | 7 | CC Chg | 01:39:00 | 128:16:17 | 0.22553 | 3.728 | 0.37213 | 26.4 | 0.37213 | 26.4 | 0 | 0 | 0.00137926 | 97.86 | 0.00137926 | 97.86 | 0 | 0 | 2023-04-09 02:06:47 | 0.00084078 | 18.7953 | 1333.5698 | 0 | Close
15410 | 3 | 7 | CC Chg | 01:39:30 | 128:16:47 | 0.22554 | 3.7283 | 0.37401 | 26.54 | 0.37401 | 26.54 | 0 | 0 | 0.00138627 | 98.36 | 0.00138627 | 98.36 | 0 | 0 | 2023-04-09 02:07:17 | 0.00084088 | 6.2651 | 444.5233 | 0 | Close
15411 | 3 | 7 | CC Chg | 01:40:00 | 128:17:17 | 0.22554 | 3.7286 | 0.37589 | 26.67 | 0.37589 | 26.67 | 0 | 0 | 0.00139328 | 98.86 | 0.00139328 | 98.86 | 0 | 0 | 2023-04-09 02:07:47 | 0.00084095 | 6.265 | 444.518 | 0 | Close
15412 | 3 | 7 | CC Chg | 01:40:30 | 128:17:47 | 0.22555 | 3.7287 | 0.37777 | 26.8 | 0.37777 | 26.8 | 0 | 0 | 0.00140028 | 99.35 | 0.00140028 | 99.35 | 0 | 0 | 2023-04-09 02:08:17 | 0.00084101 | 18.7951 | 1333.5541 | 0 | Close
15413 | 3 | 7 | CC Chg | 01:41:00 | 128:18:17 | 0.22555 | 3.729 | 0.37965 | 26.94 | 0.37965 | 26.94 | 0 | 0 | 0.00140729 | 99.85 | 0.00140729 | 99.85 | 0 | 0 | 2023-04-09 02:08:47 | 0.00084108 | 6.265 | 444.518 | 0 | Close
15414 | 3 | 7 | CC Chg | 01:41:30 | 128:18:47 | 0.22554 | 3.7293 | 0.38153 | 27.07 | 0.38153 | 27.07 | 0 | 0 | 0.0014143 | 100.35 | 0.0014143 | 100.35 | 0 | 0 | 2023-04-09 02:09:17 | 0.00084111 | 6.2653 | 444.539 | 0 | Close
15415 | 3 | 7 | CC Chg | 01:42:00 | 128:19:17 | 0.22556 | 3.7296 | 0.38341 | 27.2 | 0.38341 | 27.2 | 0 | 0 | 0.00142131 | 100.85 | 0.00142131 | 100.85 | 0 | 0 | 2023-04-09 02:09:47 | 0.00084125 | 6.265 | 444.518 | 0 | Close
15416 | 3 | 7 | CC Chg | 01:42:30 | 128:19:47 | 0.22554 | 3.7297 | 0.38529 | 27.34 | 0.38529 | 27.34 | 0 | 0 | 0.00142832 | 101.34 | 0.00142832 | 101.34 | 0 | 0 | 2023-04-09 02:10:17 | 0.0008412 | 18.7956 | 1333.5856 | 0 | Close
15417 | 3 | 7 | CC Chg | 01:43:00 | 128:20:17 | 0.22555 | 3.73 | 0.38717 | 27.47 | 0.38717 | 27.47 | 0 | 0 | 0.00143533 | 101.84 | 0.00143533 | 101.84 | 0 | 0 | 2023-04-09 02:10:47 | 0.0008413 | 6.2653 | 444.539 | 0 | Close
15418 | 3 | 7 | CC Chg | 01:43:30 | 128:20:47 | 0.22556 | 3.7301 | 0.38905 | 27.6 | 0.38905 | 27.6 | 0 | 0 | 0.00144234 | 102.34 | 0.00144234 | 102.34 | 0 | 0 | 2023-04-09 02:11:17 | 0.00084136 | 18.7956 | 1333.5856 | 0 | Close
15419 | 3 | 7 | CC Chg | 01:44:00 | 128:21:17 | 0.22555 | 3.7303 | 0.39092 | 27.74 | 0.39092 | 27.74 | 0 | 0 | 0.00144936 | 102.83 | 0.00144936 | 102.83 | 0 | 0 | 2023-04-09 02:11:47 | 0.00084137 | 9.398 | 666.8086 | 0 | Close
15420 | 3 | 7 | CC Chg | 01:44:30 | 128:21:47 | 0.22556 | 3.7305 | 0.3928 | 27.87 | 0.3928 | 27.87 | 0 | 0 | 0.00145637 | 103.33 | 0.00145637 | 103.33 | 0 | 0 | 2023-04-09 02:12:17 | 0.00084145 | 9.3978 | 666.7928 | 0 | Close
15421 | 3 | 7 | CC Chg | 01:45:00 | 128:22:17 | 0.22555 | 3.7308 | 0.39468 | 28 | 0.39468 | 28 | 0 | 0 | 0.00146338 | 103.83 | 0.00146338 | 103.83 | 0 | 0 | 2023-04-09 02:12:47 | 0.00084148 | 6.2653 | 444.539 | 0 | Close
15422 | 3 | 7 | CC Chg | 01:45:30 | 128:22:47 | 0.22554 | 3.731 | 0.39656 | 28.14 | 0.39656 | 28.14 | 0 | 0 | 0.00147039 | 104.33 | 0.00147039 | 104.33 | 0 | 0 | 2023-04-09 02:13:17 | 0.00084149 | 9.3978 | 666.7928 | 0 | Close
15423 | 3 | 7 | CC Chg | 01:46:00 | 128:23:17 | 0.22555 | 3.7313 | 0.39844 | 28.27 | 0.39844 | 28.27 | 0 | 0 | 0.0014774 | 104.83 | 0.0014774 | 104.83 | 0 | 0 | 2023-04-09 02:13:47 | 0.00084159 | 6.2653 | 444.539 | 0 | Close
15424 | 3 | 7 | CC Chg | 01:46:30 | 128:23:47 | 0.22556 | 3.7315 | 0.40032 | 28.4 | 0.40032 | 28.4 | 0 | 0 | 0.00148442 | 105.32 | 0.00148442 | 105.32 | 0 | 0 | 2023-04-09 02:14:17 | 0.00084168 | 9.398 | 666.8086 | 0 | Close
15425 | 3 | 7 | CC Chg | 01:47:00 | 128:24:17 | 0.22555 | 3.7317 | 0.4022 | 28.54 | 0.4022 | 28.54 | 0 | 0 | 0.00149143 | 105.82 | 0.00149143 | 105.82 | 0 | 0 | 2023-04-09 02:14:47 | 0.00084168 | 9.3982 | 666.8243 | 0 | Close
15426 | 3 | 7 | CC Chg | 01:47:30 | 128:24:47 | 0.22556 | 3.732 | 0.40408 | 28.67 | 0.40408 | 28.67 | 0 | 0 | 0.00149845 | 106.32 | 0.00149845 | 106.32 | 0 | 0 | 2023-04-09 02:15:17 | 0.00084179 | 6.2652 | 444.5285 | 0 | Close
15427 | 3 | 7 | CC Chg | 01:48:00 | 128:25:17 | 0.22556 | 3.732 | 0.40596 | 28.8 | 0.40596 | 28.8 | 0 | 0 | 0.00150546 | 106.82 | 0.00150546 | 106.82 | 0 | 0 | 2023-04-09 02:15:47 | 0.00084179 | 0 | 0 | 0 | Close
15428 | 3 | 7 | CC Chg | 01:48:30 | 128:25:47 | 0.22555 | 3.7323 | 0.40784 | 28.94 | 0.40784 | 28.94 | 0 | 0 | 0.00151248 | 107.31 | 0.00151248 | 107.31 | 0 | 0 | 2023-04-09 02:16:17 | 0.00084182 | 6.2653 | 444.539 | 0 | Close
15429 | 3 | 7 | CC Chg | 01:49:00 | 128:26:17 | 0.22555 | 3.7324 | 0.40972 | 29.07 | 0.40972 | 29.07 | 0 | 0 | 0.00151949 | 107.81 | 0.00151949 | 107.81 | 0 | 0 | 2023-04-09 02:16:47 | 0.00084184 | 18.7956 | 1333.5856 | 0 | Close
15430 | 3 | 7 | CC Chg | 01:49:30 | 128:26:47 | 0.22555 | 3.7327 | 0.4116 | 29.2 | 0.4116 | 29.2 | 0 | 0 | 0.00152651 | 108.31 | 0.00152651 | 108.31 | 0 | 0 | 2023-04-09 02:17:17 | 0.00084191 | 6.2653 | 444.539 | 0 | Close
15431 | 3 | 7 | CC Chg | 01:50:00 | 128:27:17 | 0.22555 | 3.733 | 0.41348 | 29.34 | 0.41348 | 29.34 | 0 | 0 | 0.00153352 | 108.81 | 0.00153352 | 108.81 | 0 | 0 | 2023-04-09 02:17:47 | 0.00084198 | 6.2653 | 444.539 | 0 | Close
15432 | 3 | 7 | CC Chg | 01:50:30 | 128:27:47 | 0.22556 | 3.7332 | 0.41536 | 29.47 | 0.41536 | 29.47 | 0 | 0 | 0.00154054 | 109.3 | 0.00154054 | 109.3 | 0 | 0 | 2023-04-09 02:18:17 | 0.00084206 | 9.3978 | 666.7928 | 0 | Close
15433 | 3 | 7 | CC Chg | 01:51:00 | 128:28:17 | 0.22555 | 3.7335 | 0.41724 | 29.6 | 0.41724 | 29.6 | 0 | 0 | 0.00154756 | 109.8 | 0.00154756 | 109.8 | 0 | 0 | 2023-04-09 02:18:47 | 0.00084209 | 6.2655 | 444.5496 | 0 | Close
15434 | 3 | 7 | CC Chg | 01:51:30 | 128:28:47 | 0.22555 | 3.7337 | 0.41912 | 29.74 | 0.41912 | 29.74 | 0 | 0 | 0.00155458 | 110.3 | 0.00155458 | 110.3 | 0 | 0 | 2023-04-09 02:19:17 | 0.00084214 | 9.3978 | 666.7928 | 0 | Close
15435 | 3 | 7 | CC Chg | 01:52:00 | 128:29:17 | 0.22556 | 3.7339 | 0.421 | 29.87 | 0.421 | 29.87 | 0 | 0 | 0.00156159 | 110.8 | 0.00156159 | 110.8 | 0 | 0 | 2023-04-09 02:19:47 | 0.00084222 | 9.3982 | 666.8243 | 0 | Close
15436 | 3 | 7 | CC Chg | 01:52:30 | 128:29:47 | 0.22555 | 3.7343 | 0.42288 | 30 | 0.42288 | 30 | 0 | 0 | 0.00156861 | 111.3 | 0.00156861 | 111.3 | 0 | 0 | 2023-04-09 02:20:17 | 0.00084227 | 4.699 | 333.4043 | 0 | Close
15437 | 3 | 7 | CC Chg | 01:53:00 | 128:30:17 | 0.22556 | 3.7344 | 0.42476 | 30.14 | 0.42476 | 30.14 | 0 | 0 | 0.00157563 | 111.79 | 0.00157563 | 111.79 | 0 | 0 | 2023-04-09 02:20:47 | 0.00084233 | 18.7964 | 1333.6487 | 0 | Close
15438 | 3 | 7 | CC Chg | 01:53:30 | 128:30:47 | 0.22555 | 3.7345 | 0.42664 | 30.27 | 0.42664 | 30.27 | 0 | 0 | 0.00158265 | 112.29 | 0.00158265 | 112.29 | 0 | 0 | 2023-04-09 02:21:17 | 0.00084232 | 18.7964 | 1333.6487 | 0 | Close
15439 | 3 | 7 | CC Chg | 01:54:00 | 128:31:17 | 0.22556 | 3.7347 | 0.42852 | 30.4 | 0.42852 | 30.4 | 0 | 0 | 0.00158967 | 112.79 | 0.00158967 | 112.79 | 0 | 0 | 2023-04-09 02:21:47 | 0.0008424 | 9.398 | 666.8086 | 0 | Close
15440 | 3 | 7 | CC Chg | 01:54:30 | 128:31:47 | 0.22556 | 3.7349 | 0.4304 | 30.54 | 0.4304 | 30.54 | 0 | 0 | 0.00159669 | 113.29 | 0.00159669 | 113.29 | 0 | 0 | 2023-04-09 02:22:17 | 0.00084244 | 9.398 | 666.8086 | 0 | Close
15441 | 3 | 7 | CC Chg | 01:55:00 | 128:32:17 | 0.22556 | 3.7352 | 0.43228 | 30.67 | 0.43228 | 30.67 | 0 | 0 | 0.00160371 | 113.79 | 0.00160371 | 113.79 | 0 | 0 | 2023-04-09 02:22:47 | 0.00084251 | 6.2656 | 444.5601 | 0 | Close
15442 | 3 | 7 | CC Chg | 01:55:30 | 128:32:47 | 0.22555 | 3.7354 | 0.43416 | 30.8 | 0.43416 | 30.8 | 0 | 0 | 0.00161073 | 114.28 | 0.00161073 | 114.28 | 0 | 0 | 2023-04-09 02:23:17 | 0.00084252 | 9.3982 | 666.8243 | 0 | Close
15443 | 3 | 7 | CC Chg | 01:56:00 | 128:33:17 | 0.22556 | 3.7357 | 0.43604 | 30.94 | 0.43604 | 30.94 | 0 | 0 | 0.00161775 | 114.78 | 0.00161775 | 114.78 | 0 | 0 | 2023-04-09 02:23:47 | 0.00084262 | 6.2655 | 444.5496 | 0 | Close
15444 | 3 | 7 | CC Chg | 01:56:30 | 128:33:47 | 0.22557 | 3.736 | 0.43792 | 31.07 | 0.43792 | 31.07 | 0 | 0 | 0.00162478 | 115.28 | 0.00162478 | 115.28 | 0 | 0 | 2023-04-09 02:24:17 | 0.00084273 | 6.2655 | 444.5496 | 0 | Close
15445 | 3 | 7 | CC Chg | 01:57:00 | 128:34:17 | 0.22556 | 3.7362 | 0.43979 | 31.2 | 0.43979 | 31.2 | 0 | 0 | 0.0016318 | 115.78 | 0.0016318 | 115.78 | 0 | 0 | 2023-04-09 02:24:47 | 0.00084274 | 9.3982 | 666.8243 | 0 | Close
15446 | 3 | 7 | CC Chg | 01:57:30 | 128:34:47 | 0.22556 | 3.7364 | 0.44167 | 31.34 | 0.44167 | 31.34 | 0 | 0 | 0.00163882 | 116.28 | 0.00163882 | 116.28 | 0 | 0 | 2023-04-09 02:25:17 | 0.00084278 | 9.3984 | 666.8401 | 0 | Close
15447 | 3 | 7 | CC Chg | 01:58:00 | 128:35:17 | 0.22555 | 3.7366 | 0.44355 | 31.47 | 0.44355 | 31.47 | 0 | 0 | 0.00164584 | 116.78 | 0.00164584 | 116.78 | 0 | 0 | 2023-04-09 02:25:47 | 0.00084279 | 9.398 | 666.8086 | 0 | Close
15448 | 3 | 7 | CC Chg | 01:58:30 | 128:35:47 | 0.22556 | 3.7368 | 0.44543 | 31.6 | 0.44543 | 31.6 | 0 | 0 | 0.00165287 | 117.27 | 0.00165287 | 117.27 | 0 | 0 | 2023-04-09 02:26:17 | 0.00084287 | 9.3982 | 666.8243 | 0 | Close
15449 | 3 | 7 | CC Chg | 01:59:00 | 128:36:17 | 0.22554 | 3.7369 | 0.44731 | 31.74 | 0.44731 | 31.74 | 0 | 0 | 0.00165989 | 117.77 | 0.00165989 | 117.77 | 0 | 0 | 2023-04-09 02:26:47 | 0.00084282 | 18.7964 | 1333.6487 | 0 | Close
15450 | 3 | 7 | CC Chg | 01:59:30 | 128:36:47 | 0.22555 | 3.7371 | 0.44919 | 31.87 | 0.44919 | 31.87 | 0 | 0 | 0.00166692 | 118.27 | 0.00166692 | 118.27 | 0 | 0 | 2023-04-09 02:27:17 | 0.0008429 | 9.3984 | 666.8401 | 0 | Close
15451 | 3 | 7 | CC Chg | 02:00:00 | 128:37:17 | 0.22555 | 3.7373 | 0.45107 | 32 | 0.45107 | 32 | 0 | 0 | 0.00167394 | 118.77 | 0.00167394 | 118.77 | 0 | 0 | 2023-04-09 02:27:47 | 0.00084295 | 9.398 | 666.8086 | 0 | Close
15452 | 3 | 7 | CC Chg | 02:00:30 | 128:37:47 | 0.22556 | 3.7375 | 0.45295 | 32.14 | 0.45295 | 32.14 | 0 | 0 | 0.00168096 | 119.27 | 0.00168096 | 119.27 | 0 | 0 | 2023-04-09 02:28:17 | 0.00084303 | 9.3982 | 666.8243 | 0 | Close
15453 | 3 | 7 | CC Chg | 02:01:00 | 128:38:17 | 0.22555 | 3.7378 | 0.45483 | 32.27 | 0.45483 | 32.27 | 0 | 0 | 0.00168799 | 119.77 | 0.00168799 | 119.77 | 0 | 0 | 2023-04-09 02:28:47 | 0.00084306 | 6.2655 | 444.5496 | 0 | Close
15454 | 3 | 7 | CC Chg | 02:01:30 | 128:38:47 | 0.22555 | 3.738 | 0.45671 | 32.4 | 0.45671 | 32.4 | 0 | 0 | 0.00169502 | 120.27 | 0.00169502 | 120.27 | 0 | 0 | 2023-04-09 02:29:17 | 0.00084311 | 9.3982 | 666.8243 | 0 | Close
15455 | 3 | 7 | CC Chg | 02:02:00 | 128:39:17 | 0.22556 | 3.7383 | 0.45859 | 32.54 | 0.45859 | 32.54 | 0 | 0 | 0.00170204 | 120.76 | 0.00170204 | 120.76 | 0 | 0 | 2023-04-09 02:29:47 | 0.00084321 | 6.2653 | 444.539 | 0 | Close
15456 | 3 | 7 | CC Chg | 02:02:30 | 128:39:47 | 0.22555 | 3.7386 | 0.46047 | 32.67 | 0.46047 | 32.67 | 0 | 0 | 0.00170907 | 121.26 | 0.00170907 | 121.26 | 0 | 0 | 2023-04-09 02:30:17 | 0.00084324 | 6.2656 | 444.5601 | 0 | Close
15457 | 3 | 7 | CC Chg | 02:03:00 | 128:40:17 | 0.22556 | 3.7388 | 0.46235 | 32.8 | 0.46235 | 32.8 | 0 | 0 | 0.0017161 | 121.76 | 0.0017161 | 121.76 | 0 | 0 | 2023-04-09 02:30:47 | 0.00084332 | 9.3984 | 666.8401 | 0 | Close
15458 | 3 | 7 | CC Chg | 02:03:30 | 128:40:47 | 0.22554 | 3.7389 | 0.46423 | 32.94 | 0.46423 | 32.94 | 0 | 0 | 0.00172312 | 122.26 | 0.00172312 | 122.26 | 0 | 0 | 2023-04-09 02:31:17 | 0.00084327 | 18.7964 | 1333.6487 | 0 | Close
15459 | 3 | 7 | CC Chg | 02:04:00 | 128:41:17 | 0.22555 | 3.7391 | 0.46611 | 33.07 | 0.46611 | 33.07 | 0 | 0 | 0.00173015 | 122.76 | 0.00173015 | 122.76 | 0 | 0 | 2023-04-09 02:31:47 | 0.00084335 | 9.398 | 666.8086 | 0 | Close
15460 | 3 | 7 | CC Chg | 02:04:30 | 128:41:47 | 0.22555 | 3.7393 | 0.46799 | 33.2 | 0.46799 | 33.2 | 0 | 0 | 0.00173718 | 123.26 | 0.00173718 | 123.26 | 0 | 0 | 2023-04-09 02:32:17 | 0.0008434 | 9.3982 | 666.8243 | 0 | Close
15461 | 3 | 7 | CC Chg | 02:05:00 | 128:42:17 | 0.22556 | 3.7395 | 0.46987 | 33.34 | 0.46987 | 33.34 | 0 | 0 | 0.00174421 | 123.76 | 0.00174421 | 123.76 | 0 | 0 | 2023-04-09 02:32:47 | 0.00084348 | 9.3984 | 666.8401 | 0 | Close
15462 | 3 | 7 | CC Chg | 02:05:30 | 128:42:47 | 0.22556 | 3.7397 | 0.47175 | 33.47 | 0.47175 | 33.47 | 0 | 0 | 0.00175124 | 124.25 | 0.00175124 | 124.25 | 0 | 0 | 2023-04-09 02:33:17 | 0.00084353 | 9.3984 | 666.8401 | 0 | Close
15463 | 3 | 7 | CC Chg | 02:06:00 | 128:43:17 | 0.22556 | 3.74 | 0.47363 | 33.6 | 0.47363 | 33.6 | 0 | 0 | 0.00175827 | 124.75 | 0.00175827 | 124.75 | 0 | 0 | 2023-04-09 02:33:47 | 0.00084359 | 6.2655 | 444.5496 | 0 | Close
15464 | 3 | 7 | CC Chg | 02:06:30 | 128:43:47 | 0.22556 | 3.7402 | 0.47551 | 33.74 | 0.47551 | 33.74 | 0 | 0 | 0.0017653 | 125.25 | 0.0017653 | 125.25 | 0 | 0 | 2023-04-09 02:34:17 | 0.00084364 | 9.3982 | 666.8243 | 0 | Close
15465 | 3 | 7 | CC Chg | 02:07:00 | 128:44:17 | 0.22556 | 3.7404 | 0.47739 | 33.87 | 0.47739 | 33.87 | 0 | 0 | 0.00177233 | 125.75 | 0.00177233 | 125.75 | 0 | 0 | 2023-04-09 02:34:47 | 0.00084368 | 9.3982 | 666.8243 | 0 | Close
15466 | 3 | 7 | CC Chg | 02:07:30 | 128:44:47 | 0.22556 | 3.7407 | 0.47927 | 34.01 | 0.47927 | 34.01 | 0 | 0 | 0.00177936 | 126.25 | 0.00177936 | 126.25 | 0 | 0 | 2023-04-09 02:35:17 | 0.00084375 | 6.2655 | 444.5496 | 0 | Close
15467 | 3 | 7 | CC Chg | 02:08:00 | 128:45:17 | 0.22557 | 3.7409 | 0.48115 | 34.14 | 0.48115 | 34.14 | 0 | 0 | 0.00178639 | 126.75 | 0.00178639 | 126.75 | 0 | 0 | 2023-04-09 02:35:47 | 0.00084383 | 9.3982 | 666.8243 | 0 | Close
15468 | 3 | 7 | CC Chg | 02:08:30 | 128:45:47 | 0.22556 | 3.7411 | 0.48303 | 34.27 | 0.48303 | 34.27 | 0 | 0 | 0.00179342 | 127.25 | 0.00179342 | 127.25 | 0 | 0 | 2023-04-09 02:36:17 | 0.00084384 | 9.398 | 666.8086 | 0 | Close
15469 | 3 | 7 | CC Chg | 02:09:00 | 128:46:17 | 0.22555 | 3.7413 | 0.48491 | 34.41 | 0.48491 | 34.41 | 0 | 0 | 0.00180046 | 127.75 | 0.00180046 | 127.75 | 0 | 0 | 2023-04-09 02:36:47 | 0.00084385 | 9.3984 | 666.8401 | 0 | Close
15470 | 3 | 7 | CC Chg | 02:09:30 | 128:46:47 | 0.22555 | 3.7415 | 0.48679 | 34.54 | 0.48679 | 34.54 | 0 | 0 | 0.00180749 | 128.25 | 0.00180749 | 128.25 | 0 | 0 | 2023-04-09 02:37:17 | 0.0008439 | 9.398 | 666.8086 | 0 | Close
15471 | 3 | 7 | CC Chg | 02:10:00 | 128:47:17 | 0.22556 | 3.7417 | 0.48867 | 34.67 | 0.48867 | 34.67 | 0 | 0 | 0.00181452 | 128.74 | 0.00181452 | 128.74 | 0 | 0 | 2023-04-09 02:37:47 | 0.00084398 | 9.3982 | 666.8243 | 0 | Close
15472 | 3 | 7 | CC Chg | 02:10:30 | 128:47:47 | 0.22556 | 3.7418 | 0.49055 | 34.81 | 0.49055 | 34.81 | 0 | 0 | 0.00182155 | 129.24 | 0.00182155 | 129.24 | 0 | 0 | 2023-04-09 02:38:17 | 0.000844 | 18.7973 | 1333.7117 | 0 | Close
15473 | 3 | 7 | CC Chg | 02:11:00 | 128:48:17 | 0.22556 | 3.7421 | 0.49242 | 34.94 | 0.49242 | 34.94 | 0 | 0 | 0.00182859 | 129.74 | 0.00182859 | 129.74 | 0 | 0 | 2023-04-09 02:38:47 | 0.00084407 | 6.2655 | 444.5496 | 0 | Close
15474 | 3 | 7 | CC Chg | 02:11:30 | 128:48:47 | 0.22557 | 3.7422 | 0.4943 | 35.07 | 0.4943 | 35.07 | 0 | 0 | 0.00183562 | 130.24 | 0.00183562 | 130.24 | 0 | 0 | 2023-04-09 02:39:17 | 0.00084413 | 18.7964 | 1333.6487 | 0 | Close
15475 | 3 | 7 | CC Chg | 02:12:00 | 128:49:17 | 0.22557 | 3.7425 | 0.49618 | 35.21 | 0.49618 | 35.21 | 0 | 0 | 0.00184266 | 130.74 | 0.00184266 | 130.74 | 0 | 0 | 2023-04-09 02:39:47 | 0.0008442 | 6.2655 | 444.5496 | 0 | Close
15476 | 3 | 7 | CC Chg | 02:12:30 | 128:49:47 | 0.22556 | 3.7428 | 0.49806 | 35.34 | 0.49806 | 35.34 | 0 | 0 | 0.00184969 | 131.24 | 0.00184969 | 131.24 | 0 | 0 | 2023-04-09 02:40:17 | 0.00084423 | 6.2658 | 444.5706 | 0 | Close
15477 | 3 | 7 | CC Chg | 02:13:00 | 128:50:17 | 0.22557 | 3.743 | 0.49994 | 35.47 | 0.49994 | 35.47 | 0 | 0 | 0.00185673 | 131.74 | 0.00185673 | 131.74 | 0 | 0 | 2023-04-09 02:40:47 | 0.00084431 | 9.3982 | 666.8243 | 0 | Close
15478 | 3 | 7 | CC Chg | 02:13:30 | 128:50:47 | 0.22556 | 3.7432 | 0.50182 | 35.61 | 0.50182 | 35.61 | 0 | 0 | 0.00186376 | 132.24 | 0.00186376 | 132.24 | 0 | 0 | 2023-04-09 02:41:17 | 0.00084432 | 9.3982 | 666.8243 | 0 | Close
15479 | 3 | 7 | CC Chg | 02:14:00 | 128:51:17 | 0.22557 | 3.7435 | 0.5037 | 35.74 | 0.5037 | 35.74 | 0 | 0 | 0.0018708 | 132.74 | 0.0018708 | 132.74 | 0 | 0 | 2023-04-09 02:41:47 | 0.00084442 | 6.2658 | 444.5706 | 0 | Close
15480 | 3 | 7 | CC Chg | 02:14:30 | 128:51:47 | 0.22556 | 3.7437 | 0.50558 | 35.87 | 0.50558 | 35.87 | 0 | 0 | 0.00187784 | 133.24 | 0.00187784 | 133.24 | 0 | 0 | 2023-04-09 02:42:17 | 0.00084443 | 9.398 | 666.8086 | 0 | Close
15481 | 3 | 7 | CC Chg | 02:15:00 | 128:52:17 | 0.22556 | 3.7439 | 0.50746 | 36.01 | 0.50746 | 36.01 | 0 | 0 | 0.00188487 | 133.74 | 0.00188487 | 133.74 | 0 | 0 | 2023-04-09 02:42:47 | 0.00084447 | 9.3984 | 666.8401 | 0 | Close
15482 | 3 | 7 | CC Chg | 02:15:30 | 128:52:47 | 0.22556 | 3.7441 | 0.50934 | 36.14 | 0.50934 | 36.14 | 0 | 0 | 0.00189191 | 134.24 | 0.00189191 | 134.24 | 0 | 0 | 2023-04-09 02:43:17 | 0.00084452 | 9.3987 | 666.8559 | 0 | Close
15483 | 3 | 7 | CC Chg | 02:16:00 | 128:53:17 | 0.22556 | 3.7442 | 0.51122 | 36.27 | 0.51122 | 36.27 | 0 | 0 | 0.00189895 | 134.73 | 0.00189895 | 134.73 | 0 | 0 | 2023-04-09 02:43:47 | 0.00084454 | 18.796 | 1333.6171 | 0 | Close
15484 | 3 | 7 | CC Chg | 02:16:30 | 128:53:47 | 0.22556 | 3.7445 | 0.5131 | 36.41 | 0.5131 | 36.41 | 0 | 0 | 0.00190599 | 135.23 | 0.00190599 | 135.23 | 0 | 0 | 2023-04-09 02:44:17 | 0.00084461 | 6.2658 | 444.5706 | 0 | Close
15485 | 3 | 7 | CC Chg | 02:17:00 | 128:54:17 | 0.22556 | 3.7447 | 0.51498 | 36.54 | 0.51498 | 36.54 | 0 | 0 | 0.00191303 | 135.73 | 0.00191303 | 135.73 | 0 | 0 | 2023-04-09 02:44:47 | 0.00084465 | 9.3982 | 666.8243 | 0 | Close
15486 | 3 | 7 | CC Chg | 02:17:30 | 128:54:47 | 0.22556 | 3.7449 | 0.51686 | 36.67 | 0.51686 | 36.67 | 0 | 0 | 0.00192006 | 136.23 | 0.00192006 | 136.23 | 0 | 0 | 2023-04-09 02:45:17 | 0.0008447 | 9.3984 | 666.8401 | 0 | Close
15487 | 3 | 7 | CC Chg | 02:18:00 | 128:55:17 | 0.22558 | 3.7452 | 0.51874 | 36.81 | 0.51874 | 36.81 | 0 | 0 | 0.0019271 | 136.73 | 0.0019271 | 136.73 | 0 | 0 | 2023-04-09 02:45:47 | 0.00084484 | 6.2655 | 444.5496 | 0 | Close
15488 | 3 | 7 | CC Chg | 02:18:30 | 128:55:47 | 0.22557 | 3.7454 | 0.52062 | 36.94 | 0.52062 | 36.94 | 0 | 0 | 0.00193414 | 137.23 | 0.00193414 | 137.23 | 0 | 0 | 2023-04-09 02:46:17 | 0.00084485 | 9.3989 | 666.8716 | 0 | Close
15489 | 3 | 7 | CC Chg | 02:19:00 | 128:56:17 | 0.22556 | 3.7456 | 0.5225 | 37.07 | 0.5225 | 37.07 | 0 | 0 | 0.00194118 | 137.73 | 0.00194118 | 137.73 | 0 | 0 | 2023-04-09 02:46:47 | 0.00084486 | 9.3984 | 666.8401 | 0 | Close
15490 | 3 | 7 | CC Chg | 02:19:30 | 128:56:47 | 0.22556 | 3.7458 | 0.52438 | 37.21 | 0.52438 | 37.21 | 0 | 0 | 0.00194822 | 138.23 | 0.00194822 | 138.23 | 0 | 0 | 2023-04-09 02:47:17 | 0.0008449 | 9.3984 | 666.8401 | 0 | Close
15491 | 3 | 7 | CC Chg | 02:20:00 | 128:57:17 | 0.22557 | 3.7461 | 0.52626 | 37.34 | 0.52626 | 37.34 | 0 | 0 | 0.00195527 | 138.73 | 0.00195527 | 138.73 | 0 | 0 | 2023-04-09 02:47:47 | 0.00084501 | 6.2655 | 444.5496 | 0 | Close
15492 | 3 | 7 | CC Chg | 02:20:30 | 128:57:47 | 0.22556 | 3.7462 | 0.52814 | 37.47 | 0.52814 | 37.47 | 0 | 0 | 0.00196231 | 139.23 | 0.00196231 | 139.23 | 0 | 0 | 2023-04-09 02:48:17 | 0.00084499 | 18.7969 | 1333.6802 | 0 | Close
15493 | 3 | 7 | CC Chg | 02:21:00 | 128:58:17 | 0.22556 | 3.7464 | 0.53002 | 37.61 | 0.53002 | 37.61 | 0 | 0 | 0.00196935 | 139.73 | 0.00196935 | 139.73 | 0 | 0 | 2023-04-09 02:48:47 | 0.00084504 | 9.3989 | 666.8716 | 0 | Close
15494 | 3 | 7 | CC Chg | 02:21:30 | 128:58:47 | 0.22556 | 3.7466 | 0.5319 | 37.74 | 0.5319 | 37.74 | 0 | 0 | 0.00197639 | 140.23 | 0.00197639 | 140.23 | 0 | 0 | 2023-04-09 02:49:17 | 0.00084508 | 9.398 | 666.8086 | 0 | Close
15495 | 3 | 7 | CC Chg | 02:22:00 | 128:59:17 | 0.22557 | 3.7467 | 0.53378 | 37.87 | 0.53378 | 37.87 | 0 | 0 | 0.00198343 | 140.73 | 0.00198343 | 140.73 | 0 | 0 | 2023-04-09 02:49:47 | 0.00084514 | 18.7973 | 1333.7117 | 0 | Close
15496 | 3 | 7 | CC Chg | 02:22:30 | 128:59:47 | 0.22556 | 3.7469 | 0.53566 | 38.01 | 0.53566 | 38.01 | 0 | 0 | 0.00199048 | 141.23 | 0.00199048 | 141.23 | 0 | 0 | 2023-04-09 02:50:17 | 0.00084515 | 9.3982 | 666.8243 | 0 | Close
15497 | 3 | 7 | CC Chg | 02:23:00 | 129:00:17 | 0.22557 | 3.7472 | 0.53754 | 38.14 | 0.53754 | 38.14 | 0 | 0 | 0.00199752 | 141.73 | 0.00199752 | 141.73 | 0 | 0 | 2023-04-09 02:50:47 | 0.00084526 | 6.2656 | 444.5601 | 0 | Close
15498 | 3 | 7 | CC Chg | 02:23:30 | 129:00:47 | 0.22555 | 3.7474 | 0.53942 | 38.27 | 0.53942 | 38.27 | 0 | 0 | 0.00200456 | 142.23 | 0.00200456 | 142.23 | 0 | 0 | 2023-04-09 02:51:17 | 0.00084523 | 9.3987 | 666.8559 | 0 | Close
15499 | 3 | 7 | CC Chg | 02:24:00 | 129:01:17 | 0.22556 | 3.7477 | 0.5413 | 38.41 | 0.5413 | 38.41 | 0 | 0 | 0.00201161 | 142.73 | 0.00201161 | 142.73 | 0 | 0 | 2023-04-09 02:51:47 | 0.00084533 | 6.2656 | 444.5601 | 0 | Close
15500 | 3 | 7 | CC Chg | 02:24:30 | 129:01:47 | 0.22556 | 3.7478 | 0.54318 | 38.54 | 0.54318 | 38.54 | 0 | 0 | 0.00201865 | 143.23 | 0.00201865 | 143.23 | 0 | 0 | 2023-04-09 02:52:17 | 0.00084535 | 18.7969 | 1333.6802 | 0 | Close
15501 | 3 | 7 | CC Chg | 02:25:00 | 129:02:17 | 0.22556 | 3.7482 | 0.54506 | 38.67 | 0.54506 | 38.67 | 0 | 0 | 0.0020257 | 143.73 | 0.0020257 | 143.73 | 0 | 0 | 2023-04-09 02:52:47 | 0.00084544 | 4.6992 | 333.4201 | 0 | Close
15502 | 3 | 7 | CC Chg | 02:25:30 | 129:02:47 | 0.22557 | 3.7483 | 0.54694 | 38.81 | 0.54694 | 38.81 | 0 | 0 | 0.00203274 | 144.23 | 0.00203274 | 144.23 | 0 | 0 | 2023-04-09 02:53:17 | 0.0008455 | 18.7969 | 1333.6802 | 0 | Close
15503 | 3 | 7 | CC Chg | 02:26:00 | 129:03:17 | 0.22556 | 3.7485 | 0.54882 | 38.94 | 0.54882 | 38.94 | 0 | 0 | 0.00203979 | 144.73 | 0.00203979 | 144.73 | 0 | 0 | 2023-04-09 02:53:47 | 0.00084551 | 9.3987 | 666.8559 | 0 | Close
15504 | 3 | 7 | CC Chg | 02:26:30 | 129:03:47 | 0.22557 | 3.7487 | 0.5507 | 39.07 | 0.5507 | 39.07 | 0 | 0 | 0.00204684 | 145.23 | 0.00204684 | 145.23 | 0 | 0 | 2023-04-09 02:54:17 | 0.00084559 | 9.3984 | 666.8401 | 0 | Close
15505 | 3 | 7 | CC Chg | 02:27:00 | 129:04:17 | 0.22556 | 3.7489 | 0.55257 | 39.21 | 0.55257 | 39.21 | 0 | 0 | 0.00205388 | 145.73 | 0.00205388 | 145.73 | 0 | 0 | 2023-04-09 02:54:47 | 0.0008456 | 9.3984 | 666.8401 | 0 | Close
15506 | 3 | 7 | CC Chg | 02:27:30 | 129:04:47 | 0.22555 | 3.7491 | 0.55445 | 39.34 | 0.55445 | 39.34 | 0 | 0 | 0.00206093 | 146.23 | 0.00206093 | 146.23 | 0 | 0 | 2023-04-09 02:55:17 | 0.00084561 | 9.3984 | 666.8401 | 0 | Close
15507 | 3 | 7 | CC Chg | 02:28:00 | 129:05:17 | 0.22557 | 3.7493 | 0.55633 | 39.47 | 0.55633 | 39.47 | 0 | 0 | 0.00206798 | 146.73 | 0.00206798 | 146.73 | 0 | 0 | 2023-04-09 02:55:47 | 0.00084573 | 9.3984 | 666.8401 | 0 | Close
15508 | 3 | 7 | CC Chg | 02:28:30 | 129:05:47 | 0.22555 | 3.7495 | 0.55821 | 39.61 | 0.55821 | 39.61 | 0 | 0 | 0.00207502 | 147.23 | 0.00207502 | 147.23 | 0 | 0 | 2023-04-09 02:56:17 | 0.0008457 | 9.3984 | 666.8401 | 0 | Close
15509 | 3 | 7 | CC Chg | 02:29:00 | 129:06:17 | 0.22557 | 3.7497 | 0.56009 | 39.74 | 0.56009 | 39.74 | 0 | 0 | 0.00208207 | 147.73 | 0.00208207 | 147.73 | 0 | 0 | 2023-04-09 02:56:47 | 0.00084582 | 9.3984 | 666.8401 | 0 | Close
15510 | 3 | 7 | CC Chg | 02:29:30 | 129:06:47 | 0.22556 | 3.7499 | 0.56197 | 39.87 | 0.56197 | 39.87 | 0 | 0 | 0.00208912 | 148.23 | 0.00208912 | 148.23 | 0 | 0 | 2023-04-09 02:57:17 | 0.00084583 | 9.3987 | 666.8559 | 0 | Close
15511 | 3 | 7 | CC Chg | 02:30:00 | 129:07:17 | 0.22557 | 3.7502 | 0.56385 | 40.01 | 0.56385 | 40.01 | 0 | 0 | 0.00209617 | 148.73 | 0.00209617 | 148.73 | 0 | 0 | 2023-04-09 02:57:47 | 0.00084593 | 6.2656 | 444.5601 | 0 | Close
15512 | 3 | 7 | CC Chg | 02:30:30 | 129:07:47 | 0.22555 | 3.7505 | 0.56573 | 40.14 | 0.56573 | 40.14 | 0 | 0 | 0.00210322 | 149.23 | 0.00210322 | 149.23 | 0 | 0 | 2023-04-09 02:58:17 | 0.00084593 | 6.2655 | 444.5496 | 0 | Close
15513 | 3 | 7 | CC Chg | 02:31:00 | 129:08:17 | 0.22557 | 3.7507 | 0.56761 | 40.27 | 0.56761 | 40.27 | 0 | 0 | 0.00211027 | 149.73 | 0.00211027 | 149.73 | 0 | 0 | 2023-04-09 02:58:47 | 0.00084605 | 9.3987 | 666.8559 | 0 | Close
15514 | 3 | 7 | CC Chg | 02:31:30 | 129:08:47 | 0.22556 | 3.7509 | 0.56949 | 40.41 | 0.56949 | 40.41 | 0 | 0 | 0.00211732 | 150.23 | 0.00211732 | 150.23 | 0 | 0 | 2023-04-09 02:59:17 | 0.00084605 | 9.398 | 666.8086 | 0 | Close
15515 | 3 | 7 | CC Chg | 02:32:00 | 129:09:17 | 0.22557 | 3.7511 | 0.57137 | 40.54 | 0.57137 | 40.54 | 0 | 0 | 0.00212437 | 150.73 | 0.00212437 | 150.73 | 0 | 0 | 2023-04-09 02:59:47 | 0.00084614 | 9.3987 | 666.8559 | 0 | Close
15516 | 3 | 7 | CC Chg | 02:32:30 | 129:09:47 | 0.22555 | 3.7512 | 0.57325 | 40.67 | 0.57325 | 40.67 | 0 | 0 | 0.00213142 | 151.23 | 0.00213142 | 151.23 | 0 | 0 | 2023-04-09 03:00:17 | 0.00084608 | 18.7964 | 1333.6487 | 0 | Close
15517 | 3 | 7 | CC Chg | 02:33:00 | 129:10:17 | 0.22556 | 3.7513 | 0.57513 | 40.81 | 0.57513 | 40.81 | 0 | 0 | 0.00213847 | 151.73 | 0.00213847 | 151.73 | 0 | 0 | 2023-04-09 03:00:47 | 0.00084614 | 18.796 | 1333.6171 | 0 | Close
15518 | 3 | 7 | CC Chg | 02:33:30 | 129:10:47 | 0.22557 | 3.7516 | 0.57701 | 40.94 | 0.57701 | 40.94 | 0 | 0 | 0.00214552 | 152.23 | 0.00214552 | 152.23 | 0 | 0 | 2023-04-09 03:01:17 | 0.00084625 | 6.2658 | 444.5706 | 0 | Close
15519 | 3 | 7 | CC Chg | 02:34:00 | 129:11:17 | 0.22556 | 3.7518 | 0.57889 | 41.07 | 0.57889 | 41.07 | 0 | 0 | 0.00215257 | 152.73 | 0.00215257 | 152.73 | 0 | 0 | 2023-04-09 03:01:47 | 0.00084626 | 9.3982 | 666.8243 | 0 | Close
15520 | 3 | 7 | CC Chg | 02:34:30 | 129:11:47 | 0.22556 | 3.752 | 0.58077 | 41.21 | 0.58077 | 41.21 | 0 | 0 | 0.00215963 | 153.23 | 0.00215963 | 153.23 | 0 | 0 | 2023-04-09 03:02:17 | 0.0008463 | 9.3982 | 666.8243 | 0 | Close
15521 | 3 | 7 | CC Chg | 02:35:00 | 129:12:17 | 0.22557 | 3.7522 | 0.58265 | 41.34 | 0.58265 | 41.34 | 0 | 0 | 0.00216668 | 153.73 | 0.00216668 | 153.73 | 0 | 0 | 2023-04-09 03:02:47 | 0.00084638 | 9.3984 | 666.8401 | 0 | Close
15522 | 3 | 7 | CC Chg | 02:35:30 | 129:12:47 | 0.22557 | 3.7524 | 0.58453 | 41.47 | 0.58453 | 41.47 | 0 | 0 | 0.00217373 | 154.23 | 0.00217373 | 154.23 | 0 | 0 | 2023-04-09 03:03:17 | 0.00084643 | 9.398 | 666.8086 | 0 | Close
15523 | 3 | 7 | CC Chg | 02:36:00 | 129:13:17 | 0.22556 | 3.7526 | 0.58641 | 41.61 | 0.58641 | 41.61 | 0 | 0 | 0.00218079 | 154.73 | 0.00218079 | 154.73 | 0 | 0 | 2023-04-09 03:03:47 | 0.00084644 | 9.3984 | 666.8401 | 0 | Close
15524 | 3 | 7 | CC Chg | 02:36:30 | 129:13:47 | 0.22556 | 3.7529 | 0.58829 | 41.74 | 0.58829 | 41.74 | 0 | 0 | 0.00218784 | 155.23 | 0.00218784 | 155.23 | 0 | 0 | 2023-04-09 03:04:17 | 0.0008465 | 6.2656 | 444.5601 | 0 | Close
15525 | 3 | 7 | CC Chg | 02:37:00 | 129:14:17 | 0.22556 | 3.7531 | 0.59017 | 41.87 | 0.59017 | 41.87 | 0 | 0 | 0.00219489 | 155.73 | 0.00219489 | 155.73 | 0 | 0 | 2023-04-09 03:04:47 | 0.00084655 | 9.398 | 666.8086 | 0 | Close
15526 | 3 | 7 | CC Chg | 02:37:30 | 129:14:47 | 0.22556 | 3.7533 | 0.59205 | 42.01 | 0.59205 | 42.01 | 0 | 0 | 0.00220195 | 156.23 | 0.00220195 | 156.23 | 0 | 0 | 2023-04-09 03:05:17 | 0.00084659 | 9.3984 | 666.8401 | 0 | Close
15527 | 3 | 7 | CC Chg | 02:38:00 | 129:15:17 | 0.22557 | 3.7536 | 0.59393 | 42.14 | 0.59393 | 42.14 | 0 | 0 | 0.002209 | 156.73 | 0.002209 | 156.73 | 0 | 0 | 2023-04-09 03:05:47 | 0.0008467 | 6.2653 | 444.539 | 0 | Close
15528 | 3 | 7 | CC Chg | 02:38:30 | 129:15:47 | 0.22556 | 3.7537 | 0.59581 | 42.27 | 0.59581 | 42.27 | 0 | 0 | 0.00221606 | 157.23 | 0.00221606 | 157.23 | 0 | 0 | 2023-04-09 03:06:17 | 0.00084668 | 18.7978 | 1333.7433 | 0 | Close
15529 | 3 | 7 | CC Chg | 02:39:00 | 129:16:17 | 0.22556 | 3.7538 | 0.59769 | 42.41 | 0.59769 | 42.41 | 0 | 0 | 0.00222312 | 157.73 | 0.00222312 | 157.73 | 0 | 0 | 2023-04-09 03:06:47 | 0.00084671 | 18.7964 | 1333.6487 | 0 | Close
15530 | 3 | 7 | CC Chg | 02:39:30 | 129:16:47 | 0.22556 | 3.7541 | 0.59957 | 42.54 | 0.59957 | 42.54 | 0 | 0 | 0.00223017 | 158.24 | 0.00223017 | 158.24 | 0 | 0 | 2023-04-09 03:07:17 | 0.00084677 | 6.2656 | 444.5601 | 0 | Close
15531 | 3 | 7 | CC Chg | 02:40:00 | 129:17:17 | 0.22557 | 3.7543 | 0.60145 | 42.67 | 0.60145 | 42.67 | 0 | 0 | 0.00223723 | 158.74 | 0.00223723 | 158.74 | 0 | 0 | 2023-04-09 03:07:47 | 0.00084686 | 9.3984 | 666.8401 | 0 | Close
15532 | 3 | 7 | CC Chg | 02:40:30 | 129:17:47 | 0.22557 | 3.7545 | 0.60333 | 42.81 | 0.60333 | 42.81 | 0 | 0 | 0.00224429 | 159.24 | 0.00224429 | 159.24 | 0 | 0 | 2023-04-09 03:08:17 | 0.0008469 | 9.3984 | 666.8401 | 0 | Close
15533 | 3 | 7 | CC Chg | 02:41:00 | 129:18:17 | 0.22556 | 3.7547 | 0.60521 | 42.94 | 0.60521 | 42.94 | 0 | 0 | 0.00225134 | 159.74 | 0.00225134 | 159.74 | 0 | 0 | 2023-04-09 03:08:47 | 0.00084691 | 9.3982 | 666.8243 | 0 | Close
15534 | 3 | 7 | CC Chg | 02:41:30 | 129:18:47 | 0.22557 | 3.755 | 0.60709 | 43.07 | 0.60709 | 43.07 | 0 | 0 | 0.0022584 | 160.24 | 0.0022584 | 160.24 | 0 | 0 | 2023-04-09 03:09:17 | 0.00084702 | 6.2656 | 444.5601 | 0 | Close
15535 | 3 | 7 | CC Chg | 02:42:00 | 129:19:17 | 0.22556 | 3.7553 | 0.60897 | 43.21 | 0.60897 | 43.21 | 0 | 0 | 0.00226546 | 160.74 | 0.00226546 | 160.74 | 0 | 0 | 2023-04-09 03:09:47 | 0.00084705 | 6.2659 | 444.5811 | 0 | Close
15536 | 3 | 7 | CC Chg | 02:42:30 | 129:19:47 | 0.22557 | 3.7554 | 0.61084 | 43.34 | 0.61084 | 43.34 | 0 | 0 | 0.00227252 | 161.24 | 0.00227252 | 161.24 | 0 | 0 | 2023-04-09 03:10:17 | 0.00084711 | 18.7964 | 1333.6487 | 0 | Close
15537 | 3 | 7 | CC Chg | 02:43:00 | 129:20:17 | 0.22557 | 3.7556 | 0.61272 | 43.47 | 0.61272 | 43.47 | 0 | 0 | 0.00227958 | 161.74 | 0.00227958 | 161.74 | 0 | 0 | 2023-04-09 03:10:47 | 0.00084715 | 9.3984 | 666.8401 | 0 | Close
15538 | 3 | 7 | CC Chg | 02:43:30 | 129:20:47 | 0.22556 | 3.7558 | 0.6146 | 43.61 | 0.6146 | 43.61 | 0 | 0 | 0.00228664 | 162.24 | 0.00228664 | 162.24 | 0 | 0 | 2023-04-09 03:11:17 | 0.00084716 | 9.3987 | 666.8559 | 0 | Close
15539 | 3 | 7 | CC Chg | 02:44:00 | 129:21:17 | 0.22556 | 3.7559 | 0.61648 | 43.74 | 0.61648 | 43.74 | 0 | 0 | 0.0022937 | 162.74 | 0.0022937 | 162.74 | 0 | 0 | 2023-04-09 03:11:47 | 0.00084718 | 18.7978 | 1333.7433 | 0 | Close
15540 | 3 | 7 | CC Chg | 02:44:30 | 129:21:47 | 0.22557 | 3.7561 | 0.61836 | 43.87 | 0.61836 | 43.87 | 0 | 0 | 0.00230076 | 163.24 | 0.00230076 | 163.24 | 0 | 0 | 2023-04-09 03:12:17 | 0.00084726 | 9.3984 | 666.8401 | 0 | Close
15541 | 3 | 7 | CC Chg | 02:45:00 | 129:22:17 | 0.22556 | 3.7563 | 0.62024 | 44.01 | 0.62024 | 44.01 | 0 | 0 | 0.00230782 | 163.74 | 0.00230782 | 163.74 | 0 | 0 | 2023-04-09 03:12:47 | 0.00084727 | 9.3982 | 666.8243 | 0 | Close
15542 | 3 | 7 | CC Chg | 02:45:30 | 129:22:47 | 0.22556 | 3.7565 | 0.62212 | 44.14 | 0.62212 | 44.14 | 0 | 0 | 0.00231488 | 164.25 | 0.00231488 | 164.25 | 0 | 0 | 2023-04-09 03:13:17 | 0.00084732 | 9.3984 | 666.8401 | 0 | Close
15543 | 3 | 7 | CC Chg | 02:46:00 | 129:23:17 | 0.22557 | 3.7567 | 0.624 | 44.27 | 0.624 | 44.27 | 0 | 0 | 0.00232194 | 164.75 | 0.00232194 | 164.75 | 0 | 0 | 2023-04-09 03:13:47 | 0.0008474 | 9.3987 | 666.8559 | 0 | Close
15544 | 3 | 7 | CC Chg | 02:46:30 | 129:23:47 | 0.22556 | 3.757 | 0.62588 | 44.41 | 0.62588 | 44.41 | 0 | 0 | 0.002329 | 165.25 | 0.002329 | 165.25 | 0 | 0 | 2023-04-09 03:14:17 | 0.00084743 | 6.2656 | 444.5601 | 0 | Close
15545 | 3 | 7 | CC Chg | 02:47:00 | 129:24:17 | 0.22557 | 3.7571 | 0.62776 | 44.54 | 0.62776 | 44.54 | 0 | 0 | 0.00233606 | 165.75 | 0.00233606 | 165.75 | 0 | 0 | 2023-04-09 03:14:47 | 0.00084749 | 18.7978 | 1333.7433 | 0 | Close
15546 | 3 | 7 | CC Chg | 02:47:30 | 129:24:47 | 0.22556 | 3.7574 | 0.62964 | 44.67 | 0.62964 | 44.67 | 0 | 0 | 0.00234313 | 166.25 | 0.00234313 | 166.25 | 0 | 0 | 2023-04-09 03:15:17 | 0.00084752 | 6.265 | 444.518 | 0 | Close
15547 | 3 | 7 | CC Chg | 02:48:00 | 129:25:17 | 0.22556 | 3.7576 | 0.63152 | 44.81 | 0.63152 | 44.81 | 0 | 0 | 0.00235019 | 166.75 | 0.00235019 | 166.75 | 0 | 0 | 2023-04-09 03:15:47 | 0.00084756 | 9.3989 | 666.8716 | 0 | Close
15548 | 3 | 7 | CC Chg | 02:48:30 | 129:25:47 | 0.22557 | 3.7578 | 0.6334 | 44.94 | 0.6334 | 44.94 | 0 | 0 | 0.00235725 | 167.25 | 0.00235725 | 167.25 | 0 | 0 | 2023-04-09 03:16:17 | 0.00084765 | 9.3982 | 666.8243 | 0 | Close
15549 | 3 | 7 | CC Chg | 02:49:00 | 129:26:17 | 0.22555 | 3.758 | 0.63528 | 45.07 | 0.63528 | 45.07 | 0 | 0 | 0.00236432 | 167.75 | 0.00236432 | 167.75 | 0 | 0 | 2023-04-09 03:16:47 | 0.00084762 | 9.3989 | 666.8716 | 0 | Close
15550 | 3 | 7 | CC Chg | 02:49:30 | 129:26:47 | 0.22556 | 3.7581 | 0.63716 | 45.21 | 0.63716 | 45.21 | 0 | 0 | 0.00237138 | 168.25 | 0.00237138 | 168.25 | 0 | 0 | 2023-04-09 03:17:17 | 0.00084768 | 18.7951 | 1333.5541 | 0 | Close
15551 | 3 | 7 | CC Chg | 02:50:00 | 129:27:17 | 0.22556 | 3.7584 | 0.63904 | 45.34 | 0.63904 | 45.34 | 0 | 0 | 0.00237844 | 168.76 | 0.00237844 | 168.76 | 0 | 0 | 2023-04-09 03:17:47 | 0.00084774 | 6.2659 | 444.5811 | 0 | Close
15552 | 3 | 7 | CC Chg | 02:50:30 | 129:27:47 | 0.22556 | 3.7585 | 0.64092 | 45.47 | 0.64092 | 45.47 | 0 | 0 | 0.00238551 | 169.26 | 0.00238551 | 169.26 | 0 | 0 | 2023-04-09 03:18:17 | 0.00084777 | 18.7964 | 1333.6487 | 0 | Close
15553 | 3 | 7 | CC Chg | 02:51:00 | 129:28:17 | 0.22557 | 3.7587 | 0.6428 | 45.61 | 0.6428 | 45.61 | 0 | 0 | 0.00239257 | 169.76 | 0.00239257 | 169.76 | 0 | 0 | 2023-04-09 03:18:47 | 0.00084785 | 9.3984 | 666.8401 | 0 | Close
15554 | 3 | 7 | CC Chg | 02:51:30 | 129:28:47 | 0.22556 | 3.759 | 0.64468 | 45.74 | 0.64468 | 45.74 | 0 | 0 | 0.00239964 | 170.26 | 0.00239964 | 170.26 | 0 | 0 | 2023-04-09 03:19:17 | 0.00084788 | 6.2659 | 444.5811 | 0 | Close
15555 | 3 | 7 | CC Chg | 02:52:00 | 129:29:17 | 0.22556 | 3.7592 | 0.64656 | 45.87 | 0.64656 | 45.87 | 0 | 0 | 0.00240671 | 170.76 | 0.00240671 | 170.76 | 0 | 0 | 2023-04-09 03:19:47 | 0.00084793 | 9.3976 | 666.777 | 0 | Close
15556 | 3 | 7 | CC Chg | 02:52:30 | 129:29:47 | 0.22555 | 3.7594 | 0.64844 | 46.01 | 0.64844 | 46.01 | 0 | 0 | 0.00241377 | 171.26 | 0.00241377 | 171.26 | 0 | 0 | 2023-04-09 03:20:17 | 0.00084793 | 9.3984 | 666.8401 | 0 | Close
15557 | 3 | 7 | CC Chg | 02:53:00 | 129:30:17 | 0.22556 | 3.7596 | 0.65032 | 46.14 | 0.65032 | 46.14 | 0 | 0 | 0.00242084 | 171.76 | 0.00242084 | 171.76 | 0 | 0 | 2023-04-09 03:20:47 | 0.00084802 | 9.3984 | 666.8401 | 0 | Close
15558 | 3 | 7 | CC Chg | 02:53:30 | 129:30:47 | 0.22555 | 3.7598 | 0.6522 | 46.27 | 0.6522 | 46.27 | 0 | 0 | 0.00242791 | 172.27 | 0.00242791 | 172.27 | 0 | 0 | 2023-04-09 03:21:17 | 0.00084802 | 9.398 | 666.8086 | 0 | Close
15559 | 3 | 7 | CC Chg | 02:54:00 | 129:31:17 | 0.22558 | 3.7599 | 0.65408 | 46.41 | 0.65408 | 46.41 | 0 | 0 | 0.00243497 | 172.77 | 0.00243497 | 172.77 | 0 | 0 | 2023-04-09 03:21:47 | 0.00084816 | 18.7973 | 1333.7117 | 0 | Close
15560 | 3 | 7 | CC Chg | 02:54:30 | 129:31:47 | 0.22555 | 3.7601 | 0.65596 | 46.54 | 0.65596 | 46.54 | 0 | 0 | 0.00244204 | 173.27 | 0.00244204 | 173.27 | 0 | 0 | 2023-04-09 03:22:17 | 0.00084809 | 9.3978 | 666.7928 | 0 | Close
15561 | 3 | 7 | CC Chg | 02:55:00 | 129:32:17 | 0.22556 | 3.7603 | 0.65784 | 46.67 | 0.65784 | 46.67 | 0 | 0 | 0.00244911 | 173.77 | 0.00244911 | 173.77 | 0 | 0 | 2023-04-09 03:22:47 | 0.00084817 | 9.3984 | 666.8401 | 0 | Close
15562 | 3 | 7 | CC Chg | 02:55:30 | 129:32:47 | 0.22556 | 3.7605 | 0.65972 | 46.81 | 0.65972 | 46.81 | 0 | 0 | 0.00245618 | 174.27 | 0.00245618 | 174.27 | 0 | 0 | 2023-04-09 03:23:17 | 0.00084822 | 9.3984 | 666.8401 | 0 | Close
15563 | 3 | 7 | CC Chg | 02:56:00 | 129:33:17 | 0.22556 | 3.7608 | 0.6616 | 46.94 | 0.6616 | 46.94 | 0 | 0 | 0.00246324 | 174.77 | 0.00246324 | 174.77 | 0 | 0 | 2023-04-09 03:23:47 | 0.00084829 | 6.2656 | 444.5601 | 0 | Close
15564 | 3 | 7 | CC Chg | 02:56:30 | 129:33:47 | 0.22555 | 3.7609 | 0.66348 | 47.08 | 0.66348 | 47.08 | 0 | 0 | 0.00247031 | 175.27 | 0.00247031 | 175.27 | 0 | 0 | 2023-04-09 03:24:17 | 0.00084827 | 18.7964 | 1333.6487 | 0 | Close
15565 | 3 | 7 | CC Chg | 02:57:00 | 129:34:17 | 0.22555 | 3.7611 | 0.66536 | 47.21 | 0.66536 | 47.21 | 0 | 0 | 0.00247738 | 175.78 | 0.00247738 | 175.78 | 0 | 0 | 2023-04-09 03:24:47 | 0.00084832 | 9.3978 | 666.7928 | 0 | Close
15566 | 3 | 7 | CC Chg | 02:57:30 | 129:34:47 | 0.22555 | 3.7613 | 0.66723 | 47.34 | 0.66723 | 47.34 | 0 | 0 | 0.00248445 | 176.28 | 0.00248445 | 176.28 | 0 | 0 | 2023-04-09 03:25:17 | 0.00084836 | 9.3984 | 666.8401 | 0 | Close
15567 | 3 | 7 | CC Chg | 02:58:00 | 129:35:17 | 0.22556 | 3.7616 | 0.66911 | 47.48 | 0.66911 | 47.48 | 0 | 0 | 0.00249152 | 176.78 | 0.00249152 | 176.78 | 0 | 0 | 2023-04-09 03:25:47 | 0.00084847 | 6.2656 | 444.5601 | 0 | Close
15568 | 3 | 7 | CC Chg | 02:58:30 | 129:35:47 | 0.22556 | 3.7618 | 0.67099 | 47.61 | 0.67099 | 47.61 | 0 | 0 | 0.00249859 | 177.28 | 0.00249859 | 177.28 | 0 | 0 | 2023-04-09 03:26:17 | 0.00084851 | 9.3982 | 666.8243 | 0 | Close
15569 | 3 | 7 | CC Chg | 02:59:00 | 129:36:17 | 0.22556 | 3.762 | 0.67287 | 47.74 | 0.67287 | 47.74 | 0 | 0 | 0.00250566 | 177.78 | 0.00250566 | 177.78 | 0 | 0 | 2023-04-09 03:26:47 | 0.00084856 | 9.3984 | 666.8401 | 0 | Close
15570 | 3 | 7 | CC Chg | 02:59:30 | 129:36:47 | 0.22556 | 3.7622 | 0.67475 | 47.88 | 0.67475 | 47.88 | 0 | 0 | 0.00251274 | 178.28 | 0.00251274 | 178.28 | 0 | 0 | 2023-04-09 03:27:17 | 0.0008486 | 9.398 | 666.8086 | 0 | Close
15571 | 3 | 7 | CC Chg | 03:00:00 | 129:37:17 | 0.22556 | 3.7623 | 0.67663 | 48.01 | 0.67663 | 48.01 | 0 | 0 | 0.00251981 | 178.79 | 0.00251981 | 178.79 | 0 | 0 | 2023-04-09 03:27:47 | 0.00084862 | 18.7969 | 1333.6802 | 0 | Close
15572 | 3 | 7 | CC Chg | 03:00:30 | 129:37:47 | 0.22558 | 3.7625 | 0.67851 | 48.14 | 0.67851 | 48.14 | 0 | 0 | 0.00252688 | 179.29 | 0.00252688 | 179.29 | 0 | 0 | 2023-04-09 03:28:17 | 0.00084874 | 9.3984 | 666.8401 | 0 | Close
15573 | 3 | 7 | CC Chg | 03:01:00 | 129:38:17 | 0.22555 | 3.7627 | 0.68039 | 48.28 | 0.68039 | 48.28 | 0 | 0 | 0.00253395 | 179.79 | 0.00253395 | 179.79 | 0 | 0 | 2023-04-09 03:28:47 | 0.00084868 | 9.3984 | 666.8401 | 0 | Close
15574 | 3 | 7 | CC Chg | 03:01:30 | 129:38:47 | 0.22555 | 3.7629 | 0.68227 | 48.41 | 0.68227 | 48.41 | 0 | 0 | 0.00254103 | 180.29 | 0.00254103 | 180.29 | 0 | 0 | 2023-04-09 03:29:17 | 0.00084872 | 9.3984 | 666.8401 | 0 | Close
15575 | 3 | 7 | CC Chg | 03:02:00 | 129:39:17 | 0.22555 | 3.7631 | 0.68415 | 48.54 | 0.68415 | 48.54 | 0 | 0 | 0.0025481 | 180.79 | 0.0025481 | 180.79 | 0 | 0 | 2023-04-09 03:29:47 | 0.00084877 | 9.398 | 666.8086 | 0 | Close
15576 | 3 | 7 | CC Chg | 03:02:30 | 129:39:47 | 0.22556 | 3.7634 | 0.68603 | 48.68 | 0.68603 | 48.68 | 0 | 0 | 0.00255517 | 181.3 | 0.00255517 | 181.3 | 0 | 0 | 2023-04-09 03:30:17 | 0.00084887 | 6.2656 | 444.5601 | 0 | Close
15577 | 3 | 7 | CC Chg | 03:03:00 | 129:40:17 | 0.22556 | 3.7635 | 0.68791 | 48.81 | 0.68791 | 48.81 | 0 | 0 | 0.00256225 | 181.8 | 0.00256225 | 181.8 | 0 | 0 | 2023-04-09 03:30:47 | 0.0008489 | 18.7964 | 1333.6487 | 0 | Close
15578 | 3 | 7 | CC Chg | 03:03:30 | 129:40:47 | 0.22556 | 3.7638 | 0.68979 | 48.94 | 0.68979 | 48.94 | 0 | 0 | 0.00256932 | 182.3 | 0.00256932 | 182.3 | 0 | 0 | 2023-04-09 03:31:17 | 0.00084896 | 6.2656 | 444.5601 | 0 | Close
15579 | 3 | 7 | CC Chg | 03:04:00 | 129:41:17 | 0.22555 | 3.764 | 0.69167 | 49.08 | 0.69167 | 49.08 | 0 | 0 | 0.0025764 | 182.8 | 0.0025764 | 182.8 | 0 | 0 | 2023-04-09 03:31:47 | 0.00084897 | 9.3989 | 666.8716 | 0 | Close
15580 | 3 | 7 | CC Chg | 03:04:30 | 129:41:47 | 0.22556 | 3.7642 | 0.69355 | 49.21 | 0.69355 | 49.21 | 0 | 0 | 0.00258347 | 183.3 | 0.00258347 | 183.3 | 0 | 0 | 2023-04-09 03:32:17 | 0.00084905 | 9.3976 | 666.777 | 0 | Close
15581 | 3 | 7 | CC Chg | 03:05:00 | 129:42:17 | 0.22556 | 3.7644 | 0.69543 | 49.34 | 0.69543 | 49.34 | 0 | 0 | 0.00259055 | 183.8 | 0.00259055 | 183.8 | 0 | 0 | 2023-04-09 03:32:47 | 0.0008491 | 9.3984 | 666.8401 | 0 | Close
15582 | 3 | 7 | CC Chg | 03:05:30 | 129:42:47 | 0.22557 | 3.7646 | 0.69731 | 49.48 | 0.69731 | 49.48 | 0 | 0 | 0.00259762 | 184.31 | 0.00259762 | 184.31 | 0 | 0 | 2023-04-09 03:33:17 | 0.00084918 | 9.3984 | 666.8401 | 0 | Close
15583 | 3 | 7 | CC Chg | 03:06:00 | 129:43:17 | 0.22556 | 3.7648 | 0.69919 | 49.61 | 0.69919 | 49.61 | 0 | 0 | 0.0026047 | 184.81 | 0.0026047 | 184.81 | 0 | 0 | 2023-04-09 03:33:47 | 0.00084919 | 9.3984 | 666.8401 | 0 | Close
15584 | 3 | 7 | CC Chg | 03:06:30 | 129:43:47 | 0.22556 | 3.7649 | 0.70107 | 49.74 | 0.70107 | 49.74 | 0 | 0 | 0.00261178 | 185.31 | 0.00261178 | 185.31 | 0 | 0 | 2023-04-09 03:34:17 | 0.00084921 | 18.7973 | 1333.7117 | 0 | Close
15585 | 3 | 7 | CC Chg | 03:07:00 | 129:44:17 | 0.22555 | 3.7651 | 0.70295 | 49.88 | 0.70295 | 49.88 | 0 | 0 | 0.00261885 | 185.81 | 0.00261885 | 185.81 | 0 | 0 | 2023-04-09 03:34:47 | 0.00084922 | 9.398 | 666.8086 | 0 | Close
15586 | 3 | 7 | CC Chg | 03:07:30 | 129:44:47 | 0.22557 | 3.7653 | 0.70483 | 50.01 | 0.70483 | 50.01 | 0 | 0 | 0.00262593 | 186.32 | 0.00262593 | 186.32 | 0 | 0 | 2023-04-09 03:35:17 | 0.00084934 | 9.3984 | 666.8401 | 0 | Close
15587 | 3 | 7 | CC Chg | 03:08:00 | 129:45:17 | 0.22555 | 3.7654 | 0.70671 | 50.14 | 0.70671 | 50.14 | 0 | 0 | 0.00263301 | 186.82 | 0.00263301 | 186.82 | 0 | 0 | 2023-04-09 03:35:47 | 0.00084929 | 18.796 | 1333.6171 | 0 | Close
15588 | 3 | 7 | CC Chg | 03:08:30 | 129:45:47 | 0.22557 | 3.7657 | 0.70859 | 50.28 | 0.70859 | 50.28 | 0 | 0 | 0.00264009 | 187.32 | 0.00264009 | 187.32 | 0 | 0 | 2023-04-09 03:36:17 | 0.00084943 | 6.2656 | 444.5601 | 0 | Close
15589 | 3 | 7 | CC Chg | 03:09:00 | 129:46:17 | 0.22556 | 3.7659 | 0.71047 | 50.41 | 0.71047 | 50.41 | 0 | 0 | 0.00264716 | 187.82 | 0.00264716 | 187.82 | 0 | 0 | 2023-04-09 03:36:47 | 0.00084944 | 9.3987 | 666.8559 | 0 | Close
15590 | 3 | 7 | CC Chg | 03:09:30 | 129:46:47 | 0.22556 | 3.7662 | 0.71235 | 50.54 | 0.71235 | 50.54 | 0 | 0 | 0.00265424 | 188.32 | 0.00265424 | 188.32 | 0 | 0 | 2023-04-09 03:37:17 | 0.0008495 | 6.2652 | 444.5285 | 0 | Close
15591 | 3 | 7 | CC Chg | 03:10:00 | 129:47:17 | 0.22557 | 3.7664 | 0.71423 | 50.68 | 0.71423 | 50.68 | 0 | 0 | 0.00266132 | 188.83 | 0.00266132 | 188.83 | 0 | 0 | 2023-04-09 03:37:47 | 0.00084959 | 9.3984 | 666.8401 | 0 | Close
15592 | 3 | 7 | CC Chg | 03:10:30 | 129:47:47 | 0.22557 | 3.7665 | 0.71611 | 50.81 | 0.71611 | 50.81 | 0 | 0 | 0.0026684 | 189.33 | 0.0026684 | 189.33 | 0 | 0 | 2023-04-09 03:38:17 | 0.00084961 | 18.7969 | 1333.6802 | 0 | Close
15593 | 3 | 7 | CC Chg | 03:11:00 | 129:48:17 | 0.22556 | 3.7667 | 0.71799 | 50.94 | 0.71799 | 50.94 | 0 | 0 | 0.00267548 | 189.83 | 0.00267548 | 189.83 | 0 | 0 | 2023-04-09 03:38:47 | 0.00084962 | 9.3982 | 666.8243 | 0 | Close
15594 | 3 | 7 | CC Chg | 03:11:30 | 129:48:47 | 0.22555 | 3.7668 | 0.71987 | 51.08 | 0.71987 | 51.08 | 0 | 0 | 0.00268256 | 190.33 | 0.00268256 | 190.33 | 0 | 0 | 2023-04-09 03:39:17 | 0.0008496 | 18.7969 | 1333.6802 | 0 | Close
15595 | 3 | 7 | CC Chg | 03:12:00 | 129:49:17 | 0.22555 | 3.767 | 0.72175 | 51.21 | 0.72175 | 51.21 | 0 | 0 | 0.00268964 | 190.84 | 0.00268964 | 190.84 | 0 | 0 | 2023-04-09 03:39:47 | 0.00084965 | 9.3978 | 666.7928 | 0 | Close
15596 | 3 | 7 | CC Chg | 03:12:30 | 129:49:47 | 0.22557 | 3.7673 | 0.72362 | 51.34 | 0.72362 | 51.34 | 0 | 0 | 0.00269672 | 191.34 | 0.00269672 | 191.34 | 0 | 0 | 2023-04-09 03:40:17 | 0.00084979 | 6.2658 | 444.5706 | 0 | Close
15597 | 3 | 7 | CC Chg | 03:13:00 | 129:50:17 | 0.22554 | 3.7674 | 0.7255 | 51.48 | 0.7255 | 51.48 | 0 | 0 | 0.0027038 | 191.84 | 0.0027038 | 191.84 | 0 | 0 | 2023-04-09 03:40:47 | 0.0008497 | 18.7969 | 1333.6802 | 0 | Close
15598 | 3 | 7 | CC Chg | 03:13:30 | 129:50:47 | 0.22557 | 3.7676 | 0.72738 | 51.61 | 0.72738 | 51.61 | 0 | 0 | 0.00271089 | 192.34 | 0.00271089 | 192.34 | 0 | 0 | 2023-04-09 03:41:17 | 0.00084986 | 9.3984 | 666.8401 | 0 | Close
15599 | 3 | 7 | CC Chg | 03:14:00 | 129:51:17 | 0.22557 | 3.7678 | 0.72926 | 51.74 | 0.72926 | 51.74 | 0 | 0 | 0.00271797 | 192.85 | 0.00271797 | 192.85 | 0 | 0 | 2023-04-09 03:41:47 | 0.0008499 | 9.3984 | 666.8401 | 0 | Close
15600 | 3 | 7 | CC Chg | 03:14:30 | 129:51:47 | 0.22556 | 3.7681 | 0.73114 | 51.88 | 0.73114 | 51.88 | 0 | 0 | 0.00272505 | 193.35 | 0.00272505 | 193.35 | 0 | 0 | 2023-04-09 03:42:17 | 0.00084993 | 6.2653 | 444.539 | 0 | Close
15601 | 3 | 7 | CC Chg | 03:15:00 | 129:52:17 | 0.22555 | 3.7683 | 0.73302 | 52.01 | 0.73302 | 52.01 | 0 | 0 | 0.00273213 | 193.85 | 0.00273213 | 193.85 | 0 | 0 | 2023-04-09 03:42:47 | 0.00084994 | 9.3984 | 666.8401 | 0 | Close
15602 | 3 | 7 | CC Chg | 03:15:30 | 129:52:47 | 0.22555 | 3.7685 | 0.7349 | 52.14 | 0.7349 | 52.14 | 0 | 0 | 0.00273922 | 194.35 | 0.00273922 | 194.35 | 0 | 0 | 2023-04-09 03:43:17 | 0.00084999 | 9.398 | 666.8086 | 0 | Close
15603 | 3 | 7 | CC Chg | 03:16:00 | 129:53:17 | 0.22555 | 3.7686 | 0.73678 | 52.28 | 0.73678 | 52.28 | 0 | 0 | 0.0027463 | 194.86 | 0.0027463 | 194.86 | 0 | 0 | 2023-04-09 03:43:47 | 0.00085001 | 18.796 | 1333.6171 | 0 | Close
15604 | 3 | 7 | CC Chg | 03:16:30 | 129:53:47 | 0.22556 | 3.7688 | 0.73866 | 52.41 | 0.73866 | 52.41 | 0 | 0 | 0.00275338 | 195.36 | 0.00275338 | 195.36 | 0 | 0 | 2023-04-09 03:44:17 | 0.00085009 | 9.3984 | 666.8401 | 0 | Close
15605 | 3 | 7 | CC Chg | 03:17:00 | 129:54:17 | 0.22555 | 3.769 | 0.74054 | 52.54 | 0.74054 | 52.54 | 0 | 0 | 0.00276047 | 195.86 | 0.00276047 | 195.86 | 0 | 0 | 2023-04-09 03:44:47 | 0.0008501 | 9.398 | 666.8086 | 0 | Close
15606 | 3 | 7 | CC Chg | 03:17:30 | 129:54:47 | 0.22556 | 3.7692 | 0.74242 | 52.68 | 0.74242 | 52.68 | 0 | 0 | 0.00276755 | 196.36 | 0.00276755 | 196.36 | 0 | 0 | 2023-04-09 03:45:17 | 0.00085018 | 9.3982 | 666.8243 | 0 | Close
15607 | 3 | 7 | CC Chg | 03:18:00 | 129:55:17 | 0.22553 | 3.7694 | 0.7443 | 52.81 | 0.7443 | 52.81 | 0 | 0 | 0.00277464 | 196.87 | 0.00277464 | 196.87 | 0 | 0 | 2023-04-09 03:45:47 | 0.00085011 | 9.398 | 666.8086 | 0 | Close
15608 | 3 | 7 | CC Chg | 03:18:30 | 129:55:47 | 0.22555 | 3.7695 | 0.74618 | 52.94 | 0.74618 | 52.94 | 0 | 0 | 0.00278172 | 197.37 | 0.00278172 | 197.37 | 0 | 0 | 2023-04-09 03:46:17 | 0.00085021 | 18.7969 | 1333.6802 | 0 | Close
15609 | 3 | 7 | CC Chg | 03:19:00 | 129:56:17 | 0.22556 | 3.7698 | 0.74806 | 53.08 | 0.74806 | 53.08 | 0 | 0 | 0.00278881 | 197.87 | 0.00278881 | 197.87 | 0 | 0 | 2023-04-09 03:46:47 | 0.00085032 | 6.2652 | 444.5285 | 0 | Close
15610 | 3 | 7 | CC Chg | 03:19:30 | 129:56:47 | 0.22556 | 3.7701 | 0.74994 | 53.21 | 0.74994 | 53.21 | 0 | 0 | 0.00279589 | 198.37 | 0.00279589 | 198.37 | 0 | 0 | 2023-04-09 03:47:17 | 0.00085038 | 6.2652 | 444.5285 | 0 | Close
15611 | 3 | 7 | CC Chg | 03:20:00 | 129:57:17 | 0.22556 | 3.7702 | 0.75182 | 53.34 | 0.75182 | 53.34 | 0 | 0 | 0.00280298 | 198.88 | 0.00280298 | 198.88 | 0 | 0 | 2023-04-09 03:47:47 | 0.00085041 | 18.7964 | 1333.6487 | 0 | Close
15612 | 3 | 7 | CC Chg | 03:20:30 | 129:57:47 | 0.22556 | 3.7705 | 0.7537 | 53.48 | 0.7537 | 53.48 | 0 | 0 | 0.00281007 | 199.38 | 0.00281007 | 199.38 | 0 | 0 | 2023-04-09 03:48:17 | 0.00085047 | 6.2655 | 444.5496 | 0 | Close
15613 | 3 | 7 | CC Chg | 03:21:00 | 129:58:17 | 0.22556 | 3.7706 | 0.75558 | 53.61 | 0.75558 | 53.61 | 0 | 0 | 0.00281716 | 199.88 | 0.00281716 | 199.88 | 0 | 0 | 2023-04-09 03:48:47 | 0.0008505 | 18.7973 | 1333.7117 | 0 | Close
15614 | 3 | 7 | CC Chg | 03:21:30 | 129:58:47 | 0.22555 | 3.7709 | 0.75746 | 53.74 | 0.75746 | 53.74 | 0 | 0 | 0.00282424 | 200.39 | 0.00282424 | 200.39 | 0 | 0 | 2023-04-09 03:49:17 | 0.00085053 | 6.2655 | 444.5496 | 0 | Close
15615 | 3 | 7 | CC Chg | 03:22:00 | 129:59:17 | 0.22556 | 3.7711 | 0.75934 | 53.88 | 0.75934 | 53.88 | 0 | 0 | 0.00283133 | 200.89 | 0.00283133 | 200.89 | 0 | 0 | 2023-04-09 03:49:47 | 0.00085061 | 9.3982 | 666.8243 | 0 | Close
15616 | 3 | 7 | CC Chg | 03:22:30 | 129:59:47 | 0.22557 | 3.7712 | 0.76122 | 54.01 | 0.76122 | 54.01 | 0 | 0 | 0.00283842 | 201.39 | 0.00283842 | 201.39 | 0 | 0 | 2023-04-09 03:50:17 | 0.00085067 | 18.7956 | 1333.5856 | 0 | Close
15617 | 3 | 7 | CC Chg | 03:23:00 | 130:00:17 | 0.22556 | 3.7714 | 0.7631 | 54.14 | 0.7631 | 54.14 | 0 | 0 | 0.00284551 | 201.89 | 0.00284551 | 201.89 | 0 | 0 | 2023-04-09 03:50:47 | 0.00085068 | 9.3982 | 666.8243 | 0 | Close
15618 | 3 | 7 | CC Chg | 03:23:30 | 130:00:47 | 0.22557 | 3.7716 | 0.76498 | 54.28 | 0.76498 | 54.28 | 0 | 0 | 0.0028526 | 202.4 | 0.0028526 | 202.4 | 0 | 0 | 2023-04-09 03:51:17 | 0.00085076 | 9.3982 | 666.8243 | 0 | Close
15619 | 3 | 7 | CC Chg | 03:24:00 | 130:01:17 | 0.22555 | 3.7717 | 0.76686 | 54.41 | 0.76686 | 54.41 | 0 | 0 | 0.00285969 | 202.9 | 0.00285969 | 202.9 | 0 | 0 | 2023-04-09 03:51:47 | 0.00085071 | 18.7973 | 1333.7117 | 0 | Close
15620 | 3 | 7 | CC Chg | 03:24:30 | 130:01:47 | 0.22556 | 3.7719 | 0.76874 | 54.54 | 0.76874 | 54.54 | 0 | 0 | 0.00286678 | 203.4 | 0.00286678 | 203.4 | 0 | 0 | 2023-04-09 03:52:17 | 0.00085079 | 9.3978 | 666.7928 | 0 | Close
15621 | 3 | 7 | CC Chg | 03:25:00 | 130:02:17 | 0.22555 | 3.7721 | 0.77062 | 54.68 | 0.77062 | 54.68 | 0 | 0 | 0.00287387 | 203.91 | 0.00287387 | 203.91 | 0 | 0 | 2023-04-09 03:52:47 | 0.0008508 | 9.3982 | 666.8243 | 0 | Close
15622 | 3 | 7 | CC Chg | 03:25:30 | 130:02:47 | 0.22556 | 3.7723 | 0.7725 | 54.81 | 0.7725 | 54.81 | 0 | 0 | 0.00288096 | 204.41 | 0.00288096 | 204.41 | 0 | 0 | 2023-04-09 03:53:17 | 0.00085088 | 9.3982 | 666.8243 | 0 | Close
15623 | 3 | 7 | CC Chg | 03:26:00 | 130:03:17 | 0.22556 | 3.7726 | 0.77438 | 54.94 | 0.77438 | 54.94 | 0 | 0 | 0.00288805 | 204.91 | 0.00288805 | 204.91 | 0 | 0 | 2023-04-09 03:53:47 | 0.00085095 | 6.2655 | 444.5496 | 0 | Close
15624 | 3 | 7 | CC Chg | 03:26:30 | 130:03:47 | 0.22555 | 3.7728 | 0.77625 | 55.08 | 0.77625 | 55.08 | 0 | 0 | 0.00289514 | 205.42 | 0.00289514 | 205.42 | 0 | 0 | 2023-04-09 03:54:17 | 0.00085096 | 9.3982 | 666.8243 | 0 | Close
15625 | 3 | 7 | CC Chg | 03:27:00 | 130:04:17 | 0.22557 | 3.773 | 0.77813 | 55.21 | 0.77813 | 55.21 | 0 | 0 | 0.00290223 | 205.92 | 0.00290223 | 205.92 | 0 | 0 | 2023-04-09 03:54:47 | 0.00085108 | 9.3987 | 666.8559 | 0 | Close
15626 | 3 | 7 | CC Chg | 03:27:30 | 130:04:47 | 0.22557 | 3.7732 | 0.78001 | 55.34 | 0.78001 | 55.34 | 0 | 0 | 0.00290932 | 206.42 | 0.00290932 | 206.42 | 0 | 0 | 2023-04-09 03:55:17 | 0.00085112 | 9.3978 | 666.7928 | 0 | Close
15627 | 3 | 7 | CC Chg | 03:28:00 | 130:05:17 | 0.22557 | 3.7734 | 0.78189 | 55.48 | 0.78189 | 55.48 | 0 | 0 | 0.00291641 | 206.93 | 0.00291641 | 206.93 | 0 | 0 | 2023-04-09 03:55:47 | 0.00085117 | 9.3987 | 666.8559 | 0 | Close
15628 | 3 | 7 | CC Chg | 03:28:30 | 130:05:47 | 0.22556 | 3.7734 | 0.78377 | 55.61 | 0.78377 | 55.61 | 0 | 0 | 0.00292351 | 207.43 | 0.00292351 | 207.43 | 0 | 0 | 2023-04-09 03:56:17 | 0.00085113 | 0 | 0 | 0 | Close
15629 | 3 | 7 | CC Chg | 03:29:00 | 130:06:17 | 0.22556 | 3.7737 | 0.78565 | 55.74 | 0.78565 | 55.74 | 0 | 0 | 0.0029306 | 207.93 | 0.0029306 | 207.93 | 0 | 0 | 2023-04-09 03:56:47 | 0.0008512 | 6.2658 | 444.5706 | 0 | Close
15630 | 3 | 7 | CC Chg | 03:29:30 | 130:06:47 | 0.22556 | 3.7738 | 0.78753 | 55.88 | 0.78753 | 55.88 | 0 | 0 | 0.00293769 | 208.44 | 0.00293769 | 208.44 | 0 | 0 | 2023-04-09 03:57:17 | 0.00085122 | 18.7964 | 1333.6487 | 0 | Close
15631 | 3 | 7 | CC Chg | 03:30:00 | 130:07:17 | 0.22556 | 3.774 | 0.78941 | 56.01 | 0.78941 | 56.01 | 0 | 0 | 0.00294479 | 208.94 | 0.00294479 | 208.94 | 0 | 0 | 2023-04-09 03:57:47 | 0.00085126 | 9.3982 | 666.8243 | 0 | Close
15632 | 3 | 7 | CC Chg | 03:30:30 | 130:07:47 | 0.22555 | 3.7743 | 0.79129 | 56.14 | 0.79129 | 56.14 | 0 | 0 | 0.00295188 | 209.44 | 0.00295188 | 209.44 | 0 | 0 | 2023-04-09 03:58:17 | 0.00085129 | 6.2655 | 444.5496 | 0 | Close
15633 | 3 | 7 | CC Chg | 03:31:00 | 130:08:17 | 0.22557 | 3.7746 | 0.79317 | 56.28 | 0.79317 | 56.28 | 0 | 0 | 0.00295898 | 209.95 | 0.00295898 | 209.95 | 0 | 0 | 2023-04-09 03:58:47 | 0.00085144 | 6.2655 | 444.5496 | 0 | Close
15634 | 3 | 7 | CC Chg | 03:31:30 | 130:08:47 | 0.22556 | 3.7748 | 0.79505 | 56.41 | 0.79505 | 56.41 | 0 | 0 | 0.00296607 | 210.45 | 0.00296607 | 210.45 | 0 | 0 | 2023-04-09 03:59:17 | 0.00085144 | 9.3987 | 666.8559 | 0 | Close
15635 | 3 | 7 | CC Chg | 03:32:00 | 130:09:17 | 0.22554 | 3.7749 | 0.79693 | 56.54 | 0.79693 | 56.54 | 0 | 0 | 0.00297317 | 210.95 | 0.00297317 | 210.95 | 0 | 0 | 2023-04-09 03:59:47 | 0.00085139 | 18.7964 | 1333.6487 | 0 | Close
15636 | 3 | 7 | CC Chg | 03:32:30 | 130:09:47 | 0.22556 | 3.7751 | 0.79881 | 56.68 | 0.79881 | 56.68 | 0 | 0 | 0.00298026 | 211.46 | 0.00298026 | 211.46 | 0 | 0 | 2023-04-09 04:00:17 | 0.00085151 | 9.3978 | 666.7928 | 0 | Close
15637 | 3 | 7 | CC Chg | 03:33:00 | 130:10:17 | 0.22556 | 3.7753 | 0.80069 | 56.81 | 0.80069 | 56.81 | 0 | 0 | 0.00298736 | 211.96 | 0.00298736 | 211.96 | 0 | 0 | 2023-04-09 04:00:47 | 0.00085156 | 9.3987 | 666.8559 | 0 | Close
15638 | 3 | 7 | CC Chg | 03:33:30 | 130:10:47 | 0.22556 | 3.7755 | 0.80257 | 56.94 | 0.80257 | 56.94 | 0 | 0 | 0.00299446 | 212.46 | 0.00299446 | 212.46 | 0 | 0 | 2023-04-09 04:01:17 | 0.0008516 | 9.3982 | 666.8243 | 0 | Close
15639 | 3 | 7 | CC Chg | 03:34:00 | 130:11:17 | 0.22555 | 3.7757 | 0.80445 | 57.08 | 0.80445 | 57.08 | 0 | 0 | 0.00300155 | 212.97 | 0.00300155 | 212.97 | 0 | 0 | 2023-04-09 04:01:47 | 0.00085161 | 9.3987 | 666.8559 | 0 | Close
15640 | 3 | 7 | CC Chg | 03:34:30 | 130:11:47 | 0.22557 | 3.7758 | 0.80633 | 57.21 | 0.80633 | 57.21 | 0 | 0 | 0.00300865 | 213.47 | 0.00300865 | 213.47 | 0 | 0 | 2023-04-09 04:02:17 | 0.00085171 | 18.7964 | 1333.6487 | 0 | Close
15641 | 3 | 7 | CC Chg | 03:35:00 | 130:12:17 | 0.22556 | 3.7761 | 0.80821 | 57.34 | 0.80821 | 57.34 | 0 | 0 | 0.00301575 | 213.97 | 0.00301575 | 213.97 | 0 | 0 | 2023-04-09 04:02:47 | 0.00085174 | 6.2655 | 444.5496 | 0 | Close
15642 | 3 | 7 | CC Chg | 03:35:30 | 130:12:47 | 0.22556 | 3.7763 | 0.81009 | 57.48 | 0.81009 | 57.48 | 0 | 0 | 0.00302284 | 214.48 | 0.00302284 | 214.48 | 0 | 0 | 2023-04-09 04:03:17 | 0.00085178 | 9.3982 | 666.8243 | 0 | Close
15643 | 3 | 7 | CC Chg | 03:36:00 | 130:13:17 | 0.22557 | 3.7765 | 0.81197 | 57.61 | 0.81197 | 57.61 | 0 | 0 | 0.00302994 | 214.98 | 0.00302994 | 214.98 | 0 | 0 | 2023-04-09 04:03:47 | 0.00085187 | 9.3982 | 666.8243 | 0 | Close
15644 | 3 | 7 | CC Chg | 03:36:30 | 130:13:47 | 0.22555 | 3.7767 | 0.81385 | 57.74 | 0.81385 | 57.74 | 0 | 0 | 0.00303704 | 215.48 | 0.00303704 | 215.48 | 0 | 0 | 2023-04-09 04:04:17 | 0.00085183 | 9.3987 | 666.8559 | 0 | Close
15645 | 3 | 7 | CC Chg | 03:37:00 | 130:14:17 | 0.22556 | 3.777 | 0.81573 | 57.88 | 0.81573 | 57.88 | 0 | 0 | 0.00304414 | 215.99 | 0.00304414 | 215.99 | 0 | 0 | 2023-04-09 04:04:47 | 0.00085194 | 6.2658 | 444.5706 | 0 | Close
15646 | 3 | 7 | CC Chg | 03:37:30 | 130:14:47 | 0.22555 | 3.7772 | 0.81761 | 58.01 | 0.81761 | 58.01 | 0 | 0 | 0.00305124 | 216.49 | 0.00305124 | 216.49 | 0 | 0 | 2023-04-09 04:05:17 | 0.00085195 | 9.3978 | 666.7928 | 0 | Close
15647 | 3 | 7 | CC Chg | 03:38:00 | 130:15:17 | 0.22556 | 3.7774 | 0.81949 | 58.14 | 0.81949 | 58.14 | 0 | 0 | 0.00305834 | 217 | 0.00305834 | 217 | 0 | 0 | 2023-04-09 04:05:47 | 0.00085203 | 9.3987 | 666.8559 | 0 | Close
15648 | 3 | 7 | CC Chg | 03:38:30 | 130:15:47 | 0.22555 | 3.7775 | 0.82137 | 58.28 | 0.82137 | 58.28 | 0 | 0 | 0.00306544 | 217.5 | 0.00306544 | 217.5 | 0 | 0 | 2023-04-09 04:06:17 | 0.00085202 | 18.7964 | 1333.6487 | 0 | Close
15649 | 3 | 7 | CC Chg | 03:39:00 | 130:16:17 | 0.22556 | 3.7776 | 0.82325 | 58.41 | 0.82325 | 58.41 | 0 | 0 | 0.00307254 | 218 | 0.00307254 | 218 | 0 | 0 | 2023-04-09 04:06:47 | 0.00085208 | 18.7964 | 1333.6487 | 0 | Close
15650 | 3 | 7 | CC Chg | 03:39:30 | 130:16:47 | 0.22555 | 3.7778 | 0.82513 | 58.54 | 0.82513 | 58.54 | 0 | 0 | 0.00307964 | 218.51 | 0.00307964 | 218.51 | 0 | 0 | 2023-04-09 04:07:17 | 0.00085208 | 9.3982 | 666.8243 | 0 | Close
15651 | 3 | 7 | CC Chg | 03:40:00 | 130:17:17 | 0.22556 | 3.778 | 0.82701 | 58.68 | 0.82701 | 58.68 | 0 | 0 | 0.00308674 | 219.01 | 0.00308674 | 219.01 | 0 | 0 | 2023-04-09 04:07:47 | 0.00085217 | 9.3982 | 666.8243 | 0 | Close
15652 | 3 | 7 | CC Chg | 03:40:30 | 130:17:47 | 0.22557 | 3.7783 | 0.82889 | 58.81 | 0.82889 | 58.81 | 0 | 0 | 0.00309384 | 219.52 | 0.00309384 | 219.52 | 0 | 0 | 2023-04-09 04:08:17 | 0.00085227 | 6.2655 | 444.5496 | 0 | Close
15653 | 3 | 7 | CC Chg | 03:41:00 | 130:18:17 | 0.22555 | 3.7784 | 0.83076 | 58.94 | 0.83076 | 58.94 | 0 | 0 | 0.00310095 | 220.02 | 0.00310095 | 220.02 | 0 | 0 | 2023-04-09 04:08:47 | 0.00085222 | 18.7964 | 1333.6487 | 0 | Close
15654 | 3 | 7 | CC Chg | 03:41:30 | 130:18:47 | 0.22556 | 3.7787 | 0.83264 | 59.08 | 0.83264 | 59.08 | 0 | 0 | 0.00310805 | 220.52 | 0.00310805 | 220.52 | 0 | 0 | 2023-04-09 04:09:17 | 0.00085232 | 6.2655 | 444.5496 | 0 | Close
15655 | 3 | 7 | CC Chg | 03:42:00 | 130:19:17 | 0.22556 | 3.7788 | 0.83452 | 59.21 | 0.83452 | 59.21 | 0 | 0 | 0.00311515 | 221.03 | 0.00311515 | 221.03 | 0 | 0 | 2023-04-09 04:09:47 | 0.00085235 | 18.7973 | 1333.7117 | 0 | Close
15656 | 3 | 7 | CC Chg | 03:42:30 | 130:19:47 | 0.22556 | 3.7791 | 0.8364 | 59.34 | 0.8364 | 59.34 | 0 | 0 | 0.00312225 | 221.53 | 0.00312225 | 221.53 | 0 | 0 | 2023-04-09 04:10:17 | 0.00085241 | 6.2649 | 444.5075 | 0 | Close
15657 | 3 | 7 | CC Chg | 03:43:00 | 130:20:17 | 0.22555 | 3.7792 | 0.83828 | 59.48 | 0.83828 | 59.48 | 0 | 0 | 0.00312936 | 222.03 | 0.00312936 | 222.03 | 0 | 0 | 2023-04-09 04:10:47 | 0.0008524 | 18.7964 | 1333.6487 | 0 | Close
15658 | 3 | 7 | CC Chg | 03:43:30 | 130:20:47 | 0.22556 | 3.7795 | 0.84016 | 59.61 | 0.84016 | 59.61 | 0 | 0 | 0.00313646 | 222.54 | 0.00313646 | 222.54 | 0 | 0 | 2023-04-09 04:11:17 | 0.0008525 | 6.2658 | 444.5706 | 0 | Close
15659 | 3 | 7 | CC Chg | 03:44:00 | 130:21:17 | 0.22555 | 3.7796 | 0.84204 | 59.74 | 0.84204 | 59.74 | 0 | 0 | 0.00314357 | 223.04 | 0.00314357 | 223.04 | 0 | 0 | 2023-04-09 04:11:47 | 0.00085249 | 18.7956 | 1333.5856 | 0 | Close
15660 | 3 | 7 | CC Chg | 03:44:30 | 130:21:47 | 0.22556 | 3.7798 | 0.84392 | 59.88 | 0.84392 | 59.88 | 0 | 0 | 0.00315067 | 223.55 | 0.00315067 | 223.55 | 0 | 0 | 2023-04-09 04:12:17 | 0.00085257 | 9.3982 | 666.8243 | 0 | Close
15661 | 3 | 7 | CC Chg | 03:45:00 | 130:22:17 | 0.22556 | 3.78 | 0.8458 | 60.01 | 0.8458 | 60.01 | 0 | 0 | 0.00315777 | 224.05 | 0.00315777 | 224.05 | 0 | 0 | 2023-04-09 04:12:47 | 0.00085262 | 9.3982 | 666.8243 | 0 | Close
15662 | 3 | 7 | CC Chg | 03:45:30 | 130:22:47 | 0.22556 | 3.7801 | 0.84768 | 60.14 | 0.84768 | 60.14 | 0 | 0 | 0.00316488 | 224.56 | 0.00316488 | 224.56 | 0 | 0 | 2023-04-09 04:13:17 | 0.00085264 | 18.7956 | 1333.5856 | 0 | Close
15663 | 3 | 7 | CC Chg | 03:46:00 | 130:23:17 | 0.22557 | 3.7804 | 0.84956 | 60.28 | 0.84956 | 60.28 | 0 | 0 | 0.00317199 | 225.06 | 0.00317199 | 225.06 | 0 | 0 | 2023-04-09 04:13:47 | 0.00085274 | 6.2655 | 444.5496 | 0 | Close
15664 | 3 | 7 | CC Chg | 03:46:30 | 130:23:47 | 0.22555 | 3.7806 | 0.85144 | 60.41 | 0.85144 | 60.41 | 0 | 0 | 0.00317909 | 225.56 | 0.00317909 | 225.56 | 0 | 0 | 2023-04-09 04:14:17 | 0.00085271 | 9.3982 | 666.8243 | 0 | Close
15665 | 3 | 7 | CC Chg | 03:47:00 | 130:24:17 | 0.22556 | 3.7808 | 0.85332 | 60.54 | 0.85332 | 60.54 | 0 | 0 | 0.0031862 | 226.07 | 0.0031862 | 226.07 | 0 | 0 | 2023-04-09 04:14:47 | 0.0008528 | 9.3982 | 666.8243 | 0 | Close
15666 | 3 | 7 | CC Chg | 03:47:30 | 130:24:47 | 0.22556 | 3.7811 | 0.8552 | 60.68 | 0.8552 | 60.68 | 0 | 0 | 0.0031933 | 226.57 | 0.0031933 | 226.57 | 0 | 0 | 2023-04-09 04:15:17 | 0.00085286 | 6.2652 | 444.5285 | 0 | Close
15667 | 3 | 7 | CC Chg | 03:48:00 | 130:25:17 | 0.22555 | 3.7812 | 0.85708 | 60.81 | 0.85708 | 60.81 | 0 | 0 | 0.00320041 | 227.08 | 0.00320041 | 227.08 | 0 | 0 | 2023-04-09 04:15:47 | 0.00085285 | 18.7956 | 1333.5856 | 0 | Close
15668 | 3 | 7 | CC Chg | 03:48:30 | 130:25:47 | 0.22555 | 3.7815 | 0.85896 | 60.95 | 0.85896 | 60.95 | 0 | 0 | 0.00320752 | 227.58 | 0.00320752 | 227.58 | 0 | 0 | 2023-04-09 04:16:17 | 0.00085292 | 6.2658 | 444.5706 | 0 | Close
15669 | 3 | 7 | CC Chg | 03:49:00 | 130:26:17 | 0.22555 | 3.7817 | 0.86084 | 61.08 | 0.86084 | 61.08 | 0 | 0 | 0.00321463 | 228.08 | 0.00321463 | 228.08 | 0 | 0 | 2023-04-09 04:16:47 | 0.00085296 | 9.3978 | 666.7928 | 0 | Close
15670 | 3 | 7 | CC Chg | 03:49:30 | 130:26:47 | 0.22555 | 3.7818 | 0.86272 | 61.21 | 0.86272 | 61.21 | 0 | 0 | 0.00322174 | 228.59 | 0.00322174 | 228.59 | 0 | 0 | 2023-04-09 04:17:17 | 0.00085298 | 18.7964 | 1333.6487 | 0 | Close
15671 | 3 | 7 | CC Chg | 03:50:00 | 130:27:17 | 0.22556 | 3.7819 | 0.8646 | 61.35 | 0.8646 | 61.35 | 0 | 0 | 0.00322884 | 229.09 | 0.00322884 | 229.09 | 0 | 0 | 2023-04-09 04:17:47 | 0.00085305 | 18.7964 | 1333.6487 | 0 | Close
15672 | 3 | 7 | CC Chg | 03:50:30 | 130:27:47 | 0.22555 | 3.7821 | 0.86648 | 61.48 | 0.86648 | 61.48 | 0 | 0 | 0.00323595 | 229.6 | 0.00323595 | 229.6 | 0 | 0 | 2023-04-09 04:18:17 | 0.00085305 | 9.3973 | 666.7613 | 0 | Close
15673 | 3 | 7 | CC Chg | 03:51:00 | 130:28:17 | 0.22555 | 3.7823 | 0.86836 | 61.61 | 0.86836 | 61.61 | 0 | 0 | 0.00324306 | 230.1 | 0.00324306 | 230.1 | 0 | 0 | 2023-04-09 04:18:47 | 0.0008531 | 9.3987 | 666.8559 | 0 | Close
15674 | 3 | 7 | CC Chg | 03:51:30 | 130:28:47 | 0.22554 | 3.7826 | 0.87024 | 61.75 | 0.87024 | 61.75 | 0 | 0 | 0.00325017 | 230.61 | 0.00325017 | 230.61 | 0 | 0 | 2023-04-09 04:19:17 | 0.00085313 | 6.2652 | 444.5285 | 0 | Close
15675 | 3 | 7 | CC Chg | 03:52:00 | 130:29:17 | 0.22555 | 3.7828 | 0.87212 | 61.88 | 0.87212 | 61.88 | 0 | 0 | 0.00325728 | 231.11 | 0.00325728 | 231.11 | 0 | 0 | 2023-04-09 04:19:47 | 0.00085321 | 9.3982 | 666.8243 | 0 | Close
15676 | 3 | 7 | CC Chg | 03:52:30 | 130:29:47 | 0.22555 | 3.783 | 0.874 | 62.01 | 0.874 | 62.01 | 0 | 0 | 0.00326439 | 231.62 | 0.00326439 | 231.62 | 0 | 0 | 2023-04-09 04:20:17 | 0.00085326 | 9.3982 | 666.8243 | 0 | Close
15677 | 3 | 7 | CC Chg | 03:53:00 | 130:30:17 | 0.22555 | 3.7832 | 0.87588 | 62.15 | 0.87588 | 62.15 | 0 | 0 | 0.0032715 | 232.12 | 0.0032715 | 232.12 | 0 | 0 | 2023-04-09 04:20:47 | 0.0008533 | 9.3978 | 666.7928 | 0 | Close
15678 | 3 | 7 | CC Chg | 03:53:30 | 130:30:47 | 0.22555 | 3.7835 | 0.87776 | 62.28 | 0.87776 | 62.28 | 0 | 0 | 0.00327861 | 232.62 | 0.00327861 | 232.62 | 0 | 0 | 2023-04-09 04:21:17 | 0.00085337 | 6.2655 | 444.5496 | 0 | Close
15679 | 3 | 7 | CC Chg | 03:54:00 | 130:31:17 | 0.22555 | 3.7838 | 0.87964 | 62.41 | 0.87964 | 62.41 | 0 | 0 | 0.00328572 | 233.13 | 0.00328572 | 233.13 | 0 | 0 | 2023-04-09 04:21:47 | 0.00085344 | 6.2655 | 444.5496 | 0 | Close
15680 | 3 | 7 | CC Chg | 03:54:30 | 130:31:47 | 0.22555 | 3.7838 | 0.88151 | 62.55 | 0.88151 | 62.55 | 0 | 0 | 0.00329284 | 233.63 | 0.00329284 | 233.63 | 0 | 0 | 2023-04-09 04:22:17 | 0.00085344 | 0 | 0 | 0 | Close
15681 | 3 | 7 | CC Chg | 03:55:00 | 130:32:17 | 0.22556 | 3.784 | 0.88339 | 62.68 | 0.88339 | 62.68 | 0 | 0 | 0.00329995 | 234.14 | 0.00329995 | 234.14 | 0 | 0 | 2023-04-09 04:22:47 | 0.00085352 | 9.3982 | 666.8243 | 0 | Close
15682 | 3 | 7 | CC Chg | 03:55:30 | 130:32:47 | 0.22557 | 3.7843 | 0.88527 | 62.81 | 0.88527 | 62.81 | 0 | 0 | 0.00330706 | 234.64 | 0.00330706 | 234.64 | 0 | 0 | 2023-04-09 04:23:17 | 0.00085362 | 6.2655 | 444.5496 | 0 | Close
15683 | 3 | 7 | CC Chg | 03:56:00 | 130:33:17 | 0.22554 | 3.7844 | 0.88715 | 62.95 | 0.88715 | 62.95 | 0 | 0 | 0.00331417 | 235.15 | 0.00331417 | 235.15 | 0 | 0 | 2023-04-09 04:23:47 | 0.00085353 | 18.7956 | 1333.5856 | 0 | Close
15684 | 3 | 7 | CC Chg | 03:56:30 | 130:33:47 | 0.22555 | 3.7845 | 0.88903 | 63.08 | 0.88903 | 63.08 | 0 | 0 | 0.00332129 | 235.65 | 0.00332129 | 235.65 | 0 | 0 | 2023-04-09 04:24:17 | 0.00085359 | 18.7973 | 1333.7117 | 0 | Close
15685 | 3 | 7 | CC Chg | 03:57:00 | 130:34:17 | 0.22555 | 3.7848 | 0.89091 | 63.21 | 0.89091 | 63.21 | 0 | 0 | 0.0033284 | 236.16 | 0.0033284 | 236.16 | 0 | 0 | 2023-04-09 04:24:47 | 0.00085366 | 6.2652 | 444.5285 | 0 | Close
15686 | 3 | 7 | CC Chg | 03:57:30 | 130:34:47 | 0.22556 | 3.785 | 0.89279 | 63.35 | 0.89279 | 63.35 | 0 | 0 | 0.00333552 | 236.66 | 0.00333552 | 236.66 | 0 | 0 | 2023-04-09 04:25:17 | 0.00085374 | 9.3982 | 666.8243 | 0 | Close
15687 | 3 | 7 | CC Chg | 03:58:00 | 130:35:17 | 0.22555 | 3.7853 | 0.89467 | 63.48 | 0.89467 | 63.48 | 0 | 0 | 0.00334263 | 237.17 | 0.00334263 | 237.17 | 0 | 0 | 2023-04-09 04:25:47 | 0.00085377 | 6.2652 | 444.5285 | 0 | Close
15688 | 3 | 7 | CC Chg | 03:58:30 | 130:35:47 | 0.22555 | 3.7854 | 0.89655 | 63.61 | 0.89655 | 63.61 | 0 | 0 | 0.00334975 | 237.67 | 0.00334975 | 237.67 | 0 | 0 | 2023-04-09 04:26:17 | 0.0008538 | 18.7956 | 1333.5856 | 0 | Close
15689 | 3 | 7 | CC Chg | 03:59:00 | 130:36:17 | 0.22555 | 3.7857 | 0.89843 | 63.75 | 0.89843 | 63.75 | 0 | 0 | 0.00335686 | 238.18 | 0.00335686 | 238.18 | 0 | 0 | 2023-04-09 04:26:47 | 0.00085386 | 6.2655 | 444.5496 | 0 | Close
15690 | 3 | 7 | CC Chg | 03:59:30 | 130:36:47 | 0.22554 | 3.7859 | 0.90031 | 63.88 | 0.90031 | 63.88 | 0 | 0 | 0.00336398 | 238.68 | 0.00336398 | 238.68 | 0 | 0 | 2023-04-09 04:27:17 | 0.00085387 | 9.3978 | 666.7928 | 0 | Close
15691 | 3 | 7 | CC Chg | 04:00:00 | 130:37:17 | 0.22555 | 3.7861 | 0.90219 | 64.01 | 0.90219 | 64.01 | 0 | 0 | 0.00337109 | 239.19 | 0.00337109 | 239.19 | 0 | 0 | 2023-04-09 04:27:47 | 0.00085395 | 9.3978 | 666.7928 | 0 | Close
15692 | 3 | 7 | CC Chg | 04:00:30 | 130:37:47 | 0.22555 | 3.7863 | 0.90407 | 64.15 | 0.90407 | 64.15 | 0 | 0 | 0.00337821 | 239.69 | 0.00337821 | 239.69 | 0 | 0 | 2023-04-09 04:28:17 | 0.000854 | 9.3982 | 666.8243 | 0 | Close
15693 | 3 | 7 | CC Chg | 04:01:00 | 130:38:17 | 0.22555 | 3.7864 | 0.90595 | 64.28 | 0.90595 | 64.28 | 0 | 0 | 0.00338533 | 240.2 | 0.00338533 | 240.2 | 0 | 0 | 2023-04-09 04:28:47 | 0.00085402 | 18.7956 | 1333.5856 | 0 | Close
15694 | 3 | 7 | CC Chg | 04:01:30 | 130:38:47 | 0.22555 | 3.7866 | 0.90783 | 64.41 | 0.90783 | 64.41 | 0 | 0 | 0.00339244 | 240.7 | 0.00339244 | 240.7 | 0 | 0 | 2023-04-09 04:29:17 | 0.00085407 | 9.3978 | 666.7928 | 0 | Close
15695 | 3 | 7 | CC Chg | 04:02:00 | 130:39:17 | 0.22555 | 3.7868 | 0.90971 | 64.55 | 0.90971 | 64.55 | 0 | 0 | 0.00339956 | 241.21 | 0.00339956 | 241.21 | 0 | 0 | 2023-04-09 04:29:47 | 0.00085411 | 9.3978 | 666.7928 | 0 | Close
15696 | 3 | 7 | CC Chg | 04:02:30 | 130:39:47 | 0.22556 | 3.7871 | 0.91159 | 64.68 | 0.91159 | 64.68 | 0 | 0 | 0.00340668 | 241.71 | 0.00340668 | 241.71 | 0 | 0 | 2023-04-09 04:30:17 | 0.00085422 | 6.2652 | 444.5285 | 0 | Close
15697 | 3 | 7 | CC Chg | 04:03:00 | 130:40:17 | 0.22556 | 3.7873 | 0.91347 | 64.81 | 0.91347 | 64.81 | 0 | 0 | 0.0034138 | 242.22 | 0.0034138 | 242.22 | 0 | 0 | 2023-04-09 04:30:47 | 0.00085426 | 9.3978 | 666.7928 | 0 | Close
15698 | 3 | 7 | CC Chg | 04:03:30 | 130:40:47 | 0.22555 | 3.7875 | 0.91535 | 64.95 | 0.91535 | 64.95 | 0 | 0 | 0.00342092 | 242.72 | 0.00342092 | 242.72 | 0 | 0 | 2023-04-09 04:31:17 | 0.00085427 | 9.3982 | 666.8243 | 0 | Close
15699 | 3 | 7 | CC Chg | 04:04:00 | 130:41:17 | 0.22555 | 3.7877 | 0.91723 | 65.08 | 0.91723 | 65.08 | 0 | 0 | 0.00342803 | 243.23 | 0.00342803 | 243.23 | 0 | 0 | 2023-04-09 04:31:47 | 0.00085432 | 9.3978 | 666.7928 | 0 | Close
15700 | 3 | 7 | CC Chg | 04:04:30 | 130:41:47 | 0.22555 | 3.788 | 0.91911 | 65.21 | 0.91911 | 65.21 | 0 | 0 | 0.00343515 | 243.73 | 0.00343515 | 243.73 | 0 | 0 | 2023-04-09 04:32:17 | 0.00085438 | 6.2652 | 444.5285 | 0 | Close
15701 | 3 | 7 | CC Chg | 04:05:00 | 130:42:17 | 0.22555 | 3.7882 | 0.92099 | 65.35 | 0.92099 | 65.35 | 0 | 0 | 0.00344227 | 244.24 | 0.00344227 | 244.24 | 0 | 0 | 2023-04-09 04:32:47 | 0.00085443 | 9.3978 | 666.7928 | 0 | Close
15702 | 3 | 7 | CC Chg | 04:05:30 | 130:42:47 | 0.22555 | 3.7884 | 0.92287 | 65.48 | 0.92287 | 65.48 | 0 | 0 | 0.00344939 | 244.74 | 0.00344939 | 244.74 | 0 | 0 | 2023-04-09 04:33:17 | 0.00085447 | 9.3982 | 666.8243 | 0 | Close
15703 | 3 | 7 | CC Chg | 04:06:00 | 130:43:17 | 0.22553 | 3.7885 | 0.92475 | 65.61 | 0.92475 | 65.61 | 0 | 0 | 0.00345651 | 245.25 | 0.00345651 | 245.25 | 0 | 0 | 2023-04-09 04:33:47 | 0.00085442 | 18.7956 | 1333.5856 | 0 | Close
15704 | 3 | 7 | CC Chg | 04:06:30 | 130:43:47 | 0.22555 | 3.7886 | 0.92662 | 65.75 | 0.92662 | 65.75 | 0 | 0 | 0.00346364 | 245.75 | 0.00346364 | 245.75 | 0 | 0 | 2023-04-09 04:34:17 | 0.00085452 | 18.7956 | 1333.5856 | 0 | Close
15705 | 3 | 7 | CC Chg | 04:07:00 | 130:44:17 | 0.22555 | 3.7889 | 0.9285 | 65.88 | 0.9285 | 65.88 | 0 | 0 | 0.00347076 | 246.26 | 0.00347076 | 246.26 | 0 | 0 | 2023-04-09 04:34:47 | 0.00085459 | 6.2649 | 444.5075 | 0 | Close
15706 | 3 | 7 | CC Chg | 04:07:30 | 130:44:47 | 0.22555 | 3.7891 | 0.93038 | 66.01 | 0.93038 | 66.01 | 0 | 0 | 0.00347788 | 246.76 | 0.00347788 | 246.76 | 0 | 0 | 2023-04-09 04:35:17 | 0.00085463 | 9.3978 | 666.7928 | 0 | Close
15707 | 3 | 7 | CC Chg | 04:08:00 | 130:45:17 | 0.22555 | 3.7892 | 0.93226 | 66.15 | 0.93226 | 66.15 | 0 | 0 | 0.003485 | 247.27 | 0.003485 | 247.27 | 0 | 0 | 2023-04-09 04:35:47 | 0.00085465 | 18.7956 | 1333.5856 | 0 | Close
15708 | 3 | 7 | CC Chg | 04:08:30 | 130:45:47 | 0.22553 | 3.7895 | 0.93414 | 66.28 | 0.93414 | 66.28 | 0 | 0 | 0.00349212 | 247.77 | 0.00349212 | 247.77 | 0 | 0 | 2023-04-09 04:36:17 | 0.00085465 | 6.2652 | 444.5285 | 0 | Close
15709 | 3 | 7 | CC Chg | 04:09:00 | 130:46:17 | 0.22553 | 3.7897 | 0.93602 | 66.41 | 0.93602 | 66.41 | 0 | 0 | 0.00349925 | 248.28 | 0.00349925 | 248.28 | 0 | 0 | 2023-04-09 04:36:47 | 0.00085469 | 9.3978 | 666.7928 | 0 | Close
15710 | 3 | 7 | CC Chg | 04:09:30 | 130:46:47 | 0.22553 | 3.79 | 0.9379 | 66.55 | 0.9379 | 66.55 | 0 | 0 | 0.00350637 | 248.78 | 0.00350637 | 248.78 | 0 | 0 | 2023-04-09 04:37:17 | 0.00085476 | 6.2649 | 444.5075 | 0 | Close
15711 | 3 | 7 | CC Chg | 04:10:00 | 130:47:17 | 0.22555 | 3.7902 | 0.93978 | 66.68 | 0.93978 | 66.68 | 0 | 0 | 0.00351349 | 249.29 | 0.00351349 | 249.29 | 0 | 0 | 2023-04-09 04:37:47 | 0.00085488 | 9.3978 | 666.7928 | 0 | Close
15712 | 3 | 7 | CC Chg | 04:10:30 | 130:47:47 | 0.22554 | 3.7905 | 0.94166 | 66.81 | 0.94166 | 66.81 | 0 | 0 | 0.00352062 | 249.8 | 0.00352062 | 249.8 | 0 | 0 | 2023-04-09 04:38:17 | 0.00085491 | 6.2649 | 444.5075 | 0 | Close
15713 | 3 | 7 | CC Chg | 04:11:00 | 130:48:17 | 0.22555 | 3.7906 | 0.94354 | 66.95 | 0.94354 | 66.95 | 0 | 0 | 0.00352774 | 250.3 | 0.00352774 | 250.3 | 0 | 0 | 2023-04-09 04:38:47 | 0.00085497 | 18.7956 | 1333.5856 | 0 | Close
15714 | 3 | 7 | CC Chg | 04:11:30 | 130:48:47 | 0.22555 | 3.7909 | 0.94542 | 67.08 | 0.94542 | 67.08 | 0 | 0 | 0.00353487 | 250.81 | 0.00353487 | 250.81 | 0 | 0 | 2023-04-09 04:39:17 | 0.00085504 | 6.2652 | 444.5285 | 0 | Close
15715 | 3 | 7 | CC Chg | 04:12:00 | 130:49:17 | 0.22554 | 3.7911 | 0.9473 | 67.21 | 0.9473 | 67.21 | 0 | 0 | 0.00354199 | 251.31 | 0.00354199 | 251.31 | 0 | 0 | 2023-04-09 04:39:47 | 0.00085504 | 9.3978 | 666.7928 | 0 | Close
15716 | 3 | 7 | CC Chg | 04:12:30 | 130:49:47 | 0.22553 | 3.7912 | 0.94918 | 67.35 | 0.94918 | 67.35 | 0 | 0 | 0.00354912 | 251.82 | 0.00354912 | 251.82 | 0 | 0 | 2023-04-09 04:40:17 | 0.00085503 | 18.7956 | 1333.5856 | 0 | Close
15717 | 3 | 7 | CC Chg | 04:13:00 | 130:50:17 | 0.22554 | 3.7914 | 0.95106 | 67.48 | 0.95106 | 67.48 | 0 | 0 | 0.00355624 | 252.32 | 0.00355624 | 252.32 | 0 | 0 | 2023-04-09 04:40:47 | 0.00085511 | 9.3973 | 666.7613 | 0 | Close
15718 | 3 | 7 | CC Chg | 04:13:30 | 130:50:47 | 0.22554 | 3.7916 | 0.95294 | 67.61 | 0.95294 | 67.61 | 0 | 0 | 0.00356337 | 252.83 | 0.00356337 | 252.83 | 0 | 0 | 2023-04-09 04:41:17 | 0.00085516 | 9.3973 | 666.7613 | 0 | Close
15719 | 3 | 7 | CC Chg | 04:14:00 | 130:51:17 | 0.22555 | 3.7919 | 0.95482 | 67.75 | 0.95482 | 67.75 | 0 | 0 | 0.00357049 | 253.33 | 0.00357049 | 253.33 | 0 | 0 | 2023-04-09 04:41:47 | 0.00085526 | 6.2649 | 444.5075 | 0 | Close
15720 | 3 | 7 | CC Chg | 04:14:30 | 130:51:47 | 0.22554 | 3.7921 | 0.9567 | 67.88 | 0.9567 | 67.88 | 0 | 0 | 0.00357762 | 253.84 | 0.00357762 | 253.84 | 0 | 0 | 2023-04-09 04:42:17 | 0.00085527 | 9.3978 | 666.7928 | 0 | Close
15721 | 3 | 7 | CC Chg | 04:15:00 | 130:52:17 | 0.22554 | 3.7923 | 0.95858 | 68.01 | 0.95858 | 68.01 | 0 | 0 | 0.00358475 | 254.35 | 0.00358475 | 254.35 | 0 | 0 | 2023-04-09 04:42:47 | 0.00085532 | 9.3978 | 666.7928 | 0 | Close
15722 | 3 | 7 | CC Chg | 04:15:30 | 130:52:47 | 0.22554 | 3.7926 | 0.96046 | 68.15 | 0.96046 | 68.15 | 0 | 0 | 0.00359188 | 254.85 | 0.00359188 | 254.85 | 0 | 0 | 2023-04-09 04:43:17 | 0.00085538 | 6.2652 | 444.5285 | 0 | Close
15723 | 3 | 7 | CC Chg | 04:16:00 | 130:53:17 | 0.22553 | 3.7928 | 0.96234 | 68.28 | 0.96234 | 68.28 | 0 | 0 | 0.00359901 | 255.36 | 0.00359901 | 255.36 | 0 | 0 | 2023-04-09 04:43:47 | 0.00085539 | 9.3973 | 666.7613 | 0 | Close
15724 | 3 | 7 | CC Chg | 04:16:30 | 130:53:47 | 0.22553 | 3.793 | 0.96422 | 68.41 | 0.96422 | 68.41 | 0 | 0 | 0.00360613 | 255.86 | 0.00360613 | 255.86 | 0 | 0 | 2023-04-09 04:44:17 | 0.00085544 | 9.3978 | 666.7928 | 0 | Close
15725 | 3 | 7 | CC Chg | 04:17:00 | 130:54:17 | 0.22554 | 3.7932 | 0.96609 | 68.55 | 0.96609 | 68.55 | 0 | 0 | 0.00361326 | 256.37 | 0.00361326 | 256.37 | 0 | 0 | 2023-04-09 04:44:47 | 0.00085552 | 9.3969 | 666.7297 | 0 | Close
15726 | 3 | 7 | CC Chg | 04:17:30 | 130:54:47 | 0.22555 | 3.7933 | 0.96797 | 68.68 | 0.96797 | 68.68 | 0 | 0 | 0.00362039 | 256.87 | 0.00362039 | 256.87 | 0 | 0 | 2023-04-09 04:45:17 | 0.00085558 | 18.7956 | 1333.5856 | 0 | Close
15727 | 3 | 7 | CC Chg | 04:18:00 | 130:55:17 | 0.22554 | 3.7936 | 0.96985 | 68.81 | 0.96985 | 68.81 | 0 | 0 | 0.00362752 | 257.38 | 0.00362752 | 257.38 | 0 | 0 | 2023-04-09 04:45:47 | 0.00085561 | 6.2649 | 444.5075 | 0 | Close
15728 | 3 | 7 | CC Chg | 04:18:30 | 130:55:47 | 0.22554 | 3.7938 | 0.97173 | 68.95 | 0.97173 | 68.95 | 0 | 0 | 0.00363465 | 257.89 | 0.00363465 | 257.89 | 0 | 0 | 2023-04-09 04:46:17 | 0.00085565 | 9.3978 | 666.7928 | 0 | Close
15729 | 3 | 7 | CC Chg | 04:19:00 | 130:56:17 | 0.22556 | 3.7941 | 0.97361 | 69.08 | 0.97361 | 69.08 | 0 | 0 | 0.00364178 | 258.39 | 0.00364178 | 258.39 | 0 | 0 | 2023-04-09 04:46:47 | 0.0008558 | 6.2652 | 444.5285 | 0 | Close
15730 | 3 | 7 | CC Chg | 04:19:30 | 130:56:47 | 0.22554 | 3.7942 | 0.97549 | 69.21 | 0.97549 | 69.21 | 0 | 0 | 0.00364891 | 258.9 | 0.00364891 | 258.9 | 0 | 0 | 2023-04-09 04:47:17 | 0.00085574 | 18.7947 | 1333.5225 | 0 | Close
15731 | 3 | 7 | CC Chg | 04:20:00 | 130:57:17 | 0.22554 | 3.7945 | 0.97737 | 69.35 | 0.97737 | 69.35 | 0 | 0 | 0.00365605 | 259.4 | 0.00365605 | 259.4 | 0 | 0 | 2023-04-09 04:47:47 | 0.00085581 | 6.2652 | 444.5285 | 0 | Close
15732 | 3 | 7 | CC Chg | 04:20:30 | 130:57:47 | 0.22554 | 3.7948 | 0.97925 | 69.48 | 0.97925 | 69.48 | 0 | 0 | 0.00366318 | 259.91 | 0.00366318 | 259.91 | 0 | 0 | 2023-04-09 04:48:17 | 0.00085588 | 6.2646 | 444.4865 | 0 | Close
15733 | 3 | 7 | CC Chg | 04:21:00 | 130:58:17 | 0.22556 | 3.795 | 0.98113 | 69.61 | 0.98113 | 69.61 | 0 | 0 | 0.00367031 | 260.42 | 0.00367031 | 260.42 | 0 | 0 | 2023-04-09 04:48:47 | 0.000856 | 9.3973 | 666.7613 | 0 | Close
15734 | 3 | 7 | CC Chg | 04:21:30 | 130:58:47 | 0.22555 | 3.7951 | 0.98301 | 69.75 | 0.98301 | 69.75 | 0 | 0 | 0.00367744 | 260.92 | 0.00367744 | 260.92 | 0 | 0 | 2023-04-09 04:49:17 | 0.00085598 | 18.7956 | 1333.5856 | 0 | Close
15735 | 3 | 7 | CC Chg | 04:22:00 | 130:59:17 | 0.22554 | 3.7954 | 0.98489 | 69.88 | 0.98489 | 69.88 | 0 | 0 | 0.00368458 | 261.43 | 0.00368458 | 261.43 | 0 | 0 | 2023-04-09 04:49:47 | 0.00085601 | 6.2649 | 444.5075 | 0 | Close
15736 | 3 | 7 | CC Chg | 04:22:30 | 130:59:47 | 0.22555 | 3.7955 | 0.98677 | 70.01 | 0.98677 | 70.01 | 0 | 0 | 0.00369171 | 261.93 | 0.00369171 | 261.93 | 0 | 0 | 2023-04-09 04:50:17 | 0.00085608 | 18.7956 | 1333.5856 | 0 | Close
15737 | 3 | 7 | CC Chg | 04:23:00 | 131:00:17 | 0.22554 | 3.7958 | 0.98865 | 70.15 | 0.98865 | 70.15 | 0 | 0 | 0.00369884 | 262.44 | 0.00369884 | 262.44 | 0 | 0 | 2023-04-09 04:50:47 | 0.0008561 | 6.2649 | 444.5075 | 0 | Close
15738 | 3 | 7 | CC Chg | 04:23:30 | 131:00:47 | 0.22555 | 3.7959 | 0.99053 | 70.28 | 0.99053 | 70.28 | 0 | 0 | 0.00370598 | 262.95 | 0.00370598 | 262.95 | 0 | 0 | 2023-04-09 04:51:17 | 0.00085617 | 18.7956 | 1333.5856 | 0 | Close
15739 | 3 | 7 | CC Chg | 04:24:00 | 131:01:17 | 0.22554 | 3.7963 | 0.99241 | 70.41 | 0.99241 | 70.41 | 0 | 0 | 0.00371311 | 263.45 | 0.00371311 | 263.45 | 0 | 0 | 2023-04-09 04:51:47 | 0.00085622 | 4.6984 | 333.3649 | 0 | Close
15740 | 3 | 7 | CC Chg | 04:24:30 | 131:01:47 | 0.22555 | 3.7965 | 0.99429 | 70.55 | 0.99429 | 70.55 | 0 | 0 | 0.00372025 | 263.96 | 0.00372025 | 263.96 | 0 | 0 | 2023-04-09 04:52:17 | 0.0008563 | 9.3978 | 666.7928 | 0 | Close
15741 | 3 | 7 | CC Chg | 04:25:00 | 131:02:17 | 0.22554 | 3.7968 | 0.99617 | 70.68 | 0.99617 | 70.68 | 0 | 0 | 0.00372738 | 264.47 | 0.00372738 | 264.47 | 0 | 0 | 2023-04-09 04:52:47 | 0.00085633 | 6.2646 | 444.4865 | 0 | Close
15742 | 3 | 7 | CC Chg | 04:25:30 | 131:02:47 | 0.22555 | 3.797 | 0.99805 | 70.81 | 0.99805 | 70.81 | 0 | 0 | 0.00373452 | 264.97 | 0.00373452 | 264.97 | 0 | 0 | 2023-04-09 04:53:17 | 0.00085641 | 9.3978 | 666.7928 | 0 | Close
15743 | 3 | 7 | CC Chg | 04:26:00 | 131:03:17 | 0.22553 | 3.7972 | 0.99993 | 70.95 | 0.99993 | 70.95 | 0 | 0 | 0.00374166 | 265.48 | 0.00374166 | 265.48 | 0 | 0 | 2023-04-09 04:53:47 | 0.00085638 | 9.3978 | 666.7928 | 0 | Close
15744 | 3 | 7 | CC Chg | 04:26:30 | 131:03:47 | 0.22554 | 3.7975 | 1.00181 | 71.08 | 1.00181 | 71.08 | 0 | 0 | 0.00374879 | 265.99 | 0.00374879 | 265.99 | 0 | 0 | 2023-04-09 04:54:17 | 0.00085649 | 6.2646 | 444.4865 | 0 | Close
15745 | 3 | 7 | CC Chg | 04:27:00 | 131:04:17 | 0.22555 | 3.7977 | 1.00368 | 71.21 | 1.00368 | 71.21 | 0 | 0 | 0.00375593 | 266.49 | 0.00375593 | 266.49 | 0 | 0 | 2023-04-09 04:54:47 | 0.00085657 | 9.3978 | 666.7928 | 0 | Close
15746 | 3 | 7 | CC Chg | 04:27:30 | 131:04:47 | 0.22553 | 3.7978 | 1.00556 | 71.35 | 1.00556 | 71.35 | 0 | 0 | 0.00376307 | 267 | 0.00376307 | 267 | 0 | 0 | 2023-04-09 04:55:17 | 0.00085652 | 18.7947 | 1333.5225 | 0 | Close
15747 | 3 | 7 | CC Chg | 04:28:00 | 131:05:17 | 0.22554 | 3.798 | 1.00744 | 71.48 | 1.00744 | 71.48 | 0 | 0 | 0.00377021 | 267.5 | 0.00377021 | 267.5 | 0 | 0 | 2023-04-09 04:55:47 | 0.0008566 | 9.3969 | 666.7297 | 0 | Close
15748 | 3 | 7 | CC Chg | 04:28:30 | 131:05:47 | 0.22552 | 3.7982 | 1.00932 | 71.61 | 1.00932 | 71.61 | 0 | 0 | 0.00377735 | 268.01 | 0.00377735 | 268.01 | 0 | 0 | 2023-04-09 04:56:17 | 0.00085657 | 9.3973 | 666.7613 | 0 | Close
15749 | 3 | 7 | CC Chg | 04:29:00 | 131:06:17 | 0.22554 | 3.7984 | 1.0112 | 71.75 | 1.0112 | 71.75 | 0 | 0 | 0.00378448 | 268.52 | 0.00378448 | 268.52 | 0 | 0 | 2023-04-09 04:56:47 | 0.00085669 | 9.3978 | 666.7928 | 0 | Close
15750 | 3 | 7 | CC Chg | 04:29:30 | 131:06:47 | 0.22552 | 3.7987 | 1.01308 | 71.88 | 1.01308 | 71.88 | 0 | 0 | 0.00379162 | 269.02 | 0.00379162 | 269.02 | 0 | 0 | 2023-04-09 04:57:17 | 0.00085668 | 6.2646 | 444.4865 | 0 | Close
15751 | 3 | 7 | CC Chg | 04:30:00 | 131:07:17 | 0.22554 | 3.7989 | 1.01496 | 72.01 | 1.01496 | 72.01 | 0 | 0 | 0.00379876 | 269.53 | 0.00379876 | 269.53 | 0 | 0 | 2023-04-09 04:57:47 | 0.0008568 | 9.3978 | 666.7928 | 0 | Close
15752 | 3 | 7 | CC Chg | 04:30:30 | 131:07:47 | 0.22553 | 3.7992 | 1.01684 | 72.15 | 1.01684 | 72.15 | 0 | 0 | 0.0038059 | 270.04 | 0.0038059 | 270.04 | 0 | 0 | 2023-04-09 04:58:17 | 0.00085683 | 6.2646 | 444.4865 | 0 | Close
15753 | 3 | 7 | CC Chg | 04:31:00 | 131:08:17 | 0.22554 | 3.7995 | 1.01872 | 72.28 | 1.01872 | 72.28 | 0 | 0 | 0.00381304 | 270.54 | 0.00381304 | 270.54 | 0 | 0 | 2023-04-09 04:58:47 | 0.00085694 | 6.2649 | 444.5075 | 0 | Close
15754 | 3 | 7 | CC Chg | 04:31:30 | 131:08:47 | 0.22553 | 3.7997 | 1.0206 | 72.41 | 1.0206 | 72.41 | 0 | 0 | 0.00382019 | 271.05 | 0.00382019 | 271.05 | 0 | 0 | 2023-04-09 04:59:17 | 0.00085695 | 9.3973 | 666.7613 | 0 | Close
15755 | 3 | 7 | CC Chg | 04:32:00 | 131:09:17 | 0.22552 | 3.7999 | 1.02248 | 72.55 | 1.02248 | 72.55 | 0 | 0 | 0.00382733 | 271.56 | 0.00382733 | 271.56 | 0 | 0 | 2023-04-09 04:59:47 | 0.00085695 | 9.3969 | 666.7297 | 0 | Close
15756 | 3 | 7 | CC Chg | 04:32:30 | 131:09:47 | 0.22553 | 3.8002 | 1.02436 | 72.68 | 1.02436 | 72.68 | 0 | 0 | 0.00383447 | 272.06 | 0.00383447 | 272.06 | 0 | 0 | 2023-04-09 05:00:17 | 0.00085706 | 6.2646 | 444.4865 | 0 | Close
15757 | 3 | 7 | CC Chg | 04:33:00 | 131:10:17 | 0.22553 | 3.8003 | 1.02624 | 72.81 | 1.02624 | 72.81 | 0 | 0 | 0.00384161 | 272.57 | 0.00384161 | 272.57 | 0 | 0 | 2023-04-09 05:00:47 | 0.00085708 | 18.7947 | 1333.5225 | 0 | Close
15758 | 3 | 7 | CC Chg | 04:33:30 | 131:10:47 | 0.22553 | 3.8005 | 1.02812 | 72.95 | 1.02812 | 72.95 | 0 | 0 | 0.00384875 | 273.08 | 0.00384875 | 273.08 | 0 | 0 | 2023-04-09 05:01:17 | 0.00085713 | 9.3978 | 666.7928 | 0 | Close
15759 | 3 | 7 | CC Chg | 04:34:00 | 131:11:17 | 0.22553 | 3.8008 | 1.03 | 73.08 | 1.03 | 73.08 | 0 | 0 | 0.0038559 | 273.58 | 0.0038559 | 273.58 | 0 | 0 | 2023-04-09 05:01:47 | 0.00085719 | 6.2646 | 444.4865 | 0 | Close
15760 | 3 | 7 | CC Chg | 04:34:30 | 131:11:47 | 0.22553 | 3.801 | 1.03188 | 73.21 | 1.03188 | 73.21 | 0 | 0 | 0.00386304 | 274.09 | 0.00386304 | 274.09 | 0 | 0 | 2023-04-09 05:02:17 | 0.00085724 | 9.3973 | 666.7613 | 0 | Close
15761 | 3 | 7 | CC Chg | 04:35:00 | 131:12:17 | 0.22554 | 3.8013 | 1.03376 | 73.35 | 1.03376 | 73.35 | 0 | 0 | 0.00387018 | 274.6 | 0.00387018 | 274.6 | 0 | 0 | 2023-04-09 05:02:47 | 0.00085735 | 6.2646 | 444.4865 | 0 | Close
15762 | 3 | 7 | CC Chg | 04:35:30 | 131:12:47 | 0.22554 | 3.8015 | 1.03564 | 73.48 | 1.03564 | 73.48 | 0 | 0 | 0.00387733 | 275.1 | 0.00387733 | 275.1 | 0 | 0 | 2023-04-09 05:03:17 | 0.00085739 | 9.3973 | 666.7613 | 0 | Close
15763 | 3 | 7 | CC Chg | 04:36:00 | 131:13:17 | 0.22552 | 3.8017 | 1.03751 | 73.61 | 1.03751 | 73.61 | 0 | 0 | 0.00388447 | 275.61 | 0.00388447 | 275.61 | 0 | 0 | 2023-04-09 05:03:47 | 0.00085736 | 9.3973 | 666.7613 | 0 | Close
15764 | 3 | 7 | CC Chg | 04:36:30 | 131:13:47 | 0.22553 | 3.802 | 1.03939 | 73.75 | 1.03939 | 73.75 | 0 | 0 | 0.00389162 | 276.12 | 0.00389162 | 276.12 | 0 | 0 | 2023-04-09 05:04:17 | 0.00085747 | 6.2646 | 444.4865 | 0 | Close
15765 | 3 | 7 | CC Chg | 04:37:00 | 131:14:17 | 0.22553 | 3.8023 | 1.04127 | 73.88 | 1.04127 | 73.88 | 0 | 0 | 0.00389876 | 276.63 | 0.00389876 | 276.63 | 0 | 0 | 2023-04-09 05:04:47 | 0.00085753 | 6.2646 | 444.4865 | 0 | Close
15766 | 3 | 7 | CC Chg | 04:37:30 | 131:14:47 | 0.22554 | 3.8026 | 1.04315 | 74.01 | 1.04315 | 74.01 | 0 | 0 | 0.00390591 | 277.13 | 0.00390591 | 277.13 | 0 | 0 | 2023-04-09 05:05:17 | 0.00085764 | 6.2649 | 444.5075 | 0 | Close
15767 | 3 | 7 | CC Chg | 04:38:00 | 131:15:17 | 0.22553 | 3.8028 | 1.04503 | 74.15 | 1.04503 | 74.15 | 0 | 0 | 0.00391306 | 277.64 | 0.00391306 | 277.64 | 0 | 0 | 2023-04-09 05:05:47 | 0.00085765 | 9.3978 | 666.7928 | 0 | Close
15768 | 3 | 7 | CC Chg | 04:38:30 | 131:15:47 | 0.22554 | 3.803 | 1.04691 | 74.28 | 1.04691 | 74.28 | 0 | 0 | 0.00392021 | 278.15 | 0.00392021 | 278.15 | 0 | 0 | 2023-04-09 05:06:17 | 0.00085773 | 9.3969 | 666.7297 | 0 | Close
15769 | 3 | 7 | CC Chg | 04:39:00 | 131:16:17 | 0.22553 | 3.8032 | 1.04879 | 74.41 | 1.04879 | 74.41 | 0 | 0 | 0.00392735 | 278.65 | 0.00392735 | 278.65 | 0 | 0 | 2023-04-09 05:06:47 | 0.00085774 | 9.3978 | 666.7928 | 0 | Close
15770 | 3 | 7 | CC Chg | 04:39:30 | 131:16:47 | 0.22554 | 3.8035 | 1.05067 | 74.55 | 1.05067 | 74.55 | 0 | 0 | 0.0039345 | 279.16 | 0.0039345 | 279.16 | 0 | 0 | 2023-04-09 05:07:17 | 0.00085784 | 6.2646 | 444.4865 | 0 | Close
15771 | 3 | 7 | CC Chg | 04:40:00 | 131:17:17 | 0.22555 | 3.8037 | 1.05255 | 74.68 | 1.05255 | 74.68 | 0 | 0 | 0.00394165 | 279.67 | 0.00394165 | 279.67 | 0 | 0 | 2023-04-09 05:07:47 | 0.00085792 | 9.3969 | 666.7297 | 0 | Close
15772 | 3 | 7 | CC Chg | 04:40:30 | 131:17:47 | 0.22555 | 3.8039 | 1.05443 | 74.81 | 1.05443 | 74.81 | 0 | 0 | 0.0039488 | 280.18 | 0.0039488 | 280.18 | 0 | 0 | 2023-04-09 05:08:17 | 0.00085797 | 9.3969 | 666.7297 | 0 | Close
15773 | 3 | 7 | CC Chg | 04:41:00 | 131:18:17 | 0.22553 | 3.8042 | 1.05631 | 74.95 | 1.05631 | 74.95 | 0 | 0 | 0.00395595 | 280.68 | 0.00395595 | 280.68 | 0 | 0 | 2023-04-09 05:08:47 | 0.00085796 | 6.2652 | 444.5285 | 0 | Close
15774 | 3 | 7 | CC Chg | 04:41:30 | 131:18:47 | 0.22554 | 3.8045 | 1.05819 | 75.08 | 1.05819 | 75.08 | 0 | 0 | 0.0039631 | 281.19 | 0.0039631 | 281.19 | 0 | 0 | 2023-04-09 05:09:17 | 0.00085807 | 6.2646 | 444.4865 | 0 | Close
15775 | 3 | 7 | CC Chg | 04:42:00 | 131:19:17 | 0.22554 | 3.8047 | 1.06007 | 75.21 | 1.06007 | 75.21 | 0 | 0 | 0.00397025 | 281.7 | 0.00397025 | 281.7 | 0 | 0 | 2023-04-09 05:09:47 | 0.00085811 | 9.3973 | 666.7613 | 0 | Close
15776 | 3 | 7 | CC Chg | 04:42:30 | 131:19:47 | 0.22554 | 3.805 | 1.06195 | 75.35 | 1.06195 | 75.35 | 0 | 0 | 0.0039774 | 282.21 | 0.0039774 | 282.21 | 0 | 0 | 2023-04-09 05:10:17 | 0.00085818 | 6.2652 | 444.5285 | 0 | Close
15777 | 3 | 7 | CC Chg | 04:43:00 | 131:20:17 | 0.22553 | 3.8051 | 1.06383 | 75.48 | 1.06383 | 75.48 | 0 | 0 | 0.00398455 | 282.71 | 0.00398455 | 282.71 | 0 | 0 | 2023-04-09 05:10:47 | 0.00085816 | 18.7938 | 1333.4595 | 0 | Close
15778 | 3 | 7 | CC Chg | 04:43:30 | 131:20:47 | 0.22554 | 3.8055 | 1.06571 | 75.61 | 1.06571 | 75.61 | 0 | 0 | 0.0039917 | 283.22 | 0.0039917 | 283.22 | 0 | 0 | 2023-04-09 05:11:17 | 0.00085829 | 4.6987 | 333.3806 | 0 | Close
15779 | 3 | 7 | CC Chg | 04:44:00 | 131:21:17 | 0.22554 | 3.8057 | 1.06759 | 75.75 | 1.06759 | 75.75 | 0 | 0 | 0.00399886 | 283.73 | 0.00399886 | 283.73 | 0 | 0 | 2023-04-09 05:11:47 | 0.00085834 | 9.3969 | 666.7297 | 0 | Close
15780 | 3 | 7 | CC Chg | 04:44:30 | 131:21:47 | 0.22553 | 3.806 | 1.06947 | 75.88 | 1.06947 | 75.88 | 0 | 0 | 0.00400601 | 284.24 | 0.00400601 | 284.24 | 0 | 0 | 2023-04-09 05:12:17 | 0.00085837 | 6.2649 | 444.5075 | 0 | Close
15781 | 3 | 7 | CC Chg | 04:45:00 | 131:22:17 | 0.22554 | 3.8062 | 1.07134 | 76.01 | 1.07134 | 76.01 | 0 | 0 | 0.00401316 | 284.74 | 0.00401316 | 284.74 | 0 | 0 | 2023-04-09 05:12:47 | 0.00085845 | 9.3978 | 666.7928 | 0 | Close
15782 | 3 | 7 | CC Chg | 04:45:30 | 131:22:47 | 0.22553 | 3.8065 | 1.07322 | 76.15 | 1.07322 | 76.15 | 0 | 0 | 0.00402032 | 285.25 | 0.00402032 | 285.25 | 0 | 0 | 2023-04-09 05:13:17 | 0.00085848 | 6.2649 | 444.5075 | 0 | Close
15783 | 3 | 7 | CC Chg | 04:46:00 | 131:23:17 | 0.22554 | 3.8067 | 1.0751 | 76.28 | 1.0751 | 76.28 | 0 | 0 | 0.00402747 | 285.76 | 0.00402747 | 285.76 | 0 | 0 | 2023-04-09 05:13:47 | 0.00085856 | 9.3973 | 666.7613 | 0 | Close
15784 | 3 | 7 | CC Chg | 04:46:30 | 131:23:47 | 0.22555 | 3.8069 | 1.07698 | 76.41 | 1.07698 | 76.41 | 0 | 0 | 0.00403462 | 286.27 | 0.00403462 | 286.27 | 0 | 0 | 2023-04-09 05:14:17 | 0.00085865 | 9.3978 | 666.7928 | 0 | Close
15785 | 3 | 7 | CC Chg | 04:47:00 | 131:24:17 | 0.22555 | 3.8072 | 1.07886 | 76.55 | 1.07886 | 76.55 | 0 | 0 | 0.00404178 | 286.77 | 0.00404178 | 286.77 | 0 | 0 | 2023-04-09 05:14:47 | 0.00085871 | 6.2646 | 444.4865 | 0 | Close
15786 | 3 | 7 | CC Chg | 04:47:30 | 131:24:47 | 0.22553 | 3.8075 | 1.08074 | 76.68 | 1.08074 | 76.68 | 0 | 0 | 0.00404894 | 287.28 | 0.00404894 | 287.28 | 0 | 0 | 2023-04-09 05:15:17 | 0.00085871 | 6.2649 | 444.5075 | 0 | Close
15787 | 3 | 7 | CC Chg | 04:48:00 | 131:25:17 | 0.22554 | 3.8078 | 1.08262 | 76.81 | 1.08262 | 76.81 | 0 | 0 | 0.00405609 | 287.79 | 0.00405609 | 287.79 | 0 | 0 | 2023-04-09 05:15:47 | 0.00085881 | 6.2652 | 444.5285 | 0 | Close
15788 | 3 | 7 | CC Chg | 04:48:30 | 131:25:47 | 0.22555 | 3.808 | 1.0845 | 76.95 | 1.0845 | 76.95 | 0 | 0 | 0.00406325 | 288.3 | 0.00406325 | 288.3 | 0 | 0 | 2023-04-09 05:16:17 | 0.00085889 | 9.3978 | 666.7928 | 0 | Close
15789 | 3 | 7 | CC Chg | 04:49:00 | 131:26:17 | 0.22555 | 3.8083 | 1.08638 | 77.08 | 1.08638 | 77.08 | 0 | 0 | 0.00407041 | 288.8 | 0.00407041 | 288.8 | 0 | 0 | 2023-04-09 05:16:47 | 0.00085896 | 6.2646 | 444.4865 | 0 | Close
15790 | 3 | 7 | CC Chg | 04:49:30 | 131:26:47 | 0.22554 | 3.8084 | 1.08826 | 77.21 | 1.08826 | 77.21 | 0 | 0 | 0.00407756 | 289.31 | 0.00407756 | 289.31 | 0 | 0 | 2023-04-09 05:17:17 | 0.00085895 | 18.7956 | 1333.5856 | 0 | Close
15791 | 3 | 7 | CC Chg | 04:50:00 | 131:27:17 | 0.22553 | 3.8087 | 1.09014 | 77.35 | 1.09014 | 77.35 | 0 | 0 | 0.00408472 | 289.82 | 0.00408472 | 289.82 | 0 | 0 | 2023-04-09 05:17:47 | 0.00085898 | 6.2652 | 444.5285 | 0 | Close
15792 | 3 | 7 | CC Chg | 04:50:30 | 131:27:47 | 0.22554 | 3.809 | 1.09202 | 77.48 | 1.09202 | 77.48 | 0 | 0 | 0.00409188 | 290.33 | 0.00409188 | 290.33 | 0 | 0 | 2023-04-09 05:18:17 | 0.00085908 | 6.2652 | 444.5285 | 0 | Close
15793 | 3 | 7 | CC Chg | 04:51:00 | 131:28:17 | 0.22554 | 3.8092 | 1.0939 | 77.61 | 1.0939 | 77.61 | 0 | 0 | 0.00409904 | 290.84 | 0.00409904 | 290.84 | 0 | 0 | 2023-04-09 05:18:47 | 0.00085913 | 9.3973 | 666.7613 | 0 | Close
15794 | 3 | 7 | CC Chg | 04:51:30 | 131:28:47 | 0.22554 | 3.8096 | 1.09578 | 77.75 | 1.09578 | 77.75 | 0 | 0 | 0.0041062 | 291.34 | 0.0041062 | 291.34 | 0 | 0 | 2023-04-09 05:19:17 | 0.00085922 | 4.6989 | 333.3964 | 0 | Close
15795 | 3 | 7 | CC Chg | 04:52:00 | 131:29:17 | 0.22554 | 3.8097 | 1.09766 | 77.88 | 1.09766 | 77.88 | 0 | 0 | 0.00411336 | 291.85 | 0.00411336 | 291.85 | 0 | 0 | 2023-04-09 05:19:47 | 0.00085924 | 18.7938 | 1333.4595 | 0 | Close
15796 | 3 | 7 | CC Chg | 04:52:30 | 131:29:47 | 0.22554 | 3.81 | 1.09954 | 78.01 | 1.09954 | 78.01 | 0 | 0 | 0.00412052 | 292.36 | 0.00412052 | 292.36 | 0 | 0 | 2023-04-09 05:20:17 | 0.00085931 | 6.2652 | 444.5285 | 0 | Close
15797 | 3 | 7 | CC Chg | 04:53:00 | 131:30:17 | 0.22554 | 3.8103 | 1.10142 | 78.15 | 1.10142 | 78.15 | 0 | 0 | 0.00412768 | 292.87 | 0.00412768 | 292.87 | 0 | 0 | 2023-04-09 05:20:47 | 0.00085938 | 6.2652 | 444.5285 | 0 | Close
15798 | 3 | 7 | CC Chg | 04:53:30 | 131:30:47 | 0.22554 | 3.8106 | 1.1033 | 78.28 | 1.1033 | 78.28 | 0 | 0 | 0.00413484 | 293.38 | 0.00413484 | 293.38 | 0 | 0 | 2023-04-09 05:21:17 | 0.00085944 | 6.2649 | 444.5075 | 0 | Close
15799 | 3 | 7 | CC Chg | 04:54:00 | 131:31:17 | 0.22556 | 3.8109 | 1.10518 | 78.41 | 1.10518 | 78.41 | 0 | 0 | 0.00414201 | 293.88 | 0.00414201 | 293.88 | 0 | 0 | 2023-04-09 05:21:47 | 0.00085959 | 6.2652 | 444.5285 | 0 | Close
15800 | 3 | 7 | CC Chg | 04:54:30 | 131:31:47 | 0.22554 | 3.8112 | 1.10706 | 78.55 | 1.10706 | 78.55 | 0 | 0 | 0.00414917 | 294.39 | 0.00414917 | 294.39 | 0 | 0 | 2023-04-09 05:22:17 | 0.00085958 | 6.2643 | 444.4655 | 0 | Close
15801 | 3 | 7 | CC Chg | 04:55:00 | 131:32:17 | 0.22554 | 3.8114 | 1.10893 | 78.68 | 1.10893 | 78.68 | 0 | 0 | 0.00415633 | 294.9 | 0.00415633 | 294.9 | 0 | 0 | 2023-04-09 05:22:47 | 0.00085962 | 9.3978 | 666.7928 | 0 | Close
15802 | 3 | 7 | CC Chg | 04:55:30 | 131:32:47 | 0.22554 | 3.8116 | 1.11081 | 78.81 | 1.11081 | 78.81 | 0 | 0 | 0.0041635 | 295.41 | 0.0041635 | 295.41 | 0 | 0 | 2023-04-09 05:23:17 | 0.00085967 | 9.3978 | 666.7928 | 0 | Close
15803 | 3 | 7 | CC Chg | 04:56:00 | 131:33:17 | 0.22555 | 3.8119 | 1.11269 | 78.95 | 1.11269 | 78.95 | 0 | 0 | 0.00417066 | 295.92 | 0.00417066 | 295.92 | 0 | 0 | 2023-04-09 05:23:47 | 0.00085977 | 6.2652 | 444.5285 | 0 | Close
15804 | 3 | 7 | CC Chg | 04:56:30 | 131:33:47 | 0.22554 | 3.8121 | 1.11457 | 79.08 | 1.11457 | 79.08 | 0 | 0 | 0.00417783 | 296.43 | 0.00417783 | 296.43 | 0 | 0 | 2023-04-09 05:24:17 | 0.00085978 | 9.3969 | 666.7297 | 0 | Close
15805 | 3 | 7 | CC Chg | 04:57:00 | 131:34:17 | 0.22553 | 3.8124 | 1.11645 | 79.21 | 1.11645 | 79.21 | 0 | 0 | 0.00418499 | 296.93 | 0.00418499 | 296.93 | 0 | 0 | 2023-04-09 05:24:47 | 0.00085981 | 6.2652 | 444.5285 | 0 | Close
15806 | 3 | 7 | CC Chg | 04:57:30 | 131:34:47 | 0.22555 | 3.8127 | 1.11833 | 79.35 | 1.11833 | 79.35 | 0 | 0 | 0.00419216 | 297.44 | 0.00419216 | 297.44 | 0 | 0 | 2023-04-09 05:25:17 | 0.00085995 | 6.2652 | 444.5285 | 0 | Close
15807 | 3 | 7 | CC Chg | 04:58:00 | 131:35:17 | 0.22551 | 3.8129 | 1.12021 | 79.48 | 1.12021 | 79.48 | 0 | 0 | 0.00419932 | 297.95 | 0.00419932 | 297.95 | 0 | 0 | 2023-04-09 05:25:47 | 0.00085985 | 9.3973 | 666.7613 | 0 | Close
15808 | 3 | 7 | CC Chg | 04:58:30 | 131:35:47 | 0.22554 | 3.8132 | 1.12209 | 79.61 | 1.12209 | 79.61 | 0 | 0 | 0.00420649 | 298.46 | 0.00420649 | 298.46 | 0 | 0 | 2023-04-09 05:26:17 | 0.00086003 | 6.2646 | 444.4865 | 0 | Close
15809 | 3 | 7 | CC Chg | 04:59:00 | 131:36:17 | 0.22553 | 3.8136 | 1.12397 | 79.75 | 1.12397 | 79.75 | 0 | 0 | 0.00421366 | 298.97 | 0.00421366 | 298.97 | 0 | 0 | 2023-04-09 05:26:47 | 0.00086008 | 4.6989 | 333.3964 | 0 | Close
15810 | 3 | 7 | CC Chg | 04:59:30 | 131:36:47 | 0.22555 | 3.8138 | 1.12585 | 79.88 | 1.12585 | 79.88 | 0 | 0 | 0.00422082 | 299.48 | 0.00422082 | 299.48 | 0 | 0 | 2023-04-09 05:27:17 | 0.0008602 | 9.3973 | 666.7613 | 0 | Close
15811 | 3 | 7 | CC Chg | 05:00:00 | 131:37:17 | 0.22554 | 3.8141 | 1.12773 | 80.01 | 1.12773 | 80.01 | 0 | 0 | 0.00422799 | 299.99 | 0.00422799 | 299.99 | 0 | 0 | 2023-04-09 05:27:47 | 0.00086023 | 6.2652 | 444.5285 | 0 | Close
15812 | 3 | 7 | CC Chg | 05:00:30 | 131:37:47 | 0.22554 | 3.8143 | 1.12961 | 80.15 | 1.12961 | 80.15 | 0 | 0 | 0.00423516 | 300.49 | 0.00423516 | 300.49 | 0 | 0 | 2023-04-09 05:28:17 | 0.00086028 | 9.3969 | 666.7297 | 0 | Close
15813 | 3 | 7 | CC Chg | 05:01:00 | 131:38:17 | 0.22553 | 3.8146 | 1.13149 | 80.28 | 1.13149 | 80.28 | 0 | 0 | 0.00424233 | 301 | 0.00424233 | 301 | 0 | 0 | 2023-04-09 05:28:47 | 0.00086031 | 6.2652 | 444.5285 | 0 | Close
15814 | 3 | 7 | CC Chg | 05:01:30 | 131:38:47 | 0.22555 | 3.8149 | 1.13337 | 80.41 | 1.13337 | 80.41 | 0 | 0 | 0.0042495 | 301.51 | 0.0042495 | 301.51 | 0 | 0 | 2023-04-09 05:29:17 | 0.00086045 | 6.2649 | 444.5075 | 0 | Close
15815 | 3 | 7 | CC Chg | 05:02:00 | 131:39:17 | 0.22554 | 3.8151 | 1.13525 | 80.55 | 1.13525 | 80.55 | 0 | 0 | 0.00425667 | 302.02 | 0.00425667 | 302.02 | 0 | 0 | 2023-04-09 05:29:47 | 0.00086046 | 9.3969 | 666.7297 | 0 | Close
15816 | 3 | 7 | CC Chg | 05:02:30 | 131:39:47 | 0.22554 | 3.8155 | 1.13713 | 80.68 | 1.13713 | 80.68 | 0 | 0 | 0.00426384 | 302.53 | 0.00426384 | 302.53 | 0 | 0 | 2023-04-09 05:30:17 | 0.00086055 | 4.6989 | 333.3964 | 0 | Close
15817 | 3 | 7 | CC Chg | 05:03:00 | 131:40:17 | 0.22554 | 3.8158 | 1.13901 | 80.81 | 1.13901 | 80.81 | 0 | 0 | 0.00427101 | 303.04 | 0.00427101 | 303.04 | 0 | 0 | 2023-04-09 05:30:47 | 0.00086062 | 6.2652 | 444.5285 | 0 | Close
15818 | 3 | 7 | CC Chg | 05:03:30 | 131:40:47 | 0.22553 | 3.8161 | 1.14089 | 80.95 | 1.14089 | 80.95 | 0 | 0 | 0.00427818 | 303.55 | 0.00427818 | 303.55 | 0 | 0 | 2023-04-09 05:31:17 | 0.00086065 | 6.2649 | 444.5075 | 0 | Close
15819 | 3 | 7 | CC Chg | 05:04:00 | 131:41:17 | 0.22553 | 3.8164 | 1.14277 | 81.08 | 1.14277 | 81.08 | 0 | 0 | 0.00428536 | 304.06 | 0.00428536 | 304.06 | 0 | 0 | 2023-04-09 05:31:47 | 0.00086071 | 6.2655 | 444.5496 | 0 | Close
15820 | 3 | 7 | CC Chg | 05:04:30 | 131:41:47 | 0.22553 | 3.8167 | 1.14464 | 81.22 | 1.14464 | 81.22 | 0 | 0 | 0.00429253 | 304.56 | 0.00429253 | 304.56 | 0 | 0 | 2023-04-09 05:32:17 | 0.00086078 | 6.2643 | 444.4655 | 0 | Close
15821 | 3 | 7 | CC Chg | 05:05:00 | 131:42:17 | 0.22554 | 3.817 | 1.14652 | 81.35 | 1.14652 | 81.35 | 0 | 0 | 0.0042997 | 305.07 | 0.0042997 | 305.07 | 0 | 0 | 2023-04-09 05:32:47 | 0.00086089 | 6.2655 | 444.5496 | 0 | Close
15822 | 3 | 7 | CC Chg | 05:05:30 | 131:42:47 | 0.22555 | 3.8171 | 1.1484 | 81.48 | 1.1484 | 81.48 | 0 | 0 | 0.00430688 | 305.58 | 0.00430688 | 305.58 | 0 | 0 | 2023-04-09 05:33:17 | 0.00086095 | 18.7947 | 1333.5225 | 0 | Close
15823 | 3 | 7 | CC Chg | 05:06:00 | 131:43:17 | 0.22553 | 3.8174 | 1.15028 | 81.62 | 1.15028 | 81.62 | 0 | 0 | 0.00431405 | 306.09 | 0.00431405 | 306.09 | 0 | 0 | 2023-04-09 05:33:47 | 0.00086094 | 6.2655 | 444.5496 | 0 | Close
15824 | 3 | 7 | CC Chg | 05:06:30 | 131:43:47 | 0.22554 | 3.8177 | 1.15216 | 81.75 | 1.15216 | 81.75 | 0 | 0 | 0.00432123 | 306.6 | 0.00432123 | 306.6 | 0 | 0 | 2023-04-09 05:34:17 | 0.00086104 | 6.2649 | 444.5075 | 0 | Close
15825 | 3 | 7 | CC Chg | 05:07:00 | 131:44:17 | 0.22554 | 3.818 | 1.15404 | 81.88 | 1.15404 | 81.88 | 0 | 0 | 0.0043284 | 307.11 | 0.0043284 | 307.11 | 0 | 0 | 2023-04-09 05:34:47 | 0.00086111 | 6.2643 | 444.4655 | 0 | Close
15826 | 3 | 7 | CC Chg | 05:07:30 | 131:44:47 | 0.22555 | 3.8183 | 1.15592 | 82.02 | 1.15592 | 82.02 | 0 | 0 | 0.00433558 | 307.62 | 0.00433558 | 307.62 | 0 | 0 | 2023-04-09 05:35:17 | 0.00086122 | 6.2655 | 444.5496 | 0 | Close
15827 | 3 | 7 | CC Chg | 05:08:00 | 131:45:17 | 0.22555 | 3.8186 | 1.1578 | 82.15 | 1.1578 | 82.15 | 0 | 0 | 0.00434276 | 308.13 | 0.00434276 | 308.13 | 0 | 0 | 2023-04-09 05:35:47 | 0.00086129 | 6.2646 | 444.4865 | 0 | Close
15828 | 3 | 7 | CC Chg | 05:08:30 | 131:45:47 | 0.22554 | 3.819 | 1.15968 | 82.28 | 1.15968 | 82.28 | 0 | 0 | 0.00434993 | 308.64 | 0.00434993 | 308.64 | 0 | 0 | 2023-04-09 05:36:17 | 0.00086134 | 4.6989 | 333.3964 | 0 | Close
15829 | 3 | 7 | CC Chg | 05:09:00 | 131:46:17 | 0.22554 | 3.8192 | 1.16156 | 82.42 | 1.16156 | 82.42 | 0 | 0 | 0.00435711 | 309.15 | 0.00435711 | 309.15 | 0 | 0 | 2023-04-09 05:36:47 | 0.00086138 | 9.3973 | 666.7613 | 0 | Close
15830 | 3 | 7 | CC Chg | 05:09:30 | 131:46:47 | 0.22555 | 3.8196 | 1.16344 | 82.55 | 1.16344 | 82.55 | 0 | 0 | 0.00436429 | 309.66 | 0.00436429 | 309.66 | 0 | 0 | 2023-04-09 05:37:17 | 0.00086151 | 4.6987 | 333.3806 | 0 | Close
15831 | 3 | 7 | CC Chg | 05:10:00 | 131:47:17 | 0.22555 | 3.8199 | 1.16532 | 82.68 | 1.16532 | 82.68 | 0 | 0 | 0.00437147 | 310.17 | 0.00437147 | 310.17 | 0 | 0 | 2023-04-09 05:37:47 | 0.00086158 | 6.2649 | 444.5075 | 0 | Close
15832 | 3 | 7 | CC Chg | 05:10:30 | 131:47:47 | 0.22554 | 3.8203 | 1.1672 | 82.82 | 1.1672 | 82.82 | 0 | 0 | 0.00437865 | 310.67 | 0.00437865 | 310.67 | 0 | 0 | 2023-04-09 05:38:17 | 0.00086163 | 4.6989 | 333.3964 | 0 | Close
15833 | 3 | 7 | CC Chg | 05:11:00 | 131:48:17 | 0.22554 | 3.8204 | 1.16908 | 82.95 | 1.16908 | 82.95 | 0 | 0 | 0.00438583 | 311.18 | 0.00438583 | 311.18 | 0 | 0 | 2023-04-09 05:38:47 | 0.00086165 | 18.7956 | 1333.5856 | 0 | Close
15834 | 3 | 7 | CC Chg | 05:11:30 | 131:48:47 | 0.22554 | 3.8207 | 1.17096 | 83.08 | 1.17096 | 83.08 | 0 | 0 | 0.00439301 | 311.69 | 0.00439301 | 311.69 | 0 | 0 | 2023-04-09 05:39:17 | 0.00086172 | 6.2649 | 444.5075 | 0 | Close
15835 | 3 | 7 | CC Chg | 05:12:00 | 131:49:17 | 0.22553 | 3.821 | 1.17284 | 83.22 | 1.17284 | 83.22 | 0 | 0 | 0.00440019 | 312.2 | 0.00440019 | 312.2 | 0 | 0 | 2023-04-09 05:39:47 | 0.00086175 | 6.2649 | 444.5075 | 0 | Close
15836 | 3 | 7 | CC Chg | 05:12:30 | 131:49:47 | 0.22553 | 3.8212 | 1.17472 | 83.35 | 1.17472 | 83.35 | 0 | 0 | 0.00440737 | 312.71 | 0.00440737 | 312.71 | 0 | 0 | 2023-04-09 05:40:17 | 0.0008618 | 9.3973 | 666.7613 | 0 | Close
15837 | 3 | 7 | CC Chg | 05:13:00 | 131:50:17 | 0.22554 | 3.8215 | 1.1766 | 83.48 | 1.1766 | 83.48 | 0 | 0 | 0.00441456 | 313.22 | 0.00441456 | 313.22 | 0 | 0 | 2023-04-09 05:40:47 | 0.0008619 | 6.2655 | 444.5496 | 0 | Close
15838 | 3 | 7 | CC Chg | 05:13:30 | 131:50:47 | 0.22554 | 3.8219 | 1.17848 | 83.62 | 1.17848 | 83.62 | 0 | 0 | 0.00442174 | 313.73 | 0.00442174 | 313.73 | 0 | 0 | 2023-04-09 05:41:17 | 0.00086199 | 4.6987 | 333.3806 | 0 | Close
15839 | 3 | 7 | CC Chg | 05:14:00 | 131:51:17 | 0.22555 | 3.8223 | 1.18036 | 83.75 | 1.18036 | 83.75 | 0 | 0 | 0.00442892 | 314.24 | 0.00442892 | 314.24 | 0 | 0 | 2023-04-09 05:41:47 | 0.00086212 | 4.6987 | 333.3806 | 0 | Close
15840 | 3 | 7 | CC Chg | 05:14:30 | 131:51:47 | 0.22554 | 3.8225 | 1.18223 | 83.88 | 1.18223 | 83.88 | 0 | 0 | 0.00443611 | 314.75 | 0.00443611 | 314.75 | 0 | 0 | 2023-04-09 05:42:17 | 0.00086213 | 9.3973 | 666.7613 | 0 | Close
15841 | 3 | 7 | CC Chg | 05:15:00 | 131:52:17 | 0.22553 | 3.8229 | 1.18411 | 84.02 | 1.18411 | 84.02 | 0 | 0 | 0.00444329 | 315.26 | 0.00444329 | 315.26 | 0 | 0 | 2023-04-09 05:42:47 | 0.00086218 | 4.6989 | 333.3964 | 0 | Close
15842 | 3 | 7 | CC Chg | 05:15:30 | 131:52:47 | 0.22555 | 3.8232 | 1.18599 | 84.15 | 1.18599 | 84.15 | 0 | 0 | 0.00445048 | 315.77 | 0.00445048 | 315.77 | 0 | 0 | 2023-04-09 05:43:17 | 0.00086232 | 6.2652 | 444.5285 | 0 | Close
15843 | 3 | 7 | CC Chg | 05:16:00 | 131:53:17 | 0.22554 | 3.8234 | 1.18787 | 84.28 | 1.18787 | 84.28 | 0 | 0 | 0.00445766 | 316.28 | 0.00445766 | 316.28 | 0 | 0 | 2023-04-09 05:43:47 | 0.00086233 | 9.3973 | 666.7613 | 0 | Close
15844 | 3 | 7 | CC Chg | 05:16:30 | 131:53:47 | 0.22553 | 3.8237 | 1.18975 | 84.42 | 1.18975 | 84.42 | 0 | 0 | 0.00446485 | 316.79 | 0.00446485 | 316.79 | 0 | 0 | 2023-04-09 05:44:17 | 0.00086236 | 6.2655 | 444.5496 | 0 | Close
15845 | 3 | 7 | CC Chg | 05:17:00 | 131:54:17 | 0.22556 | 3.8241 | 1.19163 | 84.55 | 1.19163 | 84.55 | 0 | 0 | 0.00447204 | 317.3 | 0.00447204 | 317.3 | 0 | 0 | 2023-04-09 05:44:47 | 0.00086256 | 4.6987 | 333.3806 | 0 | Close
15846 | 3 | 7 | CC Chg | 05:17:30 | 131:54:47 | 0.22555 | 3.8244 | 1.19351 | 84.68 | 1.19351 | 84.68 | 0 | 0 | 0.00447922 | 317.81 | 0.00447922 | 317.81 | 0 | 0 | 2023-04-09 05:45:17 | 0.00086259 | 6.2649 | 444.5075 | 0 | Close
15847 | 3 | 7 | CC Chg | 05:18:00 | 131:55:17 | 0.22554 | 3.8247 | 1.19539 | 84.82 | 1.19539 | 84.82 | 0 | 0 | 0.00448641 | 318.32 | 0.00448641 | 318.32 | 0 | 0 | 2023-04-09 05:45:47 | 0.00086262 | 6.2655 | 444.5496 | 0 | Close
15848 | 3 | 7 | CC Chg | 05:18:30 | 131:55:47 | 0.22555 | 3.825 | 1.19727 | 84.95 | 1.19727 | 84.95 | 0 | 0 | 0.0044936 | 318.83 | 0.0044936 | 318.83 | 0 | 0 | 2023-04-09 05:46:17 | 0.00086273 | 6.2652 | 444.5285 | 0 | Close
15849 | 3 | 7 | CC Chg | 05:19:00 | 131:56:17 | 0.22554 | 3.8253 | 1.19915 | 85.08 | 1.19915 | 85.08 | 0 | 0 | 0.00450079 | 319.34 | 0.00450079 | 319.34 | 0 | 0 | 2023-04-09 05:46:47 | 0.00086276 | 6.2649 | 444.5075 | 0 | Close
15850 | 3 | 7 | CC Chg | 05:19:30 | 131:56:47 | 0.22554 | 3.8256 | 1.20103 | 85.22 | 1.20103 | 85.22 | 0 | 0 | 0.00450798 | 319.85 | 0.00450798 | 319.85 | 0 | 0 | 2023-04-09 05:47:17 | 0.00086283 | 6.2652 | 444.5285 | 0 | Close
15851 | 3 | 7 | CC Chg | 05:20:00 | 131:57:17 | 0.22553 | 3.826 | 1.20291 | 85.35 | 1.20291 | 85.35 | 0 | 0 | 0.00451517 | 320.36 | 0.00451517 | 320.36 | 0 | 0 | 2023-04-09 05:47:47 | 0.00086288 | 4.6987 | 333.3806 | 0 | Close
15852 | 3 | 7 | CC Chg | 05:20:30 | 131:57:47 | 0.22555 | 3.8263 | 1.20479 | 85.48 | 1.20479 | 85.48 | 0 | 0 | 0.00452236 | 320.87 | 0.00452236 | 320.87 | 0 | 0 | 2023-04-09 05:48:17 | 0.00086302 | 6.2652 | 444.5285 | 0 | Close
15853 | 3 | 7 | CC Chg | 05:21:00 | 131:58:17 | 0.22554 | 3.8266 | 1.20667 | 85.62 | 1.20667 | 85.62 | 0 | 0 | 0.00452955 | 321.38 | 0.00452955 | 321.38 | 0 | 0 | 2023-04-09 05:48:47 | 0.00086305 | 6.2646 | 444.4865 | 0 | Close
15854 | 3 | 7 | CC Chg | 05:21:30 | 131:58:47 | 0.22554 | 3.8269 | 1.20855 | 85.75 | 1.20855 | 85.75 | 0 | 0 | 0.00453675 | 321.89 | 0.00453675 | 321.89 | 0 | 0 | 2023-04-09 05:49:17 | 0.00086312 | 6.2655 | 444.5496 | 0 | Close
15855 | 3 | 7 | CC Chg | 05:22:00 | 131:59:17 | 0.22554 | 3.8272 | 1.21043 | 85.88 | 1.21043 | 85.88 | 0 | 0 | 0.00454394 | 322.4 | 0.00454394 | 322.4 | 0 | 0 | 2023-04-09 05:49:47 | 0.00086319 | 6.2649 | 444.5075 | 0 | Close
15856 | 3 | 7 | CC Chg | 05:22:30 | 131:59:47 | 0.22553 | 3.8275 | 1.21231 | 86.02 | 1.21231 | 86.02 | 0 | 0 | 0.00455113 | 322.91 | 0.00455113 | 322.91 | 0 | 0 | 2023-04-09 05:50:17 | 0.00086322 | 6.2652 | 444.5285 | 0 | Close
15857 | 3 | 7 | CC Chg | 05:23:00 | 132:00:17 | 0.22554 | 3.8279 | 1.21419 | 86.15 | 1.21419 | 86.15 | 0 | 0 | 0.00455833 | 323.42 | 0.00455833 | 323.42 | 0 | 0 | 2023-04-09 05:50:47 | 0.00086334 | 4.6987 | 333.3806 | 0 | Close
15858 | 3 | 7 | CC Chg | 05:23:30 | 132:00:47 | 0.22553 | 3.8282 | 1.21607 | 86.28 | 1.21607 | 86.28 | 0 | 0 | 0.00456552 | 323.93 | 0.00456552 | 323.93 | 0 | 0 | 2023-04-09 05:51:17 | 0.00086337 | 6.2649 | 444.5075 | 0 | Close
15859 | 3 | 7 | CC Chg | 05:24:00 | 132:01:17 | 0.22555 | 3.8285 | 1.21795 | 86.42 | 1.21795 | 86.42 | 0 | 0 | 0.00457272 | 324.44 | 0.00457272 | 324.44 | 0 | 0 | 2023-04-09 05:51:47 | 0.00086352 | 6.2655 | 444.5496 | 0 | Close
15860 | 3 | 7 | CC Chg | 05:24:30 | 132:01:47 | 0.22554 | 3.8289 | 1.21983 | 86.55 | 1.21983 | 86.55 | 0 | 0 | 0.00457991 | 324.95 | 0.00457991 | 324.95 | 0 | 0 | 2023-04-09 05:52:17 | 0.00086357 | 4.6984 | 333.3649 | 0 | Close
15861 | 3 | 7 | CC Chg | 05:25:00 | 132:02:17 | 0.22554 | 3.8292 | 1.2217 | 86.68 | 1.2217 | 86.68 | 0 | 0 | 0.00458711 | 325.47 | 0.00458711 | 325.47 | 0 | 0 | 2023-04-09 05:52:47 | 0.00086364 | 6.2652 | 444.5285 | 0 | Close
15862 | 3 | 7 | CC Chg | 05:25:30 | 132:02:47 | 0.22555 | 3.8296 | 1.22358 | 86.82 | 1.22358 | 86.82 | 0 | 0 | 0.00459431 | 325.98 | 0.00459431 | 325.98 | 0 | 0 | 2023-04-09 05:53:17 | 0.00086377 | 4.6987 | 333.3806 | 0 | Close
15863 | 3 | 7 | CC Chg | 05:26:00 | 132:03:17 | 0.22554 | 3.8298 | 1.22546 | 86.95 | 1.22546 | 86.95 | 0 | 0 | 0.00460151 | 326.49 | 0.00460151 | 326.49 | 0 | 0 | 2023-04-09 05:53:47 | 0.00086377 | 9.3982 | 666.8243 | 0 | Close
15864 | 3 | 7 | CC Chg | 05:26:30 | 132:03:47 | 0.22553 | 3.8302 | 1.22734 | 87.08 | 1.22734 | 87.08 | 0 | 0 | 0.0046087 | 327 | 0.0046087 | 327 | 0 | 0 | 2023-04-09 05:54:17 | 0.00086383 | 4.6984 | 333.3649 | 0 | Close
15865 | 3 | 7 | CC Chg | 05:27:00 | 132:04:17 | 0.22554 | 3.8304 | 1.22922 | 87.22 | 1.22922 | 87.22 | 0 | 0 | 0.0046159 | 327.51 | 0.0046159 | 327.51 | 0 | 0 | 2023-04-09 05:54:47 | 0.00086391 | 9.3973 | 666.7613 | 0 | Close
15866 | 3 | 7 | CC Chg | 05:27:30 | 132:04:47 | 0.22553 | 3.8308 | 1.2311 | 87.35 | 1.2311 | 87.35 | 0 | 0 | 0.0046231 | 328.02 | 0.0046231 | 328.02 | 0 | 0 | 2023-04-09 05:55:17 | 0.00086396 | 4.6989 | 333.3964 | 0 | Close
15867 | 3 | 7 | CC Chg | 05:28:00 | 132:05:17 | 0.22554 | 3.8311 | 1.23298 | 87.48 | 1.23298 | 87.48 | 0 | 0 | 0.0046303 | 328.53 | 0.0046303 | 328.53 | 0 | 0 | 2023-04-09 05:55:47 | 0.00086407 | 6.2649 | 444.5075 | 0 | Close
15868 | 3 | 7 | CC Chg | 05:28:30 | 132:05:47 | 0.22554 | 3.8315 | 1.23486 | 87.62 | 1.23486 | 87.62 | 0 | 0 | 0.0046375 | 329.04 | 0.0046375 | 329.04 | 0 | 0 | 2023-04-09 05:56:17 | 0.00086416 | 4.6991 | 333.4122 | 0 | Close
15869 | 3 | 7 | CC Chg | 05:29:00 | 132:06:17 | 0.22554 | 3.8319 | 1.23674 | 87.75 | 1.23674 | 87.75 | 0 | 0 | 0.00464471 | 329.55 | 0.00464471 | 329.55 | 0 | 0 | 2023-04-09 05:56:47 | 0.00086425 | 4.6987 | 333.3806 | 0 | Close
15870 | 3 | 7 | CC Chg | 05:29:30 | 132:06:47 | 0.22554 | 3.8322 | 1.23862 | 87.88 | 1.23862 | 87.88 | 0 | 0 | 0.00465191 | 330.06 | 0.00465191 | 330.06 | 0 | 0 | 2023-04-09 05:57:17 | 0.00086431 | 6.2655 | 444.5496 | 0 | Close
15871 | 3 | 7 | CC Chg | 05:30:00 | 132:07:17 | 0.22554 | 3.8326 | 1.2405 | 88.02 | 1.2405 | 88.02 | 0 | 0 | 0.00465911 | 330.57 | 0.00465911 | 330.57 | 0 | 0 | 2023-04-09 05:57:47 | 0.0008644 | 4.6987 | 333.3806 | 0 | Close
15872 | 3 | 7 | CC Chg | 05:30:30 | 132:07:47 | 0.22555 | 3.833 | 1.24238 | 88.15 | 1.24238 | 88.15 | 0 | 0 | 0.00466632 | 331.09 | 0.00466632 | 331.09 | 0 | 0 | 2023-04-09 05:58:17 | 0.00086453 | 4.6982 | 333.3491 | 0 | Close
15873 | 3 | 7 | CC Chg | 05:31:00 | 132:08:17 | 0.22555 | 3.8333 | 1.24426 | 88.28 | 1.24426 | 88.28 | 0 | 0 | 0.00467352 | 331.6 | 0.00467352 | 331.6 | 0 | 0 | 2023-04-09 05:58:47 | 0.0008646 | 6.2655 | 444.5496 | 0 | Close
15874 | 3 | 7 | CC Chg | 05:31:30 | 132:08:47 | 0.22554 | 3.8337 | 1.24614 | 88.42 | 1.24614 | 88.42 | 0 | 0 | 0.00468073 | 332.11 | 0.00468073 | 332.11 | 0 | 0 | 2023-04-09 05:59:17 | 0.00086465 | 4.6987 | 333.3806 | 0 | Close
15875 | 3 | 7 | CC Chg | 05:32:00 | 132:09:17 | 0.22554 | 3.8339 | 1.24802 | 88.55 | 1.24802 | 88.55 | 0 | 0 | 0.00468793 | 332.62 | 0.00468793 | 332.62 | 0 | 0 | 2023-04-09 05:59:47 | 0.0008647 | 9.3982 | 666.8243 | 0 | Close
15876 | 3 | 7 | CC Chg | 05:32:30 | 132:09:47 | 0.22553 | 3.8343 | 1.2499 | 88.68 | 1.2499 | 88.68 | 0 | 0 | 0.00469514 | 333.13 | 0.00469514 | 333.13 | 0 | 0 | 2023-04-09 06:00:17 | 0.00086475 | 4.6982 | 333.3491 | 0 | Close
15877 | 3 | 7 | CC Chg | 05:33:00 | 132:10:17 | 0.22555 | 3.8347 | 1.25178 | 88.82 | 1.25178 | 88.82 | 0 | 0 | 0.00470234 | 333.64 | 0.00470234 | 333.64 | 0 | 0 | 2023-04-09 06:00:47 | 0.00086492 | 4.6991 | 333.4122 | 0 | Close
15878 | 3 | 7 | CC Chg | 05:33:30 | 132:10:47 | 0.22554 | 3.8349 | 1.25366 | 88.95 | 1.25366 | 88.95 | 0 | 0 | 0.00470955 | 334.15 | 0.00470955 | 334.15 | 0 | 0 | 2023-04-09 06:01:17 | 0.00086492 | 9.3973 | 666.7613 | 0 | Close
15879 | 3 | 7 | CC Chg | 05:34:00 | 132:11:17 | 0.22553 | 3.8353 | 1.25554 | 89.08 | 1.25554 | 89.08 | 0 | 0 | 0.00471676 | 334.66 | 0.00471676 | 334.66 | 0 | 0 | 2023-04-09 06:01:47 | 0.00086498 | 4.6987 | 333.3806 | 0 | Close
15880 | 3 | 7 | CC Chg | 05:34:30 | 132:11:47 | 0.22553 | 3.8357 | 1.25742 | 89.22 | 1.25742 | 89.22 | 0 | 0 | 0.00472397 | 335.18 | 0.00472397 | 335.18 | 0 | 0 | 2023-04-09 06:02:17 | 0.00086507 | 4.6987 | 333.3806 | 0 | Close
15881 | 3 | 7 | CC Chg | 05:35:00 | 132:12:17 | 0.22553 | 3.8361 | 1.25929 | 89.35 | 1.25929 | 89.35 | 0 | 0 | 0.00473118 | 335.69 | 0.00473118 | 335.69 | 0 | 0 | 2023-04-09 06:02:47 | 0.00086516 | 4.6987 | 333.3806 | 0 | Close
15882 | 3 | 7 | CC Chg | 05:35:30 | 132:12:47 | 0.22552 | 3.8365 | 1.26117 | 89.48 | 1.26117 | 89.48 | 0 | 0 | 0.00473839 | 336.2 | 0.00473839 | 336.2 | 0 | 0 | 2023-04-09 06:03:17 | 0.00086521 | 4.6991 | 333.4122 | 0 | Close
15883 | 3 | 7 | CC Chg | 05:36:00 | 132:13:17 | 0.22555 | 3.8368 | 1.26305 | 89.62 | 1.26305 | 89.62 | 0 | 0 | 0.0047456 | 336.71 | 0.0047456 | 336.71 | 0 | 0 | 2023-04-09 06:03:47 | 0.00086539 | 6.2646 | 444.4865 | 0 | Close
15884 | 3 | 7 | CC Chg | 05:36:30 | 132:13:47 | 0.22554 | 3.8372 | 1.26493 | 89.75 | 1.26493 | 89.75 | 0 | 0 | 0.00475281 | 337.22 | 0.00475281 | 337.22 | 0 | 0 | 2023-04-09 06:04:17 | 0.00086544 | 4.6989 | 333.3964 | 0 | Close
15885 | 3 | 7 | CC Chg | 05:37:00 | 132:14:17 | 0.22554 | 3.8376 | 1.26681 | 89.88 | 1.26681 | 89.88 | 0 | 0 | 0.00476002 | 337.73 | 0.00476002 | 337.73 | 0 | 0 | 2023-04-09 06:04:47 | 0.00086553 | 4.6987 | 333.3806 | 0 | Close
15886 | 3 | 7 | CC Chg | 05:37:30 | 132:14:47 | 0.22554 | 3.8379 | 1.26869 | 90.02 | 1.26869 | 90.02 | 0 | 0 | 0.00476724 | 338.25 | 0.00476724 | 338.25 | 0 | 0 | 2023-04-09 06:05:17 | 0.0008656 | 6.2646 | 444.4865 | 0 | Close
15887 | 3 | 7 | CC Chg | 05:38:00 | 132:15:17 | 0.22553 | 3.8382 | 1.27057 | 90.15 | 1.27057 | 90.15 | 0 | 0 | 0.00477445 | 338.76 | 0.00477445 | 338.76 | 0 | 0 | 2023-04-09 06:05:47 | 0.00086563 | 6.2655 | 444.5496 | 0 | Close
15888 | 3 | 7 | CC Chg | 05:38:30 | 132:15:47 | 0.22554 | 3.8386 | 1.27245 | 90.28 | 1.27245 | 90.28 | 0 | 0 | 0.00478166 | 339.27 | 0.00478166 | 339.27 | 0 | 0 | 2023-04-09 06:06:17 | 0.00086576 | 4.6987 | 333.3806 | 0 | Close
15889 | 3 | 7 | CC Chg | 05:39:00 | 132:16:17 | 0.22553 | 3.8389 | 1.27433 | 90.42 | 1.27433 | 90.42 | 0 | 0 | 0.00478888 | 339.78 | 0.00478888 | 339.78 | 0 | 0 | 2023-04-09 06:06:47 | 0.00086579 | 6.2652 | 444.5285 | 0 | Close
15890 | 3 | 7 | CC Chg | 05:39:30 | 132:16:47 | 0.22554 | 3.8393 | 1.27621 | 90.55 | 1.27621 | 90.55 | 0 | 0 | 0.0047961 | 340.29 | 0.0047961 | 340.29 | 0 | 0 | 2023-04-09 06:07:17 | 0.00086592 | 4.6984 | 333.3649 | 0 | Close
15891 | 3 | 7 | CC Chg | 05:40:00 | 132:17:17 | 0.22556 | 3.8397 | 1.27809 | 90.68 | 1.27809 | 90.68 | 0 | 0 | 0.00480331 | 340.81 | 0.00480331 | 340.81 | 0 | 0 | 2023-04-09 06:07:47 | 0.00086608 | 4.6991 | 333.4122 | 0 | Close
15892 | 3 | 7 | CC Chg | 05:40:30 | 132:17:47 | 0.22553 | 3.8401 | 1.27997 | 90.82 | 1.27997 | 90.82 | 0 | 0 | 0.00481053 | 341.32 | 0.00481053 | 341.32 | 0 | 0 | 2023-04-09 06:08:17 | 0.00086606 | 4.6987 | 333.3806 | 0 | Close
15893 | 3 | 7 | CC Chg | 05:41:00 | 132:18:17 | 0.22554 | 3.8406 | 1.28185 | 90.95 | 1.28185 | 90.95 | 0 | 0 | 0.00481775 | 341.83 | 0.00481775 | 341.83 | 0 | 0 | 2023-04-09 06:08:47 | 0.00086621 | 3.7589 | 266.7045 | 0 | Close
15894 | 3 | 7 | CC Chg | 05:41:30 | 132:18:47 | 0.22555 | 3.8409 | 1.28373 | 91.08 | 1.28373 | 91.08 | 0 | 0 | 0.00482497 | 342.34 | 0.00482497 | 342.34 | 0 | 0 | 2023-04-09 06:09:17 | 0.00086631 | 6.2652 | 444.5285 | 0 | Close
15895 | 3 | 7 | CC Chg | 05:42:00 | 132:19:17 | 0.22554 | 3.8413 | 1.28561 | 91.22 | 1.28561 | 91.22 | 0 | 0 | 0.00483219 | 342.85 | 0.00483219 | 342.85 | 0 | 0 | 2023-04-09 06:09:47 | 0.00086637 | 4.6989 | 333.3964 | 0 | Close
15896 | 3 | 7 | CC Chg | 05:42:30 | 132:19:47 | 0.22555 | 3.8416 | 1.28749 | 91.35 | 1.28749 | 91.35 | 0 | 0 | 0.0048394 | 343.37 | 0.0048394 | 343.37 | 0 | 0 | 2023-04-09 06:10:17 | 0.00086647 | 6.2652 | 444.5285 | 0 | Close
15897 | 3 | 7 | CC Chg | 05:43:00 | 132:20:17 | 0.22554 | 3.842 | 1.28937 | 91.48 | 1.28937 | 91.48 | 0 | 0 | 0.00484663 | 343.88 | 0.00484663 | 343.88 | 0 | 0 | 2023-04-09 06:10:47 | 0.00086652 | 4.6984 | 333.3649 | 0 | Close
15898 | 3 | 7 | CC Chg | 05:43:30 | 132:20:47 | 0.22554 | 3.8425 | 1.29125 | 91.62 | 1.29125 | 91.62 | 0 | 0 | 0.00485385 | 344.39 | 0.00485385 | 344.39 | 0 | 0 | 2023-04-09 06:11:17 | 0.00086664 | 3.7591 | 266.7171 | 0 | Close
15899 | 3 | 7 | CC Chg | 05:44:00 | 132:21:17 | 0.22554 | 3.8427 | 1.29313 | 91.75 | 1.29313 | 91.75 | 0 | 0 | 0.00486107 | 344.9 | 0.00486107 | 344.9 | 0 | 0 | 2023-04-09 06:11:47 | 0.00086668 | 9.3973 | 666.7613 | 0 | Close
15900 | 3 | 7 | CC Chg | 05:44:30 | 132:21:47 | 0.22555 | 3.8431 | 1.29501 | 91.88 | 1.29501 | 91.88 | 0 | 0 | 0.00486829 | 345.42 | 0.00486829 | 345.42 | 0 | 0 | 2023-04-09 06:12:17 | 0.00086681 | 4.6989 | 333.3964 | 0 | Close
15901 | 3 | 7 | CC Chg | 05:45:00 | 132:22:17 | 0.22555 | 3.8436 | 1.29689 | 92.02 | 1.29689 | 92.02 | 0 | 0 | 0.00487552 | 345.93 | 0.00487552 | 345.93 | 0 | 0 | 2023-04-09 06:12:47 | 0.00086692 | 3.7589 | 266.7045 | 0 | Close
15902 | 3 | 7 | CC Chg | 05:45:30 | 132:22:47 | 0.22553 | 3.844 | 1.29876 | 92.15 | 1.29876 | 92.15 | 0 | 0 | 0.00488274 | 346.44 | 0.00488274 | 346.44 | 0 | 0 | 2023-04-09 06:13:17 | 0.00086694 | 4.6987 | 333.3806 | 0 | Close
15903 | 3 | 7 | CC Chg | 05:46:00 | 132:23:17 | 0.22554 | 3.8443 | 1.30064 | 92.28 | 1.30064 | 92.28 | 0 | 0 | 0.00488996 | 346.95 | 0.00488996 | 346.95 | 0 | 0 | 2023-04-09 06:13:47 | 0.00086704 | 6.2649 | 444.5075 | 0 | Close
15904 | 3 | 7 | CC Chg | 05:46:30 | 132:23:47 | 0.22554 | 3.8448 | 1.30252 | 92.42 | 1.30252 | 92.42 | 0 | 0 | 0.00489719 | 347.47 | 0.00489719 | 347.47 | 0 | 0 | 2023-04-09 06:14:17 | 0.00086716 | 3.7589 | 266.7045 | 0 | Close
15905 | 3 | 7 | CC Chg | 05:47:00 | 132:24:17 | 0.22555 | 3.8451 | 1.3044 | 92.55 | 1.3044 | 92.55 | 0 | 0 | 0.00490442 | 347.98 | 0.00490442 | 347.98 | 0 | 0 | 2023-04-09 06:14:47 | 0.00086726 | 6.2649 | 444.5075 | 0 | Close
15906 | 3 | 7 | CC Chg | 05:47:30 | 132:24:47 | 0.22554 | 3.8456 | 1.30628 | 92.68 | 1.30628 | 92.68 | 0 | 0 | 0.00491164 | 348.49 | 0.00491164 | 348.49 | 0 | 0 | 2023-04-09 06:15:17 | 0.00086734 | 3.7589 | 266.7045 | 0 | Close
15907 | 3 | 7 | CC Chg | 05:48:00 | 132:25:17 | 0.22554 | 3.8459 | 1.30816 | 92.82 | 1.30816 | 92.82 | 0 | 0 | 0.00491887 | 349 | 0.00491887 | 349 | 0 | 0 | 2023-04-09 06:15:47 | 0.0008674 | 6.2649 | 444.5075 | 0 | Close
15908 | 3 | 7 | CC Chg | 05:48:30 | 132:25:47 | 0.22554 | 3.8462 | 1.31004 | 92.95 | 1.31004 | 92.95 | 0 | 0 | 0.0049261 | 349.52 | 0.0049261 | 349.52 | 0 | 0 | 2023-04-09 06:16:17 | 0.00086747 | 6.2655 | 444.5496 | 0 | Close
15909 | 3 | 7 | CC Chg | 05:49:00 | 132:26:17 | 0.22554 | 3.8468 | 1.31192 | 93.08 | 1.31192 | 93.08 | 0 | 0 | 0.00493333 | 350.03 | 0.00493333 | 350.03 | 0 | 0 | 2023-04-09 06:16:47 | 0.00086761 | 3.1321 | 222.2327 | 0 | Close
15910 | 3 | 7 | CC Chg | 05:49:30 | 132:26:47 | 0.22553 | 3.8471 | 1.3138 | 93.22 | 1.3138 | 93.22 | 0 | 0 | 0.00494056 | 350.54 | 0.00494056 | 350.54 | 0 | 0 | 2023-04-09 06:17:17 | 0.00086764 | 6.2655 | 444.5496 | 0 | Close
15911 | 3 | 7 | CC Chg | 05:50:00 | 132:27:17 | 0.22554 | 3.8474 | 1.31568 | 93.35 | 1.31568 | 93.35 | 0 | 0 | 0.00494779 | 351.06 | 0.00494779 | 351.06 | 0 | 0 | 2023-04-09 06:17:47 | 0.00086774 | 6.2646 | 444.4865 | 0 | Close
15912 | 3 | 7 | CC Chg | 05:50:30 | 132:27:47 | 0.22553 | 3.8479 | 1.31756 | 93.48 | 1.31756 | 93.48 | 0 | 0 | 0.00495502 | 351.57 | 0.00495502 | 351.57 | 0 | 0 | 2023-04-09 06:18:17 | 0.00086782 | 3.7591 | 266.7171 | 0 | Close
15913 | 3 | 7 | CC Chg | 05:51:00 | 132:28:17 | 0.22554 | 3.8484 | 1.31944 | 93.62 | 1.31944 | 93.62 | 0 | 0 | 0.00496226 | 352.08 | 0.00496226 | 352.08 | 0 | 0 | 2023-04-09 06:18:47 | 0.00086797 | 3.7588 | 266.6919 | 0 | Close
15914 | 3 | 7 | CC Chg | 05:51:30 | 132:28:47 | 0.22554 | 3.8487 | 1.32132 | 93.75 | 1.32132 | 93.75 | 0 | 0 | 0.00496949 | 352.6 | 0.00496949 | 352.6 | 0 | 0 | 2023-04-09 06:19:17 | 0.00086804 | 6.2649 | 444.5075 | 0 | Close
15915 | 3 | 7 | CC Chg | 05:52:00 | 132:29:17 | 0.22554 | 3.8491 | 1.3232 | 93.88 | 1.3232 | 93.88 | 0 | 0 | 0.00497672 | 353.11 | 0.00497672 | 353.11 | 0 | 0 | 2023-04-09 06:19:47 | 0.00086813 | 4.6987 | 333.3806 | 0 | Close
15916 | 3 | 7 | CC Chg | 05:52:30 | 132:29:47 | 0.22554 | 3.8495 | 1.32508 | 94.02 | 1.32508 | 94.02 | 0 | 0 | 0.00498396 | 353.62 | 0.00498396 | 353.62 | 0 | 0 | 2023-04-09 06:20:17 | 0.00086822 | 4.6987 | 333.3806 | 0 | Close
15917 | 3 | 7 | CC Chg | 05:53:00 | 132:30:17 | 0.22552 | 3.85 | 1.32696 | 94.15 | 1.32696 | 94.15 | 0 | 0 | 0.00499119 | 354.14 | 0.00499119 | 354.14 | 0 | 0 | 2023-04-09 06:20:47 | 0.00086825 | 3.7589 | 266.7045 | 0 | Close
15918 | 3 | 7 | CC Chg | 05:53:30 | 132:30:47 | 0.22554 | 3.8504 | 1.32884 | 94.28 | 1.32884 | 94.28 | 0 | 0 | 0.00499843 | 354.65 | 0.00499843 | 354.65 | 0 | 0 | 2023-04-09 06:21:17 | 0.00086842 | 4.6984 | 333.3649 | 0 | Close
15919 | 3 | 7 | CC Chg | 05:54:00 | 132:31:17 | 0.22553 | 3.8507 | 1.33072 | 94.42 | 1.33072 | 94.42 | 0 | 0 | 0.00500567 | 355.16 | 0.00500567 | 355.16 | 0 | 0 | 2023-04-09 06:21:47 | 0.00086845 | 6.2655 | 444.5496 | 0 | Close
15920 | 3 | 7 | CC Chg | 05:54:30 | 132:31:47 | 0.22553 | 3.8512 | 1.33259 | 94.55 | 1.33259 | 94.55 | 0 | 0 | 0.0050129 | 355.68 | 0.0050129 | 355.68 | 0 | 0 | 2023-04-09 06:22:17 | 0.00086856 | 3.7586 | 266.6793 | 0 | Close
15921 | 3 | 7 | CC Chg | 05:55:00 | 132:32:17 | 0.22554 | 3.8516 | 1.33447 | 94.68 | 1.33447 | 94.68 | 0 | 0 | 0.00502014 | 356.19 | 0.00502014 | 356.19 | 0 | 0 | 2023-04-09 06:22:47 | 0.00086869 | 4.6987 | 333.3806 | 0 | Close
15922 | 3 | 7 | CC Chg | 05:55:30 | 132:32:47 | 0.22554 | 3.8521 | 1.33635 | 94.82 | 1.33635 | 94.82 | 0 | 0 | 0.00502738 | 356.7 | 0.00502738 | 356.7 | 0 | 0 | 2023-04-09 06:23:17 | 0.0008688 | 3.7589 | 266.7045 | 0 | Close
15923 | 3 | 7 | CC Chg | 05:56:00 | 132:33:17 | 0.22552 | 3.8524 | 1.33823 | 94.95 | 1.33823 | 94.95 | 0 | 0 | 0.00503462 | 357.22 | 0.00503462 | 357.22 | 0 | 0 | 2023-04-09 06:23:47 | 0.00086879 | 6.2649 | 444.5075 | 0 | Close
15924 | 3 | 7 | CC Chg | 05:56:30 | 132:33:47 | 0.22554 | 3.8529 | 1.34011 | 95.08 | 1.34011 | 95.08 | 0 | 0 | 0.00504186 | 357.73 | 0.00504186 | 357.73 | 0 | 0 | 2023-04-09 06:24:17 | 0.00086898 | 3.7591 | 266.7171 | 0 | Close
15925 | 3 | 7 | CC Chg | 05:57:00 | 132:34:17 | 0.22553 | 3.8534 | 1.34199 | 95.22 | 1.34199 | 95.22 | 0 | 0 | 0.0050491 | 358.24 | 0.0050491 | 358.24 | 0 | 0 | 2023-04-09 06:24:47 | 0.00086906 | 3.7589 | 266.7045 | 0 | Close
15926 | 3 | 7 | CC Chg | 05:57:30 | 132:34:47 | 0.22552 | 3.8537 | 1.34387 | 95.35 | 1.34387 | 95.35 | 0 | 0 | 0.00505635 | 358.76 | 0.00505635 | 358.76 | 0 | 0 | 2023-04-09 06:25:17 | 0.00086909 | 6.2649 | 444.5075 | 0 | Close
15927 | 3 | 7 | CC Chg | 05:58:00 | 132:35:17 | 0.22552 | 3.8543 | 1.34575 | 95.48 | 1.34575 | 95.48 | 0 | 0 | 0.00506359 | 359.27 | 0.00506359 | 359.27 | 0 | 0 | 2023-04-09 06:25:47 | 0.00086922 | 3.1324 | 222.2538 | 0 | Close
15928 | 3 | 7 | CC Chg | 05:58:30 | 132:35:47 | 0.22552 | 3.8547 | 1.34763 | 95.62 | 1.34763 | 95.62 | 0 | 0 | 0.00507083 | 359.79 | 0.00507083 | 359.79 | 0 | 0 | 2023-04-09 06:26:17 | 0.00086931 | 4.6987 | 333.3806 | 0 | Close
15929 | 3 | 7 | CC Chg | 05:59:00 | 132:36:17 | 0.22552 | 3.855 | 1.34951 | 95.75 | 1.34951 | 95.75 | 0 | 0 | 0.00507808 | 360.3 | 0.00507808 | 360.3 | 0 | 0 | 2023-04-09 06:26:47 | 0.00086938 | 6.2649 | 444.5075 | 0 | Close
15930 | 3 | 7 | CC Chg | 05:59:30 | 132:36:47 | 0.22553 | 3.8555 | 1.35139 | 95.88 | 1.35139 | 95.88 | 0 | 0 | 0.00508533 | 360.81 | 0.00508533 | 360.81 | 0 | 0 | 2023-04-09 06:27:17 | 0.00086953 | 3.7588 | 266.6919 | 0 | Close
15931 | 3 | 7 | CC Chg | 06:00:00 | 132:37:17 | 0.22552 | 3.8558 | 1.35327 | 96.02 | 1.35327 | 96.02 | 0 | 0 | 0.00509257 | 361.33 | 0.00509257 | 361.33 | 0 | 0 | 2023-04-09 06:27:47 | 0.00086956 | 6.2649 | 444.5075 | 0 | Close
15932 | 3 | 7 | CC Chg | 06:00:30 | 132:37:47 | 0.22554 | 3.8563 | 1.35515 | 96.15 | 1.35515 | 96.15 | 0 | 0 | 0.00509982 | 361.84 | 0.00509982 | 361.84 | 0 | 0 | 2023-04-09 06:28:17 | 0.00086975 | 3.7589 | 266.7045 | 0 | Close
15933 | 3 | 7 | CC Chg | 06:01:00 | 132:38:17 | 0.22553 | 3.8568 | 1.35703 | 96.28 | 1.35703 | 96.28 | 0 | 0 | 0.00510707 | 362.36 | 0.00510707 | 362.36 | 0 | 0 | 2023-04-09 06:28:47 | 0.00086982 | 3.7589 | 266.7045 | 0 | Close
15934 | 3 | 7 | CC Chg | 06:01:30 | 132:38:47 | 0.22553 | 3.8572 | 1.35891 | 96.42 | 1.35891 | 96.42 | 0 | 0 | 0.00511432 | 362.87 | 0.00511432 | 362.87 | 0 | 0 | 2023-04-09 06:29:17 | 0.00086991 | 4.6987 | 333.3806 | 0 | Close
15935 | 3 | 7 | CC Chg | 06:02:00 | 132:39:17 | 0.22553 | 3.8576 | 1.36079 | 96.55 | 1.36079 | 96.55 | 0 | 0 | 0.00512157 | 363.39 | 0.00512157 | 363.39 | 0 | 0 | 2023-04-09 06:29:47 | 0.00087 | 4.6987 | 333.3806 | 0 | Close
15936 | 3 | 7 | CC Chg | 06:02:30 | 132:39:47 | 0.22553 | 3.8582 | 1.36267 | 96.68 | 1.36267 | 96.68 | 0 | 0 | 0.00512882 | 363.9 | 0.00512882 | 363.9 | 0 | 0 | 2023-04-09 06:30:17 | 0.00087014 | 3.1324 | 222.2538 | 0 | Close
15937 | 3 | 7 | CC Chg | 06:03:00 | 132:40:17 | 0.22552 | 3.8586 | 1.36455 | 96.82 | 1.36455 | 96.82 | 0 | 0 | 0.00513607 | 364.42 | 0.00513607 | 364.42 | 0 | 0 | 2023-04-09 06:30:47 | 0.00087019 | 4.6984 | 333.3649 | 0 | Close
15938 | 3 | 7 | CC Chg | 06:03:30 | 132:40:47 | 0.22554 | 3.8591 | 1.36643 | 96.95 | 1.36643 | 96.95 | 0 | 0 | 0.00514332 | 364.93 | 0.00514332 | 364.93 | 0 | 0 | 2023-04-09 06:31:17 | 0.00087038 | 3.7589 | 266.7045 | 0 | Close
15939 | 3 | 7 | CC Chg | 06:04:00 | 132:41:17 | 0.22553 | 3.8595 | 1.3683 | 97.08 | 1.3683 | 97.08 | 0 | 0 | 0.00515057 | 365.44 | 0.00515057 | 365.44 | 0 | 0 | 2023-04-09 06:31:47 | 0.00087043 | 4.6987 | 333.3806 | 0 | Close
15940 | 3 | 7 | CC Chg | 06:04:30 | 132:41:47 | 0.22553 | 3.86 | 1.37018 | 97.22 | 1.37018 | 97.22 | 0 | 0 | 0.00515783 | 365.96 | 0.00515783 | 365.96 | 0 | 0 | 2023-04-09 06:32:17 | 0.00087055 | 3.7589 | 266.7045 | 0 | Close
15941 | 3 | 7 | CC Chg | 06:05:00 | 132:42:17 | 0.22552 | 3.8605 | 1.37206 | 97.35 | 1.37206 | 97.35 | 0 | 0 | 0.00516508 | 366.47 | 0.00516508 | 366.47 | 0 | 0 | 2023-04-09 06:32:47 | 0.00087062 | 3.7588 | 266.6919 | 0 | Close
15942 | 3 | 7 | CC Chg | 06:05:30 | 132:42:47 | 0.22554 | 3.8609 | 1.37394 | 97.48 | 1.37394 | 97.48 | 0 | 0 | 0.00517234 | 366.99 | 0.00517234 | 366.99 | 0 | 0 | 2023-04-09 06:33:17 | 0.00087079 | 4.6989 | 333.3964 | 0 | Close
15943 | 3 | 7 | CC Chg | 06:06:00 | 132:43:17 | 0.22555 | 3.8613 | 1.37582 | 97.62 | 1.37582 | 97.62 | 0 | 0 | 0.0051796 | 367.5 | 0.0051796 | 367.5 | 0 | 0 | 2023-04-09 06:33:47 | 0.00087092 | 4.6984 | 333.3649 | 0 | Close
15944 | 3 | 7 | CC Chg | 06:06:30 | 132:43:47 | 0.22554 | 3.8617 | 1.3777 | 97.75 | 1.3777 | 97.75 | 0 | 0 | 0.00518685 | 368.02 | 0.00518685 | 368.02 | 0 | 0 | 2023-04-09 06:34:17 | 0.00087097 | 4.6987 | 333.3806 | 0 | Close
15945 | 3 | 7 | CC Chg | 06:07:00 | 132:44:17 | 0.22555 | 3.8622 | 1.37958 | 97.88 | 1.37958 | 97.88 | 0 | 0 | 0.00519411 | 368.53 | 0.00519411 | 368.53 | 0 | 0 | 2023-04-09 06:34:47 | 0.00087112 | 3.7589 | 266.7045 | 0 | Close
15946 | 3 | 7 | CC Chg | 06:07:30 | 132:44:47 | 0.22554 | 3.8627 | 1.38146 | 98.02 | 1.38146 | 98.02 | 0 | 0 | 0.00520137 | 369.05 | 0.00520137 | 369.05 | 0 | 0 | 2023-04-09 06:35:17 | 0.00087119 | 3.7588 | 266.6919 | 0 | Close
15947 | 3 | 7 | CC Chg | 06:08:00 | 132:45:17 | 0.22554 | 3.8632 | 1.38334 | 98.15 | 1.38334 | 98.15 | 0 | 0 | 0.00520863 | 369.56 | 0.00520863 | 369.56 | 0 | 0 | 2023-04-09 06:35:47 | 0.00087131 | 3.7591 | 266.7171 | 0 | Close
15948 | 3 | 7 | CC Chg | 06:08:30 | 132:45:47 | 0.22553 | 3.8636 | 1.38522 | 98.28 | 1.38522 | 98.28 | 0 | 0 | 0.00521589 | 370.08 | 0.00521589 | 370.08 | 0 | 0 | 2023-04-09 06:36:17 | 0.00087136 | 4.6984 | 333.3649 | 0 | Close
15949 | 3 | 7 | CC Chg | 06:09:00 | 132:46:17 | 0.22553 | 3.8642 | 1.3871 | 98.42 | 1.3871 | 98.42 | 0 | 0 | 0.00522316 | 370.59 | 0.00522316 | 370.59 | 0 | 0 | 2023-04-09 06:36:47 | 0.00087149 | 3.1327 | 222.2748 | 0 | Close
15950 | 3 | 7 | CC Chg | 06:09:30 | 132:46:47 | 0.22553 | 3.8647 | 1.38898 | 98.55 | 1.38898 | 98.55 | 0 | 0 | 0.00523042 | 371.11 | 0.00523042 | 371.11 | 0 | 0 | 2023-04-09 06:37:17 | 0.00087161 | 3.7586 | 266.6793 | 0 | Close
15951 | 3 | 7 | CC Chg | 06:10:00 | 132:47:17 | 0.22554 | 3.8651 | 1.39086 | 98.68 | 1.39086 | 98.68 | 0 | 0 | 0.00523768 | 371.63 | 0.00523768 | 371.63 | 0 | 0 | 2023-04-09 06:37:47 | 0.00087173 | 4.6991 | 333.4122 | 0 | Close
15952 | 3 | 7 | CC Chg | 06:10:30 | 132:47:47 | 0.22554 | 3.8656 | 1.39274 | 98.82 | 1.39274 | 98.82 | 0 | 0 | 0.00524495 | 372.14 | 0.00524495 | 372.14 | 0 | 0 | 2023-04-09 06:38:17 | 0.00087185 | 3.7586 | 266.6793 | 0 | Close
15953 | 3 | 7 | CC Chg | 06:11:00 | 132:48:17 | 0.22555 | 3.8661 | 1.39462 | 98.95 | 1.39462 | 98.95 | 0 | 0 | 0.00525221 | 372.66 | 0.00525221 | 372.66 | 0 | 0 | 2023-04-09 06:38:47 | 0.000872 | 3.7589 | 266.7045 | 0 | Close
15954 | 3 | 7 | CC Chg | 06:11:30 | 132:48:47 | 0.22554 | 3.8665 | 1.3965 | 99.08 | 1.3965 | 99.08 | 0 | 0 | 0.00525948 | 373.17 | 0.00525948 | 373.17 | 0 | 0 | 2023-04-09 06:39:17 | 0.00087205 | 4.6991 | 333.4122 | 0 | Close
15955 | 3 | 7 | CC Chg | 06:12:00 | 132:49:17 | 0.22554 | 3.867 | 1.39838 | 99.22 | 1.39838 | 99.22 | 0 | 0 | 0.00526675 | 373.69 | 0.00526675 | 373.69 | 0 | 0 | 2023-04-09 06:39:47 | 0.00087216 | 3.7588 | 266.6919 | 0 | Close
15956 | 3 | 7 | CC Chg | 06:12:30 | 132:49:47 | 0.22553 | 3.8675 | 1.40026 | 99.35 | 1.40026 | 99.35 | 0 | 0 | 0.00527402 | 374.2 | 0.00527402 | 374.2 | 0 | 0 | 2023-04-09 06:40:17 | 0.00087224 | 3.7591 | 266.7171 | 0 | Close
15957 | 3 | 7 | CC Chg | 06:13:00 | 132:50:17 | 0.22553 | 3.8679 | 1.40214 | 99.48 | 1.40214 | 99.48 | 0 | 0 | 0.00528129 | 374.72 | 0.00528129 | 374.72 | 0 | 0 | 2023-04-09 06:40:47 | 0.00087233 | 4.6984 | 333.3649 | 0 | Close
15958 | 3 | 7 | CC Chg | 06:13:30 | 132:50:47 | 0.22554 | 3.8685 | 1.40401 | 99.62 | 1.40401 | 99.62 | 0 | 0 | 0.00528856 | 375.23 | 0.00528856 | 375.23 | 0 | 0 | 2023-04-09 06:41:17 | 0.0008725 | 3.1326 | 222.2643 | 0 | Close
15959 | 3 | 7 | CC Chg | 06:14:00 | 132:51:17 | 0.22555 | 3.8689 | 1.40589 | 99.75 | 1.40589 | 99.75 | 0 | 0 | 0.00529583 | 375.75 | 0.00529583 | 375.75 | 0 | 0 | 2023-04-09 06:41:47 | 0.00087263 | 4.6989 | 333.3964 | 0 | Close
15960 | 3 | 7 | CC Chg | 06:14:30 | 132:51:47 | 0.22554 | 3.8695 | 1.40777 | 99.88 | 1.40777 | 99.88 | 0 | 0 | 0.0053031 | 376.27 | 0.0053031 | 376.27 | 0 | 0 | 2023-04-09 06:42:17 | 0.00087273 | 3.1324 | 222.2538 | 0 | Close
15961 | 3 | 7 | CC Chg | 06:15:00 | 132:52:17 | 0.22555 | 3.87 | 1.40965 | 100.02 | 1.40965 | 100.02 | 0 | 0 | 0.00531037 | 376.78 | 0.00531037 | 376.78 | 0 | 0 | 2023-04-09 06:42:47 | 0.00087288 | 3.7589 | 266.7045 | 0 | Close
15962 | 3 | 7 | CC Chg | 06:15:30 | 132:52:47 | 0.22553 | 3.8704 | 1.41153 | 100.15 | 1.41153 | 100.15 | 0 | 0 | 0.00531765 | 377.3 | 0.00531765 | 377.3 | 0 | 0 | 2023-04-09 06:43:17 | 0.00087289 | 4.6987 | 333.3806 | 0 | Close
15963 | 3 | 7 | CC Chg | 06:16:00 | 132:53:17 | 0.22552 | 3.8709 | 1.41341 | 100.28 | 1.41341 | 100.28 | 0 | 0 | 0.00532492 | 377.81 | 0.00532492 | 377.81 | 0 | 0 | 2023-04-09 06:43:47 | 0.00087297 | 3.7589 | 266.7045 | 0 | Close
15964 | 3 | 7 | CC Chg | 06:16:30 | 132:53:47 | 0.22555 | 3.8715 | 1.41529 | 100.42 | 1.41529 | 100.42 | 0 | 0 | 0.0053322 | 378.33 | 0.0053322 | 378.33 | 0 | 0 | 2023-04-09 06:44:17 | 0.00087322 | 3.1324 | 222.2538 | 0 | Close
15965 | 3 | 7 | CC Chg | 06:17:00 | 132:54:17 | 0.22556 | 3.8719 | 1.41717 | 100.55 | 1.41717 | 100.55 | 0 | 0 | 0.00533947 | 378.85 | 0.00533947 | 378.85 | 0 | 0 | 2023-04-09 06:44:47 | 0.00087335 | 4.6991 | 333.4122 | 0 | Close
15966 | 3 | 7 | CC Chg | 06:17:30 | 132:54:47 | 0.22554 | 3.8724 | 1.41905 | 100.68 | 1.41905 | 100.68 | 0 | 0 | 0.00534675 | 379.36 | 0.00534675 | 379.36 | 0 | 0 | 2023-04-09 06:45:17 | 0.00087338 | 3.7589 | 266.7045 | 0 | Close
15967 | 3 | 7 | CC Chg | 06:18:00 | 132:55:17 | 0.22554 | 3.8729 | 1.42093 | 100.82 | 1.42093 | 100.82 | 0 | 0 | 0.00535403 | 379.88 | 0.00535403 | 379.88 | 0 | 0 | 2023-04-09 06:45:47 | 0.00087349 | 3.7586 | 266.6793 | 0 | Close
15968 | 3 | 7 | CC Chg | 06:18:30 | 132:55:47 | 0.22553 | 3.8734 | 1.42281 | 100.95 | 1.42281 | 100.95 | 0 | 0 | 0.00536131 | 380.4 | 0.00536131 | 380.4 | 0 | 0 | 2023-04-09 06:46:17 | 0.00087357 | 3.7591 | 266.7171 | 0 | Close
15969 | 3 | 7 | CC Chg | 06:19:00 | 132:56:17 | 0.22555 | 3.8739 | 1.42469 | 101.08 | 1.42469 | 101.08 | 0 | 0 | 0.00536859 | 380.91 | 0.00536859 | 380.91 | 0 | 0 | 2023-04-09 06:46:47 | 0.00087376 | 3.7589 | 266.7045 | 0 | Close
15970 | 3 | 7 | CC Chg | 06:19:30 | 132:56:47 | 0.22554 | 3.8745 | 1.42657 | 101.22 | 1.42657 | 101.22 | 0 | 0 | 0.00537587 | 381.43 | 0.00537587 | 381.43 | 0 | 0 | 2023-04-09 06:47:17 | 0.00087385 | 3.1326 | 222.2643 | 0 | Close
15971 | 3 | 7 | CC Chg | 06:20:00 | 132:57:17 | 0.22555 | 3.8749 | 1.42845 | 101.35 | 1.42845 | 101.35 | 0 | 0 | 0.00538315 | 381.95 | 0.00538315 | 381.95 | 0 | 0 | 2023-04-09 06:47:47 | 0.00087398 | 4.6984 | 333.3649 | 0 | Close
15972 | 3 | 7 | CC Chg | 06:20:30 | 132:57:47 | 0.22553 | 3.8755 | 1.43033 | 101.48 | 1.43033 | 101.48 | 0 | 0 | 0.00539044 | 382.46 | 0.00539044 | 382.46 | 0 | 0 | 2023-04-09 06:48:17 | 0.00087404 | 3.1326 | 222.2643 | 0 | Close
15973 | 3 | 7 | CC Chg | 06:21:00 | 132:58:17 | 0.22553 | 3.8759 | 1.43221 | 101.62 | 1.43221 | 101.62 | 0 | 0 | 0.00539772 | 382.98 | 0.00539772 | 382.98 | 0 | 0 | 2023-04-09 06:48:47 | 0.00087413 | 4.6989 | 333.3964 | 0 | Close
15974 | 3 | 7 | CC Chg | 06:21:30 | 132:58:47 | 0.22555 | 3.8765 | 1.43409 | 101.75 | 1.43409 | 101.75 | 0 | 0 | 0.00540501 | 383.5 | 0.00540501 | 383.5 | 0 | 0 | 2023-04-09 06:49:17 | 0.00087434 | 3.1321 | 222.2327 | 0 | Close
15975 | 3 | 7 | CC Chg | 06:22:00 | 132:59:17 | 0.22555 | 3.8771 | 1.43597 | 101.88 | 1.43597 | 101.88 | 0 | 0 | 0.00541229 | 384.01 | 0.00541229 | 384.01 | 0 | 0 | 2023-04-09 06:49:47 | 0.00087448 | 3.1327 | 222.2748 | 0 | Close
15976 | 3 | 7 | CC Chg | 06:22:30 | 132:59:47 | 0.22554 | 3.8776 | 1.43785 | 102.02 | 1.43785 | 102.02 | 0 | 0 | 0.00541958 | 384.53 | 0.00541958 | 384.53 | 0 | 0 | 2023-04-09 06:50:17 | 0.00087455 | 3.7586 | 266.6793 | 0 | Close
15977 | 3 | 7 | CC Chg | 06:23:00 | 133:00:17 | 0.22553 | 3.878 | 1.43972 | 102.15 | 1.43972 | 102.15 | 0 | 0 | 0.00542687 | 385.05 | 0.00542687 | 385.05 | 0 | 0 | 2023-04-09 06:50:47 | 0.00087461 | 4.6991 | 333.4122 | 0 | Close
15978 | 3 | 7 | CC Chg | 06:23:30 | 133:00:47 | 0.22553 | 3.8786 | 1.4416 | 102.28 | 1.4416 | 102.28 | 0 | 0 | 0.00543416 | 385.57 | 0.00543416 | 385.57 | 0 | 0 | 2023-04-09 06:51:17 | 0.00087474 | 3.1324 | 222.2538 | 0 | Close
15979 | 3 | 7 | CC Chg | 06:24:00 | 133:01:17 | 0.22554 | 3.879 | 1.44348 | 102.42 | 1.44348 | 102.42 | 0 | 0 | 0.00544145 | 386.08 | 0.00544145 | 386.08 | 0 | 0 | 2023-04-09 06:51:47 | 0.00087487 | 4.6991 | 333.4122 | 0 | Close
15980 | 3 | 7 | CC Chg | 06:24:30 | 133:01:47 | 0.22556 | 3.8796 | 1.44536 | 102.55 | 1.44536 | 102.55 | 0 | 0 | 0.00544874 | 386.6 | 0.00544874 | 386.6 | 0 | 0 | 2023-04-09 06:52:17 | 0.00087508 | 3.1321 | 222.2327 | 0 | Close
15981 | 3 | 7 | CC Chg | 06:25:00 | 133:02:17 | 0.22553 | 3.8801 | 1.44724 | 102.69 | 1.44724 | 102.69 | 0 | 0 | 0.00545603 | 387.12 | 0.00545603 | 387.12 | 0 | 0 | 2023-04-09 06:52:47 | 0.00087508 | 3.7589 | 266.7045 | 0 | Close
15982 | 3 | 7 | CC Chg | 06:25:30 | 133:02:47 | 0.22555 | 3.8807 | 1.44912 | 102.82 | 1.44912 | 102.82 | 0 | 0 | 0.00546333 | 387.63 | 0.00546333 | 387.63 | 0 | 0 | 2023-04-09 06:53:17 | 0.00087529 | 3.1327 | 222.2748 | 0 | Close
15983 | 3 | 7 | CC Chg | 06:26:00 | 133:03:17 | 0.22553 | 3.8812 | 1.451 | 102.95 | 1.451 | 102.95 | 0 | 0 | 0.00547062 | 388.15 | 0.00547062 | 388.15 | 0 | 0 | 2023-04-09 06:53:47 | 0.00087533 | 3.7589 | 266.7045 | 0 | Close
15984 | 3 | 7 | CC Chg | 06:26:30 | 133:03:47 | 0.22554 | 3.8818 | 1.45288 | 103.09 | 1.45288 | 103.09 | 0 | 0 | 0.00547792 | 388.67 | 0.00547792 | 388.67 | 0 | 0 | 2023-04-09 06:54:17 | 0.0008755 | 3.1324 | 222.2538 | 0 | Close
15985 | 3 | 7 | CC Chg | 06:27:00 | 133:04:17 | 0.22554 | 3.8824 | 1.45476 | 103.22 | 1.45476 | 103.22 | 0 | 0 | 0.00548521 | 389.19 | 0.00548521 | 389.19 | 0 | 0 | 2023-04-09 06:54:47 | 0.00087564 | 3.1324 | 222.2538 | 0 | Close
15986 | 3 | 7 | CC Chg | 06:27:30 | 133:04:47 | 0.22555 | 3.8829 | 1.45664 | 103.35 | 1.45664 | 103.35 | 0 | 0 | 0.00549251 | 389.71 | 0.00549251 | 389.71 | 0 | 0 | 2023-04-09 06:55:17 | 0.00087579 | 3.7593 | 266.7297 | 0 | Close
15987 | 3 | 7 | CC Chg | 06:28:00 | 133:05:17 | 0.22554 | 3.8834 | 1.45852 | 103.49 | 1.45852 | 103.49 | 0 | 0 | 0.00549981 | 390.22 | 0.00549981 | 390.22 | 0 | 0 | 2023-04-09 06:55:47 | 0.00087586 | 3.7589 | 266.7045 | 0 | Close
15988 | 3 | 7 | CC Chg | 06:28:30 | 133:05:47 | 0.22555 | 3.8839 | 1.4604 | 103.62 | 1.4604 | 103.62 | 0 | 0 | 0.00550711 | 390.74 | 0.00550711 | 390.74 | 0 | 0 | 2023-04-09 06:56:17 | 0.00087601 | 3.7588 | 266.6919 | 0 | Close
15989 | 3 | 7 | CC Chg | 06:29:00 | 133:06:17 | 0.22553 | 3.8844 | 1.46228 | 103.75 | 1.46228 | 103.75 | 0 | 0 | 0.00551441 | 391.26 | 0.00551441 | 391.26 | 0 | 0 | 2023-04-09 06:56:47 | 0.00087605 | 3.7591 | 266.7171 | 0 | Close
15990 | 3 | 7 | CC Chg | 06:29:30 | 133:06:47 | 0.22554 | 3.885 | 1.46416 | 103.89 | 1.46416 | 103.89 | 0 | 0 | 0.00552171 | 391.78 | 0.00552171 | 391.78 | 0 | 0 | 2023-04-09 06:57:17 | 0.00087622 | 3.1324 | 222.2538 | 0 | Close
15991 | 3 | 7 | CC Chg | 06:30:00 | 133:07:17 | 0.22554 | 3.8856 | 1.46604 | 104.02 | 1.46604 | 104.02 | 0 | 0 | 0.00552901 | 392.3 | 0.00552901 | 392.3 | 0 | 0 | 2023-04-09 06:57:47 | 0.00087636 | 3.1327 | 222.2748 | 0 | Close
15992 | 3 | 7 | CC Chg | 06:30:30 | 133:07:47 | 0.22554 | 3.8861 | 1.46792 | 104.15 | 1.46792 | 104.15 | 0 | 0 | 0.00553631 | 392.81 | 0.00553631 | 392.81 | 0 | 0 | 2023-04-09 06:58:17 | 0.00087647 | 3.7588 | 266.6919 | 0 | Close
15993 | 3 | 7 | CC Chg | 06:31:00 | 133:08:17 | 0.22554 | 3.8866 | 1.4698 | 104.29 | 1.4698 | 104.29 | 0 | 0 | 0.00554362 | 393.33 | 0.00554362 | 393.33 | 0 | 0 | 2023-04-09 06:58:47 | 0.00087658 | 3.7591 | 266.7171 | 0 | Close
15994 | 3 | 7 | CC Chg | 06:31:30 | 133:08:47 | 0.22554 | 3.8873 | 1.47168 | 104.42 | 1.47168 | 104.42 | 0 | 0 | 0.00555092 | 393.85 | 0.00555092 | 393.85 | 0 | 0 | 2023-04-09 06:59:17 | 0.00087674 | 2.685 | 190.5032 | 0 | Close
15995 | 3 | 7 | CC Chg | 06:32:00 | 133:09:17 | 0.22554 | 3.8878 | 1.47356 | 104.55 | 1.47356 | 104.55 | 0 | 0 | 0.00555823 | 394.37 | 0.00555823 | 394.37 | 0 | 0 | 2023-04-09 06:59:47 | 0.00087685 | 3.7589 | 266.7045 | 0 | Close
15996 | 3 | 7 | CC Chg | 06:32:30 | 133:09:47 | 0.22555 | 3.8884 | 1.47544 | 104.69 | 1.47544 | 104.69 | 0 | 0 | 0.00556554 | 394.89 | 0.00556554 | 394.89 | 0 | 0 | 2023-04-09 07:00:17 | 0.00087703 | 3.1326 | 222.2643 | 0 | Close
15997 | 3 | 7 | CC Chg | 06:33:00 | 133:10:17 | 0.22553 | 3.8889 | 1.47731 | 104.82 | 1.47731 | 104.82 | 0 | 0 | 0.00557285 | 395.41 | 0.00557285 | 395.41 | 0 | 0 | 2023-04-09 07:00:47 | 0.00087706 | 3.7589 | 266.7045 | 0 | Close
15998 | 3 | 7 | CC Chg | 06:33:30 | 133:10:47 | 0.22554 | 3.8895 | 1.47919 | 104.95 | 1.47919 | 104.95 | 0 | 0 | 0.00558016 | 395.92 | 0.00558016 | 395.92 | 0 | 0 | 2023-04-09 07:01:17 | 0.00087724 | 3.1326 | 222.2643 | 0 | Close
15999 | 3 | 7 | CC Chg | 06:34:00 | 133:11:17 | 0.22554 | 3.8901 | 1.48107 | 105.09 | 1.48107 | 105.09 | 0 | 0 | 0.00558747 | 396.44 | 0.00558747 | 396.44 | 0 | 0 | 2023-04-09 07:01:47 | 0.00087737 | 3.1323 | 222.2432 | 0 | Close
16000 | 3 | 7 | CC Chg | 06:34:30 | 133:11:47 | 0.22553 | 3.8905 | 1.48295 | 105.22 | 1.48295 | 105.22 | 0 | 0 | 0.00559478 | 396.96 | 0.00559478 | 396.96 | 0 | 0 | 2023-04-09 07:02:17 | 0.00087742 | 4.6989 | 333.3964 | 0 | Close
16001 | 3 | 7 | CC Chg | 06:35:00 | 133:12:17 | 0.22555 | 3.891 | 1.48483 | 105.35 | 1.48483 | 105.35 | 0 | 0 | 0.00560209 | 397.48 | 0.00560209 | 397.48 | 0 | 0 | 2023-04-09 07:02:47 | 0.00087762 | 3.7591 | 266.7171 | 0 | Close
16002 | 3 | 7 | CC Chg | 06:35:30 | 133:12:47 | 0.22554 | 3.8916 | 1.48671 | 105.49 | 1.48671 | 105.49 | 0 | 0 | 0.0056094 | 398 | 0.0056094 | 398 | 0 | 0 | 2023-04-09 07:03:17 | 0.00087771 | 3.1324 | 222.2538 | 0 | Close
16003 | 3 | 7 | CC Chg | 06:36:00 | 133:13:17 | 0.22554 | 3.8922 | 1.48859 | 105.62 | 1.48859 | 105.62 | 0 | 0 | 0.00561672 | 398.52 | 0.00561672 | 398.52 | 0 | 0 | 2023-04-09 07:03:47 | 0.00087785 | 3.1324 | 222.2538 | 0 | Close
16004 | 3 | 7 | CC Chg | 06:36:30 | 133:13:47 | 0.22554 | 3.8928 | 1.49047 | 105.75 | 1.49047 | 105.75 | 0 | 0 | 0.00562404 | 399.04 | 0.00562404 | 399.04 | 0 | 0 | 2023-04-09 07:04:17 | 0.00087798 | 3.1324 | 222.2538 | 0 | Close
16005 | 3 | 7 | CC Chg | 06:37:00 | 133:14:17 | 0.22553 | 3.8934 | 1.49235 | 105.89 | 1.49235 | 105.89 | 0 | 0 | 0.00563135 | 399.56 | 0.00563135 | 399.56 | 0 | 0 | 2023-04-09 07:04:47 | 0.00087808 | 3.1326 | 222.2643 | 0 | Close
16006 | 3 | 7 | CC Chg | 06:37:30 | 133:14:47 | 0.22553 | 3.894 | 1.49423 | 106.02 | 1.49423 | 106.02 | 0 | 0 | 0.00563867 | 400.08 | 0.00563867 | 400.08 | 0 | 0 | 2023-04-09 07:05:17 | 0.00087821 | 3.1324 | 222.2538 | 0 | Close
16007 | 3 | 7 | CC Chg | 06:38:00 | 133:15:17 | 0.22552 | 3.8946 | 1.49611 | 106.15 | 1.49611 | 106.15 | 0 | 0 | 0.00564599 | 400.6 | 0.00564599 | 400.6 | 0 | 0 | 2023-04-09 07:05:47 | 0.00087831 | 3.1324 | 222.2538 | 0 | Close
16008 | 3 | 7 | CC Chg | 06:38:30 | 133:15:47 | 0.22555 | 3.8952 | 1.49799 | 106.29 | 1.49799 | 106.29 | 0 | 0 | 0.00565331 | 401.11 | 0.00565331 | 401.11 | 0 | 0 | 2023-04-09 07:06:17 | 0.00087856 | 3.1324 | 222.2538 | 0 | Close
16009 | 3 | 7 | CC Chg | 06:39:00 | 133:16:17 | 0.22553 | 3.8957 | 1.49987 | 106.42 | 1.49987 | 106.42 | 0 | 0 | 0.00566063 | 401.63 | 0.00566063 | 401.63 | 0 | 0 | 2023-04-09 07:06:47 | 0.0008786 | 3.7589 | 266.7045 | 0 | Close
16010 | 3 | 7 | CC Chg | 06:39:30 | 133:16:47 | 0.22553 | 3.8962 | 1.50175 | 106.55 | 1.50175 | 106.55 | 0 | 0 | 0.00566795 | 402.15 | 0.00566795 | 402.15 | 0 | 0 | 2023-04-09 07:07:17 | 0.00087871 | 3.7593 | 266.7297 | 0 | Close
16011 | 3 | 7 | CC Chg | 06:40:00 | 133:17:17 | 0.22555 | 3.8967 | 1.50363 | 106.69 | 1.50363 | 106.69 | 0 | 0 | 0.00567528 | 402.67 | 0.00567528 | 402.67 | 0 | 0 | 2023-04-09 07:07:47 | 0.0008789 | 3.7586 | 266.6793 | 0 | Close
16012 | 3 | 7 | CC Chg | 06:40:30 | 133:17:47 | 0.22554 | 3.8974 | 1.50551 | 106.82 | 1.50551 | 106.82 | 0 | 0 | 0.0056826 | 403.19 | 0.0056826 | 403.19 | 0 | 0 | 2023-04-09 07:08:17 | 0.00087902 | 2.6852 | 190.5212 | 0 | Close
16013 | 3 | 7 | CC Chg | 06:41:00 | 133:18:17 | 0.22552 | 3.898 | 1.50739 | 106.95 | 1.50739 | 106.95 | 0 | 0 | 0.00568993 | 403.71 | 0.00568993 | 403.71 | 0 | 0 | 2023-04-09 07:08:47 | 0.00087908 | 3.1324 | 222.2538 | 0 | Close
16014 | 3 | 7 | CC Chg | 06:41:30 | 133:18:47 | 0.22554 | 3.8986 | 1.50927 | 107.09 | 1.50927 | 107.09 | 0 | 0 | 0.00569726 | 404.23 | 0.00569726 | 404.23 | 0 | 0 | 2023-04-09 07:09:17 | 0.00087929 | 3.1324 | 222.2538 | 0 | Close
16015 | 3 | 7 | CC Chg | 06:42:00 | 133:19:17 | 0.22554 | 3.8991 | 1.51115 | 107.22 | 1.51115 | 107.22 | 0 | 0 | 0.00570458 | 404.75 | 0.00570458 | 404.75 | 0 | 0 | 2023-04-09 07:09:47 | 0.0008794 | 3.7589 | 266.7045 | 0 | Close
16016 | 3 | 7 | CC Chg | 06:42:30 | 133:19:47 | 0.22554 | 3.8997 | 1.51303 | 107.35 | 1.51303 | 107.35 | 0 | 0 | 0.00571191 | 405.27 | 0.00571191 | 405.27 | 0 | 0 | 2023-04-09 07:10:17 | 0.00087954 | 3.1324 | 222.2538 | 0 | Close
16017 | 3 | 7 | CC Chg | 06:43:00 | 133:20:17 | 0.22554 | 3.9004 | 1.5149 | 107.49 | 1.5149 | 107.49 | 0 | 0 | 0.00571924 | 405.79 | 0.00571924 | 405.79 | 0 | 0 | 2023-04-09 07:10:47 | 0.0008797 | 2.6852 | 190.5212 | 0 | Close
16018 | 3 | 7 | CC Chg | 06:43:30 | 133:20:47 | 0.22554 | 3.901 | 1.51678 | 107.62 | 1.51678 | 107.62 | 0 | 0 | 0.00572657 | 406.31 | 0.00572657 | 406.31 | 0 | 0 | 2023-04-09 07:11:17 | 0.00087983 | 3.1324 | 222.2538 | 0 | Close
16019 | 3 | 7 | CC Chg | 06:44:00 | 133:21:17 | 0.22555 | 3.9016 | 1.51866 | 107.75 | 1.51866 | 107.75 | 0 | 0 | 0.00573391 | 406.83 | 0.00573391 | 406.83 | 0 | 0 | 2023-04-09 07:11:47 | 0.00088001 | 3.1327 | 222.2748 | 0 | Close
16020 | 3 | 7 | CC Chg | 06:44:30 | 133:21:47 | 0.22553 | 3.9022 | 1.52054 | 107.89 | 1.52054 | 107.89 | 0 | 0 | 0.00574124 | 407.35 | 0.00574124 | 407.35 | 0 | 0 | 2023-04-09 07:12:17 | 0.00088006 | 3.1324 | 222.2538 | 0 | Close
16021 | 3 | 7 | CC Chg | 06:45:00 | 133:22:17 | 0.22555 | 3.9028 | 1.52242 | 108.02 | 1.52242 | 108.02 | 0 | 0 | 0.00574857 | 407.87 | 0.00574857 | 407.87 | 0 | 0 | 2023-04-09 07:12:47 | 0.00088028 | 3.1324 | 222.2538 | 0 | Close
16022 | 3 | 7 | CC Chg | 06:45:30 | 133:22:47 | 0.22554 | 3.9033 | 1.5243 | 108.15 | 1.5243 | 108.15 | 0 | 0 | 0.00575591 | 408.39 | 0.00575591 | 408.39 | 0 | 0 | 2023-04-09 07:13:17 | 0.00088035 | 3.7589 | 266.7045 | 0 | Close
16023 | 3 | 7 | CC Chg | 06:46:00 | 133:23:17 | 0.22554 | 3.9039 | 1.52618 | 108.29 | 1.52618 | 108.29 | 0 | 0 | 0.00576325 | 408.91 | 0.00576325 | 408.91 | 0 | 0 | 2023-04-09 07:13:47 | 0.00088049 | 3.1324 | 222.2538 | 0 | Close
16024 | 3 | 7 | CC Chg | 06:46:30 | 133:23:47 | 0.22555 | 3.9045 | 1.52806 | 108.42 | 1.52806 | 108.42 | 0 | 0 | 0.00577059 | 409.44 | 0.00577059 | 409.44 | 0 | 0 | 2023-04-09 07:14:17 | 0.00088066 | 3.1327 | 222.2748 | 0 | Close
16025 | 3 | 7 | CC Chg | 06:47:00 | 133:24:17 | 0.22555 | 3.9051 | 1.52994 | 108.55 | 1.52994 | 108.55 | 0 | 0 | 0.00577792 | 409.96 | 0.00577792 | 409.96 | 0 | 0 | 2023-04-09 07:14:47 | 0.0008808 | 3.1324 | 222.2538 | 0 | Close
16026 | 3 | 7 | CC Chg | 06:47:30 | 133:24:47 | 0.22554 | 3.9058 | 1.53182 | 108.69 | 1.53182 | 108.69 | 0 | 0 | 0.00578526 | 410.48 | 0.00578526 | 410.48 | 0 | 0 | 2023-04-09 07:15:17 | 0.00088091 | 2.685 | 190.5032 | 0 | Close
16027 | 3 | 7 | CC Chg | 06:48:00 | 133:25:17 | 0.22554 | 3.9064 | 1.5337 | 108.82 | 1.5337 | 108.82 | 0 | 0 | 0.00579261 | 411 | 0.00579261 | 411 | 0 | 0 | 2023-04-09 07:15:47 | 0.00088105 | 3.1324 | 222.2538 | 0 | Close
16028 | 3 | 7 | CC Chg | 06:48:30 | 133:25:47 | 0.22556 | 3.907 | 1.53558 | 108.95 | 1.53558 | 108.95 | 0 | 0 | 0.00579995 | 411.52 | 0.00579995 | 411.52 | 0 | 0 | 2023-04-09 07:16:17 | 0.00088126 | 3.1327 | 222.2748 | 0 | Close
16029 | 3 | 7 | CC Chg | 06:49:00 | 133:26:17 | 0.22553 | 3.9077 | 1.53746 | 109.09 | 1.53746 | 109.09 | 0 | 0 | 0.00580729 | 412.04 | 0.00580729 | 412.04 | 0 | 0 | 2023-04-09 07:16:47 | 0.0008813 | 2.685 | 190.5032 | 0 | Close
16030 | 3 | 7 | CC Chg | 06:49:30 | 133:26:47 | 0.22554 | 3.9082 | 1.53934 | 109.22 | 1.53934 | 109.22 | 0 | 0 | 0.00581464 | 412.56 | 0.00581464 | 412.56 | 0 | 0 | 2023-04-09 07:17:17 | 0.00088146 | 3.7589 | 266.7045 | 0 | Close
16031 | 3 | 7 | CC Chg | 06:50:00 | 133:27:17 | 0.22554 | 3.9089 | 1.54122 | 109.35 | 1.54122 | 109.35 | 0 | 0 | 0.00582198 | 413.08 | 0.00582198 | 413.08 | 0 | 0 | 2023-04-09 07:17:47 | 0.00088161 | 2.685 | 190.5032 | 0 | Close
16032 | 3 | 7 | CC Chg | 06:50:30 | 133:27:47 | 0.22554 | 3.9094 | 1.5431 | 109.49 | 1.5431 | 109.49 | 0 | 0 | 0.00582933 | 413.6 | 0.00582933 | 413.6 | 0 | 0 | 2023-04-09 07:18:17 | 0.00088173 | 3.7589 | 266.7045 | 0 | Close
16033 | 3 | 7 | CC Chg | 06:51:00 | 133:28:17 | 0.22555 | 3.9101 | 1.54498 | 109.62 | 1.54498 | 109.62 | 0 | 0 | 0.00583668 | 414.13 | 0.00583668 | 414.13 | 0 | 0 | 2023-04-09 07:18:47 | 0.00088192 | 2.6852 | 190.5212 | 0 | Close
16034 | 3 | 7 | CC Chg | 06:51:30 | 133:28:47 | 0.22554 | 3.9106 | 1.54686 | 109.75 | 1.54686 | 109.75 | 0 | 0 | 0.00584403 | 414.65 | 0.00584403 | 414.65 | 0 | 0 | 2023-04-09 07:19:17 | 0.000882 | 3.7589 | 266.7045 | 0 | Close
16035 | 3 | 7 | CC Chg | 06:52:00 | 133:29:17 | 0.22554 | 3.9112 | 1.54874 | 109.89 | 1.54874 | 109.89 | 0 | 0 | 0.00585138 | 415.17 | 0.00585138 | 415.17 | 0 | 0 | 2023-04-09 07:19:47 | 0.00088213 | 3.1324 | 222.2538 | 0 | Close
16036 | 3 | 7 | CC Chg | 06:52:30 | 133:29:47 | 0.22554 | 3.9119 | 1.55062 | 110.02 | 1.55062 | 110.02 | 0 | 0 | 0.00585873 | 415.69 | 0.00585873 | 415.69 | 0 | 0 | 2023-04-09 07:20:17 | 0.00088229 | 2.685 | 190.5032 | 0 | Close
16037 | 3 | 7 | CC Chg | 06:53:00 | 133:30:17 | 0.22554 | 3.9125 | 1.55249 | 110.15 | 1.55249 | 110.15 | 0 | 0 | 0.00586608 | 416.21 | 0.00586608 | 416.21 | 0 | 0 | 2023-04-09 07:20:47 | 0.00088243 | 3.1324 | 222.2538 | 0 | Close
16038 | 3 | 7 | CC Chg | 06:53:30 | 133:30:47 | 0.22553 | 3.9131 | 1.55437 | 110.29 | 1.55437 | 110.29 | 0 | 0 | 0.00587344 | 416.73 | 0.00587344 | 416.73 | 0 | 0 | 2023-04-09 07:21:17 | 0.00088252 | 3.1327 | 222.2748 | 0 | Close
16039 | 3 | 7 | CC Chg | 06:54:00 | 133:31:17 | 0.22554 | 3.9138 | 1.55625 | 110.42 | 1.55625 | 110.42 | 0 | 0 | 0.00588079 | 417.26 | 0.00588079 | 417.26 | 0 | 0 | 2023-04-09 07:21:47 | 0.00088272 | 2.6847 | 190.4852 | 0 | Close
16040 | 3 | 7 | CC Chg | 06:54:30 | 133:31:47 | 0.22555 | 3.9144 | 1.55813 | 110.55 | 1.55813 | 110.55 | 0 | 0 | 0.00588815 | 417.78 | 0.00588815 | 417.78 | 0 | 0 | 2023-04-09 07:22:17 | 0.00088289 | 3.1327 | 222.2748 | 0 | Close
16041 | 3 | 7 | CC Chg | 06:55:00 | 133:32:17 | 0.22554 | 3.9151 | 1.56001 | 110.69 | 1.56001 | 110.69 | 0 | 0 | 0.00589551 | 418.3 | 0.00589551 | 418.3 | 0 | 0 | 2023-04-09 07:22:47 | 0.00088301 | 2.685 | 190.5032 | 0 | Close
16042 | 3 | 7 | CC Chg | 06:55:30 | 133:32:47 | 0.22554 | 3.9157 | 1.56189 | 110.82 | 1.56189 | 110.82 | 0 | 0 | 0.00590287 | 418.82 | 0.00590287 | 418.82 | 0 | 0 | 2023-04-09 07:23:17 | 0.00088315 | 3.1324 | 222.2538 | 0 | Close
16043 | 3 | 7 | CC Chg | 06:56:00 | 133:33:17 | 0.22553 | 3.9163 | 1.56377 | 110.95 | 1.56377 | 110.95 | 0 | 0 | 0.00591023 | 419.34 | 0.00591023 | 419.34 | 0 | 0 | 2023-04-09 07:23:47 | 0.00088324 | 3.1324 | 222.2538 | 0 | Close
16044 | 3 | 7 | CC Chg | 06:56:30 | 133:33:47 | 0.22553 | 3.917 | 1.56565 | 111.09 | 1.56565 | 111.09 | 0 | 0 | 0.00591759 | 419.87 | 0.00591759 | 419.87 | 0 | 0 | 2023-04-09 07:24:17 | 0.0008834 | 2.6847 | 190.4852 | 0 | Close
16045 | 3 | 7 | CC Chg | 06:57:00 | 133:34:17 | 0.22554 | 3.9176 | 1.56753 | 111.22 | 1.56753 | 111.22 | 0 | 0 | 0.00592495 | 420.39 | 0.00592495 | 420.39 | 0 | 0 | 2023-04-09 07:24:47 | 0.00088358 | 3.1327 | 222.2748 | 0 | Close
16046 | 3 | 7 | CC Chg | 06:57:30 | 133:34:47 | 0.22554 | 3.9182 | 1.56941 | 111.35 | 1.56941 | 111.35 | 0 | 0 | 0.00593231 | 420.91 | 0.00593231 | 420.91 | 0 | 0 | 2023-04-09 07:25:17 | 0.00088371 | 3.1321 | 222.2327 | 0 | Close
16047 | 3 | 7 | CC Chg | 06:58:00 | 133:35:17 | 0.22554 | 3.9189 | 1.57129 | 111.49 | 1.57129 | 111.49 | 0 | 0 | 0.00593968 | 421.43 | 0.00593968 | 421.43 | 0 | 0 | 2023-04-09 07:25:47 | 0.00088387 | 2.6852 | 190.5212 | 0 | Close
16048 | 3 | 7 | CC Chg | 06:58:30 | 133:35:47 | 0.22554 | 3.9195 | 1.57317 | 111.62 | 1.57317 | 111.62 | 0 | 0 | 0.00594705 | 421.96 | 0.00594705 | 421.96 | 0 | 0 | 2023-04-09 07:26:17 | 0.000884 | 3.1321 | 222.2327 | 0 | Close
16049 | 3 | 7 | CC Chg | 06:59:00 | 133:36:17 | 0.22557 | 3.9204 | 1.57505 | 111.75 | 1.57505 | 111.75 | 0 | 0 | 0.00595441 | 422.48 | 0.00595441 | 422.48 | 0 | 0 | 2023-04-09 07:26:47 | 0.00088432 | 2.0885 | 148.1832 | 0 | Close
16050 | 3 | 7 | CC Chg | 06:59:30 | 133:36:47 | 0.22557 | 3.9211 | 1.57693 | 111.89 | 1.57693 | 111.89 | 0 | 0 | 0.00596178 | 423 | 0.00596178 | 423 | 0 | 0 | 2023-04-09 07:27:17 | 0.00088448 | 2.6855 | 190.5393 | 0 | Close
16051 | 3 | 7 | CC Chg | 07:00:00 | 133:37:17 | 0.22557 | 3.9217 | 1.57881 | 112.02 | 1.57881 | 112.02 | 0 | 0 | 0.00596915 | 423.52 | 0.00596915 | 423.52 | 0 | 0 | 2023-04-09 07:27:47 | 0.00088462 | 3.1327 | 222.2748 | 0 | Close
16052 | 3 | 7 | CC Chg | 07:00:30 | 133:37:47 | 0.22558 | 3.9223 | 1.58069 | 112.15 | 1.58069 | 112.15 | 0 | 0 | 0.00597653 | 424.05 | 0.00597653 | 424.05 | 0 | 0 | 2023-04-09 07:28:17 | 0.00088479 | 3.1333 | 222.3168 | 0 | Close
16053 | 3 | 7 | CC Chg | 07:01:00 | 133:38:17 | 0.22558 | 3.923 | 1.58257 | 112.29 | 1.58257 | 112.29 | 0 | 0 | 0.0059839 | 424.57 | 0.0059839 | 424.57 | 0 | 0 | 2023-04-09 07:28:47 | 0.00088495 | 2.6852 | 190.5212 | 0 | Close
16054 | 3 | 7 | CC Chg | 07:01:30 | 133:38:47 | 0.22558 | 3.9236 | 1.58445 | 112.42 | 1.58445 | 112.42 | 0 | 0 | 0.00599127 | 425.09 | 0.00599127 | 425.09 | 0 | 0 | 2023-04-09 07:29:17 | 0.00088509 | 3.133 | 222.2958 | 0 | Close
16055 | 3 | 7 | CC Chg | 07:02:00 | 133:39:17 | 0.22557 | 3.9243 | 1.58633 | 112.55 | 1.58633 | 112.55 | 0 | 0 | 0.00599865 | 425.62 | 0.00599865 | 425.62 | 0 | 0 | 2023-04-09 07:29:47 | 0.0008852 | 2.6855 | 190.5393 | 0 | Close
16056 | 3 | 7 | CC Chg | 07:02:30 | 133:39:47 | 0.22557 | 3.9248 | 1.58821 | 112.69 | 1.58821 | 112.69 | 0 | 0 | 0.00600603 | 426.14 | 0.00600603 | 426.14 | 0 | 0 | 2023-04-09 07:30:17 | 0.00088532 | 3.7596 | 266.755 | 0 | Close
16057 | 3 | 7 | CC Chg | 07:03:00 | 133:40:17 | 0.22557 | 3.9255 | 1.59009 | 112.82 | 1.59009 | 112.82 | 0 | 0 | 0.00601341 | 426.66 | 0.00601341 | 426.66 | 0 | 0 | 2023-04-09 07:30:47 | 0.00088548 | 2.6855 | 190.5393 | 0 | Close
16058 | 3 | 7 | CC Chg | 07:03:30 | 133:40:47 | 0.22558 | 3.9262 | 1.59197 | 112.95 | 1.59197 | 112.95 | 0 | 0 | 0.00602079 | 427.19 | 0.00602079 | 427.19 | 0 | 0 | 2023-04-09 07:31:17 | 0.00088567 | 2.6855 | 190.5393 | 0 | Close
16059 | 3 | 7 | CC Chg | 07:04:00 | 133:41:17 | 0.22558 | 3.9268 | 1.59385 | 113.09 | 1.59385 | 113.09 | 0 | 0 | 0.00602817 | 427.71 | 0.00602817 | 427.71 | 0 | 0 | 2023-04-09 07:31:47 | 0.00088581 | 3.1327 | 222.2748 | 0 | Close
16060 | 3 | 7 | CC Chg | 07:04:30 | 133:41:47 | 0.22558 | 3.9275 | 1.59573 | 113.22 | 1.59573 | 113.22 | 0 | 0 | 0.00603555 | 428.24 | 0.00603555 | 428.24 | 0 | 0 | 2023-04-09 07:32:17 | 0.00088597 | 2.6857 | 190.5573 | 0 | Close
16061 | 3 | 7 | CC Chg | 07:05:00 | 133:42:17 | 0.22556 | 3.9282 | 1.59761 | 113.35 | 1.59761 | 113.35 | 0 | 0 | 0.00604293 | 428.76 | 0.00604293 | 428.76 | 0 | 0 | 2023-04-09 07:32:47 | 0.00088604 | 2.685 | 190.5032 | 0 | Close
16062 | 3 | 7 | CC Chg | 07:05:30 | 133:42:47 | 0.22557 | 3.9289 | 1.59949 | 113.49 | 1.59949 | 113.49 | 0 | 0 | 0.00605032 | 429.28 | 0.00605032 | 429.28 | 0 | 0 | 2023-04-09 07:33:17 | 0.00088624 | 2.6857 | 190.5573 | 0 | Close
16063 | 3 | 7 | CC Chg | 07:06:00 | 133:43:17 | 0.22558 | 3.9295 | 1.60137 | 113.62 | 1.60137 | 113.62 | 0 | 0 | 0.00605771 | 429.81 | 0.00605771 | 429.81 | 0 | 0 | 2023-04-09 07:33:47 | 0.00088642 | 3.133 | 222.2958 | 0 | Close
16064 | 3 | 7 | CC Chg | 07:06:30 | 133:43:47 | 0.22558 | 3.9303 | 1.60325 | 113.75 | 1.60325 | 113.75 | 0 | 0 | 0.00606509 | 430.33 | 0.00606509 | 430.33 | 0 | 0 | 2023-04-09 07:34:17 | 0.0008866 | 2.3496 | 166.7061 | 0 | Close
16065 | 3 | 7 | CC Chg | 07:07:00 | 133:44:17 | 0.22558 | 3.9309 | 1.60513 | 113.89 | 1.60513 | 113.89 | 0 | 0 | 0.00607248 | 430.86 | 0.00607248 | 430.86 | 0 | 0 | 2023-04-09 07:34:47 | 0.00088673 | 3.133 | 222.2958 | 0 | Close
16066 | 3 | 7 | CC Chg | 07:07:30 | 133:44:47 | 0.22559 | 3.9316 | 1.60701 | 114.02 | 1.60701 | 114.02 | 0 | 0 | 0.00607987 | 431.38 | 0.00607987 | 431.38 | 0 | 0 | 2023-04-09 07:35:17 | 0.00088693 | 2.6857 | 190.5573 | 0 | Close
16067 | 3 | 7 | CC Chg | 07:08:00 | 133:45:17 | 0.22557 | 3.9321 | 1.60888 | 114.15 | 1.60888 | 114.15 | 0 | 0 | 0.00608726 | 431.9 | 0.00608726 | 431.9 | 0 | 0 | 2023-04-09 07:35:47 | 0.00088696 | 3.7589 | 266.7045 | 0 | Close
16068 | 3 | 7 | CC Chg | 07:08:30 | 133:45:47 | 0.22558 | 3.9329 | 1.61076 | 114.29 | 1.61076 | 114.29 | 0 | 0 | 0.00609465 | 432.43 | 0.00609465 | 432.43 | 0 | 0 | 2023-04-09 07:36:17 | 0.00088718 | 2.35 | 166.7376 | 0 | Close
16069 | 3 | 7 | CC Chg | 07:09:00 | 133:46:17 | 0.22558 | 3.9335 | 1.61264 | 114.42 | 1.61264 | 114.42 | 0 | 0 | 0.00610205 | 432.95 | 0.00610205 | 432.95 | 0 | 0 | 2023-04-09 07:36:47 | 0.00088732 | 3.133 | 222.2958 | 0 | Close
16070 | 3 | 7 | CC Chg | 07:09:30 | 133:46:47 | 0.22557 | 3.9343 | 1.61452 | 114.55 | 1.61452 | 114.55 | 0 | 0 | 0.00610944 | 433.48 | 0.00610944 | 433.48 | 0 | 0 | 2023-04-09 07:37:17 | 0.00088746 | 2.3496 | 166.7061 | 0 | Close
16071 | 3 | 7 | CC Chg | 07:10:00 | 133:47:17 | 0.22559 | 3.935 | 1.6164 | 114.69 | 1.6164 | 114.69 | 0 | 0 | 0.00611684 | 434 | 0.00611684 | 434 | 0 | 0 | 2023-04-09 07:37:47 | 0.0008877 | 2.6855 | 190.5393 | 0 | Close
16072 | 3 | 7 | CC Chg | 07:10:30 | 133:47:47 | 0.22558 | 3.9356 | 1.61828 | 114.82 | 1.61828 | 114.82 | 0 | 0 | 0.00612424 | 434.53 | 0.00612424 | 434.53 | 0 | 0 | 2023-04-09 07:38:17 | 0.00088779 | 3.133 | 222.2958 | 0 | Close
16073 | 3 | 7 | CC Chg | 07:11:00 | 133:48:17 | 0.22557 | 3.9364 | 1.62016 | 114.95 | 1.62016 | 114.95 | 0 | 0 | 0.00613164 | 435.05 | 0.00613164 | 435.05 | 0 | 0 | 2023-04-09 07:38:47 | 0.00088793 | 2.3498 | 166.7219 | 0 | Close
16074 | 3 | 7 | CC Chg | 07:11:30 | 133:48:47 | 0.22556 | 3.9369 | 1.62204 | 115.09 | 1.62204 | 115.09 | 0 | 0 | 0.00613904 | 435.58 | 0.00613904 | 435.58 | 0 | 0 | 2023-04-09 07:39:17 | 0.00088801 | 3.7596 | 266.755 | 0 | Close
16075 | 3 | 7 | CC Chg | 07:12:00 | 133:49:17 | 0.22558 | 3.9376 | 1.62392 | 115.22 | 1.62392 | 115.22 | 0 | 0 | 0.00614644 | 436.1 | 0.00614644 | 436.1 | 0 | 0 | 2023-04-09 07:39:47 | 0.00088824 | 2.6852 | 190.5212 | 0 | Close
16076 | 3 | 7 | CC Chg | 07:12:30 | 133:49:47 | 0.22557 | 3.9384 | 1.6258 | 115.35 | 1.6258 | 115.35 | 0 | 0 | 0.00615384 | 436.63 | 0.00615384 | 436.63 | 0 | 0 | 2023-04-09 07:40:17 | 0.00088838 | 2.35 | 166.7376 | 0 | Close
16077 | 3 | 7 | CC Chg | 07:13:00 | 133:50:17 | 0.22559 | 3.9391 | 1.62768 | 115.49 | 1.62768 | 115.49 | 0 | 0 | 0.00616124 | 437.15 | 0.00616124 | 437.15 | 0 | 0 | 2023-04-09 07:40:47 | 0.00088862 | 2.6852 | 190.5212 | 0 | Close
16078 | 3 | 7 | CC Chg | 07:13:30 | 133:50:47 | 0.22557 | 3.9396 | 1.62956 | 115.62 | 1.62956 | 115.62 | 0 | 0 | 0.00616865 | 437.68 | 0.00616865 | 437.68 | 0 | 0 | 2023-04-09 07:41:17 | 0.00088866 | 3.76 | 266.7802 | 0 | Close
16079 | 3 | 7 | CC Chg | 07:14:00 | 133:51:17 | 0.22555 | 3.9402 | 1.63144 | 115.75 | 1.63144 | 115.75 | 0 | 0 | 0.00617605 | 438.2 | 0.00617605 | 438.2 | 0 | 0 | 2023-04-09 07:41:47 | 0.00088871 | 3.1327 | 222.2748 | 0 | Close
16080 | 3 | 7 | CC Chg | 07:14:30 | 133:51:47 | 0.22556 | 3.9409 | 1.63332 | 115.89 | 1.63332 | 115.89 | 0 | 0 | 0.00618346 | 438.73 | 0.00618346 | 438.73 | 0 | 0 | 2023-04-09 07:42:17 | 0.00088891 | 2.685 | 190.5032 | 0 | Close
16081 | 3 | 7 | CC Chg | 07:15:00 | 133:52:17 | 0.22555 | 3.9415 | 1.6352 | 116.02 | 1.6352 | 116.02 | 0 | 0 | 0.00619087 | 439.26 | 0.00619087 | 439.26 | 0 | 0 | 2023-04-09 07:42:47 | 0.00088901 | 3.1327 | 222.2748 | 0 | Close
16082 | 3 | 7 | CC Chg | 07:15:30 | 133:52:47 | 0.22554 | 3.9423 | 1.63708 | 116.15 | 1.63708 | 116.15 | 0 | 0 | 0.00619828 | 439.78 | 0.00619828 | 439.78 | 0 | 0 | 2023-04-09 07:43:17 | 0.00088915 | 2.3493 | 166.6903 | 0 | Close
16083 | 3 | 7 | CC Chg | 07:16:00 | 133:53:17 | 0.22554 | 3.943 | 1.63896 | 116.29 | 1.63896 | 116.29 | 0 | 0 | 0.00620569 | 440.31 | 0.00620569 | 440.31 | 0 | 0 | 2023-04-09 07:43:47 | 0.0008893 | 2.6852 | 190.5212 | 0 | Close
16084 | 3 | 7 | CC Chg | 07:16:30 | 133:53:47 | 0.22556 | 3.9437 | 1.64084 | 116.42 | 1.64084 | 116.42 | 0 | 0 | 0.0062131 | 440.83 | 0.0062131 | 440.83 | 0 | 0 | 2023-04-09 07:44:17 | 0.00088954 | 2.685 | 190.5032 | 0 | Close
16085 | 3 | 7 | CC Chg | 07:17:00 | 133:54:17 | 0.22553 | 3.9445 | 1.64272 | 116.55 | 1.64272 | 116.55 | 0 | 0 | 0.00622051 | 441.36 | 0.00622051 | 441.36 | 0 | 0 | 2023-04-09 07:44:47 | 0.0008896 | 2.3496 | 166.7061 | 0 | Close
16086 | 3 | 7 | CC Chg | 07:17:30 | 133:54:47 | 0.22555 | 3.9451 | 1.6446 | 116.69 | 1.6446 | 116.69 | 0 | 0 | 0.00622793 | 441.89 | 0.00622793 | 441.89 | 0 | 0 | 2023-04-09 07:45:17 | 0.00088982 | 3.1327 | 222.2748 | 0 | Close
16087 | 3 | 7 | CC Chg | 07:18:00 | 133:55:17 | 0.22554 | 3.9457 | 1.64648 | 116.82 | 1.64648 | 116.82 | 0 | 0 | 0.00623534 | 442.41 | 0.00623534 | 442.41 | 0 | 0 | 2023-04-09 07:45:47 | 0.00088991 | 3.1324 | 222.2538 | 0 | Close
16088 | 3 | 7 | CC Chg | 07:18:30 | 133:55:47 | 0.22556 | 3.9465 | 1.64836 | 116.95 | 1.64836 | 116.95 | 0 | 0 | 0.00624276 | 442.94 | 0.00624276 | 442.94 | 0 | 0 | 2023-04-09 07:46:17 | 0.00089017 | 2.3493 | 166.6903 | 0 | Close
16089 | 3 | 7 | CC Chg | 07:19:00 | 133:56:17 | 0.22555 | 3.9471 | 1.65024 | 117.09 | 1.65024 | 117.09 | 0 | 0 | 0.00625018 | 443.46 | 0.00625018 | 443.46 | 0 | 0 | 2023-04-09 07:46:47 | 0.00089027 | 3.1324 | 222.2538 | 0 | Close
16090 | 3 | 7 | CC Chg | 07:19:30 | 133:56:47 | 0.22556 | 3.9479 | 1.65212 | 117.22 | 1.65212 | 117.22 | 0 | 0 | 0.0062576 | 443.99 | 0.0062576 | 443.99 | 0 | 0 | 2023-04-09 07:47:17 | 0.00089049 | 2.3493 | 166.6903 | 0 | Close
16091 | 3 | 7 | CC Chg | 07:20:00 | 133:57:17 | 0.22555 | 3.9485 | 1.654 | 117.35 | 1.654 | 117.35 | 0 | 0 | 0.00626502 | 444.52 | 0.00626502 | 444.52 | 0 | 0 | 2023-04-09 07:47:47 | 0.00089058 | 3.1327 | 222.2748 | 0 | Close
16092 | 3 | 7 | CC Chg | 07:20:30 | 133:57:47 | 0.22555 | 3.9493 | 1.65588 | 117.49 | 1.65588 | 117.49 | 0 | 0 | 0.00627244 | 445.04 | 0.00627244 | 445.04 | 0 | 0 | 2023-04-09 07:48:17 | 0.00089076 | 2.3493 | 166.6903 | 0 | Close
16093 | 3 | 7 | CC Chg | 07:21:00 | 133:58:17 | 0.22555 | 3.95 | 1.65776 | 117.62 | 1.65776 | 117.62 | 0 | 0 | 0.00627986 | 445.57 | 0.00627986 | 445.57 | 0 | 0 | 2023-04-09 07:48:47 | 0.00089092 | 2.6852 | 190.5212 | 0 | Close
16094 | 3 | 7 | CC Chg | 07:21:30 | 133:58:47 | 0.22555 | 3.9507 | 1.65964 | 117.75 | 1.65964 | 117.75 | 0 | 0 | 0.00628729 | 446.1 | 0.00628729 | 446.1 | 0 | 0 | 2023-04-09 07:49:17 | 0.00089108 | 2.6852 | 190.5212 | 0 | Close
16095 | 3 | 7 | CC Chg | 07:22:00 | 133:59:17 | 0.22554 | 3.9514 | 1.66152 | 117.89 | 1.66152 | 117.89 | 0 | 0 | 0.00629472 | 446.62 | 0.00629472 | 446.62 | 0 | 0 | 2023-04-09 07:49:47 | 0.0008912 | 2.6852 | 190.5212 | 0 | Close
16096 | 3 | 7 | CC Chg | 07:22:30 | 133:59:47 | 0.22555 | 3.9522 | 1.66339 | 118.02 | 1.66339 | 118.02 | 0 | 0 | 0.00630214 | 447.15 | 0.00630214 | 447.15 | 0 | 0 | 2023-04-09 07:50:17 | 0.00089142 | 2.3493 | 166.6903 | 0 | Close
16097 | 3 | 7 | CC Chg | 07:23:00 | 134:00:17 | 0.22555 | 3.9528 | 1.66527 | 118.15 | 1.66527 | 118.15 | 0 | 0 | 0.00630957 | 447.68 | 0.00630957 | 447.68 | 0 | 0 | 2023-04-09 07:50:47 | 0.00089155 | 3.1324 | 222.2538 | 0 | Close
16098 | 3 | 7 | CC Chg | 07:23:30 | 134:00:47 | 0.22554 | 3.9535 | 1.66715 | 118.29 | 1.66715 | 118.29 | 0 | 0 | 0.006317 | 448.21 | 0.006317 | 448.21 | 0 | 0 | 2023-04-09 07:51:17 | 0.00089167 | 2.6852 | 190.5212 | 0 | Close
16099 | 3 | 7 | CC Chg | 07:24:00 | 134:01:17 | 0.22554 | 3.9541 | 1.66903 | 118.42 | 1.66903 | 118.42 | 0 | 0 | 0.00632443 | 448.73 | 0.00632443 | 448.73 | 0 | 0 | 2023-04-09 07:51:47 | 0.00089181 | 3.1327 | 222.2748 | 0 | Close
16100 | 3 | 7 | CC Chg | 07:24:30 | 134:01:47 | 0.22554 | 3.9549 | 1.67091 | 118.55 | 1.67091 | 118.55 | 0 | 0 | 0.00633187 | 449.26 | 0.00633187 | 449.26 | 0 | 0 | 2023-04-09 07:52:17 | 0.00089199 | 2.3493 | 166.6903 | 0 | Close
16101 | 3 | 7 | CC Chg | 07:25:00 | 134:02:17 | 0.22554 | 3.9555 | 1.67279 | 118.69 | 1.67279 | 118.69 | 0 | 0 | 0.0063393 | 449.79 | 0.0063393 | 449.79 | 0 | 0 | 2023-04-09 07:52:47 | 0.00089212 | 3.1324 | 222.2538 | 0 | Close
16102 | 3 | 7 | CC Chg | 07:25:30 | 134:02:47 | 0.22555 | 3.9563 | 1.67467 | 118.82 | 1.67467 | 118.82 | 0 | 0 | 0.00634674 | 450.31 | 0.00634674 | 450.31 | 0 | 0 | 2023-04-09 07:53:17 | 0.00089234 | 2.3493 | 166.6903 | 0 | Close
16103 | 3 | 7 | CC Chg | 07:26:00 | 134:03:17 | 0.22554 | 3.957 | 1.67655 | 118.95 | 1.67655 | 118.95 | 0 | 0 | 0.00635417 | 450.84 | 0.00635417 | 450.84 | 0 | 0 | 2023-04-09 07:53:47 | 0.00089246 | 2.6852 | 190.5212 | 0 | Close
16104 | 3 | 7 | CC Chg | 07:26:30 | 134:03:47 | 0.22554 | 3.9578 | 1.67843 | 119.09 | 1.67843 | 119.09 | 0 | 0 | 0.00636161 | 451.37 | 0.00636161 | 451.37 | 0 | 0 | 2023-04-09 07:54:17 | 0.00089264 | 2.3493 | 166.6903 | 0 | Close
16105 | 3 | 7 | CC Chg | 07:27:00 | 134:04:17 | 0.22555 | 3.9586 | 1.68031 | 119.22 | 1.68031 | 119.22 | 0 | 0 | 0.00636905 | 451.9 | 0.00636905 | 451.9 | 0 | 0 | 2023-04-09 07:54:47 | 0.00089286 | 2.3496 | 166.7061 | 0 | Close
16106 | 3 | 7 | CC Chg | 07:27:30 | 134:04:47 | 0.22554 | 3.9593 | 1.68219 | 119.36 | 1.68219 | 119.36 | 0 | 0 | 0.00637649 | 452.43 | 0.00637649 | 452.43 | 0 | 0 | 2023-04-09 07:55:17 | 0.00089298 | 2.685 | 190.5032 | 0 | Close
16107 | 3 | 7 | CC Chg | 07:28:00 | 134:05:17 | 0.22554 | 3.96 | 1.68407 | 119.49 | 1.68407 | 119.49 | 0 | 0 | 0.00638393 | 452.95 | 0.00638393 | 452.95 | 0 | 0 | 2023-04-09 07:55:47 | 0.00089314 | 2.6852 | 190.5212 | 0 | Close
16108 | 3 | 7 | CC Chg | 07:28:30 | 134:05:47 | 0.22553 | 3.9607 | 1.68595 | 119.62 | 1.68595 | 119.62 | 0 | 0 | 0.00639138 | 453.48 | 0.00639138 | 453.48 | 0 | 0 | 2023-04-09 07:56:17 | 0.00089326 | 2.685 | 190.5032 | 0 | Close
16109 | 3 | 7 | CC Chg | 07:29:00 | 134:06:17 | 0.22553 | 3.9614 | 1.68783 | 119.76 | 1.68783 | 119.76 | 0 | 0 | 0.00639882 | 454.01 | 0.00639882 | 454.01 | 0 | 0 | 2023-04-09 07:56:47 | 0.00089341 | 2.685 | 190.5032 | 0 | Close
16110 | 3 | 7 | CC Chg | 07:29:30 | 134:06:47 | 0.22556 | 3.9621 | 1.68971 | 119.89 | 1.68971 | 119.89 | 0 | 0 | 0.00640627 | 454.54 | 0.00640627 | 454.54 | 0 | 0 | 2023-04-09 07:57:17 | 0.00089369 | 2.6852 | 190.5212 | 0 | Close
16111 | 3 | 7 | CC Chg | 07:30:00 | 134:07:17 | 0.22555 | 3.9627 | 1.69159 | 120.02 | 1.69159 | 120.02 | 0 | 0 | 0.00641372 | 455.07 | 0.00641372 | 455.07 | 0 | 0 | 2023-04-09 07:57:47 | 0.00089379 | 3.1327 | 222.2748 | 0 | Close
16112 | 3 | 7 | CC Chg | 07:30:30 | 134:07:47 | 0.22555 | 3.9636 | 1.69347 | 120.16 | 1.69347 | 120.16 | 0 | 0 | 0.00642116 | 455.6 | 0.00642116 | 455.6 | 0 | 0 | 2023-04-09 07:58:17 | 0.00089399 | 2.0885 | 148.1832 | 0 | Close
16113 | 3 | 7 | CC Chg | 07:31:00 | 134:08:17 | 0.22555 | 3.9642 | 1.69535 | 120.29 | 1.69535 | 120.29 | 0 | 0 | 0.00642862 | 456.12 | 0.00642862 | 456.12 | 0 | 0 | 2023-04-09 07:58:47 | 0.00089413 | 3.1324 | 222.2538 | 0 | Close
16114 | 3 | 7 | CC Chg | 07:31:30 | 134:08:47 | 0.22555 | 3.965 | 1.69723 | 120.42 | 1.69723 | 120.42 | 0 | 0 | 0.00643607 | 456.65 | 0.00643607 | 456.65 | 0 | 0 | 2023-04-09 07:59:17 | 0.00089431 | 2.3493 | 166.6903 | 0 | Close
16115 | 3 | 7 | CC Chg | 07:32:00 | 134:09:17 | 0.22555 | 3.9657 | 1.69911 | 120.56 | 1.69911 | 120.56 | 0 | 0 | 0.00644352 | 457.18 | 0.00644352 | 457.18 | 0 | 0 | 2023-04-09 07:59:47 | 0.00089446 | 2.685 | 190.5032 | 0 | Close
16116 | 3 | 7 | CC Chg | 07:32:30 | 134:09:47 | 0.22555 | 3.9664 | 1.70099 | 120.69 | 1.70099 | 120.69 | 0 | 0 | 0.00645098 | 457.71 | 0.00645098 | 457.71 | 0 | 0 | 2023-04-09 08:00:17 | 0.00089462 | 2.6852 | 190.5212 | 0 | Close
16117 | 3 | 7 | CC Chg | 07:33:00 | 134:10:17 | 0.22554 | 3.9672 | 1.70287 | 120.82 | 1.70287 | 120.82 | 0 | 0 | 0.00645843 | 458.24 | 0.00645843 | 458.24 | 0 | 0 | 2023-04-09 08:00:47 | 0.00089476 | 2.3496 | 166.7061 | 0 | Close
16118 | 3 | 7 | CC Chg | 07:33:30 | 134:10:47 | 0.22554 | 3.968 | 1.70474 | 120.96 | 1.70474 | 120.96 | 0 | 0 | 0.00646589 | 458.77 | 0.00646589 | 458.77 | 0 | 0 | 2023-04-09 08:01:17 | 0.00089494 | 2.3493 | 166.6903 | 0 | Close
16119 | 3 | 7 | CC Chg | 07:34:00 | 134:11:17 | 0.22555 | 3.9687 | 1.70662 | 121.09 | 1.70662 | 121.09 | 0 | 0 | 0.00647335 | 459.3 | 0.00647335 | 459.3 | 0 | 0 | 2023-04-09 08:01:47 | 0.00089514 | 2.6855 | 190.5393 | 0 | Close
16120 | 3 | 7 | CC Chg | 07:34:30 | 134:11:47 | 0.22556 | 3.9695 | 1.7085 | 121.22 | 1.7085 | 121.22 | 0 | 0 | 0.00648081 | 459.83 | 0.00648081 | 459.83 | 0 | 0 | 2023-04-09 08:02:17 | 0.00089536 | 2.3493 | 166.6903 | 0 | Close
16121 | 3 | 7 | CC Chg | 07:35:00 | 134:12:17 | 0.22555 | 3.9701 | 1.71038 | 121.36 | 1.71038 | 121.36 | 0 | 0 | 0.00648827 | 460.36 | 0.00648827 | 460.36 | 0 | 0 | 2023-04-09 08:02:47 | 0.00089546 | 3.1324 | 222.2538 | 0 | Close
16122 | 3 | 7 | CC Chg | 07:35:30 | 134:12:47 | 0.22554 | 3.9709 | 1.71226 | 121.49 | 1.71226 | 121.49 | 0 | 0 | 0.00649573 | 460.89 | 0.00649573 | 460.89 | 0 | 0 | 2023-04-09 08:03:17 | 0.0008956 | 2.3496 | 166.7061 | 0 | Close
16123 | 3 | 7 | CC Chg | 07:36:00 | 134:13:17 | 0.22554 | 3.9716 | 1.71414 | 121.62 | 1.71414 | 121.62 | 0 | 0 | 0.0065032 | 461.42 | 0.0065032 | 461.42 | 0 | 0 | 2023-04-09 08:03:47 | 0.00089575 | 2.685 | 190.5032 | 0 | Close
16124 | 3 | 7 | CC Chg | 07:36:30 | 134:13:47 | 0.22556 | 3.9724 | 1.71602 | 121.76 | 1.71602 | 121.76 | 0 | 0 | 0.00651066 | 461.95 | 0.00651066 | 461.95 | 0 | 0 | 2023-04-09 08:04:17 | 0.00089601 | 2.3496 | 166.7061 | 0 | Close
16125 | 3 | 7 | CC Chg | 07:37:00 | 134:14:17 | 0.22556 | 3.973 | 1.7179 | 121.89 | 1.7179 | 121.89 | 0 | 0 | 0.00651813 | 462.48 | 0.00651813 | 462.48 | 0 | 0 | 2023-04-09 08:04:47 | 0.00089615 | 3.1324 | 222.2538 | 0 | Close
16126 | 3 | 7 | CC Chg | 07:37:30 | 134:14:47 | 0.22554 | 3.9738 | 1.71978 | 122.02 | 1.71978 | 122.02 | 0 | 0 | 0.0065256 | 463.01 | 0.0065256 | 463.01 | 0 | 0 | 2023-04-09 08:05:17 | 0.00089625 | 2.3496 | 166.7061 | 0 | Close
16127 | 3 | 7 | CC Chg | 07:38:00 | 134:15:17 | 0.22554 | 3.9746 | 1.72166 | 122.16 | 1.72166 | 122.16 | 0 | 0 | 0.00653307 | 463.54 | 0.00653307 | 463.54 | 0 | 0 | 2023-04-09 08:05:47 | 0.00089643 | 2.3496 | 166.7061 | 0 | Close
16128 | 3 | 7 | CC Chg | 07:38:30 | 134:15:47 | 0.22555 | 3.9754 | 1.72354 | 122.29 | 1.72354 | 122.29 | 0 | 0 | 0.00654054 | 464.07 | 0.00654054 | 464.07 | 0 | 0 | 2023-04-09 08:06:17 | 0.00089665 | 2.3493 | 166.6903 | 0 | Close
16129 | 3 | 7 | CC Chg | 07:39:00 | 134:16:17 | 0.22553 | 3.9761 | 1.72542 | 122.42 | 1.72542 | 122.42 | 0 | 0 | 0.00654801 | 464.6 | 0.00654801 | 464.6 | 0 | 0 | 2023-04-09 08:06:47 | 0.00089673 | 2.6855 | 190.5393 | 0 | Close
16130 | 3 | 7 | CC Chg | 07:39:30 | 134:16:47 | 0.22555 | 3.9768 | 1.7273 | 122.56 | 1.7273 | 122.56 | 0 | 0 | 0.00655549 | 465.13 | 0.00655549 | 465.13 | 0 | 0 | 2023-04-09 08:07:17 | 0.00089697 | 2.685 | 190.5032 | 0 | Close
16131 | 3 | 7 | CC Chg | 07:40:00 | 134:17:17 | 0.22555 | 3.9776 | 1.72918 | 122.69 | 1.72918 | 122.69 | 0 | 0 | 0.00656296 | 465.66 | 0.00656296 | 465.66 | 0 | 0 | 2023-04-09 08:07:47 | 0.00089715 | 2.3496 | 166.7061 | 0 | Close
16132 | 3 | 7 | CC Chg | 07:40:30 | 134:17:47 | 0.22556 | 3.9783 | 1.73106 | 122.82 | 1.73106 | 122.82 | 0 | 0 | 0.00657044 | 466.19 | 0.00657044 | 466.19 | 0 | 0 | 2023-04-09 08:08:17 | 0.00089735 | 2.685 | 190.5032 | 0 | Close
16133 | 3 | 7 | CC Chg | 07:41:00 | 134:18:17 | 0.22555 | 3.979 | 1.73294 | 122.96 | 1.73294 | 122.96 | 0 | 0 | 0.00657792 | 466.72 | 0.00657792 | 466.72 | 0 | 0 | 2023-04-09 08:08:47 | 0.00089746 | 2.685 | 190.5032 | 0 | Close
16134 | 3 | 7 | CC Chg | 07:41:30 | 134:18:47 | 0.22555 | 3.9797 | 1.73482 | 123.09 | 1.73482 | 123.09 | 0 | 0 | 0.0065854 | 467.25 | 0.0065854 | 467.25 | 0 | 0 | 2023-04-09 08:09:17 | 0.00089762 | 2.6852 | 190.5212 | 0 | Close
16135 | 3 | 7 | CC Chg | 07:42:00 | 134:19:17 | 0.22555 | 3.9805 | 1.7367 | 123.22 | 1.7367 | 123.22 | 0 | 0 | 0.00659288 | 467.78 | 0.00659288 | 467.78 | 0 | 0 | 2023-04-09 08:09:47 | 0.0008978 | 2.3496 | 166.7061 | 0 | Close
16136 | 3 | 7 | CC Chg | 07:42:30 | 134:19:47 | 0.22555 | 3.9812 | 1.73858 | 123.36 | 1.73858 | 123.36 | 0 | 0 | 0.00660036 | 468.31 | 0.00660036 | 468.31 | 0 | 0 | 2023-04-09 08:10:17 | 0.00089796 | 2.6852 | 190.5212 | 0 | Close
16137 | 3 | 7 | CC Chg | 07:43:00 | 134:20:17 | 0.22555 | 3.982 | 1.74046 | 123.49 | 1.74046 | 123.49 | 0 | 0 | 0.00660784 | 468.84 | 0.00660784 | 468.84 | 0 | 0 | 2023-04-09 08:10:47 | 0.00089814 | 2.3496 | 166.7061 | 0 | Close
16138 | 3 | 7 | CC Chg | 07:43:30 | 134:20:47 | 0.22555 | 3.9828 | 1.74234 | 123.62 | 1.74234 | 123.62 | 0 | 0 | 0.00661533 | 469.37 | 0.00661533 | 469.37 | 0 | 0 | 2023-04-09 08:11:17 | 0.00089832 | 2.3493 | 166.6903 | 0 | Close
16139 | 3 | 7 | CC Chg | 07:44:00 | 134:21:17 | 0.22556 | 3.9835 | 1.74422 | 123.76 | 1.74422 | 123.76 | 0 | 0 | 0.00662281 | 469.9 | 0.00662281 | 469.9 | 0 | 0 | 2023-04-09 08:11:47 | 0.00089852 | 2.6852 | 190.5212 | 0 | Close
16140 | 3 | 7 | CC Chg | 07:44:30 | 134:21:47 | 0.22556 | 3.9843 | 1.7461 | 123.89 | 1.7461 | 123.89 | 0 | 0 | 0.0066303 | 470.43 | 0.0066303 | 470.43 | 0 | 0 | 2023-04-09 08:12:17 | 0.0008987 | 2.3493 | 166.6903 | 0 | Close
16141 | 3 | 7 | CC Chg | 07:45:00 | 134:22:17 | 0.22554 | 3.9851 | 1.74798 | 124.02 | 1.74798 | 124.02 | 0 | 0 | 0.00663779 | 470.97 | 0.00663779 | 470.97 | 0 | 0 | 2023-04-09 08:12:47 | 0.0008988 | 2.3496 | 166.7061 | 0 | Close
16142 | 3 | 7 | CC Chg | 07:45:30 | 134:22:47 | 0.22555 | 3.9857 | 1.74985 | 124.16 | 1.74985 | 124.16 | 0 | 0 | 0.00664528 | 471.5 | 0.00664528 | 471.5 | 0 | 0 | 2023-04-09 08:13:17 | 0.00089897 | 3.1327 | 222.2748 | 0 | Close
16143 | 3 | 7 | CC Chg | 07:46:00 | 134:23:17 | 0.22555 | 3.9865 | 1.75173 | 124.29 | 1.75173 | 124.29 | 0 | 0 | 0.00665278 | 472.03 | 0.00665278 | 472.03 | 0 | 0 | 2023-04-09 08:13:47 | 0.00089916 | 2.3496 | 166.7061 | 0 | Close
16144 | 3 | 7 | CC Chg | 07:46:30 | 134:23:47 | 0.22555 | 3.9872 | 1.75361 | 124.42 | 1.75361 | 124.42 | 0 | 0 | 0.00666027 | 472.56 | 0.00666027 | 472.56 | 0 | 0 | 2023-04-09 08:14:17 | 0.00089931 | 2.6852 | 190.5212 | 0 | Close
16145 | 3 | 7 | CC Chg | 07:47:00 | 134:24:17 | 0.22557 | 3.988 | 1.75549 | 124.56 | 1.75549 | 124.56 | 0 | 0 | 0.00666776 | 473.09 | 0.00666776 | 473.09 | 0 | 0 | 2023-04-09 08:14:47 | 0.00089957 | 2.3493 | 166.6903 | 0 | Close
16146 | 3 | 7 | CC Chg | 07:47:30 | 134:24:47 | 0.22555 | 3.9887 | 1.75737 | 124.69 | 1.75737 | 124.69 | 0 | 0 | 0.00667526 | 473.62 | 0.00667526 | 473.62 | 0 | 0 | 2023-04-09 08:15:17 | 0.00089965 | 2.6852 | 190.5212 | 0 | Close
16147 | 3 | 7 | CC Chg | 07:48:00 | 134:25:17 | 0.22555 | 3.9895 | 1.75925 | 124.82 | 1.75925 | 124.82 | 0 | 0 | 0.00668276 | 474.16 | 0.00668276 | 474.16 | 0 | 0 | 2023-04-09 08:15:47 | 0.00089983 | 2.3493 | 166.6903 | 0 | Close
16148 | 3 | 7 | CC Chg | 07:48:30 | 134:25:47 | 0.22556 | 3.9903 | 1.76113 | 124.96 | 1.76113 | 124.96 | 0 | 0 | 0.00669026 | 474.69 | 0.00669026 | 474.69 | 0 | 0 | 2023-04-09 08:16:17 | 0.00090005 | 2.3496 | 166.7061 | 0 | Close
16149 | 3 | 7 | CC Chg | 07:49:00 | 134:26:17 | 0.22555 | 3.991 | 1.76301 | 125.09 | 1.76301 | 125.09 | 0 | 0 | 0.00669776 | 475.22 | 0.00669776 | 475.22 | 0 | 0 | 2023-04-09 08:16:47 | 0.00090017 | 2.6852 | 190.5212 | 0 | Close
16150 | 3 | 7 | CC Chg | 07:49:30 | 134:26:47 | 0.22555 | 3.9918 | 1.76489 | 125.22 | 1.76489 | 125.22 | 0 | 0 | 0.00670526 | 475.75 | 0.00670526 | 475.75 | 0 | 0 | 2023-04-09 08:17:17 | 0.00090035 | 2.3493 | 166.6903 | 0 | Close
16151 | 3 | 7 | CC Chg | 07:50:00 | 134:27:17 | 0.22556 | 3.9925 | 1.76677 | 125.36 | 1.76677 | 125.36 | 0 | 0 | 0.00671276 | 476.29 | 0.00671276 | 476.29 | 0 | 0 | 2023-04-09 08:17:47 | 0.00090055 | 2.6852 | 190.5212 | 0 | Close
16152 | 3 | 7 | CC Chg | 07:50:30 | 134:27:47 | 0.22555 | 3.9933 | 1.76865 | 125.49 | 1.76865 | 125.49 | 0 | 0 | 0.00672027 | 476.82 | 0.00672027 | 476.82 | 0 | 0 | 2023-04-09 08:18:17 | 0.00090069 | 2.3496 | 166.7061 | 0 | Close
16153 | 3 | 7 | CC Chg | 07:51:00 | 134:28:17 | 0.22555 | 3.994 | 1.77053 | 125.62 | 1.77053 | 125.62 | 0 | 0 | 0.00672778 | 477.35 | 0.00672778 | 477.35 | 0 | 0 | 2023-04-09 08:18:47 | 0.00090085 | 2.6852 | 190.5212 | 0 | Close
16154 | 3 | 7 | CC Chg | 07:51:30 | 134:28:47 | 0.22555 | 3.9948 | 1.77241 | 125.76 | 1.77241 | 125.76 | 0 | 0 | 0.00673528 | 477.88 | 0.00673528 | 477.88 | 0 | 0 | 2023-04-09 08:19:17 | 0.00090103 | 2.3493 | 166.6903 | 0 | Close
16155 | 3 | 7 | CC Chg | 07:52:00 | 134:29:17 | 0.22554 | 3.9955 | 1.77429 | 125.89 | 1.77429 | 125.89 | 0 | 0 | 0.00674279 | 478.42 | 0.00674279 | 478.42 | 0 | 0 | 2023-04-09 08:19:47 | 0.00090115 | 2.6852 | 190.5212 | 0 | Close
16156 | 3 | 7 | CC Chg | 07:52:30 | 134:29:47 | 0.22555 | 3.9963 | 1.77617 | 126.02 | 1.77617 | 126.02 | 0 | 0 | 0.0067503 | 478.95 | 0.0067503 | 478.95 | 0 | 0 | 2023-04-09 08:20:17 | 0.00090137 | 2.3493 | 166.6903 | 0 | Close
16157 | 3 | 7 | CC Chg | 07:53:00 | 134:30:17 | 0.22556 | 3.9971 | 1.77805 | 126.16 | 1.77805 | 126.16 | 0 | 0 | 0.00675782 | 479.48 | 0.00675782 | 479.48 | 0 | 0 | 2023-04-09 08:20:47 | 0.00090159 | 2.3496 | 166.7061 | 0 | Close
16158 | 3 | 7 | CC Chg | 07:53:30 | 134:30:47 | 0.22554 | 3.9978 | 1.77993 | 126.29 | 1.77993 | 126.29 | 0 | 0 | 0.00676533 | 480.01 | 0.00676533 | 480.01 | 0 | 0 | 2023-04-09 08:21:17 | 0.00090166 | 2.6852 | 190.5212 | 0 | Close
16159 | 3 | 7 | CC Chg | 07:54:00 | 134:31:17 | 0.22555 | 3.9986 | 1.78181 | 126.42 | 1.78181 | 126.42 | 0 | 0 | 0.00677284 | 480.55 | 0.00677284 | 480.55 | 0 | 0 | 2023-04-09 08:21:47 | 0.00090188 | 2.3493 | 166.6903 | 0 | Close
16160 | 3 | 7 | CC Chg | 07:54:30 | 134:31:47 | 0.22554 | 3.9994 | 1.78369 | 126.56 | 1.78369 | 126.56 | 0 | 0 | 0.00678036 | 481.08 | 0.00678036 | 481.08 | 0 | 0 | 2023-04-09 08:22:17 | 0.00090202 | 2.3498 | 166.7219 | 0 | Close
16161 | 3 | 7 | CC Chg | 07:55:00 | 134:32:17 | 0.22555 | 4.0002 | 1.78557 | 126.69 | 1.78557 | 126.69 | 0 | 0 | 0.00678788 | 481.61 | 0.00678788 | 481.61 | 0 | 0 | 2023-04-09 08:22:47 | 0.00090225 | 2.3493 | 166.6903 | 0 | Close
16162 | 3 | 7 | CC Chg | 07:55:30 | 134:32:47 | 0.22554 | 4.0009 | 1.78745 | 126.82 | 1.78745 | 126.82 | 0 | 0 | 0.0067954 | 482.15 | 0.0067954 | 482.15 | 0 | 0 | 2023-04-09 08:23:17 | 0.00090236 | 2.6852 | 190.5212 | 0 | Close
16163 | 3 | 7 | CC Chg | 07:56:00 | 134:33:17 | 0.22555 | 4.0017 | 1.78933 | 126.96 | 1.78933 | 126.96 | 0 | 0 | 0.00680292 | 482.68 | 0.00680292 | 482.68 | 0 | 0 | 2023-04-09 08:23:47 | 0.00090258 | 2.3496 | 166.7061 | 0 | Close
16164 | 3 | 7 | CC Chg | 07:56:30 | 134:33:47 | 0.22554 | 4.0024 | 1.79121 | 127.09 | 1.79121 | 127.09 | 0 | 0 | 0.00681044 | 483.22 | 0.00681044 | 483.22 | 0 | 0 | 2023-04-09 08:24:17 | 0.0009027 | 2.685 | 190.5032 | 0 | Close
16165 | 3 | 7 | CC Chg | 07:57:00 | 134:34:17 | 0.22554 | 4.0031 | 1.79309 | 127.22 | 1.79309 | 127.22 | 0 | 0 | 0.00681796 | 483.75 | 0.00681796 | 483.75 | 0 | 0 | 2023-04-09 08:24:47 | 0.00090286 | 2.6852 | 190.5212 | 0 | Close
16166 | 3 | 7 | CC Chg | 07:57:30 | 134:34:47 | 0.22555 | 4.004 | 1.79496 | 127.36 | 1.79496 | 127.36 | 0 | 0 | 0.00682549 | 484.28 | 0.00682549 | 484.28 | 0 | 0 | 2023-04-09 08:25:17 | 0.0009031 | 2.0883 | 148.1692 | 0 | Close
16167 | 3 | 7 | CC Chg | 07:58:00 | 134:35:17 | 0.22555 | 4.0047 | 1.79684 | 127.49 | 1.79684 | 127.49 | 0 | 0 | 0.00683302 | 484.82 | 0.00683302 | 484.82 | 0 | 0 | 2023-04-09 08:25:47 | 0.00090326 | 2.685 | 190.5032 | 0 | Close
16168 | 3 | 7 | CC Chg | 07:58:30 | 134:35:47 | 0.22553 | 4.0054 | 1.79872 | 127.62 | 1.79872 | 127.62 | 0 | 0 | 0.00684054 | 485.35 | 0.00684054 | 485.35 | 0 | 0 | 2023-04-09 08:26:17 | 0.00090334 | 2.6852 | 190.5212 | 0 | Close
16169 | 3 | 7 | CC Chg | 07:59:00 | 134:36:17 | 0.22552 | 4.0061 | 1.8006 | 127.76 | 1.8006 | 127.76 | 0 | 0 | 0.00684807 | 485.89 | 0.00684807 | 485.89 | 0 | 0 | 2023-04-09 08:26:47 | 0.00090346 | 2.6847 | 190.4852 | 0 | Close
16170 | 3 | 7 | CC Chg | 07:59:30 | 134:36:47 | 0.22553 | 4.0069 | 1.80248 | 127.89 | 1.80248 | 127.89 | 0 | 0 | 0.0068556 | 486.42 | 0.0068556 | 486.42 | 0 | 0 | 2023-04-09 08:27:17 | 0.00090368 | 2.3491 | 166.6746 | 0 | Close
16171 | 3 | 7 | CC Chg | 08:00:00 | 134:37:17 | 0.22553 | 4.0078 | 1.80436 | 128.02 | 1.80436 | 128.02 | 0 | 0 | 0.00686313 | 486.95 | 0.00686313 | 486.95 | 0 | 0 | 2023-04-09 08:27:47 | 0.00090388 | 2.0881 | 148.1552 | 0 | Close
16172 | 3 | 7 | CC Chg | 08:00:30 | 134:37:47 | 0.22552 | 4.0085 | 1.80624 | 128.16 | 1.80624 | 128.16 | 0 | 0 | 0.00687066 | 487.49 | 0.00687066 | 487.49 | 0 | 0 | 2023-04-09 08:28:17 | 0.000904 | 2.6852 | 190.5212 | 0 | Close
16173 | 3 | 7 | CC Chg | 08:01:00 | 134:38:17 | 0.22553 | 4.0092 | 1.80812 | 128.29 | 1.80812 | 128.29 | 0 | 0 | 0.0068782 | 488.02 | 0.0068782 | 488.02 | 0 | 0 | 2023-04-09 08:28:47 | 0.00090419 | 2.6847 | 190.4852 | 0 | Close
16174 | 3 | 7 | CC Chg | 08:01:30 | 134:38:47 | 0.22553 | 4.01 | 1.81 | 128.42 | 1.81 | 128.42 | 0 | 0 | 0.00688573 | 488.56 | 0.00688573 | 488.56 | 0 | 0 | 2023-04-09 08:29:17 | 0.00090438 | 2.3493 | 166.6903 | 0 | Close
16175 | 3 | 7 | CC Chg | 08:02:00 | 134:39:17 | 0.22554 | 4.0108 | 1.81188 | 128.56 | 1.81188 | 128.56 | 0 | 0 | 0.00689327 | 489.09 | 0.00689327 | 489.09 | 0 | 0 | 2023-04-09 08:29:47 | 0.0009046 | 2.3491 | 166.6746 | 0 | Close
16176 | 3 | 7 | CC Chg | 08:02:30 | 134:39:47 | 0.22554 | 4.0115 | 1.81376 | 128.69 | 1.81376 | 128.69 | 0 | 0 | 0.00690081 | 489.63 | 0.00690081 | 489.63 | 0 | 0 | 2023-04-09 08:30:17 | 0.00090475 | 2.6847 | 190.4852 | 0 | Close
16177 | 3 | 7 | CC Chg | 08:03:00 | 134:40:17 | 0.22552 | 4.0123 | 1.81564 | 128.82 | 1.81564 | 128.82 | 0 | 0 | 0.00690835 | 490.16 | 0.00690835 | 490.16 | 0 | 0 | 2023-04-09 08:30:47 | 0.00090485 | 2.3493 | 166.6903 | 0 | Close
16178 | 3 | 7 | CC Chg | 08:03:30 | 134:40:47 | 0.22553 | 4.0131 | 1.81752 | 128.96 | 1.81752 | 128.96 | 0 | 0 | 0.00691589 | 490.7 | 0.00691589 | 490.7 | 0 | 0 | 2023-04-09 08:31:17 | 0.00090507 | 2.3493 | 166.6903 | 0 | Close
16179 | 3 | 7 | CC Chg | 08:04:00 | 134:41:17 | 0.22553 | 4.0138 | 1.8194 | 129.09 | 1.8194 | 129.09 | 0 | 0 | 0.00692343 | 491.23 | 0.00692343 | 491.23 | 0 | 0 | 2023-04-09 08:31:47 | 0.00090523 | 2.685 | 190.5032 | 0 | Close
16180 | 3 | 7 | CC Chg | 08:04:30 | 134:41:47 | 0.22553 | 4.0147 | 1.82128 | 129.22 | 1.82128 | 129.22 | 0 | 0 | 0.00693098 | 491.77 | 0.00693098 | 491.77 | 0 | 0 | 2023-04-09 08:32:17 | 0.00090544 | 2.0881 | 148.1552 | 0 | Close
16181 | 3 | 7 | CC Chg | 08:05:00 | 134:42:17 | 0.22552 | 4.0155 | 1.82316 | 129.36 | 1.82316 | 129.36 | 0 | 0 | 0.00693853 | 492.3 | 0.00693853 | 492.3 | 0 | 0 | 2023-04-09 08:32:47 | 0.00090558 | 2.3493 | 166.6903 | 0 | Close
16182 | 3 | 7 | CC Chg | 08:05:30 | 134:42:47 | 0.22552 | 4.0162 | 1.82504 | 129.49 | 1.82504 | 129.49 | 0 | 0 | 0.00694607 | 492.84 | 0.00694607 | 492.84 | 0 | 0 | 2023-04-09 08:33:17 | 0.00090573 | 2.6847 | 190.4852 | 0 | Close
16183 | 3 | 7 | CC Chg | 08:06:00 | 134:43:17 | 0.22553 | 4.017 | 1.82691 | 129.62 | 1.82691 | 129.62 | 0 | 0 | 0.00695362 | 493.37 | 0.00695362 | 493.37 | 0 | 0 | 2023-04-09 08:33:47 | 0.00090595 | 2.3493 | 166.6903 | 0 | Close
16184 | 3 | 7 | CC Chg | 08:06:30 | 134:43:47 | 0.22553 | 4.0178 | 1.82879 | 129.76 | 1.82879 | 129.76 | 0 | 0 | 0.00696117 | 493.91 | 0.00696117 | 493.91 | 0 | 0 | 2023-04-09 08:34:17 | 0.00090613 | 2.3493 | 166.6903 | 0 | Close
16185 | 3 | 7 | CC Chg | 08:07:00 | 134:44:17 | 0.22554 | 4.0186 | 1.83067 | 129.89 | 1.83067 | 129.89 | 0 | 0 | 0.00696872 | 494.45 | 0.00696872 | 494.45 | 0 | 0 | 2023-04-09 08:34:47 | 0.00090636 | 2.3491 | 166.6746 | 0 | Close
16186 | 3 | 7 | CC Chg | 08:07:30 | 134:44:47 | 0.22552 | 4.0193 | 1.83255 | 130.02 | 1.83255 | 130.02 | 0 | 0 | 0.00697628 | 494.98 | 0.00697628 | 494.98 | 0 | 0 | 2023-04-09 08:35:17 | 0.00090643 | 2.685 | 190.5032 | 0 | Close
16187 | 3 | 7 | CC Chg | 08:08:00 | 134:45:17 | 0.22553 | 4.0201 | 1.83443 | 130.16 | 1.83443 | 130.16 | 0 | 0 | 0.00698383 | 495.52 | 0.00698383 | 495.52 | 0 | 0 | 2023-04-09 08:35:47 | 0.00090665 | 2.3491 | 166.6746 | 0 | Close
16188 | 3 | 7 | CC Chg | 08:08:30 | 134:45:47 | 0.22553 | 4.0208 | 1.83631 | 130.29 | 1.83631 | 130.29 | 0 | 0 | 0.00699139 | 496.05 | 0.00699139 | 496.05 | 0 | 0 | 2023-04-09 08:36:17 | 0.00090681 | 2.685 | 190.5032 | 0 | Close
16189 | 3 | 7 | CC Chg | 08:09:00 | 134:46:17 | 0.22553 | 4.0216 | 1.83819 | 130.42 | 1.83819 | 130.42 | 0 | 0 | 0.00699894 | 496.59 | 0.00699894 | 496.59 | 0 | 0 | 2023-04-09 08:36:47 | 0.00090699 | 2.3491 | 166.6746 | 0 | Close
16190 | 3 | 7 | CC Chg | 08:09:30 | 134:46:47 | 0.22552 | 4.0224 | 1.84007 | 130.56 | 1.84007 | 130.56 | 0 | 0 | 0.0070065 | 497.13 | 0.0070065 | 497.13 | 0 | 0 | 2023-04-09 08:37:17 | 0.00090713 | 2.3493 | 166.6903 | 0 | Close
16191 | 3 | 7 | CC Chg | 08:10:00 | 134:47:17 | 0.22553 | 4.0232 | 1.84195 | 130.69 | 1.84195 | 130.69 | 0 | 0 | 0.00701406 | 497.66 | 0.00701406 | 497.66 | 0 | 0 | 2023-04-09 08:37:47 | 0.00090735 | 2.3491 | 166.6746 | 0 | Close
16192 | 3 | 7 | CC Chg | 08:10:30 | 134:47:47 | 0.22552 | 4.024 | 1.84383 | 130.82 | 1.84383 | 130.82 | 0 | 0 | 0.00702163 | 498.2 | 0.00702163 | 498.2 | 0 | 0 | 2023-04-09 08:38:17 | 0.00090749 | 2.3493 | 166.6903 | 0 | Close
16193 | 3 | 7 | CC Chg | 08:11:00 | 134:48:17 | 0.22552 | 4.0249 | 1.84571 | 130.96 | 1.84571 | 130.96 | 0 | 0 | 0.00702919 | 498.74 | 0.00702919 | 498.74 | 0 | 0 | 2023-04-09 08:38:47 | 0.0009077 | 2.0881 | 148.1552 | 0 | Close
16194 | 3 | 7 | CC Chg | 08:11:30 | 134:48:47 | 0.22553 | 4.0256 | 1.84759 | 131.09 | 1.84759 | 131.09 | 0 | 0 | 0.00703675 | 499.27 | 0.00703675 | 499.27 | 0 | 0 | 2023-04-09 08:39:17 | 0.00090789 | 2.685 | 190.5032 | 0 | Close
16195 | 3 | 7 | CC Chg | 08:12:00 | 134:49:17 | 0.22552 | 4.0264 | 1.84947 | 131.22 | 1.84947 | 131.22 | 0 | 0 | 0.00704432 | 499.81 | 0.00704432 | 499.81 | 0 | 0 | 2023-04-09 08:39:47 | 0.00090803 | 2.3491 | 166.6746 | 0 | Close
16196 | 3 | 7 | CC Chg | 08:12:30 | 134:49:47 | 0.2255 | 4.0271 | 1.85135 | 131.36 | 1.85135 | 131.36 | 0 | 0 | 0.00705189 | 500.35 | 0.00705189 | 500.35 | 0 | 0 | 2023-04-09 08:40:17 | 0.00090811 | 2.685 | 190.5032 | 0 | Close
16197 | 3 | 7 | CC Chg | 08:13:00 | 134:50:17 | 0.22552 | 4.0279 | 1.85323 | 131.49 | 1.85323 | 131.49 | 0 | 0 | 0.00705946 | 500.88 | 0.00705946 | 500.88 | 0 | 0 | 2023-04-09 08:40:47 | 0.00090837 | 2.3493 | 166.6903 | 0 | Close
16198 | 3 | 7 | CC Chg | 08:13:30 | 134:50:47 | 0.22552 | 4.0286 | 1.85511 | 131.62 | 1.85511 | 131.62 | 0 | 0 | 0.00706703 | 501.42 | 0.00706703 | 501.42 | 0 | 0 | 2023-04-09 08:41:17 | 0.00090853 | 2.685 | 190.5032 | 0 | Close
16199 | 3 | 7 | CC Chg | 08:14:00 | 134:51:17 | 0.22553 | 4.0295 | 1.85699 | 131.76 | 1.85699 | 131.76 | 0 | 0 | 0.0070746 | 501.96 | 0.0070746 | 501.96 | 0 | 0 | 2023-04-09 08:41:47 | 0.00090877 | 2.0883 | 148.1692 | 0 | Close
16200 | 3 | 7 | CC Chg | 08:14:30 | 134:51:47 | 0.22553 | 4.0303 | 1.85886 | 131.89 | 1.85886 | 131.89 | 0 | 0 | 0.00708218 | 502.5 | 0.00708218 | 502.5 | 0 | 0 | 2023-04-09 08:42:17 | 0.00090895 | 2.3491 | 166.6746 | 0 | Close
16201 | 3 | 7 | CC Chg | 08:15:00 | 134:52:17 | 0.22554 | 4.0311 | 1.86074 | 132.02 | 1.86074 | 132.02 | 0 | 0 | 0.00708975 | 503.03 | 0.00708975 | 503.03 | 0 | 0 | 2023-04-09 08:42:47 | 0.00090917 | 2.3493 | 166.6903 | 0 | Close
16202 | 3 | 7 | CC Chg | 08:15:30 | 134:52:47 | 0.22553 | 4.0318 | 1.86262 | 132.16 | 1.86262 | 132.16 | 0 | 0 | 0.00709733 | 503.57 | 0.00709733 | 503.57 | 0 | 0 | 2023-04-09 08:43:17 | 0.00090929 | 2.6847 | 190.4852 | 0 | Close
16203 | 3 | 7 | CC Chg | 08:16:00 | 134:53:17 | 0.22551 | 4.0326 | 1.8645 | 132.29 | 1.8645 | 132.29 | 0 | 0 | 0.00710491 | 504.11 | 0.00710491 | 504.11 | 0 | 0 | 2023-04-09 08:43:47 | 0.00090939 | 2.3493 | 166.6903 | 0 | Close
16204 | 3 | 7 | CC Chg | 08:16:30 | 134:53:47 | 0.22553 | 4.0335 | 1.86638 | 132.42 | 1.86638 | 132.42 | 0 | 0 | 0.00711248 | 504.65 | 0.00711248 | 504.65 | 0 | 0 | 2023-04-09 08:44:17 | 0.00090968 | 2.0881 | 148.1552 | 0 | Close
16205 | 3 | 7 | CC Chg | 08:17:00 | 134:54:17 | 0.22553 | 4.0344 | 1.86826 | 132.56 | 1.86826 | 132.56 | 0 | 0 | 0.00712007 | 505.18 | 0.00712007 | 505.18 | 0 | 0 | 2023-04-09 08:44:47 | 0.00090988 | 2.0881 | 148.1552 | 0 | Close
16206 | 3 | 7 | CC Chg | 08:17:30 | 134:54:47 | 0.22554 | 4.035 | 1.87014 | 132.69 | 1.87014 | 132.69 | 0 | 0 | 0.00712765 | 505.72 | 0.00712765 | 505.72 | 0 | 0 | 2023-04-09 08:45:17 | 0.00091005 | 3.1324 | 222.2538 | 0 | Close
16207 | 3 | 7 | CC Chg | 08:18:00 | 134:55:17 | 0.22554 | 4.0358 | 1.87202 | 132.82 | 1.87202 | 132.82 | 0 | 0 | 0.00713523 | 506.26 | 0.00713523 | 506.26 | 0 | 0 | 2023-04-09 08:45:47 | 0.00091023 | 2.3491 | 166.6746 | 0 | Close
16208 | 3 | 7 | CC Chg | 08:18:30 | 134:55:47 | 0.22553 | 4.0365 | 1.8739 | 132.96 | 1.8739 | 132.96 | 0 | 0 | 0.00714282 | 506.8 | 0.00714282 | 506.8 | 0 | 0 | 2023-04-09 08:46:17 | 0.00091035 | 2.6852 | 190.5212 | 0 | Close
16209 | 3 | 7 | CC Chg | 08:19:00 | 134:56:17 | 0.22554 | 4.0373 | 1.87578 | 133.09 | 1.87578 | 133.09 | 0 | 0 | 0.00715041 | 507.34 | 0.00715041 | 507.34 | 0 | 0 | 2023-04-09 08:46:47 | 0.00091057 | 2.3493 | 166.6903 | 0 | Close
16210 | 3 | 7 | CC Chg | 08:19:30 | 134:56:47 | 0.22552 | 4.0381 | 1.87766 | 133.22 | 1.87766 | 133.22 | 0 | 0 | 0.00715799 | 507.88 | 0.00715799 | 507.88 | 0 | 0 | 2023-04-09 08:47:17 | 0.00091067 | 2.3493 | 166.6903 | 0 | Close
16211 | 3 | 7 | CC Chg | 08:20:00 | 134:57:17 | 0.22552 | 4.039 | 1.87954 | 133.36 | 1.87954 | 133.36 | 0 | 0 | 0.00716558 | 508.41 | 0.00716558 | 508.41 | 0 | 0 | 2023-04-09 08:47:47 | 0.00091088 | 2.0881 | 148.1552 | 0 | Close
16212 | 3 | 7 | CC Chg | 08:20:30 | 134:57:47 | 0.22553 | 4.0398 | 1.88142 | 133.49 | 1.88142 | 133.49 | 0 | 0 | 0.00717318 | 508.95 | 0.00717318 | 508.95 | 0 | 0 | 2023-04-09 08:48:17 | 0.0009111 | 2.3493 | 166.6903 | 0 | Close
16213 | 3 | 7 | CC Chg | 08:21:00 | 134:58:17 | 0.22552 | 4.0405 | 1.8833 | 133.62 | 1.8833 | 133.62 | 0 | 0 | 0.00718077 | 509.49 | 0.00718077 | 509.49 | 0 | 0 | 2023-04-09 08:48:47 | 0.00091121 | 2.685 | 190.5032 | 0 | Close
16214 | 3 | 7 | CC Chg | 08:21:30 | 134:58:47 | 0.22554 | 4.0414 | 1.88518 | 133.76 | 1.88518 | 133.76 | 0 | 0 | 0.00718836 | 510.03 | 0.00718836 | 510.03 | 0 | 0 | 2023-04-09 08:49:17 | 0.0009115 | 2.0881 | 148.1552 | 0 | Close
16215 | 3 | 7 | CC Chg | 08:22:00 | 134:59:17 | 0.22553 | 4.0422 | 1.88706 | 133.89 | 1.88706 | 133.89 | 0 | 0 | 0.00719596 | 510.57 | 0.00719596 | 510.57 | 0 | 0 | 2023-04-09 08:49:47 | 0.00091164 | 2.3493 | 166.6903 | 0 | Close
16216 | 3 | 7 | CC Chg | 08:22:30 | 134:59:47 | 0.22553 | 4.043 | 1.88893 | 134.02 | 1.88893 | 134.02 | 0 | 0 | 0.00720356 | 511.11 | 0.00720356 | 511.11 | 0 | 0 | 2023-04-09 08:50:17 | 0.00091182 | 2.3493 | 166.6903 | 0 | Close
16217 | 3 | 7 | CC Chg | 08:23:00 | 135:00:17 | 0.22553 | 4.0438 | 1.89081 | 134.16 | 1.89081 | 134.16 | 0 | 0 | 0.00721116 | 511.65 | 0.00721116 | 511.65 | 0 | 0 | 2023-04-09 08:50:47 | 0.000912 | 2.3493 | 166.6903 | 0 | Close
16218 | 3 | 7 | CC Chg | 08:23:30 | 135:00:47 | 0.22553 | 4.0445 | 1.89269 | 134.29 | 1.89269 | 134.29 | 0 | 0 | 0.00721876 | 512.19 | 0.00721876 | 512.19 | 0 | 0 | 2023-04-09 08:51:17 | 0.00091216 | 2.6847 | 190.4852 | 0 | Close
16219 | 3 | 7 | CC Chg | 08:24:00 | 135:01:17 | 0.22554 | 4.0453 | 1.89457 | 134.42 | 1.89457 | 134.42 | 0 | 0 | 0.00722636 | 512.73 | 0.00722636 | 512.73 | 0 | 0 | 2023-04-09 08:51:47 | 0.00091238 | 2.3493 | 166.6903 | 0 | Close
16220 | 3 | 7 | CC Chg | 08:24:30 | 135:01:47 | 0.22553 | 4.0461 | 1.89645 | 134.56 | 1.89645 | 134.56 | 0 | 0 | 0.00723396 | 513.27 | 0.00723396 | 513.27 | 0 | 0 | 2023-04-09 08:52:17 | 0.00091252 | 2.3491 | 166.6746 | 0 | Close
16221 | 3 | 7 | CC Chg | 08:25:00 | 135:02:17 | 0.22553 | 4.0468 | 1.89833 | 134.69 | 1.89833 | 134.69 | 0 | 0 | 0.00724157 | 513.81 | 0.00724157 | 513.81 | 0 | 0 | 2023-04-09 08:52:47 | 0.00091267 | 2.685 | 190.5032 | 0 | Close
16222 | 3 | 7 | CC Chg | 08:25:30 | 135:02:47 | 0.22552 | 4.0477 | 1.90021 | 134.82 | 1.90021 | 134.82 | 0 | 0 | 0.00724918 | 514.34 | 0.00724918 | 514.34 | 0 | 0 | 2023-04-09 08:53:17 | 0.00091284 | 2.0883 | 148.1692 | 0 | Close
16223 | 3 | 7 | CC Chg | 08:26:00 | 135:03:17 | 0.22553 | 4.0485 | 1.90209 | 134.96 | 1.90209 | 134.96 | 0 | 0 | 0.00725678 | 514.88 | 0.00725678 | 514.88 | 0 | 0 | 2023-04-09 08:53:47 | 0.00091306 | 2.3493 | 166.6903 | 0 | Close
16224 | 3 | 7 | CC Chg | 08:26:30 | 135:03:47 | 0.22553 | 4.0493 | 1.90397 | 135.09 | 1.90397 | 135.09 | 0 | 0 | 0.00726439 | 515.42 | 0.00726439 | 515.42 | 0 | 0 | 2023-04-09 08:54:17 | 0.00091324 | 2.3493 | 166.6903 | 0 | Close
16225 | 3 | 7 | CC Chg | 08:27:00 | 135:04:17 | 0.22552 | 4.0502 | 1.90585 | 135.22 | 1.90585 | 135.22 | 0 | 0 | 0.007272 | 515.96 | 0.007272 | 515.96 | 0 | 0 | 2023-04-09 08:54:47 | 0.0009134 | 2.0881 | 148.1552 | 0 | Close
16226 | 3 | 7 | CC Chg | 08:27:30 | 135:04:47 | 0.22552 | 4.0509 | 1.90773 | 135.36 | 1.90773 | 135.36 | 0 | 0 | 0.00727962 | 516.5 | 0.00727962 | 516.5 | 0 | 0 | 2023-04-09 08:55:17 | 0.00091356 | 2.685 | 190.5032 | 0 | Close
16227 | 3 | 7 | CC Chg | 08:28:00 | 135:05:17 | 0.22553 | 4.0518 | 1.90961 | 135.49 | 1.90961 | 135.49 | 0 | 0 | 0.00728723 | 517.04 | 0.00728723 | 517.04 | 0 | 0 | 2023-04-09 08:55:47 | 0.0009138 | 2.0881 | 148.1552 | 0 | Close
16228 | 3 | 7 | CC Chg | 08:28:30 | 135:05:47 | 0.22552 | 4.0526 | 1.91149 | 135.62 | 1.91149 | 135.62 | 0 | 0 | 0.00729485 | 517.59 | 0.00729485 | 517.59 | 0 | 0 | 2023-04-09 08:56:17 | 0.00091394 | 2.3493 | 166.6903 | 0 | Close
16229 | 3 | 7 | CC Chg | 08:29:00 | 135:06:17 | 0.22553 | 4.0534 | 1.91337 | 135.76 | 1.91337 | 135.76 | 0 | 0 | 0.00730246 | 518.13 | 0.00730246 | 518.13 | 0 | 0 | 2023-04-09 08:56:47 | 0.00091416 | 2.3493 | 166.6903 | 0 | Close
16230 | 3 | 7 | CC Chg | 08:29:30 | 135:06:47 | 0.22553 | 4.0542 | 1.91525 | 135.89 | 1.91525 | 135.89 | 0 | 0 | 0.00731008 | 518.67 | 0.00731008 | 518.67 | 0 | 0 | 2023-04-09 08:57:17 | 0.00091434 | 2.3493 | 166.6903 | 0 | Close
16231 | 3 | 7 | CC Chg | 08:30:00 | 135:07:17 | 0.22554 | 4.0548 | 1.91713 | 136.02 | 1.91713 | 136.02 | 0 | 0 | 0.0073177 | 519.21 | 0.0073177 | 519.21 | 0 | 0 | 2023-04-09 08:57:47 | 0.00091452 | 3.1324 | 222.2538 | 0 | Close
16232 | 3 | 7 | CC Chg | 08:30:30 | 135:07:47 | 0.22553 | 4.0557 | 1.91901 | 136.16 | 1.91901 | 136.16 | 0 | 0 | 0.00732532 | 519.75 | 0.00732532 | 519.75 | 0 | 0 | 2023-04-09 08:58:17 | 0.00091468 | 2.0883 | 148.1692 | 0 | Close
16233 | 3 | 7 | CC Chg | 08:31:00 | 135:08:17 | 0.22554 | 4.0565 | 1.92089 | 136.29 | 1.92089 | 136.29 | 0 | 0 | 0.00733295 | 520.29 | 0.00733295 | 520.29 | 0 | 0 | 2023-04-09 08:58:47 | 0.0009149 | 2.3493 | 166.6903 | 0 | Close
16234 | 3 | 7 | CC Chg | 08:31:30 | 135:08:47 | 0.22554 | 4.0574 | 1.92276 | 136.42 | 1.92276 | 136.42 | 0 | 0 | 0.00734057 | 520.83 | 0.00734057 | 520.83 | 0 | 0 | 2023-04-09 08:59:17 | 0.00091511 | 2.0881 | 148.1552 | 0 | Close
16235 | 3 | 7 | CC Chg | 08:32:00 | 135:09:17 | 0.22552 | 4.0582 | 1.92464 | 136.56 | 1.92464 | 136.56 | 0 | 0 | 0.0073482 | 521.37 | 0.0073482 | 521.37 | 0 | 0 | 2023-04-09 08:59:47 | 0.00091521 | 2.3496 | 166.7061 | 0 | Close
16236 | 3 | 7 | CC Chg | 08:32:30 | 135:09:47 | 0.22553 | 4.059 | 1.92652 | 136.69 | 1.92652 | 136.69 | 0 | 0 | 0.00735583 | 521.91 | 0.00735583 | 521.91 | 0 | 0 | 2023-04-09 09:00:15 | 0.00091543 | 2.3491 | 166.6746 | 0 | Close
16237 | 3 | 7 | CC Chg | 08:33:00 | 135:10:17 | 0.22554 | 4.0599 | 1.9284 | 136.82 | 1.9284 | 136.82 | 0 | 0 | 0.00736346 | 522.45 | 0.00736346 | 522.45 | 0 | 0 | 2023-04-09 09:00:45 | 0.00091567 | 2.0883 | 148.1692 | 0 | Close
16238 | 3 | 7 | CC Chg | 08:33:30 | 135:10:47 | 0.22553 | 4.0606 | 1.93028 | 136.96 | 1.93028 | 136.96 | 0 | 0 | 0.00737109 | 522.99 | 0.00737109 | 522.99 | 0 | 0 | 2023-04-09 09:01:15 | 0.00091579 | 2.685 | 190.5032 | 0 | Close
16239 | 3 | 7 | CC Chg | 08:34:00 | 135:11:17 | 0.22553 | 4.0615 | 1.93216 | 137.09 | 1.93216 | 137.09 | 0 | 0 | 0.00737872 | 523.54 | 0.00737872 | 523.54 | 0 | 0 | 2023-04-09 09:01:45 | 0.00091599 | 2.0883 | 148.1692 | 0 | Close
16240 | 3 | 7 | CC Chg | 08:34:30 | 135:11:47 | 0.22552 | 4.0623 | 1.93404 | 137.22 | 1.93404 | 137.22 | 0 | 0 | 0.00738635 | 524.08 | 0.00738635 | 524.08 | 0 | 0 | 2023-04-09 09:02:15 | 0.00091613 | 2.3493 | 166.6903 | 0 | Close
16241 | 3 | 7 | CC Chg | 08:35:00 | 135:12:17 | 0.22552 | 4.063 | 1.93592 | 137.36 | 1.93592 | 137.36 | 0 | 0 | 0.00739399 | 524.62 | 0.00739399 | 524.62 | 0 | 0 | 2023-04-09 09:02:45 | 0.00091629 | 2.6847 | 190.4852 | 0 | Close
16242 | 3 | 7 | CC Chg | 08:35:30 | 135:12:47 | 0.22553 | 4.0638 | 1.9378 | 137.49 | 1.9378 | 137.49 | 0 | 0 | 0.00740163 | 525.16 | 0.00740163 | 525.16 | 0 | 0 | 2023-04-09 09:03:15 | 0.00091651 | 2.3493 | 166.6903 | 0 | Close
16243 | 3 | 7 | CC Chg | 08:36:00 | 135:13:17 | 0.22553 | 4.0645 | 1.93968 | 137.62 | 1.93968 | 137.62 | 0 | 0 | 0.00740926 | 525.7 | 0.00740926 | 525.7 | 0 | 0 | 2023-04-09 09:03:45 | 0.00091667 | 2.6847 | 190.4852 | 0 | Close
16244 | 3 | 7 | CC Chg | 08:36:30 | 135:13:47 | 0.22552 | 4.0654 | 1.94156 | 137.76 | 1.94156 | 137.76 | 0 | 0 | 0.0074169 | 526.25 | 0.0074169 | 526.25 | 0 | 0 | 2023-04-09 09:04:15 | 0.00091683 | 2.0883 | 148.1692 | 0 | Close
16245 | 3 | 7 | CC Chg | 08:37:00 | 135:14:17 | 0.22552 | 4.0662 | 1.94344 | 137.89 | 1.94344 | 137.89 | 0 | 0 | 0.00742454 | 526.79 | 0.00742454 | 526.79 | 0 | 0 | 2023-04-09 09:04:45 | 0.00091701 | 2.3491 | 166.6746 | 0 | Close
16246 | 3 | 7 | CC Chg | 08:37:30 | 135:14:47 | 0.22552 | 4.067 | 1.94532 | 138.02 | 1.94532 | 138.02 | 0 | 0 | 0.00743219 | 527.33 | 0.00743219 | 527.33 | 0 | 0 | 2023-04-09 09:05:15 | 0.00091719 | 2.3493 | 166.6903 | 0 | Close
16247 | 3 | 7 | CC Chg | 08:38:00 | 135:15:17 | 0.22554 | 4.0679 | 1.9472 | 138.16 | 1.9472 | 138.16 | 0 | 0 | 0.00743983 | 527.87 | 0.00743983 | 527.87 | 0 | 0 | 2023-04-09 09:05:45 | 0.00091747 | 2.0881 | 148.1552 | 0 | Close
16248 | 3 | 7 | CC Chg | 08:38:30 | 135:15:47 | 0.22553 | 4.0688 | 1.94908 | 138.29 | 1.94908 | 138.29 | 0 | 0 | 0.00744748 | 528.41 | 0.00744748 | 528.41 | 0 | 0 | 2023-04-09 09:06:15 | 0.00091764 | 2.0883 | 148.1692 | 0 | Close
16249 | 3 | 7 | CC Chg | 08:39:00 | 135:16:17 | 0.22553 | 4.0696 | 1.95096 | 138.42 | 1.95096 | 138.42 | 0 | 0 | 0.00745513 | 528.96 | 0.00745513 | 528.96 | 0 | 0 | 2023-04-09 09:06:45 | 0.00091782 | 2.3493 | 166.6903 | 0 | Close
16250 | 3 | 7 | CC Chg | 08:39:30 | 135:16:47 | 0.22553 | 4.0705 | 1.95284 | 138.56 | 1.95284 | 138.56 | 0 | 0 | 0.00746278 | 529.5 | 0.00746278 | 529.5 | 0 | 0 | 2023-04-09 09:07:15 | 0.00091802 | 2.0883 | 148.1692 | 0 | Close
16251 | 3 | 7 | CC Chg | 08:40:00 | 135:17:17 | 0.22553 | 4.0712 | 1.95471 | 138.69 | 1.95471 | 138.69 | 0 | 0 | 0.00747043 | 530.04 | 0.00747043 | 530.04 | 0 | 0 | 2023-04-09 09:07:45 | 0.00091818 | 2.685 | 190.5032 | 0 | Close
16252 | 3 | 7 | CC Chg | 08:40:30 | 135:17:47 | 0.22553 | 4.072 | 1.95659 | 138.82 | 1.95659 | 138.82 | 0 | 0 | 0.00747808 | 530.59 | 0.00747808 | 530.59 | 0 | 0 | 2023-04-09 09:08:15 | 0.00091836 | 2.3491 | 166.6746 | 0 | Close
16253 | 3 | 7 | CC Chg | 08:41:00 | 135:18:17 | 0.22554 | 4.0728 | 1.95847 | 138.96 | 1.95847 | 138.96 | 0 | 0 | 0.00748573 | 531.13 | 0.00748573 | 531.13 | 0 | 0 | 2023-04-09 09:08:45 | 0.00091858 | 2.3493 | 166.6903 | 0 | Close
16254 | 3 | 7 | CC Chg | 08:41:30 | 135:18:47 | 0.22554 | 4.0737 | 1.96035 | 139.09 | 1.96035 | 139.09 | 0 | 0 | 0.00749339 | 531.67 | 0.00749339 | 531.67 | 0 | 0 | 2023-04-09 09:09:15 | 0.00091878 | 2.0881 | 148.1552 | 0 | Close
16255 | 3 | 7 | CC Chg | 08:42:00 | 135:19:17 | 0.22552 | 4.0744 | 1.96223 | 139.22 | 1.96223 | 139.22 | 0 | 0 | 0.00750104 | 532.22 | 0.00750104 | 532.22 | 0 | 0 | 2023-04-09 09:09:45 | 0.00091886 | 2.685 | 190.5032 | 0 | Close
16256 | 3 | 7 | CC Chg | 08:42:30 | 135:19:47 | 0.22553 | 4.0753 | 1.96411 | 139.36 | 1.96411 | 139.36 | 0 | 0 | 0.0075087 | 532.76 | 0.0075087 | 532.76 | 0 | 0 | 2023-04-09 09:10:15 | 0.0009191 | 2.0885 | 148.1832 | 0 | Close
16257 | 3 | 7 | CC Chg | 08:43:00 | 135:20:17 | 0.22552 | 4.0762 | 1.96599 | 139.49 | 1.96599 | 139.49 | 0 | 0 | 0.00751636 | 533.3 | 0.00751636 | 533.3 | 0 | 0 | 2023-04-09 09:10:45 | 0.00091926 | 2.0883 | 148.1692 | 0 | Close
16258 | 3 | 7 | CC Chg | 08:43:30 | 135:20:47 | 0.22553 | 4.077 | 1.96787 | 139.62 | 1.96787 | 139.62 | 0 | 0 | 0.00752402 | 533.85 | 0.00752402 | 533.85 | 0 | 0 | 2023-04-09 09:11:15 | 0.00091949 | 2.3493 | 166.6903 | 0 | Close
16259 | 3 | 7 | CC Chg | 08:44:00 | 135:21:17 | 0.22553 | 4.0778 | 1.96975 | 139.76 | 1.96975 | 139.76 | 0 | 0 | 0.00753169 | 534.39 | 0.00753169 | 534.39 | 0 | 0 | 2023-04-09 09:11:45 | 0.00091967 | 2.3491 | 166.6746 | 0 | Close
16260 | 3 | 7 | CC Chg | 08:44:30 | 135:21:47 | 0.22553 | 4.0787 | 1.97163 | 139.89 | 1.97163 | 139.89 | 0 | 0 | 0.00753935 | 534.93 | 0.00753935 | 534.93 | 0 | 0 | 2023-04-09 09:12:15 | 0.00091987 | 2.0883 | 148.1692 | 0 | Close
16261 | 3 | 7 | CC Chg | 08:45:00 | 135:22:17 | 0.22552 | 4.0794 | 1.97351 | 140.02 | 1.97351 | 140.02 | 0 | 0 | 0.00754702 | 535.48 | 0.00754702 | 535.48 | 0 | 0 | 2023-04-09 09:12:45 | 0.00091999 | 2.6847 | 190.4852 | 0 | Close
16262 | 3 | 7 | CC Chg | 08:45:30 | 135:22:47 | 0.22553 | 4.0803 | 1.97539 | 140.16 | 1.97539 | 140.16 | 0 | 0 | 0.00755469 | 536.02 | 0.00755469 | 536.02 | 0 | 0 | 2023-04-09 09:13:15 | 0.00092023 | 2.0883 | 148.1692 | 0 | Close
16263 | 3 | 7 | CC Chg | 08:46:00 | 135:23:17 | 0.22552 | 4.0811 | 1.97727 | 140.29 | 1.97727 | 140.29 | 0 | 0 | 0.00756236 | 536.57 | 0.00756236 | 536.57 | 0 | 0 | 2023-04-09 09:13:45 | 0.00092037 | 2.3493 | 166.6903 | 0 | Close
16264 | 3 | 7 | CC Chg | 08:46:30 | 135:23:47 | 0.22553 | 4.0819 | 1.97915 | 140.42 | 1.97915 | 140.42 | 0 | 0 | 0.00757003 | 537.11 | 0.00757003 | 537.11 | 0 | 0 | 2023-04-09 09:14:15 | 0.00092059 | 2.3491 | 166.6746 | 0 | Close
16265 | 3 | 7 | CC Chg | 08:47:00 | 135:24:17 | 0.22554 | 4.0828 | 1.98103 | 140.56 | 1.98103 | 140.56 | 0 | 0 | 0.0075777 | 537.65 | 0.0075777 | 537.65 | 0 | 0 | 2023-04-09 09:14:45 | 0.00092083 | 2.0883 | 148.1692 | 0 | Close
16266 | 3 | 7 | CC Chg | 08:47:30 | 135:24:47 | 0.22553 | 4.0836 | 1.98291 | 140.69 | 1.98291 | 140.69 | 0 | 0 | 0.00758537 | 538.2 | 0.00758537 | 538.2 | 0 | 0 | 2023-04-09 09:15:15 | 0.00092097 | 2.3491 | 166.6746 | 0 | Close
16267 | 3 | 7 | CC Chg | 08:48:00 | 135:25:17 | 0.22552 | 4.0844 | 1.98479 | 140.82 | 1.98479 | 140.82 | 0 | 0 | 0.00759305 | 538.74 | 0.00759305 | 538.74 | 0 | 0 | 2023-04-09 09:15:45 | 0.00092111 | 2.3498 | 166.7219 | 0 | Close
16268 | 3 | 7 | CC Chg | 08:48:30 | 135:25:47 | 0.22553 | 4.0852 | 1.98666 | 140.96 | 1.98666 | 140.96 | 0 | 0 | 0.00760073 | 539.29 | 0.00760073 | 539.29 | 0 | 0 | 2023-04-09 09:16:15 | 0.00092134 | 2.3491 | 166.6746 | 0 | Close
16269 | 3 | 7 | CC Chg | 08:49:00 | 135:26:17 | 0.22554 | 4.086 | 1.98854 | 141.09 | 1.98854 | 141.09 | 0 | 0 | 0.0076084 | 539.83 | 0.0076084 | 539.83 | 0 | 0 | 2023-04-09 09:16:45 | 0.00092156 | 2.3493 | 166.6903 | 0 | Close
16270 | 3 | 7 | CC Chg | 08:49:30 | 135:26:47 | 0.22554 | 4.0869 | 1.99042 | 141.22 | 1.99042 | 141.22 | 0 | 0 | 0.00761608 | 540.38 | 0.00761608 | 540.38 | 0 | 0 | 2023-04-09 09:17:15 | 0.00092176 | 2.0881 | 148.1552 | 0 | Close
16271 | 3 | 7 | CC Chg | 08:50:00 | 135:27:17 | 0.22554 | 4.0878 | 1.9923 | 141.36 | 1.9923 | 141.36 | 0 | 0 | 0.00762377 | 540.92 | 0.00762377 | 540.92 | 0 | 0 | 2023-04-09 09:17:45 | 0.00092196 | 2.0883 | 148.1692 | 0 | Close
16272 | 3 | 7 | CC Chg | 08:50:30 | 135:27:47 | 0.22553 | 4.0886 | 1.99418 | 141.49 | 1.99418 | 141.49 | 0 | 0 | 0.00763145 | 541.47 | 0.00763145 | 541.47 | 0 | 0 | 2023-04-09 09:18:15 | 0.0009221 | 2.3493 | 166.6903 | 0 | Close
16273 | 3 | 7 | CC Chg | 08:51:00 | 135:28:17 | 0.22555 | 4.0895 | 1.99606 | 141.62 | 1.99606 | 141.62 | 0 | 0 | 0.00763914 | 542.01 | 0.00763914 | 542.01 | 0 | 0 | 2023-04-09 09:18:45 | 0.00092239 | 2.0885 | 148.1832 | 0 | Close
16274 | 3 | 7 | CC Chg | 08:51:30 | 135:28:47 | 0.22553 | 4.0903 | 1.99794 | 141.76 | 1.99794 | 141.76 | 0 | 0 | 0.00764682 | 542.56 | 0.00764682 | 542.56 | 0 | 0 | 2023-04-09 09:19:15 | 0.00092249 | 2.3493 | 166.6903 | 0 | Close
16275 | 3 | 7 | CC Chg | 08:52:00 | 135:29:17 | 0.22553 | 4.0911 | 1.99982 | 141.89 | 1.99982 | 141.89 | 0 | 0 | 0.00765451 | 543.1 | 0.00765451 | 543.1 | 0 | 0 | 2023-04-09 09:19:45 | 0.00092267 | 2.3491 | 166.6746 | 0 | Close
16276 | 3 | 7 | CC Chg | 08:52:30 | 135:29:47 | 0.22553 | 4.0919 | 2.0017 | 142.03 | 2.0017 | 142.03 | 0 | 0 | 0.0076622 | 543.65 | 0.0076622 | 543.65 | 0 | 0 | 2023-04-09 09:20:15 | 0.00092285 | 2.3493 | 166.6903 | 0 | Close
16277 | 3 | 7 | CC Chg | 08:53:00 | 135:30:17 | 0.22553 | 4.0927 | 2.00358 | 142.16 | 2.00358 | 142.16 | 0 | 0 | 0.00766989 | 544.2 | 0.00766989 | 544.2 | 0 | 0 | 2023-04-09 09:20:45 | 0.00092303 | 2.3491 | 166.6746 | 0 | Close
16278 | 3 | 7 | CC Chg | 08:53:30 | 135:30:47 | 0.22553 | 4.0935 | 2.00546 | 142.29 | 2.00546 | 142.29 | 0 | 0 | 0.00767758 | 544.74 | 0.00767758 | 544.74 | 0 | 0 | 2023-04-09 09:21:15 | 0.00092321 | 2.3498 | 166.7219 | 0 | Close
16279 | 3 | 7 | CC Chg | 08:54:00 | 135:31:17 | 0.22554 | 4.0944 | 2.00734 | 142.43 | 2.00734 | 142.43 | 0 | 0 | 0.00768528 | 545.29 | 0.00768528 | 545.29 | 0 | 0 | 2023-04-09 09:21:45 | 0.00092345 | 2.0881 | 148.1552 | 0 | Close
16280 | 3 | 7 | CC Chg | 08:54:30 | 135:31:47 | 0.22555 | 4.0953 | 2.00922 | 142.56 | 2.00922 | 142.56 | 0 | 0 | 0.00769297 | 545.83 | 0.00769297 | 545.83 | 0 | 0 | 2023-04-09 09:22:15 | 0.00092369 | 2.0881 | 148.1552 | 0 | Close
16281 | 3 | 7 | CC Chg | 08:55:00 | 135:32:17 | 0.22553 | 4.0962 | 2.0111 | 142.69 | 2.0111 | 142.69 | 0 | 0 | 0.00770067 | 546.38 | 0.00770067 | 546.38 | 0 | 0 | 2023-04-09 09:22:45 | 0.00092382 | 2.0883 | 148.1692 | 0 | Close
16282 | 3 | 7 | CC Chg | 08:55:30 | 135:32:47 | 0.22553 | 4.097 | 2.01298 | 142.83 | 2.01298 | 142.83 | 0 | 0 | 0.00770837 | 546.93 | 0.00770837 | 546.93 | 0 | 0 | 2023-04-09 09:23:15 | 0.000924 | 2.3496 | 166.7061 | 0 | Close
16283 | 3 | 7 | CC Chg | 08:56:00 | 135:33:17 | 0.22554 | 4.0978 | 2.01486 | 142.96 | 2.01486 | 142.96 | 0 | 0 | 0.00771607 | 547.47 | 0.00771607 | 547.47 | 0 | 0 | 2023-04-09 09:23:45 | 0.00092422 | 2.3493 | 166.6903 | 0 | Close
16284 | 3 | 7 | CC Chg | 08:56:30 | 135:33:47 | 0.22554 | 4.0988 | 2.01674 | 143.09 | 2.01674 | 143.09 | 0 | 0 | 0.00772378 | 548.02 | 0.00772378 | 548.02 | 0 | 0 | 2023-04-09 09:24:15 | 0.00092444 | 1.8795 | 133.3523 | 0 | Close
16285 | 3 | 7 | CC Chg | 08:57:00 | 135:34:17 | 0.22554 | 4.0994 | 2.01862 | 143.23 | 2.01862 | 143.23 | 0 | 0 | 0.00773148 | 548.57 | 0.00773148 | 548.57 | 0 | 0 | 2023-04-09 09:24:45 | 0.00092458 | 3.1324 | 222.2538 | 0 | Close
16286 | 3 | 7 | CC Chg | 08:57:30 | 135:34:47 | 0.22553 | 4.1004 | 2.0205 | 143.36 | 2.0205 | 143.36 | 0 | 0 | 0.00773918 | 549.11 | 0.00773918 | 549.11 | 0 | 0 | 2023-04-09 09:25:15 | 0.00092476 | 1.8795 | 133.3523 | 0 | Close
16287 | 3 | 7 | CC Chg | 08:58:00 | 135:35:17 | 0.22554 | 4.1012 | 2.02237 | 143.49 | 2.02237 | 143.49 | 0 | 0 | 0.00774689 | 549.66 | 0.00774689 | 549.66 | 0 | 0 | 2023-04-09 09:25:45 | 0.00092498 | 2.3491 | 166.6746 | 0 | Close
16288 | 3 | 7 | CC Chg | 08:58:30 | 135:35:47 | 0.22554 | 4.102 | 2.02425 | 143.63 | 2.02425 | 143.63 | 0 | 0 | 0.0077546 | 550.21 | 0.0077546 | 550.21 | 0 | 0 | 2023-04-09 09:26:15 | 0.00092517 | 2.3496 | 166.7061 | 0 | Close
16289 | 3 | 7 | CC Chg | 08:59:00 | 135:36:17 | 0.22553 | 4.1028 | 2.02613 | 143.76 | 2.02613 | 143.76 | 0 | 0 | 0.00776231 | 550.75 | 0.00776231 | 550.75 | 0 | 0 | 2023-04-09 09:26:45 | 0.0009253 | 2.3493 | 166.6903 | 0 | Close
16290 | 3 | 7 | CC Chg | 08:59:30 | 135:36:47 | 0.22554 | 4.1037 | 2.02801 | 143.89 | 2.02801 | 143.89 | 0 | 0 | 0.00777002 | 551.3 | 0.00777002 | 551.3 | 0 | 0 | 2023-04-09 09:27:15 | 0.00092555 | 2.0883 | 148.1692 | 0 | Close
16291 | 3 | 7 | CC Chg | 09:00:00 | 135:37:17 | 0.22553 | 4.1046 | 2.02989 | 144.03 | 2.02989 | 144.03 | 0 | 0 | 0.00777774 | 551.85 | 0.00777774 | 551.85 | 0 | 0 | 2023-04-09 09:27:45 | 0.00092571 | 2.0881 | 148.1552 | 0 | Close
16292 | 3 | 7 | CC Chg | 09:00:30 | 135:37:47 | 0.22553 | 4.1055 | 2.03177 | 144.16 | 2.03177 | 144.16 | 0 | 0 | 0.00778545 | 552.39 | 0.00778545 | 552.39 | 0 | 0 | 2023-04-09 09:28:15 | 0.00092591 | 2.0883 | 148.1692 | 0 | Close
16293 | 3 | 7 | CC Chg | 09:01:00 | 135:38:17 | 0.22555 | 4.1063 | 2.03365 | 144.29 | 2.03365 | 144.29 | 0 | 0 | 0.00779317 | 552.94 | 0.00779317 | 552.94 | 0 | 0 | 2023-04-09 09:28:45 | 0.00092618 | 2.3493 | 166.6903 | 0 | Close
16294 | 3 | 7 | CC Chg | 09:01:30 | 135:38:47 | 0.22555 | 4.1072 | 2.03553 | 144.43 | 2.03553 | 144.43 | 0 | 0 | 0.00780089 | 553.49 | 0.00780089 | 553.49 | 0 | 0 | 2023-04-09 09:29:15 | 0.00092638 | 2.0883 | 148.1692 | 0 | Close
16295 | 3 | 7 | CC Chg | 09:02:00 | 135:39:17 | 0.22555 | 4.1081 | 2.03741 | 144.56 | 2.03741 | 144.56 | 0 | 0 | 0.00780861 | 554.04 | 0.00780861 | 554.04 | 0 | 0 | 2023-04-09 09:29:45 | 0.00092658 | 2.0883 | 148.1692 | 0 | Close
16296 | 3 | 7 | CC Chg | 09:02:30 | 135:39:47 | 0.22554 | 4.1089 | 2.03929 | 144.69 | 2.03929 | 144.69 | 0 | 0 | 0.00781633 | 554.59 | 0.00781633 | 554.59 | 0 | 0 | 2023-04-09 09:30:15 | 0.00092672 | 2.3493 | 166.6903 | 0 | Close
16297 | 3 | 7 | CC Chg | 09:03:00 | 135:40:17 | 0.22554 | 4.1096 | 2.04117 | 144.83 | 2.04117 | 144.83 | 0 | 0 | 0.00782405 | 555.13 | 0.00782405 | 555.13 | 0 | 0 | 2023-04-09 09:30:45 | 0.00092688 | 2.685 | 190.5032 | 0 | Close
16298 | 3 | 7 | CC Chg | 09:03:30 | 135:40:47 | 0.22553 | 4.1105 | 2.04305 | 144.96 | 2.04305 | 144.96 | 0 | 0 | 0.00783178 | 555.68 | 0.00783178 | 555.68 | 0 | 0 | 2023-04-09 09:31:15 | 0.00092704 | 2.0881 | 148.1552 | 0 | Close
16299 | 3 | 7 | CC Chg | 09:04:00 | 135:41:17 | 0.22554 | 4.1115 | 2.04493 | 145.09 | 2.04493 | 145.09 | 0 | 0 | 0.0078395 | 556.23 | 0.0078395 | 556.23 | 0 | 0 | 2023-04-09 09:31:45 | 0.00092731 | 1.8795 | 133.3523 | 0 | Close
16300 | 3 | 7 | CC Chg | 09:04:30 | 135:41:47 | 0.22555 | 4.1123 | 2.04681 | 145.23 | 2.04681 | 145.23 | 0 | 0 | 0.00784723 | 556.78 | 0.00784723 | 556.78 | 0 | 0 | 2023-04-09 09:32:15 | 0.00092753 | 2.3491 | 166.6746 | 0 | Close
16301 | 3 | 7 | CC Chg | 09:05:00 | 135:42:17 | 0.22554 | 4.113 | 2.04869 | 145.36 | 2.04869 | 145.36 | 0 | 0 | 0.00785496 | 557.33 | 0.00785496 | 557.33 | 0 | 0 | 2023-04-09 09:32:45 | 0.00092765 | 2.685 | 190.5032 | 0 | Close
16302 | 3 | 7 | CC Chg | 09:05:30 | 135:42:47 | 0.22554 | 4.1139 | 2.05057 | 145.49 | 2.05057 | 145.49 | 0 | 0 | 0.00786269 | 557.88 | 0.00786269 | 557.88 | 0 | 0 | 2023-04-09 09:33:15 | 0.00092785 | 2.0885 | 148.1832 | 0 | Close
16303 | 3 | 7 | CC Chg | 09:06:00 | 135:43:17 | 0.22555 | 4.1149 | 2.05245 | 145.63 | 2.05245 | 145.63 | 0 | 0 | 0.00787042 | 558.42 | 0.00787042 | 558.42 | 0 | 0 | 2023-04-09 09:33:45 | 0.00092812 | 1.8795 | 133.3523 | 0 | Close
16304 | 3 | 7 | CC Chg | 09:06:30 | 135:43:47 | 0.22553 | 4.1157 | 2.05433 | 145.76 | 2.05433 | 145.76 | 0 | 0 | 0.00787816 | 558.97 | 0.00787816 | 558.97 | 0 | 0 | 2023-04-09 09:34:15 | 0.00092821 | 2.3493 | 166.6903 | 0 | Close
16305 | 3 | 7 | CC Chg | 09:07:00 | 135:44:17 | 0.22553 | 4.1166 | 2.0562 | 145.89 | 2.0562 | 145.89 | 0 | 0 | 0.00788589 | 559.52 | 0.00788589 | 559.52 | 0 | 0 | 2023-04-09 09:34:45 | 0.00092842 | 2.0881 | 148.1552 | 0 | Close
16306 | 3 | 7 | CC Chg | 09:07:30 | 135:44:47 | 0.22554 | 4.1175 | 2.05808 | 146.03 | 2.05808 | 146.03 | 0 | 0 | 0.00789363 | 560.07 | 0.00789363 | 560.07 | 0 | 0 | 2023-04-09 09:35:15 | 0.00092866 | 2.0883 | 148.1692 | 0 | Close
16307 | 3 | 7 | CC Chg | 09:08:00 | 135:45:17 | 0.22553 | 4.1183 | 2.05996 | 146.16 | 2.05996 | 146.16 | 0 | 0 | 0.00790137 | 560.62 | 0.00790137 | 560.62 | 0 | 0 | 2023-04-09 09:35:45 | 0.0009288 | 2.3496 | 166.7061 | 0 | Close
16308 | 3 | 7 | CC Chg | 09:08:30 | 135:45:47 | 0.22554 | 4.1192 | 2.06184 | 146.29 | 2.06184 | 146.29 | 0 | 0 | 0.00790911 | 561.17 | 0.00790911 | 561.17 | 0 | 0 | 2023-04-09 09:36:15 | 0.00092904 | 2.0883 | 148.1692 | 0 | Close
16309 | 3 | 7 | CC Chg | 09:09:00 | 135:46:17 | 0.22553 | 4.1199 | 2.06372 | 146.43 | 2.06372 | 146.43 | 0 | 0 | 0.00791686 | 561.72 | 0.00791686 | 561.72 | 0 | 0 | 2023-04-09 09:36:45 | 0.00092916 | 2.6847 | 190.4852 | 0 | Close
16310 | 3 | 7 | CC Chg | 09:09:30 | 135:46:47 | 0.22552 | 4.1209 | 2.0656 | 146.56 | 2.0656 | 146.56 | 0 | 0 | 0.0079246 | 562.27 | 0.0079246 | 562.27 | 0 | 0 | 2023-04-09 09:37:15 | 0.00092935 | 1.8795 | 133.3523 | 0 | Close
16311 | 3 | 7 | CC Chg | 09:10:00 | 135:47:17 | 0.22553 | 4.1218 | 2.06748 | 146.69 | 2.06748 | 146.69 | 0 | 0 | 0.00793235 | 562.82 | 0.00793235 | 562.82 | 0 | 0 | 2023-04-09 09:37:45 | 0.00092959 | 2.0885 | 148.1832 | 0 | Close
16312 | 3 | 7 | CC Chg | 09:10:30 | 135:47:47 | 0.22554 | 4.1226 | 2.06936 | 146.83 | 2.06936 | 146.83 | 0 | 0 | 0.00794009 | 563.37 | 0.00794009 | 563.37 | 0 | 0 | 2023-04-09 09:38:15 | 0.00092981 | 2.3491 | 166.6746 | 0 | Close
16313 | 3 | 7 | CC Chg | 09:11:00 | 135:48:17 | 0.22554 | 4.1235 | 2.07124 | 146.96 | 2.07124 | 146.96 | 0 | 0 | 0.00794784 | 563.92 | 0.00794784 | 563.92 | 0 | 0 | 2023-04-09 09:38:45 | 0.00093001 | 2.0883 | 148.1692 | 0 | Close
16314 | 3 | 7 | CC Chg | 09:11:30 | 135:48:47 | 0.22553 | 4.1243 | 2.07312 | 147.09 | 2.07312 | 147.09 | 0 | 0 | 0.00795559 | 564.47 | 0.00795559 | 564.47 | 0 | 0 | 2023-04-09 09:39:15 | 0.00093015 | 2.3493 | 166.6903 | 0 | Close
16315 | 3 | 7 | CC Chg | 09:12:00 | 135:49:17 | 0.22552 | 4.1252 | 2.075 | 147.23 | 2.075 | 147.23 | 0 | 0 | 0.00796335 | 565.02 | 0.00796335 | 565.02 | 0 | 0 | 2023-04-09 09:39:45 | 0.00093032 | 2.0885 | 148.1832 | 0 | Close
16316 | 3 | 7 | CC Chg | 09:12:30 | 135:49:47 | 0.22553 | 4.126 | 2.07688 | 147.36 | 2.07688 | 147.36 | 0 | 0 | 0.0079711 | 565.57 | 0.0079711 | 565.57 | 0 | 0 | 2023-04-09 09:40:15 | 0.00093054 | 2.3491 | 166.6746 | 0 | Close
16317 | 3 | 7 | CC Chg | 09:13:00 | 135:50:17 | 0.22553 | 4.1269 | 2.07876 | 147.49 | 2.07876 | 147.49 | 0 | 0 | 0.00797885 | 566.12 | 0.00797885 | 566.12 | 0 | 0 | 2023-04-09 09:40:45 | 0.00093074 | 2.0885 | 148.1832 | 0 | Close
16318 | 3 | 7 | CC Chg | 09:13:30 | 135:50:47 | 0.22555 | 4.1278 | 2.08064 | 147.63 | 2.08064 | 147.63 | 0 | 0 | 0.00798661 | 566.67 | 0.00798661 | 566.67 | 0 | 0 | 2023-04-09 09:41:15 | 0.00093103 | 2.0881 | 148.1552 | 0 | Close
16319 | 3 | 7 | CC Chg | 09:14:00 | 135:51:17 | 0.22555 | 4.1286 | 2.08252 | 147.76 | 2.08252 | 147.76 | 0 | 0 | 0.00799437 | 567.22 | 0.00799437 | 567.22 | 0 | 0 | 2023-04-09 09:41:45 | 0.00093121 | 2.3496 | 166.7061 | 0 | Close
16320 | 3 | 7 | CC Chg | 09:14:30 | 135:51:47 | 0.22554 | 4.1295 | 2.0844 | 147.89 | 2.0844 | 147.89 | 0 | 0 | 0.00800213 | 567.77 | 0.00800213 | 567.77 | 0 | 0 | 2023-04-09 09:42:15 | 0.00093137 | 2.0883 | 148.1692 | 0 | Close
16321 | 3 | 7 | CC Chg | 09:15:00 | 135:52:17 | 0.22554 | 4.1304 | 2.08628 | 148.03 | 2.08628 | 148.03 | 0 | 0 | 0.00800989 | 568.32 | 0.00800989 | 568.32 | 0 | 0 | 2023-04-09 09:42:45 | 0.00093157 | 2.0881 | 148.1552 | 0 | Close
16322 | 3 | 7 | CC Chg | 09:15:30 | 135:52:47 | 0.22554 | 4.1312 | 2.08816 | 148.16 | 2.08816 | 148.16 | 0 | 0 | 0.00801766 | 568.87 | 0.00801766 | 568.87 | 0 | 0 | 2023-04-09 09:43:15 | 0.00093175 | 2.3493 | 166.6903 | 0 | Close
16323 | 3 | 7 | CC Chg | 09:16:00 | 135:53:17 | 0.22553 | 4.1321 | 2.09004 | 148.29 | 2.09004 | 148.29 | 0 | 0 | 0.00802542 | 569.42 | 0.00802542 | 569.42 | 0 | 0 | 2023-04-09 09:43:45 | 0.00093191 | 2.0885 | 148.1832 | 0 | Close
16324 | 3 | 7 | CC Chg | 09:16:30 | 135:53:47 | 0.22554 | 4.1329 | 2.09191 | 148.43 | 2.09191 | 148.43 | 0 | 0 | 0.00803319 | 569.97 | 0.00803319 | 569.97 | 0 | 0 | 2023-04-09 09:44:15 | 0.00093213 | 2.3493 | 166.6903 | 0 | Close
16325 | 3 | 7 | CC Chg | 09:17:00 | 135:54:17 | 0.22553 | 4.134 | 2.09379 | 148.56 | 2.09379 | 148.56 | 0 | 0 | 0.00804096 | 570.52 | 0.00804096 | 570.52 | 0 | 0 | 2023-04-09 09:44:45 | 0.00093234 | 1.7084 | 121.2179 | 0 | Close
16326 | 3 | 7 | CC Chg | 09:17:30 | 135:54:47 | 0.22554 | 4.1349 | 2.09567 | 148.69 | 2.09567 | 148.69 | 0 | 0 | 0.00804873 | 571.07 | 0.00804873 | 571.07 | 0 | 0 | 2023-04-09 09:45:15 | 0.00093259 | 2.0885 | 148.1832 | 0 | Close
16327 | 3 | 7 | CC Chg | 09:18:00 | 135:55:17 | 0.22553 | 4.1357 | 2.09755 | 148.83 | 2.09755 | 148.83 | 0 | 0 | 0.0080565 | 571.63 | 0.0080565 | 571.63 | 0 | 0 | 2023-04-09 09:45:45 | 0.00093272 | 2.3493 | 166.6903 | 0 | Close
16328 | 3 | 7 | CC Chg | 09:18:30 | 135:55:47 | 0.22554 | 4.1365 | 2.09943 | 148.96 | 2.09943 | 148.96 | 0 | 0 | 0.00806427 | 572.18 | 0.00806427 | 572.18 | 0 | 0 | 2023-04-09 09:46:15 | 0.00093295 | 2.3491 | 166.6746 | 0 | Close
16329 | 3 | 7 | CC Chg | 09:19:00 | 135:56:17 | 0.22554 | 4.1374 | 2.10131 | 149.09 | 2.10131 | 149.09 | 0 | 0 | 0.00807205 | 572.73 | 0.00807205 | 572.73 | 0 | 0 | 2023-04-09 09:46:45 | 0.00093315 | 2.0883 | 148.1692 | 0 | Close
16330 | 3 | 7 | CC Chg | 09:19:30 | 135:56:47 | 0.22553 | 4.1382 | 2.10319 | 149.23 | 2.10319 | 149.23 | 0 | 0 | 0.00807983 | 573.28 | 0.00807983 | 573.28 | 0 | 0 | 2023-04-09 09:47:15 | 0.00093329 | 2.3493 | 166.6903 | 0 | Close
16331 | 3 | 7 | CC Chg | 09:20:00 | 135:57:17 | 0.22554 | 4.1391 | 2.10507 | 149.36 | 2.10507 | 149.36 | 0 | 0 | 0.00808761 | 573.83 | 0.00808761 | 573.83 | 0 | 0 | 2023-04-09 09:47:45 | 0.00093353 | 2.0885 | 148.1832 | 0 | Close
16332 | 3 | 7 | CC Chg | 09:20:30 | 135:57:47 | 0.22554 | 4.14 | 2.10695 | 149.49 | 2.10695 | 149.49 | 0 | 0 | 0.00809538 | 574.39 | 0.00809538 | 574.39 | 0 | 0 | 2023-04-09 09:48:15 | 0.00093374 | 2.0883 | 148.1692 | 0 | Close
16333 | 3 | 7 | CC Chg | 09:21:00 | 135:58:17 | 0.22553 | 4.1409 | 2.10883 | 149.63 | 2.10883 | 149.63 | 0 | 0 | 0.00810317 | 574.94 | 0.00810317 | 574.94 | 0 | 0 | 2023-04-09 09:48:45 | 0.0009339 | 2.0883 | 148.1692 | 0 | Close
16334 | 3 | 7 | CC Chg | 09:21:30 | 135:58:47 | 0.22554 | 4.1418 | 2.11071 | 149.76 | 2.11071 | 149.76 | 0 | 0 | 0.00811095 | 575.49 | 0.00811095 | 575.49 | 0 | 0 | 2023-04-09 09:49:15 | 0.00093414 | 2.0881 | 148.1552 | 0 | Close
16335 | 3 | 7 | CC Chg | 09:22:00 | 135:59:17 | 0.22554 | 4.1427 | 2.11259 | 149.89 | 2.11259 | 149.89 | 0 | 0 | 0.00811874 | 576.04 | 0.00811874 | 576.04 | 0 | 0 | 2023-04-09 09:49:45 | 0.00093434 | 2.0881 | 148.1552 | 0 | Close
16336 | 3 | 7 | CC Chg | 09:22:30 | 135:59:47 | 0.22553 | 4.1436 | 2.11447 | 150.03 | 2.11447 | 150.03 | 0 | 0 | 0.00812652 | 576.59 | 0.00812652 | 576.59 | 0 | 0 | 2023-04-09 09:50:15 | 0.00093451 | 2.0887 | 148.1972 | 0 | Close
16337 | 3 | 7 | CC Chg | 09:23:00 | 136:00:17 | 0.22554 | 4.1445 | 2.11635 | 150.16 | 2.11635 | 150.16 | 0 | 0 | 0.00813431 | 577.15 | 0.00813431 | 577.15 | 0 | 0 | 2023-04-09 09:50:45 | 0.00093475 | 2.0881 | 148.1552 | 0 | Close
16338 | 3 | 7 | CC Chg | 09:23:30 | 136:00:47 | 0.22554 | 4.1453 | 2.11823 | 150.29 | 2.11823 | 150.29 | 0 | 0 | 0.0081421 | 577.7 | 0.0081421 | 577.7 | 0 | 0 | 2023-04-09 09:51:15 | 0.00093493 | 2.3493 | 166.6903 | 0 | Close
16339 | 3 | 7 | CC Chg | 09:24:00 | 136:01:17 | 0.22554 | 4.1462 | 2.12011 | 150.43 | 2.12011 | 150.43 | 0 | 0 | 0.00814989 | 578.25 | 0.00814989 | 578.25 | 0 | 0 | 2023-04-09 09:51:45 | 0.00093513 | 2.0881 | 148.1552 | 0 | Close
16340 | 3 | 7 | CC Chg | 09:24:30 | 136:01:47 | 0.22553 | 4.1472 | 2.12199 | 150.56 | 2.12199 | 150.56 | 0 | 0 | 0.00815769 | 578.81 | 0.00815769 | 578.81 | 0 | 0 | 2023-04-09 09:52:15 | 0.00093532 | 1.8798 | 133.3775 | 0 | Close
16341 | 3 | 7 | CC Chg | 09:25:00 | 136:02:17 | 0.22554 | 4.1479 | 2.12387 | 150.69 | 2.12387 | 150.69 | 0 | 0 | 0.00816548 | 579.36 | 0.00816548 | 579.36 | 0 | 0 | 2023-04-09 09:52:45 | 0.00093552 | 2.6847 | 190.4852 | 0 | Close
16342 | 3 | 7 | CC Chg | 09:25:30 | 136:02:47 | 0.22554 | 4.1488 | 2.12574 | 150.83 | 2.12574 | 150.83 | 0 | 0 | 0.00817328 | 579.91 | 0.00817328 | 579.91 | 0 | 0 | 2023-04-09 09:53:15 | 0.00093572 | 2.0883 | 148.1692 | 0 | Close
16343 | 3 | 7 | CC Chg | 09:26:00 | 136:03:17 | 0.22554 | 4.1497 | 2.12762 | 150.96 | 2.12762 | 150.96 | 0 | 0 | 0.00818108 | 580.47 | 0.00818108 | 580.47 | 0 | 0 | 2023-04-09 09:53:45 | 0.00093592 | 2.0885 | 148.1832 | 0 | Close
16344 | 3 | 7 | CC Chg | 09:26:30 | 136:03:47 | 0.22555 | 4.1506 | 2.1295 | 151.09 | 2.1295 | 151.09 | 0 | 0 | 0.00818888 | 581.02 | 0.00818888 | 581.02 | 0 | 0 | 2023-04-09 09:54:15 | 0.00093617 | 2.0881 | 148.1552 | 0 | Close
16345 | 3 | 7 | CC Chg | 09:27:00 | 136:04:17 | 0.22553 | 4.1515 | 2.13138 | 151.23 | 2.13138 | 151.23 | 0 | 0 | 0.00819668 | 581.57 | 0.00819668 | 581.57 | 0 | 0 | 2023-04-09 09:54:45 | 0.00093629 | 2.0887 | 148.1972 | 0 | Close
16346 | 3 | 7 | CC Chg | 09:27:30 | 136:04:47 | 0.22554 | 4.1524 | 2.13326 | 151.36 | 2.13326 | 151.36 | 0 | 0 | 0.00820448 | 582.13 | 0.00820448 | 582.13 | 0 | 0 | 2023-04-09 09:55:15 | 0.00093653 | 2.0881 | 148.1552 | 0 | Close
16347 | 3 | 7 | CC Chg | 09:28:00 | 136:05:17 | 0.22553 | 4.1533 | 2.13514 | 151.49 | 2.13514 | 151.49 | 0 | 0 | 0.00821229 | 582.68 | 0.00821229 | 582.68 | 0 | 0 | 2023-04-09 09:55:45 | 0.00093669 | 2.0883 | 148.1692 | 0 | Close
16348 | 3 | 7 | CC Chg | 09:28:30 | 136:05:47 | 0.22555 | 4.1543 | 2.13702 | 151.63 | 2.13702 | 151.63 | 0 | 0 | 0.0082201 | 583.23 | 0.0082201 | 583.23 | 0 | 0 | 2023-04-09 09:56:15 | 0.000937 | 1.8796 | 133.3649 | 0 | Close
16349 | 3 | 7 | CC Chg | 09:29:00 | 136:06:17 | 0.22553 | 4.1552 | 2.1389 | 151.76 | 2.1389 | 151.76 | 0 | 0 | 0.0082279 | 583.79 | 0.0082279 | 583.79 | 0 | 0 | 2023-04-09 09:56:45 | 0.00093712 | 2.0881 | 148.1552 | 0 | Close
16350 | 3 | 7 | CC Chg | 09:29:30 | 136:06:47 | 0.22554 | 4.156 | 2.14078 | 151.89 | 2.14078 | 151.89 | 0 | 0 | 0.00823571 | 584.34 | 0.00823571 | 584.34 | 0 | 0 | 2023-04-09 09:57:15 | 0.00093734 | 2.3493 | 166.6903 | 0 | Close
16351 | 3 | 7 | CC Chg | 09:30:00 | 136:07:17 | 0.22555 | 4.157 | 2.14266 | 152.03 | 2.14266 | 152.03 | 0 | 0 | 0.00824353 | 584.9 | 0.00824353 | 584.9 | 0 | 0 | 2023-04-09 09:57:45 | 0.00093761 | 1.8796 | 133.3649 | 0 | Close
16352 | 3 | 7 | CC Chg | 09:30:30 | 136:07:47 | 0.22555 | 4.1578 | 2.14454 | 152.16 | 2.14454 | 152.16 | 0 | 0 | 0.00825134 | 585.45 | 0.00825134 | 585.45 | 0 | 0 | 2023-04-09 09:58:15 | 0.00093779 | 2.3498 | 166.7219 | 0 | Close
16353 | 3 | 7 | CC Chg | 09:31:00 | 136:08:17 | 0.22554 | 4.1588 | 2.14642 | 152.29 | 2.14642 | 152.29 | 0 | 0 | 0.00825916 | 586.01 | 0.00825916 | 586.01 | 0 | 0 | 2023-04-09 09:58:45 | 0.00093798 | 1.8795 | 133.3523 | 0 | Close
16354 | 3 | 7 | CC Chg | 09:31:30 | 136:08:47 | 0.22555 | 4.1597 | 2.1483 | 152.43 | 2.1483 | 152.43 | 0 | 0 | 0.00826697 | 586.56 | 0.00826697 | 586.56 | 0 | 0 | 2023-04-09 09:59:15 | 0.00093822 | 2.0885 | 148.1832 | 0 | Close
16355 | 3 | 7 | CC Chg | 09:32:00 | 136:09:17 | 0.22556 | 4.1606 | 2.15018 | 152.56 | 2.15018 | 152.56 | 0 | 0 | 0.00827479 | 587.11 | 0.00827479 | 587.11 | 0 | 0 | 2023-04-09 09:59:45 | 0.00093846 | 2.0885 | 148.1832 | 0 | Close
16356 | 3 | 7 | CC Chg | 09:32:30 | 136:09:47 | 0.22555 | 4.1615 | 2.15206 | 152.69 | 2.15206 | 152.69 | 0 | 0 | 0.00828262 | 587.67 | 0.00828262 | 587.67 | 0 | 0 | 2023-04-09 10:00:15 | 0.00093863 | 2.0883 | 148.1692 | 0 | Close
16357 | 3 | 7 | CC Chg | 09:33:00 | 136:10:17 | 0.22555 | 4.1624 | 2.15394 | 152.83 | 2.15394 | 152.83 | 0 | 0 | 0.00829044 | 588.22 | 0.00829044 | 588.22 | 0 | 0 | 2023-04-09 10:00:45 | 0.00093883 | 2.0885 | 148.1832 | 0 | Close
16358 | 3 | 7 | CC Chg | 09:33:30 | 136:10:47 | 0.22556 | 4.1634 | 2.15582 | 152.96 | 2.15582 | 152.96 | 0 | 0 | 0.00829826 | 588.78 | 0.00829826 | 588.78 | 0 | 0 | 2023-04-09 10:01:15 | 0.0009391 | 1.8796 | 133.3649 | 0 | Close
16359 | 3 | 7 | CC Chg | 09:34:00 | 136:11:17 | 0.22554 | 4.1642 | 2.1577 | 153.09 | 2.1577 | 153.09 | 0 | 0 | 0.00830609 | 589.34 | 0.00830609 | 589.34 | 0 | 0 | 2023-04-09 10:01:45 | 0.00093919 | 2.3498 | 166.7219 | 0 | Close
16360 | 3 | 7 | CC Chg | 09:34:30 | 136:11:47 | 0.22557 | 4.1652 | 2.15958 | 153.23 | 2.15958 | 153.23 | 0 | 0 | 0.00831392 | 589.89 | 0.00831392 | 589.89 | 0 | 0 | 2023-04-09 10:02:15 | 0.00093954 | 1.8795 | 133.3523 | 0 | Close
16361 | 3 | 7 | CC Chg | 09:35:00 | 136:12:17 | 0.22556 | 4.166 | 2.16146 | 153.36 | 2.16146 | 153.36 | 0 | 0 | 0.00832175 | 590.45 | 0.00832175 | 590.45 | 0 | 0 | 2023-04-09 10:02:45 | 0.00093968 | 2.3493 | 166.6903 | 0 | Close
16362 | 3 | 7 | CC Chg | 09:35:30 | 136:12:47 | 0.22555 | 4.1669 | 2.16334 | 153.49 | 2.16334 | 153.49 | 0 | 0 | 0.00832958 | 591 | 0.00832958 | 591 | 0 | 0 | 2023-04-09 10:03:15 | 0.00093984 | 2.0887 | 148.1972 | 0 | Close
16363 | 3 | 7 | CC Chg | 09:36:00 | 136:13:17 | 0.22555 | 4.1677 | 2.16522 | 153.63 | 2.16522 | 153.63 | 0 | 0 | 0.00833741 | 591.56 | 0.00833741 | 591.56 | 0 | 0 | 2023-04-09 10:03:45 | 0.00094002 | 2.3496 | 166.7061 | 0 | Close
16364 | 3 | 7 | CC Chg | 09:36:30 | 136:13:47 | 0.22555 | 4.1686 | 2.1671 | 153.76 | 2.1671 | 153.76 | 0 | 0 | 0.00834525 | 592.11 | 0.00834525 | 592.11 | 0 | 0 | 2023-04-09 10:04:15 | 0.00094023 | 2.0885 | 148.1832 | 0 | Close
16365 | 3 | 7 | CC Chg | 09:37:00 | 136:14:17 | 0.22556 | 4.1695 | 2.16897 | 153.89 | 2.16897 | 153.89 | 0 | 0 | 0.00835308 | 592.67 | 0.00835308 | 592.67 | 0 | 0 | 2023-04-09 10:04:45 | 0.00094047 | 2.0883 | 148.1692 | 0 | Close
16366 | 3 | 7 | CC Chg | 09:37:30 | 136:14:47 | 0.22556 | 4.1704 | 2.17085 | 154.03 | 2.17085 | 154.03 | 0 | 0 | 0.00836092 | 593.23 | 0.00836092 | 593.23 | 0 | 0 | 2023-04-09 10:05:15 | 0.00094068 | 2.0885 | 148.1832 | 0 | Close
16367 | 3 | 7 | CC Chg | 09:38:00 | 136:15:17 | 0.22557 | 4.1714 | 2.17273 | 154.16 | 2.17273 | 154.16 | 0 | 0 | 0.00836876 | 593.78 | 0.00836876 | 593.78 | 0 | 0 | 2023-04-09 10:05:45 | 0.00094094 | 1.8798 | 133.3775 | 0 | Close
16368 | 3 | 7 | CC Chg | 09:38:30 | 136:15:47 | 0.22556 | 4.1723 | 2.17461 | 154.29 | 2.17461 | 154.29 | 0 | 0 | 0.0083766 | 594.34 | 0.0083766 | 594.34 | 0 | 0 | 2023-04-09 10:06:15 | 0.0009411 | 2.0885 | 148.1832 | 0 | Close
16369 | 3 | 7 | CC Chg | 09:39:00 | 136:16:17 | 0.22556 | 4.1732 | 2.17649 | 154.43 | 2.17649 | 154.43 | 0 | 0 | 0.00838445 | 594.89 | 0.00838445 | 594.89 | 0 | 0 | 2023-04-09 10:06:45 | 0.00094131 | 2.0885 | 148.1832 | 0 | Close
16370 | 3 | 7 | CC Chg | 09:39:30 | 136:16:47 | 0.22556 | 4.1743 | 2.17837 | 154.56 | 2.17837 | 154.56 | 0 | 0 | 0.00839229 | 595.45 | 0.00839229 | 595.45 | 0 | 0 | 2023-04-09 10:07:15 | 0.00094156 | 1.7088 | 121.2408 | 0 | Close
16371 | 3 | 7 | CC Chg | 09:40:00 | 136:17:17 | 0.22556 | 4.1751 | 2.18025 | 154.69 | 2.18025 | 154.69 | 0 | 0 | 0.00840014 | 596.01 | 0.00840014 | 596.01 | 0 | 0 | 2023-04-09 10:07:45 | 0.00094174 | 2.3493 | 166.6903 | 0 | Close
16372 | 3 | 7 | CC Chg | 09:40:30 | 136:17:47 | 0.22557 | 4.176 | 2.18213 | 154.83 | 2.18213 | 154.83 | 0 | 0 | 0.00840799 | 596.57 | 0.00840799 | 596.57 | 0 | 0 | 2023-04-09 10:08:15 | 0.00094198 | 2.0887 | 148.1972 | 0 | Close
16373 | 3 | 7 | CC Chg | 09:41:00 | 136:18:17 | 0.22557 | 4.177 | 2.18401 | 154.96 | 2.18401 | 154.96 | 0 | 0 | 0.00841584 | 597.12 | 0.00841584 | 597.12 | 0 | 0 | 2023-04-09 10:08:45 | 0.00094221 | 1.8796 | 133.3649 | 0 | Close
16374 | 3 | 7 | CC Chg | 09:41:30 | 136:18:47 | 0.22556 | 4.1777 | 2.18589 | 155.09 | 2.18589 | 155.09 | 0 | 0 | 0.00842369 | 597.68 | 0.00842369 | 597.68 | 0 | 0 | 2023-04-09 10:09:15 | 0.00094232 | 2.6857 | 190.5573 | 0 | Close
16375 | 3 | 7 | CC Chg | 09:42:00 | 136:19:17 | 0.22556 | 4.1787 | 2.18777 | 155.23 | 2.18777 | 155.23 | 0 | 0 | 0.00843154 | 598.24 | 0.00843154 | 598.24 | 0 | 0 | 2023-04-09 10:09:45 | 0.00094255 | 1.8795 | 133.3523 | 0 | Close
16376 | 3 | 7 | CC Chg | 09:42:30 | 136:19:47 | 0.22557 | 4.1796 | 2.18965 | 155.36 | 2.18965 | 155.36 | 0 | 0 | 0.0084394 | 598.79 | 0.0084394 | 598.79 | 0 | 0 | 2023-04-09 10:10:15 | 0.00094279 | 2.0883 | 148.1692 | 0 | Close
16377 | 3 | 7 | CC Chg | 09:43:00 | 136:20:17 | 0.22557 | 4.1805 | 2.19153 | 155.49 | 2.19153 | 155.49 | 0 | 0 | 0.00844725 | 599.35 | 0.00844725 | 599.35 | 0 | 0 | 2023-04-09 10:10:45 | 0.000943 | 2.0887 | 148.1972 | 0 | Close
16378 | 3 | 7 | CC Chg | 09:43:30 | 136:20:47 | 0.22556 | 4.1814 | 2.19341 | 155.63 | 2.19341 | 155.63 | 0 | 0 | 0.00845511 | 599.91 | 0.00845511 | 599.91 | 0 | 0 | 2023-04-09 10:11:15 | 0.00094316 | 2.0887 | 148.1972 | 0 | Close
16379 | 3 | 7 | CC Chg | 09:44:00 | 136:21:17 | 0.22557 | 4.1823 | 2.19529 | 155.76 | 2.19529 | 155.76 | 0 | 0 | 0.00846298 | 600.47 | 0.00846298 | 600.47 | 0 | 0 | 2023-04-09 10:11:45 | 0.0009434 | 2.0885 | 148.1832 | 0 | Close
16380 | 3 | 7 | CC Chg | 09:44:30 | 136:21:47 | 0.22556 | 4.1833 | 2.19717 | 155.89 | 2.19717 | 155.89 | 0 | 0 | 0.00847084 | 601.02 | 0.00847084 | 601.02 | 0 | 0 | 2023-04-09 10:12:15 | 0.00094359 | 1.8796 | 133.3649 | 0 | Close
16381 | 3 | 7 | CC Chg | 09:45:00 | 136:22:17 | 0.22557 | 4.1841 | 2.19905 | 156.03 | 2.19905 | 156.03 | 0 | 0 | 0.0084787 | 601.58 | 0.0084787 | 601.58 | 0 | 0 | 2023-04-09 10:12:45 | 0.00094381 | 2.3498 | 166.7219 | 0 | Close
16382 | 3 | 7 | CC Chg | 09:45:30 | 136:22:47 | 0.22557 | 4.1851 | 2.20093 | 156.16 | 2.20093 | 156.16 | 0 | 0 | 0.00848657 | 602.14 | 0.00848657 | 602.14 | 0 | 0 | 2023-04-09 10:13:15 | 0.00094403 | 1.8798 | 133.3775 | 0 | Close
16383 | 3 | 7 | CC Chg | 09:46:00 | 136:23:17 | 0.22557 | 4.186 | 2.20281 | 156.29 | 2.20281 | 156.29 | 0 | 0 | 0.00849443 | 602.7 | 0.00849443 | 602.7 | 0 | 0 | 2023-04-09 10:13:45 | 0.00094424 | 2.0885 | 148.1832 | 0 | Close
16384 | 3 | 7 | CC Chg | 09:46:30 | 136:23:47 | 0.22557 | 4.1869 | 2.20469 | 156.43 | 2.20469 | 156.43 | 0 | 0 | 0.0085023 | 603.26 | 0.0085023 | 603.26 | 0 | 0 | 2023-04-09 10:14:15 | 0.00094444 | 2.0883 | 148.1692 | 0 | Close
16385 | 3 | 7 | CC Chg | 09:47:00 | 136:24:17 | 0.22556 | 4.1877 | 2.20657 | 156.56 | 2.20657 | 156.56 | 0 | 0 | 0.00851018 | 603.82 | 0.00851018 | 603.82 | 0 | 0 | 2023-04-09 10:14:45 | 0.00094458 | 2.35 | 166.7376 | 0 | Close
16386 | 3 | 7 | CC Chg | 09:47:30 | 136:24:47 | 0.22557 | 4.1886 | 2.20845 | 156.69 | 2.20845 | 156.69 | 0 | 0 | 0.00851805 | 604.37 | 0.00851805 | 604.37 | 0 | 0 | 2023-04-09 10:15:15 | 0.00094482 | 2.0885 | 148.1832 | 0 | Close
16387 | 3 | 7 | CC Chg | 09:48:00 | 136:25:17 | 0.22556 | 4.1895 | 2.21033 | 156.83 | 2.21033 | 156.83 | 0 | 0 | 0.00852592 | 604.93 | 0.00852592 | 604.93 | 0 | 0 | 2023-04-09 10:15:45 | 0.00094498 | 2.0885 | 148.1832 | 0 | Close
16388 | 3 | 7 | CC Chg | 09:48:30 | 136:25:47 | 0.22556 | 4.1904 | 2.21221 | 156.96 | 2.21221 | 156.96 | 0 | 0 | 0.0085338 | 605.49 | 0.0085338 | 605.49 | 0 | 0 | 2023-04-09 10:16:15 | 0.00094519 | 2.0883 | 148.1692 | 0 | Close
16389 | 3 | 7 | CC Chg | 09:49:00 | 136:26:17 | 0.22556 | 4.1914 | 2.21409 | 157.09 | 2.21409 | 157.09 | 0 | 0 | 0.00854168 | 606.05 | 0.00854168 | 606.05 | 0 | 0 | 2023-04-09 10:16:45 | 0.00094541 | 1.88 | 133.3901 | 0 | Close
16390 | 3 | 7 | CC Chg | 09:49:30 | 136:26:47 | 0.22557 | 4.1923 | 2.21597 | 157.23 | 2.21597 | 157.23 | 0 | 0 | 0.00854956 | 606.61 | 0.00854956 | 606.61 | 0 | 0 | 2023-04-09 10:17:15 | 0.00094566 | 2.0885 | 148.1832 | 0 | Close
16391 | 3 | 7 | CC Chg | 09:50:00 | 136:27:17 | 0.22556 | 4.1932 | 2.21785 | 157.36 | 2.21785 | 157.36 | 0 | 0 | 0.00855744 | 607.17 | 0.00855744 | 607.17 | 0 | 0 | 2023-04-09 10:17:45 | 0.00094582 | 2.0885 | 148.1832 | 0 | Close
16392 | 3 | 7 | CC Chg | 09:50:30 | 136:27:47 | 0.22556 | 4.1942 | 2.21973 | 157.49 | 2.21973 | 157.49 | 0 | 0 | 0.00856532 | 607.73 | 0.00856532 | 607.73 | 0 | 0 | 2023-04-09 10:18:15 | 0.00094604 | 1.8798 | 133.3775 | 0 | Close
16393 | 3 | 7 | CC Chg | 09:51:00 | 136:28:17 | 0.22556 | 4.1951 | 2.22161 | 157.63 | 2.22161 | 157.63 | 0 | 0 | 0.0085732 | 608.29 | 0.0085732 | 608.29 | 0 | 0 | 2023-04-09 10:18:45 | 0.00094625 | 2.0885 | 148.1832 | 0 | Close
16394 | 3 | 7 | CC Chg | 09:51:30 | 136:28:47 | 0.22558 | 4.196 | 2.22349 | 157.76 | 2.22349 | 157.76 | 0 | 0 | 0.00858109 | 608.85 | 0.00858109 | 608.85 | 0 | 0 | 2023-04-09 10:19:15 | 0.00094653 | 2.0885 | 148.1832 | 0 | Close
16395 | 3 | 7 | CC Chg | 09:52:00 | 136:29:17 | 0.22558 | 4.197 | 2.22537 | 157.89 | 2.22537 | 157.89 | 0 | 0 | 0.00858898 | 609.41 | 0.00858898 | 609.41 | 0 | 0 | 2023-04-09 10:19:45 | 0.00094676 | 1.8798 | 133.3775 | 0 | Close
16396 | 3 | 7 | CC Chg | 09:52:30 | 136:29:47 | 0.22557 | 4.1979 | 2.22725 | 158.03 | 2.22725 | 158.03 | 0 | 0 | 0.00859687 | 609.97 | 0.00859687 | 609.97 | 0 | 0 | 2023-04-09 10:20:15 | 0.00094692 | 2.0887 | 148.1972 | 0 | Close
16397 | 3 | 7 | CC Chg | 09:53:00 | 136:30:17 | 0.22557 | 4.1987 | 2.22913 | 158.16 | 2.22913 | 158.16 | 0 | 0 | 0.00860476 | 610.53 | 0.00860476 | 610.53 | 0 | 0 | 2023-04-09 10:20:45 | 0.0009471 | 2.3498 | 166.7219 | 0 | Close
16398 | 3 | 7 | CC Chg | 09:53:30 | 136:30:47 | 0.22557 | 4.1996 | 2.231 | 158.29 | 2.231 | 158.29 | 0 | 0 | 0.00861265 | 611.09 | 0.00861265 | 611.09 | 0 | 0 | 2023-04-09 10:21:15 | 0.0009473 | 2.0883 | 148.1692 | 0 | Close
16399 | 3 | 7 | CC Chg | 09:54:00 | 136:31:17 | 0.22556 | 4.2005 | 2.23288 | 158.43 | 2.23288 | 158.43 | 0 | 0 | 0.00862055 | 611.65 | 0.00862055 | 611.65 | 0 | 0 | 2023-04-09 10:21:45 | 0.00094746 | 2.0887 | 148.1972 | 0 | Close
16400 | 3 | 7 | CC Chg | 09:54:30 | 136:31:47 | 0.22556 | 4.2015 | 2.23476 | 158.56 | 2.23476 | 158.56 | 0 | 0 | 0.00862845 | 612.21 | 0.00862845 | 612.21 | 0 | 0 | 2023-04-09 10:22:15 | 0.00094769 | 1.8796 | 133.3649 | 0 | Close
16401 | 3 | 7 | CC Chg | 09:55:00 | 136:32:17 | 0.22556 | 4.2023 | 2.23664 | 158.69 | 2.23664 | 158.69 | 0 | 0 | 0.00863634 | 612.77 | 0.00863634 | 612.77 | 0 | 0 | 2023-04-09 10:22:45 | 0.00094787 | 2.3496 | 166.7061 | 0 | Close
16402 | 3 | 7 | CC Chg | 09:55:30 | 136:32:47 | 0.22556 | 4.2033 | 2.23852 | 158.83 | 2.23852 | 158.83 | 0 | 0 | 0.00864424 | 613.33 | 0.00864424 | 613.33 | 0 | 0 | 2023-04-09 10:23:15 | 0.0009481 | 1.8796 | 133.3649 | 0 | Close
16403 | 3 | 7 | CC Chg | 09:56:00 | 136:33:17 | 0.22556 | 4.2042 | 2.2404 | 158.96 | 2.2404 | 158.96 | 0 | 0 | 0.00865215 | 613.89 | 0.00865215 | 613.89 | 0 | 0 | 2023-04-09 10:23:45 | 0.0009483 | 2.0883 | 148.1692 | 0 | Close
16404 | 3 | 7 | CC Chg | 09:56:30 | 136:33:47 | 0.22555 | 4.2052 | 2.24228 | 159.09 | 2.24228 | 159.09 | 0 | 0 | 0.00866005 | 614.45 | 0.00866005 | 614.45 | 0 | 0 | 2023-04-09 10:24:15 | 0.00094848 | 1.8798 | 133.3775 | 0 | Close
16405 | 3 | 7 | CC Chg | 09:57:00 | 136:34:17 | 0.22556 | 4.2061 | 2.24416 | 159.23 | 2.24416 | 159.23 | 0 | 0 | 0.00866795 | 615.01 | 0.00866795 | 615.01 | 0 | 0 | 2023-04-09 10:24:45 | 0.00094873 | 2.0885 | 148.1832 | 0 | Close
16406 | 3 | 7 | CC Chg | 09:57:30 | 136:34:47 | 0.22556 | 4.2071 | 2.24604 | 159.36 | 2.24604 | 159.36 | 0 | 0 | 0.00867586 | 615.57 | 0.00867586 | 615.57 | 0 | 0 | 2023-04-09 10:25:15 | 0.00094895 | 1.8796 | 133.3649 | 0 | Close
16407 | 3 | 7 | CC Chg | 09:58:00 | 136:35:17 | 0.22555 | 4.208 | 2.24792 | 159.49 | 2.24792 | 159.49 | 0 | 0 | 0.00868377 | 616.13 | 0.00868377 | 616.13 | 0 | 0 | 2023-04-09 10:25:45 | 0.00094911 | 2.0885 | 148.1832 | 0 | Close
16408 | 3 | 7 | CC Chg | 09:58:30 | 136:35:47 | 0.22555 | 4.2089 | 2.2498 | 159.63 | 2.2498 | 159.63 | 0 | 0 | 0.00869168 | 616.69 | 0.00869168 | 616.69 | 0 | 0 | 2023-04-09 10:26:15 | 0.00094932 | 2.0883 | 148.1692 | 0 | Close
16409 | 3 | 7 | CC Chg | 09:59:00 | 136:36:17 | 0.22556 | 4.2097 | 2.25168 | 159.76 | 2.25168 | 159.76 | 0 | 0 | 0.00869959 | 617.25 | 0.00869959 | 617.25 | 0 | 0 | 2023-04-09 10:26:45 | 0.00094954 | 2.3498 | 166.7219 | 0 | Close
16410 | 3 | 7 | CC Chg | 09:59:30 | 136:36:47 | 0.22556 | 4.2107 | 2.25356 | 159.9 | 2.25356 | 159.9 | 0 | 0 | 0.00870751 | 617.82 | 0.00870751 | 617.82 | 0 | 0 | 2023-04-09 10:27:15 | 0.00094977 | 1.8795 | 133.3523 | 0 | Close
16411 | 3 | 7 | CC Chg | 10:00:00 | 136:37:17 | 0.22556 | 4.2116 | 2.25544 | 160.03 | 2.25544 | 160.03 | 0 | 0 | 0.00871542 | 618.38 | 0.00871542 | 618.38 | 0 | 0 | 2023-04-09 10:27:45 | 0.00094997 | 2.0887 | 148.1972 | 0 | Close
16412 | 3 | 7 | CC Chg | 10:00:30 | 136:37:47 | 0.22556 | 4.2125 | 2.25732 | 160.16 | 2.25732 | 160.16 | 0 | 0 | 0.00872334 | 618.94 | 0.00872334 | 618.94 | 0 | 0 | 2023-04-09 10:28:15 | 0.00095017 | 2.0885 | 148.1832 | 0 | Close
16413 | 3 | 7 | CC Chg | 10:01:00 | 136:38:17 | 0.22555 | 4.2135 | 2.2592 | 160.3 | 2.2592 | 160.3 | 0 | 0 | 0.00873126 | 619.5 | 0.00873126 | 619.5 | 0 | 0 | 2023-04-09 10:28:45 | 0.00095035 | 1.8795 | 133.3523 | 0 | Close
16414 | 3 | 7 | CC Chg | 10:01:30 | 136:38:47 | 0.22556 | 4.2145 | 2.26108 | 160.43 | 2.26108 | 160.43 | 0 | 0 | 0.00873918 | 620.06 | 0.00873918 | 620.06 | 0 | 0 | 2023-04-09 10:29:15 | 0.00095062 | 1.8796 | 133.3649 | 0 | Close
16415 | 3 | 7 | CC Chg | 10:02:00 | 136:39:17 | 0.22556 | 4.2154 | 2.26296 | 160.56 | 2.26296 | 160.56 | 0 | 0 | 0.0087471 | 620.63 | 0.0087471 | 620.63 | 0 | 0 | 2023-04-09 10:29:45 | 0.00095083 | 2.0885 | 148.1832 | 0 | Close
16416 | 3 | 7 | CC Chg | 10:02:30 | 136:39:47 | 0.22554 | 4.2161 | 2.26484 | 160.7 | 2.26484 | 160.7 | 0 | 0 | 0.00875502 | 621.19 | 0.00875502 | 621.19 | 0 | 0 | 2023-04-09 10:30:15 | 0.0009509 | 2.6855 | 190.5393 | 0 | Close
16417 | 3 | 7 | CC Chg | 10:03:00 | 136:40:17 | 0.22553 | 4.2171 | 2.26672 | 160.83 | 2.26672 | 160.83 | 0 | 0 | 0.00876295 | 621.75 | 0.00876295 | 621.75 | 0 | 0 | 2023-04-09 10:30:45 | 0.00095108 | 1.8791 | 133.327 | 0 | Close
16418 | 3 | 7 | CC Chg | 10:03:30 | 136:40:47 | 0.22552 | 4.218 | 2.2686 | 160.96 | 2.2686 | 160.96 | 0 | 0 | 0.00877088 | 622.31 | 0.00877088 | 622.31 | 0 | 0 | 2023-04-09 10:31:15 | 0.00095124 | 2.0883 | 148.1692 | 0 | Close
16419 | 3 | 7 | CC Chg | 10:04:00 | 136:41:17 | 0.22553 | 4.2189 | 2.27048 | 161.1 | 2.27048 | 161.1 | 0 | 0 | 0.0087788 | 622.88 | 0.0087788 | 622.88 | 0 | 0 | 2023-04-09 10:31:45 | 0.00095149 | 2.0881 | 148.1552 | 0 | Close
16420 | 3 | 7 | CC Chg | 10:04:30 | 136:41:47 | 0.22552 | 4.2198 | 2.27236 | 161.23 | 2.27236 | 161.23 | 0 | 0 | 0.00878673 | 623.44 | 0.00878673 | 623.44 | 0 | 0 | 2023-04-09 10:32:15 | 0.00095165 | 2.0883 | 148.1692 | 0 | Close
16421 | 3 | 7 | CC Chg | 10:05:00 | 136:42:17 | 0.22552 | 4.2208 | 2.27424 | 161.36 | 2.27424 | 161.36 | 0 | 0 | 0.00879466 | 624 | 0.00879466 | 624 | 0 | 0 | 2023-04-09 10:32:45 | 0.00095187 | 1.8793 | 133.3396 | 0 | Close
16422 | 3 | 7 | CC Chg | 10:05:30 | 136:42:47 | 0.22552 | 4.2217 | 2.27611 | 161.5 | 2.27611 | 161.5 | 0 | 0 | 0.0088026 | 624.56 | 0.0088026 | 624.56 | 0 | 0 | 2023-04-09 10:33:15 | 0.00095208 | 2.0883 | 148.1692 | 0 | Close
16423 | 3 | 7 | CC Chg | 10:06:00 | 136:43:17 | 0.22552 | 4.2227 | 2.27799 | 161.63 | 2.27799 | 161.63 | 0 | 0 | 0.00881053 | 625.13 | 0.00881053 | 625.13 | 0 | 0 | 2023-04-09 10:33:45 | 0.0009523 | 1.8796 | 133.3649 | 0 | Close
16424 | 3 | 7 | CC Chg | 10:06:30 | 136:43:47 | 0.22552 | 4.2236 | 2.27987 | 161.76 | 2.27987 | 161.76 | 0 | 0 | 0.00881847 | 625.69 | 0.00881847 | 625.69 | 0 | 0 | 2023-04-09 10:34:15 | 0.00095251 | 2.0879 | 148.1411 | 0 | Close
16425 | 3 | 7 | CC Chg | 10:07:00 | 136:44:17 | 0.22553 | 4.2246 | 2.28175 | 161.9 | 2.28175 | 161.9 | 0 | 0 | 0.00882641 | 626.25 | 0.00882641 | 626.25 | 0 | 0 | 2023-04-09 10:34:45 | 0.00095277 | 1.8796 | 133.3649 | 0 | Close
16426 | 3 | 7 | CC Chg | 10:07:30 | 136:44:47 | 0.22552 | 4.2255 | 2.28363 | 162.03 | 2.28363 | 162.03 | 0 | 0 | 0.00883435 | 626.82 | 0.00883435 | 626.82 | 0 | 0 | 2023-04-09 10:35:15 | 0.00095293 | 2.0881 | 148.1552 | 0 | Close
16427 | 3 | 7 | CC Chg | 10:08:00 | 136:45:17 | 0.22552 | 4.2265 | 2.28551 | 162.16 | 2.28551 | 162.16 | 0 | 0 | 0.00884229 | 627.38 | 0.00884229 | 627.38 | 0 | 0 | 2023-04-09 10:35:45 | 0.00095316 | 1.8796 | 133.3649 | 0 | Close
16428 | 3 | 7 | CC Chg | 10:08:30 | 136:45:47 | 0.22553 | 4.2274 | 2.28739 | 162.3 | 2.28739 | 162.3 | 0 | 0 | 0.00885023 | 627.94 | 0.00885023 | 627.94 | 0 | 0 | 2023-04-09 10:36:15 | 0.00095341 | 2.0875 | 148.1131 | 0 | Close
16429 | 3 | 7 | CC Chg | 10:09:00 | 136:46:17 | 0.22553 | 4.2283 | 2.28927 | 162.43 | 2.28927 | 162.43 | 0 | 0 | 0.00885818 | 628.51 | 0.00885818 | 628.51 | 0 | 0 | 2023-04-09 10:36:45 | 0.00095361 | 2.0885 | 148.1832 | 0 | Close
16430 | 3 | 7 | CC Chg | 10:09:30 | 136:46:47 | 0.22553 | 4.2292 | 2.29115 | 162.56 | 2.29115 | 162.56 | 0 | 0 | 0.00886613 | 629.07 | 0.00886613 | 629.07 | 0 | 0 | 2023-04-09 10:37:15 | 0.00095381 | 2.0881 | 148.1552 | 0 | Close
16431 | 3 | 7 | CC Chg | 10:10:00 | 136:47:17 | 0.22552 | 4.2301 | 2.29303 | 162.7 | 2.29303 | 162.7 | 0 | 0 | 0.00887408 | 629.64 | 0.00887408 | 629.64 | 0 | 0 | 2023-04-09 10:37:45 | 0.00095397 | 2.0881 | 148.1552 | 0 | Close
16432 | 3 | 7 | CC Chg | 10:10:30 | 136:47:47 | 0.22553 | 4.231 | 2.29491 | 162.83 | 2.29491 | 162.83 | 0 | 0 | 0.00888203 | 630.2 | 0.00888203 | 630.2 | 0 | 0 | 2023-04-09 10:38:15 | 0.00095422 | 2.0883 | 148.1692 | 0 | Close
16433 | 3 | 7 | CC Chg | 10:11:00 | 136:48:17 | 0.22552 | 4.232 | 2.29679 | 162.96 | 2.29679 | 162.96 | 0 | 0 | 0.00888998 | 630.76 | 0.00888998 | 630.76 | 0 | 0 | 2023-04-09 10:38:45 | 0.0009544 | 1.8796 | 133.3649 | 0 | Close
16434 | 3 | 7 | CC Chg | 10:11:30 | 136:48:47 | 0.22554 | 4.233 | 2.29867 | 163.1 | 2.29867 | 163.1 | 0 | 0 | 0.00889793 | 631.33 | 0.00889793 | 631.33 | 0 | 0 | 2023-04-09 10:39:15 | 0.00095471 | 1.8793 | 133.3396 | 0 | Close
16435 | 3 | 7 | CC Chg | 10:12:00 | 136:49:17 | 0.22553 | 4.2339 | 2.30055 | 163.23 | 2.30055 | 163.23 | 0 | 0 | 0.00890589 | 631.89 | 0.00890589 | 631.89 | 0 | 0 | 2023-04-09 10:39:45 | 0.00095487 | 2.0881 | 148.1552 | 0 | Close
16436 | 3 | 7 | CC Chg | 10:12:30 | 136:49:47 | 0.22553 | 4.2349 | 2.30243 | 163.36 | 2.30243 | 163.36 | 0 | 0 | 0.00891385 | 632.46 | 0.00891385 | 632.46 | 0 | 0 | 2023-04-09 10:40:15 | 0.0009551 | 1.8793 | 133.3396 | 0 | Close
16437 | 3 | 7 | CC Chg | 10:13:00 | 136:50:17 | 0.22552 | 4.2357 | 2.30431 | 163.5 | 2.30431 | 163.5 | 0 | 0 | 0.00892181 | 633.02 | 0.00892181 | 633.02 | 0 | 0 | 2023-04-09 10:40:45 | 0.00095524 | 2.3493 | 166.6903 | 0 | Close
16438 | 3 | 7 | CC Chg | 10:13:30 | 136:50:47 | 0.22553 | 4.2368 | 2.30619 | 163.63 | 2.30619 | 163.63 | 0 | 0 | 0.00892977 | 633.59 | 0.00892977 | 633.59 | 0 | 0 | 2023-04-09 10:41:15 | 0.00095553 | 1.7088 | 121.2408 | 0 | Close
16439 | 3 | 7 | CC Chg | 10:14:00 | 136:51:17 | 0.22552 | 4.2378 | 2.30806 | 163.76 | 2.30806 | 163.76 | 0 | 0 | 0.00893773 | 634.15 | 0.00893773 | 634.15 | 0 | 0 | 2023-04-09 10:41:45 | 0.00095571 | 1.8789 | 133.3144 | 0 | Close
16440 | 3 | 7 | CC Chg | 10:14:30 | 136:51:47 | 0.22551 | 4.2386 | 2.30994 | 163.9 | 2.30994 | 163.9 | 0 | 0 | 0.0089457 | 634.72 | 0.0089457 | 634.72 | 0 | 0 | 2023-04-09 10:42:15 | 0.00095585 | 2.3496 | 166.7061 | 0 | Close
16441 | 3 | 7 | CC Chg | 10:15:00 | 136:52:17 | 0.22552 | 4.2395 | 2.31182 | 164.03 | 2.31182 | 164.03 | 0 | 0 | 0.00895367 | 635.28 | 0.00895367 | 635.28 | 0 | 0 | 2023-04-09 10:42:45 | 0.00095609 | 2.0881 | 148.1552 | 0 | Close
16442 | 3 | 7 | CC Chg | 10:15:30 | 136:52:47 | 0.22552 | 4.2405 | 2.3137 | 164.16 | 2.3137 | 164.16 | 0 | 0 | 0.00896163 | 635.85 | 0.00896163 | 635.85 | 0 | 0 | 2023-04-09 10:43:15 | 0.00095632 | 1.8791 | 133.327 | 0 | Close
16443 | 3 | 7 | CC Chg | 10:16:00 | 136:53:17 | 0.22552 | 4.2414 | 2.31558 | 164.3 | 2.31558 | 164.3 | 0 | 0 | 0.0089696 | 636.41 | 0.0089696 | 636.41 | 0 | 0 | 2023-04-09 10:43:45 | 0.00095652 | 2.0885 | 148.1832 | 0 | Close
16444 | 3 | 7 | CC Chg | 10:16:30 | 136:53:47 | 0.22552 | 4.2424 | 2.31746 | 164.43 | 2.31746 | 164.43 | 0 | 0 | 0.00897758 | 636.98 | 0.00897758 | 636.98 | 0 | 0 | 2023-04-09 10:44:15 | 0.00095675 | 1.8793 | 133.3396 | 0 | Close
16445 | 3 | 7 | CC Chg | 10:17:00 | 136:54:17 | 0.22553 | 4.2433 | 2.31934 | 164.56 | 2.31934 | 164.56 | 0 | 0 | 0.00898555 | 637.54 | 0.00898555 | 637.54 | 0 | 0 | 2023-04-09 10:44:45 | 0.00095699 | 2.0885 | 148.1832 | 0 | Close
16446 | 3 | 7 | CC Chg | 10:17:30 | 136:54:47 | 0.22555 | 4.2444 | 2.32122 | 164.7 | 2.32122 | 164.7 | 0 | 0 | 0.00899353 | 638.11 | 0.00899353 | 638.11 | 0 | 0 | 2023-04-09 10:45:15 | 0.00095732 | 1.7083 | 121.2064 | 0 | Close
16447 | 3 | 7 | CC Chg | 10:18:00 | 136:55:17 | 0.22555 | 4.2453 | 2.3231 | 164.83 | 2.3231 | 164.83 | 0 | 0 | 0.0090015 | 638.68 | 0.0090015 | 638.68 | 0 | 0 | 2023-04-09 10:45:45 | 0.00095753 | 2.0887 | 148.1972 | 0 | Close
16448 | 3 | 7 | CC Chg | 10:18:30 | 136:55:47 | 0.22554 | 4.2463 | 2.32498 | 164.96 | 2.32498 | 164.96 | 0 | 0 | 0.00900949 | 639.24 | 0.00900949 | 639.24 | 0 | 0 | 2023-04-09 10:46:15 | 0.00095771 | 1.8795 | 133.3523 | 0 | Close
16449 | 3 | 7 | CC Chg | 10:19:00 | 136:56:17 | 0.22554 | 4.2473 | 2.32686 | 165.1 | 2.32686 | 165.1 | 0 | 0 | 0.00901747 | 639.81 | 0.00901747 | 639.81 | 0 | 0 | 2023-04-09 10:46:45 | 0.00095794 | 1.8793 | 133.3396 | 0 | Close
16450 | 3 | 7 | CC Chg | 10:19:30 | 136:56:47 | 0.22553 | 4.2483 | 2.32874 | 165.23 | 2.32874 | 165.23 | 0 | 0 | 0.00902545 | 640.38 | 0.00902545 | 640.38 | 0 | 0 | 2023-04-09 10:47:15 | 0.00095812 | 1.8798 | 133.3775 | 0 | Close
16451 | 3 | 7 | CC Chg | 10:20:00 | 136:57:17 | 0.22554 | 4.2491 | 2.33062 | 165.36 | 2.33062 | 165.36 | 0 | 0 | 0.00903344 | 640.94 | 0.00903344 | 640.94 | 0 | 0 | 2023-04-09 10:47:45 | 0.00095834 | 2.3491 | 166.6746 | 0 | Close
16452 | 3 | 7 | CC Chg | 10:20:30 | 136:57:47 | 0.22554 | 4.2501 | 2.3325 | 165.5 | 2.3325 | 165.5 | 0 | 0 | 0.00904142 | 641.51 | 0.00904142 | 641.51 | 0 | 0 | 2023-04-09 10:48:15 | 0.00095857 | 1.8796 | 133.3649 | 0 | Close
16453 | 3 | 7 | CC Chg | 10:21:00 | 136:58:17 | 0.22554 | 4.251 | 2.33438 | 165.63 | 2.33438 | 165.63 | 0 | 0 | 0.00904941 | 642.08 | 0.00904941 | 642.08 | 0 | 0 | 2023-04-09 10:48:45 | 0.00095877 | 2.0883 | 148.1692 | 0 | Close
16454 | 3 | 7 | CC Chg | 10:21:30 | 136:58:47 | 0.22554 | 4.2519 | 2.33626 | 165.76 | 2.33626 | 165.76 | 0 | 0 | 0.0090574 | 642.64 | 0.0090574 | 642.64 | 0 | 0 | 2023-04-09 10:49:15 | 0.00095897 | 2.0887 | 148.1972 | 0 | Close
16455 | 3 | 7 | CC Chg | 10:22:00 | 136:59:17 | 0.22555 | 4.2529 | 2.33814 | 165.9 | 2.33814 | 165.9 | 0 | 0 | 0.0090654 | 643.21 | 0.0090654 | 643.21 | 0 | 0 | 2023-04-09 10:49:45 | 0.00095924 | 1.8793 | 133.3396 | 0 | Close
16456 | 3 | 7 | CC Chg | 10:22:30 | 136:59:47 | 0.22555 | 4.2538 | 2.34002 | 166.03 | 2.34002 | 166.03 | 0 | 0 | 0.00907339 | 643.78 | 0.00907339 | 643.78 | 0 | 0 | 2023-04-09 10:50:15 | 0.00095944 | 2.0881 | 148.1552 | 0 | Close
16457 | 3 | 7 | CC Chg | 10:23:00 | 137:00:17 | 0.22554 | 4.2548 | 2.34189 | 166.16 | 2.34189 | 166.16 | 0 | 0 | 0.00908139 | 644.34 | 0.00908139 | 644.34 | 0 | 0 | 2023-04-09 10:50:45 | 0.00095963 | 1.8796 | 133.3649 | 0 | Close
16458 | 3 | 7 | CC Chg | 10:23:30 | 137:00:47 | 0.22554 | 4.2557 | 2.34377 | 166.3 | 2.34377 | 166.3 | 0 | 0 | 0.00908939 | 644.91 | 0.00908939 | 644.91 | 0 | 0 | 2023-04-09 10:51:15 | 0.00095983 | 2.0885 | 148.1832 | 0 | Close
16459 | 3 | 7 | CC Chg | 10:24:00 | 137:01:17 | 0.22554 | 4.2567 | 2.34565 | 166.43 | 2.34565 | 166.43 | 0 | 0 | 0.00909738 | 645.48 | 0.00909738 | 645.48 | 0 | 0 | 2023-04-09 10:51:45 | 0.00096006 | 1.8796 | 133.3649 | 0 | Close
16460 | 3 | 7 | CC Chg | 10:24:30 | 137:01:47 | 0.22554 | 4.2577 | 2.34753 | 166.56 | 2.34753 | 166.56 | 0 | 0 | 0.00910539 | 646.05 | 0.00910539 | 646.05 | 0 | 0 | 2023-04-09 10:52:15 | 0.00096028 | 1.8793 | 133.3396 | 0 | Close
16461 | 3 | 7 | CC Chg | 10:25:00 | 137:02:17 | 0.22555 | 4.2587 | 2.34941 | 166.7 | 2.34941 | 166.7 | 0 | 0 | 0.00911339 | 646.61 | 0.00911339 | 646.61 | 0 | 0 | 2023-04-09 10:52:45 | 0.00096055 | 1.8796 | 133.3649 | 0 | Close
16462 | 3 | 7 | CC Chg | 10:25:30 | 137:02:47 | 0.22554 | 4.2595 | 2.35129 | 166.83 | 2.35129 | 166.83 | 0 | 0 | 0.00912139 | 647.18 | 0.00912139 | 647.18 | 0 | 0 | 2023-04-09 10:53:15 | 0.00096069 | 2.3496 | 166.7061 | 0 | Close
16463 | 3 | 7 | CC Chg | 10:26:00 | 137:03:17 | 0.22554 | 4.2605 | 2.35317 | 166.96 | 2.35317 | 166.96 | 0 | 0 | 0.0091294 | 647.75 | 0.0091294 | 647.75 | 0 | 0 | 2023-04-09 10:53:45 | 0.00096091 | 1.8791 | 133.327 | 0 | Close
16464 | 3 | 7 | CC Chg | 10:26:30 | 137:03:47 | 0.22554 | 4.2615 | 2.35505 | 167.1 | 2.35505 | 167.1 | 0 | 0 | 0.00913741 | 648.32 | 0.00913741 | 648.32 | 0 | 0 | 2023-04-09 10:54:15 | 0.00096114 | 1.8798 | 133.3775 | 0 | Close
16465 | 3 | 7 | CC Chg | 10:27:00 | 137:04:17 | 0.22554 | 4.2625 | 2.35693 | 167.23 | 2.35693 | 167.23 | 0 | 0 | 0.00914542 | 648.89 | 0.00914542 | 648.89 | 0 | 0 | 2023-04-09 10:54:45 | 0.00096136 | 1.8793 | 133.3396 | 0 | Close
16466 | 3 | 7 | CC Chg | 10:27:30 | 137:04:47 | 0.22556 | 4.2634 | 2.35881 | 167.36 | 2.35881 | 167.36 | 0 | 0 | 0.00915343 | 649.46 | 0.00915343 | 649.46 | 0 | 0 | 2023-04-09 10:55:15 | 0.00096165 | 2.0889 | 148.2112 | 0 | Close
16467 | 3 | 7 | CC Chg | 10:28:00 | 137:05:17 | 0.22554 | 4.2642 | 2.36069 | 167.5 | 2.36069 | 167.5 | 0 | 0 | 0.00916144 | 650.02 | 0.00916144 | 650.02 | 0 | 0 | 2023-04-09 10:55:45 | 0.00096175 | 2.3487 | 166.643 | 0 | Close
16468 | 3 | 7 | CC Chg | 10:28:30 | 137:05:47 | 0.22555 | 4.2652 | 2.36257 | 167.63 | 2.36257 | 167.63 | 0 | 0 | 0.00916946 | 650.59 | 0.00916946 | 650.59 | 0 | 0 | 2023-04-09 10:56:15 | 0.00096202 | 1.8796 | 133.3649 | 0 | Close
16469 | 3 | 7 | CC Chg | 10:29:00 | 137:06:17 | 0.22553 | 4.2662 | 2.36445 | 167.76 | 2.36445 | 167.76 | 0 | 0 | 0.00917748 | 651.16 | 0.00917748 | 651.16 | 0 | 0 | 2023-04-09 10:56:45 | 0.00096216 | 1.8796 | 133.3649 | 0 | Close
16470 | 3 | 7 | CC Chg | 10:29:30 | 137:06:47 | 0.22554 | 4.2672 | 2.36633 | 167.9 | 2.36633 | 167.9 | 0 | 0 | 0.0091855 | 651.73 | 0.0091855 | 651.73 | 0 | 0 | 2023-04-09 10:57:15 | 0.00096242 | 1.8793 | 133.3396 | 0 | Close
16471 | 3 | 7 | CC Chg | 10:30:00 | 137:07:17 | 0.22555 | 4.2682 | 2.36821 | 168.03 | 2.36821 | 168.03 | 0 | 0 | 0.00919352 | 652.3 | 0.00919352 | 652.3 | 0 | 0 | 2023-04-09 10:57:45 | 0.00096269 | 1.8795 | 133.3523 | 0 | Close
16472 | 3 | 7 | CC Chg | 10:30:30 | 137:07:47 | 0.22555 | 4.2692 | 2.37009 | 168.16 | 2.37009 | 168.16 | 0 | 0 | 0.00920154 | 652.87 | 0.00920154 | 652.87 | 0 | 0 | 2023-04-09 10:58:15 | 0.00096292 | 1.8795 | 133.3523 | 0 | Close
16473 | 3 | 7 | CC Chg | 10:31:00 | 137:08:17 | 0.22553 | 4.2701 | 2.37197 | 168.3 | 2.37197 | 168.3 | 0 | 0 | 0.00920957 | 653.44 | 0.00920957 | 653.44 | 0 | 0 | 2023-04-09 10:58:45 | 0.00096304 | 2.0885 | 148.1832 | 0 | Close
16474 | 3 | 7 | CC Chg | 10:31:30 | 137:08:47 | 0.22554 | 4.2711 | 2.37385 | 168.43 | 2.37385 | 168.43 | 0 | 0 | 0.00921759 | 654.01 | 0.00921759 | 654.01 | 0 | 0 | 2023-04-09 10:59:15 | 0.0009633 | 1.8793 | 133.3396 | 0 | Close
16475 | 3 | 7 | CC Chg | 10:32:00 | 137:09:17 | 0.22554 | 4.2719 | 2.37573 | 168.56 | 2.37573 | 168.56 | 0 | 0 | 0.00922562 | 654.58 | 0.00922562 | 654.58 | 0 | 0 | 2023-04-09 10:59:45 | 0.00096348 | 2.3496 | 166.7061 | 0 | Close
16476 | 3 | 7 | CC Chg | 10:32:30 | 137:09:47 | 0.22554 | 4.273 | 2.37761 | 168.7 | 2.37761 | 168.7 | 0 | 0 | 0.00923365 | 655.15 | 0.00923365 | 655.15 | 0 | 0 | 2023-04-09 11:00:15 | 0.00096373 | 1.7086 | 121.2293 | 0 | Close
16477 | 3 | 7 | CC Chg | 10:33:00 | 137:10:17 | 0.22554 | 4.2738 | 2.37948 | 168.83 | 2.37948 | 168.83 | 0 | 0 | 0.00924168 | 655.72 | 0.00924168 | 655.72 | 0 | 0 | 2023-04-09 11:00:45 | 0.00096391 | 2.3491 | 166.6746 | 0 | Close
16478 | 3 | 7 | CC Chg | 10:33:30 | 137:10:47 | 0.22554 | 4.2748 | 2.38136 | 168.96 | 2.38136 | 168.96 | 0 | 0 | 0.00924972 | 656.29 | 0.00924972 | 656.29 | 0 | 0 | 2023-04-09 11:01:15 | 0.00096414 | 1.8796 | 133.3649 | 0 | Close
16479 | 3 | 7 | CC Chg | 10:34:00 | 137:11:17 | 0.22554 | 4.2757 | 2.38324 | 169.1 | 2.38324 | 169.1 | 0 | 0 | 0.00925775 | 656.86 | 0.00925775 | 656.86 | 0 | 0 | 2023-04-09 11:01:45 | 0.00096434 | 2.0883 | 148.1692 | 0 | Close
16480 | 3 | 7 | CC Chg | 10:34:30 | 137:11:47 | 0.22553 | 4.2767 | 2.38512 | 169.23 | 2.38512 | 169.23 | 0 | 0 | 0.00926579 | 657.43 | 0.00926579 | 657.43 | 0 | 0 | 2023-04-09 11:02:15 | 0.00096452 | 1.8795 | 133.3523 | 0 | Close
16481 | 3 | 7 | CC Chg | 10:35:00 | 137:12:17 | 0.22553 | 4.2777 | 2.387 | 169.36 | 2.387 | 169.36 | 0 | 0 | 0.00927383 | 658 | 0.00927383 | 658 | 0 | 0 | 2023-04-09 11:02:45 | 0.00096475 | 1.8793 | 133.3396 | 0 | Close
16482 | 3 | 7 | CC Chg | 10:35:30 | 137:12:47 | 0.22552 | 4.2786 | 2.38888 | 169.5 | 2.38888 | 169.5 | 0 | 0 | 0.00928187 | 658.57 | 0.00928187 | 658.57 | 0 | 0 | 2023-04-09 11:03:15 | 0.00096491 | 2.0885 | 148.1832 | 0 | Close
16483 | 3 | 7 | CC Chg | 10:36:00 | 137:13:17 | 0.22553 | 4.2797 | 2.39076 | 169.63 | 2.39076 | 169.63 | 0 | 0 | 0.00928991 | 659.14 | 0.00928991 | 659.14 | 0 | 0 | 2023-04-09 11:03:45 | 0.0009652 | 1.7088 | 121.2408 | 0 | Close
16484 | 3 | 7 | CC Chg | 10:36:30 | 137:13:47 | 0.22553 | 4.2806 | 2.39264 | 169.76 | 2.39264 | 169.76 | 0 | 0 | 0.00929795 | 659.71 | 0.00929795 | 659.71 | 0 | 0 | 2023-04-09 11:04:15 | 0.0009654 | 2.0877 | 148.1271 | 0 | Close
16485 | 3 | 7 | CC Chg | 10:37:00 | 137:14:17 | 0.22555 | 4.2817 | 2.39452 | 169.9 | 2.39452 | 169.9 | 0 | 0 | 0.009306 | 660.28 | 0.009306 | 660.28 | 0 | 0 | 2023-04-09 11:04:45 | 0.00096574 | 1.7088 | 121.2408 | 0 | Close
16486 | 3 | 7 | CC Chg | 10:37:30 | 137:14:47 | 0.22554 | 4.2825 | 2.3964 | 170.03 | 2.3964 | 170.03 | 0 | 0 | 0.00931405 | 660.85 | 0.00931405 | 660.85 | 0 | 0 | 2023-04-09 11:05:15 | 0.00096588 | 2.3496 | 166.7061 | 0 | Close
16487 | 3 | 7 | CC Chg | 10:38:00 | 137:15:17 | 0.22553 | 4.2834 | 2.39828 | 170.16 | 2.39828 | 170.16 | 0 | 0 | 0.0093221 | 661.42 | 0.0093221 | 661.42 | 0 | 0 | 2023-04-09 11:05:45 | 0.00096604 | 2.0885 | 148.1832 | 0 | Close
16488 | 3 | 7 | CC Chg | 10:38:30 | 137:15:47 | 0.22554 | 4.2844 | 2.40016 | 170.3 | 2.40016 | 170.3 | 0 | 0 | 0.00933015 | 661.99 | 0.00933015 | 661.99 | 0 | 0 | 2023-04-09 11:06:15 | 0.0009663 | 1.8791 | 133.327 | 0 | Close
16489 | 3 | 7 | CC Chg | 10:39:00 | 137:16:17 | 0.22553 | 4.2853 | 2.40204 | 170.43 | 2.40204 | 170.43 | 0 | 0 | 0.0093382 | 662.57 | 0.0093382 | 662.57 | 0 | 0 | 2023-04-09 11:06:45 | 0.00096646 | 2.0883 | 148.1692 | 0 | Close
16490 | 3 | 7 | CC Chg | 10:39:30 | 137:16:47 | 0.22554 | 4.2863 | 2.40392 | 170.56 | 2.40392 | 170.56 | 0 | 0 | 0.00934626 | 663.14 | 0.00934626 | 663.14 | 0 | 0 | 2023-04-09 11:07:15 | 0.00096673 | 1.8796 | 133.3649 | 0 | Close
16491 | 3 | 7 | CC Chg | 10:40:00 | 137:17:17 | 0.22554 | 4.2873 | 2.4058 | 170.7 | 2.4058 | 170.7 | 0 | 0 | 0.00935432 | 663.71 | 0.00935432 | 663.71 | 0 | 0 | 2023-04-09 11:07:45 | 0.00096696 | 1.8795 | 133.3523 | 0 | Close
16492 | 3 | 7 | CC Chg | 10:40:30 | 137:17:47 | 0.22553 | 4.2883 | 2.40768 | 170.83 | 2.40768 | 170.83 | 0 | 0 | 0.00936237 | 664.28 | 0.00936237 | 664.28 | 0 | 0 | 2023-04-09 11:08:15 | 0.00096714 | 1.8793 | 133.3396 | 0 | Close
16493 | 3 | 7 | CC Chg | 10:41:00 | 137:18:17 | 0.22554 | 4.2892 | 2.40956 | 170.96 | 2.40956 | 170.96 | 0 | 0 | 0.00937043 | 664.85 | 0.00937043 | 664.85 | 0 | 0 | 2023-04-09 11:08:45 | 0.00096739 | 2.0885 | 148.1832 | 0 | Close
16494 | 3 | 7 | CC Chg | 10:41:30 | 137:18:47 | 0.22554 | 4.2903 | 2.41144 | 171.1 | 2.41144 | 171.1 | 0 | 0 | 0.0093785 | 665.42 | 0.0093785 | 665.42 | 0 | 0 | 2023-04-09 11:09:15 | 0.00096763 | 1.7086 | 121.2293 | 0 | Close
16495 | 3 | 7 | CC Chg | 10:42:00 | 137:19:17 | 0.22551 | 4.2911 | 2.41331 | 171.23 | 2.41331 | 171.23 | 0 | 0 | 0.00938656 | 666 | 0.00938656 | 666 | 0 | 0 | 2023-04-09 11:09:45 | 0.00096769 | 2.3489 | 166.6588 | 0 | Close
16496 | 3 | 7 | CC Chg | 10:42:30 | 137:19:47 | 0.22551 | 4.2921 | 2.41519 | 171.36 | 2.41519 | 171.36 | 0 | 0 | 0.00939463 | 666.57 | 0.00939463 | 666.57 | 0 | 0 | 2023-04-09 11:10:15 | 0.00096791 | 1.8795 | 133.3523 | 0 | Close
16497 | 3 | 7 | CC Chg | 10:43:00 | 137:20:17 | 0.2255 | 4.293 | 2.41707 | 171.5 | 2.41707 | 171.5 | 0 | 0 | 0.00940269 | 667.14 | 0.00940269 | 667.14 | 0 | 0 | 2023-04-09 11:10:45 | 0.00096807 | 2.0877 | 148.1271 | 0 | Close
16498 | 3 | 7 | CC Chg | 10:43:30 | 137:20:47 | 0.2255 | 4.294 | 2.41895 | 171.63 | 2.41895 | 171.63 | 0 | 0 | 0.00941076 | 667.71 | 0.00941076 | 667.71 | 0 | 0 | 2023-04-09 11:11:15 | 0.0009683 | 1.8795 | 133.3523 | 0 | Close
16499 | 3 | 7 | CC Chg | 10:44:00 | 137:21:17 | 0.2255 | 4.2949 | 2.42083 | 171.76 | 2.42083 | 171.76 | 0 | 0 | 0.00941883 | 668.29 | 0.00941883 | 668.29 | 0 | 0 | 2023-04-09 11:11:45 | 0.0009685 | 2.0877 | 148.1271 | 0 | Close
16500 | 3 | 7 | CC Chg | 10:44:30 | 137:21:47 | 0.22549 | 4.2958 | 2.42271 | 171.9 | 2.42271 | 171.9 | 0 | 0 | 0.0094269 | 668.86 | 0.0094269 | 668.86 | 0 | 0 | 2023-04-09 11:12:15 | 0.00096866 | 2.0879 | 148.1411 | 0 | Close
16501 | 3 | 7 | CC Chg | 10:45:00 | 137:22:17 | 0.22549 | 4.2968 | 2.42459 | 172.03 | 2.42459 | 172.03 | 0 | 0 | 0.00943498 | 669.43 | 0.00943498 | 669.43 | 0 | 0 | 2023-04-09 11:12:45 | 0.00096889 | 1.8793 | 133.3396 | 0 | Close
16502 | 3 | 7 | CC Chg | 10:45:30 | 137:22:47 | 0.22549 | 4.2978 | 2.42647 | 172.16 | 2.42647 | 172.16 | 0 | 0 | 0.00944305 | 670 | 0.00944305 | 670 | 0 | 0 | 2023-04-09 11:13:15 | 0.00096911 | 1.8795 | 133.3523 | 0 | Close
16503 | 3 | 7 | CC Chg | 10:46:00 | 137:23:17 | 0.22549 | 4.2988 | 2.42835 | 172.3 | 2.42835 | 172.3 | 0 | 0 | 0.00945113 | 670.58 | 0.00945113 | 670.58 | 0 | 0 | 2023-04-09 11:13:45 | 0.00096934 | 1.8788 | 133.3018 | 0 | Close
16504 | 3 | 7 | CC Chg | 10:46:30 | 137:23:47 | 0.22549 | 4.2998 | 2.43023 | 172.43 | 2.43023 | 172.43 | 0 | 0 | 0.00945921 | 671.15 | 0.00945921 | 671.15 | 0 | 0 | 2023-04-09 11:14:15 | 0.00096956 | 1.8791 | 133.327 | 0 | Close
16505 | 3 | 7 | CC Chg | 10:46:34 | 137:23:51 | 0.22551 | 4.3 | 2.43052 | 172.45 | 2.43052 | 172.45 | 0 | 0 | 0.00946045 | 671.24 | 0.00946045 | 671.24 | 0 | 0 | 2023-04-09 11:14:20 | 0.00096969 | 1.4418 | 102.2973 | 0 | Close
16506 | 3 | 8 | Rest | 00:00:00 | 00:00:00 | 0 | 4.2876 | 0 | 0 | 0 | 0 | 0 | 0 | 0 | 0 | 0 | 0 | 0 | 0 | 2023-04-09 11:14:20 | 0 | 0 | 0 | 0 | Close
16507 | 3 | 8 | Rest | 00:00:30 | 137:24:21 | 0 | 4.2847 | 0 | 0 | 0 | 0 | 0 | 0 | 0 | 0 | 0 | 0 | 0 | 0 | 2023-04-09 11:14:50 | 0 | 0 | 0 | 0 | Close
16508 | 3 | 8 | Rest | 00:01:00 | 137:24:51 | 0 | 4.2836 | 0 | 0 | 0 | 0 | 0 | 0 | 0 | 0 | 0 | 0 | 0 | 0 | 2023-04-09 11:15:20 | 0 | 0 | 0 | 0 | Close
16509 | 3 | 8 | Rest | 00:01:30 | 137:25:21 | 0 | 4.2829 | 0 | 0 | 0 | 0 | 0 | 0 | 0 | 0 | 0 | 0 | 0 | 0 | 2023-04-09 11:15:50 | 0 | 0 | 0 | 0 | Close
16510 | 3 | 8 | Rest | 00:02:00 | 137:25:51 | 0 | 4.2825 | 0 | 0 | 0 | 0 | 0 | 0 | 0 | 0 | 0 | 0 | 0 | 0 | 2023-04-09 11:16:20 | 0 | 0 | 0 | 0 | Close
16511 | 3 | 8 | Rest | 00:02:30 | 137:26:21 | 0 | 4.282 | 0 | 0 | 0 | 0 | 0 | 0 | 0 | 0 | 0 | 0 | 0 | 0 | 2023-04-09 11:16:50 | 0 | 0 | 0 | 0 | Close
16512 | 3 | 8 | Rest | 00:03:00 | 137:26:51 | 0 | 4.2816 | 0 | 0 | 0 | 0 | 0 | 0 | 0 | 0 | 0 | 0 | 0 | 0 | 2023-04-09 11:17:20 | 0 | 0 | 0 | 0 | Close
16513 | 3 | 8 | Rest | 00:03:30 | 137:27:21 | 0 | 4.2814 | 0 | 0 | 0 | 0 | 0 | 0 | 0 | 0 | 0 | 0 | 0 | 0 | 2023-04-09 11:17:50 | 0 | 0 | 0 | 0 | Close
16514 | 3 | 8 | Rest | 00:04:00 | 137:27:51 | 0 | 4.2812 | 0 | 0 | 0 | 0 | 0 | 0 | 0 | 0 | 0 | 0 | 0 | 0 | 2023-04-09 11:18:20 | 0 | 0 | 0 | 0 | Close
16515 | 3 | 8 | Rest | 00:04:30 | 137:28:21 | 0 | 4.2809 | 0 | 0 | 0 | 0 | 0 | 0 | 0 | 0 | 0 | 0 | 0 | 0 | 2023-04-09 11:18:50 | 0 | 0 | 0 | 0 | Close
16516 | 3 | 8 | Rest | 00:05:00 | 137:28:51 | 0 | 4.2807 | 0 | 0 | 0 | 0 | 0 | 0 | 0 | 0 | 0 | 0 | 0 | 0 | 2023-04-09 11:19:20 | 0 | 0 | 0 | 0 | Close
16517 | 3 | 8 | Rest | 00:05:30 | 137:29:21 | 0 | 4.2805 | 0 | 0 | 0 | 0 | 0 | 0 | 0 | 0 | 0 | 0 | 0 | 0 | 2023-04-09 11:19:50 | 0 | 0 | 0 | 0 | Close
16518 | 3 | 8 | Rest | 00:06:00 | 137:29:51 | 0 | 4.2804 | 0 | 0 | 0 | 0 | 0 | 0 | 0 | 0 | 0 | 0 | 0 | 0 | 2023-04-09 11:20:20 | 0 | 0 | 0 | 0 | Close
16519 | 3 | 8 | Rest | 00:06:30 | 137:30:21 | 0 | 4.2802 | 0 | 0 | 0 | 0 | 0 | 0 | 0 | 0 | 0 | 0 | 0 | 0 | 2023-04-09 11:20:50 | 0 | 0 | 0 | 0 | Close
16520 | 3 | 8 | Rest | 00:07:00 | 137:30:51 | 0 | 4.2801 | 0 | 0 | 0 | 0 | 0 | 0 | 0 | 0 | 0 | 0 | 0 | 0 | 2023-04-09 11:21:20 | 0 | 0 | 0 | 0 | Close
16521 | 3 | 8 | Rest | 00:07:30 | 137:31:21 | 0 | 4.28 | 0 | 0 | 0 | 0 | 0 | 0 | 0 | 0 | 0 | 0 | 0 | 0 | 2023-04-09 11:21:50 | 0 | 0 | 0 | 0 | Close
16522 | 3 | 8 | Rest | 00:08:00 | 137:31:51 | 0 | 4.2799 | 0 | 0 | 0 | 0 | 0 | 0 | 0 | 0 | 0 | 0 | 0 | 0 | 2023-04-09 11:22:20 | 0 | 0 | 0 | 0 | Close
16523 | 3 | 8 | Rest | 00:08:30 | 137:32:21 | 0 | 4.2798 | 0 | 0 | 0 | 0 | 0 | 0 | 0 | 0 | 0 | 0 | 0 | 0 | 2023-04-09 11:22:50 | 0 | 0 | 0 | 0 | Close
16524 | 3 | 8 | Rest | 00:09:00 | 137:32:51 | 0 | 4.2796 | 0 | 0 | 0 | 0 | 0 | 0 | 0 | 0 | 0 | 0 | 0 | 0 | 2023-04-09 11:23:20 | 0 | 0 | 0 | 0 | Close
16525 | 3 | 8 | Rest | 00:09:30 | 137:33:21 | 0 | 4.2795 | 0 | 0 | 0 | 0 | 0 | 0 | 0 | 0 | 0 | 0 | 0 | 0 | 2023-04-09 11:23:50 | 0 | 0 | 0 | 0 | Close
16526 | 3 | 8 | Rest | 00:10:00 | 137:33:51 | 0 | 4.2794 | 0 | 0 | 0 | 0 | 0 | 0 | 0 | 0 | 0 | 0 | 0 | 0 | 2023-04-09 11:24:20 | 0 | 0 | 0 | 0 | Close
16527 | 3 | 8 | Rest | 00:10:30 | 137:34:21 | 0 | 4.2795 | 0 | 0 | 0 | 0 | 0 | 0 | 0 | 0 | 0 | 0 | 0 | 0 | 2023-04-09 11:24:50 | 0 | 0 | 0 | 0 | Close
16528 | 3 | 8 | Rest | 00:11:00 | 137:34:51 | 0 | 4.2794 | 0 | 0 | 0 | 0 | 0 | 0 | 0 | 0 | 0 | 0 | 0 | 0 | 2023-04-09 11:25:20 | 0 | 0 | 0 | 0 | Close
16529 | 3 | 8 | Rest | 00:11:30 | 137:35:21 | 0 | 4.2794 | 0 | 0 | 0 | 0 | 0 | 0 | 0 | 0 | 0 | 0 | 0 | 0 | 2023-04-09 11:25:50 | 0 | 0 | 0 | 0 | Close
16530 | 3 | 8 | Rest | 00:12:00 | 137:35:51 | 0 | 4.2793 | 0 | 0 | 0 | 0 | 0 | 0 | 0 | 0 | 0 | 0 | 0 | 0 | 2023-04-09 11:26:20 | 0 | 0 | 0 | 0 | Close
16531 | 3 | 8 | Rest | 00:12:30 | 137:36:21 | 0 | 4.2792 | 0 | 0 | 0 | 0 | 0 | 0 | 0 | 0 | 0 | 0 | 0 | 0 | 2023-04-09 11:26:50 | 0 | 0 | 0 | 0 | Close
16532 | 3 | 8 | Rest | 00:13:00 | 137:36:51 | 0 | 4.2792 | 0 | 0 | 0 | 0 | 0 | 0 | 0 | 0 | 0 | 0 | 0 | 0 | 2023-04-09 11:27:20 | 0 | 0 | 0 | 0 | Close
16533 | 3 | 8 | Rest | 00:13:30 | 137:37:21 | 0 | 4.279 | 0 | 0 | 0 | 0 | 0 | 0 | 0 | 0 | 0 | 0 | 0 | 0 | 2023-04-09 11:27:50 | 0 | 0 | 0 | 0 | Close
16534 | 3 | 8 | Rest | 00:14:00 | 137:37:51 | 0 | 4.2789 | 0 | 0 | 0 | 0 | 0 | 0 | 0 | 0 | 0 | 0 | 0 | 0 | 2023-04-09 11:28:20 | 0 | 0 | 0 | 0 | Close
16535 | 3 | 8 | Rest | 00:14:30 | 137:38:21 | 0 | 4.2789 | 0 | 0 | 0 | 0 | 0 | 0 | 0 | 0 | 0 | 0 | 0 | 0 | 2023-04-09 11:28:50 | 0 | 0 | 0 | 0 | Close
16536 | 3 | 8 | Rest | 00:15:00 | 137:38:51 | 0 | 4.2788 | 0 | 0 | 0 | 0 | 0 | 0 | 0 | 0 | 0 | 0 | 0 | 0 | 2023-04-09 11:29:20 | 0 | 0 | 0 | 0 | Close
16537 | 3 | 9 | CC DChg | 00:00:00 | 00:00:00 | -0.22549 | 4.2667 | 0 | 0 | 0 | 0 | 0 | 0 | 0 | 0 | 0 | 0 | 0 | 0 | 2023-04-09 11:29:20 | -0.0009621 | 0 | 0 | 0 | Close
16538 | 3 | 9 | CC DChg | 00:00:30 | 137:39:21 | -0.22557 | 4.2627 | 0.00188 | 0.13 | 0 | 0 | 0.00188 | 0.13 | 8.02e-06 | 0.57 | 0 | 0 | 8.02e-06 | 0.57 | 2023-04-09 11:29:50 | -0.00096154 | -0.4699 | -33.3437 | 0 | Close
16539 | 3 | 9 | CC DChg | 00:01:00 | 137:39:51 | -0.22558 | 4.2604 | 0.00376 | 0.27 | 0 | 0 | 0.00376 | 0.27 | 1.603e-05 | 1.14 | 0 | 0 | 1.603e-05 | 1.14 | 2023-04-09 11:30:20 | -0.00096106 | -0.8173 | -57.9894 | 0 | Close
16540 | 3 | 9 | CC DChg | 00:01:30 | 137:40:21 | -0.22559 | 4.2587 | 0.00564 | 0.4 | 0 | 0 | 0.00564 | 0.4 | 2.403e-05 | 1.71 | 0 | 0 | 2.403e-05 | 1.71 | 2023-04-09 11:30:50 | -0.00096072 | -1.1058 | -78.4568 | 0 | Close
16541 | 3 | 9 | CC DChg | 00:02:00 | 137:40:51 | -0.22557 | 4.2571 | 0.00752 | 0.53 | 0 | 0 | 0.00752 | 0.53 | 3.204e-05 | 2.27 | 0 | 0 | 3.204e-05 | 2.27 | 2023-04-09 11:31:20 | -0.00096027 | -1.1749 | -83.3598 | 0 | Close
16542 | 3 | 9 | CC DChg | 00:02:30 | 137:41:21 | -0.22559 | 4.2555 | 0.0094 | 0.67 | 0 | 0 | 0.0094 | 0.67 | 4.004e-05 | 2.84 | 0 | 0 | 4.004e-05 | 2.84 | 2023-04-09 11:31:50 | -0.00096 | -1.1749 | -83.3606 | 0 | Close
16543 | 3 | 9 | CC DChg | 00:03:00 | 137:41:51 | -0.22557 | 4.2542 | 0.01128 | 0.8 | 0 | 0 | 0.01128 | 0.8 | 4.804e-05 | 3.41 | 0 | 0 | 4.804e-05 | 3.41 | 2023-04-09 11:32:20 | -0.00095962 | -1.446 | -102.5964 | 0 | Close
16544 | 3 | 9 | CC DChg | 00:03:30 | 137:42:21 | -0.22558 | 4.2529 | 0.01316 | 0.93 | 0 | 0 | 0.01316 | 0.93 | 5.603e-05 | 3.98 | 0 | 0 | 5.603e-05 | 3.98 | 2023-04-09 11:32:50 | -0.00095937 | -1.446 | -102.5964 | 0 | Close
16545 | 3 | 9 | CC DChg | 00:04:00 | 137:42:51 | -0.22558 | 4.2516 | 0.01504 | 1.07 | 0 | 0 | 0.01504 | 1.07 | 6.403e-05 | 4.54 | 0 | 0 | 6.403e-05 | 4.54 | 2023-04-09 11:33:20 | -0.00095908 | -1.446 | -102.5967 | 0 | Close
16546 | 3 | 9 | CC DChg | 00:04:30 | 137:43:21 | -0.22558 | 4.2504 | 0.01692 | 1.2 | 0 | 0 | 0.01692 | 1.2 | 7.202e-05 | 5.11 | 0 | 0 | 7.202e-05 | 5.11 | 2023-04-09 11:33:50 | -0.00095881 | -1.5665 | -111.1472 | 0 | Close
16547 | 3 | 9 | CC DChg | 00:05:00 | 137:43:51 | -0.22557 | 4.2491 | 0.0188 | 1.33 | 0 | 0 | 0.0188 | 1.33 | 8.001e-05 | 5.68 | 0 | 0 | 8.001e-05 | 5.68 | 2023-04-09 11:34:20 | -0.00095847 | -1.446 | -102.5968 | 0 | Close
16548 | 3 | 9 | CC DChg | 00:05:30 | 137:44:21 | -0.22558 | 4.248 | 0.02068 | 1.47 | 0 | 0 | 0.02068 | 1.47 | 8.799e-05 | 6.24 | 0 | 0 | 8.799e-05 | 6.24 | 2023-04-09 11:34:50 | -0.00095826 | -1.7089 | -121.2492 | 0 | Close
16549 | 3 | 9 | CC DChg | 00:06:00 | 137:44:51 | -0.22557 | 4.2468 | 0.02256 | 1.6 | 0 | 0 | 0.02256 | 1.6 | 9.598e-05 | 6.81 | 0 | 0 | 9.598e-05 | 6.81 | 2023-04-09 11:35:20 | -0.00095795 | -1.5665 | -111.1449 | 0 | Close
16550 | 3 | 9 | CC DChg | 00:06:30 | 137:45:21 | -0.22557 | 4.2455 | 0.02444 | 1.73 | 0 | 0 | 0.02444 | 1.73 | 0.00010396 | 7.38 | 0 | 0 | 0.00010396 | 7.38 | 2023-04-09 11:35:50 | -0.00095766 | -1.446 | -102.5965 | 0 | Close
16551 | 3 | 9 | CC DChg | 00:07:00 | 137:45:51 | -0.22558 | 4.2444 | 0.02632 | 1.87 | 0 | 0 | 0.02632 | 1.87 | 0.00011194 | 7.94 | 0 | 0 | 0.00011194 | 7.94 | 2023-04-09 11:36:20 | -0.00095745 | -1.7089 | -121.2508 | 0 | Close
16552 | 3 | 9 | CC DChg | 00:07:30 | 137:46:21 | -0.22559 | 4.2434 | 0.0282 | 2 | 0 | 0 | 0.0282 | 2 | 0.00011992 | 8.51 | 0 | 0 | 0.00011992 | 8.51 | 2023-04-09 11:36:50 | -0.00095727 | -1.8798 | -133.3767 | 0 | Close
16553 | 3 | 9 | CC DChg | 00:08:00 | 137:46:51 | -0.22558 | 4.2422 | 0.03008 | 2.13 | 0 | 0 | 0.03008 | 2.13 | 0.00012789 | 9.07 | 0 | 0 | 0.00012789 | 9.07 | 2023-04-09 11:37:20 | -0.00095696 | -1.5665 | -111.1471 | 0 | Close
16554 | 3 | 9 | CC DChg | 00:08:30 | 137:47:21 | -0.22557 | 4.2409 | 0.03196 | 2.27 | 0 | 0 | 0.03196 | 2.27 | 0.00013586 | 9.64 | 0 | 0 | 0.00013586 | 9.64 | 2023-04-09 11:37:50 | -0.00095662 | -1.446 | -102.5976 | 0 | Close
16555 | 3 | 9 | CC DChg | 00:09:00 | 137:47:51 | -0.22558 | 4.2399 | 0.03384 | 2.4 | 0 | 0 | 0.03384 | 2.4 | 0.00014384 | 10.21 | 0 | 0 | 0.00014384 | 10.21 | 2023-04-09 11:38:20 | -0.00095644 | -1.8798 | -133.3761 | 0 | Close
16556 | 3 | 9 | CC DChg | 00:09:30 | 137:48:21 | -0.22558 | 4.2388 | 0.03572 | 2.53 | 0 | 0 | 0.03572 | 2.53 | 0.0001518 | 10.77 | 0 | 0 | 0.0001518 | 10.77 | 2023-04-09 11:38:50 | -0.00095619 | -1.7089 | -121.2505 | 0 | Close
16557 | 3 | 9 | CC DChg | 00:10:00 | 137:48:51 | -0.22558 | 4.2376 | 0.0376 | 2.67 | 0 | 0 | 0.0376 | 2.67 | 0.00015977 | 11.34 | 0 | 0 | 0.00015977 | 11.34 | 2023-04-09 11:39:20 | -0.00095592 | -1.5665 | -111.1451 | 0 | Close
16558 | 3 | 9 | CC DChg | 00:10:30 | 137:49:21 | -0.22556 | 4.2366 | 0.03948 | 2.8 | 0 | 0 | 0.03948 | 2.8 | 0.00016774 | 11.9 | 0 | 0 | 0.00016774 | 11.9 | 2023-04-09 11:39:50 | -0.00095561 | -1.8798 | -133.3743 | 0 | Close
16559 | 3 | 9 | CC DChg | 00:11:00 | 137:49:51 | -0.22557 | 4.2354 | 0.04136 | 2.93 | 0 | 0 | 0.04136 | 2.93 | 0.0001757 | 12.47 | 0 | 0 | 0.0001757 | 12.47 | 2023-04-09 11:40:20 | -0.00095538 | -1.5665 | -111.1454 | 0 | Close
16560 | 3 | 9 | CC DChg | 00:11:30 | 137:50:21 | -0.22558 | 4.2344 | 0.04324 | 3.07 | 0 | 0 | 0.04324 | 3.07 | 0.00018366 | 13.03 | 0 | 0 | 0.00018366 | 13.03 | 2023-04-09 11:40:50 | -0.0009552 | -1.8798 | -133.3745 | 0 | Close
16561 | 3 | 9 | CC DChg | 00:12:00 | 137:50:51 | -0.22557 | 4.2332 | 0.04512 | 3.2 | 0 | 0 | 0.04512 | 3.2 | 0.00019162 | 13.6 | 0 | 0 | 0.00019162 | 13.6 | 2023-04-09 11:41:20 | -0.00095488 | -1.5665 | -111.1471 | 0 | Close
16562 | 3 | 9 | CC DChg | 00:12:30 | 137:51:21 | -0.22558 | 4.2321 | 0.04699 | 3.33 | 0 | 0 | 0.04699 | 3.33 | 0.00019957 | 14.16 | 0 | 0 | 0.00019957 | 14.16 | 2023-04-09 11:41:50 | -0.00095468 | -1.7089 | -121.2492 | 0 | Close
16563 | 3 | 9 | CC DChg | 00:13:00 | 137:51:51 | -0.22557 | 4.231 | 0.04887 | 3.47 | 0 | 0 | 0.04887 | 3.47 | 0.00020753 | 14.72 | 0 | 0 | 0.00020753 | 14.72 | 2023-04-09 11:42:20 | -0.00095439 | -1.7089 | -121.2519 | 0 | Close
16564 | 3 | 9 | CC DChg | 00:13:30 | 137:52:21 | -0.22557 | 4.2299 | 0.05075 | 3.6 | 0 | 0 | 0.05075 | 3.6 | 0.00021548 | 15.29 | 0 | 0 | 0.00021548 | 15.29 | 2023-04-09 11:42:50 | -0.00095414 | -1.7089 | -121.2505 | 0 | Close
16565 | 3 | 9 | CC DChg | 00:14:00 | 137:52:51 | -0.22558 | 4.2288 | 0.05263 | 3.73 | 0 | 0 | 0.05263 | 3.73 | 0.00022343 | 15.85 | 0 | 0 | 0.00022343 | 15.85 | 2023-04-09 11:43:20 | -0.00095393 | -1.7089 | -121.2494 | 0 | Close
16566 | 3 | 9 | CC DChg | 00:14:30 | 137:53:21 | -0.22558 | 4.2277 | 0.05451 | 3.87 | 0 | 0 | 0.05451 | 3.87 | 0.00023138 | 16.42 | 0 | 0 | 0.00023138 | 16.42 | 2023-04-09 11:43:50 | -0.00095368 | -1.7089 | -121.2505 | 0 | Close
16567 | 3 | 9 | CC DChg | 00:15:00 | 137:53:51 | -0.22557 | 4.2266 | 0.05639 | 4 | 0 | 0 | 0.05639 | 4 | 0.00023933 | 16.98 | 0 | 0 | 0.00023933 | 16.98 | 2023-04-09 11:44:20 | -0.00095339 | -1.7089 | -121.2512 | 0 | Close
16568 | 3 | 9 | CC DChg | 00:15:30 | 137:54:21 | -0.22557 | 4.2255 | 0.05827 | 4.13 | 0 | 0 | 0.05827 | 4.13 | 0.00024727 | 17.54 | 0 | 0 | 0.00024727 | 17.54 | 2023-04-09 11:44:50 | -0.00095315 | -1.7089 | -121.2501 | 0 | Close
16569 | 3 | 9 | CC DChg | 00:16:00 | 137:54:51 | -0.22557 | 4.2244 | 0.06015 | 4.27 | 0 | 0 | 0.06015 | 4.27 | 0.00025521 | 18.11 | 0 | 0 | 0.00025521 | 18.11 | 2023-04-09 11:45:20 | -0.0009529 | -1.7089 | -121.2508 | 0 | Close
16570 | 3 | 9 | CC DChg | 00:16:30 | 137:55:21 | -0.22558 | 4.2234 | 0.06203 | 4.4 | 0 | 0 | 0.06203 | 4.4 | 0.00026315 | 18.67 | 0 | 0 | 0.00026315 | 18.67 | 2023-04-09 11:45:50 | -0.00095271 | -1.8798 | -133.3759 | 0 | Close
16571 | 3 | 9 | CC DChg | 00:17:00 | 137:55:51 | -0.22558 | 4.2223 | 0.06391 | 4.53 | 0 | 0 | 0.06391 | 4.53 | 0.00027109 | 19.23 | 0 | 0 | 0.00027109 | 19.23 | 2023-04-09 11:46:20 | -0.00095247 | -1.7089 | -121.2505 | 0 | Close
16572 | 3 | 9 | CC DChg | 00:17:30 | 137:56:21 | -0.22557 | 4.2212 | 0.06579 | 4.67 | 0 | 0 | 0.06579 | 4.67 | 0.00027903 | 19.8 | 0 | 0 | 0.00027903 | 19.8 | 2023-04-09 11:46:50 | -0.00095218 | -1.7089 | -121.2494 | 0 | Close
16573 | 3 | 9 | CC DChg | 00:18:00 | 137:56:51 | -0.22558 | 4.2201 | 0.06767 | 4.8 | 0 | 0 | 0.06767 | 4.8 | 0.00028696 | 20.36 | 0 | 0 | 0.00028696 | 20.36 | 2023-04-09 11:47:20 | -0.00095197 | -1.7089 | -121.2505 | 0 | Close
16574 | 3 | 9 | CC DChg | 00:18:30 | 137:57:21 | -0.22558 | 4.2191 | 0.06955 | 4.93 | 0 | 0 | 0.06955 | 4.93 | 0.00029489 | 20.92 | 0 | 0 | 0.00029489 | 20.92 | 2023-04-09 11:47:50 | -0.00095174 | -1.8798 | -133.3751 | 0 | Close
16575 | 3 | 9 | CC DChg | 00:19:00 | 137:57:51 | -0.22558 | 4.2181 | 0.07143 | 5.07 | 0 | 0 | 0.07143 | 5.07 | 0.00030282 | 21.49 | 0 | 0 | 0.00030282 | 21.49 | 2023-04-09 11:48:20 | -0.00095152 | -1.8798 | -133.3743 | 0 | Close
16576 | 3 | 9 | CC DChg | 00:19:30 | 137:58:21 | -0.22557 | 4.2169 | 0.07331 | 5.2 | 0 | 0 | 0.07331 | 5.2 | 0.00031075 | 22.05 | 0 | 0 | 0.00031075 | 22.05 | 2023-04-09 11:48:50 | -0.00095121 | -1.5665 | -111.1466 | 0 | Close
16577 | 3 | 9 | CC DChg | 00:20:00 | 137:58:51 | -0.22558 | 4.2158 | 0.07519 | 5.34 | 0 | 0 | 0.07519 | 5.34 | 0.00031868 | 22.61 | 0 | 0 | 0.00031868 | 22.61 | 2023-04-09 11:49:20 | -0.000951 | -1.7089 | -121.2505 | 0 | Close
16578 | 3 | 9 | CC DChg | 00:20:30 | 137:59:21 | -0.22557 | 4.2148 | 0.07707 | 5.47 | 0 | 0 | 0.07707 | 5.47 | 0.0003266 | 23.17 | 0 | 0 | 0.0003266 | 23.17 | 2023-04-09 11:49:50 | -0.00095073 | -1.8798 | -133.3759 | 0 | Close
16579 | 3 | 9 | CC DChg | 00:21:00 | 137:59:51 | -0.22557 | 4.2137 | 0.07895 | 5.6 | 0 | 0 | 0.07895 | 5.6 | 0.00033452 | 23.74 | 0 | 0 | 0.00033452 | 23.74 | 2023-04-09 11:50:20 | -0.00095048 | -1.7089 | -121.2501 | 0 | Close
16580 | 3 | 9 | CC DChg | 00:21:30 | 138:00:21 | -0.22558 | 4.2127 | 0.08083 | 5.74 | 0 | 0 | 0.08083 | 5.74 | 0.00034244 | 24.3 | 0 | 0 | 0.00034244 | 24.3 | 2023-04-09 11:50:50 | -0.0009503 | -1.8798 | -133.3759 | 0 | Close
16581 | 3 | 9 | CC DChg | 00:22:00 | 138:00:51 | -0.22558 | 4.2116 | 0.08271 | 5.87 | 0 | 0 | 0.08271 | 5.87 | 0.00035036 | 24.86 | 0 | 0 | 0.00035036 | 24.86 | 2023-04-09 11:51:20 | -0.00095005 | -1.7089 | -121.2494 | 0 | Close
16582 | 3 | 9 | CC DChg | 00:22:30 | 138:01:21 | -0.22557 | 4.2105 | 0.08459 | 6 | 0 | 0 | 0.08459 | 6 | 0.00035828 | 25.42 | 0 | 0 | 0.00035828 | 25.42 | 2023-04-09 11:51:50 | -0.00094976 | -1.7089 | -121.2494 | 0 | Close
16583 | 3 | 9 | CC DChg | 00:23:00 | 138:01:51 | -0.22557 | 4.2095 | 0.08647 | 6.14 | 0 | 0 | 0.08647 | 6.14 | 0.00036619 | 25.98 | 0 | 0 | 0.00036619 | 25.98 | 2023-04-09 11:52:20 | -0.00094954 | -1.8798 | -133.3739 | 0 | Close
16584 | 3 | 9 | CC DChg | 00:23:30 | 138:02:21 | -0.22557 | 4.2085 | 0.08835 | 6.27 | 0 | 0 | 0.08835 | 6.27 | 0.0003741 | 26.54 | 0 | 0 | 0.0003741 | 26.54 | 2023-04-09 11:52:50 | -0.00094931 | -1.8798 | -133.3731 | 0 | Close
16585 | 3 | 9 | CC DChg | 00:24:00 | 138:02:51 | -0.22557 | 4.2074 | 0.09023 | 6.4 | 0 | 0 | 0.09023 | 6.4 | 0.00038201 | 27.1 | 0 | 0 | 0.00038201 | 27.1 | 2023-04-09 11:53:20 | -0.00094906 | -1.7089 | -121.249 | 0 | Close
16586 | 3 | 9 | CC DChg | 00:24:30 | 138:03:21 | -0.22557 | 4.2063 | 0.09211 | 6.54 | 0 | 0 | 0.09211 | 6.54 | 0.00038992 | 27.67 | 0 | 0 | 0.00038992 | 27.67 | 2023-04-09 11:53:50 | -0.00094882 | -1.7089 | -121.249 | 0 | Close
16587 | 3 | 9 | CC DChg | 00:25:00 | 138:03:51 | -0.22558 | 4.2053 | 0.09399 | 6.67 | 0 | 0 | 0.09399 | 6.67 | 0.00039783 | 28.23 | 0 | 0 | 0.00039783 | 28.23 | 2023-04-09 11:54:20 | -0.00094863 | -1.8798 | -133.3735 | 0 | Close
16588 | 3 | 9 | CC DChg | 00:25:30 | 138:04:21 | -0.22558 | 4.2043 | 0.09587 | 6.8 | 0 | 0 | 0.09587 | 6.8 | 0.00040573 | 28.79 | 0 | 0 | 0.00040573 | 28.79 | 2023-04-09 11:54:50 | -0.00094841 | -1.8798 | -133.3735 | 0 | Close
16589 | 3 | 9 | CC DChg | 00:26:00 | 138:04:51 | -0.22557 | 4.2032 | 0.09775 | 6.94 | 0 | 0 | 0.09775 | 6.94 | 0.00041363 | 29.35 | 0 | 0 | 0.00041363 | 29.35 | 2023-04-09 11:55:20 | -0.00094812 | -1.7089 | -121.2501 | 0 | Close
16590 | 3 | 9 | CC DChg | 00:26:30 | 138:05:21 | -0.22557 | 4.2022 | 0.09963 | 7.07 | 0 | 0 | 0.09963 | 7.07 | 0.00042153 | 29.91 | 0 | 0 | 0.00042153 | 29.91 | 2023-04-09 11:55:50 | -0.00094789 | -1.8798 | -133.3743 | 0 | Close
16591 | 3 | 9 | CC DChg | 00:27:00 | 138:05:51 | -0.22558 | 4.2011 | 0.10151 | 7.2 | 0 | 0 | 0.10151 | 7.2 | 0.00042943 | 30.47 | 0 | 0 | 0.00042943 | 30.47 | 2023-04-09 11:56:20 | -0.00094768 | -1.7089 | -121.248 | 0 | Close
16592 | 3 | 9 | CC DChg | 00:27:30 | 138:06:21 | -0.22558 | 4.2 | 0.10339 | 7.34 | 0 | 0 | 0.10339 | 7.34 | 0.00043733 | 31.03 | 0 | 0 | 0.00043733 | 31.03 | 2023-04-09 11:56:50 | -0.00094744 | -1.7089 | -121.2494 | 0 | Close
16593 | 3 | 9 | CC DChg | 00:28:00 | 138:06:51 | -0.22558 | 4.199 | 0.10527 | 7.47 | 0 | 0 | 0.10527 | 7.47 | 0.00044522 | 31.59 | 0 | 0 | 0.00044522 | 31.59 | 2023-04-09 11:57:20 | -0.00094721 | -1.8798 | -133.3743 | 0 | Close
16594 | 3 | 9 | CC DChg | 00:28:30 | 138:07:21 | -0.22558 | 4.198 | 0.10715 | 7.6 | 0 | 0 | 0.10715 | 7.6 | 0.00045311 | 32.15 | 0 | 0 | 0.00045311 | 32.15 | 2023-04-09 11:57:50 | -0.00094698 | -1.8798 | -133.3735 | 0 | Close
16595 | 3 | 9 | CC DChg | 00:29:00 | 138:07:51 | -0.22558 | 4.1969 | 0.10903 | 7.74 | 0 | 0 | 0.10903 | 7.74 | 0.000461 | 32.71 | 0 | 0 | 0.000461 | 32.71 | 2023-04-09 11:58:20 | -0.00094674 | -1.7089 | -121.2487 | 0 | Close
16596 | 3 | 9 | CC DChg | 00:29:30 | 138:08:21 | -0.22557 | 4.1958 | 0.11091 | 7.87 | 0 | 0 | 0.11091 | 7.87 | 0.00046889 | 33.27 | 0 | 0 | 0.00046889 | 33.27 | 2023-04-09 11:58:50 | -0.00094645 | -1.7089 | -121.2487 | 0 | Close
16597 | 3 | 9 | CC DChg | 00:30:00 | 138:08:51 | -0.22558 | 4.1948 | 0.11279 | 8 | 0 | 0 | 0.11279 | 8 | 0.00047678 | 33.83 | 0 | 0 | 0.00047678 | 33.83 | 2023-04-09 11:59:20 | -0.00094626 | -1.8798 | -133.3743 | 0 | Close
16598 | 3 | 9 | CC DChg | 00:30:30 | 138:09:21 | -0.22557 | 4.1938 | 0.11467 | 8.14 | 0 | 0 | 0.11467 | 8.14 | 0.00048466 | 34.39 | 0 | 0 | 0.00048466 | 34.39 | 2023-04-09 11:59:50 | -0.000946 | -1.8797 | -133.372 | 0 | Close
16599 | 3 | 9 | CC DChg | 00:31:00 | 138:09:51 | -0.22557 | 4.1928 | 0.11655 | 8.27 | 0 | 0 | 0.11655 | 8.27 | 0.00049254 | 34.95 | 0 | 0 | 0.00049254 | 34.95 | 2023-04-09 12:00:20 | -0.00094577 | -1.8798 | -133.3728 | 0 | Close
16600 | 3 | 9 | CC DChg | 00:31:30 | 138:10:21 | -0.22557 | 4.1916 | 0.11843 | 8.4 | 0 | 0 | 0.11843 | 8.4 | 0.00050042 | 35.51 | 0 | 0 | 0.00050042 | 35.51 | 2023-04-09 12:00:50 | -0.0009455 | -1.5665 | -111.144 | 0 | Close
16601 | 3 | 9 | CC DChg | 00:32:00 | 138:10:51 | -0.22558 | 4.1908 | 0.12031 | 8.54 | 0 | 0 | 0.12031 | 8.54 | 0.0005083 | 36.07 | 0 | 0 | 0.0005083 | 36.07 | 2023-04-09 12:01:20 | -0.00094536 | -2.3497 | -166.7169 | 0 | Close
16602 | 3 | 9 | CC DChg | 00:32:30 | 138:11:21 | -0.22556 | 4.1896 | 0.12219 | 8.67 | 0 | 0 | 0.12219 | 8.67 | 0.00051618 | 36.62 | 0 | 0 | 0.00051618 | 36.62 | 2023-04-09 12:01:50 | -0.00094501 | -1.5665 | -111.1466 | 0 | Close
16603 | 3 | 9 | CC DChg | 00:33:00 | 138:11:51 | -0.22558 | 4.1887 | 0.12407 | 8.8 | 0 | 0 | 0.12407 | 8.8 | 0.00052405 | 37.18 | 0 | 0 | 0.00052405 | 37.18 | 2023-04-09 12:02:20 | -0.00094489 | -2.0886 | -148.1919 | 0 | Close
16604 | 3 | 9 | CC DChg | 00:33:30 | 138:12:21 | -0.22557 | 4.1877 | 0.12595 | 8.94 | 0 | 0 | 0.12595 | 8.94 | 0.00053193 | 37.74 | 0 | 0 | 0.00053193 | 37.74 | 2023-04-09 12:02:50 | -0.00094462 | -1.8798 | -133.3743 | 0 | Close
16605 | 3 | 9 | CC DChg | 00:34:00 | 138:12:51 | -0.22557 | 4.1866 | 0.12783 | 9.07 | 0 | 0 | 0.12783 | 9.07 | 0.0005398 | 38.3 | 0 | 0 | 0.0005398 | 38.3 | 2023-04-09 12:03:20 | -0.00094437 | -1.7089 | -121.248 | 0 | Close
16606 | 3 | 9 | CC DChg | 00:34:30 | 138:13:21 | -0.22558 | 4.1857 | 0.12971 | 9.2 | 0 | 0 | 0.12971 | 9.2 | 0.00054767 | 38.86 | 0 | 0 | 0.00054767 | 38.86 | 2023-04-09 12:03:50 | -0.00094421 | -2.0887 | -148.1946 | 0 | Close
16607 | 3 | 9 | CC DChg | 00:35:00 | 138:13:51 | -0.22556 | 4.1845 | 0.13158 | 9.34 | 0 | 0 | 0.13158 | 9.34 | 0.00055553 | 39.42 | 0 | 0 | 0.00055553 | 39.42 | 2023-04-09 12:04:20 | -0.00094386 | -1.5665 | -111.1466 | 0 | Close
16608 | 3 | 9 | CC DChg | 00:35:30 | 138:14:21 | -0.22557 | 4.1835 | 0.13346 | 9.47 | 0 | 0 | 0.13346 | 9.47 | 0.0005634 | 39.97 | 0 | 0 | 0.0005634 | 39.97 | 2023-04-09 12:04:50 | -0.00094367 | -1.8798 | -133.3728 | 0 | Close
16609 | 3 | 9 | CC DChg | 00:36:00 | 138:14:51 | -0.22557 | 4.1824 | 0.13534 | 9.6 | 0 | 0 | 0.13534 | 9.6 | 0.00057126 | 40.53 | 0 | 0 | 0.00057126 | 40.53 | 2023-04-09 12:05:20 | -0.00094342 | -1.7089 | -121.248 | 0 | Close
16610 | 3 | 9 | CC DChg | 00:36:30 | 138:15:21 | -0.22557 | 4.1814 | 0.13722 | 9.74 | 0 | 0 | 0.13722 | 9.74 | 0.00057912 | 41.09 | 0 | 0 | 0.00057912 | 41.09 | 2023-04-09 12:05:50 | -0.0009432 | -1.8798 | -133.3728 | 0 | Close
16611 | 3 | 9 | CC DChg | 00:37:00 | 138:15:51 | -0.22556 | 4.1804 | 0.1391 | 9.87 | 0 | 0 | 0.1391 | 9.87 | 0.00058698 | 41.65 | 0 | 0 | 0.00058698 | 41.65 | 2023-04-09 12:06:20 | -0.00094293 | -1.8798 | -133.3728 | 0 | Close
16612 | 3 | 9 | CC DChg | 00:37:30 | 138:16:21 | -0.22556 | 4.1793 | 0.14098 | 10 | 0 | 0 | 0.14098 | 10 | 0.00059484 | 42.21 | 0 | 0 | 0.00059484 | 42.21 | 2023-04-09 12:06:50 | -0.00094268 | -1.7089 | -121.2472 | 0 | Close
16613 | 3 | 9 | CC DChg | 00:38:00 | 138:16:51 | -0.22556 | 4.1783 | 0.14286 | 10.14 | 0 | 0 | 0.14286 | 10.14 | 0.00060269 | 42.76 | 0 | 0 | 0.00060269 | 42.76 | 2023-04-09 12:07:20 | -0.00094246 | -1.8798 | -133.3735 | 0 | Close
16614 | 3 | 9 | CC DChg | 00:38:30 | 138:17:21 | -0.22559 | 4.1773 | 0.14474 | 10.27 | 0 | 0 | 0.14474 | 10.27 | 0.00061055 | 43.32 | 0 | 0 | 0.00061055 | 43.32 | 2023-04-09 12:07:50 | -0.00094236 | -1.8798 | -133.3728 | 0 | Close
16615 | 3 | 9 | CC DChg | 00:39:00 | 138:17:51 | -0.22557 | 4.1763 | 0.14662 | 10.4 | 0 | 0 | 0.14662 | 10.4 | 0.0006184 | 43.88 | 0 | 0 | 0.0006184 | 43.88 | 2023-04-09 12:08:20 | -0.00094205 | -1.8798 | -133.3728 | 0 | Close
16616 | 3 | 9 | CC DChg | 00:39:30 | 138:18:21 | -0.22558 | 4.1753 | 0.1485 | 10.54 | 0 | 0 | 0.1485 | 10.54 | 0.00062625 | 44.43 | 0 | 0 | 0.00062625 | 44.43 | 2023-04-09 12:08:50 | -0.00094186 | -1.8797 | -133.3712 | 0 | Close
16617 | 3 | 9 | CC DChg | 00:40:00 | 138:18:51 | -0.22556 | 4.1742 | 0.15038 | 10.67 | 0 | 0 | 0.15038 | 10.67 | 0.0006341 | 44.99 | 0 | 0 | 0.0006341 | 44.99 | 2023-04-09 12:09:20 | -0.00094153 | -1.7089 | -121.2472 | 0 | Close
16618 | 3 | 9 | CC DChg | 00:40:30 | 138:19:21 | -0.22558 | 4.1732 | 0.15226 | 10.8 | 0 | 0 | 0.15226 | 10.8 | 0.00064194 | 45.55 | 0 | 0 | 0.00064194 | 45.55 | 2023-04-09 12:09:50 | -0.00094139 | -1.8798 | -133.3728 | 0 | Close
16619 | 3 | 9 | CC DChg | 00:41:00 | 138:19:51 | -0.22557 | 4.1722 | 0.15414 | 10.94 | 0 | 0 | 0.15414 | 10.94 | 0.00064979 | 46.1 | 0 | 0 | 0.00064979 | 46.1 | 2023-04-09 12:10:20 | -0.00094112 | -1.8797 | -133.372 | 0 | Close
16620 | 3 | 9 | CC DChg | 00:41:30 | 138:20:21 | -0.22557 | 4.1712 | 0.15602 | 11.07 | 0 | 0 | 0.15602 | 11.07 | 0.00065763 | 46.66 | 0 | 0 | 0.00065763 | 46.66 | 2023-04-09 12:10:50 | -0.0009409 | -1.8797 | -133.372 | 0 | Close
16621 | 3 | 9 | CC DChg | 00:42:00 | 138:20:51 | -0.22559 | 4.1702 | 0.1579 | 11.2 | 0 | 0 | 0.1579 | 11.2 | 0.00066547 | 47.22 | 0 | 0 | 0.00066547 | 47.22 | 2023-04-09 12:11:20 | -0.00094076 | -1.8797 | -133.3712 | 0 | Close
16622 | 3 | 9 | CC DChg | 00:42:30 | 138:21:21 | -0.22558 | 4.1692 | 0.15978 | 11.34 | 0 | 0 | 0.15978 | 11.34 | 0.0006733 | 47.77 | 0 | 0 | 0.0006733 | 47.77 | 2023-04-09 12:11:50 | -0.00094049 | -1.8797 | -133.3712 | 0 | Close
16623 | 3 | 9 | CC DChg | 00:43:00 | 138:21:51 | -0.22557 | 4.1681 | 0.16166 | 11.47 | 0 | 0 | 0.16166 | 11.47 | 0.00068114 | 48.33 | 0 | 0 | 0.00068114 | 48.33 | 2023-04-09 12:12:20 | -0.0009402 | -1.7089 | -121.2472 | 0 | Close
16624 | 3 | 9 | CC DChg | 00:43:30 | 138:22:21 | -0.22557 | 4.1672 | 0.16354 | 11.6 | 0 | 0 | 0.16354 | 11.6 | 0.00068897 | 48.88 | 0 | 0 | 0.00068897 | 48.88 | 2023-04-09 12:12:50 | -0.00094 | -2.0886 | -148.1928 | 0 | Close
16625 | 3 | 9 | CC DChg | 00:44:00 | 138:22:51 | -0.22556 | 4.1662 | 0.16542 | 11.74 | 0 | 0 | 0.16542 | 11.74 | 0.00069681 | 49.44 | 0 | 0 | 0.00069681 | 49.44 | 2023-04-09 12:13:20 | -0.00093973 | -1.8798 | -133.3728 | 0 | Close
16626 | 3 | 9 | CC DChg | 00:44:30 | 138:23:21 | -0.22556 | 4.1651 | 0.1673 | 11.87 | 0 | 0 | 0.1673 | 11.87 | 0.00070464 | 50 | 0 | 0 | 0.00070464 | 50 | 2023-04-09 12:13:50 | -0.00093948 | -1.7089 | -121.2487 | 0 | Close
16627 | 3 | 9 | CC DChg | 00:45:00 | 138:23:51 | -0.22559 | 4.1641 | 0.16918 | 12 | 0 | 0 | 0.16918 | 12 | 0.00071247 | 50.55 | 0 | 0 | 0.00071247 | 50.55 | 2023-04-09 12:14:20 | -0.00093938 | -1.8798 | -133.3735 | 0 | Close
16628 | 3 | 9 | CC DChg | 00:45:30 | 138:24:21 | -0.22558 | 4.1632 | 0.17106 | 12.14 | 0 | 0 | 0.17106 | 12.14 | 0.00072029 | 51.11 | 0 | 0 | 0.00072029 | 51.11 | 2023-04-09 12:14:50 | -0.00093913 | -2.0886 | -148.1928 | 0 | Close
16629 | 3 | 9 | CC DChg | 00:46:00 | 138:24:51 | -0.22558 | 4.1622 | 0.17294 | 12.27 | 0 | 0 | 0.17294 | 12.27 | 0.00072812 | 51.66 | 0 | 0 | 0.00072812 | 51.66 | 2023-04-09 12:15:20 | -0.00093891 | -1.8798 | -133.3743 | 0 | Close
16630 | 3 | 9 | CC DChg | 00:46:30 | 138:25:21 | -0.22557 | 4.1611 | 0.17482 | 12.4 | 0 | 0 | 0.17482 | 12.4 | 0.00073594 | 52.22 | 0 | 0 | 0.00073594 | 52.22 | 2023-04-09 12:15:50 | -0.00093862 | -1.7089 | -121.2487 | 0 | Close
16631 | 3 | 9 | CC DChg | 00:47:00 | 138:25:51 | -0.22558 | 4.1601 | 0.1767 | 12.54 | 0 | 0 | 0.1767 | 12.54 | 0.00074376 | 52.77 | 0 | 0 | 0.00074376 | 52.77 | 2023-04-09 12:16:20 | -0.00093844 | -1.8798 | -133.3767 | 0 | Close
16632 | 3 | 9 | CC DChg | 00:47:30 | 138:26:21 | -0.22556 | 4.1591 | 0.17858 | 12.67 | 0 | 0 | 0.17858 | 12.67 | 0.00075158 | 53.33 | 0 | 0 | 0.00075158 | 53.33 | 2023-04-09 12:16:50 | -0.00093813 | -1.8798 | -133.3759 | 0 | Close
16633 | 3 | 9 | CC DChg | 00:48:00 | 138:26:51 | -0.22557 | 4.1581 | 0.18046 | 12.8 | 0 | 0 | 0.18046 | 12.8 | 0.0007594 | 53.88 | 0 | 0 | 0.0007594 | 53.88 | 2023-04-09 12:17:20 | -0.00093794 | -1.8798 | -133.3735 | 0 | Close
16634 | 3 | 9 | CC DChg | 00:48:30 | 138:27:21 | -0.22557 | 4.1571 | 0.18234 | 12.94 | 0 | 0 | 0.18234 | 12.94 | 0.00076721 | 54.44 | 0 | 0 | 0.00076721 | 54.44 | 2023-04-09 12:17:50 | -0.00093772 | -1.8798 | -133.3743 | 0 | Close
16635 | 3 | 9 | CC DChg | 00:49:00 | 138:27:51 | -0.22557 | 4.1561 | 0.18422 | 13.07 | 0 | 0 | 0.18422 | 13.07 | 0.00077503 | 54.99 | 0 | 0 | 0.00077503 | 54.99 | 2023-04-09 12:18:20 | -0.00093749 | -1.8798 | -133.3735 | 0 | Close
16636 | 3 | 9 | CC DChg | 00:49:30 | 138:28:21 | -0.22557 | 4.1551 | 0.1861 | 13.2 | 0 | 0 | 0.1861 | 13.2 | 0.00078284 | 55.54 | 0 | 0 | 0.00078284 | 55.54 | 2023-04-09 12:18:50 | -0.00093727 | -1.8798 | -133.3743 | 0 | Close
16637 | 3 | 9 | CC DChg | 00:50:00 | 138:28:51 | -0.22557 | 4.1542 | 0.18798 | 13.34 | 0 | 0 | 0.18798 | 13.34 | 0.00079065 | 56.1 | 0 | 0 | 0.00079065 | 56.1 | 2023-04-09 12:19:20 | -0.00093706 | -2.0887 | -148.1954 | 0 | Close
16638 | 3 | 9 | CC DChg | 00:50:30 | 138:29:21 | -0.22557 | 4.1531 | 0.18986 | 13.47 | 0 | 0 | 0.18986 | 13.47 | 0.00079846 | 56.65 | 0 | 0 | 0.00079846 | 56.65 | 2023-04-09 12:19:50 | -0.00093681 | -1.7089 | -121.2494 | 0 | Close
16639 | 3 | 9 | CC DChg | 00:51:00 | 138:29:51 | -0.22557 | 4.1522 | 0.19174 | 13.6 | 0 | 0 | 0.19174 | 13.6 | 0.00080626 | 57.21 | 0 | 0 | 0.00080626 | 57.21 | 2023-04-09 12:20:20 | -0.00093661 | -2.0886 | -148.1937 | 0 | Close
16640 | 3 | 9 | CC DChg | 00:51:30 | 138:30:21 | -0.22559 | 4.1511 | 0.19362 | 13.74 | 0 | 0 | 0.19362 | 13.74 | 0.00081407 | 57.76 | 0 | 0 | 0.00081407 | 57.76 | 2023-04-09 12:20:50 | -0.00093645 | -1.7089 | -121.2523 | 0 | Close
16641 | 3 | 9 | CC DChg | 00:52:00 | 138:30:51 | -0.22558 | 4.1501 | 0.1955 | 13.87 | 0 | 0 | 0.1955 | 13.87 | 0.00082187 | 58.31 | 0 | 0 | 0.00082187 | 58.31 | 2023-04-09 12:21:20 | -0.00093618 | -1.8798 | -133.3759 | 0 | Close
16642 | 3 | 9 | CC DChg | 00:52:30 | 138:31:21 | -0.22556 | 4.1491 | 0.19738 | 14 | 0 | 0 | 0.19738 | 14 | 0.00082967 | 58.87 | 0 | 0 | 0.00082967 | 58.87 | 2023-04-09 12:21:50 | -0.00093587 | -1.8798 | -133.3759 | 0 | Close
16643 | 3 | 9 | CC DChg | 00:53:00 | 138:31:51 | -0.22558 | 4.1481 | 0.19926 | 14.14 | 0 | 0 | 0.19926 | 14.14 | 0.00083747 | 59.42 | 0 | 0 | 0.00083747 | 59.42 | 2023-04-09 12:22:20 | -0.00093573 | -1.8798 | -133.3728 | 0 | Close
16644 | 3 | 9 | CC DChg | 00:53:30 | 138:32:21 | -0.22558 | 4.1471 | 0.20114 | 14.27 | 0 | 0 | 0.20114 | 14.27 | 0.00084526 | 59.97 | 0 | 0 | 0.00084526 | 59.97 | 2023-04-09 12:22:50 | -0.0009355 | -1.8798 | -133.3759 | 0 | Close
16645 | 3 | 9 | CC DChg | 00:54:00 | 138:32:51 | -0.22558 | 4.1461 | 0.20302 | 14.4 | 0 | 0 | 0.20302 | 14.4 | 0.00085306 | 60.53 | 0 | 0 | 0.00085306 | 60.53 | 2023-04-09 12:23:20 | -0.00093528 | -1.8798 | -133.3743 | 0 | Close
16646 | 3 | 9 | CC DChg | 00:54:30 | 138:33:21 | -0.22558 | 4.1451 | 0.2049 | 14.54 | 0 | 0 | 0.2049 | 14.54 | 0.00086085 | 61.08 | 0 | 0 | 0.00086085 | 61.08 | 2023-04-09 12:23:50 | -0.00093505 | -1.8798 | -133.3759 | 0 | Close
16647 | 3 | 9 | CC DChg | 00:55:00 | 138:33:51 | -0.22558 | 4.1442 | 0.20678 | 14.67 | 0 | 0 | 0.20678 | 14.67 | 0.00086864 | 61.63 | 0 | 0 | 0.00086864 | 61.63 | 2023-04-09 12:24:20 | -0.00093485 | -2.0886 | -148.1937 | 0 | Close
16648 | 3 | 9 | CC DChg | 00:55:30 | 138:34:21 | -0.22558 | 4.1432 | 0.20866 | 14.8 | 0 | 0 | 0.20866 | 14.8 | 0.00087643 | 62.18 | 0 | 0 | 0.00087643 | 62.18 | 2023-04-09 12:24:50 | -0.00093462 | -1.8798 | -133.3775 | 0 | Close
16649 | 3 | 9 | CC DChg | 00:56:00 | 138:34:51 | -0.22559 | 4.1422 | 0.21054 | 14.94 | 0 | 0 | 0.21054 | 14.94 | 0.00088422 | 62.74 | 0 | 0 | 0.00088422 | 62.74 | 2023-04-09 12:25:20 | -0.00093444 | -1.8798 | -133.3759 | 0 | Close
16650 | 3 | 9 | CC DChg | 00:56:30 | 138:35:21 | -0.22558 | 4.1412 | 0.21242 | 15.07 | 0 | 0 | 0.21242 | 15.07 | 0.000892 | 63.29 | 0 | 0 | 0.000892 | 63.29 | 2023-04-09 12:25:50 | -0.00093417 | -1.8798 | -133.3775 | 0 | Close
16651 | 3 | 9 | CC DChg | 00:57:00 | 138:35:51 | -0.22558 | 4.1402 | 0.21429 | 15.2 | 0 | 0 | 0.21429 | 15.2 | 0.00089979 | 63.84 | 0 | 0 | 0.00089979 | 63.84 | 2023-04-09 12:26:20 | -0.00093395 | -1.8798 | -133.3743 | 0 | Close
16652 | 3 | 9 | CC DChg | 00:57:30 | 138:36:21 | -0.22558 | 4.1393 | 0.21617 | 15.34 | 0 | 0 | 0.21617 | 15.34 | 0.00090757 | 64.39 | 0 | 0 | 0.00090757 | 64.39 | 2023-04-09 12:26:50 | -0.00093374 | -2.0887 | -148.1954 | 0 | Close
16653 | 3 | 9 | CC DChg | 00:58:00 | 138:36:51 | -0.22558 | 4.1382 | 0.21805 | 15.47 | 0 | 0 | 0.21805 | 15.47 | 0.00091535 | 64.95 | 0 | 0 | 0.00091535 | 64.95 | 2023-04-09 12:27:20 | -0.0009335 | -1.7089 | -121.2508 | 0 | Close
16654 | 3 | 9 | CC DChg | 00:58:30 | 138:37:21 | -0.22557 | 4.1372 | 0.21993 | 15.6 | 0 | 0 | 0.21993 | 15.6 | 0.00092313 | 65.5 | 0 | 0 | 0.00092313 | 65.5 | 2023-04-09 12:27:50 | -0.00093323 | -1.8798 | -133.3775 | 0 | Close
16655 | 3 | 9 | CC DChg | 00:59:00 | 138:37:51 | -0.22558 | 4.1363 | 0.22181 | 15.74 | 0 | 0 | 0.22181 | 15.74 | 0.0009309 | 66.05 | 0 | 0 | 0.0009309 | 66.05 | 2023-04-09 12:28:20 | -0.00093307 | -2.0887 | -148.1972 | 0 | Close
16656 | 3 | 9 | CC DChg | 00:59:30 | 138:38:21 | -0.22557 | 4.1352 | 0.22369 | 15.87 | 0 | 0 | 0.22369 | 15.87 | 0.00093868 | 66.6 | 0 | 0 | 0.00093868 | 66.6 | 2023-04-09 12:28:50 | -0.00093278 | -1.7089 | -121.2508 | 0 | Close
16657 | 3 | 9 | CC DChg | 01:00:00 | 138:38:51 | -0.22558 | 4.1343 | 0.22557 | 16 | 0 | 0 | 0.22557 | 16 | 0.00094645 | 67.15 | 0 | 0 | 0.00094645 | 67.15 | 2023-04-09 12:29:20 | -0.00093262 | -2.0887 | -148.1954 | 0 | Close
16658 | 3 | 9 | CC DChg | 01:00:30 | 138:39:21 | -0.22557 | 4.1333 | 0.22745 | 16.14 | 0 | 0 | 0.22745 | 16.14 | 0.00095422 | 67.7 | 0 | 0 | 0.00095422 | 67.7 | 2023-04-09 12:29:50 | -0.00093235 | -1.8798 | -133.3759 | 0 | Close
16659 | 3 | 9 | CC DChg | 01:01:00 | 138:39:51 | -0.22558 | 4.1323 | 0.22933 | 16.27 | 0 | 0 | 0.22933 | 16.27 | 0.00096199 | 68.26 | 0 | 0 | 0.00096199 | 68.26 | 2023-04-09 12:30:20 | -0.00093216 | -1.8798 | -133.3775 | 0 | Close
16660 | 3 | 9 | CC DChg | 01:01:30 | 138:40:21 | -0.22558 | 4.1314 | 0.23121 | 16.41 | 0 | 0 | 0.23121 | 16.41 | 0.00096976 | 68.81 | 0 | 0 | 0.00096976 | 68.81 | 2023-04-09 12:30:50 | -0.00093196 | -2.0887 | -148.1954 | 0 | Close
16661 | 3 | 9 | CC DChg | 01:02:00 | 138:40:51 | -0.22559 | 4.1303 | 0.23309 | 16.54 | 0 | 0 | 0.23309 | 16.54 | 0.00097752 | 69.36 | 0 | 0 | 0.00097752 | 69.36 | 2023-04-09 12:31:20 | -0.00093175 | -1.7089 | -121.2537 | 0 | Close
16662 | 3 | 9 | CC DChg | 01:02:30 | 138:41:21 | -0.22558 | 4.1294 | 0.23497 | 16.67 | 0 | 0 | 0.23497 | 16.67 | 0.00098529 | 69.91 | 0 | 0 | 0.00098529 | 69.91 | 2023-04-09 12:31:50 | -0.00093151 | -2.0887 | -148.1972 | 0 | Close
16663 | 3 | 9 | CC DChg | 01:03:00 | 138:41:51 | -0.22557 | 4.1285 | 0.23685 | 16.81 | 0 | 0 | 0.23685 | 16.81 | 0.00099305 | 70.46 | 0 | 0 | 0.00099305 | 70.46 | 2023-04-09 12:32:20 | -0.00093127 | -2.0887 | -148.1972 | 0 | Close
16664 | 3 | 9 | CC DChg | 01:03:30 | 138:42:21 | -0.22557 | 4.1274 | 0.23873 | 16.94 | 0 | 0 | 0.23873 | 16.94 | 0.00100081 | 71.01 | 0 | 0 | 0.00100081 | 71.01 | 2023-04-09 12:32:50 | -0.00093102 | -1.7089 | -121.2523 | 0 | Close
16665 | 3 | 9 | CC DChg | 01:04:00 | 138:42:51 | -0.22558 | 4.1264 | 0.24061 | 17.07 | 0 | 0 | 0.24061 | 17.07 | 0.00100857 | 71.56 | 0 | 0 | 0.00100857 | 71.56 | 2023-04-09 12:33:20 | -0.00093083 | -1.8798 | -133.3775 | 0 | Close
16666 | 3 | 9 | CC DChg | 01:04:30 | 138:43:21 | -0.22559 | 4.1255 | 0.24249 | 17.21 | 0 | 0 | 0.24249 | 17.21 | 0.00101632 | 72.11 | 0 | 0 | 0.00101632 | 72.11 | 2023-04-09 12:33:50 | -0.00093067 | -2.0887 | -148.1972 | 0 | Close
16667 | 3 | 9 | CC DChg | 01:05:00 | 138:43:51 | -0.22558 | 4.1245 | 0.24437 | 17.34 | 0 | 0 | 0.24437 | 17.34 | 0.00102408 | 72.66 | 0 | 0 | 0.00102408 | 72.66 | 2023-04-09 12:34:20 | -0.0009304 | -1.8798 | -133.3775 | 0 | Close
16668 | 3 | 9 | CC DChg | 01:05:30 | 138:44:21 | -0.22557 | 4.1236 | 0.24625 | 17.47 | 0 | 0 | 0.24625 | 17.47 | 0.00103183 | 73.21 | 0 | 0 | 0.00103183 | 73.21 | 2023-04-09 12:34:50 | -0.00093016 | -2.0887 | -148.1954 | 0 | Close
16669 | 3 | 9 | CC DChg | 01:06:00 | 138:44:51 | -0.22558 | 4.1226 | 0.24813 | 17.61 | 0 | 0 | 0.24813 | 17.61 | 0.00103958 | 73.76 | 0 | 0 | 0.00103958 | 73.76 | 2023-04-09 12:35:20 | -0.00092998 | -1.8798 | -133.3759 | 0 | Close
16670 | 3 | 9 | CC DChg | 01:06:30 | 138:45:21 | -0.22558 | 4.1216 | 0.25001 | 17.74 | 0 | 0 | 0.25001 | 17.74 | 0.00104733 | 74.31 | 0 | 0 | 0.00104733 | 74.31 | 2023-04-09 12:35:50 | -0.00092975 | -1.8798 | -133.3759 | 0 | Close
16671 | 3 | 9 | CC DChg | 01:07:00 | 138:45:51 | -0.22558 | 4.1207 | 0.25189 | 17.87 | 0 | 0 | 0.25189 | 17.87 | 0.00105508 | 74.86 | 0 | 0 | 0.00105508 | 74.86 | 2023-04-09 12:36:20 | -0.00092955 | -2.0887 | -148.1954 | 0 | Close
16672 | 3 | 9 | CC DChg | 01:07:30 | 138:46:21 | -0.22557 | 4.1196 | 0.25377 | 18.01 | 0 | 0 | 0.25377 | 18.01 | 0.00106282 | 75.41 | 0 | 0 | 0.00106282 | 75.41 | 2023-04-09 12:36:50 | -0.00092926 | -1.7089 | -121.2537 | 0 | Close
16673 | 3 | 9 | CC DChg | 01:08:00 | 138:46:51 | -0.22559 | 4.1188 | 0.25565 | 18.14 | 0 | 0 | 0.25565 | 18.14 | 0.00107056 | 75.96 | 0 | 0 | 0.00107056 | 75.96 | 2023-04-09 12:37:20 | -0.00092916 | -2.3498 | -166.7219 | 0 | Close
16674 | 3 | 9 | CC DChg | 01:08:30 | 138:47:21 | -0.22557 | 4.1177 | 0.25753 | 18.27 | 0 | 0 | 0.25753 | 18.27 | 0.00107831 | 76.51 | 0 | 0 | 0.00107831 | 76.51 | 2023-04-09 12:37:50 | -0.00092883 | -1.7089 | -121.2508 | 0 | Close
16675 | 3 | 9 | CC DChg | 01:09:00 | 138:47:51 | -0.22558 | 4.1168 | 0.25941 | 18.41 | 0 | 0 | 0.25941 | 18.41 | 0.00108605 | 77.06 | 0 | 0 | 0.00108605 | 77.06 | 2023-04-09 12:38:20 | -0.00092867 | -2.0887 | -148.1972 | 0 | Close
16676 | 3 | 9 | CC DChg | 01:09:30 | 138:48:21 | -0.22557 | 4.1158 | 0.26129 | 18.54 | 0 | 0 | 0.26129 | 18.54 | 0.00109378 | 77.61 | 0 | 0 | 0.00109378 | 77.61 | 2023-04-09 12:38:50 | -0.0009284 | -1.8798 | -133.3775 | 0 | Close
16677 | 3 | 9 | CC DChg | 01:10:00 | 138:48:51 | -0.22558 | 4.1148 | 0.26317 | 18.67 | 0 | 0 | 0.26317 | 18.67 | 0.00110152 | 78.16 | 0 | 0 | 0.00110152 | 78.16 | 2023-04-09 12:39:20 | -0.00092822 | -1.8798 | -133.3759 | 0 | Close
16678 | 3 | 9 | CC DChg | 01:10:30 | 138:49:21 | -0.22558 | 4.1139 | 0.26505 | 18.81 | 0 | 0 | 0.26505 | 18.81 | 0.00110925 | 78.7 | 0 | 0 | 0.00110925 | 78.7 | 2023-04-09 12:39:50 | -0.00092801 | -2.0887 | -148.1972 | 0 | Close
16679 | 3 | 9 | CC DChg | 01:11:00 | 138:49:51 | -0.22557 | 4.1129 | 0.26693 | 18.94 | 0 | 0 | 0.26693 | 18.94 | 0.00111699 | 79.25 | 0 | 0 | 0.00111699 | 79.25 | 2023-04-09 12:40:20 | -0.00092775 | -1.8798 | -133.3775 | 0 | Close
16680 | 3 | 9 | CC DChg | 01:11:30 | 138:50:21 | -0.22558 | 4.112 | 0.26881 | 19.07 | 0 | 0 | 0.26881 | 19.07 | 0.00112472 | 79.8 | 0 | 0 | 0.00112472 | 79.8 | 2023-04-09 12:40:50 | -0.00092758 | -2.0887 | -148.1972 | 0 | Close
16681 | 3 | 9 | CC DChg | 01:12:00 | 138:50:51 | -0.22559 | 4.111 | 0.27069 | 19.21 | 0 | 0 | 0.27069 | 19.21 | 0.00113245 | 80.35 | 0 | 0 | 0.00113245 | 80.35 | 2023-04-09 12:41:20 | -0.0009274 | -1.8798 | -133.3743 | 0 | Close
16682 | 3 | 9 | CC DChg | 01:12:30 | 138:51:21 | -0.22558 | 4.1101 | 0.27257 | 19.34 | 0 | 0 | 0.27257 | 19.34 | 0.00114017 | 80.9 | 0 | 0 | 0.00114017 | 80.9 | 2023-04-09 12:41:50 | -0.00092716 | -2.0887 | -148.2007 | 0 | Close
16683 | 3 | 9 | CC DChg | 01:13:00 | 138:51:51 | -0.22558 | 4.1092 | 0.27445 | 19.47 | 0 | 0 | 0.27445 | 19.47 | 0.0011479 | 81.45 | 0 | 0 | 0.0011479 | 81.45 | 2023-04-09 12:42:20 | -0.00092695 | -2.0887 | -148.199 | 0 | Close
16684 | 3 | 9 | CC DChg | 01:13:30 | 138:52:21 | -0.22558 | 4.1082 | 0.27633 | 19.61 | 0 | 0 | 0.27633 | 19.61 | 0.00115562 | 81.99 | 0 | 0 | 0.00115562 | 81.99 | 2023-04-09 12:42:50 | -0.00092673 | -1.8798 | -133.3775 | 0 | Close
16685 | 3 | 9 | CC DChg | 01:14:00 | 138:52:51 | -0.22559 | 4.1073 | 0.27821 | 19.74 | 0 | 0 | 0.27821 | 19.74 | 0.00116334 | 82.54 | 0 | 0 | 0.00116334 | 82.54 | 2023-04-09 12:43:20 | -0.00092657 | -2.0887 | -148.199 | 0 | Close
16686 | 3 | 9 | CC DChg | 01:14:30 | 138:53:21 | -0.22558 | 4.1063 | 0.28009 | 19.87 | 0 | 0 | 0.28009 | 19.87 | 0.00117106 | 83.09 | 0 | 0 | 0.00117106 | 83.09 | 2023-04-09 12:43:50 | -0.0009263 | -1.8798 | -133.3791 | 0 | Close
16687 | 3 | 9 | CC DChg | 01:15:00 | 138:53:51 | -0.22558 | 4.1054 | 0.28197 | 20.01 | 0 | 0 | 0.28197 | 20.01 | 0.00117878 | 83.64 | 0 | 0 | 0.00117878 | 83.64 | 2023-04-09 12:44:20 | -0.0009261 | -2.0887 | -148.1972 | 0 | Close
16688 | 3 | 9 | CC DChg | 01:15:30 | 138:54:21 | -0.22558 | 4.1044 | 0.28385 | 20.14 | 0 | 0 | 0.28385 | 20.14 | 0.0011865 | 84.18 | 0 | 0 | 0.0011865 | 84.18 | 2023-04-09 12:44:50 | -0.00092587 | -1.8799 | -133.3806 | 0 | Close
16689 | 3 | 9 | CC DChg | 01:16:00 | 138:54:51 | -0.22559 | 4.1034 | 0.28573 | 20.27 | 0 | 0 | 0.28573 | 20.27 | 0.00119421 | 84.73 | 0 | 0 | 0.00119421 | 84.73 | 2023-04-09 12:45:20 | -0.00092569 | -1.8798 | -133.3759 | 0 | Close
16690 | 3 | 9 | CC DChg | 01:16:30 | 138:55:21 | -0.22558 | 4.1026 | 0.28761 | 20.41 | 0 | 0 | 0.28761 | 20.41 | 0.00120193 | 85.28 | 0 | 0 | 0.00120193 | 85.28 | 2023-04-09 12:45:50 | -0.00092546 | -2.3498 | -166.7238 | 0 | Close
16691 | 3 | 9 | CC DChg | 01:17:00 | 138:55:51 | -0.22559 | 4.1015 | 0.28949 | 20.54 | 0 | 0 | 0.28949 | 20.54 | 0.00120964 | 85.83 | 0 | 0 | 0.00120964 | 85.83 | 2023-04-09 12:46:20 | -0.00092526 | -1.7089 | -121.2523 | 0 | Close
16692 | 3 | 9 | CC DChg | 01:17:30 | 138:56:21 | -0.22557 | 4.1007 | 0.29137 | 20.67 | 0 | 0 | 0.29137 | 20.67 | 0.00121735 | 86.37 | 0 | 0 | 0.00121735 | 86.37 | 2023-04-09 12:46:50 | -0.00092499 | -2.3498 | -166.7219 | 0 | Close
16693 | 3 | 9 | CC DChg | 01:18:00 | 138:56:51 | -0.22559 | 4.0997 | 0.29325 | 20.81 | 0 | 0 | 0.29325 | 20.81 | 0.00122505 | 86.92 | 0 | 0 | 0.00122505 | 86.92 | 2023-04-09 12:47:20 | -0.00092485 | -1.8798 | -133.3791 | 0 | Close
16694 | 3 | 9 | CC DChg | 01:18:30 | 138:57:21 | -0.22558 | 4.0987 | 0.29513 | 20.94 | 0 | 0 | 0.29513 | 20.94 | 0.00123276 | 87.47 | 0 | 0 | 0.00123276 | 87.47 | 2023-04-09 12:47:50 | -0.00092458 | -1.8798 | -133.3791 | 0 | Close
16695 | 3 | 9 | CC DChg | 01:19:00 | 138:57:51 | -0.22559 | 4.0977 | 0.29701 | 21.07 | 0 | 0 | 0.29701 | 21.07 | 0.00124046 | 88.01 | 0 | 0 | 0.00124046 | 88.01 | 2023-04-09 12:48:20 | -0.0009244 | -1.8798 | -133.3791 | 0 | Close
16696 | 3 | 9 | CC DChg | 01:19:30 | 138:58:21 | -0.22558 | 4.0969 | 0.29889 | 21.21 | 0 | 0 | 0.29889 | 21.21 | 0.00124817 | 88.56 | 0 | 0 | 0.00124817 | 88.56 | 2023-04-09 12:48:50 | -0.00092418 | -2.3498 | -166.7219 | 0 | Close
16697 | 3 | 9 | CC DChg | 01:20:00 | 138:58:51 | -0.22558 | 4.0959 | 0.30077 | 21.34 | 0 | 0 | 0.30077 | 21.34 | 0.00125587 | 89.11 | 0 | 0 | 0.00125587 | 89.11 | 2023-04-09 12:49:20 | -0.00092395 | -1.8799 | -133.3822 | 0 | Close
16698 | 3 | 9 | CC DChg | 01:20:30 | 138:59:21 | -0.22558 | 4.0949 | 0.30265 | 21.47 | 0 | 0 | 0.30265 | 21.47 | 0.00126357 | 89.65 | 0 | 0 | 0.00126357 | 89.65 | 2023-04-09 12:49:50 | -0.00092373 | -1.8798 | -133.3759 | 0 | Close
16699 | 3 | 9 | CC DChg | 01:21:00 | 138:59:51 | -0.22558 | 4.094 | 0.30453 | 21.61 | 0 | 0 | 0.30453 | 21.61 | 0.00127126 | 90.2 | 0 | 0 | 0.00127126 | 90.2 | 2023-04-09 12:50:20 | -0.00092352 | -2.0887 | -148.2007 | 0 | Close
16700 | 3 | 9 | CC DChg | 01:21:30 | 139:00:21 | -0.22558 | 4.093 | 0.30641 | 21.74 | 0 | 0 | 0.30641 | 21.74 | 0.00127896 | 90.74 | 0 | 0 | 0.00127896 | 90.74 | 2023-04-09 12:50:50 | -0.0009233 | -1.8798 | -133.3759 | 0 | Close
16701 | 3 | 9 | CC DChg | 01:22:00 | 139:00:51 | -0.22558 | 4.0921 | 0.30829 | 21.87 | 0 | 0 | 0.30829 | 21.87 | 0.00128665 | 91.29 | 0 | 0 | 0.00128665 | 91.29 | 2023-04-09 12:51:20 | -0.0009231 | -2.0888 | -148.2025 | 0 | Close
16702 | 3 | 9 | CC DChg | 01:22:30 | 139:01:21 | -0.22558 | 4.0912 | 0.31017 | 22.01 | 0 | 0 | 0.31017 | 22.01 | 0.00129434 | 91.84 | 0 | 0 | 0.00129434 | 91.84 | 2023-04-09 12:51:50 | -0.00092289 | -2.0886 | -148.1937 | 0 | Close
16703 | 3 | 9 | CC DChg | 01:23:00 | 139:01:51 | -0.22558 | 4.0902 | 0.31205 | 22.14 | 0 | 0 | 0.31205 | 22.14 | 0.00130203 | 92.38 | 0 | 0 | 0.00130203 | 92.38 | 2023-04-09 12:52:20 | -0.00092267 | -1.8798 | -133.3791 | 0 | Close
16704 | 3 | 9 | CC DChg | 01:23:30 | 139:02:21 | -0.22557 | 4.0893 | 0.31393 | 22.27 | 0 | 0 | 0.31393 | 22.27 | 0.00130972 | 92.93 | 0 | 0 | 0.00130972 | 92.93 | 2023-04-09 12:52:50 | -0.00092242 | -2.0887 | -148.2007 | 0 | Close
16705 | 3 | 9 | CC DChg | 01:24:00 | 139:02:51 | -0.22558 | 4.0884 | 0.31581 | 22.41 | 0 | 0 | 0.31581 | 22.41 | 0.00131741 | 93.47 | 0 | 0 | 0.00131741 | 93.47 | 2023-04-09 12:53:20 | -0.00092226 | -2.0887 | -148.199 | 0 | Close
16706 | 3 | 9 | CC DChg | 01:24:30 | 139:03:21 | -0.22557 | 4.0875 | 0.31769 | 22.54 | 0 | 0 | 0.31769 | 22.54 | 0.00132509 | 94.02 | 0 | 0 | 0.00132509 | 94.02 | 2023-04-09 12:53:50 | -0.00092202 | -2.0887 | -148.199 | 0 | Close
16707 | 3 | 9 | CC DChg | 01:25:00 | 139:03:51 | -0.22558 | 4.0866 | 0.31957 | 22.67 | 0 | 0 | 0.31957 | 22.67 | 0.00133277 | 94.56 | 0 | 0 | 0.00133277 | 94.56 | 2023-04-09 12:54:20 | -0.00092186 | -2.0887 | -148.1972 | 0 | Close
16708 | 3 | 9 | CC DChg | 01:25:30 | 139:04:21 | -0.22558 | 4.0856 | 0.32144 | 22.81 | 0 | 0 | 0.32144 | 22.81 | 0.00134046 | 95.11 | 0 | 0 | 0.00134046 | 95.11 | 2023-04-09 12:54:50 | -0.00092163 | -1.8798 | -133.3743 | 0 | Close
16709 | 3 | 9 | CC DChg | 01:26:00 | 139:04:51 | -0.22558 | 4.0848 | 0.32332 | 22.94 | 0 | 0 | 0.32332 | 22.94 | 0.00134813 | 95.65 | 0 | 0 | 0.00134813 | 95.65 | 2023-04-09 12:55:20 | -0.00092145 | -2.3498 | -166.7238 | 0 | Close
16710 | 3 | 9 | CC DChg | 01:26:30 | 139:05:21 | -0.22558 | 4.0837 | 0.3252 | 23.07 | 0 | 0 | 0.3252 | 23.07 | 0.00135581 | 96.2 | 0 | 0 | 0.00135581 | 96.2 | 2023-04-09 12:55:50 | -0.0009212 | -1.7089 | -121.2537 | 0 | Close
16711 | 3 | 9 | CC DChg | 01:27:00 | 139:05:51 | -0.22558 | 4.0828 | 0.32708 | 23.21 | 0 | 0 | 0.32708 | 23.21 | 0.00136349 | 96.74 | 0 | 0 | 0.00136349 | 96.74 | 2023-04-09 12:56:20 | -0.000921 | -2.0887 | -148.199 | 0 | Close
16712 | 3 | 9 | CC DChg | 01:27:30 | 139:06:21 | -0.22558 | 4.0819 | 0.32896 | 23.34 | 0 | 0 | 0.32896 | 23.34 | 0.00137116 | 97.29 | 0 | 0 | 0.00137116 | 97.29 | 2023-04-09 12:56:50 | -0.0009208 | -2.0887 | -148.1972 | 0 | Close
16713 | 3 | 9 | CC DChg | 01:28:00 | 139:06:51 | -0.22558 | 4.0809 | 0.33084 | 23.47 | 0 | 0 | 0.33084 | 23.47 | 0.00137883 | 97.83 | 0 | 0 | 0.00137883 | 97.83 | 2023-04-09 12:57:20 | -0.00092057 | -1.8798 | -133.3775 | 0 | Close
16714 | 3 | 9 | CC DChg | 01:28:30 | 139:07:21 | -0.22558 | 4.0801 | 0.33272 | 23.61 | 0 | 0 | 0.33272 | 23.61 | 0.00138651 | 98.38 | 0 | 0 | 0.00138651 | 98.38 | 2023-04-09 12:57:50 | -0.00092039 | -2.3498 | -166.7238 | 0 | Close
16715 | 3 | 9 | CC DChg | 01:29:00 | 139:07:51 | -0.22558 | 4.0792 | 0.3346 | 23.74 | 0 | 0 | 0.3346 | 23.74 | 0.00139417 | 98.92 | 0 | 0 | 0.00139417 | 98.92 | 2023-04-09 12:58:20 | -0.00092019 | -2.0887 | -148.199 | 0 | Close
16716 | 3 | 9 | CC DChg | 01:29:30 | 139:08:21 | -0.22557 | 4.0782 | 0.33648 | 23.87 | 0 | 0 | 0.33648 | 23.87 | 0.00140184 | 99.46 | 0 | 0 | 0.00140184 | 99.46 | 2023-04-09 12:58:50 | -0.00091992 | -1.8798 | -133.3791 | 0 | Close
16717 | 3 | 9 | CC DChg | 01:30:00 | 139:08:51 | -0.22558 | 4.0773 | 0.33836 | 24.01 | 0 | 0 | 0.33836 | 24.01 | 0.00140951 | 100.01 | 0 | 0 | 0.00140951 | 100.01 | 2023-04-09 12:59:20 | -0.00091976 | -2.0887 | -148.1972 | 0 | Close
16718 | 3 | 9 | CC DChg | 01:30:30 | 139:09:21 | -0.22558 | 4.0765 | 0.34024 | 24.14 | 0 | 0 | 0.34024 | 24.14 | 0.00141717 | 100.55 | 0 | 0 | 0.00141717 | 100.55 | 2023-04-09 12:59:50 | -0.00091958 | -2.3499 | -166.7297 | 0 | Close
16719 | 3 | 9 | CC DChg | 01:31:00 | 139:09:51 | -0.22558 | 4.0755 | 0.34212 | 24.27 | 0 | 0 | 0.34212 | 24.27 | 0.00142483 | 101.1 | 0 | 0 | 0.00142483 | 101.1 | 2023-04-09 13:00:20 | -0.00091935 | -1.8798 | -133.3791 | 0 | Close
16720 | 3 | 9 | CC DChg | 01:31:30 | 139:10:21 | -0.22558 | 4.0745 | 0.344 | 24.41 | 0 | 0 | 0.344 | 24.41 | 0.00143249 | 101.64 | 0 | 0 | 0.00143249 | 101.64 | 2023-04-09 13:00:50 | -0.00091913 | -1.8799 | -133.3806 | 0 | Close
16721 | 3 | 9 | CC DChg | 01:32:00 | 139:10:51 | -0.22558 | 4.0737 | 0.34588 | 24.54 | 0 | 0 | 0.34588 | 24.54 | 0.00144015 | 102.18 | 0 | 0 | 0.00144015 | 102.18 | 2023-04-09 13:01:20 | -0.00091895 | -2.3499 | -166.7297 | 0 | Close
16722 | 3 | 9 | CC DChg | 01:32:30 | 139:11:21 | -0.2256 | 4.0727 | 0.34776 | 24.67 | 0 | 0 | 0.34776 | 24.67 | 0.00144781 | 102.73 | 0 | 0 | 0.00144781 | 102.73 | 2023-04-09 13:01:50 | -0.0009188 | -1.8798 | -133.3791 | 0 | Close
16723 | 3 | 9 | CC DChg | 01:33:00 | 139:11:51 | -0.22559 | 4.0718 | 0.34964 | 24.81 | 0 | 0 | 0.34964 | 24.81 | 0.00145547 | 103.27 | 0 | 0 | 0.00145547 | 103.27 | 2023-04-09 13:02:20 | -0.00091856 | -2.0888 | -148.2025 | 0 | Close
16724 | 3 | 9 | CC DChg | 01:33:30 | 139:12:21 | -0.22558 | 4.0709 | 0.35152 | 24.94 | 0 | 0 | 0.35152 | 24.94 | 0.00146312 | 103.81 | 0 | 0 | 0.00146312 | 103.81 | 2023-04-09 13:02:50 | -0.00091831 | -2.0888 | -148.2025 | 0 | Close
16725 | 3 | 9 | CC DChg | 01:34:00 | 139:12:51 | -0.22559 | 4.07 | 0.3534 | 25.07 | 0 | 0 | 0.3534 | 25.07 | 0.00147077 | 104.35 | 0 | 0 | 0.00147077 | 104.35 | 2023-04-09 13:03:20 | -0.00091815 | -2.0887 | -148.2007 | 0 | Close
16726 | 3 | 9 | CC DChg | 01:34:30 | 139:13:21 | -0.22558 | 4.0691 | 0.35528 | 25.21 | 0 | 0 | 0.35528 | 25.21 | 0.00147842 | 104.9 | 0 | 0 | 0.00147842 | 104.9 | 2023-04-09 13:03:50 | -0.00091791 | -2.0888 | -148.2025 | 0 | Close
16727 | 3 | 9 | CC DChg | 01:35:00 | 139:13:51 | -0.22558 | 4.0682 | 0.35716 | 25.34 | 0 | 0 | 0.35716 | 25.34 | 0.00148607 | 105.44 | 0 | 0 | 0.00148607 | 105.44 | 2023-04-09 13:04:20 | -0.0009177 | -2.0888 | -148.2042 | 0 | Close
16728 | 3 | 9 | CC DChg | 01:35:30 | 139:14:21 | -0.22559 | 4.0672 | 0.35904 | 25.47 | 0 | 0 | 0.35904 | 25.47 | 0.00149372 | 105.98 | 0 | 0 | 0.00149372 | 105.98 | 2023-04-09 13:04:50 | -0.00091752 | -1.8799 | -133.3822 | 0 | Close
16729 | 3 | 9 | CC DChg | 01:36:00 | 139:14:51 | -0.2256 | 4.0664 | 0.36092 | 25.61 | 0 | 0 | 0.36092 | 25.61 | 0.00150136 | 106.52 | 0 | 0 | 0.00150136 | 106.52 | 2023-04-09 13:05:20 | -0.00091738 | -2.3499 | -166.7297 | 0 | Close
16730 | 3 | 9 | CC DChg | 01:36:30 | 139:15:21 | -0.22559 | 4.0655 | 0.3628 | 25.74 | 0 | 0 | 0.3628 | 25.74 | 0.00150901 | 107.07 | 0 | 0 | 0.00150901 | 107.07 | 2023-04-09 13:05:50 | -0.00091714 | -2.0888 | -148.2025 | 0 | Close
16731 | 3 | 9 | CC DChg | 01:37:00 | 139:15:51 | -0.22559 | 4.0645 | 0.36468 | 25.87 | 0 | 0 | 0.36468 | 25.87 | 0.00151665 | 107.61 | 0 | 0 | 0.00151665 | 107.61 | 2023-04-09 13:06:20 | -0.00091691 | -1.8799 | -133.3822 | 0 | Close
16732 | 3 | 9 | CC DChg | 01:37:30 | 139:16:21 | -0.22559 | 4.0636 | 0.36656 | 26.01 | 0 | 0 | 0.36656 | 26.01 | 0.00152429 | 108.15 | 0 | 0 | 0.00152429 | 108.15 | 2023-04-09 13:06:50 | -0.00091671 | -2.0887 | -148.2007 | 0 | Close
16733 | 3 | 9 | CC DChg | 01:38:00 | 139:16:51 | -0.22559 | 4.0627 | 0.36844 | 26.14 | 0 | 0 | 0.36844 | 26.14 | 0.00153193 | 108.69 | 0 | 0 | 0.00153193 | 108.69 | 2023-04-09 13:07:20 | -0.0009165 | -2.0888 | -148.206 | 0 | Close
16734 | 3 | 9 | CC DChg | 01:38:30 | 139:17:21 | -0.22559 | 4.0617 | 0.37032 | 26.28 | 0 | 0 | 0.37032 | 26.28 | 0.00153956 | 109.24 | 0 | 0 | 0.00153956 | 109.24 | 2023-04-09 13:07:50 | -0.00091628 | -1.8799 | -133.3838 | 0 | Close
16735 | 3 | 9 | CC DChg | 01:39:00 | 139:17:51 | -0.22559 | 4.0609 | 0.3722 | 26.41 | 0 | 0 | 0.3722 | 26.41 | 0.0015472 | 109.78 | 0 | 0 | 0.0015472 | 109.78 | 2023-04-09 13:08:20 | -0.0009161 | -2.3499 | -166.7278 | 0 | Close
16736 | 3 | 9 | CC DChg | 01:39:30 | 139:18:21 | -0.22558 | 4.0601 | 0.37408 | 26.54 | 0 | 0 | 0.37408 | 26.54 | 0.00155483 | 110.32 | 0 | 0 | 0.00155483 | 110.32 | 2023-04-09 13:08:50 | -0.00091588 | -2.3498 | -166.7238 | 0 | Close
16737 | 3 | 9 | CC DChg | 01:40:00 | 139:18:51 | -0.22559 | 4.0591 | 0.37596 | 26.68 | 0 | 0 | 0.37596 | 26.68 | 0.00156246 | 110.86 | 0 | 0 | 0.00156246 | 110.86 | 2023-04-09 13:09:20 | -0.00091569 | -1.88 | -133.3869 | 0 | Close
16738 | 3 | 9 | CC DChg | 01:40:30 | 139:19:21 | -0.22559 | 4.0583 | 0.37784 | 26.81 | 0 | 0 | 0.37784 | 26.81 | 0.00157009 | 111.4 | 0 | 0 | 0.00157009 | 111.4 | 2023-04-09 13:09:50 | -0.00091551 | -2.3498 | -166.7258 | 0 | Close
16739 | 3 | 9 | CC DChg | 01:41:00 | 139:19:51 | -0.22558 | 4.0573 | 0.37972 | 26.94 | 0 | 0 | 0.37972 | 26.94 | 0.00157772 | 111.94 | 0 | 0 | 0.00157772 | 111.94 | 2023-04-09 13:10:20 | -0.00091525 | -1.8799 | -133.3838 | 0 | Close
16740 | 3 | 9 | CC DChg | 01:41:30 | 139:20:21 | -0.22559 | 4.0565 | 0.3816 | 27.08 | 0 | 0 | 0.3816 | 27.08 | 0.00158535 | 112.48 | 0 | 0 | 0.00158535 | 112.48 | 2023-04-09 13:10:50 | -0.00091511 | -2.3499 | -166.7297 | 0 | Close
16741 | 3 | 9 | CC DChg | 01:42:00 | 139:20:51 | -0.22559 | 4.0555 | 0.38348 | 27.21 | 0 | 0 | 0.38348 | 27.21 | 0.00159297 | 113.02 | 0 | 0 | 0.00159297 | 113.02 | 2023-04-09 13:11:20 | -0.00091488 | -1.8799 | -133.3838 | 0 | Close
16742 | 3 | 9 | CC DChg | 01:42:30 | 139:21:21 | -0.22559 | 4.0547 | 0.38536 | 27.34 | 0 | 0 | 0.38536 | 27.34 | 0.0016006 | 113.57 | 0 | 0 | 0.0016006 | 113.57 | 2023-04-09 13:11:50 | -0.0009147 | -2.3498 | -166.7258 | 0 | Close
16743 | 3 | 9 | CC DChg | 01:43:00 | 139:21:51 | -0.22559 | 4.0537 | 0.38724 | 27.48 | 0 | 0 | 0.38724 | 27.48 | 0.00160822 | 114.11 | 0 | 0 | 0.00160822 | 114.11 | 2023-04-09 13:12:20 | -0.00091447 | -1.8799 | -133.3838 | 0 | Close
16744 | 3 | 9 | CC DChg | 01:43:30 | 139:22:21 | -0.22559 | 4.0528 | 0.38912 | 27.61 | 0 | 0 | 0.38912 | 27.61 | 0.00161584 | 114.65 | 0 | 0 | 0.00161584 | 114.65 | 2023-04-09 13:12:50 | -0.00091427 | -2.0887 | -148.2007 | 0 | Close
16745 | 3 | 9 | CC DChg | 01:44:00 | 139:22:51 | -0.22559 | 4.052 | 0.391 | 27.74 | 0 | 0 | 0.391 | 27.74 | 0.00162345 | 115.19 | 0 | 0 | 0.00162345 | 115.19 | 2023-04-09 13:13:20 | -0.00091409 | -2.3498 | -166.7219 | 0 | Close
16746 | 3 | 9 | CC DChg | 01:44:30 | 139:23:21 | -0.22559 | 4.0511 | 0.39288 | 27.88 | 0 | 0 | 0.39288 | 27.88 | 0.00163107 | 115.73 | 0 | 0 | 0.00163107 | 115.73 | 2023-04-09 13:13:50 | -0.00091389 | -2.0888 | -148.2077 | 0 | Close
16747 | 3 | 9 | CC DChg | 01:45:00 | 139:23:51 | -0.22557 | 4.0501 | 0.39476 | 28.01 | 0 | 0 | 0.39476 | 28.01 | 0.00163869 | 116.27 | 0 | 0 | 0.00163869 | 116.27 | 2023-04-09 13:14:20 | -0.00091358 | -1.8799 | -133.3806 | 0 | Close
16748 | 3 | 9 | CC DChg | 01:45:30 | 139:24:21 | -0.22558 | 4.0493 | 0.39664 | 28.14 | 0 | 0 | 0.39664 | 28.14 | 0.0016463 | 116.81 | 0 | 0 | 0.0016463 | 116.81 | 2023-04-09 13:14:50 | -0.00091344 | -2.3498 | -166.7219 | 0 | Close
16749 | 3 | 9 | CC DChg | 01:46:00 | 139:24:51 | -0.22558 | 4.0484 | 0.39852 | 28.28 | 0 | 0 | 0.39852 | 28.28 | 0.00165391 | 117.35 | 0 | 0 | 0.00165391 | 117.35 | 2023-04-09 13:15:20 | -0.00091324 | -2.0887 | -148.1972 | 0 | Close
16750 | 3 | 9 | CC DChg | 01:46:30 | 139:25:21 | -0.22557 | 4.0474 | 0.4004 | 28.41 | 0 | 0 | 0.4004 | 28.41 | 0.00166152 | 117.89 | 0 | 0 | 0.00166152 | 117.89 | 2023-04-09 13:15:50 | -0.00091297 | -1.8798 | -133.3775 | 0 | Close
16751 | 3 | 9 | CC DChg | 01:47:00 | 139:25:51 | -0.22559 | 4.0465 | 0.40228 | 28.54 | 0 | 0 | 0.40228 | 28.54 | 0.00166913 | 118.43 | 0 | 0 | 0.00166913 | 118.43 | 2023-04-09 13:16:20 | -0.00091285 | -2.0887 | -148.2007 | 0 | Close
16752 | 3 | 9 | CC DChg | 01:47:30 | 139:26:21 | -0.22558 | 4.0457 | 0.40416 | 28.68 | 0 | 0 | 0.40416 | 28.68 | 0.00167673 | 118.97 | 0 | 0 | 0.00167673 | 118.97 | 2023-04-09 13:16:50 | -0.00091263 | -2.3498 | -166.7219 | 0 | Close
16753 | 3 | 9 | CC DChg | 01:48:00 | 139:26:51 | -0.22557 | 4.0449 | 0.40604 | 28.81 | 0 | 0 | 0.40604 | 28.81 | 0.00168434 | 119.51 | 0 | 0 | 0.00168434 | 119.51 | 2023-04-09 13:17:20 | -0.00091241 | -2.3498 | -166.7219 | 0 | Close
16754 | 3 | 9 | CC DChg | 01:48:30 | 139:27:21 | -0.22559 | 4.044 | 0.40792 | 28.94 | 0 | 0 | 0.40792 | 28.94 | 0.00169194 | 120.05 | 0 | 0 | 0.00169194 | 120.05 | 2023-04-09 13:17:50 | -0.00091229 | -2.0887 | -148.1972 | 0 | Close
16755 | 3 | 9 | CC DChg | 01:49:00 | 139:27:51 | -0.22557 | 4.0431 | 0.4098 | 29.08 | 0 | 0 | 0.4098 | 29.08 | 0.00169954 | 120.59 | 0 | 0 | 0.00169954 | 120.59 | 2023-04-09 13:18:20 | -0.000912 | -2.0887 | -148.1972 | 0 | Close
16756 | 3 | 9 | CC DChg | 01:49:30 | 139:28:21 | -0.22559 | 4.0421 | 0.41168 | 29.21 | 0 | 0 | 0.41168 | 29.21 | 0.00170714 | 121.13 | 0 | 0 | 0.00170714 | 121.13 | 2023-04-09 13:18:50 | -0.00091186 | -1.8799 | -133.3806 | 0 | Close
16757 | 3 | 9 | CC DChg | 01:50:00 | 139:28:51 | -0.22558 | 4.0413 | 0.41356 | 29.34 | 0 | 0 | 0.41356 | 29.34 | 0.00171474 | 121.66 | 0 | 0 | 0.00171474 | 121.66 | 2023-04-09 13:19:20 | -0.00091164 | -2.3497 | -166.7179 | 0 | Close
16758 | 3 | 9 | CC DChg | 01:50:30 | 139:29:21 | -0.22558 | 4.0404 | 0.41544 | 29.48 | 0 | 0 | 0.41544 | 29.48 | 0.00172233 | 122.2 | 0 | 0 | 0.00172233 | 122.2 | 2023-04-09 13:19:50 | -0.00091143 | -2.0887 | -148.1972 | 0 | Close
16759 | 3 | 9 | CC DChg | 01:51:00 | 139:29:51 | -0.22558 | 4.0396 | 0.41732 | 29.61 | 0 | 0 | 0.41732 | 29.61 | 0.00172993 | 122.74 | 0 | 0 | 0.00172993 | 122.74 | 2023-04-09 13:20:20 | -0.00091125 | -2.3499 | -166.7297 | 0 | Close
16760 | 3 | 9 | CC DChg | 01:51:30 | 139:30:21 | -0.22558 | 4.0387 | 0.4192 | 29.74 | 0 | 0 | 0.4192 | 29.74 | 0.00173752 | 123.28 | 0 | 0 | 0.00173752 | 123.28 | 2023-04-09 13:20:50 | -0.00091105 | -2.0886 | -148.1937 | 0 | Close
16761 | 3 | 9 | CC DChg | 01:52:00 | 139:30:51 | -0.22558 | 4.0378 | 0.42108 | 29.88 | 0 | 0 | 0.42108 | 29.88 | 0.00174511 | 123.82 | 0 | 0 | 0.00174511 | 123.82 | 2023-04-09 13:21:20 | -0.00091085 | -2.0887 | -148.2007 | 0 | Close
16762 | 3 | 9 | CC DChg | 01:52:30 | 139:31:21 | -0.22558 | 4.0369 | 0.42296 | 30.01 | 0 | 0 | 0.42296 | 30.01 | 0.0017527 | 124.36 | 0 | 0 | 0.0017527 | 124.36 | 2023-04-09 13:21:50 | -0.00091064 | -2.0887 | -148.1972 | 0 | Close
16763 | 3 | 9 | CC DChg | 01:53:00 | 139:31:51 | -0.22558 | 4.0361 | 0.42484 | 30.14 | 0 | 0 | 0.42484 | 30.14 | 0.00176029 | 124.9 | 0 | 0 | 0.00176029 | 124.9 | 2023-04-09 13:22:20 | -0.00091046 | -2.3498 | -166.7258 | 0 | Close
16764 | 3 | 9 | CC DChg | 01:53:30 | 139:32:21 | -0.22557 | 4.0351 | 0.42672 | 30.28 | 0 | 0 | 0.42672 | 30.28 | 0.00176788 | 125.43 | 0 | 0 | 0.00176788 | 125.43 | 2023-04-09 13:22:50 | -0.0009102 | -1.8798 | -133.3775 | 0 | Close
16765 | 3 | 9 | CC DChg | 01:54:00 | 139:32:51 | -0.22558 | 4.0343 | 0.4286 | 30.41 | 0 | 0 | 0.4286 | 30.41 | 0.00177546 | 125.97 | 0 | 0 | 0.00177546 | 125.97 | 2023-04-09 13:23:20 | -0.00091006 | -2.3498 | -166.7258 | 0 | Close
16766 | 3 | 9 | CC DChg | 01:54:30 | 139:33:21 | -0.22559 | 4.0334 | 0.43048 | 30.54 | 0 | 0 | 0.43048 | 30.54 | 0.00178304 | 126.51 | 0 | 0 | 0.00178304 | 126.51 | 2023-04-09 13:23:50 | -0.00090989 | -2.0887 | -148.1972 | 0 | Close
16767 | 3 | 9 | CC DChg | 01:55:00 | 139:33:51 | -0.22559 | 4.0326 | 0.43236 | 30.68 | 0 | 0 | 0.43236 | 30.68 | 0.00179063 | 127.05 | 0 | 0 | 0.00179063 | 127.05 | 2023-04-09 13:24:20 | -0.00090971 | -2.3498 | -166.7219 | 0 | Close
16768 | 3 | 9 | CC DChg | 01:55:30 | 139:34:21 | -0.22558 | 4.0316 | 0.43424 | 30.81 | 0 | 0 | 0.43424 | 30.81 | 0.0017982 | 127.59 | 0 | 0 | 0.0017982 | 127.59 | 2023-04-09 13:24:50 | -0.00090945 | -1.8798 | -133.3775 | 0 | Close
16769 | 3 | 9 | CC DChg | 01:56:00 | 139:34:51 | -0.22558 | 4.0308 | 0.43612 | 30.94 | 0 | 0 | 0.43612 | 30.94 | 0.00180578 | 128.12 | 0 | 0 | 0.00180578 | 128.12 | 2023-04-09 13:25:20 | -0.00090927 | -2.3498 | -166.7258 | 0 | Close
16770 | 3 | 9 | CC DChg | 01:56:30 | 139:35:21 | -0.22557 | 4.0299 | 0.438 | 31.08 | 0 | 0 | 0.438 | 31.08 | 0.00181336 | 128.66 | 0 | 0 | 0.00181336 | 128.66 | 2023-04-09 13:25:50 | -0.00090902 | -2.0886 | -148.1937 | 0 | Close
16771 | 3 | 9 | CC DChg | 01:57:00 | 139:35:51 | -0.22559 | 4.0291 | 0.43988 | 31.21 | 0 | 0 | 0.43988 | 31.21 | 0.00182093 | 129.2 | 0 | 0 | 0.00182093 | 129.2 | 2023-04-09 13:26:20 | -0.00090892 | -2.3499 | -166.7297 | 0 | Close
16772 | 3 | 9 | CC DChg | 01:57:30 | 139:36:21 | -0.22557 | 4.0282 | 0.44176 | 31.34 | 0 | 0 | 0.44176 | 31.34 | 0.00182851 | 129.74 | 0 | 0 | 0.00182851 | 129.74 | 2023-04-09 13:26:50 | -0.00090864 | -2.0887 | -148.1972 | 0 | Close
16773 | 3 | 9 | CC DChg | 01:58:00 | 139:36:51 | -0.22557 | 4.0273 | 0.44364 | 31.48 | 0 | 0 | 0.44364 | 31.48 | 0.00183608 | 130.27 | 0 | 0 | 0.00183608 | 130.27 | 2023-04-09 13:27:20 | -0.00090844 | -2.0887 | -148.1972 | 0 | Close
16774 | 3 | 9 | CC DChg | 01:58:30 | 139:37:21 | -0.22559 | 4.0265 | 0.44552 | 31.61 | 0 | 0 | 0.44552 | 31.61 | 0.00184365 | 130.81 | 0 | 0 | 0.00184365 | 130.81 | 2023-04-09 13:27:50 | -0.00090834 | -2.3497 | -166.7179 | 0 | Close
16775 | 3 | 9 | CC DChg | 01:59:00 | 139:37:51 | -0.22558 | 4.0256 | 0.4474 | 31.74 | 0 | 0 | 0.4474 | 31.74 | 0.00185122 | 131.35 | 0 | 0 | 0.00185122 | 131.35 | 2023-04-09 13:28:20 | -0.00090809 | -2.0887 | -148.2007 | 0 | Close
16776 | 3 | 9 | CC DChg | 01:59:30 | 139:38:21 | -0.22559 | 4.0248 | 0.44928 | 31.88 | 0 | 0 | 0.44928 | 31.88 | 0.00185878 | 131.88 | 0 | 0 | 0.00185878 | 131.88 | 2023-04-09 13:28:50 | -0.00090795 | -2.3498 | -166.7219 | 0 | Close
16777 | 3 | 9 | CC DChg | 02:00:00 | 139:38:51 | -0.22558 | 4.0238 | 0.45116 | 32.01 | 0 | 0 | 0.45116 | 32.01 | 0.00186635 | 132.42 | 0 | 0 | 0.00186635 | 132.42 | 2023-04-09 13:29:20 | -0.00090769 | -1.8798 | -133.3775 | 0 | Close
16778 | 3 | 9 | CC DChg | 02:00:30 | 139:39:21 | -0.22558 | 4.0229 | 0.45303 | 32.14 | 0 | 0 | 0.45303 | 32.14 | 0.00187391 | 132.96 | 0 | 0 | 0.00187391 | 132.96 | 2023-04-09 13:29:50 | -0.00090749 | -2.0887 | -148.1972 | 0 | Close
16779 | 3 | 9 | CC DChg | 02:01:00 | 139:39:51 | -0.22558 | 4.0221 | 0.45491 | 32.28 | 0 | 0 | 0.45491 | 32.28 | 0.00188147 | 133.49 | 0 | 0 | 0.00188147 | 133.49 | 2023-04-09 13:30:20 | -0.00090731 | -2.3498 | -166.7219 | 0 | Close
16780 | 3 | 9 | CC DChg | 02:01:30 | 139:40:21 | -0.22558 | 4.0212 | 0.45679 | 32.41 | 0 | 0 | 0.45679 | 32.41 | 0.00188903 | 134.03 | 0 | 0 | 0.00188903 | 134.03 | 2023-04-09 13:30:50 | -0.0009071 | -2.0887 | -148.1972 | 0 | Close
16781 | 3 | 9 | CC DChg | 02:02:00 | 139:40:51 | -0.22557 | 4.0204 | 0.45867 | 32.54 | 0 | 0 | 0.45867 | 32.54 | 0.00189659 | 134.57 | 0 | 0 | 0.00189659 | 134.57 | 2023-04-09 13:31:20 | -0.00090688 | -2.3498 | -166.7219 | 0 | Close
16782 | 3 | 9 | CC DChg | 02:02:30 | 139:41:21 | -0.22557 | 4.0195 | 0.46055 | 32.68 | 0 | 0 | 0.46055 | 32.68 | 0.00190415 | 135.1 | 0 | 0 | 0.00190415 | 135.1 | 2023-04-09 13:31:50 | -0.00090668 | -2.0886 | -148.1937 | 0 | Close
16783 | 3 | 9 | CC DChg | 02:03:00 | 139:41:51 | -0.22558 | 4.0186 | 0.46243 | 32.81 | 0 | 0 | 0.46243 | 32.81 | 0.0019117 | 135.64 | 0 | 0 | 0.0019117 | 135.64 | 2023-04-09 13:32:20 | -0.00090652 | -2.0887 | -148.1972 | 0 | Close
16784 | 3 | 9 | CC DChg | 02:03:30 | 139:42:21 | -0.22557 | 4.0178 | 0.46431 | 32.94 | 0 | 0 | 0.46431 | 32.94 | 0.00191926 | 136.18 | 0 | 0 | 0.00191926 | 136.18 | 2023-04-09 13:32:50 | -0.0009063 | -2.3498 | -166.7219 | 0 | Close
16785 | 3 | 9 | CC DChg | 02:04:00 | 139:42:51 | -0.22558 | 4.017 | 0.46619 | 33.08 | 0 | 0 | 0.46619 | 33.08 | 0.00192681 | 136.71 | 0 | 0 | 0.00192681 | 136.71 | 2023-04-09 13:33:20 | -0.00090615 | -2.3497 | -166.7179 | 0 | Close
16786 | 3 | 9 | CC DChg | 02:04:30 | 139:43:21 | -0.22558 | 4.0161 | 0.46807 | 33.21 | 0 | 0 | 0.46807 | 33.21 | 0.00193436 | 137.25 | 0 | 0 | 0.00193436 | 137.25 | 2023-04-09 13:33:50 | -0.00090595 | -2.0887 | -148.2007 | 0 | Close
16787 | 3 | 9 | CC DChg | 02:05:00 | 139:43:51 | -0.22557 | 4.0153 | 0.46995 | 33.34 | 0 | 0 | 0.46995 | 33.34 | 0.00194191 | 137.78 | 0 | 0 | 0.00194191 | 137.78 | 2023-04-09 13:34:20 | -0.00090573 | -2.3497 | -166.7179 | 0 | Close
16788 | 3 | 9 | CC DChg | 02:05:30 | 139:44:21 | -0.22558 | 4.0144 | 0.47183 | 33.48 | 0 | 0 | 0.47183 | 33.48 | 0.00194946 | 138.32 | 0 | 0 | 0.00194946 | 138.32 | 2023-04-09 13:34:50 | -0.00090557 | -2.0887 | -148.2007 | 0 | Close
16789 | 3 | 9 | CC DChg | 02:06:00 | 139:44:51 | -0.22557 | 4.0135 | 0.47371 | 33.61 | 0 | 0 | 0.47371 | 33.61 | 0.001957 | 138.85 | 0 | 0 | 0.001957 | 138.85 | 2023-04-09 13:35:20 | -0.00090533 | -2.0886 | -148.1937 | 0 | Close
16790 | 3 | 9 | CC DChg | 02:06:30 | 139:45:21 | -0.22558 | 4.0126 | 0.47559 | 33.74 | 0 | 0 | 0.47559 | 33.74 | 0.00196454 | 139.39 | 0 | 0 | 0.00196454 | 139.39 | 2023-04-09 13:35:50 | -0.00090516 | -2.0887 | -148.1972 | 0 | Close
16791 | 3 | 9 | CC DChg | 02:07:00 | 139:45:51 | -0.22557 | 4.0118 | 0.47747 | 33.88 | 0 | 0 | 0.47747 | 33.88 | 0.00197209 | 139.92 | 0 | 0 | 0.00197209 | 139.92 | 2023-04-09 13:36:20 | -0.00090494 | -2.3497 | -166.7179 | 0 | Close
16792 | 3 | 9 | CC DChg | 02:07:30 | 139:46:21 | -0.22558 | 4.011 | 0.47935 | 34.01 | 0 | 0 | 0.47935 | 34.01 | 0.00197963 | 140.46 | 0 | 0 | 0.00197963 | 140.46 | 2023-04-09 13:36:50 | -0.0009048 | -2.3498 | -166.7219 | 0 | Close
16793 | 3 | 9 | CC DChg | 02:08:00 | 139:46:51 | -0.22558 | 4.0102 | 0.48123 | 34.14 | 0 | 0 | 0.48123 | 34.14 | 0.00198717 | 140.99 | 0 | 0 | 0.00198717 | 140.99 | 2023-04-09 13:37:20 | -0.00090462 | -2.3498 | -166.7219 | 0 | Close
16794 | 3 | 9 | CC DChg | 02:08:30 | 139:47:21 | -0.22559 | 4.0092 | 0.48311 | 34.28 | 0 | 0 | 0.48311 | 34.28 | 0.0019947 | 141.53 | 0 | 0 | 0.0019947 | 141.53 | 2023-04-09 13:37:50 | -0.00090444 | -1.8798 | -133.3743 | 0 | Close
16795 | 3 | 9 | CC DChg | 02:09:00 | 139:47:51 | -0.22558 | 4.0084 | 0.48499 | 34.41 | 0 | 0 | 0.48499 | 34.41 | 0.00200224 | 142.06 | 0 | 0 | 0.00200224 | 142.06 | 2023-04-09 13:38:20 | -0.00090421 | -2.3497 | -166.7179 | 0 | Close
16796 | 3 | 9 | CC DChg | 02:09:30 | 139:48:21 | -0.22557 | 4.0075 | 0.48687 | 34.54 | 0 | 0 | 0.48687 | 34.54 | 0.00200977 | 142.6 | 0 | 0 | 0.00200977 | 142.6 | 2023-04-09 13:38:50 | -0.00090397 | -2.0887 | -148.2007 | 0 | Close
16797 | 3 | 9 | CC DChg | 02:10:00 | 139:48:51 | -0.22559 | 4.0067 | 0.48875 | 34.68 | 0 | 0 | 0.48875 | 34.68 | 0.00201731 | 143.13 | 0 | 0 | 0.00201731 | 143.13 | 2023-04-09 13:39:20 | -0.00090387 | -2.3497 | -166.7179 | 0 | Close
16798 | 3 | 9 | CC DChg | 02:10:30 | 139:49:21 | -0.22558 | 4.0059 | 0.49063 | 34.81 | 0 | 0 | 0.49063 | 34.81 | 0.00202484 | 143.67 | 0 | 0 | 0.00202484 | 143.67 | 2023-04-09 13:39:50 | -0.00090365 | -2.3498 | -166.7258 | 0 | Close
16799 | 3 | 9 | CC DChg | 02:11:00 | 139:49:51 | -0.22558 | 4.005 | 0.49251 | 34.94 | 0 | 0 | 0.49251 | 34.94 | 0.00203237 | 144.2 | 0 | 0 | 0.00203237 | 144.2 | 2023-04-09 13:40:20 | -0.00090345 | -2.0887 | -148.1972 | 0 | Close
16800 | 3 | 9 | CC DChg | 02:11:30 | 139:50:21 | -0.22556 | 4.0042 | 0.49439 | 35.08 | 0 | 0 | 0.49439 | 35.08 | 0.0020399 | 144.74 | 0 | 0 | 0.0020399 | 144.74 | 2023-04-09 13:40:50 | -0.00090319 | -2.3497 | -166.7179 | 0 | Close
16801 | 3 | 9 | CC DChg | 02:12:00 | 139:50:51 | -0.22559 | 4.0034 | 0.49627 | 35.21 | 0 | 0 | 0.49627 | 35.21 | 0.00204742 | 145.27 | 0 | 0 | 0.00204742 | 145.27 | 2023-04-09 13:41:20 | -0.00090313 | -2.3497 | -166.7179 | 0 | Close
16802 | 3 | 9 | CC DChg | 02:12:30 | 139:51:21 | -0.22556 | 4.0025 | 0.49815 | 35.34 | 0 | 0 | 0.49815 | 35.34 | 0.00205495 | 145.8 | 0 | 0 | 0.00205495 | 145.8 | 2023-04-09 13:41:50 | -0.0009028 | -2.0887 | -148.2007 | 0 | Close
16803 | 3 | 9 | CC DChg | 02:13:00 | 139:51:51 | -0.22557 | 4.0016 | 0.50003 | 35.48 | 0 | 0 | 0.50003 | 35.48 | 0.00206247 | 146.34 | 0 | 0 | 0.00206247 | 146.34 | 2023-04-09 13:42:20 | -0.00090264 | -2.0886 | -148.1937 | 0 | Close
16804 | 3 | 9 | CC DChg | 02:13:30 | 139:52:21 | -0.22557 | 4.0008 | 0.50191 | 35.61 | 0 | 0 | 0.50191 | 35.61 | 0.00206999 | 146.87 | 0 | 0 | 0.00206999 | 146.87 | 2023-04-09 13:42:50 | -0.00090246 | -2.3498 | -166.7219 | 0 | Close
16805 | 3 | 9 | CC DChg | 02:14:00 | 139:52:51 | -0.22557 | 4 | 0.50379 | 35.74 | 0 | 0 | 0.50379 | 35.74 | 0.00207751 | 147.4 | 0 | 0 | 0.00207751 | 147.4 | 2023-04-09 13:43:20 | -0.00090228 | -2.3498 | -166.7219 | 0 | Close
16806 | 3 | 9 | CC DChg | 02:14:30 | 139:53:21 | -0.22558 | 3.9991 | 0.50567 | 35.88 | 0 | 0 | 0.50567 | 35.88 | 0.00208503 | 147.94 | 0 | 0 | 0.00208503 | 147.94 | 2023-04-09 13:43:50 | -0.00090212 | -2.0887 | -148.1972 | 0 | Close
16807 | 3 | 9 | CC DChg | 02:15:00 | 139:53:51 | -0.22558 | 3.9984 | 0.50755 | 36.01 | 0 | 0 | 0.50755 | 36.01 | 0.00209255 | 148.47 | 0 | 0 | 0.00209255 | 148.47 | 2023-04-09 13:44:20 | -0.00090196 | -2.6855 | -190.5438 | 0 | Close
16808 | 3 | 9 | CC DChg | 02:15:30 | 139:54:21 | -0.22558 | 3.9975 | 0.50943 | 36.15 | 0 | 0 | 0.50943 | 36.15 | 0.00210006 | 149 | 0 | 0 | 0.00210006 | 149 | 2023-04-09 13:44:50 | -0.00090176 | -2.0887 | -148.1972 | 0 | Close
16809 | 3 | 9 | CC DChg | 02:16:00 | 139:54:51 | -0.22558 | 3.9967 | 0.51131 | 36.28 | 0 | 0 | 0.51131 | 36.28 | 0.00210758 | 149.54 | 0 | 0 | 0.00210758 | 149.54 | 2023-04-09 13:45:20 | -0.00090158 | -2.3498 | -166.7219 | 0 | Close
16810 | 3 | 9 | CC DChg | 02:16:30 | 139:55:21 | -0.22557 | 3.9958 | 0.51319 | 36.41 | 0 | 0 | 0.51319 | 36.41 | 0.00211509 | 150.07 | 0 | 0 | 0.00211509 | 150.07 | 2023-04-09 13:45:50 | -0.00090133 | -2.0887 | -148.1972 | 0 | Close
16811 | 3 | 9 | CC DChg | 02:17:00 | 139:55:51 | -0.22558 | 3.995 | 0.51507 | 36.55 | 0 | 0 | 0.51507 | 36.55 | 0.0021226 | 150.6 | 0 | 0 | 0.0021226 | 150.6 | 2023-04-09 13:46:20 | -0.00090119 | -2.3498 | -166.7219 | 0 | Close
16812 | 3 | 9 | CC DChg | 02:17:30 | 139:56:21 | -0.22558 | 3.9942 | 0.51695 | 36.68 | 0 | 0 | 0.51695 | 36.68 | 0.00213011 | 151.14 | 0 | 0 | 0.00213011 | 151.14 | 2023-04-09 13:46:50 | -0.00090101 | -2.3498 | -166.7258 | 0 | Close
16813 | 3 | 9 | CC DChg | 02:18:00 | 139:56:51 | -0.22558 | 3.9932 | 0.51883 | 36.81 | 0 | 0 | 0.51883 | 36.81 | 0.00213762 | 151.67 | 0 | 0 | 0.00213762 | 151.67 | 2023-04-09 13:47:20 | -0.00090079 | -1.8798 | -133.3743 | 0 | Close
16814 | 3 | 9 | CC DChg | 02:18:30 | 139:57:21 | -0.22558 | 3.9925 | 0.52071 | 36.95 | 0 | 0 | 0.52071 | 36.95 | 0.00214512 | 152.2 | 0 | 0 | 0.00214512 | 152.2 | 2023-04-09 13:47:50 | -0.00090063 | -2.6856 | -190.5483 | 0 | Close
16815 | 3 | 9 | CC DChg | 02:19:00 | 139:57:51 | -0.22558 | 3.9916 | 0.52259 | 37.08 | 0 | 0 | 0.52259 | 37.08 | 0.00215263 | 152.73 | 0 | 0 | 0.00215263 | 152.73 | 2023-04-09 13:48:20 | -0.00090043 | -2.0886 | -148.1937 | 0 | Close
16816 | 3 | 9 | CC DChg | 02:19:30 | 139:58:21 | -0.22557 | 3.9909 | 0.52447 | 37.21 | 0 | 0 | 0.52447 | 37.21 | 0.00216013 | 153.27 | 0 | 0 | 0.00216013 | 153.27 | 2023-04-09 13:48:50 | -0.00090023 | -2.6856 | -190.5483 | 0 | Close
16817 | 3 | 9 | CC DChg | 02:20:00 | 139:58:51 | -0.22559 | 3.99 | 0.52635 | 37.35 | 0 | 0 | 0.52635 | 37.35 | 0.00216763 | 153.8 | 0 | 0 | 0.00216763 | 153.8 | 2023-04-09 13:49:20 | -0.0009001 | -2.0887 | -148.1972 | 0 | Close
16818 | 3 | 9 | CC DChg | 02:20:30 | 139:59:21 | -0.22558 | 3.9892 | 0.52823 | 37.48 | 0 | 0 | 0.52823 | 37.48 | 0.00217513 | 154.33 | 0 | 0 | 0.00217513 | 154.33 | 2023-04-09 13:49:50 | -0.00089988 | -2.3497 | -166.7179 | 0 | Close
16819 | 3 | 9 | CC DChg | 02:21:00 | 139:59:51 | -0.22558 | 3.9885 | 0.53011 | 37.61 | 0 | 0 | 0.53011 | 37.61 | 0.00218263 | 154.86 | 0 | 0 | 0.00218263 | 154.86 | 2023-04-09 13:50:20 | -0.00089973 | -2.6856 | -190.5483 | 0 | Close
16820 | 3 | 9 | CC DChg | 02:21:30 | 140:00:21 | -0.22559 | 3.9875 | 0.53199 | 37.75 | 0 | 0 | 0.53199 | 37.75 | 0.00219012 | 155.39 | 0 | 0 | 0.00219012 | 155.39 | 2023-04-09 13:50:50 | -0.00089954 | -1.8798 | -133.3775 | 0 | Close
16821 | 3 | 9 | CC DChg | 02:22:00 | 140:00:51 | -0.22558 | 3.9867 | 0.53387 | 37.88 | 0 | 0 | 0.53387 | 37.88 | 0.00219762 | 155.93 | 0 | 0 | 0.00219762 | 155.93 | 2023-04-09 13:51:20 | -0.00089932 | -2.3497 | -166.7179 | 0 | Close
16822 | 3 | 9 | CC DChg | 02:22:30 | 140:01:21 | -0.22557 | 3.9859 | 0.53575 | 38.01 | 0 | 0 | 0.53575 | 38.01 | 0.00220511 | 156.46 | 0 | 0 | 0.00220511 | 156.46 | 2023-04-09 13:51:50 | -0.0008991 | -2.3498 | -166.7219 | 0 | Close
16823 | 3 | 9 | CC DChg | 02:23:00 | 140:01:51 | -0.22558 | 3.9851 | 0.53763 | 38.15 | 0 | 0 | 0.53763 | 38.15 | 0.00221261 | 156.99 | 0 | 0 | 0.00221261 | 156.99 | 2023-04-09 13:52:20 | -0.00089896 | -2.3499 | -166.7297 | 0 | Close
16824 | 3 | 9 | CC DChg | 02:23:30 | 140:02:21 | -0.22558 | 3.9842 | 0.53951 | 38.28 | 0 | 0 | 0.53951 | 38.28 | 0.0022201 | 157.52 | 0 | 0 | 0.0022201 | 157.52 | 2023-04-09 13:52:50 | -0.00089876 | -2.0887 | -148.1972 | 0 | Close
16825 | 3 | 9 | CC DChg | 02:24:00 | 140:02:51 | -0.22557 | 3.9833 | 0.54139 | 38.41 | 0 | 0 | 0.54139 | 38.41 | 0.00222758 | 158.05 | 0 | 0 | 0.00222758 | 158.05 | 2023-04-09 13:53:20 | -0.00089851 | -2.0887 | -148.2007 | 0 | Close
16826 | 3 | 9 | CC DChg | 02:24:30 | 140:03:21 | -0.22558 | 3.9825 | 0.54327 | 38.55 | 0 | 0 | 0.54327 | 38.55 | 0.00223507 | 158.58 | 0 | 0 | 0.00223507 | 158.58 | 2023-04-09 13:53:50 | -0.00089837 | -2.3497 | -166.7179 | 0 | Close
16827 | 3 | 9 | CC DChg | 02:25:00 | 140:03:51 | -0.22558 | 3.9817 | 0.54515 | 38.68 | 0 | 0 | 0.54515 | 38.68 | 0.00224256 | 159.11 | 0 | 0 | 0.00224256 | 159.11 | 2023-04-09 13:54:20 | -0.00089819 | -2.3498 | -166.7258 | 0 | Close
16828 | 3 | 9 | CC DChg | 02:25:30 | 140:04:21 | -0.22558 | 3.9809 | 0.54703 | 38.81 | 0 | 0 | 0.54703 | 38.81 | 0.00225004 | 159.65 | 0 | 0 | 0.00225004 | 159.65 | 2023-04-09 13:54:50 | -0.00089801 | -2.3497 | -166.7179 | 0 | Close
16829 | 3 | 9 | CC DChg | 02:26:00 | 140:04:51 | -0.22558 | 3.9801 | 0.54891 | 38.95 | 0 | 0 | 0.54891 | 38.95 | 0.00225752 | 160.18 | 0 | 0 | 0.00225752 | 160.18 | 2023-04-09 13:55:20 | -0.00089783 | -2.3499 | -166.7297 | 0 | Close
16830 | 3 | 9 | CC DChg | 02:26:30 | 140:05:21 | -0.22557 | 3.9793 | 0.55079 | 39.08 | 0 | 0 | 0.55079 | 39.08 | 0.00226501 | 160.71 | 0 | 0 | 0.00226501 | 160.71 | 2023-04-09 13:55:50 | -0.00089761 | -2.3498 | -166.7219 | 0 | Close
16831 | 3 | 9 | CC DChg | 02:27:00 | 140:05:51 | -0.22558 | 3.9785 | 0.55267 | 39.21 | 0 | 0 | 0.55267 | 39.21 | 0.00227249 | 161.24 | 0 | 0 | 0.00227249 | 161.24 | 2023-04-09 13:56:20 | -0.00089747 | -2.3498 | -166.7219 | 0 | Close
16832 | 3 | 9 | CC DChg | 02:27:30 | 140:06:21 | -0.22558 | 3.9776 | 0.55455 | 39.35 | 0 | 0 | 0.55455 | 39.35 | 0.00227996 | 161.77 | 0 | 0 | 0.00227996 | 161.77 | 2023-04-09 13:56:50 | -0.00089727 | -2.0888 | -148.2042 | 0 | Close
16833 | 3 | 9 | CC DChg | 02:28:00 | 140:06:51 | -0.22559 | 3.9768 | 0.55643 | 39.48 | 0 | 0 | 0.55643 | 39.48 | 0.00228744 | 162.3 | 0 | 0 | 0.00228744 | 162.3 | 2023-04-09 13:57:20 | -0.00089713 | -2.3497 | -166.7179 | 0 | Close
16834 | 3 | 9 | CC DChg | 02:28:30 | 140:07:21 | -0.22558 | 3.976 | 0.55831 | 39.61 | 0 | 0 | 0.55831 | 39.61 | 0.00229492 | 162.83 | 0 | 0 | 0.00229492 | 162.83 | 2023-04-09 13:57:50 | -0.00089691 | -2.3499 | -166.7297 | 0 | Close
16835 | 3 | 9 | CC DChg | 02:29:00 | 140:07:51 | -0.22558 | 3.9751 | 0.56019 | 39.75 | 0 | 0 | 0.56019 | 39.75 | 0.00230239 | 163.36 | 0 | 0 | 0.00230239 | 163.36 | 2023-04-09 13:58:20 | -0.0008967 | -2.0887 | -148.1972 | 0 | Close
16836 | 3 | 9 | CC DChg | 02:29:30 | 140:08:21 | -0.22559 | 3.9744 | 0.56206 | 39.88 | 0 | 0 | 0.56206 | 39.88 | 0.00230986 | 163.89 | 0 | 0 | 0.00230986 | 163.89 | 2023-04-09 13:58:50 | -0.00089658 | -2.6856 | -190.5483 | 0 | Close
16837 | 3 | 9 | CC DChg | 02:30:00 | 140:08:51 | -0.22558 | 3.9735 | 0.56394 | 40.01 | 0 | 0 | 0.56394 | 40.01 | 0.00231733 | 164.42 | 0 | 0 | 0.00231733 | 164.42 | 2023-04-09 13:59:20 | -0.00089634 | -2.0887 | -148.1972 | 0 | Close
16838 | 3 | 9 | CC DChg | 02:30:30 | 140:09:21 | -0.22558 | 3.9727 | 0.56582 | 40.15 | 0 | 0 | 0.56582 | 40.15 | 0.0023248 | 164.95 | 0 | 0 | 0.0023248 | 164.95 | 2023-04-09 13:59:50 | -0.00089616 | -2.3499 | -166.7297 | 0 | Close
16839 | 3 | 9 | CC DChg | 02:31:00 | 140:09:51 | -0.22558 | 3.9719 | 0.5677 | 40.28 | 0 | 0 | 0.5677 | 40.28 | 0.00233227 | 165.48 | 0 | 0 | 0.00233227 | 165.48 | 2023-04-09 14:00:20 | -0.00089598 | -2.3497 | -166.7179 | 0 | Close
16840 | 3 | 9 | CC DChg | 02:31:30 | 140:10:21 | -0.22559 | 3.9712 | 0.56958 | 40.41 | 0 | 0 | 0.56958 | 40.41 | 0.00233973 | 166.01 | 0 | 0 | 0.00233973 | 166.01 | 2023-04-09 14:00:50 | -0.00089586 | -2.6855 | -190.5393 | 0 | Close
16841 | 3 | 9 | CC DChg | 02:32:00 | 140:10:51 | -0.22559 | 3.9702 | 0.57146 | 40.55 | 0 | 0 | 0.57146 | 40.55 | 0.0023472 | 166.54 | 0 | 0 | 0.0023472 | 166.54 | 2023-04-09 14:01:20 | -0.00089564 | -1.8799 | -133.3838 | 0 | Close
16842 | 3 | 9 | CC DChg | 02:32:30 | 140:11:21 | -0.22557 | 3.9695 | 0.57334 | 40.68 | 0 | 0 | 0.57334 | 40.68 | 0.00235466 | 167.07 | 0 | 0 | 0.00235466 | 167.07 | 2023-04-09 14:01:50 | -0.0008954 | -2.6855 | -190.5438 | 0 | Close
16843 | 3 | 9 | CC DChg | 02:33:00 | 140:11:51 | -0.22557 | 3.9687 | 0.57522 | 40.81 | 0 | 0 | 0.57522 | 40.81 | 0.00236212 | 167.6 | 0 | 0 | 0.00236212 | 167.6 | 2023-04-09 14:02:20 | -0.00089522 | -2.3498 | -166.7219 | 0 | Close
16844 | 3 | 9 | CC DChg | 02:33:30 | 140:12:21 | -0.22557 | 3.9678 | 0.5771 | 40.95 | 0 | 0 | 0.5771 | 40.95 | 0.00236958 | 168.13 | 0 | 0 | 0.00236958 | 168.13 | 2023-04-09 14:02:50 | -0.00089502 | -2.0886 | -148.1902 | 0 | Close
16845 | 3 | 9 | CC DChg | 02:34:00 | 140:12:51 | -0.22558 | 3.9671 | 0.57898 | 41.08 | 0 | 0 | 0.57898 | 41.08 | 0.00237704 | 168.66 | 0 | 0 | 0.00237704 | 168.66 | 2023-04-09 14:03:20 | -0.0008949 | -2.6856 | -190.5483 | 0 | Close
16846 | 3 | 9 | CC DChg | 02:34:30 | 140:13:21 | -0.22558 | 3.9661 | 0.58086 | 41.21 | 0 | 0 | 0.58086 | 41.21 | 0.0023845 | 169.19 | 0 | 0 | 0.0023845 | 169.19 | 2023-04-09 14:03:50 | -0.00089467 | -1.8799 | -133.3806 | 0 | Close
16847 | 3 | 9 | CC DChg | 02:35:00 | 140:13:51 | -0.22558 | 3.9653 | 0.58274 | 41.35 | 0 | 0 | 0.58274 | 41.35 | 0.00239195 | 169.71 | 0 | 0 | 0.00239195 | 169.71 | 2023-04-09 14:04:20 | -0.00089449 | -2.3497 | -166.714 | 0 | Close
16848 | 3 | 9 | CC DChg | 02:35:30 | 140:14:21 | -0.22559 | 3.9645 | 0.58462 | 41.48 | 0 | 0 | 0.58462 | 41.48 | 0.0023994 | 170.24 | 0 | 0 | 0.0023994 | 170.24 | 2023-04-09 14:04:50 | -0.00089435 | -2.3498 | -166.7219 | 0 | Close
16849 | 3 | 9 | CC DChg | 02:36:00 | 140:14:51 | -0.22558 | 3.9638 | 0.5865 | 41.61 | 0 | 0 | 0.5865 | 41.61 | 0.00240686 | 170.77 | 0 | 0 | 0.00240686 | 170.77 | 2023-04-09 14:05:20 | -0.00089415 | -2.6855 | -190.5393 | 0 | Close
16850 | 3 | 9 | CC DChg | 02:36:30 | 140:15:21 | -0.22558 | 3.9629 | 0.58838 | 41.75 | 0 | 0 | 0.58838 | 41.75 | 0.00241431 | 171.3 | 0 | 0 | 0.00241431 | 171.3 | 2023-04-09 14:05:50 | -0.00089395 | -2.0887 | -148.2007 | 0 | Close
16851 | 3 | 9 | CC DChg | 02:37:00 | 140:15:51 | -0.22557 | 3.9621 | 0.59026 | 41.88 | 0 | 0 | 0.59026 | 41.88 | 0.00242176 | 171.83 | 0 | 0 | 0.00242176 | 171.83 | 2023-04-09 14:06:20 | -0.00089373 | -2.3497 | -166.7179 | 0 | Close
16852 | 3 | 9 | CC DChg | 02:37:30 | 140:16:21 | -0.22558 | 3.9614 | 0.59214 | 42.01 | 0 | 0 | 0.59214 | 42.01 | 0.0024292 | 172.36 | 0 | 0 | 0.0024292 | 172.36 | 2023-04-09 14:06:50 | -0.00089361 | -2.6855 | -190.5438 | 0 | Close
16853 | 3 | 9 | CC DChg | 02:38:00 | 140:16:51 | -0.22557 | 3.9606 | 0.59402 | 42.15 | 0 | 0 | 0.59402 | 42.15 | 0.00243665 | 172.89 | 0 | 0 | 0.00243665 | 172.89 | 2023-04-09 14:07:20 | -0.00089339 | -2.3498 | -166.7219 | 0 | Close
16854 | 3 | 9 | CC DChg | 02:38:30 | 140:17:21 | -0.22558 | 3.9598 | 0.5959 | 42.28 | 0 | 0 | 0.5959 | 42.28 | 0.00244409 | 173.41 | 0 | 0 | 0.00244409 | 173.41 | 2023-04-09 14:07:50 | -0.00089325 | -2.3499 | -166.7337 | 0 | Close
16855 | 3 | 9 | CC DChg | 02:39:00 | 140:17:51 | -0.22558 | 3.9589 | 0.59778 | 42.41 | 0 | 0 | 0.59778 | 42.41 | 0.00245154 | 173.94 | 0 | 0 | 0.00245154 | 173.94 | 2023-04-09 14:08:20 | -0.00089305 | -2.0886 | -148.1902 | 0 | Close
16856 | 3 | 9 | CC DChg | 02:39:30 | 140:18:21 | -0.22559 | 3.9582 | 0.59966 | 42.55 | 0 | 0 | 0.59966 | 42.55 | 0.00245898 | 174.47 | 0 | 0 | 0.00245898 | 174.47 | 2023-04-09 14:08:50 | -0.00089293 | -2.6855 | -190.5438 | 0 | Close
16857 | 3 | 9 | CC DChg | 02:40:00 | 140:18:51 | -0.22557 | 3.9573 | 0.60154 | 42.68 | 0 | 0 | 0.60154 | 42.68 | 0.00246642 | 175 | 0 | 0 | 0.00246642 | 175 | 2023-04-09 14:09:20 | -0.00089265 | -2.0887 | -148.1972 | 0 | Close
16858 | 3 | 9 | CC DChg | 02:40:30 | 140:19:21 | -0.22557 | 3.9566 | 0.60342 | 42.81 | 0 | 0 | 0.60342 | 42.81 | 0.00247386 | 175.53 | 0 | 0 | 0.00247386 | 175.53 | 2023-04-09 14:09:50 | -0.00089249 | -2.6856 | -190.5483 | 0 | Close
16859 | 3 | 9 | CC DChg | 02:41:00 | 140:19:51 | -0.22557 | 3.9557 | 0.6053 | 42.95 | 0 | 0 | 0.6053 | 42.95 | 0.00248129 | 176.05 | 0 | 0 | 0.00248129 | 176.05 | 2023-04-09 14:10:20 | -0.00089229 | -2.0886 | -148.1937 | 0 | Close
16860 | 3 | 9 | CC DChg | 02:41:30 | 140:20:21 | -0.22558 | 3.9549 | 0.60718 | 43.08 | 0 | 0 | 0.60718 | 43.08 | 0.00248873 | 176.58 | 0 | 0 | 0.00248873 | 176.58 | 2023-04-09 14:10:50 | -0.00089215 | -2.3499 | -166.7297 | 0 | Close
16861 | 3 | 9 | CC DChg | 02:42:00 | 140:20:51 | -0.22559 | 3.9541 | 0.60906 | 43.21 | 0 | 0 | 0.60906 | 43.21 | 0.00249616 | 177.11 | 0 | 0 | 0.00249616 | 177.11 | 2023-04-09 14:11:20 | -0.00089201 | -2.3498 | -166.7258 | 0 | Close
16862 | 3 | 9 | CC DChg | 02:42:30 | 140:21:21 | -0.22558 | 3.9534 | 0.61094 | 43.35 | 0 | 0 | 0.61094 | 43.35 | 0.0025036 | 177.64 | 0 | 0 | 0.0025036 | 177.64 | 2023-04-09 14:11:50 | -0.00089181 | -2.6855 | -190.5393 | 0 | Close
16863 | 3 | 9 | CC DChg | 02:43:00 | 140:21:51 | -0.22558 | 3.9526 | 0.61282 | 43.48 | 0 | 0 | 0.61282 | 43.48 | 0.00251103 | 178.16 | 0 | 0 | 0.00251103 | 178.16 | 2023-04-09 14:12:20 | -0.00089163 | -2.3498 | -166.7258 | 0 | Close
16864 | 3 | 9 | CC DChg | 02:43:30 | 140:22:21 | -0.22558 | 3.9517 | 0.6147 | 43.61 | 0 | 0 | 0.6147 | 43.61 | 0.00251846 | 178.69 | 0 | 0 | 0.00251846 | 178.69 | 2023-04-09 14:12:50 | -0.00089142 | -2.0888 | -148.2042 | 0 | Close
16865 | 3 | 9 | CC DChg | 02:44:00 | 140:22:51 | -0.22557 | 3.9509 | 0.61658 | 43.75 | 0 | 0 | 0.61658 | 43.75 | 0.00252588 | 179.22 | 0 | 0 | 0.00252588 | 179.22 | 2023-04-09 14:13:20 | -0.0008912 | -2.3498 | -166.7258 | 0 | Close
16866 | 3 | 9 | CC DChg | 02:44:30 | 140:23:21 | -0.22558 | 3.9502 | 0.61846 | 43.88 | 0 | 0 | 0.61846 | 43.88 | 0.00253331 | 179.74 | 0 | 0 | 0.00253331 | 179.74 | 2023-04-09 14:13:50 | -0.00089109 | -2.6853 | -190.5302 | 0 | Close
16867 | 3 | 9 | CC DChg | 02:45:00 | 140:23:51 | -0.22557 | 3.9494 | 0.62034 | 44.01 | 0 | 0 | 0.62034 | 44.01 | 0.00254074 | 180.27 | 0 | 0 | 0.00254074 | 180.27 | 2023-04-09 14:14:20 | -0.00089087 | -2.3499 | -166.7297 | 0 | Close
16868 | 3 | 9 | CC DChg | 02:45:30 | 140:24:21 | -0.22558 | 3.9486 | 0.62222 | 44.15 | 0 | 0 | 0.62222 | 44.15 | 0.00254816 | 180.8 | 0 | 0 | 0.00254816 | 180.8 | 2023-04-09 14:14:50 | -0.00089073 | -2.3498 | -166.7258 | 0 | Close
16869 | 3 | 9 | CC DChg | 02:46:00 | 140:24:51 | -0.2256 | 3.9478 | 0.6241 | 44.28 | 0 | 0 | 0.6241 | 44.28 | 0.00255558 | 181.32 | 0 | 0 | 0.00255558 | 181.32 | 2023-04-09 14:15:20 | -0.00089062 | -2.3499 | -166.7337 | 0 | Close
16870 | 3 | 9 | CC DChg | 02:46:30 | 140:25:21 | -0.22558 | 3.947 | 0.62598 | 44.41 | 0 | 0 | 0.62598 | 44.41 | 0.002563 | 181.85 | 0 | 0 | 0.002563 | 181.85 | 2023-04-09 14:15:50 | -0.00089036 | -2.3498 | -166.7219 | 0 | Close
16871 | 3 | 9 | CC DChg | 02:47:00 | 140:25:51 | -0.22558 | 3.9461 | 0.62786 | 44.55 | 0 | 0 | 0.62786 | 44.55 | 0.00257042 | 182.38 | 0 | 0 | 0.00257042 | 182.38 | 2023-04-09 14:16:20 | -0.00089016 | -2.0887 | -148.1972 | 0 | Close
16872 | 3 | 9 | CC DChg | 02:47:30 | 140:26:21 | -0.22558 | 3.9454 | 0.62974 | 44.68 | 0 | 0 | 0.62974 | 44.68 | 0.00257784 | 182.9 | 0 | 0 | 0.00257784 | 182.9 | 2023-04-09 14:16:50 | -0.00089 | -2.6855 | -190.5438 | 0 | Close
16873 | 3 | 9 | CC DChg | 02:48:00 | 140:26:51 | -0.22558 | 3.9446 | 0.63162 | 44.81 | 0 | 0 | 0.63162 | 44.81 | 0.00258525 | 183.43 | 0 | 0 | 0.00258525 | 183.43 | 2023-04-09 14:17:20 | -0.00088982 | -2.3498 | -166.7219 | 0 | Close
16874 | 3 | 9 | CC DChg | 02:48:30 | 140:27:21 | -0.22558 | 3.9438 | 0.6335 | 44.95 | 0 | 0 | 0.6335 | 44.95 | 0.00259267 | 183.96 | 0 | 0 | 0.00259267 | 183.96 | 2023-04-09 14:17:50 | -0.00088964 | -2.3498 | -166.7258 | 0 | Close
16875 | 3 | 9 | CC DChg | 02:49:00 | 140:27:51 | -0.22559 | 3.943 | 0.63538 | 45.08 | 0 | 0 | 0.63538 | 45.08 | 0.00260008 | 184.48 | 0 | 0 | 0.00260008 | 184.48 | 2023-04-09 14:18:20 | -0.0008895 | -2.3499 | -166.7337 | 0 | Close
16876 | 3 | 9 | CC DChg | 02:49:30 | 140:28:21 | -0.22559 | 3.9423 | 0.63726 | 45.21 | 0 | 0 | 0.63726 | 45.21 | 0.00260749 | 185.01 | 0 | 0 | 0.00260749 | 185.01 | 2023-04-09 14:18:50 | -0.00088934 | -2.6856 | -190.5483 | 0 | Close
16877 | 3 | 9 | CC DChg | 02:50:00 | 140:28:51 | -0.22558 | 3.9415 | 0.63914 | 45.35 | 0 | 0 | 0.63914 | 45.35 | 0.0026149 | 185.53 | 0 | 0 | 0.0026149 | 185.53 | 2023-04-09 14:19:20 | -0.00088912 | -2.3497 | -166.7179 | 0 | Close
16878 | 3 | 9 | CC DChg | 02:50:30 | 140:29:21 | -0.2256 | 3.9407 | 0.64102 | 45.48 | 0 | 0 | 0.64102 | 45.48 | 0.00262231 | 186.06 | 0 | 0 | 0.00262231 | 186.06 | 2023-04-09 14:19:50 | -0.00088902 | -2.3499 | -166.7297 | 0 | Close
16879 | 3 | 9 | CC DChg | 02:51:00 | 140:29:51 | -0.22558 | 3.9398 | 0.6429 | 45.62 | 0 | 0 | 0.6429 | 45.62 | 0.00262972 | 186.58 | 0 | 0 | 0.00262972 | 186.58 | 2023-04-09 14:20:20 | -0.00088874 | -2.0887 | -148.2007 | 0 | Close
16880 | 3 | 9 | CC DChg | 02:51:30 | 140:30:21 | -0.22559 | 3.9391 | 0.64478 | 45.75 | 0 | 0 | 0.64478 | 45.75 | 0.00263713 | 187.11 | 0 | 0 | 0.00263713 | 187.11 | 2023-04-09 14:20:50 | -0.00088862 | -2.6855 | -190.5438 | 0 | Close
16881 | 3 | 9 | CC DChg | 02:52:00 | 140:30:51 | -0.22558 | 3.9383 | 0.64666 | 45.88 | 0 | 0 | 0.64666 | 45.88 | 0.00264453 | 187.64 | 0 | 0 | 0.00264453 | 187.64 | 2023-04-09 14:21:20 | -0.0008884 | -2.3498 | -166.7219 | 0 | Close
16882 | 3 | 9 | CC DChg | 02:52:30 | 140:31:21 | -0.22559 | 3.9376 | 0.64854 | 46.02 | 0 | 0 | 0.64854 | 46.02 | 0.00265193 | 188.16 | 0 | 0 | 0.00265193 | 188.16 | 2023-04-09 14:21:50 | -0.00088828 | -2.6857 | -190.5528 | 0 | Close
16883 | 3 | 9 | CC DChg | 02:53:00 | 140:31:51 | -0.22559 | 3.9368 | 0.65042 | 46.15 | 0 | 0 | 0.65042 | 46.15 | 0.00265933 | 188.69 | 0 | 0 | 0.00265933 | 188.69 | 2023-04-09 14:22:20 | -0.0008881 | -2.3499 | -166.7297 | 0 | Close
16884 | 3 | 9 | CC DChg | 02:53:30 | 140:32:21 | -0.2256 | 3.936 | 0.6523 | 46.28 | 0 | 0 | 0.6523 | 46.28 | 0.00266673 | 189.21 | 0 | 0 | 0.00266673 | 189.21 | 2023-04-09 14:22:50 | -0.00088796 | -2.3497 | -166.7179 | 0 | Close
16885 | 3 | 9 | CC DChg | 02:54:00 | 140:32:51 | -0.22558 | 3.9352 | 0.65418 | 46.42 | 0 | 0 | 0.65418 | 46.42 | 0.00267413 | 189.74 | 0 | 0 | 0.00267413 | 189.74 | 2023-04-09 14:23:20 | -0.0008877 | -2.3499 | -166.7297 | 0 | Close
16886 | 3 | 9 | CC DChg | 02:54:30 | 140:33:21 | -0.22558 | 3.9346 | 0.65606 | 46.55 | 0 | 0 | 0.65606 | 46.55 | 0.00268153 | 190.26 | 0 | 0 | 0.00268153 | 190.26 | 2023-04-09 14:23:50 | -0.00088757 | -3.1331 | -222.3011 | 0 | Close
16887 | 3 | 9 | CC DChg | 02:55:00 | 140:33:51 | -0.22558 | 3.9336 | 0.65794 | 46.68 | 0 | 0 | 0.65794 | 46.68 | 0.00268893 | 190.79 | 0 | 0 | 0.00268893 | 190.79 | 2023-04-09 14:24:20 | -0.00088734 | -1.8799 | -133.3806 | 0 | Close
16888 | 3 | 9 | CC DChg | 02:55:30 | 140:34:21 | -0.22558 | 3.9329 | 0.65982 | 46.82 | 0 | 0 | 0.65982 | 46.82 | 0.00269632 | 191.31 | 0 | 0 | 0.00269632 | 191.31 | 2023-04-09 14:24:50 | -0.00088718 | -2.6856 | -190.5483 | 0 | Close
16889 | 3 | 9 | CC DChg | 02:56:00 | 140:34:51 | -0.22559 | 3.9322 | 0.6617 | 46.95 | 0 | 0 | 0.6617 | 46.95 | 0.00270371 | 191.83 | 0 | 0 | 0.00270371 | 191.83 | 2023-04-09 14:25:20 | -0.00088707 | -2.6855 | -190.5438 | 0 | Close
16890 | 3 | 9 | CC DChg | 02:56:30 | 140:35:21 | -0.22559 | 3.9314 | 0.66358 | 47.08 | 0 | 0 | 0.66358 | 47.08 | 0.0027111 | 192.36 | 0 | 0 | 0.0027111 | 192.36 | 2023-04-09 14:25:50 | -0.00088688 | -2.3499 | -166.7337 | 0 | Close
16891 | 3 | 9 | CC DChg | 02:57:00 | 140:35:51 | -0.22559 | 3.9306 | 0.66546 | 47.22 | 0 | 0 | 0.66546 | 47.22 | 0.00271849 | 192.88 | 0 | 0 | 0.00271849 | 192.88 | 2023-04-09 14:26:20 | -0.0008867 | -2.3498 | -166.7219 | 0 | Close
16892 | 3 | 9 | CC DChg | 02:57:30 | 140:36:21 | -0.22558 | 3.9298 | 0.66734 | 47.35 | 0 | 0 | 0.66734 | 47.35 | 0.00272588 | 193.41 | 0 | 0 | 0.00272588 | 193.41 | 2023-04-09 14:26:50 | -0.00088648 | -2.3499 | -166.7337 | 0 | Close
16893 | 3 | 9 | CC DChg | 02:58:00 | 140:36:51 | -0.22558 | 3.9291 | 0.66922 | 47.48 | 0 | 0 | 0.66922 | 47.48 | 0.00273327 | 193.93 | 0 | 0 | 0.00273327 | 193.93 | 2023-04-09 14:27:20 | -0.00088633 | -2.6855 | -190.5438 | 0 | Close
16894 | 3 | 9 | CC DChg | 02:58:30 | 140:37:21 | -0.22559 | 3.9283 | 0.6711 | 47.62 | 0 | 0 | 0.6711 | 47.62 | 0.00274065 | 194.46 | 0 | 0 | 0.00274065 | 194.46 | 2023-04-09 14:27:50 | -0.00088619 | -2.3499 | -166.7297 | 0 | Close
16895 | 3 | 9 | CC DChg | 02:59:00 | 140:37:51 | -0.22559 | 3.9276 | 0.67298 | 47.75 | 0 | 0 | 0.67298 | 47.75 | 0.00274804 | 194.98 | 0 | 0 | 0.00274804 | 194.98 | 2023-04-09 14:28:20 | -0.00088603 | -2.6855 | -190.5438 | 0 | Close
16896 | 3 | 9 | CC DChg | 02:59:30 | 140:38:21 | -0.2256 | 3.9268 | 0.67486 | 47.88 | 0 | 0 | 0.67486 | 47.88 | 0.00275542 | 195.5 | 0 | 0 | 0.00275542 | 195.5 | 2023-04-09 14:28:50 | -0.00088589 | -2.3498 | -166.7258 | 0 | Close
16897 | 3 | 9 | CC DChg | 03:00:00 | 140:38:51 | -0.22558 | 3.926 | 0.67674 | 48.02 | 0 | 0 | 0.67674 | 48.02 | 0.0027628 | 196.03 | 0 | 0 | 0.0027628 | 196.03 | 2023-04-09 14:29:20 | -0.00088563 | -2.3501 | -166.7416 | 0 | Close
16898 | 3 | 9 | CC DChg | 03:00:30 | 140:39:21 | -0.22558 | 3.9252 | 0.67862 | 48.15 | 0 | 0 | 0.67862 | 48.15 | 0.00277018 | 196.55 | 0 | 0 | 0.00277018 | 196.55 | 2023-04-09 14:29:50 | -0.00088545 | -2.3497 | -166.7179 | 0 | Close
16899 | 3 | 9 | CC DChg | 03:01:00 | 140:39:51 | -0.2256 | 3.9245 | 0.6805 | 48.28 | 0 | 0 | 0.6805 | 48.28 | 0.00277756 | 197.07 | 0 | 0 | 0.00277756 | 197.07 | 2023-04-09 14:30:20 | -0.00088537 | -2.6857 | -190.5528 | 0 | Close
16900 | 3 | 9 | CC DChg | 03:01:30 | 140:40:21 | -0.22559 | 3.9238 | 0.68238 | 48.42 | 0 | 0 | 0.68238 | 48.42 | 0.00278494 | 197.6 | 0 | 0 | 0.00278494 | 197.6 | 2023-04-09 14:30:50 | -0.00088517 | -2.6856 | -190.5483 | 0 | Close
16901 | 3 | 9 | CC DChg | 03:02:00 | 140:40:51 | -0.22558 | 3.9229 | 0.68426 | 48.55 | 0 | 0 | 0.68426 | 48.55 | 0.00279231 | 198.12 | 0 | 0 | 0.00279231 | 198.12 | 2023-04-09 14:31:20 | -0.00088493 | -2.0887 | -148.2007 | 0 | Close
16902 | 3 | 9 | CC DChg | 03:02:30 | 140:41:21 | -0.22559 | 3.9221 | 0.68614 | 48.68 | 0 | 0 | 0.68614 | 48.68 | 0.00279969 | 198.64 | 0 | 0 | 0.00279969 | 198.64 | 2023-04-09 14:31:50 | -0.00088479 | -2.3498 | -166.7258 | 0 | Close
16903 | 3 | 9 | CC DChg | 03:03:00 | 140:41:51 | -0.22558 | 3.9214 | 0.68802 | 48.82 | 0 | 0 | 0.68802 | 48.82 | 0.00280706 | 199.17 | 0 | 0 | 0.00280706 | 199.17 | 2023-04-09 14:32:20 | -0.00088459 | -2.6856 | -190.5483 | 0 | Close
16904 | 3 | 9 | CC DChg | 03:03:30 | 140:42:21 | -0.22558 | 3.9207 | 0.6899 | 48.95 | 0 | 0 | 0.6899 | 48.95 | 0.00281443 | 199.69 | 0 | 0 | 0.00281443 | 199.69 | 2023-04-09 14:32:50 | -0.00088443 | -2.6855 | -190.5438 | 0 | Close
16905 | 3 | 9 | CC DChg | 03:04:00 | 140:42:51 | -0.22559 | 3.9199 | 0.69178 | 49.08 | 0 | 0 | 0.69178 | 49.08 | 0.0028218 | 200.21 | 0 | 0 | 0.0028218 | 200.21 | 2023-04-09 14:33:20 | -0.00088429 | -2.3499 | -166.7297 | 0 | Close
16906 | 3 | 9 | CC DChg | 03:04:30 | 140:43:21 | -0.22557 | 3.9191 | 0.69366 | 49.22 | 0 | 0 | 0.69366 | 49.22 | 0.00282917 | 200.74 | 0 | 0 | 0.00282917 | 200.74 | 2023-04-09 14:33:50 | -0.00088403 | -2.3498 | -166.7258 | 0 | Close
16907 | 3 | 9 | CC DChg | 03:05:00 | 140:43:51 | -0.22558 | 3.9184 | 0.69554 | 49.35 | 0 | 0 | 0.69554 | 49.35 | 0.00283654 | 201.26 | 0 | 0 | 0.00283654 | 201.26 | 2023-04-09 14:34:20 | -0.00088391 | -2.6855 | -190.5438 | 0 | Close
16908 | 3 | 9 | CC DChg | 03:05:30 | 140:44:21 | -0.22559 | 3.9176 | 0.69742 | 49.48 | 0 | 0 | 0.69742 | 49.48 | 0.0028439 | 201.78 | 0 | 0 | 0.0028439 | 201.78 | 2023-04-09 14:34:50 | -0.00088377 | -2.3499 | -166.7337 | 0 | Close
16909 | 3 | 9 | CC DChg | 03:06:00 | 140:44:51 | -0.22559 | 3.9168 | 0.6993 | 49.62 | 0 | 0 | 0.6993 | 49.62 | 0.00285126 | 202.3 | 0 | 0 | 0.00285126 | 202.3 | 2023-04-09 14:35:20 | -0.00088359 | -2.3499 | -166.7297 | 0 | Close
16910 | 3 | 9 | CC DChg | 03:06:30 | 140:45:21 | -0.22559 | 3.9161 | 0.70118 | 49.75 | 0 | 0 | 0.70118 | 49.75 | 0.00285863 | 202.83 | 0 | 0 | 0.00285863 | 202.83 | 2023-04-09 14:35:50 | -0.00088343 | -2.6855 | -190.5438 | 0 | Close
16911 | 3 | 9 | CC DChg | 03:07:00 | 140:45:51 | -0.22559 | 3.9154 | 0.70306 | 49.88 | 0 | 0 | 0.70306 | 49.88 | 0.00286599 | 203.35 | 0 | 0 | 0.00286599 | 203.35 | 2023-04-09 14:36:20 | -0.00088328 | -2.6857 | -190.5528 | 0 | Close
16912 | 3 | 9 | CC DChg | 03:07:30 | 140:46:21 | -0.22558 | 3.9147 | 0.70493 | 50.02 | 0 | 0 | 0.70493 | 50.02 | 0.00287335 | 203.87 | 0 | 0 | 0.00287335 | 203.87 | 2023-04-09 14:36:50 | -0.00088308 | -2.6855 | -190.5438 | 0 | Close
16913 | 3 | 9 | CC DChg | 03:08:00 | 140:46:51 | -0.22559 | 3.9139 | 0.70681 | 50.15 | 0 | 0 | 0.70681 | 50.15 | 0.00288071 | 204.39 | 0 | 0 | 0.00288071 | 204.39 | 2023-04-09 14:37:20 | -0.00088294 | -2.3499 | -166.7297 | 0 | Close
16914 | 3 | 9 | CC DChg | 03:08:30 | 140:47:21 | -0.22559 | 3.9131 | 0.70869 | 50.28 | 0 | 0 | 0.70869 | 50.28 | 0.00288806 | 204.91 | 0 | 0 | 0.00288806 | 204.91 | 2023-04-09 14:37:50 | -0.00088276 | -2.3499 | -166.7297 | 0 | Close
16915 | 3 | 9 | CC DChg | 03:09:00 | 140:47:51 | -0.22558 | 3.9123 | 0.71057 | 50.42 | 0 | 0 | 0.71057 | 50.42 | 0.00289542 | 205.44 | 0 | 0 | 0.00289542 | 205.44 | 2023-04-09 14:38:20 | -0.00088254 | -2.3499 | -166.7297 | 0 | Close
16916 | 3 | 9 | CC DChg | 03:09:30 | 140:48:21 | -0.22559 | 3.9116 | 0.71245 | 50.55 | 0 | 0 | 0.71245 | 50.55 | 0.00290277 | 205.96 | 0 | 0 | 0.00290277 | 205.96 | 2023-04-09 14:38:50 | -0.00088242 | -2.6855 | -190.5438 | 0 | Close
16917 | 3 | 9 | CC DChg | 03:10:00 | 140:48:51 | -0.22558 | 3.9109 | 0.71433 | 50.68 | 0 | 0 | 0.71433 | 50.68 | 0.00291013 | 206.48 | 0 | 0 | 0.00291013 | 206.48 | 2023-04-09 14:39:20 | -0.00088222 | -2.6857 | -190.5528 | 0 | Close
16918 | 3 | 9 | CC DChg | 03:10:30 | 140:49:21 | -0.22559 | 3.9101 | 0.71621 | 50.82 | 0 | 0 | 0.71621 | 50.82 | 0.00291748 | 207 | 0 | 0 | 0.00291748 | 207 | 2023-04-09 14:39:50 | -0.00088208 | -2.3498 | -166.7258 | 0 | Close
16919 | 3 | 9 | CC DChg | 03:11:00 | 140:49:51 | -0.2256 | 3.9094 | 0.71809 | 50.95 | 0 | 0 | 0.71809 | 50.95 | 0.00292483 | 207.52 | 0 | 0 | 0.00292483 | 207.52 | 2023-04-09 14:40:20 | -0.00088196 | -2.6856 | -190.5483 | 0 | Close
16920 | 3 | 9 | CC DChg | 03:11:30 | 140:50:21 | -0.22559 | 3.9087 | 0.71997 | 51.08 | 0 | 0 | 0.71997 | 51.08 | 0.00293218 | 208.04 | 0 | 0 | 0.00293218 | 208.04 | 2023-04-09 14:40:50 | -0.00088176 | -2.6857 | -190.5528 | 0 | Close
16921 | 3 | 9 | CC DChg | 03:12:00 | 140:50:51 | -0.22558 | 3.9079 | 0.72185 | 51.22 | 0 | 0 | 0.72185 | 51.22 | 0.00293952 | 208.57 | 0 | 0 | 0.00293952 | 208.57 | 2023-04-09 14:41:20 | -0.00088154 | -2.3498 | -166.7258 | 0 | Close
16922 | 3 | 9 | CC DChg | 03:12:30 | 140:51:21 | -0.22558 | 3.9072 | 0.72373 | 51.35 | 0 | 0 | 0.72373 | 51.35 | 0.00294687 | 209.09 | 0 | 0 | 0.00294687 | 209.09 | 2023-04-09 14:41:50 | -0.00088139 | -2.6857 | -190.5528 | 0 | Close
16923 | 3 | 9 | CC DChg | 03:13:00 | 140:51:51 | -0.22559 | 3.9065 | 0.72561 | 51.48 | 0 | 0 | 0.72561 | 51.48 | 0.00295421 | 209.61 | 0 | 0 | 0.00295421 | 209.61 | 2023-04-09 14:42:20 | -0.00088127 | -2.6855 | -190.5393 | 0 | Close
16924 | 3 | 9 | CC DChg | 03:13:30 | 140:52:21 | -0.22559 | 3.9057 | 0.72749 | 51.62 | 0 | 0 | 0.72749 | 51.62 | 0.00296156 | 210.13 | 0 | 0 | 0.00296156 | 210.13 | 2023-04-09 14:42:50 | -0.00088109 | -2.3499 | -166.7337 | 0 | Close
16925 | 3 | 9 | CC DChg | 03:14:00 | 140:52:51 | -0.22558 | 3.905 | 0.72937 | 51.75 | 0 | 0 | 0.72937 | 51.75 | 0.0029689 | 210.65 | 0 | 0 | 0.0029689 | 210.65 | 2023-04-09 14:43:20 | -0.00088089 | -2.6857 | -190.5528 | 0 | Close
16926 | 3 | 9 | CC DChg | 03:14:30 | 140:53:21 | -0.22559 | 3.9042 | 0.73125 | 51.88 | 0 | 0 | 0.73125 | 51.88 | 0.00297624 | 211.17 | 0 | 0 | 0.00297624 | 211.17 | 2023-04-09 14:43:50 | -0.00088075 | -2.3498 | -166.7258 | 0 | Close
16927 | 3 | 9 | CC DChg | 03:15:00 | 140:53:51 | -0.2256 | 3.9035 | 0.73313 | 52.02 | 0 | 0 | 0.73313 | 52.02 | 0.00298358 | 211.69 | 0 | 0 | 0.00298358 | 211.69 | 2023-04-09 14:44:20 | -0.00088063 | -2.6857 | -190.5528 | 0 | Close
16928 | 3 | 9 | CC DChg | 03:15:30 | 140:54:21 | -0.22559 | 3.9028 | 0.73501 | 52.15 | 0 | 0 | 0.73501 | 52.15 | 0.00299092 | 212.21 | 0 | 0 | 0.00299092 | 212.21 | 2023-04-09 14:44:50 | -0.00088043 | -2.6857 | -190.5528 | 0 | Close
16929 | 3 | 9 | CC DChg | 03:16:00 | 140:54:51 | -0.2256 | 3.9021 | 0.73689 | 52.28 | 0 | 0 | 0.73689 | 52.28 | 0.00299825 | 212.73 | 0 | 0 | 0.00299825 | 212.73 | 2023-04-09 14:45:20 | -0.00088031 | -2.6857 | -190.5528 | 0 | Close
16930 | 3 | 9 | CC DChg | 03:16:30 | 140:55:21 | -0.22559 | 3.9013 | 0.73877 | 52.42 | 0 | 0 | 0.73877 | 52.42 | 0.00300559 | 213.25 | 0 | 0 | 0.00300559 | 213.25 | 2023-04-09 14:45:50 | -0.00088009 | -2.3498 | -166.7258 | 0 | Close
16931 | 3 | 9 | CC DChg | 03:17:00 | 140:55:51 | -0.22559 | 3.9007 | 0.74065 | 52.55 | 0 | 0 | 0.74065 | 52.55 | 0.00301292 | 213.77 | 0 | 0 | 0.00301292 | 213.77 | 2023-04-09 14:46:20 | -0.00087996 | -3.1333 | -222.3116 | 0 | Close
16932 | 3 | 9 | CC DChg | 03:17:30 | 140:56:21 | -0.2256 | 3.8999 | 0.74253 | 52.68 | 0 | 0 | 0.74253 | 52.68 | 0.00302025 | 214.29 | 0 | 0 | 0.00302025 | 214.29 | 2023-04-09 14:46:50 | -0.00087982 | -2.3499 | -166.7337 | 0 | Close
16933 | 3 | 9 | CC DChg | 03:18:00 | 140:56:51 | -0.22559 | 3.8992 | 0.74441 | 52.82 | 0 | 0 | 0.74441 | 52.82 | 0.00302758 | 214.81 | 0 | 0 | 0.00302758 | 214.81 | 2023-04-09 14:47:20 | -0.00087962 | -2.6855 | -190.5438 | 0 | Close
16934 | 3 | 9 | CC DChg | 03:18:30 | 140:57:21 | -0.22559 | 3.8984 | 0.74629 | 52.95 | 0 | 0 | 0.74629 | 52.95 | 0.00303491 | 215.33 | 0 | 0 | 0.00303491 | 215.33 | 2023-04-09 14:47:50 | -0.00087944 | -2.3499 | -166.7337 | 0 | Close
16935 | 3 | 9 | CC DChg | 03:19:00 | 140:57:51 | -0.22558 | 3.8977 | 0.74817 | 53.08 | 0 | 0 | 0.74817 | 53.08 | 0.00304224 | 215.85 | 0 | 0 | 0.00304224 | 215.85 | 2023-04-09 14:48:20 | -0.00087924 | -2.6857 | -190.5573 | 0 | Close
16936 | 3 | 9 | CC DChg | 03:19:30 | 140:58:21 | -0.2256 | 3.897 | 0.75005 | 53.22 | 0 | 0 | 0.75005 | 53.22 | 0.00304957 | 216.37 | 0 | 0 | 0.00304957 | 216.37 | 2023-04-09 14:48:50 | -0.00087916 | -2.6855 | -190.5393 | 0 | Close
16937 | 3 | 9 | CC DChg | 03:20:00 | 140:58:51 | -0.22558 | 3.8962 | 0.75193 | 53.35 | 0 | 0 | 0.75193 | 53.35 | 0.00305689 | 216.89 | 0 | 0 | 0.00305689 | 216.89 | 2023-04-09 14:49:20 | -0.0008789 | -2.35 | -166.7376 | 0 | Close
16938 | 3 | 9 | CC DChg | 03:20:30 | 140:59:21 | -0.2256 | 3.8955 | 0.75381 | 53.48 | 0 | 0 | 0.75381 | 53.48 | 0.00306422 | 217.41 | 0 | 0 | 0.00306422 | 217.41 | 2023-04-09 14:49:50 | -0.00087882 | -2.6856 | -190.5483 | 0 | Close
16939 | 3 | 9 | CC DChg | 03:21:00 | 140:59:51 | -0.2256 | 3.8948 | 0.75569 | 53.62 | 0 | 0 | 0.75569 | 53.62 | 0.00307154 | 217.93 | 0 | 0 | 0.00307154 | 217.93 | 2023-04-09 14:50:20 | -0.00087867 | -2.6856 | -190.5483 | 0 | Close
16940 | 3 | 9 | CC DChg | 03:21:30 | 141:00:21 | -0.22559 | 3.8941 | 0.75757 | 53.75 | 0 | 0 | 0.75757 | 53.75 | 0.00307886 | 218.45 | 0 | 0 | 0.00307886 | 218.45 | 2023-04-09 14:50:50 | -0.00087847 | -2.6856 | -190.5483 | 0 | Close
16941 | 3 | 9 | CC DChg | 03:22:00 | 141:00:51 | -0.22558 | 3.8934 | 0.75945 | 53.88 | 0 | 0 | 0.75945 | 53.88 | 0.00308618 | 218.97 | 0 | 0 | 0.00308618 | 218.97 | 2023-04-09 14:51:20 | -0.00087827 | -2.6857 | -190.5573 | 0 | Close
16942 | 3 | 9 | CC DChg | 03:22:30 | 141:01:21 | -0.22561 | 3.8927 | 0.76133 | 54.02 | 0 | 0 | 0.76133 | 54.02 | 0.0030935 | 219.49 | 0 | 0 | 0.0030935 | 219.49 | 2023-04-09 14:51:50 | -0.00087823 | -2.6856 | -190.5483 | 0 | Close
16943 | 3 | 9 | CC DChg | 03:23:00 | 141:01:51 | -0.22558 | 3.892 | 0.76321 | 54.15 | 0 | 0 | 0.76321 | 54.15 | 0.00310082 | 220.01 | 0 | 0 | 0.00310082 | 220.01 | 2023-04-09 14:52:20 | -0.00087796 | -2.6856 | -190.5483 | 0 | Close
16944 | 3 | 9 | CC DChg | 03:23:30 | 141:02:21 | -0.22559 | 3.8913 | 0.76509 | 54.28 | 0 | 0 | 0.76509 | 54.28 | 0.00310813 | 220.53 | 0 | 0 | 0.00310813 | 220.53 | 2023-04-09 14:52:50 | -0.00087784 | -2.6856 | -190.5483 | 0 | Close
16945 | 3 | 9 | CC DChg | 03:24:00 | 141:02:51 | -0.22559 | 3.8906 | 0.76697 | 54.42 | 0 | 0 | 0.76697 | 54.42 | 0.00311545 | 221.05 | 0 | 0 | 0.00311545 | 221.05 | 2023-04-09 14:53:20 | -0.00087768 | -2.6857 | -190.5573 | 0 | Close
16946 | 3 | 9 | CC DChg | 03:24:30 | 141:03:21 | -0.22558 | 3.8898 | 0.76885 | 54.55 | 0 | 0 | 0.76885 | 54.55 | 0.00312276 | 221.57 | 0 | 0 | 0.00312276 | 221.57 | 2023-04-09 14:53:50 | -0.00087746 | -2.3499 | -166.7297 | 0 | Close
16947 | 3 | 9 | CC DChg | 03:25:00 | 141:03:51 | -0.22558 | 3.8892 | 0.77073 | 54.69 | 0 | 0 | 0.77073 | 54.69 | 0.00313007 | 222.09 | 0 | 0 | 0.00313007 | 222.09 | 2023-04-09 14:54:20 | -0.00087733 | -3.133 | -222.2958 | 0 | Close
16948 | 3 | 9 | CC DChg | 03:25:30 | 141:04:21 | -0.22558 | 3.8885 | 0.77261 | 54.82 | 0 | 0 | 0.77261 | 54.82 | 0.00313738 | 222.6 | 0 | 0 | 0.00313738 | 222.6 | 2023-04-09 14:54:50 | -0.00087717 | -2.6856 | -190.5483 | 0 | Close
16949 | 3 | 9 | CC DChg | 03:26:00 | 141:04:51 | -0.22559 | 3.8877 | 0.77449 | 54.95 | 0 | 0 | 0.77449 | 54.95 | 0.00314469 | 223.12 | 0 | 0 | 0.00314469 | 223.12 | 2023-04-09 14:55:20 | -0.00087703 | -2.35 | -166.7376 | 0 | Close
16950 | 3 | 9 | CC DChg | 03:26:30 | 141:05:21 | -0.22559 | 3.887 | 0.77637 | 55.09 | 0 | 0 | 0.77637 | 55.09 | 0.003152 | 223.64 | 0 | 0 | 0.003152 | 223.64 | 2023-04-09 14:55:50 | -0.00087687 | -2.6856 | -190.5483 | 0 | Close
16951 | 3 | 9 | CC DChg | 03:27:00 | 141:05:51 | -0.2256 | 3.8863 | 0.77825 | 55.22 | 0 | 0 | 0.77825 | 55.22 | 0.00315931 | 224.16 | 0 | 0 | 0.00315931 | 224.16 | 2023-04-09 14:56:20 | -0.00087675 | -2.6856 | -190.5483 | 0 | Close
16952 | 3 | 9 | CC DChg | 03:27:30 | 141:06:21 | -0.2256 | 3.8856 | 0.78013 | 55.35 | 0 | 0 | 0.78013 | 55.35 | 0.00316661 | 224.68 | 0 | 0 | 0.00316661 | 224.68 | 2023-04-09 14:56:50 | -0.00087659 | -2.6856 | -190.5483 | 0 | Close
16953 | 3 | 9 | CC DChg | 03:28:00 | 141:06:51 | -0.2256 | 3.8849 | 0.78201 | 55.49 | 0 | 0 | 0.78201 | 55.49 | 0.00317392 | 225.2 | 0 | 0 | 0.00317392 | 225.2 | 2023-04-09 14:57:20 | -0.00087643 | -2.6855 | -190.5393 | 0 | Close
16954 | 3 | 9 | CC DChg | 03:28:30 | 141:07:21 | -0.22559 | 3.8843 | 0.78389 | 55.62 | 0 | 0 | 0.78389 | 55.62 | 0.00318122 | 225.71 | 0 | 0 | 0.00318122 | 225.71 | 2023-04-09 14:57:50 | -0.00087626 | -3.1333 | -222.3168 | 0 | Close
16955 | 3 | 9 | CC DChg | 03:29:00 | 141:07:51 | -0.22561 | 3.8835 | 0.78577 | 55.75 | 0 | 0 | 0.78577 | 55.75 | 0.00318852 | 226.23 | 0 | 0 | 0.00318852 | 226.23 | 2023-04-09 14:58:20 | -0.00087616 | -2.3499 | -166.7297 | 0 | Close
16956 | 3 | 9 | CC DChg | 03:29:30 | 141:08:21 | -0.22559 | 3.8829 | 0.78765 | 55.89 | 0 | 0 | 0.78765 | 55.89 | 0.00319582 | 226.75 | 0 | 0 | 0.00319582 | 226.75 | 2023-04-09 14:58:50 | -0.00087594 | -3.1333 | -222.3168 | 0 | Close
16957 | 3 | 9 | CC DChg | 03:30:00 | 141:08:51 | -0.22559 | 3.8821 | 0.78953 | 56.02 | 0 | 0 | 0.78953 | 56.02 | 0.00320312 | 227.27 | 0 | 0 | 0.00320312 | 227.27 | 2023-04-09 14:59:20 | -0.00087576 | -2.3498 | -166.7219 | 0 | Close
16958 | 3 | 9 | CC DChg | 03:30:30 | 141:09:21 | -0.22559 | 3.8815 | 0.79141 | 56.15 | 0 | 0 | 0.79141 | 56.15 | 0.00321042 | 227.79 | 0 | 0 | 0.00321042 | 227.79 | 2023-04-09 14:59:50 | -0.00087563 | -3.1332 | -222.3063 | 0 | Close
16959 | 3 | 9 | CC DChg | 03:31:00 | 141:09:51 | -0.22558 | 3.8807 | 0.79329 | 56.29 | 0 | 0 | 0.79329 | 56.29 | 0.00321771 | 228.3 | 0 | 0 | 0.00321771 | 228.3 | 2023-04-09 15:00:20 | -0.00087541 | -2.3499 | -166.7297 | 0 | Close
16960 | 3 | 9 | CC DChg | 03:31:30 | 141:10:21 | -0.22558 | 3.8801 | 0.79517 | 56.42 | 0 | 0 | 0.79517 | 56.42 | 0.00322501 | 228.82 | 0 | 0 | 0.00322501 | 228.82 | 2023-04-09 15:00:50 | -0.00087527 | -3.1332 | -222.3063 | 0 | Close
16961 | 3 | 9 | CC DChg | 03:32:00 | 141:10:51 | -0.22558 | 3.8794 | 0.79705 | 56.55 | 0 | 0 | 0.79705 | 56.55 | 0.0032323 | 229.34 | 0 | 0 | 0.0032323 | 229.34 | 2023-04-09 15:01:20 | -0.00087512 | -2.6856 | -190.5483 | 0 | Close
16962 | 3 | 9 | CC DChg | 03:32:30 | 141:11:21 | -0.2256 | 3.8787 | 0.79893 | 56.69 | 0 | 0 | 0.79893 | 56.69 | 0.00323959 | 229.86 | 0 | 0 | 0.00323959 | 229.86 | 2023-04-09 15:01:50 | -0.00087503 | -2.6856 | -190.5483 | 0 | Close
16963 | 3 | 9 | CC DChg | 03:33:00 | 141:11:51 | -0.2256 | 3.878 | 0.80081 | 56.82 | 0 | 0 | 0.80081 | 56.82 | 0.00324689 | 230.37 | 0 | 0 | 0.00324689 | 230.37 | 2023-04-09 15:02:20 | -0.00087488 | -2.6857 | -190.5573 | 0 | Close
16964 | 3 | 9 | CC DChg | 03:33:30 | 141:12:21 | -0.22558 | 3.8774 | 0.80269 | 56.95 | 0 | 0 | 0.80269 | 56.95 | 0.00325418 | 230.89 | 0 | 0 | 0.00325418 | 230.89 | 2023-04-09 15:02:50 | -0.00087466 | -3.133 | -222.2958 | 0 | Close
16965 | 3 | 9 | CC DChg | 03:34:00 | 141:12:51 | -0.22558 | 3.8768 | 0.80457 | 57.09 | 0 | 0 | 0.80457 | 57.09 | 0.00326146 | 231.41 | 0 | 0 | 0.00326146 | 231.41 | 2023-04-09 15:03:20 | -0.00087453 | -3.1333 | -222.3168 | 0 | Close
16966 | 3 | 9 | CC DChg | 03:34:30 | 141:13:21 | -0.22559 | 3.8761 | 0.80645 | 57.22 | 0 | 0 | 0.80645 | 57.22 | 0.00326875 | 231.92 | 0 | 0 | 0.00326875 | 231.92 | 2023-04-09 15:03:50 | -0.00087441 | -2.6856 | -190.5483 | 0 | Close
16967 | 3 | 9 | CC DChg | 03:35:00 | 141:13:51 | -0.2256 | 3.8754 | 0.80833 | 57.35 | 0 | 0 | 0.80833 | 57.35 | 0.00327604 | 232.44 | 0 | 0 | 0.00327604 | 232.44 | 2023-04-09 15:04:20 | -0.00087429 | -2.6856 | -190.5483 | 0 | Close
16968 | 3 | 9 | CC DChg | 03:35:30 | 141:14:21 | -0.22559 | 3.8746 | 0.81021 | 57.49 | 0 | 0 | 0.81021 | 57.49 | 0.00328332 | 232.96 | 0 | 0 | 0.00328332 | 232.96 | 2023-04-09 15:04:50 | -0.00087407 | -2.3499 | -166.7297 | 0 | Close
16969 | 3 | 9 | CC DChg | 03:36:00 | 141:14:51 | -0.2256 | 3.874 | 0.81209 | 57.62 | 0 | 0 | 0.81209 | 57.62 | 0.00329061 | 233.48 | 0 | 0 | 0.00329061 | 233.48 | 2023-04-09 15:05:20 | -0.00087397 | -3.1333 | -222.3168 | 0 | Close
16970 | 3 | 9 | CC DChg | 03:36:30 | 141:15:21 | -0.22559 | 3.8733 | 0.81397 | 57.75 | 0 | 0 | 0.81397 | 57.75 | 0.00329789 | 233.99 | 0 | 0 | 0.00329789 | 233.99 | 2023-04-09 15:05:50 | -0.00087378 | -2.6856 | -190.5483 | 0 | Close
16971 | 3 | 9 | CC DChg | 03:37:00 | 141:15:51 | -0.2256 | 3.8726 | 0.81585 | 57.89 | 0 | 0 | 0.81585 | 57.89 | 0.00330517 | 234.51 | 0 | 0 | 0.00330517 | 234.51 | 2023-04-09 15:06:20 | -0.00087366 | -2.6856 | -190.5483 | 0 | Close
16972 | 3 | 9 | CC DChg | 03:37:30 | 141:16:21 | -0.22559 | 3.8719 | 0.81773 | 58.02 | 0 | 0 | 0.81773 | 58.02 | 0.00331245 | 235.03 | 0 | 0 | 0.00331245 | 235.03 | 2023-04-09 15:06:50 | -0.00087346 | -2.6856 | -190.5483 | 0 | Close
16973 | 3 | 9 | CC DChg | 03:38:00 | 141:16:51 | -0.22559 | 3.8713 | 0.81961 | 58.15 | 0 | 0 | 0.81961 | 58.15 | 0.00331973 | 235.54 | 0 | 0 | 0.00331973 | 235.54 | 2023-04-09 15:07:20 | -0.00087333 | -3.1333 | -222.3168 | 0 | Close
16974 | 3 | 9 | CC DChg | 03:38:30 | 141:17:21 | -0.2256 | 3.8707 | 0.82149 | 58.29 | 0 | 0 | 0.82149 | 58.29 | 0.003327 | 236.06 | 0 | 0 | 0.003327 | 236.06 | 2023-04-09 15:07:50 | -0.00087323 | -3.1332 | -222.3063 | 0 | Close
16975 | 3 | 9 | CC DChg | 03:39:00 | 141:17:51 | -0.2256 | 3.87 | 0.82337 | 58.42 | 0 | 0 | 0.82337 | 58.42 | 0.00333428 | 236.57 | 0 | 0 | 0.00333428 | 236.57 | 2023-04-09 15:08:20 | -0.00087307 | -2.6857 | -190.5573 | 0 | Close
16976 | 3 | 9 | CC DChg | 03:39:30 | 141:18:21 | -0.22558 | 3.8693 | 0.82525 | 58.55 | 0 | 0 | 0.82525 | 58.55 | 0.00334155 | 237.09 | 0 | 0 | 0.00334155 | 237.09 | 2023-04-09 15:08:50 | -0.00087284 | -2.6856 | -190.5483 | 0 | Close
16977 | 3 | 9 | CC DChg | 03:40:00 | 141:18:51 | -0.22559 | 3.8686 | 0.82713 | 58.69 | 0 | 0 | 0.82713 | 58.69 | 0.00334883 | 237.61 | 0 | 0 | 0.00334883 | 237.61 | 2023-04-09 15:09:20 | -0.00087272 | -2.6857 | -190.5573 | 0 | Close
16978 | 3 | 9 | CC DChg | 03:40:30 | 141:19:21 | -0.22559 | 3.8681 | 0.82901 | 58.82 | 0 | 0 | 0.82901 | 58.82 | 0.0033561 | 238.12 | 0 | 0 | 0.0033561 | 238.12 | 2023-04-09 15:09:50 | -0.0008726 | -3.7598 | -266.7676 | 0 | Close
16979 | 3 | 9 | CC DChg | 03:41:00 | 141:19:51 | -0.2256 | 3.8673 | 0.83089 | 58.95 | 0 | 0 | 0.83089 | 58.95 | 0.00336337 | 238.64 | 0 | 0 | 0.00336337 | 238.64 | 2023-04-09 15:10:20 | -0.00087246 | -2.35 | -166.7376 | 0 | Close
16980 | 3 | 9 | CC DChg | 03:41:30 | 141:20:21 | -0.22558 | 3.8667 | 0.83277 | 59.09 | 0 | 0 | 0.83277 | 59.09 | 0.00337064 | 239.15 | 0 | 0 | 0.00337064 | 239.15 | 2023-04-09 15:10:50 | -0.00087225 | -3.133 | -222.2958 | 0 | Close
16981 | 3 | 9 | CC DChg | 03:42:00 | 141:20:51 | -0.2256 | 3.8661 | 0.83465 | 59.22 | 0 | 0 | 0.83465 | 59.22 | 0.00337791 | 239.67 | 0 | 0 | 0.00337791 | 239.67 | 2023-04-09 15:11:20 | -0.00087219 | -3.1332 | -222.3063 | 0 | Close
16982 | 3 | 9 | CC DChg | 03:42:30 | 141:21:21 | -0.22559 | 3.8654 | 0.83653 | 59.35 | 0 | 0 | 0.83653 | 59.35 | 0.00338518 | 240.19 | 0 | 0 | 0.00338518 | 240.19 | 2023-04-09 15:11:50 | -0.000872 | -2.6856 | -190.5483 | 0 | Close
16983 | 3 | 9 | CC DChg | 03:43:00 | 141:21:51 | -0.22559 | 3.8647 | 0.83841 | 59.49 | 0 | 0 | 0.83841 | 59.49 | 0.00339244 | 240.7 | 0 | 0 | 0.00339244 | 240.7 | 2023-04-09 15:12:20 | -0.00087184 | -2.6857 | -190.5573 | 0 | Close
16984 | 3 | 9 | CC DChg | 03:43:30 | 141:22:21 | -0.22559 | 3.8641 | 0.84029 | 59.62 | 0 | 0 | 0.84029 | 59.62 | 0.00339971 | 241.22 | 0 | 0 | 0.00339971 | 241.22 | 2023-04-09 15:12:50 | -0.0008717 | -3.133 | -222.2958 | 0 | Close
16985 | 3 | 9 | CC DChg | 03:44:00 | 141:22:51 | -0.22559 | 3.8635 | 0.84217 | 59.75 | 0 | 0 | 0.84217 | 59.75 | 0.00340697 | 241.73 | 0 | 0 | 0.00340697 | 241.73 | 2023-04-09 15:13:20 | -0.00087157 | -3.1333 | -222.3168 | 0 | Close
16986 | 3 | 9 | CC DChg | 03:44:30 | 141:23:21 | -0.22559 | 3.8628 | 0.84405 | 59.89 | 0 | 0 | 0.84405 | 59.89 | 0.00341423 | 242.25 | 0 | 0 | 0.00341423 | 242.25 | 2023-04-09 15:13:50 | -0.00087141 | -2.6856 | -190.5483 | 0 | Close
16987 | 3 | 9 | CC DChg | 03:45:00 | 141:23:51 | -0.22559 | 3.8622 | 0.84593 | 60.02 | 0 | 0 | 0.84593 | 60.02 | 0.0034215 | 242.76 | 0 | 0 | 0.0034215 | 242.76 | 2023-04-09 15:14:20 | -0.00087127 | -3.1332 | -222.3063 | 0 | Close
16988 | 3 | 9 | CC DChg | 03:45:30 | 141:24:21 | -0.2256 | 3.8616 | 0.84781 | 60.15 | 0 | 0 | 0.84781 | 60.15 | 0.00342876 | 243.28 | 0 | 0 | 0.00342876 | 243.28 | 2023-04-09 15:14:50 | -0.00087118 | -3.1332 | -222.3063 | 0 | Close
16989 | 3 | 9 | CC DChg | 03:46:00 | 141:24:51 | -0.2256 | 3.8609 | 0.84969 | 60.29 | 0 | 0 | 0.84969 | 60.29 | 0.00343601 | 243.79 | 0 | 0 | 0.00343601 | 243.79 | 2023-04-09 15:15:20 | -0.00087102 | -2.6857 | -190.5573 | 0 | Close
16990 | 3 | 9 | CC DChg | 03:46:30 | 141:25:21 | -0.22559 | 3.8603 | 0.85157 | 60.42 | 0 | 0 | 0.85157 | 60.42 | 0.00344327 | 244.31 | 0 | 0 | 0.00344327 | 244.31 | 2023-04-09 15:15:50 | -0.00087085 | -3.1332 | -222.3063 | 0 | Close
16991 | 3 | 9 | CC DChg | 03:47:00 | 141:25:51 | -0.22559 | 3.8596 | 0.85345 | 60.55 | 0 | 0 | 0.85345 | 60.55 | 0.00345053 | 244.82 | 0 | 0 | 0.00345053 | 244.82 | 2023-04-09 15:16:20 | -0.00087069 | -2.6856 | -190.5483 | 0 | Close
16992 | 3 | 9 | CC DChg | 03:47:30 | 141:26:21 | -0.2256 | 3.859 | 0.85533 | 60.69 | 0 | 0 | 0.85533 | 60.69 | 0.00345778 | 245.34 | 0 | 0 | 0.00345778 | 245.34 | 2023-04-09 15:16:50 | -0.00087059 | -3.1332 | -222.3063 | 0 | Close
16993 | 3 | 9 | CC DChg | 03:48:00 | 141:26:51 | -0.2256 | 3.8583 | 0.85721 | 60.82 | 0 | 0 | 0.85721 | 60.82 | 0.00346504 | 245.85 | 0 | 0 | 0.00346504 | 245.85 | 2023-04-09 15:17:20 | -0.00087043 | -2.6858 | -190.5663 | 0 | Close
16994 | 3 | 9 | CC DChg | 03:48:30 | 141:27:21 | -0.2256 | 3.8577 | 0.85909 | 60.95 | 0 | 0 | 0.85909 | 60.95 | 0.00347229 | 246.37 | 0 | 0 | 0.00347229 | 246.37 | 2023-04-09 15:17:50 | -0.0008703 | -3.133 | -222.2958 | 0 | Close
16995 | 3 | 9 | CC DChg | 03:49:00 | 141:27:51 | -0.2256 | 3.8571 | 0.86097 | 61.09 | 0 | 0 | 0.86097 | 61.09 | 0.00347954 | 246.88 | 0 | 0 | 0.00347954 | 246.88 | 2023-04-09 15:18:20 | -0.00087016 | -3.1333 | -222.3168 | 0 | Close
16996 | 3 | 9 | CC DChg | 03:49:30 | 141:28:21 | -0.22559 | 3.8565 | 0.86285 | 61.22 | 0 | 0 | 0.86285 | 61.22 | 0.00348679 | 247.4 | 0 | 0 | 0.00348679 | 247.4 | 2023-04-09 15:18:50 | -0.00086999 | -3.1332 | -222.3063 | 0 | Close
16997 | 3 | 9 | CC DChg | 03:50:00 | 141:28:51 | -0.22559 | 3.8559 | 0.86473 | 61.35 | 0 | 0 | 0.86473 | 61.35 | 0.00349404 | 247.91 | 0 | 0 | 0.00349404 | 247.91 | 2023-04-09 15:19:20 | -0.00086985 | -3.1332 | -222.3063 | 0 | Close
16998 | 3 | 9 | CC DChg | 03:50:30 | 141:29:21 | -0.22559 | 3.8553 | 0.86661 | 61.49 | 0 | 0 | 0.86661 | 61.49 | 0.00350129 | 248.42 | 0 | 0 | 0.00350129 | 248.42 | 2023-04-09 15:19:50 | -0.00086972 | -3.1332 | -222.3063 | 0 | Close
16999 | 3 | 9 | CC DChg | 03:51:00 | 141:29:51 | -0.2256 | 3.8546 | 0.86849 | 61.62 | 0 | 0 | 0.86849 | 61.62 | 0.00350854 | 248.94 | 0 | 0 | 0.00350854 | 248.94 | 2023-04-09 15:20:20 | -0.0008696 | -2.6858 | -190.5663 | 0 | Close
17000 | 3 | 9 | CC DChg | 03:51:30 | 141:30:21 | -0.22559 | 3.854 | 0.87037 | 61.75 | 0 | 0 | 0.87037 | 61.75 | 0.00351578 | 249.45 | 0 | 0 | 0.00351578 | 249.45 | 2023-04-09 15:20:50 | -0.00086942 | -3.133 | -222.2958 | 0 | Close
17001 | 3 | 9 | CC DChg | 03:52:00 | 141:30:51 | -0.22559 | 3.8533 | 0.87225 | 61.89 | 0 | 0 | 0.87225 | 61.89 | 0.00352303 | 249.97 | 0 | 0 | 0.00352303 | 249.97 | 2023-04-09 15:21:20 | -0.00086927 | -2.6857 | -190.5573 | 0 | Close
17002 | 3 | 9 | CC DChg | 03:52:30 | 141:31:21 | -0.22558 | 3.8528 | 0.87413 | 62.02 | 0 | 0 | 0.87413 | 62.02 | 0.00353027 | 250.48 | 0 | 0 | 0.00353027 | 250.48 | 2023-04-09 15:21:50 | -0.00086911 | -3.76 | -266.7802 | 0 | Close
17003 | 3 | 9 | CC DChg | 03:53:00 | 141:31:51 | -0.22559 | 3.8521 | 0.87601 | 62.15 | 0 | 0 | 0.87601 | 62.15 | 0.00353751 | 250.99 | 0 | 0 | 0.00353751 | 250.99 | 2023-04-09 15:22:20 | -0.000869 | -2.6856 | -190.5483 | 0 | Close
17004 | 3 | 9 | CC DChg | 03:53:30 | 141:32:21 | -0.22559 | 3.8515 | 0.87789 | 62.29 | 0 | 0 | 0.87789 | 62.29 | 0.00354476 | 251.51 | 0 | 0 | 0.00354476 | 251.51 | 2023-04-09 15:22:50 | -0.00086886 | -3.1332 | -222.3063 | 0 | Close
17005 | 3 | 9 | CC DChg | 03:54:00 | 141:32:51 | -0.2256 | 3.8509 | 0.87977 | 62.42 | 0 | 0 | 0.87977 | 62.42 | 0.003552 | 252.02 | 0 | 0 | 0.003552 | 252.02 | 2023-04-09 15:23:20 | -0.00086876 | -3.1333 | -222.3168 | 0 | Close