## unit
MI_LFP_1_B.xlsx
device | 53 | 5 | 2
Start time |  | 2024-01-15 15:48:19 |  | End time |  | 2024-01-29 16:05:16
NDA file path
List of unit plans
Time | Current | Voltage | Capacity | Energy | Power | Internal resistance | Temperature | Air pressure
hh:mm:ss | mA | V | mAh | Wh | W | mΩ | ℃ | kPa

## test
Test information
Start step ID |  | 1 | Volt. upper |  | - | P/N |  | 2024-01-15 15-48-19
Cycle count |  | 103 | Volt. lower |  | - | Builder |  | -
Record settings |  | 30,s/0V/0mA | Curr. upper |  | - | Remarks |  | MI_LFP_1_B
Voltage range |  | 5V | Curr. lower |  | - | - |  | -
Current range |  | +20,/-20,mA(1,mA/10,mA/20,mA) | Start time |  | 2024-01-15 15:48:19 | Barcode |  | MI_LFP_1_B
Active material |  | 11,295mg | Nominal capacity |  | 1,9mAh
Step plan
Step Index | Step Name | Step Time(hh:mm:ss.ms) | Voltage(V) | C-rate(C) | Current(mA) | Cutoff voltage (V) | Cut-off C-rate(C) | Cut-off curr.(mA) | Energy(Wh) | -ΔV(V) | Power(W) | Resistance(mΩ) | Capacity(mAh) | Record settings | Aux.CH recording condition | Max Vi(V) | Min Vi(V) | Max Ti(℃) | Min Ti(℃) | Segment record1 | Segment record2 | Current range (mA)
1 | Rest | 06:00:00.000 | [11 empty] | 30,s/0V/0mA
2 | CC Chg | 50:00:00.000 |  | 0,05 | 0,094 | 3,9 | [7 empty] | 30,s/0V/0mA
3 | Rest | 00:30:00.000 | [11 empty] | 30,s/0V/0mA
4 | CC DChg | 50:00:00.000 |  | 0,05 | 0,094 | 2,7 | [7 empty] | 30,s/0V/0mA
5 | Rest | 00:15:00.000 | [11 empty] | 30,s/0V/0mA
6 | Cycle | Start step ID:2 | Cycle count:2
7 | CC Chg | 20:00:00.000 |  | 0,1 | 0,189 | 3,9 | [7 empty] | 30,s/0V/0mA
8 | Rest | 00:15:00.000 | [11 empty] | 30,s/0V/0mA
9 | CC DChg | 20:00:00.000 |  | 0,1 | 0,189 | 2,7 | [7 empty] | 30,s/0V/0mA
10 | Rest | 00:15:00.000 | [11 empty] | 30,s/0V/0mA
11 | Cycle | Start step ID:7 | Cycle count:2
12 | CC Chg | 10:00:00.000 |  | 0,2 | 0,377 | 3,9 | [7 empty] | 30,s/0V/0mA
13 | Rest | 00:15:00.000 | [11 empty] | 30,s/0V/0mA
14 | CC DChg | 20:00:00.000 |  | 0,2 | 0,377 | 2,7 | [7 empty] | 30,s/0V/0mA
15 | Rest | 00:15:00.000 | [11 empty] | 30,s/0V/0mA
16 | Cycle | Start step ID:12 | Cycle count:2
17 | CC Chg | 02:00:00.000 |  | 1 | 1,886 | 3,9 | [7 empty] | 30,s/0V/0mA
18 | Rest | 00:15:00.000 | [11 empty] | 30,s/0V/0mA
19 | CC DChg | 02:00:00.000 |  | 1 | 1,886 | 2,7 | [7 empty] | 30,s/0V/0mA
20 | Rest | 00:15:00.000 | [11 empty] | 30,s/0V/0mA
21 | Cycle | Start step ID:17 | Cycle count:2
22 | End

## step
Cycle Index | Step Index | Step Number | Step Type | Step Time | Oneset Date | End Date | Capacity(mAh) | Chg. Cap.(mAh) | Chg. Spec. Cap.(mAh/g) | DChg. Cap.(mAh) | DChg. Spec. Cap.(mAh/g) | Oneset Volt.(V) | End Voltage(V)
1 | 1 | 1 | Rest | 06:00:00 | 2024-01-15 15:48:19 | 2024-01-15 21:48:18 | 0 | 0 | 0 | 0 | 0 | 3.0586 | 3.0438
1 | 2 | 2 | CC Chg | 19:22:50 | 2024-01-15 21:48:19 | 2024-01-16 17:11:08 | 1.822 | 1.822 | 161.32 | 0 | 0 | 3.0618 | 3.9
1 | 3 | 3 | Rest | 00:30:00 | 2024-01-16 17:11:08 | 2024-01-16 17:41:08 | 0 | 0 | 0 | 0 | 0 | 3.8976 | 3.4915
1 | 4 | 4 | CC DChg | 18:13:44 | 2024-01-16 17:41:08 | 2024-01-17 11:54:50 | 1.714 | 0 | 0 | 1.714 | 151.73 | 3.4893 | 2.7
1 | 5 | 5 | Rest | 00:15:00 | 2024-01-17 11:54:50 | 2024-01-17 12:09:50 | 0 | 0 | 0 | 0 | 0 | 2.7146 | 3.0443
2 | 2 | 6 | CC Chg | 18:53:08 | 2024-01-17 12:09:50 | 2024-01-18 07:02:58 | 1.776 | 1.776 | 157.2 | 0 | 0 | 3.0582 | 3.9
2 | 3 | 7 | Rest | 00:30:00 | 2024-01-18 07:02:58 | 2024-01-18 07:32:58 | 0 | 0 | 0 | 0 | 0 | 3.8977 | 3.5435
2 | 4 | 8 | CC DChg | 18:33:42 | 2024-01-18 07:32:58 | 2024-01-19 02:06:38 | 1.745 | 0 | 0 | 1.745 | 154.51 | 3.5411 | 2.7
2 | 5 | 9 | Rest | 00:15:00 | 2024-01-19 02:06:38 | 2024-01-19 02:21:38 | 0 | 0 | 0 | 0 | 0 | 2.7061 | 3.0308
2 | 7 | 10 | CC Chg | 09:21:08 | 2024-01-19 02:21:38 | 2024-01-19 11:42:45 | 1.768 | 1.768 | 156.5 | 0 | 0 | 3.0412 | 3.9001
2 | 8 | 11 | Rest | 00:15:00 | 2024-01-19 11:42:45 | 2024-01-19 11:57:45 | 0 | 0 | 0 | 0 | 0 | 3.8959 | 3.5268
2 | 9 | 12 | CC DChg | 09:06:39 | 2024-01-19 11:57:45 | 2024-01-19 21:04:25 | 1.722 | 0 | 0 | 1.722 | 152.47 | 3.5225 | 2.7
2 | 10 | 13 | Rest | 00:15:00 | 2024-01-19 21:04:25 | 2024-01-19 21:19:25 | 0 | 0 | 0 | 0 | 0 | 2.7064 | 3.27
3 | 7 | 14 | CC Chg | 09:12:44 | 2024-01-19 21:19:25 | 2024-01-20 06:32:09 | 1.741 | 1.741 | 154.16 | 0 | 0 | 3.2768 | 3.9
3 | 8 | 15 | Rest | 00:15:00 | 2024-01-20 06:32:09 | 2024-01-20 06:47:09 | 0 | 0 | 0 | 0 | 0 | 3.8958 | 3.5469
3 | 9 | 16 | CC DChg | 09:08:04 | 2024-01-20 06:47:09 | 2024-01-20 15:55:13 | 1.727 | 0 | 0 | 1.727 | 152.86 | 3.5428 | 2.7
3 | 10 | 17 | Rest | 00:15:00 | 2024-01-20 15:55:13 | 2024-01-20 16:10:13 | 0 | 0 | 0 | 0 | 0 | 2.7068 | 3.2712
3 | 12 | 18 | CC Chg | 04:35:44 | 2024-01-20 16:10:13 | 2024-01-20 20:45:56 | 1.733 | 1.733 | 153.4 | 0 | 0 | 3.2851 | 3.9
3 | 13 | 19 | Rest | 00:15:00 | 2024-01-20 20:45:56 | 2024-01-20 21:00:56 | 0 | 0 | 0 | 0 | 0 | 3.8918 | 3.4706
3 | 14 | 20 | CC DChg | 04:26:15 | 2024-01-20 21:00:56 | 2024-01-21 01:27:11 | 1.673 | 0 | 0 | 1.673 | 148.13 | 3.4625 | 2.7
3 | 15 | 21 | Rest | 00:15:00 | 2024-01-21 01:27:11 | 2024-01-21 01:42:11 | 0 | 0 | 0 | 0 | 0 | 2.7126 | 3.4081
4 | 12 | 22 | CC Chg | 04:28:09 | 2024-01-21 01:42:11 | 2024-01-21 06:10:21 | 1.685 | 1.685 | 149.18 | 0 | 0 | 3.4206 | 3.9
4 | 13 | 23 | Rest | 00:15:00 | 2024-01-21 06:10:21 | 2024-01-21 06:25:21 | 0 | 0 | 0 | 0 | 0 | 3.8919 | 3.4798
4 | 14 | 24 | CC DChg | 04:26:23 | 2024-01-21 06:25:21 | 2024-01-21 10:51:43 | 1.674 | 0 | 0 | 1.674 | 148.2 | 3.4717 | 2.7
4 | 15 | 25 | Rest | 00:15:00 | 2024-01-21 10:51:43 | 2024-01-21 11:06:43 | 0 | 0 | 0 | 0 | 0 | 2.7138 | 3.4081
4 | 17 | 26 | CC Chg | 00:50:27 | 2024-01-21 11:06:43 | 2024-01-21 11:57:11 | 1.586 | 1.586 | 140.43 | 0 | 0 | 3.4789 | 3.9001
4 | 18 | 27 | Rest | 00:15:00 | 2024-01-21 11:57:11 | 2024-01-21 12:12:11 | 0 | 0 | 0 | 0 | 0 | 3.8599 | 3.4268
4 | 19 | 28 | CC DChg | 00:41:20 | 2024-01-21 12:12:11 | 2024-01-21 12:53:31 | 1.3 | 0 | 0 | 1.3 | 115.06 | 3.3907 | 2.7
4 | 20 | 29 | Rest | 00:15:00 | 2024-01-21 12:53:31 | 2024-01-21 13:08:31 | 0 | 0 | 0 | 0 | 0 | 2.7461 | 3.4281
5 | 17 | 30 | CC Chg | 00:42:06 | 2024-01-21 13:08:31 | 2024-01-21 13:50:37 | 1.324 | 1.324 | 117.19 | 0 | 0 | 3.4726 | 3.9003
5 | 18 | 31 | Rest | 00:15:00 | 2024-01-21 13:50:38 | 2024-01-21 14:05:37 | 0 | 0 | 0 | 0 | 0 | 3.8584 | 3.43
5 | 19 | 32 | CC DChg | 00:40:40 | 2024-01-21 14:05:38 | 2024-01-21 14:46:18 | 1.279 | 0 | 0 | 1.279 | 113.23 | 3.3927 | 2.7
5 | 20 | 33 | Rest | 00:15:00 | 2024-01-21 14:46:18 | 2024-01-21 15:01:18 | 0 | 0 | 0 | 0 | 0 | 2.7518 | 3.4264
6 | 17 | 34 | CC Chg | 00:40:58 | 2024-01-21 15:01:18 | 2024-01-21 15:42:17 | 1.288 | 1.288 | 114.06 | 0 | 0 | 3.4756 | 3.9002
6 | 18 | 35 | Rest | 00:15:00 | 2024-01-21 15:42:17 | 2024-01-21 15:57:17 | 0 | 0 | 0 | 0 | 0 | 3.8589 | 3.4311
6 | 19 | 36 | CC DChg | 00:40:14 | 2024-01-21 15:57:17 | 2024-01-21 16:37:32 | 1.265 | 0 | 0 | 1.265 | 112.01 | 3.3927 | 2.7
6 | 20 | 37 | Rest | 00:15:00 | 2024-01-21 16:37:32 | 2024-01-21 16:52:32 | 0 | 0 | 0 | 0 | 0 | 2.7625 | 3.4251
7 | 17 | 38 | CC Chg | 00:40:19 | 2024-01-21 16:52:32 | 2024-01-21 17:32:52 | 1.268 | 1.268 | 112.24 | 0 | 0 | 3.4895 | 3.9
7 | 18 | 39 | Rest | 00:15:00 | 2024-01-21 17:32:52 | 2024-01-21 17:47:52 | 0 | 0 | 0 | 0 | 0 | 3.8575 | 3.4318
7 | 19 | 40 | CC DChg | 00:39:39 | 2024-01-21 17:47:52 | 2024-01-21 18:27:30 | 1.247 | 0 | 0 | 1.247 | 110.4 | 3.3917 | 2.6999
7 | 20 | 41 | Rest | 00:15:00 | 2024-01-21 18:27:31 | 2024-01-21 18:42:31 | 0 | 0 | 0 | 0 | 0 | 2.7987 | 3.4251
8 | 17 | 42 | CC Chg | 00:39:49 | 2024-01-21 18:42:31 | 2024-01-21 19:22:20 | 1.252 | 1.252 | 110.86 | 0 | 0 | 3.5286 | 3.9
8 | 18 | 43 | Rest | 00:15:00 | 2024-01-21 19:22:20 | 2024-01-21 19:37:20 | 0 | 0 | 0 | 0 | 0 | 3.8581 | 3.432
8 | 19 | 44 | CC DChg | 00:39:35 | 2024-01-21 19:37:20 | 2024-01-21 20:16:56 | 1.245 | 0 | 0 | 1.245 | 110.18 | 3.3927 | 2.7
8 | 20 | 45 | Rest | 00:15:00 | 2024-01-21 20:16:56 | 2024-01-21 20:31:56 | 0 | 0 | 0 | 0 | 0 | 2.8177 | 3.4257

## record
DataPoint | Cycle Index | Step Index | Step Type | Time | Total Time | Current(mA) | Voltage(V) | Capacity(mAh) | Chg. Cap.(mAh) | Chg. Spec. Cap.(mAh/g) | DChg. Cap.(mAh) | DChg. Spec. Cap.(mAh/g) | Energy(Wh) | Date | Power(W)
1 | 1 | 1 | Rest | 00:00:00 | 00:00:00 | 0 | 3.0586 | 0 | 0 | 0 | 0 | 0 | 0 | 2024-01-15 15:48:19 | 0
2 | 1 | 1 | Rest | 00:00:30 | 00:00:30 | 0 | 3.0586 | 0 | 0 | 0 | 0 | 0 | 0 | 2024-01-15 15:48:49 | 0
3 | 1 | 1 | Rest | 00:01:00 | 00:01:00 | 0 | 3.0586 | 0 | 0 | 0 | 0 | 0 | 0 | 2024-01-15 15:49:19 | 0
4 | 1 | 1 | Rest | 00:01:30 | 00:01:30 | 0 | 3.0586 | 0 | 0 | 0 | 0 | 0 | 0 | 2024-01-15 15:49:49 | 0
5 | 1 | 1 | Rest | 00:02:00 | 00:02:00 | 0 | 3.0584 | 0 | 0 | 0 | 0 | 0 | 0 | 2024-01-15 15:50:19 | 0
6 | 1 | 1 | Rest | 00:02:30 | 00:02:30 | 0 | 3.0584 | 0 | 0 | 0 | 0 | 0 | 0 | 2024-01-15 15:50:49 | 0
7 | 1 | 1 | Rest | 00:03:00 | 00:03:00 | 0 | 3.0583 | 0 | 0 | 0 | 0 | 0 | 0 | 2024-01-15 15:51:19 | 0
8 | 1 | 1 | Rest | 00:03:30 | 00:03:30 | 0 | 3.0583 | 0 | 0 | 0 | 0 | 0 | 0 | 2024-01-15 15:51:49 | 0
9 | 1 | 1 | Rest | 00:04:00 | 00:04:00 | 0 | 3.0583 | 0 | 0 | 0 | 0 | 0 | 0 | 2024-01-15 15:52:19 | 0
10 | 1 | 1 | Rest | 00:04:30 | 00:04:30 | 0 | 3.0583 | 0 | 0 | 0 | 0 | 0 | 0 | 2024-01-15 15:52:49 | 0
11 | 1 | 1 | Rest | 00:05:00 | 00:05:00 | 0 | 3.0583 | 0 | 0 | 0 | 0 | 0 | 0 | 2024-01-15 15:53:19 | 0
12 | 1 | 1 | Rest | 00:05:30 | 00:05:30 | 0 | 3.0583 | 0 | 0 | 0 | 0 | 0 | 0 | 2024-01-15 15:53:49 | 0
13 | 1 | 1 | Rest | 00:06:00 | 00:06:00 | 0 | 3.0583 | 0 | 0 | 0 | 0 | 0 | 0 | 2024-01-15 15:54:19 | 0
14 | 1 | 1 | Rest | 00:06:30 | 00:06:30 | 0 | 3.0583 | 0 | 0 | 0 | 0 | 0 | 0 | 2024-01-15 15:54:49 | 0
15 | 1 | 1 | Rest | 00:07:00 | 00:07:00 | 0 | 3.0583 | 0 | 0 | 0 | 0 | 0 | 0 | 2024-01-15 15:55:19 | 0
16 | 1 | 1 | Rest | 00:07:30 | 00:07:30 | 0 | 3.0582 | 0 | 0 | 0 | 0 | 0 | 0 | 2024-01-15 15:55:49 | 0
17 | 1 | 1 | Rest | 00:08:00 | 00:08:00 | 0 | 3.0581 | 0 | 0 | 0 | 0 | 0 | 0 | 2024-01-15 15:56:19 | 0
18 | 1 | 1 | Rest | 00:08:30 | 00:08:30 | 0 | 3.058 | 0 | 0 | 0 | 0 | 0 | 0 | 2024-01-15 15:56:49 | 0
19 | 1 | 1 | Rest | 00:09:00 | 00:09:00 | 0 | 3.058 | 0 | 0 | 0 | 0 | 0 | 0 | 2024-01-15 15:57:19 | 0
20 | 1 | 1 | Rest | 00:09:30 | 00:09:30 | 0 | 3.0579 | 0 | 0 | 0 | 0 | 0 | 0 | 2024-01-15 15:57:49 | 0
21 | 1 | 1 | Rest | 00:10:00 | 00:10:00 | 0 | 3.0579 | 0 | 0 | 0 | 0 | 0 | 0 | 2024-01-15 15:58:19 | 0
22 | 1 | 1 | Rest | 00:10:30 | 00:10:30 | 0 | 3.0578 | 0 | 0 | 0 | 0 | 0 | 0 | 2024-01-15 15:58:49 | 0
23 | 1 | 1 | Rest | 00:11:00 | 00:11:00 | 0 | 3.0579 | 0 | 0 | 0 | 0 | 0 | 0 | 2024-01-15 15:59:19 | 0
24 | 1 | 1 | Rest | 00:11:30 | 00:11:30 | 0 | 3.0578 | 0 | 0 | 0 | 0 | 0 | 0 | 2024-01-15 15:59:49 | 0
25 | 1 | 1 | Rest | 00:12:00 | 00:12:00 | 0 | 3.0579 | 0 | 0 | 0 | 0 | 0 | 0 | 2024-01-15 16:00:19 | 0
26 | 1 | 1 | Rest | 00:12:30 | 00:12:30 | 0 | 3.0578 | 0 | 0 | 0 | 0 | 0 | 0 | 2024-01-15 16:00:49 | 0
27 | 1 | 1 | Rest | 00:13:00 | 00:13:00 | 0 | 3.0578 | 0 | 0 | 0 | 0 | 0 | 0 | 2024-01-15 16:01:19 | 0
28 | 1 | 1 | Rest | 00:13:30 | 00:13:30 | 0 | 3.0578 | 0 | 0 | 0 | 0 | 0 | 0 | 2024-01-15 16:01:49 | 0
29 | 1 | 1 | Rest | 00:14:00 | 00:14:00 | 0 | 3.0578 | 0 | 0 | 0 | 0 | 0 | 0 | 2024-01-15 16:02:19 | 0
30 | 1 | 1 | Rest | 00:14:30 | 00:14:30 | 0 | 3.0577 | 0 | 0 | 0 | 0 | 0 | 0 | 2024-01-15 16:02:49 | 0
31 | 1 | 1 | Rest | 00:15:00 | 00:15:00 | 0 | 3.0577 | 0 | 0 | 0 | 0 | 0 | 0 | 2024-01-15 16:03:19 | 0
32 | 1 | 1 | Rest | 00:15:30 | 00:15:30 | 0 | 3.0577 | 0 | 0 | 0 | 0 | 0 | 0 | 2024-01-15 16:03:49 | 0
33 | 1 | 1 | Rest | 00:16:00 | 00:16:00 | 0 | 3.0576 | 0 | 0 | 0 | 0 | 0 | 0 | 2024-01-15 16:04:19 | 0
34 | 1 | 1 | Rest | 00:16:30 | 00:16:30 | 0 | 3.0575 | 0 | 0 | 0 | 0 | 0 | 0 | 2024-01-15 16:04:49 | 0
35 | 1 | 1 | Rest | 00:17:00 | 00:17:00 | 0 | 3.0575 | 0 | 0 | 0 | 0 | 0 | 0 | 2024-01-15 16:05:19 | 0
36 | 1 | 1 | Rest | 00:17:30 | 00:17:30 | 0 | 3.0574 | 0 | 0 | 0 | 0 | 0 | 0 | 2024-01-15 16:05:49 | 0
37 | 1 | 1 | Rest | 00:18:00 | 00:18:00 | 0 | 3.0574 | 0 | 0 | 0 | 0 | 0 | 0 | 2024-01-15 16:06:19 | 0
38 | 1 | 1 | Rest | 00:18:30 | 00:18:30 | 0 | 3.0574 | 0 | 0 | 0 | 0 | 0 | 0 | 2024-01-15 16:06:49 | 0
39 | 1 | 1 | Rest | 00:19:00 | 00:19:00 | 0 | 3.0574 | 0 | 0 | 0 | 0 | 0 | 0 | 2024-01-15 16:07:19 | 0
40 | 1 | 1 | Rest | 00:19:30 | 00:19:30 | 0 | 3.0574 | 0 | 0 | 0 | 0 | 0 | 0 | 2024-01-15 16:07:49 | 0
41 | 1 | 1 | Rest | 00:20:00 | 00:20:00 | 0 | 3.0574 | 0 | 0 | 0 | 0 | 0 | 0 | 2024-01-15 16:08:19 | 0
42 | 1 | 1 | Rest | 00:20:30 | 00:20:30 | 0 | 3.0574 | 0 | 0 | 0 | 0 | 0 | 0 | 2024-01-15 16:08:49 | 0
43 | 1 | 1 | Rest | 00:21:00 | 00:21:00 | 0 | 3.0574 | 0 | 0 | 0 | 0 | 0 | 0 | 2024-01-15 16:09:19 | 0
44 | 1 | 1 | Rest | 00:21:30 | 00:21:30 | 0 | 3.0574 | 0 | 0 | 0 | 0 | 0 | 0 | 2024-01-15 16:09:49 | 0
45 | 1 | 1 | Rest | 00:22:00 | 00:22:00 | 0 | 3.0573 | 0 | 0 | 0 | 0 | 0 | 0 | 2024-01-15 16:10:19 | 0
46 | 1 | 1 | Rest | 00:22:30 | 00:22:30 | 0 | 3.0573 | 0 | 0 | 0 | 0 | 0 | 0 | 2024-01-15 16:10:49 | 0
47 | 1 | 1 | Rest | 00:23:00 | 00:23:00 | 0 | 3.0572 | 0 | 0 | 0 | 0 | 0 | 0 | 2024-01-15 16:11:19 | 0
48 | 1 | 1 | Rest | 00:23:30 | 00:23:30 | 0 | 3.0571 | 0 | 0 | 0 | 0 | 0 | 0 | 2024-01-15 16:11:49 | 0
49 | 1 | 1 | Rest | 00:24:00 | 00:24:00 | 0 | 3.057 | 0 | 0 | 0 | 0 | 0 | 0 | 2024-01-15 16:12:19 | 0
50 | 1 | 1 | Rest | 00:24:30 | 00:24:30 | 0 | 3.057 | 0 | 0 | 0 | 0 | 0 | 0 | 2024-01-15 16:12:49 | 0
51 | 1 | 1 | Rest | 00:25:00 | 00:25:00 | 0 | 3.0569 | 0 | 0 | 0 | 0 | 0 | 0 | 2024-01-15 16:13:19 | 0
52 | 1 | 1 | Rest | 00:25:30 | 00:25:30 | 0 | 3.0569 | 0 | 0 | 0 | 0 | 0 | 0 | 2024-01-15 16:13:49 | 0
53 | 1 | 1 | Rest | 00:26:00 | 00:26:00 | 0 | 3.0569 | 0 | 0 | 0 | 0 | 0 | 0 | 2024-01-15 16:14:19 | 0
54 | 1 | 1 | Rest | 00:26:30 | 00:26:30 | 0 | 3.0569 | 0 | 0 | 0 | 0 | 0 | 0 | 2024-01-15 16:14:49 | 0
55 | 1 | 1 | Rest | 00:27:00 | 00:27:00 | 0 | 3.057 | 0 | 0 | 0 | 0 | 0 | 0 | 2024-01-15 16:15:19 | 0
56 | 1 | 1 | Rest | 00:27:30 | 00:27:30 | 0 | 3.0569 | 0 | 0 | 0 | 0 | 0 | 0 | 2024-01-15 16:15:49 | 0
57 | 1 | 1 | Rest | 00:28:00 | 00:28:00 | 0 | 3.0569 | 0 | 0 | 0 | 0 | 0 | 0 | 2024-01-15 16:16:19 | 0
58 | 1 | 1 | Rest | 00:28:30 | 00:28:30 | 0 | 3.0569 | 0 | 0 | 0 | 0 | 0 | 0 | 2024-01-15 16:16:49 | 0
59 | 1 | 1 | Rest | 00:29:00 | 00:29:00 | 0 | 3.0569 | 0 | 0 | 0 | 0 | 0 | 0 | 2024-01-15 16:17:19 | 0
60 | 1 | 1 | Rest | 00:29:30 | 00:29:30 | 0 | 3.0568 | 0 | 0 | 0 | 0 | 0 | 0 | 2024-01-15 16:17:49 | 0
61 | 1 | 1 | Rest | 00:30:00 | 00:30:00 | 0 | 3.0567 | 0 | 0 | 0 | 0 | 0 | 0 | 2024-01-15 16:18:19 | 0
62 | 1 | 1 | Rest | 00:30:30 | 00:30:30 | 0 | 3.0567 | 0 | 0 | 0 | 0 | 0 | 0 | 2024-01-15 16:18:49 | 0
63 | 1 | 1 | Rest | 00:31:00 | 00:31:00 | 0 | 3.0566 | 0 | 0 | 0 | 0 | 0 | 0 | 2024-01-15 16:19:19 | 0
64 | 1 | 1 | Rest | 00:31:30 | 00:31:30 | 0 | 3.0566 | 0 | 0 | 0 | 0 | 0 | 0 | 2024-01-15 16:19:49 | 0
65 | 1 | 1 | Rest | 00:32:00 | 00:32:00 | 0 | 3.0565 | 0 | 0 | 0 | 0 | 0 | 0 | 2024-01-15 16:20:19 | 0
66 | 1 | 1 | Rest | 00:32:30 | 00:32:30 | 0 | 3.0565 | 0 | 0 | 0 | 0 | 0 | 0 | 2024-01-15 16:20:49 | 0
67 | 1 | 1 | Rest | 00:33:00 | 00:33:00 | 0 | 3.0565 | 0 | 0 | 0 | 0 | 0 | 0 | 2024-01-15 16:21:19 | 0
68 | 1 | 1 | Rest | 00:33:30 | 00:33:30 | 0 | 3.0564 | 0 | 0 | 0 | 0 | 0 | 0 | 2024-01-15 16:21:49 | 0
69 | 1 | 1 | Rest | 00:34:00 | 00:34:00 | 0 | 3.0565 | 0 | 0 | 0 | 0 | 0 | 0 | 2024-01-15 16:22:19 | 0
70 | 1 | 1 | Rest | 00:34:30 | 00:34:30 | 0 | 3.0565 | 0 | 0 | 0 | 0 | 0 | 0 | 2024-01-15 16:22:49 | 0
71 | 1 | 1 | Rest | 00:35:00 | 00:35:00 | 0 | 3.0565 | 0 | 0 | 0 | 0 | 0 | 0 | 2024-01-15 16:23:19 | 0
72 | 1 | 1 | Rest | 00:35:30 | 00:35:30 | 0 | 3.0564 | 0 | 0 | 0 | 0 | 0 | 0 | 2024-01-15 16:23:49 | 0
73 | 1 | 1 | Rest | 00:36:00 | 00:36:00 | 0 | 3.0564 | 0 | 0 | 0 | 0 | 0 | 0 | 2024-01-15 16:24:19 | 0
74 | 1 | 1 | Rest | 00:36:30 | 00:36:30 | 0 | 3.0563 | 0 | 0 | 0 | 0 | 0 | 0 | 2024-01-15 16:24:49 | 0
75 | 1 | 1 | Rest | 00:37:00 | 00:37:00 | 0 | 3.0563 | 0 | 0 | 0 | 0 | 0 | 0 | 2024-01-15 16:25:19 | 0
76 | 1 | 1 | Rest | 00:37:30 | 00:37:30 | 0 | 3.0562 | 0 | 0 | 0 | 0 | 0 | 0 | 2024-01-15 16:25:49 | 0
77 | 1 | 1 | Rest | 00:38:00 | 00:38:00 | 0 | 3.0562 | 0 | 0 | 0 | 0 | 0 | 0 | 2024-01-15 16:26:19 | 0
78 | 1 | 1 | Rest | 00:38:30 | 00:38:30 | 0 | 3.0561 | 0 | 0 | 0 | 0 | 0 | 0 | 2024-01-15 16:26:49 | 0
79 | 1 | 1 | Rest | 00:39:00 | 00:39:00 | 0 | 3.0561 | 0 | 0 | 0 | 0 | 0 | 0 | 2024-01-15 16:27:19 | 0
80 | 1 | 1 | Rest | 00:39:30 | 00:39:30 | 0 | 3.0561 | 0 | 0 | 0 | 0 | 0 | 0 | 2024-01-15 16:27:49 | 0
81 | 1 | 1 | Rest | 00:40:00 | 00:40:00 | 0 | 3.0561 | 0 | 0 | 0 | 0 | 0 | 0 | 2024-01-15 16:28:19 | 0
82 | 1 | 1 | Rest | 00:40:30 | 00:40:30 | 0 | 3.056 | 0 | 0 | 0 | 0 | 0 | 0 | 2024-01-15 16:28:49 | 0
83 | 1 | 1 | Rest | 00:41:00 | 00:41:00 | 0 | 3.056 | 0 | 0 | 0 | 0 | 0 | 0 | 2024-01-15 16:29:19 | 0
84 | 1 | 1 | Rest | 00:41:30 | 00:41:30 | 0 | 3.056 | 0 | 0 | 0 | 0 | 0 | 0 | 2024-01-15 16:29:49 | 0
85 | 1 | 1 | Rest | 00:42:00 | 00:42:00 | 0 | 3.056 | 0 | 0 | 0 | 0 | 0 | 0 | 2024-01-15 16:30:19 | 0
86 | 1 | 1 | Rest | 00:42:30 | 00:42:30 | 0 | 3.056 | 0 | 0 | 0 | 0 | 0 | 0 | 2024-01-15 16:30:49 | 0
87 | 1 | 1 | Rest | 00:43:00 | 00:43:00 | 0 | 3.056 | 0 | 0 | 0 | 0 | 0 | 0 | 2024-01-15 16:31:19 | 0
88 | 1 | 1 | Rest | 00:43:30 | 00:43:30 | 0 | 3.0559 | 0 | 0 | 0 | 0 | 0 | 0 | 2024-01-15 16:31:49 | 0
89 | 1 | 1 | Rest | 00:44:00 | 00:44:00 | 0 | 3.0559 | 0 | 0 | 0 | 0 | 0 | 0 | 2024-01-15 16:32:19 | 0
90 | 1 | 1 | Rest | 00:44:30 | 00:44:30 | 0 | 3.0558 | 0 | 0 | 0 | 0 | 0 | 0 | 2024-01-15 16:32:49 | 0
91 | 1 | 1 | Rest | 00:45:00 | 00:45:00 | 0 | 3.0557 | 0 | 0 | 0 | 0 | 0 | 0 | 2024-01-15 16:33:19 | 0
92 | 1 | 1 | Rest | 00:45:30 | 00:45:30 | 0 | 3.0557 | 0 | 0 | 0 | 0 | 0 | 0 | 2024-01-15 16:33:49 | 0
93 | 1 | 1 | Rest | 00:46:00 | 00:46:00 | 0 | 3.0556 | 0 | 0 | 0 | 0 | 0 | 0 | 2024-01-15 16:34:19 | 0
94 | 1 | 1 | Rest | 00:46:30 | 00:46:30 | 0 | 3.0556 | 0 | 0 | 0 | 0 | 0 | 0 | 2024-01-15 16:34:49 | 0
95 | 1 | 1 | Rest | 00:47:00 | 00:47:00 | 0 | 3.0556 | 0 | 0 | 0 | 0 | 0 | 0 | 2024-01-15 16:35:19 | 0
96 | 1 | 1 | Rest | 00:47:30 | 00:47:30 | 0 | 3.0556 | 0 | 0 | 0 | 0 | 0 | 0 | 2024-01-15 16:35:49 | 0
97 | 1 | 1 | Rest | 00:48:00 | 00:48:00 | 0 | 3.0556 | 0 | 0 | 0 | 0 | 0 | 0 | 2024-01-15 16:36:19 | 0
98 | 1 | 1 | Rest | 00:48:30 | 00:48:30 | 0 | 3.0555 | 0 | 0 | 0 | 0 | 0 | 0 | 2024-01-15 16:36:49 | 0
99 | 1 | 1 | Rest | 00:49:00 | 00:49:00 | 0 | 3.0555 | 0 | 0 | 0 | 0 | 0 | 0 | 2024-01-15 16:37:19 | 0
100 | 1 | 1 | Rest | 00:49:30 | 00:49:30 | 0 | 3.0556 | 0 | 0 | 0 | 0 | 0 | 0 | 2024-01-15 16:37:49 | 0
101 | 1 | 1 | Rest | 00:50:00 | 00:50:00 | 0 | 3.0555 | 0 | 0 | 0 | 0 | 0 | 0 | 2024-01-15 16:38:19 | 0
102 | 1 | 1 | Rest | 00:50:30 | 00:50:30 | 0 | 3.0555 | 0 | 0 | 0 | 0 | 0 | 0 | 2024-01-15 16:38:49 | 0
103 | 1 | 1 | Rest | 00:51:00 | 00:51:00 | 0 | 3.0555 | 0 | 0 | 0 | 0 | 0 | 0 | 2024-01-15 16:39:19 | 0
104 | 1 | 1 | Rest | 00:51:30 | 00:51:30 | 0 | 3.0554 | 0 | 0 | 0 | 0 | 0 | 0 | 2024-01-15 16:39:49 | 0
105 | 1 | 1 | Rest | 00:52:00 | 00:52:00 | 0 | 3.0553 | 0 | 0 | 0 | 0 | 0 | 0 | 2024-01-15 16:40:19 | 0
106 | 1 | 1 | Rest | 00:52:30 | 00:52:30 | 0 | 3.0553 | 0 | 0 | 0 | 0 | 0 | 0 | 2024-01-15 16:40:49 | 0
107 | 1 | 1 | Rest | 00:53:00 | 00:53:00 | 0 | 3.0552 | 0 | 0 | 0 | 0 | 0 | 0 | 2024-01-15 16:41:19 | 0
108 | 1 | 1 | Rest | 00:53:30 | 00:53:30 | 0 | 3.0552 | 0 | 0 | 0 | 0 | 0 | 0 | 2024-01-15 16:41:49 | 0
109 | 1 | 1 | Rest | 00:54:00 | 00:54:00 | 0 | 3.0552 | 0 | 0 | 0 | 0 | 0 | 0 | 2024-01-15 16:42:19 | 0
110 | 1 | 1 | Rest | 00:54:30 | 00:54:30 | 0 | 3.0552 | 0 | 0 | 0 | 0 | 0 | 0 | 2024-01-15 16:42:49 | 0
111 | 1 | 1 | Rest | 00:55:00 | 00:55:00 | 0 | 3.0552 | 0 | 0 | 0 | 0 | 0 | 0 | 2024-01-15 16:43:19 | 0
112 | 1 | 1 | Rest | 00:55:30 | 00:55:30 | 0 | 3.0552 | 0 | 0 | 0 | 0 | 0 | 0 | 2024-01-15 16:43:49 | 0
113 | 1 | 1 | Rest | 00:56:00 | 00:56:00 | 0 | 3.0552 | 0 | 0 | 0 | 0 | 0 | 0 | 2024-01-15 16:44:19 | 0
114 | 1 | 1 | Rest | 00:56:30 | 00:56:30 | 0 | 3.0552 | 0 | 0 | 0 | 0 | 0 | 0 | 2024-01-15 16:44:49 | 0
115 | 1 | 1 | Rest | 00:57:00 | 00:57:00 | 0 | 3.0552 | 0 | 0 | 0 | 0 | 0 | 0 | 2024-01-15 16:45:19 | 0
116 | 1 | 1 | Rest | 00:57:30 | 00:57:30 | 0 | 3.0551 | 0 | 0 | 0 | 0 | 0 | 0 | 2024-01-15 16:45:49 | 0
117 | 1 | 1 | Rest | 00:58:00 | 00:58:00 | 0 | 3.055 | 0 | 0 | 0 | 0 | 0 | 0 | 2024-01-15 16:46:19 | 0
118 | 1 | 1 | Rest | 00:58:30 | 00:58:30 | 0 | 3.0549 | 0 | 0 | 0 | 0 | 0 | 0 | 2024-01-15 16:46:49 | 0
119 | 1 | 1 | Rest | 00:59:00 | 00:59:00 | 0 | 3.0549 | 0 | 0 | 0 | 0 | 0 | 0 | 2024-01-15 16:47:19 | 0
120 | 1 | 1 | Rest | 00:59:30 | 00:59:30 | 0 | 3.0548 | 0 | 0 | 0 | 0 | 0 | 0 | 2024-01-15 16:47:49 | 0
121 | 1 | 1 | Rest | 01:00:00 | 01:00:00 | 0 | 3.0548 | 0 | 0 | 0 | 0 | 0 | 0 | 2024-01-15 16:48:19 | 0
122 | 1 | 1 | Rest | 01:00:30 | 01:00:30 | 0 | 3.0548 | 0 | 0 | 0 | 0 | 0 | 0 | 2024-01-15 16:48:49 | 0
123 | 1 | 1 | Rest | 01:01:00 | 01:01:00 | 0 | 3.0548 | 0 | 0 | 0 | 0 | 0 | 0 | 2024-01-15 16:49:19 | 0
124 | 1 | 1 | Rest | 01:01:30 | 01:01:30 | 0 | 3.0548 | 0 | 0 | 0 | 0 | 0 | 0 | 2024-01-15 16:49:49 | 0
125 | 1 | 1 | Rest | 01:02:00 | 01:02:00 | 0 | 3.0548 | 0 | 0 | 0 | 0 | 0 | 0 | 2024-01-15 16:50:19 | 0
126 | 1 | 1 | Rest | 01:02:30 | 01:02:30 | 0 | 3.0547 | 0 | 0 | 0 | 0 | 0 | 0 | 2024-01-15 16:50:49 | 0
127 | 1 | 1 | Rest | 01:03:00 | 01:03:00 | 0 | 3.0548 | 0 | 0 | 0 | 0 | 0 | 0 | 2024-01-15 16:51:19 | 0
128 | 1 | 1 | Rest | 01:03:30 | 01:03:30 | 0 | 3.0548 | 0 | 0 | 0 | 0 | 0 | 0 | 2024-01-15 16:51:49 | 0
129 | 1 | 1 | Rest | 01:04:00 | 01:04:00 | 0 | 3.0547 | 0 | 0 | 0 | 0 | 0 | 0 | 2024-01-15 16:52:19 | 0
130 | 1 | 1 | Rest | 01:04:30 | 01:04:30 | 0 | 3.0546 | 0 | 0 | 0 | 0 | 0 | 0 | 2024-01-15 16:52:49 | 0
131 | 1 | 1 | Rest | 01:05:00 | 01:05:00 | 0 | 3.0546 | 0 | 0 | 0 | 0 | 0 | 0 | 2024-01-15 16:53:19 | 0
132 | 1 | 1 | Rest | 01:05:30 | 01:05:30 | 0 | 3.0545 | 0 | 0 | 0 | 0 | 0 | 0 | 2024-01-15 16:53:49 | 0
133 | 1 | 1 | Rest | 01:06:00 | 01:06:00 | 0 | 3.0545 | 0 | 0 | 0 | 0 | 0 | 0 | 2024-01-15 16:54:19 | 0
134 | 1 | 1 | Rest | 01:06:30 | 01:06:30 | 0 | 3.0545 | 0 | 0 | 0 | 0 | 0 | 0 | 2024-01-15 16:54:49 | 0
135 | 1 | 1 | Rest | 01:07:00 | 01:07:00 | 0 | 3.0544 | 0 | 0 | 0 | 0 | 0 | 0 | 2024-01-15 16:55:19 | 0
136 | 1 | 1 | Rest | 01:07:30 | 01:07:30 | 0 | 3.0544 | 0 | 0 | 0 | 0 | 0 | 0 | 2024-01-15 16:55:49 | 0
137 | 1 | 1 | Rest | 01:08:00 | 01:08:00 | 0 | 3.0543 | 0 | 0 | 0 | 0 | 0 | 0 | 2024-01-15 16:56:19 | 0
138 | 1 | 1 | Rest | 01:08:30 | 01:08:30 | 0 | 3.0543 | 0 | 0 | 0 | 0 | 0 | 0 | 2024-01-15 16:56:49 | 0
139 | 1 | 1 | Rest | 01:09:00 | 01:09:00 | 0 | 3.0544 | 0 | 0 | 0 | 0 | 0 | 0 | 2024-01-15 16:57:19 | 0
140 | 1 | 1 | Rest | 01:09:30 | 01:09:30 | 0 | 3.0544 | 0 | 0 | 0 | 0 | 0 | 0 | 2024-01-15 16:57:49 | 0
141 | 1 | 1 | Rest | 01:10:00 | 01:10:00 | 0 | 3.0543 | 0 | 0 | 0 | 0 | 0 | 0 | 2024-01-15 16:58:19 | 0
142 | 1 | 1 | Rest | 01:10:30 | 01:10:30 | 0 | 3.0544 | 0 | 0 | 0 | 0 | 0 | 0 | 2024-01-15 16:58:49 | 0
143 | 1 | 1 | Rest | 01:11:00 | 01:11:00 | 0 | 3.0543 | 0 | 0 | 0 | 0 | 0 | 0 | 2024-01-15 16:59:19 | 0
144 | 1 | 1 | Rest | 01:11:30 | 01:11:30 | 0 | 3.0543 | 0 | 0 | 0 | 0 | 0 | 0 | 2024-01-15 16:59:49 | 0
145 | 1 | 1 | Rest | 01:12:00 | 01:12:00 | 0 | 3.0542 | 0 | 0 | 0 | 0 | 0 | 0 | 2024-01-15 17:00:19 | 0
146 | 1 | 1 | Rest | 01:12:30 | 01:12:30 | 0 | 3.0542 | 0 | 0 | 0 | 0 | 0 | 0 | 2024-01-15 17:00:49 | 0
147 | 1 | 1 | Rest | 01:13:00 | 01:13:00 | 0 | 3.0541 | 0 | 0 | 0 | 0 | 0 | 0 | 2024-01-15 17:01:19 | 0
148 | 1 | 1 | Rest | 01:13:30 | 01:13:30 | 0 | 3.0541 | 0 | 0 | 0 | 0 | 0 | 0 | 2024-01-15 17:01:49 | 0
149 | 1 | 1 | Rest | 01:14:00 | 01:14:00 | 0 | 3.054 | 0 | 0 | 0 | 0 | 0 | 0 | 2024-01-15 17:02:19 | 0
150 | 1 | 1 | Rest | 01:14:30 | 01:14:30 | 0 | 3.054 | 0 | 0 | 0 | 0 | 0 | 0 | 2024-01-15 17:02:49 | 0
151 | 1 | 1 | Rest | 01:15:00 | 01:15:00 | 0 | 3.054 | 0 | 0 | 0 | 0 | 0 | 0 | 2024-01-15 17:03:19 | 0
152 | 1 | 1 | Rest | 01:15:30 | 01:15:30 | 0 | 3.054 | 0 | 0 | 0 | 0 | 0 | 0 | 2024-01-15 17:03:49 | 0
153 | 1 | 1 | Rest | 01:16:00 | 01:16:00 | 0 | 3.0539 | 0 | 0 | 0 | 0 | 0 | 0 | 2024-01-15 17:04:19 | 0
154 | 1 | 1 | Rest | 01:16:30 | 01:16:30 | 0 | 3.054 | 0 | 0 | 0 | 0 | 0 | 0 | 2024-01-15 17:04:49 | 0
155 | 1 | 1 | Rest | 01:17:00 | 01:17:00 | 0 | 3.0539 | 0 | 0 | 0 | 0 | 0 | 0 | 2024-01-15 17:05:19 | 0
156 | 1 | 1 | Rest | 01:17:30 | 01:17:30 | 0 | 3.0539 | 0 | 0 | 0 | 0 | 0 | 0 | 2024-01-15 17:05:49 | 0
157 | 1 | 1 | Rest | 01:18:00 | 01:18:00 | 0 | 3.0539 | 0 | 0 | 0 | 0 | 0 | 0 | 2024-01-15 17:06:19 | 0
158 | 1 | 1 | Rest | 01:18:30 | 01:18:30 | 0 | 3.0539 | 0 | 0 | 0 | 0 | 0 | 0 | 2024-01-15 17:06:49 | 0
159 | 1 | 1 | Rest | 01:19:00 | 01:19:00 | 0 | 3.0539 | 0 | 0 | 0 | 0 | 0 | 0 | 2024-01-15 17:07:19 | 0
160 | 1 | 1 | Rest | 01:19:30 | 01:19:30 | 0 | 3.0538 | 0 | 0 | 0 | 0 | 0 | 0 | 2024-01-15 17:07:49 | 0
161 | 1 | 1 | Rest | 01:20:00 | 01:20:00 | 0 | 3.0537 | 0 | 0 | 0 | 0 | 0 | 0 | 2024-01-15 17:08:19 | 0
162 | 1 | 1 | Rest | 01:20:30 | 01:20:30 | 0 | 3.0537 | 0 | 0 | 0 | 0 | 0 | 0 | 2024-01-15 17:08:49 | 0
163 | 1 | 1 | Rest | 01:21:00 | 01:21:00 | 0 | 3.0537 | 0 | 0 | 0 | 0 | 0 | 0 | 2024-01-15 17:09:19 | 0
164 | 1 | 1 | Rest | 01:21:30 | 01:21:30 | 0 | 3.0536 | 0 | 0 | 0 | 0 | 0 | 0 | 2024-01-15 17:09:49 | 0
165 | 1 | 1 | Rest | 01:22:00 | 01:22:00 | 0 | 3.0536 | 0 | 0 | 0 | 0 | 0 | 0 | 2024-01-15 17:10:19 | 0
166 | 1 | 1 | Rest | 01:22:30 | 01:22:30 | 0 | 3.0536 | 0 | 0 | 0 | 0 | 0 | 0 | 2024-01-15 17:10:49 | 0
167 | 1 | 1 | Rest | 01:23:00 | 01:23:00 | 0 | 3.0536 | 0 | 0 | 0 | 0 | 0 | 0 | 2024-01-15 17:11:19 | 0
168 | 1 | 1 | Rest | 01:23:30 | 01:23:30 | 0 | 3.0536 | 0 | 0 | 0 | 0 | 0 | 0 | 2024-01-15 17:11:49 | 0
169 | 1 | 1 | Rest | 01:24:00 | 01:24:00 | 0 | 3.0536 | 0 | 0 | 0 | 0 | 0 | 0 | 2024-01-15 17:12:19 | 0
170 | 1 | 1 | Rest | 01:24:30 | 01:24:30 | 0 | 3.0535 | 0 | 0 | 0 | 0 | 0 | 0 | 2024-01-15 17:12:49 | 0
171 | 1 | 1 | Rest | 01:25:00 | 01:25:00 | 0 | 3.0535 | 0 | 0 | 0 | 0 | 0 | 0 | 2024-01-15 17:13:19 | 0
172 | 1 | 1 | Rest | 01:25:30 | 01:25:30 | 0 | 3.0535 | 0 | 0 | 0 | 0 | 0 | 0 | 2024-01-15 17:13:49 | 0
173 | 1 | 1 | Rest | 01:26:00 | 01:26:00 | 0 | 3.0535 | 0 | 0 | 0 | 0 | 0 | 0 | 2024-01-15 17:14:19 | 0
174 | 1 | 1 | Rest | 01:26:30 | 01:26:30 | 0 | 3.0534 | 0 | 0 | 0 | 0 | 0 | 0 | 2024-01-15 17:14:49 | 0
175 | 1 | 1 | Rest | 01:27:00 | 01:27:00 | 0 | 3.0533 | 0 | 0 | 0 | 0 | 0 | 0 | 2024-01-15 17:15:19 | 0
176 | 1 | 1 | Rest | 01:27:30 | 01:27:30 | 0 | 3.0533 | 0 | 0 | 0 | 0 | 0 | 0 | 2024-01-15 17:15:49 | 0
177 | 1 | 1 | Rest | 01:28:00 | 01:28:00 | 0 | 3.0533 | 0 | 0 | 0 | 0 | 0 | 0 | 2024-01-15 17:16:19 | 0
178 | 1 | 1 | Rest | 01:28:30 | 01:28:30 | 0 | 3.0532 | 0 | 0 | 0 | 0 | 0 | 0 | 2024-01-15 17:16:49 | 0
179 | 1 | 1 | Rest | 01:29:00 | 01:29:00 | 0 | 3.0532 | 0 | 0 | 0 | 0 | 0 | 0 | 2024-01-15 17:17:19 | 0
180 | 1 | 1 | Rest | 01:29:30 | 01:29:30 | 0 | 3.0532 | 0 | 0 | 0 | 0 | 0 | 0 | 2024-01-15 17:17:49 | 0
181 | 1 | 1 | Rest | 01:30:00 | 01:30:00 | 0 | 3.0532 | 0 | 0 | 0 | 0 | 0 | 0 | 2024-01-15 17:18:19 | 0
182 | 1 | 1 | Rest | 01:30:30 | 01:30:30 | 0 | 3.0532 | 0 | 0 | 0 | 0 | 0 | 0 | 2024-01-15 17:18:49 | 0
183 | 1 | 1 | Rest | 01:31:00 | 01:31:00 | 0 | 3.0532 | 0 | 0 | 0 | 0 | 0 | 0 | 2024-01-15 17:19:19 | 0
184 | 1 | 1 | Rest | 01:31:30 | 01:31:30 | 0 | 3.0532 | 0 | 0 | 0 | 0 | 0 | 0 | 2024-01-15 17:19:49 | 0
185 | 1 | 1 | Rest | 01:32:00 | 01:32:00 | 0 | 3.0532 | 0 | 0 | 0 | 0 | 0 | 0 | 2024-01-15 17:20:19 | 0
186 | 1 | 1 | Rest | 01:32:30 | 01:32:30 | 0 | 3.0532 | 0 | 0 | 0 | 0 | 0 | 0 | 2024-01-15 17:20:49 | 0
187 | 1 | 1 | Rest | 01:33:00 | 01:33:00 | 0 | 3.0531 | 0 | 0 | 0 | 0 | 0 | 0 | 2024-01-15 17:21:19 | 0
188 | 1 | 1 | Rest | 01:33:30 | 01:33:30 | 0 | 3.053 | 0 | 0 | 0 | 0 | 0 | 0 | 2024-01-15 17:21:49 | 0
189 | 1 | 1 | Rest | 01:34:00 | 01:34:00 | 0 | 3.053 | 0 | 0 | 0 | 0 | 0 | 0 | 2024-01-15 17:22:19 | 0
190 | 1 | 1 | Rest | 01:34:30 | 01:34:30 | 0 | 3.0529 | 0 | 0 | 0 | 0 | 0 | 0 | 2024-01-15 17:22:49 | 0
191 | 1 | 1 | Rest | 01:35:00 | 01:35:00 | 0 | 3.0529 | 0 | 0 | 0 | 0 | 0 | 0 | 2024-01-15 17:23:19 | 0
192 | 1 | 1 | Rest | 01:35:30 | 01:35:30 | 0 | 3.0529 | 0 | 0 | 0 | 0 | 0 | 0 | 2024-01-15 17:23:49 | 0
193 | 1 | 1 | Rest | 01:36:00 | 01:36:00 | 0 | 3.0528 | 0 | 0 | 0 | 0 | 0 | 0 | 2024-01-15 17:24:19 | 0
194 | 1 | 1 | Rest | 01:36:30 | 01:36:30 | 0 | 3.0529 | 0 | 0 | 0 | 0 | 0 | 0 | 2024-01-15 17:24:49 | 0
195 | 1 | 1 | Rest | 01:37:00 | 01:37:00 | 0 | 3.0529 | 0 | 0 | 0 | 0 | 0 | 0 | 2024-01-15 17:25:19 | 0
196 | 1 | 1 | Rest | 01:37:30 | 01:37:30 | 0 | 3.0528 | 0 | 0 | 0 | 0 | 0 | 0 | 2024-01-15 17:25:49 | 0
197 | 1 | 1 | Rest | 01:38:00 | 01:38:00 | 0 | 3.0528 | 0 | 0 | 0 | 0 | 0 | 0 | 2024-01-15 17:26:19 | 0
198 | 1 | 1 | Rest | 01:38:30 | 01:38:30 | 0 | 3.0528 | 0 | 0 | 0 | 0 | 0 | 0 | 2024-01-15 17:26:49 | 0
199 | 1 | 1 | Rest | 01:39:00 | 01:39:00 | 0 | 3.0528 | 0 | 0 | 0 | 0 | 0 | 0 | 2024-01-15 17:27:19 | 0
200 | 1 | 1 | Rest | 01:39:30 | 01:39:30 | 0 | 3.0528 | 0 | 0 | 0 | 0 | 0 | 0 | 2024-01-15 17:27:49 | 0
201 | 1 | 1 | Rest | 01:40:00 | 01:40:00 | 0 | 3.0528 | 0 | 0 | 0 | 0 | 0 | 0 | 2024-01-15 17:28:19 | 0
202 | 1 | 1 | Rest | 01:40:30 | 01:40:30 | 0 | 3.0527 | 0 | 0 | 0 | 0 | 0 | 0 | 2024-01-15 17:28:49 | 0
203 | 1 | 1 | Rest | 01:41:00 | 01:41:00 | 0 | 3.0526 | 0 | 0 | 0 | 0 | 0 | 0 | 2024-01-15 17:29:19 | 0
204 | 1 | 1 | Rest | 01:41:30 | 01:41:30 | 0 | 3.0525 | 0 | 0 | 0 | 0 | 0 | 0 | 2024-01-15 17:29:49 | 0
205 | 1 | 1 | Rest | 01:42:00 | 01:42:00 | 0 | 3.0525 | 0 | 0 | 0 | 0 | 0 | 0 | 2024-01-15 17:30:19 | 0
206 | 1 | 1 | Rest | 01:42:30 | 01:42:30 | 0 | 3.0525 | 0 | 0 | 0 | 0 | 0 | 0 | 2024-01-15 17:30:49 | 0
207 | 1 | 1 | Rest | 01:43:00 | 01:43:00 | 0 | 3.0525 | 0 | 0 | 0 | 0 | 0 | 0 | 2024-01-15 17:31:19 | 0
208 | 1 | 1 | Rest | 01:43:30 | 01:43:30 | 0 | 3.0525 | 0 | 0 | 0 | 0 | 0 | 0 | 2024-01-15 17:31:49 | 0
209 | 1 | 1 | Rest | 01:44:00 | 01:44:00 | 0 | 3.0525 | 0 | 0 | 0 | 0 | 0 | 0 | 2024-01-15 17:32:19 | 0
210 | 1 | 1 | Rest | 01:44:30 | 01:44:30 | 0 | 3.0525 | 0 | 0 | 0 | 0 | 0 | 0 | 2024-01-15 17:32:49 | 0
211 | 1 | 1 | Rest | 01:45:00 | 01:45:00 | 0 | 3.0525 | 0 | 0 | 0 | 0 | 0 | 0 | 2024-01-15 17:33:19 | 0
212 | 1 | 1 | Rest | 01:45:30 | 01:45:30 | 0 | 3.0525 | 0 | 0 | 0 | 0 | 0 | 0 | 2024-01-15 17:33:49 | 0
213 | 1 | 1 | Rest | 01:46:00 | 01:46:00 | 0 | 3.0525 | 0 | 0 | 0 | 0 | 0 | 0 | 2024-01-15 17:34:19 | 0
214 | 1 | 1 | Rest | 01:46:30 | 01:46:30 | 0 | 3.0525 | 0 | 0 | 0 | 0 | 0 | 0 | 2024-01-15 17:34:49 | 0
215 | 1 | 1 | Rest | 01:47:00 | 01:47:00 | 0 | 3.0524 | 0 | 0 | 0 | 0 | 0 | 0 | 2024-01-15 17:35:19 | 0
216 | 1 | 1 | Rest | 01:47:30 | 01:47:30 | 0 | 3.0524 | 0 | 0 | 0 | 0 | 0 | 0 | 2024-01-15 17:35:49 | 0
217 | 1 | 1 | Rest | 01:48:00 | 01:48:00 | 0 | 3.0523 | 0 | 0 | 0 | 0 | 0 | 0 | 2024-01-15 17:36:19 | 0
218 | 1 | 1 | Rest | 01:48:30 | 01:48:30 | 0 | 3.0522 | 0 | 0 | 0 | 0 | 0 | 0 | 2024-01-15 17:36:49 | 0
219 | 1 | 1 | Rest | 01:49:00 | 01:49:00 | 0 | 3.0522 | 0 | 0 | 0 | 0 | 0 | 0 | 2024-01-15 17:37:19 | 0
220 | 1 | 1 | Rest | 01:49:30 | 01:49:30 | 0 | 3.0521 | 0 | 0 | 0 | 0 | 0 | 0 | 2024-01-15 17:37:49 | 0
221 | 1 | 1 | Rest | 01:50:00 | 01:50:00 | 0 | 3.0521 | 0 | 0 | 0 | 0 | 0 | 0 | 2024-01-15 17:38:19 | 0
222 | 1 | 1 | Rest | 01:50:30 | 01:50:30 | 0 | 3.0521 | 0 | 0 | 0 | 0 | 0 | 0 | 2024-01-15 17:38:49 | 0
223 | 1 | 1 | Rest | 01:51:00 | 01:51:00 | 0 | 3.0521 | 0 | 0 | 0 | 0 | 0 | 0 | 2024-01-15 17:39:19 | 0
224 | 1 | 1 | Rest | 01:51:30 | 01:51:30 | 0 | 3.0521 | 0 | 0 | 0 | 0 | 0 | 0 | 2024-01-15 17:39:49 | 0
225 | 1 | 1 | Rest | 01:52:00 | 01:52:00 | 0 | 3.0521 | 0 | 0 | 0 | 0 | 0 | 0 | 2024-01-15 17:40:19 | 0
226 | 1 | 1 | Rest | 01:52:30 | 01:52:30 | 0 | 3.0522 | 0 | 0 | 0 | 0 | 0 | 0 | 2024-01-15 17:40:49 | 0
227 | 1 | 1 | Rest | 01:53:00 | 01:53:00 | 0 | 3.0521 | 0 | 0 | 0 | 0 | 0 | 0 | 2024-01-15 17:41:19 | 0
228 | 1 | 1 | Rest | 01:53:30 | 01:53:30 | 0 | 3.0521 | 0 | 0 | 0 | 0 | 0 | 0 | 2024-01-15 17:41:49 | 0
229 | 1 | 1 | Rest | 01:54:00 | 01:54:00 | 0 | 3.052 | 0 | 0 | 0 | 0 | 0 | 0 | 2024-01-15 17:42:19 | 0
230 | 1 | 1 | Rest | 01:54:30 | 01:54:30 | 0 | 3.052 | 0 | 0 | 0 | 0 | 0 | 0 | 2024-01-15 17:42:49 | 0
231 | 1 | 1 | Rest | 01:55:00 | 01:55:00 | 0 | 3.0519 | 0 | 0 | 0 | 0 | 0 | 0 | 2024-01-15 17:43:19 | 0
232 | 1 | 1 | Rest | 01:55:30 | 01:55:30 | 0 | 3.0519 | 0 | 0 | 0 | 0 | 0 | 0 | 2024-01-15 17:43:49 | 0
233 | 1 | 1 | Rest | 01:56:00 | 01:56:00 | 0 | 3.0518 | 0 | 0 | 0 | 0 | 0 | 0 | 2024-01-15 17:44:19 | 0
234 | 1 | 1 | Rest | 01:56:30 | 01:56:30 | 0 | 3.0518 | 0 | 0 | 0 | 0 | 0 | 0 | 2024-01-15 17:44:49 | 0
235 | 1 | 1 | Rest | 01:57:00 | 01:57:00 | 0 | 3.0518 | 0 | 0 | 0 | 0 | 0 | 0 | 2024-01-15 17:45:19 | 0
236 | 1 | 1 | Rest | 01:57:30 | 01:57:30 | 0 | 3.0518 | 0 | 0 | 0 | 0 | 0 | 0 | 2024-01-15 17:45:49 | 0
237 | 1 | 1 | Rest | 01:58:00 | 01:58:00 | 0 | 3.0518 | 0 | 0 | 0 | 0 | 0 | 0 | 2024-01-15 17:46:19 | 0
238 | 1 | 1 | Rest | 01:58:30 | 01:58:30 | 0 | 3.0518 | 0 | 0 | 0 | 0 | 0 | 0 | 2024-01-15 17:46:49 | 0
239 | 1 | 1 | Rest | 01:59:00 | 01:59:00 | 0 | 3.0518 | 0 | 0 | 0 | 0 | 0 | 0 | 2024-01-15 17:47:19 | 0
240 | 1 | 1 | Rest | 01:59:30 | 01:59:30 | 0 | 3.0518 | 0 | 0 | 0 | 0 | 0 | 0 | 2024-01-15 17:47:49 | 0
241 | 1 | 1 | Rest | 02:00:00 | 02:00:00 | 0 | 3.0518 | 0 | 0 | 0 | 0 | 0 | 0 | 2024-01-15 17:48:19 | 0
242 | 1 | 1 | Rest | 02:00:30 | 02:00:30 | 0 | 3.0518 | 0 | 0 | 0 | 0 | 0 | 0 | 2024-01-15 17:48:49 | 0
243 | 1 | 1 | Rest | 02:01:00 | 02:01:00 | 0 | 3.0517 | 0 | 0 | 0 | 0 | 0 | 0 | 2024-01-15 17:49:19 | 0
244 | 1 | 1 | Rest | 02:01:30 | 02:01:30 | 0 | 3.0517 | 0 | 0 | 0 | 0 | 0 | 0 | 2024-01-15 17:49:49 | 0
245 | 1 | 1 | Rest | 02:02:00 | 02:02:00 | 0 | 3.0516 | 0 | 0 | 0 | 0 | 0 | 0 | 2024-01-15 17:50:19 | 0
246 | 1 | 1 | Rest | 02:02:30 | 02:02:30 | 0 | 3.0515 | 0 | 0 | 0 | 0 | 0 | 0 | 2024-01-15 17:50:49 | 0
247 | 1 | 1 | Rest | 02:03:00 | 02:03:00 | 0 | 3.0515 | 0 | 0 | 0 | 0 | 0 | 0 | 2024-01-15 17:51:19 | 0
248 | 1 | 1 | Rest | 02:03:30 | 02:03:30 | 0 | 3.0515 | 0 | 0 | 0 | 0 | 0 | 0 | 2024-01-15 17:51:49 | 0
249 | 1 | 1 | Rest | 02:04:00 | 02:04:00 | 0 | 3.0514 | 0 | 0 | 0 | 0 | 0 | 0 | 2024-01-15 17:52:19 | 0
250 | 1 | 1 | Rest | 02:04:30 | 02:04:30 | 0 | 3.0514 | 0 | 0 | 0 | 0 | 0 | 0 | 2024-01-15 17:52:49 | 0
251 | 1 | 1 | Rest | 02:05:00 | 02:05:00 | 0 | 3.0515 | 0 | 0 | 0 | 0 | 0 | 0 | 2024-01-15 17:53:19 | 0
252 | 1 | 1 | Rest | 02:05:30 | 02:05:30 | 0 | 3.0515 | 0 | 0 | 0 | 0 | 0 | 0 | 2024-01-15 17:53:49 | 0
253 | 1 | 1 | Rest | 02:06:00 | 02:06:00 | 0 | 3.0515 | 0 | 0 | 0 | 0 | 0 | 0 | 2024-01-15 17:54:19 | 0
254 | 1 | 1 | Rest | 02:06:30 | 02:06:30 | 0 | 3.0515 | 0 | 0 | 0 | 0 | 0 | 0 | 2024-01-15 17:54:49 | 0
255 | 1 | 1 | Rest | 02:07:00 | 02:07:00 | 0 | 3.0515 | 0 | 0 | 0 | 0 | 0 | 0 | 2024-01-15 17:55:19 | 0
256 | 1 | 1 | Rest | 02:07:30 | 02:07:30 | 0 | 3.0514 | 0 | 0 | 0 | 0 | 0 | 0 | 2024-01-15 17:55:49 | 0
257 | 1 | 1 | Rest | 02:08:00 | 02:08:00 | 0 | 3.0513 | 0 | 0 | 0 | 0 | 0 | 0 | 2024-01-15 17:56:19 | 0
258 | 1 | 1 | Rest | 02:08:30 | 02:08:30 | 0 | 3.0513 | 0 | 0 | 0 | 0 | 0 | 0 | 2024-01-15 17:56:49 | 0
259 | 1 | 1 | Rest | 02:09:00 | 02:09:00 | 0 | 3.0513 | 0 | 0 | 0 | 0 | 0 | 0 | 2024-01-15 17:57:19 | 0
260 | 1 | 1 | Rest | 02:09:30 | 02:09:30 | 0 | 3.0512 | 0 | 0 | 0 | 0 | 0 | 0 | 2024-01-15 17:57:49 | 0
261 | 1 | 1 | Rest | 02:10:00 | 02:10:00 | 0 | 3.0512 | 0 | 0 | 0 | 0 | 0 | 0 | 2024-01-15 17:58:19 | 0
262 | 1 | 1 | Rest | 02:10:30 | 02:10:30 | 0 | 3.0512 | 0 | 0 | 0 | 0 | 0 | 0 | 2024-01-15 17:58:49 | 0
263 | 1 | 1 | Rest | 02:11:00 | 02:11:00 | 0 | 3.0511 | 0 | 0 | 0 | 0 | 0 | 0 | 2024-01-15 17:59:19 | 0
264 | 1 | 1 | Rest | 02:11:30 | 02:11:30 | 0 | 3.0511 | 0 | 0 | 0 | 0 | 0 | 0 | 2024-01-15 17:59:49 | 0
265 | 1 | 1 | Rest | 02:12:00 | 02:12:00 | 0 | 3.0511 | 0 | 0 | 0 | 0 | 0 | 0 | 2024-01-15 18:00:18 | 0
266 | 1 | 1 | Rest | 02:12:30 | 02:12:30 | 0 | 3.0512 | 0 | 0 | 0 | 0 | 0 | 0 | 2024-01-15 18:00:48 | 0
267 | 1 | 1 | Rest | 02:13:00 | 02:13:00 | 0 | 3.0512 | 0 | 0 | 0 | 0 | 0 | 0 | 2024-01-15 18:01:18 | 0
268 | 1 | 1 | Rest | 02:13:30 | 02:13:30 | 0 | 3.0512 | 0 | 0 | 0 | 0 | 0 | 0 | 2024-01-15 18:01:48 | 0
269 | 1 | 1 | Rest | 02:14:00 | 02:14:00 | 0 | 3.0512 | 0 | 0 | 0 | 0 | 0 | 0 | 2024-01-15 18:02:18 | 0
270 | 1 | 1 | Rest | 02:14:30 | 02:14:30 | 0 | 3.0511 | 0 | 0 | 0 | 0 | 0 | 0 | 2024-01-15 18:02:48 | 0
271 | 1 | 1 | Rest | 02:15:00 | 02:15:00 | 0 | 3.051 | 0 | 0 | 0 | 0 | 0 | 0 | 2024-01-15 18:03:18 | 0
272 | 1 | 1 | Rest | 02:15:30 | 02:15:30 | 0 | 3.051 | 0 | 0 | 0 | 0 | 0 | 0 | 2024-01-15 18:03:48 | 0
273 | 1 | 1 | Rest | 02:16:00 | 02:16:00 | 0 | 3.0509 | 0 | 0 | 0 | 0 | 0 | 0 | 2024-01-15 18:04:18 | 0
274 | 1 | 1 | Rest | 02:16:30 | 02:16:30 | 0 | 3.0509 | 0 | 0 | 0 | 0 | 0 | 0 | 2024-01-15 18:04:48 | 0
275 | 1 | 1 | Rest | 02:17:00 | 02:17:00 | 0 | 3.0508 | 0 | 0 | 0 | 0 | 0 | 0 | 2024-01-15 18:05:18 | 0
276 | 1 | 1 | Rest | 02:17:30 | 02:17:30 | 0 | 3.0508 | 0 | 0 | 0 | 0 | 0 | 0 | 2024-01-15 18:05:48 | 0
277 | 1 | 1 | Rest | 02:18:00 | 02:18:00 | 0 | 3.0508 | 0 | 0 | 0 | 0 | 0 | 0 | 2024-01-15 18:06:18 | 0
278 | 1 | 1 | Rest | 02:18:30 | 02:18:30 | 0 | 3.0508 | 0 | 0 | 0 | 0 | 0 | 0 | 2024-01-15 18:06:48 | 0
279 | 1 | 1 | Rest | 02:19:00 | 02:19:00 | 0 | 3.0508 | 0 | 0 | 0 | 0 | 0 | 0 | 2024-01-15 18:07:18 | 0
280 | 1 | 1 | Rest | 02:19:30 | 02:19:30 | 0 | 3.0508 | 0 | 0 | 0 | 0 | 0 | 0 | 2024-01-15 18:07:48 | 0
281 | 1 | 1 | Rest | 02:20:00 | 02:20:00 | 0 | 3.0509 | 0 | 0 | 0 | 0 | 0 | 0 | 2024-01-15 18:08:18 | 0
282 | 1 | 1 | Rest | 02:20:30 | 02:20:30 | 0 | 3.0508 | 0 | 0 | 0 | 0 | 0 | 0 | 2024-01-15 18:08:48 | 0
283 | 1 | 1 | Rest | 02:21:00 | 02:21:00 | 0 | 3.0508 | 0 | 0 | 0 | 0 | 0 | 0 | 2024-01-15 18:09:18 | 0
284 | 1 | 1 | Rest | 02:21:30 | 02:21:30 | 0 | 3.0507 | 0 | 0 | 0 | 0 | 0 | 0 | 2024-01-15 18:09:48 | 0
285 | 1 | 1 | Rest | 02:22:00 | 02:22:00 | 0 | 3.0508 | 0 | 0 | 0 | 0 | 0 | 0 | 2024-01-15 18:10:18 | 0
286 | 1 | 1 | Rest | 02:22:30 | 02:22:30 | 0 | 3.0506 | 0 | 0 | 0 | 0 | 0 | 0 | 2024-01-15 18:10:48 | 0
287 | 1 | 1 | Rest | 02:23:00 | 02:23:00 | 0 | 3.0506 | 0 | 0 | 0 | 0 | 0 | 0 | 2024-01-15 18:11:18 | 0
288 | 1 | 1 | Rest | 02:23:30 | 02:23:30 | 0 | 3.0506 | 0 | 0 | 0 | 0 | 0 | 0 | 2024-01-15 18:11:48 | 0
289 | 1 | 1 | Rest | 02:24:00 | 02:24:00 | 0 | 3.0505 | 0 | 0 | 0 | 0 | 0 | 0 | 2024-01-15 18:12:18 | 0
290 | 1 | 1 | Rest | 02:24:30 | 02:24:30 | 0 | 3.0505 | 0 | 0 | 0 | 0 | 0 | 0 | 2024-01-15 18:12:48 | 0
291 | 1 | 1 | Rest | 02:25:00 | 02:25:00 | 0 | 3.0505 | 0 | 0 | 0 | 0 | 0 | 0 | 2024-01-15 18:13:18 | 0
292 | 1 | 1 | Rest | 02:25:30 | 02:25:30 | 0 | 3.0505 | 0 | 0 | 0 | 0 | 0 | 0 | 2024-01-15 18:13:48 | 0
293 | 1 | 1 | Rest | 02:26:00 | 02:26:00 | 0 | 3.0505 | 0 | 0 | 0 | 0 | 0 | 0 | 2024-01-15 18:14:18 | 0
294 | 1 | 1 | Rest | 02:26:30 | 02:26:30 | 0 | 3.0505 | 0 | 0 | 0 | 0 | 0 | 0 | 2024-01-15 18:14:48 | 0
295 | 1 | 1 | Rest | 02:27:00 | 02:27:00 | 0 | 3.0505 | 0 | 0 | 0 | 0 | 0 | 0 | 2024-01-15 18:15:18 | 0
296 | 1 | 1 | Rest | 02:27:30 | 02:27:30 | 0 | 3.0506 | 0 | 0 | 0 | 0 | 0 | 0 | 2024-01-15 18:15:48 | 0
297 | 1 | 1 | Rest | 02:28:00 | 02:28:00 | 0 | 3.0505 | 0 | 0 | 0 | 0 | 0 | 0 | 2024-01-15 18:16:18 | 0
298 | 1 | 1 | Rest | 02:28:30 | 02:28:30 | 0 | 3.0505 | 0 | 0 | 0 | 0 | 0 | 0 | 2024-01-15 18:16:48 | 0
299 | 1 | 1 | Rest | 02:29:00 | 02:29:00 | 0 | 3.0504 | 0 | 0 | 0 | 0 | 0 | 0 | 2024-01-15 18:17:18 | 0
300 | 1 | 1 | Rest | 02:29:30 | 02:29:30 | 0 | 3.0503 | 0 | 0 | 0 | 0 | 0 | 0 | 2024-01-15 18:17:48 | 0
301 | 1 | 1 | Rest | 02:30:00 | 02:30:00 | 0 | 3.0503 | 0 | 0 | 0 | 0 | 0 | 0 | 2024-01-15 18:18:18 | 0
302 | 1 | 1 | Rest | 02:30:30 | 02:30:30 | 0 | 3.0503 | 0 | 0 | 0 | 0 | 0 | 0 | 2024-01-15 18:18:48 | 0
303 | 1 | 1 | Rest | 02:31:00 | 02:31:00 | 0 | 3.0502 | 0 | 0 | 0 | 0 | 0 | 0 | 2024-01-15 18:19:18 | 0
304 | 1 | 1 | Rest | 02:31:30 | 02:31:30 | 0 | 3.0503 | 0 | 0 | 0 | 0 | 0 | 0 | 2024-01-15 18:19:48 | 0
305 | 1 | 1 | Rest | 02:32:00 | 02:32:00 | 0 | 3.0502 | 0 | 0 | 0 | 0 | 0 | 0 | 2024-01-15 18:20:18 | 0
306 | 1 | 1 | Rest | 02:32:30 | 02:32:30 | 0 | 3.0502 | 0 | 0 | 0 | 0 | 0 | 0 | 2024-01-15 18:20:48 | 0
307 | 1 | 1 | Rest | 02:33:00 | 02:33:00 | 0 | 3.0502 | 0 | 0 | 0 | 0 | 0 | 0 | 2024-01-15 18:21:18 | 0
308 | 1 | 1 | Rest | 02:33:30 | 02:33:30 | 0 | 3.0502 | 0 | 0 | 0 | 0 | 0 | 0 | 2024-01-15 18:21:48 | 0
309 | 1 | 1 | Rest | 02:34:00 | 02:34:00 | 0 | 3.0502 | 0 | 0 | 0 | 0 | 0 | 0 | 2024-01-15 18:22:18 | 0
310 | 1 | 1 | Rest | 02:34:30 | 02:34:30 | 0 | 3.0502 | 0 | 0 | 0 | 0 | 0 | 0 | 2024-01-15 18:22:48 | 0
311 | 1 | 1 | Rest | 02:35:00 | 02:35:00 | 0 | 3.0502 | 0 | 0 | 0 | 0 | 0 | 0 | 2024-01-15 18:23:18 | 0
312 | 1 | 1 | Rest | 02:35:30 | 02:35:30 | 0 | 3.0501 | 0 | 0 | 0 | 0 | 0 | 0 | 2024-01-15 18:23:48 | 0
313 | 1 | 1 | Rest | 02:36:00 | 02:36:00 | 0 | 3.0501 | 0 | 0 | 0 | 0 | 0 | 0 | 2024-01-15 18:24:18 | 0
314 | 1 | 1 | Rest | 02:36:30 | 02:36:30 | 0 | 3.05 | 0 | 0 | 0 | 0 | 0 | 0 | 2024-01-15 18:24:48 | 0
315 | 1 | 1 | Rest | 02:37:00 | 02:37:00 | 0 | 3.05 | 0 | 0 | 0 | 0 | 0 | 0 | 2024-01-15 18:25:18 | 0
316 | 1 | 1 | Rest | 02:37:30 | 02:37:30 | 0 | 3.05 | 0 | 0 | 0 | 0 | 0 | 0 | 2024-01-15 18:25:48 | 0
317 | 1 | 1 | Rest | 02:38:00 | 02:38:00 | 0 | 3.0499 | 0 | 0 | 0 | 0 | 0 | 0 | 2024-01-15 18:26:18 | 0
318 | 1 | 1 | Rest | 02:38:30 | 02:38:30 | 0 | 3.0499 | 0 | 0 | 0 | 0 | 0 | 0 | 2024-01-15 18:26:48 | 0
319 | 1 | 1 | Rest | 02:39:00 | 02:39:00 | 0 | 3.0499 | 0 | 0 | 0 | 0 | 0 | 0 | 2024-01-15 18:27:18 | 0
320 | 1 | 1 | Rest | 02:39:30 | 02:39:30 | 0 | 3.0499 | 0 | 0 | 0 | 0 | 0 | 0 | 2024-01-15 18:27:48 | 0
321 | 1 | 1 | Rest | 02:40:00 | 02:40:00 | 0 | 3.0499 | 0 | 0 | 0 | 0 | 0 | 0 | 2024-01-15 18:28:18 | 0
322 | 1 | 1 | Rest | 02:40:30 | 02:40:30 | 0 | 3.0499 | 0 | 0 | 0 | 0 | 0 | 0 | 2024-01-15 18:28:48 | 0
323 | 1 | 1 | Rest | 02:41:00 | 02:41:00 | 0 | 3.05 | 0 | 0 | 0 | 0 | 0 | 0 | 2024-01-15 18:29:18 | 0
324 | 1 | 1 | Rest | 02:41:30 | 02:41:30 | 0 | 3.05 | 0 | 0 | 0 | 0 | 0 | 0 | 2024-01-15 18:29:48 | 0
325 | 1 | 1 | Rest | 02:42:00 | 02:42:00 | 0 | 3.0499 | 0 | 0 | 0 | 0 | 0 | 0 | 2024-01-15 18:30:18 | 0
326 | 1 | 1 | Rest | 02:42:30 | 02:42:30 | 0 | 3.0499 | 0 | 0 | 0 | 0 | 0 | 0 | 2024-01-15 18:30:48 | 0
327 | 1 | 1 | Rest | 02:43:00 | 02:43:00 | 0 | 3.0499 | 0 | 0 | 0 | 0 | 0 | 0 | 2024-01-15 18:31:18 | 0
328 | 1 | 1 | Rest | 02:43:30 | 02:43:30 | 0 | 3.0498 | 0 | 0 | 0 | 0 | 0 | 0 | 2024-01-15 18:31:48 | 0
329 | 1 | 1 | Rest | 02:44:00 | 02:44:00 | 0 | 3.0497 | 0 | 0 | 0 | 0 | 0 | 0 | 2024-01-15 18:32:18 | 0
330 | 1 | 1 | Rest | 02:44:30 | 02:44:30 | 0 | 3.0497 | 0 | 0 | 0 | 0 | 0 | 0 | 2024-01-15 18:32:48 | 0
331 | 1 | 1 | Rest | 02:45:00 | 02:45:00 | 0 | 3.0496 | 0 | 0 | 0 | 0 | 0 | 0 | 2024-01-15 18:33:18 | 0
332 | 1 | 1 | Rest | 02:45:30 | 02:45:30 | 0 | 3.0496 | 0 | 0 | 0 | 0 | 0 | 0 | 2024-01-15 18:33:48 | 0
333 | 1 | 1 | Rest | 02:46:00 | 02:46:00 | 0 | 3.0497 | 0 | 0 | 0 | 0 | 0 | 0 | 2024-01-15 18:34:18 | 0
334 | 1 | 1 | Rest | 02:46:30 | 02:46:30 | 0 | 3.0496 | 0 | 0 | 0 | 0 | 0 | 0 | 2024-01-15 18:34:48 | 0
335 | 1 | 1 | Rest | 02:47:00 | 02:47:00 | 0 | 3.0496 | 0 | 0 | 0 | 0 | 0 | 0 | 2024-01-15 18:35:18 | 0
336 | 1 | 1 | Rest | 02:47:30 | 02:47:30 | 0 | 3.0497 | 0 | 0 | 0 | 0 | 0 | 0 | 2024-01-15 18:35:48 | 0
337 | 1 | 1 | Rest | 02:48:00 | 02:48:00 | 0 | 3.0497 | 0 | 0 | 0 | 0 | 0 | 0 | 2024-01-15 18:36:18 | 0
338 | 1 | 1 | Rest | 02:48:30 | 02:48:30 | 0 | 3.0497 | 0 | 0 | 0 | 0 | 0 | 0 | 2024-01-15 18:36:48 | 0
339 | 1 | 1 | Rest | 02:49:00 | 02:49:00 | 0 | 3.0497 | 0 | 0 | 0 | 0 | 0 | 0 | 2024-01-15 18:37:18 | 0
340 | 1 | 1 | Rest | 02:49:30 | 02:49:30 | 0 | 3.0496 | 0 | 0 | 0 | 0 | 0 | 0 | 2024-01-15 18:37:48 | 0
341 | 1 | 1 | Rest | 02:50:00 | 02:50:00 | 0 | 3.0496 | 0 | 0 | 0 | 0 | 0 | 0 | 2024-01-15 18:38:18 | 0
342 | 1 | 1 | Rest | 02:50:30 | 02:50:30 | 0 | 3.0495 | 0 | 0 | 0 | 0 | 0 | 0 | 2024-01-15 18:38:48 | 0
343 | 1 | 1 | Rest | 02:51:00 | 02:51:00 | 0 | 3.0494 | 0 | 0 | 0 | 0 | 0 | 0 | 2024-01-15 18:39:18 | 0
344 | 1 | 1 | Rest | 02:51:30 | 02:51:30 | 0 | 3.0494 | 0 | 0 | 0 | 0 | 0 | 0 | 2024-01-15 18:39:48 | 0
345 | 1 | 1 | Rest | 02:52:00 | 02:52:00 | 0 | 3.0494 | 0 | 0 | 0 | 0 | 0 | 0 | 2024-01-15 18:40:18 | 0
346 | 1 | 1 | Rest | 02:52:30 | 02:52:30 | 0 | 3.0494 | 0 | 0 | 0 | 0 | 0 | 0 | 2024-01-15 18:40:48 | 0
347 | 1 | 1 | Rest | 02:53:00 | 02:53:00 | 0 | 3.0493 | 0 | 0 | 0 | 0 | 0 | 0 | 2024-01-15 18:41:18 | 0
348 | 1 | 1 | Rest | 02:53:30 | 02:53:30 | 0 | 3.0493 | 0 | 0 | 0 | 0 | 0 | 0 | 2024-01-15 18:41:48 | 0
349 | 1 | 1 | Rest | 02:54:00 | 02:54:00 | 0 | 3.0494 | 0 | 0 | 0 | 0 | 0 | 0 | 2024-01-15 18:42:18 | 0
350 | 1 | 1 | Rest | 02:54:30 | 02:54:30 | 0 | 3.0494 | 0 | 0 | 0 | 0 | 0 | 0 | 2024-01-15 18:42:48 | 0
351 | 1 | 1 | Rest | 02:55:00 | 02:55:00 | 0 | 3.0494 | 0 | 0 | 0 | 0 | 0 | 0 | 2024-01-15 18:43:18 | 0
352 | 1 | 1 | Rest | 02:55:30 | 02:55:30 | 0 | 3.0494 | 0 | 0 | 0 | 0 | 0 | 0 | 2024-01-15 18:43:48 | 0
353 | 1 | 1 | Rest | 02:56:00 | 02:56:00 | 0 | 3.0494 | 0 | 0 | 0 | 0 | 0 | 0 | 2024-01-15 18:44:18 | 0
354 | 1 | 1 | Rest | 02:56:30 | 02:56:30 | 0 | 3.0493 | 0 | 0 | 0 | 0 | 0 | 0 | 2024-01-15 18:44:48 | 0
355 | 1 | 1 | Rest | 02:57:00 | 02:57:00 | 0 | 3.0493 | 0 | 0 | 0 | 0 | 0 | 0 | 2024-01-15 18:45:18 | 0
356 | 1 | 1 | Rest | 02:57:30 | 02:57:30 | 0 | 3.0493 | 0 | 0 | 0 | 0 | 0 | 0 | 2024-01-15 18:45:48 | 0
357 | 1 | 1 | Rest | 02:58:00 | 02:58:00 | 0 | 3.0491 | 0 | 0 | 0 | 0 | 0 | 0 | 2024-01-15 18:46:18 | 0
358 | 1 | 1 | Rest | 02:58:30 | 02:58:30 | 0 | 3.0491 | 0 | 0 | 0 | 0 | 0 | 0 | 2024-01-15 18:46:48 | 0
359 | 1 | 1 | Rest | 02:59:00 | 02:59:00 | 0 | 3.0491 | 0 | 0 | 0 | 0 | 0 | 0 | 2024-01-15 18:47:18 | 0
360 | 1 | 1 | Rest | 02:59:30 | 02:59:30 | 0 | 3.0491 | 0 | 0 | 0 | 0 | 0 | 0 | 2024-01-15 18:47:48 | 0
361 | 1 | 1 | Rest | 03:00:00 | 03:00:00 | 0 | 3.0491 | 0 | 0 | 0 | 0 | 0 | 0 | 2024-01-15 18:48:18 | 0
362 | 1 | 1 | Rest | 03:00:30 | 03:00:30 | 0 | 3.0491 | 0 | 0 | 0 | 0 | 0 | 0 | 2024-01-15 18:48:48 | 0
363 | 1 | 1 | Rest | 03:01:00 | 03:01:00 | 0 | 3.049 | 0 | 0 | 0 | 0 | 0 | 0 | 2024-01-15 18:49:18 | 0
364 | 1 | 1 | Rest | 03:01:30 | 03:01:30 | 0 | 3.0491 | 0 | 0 | 0 | 0 | 0 | 0 | 2024-01-15 18:49:48 | 0
365 | 1 | 1 | Rest | 03:02:00 | 03:02:00 | 0 | 3.0491 | 0 | 0 | 0 | 0 | 0 | 0 | 2024-01-15 18:50:18 | 0
366 | 1 | 1 | Rest | 03:02:30 | 03:02:30 | 0 | 3.0491 | 0 | 0 | 0 | 0 | 0 | 0 | 2024-01-15 18:50:48 | 0
367 | 1 | 1 | Rest | 03:03:00 | 03:03:00 | 0 | 3.0491 | 0 | 0 | 0 | 0 | 0 | 0 | 2024-01-15 18:51:18 | 0
368 | 1 | 1 | Rest | 03:03:30 | 03:03:30 | 0 | 3.0491 | 0 | 0 | 0 | 0 | 0 | 0 | 2024-01-15 18:51:48 | 0
369 | 1 | 1 | Rest | 03:04:00 | 03:04:00 | 0 | 3.049 | 0 | 0 | 0 | 0 | 0 | 0 | 2024-01-15 18:52:18 | 0
370 | 1 | 1 | Rest | 03:04:30 | 03:04:30 | 0 | 3.0489 | 0 | 0 | 0 | 0 | 0 | 0 | 2024-01-15 18:52:48 | 0
371 | 1 | 1 | Rest | 03:05:00 | 03:05:00 | 0 | 3.0489 | 0 | 0 | 0 | 0 | 0 | 0 | 2024-01-15 18:53:18 | 0
372 | 1 | 1 | Rest | 03:05:30 | 03:05:30 | 0 | 3.0489 | 0 | 0 | 0 | 0 | 0 | 0 | 2024-01-15 18:53:48 | 0
373 | 1 | 1 | Rest | 03:06:00 | 03:06:00 | 0 | 3.0488 | 0 | 0 | 0 | 0 | 0 | 0 | 2024-01-15 18:54:18 | 0
374 | 1 | 1 | Rest | 03:06:30 | 03:06:30 | 0 | 3.0488 | 0 | 0 | 0 | 0 | 0 | 0 | 2024-01-15 18:54:48 | 0
375 | 1 | 1 | Rest | 03:07:00 | 03:07:00 | 0 | 3.0488 | 0 | 0 | 0 | 0 | 0 | 0 | 2024-01-15 18:55:18 | 0
376 | 1 | 1 | Rest | 03:07:30 | 03:07:30 | 0 | 3.0488 | 0 | 0 | 0 | 0 | 0 | 0 | 2024-01-15 18:55:48 | 0
377 | 1 | 1 | Rest | 03:08:00 | 03:08:00 | 0 | 3.0488 | 0 | 0 | 0 | 0 | 0 | 0 | 2024-01-15 18:56:18 | 0
378 | 1 | 1 | Rest | 03:08:30 | 03:08:30 | 0 | 3.0488 | 0 | 0 | 0 | 0 | 0 | 0 | 2024-01-15 18:56:48 | 0
379 | 1 | 1 | Rest | 03:09:00 | 03:09:00 | 0 | 3.0488 | 0 | 0 | 0 | 0 | 0 | 0 | 2024-01-15 18:57:18 | 0
380 | 1 | 1 | Rest | 03:09:30 | 03:09:30 | 0 | 3.0488 | 0 | 0 | 0 | 0 | 0 | 0 | 2024-01-15 18:57:48 | 0
381 | 1 | 1 | Rest | 03:10:00 | 03:10:00 | 0 | 3.0488 | 0 | 0 | 0 | 0 | 0 | 0 | 2024-01-15 18:58:18 | 0
382 | 1 | 1 | Rest | 03:10:30 | 03:10:30 | 0 | 3.0488 | 0 | 0 | 0 | 0 | 0 | 0 | 2024-01-15 18:58:48 | 0
383 | 1 | 1 | Rest | 03:11:00 | 03:11:00 | 0 | 3.0488 | 0 | 0 | 0 | 0 | 0 | 0 | 2024-01-15 18:59:18 | 0
384 | 1 | 1 | Rest | 03:11:30 | 03:11:30 | 0 | 3.0487 | 0 | 0 | 0 | 0 | 0 | 0 | 2024-01-15 18:59:48 | 0
385 | 1 | 1 | Rest | 03:12:00 | 03:12:00 | 0 | 3.0486 | 0 | 0 | 0 | 0 | 0 | 0 | 2024-01-15 19:00:18 | 0
386 | 1 | 1 | Rest | 03:12:30 | 03:12:30 | 0 | 3.0486 | 0 | 0 | 0 | 0 | 0 | 0 | 2024-01-15 19:00:48 | 0
387 | 1 | 1 | Rest | 03:13:00 | 03:13:00 | 0 | 3.0485 | 0 | 0 | 0 | 0 | 0 | 0 | 2024-01-15 19:01:18 | 0
388 | 1 | 1 | Rest | 03:13:30 | 03:13:30 | 0 | 3.0485 | 0 | 0 | 0 | 0 | 0 | 0 | 2024-01-15 19:01:48 | 0
389 | 1 | 1 | Rest | 03:14:00 | 03:14:00 | 0 | 3.0485 | 0 | 0 | 0 | 0 | 0 | 0 | 2024-01-15 19:02:18 | 0
390 | 1 | 1 | Rest | 03:14:30 | 03:14:30 | 0 | 3.0485 | 0 | 0 | 0 | 0 | 0 | 0 | 2024-01-15 19:02:48 | 0
391 | 1 | 1 | Rest | 03:15:00 | 03:15:00 | 0 | 3.0485 | 0 | 0 | 0 | 0 | 0 | 0 | 2024-01-15 19:03:18 | 0
392 | 1 | 1 | Rest | 03:15:30 | 03:15:30 | 0 | 3.0485 | 0 | 0 | 0 | 0 | 0 | 0 | 2024-01-15 19:03:48 | 0
393 | 1 | 1 | Rest | 03:16:00 | 03:16:00 | 0 | 3.0485 | 0 | 0 | 0 | 0 | 0 | 0 | 2024-01-15 19:04:18 | 0
394 | 1 | 1 | Rest | 03:16:30 | 03:16:30 | 0 | 3.0486 | 0 | 0 | 0 | 0 | 0 | 0 | 2024-01-15 19:04:48 | 0
395 | 1 | 1 | Rest | 03:17:00 | 03:17:00 | 0 | 3.0486 | 0 | 0 | 0 | 0 | 0 | 0 | 2024-01-15 19:05:18 | 0
396 | 1 | 1 | Rest | 03:17:30 | 03:17:30 | 0 | 3.0486 | 0 | 0 | 0 | 0 | 0 | 0 | 2024-01-15 19:05:48 | 0
397 | 1 | 1 | Rest | 03:18:00 | 03:18:00 | 0 | 3.0485 | 0 | 0 | 0 | 0 | 0 | 0 | 2024-01-15 19:06:18 | 0
398 | 1 | 1 | Rest | 03:18:30 | 03:18:30 | 0 | 3.0485 | 0 | 0 | 0 | 0 | 0 | 0 | 2024-01-15 19:06:48 | 0
399 | 1 | 1 | Rest | 03:19:00 | 03:19:00 | 0 | 3.0484 | 0 | 0 | 0 | 0 | 0 | 0 | 2024-01-15 19:07:18 | 0
400 | 1 | 1 | Rest | 03:19:30 | 03:19:30 | 0 | 3.0484 | 0 | 0 | 0 | 0 | 0 | 0 | 2024-01-15 19:07:48 | 0
401 | 1 | 1 | Rest | 03:20:00 | 03:20:00 | 0 | 3.0483 | 0 | 0 | 0 | 0 | 0 | 0 | 2024-01-15 19:08:18 | 0
402 | 1 | 1 | Rest | 03:20:30 | 03:20:30 | 0 | 3.0483 | 0 | 0 | 0 | 0 | 0 | 0 | 2024-01-15 19:08:48 | 0
403 | 1 | 1 | Rest | 03:21:00 | 03:21:00 | 0 | 3.0482 | 0 | 0 | 0 | 0 | 0 | 0 | 2024-01-15 19:09:18 | 0
404 | 1 | 1 | Rest | 03:21:30 | 03:21:30 | 0 | 3.0482 | 0 | 0 | 0 | 0 | 0 | 0 | 2024-01-15 19:09:48 | 0
405 | 1 | 1 | Rest | 03:22:00 | 03:22:00 | 0 | 3.0483 | 0 | 0 | 0 | 0 | 0 | 0 | 2024-01-15 19:10:18 | 0
406 | 1 | 1 | Rest | 03:22:30 | 03:22:30 | 0 | 3.0482 | 0 | 0 | 0 | 0 | 0 | 0 | 2024-01-15 19:10:48 | 0
407 | 1 | 1 | Rest | 03:23:00 | 03:23:00 | 0 | 3.0482 | 0 | 0 | 0 | 0 | 0 | 0 | 2024-01-15 19:11:18 | 0
408 | 1 | 1 | Rest | 03:23:30 | 03:23:30 | 0 | 3.0483 | 0 | 0 | 0 | 0 | 0 | 0 | 2024-01-15 19:11:48 | 0
409 | 1 | 1 | Rest | 03:24:00 | 03:24:00 | 0 | 3.0483 | 0 | 0 | 0 | 0 | 0 | 0 | 2024-01-15 19:12:18 | 0
410 | 1 | 1 | Rest | 03:24:30 | 03:24:30 | 0 | 3.0483 | 0 | 0 | 0 | 0 | 0 | 0 | 2024-01-15 19:12:48 | 0
411 | 1 | 1 | Rest | 03:25:00 | 03:25:00 | 0 | 3.0483 | 0 | 0 | 0 | 0 | 0 | 0 | 2024-01-15 19:13:18 | 0
412 | 1 | 1 | Rest | 03:25:30 | 03:25:30 | 0 | 3.0482 | 0 | 0 | 0 | 0 | 0 | 0 | 2024-01-15 19:13:48 | 0
413 | 1 | 1 | Rest | 03:26:00 | 03:26:00 | 0 | 3.0482 | 0 | 0 | 0 | 0 | 0 | 0 | 2024-01-15 19:14:18 | 0
414 | 1 | 1 | Rest | 03:26:30 | 03:26:30 | 0 | 3.0481 | 0 | 0 | 0 | 0 | 0 | 0 | 2024-01-15 19:14:48 | 0
415 | 1 | 1 | Rest | 03:27:00 | 03:27:00 | 0 | 3.0481 | 0 | 0 | 0 | 0 | 0 | 0 | 2024-01-15 19:15:18 | 0
416 | 1 | 1 | Rest | 03:27:30 | 03:27:30 | 0 | 3.048 | 0 | 0 | 0 | 0 | 0 | 0 | 2024-01-15 19:15:48 | 0
417 | 1 | 1 | Rest | 03:28:00 | 03:28:00 | 0 | 3.048 | 0 | 0 | 0 | 0 | 0 | 0 | 2024-01-15 19:16:18 | 0
418 | 1 | 1 | Rest | 03:28:30 | 03:28:30 | 0 | 3.048 | 0 | 0 | 0 | 0 | 0 | 0 | 2024-01-15 19:16:48 | 0
419 | 1 | 1 | Rest | 03:29:00 | 03:29:00 | 0 | 3.048 | 0 | 0 | 0 | 0 | 0 | 0 | 2024-01-15 19:17:18 | 0
420 | 1 | 1 | Rest | 03:29:30 | 03:29:30 | 0 | 3.0479 | 0 | 0 | 0 | 0 | 0 | 0 | 2024-01-15 19:17:48 | 0
421 | 1 | 1 | Rest | 03:30:00 | 03:30:00 | 0 | 3.048 | 0 | 0 | 0 | 0 | 0 | 0 | 2024-01-15 19:18:18 | 0
422 | 1 | 1 | Rest | 03:30:30 | 03:30:30 | 0 | 3.048 | 0 | 0 | 0 | 0 | 0 | 0 | 2024-01-15 19:18:48 | 0
423 | 1 | 1 | Rest | 03:31:00 | 03:31:00 | 0 | 3.048 | 0 | 0 | 0 | 0 | 0 | 0 | 2024-01-15 19:19:18 | 0
424 | 1 | 1 | Rest | 03:31:30 | 03:31:30 | 0 | 3.0481 | 0 | 0 | 0 | 0 | 0 | 0 | 2024-01-15 19:19:48 | 0
425 | 1 | 1 | Rest | 03:32:00 | 03:32:00 | 0 | 3.048 | 0 | 0 | 0 | 0 | 0 | 0 | 2024-01-15 19:20:18 | 0
426 | 1 | 1 | Rest | 03:32:30 | 03:32:30 | 0 | 3.048 | 0 | 0 | 0 | 0 | 0 | 0 | 2024-01-15 19:20:48 | 0
427 | 1 | 1 | Rest | 03:33:00 | 03:33:00 | 0 | 3.0479 | 0 | 0 | 0 | 0 | 0 | 0 | 2024-01-15 19:21:18 | 0
428 | 1 | 1 | Rest | 03:33:30 | 03:33:30 | 0 | 3.0479 | 0 | 0 | 0 | 0 | 0 | 0 | 2024-01-15 19:21:48 | 0
429 | 1 | 1 | Rest | 03:34:00 | 03:34:00 | 0 | 3.0478 | 0 | 0 | 0 | 0 | 0 | 0 | 2024-01-15 19:22:18 | 0
430 | 1 | 1 | Rest | 03:34:30 | 03:34:30 | 0 | 3.0478 | 0 | 0 | 0 | 0 | 0 | 0 | 2024-01-15 19:22:48 | 0
431 | 1 | 1 | Rest | 03:35:00 | 03:35:00 | 0 | 3.0478 | 0 | 0 | 0 | 0 | 0 | 0 | 2024-01-15 19:23:18 | 0
432 | 1 | 1 | Rest | 03:35:30 | 03:35:30 | 0 | 3.0477 | 0 | 0 | 0 | 0 | 0 | 0 | 2024-01-15 19:23:48 | 0
433 | 1 | 1 | Rest | 03:36:00 | 03:36:00 | 0 | 3.0478 | 0 | 0 | 0 | 0 | 0 | 0 | 2024-01-15 19:24:18 | 0
434 | 1 | 1 | Rest | 03:36:30 | 03:36:30 | 0 | 3.0478 | 0 | 0 | 0 | 0 | 0 | 0 | 2024-01-15 19:24:48 | 0
435 | 1 | 1 | Rest | 03:37:00 | 03:37:00 | 0 | 3.0478 | 0 | 0 | 0 | 0 | 0 | 0 | 2024-01-15 19:25:18 | 0
436 | 1 | 1 | Rest | 03:37:30 | 03:37:30 | 0 | 3.0478 | 0 | 0 | 0 | 0 | 0 | 0 | 2024-01-15 19:25:48 | 0
437 | 1 | 1 | Rest | 03:38:00 | 03:38:00 | 0 | 3.0478 | 0 | 0 | 0 | 0 | 0 | 0 | 2024-01-15 19:26:18 | 0
438 | 1 | 1 | Rest | 03:38:30 | 03:38:30 | 0 | 3.0478 | 0 | 0 | 0 | 0 | 0 | 0 | 2024-01-15 19:26:48 | 0
439 | 1 | 1 | Rest | 03:39:00 | 03:39:00 | 0 | 3.0478 | 0 | 0 | 0 | 0 | 0 | 0 | 2024-01-15 19:27:18 | 0
440 | 1 | 1 | Rest | 03:39:30 | 03:39:30 | 0 | 3.0477 | 0 | 0 | 0 | 0 | 0 | 0 | 2024-01-15 19:27:48 | 0
441 | 1 | 1 | Rest | 03:40:00 | 03:40:00 | 0 | 3.0477 | 0 | 0 | 0 | 0 | 0 | 0 | 2024-01-15 19:28:18 | 0
442 | 1 | 1 | Rest | 03:40:30 | 03:40:30 | 0 | 3.0476 | 0 | 0 | 0 | 0 | 0 | 0 | 2024-01-15 19:28:48 | 0
443 | 1 | 1 | Rest | 03:41:00 | 03:41:00 | 0 | 3.0475 | 0 | 0 | 0 | 0 | 0 | 0 | 2024-01-15 19:29:18 | 0
444 | 1 | 1 | Rest | 03:41:30 | 03:41:30 | 0 | 3.0475 | 0 | 0 | 0 | 0 | 0 | 0 | 2024-01-15 19:29:48 | 0
445 | 1 | 1 | Rest | 03:42:00 | 03:42:00 | 0 | 3.0475 | 0 | 0 | 0 | 0 | 0 | 0 | 2024-01-15 19:30:18 | 0
446 | 1 | 1 | Rest | 03:42:30 | 03:42:30 | 0 | 3.0475 | 0 | 0 | 0 | 0 | 0 | 0 | 2024-01-15 19:30:48 | 0
447 | 1 | 1 | Rest | 03:43:00 | 03:43:00 | 0 | 3.0475 | 0 | 0 | 0 | 0 | 0 | 0 | 2024-01-15 19:31:18 | 0
448 | 1 | 1 | Rest | 03:43:30 | 03:43:30 | 0 | 3.0475 | 0 | 0 | 0 | 0 | 0 | 0 | 2024-01-15 19:31:48 | 0
449 | 1 | 1 | Rest | 03:44:00 | 03:44:00 | 0 | 3.0476 | 0 | 0 | 0 | 0 | 0 | 0 | 2024-01-15 19:32:18 | 0
450 | 1 | 1 | Rest | 03:44:30 | 03:44:30 | 0 | 3.0476 | 0 | 0 | 0 | 0 | 0 | 0 | 2024-01-15 19:32:48 | 0
451 | 1 | 1 | Rest | 03:45:00 | 03:45:00 | 0 | 3.0476 | 0 | 0 | 0 | 0 | 0 | 0 | 2024-01-15 19:33:18 | 0
452 | 1 | 1 | Rest | 03:45:30 | 03:45:30 | 0 | 3.0476 | 0 | 0 | 0 | 0 | 0 | 0 | 2024-01-15 19:33:48 | 0
453 | 1 | 1 | Rest | 03:46:00 | 03:46:00 | 0 | 3.0476 | 0 | 0 | 0 | 0 | 0 | 0 | 2024-01-15 19:34:18 | 0
454 | 1 | 1 | Rest | 03:46:30 | 03:46:30 | 0 | 3.0475 | 0 | 0 | 0 | 0 | 0 | 0 | 2024-01-15 19:34:48 | 0
455 | 1 | 1 | Rest | 03:47:00 | 03:47:00 | 0 | 3.0474 | 0 | 0 | 0 | 0 | 0 | 0 | 2024-01-15 19:35:18 | 0
456 | 1 | 1 | Rest | 03:47:30 | 03:47:30 | 0 | 3.0474 | 0 | 0 | 0 | 0 | 0 | 0 | 2024-01-15 19:35:48 | 0
457 | 1 | 1 | Rest | 03:48:00 | 03:48:00 | 0 | 3.0473 | 0 | 0 | 0 | 0 | 0 | 0 | 2024-01-15 19:36:18 | 0
458 | 1 | 1 | Rest | 03:48:30 | 03:48:30 | 0 | 3.0473 | 0 | 0 | 0 | 0 | 0 | 0 | 2024-01-15 19:36:48 | 0
459 | 1 | 1 | Rest | 03:49:00 | 03:49:00 | 0 | 3.0472 | 0 | 0 | 0 | 0 | 0 | 0 | 2024-01-15 19:37:18 | 0
460 | 1 | 1 | Rest | 03:49:30 | 03:49:30 | 0 | 3.0472 | 0 | 0 | 0 | 0 | 0 | 0 | 2024-01-15 19:37:48 | 0
461 | 1 | 1 | Rest | 03:50:00 | 03:50:00 | 0 | 3.0473 | 0 | 0 | 0 | 0 | 0 | 0 | 2024-01-15 19:38:18 | 0
462 | 1 | 1 | Rest | 03:50:30 | 03:50:30 | 0 | 3.0473 | 0 | 0 | 0 | 0 | 0 | 0 | 2024-01-15 19:38:48 | 0
463 | 1 | 1 | Rest | 03:51:00 | 03:51:00 | 0 | 3.0473 | 0 | 0 | 0 | 0 | 0 | 0 | 2024-01-15 19:39:18 | 0
464 | 1 | 1 | Rest | 03:51:30 | 03:51:30 | 0 | 3.0473 | 0 | 0 | 0 | 0 | 0 | 0 | 2024-01-15 19:39:48 | 0
465 | 1 | 1 | Rest | 03:52:00 | 03:52:00 | 0 | 3.0473 | 0 | 0 | 0 | 0 | 0 | 0 | 2024-01-15 19:40:18 | 0
466 | 1 | 1 | Rest | 03:52:30 | 03:52:30 | 0 | 3.0473 | 0 | 0 | 0 | 0 | 0 | 0 | 2024-01-15 19:40:48 | 0
467 | 1 | 1 | Rest | 03:53:00 | 03:53:00 | 0 | 3.0473 | 0 | 0 | 0 | 0 | 0 | 0 | 2024-01-15 19:41:18 | 0
468 | 1 | 1 | Rest | 03:53:30 | 03:53:30 | 0 | 3.0472 | 0 | 0 | 0 | 0 | 0 | 0 | 2024-01-15 19:41:48 | 0
469 | 1 | 1 | Rest | 03:54:00 | 03:54:00 | 0 | 3.0472 | 0 | 0 | 0 | 0 | 0 | 0 | 2024-01-15 19:42:18 | 0
470 | 1 | 1 | Rest | 03:54:30 | 03:54:30 | 0 | 3.0471 | 0 | 0 | 0 | 0 | 0 | 0 | 2024-01-15 19:42:48 | 0
471 | 1 | 1 | Rest | 03:55:00 | 03:55:00 | 0 | 3.0471 | 0 | 0 | 0 | 0 | 0 | 0 | 2024-01-15 19:43:18 | 0
472 | 1 | 1 | Rest | 03:55:30 | 03:55:30 | 0 | 3.0471 | 0 | 0 | 0 | 0 | 0 | 0 | 2024-01-15 19:43:48 | 0
473 | 1 | 1 | Rest | 03:56:00 | 03:56:00 | 0 | 3.0471 | 0 | 0 | 0 | 0 | 0 | 0 | 2024-01-15 19:44:18 | 0
474 | 1 | 1 | Rest | 03:56:30 | 03:56:30 | 0 | 3.0471 | 0 | 0 | 0 | 0 | 0 | 0 | 2024-01-15 19:44:48 | 0
475 | 1 | 1 | Rest | 03:57:00 | 03:57:00 | 0 | 3.0471 | 0 | 0 | 0 | 0 | 0 | 0 | 2024-01-15 19:45:18 | 0
476 | 1 | 1 | Rest | 03:57:30 | 03:57:30 | 0 | 3.0471 | 0 | 0 | 0 | 0 | 0 | 0 | 2024-01-15 19:45:48 | 0
477 | 1 | 1 | Rest | 03:58:00 | 03:58:00 | 0 | 3.0471 | 0 | 0 | 0 | 0 | 0 | 0 | 2024-01-15 19:46:18 | 0
478 | 1 | 1 | Rest | 03:58:30 | 03:58:30 | 0 | 3.0471 | 0 | 0 | 0 | 0 | 0 | 0 | 2024-01-15 19:46:48 | 0
479 | 1 | 1 | Rest | 03:59:00 | 03:59:00 | 0 | 3.0471 | 0 | 0 | 0 | 0 | 0 | 0 | 2024-01-15 19:47:18 | 0
480 | 1 | 1 | Rest | 03:59:30 | 03:59:30 | 0 | 3.0471 | 0 | 0 | 0 | 0 | 0 | 0 | 2024-01-15 19:47:48 | 0
481 | 1 | 1 | Rest | 04:00:00 | 04:00:00 | 0 | 3.047 | 0 | 0 | 0 | 0 | 0 | 0 | 2024-01-15 19:48:18 | 0
482 | 1 | 1 | Rest | 04:00:30 | 04:00:30 | 0 | 3.047 | 0 | 0 | 0 | 0 | 0 | 0 | 2024-01-15 19:48:48 | 0
483 | 1 | 1 | Rest | 04:01:00 | 04:01:00 | 0 | 3.0469 | 0 | 0 | 0 | 0 | 0 | 0 | 2024-01-15 19:49:18 | 0
484 | 1 | 1 | Rest | 04:01:30 | 04:01:30 | 0 | 3.0469 | 0 | 0 | 0 | 0 | 0 | 0 | 2024-01-15 19:49:48 | 0
485 | 1 | 1 | Rest | 04:02:00 | 04:02:00 | 0 | 3.0468 | 0 | 0 | 0 | 0 | 0 | 0 | 2024-01-15 19:50:18 | 0
486 | 1 | 1 | Rest | 04:02:30 | 04:02:30 | 0 | 3.0468 | 0 | 0 | 0 | 0 | 0 | 0 | 2024-01-15 19:50:48 | 0
487 | 1 | 1 | Rest | 04:03:00 | 04:03:00 | 0 | 3.0468 | 0 | 0 | 0 | 0 | 0 | 0 | 2024-01-15 19:51:18 | 0
488 | 1 | 1 | Rest | 04:03:30 | 04:03:30 | 0 | 3.0469 | 0 | 0 | 0 | 0 | 0 | 0 | 2024-01-15 19:51:48 | 0
489 | 1 | 1 | Rest | 04:04:00 | 04:04:00 | 0 | 3.0468 | 0 | 0 | 0 | 0 | 0 | 0 | 2024-01-15 19:52:18 | 0
490 | 1 | 1 | Rest | 04:04:30 | 04:04:30 | 0 | 3.0469 | 0 | 0 | 0 | 0 | 0 | 0 | 2024-01-15 19:52:48 | 0
491 | 1 | 1 | Rest | 04:05:00 | 04:05:00 | 0 | 3.0469 | 0 | 0 | 0 | 0 | 0 | 0 | 2024-01-15 19:53:18 | 0
492 | 1 | 1 | Rest | 04:05:30 | 04:05:30 | 0 | 3.0469 | 0 | 0 | 0 | 0 | 0 | 0 | 2024-01-15 19:53:48 | 0
493 | 1 | 1 | Rest | 04:06:00 | 04:06:00 | 0 | 3.0469 | 0 | 0 | 0 | 0 | 0 | 0 | 2024-01-15 19:54:18 | 0
494 | 1 | 1 | Rest | 04:06:30 | 04:06:30 | 0 | 3.0469 | 0 | 0 | 0 | 0 | 0 | 0 | 2024-01-15 19:54:48 | 0
495 | 1 | 1 | Rest | 04:07:00 | 04:07:00 | 0 | 3.0468 | 0 | 0 | 0 | 0 | 0 | 0 | 2024-01-15 19:55:18 | 0
496 | 1 | 1 | Rest | 04:07:30 | 04:07:30 | 0 | 3.0468 | 0 | 0 | 0 | 0 | 0 | 0 | 2024-01-15 19:55:48 | 0
497 | 1 | 1 | Rest | 04:08:00 | 04:08:00 | 0 | 3.0467 | 0 | 0 | 0 | 0 | 0 | 0 | 2024-01-15 19:56:18 | 0
498 | 1 | 1 | Rest | 04:08:30 | 04:08:30 | 0 | 3.0467 | 0 | 0 | 0 | 0 | 0 | 0 | 2024-01-15 19:56:48 | 0
499 | 1 | 1 | Rest | 04:09:00 | 04:09:00 | 0 | 3.0466 | 0 | 0 | 0 | 0 | 0 | 0 | 2024-01-15 19:57:18 | 0
500 | 1 | 1 | Rest | 04:09:30 | 04:09:30 | 0 | 3.0466 | 0 | 0 | 0 | 0 | 0 | 0 | 2024-01-15 19:57:48 | 0
501 | 1 | 1 | Rest | 04:10:00 | 04:10:00 | 0 | 3.0466 | 0 | 0 | 0 | 0 | 0 | 0 | 2024-01-15 19:58:18 | 0
502 | 1 | 1 | Rest | 04:10:30 | 04:10:30 | 0 | 3.0466 | 0 | 0 | 0 | 0 | 0 | 0 | 2024-01-15 19:58:48 | 0
503 | 1 | 1 | Rest | 04:11:00 | 04:11:00 | 0 | 3.0466 | 0 | 0 | 0 | 0 | 0 | 0 | 2024-01-15 19:59:18 | 0
504 | 1 | 1 | Rest | 04:11:30 | 04:11:30 | 0 | 3.0466 | 0 | 0 | 0 | 0 | 0 | 0 | 2024-01-15 19:59:48 | 0
505 | 1 | 1 | Rest | 04:12:00 | 04:12:00 | 0 | 3.0467 | 0 | 0 | 0 | 0 | 0 | 0 | 2024-01-15 20:00:18 | 0
506 | 1 | 1 | Rest | 04:12:30 | 04:12:30 | 0 | 3.0467 | 0 | 0 | 0 | 0 | 0 | 0 | 2024-01-15 20:00:48 | 0
507 | 1 | 1 | Rest | 04:13:00 | 04:13:00 | 0 | 3.0467 | 0 | 0 | 0 | 0 | 0 | 0 | 2024-01-15 20:01:18 | 0
508 | 1 | 1 | Rest | 04:13:30 | 04:13:30 | 0 | 3.0466 | 0 | 0 | 0 | 0 | 0 | 0 | 2024-01-15 20:01:48 | 0
509 | 1 | 1 | Rest | 04:14:00 | 04:14:00 | 0 | 3.0466 | 0 | 0 | 0 | 0 | 0 | 0 | 2024-01-15 20:02:18 | 0
510 | 1 | 1 | Rest | 04:14:30 | 04:14:30 | 0 | 3.0466 | 0 | 0 | 0 | 0 | 0 | 0 | 2024-01-15 20:02:48 | 0
511 | 1 | 1 | Rest | 04:15:00 | 04:15:00 | 0 | 3.0465 | 0 | 0 | 0 | 0 | 0 | 0 | 2024-01-15 20:03:18 | 0
512 | 1 | 1 | Rest | 04:15:30 | 04:15:30 | 0 | 3.0465 | 0 | 0 | 0 | 0 | 0 | 0 | 2024-01-15 20:03:48 | 0
513 | 1 | 1 | Rest | 04:16:00 | 04:16:00 | 0 | 3.0464 | 0 | 0 | 0 | 0 | 0 | 0 | 2024-01-15 20:04:18 | 0
514 | 1 | 1 | Rest | 04:16:30 | 04:16:30 | 0 | 3.0464 | 0 | 0 | 0 | 0 | 0 | 0 | 2024-01-15 20:04:48 | 0
515 | 1 | 1 | Rest | 04:17:00 | 04:17:00 | 0 | 3.0464 | 0 | 0 | 0 | 0 | 0 | 0 | 2024-01-15 20:05:18 | 0
516 | 1 | 1 | Rest | 04:17:30 | 04:17:30 | 0 | 3.0464 | 0 | 0 | 0 | 0 | 0 | 0 | 2024-01-15 20:05:48 | 0
517 | 1 | 1 | Rest | 04:18:00 | 04:18:00 | 0 | 3.0464 | 0 | 0 | 0 | 0 | 0 | 0 | 2024-01-15 20:06:18 | 0
518 | 1 | 1 | Rest | 04:18:30 | 04:18:30 | 0 | 3.0464 | 0 | 0 | 0 | 0 | 0 | 0 | 2024-01-15 20:06:48 | 0
519 | 1 | 1 | Rest | 04:19:00 | 04:19:00 | 0 | 3.0464 | 0 | 0 | 0 | 0 | 0 | 0 | 2024-01-15 20:07:18 | 0
520 | 1 | 1 | Rest | 04:19:30 | 04:19:30 | 0 | 3.0464 | 0 | 0 | 0 | 0 | 0 | 0 | 2024-01-15 20:07:48 | 0
521 | 1 | 1 | Rest | 04:20:00 | 04:20:00 | 0 | 3.0464 | 0 | 0 | 0 | 0 | 0 | 0 | 2024-01-15 20:08:18 | 0
522 | 1 | 1 | Rest | 04:20:30 | 04:20:30 | 0 | 3.0465 | 0 | 0 | 0 | 0 | 0 | 0 | 2024-01-15 20:08:48 | 0
523 | 1 | 1 | Rest | 04:21:00 | 04:21:00 | 0 | 3.0464 | 0 | 0 | 0 | 0 | 0 | 0 | 2024-01-15 20:09:18 | 0
524 | 1 | 1 | Rest | 04:21:30 | 04:21:30 | 0 | 3.0464 | 0 | 0 | 0 | 0 | 0 | 0 | 2024-01-15 20:09:48 | 0
525 | 1 | 1 | Rest | 04:22:00 | 04:22:00 | 0 | 3.0463 | 0 | 0 | 0 | 0 | 0 | 0 | 2024-01-15 20:10:18 | 0
526 | 1 | 1 | Rest | 04:22:30 | 04:22:30 | 0 | 3.0463 | 0 | 0 | 0 | 0 | 0 | 0 | 2024-01-15 20:10:48 | 0
527 | 1 | 1 | Rest | 04:23:00 | 04:23:00 | 0 | 3.0462 | 0 | 0 | 0 | 0 | 0 | 0 | 2024-01-15 20:11:18 | 0
528 | 1 | 1 | Rest | 04:23:30 | 04:23:30 | 0 | 3.0462 | 0 | 0 | 0 | 0 | 0 | 0 | 2024-01-15 20:11:48 | 0
529 | 1 | 1 | Rest | 04:24:00 | 04:24:00 | 0 | 3.0461 | 0 | 0 | 0 | 0 | 0 | 0 | 2024-01-15 20:12:18 | 0
530 | 1 | 1 | Rest | 04:24:30 | 04:24:30 | 0 | 3.0462 | 0 | 0 | 0 | 0 | 0 | 0 | 2024-01-15 20:12:48 | 0
531 | 1 | 1 | Rest | 04:25:00 | 04:25:00 | 0 | 3.0462 | 0 | 0 | 0 | 0 | 0 | 0 | 2024-01-15 20:13:18 | 0
532 | 1 | 1 | Rest | 04:25:30 | 04:25:30 | 0 | 3.0462 | 0 | 0 | 0 | 0 | 0 | 0 | 2024-01-15 20:13:48 | 0
533 | 1 | 1 | Rest | 04:26:00 | 04:26:00 | 0 | 3.0462 | 0 | 0 | 0 | 0 | 0 | 0 | 2024-01-15 20:14:18 | 0
534 | 1 | 1 | Rest | 04:26:30 | 04:26:30 | 0 | 3.0462 | 0 | 0 | 0 | 0 | 0 | 0 | 2024-01-15 20:14:48 | 0
535 | 1 | 1 | Rest | 04:27:00 | 04:27:00 | 0 | 3.0462 | 0 | 0 | 0 | 0 | 0 | 0 | 2024-01-15 20:15:18 | 0
536 | 1 | 1 | Rest | 04:27:30 | 04:27:30 | 0 | 3.0462 | 0 | 0 | 0 | 0 | 0 | 0 | 2024-01-15 20:15:48 | 0
537 | 1 | 1 | Rest | 04:28:00 | 04:28:00 | 0 | 3.0462 | 0 | 0 | 0 | 0 | 0 | 0 | 2024-01-15 20:16:18 | 0
538 | 1 | 1 | Rest | 04:28:30 | 04:28:30 | 0 | 3.0462 | 0 | 0 | 0 | 0 | 0 | 0 | 2024-01-15 20:16:48 | 0
539 | 1 | 1 | Rest | 04:29:00 | 04:29:00 | 0 | 3.0461 | 0 | 0 | 0 | 0 | 0 | 0 | 2024-01-15 20:17:18 | 0
540 | 1 | 1 | Rest | 04:29:30 | 04:29:30 | 0 | 3.046 | 0 | 0 | 0 | 0 | 0 | 0 | 2024-01-15 20:17:48 | 0
541 | 1 | 1 | Rest | 04:30:00 | 04:30:00 | 0 | 3.046 | 0 | 0 | 0 | 0 | 0 | 0 | 2024-01-15 20:18:18 | 0
542 | 1 | 1 | Rest | 04:30:30 | 04:30:30 | 0 | 3.046 | 0 | 0 | 0 | 0 | 0 | 0 | 2024-01-15 20:18:48 | 0
543 | 1 | 1 | Rest | 04:31:00 | 04:31:00 | 0 | 3.0459 | 0 | 0 | 0 | 0 | 0 | 0 | 2024-01-15 20:19:18 | 0
544 | 1 | 1 | Rest | 04:31:30 | 04:31:30 | 0 | 3.0459 | 0 | 0 | 0 | 0 | 0 | 0 | 2024-01-15 20:19:48 | 0
545 | 1 | 1 | Rest | 04:32:00 | 04:32:00 | 0 | 3.0459 | 0 | 0 | 0 | 0 | 0 | 0 | 2024-01-15 20:20:18 | 0
546 | 1 | 1 | Rest | 04:32:30 | 04:32:30 | 0 | 3.0459 | 0 | 0 | 0 | 0 | 0 | 0 | 2024-01-15 20:20:48 | 0
547 | 1 | 1 | Rest | 04:33:00 | 04:33:00 | 0 | 3.046 | 0 | 0 | 0 | 0 | 0 | 0 | 2024-01-15 20:21:18 | 0
548 | 1 | 1 | Rest | 04:33:30 | 04:33:30 | 0 | 3.046 | 0 | 0 | 0 | 0 | 0 | 0 | 2024-01-15 20:21:48 | 0
549 | 1 | 1 | Rest | 04:34:00 | 04:34:00 | 0 | 3.046 | 0 | 0 | 0 | 0 | 0 | 0 | 2024-01-15 20:22:18 | 0
550 | 1 | 1 | Rest | 04:34:30 | 04:34:30 | 0 | 3.046 | 0 | 0 | 0 | 0 | 0 | 0 | 2024-01-15 20:22:48 | 0
551 | 1 | 1 | Rest | 04:35:00 | 04:35:00 | 0 | 3.046 | 0 | 0 | 0 | 0 | 0 | 0 | 2024-01-15 20:23:18 | 0
552 | 1 | 1 | Rest | 04:35:30 | 04:35:30 | 0 | 3.0459 | 0 | 0 | 0 | 0 | 0 | 0 | 2024-01-15 20:23:48 | 0
553 | 1 | 1 | Rest | 04:36:00 | 04:36:00 | 0 | 3.0459 | 0 | 0 | 0 | 0 | 0 | 0 | 2024-01-15 20:24:18 | 0
554 | 1 | 1 | Rest | 04:36:30 | 04:36:30 | 0 | 3.0458 | 0 | 0 | 0 | 0 | 0 | 0 | 2024-01-15 20:24:48 | 0
555 | 1 | 1 | Rest | 04:37:00 | 04:37:00 | 0 | 3.0458 | 0 | 0 | 0 | 0 | 0 | 0 | 2024-01-15 20:25:18 | 0
556 | 1 | 1 | Rest | 04:37:30 | 04:37:30 | 0 | 3.0458 | 0 | 0 | 0 | 0 | 0 | 0 | 2024-01-15 20:25:48 | 0
557 | 1 | 1 | Rest | 04:38:00 | 04:38:00 | 0 | 3.0458 | 0 | 0 | 0 | 0 | 0 | 0 | 2024-01-15 20:26:18 | 0
558 | 1 | 1 | Rest | 04:38:30 | 04:38:30 | 0 | 3.0457 | 0 | 0 | 0 | 0 | 0 | 0 | 2024-01-15 20:26:48 | 0
559 | 1 | 1 | Rest | 04:39:00 | 04:39:00 | 0 | 3.0457 | 0 | 0 | 0 | 0 | 0 | 0 | 2024-01-15 20:27:18 | 0
560 | 1 | 1 | Rest | 04:39:30 | 04:39:30 | 0 | 3.0458 | 0 | 0 | 0 | 0 | 0 | 0 | 2024-01-15 20:27:48 | 0
561 | 1 | 1 | Rest | 04:40:00 | 04:40:00 | 0 | 3.0457 | 0 | 0 | 0 | 0 | 0 | 0 | 2024-01-15 20:28:18 | 0
562 | 1 | 1 | Rest | 04:40:30 | 04:40:30 | 0 | 3.0458 | 0 | 0 | 0 | 0 | 0 | 0 | 2024-01-15 20:28:48 | 0
563 | 1 | 1 | Rest | 04:41:00 | 04:41:00 | 0 | 3.0458 | 0 | 0 | 0 | 0 | 0 | 0 | 2024-01-15 20:29:18 | 0
564 | 1 | 1 | Rest | 04:41:30 | 04:41:30 | 0 | 3.0458 | 0 | 0 | 0 | 0 | 0 | 0 | 2024-01-15 20:29:48 | 0
565 | 1 | 1 | Rest | 04:42:00 | 04:42:00 | 0 | 3.0458 | 0 | 0 | 0 | 0 | 0 | 0 | 2024-01-15 20:30:18 | 0
566 | 1 | 1 | Rest | 04:42:30 | 04:42:30 | 0 | 3.0458 | 0 | 0 | 0 | 0 | 0 | 0 | 2024-01-15 20:30:48 | 0
567 | 1 | 1 | Rest | 04:43:00 | 04:43:00 | 0 | 3.0457 | 0 | 0 | 0 | 0 | 0 | 0 | 2024-01-15 20:31:18 | 0
568 | 1 | 1 | Rest | 04:43:30 | 04:43:30 | 0 | 3.0457 | 0 | 0 | 0 | 0 | 0 | 0 | 2024-01-15 20:31:48 | 0
569 | 1 | 1 | Rest | 04:44:00 | 04:44:00 | 0 | 3.0456 | 0 | 0 | 0 | 0 | 0 | 0 | 2024-01-15 20:32:18 | 0
570 | 1 | 1 | Rest | 04:44:30 | 04:44:30 | 0 | 3.0455 | 0 | 0 | 0 | 0 | 0 | 0 | 2024-01-15 20:32:48 | 0
571 | 1 | 1 | Rest | 04:45:00 | 04:45:00 | 0 | 3.0455 | 0 | 0 | 0 | 0 | 0 | 0 | 2024-01-15 20:33:18 | 0
572 | 1 | 1 | Rest | 04:45:30 | 04:45:30 | 0 | 3.0455 | 0 | 0 | 0 | 0 | 0 | 0 | 2024-01-15 20:33:48 | 0
573 | 1 | 1 | Rest | 04:46:00 | 04:46:00 | 0 | 3.0456 | 0 | 0 | 0 | 0 | 0 | 0 | 2024-01-15 20:34:18 | 0
574 | 1 | 1 | Rest | 04:46:30 | 04:46:30 | 0 | 3.0456 | 0 | 0 | 0 | 0 | 0 | 0 | 2024-01-15 20:34:48 | 0
575 | 1 | 1 | Rest | 04:47:00 | 04:47:00 | 0 | 3.0456 | 0 | 0 | 0 | 0 | 0 | 0 | 2024-01-15 20:35:18 | 0
576 | 1 | 1 | Rest | 04:47:30 | 04:47:30 | 0 | 3.0456 | 0 | 0 | 0 | 0 | 0 | 0 | 2024-01-15 20:35:48 | 0
577 | 1 | 1 | Rest | 04:48:00 | 04:48:00 | 0 | 3.0456 | 0 | 0 | 0 | 0 | 0 | 0 | 2024-01-15 20:36:18 | 0
578 | 1 | 1 | Rest | 04:48:30 | 04:48:30 | 0 | 3.0456 | 0 | 0 | 0 | 0 | 0 | 0 | 2024-01-15 20:36:48 | 0
579 | 1 | 1 | Rest | 04:49:00 | 04:49:00 | 0 | 3.0456 | 0 | 0 | 0 | 0 | 0 | 0 | 2024-01-15 20:37:18 | 0
580 | 1 | 1 | Rest | 04:49:30 | 04:49:30 | 0 | 3.0455 | 0 | 0 | 0 | 0 | 0 | 0 | 2024-01-15 20:37:48 | 0
581 | 1 | 1 | Rest | 04:50:00 | 04:50:00 | 0 | 3.0455 | 0 | 0 | 0 | 0 | 0 | 0 | 2024-01-15 20:38:18 | 0
582 | 1 | 1 | Rest | 04:50:30 | 04:50:30 | 0 | 3.0455 | 0 | 0 | 0 | 0 | 0 | 0 | 2024-01-15 20:38:48 | 0
583 | 1 | 1 | Rest | 04:51:00 | 04:51:00 | 0 | 3.0454 | 0 | 0 | 0 | 0 | 0 | 0 | 2024-01-15 20:39:18 | 0
584 | 1 | 1 | Rest | 04:51:30 | 04:51:30 | 0 | 3.0454 | 0 | 0 | 0 | 0 | 0 | 0 | 2024-01-15 20:39:48 | 0
585 | 1 | 1 | Rest | 04:52:00 | 04:52:00 | 0 | 3.0454 | 0 | 0 | 0 | 0 | 0 | 0 | 2024-01-15 20:40:18 | 0
586 | 1 | 1 | Rest | 04:52:30 | 04:52:30 | 0 | 3.0454 | 0 | 0 | 0 | 0 | 0 | 0 | 2024-01-15 20:40:48 | 0
587 | 1 | 1 | Rest | 04:53:00 | 04:53:00 | 0 | 3.0454 | 0 | 0 | 0 | 0 | 0 | 0 | 2024-01-15 20:41:18 | 0
588 | 1 | 1 | Rest | 04:53:30 | 04:53:30 | 0 | 3.0454 | 0 | 0 | 0 | 0 | 0 | 0 | 2024-01-15 20:41:48 | 0
589 | 1 | 1 | Rest | 04:54:00 | 04:54:00 | 0 | 3.0454 | 0 | 0 | 0 | 0 | 0 | 0 | 2024-01-15 20:42:18 | 0
590 | 1 | 1 | Rest | 04:54:30 | 04:54:30 | 0 | 3.0454 | 0 | 0 | 0 | 0 | 0 | 0 | 2024-01-15 20:42:48 | 0
591 | 1 | 1 | Rest | 04:55:00 | 04:55:00 | 0 | 3.0454 | 0 | 0 | 0 | 0 | 0 | 0 | 2024-01-15 20:43:18 | 0
592 | 1 | 1 | Rest | 04:55:30 | 04:55:30 | 0 | 3.0454 | 0 | 0 | 0 | 0 | 0 | 0 | 2024-01-15 20:43:48 | 0
593 | 1 | 1 | Rest | 04:56:00 | 04:56:00 | 0 | 3.0454 | 0 | 0 | 0 | 0 | 0 | 0 | 2024-01-15 20:44:18 | 0
594 | 1 | 1 | Rest | 04:56:30 | 04:56:30 | 0 | 3.0454 | 0 | 0 | 0 | 0 | 0 | 0 | 2024-01-15 20:44:48 | 0
595 | 1 | 1 | Rest | 04:57:00 | 04:57:00 | 0 | 3.0453 | 0 | 0 | 0 | 0 | 0 | 0 | 2024-01-15 20:45:18 | 0
596 | 1 | 1 | Rest | 04:57:30 | 04:57:30 | 0 | 3.0453 | 0 | 0 | 0 | 0 | 0 | 0 | 2024-01-15 20:45:48 | 0
597 | 1 | 1 | Rest | 04:58:00 | 04:58:00 | 0 | 3.0452 | 0 | 0 | 0 | 0 | 0 | 0 | 2024-01-15 20:46:18 | 0
598 | 1 | 1 | Rest | 04:58:30 | 04:58:30 | 0 | 3.0452 | 0 | 0 | 0 | 0 | 0 | 0 | 2024-01-15 20:46:48 | 0
599 | 1 | 1 | Rest | 04:59:00 | 04:59:00 | 0 | 3.0451 | 0 | 0 | 0 | 0 | 0 | 0 | 2024-01-15 20:47:18 | 0
600 | 1 | 1 | Rest | 04:59:30 | 04:59:30 | 0 | 3.0451 | 0 | 0 | 0 | 0 | 0 | 0 | 2024-01-15 20:47:48 | 0
601 | 1 | 1 | Rest | 05:00:00 | 05:00:00 | 0 | 3.0452 | 0 | 0 | 0 | 0 | 0 | 0 | 2024-01-15 20:48:18 | 0
602 | 1 | 1 | Rest | 05:00:30 | 05:00:30 | 0 | 3.0452 | 0 | 0 | 0 | 0 | 0 | 0 | 2024-01-15 20:48:48 | 0
603 | 1 | 1 | Rest | 05:01:00 | 05:01:00 | 0 | 3.0452 | 0 | 0 | 0 | 0 | 0 | 0 | 2024-01-15 20:49:18 | 0
604 | 1 | 1 | Rest | 05:01:30 | 05:01:30 | 0 | 3.0452 | 0 | 0 | 0 | 0 | 0 | 0 | 2024-01-15 20:49:48 | 0
605 | 1 | 1 | Rest | 05:02:00 | 05:02:00 | 0 | 3.0452 | 0 | 0 | 0 | 0 | 0 | 0 | 2024-01-15 20:50:18 | 0
606 | 1 | 1 | Rest | 05:02:30 | 05:02:30 | 0 | 3.0452 | 0 | 0 | 0 | 0 | 0 | 0 | 2024-01-15 20:50:48 | 0
607 | 1 | 1 | Rest | 05:03:00 | 05:03:00 | 0 | 3.0452 | 0 | 0 | 0 | 0 | 0 | 0 | 2024-01-15 20:51:18 | 0
608 | 1 | 1 | Rest | 05:03:30 | 05:03:30 | 0 | 3.0452 | 0 | 0 | 0 | 0 | 0 | 0 | 2024-01-15 20:51:48 | 0
609 | 1 | 1 | Rest | 05:04:00 | 05:04:00 | 0 | 3.0451 | 0 | 0 | 0 | 0 | 0 | 0 | 2024-01-15 20:52:18 | 0
610 | 1 | 1 | Rest | 05:04:30 | 05:04:30 | 0 | 3.0451 | 0 | 0 | 0 | 0 | 0 | 0 | 2024-01-15 20:52:48 | 0
611 | 1 | 1 | Rest | 05:05:00 | 05:05:00 | 0 | 3.0451 | 0 | 0 | 0 | 0 | 0 | 0 | 2024-01-15 20:53:18 | 0
612 | 1 | 1 | Rest | 05:05:30 | 05:05:30 | 0 | 3.045 | 0 | 0 | 0 | 0 | 0 | 0 | 2024-01-15 20:53:48 | 0
613 | 1 | 1 | Rest | 05:06:00 | 05:06:00 | 0 | 3.045 | 0 | 0 | 0 | 0 | 0 | 0 | 2024-01-15 20:54:18 | 0
614 | 1 | 1 | Rest | 05:06:30 | 05:06:30 | 0 | 3.045 | 0 | 0 | 0 | 0 | 0 | 0 | 2024-01-15 20:54:48 | 0
615 | 1 | 1 | Rest | 05:07:00 | 05:07:00 | 0 | 3.045 | 0 | 0 | 0 | 0 | 0 | 0 | 2024-01-15 20:55:18 | 0
616 | 1 | 1 | Rest | 05:07:30 | 05:07:30 | 0 | 3.045 | 0 | 0 | 0 | 0 | 0 | 0 | 2024-01-15 20:55:48 | 0
617 | 1 | 1 | Rest | 05:08:00 | 05:08:00 | 0 | 3.045 | 0 | 0 | 0 | 0 | 0 | 0 | 2024-01-15 20:56:18 | 0
618 | 1 | 1 | Rest | 05:08:30 | 05:08:30 | 0 | 3.045 | 0 | 0 | 0 | 0 | 0 | 0 | 2024-01-15 20:56:48 | 0
619 | 1 | 1 | Rest | 05:09:00 | 05:09:00 | 0 | 3.0451 | 0 | 0 | 0 | 0 | 0 | 0 | 2024-01-15 20:57:18 | 0
620 | 1 | 1 | Rest | 05:09:30 | 05:09:30 | 0 | 3.0451 | 0 | 0 | 0 | 0 | 0 | 0 | 2024-01-15 20:57:48 | 0
621 | 1 | 1 | Rest | 05:10:00 | 05:10:00 | 0 | 3.045 | 0 | 0 | 0 | 0 | 0 | 0 | 2024-01-15 20:58:18 | 0
622 | 1 | 1 | Rest | 05:10:30 | 05:10:30 | 0 | 3.045 | 0 | 0 | 0 | 0 | 0 | 0 | 2024-01-15 20:58:48 | 0
623 | 1 | 1 | Rest | 05:11:00 | 05:11:00 | 0 | 3.045 | 0 | 0 | 0 | 0 | 0 | 0 | 2024-01-15 20:59:18 | 0
624 | 1 | 1 | Rest | 05:11:30 | 05:11:30 | 0 | 3.0449 | 0 | 0 | 0 | 0 | 0 | 0 | 2024-01-15 20:59:48 | 0
625 | 1 | 1 | Rest | 05:12:00 | 05:12:00 | 0 | 3.0448 | 0 | 0 | 0 | 0 | 0 | 0 | 2024-01-15 21:00:18 | 0
626 | 1 | 1 | Rest | 05:12:30 | 05:12:30 | 0 | 3.0448 | 0 | 0 | 0 | 0 | 0 | 0 | 2024-01-15 21:00:48 | 0
627 | 1 | 1 | Rest | 05:13:00 | 05:13:00 | 0 | 3.0448 | 0 | 0 | 0 | 0 | 0 | 0 | 2024-01-15 21:01:18 | 0
628 | 1 | 1 | Rest | 05:13:30 | 05:13:30 | 0 | 3.0448 | 0 | 0 | 0 | 0 | 0 | 0 | 2024-01-15 21:01:48 | 0
629 | 1 | 1 | Rest | 05:14:00 | 05:14:00 | 0 | 3.0448 | 0 | 0 | 0 | 0 | 0 | 0 | 2024-01-15 21:02:18 | 0
630 | 1 | 1 | Rest | 05:14:30 | 05:14:30 | 0 | 3.0448 | 0 | 0 | 0 | 0 | 0 | 0 | 2024-01-15 21:02:48 | 0
631 | 1 | 1 | Rest | 05:15:00 | 05:15:00 | 0 | 3.0448 | 0 | 0 | 0 | 0 | 0 | 0 | 2024-01-15 21:03:18 | 0
632 | 1 | 1 | Rest | 05:15:30 | 05:15:30 | 0 | 3.0448 | 0 | 0 | 0 | 0 | 0 | 0 | 2024-01-15 21:03:48 | 0
633 | 1 | 1 | Rest | 05:16:00 | 05:16:00 | 0 | 3.0449 | 0 | 0 | 0 | 0 | 0 | 0 | 2024-01-15 21:04:18 | 0
634 | 1 | 1 | Rest | 05:16:30 | 05:16:30 | 0 | 3.0449 | 0 | 0 | 0 | 0 | 0 | 0 | 2024-01-15 21:04:48 | 0
635 | 1 | 1 | Rest | 05:17:00 | 05:17:00 | 0 | 3.0449 | 0 | 0 | 0 | 0 | 0 | 0 | 2024-01-15 21:05:18 | 0
636 | 1 | 1 | Rest | 05:17:30 | 05:17:30 | 0 | 3.0448 | 0 | 0 | 0 | 0 | 0 | 0 | 2024-01-15 21:05:48 | 0
637 | 1 | 1 | Rest | 05:18:00 | 05:18:00 | 0 | 3.0448 | 0 | 0 | 0 | 0 | 0 | 0 | 2024-01-15 21:06:18 | 0
638 | 1 | 1 | Rest | 05:18:30 | 05:18:30 | 0 | 3.0448 | 0 | 0 | 0 | 0 | 0 | 0 | 2024-01-15 21:06:48 | 0
639 | 1 | 1 | Rest | 05:19:00 | 05:19:00 | 0 | 3.0447 | 0 | 0 | 0 | 0 | 0 | 0 | 2024-01-15 21:07:18 | 0
640 | 1 | 1 | Rest | 05:19:30 | 05:19:30 | 0 | 3.0446 | 0 | 0 | 0 | 0 | 0 | 0 | 2024-01-15 21:07:48 | 0
641 | 1 | 1 | Rest | 05:20:00 | 05:20:00 | 0 | 3.0446 | 0 | 0 | 0 | 0 | 0 | 0 | 2024-01-15 21:08:18 | 0
642 | 1 | 1 | Rest | 05:20:30 | 05:20:30 | 0 | 3.0446 | 0 | 0 | 0 | 0 | 0 | 0 | 2024-01-15 21:08:48 | 0
643 | 1 | 1 | Rest | 05:21:00 | 05:21:00 | 0 | 3.0446 | 0 | 0 | 0 | 0 | 0 | 0 | 2024-01-15 21:09:18 | 0
644 | 1 | 1 | Rest | 05:21:30 | 05:21:30 | 0 | 3.0446 | 0 | 0 | 0 | 0 | 0 | 0 | 2024-01-15 21:09:48 | 0
645 | 1 | 1 | Rest | 05:22:00 | 05:22:00 | 0 | 3.0446 | 0 | 0 | 0 | 0 | 0 | 0 | 2024-01-15 21:10:18 | 0
646 | 1 | 1 | Rest | 05:22:30 | 05:22:30 | 0 | 3.0446 | 0 | 0 | 0 | 0 | 0 | 0 | 2024-01-15 21:10:48 | 0
647 | 1 | 1 | Rest | 05:23:00 | 05:23:00 | 0 | 3.0447 | 0 | 0 | 0 | 0 | 0 | 0 | 2024-01-15 21:11:18 | 0
648 | 1 | 1 | Rest | 05:23:30 | 05:23:30 | 0 | 3.0447 | 0 | 0 | 0 | 0 | 0 | 0 | 2024-01-15 21:11:48 | 0
649 | 1 | 1 | Rest | 05:24:00 | 05:24:00 | 0 | 3.0446 | 0 | 0 | 0 | 0 | 0 | 0 | 2024-01-15 21:12:18 | 0
650 | 1 | 1 | Rest | 05:24:30 | 05:24:30 | 0 | 3.0446 | 0 | 0 | 0 | 0 | 0 | 0 | 2024-01-15 21:12:48 | 0
651 | 1 | 1 | Rest | 05:25:00 | 05:25:00 | 0 | 3.0446 | 0 | 0 | 0 | 0 | 0 | 0 | 2024-01-15 21:13:18 | 0
652 | 1 | 1 | Rest | 05:25:30 | 05:25:30 | 0 | 3.0445 | 0 | 0 | 0 | 0 | 0 | 0 | 2024-01-15 21:13:48 | 0
653 | 1 | 1 | Rest | 05:26:00 | 05:26:00 | 0 | 3.0445 | 0 | 0 | 0 | 0 | 0 | 0 | 2024-01-15 21:14:18 | 0
654 | 1 | 1 | Rest | 05:26:30 | 05:26:30 | 0 | 3.0444 | 0 | 0 | 0 | 0 | 0 | 0 | 2024-01-15 21:14:48 | 0
655 | 1 | 1 | Rest | 05:27:00 | 05:27:00 | 0 | 3.0444 | 0 | 0 | 0 | 0 | 0 | 0 | 2024-01-15 21:15:18 | 0
656 | 1 | 1 | Rest | 05:27:30 | 05:27:30 | 0 | 3.0444 | 0 | 0 | 0 | 0 | 0 | 0 | 2024-01-15 21:15:48 | 0
657 | 1 | 1 | Rest | 05:28:00 | 05:28:00 | 0 | 3.0444 | 0 | 0 | 0 | 0 | 0 | 0 | 2024-01-15 21:16:18 | 0
658 | 1 | 1 | Rest | 05:28:30 | 05:28:30 | 0 | 3.0445 | 0 | 0 | 0 | 0 | 0 | 0 | 2024-01-15 21:16:48 | 0
659 | 1 | 1 | Rest | 05:29:00 | 05:29:00 | 0 | 3.0445 | 0 | 0 | 0 | 0 | 0 | 0 | 2024-01-15 21:17:18 | 0
660 | 1 | 1 | Rest | 05:29:30 | 05:29:30 | 0 | 3.0445 | 0 | 0 | 0 | 0 | 0 | 0 | 2024-01-15 21:17:48 | 0
661 | 1 | 1 | Rest | 05:30:00 | 05:30:00 | 0 | 3.0445 | 0 | 0 | 0 | 0 | 0 | 0 | 2024-01-15 21:18:18 | 0
662 | 1 | 1 | Rest | 05:30:30 | 05:30:30 | 0 | 3.0445 | 0 | 0 | 0 | 0 | 0 | 0 | 2024-01-15 21:18:48 | 0
663 | 1 | 1 | Rest | 05:31:00 | 05:31:00 | 0 | 3.0445 | 0 | 0 | 0 | 0 | 0 | 0 | 2024-01-15 21:19:18 | 0
664 | 1 | 1 | Rest | 05:31:30 | 05:31:30 | 0 | 3.0445 | 0 | 0 | 0 | 0 | 0 | 0 | 2024-01-15 21:19:48 | 0
665 | 1 | 1 | Rest | 05:32:00 | 05:32:00 | 0 | 3.0445 | 0 | 0 | 0 | 0 | 0 | 0 | 2024-01-15 21:20:18 | 0
666 | 1 | 1 | Rest | 05:32:30 | 05:32:30 | 0 | 3.0444 | 0 | 0 | 0 | 0 | 0 | 0 | 2024-01-15 21:20:48 | 0
667 | 1 | 1 | Rest | 05:33:00 | 05:33:00 | 0 | 3.0443 | 0 | 0 | 0 | 0 | 0 | 0 | 2024-01-15 21:21:18 | 0
668 | 1 | 1 | Rest | 05:33:30 | 05:33:30 | 0 | 3.0443 | 0 | 0 | 0 | 0 | 0 | 0 | 2024-01-15 21:21:48 | 0
669 | 1 | 1 | Rest | 05:34:00 | 05:34:00 | 0 | 3.0443 | 0 | 0 | 0 | 0 | 0 | 0 | 2024-01-15 21:22:18 | 0
670 | 1 | 1 | Rest | 05:34:30 | 05:34:30 | 0 | 3.0443 | 0 | 0 | 0 | 0 | 0 | 0 | 2024-01-15 21:22:48 | 0
671 | 1 | 1 | Rest | 05:35:00 | 05:35:00 | 0 | 3.0443 | 0 | 0 | 0 | 0 | 0 | 0 | 2024-01-15 21:23:18 | 0
672 | 1 | 1 | Rest | 05:35:30 | 05:35:30 | 0 | 3.0443 | 0 | 0 | 0 | 0 | 0 | 0 | 2024-01-15 21:23:48 | 0
673 | 1 | 1 | Rest | 05:36:00 | 05:36:00 | 0 | 3.0443 | 0 | 0 | 0 | 0 | 0 | 0 | 2024-01-15 21:24:18 | 0
674 | 1 | 1 | Rest | 05:36:30 | 05:36:30 | 0 | 3.0443 | 0 | 0 | 0 | 0 | 0 | 0 | 2024-01-15 21:24:48 | 0
675 | 1 | 1 | Rest | 05:37:00 | 05:37:00 | 0 | 3.0443 | 0 | 0 | 0 | 0 | 0 | 0 | 2024-01-15 21:25:18 | 0
676 | 1 | 1 | Rest | 05:37:30 | 05:37:30 | 0 | 3.0443 | 0 | 0 | 0 | 0 | 0 | 0 | 2024-01-15 21:25:48 | 0
677 | 1 | 1 | Rest | 05:38:00 | 05:38:00 | 0 | 3.0443 | 0 | 0 | 0 | 0 | 0 | 0 | 2024-01-15 21:26:18 | 0
678 | 1 | 1 | Rest | 05:38:30 | 05:38:30 | 0 | 3.0443 | 0 | 0 | 0 | 0 | 0 | 0 | 2024-01-15 21:26:48 | 0
679 | 1 | 1 | Rest | 05:39:00 | 05:39:00 | 0 | 3.0443 | 0 | 0 | 0 | 0 | 0 | 0 | 2024-01-15 21:27:18 | 0
680 | 1 | 1 | Rest | 05:39:30 | 05:39:30 | 0 | 3.0442 | 0 | 0 | 0 | 0 | 0 | 0 | 2024-01-15 21:27:48 | 0
681 | 1 | 1 | Rest | 05:40:00 | 05:40:00 | 0 | 3.0442 | 0 | 0 | 0 | 0 | 0 | 0 | 2024-01-15 21:28:18 | 0
682 | 1 | 1 | Rest | 05:40:30 | 05:40:30 | 0 | 3.0441 | 0 | 0 | 0 | 0 | 0 | 0 | 2024-01-15 21:28:48 | 0
683 | 1 | 1 | Rest | 05:41:00 | 05:41:00 | 0 | 3.0441 | 0 | 0 | 0 | 0 | 0 | 0 | 2024-01-15 21:29:18 | 0
684 | 1 | 1 | Rest | 05:41:30 | 05:41:30 | 0 | 3.0441 | 0 | 0 | 0 | 0 | 0 | 0 | 2024-01-15 21:29:48 | 0
685 | 1 | 1 | Rest | 05:42:00 | 05:42:00 | 0 | 3.0441 | 0 | 0 | 0 | 0 | 0 | 0 | 2024-01-15 21:30:18 | 0
686 | 1 | 1 | Rest | 05:42:30 | 05:42:30 | 0 | 3.0441 | 0 | 0 | 0 | 0 | 0 | 0 | 2024-01-15 21:30:48 | 0
687 | 1 | 1 | Rest | 05:43:00 | 05:43:00 | 0 | 3.0441 | 0 | 0 | 0 | 0 | 0 | 0 | 2024-01-15 21:31:18 | 0
688 | 1 | 1 | Rest | 05:43:30 | 05:43:30 | 0 | 3.0441 | 0 | 0 | 0 | 0 | 0 | 0 | 2024-01-15 21:31:48 | 0
689 | 1 | 1 | Rest | 05:44:00 | 05:44:00 | 0 | 3.0442 | 0 | 0 | 0 | 0 | 0 | 0 | 2024-01-15 21:32:18 | 0
690 | 1 | 1 | Rest | 05:44:30 | 05:44:30 | 0 | 3.0442 | 0 | 0 | 0 | 0 | 0 | 0 | 2024-01-15 21:32:48 | 0
691 | 1 | 1 | Rest | 05:45:00 | 05:45:00 | 0 | 3.0442 | 0 | 0 | 0 | 0 | 0 | 0 | 2024-01-15 21:33:18 | 0
692 | 1 | 1 | Rest | 05:45:30 | 05:45:30 | 0 | 3.0441 | 0 | 0 | 0 | 0 | 0 | 0 | 2024-01-15 21:33:48 | 0
693 | 1 | 1 | Rest | 05:46:00 | 05:46:00 | 0 | 3.0441 | 0 | 0 | 0 | 0 | 0 | 0 | 2024-01-15 21:34:18 | 0
694 | 1 | 1 | Rest | 05:46:30 | 05:46:30 | 0 | 3.044 | 0 | 0 | 0 | 0 | 0 | 0 | 2024-01-15 21:34:48 | 0
695 | 1 | 1 | Rest | 05:47:00 | 05:47:00 | 0 | 3.044 | 0 | 0 | 0 | 0 | 0 | 0 | 2024-01-15 21:35:18 | 0
696 | 1 | 1 | Rest | 05:47:30 | 05:47:30 | 0 | 3.0439 | 0 | 0 | 0 | 0 | 0 | 0 | 2024-01-15 21:35:48 | 0
697 | 1 | 1 | Rest | 05:48:00 | 05:48:00 | 0 | 3.0439 | 0 | 0 | 0 | 0 | 0 | 0 | 2024-01-15 21:36:18 | 0
698 | 1 | 1 | Rest | 05:48:30 | 05:48:30 | 0 | 3.044 | 0 | 0 | 0 | 0 | 0 | 0 | 2024-01-15 21:36:48 | 0
699 | 1 | 1 | Rest | 05:49:00 | 05:49:00 | 0 | 3.0439 | 0 | 0 | 0 | 0 | 0 | 0 | 2024-01-15 21:37:18 | 0
700 | 1 | 1 | Rest | 05:49:30 | 05:49:30 | 0 | 3.0439 | 0 | 0 | 0 | 0 | 0 | 0 | 2024-01-15 21:37:48 | 0
701 | 1 | 1 | Rest | 05:50:00 | 05:50:00 | 0 | 3.0439 | 0 | 0 | 0 | 0 | 0 | 0 | 2024-01-15 21:38:18 | 0
702 | 1 | 1 | Rest | 05:50:30 | 05:50:30 | 0 | 3.044 | 0 | 0 | 0 | 0 | 0 | 0 | 2024-01-15 21:38:48 | 0
703 | 1 | 1 | Rest | 05:51:00 | 05:51:00 | 0 | 3.044 | 0 | 0 | 0 | 0 | 0 | 0 | 2024-01-15 21:39:18 | 0
704 | 1 | 1 | Rest | 05:51:30 | 05:51:30 | 0 | 3.0441 | 0 | 0 | 0 | 0 | 0 | 0 | 2024-01-15 21:39:48 | 0
705 | 1 | 1 | Rest | 05:52:00 | 05:52:00 | 0 | 3.044 | 0 | 0 | 0 | 0 | 0 | 0 | 2024-01-15 21:40:18 | 0
706 | 1 | 1 | Rest | 05:52:30 | 05:52:30 | 0 | 3.044 | 0 | 0 | 0 | 0 | 0 | 0 | 2024-01-15 21:40:48 | 0
707 | 1 | 1 | Rest | 05:53:00 | 05:53:00 | 0 | 3.044 | 0 | 0 | 0 | 0 | 0 | 0 | 2024-01-15 21:41:18 | 0
708 | 1 | 1 | Rest | 05:53:30 | 05:53:30 | 0 | 3.0439 | 0 | 0 | 0 | 0 | 0 | 0 | 2024-01-15 21:41:48 | 0
709 | 1 | 1 | Rest | 05:54:00 | 05:54:00 | 0 | 3.0439 | 0 | 0 | 0 | 0 | 0 | 0 | 2024-01-15 21:42:18 | 0
710 | 1 | 1 | Rest | 05:54:30 | 05:54:30 | 0 | 3.0438 | 0 | 0 | 0 | 0 | 0 | 0 | 2024-01-15 21:42:48 | 0
711 | 1 | 1 | Rest | 05:55:00 | 05:55:00 | 0 | 3.0438 | 0 | 0 | 0 | 0 | 0 | 0 | 2024-01-15 21:43:18 | 0
712 | 1 | 1 | Rest | 05:55:30 | 05:55:30 | 0 | 3.0438 | 0 | 0 | 0 | 0 | 0 | 0 | 2024-01-15 21:43:48 | 0
713 | 1 | 1 | Rest | 05:56:00 | 05:56:00 | 0 | 3.0438 | 0 | 0 | 0 | 0 | 0 | 0 | 2024-01-15 21:44:18 | 0
714 | 1 | 1 | Rest | 05:56:30 | 05:56:30 | 0 | 3.0438 | 0 | 0 | 0 | 0 | 0 | 0 | 2024-01-15 21:44:48 | 0
715 | 1 | 1 | Rest | 05:57:00 | 05:57:00 | 0 | 3.0438 | 0 | 0 | 0 | 0 | 0 | 0 | 2024-01-15 21:45:18 | 0
716 | 1 | 1 | Rest | 05:57:30 | 05:57:30 | 0 | 3.0438 | 0 | 0 | 0 | 0 | 0 | 0 | 2024-01-15 21:45:48 | 0
717 | 1 | 1 | Rest | 05:58:00 | 05:58:00 | 0 | 3.0439 | 0 | 0 | 0 | 0 | 0 | 0 | 2024-01-15 21:46:18 | 0
718 | 1 | 1 | Rest | 05:58:30 | 05:58:30 | 0 | 3.0439 | 0 | 0 | 0 | 0 | 0 | 0 | 2024-01-15 21:46:48 | 0
719 | 1 | 1 | Rest | 05:59:00 | 05:59:00 | 0 | 3.0439 | 0 | 0 | 0 | 0 | 0 | 0 | 2024-01-15 21:47:18 | 0
720 | 1 | 1 | Rest | 05:59:30 | 05:59:30 | 0 | 3.0438 | 0 | 0 | 0 | 0 | 0 | 0 | 2024-01-15 21:47:48 | 0
721 | 1 | 1 | Rest | 06:00:00 | 06:00:00 | 0 | 3.0438 | 0 | 0 | 0 | 0 | 0 | 0 | 2024-01-15 21:48:18 | 0
722 | 1 | 2 | CC Chg | 00:00:00 | 06:00:00 | 0.0939 | 3.0618 | 0 | 0 | 0 | 0 | 0 | 0 | 2024-01-15 21:48:19 | 0.0002874
723 | 1 | 2 | CC Chg | 00:00:30 | 06:00:30 | 0.094 | 3.1493 | 0.0008 | 0.0008 | 0.07 | 0 | 0 | 2.4e-06 | 2024-01-15 21:48:49 | 0.0002961
724 | 1 | 2 | CC Chg | 00:01:00 | 06:01:00 | 0.094 | 3.2069 | 0.0016 | 0.0016 | 0.14 | 0 | 0 | 4.9e-06 | 2024-01-15 21:49:19 | 0.0003015
725 | 1 | 2 | CC Chg | 00:01:30 | 06:01:30 | 0.094 | 3.251 | 0.0024 | 0.0024 | 0.21 | 0 | 0 | 7.5e-06 | 2024-01-15 21:49:49 | 0.0003057
726 | 1 | 2 | CC Chg | 00:02:00 | 06:02:00 | 0.094 | 3.2871 | 0.0031 | 0.0031 | 0.28 | 0 | 0 | 1e-05 | 2024-01-15 21:50:19 | 0.0003091
727 | 1 | 2 | CC Chg | 00:02:30 | 06:02:30 | 0.094 | 3.3174 | 0.0039 | 0.0039 | 0.35 | 0 | 0 | 1.26e-05 | 2024-01-15 21:50:49 | 0.0003119
728 | 1 | 2 | CC Chg | 00:03:00 | 06:03:00 | 0.094 | 3.3428 | 0.0047 | 0.0047 | 0.42 | 0 | 0 | 1.52e-05 | 2024-01-15 21:51:19 | 0.0003143
729 | 1 | 2 | CC Chg | 00:03:30 | 06:03:30 | 0.094 | 3.3638 | 0.0055 | 0.0055 | 0.49 | 0 | 0 | 1.78e-05 | 2024-01-15 21:51:49 | 0.0003163
730 | 1 | 2 | CC Chg | 00:04:00 | 06:04:00 | 0.094 | 3.381 | 0.0063 | 0.0063 | 0.55 | 0 | 0 | 2.05e-05 | 2024-01-15 21:52:19 | 0.0003179
731 | 1 | 2 | CC Chg | 00:04:30 | 06:04:30 | 0.094 | 3.3954 | 0.0071 | 0.0071 | 0.62 | 0 | 0 | 2.31e-05 | 2024-01-15 21:52:49 | 0.0003193
732 | 1 | 2 | CC Chg | 00:05:00 | 06:05:00 | 0.094 | 3.4073 | 0.0078 | 0.0078 | 0.69 | 0 | 0 | 2.58e-05 | 2024-01-15 21:53:19 | 0.0003204
733 | 1 | 2 | CC Chg | 00:05:30 | 06:05:30 | 0.094 | 3.4173 | 0.0086 | 0.0086 | 0.76 | 0 | 0 | 2.85e-05 | 2024-01-15 21:53:49 | 0.0003213
734 | 1 | 2 | CC Chg | 00:06:00 | 06:06:00 | 0.094 | 3.4254 | 0.0094 | 0.0094 | 0.83 | 0 | 0 | 3.12e-05 | 2024-01-15 21:54:19 | 0.0003221
735 | 1 | 2 | CC Chg | 00:06:30 | 06:06:30 | 0.094 | 3.4321 | 0.0102 | 0.0102 | 0.9 | 0 | 0 | 3.39e-05 | 2024-01-15 21:54:49 | 0.0003227
736 | 1 | 2 | CC Chg | 00:07:00 | 06:07:00 | 0.094 | 3.4375 | 0.011 | 0.011 | 0.97 | 0 | 0 | 3.65e-05 | 2024-01-15 21:55:19 | 0.0003232
737 | 1 | 2 | CC Chg | 00:07:30 | 06:07:30 | 0.094 | 3.4422 | 0.0118 | 0.0118 | 1.04 | 0 | 0 | 3.92e-05 | 2024-01-15 21:55:49 | 0.0003236
738 | 1 | 2 | CC Chg | 00:08:00 | 06:08:00 | 0.094 | 3.4462 | 0.0125 | 0.0125 | 1.11 | 0 | 0 | 4.19e-05 | 2024-01-15 21:56:19 | 0.000324
739 | 1 | 2 | CC Chg | 00:08:30 | 06:08:30 | 0.094 | 3.4497 | 0.0133 | 0.0133 | 1.18 | 0 | 0 | 4.46e-05 | 2024-01-15 21:56:49 | 0.0003243
740 | 1 | 2 | CC Chg | 00:09:00 | 06:09:00 | 0.094 | 3.4529 | 0.0141 | 0.0141 | 1.25 | 0 | 0 | 4.73e-05 | 2024-01-15 21:57:19 | 0.0003246
741 | 1 | 2 | CC Chg | 00:09:30 | 06:09:30 | 0.094 | 3.4558 | 0.0149 | 0.0149 | 1.32 | 0 | 0 | 5e-05 | 2024-01-15 21:57:49 | 0.0003249
742 | 1 | 2 | CC Chg | 00:10:00 | 06:10:00 | 0.094 | 3.4584 | 0.0157 | 0.0157 | 1.39 | 0 | 0 | 5.28e-05 | 2024-01-15 21:58:19 | 0.0003252
743 | 1 | 2 | CC Chg | 00:10:30 | 06:10:30 | 0.094 | 3.4608 | 0.0165 | 0.0165 | 1.46 | 0 | 0 | 5.55e-05 | 2024-01-15 21:58:49 | 0.0003254
744 | 1 | 2 | CC Chg | 00:11:00 | 06:11:00 | 0.094 | 3.4628 | 0.0172 | 0.0172 | 1.53 | 0 | 0 | 5.82e-05 | 2024-01-15 21:59:19 | 0.0003256
745 | 1 | 2 | CC Chg | 00:11:30 | 06:11:30 | 0.094 | 3.4646 | 0.018 | 0.018 | 1.6 | 0 | 0 | 6.09e-05 | 2024-01-15 21:59:49 | 0.0003257
746 | 1 | 2 | CC Chg | 00:12:00 | 06:12:00 | 0.094 | 3.4661 | 0.0188 | 0.0188 | 1.66 | 0 | 0 | 6.36e-05 | 2024-01-15 22:00:19 | 0.0003259
747 | 1 | 2 | CC Chg | 00:12:30 | 06:12:30 | 0.094 | 3.4673 | 0.0196 | 0.0196 | 1.73 | 0 | 0 | 6.63e-05 | 2024-01-15 22:00:49 | 0.000326
748 | 1 | 2 | CC Chg | 00:13:00 | 06:13:00 | 0.094 | 3.4682 | 0.0204 | 0.0204 | 1.8 | 0 | 0 | 6.9e-05 | 2024-01-15 22:01:19 | 0.0003261
749 | 1 | 2 | CC Chg | 00:13:30 | 06:13:30 | 0.094 | 3.4687 | 0.0212 | 0.0212 | 1.87 | 0 | 0 | 7.18e-05 | 2024-01-15 22:01:49 | 0.0003261
750 | 1 | 2 | CC Chg | 00:14:00 | 06:14:00 | 0.094 | 3.469 | 0.0219 | 0.0219 | 1.94 | 0 | 0 | 7.45e-05 | 2024-01-15 22:02:19 | 0.0003262
751 | 1 | 2 | CC Chg | 00:14:30 | 06:14:30 | 0.094 | 3.4691 | 0.0227 | 0.0227 | 2.01 | 0 | 0 | 7.72e-05 | 2024-01-15 22:02:49 | 0.0003262
752 | 1 | 2 | CC Chg | 00:15:00 | 06:15:00 | 0.094 | 3.4693 | 0.0235 | 0.0235 | 2.08 | 0 | 0 | 7.99e-05 | 2024-01-15 22:03:19 | 0.0003262
753 | 1 | 2 | CC Chg | 00:15:30 | 06:15:30 | 0.094 | 3.4694 | 0.0243 | 0.0243 | 2.15 | 0 | 0 | 8.26e-05 | 2024-01-15 22:03:49 | 0.0003262
754 | 1 | 2 | CC Chg | 00:16:00 | 06:16:00 | 0.094 | 3.4695 | 0.0251 | 0.0251 | 2.22 | 0 | 0 | 8.54e-05 | 2024-01-15 22:04:19 | 0.0003262
755 | 1 | 2 | CC Chg | 00:16:30 | 06:16:30 | 0.094 | 3.4698 | 0.0259 | 0.0259 | 2.29 | 0 | 0 | 8.81e-05 | 2024-01-15 22:04:49 | 0.0003262
756 | 1 | 2 | CC Chg | 00:17:00 | 06:17:00 | 0.094 | 3.4701 | 0.0266 | 0.0266 | 2.36 | 0 | 0 | 9.08e-05 | 2024-01-15 22:05:19 | 0.0003263
757 | 1 | 2 | CC Chg | 00:17:30 | 06:17:30 | 0.094 | 3.4703 | 0.0274 | 0.0274 | 2.43 | 0 | 0 | 9.35e-05 | 2024-01-15 22:05:49 | 0.0003263
758 | 1 | 2 | CC Chg | 00:18:00 | 06:18:00 | 0.094 | 3.4705 | 0.0282 | 0.0282 | 2.5 | 0 | 0 | 9.62e-05 | 2024-01-15 22:06:19 | 0.0003263
759 | 1 | 2 | CC Chg | 00:18:30 | 06:18:30 | 0.094 | 3.4707 | 0.029 | 0.029 | 2.57 | 0 | 0 | 9.89e-05 | 2024-01-15 22:06:49 | 0.0003263
760 | 1 | 2 | CC Chg | 00:19:00 | 06:19:00 | 0.094 | 3.4708 | 0.0298 | 0.0298 | 2.64 | 0 | 0 | 0.0001017 | 2024-01-15 22:07:19 | 0.0003264
761 | 1 | 2 | CC Chg | 00:19:30 | 06:19:30 | 0.094 | 3.4709 | 0.0306 | 0.0306 | 2.71 | 0 | 0 | 0.0001044 | 2024-01-15 22:07:49 | 0.0003263
762 | 1 | 2 | CC Chg | 00:20:00 | 06:20:00 | 0.094 | 3.4708 | 0.0313 | 0.0313 | 2.77 | 0 | 0 | 0.0001071 | 2024-01-15 22:08:19 | 0.0003263
763 | 1 | 2 | CC Chg | 00:20:30 | 06:20:30 | 0.094 | 3.4706 | 0.0321 | 0.0321 | 2.84 | 0 | 0 | 0.0001098 | 2024-01-15 22:08:49 | 0.0003263
764 | 1 | 2 | CC Chg | 00:21:00 | 06:21:00 | 0.094 | 3.4703 | 0.0329 | 0.0329 | 2.91 | 0 | 0 | 0.0001125 | 2024-01-15 22:09:19 | 0.0003263
765 | 1 | 2 | CC Chg | 00:21:30 | 06:21:30 | 0.094 | 3.4699 | 0.0337 | 0.0337 | 2.98 | 0 | 0 | 0.0001153 | 2024-01-15 22:09:49 | 0.0003262
766 | 1 | 2 | CC Chg | 00:22:00 | 06:22:00 | 0.094 | 3.4696 | 0.0345 | 0.0345 | 3.05 | 0 | 0 | 0.000118 | 2024-01-15 22:10:19 | 0.0003262
767 | 1 | 2 | CC Chg | 00:22:30 | 06:22:30 | 0.094 | 3.4694 | 0.0353 | 0.0353 | 3.12 | 0 | 0 | 0.0001207 | 2024-01-15 22:10:49 | 0.0003262
768 | 1 | 2 | CC Chg | 00:23:00 | 06:23:00 | 0.094 | 3.4692 | 0.036 | 0.036 | 3.19 | 0 | 0 | 0.0001234 | 2024-01-15 22:11:19 | 0.0003262
769 | 1 | 2 | CC Chg | 00:23:30 | 06:23:30 | 0.094 | 3.4692 | 0.0368 | 0.0368 | 3.26 | 0 | 0 | 0.0001261 | 2024-01-15 22:11:49 | 0.0003262
770 | 1 | 2 | CC Chg | 00:24:00 | 06:24:00 | 0.094 | 3.4692 | 0.0376 | 0.0376 | 3.33 | 0 | 0 | 0.0001289 | 2024-01-15 22:12:19 | 0.0003262
771 | 1 | 2 | CC Chg | 00:24:30 | 06:24:30 | 0.094 | 3.4693 | 0.0384 | 0.0384 | 3.4 | 0 | 0 | 0.0001316 | 2024-01-15 22:12:49 | 0.0003262
772 | 1 | 2 | CC Chg | 00:25:00 | 06:25:00 | 0.094 | 3.4692 | 0.0392 | 0.0392 | 3.47 | 0 | 0 | 0.0001343 | 2024-01-15 22:13:19 | 0.0003262
773 | 1 | 2 | CC Chg | 00:25:30 | 06:25:30 | 0.094 | 3.4693 | 0.04 | 0.04 | 3.54 | 0 | 0 | 0.000137 | 2024-01-15 22:13:49 | 0.0003262
774 | 1 | 2 | CC Chg | 00:26:00 | 06:26:00 | 0.094 | 3.4693 | 0.0407 | 0.0407 | 3.61 | 0 | 0 | 0.0001397 | 2024-01-15 22:14:19 | 0.0003262
775 | 1 | 2 | CC Chg | 00:26:30 | 06:26:30 | 0.094 | 3.4692 | 0.0415 | 0.0415 | 3.68 | 0 | 0 | 0.0001424 | 2024-01-15 22:14:49 | 0.0003262
776 | 1 | 2 | CC Chg | 00:27:00 | 06:27:00 | 0.094 | 3.4692 | 0.0423 | 0.0423 | 3.75 | 0 | 0 | 0.0001452 | 2024-01-15 22:15:19 | 0.0003262
777 | 1 | 2 | CC Chg | 00:27:30 | 06:27:30 | 0.094 | 3.4689 | 0.0431 | 0.0431 | 3.82 | 0 | 0 | 0.0001479 | 2024-01-15 22:15:49 | 0.0003261
778 | 1 | 2 | CC Chg | 00:28:00 | 06:28:00 | 0.094 | 3.4686 | 0.0439 | 0.0439 | 3.88 | 0 | 0 | 0.0001506 | 2024-01-15 22:16:19 | 0.0003261
779 | 1 | 2 | CC Chg | 00:28:30 | 06:28:30 | 0.094 | 3.4683 | 0.0447 | 0.0447 | 3.95 | 0 | 0 | 0.0001533 | 2024-01-15 22:16:49 | 0.0003261
780 | 1 | 2 | CC Chg | 00:29:00 | 06:29:00 | 0.094 | 3.468 | 0.0454 | 0.0454 | 4.02 | 0 | 0 | 0.000156 | 2024-01-15 22:17:19 | 0.0003261
781 | 1 | 2 | CC Chg | 00:29:30 | 06:29:30 | 0.094 | 3.4677 | 0.0462 | 0.0462 | 4.09 | 0 | 0 | 0.0001587 | 2024-01-15 22:17:49 | 0.000326
782 | 1 | 2 | CC Chg | 00:30:00 | 06:30:00 | 0.094 | 3.4675 | 0.047 | 0.047 | 4.16 | 0 | 0 | 0.0001615 | 2024-01-15 22:18:19 | 0.000326
783 | 1 | 2 | CC Chg | 00:30:30 | 06:30:30 | 0.094 | 3.4675 | 0.0478 | 0.0478 | 4.23 | 0 | 0 | 0.0001642 | 2024-01-15 22:18:49 | 0.000326
784 | 1 | 2 | CC Chg | 00:31:00 | 06:31:00 | 0.094 | 3.4675 | 0.0486 | 0.0486 | 4.3 | 0 | 0 | 0.0001669 | 2024-01-15 22:19:19 | 0.000326
785 | 1 | 2 | CC Chg | 00:31:30 | 06:31:30 | 0.094 | 3.4676 | 0.0494 | 0.0494 | 4.37 | 0 | 0 | 0.0001696 | 2024-01-15 22:19:49 | 0.000326
786 | 1 | 2 | CC Chg | 00:32:00 | 06:32:00 | 0.094 | 3.4676 | 0.0501 | 0.0501 | 4.44 | 0 | 0 | 0.0001723 | 2024-01-15 22:20:19 | 0.000326
787 | 1 | 2 | CC Chg | 00:32:30 | 06:32:30 | 0.094 | 3.4677 | 0.0509 | 0.0509 | 4.51 | 0 | 0 | 0.000175 | 2024-01-15 22:20:49 | 0.000326
788 | 1 | 2 | CC Chg | 00:33:00 | 06:33:00 | 0.094 | 3.4677 | 0.0517 | 0.0517 | 4.58 | 0 | 0 | 0.0001778 | 2024-01-15 22:21:19 | 0.000326
789 | 1 | 2 | CC Chg | 00:33:30 | 06:33:30 | 0.094 | 3.4677 | 0.0525 | 0.0525 | 4.65 | 0 | 0 | 0.0001805 | 2024-01-15 22:21:49 | 0.000326
790 | 1 | 2 | CC Chg | 00:34:00 | 06:34:00 | 0.094 | 3.4677 | 0.0533 | 0.0533 | 4.72 | 0 | 0 | 0.0001832 | 2024-01-15 22:22:19 | 0.000326
791 | 1 | 2 | CC Chg | 00:34:30 | 06:34:30 | 0.094 | 3.4675 | 0.0541 | 0.0541 | 4.79 | 0 | 0 | 0.0001859 | 2024-01-15 22:22:49 | 0.000326
792 | 1 | 2 | CC Chg | 00:35:00 | 06:35:00 | 0.094 | 3.4673 | 0.0548 | 0.0548 | 4.86 | 0 | 0 | 0.0001886 | 2024-01-15 22:23:19 | 0.000326
793 | 1 | 2 | CC Chg | 00:35:30 | 06:35:30 | 0.094 | 3.467 | 0.0556 | 0.0556 | 4.92 | 0 | 0 | 0.0001914 | 2024-01-15 22:23:49 | 0.000326
794 | 1 | 2 | CC Chg | 00:36:00 | 06:36:00 | 0.094 | 3.4668 | 0.0564 | 0.0564 | 4.99 | 0 | 0 | 0.0001941 | 2024-01-15 22:24:19 | 0.0003259
795 | 1 | 2 | CC Chg | 00:36:30 | 06:36:30 | 0.094 | 3.4666 | 0.0572 | 0.0572 | 5.06 | 0 | 0 | 0.0001968 | 2024-01-15 22:24:49 | 0.0003259
796 | 1 | 2 | CC Chg | 00:37:00 | 06:37:00 | 0.094 | 3.4665 | 0.058 | 0.058 | 5.13 | 0 | 0 | 0.0001995 | 2024-01-15 22:25:19 | 0.0003259
797 | 1 | 2 | CC Chg | 00:37:30 | 06:37:30 | 0.094 | 3.4664 | 0.0588 | 0.0588 | 5.2 | 0 | 0 | 0.0002022 | 2024-01-15 22:25:49 | 0.0003259
798 | 1 | 2 | CC Chg | 00:38:00 | 06:38:00 | 0.094 | 3.4664 | 0.0595 | 0.0595 | 5.27 | 0 | 0 | 0.0002049 | 2024-01-15 22:26:19 | 0.0003259
799 | 1 | 2 | CC Chg | 00:38:30 | 06:38:30 | 0.094 | 3.4665 | 0.0603 | 0.0603 | 5.34 | 0 | 0 | 0.0002076 | 2024-01-15 22:26:49 | 0.0003259
800 | 1 | 2 | CC Chg | 00:39:00 | 06:39:00 | 0.094 | 3.4665 | 0.0611 | 0.0611 | 5.41 | 0 | 0 | 0.0002104 | 2024-01-15 22:27:19 | 0.0003259
801 | 1 | 2 | CC Chg | 00:39:30 | 06:39:30 | 0.094 | 3.4666 | 0.0619 | 0.0619 | 5.48 | 0 | 0 | 0.0002131 | 2024-01-15 22:27:49 | 0.0003259
802 | 1 | 2 | CC Chg | 00:40:00 | 06:40:00 | 0.094 | 3.4667 | 0.0627 | 0.0627 | 5.55 | 0 | 0 | 0.0002158 | 2024-01-15 22:28:19 | 0.0003259
803 | 1 | 2 | CC Chg | 00:40:30 | 06:40:30 | 0.094 | 3.4667 | 0.0635 | 0.0635 | 5.62 | 0 | 0 | 0.0002185 | 2024-01-15 22:28:49 | 0.0003259
804 | 1 | 2 | CC Chg | 00:41:00 | 06:41:00 | 0.094 | 3.4667 | 0.0642 | 0.0642 | 5.69 | 0 | 0 | 0.0002212 | 2024-01-15 22:29:19 | 0.0003259
805 | 1 | 2 | CC Chg | 00:41:30 | 06:41:30 | 0.094 | 3.4666 | 0.065 | 0.065 | 5.76 | 0 | 0 | 0.0002239 | 2024-01-15 22:29:49 | 0.0003259
806 | 1 | 2 | CC Chg | 00:42:00 | 06:42:00 | 0.094 | 3.4663 | 0.0658 | 0.0658 | 5.83 | 0 | 0 | 0.0002267 | 2024-01-15 22:30:19 | 0.0003259
807 | 1 | 2 | CC Chg | 00:42:30 | 06:42:30 | 0.094 | 3.4661 | 0.0666 | 0.0666 | 5.9 | 0 | 0 | 0.0002294 | 2024-01-15 22:30:49 | 0.0003259
808 | 1 | 2 | CC Chg | 00:43:00 | 06:43:00 | 0.094 | 3.4659 | 0.0674 | 0.0674 | 5.97 | 0 | 0 | 0.0002321 | 2024-01-15 22:31:19 | 0.0003259
809 | 1 | 2 | CC Chg | 00:43:30 | 06:43:30 | 0.094 | 3.4656 | 0.0682 | 0.0682 | 6.03 | 0 | 0 | 0.0002348 | 2024-01-15 22:31:49 | 0.0003258
810 | 1 | 2 | CC Chg | 00:44:00 | 06:44:00 | 0.094 | 3.4656 | 0.0689 | 0.0689 | 6.1 | 0 | 0 | 0.0002375 | 2024-01-15 22:32:19 | 0.0003258
811 | 1 | 2 | CC Chg | 00:44:30 | 06:44:30 | 0.094 | 3.4655 | 0.0697 | 0.0697 | 6.17 | 0 | 0 | 0.0002402 | 2024-01-15 22:32:49 | 0.0003258
812 | 1 | 2 | CC Chg | 00:45:00 | 06:45:00 | 0.094 | 3.4655 | 0.0705 | 0.0705 | 6.24 | 0 | 0 | 0.000243 | 2024-01-15 22:33:19 | 0.0003258
813 | 1 | 2 | CC Chg | 00:45:30 | 06:45:30 | 0.094 | 3.4656 | 0.0713 | 0.0713 | 6.31 | 0 | 0 | 0.0002457 | 2024-01-15 22:33:49 | 0.0003258
814 | 1 | 2 | CC Chg | 00:46:00 | 06:46:00 | 0.094 | 3.4657 | 0.0721 | 0.0721 | 6.38 | 0 | 0 | 0.0002484 | 2024-01-15 22:34:19 | 0.0003258
815 | 1 | 2 | CC Chg | 00:46:30 | 06:46:30 | 0.094 | 3.4658 | 0.0729 | 0.0729 | 6.45 | 0 | 0 | 0.0002511 | 2024-01-15 22:34:49 | 0.0003259
816 | 1 | 2 | CC Chg | 00:47:00 | 06:47:00 | 0.094 | 3.4658 | 0.0736 | 0.0736 | 6.52 | 0 | 0 | 0.0002538 | 2024-01-15 22:35:19 | 0.0003259
817 | 1 | 2 | CC Chg | 00:47:30 | 06:47:30 | 0.094 | 3.4659 | 0.0744 | 0.0744 | 6.59 | 0 | 0 | 0.0002565 | 2024-01-15 22:35:49 | 0.0003259
818 | 1 | 2 | CC Chg | 00:48:00 | 06:48:00 | 0.094 | 3.4659 | 0.0752 | 0.0752 | 6.66 | 0 | 0 | 0.0002592 | 2024-01-15 22:36:19 | 0.0003259
819 | 1 | 2 | CC Chg | 00:48:30 | 06:48:30 | 0.094 | 3.4658 | 0.076 | 0.076 | 6.73 | 0 | 0 | 0.000262 | 2024-01-15 22:36:49 | 0.0003259
820 | 1 | 2 | CC Chg | 00:49:00 | 06:49:00 | 0.094 | 3.4656 | 0.0768 | 0.0768 | 6.8 | 0 | 0 | 0.0002647 | 2024-01-15 22:37:19 | 0.0003258
821 | 1 | 2 | CC Chg | 00:49:30 | 06:49:30 | 0.094 | 3.4654 | 0.0776 | 0.0776 | 6.87 | 0 | 0 | 0.0002674 | 2024-01-15 22:37:49 | 0.0003258
822 | 1 | 2 | CC Chg | 00:50:00 | 06:50:00 | 0.094 | 3.4652 | 0.0784 | 0.0784 | 6.94 | 0 | 0 | 0.0002701 | 2024-01-15 22:38:19 | 0.0003258
823 | 1 | 2 | CC Chg | 00:50:30 | 06:50:30 | 0.094 | 3.465 | 0.0791 | 0.0791 | 7.01 | 0 | 0 | 0.0002728 | 2024-01-15 22:38:49 | 0.0003258
824 | 1 | 2 | CC Chg | 00:51:00 | 06:51:00 | 0.094 | 3.4649 | 0.0799 | 0.0799 | 7.08 | 0 | 0 | 0.0002755 | 2024-01-15 22:39:19 | 0.0003258
825 | 1 | 2 | CC Chg | 00:51:30 | 06:51:30 | 0.094 | 3.4649 | 0.0807 | 0.0807 | 7.14 | 0 | 0 | 0.0002782 | 2024-01-15 22:39:49 | 0.0003258
826 | 1 | 2 | CC Chg | 00:52:00 | 06:52:00 | 0.094 | 3.4649 | 0.0815 | 0.0815 | 7.21 | 0 | 0 | 0.000281 | 2024-01-15 22:40:19 | 0.0003258
827 | 1 | 2 | CC Chg | 00:52:30 | 06:52:30 | 0.094 | 3.465 | 0.0823 | 0.0823 | 7.28 | 0 | 0 | 0.0002837 | 2024-01-15 22:40:49 | 0.0003258
828 | 1 | 2 | CC Chg | 00:53:00 | 06:53:00 | 0.094 | 3.465 | 0.0831 | 0.0831 | 7.35 | 0 | 0 | 0.0002864 | 2024-01-15 22:41:19 | 0.0003258
829 | 1 | 2 | CC Chg | 00:53:30 | 06:53:30 | 0.094 | 3.4651 | 0.0838 | 0.0838 | 7.42 | 0 | 0 | 0.0002891 | 2024-01-15 22:41:49 | 0.0003258
830 | 1 | 2 | CC Chg | 00:54:00 | 06:54:00 | 0.094 | 3.4652 | 0.0846 | 0.0846 | 7.49 | 0 | 0 | 0.0002918 | 2024-01-15 22:42:19 | 0.0003258
831 | 1 | 2 | CC Chg | 00:54:30 | 06:54:30 | 0.094 | 3.4652 | 0.0854 | 0.0854 | 7.56 | 0 | 0 | 0.0002945 | 2024-01-15 22:42:49 | 0.0003258
832 | 1 | 2 | CC Chg | 00:55:00 | 06:55:00 | 0.094 | 3.4652 | 0.0862 | 0.0862 | 7.63 | 0 | 0 | 0.0002973 | 2024-01-15 22:43:19 | 0.0003258
833 | 1 | 2 | CC Chg | 00:55:30 | 06:55:30 | 0.094 | 3.4651 | 0.087 | 0.087 | 7.7 | 0 | 0 | 0.0003 | 2024-01-15 22:43:49 | 0.0003258
834 | 1 | 2 | CC Chg | 00:56:00 | 06:56:00 | 0.094 | 3.4649 | 0.0878 | 0.0878 | 7.77 | 0 | 0 | 0.0003027 | 2024-01-15 22:44:19 | 0.0003258
835 | 1 | 2 | CC Chg | 00:56:30 | 06:56:30 | 0.094 | 3.4647 | 0.0885 | 0.0885 | 7.84 | 0 | 0 | 0.0003054 | 2024-01-15 22:44:49 | 0.0003258
836 | 1 | 2 | CC Chg | 00:57:00 | 06:57:00 | 0.094 | 3.4645 | 0.0893 | 0.0893 | 7.91 | 0 | 0 | 0.0003081 | 2024-01-15 22:45:19 | 0.0003257
837 | 1 | 2 | CC Chg | 00:57:30 | 06:57:30 | 0.094 | 3.4644 | 0.0901 | 0.0901 | 7.98 | 0 | 0 | 0.0003108 | 2024-01-15 22:45:49 | 0.0003257
838 | 1 | 2 | CC Chg | 00:58:00 | 06:58:00 | 0.094 | 3.4643 | 0.0909 | 0.0909 | 8.05 | 0 | 0 | 0.0003135 | 2024-01-15 22:46:19 | 0.0003257
839 | 1 | 2 | CC Chg | 00:58:30 | 06:58:30 | 0.094 | 3.4643 | 0.0917 | 0.0917 | 8.12 | 0 | 0 | 0.0003163 | 2024-01-15 22:46:49 | 0.0003257
840 | 1 | 2 | CC Chg | 00:59:00 | 06:59:00 | 0.094 | 3.4643 | 0.0925 | 0.0925 | 8.19 | 0 | 0 | 0.000319 | 2024-01-15 22:47:19 | 0.0003257
841 | 1 | 2 | CC Chg | 00:59:30 | 06:59:30 | 0.094 | 3.4644 | 0.0932 | 0.0932 | 8.25 | 0 | 0 | 0.0003217 | 2024-01-15 22:47:49 | 0.0003257
842 | 1 | 2 | CC Chg | 01:00:00 | 07:00:00 | 0.094 | 3.4645 | 0.094 | 0.094 | 8.32 | 0 | 0 | 0.0003244 | 2024-01-15 22:48:19 | 0.0003257
843 | 1 | 2 | CC Chg | 01:00:30 | 07:00:30 | 0.094 | 3.4645 | 0.0948 | 0.0948 | 8.39 | 0 | 0 | 0.0003271 | 2024-01-15 22:48:49 | 0.0003257
844 | 1 | 2 | CC Chg | 01:01:00 | 07:01:00 | 0.094 | 3.4646 | 0.0956 | 0.0956 | 8.46 | 0 | 0 | 0.0003298 | 2024-01-15 22:49:19 | 0.0003257
845 | 1 | 2 | CC Chg | 01:01:30 | 07:01:30 | 0.094 | 3.4646 | 0.0964 | 0.0964 | 8.53 | 0 | 0 | 0.0003325 | 2024-01-15 22:49:49 | 0.0003257
846 | 1 | 2 | CC Chg | 01:02:00 | 07:02:00 | 0.094 | 3.4646 | 0.0972 | 0.0972 | 8.6 | 0 | 0 | 0.0003353 | 2024-01-15 22:50:19 | 0.0003257
847 | 1 | 2 | CC Chg | 01:02:30 | 07:02:30 | 0.094 | 3.4645 | 0.0979 | 0.0979 | 8.67 | 0 | 0 | 0.000338 | 2024-01-15 22:50:49 | 0.0003257
848 | 1 | 2 | CC Chg | 01:03:00 | 07:03:00 | 0.094 | 3.4644 | 0.0987 | 0.0987 | 8.74 | 0 | 0 | 0.0003407 | 2024-01-15 22:51:19 | 0.0003257
849 | 1 | 2 | CC Chg | 01:03:30 | 07:03:30 | 0.094 | 3.4642 | 0.0995 | 0.0995 | 8.81 | 0 | 0 | 0.0003434 | 2024-01-15 22:51:49 | 0.0003257
850 | 1 | 2 | CC Chg | 01:04:00 | 07:04:00 | 0.094 | 3.4641 | 0.1003 | 0.1003 | 8.88 | 0 | 0 | 0.0003461 | 2024-01-15 22:52:19 | 0.0003257
851 | 1 | 2 | CC Chg | 01:04:30 | 07:04:30 | 0.094 | 3.4639 | 0.1011 | 0.1011 | 8.95 | 0 | 0 | 0.0003488 | 2024-01-15 22:52:49 | 0.0003257
852 | 1 | 2 | CC Chg | 01:05:00 | 07:05:00 | 0.094 | 3.4638 | 0.1019 | 0.1019 | 9.02 | 0 | 0 | 0.0003515 | 2024-01-15 22:53:19 | 0.0003257
853 | 1 | 2 | CC Chg | 01:05:30 | 07:05:30 | 0.094 | 3.4638 | 0.1026 | 0.1026 | 9.09 | 0 | 0 | 0.0003543 | 2024-01-15 22:53:49 | 0.0003257
854 | 1 | 2 | CC Chg | 01:06:00 | 07:06:00 | 0.094 | 3.4638 | 0.1034 | 0.1034 | 9.16 | 0 | 0 | 0.000357 | 2024-01-15 22:54:19 | 0.0003257
855 | 1 | 2 | CC Chg | 01:06:30 | 07:06:30 | 0.094 | 3.4638 | 0.1042 | 0.1042 | 9.23 | 0 | 0 | 0.0003597 | 2024-01-15 22:54:49 | 0.0003257
856 | 1 | 2 | CC Chg | 01:07:00 | 07:07:00 | 0.094 | 3.4639 | 0.105 | 0.105 | 9.29 | 0 | 0 | 0.0003624 | 2024-01-15 22:55:19 | 0.0003257
857 | 1 | 2 | CC Chg | 01:07:30 | 07:07:30 | 0.094 | 3.464 | 0.1058 | 0.1058 | 9.36 | 0 | 0 | 0.0003651 | 2024-01-15 22:55:49 | 0.0003257
858 | 1 | 2 | CC Chg | 01:08:00 | 07:08:00 | 0.094 | 3.4641 | 0.1066 | 0.1066 | 9.43 | 0 | 0 | 0.0003678 | 2024-01-15 22:56:19 | 0.0003257
859 | 1 | 2 | CC Chg | 01:08:30 | 07:08:30 | 0.094 | 3.4641 | 0.1073 | 0.1073 | 9.5 | 0 | 0 | 0.0003705 | 2024-01-15 22:56:49 | 0.0003257
860 | 1 | 2 | CC Chg | 01:09:00 | 07:09:00 | 0.094 | 3.4641 | 0.1081 | 0.1081 | 9.57 | 0 | 0 | 0.0003733 | 2024-01-15 22:57:19 | 0.0003257
861 | 1 | 2 | CC Chg | 01:09:30 | 07:09:30 | 0.094 | 3.464 | 0.1089 | 0.1089 | 9.64 | 0 | 0 | 0.000376 | 2024-01-15 22:57:49 | 0.0003257
862 | 1 | 2 | CC Chg | 01:10:00 | 07:10:00 | 0.094 | 3.4639 | 0.1097 | 0.1097 | 9.71 | 0 | 0 | 0.0003787 | 2024-01-15 22:58:19 | 0.0003257
863 | 1 | 2 | CC Chg | 01:10:30 | 07:10:30 | 0.094 | 3.4636 | 0.1105 | 0.1105 | 9.78 | 0 | 0 | 0.0003814 | 2024-01-15 22:58:49 | 0.0003256
864 | 1 | 2 | CC Chg | 01:11:00 | 07:11:00 | 0.094 | 3.4635 | 0.1113 | 0.1113 | 9.85 | 0 | 0 | 0.0003841 | 2024-01-15 22:59:19 | 0.0003256
865 | 1 | 2 | CC Chg | 01:11:30 | 07:11:30 | 0.094 | 3.4634 | 0.112 | 0.112 | 9.92 | 0 | 0 | 0.0003868 | 2024-01-15 22:59:49 | 0.0003256
866 | 1 | 2 | CC Chg | 01:12:00 | 07:12:00 | 0.094 | 3.4633 | 0.1128 | 0.1128 | 9.99 | 0 | 0 | 0.0003895 | 2024-01-15 23:00:19 | 0.0003256
867 | 1 | 2 | CC Chg | 01:12:30 | 07:12:30 | 0.094 | 3.4633 | 0.1136 | 0.1136 | 10.06 | 0 | 0 | 0.0003923 | 2024-01-15 23:00:49 | 0.0003256
868 | 1 | 2 | CC Chg | 01:13:00 | 07:13:00 | 0.094 | 3.4634 | 0.1144 | 0.1144 | 10.13 | 0 | 0 | 0.000395 | 2024-01-15 23:01:19 | 0.0003256
869 | 1 | 2 | CC Chg | 01:13:30 | 07:13:30 | 0.094 | 3.4634 | 0.1152 | 0.1152 | 10.2 | 0 | 0 | 0.0003977 | 2024-01-15 23:01:49 | 0.0003256
870 | 1 | 2 | CC Chg | 01:14:00 | 07:14:00 | 0.094 | 3.4635 | 0.116 | 0.116 | 10.27 | 0 | 0 | 0.0004004 | 2024-01-15 23:02:19 | 0.0003256
871 | 1 | 2 | CC Chg | 01:14:30 | 07:14:30 | 0.094 | 3.4635 | 0.1167 | 0.1167 | 10.34 | 0 | 0 | 0.0004031 | 2024-01-15 23:02:49 | 0.0003256
872 | 1 | 2 | CC Chg | 01:15:00 | 07:15:00 | 0.094 | 3.4636 | 0.1175 | 0.1175 | 10.4 | 0 | 0 | 0.0004058 | 2024-01-15 23:03:19 | 0.0003256
873 | 1 | 2 | CC Chg | 01:15:30 | 07:15:30 | 0.094 | 3.4637 | 0.1183 | 0.1183 | 10.47 | 0 | 0 | 0.0004085 | 2024-01-15 23:03:49 | 0.0003257
874 | 1 | 2 | CC Chg | 01:16:00 | 07:16:00 | 0.094 | 3.4637 | 0.1191 | 0.1191 | 10.54 | 0 | 0 | 0.0004112 | 2024-01-15 23:04:19 | 0.0003257
875 | 1 | 2 | CC Chg | 01:16:30 | 07:16:30 | 0.094 | 3.4636 | 0.1199 | 0.1199 | 10.61 | 0 | 0 | 0.000414 | 2024-01-15 23:04:49 | 0.0003256
876 | 1 | 2 | CC Chg | 01:17:00 | 07:17:00 | 0.094 | 3.4635 | 0.1207 | 0.1207 | 10.68 | 0 | 0 | 0.0004167 | 2024-01-15 23:05:19 | 0.0003256
877 | 1 | 2 | CC Chg | 01:17:30 | 07:17:30 | 0.094 | 3.4633 | 0.1214 | 0.1214 | 10.75 | 0 | 0 | 0.0004194 | 2024-01-15 23:05:49 | 0.0003256
878 | 1 | 2 | CC Chg | 01:18:00 | 07:18:00 | 0.094 | 3.4632 | 0.1222 | 0.1222 | 10.82 | 0 | 0 | 0.0004221 | 2024-01-15 23:06:19 | 0.0003256
879 | 1 | 2 | CC Chg | 01:18:30 | 07:18:30 | 0.094 | 3.463 | 0.123 | 0.123 | 10.89 | 0 | 0 | 0.0004248 | 2024-01-15 23:06:49 | 0.0003256
880 | 1 | 2 | CC Chg | 01:19:00 | 07:19:00 | 0.094 | 3.4629 | 0.1238 | 0.1238 | 10.96 | 0 | 0 | 0.0004275 | 2024-01-15 23:07:19 | 0.0003256
881 | 1 | 2 | CC Chg | 01:19:30 | 07:19:30 | 0.094 | 3.4629 | 0.1246 | 0.1246 | 11.03 | 0 | 0 | 0.0004302 | 2024-01-15 23:07:49 | 0.0003256
882 | 1 | 2 | CC Chg | 01:20:00 | 07:20:00 | 0.094 | 3.4629 | 0.1254 | 0.1254 | 11.1 | 0 | 0 | 0.000433 | 2024-01-15 23:08:19 | 0.0003256
883 | 1 | 2 | CC Chg | 01:20:30 | 07:20:30 | 0.094 | 3.463 | 0.1261 | 0.1261 | 11.17 | 0 | 0 | 0.0004357 | 2024-01-15 23:08:49 | 0.0003256
884 | 1 | 2 | CC Chg | 01:21:00 | 07:21:00 | 0.094 | 3.4631 | 0.1269 | 0.1269 | 11.24 | 0 | 0 | 0.0004384 | 2024-01-15 23:09:19 | 0.0003256
885 | 1 | 2 | CC Chg | 01:21:30 | 07:21:30 | 0.094 | 3.4632 | 0.1277 | 0.1277 | 11.31 | 0 | 0 | 0.0004411 | 2024-01-15 23:09:49 | 0.0003256
886 | 1 | 2 | CC Chg | 01:22:00 | 07:22:00 | 0.094 | 3.4633 | 0.1285 | 0.1285 | 11.38 | 0 | 0 | 0.0004438 | 2024-01-15 23:10:19 | 0.0003256
887 | 1 | 2 | CC Chg | 01:22:30 | 07:22:30 | 0.094 | 3.4633 | 0.1293 | 0.1293 | 11.45 | 0 | 0 | 0.0004465 | 2024-01-15 23:10:49 | 0.0003256
888 | 1 | 2 | CC Chg | 01:23:00 | 07:23:00 | 0.094 | 3.4633 | 0.1301 | 0.1301 | 11.51 | 0 | 0 | 0.0004492 | 2024-01-15 23:11:19 | 0.0003256
889 | 1 | 2 | CC Chg | 01:23:30 | 07:23:30 | 0.094 | 3.4632 | 0.1308 | 0.1308 | 11.58 | 0 | 0 | 0.0004519 | 2024-01-15 23:11:49 | 0.0003256
890 | 1 | 2 | CC Chg | 01:24:00 | 07:24:00 | 0.094 | 3.463 | 0.1316 | 0.1316 | 11.65 | 0 | 0 | 0.0004547 | 2024-01-15 23:12:19 | 0.0003256
891 | 1 | 2 | CC Chg | 01:24:30 | 07:24:30 | 0.094 | 3.4628 | 0.1324 | 0.1324 | 11.72 | 0 | 0 | 0.0004574 | 2024-01-15 23:12:49 | 0.0003256
892 | 1 | 2 | CC Chg | 01:25:00 | 07:25:00 | 0.094 | 3.4627 | 0.1332 | 0.1332 | 11.79 | 0 | 0 | 0.0004601 | 2024-01-15 23:13:19 | 0.0003256
893 | 1 | 2 | CC Chg | 01:25:30 | 07:25:30 | 0.094 | 3.4626 | 0.134 | 0.134 | 11.86 | 0 | 0 | 0.0004628 | 2024-01-15 23:13:49 | 0.0003256
894 | 1 | 2 | CC Chg | 01:26:00 | 07:26:00 | 0.094 | 3.4626 | 0.1348 | 0.1348 | 11.93 | 0 | 0 | 0.0004655 | 2024-01-15 23:14:19 | 0.0003256
895 | 1 | 2 | CC Chg | 01:26:30 | 07:26:30 | 0.094 | 3.4626 | 0.1355 | 0.1355 | 12 | 0 | 0 | 0.0004682 | 2024-01-15 23:14:49 | 0.0003256
896 | 1 | 2 | CC Chg | 01:27:00 | 07:27:00 | 0.094 | 3.4627 | 0.1363 | 0.1363 | 12.07 | 0 | 0 | 0.0004709 | 2024-01-15 23:15:19 | 0.0003256
897 | 1 | 2 | CC Chg | 01:27:30 | 07:27:30 | 0.094 | 3.4627 | 0.1371 | 0.1371 | 12.14 | 0 | 0 | 0.0004737 | 2024-01-15 23:15:49 | 0.0003256
898 | 1 | 2 | CC Chg | 01:28:00 | 07:28:00 | 0.094 | 3.4628 | 0.1379 | 0.1379 | 12.21 | 0 | 0 | 0.0004764 | 2024-01-15 23:16:19 | 0.0003256
899 | 1 | 2 | CC Chg | 01:28:30 | 07:28:30 | 0.094 | 3.4629 | 0.1387 | 0.1387 | 12.28 | 0 | 0 | 0.0004791 | 2024-01-15 23:16:49 | 0.0003256
900 | 1 | 2 | CC Chg | 01:29:00 | 07:29:00 | 0.094 | 3.4629 | 0.1395 | 0.1395 | 12.35 | 0 | 0 | 0.0004818 | 2024-01-15 23:17:19 | 0.0003256
901 | 1 | 2 | CC Chg | 01:29:30 | 07:29:30 | 0.094 | 3.4629 | 0.1402 | 0.1402 | 12.42 | 0 | 0 | 0.0004845 | 2024-01-15 23:17:49 | 0.0003256
902 | 1 | 2 | CC Chg | 01:30:00 | 07:30:00 | 0.094 | 3.4629 | 0.141 | 0.141 | 12.49 | 0 | 0 | 0.0004872 | 2024-01-15 23:18:19 | 0.0003256
903 | 1 | 2 | CC Chg | 01:30:30 | 07:30:30 | 0.094 | 3.4628 | 0.1418 | 0.1418 | 12.56 | 0 | 0 | 0.0004899 | 2024-01-15 23:18:49 | 0.0003256
904 | 1 | 2 | CC Chg | 01:31:00 | 07:31:00 | 0.094 | 3.4626 | 0.1426 | 0.1426 | 12.62 | 0 | 0 | 0.0004926 | 2024-01-15 23:19:19 | 0.0003256
905 | 1 | 2 | CC Chg | 01:31:30 | 07:31:30 | 0.094 | 3.4624 | 0.1434 | 0.1434 | 12.69 | 0 | 0 | 0.0004954 | 2024-01-15 23:19:49 | 0.0003255
906 | 1 | 2 | CC Chg | 01:32:00 | 07:32:00 | 0.094 | 3.4623 | 0.1442 | 0.1442 | 12.76 | 0 | 0 | 0.0004981 | 2024-01-15 23:20:19 | 0.0003255
907 | 1 | 2 | CC Chg | 01:32:30 | 07:32:30 | 0.094 | 3.4622 | 0.1449 | 0.1449 | 12.83 | 0 | 0 | 0.0005008 | 2024-01-15 23:20:49 | 0.0003255
908 | 1 | 2 | CC Chg | 01:33:00 | 07:33:00 | 0.094 | 3.4622 | 0.1457 | 0.1457 | 12.9 | 0 | 0 | 0.0005035 | 2024-01-15 23:21:19 | 0.0003255
909 | 1 | 2 | CC Chg | 01:33:30 | 07:33:30 | 0.094 | 3.4622 | 0.1465 | 0.1465 | 12.97 | 0 | 0 | 0.0005062 | 2024-01-15 23:21:49 | 0.0003255
910 | 1 | 2 | CC Chg | 01:34:00 | 07:34:00 | 0.094 | 3.4622 | 0.1473 | 0.1473 | 13.04 | 0 | 0 | 0.0005089 | 2024-01-15 23:22:19 | 0.0003255
911 | 1 | 2 | CC Chg | 01:34:30 | 07:34:30 | 0.094 | 3.4623 | 0.1481 | 0.1481 | 13.11 | 0 | 0 | 0.0005116 | 2024-01-15 23:22:49 | 0.0003255
912 | 1 | 2 | CC Chg | 01:35:00 | 07:35:00 | 0.094 | 3.4624 | 0.1489 | 0.1489 | 13.18 | 0 | 0 | 0.0005143 | 2024-01-15 23:23:19 | 0.0003255
913 | 1 | 2 | CC Chg | 01:35:30 | 07:35:30 | 0.094 | 3.4624 | 0.1496 | 0.1496 | 13.25 | 0 | 0 | 0.0005171 | 2024-01-15 23:23:49 | 0.0003255
914 | 1 | 2 | CC Chg | 01:36:00 | 07:36:00 | 0.094 | 3.4626 | 0.1504 | 0.1504 | 13.32 | 0 | 0 | 0.0005198 | 2024-01-15 23:24:19 | 0.0003256
915 | 1 | 2 | CC Chg | 01:36:30 | 07:36:30 | 0.094 | 3.4625 | 0.1512 | 0.1512 | 13.39 | 0 | 0 | 0.0005225 | 2024-01-15 23:24:49 | 0.0003255
916 | 1 | 2 | CC Chg | 01:37:00 | 07:37:00 | 0.094 | 3.4625 | 0.152 | 0.152 | 13.46 | 0 | 0 | 0.0005252 | 2024-01-15 23:25:19 | 0.0003255
917 | 1 | 2 | CC Chg | 01:37:30 | 07:37:30 | 0.094 | 3.4623 | 0.1528 | 0.1528 | 13.53 | 0 | 0 | 0.0005279 | 2024-01-15 23:25:49 | 0.0003255
918 | 1 | 2 | CC Chg | 01:38:00 | 07:38:00 | 0.094 | 3.4622 | 0.1536 | 0.1536 | 13.6 | 0 | 0 | 0.0005306 | 2024-01-15 23:26:19 | 0.0003255
919 | 1 | 2 | CC Chg | 01:38:30 | 07:38:30 | 0.094 | 3.4621 | 0.1544 | 0.1544 | 13.66 | 0 | 0 | 0.0005333 | 2024-01-15 23:26:49 | 0.0003255
920 | 1 | 2 | CC Chg | 01:39:00 | 07:39:00 | 0.094 | 3.462 | 0.1551 | 0.1551 | 13.73 | 0 | 0 | 0.000536 | 2024-01-15 23:27:19 | 0.0003255
921 | 1 | 2 | CC Chg | 01:39:30 | 07:39:30 | 0.094 | 3.4619 | 0.1559 | 0.1559 | 13.8 | 0 | 0 | 0.0005388 | 2024-01-15 23:27:49 | 0.0003255
922 | 1 | 2 | CC Chg | 01:40:00 | 07:40:00 | 0.094 | 3.4618 | 0.1567 | 0.1567 | 13.87 | 0 | 0 | 0.0005415 | 2024-01-15 23:28:19 | 0.0003255
923 | 1 | 2 | CC Chg | 01:40:30 | 07:40:30 | 0.094 | 3.4619 | 0.1575 | 0.1575 | 13.94 | 0 | 0 | 0.0005442 | 2024-01-15 23:28:49 | 0.0003255
924 | 1 | 2 | CC Chg | 01:41:00 | 07:41:00 | 0.094 | 3.462 | 0.1583 | 0.1583 | 14.01 | 0 | 0 | 0.0005469 | 2024-01-15 23:29:19 | 0.0003255
925 | 1 | 2 | CC Chg | 01:41:30 | 07:41:30 | 0.094 | 3.462 | 0.1591 | 0.1591 | 14.08 | 0 | 0 | 0.0005496 | 2024-01-15 23:29:49 | 0.0003255
926 | 1 | 2 | CC Chg | 01:42:00 | 07:42:00 | 0.094 | 3.4621 | 0.1598 | 0.1598 | 14.15 | 0 | 0 | 0.0005523 | 2024-01-15 23:30:19 | 0.0003255
927 | 1 | 2 | CC Chg | 01:42:30 | 07:42:30 | 0.094 | 3.4622 | 0.1606 | 0.1606 | 14.22 | 0 | 0 | 0.000555 | 2024-01-15 23:30:49 | 0.0003255
928 | 1 | 2 | CC Chg | 01:43:00 | 07:43:00 | 0.094 | 3.4622 | 0.1614 | 0.1614 | 14.29 | 0 | 0 | 0.0005577 | 2024-01-15 23:31:19 | 0.0003255
929 | 1 | 2 | CC Chg | 01:43:30 | 07:43:30 | 0.094 | 3.4622 | 0.1622 | 0.1622 | 14.36 | 0 | 0 | 0.0005605 | 2024-01-15 23:31:49 | 0.0003255
930 | 1 | 2 | CC Chg | 01:44:00 | 07:44:00 | 0.094 | 3.4621 | 0.163 | 0.163 | 14.43 | 0 | 0 | 0.0005632 | 2024-01-15 23:32:19 | 0.0003255
931 | 1 | 2 | CC Chg | 01:44:30 | 07:44:30 | 0.094 | 3.462 | 0.1638 | 0.1638 | 14.5 | 0 | 0 | 0.0005659 | 2024-01-15 23:32:49 | 0.0003255
932 | 1 | 2 | CC Chg | 01:45:00 | 07:45:00 | 0.094 | 3.4618 | 0.1645 | 0.1645 | 14.57 | 0 | 0 | 0.0005686 | 2024-01-15 23:33:19 | 0.0003255
933 | 1 | 2 | CC Chg | 01:45:30 | 07:45:30 | 0.094 | 3.4617 | 0.1653 | 0.1653 | 14.64 | 0 | 0 | 0.0005713 | 2024-01-15 23:33:49 | 0.0003255
934 | 1 | 2 | CC Chg | 01:46:00 | 07:46:00 | 0.094 | 3.4616 | 0.1661 | 0.1661 | 14.71 | 0 | 0 | 0.000574 | 2024-01-15 23:34:19 | 0.0003255
935 | 1 | 2 | CC Chg | 01:46:30 | 07:46:30 | 0.094 | 3.4615 | 0.1669 | 0.1669 | 14.77 | 0 | 0 | 0.0005767 | 2024-01-15 23:34:49 | 0.0003255
936 | 1 | 2 | CC Chg | 01:47:00 | 07:47:00 | 0.094 | 3.4615 | 0.1677 | 0.1677 | 14.84 | 0 | 0 | 0.0005794 | 2024-01-15 23:35:19 | 0.0003255
937 | 1 | 2 | CC Chg | 01:47:30 | 07:47:30 | 0.094 | 3.4616 | 0.1685 | 0.1685 | 14.91 | 0 | 0 | 0.0005822 | 2024-01-15 23:35:49 | 0.0003255
938 | 1 | 2 | CC Chg | 01:48:00 | 07:48:00 | 0.094 | 3.4616 | 0.1692 | 0.1692 | 14.98 | 0 | 0 | 0.0005849 | 2024-01-15 23:36:19 | 0.0003255
939 | 1 | 2 | CC Chg | 01:48:30 | 07:48:30 | 0.094 | 3.4617 | 0.17 | 0.17 | 15.05 | 0 | 0 | 0.0005876 | 2024-01-15 23:36:49 | 0.0003255
940 | 1 | 2 | CC Chg | 01:49:00 | 07:49:00 | 0.094 | 3.4617 | 0.1708 | 0.1708 | 15.12 | 0 | 0 | 0.0005903 | 2024-01-15 23:37:19 | 0.0003255
941 | 1 | 2 | CC Chg | 01:49:30 | 07:49:30 | 0.094 | 3.4618 | 0.1716 | 0.1716 | 15.19 | 0 | 0 | 0.000593 | 2024-01-15 23:37:49 | 0.0003255
942 | 1 | 2 | CC Chg | 01:50:00 | 07:50:00 | 0.094 | 3.4619 | 0.1724 | 0.1724 | 15.26 | 0 | 0 | 0.0005957 | 2024-01-15 23:38:19 | 0.0003255
943 | 1 | 2 | CC Chg | 01:50:30 | 07:50:30 | 0.094 | 3.4619 | 0.1732 | 0.1732 | 15.33 | 0 | 0 | 0.0005984 | 2024-01-15 23:38:49 | 0.0003255
944 | 1 | 2 | CC Chg | 01:51:00 | 07:51:00 | 0.094 | 3.4619 | 0.1739 | 0.1739 | 15.4 | 0 | 0 | 0.0006011 | 2024-01-15 23:39:19 | 0.0003255
945 | 1 | 2 | CC Chg | 01:51:30 | 07:51:30 | 0.094 | 3.4618 | 0.1747 | 0.1747 | 15.47 | 0 | 0 | 0.0006039 | 2024-01-15 23:39:49 | 0.0003255
946 | 1 | 2 | CC Chg | 01:52:00 | 07:52:00 | 0.094 | 3.4616 | 0.1755 | 0.1755 | 15.54 | 0 | 0 | 0.0006066 | 2024-01-15 23:40:19 | 0.0003255
947 | 1 | 2 | CC Chg | 01:52:30 | 07:52:30 | 0.094 | 3.4615 | 0.1763 | 0.1763 | 15.61 | 0 | 0 | 0.0006093 | 2024-01-15 23:40:49 | 0.0003255
948 | 1 | 2 | CC Chg | 01:53:00 | 07:53:00 | 0.094 | 3.4614 | 0.1771 | 0.1771 | 15.68 | 0 | 0 | 0.000612 | 2024-01-15 23:41:19 | 0.0003254
949 | 1 | 2 | CC Chg | 01:53:30 | 07:53:30 | 0.094 | 3.4613 | 0.1779 | 0.1779 | 15.75 | 0 | 0 | 0.0006147 | 2024-01-15 23:41:49 | 0.0003254
950 | 1 | 2 | CC Chg | 01:54:00 | 07:54:00 | 0.094 | 3.4612 | 0.1786 | 0.1786 | 15.82 | 0 | 0 | 0.0006174 | 2024-01-15 23:42:19 | 0.0003254
951 | 1 | 2 | CC Chg | 01:54:30 | 07:54:30 | 0.094 | 3.4612 | 0.1794 | 0.1794 | 15.88 | 0 | 0 | 0.0006201 | 2024-01-15 23:42:49 | 0.0003254
952 | 1 | 2 | CC Chg | 01:55:00 | 07:55:00 | 0.094 | 3.4613 | 0.1802 | 0.1802 | 15.95 | 0 | 0 | 0.0006228 | 2024-01-15 23:43:19 | 0.0003254
953 | 1 | 2 | CC Chg | 01:55:30 | 07:55:30 | 0.094 | 3.4614 | 0.181 | 0.181 | 16.02 | 0 | 0 | 0.0006256 | 2024-01-15 23:43:49 | 0.0003254
954 | 1 | 2 | CC Chg | 01:56:00 | 07:56:00 | 0.094 | 3.4615 | 0.1818 | 0.1818 | 16.09 | 0 | 0 | 0.0006283 | 2024-01-15 23:44:19 | 0.0003255
955 | 1 | 2 | CC Chg | 01:56:30 | 07:56:30 | 0.094 | 3.4616 | 0.1826 | 0.1826 | 16.16 | 0 | 0 | 0.000631 | 2024-01-15 23:44:49 | 0.0003255
956 | 1 | 2 | CC Chg | 01:57:00 | 07:57:00 | 0.094 | 3.4616 | 0.1833 | 0.1833 | 16.23 | 0 | 0 | 0.0006337 | 2024-01-15 23:45:19 | 0.0003255
957 | 1 | 2 | CC Chg | 01:57:30 | 07:57:30 | 0.094 | 3.4616 | 0.1841 | 0.1841 | 16.3 | 0 | 0 | 0.0006364 | 2024-01-15 23:45:49 | 0.0003255
958 | 1 | 2 | CC Chg | 01:58:00 | 07:58:00 | 0.094 | 3.4616 | 0.1849 | 0.1849 | 16.37 | 0 | 0 | 0.0006391 | 2024-01-15 23:46:19 | 0.0003255
959 | 1 | 2 | CC Chg | 01:58:30 | 07:58:30 | 0.094 | 3.4615 | 0.1857 | 0.1857 | 16.44 | 0 | 0 | 0.0006418 | 2024-01-15 23:46:49 | 0.0003255
960 | 1 | 2 | CC Chg | 01:59:00 | 07:59:00 | 0.094 | 3.4613 | 0.1865 | 0.1865 | 16.51 | 0 | 0 | 0.0006445 | 2024-01-15 23:47:19 | 0.0003254
961 | 1 | 2 | CC Chg | 01:59:30 | 07:59:30 | 0.094 | 3.4612 | 0.1873 | 0.1873 | 16.58 | 0 | 0 | 0.0006472 | 2024-01-15 23:47:49 | 0.0003254
962 | 1 | 2 | CC Chg | 02:00:00 | 08:00:00 | 0.094 | 3.4611 | 0.188 | 0.188 | 16.65 | 0 | 0 | 0.00065 | 2024-01-15 23:48:19 | 0.0003254
963 | 1 | 2 | CC Chg | 02:00:30 | 08:00:30 | 0.094 | 3.4611 | 0.1888 | 0.1888 | 16.72 | 0 | 0 | 0.0006527 | 2024-01-15 23:48:49 | 0.0003254
964 | 1 | 2 | CC Chg | 02:01:00 | 08:01:00 | 0.094 | 3.461 | 0.1896 | 0.1896 | 16.79 | 0 | 0 | 0.0006554 | 2024-01-15 23:49:19 | 0.0003254
965 | 1 | 2 | CC Chg | 02:01:30 | 08:01:30 | 0.094 | 3.461 | 0.1904 | 0.1904 | 16.86 | 0 | 0 | 0.0006581 | 2024-01-15 23:49:49 | 0.0003254
966 | 1 | 2 | CC Chg | 02:02:00 | 08:02:00 | 0.094 | 3.4611 | 0.1912 | 0.1912 | 16.92 | 0 | 0 | 0.0006608 | 2024-01-15 23:50:19 | 0.0003254
967 | 1 | 2 | CC Chg | 02:02:30 | 08:02:30 | 0.094 | 3.4612 | 0.192 | 0.192 | 16.99 | 0 | 0 | 0.0006635 | 2024-01-15 23:50:49 | 0.0003254
968 | 1 | 2 | CC Chg | 02:03:00 | 08:03:00 | 0.094 | 3.4613 | 0.1927 | 0.1927 | 17.06 | 0 | 0 | 0.0006662 | 2024-01-15 23:51:19 | 0.0003254
969 | 1 | 2 | CC Chg | 02:03:30 | 08:03:30 | 0.094 | 3.4614 | 0.1935 | 0.1935 | 17.13 | 0 | 0 | 0.0006689 | 2024-01-15 23:51:49 | 0.0003254
970 | 1 | 2 | CC Chg | 02:04:00 | 08:04:00 | 0.094 | 3.4614 | 0.1943 | 0.1943 | 17.2 | 0 | 0 | 0.0006717 | 2024-01-15 23:52:19 | 0.0003254
971 | 1 | 2 | CC Chg | 02:04:30 | 08:04:30 | 0.094 | 3.4615 | 0.1951 | 0.1951 | 17.27 | 0 | 0 | 0.0006744 | 2024-01-15 23:52:49 | 0.0003255
972 | 1 | 2 | CC Chg | 02:05:00 | 08:05:00 | 0.094 | 3.4613 | 0.1959 | 0.1959 | 17.34 | 0 | 0 | 0.0006771 | 2024-01-15 23:53:19 | 0.0003254
973 | 1 | 2 | CC Chg | 02:05:30 | 08:05:30 | 0.094 | 3.4612 | 0.1967 | 0.1967 | 17.41 | 0 | 0 | 0.0006798 | 2024-01-15 23:53:49 | 0.0003254
974 | 1 | 2 | CC Chg | 02:06:00 | 08:06:00 | 0.094 | 3.4611 | 0.1974 | 0.1974 | 17.48 | 0 | 0 | 0.0006825 | 2024-01-15 23:54:19 | 0.0003254
975 | 1 | 2 | CC Chg | 02:06:30 | 08:06:30 | 0.094 | 3.461 | 0.1982 | 0.1982 | 17.55 | 0 | 0 | 0.0006852 | 2024-01-15 23:54:49 | 0.0003254
976 | 1 | 2 | CC Chg | 02:07:00 | 08:07:00 | 0.094 | 3.4609 | 0.199 | 0.199 | 17.62 | 0 | 0 | 0.0006879 | 2024-01-15 23:55:19 | 0.0003254
977 | 1 | 2 | CC Chg | 02:07:30 | 08:07:30 | 0.094 | 3.4608 | 0.1998 | 0.1998 | 17.69 | 0 | 0 | 0.0006906 | 2024-01-15 23:55:49 | 0.0003254
978 | 1 | 2 | CC Chg | 02:08:00 | 08:08:00 | 0.094 | 3.4608 | 0.2006 | 0.2006 | 17.76 | 0 | 0 | 0.0006933 | 2024-01-15 23:56:19 | 0.0003254
979 | 1 | 2 | CC Chg | 02:08:30 | 08:08:30 | 0.094 | 3.4608 | 0.2014 | 0.2014 | 17.83 | 0 | 0 | 0.0006961 | 2024-01-15 23:56:49 | 0.0003254
980 | 1 | 2 | CC Chg | 02:09:00 | 08:09:00 | 0.094 | 3.4609 | 0.2021 | 0.2021 | 17.9 | 0 | 0 | 0.0006988 | 2024-01-15 23:57:19 | 0.0003254
981 | 1 | 2 | CC Chg | 02:09:30 | 08:09:30 | 0.094 | 3.4609 | 0.2029 | 0.2029 | 17.97 | 0 | 0 | 0.0007015 | 2024-01-15 23:57:49 | 0.0003254
982 | 1 | 2 | CC Chg | 02:10:00 | 08:10:00 | 0.094 | 3.461 | 0.2037 | 0.2037 | 18.03 | 0 | 0 | 0.0007042 | 2024-01-15 23:58:19 | 0.0003254
983 | 1 | 2 | CC Chg | 02:10:30 | 08:10:30 | 0.094 | 3.4611 | 0.2045 | 0.2045 | 18.1 | 0 | 0 | 0.0007069 | 2024-01-15 23:58:49 | 0.0003254
984 | 1 | 2 | CC Chg | 02:11:00 | 08:11:00 | 0.094 | 3.4612 | 0.2053 | 0.2053 | 18.17 | 0 | 0 | 0.0007096 | 2024-01-15 23:59:19 | 0.0003254
985 | 1 | 2 | CC Chg | 02:11:30 | 08:11:30 | 0.094 | 3.4612 | 0.2061 | 0.2061 | 18.24 | 0 | 0 | 0.0007123 | 2024-01-15 23:59:49 | 0.0003254
986 | 1 | 2 | CC Chg | 02:12:00 | 08:12:00 | 0.094 | 3.4611 | 0.2068 | 0.2068 | 18.31 | 0 | 0 | 0.000715 | 2024-01-16 00:00:18 | 0.0003254
987 | 1 | 2 | CC Chg | 02:12:30 | 08:12:30 | 0.094 | 3.461 | 0.2076 | 0.2076 | 18.38 | 0 | 0 | 0.0007178 | 2024-01-16 00:00:48 | 0.0003254
988 | 1 | 2 | CC Chg | 02:13:00 | 08:13:00 | 0.094 | 3.4608 | 0.2084 | 0.2084 | 18.45 | 0 | 0 | 0.0007205 | 2024-01-16 00:01:18 | 0.0003254
989 | 1 | 2 | CC Chg | 02:13:30 | 08:13:30 | 0.094 | 3.4607 | 0.2092 | 0.2092 | 18.52 | 0 | 0 | 0.0007232 | 2024-01-16 00:01:48 | 0.0003254
990 | 1 | 2 | CC Chg | 02:14:00 | 08:14:00 | 0.094 | 3.4606 | 0.21 | 0.21 | 18.59 | 0 | 0 | 0.0007259 | 2024-01-16 00:02:18 | 0.0003254
991 | 1 | 2 | CC Chg | 02:14:30 | 08:14:30 | 0.094 | 3.4605 | 0.2108 | 0.2108 | 18.66 | 0 | 0 | 0.0007286 | 2024-01-16 00:02:48 | 0.0003254
992 | 1 | 2 | CC Chg | 02:15:00 | 08:15:00 | 0.094 | 3.4605 | 0.2115 | 0.2115 | 18.73 | 0 | 0 | 0.0007313 | 2024-01-16 00:03:18 | 0.0003254
993 | 1 | 2 | CC Chg | 02:15:30 | 08:15:30 | 0.094 | 3.4605 | 0.2123 | 0.2123 | 18.8 | 0 | 0 | 0.000734 | 2024-01-16 00:03:48 | 0.0003254
994 | 1 | 2 | CC Chg | 02:16:00 | 08:16:00 | 0.094 | 3.4606 | 0.2131 | 0.2131 | 18.87 | 0 | 0 | 0.0007367 | 2024-01-16 00:04:18 | 0.0003254
995 | 1 | 2 | CC Chg | 02:16:30 | 08:16:30 | 0.094 | 3.4606 | 0.2139 | 0.2139 | 18.94 | 0 | 0 | 0.0007394 | 2024-01-16 00:04:48 | 0.0003254
996 | 1 | 2 | CC Chg | 02:17:00 | 08:17:00 | 0.094 | 3.4607 | 0.2147 | 0.2147 | 19.01 | 0 | 0 | 0.0007422 | 2024-01-16 00:05:18 | 0.0003254
997 | 1 | 2 | CC Chg | 02:17:30 | 08:17:30 | 0.094 | 3.4608 | 0.2155 | 0.2155 | 19.08 | 0 | 0 | 0.0007449 | 2024-01-16 00:05:48 | 0.0003254
998 | 1 | 2 | CC Chg | 02:18:00 | 08:18:00 | 0.094 | 3.4609 | 0.2162 | 0.2162 | 19.14 | 0 | 0 | 0.0007476 | 2024-01-16 00:06:18 | 0.0003254
999 | 1 | 2 | CC Chg | 02:18:30 | 08:18:30 | 0.094 | 3.4609 | 0.217 | 0.217 | 19.21 | 0 | 0 | 0.0007503 | 2024-01-16 00:06:48 | 0.0003254
1000 | 1 | 2 | CC Chg | 02:19:00 | 08:19:00 | 0.094 | 3.4609 | 0.2178 | 0.2178 | 19.28 | 0 | 0 | 0.000753 | 2024-01-16 00:07:18 | 0.0003254
1001 | 1 | 2 | CC Chg | 02:19:30 | 08:19:30 | 0.094 | 3.4608 | 0.2186 | 0.2186 | 19.35 | 0 | 0 | 0.0007557 | 2024-01-16 00:07:48 | 0.0003254
1002 | 1 | 2 | CC Chg | 02:20:00 | 08:20:00 | 0.094 | 3.4607 | 0.2194 | 0.2194 | 19.42 | 0 | 0 | 0.0007584 | 2024-01-16 00:08:18 | 0.0003254
1003 | 1 | 2 | CC Chg | 02:20:30 | 08:20:30 | 0.094 | 3.4606 | 0.2202 | 0.2202 | 19.49 | 0 | 0 | 0.0007611 | 2024-01-16 00:08:48 | 0.0003254
1004 | 1 | 2 | CC Chg | 02:21:00 | 08:21:00 | 0.094 | 3.4604 | 0.2209 | 0.2209 | 19.56 | 0 | 0 | 0.0007638 | 2024-01-16 00:09:18 | 0.0003253
1005 | 1 | 2 | CC Chg | 02:21:30 | 08:21:30 | 0.094 | 3.4604 | 0.2217 | 0.2217 | 19.63 | 0 | 0 | 0.0007666 | 2024-01-16 00:09:48 | 0.0003253
1006 | 1 | 2 | CC Chg | 02:22:00 | 08:22:00 | 0.094 | 3.4603 | 0.2225 | 0.2225 | 19.7 | 0 | 0 | 0.0007693 | 2024-01-16 00:10:18 | 0.0003253
1007 | 1 | 2 | CC Chg | 02:22:30 | 08:22:30 | 0.094 | 3.4603 | 0.2233 | 0.2233 | 19.77 | 0 | 0 | 0.000772 | 2024-01-16 00:10:48 | 0.0003253
1008 | 1 | 2 | CC Chg | 02:23:00 | 08:23:00 | 0.094 | 3.4604 | 0.2241 | 0.2241 | 19.84 | 0 | 0 | 0.0007747 | 2024-01-16 00:11:18 | 0.0003253
1009 | 1 | 2 | CC Chg | 02:23:30 | 08:23:30 | 0.094 | 3.4605 | 0.2249 | 0.2249 | 19.91 | 0 | 0 | 0.0007774 | 2024-01-16 00:11:48 | 0.0003254
1010 | 1 | 2 | CC Chg | 02:24:00 | 08:24:00 | 0.094 | 3.4606 | 0.2256 | 0.2256 | 19.98 | 0 | 0 | 0.0007801 | 2024-01-16 00:12:18 | 0.0003254
1011 | 1 | 2 | CC Chg | 02:24:30 | 08:24:30 | 0.094 | 3.4607 | 0.2264 | 0.2264 | 20.05 | 0 | 0 | 0.0007828 | 2024-01-16 00:12:48 | 0.0003254
1012 | 1 | 2 | CC Chg | 02:25:00 | 08:25:00 | 0.094 | 3.4607 | 0.2272 | 0.2272 | 20.12 | 0 | 0 | 0.0007855 | 2024-01-16 00:13:18 | 0.0003254
1013 | 1 | 2 | CC Chg | 02:25:30 | 08:25:30 | 0.094 | 3.4607 | 0.228 | 0.228 | 20.19 | 0 | 0 | 0.0007883 | 2024-01-16 00:13:48 | 0.0003254
1014 | 1 | 2 | CC Chg | 02:26:00 | 08:26:00 | 0.094 | 3.4607 | 0.2288 | 0.2288 | 20.25 | 0 | 0 | 0.000791 | 2024-01-16 00:14:18 | 0.0003254
1015 | 1 | 2 | CC Chg | 02:26:30 | 08:26:30 | 0.094 | 3.4606 | 0.2296 | 0.2296 | 20.32 | 0 | 0 | 0.0007937 | 2024-01-16 00:14:48 | 0.0003254
1016 | 1 | 2 | CC Chg | 02:27:00 | 08:27:00 | 0.094 | 3.4605 | 0.2303 | 0.2303 | 20.39 | 0 | 0 | 0.0007964 | 2024-01-16 00:15:18 | 0.0003254
1017 | 1 | 2 | CC Chg | 02:27:30 | 08:27:30 | 0.094 | 3.4603 | 0.2311 | 0.2311 | 20.46 | 0 | 0 | 0.0007991 | 2024-01-16 00:15:48 | 0.0003253
1018 | 1 | 2 | CC Chg | 02:28:00 | 08:28:00 | 0.094 | 3.4602 | 0.2319 | 0.2319 | 20.53 | 0 | 0 | 0.0008018 | 2024-01-16 00:16:18 | 0.0003253
1019 | 1 | 2 | CC Chg | 02:28:30 | 08:28:30 | 0.094 | 3.4602 | 0.2327 | 0.2327 | 20.6 | 0 | 0 | 0.0008045 | 2024-01-16 00:16:48 | 0.0003253
1020 | 1 | 2 | CC Chg | 02:29:00 | 08:29:00 | 0.094 | 3.4601 | 0.2335 | 0.2335 | 20.67 | 0 | 0 | 0.0008072 | 2024-01-16 00:17:18 | 0.0003253
1021 | 1 | 2 | CC Chg | 02:29:30 | 08:29:30 | 0.094 | 3.4602 | 0.2343 | 0.2343 | 20.74 | 0 | 0 | 0.0008099 | 2024-01-16 00:17:48 | 0.0003253
1022 | 1 | 2 | CC Chg | 02:30:00 | 08:30:00 | 0.094 | 3.4602 | 0.2351 | 0.2351 | 20.81 | 0 | 0 | 0.0008127 | 2024-01-16 00:18:18 | 0.0003253
1023 | 1 | 2 | CC Chg | 02:30:30 | 08:30:30 | 0.094 | 3.4603 | 0.2358 | 0.2358 | 20.88 | 0 | 0 | 0.0008154 | 2024-01-16 00:18:48 | 0.0003253
1024 | 1 | 2 | CC Chg | 02:31:00 | 08:31:00 | 0.094 | 3.4604 | 0.2366 | 0.2366 | 20.95 | 0 | 0 | 0.0008181 | 2024-01-16 00:19:18 | 0.0003253
1025 | 1 | 2 | CC Chg | 02:31:30 | 08:31:30 | 0.094 | 3.4605 | 0.2374 | 0.2374 | 21.02 | 0 | 0 | 0.0008208 | 2024-01-16 00:19:48 | 0.0003254
1026 | 1 | 2 | CC Chg | 02:32:00 | 08:32:00 | 0.094 | 3.4606 | 0.2382 | 0.2382 | 21.09 | 0 | 0 | 0.0008235 | 2024-01-16 00:20:18 | 0.0003254
1027 | 1 | 2 | CC Chg | 02:32:30 | 08:32:30 | 0.094 | 3.4606 | 0.239 | 0.239 | 21.16 | 0 | 0 | 0.0008262 | 2024-01-16 00:20:48 | 0.0003254
1028 | 1 | 2 | CC Chg | 02:33:00 | 08:33:00 | 0.094 | 3.4605 | 0.2398 | 0.2398 | 21.23 | 0 | 0 | 0.0008289 | 2024-01-16 00:21:18 | 0.0003254
1029 | 1 | 2 | CC Chg | 02:33:30 | 08:33:30 | 0.094 | 3.4604 | 0.2405 | 0.2405 | 21.29 | 0 | 0 | 0.0008316 | 2024-01-16 00:21:48 | 0.0003253
1030 | 1 | 2 | CC Chg | 02:34:00 | 08:34:00 | 0.094 | 3.4602 | 0.2413 | 0.2413 | 21.36 | 0 | 0 | 0.0008343 | 2024-01-16 00:22:18 | 0.0003253
1031 | 1 | 2 | CC Chg | 02:34:30 | 08:34:30 | 0.094 | 3.4601 | 0.2421 | 0.2421 | 21.43 | 0 | 0 | 0.0008371 | 2024-01-16 00:22:48 | 0.0003253
1032 | 1 | 2 | CC Chg | 02:35:00 | 08:35:00 | 0.094 | 3.46 | 0.2429 | 0.2429 | 21.5 | 0 | 0 | 0.0008398 | 2024-01-16 00:23:18 | 0.0003253
1033 | 1 | 2 | CC Chg | 02:35:30 | 08:35:30 | 0.094 | 3.4599 | 0.2437 | 0.2437 | 21.57 | 0 | 0 | 0.0008425 | 2024-01-16 00:23:48 | 0.0003253
1034 | 1 | 2 | CC Chg | 02:36:00 | 08:36:00 | 0.094 | 3.4599 | 0.2445 | 0.2445 | 21.64 | 0 | 0 | 0.0008452 | 2024-01-16 00:24:18 | 0.0003253
1035 | 1 | 2 | CC Chg | 02:36:30 | 08:36:30 | 0.094 | 3.46 | 0.2452 | 0.2452 | 21.71 | 0 | 0 | 0.0008479 | 2024-01-16 00:24:48 | 0.0003253
1036 | 1 | 2 | CC Chg | 02:37:00 | 08:37:00 | 0.094 | 3.46 | 0.246 | 0.246 | 21.78 | 0 | 0 | 0.0008506 | 2024-01-16 00:25:18 | 0.0003253
1037 | 1 | 2 | CC Chg | 02:37:30 | 08:37:30 | 0.094 | 3.4601 | 0.2468 | 0.2468 | 21.85 | 0 | 0 | 0.0008533 | 2024-01-16 00:25:48 | 0.0003253
1038 | 1 | 2 | CC Chg | 02:38:00 | 08:38:00 | 0.094 | 3.4602 | 0.2476 | 0.2476 | 21.92 | 0 | 0 | 0.000856 | 2024-01-16 00:26:18 | 0.0003253
1039 | 1 | 2 | CC Chg | 02:38:30 | 08:38:30 | 0.094 | 3.4603 | 0.2484 | 0.2484 | 21.99 | 0 | 0 | 0.0008587 | 2024-01-16 00:26:48 | 0.0003253
1040 | 1 | 2 | CC Chg | 02:39:00 | 08:39:00 | 0.094 | 3.4604 | 0.2492 | 0.2492 | 22.06 | 0 | 0 | 0.0008615 | 2024-01-16 00:27:18 | 0.0003253
1041 | 1 | 2 | CC Chg | 02:39:30 | 08:39:30 | 0.094 | 3.4604 | 0.2499 | 0.2499 | 22.13 | 0 | 0 | 0.0008642 | 2024-01-16 00:27:48 | 0.0003253
1042 | 1 | 2 | CC Chg | 02:40:00 | 08:40:00 | 0.094 | 3.4603 | 0.2507 | 0.2507 | 22.2 | 0 | 0 | 0.0008669 | 2024-01-16 00:28:18 | 0.0003253
1043 | 1 | 2 | CC Chg | 02:40:30 | 08:40:30 | 0.094 | 3.4602 | 0.2515 | 0.2515 | 22.27 | 0 | 0 | 0.0008696 | 2024-01-16 00:28:48 | 0.0003253
1044 | 1 | 2 | CC Chg | 02:41:00 | 08:41:00 | 0.094 | 3.4601 | 0.2523 | 0.2523 | 22.34 | 0 | 0 | 0.0008723 | 2024-01-16 00:29:18 | 0.0003253
1045 | 1 | 2 | CC Chg | 02:41:30 | 08:41:30 | 0.094 | 3.4599 | 0.2531 | 0.2531 | 22.4 | 0 | 0 | 0.000875 | 2024-01-16 00:29:48 | 0.0003253
1046 | 1 | 2 | CC Chg | 02:42:00 | 08:42:00 | 0.094 | 3.4598 | 0.2539 | 0.2539 | 22.47 | 0 | 0 | 0.0008777 | 2024-01-16 00:30:18 | 0.0003253
1047 | 1 | 2 | CC Chg | 02:42:30 | 08:42:30 | 0.094 | 3.4598 | 0.2546 | 0.2546 | 22.54 | 0 | 0 | 0.0008804 | 2024-01-16 00:30:48 | 0.0003253
1048 | 1 | 2 | CC Chg | 02:43:00 | 08:43:00 | 0.094 | 3.4598 | 0.2554 | 0.2554 | 22.61 | 0 | 0 | 0.0008831 | 2024-01-16 00:31:18 | 0.0003253
1049 | 1 | 2 | CC Chg | 02:43:30 | 08:43:30 | 0.094 | 3.4598 | 0.2562 | 0.2562 | 22.68 | 0 | 0 | 0.0008859 | 2024-01-16 00:31:48 | 0.0003253
1050 | 1 | 2 | CC Chg | 02:44:00 | 08:44:00 | 0.094 | 3.4599 | 0.257 | 0.257 | 22.75 | 0 | 0 | 0.0008886 | 2024-01-16 00:32:18 | 0.0003253
1051 | 1 | 2 | CC Chg | 02:44:30 | 08:44:30 | 0.094 | 3.46 | 0.2578 | 0.2578 | 22.82 | 0 | 0 | 0.0008913 | 2024-01-16 00:32:48 | 0.0003253
1052 | 1 | 2 | CC Chg | 02:45:00 | 08:45:00 | 0.094 | 3.4601 | 0.2586 | 0.2586 | 22.89 | 0 | 0 | 0.000894 | 2024-01-16 00:33:18 | 0.0003253
1053 | 1 | 2 | CC Chg | 02:45:30 | 08:45:30 | 0.094 | 3.4601 | 0.2593 | 0.2593 | 22.96 | 0 | 0 | 0.0008967 | 2024-01-16 00:33:48 | 0.0003253
1054 | 1 | 2 | CC Chg | 02:46:00 | 08:46:00 | 0.094 | 3.4602 | 0.2601 | 0.2601 | 23.03 | 0 | 0 | 0.0008994 | 2024-01-16 00:34:18 | 0.0003253
1055 | 1 | 2 | CC Chg | 02:46:30 | 08:46:30 | 0.094 | 3.4602 | 0.2609 | 0.2609 | 23.1 | 0 | 0 | 0.0009021 | 2024-01-16 00:34:48 | 0.0003253
1056 | 1 | 2 | CC Chg | 02:47:00 | 08:47:00 | 0.094 | 3.4602 | 0.2617 | 0.2617 | 23.17 | 0 | 0 | 0.0009048 | 2024-01-16 00:35:18 | 0.0003253
1057 | 1 | 2 | CC Chg | 02:47:30 | 08:47:30 | 0.094 | 3.4601 | 0.2625 | 0.2625 | 23.24 | 0 | 0 | 0.0009075 | 2024-01-16 00:35:48 | 0.0003253
1058 | 1 | 2 | CC Chg | 02:48:00 | 08:48:00 | 0.094 | 3.4599 | 0.2633 | 0.2633 | 23.31 | 0 | 0 | 0.0009102 | 2024-01-16 00:36:18 | 0.0003253
1059 | 1 | 2 | CC Chg | 02:48:30 | 08:48:30 | 0.094 | 3.4598 | 0.264 | 0.264 | 23.38 | 0 | 0 | 0.000913 | 2024-01-16 00:36:48 | 0.0003253
1060 | 1 | 2 | CC Chg | 02:49:00 | 08:49:00 | 0.094 | 3.4597 | 0.2648 | 0.2648 | 23.45 | 0 | 0 | 0.0009157 | 2024-01-16 00:37:18 | 0.0003253
1061 | 1 | 2 | CC Chg | 02:49:30 | 08:49:30 | 0.094 | 3.4597 | 0.2656 | 0.2656 | 23.51 | 0 | 0 | 0.0009184 | 2024-01-16 00:37:48 | 0.0003253
1062 | 1 | 2 | CC Chg | 02:50:00 | 08:50:00 | 0.094 | 3.4596 | 0.2664 | 0.2664 | 23.58 | 0 | 0 | 0.0009211 | 2024-01-16 00:38:18 | 0.0003253
1063 | 1 | 2 | CC Chg | 02:50:30 | 08:50:30 | 0.094 | 3.4597 | 0.2672 | 0.2672 | 23.65 | 0 | 0 | 0.0009238 | 2024-01-16 00:38:48 | 0.0003253
1064 | 1 | 2 | CC Chg | 02:51:00 | 08:51:00 | 0.094 | 3.4598 | 0.268 | 0.268 | 23.72 | 0 | 0 | 0.0009265 | 2024-01-16 00:39:18 | 0.0003253
1065 | 1 | 2 | CC Chg | 02:51:30 | 08:51:30 | 0.094 | 3.4598 | 0.2687 | 0.2687 | 23.79 | 0 | 0 | 0.0009292 | 2024-01-16 00:39:48 | 0.0003253
1066 | 1 | 2 | CC Chg | 02:52:00 | 08:52:00 | 0.094 | 3.4599 | 0.2695 | 0.2695 | 23.86 | 0 | 0 | 0.0009319 | 2024-01-16 00:40:18 | 0.0003253
1067 | 1 | 2 | CC Chg | 02:52:30 | 08:52:30 | 0.094 | 3.46 | 0.2703 | 0.2703 | 23.93 | 0 | 0 | 0.0009346 | 2024-01-16 00:40:48 | 0.0003253
1068 | 1 | 2 | CC Chg | 02:53:00 | 08:53:00 | 0.094 | 3.4601 | 0.2711 | 0.2711 | 24 | 0 | 0 | 0.0009374 | 2024-01-16 00:41:18 | 0.0003253
1069 | 1 | 2 | CC Chg | 02:53:30 | 08:53:30 | 0.094 | 3.4601 | 0.2719 | 0.2719 | 24.07 | 0 | 0 | 0.0009401 | 2024-01-16 00:41:48 | 0.0003253
1070 | 1 | 2 | CC Chg | 02:54:00 | 08:54:00 | 0.094 | 3.46 | 0.2727 | 0.2727 | 24.14 | 0 | 0 | 0.0009428 | 2024-01-16 00:42:18 | 0.0003253
1071 | 1 | 2 | CC Chg | 02:54:30 | 08:54:30 | 0.094 | 3.4598 | 0.2734 | 0.2734 | 24.21 | 0 | 0 | 0.0009455 | 2024-01-16 00:42:48 | 0.0003253
1072 | 1 | 2 | CC Chg | 02:55:00 | 08:55:00 | 0.094 | 3.4597 | 0.2742 | 0.2742 | 24.28 | 0 | 0 | 0.0009482 | 2024-01-16 00:43:18 | 0.0003253
1073 | 1 | 2 | CC Chg | 02:55:30 | 08:55:30 | 0.094 | 3.4596 | 0.275 | 0.275 | 24.35 | 0 | 0 | 0.0009509 | 2024-01-16 00:43:48 | 0.0003253
1074 | 1 | 2 | CC Chg | 02:56:00 | 08:56:00 | 0.094 | 3.4596 | 0.2758 | 0.2758 | 24.42 | 0 | 0 | 0.0009536 | 2024-01-16 00:44:18 | 0.0003253
1075 | 1 | 2 | CC Chg | 02:56:30 | 08:56:30 | 0.094 | 3.4595 | 0.2766 | 0.2766 | 24.49 | 0 | 0 | 0.0009563 | 2024-01-16 00:44:48 | 0.0003253
1076 | 1 | 2 | CC Chg | 02:57:00 | 08:57:00 | 0.094 | 3.4595 | 0.2774 | 0.2774 | 24.56 | 0 | 0 | 0.000959 | 2024-01-16 00:45:18 | 0.0003253
1077 | 1 | 2 | CC Chg | 02:57:30 | 08:57:30 | 0.094 | 3.4595 | 0.2781 | 0.2781 | 24.62 | 0 | 0 | 0.0009618 | 2024-01-16 00:45:48 | 0.0003253
1078 | 1 | 2 | CC Chg | 02:58:00 | 08:58:00 | 0.094 | 3.4596 | 0.2789 | 0.2789 | 24.69 | 0 | 0 | 0.0009645 | 2024-01-16 00:46:18 | 0.0003253
1079 | 1 | 2 | CC Chg | 02:58:30 | 08:58:30 | 0.094 | 3.4597 | 0.2797 | 0.2797 | 24.76 | 0 | 0 | 0.0009672 | 2024-01-16 00:46:48 | 0.0003253
1080 | 1 | 2 | CC Chg | 02:59:00 | 08:59:00 | 0.094 | 3.4598 | 0.2805 | 0.2805 | 24.83 | 0 | 0 | 0.0009699 | 2024-01-16 00:47:18 | 0.0003253
1081 | 1 | 2 | CC Chg | 02:59:30 | 08:59:30 | 0.094 | 3.4598 | 0.2813 | 0.2813 | 24.9 | 0 | 0 | 0.0009726 | 2024-01-16 00:47:48 | 0.0003253
1082 | 1 | 2 | CC Chg | 03:00:00 | 09:00:00 | 0.094 | 3.4599 | 0.2821 | 0.2821 | 24.97 | 0 | 0 | 0.0009753 | 2024-01-16 00:48:18 | 0.0003253
1083 | 1 | 2 | CC Chg | 03:00:30 | 09:00:30 | 0.094 | 3.4599 | 0.2828 | 0.2828 | 25.04 | 0 | 0 | 0.000978 | 2024-01-16 00:48:48 | 0.0003253
1084 | 1 | 2 | CC Chg | 03:01:00 | 09:01:00 | 0.094 | 3.4598 | 0.2836 | 0.2836 | 25.11 | 0 | 0 | 0.0009807 | 2024-01-16 00:49:18 | 0.0003253
1085 | 1 | 2 | CC Chg | 03:01:30 | 09:01:30 | 0.094 | 3.4597 | 0.2844 | 0.2844 | 25.18 | 0 | 0 | 0.0009834 | 2024-01-16 00:49:48 | 0.0003253
1086 | 1 | 2 | CC Chg | 03:02:00 | 09:02:00 | 0.094 | 3.4596 | 0.2852 | 0.2852 | 25.25 | 0 | 0 | 0.0009861 | 2024-01-16 00:50:18 | 0.0003253
1087 | 1 | 2 | CC Chg | 03:02:30 | 09:02:30 | 0.094 | 3.4595 | 0.286 | 0.286 | 25.32 | 0 | 0 | 0.0009889 | 2024-01-16 00:50:48 | 0.0003253
1088 | 1 | 2 | CC Chg | 03:03:00 | 09:03:00 | 0.094 | 3.4594 | 0.2868 | 0.2868 | 25.39 | 0 | 0 | 0.0009916 | 2024-01-16 00:51:18 | 0.0003253
1089 | 1 | 2 | CC Chg | 03:03:30 | 09:03:30 | 0.094 | 3.4593 | 0.2875 | 0.2875 | 25.46 | 0 | 0 | 0.0009943 | 2024-01-16 00:51:48 | 0.0003252
1090 | 1 | 2 | CC Chg | 03:04:00 | 09:04:00 | 0.094 | 3.4594 | 0.2883 | 0.2883 | 25.53 | 0 | 0 | 0.000997 | 2024-01-16 00:52:18 | 0.0003253
1091 | 1 | 2 | CC Chg | 03:04:30 | 09:04:30 | 0.094 | 3.4595 | 0.2891 | 0.2891 | 25.6 | 0 | 0 | 0.0009997 | 2024-01-16 00:52:48 | 0.0003253
1092 | 1 | 2 | CC Chg | 03:05:00 | 09:05:00 | 0.094 | 3.4595 | 0.2899 | 0.2899 | 25.66 | 0 | 0 | 0.0010024 | 2024-01-16 00:53:18 | 0.0003253
1093 | 1 | 2 | CC Chg | 03:05:30 | 09:05:30 | 0.094 | 3.4596 | 0.2907 | 0.2907 | 25.73 | 0 | 0 | 0.0010051 | 2024-01-16 00:53:48 | 0.0003253
1094 | 1 | 2 | CC Chg | 03:06:00 | 09:06:00 | 0.094 | 3.4597 | 0.2915 | 0.2915 | 25.8 | 0 | 0 | 0.0010078 | 2024-01-16 00:54:18 | 0.0003253
1095 | 1 | 2 | CC Chg | 03:06:30 | 09:06:30 | 0.094 | 3.4598 | 0.2922 | 0.2922 | 25.87 | 0 | 0 | 0.0010105 | 2024-01-16 00:54:48 | 0.0003253
1096 | 1 | 2 | CC Chg | 03:07:00 | 09:07:00 | 0.094 | 3.4598 | 0.293 | 0.293 | 25.94 | 0 | 0 | 0.0010133 | 2024-01-16 00:55:18 | 0.0003253
1097 | 1 | 2 | CC Chg | 03:07:30 | 09:07:30 | 0.094 | 3.4598 | 0.2938 | 0.2938 | 26.01 | 0 | 0 | 0.001016 | 2024-01-16 00:55:48 | 0.0003253
1098 | 1 | 2 | CC Chg | 03:08:00 | 09:08:00 | 0.094 | 3.4597 | 0.2946 | 0.2946 | 26.08 | 0 | 0 | 0.0010187 | 2024-01-16 00:56:18 | 0.0003253
1099 | 1 | 2 | CC Chg | 03:08:30 | 09:08:30 | 0.094 | 3.4596 | 0.2954 | 0.2954 | 26.15 | 0 | 0 | 0.0010214 | 2024-01-16 00:56:48 | 0.0003253
1100 | 1 | 2 | CC Chg | 03:09:00 | 09:09:00 | 0.094 | 3.4595 | 0.2962 | 0.2962 | 26.22 | 0 | 0 | 0.0010241 | 2024-01-16 00:57:18 | 0.0003253
1101 | 1 | 2 | CC Chg | 03:09:30 | 09:09:30 | 0.094 | 3.4594 | 0.2969 | 0.2969 | 26.29 | 0 | 0 | 0.0010268 | 2024-01-16 00:57:48 | 0.0003253
1102 | 1 | 2 | CC Chg | 03:10:00 | 09:10:00 | 0.094 | 3.4593 | 0.2977 | 0.2977 | 26.36 | 0 | 0 | 0.0010295 | 2024-01-16 00:58:18 | 0.0003252
1103 | 1 | 2 | CC Chg | 03:10:30 | 09:10:30 | 0.094 | 3.4593 | 0.2985 | 0.2985 | 26.43 | 0 | 0 | 0.0010322 | 2024-01-16 00:58:48 | 0.0003252
1104 | 1 | 2 | CC Chg | 03:11:00 | 09:11:00 | 0.094 | 3.4593 | 0.2993 | 0.2993 | 26.5 | 0 | 0 | 0.0010349 | 2024-01-16 00:59:18 | 0.0003252
1105 | 1 | 2 | CC Chg | 03:11:30 | 09:11:30 | 0.094 | 3.4593 | 0.3001 | 0.3001 | 26.57 | 0 | 0 | 0.0010376 | 2024-01-16 00:59:48 | 0.0003252
1106 | 1 | 2 | CC Chg | 03:12:00 | 09:12:00 | 0.094 | 3.4594 | 0.3009 | 0.3009 | 26.64 | 0 | 0 | 0.0010404 | 2024-01-16 01:00:18 | 0.0003253
1107 | 1 | 2 | CC Chg | 03:12:30 | 09:12:30 | 0.094 | 3.4595 | 0.3016 | 0.3016 | 26.71 | 0 | 0 | 0.0010431 | 2024-01-16 01:00:48 | 0.0003253
1108 | 1 | 2 | CC Chg | 03:13:00 | 09:13:00 | 0.094 | 3.4596 | 0.3024 | 0.3024 | 26.77 | 0 | 0 | 0.0010458 | 2024-01-16 01:01:18 | 0.0003253
1109 | 1 | 2 | CC Chg | 03:13:30 | 09:13:30 | 0.094 | 3.4597 | 0.3032 | 0.3032 | 26.84 | 0 | 0 | 0.0010485 | 2024-01-16 01:01:48 | 0.0003253
1110 | 1 | 2 | CC Chg | 03:14:00 | 09:14:00 | 0.094 | 3.4597 | 0.304 | 0.304 | 26.91 | 0 | 0 | 0.0010512 | 2024-01-16 01:02:18 | 0.0003253
1111 | 1 | 2 | CC Chg | 03:14:30 | 09:14:30 | 0.094 | 3.4597 | 0.3048 | 0.3048 | 26.98 | 0 | 0 | 0.0010539 | 2024-01-16 01:02:48 | 0.0003253
1112 | 1 | 2 | CC Chg | 03:15:00 | 09:15:00 | 0.094 | 3.4596 | 0.3056 | 0.3056 | 27.05 | 0 | 0 | 0.0010566 | 2024-01-16 01:03:18 | 0.0003253
1113 | 1 | 2 | CC Chg | 03:15:30 | 09:15:30 | 0.094 | 3.4595 | 0.3063 | 0.3063 | 27.12 | 0 | 0 | 0.0010593 | 2024-01-16 01:03:48 | 0.0003253
1114 | 1 | 2 | CC Chg | 03:16:00 | 09:16:00 | 0.094 | 3.4593 | 0.3071 | 0.3071 | 27.19 | 0 | 0 | 0.001062 | 2024-01-16 01:04:18 | 0.0003252
1115 | 1 | 2 | CC Chg | 03:16:30 | 09:16:30 | 0.094 | 3.4593 | 0.3079 | 0.3079 | 27.26 | 0 | 0 | 0.0010648 | 2024-01-16 01:04:48 | 0.0003252
1116 | 1 | 2 | CC Chg | 03:17:00 | 09:17:00 | 0.094 | 3.4592 | 0.3087 | 0.3087 | 27.33 | 0 | 0 | 0.0010675 | 2024-01-16 01:05:18 | 0.0003252
1117 | 1 | 2 | CC Chg | 03:17:30 | 09:17:30 | 0.094 | 3.4591 | 0.3095 | 0.3095 | 27.4 | 0 | 0 | 0.0010702 | 2024-01-16 01:05:48 | 0.0003252
1118 | 1 | 2 | CC Chg | 03:18:00 | 09:18:00 | 0.094 | 3.4592 | 0.3103 | 0.3103 | 27.47 | 0 | 0 | 0.0010729 | 2024-01-16 01:06:18 | 0.0003252
1119 | 1 | 2 | CC Chg | 03:18:30 | 09:18:30 | 0.094 | 3.4593 | 0.3111 | 0.3111 | 27.54 | 0 | 0 | 0.0010756 | 2024-01-16 01:06:48 | 0.0003252
1120 | 1 | 2 | CC Chg | 03:19:00 | 09:19:00 | 0.094 | 3.4594 | 0.3118 | 0.3118 | 27.61 | 0 | 0 | 0.0010783 | 2024-01-16 01:07:18 | 0.0003253
1121 | 1 | 2 | CC Chg | 03:19:30 | 09:19:30 | 0.094 | 3.4594 | 0.3126 | 0.3126 | 27.68 | 0 | 0 | 0.001081 | 2024-01-16 01:07:48 | 0.0003253
1122 | 1 | 2 | CC Chg | 03:20:00 | 09:20:00 | 0.094 | 3.4595 | 0.3134 | 0.3134 | 27.75 | 0 | 0 | 0.0010837 | 2024-01-16 01:08:18 | 0.0003253
1123 | 1 | 2 | CC Chg | 03:20:30 | 09:20:30 | 0.094 | 3.4596 | 0.3142 | 0.3142 | 27.82 | 0 | 0 | 0.0010864 | 2024-01-16 01:08:48 | 0.0003253
1124 | 1 | 2 | CC Chg | 03:21:00 | 09:21:00 | 0.094 | 3.4596 | 0.315 | 0.315 | 27.88 | 0 | 0 | 0.0010891 | 2024-01-16 01:09:18 | 0.0003253
1125 | 1 | 2 | CC Chg | 03:21:30 | 09:21:30 | 0.094 | 3.4596 | 0.3158 | 0.3158 | 27.95 | 0 | 0 | 0.0010919 | 2024-01-16 01:09:48 | 0.0003253
1126 | 1 | 2 | CC Chg | 03:22:00 | 09:22:00 | 0.094 | 3.4595 | 0.3165 | 0.3165 | 28.02 | 0 | 0 | 0.0010946 | 2024-01-16 01:10:18 | 0.0003253
1127 | 1 | 2 | CC Chg | 03:22:30 | 09:22:30 | 0.094 | 3.4593 | 0.3173 | 0.3173 | 28.09 | 0 | 0 | 0.0010973 | 2024-01-16 01:10:48 | 0.0003252
1128 | 1 | 2 | CC Chg | 03:23:00 | 09:23:00 | 0.094 | 3.4593 | 0.3181 | 0.3181 | 28.16 | 0 | 0 | 0.0011 | 2024-01-16 01:11:18 | 0.0003252
1129 | 1 | 2 | CC Chg | 03:23:30 | 09:23:30 | 0.094 | 3.4591 | 0.3189 | 0.3189 | 28.23 | 0 | 0 | 0.0011027 | 2024-01-16 01:11:48 | 0.0003252
1130 | 1 | 2 | CC Chg | 03:24:00 | 09:24:00 | 0.094 | 3.459 | 0.3197 | 0.3197 | 28.3 | 0 | 0 | 0.0011054 | 2024-01-16 01:12:18 | 0.0003252
1131 | 1 | 2 | CC Chg | 03:24:30 | 09:24:30 | 0.094 | 3.4591 | 0.3205 | 0.3205 | 28.37 | 0 | 0 | 0.0011081 | 2024-01-16 01:12:48 | 0.0003252
1132 | 1 | 2 | CC Chg | 03:25:00 | 09:25:00 | 0.094 | 3.4591 | 0.3212 | 0.3212 | 28.44 | 0 | 0 | 0.0011108 | 2024-01-16 01:13:18 | 0.0003252
1133 | 1 | 2 | CC Chg | 03:25:30 | 09:25:30 | 0.094 | 3.4592 | 0.322 | 0.322 | 28.51 | 0 | 0 | 0.0011135 | 2024-01-16 01:13:48 | 0.0003252
1134 | 1 | 2 | CC Chg | 03:26:00 | 09:26:00 | 0.094 | 3.4592 | 0.3228 | 0.3228 | 28.58 | 0 | 0 | 0.0011163 | 2024-01-16 01:14:18 | 0.0003252
1135 | 1 | 2 | CC Chg | 03:26:30 | 09:26:30 | 0.094 | 3.4593 | 0.3236 | 0.3236 | 28.65 | 0 | 0 | 0.001119 | 2024-01-16 01:14:48 | 0.0003252
1136 | 1 | 2 | CC Chg | 03:27:00 | 09:27:00 | 0.094 | 3.4594 | 0.3244 | 0.3244 | 28.72 | 0 | 0 | 0.0011217 | 2024-01-16 01:15:18 | 0.0003253
1137 | 1 | 2 | CC Chg | 03:27:30 | 09:27:30 | 0.094 | 3.4594 | 0.3252 | 0.3252 | 28.79 | 0 | 0 | 0.0011244 | 2024-01-16 01:15:48 | 0.0003253
1138 | 1 | 2 | CC Chg | 03:28:00 | 09:28:00 | 0.094 | 3.4595 | 0.3259 | 0.3259 | 28.86 | 0 | 0 | 0.0011271 | 2024-01-16 01:16:18 | 0.0003253
1139 | 1 | 2 | CC Chg | 03:28:30 | 09:28:30 | 0.094 | 3.4595 | 0.3267 | 0.3267 | 28.93 | 0 | 0 | 0.0011298 | 2024-01-16 01:16:48 | 0.0003253
1140 | 1 | 2 | CC Chg | 03:29:00 | 09:29:00 | 0.094 | 3.4594 | 0.3275 | 0.3275 | 28.99 | 0 | 0 | 0.0011325 | 2024-01-16 01:17:18 | 0.0003253
1141 | 1 | 2 | CC Chg | 03:29:30 | 09:29:30 | 0.094 | 3.4592 | 0.3283 | 0.3283 | 29.06 | 0 | 0 | 0.0011352 | 2024-01-16 01:17:48 | 0.0003252
1142 | 1 | 2 | CC Chg | 03:30:00 | 09:30:00 | 0.094 | 3.4591 | 0.3291 | 0.3291 | 29.13 | 0 | 0 | 0.0011379 | 2024-01-16 01:18:18 | 0.0003252
1143 | 1 | 2 | CC Chg | 03:30:30 | 09:30:30 | 0.094 | 3.459 | 0.3299 | 0.3299 | 29.2 | 0 | 0 | 0.0011406 | 2024-01-16 01:18:48 | 0.0003252
1144 | 1 | 2 | CC Chg | 03:31:00 | 09:31:00 | 0.094 | 3.459 | 0.3306 | 0.3306 | 29.27 | 0 | 0 | 0.0011434 | 2024-01-16 01:19:18 | 0.0003252
1145 | 1 | 2 | CC Chg | 03:31:30 | 09:31:30 | 0.094 | 3.459 | 0.3314 | 0.3314 | 29.34 | 0 | 0 | 0.0011461 | 2024-01-16 01:19:48 | 0.0003252
1146 | 1 | 2 | CC Chg | 03:32:00 | 09:32:00 | 0.094 | 3.4589 | 0.3322 | 0.3322 | 29.41 | 0 | 0 | 0.0011488 | 2024-01-16 01:20:18 | 0.0003252
1147 | 1 | 2 | CC Chg | 03:32:30 | 09:32:30 | 0.094 | 3.459 | 0.333 | 0.333 | 29.48 | 0 | 0 | 0.0011515 | 2024-01-16 01:20:48 | 0.0003252
1148 | 1 | 2 | CC Chg | 03:33:00 | 09:33:00 | 0.094 | 3.4591 | 0.3338 | 0.3338 | 29.55 | 0 | 0 | 0.0011542 | 2024-01-16 01:21:18 | 0.0003252
1149 | 1 | 2 | CC Chg | 03:33:30 | 09:33:30 | 0.094 | 3.4592 | 0.3346 | 0.3346 | 29.62 | 0 | 0 | 0.0011569 | 2024-01-16 01:21:48 | 0.0003252
1150 | 1 | 2 | CC Chg | 03:34:00 | 09:34:00 | 0.094 | 3.4593 | 0.3353 | 0.3353 | 29.69 | 0 | 0 | 0.0011596 | 2024-01-16 01:22:18 | 0.0003252
1151 | 1 | 2 | CC Chg | 03:34:30 | 09:34:30 | 0.094 | 3.4594 | 0.3361 | 0.3361 | 29.76 | 0 | 0 | 0.0011623 | 2024-01-16 01:22:48 | 0.0003253
1152 | 1 | 2 | CC Chg | 03:35:00 | 09:35:00 | 0.094 | 3.4594 | 0.3369 | 0.3369 | 29.83 | 0 | 0 | 0.001165 | 2024-01-16 01:23:18 | 0.0003253
1153 | 1 | 2 | CC Chg | 03:35:30 | 09:35:30 | 0.094 | 3.4594 | 0.3377 | 0.3377 | 29.9 | 0 | 0 | 0.0011677 | 2024-01-16 01:23:48 | 0.0003253
1154 | 1 | 2 | CC Chg | 03:36:00 | 09:36:00 | 0.094 | 3.4593 | 0.3385 | 0.3385 | 29.97 | 0 | 0 | 0.0011705 | 2024-01-16 01:24:18 | 0.0003252
1155 | 1 | 2 | CC Chg | 03:36:30 | 09:36:30 | 0.094 | 3.4592 | 0.3393 | 0.3393 | 30.03 | 0 | 0 | 0.0011732 | 2024-01-16 01:24:48 | 0.0003252
1156 | 1 | 2 | CC Chg | 03:37:00 | 09:37:00 | 0.094 | 3.4591 | 0.34 | 0.34 | 30.1 | 0 | 0 | 0.0011759 | 2024-01-16 01:25:18 | 0.0003252
1157 | 1 | 2 | CC Chg | 03:37:30 | 09:37:30 | 0.094 | 3.4589 | 0.3408 | 0.3408 | 30.17 | 0 | 0 | 0.0011786 | 2024-01-16 01:25:48 | 0.0003252
1158 | 1 | 2 | CC Chg | 03:38:00 | 09:38:00 | 0.094 | 3.4588 | 0.3416 | 0.3416 | 30.24 | 0 | 0 | 0.0011813 | 2024-01-16 01:26:18 | 0.0003252
1159 | 1 | 2 | CC Chg | 03:38:30 | 09:38:30 | 0.094 | 3.4589 | 0.3424 | 0.3424 | 30.31 | 0 | 0 | 0.001184 | 2024-01-16 01:26:48 | 0.0003252
1160 | 1 | 2 | CC Chg | 03:39:00 | 09:39:00 | 0.094 | 3.4589 | 0.3432 | 0.3432 | 30.38 | 0 | 0 | 0.0011867 | 2024-01-16 01:27:18 | 0.0003252
1161 | 1 | 2 | CC Chg | 03:39:30 | 09:39:30 | 0.094 | 3.4589 | 0.344 | 0.344 | 30.45 | 0 | 0 | 0.0011894 | 2024-01-16 01:27:48 | 0.0003252
1162 | 1 | 2 | CC Chg | 03:40:00 | 09:40:00 | 0.094 | 3.459 | 0.3447 | 0.3447 | 30.52 | 0 | 0 | 0.0011921 | 2024-01-16 01:28:18 | 0.0003252
1163 | 1 | 2 | CC Chg | 03:40:30 | 09:40:30 | 0.094 | 3.4591 | 0.3455 | 0.3455 | 30.59 | 0 | 0 | 0.0011948 | 2024-01-16 01:28:48 | 0.0003252
1164 | 1 | 2 | CC Chg | 03:41:00 | 09:41:00 | 0.094 | 3.4592 | 0.3463 | 0.3463 | 30.66 | 0 | 0 | 0.0011976 | 2024-01-16 01:29:18 | 0.0003252
1165 | 1 | 2 | CC Chg | 03:41:30 | 09:41:30 | 0.094 | 3.4593 | 0.3471 | 0.3471 | 30.73 | 0 | 0 | 0.0012003 | 2024-01-16 01:29:48 | 0.0003252
1166 | 1 | 2 | CC Chg | 03:42:00 | 09:42:00 | 0.094 | 3.4593 | 0.3479 | 0.3479 | 30.8 | 0 | 0 | 0.001203 | 2024-01-16 01:30:18 | 0.0003252
1167 | 1 | 2 | CC Chg | 03:42:30 | 09:42:30 | 0.094 | 3.4593 | 0.3487 | 0.3487 | 30.87 | 0 | 0 | 0.0012057 | 2024-01-16 01:30:48 | 0.0003252
1168 | 1 | 2 | CC Chg | 03:43:00 | 09:43:00 | 0.094 | 3.4592 | 0.3494 | 0.3494 | 30.94 | 0 | 0 | 0.0012084 | 2024-01-16 01:31:18 | 0.0003252
1169 | 1 | 2 | CC Chg | 03:43:30 | 09:43:30 | 0.094 | 3.4591 | 0.3502 | 0.3502 | 31.01 | 0 | 0 | 0.0012111 | 2024-01-16 01:31:48 | 0.0003252
1170 | 1 | 2 | CC Chg | 03:44:00 | 09:44:00 | 0.094 | 3.459 | 0.351 | 0.351 | 31.08 | 0 | 0 | 0.0012138 | 2024-01-16 01:32:18 | 0.0003252
1171 | 1 | 2 | CC Chg | 03:44:30 | 09:44:30 | 0.094 | 3.4589 | 0.3518 | 0.3518 | 31.14 | 0 | 0 | 0.0012165 | 2024-01-16 01:32:48 | 0.0003252
1172 | 1 | 2 | CC Chg | 03:45:00 | 09:45:00 | 0.094 | 3.4588 | 0.3526 | 0.3526 | 31.21 | 0 | 0 | 0.0012192 | 2024-01-16 01:33:18 | 0.0003252
1173 | 1 | 2 | CC Chg | 03:45:30 | 09:45:30 | 0.094 | 3.4588 | 0.3534 | 0.3534 | 31.28 | 0 | 0 | 0.001222 | 2024-01-16 01:33:48 | 0.0003252
1174 | 1 | 2 | CC Chg | 03:46:00 | 09:46:00 | 0.094 | 3.4588 | 0.3541 | 0.3541 | 31.35 | 0 | 0 | 0.0012247 | 2024-01-16 01:34:18 | 0.0003252
1175 | 1 | 2 | CC Chg | 03:46:30 | 09:46:30 | 0.094 | 3.4589 | 0.3549 | 0.3549 | 31.42 | 0 | 0 | 0.0012274 | 2024-01-16 01:34:48 | 0.0003252
1176 | 1 | 2 | CC Chg | 03:47:00 | 09:47:00 | 0.094 | 3.459 | 0.3557 | 0.3557 | 31.49 | 0 | 0 | 0.0012301 | 2024-01-16 01:35:18 | 0.0003252
1177 | 1 | 2 | CC Chg | 03:47:30 | 09:47:30 | 0.094 | 3.4591 | 0.3565 | 0.3565 | 31.56 | 0 | 0 | 0.0012328 | 2024-01-16 01:35:48 | 0.0003252
1178 | 1 | 2 | CC Chg | 03:48:00 | 09:48:00 | 0.094 | 3.4591 | 0.3573 | 0.3573 | 31.63 | 0 | 0 | 0.0012355 | 2024-01-16 01:36:18 | 0.0003252
1179 | 1 | 2 | CC Chg | 03:48:30 | 09:48:30 | 0.094 | 3.4592 | 0.3581 | 0.3581 | 31.7 | 0 | 0 | 0.0012382 | 2024-01-16 01:36:48 | 0.0003252
1180 | 1 | 2 | CC Chg | 03:49:00 | 09:49:00 | 0.094 | 3.4593 | 0.3588 | 0.3588 | 31.77 | 0 | 0 | 0.0012409 | 2024-01-16 01:37:18 | 0.0003252
1181 | 1 | 2 | CC Chg | 03:49:30 | 09:49:30 | 0.094 | 3.4593 | 0.3596 | 0.3596 | 31.84 | 0 | 0 | 0.0012436 | 2024-01-16 01:37:48 | 0.0003252
1182 | 1 | 2 | CC Chg | 03:50:00 | 09:50:00 | 0.094 | 3.4592 | 0.3604 | 0.3604 | 31.91 | 0 | 0 | 0.0012463 | 2024-01-16 01:38:18 | 0.0003252
1183 | 1 | 2 | CC Chg | 03:50:30 | 09:50:30 | 0.094 | 3.4591 | 0.3612 | 0.3612 | 31.98 | 0 | 0 | 0.0012491 | 2024-01-16 01:38:48 | 0.0003252
1184 | 1 | 2 | CC Chg | 03:51:00 | 09:51:00 | 0.094 | 3.459 | 0.362 | 0.362 | 32.05 | 0 | 0 | 0.0012518 | 2024-01-16 01:39:18 | 0.0003252
1185 | 1 | 2 | CC Chg | 03:51:30 | 09:51:30 | 0.094 | 3.4588 | 0.3628 | 0.3628 | 32.12 | 0 | 0 | 0.0012545 | 2024-01-16 01:39:48 | 0.0003252
1186 | 1 | 2 | CC Chg | 03:52:00 | 09:52:00 | 0.094 | 3.4588 | 0.3635 | 0.3635 | 32.19 | 0 | 0 | 0.0012572 | 2024-01-16 01:40:18 | 0.0003252
1187 | 1 | 2 | CC Chg | 03:52:30 | 09:52:30 | 0.094 | 3.4587 | 0.3643 | 0.3643 | 32.25 | 0 | 0 | 0.0012599 | 2024-01-16 01:40:48 | 0.0003252
1188 | 1 | 2 | CC Chg | 03:53:00 | 09:53:00 | 0.094 | 3.4588 | 0.3651 | 0.3651 | 32.32 | 0 | 0 | 0.0012626 | 2024-01-16 01:41:18 | 0.0003252
1189 | 1 | 2 | CC Chg | 03:53:30 | 09:53:30 | 0.094 | 3.4588 | 0.3659 | 0.3659 | 32.39 | 0 | 0 | 0.0012653 | 2024-01-16 01:41:48 | 0.0003252
1190 | 1 | 2 | CC Chg | 03:54:00 | 09:54:00 | 0.094 | 3.4589 | 0.3667 | 0.3667 | 32.46 | 0 | 0 | 0.001268 | 2024-01-16 01:42:18 | 0.0003252
1191 | 1 | 2 | CC Chg | 03:54:30 | 09:54:30 | 0.094 | 3.459 | 0.3675 | 0.3675 | 32.53 | 0 | 0 | 0.0012707 | 2024-01-16 01:42:48 | 0.0003252
1192 | 1 | 2 | CC Chg | 03:55:00 | 09:55:00 | 0.094 | 3.4591 | 0.3682 | 0.3682 | 32.6 | 0 | 0 | 0.0012734 | 2024-01-16 01:43:18 | 0.0003252
1193 | 1 | 2 | CC Chg | 03:55:30 | 09:55:30 | 0.094 | 3.4591 | 0.369 | 0.369 | 32.67 | 0 | 0 | 0.0012762 | 2024-01-16 01:43:48 | 0.0003252
1194 | 1 | 2 | CC Chg | 03:56:00 | 09:56:00 | 0.094 | 3.4592 | 0.3698 | 0.3698 | 32.74 | 0 | 0 | 0.0012789 | 2024-01-16 01:44:18 | 0.0003252
1195 | 1 | 2 | CC Chg | 03:56:30 | 09:56:30 | 0.094 | 3.4592 | 0.3706 | 0.3706 | 32.81 | 0 | 0 | 0.0012816 | 2024-01-16 01:44:48 | 0.0003252
1196 | 1 | 2 | CC Chg | 03:57:00 | 09:57:00 | 0.094 | 3.4591 | 0.3714 | 0.3714 | 32.88 | 0 | 0 | 0.0012843 | 2024-01-16 01:45:18 | 0.0003252
1197 | 1 | 2 | CC Chg | 03:57:30 | 09:57:30 | 0.094 | 3.459 | 0.3722 | 0.3722 | 32.95 | 0 | 0 | 0.001287 | 2024-01-16 01:45:48 | 0.0003252
1198 | 1 | 2 | CC Chg | 03:58:00 | 09:58:00 | 0.094 | 3.4589 | 0.3729 | 0.3729 | 33.02 | 0 | 0 | 0.0012897 | 2024-01-16 01:46:18 | 0.0003252
1199 | 1 | 2 | CC Chg | 03:58:30 | 09:58:30 | 0.094 | 3.4587 | 0.3737 | 0.3737 | 33.09 | 0 | 0 | 0.0012924 | 2024-01-16 01:46:48 | 0.0003252
1200 | 1 | 2 | CC Chg | 03:59:00 | 09:59:00 | 0.094 | 3.4587 | 0.3745 | 0.3745 | 33.16 | 0 | 0 | 0.0012951 | 2024-01-16 01:47:18 | 0.0003252
1201 | 1 | 2 | CC Chg | 03:59:30 | 09:59:30 | 0.094 | 3.4586 | 0.3753 | 0.3753 | 33.23 | 0 | 0 | 0.0012978 | 2024-01-16 01:47:48 | 0.0003252
1202 | 1 | 2 | CC Chg | 04:00:00 | 10:00:00 | 0.094 | 3.4587 | 0.3761 | 0.3761 | 33.3 | 0 | 0 | 0.0013005 | 2024-01-16 01:48:18 | 0.0003252
1203 | 1 | 2 | CC Chg | 04:00:30 | 10:00:30 | 0.094 | 3.4587 | 0.3769 | 0.3769 | 33.36 | 0 | 0 | 0.0013033 | 2024-01-16 01:48:48 | 0.0003252
1204 | 1 | 2 | CC Chg | 04:01:00 | 10:01:00 | 0.094 | 3.4588 | 0.3776 | 0.3776 | 33.43 | 0 | 0 | 0.001306 | 2024-01-16 01:49:18 | 0.0003252
1205 | 1 | 2 | CC Chg | 04:01:30 | 10:01:30 | 0.094 | 3.4589 | 0.3784 | 0.3784 | 33.5 | 0 | 0 | 0.0013087 | 2024-01-16 01:49:48 | 0.0003252
1206 | 1 | 2 | CC Chg | 04:02:00 | 10:02:00 | 0.094 | 3.459 | 0.3792 | 0.3792 | 33.57 | 0 | 0 | 0.0013114 | 2024-01-16 01:50:18 | 0.0003252
1207 | 1 | 2 | CC Chg | 04:02:30 | 10:02:30 | 0.094 | 3.4591 | 0.38 | 0.38 | 33.64 | 0 | 0 | 0.0013141 | 2024-01-16 01:50:48 | 0.0003252
1208 | 1 | 2 | CC Chg | 04:03:00 | 10:03:00 | 0.094 | 3.4591 | 0.3808 | 0.3808 | 33.71 | 0 | 0 | 0.0013168 | 2024-01-16 01:51:18 | 0.0003252
1209 | 1 | 2 | CC Chg | 04:03:30 | 10:03:30 | 0.094 | 3.4591 | 0.3816 | 0.3816 | 33.78 | 0 | 0 | 0.0013195 | 2024-01-16 01:51:48 | 0.0003252
1210 | 1 | 2 | CC Chg | 04:04:00 | 10:04:00 | 0.094 | 3.459 | 0.3823 | 0.3823 | 33.85 | 0 | 0 | 0.0013222 | 2024-01-16 01:52:18 | 0.0003252
1211 | 1 | 2 | CC Chg | 04:04:30 | 10:04:30 | 0.094 | 3.4589 | 0.3831 | 0.3831 | 33.92 | 0 | 0 | 0.0013249 | 2024-01-16 01:52:48 | 0.0003252
1212 | 1 | 2 | CC Chg | 04:05:00 | 10:05:00 | 0.094 | 3.4588 | 0.3839 | 0.3839 | 33.99 | 0 | 0 | 0.0013276 | 2024-01-16 01:53:18 | 0.0003252
1213 | 1 | 2 | CC Chg | 04:05:30 | 10:05:30 | 0.094 | 3.4587 | 0.3847 | 0.3847 | 34.06 | 0 | 0 | 0.0013304 | 2024-01-16 01:53:48 | 0.0003252
1214 | 1 | 2 | CC Chg | 04:06:00 | 10:06:00 | 0.094 | 3.4586 | 0.3855 | 0.3855 | 34.13 | 0 | 0 | 0.0013331 | 2024-01-16 01:54:18 | 0.0003252
1215 | 1 | 2 | CC Chg | 04:06:30 | 10:06:30 | 0.094 | 3.4586 | 0.3863 | 0.3863 | 34.2 | 0 | 0 | 0.0013358 | 2024-01-16 01:54:48 | 0.0003252
1216 | 1 | 2 | CC Chg | 04:07:00 | 10:07:00 | 0.094 | 3.4586 | 0.387 | 0.387 | 34.27 | 0 | 0 | 0.0013385 | 2024-01-16 01:55:18 | 0.0003252
1217 | 1 | 2 | CC Chg | 04:07:30 | 10:07:30 | 0.094 | 3.4587 | 0.3878 | 0.3878 | 34.34 | 0 | 0 | 0.0013412 | 2024-01-16 01:55:48 | 0.0003252
1218 | 1 | 2 | CC Chg | 04:08:00 | 10:08:00 | 0.094 | 3.4588 | 0.3886 | 0.3886 | 34.4 | 0 | 0 | 0.0013439 | 2024-01-16 01:56:18 | 0.0003252
1219 | 1 | 2 | CC Chg | 04:08:30 | 10:08:30 | 0.094 | 3.4588 | 0.3894 | 0.3894 | 34.47 | 0 | 0 | 0.0013466 | 2024-01-16 01:56:48 | 0.0003252
1220 | 1 | 2 | CC Chg | 04:09:00 | 10:09:00 | 0.094 | 3.4589 | 0.3902 | 0.3902 | 34.54 | 0 | 0 | 0.0013493 | 2024-01-16 01:57:18 | 0.0003252
1221 | 1 | 2 | CC Chg | 04:09:30 | 10:09:30 | 0.094 | 3.459 | 0.391 | 0.391 | 34.61 | 0 | 0 | 0.001352 | 2024-01-16 01:57:48 | 0.0003252
1222 | 1 | 2 | CC Chg | 04:10:00 | 10:10:00 | 0.094 | 3.4591 | 0.3918 | 0.3918 | 34.68 | 0 | 0 | 0.0013547 | 2024-01-16 01:58:18 | 0.0003252
1223 | 1 | 2 | CC Chg | 04:10:30 | 10:10:30 | 0.094 | 3.4591 | 0.3925 | 0.3925 | 34.75 | 0 | 0 | 0.0013575 | 2024-01-16 01:58:48 | 0.0003252
1224 | 1 | 2 | CC Chg | 04:11:00 | 10:11:00 | 0.094 | 3.459 | 0.3933 | 0.3933 | 34.82 | 0 | 0 | 0.0013602 | 2024-01-16 01:59:18 | 0.0003252
1225 | 1 | 2 | CC Chg | 04:11:30 | 10:11:30 | 0.094 | 3.4589 | 0.3941 | 0.3941 | 34.89 | 0 | 0 | 0.0013629 | 2024-01-16 01:59:48 | 0.0003252
1226 | 1 | 2 | CC Chg | 04:12:00 | 10:12:00 | 0.094 | 3.4588 | 0.3949 | 0.3949 | 34.96 | 0 | 0 | 0.0013656 | 2024-01-16 02:00:18 | 0.0003252
1227 | 1 | 2 | CC Chg | 04:12:30 | 10:12:30 | 0.094 | 3.4587 | 0.3957 | 0.3957 | 35.03 | 0 | 0 | 0.0013683 | 2024-01-16 02:00:48 | 0.0003252
1228 | 1 | 2 | CC Chg | 04:13:00 | 10:13:00 | 0.094 | 3.4586 | 0.3965 | 0.3965 | 35.1 | 0 | 0 | 0.001371 | 2024-01-16 02:01:18 | 0.0003252
1229 | 1 | 2 | CC Chg | 04:13:30 | 10:13:30 | 0.094 | 3.4585 | 0.3972 | 0.3972 | 35.17 | 0 | 0 | 0.0013737 | 2024-01-16 02:01:48 | 0.0003252
1230 | 1 | 2 | CC Chg | 04:14:00 | 10:14:00 | 0.094 | 3.4586 | 0.398 | 0.398 | 35.24 | 0 | 0 | 0.0013764 | 2024-01-16 02:02:18 | 0.0003252
1231 | 1 | 2 | CC Chg | 04:14:30 | 10:14:30 | 0.094 | 3.4586 | 0.3988 | 0.3988 | 35.31 | 0 | 0 | 0.0013791 | 2024-01-16 02:02:48 | 0.0003252
1232 | 1 | 2 | CC Chg | 04:15:00 | 10:15:00 | 0.094 | 3.4587 | 0.3996 | 0.3996 | 35.38 | 0 | 0 | 0.0013818 | 2024-01-16 02:03:18 | 0.0003252
1233 | 1 | 2 | CC Chg | 04:15:30 | 10:15:30 | 0.094 | 3.4588 | 0.4004 | 0.4004 | 35.45 | 0 | 0 | 0.0013846 | 2024-01-16 02:03:48 | 0.0003252
1234 | 1 | 2 | CC Chg | 04:16:00 | 10:16:00 | 0.094 | 3.4588 | 0.4012 | 0.4012 | 35.51 | 0 | 0 | 0.0013873 | 2024-01-16 02:04:18 | 0.0003252
1235 | 1 | 2 | CC Chg | 04:16:30 | 10:16:30 | 0.094 | 3.4589 | 0.4019 | 0.4019 | 35.58 | 0 | 0 | 0.00139 | 2024-01-16 02:04:48 | 0.0003252
1236 | 1 | 2 | CC Chg | 04:17:00 | 10:17:00 | 0.094 | 3.459 | 0.4027 | 0.4027 | 35.65 | 0 | 0 | 0.0013927 | 2024-01-16 02:05:18 | 0.0003252
1237 | 1 | 2 | CC Chg | 04:17:30 | 10:17:30 | 0.094 | 3.459 | 0.4035 | 0.4035 | 35.72 | 0 | 0 | 0.0013954 | 2024-01-16 02:05:48 | 0.0003252
1238 | 1 | 2 | CC Chg | 04:18:00 | 10:18:00 | 0.094 | 3.4589 | 0.4043 | 0.4043 | 35.79 | 0 | 0 | 0.0013981 | 2024-01-16 02:06:18 | 0.0003252
1239 | 1 | 2 | CC Chg | 04:18:30 | 10:18:30 | 0.094 | 3.4588 | 0.4051 | 0.4051 | 35.86 | 0 | 0 | 0.0014008 | 2024-01-16 02:06:48 | 0.0003252
1240 | 1 | 2 | CC Chg | 04:19:00 | 10:19:00 | 0.094 | 3.4587 | 0.4059 | 0.4059 | 35.93 | 0 | 0 | 0.0014035 | 2024-01-16 02:07:18 | 0.0003252
1241 | 1 | 2 | CC Chg | 04:19:30 | 10:19:30 | 0.094 | 3.4586 | 0.4066 | 0.4066 | 36 | 0 | 0 | 0.0014062 | 2024-01-16 02:07:48 | 0.0003252
1242 | 1 | 2 | CC Chg | 04:20:00 | 10:20:00 | 0.094 | 3.4586 | 0.4074 | 0.4074 | 36.07 | 0 | 0 | 0.0014089 | 2024-01-16 02:08:18 | 0.0003252
1243 | 1 | 2 | CC Chg | 04:20:30 | 10:20:30 | 0.094 | 3.4585 | 0.4082 | 0.4082 | 36.14 | 0 | 0 | 0.0014117 | 2024-01-16 02:08:48 | 0.0003252
1244 | 1 | 2 | CC Chg | 04:21:00 | 10:21:00 | 0.094 | 3.4585 | 0.409 | 0.409 | 36.21 | 0 | 0 | 0.0014144 | 2024-01-16 02:09:18 | 0.0003252
1245 | 1 | 2 | CC Chg | 04:21:30 | 10:21:30 | 0.094 | 3.4586 | 0.4098 | 0.4098 | 36.28 | 0 | 0 | 0.0014171 | 2024-01-16 02:09:48 | 0.0003252
1246 | 1 | 2 | CC Chg | 04:22:00 | 10:22:00 | 0.094 | 3.4587 | 0.4106 | 0.4106 | 36.35 | 0 | 0 | 0.0014198 | 2024-01-16 02:10:18 | 0.0003252
1247 | 1 | 2 | CC Chg | 04:22:30 | 10:22:30 | 0.094 | 3.4588 | 0.4113 | 0.4113 | 36.42 | 0 | 0 | 0.0014225 | 2024-01-16 02:10:48 | 0.0003252
1248 | 1 | 2 | CC Chg | 04:23:00 | 10:23:00 | 0.094 | 3.4589 | 0.4121 | 0.4121 | 36.49 | 0 | 0 | 0.0014252 | 2024-01-16 02:11:18 | 0.0003252
1249 | 1 | 2 | CC Chg | 04:23:30 | 10:23:30 | 0.094 | 3.4589 | 0.4129 | 0.4129 | 36.56 | 0 | 0 | 0.0014279 | 2024-01-16 02:11:48 | 0.0003252
1250 | 1 | 2 | CC Chg | 04:24:00 | 10:24:00 | 0.094 | 3.459 | 0.4137 | 0.4137 | 36.62 | 0 | 0 | 0.0014306 | 2024-01-16 02:12:18 | 0.0003252
1251 | 1 | 2 | CC Chg | 04:24:30 | 10:24:30 | 0.094 | 3.4589 | 0.4145 | 0.4145 | 36.69 | 0 | 0 | 0.0014333 | 2024-01-16 02:12:48 | 0.0003252
1252 | 1 | 2 | CC Chg | 04:25:00 | 10:25:00 | 0.094 | 3.4589 | 0.4153 | 0.4153 | 36.76 | 0 | 0 | 0.001436 | 2024-01-16 02:13:18 | 0.0003252
1253 | 1 | 2 | CC Chg | 04:25:30 | 10:25:30 | 0.094 | 3.4588 | 0.416 | 0.416 | 36.83 | 0 | 0 | 0.0014388 | 2024-01-16 02:13:48 | 0.0003252
1254 | 1 | 2 | CC Chg | 04:26:00 | 10:26:00 | 0.094 | 3.4586 | 0.4168 | 0.4168 | 36.9 | 0 | 0 | 0.0014415 | 2024-01-16 02:14:18 | 0.0003252
1255 | 1 | 2 | CC Chg | 04:26:30 | 10:26:30 | 0.094 | 3.4585 | 0.4176 | 0.4176 | 36.97 | 0 | 0 | 0.0014442 | 2024-01-16 02:14:48 | 0.0003252
1256 | 1 | 2 | CC Chg | 04:27:00 | 10:27:00 | 0.094 | 3.4585 | 0.4184 | 0.4184 | 37.04 | 0 | 0 | 0.0014469 | 2024-01-16 02:15:18 | 0.0003252
1257 | 1 | 2 | CC Chg | 04:27:30 | 10:27:30 | 0.094 | 3.4584 | 0.4192 | 0.4192 | 37.11 | 0 | 0 | 0.0014496 | 2024-01-16 02:15:48 | 0.0003252
1258 | 1 | 2 | CC Chg | 04:28:00 | 10:28:00 | 0.094 | 3.4585 | 0.42 | 0.42 | 37.18 | 0 | 0 | 0.0014523 | 2024-01-16 02:16:18 | 0.0003252
1259 | 1 | 2 | CC Chg | 04:28:30 | 10:28:30 | 0.094 | 3.4585 | 0.4207 | 0.4207 | 37.25 | 0 | 0 | 0.001455 | 2024-01-16 02:16:48 | 0.0003252
1260 | 1 | 2 | CC Chg | 04:29:00 | 10:29:00 | 0.094 | 3.4587 | 0.4215 | 0.4215 | 37.32 | 0 | 0 | 0.0014577 | 2024-01-16 02:17:18 | 0.0003252
1261 | 1 | 2 | CC Chg | 04:29:30 | 10:29:30 | 0.094 | 3.4587 | 0.4223 | 0.4223 | 37.39 | 0 | 0 | 0.0014604 | 2024-01-16 02:17:48 | 0.0003252
1262 | 1 | 2 | CC Chg | 04:30:00 | 10:30:00 | 0.094 | 3.4588 | 0.4231 | 0.4231 | 37.46 | 0 | 0 | 0.0014631 | 2024-01-16 02:18:18 | 0.0003252
1263 | 1 | 2 | CC Chg | 04:30:30 | 10:30:30 | 0.094 | 3.4589 | 0.4239 | 0.4239 | 37.53 | 0 | 0 | 0.0014658 | 2024-01-16 02:18:48 | 0.0003252
1264 | 1 | 2 | CC Chg | 04:31:00 | 10:31:00 | 0.094 | 3.4589 | 0.4247 | 0.4247 | 37.6 | 0 | 0 | 0.0014686 | 2024-01-16 02:19:18 | 0.0003252
1265 | 1 | 2 | CC Chg | 04:31:30 | 10:31:30 | 0.094 | 3.459 | 0.4254 | 0.4254 | 37.66 | 0 | 0 | 0.0014713 | 2024-01-16 02:19:48 | 0.0003252
1266 | 1 | 2 | CC Chg | 04:32:00 | 10:32:00 | 0.094 | 3.4589 | 0.4262 | 0.4262 | 37.73 | 0 | 0 | 0.001474 | 2024-01-16 02:20:18 | 0.0003252
1267 | 1 | 2 | CC Chg | 04:32:30 | 10:32:30 | 0.094 | 3.4587 | 0.427 | 0.427 | 37.8 | 0 | 0 | 0.0014767 | 2024-01-16 02:20:48 | 0.0003252
1268 | 1 | 2 | CC Chg | 04:33:00 | 10:33:00 | 0.094 | 3.4586 | 0.4278 | 0.4278 | 37.87 | 0 | 0 | 0.0014794 | 2024-01-16 02:21:18 | 0.0003252
1269 | 1 | 2 | CC Chg | 04:33:30 | 10:33:30 | 0.094 | 3.4585 | 0.4286 | 0.4286 | 37.94 | 0 | 0 | 0.0014821 | 2024-01-16 02:21:48 | 0.0003252
1270 | 1 | 2 | CC Chg | 04:34:00 | 10:34:00 | 0.094 | 3.4584 | 0.4294 | 0.4294 | 38.01 | 0 | 0 | 0.0014848 | 2024-01-16 02:22:18 | 0.0003252
1271 | 1 | 2 | CC Chg | 04:34:30 | 10:34:30 | 0.094 | 3.4584 | 0.4301 | 0.4301 | 38.08 | 0 | 0 | 0.0014875 | 2024-01-16 02:22:48 | 0.0003252
1272 | 1 | 2 | CC Chg | 04:35:00 | 10:35:00 | 0.094 | 3.4584 | 0.4309 | 0.4309 | 38.15 | 0 | 0 | 0.0014902 | 2024-01-16 02:23:18 | 0.0003252
1273 | 1 | 2 | CC Chg | 04:35:30 | 10:35:30 | 0.094 | 3.4585 | 0.4317 | 0.4317 | 38.22 | 0 | 0 | 0.0014929 | 2024-01-16 02:23:48 | 0.0003252
1274 | 1 | 2 | CC Chg | 04:36:00 | 10:36:00 | 0.094 | 3.4586 | 0.4325 | 0.4325 | 38.29 | 0 | 0 | 0.0014957 | 2024-01-16 02:24:18 | 0.0003252
1275 | 1 | 2 | CC Chg | 04:36:30 | 10:36:30 | 0.094 | 3.4586 | 0.4333 | 0.4333 | 38.36 | 0 | 0 | 0.0014984 | 2024-01-16 02:24:48 | 0.0003252
1276 | 1 | 2 | CC Chg | 04:37:00 | 10:37:00 | 0.094 | 3.4587 | 0.4341 | 0.4341 | 38.43 | 0 | 0 | 0.0015011 | 2024-01-16 02:25:18 | 0.0003252
1277 | 1 | 2 | CC Chg | 04:37:30 | 10:37:30 | 0.094 | 3.4589 | 0.4348 | 0.4348 | 38.5 | 0 | 0 | 0.0015038 | 2024-01-16 02:25:48 | 0.0003252
1278 | 1 | 2 | CC Chg | 04:38:00 | 10:38:00 | 0.094 | 3.4589 | 0.4356 | 0.4356 | 38.57 | 0 | 0 | 0.0015065 | 2024-01-16 02:26:18 | 0.0003252
1279 | 1 | 2 | CC Chg | 04:38:30 | 10:38:30 | 0.094 | 3.459 | 0.4364 | 0.4364 | 38.64 | 0 | 0 | 0.0015092 | 2024-01-16 02:26:48 | 0.0003252
1280 | 1 | 2 | CC Chg | 04:39:00 | 10:39:00 | 0.094 | 3.4588 | 0.4372 | 0.4372 | 38.71 | 0 | 0 | 0.0015119 | 2024-01-16 02:27:18 | 0.0003252
1281 | 1 | 2 | CC Chg | 04:39:30 | 10:39:30 | 0.094 | 3.4587 | 0.438 | 0.438 | 38.77 | 0 | 0 | 0.0015146 | 2024-01-16 02:27:48 | 0.0003252
1282 | 1 | 2 | CC Chg | 04:40:00 | 10:40:00 | 0.094 | 3.4586 | 0.4388 | 0.4388 | 38.84 | 0 | 0 | 0.0015173 | 2024-01-16 02:28:18 | 0.0003252
1283 | 1 | 2 | CC Chg | 04:40:30 | 10:40:30 | 0.094 | 3.4585 | 0.4395 | 0.4395 | 38.91 | 0 | 0 | 0.00152 | 2024-01-16 02:28:48 | 0.0003252
1284 | 1 | 2 | CC Chg | 04:41:00 | 10:41:00 | 0.094 | 3.4584 | 0.4403 | 0.4403 | 38.98 | 0 | 0 | 0.0015228 | 2024-01-16 02:29:18 | 0.0003252
1285 | 1 | 2 | CC Chg | 04:41:30 | 10:41:30 | 0.094 | 3.4584 | 0.4411 | 0.4411 | 39.05 | 0 | 0 | 0.0015255 | 2024-01-16 02:29:48 | 0.0003252
1286 | 1 | 2 | CC Chg | 04:42:00 | 10:42:00 | 0.094 | 3.4584 | 0.4419 | 0.4419 | 39.12 | 0 | 0 | 0.0015282 | 2024-01-16 02:30:18 | 0.0003252
1287 | 1 | 2 | CC Chg | 04:42:30 | 10:42:30 | 0.094 | 3.4585 | 0.4427 | 0.4427 | 39.19 | 0 | 0 | 0.0015309 | 2024-01-16 02:30:48 | 0.0003252
1288 | 1 | 2 | CC Chg | 04:43:00 | 10:43:00 | 0.094 | 3.4585 | 0.4435 | 0.4435 | 39.26 | 0 | 0 | 0.0015336 | 2024-01-16 02:31:18 | 0.0003252
1289 | 1 | 2 | CC Chg | 04:43:30 | 10:43:30 | 0.094 | 3.4586 | 0.4442 | 0.4442 | 39.33 | 0 | 0 | 0.0015363 | 2024-01-16 02:31:48 | 0.0003252
1290 | 1 | 2 | CC Chg | 04:44:00 | 10:44:00 | 0.094 | 3.4587 | 0.445 | 0.445 | 39.4 | 0 | 0 | 0.001539 | 2024-01-16 02:32:18 | 0.0003252
1291 | 1 | 2 | CC Chg | 04:44:30 | 10:44:30 | 0.094 | 3.4589 | 0.4458 | 0.4458 | 39.47 | 0 | 0 | 0.0015417 | 2024-01-16 02:32:48 | 0.0003252
1292 | 1 | 2 | CC Chg | 04:45:00 | 10:45:00 | 0.094 | 3.4588 | 0.4466 | 0.4466 | 39.54 | 0 | 0 | 0.0015444 | 2024-01-16 02:33:18 | 0.0003252
1293 | 1 | 2 | CC Chg | 04:45:30 | 10:45:30 | 0.094 | 3.4588 | 0.4474 | 0.4474 | 39.61 | 0 | 0 | 0.0015471 | 2024-01-16 02:33:48 | 0.0003252
1294 | 1 | 2 | CC Chg | 04:46:00 | 10:46:00 | 0.094 | 3.4588 | 0.4482 | 0.4482 | 39.68 | 0 | 0 | 0.0015499 | 2024-01-16 02:34:18 | 0.0003252
1295 | 1 | 2 | CC Chg | 04:46:30 | 10:46:30 | 0.094 | 3.4586 | 0.4489 | 0.4489 | 39.75 | 0 | 0 | 0.0015526 | 2024-01-16 02:34:48 | 0.0003252
1296 | 1 | 2 | CC Chg | 04:47:00 | 10:47:00 | 0.094 | 3.4585 | 0.4497 | 0.4497 | 39.82 | 0 | 0 | 0.0015553 | 2024-01-16 02:35:18 | 0.0003252
1297 | 1 | 2 | CC Chg | 04:47:30 | 10:47:30 | 0.094 | 3.4584 | 0.4505 | 0.4505 | 39.88 | 0 | 0 | 0.001558 | 2024-01-16 02:35:48 | 0.0003252
1298 | 1 | 2 | CC Chg | 04:48:00 | 10:48:00 | 0.094 | 3.4584 | 0.4513 | 0.4513 | 39.95 | 0 | 0 | 0.0015607 | 2024-01-16 02:36:18 | 0.0003252
1299 | 1 | 2 | CC Chg | 04:48:30 | 10:48:30 | 0.094 | 3.4584 | 0.4521 | 0.4521 | 40.02 | 0 | 0 | 0.0015634 | 2024-01-16 02:36:48 | 0.0003252
1300 | 1 | 2 | CC Chg | 04:49:00 | 10:49:00 | 0.094 | 3.4584 | 0.4529 | 0.4529 | 40.09 | 0 | 0 | 0.0015661 | 2024-01-16 02:37:18 | 0.0003252
1301 | 1 | 2 | CC Chg | 04:49:30 | 10:49:30 | 0.094 | 3.4584 | 0.4536 | 0.4536 | 40.16 | 0 | 0 | 0.0015688 | 2024-01-16 02:37:48 | 0.0003252
1302 | 1 | 2 | CC Chg | 04:50:00 | 10:50:00 | 0.094 | 3.4585 | 0.4544 | 0.4544 | 40.23 | 0 | 0 | 0.0015715 | 2024-01-16 02:38:18 | 0.0003252
1303 | 1 | 2 | CC Chg | 04:50:30 | 10:50:30 | 0.094 | 3.4586 | 0.4552 | 0.4552 | 40.3 | 0 | 0 | 0.0015742 | 2024-01-16 02:38:48 | 0.0003252
1304 | 1 | 2 | CC Chg | 04:51:00 | 10:51:00 | 0.094 | 3.4587 | 0.456 | 0.456 | 40.37 | 0 | 0 | 0.001577 | 2024-01-16 02:39:18 | 0.0003252
1305 | 1 | 2 | CC Chg | 04:51:30 | 10:51:30 | 0.094 | 3.4588 | 0.4568 | 0.4568 | 40.44 | 0 | 0 | 0.0015797 | 2024-01-16 02:39:48 | 0.0003252
1306 | 1 | 2 | CC Chg | 04:52:00 | 10:52:00 | 0.094 | 3.4589 | 0.4576 | 0.4576 | 40.51 | 0 | 0 | 0.0015824 | 2024-01-16 02:40:18 | 0.0003252
1307 | 1 | 2 | CC Chg | 04:52:30 | 10:52:30 | 0.094 | 3.4588 | 0.4583 | 0.4583 | 40.58 | 0 | 0 | 0.0015851 | 2024-01-16 02:40:48 | 0.0003252
1308 | 1 | 2 | CC Chg | 04:53:00 | 10:53:00 | 0.094 | 3.4587 | 0.4591 | 0.4591 | 40.65 | 0 | 0 | 0.0015878 | 2024-01-16 02:41:18 | 0.0003252
1309 | 1 | 2 | CC Chg | 04:53:30 | 10:53:30 | 0.094 | 3.4586 | 0.4599 | 0.4599 | 40.72 | 0 | 0 | 0.0015905 | 2024-01-16 02:41:48 | 0.0003252
1310 | 1 | 2 | CC Chg | 04:54:00 | 10:54:00 | 0.094 | 3.4585 | 0.4607 | 0.4607 | 40.79 | 0 | 0 | 0.0015932 | 2024-01-16 02:42:18 | 0.0003252
1311 | 1 | 2 | CC Chg | 04:54:30 | 10:54:30 | 0.094 | 3.4584 | 0.4615 | 0.4615 | 40.86 | 0 | 0 | 0.0015959 | 2024-01-16 02:42:48 | 0.0003252
1312 | 1 | 2 | CC Chg | 04:55:00 | 10:55:00 | 0.094 | 3.4583 | 0.4623 | 0.4623 | 40.93 | 0 | 0 | 0.0015986 | 2024-01-16 02:43:18 | 0.0003251
1313 | 1 | 2 | CC Chg | 04:55:30 | 10:55:30 | 0.094 | 3.4583 | 0.463 | 0.463 | 40.99 | 0 | 0 | 0.0016013 | 2024-01-16 02:43:48 | 0.0003251
1314 | 1 | 2 | CC Chg | 04:56:00 | 10:56:00 | 0.094 | 3.4584 | 0.4638 | 0.4638 | 41.06 | 0 | 0 | 0.0016041 | 2024-01-16 02:44:18 | 0.0003251
1315 | 1 | 2 | CC Chg | 04:56:30 | 10:56:30 | 0.094 | 3.4584 | 0.4646 | 0.4646 | 41.13 | 0 | 0 | 0.0016068 | 2024-01-16 02:44:48 | 0.0003252
1316 | 1 | 2 | CC Chg | 04:57:00 | 10:57:00 | 0.094 | 3.4585 | 0.4654 | 0.4654 | 41.2 | 0 | 0 | 0.0016095 | 2024-01-16 02:45:18 | 0.0003252
1317 | 1 | 2 | CC Chg | 04:57:30 | 10:57:30 | 0.094 | 3.4585 | 0.4662 | 0.4662 | 41.27 | 0 | 0 | 0.0016122 | 2024-01-16 02:45:48 | 0.0003252
1318 | 1 | 2 | CC Chg | 04:58:00 | 10:58:00 | 0.094 | 3.4587 | 0.467 | 0.467 | 41.34 | 0 | 0 | 0.0016149 | 2024-01-16 02:46:18 | 0.0003252
1319 | 1 | 2 | CC Chg | 04:58:30 | 10:58:30 | 0.094 | 3.4588 | 0.4677 | 0.4677 | 41.41 | 0 | 0 | 0.0016176 | 2024-01-16 02:46:48 | 0.0003252
1320 | 1 | 2 | CC Chg | 04:59:00 | 10:59:00 | 0.094 | 3.4588 | 0.4685 | 0.4685 | 41.48 | 0 | 0 | 0.0016203 | 2024-01-16 02:47:18 | 0.0003252
1321 | 1 | 2 | CC Chg | 04:59:30 | 10:59:30 | 0.094 | 3.4587 | 0.4693 | 0.4693 | 41.55 | 0 | 0 | 0.001623 | 2024-01-16 02:47:48 | 0.0003252
1322 | 1 | 2 | CC Chg | 05:00:00 | 11:00:00 | 0.094 | 3.4586 | 0.4701 | 0.4701 | 41.62 | 0 | 0 | 0.0016257 | 2024-01-16 02:48:18 | 0.0003252
1323 | 1 | 2 | CC Chg | 05:00:30 | 11:00:30 | 0.094 | 3.4585 | 0.4709 | 0.4709 | 41.69 | 0 | 0 | 0.0016284 | 2024-01-16 02:48:48 | 0.0003252
1324 | 1 | 2 | CC Chg | 05:01:00 | 11:01:00 | 0.094 | 3.4584 | 0.4717 | 0.4717 | 41.76 | 0 | 0 | 0.0016311 | 2024-01-16 02:49:18 | 0.0003252
1325 | 1 | 2 | CC Chg | 05:01:30 | 11:01:30 | 0.094 | 3.4584 | 0.4725 | 0.4725 | 41.83 | 0 | 0 | 0.0016339 | 2024-01-16 02:49:48 | 0.0003252
1326 | 1 | 2 | CC Chg | 05:02:00 | 11:02:00 | 0.094 | 3.4583 | 0.4732 | 0.4732 | 41.9 | 0 | 0 | 0.0016366 | 2024-01-16 02:50:18 | 0.0003251
1327 | 1 | 2 | CC Chg | 05:02:30 | 11:02:30 | 0.094 | 3.4583 | 0.474 | 0.474 | 41.97 | 0 | 0 | 0.0016393 | 2024-01-16 02:50:48 | 0.0003251
1328 | 1 | 2 | CC Chg | 05:03:00 | 11:03:00 | 0.094 | 3.4583 | 0.4748 | 0.4748 | 42.03 | 0 | 0 | 0.001642 | 2024-01-16 02:51:18 | 0.0003251
1329 | 1 | 2 | CC Chg | 05:03:30 | 11:03:30 | 0.094 | 3.4584 | 0.4756 | 0.4756 | 42.1 | 0 | 0 | 0.0016447 | 2024-01-16 02:51:48 | 0.0003251
1330 | 1 | 2 | CC Chg | 05:04:00 | 11:04:00 | 0.094 | 3.4585 | 0.4764 | 0.4764 | 42.17 | 0 | 0 | 0.0016474 | 2024-01-16 02:52:18 | 0.0003252
1331 | 1 | 2 | CC Chg | 05:04:30 | 11:04:30 | 0.094 | 3.4586 | 0.4772 | 0.4772 | 42.24 | 0 | 0 | 0.0016501 | 2024-01-16 02:52:48 | 0.0003252
1332 | 1 | 2 | CC Chg | 05:05:00 | 11:05:00 | 0.094 | 3.4587 | 0.4779 | 0.4779 | 42.31 | 0 | 0 | 0.0016528 | 2024-01-16 02:53:18 | 0.0003252
1333 | 1 | 2 | CC Chg | 05:05:30 | 11:05:30 | 0.094 | 3.4588 | 0.4787 | 0.4787 | 42.38 | 0 | 0 | 0.0016555 | 2024-01-16 02:53:48 | 0.0003252
1334 | 1 | 2 | CC Chg | 05:06:00 | 11:06:00 | 0.094 | 3.4588 | 0.4795 | 0.4795 | 42.45 | 0 | 0 | 0.0016582 | 2024-01-16 02:54:18 | 0.0003252
1335 | 1 | 2 | CC Chg | 05:06:30 | 11:06:30 | 0.094 | 3.4587 | 0.4803 | 0.4803 | 42.52 | 0 | 0 | 0.001661 | 2024-01-16 02:54:48 | 0.0003252
1336 | 1 | 2 | CC Chg | 05:07:00 | 11:07:00 | 0.094 | 3.4586 | 0.4811 | 0.4811 | 42.59 | 0 | 0 | 0.0016637 | 2024-01-16 02:55:18 | 0.0003252
1337 | 1 | 2 | CC Chg | 05:07:30 | 11:07:30 | 0.094 | 3.4585 | 0.4819 | 0.4819 | 42.66 | 0 | 0 | 0.0016664 | 2024-01-16 02:55:48 | 0.0003252
1338 | 1 | 2 | CC Chg | 05:08:00 | 11:08:00 | 0.094 | 3.4585 | 0.4826 | 0.4826 | 42.73 | 0 | 0 | 0.0016691 | 2024-01-16 02:56:18 | 0.0003252
1339 | 1 | 2 | CC Chg | 05:08:30 | 11:08:30 | 0.094 | 3.4584 | 0.4834 | 0.4834 | 42.8 | 0 | 0 | 0.0016718 | 2024-01-16 02:56:48 | 0.0003251
1340 | 1 | 2 | CC Chg | 05:09:00 | 11:09:00 | 0.094 | 3.4583 | 0.4842 | 0.4842 | 42.87 | 0 | 0 | 0.0016745 | 2024-01-16 02:57:18 | 0.0003251
1341 | 1 | 2 | CC Chg | 05:09:30 | 11:09:30 | 0.094 | 3.4583 | 0.485 | 0.485 | 42.94 | 0 | 0 | 0.0016772 | 2024-01-16 02:57:48 | 0.0003251
1342 | 1 | 2 | CC Chg | 05:10:00 | 11:10:00 | 0.094 | 3.4584 | 0.4858 | 0.4858 | 43.01 | 0 | 0 | 0.0016799 | 2024-01-16 02:58:18 | 0.0003252
1343 | 1 | 2 | CC Chg | 05:10:30 | 11:10:30 | 0.094 | 3.4584 | 0.4866 | 0.4866 | 43.08 | 0 | 0 | 0.0016826 | 2024-01-16 02:58:48 | 0.0003252
1344 | 1 | 2 | CC Chg | 05:11:00 | 11:11:00 | 0.094 | 3.4585 | 0.4873 | 0.4873 | 43.14 | 0 | 0 | 0.0016853 | 2024-01-16 02:59:18 | 0.0003252
1345 | 1 | 2 | CC Chg | 05:11:30 | 11:11:30 | 0.094 | 3.4586 | 0.4881 | 0.4881 | 43.21 | 0 | 0 | 0.0016881 | 2024-01-16 02:59:48 | 0.0003252
1346 | 1 | 2 | CC Chg | 05:12:00 | 11:12:00 | 0.094 | 3.4586 | 0.4889 | 0.4889 | 43.28 | 0 | 0 | 0.0016908 | 2024-01-16 03:00:18 | 0.0003252
1347 | 1 | 2 | CC Chg | 05:12:30 | 11:12:30 | 0.094 | 3.4587 | 0.4897 | 0.4897 | 43.35 | 0 | 0 | 0.0016935 | 2024-01-16 03:00:48 | 0.0003252
1348 | 1 | 2 | CC Chg | 05:13:00 | 11:13:00 | 0.094 | 3.4588 | 0.4905 | 0.4905 | 43.42 | 0 | 0 | 0.0016962 | 2024-01-16 03:01:18 | 0.0003252
1349 | 1 | 2 | CC Chg | 05:13:30 | 11:13:30 | 0.094 | 3.4587 | 0.4913 | 0.4913 | 43.49 | 0 | 0 | 0.0016989 | 2024-01-16 03:01:48 | 0.0003252
1350 | 1 | 2 | CC Chg | 05:14:00 | 11:14:00 | 0.094 | 3.4586 | 0.492 | 0.492 | 43.56 | 0 | 0 | 0.0017016 | 2024-01-16 03:02:18 | 0.0003251
1351 | 1 | 2 | CC Chg | 05:14:30 | 11:14:30 | 0.094 | 3.4584 | 0.4928 | 0.4928 | 43.63 | 0 | 0 | 0.0017043 | 2024-01-16 03:02:48 | 0.0003252
1352 | 1 | 2 | CC Chg | 05:15:00 | 11:15:00 | 0.094 | 3.4583 | 0.4936 | 0.4936 | 43.7 | 0 | 0 | 0.001707 | 2024-01-16 03:03:18 | 0.0003251
1353 | 1 | 2 | CC Chg | 05:15:30 | 11:15:30 | 0.094 | 3.4582 | 0.4944 | 0.4944 | 43.77 | 0 | 0 | 0.0017097 | 2024-01-16 03:03:48 | 0.0003251
1354 | 1 | 2 | CC Chg | 05:16:00 | 11:16:00 | 0.094 | 3.4582 | 0.4952 | 0.4952 | 43.84 | 0 | 0 | 0.0017124 | 2024-01-16 03:04:18 | 0.0003251
1355 | 1 | 2 | CC Chg | 05:16:30 | 11:16:30 | 0.094 | 3.4583 | 0.496 | 0.496 | 43.91 | 0 | 0 | 0.0017151 | 2024-01-16 03:04:48 | 0.0003251
1356 | 1 | 2 | CC Chg | 05:17:00 | 11:17:00 | 0.094 | 3.4583 | 0.4967 | 0.4967 | 43.98 | 0 | 0 | 0.0017179 | 2024-01-16 03:05:18 | 0.0003251
1357 | 1 | 2 | CC Chg | 05:17:30 | 11:17:30 | 0.094 | 3.4584 | 0.4975 | 0.4975 | 44.05 | 0 | 0 | 0.0017206 | 2024-01-16 03:05:48 | 0.0003252
1358 | 1 | 2 | CC Chg | 05:18:00 | 11:18:00 | 0.094 | 3.4585 | 0.4983 | 0.4983 | 44.12 | 0 | 0 | 0.0017233 | 2024-01-16 03:06:18 | 0.0003251
1359 | 1 | 2 | CC Chg | 05:18:30 | 11:18:30 | 0.094 | 3.4586 | 0.4991 | 0.4991 | 44.19 | 0 | 0 | 0.001726 | 2024-01-16 03:06:48 | 0.0003252
1360 | 1 | 2 | CC Chg | 05:19:00 | 11:19:00 | 0.094 | 3.4587 | 0.4999 | 0.4999 | 44.25 | 0 | 0 | 0.0017287 | 2024-01-16 03:07:18 | 0.0003252
1361 | 1 | 2 | CC Chg | 05:19:30 | 11:19:30 | 0.094 | 3.4588 | 0.5007 | 0.5007 | 44.32 | 0 | 0 | 0.0017314 | 2024-01-16 03:07:48 | 0.0003252
1362 | 1 | 2 | CC Chg | 05:20:00 | 11:20:00 | 0.094 | 3.4588 | 0.5014 | 0.5014 | 44.39 | 0 | 0 | 0.0017341 | 2024-01-16 03:08:18 | 0.0003252
1363 | 1 | 2 | CC Chg | 05:20:30 | 11:20:30 | 0.094 | 3.4587 | 0.5022 | 0.5022 | 44.46 | 0 | 0 | 0.0017368 | 2024-01-16 03:08:48 | 0.0003252
1364 | 1 | 2 | CC Chg | 05:21:00 | 11:21:00 | 0.094 | 3.4586 | 0.503 | 0.503 | 44.53 | 0 | 0 | 0.0017395 | 2024-01-16 03:09:18 | 0.0003252
1365 | 1 | 2 | CC Chg | 05:21:30 | 11:21:30 | 0.094 | 3.4585 | 0.5038 | 0.5038 | 44.6 | 0 | 0 | 0.0017422 | 2024-01-16 03:09:48 | 0.0003252
1366 | 1 | 2 | CC Chg | 05:22:00 | 11:22:00 | 0.094 | 3.4584 | 0.5046 | 0.5046 | 44.67 | 0 | 0 | 0.001745 | 2024-01-16 03:10:18 | 0.0003252
1367 | 1 | 2 | CC Chg | 05:22:30 | 11:22:30 | 0.094 | 3.4583 | 0.5054 | 0.5054 | 44.74 | 0 | 0 | 0.0017477 | 2024-01-16 03:10:48 | 0.0003251
1368 | 1 | 2 | CC Chg | 05:23:00 | 11:23:00 | 0.094 | 3.4582 | 0.5061 | 0.5061 | 44.81 | 0 | 0 | 0.0017504 | 2024-01-16 03:11:18 | 0.0003251
1369 | 1 | 2 | CC Chg | 05:23:30 | 11:23:30 | 0.094 | 3.4583 | 0.5069 | 0.5069 | 44.88 | 0 | 0 | 0.0017531 | 2024-01-16 03:11:48 | 0.0003251
1370 | 1 | 2 | CC Chg | 05:24:00 | 11:24:00 | 0.094 | 3.4583 | 0.5077 | 0.5077 | 44.95 | 0 | 0 | 0.0017558 | 2024-01-16 03:12:18 | 0.0003251
1371 | 1 | 2 | CC Chg | 05:24:30 | 11:24:30 | 0.094 | 3.4584 | 0.5085 | 0.5085 | 45.02 | 0 | 0 | 0.0017585 | 2024-01-16 03:12:48 | 0.0003251
1372 | 1 | 2 | CC Chg | 05:25:00 | 11:25:00 | 0.094 | 3.4585 | 0.5093 | 0.5093 | 45.09 | 0 | 0 | 0.0017612 | 2024-01-16 03:13:18 | 0.0003252
1373 | 1 | 2 | CC Chg | 05:25:30 | 11:25:30 | 0.094 | 3.4586 | 0.5101 | 0.5101 | 45.16 | 0 | 0 | 0.0017639 | 2024-01-16 03:13:48 | 0.0003252
1374 | 1 | 2 | CC Chg | 05:26:00 | 11:26:00 | 0.094 | 3.4586 | 0.5108 | 0.5108 | 45.23 | 0 | 0 | 0.0017666 | 2024-01-16 03:14:18 | 0.0003251
1375 | 1 | 2 | CC Chg | 05:26:30 | 11:26:30 | 0.094 | 3.4587 | 0.5116 | 0.5116 | 45.29 | 0 | 0 | 0.0017693 | 2024-01-16 03:14:48 | 0.0003252
1376 | 1 | 2 | CC Chg | 05:27:00 | 11:27:00 | 0.094 | 3.4588 | 0.5124 | 0.5124 | 45.36 | 0 | 0 | 0.0017721 | 2024-01-16 03:15:18 | 0.0003252
1377 | 1 | 2 | CC Chg | 05:27:30 | 11:27:30 | 0.094 | 3.4587 | 0.5132 | 0.5132 | 45.43 | 0 | 0 | 0.0017748 | 2024-01-16 03:15:48 | 0.0003252
1378 | 1 | 2 | CC Chg | 05:28:00 | 11:28:00 | 0.094 | 3.4586 | 0.514 | 0.514 | 45.5 | 0 | 0 | 0.0017775 | 2024-01-16 03:16:18 | 0.0003251
1379 | 1 | 2 | CC Chg | 05:28:30 | 11:28:30 | 0.094 | 3.4585 | 0.5148 | 0.5148 | 45.57 | 0 | 0 | 0.0017802 | 2024-01-16 03:16:48 | 0.0003252
1380 | 1 | 2 | CC Chg | 05:29:00 | 11:29:00 | 0.094 | 3.4583 | 0.5155 | 0.5155 | 45.64 | 0 | 0 | 0.0017829 | 2024-01-16 03:17:18 | 0.0003251
1381 | 1 | 2 | CC Chg | 05:29:30 | 11:29:30 | 0.094 | 3.4583 | 0.5163 | 0.5163 | 45.71 | 0 | 0 | 0.0017856 | 2024-01-16 03:17:48 | 0.0003251
1382 | 1 | 2 | CC Chg | 05:30:00 | 11:30:00 | 0.094 | 3.4582 | 0.5171 | 0.5171 | 45.78 | 0 | 0 | 0.0017883 | 2024-01-16 03:18:18 | 0.0003251
1383 | 1 | 2 | CC Chg | 05:30:30 | 11:30:30 | 0.094 | 3.4582 | 0.5179 | 0.5179 | 45.85 | 0 | 0 | 0.001791 | 2024-01-16 03:18:48 | 0.0003251
1384 | 1 | 2 | CC Chg | 05:31:00 | 11:31:00 | 0.094 | 3.4583 | 0.5187 | 0.5187 | 45.92 | 0 | 0 | 0.0017937 | 2024-01-16 03:19:18 | 0.0003251
1385 | 1 | 2 | CC Chg | 05:31:30 | 11:31:30 | 0.094 | 3.4584 | 0.5195 | 0.5195 | 45.99 | 0 | 0 | 0.0017964 | 2024-01-16 03:19:48 | 0.0003252
1386 | 1 | 2 | CC Chg | 05:32:00 | 11:32:00 | 0.094 | 3.4584 | 0.5202 | 0.5202 | 46.06 | 0 | 0 | 0.0017991 | 2024-01-16 03:20:18 | 0.0003252
1387 | 1 | 2 | CC Chg | 05:32:30 | 11:32:30 | 0.094 | 3.4585 | 0.521 | 0.521 | 46.13 | 0 | 0 | 0.0018019 | 2024-01-16 03:20:48 | 0.0003252
1388 | 1 | 2 | CC Chg | 05:33:00 | 11:33:00 | 0.094 | 3.4586 | 0.5218 | 0.5218 | 46.2 | 0 | 0 | 0.0018046 | 2024-01-16 03:21:18 | 0.0003252
1389 | 1 | 2 | CC Chg | 05:33:30 | 11:33:30 | 0.094 | 3.4587 | 0.5226 | 0.5226 | 46.27 | 0 | 0 | 0.0018073 | 2024-01-16 03:21:48 | 0.0003252
1390 | 1 | 2 | CC Chg | 05:34:00 | 11:34:00 | 0.094 | 3.4587 | 0.5234 | 0.5234 | 46.34 | 0 | 0 | 0.00181 | 2024-01-16 03:22:18 | 0.0003252
1391 | 1 | 2 | CC Chg | 05:34:30 | 11:34:30 | 0.094 | 3.4587 | 0.5242 | 0.5242 | 46.4 | 0 | 0 | 0.0018127 | 2024-01-16 03:22:48 | 0.0003252
1392 | 1 | 2 | CC Chg | 05:35:00 | 11:35:00 | 0.094 | 3.4586 | 0.5249 | 0.5249 | 46.47 | 0 | 0 | 0.0018154 | 2024-01-16 03:23:18 | 0.0003252
1393 | 1 | 2 | CC Chg | 05:35:30 | 11:35:30 | 0.094 | 3.4584 | 0.5257 | 0.5257 | 46.54 | 0 | 0 | 0.0018181 | 2024-01-16 03:23:48 | 0.0003252
1394 | 1 | 2 | CC Chg | 05:36:00 | 11:36:00 | 0.094 | 3.4583 | 0.5265 | 0.5265 | 46.61 | 0 | 0 | 0.0018208 | 2024-01-16 03:24:18 | 0.0003251
1395 | 1 | 2 | CC Chg | 05:36:30 | 11:36:30 | 0.094 | 3.4582 | 0.5273 | 0.5273 | 46.68 | 0 | 0 | 0.0018235 | 2024-01-16 03:24:48 | 0.0003251
1396 | 1 | 2 | CC Chg | 05:37:00 | 11:37:00 | 0.094 | 3.4581 | 0.5281 | 0.5281 | 46.75 | 0 | 0 | 0.0018262 | 2024-01-16 03:25:18 | 0.0003251
1397 | 1 | 2 | CC Chg | 05:37:30 | 11:37:30 | 0.094 | 3.4582 | 0.5289 | 0.5289 | 46.82 | 0 | 0 | 0.001829 | 2024-01-16 03:25:48 | 0.0003251
1398 | 1 | 2 | CC Chg | 05:38:00 | 11:38:00 | 0.094 | 3.4582 | 0.5296 | 0.5296 | 46.89 | 0 | 0 | 0.0018317 | 2024-01-16 03:26:18 | 0.0003251
1399 | 1 | 2 | CC Chg | 05:38:30 | 11:38:30 | 0.094 | 3.4583 | 0.5304 | 0.5304 | 46.96 | 0 | 0 | 0.0018344 | 2024-01-16 03:26:48 | 0.0003251
1400 | 1 | 2 | CC Chg | 05:39:00 | 11:39:00 | 0.094 | 3.4584 | 0.5312 | 0.5312 | 47.03 | 0 | 0 | 0.0018371 | 2024-01-16 03:27:18 | 0.0003252
1401 | 1 | 2 | CC Chg | 05:39:30 | 11:39:30 | 0.094 | 3.4584 | 0.532 | 0.532 | 47.1 | 0 | 0 | 0.0018398 | 2024-01-16 03:27:48 | 0.0003252
1402 | 1 | 2 | CC Chg | 05:40:00 | 11:40:00 | 0.094 | 3.4586 | 0.5328 | 0.5328 | 47.17 | 0 | 0 | 0.0018425 | 2024-01-16 03:28:18 | 0.0003252
1403 | 1 | 2 | CC Chg | 05:40:30 | 11:40:30 | 0.094 | 3.4586 | 0.5336 | 0.5336 | 47.24 | 0 | 0 | 0.0018452 | 2024-01-16 03:28:48 | 0.0003252
1404 | 1 | 2 | CC Chg | 05:41:00 | 11:41:00 | 0.094 | 3.4587 | 0.5343 | 0.5343 | 47.31 | 0 | 0 | 0.0018479 | 2024-01-16 03:29:18 | 0.0003252
1405 | 1 | 2 | CC Chg | 05:41:30 | 11:41:30 | 0.094 | 3.4587 | 0.5351 | 0.5351 | 47.38 | 0 | 0 | 0.0018506 | 2024-01-16 03:29:48 | 0.0003252
1406 | 1 | 2 | CC Chg | 05:42:00 | 11:42:00 | 0.094 | 3.4586 | 0.5359 | 0.5359 | 47.45 | 0 | 0 | 0.0018533 | 2024-01-16 03:30:18 | 0.0003252
1407 | 1 | 2 | CC Chg | 05:42:30 | 11:42:30 | 0.094 | 3.4584 | 0.5367 | 0.5367 | 47.51 | 0 | 0 | 0.0018561 | 2024-01-16 03:30:48 | 0.0003252
1408 | 1 | 2 | CC Chg | 05:43:00 | 11:43:00 | 0.094 | 3.4583 | 0.5375 | 0.5375 | 47.58 | 0 | 0 | 0.0018588 | 2024-01-16 03:31:18 | 0.0003251
1409 | 1 | 2 | CC Chg | 05:43:30 | 11:43:30 | 0.094 | 3.4583 | 0.5383 | 0.5383 | 47.65 | 0 | 0 | 0.0018615 | 2024-01-16 03:31:48 | 0.0003251
1410 | 1 | 2 | CC Chg | 05:44:00 | 11:44:00 | 0.094 | 3.4582 | 0.539 | 0.539 | 47.72 | 0 | 0 | 0.0018642 | 2024-01-16 03:32:18 | 0.0003251
1411 | 1 | 2 | CC Chg | 05:44:30 | 11:44:30 | 0.094 | 3.4582 | 0.5398 | 0.5398 | 47.79 | 0 | 0 | 0.0018669 | 2024-01-16 03:32:48 | 0.0003251
1412 | 1 | 2 | CC Chg | 05:45:00 | 11:45:00 | 0.094 | 3.4582 | 0.5406 | 0.5406 | 47.86 | 0 | 0 | 0.0018696 | 2024-01-16 03:33:18 | 0.0003251
1413 | 1 | 2 | CC Chg | 05:45:30 | 11:45:30 | 0.094 | 3.4583 | 0.5414 | 0.5414 | 47.93 | 0 | 0 | 0.0018723 | 2024-01-16 03:33:48 | 0.0003251
1414 | 1 | 2 | CC Chg | 05:46:00 | 11:46:00 | 0.094 | 3.4584 | 0.5422 | 0.5422 | 48 | 0 | 0 | 0.001875 | 2024-01-16 03:34:18 | 0.0003252
1415 | 1 | 2 | CC Chg | 05:46:30 | 11:46:30 | 0.094 | 3.4585 | 0.543 | 0.543 | 48.07 | 0 | 0 | 0.0018777 | 2024-01-16 03:34:48 | 0.0003252
1416 | 1 | 2 | CC Chg | 05:47:00 | 11:47:00 | 0.094 | 3.4586 | 0.5437 | 0.5437 | 48.14 | 0 | 0 | 0.0018804 | 2024-01-16 03:35:18 | 0.0003252
1417 | 1 | 2 | CC Chg | 05:47:30 | 11:47:30 | 0.094 | 3.4587 | 0.5445 | 0.5445 | 48.21 | 0 | 0 | 0.0018831 | 2024-01-16 03:35:48 | 0.0003252
1418 | 1 | 2 | CC Chg | 05:48:00 | 11:48:00 | 0.094 | 3.4588 | 0.5453 | 0.5453 | 48.28 | 0 | 0 | 0.0018859 | 2024-01-16 03:36:18 | 0.0003252
1419 | 1 | 2 | CC Chg | 05:48:30 | 11:48:30 | 0.094 | 3.4588 | 0.5461 | 0.5461 | 48.35 | 0 | 0 | 0.0018886 | 2024-01-16 03:36:48 | 0.0003252
1420 | 1 | 2 | CC Chg | 05:49:00 | 11:49:00 | 0.094 | 3.4587 | 0.5469 | 0.5469 | 48.42 | 0 | 0 | 0.0018913 | 2024-01-16 03:37:18 | 0.0003252
1421 | 1 | 2 | CC Chg | 05:49:30 | 11:49:30 | 0.094 | 3.4586 | 0.5477 | 0.5477 | 48.49 | 0 | 0 | 0.001894 | 2024-01-16 03:37:48 | 0.0003252
1422 | 1 | 2 | CC Chg | 05:50:00 | 11:50:00 | 0.094 | 3.4585 | 0.5484 | 0.5484 | 48.56 | 0 | 0 | 0.0018967 | 2024-01-16 03:38:18 | 0.0003252
1423 | 1 | 2 | CC Chg | 05:50:30 | 11:50:30 | 0.094 | 3.4583 | 0.5492 | 0.5492 | 48.62 | 0 | 0 | 0.0018994 | 2024-01-16 03:38:48 | 0.0003251
1424 | 1 | 2 | CC Chg | 05:51:00 | 11:51:00 | 0.094 | 3.4583 | 0.55 | 0.55 | 48.69 | 0 | 0 | 0.0019021 | 2024-01-16 03:39:18 | 0.0003251
1425 | 1 | 2 | CC Chg | 05:51:30 | 11:51:30 | 0.094 | 3.4582 | 0.5508 | 0.5508 | 48.76 | 0 | 0 | 0.0019048 | 2024-01-16 03:39:48 | 0.0003251
1426 | 1 | 2 | CC Chg | 05:52:00 | 11:52:00 | 0.094 | 3.4582 | 0.5516 | 0.5516 | 48.83 | 0 | 0 | 0.0019075 | 2024-01-16 03:40:18 | 0.0003251
1427 | 1 | 2 | CC Chg | 05:52:30 | 11:52:30 | 0.094 | 3.4583 | 0.5524 | 0.5524 | 48.9 | 0 | 0 | 0.0019102 | 2024-01-16 03:40:48 | 0.0003251
1428 | 1 | 2 | CC Chg | 05:53:00 | 11:53:00 | 0.094 | 3.4584 | 0.5532 | 0.5532 | 48.97 | 0 | 0 | 0.001913 | 2024-01-16 03:41:18 | 0.0003252
1429 | 1 | 2 | CC Chg | 05:53:30 | 11:53:30 | 0.094 | 3.4585 | 0.5539 | 0.5539 | 49.04 | 0 | 0 | 0.0019157 | 2024-01-16 03:41:48 | 0.0003252
1430 | 1 | 2 | CC Chg | 05:54:00 | 11:54:00 | 0.094 | 3.4586 | 0.5547 | 0.5547 | 49.11 | 0 | 0 | 0.0019184 | 2024-01-16 03:42:18 | 0.0003252
1431 | 1 | 2 | CC Chg | 05:54:30 | 11:54:30 | 0.094 | 3.4586 | 0.5555 | 0.5555 | 49.18 | 0 | 0 | 0.0019211 | 2024-01-16 03:42:48 | 0.0003252
1432 | 1 | 2 | CC Chg | 05:55:00 | 11:55:00 | 0.094 | 3.4588 | 0.5563 | 0.5563 | 49.25 | 0 | 0 | 0.0019238 | 2024-01-16 03:43:18 | 0.0003252
1433 | 1 | 2 | CC Chg | 05:55:30 | 11:55:30 | 0.094 | 3.4587 | 0.5571 | 0.5571 | 49.32 | 0 | 0 | 0.0019265 | 2024-01-16 03:43:48 | 0.0003252
1434 | 1 | 2 | CC Chg | 05:56:00 | 11:56:00 | 0.094 | 3.4587 | 0.5579 | 0.5579 | 49.39 | 0 | 0 | 0.0019292 | 2024-01-16 03:44:18 | 0.0003252
1435 | 1 | 2 | CC Chg | 05:56:30 | 11:56:30 | 0.094 | 3.4585 | 0.5586 | 0.5586 | 49.46 | 0 | 0 | 0.0019319 | 2024-01-16 03:44:48 | 0.0003252
1436 | 1 | 2 | CC Chg | 05:57:00 | 11:57:00 | 0.094 | 3.4584 | 0.5594 | 0.5594 | 49.53 | 0 | 0 | 0.0019346 | 2024-01-16 03:45:18 | 0.0003252
1437 | 1 | 2 | CC Chg | 05:57:30 | 11:57:30 | 0.094 | 3.4583 | 0.5602 | 0.5602 | 49.6 | 0 | 0 | 0.0019373 | 2024-01-16 03:45:48 | 0.0003251
1438 | 1 | 2 | CC Chg | 05:58:00 | 11:58:00 | 0.094 | 3.4583 | 0.561 | 0.561 | 49.66 | 0 | 0 | 0.0019401 | 2024-01-16 03:46:18 | 0.0003251
1439 | 1 | 2 | CC Chg | 05:58:30 | 11:58:30 | 0.094 | 3.4582 | 0.5618 | 0.5618 | 49.73 | 0 | 0 | 0.0019428 | 2024-01-16 03:46:48 | 0.0003251
1440 | 1 | 2 | CC Chg | 05:59:00 | 11:59:00 | 0.094 | 3.4583 | 0.5626 | 0.5626 | 49.8 | 0 | 0 | 0.0019455 | 2024-01-16 03:47:18 | 0.0003251
1441 | 1 | 2 | CC Chg | 05:59:30 | 11:59:30 | 0.094 | 3.4583 | 0.5633 | 0.5633 | 49.87 | 0 | 0 | 0.0019482 | 2024-01-16 03:47:48 | 0.0003251
1442 | 1 | 2 | CC Chg | 06:00:00 | 12:00:00 | 0.094 | 3.4584 | 0.5641 | 0.5641 | 49.94 | 0 | 0 | 0.0019509 | 2024-01-16 03:48:18 | 0.0003251
1443 | 1 | 2 | CC Chg | 06:00:30 | 12:00:30 | 0.094 | 3.4585 | 0.5649 | 0.5649 | 50.01 | 0 | 0 | 0.0019536 | 2024-01-16 03:48:48 | 0.0003252
1444 | 1 | 2 | CC Chg | 06:01:00 | 12:01:00 | 0.094 | 3.4586 | 0.5657 | 0.5657 | 50.08 | 0 | 0 | 0.0019563 | 2024-01-16 03:49:18 | 0.0003251
1445 | 1 | 2 | CC Chg | 06:01:30 | 12:01:30 | 0.094 | 3.4587 | 0.5665 | 0.5665 | 50.15 | 0 | 0 | 0.001959 | 2024-01-16 03:49:48 | 0.0003252
1446 | 1 | 2 | CC Chg | 06:02:00 | 12:02:00 | 0.094 | 3.4588 | 0.5673 | 0.5673 | 50.22 | 0 | 0 | 0.0019617 | 2024-01-16 03:50:18 | 0.0003252
1447 | 1 | 2 | CC Chg | 06:02:30 | 12:02:30 | 0.094 | 3.4588 | 0.568 | 0.568 | 50.29 | 0 | 0 | 0.0019644 | 2024-01-16 03:50:48 | 0.0003252
1448 | 1 | 2 | CC Chg | 06:03:00 | 12:03:00 | 0.094 | 3.4587 | 0.5688 | 0.5688 | 50.36 | 0 | 0 | 0.0019671 | 2024-01-16 03:51:18 | 0.0003252
1449 | 1 | 2 | CC Chg | 06:03:30 | 12:03:30 | 0.094 | 3.4586 | 0.5696 | 0.5696 | 50.43 | 0 | 0 | 0.0019699 | 2024-01-16 03:51:48 | 0.0003252
1450 | 1 | 2 | CC Chg | 06:04:00 | 12:04:00 | 0.094 | 3.4584 | 0.5704 | 0.5704 | 50.5 | 0 | 0 | 0.0019726 | 2024-01-16 03:52:18 | 0.0003252
1451 | 1 | 2 | CC Chg | 06:04:30 | 12:04:30 | 0.094 | 3.4583 | 0.5712 | 0.5712 | 50.57 | 0 | 0 | 0.0019753 | 2024-01-16 03:52:48 | 0.0003251
1452 | 1 | 2 | CC Chg | 06:05:00 | 12:05:00 | 0.094 | 3.4583 | 0.572 | 0.572 | 50.64 | 0 | 0 | 0.001978 | 2024-01-16 03:53:18 | 0.0003251
1453 | 1 | 2 | CC Chg | 06:05:30 | 12:05:30 | 0.094 | 3.4582 | 0.5727 | 0.5727 | 50.71 | 0 | 0 | 0.0019807 | 2024-01-16 03:53:48 | 0.0003251
1454 | 1 | 2 | CC Chg | 06:06:00 | 12:06:00 | 0.094 | 3.4582 | 0.5735 | 0.5735 | 50.77 | 0 | 0 | 0.0019834 | 2024-01-16 03:54:18 | 0.0003251
1455 | 1 | 2 | CC Chg | 06:06:30 | 12:06:30 | 0.094 | 3.4583 | 0.5743 | 0.5743 | 50.84 | 0 | 0 | 0.0019861 | 2024-01-16 03:54:48 | 0.0003251
1456 | 1 | 2 | CC Chg | 06:07:00 | 12:07:00 | 0.094 | 3.4584 | 0.5751 | 0.5751 | 50.91 | 0 | 0 | 0.0019888 | 2024-01-16 03:55:18 | 0.0003252
1457 | 1 | 2 | CC Chg | 06:07:30 | 12:07:30 | 0.094 | 3.4585 | 0.5759 | 0.5759 | 50.98 | 0 | 0 | 0.0019915 | 2024-01-16 03:55:48 | 0.0003252
1458 | 1 | 2 | CC Chg | 06:08:00 | 12:08:00 | 0.094 | 3.4586 | 0.5767 | 0.5767 | 51.05 | 0 | 0 | 0.0019942 | 2024-01-16 03:56:18 | 0.0003252
1459 | 1 | 2 | CC Chg | 06:08:30 | 12:08:30 | 0.094 | 3.4587 | 0.5774 | 0.5774 | 51.12 | 0 | 0 | 0.001997 | 2024-01-16 03:56:48 | 0.0003252
1460 | 1 | 2 | CC Chg | 06:09:00 | 12:09:00 | 0.094 | 3.4587 | 0.5782 | 0.5782 | 51.19 | 0 | 0 | 0.0019997 | 2024-01-16 03:57:18 | 0.0003252
1461 | 1 | 2 | CC Chg | 06:09:30 | 12:09:30 | 0.094 | 3.4587 | 0.579 | 0.579 | 51.26 | 0 | 0 | 0.0020024 | 2024-01-16 03:57:48 | 0.0003252
1462 | 1 | 2 | CC Chg | 06:10:00 | 12:10:00 | 0.094 | 3.4587 | 0.5798 | 0.5798 | 51.33 | 0 | 0 | 0.0020051 | 2024-01-16 03:58:18 | 0.0003252
1463 | 1 | 2 | CC Chg | 06:10:30 | 12:10:30 | 0.094 | 3.4586 | 0.5806 | 0.5806 | 51.4 | 0 | 0 | 0.0020078 | 2024-01-16 03:58:48 | 0.0003252
1464 | 1 | 2 | CC Chg | 06:11:00 | 12:11:00 | 0.094 | 3.4584 | 0.5814 | 0.5814 | 51.47 | 0 | 0 | 0.0020105 | 2024-01-16 03:59:18 | 0.0003252
1465 | 1 | 2 | CC Chg | 06:11:30 | 12:11:30 | 0.094 | 3.4583 | 0.5821 | 0.5821 | 51.54 | 0 | 0 | 0.0020132 | 2024-01-16 03:59:48 | 0.0003251
1466 | 1 | 2 | CC Chg | 06:12:00 | 12:12:00 | 0.094 | 3.4583 | 0.5829 | 0.5829 | 51.61 | 0 | 0 | 0.0020159 | 2024-01-16 04:00:18 | 0.0003251
1467 | 1 | 2 | CC Chg | 06:12:30 | 12:12:30 | 0.094 | 3.4583 | 0.5837 | 0.5837 | 51.68 | 0 | 0 | 0.0020186 | 2024-01-16 04:00:48 | 0.0003251
1468 | 1 | 2 | CC Chg | 06:13:00 | 12:13:00 | 0.094 | 3.4583 | 0.5845 | 0.5845 | 51.75 | 0 | 0 | 0.0020213 | 2024-01-16 04:01:18 | 0.0003251
1469 | 1 | 2 | CC Chg | 06:13:30 | 12:13:30 | 0.094 | 3.4584 | 0.5853 | 0.5853 | 51.82 | 0 | 0 | 0.0020241 | 2024-01-16 04:01:48 | 0.0003252
1470 | 1 | 2 | CC Chg | 06:14:00 | 12:14:00 | 0.094 | 3.4585 | 0.5861 | 0.5861 | 51.88 | 0 | 0 | 0.0020268 | 2024-01-16 04:02:18 | 0.0003252
1471 | 1 | 2 | CC Chg | 06:14:30 | 12:14:30 | 0.094 | 3.4586 | 0.5868 | 0.5868 | 51.95 | 0 | 0 | 0.0020295 | 2024-01-16 04:02:48 | 0.0003252
1472 | 1 | 2 | CC Chg | 06:15:00 | 12:15:00 | 0.094 | 3.4587 | 0.5876 | 0.5876 | 52.02 | 0 | 0 | 0.0020322 | 2024-01-16 04:03:18 | 0.0003252
1473 | 1 | 2 | CC Chg | 06:15:30 | 12:15:30 | 0.094 | 3.4587 | 0.5884 | 0.5884 | 52.09 | 0 | 0 | 0.0020349 | 2024-01-16 04:03:48 | 0.0003252
1474 | 1 | 2 | CC Chg | 06:16:00 | 12:16:00 | 0.094 | 3.4588 | 0.5892 | 0.5892 | 52.16 | 0 | 0 | 0.0020376 | 2024-01-16 04:04:18 | 0.0003252
1475 | 1 | 2 | CC Chg | 06:16:30 | 12:16:30 | 0.094 | 3.4587 | 0.59 | 0.59 | 52.23 | 0 | 0 | 0.0020403 | 2024-01-16 04:04:48 | 0.0003252
1476 | 1 | 2 | CC Chg | 06:17:00 | 12:17:00 | 0.094 | 3.4586 | 0.5908 | 0.5908 | 52.3 | 0 | 0 | 0.002043 | 2024-01-16 04:05:18 | 0.0003251
1477 | 1 | 2 | CC Chg | 06:17:30 | 12:17:30 | 0.094 | 3.4585 | 0.5915 | 0.5915 | 52.37 | 0 | 0 | 0.0020457 | 2024-01-16 04:05:48 | 0.0003251
1478 | 1 | 2 | CC Chg | 06:18:00 | 12:18:00 | 0.094 | 3.4584 | 0.5923 | 0.5923 | 52.44 | 0 | 0 | 0.0020484 | 2024-01-16 04:06:18 | 0.0003252
1479 | 1 | 2 | CC Chg | 06:18:30 | 12:18:30 | 0.094 | 3.4583 | 0.5931 | 0.5931 | 52.51 | 0 | 0 | 0.0020511 | 2024-01-16 04:06:48 | 0.0003251
1480 | 1 | 2 | CC Chg | 06:19:00 | 12:19:00 | 0.094 | 3.4583 | 0.5939 | 0.5939 | 52.58 | 0 | 0 | 0.0020539 | 2024-01-16 04:07:18 | 0.0003251
1481 | 1 | 2 | CC Chg | 06:19:30 | 12:19:30 | 0.094 | 3.4583 | 0.5947 | 0.5947 | 52.65 | 0 | 0 | 0.0020566 | 2024-01-16 04:07:48 | 0.0003251
1482 | 1 | 2 | CC Chg | 06:20:00 | 12:20:00 | 0.094 | 3.4583 | 0.5955 | 0.5955 | 52.72 | 0 | 0 | 0.0020593 | 2024-01-16 04:08:18 | 0.0003251
1483 | 1 | 2 | CC Chg | 06:20:30 | 12:20:30 | 0.094 | 3.4585 | 0.5962 | 0.5962 | 52.79 | 0 | 0 | 0.002062 | 2024-01-16 04:08:48 | 0.0003252
1484 | 1 | 2 | CC Chg | 06:21:00 | 12:21:00 | 0.094 | 3.4585 | 0.597 | 0.597 | 52.86 | 0 | 0 | 0.0020647 | 2024-01-16 04:09:18 | 0.0003252
1485 | 1 | 2 | CC Chg | 06:21:30 | 12:21:30 | 0.094 | 3.4586 | 0.5978 | 0.5978 | 52.93 | 0 | 0 | 0.0020674 | 2024-01-16 04:09:48 | 0.0003252
1486 | 1 | 2 | CC Chg | 06:22:00 | 12:22:00 | 0.094 | 3.4587 | 0.5986 | 0.5986 | 52.99 | 0 | 0 | 0.0020701 | 2024-01-16 04:10:18 | 0.0003252
1487 | 1 | 2 | CC Chg | 06:22:30 | 12:22:30 | 0.094 | 3.4588 | 0.5994 | 0.5994 | 53.06 | 0 | 0 | 0.0020728 | 2024-01-16 04:10:48 | 0.0003252
1488 | 1 | 2 | CC Chg | 06:23:00 | 12:23:00 | 0.094 | 3.4588 | 0.6002 | 0.6002 | 53.13 | 0 | 0 | 0.0020755 | 2024-01-16 04:11:18 | 0.0003252
1489 | 1 | 2 | CC Chg | 06:23:30 | 12:23:30 | 0.094 | 3.4587 | 0.6009 | 0.6009 | 53.2 | 0 | 0 | 0.0020782 | 2024-01-16 04:11:48 | 0.0003252
1490 | 1 | 2 | CC Chg | 06:24:00 | 12:24:00 | 0.094 | 3.4586 | 0.6017 | 0.6017 | 53.27 | 0 | 0 | 0.002081 | 2024-01-16 04:12:18 | 0.0003252
1491 | 1 | 2 | CC Chg | 06:24:30 | 12:24:30 | 0.094 | 3.4585 | 0.6025 | 0.6025 | 53.34 | 0 | 0 | 0.0020837 | 2024-01-16 04:12:48 | 0.0003252
1492 | 1 | 2 | CC Chg | 06:25:00 | 12:25:00 | 0.094 | 3.4584 | 0.6033 | 0.6033 | 53.41 | 0 | 0 | 0.0020864 | 2024-01-16 04:13:18 | 0.0003252
1493 | 1 | 2 | CC Chg | 06:25:30 | 12:25:30 | 0.094 | 3.4583 | 0.6041 | 0.6041 | 53.48 | 0 | 0 | 0.0020891 | 2024-01-16 04:13:48 | 0.0003251
1494 | 1 | 2 | CC Chg | 06:26:00 | 12:26:00 | 0.094 | 3.4583 | 0.6049 | 0.6049 | 53.55 | 0 | 0 | 0.0020918 | 2024-01-16 04:14:18 | 0.0003251
1495 | 1 | 2 | CC Chg | 06:26:30 | 12:26:30 | 0.094 | 3.4583 | 0.6056 | 0.6056 | 53.62 | 0 | 0 | 0.0020945 | 2024-01-16 04:14:48 | 0.0003251
1496 | 1 | 2 | CC Chg | 06:27:00 | 12:27:00 | 0.094 | 3.4583 | 0.6064 | 0.6064 | 53.69 | 0 | 0 | 0.0020972 | 2024-01-16 04:15:18 | 0.0003251
1497 | 1 | 2 | CC Chg | 06:27:30 | 12:27:30 | 0.094 | 3.4584 | 0.6072 | 0.6072 | 53.76 | 0 | 0 | 0.0020999 | 2024-01-16 04:15:48 | 0.0003252
1498 | 1 | 2 | CC Chg | 06:28:00 | 12:28:00 | 0.094 | 3.4585 | 0.608 | 0.608 | 53.83 | 0 | 0 | 0.0021026 | 2024-01-16 04:16:18 | 0.0003252
1499 | 1 | 2 | CC Chg | 06:28:30 | 12:28:30 | 0.094 | 3.4587 | 0.6088 | 0.6088 | 53.9 | 0 | 0 | 0.0021053 | 2024-01-16 04:16:48 | 0.0003252
1500 | 1 | 2 | CC Chg | 06:29:00 | 12:29:00 | 0.094 | 3.4588 | 0.6096 | 0.6096 | 53.97 | 0 | 0 | 0.0021081 | 2024-01-16 04:17:18 | 0.0003252
1501 | 1 | 2 | CC Chg | 06:29:30 | 12:29:30 | 0.094 | 3.4588 | 0.6103 | 0.6103 | 54.03 | 0 | 0 | 0.0021108 | 2024-01-16 04:17:48 | 0.0003252
1502 | 1 | 2 | CC Chg | 06:30:00 | 12:30:00 | 0.094 | 3.4587 | 0.6111 | 0.6111 | 54.1 | 0 | 0 | 0.0021135 | 2024-01-16 04:18:18 | 0.0003252
1503 | 1 | 2 | CC Chg | 06:30:30 | 12:30:30 | 0.094 | 3.4587 | 0.6119 | 0.6119 | 54.17 | 0 | 0 | 0.0021162 | 2024-01-16 04:18:48 | 0.0003252
1504 | 1 | 2 | CC Chg | 06:31:00 | 12:31:00 | 0.094 | 3.4586 | 0.6127 | 0.6127 | 54.24 | 0 | 0 | 0.0021189 | 2024-01-16 04:19:18 | 0.0003251
1505 | 1 | 2 | CC Chg | 06:31:30 | 12:31:30 | 0.094 | 3.4585 | 0.6135 | 0.6135 | 54.31 | 0 | 0 | 0.0021216 | 2024-01-16 04:19:48 | 0.0003252
1506 | 1 | 2 | CC Chg | 06:32:00 | 12:32:00 | 0.094 | 3.4584 | 0.6143 | 0.6143 | 54.38 | 0 | 0 | 0.0021243 | 2024-01-16 04:20:18 | 0.0003252
1507 | 1 | 2 | CC Chg | 06:32:30 | 12:32:30 | 0.094 | 3.4583 | 0.615 | 0.615 | 54.45 | 0 | 0 | 0.002127 | 2024-01-16 04:20:48 | 0.0003251
1508 | 1 | 2 | CC Chg | 06:33:00 | 12:33:00 | 0.094 | 3.4583 | 0.6158 | 0.6158 | 54.52 | 0 | 0 | 0.0021297 | 2024-01-16 04:21:18 | 0.0003251
1509 | 1 | 2 | CC Chg | 06:33:30 | 12:33:30 | 0.094 | 3.4584 | 0.6166 | 0.6166 | 54.59 | 0 | 0 | 0.0021324 | 2024-01-16 04:21:48 | 0.0003251
1510 | 1 | 2 | CC Chg | 06:34:00 | 12:34:00 | 0.094 | 3.4584 | 0.6174 | 0.6174 | 54.66 | 0 | 0 | 0.0021351 | 2024-01-16 04:22:18 | 0.0003252
1511 | 1 | 2 | CC Chg | 06:34:30 | 12:34:30 | 0.094 | 3.4585 | 0.6182 | 0.6182 | 54.73 | 0 | 0 | 0.0021379 | 2024-01-16 04:22:48 | 0.0003252
1512 | 1 | 2 | CC Chg | 06:35:00 | 12:35:00 | 0.094 | 3.4585 | 0.619 | 0.619 | 54.8 | 0 | 0 | 0.0021406 | 2024-01-16 04:23:18 | 0.0003251
1513 | 1 | 2 | CC Chg | 06:35:30 | 12:35:30 | 0.094 | 3.4587 | 0.6197 | 0.6197 | 54.87 | 0 | 0 | 0.0021433 | 2024-01-16 04:23:48 | 0.0003252
1514 | 1 | 2 | CC Chg | 06:36:00 | 12:36:00 | 0.094 | 3.4587 | 0.6205 | 0.6205 | 54.94 | 0 | 0 | 0.002146 | 2024-01-16 04:24:18 | 0.0003252
1515 | 1 | 2 | CC Chg | 06:36:30 | 12:36:30 | 0.094 | 3.4588 | 0.6213 | 0.6213 | 55.01 | 0 | 0 | 0.0021487 | 2024-01-16 04:24:48 | 0.0003252
1516 | 1 | 2 | CC Chg | 06:37:00 | 12:37:00 | 0.094 | 3.4587 | 0.6221 | 0.6221 | 55.08 | 0 | 0 | 0.0021514 | 2024-01-16 04:25:18 | 0.0003252
1517 | 1 | 2 | CC Chg | 06:37:30 | 12:37:30 | 0.094 | 3.4587 | 0.6229 | 0.6229 | 55.14 | 0 | 0 | 0.0021541 | 2024-01-16 04:25:48 | 0.0003252
1518 | 1 | 2 | CC Chg | 06:38:00 | 12:38:00 | 0.094 | 3.4585 | 0.6237 | 0.6237 | 55.21 | 0 | 0 | 0.0021568 | 2024-01-16 04:26:18 | 0.0003251
1519 | 1 | 2 | CC Chg | 06:38:30 | 12:38:30 | 0.094 | 3.4584 | 0.6244 | 0.6244 | 55.28 | 0 | 0 | 0.0021595 | 2024-01-16 04:26:48 | 0.0003252
1520 | 1 | 2 | CC Chg | 06:39:00 | 12:39:00 | 0.094 | 3.4583 | 0.6252 | 0.6252 | 55.35 | 0 | 0 | 0.0021622 | 2024-01-16 04:27:18 | 0.0003251
1521 | 1 | 2 | CC Chg | 06:39:30 | 12:39:30 | 0.094 | 3.4583 | 0.626 | 0.626 | 55.42 | 0 | 0 | 0.002165 | 2024-01-16 04:27:48 | 0.0003251
1522 | 1 | 2 | CC Chg | 06:40:00 | 12:40:00 | 0.094 | 3.4583 | 0.6268 | 0.6268 | 55.49 | 0 | 0 | 0.0021677 | 2024-01-16 04:28:18 | 0.0003251
1523 | 1 | 2 | CC Chg | 06:40:30 | 12:40:30 | 0.094 | 3.4583 | 0.6276 | 0.6276 | 55.56 | 0 | 0 | 0.0021704 | 2024-01-16 04:28:48 | 0.0003251
1524 | 1 | 2 | CC Chg | 06:41:00 | 12:41:00 | 0.094 | 3.4584 | 0.6284 | 0.6284 | 55.63 | 0 | 0 | 0.0021731 | 2024-01-16 04:29:18 | 0.0003252
1525 | 1 | 2 | CC Chg | 06:41:30 | 12:41:30 | 0.094 | 3.4585 | 0.6291 | 0.6291 | 55.7 | 0 | 0 | 0.0021758 | 2024-01-16 04:29:48 | 0.0003252
1526 | 1 | 2 | CC Chg | 06:42:00 | 12:42:00 | 0.094 | 3.4586 | 0.6299 | 0.6299 | 55.77 | 0 | 0 | 0.0021785 | 2024-01-16 04:30:18 | 0.0003251
1527 | 1 | 2 | CC Chg | 06:42:30 | 12:42:30 | 0.094 | 3.4587 | 0.6307 | 0.6307 | 55.84 | 0 | 0 | 0.0021812 | 2024-01-16 04:30:48 | 0.0003252
1528 | 1 | 2 | CC Chg | 06:43:00 | 12:43:00 | 0.094 | 3.4588 | 0.6315 | 0.6315 | 55.91 | 0 | 0 | 0.0021839 | 2024-01-16 04:31:18 | 0.0003252
1529 | 1 | 2 | CC Chg | 06:43:30 | 12:43:30 | 0.094 | 3.4588 | 0.6323 | 0.6323 | 55.98 | 0 | 0 | 0.0021866 | 2024-01-16 04:31:48 | 0.0003252
1530 | 1 | 2 | CC Chg | 06:44:00 | 12:44:00 | 0.094 | 3.4588 | 0.6331 | 0.6331 | 56.05 | 0 | 0 | 0.0021893 | 2024-01-16 04:32:18 | 0.0003252
1531 | 1 | 2 | CC Chg | 06:44:30 | 12:44:30 | 0.094 | 3.4587 | 0.6338 | 0.6338 | 56.12 | 0 | 0 | 0.0021921 | 2024-01-16 04:32:48 | 0.0003252
1532 | 1 | 2 | CC Chg | 06:45:00 | 12:45:00 | 0.094 | 3.4586 | 0.6346 | 0.6346 | 56.19 | 0 | 0 | 0.0021948 | 2024-01-16 04:33:18 | 0.0003252
1533 | 1 | 2 | CC Chg | 06:45:30 | 12:45:30 | 0.094 | 3.4585 | 0.6354 | 0.6354 | 56.25 | 0 | 0 | 0.0021975 | 2024-01-16 04:33:48 | 0.0003252
1534 | 1 | 2 | CC Chg | 06:46:00 | 12:46:00 | 0.094 | 3.4584 | 0.6362 | 0.6362 | 56.32 | 0 | 0 | 0.0022002 | 2024-01-16 04:34:18 | 0.0003251
1535 | 1 | 2 | CC Chg | 06:46:30 | 12:46:30 | 0.094 | 3.4583 | 0.637 | 0.637 | 56.39 | 0 | 0 | 0.0022029 | 2024-01-16 04:34:48 | 0.0003251
1536 | 1 | 2 | CC Chg | 06:47:00 | 12:47:00 | 0.094 | 3.4583 | 0.6378 | 0.6378 | 56.46 | 0 | 0 | 0.0022056 | 2024-01-16 04:35:18 | 0.0003251
1537 | 1 | 2 | CC Chg | 06:47:30 | 12:47:30 | 0.094 | 3.4584 | 0.6386 | 0.6386 | 56.53 | 0 | 0 | 0.0022083 | 2024-01-16 04:35:48 | 0.0003252
1538 | 1 | 2 | CC Chg | 06:48:00 | 12:48:00 | 0.094 | 3.4585 | 0.6393 | 0.6393 | 56.6 | 0 | 0 | 0.002211 | 2024-01-16 04:36:18 | 0.0003252
1539 | 1 | 2 | CC Chg | 06:48:30 | 12:48:30 | 0.094 | 3.4586 | 0.6401 | 0.6401 | 56.67 | 0 | 0 | 0.0022137 | 2024-01-16 04:36:48 | 0.0003252
1540 | 1 | 2 | CC Chg | 06:49:00 | 12:49:00 | 0.094 | 3.4587 | 0.6409 | 0.6409 | 56.74 | 0 | 0 | 0.0022164 | 2024-01-16 04:37:18 | 0.0003252
1541 | 1 | 2 | CC Chg | 06:49:30 | 12:49:30 | 0.094 | 3.4587 | 0.6417 | 0.6417 | 56.81 | 0 | 0 | 0.0022192 | 2024-01-16 04:37:48 | 0.0003252
1542 | 1 | 2 | CC Chg | 06:50:00 | 12:50:00 | 0.094 | 3.4588 | 0.6425 | 0.6425 | 56.88 | 0 | 0 | 0.0022219 | 2024-01-16 04:38:18 | 0.0003252
1543 | 1 | 2 | CC Chg | 06:50:30 | 12:50:30 | 0.094 | 3.4588 | 0.6433 | 0.6433 | 56.95 | 0 | 0 | 0.0022246 | 2024-01-16 04:38:48 | 0.0003252
1544 | 1 | 2 | CC Chg | 06:51:00 | 12:51:00 | 0.094 | 3.4588 | 0.644 | 0.644 | 57.02 | 0 | 0 | 0.0022273 | 2024-01-16 04:39:18 | 0.0003252
1545 | 1 | 2 | CC Chg | 06:51:30 | 12:51:30 | 0.094 | 3.4587 | 0.6448 | 0.6448 | 57.09 | 0 | 0 | 0.00223 | 2024-01-16 04:39:48 | 0.0003252
1546 | 1 | 2 | CC Chg | 06:52:00 | 12:52:00 | 0.094 | 3.4586 | 0.6456 | 0.6456 | 57.16 | 0 | 0 | 0.0022327 | 2024-01-16 04:40:18 | 0.0003252
1547 | 1 | 2 | CC Chg | 06:52:30 | 12:52:30 | 0.094 | 3.4584 | 0.6464 | 0.6464 | 57.23 | 0 | 0 | 0.0022354 | 2024-01-16 04:40:48 | 0.0003252
1548 | 1 | 2 | CC Chg | 06:53:00 | 12:53:00 | 0.094 | 3.4584 | 0.6472 | 0.6472 | 57.29 | 0 | 0 | 0.0022381 | 2024-01-16 04:41:18 | 0.0003252
1549 | 1 | 2 | CC Chg | 06:53:30 | 12:53:30 | 0.094 | 3.4584 | 0.648 | 0.648 | 57.36 | 0 | 0 | 0.0022408 | 2024-01-16 04:41:48 | 0.0003252
1550 | 1 | 2 | CC Chg | 06:54:00 | 12:54:00 | 0.094 | 3.4584 | 0.6487 | 0.6487 | 57.43 | 0 | 0 | 0.0022435 | 2024-01-16 04:42:18 | 0.0003252
1551 | 1 | 2 | CC Chg | 06:54:30 | 12:54:30 | 0.094 | 3.4584 | 0.6495 | 0.6495 | 57.5 | 0 | 0 | 0.0022462 | 2024-01-16 04:42:48 | 0.0003252
1552 | 1 | 2 | CC Chg | 06:55:00 | 12:55:00 | 0.094 | 3.4585 | 0.6503 | 0.6503 | 57.57 | 0 | 0 | 0.002249 | 2024-01-16 04:43:18 | 0.0003252
1553 | 1 | 2 | CC Chg | 06:55:30 | 12:55:30 | 0.094 | 3.4586 | 0.6511 | 0.6511 | 57.64 | 0 | 0 | 0.0022517 | 2024-01-16 04:43:48 | 0.0003251
1554 | 1 | 2 | CC Chg | 06:56:00 | 12:56:00 | 0.094 | 3.4587 | 0.6519 | 0.6519 | 57.71 | 0 | 0 | 0.0022544 | 2024-01-16 04:44:18 | 0.0003252
1555 | 1 | 2 | CC Chg | 06:56:30 | 12:56:30 | 0.094 | 3.4588 | 0.6527 | 0.6527 | 57.78 | 0 | 0 | 0.0022571 | 2024-01-16 04:44:48 | 0.0003252
1556 | 1 | 2 | CC Chg | 06:57:00 | 12:57:00 | 0.094 | 3.4588 | 0.6534 | 0.6534 | 57.85 | 0 | 0 | 0.0022598 | 2024-01-16 04:45:18 | 0.0003252
1557 | 1 | 2 | CC Chg | 06:57:30 | 12:57:30 | 0.094 | 3.4589 | 0.6542 | 0.6542 | 57.92 | 0 | 0 | 0.0022625 | 2024-01-16 04:45:48 | 0.0003252
1558 | 1 | 2 | CC Chg | 06:58:00 | 12:58:00 | 0.094 | 3.4588 | 0.655 | 0.655 | 57.99 | 0 | 0 | 0.0022652 | 2024-01-16 04:46:18 | 0.0003252
1559 | 1 | 2 | CC Chg | 06:58:30 | 12:58:30 | 0.094 | 3.4586 | 0.6558 | 0.6558 | 58.06 | 0 | 0 | 0.0022679 | 2024-01-16 04:46:48 | 0.0003252
1560 | 1 | 2 | CC Chg | 06:59:00 | 12:59:00 | 0.094 | 3.4585 | 0.6566 | 0.6566 | 58.13 | 0 | 0 | 0.0022706 | 2024-01-16 04:47:18 | 0.0003252
1561 | 1 | 2 | CC Chg | 06:59:30 | 12:59:30 | 0.094 | 3.4584 | 0.6574 | 0.6574 | 58.2 | 0 | 0 | 0.0022733 | 2024-01-16 04:47:48 | 0.0003252
1562 | 1 | 2 | CC Chg | 07:00:00 | 13:00:00 | 0.094 | 3.4585 | 0.6581 | 0.6581 | 58.27 | 0 | 0 | 0.0022761 | 2024-01-16 04:48:18 | 0.0003252
1563 | 1 | 2 | CC Chg | 07:00:30 | 13:00:30 | 0.094 | 3.4584 | 0.6589 | 0.6589 | 58.34 | 0 | 0 | 0.0022788 | 2024-01-16 04:48:48 | 0.0003251
1564 | 1 | 2 | CC Chg | 07:01:00 | 13:01:00 | 0.094 | 3.4584 | 0.6597 | 0.6597 | 58.4 | 0 | 0 | 0.0022815 | 2024-01-16 04:49:18 | 0.0003252
1565 | 1 | 2 | CC Chg | 07:01:30 | 13:01:30 | 0.094 | 3.4585 | 0.6605 | 0.6605 | 58.47 | 0 | 0 | 0.0022842 | 2024-01-16 04:49:48 | 0.0003251
1566 | 1 | 2 | CC Chg | 07:02:00 | 13:02:00 | 0.094 | 3.4586 | 0.6613 | 0.6613 | 58.54 | 0 | 0 | 0.0022869 | 2024-01-16 04:50:18 | 0.0003251
1567 | 1 | 2 | CC Chg | 07:02:30 | 13:02:30 | 0.094 | 3.4587 | 0.6621 | 0.6621 | 58.61 | 0 | 0 | 0.0022896 | 2024-01-16 04:50:48 | 0.0003252
1568 | 1 | 2 | CC Chg | 07:03:00 | 13:03:00 | 0.094 | 3.4587 | 0.6628 | 0.6628 | 58.68 | 0 | 0 | 0.0022923 | 2024-01-16 04:51:18 | 0.0003252
1569 | 1 | 2 | CC Chg | 07:03:30 | 13:03:30 | 0.094 | 3.4588 | 0.6636 | 0.6636 | 58.75 | 0 | 0 | 0.002295 | 2024-01-16 04:51:48 | 0.0003252
1570 | 1 | 2 | CC Chg | 07:04:00 | 13:04:00 | 0.094 | 3.4589 | 0.6644 | 0.6644 | 58.82 | 0 | 0 | 0.0022977 | 2024-01-16 04:52:18 | 0.0003252
1571 | 1 | 2 | CC Chg | 07:04:30 | 13:04:30 | 0.094 | 3.4589 | 0.6652 | 0.6652 | 58.89 | 0 | 0 | 0.0023004 | 2024-01-16 04:52:48 | 0.0003252
1572 | 1 | 2 | CC Chg | 07:05:00 | 13:05:00 | 0.094 | 3.4587 | 0.666 | 0.666 | 58.96 | 0 | 0 | 0.0023032 | 2024-01-16 04:53:18 | 0.0003252
1573 | 1 | 2 | CC Chg | 07:05:30 | 13:05:30 | 0.094 | 3.4587 | 0.6668 | 0.6668 | 59.03 | 0 | 0 | 0.0023059 | 2024-01-16 04:53:48 | 0.0003252
1574 | 1 | 2 | CC Chg | 07:06:00 | 13:06:00 | 0.094 | 3.4585 | 0.6675 | 0.6675 | 59.1 | 0 | 0 | 0.0023086 | 2024-01-16 04:54:18 | 0.0003252
1575 | 1 | 2 | CC Chg | 07:06:30 | 13:06:30 | 0.094 | 3.4584 | 0.6683 | 0.6683 | 59.17 | 0 | 0 | 0.0023113 | 2024-01-16 04:54:48 | 0.0003252
1576 | 1 | 2 | CC Chg | 07:07:00 | 13:07:00 | 0.094 | 3.4584 | 0.6691 | 0.6691 | 59.24 | 0 | 0 | 0.002314 | 2024-01-16 04:55:18 | 0.0003252
1577 | 1 | 2 | CC Chg | 07:07:30 | 13:07:30 | 0.094 | 3.4584 | 0.6699 | 0.6699 | 59.31 | 0 | 0 | 0.0023167 | 2024-01-16 04:55:48 | 0.0003252
1578 | 1 | 2 | CC Chg | 07:08:00 | 13:08:00 | 0.094 | 3.4584 | 0.6707 | 0.6707 | 59.38 | 0 | 0 | 0.0023194 | 2024-01-16 04:56:18 | 0.0003252
1579 | 1 | 2 | CC Chg | 07:08:30 | 13:08:30 | 0.094 | 3.4586 | 0.6715 | 0.6715 | 59.45 | 0 | 0 | 0.0023221 | 2024-01-16 04:56:48 | 0.0003252
1580 | 1 | 2 | CC Chg | 07:09:00 | 13:09:00 | 0.094 | 3.4586 | 0.6722 | 0.6722 | 59.51 | 0 | 0 | 0.0023248 | 2024-01-16 04:57:18 | 0.0003252
1581 | 1 | 2 | CC Chg | 07:09:30 | 13:09:30 | 0.094 | 3.4587 | 0.673 | 0.673 | 59.58 | 0 | 0 | 0.0023275 | 2024-01-16 04:57:48 | 0.0003252
1582 | 1 | 2 | CC Chg | 07:10:00 | 13:10:00 | 0.094 | 3.4588 | 0.6738 | 0.6738 | 59.65 | 0 | 0 | 0.0023303 | 2024-01-16 04:58:18 | 0.0003252
1583 | 1 | 2 | CC Chg | 07:10:30 | 13:10:30 | 0.094 | 3.4589 | 0.6746 | 0.6746 | 59.72 | 0 | 0 | 0.002333 | 2024-01-16 04:58:48 | 0.0003252
1584 | 1 | 2 | CC Chg | 07:11:00 | 13:11:00 | 0.094 | 3.4589 | 0.6754 | 0.6754 | 59.79 | 0 | 0 | 0.0023357 | 2024-01-16 04:59:18 | 0.0003252
1585 | 1 | 2 | CC Chg | 07:11:30 | 13:11:30 | 0.094 | 3.4589 | 0.6762 | 0.6762 | 59.86 | 0 | 0 | 0.0023384 | 2024-01-16 04:59:48 | 0.0003252
1586 | 1 | 2 | CC Chg | 07:12:00 | 13:12:00 | 0.094 | 3.4588 | 0.6769 | 0.6769 | 59.93 | 0 | 0 | 0.0023411 | 2024-01-16 05:00:18 | 0.0003252
1587 | 1 | 2 | CC Chg | 07:12:30 | 13:12:30 | 0.094 | 3.4587 | 0.6777 | 0.6777 | 60 | 0 | 0 | 0.0023438 | 2024-01-16 05:00:48 | 0.0003252
1588 | 1 | 2 | CC Chg | 07:13:00 | 13:13:00 | 0.094 | 3.4586 | 0.6785 | 0.6785 | 60.07 | 0 | 0 | 0.0023465 | 2024-01-16 05:01:18 | 0.0003252
1589 | 1 | 2 | CC Chg | 07:13:30 | 13:13:30 | 0.094 | 3.4585 | 0.6793 | 0.6793 | 60.14 | 0 | 0 | 0.0023492 | 2024-01-16 05:01:48 | 0.0003252
1590 | 1 | 2 | CC Chg | 07:14:00 | 13:14:00 | 0.094 | 3.4584 | 0.6801 | 0.6801 | 60.21 | 0 | 0 | 0.0023519 | 2024-01-16 05:02:18 | 0.0003252
1591 | 1 | 2 | CC Chg | 07:14:30 | 13:14:30 | 0.094 | 3.4584 | 0.6809 | 0.6809 | 60.28 | 0 | 0 | 0.0023546 | 2024-01-16 05:02:48 | 0.0003252
1592 | 1 | 2 | CC Chg | 07:15:00 | 13:15:00 | 0.094 | 3.4585 | 0.6816 | 0.6816 | 60.35 | 0 | 0 | 0.0023574 | 2024-01-16 05:03:18 | 0.0003252
1593 | 1 | 2 | CC Chg | 07:15:30 | 13:15:30 | 0.094 | 3.4586 | 0.6824 | 0.6824 | 60.42 | 0 | 0 | 0.0023601 | 2024-01-16 05:03:48 | 0.0003252
1594 | 1 | 2 | CC Chg | 07:16:00 | 13:16:00 | 0.094 | 3.4587 | 0.6832 | 0.6832 | 60.49 | 0 | 0 | 0.0023628 | 2024-01-16 05:04:18 | 0.0003252
1595 | 1 | 2 | CC Chg | 07:16:30 | 13:16:30 | 0.094 | 3.4588 | 0.684 | 0.684 | 60.56 | 0 | 0 | 0.0023655 | 2024-01-16 05:04:48 | 0.0003252
1596 | 1 | 2 | CC Chg | 07:17:00 | 13:17:00 | 0.094 | 3.4589 | 0.6848 | 0.6848 | 60.62 | 0 | 0 | 0.0023682 | 2024-01-16 05:05:18 | 0.0003252
1597 | 1 | 2 | CC Chg | 07:17:30 | 13:17:30 | 0.094 | 3.4589 | 0.6856 | 0.6856 | 60.69 | 0 | 0 | 0.0023709 | 2024-01-16 05:05:48 | 0.0003252
1598 | 1 | 2 | CC Chg | 07:18:00 | 13:18:00 | 0.094 | 3.4589 | 0.6863 | 0.6863 | 60.76 | 0 | 0 | 0.0023736 | 2024-01-16 05:06:18 | 0.0003252
1599 | 1 | 2 | CC Chg | 07:18:30 | 13:18:30 | 0.094 | 3.4589 | 0.6871 | 0.6871 | 60.83 | 0 | 0 | 0.0023763 | 2024-01-16 05:06:48 | 0.0003252
1600 | 1 | 2 | CC Chg | 07:19:00 | 13:19:00 | 0.094 | 3.4588 | 0.6879 | 0.6879 | 60.9 | 0 | 0 | 0.002379 | 2024-01-16 05:07:18 | 0.0003252
1601 | 1 | 2 | CC Chg | 07:19:30 | 13:19:30 | 0.094 | 3.4587 | 0.6887 | 0.6887 | 60.97 | 0 | 0 | 0.0023817 | 2024-01-16 05:07:48 | 0.0003252
1602 | 1 | 2 | CC Chg | 07:20:00 | 13:20:00 | 0.094 | 3.4585 | 0.6895 | 0.6895 | 61.04 | 0 | 0 | 0.0023845 | 2024-01-16 05:08:18 | 0.0003252
1603 | 1 | 2 | CC Chg | 07:20:30 | 13:20:30 | 0.094 | 3.4585 | 0.6903 | 0.6903 | 61.11 | 0 | 0 | 0.0023872 | 2024-01-16 05:08:48 | 0.0003252
1604 | 1 | 2 | CC Chg | 07:21:00 | 13:21:00 | 0.094 | 3.4584 | 0.691 | 0.691 | 61.18 | 0 | 0 | 0.0023899 | 2024-01-16 05:09:18 | 0.0003251
1605 | 1 | 2 | CC Chg | 07:21:30 | 13:21:30 | 0.094 | 3.4585 | 0.6918 | 0.6918 | 61.25 | 0 | 0 | 0.0023926 | 2024-01-16 05:09:48 | 0.0003252
1606 | 1 | 2 | CC Chg | 07:22:00 | 13:22:00 | 0.094 | 3.4585 | 0.6926 | 0.6926 | 61.32 | 0 | 0 | 0.0023953 | 2024-01-16 05:10:18 | 0.0003252
1607 | 1 | 2 | CC Chg | 07:22:30 | 13:22:30 | 0.094 | 3.4586 | 0.6934 | 0.6934 | 61.39 | 0 | 0 | 0.002398 | 2024-01-16 05:10:48 | 0.0003252
1608 | 1 | 2 | CC Chg | 07:23:00 | 13:23:00 | 0.094 | 3.4587 | 0.6942 | 0.6942 | 61.46 | 0 | 0 | 0.0024007 | 2024-01-16 05:11:18 | 0.0003252
1609 | 1 | 2 | CC Chg | 07:23:30 | 13:23:30 | 0.094 | 3.4588 | 0.695 | 0.695 | 61.53 | 0 | 0 | 0.0024034 | 2024-01-16 05:11:48 | 0.0003252
1610 | 1 | 2 | CC Chg | 07:24:00 | 13:24:00 | 0.094 | 3.4589 | 0.6957 | 0.6957 | 61.6 | 0 | 0 | 0.0024061 | 2024-01-16 05:12:18 | 0.0003252
1611 | 1 | 2 | CC Chg | 07:24:30 | 13:24:30 | 0.094 | 3.459 | 0.6965 | 0.6965 | 61.66 | 0 | 0 | 0.0024088 | 2024-01-16 05:12:48 | 0.0003252
1612 | 1 | 2 | CC Chg | 07:25:00 | 13:25:00 | 0.094 | 3.459 | 0.6973 | 0.6973 | 61.73 | 0 | 0 | 0.0024115 | 2024-01-16 05:13:18 | 0.0003252
1613 | 1 | 2 | CC Chg | 07:25:30 | 13:25:30 | 0.094 | 3.4589 | 0.6981 | 0.6981 | 61.8 | 0 | 0 | 0.0024143 | 2024-01-16 05:13:48 | 0.0003252
1614 | 1 | 2 | CC Chg | 07:26:00 | 13:26:00 | 0.094 | 3.4588 | 0.6989 | 0.6989 | 61.87 | 0 | 0 | 0.002417 | 2024-01-16 05:14:18 | 0.0003252
1615 | 1 | 2 | CC Chg | 07:26:30 | 13:26:30 | 0.094 | 3.4587 | 0.6997 | 0.6997 | 61.94 | 0 | 0 | 0.0024197 | 2024-01-16 05:14:48 | 0.0003252
1616 | 1 | 2 | CC Chg | 07:27:00 | 13:27:00 | 0.094 | 3.4586 | 0.7004 | 0.7004 | 62.01 | 0 | 0 | 0.0024224 | 2024-01-16 05:15:18 | 0.0003252
1617 | 1 | 2 | CC Chg | 07:27:30 | 13:27:30 | 0.094 | 3.4585 | 0.7012 | 0.7012 | 62.08 | 0 | 0 | 0.0024251 | 2024-01-16 05:15:48 | 0.0003252
1618 | 1 | 2 | CC Chg | 07:28:00 | 13:28:00 | 0.094 | 3.4585 | 0.702 | 0.702 | 62.15 | 0 | 0 | 0.0024278 | 2024-01-16 05:16:18 | 0.0003252
1619 | 1 | 2 | CC Chg | 07:28:30 | 13:28:30 | 0.094 | 3.4585 | 0.7028 | 0.7028 | 62.22 | 0 | 0 | 0.0024305 | 2024-01-16 05:16:48 | 0.0003252
1620 | 1 | 2 | CC Chg | 07:29:00 | 13:29:00 | 0.094 | 3.4586 | 0.7036 | 0.7036 | 62.29 | 0 | 0 | 0.0024332 | 2024-01-16 05:17:18 | 0.0003252
1621 | 1 | 2 | CC Chg | 07:29:30 | 13:29:30 | 0.094 | 3.4586 | 0.7044 | 0.7044 | 62.36 | 0 | 0 | 0.0024359 | 2024-01-16 05:17:48 | 0.0003252
1622 | 1 | 2 | CC Chg | 07:30:00 | 13:30:00 | 0.094 | 3.4587 | 0.7051 | 0.7051 | 62.43 | 0 | 0 | 0.0024386 | 2024-01-16 05:18:18 | 0.0003252
1623 | 1 | 2 | CC Chg | 07:30:30 | 13:30:30 | 0.094 | 3.4589 | 0.7059 | 0.7059 | 62.5 | 0 | 0 | 0.0024414 | 2024-01-16 05:18:48 | 0.0003252
1624 | 1 | 2 | CC Chg | 07:31:00 | 13:31:00 | 0.094 | 3.459 | 0.7067 | 0.7067 | 62.57 | 0 | 0 | 0.0024441 | 2024-01-16 05:19:18 | 0.0003252
1625 | 1 | 2 | CC Chg | 07:31:30 | 13:31:30 | 0.094 | 3.4591 | 0.7075 | 0.7075 | 62.64 | 0 | 0 | 0.0024468 | 2024-01-16 05:19:48 | 0.0003252
1626 | 1 | 2 | CC Chg | 07:32:00 | 13:32:00 | 0.094 | 3.4591 | 0.7083 | 0.7083 | 62.71 | 0 | 0 | 0.0024495 | 2024-01-16 05:20:18 | 0.0003252
1627 | 1 | 2 | CC Chg | 07:32:30 | 13:32:30 | 0.094 | 3.459 | 0.7091 | 0.7091 | 62.77 | 0 | 0 | 0.0024522 | 2024-01-16 05:20:48 | 0.0003252
1628 | 1 | 2 | CC Chg | 07:33:00 | 13:33:00 | 0.094 | 3.4589 | 0.7098 | 0.7098 | 62.84 | 0 | 0 | 0.0024549 | 2024-01-16 05:21:18 | 0.0003252
1629 | 1 | 2 | CC Chg | 07:33:30 | 13:33:30 | 0.094 | 3.4588 | 0.7106 | 0.7106 | 62.91 | 0 | 0 | 0.0024576 | 2024-01-16 05:21:48 | 0.0003252
1630 | 1 | 2 | CC Chg | 07:34:00 | 13:34:00 | 0.094 | 3.4586 | 0.7114 | 0.7114 | 62.98 | 0 | 0 | 0.0024603 | 2024-01-16 05:22:18 | 0.0003252
1631 | 1 | 2 | CC Chg | 07:34:30 | 13:34:30 | 0.094 | 3.4586 | 0.7122 | 0.7122 | 63.05 | 0 | 0 | 0.002463 | 2024-01-16 05:22:48 | 0.0003252
1632 | 1 | 2 | CC Chg | 07:35:00 | 13:35:00 | 0.094 | 3.4585 | 0.713 | 0.713 | 63.12 | 0 | 0 | 0.0024657 | 2024-01-16 05:23:18 | 0.0003252
1633 | 1 | 2 | CC Chg | 07:35:30 | 13:35:30 | 0.094 | 3.4585 | 0.7138 | 0.7138 | 63.19 | 0 | 0 | 0.0024685 | 2024-01-16 05:23:48 | 0.0003252
1634 | 1 | 2 | CC Chg | 07:36:00 | 13:36:00 | 0.094 | 3.4586 | 0.7145 | 0.7145 | 63.26 | 0 | 0 | 0.0024712 | 2024-01-16 05:24:18 | 0.0003251
1635 | 1 | 2 | CC Chg | 07:36:30 | 13:36:30 | 0.094 | 3.4587 | 0.7153 | 0.7153 | 63.33 | 0 | 0 | 0.0024739 | 2024-01-16 05:24:48 | 0.0003252
1636 | 1 | 2 | CC Chg | 07:37:00 | 13:37:00 | 0.094 | 3.4588 | 0.7161 | 0.7161 | 63.4 | 0 | 0 | 0.0024766 | 2024-01-16 05:25:18 | 0.0003252
1637 | 1 | 2 | CC Chg | 07:37:30 | 13:37:30 | 0.094 | 3.4589 | 0.7169 | 0.7169 | 63.47 | 0 | 0 | 0.0024793 | 2024-01-16 05:25:48 | 0.0003252
1638 | 1 | 2 | CC Chg | 07:38:00 | 13:38:00 | 0.094 | 3.459 | 0.7177 | 0.7177 | 63.54 | 0 | 0 | 0.002482 | 2024-01-16 05:26:18 | 0.0003252
1639 | 1 | 2 | CC Chg | 07:38:30 | 13:38:30 | 0.094 | 3.4591 | 0.7185 | 0.7185 | 63.61 | 0 | 0 | 0.0024847 | 2024-01-16 05:26:48 | 0.0003252
1640 | 1 | 2 | CC Chg | 07:39:00 | 13:39:00 | 0.094 | 3.4591 | 0.7193 | 0.7193 | 63.68 | 0 | 0 | 0.0024874 | 2024-01-16 05:27:18 | 0.0003252
1641 | 1 | 2 | CC Chg | 07:39:30 | 13:39:30 | 0.094 | 3.4591 | 0.72 | 0.72 | 63.75 | 0 | 0 | 0.0024901 | 2024-01-16 05:27:48 | 0.0003252
1642 | 1 | 2 | CC Chg | 07:40:00 | 13:40:00 | 0.094 | 3.459 | 0.7208 | 0.7208 | 63.82 | 0 | 0 | 0.0024928 | 2024-01-16 05:28:18 | 0.0003252
1643 | 1 | 2 | CC Chg | 07:40:30 | 13:40:30 | 0.094 | 3.4588 | 0.7216 | 0.7216 | 63.88 | 0 | 0 | 0.0024956 | 2024-01-16 05:28:48 | 0.0003252
1644 | 1 | 2 | CC Chg | 07:41:00 | 13:41:00 | 0.094 | 3.4587 | 0.7224 | 0.7224 | 63.95 | 0 | 0 | 0.0024983 | 2024-01-16 05:29:18 | 0.0003252
1645 | 1 | 2 | CC Chg | 07:41:30 | 13:41:30 | 0.094 | 3.4587 | 0.7232 | 0.7232 | 64.02 | 0 | 0 | 0.002501 | 2024-01-16 05:29:48 | 0.0003252
1646 | 1 | 2 | CC Chg | 07:42:00 | 13:42:00 | 0.094 | 3.4586 | 0.724 | 0.724 | 64.09 | 0 | 0 | 0.0025037 | 2024-01-16 05:30:18 | 0.0003252
1647 | 1 | 2 | CC Chg | 07:42:30 | 13:42:30 | 0.094 | 3.4586 | 0.7247 | 0.7247 | 64.16 | 0 | 0 | 0.0025064 | 2024-01-16 05:30:48 | 0.0003252
1648 | 1 | 2 | CC Chg | 07:43:00 | 13:43:00 | 0.094 | 3.4587 | 0.7255 | 0.7255 | 64.23 | 0 | 0 | 0.0025091 | 2024-01-16 05:31:18 | 0.0003252
1649 | 1 | 2 | CC Chg | 07:43:30 | 13:43:30 | 0.094 | 3.4588 | 0.7263 | 0.7263 | 64.3 | 0 | 0 | 0.0025118 | 2024-01-16 05:31:48 | 0.0003252
1650 | 1 | 2 | CC Chg | 07:44:00 | 13:44:00 | 0.094 | 3.4589 | 0.7271 | 0.7271 | 64.37 | 0 | 0 | 0.0025145 | 2024-01-16 05:32:18 | 0.0003252
1651 | 1 | 2 | CC Chg | 07:44:30 | 13:44:30 | 0.094 | 3.459 | 0.7279 | 0.7279 | 64.44 | 0 | 0 | 0.0025172 | 2024-01-16 05:32:48 | 0.0003252
1652 | 1 | 2 | CC Chg | 07:45:00 | 13:45:00 | 0.094 | 3.4591 | 0.7287 | 0.7287 | 64.51 | 0 | 0 | 0.0025199 | 2024-01-16 05:33:18 | 0.0003252
1653 | 1 | 2 | CC Chg | 07:45:30 | 13:45:30 | 0.094 | 3.4591 | 0.7294 | 0.7294 | 64.58 | 0 | 0 | 0.0025227 | 2024-01-16 05:33:48 | 0.0003252
1654 | 1 | 2 | CC Chg | 07:46:00 | 13:46:00 | 0.094 | 3.4591 | 0.7302 | 0.7302 | 64.65 | 0 | 0 | 0.0025254 | 2024-01-16 05:34:18 | 0.0003252
1655 | 1 | 2 | CC Chg | 07:46:30 | 13:46:30 | 0.094 | 3.459 | 0.731 | 0.731 | 64.72 | 0 | 0 | 0.0025281 | 2024-01-16 05:34:48 | 0.0003252
1656 | 1 | 2 | CC Chg | 07:47:00 | 13:47:00 | 0.094 | 3.4589 | 0.7318 | 0.7318 | 64.79 | 0 | 0 | 0.0025308 | 2024-01-16 05:35:18 | 0.0003252
1657 | 1 | 2 | CC Chg | 07:47:30 | 13:47:30 | 0.094 | 3.4588 | 0.7326 | 0.7326 | 64.86 | 0 | 0 | 0.0025335 | 2024-01-16 05:35:48 | 0.0003252
1658 | 1 | 2 | CC Chg | 07:48:00 | 13:48:00 | 0.094 | 3.4587 | 0.7334 | 0.7334 | 64.92 | 0 | 0 | 0.0025362 | 2024-01-16 05:36:18 | 0.0003252
1659 | 1 | 2 | CC Chg | 07:48:30 | 13:48:30 | 0.094 | 3.4586 | 0.7341 | 0.7341 | 64.99 | 0 | 0 | 0.0025389 | 2024-01-16 05:36:48 | 0.0003252
1660 | 1 | 2 | CC Chg | 07:49:00 | 13:49:00 | 0.094 | 3.4586 | 0.7349 | 0.7349 | 65.06 | 0 | 0 | 0.0025416 | 2024-01-16 05:37:18 | 0.0003252
1661 | 1 | 2 | CC Chg | 07:49:30 | 13:49:30 | 0.094 | 3.4586 | 0.7357 | 0.7357 | 65.13 | 0 | 0 | 0.0025443 | 2024-01-16 05:37:48 | 0.0003252
1662 | 1 | 2 | CC Chg | 07:50:00 | 13:50:00 | 0.094 | 3.4587 | 0.7365 | 0.7365 | 65.2 | 0 | 0 | 0.002547 | 2024-01-16 05:38:18 | 0.0003252
1663 | 1 | 2 | CC Chg | 07:50:30 | 13:50:30 | 0.094 | 3.4589 | 0.7373 | 0.7373 | 65.27 | 0 | 0 | 0.0025498 | 2024-01-16 05:38:48 | 0.0003252
1664 | 1 | 2 | CC Chg | 07:51:00 | 13:51:00 | 0.094 | 3.4589 | 0.7381 | 0.7381 | 65.34 | 0 | 0 | 0.0025525 | 2024-01-16 05:39:18 | 0.0003252
1665 | 1 | 2 | CC Chg | 07:51:30 | 13:51:30 | 0.094 | 3.459 | 0.7388 | 0.7388 | 65.41 | 0 | 0 | 0.0025552 | 2024-01-16 05:39:48 | 0.0003252
1666 | 1 | 2 | CC Chg | 07:52:00 | 13:52:00 | 0.094 | 3.4592 | 0.7396 | 0.7396 | 65.48 | 0 | 0 | 0.0025579 | 2024-01-16 05:40:18 | 0.0003252
1667 | 1 | 2 | CC Chg | 07:52:30 | 13:52:30 | 0.094 | 3.4592 | 0.7404 | 0.7404 | 65.55 | 0 | 0 | 0.0025606 | 2024-01-16 05:40:48 | 0.0003252
1668 | 1 | 2 | CC Chg | 07:53:00 | 13:53:00 | 0.094 | 3.4591 | 0.7412 | 0.7412 | 65.62 | 0 | 0 | 0.0025633 | 2024-01-16 05:41:18 | 0.0003252
1669 | 1 | 2 | CC Chg | 07:53:30 | 13:53:30 | 0.094 | 3.4591 | 0.742 | 0.742 | 65.69 | 0 | 0 | 0.002566 | 2024-01-16 05:41:48 | 0.0003252
1670 | 1 | 2 | CC Chg | 07:54:00 | 13:54:00 | 0.094 | 3.4589 | 0.7428 | 0.7428 | 65.76 | 0 | 0 | 0.0025687 | 2024-01-16 05:42:18 | 0.0003252
1671 | 1 | 2 | CC Chg | 07:54:30 | 13:54:30 | 0.094 | 3.4588 | 0.7435 | 0.7435 | 65.83 | 0 | 0 | 0.0025714 | 2024-01-16 05:42:48 | 0.0003252
1672 | 1 | 2 | CC Chg | 07:55:00 | 13:55:00 | 0.094 | 3.4587 | 0.7443 | 0.7443 | 65.9 | 0 | 0 | 0.0025741 | 2024-01-16 05:43:18 | 0.0003252
1673 | 1 | 2 | CC Chg | 07:55:30 | 13:55:30 | 0.094 | 3.4586 | 0.7451 | 0.7451 | 65.97 | 0 | 0 | 0.0025769 | 2024-01-16 05:43:48 | 0.0003252
1674 | 1 | 2 | CC Chg | 07:56:00 | 13:56:00 | 0.094 | 3.4587 | 0.7459 | 0.7459 | 66.03 | 0 | 0 | 0.0025796 | 2024-01-16 05:44:18 | 0.0003252
1675 | 1 | 2 | CC Chg | 07:56:30 | 13:56:30 | 0.094 | 3.4587 | 0.7467 | 0.7467 | 66.1 | 0 | 0 | 0.0025823 | 2024-01-16 05:44:48 | 0.0003252
1676 | 1 | 2 | CC Chg | 07:57:00 | 13:57:00 | 0.094 | 3.4588 | 0.7475 | 0.7475 | 66.17 | 0 | 0 | 0.002585 | 2024-01-16 05:45:18 | 0.0003252
1677 | 1 | 2 | CC Chg | 07:57:30 | 13:57:30 | 0.094 | 3.4589 | 0.7482 | 0.7482 | 66.24 | 0 | 0 | 0.0025877 | 2024-01-16 05:45:48 | 0.0003252
1678 | 1 | 2 | CC Chg | 07:58:00 | 13:58:00 | 0.094 | 3.459 | 0.749 | 0.749 | 66.31 | 0 | 0 | 0.0025904 | 2024-01-16 05:46:18 | 0.0003252
1679 | 1 | 2 | CC Chg | 07:58:30 | 13:58:30 | 0.094 | 3.4591 | 0.7498 | 0.7498 | 66.38 | 0 | 0 | 0.0025931 | 2024-01-16 05:46:48 | 0.0003252
1680 | 1 | 2 | CC Chg | 07:59:00 | 13:59:00 | 0.094 | 3.4592 | 0.7506 | 0.7506 | 66.45 | 0 | 0 | 0.0025958 | 2024-01-16 05:47:18 | 0.0003252
1681 | 1 | 2 | CC Chg | 07:59:30 | 13:59:30 | 0.094 | 3.4592 | 0.7514 | 0.7514 | 66.52 | 0 | 0 | 0.0025985 | 2024-01-16 05:47:48 | 0.0003252
1682 | 1 | 2 | CC Chg | 08:00:00 | 14:00:00 | 0.094 | 3.4591 | 0.7522 | 0.7522 | 66.59 | 0 | 0 | 0.0026012 | 2024-01-16 05:48:18 | 0.0003252
1683 | 1 | 2 | CC Chg | 08:00:30 | 14:00:30 | 0.094 | 3.459 | 0.7529 | 0.7529 | 66.66 | 0 | 0 | 0.002604 | 2024-01-16 05:48:48 | 0.0003252
1684 | 1 | 2 | CC Chg | 08:01:00 | 14:01:00 | 0.094 | 3.4589 | 0.7537 | 0.7537 | 66.73 | 0 | 0 | 0.0026067 | 2024-01-16 05:49:18 | 0.0003252
1685 | 1 | 2 | CC Chg | 08:01:30 | 14:01:30 | 0.094 | 3.4588 | 0.7545 | 0.7545 | 66.8 | 0 | 0 | 0.0026094 | 2024-01-16 05:49:48 | 0.0003252
1686 | 1 | 2 | CC Chg | 08:02:00 | 14:02:00 | 0.094 | 3.4586 | 0.7553 | 0.7553 | 66.87 | 0 | 0 | 0.0026121 | 2024-01-16 05:50:18 | 0.0003252
1687 | 1 | 2 | CC Chg | 08:02:30 | 14:02:30 | 0.094 | 3.4587 | 0.7561 | 0.7561 | 66.94 | 0 | 0 | 0.0026148 | 2024-01-16 05:50:48 | 0.0003252
1688 | 1 | 2 | CC Chg | 08:03:00 | 14:03:00 | 0.094 | 3.4587 | 0.7569 | 0.7569 | 67.01 | 0 | 0 | 0.0026175 | 2024-01-16 05:51:18 | 0.0003252
1689 | 1 | 2 | CC Chg | 08:03:30 | 14:03:30 | 0.094 | 3.4587 | 0.7576 | 0.7576 | 67.08 | 0 | 0 | 0.0026202 | 2024-01-16 05:51:48 | 0.0003252
1690 | 1 | 2 | CC Chg | 08:04:00 | 14:04:00 | 0.094 | 3.4588 | 0.7584 | 0.7584 | 67.14 | 0 | 0 | 0.0026229 | 2024-01-16 05:52:18 | 0.0003252
1691 | 1 | 2 | CC Chg | 08:04:30 | 14:04:30 | 0.094 | 3.4589 | 0.7592 | 0.7592 | 67.21 | 0 | 0 | 0.0026256 | 2024-01-16 05:52:48 | 0.0003252
1692 | 1 | 2 | CC Chg | 08:05:00 | 14:05:00 | 0.094 | 3.459 | 0.76 | 0.76 | 67.28 | 0 | 0 | 0.0026283 | 2024-01-16 05:53:18 | 0.0003252
1693 | 1 | 2 | CC Chg | 08:05:30 | 14:05:30 | 0.094 | 3.4591 | 0.7608 | 0.7608 | 67.35 | 0 | 0 | 0.0026311 | 2024-01-16 05:53:48 | 0.0003252
1694 | 1 | 2 | CC Chg | 08:06:00 | 14:06:00 | 0.094 | 3.4592 | 0.7616 | 0.7616 | 67.42 | 0 | 0 | 0.0026338 | 2024-01-16 05:54:18 | 0.0003252
1695 | 1 | 2 | CC Chg | 08:06:30 | 14:06:30 | 0.094 | 3.4592 | 0.7623 | 0.7623 | 67.49 | 0 | 0 | 0.0026365 | 2024-01-16 05:54:48 | 0.0003252
1696 | 1 | 2 | CC Chg | 08:07:00 | 14:07:00 | 0.094 | 3.4592 | 0.7631 | 0.7631 | 67.56 | 0 | 0 | 0.0026392 | 2024-01-16 05:55:18 | 0.0003252
1697 | 1 | 2 | CC Chg | 08:07:30 | 14:07:30 | 0.094 | 3.4591 | 0.7639 | 0.7639 | 67.63 | 0 | 0 | 0.0026419 | 2024-01-16 05:55:48 | 0.0003252
1698 | 1 | 2 | CC Chg | 08:08:00 | 14:08:00 | 0.094 | 3.459 | 0.7647 | 0.7647 | 67.7 | 0 | 0 | 0.0026446 | 2024-01-16 05:56:18 | 0.0003252
1699 | 1 | 2 | CC Chg | 08:08:30 | 14:08:30 | 0.094 | 3.4588 | 0.7655 | 0.7655 | 67.77 | 0 | 0 | 0.0026473 | 2024-01-16 05:56:48 | 0.0003252
1700 | 1 | 2 | CC Chg | 08:09:00 | 14:09:00 | 0.094 | 3.4587 | 0.7663 | 0.7663 | 67.84 | 0 | 0 | 0.00265 | 2024-01-16 05:57:18 | 0.0003252
1701 | 1 | 2 | CC Chg | 08:09:30 | 14:09:30 | 0.094 | 3.4587 | 0.767 | 0.767 | 67.91 | 0 | 0 | 0.0026527 | 2024-01-16 05:57:48 | 0.0003252
1702 | 1 | 2 | CC Chg | 08:10:00 | 14:10:00 | 0.094 | 3.4587 | 0.7678 | 0.7678 | 67.98 | 0 | 0 | 0.0026554 | 2024-01-16 05:58:18 | 0.0003252
1703 | 1 | 2 | CC Chg | 08:10:30 | 14:10:30 | 0.094 | 3.4587 | 0.7686 | 0.7686 | 68.05 | 0 | 0 | 0.0026582 | 2024-01-16 05:58:48 | 0.0003252
1704 | 1 | 2 | CC Chg | 08:11:00 | 14:11:00 | 0.094 | 3.4588 | 0.7694 | 0.7694 | 68.12 | 0 | 0 | 0.0026609 | 2024-01-16 05:59:18 | 0.0003252
1705 | 1 | 2 | CC Chg | 08:11:30 | 14:11:30 | 0.094 | 3.4589 | 0.7702 | 0.7702 | 68.19 | 0 | 0 | 0.0026636 | 2024-01-16 05:59:48 | 0.0003252
1706 | 1 | 2 | CC Chg | 08:12:00 | 14:12:00 | 0.094 | 3.4591 | 0.771 | 0.771 | 68.25 | 0 | 0 | 0.0026663 | 2024-01-16 06:00:18 | 0.0003252
1707 | 1 | 2 | CC Chg | 08:12:30 | 14:12:30 | 0.094 | 3.4591 | 0.7717 | 0.7717 | 68.32 | 0 | 0 | 0.002669 | 2024-01-16 06:00:48 | 0.0003252
1708 | 1 | 2 | CC Chg | 08:13:00 | 14:13:00 | 0.094 | 3.4592 | 0.7725 | 0.7725 | 68.39 | 0 | 0 | 0.0026717 | 2024-01-16 06:01:18 | 0.0003252
1709 | 1 | 2 | CC Chg | 08:13:30 | 14:13:30 | 0.094 | 3.4592 | 0.7733 | 0.7733 | 68.46 | 0 | 0 | 0.0026744 | 2024-01-16 06:01:48 | 0.0003252
1710 | 1 | 2 | CC Chg | 08:14:00 | 14:14:00 | 0.094 | 3.4592 | 0.7741 | 0.7741 | 68.53 | 0 | 0 | 0.0026771 | 2024-01-16 06:02:18 | 0.0003252
1711 | 1 | 2 | CC Chg | 08:14:30 | 14:14:30 | 0.094 | 3.4592 | 0.7749 | 0.7749 | 68.6 | 0 | 0 | 0.0026798 | 2024-01-16 06:02:48 | 0.0003252
1712 | 1 | 2 | CC Chg | 08:15:00 | 14:15:00 | 0.094 | 3.459 | 0.7757 | 0.7757 | 68.67 | 0 | 0 | 0.0026825 | 2024-01-16 06:03:18 | 0.0003252
1713 | 1 | 2 | CC Chg | 08:15:30 | 14:15:30 | 0.094 | 3.4589 | 0.7764 | 0.7764 | 68.74 | 0 | 0 | 0.0026853 | 2024-01-16 06:03:48 | 0.0003252
1714 | 1 | 2 | CC Chg | 08:16:00 | 14:16:00 | 0.094 | 3.4588 | 0.7772 | 0.7772 | 68.81 | 0 | 0 | 0.002688 | 2024-01-16 06:04:18 | 0.0003252
1715 | 1 | 2 | CC Chg | 08:16:30 | 14:16:30 | 0.094 | 3.4587 | 0.778 | 0.778 | 68.88 | 0 | 0 | 0.0026907 | 2024-01-16 06:04:48 | 0.0003252
1716 | 1 | 2 | CC Chg | 08:17:00 | 14:17:00 | 0.094 | 3.4587 | 0.7788 | 0.7788 | 68.95 | 0 | 0 | 0.0026934 | 2024-01-16 06:05:18 | 0.0003252
1717 | 1 | 2 | CC Chg | 08:17:30 | 14:17:30 | 0.094 | 3.4588 | 0.7796 | 0.7796 | 69.02 | 0 | 0 | 0.0026961 | 2024-01-16 06:05:48 | 0.0003252
1718 | 1 | 2 | CC Chg | 08:18:00 | 14:18:00 | 0.094 | 3.4589 | 0.7804 | 0.7804 | 69.09 | 0 | 0 | 0.0026988 | 2024-01-16 06:06:18 | 0.0003252
1719 | 1 | 2 | CC Chg | 08:18:30 | 14:18:30 | 0.094 | 3.459 | 0.7811 | 0.7811 | 69.16 | 0 | 0 | 0.0027015 | 2024-01-16 06:06:48 | 0.0003252
1720 | 1 | 2 | CC Chg | 08:19:00 | 14:19:00 | 0.094 | 3.4591 | 0.7819 | 0.7819 | 69.23 | 0 | 0 | 0.0027042 | 2024-01-16 06:07:18 | 0.0003252
1721 | 1 | 2 | CC Chg | 08:19:30 | 14:19:30 | 0.094 | 3.4592 | 0.7827 | 0.7827 | 69.29 | 0 | 0 | 0.0027069 | 2024-01-16 06:07:48 | 0.0003252
1722 | 1 | 2 | CC Chg | 08:20:00 | 14:20:00 | 0.094 | 3.4593 | 0.7835 | 0.7835 | 69.36 | 0 | 0 | 0.0027096 | 2024-01-16 06:08:18 | 0.0003252
1723 | 1 | 2 | CC Chg | 08:20:30 | 14:20:30 | 0.094 | 3.4593 | 0.7843 | 0.7843 | 69.43 | 0 | 0 | 0.0027124 | 2024-01-16 06:08:48 | 0.0003252
1724 | 1 | 2 | CC Chg | 08:21:00 | 14:21:00 | 0.094 | 3.4593 | 0.7851 | 0.7851 | 69.5 | 0 | 0 | 0.0027151 | 2024-01-16 06:09:18 | 0.0003252
1725 | 1 | 2 | CC Chg | 08:21:30 | 14:21:30 | 0.094 | 3.4593 | 0.7858 | 0.7858 | 69.57 | 0 | 0 | 0.0027178 | 2024-01-16 06:09:48 | 0.0003252
1726 | 1 | 2 | CC Chg | 08:22:00 | 14:22:00 | 0.094 | 3.4591 | 0.7866 | 0.7866 | 69.64 | 0 | 0 | 0.0027205 | 2024-01-16 06:10:18 | 0.0003252
1727 | 1 | 2 | CC Chg | 08:22:30 | 14:22:30 | 0.094 | 3.459 | 0.7874 | 0.7874 | 69.71 | 0 | 0 | 0.0027232 | 2024-01-16 06:10:48 | 0.0003252
1728 | 1 | 2 | CC Chg | 08:23:00 | 14:23:00 | 0.094 | 3.4589 | 0.7882 | 0.7882 | 69.78 | 0 | 0 | 0.0027259 | 2024-01-16 06:11:18 | 0.0003252
1729 | 1 | 2 | CC Chg | 08:23:30 | 14:23:30 | 0.094 | 3.4588 | 0.789 | 0.789 | 69.85 | 0 | 0 | 0.0027286 | 2024-01-16 06:11:48 | 0.0003252
1730 | 1 | 2 | CC Chg | 08:24:00 | 14:24:00 | 0.094 | 3.4588 | 0.7898 | 0.7898 | 69.92 | 0 | 0 | 0.0027313 | 2024-01-16 06:12:18 | 0.0003252
1731 | 1 | 2 | CC Chg | 08:24:30 | 14:24:30 | 0.094 | 3.4589 | 0.7905 | 0.7905 | 69.99 | 0 | 0 | 0.002734 | 2024-01-16 06:12:48 | 0.0003252
1732 | 1 | 2 | CC Chg | 08:25:00 | 14:25:00 | 0.094 | 3.4589 | 0.7913 | 0.7913 | 70.06 | 0 | 0 | 0.0027367 | 2024-01-16 06:13:18 | 0.0003252
1733 | 1 | 2 | CC Chg | 08:25:30 | 14:25:30 | 0.094 | 3.459 | 0.7921 | 0.7921 | 70.13 | 0 | 0 | 0.0027395 | 2024-01-16 06:13:48 | 0.0003252
1734 | 1 | 2 | CC Chg | 08:26:00 | 14:26:00 | 0.094 | 3.4591 | 0.7929 | 0.7929 | 70.2 | 0 | 0 | 0.0027422 | 2024-01-16 06:14:18 | 0.0003252
1735 | 1 | 2 | CC Chg | 08:26:30 | 14:26:30 | 0.094 | 3.4592 | 0.7937 | 0.7937 | 70.27 | 0 | 0 | 0.0027449 | 2024-01-16 06:14:48 | 0.0003252
1736 | 1 | 2 | CC Chg | 08:27:00 | 14:27:00 | 0.094 | 3.4593 | 0.7945 | 0.7945 | 70.34 | 0 | 0 | 0.0027476 | 2024-01-16 06:15:18 | 0.0003252
1737 | 1 | 2 | CC Chg | 08:27:30 | 14:27:30 | 0.094 | 3.4594 | 0.7952 | 0.7952 | 70.4 | 0 | 0 | 0.0027503 | 2024-01-16 06:15:48 | 0.0003253
1738 | 1 | 2 | CC Chg | 08:28:00 | 14:28:00 | 0.094 | 3.4594 | 0.796 | 0.796 | 70.47 | 0 | 0 | 0.002753 | 2024-01-16 06:16:18 | 0.0003253
1739 | 1 | 2 | CC Chg | 08:28:30 | 14:28:30 | 0.094 | 3.4593 | 0.7968 | 0.7968 | 70.54 | 0 | 0 | 0.0027557 | 2024-01-16 06:16:48 | 0.0003252
1740 | 1 | 2 | CC Chg | 08:29:00 | 14:29:00 | 0.094 | 3.4591 | 0.7976 | 0.7976 | 70.61 | 0 | 0 | 0.0027584 | 2024-01-16 06:17:18 | 0.0003252
1741 | 1 | 2 | CC Chg | 08:29:30 | 14:29:30 | 0.094 | 3.459 | 0.7984 | 0.7984 | 70.68 | 0 | 0 | 0.0027611 | 2024-01-16 06:17:48 | 0.0003252
1742 | 1 | 2 | CC Chg | 08:30:00 | 14:30:00 | 0.094 | 3.4589 | 0.7992 | 0.7992 | 70.75 | 0 | 0 | 0.0027638 | 2024-01-16 06:18:18 | 0.0003252
1743 | 1 | 2 | CC Chg | 08:30:30 | 14:30:30 | 0.094 | 3.4589 | 0.7999 | 0.7999 | 70.82 | 0 | 0 | 0.0027666 | 2024-01-16 06:18:48 | 0.0003252
1744 | 1 | 2 | CC Chg | 08:31:00 | 14:31:00 | 0.094 | 3.4589 | 0.8007 | 0.8007 | 70.89 | 0 | 0 | 0.0027693 | 2024-01-16 06:19:18 | 0.0003252
1745 | 1 | 2 | CC Chg | 08:31:30 | 14:31:30 | 0.094 | 3.4589 | 0.8015 | 0.8015 | 70.96 | 0 | 0 | 0.002772 | 2024-01-16 06:19:48 | 0.0003252
1746 | 1 | 2 | CC Chg | 08:32:00 | 14:32:00 | 0.094 | 3.459 | 0.8023 | 0.8023 | 71.03 | 0 | 0 | 0.0027747 | 2024-01-16 06:20:18 | 0.0003252
1747 | 1 | 2 | CC Chg | 08:32:30 | 14:32:30 | 0.094 | 3.4591 | 0.8031 | 0.8031 | 71.1 | 0 | 0 | 0.0027774 | 2024-01-16 06:20:48 | 0.0003252
1748 | 1 | 2 | CC Chg | 08:33:00 | 14:33:00 | 0.094 | 3.4592 | 0.8039 | 0.8039 | 71.17 | 0 | 0 | 0.0027801 | 2024-01-16 06:21:18 | 0.0003252
1749 | 1 | 2 | CC Chg | 08:33:30 | 14:33:30 | 0.094 | 3.4593 | 0.8046 | 0.8046 | 71.24 | 0 | 0 | 0.0027828 | 2024-01-16 06:21:48 | 0.0003252
1750 | 1 | 2 | CC Chg | 08:34:00 | 14:34:00 | 0.094 | 3.4594 | 0.8054 | 0.8054 | 71.31 | 0 | 0 | 0.0027855 | 2024-01-16 06:22:18 | 0.0003253
1751 | 1 | 2 | CC Chg | 08:34:30 | 14:34:30 | 0.094 | 3.4594 | 0.8062 | 0.8062 | 71.38 | 0 | 0 | 0.0027882 | 2024-01-16 06:22:48 | 0.0003252
1752 | 1 | 2 | CC Chg | 08:35:00 | 14:35:00 | 0.094 | 3.4595 | 0.807 | 0.807 | 71.45 | 0 | 0 | 0.002791 | 2024-01-16 06:23:18 | 0.0003252
1753 | 1 | 2 | CC Chg | 08:35:30 | 14:35:30 | 0.094 | 3.4594 | 0.8078 | 0.8078 | 71.51 | 0 | 0 | 0.0027937 | 2024-01-16 06:23:48 | 0.0003253
1754 | 1 | 2 | CC Chg | 08:36:00 | 14:36:00 | 0.094 | 3.4592 | 0.8086 | 0.8086 | 71.58 | 0 | 0 | 0.0027964 | 2024-01-16 06:24:18 | 0.0003252
1755 | 1 | 2 | CC Chg | 08:36:30 | 14:36:30 | 0.094 | 3.4592 | 0.8094 | 0.8094 | 71.65 | 0 | 0 | 0.0027991 | 2024-01-16 06:24:48 | 0.0003252
1756 | 1 | 2 | CC Chg | 08:37:00 | 14:37:00 | 0.094 | 3.459 | 0.8101 | 0.8101 | 71.72 | 0 | 0 | 0.0028018 | 2024-01-16 06:25:18 | 0.0003252
1757 | 1 | 2 | CC Chg | 08:37:30 | 14:37:30 | 0.094 | 3.4589 | 0.8109 | 0.8109 | 71.79 | 0 | 0 | 0.0028045 | 2024-01-16 06:25:48 | 0.0003252
1758 | 1 | 2 | CC Chg | 08:38:00 | 14:38:00 | 0.094 | 3.4589 | 0.8117 | 0.8117 | 71.86 | 0 | 0 | 0.0028072 | 2024-01-16 06:26:18 | 0.0003252
1759 | 1 | 2 | CC Chg | 08:38:30 | 14:38:30 | 0.094 | 3.4589 | 0.8125 | 0.8125 | 71.93 | 0 | 0 | 0.0028099 | 2024-01-16 06:26:48 | 0.0003252
1760 | 1 | 2 | CC Chg | 08:39:00 | 14:39:00 | 0.094 | 3.459 | 0.8133 | 0.8133 | 72 | 0 | 0 | 0.0028126 | 2024-01-16 06:27:18 | 0.0003252
1761 | 1 | 2 | CC Chg | 08:39:30 | 14:39:30 | 0.094 | 3.4591 | 0.8141 | 0.8141 | 72.07 | 0 | 0 | 0.0028153 | 2024-01-16 06:27:48 | 0.0003252
1762 | 1 | 2 | CC Chg | 08:40:00 | 14:40:00 | 0.094 | 3.4592 | 0.8148 | 0.8148 | 72.14 | 0 | 0 | 0.0028181 | 2024-01-16 06:28:18 | 0.0003252
1763 | 1 | 2 | CC Chg | 08:40:30 | 14:40:30 | 0.094 | 3.4593 | 0.8156 | 0.8156 | 72.21 | 0 | 0 | 0.0028208 | 2024-01-16 06:28:48 | 0.0003252
1764 | 1 | 2 | CC Chg | 08:41:00 | 14:41:00 | 0.094 | 3.4594 | 0.8164 | 0.8164 | 72.28 | 0 | 0 | 0.0028235 | 2024-01-16 06:29:18 | 0.0003253
1765 | 1 | 2 | CC Chg | 08:41:30 | 14:41:30 | 0.094 | 3.4594 | 0.8172 | 0.8172 | 72.35 | 0 | 0 | 0.0028262 | 2024-01-16 06:29:48 | 0.0003253
1766 | 1 | 2 | CC Chg | 08:42:00 | 14:42:00 | 0.094 | 3.4594 | 0.818 | 0.818 | 72.42 | 0 | 0 | 0.0028289 | 2024-01-16 06:30:18 | 0.0003252
1767 | 1 | 2 | CC Chg | 08:42:30 | 14:42:30 | 0.094 | 3.4594 | 0.8188 | 0.8188 | 72.49 | 0 | 0 | 0.0028316 | 2024-01-16 06:30:48 | 0.0003253
1768 | 1 | 2 | CC Chg | 08:43:00 | 14:43:00 | 0.094 | 3.4593 | 0.8195 | 0.8195 | 72.55 | 0 | 0 | 0.0028343 | 2024-01-16 06:31:18 | 0.0003252
1769 | 1 | 2 | CC Chg | 08:43:30 | 14:43:30 | 0.094 | 3.4592 | 0.8203 | 0.8203 | 72.62 | 0 | 0 | 0.002837 | 2024-01-16 06:31:48 | 0.0003252
1770 | 1 | 2 | CC Chg | 08:44:00 | 14:44:00 | 0.094 | 3.459 | 0.8211 | 0.8211 | 72.69 | 0 | 0 | 0.0028397 | 2024-01-16 06:32:18 | 0.0003252
1771 | 1 | 2 | CC Chg | 08:44:30 | 14:44:30 | 0.094 | 3.459 | 0.8219 | 0.8219 | 72.76 | 0 | 0 | 0.0028424 | 2024-01-16 06:32:48 | 0.0003252
1772 | 1 | 2 | CC Chg | 08:45:00 | 14:45:00 | 0.094 | 3.4589 | 0.8227 | 0.8227 | 72.83 | 0 | 0 | 0.0028452 | 2024-01-16 06:33:18 | 0.0003252
1773 | 1 | 2 | CC Chg | 08:45:30 | 14:45:30 | 0.094 | 3.459 | 0.8235 | 0.8235 | 72.9 | 0 | 0 | 0.0028479 | 2024-01-16 06:33:48 | 0.0003252
1774 | 1 | 2 | CC Chg | 08:46:00 | 14:46:00 | 0.094 | 3.459 | 0.8242 | 0.8242 | 72.97 | 0 | 0 | 0.0028506 | 2024-01-16 06:34:18 | 0.0003252
1775 | 1 | 2 | CC Chg | 08:46:30 | 14:46:30 | 0.094 | 3.459 | 0.825 | 0.825 | 73.04 | 0 | 0 | 0.0028533 | 2024-01-16 06:34:48 | 0.0003252
1776 | 1 | 2 | CC Chg | 08:47:00 | 14:47:00 | 0.094 | 3.4592 | 0.8258 | 0.8258 | 73.11 | 0 | 0 | 0.002856 | 2024-01-16 06:35:18 | 0.0003252
1777 | 1 | 2 | CC Chg | 08:47:30 | 14:47:30 | 0.094 | 3.4593 | 0.8266 | 0.8266 | 73.18 | 0 | 0 | 0.0028587 | 2024-01-16 06:35:48 | 0.0003252
1778 | 1 | 2 | CC Chg | 08:48:00 | 14:48:00 | 0.094 | 3.4594 | 0.8274 | 0.8274 | 73.25 | 0 | 0 | 0.0028614 | 2024-01-16 06:36:18 | 0.0003253
1779 | 1 | 2 | CC Chg | 08:48:30 | 14:48:30 | 0.094 | 3.4595 | 0.8282 | 0.8282 | 73.32 | 0 | 0 | 0.0028641 | 2024-01-16 06:36:48 | 0.0003253
1780 | 1 | 2 | CC Chg | 08:49:00 | 14:49:00 | 0.094 | 3.4595 | 0.8289 | 0.8289 | 73.39 | 0 | 0 | 0.0028668 | 2024-01-16 06:37:18 | 0.0003252
1781 | 1 | 2 | CC Chg | 08:49:30 | 14:49:30 | 0.094 | 3.4595 | 0.8297 | 0.8297 | 73.46 | 0 | 0 | 0.0028695 | 2024-01-16 06:37:48 | 0.0003253
1782 | 1 | 2 | CC Chg | 08:50:00 | 14:50:00 | 0.094 | 3.4594 | 0.8305 | 0.8305 | 73.53 | 0 | 0 | 0.0028723 | 2024-01-16 06:38:18 | 0.0003253
1783 | 1 | 2 | CC Chg | 08:50:30 | 14:50:30 | 0.094 | 3.4593 | 0.8313 | 0.8313 | 73.6 | 0 | 0 | 0.002875 | 2024-01-16 06:38:48 | 0.0003252
1784 | 1 | 2 | CC Chg | 08:51:00 | 14:51:00 | 0.094 | 3.4592 | 0.8321 | 0.8321 | 73.66 | 0 | 0 | 0.0028777 | 2024-01-16 06:39:18 | 0.0003252
1785 | 1 | 2 | CC Chg | 08:51:30 | 14:51:30 | 0.094 | 3.4591 | 0.8329 | 0.8329 | 73.73 | 0 | 0 | 0.0028804 | 2024-01-16 06:39:48 | 0.0003252
1786 | 1 | 2 | CC Chg | 08:52:00 | 14:52:00 | 0.094 | 3.459 | 0.8336 | 0.8336 | 73.8 | 0 | 0 | 0.0028831 | 2024-01-16 06:40:18 | 0.0003252
1787 | 1 | 2 | CC Chg | 08:52:30 | 14:52:30 | 0.094 | 3.459 | 0.8344 | 0.8344 | 73.87 | 0 | 0 | 0.0028858 | 2024-01-16 06:40:48 | 0.0003252
1788 | 1 | 2 | CC Chg | 08:53:00 | 14:53:00 | 0.094 | 3.4591 | 0.8352 | 0.8352 | 73.94 | 0 | 0 | 0.0028885 | 2024-01-16 06:41:18 | 0.0003252
1789 | 1 | 2 | CC Chg | 08:53:30 | 14:53:30 | 0.094 | 3.4592 | 0.836 | 0.836 | 74.01 | 0 | 0 | 0.0028912 | 2024-01-16 06:41:48 | 0.0003252
1790 | 1 | 2 | CC Chg | 08:54:00 | 14:54:00 | 0.094 | 3.4593 | 0.8368 | 0.8368 | 74.08 | 0 | 0 | 0.0028939 | 2024-01-16 06:42:18 | 0.0003252
1791 | 1 | 2 | CC Chg | 08:54:30 | 14:54:30 | 0.094 | 3.4594 | 0.8376 | 0.8376 | 74.15 | 0 | 0 | 0.0028966 | 2024-01-16 06:42:48 | 0.0003252
1792 | 1 | 2 | CC Chg | 08:55:00 | 14:55:00 | 0.094 | 3.4595 | 0.8383 | 0.8383 | 74.22 | 0 | 0 | 0.0028994 | 2024-01-16 06:43:18 | 0.0003253
1793 | 1 | 2 | CC Chg | 08:55:30 | 14:55:30 | 0.094 | 3.4596 | 0.8391 | 0.8391 | 74.29 | 0 | 0 | 0.0029021 | 2024-01-16 06:43:48 | 0.0003252
1794 | 1 | 2 | CC Chg | 08:56:00 | 14:56:00 | 0.094 | 3.4596 | 0.8399 | 0.8399 | 74.36 | 0 | 0 | 0.0029048 | 2024-01-16 06:44:18 | 0.0003253
1795 | 1 | 2 | CC Chg | 08:56:30 | 14:56:30 | 0.094 | 3.4595 | 0.8407 | 0.8407 | 74.43 | 0 | 0 | 0.0029075 | 2024-01-16 06:44:48 | 0.0003253
1796 | 1 | 2 | CC Chg | 08:57:00 | 14:57:00 | 0.094 | 3.4595 | 0.8415 | 0.8415 | 74.5 | 0 | 0 | 0.0029102 | 2024-01-16 06:45:18 | 0.0003253
1797 | 1 | 2 | CC Chg | 08:57:30 | 14:57:30 | 0.094 | 3.4593 | 0.8423 | 0.8423 | 74.57 | 0 | 0 | 0.0029129 | 2024-01-16 06:45:48 | 0.0003252
1798 | 1 | 2 | CC Chg | 08:58:00 | 14:58:00 | 0.094 | 3.4592 | 0.843 | 0.843 | 74.64 | 0 | 0 | 0.0029156 | 2024-01-16 06:46:18 | 0.0003252
1799 | 1 | 2 | CC Chg | 08:58:30 | 14:58:30 | 0.094 | 3.4591 | 0.8438 | 0.8438 | 74.7 | 0 | 0 | 0.0029183 | 2024-01-16 06:46:48 | 0.0003252
1800 | 1 | 2 | CC Chg | 08:59:00 | 14:59:00 | 0.094 | 3.4591 | 0.8446 | 0.8446 | 74.77 | 0 | 0 | 0.002921 | 2024-01-16 06:47:18 | 0.0003252
1801 | 1 | 2 | CC Chg | 08:59:30 | 14:59:30 | 0.094 | 3.4591 | 0.8454 | 0.8454 | 74.84 | 0 | 0 | 0.0029237 | 2024-01-16 06:47:48 | 0.0003252
1802 | 1 | 2 | CC Chg | 09:00:00 | 15:00:00 | 0.094 | 3.4592 | 0.8462 | 0.8462 | 74.91 | 0 | 0 | 0.0029265 | 2024-01-16 06:48:18 | 0.0003252
1803 | 1 | 2 | CC Chg | 09:00:30 | 15:00:30 | 0.094 | 3.4592 | 0.847 | 0.847 | 74.98 | 0 | 0 | 0.0029292 | 2024-01-16 06:48:48 | 0.0003252
1804 | 1 | 2 | CC Chg | 09:01:00 | 15:01:00 | 0.094 | 3.4593 | 0.8477 | 0.8477 | 75.05 | 0 | 0 | 0.0029319 | 2024-01-16 06:49:18 | 0.0003252
1805 | 1 | 2 | CC Chg | 09:01:30 | 15:01:30 | 0.094 | 3.4594 | 0.8485 | 0.8485 | 75.12 | 0 | 0 | 0.0029346 | 2024-01-16 06:49:48 | 0.0003252
1806 | 1 | 2 | CC Chg | 09:02:00 | 15:02:00 | 0.094 | 3.4595 | 0.8493 | 0.8493 | 75.19 | 0 | 0 | 0.0029373 | 2024-01-16 06:50:18 | 0.0003253
1807 | 1 | 2 | CC Chg | 09:02:30 | 15:02:30 | 0.094 | 3.4596 | 0.8501 | 0.8501 | 75.26 | 0 | 0 | 0.00294 | 2024-01-16 06:50:48 | 0.0003252
1808 | 1 | 2 | CC Chg | 09:03:00 | 15:03:00 | 0.094 | 3.4596 | 0.8509 | 0.8509 | 75.33 | 0 | 0 | 0.0029427 | 2024-01-16 06:51:18 | 0.0003252
1809 | 1 | 2 | CC Chg | 09:03:30 | 15:03:30 | 0.094 | 3.4596 | 0.8517 | 0.8517 | 75.4 | 0 | 0 | 0.0029454 | 2024-01-16 06:51:48 | 0.0003253
1810 | 1 | 2 | CC Chg | 09:04:00 | 15:04:00 | 0.094 | 3.4594 | 0.8524 | 0.8524 | 75.47 | 0 | 0 | 0.0029481 | 2024-01-16 06:52:18 | 0.0003253
1811 | 1 | 2 | CC Chg | 09:04:30 | 15:04:30 | 0.094 | 3.4593 | 0.8532 | 0.8532 | 75.54 | 0 | 0 | 0.0029509 | 2024-01-16 06:52:48 | 0.0003252
1812 | 1 | 2 | CC Chg | 09:05:00 | 15:05:00 | 0.094 | 3.4593 | 0.854 | 0.854 | 75.61 | 0 | 0 | 0.0029536 | 2024-01-16 06:53:18 | 0.0003252
1813 | 1 | 2 | CC Chg | 09:05:30 | 15:05:30 | 0.094 | 3.4592 | 0.8548 | 0.8548 | 75.68 | 0 | 0 | 0.0029563 | 2024-01-16 06:53:48 | 0.0003252
1814 | 1 | 2 | CC Chg | 09:06:00 | 15:06:00 | 0.094 | 3.4591 | 0.8556 | 0.8556 | 75.75 | 0 | 0 | 0.002959 | 2024-01-16 06:54:18 | 0.0003252
1815 | 1 | 2 | CC Chg | 09:06:30 | 15:06:30 | 0.094 | 3.4591 | 0.8564 | 0.8564 | 75.81 | 0 | 0 | 0.0029617 | 2024-01-16 06:54:48 | 0.0003252
1816 | 1 | 2 | CC Chg | 09:07:00 | 15:07:00 | 0.094 | 3.4592 | 0.8571 | 0.8571 | 75.88 | 0 | 0 | 0.0029644 | 2024-01-16 06:55:18 | 0.0003252
1817 | 1 | 2 | CC Chg | 09:07:30 | 15:07:30 | 0.094 | 3.4593 | 0.8579 | 0.8579 | 75.95 | 0 | 0 | 0.0029671 | 2024-01-16 06:55:48 | 0.0003252
1818 | 1 | 2 | CC Chg | 09:08:00 | 15:08:00 | 0.094 | 3.4594 | 0.8587 | 0.8587 | 76.02 | 0 | 0 | 0.0029698 | 2024-01-16 06:56:18 | 0.0003252
1819 | 1 | 2 | CC Chg | 09:08:30 | 15:08:30 | 0.094 | 3.4595 | 0.8595 | 0.8595 | 76.09 | 0 | 0 | 0.0029725 | 2024-01-16 06:56:48 | 0.0003253
1820 | 1 | 2 | CC Chg | 09:09:00 | 15:09:00 | 0.094 | 3.4596 | 0.8603 | 0.8603 | 76.16 | 0 | 0 | 0.0029752 | 2024-01-16 06:57:18 | 0.0003253
1821 | 1 | 2 | CC Chg | 09:09:30 | 15:09:30 | 0.094 | 3.4597 | 0.8611 | 0.8611 | 76.23 | 0 | 0 | 0.002978 | 2024-01-16 06:57:48 | 0.0003253
1822 | 1 | 2 | CC Chg | 09:10:00 | 15:10:00 | 0.094 | 3.4598 | 0.8618 | 0.8618 | 76.3 | 0 | 0 | 0.0029807 | 2024-01-16 06:58:18 | 0.0003253
1823 | 1 | 2 | CC Chg | 09:10:30 | 15:10:30 | 0.094 | 3.4597 | 0.8626 | 0.8626 | 76.37 | 0 | 0 | 0.0029834 | 2024-01-16 06:58:48 | 0.0003253
1824 | 1 | 2 | CC Chg | 09:11:00 | 15:11:00 | 0.094 | 3.4596 | 0.8634 | 0.8634 | 76.44 | 0 | 0 | 0.0029861 | 2024-01-16 06:59:18 | 0.0003253
1825 | 1 | 2 | CC Chg | 09:11:30 | 15:11:30 | 0.094 | 3.4595 | 0.8642 | 0.8642 | 76.51 | 0 | 0 | 0.0029888 | 2024-01-16 06:59:48 | 0.0003253
1826 | 1 | 2 | CC Chg | 09:12:00 | 15:12:00 | 0.094 | 3.4593 | 0.865 | 0.865 | 76.58 | 0 | 0 | 0.0029915 | 2024-01-16 07:00:18 | 0.0003252
1827 | 1 | 2 | CC Chg | 09:12:30 | 15:12:30 | 0.094 | 3.4592 | 0.8658 | 0.8658 | 76.65 | 0 | 0 | 0.0029942 | 2024-01-16 07:00:48 | 0.0003252
1828 | 1 | 2 | CC Chg | 09:13:00 | 15:13:00 | 0.094 | 3.4592 | 0.8665 | 0.8665 | 76.72 | 0 | 0 | 0.0029969 | 2024-01-16 07:01:18 | 0.0003252
1829 | 1 | 2 | CC Chg | 09:13:30 | 15:13:30 | 0.094 | 3.4593 | 0.8673 | 0.8673 | 76.79 | 0 | 0 | 0.0029996 | 2024-01-16 07:01:48 | 0.0003252
1830 | 1 | 2 | CC Chg | 09:14:00 | 15:14:00 | 0.094 | 3.4593 | 0.8681 | 0.8681 | 76.86 | 0 | 0 | 0.0030023 | 2024-01-16 07:02:18 | 0.0003252
1831 | 1 | 2 | CC Chg | 09:14:30 | 15:14:30 | 0.094 | 3.4594 | 0.8689 | 0.8689 | 76.92 | 0 | 0 | 0.0030051 | 2024-01-16 07:02:48 | 0.0003252
1832 | 1 | 2 | CC Chg | 09:15:00 | 15:15:00 | 0.094 | 3.4595 | 0.8697 | 0.8697 | 76.99 | 0 | 0 | 0.0030078 | 2024-01-16 07:03:18 | 0.0003253
1833 | 1 | 2 | CC Chg | 09:15:30 | 15:15:30 | 0.094 | 3.4596 | 0.8705 | 0.8705 | 77.06 | 0 | 0 | 0.0030105 | 2024-01-16 07:03:48 | 0.0003253
1834 | 1 | 2 | CC Chg | 09:16:00 | 15:16:00 | 0.094 | 3.4597 | 0.8712 | 0.8712 | 77.13 | 0 | 0 | 0.0030132 | 2024-01-16 07:04:18 | 0.0003253
1835 | 1 | 2 | CC Chg | 09:16:30 | 15:16:30 | 0.094 | 3.4598 | 0.872 | 0.872 | 77.2 | 0 | 0 | 0.0030159 | 2024-01-16 07:04:48 | 0.0003253
1836 | 1 | 2 | CC Chg | 09:17:00 | 15:17:00 | 0.094 | 3.4598 | 0.8728 | 0.8728 | 77.27 | 0 | 0 | 0.0030186 | 2024-01-16 07:05:18 | 0.0003253
1837 | 1 | 2 | CC Chg | 09:17:30 | 15:17:30 | 0.094 | 3.4597 | 0.8736 | 0.8736 | 77.34 | 0 | 0 | 0.0030213 | 2024-01-16 07:05:48 | 0.0003253
1838 | 1 | 2 | CC Chg | 09:18:00 | 15:18:00 | 0.094 | 3.4596 | 0.8744 | 0.8744 | 77.41 | 0 | 0 | 0.003024 | 2024-01-16 07:06:18 | 0.0003253
1839 | 1 | 2 | CC Chg | 09:18:30 | 15:18:30 | 0.094 | 3.4595 | 0.8752 | 0.8752 | 77.48 | 0 | 0 | 0.0030267 | 2024-01-16 07:06:48 | 0.0003253
1840 | 1 | 2 | CC Chg | 09:19:00 | 15:19:00 | 0.094 | 3.4593 | 0.8759 | 0.8759 | 77.55 | 0 | 0 | 0.0030295 | 2024-01-16 07:07:18 | 0.0003252
1841 | 1 | 2 | CC Chg | 09:19:30 | 15:19:30 | 0.094 | 3.4593 | 0.8767 | 0.8767 | 77.62 | 0 | 0 | 0.0030322 | 2024-01-16 07:07:48 | 0.0003252
1842 | 1 | 2 | CC Chg | 09:20:00 | 15:20:00 | 0.094 | 3.4592 | 0.8775 | 0.8775 | 77.69 | 0 | 0 | 0.0030349 | 2024-01-16 07:08:18 | 0.0003252
1843 | 1 | 2 | CC Chg | 09:20:30 | 15:20:30 | 0.094 | 3.4593 | 0.8783 | 0.8783 | 77.76 | 0 | 0 | 0.0030376 | 2024-01-16 07:08:48 | 0.0003252
1844 | 1 | 2 | CC Chg | 09:21:00 | 15:21:00 | 0.094 | 3.4594 | 0.8791 | 0.8791 | 77.83 | 0 | 0 | 0.0030403 | 2024-01-16 07:09:18 | 0.0003253
1845 | 1 | 2 | CC Chg | 09:21:30 | 15:21:30 | 0.094 | 3.4594 | 0.8799 | 0.8799 | 77.9 | 0 | 0 | 0.003043 | 2024-01-16 07:09:48 | 0.0003253
1846 | 1 | 2 | CC Chg | 09:22:00 | 15:22:00 | 0.094 | 3.4596 | 0.8806 | 0.8806 | 77.97 | 0 | 0 | 0.0030457 | 2024-01-16 07:10:18 | 0.0003253
1847 | 1 | 2 | CC Chg | 09:22:30 | 15:22:30 | 0.094 | 3.4597 | 0.8814 | 0.8814 | 78.03 | 0 | 0 | 0.0030484 | 2024-01-16 07:10:48 | 0.0003252
1848 | 1 | 2 | CC Chg | 09:23:00 | 15:23:00 | 0.094 | 3.4598 | 0.8822 | 0.8822 | 78.1 | 0 | 0 | 0.0030511 | 2024-01-16 07:11:18 | 0.0003253
1849 | 1 | 2 | CC Chg | 09:23:30 | 15:23:30 | 0.094 | 3.4598 | 0.883 | 0.883 | 78.17 | 0 | 0 | 0.0030538 | 2024-01-16 07:11:48 | 0.0003253
1850 | 1 | 2 | CC Chg | 09:24:00 | 15:24:00 | 0.094 | 3.4598 | 0.8838 | 0.8838 | 78.24 | 0 | 0 | 0.0030566 | 2024-01-16 07:12:18 | 0.0003253
1851 | 1 | 2 | CC Chg | 09:24:30 | 15:24:30 | 0.094 | 3.4598 | 0.8846 | 0.8846 | 78.31 | 0 | 0 | 0.0030593 | 2024-01-16 07:12:48 | 0.0003253
1852 | 1 | 2 | CC Chg | 09:25:00 | 15:25:00 | 0.094 | 3.4596 | 0.8853 | 0.8853 | 78.38 | 0 | 0 | 0.003062 | 2024-01-16 07:13:18 | 0.0003253
1853 | 1 | 2 | CC Chg | 09:25:30 | 15:25:30 | 0.094 | 3.4595 | 0.8861 | 0.8861 | 78.45 | 0 | 0 | 0.0030647 | 2024-01-16 07:13:48 | 0.0003253
1854 | 1 | 2 | CC Chg | 09:26:00 | 15:26:00 | 0.094 | 3.4594 | 0.8869 | 0.8869 | 78.52 | 0 | 0 | 0.0030674 | 2024-01-16 07:14:18 | 0.0003253
1855 | 1 | 2 | CC Chg | 09:26:30 | 15:26:30 | 0.094 | 3.4593 | 0.8877 | 0.8877 | 78.59 | 0 | 0 | 0.0030701 | 2024-01-16 07:14:48 | 0.0003252
1856 | 1 | 2 | CC Chg | 09:27:00 | 15:27:00 | 0.094 | 3.4594 | 0.8885 | 0.8885 | 78.66 | 0 | 0 | 0.0030728 | 2024-01-16 07:15:18 | 0.0003253
1857 | 1 | 2 | CC Chg | 09:27:30 | 15:27:30 | 0.094 | 3.4594 | 0.8893 | 0.8893 | 78.73 | 0 | 0 | 0.0030755 | 2024-01-16 07:15:48 | 0.0003252
1858 | 1 | 2 | CC Chg | 09:28:00 | 15:28:00 | 0.094 | 3.4595 | 0.89 | 0.89 | 78.8 | 0 | 0 | 0.0030782 | 2024-01-16 07:16:18 | 0.0003253
1859 | 1 | 2 | CC Chg | 09:28:30 | 15:28:30 | 0.094 | 3.4596 | 0.8908 | 0.8908 | 78.87 | 0 | 0 | 0.003081 | 2024-01-16 07:16:48 | 0.0003252
1860 | 1 | 2 | CC Chg | 09:29:00 | 15:29:00 | 0.094 | 3.4597 | 0.8916 | 0.8916 | 78.94 | 0 | 0 | 0.0030837 | 2024-01-16 07:17:18 | 0.0003252
1861 | 1 | 2 | CC Chg | 09:29:30 | 15:29:30 | 0.094 | 3.4598 | 0.8924 | 0.8924 | 79.01 | 0 | 0 | 0.0030864 | 2024-01-16 07:17:48 | 0.0003253
1862 | 1 | 2 | CC Chg | 09:30:00 | 15:30:00 | 0.094 | 3.4599 | 0.8932 | 0.8932 | 79.07 | 0 | 0 | 0.0030891 | 2024-01-16 07:18:18 | 0.0003253
1863 | 1 | 2 | CC Chg | 09:30:30 | 15:30:30 | 0.094 | 3.4599 | 0.894 | 0.894 | 79.14 | 0 | 0 | 0.0030918 | 2024-01-16 07:18:48 | 0.0003253
1864 | 1 | 2 | CC Chg | 09:31:00 | 15:31:00 | 0.094 | 3.4599 | 0.8947 | 0.8947 | 79.21 | 0 | 0 | 0.0030945 | 2024-01-16 07:19:18 | 0.0003253
1865 | 1 | 2 | CC Chg | 09:31:30 | 15:31:30 | 0.094 | 3.4598 | 0.8955 | 0.8955 | 79.28 | 0 | 0 | 0.0030972 | 2024-01-16 07:19:48 | 0.0003253
1866 | 1 | 2 | CC Chg | 09:32:00 | 15:32:00 | 0.094 | 3.4597 | 0.8963 | 0.8963 | 79.35 | 0 | 0 | 0.0030999 | 2024-01-16 07:20:18 | 0.0003253
1867 | 1 | 2 | CC Chg | 09:32:30 | 15:32:30 | 0.094 | 3.4596 | 0.8971 | 0.8971 | 79.42 | 0 | 0 | 0.0031026 | 2024-01-16 07:20:48 | 0.0003252
1868 | 1 | 2 | CC Chg | 09:33:00 | 15:33:00 | 0.094 | 3.4595 | 0.8979 | 0.8979 | 79.49 | 0 | 0 | 0.0031053 | 2024-01-16 07:21:18 | 0.0003252
1869 | 1 | 2 | CC Chg | 09:33:30 | 15:33:30 | 0.094 | 3.4595 | 0.8987 | 0.8987 | 79.56 | 0 | 0 | 0.0031081 | 2024-01-16 07:21:48 | 0.0003253
1870 | 1 | 2 | CC Chg | 09:34:00 | 15:34:00 | 0.094 | 3.4595 | 0.8994 | 0.8994 | 79.63 | 0 | 0 | 0.0031108 | 2024-01-16 07:22:18 | 0.0003253
1871 | 1 | 2 | CC Chg | 09:34:30 | 15:34:30 | 0.094 | 3.4595 | 0.9002 | 0.9002 | 79.7 | 0 | 0 | 0.0031135 | 2024-01-16 07:22:48 | 0.0003253
1872 | 1 | 2 | CC Chg | 09:35:00 | 15:35:00 | 0.094 | 3.4596 | 0.901 | 0.901 | 79.77 | 0 | 0 | 0.0031162 | 2024-01-16 07:23:18 | 0.0003253
1873 | 1 | 2 | CC Chg | 09:35:30 | 15:35:30 | 0.094 | 3.4597 | 0.9018 | 0.9018 | 79.84 | 0 | 0 | 0.0031189 | 2024-01-16 07:23:48 | 0.0003252
1874 | 1 | 2 | CC Chg | 09:36:00 | 15:36:00 | 0.094 | 3.4598 | 0.9026 | 0.9026 | 79.91 | 0 | 0 | 0.0031216 | 2024-01-16 07:24:18 | 0.0003253
1875 | 1 | 2 | CC Chg | 09:36:30 | 15:36:30 | 0.094 | 3.4599 | 0.9034 | 0.9034 | 79.98 | 0 | 0 | 0.0031243 | 2024-01-16 07:24:48 | 0.0003253
1876 | 1 | 2 | CC Chg | 09:37:00 | 15:37:00 | 0.094 | 3.46 | 0.9042 | 0.9042 | 80.05 | 0 | 0 | 0.003127 | 2024-01-16 07:25:18 | 0.0003253
1877 | 1 | 2 | CC Chg | 09:37:30 | 15:37:30 | 0.094 | 3.46 | 0.9049 | 0.9049 | 80.12 | 0 | 0 | 0.0031297 | 2024-01-16 07:25:48 | 0.0003253
1878 | 1 | 2 | CC Chg | 09:38:00 | 15:38:00 | 0.094 | 3.4599 | 0.9057 | 0.9057 | 80.18 | 0 | 0 | 0.0031325 | 2024-01-16 07:26:18 | 0.0003253
1879 | 1 | 2 | CC Chg | 09:38:30 | 15:38:30 | 0.094 | 3.4598 | 0.9065 | 0.9065 | 80.25 | 0 | 0 | 0.0031352 | 2024-01-16 07:26:48 | 0.0003253
1880 | 1 | 2 | CC Chg | 09:39:00 | 15:39:00 | 0.094 | 3.4597 | 0.9073 | 0.9073 | 80.32 | 0 | 0 | 0.0031379 | 2024-01-16 07:27:18 | 0.0003253
1881 | 1 | 2 | CC Chg | 09:39:30 | 15:39:30 | 0.094 | 3.4595 | 0.9081 | 0.9081 | 80.39 | 0 | 0 | 0.0031406 | 2024-01-16 07:27:48 | 0.0003253
1882 | 1 | 2 | CC Chg | 09:40:00 | 15:40:00 | 0.094 | 3.4595 | 0.9089 | 0.9089 | 80.46 | 0 | 0 | 0.0031433 | 2024-01-16 07:28:18 | 0.0003253
1883 | 1 | 2 | CC Chg | 09:40:30 | 15:40:30 | 0.094 | 3.4595 | 0.9096 | 0.9096 | 80.53 | 0 | 0 | 0.003146 | 2024-01-16 07:28:48 | 0.0003253
1884 | 1 | 2 | CC Chg | 09:41:00 | 15:41:00 | 0.094 | 3.4594 | 0.9104 | 0.9104 | 80.6 | 0 | 0 | 0.0031487 | 2024-01-16 07:29:18 | 0.0003253
1885 | 1 | 2 | CC Chg | 09:41:30 | 15:41:30 | 0.094 | 3.4595 | 0.9112 | 0.9112 | 80.67 | 0 | 0 | 0.0031514 | 2024-01-16 07:29:48 | 0.0003253
1886 | 1 | 2 | CC Chg | 09:42:00 | 15:42:00 | 0.094 | 3.4596 | 0.912 | 0.912 | 80.74 | 0 | 0 | 0.0031541 | 2024-01-16 07:30:18 | 0.0003253
1887 | 1 | 2 | CC Chg | 09:42:30 | 15:42:30 | 0.094 | 3.4597 | 0.9128 | 0.9128 | 80.81 | 0 | 0 | 0.0031568 | 2024-01-16 07:30:48 | 0.0003253
1888 | 1 | 2 | CC Chg | 09:43:00 | 15:43:00 | 0.094 | 3.4598 | 0.9136 | 0.9136 | 80.88 | 0 | 0 | 0.0031596 | 2024-01-16 07:31:18 | 0.0003253
1889 | 1 | 2 | CC Chg | 09:43:30 | 15:43:30 | 0.094 | 3.46 | 0.9143 | 0.9143 | 80.95 | 0 | 0 | 0.0031623 | 2024-01-16 07:31:48 | 0.0003253
1890 | 1 | 2 | CC Chg | 09:44:00 | 15:44:00 | 0.094 | 3.46 | 0.9151 | 0.9151 | 81.02 | 0 | 0 | 0.003165 | 2024-01-16 07:32:18 | 0.0003253
1891 | 1 | 2 | CC Chg | 09:44:30 | 15:44:30 | 0.094 | 3.4601 | 0.9159 | 0.9159 | 81.09 | 0 | 0 | 0.0031677 | 2024-01-16 07:32:48 | 0.0003253
1892 | 1 | 2 | CC Chg | 09:45:00 | 15:45:00 | 0.094 | 3.46 | 0.9167 | 0.9167 | 81.16 | 0 | 0 | 0.0031704 | 2024-01-16 07:33:18 | 0.0003253
1893 | 1 | 2 | CC Chg | 09:45:30 | 15:45:30 | 0.094 | 3.46 | 0.9175 | 0.9175 | 81.23 | 0 | 0 | 0.0031731 | 2024-01-16 07:33:48 | 0.0003253
1894 | 1 | 2 | CC Chg | 09:46:00 | 15:46:00 | 0.094 | 3.4598 | 0.9183 | 0.9183 | 81.29 | 0 | 0 | 0.0031758 | 2024-01-16 07:34:18 | 0.0003253
1895 | 1 | 2 | CC Chg | 09:46:30 | 15:46:30 | 0.094 | 3.4597 | 0.919 | 0.919 | 81.36 | 0 | 0 | 0.0031785 | 2024-01-16 07:34:48 | 0.0003253
1896 | 1 | 2 | CC Chg | 09:47:00 | 15:47:00 | 0.094 | 3.4596 | 0.9198 | 0.9198 | 81.43 | 0 | 0 | 0.0031812 | 2024-01-16 07:35:18 | 0.0003253
1897 | 1 | 2 | CC Chg | 09:47:30 | 15:47:30 | 0.094 | 3.4595 | 0.9206 | 0.9206 | 81.5 | 0 | 0 | 0.003184 | 2024-01-16 07:35:48 | 0.0003253
1898 | 1 | 2 | CC Chg | 09:48:00 | 15:48:00 | 0.094 | 3.4595 | 0.9214 | 0.9214 | 81.57 | 0 | 0 | 0.0031867 | 2024-01-16 07:36:18 | 0.0003253
1899 | 1 | 2 | CC Chg | 09:48:30 | 15:48:30 | 0.094 | 3.4596 | 0.9222 | 0.9222 | 81.64 | 0 | 0 | 0.0031894 | 2024-01-16 07:36:48 | 0.0003253
1900 | 1 | 2 | CC Chg | 09:49:00 | 15:49:00 | 0.094 | 3.4596 | 0.923 | 0.923 | 81.71 | 0 | 0 | 0.0031921 | 2024-01-16 07:37:18 | 0.0003253
1901 | 1 | 2 | CC Chg | 09:49:30 | 15:49:30 | 0.094 | 3.4598 | 0.9237 | 0.9237 | 81.78 | 0 | 0 | 0.0031948 | 2024-01-16 07:37:48 | 0.0003253
1902 | 1 | 2 | CC Chg | 09:50:00 | 15:50:00 | 0.094 | 3.4599 | 0.9245 | 0.9245 | 81.85 | 0 | 0 | 0.0031975 | 2024-01-16 07:38:18 | 0.0003253
1903 | 1 | 2 | CC Chg | 09:50:30 | 15:50:30 | 0.094 | 3.46 | 0.9253 | 0.9253 | 81.92 | 0 | 0 | 0.0032002 | 2024-01-16 07:38:48 | 0.0003253
1904 | 1 | 2 | CC Chg | 09:51:00 | 15:51:00 | 0.094 | 3.4601 | 0.9261 | 0.9261 | 81.99 | 0 | 0 | 0.0032029 | 2024-01-16 07:39:18 | 0.0003253
1905 | 1 | 2 | CC Chg | 09:51:30 | 15:51:30 | 0.094 | 3.4602 | 0.9269 | 0.9269 | 82.06 | 0 | 0 | 0.0032056 | 2024-01-16 07:39:48 | 0.0003253
1906 | 1 | 2 | CC Chg | 09:52:00 | 15:52:00 | 0.094 | 3.4601 | 0.9277 | 0.9277 | 82.13 | 0 | 0 | 0.0032084 | 2024-01-16 07:40:18 | 0.0003253
1907 | 1 | 2 | CC Chg | 09:52:30 | 15:52:30 | 0.094 | 3.4601 | 0.9284 | 0.9284 | 82.2 | 0 | 0 | 0.0032111 | 2024-01-16 07:40:48 | 0.0003253
1908 | 1 | 2 | CC Chg | 09:53:00 | 15:53:00 | 0.094 | 3.4599 | 0.9292 | 0.9292 | 82.27 | 0 | 0 | 0.0032138 | 2024-01-16 07:41:18 | 0.0003253
1909 | 1 | 2 | CC Chg | 09:53:30 | 15:53:30 | 0.094 | 3.4598 | 0.93 | 0.93 | 82.33 | 0 | 0 | 0.0032165 | 2024-01-16 07:41:48 | 0.0003253
1910 | 1 | 2 | CC Chg | 09:54:00 | 15:54:00 | 0.094 | 3.4597 | 0.9308 | 0.9308 | 82.4 | 0 | 0 | 0.0032192 | 2024-01-16 07:42:18 | 0.0003253
1911 | 1 | 2 | CC Chg | 09:54:30 | 15:54:30 | 0.094 | 3.4597 | 0.9316 | 0.9316 | 82.47 | 0 | 0 | 0.0032219 | 2024-01-16 07:42:48 | 0.0003252
1912 | 1 | 2 | CC Chg | 09:55:00 | 15:55:00 | 0.094 | 3.4597 | 0.9324 | 0.9324 | 82.54 | 0 | 0 | 0.0032246 | 2024-01-16 07:43:18 | 0.0003253
1913 | 1 | 2 | CC Chg | 09:55:30 | 15:55:30 | 0.094 | 3.4598 | 0.9331 | 0.9331 | 82.61 | 0 | 0 | 0.0032273 | 2024-01-16 07:43:48 | 0.0003253
1914 | 1 | 2 | CC Chg | 09:56:00 | 15:56:00 | 0.094 | 3.4599 | 0.9339 | 0.9339 | 82.68 | 0 | 0 | 0.00323 | 2024-01-16 07:44:18 | 0.0003253
1915 | 1 | 2 | CC Chg | 09:56:30 | 15:56:30 | 0.094 | 3.46 | 0.9347 | 0.9347 | 82.75 | 0 | 0 | 0.0032327 | 2024-01-16 07:44:48 | 0.0003253
1916 | 1 | 2 | CC Chg | 09:57:00 | 15:57:00 | 0.094 | 3.46 | 0.9355 | 0.9355 | 82.82 | 0 | 0 | 0.0032355 | 2024-01-16 07:45:18 | 0.0003253
1917 | 1 | 2 | CC Chg | 09:57:30 | 15:57:30 | 0.094 | 3.4601 | 0.9363 | 0.9363 | 82.89 | 0 | 0 | 0.0032382 | 2024-01-16 07:45:48 | 0.0003253
1918 | 1 | 2 | CC Chg | 09:58:00 | 15:58:00 | 0.094 | 3.4602 | 0.9371 | 0.9371 | 82.96 | 0 | 0 | 0.0032409 | 2024-01-16 07:46:18 | 0.0003253
1919 | 1 | 2 | CC Chg | 09:58:30 | 15:58:30 | 0.094 | 3.4603 | 0.9378 | 0.9378 | 83.03 | 0 | 0 | 0.0032436 | 2024-01-16 07:46:48 | 0.0003253
1920 | 1 | 2 | CC Chg | 09:59:00 | 15:59:00 | 0.094 | 3.4602 | 0.9386 | 0.9386 | 83.1 | 0 | 0 | 0.0032463 | 2024-01-16 07:47:18 | 0.0003253
1921 | 1 | 2 | CC Chg | 09:59:30 | 15:59:30 | 0.094 | 3.4601 | 0.9394 | 0.9394 | 83.17 | 0 | 0 | 0.003249 | 2024-01-16 07:47:48 | 0.0003253
1922 | 1 | 2 | CC Chg | 10:00:00 | 16:00:00 | 0.094 | 3.4599 | 0.9402 | 0.9402 | 83.24 | 0 | 0 | 0.0032517 | 2024-01-16 07:48:18 | 0.0003253
1923 | 1 | 2 | CC Chg | 10:00:30 | 16:00:30 | 0.094 | 3.4598 | 0.941 | 0.941 | 83.31 | 0 | 0 | 0.0032544 | 2024-01-16 07:48:48 | 0.0003253
1924 | 1 | 2 | CC Chg | 10:01:00 | 16:01:00 | 0.094 | 3.4597 | 0.9418 | 0.9418 | 83.38 | 0 | 0 | 0.0032571 | 2024-01-16 07:49:18 | 0.0003253
1925 | 1 | 2 | CC Chg | 10:01:30 | 16:01:30 | 0.094 | 3.4597 | 0.9425 | 0.9425 | 83.44 | 0 | 0 | 0.0032599 | 2024-01-16 07:49:48 | 0.0003253
1926 | 1 | 2 | CC Chg | 10:02:00 | 16:02:00 | 0.094 | 3.4597 | 0.9433 | 0.9433 | 83.51 | 0 | 0 | 0.0032626 | 2024-01-16 07:50:18 | 0.0003253
1927 | 1 | 2 | CC Chg | 10:02:30 | 16:02:30 | 0.094 | 3.4597 | 0.9441 | 0.9441 | 83.58 | 0 | 0 | 0.0032653 | 2024-01-16 07:50:48 | 0.0003253
1928 | 1 | 2 | CC Chg | 10:03:00 | 16:03:00 | 0.094 | 3.4598 | 0.9449 | 0.9449 | 83.65 | 0 | 0 | 0.003268 | 2024-01-16 07:51:18 | 0.0003253
1929 | 1 | 2 | CC Chg | 10:03:30 | 16:03:30 | 0.094 | 3.4599 | 0.9457 | 0.9457 | 83.72 | 0 | 0 | 0.0032707 | 2024-01-16 07:51:48 | 0.0003253
1930 | 1 | 2 | CC Chg | 10:04:00 | 16:04:00 | 0.094 | 3.46 | 0.9465 | 0.9465 | 83.79 | 0 | 0 | 0.0032734 | 2024-01-16 07:52:18 | 0.0003253
1931 | 1 | 2 | CC Chg | 10:04:30 | 16:04:30 | 0.094 | 3.4601 | 0.9472 | 0.9472 | 83.86 | 0 | 0 | 0.0032761 | 2024-01-16 07:52:48 | 0.0003253
1932 | 1 | 2 | CC Chg | 10:05:00 | 16:05:00 | 0.094 | 3.46 | 0.948 | 0.948 | 83.93 | 0 | 0 | 0.0032788 | 2024-01-16 07:53:18 | 0.0003253
1933 | 1 | 2 | CC Chg | 10:05:30 | 16:05:30 | 0.094 | 3.4599 | 0.9488 | 0.9488 | 84 | 0 | 0 | 0.0032815 | 2024-01-16 07:53:48 | 0.0003253
1934 | 1 | 2 | CC Chg | 10:06:00 | 16:06:00 | 0.094 | 3.4597 | 0.9496 | 0.9496 | 84.07 | 0 | 0 | 0.0032843 | 2024-01-16 07:54:18 | 0.0003252
1935 | 1 | 2 | CC Chg | 10:06:30 | 16:06:30 | 0.094 | 3.4595 | 0.9504 | 0.9504 | 84.14 | 0 | 0 | 0.003287 | 2024-01-16 07:54:48 | 0.0003252
1936 | 1 | 2 | CC Chg | 10:07:00 | 16:07:00 | 0.094 | 3.4593 | 0.9512 | 0.9512 | 84.21 | 0 | 0 | 0.0032897 | 2024-01-16 07:55:18 | 0.0003252
1937 | 1 | 2 | CC Chg | 10:07:30 | 16:07:30 | 0.094 | 3.4592 | 0.9519 | 0.9519 | 84.28 | 0 | 0 | 0.0032924 | 2024-01-16 07:55:48 | 0.0003252
1938 | 1 | 2 | CC Chg | 10:08:00 | 16:08:00 | 0.094 | 3.4591 | 0.9527 | 0.9527 | 84.35 | 0 | 0 | 0.0032951 | 2024-01-16 07:56:18 | 0.0003252
1939 | 1 | 2 | CC Chg | 10:08:30 | 16:08:30 | 0.094 | 3.4591 | 0.9535 | 0.9535 | 84.42 | 0 | 0 | 0.0032978 | 2024-01-16 07:56:48 | 0.0003252
1940 | 1 | 2 | CC Chg | 10:09:00 | 16:09:00 | 0.094 | 3.4592 | 0.9543 | 0.9543 | 84.49 | 0 | 0 | 0.0033005 | 2024-01-16 07:57:18 | 0.0003252
1941 | 1 | 2 | CC Chg | 10:09:30 | 16:09:30 | 0.094 | 3.4593 | 0.9551 | 0.9551 | 84.55 | 0 | 0 | 0.0033032 | 2024-01-16 07:57:48 | 0.0003252
1942 | 1 | 2 | CC Chg | 10:10:00 | 16:10:00 | 0.094 | 3.4595 | 0.9559 | 0.9559 | 84.62 | 0 | 0 | 0.0033059 | 2024-01-16 07:58:18 | 0.0003252
1943 | 1 | 2 | CC Chg | 10:10:30 | 16:10:30 | 0.094 | 3.4597 | 0.9566 | 0.9566 | 84.69 | 0 | 0 | 0.0033086 | 2024-01-16 07:58:48 | 0.0003253
1944 | 1 | 2 | CC Chg | 10:11:00 | 16:11:00 | 0.094 | 3.4599 | 0.9574 | 0.9574 | 84.76 | 0 | 0 | 0.0033114 | 2024-01-16 07:59:18 | 0.0003253
1945 | 1 | 2 | CC Chg | 10:11:30 | 16:11:30 | 0.094 | 3.4601 | 0.9582 | 0.9582 | 84.83 | 0 | 0 | 0.0033141 | 2024-01-16 07:59:48 | 0.0003253
1946 | 1 | 2 | CC Chg | 10:12:00 | 16:12:00 | 0.094 | 3.4603 | 0.959 | 0.959 | 84.9 | 0 | 0 | 0.0033168 | 2024-01-16 08:00:18 | 0.0003253
1947 | 1 | 2 | CC Chg | 10:12:30 | 16:12:30 | 0.094 | 3.4603 | 0.9598 | 0.9598 | 84.97 | 0 | 0 | 0.0033195 | 2024-01-16 08:00:48 | 0.0003253
1948 | 1 | 2 | CC Chg | 10:13:00 | 16:13:00 | 0.094 | 3.4603 | 0.9606 | 0.9606 | 85.04 | 0 | 0 | 0.0033222 | 2024-01-16 08:01:18 | 0.0003253
1949 | 1 | 2 | CC Chg | 10:13:30 | 16:13:30 | 0.094 | 3.4602 | 0.9613 | 0.9613 | 85.11 | 0 | 0 | 0.0033249 | 2024-01-16 08:01:48 | 0.0003253
1950 | 1 | 2 | CC Chg | 10:14:00 | 16:14:00 | 0.094 | 3.4601 | 0.9621 | 0.9621 | 85.18 | 0 | 0 | 0.0033276 | 2024-01-16 08:02:18 | 0.0003253
1951 | 1 | 2 | CC Chg | 10:14:30 | 16:14:30 | 0.094 | 3.4601 | 0.9629 | 0.9629 | 85.25 | 0 | 0 | 0.0033303 | 2024-01-16 08:02:48 | 0.0003253
1952 | 1 | 2 | CC Chg | 10:15:00 | 16:15:00 | 0.094 | 3.4601 | 0.9637 | 0.9637 | 85.32 | 0 | 0 | 0.003333 | 2024-01-16 08:03:18 | 0.0003253
1953 | 1 | 2 | CC Chg | 10:15:30 | 16:15:30 | 0.094 | 3.4601 | 0.9645 | 0.9645 | 85.39 | 0 | 0 | 0.0033358 | 2024-01-16 08:03:48 | 0.0003253
1954 | 1 | 2 | CC Chg | 10:16:00 | 16:16:00 | 0.094 | 3.4601 | 0.9653 | 0.9653 | 85.46 | 0 | 0 | 0.0033385 | 2024-01-16 08:04:18 | 0.0003253
1955 | 1 | 2 | CC Chg | 10:16:30 | 16:16:30 | 0.094 | 3.4602 | 0.966 | 0.966 | 85.53 | 0 | 0 | 0.0033412 | 2024-01-16 08:04:48 | 0.0003253
1956 | 1 | 2 | CC Chg | 10:17:00 | 16:17:00 | 0.094 | 3.4603 | 0.9668 | 0.9668 | 85.59 | 0 | 0 | 0.0033439 | 2024-01-16 08:05:18 | 0.0003253
1957 | 1 | 2 | CC Chg | 10:17:30 | 16:17:30 | 0.094 | 3.4603 | 0.9676 | 0.9676 | 85.66 | 0 | 0 | 0.0033466 | 2024-01-16 08:05:48 | 0.0003253
1958 | 1 | 2 | CC Chg | 10:18:00 | 16:18:00 | 0.094 | 3.4605 | 0.9684 | 0.9684 | 85.73 | 0 | 0 | 0.0033493 | 2024-01-16 08:06:18 | 0.0003254
1959 | 1 | 2 | CC Chg | 10:18:30 | 16:18:30 | 0.094 | 3.4604 | 0.9692 | 0.9692 | 85.8 | 0 | 0 | 0.003352 | 2024-01-16 08:06:48 | 0.0003253
1960 | 1 | 2 | CC Chg | 10:19:00 | 16:19:00 | 0.094 | 3.4604 | 0.97 | 0.97 | 85.87 | 0 | 0 | 0.0033547 | 2024-01-16 08:07:18 | 0.0003253
1961 | 1 | 2 | CC Chg | 10:19:30 | 16:19:30 | 0.094 | 3.4603 | 0.9707 | 0.9707 | 85.94 | 0 | 0 | 0.0033574 | 2024-01-16 08:07:48 | 0.0003253
1962 | 1 | 2 | CC Chg | 10:20:00 | 16:20:00 | 0.094 | 3.4601 | 0.9715 | 0.9715 | 86.01 | 0 | 0 | 0.0033602 | 2024-01-16 08:08:18 | 0.0003253
1963 | 1 | 2 | CC Chg | 10:20:30 | 16:20:30 | 0.094 | 3.4601 | 0.9723 | 0.9723 | 86.08 | 0 | 0 | 0.0033629 | 2024-01-16 08:08:48 | 0.0003253
1964 | 1 | 2 | CC Chg | 10:21:00 | 16:21:00 | 0.094 | 3.46 | 0.9731 | 0.9731 | 86.15 | 0 | 0 | 0.0033656 | 2024-01-16 08:09:18 | 0.0003253
1965 | 1 | 2 | CC Chg | 10:21:30 | 16:21:30 | 0.094 | 3.46 | 0.9739 | 0.9739 | 86.22 | 0 | 0 | 0.0033683 | 2024-01-16 08:09:48 | 0.0003253
1966 | 1 | 2 | CC Chg | 10:22:00 | 16:22:00 | 0.094 | 3.46 | 0.9747 | 0.9747 | 86.29 | 0 | 0 | 0.003371 | 2024-01-16 08:10:18 | 0.0003253
1967 | 1 | 2 | CC Chg | 10:22:30 | 16:22:30 | 0.094 | 3.46 | 0.9754 | 0.9754 | 86.36 | 0 | 0 | 0.0033737 | 2024-01-16 08:10:48 | 0.0003253
1968 | 1 | 2 | CC Chg | 10:23:00 | 16:23:00 | 0.094 | 3.4601 | 0.9762 | 0.9762 | 86.43 | 0 | 0 | 0.0033764 | 2024-01-16 08:11:18 | 0.0003253
1969 | 1 | 2 | CC Chg | 10:23:30 | 16:23:30 | 0.094 | 3.4602 | 0.977 | 0.977 | 86.5 | 0 | 0 | 0.0033791 | 2024-01-16 08:11:48 | 0.0003253
1970 | 1 | 2 | CC Chg | 10:24:00 | 16:24:00 | 0.094 | 3.4604 | 0.9778 | 0.9778 | 86.57 | 0 | 0 | 0.0033818 | 2024-01-16 08:12:18 | 0.0003253
1971 | 1 | 2 | CC Chg | 10:24:30 | 16:24:30 | 0.094 | 3.4604 | 0.9786 | 0.9786 | 86.64 | 0 | 0 | 0.0033846 | 2024-01-16 08:12:48 | 0.0003253
1972 | 1 | 2 | CC Chg | 10:25:00 | 16:25:00 | 0.094 | 3.4605 | 0.9794 | 0.9794 | 86.7 | 0 | 0 | 0.0033873 | 2024-01-16 08:13:18 | 0.0003254
1973 | 1 | 2 | CC Chg | 10:25:30 | 16:25:30 | 0.094 | 3.4604 | 0.9801 | 0.9801 | 86.77 | 0 | 0 | 0.00339 | 2024-01-16 08:13:48 | 0.0003253
1974 | 1 | 2 | CC Chg | 10:26:00 | 16:26:00 | 0.094 | 3.4604 | 0.9809 | 0.9809 | 86.84 | 0 | 0 | 0.0033927 | 2024-01-16 08:14:18 | 0.0003253
1975 | 1 | 2 | CC Chg | 10:26:30 | 16:26:30 | 0.094 | 3.4602 | 0.9817 | 0.9817 | 86.91 | 0 | 0 | 0.0033954 | 2024-01-16 08:14:48 | 0.0003253
1976 | 1 | 2 | CC Chg | 10:27:00 | 16:27:00 | 0.094 | 3.4601 | 0.9825 | 0.9825 | 86.98 | 0 | 0 | 0.0033981 | 2024-01-16 08:15:18 | 0.0003253
1977 | 1 | 2 | CC Chg | 10:27:30 | 16:27:30 | 0.094 | 3.46 | 0.9833 | 0.9833 | 87.05 | 0 | 0 | 0.0034008 | 2024-01-16 08:15:48 | 0.0003253
1978 | 1 | 2 | CC Chg | 10:28:00 | 16:28:00 | 0.094 | 3.4601 | 0.9841 | 0.9841 | 87.12 | 0 | 0 | 0.0034035 | 2024-01-16 08:16:18 | 0.0003253
1979 | 1 | 2 | CC Chg | 10:28:30 | 16:28:30 | 0.094 | 3.46 | 0.9848 | 0.9848 | 87.19 | 0 | 0 | 0.0034062 | 2024-01-16 08:16:48 | 0.0003253
1980 | 1 | 2 | CC Chg | 10:29:00 | 16:29:00 | 0.094 | 3.4601 | 0.9856 | 0.9856 | 87.26 | 0 | 0 | 0.003409 | 2024-01-16 08:17:18 | 0.0003253
1981 | 1 | 2 | CC Chg | 10:29:30 | 16:29:30 | 0.094 | 3.4601 | 0.9864 | 0.9864 | 87.33 | 0 | 0 | 0.0034117 | 2024-01-16 08:17:48 | 0.0003253
1982 | 1 | 2 | CC Chg | 10:30:00 | 16:30:00 | 0.094 | 3.46 | 0.9872 | 0.9872 | 87.4 | 0 | 0 | 0.0034144 | 2024-01-16 08:18:18 | 0.0003253
1983 | 1 | 2 | CC Chg | 10:30:30 | 16:30:30 | 0.094 | 3.4599 | 0.988 | 0.988 | 87.47 | 0 | 0 | 0.0034171 | 2024-01-16 08:18:48 | 0.0003253
1984 | 1 | 2 | CC Chg | 10:31:00 | 16:31:00 | 0.094 | 3.4598 | 0.9888 | 0.9888 | 87.54 | 0 | 0 | 0.0034198 | 2024-01-16 08:19:18 | 0.0003253
1985 | 1 | 2 | CC Chg | 10:31:30 | 16:31:30 | 0.094 | 3.4597 | 0.9896 | 0.9896 | 87.61 | 0 | 0 | 0.0034225 | 2024-01-16 08:19:48 | 0.0003252
1986 | 1 | 2 | CC Chg | 10:32:00 | 16:32:00 | 0.094 | 3.4595 | 0.9903 | 0.9903 | 87.68 | 0 | 0 | 0.0034252 | 2024-01-16 08:20:18 | 0.0003253
1987 | 1 | 2 | CC Chg | 10:32:30 | 16:32:30 | 0.094 | 3.4595 | 0.9911 | 0.9911 | 87.75 | 0 | 0 | 0.0034279 | 2024-01-16 08:20:48 | 0.0003253
1988 | 1 | 2 | CC Chg | 10:33:00 | 16:33:00 | 0.094 | 3.4595 | 0.9919 | 0.9919 | 87.81 | 0 | 0 | 0.0034306 | 2024-01-16 08:21:18 | 0.0003253
1989 | 1 | 2 | CC Chg | 10:33:30 | 16:33:30 | 0.094 | 3.4596 | 0.9927 | 0.9927 | 87.88 | 0 | 0 | 0.0034334 | 2024-01-16 08:21:48 | 0.0003253
1990 | 1 | 2 | CC Chg | 10:34:00 | 16:34:00 | 0.094 | 3.4598 | 0.9935 | 0.9935 | 87.95 | 0 | 0 | 0.0034361 | 2024-01-16 08:22:18 | 0.0003253
1991 | 1 | 2 | CC Chg | 10:34:30 | 16:34:30 | 0.094 | 3.4599 | 0.9943 | 0.9943 | 88.02 | 0 | 0 | 0.0034388 | 2024-01-16 08:22:48 | 0.0003253
1992 | 1 | 2 | CC Chg | 10:35:00 | 16:35:00 | 0.094 | 3.4601 | 0.995 | 0.995 | 88.09 | 0 | 0 | 0.0034415 | 2024-01-16 08:23:18 | 0.0003253
1993 | 1 | 2 | CC Chg | 10:35:30 | 16:35:30 | 0.094 | 3.4603 | 0.9958 | 0.9958 | 88.16 | 0 | 0 | 0.0034442 | 2024-01-16 08:23:48 | 0.0003253
1994 | 1 | 2 | CC Chg | 10:36:00 | 16:36:00 | 0.094 | 3.4605 | 0.9966 | 0.9966 | 88.23 | 0 | 0 | 0.0034469 | 2024-01-16 08:24:18 | 0.0003254
1995 | 1 | 2 | CC Chg | 10:36:30 | 16:36:30 | 0.094 | 3.4606 | 0.9974 | 0.9974 | 88.3 | 0 | 0 | 0.0034496 | 2024-01-16 08:24:48 | 0.0003254
1996 | 1 | 2 | CC Chg | 10:37:00 | 16:37:00 | 0.094 | 3.4606 | 0.9982 | 0.9982 | 88.37 | 0 | 0 | 0.0034523 | 2024-01-16 08:25:18 | 0.0003254
1997 | 1 | 2 | CC Chg | 10:37:30 | 16:37:30 | 0.094 | 3.4606 | 0.999 | 0.999 | 88.44 | 0 | 0 | 0.003455 | 2024-01-16 08:25:48 | 0.0003254
1998 | 1 | 2 | CC Chg | 10:38:00 | 16:38:00 | 0.094 | 3.4605 | 0.9997 | 0.9997 | 88.51 | 0 | 0 | 0.0034578 | 2024-01-16 08:26:18 | 0.0003253
1999 | 1 | 2 | CC Chg | 10:38:30 | 16:38:30 | 0.094 | 3.4604 | 1.0005 | 1.0005 | 88.58 | 0 | 0 | 0.0034605 | 2024-01-16 08:26:48 | 0.0003253
2000 | 1 | 2 | CC Chg | 10:39:00 | 16:39:00 | 0.094 | 3.4603 | 1.0013 | 1.0013 | 88.65 | 0 | 0 | 0.0034632 | 2024-01-16 08:27:18 | 0.0003253
2001 | 1 | 2 | CC Chg | 10:39:30 | 16:39:30 | 0.094 | 3.4603 | 1.0021 | 1.0021 | 88.72 | 0 | 0 | 0.0034659 | 2024-01-16 08:27:48 | 0.0003253
2002 | 1 | 2 | CC Chg | 10:40:00 | 16:40:00 | 0.094 | 3.4603 | 1.0029 | 1.0029 | 88.79 | 0 | 0 | 0.0034686 | 2024-01-16 08:28:18 | 0.0003253
2003 | 1 | 2 | CC Chg | 10:40:30 | 16:40:30 | 0.094 | 3.4603 | 1.0037 | 1.0037 | 88.86 | 0 | 0 | 0.0034713 | 2024-01-16 08:28:48 | 0.0003253
2004 | 1 | 2 | CC Chg | 10:41:00 | 16:41:00 | 0.094 | 3.4604 | 1.0044 | 1.0044 | 88.92 | 0 | 0 | 0.003474 | 2024-01-16 08:29:18 | 0.0003253
2005 | 1 | 2 | CC Chg | 10:41:30 | 16:41:30 | 0.094 | 3.4605 | 1.0052 | 1.0052 | 88.99 | 0 | 0 | 0.0034767 | 2024-01-16 08:29:48 | 0.0003253
2006 | 1 | 2 | CC Chg | 10:42:00 | 16:42:00 | 0.094 | 3.4605 | 1.006 | 1.006 | 89.06 | 0 | 0 | 0.0034794 | 2024-01-16 08:30:18 | 0.0003254
2007 | 1 | 2 | CC Chg | 10:42:30 | 16:42:30 | 0.094 | 3.4607 | 1.0068 | 1.0068 | 89.13 | 0 | 0 | 0.0034822 | 2024-01-16 08:30:48 | 0.0003254
2008 | 1 | 2 | CC Chg | 10:43:00 | 16:43:00 | 0.094 | 3.4607 | 1.0076 | 1.0076 | 89.2 | 0 | 0 | 0.0034849 | 2024-01-16 08:31:18 | 0.0003254
2009 | 1 | 2 | CC Chg | 10:43:30 | 16:43:30 | 0.094 | 3.4607 | 1.0084 | 1.0084 | 89.27 | 0 | 0 | 0.0034876 | 2024-01-16 08:31:48 | 0.0003254
2010 | 1 | 2 | CC Chg | 10:44:00 | 16:44:00 | 0.094 | 3.4606 | 1.0091 | 1.0091 | 89.34 | 0 | 0 | 0.0034903 | 2024-01-16 08:32:18 | 0.0003254
2011 | 1 | 2 | CC Chg | 10:44:30 | 16:44:30 | 0.094 | 3.4605 | 1.0099 | 1.0099 | 89.41 | 0 | 0 | 0.003493 | 2024-01-16 08:32:48 | 0.0003254
2012 | 1 | 2 | CC Chg | 10:45:00 | 16:45:00 | 0.094 | 3.4603 | 1.0107 | 1.0107 | 89.48 | 0 | 0 | 0.0034957 | 2024-01-16 08:33:18 | 0.0003253
2013 | 1 | 2 | CC Chg | 10:45:30 | 16:45:30 | 0.094 | 3.4602 | 1.0115 | 1.0115 | 89.55 | 0 | 0 | 0.0034984 | 2024-01-16 08:33:48 | 0.0003253
2014 | 1 | 2 | CC Chg | 10:46:00 | 16:46:00 | 0.094 | 3.4602 | 1.0123 | 1.0123 | 89.62 | 0 | 0 | 0.0035011 | 2024-01-16 08:34:18 | 0.0003253
2015 | 1 | 2 | CC Chg | 10:46:30 | 16:46:30 | 0.094 | 3.4602 | 1.0131 | 1.0131 | 89.69 | 0 | 0 | 0.0035038 | 2024-01-16 08:34:48 | 0.0003253
2016 | 1 | 2 | CC Chg | 10:47:00 | 16:47:00 | 0.094 | 3.4603 | 1.0138 | 1.0138 | 89.76 | 0 | 0 | 0.0035066 | 2024-01-16 08:35:18 | 0.0003253
2017 | 1 | 2 | CC Chg | 10:47:30 | 16:47:30 | 0.094 | 3.4604 | 1.0146 | 1.0146 | 89.83 | 0 | 0 | 0.0035093 | 2024-01-16 08:35:48 | 0.0003253
2018 | 1 | 2 | CC Chg | 10:48:00 | 16:48:00 | 0.094 | 3.4604 | 1.0154 | 1.0154 | 89.9 | 0 | 0 | 0.003512 | 2024-01-16 08:36:18 | 0.0003253
2019 | 1 | 2 | CC Chg | 10:48:30 | 16:48:30 | 0.094 | 3.4606 | 1.0162 | 1.0162 | 89.96 | 0 | 0 | 0.0035147 | 2024-01-16 08:36:48 | 0.0003253
2020 | 1 | 2 | CC Chg | 10:49:00 | 16:49:00 | 0.094 | 3.4607 | 1.017 | 1.017 | 90.03 | 0 | 0 | 0.0035174 | 2024-01-16 08:37:18 | 0.0003254
2021 | 1 | 2 | CC Chg | 10:49:30 | 16:49:30 | 0.094 | 3.4608 | 1.0178 | 1.0178 | 90.1 | 0 | 0 | 0.0035201 | 2024-01-16 08:37:48 | 0.0003254
2022 | 1 | 2 | CC Chg | 10:50:00 | 16:50:00 | 0.094 | 3.4608 | 1.0185 | 1.0185 | 90.17 | 0 | 0 | 0.0035228 | 2024-01-16 08:38:18 | 0.0003254
2023 | 1 | 2 | CC Chg | 10:50:30 | 16:50:30 | 0.094 | 3.4608 | 1.0193 | 1.0193 | 90.24 | 0 | 0 | 0.0035255 | 2024-01-16 08:38:48 | 0.0003254
2024 | 1 | 2 | CC Chg | 10:51:00 | 16:51:00 | 0.094 | 3.4606 | 1.0201 | 1.0201 | 90.31 | 0 | 0 | 0.0035282 | 2024-01-16 08:39:18 | 0.0003253
2025 | 1 | 2 | CC Chg | 10:51:30 | 16:51:30 | 0.094 | 3.4605 | 1.0209 | 1.0209 | 90.38 | 0 | 0 | 0.003531 | 2024-01-16 08:39:48 | 0.0003254
2026 | 1 | 2 | CC Chg | 10:52:00 | 16:52:00 | 0.094 | 3.4604 | 1.0217 | 1.0217 | 90.45 | 0 | 0 | 0.0035337 | 2024-01-16 08:40:18 | 0.0003253
2027 | 1 | 2 | CC Chg | 10:52:30 | 16:52:30 | 0.094 | 3.4603 | 1.0225 | 1.0225 | 90.52 | 0 | 0 | 0.0035364 | 2024-01-16 08:40:48 | 0.0003253
2028 | 1 | 2 | CC Chg | 10:53:00 | 16:53:00 | 0.094 | 3.4603 | 1.0232 | 1.0232 | 90.59 | 0 | 0 | 0.0035391 | 2024-01-16 08:41:18 | 0.0003253
2029 | 1 | 2 | CC Chg | 10:53:30 | 16:53:30 | 0.094 | 3.4604 | 1.024 | 1.024 | 90.66 | 0 | 0 | 0.0035418 | 2024-01-16 08:41:48 | 0.0003253
2030 | 1 | 2 | CC Chg | 10:54:00 | 16:54:00 | 0.094 | 3.4604 | 1.0248 | 1.0248 | 90.73 | 0 | 0 | 0.0035445 | 2024-01-16 08:42:18 | 0.0003253
2031 | 1 | 2 | CC Chg | 10:54:30 | 16:54:30 | 0.094 | 3.4605 | 1.0256 | 1.0256 | 90.8 | 0 | 0 | 0.0035472 | 2024-01-16 08:42:48 | 0.0003254
2032 | 1 | 2 | CC Chg | 10:55:00 | 16:55:00 | 0.094 | 3.4606 | 1.0264 | 1.0264 | 90.87 | 0 | 0 | 0.0035499 | 2024-01-16 08:43:18 | 0.0003253
2033 | 1 | 2 | CC Chg | 10:55:30 | 16:55:30 | 0.094 | 3.4607 | 1.0272 | 1.0272 | 90.94 | 0 | 0 | 0.0035526 | 2024-01-16 08:43:48 | 0.0003254
2034 | 1 | 2 | CC Chg | 10:56:00 | 16:56:00 | 0.094 | 3.4608 | 1.0279 | 1.0279 | 91.01 | 0 | 0 | 0.0035554 | 2024-01-16 08:44:18 | 0.0003254
2035 | 1 | 2 | CC Chg | 10:56:30 | 16:56:30 | 0.094 | 3.4609 | 1.0287 | 1.0287 | 91.07 | 0 | 0 | 0.0035581 | 2024-01-16 08:44:48 | 0.0003254
2036 | 1 | 2 | CC Chg | 10:57:00 | 16:57:00 | 0.094 | 3.4609 | 1.0295 | 1.0295 | 91.14 | 0 | 0 | 0.0035608 | 2024-01-16 08:45:18 | 0.0003254
2037 | 1 | 2 | CC Chg | 10:57:30 | 16:57:30 | 0.094 | 3.4609 | 1.0303 | 1.0303 | 91.21 | 0 | 0 | 0.0035635 | 2024-01-16 08:45:48 | 0.0003254
2038 | 1 | 2 | CC Chg | 10:58:00 | 16:58:00 | 0.094 | 3.4608 | 1.0311 | 1.0311 | 91.28 | 0 | 0 | 0.0035662 | 2024-01-16 08:46:18 | 0.0003254
2039 | 1 | 2 | CC Chg | 10:58:30 | 16:58:30 | 0.094 | 3.4607 | 1.0319 | 1.0319 | 91.35 | 0 | 0 | 0.0035689 | 2024-01-16 08:46:48 | 0.0003254
2040 | 1 | 2 | CC Chg | 10:59:00 | 16:59:00 | 0.094 | 3.4605 | 1.0326 | 1.0326 | 91.42 | 0 | 0 | 0.0035716 | 2024-01-16 08:47:18 | 0.0003254
2041 | 1 | 2 | CC Chg | 10:59:30 | 16:59:30 | 0.094 | 3.4605 | 1.0334 | 1.0334 | 91.49 | 0 | 0 | 0.0035743 | 2024-01-16 08:47:48 | 0.0003254
2042 | 1 | 2 | CC Chg | 11:00:00 | 17:00:00 | 0.094 | 3.4604 | 1.0342 | 1.0342 | 91.56 | 0 | 0 | 0.003577 | 2024-01-16 08:48:18 | 0.0003253
2043 | 1 | 2 | CC Chg | 11:00:30 | 17:00:30 | 0.094 | 3.4605 | 1.035 | 1.035 | 91.63 | 0 | 0 | 0.0035798 | 2024-01-16 08:48:48 | 0.0003253
2044 | 1 | 2 | CC Chg | 11:01:00 | 17:01:00 | 0.094 | 3.4605 | 1.0358 | 1.0358 | 91.7 | 0 | 0 | 0.0035825 | 2024-01-16 08:49:18 | 0.0003254
2045 | 1 | 2 | CC Chg | 11:01:30 | 17:01:30 | 0.094 | 3.4606 | 1.0366 | 1.0366 | 91.77 | 0 | 0 | 0.0035852 | 2024-01-16 08:49:48 | 0.0003253
2046 | 1 | 2 | CC Chg | 11:02:00 | 17:02:00 | 0.094 | 3.4607 | 1.0373 | 1.0373 | 91.84 | 0 | 0 | 0.0035879 | 2024-01-16 08:50:18 | 0.0003253
2047 | 1 | 2 | CC Chg | 11:02:30 | 17:02:30 | 0.094 | 3.4608 | 1.0381 | 1.0381 | 91.91 | 0 | 0 | 0.0035906 | 2024-01-16 08:50:48 | 0.0003253
2048 | 1 | 2 | CC Chg | 11:03:00 | 17:03:00 | 0.094 | 3.4609 | 1.0389 | 1.0389 | 91.98 | 0 | 0 | 0.0035933 | 2024-01-16 08:51:18 | 0.0003254
2049 | 1 | 2 | CC Chg | 11:03:30 | 17:03:30 | 0.094 | 3.461 | 1.0397 | 1.0397 | 92.05 | 0 | 0 | 0.003596 | 2024-01-16 08:51:48 | 0.0003254
2050 | 1 | 2 | CC Chg | 11:04:00 | 17:04:00 | 0.094 | 3.4611 | 1.0405 | 1.0405 | 92.12 | 0 | 0 | 0.0035987 | 2024-01-16 08:52:18 | 0.0003254
2051 | 1 | 2 | CC Chg | 11:04:30 | 17:04:30 | 0.094 | 3.4611 | 1.0413 | 1.0413 | 92.18 | 0 | 0 | 0.0036014 | 2024-01-16 08:52:48 | 0.0003254
2052 | 1 | 2 | CC Chg | 11:05:00 | 17:05:00 | 0.094 | 3.461 | 1.042 | 1.042 | 92.25 | 0 | 0 | 0.0036042 | 2024-01-16 08:53:18 | 0.0003254
2053 | 1 | 2 | CC Chg | 11:05:30 | 17:05:30 | 0.094 | 3.4609 | 1.0428 | 1.0428 | 92.32 | 0 | 0 | 0.0036069 | 2024-01-16 08:53:48 | 0.0003254
2054 | 1 | 2 | CC Chg | 11:06:00 | 17:06:00 | 0.094 | 3.4608 | 1.0436 | 1.0436 | 92.39 | 0 | 0 | 0.0036096 | 2024-01-16 08:54:18 | 0.0003254
2055 | 1 | 2 | CC Chg | 11:06:30 | 17:06:30 | 0.094 | 3.4607 | 1.0444 | 1.0444 | 92.46 | 0 | 0 | 0.0036123 | 2024-01-16 08:54:48 | 0.0003253
2056 | 1 | 2 | CC Chg | 11:07:00 | 17:07:00 | 0.094 | 3.4606 | 1.0452 | 1.0452 | 92.53 | 0 | 0 | 0.003615 | 2024-01-16 08:55:18 | 0.0003254
2057 | 1 | 2 | CC Chg | 11:07:30 | 17:07:30 | 0.094 | 3.4606 | 1.046 | 1.046 | 92.6 | 0 | 0 | 0.0036177 | 2024-01-16 08:55:48 | 0.0003253
2058 | 1 | 2 | CC Chg | 11:08:00 | 17:08:00 | 0.094 | 3.4606 | 1.0467 | 1.0467 | 92.67 | 0 | 0 | 0.0036204 | 2024-01-16 08:56:18 | 0.0003254
2059 | 1 | 2 | CC Chg | 11:08:30 | 17:08:30 | 0.094 | 3.4607 | 1.0475 | 1.0475 | 92.74 | 0 | 0 | 0.0036231 | 2024-01-16 08:56:48 | 0.0003253
2060 | 1 | 2 | CC Chg | 11:09:00 | 17:09:00 | 0.094 | 3.4608 | 1.0483 | 1.0483 | 92.81 | 0 | 0 | 0.0036259 | 2024-01-16 08:57:18 | 0.0003253
2061 | 1 | 2 | CC Chg | 11:09:30 | 17:09:30 | 0.094 | 3.4609 | 1.0491 | 1.0491 | 92.88 | 0 | 0 | 0.0036286 | 2024-01-16 08:57:48 | 0.0003254
2062 | 1 | 2 | CC Chg | 11:10:00 | 17:10:00 | 0.094 | 3.461 | 1.0499 | 1.0499 | 92.95 | 0 | 0 | 0.0036313 | 2024-01-16 08:58:18 | 0.0003254
2063 | 1 | 2 | CC Chg | 11:10:30 | 17:10:30 | 0.094 | 3.4611 | 1.0507 | 1.0507 | 93.02 | 0 | 0 | 0.003634 | 2024-01-16 08:58:48 | 0.0003254
2064 | 1 | 2 | CC Chg | 11:11:00 | 17:11:00 | 0.094 | 3.4612 | 1.0514 | 1.0514 | 93.09 | 0 | 0 | 0.0036367 | 2024-01-16 08:59:18 | 0.0003254
2065 | 1 | 2 | CC Chg | 11:11:30 | 17:11:30 | 0.094 | 3.4612 | 1.0522 | 1.0522 | 93.16 | 0 | 0 | 0.0036394 | 2024-01-16 08:59:48 | 0.0003254
2066 | 1 | 2 | CC Chg | 11:12:00 | 17:12:00 | 0.094 | 3.4611 | 1.053 | 1.053 | 93.22 | 0 | 0 | 0.0036421 | 2024-01-16 09:00:17 | 0.0003254
2067 | 1 | 2 | CC Chg | 11:12:30 | 17:12:30 | 0.094 | 3.461 | 1.0538 | 1.0538 | 93.29 | 0 | 0 | 0.0036448 | 2024-01-16 09:00:47 | 0.0003254
2068 | 1 | 2 | CC Chg | 11:13:00 | 17:13:00 | 0.094 | 3.4609 | 1.0546 | 1.0546 | 93.36 | 0 | 0 | 0.0036475 | 2024-01-16 09:01:17 | 0.0003254
2069 | 1 | 2 | CC Chg | 11:13:30 | 17:13:30 | 0.094 | 3.4608 | 1.0554 | 1.0554 | 93.43 | 0 | 0 | 0.0036503 | 2024-01-16 09:01:47 | 0.0003253
2070 | 1 | 2 | CC Chg | 11:14:00 | 17:14:00 | 0.094 | 3.4607 | 1.0561 | 1.0561 | 93.5 | 0 | 0 | 0.003653 | 2024-01-16 09:02:17 | 0.0003253
2071 | 1 | 2 | CC Chg | 11:14:30 | 17:14:30 | 0.094 | 3.4606 | 1.0569 | 1.0569 | 93.57 | 0 | 0 | 0.0036557 | 2024-01-16 09:02:47 | 0.0003254
2072 | 1 | 2 | CC Chg | 11:15:00 | 17:15:00 | 0.094 | 3.4607 | 1.0577 | 1.0577 | 93.64 | 0 | 0 | 0.0036584 | 2024-01-16 09:03:17 | 0.0003253
2073 | 1 | 2 | CC Chg | 11:15:30 | 17:15:30 | 0.094 | 3.4608 | 1.0585 | 1.0585 | 93.71 | 0 | 0 | 0.0036611 | 2024-01-16 09:03:47 | 0.0003254
2074 | 1 | 2 | CC Chg | 11:16:00 | 17:16:00 | 0.094 | 3.4608 | 1.0593 | 1.0593 | 93.78 | 0 | 0 | 0.0036638 | 2024-01-16 09:04:17 | 0.0003254
2075 | 1 | 2 | CC Chg | 11:16:30 | 17:16:30 | 0.094 | 3.461 | 1.0601 | 1.0601 | 93.85 | 0 | 0 | 0.0036665 | 2024-01-16 09:04:47 | 0.0003254
2076 | 1 | 2 | CC Chg | 11:17:00 | 17:17:00 | 0.094 | 3.461 | 1.0608 | 1.0608 | 93.92 | 0 | 0 | 0.0036692 | 2024-01-16 09:05:17 | 0.0003254
2077 | 1 | 2 | CC Chg | 11:17:30 | 17:17:30 | 0.094 | 3.4612 | 1.0616 | 1.0616 | 93.99 | 0 | 0 | 0.0036719 | 2024-01-16 09:05:47 | 0.0003254
2078 | 1 | 2 | CC Chg | 11:18:00 | 17:18:00 | 0.094 | 3.4613 | 1.0624 | 1.0624 | 94.06 | 0 | 0 | 0.0036747 | 2024-01-16 09:06:17 | 0.0003254
2079 | 1 | 2 | CC Chg | 11:18:30 | 17:18:30 | 0.094 | 3.4612 | 1.0632 | 1.0632 | 94.13 | 0 | 0 | 0.0036774 | 2024-01-16 09:06:47 | 0.0003254
2080 | 1 | 2 | CC Chg | 11:19:00 | 17:19:00 | 0.094 | 3.4612 | 1.064 | 1.064 | 94.2 | 0 | 0 | 0.0036801 | 2024-01-16 09:07:17 | 0.0003254
2081 | 1 | 2 | CC Chg | 11:19:30 | 17:19:30 | 0.094 | 3.4611 | 1.0648 | 1.0648 | 94.27 | 0 | 0 | 0.0036828 | 2024-01-16 09:07:47 | 0.0003254
2082 | 1 | 2 | CC Chg | 11:20:00 | 17:20:00 | 0.094 | 3.461 | 1.0655 | 1.0655 | 94.33 | 0 | 0 | 0.0036855 | 2024-01-16 09:08:17 | 0.0003254
2083 | 1 | 2 | CC Chg | 11:20:30 | 17:20:30 | 0.094 | 3.4609 | 1.0663 | 1.0663 | 94.4 | 0 | 0 | 0.0036882 | 2024-01-16 09:08:47 | 0.0003254
2084 | 1 | 2 | CC Chg | 11:21:00 | 17:21:00 | 0.094 | 3.4608 | 1.0671 | 1.0671 | 94.47 | 0 | 0 | 0.0036909 | 2024-01-16 09:09:17 | 0.0003254
2085 | 1 | 2 | CC Chg | 11:21:30 | 17:21:30 | 0.094 | 3.4608 | 1.0679 | 1.0679 | 94.54 | 0 | 0 | 0.0036936 | 2024-01-16 09:09:47 | 0.0003254
2086 | 1 | 2 | CC Chg | 11:22:00 | 17:22:00 | 0.094 | 3.4608 | 1.0687 | 1.0687 | 94.61 | 0 | 0 | 0.0036964 | 2024-01-16 09:10:17 | 0.0003254
2087 | 1 | 2 | CC Chg | 11:22:30 | 17:22:30 | 0.094 | 3.4609 | 1.0695 | 1.0695 | 94.68 | 0 | 0 | 0.0036991 | 2024-01-16 09:10:47 | 0.0003254
2088 | 1 | 2 | CC Chg | 11:23:00 | 17:23:00 | 0.094 | 3.4609 | 1.0702 | 1.0702 | 94.75 | 0 | 0 | 0.0037018 | 2024-01-16 09:11:17 | 0.0003254
2089 | 1 | 2 | CC Chg | 11:23:30 | 17:23:30 | 0.094 | 3.461 | 1.071 | 1.071 | 94.82 | 0 | 0 | 0.0037045 | 2024-01-16 09:11:47 | 0.0003254
2090 | 1 | 2 | CC Chg | 11:24:00 | 17:24:00 | 0.094 | 3.4612 | 1.0718 | 1.0718 | 94.89 | 0 | 0 | 0.0037072 | 2024-01-16 09:12:17 | 0.0003254
2091 | 1 | 2 | CC Chg | 11:24:30 | 17:24:30 | 0.094 | 3.4612 | 1.0726 | 1.0726 | 94.96 | 0 | 0 | 0.0037099 | 2024-01-16 09:12:47 | 0.0003254
2092 | 1 | 2 | CC Chg | 11:25:00 | 17:25:00 | 0.094 | 3.4613 | 1.0734 | 1.0734 | 95.03 | 0 | 0 | 0.0037126 | 2024-01-16 09:13:17 | 0.0003254
2093 | 1 | 2 | CC Chg | 11:25:30 | 17:25:30 | 0.094 | 3.4614 | 1.0742 | 1.0742 | 95.1 | 0 | 0 | 0.0037153 | 2024-01-16 09:13:47 | 0.0003254
2094 | 1 | 2 | CC Chg | 11:26:00 | 17:26:00 | 0.094 | 3.4613 | 1.0749 | 1.0749 | 95.17 | 0 | 0 | 0.003718 | 2024-01-16 09:14:17 | 0.0003254
2095 | 1 | 2 | CC Chg | 11:26:30 | 17:26:30 | 0.094 | 3.4612 | 1.0757 | 1.0757 | 95.24 | 0 | 0 | 0.0037208 | 2024-01-16 09:14:47 | 0.0003254
2096 | 1 | 2 | CC Chg | 11:27:00 | 17:27:00 | 0.094 | 3.4611 | 1.0765 | 1.0765 | 95.31 | 0 | 0 | 0.0037235 | 2024-01-16 09:15:17 | 0.0003254
2097 | 1 | 2 | CC Chg | 11:27:30 | 17:27:30 | 0.094 | 3.461 | 1.0773 | 1.0773 | 95.38 | 0 | 0 | 0.0037262 | 2024-01-16 09:15:47 | 0.0003254
2098 | 1 | 2 | CC Chg | 11:28:00 | 17:28:00 | 0.094 | 3.4609 | 1.0781 | 1.0781 | 95.44 | 0 | 0 | 0.0037289 | 2024-01-16 09:16:17 | 0.0003254
2099 | 1 | 2 | CC Chg | 11:28:30 | 17:28:30 | 0.094 | 3.4609 | 1.0789 | 1.0789 | 95.51 | 0 | 0 | 0.0037316 | 2024-01-16 09:16:47 | 0.0003254
2100 | 1 | 2 | CC Chg | 11:29:00 | 17:29:00 | 0.094 | 3.4609 | 1.0797 | 1.0797 | 95.58 | 0 | 0 | 0.0037343 | 2024-01-16 09:17:17 | 0.0003254
2101 | 1 | 2 | CC Chg | 11:29:30 | 17:29:30 | 0.094 | 3.461 | 1.0804 | 1.0804 | 95.65 | 0 | 0 | 0.003737 | 2024-01-16 09:17:47 | 0.0003254
2102 | 1 | 2 | CC Chg | 11:30:00 | 17:30:00 | 0.094 | 3.461 | 1.0812 | 1.0812 | 95.72 | 0 | 0 | 0.0037397 | 2024-01-16 09:18:17 | 0.0003254
2103 | 1 | 2 | CC Chg | 11:30:30 | 17:30:30 | 0.094 | 3.4612 | 1.082 | 1.082 | 95.79 | 0 | 0 | 0.0037425 | 2024-01-16 09:18:47 | 0.0003254
2104 | 1 | 2 | CC Chg | 11:31:00 | 17:31:00 | 0.094 | 3.4613 | 1.0828 | 1.0828 | 95.86 | 0 | 0 | 0.0037452 | 2024-01-16 09:19:17 | 0.0003254
2105 | 1 | 2 | CC Chg | 11:31:30 | 17:31:30 | 0.094 | 3.4614 | 1.0836 | 1.0836 | 95.93 | 0 | 0 | 0.0037479 | 2024-01-16 09:19:47 | 0.0003254
2106 | 1 | 2 | CC Chg | 11:32:00 | 17:32:00 | 0.094 | 3.4615 | 1.0844 | 1.0844 | 96 | 0 | 0 | 0.0037506 | 2024-01-16 09:20:17 | 0.0003254
2107 | 1 | 2 | CC Chg | 11:32:30 | 17:32:30 | 0.094 | 3.4614 | 1.0851 | 1.0851 | 96.07 | 0 | 0 | 0.0037533 | 2024-01-16 09:20:47 | 0.0003254
2108 | 1 | 2 | CC Chg | 11:33:00 | 17:33:00 | 0.094 | 3.4614 | 1.0859 | 1.0859 | 96.14 | 0 | 0 | 0.003756 | 2024-01-16 09:21:17 | 0.0003254
2109 | 1 | 2 | CC Chg | 11:33:30 | 17:33:30 | 0.094 | 3.4613 | 1.0867 | 1.0867 | 96.21 | 0 | 0 | 0.0037587 | 2024-01-16 09:21:47 | 0.0003254
2110 | 1 | 2 | CC Chg | 11:34:00 | 17:34:00 | 0.094 | 3.4611 | 1.0875 | 1.0875 | 96.28 | 0 | 0 | 0.0037614 | 2024-01-16 09:22:17 | 0.0003254
2111 | 1 | 2 | CC Chg | 11:34:30 | 17:34:30 | 0.094 | 3.461 | 1.0883 | 1.0883 | 96.35 | 0 | 0 | 0.0037641 | 2024-01-16 09:22:47 | 0.0003254
2112 | 1 | 2 | CC Chg | 11:35:00 | 17:35:00 | 0.094 | 3.461 | 1.0891 | 1.0891 | 96.42 | 0 | 0 | 0.0037669 | 2024-01-16 09:23:17 | 0.0003254
2113 | 1 | 2 | CC Chg | 11:35:30 | 17:35:30 | 0.094 | 3.4609 | 1.0898 | 1.0898 | 96.48 | 0 | 0 | 0.0037696 | 2024-01-16 09:23:47 | 0.0003254
2114 | 1 | 2 | CC Chg | 11:36:00 | 17:36:00 | 0.094 | 3.461 | 1.0906 | 1.0906 | 96.55 | 0 | 0 | 0.0037723 | 2024-01-16 09:24:17 | 0.0003254
2115 | 1 | 2 | CC Chg | 11:36:30 | 17:36:30 | 0.094 | 3.4611 | 1.0914 | 1.0914 | 96.62 | 0 | 0 | 0.003775 | 2024-01-16 09:24:47 | 0.0003254
2116 | 1 | 2 | CC Chg | 11:37:00 | 17:37:00 | 0.094 | 3.4612 | 1.0922 | 1.0922 | 96.69 | 0 | 0 | 0.0037777 | 2024-01-16 09:25:17 | 0.0003254
2117 | 1 | 2 | CC Chg | 11:37:30 | 17:37:30 | 0.094 | 3.4612 | 1.093 | 1.093 | 96.76 | 0 | 0 | 0.0037804 | 2024-01-16 09:25:47 | 0.0003254
2118 | 1 | 2 | CC Chg | 11:38:00 | 17:38:00 | 0.094 | 3.4613 | 1.0938 | 1.0938 | 96.83 | 0 | 0 | 0.0037831 | 2024-01-16 09:26:17 | 0.0003254
2119 | 1 | 2 | CC Chg | 11:38:30 | 17:38:30 | 0.094 | 3.4614 | 1.0945 | 1.0945 | 96.9 | 0 | 0 | 0.0037858 | 2024-01-16 09:26:47 | 0.0003254
2120 | 1 | 2 | CC Chg | 11:39:00 | 17:39:00 | 0.094 | 3.4616 | 1.0953 | 1.0953 | 96.97 | 0 | 0 | 0.0037885 | 2024-01-16 09:27:17 | 0.0003254
2121 | 1 | 2 | CC Chg | 11:39:30 | 17:39:30 | 0.094 | 3.4616 | 1.0961 | 1.0961 | 97.04 | 0 | 0 | 0.0037913 | 2024-01-16 09:27:47 | 0.0003254
2122 | 1 | 2 | CC Chg | 11:40:00 | 17:40:00 | 0.094 | 3.4615 | 1.0969 | 1.0969 | 97.11 | 0 | 0 | 0.003794 | 2024-01-16 09:28:17 | 0.0003255
2123 | 1 | 2 | CC Chg | 11:40:30 | 17:40:30 | 0.094 | 3.4614 | 1.0977 | 1.0977 | 97.18 | 0 | 0 | 0.0037967 | 2024-01-16 09:28:47 | 0.0003254
2124 | 1 | 2 | CC Chg | 11:41:00 | 17:41:00 | 0.094 | 3.4613 | 1.0985 | 1.0985 | 97.25 | 0 | 0 | 0.0037994 | 2024-01-16 09:29:17 | 0.0003254
2125 | 1 | 2 | CC Chg | 11:41:30 | 17:41:30 | 0.094 | 3.4612 | 1.0992 | 1.0992 | 97.32 | 0 | 0 | 0.0038021 | 2024-01-16 09:29:47 | 0.0003254
2126 | 1 | 2 | CC Chg | 11:42:00 | 17:42:00 | 0.094 | 3.4611 | 1.1 | 1.1 | 97.39 | 0 | 0 | 0.0038048 | 2024-01-16 09:30:17 | 0.0003254
2127 | 1 | 2 | CC Chg | 11:42:30 | 17:42:30 | 0.094 | 3.4611 | 1.1008 | 1.1008 | 97.46 | 0 | 0 | 0.0038075 | 2024-01-16 09:30:47 | 0.0003254
2128 | 1 | 2 | CC Chg | 11:43:00 | 17:43:00 | 0.094 | 3.4611 | 1.1016 | 1.1016 | 97.53 | 0 | 0 | 0.0038102 | 2024-01-16 09:31:17 | 0.0003254
2129 | 1 | 2 | CC Chg | 11:43:30 | 17:43:30 | 0.094 | 3.4611 | 1.1024 | 1.1024 | 97.59 | 0 | 0 | 0.003813 | 2024-01-16 09:31:47 | 0.0003254
2130 | 1 | 2 | CC Chg | 11:44:00 | 17:44:00 | 0.094 | 3.4612 | 1.1032 | 1.1032 | 97.66 | 0 | 0 | 0.0038157 | 2024-01-16 09:32:17 | 0.0003254
2131 | 1 | 2 | CC Chg | 11:44:30 | 17:44:30 | 0.094 | 3.4613 | 1.1039 | 1.1039 | 97.73 | 0 | 0 | 0.0038184 | 2024-01-16 09:32:47 | 0.0003254
2132 | 1 | 2 | CC Chg | 11:45:00 | 17:45:00 | 0.094 | 3.4614 | 1.1047 | 1.1047 | 97.8 | 0 | 0 | 0.0038211 | 2024-01-16 09:33:17 | 0.0003254
2133 | 1 | 2 | CC Chg | 11:45:30 | 17:45:30 | 0.094 | 3.4615 | 1.1055 | 1.1055 | 97.87 | 0 | 0 | 0.0038238 | 2024-01-16 09:33:47 | 0.0003255
2134 | 1 | 2 | CC Chg | 11:46:00 | 17:46:00 | 0.094 | 3.4616 | 1.1063 | 1.1063 | 97.94 | 0 | 0 | 0.0038265 | 2024-01-16 09:34:17 | 0.0003254
2135 | 1 | 2 | CC Chg | 11:46:30 | 17:46:30 | 0.094 | 3.4616 | 1.1071 | 1.1071 | 98.01 | 0 | 0 | 0.0038292 | 2024-01-16 09:34:47 | 0.0003254
2136 | 1 | 2 | CC Chg | 11:47:00 | 17:47:00 | 0.094 | 3.4616 | 1.1079 | 1.1079 | 98.08 | 0 | 0 | 0.0038319 | 2024-01-16 09:35:17 | 0.0003254
2137 | 1 | 2 | CC Chg | 11:47:30 | 17:47:30 | 0.094 | 3.4615 | 1.1086 | 1.1086 | 98.15 | 0 | 0 | 0.0038346 | 2024-01-16 09:35:47 | 0.0003255
2138 | 1 | 2 | CC Chg | 11:48:00 | 17:48:00 | 0.094 | 3.4614 | 1.1094 | 1.1094 | 98.22 | 0 | 0 | 0.0038374 | 2024-01-16 09:36:17 | 0.0003254
2139 | 1 | 2 | CC Chg | 11:48:30 | 17:48:30 | 0.094 | 3.4613 | 1.1102 | 1.1102 | 98.29 | 0 | 0 | 0.0038401 | 2024-01-16 09:36:47 | 0.0003254
2140 | 1 | 2 | CC Chg | 11:49:00 | 17:49:00 | 0.094 | 3.4612 | 1.111 | 1.111 | 98.36 | 0 | 0 | 0.0038428 | 2024-01-16 09:37:17 | 0.0003254
2141 | 1 | 2 | CC Chg | 11:49:30 | 17:49:30 | 0.094 | 3.4612 | 1.1118 | 1.1118 | 98.43 | 0 | 0 | 0.0038455 | 2024-01-16 09:37:47 | 0.0003254
2142 | 1 | 2 | CC Chg | 11:50:00 | 17:50:00 | 0.094 | 3.4612 | 1.1126 | 1.1126 | 98.5 | 0 | 0 | 0.0038482 | 2024-01-16 09:38:17 | 0.0003254
2143 | 1 | 2 | CC Chg | 11:50:30 | 17:50:30 | 0.094 | 3.4613 | 1.1133 | 1.1133 | 98.57 | 0 | 0 | 0.0038509 | 2024-01-16 09:38:47 | 0.0003254
2144 | 1 | 2 | CC Chg | 11:51:00 | 17:51:00 | 0.094 | 3.4614 | 1.1141 | 1.1141 | 98.63 | 0 | 0 | 0.0038536 | 2024-01-16 09:39:17 | 0.0003254
2145 | 1 | 2 | CC Chg | 11:51:30 | 17:51:30 | 0.094 | 3.4614 | 1.1149 | 1.1149 | 98.7 | 0 | 0 | 0.0038563 | 2024-01-16 09:39:47 | 0.0003254
2146 | 1 | 2 | CC Chg | 11:52:00 | 17:52:00 | 0.094 | 3.4616 | 1.1157 | 1.1157 | 98.77 | 0 | 0 | 0.0038591 | 2024-01-16 09:40:17 | 0.0003254
2147 | 1 | 2 | CC Chg | 11:52:30 | 17:52:30 | 0.094 | 3.4617 | 1.1165 | 1.1165 | 98.84 | 0 | 0 | 0.0038618 | 2024-01-16 09:40:47 | 0.0003255
2148 | 1 | 2 | CC Chg | 11:53:00 | 17:53:00 | 0.094 | 3.4618 | 1.1173 | 1.1173 | 98.91 | 0 | 0 | 0.0038645 | 2024-01-16 09:41:17 | 0.0003254
2149 | 1 | 2 | CC Chg | 11:53:30 | 17:53:30 | 0.094 | 3.4618 | 1.118 | 1.118 | 98.98 | 0 | 0 | 0.0038672 | 2024-01-16 09:41:47 | 0.0003254
2150 | 1 | 2 | CC Chg | 11:54:00 | 17:54:00 | 0.094 | 3.4617 | 1.1188 | 1.1188 | 99.05 | 0 | 0 | 0.0038699 | 2024-01-16 09:42:17 | 0.0003254
2151 | 1 | 2 | CC Chg | 11:54:30 | 17:54:30 | 0.094 | 3.4617 | 1.1196 | 1.1196 | 99.12 | 0 | 0 | 0.0038726 | 2024-01-16 09:42:47 | 0.0003254
2152 | 1 | 2 | CC Chg | 11:55:00 | 17:55:00 | 0.094 | 3.4616 | 1.1204 | 1.1204 | 99.19 | 0 | 0 | 0.0038753 | 2024-01-16 09:43:17 | 0.0003254
2153 | 1 | 2 | CC Chg | 11:55:30 | 17:55:30 | 0.094 | 3.4614 | 1.1212 | 1.1212 | 99.26 | 0 | 0 | 0.003878 | 2024-01-16 09:43:47 | 0.0003254
2154 | 1 | 2 | CC Chg | 11:56:00 | 17:56:00 | 0.094 | 3.4613 | 1.122 | 1.122 | 99.33 | 0 | 0 | 0.0038808 | 2024-01-16 09:44:17 | 0.0003254
2155 | 1 | 2 | CC Chg | 11:56:30 | 17:56:30 | 0.094 | 3.4613 | 1.1227 | 1.1227 | 99.4 | 0 | 0 | 0.0038835 | 2024-01-16 09:44:47 | 0.0003254
2156 | 1 | 2 | CC Chg | 11:57:00 | 17:57:00 | 0.094 | 3.4612 | 1.1235 | 1.1235 | 99.47 | 0 | 0 | 0.0038862 | 2024-01-16 09:45:17 | 0.0003254
2157 | 1 | 2 | CC Chg | 11:57:30 | 17:57:30 | 0.094 | 3.4613 | 1.1243 | 1.1243 | 99.54 | 0 | 0 | 0.0038889 | 2024-01-16 09:45:47 | 0.0003254
2158 | 1 | 2 | CC Chg | 11:58:00 | 17:58:00 | 0.094 | 3.4613 | 1.1251 | 1.1251 | 99.61 | 0 | 0 | 0.0038916 | 2024-01-16 09:46:17 | 0.0003254
2159 | 1 | 2 | CC Chg | 11:58:30 | 17:58:30 | 0.094 | 3.4615 | 1.1259 | 1.1259 | 99.68 | 0 | 0 | 0.0038943 | 2024-01-16 09:46:47 | 0.0003254
2160 | 1 | 2 | CC Chg | 11:59:00 | 17:59:00 | 0.094 | 3.4615 | 1.1267 | 1.1267 | 99.74 | 0 | 0 | 0.003897 | 2024-01-16 09:47:17 | 0.0003255
2161 | 1 | 2 | CC Chg | 11:59:30 | 17:59:30 | 0.094 | 3.4617 | 1.1274 | 1.1274 | 99.81 | 0 | 0 | 0.0038997 | 2024-01-16 09:47:47 | 0.0003254
2162 | 1 | 2 | CC Chg | 12:00:00 | 18:00:00 | 0.094 | 3.4618 | 1.1282 | 1.1282 | 99.88 | 0 | 0 | 0.0039024 | 2024-01-16 09:48:17 | 0.0003254
2163 | 1 | 2 | CC Chg | 12:00:30 | 18:00:30 | 0.094 | 3.4619 | 1.129 | 1.129 | 99.95 | 0 | 0 | 0.0039052 | 2024-01-16 09:48:47 | 0.0003255
2164 | 1 | 2 | CC Chg | 12:01:00 | 18:01:00 | 0.094 | 3.4619 | 1.1298 | 1.1298 | 100.02 | 0 | 0 | 0.0039079 | 2024-01-16 09:49:17 | 0.0003255
2165 | 1 | 2 | CC Chg | 12:01:30 | 18:01:30 | 0.094 | 3.4618 | 1.1306 | 1.1306 | 100.09 | 0 | 0 | 0.0039106 | 2024-01-16 09:49:47 | 0.0003254
2166 | 1 | 2 | CC Chg | 12:02:00 | 18:02:00 | 0.094 | 3.4617 | 1.1314 | 1.1314 | 100.16 | 0 | 0 | 0.0039133 | 2024-01-16 09:50:17 | 0.0003255
2167 | 1 | 2 | CC Chg | 12:02:30 | 18:02:30 | 0.094 | 3.4616 | 1.1321 | 1.1321 | 100.23 | 0 | 0 | 0.003916 | 2024-01-16 09:50:47 | 0.0003255
2168 | 1 | 2 | CC Chg | 12:03:00 | 18:03:00 | 0.094 | 3.4615 | 1.1329 | 1.1329 | 100.3 | 0 | 0 | 0.0039187 | 2024-01-16 09:51:17 | 0.0003254
2169 | 1 | 2 | CC Chg | 12:03:30 | 18:03:30 | 0.094 | 3.4614 | 1.1337 | 1.1337 | 100.37 | 0 | 0 | 0.0039214 | 2024-01-16 09:51:47 | 0.0003254
2170 | 1 | 2 | CC Chg | 12:04:00 | 18:04:00 | 0.094 | 3.4614 | 1.1345 | 1.1345 | 100.44 | 0 | 0 | 0.0039241 | 2024-01-16 09:52:17 | 0.0003254
2171 | 1 | 2 | CC Chg | 12:04:30 | 18:04:30 | 0.094 | 3.4614 | 1.1353 | 1.1353 | 100.51 | 0 | 0 | 0.0039269 | 2024-01-16 09:52:47 | 0.0003254
2172 | 1 | 2 | CC Chg | 12:05:00 | 18:05:00 | 0.094 | 3.4615 | 1.1361 | 1.1361 | 100.58 | 0 | 0 | 0.0039296 | 2024-01-16 09:53:17 | 0.0003254
2173 | 1 | 2 | CC Chg | 12:05:30 | 18:05:30 | 0.094 | 3.4616 | 1.1368 | 1.1368 | 100.65 | 0 | 0 | 0.0039323 | 2024-01-16 09:53:47 | 0.0003255
2174 | 1 | 2 | CC Chg | 12:06:00 | 18:06:00 | 0.094 | 3.4617 | 1.1376 | 1.1376 | 100.72 | 0 | 0 | 0.003935 | 2024-01-16 09:54:17 | 0.0003254
2175 | 1 | 2 | CC Chg | 12:06:30 | 18:06:30 | 0.094 | 3.4618 | 1.1384 | 1.1384 | 100.79 | 0 | 0 | 0.0039377 | 2024-01-16 09:54:47 | 0.0003255
2176 | 1 | 2 | CC Chg | 12:07:00 | 18:07:00 | 0.094 | 3.4619 | 1.1392 | 1.1392 | 100.85 | 0 | 0 | 0.0039404 | 2024-01-16 09:55:17 | 0.0003255
2177 | 1 | 2 | CC Chg | 12:07:30 | 18:07:30 | 0.094 | 3.462 | 1.14 | 1.14 | 100.92 | 0 | 0 | 0.0039431 | 2024-01-16 09:55:47 | 0.0003255
2178 | 1 | 2 | CC Chg | 12:08:00 | 18:08:00 | 0.094 | 3.462 | 1.1408 | 1.1408 | 100.99 | 0 | 0 | 0.0039458 | 2024-01-16 09:56:17 | 0.0003255
2179 | 1 | 2 | CC Chg | 12:08:30 | 18:08:30 | 0.094 | 3.462 | 1.1415 | 1.1415 | 101.06 | 0 | 0 | 0.0039486 | 2024-01-16 09:56:47 | 0.0003255
2180 | 1 | 2 | CC Chg | 12:09:00 | 18:09:00 | 0.094 | 3.4619 | 1.1423 | 1.1423 | 101.13 | 0 | 0 | 0.0039513 | 2024-01-16 09:57:17 | 0.0003255
2181 | 1 | 2 | CC Chg | 12:09:30 | 18:09:30 | 0.094 | 3.4618 | 1.1431 | 1.1431 | 101.2 | 0 | 0 | 0.003954 | 2024-01-16 09:57:47 | 0.0003255
2182 | 1 | 2 | CC Chg | 12:10:00 | 18:10:00 | 0.094 | 3.4617 | 1.1439 | 1.1439 | 101.27 | 0 | 0 | 0.0039567 | 2024-01-16 09:58:17 | 0.0003254
2183 | 1 | 2 | CC Chg | 12:10:30 | 18:10:30 | 0.094 | 3.4615 | 1.1447 | 1.1447 | 101.34 | 0 | 0 | 0.0039594 | 2024-01-16 09:58:47 | 0.0003255
2184 | 1 | 2 | CC Chg | 12:11:00 | 18:11:00 | 0.094 | 3.4615 | 1.1455 | 1.1455 | 101.41 | 0 | 0 | 0.0039621 | 2024-01-16 09:59:17 | 0.0003255
2185 | 1 | 2 | CC Chg | 12:11:30 | 18:11:30 | 0.094 | 3.4616 | 1.1462 | 1.1462 | 101.48 | 0 | 0 | 0.0039648 | 2024-01-16 09:59:47 | 0.0003255
2186 | 1 | 2 | CC Chg | 12:12:00 | 18:12:00 | 0.094 | 3.4616 | 1.147 | 1.147 | 101.55 | 0 | 0 | 0.0039675 | 2024-01-16 10:00:17 | 0.0003255
2187 | 1 | 2 | CC Chg | 12:12:30 | 18:12:30 | 0.094 | 3.4617 | 1.1478 | 1.1478 | 101.62 | 0 | 0 | 0.0039702 | 2024-01-16 10:00:47 | 0.0003255
2188 | 1 | 2 | CC Chg | 12:13:00 | 18:13:00 | 0.094 | 3.4618 | 1.1486 | 1.1486 | 101.69 | 0 | 0 | 0.003973 | 2024-01-16 10:01:17 | 0.0003255
2189 | 1 | 2 | CC Chg | 12:13:30 | 18:13:30 | 0.094 | 3.4619 | 1.1494 | 1.1494 | 101.76 | 0 | 0 | 0.0039757 | 2024-01-16 10:01:47 | 0.0003255
2190 | 1 | 2 | CC Chg | 12:14:00 | 18:14:00 | 0.094 | 3.462 | 1.1502 | 1.1502 | 101.83 | 0 | 0 | 0.0039784 | 2024-01-16 10:02:17 | 0.0003255
2191 | 1 | 2 | CC Chg | 12:14:30 | 18:14:30 | 0.094 | 3.4621 | 1.1509 | 1.1509 | 101.89 | 0 | 0 | 0.0039811 | 2024-01-16 10:02:47 | 0.0003255
2192 | 1 | 2 | CC Chg | 12:15:00 | 18:15:00 | 0.094 | 3.4621 | 1.1517 | 1.1517 | 101.96 | 0 | 0 | 0.0039838 | 2024-01-16 10:03:17 | 0.0003255
2193 | 1 | 2 | CC Chg | 12:15:30 | 18:15:30 | 0.094 | 3.4621 | 1.1525 | 1.1525 | 102.03 | 0 | 0 | 0.0039865 | 2024-01-16 10:03:47 | 0.0003255
2194 | 1 | 2 | CC Chg | 12:16:00 | 18:16:00 | 0.094 | 3.462 | 1.1533 | 1.1533 | 102.1 | 0 | 0 | 0.0039892 | 2024-01-16 10:04:17 | 0.0003255
2195 | 1 | 2 | CC Chg | 12:16:30 | 18:16:30 | 0.094 | 3.4619 | 1.1541 | 1.1541 | 102.17 | 0 | 0 | 0.0039919 | 2024-01-16 10:04:47 | 0.0003255
2196 | 1 | 2 | CC Chg | 12:17:00 | 18:17:00 | 0.094 | 3.4617 | 1.1549 | 1.1549 | 102.24 | 0 | 0 | 0.0039947 | 2024-01-16 10:05:17 | 0.0003255
2197 | 1 | 2 | CC Chg | 12:17:30 | 18:17:30 | 0.094 | 3.4617 | 1.1556 | 1.1556 | 102.31 | 0 | 0 | 0.0039974 | 2024-01-16 10:05:47 | 0.0003255
2198 | 1 | 2 | CC Chg | 12:18:00 | 18:18:00 | 0.094 | 3.4617 | 1.1564 | 1.1564 | 102.38 | 0 | 0 | 0.0040001 | 2024-01-16 10:06:17 | 0.0003255
2199 | 1 | 2 | CC Chg | 12:18:30 | 18:18:30 | 0.094 | 3.4617 | 1.1572 | 1.1572 | 102.45 | 0 | 0 | 0.0040028 | 2024-01-16 10:06:47 | 0.0003255
2200 | 1 | 2 | CC Chg | 12:19:00 | 18:19:00 | 0.094 | 3.4618 | 1.158 | 1.158 | 102.52 | 0 | 0 | 0.0040055 | 2024-01-16 10:07:17 | 0.0003255
2201 | 1 | 2 | CC Chg | 12:19:30 | 18:19:30 | 0.094 | 3.4619 | 1.1588 | 1.1588 | 102.59 | 0 | 0 | 0.0040082 | 2024-01-16 10:07:47 | 0.0003255
2202 | 1 | 2 | CC Chg | 12:20:00 | 18:20:00 | 0.094 | 3.462 | 1.1596 | 1.1596 | 102.66 | 0 | 0 | 0.0040109 | 2024-01-16 10:08:17 | 0.0003255
2203 | 1 | 2 | CC Chg | 12:20:30 | 18:20:30 | 0.094 | 3.4621 | 1.1603 | 1.1603 | 102.73 | 0 | 0 | 0.0040136 | 2024-01-16 10:08:47 | 0.0003255
2204 | 1 | 2 | CC Chg | 12:21:00 | 18:21:00 | 0.094 | 3.4622 | 1.1611 | 1.1611 | 102.8 | 0 | 0 | 0.0040164 | 2024-01-16 10:09:17 | 0.0003255
2205 | 1 | 2 | CC Chg | 12:21:30 | 18:21:30 | 0.094 | 3.4623 | 1.1619 | 1.1619 | 102.87 | 0 | 0 | 0.0040191 | 2024-01-16 10:09:47 | 0.0003255
2206 | 1 | 2 | CC Chg | 12:22:00 | 18:22:00 | 0.094 | 3.4622 | 1.1627 | 1.1627 | 102.94 | 0 | 0 | 0.0040218 | 2024-01-16 10:10:17 | 0.0003255
2207 | 1 | 2 | CC Chg | 12:22:30 | 18:22:30 | 0.094 | 3.4622 | 1.1635 | 1.1635 | 103 | 0 | 0 | 0.0040245 | 2024-01-16 10:10:47 | 0.0003255
2208 | 1 | 2 | CC Chg | 12:23:00 | 18:23:00 | 0.094 | 3.4621 | 1.1643 | 1.1643 | 103.07 | 0 | 0 | 0.0040272 | 2024-01-16 10:11:17 | 0.0003255
2209 | 1 | 2 | CC Chg | 12:23:30 | 18:23:30 | 0.094 | 3.4619 | 1.165 | 1.165 | 103.14 | 0 | 0 | 0.0040299 | 2024-01-16 10:11:47 | 0.0003255
2210 | 1 | 2 | CC Chg | 12:24:00 | 18:24:00 | 0.094 | 3.4618 | 1.1658 | 1.1658 | 103.21 | 0 | 0 | 0.0040326 | 2024-01-16 10:12:17 | 0.0003255
2211 | 1 | 2 | CC Chg | 12:24:30 | 18:24:30 | 0.094 | 3.4618 | 1.1666 | 1.1666 | 103.28 | 0 | 0 | 0.0040353 | 2024-01-16 10:12:47 | 0.0003255
2212 | 1 | 2 | CC Chg | 12:25:00 | 18:25:00 | 0.094 | 3.4618 | 1.1674 | 1.1674 | 103.35 | 0 | 0 | 0.0040381 | 2024-01-16 10:13:17 | 0.0003255
2213 | 1 | 2 | CC Chg | 12:25:30 | 18:25:30 | 0.094 | 3.4618 | 1.1682 | 1.1682 | 103.42 | 0 | 0 | 0.0040408 | 2024-01-16 10:13:47 | 0.0003254
2214 | 1 | 2 | CC Chg | 12:26:00 | 18:26:00 | 0.094 | 3.4619 | 1.169 | 1.169 | 103.49 | 0 | 0 | 0.0040435 | 2024-01-16 10:14:17 | 0.0003255
2215 | 1 | 2 | CC Chg | 12:26:30 | 18:26:30 | 0.094 | 3.462 | 1.1697 | 1.1697 | 103.56 | 0 | 0 | 0.0040462 | 2024-01-16 10:14:47 | 0.0003255
2216 | 1 | 2 | CC Chg | 12:27:00 | 18:27:00 | 0.094 | 3.4621 | 1.1705 | 1.1705 | 103.63 | 0 | 0 | 0.0040489 | 2024-01-16 10:15:17 | 0.0003255
2217 | 1 | 2 | CC Chg | 12:27:30 | 18:27:30 | 0.094 | 3.4623 | 1.1713 | 1.1713 | 103.7 | 0 | 0 | 0.0040516 | 2024-01-16 10:15:47 | 0.0003255
2218 | 1 | 2 | CC Chg | 12:28:00 | 18:28:00 | 0.094 | 3.4623 | 1.1721 | 1.1721 | 103.77 | 0 | 0 | 0.0040543 | 2024-01-16 10:16:17 | 0.0003255
2219 | 1 | 2 | CC Chg | 12:28:30 | 18:28:30 | 0.094 | 3.4624 | 1.1729 | 1.1729 | 103.84 | 0 | 0 | 0.004057 | 2024-01-16 10:16:47 | 0.0003255
2220 | 1 | 2 | CC Chg | 12:29:00 | 18:29:00 | 0.094 | 3.4623 | 1.1737 | 1.1737 | 103.91 | 0 | 0 | 0.0040598 | 2024-01-16 10:17:17 | 0.0003255
2221 | 1 | 2 | CC Chg | 12:29:30 | 18:29:30 | 0.094 | 3.4622 | 1.1744 | 1.1744 | 103.98 | 0 | 0 | 0.0040625 | 2024-01-16 10:17:47 | 0.0003255
2222 | 1 | 2 | CC Chg | 12:30:00 | 18:30:00 | 0.094 | 3.4621 | 1.1752 | 1.1752 | 104.05 | 0 | 0 | 0.0040652 | 2024-01-16 10:18:17 | 0.0003255
2223 | 1 | 2 | CC Chg | 12:30:30 | 18:30:30 | 0.094 | 3.462 | 1.176 | 1.176 | 104.11 | 0 | 0 | 0.0040679 | 2024-01-16 10:18:47 | 0.0003255
2224 | 1 | 2 | CC Chg | 12:31:00 | 18:31:00 | 0.094 | 3.4619 | 1.1768 | 1.1768 | 104.18 | 0 | 0 | 0.0040706 | 2024-01-16 10:19:17 | 0.0003255
2225 | 1 | 2 | CC Chg | 12:31:30 | 18:31:30 | 0.094 | 3.4618 | 1.1776 | 1.1776 | 104.25 | 0 | 0 | 0.0040733 | 2024-01-16 10:19:47 | 0.0003254
2226 | 1 | 2 | CC Chg | 12:32:00 | 18:32:00 | 0.094 | 3.4619 | 1.1784 | 1.1784 | 104.32 | 0 | 0 | 0.004076 | 2024-01-16 10:20:17 | 0.0003255
2227 | 1 | 2 | CC Chg | 12:32:30 | 18:32:30 | 0.094 | 3.4619 | 1.1791 | 1.1791 | 104.39 | 0 | 0 | 0.0040787 | 2024-01-16 10:20:47 | 0.0003255
2228 | 1 | 2 | CC Chg | 12:33:00 | 18:33:00 | 0.094 | 3.4621 | 1.1799 | 1.1799 | 104.46 | 0 | 0 | 0.0040815 | 2024-01-16 10:21:17 | 0.0003255
2229 | 1 | 2 | CC Chg | 12:33:30 | 18:33:30 | 0.094 | 3.4622 | 1.1807 | 1.1807 | 104.53 | 0 | 0 | 0.0040842 | 2024-01-16 10:21:47 | 0.0003255
2230 | 1 | 2 | CC Chg | 12:34:00 | 18:34:00 | 0.094 | 3.4623 | 1.1815 | 1.1815 | 104.6 | 0 | 0 | 0.0040869 | 2024-01-16 10:22:17 | 0.0003255
2231 | 1 | 2 | CC Chg | 12:34:30 | 18:34:30 | 0.094 | 3.4625 | 1.1823 | 1.1823 | 104.67 | 0 | 0 | 0.0040896 | 2024-01-16 10:22:47 | 0.0003255
2232 | 1 | 2 | CC Chg | 12:35:00 | 18:35:00 | 0.094 | 3.4625 | 1.1831 | 1.1831 | 104.74 | 0 | 0 | 0.0040923 | 2024-01-16 10:23:17 | 0.0003255
2233 | 1 | 2 | CC Chg | 12:35:30 | 18:35:30 | 0.094 | 3.4625 | 1.1838 | 1.1838 | 104.81 | 0 | 0 | 0.004095 | 2024-01-16 10:23:47 | 0.0003255
2234 | 1 | 2 | CC Chg | 12:36:00 | 18:36:00 | 0.094 | 3.4625 | 1.1846 | 1.1846 | 104.88 | 0 | 0 | 0.0040977 | 2024-01-16 10:24:17 | 0.0003255
2235 | 1 | 2 | CC Chg | 12:36:30 | 18:36:30 | 0.094 | 3.4624 | 1.1854 | 1.1854 | 104.95 | 0 | 0 | 0.0041004 | 2024-01-16 10:24:47 | 0.0003255
2236 | 1 | 2 | CC Chg | 12:37:00 | 18:37:00 | 0.094 | 3.4623 | 1.1862 | 1.1862 | 105.02 | 0 | 0 | 0.0041032 | 2024-01-16 10:25:17 | 0.0003255
2237 | 1 | 2 | CC Chg | 12:37:30 | 18:37:30 | 0.094 | 3.4622 | 1.187 | 1.187 | 105.09 | 0 | 0 | 0.0041059 | 2024-01-16 10:25:47 | 0.0003255
2238 | 1 | 2 | CC Chg | 12:38:00 | 18:38:00 | 0.094 | 3.4621 | 1.1878 | 1.1878 | 105.15 | 0 | 0 | 0.0041086 | 2024-01-16 10:26:17 | 0.0003255
2239 | 1 | 2 | CC Chg | 12:38:30 | 18:38:30 | 0.094 | 3.462 | 1.1885 | 1.1885 | 105.22 | 0 | 0 | 0.0041113 | 2024-01-16 10:26:47 | 0.0003255
2240 | 1 | 2 | CC Chg | 12:39:00 | 18:39:00 | 0.094 | 3.4621 | 1.1893 | 1.1893 | 105.29 | 0 | 0 | 0.004114 | 2024-01-16 10:27:17 | 0.0003255
2241 | 1 | 2 | CC Chg | 12:39:30 | 18:39:30 | 0.094 | 3.4621 | 1.1901 | 1.1901 | 105.36 | 0 | 0 | 0.0041167 | 2024-01-16 10:27:47 | 0.0003255
2242 | 1 | 2 | CC Chg | 12:40:00 | 18:40:00 | 0.094 | 3.4622 | 1.1909 | 1.1909 | 105.43 | 0 | 0 | 0.0041194 | 2024-01-16 10:28:17 | 0.0003255
2243 | 1 | 2 | CC Chg | 12:40:30 | 18:40:30 | 0.094 | 3.4623 | 1.1917 | 1.1917 | 105.5 | 0 | 0 | 0.0041221 | 2024-01-16 10:28:47 | 0.0003255
2244 | 1 | 2 | CC Chg | 12:41:00 | 18:41:00 | 0.094 | 3.4624 | 1.1925 | 1.1925 | 105.57 | 0 | 0 | 0.0041249 | 2024-01-16 10:29:17 | 0.0003255
2245 | 1 | 2 | CC Chg | 12:41:30 | 18:41:30 | 0.094 | 3.4625 | 1.1933 | 1.1933 | 105.64 | 0 | 0 | 0.0041276 | 2024-01-16 10:29:47 | 0.0003255
2246 | 1 | 2 | CC Chg | 12:42:00 | 18:42:00 | 0.094 | 3.4626 | 1.194 | 1.194 | 105.71 | 0 | 0 | 0.0041303 | 2024-01-16 10:30:17 | 0.0003255
2247 | 1 | 2 | CC Chg | 12:42:30 | 18:42:30 | 0.094 | 3.4627 | 1.1948 | 1.1948 | 105.78 | 0 | 0 | 0.004133 | 2024-01-16 10:30:47 | 0.0003255
2248 | 1 | 2 | CC Chg | 12:43:00 | 18:43:00 | 0.094 | 3.4627 | 1.1956 | 1.1956 | 105.85 | 0 | 0 | 0.0041357 | 2024-01-16 10:31:17 | 0.0003255
2249 | 1 | 2 | CC Chg | 12:43:30 | 18:43:30 | 0.094 | 3.4626 | 1.1964 | 1.1964 | 105.92 | 0 | 0 | 0.0041384 | 2024-01-16 10:31:47 | 0.0003255
2250 | 1 | 2 | CC Chg | 12:44:00 | 18:44:00 | 0.094 | 3.4625 | 1.1972 | 1.1972 | 105.99 | 0 | 0 | 0.0041411 | 2024-01-16 10:32:17 | 0.0003255
2251 | 1 | 2 | CC Chg | 12:44:30 | 18:44:30 | 0.094 | 3.4624 | 1.198 | 1.198 | 106.06 | 0 | 0 | 0.0041438 | 2024-01-16 10:32:47 | 0.0003255
2252 | 1 | 2 | CC Chg | 12:45:00 | 18:45:00 | 0.094 | 3.4622 | 1.1987 | 1.1987 | 106.13 | 0 | 0 | 0.0041466 | 2024-01-16 10:33:17 | 0.0003255
2253 | 1 | 2 | CC Chg | 12:45:30 | 18:45:30 | 0.094 | 3.4621 | 1.1995 | 1.1995 | 106.2 | 0 | 0 | 0.0041493 | 2024-01-16 10:33:47 | 0.0003255
2254 | 1 | 2 | CC Chg | 12:46:00 | 18:46:00 | 0.094 | 3.4621 | 1.2003 | 1.2003 | 106.26 | 0 | 0 | 0.004152 | 2024-01-16 10:34:17 | 0.0003255
2255 | 1 | 2 | CC Chg | 12:46:30 | 18:46:30 | 0.094 | 3.4621 | 1.2011 | 1.2011 | 106.33 | 0 | 0 | 0.0041547 | 2024-01-16 10:34:47 | 0.0003255
2256 | 1 | 2 | CC Chg | 12:47:00 | 18:47:00 | 0.094 | 3.4621 | 1.2019 | 1.2019 | 106.4 | 0 | 0 | 0.0041574 | 2024-01-16 10:35:17 | 0.0003255
2257 | 1 | 2 | CC Chg | 12:47:30 | 18:47:30 | 0.094 | 3.4622 | 1.2027 | 1.2027 | 106.47 | 0 | 0 | 0.0041601 | 2024-01-16 10:35:47 | 0.0003255
2258 | 1 | 2 | CC Chg | 12:48:00 | 18:48:00 | 0.094 | 3.4624 | 1.2034 | 1.2034 | 106.54 | 0 | 0 | 0.0041628 | 2024-01-16 10:36:17 | 0.0003255
2259 | 1 | 2 | CC Chg | 12:48:30 | 18:48:30 | 0.094 | 3.4625 | 1.2042 | 1.2042 | 106.61 | 0 | 0 | 0.0041655 | 2024-01-16 10:36:47 | 0.0003255
2260 | 1 | 2 | CC Chg | 12:49:00 | 18:49:00 | 0.094 | 3.4626 | 1.205 | 1.205 | 106.68 | 0 | 0 | 0.0041683 | 2024-01-16 10:37:17 | 0.0003255
2261 | 1 | 2 | CC Chg | 12:49:30 | 18:49:30 | 0.094 | 3.4627 | 1.2058 | 1.2058 | 106.75 | 0 | 0 | 0.004171 | 2024-01-16 10:37:47 | 0.0003255
2262 | 1 | 2 | CC Chg | 12:50:00 | 18:50:00 | 0.094 | 3.4628 | 1.2066 | 1.2066 | 106.82 | 0 | 0 | 0.0041737 | 2024-01-16 10:38:17 | 0.0003256
2263 | 1 | 2 | CC Chg | 12:50:30 | 18:50:30 | 0.094 | 3.4628 | 1.2074 | 1.2074 | 106.89 | 0 | 0 | 0.0041764 | 2024-01-16 10:38:47 | 0.0003255
2264 | 1 | 2 | CC Chg | 12:51:00 | 18:51:00 | 0.094 | 3.4628 | 1.2081 | 1.2081 | 106.96 | 0 | 0 | 0.0041791 | 2024-01-16 10:39:17 | 0.0003255
2265 | 1 | 2 | CC Chg | 12:51:30 | 18:51:30 | 0.094 | 3.4627 | 1.2089 | 1.2089 | 107.03 | 0 | 0 | 0.0041818 | 2024-01-16 10:39:47 | 0.0003255
2266 | 1 | 2 | CC Chg | 12:52:00 | 18:52:00 | 0.094 | 3.4625 | 1.2097 | 1.2097 | 107.1 | 0 | 0 | 0.0041845 | 2024-01-16 10:40:17 | 0.0003255
2267 | 1 | 2 | CC Chg | 12:52:30 | 18:52:30 | 0.094 | 3.4625 | 1.2105 | 1.2105 | 107.17 | 0 | 0 | 0.0041872 | 2024-01-16 10:40:47 | 0.0003255
2268 | 1 | 2 | CC Chg | 12:53:00 | 18:53:00 | 0.094 | 3.4624 | 1.2113 | 1.2113 | 107.24 | 0 | 0 | 0.00419 | 2024-01-16 10:41:17 | 0.0003255
2269 | 1 | 2 | CC Chg | 12:53:30 | 18:53:30 | 0.094 | 3.4623 | 1.2121 | 1.2121 | 107.3 | 0 | 0 | 0.0041927 | 2024-01-16 10:41:47 | 0.0003255
2270 | 1 | 2 | CC Chg | 12:54:00 | 18:54:00 | 0.094 | 3.4624 | 1.2128 | 1.2128 | 107.37 | 0 | 0 | 0.0041954 | 2024-01-16 10:42:17 | 0.0003255
2271 | 1 | 2 | CC Chg | 12:54:30 | 18:54:30 | 0.094 | 3.4624 | 1.2136 | 1.2136 | 107.44 | 0 | 0 | 0.0041981 | 2024-01-16 10:42:47 | 0.0003255
2272 | 1 | 2 | CC Chg | 12:55:00 | 18:55:00 | 0.094 | 3.4625 | 1.2144 | 1.2144 | 107.51 | 0 | 0 | 0.0042008 | 2024-01-16 10:43:17 | 0.0003255
2273 | 1 | 2 | CC Chg | 12:55:30 | 18:55:30 | 0.094 | 3.4626 | 1.2152 | 1.2152 | 107.58 | 0 | 0 | 0.0042035 | 2024-01-16 10:43:47 | 0.0003256
2274 | 1 | 2 | CC Chg | 12:56:00 | 18:56:00 | 0.094 | 3.4627 | 1.216 | 1.216 | 107.65 | 0 | 0 | 0.0042062 | 2024-01-16 10:44:17 | 0.0003255
2275 | 1 | 2 | CC Chg | 12:56:30 | 18:56:30 | 0.094 | 3.4628 | 1.2168 | 1.2168 | 107.72 | 0 | 0 | 0.0042089 | 2024-01-16 10:44:47 | 0.0003255
2276 | 1 | 2 | CC Chg | 12:57:00 | 18:57:00 | 0.094 | 3.4629 | 1.2175 | 1.2175 | 107.79 | 0 | 0 | 0.0042117 | 2024-01-16 10:45:17 | 0.0003255
2277 | 1 | 2 | CC Chg | 12:57:30 | 18:57:30 | 0.094 | 3.463 | 1.2183 | 1.2183 | 107.86 | 0 | 0 | 0.0042144 | 2024-01-16 10:45:47 | 0.0003256
2278 | 1 | 2 | CC Chg | 12:58:00 | 18:58:00 | 0.094 | 3.463 | 1.2191 | 1.2191 | 107.93 | 0 | 0 | 0.0042171 | 2024-01-16 10:46:17 | 0.0003256
2279 | 1 | 2 | CC Chg | 12:58:30 | 18:58:30 | 0.094 | 3.4629 | 1.2199 | 1.2199 | 108 | 0 | 0 | 0.0042198 | 2024-01-16 10:46:47 | 0.0003256
2280 | 1 | 2 | CC Chg | 12:59:00 | 18:59:00 | 0.094 | 3.4628 | 1.2207 | 1.2207 | 108.07 | 0 | 0 | 0.0042225 | 2024-01-16 10:47:17 | 0.0003255
2281 | 1 | 2 | CC Chg | 12:59:30 | 18:59:30 | 0.094 | 3.4626 | 1.2215 | 1.2215 | 108.14 | 0 | 0 | 0.0042252 | 2024-01-16 10:47:47 | 0.0003256
2282 | 1 | 2 | CC Chg | 13:00:00 | 19:00:00 | 0.094 | 3.4625 | 1.2222 | 1.2222 | 108.21 | 0 | 0 | 0.0042279 | 2024-01-16 10:48:17 | 0.0003255
2283 | 1 | 2 | CC Chg | 13:00:30 | 19:00:30 | 0.094 | 3.4624 | 1.223 | 1.223 | 108.28 | 0 | 0 | 0.0042306 | 2024-01-16 10:48:47 | 0.0003255
2284 | 1 | 2 | CC Chg | 13:01:00 | 19:01:00 | 0.094 | 3.4624 | 1.2238 | 1.2238 | 108.35 | 0 | 0 | 0.0042334 | 2024-01-16 10:49:17 | 0.0003255
2285 | 1 | 2 | CC Chg | 13:01:30 | 19:01:30 | 0.094 | 3.4625 | 1.2246 | 1.2246 | 108.41 | 0 | 0 | 0.0042361 | 2024-01-16 10:49:47 | 0.0003255
2286 | 1 | 2 | CC Chg | 13:02:00 | 19:02:00 | 0.094 | 3.4625 | 1.2254 | 1.2254 | 108.48 | 0 | 0 | 0.0042388 | 2024-01-16 10:50:17 | 0.0003255
2287 | 1 | 2 | CC Chg | 13:02:30 | 19:02:30 | 0.094 | 3.4627 | 1.2262 | 1.2262 | 108.55 | 0 | 0 | 0.0042415 | 2024-01-16 10:50:47 | 0.0003256
2288 | 1 | 2 | CC Chg | 13:03:00 | 19:03:00 | 0.094 | 3.4628 | 1.2269 | 1.2269 | 108.62 | 0 | 0 | 0.0042442 | 2024-01-16 10:51:17 | 0.0003255
2289 | 1 | 2 | CC Chg | 13:03:30 | 19:03:30 | 0.094 | 3.4629 | 1.2277 | 1.2277 | 108.69 | 0 | 0 | 0.0042469 | 2024-01-16 10:51:47 | 0.0003255
2290 | 1 | 2 | CC Chg | 13:04:00 | 19:04:00 | 0.094 | 3.463 | 1.2285 | 1.2285 | 108.76 | 0 | 0 | 0.0042496 | 2024-01-16 10:52:17 | 0.0003256
2291 | 1 | 2 | CC Chg | 13:04:30 | 19:04:30 | 0.094 | 3.4632 | 1.2293 | 1.2293 | 108.83 | 0 | 0 | 0.0042523 | 2024-01-16 10:52:47 | 0.0003256
2292 | 1 | 2 | CC Chg | 13:05:00 | 19:05:00 | 0.094 | 3.4632 | 1.2301 | 1.2301 | 108.9 | 0 | 0 | 0.0042551 | 2024-01-16 10:53:17 | 0.0003256
2293 | 1 | 2 | CC Chg | 13:05:30 | 19:05:30 | 0.094 | 3.4632 | 1.2309 | 1.2309 | 108.97 | 0 | 0 | 0.0042578 | 2024-01-16 10:53:47 | 0.0003256
2294 | 1 | 2 | CC Chg | 13:06:00 | 19:06:00 | 0.094 | 3.463 | 1.2316 | 1.2316 | 109.04 | 0 | 0 | 0.0042605 | 2024-01-16 10:54:17 | 0.0003256
2295 | 1 | 2 | CC Chg | 13:06:30 | 19:06:30 | 0.094 | 3.463 | 1.2324 | 1.2324 | 109.11 | 0 | 0 | 0.0042632 | 2024-01-16 10:54:47 | 0.0003256
2296 | 1 | 2 | CC Chg | 13:07:00 | 19:07:00 | 0.094 | 3.4628 | 1.2332 | 1.2332 | 109.18 | 0 | 0 | 0.0042659 | 2024-01-16 10:55:17 | 0.0003256
2297 | 1 | 2 | CC Chg | 13:07:30 | 19:07:30 | 0.094 | 3.4627 | 1.234 | 1.234 | 109.25 | 0 | 0 | 0.0042686 | 2024-01-16 10:55:47 | 0.0003255
2298 | 1 | 2 | CC Chg | 13:08:00 | 19:08:00 | 0.094 | 3.4627 | 1.2348 | 1.2348 | 109.32 | 0 | 0 | 0.0042713 | 2024-01-16 10:56:17 | 0.0003256
2299 | 1 | 2 | CC Chg | 13:08:30 | 19:08:30 | 0.094 | 3.4627 | 1.2356 | 1.2356 | 109.39 | 0 | 0 | 0.0042741 | 2024-01-16 10:56:47 | 0.0003255
2300 | 1 | 2 | CC Chg | 13:09:00 | 19:09:00 | 0.094 | 3.4627 | 1.2363 | 1.2363 | 109.46 | 0 | 0 | 0.0042768 | 2024-01-16 10:57:17 | 0.0003256
2301 | 1 | 2 | CC Chg | 13:09:30 | 19:09:30 | 0.094 | 3.4628 | 1.2371 | 1.2371 | 109.52 | 0 | 0 | 0.0042795 | 2024-01-16 10:57:47 | 0.0003255
2302 | 1 | 2 | CC Chg | 13:10:00 | 19:10:00 | 0.094 | 3.4629 | 1.2379 | 1.2379 | 109.59 | 0 | 0 | 0.0042822 | 2024-01-16 10:58:17 | 0.0003255
2303 | 1 | 2 | CC Chg | 13:10:30 | 19:10:30 | 0.094 | 3.463 | 1.2387 | 1.2387 | 109.66 | 0 | 0 | 0.0042849 | 2024-01-16 10:58:47 | 0.0003256
2304 | 1 | 2 | CC Chg | 13:11:00 | 19:11:00 | 0.094 | 3.4631 | 1.2395 | 1.2395 | 109.73 | 0 | 0 | 0.0042876 | 2024-01-16 10:59:17 | 0.0003256
2305 | 1 | 2 | CC Chg | 13:11:30 | 19:11:30 | 0.094 | 3.4632 | 1.2403 | 1.2403 | 109.8 | 0 | 0 | 0.0042903 | 2024-01-16 10:59:47 | 0.0003256
2306 | 1 | 2 | CC Chg | 13:12:00 | 19:12:00 | 0.094 | 3.4633 | 1.241 | 1.241 | 109.87 | 0 | 0 | 0.004293 | 2024-01-16 11:00:17 | 0.0003256
2307 | 1 | 2 | CC Chg | 13:12:30 | 19:12:30 | 0.094 | 3.4633 | 1.2418 | 1.2418 | 109.94 | 0 | 0 | 0.0042958 | 2024-01-16 11:00:47 | 0.0003256
2308 | 1 | 2 | CC Chg | 13:13:00 | 19:13:00 | 0.094 | 3.4633 | 1.2426 | 1.2426 | 110.01 | 0 | 0 | 0.0042985 | 2024-01-16 11:01:17 | 0.0003256
2309 | 1 | 2 | CC Chg | 13:13:30 | 19:13:30 | 0.094 | 3.4631 | 1.2434 | 1.2434 | 110.08 | 0 | 0 | 0.0043012 | 2024-01-16 11:01:47 | 0.0003256
2310 | 1 | 2 | CC Chg | 13:14:00 | 19:14:00 | 0.094 | 3.463 | 1.2442 | 1.2442 | 110.15 | 0 | 0 | 0.0043039 | 2024-01-16 11:02:17 | 0.0003256
2311 | 1 | 2 | CC Chg | 13:14:30 | 19:14:30 | 0.094 | 3.4629 | 1.245 | 1.245 | 110.22 | 0 | 0 | 0.0043066 | 2024-01-16 11:02:47 | 0.0003255
2312 | 1 | 2 | CC Chg | 13:15:00 | 19:15:00 | 0.094 | 3.4628 | 1.2457 | 1.2457 | 110.29 | 0 | 0 | 0.0043093 | 2024-01-16 11:03:17 | 0.0003255
2313 | 1 | 2 | CC Chg | 13:15:30 | 19:15:30 | 0.094 | 3.4628 | 1.2465 | 1.2465 | 110.36 | 0 | 0 | 0.004312 | 2024-01-16 11:03:47 | 0.0003256
2314 | 1 | 2 | CC Chg | 13:16:00 | 19:16:00 | 0.094 | 3.4628 | 1.2473 | 1.2473 | 110.43 | 0 | 0 | 0.0043147 | 2024-01-16 11:04:17 | 0.0003256
2315 | 1 | 2 | CC Chg | 13:16:30 | 19:16:30 | 0.094 | 3.4629 | 1.2481 | 1.2481 | 110.5 | 0 | 0 | 0.0043175 | 2024-01-16 11:04:47 | 0.0003255
2316 | 1 | 2 | CC Chg | 13:17:00 | 19:17:00 | 0.094 | 3.4631 | 1.2489 | 1.2489 | 110.56 | 0 | 0 | 0.0043202 | 2024-01-16 11:05:17 | 0.0003256
2317 | 1 | 2 | CC Chg | 13:17:30 | 19:17:30 | 0.094 | 3.4631 | 1.2497 | 1.2497 | 110.63 | 0 | 0 | 0.0043229 | 2024-01-16 11:05:47 | 0.0003256
2318 | 1 | 2 | CC Chg | 13:18:00 | 19:18:00 | 0.094 | 3.4633 | 1.2504 | 1.2504 | 110.7 | 0 | 0 | 0.0043256 | 2024-01-16 11:06:17 | 0.0003256
2319 | 1 | 2 | CC Chg | 13:18:30 | 19:18:30 | 0.094 | 3.4634 | 1.2512 | 1.2512 | 110.77 | 0 | 0 | 0.0043283 | 2024-01-16 11:06:47 | 0.0003256
2320 | 1 | 2 | CC Chg | 13:19:00 | 19:19:00 | 0.094 | 3.4634 | 1.252 | 1.252 | 110.84 | 0 | 0 | 0.004331 | 2024-01-16 11:07:17 | 0.0003256
2321 | 1 | 2 | CC Chg | 13:19:30 | 19:19:30 | 0.094 | 3.4633 | 1.2528 | 1.2528 | 110.91 | 0 | 0 | 0.0043337 | 2024-01-16 11:07:47 | 0.0003256
2322 | 1 | 2 | CC Chg | 13:20:00 | 19:20:00 | 0.094 | 3.4632 | 1.2536 | 1.2536 | 110.98 | 0 | 0 | 0.0043365 | 2024-01-16 11:08:17 | 0.0003256
2323 | 1 | 2 | CC Chg | 13:20:30 | 19:20:30 | 0.094 | 3.4631 | 1.2544 | 1.2544 | 111.05 | 0 | 0 | 0.0043392 | 2024-01-16 11:08:47 | 0.0003256
2324 | 1 | 2 | CC Chg | 13:21:00 | 19:21:00 | 0.094 | 3.463 | 1.2551 | 1.2551 | 111.12 | 0 | 0 | 0.0043419 | 2024-01-16 11:09:17 | 0.0003256
2325 | 1 | 2 | CC Chg | 13:21:30 | 19:21:30 | 0.094 | 3.4629 | 1.2559 | 1.2559 | 111.19 | 0 | 0 | 0.0043446 | 2024-01-16 11:09:47 | 0.0003256
2326 | 1 | 2 | CC Chg | 13:22:00 | 19:22:00 | 0.094 | 3.4629 | 1.2567 | 1.2567 | 111.26 | 0 | 0 | 0.0043473 | 2024-01-16 11:10:17 | 0.0003256
2327 | 1 | 2 | CC Chg | 13:22:30 | 19:22:30 | 0.094 | 3.463 | 1.2575 | 1.2575 | 111.33 | 0 | 0 | 0.00435 | 2024-01-16 11:10:47 | 0.0003256
2328 | 1 | 2 | CC Chg | 13:23:00 | 19:23:00 | 0.094 | 3.463 | 1.2583 | 1.2583 | 111.4 | 0 | 0 | 0.0043527 | 2024-01-16 11:11:17 | 0.0003256
2329 | 1 | 2 | CC Chg | 13:23:30 | 19:23:30 | 0.094 | 3.4631 | 1.2591 | 1.2591 | 111.47 | 0 | 0 | 0.0043554 | 2024-01-16 11:11:47 | 0.0003256
2330 | 1 | 2 | CC Chg | 13:24:00 | 19:24:00 | 0.094 | 3.4633 | 1.2598 | 1.2598 | 111.54 | 0 | 0 | 0.0043582 | 2024-01-16 11:12:17 | 0.0003256
2331 | 1 | 2 | CC Chg | 13:24:30 | 19:24:30 | 0.094 | 3.4634 | 1.2606 | 1.2606 | 111.61 | 0 | 0 | 0.0043609 | 2024-01-16 11:12:47 | 0.0003256
2332 | 1 | 2 | CC Chg | 13:25:00 | 19:25:00 | 0.094 | 3.4636 | 1.2614 | 1.2614 | 111.67 | 0 | 0 | 0.0043636 | 2024-01-16 11:13:17 | 0.0003256
2333 | 1 | 2 | CC Chg | 13:25:30 | 19:25:30 | 0.094 | 3.4636 | 1.2622 | 1.2622 | 111.74 | 0 | 0 | 0.0043663 | 2024-01-16 11:13:47 | 0.0003256
2334 | 1 | 2 | CC Chg | 13:26:00 | 19:26:00 | 0.094 | 3.4637 | 1.263 | 1.263 | 111.81 | 0 | 0 | 0.004369 | 2024-01-16 11:14:17 | 0.0003256
2335 | 1 | 2 | CC Chg | 13:26:30 | 19:26:30 | 0.094 | 3.4636 | 1.2638 | 1.2638 | 111.88 | 0 | 0 | 0.0043717 | 2024-01-16 11:14:47 | 0.0003256
2336 | 1 | 2 | CC Chg | 13:27:00 | 19:27:00 | 0.094 | 3.4635 | 1.2645 | 1.2645 | 111.95 | 0 | 0 | 0.0043744 | 2024-01-16 11:15:17 | 0.0003256
2337 | 1 | 2 | CC Chg | 13:27:30 | 19:27:30 | 0.094 | 3.4634 | 1.2653 | 1.2653 | 112.02 | 0 | 0 | 0.0043772 | 2024-01-16 11:15:47 | 0.0003256
2338 | 1 | 2 | CC Chg | 13:28:00 | 19:28:00 | 0.094 | 3.4633 | 1.2661 | 1.2661 | 112.09 | 0 | 0 | 0.0043799 | 2024-01-16 11:16:17 | 0.0003256
2339 | 1 | 2 | CC Chg | 13:28:30 | 19:28:30 | 0.094 | 3.4633 | 1.2669 | 1.2669 | 112.16 | 0 | 0 | 0.0043826 | 2024-01-16 11:16:47 | 0.0003256
2340 | 1 | 2 | CC Chg | 13:29:00 | 19:29:00 | 0.094 | 3.4632 | 1.2677 | 1.2677 | 112.23 | 0 | 0 | 0.0043853 | 2024-01-16 11:17:17 | 0.0003256
2341 | 1 | 2 | CC Chg | 13:29:30 | 19:29:30 | 0.094 | 3.4633 | 1.2685 | 1.2685 | 112.3 | 0 | 0 | 0.004388 | 2024-01-16 11:17:47 | 0.0003256
2342 | 1 | 2 | CC Chg | 13:30:00 | 19:30:00 | 0.094 | 3.4633 | 1.2692 | 1.2692 | 112.37 | 0 | 0 | 0.0043907 | 2024-01-16 11:18:17 | 0.0003256
2343 | 1 | 2 | CC Chg | 13:30:30 | 19:30:30 | 0.094 | 3.4634 | 1.27 | 1.27 | 112.44 | 0 | 0 | 0.0043934 | 2024-01-16 11:18:47 | 0.0003256
2344 | 1 | 2 | CC Chg | 13:31:00 | 19:31:00 | 0.094 | 3.4635 | 1.2708 | 1.2708 | 112.51 | 0 | 0 | 0.0043961 | 2024-01-16 11:19:17 | 0.0003256
2345 | 1 | 2 | CC Chg | 13:31:30 | 19:31:30 | 0.094 | 3.4637 | 1.2716 | 1.2716 | 112.58 | 0 | 0 | 0.0043989 | 2024-01-16 11:19:47 | 0.0003256
2346 | 1 | 2 | CC Chg | 13:32:00 | 19:32:00 | 0.094 | 3.4638 | 1.2724 | 1.2724 | 112.65 | 0 | 0 | 0.0044016 | 2024-01-16 11:20:17 | 0.0003257
2347 | 1 | 2 | CC Chg | 13:32:30 | 19:32:30 | 0.094 | 3.4638 | 1.2732 | 1.2732 | 112.72 | 0 | 0 | 0.0044043 | 2024-01-16 11:20:47 | 0.0003257
2348 | 1 | 2 | CC Chg | 13:33:00 | 19:33:00 | 0.094 | 3.4638 | 1.2739 | 1.2739 | 112.78 | 0 | 0 | 0.004407 | 2024-01-16 11:21:17 | 0.0003257
2349 | 1 | 2 | CC Chg | 13:33:30 | 19:33:30 | 0.094 | 3.4638 | 1.2747 | 1.2747 | 112.85 | 0 | 0 | 0.0044097 | 2024-01-16 11:21:47 | 0.0003257
2350 | 1 | 2 | CC Chg | 13:34:00 | 19:34:00 | 0.094 | 3.4637 | 1.2755 | 1.2755 | 112.92 | 0 | 0 | 0.0044124 | 2024-01-16 11:22:17 | 0.0003257
2351 | 1 | 2 | CC Chg | 13:34:30 | 19:34:30 | 0.094 | 3.4635 | 1.2763 | 1.2763 | 112.99 | 0 | 0 | 0.0044151 | 2024-01-16 11:22:47 | 0.0003256
2352 | 1 | 2 | CC Chg | 13:35:00 | 19:35:00 | 0.094 | 3.4634 | 1.2771 | 1.2771 | 113.06 | 0 | 0 | 0.0044179 | 2024-01-16 11:23:17 | 0.0003256
2353 | 1 | 2 | CC Chg | 13:35:30 | 19:35:30 | 0.094 | 3.4634 | 1.2779 | 1.2779 | 113.13 | 0 | 0 | 0.0044206 | 2024-01-16 11:23:47 | 0.0003256
2354 | 1 | 2 | CC Chg | 13:36:00 | 19:36:00 | 0.094 | 3.4633 | 1.2786 | 1.2786 | 113.2 | 0 | 0 | 0.0044233 | 2024-01-16 11:24:17 | 0.0003256
2355 | 1 | 2 | CC Chg | 13:36:30 | 19:36:30 | 0.094 | 3.4634 | 1.2794 | 1.2794 | 113.27 | 0 | 0 | 0.004426 | 2024-01-16 11:24:47 | 0.0003256
2356 | 1 | 2 | CC Chg | 13:37:00 | 19:37:00 | 0.094 | 3.4635 | 1.2802 | 1.2802 | 113.34 | 0 | 0 | 0.0044287 | 2024-01-16 11:25:17 | 0.0003256
2357 | 1 | 2 | CC Chg | 13:37:30 | 19:37:30 | 0.094 | 3.4636 | 1.281 | 1.281 | 113.41 | 0 | 0 | 0.0044314 | 2024-01-16 11:25:47 | 0.0003256
2358 | 1 | 2 | CC Chg | 13:38:00 | 19:38:00 | 0.094 | 3.4638 | 1.2818 | 1.2818 | 113.48 | 0 | 0 | 0.0044341 | 2024-01-16 11:26:17 | 0.0003256
2359 | 1 | 2 | CC Chg | 13:38:30 | 19:38:30 | 0.094 | 3.4639 | 1.2826 | 1.2826 | 113.55 | 0 | 0 | 0.0044369 | 2024-01-16 11:26:47 | 0.0003257
2360 | 1 | 2 | CC Chg | 13:39:00 | 19:39:00 | 0.094 | 3.464 | 1.2833 | 1.2833 | 113.62 | 0 | 0 | 0.0044396 | 2024-01-16 11:27:17 | 0.0003257
2361 | 1 | 2 | CC Chg | 13:39:30 | 19:39:30 | 0.094 | 3.464 | 1.2841 | 1.2841 | 113.69 | 0 | 0 | 0.0044423 | 2024-01-16 11:27:47 | 0.0003257
2362 | 1 | 2 | CC Chg | 13:40:00 | 19:40:00 | 0.094 | 3.4641 | 1.2849 | 1.2849 | 113.76 | 0 | 0 | 0.004445 | 2024-01-16 11:28:17 | 0.0003257
2363 | 1 | 2 | CC Chg | 13:40:30 | 19:40:30 | 0.094 | 3.464 | 1.2857 | 1.2857 | 113.82 | 0 | 0 | 0.0044477 | 2024-01-16 11:28:47 | 0.0003257
2364 | 1 | 2 | CC Chg | 13:41:00 | 19:41:00 | 0.094 | 3.4639 | 1.2865 | 1.2865 | 113.89 | 0 | 0 | 0.0044504 | 2024-01-16 11:29:17 | 0.0003257
2365 | 1 | 2 | CC Chg | 13:41:30 | 19:41:30 | 0.094 | 3.4637 | 1.2873 | 1.2873 | 113.96 | 0 | 0 | 0.0044531 | 2024-01-16 11:29:47 | 0.0003257
2366 | 1 | 2 | CC Chg | 13:42:00 | 19:42:00 | 0.094 | 3.4636 | 1.288 | 1.288 | 114.03 | 0 | 0 | 0.0044559 | 2024-01-16 11:30:17 | 0.0003256
2367 | 1 | 2 | CC Chg | 13:42:30 | 19:42:30 | 0.094 | 3.4636 | 1.2888 | 1.2888 | 114.1 | 0 | 0 | 0.0044586 | 2024-01-16 11:30:47 | 0.0003256
2368 | 1 | 2 | CC Chg | 13:43:00 | 19:43:00 | 0.094 | 3.4636 | 1.2896 | 1.2896 | 114.17 | 0 | 0 | 0.0044613 | 2024-01-16 11:31:17 | 0.0003256
2369 | 1 | 2 | CC Chg | 13:43:30 | 19:43:30 | 0.094 | 3.4636 | 1.2904 | 1.2904 | 114.24 | 0 | 0 | 0.004464 | 2024-01-16 11:31:47 | 0.0003256
2370 | 1 | 2 | CC Chg | 13:44:00 | 19:44:00 | 0.094 | 3.4637 | 1.2912 | 1.2912 | 114.31 | 0 | 0 | 0.0044667 | 2024-01-16 11:32:17 | 0.0003257
2371 | 1 | 2 | CC Chg | 13:44:30 | 19:44:30 | 0.094 | 3.4638 | 1.292 | 1.292 | 114.38 | 0 | 0 | 0.0044694 | 2024-01-16 11:32:47 | 0.0003257
2372 | 1 | 2 | CC Chg | 13:45:00 | 19:45:00 | 0.094 | 3.4639 | 1.2927 | 1.2927 | 114.45 | 0 | 0 | 0.0044721 | 2024-01-16 11:33:17 | 0.0003257
2373 | 1 | 2 | CC Chg | 13:45:30 | 19:45:30 | 0.094 | 3.464 | 1.2935 | 1.2935 | 114.52 | 0 | 0 | 0.0044748 | 2024-01-16 11:33:47 | 0.0003257
2374 | 1 | 2 | CC Chg | 13:46:00 | 19:46:00 | 0.094 | 3.4641 | 1.2943 | 1.2943 | 114.59 | 0 | 0 | 0.0044776 | 2024-01-16 11:34:17 | 0.0003257
2375 | 1 | 2 | CC Chg | 13:46:30 | 19:46:30 | 0.094 | 3.4642 | 1.2951 | 1.2951 | 114.66 | 0 | 0 | 0.0044803 | 2024-01-16 11:34:47 | 0.0003257
2376 | 1 | 2 | CC Chg | 13:47:00 | 19:47:00 | 0.094 | 3.4643 | 1.2959 | 1.2959 | 114.73 | 0 | 0 | 0.004483 | 2024-01-16 11:35:17 | 0.0003257
2377 | 1 | 2 | CC Chg | 13:47:30 | 19:47:30 | 0.094 | 3.4642 | 1.2967 | 1.2967 | 114.8 | 0 | 0 | 0.0044857 | 2024-01-16 11:35:47 | 0.0003257
2378 | 1 | 2 | CC Chg | 13:48:00 | 19:48:00 | 0.094 | 3.4641 | 1.2974 | 1.2974 | 114.87 | 0 | 0 | 0.0044884 | 2024-01-16 11:36:17 | 0.0003257
2379 | 1 | 2 | CC Chg | 13:48:30 | 19:48:30 | 0.094 | 3.464 | 1.2982 | 1.2982 | 114.93 | 0 | 0 | 0.0044911 | 2024-01-16 11:36:47 | 0.0003257
2380 | 1 | 2 | CC Chg | 13:49:00 | 19:49:00 | 0.094 | 3.4639 | 1.299 | 1.299 | 115 | 0 | 0 | 0.0044938 | 2024-01-16 11:37:17 | 0.0003257
2381 | 1 | 2 | CC Chg | 13:49:30 | 19:49:30 | 0.094 | 3.4638 | 1.2998 | 1.2998 | 115.07 | 0 | 0 | 0.0044966 | 2024-01-16 11:37:47 | 0.0003257
2382 | 1 | 2 | CC Chg | 13:50:00 | 19:50:00 | 0.094 | 3.4638 | 1.3006 | 1.3006 | 115.14 | 0 | 0 | 0.0044993 | 2024-01-16 11:38:17 | 0.0003257
2383 | 1 | 2 | CC Chg | 13:50:30 | 19:50:30 | 0.094 | 3.4637 | 1.3014 | 1.3014 | 115.21 | 0 | 0 | 0.004502 | 2024-01-16 11:38:47 | 0.0003257
2384 | 1 | 2 | CC Chg | 13:51:00 | 19:51:00 | 0.094 | 3.4638 | 1.3022 | 1.3022 | 115.28 | 0 | 0 | 0.0045047 | 2024-01-16 11:39:17 | 0.0003257
2385 | 1 | 2 | CC Chg | 13:51:30 | 19:51:30 | 0.094 | 3.4639 | 1.3029 | 1.3029 | 115.35 | 0 | 0 | 0.0045074 | 2024-01-16 11:39:47 | 0.0003257
2386 | 1 | 2 | CC Chg | 13:52:00 | 19:52:00 | 0.094 | 3.464 | 1.3037 | 1.3037 | 115.42 | 0 | 0 | 0.0045101 | 2024-01-16 11:40:17 | 0.0003257
2387 | 1 | 2 | CC Chg | 13:52:30 | 19:52:30 | 0.094 | 3.4641 | 1.3045 | 1.3045 | 115.49 | 0 | 0 | 0.0045128 | 2024-01-16 11:40:47 | 0.0003257
2388 | 1 | 2 | CC Chg | 13:53:00 | 19:53:00 | 0.094 | 3.4643 | 1.3053 | 1.3053 | 115.56 | 0 | 0 | 0.0045156 | 2024-01-16 11:41:17 | 0.0003257
2389 | 1 | 2 | CC Chg | 13:53:30 | 19:53:30 | 0.094 | 3.4644 | 1.3061 | 1.3061 | 115.63 | 0 | 0 | 0.0045183 | 2024-01-16 11:41:47 | 0.0003257
2390 | 1 | 2 | CC Chg | 13:54:00 | 19:54:00 | 0.094 | 3.4644 | 1.3069 | 1.3069 | 115.7 | 0 | 0 | 0.004521 | 2024-01-16 11:42:17 | 0.0003257
2391 | 1 | 2 | CC Chg | 13:54:30 | 19:54:30 | 0.094 | 3.4645 | 1.3076 | 1.3076 | 115.77 | 0 | 0 | 0.0045237 | 2024-01-16 11:42:47 | 0.0003257
2392 | 1 | 2 | CC Chg | 13:55:00 | 19:55:00 | 0.094 | 3.4643 | 1.3084 | 1.3084 | 115.84 | 0 | 0 | 0.0045264 | 2024-01-16 11:43:17 | 0.0003257
2393 | 1 | 2 | CC Chg | 13:55:30 | 19:55:30 | 0.094 | 3.4642 | 1.3092 | 1.3092 | 115.91 | 0 | 0 | 0.0045291 | 2024-01-16 11:43:47 | 0.0003257
2394 | 1 | 2 | CC Chg | 13:56:00 | 19:56:00 | 0.094 | 3.4641 | 1.31 | 1.31 | 115.98 | 0 | 0 | 0.0045318 | 2024-01-16 11:44:17 | 0.0003257
2395 | 1 | 2 | CC Chg | 13:56:30 | 19:56:30 | 0.094 | 3.464 | 1.3108 | 1.3108 | 116.04 | 0 | 0 | 0.0045346 | 2024-01-16 11:44:47 | 0.0003257
2396 | 1 | 2 | CC Chg | 13:57:00 | 19:57:00 | 0.094 | 3.464 | 1.3116 | 1.3116 | 116.11 | 0 | 0 | 0.0045373 | 2024-01-16 11:45:17 | 0.0003257
2397 | 1 | 2 | CC Chg | 13:57:30 | 19:57:30 | 0.094 | 3.4639 | 1.3123 | 1.3123 | 116.18 | 0 | 0 | 0.00454 | 2024-01-16 11:45:47 | 0.0003257
2398 | 1 | 2 | CC Chg | 13:58:00 | 19:58:00 | 0.094 | 3.4639 | 1.3131 | 1.3131 | 116.25 | 0 | 0 | 0.0045427 | 2024-01-16 11:46:17 | 0.0003257
2399 | 1 | 2 | CC Chg | 13:58:30 | 19:58:30 | 0.094 | 3.4641 | 1.3139 | 1.3139 | 116.32 | 0 | 0 | 0.0045454 | 2024-01-16 11:46:47 | 0.0003257
2400 | 1 | 2 | CC Chg | 13:59:00 | 19:59:00 | 0.094 | 3.4642 | 1.3147 | 1.3147 | 116.39 | 0 | 0 | 0.0045481 | 2024-01-16 11:47:17 | 0.0003257
2401 | 1 | 2 | CC Chg | 13:59:30 | 19:59:30 | 0.094 | 3.4643 | 1.3155 | 1.3155 | 116.46 | 0 | 0 | 0.0045508 | 2024-01-16 11:47:47 | 0.0003257
2402 | 1 | 2 | CC Chg | 14:00:00 | 20:00:00 | 0.094 | 3.4645 | 1.3163 | 1.3163 | 116.53 | 0 | 0 | 0.0045536 | 2024-01-16 11:48:17 | 0.0003257
2403 | 1 | 2 | CC Chg | 14:00:30 | 20:00:30 | 0.094 | 3.4646 | 1.317 | 1.317 | 116.6 | 0 | 0 | 0.0045563 | 2024-01-16 11:48:47 | 0.0003257
2404 | 1 | 2 | CC Chg | 14:01:00 | 20:01:00 | 0.094 | 3.4647 | 1.3178 | 1.3178 | 116.67 | 0 | 0 | 0.004559 | 2024-01-16 11:49:17 | 0.0003258
2405 | 1 | 2 | CC Chg | 14:01:30 | 20:01:30 | 0.094 | 3.4647 | 1.3186 | 1.3186 | 116.74 | 0 | 0 | 0.0045617 | 2024-01-16 11:49:47 | 0.0003258
2406 | 1 | 2 | CC Chg | 14:02:00 | 20:02:00 | 0.094 | 3.4646 | 1.3194 | 1.3194 | 116.81 | 0 | 0 | 0.0045644 | 2024-01-16 11:50:17 | 0.0003257
2407 | 1 | 2 | CC Chg | 14:02:30 | 20:02:30 | 0.094 | 3.4645 | 1.3202 | 1.3202 | 116.88 | 0 | 0 | 0.0045671 | 2024-01-16 11:50:47 | 0.0003257
2408 | 1 | 2 | CC Chg | 14:03:00 | 20:03:00 | 0.094 | 3.4643 | 1.321 | 1.321 | 116.95 | 0 | 0 | 0.0045698 | 2024-01-16 11:51:17 | 0.0003257
2409 | 1 | 2 | CC Chg | 14:03:30 | 20:03:30 | 0.094 | 3.4643 | 1.3217 | 1.3217 | 117.02 | 0 | 0 | 0.0045726 | 2024-01-16 11:51:47 | 0.0003257
2410 | 1 | 2 | CC Chg | 14:04:00 | 20:04:00 | 0.094 | 3.4642 | 1.3225 | 1.3225 | 117.08 | 0 | 0 | 0.0045753 | 2024-01-16 11:52:17 | 0.0003257
2411 | 1 | 2 | CC Chg | 14:04:30 | 20:04:30 | 0.094 | 3.4642 | 1.3233 | 1.3233 | 117.15 | 0 | 0 | 0.004578 | 2024-01-16 11:52:47 | 0.0003257
2412 | 1 | 2 | CC Chg | 14:05:00 | 20:05:00 | 0.094 | 3.4643 | 1.3241 | 1.3241 | 117.22 | 0 | 0 | 0.0045807 | 2024-01-16 11:53:17 | 0.0003257
2413 | 1 | 2 | CC Chg | 14:05:30 | 20:05:30 | 0.094 | 3.4644 | 1.3249 | 1.3249 | 117.29 | 0 | 0 | 0.0045834 | 2024-01-16 11:53:47 | 0.0003257
2414 | 1 | 2 | CC Chg | 14:06:00 | 20:06:00 | 0.094 | 3.4645 | 1.3257 | 1.3257 | 117.36 | 0 | 0 | 0.0045861 | 2024-01-16 11:54:17 | 0.0003257
2415 | 1 | 2 | CC Chg | 14:06:30 | 20:06:30 | 0.094 | 3.4646 | 1.3264 | 1.3264 | 117.43 | 0 | 0 | 0.0045888 | 2024-01-16 11:54:47 | 0.0003257
2416 | 1 | 2 | CC Chg | 14:07:00 | 20:07:00 | 0.094 | 3.4647 | 1.3272 | 1.3272 | 117.5 | 0 | 0 | 0.0045916 | 2024-01-16 11:55:17 | 0.0003258
2417 | 1 | 2 | CC Chg | 14:07:30 | 20:07:30 | 0.094 | 3.4649 | 1.328 | 1.328 | 117.57 | 0 | 0 | 0.0045943 | 2024-01-16 11:55:47 | 0.0003258
2418 | 1 | 2 | CC Chg | 14:08:00 | 20:08:00 | 0.094 | 3.465 | 1.3288 | 1.3288 | 117.64 | 0 | 0 | 0.004597 | 2024-01-16 11:56:17 | 0.0003257
2419 | 1 | 2 | CC Chg | 14:08:30 | 20:08:30 | 0.094 | 3.4649 | 1.3296 | 1.3296 | 117.71 | 0 | 0 | 0.0045997 | 2024-01-16 11:56:47 | 0.0003257
2420 | 1 | 2 | CC Chg | 14:09:00 | 20:09:00 | 0.094 | 3.4649 | 1.3304 | 1.3304 | 117.78 | 0 | 0 | 0.0046024 | 2024-01-16 11:57:17 | 0.0003258
2421 | 1 | 2 | CC Chg | 14:09:30 | 20:09:30 | 0.094 | 3.4647 | 1.3311 | 1.3311 | 117.85 | 0 | 0 | 0.0046051 | 2024-01-16 11:57:47 | 0.0003258
2422 | 1 | 2 | CC Chg | 14:10:00 | 20:10:00 | 0.094 | 3.4646 | 1.3319 | 1.3319 | 117.92 | 0 | 0 | 0.0046078 | 2024-01-16 11:58:17 | 0.0003257
2423 | 1 | 2 | CC Chg | 14:10:30 | 20:10:30 | 0.094 | 3.4645 | 1.3327 | 1.3327 | 117.99 | 0 | 0 | 0.0046106 | 2024-01-16 11:58:47 | 0.0003257
2424 | 1 | 2 | CC Chg | 14:11:00 | 20:11:00 | 0.094 | 3.4644 | 1.3335 | 1.3335 | 118.06 | 0 | 0 | 0.0046133 | 2024-01-16 11:59:17 | 0.0003257
2425 | 1 | 2 | CC Chg | 14:11:30 | 20:11:30 | 0.094 | 3.4644 | 1.3343 | 1.3343 | 118.13 | 0 | 0 | 0.004616 | 2024-01-16 11:59:47 | 0.0003257
2426 | 1 | 2 | CC Chg | 14:12:00 | 20:12:00 | 0.094 | 3.4645 | 1.3351 | 1.3351 | 118.19 | 0 | 0 | 0.0046187 | 2024-01-16 12:00:17 | 0.0003257
2427 | 1 | 2 | CC Chg | 14:12:30 | 20:12:30 | 0.094 | 3.4645 | 1.3358 | 1.3358 | 118.26 | 0 | 0 | 0.0046214 | 2024-01-16 12:00:47 | 0.0003257
2428 | 1 | 2 | CC Chg | 14:13:00 | 20:13:00 | 0.094 | 3.4647 | 1.3366 | 1.3366 | 118.33 | 0 | 0 | 0.0046241 | 2024-01-16 12:01:17 | 0.0003258
2429 | 1 | 2 | CC Chg | 14:13:30 | 20:13:30 | 0.094 | 3.4648 | 1.3374 | 1.3374 | 118.4 | 0 | 0 | 0.0046268 | 2024-01-16 12:01:47 | 0.0003258
2430 | 1 | 2 | CC Chg | 14:14:00 | 20:14:00 | 0.094 | 3.4649 | 1.3382 | 1.3382 | 118.47 | 0 | 0 | 0.0046296 | 2024-01-16 12:02:17 | 0.0003258
2431 | 1 | 2 | CC Chg | 14:14:30 | 20:14:30 | 0.094 | 3.4651 | 1.339 | 1.339 | 118.54 | 0 | 0 | 0.0046323 | 2024-01-16 12:02:47 | 0.0003258
2432 | 1 | 2 | CC Chg | 14:15:00 | 20:15:00 | 0.094 | 3.4652 | 1.3398 | 1.3398 | 118.61 | 0 | 0 | 0.004635 | 2024-01-16 12:03:17 | 0.0003258
2433 | 1 | 2 | CC Chg | 14:15:30 | 20:15:30 | 0.094 | 3.4652 | 1.3405 | 1.3405 | 118.68 | 0 | 0 | 0.0046377 | 2024-01-16 12:03:47 | 0.0003258
2434 | 1 | 2 | CC Chg | 14:16:00 | 20:16:00 | 0.094 | 3.4652 | 1.3413 | 1.3413 | 118.75 | 0 | 0 | 0.0046404 | 2024-01-16 12:04:17 | 0.0003258
2435 | 1 | 2 | CC Chg | 14:16:30 | 20:16:30 | 0.094 | 3.465 | 1.3421 | 1.3421 | 118.82 | 0 | 0 | 0.0046431 | 2024-01-16 12:04:47 | 0.0003257
2436 | 1 | 2 | CC Chg | 14:17:00 | 20:17:00 | 0.094 | 3.4649 | 1.3429 | 1.3429 | 118.89 | 0 | 0 | 0.0046458 | 2024-01-16 12:05:17 | 0.0003257
2437 | 1 | 2 | CC Chg | 14:17:30 | 20:17:30 | 0.094 | 3.4648 | 1.3437 | 1.3437 | 118.96 | 0 | 0 | 0.0046486 | 2024-01-16 12:05:47 | 0.0003258
2438 | 1 | 2 | CC Chg | 14:18:00 | 20:18:00 | 0.094 | 3.4647 | 1.3445 | 1.3445 | 119.03 | 0 | 0 | 0.0046513 | 2024-01-16 12:06:17 | 0.0003257
2439 | 1 | 2 | CC Chg | 14:18:30 | 20:18:30 | 0.094 | 3.4646 | 1.3452 | 1.3452 | 119.1 | 0 | 0 | 0.004654 | 2024-01-16 12:06:47 | 0.0003257
2440 | 1 | 2 | CC Chg | 14:19:00 | 20:19:00 | 0.094 | 3.4647 | 1.346 | 1.346 | 119.17 | 0 | 0 | 0.0046567 | 2024-01-16 12:07:17 | 0.0003258
2441 | 1 | 2 | CC Chg | 14:19:30 | 20:19:30 | 0.094 | 3.4647 | 1.3468 | 1.3468 | 119.24 | 0 | 0 | 0.0046594 | 2024-01-16 12:07:47 | 0.0003258
2442 | 1 | 2 | CC Chg | 14:20:00 | 20:20:00 | 0.094 | 3.4649 | 1.3476 | 1.3476 | 119.3 | 0 | 0 | 0.0046621 | 2024-01-16 12:08:17 | 0.0003258
2443 | 1 | 2 | CC Chg | 14:20:30 | 20:20:30 | 0.094 | 3.465 | 1.3484 | 1.3484 | 119.37 | 0 | 0 | 0.0046648 | 2024-01-16 12:08:47 | 0.0003258
2444 | 1 | 2 | CC Chg | 14:21:00 | 20:21:00 | 0.094 | 3.4651 | 1.3492 | 1.3492 | 119.44 | 0 | 0 | 0.0046676 | 2024-01-16 12:09:17 | 0.0003258
2445 | 1 | 2 | CC Chg | 14:21:30 | 20:21:30 | 0.094 | 3.4653 | 1.3499 | 1.3499 | 119.51 | 0 | 0 | 0.0046703 | 2024-01-16 12:09:47 | 0.0003258
2446 | 1 | 2 | CC Chg | 14:22:00 | 20:22:00 | 0.094 | 3.4654 | 1.3507 | 1.3507 | 119.58 | 0 | 0 | 0.004673 | 2024-01-16 12:10:17 | 0.0003258
2447 | 1 | 2 | CC Chg | 14:22:30 | 20:22:30 | 0.094 | 3.4654 | 1.3515 | 1.3515 | 119.65 | 0 | 0 | 0.0046757 | 2024-01-16 12:10:47 | 0.0003258
2448 | 1 | 2 | CC Chg | 14:23:00 | 20:23:00 | 0.094 | 3.4653 | 1.3523 | 1.3523 | 119.72 | 0 | 0 | 0.0046784 | 2024-01-16 12:11:17 | 0.0003258
2449 | 1 | 2 | CC Chg | 14:23:30 | 20:23:30 | 0.094 | 3.4653 | 1.3531 | 1.3531 | 119.79 | 0 | 0 | 0.0046811 | 2024-01-16 12:11:47 | 0.0003258
2450 | 1 | 2 | CC Chg | 14:24:00 | 20:24:00 | 0.094 | 3.4651 | 1.3539 | 1.3539 | 119.86 | 0 | 0 | 0.0046839 | 2024-01-16 12:12:17 | 0.0003258
2451 | 1 | 2 | CC Chg | 14:24:30 | 20:24:30 | 0.094 | 3.465 | 1.3546 | 1.3546 | 119.93 | 0 | 0 | 0.0046866 | 2024-01-16 12:12:47 | 0.0003258
2452 | 1 | 2 | CC Chg | 14:25:00 | 20:25:00 | 0.094 | 3.4649 | 1.3554 | 1.3554 | 120 | 0 | 0 | 0.0046893 | 2024-01-16 12:13:17 | 0.0003258
2453 | 1 | 2 | CC Chg | 14:25:30 | 20:25:30 | 0.094 | 3.465 | 1.3562 | 1.3562 | 120.07 | 0 | 0 | 0.004692 | 2024-01-16 12:13:47 | 0.0003257
2454 | 1 | 2 | CC Chg | 14:26:00 | 20:26:00 | 0.094 | 3.4651 | 1.357 | 1.357 | 120.14 | 0 | 0 | 0.0046947 | 2024-01-16 12:14:17 | 0.0003258
2455 | 1 | 2 | CC Chg | 14:26:30 | 20:26:30 | 0.094 | 3.4652 | 1.3578 | 1.3578 | 120.21 | 0 | 0 | 0.0046974 | 2024-01-16 12:14:47 | 0.0003258
2456 | 1 | 2 | CC Chg | 14:27:00 | 20:27:00 | 0.094 | 3.4652 | 1.3586 | 1.3586 | 120.28 | 0 | 0 | 0.0047001 | 2024-01-16 12:15:17 | 0.0003258
2457 | 1 | 2 | CC Chg | 14:27:30 | 20:27:30 | 0.094 | 3.4654 | 1.3593 | 1.3593 | 120.34 | 0 | 0 | 0.0047029 | 2024-01-16 12:15:47 | 0.0003258
2458 | 1 | 2 | CC Chg | 14:28:00 | 20:28:00 | 0.094 | 3.4655 | 1.3601 | 1.3601 | 120.41 | 0 | 0 | 0.0047056 | 2024-01-16 12:16:17 | 0.0003258
2459 | 1 | 2 | CC Chg | 14:28:30 | 20:28:30 | 0.094 | 3.4656 | 1.3609 | 1.3609 | 120.48 | 0 | 0 | 0.0047083 | 2024-01-16 12:16:47 | 0.0003258
2460 | 1 | 2 | CC Chg | 14:29:00 | 20:29:00 | 0.094 | 3.4657 | 1.3617 | 1.3617 | 120.55 | 0 | 0 | 0.004711 | 2024-01-16 12:17:17 | 0.0003258
2461 | 1 | 2 | CC Chg | 14:29:30 | 20:29:30 | 0.094 | 3.4657 | 1.3625 | 1.3625 | 120.62 | 0 | 0 | 0.0047137 | 2024-01-16 12:17:47 | 0.0003258
2462 | 1 | 2 | CC Chg | 14:30:00 | 20:30:00 | 0.094 | 3.4656 | 1.3633 | 1.3633 | 120.69 | 0 | 0 | 0.0047164 | 2024-01-16 12:18:17 | 0.0003258
2463 | 1 | 2 | CC Chg | 14:30:30 | 20:30:30 | 0.094 | 3.4655 | 1.364 | 1.364 | 120.76 | 0 | 0 | 0.0047191 | 2024-01-16 12:18:47 | 0.0003258
2464 | 1 | 2 | CC Chg | 14:31:00 | 20:31:00 | 0.094 | 3.4653 | 1.3648 | 1.3648 | 120.83 | 0 | 0 | 0.0047219 | 2024-01-16 12:19:17 | 0.0003258
2465 | 1 | 2 | CC Chg | 14:31:30 | 20:31:30 | 0.094 | 3.4653 | 1.3656 | 1.3656 | 120.9 | 0 | 0 | 0.0047246 | 2024-01-16 12:19:47 | 0.0003258
2466 | 1 | 2 | CC Chg | 14:32:00 | 20:32:00 | 0.094 | 3.4652 | 1.3664 | 1.3664 | 120.97 | 0 | 0 | 0.0047273 | 2024-01-16 12:20:17 | 0.0003258
2467 | 1 | 2 | CC Chg | 14:32:30 | 20:32:30 | 0.094 | 3.4652 | 1.3672 | 1.3672 | 121.04 | 0 | 0 | 0.00473 | 2024-01-16 12:20:47 | 0.0003258
2468 | 1 | 2 | CC Chg | 14:33:00 | 20:33:00 | 0.094 | 3.4653 | 1.368 | 1.368 | 121.11 | 0 | 0 | 0.0047327 | 2024-01-16 12:21:17 | 0.0003258
2469 | 1 | 2 | CC Chg | 14:33:30 | 20:33:30 | 0.094 | 3.4654 | 1.3687 | 1.3687 | 121.18 | 0 | 0 | 0.0047354 | 2024-01-16 12:21:47 | 0.0003258
2470 | 1 | 2 | CC Chg | 14:34:00 | 20:34:00 | 0.094 | 3.4655 | 1.3695 | 1.3695 | 121.25 | 0 | 0 | 0.0047382 | 2024-01-16 12:22:17 | 0.0003258
2471 | 1 | 2 | CC Chg | 14:34:30 | 20:34:30 | 0.094 | 3.4657 | 1.3703 | 1.3703 | 121.32 | 0 | 0 | 0.0047409 | 2024-01-16 12:22:47 | 0.0003258
2472 | 1 | 2 | CC Chg | 14:35:00 | 20:35:00 | 0.094 | 3.4658 | 1.3711 | 1.3711 | 121.39 | 0 | 0 | 0.0047436 | 2024-01-16 12:23:17 | 0.0003258
2473 | 1 | 2 | CC Chg | 14:35:30 | 20:35:30 | 0.094 | 3.4659 | 1.3719 | 1.3719 | 121.45 | 0 | 0 | 0.0047463 | 2024-01-16 12:23:47 | 0.0003259
2474 | 1 | 2 | CC Chg | 14:36:00 | 20:36:00 | 0.094 | 3.466 | 1.3727 | 1.3727 | 121.52 | 0 | 0 | 0.004749 | 2024-01-16 12:24:17 | 0.0003259
2475 | 1 | 2 | CC Chg | 14:36:30 | 20:36:30 | 0.094 | 3.466 | 1.3734 | 1.3734 | 121.59 | 0 | 0 | 0.0047517 | 2024-01-16 12:24:47 | 0.0003259
2476 | 1 | 2 | CC Chg | 14:37:00 | 20:37:00 | 0.094 | 3.4659 | 1.3742 | 1.3742 | 121.66 | 0 | 0 | 0.0047544 | 2024-01-16 12:25:17 | 0.0003259
2477 | 1 | 2 | CC Chg | 14:37:30 | 20:37:30 | 0.094 | 3.4658 | 1.375 | 1.375 | 121.73 | 0 | 0 | 0.0047572 | 2024-01-16 12:25:47 | 0.0003259
2478 | 1 | 2 | CC Chg | 14:38:00 | 20:38:00 | 0.094 | 3.4656 | 1.3758 | 1.3758 | 121.8 | 0 | 0 | 0.0047599 | 2024-01-16 12:26:17 | 0.0003258
2479 | 1 | 2 | CC Chg | 14:38:30 | 20:38:30 | 0.094 | 3.4655 | 1.3766 | 1.3766 | 121.87 | 0 | 0 | 0.0047626 | 2024-01-16 12:26:47 | 0.0003258
2480 | 1 | 2 | CC Chg | 14:39:00 | 20:39:00 | 0.094 | 3.4655 | 1.3774 | 1.3774 | 121.94 | 0 | 0 | 0.0047653 | 2024-01-16 12:27:17 | 0.0003258
2481 | 1 | 2 | CC Chg | 14:39:30 | 20:39:30 | 0.094 | 3.4655 | 1.3781 | 1.3781 | 122.01 | 0 | 0 | 0.004768 | 2024-01-16 12:27:47 | 0.0003258
2482 | 1 | 2 | CC Chg | 14:40:00 | 20:40:00 | 0.094 | 3.4656 | 1.3789 | 1.3789 | 122.08 | 0 | 0 | 0.0047707 | 2024-01-16 12:28:17 | 0.0003258
2483 | 1 | 2 | CC Chg | 14:40:30 | 20:40:30 | 0.094 | 3.4657 | 1.3797 | 1.3797 | 122.15 | 0 | 0 | 0.0047735 | 2024-01-16 12:28:47 | 0.0003258
2484 | 1 | 2 | CC Chg | 14:41:00 | 20:41:00 | 0.094 | 3.4658 | 1.3805 | 1.3805 | 122.22 | 0 | 0 | 0.0047762 | 2024-01-16 12:29:17 | 0.0003259
2485 | 1 | 2 | CC Chg | 14:41:30 | 20:41:30 | 0.094 | 3.466 | 1.3813 | 1.3813 | 122.29 | 0 | 0 | 0.0047789 | 2024-01-16 12:29:47 | 0.0003258
2486 | 1 | 2 | CC Chg | 14:42:00 | 20:42:00 | 0.094 | 3.4661 | 1.3821 | 1.3821 | 122.36 | 0 | 0 | 0.0047816 | 2024-01-16 12:30:17 | 0.0003258
2487 | 1 | 2 | CC Chg | 14:42:30 | 20:42:30 | 0.094 | 3.4662 | 1.3828 | 1.3828 | 122.43 | 0 | 0 | 0.0047843 | 2024-01-16 12:30:47 | 0.0003259
2488 | 1 | 2 | CC Chg | 14:43:00 | 20:43:00 | 0.094 | 3.4663 | 1.3836 | 1.3836 | 122.5 | 0 | 0 | 0.004787 | 2024-01-16 12:31:17 | 0.0003259
2489 | 1 | 2 | CC Chg | 14:43:30 | 20:43:30 | 0.094 | 3.4662 | 1.3844 | 1.3844 | 122.56 | 0 | 0 | 0.0047897 | 2024-01-16 12:31:47 | 0.0003259
2490 | 1 | 2 | CC Chg | 14:44:00 | 20:44:00 | 0.094 | 3.4662 | 1.3852 | 1.3852 | 122.63 | 0 | 0 | 0.0047925 | 2024-01-16 12:32:17 | 0.0003259
2491 | 1 | 2 | CC Chg | 14:44:30 | 20:44:30 | 0.094 | 3.4661 | 1.386 | 1.386 | 122.7 | 0 | 0 | 0.0047952 | 2024-01-16 12:32:47 | 0.0003259
2492 | 1 | 2 | CC Chg | 14:45:00 | 20:45:00 | 0.094 | 3.466 | 1.3868 | 1.3868 | 122.77 | 0 | 0 | 0.0047979 | 2024-01-16 12:33:17 | 0.0003259
2493 | 1 | 2 | CC Chg | 14:45:30 | 20:45:30 | 0.094 | 3.4658 | 1.3875 | 1.3875 | 122.84 | 0 | 0 | 0.0048006 | 2024-01-16 12:33:47 | 0.0003258
2494 | 1 | 2 | CC Chg | 14:46:00 | 20:46:00 | 0.094 | 3.4658 | 1.3883 | 1.3883 | 122.91 | 0 | 0 | 0.0048033 | 2024-01-16 12:34:17 | 0.0003259
2495 | 1 | 2 | CC Chg | 14:46:30 | 20:46:30 | 0.094 | 3.4659 | 1.3891 | 1.3891 | 122.98 | 0 | 0 | 0.004806 | 2024-01-16 12:34:47 | 0.0003259
2496 | 1 | 2 | CC Chg | 14:47:00 | 20:47:00 | 0.094 | 3.4659 | 1.3899 | 1.3899 | 123.05 | 0 | 0 | 0.0048088 | 2024-01-16 12:35:17 | 0.0003259
2497 | 1 | 2 | CC Chg | 14:47:30 | 20:47:30 | 0.094 | 3.466 | 1.3907 | 1.3907 | 123.12 | 0 | 0 | 0.0048115 | 2024-01-16 12:35:47 | 0.0003258
2498 | 1 | 2 | CC Chg | 14:48:00 | 20:48:00 | 0.094 | 3.4662 | 1.3915 | 1.3915 | 123.19 | 0 | 0 | 0.0048142 | 2024-01-16 12:36:17 | 0.0003259
2499 | 1 | 2 | CC Chg | 14:48:30 | 20:48:30 | 0.094 | 3.4663 | 1.3922 | 1.3922 | 123.26 | 0 | 0 | 0.0048169 | 2024-01-16 12:36:47 | 0.0003259
2500 | 1 | 2 | CC Chg | 14:49:00 | 20:49:00 | 0.094 | 3.4665 | 1.393 | 1.393 | 123.33 | 0 | 0 | 0.0048196 | 2024-01-16 12:37:17 | 0.0003259
2501 | 1 | 2 | CC Chg | 14:49:30 | 20:49:30 | 0.094 | 3.4666 | 1.3938 | 1.3938 | 123.4 | 0 | 0 | 0.0048223 | 2024-01-16 12:37:47 | 0.0003259
2502 | 1 | 2 | CC Chg | 14:50:00 | 20:50:00 | 0.094 | 3.4666 | 1.3946 | 1.3946 | 123.47 | 0 | 0 | 0.004825 | 2024-01-16 12:38:17 | 0.0003259
2503 | 1 | 2 | CC Chg | 14:50:30 | 20:50:30 | 0.094 | 3.4666 | 1.3954 | 1.3954 | 123.54 | 0 | 0 | 0.0048278 | 2024-01-16 12:38:47 | 0.0003259
2504 | 1 | 2 | CC Chg | 14:51:00 | 20:51:00 | 0.094 | 3.4665 | 1.3962 | 1.3962 | 123.6 | 0 | 0 | 0.0048305 | 2024-01-16 12:39:17 | 0.0003259
2505 | 1 | 2 | CC Chg | 14:51:30 | 20:51:30 | 0.094 | 3.4663 | 1.397 | 1.397 | 123.67 | 0 | 0 | 0.0048332 | 2024-01-16 12:39:47 | 0.0003259
2506 | 1 | 2 | CC Chg | 14:52:00 | 20:52:00 | 0.094 | 3.4662 | 1.3977 | 1.3977 | 123.74 | 0 | 0 | 0.0048359 | 2024-01-16 12:40:17 | 0.0003259
2507 | 1 | 2 | CC Chg | 14:52:30 | 20:52:30 | 0.094 | 3.4661 | 1.3985 | 1.3985 | 123.81 | 0 | 0 | 0.0048386 | 2024-01-16 12:40:47 | 0.0003259
2508 | 1 | 2 | CC Chg | 14:53:00 | 20:53:00 | 0.094 | 3.4661 | 1.3993 | 1.3993 | 123.88 | 0 | 0 | 0.0048413 | 2024-01-16 12:41:17 | 0.0003258
2509 | 1 | 2 | CC Chg | 14:53:30 | 20:53:30 | 0.094 | 3.4662 | 1.4001 | 1.4001 | 123.95 | 0 | 0 | 0.0048441 | 2024-01-16 12:41:47 | 0.0003259
2510 | 1 | 2 | CC Chg | 14:54:00 | 20:54:00 | 0.094 | 3.4662 | 1.4009 | 1.4009 | 124.02 | 0 | 0 | 0.0048468 | 2024-01-16 12:42:17 | 0.0003259
2511 | 1 | 2 | CC Chg | 14:54:30 | 20:54:30 | 0.094 | 3.4663 | 1.4017 | 1.4017 | 124.09 | 0 | 0 | 0.0048495 | 2024-01-16 12:42:47 | 0.0003259
2512 | 1 | 2 | CC Chg | 14:55:00 | 20:55:00 | 0.094 | 3.4665 | 1.4024 | 1.4024 | 124.16 | 0 | 0 | 0.0048522 | 2024-01-16 12:43:17 | 0.0003259
2513 | 1 | 2 | CC Chg | 14:55:30 | 20:55:30 | 0.094 | 3.4666 | 1.4032 | 1.4032 | 124.23 | 0 | 0 | 0.0048549 | 2024-01-16 12:43:47 | 0.0003259
2514 | 1 | 2 | CC Chg | 14:56:00 | 20:56:00 | 0.094 | 3.4667 | 1.404 | 1.404 | 124.3 | 0 | 0 | 0.0048576 | 2024-01-16 12:44:17 | 0.0003259
2515 | 1 | 2 | CC Chg | 14:56:30 | 20:56:30 | 0.094 | 3.4669 | 1.4048 | 1.4048 | 124.37 | 0 | 0 | 0.0048604 | 2024-01-16 12:44:47 | 0.000326
2516 | 1 | 2 | CC Chg | 14:57:00 | 20:57:00 | 0.094 | 3.467 | 1.4056 | 1.4056 | 124.44 | 0 | 0 | 0.0048631 | 2024-01-16 12:45:17 | 0.000326
2517 | 1 | 2 | CC Chg | 14:57:30 | 20:57:30 | 0.094 | 3.4669 | 1.4064 | 1.4064 | 124.51 | 0 | 0 | 0.0048658 | 2024-01-16 12:45:47 | 0.000326
2518 | 1 | 2 | CC Chg | 14:58:00 | 20:58:00 | 0.094 | 3.4668 | 1.4071 | 1.4071 | 124.58 | 0 | 0 | 0.0048685 | 2024-01-16 12:46:17 | 0.0003259
2519 | 1 | 2 | CC Chg | 14:58:30 | 20:58:30 | 0.094 | 3.4666 | 1.4079 | 1.4079 | 124.65 | 0 | 0 | 0.0048712 | 2024-01-16 12:46:47 | 0.0003259
2520 | 1 | 2 | CC Chg | 14:59:00 | 20:59:00 | 0.094 | 3.4666 | 1.4087 | 1.4087 | 124.71 | 0 | 0 | 0.0048739 | 2024-01-16 12:47:17 | 0.0003259
2521 | 1 | 2 | CC Chg | 14:59:30 | 20:59:30 | 0.094 | 3.4665 | 1.4095 | 1.4095 | 124.78 | 0 | 0 | 0.0048766 | 2024-01-16 12:47:47 | 0.0003259
2522 | 1 | 2 | CC Chg | 15:00:00 | 21:00:00 | 0.094 | 3.4664 | 1.4103 | 1.4103 | 124.85 | 0 | 0 | 0.0048794 | 2024-01-16 12:48:17 | 0.0003259
2523 | 1 | 2 | CC Chg | 15:00:30 | 21:00:30 | 0.094 | 3.4665 | 1.4111 | 1.4111 | 124.92 | 0 | 0 | 0.0048821 | 2024-01-16 12:48:47 | 0.0003259
2524 | 1 | 2 | CC Chg | 15:01:00 | 21:01:00 | 0.094 | 3.4665 | 1.4118 | 1.4118 | 124.99 | 0 | 0 | 0.0048848 | 2024-01-16 12:49:17 | 0.0003259
2525 | 1 | 2 | CC Chg | 15:01:30 | 21:01:30 | 0.094 | 3.4667 | 1.4126 | 1.4126 | 125.06 | 0 | 0 | 0.0048875 | 2024-01-16 12:49:47 | 0.0003259
2526 | 1 | 2 | CC Chg | 15:02:00 | 21:02:00 | 0.094 | 3.4667 | 1.4134 | 1.4134 | 125.13 | 0 | 0 | 0.0048902 | 2024-01-16 12:50:17 | 0.0003259
2527 | 1 | 2 | CC Chg | 15:02:30 | 21:02:30 | 0.094 | 3.4669 | 1.4142 | 1.4142 | 125.2 | 0 | 0 | 0.0048929 | 2024-01-16 12:50:47 | 0.000326
2528 | 1 | 2 | CC Chg | 15:03:00 | 21:03:00 | 0.094 | 3.4671 | 1.415 | 1.415 | 125.27 | 0 | 0 | 0.0048957 | 2024-01-16 12:51:17 | 0.000326
2529 | 1 | 2 | CC Chg | 15:03:30 | 21:03:30 | 0.094 | 3.4672 | 1.4158 | 1.4158 | 125.34 | 0 | 0 | 0.0048984 | 2024-01-16 12:51:47 | 0.000326
2530 | 1 | 2 | CC Chg | 15:04:00 | 21:04:00 | 0.094 | 3.4673 | 1.4165 | 1.4165 | 125.41 | 0 | 0 | 0.0049011 | 2024-01-16 12:52:17 | 0.000326
2531 | 1 | 2 | CC Chg | 15:04:30 | 21:04:30 | 0.094 | 3.4673 | 1.4173 | 1.4173 | 125.48 | 0 | 0 | 0.0049038 | 2024-01-16 12:52:47 | 0.000326
2532 | 1 | 2 | CC Chg | 15:05:00 | 21:05:00 | 0.094 | 3.4673 | 1.4181 | 1.4181 | 125.55 | 0 | 0 | 0.0049065 | 2024-01-16 12:53:17 | 0.000326
2533 | 1 | 2 | CC Chg | 15:05:30 | 21:05:30 | 0.094 | 3.4671 | 1.4189 | 1.4189 | 125.62 | 0 | 0 | 0.0049092 | 2024-01-16 12:53:47 | 0.000326
2534 | 1 | 2 | CC Chg | 15:06:00 | 21:06:00 | 0.094 | 3.467 | 1.4197 | 1.4197 | 125.69 | 0 | 0 | 0.004912 | 2024-01-16 12:54:17 | 0.000326
2535 | 1 | 2 | CC Chg | 15:06:30 | 21:06:30 | 0.094 | 3.4669 | 1.4205 | 1.4205 | 125.76 | 0 | 0 | 0.0049147 | 2024-01-16 12:54:47 | 0.000326
2536 | 1 | 2 | CC Chg | 15:07:00 | 21:07:00 | 0.094 | 3.4669 | 1.4212 | 1.4212 | 125.82 | 0 | 0 | 0.0049174 | 2024-01-16 12:55:17 | 0.000326
2537 | 1 | 2 | CC Chg | 15:07:30 | 21:07:30 | 0.094 | 3.4668 | 1.422 | 1.422 | 125.89 | 0 | 0 | 0.0049201 | 2024-01-16 12:55:47 | 0.0003259
2538 | 1 | 2 | CC Chg | 15:08:00 | 21:08:00 | 0.094 | 3.4669 | 1.4228 | 1.4228 | 125.96 | 0 | 0 | 0.0049228 | 2024-01-16 12:56:17 | 0.000326
2539 | 1 | 2 | CC Chg | 15:08:30 | 21:08:30 | 0.094 | 3.467 | 1.4236 | 1.4236 | 126.03 | 0 | 0 | 0.0049255 | 2024-01-16 12:56:47 | 0.000326
2540 | 1 | 2 | CC Chg | 15:09:00 | 21:09:00 | 0.094 | 3.4671 | 1.4244 | 1.4244 | 126.1 | 0 | 0 | 0.0049283 | 2024-01-16 12:57:17 | 0.000326
2541 | 1 | 2 | CC Chg | 15:09:30 | 21:09:30 | 0.094 | 3.4673 | 1.4252 | 1.4252 | 126.17 | 0 | 0 | 0.004931 | 2024-01-16 12:57:47 | 0.000326
2542 | 1 | 2 | CC Chg | 15:10:00 | 21:10:00 | 0.094 | 3.4674 | 1.4259 | 1.4259 | 126.24 | 0 | 0 | 0.0049337 | 2024-01-16 12:58:17 | 0.000326
2543 | 1 | 2 | CC Chg | 15:10:30 | 21:10:30 | 0.094 | 3.4676 | 1.4267 | 1.4267 | 126.31 | 0 | 0 | 0.0049364 | 2024-01-16 12:58:47 | 0.000326
2544 | 1 | 2 | CC Chg | 15:11:00 | 21:11:00 | 0.094 | 3.4677 | 1.4275 | 1.4275 | 126.38 | 0 | 0 | 0.0049391 | 2024-01-16 12:59:17 | 0.000326
2545 | 1 | 2 | CC Chg | 15:11:30 | 21:11:30 | 0.094 | 3.4677 | 1.4283 | 1.4283 | 126.45 | 0 | 0 | 0.0049418 | 2024-01-16 12:59:47 | 0.000326
2546 | 1 | 2 | CC Chg | 15:12:00 | 21:12:00 | 0.094 | 3.4676 | 1.4291 | 1.4291 | 126.52 | 0 | 0 | 0.0049446 | 2024-01-16 13:00:17 | 0.000326
2547 | 1 | 2 | CC Chg | 15:12:30 | 21:12:30 | 0.094 | 3.4675 | 1.4299 | 1.4299 | 126.59 | 0 | 0 | 0.0049473 | 2024-01-16 13:00:47 | 0.000326
2548 | 1 | 2 | CC Chg | 15:13:00 | 21:13:00 | 0.094 | 3.4673 | 1.4306 | 1.4306 | 126.66 | 0 | 0 | 0.00495 | 2024-01-16 13:01:17 | 0.000326
2549 | 1 | 2 | CC Chg | 15:13:30 | 21:13:30 | 0.094 | 3.4672 | 1.4314 | 1.4314 | 126.73 | 0 | 0 | 0.0049527 | 2024-01-16 13:01:47 | 0.000326
2550 | 1 | 2 | CC Chg | 15:14:00 | 21:14:00 | 0.094 | 3.4672 | 1.4322 | 1.4322 | 126.8 | 0 | 0 | 0.0049554 | 2024-01-16 13:02:17 | 0.000326
2551 | 1 | 2 | CC Chg | 15:14:30 | 21:14:30 | 0.094 | 3.4673 | 1.433 | 1.433 | 126.86 | 0 | 0 | 0.0049581 | 2024-01-16 13:02:47 | 0.000326
2552 | 1 | 2 | CC Chg | 15:15:00 | 21:15:00 | 0.094 | 3.4673 | 1.4338 | 1.4338 | 126.93 | 0 | 0 | 0.0049609 | 2024-01-16 13:03:17 | 0.000326
2553 | 1 | 2 | CC Chg | 15:15:30 | 21:15:30 | 0.094 | 3.4675 | 1.4346 | 1.4346 | 127 | 0 | 0 | 0.0049636 | 2024-01-16 13:03:47 | 0.000326
2554 | 1 | 2 | CC Chg | 15:16:00 | 21:16:00 | 0.094 | 3.4676 | 1.4353 | 1.4353 | 127.07 | 0 | 0 | 0.0049663 | 2024-01-16 13:04:17 | 0.000326
2555 | 1 | 2 | CC Chg | 15:16:30 | 21:16:30 | 0.094 | 3.4677 | 1.4361 | 1.4361 | 127.14 | 0 | 0 | 0.004969 | 2024-01-16 13:04:47 | 0.000326
2556 | 1 | 2 | CC Chg | 15:17:00 | 21:17:00 | 0.094 | 3.4679 | 1.4369 | 1.4369 | 127.21 | 0 | 0 | 0.0049717 | 2024-01-16 13:05:17 | 0.0003261
2557 | 1 | 2 | CC Chg | 15:17:30 | 21:17:30 | 0.094 | 3.468 | 1.4377 | 1.4377 | 127.28 | 0 | 0 | 0.0049744 | 2024-01-16 13:05:47 | 0.0003261
2558 | 1 | 2 | CC Chg | 15:18:00 | 21:18:00 | 0.094 | 3.4681 | 1.4385 | 1.4385 | 127.35 | 0 | 0 | 0.0049772 | 2024-01-16 13:06:17 | 0.0003261
2559 | 1 | 2 | CC Chg | 15:18:30 | 21:18:30 | 0.094 | 3.4681 | 1.4393 | 1.4393 | 127.42 | 0 | 0 | 0.0049799 | 2024-01-16 13:06:47 | 0.0003261
2560 | 1 | 2 | CC Chg | 15:19:00 | 21:19:00 | 0.094 | 3.4681 | 1.44 | 1.44 | 127.49 | 0 | 0 | 0.0049826 | 2024-01-16 13:07:17 | 0.0003261
2561 | 1 | 2 | CC Chg | 15:19:30 | 21:19:30 | 0.094 | 3.4679 | 1.4408 | 1.4408 | 127.56 | 0 | 0 | 0.0049853 | 2024-01-16 13:07:47 | 0.0003261
2562 | 1 | 2 | CC Chg | 15:20:00 | 21:20:00 | 0.094 | 3.4678 | 1.4416 | 1.4416 | 127.63 | 0 | 0 | 0.004988 | 2024-01-16 13:08:17 | 0.000326
2563 | 1 | 2 | CC Chg | 15:20:30 | 21:20:30 | 0.094 | 3.4676 | 1.4424 | 1.4424 | 127.7 | 0 | 0 | 0.0049907 | 2024-01-16 13:08:47 | 0.000326
2564 | 1 | 2 | CC Chg | 15:21:00 | 21:21:00 | 0.094 | 3.4676 | 1.4432 | 1.4432 | 127.77 | 0 | 0 | 0.0049935 | 2024-01-16 13:09:17 | 0.000326
2565 | 1 | 2 | CC Chg | 15:21:30 | 21:21:30 | 0.094 | 3.4675 | 1.444 | 1.444 | 127.84 | 0 | 0 | 0.0049962 | 2024-01-16 13:09:47 | 0.000326
2566 | 1 | 2 | CC Chg | 15:22:00 | 21:22:00 | 0.094 | 3.4676 | 1.4447 | 1.4447 | 127.91 | 0 | 0 | 0.0049989 | 2024-01-16 13:10:17 | 0.000326
2567 | 1 | 2 | CC Chg | 15:22:30 | 21:22:30 | 0.094 | 3.4677 | 1.4455 | 1.4455 | 127.97 | 0 | 0 | 0.0050016 | 2024-01-16 13:10:47 | 0.000326
2568 | 1 | 2 | CC Chg | 15:23:00 | 21:23:00 | 0.094 | 3.4679 | 1.4463 | 1.4463 | 128.04 | 0 | 0 | 0.0050043 | 2024-01-16 13:11:17 | 0.0003261
2569 | 1 | 2 | CC Chg | 15:23:30 | 21:23:30 | 0.094 | 3.468 | 1.4471 | 1.4471 | 128.11 | 0 | 0 | 0.005007 | 2024-01-16 13:11:47 | 0.0003261
2570 | 1 | 2 | CC Chg | 15:24:00 | 21:24:00 | 0.094 | 3.4682 | 1.4479 | 1.4479 | 128.18 | 0 | 0 | 0.0050098 | 2024-01-16 13:12:17 | 0.0003261
2571 | 1 | 2 | CC Chg | 15:24:30 | 21:24:30 | 0.094 | 3.4684 | 1.4487 | 1.4487 | 128.25 | 0 | 0 | 0.0050125 | 2024-01-16 13:12:47 | 0.0003261
2572 | 1 | 2 | CC Chg | 15:25:00 | 21:25:00 | 0.094 | 3.4685 | 1.4494 | 1.4494 | 128.32 | 0 | 0 | 0.0050152 | 2024-01-16 13:13:17 | 0.0003261
2573 | 1 | 2 | CC Chg | 15:25:30 | 21:25:30 | 0.094 | 3.4684 | 1.4502 | 1.4502 | 128.39 | 0 | 0 | 0.0050179 | 2024-01-16 13:13:47 | 0.0003261
2574 | 1 | 2 | CC Chg | 15:26:00 | 21:26:00 | 0.094 | 3.4684 | 1.451 | 1.451 | 128.46 | 0 | 0 | 0.0050206 | 2024-01-16 13:14:17 | 0.0003261
2575 | 1 | 2 | CC Chg | 15:26:30 | 21:26:30 | 0.094 | 3.4683 | 1.4518 | 1.4518 | 128.53 | 0 | 0 | 0.0050234 | 2024-01-16 13:14:47 | 0.0003261
2576 | 1 | 2 | CC Chg | 15:27:00 | 21:27:00 | 0.094 | 3.4681 | 1.4526 | 1.4526 | 128.6 | 0 | 0 | 0.0050261 | 2024-01-16 13:15:17 | 0.0003261
2577 | 1 | 2 | CC Chg | 15:27:30 | 21:27:30 | 0.094 | 3.4681 | 1.4534 | 1.4534 | 128.67 | 0 | 0 | 0.0050288 | 2024-01-16 13:15:47 | 0.0003261
2578 | 1 | 2 | CC Chg | 15:28:00 | 21:28:00 | 0.094 | 3.468 | 1.4541 | 1.4541 | 128.74 | 0 | 0 | 0.0050315 | 2024-01-16 13:16:17 | 0.0003261
2579 | 1 | 2 | CC Chg | 15:28:30 | 21:28:30 | 0.094 | 3.4681 | 1.4549 | 1.4549 | 128.81 | 0 | 0 | 0.0050342 | 2024-01-16 13:16:47 | 0.0003261
2580 | 1 | 2 | CC Chg | 15:29:00 | 21:29:00 | 0.094 | 3.4682 | 1.4557 | 1.4557 | 128.88 | 0 | 0 | 0.0050369 | 2024-01-16 13:17:17 | 0.0003261
2581 | 1 | 2 | CC Chg | 15:29:30 | 21:29:30 | 0.094 | 3.4683 | 1.4565 | 1.4565 | 128.95 | 0 | 0 | 0.0050397 | 2024-01-16 13:17:47 | 0.0003261
2582 | 1 | 2 | CC Chg | 15:30:00 | 21:30:00 | 0.094 | 3.4684 | 1.4573 | 1.4573 | 129.02 | 0 | 0 | 0.0050424 | 2024-01-16 13:18:17 | 0.0003261
2583 | 1 | 2 | CC Chg | 15:30:30 | 21:30:30 | 0.094 | 3.4686 | 1.4581 | 1.4581 | 129.08 | 0 | 0 | 0.0050451 | 2024-01-16 13:18:47 | 0.0003261
2584 | 1 | 2 | CC Chg | 15:31:00 | 21:31:00 | 0.094 | 3.4687 | 1.4588 | 1.4588 | 129.15 | 0 | 0 | 0.0050478 | 2024-01-16 13:19:17 | 0.0003261
2585 | 1 | 2 | CC Chg | 15:31:30 | 21:31:30 | 0.094 | 3.4689 | 1.4596 | 1.4596 | 129.22 | 0 | 0 | 0.0050505 | 2024-01-16 13:19:47 | 0.0003261
2586 | 1 | 2 | CC Chg | 15:32:00 | 21:32:00 | 0.094 | 3.4689 | 1.4604 | 1.4604 | 129.29 | 0 | 0 | 0.0050532 | 2024-01-16 13:20:17 | 0.0003261
2587 | 1 | 2 | CC Chg | 15:32:30 | 21:32:30 | 0.094 | 3.4689 | 1.4612 | 1.4612 | 129.36 | 0 | 0 | 0.005056 | 2024-01-16 13:20:47 | 0.0003261
2588 | 1 | 2 | CC Chg | 15:33:00 | 21:33:00 | 0.094 | 3.4688 | 1.462 | 1.462 | 129.43 | 0 | 0 | 0.0050587 | 2024-01-16 13:21:17 | 0.0003261
2589 | 1 | 2 | CC Chg | 15:33:30 | 21:33:30 | 0.094 | 3.4687 | 1.4628 | 1.4628 | 129.5 | 0 | 0 | 0.0050614 | 2024-01-16 13:21:47 | 0.0003261
2590 | 1 | 2 | CC Chg | 15:34:00 | 21:34:00 | 0.094 | 3.4686 | 1.4635 | 1.4635 | 129.57 | 0 | 0 | 0.0050641 | 2024-01-16 13:22:17 | 0.0003261
2591 | 1 | 2 | CC Chg | 15:34:30 | 21:34:30 | 0.094 | 3.4685 | 1.4643 | 1.4643 | 129.64 | 0 | 0 | 0.0050668 | 2024-01-16 13:22:47 | 0.0003261
2592 | 1 | 2 | CC Chg | 15:35:00 | 21:35:00 | 0.094 | 3.4684 | 1.4651 | 1.4651 | 129.71 | 0 | 0 | 0.0050695 | 2024-01-16 13:23:17 | 0.0003261
2593 | 1 | 2 | CC Chg | 15:35:30 | 21:35:30 | 0.094 | 3.4684 | 1.4659 | 1.4659 | 129.78 | 0 | 0 | 0.0050723 | 2024-01-16 13:23:47 | 0.0003261
2594 | 1 | 2 | CC Chg | 15:36:00 | 21:36:00 | 0.094 | 3.4685 | 1.4667 | 1.4667 | 129.85 | 0 | 0 | 0.005075 | 2024-01-16 13:24:17 | 0.0003261
2595 | 1 | 2 | CC Chg | 15:36:30 | 21:36:30 | 0.094 | 3.4686 | 1.4675 | 1.4675 | 129.92 | 0 | 0 | 0.0050777 | 2024-01-16 13:24:47 | 0.0003261
2596 | 1 | 2 | CC Chg | 15:37:00 | 21:37:00 | 0.094 | 3.4687 | 1.4682 | 1.4682 | 129.99 | 0 | 0 | 0.0050804 | 2024-01-16 13:25:17 | 0.0003261
2597 | 1 | 2 | CC Chg | 15:37:30 | 21:37:30 | 0.094 | 3.4689 | 1.469 | 1.469 | 130.06 | 0 | 0 | 0.0050831 | 2024-01-16 13:25:47 | 0.0003261
2598 | 1 | 2 | CC Chg | 15:38:00 | 21:38:00 | 0.094 | 3.4691 | 1.4698 | 1.4698 | 130.12 | 0 | 0 | 0.0050859 | 2024-01-16 13:26:17 | 0.0003262
2599 | 1 | 2 | CC Chg | 15:38:30 | 21:38:30 | 0.094 | 3.4692 | 1.4706 | 1.4706 | 130.19 | 0 | 0 | 0.0050886 | 2024-01-16 13:26:47 | 0.0003261
2600 | 1 | 2 | CC Chg | 15:39:00 | 21:39:00 | 0.094 | 3.4694 | 1.4714 | 1.4714 | 130.26 | 0 | 0 | 0.0050913 | 2024-01-16 13:27:17 | 0.0003262
2601 | 1 | 2 | CC Chg | 15:39:30 | 21:39:30 | 0.094 | 3.4694 | 1.4722 | 1.4722 | 130.33 | 0 | 0 | 0.005094 | 2024-01-16 13:27:47 | 0.0003262
2602 | 1 | 2 | CC Chg | 15:40:00 | 21:40:00 | 0.094 | 3.4693 | 1.4729 | 1.4729 | 130.4 | 0 | 0 | 0.0050967 | 2024-01-16 13:28:17 | 0.0003261
2603 | 1 | 2 | CC Chg | 15:40:30 | 21:40:30 | 0.094 | 3.4692 | 1.4737 | 1.4737 | 130.47 | 0 | 0 | 0.0050994 | 2024-01-16 13:28:47 | 0.0003261
2604 | 1 | 2 | CC Chg | 15:41:00 | 21:41:00 | 0.094 | 3.4691 | 1.4745 | 1.4745 | 130.54 | 0 | 0 | 0.0051022 | 2024-01-16 13:29:17 | 0.0003261
2605 | 1 | 2 | CC Chg | 15:41:30 | 21:41:30 | 0.094 | 3.469 | 1.4753 | 1.4753 | 130.61 | 0 | 0 | 0.0051049 | 2024-01-16 13:29:47 | 0.0003261
2606 | 1 | 2 | CC Chg | 15:42:00 | 21:42:00 | 0.094 | 3.4689 | 1.4761 | 1.4761 | 130.68 | 0 | 0 | 0.0051076 | 2024-01-16 13:30:17 | 0.0003261
2607 | 1 | 2 | CC Chg | 15:42:30 | 21:42:30 | 0.094 | 3.4689 | 1.4769 | 1.4769 | 130.75 | 0 | 0 | 0.0051103 | 2024-01-16 13:30:47 | 0.0003261
2608 | 1 | 2 | CC Chg | 15:43:00 | 21:43:00 | 0.094 | 3.469 | 1.4776 | 1.4776 | 130.82 | 0 | 0 | 0.005113 | 2024-01-16 13:31:17 | 0.0003261
2609 | 1 | 2 | CC Chg | 15:43:30 | 21:43:30 | 0.094 | 3.4691 | 1.4784 | 1.4784 | 130.89 | 0 | 0 | 0.0051157 | 2024-01-16 13:31:47 | 0.0003261
2610 | 1 | 2 | CC Chg | 15:44:00 | 21:44:00 | 0.094 | 3.4692 | 1.4792 | 1.4792 | 130.96 | 0 | 0 | 0.0051185 | 2024-01-16 13:32:17 | 0.0003262
2611 | 1 | 2 | CC Chg | 15:44:30 | 21:44:30 | 0.094 | 3.4694 | 1.48 | 1.48 | 131.03 | 0 | 0 | 0.0051212 | 2024-01-16 13:32:47 | 0.0003262
2612 | 1 | 2 | CC Chg | 15:45:00 | 21:45:00 | 0.094 | 3.4696 | 1.4808 | 1.4808 | 131.1 | 0 | 0 | 0.0051239 | 2024-01-16 13:33:17 | 0.0003262
2613 | 1 | 2 | CC Chg | 15:45:30 | 21:45:30 | 0.094 | 3.4698 | 1.4816 | 1.4816 | 131.17 | 0 | 0 | 0.0051266 | 2024-01-16 13:33:47 | 0.0003262
2614 | 1 | 2 | CC Chg | 15:46:00 | 21:46:00 | 0.094 | 3.47 | 1.4823 | 1.4823 | 131.23 | 0 | 0 | 0.0051293 | 2024-01-16 13:34:17 | 0.0003262
2615 | 1 | 2 | CC Chg | 15:46:30 | 21:46:30 | 0.094 | 3.47 | 1.4831 | 1.4831 | 131.3 | 0 | 0 | 0.0051321 | 2024-01-16 13:34:47 | 0.0003262
2616 | 1 | 2 | CC Chg | 15:47:00 | 21:47:00 | 0.094 | 3.4699 | 1.4839 | 1.4839 | 131.37 | 0 | 0 | 0.0051348 | 2024-01-16 13:35:17 | 0.0003262
2617 | 1 | 2 | CC Chg | 15:47:30 | 21:47:30 | 0.094 | 3.4698 | 1.4847 | 1.4847 | 131.44 | 0 | 0 | 0.0051375 | 2024-01-16 13:35:47 | 0.0003262
2618 | 1 | 2 | CC Chg | 15:48:00 | 21:48:00 | 0.094 | 3.4697 | 1.4855 | 1.4855 | 131.51 | 0 | 0 | 0.0051402 | 2024-01-16 13:36:17 | 0.0003262
2619 | 1 | 2 | CC Chg | 15:48:30 | 21:48:30 | 0.094 | 3.4696 | 1.4863 | 1.4863 | 131.58 | 0 | 0 | 0.0051429 | 2024-01-16 13:36:47 | 0.0003262
2620 | 1 | 2 | CC Chg | 15:49:00 | 21:49:00 | 0.094 | 3.4695 | 1.487 | 1.487 | 131.65 | 0 | 0 | 0.0051457 | 2024-01-16 13:37:17 | 0.0003262
2621 | 1 | 2 | CC Chg | 15:49:30 | 21:49:30 | 0.094 | 3.4695 | 1.4878 | 1.4878 | 131.72 | 0 | 0 | 0.0051484 | 2024-01-16 13:37:47 | 0.0003262
2622 | 1 | 2 | CC Chg | 15:50:00 | 21:50:00 | 0.094 | 3.4695 | 1.4886 | 1.4886 | 131.79 | 0 | 0 | 0.0051511 | 2024-01-16 13:38:17 | 0.0003262
2623 | 1 | 2 | CC Chg | 15:50:30 | 21:50:30 | 0.094 | 3.4696 | 1.4894 | 1.4894 | 131.86 | 0 | 0 | 0.0051538 | 2024-01-16 13:38:47 | 0.0003262
2624 | 1 | 2 | CC Chg | 15:51:00 | 21:51:00 | 0.094 | 3.4697 | 1.4902 | 1.4902 | 131.93 | 0 | 0 | 0.0051565 | 2024-01-16 13:39:17 | 0.0003262
2625 | 1 | 2 | CC Chg | 15:51:30 | 21:51:30 | 0.094 | 3.4699 | 1.491 | 1.491 | 132 | 0 | 0 | 0.0051592 | 2024-01-16 13:39:47 | 0.0003262
2626 | 1 | 2 | CC Chg | 15:52:00 | 21:52:00 | 0.094 | 3.4701 | 1.4918 | 1.4918 | 132.07 | 0 | 0 | 0.005162 | 2024-01-16 13:40:17 | 0.0003263
2627 | 1 | 2 | CC Chg | 15:52:30 | 21:52:30 | 0.094 | 3.4703 | 1.4925 | 1.4925 | 132.14 | 0 | 0 | 0.0051647 | 2024-01-16 13:40:47 | 0.0003263
2628 | 1 | 2 | CC Chg | 15:53:00 | 21:53:00 | 0.094 | 3.4704 | 1.4933 | 1.4933 | 132.21 | 0 | 0 | 0.0051674 | 2024-01-16 13:41:17 | 0.0003263
2629 | 1 | 2 | CC Chg | 15:53:30 | 21:53:30 | 0.094 | 3.4705 | 1.4941 | 1.4941 | 132.28 | 0 | 0 | 0.0051701 | 2024-01-16 13:41:47 | 0.0003263
2630 | 1 | 2 | CC Chg | 15:54:00 | 21:54:00 | 0.094 | 3.4704 | 1.4949 | 1.4949 | 132.34 | 0 | 0 | 0.0051728 | 2024-01-16 13:42:17 | 0.0003263
2631 | 1 | 2 | CC Chg | 15:54:30 | 21:54:30 | 0.094 | 3.4703 | 1.4957 | 1.4957 | 132.41 | 0 | 0 | 0.0051756 | 2024-01-16 13:42:47 | 0.0003263
2632 | 1 | 2 | CC Chg | 15:55:00 | 21:55:00 | 0.094 | 3.4702 | 1.4965 | 1.4965 | 132.48 | 0 | 0 | 0.0051783 | 2024-01-16 13:43:17 | 0.0003262
2633 | 1 | 2 | CC Chg | 15:55:30 | 21:55:30 | 0.094 | 3.4701 | 1.4972 | 1.4972 | 132.55 | 0 | 0 | 0.005181 | 2024-01-16 13:43:47 | 0.0003263
2634 | 1 | 2 | CC Chg | 15:56:00 | 21:56:00 | 0.094 | 3.47 | 1.498 | 1.498 | 132.62 | 0 | 0 | 0.0051837 | 2024-01-16 13:44:17 | 0.0003262
2635 | 1 | 2 | CC Chg | 15:56:30 | 21:56:30 | 0.094 | 3.4699 | 1.4988 | 1.4988 | 132.69 | 0 | 0 | 0.0051864 | 2024-01-16 13:44:47 | 0.0003262
2636 | 1 | 2 | CC Chg | 15:57:00 | 21:57:00 | 0.094 | 3.47 | 1.4996 | 1.4996 | 132.76 | 0 | 0 | 0.0051891 | 2024-01-16 13:45:17 | 0.0003262
2637 | 1 | 2 | CC Chg | 15:57:30 | 21:57:30 | 0.094 | 3.4702 | 1.5004 | 1.5004 | 132.83 | 0 | 0 | 0.0051919 | 2024-01-16 13:45:47 | 0.0003263
2638 | 1 | 2 | CC Chg | 15:58:00 | 21:58:00 | 0.094 | 3.4703 | 1.5012 | 1.5012 | 132.9 | 0 | 0 | 0.0051946 | 2024-01-16 13:46:17 | 0.0003262
2639 | 1 | 2 | CC Chg | 15:58:30 | 21:58:30 | 0.094 | 3.4705 | 1.5019 | 1.5019 | 132.97 | 0 | 0 | 0.0051973 | 2024-01-16 13:46:47 | 0.0003263
2640 | 1 | 2 | CC Chg | 15:59:00 | 21:59:00 | 0.094 | 3.4707 | 1.5027 | 1.5027 | 133.04 | 0 | 0 | 0.0052 | 2024-01-16 13:47:17 | 0.0003263
2641 | 1 | 2 | CC Chg | 15:59:30 | 21:59:30 | 0.094 | 3.4709 | 1.5035 | 1.5035 | 133.11 | 0 | 0 | 0.0052027 | 2024-01-16 13:47:47 | 0.0003263
2642 | 1 | 2 | CC Chg | 16:00:00 | 22:00:00 | 0.094 | 3.471 | 1.5043 | 1.5043 | 133.18 | 0 | 0 | 0.0052055 | 2024-01-16 13:48:17 | 0.0003263
2643 | 1 | 2 | CC Chg | 16:00:30 | 22:00:30 | 0.094 | 3.4711 | 1.5051 | 1.5051 | 133.25 | 0 | 0 | 0.0052082 | 2024-01-16 13:48:47 | 0.0003264
2644 | 1 | 2 | CC Chg | 16:01:00 | 22:01:00 | 0.094 | 3.4711 | 1.5059 | 1.5059 | 133.32 | 0 | 0 | 0.0052109 | 2024-01-16 13:49:17 | 0.0003264
2645 | 1 | 2 | CC Chg | 16:01:30 | 22:01:30 | 0.094 | 3.4709 | 1.5066 | 1.5066 | 133.38 | 0 | 0 | 0.0052136 | 2024-01-16 13:49:47 | 0.0003263
2646 | 1 | 2 | CC Chg | 16:02:00 | 22:02:00 | 0.094 | 3.4708 | 1.5074 | 1.5074 | 133.45 | 0 | 0 | 0.0052163 | 2024-01-16 13:50:17 | 0.0003263
2647 | 1 | 2 | CC Chg | 16:02:30 | 22:02:30 | 0.094 | 3.4707 | 1.5082 | 1.5082 | 133.52 | 0 | 0 | 0.0052191 | 2024-01-16 13:50:47 | 0.0003263
2648 | 1 | 2 | CC Chg | 16:03:00 | 22:03:00 | 0.094 | 3.4706 | 1.509 | 1.509 | 133.59 | 0 | 0 | 0.0052218 | 2024-01-16 13:51:17 | 0.0003263
2649 | 1 | 2 | CC Chg | 16:03:30 | 22:03:30 | 0.094 | 3.4706 | 1.5098 | 1.5098 | 133.66 | 0 | 0 | 0.0052245 | 2024-01-16 13:51:47 | 0.0003263
2650 | 1 | 2 | CC Chg | 16:04:00 | 22:04:00 | 0.094 | 3.4707 | 1.5106 | 1.5106 | 133.73 | 0 | 0 | 0.0052272 | 2024-01-16 13:52:17 | 0.0003263
2651 | 1 | 2 | CC Chg | 16:04:30 | 22:04:30 | 0.094 | 3.4708 | 1.5113 | 1.5113 | 133.8 | 0 | 0 | 0.0052299 | 2024-01-16 13:52:47 | 0.0003263
2652 | 1 | 2 | CC Chg | 16:05:00 | 22:05:00 | 0.094 | 3.4709 | 1.5121 | 1.5121 | 133.87 | 0 | 0 | 0.0052327 | 2024-01-16 13:53:17 | 0.0003263
2653 | 1 | 2 | CC Chg | 16:05:30 | 22:05:30 | 0.094 | 3.4711 | 1.5129 | 1.5129 | 133.94 | 0 | 0 | 0.0052354 | 2024-01-16 13:53:47 | 0.0003264
2654 | 1 | 2 | CC Chg | 16:06:00 | 22:06:00 | 0.094 | 3.4713 | 1.5137 | 1.5137 | 134.01 | 0 | 0 | 0.0052381 | 2024-01-16 13:54:17 | 0.0003264
2655 | 1 | 2 | CC Chg | 16:06:30 | 22:06:30 | 0.094 | 3.4714 | 1.5145 | 1.5145 | 134.08 | 0 | 0 | 0.0052408 | 2024-01-16 13:54:47 | 0.0003264
2656 | 1 | 2 | CC Chg | 16:07:00 | 22:07:00 | 0.094 | 3.4716 | 1.5153 | 1.5153 | 134.15 | 0 | 0 | 0.0052435 | 2024-01-16 13:55:17 | 0.0003264
2657 | 1 | 2 | CC Chg | 16:07:30 | 22:07:30 | 0.094 | 3.4716 | 1.516 | 1.516 | 134.22 | 0 | 0 | 0.0052463 | 2024-01-16 13:55:47 | 0.0003264
2658 | 1 | 2 | CC Chg | 16:08:00 | 22:08:00 | 0.094 | 3.4716 | 1.5168 | 1.5168 | 134.29 | 0 | 0 | 0.005249 | 2024-01-16 13:56:17 | 0.0003264
2659 | 1 | 2 | CC Chg | 16:08:30 | 22:08:30 | 0.094 | 3.4715 | 1.5176 | 1.5176 | 134.36 | 0 | 0 | 0.0052517 | 2024-01-16 13:56:47 | 0.0003264
2660 | 1 | 2 | CC Chg | 16:09:00 | 22:09:00 | 0.094 | 3.4714 | 1.5184 | 1.5184 | 134.43 | 0 | 0 | 0.0052544 | 2024-01-16 13:57:17 | 0.0003264
2661 | 1 | 2 | CC Chg | 16:09:30 | 22:09:30 | 0.094 | 3.4713 | 1.5192 | 1.5192 | 134.49 | 0 | 0 | 0.0052571 | 2024-01-16 13:57:47 | 0.0003263
2662 | 1 | 2 | CC Chg | 16:10:00 | 22:10:00 | 0.094 | 3.4712 | 1.52 | 1.52 | 134.56 | 0 | 0 | 0.0052599 | 2024-01-16 13:58:17 | 0.0003264
2663 | 1 | 2 | CC Chg | 16:10:30 | 22:10:30 | 0.094 | 3.4711 | 1.5207 | 1.5207 | 134.63 | 0 | 0 | 0.0052626 | 2024-01-16 13:58:47 | 0.0003263
2664 | 1 | 2 | CC Chg | 16:11:00 | 22:11:00 | 0.094 | 3.4712 | 1.5215 | 1.5215 | 134.7 | 0 | 0 | 0.0052653 | 2024-01-16 13:59:17 | 0.0003264
2665 | 1 | 2 | CC Chg | 16:11:30 | 22:11:30 | 0.094 | 3.4713 | 1.5223 | 1.5223 | 134.77 | 0 | 0 | 0.005268 | 2024-01-16 13:59:47 | 0.0003263
2666 | 1 | 2 | CC Chg | 16:12:00 | 22:12:00 | 0.094 | 3.4714 | 1.5231 | 1.5231 | 134.84 | 0 | 0 | 0.0052707 | 2024-01-16 14:00:17 | 0.0003263
2667 | 1 | 2 | CC Chg | 16:12:30 | 22:12:30 | 0.094 | 3.4717 | 1.5239 | 1.5239 | 134.91 | 0 | 0 | 0.0052735 | 2024-01-16 14:00:47 | 0.0003264
2668 | 1 | 2 | CC Chg | 16:13:00 | 22:13:00 | 0.094 | 3.4718 | 1.5247 | 1.5247 | 134.98 | 0 | 0 | 0.0052762 | 2024-01-16 14:01:17 | 0.0003264
2669 | 1 | 2 | CC Chg | 16:13:30 | 22:13:30 | 0.094 | 3.472 | 1.5254 | 1.5254 | 135.05 | 0 | 0 | 0.0052789 | 2024-01-16 14:01:47 | 0.0003264
2670 | 1 | 2 | CC Chg | 16:14:00 | 22:14:00 | 0.094 | 3.4722 | 1.5262 | 1.5262 | 135.12 | 0 | 0 | 0.0052816 | 2024-01-16 14:02:17 | 0.0003264
2671 | 1 | 2 | CC Chg | 16:14:30 | 22:14:30 | 0.094 | 3.4723 | 1.527 | 1.527 | 135.19 | 0 | 0 | 0.0052843 | 2024-01-16 14:02:47 | 0.0003265
2672 | 1 | 2 | CC Chg | 16:15:00 | 22:15:00 | 0.094 | 3.4723 | 1.5278 | 1.5278 | 135.26 | 0 | 0 | 0.0052871 | 2024-01-16 14:03:17 | 0.0003264
2673 | 1 | 2 | CC Chg | 16:15:30 | 22:15:30 | 0.094 | 3.4722 | 1.5286 | 1.5286 | 135.33 | 0 | 0 | 0.0052898 | 2024-01-16 14:03:47 | 0.0003265
2674 | 1 | 2 | CC Chg | 16:16:00 | 22:16:00 | 0.094 | 3.472 | 1.5294 | 1.5294 | 135.4 | 0 | 0 | 0.0052925 | 2024-01-16 14:04:17 | 0.0003264
2675 | 1 | 2 | CC Chg | 16:16:30 | 22:16:30 | 0.094 | 3.4719 | 1.5301 | 1.5301 | 135.47 | 0 | 0 | 0.0052952 | 2024-01-16 14:04:47 | 0.0003264
2676 | 1 | 2 | CC Chg | 16:17:00 | 22:17:00 | 0.094 | 3.4719 | 1.5309 | 1.5309 | 135.54 | 0 | 0 | 0.0052979 | 2024-01-16 14:05:17 | 0.0003264
2677 | 1 | 2 | CC Chg | 16:17:30 | 22:17:30 | 0.094 | 3.4718 | 1.5317 | 1.5317 | 135.6 | 0 | 0 | 0.0053007 | 2024-01-16 14:05:47 | 0.0003264
2678 | 1 | 2 | CC Chg | 16:18:00 | 22:18:00 | 0.094 | 3.4719 | 1.5325 | 1.5325 | 135.67 | 0 | 0 | 0.0053034 | 2024-01-16 14:06:17 | 0.0003264
2679 | 1 | 2 | CC Chg | 16:18:30 | 22:18:30 | 0.094 | 3.4719 | 1.5333 | 1.5333 | 135.74 | 0 | 0 | 0.0053061 | 2024-01-16 14:06:47 | 0.0003264
2680 | 1 | 2 | CC Chg | 16:19:00 | 22:19:00 | 0.094 | 3.4721 | 1.5341 | 1.5341 | 135.81 | 0 | 0 | 0.0053088 | 2024-01-16 14:07:17 | 0.0003264
2681 | 1 | 2 | CC Chg | 16:19:30 | 22:19:30 | 0.094 | 3.4723 | 1.5348 | 1.5348 | 135.88 | 0 | 0 | 0.0053115 | 2024-01-16 14:07:47 | 0.0003264
2682 | 1 | 2 | CC Chg | 16:20:00 | 22:20:00 | 0.094 | 3.4725 | 1.5356 | 1.5356 | 135.95 | 0 | 0 | 0.0053143 | 2024-01-16 14:08:17 | 0.0003264
2683 | 1 | 2 | CC Chg | 16:20:30 | 22:20:30 | 0.094 | 3.4727 | 1.5364 | 1.5364 | 136.02 | 0 | 0 | 0.005317 | 2024-01-16 14:08:47 | 0.0003265
2684 | 1 | 2 | CC Chg | 16:21:00 | 22:21:00 | 0.094 | 3.4729 | 1.5372 | 1.5372 | 136.09 | 0 | 0 | 0.0053197 | 2024-01-16 14:09:17 | 0.0003265
2685 | 1 | 2 | CC Chg | 16:21:30 | 22:21:30 | 0.094 | 3.473 | 1.538 | 1.538 | 136.16 | 0 | 0 | 0.0053224 | 2024-01-16 14:09:47 | 0.0003265
2686 | 1 | 2 | CC Chg | 16:22:00 | 22:22:00 | 0.094 | 3.473 | 1.5388 | 1.5388 | 136.23 | 0 | 0 | 0.0053251 | 2024-01-16 14:10:17 | 0.0003265
2687 | 1 | 2 | CC Chg | 16:22:30 | 22:22:30 | 0.094 | 3.473 | 1.5395 | 1.5395 | 136.3 | 0 | 0 | 0.0053279 | 2024-01-16 14:10:47 | 0.0003265
2688 | 1 | 2 | CC Chg | 16:23:00 | 22:23:00 | 0.094 | 3.4728 | 1.5403 | 1.5403 | 136.37 | 0 | 0 | 0.0053306 | 2024-01-16 14:11:17 | 0.0003265
2689 | 1 | 2 | CC Chg | 16:23:30 | 22:23:30 | 0.094 | 3.4727 | 1.5411 | 1.5411 | 136.44 | 0 | 0 | 0.0053333 | 2024-01-16 14:11:47 | 0.0003265
2690 | 1 | 2 | CC Chg | 16:24:00 | 22:24:00 | 0.094 | 3.4726 | 1.5419 | 1.5419 | 136.51 | 0 | 0 | 0.005336 | 2024-01-16 14:12:17 | 0.0003265
2691 | 1 | 2 | CC Chg | 16:24:30 | 22:24:30 | 0.094 | 3.4726 | 1.5427 | 1.5427 | 136.58 | 0 | 0 | 0.0053387 | 2024-01-16 14:12:47 | 0.0003265
2692 | 1 | 2 | CC Chg | 16:25:00 | 22:25:00 | 0.094 | 3.4726 | 1.5435 | 1.5435 | 136.64 | 0 | 0 | 0.0053415 | 2024-01-16 14:13:17 | 0.0003265
2693 | 1 | 2 | CC Chg | 16:25:30 | 22:25:30 | 0.094 | 3.4727 | 1.5442 | 1.5442 | 136.71 | 0 | 0 | 0.0053442 | 2024-01-16 14:13:47 | 0.0003265
2694 | 1 | 2 | CC Chg | 16:26:00 | 22:26:00 | 0.094 | 3.4728 | 1.545 | 1.545 | 136.78 | 0 | 0 | 0.0053469 | 2024-01-16 14:14:17 | 0.0003265
2695 | 1 | 2 | CC Chg | 16:26:30 | 22:26:30 | 0.094 | 3.473 | 1.5458 | 1.5458 | 136.85 | 0 | 0 | 0.0053496 | 2024-01-16 14:14:47 | 0.0003265
2696 | 1 | 2 | CC Chg | 16:27:00 | 22:27:00 | 0.094 | 3.4731 | 1.5466 | 1.5466 | 136.92 | 0 | 0 | 0.0053523 | 2024-01-16 14:15:17 | 0.0003265
2697 | 1 | 2 | CC Chg | 16:27:30 | 22:27:30 | 0.094 | 3.4733 | 1.5474 | 1.5474 | 136.99 | 0 | 0 | 0.0053551 | 2024-01-16 14:15:47 | 0.0003266
2698 | 1 | 2 | CC Chg | 16:28:00 | 22:28:00 | 0.094 | 3.4735 | 1.5482 | 1.5482 | 137.06 | 0 | 0 | 0.0053578 | 2024-01-16 14:16:17 | 0.0003266
2699 | 1 | 2 | CC Chg | 16:28:30 | 22:28:30 | 0.094 | 3.4736 | 1.5489 | 1.5489 | 137.13 | 0 | 0 | 0.0053605 | 2024-01-16 14:16:47 | 0.0003266
2700 | 1 | 2 | CC Chg | 16:29:00 | 22:29:00 | 0.094 | 3.4735 | 1.5497 | 1.5497 | 137.2 | 0 | 0 | 0.0053632 | 2024-01-16 14:17:17 | 0.0003266
2701 | 1 | 2 | CC Chg | 16:29:30 | 22:29:30 | 0.094 | 3.4734 | 1.5505 | 1.5505 | 137.27 | 0 | 0 | 0.005366 | 2024-01-16 14:17:47 | 0.0003266
2702 | 1 | 2 | CC Chg | 16:30:00 | 22:30:00 | 0.094 | 3.4734 | 1.5513 | 1.5513 | 137.34 | 0 | 0 | 0.0053687 | 2024-01-16 14:18:17 | 0.0003266
2703 | 1 | 2 | CC Chg | 16:30:30 | 22:30:30 | 0.094 | 3.4733 | 1.5521 | 1.5521 | 137.41 | 0 | 0 | 0.0053714 | 2024-01-16 14:18:47 | 0.0003266
2704 | 1 | 2 | CC Chg | 16:31:00 | 22:31:00 | 0.094 | 3.4732 | 1.5529 | 1.5529 | 137.48 | 0 | 0 | 0.0053741 | 2024-01-16 14:19:17 | 0.0003266
2705 | 1 | 2 | CC Chg | 16:31:30 | 22:31:30 | 0.094 | 3.4731 | 1.5536 | 1.5536 | 137.55 | 0 | 0 | 0.0053768 | 2024-01-16 14:19:47 | 0.0003265
2706 | 1 | 2 | CC Chg | 16:32:00 | 22:32:00 | 0.094 | 3.4731 | 1.5544 | 1.5544 | 137.62 | 0 | 0 | 0.0053796 | 2024-01-16 14:20:17 | 0.0003265
2707 | 1 | 2 | CC Chg | 16:32:30 | 22:32:30 | 0.094 | 3.4731 | 1.5552 | 1.5552 | 137.69 | 0 | 0 | 0.0053823 | 2024-01-16 14:20:47 | 0.0003265
2708 | 1 | 2 | CC Chg | 16:33:00 | 22:33:00 | 0.094 | 3.473 | 1.556 | 1.556 | 137.75 | 0 | 0 | 0.005385 | 2024-01-16 14:21:17 | 0.0003265
2709 | 1 | 2 | CC Chg | 16:33:30 | 22:33:30 | 0.094 | 3.4731 | 1.5568 | 1.5568 | 137.82 | 0 | 0 | 0.0053877 | 2024-01-16 14:21:47 | 0.0003265
2710 | 1 | 2 | CC Chg | 16:34:00 | 22:34:00 | 0.094 | 3.473 | 1.5576 | 1.5576 | 137.89 | 0 | 0 | 0.0053904 | 2024-01-16 14:22:17 | 0.0003265
2711 | 1 | 2 | CC Chg | 16:34:30 | 22:34:30 | 0.094 | 3.4731 | 1.5583 | 1.5583 | 137.96 | 0 | 0 | 0.0053932 | 2024-01-16 14:22:47 | 0.0003265
2712 | 1 | 2 | CC Chg | 16:35:00 | 22:35:00 | 0.094 | 3.4731 | 1.5591 | 1.5591 | 138.03 | 0 | 0 | 0.0053959 | 2024-01-16 14:23:17 | 0.0003265
2713 | 1 | 2 | CC Chg | 16:35:30 | 22:35:30 | 0.094 | 3.4731 | 1.5599 | 1.5599 | 138.1 | 0 | 0 | 0.0053986 | 2024-01-16 14:23:47 | 0.0003265
2714 | 1 | 2 | CC Chg | 16:36:00 | 22:36:00 | 0.094 | 3.4732 | 1.5607 | 1.5607 | 138.17 | 0 | 0 | 0.0054013 | 2024-01-16 14:24:17 | 0.0003266
2715 | 1 | 2 | CC Chg | 16:36:30 | 22:36:30 | 0.094 | 3.4733 | 1.5615 | 1.5615 | 138.24 | 0 | 0 | 0.005404 | 2024-01-16 14:24:47 | 0.0003266
2716 | 1 | 2 | CC Chg | 16:37:00 | 22:37:00 | 0.094 | 3.4733 | 1.5623 | 1.5623 | 138.31 | 0 | 0 | 0.0054068 | 2024-01-16 14:25:17 | 0.0003266
2717 | 1 | 2 | CC Chg | 16:37:30 | 22:37:30 | 0.094 | 3.4734 | 1.563 | 1.563 | 138.38 | 0 | 0 | 0.0054095 | 2024-01-16 14:25:47 | 0.0003265
2718 | 1 | 2 | CC Chg | 16:38:00 | 22:38:00 | 0.094 | 3.4734 | 1.5638 | 1.5638 | 138.45 | 0 | 0 | 0.0054122 | 2024-01-16 14:26:17 | 0.0003266
2719 | 1 | 2 | CC Chg | 16:38:30 | 22:38:30 | 0.094 | 3.4735 | 1.5646 | 1.5646 | 138.52 | 0 | 0 | 0.0054149 | 2024-01-16 14:26:47 | 0.0003266
2720 | 1 | 2 | CC Chg | 16:39:00 | 22:39:00 | 0.094 | 3.4736 | 1.5654 | 1.5654 | 138.59 | 0 | 0 | 0.0054177 | 2024-01-16 14:27:17 | 0.0003266
2721 | 1 | 2 | CC Chg | 16:39:30 | 22:39:30 | 0.094 | 3.4737 | 1.5662 | 1.5662 | 138.66 | 0 | 0 | 0.0054204 | 2024-01-16 14:27:47 | 0.0003266
2722 | 1 | 2 | CC Chg | 16:40:00 | 22:40:00 | 0.094 | 3.4737 | 1.567 | 1.567 | 138.73 | 0 | 0 | 0.0054231 | 2024-01-16 14:28:17 | 0.0003266
2723 | 1 | 2 | CC Chg | 16:40:30 | 22:40:30 | 0.094 | 3.4738 | 1.5677 | 1.5677 | 138.8 | 0 | 0 | 0.0054258 | 2024-01-16 14:28:47 | 0.0003266
2724 | 1 | 2 | CC Chg | 16:41:00 | 22:41:00 | 0.094 | 3.4738 | 1.5685 | 1.5685 | 138.86 | 0 | 0 | 0.0054285 | 2024-01-16 14:29:17 | 0.0003266
2725 | 1 | 2 | CC Chg | 16:41:30 | 22:41:30 | 0.094 | 3.4739 | 1.5693 | 1.5693 | 138.93 | 0 | 0 | 0.0054313 | 2024-01-16 14:29:47 | 0.0003266
2726 | 1 | 2 | CC Chg | 16:42:00 | 22:42:00 | 0.094 | 3.474 | 1.5701 | 1.5701 | 139 | 0 | 0 | 0.005434 | 2024-01-16 14:30:17 | 0.0003266
2727 | 1 | 2 | CC Chg | 16:42:30 | 22:42:30 | 0.094 | 3.4741 | 1.5709 | 1.5709 | 139.07 | 0 | 0 | 0.0054367 | 2024-01-16 14:30:47 | 0.0003266
2728 | 1 | 2 | CC Chg | 16:43:00 | 22:43:00 | 0.094 | 3.4741 | 1.5717 | 1.5717 | 139.14 | 0 | 0 | 0.0054394 | 2024-01-16 14:31:17 | 0.0003266
2729 | 1 | 2 | CC Chg | 16:43:30 | 22:43:30 | 0.094 | 3.4741 | 1.5724 | 1.5724 | 139.21 | 0 | 0 | 0.0054421 | 2024-01-16 14:31:47 | 0.0003266
2730 | 1 | 2 | CC Chg | 16:44:00 | 22:44:00 | 0.094 | 3.4742 | 1.5732 | 1.5732 | 139.28 | 0 | 0 | 0.0054449 | 2024-01-16 14:32:17 | 0.0003266
2731 | 1 | 2 | CC Chg | 16:44:30 | 22:44:30 | 0.094 | 3.4742 | 1.574 | 1.574 | 139.35 | 0 | 0 | 0.0054476 | 2024-01-16 14:32:47 | 0.0003266
2732 | 1 | 2 | CC Chg | 16:45:00 | 22:45:00 | 0.094 | 3.4743 | 1.5748 | 1.5748 | 139.42 | 0 | 0 | 0.0054503 | 2024-01-16 14:33:17 | 0.0003266
2733 | 1 | 2 | CC Chg | 16:45:30 | 22:45:30 | 0.094 | 3.4743 | 1.5756 | 1.5756 | 139.49 | 0 | 0 | 0.005453 | 2024-01-16 14:33:47 | 0.0003266
2734 | 1 | 2 | CC Chg | 16:46:00 | 22:46:00 | 0.094 | 3.4743 | 1.5764 | 1.5764 | 139.56 | 0 | 0 | 0.0054558 | 2024-01-16 14:34:17 | 0.0003267
2735 | 1 | 2 | CC Chg | 16:46:30 | 22:46:30 | 0.094 | 3.4744 | 1.5771 | 1.5771 | 139.63 | 0 | 0 | 0.0054585 | 2024-01-16 14:34:47 | 0.0003266
2736 | 1 | 2 | CC Chg | 16:47:00 | 22:47:00 | 0.094 | 3.4745 | 1.5779 | 1.5779 | 139.7 | 0 | 0 | 0.0054612 | 2024-01-16 14:35:17 | 0.0003266
2737 | 1 | 2 | CC Chg | 16:47:30 | 22:47:30 | 0.094 | 3.4745 | 1.5787 | 1.5787 | 139.77 | 0 | 0 | 0.0054639 | 2024-01-16 14:35:47 | 0.0003266
2738 | 1 | 2 | CC Chg | 16:48:00 | 22:48:00 | 0.094 | 3.4745 | 1.5795 | 1.5795 | 139.84 | 0 | 0 | 0.0054666 | 2024-01-16 14:36:17 | 0.0003266
2739 | 1 | 2 | CC Chg | 16:48:30 | 22:48:30 | 0.094 | 3.4746 | 1.5803 | 1.5803 | 139.9 | 0 | 0 | 0.0054694 | 2024-01-16 14:36:47 | 0.0003266
2740 | 1 | 2 | CC Chg | 16:49:00 | 22:49:00 | 0.094 | 3.4746 | 1.5811 | 1.5811 | 139.97 | 0 | 0 | 0.0054721 | 2024-01-16 14:37:17 | 0.0003267
2741 | 1 | 2 | CC Chg | 16:49:30 | 22:49:30 | 0.094 | 3.4747 | 1.5818 | 1.5818 | 140.04 | 0 | 0 | 0.0054748 | 2024-01-16 14:37:47 | 0.0003267
2742 | 1 | 2 | CC Chg | 16:50:00 | 22:50:00 | 0.094 | 3.4747 | 1.5826 | 1.5826 | 140.11 | 0 | 0 | 0.0054775 | 2024-01-16 14:38:17 | 0.0003267
2743 | 1 | 2 | CC Chg | 16:50:30 | 22:50:30 | 0.094 | 3.4748 | 1.5834 | 1.5834 | 140.18 | 0 | 0 | 0.0054803 | 2024-01-16 14:38:47 | 0.0003267
2744 | 1 | 2 | CC Chg | 16:51:00 | 22:51:00 | 0.094 | 3.4748 | 1.5842 | 1.5842 | 140.25 | 0 | 0 | 0.005483 | 2024-01-16 14:39:17 | 0.0003267
2745 | 1 | 2 | CC Chg | 16:51:30 | 22:51:30 | 0.094 | 3.4749 | 1.585 | 1.585 | 140.32 | 0 | 0 | 0.0054857 | 2024-01-16 14:39:47 | 0.0003267
2746 | 1 | 2 | CC Chg | 16:52:00 | 22:52:00 | 0.094 | 3.4749 | 1.5858 | 1.5858 | 140.39 | 0 | 0 | 0.0054884 | 2024-01-16 14:40:17 | 0.0003267
2747 | 1 | 2 | CC Chg | 16:52:30 | 22:52:30 | 0.094 | 3.475 | 1.5866 | 1.5866 | 140.46 | 0 | 0 | 0.0054911 | 2024-01-16 14:40:47 | 0.0003267
2748 | 1 | 2 | CC Chg | 16:53:00 | 22:53:00 | 0.094 | 3.475 | 1.5873 | 1.5873 | 140.53 | 0 | 0 | 0.0054939 | 2024-01-16 14:41:17 | 0.0003267
2749 | 1 | 2 | CC Chg | 16:53:30 | 22:53:30 | 0.094 | 3.475 | 1.5881 | 1.5881 | 140.6 | 0 | 0 | 0.0054966 | 2024-01-16 14:41:47 | 0.0003267
2750 | 1 | 2 | CC Chg | 16:54:00 | 22:54:00 | 0.094 | 3.4751 | 1.5889 | 1.5889 | 140.67 | 0 | 0 | 0.0054993 | 2024-01-16 14:42:17 | 0.0003267
2751 | 1 | 2 | CC Chg | 16:54:30 | 22:54:30 | 0.094 | 3.4752 | 1.5897 | 1.5897 | 140.74 | 0 | 0 | 0.005502 | 2024-01-16 14:42:47 | 0.0003267
2752 | 1 | 2 | CC Chg | 16:55:00 | 22:55:00 | 0.094 | 3.4752 | 1.5905 | 1.5905 | 140.81 | 0 | 0 | 0.0055048 | 2024-01-16 14:43:17 | 0.0003267
2753 | 1 | 2 | CC Chg | 16:55:30 | 22:55:30 | 0.094 | 3.4753 | 1.5913 | 1.5913 | 140.88 | 0 | 0 | 0.0055075 | 2024-01-16 14:43:47 | 0.0003267
2754 | 1 | 2 | CC Chg | 16:56:00 | 22:56:00 | 0.094 | 3.4753 | 1.592 | 1.592 | 140.95 | 0 | 0 | 0.0055102 | 2024-01-16 14:44:17 | 0.0003267
2755 | 1 | 2 | CC Chg | 16:56:30 | 22:56:30 | 0.094 | 3.4754 | 1.5928 | 1.5928 | 141.01 | 0 | 0 | 0.0055129 | 2024-01-16 14:44:47 | 0.0003268
2756 | 1 | 2 | CC Chg | 16:57:00 | 22:57:00 | 0.094 | 3.4754 | 1.5936 | 1.5936 | 141.08 | 0 | 0 | 0.0055157 | 2024-01-16 14:45:17 | 0.0003267
2757 | 1 | 2 | CC Chg | 16:57:30 | 22:57:30 | 0.094 | 3.4755 | 1.5944 | 1.5944 | 141.15 | 0 | 0 | 0.0055184 | 2024-01-16 14:45:47 | 0.0003268
2758 | 1 | 2 | CC Chg | 16:58:00 | 22:58:00 | 0.094 | 3.4755 | 1.5952 | 1.5952 | 141.22 | 0 | 0 | 0.0055211 | 2024-01-16 14:46:17 | 0.0003268
2759 | 1 | 2 | CC Chg | 16:58:30 | 22:58:30 | 0.094 | 3.4756 | 1.596 | 1.596 | 141.29 | 0 | 0 | 0.0055238 | 2024-01-16 14:46:47 | 0.0003268
2760 | 1 | 2 | CC Chg | 16:59:00 | 22:59:00 | 0.094 | 3.4757 | 1.5967 | 1.5967 | 141.36 | 0 | 0 | 0.0055265 | 2024-01-16 14:47:17 | 0.0003268
2761 | 1 | 2 | CC Chg | 16:59:30 | 22:59:30 | 0.094 | 3.4757 | 1.5975 | 1.5975 | 141.43 | 0 | 0 | 0.0055293 | 2024-01-16 14:47:47 | 0.0003268
2762 | 1 | 2 | CC Chg | 17:00:00 | 23:00:00 | 0.094 | 3.4758 | 1.5983 | 1.5983 | 141.5 | 0 | 0 | 0.005532 | 2024-01-16 14:48:17 | 0.0003268
2763 | 1 | 2 | CC Chg | 17:00:30 | 23:00:30 | 0.094 | 3.4759 | 1.5991 | 1.5991 | 141.57 | 0 | 0 | 0.0055347 | 2024-01-16 14:48:47 | 0.0003268
2764 | 1 | 2 | CC Chg | 17:01:00 | 23:01:00 | 0.094 | 3.476 | 1.5999 | 1.5999 | 141.64 | 0 | 0 | 0.0055374 | 2024-01-16 14:49:17 | 0.0003268
2765 | 1 | 2 | CC Chg | 17:01:30 | 23:01:30 | 0.094 | 3.4762 | 1.6007 | 1.6007 | 141.71 | 0 | 0 | 0.0055402 | 2024-01-16 14:49:47 | 0.0003268
2766 | 1 | 2 | CC Chg | 17:02:00 | 23:02:00 | 0.094 | 3.4765 | 1.6014 | 1.6014 | 141.78 | 0 | 0 | 0.0055429 | 2024-01-16 14:50:17 | 0.0003269
2767 | 1 | 2 | CC Chg | 17:02:30 | 23:02:30 | 0.094 | 3.4767 | 1.6022 | 1.6022 | 141.85 | 0 | 0 | 0.0055456 | 2024-01-16 14:50:47 | 0.0003269
2768 | 1 | 2 | CC Chg | 17:03:00 | 23:03:00 | 0.094 | 3.477 | 1.603 | 1.603 | 141.92 | 0 | 0 | 0.0055483 | 2024-01-16 14:51:17 | 0.0003269
2769 | 1 | 2 | CC Chg | 17:03:30 | 23:03:30 | 0.094 | 3.4774 | 1.6038 | 1.6038 | 141.99 | 0 | 0 | 0.0055511 | 2024-01-16 14:51:47 | 0.0003269
2770 | 1 | 2 | CC Chg | 17:04:00 | 23:04:00 | 0.094 | 3.4776 | 1.6046 | 1.6046 | 142.06 | 0 | 0 | 0.0055538 | 2024-01-16 14:52:17 | 0.000327
2771 | 1 | 2 | CC Chg | 17:04:30 | 23:04:30 | 0.094 | 3.4779 | 1.6054 | 1.6054 | 142.12 | 0 | 0 | 0.0055565 | 2024-01-16 14:52:47 | 0.000327
2772 | 1 | 2 | CC Chg | 17:05:00 | 23:05:00 | 0.094 | 3.4782 | 1.6061 | 1.6061 | 142.19 | 0 | 0 | 0.0055592 | 2024-01-16 14:53:17 | 0.000327
2773 | 1 | 2 | CC Chg | 17:05:30 | 23:05:30 | 0.094 | 3.4784 | 1.6069 | 1.6069 | 142.26 | 0 | 0 | 0.005562 | 2024-01-16 14:53:47 | 0.000327
2774 | 1 | 2 | CC Chg | 17:06:00 | 23:06:00 | 0.094 | 3.4787 | 1.6077 | 1.6077 | 142.33 | 0 | 0 | 0.0055647 | 2024-01-16 14:54:17 | 0.0003271
2775 | 1 | 2 | CC Chg | 17:06:30 | 23:06:30 | 0.094 | 3.4789 | 1.6085 | 1.6085 | 142.4 | 0 | 0 | 0.0055674 | 2024-01-16 14:54:47 | 0.0003271
2776 | 1 | 2 | CC Chg | 17:07:00 | 23:07:00 | 0.094 | 3.4791 | 1.6093 | 1.6093 | 142.47 | 0 | 0 | 0.0055701 | 2024-01-16 14:55:17 | 0.0003271
2777 | 1 | 2 | CC Chg | 17:07:30 | 23:07:30 | 0.094 | 3.4792 | 1.6101 | 1.6101 | 142.54 | 0 | 0 | 0.0055729 | 2024-01-16 14:55:47 | 0.0003271
2778 | 1 | 2 | CC Chg | 17:08:00 | 23:08:00 | 0.094 | 3.4794 | 1.6108 | 1.6108 | 142.61 | 0 | 0 | 0.0055756 | 2024-01-16 14:56:17 | 0.0003271
2779 | 1 | 2 | CC Chg | 17:08:30 | 23:08:30 | 0.094 | 3.4795 | 1.6116 | 1.6116 | 142.68 | 0 | 0 | 0.0055783 | 2024-01-16 14:56:47 | 0.0003271
2780 | 1 | 2 | CC Chg | 17:09:00 | 23:09:00 | 0.094 | 3.4797 | 1.6124 | 1.6124 | 142.75 | 0 | 0 | 0.005581 | 2024-01-16 14:57:17 | 0.0003271
2781 | 1 | 2 | CC Chg | 17:09:30 | 23:09:30 | 0.094 | 3.4798 | 1.6132 | 1.6132 | 142.82 | 0 | 0 | 0.0055838 | 2024-01-16 14:57:47 | 0.0003272
2782 | 1 | 2 | CC Chg | 17:10:00 | 23:10:00 | 0.094 | 3.4799 | 1.614 | 1.614 | 142.89 | 0 | 0 | 0.0055865 | 2024-01-16 14:58:17 | 0.0003271
2783 | 1 | 2 | CC Chg | 17:10:30 | 23:10:30 | 0.094 | 3.48 | 1.6148 | 1.6148 | 142.96 | 0 | 0 | 0.0055892 | 2024-01-16 14:58:47 | 0.0003272
2784 | 1 | 2 | CC Chg | 17:11:00 | 23:11:00 | 0.094 | 3.4801 | 1.6155 | 1.6155 | 143.03 | 0 | 0 | 0.0055919 | 2024-01-16 14:59:17 | 0.0003272
2785 | 1 | 2 | CC Chg | 17:11:30 | 23:11:30 | 0.094 | 3.4802 | 1.6163 | 1.6163 | 143.1 | 0 | 0 | 0.0055947 | 2024-01-16 14:59:47 | 0.0003272
2786 | 1 | 2 | CC Chg | 17:12:00 | 23:12:00 | 0.094 | 3.4802 | 1.6171 | 1.6171 | 143.16 | 0 | 0 | 0.0055974 | 2024-01-16 15:00:17 | 0.0003272
2787 | 1 | 2 | CC Chg | 17:12:30 | 23:12:30 | 0.094 | 3.4801 | 1.6179 | 1.6179 | 143.23 | 0 | 0 | 0.0056001 | 2024-01-16 15:00:47 | 0.0003272
2788 | 1 | 2 | CC Chg | 17:13:00 | 23:13:00 | 0.094 | 3.4799 | 1.6187 | 1.6187 | 143.3 | 0 | 0 | 0.0056028 | 2024-01-16 15:01:17 | 0.0003271
2789 | 1 | 2 | CC Chg | 17:13:30 | 23:13:30 | 0.094 | 3.4797 | 1.6195 | 1.6195 | 143.37 | 0 | 0 | 0.0056056 | 2024-01-16 15:01:47 | 0.0003272
2790 | 1 | 2 | CC Chg | 17:14:00 | 23:14:00 | 0.094 | 3.4795 | 1.6202 | 1.6202 | 143.44 | 0 | 0 | 0.0056083 | 2024-01-16 15:02:17 | 0.0003271
2791 | 1 | 2 | CC Chg | 17:14:30 | 23:14:30 | 0.094 | 3.4793 | 1.621 | 1.621 | 143.51 | 0 | 0 | 0.005611 | 2024-01-16 15:02:47 | 0.0003271
2792 | 1 | 2 | CC Chg | 17:15:00 | 23:15:00 | 0.094 | 3.4792 | 1.6218 | 1.6218 | 143.58 | 0 | 0 | 0.0056138 | 2024-01-16 15:03:17 | 0.0003271
2793 | 1 | 2 | CC Chg | 17:15:30 | 23:15:30 | 0.094 | 3.4793 | 1.6226 | 1.6226 | 143.65 | 0 | 0 | 0.0056165 | 2024-01-16 15:03:47 | 0.0003271
2794 | 1 | 2 | CC Chg | 17:16:00 | 23:16:00 | 0.094 | 3.4794 | 1.6234 | 1.6234 | 143.72 | 0 | 0 | 0.0056192 | 2024-01-16 15:04:17 | 0.0003271
2795 | 1 | 2 | CC Chg | 17:16:30 | 23:16:30 | 0.094 | 3.4796 | 1.6242 | 1.6242 | 143.79 | 0 | 0 | 0.0056219 | 2024-01-16 15:04:47 | 0.0003271
2796 | 1 | 2 | CC Chg | 17:17:00 | 23:17:00 | 0.094 | 3.4799 | 1.6249 | 1.6249 | 143.86 | 0 | 0 | 0.0056247 | 2024-01-16 15:05:17 | 0.0003272
2797 | 1 | 2 | CC Chg | 17:17:30 | 23:17:30 | 0.094 | 3.4803 | 1.6257 | 1.6257 | 143.93 | 0 | 0 | 0.0056274 | 2024-01-16 15:05:47 | 0.0003272
2798 | 1 | 2 | CC Chg | 17:18:00 | 23:18:00 | 0.094 | 3.4806 | 1.6265 | 1.6265 | 144 | 0 | 0 | 0.0056301 | 2024-01-16 15:06:17 | 0.0003272
2799 | 1 | 2 | CC Chg | 17:18:30 | 23:18:30 | 0.094 | 3.481 | 1.6273 | 1.6273 | 144.07 | 0 | 0 | 0.0056328 | 2024-01-16 15:06:47 | 0.0003273
2800 | 1 | 2 | CC Chg | 17:19:00 | 23:19:00 | 0.094 | 3.4813 | 1.6281 | 1.6281 | 144.14 | 0 | 0 | 0.0056356 | 2024-01-16 15:07:17 | 0.0003273
2801 | 1 | 2 | CC Chg | 17:19:30 | 23:19:30 | 0.094 | 3.4816 | 1.6289 | 1.6289 | 144.21 | 0 | 0 | 0.0056383 | 2024-01-16 15:07:47 | 0.0003273
2802 | 1 | 2 | CC Chg | 17:20:00 | 23:20:00 | 0.094 | 3.4818 | 1.6296 | 1.6296 | 144.27 | 0 | 0 | 0.005641 | 2024-01-16 15:08:17 | 0.0003273
2803 | 1 | 2 | CC Chg | 17:20:30 | 23:20:30 | 0.094 | 3.4819 | 1.6304 | 1.6304 | 144.34 | 0 | 0 | 0.0056437 | 2024-01-16 15:08:47 | 0.0003274
2804 | 1 | 2 | CC Chg | 17:21:00 | 23:21:00 | 0.094 | 3.4819 | 1.6312 | 1.6312 | 144.41 | 0 | 0 | 0.0056465 | 2024-01-16 15:09:17 | 0.0003273
2805 | 1 | 2 | CC Chg | 17:21:30 | 23:21:30 | 0.094 | 3.4818 | 1.632 | 1.632 | 144.48 | 0 | 0 | 0.0056492 | 2024-01-16 15:09:47 | 0.0003273
2806 | 1 | 2 | CC Chg | 17:22:00 | 23:22:00 | 0.094 | 3.4816 | 1.6328 | 1.6328 | 144.55 | 0 | 0 | 0.0056519 | 2024-01-16 15:10:17 | 0.0003273
2807 | 1 | 2 | CC Chg | 17:22:30 | 23:22:30 | 0.094 | 3.4816 | 1.6336 | 1.6336 | 144.62 | 0 | 0 | 0.0056547 | 2024-01-16 15:10:47 | 0.0003273
2808 | 1 | 2 | CC Chg | 17:23:00 | 23:23:00 | 0.094 | 3.4815 | 1.6343 | 1.6343 | 144.69 | 0 | 0 | 0.0056574 | 2024-01-16 15:11:17 | 0.0003273
2809 | 1 | 2 | CC Chg | 17:23:30 | 23:23:30 | 0.094 | 3.4816 | 1.6351 | 1.6351 | 144.76 | 0 | 0 | 0.0056601 | 2024-01-16 15:11:47 | 0.0003273
2810 | 1 | 2 | CC Chg | 17:24:00 | 23:24:00 | 0.094 | 3.4818 | 1.6359 | 1.6359 | 144.83 | 0 | 0 | 0.0056628 | 2024-01-16 15:12:17 | 0.0003273
2811 | 1 | 2 | CC Chg | 17:24:30 | 23:24:30 | 0.094 | 3.4821 | 1.6367 | 1.6367 | 144.9 | 0 | 0 | 0.0056656 | 2024-01-16 15:12:47 | 0.0003274
2812 | 1 | 2 | CC Chg | 17:25:00 | 23:25:00 | 0.094 | 3.4823 | 1.6375 | 1.6375 | 144.97 | 0 | 0 | 0.0056683 | 2024-01-16 15:13:17 | 0.0003274
2813 | 1 | 2 | CC Chg | 17:25:30 | 23:25:30 | 0.094 | 3.4826 | 1.6383 | 1.6383 | 145.04 | 0 | 0 | 0.005671 | 2024-01-16 15:13:47 | 0.0003274
2814 | 1 | 2 | CC Chg | 17:26:00 | 23:26:00 | 0.094 | 3.483 | 1.639 | 1.639 | 145.11 | 0 | 0 | 0.0056738 | 2024-01-16 15:14:17 | 0.0003275
2815 | 1 | 2 | CC Chg | 17:26:30 | 23:26:30 | 0.094 | 3.4833 | 1.6398 | 1.6398 | 145.18 | 0 | 0 | 0.0056765 | 2024-01-16 15:14:47 | 0.0003275
2816 | 1 | 2 | CC Chg | 17:27:00 | 23:27:00 | 0.094 | 3.4835 | 1.6406 | 1.6406 | 145.25 | 0 | 0 | 0.0056792 | 2024-01-16 15:15:17 | 0.0003275
2817 | 1 | 2 | CC Chg | 17:27:30 | 23:27:30 | 0.094 | 3.4835 | 1.6414 | 1.6414 | 145.32 | 0 | 0 | 0.0056819 | 2024-01-16 15:15:47 | 0.0003275
2818 | 1 | 2 | CC Chg | 17:28:00 | 23:28:00 | 0.094 | 3.4835 | 1.6422 | 1.6422 | 145.38 | 0 | 0 | 0.0056847 | 2024-01-16 15:16:17 | 0.0003275
2819 | 1 | 2 | CC Chg | 17:28:30 | 23:28:30 | 0.094 | 3.4834 | 1.643 | 1.643 | 145.45 | 0 | 0 | 0.0056874 | 2024-01-16 15:16:47 | 0.0003275
2820 | 1 | 2 | CC Chg | 17:29:00 | 23:29:00 | 0.094 | 3.4833 | 1.6437 | 1.6437 | 145.52 | 0 | 0 | 0.0056901 | 2024-01-16 15:17:17 | 0.0003275
2821 | 1 | 2 | CC Chg | 17:29:30 | 23:29:30 | 0.094 | 3.4832 | 1.6445 | 1.6445 | 145.59 | 0 | 0 | 0.0056929 | 2024-01-16 15:17:47 | 0.0003275
2822 | 1 | 2 | CC Chg | 17:30:00 | 23:30:00 | 0.094 | 3.4833 | 1.6453 | 1.6453 | 145.66 | 0 | 0 | 0.0056956 | 2024-01-16 15:18:17 | 0.0003275
2823 | 1 | 2 | CC Chg | 17:30:30 | 23:30:30 | 0.094 | 3.4833 | 1.6461 | 1.6461 | 145.73 | 0 | 0 | 0.0056983 | 2024-01-16 15:18:47 | 0.0003275
2824 | 1 | 2 | CC Chg | 17:31:00 | 23:31:00 | 0.094 | 3.4835 | 1.6469 | 1.6469 | 145.8 | 0 | 0 | 0.005701 | 2024-01-16 15:19:17 | 0.0003275
2825 | 1 | 2 | CC Chg | 17:31:30 | 23:31:30 | 0.094 | 3.4838 | 1.6477 | 1.6477 | 145.87 | 0 | 0 | 0.0057038 | 2024-01-16 15:19:47 | 0.0003275
2826 | 1 | 2 | CC Chg | 17:32:00 | 23:32:00 | 0.094 | 3.484 | 1.6484 | 1.6484 | 145.94 | 0 | 0 | 0.0057065 | 2024-01-16 15:20:17 | 0.0003276
2827 | 1 | 2 | CC Chg | 17:32:30 | 23:32:30 | 0.094 | 3.4844 | 1.6492 | 1.6492 | 146.01 | 0 | 0 | 0.0057092 | 2024-01-16 15:20:47 | 0.0003276
2828 | 1 | 2 | CC Chg | 17:33:00 | 23:33:00 | 0.094 | 3.4847 | 1.65 | 1.65 | 146.08 | 0 | 0 | 0.005712 | 2024-01-16 15:21:17 | 0.0003276
2829 | 1 | 2 | CC Chg | 17:33:30 | 23:33:30 | 0.094 | 3.485 | 1.6508 | 1.6508 | 146.15 | 0 | 0 | 0.0057147 | 2024-01-16 15:21:47 | 0.0003276
2830 | 1 | 2 | CC Chg | 17:34:00 | 23:34:00 | 0.094 | 3.4853 | 1.6516 | 1.6516 | 146.22 | 0 | 0 | 0.0057174 | 2024-01-16 15:22:17 | 0.0003277
2831 | 1 | 2 | CC Chg | 17:34:30 | 23:34:30 | 0.094 | 3.4854 | 1.6524 | 1.6524 | 146.29 | 0 | 0 | 0.0057202 | 2024-01-16 15:22:47 | 0.0003277
2832 | 1 | 2 | CC Chg | 17:35:00 | 23:35:00 | 0.094 | 3.4854 | 1.6531 | 1.6531 | 146.36 | 0 | 0 | 0.0057229 | 2024-01-16 15:23:17 | 0.0003277
2833 | 1 | 2 | CC Chg | 17:35:30 | 23:35:30 | 0.094 | 3.4853 | 1.6539 | 1.6539 | 146.42 | 0 | 0 | 0.0057256 | 2024-01-16 15:23:47 | 0.0003277
2834 | 1 | 2 | CC Chg | 17:36:00 | 23:36:00 | 0.094 | 3.4852 | 1.6547 | 1.6547 | 146.49 | 0 | 0 | 0.0057283 | 2024-01-16 15:24:17 | 0.0003277
2835 | 1 | 2 | CC Chg | 17:36:30 | 23:36:30 | 0.094 | 3.4851 | 1.6555 | 1.6555 | 146.56 | 0 | 0 | 0.0057311 | 2024-01-16 15:24:47 | 0.0003276
2836 | 1 | 2 | CC Chg | 17:37:00 | 23:37:00 | 0.094 | 3.4851 | 1.6563 | 1.6563 | 146.63 | 0 | 0 | 0.0057338 | 2024-01-16 15:25:17 | 0.0003277
2837 | 1 | 2 | CC Chg | 17:37:30 | 23:37:30 | 0.094 | 3.4851 | 1.6571 | 1.6571 | 146.7 | 0 | 0 | 0.0057365 | 2024-01-16 15:25:47 | 0.0003277
2838 | 1 | 2 | CC Chg | 17:38:00 | 23:38:00 | 0.094 | 3.4853 | 1.6578 | 1.6578 | 146.77 | 0 | 0 | 0.0057393 | 2024-01-16 15:26:17 | 0.0003277
2839 | 1 | 2 | CC Chg | 17:38:30 | 23:38:30 | 0.094 | 3.4855 | 1.6586 | 1.6586 | 146.84 | 0 | 0 | 0.005742 | 2024-01-16 15:26:47 | 0.0003277
2840 | 1 | 2 | CC Chg | 17:39:00 | 23:39:00 | 0.094 | 3.4858 | 1.6594 | 1.6594 | 146.91 | 0 | 0 | 0.0057447 | 2024-01-16 15:27:17 | 0.0003277
2841 | 1 | 2 | CC Chg | 17:39:30 | 23:39:30 | 0.094 | 3.4862 | 1.6602 | 1.6602 | 146.98 | 0 | 0 | 0.0057475 | 2024-01-16 15:27:47 | 0.0003278
2842 | 1 | 2 | CC Chg | 17:40:00 | 23:40:00 | 0.094 | 3.4865 | 1.661 | 1.661 | 147.05 | 0 | 0 | 0.0057502 | 2024-01-16 15:28:17 | 0.0003278
2843 | 1 | 2 | CC Chg | 17:40:30 | 23:40:30 | 0.094 | 3.4869 | 1.6618 | 1.6618 | 147.12 | 0 | 0 | 0.0057529 | 2024-01-16 15:28:47 | 0.0003278
2844 | 1 | 2 | CC Chg | 17:41:00 | 23:41:00 | 0.094 | 3.4872 | 1.6625 | 1.6625 | 147.19 | 0 | 0 | 0.0057557 | 2024-01-16 15:29:17 | 0.0003278
2845 | 1 | 2 | CC Chg | 17:41:30 | 23:41:30 | 0.094 | 3.4873 | 1.6633 | 1.6633 | 147.26 | 0 | 0 | 0.0057584 | 2024-01-16 15:29:47 | 0.0003279
2846 | 1 | 2 | CC Chg | 17:42:00 | 23:42:00 | 0.094 | 3.4874 | 1.6641 | 1.6641 | 147.33 | 0 | 0 | 0.0057611 | 2024-01-16 15:30:17 | 0.0003279
2847 | 1 | 2 | CC Chg | 17:42:30 | 23:42:30 | 0.094 | 3.4873 | 1.6649 | 1.6649 | 147.4 | 0 | 0 | 0.0057639 | 2024-01-16 15:30:47 | 0.0003279
2848 | 1 | 2 | CC Chg | 17:43:00 | 23:43:00 | 0.094 | 3.4873 | 1.6657 | 1.6657 | 147.47 | 0 | 0 | 0.0057666 | 2024-01-16 15:31:17 | 0.0003279
2849 | 1 | 2 | CC Chg | 17:43:30 | 23:43:30 | 0.094 | 3.4872 | 1.6665 | 1.6665 | 147.53 | 0 | 0 | 0.0057693 | 2024-01-16 15:31:47 | 0.0003279
2850 | 1 | 2 | CC Chg | 17:44:00 | 23:44:00 | 0.094 | 3.4872 | 1.6672 | 1.6672 | 147.6 | 0 | 0 | 0.005772 | 2024-01-16 15:32:17 | 0.0003279
2851 | 1 | 2 | CC Chg | 17:44:30 | 23:44:30 | 0.094 | 3.4873 | 1.668 | 1.668 | 147.67 | 0 | 0 | 0.0057748 | 2024-01-16 15:32:47 | 0.0003279
2852 | 1 | 2 | CC Chg | 17:45:00 | 23:45:00 | 0.094 | 3.4875 | 1.6688 | 1.6688 | 147.74 | 0 | 0 | 0.0057775 | 2024-01-16 15:33:17 | 0.0003279
2853 | 1 | 2 | CC Chg | 17:45:30 | 23:45:30 | 0.094 | 3.4877 | 1.6696 | 1.6696 | 147.81 | 0 | 0 | 0.0057802 | 2024-01-16 15:33:47 | 0.0003279
2854 | 1 | 2 | CC Chg | 17:46:00 | 23:46:00 | 0.094 | 3.4881 | 1.6704 | 1.6704 | 147.88 | 0 | 0 | 0.005783 | 2024-01-16 15:34:17 | 0.0003279
2855 | 1 | 2 | CC Chg | 17:46:30 | 23:46:30 | 0.094 | 3.4884 | 1.6712 | 1.6712 | 147.95 | 0 | 0 | 0.0057857 | 2024-01-16 15:34:47 | 0.0003279
2856 | 1 | 2 | CC Chg | 17:47:00 | 23:47:00 | 0.094 | 3.4888 | 1.6719 | 1.6719 | 148.02 | 0 | 0 | 0.0057884 | 2024-01-16 15:35:17 | 0.000328
2857 | 1 | 2 | CC Chg | 17:47:30 | 23:47:30 | 0.094 | 3.4891 | 1.6727 | 1.6727 | 148.09 | 0 | 0 | 0.0057912 | 2024-01-16 15:35:47 | 0.000328
2858 | 1 | 2 | CC Chg | 17:48:00 | 23:48:00 | 0.094 | 3.4895 | 1.6735 | 1.6735 | 148.16 | 0 | 0 | 0.0057939 | 2024-01-16 15:36:17 | 0.000328
2859 | 1 | 2 | CC Chg | 17:48:30 | 23:48:30 | 0.094 | 3.4897 | 1.6743 | 1.6743 | 148.23 | 0 | 0 | 0.0057966 | 2024-01-16 15:36:47 | 0.0003281
2860 | 1 | 2 | CC Chg | 17:49:00 | 23:49:00 | 0.094 | 3.4898 | 1.6751 | 1.6751 | 148.3 | 0 | 0 | 0.0057994 | 2024-01-16 15:37:17 | 0.0003281
2861 | 1 | 2 | CC Chg | 17:49:30 | 23:49:30 | 0.094 | 3.4898 | 1.6759 | 1.6759 | 148.37 | 0 | 0 | 0.0058021 | 2024-01-16 15:37:47 | 0.0003281
2862 | 1 | 2 | CC Chg | 17:50:00 | 23:50:00 | 0.094 | 3.4898 | 1.6766 | 1.6766 | 148.44 | 0 | 0 | 0.0058048 | 2024-01-16 15:38:17 | 0.0003281
2863 | 1 | 2 | CC Chg | 17:50:30 | 23:50:30 | 0.094 | 3.4896 | 1.6774 | 1.6774 | 148.51 | 0 | 0 | 0.0058076 | 2024-01-16 15:38:47 | 0.0003281
2864 | 1 | 2 | CC Chg | 17:51:00 | 23:51:00 | 0.094 | 3.4896 | 1.6782 | 1.6782 | 148.58 | 0 | 0 | 0.0058103 | 2024-01-16 15:39:17 | 0.0003281
2865 | 1 | 2 | CC Chg | 17:51:30 | 23:51:30 | 0.094 | 3.4896 | 1.679 | 1.679 | 148.64 | 0 | 0 | 0.005813 | 2024-01-16 15:39:47 | 0.0003281
2866 | 1 | 2 | CC Chg | 17:52:00 | 23:52:00 | 0.094 | 3.4897 | 1.6798 | 1.6798 | 148.71 | 0 | 0 | 0.0058158 | 2024-01-16 15:40:17 | 0.0003281
2867 | 1 | 2 | CC Chg | 17:52:30 | 23:52:30 | 0.094 | 3.4899 | 1.6806 | 1.6806 | 148.78 | 0 | 0 | 0.0058185 | 2024-01-16 15:40:47 | 0.0003281
2868 | 1 | 2 | CC Chg | 17:53:00 | 23:53:00 | 0.094 | 3.4902 | 1.6813 | 1.6813 | 148.85 | 0 | 0 | 0.0058213 | 2024-01-16 15:41:17 | 0.0003281
2869 | 1 | 2 | CC Chg | 17:53:30 | 23:53:30 | 0.094 | 3.4906 | 1.6821 | 1.6821 | 148.92 | 0 | 0 | 0.005824 | 2024-01-16 15:41:47 | 0.0003282
2870 | 1 | 2 | CC Chg | 17:54:00 | 23:54:00 | 0.094 | 3.491 | 1.6829 | 1.6829 | 148.99 | 0 | 0 | 0.0058267 | 2024-01-16 15:42:17 | 0.0003282
2871 | 1 | 2 | CC Chg | 17:54:30 | 23:54:30 | 0.094 | 3.4914 | 1.6837 | 1.6837 | 149.06 | 0 | 0 | 0.0058295 | 2024-01-16 15:42:47 | 0.0003282
2872 | 1 | 2 | CC Chg | 17:55:00 | 23:55:00 | 0.094 | 3.4919 | 1.6845 | 1.6845 | 149.13 | 0 | 0 | 0.0058322 | 2024-01-16 15:43:17 | 0.0003283
2873 | 1 | 2 | CC Chg | 17:55:30 | 23:55:30 | 0.094 | 3.4923 | 1.6853 | 1.6853 | 149.2 | 0 | 0 | 0.0058349 | 2024-01-16 15:43:47 | 0.0003283
2874 | 1 | 2 | CC Chg | 17:56:00 | 23:56:00 | 0.094 | 3.4926 | 1.686 | 1.686 | 149.27 | 0 | 0 | 0.0058377 | 2024-01-16 15:44:17 | 0.0003284
2875 | 1 | 2 | CC Chg | 17:56:30 | 23:56:30 | 0.094 | 3.4927 | 1.6868 | 1.6868 | 149.34 | 0 | 0 | 0.0058404 | 2024-01-16 15:44:47 | 0.0003283
2876 | 1 | 2 | CC Chg | 17:57:00 | 23:57:00 | 0.094 | 3.4927 | 1.6876 | 1.6876 | 149.41 | 0 | 0 | 0.0058431 | 2024-01-16 15:45:17 | 0.0003283
2877 | 1 | 2 | CC Chg | 17:57:30 | 23:57:30 | 0.094 | 3.4926 | 1.6884 | 1.6884 | 149.48 | 0 | 0 | 0.0058459 | 2024-01-16 15:45:47 | 0.0003284
2878 | 1 | 2 | CC Chg | 17:58:00 | 23:58:00 | 0.094 | 3.4925 | 1.6892 | 1.6892 | 149.55 | 0 | 0 | 0.0058486 | 2024-01-16 15:46:17 | 0.0003283
2879 | 1 | 2 | CC Chg | 17:58:30 | 23:58:30 | 0.094 | 3.4925 | 1.69 | 1.69 | 149.62 | 0 | 0 | 0.0058513 | 2024-01-16 15:46:47 | 0.0003284
2880 | 1 | 2 | CC Chg | 17:59:00 | 23:59:00 | 0.094 | 3.4926 | 1.6908 | 1.6908 | 149.68 | 0 | 0 | 0.0058541 | 2024-01-16 15:47:17 | 0.0003284
2881 | 1 | 2 | CC Chg | 17:59:30 | 23:59:30 | 0.094 | 3.4928 | 1.6915 | 1.6915 | 149.75 | 0 | 0 | 0.0058568 | 2024-01-16 15:47:47 | 0.0003284
2882 | 1 | 2 | CC Chg | 18:00:00 | 24:00:00 | 0.094 | 3.4931 | 1.6923 | 1.6923 | 149.82 | 0 | 0 | 0.0058596 | 2024-01-16 15:48:17 | 0.0003284
2883 | 1 | 2 | CC Chg | 18:00:30 | 24:00:30 | 0.094 | 3.4936 | 1.6931 | 1.6931 | 149.89 | 0 | 0 | 0.0058623 | 2024-01-16 15:48:47 | 0.0003284
2884 | 1 | 2 | CC Chg | 18:01:00 | 24:01:00 | 0.094 | 3.494 | 1.6939 | 1.6939 | 149.96 | 0 | 0 | 0.005865 | 2024-01-16 15:49:17 | 0.0003285
2885 | 1 | 2 | CC Chg | 18:01:30 | 24:01:30 | 0.094 | 3.4944 | 1.6947 | 1.6947 | 150.03 | 0 | 0 | 0.0058678 | 2024-01-16 15:49:47 | 0.0003285
2886 | 1 | 2 | CC Chg | 18:02:00 | 24:02:00 | 0.094 | 3.4949 | 1.6955 | 1.6955 | 150.1 | 0 | 0 | 0.0058705 | 2024-01-16 15:50:17 | 0.0003286
2887 | 1 | 2 | CC Chg | 18:02:30 | 24:02:30 | 0.094 | 3.4954 | 1.6962 | 1.6962 | 150.17 | 0 | 0 | 0.0058732 | 2024-01-16 15:50:47 | 0.0003286
2888 | 1 | 2 | CC Chg | 18:03:00 | 24:03:00 | 0.094 | 3.4958 | 1.697 | 1.697 | 150.24 | 0 | 0 | 0.005876 | 2024-01-16 15:51:17 | 0.0003287
2889 | 1 | 2 | CC Chg | 18:03:30 | 24:03:30 | 0.094 | 3.496 | 1.6978 | 1.6978 | 150.31 | 0 | 0 | 0.0058787 | 2024-01-16 15:51:47 | 0.0003287
2890 | 1 | 2 | CC Chg | 18:04:00 | 24:04:00 | 0.094 | 3.496 | 1.6986 | 1.6986 | 150.38 | 0 | 0 | 0.0058815 | 2024-01-16 15:52:17 | 0.0003287
2891 | 1 | 2 | CC Chg | 18:04:30 | 24:04:30 | 0.094 | 3.496 | 1.6994 | 1.6994 | 150.45 | 0 | 0 | 0.0058842 | 2024-01-16 15:52:47 | 0.0003287
2892 | 1 | 2 | CC Chg | 18:05:00 | 24:05:00 | 0.094 | 3.496 | 1.7002 | 1.7002 | 150.52 | 0 | 0 | 0.0058869 | 2024-01-16 15:53:17 | 0.0003287
2893 | 1 | 2 | CC Chg | 18:05:30 | 24:05:30 | 0.094 | 3.496 | 1.7009 | 1.7009 | 150.59 | 0 | 0 | 0.0058897 | 2024-01-16 15:53:47 | 0.0003287
2894 | 1 | 2 | CC Chg | 18:06:00 | 24:06:00 | 0.094 | 3.4961 | 1.7017 | 1.7017 | 150.66 | 0 | 0 | 0.0058924 | 2024-01-16 15:54:17 | 0.0003287
2895 | 1 | 2 | CC Chg | 18:06:30 | 24:06:30 | 0.094 | 3.4962 | 1.7025 | 1.7025 | 150.73 | 0 | 0 | 0.0058952 | 2024-01-16 15:54:47 | 0.0003287
2896 | 1 | 2 | CC Chg | 18:07:00 | 24:07:00 | 0.094 | 3.4965 | 1.7033 | 1.7033 | 150.79 | 0 | 0 | 0.0058979 | 2024-01-16 15:55:17 | 0.0003287
2897 | 1 | 2 | CC Chg | 18:07:30 | 24:07:30 | 0.094 | 3.4969 | 1.7041 | 1.7041 | 150.86 | 0 | 0 | 0.0059006 | 2024-01-16 15:55:47 | 0.0003287
2898 | 1 | 2 | CC Chg | 18:08:00 | 24:08:00 | 0.094 | 3.4973 | 1.7049 | 1.7049 | 150.93 | 0 | 0 | 0.0059034 | 2024-01-16 15:56:17 | 0.0003288
2899 | 1 | 2 | CC Chg | 18:08:30 | 24:08:30 | 0.094 | 3.4978 | 1.7056 | 1.7056 | 151 | 0 | 0 | 0.0059061 | 2024-01-16 15:56:47 | 0.0003289
2900 | 1 | 2 | CC Chg | 18:09:00 | 24:09:00 | 0.094 | 3.4983 | 1.7064 | 1.7064 | 151.07 | 0 | 0 | 0.0059089 | 2024-01-16 15:57:17 | 0.0003289
2901 | 1 | 2 | CC Chg | 18:09:30 | 24:09:30 | 0.094 | 3.4988 | 1.7072 | 1.7072 | 151.14 | 0 | 0 | 0.0059116 | 2024-01-16 15:57:47 | 0.000329
2902 | 1 | 2 | CC Chg | 18:10:00 | 24:10:00 | 0.094 | 3.4993 | 1.708 | 1.708 | 151.21 | 0 | 0 | 0.0059143 | 2024-01-16 15:58:17 | 0.000329
2903 | 1 | 2 | CC Chg | 18:10:30 | 24:10:30 | 0.094 | 3.4996 | 1.7088 | 1.7088 | 151.28 | 0 | 0 | 0.0059171 | 2024-01-16 15:58:47 | 0.000329
2904 | 1 | 2 | CC Chg | 18:11:00 | 24:11:00 | 0.094 | 3.4998 | 1.7096 | 1.7096 | 151.35 | 0 | 0 | 0.0059198 | 2024-01-16 15:59:17 | 0.0003291
2905 | 1 | 2 | CC Chg | 18:11:30 | 24:11:30 | 0.094 | 3.4999 | 1.7103 | 1.7103 | 151.42 | 0 | 0 | 0.0059226 | 2024-01-16 15:59:47 | 0.0003291
2906 | 1 | 2 | CC Chg | 18:12:00 | 24:12:00 | 0.094 | 3.4998 | 1.7111 | 1.7111 | 151.49 | 0 | 0 | 0.0059253 | 2024-01-16 16:00:17 | 0.000329
2907 | 1 | 2 | CC Chg | 18:12:30 | 24:12:30 | 0.094 | 3.4998 | 1.7119 | 1.7119 | 151.56 | 0 | 0 | 0.005928 | 2024-01-16 16:00:47 | 0.000329
2908 | 1 | 2 | CC Chg | 18:13:00 | 24:13:00 | 0.094 | 3.4998 | 1.7127 | 1.7127 | 151.63 | 0 | 0 | 0.0059308 | 2024-01-16 16:01:17 | 0.0003291
2909 | 1 | 2 | CC Chg | 18:13:30 | 24:13:30 | 0.094 | 3.5 | 1.7135 | 1.7135 | 151.7 | 0 | 0 | 0.0059335 | 2024-01-16 16:01:47 | 0.0003291
2910 | 1 | 2 | CC Chg | 18:14:00 | 24:14:00 | 0.094 | 3.5003 | 1.7143 | 1.7143 | 151.77 | 0 | 0 | 0.0059363 | 2024-01-16 16:02:17 | 0.0003291
2911 | 1 | 2 | CC Chg | 18:14:30 | 24:14:30 | 0.094 | 3.5007 | 1.715 | 1.715 | 151.84 | 0 | 0 | 0.005939 | 2024-01-16 16:02:47 | 0.0003291
2912 | 1 | 2 | CC Chg | 18:15:00 | 24:15:00 | 0.094 | 3.5012 | 1.7158 | 1.7158 | 151.9 | 0 | 0 | 0.0059418 | 2024-01-16 16:03:17 | 0.0003292
2913 | 1 | 2 | CC Chg | 18:15:30 | 24:15:30 | 0.094 | 3.5018 | 1.7166 | 1.7166 | 151.97 | 0 | 0 | 0.0059445 | 2024-01-16 16:03:47 | 0.0003292
2914 | 1 | 2 | CC Chg | 18:16:00 | 24:16:00 | 0.094 | 3.5024 | 1.7174 | 1.7174 | 152.04 | 0 | 0 | 0.0059472 | 2024-01-16 16:04:17 | 0.0003293
2915 | 1 | 2 | CC Chg | 18:16:30 | 24:16:30 | 0.094 | 3.503 | 1.7182 | 1.7182 | 152.11 | 0 | 0 | 0.00595 | 2024-01-16 16:04:47 | 0.0003294
2916 | 1 | 2 | CC Chg | 18:17:00 | 24:17:00 | 0.094 | 3.5037 | 1.719 | 1.719 | 152.18 | 0 | 0 | 0.0059527 | 2024-01-16 16:05:17 | 0.0003294
2917 | 1 | 2 | CC Chg | 18:17:30 | 24:17:30 | 0.094 | 3.5042 | 1.7197 | 1.7197 | 152.25 | 0 | 0 | 0.0059555 | 2024-01-16 16:05:47 | 0.0003295
2918 | 1 | 2 | CC Chg | 18:18:00 | 24:18:00 | 0.094 | 3.5045 | 1.7205 | 1.7205 | 152.32 | 0 | 0 | 0.0059582 | 2024-01-16 16:06:17 | 0.0003295
2919 | 1 | 2 | CC Chg | 18:18:30 | 24:18:30 | 0.094 | 3.5046 | 1.7213 | 1.7213 | 152.39 | 0 | 0 | 0.005961 | 2024-01-16 16:06:47 | 0.0003295
2920 | 1 | 2 | CC Chg | 18:19:00 | 24:19:00 | 0.094 | 3.5047 | 1.7221 | 1.7221 | 152.46 | 0 | 0 | 0.0059637 | 2024-01-16 16:07:17 | 0.0003295
2921 | 1 | 2 | CC Chg | 18:19:30 | 24:19:30 | 0.094 | 3.5047 | 1.7229 | 1.7229 | 152.53 | 0 | 0 | 0.0059665 | 2024-01-16 16:07:47 | 0.0003295
2922 | 1 | 2 | CC Chg | 18:20:00 | 24:20:00 | 0.094 | 3.5048 | 1.7237 | 1.7237 | 152.6 | 0 | 0 | 0.0059692 | 2024-01-16 16:08:17 | 0.0003295
2923 | 1 | 2 | CC Chg | 18:20:30 | 24:20:30 | 0.094 | 3.5049 | 1.7244 | 1.7244 | 152.67 | 0 | 0 | 0.005972 | 2024-01-16 16:08:47 | 0.0003295
2924 | 1 | 2 | CC Chg | 18:21:00 | 24:21:00 | 0.094 | 3.5053 | 1.7252 | 1.7252 | 152.74 | 0 | 0 | 0.0059747 | 2024-01-16 16:09:17 | 0.0003296
2925 | 1 | 2 | CC Chg | 18:21:30 | 24:21:30 | 0.094 | 3.5057 | 1.726 | 1.726 | 152.81 | 0 | 0 | 0.0059774 | 2024-01-16 16:09:47 | 0.0003296
2926 | 1 | 2 | CC Chg | 18:22:00 | 24:22:00 | 0.094 | 3.5063 | 1.7268 | 1.7268 | 152.88 | 0 | 0 | 0.0059802 | 2024-01-16 16:10:17 | 0.0003297
2927 | 1 | 2 | CC Chg | 18:22:30 | 24:22:30 | 0.094 | 3.507 | 1.7276 | 1.7276 | 152.94 | 0 | 0 | 0.0059829 | 2024-01-16 16:10:47 | 0.0003297
2928 | 1 | 2 | CC Chg | 18:23:00 | 24:23:00 | 0.094 | 3.5076 | 1.7284 | 1.7284 | 153.01 | 0 | 0 | 0.0059857 | 2024-01-16 16:11:17 | 0.0003298
2929 | 1 | 2 | CC Chg | 18:23:30 | 24:23:30 | 0.094 | 3.5084 | 1.7291 | 1.7291 | 153.08 | 0 | 0 | 0.0059884 | 2024-01-16 16:11:47 | 0.0003299
2930 | 1 | 2 | CC Chg | 18:24:00 | 24:24:00 | 0.094 | 3.5091 | 1.7299 | 1.7299 | 153.15 | 0 | 0 | 0.0059912 | 2024-01-16 16:12:17 | 0.0003299
2931 | 1 | 2 | CC Chg | 18:24:30 | 24:24:30 | 0.094 | 3.5097 | 1.7307 | 1.7307 | 153.22 | 0 | 0 | 0.0059939 | 2024-01-16 16:12:47 | 0.0003299
2932 | 1 | 2 | CC Chg | 18:25:00 | 24:25:00 | 0.094 | 3.5101 | 1.7315 | 1.7315 | 153.29 | 0 | 0 | 0.0059967 | 2024-01-16 16:13:17 | 0.00033
2933 | 1 | 2 | CC Chg | 18:25:30 | 24:25:30 | 0.094 | 3.5103 | 1.7323 | 1.7323 | 153.36 | 0 | 0 | 0.0059994 | 2024-01-16 16:13:47 | 0.00033
2934 | 1 | 2 | CC Chg | 18:26:00 | 24:26:00 | 0.094 | 3.5104 | 1.7331 | 1.7331 | 153.43 | 0 | 0 | 0.0060022 | 2024-01-16 16:14:17 | 0.00033
2935 | 1 | 2 | CC Chg | 18:26:30 | 24:26:30 | 0.094 | 3.5105 | 1.7338 | 1.7338 | 153.5 | 0 | 0 | 0.0060049 | 2024-01-16 16:14:47 | 0.00033
2936 | 1 | 2 | CC Chg | 18:27:00 | 24:27:00 | 0.094 | 3.5107 | 1.7346 | 1.7346 | 153.57 | 0 | 0 | 0.0060077 | 2024-01-16 16:15:17 | 0.00033
2937 | 1 | 2 | CC Chg | 18:27:30 | 24:27:30 | 0.094 | 3.511 | 1.7354 | 1.7354 | 153.64 | 0 | 0 | 0.0060104 | 2024-01-16 16:15:47 | 0.0003301
2938 | 1 | 2 | CC Chg | 18:28:00 | 24:28:00 | 0.094 | 3.5114 | 1.7362 | 1.7362 | 153.71 | 0 | 0 | 0.0060132 | 2024-01-16 16:16:17 | 0.0003301
2939 | 1 | 2 | CC Chg | 18:28:30 | 24:28:30 | 0.094 | 3.512 | 1.737 | 1.737 | 153.78 | 0 | 0 | 0.0060159 | 2024-01-16 16:16:47 | 0.0003302
2940 | 1 | 2 | CC Chg | 18:29:00 | 24:29:00 | 0.094 | 3.5127 | 1.7378 | 1.7378 | 153.85 | 0 | 0 | 0.0060187 | 2024-01-16 16:17:17 | 0.0003302
2941 | 1 | 2 | CC Chg | 18:29:30 | 24:29:30 | 0.094 | 3.5134 | 1.7385 | 1.7385 | 153.92 | 0 | 0 | 0.0060214 | 2024-01-16 16:17:47 | 0.0003303
2942 | 1 | 2 | CC Chg | 18:30:00 | 24:30:00 | 0.094 | 3.5143 | 1.7393 | 1.7393 | 153.99 | 0 | 0 | 0.0060242 | 2024-01-16 16:18:17 | 0.0003304
2943 | 1 | 2 | CC Chg | 18:30:30 | 24:30:30 | 0.094 | 3.5152 | 1.7401 | 1.7401 | 154.05 | 0 | 0 | 0.006027 | 2024-01-16 16:18:47 | 0.0003305
2944 | 1 | 2 | CC Chg | 18:31:00 | 24:31:00 | 0.094 | 3.5161 | 1.7409 | 1.7409 | 154.12 | 0 | 0 | 0.0060297 | 2024-01-16 16:19:17 | 0.0003305
2945 | 1 | 2 | CC Chg | 18:31:30 | 24:31:30 | 0.094 | 3.5168 | 1.7417 | 1.7417 | 154.19 | 0 | 0 | 0.0060325 | 2024-01-16 16:19:47 | 0.0003306
2946 | 1 | 2 | CC Chg | 18:32:00 | 24:32:00 | 0.094 | 3.5173 | 1.7425 | 1.7425 | 154.26 | 0 | 0 | 0.0060352 | 2024-01-16 16:20:17 | 0.0003307
2947 | 1 | 2 | CC Chg | 18:32:30 | 24:32:30 | 0.094 | 3.5177 | 1.7432 | 1.7432 | 154.33 | 0 | 0 | 0.006038 | 2024-01-16 16:20:47 | 0.0003307
2948 | 1 | 2 | CC Chg | 18:33:00 | 24:33:00 | 0.094 | 3.5179 | 1.744 | 1.744 | 154.4 | 0 | 0 | 0.0060407 | 2024-01-16 16:21:17 | 0.0003307
2949 | 1 | 2 | CC Chg | 18:33:30 | 24:33:30 | 0.094 | 3.5181 | 1.7448 | 1.7448 | 154.47 | 0 | 0 | 0.0060435 | 2024-01-16 16:21:47 | 0.0003307
2950 | 1 | 2 | CC Chg | 18:34:00 | 24:34:00 | 0.094 | 3.5183 | 1.7456 | 1.7456 | 154.54 | 0 | 0 | 0.0060462 | 2024-01-16 16:22:17 | 0.0003308
2951 | 1 | 2 | CC Chg | 18:34:30 | 24:34:30 | 0.094 | 3.5186 | 1.7464 | 1.7464 | 154.61 | 0 | 0 | 0.006049 | 2024-01-16 16:22:47 | 0.0003308
2952 | 1 | 2 | CC Chg | 18:35:00 | 24:35:00 | 0.094 | 3.5192 | 1.7472 | 1.7472 | 154.68 | 0 | 0 | 0.0060518 | 2024-01-16 16:23:17 | 0.0003308
2953 | 1 | 2 | CC Chg | 18:35:30 | 24:35:30 | 0.094 | 3.5199 | 1.7479 | 1.7479 | 154.75 | 0 | 0 | 0.0060545 | 2024-01-16 16:23:47 | 0.0003309
2954 | 1 | 2 | CC Chg | 18:36:00 | 24:36:00 | 0.094 | 3.5207 | 1.7487 | 1.7487 | 154.82 | 0 | 0 | 0.0060573 | 2024-01-16 16:24:17 | 0.000331
2955 | 1 | 2 | CC Chg | 18:36:30 | 24:36:30 | 0.094 | 3.5217 | 1.7495 | 1.7495 | 154.89 | 0 | 0 | 0.00606 | 2024-01-16 16:24:47 | 0.0003311
2956 | 1 | 2 | CC Chg | 18:37:00 | 24:37:00 | 0.094 | 3.5227 | 1.7503 | 1.7503 | 154.96 | 0 | 0 | 0.0060628 | 2024-01-16 16:25:17 | 0.0003312
2957 | 1 | 2 | CC Chg | 18:37:30 | 24:37:30 | 0.094 | 3.5238 | 1.7511 | 1.7511 | 155.03 | 0 | 0 | 0.0060655 | 2024-01-16 16:25:47 | 0.0003313
2958 | 1 | 2 | CC Chg | 18:38:00 | 24:38:00 | 0.094 | 3.5249 | 1.7519 | 1.7519 | 155.1 | 0 | 0 | 0.0060683 | 2024-01-16 16:26:17 | 0.0003314
2959 | 1 | 2 | CC Chg | 18:38:30 | 24:38:30 | 0.094 | 3.526 | 1.7526 | 1.7526 | 155.16 | 0 | 0 | 0.0060711 | 2024-01-16 16:26:47 | 0.0003315
2960 | 1 | 2 | CC Chg | 18:39:00 | 24:39:00 | 0.094 | 3.5267 | 1.7534 | 1.7534 | 155.23 | 0 | 0 | 0.0060738 | 2024-01-16 16:27:17 | 0.0003315
2961 | 1 | 2 | CC Chg | 18:39:30 | 24:39:30 | 0.094 | 3.5274 | 1.7542 | 1.7542 | 155.3 | 0 | 0 | 0.0060766 | 2024-01-16 16:27:47 | 0.0003316
2962 | 1 | 2 | CC Chg | 18:40:00 | 24:40:00 | 0.094 | 3.5278 | 1.755 | 1.755 | 155.37 | 0 | 0 | 0.0060794 | 2024-01-16 16:28:17 | 0.0003317
2963 | 1 | 2 | CC Chg | 18:40:30 | 24:40:30 | 0.094 | 3.5282 | 1.7558 | 1.7558 | 155.44 | 0 | 0 | 0.0060821 | 2024-01-16 16:28:47 | 0.0003317
2964 | 1 | 2 | CC Chg | 18:41:00 | 24:41:00 | 0.094 | 3.5285 | 1.7566 | 1.7566 | 155.51 | 0 | 0 | 0.0060849 | 2024-01-16 16:29:17 | 0.0003317
2965 | 1 | 2 | CC Chg | 18:41:30 | 24:41:30 | 0.094 | 3.529 | 1.7573 | 1.7573 | 155.58 | 0 | 0 | 0.0060877 | 2024-01-16 16:29:47 | 0.0003318
2966 | 1 | 2 | CC Chg | 18:42:00 | 24:42:00 | 0.094 | 3.5296 | 1.7581 | 1.7581 | 155.65 | 0 | 0 | 0.0060904 | 2024-01-16 16:30:17 | 0.0003318
2967 | 1 | 2 | CC Chg | 18:42:30 | 24:42:30 | 0.094 | 3.5304 | 1.7589 | 1.7589 | 155.72 | 0 | 0 | 0.0060932 | 2024-01-16 16:30:47 | 0.0003319
2968 | 1 | 2 | CC Chg | 18:43:00 | 24:43:00 | 0.094 | 3.5315 | 1.7597 | 1.7597 | 155.79 | 0 | 0 | 0.0060959 | 2024-01-16 16:31:17 | 0.000332
2969 | 1 | 2 | CC Chg | 18:43:30 | 24:43:30 | 0.094 | 3.5327 | 1.7605 | 1.7605 | 155.86 | 0 | 0 | 0.0060987 | 2024-01-16 16:31:47 | 0.0003321
2970 | 1 | 2 | CC Chg | 18:44:00 | 24:44:00 | 0.094 | 3.534 | 1.7613 | 1.7613 | 155.93 | 0 | 0 | 0.0061015 | 2024-01-16 16:32:17 | 0.0003322
2971 | 1 | 2 | CC Chg | 18:44:30 | 24:44:30 | 0.094 | 3.5354 | 1.762 | 1.762 | 156 | 0 | 0 | 0.0061043 | 2024-01-16 16:32:47 | 0.0003324
2972 | 1 | 2 | CC Chg | 18:45:00 | 24:45:00 | 0.094 | 3.5369 | 1.7628 | 1.7628 | 156.07 | 0 | 0 | 0.006107 | 2024-01-16 16:33:17 | 0.0003325
2973 | 1 | 2 | CC Chg | 18:45:30 | 24:45:30 | 0.094 | 3.5384 | 1.7636 | 1.7636 | 156.14 | 0 | 0 | 0.0061098 | 2024-01-16 16:33:47 | 0.0003326
2974 | 1 | 2 | CC Chg | 18:46:00 | 24:46:00 | 0.094 | 3.5397 | 1.7644 | 1.7644 | 156.2 | 0 | 0 | 0.0061126 | 2024-01-16 16:34:17 | 0.0003328
2975 | 1 | 2 | CC Chg | 18:46:30 | 24:46:30 | 0.094 | 3.5408 | 1.7652 | 1.7652 | 156.27 | 0 | 0 | 0.0061153 | 2024-01-16 16:34:47 | 0.0003329
2976 | 1 | 2 | CC Chg | 18:47:00 | 24:47:00 | 0.094 | 3.5417 | 1.766 | 1.766 | 156.34 | 0 | 0 | 0.0061181 | 2024-01-16 16:35:17 | 0.000333
2977 | 1 | 2 | CC Chg | 18:47:30 | 24:47:30 | 0.094 | 3.5425 | 1.7667 | 1.7667 | 156.41 | 0 | 0 | 0.0061209 | 2024-01-16 16:35:47 | 0.0003331
2978 | 1 | 2 | CC Chg | 18:48:00 | 24:48:00 | 0.094 | 3.5432 | 1.7675 | 1.7675 | 156.48 | 0 | 0 | 0.0061237 | 2024-01-16 16:36:17 | 0.0003331
2979 | 1 | 2 | CC Chg | 18:48:30 | 24:48:30 | 0.094 | 3.544 | 1.7683 | 1.7683 | 156.55 | 0 | 0 | 0.0061264 | 2024-01-16 16:36:47 | 0.0003332
2980 | 1 | 2 | CC Chg | 18:49:00 | 24:49:00 | 0.094 | 3.5449 | 1.7691 | 1.7691 | 156.62 | 0 | 0 | 0.0061292 | 2024-01-16 16:37:17 | 0.0003333
2981 | 1 | 2 | CC Chg | 18:49:30 | 24:49:30 | 0.094 | 3.546 | 1.7699 | 1.7699 | 156.69 | 0 | 0 | 0.006132 | 2024-01-16 16:37:47 | 0.0003334
2982 | 1 | 2 | CC Chg | 18:50:00 | 24:50:00 | 0.094 | 3.5475 | 1.7707 | 1.7707 | 156.76 | 0 | 0 | 0.0061348 | 2024-01-16 16:38:17 | 0.0003335
2983 | 1 | 2 | CC Chg | 18:50:30 | 24:50:30 | 0.094 | 3.5491 | 1.7714 | 1.7714 | 156.83 | 0 | 0 | 0.0061376 | 2024-01-16 16:38:47 | 0.0003337
2984 | 1 | 2 | CC Chg | 18:51:00 | 24:51:00 | 0.094 | 3.5509 | 1.7722 | 1.7722 | 156.9 | 0 | 0 | 0.0061403 | 2024-01-16 16:39:17 | 0.0003338
2985 | 1 | 2 | CC Chg | 18:51:30 | 24:51:30 | 0.094 | 3.5529 | 1.773 | 1.773 | 156.97 | 0 | 0 | 0.0061431 | 2024-01-16 16:39:47 | 0.000334
2986 | 1 | 2 | CC Chg | 18:52:00 | 24:52:00 | 0.094 | 3.555 | 1.7738 | 1.7738 | 157.04 | 0 | 0 | 0.0061459 | 2024-01-16 16:40:17 | 0.0003342
2987 | 1 | 2 | CC Chg | 18:52:30 | 24:52:30 | 0.094 | 3.5571 | 1.7746 | 1.7746 | 157.11 | 0 | 0 | 0.0061487 | 2024-01-16 16:40:47 | 0.0003344
2988 | 1 | 2 | CC Chg | 18:53:00 | 24:53:00 | 0.094 | 3.5592 | 1.7754 | 1.7754 | 157.18 | 0 | 0 | 0.0061515 | 2024-01-16 16:41:17 | 0.0003346
2989 | 1 | 2 | CC Chg | 18:53:30 | 24:53:30 | 0.094 | 3.561 | 1.7761 | 1.7761 | 157.25 | 0 | 0 | 0.0061543 | 2024-01-16 16:41:47 | 0.0003348
2990 | 1 | 2 | CC Chg | 18:54:00 | 24:54:00 | 0.094 | 3.5626 | 1.7769 | 1.7769 | 157.31 | 0 | 0 | 0.0061571 | 2024-01-16 16:42:17 | 0.000335
2991 | 1 | 2 | CC Chg | 18:54:30 | 24:54:30 | 0.094 | 3.5642 | 1.7777 | 1.7777 | 157.38 | 0 | 0 | 0.0061598 | 2024-01-16 16:42:47 | 0.0003351
2992 | 1 | 2 | CC Chg | 18:55:00 | 24:55:00 | 0.094 | 3.5655 | 1.7785 | 1.7785 | 157.45 | 0 | 0 | 0.0061626 | 2024-01-16 16:43:17 | 0.0003352
2993 | 1 | 2 | CC Chg | 18:55:30 | 24:55:30 | 0.094 | 3.5668 | 1.7793 | 1.7793 | 157.52 | 0 | 0 | 0.0061654 | 2024-01-16 16:43:47 | 0.0003353
2994 | 1 | 2 | CC Chg | 18:56:00 | 24:56:00 | 0.094 | 3.5683 | 1.7801 | 1.7801 | 157.59 | 0 | 0 | 0.0061682 | 2024-01-16 16:44:17 | 0.0003355
2995 | 1 | 2 | CC Chg | 18:56:30 | 24:56:30 | 0.094 | 3.5701 | 1.7808 | 1.7808 | 157.66 | 0 | 0 | 0.006171 | 2024-01-16 16:44:47 | 0.0003357
2996 | 1 | 2 | CC Chg | 18:57:00 | 24:57:00 | 0.094 | 3.5722 | 1.7816 | 1.7816 | 157.73 | 0 | 0 | 0.0061738 | 2024-01-16 16:45:17 | 0.0003358
2997 | 1 | 2 | CC Chg | 18:57:30 | 24:57:30 | 0.094 | 3.5747 | 1.7824 | 1.7824 | 157.8 | 0 | 0 | 0.0061766 | 2024-01-16 16:45:47 | 0.0003361
2998 | 1 | 2 | CC Chg | 18:58:00 | 24:58:00 | 0.094 | 3.5775 | 1.7832 | 1.7832 | 157.87 | 0 | 0 | 0.0061794 | 2024-01-16 16:46:17 | 0.0003364
2999 | 1 | 2 | CC Chg | 18:58:30 | 24:58:30 | 0.094 | 3.5806 | 1.784 | 1.784 | 157.94 | 0 | 0 | 0.0061822 | 2024-01-16 16:46:47 | 0.0003366
3000 | 1 | 2 | CC Chg | 18:59:00 | 24:59:00 | 0.094 | 3.5838 | 1.7848 | 1.7848 | 158.01 | 0 | 0 | 0.006185 | 2024-01-16 16:47:17 | 0.0003369
3001 | 1 | 2 | CC Chg | 18:59:30 | 24:59:30 | 0.094 | 3.5874 | 1.7855 | 1.7855 | 158.08 | 0 | 0 | 0.0061878 | 2024-01-16 16:47:47 | 0.0003373
3002 | 1 | 2 | CC Chg | 19:00:00 | 25:00:00 | 0.094 | 3.591 | 1.7863 | 1.7863 | 158.15 | 0 | 0 | 0.0061907 | 2024-01-16 16:48:17 | 0.0003376
3003 | 1 | 2 | CC Chg | 19:00:30 | 25:00:30 | 0.094 | 3.5946 | 1.7871 | 1.7871 | 158.22 | 0 | 0 | 0.0061935 | 2024-01-16 16:48:47 | 0.0003379
3004 | 1 | 2 | CC Chg | 19:01:00 | 25:01:00 | 0.094 | 3.5979 | 1.7879 | 1.7879 | 158.29 | 0 | 0 | 0.0061963 | 2024-01-16 16:49:17 | 0.0003382
3005 | 1 | 2 | CC Chg | 19:01:30 | 25:01:30 | 0.094 | 3.601 | 1.7887 | 1.7887 | 158.35 | 0 | 0 | 0.0061991 | 2024-01-16 16:49:47 | 0.0003385
3006 | 1 | 2 | CC Chg | 19:02:00 | 25:02:00 | 0.094 | 3.6038 | 1.7895 | 1.7895 | 158.42 | 0 | 0 | 0.0062019 | 2024-01-16 16:50:17 | 0.0003388
3007 | 1 | 2 | CC Chg | 19:02:30 | 25:02:30 | 0.094 | 3.6066 | 1.7902 | 1.7902 | 158.49 | 0 | 0 | 0.0062048 | 2024-01-16 16:50:47 | 0.0003391
3008 | 1 | 2 | CC Chg | 19:03:00 | 25:03:00 | 0.094 | 3.6095 | 1.791 | 1.791 | 158.56 | 0 | 0 | 0.0062076 | 2024-01-16 16:51:17 | 0.0003394
3009 | 1 | 2 | CC Chg | 19:03:30 | 25:03:30 | 0.094 | 3.6127 | 1.7918 | 1.7918 | 158.63 | 0 | 0 | 0.0062104 | 2024-01-16 16:51:47 | 0.0003397
3010 | 1 | 2 | CC Chg | 19:04:00 | 25:04:00 | 0.094 | 3.6164 | 1.7926 | 1.7926 | 158.7 | 0 | 0 | 0.0062132 | 2024-01-16 16:52:17 | 0.00034
3011 | 1 | 2 | CC Chg | 19:04:30 | 25:04:30 | 0.094 | 3.6206 | 1.7934 | 1.7934 | 158.77 | 0 | 0 | 0.0062161 | 2024-01-16 16:52:47 | 0.0003404
3012 | 1 | 2 | CC Chg | 19:05:00 | 25:05:00 | 0.094 | 3.6254 | 1.7942 | 1.7942 | 158.84 | 0 | 0 | 0.0062189 | 2024-01-16 16:53:17 | 0.0003409
3013 | 1 | 2 | CC Chg | 19:05:30 | 25:05:30 | 0.094 | 3.6307 | 1.795 | 1.795 | 158.91 | 0 | 0 | 0.0062218 | 2024-01-16 16:53:47 | 0.0003413
3014 | 1 | 2 | CC Chg | 19:06:00 | 25:06:00 | 0.094 | 3.6364 | 1.7957 | 1.7957 | 158.98 | 0 | 0 | 0.0062246 | 2024-01-16 16:54:17 | 0.0003419
3015 | 1 | 2 | CC Chg | 19:06:30 | 25:06:30 | 0.094 | 3.6425 | 1.7965 | 1.7965 | 159.05 | 0 | 0 | 0.0062275 | 2024-01-16 16:54:47 | 0.0003424
3016 | 1 | 2 | CC Chg | 19:07:00 | 25:07:00 | 0.094 | 3.6489 | 1.7973 | 1.7973 | 159.12 | 0 | 0 | 0.0062303 | 2024-01-16 16:55:17 | 0.000343
3017 | 1 | 2 | CC Chg | 19:07:30 | 25:07:30 | 0.094 | 3.6554 | 1.7981 | 1.7981 | 159.19 | 0 | 0 | 0.0062332 | 2024-01-16 16:55:47 | 0.0003436
3018 | 1 | 2 | CC Chg | 19:08:00 | 25:08:00 | 0.094 | 3.6616 | 1.7989 | 1.7989 | 159.26 | 0 | 0 | 0.006236 | 2024-01-16 16:56:17 | 0.0003442
3019 | 1 | 2 | CC Chg | 19:08:30 | 25:08:30 | 0.094 | 3.6673 | 1.7997 | 1.7997 | 159.33 | 0 | 0 | 0.0062389 | 2024-01-16 16:56:47 | 0.0003448
3020 | 1 | 2 | CC Chg | 19:09:00 | 25:09:00 | 0.094 | 3.6729 | 1.8004 | 1.8004 | 159.4 | 0 | 0 | 0.0062418 | 2024-01-16 16:57:17 | 0.0003453
3021 | 1 | 2 | CC Chg | 19:09:30 | 25:09:30 | 0.094 | 3.6784 | 1.8012 | 1.8012 | 159.46 | 0 | 0 | 0.0062447 | 2024-01-16 16:57:47 | 0.0003458
3022 | 1 | 2 | CC Chg | 19:10:00 | 25:10:00 | 0.094 | 3.6841 | 1.802 | 1.802 | 159.53 | 0 | 0 | 0.0062476 | 2024-01-16 16:58:17 | 0.0003463
3023 | 1 | 2 | CC Chg | 19:10:30 | 25:10:30 | 0.094 | 3.6903 | 1.8028 | 1.8028 | 159.6 | 0 | 0 | 0.0062504 | 2024-01-16 16:58:47 | 0.0003469
3024 | 1 | 2 | CC Chg | 19:11:00 | 25:11:00 | 0.094 | 3.6973 | 1.8036 | 1.8036 | 159.67 | 0 | 0 | 0.0062533 | 2024-01-16 16:59:17 | 0.0003476
3025 | 1 | 2 | CC Chg | 19:11:30 | 25:11:30 | 0.094 | 3.7051 | 1.8044 | 1.8044 | 159.74 | 0 | 0 | 0.0062562 | 2024-01-16 16:59:47 | 0.0003484
3026 | 1 | 2 | CC Chg | 19:12:00 | 25:12:00 | 0.094 | 3.7136 | 1.8051 | 1.8051 | 159.81 | 0 | 0 | 0.0062591 | 2024-01-16 17:00:17 | 0.0003491
3027 | 1 | 2 | CC Chg | 19:12:30 | 25:12:30 | 0.094 | 3.7227 | 1.8059 | 1.8059 | 159.88 | 0 | 0 | 0.0062621 | 2024-01-16 17:00:47 | 0.00035
3028 | 1 | 2 | CC Chg | 19:13:00 | 25:13:00 | 0.094 | 3.7323 | 1.8067 | 1.8067 | 159.95 | 0 | 0 | 0.006265 | 2024-01-16 17:01:17 | 0.0003509
3029 | 1 | 2 | CC Chg | 19:13:30 | 25:13:30 | 0.094 | 3.7423 | 1.8075 | 1.8075 | 160.02 | 0 | 0 | 0.0062679 | 2024-01-16 17:01:47 | 0.0003518
3030 | 1 | 2 | CC Chg | 19:14:00 | 25:14:00 | 0.094 | 3.7525 | 1.8083 | 1.8083 | 160.09 | 0 | 0 | 0.0062708 | 2024-01-16 17:02:17 | 0.0003528
3031 | 1 | 2 | CC Chg | 19:14:30 | 25:14:30 | 0.094 | 3.7625 | 1.8091 | 1.8091 | 160.16 | 0 | 0 | 0.0062738 | 2024-01-16 17:02:47 | 0.0003537
3032 | 1 | 2 | CC Chg | 19:15:00 | 25:15:00 | 0.094 | 3.7718 | 1.8098 | 1.8098 | 160.23 | 0 | 0 | 0.0062767 | 2024-01-16 17:03:17 | 0.0003546
3033 | 1 | 2 | CC Chg | 19:15:30 | 25:15:30 | 0.094 | 3.7804 | 1.8106 | 1.8106 | 160.3 | 0 | 0 | 0.0062797 | 2024-01-16 17:03:47 | 0.0003554
3034 | 1 | 2 | CC Chg | 19:16:00 | 25:16:00 | 0.094 | 3.7884 | 1.8114 | 1.8114 | 160.37 | 0 | 0 | 0.0062827 | 2024-01-16 17:04:17 | 0.0003561
3035 | 1 | 2 | CC Chg | 19:16:30 | 25:16:30 | 0.094 | 3.7963 | 1.8122 | 1.8122 | 160.44 | 0 | 0 | 0.0062856 | 2024-01-16 17:04:47 | 0.0003569
3036 | 1 | 2 | CC Chg | 19:17:00 | 25:17:00 | 0.094 | 3.8041 | 1.813 | 1.813 | 160.51 | 0 | 0 | 0.0062886 | 2024-01-16 17:05:17 | 0.0003576
3037 | 1 | 2 | CC Chg | 19:17:30 | 25:17:30 | 0.094 | 3.8124 | 1.8138 | 1.8138 | 160.57 | 0 | 0 | 0.0062916 | 2024-01-16 17:05:47 | 0.0003584
3038 | 1 | 2 | CC Chg | 19:18:00 | 25:18:00 | 0.094 | 3.8212 | 1.8145 | 1.8145 | 160.64 | 0 | 0 | 0.0062946 | 2024-01-16 17:06:17 | 0.0003592
3039 | 1 | 2 | CC Chg | 19:18:30 | 25:18:30 | 0.094 | 3.8303 | 1.8153 | 1.8153 | 160.71 | 0 | 0 | 0.0062976 | 2024-01-16 17:06:47 | 0.0003601
3040 | 1 | 2 | CC Chg | 19:19:00 | 25:19:00 | 0.094 | 3.8399 | 1.8161 | 1.8161 | 160.78 | 0 | 0 | 0.0063006 | 2024-01-16 17:07:17 | 0.000361
3041 | 1 | 2 | CC Chg | 19:19:30 | 25:19:30 | 0.094 | 3.8494 | 1.8169 | 1.8169 | 160.85 | 0 | 0 | 0.0063036 | 2024-01-16 17:07:47 | 0.0003619
3042 | 1 | 2 | CC Chg | 19:20:00 | 25:20:00 | 0.094 | 3.8587 | 1.8177 | 1.8177 | 160.92 | 0 | 0 | 0.0063066 | 2024-01-16 17:08:17 | 0.0003628
3043 | 1 | 2 | CC Chg | 19:20:30 | 25:20:30 | 0.094 | 3.8679 | 1.8185 | 1.8185 | 160.99 | 0 | 0 | 0.0063096 | 2024-01-16 17:08:47 | 0.0003636
3044 | 1 | 2 | CC Chg | 19:21:00 | 25:21:00 | 0.094 | 3.8765 | 1.8192 | 1.8192 | 161.06 | 0 | 0 | 0.0063127 | 2024-01-16 17:09:17 | 0.0003644
3045 | 1 | 2 | CC Chg | 19:21:30 | 25:21:30 | 0.094 | 3.8842 | 1.82 | 1.82 | 161.13 | 0 | 0 | 0.0063157 | 2024-01-16 17:09:47 | 0.0003652
3046 | 1 | 2 | CC Chg | 19:22:00 | 25:22:00 | 0.094 | 3.8908 | 1.8208 | 1.8208 | 161.2 | 0 | 0 | 0.0063188 | 2024-01-16 17:10:17 | 0.0003658
3047 | 1 | 2 | CC Chg | 19:22:30 | 25:22:30 | 0.094 | 3.8965 | 1.8216 | 1.8216 | 161.27 | 0 | 0 | 0.0063218 | 2024-01-16 17:10:47 | 0.0003663
3048 | 1 | 2 | CC Chg | 19:22:50 | 25:22:50 | 0.094 | 3.9 | 1.8221 | 1.8221 | 161.32 | 0 | 0 | 0.0063239 | 2024-01-16 17:11:08 | 0.0003667
3049 | 1 | 3 | Rest | 00:00:00 | 25:22:50 | 0 | 3.8976 | 0 | 0 | 0 | 0 | 0 | 0 | 2024-01-16 17:11:08 | 0
3050 | 1 | 3 | Rest | 00:00:30 | 25:23:20 | 0 | 3.8114 | 0 | 0 | 0 | 0 | 0 | 0 | 2024-01-16 17:11:38 | 0
3051 | 1 | 3 | Rest | 00:01:00 | 25:23:50 | 0 | 3.7612 | 0 | 0 | 0 | 0 | 0 | 0 | 2024-01-16 17:12:08 | 0
3052 | 1 | 3 | Rest | 00:01:30 | 25:24:20 | 0 | 3.7272 | 0 | 0 | 0 | 0 | 0 | 0 | 2024-01-16 17:12:38 | 0
3053 | 1 | 3 | Rest | 00:02:00 | 25:24:50 | 0 | 3.7024 | 0 | 0 | 0 | 0 | 0 | 0 | 2024-01-16 17:13:08 | 0
3054 | 1 | 3 | Rest | 00:02:30 | 25:25:20 | 0 | 3.6829 | 0 | 0 | 0 | 0 | 0 | 0 | 2024-01-16 17:13:38 | 0
3055 | 1 | 3 | Rest | 00:03:00 | 25:25:50 | 0 | 3.6668 | 0 | 0 | 0 | 0 | 0 | 0 | 2024-01-16 17:14:08 | 0
3056 | 1 | 3 | Rest | 00:03:30 | 25:26:20 | 0 | 3.6532 | 0 | 0 | 0 | 0 | 0 | 0 | 2024-01-16 17:14:38 | 0
3057 | 1 | 3 | Rest | 00:04:00 | 25:26:50 | 0 | 3.6414 | 0 | 0 | 0 | 0 | 0 | 0 | 2024-01-16 17:15:08 | 0
3058 | 1 | 3 | Rest | 00:04:30 | 25:27:20 | 0 | 3.6311 | 0 | 0 | 0 | 0 | 0 | 0 | 2024-01-16 17:15:38 | 0
3059 | 1 | 3 | Rest | 00:05:00 | 25:27:50 | 0 | 3.6219 | 0 | 0 | 0 | 0 | 0 | 0 | 2024-01-16 17:16:08 | 0
3060 | 1 | 3 | Rest | 00:05:30 | 25:28:20 | 0 | 3.6136 | 0 | 0 | 0 | 0 | 0 | 0 | 2024-01-16 17:16:38 | 0
3061 | 1 | 3 | Rest | 00:06:00 | 25:28:50 | 0 | 3.6061 | 0 | 0 | 0 | 0 | 0 | 0 | 2024-01-16 17:17:08 | 0
3062 | 1 | 3 | Rest | 00:06:30 | 25:29:20 | 0 | 3.5991 | 0 | 0 | 0 | 0 | 0 | 0 | 2024-01-16 17:17:38 | 0
3063 | 1 | 3 | Rest | 00:07:00 | 25:29:50 | 0 | 3.5926 | 0 | 0 | 0 | 0 | 0 | 0 | 2024-01-16 17:18:08 | 0
3064 | 1 | 3 | Rest | 00:07:30 | 25:30:20 | 0 | 3.5867 | 0 | 0 | 0 | 0 | 0 | 0 | 2024-01-16 17:18:38 | 0
3065 | 1 | 3 | Rest | 00:08:00 | 25:30:50 | 0 | 3.5811 | 0 | 0 | 0 | 0 | 0 | 0 | 2024-01-16 17:19:08 | 0
3066 | 1 | 3 | Rest | 00:08:30 | 25:31:20 | 0 | 3.576 | 0 | 0 | 0 | 0 | 0 | 0 | 2024-01-16 17:19:38 | 0
3067 | 1 | 3 | Rest | 00:09:00 | 25:31:50 | 0 | 3.5712 | 0 | 0 | 0 | 0 | 0 | 0 | 2024-01-16 17:20:08 | 0
3068 | 1 | 3 | Rest | 00:09:30 | 25:32:20 | 0 | 3.5668 | 0 | 0 | 0 | 0 | 0 | 0 | 2024-01-16 17:20:38 | 0
3069 | 1 | 3 | Rest | 00:10:00 | 25:32:50 | 0 | 3.5627 | 0 | 0 | 0 | 0 | 0 | 0 | 2024-01-16 17:21:08 | 0
3070 | 1 | 3 | Rest | 00:10:30 | 25:33:20 | 0 | 3.5589 | 0 | 0 | 0 | 0 | 0 | 0 | 2024-01-16 17:21:38 | 0
3071 | 1 | 3 | Rest | 00:11:00 | 25:33:50 | 0 | 3.5553 | 0 | 0 | 0 | 0 | 0 | 0 | 2024-01-16 17:22:08 | 0
3072 | 1 | 3 | Rest | 00:11:30 | 25:34:20 | 0 | 3.552 | 0 | 0 | 0 | 0 | 0 | 0 | 2024-01-16 17:22:38 | 0
3073 | 1 | 3 | Rest | 00:12:00 | 25:34:50 | 0 | 3.5489 | 0 | 0 | 0 | 0 | 0 | 0 | 2024-01-16 17:23:08 | 0
3074 | 1 | 3 | Rest | 00:12:30 | 25:35:20 | 0 | 3.546 | 0 | 0 | 0 | 0 | 0 | 0 | 2024-01-16 17:23:38 | 0
3075 | 1 | 3 | Rest | 00:13:00 | 25:35:50 | 0 | 3.5431 | 0 | 0 | 0 | 0 | 0 | 0 | 2024-01-16 17:24:08 | 0
3076 | 1 | 3 | Rest | 00:13:30 | 25:36:20 | 0 | 3.5404 | 0 | 0 | 0 | 0 | 0 | 0 | 2024-01-16 17:24:38 | 0
3077 | 1 | 3 | Rest | 00:14:00 | 25:36:50 | 0 | 3.5378 | 0 | 0 | 0 | 0 | 0 | 0 | 2024-01-16 17:25:08 | 0
3078 | 1 | 3 | Rest | 00:14:30 | 25:37:20 | 0 | 3.5352 | 0 | 0 | 0 | 0 | 0 | 0 | 2024-01-16 17:25:38 | 0
3079 | 1 | 3 | Rest | 00:15:00 | 25:37:50 | 0 | 3.5329 | 0 | 0 | 0 | 0 | 0 | 0 | 2024-01-16 17:26:08 | 0
3080 | 1 | 3 | Rest | 00:15:30 | 25:38:20 | 0 | 3.5305 | 0 | 0 | 0 | 0 | 0 | 0 | 2024-01-16 17:26:38 | 0
3081 | 1 | 3 | Rest | 00:16:00 | 25:38:50 | 0 | 3.5283 | 0 | 0 | 0 | 0 | 0 | 0 | 2024-01-16 17:27:08 | 0
3082 | 1 | 3 | Rest | 00:16:30 | 25:39:20 | 0 | 3.5262 | 0 | 0 | 0 | 0 | 0 | 0 | 2024-01-16 17:27:38 | 0
3083 | 1 | 3 | Rest | 00:17:00 | 25:39:50 | 0 | 3.5242 | 0 | 0 | 0 | 0 | 0 | 0 | 2024-01-16 17:28:08 | 0
3084 | 1 | 3 | Rest | 00:17:30 | 25:40:20 | 0 | 3.5224 | 0 | 0 | 0 | 0 | 0 | 0 | 2024-01-16 17:28:38 | 0
3085 | 1 | 3 | Rest | 00:18:00 | 25:40:50 | 0 | 3.5205 | 0 | 0 | 0 | 0 | 0 | 0 | 2024-01-16 17:29:08 | 0
3086 | 1 | 3 | Rest | 00:18:30 | 25:41:20 | 0 | 3.5188 | 0 | 0 | 0 | 0 | 0 | 0 | 2024-01-16 17:29:38 | 0
3087 | 1 | 3 | Rest | 00:19:00 | 25:41:50 | 0 | 3.5172 | 0 | 0 | 0 | 0 | 0 | 0 | 2024-01-16 17:30:08 | 0
3088 | 1 | 3 | Rest | 00:19:30 | 25:42:20 | 0 | 3.5157 | 0 | 0 | 0 | 0 | 0 | 0 | 2024-01-16 17:30:38 | 0
3089 | 1 | 3 | Rest | 00:20:00 | 25:42:50 | 0 | 3.5141 | 0 | 0 | 0 | 0 | 0 | 0 | 2024-01-16 17:31:08 | 0
3090 | 1 | 3 | Rest | 00:20:30 | 25:43:20 | 0 | 3.5126 | 0 | 0 | 0 | 0 | 0 | 0 | 2024-01-16 17:31:38 | 0
3091 | 1 | 3 | Rest | 00:21:00 | 25:43:50 | 0 | 3.5111 | 0 | 0 | 0 | 0 | 0 | 0 | 2024-01-16 17:32:08 | 0
3092 | 1 | 3 | Rest | 00:21:30 | 25:44:20 | 0 | 3.5097 | 0 | 0 | 0 | 0 | 0 | 0 | 2024-01-16 17:32:38 | 0
3093 | 1 | 3 | Rest | 00:22:00 | 25:44:50 | 0 | 3.5083 | 0 | 0 | 0 | 0 | 0 | 0 | 2024-01-16 17:33:08 | 0
3094 | 1 | 3 | Rest | 00:22:30 | 25:45:20 | 0 | 3.507 | 0 | 0 | 0 | 0 | 0 | 0 | 2024-01-16 17:33:38 | 0
3095 | 1 | 3 | Rest | 00:23:00 | 25:45:50 | 0 | 3.5057 | 0 | 0 | 0 | 0 | 0 | 0 | 2024-01-16 17:34:08 | 0
3096 | 1 | 3 | Rest | 00:23:30 | 25:46:20 | 0 | 3.5045 | 0 | 0 | 0 | 0 | 0 | 0 | 2024-01-16 17:34:38 | 0
3097 | 1 | 3 | Rest | 00:24:00 | 25:46:50 | 0 | 3.5033 | 0 | 0 | 0 | 0 | 0 | 0 | 2024-01-16 17:35:08 | 0
3098 | 1 | 3 | Rest | 00:24:30 | 25:47:20 | 0 | 3.5021 | 0 | 0 | 0 | 0 | 0 | 0 | 2024-01-16 17:35:38 | 0
3099 | 1 | 3 | Rest | 00:25:00 | 25:47:50 | 0 | 3.501 | 0 | 0 | 0 | 0 | 0 | 0 | 2024-01-16 17:36:08 | 0
3100 | 1 | 3 | Rest | 00:25:30 | 25:48:20 | 0 | 3.5 | 0 | 0 | 0 | 0 | 0 | 0 | 2024-01-16 17:36:38 | 0
3101 | 1 | 3 | Rest | 00:26:00 | 25:48:50 | 0 | 3.4989 | 0 | 0 | 0 | 0 | 0 | 0 | 2024-01-16 17:37:08 | 0
3102 | 1 | 3 | Rest | 00:26:30 | 25:49:20 | 0 | 3.498 | 0 | 0 | 0 | 0 | 0 | 0 | 2024-01-16 17:37:38 | 0
3103 | 1 | 3 | Rest | 00:27:00 | 25:49:50 | 0 | 3.497 | 0 | 0 | 0 | 0 | 0 | 0 | 2024-01-16 17:38:08 | 0
3104 | 1 | 3 | Rest | 00:27:30 | 25:50:20 | 0 | 3.4961 | 0 | 0 | 0 | 0 | 0 | 0 | 2024-01-16 17:38:38 | 0
3105 | 1 | 3 | Rest | 00:28:00 | 25:50:50 | 0 | 3.4951 | 0 | 0 | 0 | 0 | 0 | 0 | 2024-01-16 17:39:08 | 0
3106 | 1 | 3 | Rest | 00:28:30 | 25:51:20 | 0 | 3.4942 | 0 | 0 | 0 | 0 | 0 | 0 | 2024-01-16 17:39:38 | 0
3107 | 1 | 3 | Rest | 00:29:00 | 25:51:50 | 0 | 3.4932 | 0 | 0 | 0 | 0 | 0 | 0 | 2024-01-16 17:40:08 | 0
3108 | 1 | 3 | Rest | 00:29:30 | 25:52:20 | 0 | 3.4923 | 0 | 0 | 0 | 0 | 0 | 0 | 2024-01-16 17:40:38 | 0
3109 | 1 | 3 | Rest | 00:30:00 | 25:52:50 | 0 | 3.4915 | 0 | 0 | 0 | 0 | 0 | 0 | 2024-01-16 17:41:08 | 0
3110 | 1 | 4 | CC DChg | 00:00:00 | 25:52:50 | -0.0938 | 3.4893 | 0 | 0 | 0 | 0 | 0 | 0 | 2024-01-16 17:41:08 | -0.0003274
3111 | 1 | 4 | CC DChg | 00:00:30 | 25:53:20 | -0.094 | 3.4706 | 0.0008 | 0 | 0 | 0.0008 | 0.07 | 2.7e-06 | 2024-01-16 17:41:38 | -0.0003263
3112 | 1 | 4 | CC DChg | 00:01:00 | 25:53:50 | -0.094 | 3.4587 | 0.0016 | 0 | 0 | 0.0016 | 0.14 | 5.4e-06 | 2024-01-16 17:42:08 | -0.0003252
3113 | 1 | 4 | CC DChg | 00:01:30 | 25:54:20 | -0.094 | 3.4494 | 0.0024 | 0 | 0 | 0.0024 | 0.21 | 8.1e-06 | 2024-01-16 17:42:38 | -0.0003243
3114 | 1 | 4 | CC DChg | 00:02:00 | 25:54:50 | -0.094 | 3.4419 | 0.0031 | 0 | 0 | 0.0031 | 0.28 | 1.08e-05 | 2024-01-16 17:43:08 | -0.0003236
3115 | 1 | 4 | CC DChg | 00:02:30 | 25:55:20 | -0.094 | 3.4357 | 0.0039 | 0 | 0 | 0.0039 | 0.35 | 1.35e-05 | 2024-01-16 17:43:38 | -0.000323
3116 | 1 | 4 | CC DChg | 00:03:00 | 25:55:50 | -0.094 | 3.4306 | 0.0047 | 0 | 0 | 0.0047 | 0.42 | 1.62e-05 | 2024-01-16 17:44:08 | -0.0003226
3117 | 1 | 4 | CC DChg | 00:03:30 | 25:56:20 | -0.094 | 3.4265 | 0.0055 | 0 | 0 | 0.0055 | 0.49 | 1.89e-05 | 2024-01-16 17:44:38 | -0.0003222
3118 | 1 | 4 | CC DChg | 00:04:00 | 25:56:50 | -0.094 | 3.4232 | 0.0063 | 0 | 0 | 0.0063 | 0.55 | 2.16e-05 | 2024-01-16 17:45:08 | -0.0003219
3119 | 1 | 4 | CC DChg | 00:04:30 | 25:57:20 | -0.094 | 3.4205 | 0.0071 | 0 | 0 | 0.0071 | 0.62 | 2.43e-05 | 2024-01-16 17:45:38 | -0.0003216
3120 | 1 | 4 | CC DChg | 00:05:00 | 25:57:50 | -0.094 | 3.4183 | 0.0078 | 0 | 0 | 0.0078 | 0.69 | 2.7e-05 | 2024-01-16 17:46:08 | -0.0003214
3121 | 1 | 4 | CC DChg | 00:05:30 | 25:58:20 | -0.094 | 3.4164 | 0.0086 | 0 | 0 | 0.0086 | 0.76 | 2.96e-05 | 2024-01-16 17:46:38 | -0.0003212
3122 | 1 | 4 | CC DChg | 00:06:00 | 25:58:50 | -0.094 | 3.4149 | 0.0094 | 0 | 0 | 0.0094 | 0.83 | 3.23e-05 | 2024-01-16 17:47:08 | -0.0003211
3123 | 1 | 4 | CC DChg | 00:06:30 | 25:59:20 | -0.094 | 3.4136 | 0.0102 | 0 | 0 | 0.0102 | 0.9 | 3.5e-05 | 2024-01-16 17:47:38 | -0.0003209
3124 | 1 | 4 | CC DChg | 00:07:00 | 25:59:50 | -0.094 | 3.4125 | 0.011 | 0 | 0 | 0.011 | 0.97 | 3.77e-05 | 2024-01-16 17:48:08 | -0.0003208
3125 | 1 | 4 | CC DChg | 00:07:30 | 26:00:20 | -0.094 | 3.4115 | 0.0118 | 0 | 0 | 0.0118 | 1.04 | 4.03e-05 | 2024-01-16 17:48:38 | -0.0003207
3126 | 1 | 4 | CC DChg | 00:08:00 | 26:00:50 | -0.094 | 3.4106 | 0.0125 | 0 | 0 | 0.0125 | 1.11 | 4.3e-05 | 2024-01-16 17:49:08 | -0.0003207
3127 | 1 | 4 | CC DChg | 00:08:30 | 26:01:20 | -0.094 | 3.4099 | 0.0133 | 0 | 0 | 0.0133 | 1.18 | 4.57e-05 | 2024-01-16 17:49:38 | -0.0003206
3128 | 1 | 4 | CC DChg | 00:09:00 | 26:01:50 | -0.094 | 3.4093 | 0.0141 | 0 | 0 | 0.0141 | 1.25 | 4.84e-05 | 2024-01-16 17:50:08 | -0.0003205
3129 | 1 | 4 | CC DChg | 00:09:30 | 26:02:20 | -0.094 | 3.4086 | 0.0149 | 0 | 0 | 0.0149 | 1.32 | 5.1e-05 | 2024-01-16 17:50:38 | -0.0003205
3130 | 1 | 4 | CC DChg | 00:10:00 | 26:02:50 | -0.094 | 3.4081 | 0.0157 | 0 | 0 | 0.0157 | 1.39 | 5.37e-05 | 2024-01-16 17:51:08 | -0.0003204
3131 | 1 | 4 | CC DChg | 00:10:30 | 26:03:20 | -0.094 | 3.4078 | 0.0165 | 0 | 0 | 0.0165 | 1.46 | 5.64e-05 | 2024-01-16 17:51:38 | -0.0003204
3132 | 1 | 4 | CC DChg | 00:11:00 | 26:03:50 | -0.094 | 3.4074 | 0.0172 | 0 | 0 | 0.0172 | 1.53 | 5.9e-05 | 2024-01-16 17:52:08 | -0.0003204
3133 | 1 | 4 | CC DChg | 00:11:30 | 26:04:20 | -0.094 | 3.407 | 0.018 | 0 | 0 | 0.018 | 1.6 | 6.17e-05 | 2024-01-16 17:52:38 | -0.0003203
3134 | 1 | 4 | CC DChg | 00:12:00 | 26:04:50 | -0.094 | 3.4068 | 0.0188 | 0 | 0 | 0.0188 | 1.66 | 6.44e-05 | 2024-01-16 17:53:08 | -0.0003203
3135 | 1 | 4 | CC DChg | 00:12:30 | 26:05:20 | -0.094 | 3.4066 | 0.0196 | 0 | 0 | 0.0196 | 1.73 | 6.7e-05 | 2024-01-16 17:53:38 | -0.0003203
3136 | 1 | 4 | CC DChg | 00:13:00 | 26:05:50 | -0.094 | 3.4064 | 0.0204 | 0 | 0 | 0.0204 | 1.8 | 6.97e-05 | 2024-01-16 17:54:08 | -0.0003203
3137 | 1 | 4 | CC DChg | 00:13:30 | 26:06:20 | -0.094 | 3.4061 | 0.0212 | 0 | 0 | 0.0212 | 1.87 | 7.24e-05 | 2024-01-16 17:54:38 | -0.0003202
3138 | 1 | 4 | CC DChg | 00:14:00 | 26:06:50 | -0.094 | 3.4058 | 0.0219 | 0 | 0 | 0.0219 | 1.94 | 7.5e-05 | 2024-01-16 17:55:08 | -0.0003202
3139 | 1 | 4 | CC DChg | 00:14:30 | 26:07:20 | -0.094 | 3.4056 | 0.0227 | 0 | 0 | 0.0227 | 2.01 | 7.77e-05 | 2024-01-16 17:55:38 | -0.0003202
3140 | 1 | 4 | CC DChg | 00:15:00 | 26:07:50 | -0.094 | 3.4054 | 0.0235 | 0 | 0 | 0.0235 | 2.08 | 8.04e-05 | 2024-01-16 17:56:08 | -0.0003202
3141 | 1 | 4 | CC DChg | 00:15:30 | 26:08:20 | -0.094 | 3.4052 | 0.0243 | 0 | 0 | 0.0243 | 2.15 | 8.31e-05 | 2024-01-16 17:56:38 | -0.0003202
3142 | 1 | 4 | CC DChg | 00:16:00 | 26:08:50 | -0.094 | 3.4049 | 0.0251 | 0 | 0 | 0.0251 | 2.22 | 8.57e-05 | 2024-01-16 17:57:08 | -0.0003201
3143 | 1 | 4 | CC DChg | 00:16:30 | 26:09:20 | -0.094 | 3.4047 | 0.0259 | 0 | 0 | 0.0259 | 2.29 | 8.84e-05 | 2024-01-16 17:57:38 | -0.0003201
3144 | 1 | 4 | CC DChg | 00:17:00 | 26:09:50 | -0.094 | 3.4046 | 0.0266 | 0 | 0 | 0.0266 | 2.36 | 9.11e-05 | 2024-01-16 17:58:08 | -0.0003201
3145 | 1 | 4 | CC DChg | 00:17:30 | 26:10:20 | -0.094 | 3.4044 | 0.0274 | 0 | 0 | 0.0274 | 2.43 | 9.37e-05 | 2024-01-16 17:58:38 | -0.0003201
3146 | 1 | 4 | CC DChg | 00:18:00 | 26:10:50 | -0.094 | 3.4043 | 0.0282 | 0 | 0 | 0.0282 | 2.5 | 9.64e-05 | 2024-01-16 17:59:08 | -0.0003201
3147 | 1 | 4 | CC DChg | 00:18:30 | 26:11:20 | -0.094 | 3.4042 | 0.029 | 0 | 0 | 0.029 | 2.57 | 9.91e-05 | 2024-01-16 17:59:38 | -0.0003201
3148 | 1 | 4 | CC DChg | 00:19:00 | 26:11:50 | -0.094 | 3.4042 | 0.0298 | 0 | 0 | 0.0298 | 2.64 | 0.0001017 | 2024-01-16 18:00:07 | -0.0003201
3149 | 1 | 4 | CC DChg | 00:19:30 | 26:12:20 | -0.094 | 3.4041 | 0.0306 | 0 | 0 | 0.0306 | 2.71 | 0.0001044 | 2024-01-16 18:00:37 | -0.0003201
3150 | 1 | 4 | CC DChg | 00:20:00 | 26:12:50 | -0.094 | 3.4041 | 0.0313 | 0 | 0 | 0.0313 | 2.77 | 0.0001071 | 2024-01-16 18:01:07 | -0.0003201
3151 | 1 | 4 | CC DChg | 00:20:30 | 26:13:20 | -0.094 | 3.404 | 0.0321 | 0 | 0 | 0.0321 | 2.84 | 0.0001097 | 2024-01-16 18:01:37 | -0.00032
3152 | 1 | 4 | CC DChg | 00:21:00 | 26:13:50 | -0.094 | 3.4038 | 0.0329 | 0 | 0 | 0.0329 | 2.91 | 0.0001124 | 2024-01-16 18:02:07 | -0.00032
3153 | 1 | 4 | CC DChg | 00:21:30 | 26:14:20 | -0.094 | 3.4037 | 0.0337 | 0 | 0 | 0.0337 | 2.98 | 0.0001151 | 2024-01-16 18:02:37 | -0.00032
3154 | 1 | 4 | CC DChg | 00:22:00 | 26:14:50 | -0.094 | 3.4037 | 0.0345 | 0 | 0 | 0.0345 | 3.05 | 0.0001177 | 2024-01-16 18:03:07 | -0.00032
3155 | 1 | 4 | CC DChg | 00:22:30 | 26:15:20 | -0.094 | 3.4035 | 0.0353 | 0 | 0 | 0.0353 | 3.12 | 0.0001204 | 2024-01-16 18:03:37 | -0.00032
3156 | 1 | 4 | CC DChg | 00:23:00 | 26:15:50 | -0.094 | 3.4033 | 0.036 | 0 | 0 | 0.036 | 3.19 | 0.0001231 | 2024-01-16 18:04:07 | -0.00032
3157 | 1 | 4 | CC DChg | 00:23:30 | 26:16:20 | -0.094 | 3.4032 | 0.0368 | 0 | 0 | 0.0368 | 3.26 | 0.0001257 | 2024-01-16 18:04:37 | -0.00032
3158 | 1 | 4 | CC DChg | 00:24:00 | 26:16:50 | -0.094 | 3.4032 | 0.0376 | 0 | 0 | 0.0376 | 3.33 | 0.0001284 | 2024-01-16 18:05:07 | -0.00032
3159 | 1 | 4 | CC DChg | 00:24:30 | 26:17:20 | -0.094 | 3.4031 | 0.0384 | 0 | 0 | 0.0384 | 3.4 | 0.0001311 | 2024-01-16 18:05:37 | -0.00032
3160 | 1 | 4 | CC DChg | 00:25:00 | 26:17:50 | -0.094 | 3.4031 | 0.0392 | 0 | 0 | 0.0392 | 3.47 | 0.0001337 | 2024-01-16 18:06:07 | -0.00032
3161 | 1 | 4 | CC DChg | 00:25:30 | 26:18:20 | -0.094 | 3.403 | 0.04 | 0 | 0 | 0.04 | 3.54 | 0.0001364 | 2024-01-16 18:06:37 | -0.00032
3162 | 1 | 4 | CC DChg | 00:26:00 | 26:18:50 | -0.094 | 3.403 | 0.0407 | 0 | 0 | 0.0407 | 3.61 | 0.0001391 | 2024-01-16 18:07:07 | -0.00032
3163 | 1 | 4 | CC DChg | 00:26:30 | 26:19:20 | -0.094 | 3.403 | 0.0415 | 0 | 0 | 0.0415 | 3.68 | 0.0001417 | 2024-01-16 18:07:37 | -0.00032
3164 | 1 | 4 | CC DChg | 00:27:00 | 26:19:50 | -0.094 | 3.4029 | 0.0423 | 0 | 0 | 0.0423 | 3.75 | 0.0001444 | 2024-01-16 18:08:07 | -0.0003199
3165 | 1 | 4 | CC DChg | 00:27:30 | 26:20:20 | -0.094 | 3.4029 | 0.0431 | 0 | 0 | 0.0431 | 3.82 | 0.0001471 | 2024-01-16 18:08:37 | -0.0003199
3166 | 1 | 4 | CC DChg | 00:28:00 | 26:20:50 | -0.094 | 3.4029 | 0.0439 | 0 | 0 | 0.0439 | 3.88 | 0.0001497 | 2024-01-16 18:09:07 | -0.0003199
3167 | 1 | 4 | CC DChg | 00:28:30 | 26:21:20 | -0.094 | 3.4028 | 0.0447 | 0 | 0 | 0.0447 | 3.95 | 0.0001524 | 2024-01-16 18:09:37 | -0.0003199
3168 | 1 | 4 | CC DChg | 00:29:00 | 26:21:50 | -0.094 | 3.4027 | 0.0454 | 0 | 0 | 0.0454 | 4.02 | 0.0001551 | 2024-01-16 18:10:07 | -0.0003199
3169 | 1 | 4 | CC DChg | 00:29:30 | 26:22:20 | -0.094 | 3.4026 | 0.0462 | 0 | 0 | 0.0462 | 4.09 | 0.0001577 | 2024-01-16 18:10:37 | -0.0003199
3170 | 1 | 4 | CC DChg | 00:30:00 | 26:22:50 | -0.094 | 3.4025 | 0.047 | 0 | 0 | 0.047 | 4.16 | 0.0001604 | 2024-01-16 18:11:07 | -0.0003199
3171 | 1 | 4 | CC DChg | 00:30:30 | 26:23:20 | -0.094 | 3.4024 | 0.0478 | 0 | 0 | 0.0478 | 4.23 | 0.0001631 | 2024-01-16 18:11:37 | -0.0003199
3172 | 1 | 4 | CC DChg | 00:31:00 | 26:23:50 | -0.094 | 3.4024 | 0.0486 | 0 | 0 | 0.0486 | 4.3 | 0.0001657 | 2024-01-16 18:12:07 | -0.0003199
3173 | 1 | 4 | CC DChg | 00:31:30 | 26:24:20 | -0.094 | 3.4024 | 0.0494 | 0 | 0 | 0.0494 | 4.37 | 0.0001684 | 2024-01-16 18:12:37 | -0.0003199
3174 | 1 | 4 | CC DChg | 00:32:00 | 26:24:50 | -0.094 | 3.4024 | 0.0501 | 0 | 0 | 0.0501 | 4.44 | 0.0001711 | 2024-01-16 18:13:07 | -0.0003199
3175 | 1 | 4 | CC DChg | 00:32:30 | 26:25:20 | -0.094 | 3.4024 | 0.0509 | 0 | 0 | 0.0509 | 4.51 | 0.0001737 | 2024-01-16 18:13:37 | -0.0003199
3176 | 1 | 4 | CC DChg | 00:33:00 | 26:25:50 | -0.094 | 3.4025 | 0.0517 | 0 | 0 | 0.0517 | 4.58 | 0.0001764 | 2024-01-16 18:14:07 | -0.0003199
3177 | 1 | 4 | CC DChg | 00:33:30 | 26:26:20 | -0.094 | 3.4024 | 0.0525 | 0 | 0 | 0.0525 | 4.65 | 0.000179 | 2024-01-16 18:14:37 | -0.0003199
3178 | 1 | 4 | CC DChg | 00:34:00 | 26:26:50 | -0.094 | 3.4024 | 0.0533 | 0 | 0 | 0.0533 | 4.72 | 0.0001817 | 2024-01-16 18:15:07 | -0.0003199
3179 | 1 | 4 | CC DChg | 00:34:30 | 26:27:20 | -0.094 | 3.4024 | 0.0541 | 0 | 0 | 0.0541 | 4.79 | 0.0001844 | 2024-01-16 18:15:37 | -0.0003199
3180 | 1 | 4 | CC DChg | 00:35:00 | 26:27:50 | -0.094 | 3.4024 | 0.0548 | 0 | 0 | 0.0548 | 4.86 | 0.000187 | 2024-01-16 18:16:07 | -0.0003199
3181 | 1 | 4 | CC DChg | 00:35:30 | 26:28:20 | -0.094 | 3.4023 | 0.0556 | 0 | 0 | 0.0556 | 4.92 | 0.0001897 | 2024-01-16 18:16:37 | -0.0003199
3182 | 1 | 4 | CC DChg | 00:36:00 | 26:28:50 | -0.094 | 3.4023 | 0.0564 | 0 | 0 | 0.0564 | 4.99 | 0.0001924 | 2024-01-16 18:17:07 | -0.0003199
3183 | 1 | 4 | CC DChg | 00:36:30 | 26:29:20 | -0.094 | 3.4022 | 0.0572 | 0 | 0 | 0.0572 | 5.06 | 0.000195 | 2024-01-16 18:17:37 | -0.0003199
3184 | 1 | 4 | CC DChg | 00:37:00 | 26:29:50 | -0.094 | 3.4021 | 0.058 | 0 | 0 | 0.058 | 5.13 | 0.0001977 | 2024-01-16 18:18:07 | -0.0003199
3185 | 1 | 4 | CC DChg | 00:37:30 | 26:30:20 | -0.094 | 3.4021 | 0.0588 | 0 | 0 | 0.0588 | 5.2 | 0.0002004 | 2024-01-16 18:18:37 | -0.0003199
3186 | 1 | 4 | CC DChg | 00:38:00 | 26:30:50 | -0.094 | 3.4021 | 0.0595 | 0 | 0 | 0.0595 | 5.27 | 0.000203 | 2024-01-16 18:19:07 | -0.0003199
3187 | 1 | 4 | CC DChg | 00:38:30 | 26:31:20 | -0.094 | 3.402 | 0.0603 | 0 | 0 | 0.0603 | 5.34 | 0.0002057 | 2024-01-16 18:19:37 | -0.0003199
3188 | 1 | 4 | CC DChg | 00:39:00 | 26:31:50 | -0.094 | 3.4021 | 0.0611 | 0 | 0 | 0.0611 | 5.41 | 0.0002084 | 2024-01-16 18:20:07 | -0.0003199
3189 | 1 | 4 | CC DChg | 00:39:30 | 26:32:20 | -0.094 | 3.4021 | 0.0619 | 0 | 0 | 0.0619 | 5.48 | 0.000211 | 2024-01-16 18:20:37 | -0.0003199
3190 | 1 | 4 | CC DChg | 00:40:00 | 26:32:50 | -0.094 | 3.4021 | 0.0627 | 0 | 0 | 0.0627 | 5.55 | 0.0002137 | 2024-01-16 18:21:07 | -0.0003199
3191 | 1 | 4 | CC DChg | 00:40:30 | 26:33:20 | -0.094 | 3.4022 | 0.0635 | 0 | 0 | 0.0635 | 5.62 | 0.0002164 | 2024-01-16 18:21:37 | -0.0003199
3192 | 1 | 4 | CC DChg | 00:41:00 | 26:33:50 | -0.094 | 3.4022 | 0.0642 | 0 | 0 | 0.0642 | 5.69 | 0.000219 | 2024-01-16 18:22:07 | -0.0003199
3193 | 1 | 4 | CC DChg | 00:41:30 | 26:34:20 | -0.094 | 3.4022 | 0.065 | 0 | 0 | 0.065 | 5.76 | 0.0002217 | 2024-01-16 18:22:37 | -0.0003199
3194 | 1 | 4 | CC DChg | 00:42:00 | 26:34:50 | -0.094 | 3.4022 | 0.0658 | 0 | 0 | 0.0658 | 5.83 | 0.0002244 | 2024-01-16 18:23:07 | -0.0003199
3195 | 1 | 4 | CC DChg | 00:42:30 | 26:35:20 | -0.094 | 3.4021 | 0.0666 | 0 | 0 | 0.0666 | 5.9 | 0.000227 | 2024-01-16 18:23:37 | -0.0003199
3196 | 1 | 4 | CC DChg | 00:43:00 | 26:35:50 | -0.094 | 3.402 | 0.0674 | 0 | 0 | 0.0674 | 5.97 | 0.0002297 | 2024-01-16 18:24:07 | -0.0003199
3197 | 1 | 4 | CC DChg | 00:43:30 | 26:36:20 | -0.094 | 3.402 | 0.0682 | 0 | 0 | 0.0682 | 6.03 | 0.0002324 | 2024-01-16 18:24:37 | -0.0003199
3198 | 1 | 4 | CC DChg | 00:44:00 | 26:36:50 | -0.094 | 3.4019 | 0.0689 | 0 | 0 | 0.0689 | 6.1 | 0.000235 | 2024-01-16 18:25:07 | -0.0003198
3199 | 1 | 4 | CC DChg | 00:44:30 | 26:37:20 | -0.094 | 3.4018 | 0.0697 | 0 | 0 | 0.0697 | 6.17 | 0.0002377 | 2024-01-16 18:25:37 | -0.0003198
3200 | 1 | 4 | CC DChg | 00:45:00 | 26:37:50 | -0.094 | 3.4018 | 0.0705 | 0 | 0 | 0.0705 | 6.24 | 0.0002404 | 2024-01-16 18:26:07 | -0.0003198
3201 | 1 | 4 | CC DChg | 00:45:30 | 26:38:20 | -0.094 | 3.4019 | 0.0713 | 0 | 0 | 0.0713 | 6.31 | 0.000243 | 2024-01-16 18:26:37 | -0.0003198
3202 | 1 | 4 | CC DChg | 00:46:00 | 26:38:50 | -0.094 | 3.4019 | 0.0721 | 0 | 0 | 0.0721 | 6.38 | 0.0002457 | 2024-01-16 18:27:07 | -0.0003198
3203 | 1 | 4 | CC DChg | 00:46:30 | 26:39:20 | -0.094 | 3.402 | 0.0729 | 0 | 0 | 0.0729 | 6.45 | 0.0002484 | 2024-01-16 18:27:37 | -0.0003199
3204 | 1 | 4 | CC DChg | 00:47:00 | 26:39:50 | -0.094 | 3.402 | 0.0736 | 0 | 0 | 0.0736 | 6.52 | 0.000251 | 2024-01-16 18:28:07 | -0.0003199
3205 | 1 | 4 | CC DChg | 00:47:30 | 26:40:20 | -0.094 | 3.402 | 0.0744 | 0 | 0 | 0.0744 | 6.59 | 0.0002537 | 2024-01-16 18:28:37 | -0.0003199
3206 | 1 | 4 | CC DChg | 00:48:00 | 26:40:50 | -0.094 | 3.402 | 0.0752 | 0 | 0 | 0.0752 | 6.66 | 0.0002563 | 2024-01-16 18:29:07 | -0.0003199
3207 | 1 | 4 | CC DChg | 00:48:30 | 26:41:20 | -0.094 | 3.402 | 0.076 | 0 | 0 | 0.076 | 6.73 | 0.000259 | 2024-01-16 18:29:37 | -0.0003199
3208 | 1 | 4 | CC DChg | 00:49:00 | 26:41:50 | -0.094 | 3.402 | 0.0768 | 0 | 0 | 0.0768 | 6.8 | 0.0002617 | 2024-01-16 18:30:07 | -0.0003199
3209 | 1 | 4 | CC DChg | 00:49:30 | 26:42:20 | -0.094 | 3.4019 | 0.0776 | 0 | 0 | 0.0776 | 6.87 | 0.0002643 | 2024-01-16 18:30:37 | -0.0003199
3210 | 1 | 4 | CC DChg | 00:50:00 | 26:42:50 | -0.094 | 3.4018 | 0.0784 | 0 | 0 | 0.0784 | 6.94 | 0.000267 | 2024-01-16 18:31:07 | -0.0003198
3211 | 1 | 4 | CC DChg | 00:50:30 | 26:43:20 | -0.094 | 3.4019 | 0.0791 | 0 | 0 | 0.0791 | 7.01 | 0.0002697 | 2024-01-16 18:31:37 | -0.0003198
3212 | 1 | 4 | CC DChg | 00:51:00 | 26:43:50 | -0.094 | 3.4018 | 0.0799 | 0 | 0 | 0.0799 | 7.08 | 0.0002723 | 2024-01-16 18:32:07 | -0.0003198
3213 | 1 | 4 | CC DChg | 00:51:30 | 26:44:20 | -0.094 | 3.4017 | 0.0807 | 0 | 0 | 0.0807 | 7.14 | 0.000275 | 2024-01-16 18:32:37 | -0.0003199
3214 | 1 | 4 | CC DChg | 00:52:00 | 26:44:50 | -0.094 | 3.4018 | 0.0815 | 0 | 0 | 0.0815 | 7.21 | 0.0002777 | 2024-01-16 18:33:07 | -0.0003198
3215 | 1 | 4 | CC DChg | 00:52:30 | 26:45:20 | -0.094 | 3.4019 | 0.0823 | 0 | 0 | 0.0823 | 7.28 | 0.0002803 | 2024-01-16 18:33:37 | -0.0003198
3216 | 1 | 4 | CC DChg | 00:53:00 | 26:45:50 | -0.094 | 3.4019 | 0.0831 | 0 | 0 | 0.0831 | 7.35 | 0.000283 | 2024-01-16 18:34:07 | -0.0003198
3217 | 1 | 4 | CC DChg | 00:53:30 | 26:46:20 | -0.094 | 3.4019 | 0.0838 | 0 | 0 | 0.0838 | 7.42 | 0.0002857 | 2024-01-16 18:34:37 | -0.0003198
3218 | 1 | 4 | CC DChg | 00:54:00 | 26:46:50 | -0.094 | 3.4019 | 0.0846 | 0 | 0 | 0.0846 | 7.49 | 0.0002883 | 2024-01-16 18:35:07 | -0.0003198
3219 | 1 | 4 | CC DChg | 00:54:30 | 26:47:20 | -0.094 | 3.402 | 0.0854 | 0 | 0 | 0.0854 | 7.56 | 0.000291 | 2024-01-16 18:35:37 | -0.0003199
3220 | 1 | 4 | CC DChg | 00:55:00 | 26:47:50 | -0.094 | 3.4019 | 0.0862 | 0 | 0 | 0.0862 | 7.63 | 0.0002937 | 2024-01-16 18:36:07 | -0.0003198
3221 | 1 | 4 | CC DChg | 00:55:30 | 26:48:20 | -0.094 | 3.4019 | 0.087 | 0 | 0 | 0.087 | 7.7 | 0.0002963 | 2024-01-16 18:36:37 | -0.0003198
3222 | 1 | 4 | CC DChg | 00:56:00 | 26:48:50 | -0.094 | 3.4019 | 0.0878 | 0 | 0 | 0.0878 | 7.77 | 0.000299 | 2024-01-16 18:37:07 | -0.0003198
3223 | 1 | 4 | CC DChg | 00:56:30 | 26:49:20 | -0.094 | 3.4019 | 0.0885 | 0 | 0 | 0.0885 | 7.84 | 0.0003017 | 2024-01-16 18:37:37 | -0.0003199
3224 | 1 | 4 | CC DChg | 00:57:00 | 26:49:50 | -0.094 | 3.4018 | 0.0893 | 0 | 0 | 0.0893 | 7.91 | 0.0003043 | 2024-01-16 18:38:07 | -0.0003198
3225 | 1 | 4 | CC DChg | 00:57:30 | 26:50:20 | -0.094 | 3.4018 | 0.0901 | 0 | 0 | 0.0901 | 7.98 | 0.000307 | 2024-01-16 18:38:37 | -0.0003198
3226 | 1 | 4 | CC DChg | 00:58:00 | 26:50:50 | -0.094 | 3.4017 | 0.0909 | 0 | 0 | 0.0909 | 8.05 | 0.0003097 | 2024-01-16 18:39:07 | -0.0003198
3227 | 1 | 4 | CC DChg | 00:58:30 | 26:51:20 | -0.094 | 3.4018 | 0.0917 | 0 | 0 | 0.0917 | 8.12 | 0.0003123 | 2024-01-16 18:39:37 | -0.0003199
3228 | 1 | 4 | CC DChg | 00:59:00 | 26:51:50 | -0.094 | 3.4018 | 0.0925 | 0 | 0 | 0.0925 | 8.19 | 0.000315 | 2024-01-16 18:40:07 | -0.0003199
3229 | 1 | 4 | CC DChg | 00:59:30 | 26:52:20 | -0.094 | 3.4018 | 0.0932 | 0 | 0 | 0.0932 | 8.25 | 0.0003177 | 2024-01-16 18:40:37 | -0.0003199
3230 | 1 | 4 | CC DChg | 01:00:00 | 26:52:50 | -0.094 | 3.4019 | 0.094 | 0 | 0 | 0.094 | 8.32 | 0.0003203 | 2024-01-16 18:41:07 | -0.0003198
3231 | 1 | 4 | CC DChg | 01:00:30 | 26:53:20 | -0.094 | 3.4019 | 0.0948 | 0 | 0 | 0.0948 | 8.39 | 0.000323 | 2024-01-16 18:41:37 | -0.0003198
3232 | 1 | 4 | CC DChg | 01:01:00 | 26:53:50 | -0.094 | 3.402 | 0.0956 | 0 | 0 | 0.0956 | 8.46 | 0.0003256 | 2024-01-16 18:42:07 | -0.0003199
3233 | 1 | 4 | CC DChg | 01:01:30 | 26:54:20 | -0.094 | 3.402 | 0.0964 | 0 | 0 | 0.0964 | 8.53 | 0.0003283 | 2024-01-16 18:42:37 | -0.0003199
3234 | 1 | 4 | CC DChg | 01:02:00 | 26:54:50 | -0.094 | 3.402 | 0.0972 | 0 | 0 | 0.0972 | 8.6 | 0.000331 | 2024-01-16 18:43:07 | -0.0003199
3235 | 1 | 4 | CC DChg | 01:02:30 | 26:55:20 | -0.094 | 3.4019 | 0.0979 | 0 | 0 | 0.0979 | 8.67 | 0.0003336 | 2024-01-16 18:43:37 | -0.0003198
3236 | 1 | 4 | CC DChg | 01:03:00 | 26:55:50 | -0.094 | 3.4019 | 0.0987 | 0 | 0 | 0.0987 | 8.74 | 0.0003363 | 2024-01-16 18:44:07 | -0.0003198
3237 | 1 | 4 | CC DChg | 01:03:30 | 26:56:20 | -0.094 | 3.4019 | 0.0995 | 0 | 0 | 0.0995 | 8.81 | 0.000339 | 2024-01-16 18:44:37 | -0.0003198
3238 | 1 | 4 | CC DChg | 01:04:00 | 26:56:50 | -0.094 | 3.4018 | 0.1003 | 0 | 0 | 0.1003 | 8.88 | 0.0003416 | 2024-01-16 18:45:07 | -0.0003198
3239 | 1 | 4 | CC DChg | 01:04:30 | 26:57:20 | -0.094 | 3.4018 | 0.1011 | 0 | 0 | 0.1011 | 8.95 | 0.0003443 | 2024-01-16 18:45:37 | -0.0003198
3240 | 1 | 4 | CC DChg | 01:05:00 | 26:57:50 | -0.094 | 3.4018 | 0.1019 | 0 | 0 | 0.1019 | 9.02 | 0.000347 | 2024-01-16 18:46:07 | -0.0003199
3241 | 1 | 4 | CC DChg | 01:05:30 | 26:58:20 | -0.094 | 3.4018 | 0.1026 | 0 | 0 | 0.1026 | 9.09 | 0.0003496 | 2024-01-16 18:46:37 | -0.0003199
3242 | 1 | 4 | CC DChg | 01:06:00 | 26:58:50 | -0.094 | 3.4018 | 0.1034 | 0 | 0 | 0.1034 | 9.16 | 0.0003523 | 2024-01-16 18:47:07 | -0.0003198
3243 | 1 | 4 | CC DChg | 01:06:30 | 26:59:20 | -0.094 | 3.4018 | 0.1042 | 0 | 0 | 0.1042 | 9.23 | 0.000355 | 2024-01-16 18:47:37 | -0.0003199
3244 | 1 | 4 | CC DChg | 01:07:00 | 26:59:50 | -0.094 | 3.4019 | 0.105 | 0 | 0 | 0.105 | 9.29 | 0.0003576 | 2024-01-16 18:48:07 | -0.0003198
3245 | 1 | 4 | CC DChg | 01:07:30 | 27:00:20 | -0.094 | 3.402 | 0.1058 | 0 | 0 | 0.1058 | 9.36 | 0.0003603 | 2024-01-16 18:48:37 | -0.0003199
3246 | 1 | 4 | CC DChg | 01:08:00 | 27:00:50 | -0.094 | 3.402 | 0.1066 | 0 | 0 | 0.1066 | 9.43 | 0.000363 | 2024-01-16 18:49:07 | -0.0003199
3247 | 1 | 4 | CC DChg | 01:08:30 | 27:01:20 | -0.094 | 3.402 | 0.1073 | 0 | 0 | 0.1073 | 9.5 | 0.0003656 | 2024-01-16 18:49:37 | -0.0003199
3248 | 1 | 4 | CC DChg | 01:09:00 | 27:01:50 | -0.094 | 3.402 | 0.1081 | 0 | 0 | 0.1081 | 9.57 | 0.0003683 | 2024-01-16 18:50:07 | -0.0003199
3249 | 1 | 4 | CC DChg | 01:09:30 | 27:02:20 | -0.094 | 3.402 | 0.1089 | 0 | 0 | 0.1089 | 9.64 | 0.000371 | 2024-01-16 18:50:37 | -0.0003199
3250 | 1 | 4 | CC DChg | 01:10:00 | 27:02:50 | -0.094 | 3.4019 | 0.1097 | 0 | 0 | 0.1097 | 9.71 | 0.0003736 | 2024-01-16 18:51:07 | -0.0003198
3251 | 1 | 4 | CC DChg | 01:10:30 | 27:03:20 | -0.094 | 3.4019 | 0.1105 | 0 | 0 | 0.1105 | 9.78 | 0.0003763 | 2024-01-16 18:51:37 | -0.0003198
3252 | 1 | 4 | CC DChg | 01:11:00 | 27:03:50 | -0.094 | 3.4019 | 0.1113 | 0 | 0 | 0.1113 | 9.85 | 0.000379 | 2024-01-16 18:52:07 | -0.0003198
3253 | 1 | 4 | CC DChg | 01:11:30 | 27:04:20 | -0.094 | 3.4018 | 0.112 | 0 | 0 | 0.112 | 9.92 | 0.0003816 | 2024-01-16 18:52:37 | -0.0003198
3254 | 1 | 4 | CC DChg | 01:12:00 | 27:04:50 | -0.094 | 3.4018 | 0.1128 | 0 | 0 | 0.1128 | 9.99 | 0.0003843 | 2024-01-16 18:53:07 | -0.0003198
3255 | 1 | 4 | CC DChg | 01:12:30 | 27:05:20 | -0.094 | 3.4018 | 0.1136 | 0 | 0 | 0.1136 | 10.06 | 0.000387 | 2024-01-16 18:53:37 | -0.0003198
3256 | 1 | 4 | CC DChg | 01:13:00 | 27:05:50 | -0.094 | 3.4019 | 0.1144 | 0 | 0 | 0.1144 | 10.13 | 0.0003896 | 2024-01-16 18:54:07 | -0.0003198
3257 | 1 | 4 | CC DChg | 01:13:30 | 27:06:20 | -0.094 | 3.4019 | 0.1152 | 0 | 0 | 0.1152 | 10.2 | 0.0003923 | 2024-01-16 18:54:37 | -0.0003198
3258 | 1 | 4 | CC DChg | 01:14:00 | 27:06:50 | -0.094 | 3.402 | 0.116 | 0 | 0 | 0.116 | 10.27 | 0.000395 | 2024-01-16 18:55:07 | -0.0003199
3259 | 1 | 4 | CC DChg | 01:14:30 | 27:07:20 | -0.094 | 3.402 | 0.1167 | 0 | 0 | 0.1167 | 10.34 | 0.0003976 | 2024-01-16 18:55:37 | -0.0003199
3260 | 1 | 4 | CC DChg | 01:15:00 | 27:07:50 | -0.094 | 3.402 | 0.1175 | 0 | 0 | 0.1175 | 10.4 | 0.0004003 | 2024-01-16 18:56:07 | -0.0003199
3261 | 1 | 4 | CC DChg | 01:15:30 | 27:08:20 | -0.094 | 3.4021 | 0.1183 | 0 | 0 | 0.1183 | 10.47 | 0.0004029 | 2024-01-16 18:56:37 | -0.0003199
3262 | 1 | 4 | CC DChg | 01:16:00 | 27:08:50 | -0.094 | 3.4021 | 0.1191 | 0 | 0 | 0.1191 | 10.54 | 0.0004056 | 2024-01-16 18:57:07 | -0.0003199
3263 | 1 | 4 | CC DChg | 01:16:30 | 27:09:20 | -0.094 | 3.402 | 0.1199 | 0 | 0 | 0.1199 | 10.61 | 0.0004083 | 2024-01-16 18:57:37 | -0.0003199
3264 | 1 | 4 | CC DChg | 01:17:00 | 27:09:50 | -0.094 | 3.4021 | 0.1207 | 0 | 0 | 0.1207 | 10.68 | 0.0004109 | 2024-01-16 18:58:07 | -0.0003199
3265 | 1 | 4 | CC DChg | 01:17:30 | 27:10:20 | -0.094 | 3.402 | 0.1214 | 0 | 0 | 0.1214 | 10.75 | 0.0004136 | 2024-01-16 18:58:37 | -0.0003199
3266 | 1 | 4 | CC DChg | 01:18:00 | 27:10:50 | -0.094 | 3.402 | 0.1222 | 0 | 0 | 0.1222 | 10.82 | 0.0004163 | 2024-01-16 18:59:07 | -0.0003199
3267 | 1 | 4 | CC DChg | 01:18:30 | 27:11:20 | -0.094 | 3.4019 | 0.123 | 0 | 0 | 0.123 | 10.89 | 0.0004189 | 2024-01-16 18:59:37 | -0.0003198
3268 | 1 | 4 | CC DChg | 01:19:00 | 27:11:50 | -0.094 | 3.4019 | 0.1238 | 0 | 0 | 0.1238 | 10.96 | 0.0004216 | 2024-01-16 19:00:07 | -0.0003198
3269 | 1 | 4 | CC DChg | 01:19:30 | 27:12:20 | -0.094 | 3.4019 | 0.1246 | 0 | 0 | 0.1246 | 11.03 | 0.0004243 | 2024-01-16 19:00:37 | -0.0003198
3270 | 1 | 4 | CC DChg | 01:20:00 | 27:12:50 | -0.094 | 3.4019 | 0.1254 | 0 | 0 | 0.1254 | 11.1 | 0.0004269 | 2024-01-16 19:01:07 | -0.0003198
3271 | 1 | 4 | CC DChg | 01:20:30 | 27:13:20 | -0.094 | 3.402 | 0.1261 | 0 | 0 | 0.1261 | 11.17 | 0.0004296 | 2024-01-16 19:01:37 | -0.0003199
3272 | 1 | 4 | CC DChg | 01:21:00 | 27:13:50 | -0.094 | 3.402 | 0.1269 | 0 | 0 | 0.1269 | 11.24 | 0.0004323 | 2024-01-16 19:02:07 | -0.0003199
3273 | 1 | 4 | CC DChg | 01:21:30 | 27:14:20 | -0.094 | 3.4021 | 0.1277 | 0 | 0 | 0.1277 | 11.31 | 0.0004349 | 2024-01-16 19:02:37 | -0.0003199
3274 | 1 | 4 | CC DChg | 01:22:00 | 27:14:50 | -0.094 | 3.4021 | 0.1285 | 0 | 0 | 0.1285 | 11.38 | 0.0004376 | 2024-01-16 19:03:07 | -0.0003199
3275 | 1 | 4 | CC DChg | 01:22:30 | 27:15:20 | -0.094 | 3.4021 | 0.1293 | 0 | 0 | 0.1293 | 11.45 | 0.0004403 | 2024-01-16 19:03:37 | -0.0003199
3276 | 1 | 4 | CC DChg | 01:23:00 | 27:15:50 | -0.094 | 3.4022 | 0.1301 | 0 | 0 | 0.1301 | 11.51 | 0.0004429 | 2024-01-16 19:04:07 | -0.0003199
3277 | 1 | 4 | CC DChg | 01:23:30 | 27:16:20 | -0.094 | 3.4021 | 0.1308 | 0 | 0 | 0.1308 | 11.58 | 0.0004456 | 2024-01-16 19:04:37 | -0.0003199
3278 | 1 | 4 | CC DChg | 01:24:00 | 27:16:50 | -0.094 | 3.4021 | 0.1316 | 0 | 0 | 0.1316 | 11.65 | 0.0004483 | 2024-01-16 19:05:07 | -0.0003199
3279 | 1 | 4 | CC DChg | 01:24:30 | 27:17:20 | -0.094 | 3.4021 | 0.1324 | 0 | 0 | 0.1324 | 11.72 | 0.0004509 | 2024-01-16 19:05:37 | -0.0003199
3280 | 1 | 4 | CC DChg | 01:25:00 | 27:17:50 | -0.094 | 3.402 | 0.1332 | 0 | 0 | 0.1332 | 11.79 | 0.0004536 | 2024-01-16 19:06:07 | -0.0003199
3281 | 1 | 4 | CC DChg | 01:25:30 | 27:18:20 | -0.094 | 3.402 | 0.134 | 0 | 0 | 0.134 | 11.86 | 0.0004563 | 2024-01-16 19:06:37 | -0.0003199
3282 | 1 | 4 | CC DChg | 01:26:00 | 27:18:50 | -0.094 | 3.402 | 0.1348 | 0 | 0 | 0.1348 | 11.93 | 0.0004589 | 2024-01-16 19:07:07 | -0.0003199
3283 | 1 | 4 | CC DChg | 01:26:30 | 27:19:20 | -0.094 | 3.402 | 0.1355 | 0 | 0 | 0.1355 | 12 | 0.0004616 | 2024-01-16 19:07:37 | -0.0003199
3284 | 1 | 4 | CC DChg | 01:27:00 | 27:19:50 | -0.094 | 3.402 | 0.1363 | 0 | 0 | 0.1363 | 12.07 | 0.0004643 | 2024-01-16 19:08:07 | -0.0003199
3285 | 1 | 4 | CC DChg | 01:27:30 | 27:20:20 | -0.094 | 3.4021 | 0.1371 | 0 | 0 | 0.1371 | 12.14 | 0.0004669 | 2024-01-16 19:08:37 | -0.0003199
3286 | 1 | 4 | CC DChg | 01:28:00 | 27:20:50 | -0.094 | 3.4022 | 0.1379 | 0 | 0 | 0.1379 | 12.21 | 0.0004696 | 2024-01-16 19:09:07 | -0.0003199
3287 | 1 | 4 | CC DChg | 01:28:30 | 27:21:20 | -0.094 | 3.4022 | 0.1387 | 0 | 0 | 0.1387 | 12.28 | 0.0004723 | 2024-01-16 19:09:37 | -0.0003199
3288 | 1 | 4 | CC DChg | 01:29:00 | 27:21:50 | -0.094 | 3.4023 | 0.1395 | 0 | 0 | 0.1395 | 12.35 | 0.0004749 | 2024-01-16 19:10:07 | -0.0003199
3289 | 1 | 4 | CC DChg | 01:29:30 | 27:22:20 | -0.094 | 3.4022 | 0.1402 | 0 | 0 | 0.1402 | 12.42 | 0.0004776 | 2024-01-16 19:10:37 | -0.0003199
3290 | 1 | 4 | CC DChg | 01:30:00 | 27:22:50 | -0.094 | 3.4022 | 0.141 | 0 | 0 | 0.141 | 12.49 | 0.0004802 | 2024-01-16 19:11:07 | -0.0003199
3291 | 1 | 4 | CC DChg | 01:30:30 | 27:23:20 | -0.094 | 3.4022 | 0.1418 | 0 | 0 | 0.1418 | 12.56 | 0.0004829 | 2024-01-16 19:11:37 | -0.0003199
3292 | 1 | 4 | CC DChg | 01:31:00 | 27:23:50 | -0.094 | 3.4022 | 0.1426 | 0 | 0 | 0.1426 | 12.62 | 0.0004856 | 2024-01-16 19:12:07 | -0.0003199
3293 | 1 | 4 | CC DChg | 01:31:30 | 27:24:20 | -0.094 | 3.4021 | 0.1434 | 0 | 0 | 0.1434 | 12.69 | 0.0004882 | 2024-01-16 19:12:37 | -0.0003199
3294 | 1 | 4 | CC DChg | 01:32:00 | 27:24:50 | -0.094 | 3.4021 | 0.1442 | 0 | 0 | 0.1442 | 12.76 | 0.0004909 | 2024-01-16 19:13:07 | -0.0003199
3295 | 1 | 4 | CC DChg | 01:32:30 | 27:25:20 | -0.094 | 3.4021 | 0.1449 | 0 | 0 | 0.1449 | 12.83 | 0.0004936 | 2024-01-16 19:13:37 | -0.0003199
3296 | 1 | 4 | CC DChg | 01:33:00 | 27:25:50 | -0.094 | 3.4021 | 0.1457 | 0 | 0 | 0.1457 | 12.9 | 0.0004962 | 2024-01-16 19:14:07 | -0.0003199
3297 | 1 | 4 | CC DChg | 01:33:30 | 27:26:20 | -0.094 | 3.4021 | 0.1465 | 0 | 0 | 0.1465 | 12.97 | 0.0004989 | 2024-01-16 19:14:37 | -0.0003199
3298 | 1 | 4 | CC DChg | 01:34:00 | 27:26:50 | -0.094 | 3.4021 | 0.1473 | 0 | 0 | 0.1473 | 13.04 | 0.0005016 | 2024-01-16 19:15:07 | -0.0003199
3299 | 1 | 4 | CC DChg | 01:34:30 | 27:27:20 | -0.094 | 3.4021 | 0.1481 | 0 | 0 | 0.1481 | 13.11 | 0.0005042 | 2024-01-16 19:15:37 | -0.0003199
3300 | 1 | 4 | CC DChg | 01:35:00 | 27:27:50 | -0.094 | 3.4022 | 0.1489 | 0 | 0 | 0.1489 | 13.18 | 0.0005069 | 2024-01-16 19:16:07 | -0.0003199
3301 | 1 | 4 | CC DChg | 01:35:30 | 27:28:20 | -0.094 | 3.4022 | 0.1497 | 0 | 0 | 0.1497 | 13.25 | 0.0005096 | 2024-01-16 19:16:37 | -0.0003199
3302 | 1 | 4 | CC DChg | 01:36:00 | 27:28:50 | -0.094 | 3.4023 | 0.1504 | 0 | 0 | 0.1504 | 13.32 | 0.0005122 | 2024-01-16 19:17:07 | -0.0003199
3303 | 1 | 4 | CC DChg | 01:36:30 | 27:29:20 | -0.094 | 3.4023 | 0.1512 | 0 | 0 | 0.1512 | 13.39 | 0.0005149 | 2024-01-16 19:17:37 | -0.0003199
3304 | 1 | 4 | CC DChg | 01:37:00 | 27:29:50 | -0.094 | 3.4023 | 0.152 | 0 | 0 | 0.152 | 13.46 | 0.0005176 | 2024-01-16 19:18:07 | -0.0003199
3305 | 1 | 4 | CC DChg | 01:37:30 | 27:30:20 | -0.094 | 3.4023 | 0.1528 | 0 | 0 | 0.1528 | 13.53 | 0.0005202 | 2024-01-16 19:18:37 | -0.0003199
3306 | 1 | 4 | CC DChg | 01:38:00 | 27:30:50 | -0.094 | 3.4022 | 0.1536 | 0 | 0 | 0.1536 | 13.6 | 0.0005229 | 2024-01-16 19:19:07 | -0.0003199
3307 | 1 | 4 | CC DChg | 01:38:30 | 27:31:20 | -0.094 | 3.4022 | 0.1544 | 0 | 0 | 0.1544 | 13.66 | 0.0005256 | 2024-01-16 19:19:37 | -0.0003199
3308 | 1 | 4 | CC DChg | 01:39:00 | 27:31:50 | -0.094 | 3.4022 | 0.1551 | 0 | 0 | 0.1551 | 13.73 | 0.0005282 | 2024-01-16 19:20:07 | -0.0003199
3309 | 1 | 4 | CC DChg | 01:39:30 | 27:32:20 | -0.094 | 3.4022 | 0.1559 | 0 | 0 | 0.1559 | 13.8 | 0.0005309 | 2024-01-16 19:20:37 | -0.0003199
3310 | 1 | 4 | CC DChg | 01:40:00 | 27:32:50 | -0.094 | 3.4021 | 0.1567 | 0 | 0 | 0.1567 | 13.87 | 0.0005336 | 2024-01-16 19:21:07 | -0.0003199
3311 | 1 | 4 | CC DChg | 01:40:30 | 27:33:20 | -0.094 | 3.4021 | 0.1575 | 0 | 0 | 0.1575 | 13.94 | 0.0005362 | 2024-01-16 19:21:37 | -0.0003199
3312 | 1 | 4 | CC DChg | 01:41:00 | 27:33:50 | -0.094 | 3.4021 | 0.1583 | 0 | 0 | 0.1583 | 14.01 | 0.0005389 | 2024-01-16 19:22:07 | -0.0003199
3313 | 1 | 4 | CC DChg | 01:41:30 | 27:34:20 | -0.094 | 3.4022 | 0.1591 | 0 | 0 | 0.1591 | 14.08 | 0.0005416 | 2024-01-16 19:22:37 | -0.0003199
3314 | 1 | 4 | CC DChg | 01:42:00 | 27:34:50 | -0.094 | 3.4023 | 0.1598 | 0 | 0 | 0.1598 | 14.15 | 0.0005442 | 2024-01-16 19:23:07 | -0.0003199
3315 | 1 | 4 | CC DChg | 01:42:30 | 27:35:20 | -0.094 | 3.4023 | 0.1606 | 0 | 0 | 0.1606 | 14.22 | 0.0005469 | 2024-01-16 19:23:37 | -0.0003199
3316 | 1 | 4 | CC DChg | 01:43:00 | 27:35:50 | -0.094 | 3.4023 | 0.1614 | 0 | 0 | 0.1614 | 14.29 | 0.0005496 | 2024-01-16 19:24:07 | -0.0003199
3317 | 1 | 4 | CC DChg | 01:43:30 | 27:36:20 | -0.094 | 3.4023 | 0.1622 | 0 | 0 | 0.1622 | 14.36 | 0.0005522 | 2024-01-16 19:24:37 | -0.0003199
3318 | 1 | 4 | CC DChg | 01:44:00 | 27:36:50 | -0.094 | 3.4024 | 0.163 | 0 | 0 | 0.163 | 14.43 | 0.0005549 | 2024-01-16 19:25:07 | -0.0003199
3319 | 1 | 4 | CC DChg | 01:44:30 | 27:37:20 | -0.094 | 3.4024 | 0.1638 | 0 | 0 | 0.1638 | 14.5 | 0.0005576 | 2024-01-16 19:25:37 | -0.0003199
3320 | 1 | 4 | CC DChg | 01:45:00 | 27:37:50 | -0.094 | 3.4024 | 0.1645 | 0 | 0 | 0.1645 | 14.57 | 0.0005602 | 2024-01-16 19:26:07 | -0.0003199
3321 | 1 | 4 | CC DChg | 01:45:30 | 27:38:20 | -0.094 | 3.4023 | 0.1653 | 0 | 0 | 0.1653 | 14.64 | 0.0005629 | 2024-01-16 19:26:37 | -0.0003199
3322 | 1 | 4 | CC DChg | 01:46:00 | 27:38:50 | -0.094 | 3.4022 | 0.1661 | 0 | 0 | 0.1661 | 14.71 | 0.0005655 | 2024-01-16 19:27:07 | -0.0003199
3323 | 1 | 4 | CC DChg | 01:46:30 | 27:39:20 | -0.094 | 3.4023 | 0.1669 | 0 | 0 | 0.1669 | 14.77 | 0.0005682 | 2024-01-16 19:27:37 | -0.0003199
3324 | 1 | 4 | CC DChg | 01:47:00 | 27:39:50 | -0.094 | 3.4022 | 0.1677 | 0 | 0 | 0.1677 | 14.84 | 0.0005709 | 2024-01-16 19:28:07 | -0.0003199
3325 | 1 | 4 | CC DChg | 01:47:30 | 27:40:20 | -0.094 | 3.4022 | 0.1685 | 0 | 0 | 0.1685 | 14.91 | 0.0005735 | 2024-01-16 19:28:37 | -0.0003199
3326 | 1 | 4 | CC DChg | 01:48:00 | 27:40:50 | -0.094 | 3.4022 | 0.1692 | 0 | 0 | 0.1692 | 14.98 | 0.0005762 | 2024-01-16 19:29:07 | -0.0003199
3327 | 1 | 4 | CC DChg | 01:48:30 | 27:41:20 | -0.094 | 3.4022 | 0.17 | 0 | 0 | 0.17 | 15.05 | 0.0005789 | 2024-01-16 19:29:37 | -0.0003199
3328 | 1 | 4 | CC DChg | 01:49:00 | 27:41:50 | -0.094 | 3.4023 | 0.1708 | 0 | 0 | 0.1708 | 15.12 | 0.0005815 | 2024-01-16 19:30:07 | -0.0003199
3329 | 1 | 4 | CC DChg | 01:49:30 | 27:42:20 | -0.094 | 3.4023 | 0.1716 | 0 | 0 | 0.1716 | 15.19 | 0.0005842 | 2024-01-16 19:30:37 | -0.0003199
3330 | 1 | 4 | CC DChg | 01:50:00 | 27:42:50 | -0.094 | 3.4024 | 0.1724 | 0 | 0 | 0.1724 | 15.26 | 0.0005869 | 2024-01-16 19:31:07 | -0.0003199
3331 | 1 | 4 | CC DChg | 01:50:30 | 27:43:20 | -0.094 | 3.4024 | 0.1732 | 0 | 0 | 0.1732 | 15.33 | 0.0005895 | 2024-01-16 19:31:37 | -0.0003199
3332 | 1 | 4 | CC DChg | 01:51:00 | 27:43:50 | -0.094 | 3.4024 | 0.1739 | 0 | 0 | 0.1739 | 15.4 | 0.0005922 | 2024-01-16 19:32:07 | -0.0003199
3333 | 1 | 4 | CC DChg | 01:51:30 | 27:44:20 | -0.094 | 3.4025 | 0.1747 | 0 | 0 | 0.1747 | 15.47 | 0.0005949 | 2024-01-16 19:32:37 | -0.0003199
3334 | 1 | 4 | CC DChg | 01:52:00 | 27:44:50 | -0.094 | 3.4024 | 0.1755 | 0 | 0 | 0.1755 | 15.54 | 0.0005975 | 2024-01-16 19:33:07 | -0.0003199
3335 | 1 | 4 | CC DChg | 01:52:30 | 27:45:20 | -0.094 | 3.4024 | 0.1763 | 0 | 0 | 0.1763 | 15.61 | 0.0006002 | 2024-01-16 19:33:37 | -0.0003199
3336 | 1 | 4 | CC DChg | 01:53:00 | 27:45:50 | -0.094 | 3.4023 | 0.1771 | 0 | 0 | 0.1771 | 15.68 | 0.0006029 | 2024-01-16 19:34:07 | -0.0003199
3337 | 1 | 4 | CC DChg | 01:53:30 | 27:46:20 | -0.094 | 3.4023 | 0.1779 | 0 | 0 | 0.1779 | 15.75 | 0.0006055 | 2024-01-16 19:34:37 | -0.0003199
3338 | 1 | 4 | CC DChg | 01:54:00 | 27:46:50 | -0.094 | 3.4023 | 0.1786 | 0 | 0 | 0.1786 | 15.82 | 0.0006082 | 2024-01-16 19:35:07 | -0.0003199
3339 | 1 | 4 | CC DChg | 01:54:30 | 27:47:20 | -0.094 | 3.4023 | 0.1794 | 0 | 0 | 0.1794 | 15.88 | 0.0006109 | 2024-01-16 19:35:37 | -0.0003199
3340 | 1 | 4 | CC DChg | 01:55:00 | 27:47:50 | -0.094 | 3.4023 | 0.1802 | 0 | 0 | 0.1802 | 15.95 | 0.0006135 | 2024-01-16 19:36:07 | -0.0003199
3341 | 1 | 4 | CC DChg | 01:55:30 | 27:48:20 | -0.094 | 3.4023 | 0.181 | 0 | 0 | 0.181 | 16.02 | 0.0006162 | 2024-01-16 19:36:37 | -0.0003199
3342 | 1 | 4 | CC DChg | 01:56:00 | 27:48:50 | -0.094 | 3.4024 | 0.1818 | 0 | 0 | 0.1818 | 16.09 | 0.0006189 | 2024-01-16 19:37:07 | -0.0003199
3343 | 1 | 4 | CC DChg | 01:56:30 | 27:49:20 | -0.094 | 3.4024 | 0.1826 | 0 | 0 | 0.1826 | 16.16 | 0.0006215 | 2024-01-16 19:37:37 | -0.0003199
3344 | 1 | 4 | CC DChg | 01:57:00 | 27:49:50 | -0.094 | 3.4025 | 0.1833 | 0 | 0 | 0.1833 | 16.23 | 0.0006242 | 2024-01-16 19:38:07 | -0.0003199
3345 | 1 | 4 | CC DChg | 01:57:30 | 27:50:20 | -0.094 | 3.4025 | 0.1841 | 0 | 0 | 0.1841 | 16.3 | 0.0006269 | 2024-01-16 19:38:37 | -0.0003199
3346 | 1 | 4 | CC DChg | 01:58:00 | 27:50:50 | -0.094 | 3.4025 | 0.1849 | 0 | 0 | 0.1849 | 16.37 | 0.0006295 | 2024-01-16 19:39:07 | -0.0003199
3347 | 1 | 4 | CC DChg | 01:58:30 | 27:51:20 | -0.094 | 3.4025 | 0.1857 | 0 | 0 | 0.1857 | 16.44 | 0.0006322 | 2024-01-16 19:39:37 | -0.0003199
3348 | 1 | 4 | CC DChg | 01:59:00 | 27:51:50 | -0.094 | 3.4025 | 0.1865 | 0 | 0 | 0.1865 | 16.51 | 0.0006349 | 2024-01-16 19:40:07 | -0.0003199
3349 | 1 | 4 | CC DChg | 01:59:30 | 27:52:20 | -0.094 | 3.4024 | 0.1873 | 0 | 0 | 0.1873 | 16.58 | 0.0006375 | 2024-01-16 19:40:37 | -0.0003199
3350 | 1 | 4 | CC DChg | 02:00:00 | 27:52:50 | -0.094 | 3.4024 | 0.188 | 0 | 0 | 0.188 | 16.65 | 0.0006402 | 2024-01-16 19:41:07 | -0.0003199
3351 | 1 | 4 | CC DChg | 02:00:30 | 27:53:20 | -0.094 | 3.4024 | 0.1888 | 0 | 0 | 0.1888 | 16.72 | 0.0006429 | 2024-01-16 19:41:37 | -0.0003199
3352 | 1 | 4 | CC DChg | 02:01:00 | 27:53:50 | -0.094 | 3.4024 | 0.1896 | 0 | 0 | 0.1896 | 16.79 | 0.0006455 | 2024-01-16 19:42:07 | -0.0003199
3353 | 1 | 4 | CC DChg | 02:01:30 | 27:54:20 | -0.094 | 3.4023 | 0.1904 | 0 | 0 | 0.1904 | 16.86 | 0.0006482 | 2024-01-16 19:42:37 | -0.0003199
3354 | 1 | 4 | CC DChg | 02:02:00 | 27:54:50 | -0.094 | 3.4024 | 0.1912 | 0 | 0 | 0.1912 | 16.93 | 0.0006509 | 2024-01-16 19:43:07 | -0.0003199
3355 | 1 | 4 | CC DChg | 02:02:30 | 27:55:20 | -0.094 | 3.4024 | 0.192 | 0 | 0 | 0.192 | 16.99 | 0.0006535 | 2024-01-16 19:43:37 | -0.0003199
3356 | 1 | 4 | CC DChg | 02:03:00 | 27:55:50 | -0.094 | 3.4024 | 0.1927 | 0 | 0 | 0.1927 | 17.06 | 0.0006562 | 2024-01-16 19:44:07 | -0.0003199
3357 | 1 | 4 | CC DChg | 02:03:30 | 27:56:20 | -0.094 | 3.4025 | 0.1935 | 0 | 0 | 0.1935 | 17.13 | 0.0006589 | 2024-01-16 19:44:37 | -0.0003199
3358 | 1 | 4 | CC DChg | 02:04:00 | 27:56:50 | -0.094 | 3.4026 | 0.1943 | 0 | 0 | 0.1943 | 17.2 | 0.0006615 | 2024-01-16 19:45:07 | -0.0003199
3359 | 1 | 4 | CC DChg | 02:04:30 | 27:57:20 | -0.094 | 3.4026 | 0.1951 | 0 | 0 | 0.1951 | 17.27 | 0.0006642 | 2024-01-16 19:45:37 | -0.0003199
3360 | 1 | 4 | CC DChg | 02:05:00 | 27:57:50 | -0.094 | 3.4025 | 0.1959 | 0 | 0 | 0.1959 | 17.34 | 0.0006668 | 2024-01-16 19:46:07 | -0.0003199
3361 | 1 | 4 | CC DChg | 02:05:30 | 27:58:20 | -0.094 | 3.4026 | 0.1967 | 0 | 0 | 0.1967 | 17.41 | 0.0006695 | 2024-01-16 19:46:37 | -0.0003199
3362 | 1 | 4 | CC DChg | 02:06:00 | 27:58:50 | -0.094 | 3.4026 | 0.1974 | 0 | 0 | 0.1974 | 17.48 | 0.0006722 | 2024-01-16 19:47:07 | -0.0003199
3363 | 1 | 4 | CC DChg | 02:06:30 | 27:59:20 | -0.094 | 3.4025 | 0.1982 | 0 | 0 | 0.1982 | 17.55 | 0.0006748 | 2024-01-16 19:47:37 | -0.0003199
3364 | 1 | 4 | CC DChg | 02:07:00 | 27:59:50 | -0.094 | 3.4025 | 0.199 | 0 | 0 | 0.199 | 17.62 | 0.0006775 | 2024-01-16 19:48:07 | -0.0003199
3365 | 1 | 4 | CC DChg | 02:07:30 | 28:00:20 | -0.094 | 3.4024 | 0.1998 | 0 | 0 | 0.1998 | 17.69 | 0.0006802 | 2024-01-16 19:48:37 | -0.0003199
3366 | 1 | 4 | CC DChg | 02:08:00 | 28:00:50 | -0.094 | 3.4024 | 0.2006 | 0 | 0 | 0.2006 | 17.76 | 0.0006828 | 2024-01-16 19:49:07 | -0.0003199
3367 | 1 | 4 | CC DChg | 02:08:30 | 28:01:20 | -0.094 | 3.4024 | 0.2014 | 0 | 0 | 0.2014 | 17.83 | 0.0006855 | 2024-01-16 19:49:37 | -0.0003199
3368 | 1 | 4 | CC DChg | 02:09:00 | 28:01:50 | -0.094 | 3.4024 | 0.2021 | 0 | 0 | 0.2021 | 17.9 | 0.0006882 | 2024-01-16 19:50:07 | -0.0003199
3369 | 1 | 4 | CC DChg | 02:09:30 | 28:02:20 | -0.094 | 3.4025 | 0.2029 | 0 | 0 | 0.2029 | 17.97 | 0.0006908 | 2024-01-16 19:50:37 | -0.0003199
3370 | 1 | 4 | CC DChg | 02:10:00 | 28:02:50 | -0.094 | 3.4025 | 0.2037 | 0 | 0 | 0.2037 | 18.03 | 0.0006935 | 2024-01-16 19:51:07 | -0.0003199
3371 | 1 | 4 | CC DChg | 02:10:30 | 28:03:20 | -0.094 | 3.4026 | 0.2045 | 0 | 0 | 0.2045 | 18.1 | 0.0006962 | 2024-01-16 19:51:37 | -0.0003199
3372 | 1 | 4 | CC DChg | 02:11:00 | 28:03:50 | -0.094 | 3.4026 | 0.2053 | 0 | 0 | 0.2053 | 18.17 | 0.0006988 | 2024-01-16 19:52:07 | -0.0003199
3373 | 1 | 4 | CC DChg | 02:11:30 | 28:04:20 | -0.094 | 3.4026 | 0.2061 | 0 | 0 | 0.2061 | 18.24 | 0.0007015 | 2024-01-16 19:52:37 | -0.0003199
3374 | 1 | 4 | CC DChg | 02:12:00 | 28:04:50 | -0.094 | 3.4027 | 0.2068 | 0 | 0 | 0.2068 | 18.31 | 0.0007042 | 2024-01-16 19:53:07 | -0.0003199
3375 | 1 | 4 | CC DChg | 02:12:30 | 28:05:20 | -0.094 | 3.4026 | 0.2076 | 0 | 0 | 0.2076 | 18.38 | 0.0007068 | 2024-01-16 19:53:37 | -0.0003199
3376 | 1 | 4 | CC DChg | 02:13:00 | 28:05:50 | -0.094 | 3.4026 | 0.2084 | 0 | 0 | 0.2084 | 18.45 | 0.0007095 | 2024-01-16 19:54:07 | -0.0003199
3377 | 1 | 4 | CC DChg | 02:13:30 | 28:06:20 | -0.094 | 3.4026 | 0.2092 | 0 | 0 | 0.2092 | 18.52 | 0.0007122 | 2024-01-16 19:54:37 | -0.0003199
3378 | 1 | 4 | CC DChg | 02:14:00 | 28:06:50 | -0.094 | 3.4025 | 0.21 | 0 | 0 | 0.21 | 18.59 | 0.0007148 | 2024-01-16 19:55:07 | -0.0003199
3379 | 1 | 4 | CC DChg | 02:14:30 | 28:07:20 | -0.094 | 3.4025 | 0.2108 | 0 | 0 | 0.2108 | 18.66 | 0.0007175 | 2024-01-16 19:55:37 | -0.0003199
3380 | 1 | 4 | CC DChg | 02:15:00 | 28:07:50 | -0.094 | 3.4025 | 0.2115 | 0 | 0 | 0.2115 | 18.73 | 0.0007202 | 2024-01-16 19:56:07 | -0.0003199
3381 | 1 | 4 | CC DChg | 02:15:30 | 28:08:20 | -0.094 | 3.4025 | 0.2123 | 0 | 0 | 0.2123 | 18.8 | 0.0007228 | 2024-01-16 19:56:37 | -0.0003199
3382 | 1 | 4 | CC DChg | 02:16:00 | 28:08:50 | -0.094 | 3.4025 | 0.2131 | 0 | 0 | 0.2131 | 18.87 | 0.0007255 | 2024-01-16 19:57:07 | -0.0003199
3383 | 1 | 4 | CC DChg | 02:16:30 | 28:09:20 | -0.094 | 3.4025 | 0.2139 | 0 | 0 | 0.2139 | 18.94 | 0.0007282 | 2024-01-16 19:57:37 | -0.0003199
3384 | 1 | 4 | CC DChg | 02:17:00 | 28:09:50 | -0.094 | 3.4026 | 0.2147 | 0 | 0 | 0.2147 | 19.01 | 0.0007308 | 2024-01-16 19:58:07 | -0.0003199
3385 | 1 | 4 | CC DChg | 02:17:30 | 28:10:20 | -0.094 | 3.4027 | 0.2155 | 0 | 0 | 0.2155 | 19.08 | 0.0007335 | 2024-01-16 19:58:37 | -0.0003199
3386 | 1 | 4 | CC DChg | 02:18:00 | 28:10:50 | -0.094 | 3.4027 | 0.2162 | 0 | 0 | 0.2162 | 19.14 | 0.0007362 | 2024-01-16 19:59:07 | -0.0003199
3387 | 1 | 4 | CC DChg | 02:18:30 | 28:11:20 | -0.094 | 3.4027 | 0.217 | 0 | 0 | 0.217 | 19.21 | 0.0007388 | 2024-01-16 19:59:37 | -0.0003199
3388 | 1 | 4 | CC DChg | 02:19:00 | 28:11:50 | -0.094 | 3.4027 | 0.2178 | 0 | 0 | 0.2178 | 19.28 | 0.0007415 | 2024-01-16 20:00:07 | -0.0003199
3389 | 1 | 4 | CC DChg | 02:19:30 | 28:12:20 | -0.094 | 3.4027 | 0.2186 | 0 | 0 | 0.2186 | 19.35 | 0.0007442 | 2024-01-16 20:00:37 | -0.0003199
3390 | 1 | 4 | CC DChg | 02:20:00 | 28:12:50 | -0.094 | 3.4027 | 0.2194 | 0 | 0 | 0.2194 | 19.42 | 0.0007468 | 2024-01-16 20:01:07 | -0.0003199
3391 | 1 | 4 | CC DChg | 02:20:30 | 28:13:20 | -0.094 | 3.4026 | 0.2202 | 0 | 0 | 0.2202 | 19.49 | 0.0007495 | 2024-01-16 20:01:37 | -0.0003199
3392 | 1 | 4 | CC DChg | 02:21:00 | 28:13:50 | -0.094 | 3.4025 | 0.2209 | 0 | 0 | 0.2209 | 19.56 | 0.0007522 | 2024-01-16 20:02:07 | -0.0003199
3393 | 1 | 4 | CC DChg | 02:21:30 | 28:14:20 | -0.094 | 3.4025 | 0.2217 | 0 | 0 | 0.2217 | 19.63 | 0.0007548 | 2024-01-16 20:02:37 | -0.0003199
3394 | 1 | 4 | CC DChg | 02:22:00 | 28:14:50 | -0.094 | 3.4025 | 0.2225 | 0 | 0 | 0.2225 | 19.7 | 0.0007575 | 2024-01-16 20:03:07 | -0.0003199
3395 | 1 | 4 | CC DChg | 02:22:30 | 28:15:20 | -0.094 | 3.4025 | 0.2233 | 0 | 0 | 0.2233 | 19.77 | 0.0007602 | 2024-01-16 20:03:37 | -0.0003199
3396 | 1 | 4 | CC DChg | 02:23:00 | 28:15:50 | -0.094 | 3.4025 | 0.2241 | 0 | 0 | 0.2241 | 19.84 | 0.0007628 | 2024-01-16 20:04:07 | -0.0003199
3397 | 1 | 4 | CC DChg | 02:23:30 | 28:16:20 | -0.094 | 3.4026 | 0.2249 | 0 | 0 | 0.2249 | 19.91 | 0.0007655 | 2024-01-16 20:04:37 | -0.0003199
3398 | 1 | 4 | CC DChg | 02:24:00 | 28:16:50 | -0.094 | 3.4026 | 0.2256 | 0 | 0 | 0.2256 | 19.98 | 0.0007682 | 2024-01-16 20:05:07 | -0.0003199
3399 | 1 | 4 | CC DChg | 02:24:30 | 28:17:20 | -0.094 | 3.4027 | 0.2264 | 0 | 0 | 0.2264 | 20.05 | 0.0007708 | 2024-01-16 20:05:37 | -0.0003199
3400 | 1 | 4 | CC DChg | 02:25:00 | 28:17:50 | -0.094 | 3.4028 | 0.2272 | 0 | 0 | 0.2272 | 20.12 | 0.0007735 | 2024-01-16 20:06:07 | -0.0003199
3401 | 1 | 4 | CC DChg | 02:25:30 | 28:18:20 | -0.094 | 3.4028 | 0.228 | 0 | 0 | 0.228 | 20.19 | 0.0007762 | 2024-01-16 20:06:37 | -0.00032
3402 | 1 | 4 | CC DChg | 02:26:00 | 28:18:50 | -0.094 | 3.4027 | 0.2288 | 0 | 0 | 0.2288 | 20.25 | 0.0007788 | 2024-01-16 20:07:07 | -0.0003199
3403 | 1 | 4 | CC DChg | 02:26:30 | 28:19:20 | -0.094 | 3.4027 | 0.2296 | 0 | 0 | 0.2296 | 20.32 | 0.0007815 | 2024-01-16 20:07:37 | -0.0003199
3404 | 1 | 4 | CC DChg | 02:27:00 | 28:19:50 | -0.094 | 3.4027 | 0.2304 | 0 | 0 | 0.2304 | 20.39 | 0.0007841 | 2024-01-16 20:08:07 | -0.0003199
3405 | 1 | 4 | CC DChg | 02:27:30 | 28:20:20 | -0.094 | 3.4026 | 0.2311 | 0 | 0 | 0.2311 | 20.46 | 0.0007868 | 2024-01-16 20:08:37 | -0.0003199
3406 | 1 | 4 | CC DChg | 02:28:00 | 28:20:50 | -0.094 | 3.4026 | 0.2319 | 0 | 0 | 0.2319 | 20.53 | 0.0007895 | 2024-01-16 20:09:07 | -0.0003199
3407 | 1 | 4 | CC DChg | 02:28:30 | 28:21:20 | -0.094 | 3.4026 | 0.2327 | 0 | 0 | 0.2327 | 20.6 | 0.0007921 | 2024-01-16 20:09:37 | -0.0003199
3408 | 1 | 4 | CC DChg | 02:29:00 | 28:21:50 | -0.094 | 3.4026 | 0.2335 | 0 | 0 | 0.2335 | 20.67 | 0.0007948 | 2024-01-16 20:10:07 | -0.0003199
3409 | 1 | 4 | CC DChg | 02:29:30 | 28:22:20 | -0.094 | 3.4025 | 0.2343 | 0 | 0 | 0.2343 | 20.74 | 0.0007975 | 2024-01-16 20:10:37 | -0.0003199
3410 | 1 | 4 | CC DChg | 02:30:00 | 28:22:50 | -0.094 | 3.4026 | 0.2351 | 0 | 0 | 0.2351 | 20.81 | 0.0008001 | 2024-01-16 20:11:07 | -0.0003199
3411 | 1 | 4 | CC DChg | 02:30:30 | 28:23:20 | -0.094 | 3.4026 | 0.2358 | 0 | 0 | 0.2358 | 20.88 | 0.0008028 | 2024-01-16 20:11:37 | -0.0003199
3412 | 1 | 4 | CC DChg | 02:31:00 | 28:23:50 | -0.094 | 3.4026 | 0.2366 | 0 | 0 | 0.2366 | 20.95 | 0.0008055 | 2024-01-16 20:12:07 | -0.0003199
3413 | 1 | 4 | CC DChg | 02:31:30 | 28:24:20 | -0.094 | 3.4027 | 0.2374 | 0 | 0 | 0.2374 | 21.02 | 0.0008081 | 2024-01-16 20:12:37 | -0.0003199
3414 | 1 | 4 | CC DChg | 02:32:00 | 28:24:50 | -0.094 | 3.4028 | 0.2382 | 0 | 0 | 0.2382 | 21.09 | 0.0008108 | 2024-01-16 20:13:07 | -0.0003199
3415 | 1 | 4 | CC DChg | 02:32:30 | 28:25:20 | -0.094 | 3.4028 | 0.239 | 0 | 0 | 0.239 | 21.16 | 0.0008135 | 2024-01-16 20:13:37 | -0.0003199
3416 | 1 | 4 | CC DChg | 02:33:00 | 28:25:50 | -0.094 | 3.4028 | 0.2398 | 0 | 0 | 0.2398 | 21.23 | 0.0008161 | 2024-01-16 20:14:07 | -0.0003199
3417 | 1 | 4 | CC DChg | 02:33:30 | 28:26:20 | -0.094 | 3.4027 | 0.2405 | 0 | 0 | 0.2405 | 21.3 | 0.0008188 | 2024-01-16 20:14:37 | -0.0003199
3418 | 1 | 4 | CC DChg | 02:34:00 | 28:26:50 | -0.094 | 3.4027 | 0.2413 | 0 | 0 | 0.2413 | 21.36 | 0.0008215 | 2024-01-16 20:15:07 | -0.0003199
3419 | 1 | 4 | CC DChg | 02:34:30 | 28:27:20 | -0.094 | 3.4027 | 0.2421 | 0 | 0 | 0.2421 | 21.43 | 0.0008241 | 2024-01-16 20:15:37 | -0.0003199
3420 | 1 | 4 | CC DChg | 02:35:00 | 28:27:50 | -0.094 | 3.4027 | 0.2429 | 0 | 0 | 0.2429 | 21.5 | 0.0008268 | 2024-01-16 20:16:07 | -0.0003199
3421 | 1 | 4 | CC DChg | 02:35:30 | 28:28:20 | -0.094 | 3.4026 | 0.2437 | 0 | 0 | 0.2437 | 21.57 | 0.0008295 | 2024-01-16 20:16:37 | -0.0003199
3422 | 1 | 4 | CC DChg | 02:36:00 | 28:28:50 | -0.094 | 3.4026 | 0.2445 | 0 | 0 | 0.2445 | 21.64 | 0.0008321 | 2024-01-16 20:17:07 | -0.0003199
3423 | 1 | 4 | CC DChg | 02:36:30 | 28:29:20 | -0.094 | 3.4026 | 0.2452 | 0 | 0 | 0.2452 | 21.71 | 0.0008348 | 2024-01-16 20:17:37 | -0.0003199
3424 | 1 | 4 | CC DChg | 02:37:00 | 28:29:50 | -0.094 | 3.4026 | 0.246 | 0 | 0 | 0.246 | 21.78 | 0.0008375 | 2024-01-16 20:18:07 | -0.0003199
3425 | 1 | 4 | CC DChg | 02:37:30 | 28:30:20 | -0.094 | 3.4027 | 0.2468 | 0 | 0 | 0.2468 | 21.85 | 0.0008401 | 2024-01-16 20:18:37 | -0.0003199
3426 | 1 | 4 | CC DChg | 02:38:00 | 28:30:50 | -0.094 | 3.4027 | 0.2476 | 0 | 0 | 0.2476 | 21.92 | 0.0008428 | 2024-01-16 20:19:07 | -0.0003199
3427 | 1 | 4 | CC DChg | 02:38:30 | 28:31:20 | -0.094 | 3.4028 | 0.2484 | 0 | 0 | 0.2484 | 21.99 | 0.0008455 | 2024-01-16 20:19:37 | -0.0003199
3428 | 1 | 4 | CC DChg | 02:39:00 | 28:31:50 | -0.094 | 3.4028 | 0.2492 | 0 | 0 | 0.2492 | 22.06 | 0.0008481 | 2024-01-16 20:20:07 | -0.0003199
3429 | 1 | 4 | CC DChg | 02:39:30 | 28:32:20 | -0.094 | 3.4028 | 0.2499 | 0 | 0 | 0.2499 | 22.13 | 0.0008508 | 2024-01-16 20:20:37 | -0.0003199
3430 | 1 | 4 | CC DChg | 02:40:00 | 28:32:50 | -0.094 | 3.4028 | 0.2507 | 0 | 0 | 0.2507 | 22.2 | 0.0008535 | 2024-01-16 20:21:07 | -0.0003199
3431 | 1 | 4 | CC DChg | 02:40:30 | 28:33:20 | -0.094 | 3.4028 | 0.2515 | 0 | 0 | 0.2515 | 22.27 | 0.0008561 | 2024-01-16 20:21:37 | -0.0003199
3432 | 1 | 4 | CC DChg | 02:41:00 | 28:33:50 | -0.094 | 3.4027 | 0.2523 | 0 | 0 | 0.2523 | 22.34 | 0.0008588 | 2024-01-16 20:22:07 | -0.0003199
3433 | 1 | 4 | CC DChg | 02:41:30 | 28:34:20 | -0.094 | 3.4027 | 0.2531 | 0 | 0 | 0.2531 | 22.4 | 0.0008615 | 2024-01-16 20:22:37 | -0.0003199
3434 | 1 | 4 | CC DChg | 02:42:00 | 28:34:50 | -0.094 | 3.4026 | 0.2539 | 0 | 0 | 0.2539 | 22.47 | 0.0008641 | 2024-01-16 20:23:07 | -0.0003199
3435 | 1 | 4 | CC DChg | 02:42:30 | 28:35:20 | -0.094 | 3.4026 | 0.2546 | 0 | 0 | 0.2546 | 22.54 | 0.0008668 | 2024-01-16 20:23:37 | -0.0003199
3436 | 1 | 4 | CC DChg | 02:43:00 | 28:35:50 | -0.094 | 3.4027 | 0.2554 | 0 | 0 | 0.2554 | 22.61 | 0.0008695 | 2024-01-16 20:24:07 | -0.0003199
3437 | 1 | 4 | CC DChg | 02:43:30 | 28:36:20 | -0.094 | 3.4026 | 0.2562 | 0 | 0 | 0.2562 | 22.68 | 0.0008721 | 2024-01-16 20:24:37 | -0.0003199
3438 | 1 | 4 | CC DChg | 02:44:00 | 28:36:50 | -0.094 | 3.4026 | 0.257 | 0 | 0 | 0.257 | 22.75 | 0.0008748 | 2024-01-16 20:25:07 | -0.0003199
3439 | 1 | 4 | CC DChg | 02:44:30 | 28:37:20 | -0.094 | 3.4027 | 0.2578 | 0 | 0 | 0.2578 | 22.82 | 0.0008775 | 2024-01-16 20:25:37 | -0.0003199
3440 | 1 | 4 | CC DChg | 02:45:00 | 28:37:50 | -0.094 | 3.4028 | 0.2586 | 0 | 0 | 0.2586 | 22.89 | 0.0008801 | 2024-01-16 20:26:07 | -0.0003199
3441 | 1 | 4 | CC DChg | 02:45:30 | 28:38:20 | -0.094 | 3.4028 | 0.2593 | 0 | 0 | 0.2593 | 22.96 | 0.0008828 | 2024-01-16 20:26:37 | -0.00032
3442 | 1 | 4 | CC DChg | 02:46:00 | 28:38:50 | -0.094 | 3.4028 | 0.2601 | 0 | 0 | 0.2601 | 23.03 | 0.0008855 | 2024-01-16 20:27:07 | -0.0003199
3443 | 1 | 4 | CC DChg | 02:46:30 | 28:39:20 | -0.094 | 3.4028 | 0.2609 | 0 | 0 | 0.2609 | 23.1 | 0.0008881 | 2024-01-16 20:27:37 | -0.0003199
3444 | 1 | 4 | CC DChg | 02:47:00 | 28:39:50 | -0.094 | 3.4028 | 0.2617 | 0 | 0 | 0.2617 | 23.17 | 0.0008908 | 2024-01-16 20:28:07 | -0.0003199
3445 | 1 | 4 | CC DChg | 02:47:30 | 28:40:20 | -0.094 | 3.4028 | 0.2625 | 0 | 0 | 0.2625 | 23.24 | 0.0008935 | 2024-01-16 20:28:37 | -0.0003199
3446 | 1 | 4 | CC DChg | 02:48:00 | 28:40:50 | -0.094 | 3.4028 | 0.2633 | 0 | 0 | 0.2633 | 23.31 | 0.0008961 | 2024-01-16 20:29:07 | -0.0003199
3447 | 1 | 4 | CC DChg | 02:48:30 | 28:41:20 | -0.094 | 3.4027 | 0.264 | 0 | 0 | 0.264 | 23.38 | 0.0008988 | 2024-01-16 20:29:37 | -0.00032
3448 | 1 | 4 | CC DChg | 02:49:00 | 28:41:50 | -0.094 | 3.4027 | 0.2648 | 0 | 0 | 0.2648 | 23.45 | 0.0009015 | 2024-01-16 20:30:07 | -0.0003199
3449 | 1 | 4 | CC DChg | 02:49:30 | 28:42:20 | -0.094 | 3.4026 | 0.2656 | 0 | 0 | 0.2656 | 23.51 | 0.0009041 | 2024-01-16 20:30:37 | -0.0003199
3450 | 1 | 4 | CC DChg | 02:50:00 | 28:42:50 | -0.094 | 3.4026 | 0.2664 | 0 | 0 | 0.2664 | 23.58 | 0.0009068 | 2024-01-16 20:31:07 | -0.0003199
3451 | 1 | 4 | CC DChg | 02:50:30 | 28:43:20 | -0.094 | 3.4027 | 0.2672 | 0 | 0 | 0.2672 | 23.65 | 0.0009095 | 2024-01-16 20:31:37 | -0.0003199
3452 | 1 | 4 | CC DChg | 02:51:00 | 28:43:50 | -0.094 | 3.4028 | 0.268 | 0 | 0 | 0.268 | 23.72 | 0.0009121 | 2024-01-16 20:32:07 | -0.0003199
3453 | 1 | 4 | CC DChg | 02:51:30 | 28:44:20 | -0.094 | 3.4028 | 0.2687 | 0 | 0 | 0.2687 | 23.79 | 0.0009148 | 2024-01-16 20:32:37 | -0.0003199
3454 | 1 | 4 | CC DChg | 02:52:00 | 28:44:50 | -0.094 | 3.4028 | 0.2695 | 0 | 0 | 0.2695 | 23.86 | 0.0009175 | 2024-01-16 20:33:07 | -0.0003199
3455 | 1 | 4 | CC DChg | 02:52:30 | 28:45:20 | -0.094 | 3.4028 | 0.2703 | 0 | 0 | 0.2703 | 23.93 | 0.0009201 | 2024-01-16 20:33:37 | -0.0003199
3456 | 1 | 4 | CC DChg | 02:53:00 | 28:45:50 | -0.094 | 3.4029 | 0.2711 | 0 | 0 | 0.2711 | 24 | 0.0009228 | 2024-01-16 20:34:07 | -0.0003199
3457 | 1 | 4 | CC DChg | 02:53:30 | 28:46:20 | -0.094 | 3.4029 | 0.2719 | 0 | 0 | 0.2719 | 24.07 | 0.0009254 | 2024-01-16 20:34:37 | -0.0003199
3458 | 1 | 4 | CC DChg | 02:54:00 | 28:46:50 | -0.094 | 3.4029 | 0.2727 | 0 | 0 | 0.2727 | 24.14 | 0.0009281 | 2024-01-16 20:35:07 | -0.0003199
3459 | 1 | 4 | CC DChg | 02:54:30 | 28:47:20 | -0.094 | 3.4028 | 0.2734 | 0 | 0 | 0.2734 | 24.21 | 0.0009308 | 2024-01-16 20:35:37 | -0.00032
3460 | 1 | 4 | CC DChg | 02:55:00 | 28:47:50 | -0.094 | 3.4028 | 0.2742 | 0 | 0 | 0.2742 | 24.28 | 0.0009334 | 2024-01-16 20:36:07 | -0.0003199
3461 | 1 | 4 | CC DChg | 02:55:30 | 28:48:20 | -0.094 | 3.4027 | 0.275 | 0 | 0 | 0.275 | 24.35 | 0.0009361 | 2024-01-16 20:36:37 | -0.0003199
3462 | 1 | 4 | CC DChg | 02:56:00 | 28:48:50 | -0.094 | 3.4027 | 0.2758 | 0 | 0 | 0.2758 | 24.42 | 0.0009388 | 2024-01-16 20:37:07 | -0.00032
3463 | 1 | 4 | CC DChg | 02:56:30 | 28:49:20 | -0.094 | 3.4027 | 0.2766 | 0 | 0 | 0.2766 | 24.49 | 0.0009414 | 2024-01-16 20:37:37 | -0.0003199
3464 | 1 | 4 | CC DChg | 02:57:00 | 28:49:50 | -0.094 | 3.4026 | 0.2774 | 0 | 0 | 0.2774 | 24.56 | 0.0009441 | 2024-01-16 20:38:07 | -0.0003199
3465 | 1 | 4 | CC DChg | 02:57:30 | 28:50:20 | -0.094 | 3.4027 | 0.2781 | 0 | 0 | 0.2781 | 24.62 | 0.0009468 | 2024-01-16 20:38:37 | -0.0003199
3466 | 1 | 4 | CC DChg | 02:58:00 | 28:50:50 | -0.094 | 3.4028 | 0.2789 | 0 | 0 | 0.2789 | 24.69 | 0.0009494 | 2024-01-16 20:39:07 | -0.0003199
3467 | 1 | 4 | CC DChg | 02:58:30 | 28:51:20 | -0.094 | 3.4028 | 0.2797 | 0 | 0 | 0.2797 | 24.76 | 0.0009521 | 2024-01-16 20:39:37 | -0.0003199
3468 | 1 | 4 | CC DChg | 02:59:00 | 28:51:50 | -0.094 | 3.4029 | 0.2805 | 0 | 0 | 0.2805 | 24.83 | 0.0009548 | 2024-01-16 20:40:07 | -0.0003199
3469 | 1 | 4 | CC DChg | 02:59:30 | 28:52:20 | -0.094 | 3.4029 | 0.2813 | 0 | 0 | 0.2813 | 24.9 | 0.0009574 | 2024-01-16 20:40:37 | -0.00032
3470 | 1 | 4 | CC DChg | 03:00:00 | 28:52:50 | -0.094 | 3.4029 | 0.2821 | 0 | 0 | 0.2821 | 24.97 | 0.0009601 | 2024-01-16 20:41:07 | -0.0003199
3471 | 1 | 4 | CC DChg | 03:00:30 | 28:53:20 | -0.094 | 3.4029 | 0.2828 | 0 | 0 | 0.2828 | 25.04 | 0.0009628 | 2024-01-16 20:41:37 | -0.0003199
3472 | 1 | 4 | CC DChg | 03:01:00 | 28:53:50 | -0.094 | 3.4028 | 0.2836 | 0 | 0 | 0.2836 | 25.11 | 0.0009654 | 2024-01-16 20:42:07 | -0.0003199
3473 | 1 | 4 | CC DChg | 03:01:30 | 28:54:20 | -0.094 | 3.4028 | 0.2844 | 0 | 0 | 0.2844 | 25.18 | 0.0009681 | 2024-01-16 20:42:37 | -0.0003199
3474 | 1 | 4 | CC DChg | 03:02:00 | 28:54:50 | -0.094 | 3.4028 | 0.2852 | 0 | 0 | 0.2852 | 25.25 | 0.0009708 | 2024-01-16 20:43:07 | -0.0003199
3475 | 1 | 4 | CC DChg | 03:02:30 | 28:55:20 | -0.094 | 3.4027 | 0.286 | 0 | 0 | 0.286 | 25.32 | 0.0009734 | 2024-01-16 20:43:37 | -0.0003199
3476 | 1 | 4 | CC DChg | 03:03:00 | 28:55:50 | -0.094 | 3.4027 | 0.2868 | 0 | 0 | 0.2868 | 25.39 | 0.0009761 | 2024-01-16 20:44:07 | -0.0003199
3477 | 1 | 4 | CC DChg | 03:03:30 | 28:56:20 | -0.094 | 3.4027 | 0.2875 | 0 | 0 | 0.2875 | 25.46 | 0.0009788 | 2024-01-16 20:44:37 | -0.00032
3478 | 1 | 4 | CC DChg | 03:04:00 | 28:56:50 | -0.094 | 3.4027 | 0.2883 | 0 | 0 | 0.2883 | 25.53 | 0.0009814 | 2024-01-16 20:45:07 | -0.0003199
3479 | 1 | 4 | CC DChg | 03:04:30 | 28:57:20 | -0.094 | 3.4027 | 0.2891 | 0 | 0 | 0.2891 | 25.6 | 0.0009841 | 2024-01-16 20:45:37 | -0.0003199
3480 | 1 | 4 | CC DChg | 03:05:00 | 28:57:50 | -0.094 | 3.4028 | 0.2899 | 0 | 0 | 0.2899 | 25.67 | 0.0009868 | 2024-01-16 20:46:07 | -0.0003199
3481 | 1 | 4 | CC DChg | 03:05:30 | 28:58:20 | -0.094 | 3.4028 | 0.2907 | 0 | 0 | 0.2907 | 25.73 | 0.0009894 | 2024-01-16 20:46:37 | -0.0003199
3482 | 1 | 4 | CC DChg | 03:06:00 | 28:58:50 | -0.094 | 3.4029 | 0.2915 | 0 | 0 | 0.2915 | 25.8 | 0.0009921 | 2024-01-16 20:47:07 | -0.0003199
3483 | 1 | 4 | CC DChg | 03:06:30 | 28:59:20 | -0.094 | 3.4029 | 0.2922 | 0 | 0 | 0.2922 | 25.87 | 0.0009948 | 2024-01-16 20:47:37 | -0.0003199
3484 | 1 | 4 | CC DChg | 03:07:00 | 28:59:50 | -0.094 | 3.4029 | 0.293 | 0 | 0 | 0.293 | 25.94 | 0.0009974 | 2024-01-16 20:48:07 | -0.0003199
3485 | 1 | 4 | CC DChg | 03:07:30 | 29:00:20 | -0.094 | 3.4029 | 0.2938 | 0 | 0 | 0.2938 | 26.01 | 0.0010001 | 2024-01-16 20:48:37 | -0.0003199
3486 | 1 | 4 | CC DChg | 03:08:00 | 29:00:50 | -0.094 | 3.4029 | 0.2946 | 0 | 0 | 0.2946 | 26.08 | 0.0010028 | 2024-01-16 20:49:07 | -0.0003199
3487 | 1 | 4 | CC DChg | 03:08:30 | 29:01:20 | -0.094 | 3.4029 | 0.2954 | 0 | 0 | 0.2954 | 26.15 | 0.0010054 | 2024-01-16 20:49:37 | -0.0003199
3488 | 1 | 4 | CC DChg | 03:09:00 | 29:01:50 | -0.094 | 3.4028 | 0.2962 | 0 | 0 | 0.2962 | 26.22 | 0.0010081 | 2024-01-16 20:50:07 | -0.0003199
3489 | 1 | 4 | CC DChg | 03:09:30 | 29:02:20 | -0.094 | 3.4028 | 0.2969 | 0 | 0 | 0.2969 | 26.29 | 0.0010108 | 2024-01-16 20:50:37 | -0.00032
3490 | 1 | 4 | CC DChg | 03:10:00 | 29:02:50 | -0.094 | 3.4027 | 0.2977 | 0 | 0 | 0.2977 | 26.36 | 0.0010134 | 2024-01-16 20:51:07 | -0.0003199
3491 | 1 | 4 | CC DChg | 03:10:30 | 29:03:20 | -0.094 | 3.4027 | 0.2985 | 0 | 0 | 0.2985 | 26.43 | 0.0010161 | 2024-01-16 20:51:37 | -0.0003199
3492 | 1 | 4 | CC DChg | 03:11:00 | 29:03:50 | -0.094 | 3.4027 | 0.2993 | 0 | 0 | 0.2993 | 26.5 | 0.0010188 | 2024-01-16 20:52:07 | -0.00032
3493 | 1 | 4 | CC DChg | 03:11:30 | 29:04:20 | -0.094 | 3.4027 | 0.3001 | 0 | 0 | 0.3001 | 26.57 | 0.0010214 | 2024-01-16 20:52:37 | -0.0003199
3494 | 1 | 4 | CC DChg | 03:12:00 | 29:04:50 | -0.094 | 3.4028 | 0.3009 | 0 | 0 | 0.3009 | 26.64 | 0.0010241 | 2024-01-16 20:53:07 | -0.0003199
3495 | 1 | 4 | CC DChg | 03:12:30 | 29:05:20 | -0.094 | 3.4028 | 0.3017 | 0 | 0 | 0.3017 | 26.71 | 0.0010268 | 2024-01-16 20:53:37 | -0.0003199
3496 | 1 | 4 | CC DChg | 03:13:00 | 29:05:50 | -0.094 | 3.4029 | 0.3024 | 0 | 0 | 0.3024 | 26.77 | 0.0010294 | 2024-01-16 20:54:07 | -0.00032
3497 | 1 | 4 | CC DChg | 03:13:30 | 29:06:20 | -0.094 | 3.4029 | 0.3032 | 0 | 0 | 0.3032 | 26.84 | 0.0010321 | 2024-01-16 20:54:37 | -0.0003199
3498 | 1 | 4 | CC DChg | 03:14:00 | 29:06:50 | -0.094 | 3.4029 | 0.304 | 0 | 0 | 0.304 | 26.91 | 0.0010348 | 2024-01-16 20:55:07 | -0.0003199
3499 | 1 | 4 | CC DChg | 03:14:30 | 29:07:20 | -0.094 | 3.4029 | 0.3048 | 0 | 0 | 0.3048 | 26.98 | 0.0010374 | 2024-01-16 20:55:37 | -0.0003199
3500 | 1 | 4 | CC DChg | 03:15:00 | 29:07:50 | -0.094 | 3.4029 | 0.3056 | 0 | 0 | 0.3056 | 27.05 | 0.0010401 | 2024-01-16 20:56:07 | -0.0003199
3501 | 1 | 4 | CC DChg | 03:15:30 | 29:08:20 | -0.094 | 3.4029 | 0.3064 | 0 | 0 | 0.3064 | 27.12 | 0.0010428 | 2024-01-16 20:56:37 | -0.0003199
3502 | 1 | 4 | CC DChg | 03:16:00 | 29:08:50 | -0.094 | 3.4028 | 0.3071 | 0 | 0 | 0.3071 | 27.19 | 0.0010454 | 2024-01-16 20:57:07 | -0.0003199
3503 | 1 | 4 | CC DChg | 03:16:30 | 29:09:20 | -0.094 | 3.4027 | 0.3079 | 0 | 0 | 0.3079 | 27.26 | 0.0010481 | 2024-01-16 20:57:37 | -0.0003199
3504 | 1 | 4 | CC DChg | 03:17:00 | 29:09:50 | -0.094 | 3.4027 | 0.3087 | 0 | 0 | 0.3087 | 27.33 | 0.0010508 | 2024-01-16 20:58:07 | -0.0003199
3505 | 1 | 4 | CC DChg | 03:17:30 | 29:10:20 | -0.094 | 3.4027 | 0.3095 | 0 | 0 | 0.3095 | 27.4 | 0.0010534 | 2024-01-16 20:58:37 | -0.0003199
3506 | 1 | 4 | CC DChg | 03:18:00 | 29:10:50 | -0.094 | 3.4027 | 0.3103 | 0 | 0 | 0.3103 | 27.47 | 0.0010561 | 2024-01-16 20:59:07 | -0.0003199
3507 | 1 | 4 | CC DChg | 03:18:30 | 29:11:20 | -0.094 | 3.4028 | 0.3111 | 0 | 0 | 0.3111 | 27.54 | 0.0010588 | 2024-01-16 20:59:37 | -0.0003199
3508 | 1 | 4 | CC DChg | 03:19:00 | 29:11:50 | -0.094 | 3.4028 | 0.3118 | 0 | 0 | 0.3118 | 27.61 | 0.0010614 | 2024-01-16 21:00:07 | -0.0003199
3509 | 1 | 4 | CC DChg | 03:19:30 | 29:12:20 | -0.094 | 3.4029 | 0.3126 | 0 | 0 | 0.3126 | 27.68 | 0.0010641 | 2024-01-16 21:00:37 | -0.0003199
3510 | 1 | 4 | CC DChg | 03:20:00 | 29:12:50 | -0.094 | 3.4029 | 0.3134 | 0 | 0 | 0.3134 | 27.75 | 0.0010668 | 2024-01-16 21:01:07 | -0.0003199
3511 | 1 | 4 | CC DChg | 03:20:30 | 29:13:20 | -0.094 | 3.4029 | 0.3142 | 0 | 0 | 0.3142 | 27.82 | 0.0010694 | 2024-01-16 21:01:37 | -0.0003199
3512 | 1 | 4 | CC DChg | 03:21:00 | 29:13:50 | -0.094 | 3.4029 | 0.315 | 0 | 0 | 0.315 | 27.88 | 0.0010721 | 2024-01-16 21:02:07 | -0.0003199
3513 | 1 | 4 | CC DChg | 03:21:30 | 29:14:20 | -0.094 | 3.4029 | 0.3158 | 0 | 0 | 0.3158 | 27.95 | 0.0010748 | 2024-01-16 21:02:37 | -0.0003199
3514 | 1 | 4 | CC DChg | 03:22:00 | 29:14:50 | -0.094 | 3.4029 | 0.3165 | 0 | 0 | 0.3165 | 28.02 | 0.0010774 | 2024-01-16 21:03:07 | -0.0003199
3515 | 1 | 4 | CC DChg | 03:22:30 | 29:15:20 | -0.094 | 3.4028 | 0.3173 | 0 | 0 | 0.3173 | 28.09 | 0.0010801 | 2024-01-16 21:03:37 | -0.0003199
3516 | 1 | 4 | CC DChg | 03:23:00 | 29:15:50 | -0.094 | 3.4028 | 0.3181 | 0 | 0 | 0.3181 | 28.16 | 0.0010828 | 2024-01-16 21:04:07 | -0.0003199
3517 | 1 | 4 | CC DChg | 03:23:30 | 29:16:20 | -0.094 | 3.4027 | 0.3189 | 0 | 0 | 0.3189 | 28.23 | 0.0010854 | 2024-01-16 21:04:37 | -0.0003199
3518 | 1 | 4 | CC DChg | 03:24:00 | 29:16:50 | -0.094 | 3.4027 | 0.3197 | 0 | 0 | 0.3197 | 28.3 | 0.0010881 | 2024-01-16 21:05:07 | -0.0003199
3519 | 1 | 4 | CC DChg | 03:24:30 | 29:17:20 | -0.094 | 3.4027 | 0.3205 | 0 | 0 | 0.3205 | 28.37 | 0.0010907 | 2024-01-16 21:05:37 | -0.0003199
3520 | 1 | 4 | CC DChg | 03:25:00 | 29:17:50 | -0.094 | 3.4027 | 0.3212 | 0 | 0 | 0.3212 | 28.44 | 0.0010934 | 2024-01-16 21:06:07 | -0.0003199
3521 | 1 | 4 | CC DChg | 03:25:30 | 29:18:20 | -0.094 | 3.4028 | 0.322 | 0 | 0 | 0.322 | 28.51 | 0.0010961 | 2024-01-16 21:06:37 | -0.0003199
3522 | 1 | 4 | CC DChg | 03:26:00 | 29:18:50 | -0.094 | 3.4028 | 0.3228 | 0 | 0 | 0.3228 | 28.58 | 0.0010987 | 2024-01-16 21:07:07 | -0.0003199
3523 | 1 | 4 | CC DChg | 03:26:30 | 29:19:20 | -0.094 | 3.4029 | 0.3236 | 0 | 0 | 0.3236 | 28.65 | 0.0011014 | 2024-01-16 21:07:37 | -0.0003199
3524 | 1 | 4 | CC DChg | 03:27:00 | 29:19:50 | -0.094 | 3.4029 | 0.3244 | 0 | 0 | 0.3244 | 28.72 | 0.0011041 | 2024-01-16 21:08:07 | -0.0003199
3525 | 1 | 4 | CC DChg | 03:27:30 | 29:20:20 | -0.094 | 3.4029 | 0.3252 | 0 | 0 | 0.3252 | 28.79 | 0.0011067 | 2024-01-16 21:08:37 | -0.0003199
3526 | 1 | 4 | CC DChg | 03:28:00 | 29:20:50 | -0.094 | 3.4029 | 0.3259 | 0 | 0 | 0.3259 | 28.86 | 0.0011094 | 2024-01-16 21:09:07 | -0.0003199
3527 | 1 | 4 | CC DChg | 03:28:30 | 29:21:20 | -0.094 | 3.4029 | 0.3267 | 0 | 0 | 0.3267 | 28.93 | 0.0011121 | 2024-01-16 21:09:37 | -0.0003199
3528 | 1 | 4 | CC DChg | 03:29:00 | 29:21:50 | -0.094 | 3.4028 | 0.3275 | 0 | 0 | 0.3275 | 28.99 | 0.0011147 | 2024-01-16 21:10:07 | -0.0003199
3529 | 1 | 4 | CC DChg | 03:29:30 | 29:22:20 | -0.094 | 3.4028 | 0.3283 | 0 | 0 | 0.3283 | 29.06 | 0.0011174 | 2024-01-16 21:10:37 | -0.0003199
3530 | 1 | 4 | CC DChg | 03:30:00 | 29:22:50 | -0.094 | 3.4027 | 0.3291 | 0 | 0 | 0.3291 | 29.13 | 0.0011201 | 2024-01-16 21:11:07 | -0.0003199
3531 | 1 | 4 | CC DChg | 03:30:30 | 29:23:20 | -0.094 | 3.4027 | 0.3299 | 0 | 0 | 0.3299 | 29.2 | 0.0011227 | 2024-01-16 21:11:37 | -0.00032
3532 | 1 | 4 | CC DChg | 03:31:00 | 29:23:50 | -0.094 | 3.4027 | 0.3306 | 0 | 0 | 0.3306 | 29.27 | 0.0011254 | 2024-01-16 21:12:07 | -0.0003199
3533 | 1 | 4 | CC DChg | 03:31:30 | 29:24:20 | -0.094 | 3.4027 | 0.3314 | 0 | 0 | 0.3314 | 29.34 | 0.0011281 | 2024-01-16 21:12:37 | -0.0003199
3534 | 1 | 4 | CC DChg | 03:32:00 | 29:24:50 | -0.094 | 3.4027 | 0.3322 | 0 | 0 | 0.3322 | 29.41 | 0.0011307 | 2024-01-16 21:13:07 | -0.0003199
3535 | 1 | 4 | CC DChg | 03:32:30 | 29:25:20 | -0.094 | 3.4028 | 0.333 | 0 | 0 | 0.333 | 29.48 | 0.0011334 | 2024-01-16 21:13:37 | -0.0003199
3536 | 1 | 4 | CC DChg | 03:33:00 | 29:25:50 | -0.094 | 3.4028 | 0.3338 | 0 | 0 | 0.3338 | 29.55 | 0.0011361 | 2024-01-16 21:14:07 | -0.0003199
3537 | 1 | 4 | CC DChg | 03:33:30 | 29:26:20 | -0.094 | 3.4029 | 0.3346 | 0 | 0 | 0.3346 | 29.62 | 0.0011387 | 2024-01-16 21:14:37 | -0.0003199
3538 | 1 | 4 | CC DChg | 03:34:00 | 29:26:50 | -0.094 | 3.4029 | 0.3353 | 0 | 0 | 0.3353 | 29.69 | 0.0011414 | 2024-01-16 21:15:07 | -0.0003199
3539 | 1 | 4 | CC DChg | 03:34:30 | 29:27:20 | -0.094 | 3.4029 | 0.3361 | 0 | 0 | 0.3361 | 29.76 | 0.0011441 | 2024-01-16 21:15:37 | -0.0003199
3540 | 1 | 4 | CC DChg | 03:35:00 | 29:27:50 | -0.094 | 3.4029 | 0.3369 | 0 | 0 | 0.3369 | 29.83 | 0.0011467 | 2024-01-16 21:16:07 | -0.0003199
3541 | 1 | 4 | CC DChg | 03:35:30 | 29:28:20 | -0.094 | 3.4029 | 0.3377 | 0 | 0 | 0.3377 | 29.9 | 0.0011494 | 2024-01-16 21:16:37 | -0.0003199
3542 | 1 | 4 | CC DChg | 03:36:00 | 29:28:50 | -0.094 | 3.4028 | 0.3385 | 0 | 0 | 0.3385 | 29.97 | 0.0011521 | 2024-01-16 21:17:07 | -0.0003199
3543 | 1 | 4 | CC DChg | 03:36:30 | 29:29:20 | -0.094 | 3.4028 | 0.3393 | 0 | 0 | 0.3393 | 30.04 | 0.0011547 | 2024-01-16 21:17:37 | -0.0003199
3544 | 1 | 4 | CC DChg | 03:37:00 | 29:29:50 | -0.094 | 3.4027 | 0.34 | 0 | 0 | 0.34 | 30.1 | 0.0011574 | 2024-01-16 21:18:07 | -0.0003199
3545 | 1 | 4 | CC DChg | 03:37:30 | 29:30:20 | -0.094 | 3.4027 | 0.3408 | 0 | 0 | 0.3408 | 30.17 | 0.0011601 | 2024-01-16 21:18:37 | -0.0003199
3546 | 1 | 4 | CC DChg | 03:38:00 | 29:30:50 | -0.094 | 3.4027 | 0.3416 | 0 | 0 | 0.3416 | 30.24 | 0.0011627 | 2024-01-16 21:19:07 | -0.0003199
3547 | 1 | 4 | CC DChg | 03:38:30 | 29:31:20 | -0.094 | 3.4028 | 0.3424 | 0 | 0 | 0.3424 | 30.31 | 0.0011654 | 2024-01-16 21:19:37 | -0.0003199
3548 | 1 | 4 | CC DChg | 03:39:00 | 29:31:50 | -0.094 | 3.4028 | 0.3432 | 0 | 0 | 0.3432 | 30.38 | 0.0011681 | 2024-01-16 21:20:07 | -0.0003199
3549 | 1 | 4 | CC DChg | 03:39:30 | 29:32:20 | -0.094 | 3.4028 | 0.344 | 0 | 0 | 0.344 | 30.45 | 0.0011707 | 2024-01-16 21:20:37 | -0.0003199
3550 | 1 | 4 | CC DChg | 03:40:00 | 29:32:50 | -0.094 | 3.4028 | 0.3447 | 0 | 0 | 0.3447 | 30.52 | 0.0011734 | 2024-01-16 21:21:07 | -0.0003199
3551 | 1 | 4 | CC DChg | 03:40:30 | 29:33:20 | -0.094 | 3.4029 | 0.3455 | 0 | 0 | 0.3455 | 30.59 | 0.0011761 | 2024-01-16 21:21:37 | -0.0003199
3552 | 1 | 4 | CC DChg | 03:41:00 | 29:33:50 | -0.094 | 3.4029 | 0.3463 | 0 | 0 | 0.3463 | 30.66 | 0.0011787 | 2024-01-16 21:22:07 | -0.0003199
3553 | 1 | 4 | CC DChg | 03:41:30 | 29:34:20 | -0.094 | 3.4029 | 0.3471 | 0 | 0 | 0.3471 | 30.73 | 0.0011814 | 2024-01-16 21:22:37 | -0.0003199
3554 | 1 | 4 | CC DChg | 03:42:00 | 29:34:50 | -0.094 | 3.4029 | 0.3479 | 0 | 0 | 0.3479 | 30.8 | 0.0011841 | 2024-01-16 21:23:07 | -0.0003199
3555 | 1 | 4 | CC DChg | 03:42:30 | 29:35:20 | -0.094 | 3.4029 | 0.3487 | 0 | 0 | 0.3487 | 30.87 | 0.0011867 | 2024-01-16 21:23:37 | -0.00032
3556 | 1 | 4 | CC DChg | 03:43:00 | 29:35:50 | -0.094 | 3.4028 | 0.3494 | 0 | 0 | 0.3494 | 30.94 | 0.0011894 | 2024-01-16 21:24:07 | -0.0003199
3557 | 1 | 4 | CC DChg | 03:43:30 | 29:36:20 | -0.094 | 3.4028 | 0.3502 | 0 | 0 | 0.3502 | 31.01 | 0.0011921 | 2024-01-16 21:24:37 | -0.0003199
3558 | 1 | 4 | CC DChg | 03:44:00 | 29:36:50 | -0.094 | 3.4027 | 0.351 | 0 | 0 | 0.351 | 31.08 | 0.0011947 | 2024-01-16 21:25:07 | -0.0003199
3559 | 1 | 4 | CC DChg | 03:44:30 | 29:37:20 | -0.094 | 3.4027 | 0.3518 | 0 | 0 | 0.3518 | 31.14 | 0.0011974 | 2024-01-16 21:25:37 | -0.0003199
3560 | 1 | 4 | CC DChg | 03:45:00 | 29:37:50 | -0.094 | 3.4027 | 0.3526 | 0 | 0 | 0.3526 | 31.21 | 0.0012001 | 2024-01-16 21:26:07 | -0.0003199
3561 | 1 | 4 | CC DChg | 03:45:30 | 29:38:20 | -0.094 | 3.4027 | 0.3534 | 0 | 0 | 0.3534 | 31.28 | 0.0012027 | 2024-01-16 21:26:37 | -0.00032
3562 | 1 | 4 | CC DChg | 03:46:00 | 29:38:50 | -0.094 | 3.4028 | 0.3541 | 0 | 0 | 0.3541 | 31.35 | 0.0012054 | 2024-01-16 21:27:07 | -0.00032
3563 | 1 | 4 | CC DChg | 03:46:30 | 29:39:20 | -0.094 | 3.4028 | 0.3549 | 0 | 0 | 0.3549 | 31.42 | 0.0012081 | 2024-01-16 21:27:37 | -0.0003199
3564 | 1 | 4 | CC DChg | 03:47:00 | 29:39:50 | -0.094 | 3.4029 | 0.3557 | 0 | 0 | 0.3557 | 31.49 | 0.0012107 | 2024-01-16 21:28:07 | -0.00032
3565 | 1 | 4 | CC DChg | 03:47:30 | 29:40:20 | -0.094 | 3.4029 | 0.3565 | 0 | 0 | 0.3565 | 31.56 | 0.0012134 | 2024-01-16 21:28:37 | -0.0003199
3566 | 1 | 4 | CC DChg | 03:48:00 | 29:40:50 | -0.094 | 3.4029 | 0.3573 | 0 | 0 | 0.3573 | 31.63 | 0.0012161 | 2024-01-16 21:29:07 | -0.0003199
3567 | 1 | 4 | CC DChg | 03:48:30 | 29:41:20 | -0.094 | 3.4029 | 0.3581 | 0 | 0 | 0.3581 | 31.7 | 0.0012187 | 2024-01-16 21:29:37 | -0.0003199
3568 | 1 | 4 | CC DChg | 03:49:00 | 29:41:50 | -0.094 | 3.4029 | 0.3588 | 0 | 0 | 0.3588 | 31.77 | 0.0012214 | 2024-01-16 21:30:07 | -0.0003199
3569 | 1 | 4 | CC DChg | 03:49:30 | 29:42:20 | -0.094 | 3.4028 | 0.3596 | 0 | 0 | 0.3596 | 31.84 | 0.0012241 | 2024-01-16 21:30:37 | -0.0003199
3570 | 1 | 4 | CC DChg | 03:50:00 | 29:42:50 | -0.094 | 3.4028 | 0.3604 | 0 | 0 | 0.3604 | 31.91 | 0.0012267 | 2024-01-16 21:31:07 | -0.0003199
3571 | 1 | 4 | CC DChg | 03:50:30 | 29:43:20 | -0.094 | 3.4027 | 0.3612 | 0 | 0 | 0.3612 | 31.98 | 0.0012294 | 2024-01-16 21:31:37 | -0.00032
3572 | 1 | 4 | CC DChg | 03:51:00 | 29:43:50 | -0.094 | 3.4027 | 0.362 | 0 | 0 | 0.362 | 32.05 | 0.0012321 | 2024-01-16 21:32:07 | -0.00032
3573 | 1 | 4 | CC DChg | 03:51:30 | 29:44:20 | -0.094 | 3.4026 | 0.3628 | 0 | 0 | 0.3628 | 32.12 | 0.0012347 | 2024-01-16 21:32:37 | -0.0003199
3574 | 1 | 4 | CC DChg | 03:52:00 | 29:44:50 | -0.094 | 3.4027 | 0.3635 | 0 | 0 | 0.3635 | 32.19 | 0.0012374 | 2024-01-16 21:33:07 | -0.00032
3575 | 1 | 4 | CC DChg | 03:52:30 | 29:45:20 | -0.094 | 3.4027 | 0.3643 | 0 | 0 | 0.3643 | 32.25 | 0.0012401 | 2024-01-16 21:33:37 | -0.0003199
3576 | 1 | 4 | CC DChg | 03:53:00 | 29:45:50 | -0.094 | 3.4027 | 0.3651 | 0 | 0 | 0.3651 | 32.32 | 0.0012427 | 2024-01-16 21:34:07 | -0.00032
3577 | 1 | 4 | CC DChg | 03:53:30 | 29:46:20 | -0.094 | 3.4028 | 0.3659 | 0 | 0 | 0.3659 | 32.39 | 0.0012454 | 2024-01-16 21:34:37 | -0.0003199
3578 | 1 | 4 | CC DChg | 03:54:00 | 29:46:50 | -0.094 | 3.4028 | 0.3667 | 0 | 0 | 0.3667 | 32.46 | 0.0012481 | 2024-01-16 21:35:07 | -0.0003199
3579 | 1 | 4 | CC DChg | 03:54:30 | 29:47:20 | -0.094 | 3.4029 | 0.3675 | 0 | 0 | 0.3675 | 32.53 | 0.0012507 | 2024-01-16 21:35:37 | -0.0003199
3580 | 1 | 4 | CC DChg | 03:55:00 | 29:47:50 | -0.094 | 3.4029 | 0.3682 | 0 | 0 | 0.3682 | 32.6 | 0.0012534 | 2024-01-16 21:36:07 | -0.0003199
3581 | 1 | 4 | CC DChg | 03:55:30 | 29:48:20 | -0.094 | 3.4029 | 0.369 | 0 | 0 | 0.369 | 32.67 | 0.001256 | 2024-01-16 21:36:37 | -0.00032
3582 | 1 | 4 | CC DChg | 03:56:00 | 29:48:50 | -0.094 | 3.4028 | 0.3698 | 0 | 0 | 0.3698 | 32.74 | 0.0012587 | 2024-01-16 21:37:07 | -0.0003199
3583 | 1 | 4 | CC DChg | 03:56:30 | 29:49:20 | -0.094 | 3.4028 | 0.3706 | 0 | 0 | 0.3706 | 32.81 | 0.0012614 | 2024-01-16 21:37:37 | -0.0003199
3584 | 1 | 4 | CC DChg | 03:57:00 | 29:49:50 | -0.094 | 3.4027 | 0.3714 | 0 | 0 | 0.3714 | 32.88 | 0.001264 | 2024-01-16 21:38:07 | -0.0003199
3585 | 1 | 4 | CC DChg | 03:57:30 | 29:50:20 | -0.094 | 3.4027 | 0.3722 | 0 | 0 | 0.3722 | 32.95 | 0.0012667 | 2024-01-16 21:38:37 | -0.0003199
3586 | 1 | 4 | CC DChg | 03:58:00 | 29:50:50 | -0.094 | 3.4026 | 0.3729 | 0 | 0 | 0.3729 | 33.02 | 0.0012694 | 2024-01-16 21:39:07 | -0.0003199
3587 | 1 | 4 | CC DChg | 03:58:30 | 29:51:20 | -0.094 | 3.4026 | 0.3737 | 0 | 0 | 0.3737 | 33.09 | 0.001272 | 2024-01-16 21:39:37 | -0.0003199
3588 | 1 | 4 | CC DChg | 03:59:00 | 29:51:50 | -0.094 | 3.4027 | 0.3745 | 0 | 0 | 0.3745 | 33.16 | 0.0012747 | 2024-01-16 21:40:07 | -0.0003199
3589 | 1 | 4 | CC DChg | 03:59:30 | 29:52:20 | -0.094 | 3.4027 | 0.3753 | 0 | 0 | 0.3753 | 33.23 | 0.0012774 | 2024-01-16 21:40:37 | -0.0003199
3590 | 1 | 4 | CC DChg | 04:00:00 | 29:52:50 | -0.094 | 3.4028 | 0.3761 | 0 | 0 | 0.3761 | 33.3 | 0.00128 | 2024-01-16 21:41:07 | -0.00032
3591 | 1 | 4 | CC DChg | 04:00:30 | 29:53:20 | -0.094 | 3.4028 | 0.3769 | 0 | 0 | 0.3769 | 33.36 | 0.0012827 | 2024-01-16 21:41:37 | -0.00032
3592 | 1 | 4 | CC DChg | 04:01:00 | 29:53:50 | -0.094 | 3.4029 | 0.3777 | 0 | 0 | 0.3777 | 33.43 | 0.0012854 | 2024-01-16 21:42:07 | -0.0003199
3593 | 1 | 4 | CC DChg | 04:01:30 | 29:54:20 | -0.094 | 3.4029 | 0.3784 | 0 | 0 | 0.3784 | 33.5 | 0.001288 | 2024-01-16 21:42:37 | -0.00032
3594 | 1 | 4 | CC DChg | 04:02:00 | 29:54:50 | -0.094 | 3.4028 | 0.3792 | 0 | 0 | 0.3792 | 33.57 | 0.0012907 | 2024-01-16 21:43:07 | -0.0003199
3595 | 1 | 4 | CC DChg | 04:02:30 | 29:55:20 | -0.094 | 3.4028 | 0.38 | 0 | 0 | 0.38 | 33.64 | 0.0012934 | 2024-01-16 21:43:37 | -0.00032
3596 | 1 | 4 | CC DChg | 04:03:00 | 29:55:50 | -0.094 | 3.4028 | 0.3808 | 0 | 0 | 0.3808 | 33.71 | 0.001296 | 2024-01-16 21:44:07 | -0.00032
3597 | 1 | 4 | CC DChg | 04:03:30 | 29:56:20 | -0.094 | 3.4028 | 0.3816 | 0 | 0 | 0.3816 | 33.78 | 0.0012987 | 2024-01-16 21:44:37 | -0.0003199
3598 | 1 | 4 | CC DChg | 04:04:00 | 29:56:50 | -0.094 | 3.4027 | 0.3824 | 0 | 0 | 0.3824 | 33.85 | 0.0013014 | 2024-01-16 21:45:07 | -0.0003199
3599 | 1 | 4 | CC DChg | 04:04:30 | 29:57:20 | -0.094 | 3.4027 | 0.3831 | 0 | 0 | 0.3831 | 33.92 | 0.001304 | 2024-01-16 21:45:37 | -0.0003199
3600 | 1 | 4 | CC DChg | 04:05:00 | 29:57:50 | -0.094 | 3.4026 | 0.3839 | 0 | 0 | 0.3839 | 33.99 | 0.0013067 | 2024-01-16 21:46:07 | -0.0003199
3601 | 1 | 4 | CC DChg | 04:05:30 | 29:58:20 | -0.094 | 3.4026 | 0.3847 | 0 | 0 | 0.3847 | 34.06 | 0.0013094 | 2024-01-16 21:46:37 | -0.0003199
3602 | 1 | 4 | CC DChg | 04:06:00 | 29:58:50 | -0.094 | 3.4027 | 0.3855 | 0 | 0 | 0.3855 | 34.13 | 0.001312 | 2024-01-16 21:47:07 | -0.0003199
3603 | 1 | 4 | CC DChg | 04:06:30 | 29:59:20 | -0.094 | 3.4027 | 0.3863 | 0 | 0 | 0.3863 | 34.2 | 0.0013147 | 2024-01-16 21:47:37 | -0.0003199
3604 | 1 | 4 | CC DChg | 04:07:00 | 29:59:50 | -0.094 | 3.4027 | 0.3871 | 0 | 0 | 0.3871 | 34.27 | 0.0013174 | 2024-01-16 21:48:07 | -0.0003199
3605 | 1 | 4 | CC DChg | 04:07:30 | 30:00:20 | -0.094 | 3.4028 | 0.3878 | 0 | 0 | 0.3878 | 34.34 | 0.00132 | 2024-01-16 21:48:37 | -0.0003199
3606 | 1 | 4 | CC DChg | 04:08:00 | 30:00:50 | -0.094 | 3.4028 | 0.3886 | 0 | 0 | 0.3886 | 34.41 | 0.0013227 | 2024-01-16 21:49:07 | -0.0003199
3607 | 1 | 4 | CC DChg | 04:08:30 | 30:01:20 | -0.094 | 3.4028 | 0.3894 | 0 | 0 | 0.3894 | 34.47 | 0.0013254 | 2024-01-16 21:49:37 | -0.0003199
3608 | 1 | 4 | CC DChg | 04:09:00 | 30:01:50 | -0.094 | 3.4028 | 0.3902 | 0 | 0 | 0.3902 | 34.54 | 0.001328 | 2024-01-16 21:50:07 | -0.00032
3609 | 1 | 4 | CC DChg | 04:09:30 | 30:02:20 | -0.094 | 3.4028 | 0.391 | 0 | 0 | 0.391 | 34.61 | 0.0013307 | 2024-01-16 21:50:37 | -0.0003199
3610 | 1 | 4 | CC DChg | 04:10:00 | 30:02:50 | -0.094 | 3.4028 | 0.3918 | 0 | 0 | 0.3918 | 34.68 | 0.0013334 | 2024-01-16 21:51:07 | -0.0003199
3611 | 1 | 4 | CC DChg | 04:10:30 | 30:03:20 | -0.094 | 3.4028 | 0.3925 | 0 | 0 | 0.3925 | 34.75 | 0.001336 | 2024-01-16 21:51:37 | -0.0003199
3612 | 1 | 4 | CC DChg | 04:11:00 | 30:03:50 | -0.094 | 3.4027 | 0.3933 | 0 | 0 | 0.3933 | 34.82 | 0.0013387 | 2024-01-16 21:52:07 | -0.0003199
3613 | 1 | 4 | CC DChg | 04:11:30 | 30:04:20 | -0.094 | 3.4026 | 0.3941 | 0 | 0 | 0.3941 | 34.89 | 0.0013414 | 2024-01-16 21:52:37 | -0.0003199
3614 | 1 | 4 | CC DChg | 04:12:00 | 30:04:50 | -0.094 | 3.4026 | 0.3949 | 0 | 0 | 0.3949 | 34.96 | 0.001344 | 2024-01-16 21:53:07 | -0.0003199
3615 | 1 | 4 | CC DChg | 04:12:30 | 30:05:20 | -0.094 | 3.4026 | 0.3957 | 0 | 0 | 0.3957 | 35.03 | 0.0013467 | 2024-01-16 21:53:37 | -0.0003199
3616 | 1 | 4 | CC DChg | 04:13:00 | 30:05:50 | -0.094 | 3.4026 | 0.3965 | 0 | 0 | 0.3965 | 35.1 | 0.0013494 | 2024-01-16 21:54:07 | -0.0003199
3617 | 1 | 4 | CC DChg | 04:13:30 | 30:06:20 | -0.094 | 3.4027 | 0.3972 | 0 | 0 | 0.3972 | 35.17 | 0.001352 | 2024-01-16 21:54:37 | -0.0003199
3618 | 1 | 4 | CC DChg | 04:14:00 | 30:06:50 | -0.094 | 3.4027 | 0.398 | 0 | 0 | 0.398 | 35.24 | 0.0013547 | 2024-01-16 21:55:07 | -0.0003199
3619 | 1 | 4 | CC DChg | 04:14:30 | 30:07:20 | -0.094 | 3.4027 | 0.3988 | 0 | 0 | 0.3988 | 35.31 | 0.0013574 | 2024-01-16 21:55:37 | -0.0003199
3620 | 1 | 4 | CC DChg | 04:15:00 | 30:07:50 | -0.094 | 3.4028 | 0.3996 | 0 | 0 | 0.3996 | 35.38 | 0.00136 | 2024-01-16 21:56:07 | -0.0003199
3621 | 1 | 4 | CC DChg | 04:15:30 | 30:08:20 | -0.094 | 3.4028 | 0.4004 | 0 | 0 | 0.4004 | 35.45 | 0.0013627 | 2024-01-16 21:56:37 | -0.0003199
3622 | 1 | 4 | CC DChg | 04:16:00 | 30:08:50 | -0.094 | 3.4028 | 0.4012 | 0 | 0 | 0.4012 | 35.51 | 0.0013654 | 2024-01-16 21:57:07 | -0.0003199
3623 | 1 | 4 | CC DChg | 04:16:30 | 30:09:20 | -0.094 | 3.4028 | 0.4019 | 0 | 0 | 0.4019 | 35.58 | 0.001368 | 2024-01-16 21:57:37 | -0.0003199
3624 | 1 | 4 | CC DChg | 04:17:00 | 30:09:50 | -0.094 | 3.4028 | 0.4027 | 0 | 0 | 0.4027 | 35.65 | 0.0013707 | 2024-01-16 21:58:07 | -0.0003199
3625 | 1 | 4 | CC DChg | 04:17:30 | 30:10:20 | -0.094 | 3.4027 | 0.4035 | 0 | 0 | 0.4035 | 35.72 | 0.0013734 | 2024-01-16 21:58:37 | -0.0003199
3626 | 1 | 4 | CC DChg | 04:18:00 | 30:10:50 | -0.094 | 3.4027 | 0.4043 | 0 | 0 | 0.4043 | 35.79 | 0.001376 | 2024-01-16 21:59:07 | -0.0003199
3627 | 1 | 4 | CC DChg | 04:18:30 | 30:11:20 | -0.094 | 3.4026 | 0.4051 | 0 | 0 | 0.4051 | 35.86 | 0.0013787 | 2024-01-16 21:59:37 | -0.0003199
3628 | 1 | 4 | CC DChg | 04:19:00 | 30:11:50 | -0.094 | 3.4026 | 0.4059 | 0 | 0 | 0.4059 | 35.93 | 0.0013814 | 2024-01-16 22:00:07 | -0.0003199
3629 | 1 | 4 | CC DChg | 04:19:30 | 30:12:20 | -0.094 | 3.4025 | 0.4066 | 0 | 0 | 0.4066 | 36 | 0.001384 | 2024-01-16 22:00:37 | -0.0003199
3630 | 1 | 4 | CC DChg | 04:20:00 | 30:12:50 | -0.094 | 3.4026 | 0.4074 | 0 | 0 | 0.4074 | 36.07 | 0.0013867 | 2024-01-16 22:01:07 | -0.0003199
3631 | 1 | 4 | CC DChg | 04:20:30 | 30:13:20 | -0.094 | 3.4026 | 0.4082 | 0 | 0 | 0.4082 | 36.14 | 0.0013894 | 2024-01-16 22:01:37 | -0.0003199
3632 | 1 | 4 | CC DChg | 04:21:00 | 30:13:50 | -0.094 | 3.4027 | 0.409 | 0 | 0 | 0.409 | 36.21 | 0.001392 | 2024-01-16 22:02:07 | -0.00032
3633 | 1 | 4 | CC DChg | 04:21:30 | 30:14:20 | -0.094 | 3.4027 | 0.4098 | 0 | 0 | 0.4098 | 36.28 | 0.0013947 | 2024-01-16 22:02:37 | -0.0003199
3634 | 1 | 4 | CC DChg | 04:22:00 | 30:14:50 | -0.094 | 3.4027 | 0.4106 | 0 | 0 | 0.4106 | 36.35 | 0.0013974 | 2024-01-16 22:03:07 | -0.0003199
3635 | 1 | 4 | CC DChg | 04:22:30 | 30:15:20 | -0.094 | 3.4028 | 0.4113 | 0 | 0 | 0.4113 | 36.42 | 0.0014 | 2024-01-16 22:03:37 | -0.0003199
3636 | 1 | 4 | CC DChg | 04:23:00 | 30:15:50 | -0.094 | 3.4028 | 0.4121 | 0 | 0 | 0.4121 | 36.49 | 0.0014027 | 2024-01-16 22:04:07 | -0.0003199
3637 | 1 | 4 | CC DChg | 04:23:30 | 30:16:20 | -0.094 | 3.4027 | 0.4129 | 0 | 0 | 0.4129 | 36.56 | 0.0014053 | 2024-01-16 22:04:37 | -0.0003199
3638 | 1 | 4 | CC DChg | 04:24:00 | 30:16:50 | -0.094 | 3.4027 | 0.4137 | 0 | 0 | 0.4137 | 36.62 | 0.001408 | 2024-01-16 22:05:07 | -0.00032
3639 | 1 | 4 | CC DChg | 04:24:30 | 30:17:20 | -0.094 | 3.4027 | 0.4145 | 0 | 0 | 0.4145 | 36.69 | 0.0014107 | 2024-01-16 22:05:37 | -0.0003199
3640 | 1 | 4 | CC DChg | 04:25:00 | 30:17:50 | -0.094 | 3.4026 | 0.4153 | 0 | 0 | 0.4153 | 36.76 | 0.0014133 | 2024-01-16 22:06:07 | -0.0003199
3641 | 1 | 4 | CC DChg | 04:25:30 | 30:18:20 | -0.094 | 3.4025 | 0.416 | 0 | 0 | 0.416 | 36.83 | 0.001416 | 2024-01-16 22:06:37 | -0.0003199
3642 | 1 | 4 | CC DChg | 04:26:00 | 30:18:50 | -0.094 | 3.4025 | 0.4168 | 0 | 0 | 0.4168 | 36.9 | 0.0014187 | 2024-01-16 22:07:07 | -0.0003199
3643 | 1 | 4 | CC DChg | 04:26:30 | 30:19:20 | -0.094 | 3.4025 | 0.4176 | 0 | 0 | 0.4176 | 36.97 | 0.0014213 | 2024-01-16 22:07:37 | -0.0003199
3644 | 1 | 4 | CC DChg | 04:27:00 | 30:19:50 | -0.094 | 3.4025 | 0.4184 | 0 | 0 | 0.4184 | 37.04 | 0.001424 | 2024-01-16 22:08:07 | -0.0003199
3645 | 1 | 4 | CC DChg | 04:27:30 | 30:20:20 | -0.094 | 3.4026 | 0.4192 | 0 | 0 | 0.4192 | 37.11 | 0.0014267 | 2024-01-16 22:08:37 | -0.0003199
3646 | 1 | 4 | CC DChg | 04:28:00 | 30:20:50 | -0.094 | 3.4026 | 0.42 | 0 | 0 | 0.42 | 37.18 | 0.0014293 | 2024-01-16 22:09:07 | -0.0003199
3647 | 1 | 4 | CC DChg | 04:28:30 | 30:21:20 | -0.094 | 3.4027 | 0.4207 | 0 | 0 | 0.4207 | 37.25 | 0.001432 | 2024-01-16 22:09:37 | -0.0003199
3648 | 1 | 4 | CC DChg | 04:29:00 | 30:21:50 | -0.094 | 3.4027 | 0.4215 | 0 | 0 | 0.4215 | 37.32 | 0.0014347 | 2024-01-16 22:10:07 | -0.0003199
3649 | 1 | 4 | CC DChg | 04:29:30 | 30:22:20 | -0.094 | 3.4027 | 0.4223 | 0 | 0 | 0.4223 | 37.39 | 0.0014373 | 2024-01-16 22:10:37 | -0.0003199
3650 | 1 | 4 | CC DChg | 04:30:00 | 30:22:50 | -0.094 | 3.4027 | 0.4231 | 0 | 0 | 0.4231 | 37.46 | 0.00144 | 2024-01-16 22:11:07 | -0.0003199
3651 | 1 | 4 | CC DChg | 04:30:30 | 30:23:20 | -0.094 | 3.4027 | 0.4239 | 0 | 0 | 0.4239 | 37.53 | 0.0014427 | 2024-01-16 22:11:37 | -0.0003199
3652 | 1 | 4 | CC DChg | 04:31:00 | 30:23:50 | -0.094 | 3.4027 | 0.4247 | 0 | 0 | 0.4247 | 37.6 | 0.0014453 | 2024-01-16 22:12:07 | -0.0003199
3653 | 1 | 4 | CC DChg | 04:31:30 | 30:24:20 | -0.094 | 3.4026 | 0.4254 | 0 | 0 | 0.4254 | 37.67 | 0.001448 | 2024-01-16 22:12:37 | -0.0003199
3654 | 1 | 4 | CC DChg | 04:32:00 | 30:24:50 | -0.094 | 3.4026 | 0.4262 | 0 | 0 | 0.4262 | 37.73 | 0.0014507 | 2024-01-16 22:13:07 | -0.0003199
3655 | 1 | 4 | CC DChg | 04:32:30 | 30:25:20 | -0.094 | 3.4025 | 0.427 | 0 | 0 | 0.427 | 37.8 | 0.0014533 | 2024-01-16 22:13:37 | -0.0003199
3656 | 1 | 4 | CC DChg | 04:33:00 | 30:25:50 | -0.094 | 3.4025 | 0.4278 | 0 | 0 | 0.4278 | 37.87 | 0.001456 | 2024-01-16 22:14:07 | -0.0003199
3657 | 1 | 4 | CC DChg | 04:33:30 | 30:26:20 | -0.094 | 3.4025 | 0.4286 | 0 | 0 | 0.4286 | 37.94 | 0.0014587 | 2024-01-16 22:14:37 | -0.0003199
3658 | 1 | 4 | CC DChg | 04:34:00 | 30:26:50 | -0.094 | 3.4025 | 0.4294 | 0 | 0 | 0.4294 | 38.01 | 0.0014613 | 2024-01-16 22:15:07 | -0.0003199
3659 | 1 | 4 | CC DChg | 04:34:30 | 30:27:20 | -0.094 | 3.4025 | 0.4301 | 0 | 0 | 0.4301 | 38.08 | 0.001464 | 2024-01-16 22:15:37 | -0.0003199
3660 | 1 | 4 | CC DChg | 04:35:00 | 30:27:50 | -0.094 | 3.4026 | 0.4309 | 0 | 0 | 0.4309 | 38.15 | 0.0014667 | 2024-01-16 22:16:07 | -0.0003199
3661 | 1 | 4 | CC DChg | 04:35:30 | 30:28:20 | -0.094 | 3.4026 | 0.4317 | 0 | 0 | 0.4317 | 38.22 | 0.0014693 | 2024-01-16 22:16:37 | -0.0003199
3662 | 1 | 4 | CC DChg | 04:36:00 | 30:28:50 | -0.094 | 3.4027 | 0.4325 | 0 | 0 | 0.4325 | 38.29 | 0.001472 | 2024-01-16 22:17:07 | -0.0003199
3663 | 1 | 4 | CC DChg | 04:36:30 | 30:29:20 | -0.094 | 3.4027 | 0.4333 | 0 | 0 | 0.4333 | 38.36 | 0.0014747 | 2024-01-16 22:17:37 | -0.0003199
3664 | 1 | 4 | CC DChg | 04:37:00 | 30:29:50 | -0.094 | 3.4027 | 0.4341 | 0 | 0 | 0.4341 | 38.43 | 0.0014773 | 2024-01-16 22:18:07 | -0.0003199
3665 | 1 | 4 | CC DChg | 04:37:30 | 30:30:20 | -0.094 | 3.4027 | 0.4348 | 0 | 0 | 0.4348 | 38.5 | 0.00148 | 2024-01-16 22:18:37 | -0.0003199
3666 | 1 | 4 | CC DChg | 04:38:00 | 30:30:50 | -0.094 | 3.4027 | 0.4356 | 0 | 0 | 0.4356 | 38.57 | 0.0014827 | 2024-01-16 22:19:07 | -0.0003199
3667 | 1 | 4 | CC DChg | 04:38:30 | 30:31:20 | -0.094 | 3.4026 | 0.4364 | 0 | 0 | 0.4364 | 38.64 | 0.0014853 | 2024-01-16 22:19:37 | -0.0003199
3668 | 1 | 4 | CC DChg | 04:39:00 | 30:31:50 | -0.094 | 3.4025 | 0.4372 | 0 | 0 | 0.4372 | 38.71 | 0.001488 | 2024-01-16 22:20:07 | -0.0003199
3669 | 1 | 4 | CC DChg | 04:39:30 | 30:32:20 | -0.094 | 3.4025 | 0.438 | 0 | 0 | 0.438 | 38.78 | 0.0014907 | 2024-01-16 22:20:37 | -0.0003199
3670 | 1 | 4 | CC DChg | 04:40:00 | 30:32:50 | -0.094 | 3.4024 | 0.4388 | 0 | 0 | 0.4388 | 38.84 | 0.0014933 | 2024-01-16 22:21:07 | -0.0003199
3671 | 1 | 4 | CC DChg | 04:40:30 | 30:33:20 | -0.094 | 3.4024 | 0.4395 | 0 | 0 | 0.4395 | 38.91 | 0.001496 | 2024-01-16 22:21:37 | -0.0003199
3672 | 1 | 4 | CC DChg | 04:41:00 | 30:33:50 | -0.094 | 3.4024 | 0.4403 | 0 | 0 | 0.4403 | 38.98 | 0.0014987 | 2024-01-16 22:22:07 | -0.0003199
3673 | 1 | 4 | CC DChg | 04:41:30 | 30:34:20 | -0.094 | 3.4025 | 0.4411 | 0 | 0 | 0.4411 | 39.05 | 0.0015013 | 2024-01-16 22:22:37 | -0.0003199
3674 | 1 | 4 | CC DChg | 04:42:00 | 30:34:50 | -0.094 | 3.4025 | 0.4419 | 0 | 0 | 0.4419 | 39.12 | 0.001504 | 2024-01-16 22:23:07 | -0.0003199
3675 | 1 | 4 | CC DChg | 04:42:30 | 30:35:20 | -0.094 | 3.4026 | 0.4427 | 0 | 0 | 0.4427 | 39.19 | 0.0015067 | 2024-01-16 22:23:37 | -0.0003199
3676 | 1 | 4 | CC DChg | 04:43:00 | 30:35:50 | -0.094 | 3.4026 | 0.4435 | 0 | 0 | 0.4435 | 39.26 | 0.0015093 | 2024-01-16 22:24:07 | -0.0003199
3677 | 1 | 4 | CC DChg | 04:43:30 | 30:36:20 | -0.094 | 3.4027 | 0.4442 | 0 | 0 | 0.4442 | 39.33 | 0.001512 | 2024-01-16 22:24:37 | -0.0003199
3678 | 1 | 4 | CC DChg | 04:44:00 | 30:36:50 | -0.094 | 3.4026 | 0.445 | 0 | 0 | 0.445 | 39.4 | 0.0015147 | 2024-01-16 22:25:07 | -0.0003199
3679 | 1 | 4 | CC DChg | 04:44:30 | 30:37:20 | -0.094 | 3.4027 | 0.4458 | 0 | 0 | 0.4458 | 39.47 | 0.0015173 | 2024-01-16 22:25:37 | -0.0003199
3680 | 1 | 4 | CC DChg | 04:45:00 | 30:37:50 | -0.094 | 3.4026 | 0.4466 | 0 | 0 | 0.4466 | 39.54 | 0.00152 | 2024-01-16 22:26:07 | -0.0003199
3681 | 1 | 4 | CC DChg | 04:45:30 | 30:38:20 | -0.094 | 3.4025 | 0.4474 | 0 | 0 | 0.4474 | 39.61 | 0.0015227 | 2024-01-16 22:26:37 | -0.0003199
3682 | 1 | 4 | CC DChg | 04:46:00 | 30:38:50 | -0.094 | 3.4025 | 0.4482 | 0 | 0 | 0.4482 | 39.68 | 0.0015253 | 2024-01-16 22:27:07 | -0.0003199
3683 | 1 | 4 | CC DChg | 04:46:30 | 30:39:20 | -0.094 | 3.4025 | 0.4489 | 0 | 0 | 0.4489 | 39.75 | 0.001528 | 2024-01-16 22:27:37 | -0.0003199
3684 | 1 | 4 | CC DChg | 04:47:00 | 30:39:50 | -0.094 | 3.4024 | 0.4497 | 0 | 0 | 0.4497 | 39.82 | 0.0015307 | 2024-01-16 22:28:07 | -0.0003199
3685 | 1 | 4 | CC DChg | 04:47:30 | 30:40:20 | -0.094 | 3.4024 | 0.4505 | 0 | 0 | 0.4505 | 39.88 | 0.0015333 | 2024-01-16 22:28:37 | -0.0003199
3686 | 1 | 4 | CC DChg | 04:48:00 | 30:40:50 | -0.094 | 3.4024 | 0.4513 | 0 | 0 | 0.4513 | 39.95 | 0.001536 | 2024-01-16 22:29:07 | -0.0003199
3687 | 1 | 4 | CC DChg | 04:48:30 | 30:41:20 | -0.094 | 3.4025 | 0.4521 | 0 | 0 | 0.4521 | 40.02 | 0.0015386 | 2024-01-16 22:29:37 | -0.0003199
3688 | 1 | 4 | CC DChg | 04:49:00 | 30:41:50 | -0.094 | 3.4026 | 0.4529 | 0 | 0 | 0.4529 | 40.09 | 0.0015413 | 2024-01-16 22:30:07 | -0.0003199
3689 | 1 | 4 | CC DChg | 04:49:30 | 30:42:20 | -0.094 | 3.4026 | 0.4537 | 0 | 0 | 0.4537 | 40.16 | 0.001544 | 2024-01-16 22:30:37 | -0.0003199
3690 | 1 | 4 | CC DChg | 04:50:00 | 30:42:50 | -0.094 | 3.4026 | 0.4544 | 0 | 0 | 0.4544 | 40.23 | 0.0015466 | 2024-01-16 22:31:07 | -0.0003199
3691 | 1 | 4 | CC DChg | 04:50:30 | 30:43:20 | -0.094 | 3.4026 | 0.4552 | 0 | 0 | 0.4552 | 40.3 | 0.0015493 | 2024-01-16 22:31:37 | -0.0003199
3692 | 1 | 4 | CC DChg | 04:51:00 | 30:43:50 | -0.094 | 3.4026 | 0.456 | 0 | 0 | 0.456 | 40.37 | 0.001552 | 2024-01-16 22:32:07 | -0.0003199
3693 | 1 | 4 | CC DChg | 04:51:30 | 30:44:20 | -0.094 | 3.4026 | 0.4568 | 0 | 0 | 0.4568 | 40.44 | 0.0015546 | 2024-01-16 22:32:37 | -0.0003199
3694 | 1 | 4 | CC DChg | 04:52:00 | 30:44:50 | -0.094 | 3.4026 | 0.4576 | 0 | 0 | 0.4576 | 40.51 | 0.0015573 | 2024-01-16 22:33:07 | -0.0003199
3695 | 1 | 4 | CC DChg | 04:52:30 | 30:45:20 | -0.094 | 3.4025 | 0.4584 | 0 | 0 | 0.4584 | 40.58 | 0.00156 | 2024-01-16 22:33:37 | -0.0003199
3696 | 1 | 4 | CC DChg | 04:53:00 | 30:45:50 | -0.094 | 3.4024 | 0.4591 | 0 | 0 | 0.4591 | 40.65 | 0.0015626 | 2024-01-16 22:34:07 | -0.0003199
3697 | 1 | 4 | CC DChg | 04:53:30 | 30:46:20 | -0.094 | 3.4024 | 0.4599 | 0 | 0 | 0.4599 | 40.72 | 0.0015653 | 2024-01-16 22:34:37 | -0.0003199
3698 | 1 | 4 | CC DChg | 04:54:00 | 30:46:50 | -0.094 | 3.4024 | 0.4607 | 0 | 0 | 0.4607 | 40.79 | 0.001568 | 2024-01-16 22:35:07 | -0.0003199
3699 | 1 | 4 | CC DChg | 04:54:30 | 30:47:20 | -0.094 | 3.4024 | 0.4615 | 0 | 0 | 0.4615 | 40.86 | 0.0015706 | 2024-01-16 22:35:37 | -0.0003199
3700 | 1 | 4 | CC DChg | 04:55:00 | 30:47:50 | -0.094 | 3.4024 | 0.4623 | 0 | 0 | 0.4623 | 40.93 | 0.0015733 | 2024-01-16 22:36:07 | -0.0003199
3701 | 1 | 4 | CC DChg | 04:55:30 | 30:48:20 | -0.094 | 3.4024 | 0.4631 | 0 | 0 | 0.4631 | 40.99 | 0.001576 | 2024-01-16 22:36:37 | -0.0003199
3702 | 1 | 4 | CC DChg | 04:56:00 | 30:48:50 | -0.094 | 3.4024 | 0.4638 | 0 | 0 | 0.4638 | 41.06 | 0.0015786 | 2024-01-16 22:37:07 | -0.0003199
3703 | 1 | 4 | CC DChg | 04:56:30 | 30:49:20 | -0.094 | 3.4025 | 0.4646 | 0 | 0 | 0.4646 | 41.13 | 0.0015813 | 2024-01-16 22:37:37 | -0.0003199
3704 | 1 | 4 | CC DChg | 04:57:00 | 30:49:50 | -0.094 | 3.4026 | 0.4654 | 0 | 0 | 0.4654 | 41.2 | 0.001584 | 2024-01-16 22:38:07 | -0.0003199
3705 | 1 | 4 | CC DChg | 04:57:30 | 30:50:20 | -0.094 | 3.4026 | 0.4662 | 0 | 0 | 0.4662 | 41.27 | 0.0015866 | 2024-01-16 22:38:37 | -0.0003199
3706 | 1 | 4 | CC DChg | 04:58:00 | 30:50:50 | -0.094 | 3.4026 | 0.467 | 0 | 0 | 0.467 | 41.34 | 0.0015893 | 2024-01-16 22:39:07 | -0.0003199
3707 | 1 | 4 | CC DChg | 04:58:30 | 30:51:20 | -0.094 | 3.4025 | 0.4678 | 0 | 0 | 0.4678 | 41.41 | 0.001592 | 2024-01-16 22:39:37 | -0.0003199
3708 | 1 | 4 | CC DChg | 04:59:00 | 30:51:50 | -0.094 | 3.4025 | 0.4685 | 0 | 0 | 0.4685 | 41.48 | 0.0015946 | 2024-01-16 22:40:07 | -0.0003199
3709 | 1 | 4 | CC DChg | 04:59:30 | 30:52:20 | -0.094 | 3.4025 | 0.4693 | 0 | 0 | 0.4693 | 41.55 | 0.0015973 | 2024-01-16 22:40:37 | -0.0003199
3710 | 1 | 4 | CC DChg | 05:00:00 | 30:52:50 | -0.094 | 3.4024 | 0.4701 | 0 | 0 | 0.4701 | 41.62 | 0.0016 | 2024-01-16 22:41:07 | -0.0003199
3711 | 1 | 4 | CC DChg | 05:00:30 | 30:53:20 | -0.094 | 3.4024 | 0.4709 | 0 | 0 | 0.4709 | 41.69 | 0.0016026 | 2024-01-16 22:41:37 | -0.0003199
3712 | 1 | 4 | CC DChg | 05:01:00 | 30:53:50 | -0.094 | 3.4024 | 0.4717 | 0 | 0 | 0.4717 | 41.76 | 0.0016053 | 2024-01-16 22:42:07 | -0.0003199
3713 | 1 | 4 | CC DChg | 05:01:30 | 30:54:20 | -0.094 | 3.4023 | 0.4725 | 0 | 0 | 0.4725 | 41.83 | 0.001608 | 2024-01-16 22:42:37 | -0.0003199
3714 | 1 | 4 | CC DChg | 05:02:00 | 30:54:50 | -0.094 | 3.4023 | 0.4732 | 0 | 0 | 0.4732 | 41.9 | 0.0016106 | 2024-01-16 22:43:07 | -0.0003199
3715 | 1 | 4 | CC DChg | 05:02:30 | 30:55:20 | -0.094 | 3.4024 | 0.474 | 0 | 0 | 0.474 | 41.97 | 0.0016133 | 2024-01-16 22:43:37 | -0.0003199
3716 | 1 | 4 | CC DChg | 05:03:00 | 30:55:50 | -0.094 | 3.4024 | 0.4748 | 0 | 0 | 0.4748 | 42.04 | 0.001616 | 2024-01-16 22:44:07 | -0.0003199
3717 | 1 | 4 | CC DChg | 05:03:30 | 30:56:20 | -0.094 | 3.4025 | 0.4756 | 0 | 0 | 0.4756 | 42.1 | 0.0016186 | 2024-01-16 22:44:37 | -0.0003199
3718 | 1 | 4 | CC DChg | 05:04:00 | 30:56:50 | -0.094 | 3.4025 | 0.4764 | 0 | 0 | 0.4764 | 42.17 | 0.0016213 | 2024-01-16 22:45:07 | -0.0003199
3719 | 1 | 4 | CC DChg | 05:04:30 | 30:57:20 | -0.094 | 3.4026 | 0.4772 | 0 | 0 | 0.4772 | 42.24 | 0.001624 | 2024-01-16 22:45:37 | -0.0003199
3720 | 1 | 4 | CC DChg | 05:05:00 | 30:57:50 | -0.094 | 3.4025 | 0.4779 | 0 | 0 | 0.4779 | 42.31 | 0.0016266 | 2024-01-16 22:46:07 | -0.0003199
3721 | 1 | 4 | CC DChg | 05:05:30 | 30:58:20 | -0.094 | 3.4025 | 0.4787 | 0 | 0 | 0.4787 | 42.38 | 0.0016293 | 2024-01-16 22:46:37 | -0.0003199
3722 | 1 | 4 | CC DChg | 05:06:00 | 30:58:50 | -0.094 | 3.4025 | 0.4795 | 0 | 0 | 0.4795 | 42.45 | 0.001632 | 2024-01-16 22:47:07 | -0.0003199
3723 | 1 | 4 | CC DChg | 05:06:30 | 30:59:20 | -0.094 | 3.4025 | 0.4803 | 0 | 0 | 0.4803 | 42.52 | 0.0016346 | 2024-01-16 22:47:37 | -0.0003199
3724 | 1 | 4 | CC DChg | 05:07:00 | 30:59:50 | -0.094 | 3.4024 | 0.4811 | 0 | 0 | 0.4811 | 42.59 | 0.0016373 | 2024-01-16 22:48:07 | -0.0003199
3725 | 1 | 4 | CC DChg | 05:07:30 | 31:00:20 | -0.094 | 3.4023 | 0.4819 | 0 | 0 | 0.4819 | 42.66 | 0.00164 | 2024-01-16 22:48:37 | -0.0003199
3726 | 1 | 4 | CC DChg | 05:08:00 | 31:00:50 | -0.094 | 3.4023 | 0.4826 | 0 | 0 | 0.4826 | 42.73 | 0.0016426 | 2024-01-16 22:49:07 | -0.0003199
3727 | 1 | 4 | CC DChg | 05:08:30 | 31:01:20 | -0.094 | 3.4023 | 0.4834 | 0 | 0 | 0.4834 | 42.8 | 0.0016453 | 2024-01-16 22:49:37 | -0.0003199
3728 | 1 | 4 | CC DChg | 05:09:00 | 31:01:50 | -0.094 | 3.4022 | 0.4842 | 0 | 0 | 0.4842 | 42.87 | 0.0016479 | 2024-01-16 22:50:07 | -0.0003199
3729 | 1 | 4 | CC DChg | 05:09:30 | 31:02:20 | -0.094 | 3.4023 | 0.485 | 0 | 0 | 0.485 | 42.94 | 0.0016506 | 2024-01-16 22:50:37 | -0.0003199
3730 | 1 | 4 | CC DChg | 05:10:00 | 31:02:50 | -0.094 | 3.4023 | 0.4858 | 0 | 0 | 0.4858 | 43.01 | 0.0016533 | 2024-01-16 22:51:07 | -0.0003199
3731 | 1 | 4 | CC DChg | 05:10:30 | 31:03:20 | -0.094 | 3.4024 | 0.4866 | 0 | 0 | 0.4866 | 43.08 | 0.0016559 | 2024-01-16 22:51:37 | -0.0003199
3732 | 1 | 4 | CC DChg | 05:11:00 | 31:03:50 | -0.094 | 3.4025 | 0.4873 | 0 | 0 | 0.4873 | 43.15 | 0.0016586 | 2024-01-16 22:52:07 | -0.0003199
3733 | 1 | 4 | CC DChg | 05:11:30 | 31:04:20 | -0.094 | 3.4025 | 0.4881 | 0 | 0 | 0.4881 | 43.21 | 0.0016613 | 2024-01-16 22:52:37 | -0.0003199
3734 | 1 | 4 | CC DChg | 05:12:00 | 31:04:50 | -0.094 | 3.4025 | 0.4889 | 0 | 0 | 0.4889 | 43.28 | 0.0016639 | 2024-01-16 22:53:07 | -0.0003199
3735 | 1 | 4 | CC DChg | 05:12:30 | 31:05:20 | -0.094 | 3.4025 | 0.4897 | 0 | 0 | 0.4897 | 43.35 | 0.0016666 | 2024-01-16 22:53:37 | -0.0003199
3736 | 1 | 4 | CC DChg | 05:13:00 | 31:05:50 | -0.094 | 3.4024 | 0.4905 | 0 | 0 | 0.4905 | 43.42 | 0.0016693 | 2024-01-16 22:54:07 | -0.0003199
3737 | 1 | 4 | CC DChg | 05:13:30 | 31:06:20 | -0.094 | 3.4024 | 0.4913 | 0 | 0 | 0.4913 | 43.49 | 0.0016719 | 2024-01-16 22:54:37 | -0.0003199
3738 | 1 | 4 | CC DChg | 05:14:00 | 31:06:50 | -0.094 | 3.4024 | 0.492 | 0 | 0 | 0.492 | 43.56 | 0.0016746 | 2024-01-16 22:55:07 | -0.0003199
3739 | 1 | 4 | CC DChg | 05:14:30 | 31:07:20 | -0.094 | 3.4023 | 0.4928 | 0 | 0 | 0.4928 | 43.63 | 0.0016773 | 2024-01-16 22:55:37 | -0.0003199
3740 | 1 | 4 | CC DChg | 05:15:00 | 31:07:50 | -0.094 | 3.4022 | 0.4936 | 0 | 0 | 0.4936 | 43.7 | 0.0016799 | 2024-01-16 22:56:07 | -0.0003199
3741 | 1 | 4 | CC DChg | 05:15:30 | 31:08:20 | -0.094 | 3.4022 | 0.4944 | 0 | 0 | 0.4944 | 43.77 | 0.0016826 | 2024-01-16 22:56:37 | -0.0003199
3742 | 1 | 4 | CC DChg | 05:16:00 | 31:08:50 | -0.094 | 3.4022 | 0.4952 | 0 | 0 | 0.4952 | 43.84 | 0.0016853 | 2024-01-16 22:57:07 | -0.0003199
3743 | 1 | 4 | CC DChg | 05:16:30 | 31:09:20 | -0.094 | 3.4022 | 0.496 | 0 | 0 | 0.496 | 43.91 | 0.0016879 | 2024-01-16 22:57:37 | -0.0003199
3744 | 1 | 4 | CC DChg | 05:17:00 | 31:09:50 | -0.094 | 3.4023 | 0.4967 | 0 | 0 | 0.4967 | 43.98 | 0.0016906 | 2024-01-16 22:58:07 | -0.0003199
3745 | 1 | 4 | CC DChg | 05:17:30 | 31:10:20 | -0.094 | 3.4023 | 0.4975 | 0 | 0 | 0.4975 | 44.05 | 0.0016933 | 2024-01-16 22:58:37 | -0.0003199
3746 | 1 | 4 | CC DChg | 05:18:00 | 31:10:50 | -0.094 | 3.4024 | 0.4983 | 0 | 0 | 0.4983 | 44.12 | 0.0016959 | 2024-01-16 22:59:07 | -0.0003199
3747 | 1 | 4 | CC DChg | 05:18:30 | 31:11:20 | -0.094 | 3.4024 | 0.4991 | 0 | 0 | 0.4991 | 44.19 | 0.0016986 | 2024-01-16 22:59:37 | -0.0003199
3748 | 1 | 4 | CC DChg | 05:19:00 | 31:11:50 | -0.094 | 3.4024 | 0.4999 | 0 | 0 | 0.4999 | 44.26 | 0.0017013 | 2024-01-16 23:00:07 | -0.0003199
3749 | 1 | 4 | CC DChg | 05:19:30 | 31:12:20 | -0.094 | 3.4024 | 0.5007 | 0 | 0 | 0.5007 | 44.32 | 0.0017039 | 2024-01-16 23:00:37 | -0.0003199
3750 | 1 | 4 | CC DChg | 05:20:00 | 31:12:50 | -0.094 | 3.4024 | 0.5014 | 0 | 0 | 0.5014 | 44.39 | 0.0017066 | 2024-01-16 23:01:07 | -0.0003199
3751 | 1 | 4 | CC DChg | 05:20:30 | 31:13:20 | -0.094 | 3.4024 | 0.5022 | 0 | 0 | 0.5022 | 44.46 | 0.0017093 | 2024-01-16 23:01:37 | -0.0003199
3752 | 1 | 4 | CC DChg | 05:21:00 | 31:13:50 | -0.094 | 3.4023 | 0.503 | 0 | 0 | 0.503 | 44.53 | 0.0017119 | 2024-01-16 23:02:07 | -0.0003199
3753 | 1 | 4 | CC DChg | 05:21:30 | 31:14:20 | -0.094 | 3.4022 | 0.5038 | 0 | 0 | 0.5038 | 44.6 | 0.0017146 | 2024-01-16 23:02:37 | -0.0003199
3754 | 1 | 4 | CC DChg | 05:22:00 | 31:14:50 | -0.094 | 3.4022 | 0.5046 | 0 | 0 | 0.5046 | 44.67 | 0.0017173 | 2024-01-16 23:03:07 | -0.0003199
3755 | 1 | 4 | CC DChg | 05:22:30 | 31:15:20 | -0.094 | 3.4022 | 0.5054 | 0 | 0 | 0.5054 | 44.74 | 0.0017199 | 2024-01-16 23:03:37 | -0.0003199
3756 | 1 | 4 | CC DChg | 05:23:00 | 31:15:50 | -0.094 | 3.4021 | 0.5061 | 0 | 0 | 0.5061 | 44.81 | 0.0017226 | 2024-01-16 23:04:07 | -0.0003199
3757 | 1 | 4 | CC DChg | 05:23:30 | 31:16:20 | -0.094 | 3.4021 | 0.5069 | 0 | 0 | 0.5069 | 44.88 | 0.0017253 | 2024-01-16 23:04:37 | -0.0003199
3758 | 1 | 4 | CC DChg | 05:24:00 | 31:16:50 | -0.094 | 3.4022 | 0.5077 | 0 | 0 | 0.5077 | 44.95 | 0.0017279 | 2024-01-16 23:05:07 | -0.0003199
3759 | 1 | 4 | CC DChg | 05:24:30 | 31:17:20 | -0.094 | 3.4022 | 0.5085 | 0 | 0 | 0.5085 | 45.02 | 0.0017306 | 2024-01-16 23:05:37 | -0.0003199
3760 | 1 | 4 | CC DChg | 05:25:00 | 31:17:50 | -0.094 | 3.4023 | 0.5093 | 0 | 0 | 0.5093 | 45.09 | 0.0017333 | 2024-01-16 23:06:07 | -0.0003199
3761 | 1 | 4 | CC DChg | 05:25:30 | 31:18:20 | -0.094 | 3.4023 | 0.5101 | 0 | 0 | 0.5101 | 45.16 | 0.0017359 | 2024-01-16 23:06:37 | -0.0003199
3762 | 1 | 4 | CC DChg | 05:26:00 | 31:18:50 | -0.094 | 3.4024 | 0.5108 | 0 | 0 | 0.5108 | 45.23 | 0.0017386 | 2024-01-16 23:07:07 | -0.0003199
3763 | 1 | 4 | CC DChg | 05:26:30 | 31:19:20 | -0.094 | 3.4024 | 0.5116 | 0 | 0 | 0.5116 | 45.3 | 0.0017412 | 2024-01-16 23:07:37 | -0.0003199
3764 | 1 | 4 | CC DChg | 05:27:00 | 31:19:50 | -0.094 | 3.4024 | 0.5124 | 0 | 0 | 0.5124 | 45.36 | 0.0017439 | 2024-01-16 23:08:07 | -0.0003199
3765 | 1 | 4 | CC DChg | 05:27:30 | 31:20:20 | -0.094 | 3.4024 | 0.5132 | 0 | 0 | 0.5132 | 45.43 | 0.0017466 | 2024-01-16 23:08:37 | -0.0003199
3766 | 1 | 4 | CC DChg | 05:28:00 | 31:20:50 | -0.094 | 3.4023 | 0.514 | 0 | 0 | 0.514 | 45.5 | 0.0017492 | 2024-01-16 23:09:07 | -0.0003199
3767 | 1 | 4 | CC DChg | 05:28:30 | 31:21:20 | -0.094 | 3.4022 | 0.5148 | 0 | 0 | 0.5148 | 45.57 | 0.0017519 | 2024-01-16 23:09:37 | -0.0003199
3768 | 1 | 4 | CC DChg | 05:29:00 | 31:21:50 | -0.094 | 3.4022 | 0.5155 | 0 | 0 | 0.5155 | 45.64 | 0.0017546 | 2024-01-16 23:10:07 | -0.0003199
3769 | 1 | 4 | CC DChg | 05:29:30 | 31:22:20 | -0.094 | 3.4021 | 0.5163 | 0 | 0 | 0.5163 | 45.71 | 0.0017572 | 2024-01-16 23:10:37 | -0.0003199
3770 | 1 | 4 | CC DChg | 05:30:00 | 31:22:50 | -0.094 | 3.4021 | 0.5171 | 0 | 0 | 0.5171 | 45.78 | 0.0017599 | 2024-01-16 23:11:07 | -0.0003199
3771 | 1 | 4 | CC DChg | 05:30:30 | 31:23:20 | -0.094 | 3.4021 | 0.5179 | 0 | 0 | 0.5179 | 45.85 | 0.0017626 | 2024-01-16 23:11:37 | -0.0003199
3772 | 1 | 4 | CC DChg | 05:31:00 | 31:23:50 | -0.094 | 3.4021 | 0.5187 | 0 | 0 | 0.5187 | 45.92 | 0.0017652 | 2024-01-16 23:12:07 | -0.0003199
3773 | 1 | 4 | CC DChg | 05:31:30 | 31:24:20 | -0.094 | 3.4022 | 0.5195 | 0 | 0 | 0.5195 | 45.99 | 0.0017679 | 2024-01-16 23:12:37 | -0.0003199
3774 | 1 | 4 | CC DChg | 05:32:00 | 31:24:50 | -0.094 | 3.4022 | 0.5202 | 0 | 0 | 0.5202 | 46.06 | 0.0017706 | 2024-01-16 23:13:07 | -0.0003199
3775 | 1 | 4 | CC DChg | 05:32:30 | 31:25:20 | -0.094 | 3.4023 | 0.521 | 0 | 0 | 0.521 | 46.13 | 0.0017732 | 2024-01-16 23:13:37 | -0.0003199
3776 | 1 | 4 | CC DChg | 05:33:00 | 31:25:50 | -0.094 | 3.4023 | 0.5218 | 0 | 0 | 0.5218 | 46.2 | 0.0017759 | 2024-01-16 23:14:07 | -0.0003199
3777 | 1 | 4 | CC DChg | 05:33:30 | 31:26:20 | -0.094 | 3.4023 | 0.5226 | 0 | 0 | 0.5226 | 46.27 | 0.0017786 | 2024-01-16 23:14:37 | -0.0003199
3778 | 1 | 4 | CC DChg | 05:34:00 | 31:26:50 | -0.094 | 3.4023 | 0.5234 | 0 | 0 | 0.5234 | 46.34 | 0.0017812 | 2024-01-16 23:15:07 | -0.0003199
3779 | 1 | 4 | CC DChg | 05:34:30 | 31:27:20 | -0.094 | 3.4022 | 0.5242 | 0 | 0 | 0.5242 | 46.41 | 0.0017839 | 2024-01-16 23:15:37 | -0.0003199
3780 | 1 | 4 | CC DChg | 05:35:00 | 31:27:50 | -0.094 | 3.4022 | 0.525 | 0 | 0 | 0.525 | 46.47 | 0.0017866 | 2024-01-16 23:16:07 | -0.0003199
3781 | 1 | 4 | CC DChg | 05:35:30 | 31:28:20 | -0.094 | 3.4022 | 0.5257 | 0 | 0 | 0.5257 | 46.54 | 0.0017892 | 2024-01-16 23:16:37 | -0.0003199
3782 | 1 | 4 | CC DChg | 05:36:00 | 31:28:50 | -0.094 | 3.4021 | 0.5265 | 0 | 0 | 0.5265 | 46.61 | 0.0017919 | 2024-01-16 23:17:07 | -0.0003199
3783 | 1 | 4 | CC DChg | 05:36:30 | 31:29:20 | -0.094 | 3.4021 | 0.5273 | 0 | 0 | 0.5273 | 46.68 | 0.0017946 | 2024-01-16 23:17:37 | -0.0003199
3784 | 1 | 4 | CC DChg | 05:37:00 | 31:29:50 | -0.094 | 3.402 | 0.5281 | 0 | 0 | 0.5281 | 46.75 | 0.0017972 | 2024-01-16 23:18:07 | -0.0003199
3785 | 1 | 4 | CC DChg | 05:37:30 | 31:30:20 | -0.094 | 3.402 | 0.5289 | 0 | 0 | 0.5289 | 46.82 | 0.0017999 | 2024-01-16 23:18:37 | -0.0003199
3786 | 1 | 4 | CC DChg | 05:38:00 | 31:30:50 | -0.094 | 3.4021 | 0.5297 | 0 | 0 | 0.5297 | 46.89 | 0.0018026 | 2024-01-16 23:19:07 | -0.0003199
3787 | 1 | 4 | CC DChg | 05:38:30 | 31:31:20 | -0.094 | 3.4021 | 0.5304 | 0 | 0 | 0.5304 | 46.96 | 0.0018052 | 2024-01-16 23:19:37 | -0.0003199
3788 | 1 | 4 | CC DChg | 05:39:00 | 31:31:50 | -0.094 | 3.4022 | 0.5312 | 0 | 0 | 0.5312 | 47.03 | 0.0018079 | 2024-01-16 23:20:07 | -0.0003199
3789 | 1 | 4 | CC DChg | 05:39:30 | 31:32:20 | -0.094 | 3.4022 | 0.532 | 0 | 0 | 0.532 | 47.1 | 0.0018106 | 2024-01-16 23:20:37 | -0.0003199
3790 | 1 | 4 | CC DChg | 05:40:00 | 31:32:50 | -0.094 | 3.4023 | 0.5328 | 0 | 0 | 0.5328 | 47.17 | 0.0018132 | 2024-01-16 23:21:07 | -0.0003199
3791 | 1 | 4 | CC DChg | 05:40:30 | 31:33:20 | -0.094 | 3.4022 | 0.5336 | 0 | 0 | 0.5336 | 47.24 | 0.0018159 | 2024-01-16 23:21:37 | -0.0003199
3792 | 1 | 4 | CC DChg | 05:41:00 | 31:33:50 | -0.094 | 3.4022 | 0.5344 | 0 | 0 | 0.5344 | 47.31 | 0.0018186 | 2024-01-16 23:22:07 | -0.0003199
3793 | 1 | 4 | CC DChg | 05:41:30 | 31:34:20 | -0.094 | 3.4022 | 0.5351 | 0 | 0 | 0.5351 | 47.38 | 0.0018212 | 2024-01-16 23:22:37 | -0.0003199
3794 | 1 | 4 | CC DChg | 05:42:00 | 31:34:50 | -0.094 | 3.4022 | 0.5359 | 0 | 0 | 0.5359 | 47.45 | 0.0018239 | 2024-01-16 23:23:07 | -0.0003199
3795 | 1 | 4 | CC DChg | 05:42:30 | 31:35:20 | -0.094 | 3.4021 | 0.5367 | 0 | 0 | 0.5367 | 47.52 | 0.0018265 | 2024-01-16 23:23:37 | -0.0003199
3796 | 1 | 4 | CC DChg | 05:43:00 | 31:35:50 | -0.094 | 3.402 | 0.5375 | 0 | 0 | 0.5375 | 47.58 | 0.0018292 | 2024-01-16 23:24:07 | -0.0003199
3797 | 1 | 4 | CC DChg | 05:43:30 | 31:36:20 | -0.094 | 3.402 | 0.5383 | 0 | 0 | 0.5383 | 47.65 | 0.0018319 | 2024-01-16 23:24:37 | -0.0003199
3798 | 1 | 4 | CC DChg | 05:44:00 | 31:36:50 | -0.094 | 3.402 | 0.5391 | 0 | 0 | 0.5391 | 47.72 | 0.0018345 | 2024-01-16 23:25:07 | -0.0003199
3799 | 1 | 4 | CC DChg | 05:44:30 | 31:37:20 | -0.094 | 3.402 | 0.5398 | 0 | 0 | 0.5398 | 47.79 | 0.0018372 | 2024-01-16 23:25:37 | -0.0003199
3800 | 1 | 4 | CC DChg | 05:45:00 | 31:37:50 | -0.094 | 3.4021 | 0.5406 | 0 | 0 | 0.5406 | 47.86 | 0.0018399 | 2024-01-16 23:26:07 | -0.0003199
3801 | 1 | 4 | CC DChg | 05:45:30 | 31:38:20 | -0.094 | 3.4021 | 0.5414 | 0 | 0 | 0.5414 | 47.93 | 0.0018425 | 2024-01-16 23:26:37 | -0.0003199
3802 | 1 | 4 | CC DChg | 05:46:00 | 31:38:50 | -0.094 | 3.4021 | 0.5422 | 0 | 0 | 0.5422 | 48 | 0.0018452 | 2024-01-16 23:27:07 | -0.0003199
3803 | 1 | 4 | CC DChg | 05:46:30 | 31:39:20 | -0.094 | 3.4021 | 0.543 | 0 | 0 | 0.543 | 48.07 | 0.0018479 | 2024-01-16 23:27:37 | -0.0003199
3804 | 1 | 4 | CC DChg | 05:47:00 | 31:39:50 | -0.094 | 3.4022 | 0.5438 | 0 | 0 | 0.5438 | 48.14 | 0.0018505 | 2024-01-16 23:28:07 | -0.0003199
3805 | 1 | 4 | CC DChg | 05:47:30 | 31:40:20 | -0.094 | 3.4022 | 0.5445 | 0 | 0 | 0.5445 | 48.21 | 0.0018532 | 2024-01-16 23:28:37 | -0.0003199
3806 | 1 | 4 | CC DChg | 05:48:00 | 31:40:50 | -0.094 | 3.4022 | 0.5453 | 0 | 0 | 0.5453 | 48.28 | 0.0018559 | 2024-01-16 23:29:07 | -0.0003199
3807 | 1 | 4 | CC DChg | 05:48:30 | 31:41:20 | -0.094 | 3.4021 | 0.5461 | 0 | 0 | 0.5461 | 48.35 | 0.0018585 | 2024-01-16 23:29:37 | -0.0003199
3808 | 1 | 4 | CC DChg | 05:49:00 | 31:41:50 | -0.094 | 3.4021 | 0.5469 | 0 | 0 | 0.5469 | 48.42 | 0.0018612 | 2024-01-16 23:30:07 | -0.0003199
3809 | 1 | 4 | CC DChg | 05:49:30 | 31:42:20 | -0.094 | 3.402 | 0.5477 | 0 | 0 | 0.5477 | 48.49 | 0.0018639 | 2024-01-16 23:30:37 | -0.0003199
3810 | 1 | 4 | CC DChg | 05:50:00 | 31:42:50 | -0.094 | 3.4019 | 0.5485 | 0 | 0 | 0.5485 | 48.56 | 0.0018665 | 2024-01-16 23:31:07 | -0.0003198
3811 | 1 | 4 | CC DChg | 05:50:30 | 31:43:20 | -0.094 | 3.4019 | 0.5492 | 0 | 0 | 0.5492 | 48.63 | 0.0018692 | 2024-01-16 23:31:37 | -0.0003198
3812 | 1 | 4 | CC DChg | 05:51:00 | 31:43:50 | -0.094 | 3.4019 | 0.55 | 0 | 0 | 0.55 | 48.69 | 0.0018719 | 2024-01-16 23:32:07 | -0.0003198
3813 | 1 | 4 | CC DChg | 05:51:30 | 31:44:20 | -0.094 | 3.4019 | 0.5508 | 0 | 0 | 0.5508 | 48.76 | 0.0018745 | 2024-01-16 23:32:37 | -0.0003198
3814 | 1 | 4 | CC DChg | 05:52:00 | 31:44:50 | -0.094 | 3.402 | 0.5516 | 0 | 0 | 0.5516 | 48.83 | 0.0018772 | 2024-01-16 23:33:07 | -0.0003199
3815 | 1 | 4 | CC DChg | 05:52:30 | 31:45:20 | -0.094 | 3.402 | 0.5524 | 0 | 0 | 0.5524 | 48.9 | 0.0018799 | 2024-01-16 23:33:37 | -0.0003199
3816 | 1 | 4 | CC DChg | 05:53:00 | 31:45:50 | -0.094 | 3.4021 | 0.5532 | 0 | 0 | 0.5532 | 48.97 | 0.0018825 | 2024-01-16 23:34:07 | -0.0003199
3817 | 1 | 4 | CC DChg | 05:53:30 | 31:46:20 | -0.094 | 3.4022 | 0.5539 | 0 | 0 | 0.5539 | 49.04 | 0.0018852 | 2024-01-16 23:34:37 | -0.0003199
3818 | 1 | 4 | CC DChg | 05:54:00 | 31:46:50 | -0.094 | 3.4021 | 0.5547 | 0 | 0 | 0.5547 | 49.11 | 0.0018879 | 2024-01-16 23:35:07 | -0.0003199
3819 | 1 | 4 | CC DChg | 05:54:30 | 31:47:20 | -0.094 | 3.4021 | 0.5555 | 0 | 0 | 0.5555 | 49.18 | 0.0018905 | 2024-01-16 23:35:37 | -0.0003199
3820 | 1 | 4 | CC DChg | 05:55:00 | 31:47:50 | -0.094 | 3.4021 | 0.5563 | 0 | 0 | 0.5563 | 49.25 | 0.0018932 | 2024-01-16 23:36:07 | -0.0003199
3821 | 1 | 4 | CC DChg | 05:55:30 | 31:48:20 | -0.094 | 3.402 | 0.5571 | 0 | 0 | 0.5571 | 49.32 | 0.0018959 | 2024-01-16 23:36:37 | -0.0003199
3822 | 1 | 4 | CC DChg | 05:56:00 | 31:48:50 | -0.094 | 3.402 | 0.5579 | 0 | 0 | 0.5579 | 49.39 | 0.0018985 | 2024-01-16 23:37:07 | -0.0003199
3823 | 1 | 4 | CC DChg | 05:56:30 | 31:49:20 | -0.094 | 3.4019 | 0.5586 | 0 | 0 | 0.5586 | 49.46 | 0.0019012 | 2024-01-16 23:37:37 | -0.0003198
3824 | 1 | 4 | CC DChg | 05:57:00 | 31:49:50 | -0.094 | 3.4019 | 0.5594 | 0 | 0 | 0.5594 | 49.53 | 0.0019038 | 2024-01-16 23:38:07 | -0.0003198
3825 | 1 | 4 | CC DChg | 05:57:30 | 31:50:20 | -0.094 | 3.4018 | 0.5602 | 0 | 0 | 0.5602 | 49.6 | 0.0019065 | 2024-01-16 23:38:37 | -0.0003198
3826 | 1 | 4 | CC DChg | 05:58:00 | 31:50:50 | -0.094 | 3.4018 | 0.561 | 0 | 0 | 0.561 | 49.67 | 0.0019092 | 2024-01-16 23:39:07 | -0.0003198
3827 | 1 | 4 | CC DChg | 05:58:30 | 31:51:20 | -0.094 | 3.4018 | 0.5618 | 0 | 0 | 0.5618 | 49.73 | 0.0019118 | 2024-01-16 23:39:37 | -0.0003198
3828 | 1 | 4 | CC DChg | 05:59:00 | 31:51:50 | -0.094 | 3.4019 | 0.5626 | 0 | 0 | 0.5626 | 49.8 | 0.0019145 | 2024-01-16 23:40:07 | -0.0003198
3829 | 1 | 4 | CC DChg | 05:59:30 | 31:52:20 | -0.094 | 3.402 | 0.5633 | 0 | 0 | 0.5633 | 49.87 | 0.0019172 | 2024-01-16 23:40:37 | -0.0003199
3830 | 1 | 4 | CC DChg | 06:00:00 | 31:52:50 | -0.094 | 3.402 | 0.5641 | 0 | 0 | 0.5641 | 49.94 | 0.0019198 | 2024-01-16 23:41:07 | -0.0003199
3831 | 1 | 4 | CC DChg | 06:00:30 | 31:53:20 | -0.094 | 3.4021 | 0.5649 | 0 | 0 | 0.5649 | 50.01 | 0.0019225 | 2024-01-16 23:41:37 | -0.0003199
3832 | 1 | 4 | CC DChg | 06:01:00 | 31:53:50 | -0.094 | 3.4021 | 0.5657 | 0 | 0 | 0.5657 | 50.08 | 0.0019252 | 2024-01-16 23:42:07 | -0.0003199
3833 | 1 | 4 | CC DChg | 06:01:30 | 31:54:20 | -0.094 | 3.402 | 0.5665 | 0 | 0 | 0.5665 | 50.15 | 0.0019278 | 2024-01-16 23:42:37 | -0.0003199
3834 | 1 | 4 | CC DChg | 06:02:00 | 31:54:50 | -0.094 | 3.402 | 0.5673 | 0 | 0 | 0.5673 | 50.22 | 0.0019305 | 2024-01-16 23:43:07 | -0.0003199
3835 | 1 | 4 | CC DChg | 06:02:30 | 31:55:20 | -0.094 | 3.402 | 0.568 | 0 | 0 | 0.568 | 50.29 | 0.0019332 | 2024-01-16 23:43:37 | -0.0003199
3836 | 1 | 4 | CC DChg | 06:03:00 | 31:55:50 | -0.094 | 3.4019 | 0.5688 | 0 | 0 | 0.5688 | 50.36 | 0.0019358 | 2024-01-16 23:44:07 | -0.0003198
3837 | 1 | 4 | CC DChg | 06:03:30 | 31:56:20 | -0.094 | 3.4018 | 0.5696 | 0 | 0 | 0.5696 | 50.43 | 0.0019385 | 2024-01-16 23:44:37 | -0.0003198
3838 | 1 | 4 | CC DChg | 06:04:00 | 31:56:50 | -0.094 | 3.4018 | 0.5704 | 0 | 0 | 0.5704 | 50.5 | 0.0019412 | 2024-01-16 23:45:07 | -0.0003198
3839 | 1 | 4 | CC DChg | 06:04:30 | 31:57:20 | -0.094 | 3.4018 | 0.5712 | 0 | 0 | 0.5712 | 50.57 | 0.0019438 | 2024-01-16 23:45:37 | -0.0003198
3840 | 1 | 4 | CC DChg | 06:05:00 | 31:57:50 | -0.094 | 3.4018 | 0.572 | 0 | 0 | 0.572 | 50.64 | 0.0019465 | 2024-01-16 23:46:07 | -0.0003199
3841 | 1 | 4 | CC DChg | 06:05:30 | 31:58:20 | -0.094 | 3.4018 | 0.5727 | 0 | 0 | 0.5727 | 50.71 | 0.0019492 | 2024-01-16 23:46:37 | -0.0003198
3842 | 1 | 4 | CC DChg | 06:06:00 | 31:58:50 | -0.094 | 3.4019 | 0.5735 | 0 | 0 | 0.5735 | 50.78 | 0.0019518 | 2024-01-16 23:47:07 | -0.0003199
3843 | 1 | 4 | CC DChg | 06:06:30 | 31:59:20 | -0.094 | 3.4019 | 0.5743 | 0 | 0 | 0.5743 | 50.84 | 0.0019545 | 2024-01-16 23:47:37 | -0.0003198
3844 | 1 | 4 | CC DChg | 06:07:00 | 31:59:50 | -0.094 | 3.402 | 0.5751 | 0 | 0 | 0.5751 | 50.91 | 0.0019572 | 2024-01-16 23:48:07 | -0.0003199
3845 | 1 | 4 | CC DChg | 06:07:30 | 32:00:20 | -0.094 | 3.402 | 0.5759 | 0 | 0 | 0.5759 | 50.98 | 0.0019598 | 2024-01-16 23:48:37 | -0.0003199
3846 | 1 | 4 | CC DChg | 06:08:00 | 32:00:50 | -0.094 | 3.402 | 0.5767 | 0 | 0 | 0.5767 | 51.05 | 0.0019625 | 2024-01-16 23:49:07 | -0.0003199
3847 | 1 | 4 | CC DChg | 06:08:30 | 32:01:20 | -0.094 | 3.402 | 0.5774 | 0 | 0 | 0.5774 | 51.12 | 0.0019652 | 2024-01-16 23:49:37 | -0.0003199
3848 | 1 | 4 | CC DChg | 06:09:00 | 32:01:50 | -0.094 | 3.4019 | 0.5782 | 0 | 0 | 0.5782 | 51.19 | 0.0019678 | 2024-01-16 23:50:07 | -0.0003198
3849 | 1 | 4 | CC DChg | 06:09:30 | 32:02:20 | -0.094 | 3.4019 | 0.579 | 0 | 0 | 0.579 | 51.26 | 0.0019705 | 2024-01-16 23:50:37 | -0.0003198
3850 | 1 | 4 | CC DChg | 06:10:00 | 32:02:50 | -0.094 | 3.4018 | 0.5798 | 0 | 0 | 0.5798 | 51.33 | 0.0019732 | 2024-01-16 23:51:07 | -0.0003198
3851 | 1 | 4 | CC DChg | 06:10:30 | 32:03:20 | -0.094 | 3.4017 | 0.5806 | 0 | 0 | 0.5806 | 51.4 | 0.0019758 | 2024-01-16 23:51:37 | -0.0003198
3852 | 1 | 4 | CC DChg | 06:11:00 | 32:03:50 | -0.094 | 3.4017 | 0.5814 | 0 | 0 | 0.5814 | 51.47 | 0.0019785 | 2024-01-16 23:52:07 | -0.0003198
3853 | 1 | 4 | CC DChg | 06:11:30 | 32:04:20 | -0.094 | 3.4017 | 0.5821 | 0 | 0 | 0.5821 | 51.54 | 0.0019811 | 2024-01-16 23:52:37 | -0.0003198
3854 | 1 | 4 | CC DChg | 06:12:00 | 32:04:50 | -0.094 | 3.4017 | 0.5829 | 0 | 0 | 0.5829 | 51.61 | 0.0019838 | 2024-01-16 23:53:07 | -0.0003198
3855 | 1 | 4 | CC DChg | 06:12:30 | 32:05:20 | -0.094 | 3.4018 | 0.5837 | 0 | 0 | 0.5837 | 51.68 | 0.0019865 | 2024-01-16 23:53:37 | -0.0003198
3856 | 1 | 4 | CC DChg | 06:13:00 | 32:05:50 | -0.094 | 3.4018 | 0.5845 | 0 | 0 | 0.5845 | 51.75 | 0.0019891 | 2024-01-16 23:54:07 | -0.0003198
3857 | 1 | 4 | CC DChg | 06:13:30 | 32:06:20 | -0.094 | 3.4019 | 0.5853 | 0 | 0 | 0.5853 | 51.82 | 0.0019918 | 2024-01-16 23:54:37 | -0.0003198
3858 | 1 | 4 | CC DChg | 06:14:00 | 32:06:50 | -0.094 | 3.4019 | 0.5861 | 0 | 0 | 0.5861 | 51.89 | 0.0019945 | 2024-01-16 23:55:07 | -0.0003198
3859 | 1 | 4 | CC DChg | 06:14:30 | 32:07:20 | -0.094 | 3.4019 | 0.5868 | 0 | 0 | 0.5868 | 51.95 | 0.0019971 | 2024-01-16 23:55:37 | -0.0003198
3860 | 1 | 4 | CC DChg | 06:15:00 | 32:07:50 | -0.094 | 3.4019 | 0.5876 | 0 | 0 | 0.5876 | 52.02 | 0.0019998 | 2024-01-16 23:56:07 | -0.0003198
3861 | 1 | 4 | CC DChg | 06:15:30 | 32:08:20 | -0.094 | 3.4019 | 0.5884 | 0 | 0 | 0.5884 | 52.09 | 0.0020025 | 2024-01-16 23:56:37 | -0.0003198
3862 | 1 | 4 | CC DChg | 06:16:00 | 32:08:50 | -0.094 | 3.4018 | 0.5892 | 0 | 0 | 0.5892 | 52.16 | 0.0020051 | 2024-01-16 23:57:07 | -0.0003198
3863 | 1 | 4 | CC DChg | 06:16:30 | 32:09:20 | -0.094 | 3.4018 | 0.59 | 0 | 0 | 0.59 | 52.23 | 0.0020078 | 2024-01-16 23:57:37 | -0.0003198
3864 | 1 | 4 | CC DChg | 06:17:00 | 32:09:50 | -0.094 | 3.4018 | 0.5908 | 0 | 0 | 0.5908 | 52.3 | 0.0020105 | 2024-01-16 23:58:07 | -0.0003198
3865 | 1 | 4 | CC DChg | 06:17:30 | 32:10:20 | -0.094 | 3.4016 | 0.5915 | 0 | 0 | 0.5915 | 52.37 | 0.0020131 | 2024-01-16 23:58:37 | -0.0003198
3866 | 1 | 4 | CC DChg | 06:18:00 | 32:10:50 | -0.094 | 3.4016 | 0.5923 | 0 | 0 | 0.5923 | 52.44 | 0.0020158 | 2024-01-16 23:59:07 | -0.0003198
3867 | 1 | 4 | CC DChg | 06:18:30 | 32:11:20 | -0.094 | 3.4016 | 0.5931 | 0 | 0 | 0.5931 | 52.51 | 0.0020185 | 2024-01-16 23:59:37 | -0.0003198
3868 | 1 | 4 | CC DChg | 06:19:00 | 32:11:50 | -0.094 | 3.4016 | 0.5939 | 0 | 0 | 0.5939 | 52.58 | 0.0020211 | 2024-01-17 00:00:07 | -0.0003198
3869 | 1 | 4 | CC DChg | 06:19:30 | 32:12:20 | -0.094 | 3.4017 | 0.5947 | 0 | 0 | 0.5947 | 52.65 | 0.0020238 | 2024-01-17 00:00:37 | -0.0003198
3870 | 1 | 4 | CC DChg | 06:20:00 | 32:12:50 | -0.094 | 3.4018 | 0.5955 | 0 | 0 | 0.5955 | 52.72 | 0.0020265 | 2024-01-17 00:01:07 | -0.0003198
3871 | 1 | 4 | CC DChg | 06:20:30 | 32:13:20 | -0.094 | 3.4018 | 0.5962 | 0 | 0 | 0.5962 | 52.79 | 0.0020291 | 2024-01-17 00:01:37 | -0.0003198
3872 | 1 | 4 | CC DChg | 06:21:00 | 32:13:50 | -0.094 | 3.4018 | 0.597 | 0 | 0 | 0.597 | 52.86 | 0.0020318 | 2024-01-17 00:02:07 | -0.0003198
3873 | 1 | 4 | CC DChg | 06:21:30 | 32:14:20 | -0.094 | 3.4018 | 0.5978 | 0 | 0 | 0.5978 | 52.93 | 0.0020345 | 2024-01-17 00:02:37 | -0.0003198
3874 | 1 | 4 | CC DChg | 06:22:00 | 32:14:50 | -0.094 | 3.4018 | 0.5986 | 0 | 0 | 0.5986 | 53 | 0.0020371 | 2024-01-17 00:03:07 | -0.0003198
3875 | 1 | 4 | CC DChg | 06:22:30 | 32:15:20 | -0.094 | 3.4018 | 0.5994 | 0 | 0 | 0.5994 | 53.06 | 0.0020398 | 2024-01-17 00:03:37 | -0.0003198
3876 | 1 | 4 | CC DChg | 06:23:00 | 32:15:50 | -0.094 | 3.4018 | 0.6002 | 0 | 0 | 0.6002 | 53.13 | 0.0020424 | 2024-01-17 00:04:07 | -0.0003198
3877 | 1 | 4 | CC DChg | 06:23:30 | 32:16:20 | -0.094 | 3.4017 | 0.601 | 0 | 0 | 0.601 | 53.2 | 0.0020451 | 2024-01-17 00:04:37 | -0.0003198
3878 | 1 | 4 | CC DChg | 06:24:00 | 32:16:50 | -0.094 | 3.4016 | 0.6017 | 0 | 0 | 0.6017 | 53.27 | 0.0020478 | 2024-01-17 00:05:07 | -0.0003198
3879 | 1 | 4 | CC DChg | 06:24:30 | 32:17:20 | -0.094 | 3.4016 | 0.6025 | 0 | 0 | 0.6025 | 53.34 | 0.0020504 | 2024-01-17 00:05:37 | -0.0003198
3880 | 1 | 4 | CC DChg | 06:25:00 | 32:17:50 | -0.094 | 3.4015 | 0.6033 | 0 | 0 | 0.6033 | 53.41 | 0.0020531 | 2024-01-17 00:06:07 | -0.0003198
3881 | 1 | 4 | CC DChg | 06:25:30 | 32:18:20 | -0.094 | 3.4015 | 0.6041 | 0 | 0 | 0.6041 | 53.48 | 0.0020558 | 2024-01-17 00:06:37 | -0.0003198
3882 | 1 | 4 | CC DChg | 06:26:00 | 32:18:50 | -0.094 | 3.4015 | 0.6049 | 0 | 0 | 0.6049 | 53.55 | 0.0020584 | 2024-01-17 00:07:07 | -0.0003198
3883 | 1 | 4 | CC DChg | 06:26:30 | 32:19:20 | -0.094 | 3.4016 | 0.6057 | 0 | 0 | 0.6057 | 53.62 | 0.0020611 | 2024-01-17 00:07:37 | -0.0003198
3884 | 1 | 4 | CC DChg | 06:27:00 | 32:19:50 | -0.094 | 3.4016 | 0.6064 | 0 | 0 | 0.6064 | 53.69 | 0.0020638 | 2024-01-17 00:08:07 | -0.0003198
3885 | 1 | 4 | CC DChg | 06:27:30 | 32:20:20 | -0.094 | 3.4017 | 0.6072 | 0 | 0 | 0.6072 | 53.76 | 0.0020664 | 2024-01-17 00:08:37 | -0.0003198
3886 | 1 | 4 | CC DChg | 06:28:00 | 32:20:50 | -0.094 | 3.4017 | 0.608 | 0 | 0 | 0.608 | 53.83 | 0.0020691 | 2024-01-17 00:09:07 | -0.0003198
3887 | 1 | 4 | CC DChg | 06:28:30 | 32:21:20 | -0.094 | 3.4018 | 0.6088 | 0 | 0 | 0.6088 | 53.9 | 0.0020718 | 2024-01-17 00:09:37 | -0.0003198
3888 | 1 | 4 | CC DChg | 06:29:00 | 32:21:50 | -0.094 | 3.4017 | 0.6096 | 0 | 0 | 0.6096 | 53.97 | 0.0020744 | 2024-01-17 00:10:07 | -0.0003198
3889 | 1 | 4 | CC DChg | 06:29:30 | 32:22:20 | -0.094 | 3.4017 | 0.6104 | 0 | 0 | 0.6104 | 54.04 | 0.0020771 | 2024-01-17 00:10:37 | -0.0003198
3890 | 1 | 4 | CC DChg | 06:30:00 | 32:22:50 | -0.094 | 3.4017 | 0.6111 | 0 | 0 | 0.6111 | 54.1 | 0.0020798 | 2024-01-17 00:11:07 | -0.0003198
3891 | 1 | 4 | CC DChg | 06:30:30 | 32:23:20 | -0.094 | 3.4017 | 0.6119 | 0 | 0 | 0.6119 | 54.17 | 0.0020824 | 2024-01-17 00:11:37 | -0.0003198
3892 | 1 | 4 | CC DChg | 06:31:00 | 32:23:50 | -0.094 | 3.4016 | 0.6127 | 0 | 0 | 0.6127 | 54.24 | 0.0020851 | 2024-01-17 00:12:07 | -0.0003198
3893 | 1 | 4 | CC DChg | 06:31:30 | 32:24:20 | -0.094 | 3.4015 | 0.6135 | 0 | 0 | 0.6135 | 54.31 | 0.0020878 | 2024-01-17 00:12:37 | -0.0003198
3894 | 1 | 4 | CC DChg | 06:32:00 | 32:24:50 | -0.094 | 3.4015 | 0.6143 | 0 | 0 | 0.6143 | 54.38 | 0.0020904 | 2024-01-17 00:13:07 | -0.0003198
3895 | 1 | 4 | CC DChg | 06:32:30 | 32:25:20 | -0.094 | 3.4014 | 0.6151 | 0 | 0 | 0.6151 | 54.45 | 0.0020931 | 2024-01-17 00:13:37 | -0.0003198
3896 | 1 | 4 | CC DChg | 06:33:00 | 32:25:50 | -0.094 | 3.4015 | 0.6158 | 0 | 0 | 0.6158 | 54.52 | 0.0020958 | 2024-01-17 00:14:07 | -0.0003198
3897 | 1 | 4 | CC DChg | 06:33:30 | 32:26:20 | -0.094 | 3.4015 | 0.6166 | 0 | 0 | 0.6166 | 54.59 | 0.0020984 | 2024-01-17 00:14:37 | -0.0003198
3898 | 1 | 4 | CC DChg | 06:34:00 | 32:26:50 | -0.094 | 3.4016 | 0.6174 | 0 | 0 | 0.6174 | 54.66 | 0.0021011 | 2024-01-17 00:15:07 | -0.0003198
3899 | 1 | 4 | CC DChg | 06:34:30 | 32:27:20 | -0.094 | 3.4017 | 0.6182 | 0 | 0 | 0.6182 | 54.73 | 0.0021037 | 2024-01-17 00:15:37 | -0.0003198
3900 | 1 | 4 | CC DChg | 06:35:00 | 32:27:50 | -0.094 | 3.4017 | 0.619 | 0 | 0 | 0.619 | 54.8 | 0.0021064 | 2024-01-17 00:16:07 | -0.0003198
3901 | 1 | 4 | CC DChg | 06:35:30 | 32:28:20 | -0.094 | 3.4017 | 0.6198 | 0 | 0 | 0.6198 | 54.87 | 0.0021091 | 2024-01-17 00:16:37 | -0.0003198
3902 | 1 | 4 | CC DChg | 06:36:00 | 32:28:50 | -0.094 | 3.4017 | 0.6205 | 0 | 0 | 0.6205 | 54.94 | 0.0021117 | 2024-01-17 00:17:07 | -0.0003198
3903 | 1 | 4 | CC DChg | 06:36:30 | 32:29:20 | -0.094 | 3.4017 | 0.6213 | 0 | 0 | 0.6213 | 55.01 | 0.0021144 | 2024-01-17 00:17:37 | -0.0003198
3904 | 1 | 4 | CC DChg | 06:37:00 | 32:29:50 | -0.094 | 3.4016 | 0.6221 | 0 | 0 | 0.6221 | 55.08 | 0.0021171 | 2024-01-17 00:18:07 | -0.0003198
3905 | 1 | 4 | CC DChg | 06:37:30 | 32:30:20 | -0.094 | 3.4016 | 0.6229 | 0 | 0 | 0.6229 | 55.15 | 0.0021197 | 2024-01-17 00:18:37 | -0.0003198
3906 | 1 | 4 | CC DChg | 06:38:00 | 32:30:50 | -0.094 | 3.4015 | 0.6237 | 0 | 0 | 0.6237 | 55.21 | 0.0021224 | 2024-01-17 00:19:07 | -0.0003198
3907 | 1 | 4 | CC DChg | 06:38:30 | 32:31:20 | -0.094 | 3.4015 | 0.6245 | 0 | 0 | 0.6245 | 55.28 | 0.0021251 | 2024-01-17 00:19:37 | -0.0003198
3908 | 1 | 4 | CC DChg | 06:39:00 | 32:31:50 | -0.094 | 3.4014 | 0.6252 | 0 | 0 | 0.6252 | 55.35 | 0.0021277 | 2024-01-17 00:20:07 | -0.0003198
3909 | 1 | 4 | CC DChg | 06:39:30 | 32:32:20 | -0.094 | 3.4013 | 0.626 | 0 | 0 | 0.626 | 55.42 | 0.0021304 | 2024-01-17 00:20:37 | -0.0003198
3910 | 1 | 4 | CC DChg | 06:40:00 | 32:32:50 | -0.094 | 3.4014 | 0.6268 | 0 | 0 | 0.6268 | 55.49 | 0.0021331 | 2024-01-17 00:21:07 | -0.0003198
3911 | 1 | 4 | CC DChg | 06:40:30 | 32:33:20 | -0.094 | 3.4014 | 0.6276 | 0 | 0 | 0.6276 | 55.56 | 0.0021357 | 2024-01-17 00:21:37 | -0.0003198
3912 | 1 | 4 | CC DChg | 06:41:00 | 32:33:50 | -0.094 | 3.4014 | 0.6284 | 0 | 0 | 0.6284 | 55.63 | 0.0021384 | 2024-01-17 00:22:07 | -0.0003198
3913 | 1 | 4 | CC DChg | 06:41:30 | 32:34:20 | -0.094 | 3.4015 | 0.6292 | 0 | 0 | 0.6292 | 55.7 | 0.0021411 | 2024-01-17 00:22:37 | -0.0003198
3914 | 1 | 4 | CC DChg | 06:42:00 | 32:34:50 | -0.094 | 3.4016 | 0.6299 | 0 | 0 | 0.6299 | 55.77 | 0.0021437 | 2024-01-17 00:23:07 | -0.0003198
3915 | 1 | 4 | CC DChg | 06:42:30 | 32:35:20 | -0.094 | 3.4016 | 0.6307 | 0 | 0 | 0.6307 | 55.84 | 0.0021464 | 2024-01-17 00:23:37 | -0.0003198
3916 | 1 | 4 | CC DChg | 06:43:00 | 32:35:50 | -0.094 | 3.4016 | 0.6315 | 0 | 0 | 0.6315 | 55.91 | 0.0021491 | 2024-01-17 00:24:07 | -0.0003198
3917 | 1 | 4 | CC DChg | 06:43:30 | 32:36:20 | -0.094 | 3.4016 | 0.6323 | 0 | 0 | 0.6323 | 55.98 | 0.0021517 | 2024-01-17 00:24:37 | -0.0003198
3918 | 1 | 4 | CC DChg | 06:44:00 | 32:36:50 | -0.094 | 3.4016 | 0.6331 | 0 | 0 | 0.6331 | 56.05 | 0.0021544 | 2024-01-17 00:25:07 | -0.0003198
3919 | 1 | 4 | CC DChg | 06:44:30 | 32:37:20 | -0.094 | 3.4015 | 0.6339 | 0 | 0 | 0.6339 | 56.12 | 0.002157 | 2024-01-17 00:25:37 | -0.0003198
3920 | 1 | 4 | CC DChg | 06:45:00 | 32:37:50 | -0.094 | 3.4014 | 0.6346 | 0 | 0 | 0.6346 | 56.19 | 0.0021597 | 2024-01-17 00:26:07 | -0.0003198
3921 | 1 | 4 | CC DChg | 06:45:30 | 32:38:20 | -0.094 | 3.4014 | 0.6354 | 0 | 0 | 0.6354 | 56.26 | 0.0021624 | 2024-01-17 00:26:37 | -0.0003198
3922 | 1 | 4 | CC DChg | 06:46:00 | 32:38:50 | -0.094 | 3.4013 | 0.6362 | 0 | 0 | 0.6362 | 56.32 | 0.002165 | 2024-01-17 00:27:07 | -0.0003198
3923 | 1 | 4 | CC DChg | 06:46:30 | 32:39:20 | -0.094 | 3.4013 | 0.637 | 0 | 0 | 0.637 | 56.39 | 0.0021677 | 2024-01-17 00:27:37 | -0.0003198
3924 | 1 | 4 | CC DChg | 06:47:00 | 32:39:50 | -0.094 | 3.4013 | 0.6378 | 0 | 0 | 0.6378 | 56.46 | 0.0021704 | 2024-01-17 00:28:07 | -0.0003198
3925 | 1 | 4 | CC DChg | 06:47:30 | 32:40:20 | -0.094 | 3.4013 | 0.6386 | 0 | 0 | 0.6386 | 56.53 | 0.002173 | 2024-01-17 00:28:37 | -0.0003198
3926 | 1 | 4 | CC DChg | 06:48:00 | 32:40:50 | -0.094 | 3.4014 | 0.6393 | 0 | 0 | 0.6393 | 56.6 | 0.0021757 | 2024-01-17 00:29:07 | -0.0003198
3927 | 1 | 4 | CC DChg | 06:48:30 | 32:41:20 | -0.094 | 3.4014 | 0.6401 | 0 | 0 | 0.6401 | 56.67 | 0.0021784 | 2024-01-17 00:29:37 | -0.0003198
3928 | 1 | 4 | CC DChg | 06:49:00 | 32:41:50 | -0.094 | 3.4015 | 0.6409 | 0 | 0 | 0.6409 | 56.74 | 0.002181 | 2024-01-17 00:30:07 | -0.0003198
3929 | 1 | 4 | CC DChg | 06:49:30 | 32:42:20 | -0.094 | 3.4015 | 0.6417 | 0 | 0 | 0.6417 | 56.81 | 0.0021837 | 2024-01-17 00:30:37 | -0.0003198
3930 | 1 | 4 | CC DChg | 06:50:00 | 32:42:50 | -0.094 | 3.4015 | 0.6425 | 0 | 0 | 0.6425 | 56.88 | 0.0021864 | 2024-01-17 00:31:07 | -0.0003198
3931 | 1 | 4 | CC DChg | 06:50:30 | 32:43:20 | -0.094 | 3.4015 | 0.6433 | 0 | 0 | 0.6433 | 56.95 | 0.002189 | 2024-01-17 00:31:37 | -0.0003198
3932 | 1 | 4 | CC DChg | 06:51:00 | 32:43:50 | -0.094 | 3.4014 | 0.644 | 0 | 0 | 0.644 | 57.02 | 0.0021917 | 2024-01-17 00:32:07 | -0.0003198
3933 | 1 | 4 | CC DChg | 06:51:30 | 32:44:20 | -0.094 | 3.4014 | 0.6448 | 0 | 0 | 0.6448 | 57.09 | 0.0021944 | 2024-01-17 00:32:37 | -0.0003198
3934 | 1 | 4 | CC DChg | 06:52:00 | 32:44:50 | -0.094 | 3.4013 | 0.6456 | 0 | 0 | 0.6456 | 57.16 | 0.002197 | 2024-01-17 00:33:07 | -0.0003198
3935 | 1 | 4 | CC DChg | 06:52:30 | 32:45:20 | -0.094 | 3.4013 | 0.6464 | 0 | 0 | 0.6464 | 57.23 | 0.0021997 | 2024-01-17 00:33:37 | -0.0003198
3936 | 1 | 4 | CC DChg | 06:53:00 | 32:45:50 | -0.094 | 3.4012 | 0.6472 | 0 | 0 | 0.6472 | 57.3 | 0.0022024 | 2024-01-17 00:34:07 | -0.0003198
3937 | 1 | 4 | CC DChg | 06:53:30 | 32:46:20 | -0.094 | 3.4012 | 0.648 | 0 | 0 | 0.648 | 57.36 | 0.002205 | 2024-01-17 00:34:37 | -0.0003198
3938 | 1 | 4 | CC DChg | 06:54:00 | 32:46:50 | -0.094 | 3.4012 | 0.6487 | 0 | 0 | 0.6487 | 57.43 | 0.0022077 | 2024-01-17 00:35:07 | -0.0003198
3939 | 1 | 4 | CC DChg | 06:54:30 | 32:47:20 | -0.094 | 3.4013 | 0.6495 | 0 | 0 | 0.6495 | 57.5 | 0.0022103 | 2024-01-17 00:35:37 | -0.0003198
3940 | 1 | 4 | CC DChg | 06:55:00 | 32:47:50 | -0.094 | 3.4014 | 0.6503 | 0 | 0 | 0.6503 | 57.57 | 0.002213 | 2024-01-17 00:36:07 | -0.0003198
3941 | 1 | 4 | CC DChg | 06:55:30 | 32:48:20 | -0.094 | 3.4014 | 0.6511 | 0 | 0 | 0.6511 | 57.64 | 0.0022157 | 2024-01-17 00:36:37 | -0.0003198
3942 | 1 | 4 | CC DChg | 06:56:00 | 32:48:50 | -0.094 | 3.4015 | 0.6519 | 0 | 0 | 0.6519 | 57.71 | 0.0022183 | 2024-01-17 00:37:07 | -0.0003198
3943 | 1 | 4 | CC DChg | 06:56:30 | 32:49:20 | -0.094 | 3.4015 | 0.6527 | 0 | 0 | 0.6527 | 57.78 | 0.002221 | 2024-01-17 00:37:37 | -0.0003198
3944 | 1 | 4 | CC DChg | 06:57:00 | 32:49:50 | -0.094 | 3.4014 | 0.6534 | 0 | 0 | 0.6534 | 57.85 | 0.0022237 | 2024-01-17 00:38:07 | -0.0003198
3945 | 1 | 4 | CC DChg | 06:57:30 | 32:50:20 | -0.094 | 3.4014 | 0.6542 | 0 | 0 | 0.6542 | 57.92 | 0.0022263 | 2024-01-17 00:38:37 | -0.0003198
3946 | 1 | 4 | CC DChg | 06:58:00 | 32:50:50 | -0.094 | 3.4013 | 0.655 | 0 | 0 | 0.655 | 57.99 | 0.002229 | 2024-01-17 00:39:07 | -0.0003198
3947 | 1 | 4 | CC DChg | 06:58:30 | 32:51:20 | -0.094 | 3.4013 | 0.6558 | 0 | 0 | 0.6558 | 58.06 | 0.0022317 | 2024-01-17 00:39:37 | -0.0003198
3948 | 1 | 4 | CC DChg | 06:59:00 | 32:51:50 | -0.094 | 3.4012 | 0.6566 | 0 | 0 | 0.6566 | 58.13 | 0.0022343 | 2024-01-17 00:40:07 | -0.0003198
3949 | 1 | 4 | CC DChg | 06:59:30 | 32:52:20 | -0.094 | 3.4012 | 0.6574 | 0 | 0 | 0.6574 | 58.2 | 0.002237 | 2024-01-17 00:40:37 | -0.0003198
3950 | 1 | 4 | CC DChg | 07:00:00 | 32:52:50 | -0.094 | 3.4011 | 0.6581 | 0 | 0 | 0.6581 | 58.27 | 0.0022397 | 2024-01-17 00:41:07 | -0.0003198
3951 | 1 | 4 | CC DChg | 07:00:30 | 32:53:20 | -0.094 | 3.4011 | 0.6589 | 0 | 0 | 0.6589 | 58.34 | 0.0022423 | 2024-01-17 00:41:37 | -0.0003198
3952 | 1 | 4 | CC DChg | 07:01:00 | 32:53:50 | -0.094 | 3.4012 | 0.6597 | 0 | 0 | 0.6597 | 58.41 | 0.002245 | 2024-01-17 00:42:07 | -0.0003198
3953 | 1 | 4 | CC DChg | 07:01:30 | 32:54:20 | -0.094 | 3.4012 | 0.6605 | 0 | 0 | 0.6605 | 58.47 | 0.0022477 | 2024-01-17 00:42:37 | -0.0003198
3954 | 1 | 4 | CC DChg | 07:02:00 | 32:54:50 | -0.094 | 3.4013 | 0.6613 | 0 | 0 | 0.6613 | 58.54 | 0.0022503 | 2024-01-17 00:43:07 | -0.0003198
3955 | 1 | 4 | CC DChg | 07:02:30 | 32:55:20 | -0.094 | 3.4013 | 0.6621 | 0 | 0 | 0.6621 | 58.61 | 0.002253 | 2024-01-17 00:43:37 | -0.0003198
3956 | 1 | 4 | CC DChg | 07:03:00 | 32:55:50 | -0.094 | 3.4014 | 0.6628 | 0 | 0 | 0.6628 | 58.68 | 0.0022557 | 2024-01-17 00:44:07 | -0.0003198
3957 | 1 | 4 | CC DChg | 07:03:30 | 32:56:20 | -0.094 | 3.4013 | 0.6636 | 0 | 0 | 0.6636 | 58.75 | 0.0022583 | 2024-01-17 00:44:37 | -0.0003198
3958 | 1 | 4 | CC DChg | 07:04:00 | 32:56:50 | -0.094 | 3.4013 | 0.6644 | 0 | 0 | 0.6644 | 58.82 | 0.002261 | 2024-01-17 00:45:07 | -0.0003198
3959 | 1 | 4 | CC DChg | 07:04:30 | 32:57:20 | -0.094 | 3.4013 | 0.6652 | 0 | 0 | 0.6652 | 58.89 | 0.0022636 | 2024-01-17 00:45:37 | -0.0003198
3960 | 1 | 4 | CC DChg | 07:05:00 | 32:57:50 | -0.094 | 3.4012 | 0.666 | 0 | 0 | 0.666 | 58.96 | 0.0022663 | 2024-01-17 00:46:07 | -0.0003198
3961 | 1 | 4 | CC DChg | 07:05:30 | 32:58:20 | -0.094 | 3.4011 | 0.6668 | 0 | 0 | 0.6668 | 59.03 | 0.002269 | 2024-01-17 00:46:37 | -0.0003198
3962 | 1 | 4 | CC DChg | 07:06:00 | 32:58:50 | -0.094 | 3.4011 | 0.6675 | 0 | 0 | 0.6675 | 59.1 | 0.0022716 | 2024-01-17 00:47:07 | -0.0003198
3963 | 1 | 4 | CC DChg | 07:06:30 | 32:59:20 | -0.094 | 3.4011 | 0.6683 | 0 | 0 | 0.6683 | 59.17 | 0.0022743 | 2024-01-17 00:47:37 | -0.0003198
3964 | 1 | 4 | CC DChg | 07:07:00 | 32:59:50 | -0.094 | 3.401 | 0.6691 | 0 | 0 | 0.6691 | 59.24 | 0.002277 | 2024-01-17 00:48:07 | -0.0003198
3965 | 1 | 4 | CC DChg | 07:07:30 | 33:00:20 | -0.094 | 3.401 | 0.6699 | 0 | 0 | 0.6699 | 59.31 | 0.0022796 | 2024-01-17 00:48:37 | -0.0003198
3966 | 1 | 4 | CC DChg | 07:08:00 | 33:00:50 | -0.094 | 3.4011 | 0.6707 | 0 | 0 | 0.6707 | 59.38 | 0.0022823 | 2024-01-17 00:49:07 | -0.0003198
3967 | 1 | 4 | CC DChg | 07:08:30 | 33:01:20 | -0.094 | 3.4011 | 0.6715 | 0 | 0 | 0.6715 | 59.45 | 0.002285 | 2024-01-17 00:49:37 | -0.0003198
3968 | 1 | 4 | CC DChg | 07:09:00 | 33:01:50 | -0.094 | 3.4012 | 0.6722 | 0 | 0 | 0.6722 | 59.52 | 0.0022876 | 2024-01-17 00:50:07 | -0.0003198
3969 | 1 | 4 | CC DChg | 07:09:30 | 33:02:20 | -0.094 | 3.4012 | 0.673 | 0 | 0 | 0.673 | 59.58 | 0.0022903 | 2024-01-17 00:50:37 | -0.0003198
3970 | 1 | 4 | CC DChg | 07:10:00 | 33:02:50 | -0.094 | 3.4013 | 0.6738 | 0 | 0 | 0.6738 | 59.65 | 0.002293 | 2024-01-17 00:51:07 | -0.0003198
3971 | 1 | 4 | CC DChg | 07:10:30 | 33:03:20 | -0.094 | 3.4013 | 0.6746 | 0 | 0 | 0.6746 | 59.72 | 0.0022956 | 2024-01-17 00:51:37 | -0.0003198
3972 | 1 | 4 | CC DChg | 07:11:00 | 33:03:50 | -0.094 | 3.4012 | 0.6754 | 0 | 0 | 0.6754 | 59.79 | 0.0022983 | 2024-01-17 00:52:07 | -0.0003198
3973 | 1 | 4 | CC DChg | 07:11:30 | 33:04:20 | -0.094 | 3.4012 | 0.6762 | 0 | 0 | 0.6762 | 59.86 | 0.002301 | 2024-01-17 00:52:37 | -0.0003198
3974 | 1 | 4 | CC DChg | 07:12:00 | 33:04:50 | -0.094 | 3.4012 | 0.6769 | 0 | 0 | 0.6769 | 59.93 | 0.0023036 | 2024-01-17 00:53:07 | -0.0003198
3975 | 1 | 4 | CC DChg | 07:12:30 | 33:05:20 | -0.094 | 3.4011 | 0.6777 | 0 | 0 | 0.6777 | 60 | 0.0023063 | 2024-01-17 00:53:37 | -0.0003198
3976 | 1 | 4 | CC DChg | 07:13:00 | 33:05:50 | -0.094 | 3.4011 | 0.6785 | 0 | 0 | 0.6785 | 60.07 | 0.0023089 | 2024-01-17 00:54:07 | -0.0003198
3977 | 1 | 4 | CC DChg | 07:13:30 | 33:06:20 | -0.094 | 3.401 | 0.6793 | 0 | 0 | 0.6793 | 60.14 | 0.0023116 | 2024-01-17 00:54:37 | -0.0003198
3978 | 1 | 4 | CC DChg | 07:14:00 | 33:06:50 | -0.094 | 3.4009 | 0.6801 | 0 | 0 | 0.6801 | 60.21 | 0.0023143 | 2024-01-17 00:55:07 | -0.0003198
3979 | 1 | 4 | CC DChg | 07:14:30 | 33:07:20 | -0.094 | 3.401 | 0.6809 | 0 | 0 | 0.6809 | 60.28 | 0.0023169 | 2024-01-17 00:55:37 | -0.0003198
3980 | 1 | 4 | CC DChg | 07:15:00 | 33:07:50 | -0.094 | 3.401 | 0.6817 | 0 | 0 | 0.6817 | 60.35 | 0.0023196 | 2024-01-17 00:56:07 | -0.0003198
3981 | 1 | 4 | CC DChg | 07:15:30 | 33:08:20 | -0.094 | 3.401 | 0.6824 | 0 | 0 | 0.6824 | 60.42 | 0.0023223 | 2024-01-17 00:56:37 | -0.0003198
3982 | 1 | 4 | CC DChg | 07:16:00 | 33:08:50 | -0.094 | 3.4011 | 0.6832 | 0 | 0 | 0.6832 | 60.49 | 0.0023249 | 2024-01-17 00:57:07 | -0.0003198
3983 | 1 | 4 | CC DChg | 07:16:30 | 33:09:20 | -0.094 | 3.4012 | 0.684 | 0 | 0 | 0.684 | 60.56 | 0.0023276 | 2024-01-17 00:57:37 | -0.0003198
3984 | 1 | 4 | CC DChg | 07:17:00 | 33:09:50 | -0.094 | 3.4012 | 0.6848 | 0 | 0 | 0.6848 | 60.63 | 0.0023303 | 2024-01-17 00:58:07 | -0.0003198
3985 | 1 | 4 | CC DChg | 07:17:30 | 33:10:20 | -0.094 | 3.4012 | 0.6856 | 0 | 0 | 0.6856 | 60.69 | 0.0023329 | 2024-01-17 00:58:37 | -0.0003198
3986 | 1 | 4 | CC DChg | 07:18:00 | 33:10:50 | -0.094 | 3.4012 | 0.6864 | 0 | 0 | 0.6864 | 60.76 | 0.0023356 | 2024-01-17 00:59:07 | -0.0003198
3987 | 1 | 4 | CC DChg | 07:18:30 | 33:11:20 | -0.094 | 3.4011 | 0.6871 | 0 | 0 | 0.6871 | 60.83 | 0.0023383 | 2024-01-17 00:59:37 | -0.0003198
3988 | 1 | 4 | CC DChg | 07:19:00 | 33:11:50 | -0.094 | 3.4011 | 0.6879 | 0 | 0 | 0.6879 | 60.9 | 0.0023409 | 2024-01-17 01:00:07 | -0.0003198
3989 | 1 | 4 | CC DChg | 07:19:30 | 33:12:20 | -0.094 | 3.401 | 0.6887 | 0 | 0 | 0.6887 | 60.97 | 0.0023436 | 2024-01-17 01:00:37 | -0.0003198
3990 | 1 | 4 | CC DChg | 07:20:00 | 33:12:50 | -0.094 | 3.401 | 0.6895 | 0 | 0 | 0.6895 | 61.04 | 0.0023463 | 2024-01-17 01:01:07 | -0.0003198
3991 | 1 | 4 | CC DChg | 07:20:30 | 33:13:20 | -0.094 | 3.4009 | 0.6903 | 0 | 0 | 0.6903 | 61.11 | 0.0023489 | 2024-01-17 01:01:37 | -0.0003198
3992 | 1 | 4 | CC DChg | 07:21:00 | 33:13:50 | -0.094 | 3.4009 | 0.6911 | 0 | 0 | 0.6911 | 61.18 | 0.0023516 | 2024-01-17 01:02:07 | -0.0003198
3993 | 1 | 4 | CC DChg | 07:21:30 | 33:14:20 | -0.094 | 3.4009 | 0.6918 | 0 | 0 | 0.6918 | 61.25 | 0.0023543 | 2024-01-17 01:02:37 | -0.0003198
3994 | 1 | 4 | CC DChg | 07:22:00 | 33:14:50 | -0.094 | 3.4009 | 0.6926 | 0 | 0 | 0.6926 | 61.32 | 0.0023569 | 2024-01-17 01:03:07 | -0.0003198
3995 | 1 | 4 | CC DChg | 07:22:30 | 33:15:20 | -0.094 | 3.4009 | 0.6934 | 0 | 0 | 0.6934 | 61.39 | 0.0023596 | 2024-01-17 01:03:37 | -0.0003198
3996 | 1 | 4 | CC DChg | 07:23:00 | 33:15:50 | -0.094 | 3.401 | 0.6942 | 0 | 0 | 0.6942 | 61.46 | 0.0023622 | 2024-01-17 01:04:07 | -0.0003198
3997 | 1 | 4 | CC DChg | 07:23:30 | 33:16:20 | -0.094 | 3.4011 | 0.695 | 0 | 0 | 0.695 | 61.53 | 0.0023649 | 2024-01-17 01:04:37 | -0.0003198
3998 | 1 | 4 | CC DChg | 07:24:00 | 33:16:50 | -0.094 | 3.4011 | 0.6958 | 0 | 0 | 0.6958 | 61.6 | 0.0023676 | 2024-01-17 01:05:07 | -0.0003198
3999 | 1 | 4 | CC DChg | 07:24:30 | 33:17:20 | -0.094 | 3.4011 | 0.6965 | 0 | 0 | 0.6965 | 61.67 | 0.0023702 | 2024-01-17 01:05:37 | -0.0003198
4000 | 1 | 4 | CC DChg | 07:25:00 | 33:17:50 | -0.094 | 3.4011 | 0.6973 | 0 | 0 | 0.6973 | 61.73 | 0.0023729 | 2024-01-17 01:06:07 | -0.0003198
4001 | 1 | 4 | CC DChg | 07:25:30 | 33:18:20 | -0.094 | 3.401 | 0.6981 | 0 | 0 | 0.6981 | 61.8 | 0.0023756 | 2024-01-17 01:06:37 | -0.0003198
4002 | 1 | 4 | CC DChg | 07:26:00 | 33:18:50 | -0.094 | 3.401 | 0.6989 | 0 | 0 | 0.6989 | 61.87 | 0.0023782 | 2024-01-17 01:07:07 | -0.0003198
4003 | 1 | 4 | CC DChg | 07:26:30 | 33:19:20 | -0.094 | 3.4009 | 0.6997 | 0 | 0 | 0.6997 | 61.94 | 0.0023809 | 2024-01-17 01:07:37 | -0.0003198
4004 | 1 | 4 | CC DChg | 07:27:00 | 33:19:50 | -0.094 | 3.4009 | 0.7005 | 0 | 0 | 0.7005 | 62.01 | 0.0023836 | 2024-01-17 01:08:07 | -0.0003198
4005 | 1 | 4 | CC DChg | 07:27:30 | 33:20:20 | -0.094 | 3.4009 | 0.7012 | 0 | 0 | 0.7012 | 62.08 | 0.0023862 | 2024-01-17 01:08:37 | -0.0003198
4006 | 1 | 4 | CC DChg | 07:28:00 | 33:20:50 | -0.094 | 3.4008 | 0.702 | 0 | 0 | 0.702 | 62.15 | 0.0023889 | 2024-01-17 01:09:07 | -0.0003198
4007 | 1 | 4 | CC DChg | 07:28:30 | 33:21:20 | -0.094 | 3.4008 | 0.7028 | 0 | 0 | 0.7028 | 62.22 | 0.0023916 | 2024-01-17 01:09:37 | -0.0003197
4008 | 1 | 4 | CC DChg | 07:29:00 | 33:21:50 | -0.094 | 3.4008 | 0.7036 | 0 | 0 | 0.7036 | 62.29 | 0.0023942 | 2024-01-17 01:10:07 | -0.0003197
4009 | 1 | 4 | CC DChg | 07:29:30 | 33:22:20 | -0.094 | 3.4009 | 0.7044 | 0 | 0 | 0.7044 | 62.36 | 0.0023969 | 2024-01-17 01:10:37 | -0.0003198
4010 | 1 | 4 | CC DChg | 07:30:00 | 33:22:50 | -0.094 | 3.4009 | 0.7052 | 0 | 0 | 0.7052 | 62.43 | 0.0023995 | 2024-01-17 01:11:07 | -0.0003198
4011 | 1 | 4 | CC DChg | 07:30:30 | 33:23:20 | -0.094 | 3.401 | 0.7059 | 0 | 0 | 0.7059 | 62.5 | 0.0024022 | 2024-01-17 01:11:37 | -0.0003198
4012 | 1 | 4 | CC DChg | 07:31:00 | 33:23:50 | -0.094 | 3.401 | 0.7067 | 0 | 0 | 0.7067 | 62.57 | 0.0024049 | 2024-01-17 01:12:07 | -0.0003198
4013 | 1 | 4 | CC DChg | 07:31:30 | 33:24:20 | -0.094 | 3.401 | 0.7075 | 0 | 0 | 0.7075 | 62.64 | 0.0024075 | 2024-01-17 01:12:37 | -0.0003198
4014 | 1 | 4 | CC DChg | 07:32:00 | 33:24:50 | -0.094 | 3.401 | 0.7083 | 0 | 0 | 0.7083 | 62.71 | 0.0024102 | 2024-01-17 01:13:07 | -0.0003198
4015 | 1 | 4 | CC DChg | 07:32:30 | 33:25:20 | -0.094 | 3.401 | 0.7091 | 0 | 0 | 0.7091 | 62.78 | 0.0024129 | 2024-01-17 01:13:37 | -0.0003198
4016 | 1 | 4 | CC DChg | 07:33:00 | 33:25:50 | -0.094 | 3.4009 | 0.7099 | 0 | 0 | 0.7099 | 62.84 | 0.0024155 | 2024-01-17 01:14:07 | -0.0003198
4017 | 1 | 4 | CC DChg | 07:33:30 | 33:26:20 | -0.094 | 3.4009 | 0.7106 | 0 | 0 | 0.7106 | 62.91 | 0.0024182 | 2024-01-17 01:14:37 | -0.0003198
4018 | 1 | 4 | CC DChg | 07:34:00 | 33:26:50 | -0.094 | 3.4008 | 0.7114 | 0 | 0 | 0.7114 | 62.98 | 0.0024209 | 2024-01-17 01:15:07 | -0.0003197
4019 | 1 | 4 | CC DChg | 07:34:30 | 33:27:20 | -0.094 | 3.4008 | 0.7122 | 0 | 0 | 0.7122 | 63.05 | 0.0024235 | 2024-01-17 01:15:37 | -0.0003197
4020 | 1 | 4 | CC DChg | 07:35:00 | 33:27:50 | -0.094 | 3.4007 | 0.713 | 0 | 0 | 0.713 | 63.12 | 0.0024262 | 2024-01-17 01:16:07 | -0.0003197
4021 | 1 | 4 | CC DChg | 07:35:30 | 33:28:20 | -0.094 | 3.4007 | 0.7138 | 0 | 0 | 0.7138 | 63.19 | 0.0024289 | 2024-01-17 01:16:37 | -0.0003197
4022 | 1 | 4 | CC DChg | 07:36:00 | 33:28:50 | -0.094 | 3.4008 | 0.7146 | 0 | 0 | 0.7146 | 63.26 | 0.0024315 | 2024-01-17 01:17:07 | -0.0003197
4023 | 1 | 4 | CC DChg | 07:36:30 | 33:29:20 | -0.094 | 3.4008 | 0.7153 | 0 | 0 | 0.7153 | 63.33 | 0.0024342 | 2024-01-17 01:17:37 | -0.0003197
4024 | 1 | 4 | CC DChg | 07:37:00 | 33:29:50 | -0.094 | 3.4008 | 0.7161 | 0 | 0 | 0.7161 | 63.4 | 0.0024369 | 2024-01-17 01:18:07 | -0.0003197
4025 | 1 | 4 | CC DChg | 07:37:30 | 33:30:20 | -0.094 | 3.4009 | 0.7169 | 0 | 0 | 0.7169 | 63.47 | 0.0024395 | 2024-01-17 01:18:37 | -0.0003198
4026 | 1 | 4 | CC DChg | 07:38:00 | 33:30:50 | -0.094 | 3.4009 | 0.7177 | 0 | 0 | 0.7177 | 63.54 | 0.0024422 | 2024-01-17 01:19:07 | -0.0003198
4027 | 1 | 4 | CC DChg | 07:38:30 | 33:31:20 | -0.094 | 3.4009 | 0.7185 | 0 | 0 | 0.7185 | 63.61 | 0.0024448 | 2024-01-17 01:19:37 | -0.0003198
4028 | 1 | 4 | CC DChg | 07:39:00 | 33:31:50 | -0.094 | 3.4009 | 0.7193 | 0 | 0 | 0.7193 | 63.68 | 0.0024475 | 2024-01-17 01:20:07 | -0.0003198
4029 | 1 | 4 | CC DChg | 07:39:30 | 33:32:20 | -0.094 | 3.4009 | 0.72 | 0 | 0 | 0.72 | 63.75 | 0.0024502 | 2024-01-17 01:20:37 | -0.0003198
4030 | 1 | 4 | CC DChg | 07:40:00 | 33:32:50 | -0.094 | 3.4008 | 0.7208 | 0 | 0 | 0.7208 | 63.82 | 0.0024528 | 2024-01-17 01:21:07 | -0.0003198
4031 | 1 | 4 | CC DChg | 07:40:30 | 33:33:20 | -0.094 | 3.4008 | 0.7216 | 0 | 0 | 0.7216 | 63.89 | 0.0024555 | 2024-01-17 01:21:37 | -0.0003198
4032 | 1 | 4 | CC DChg | 07:41:00 | 33:33:50 | -0.094 | 3.4007 | 0.7224 | 0 | 0 | 0.7224 | 63.95 | 0.0024582 | 2024-01-17 01:22:07 | -0.0003197
4033 | 1 | 4 | CC DChg | 07:41:30 | 33:34:20 | -0.094 | 3.4007 | 0.7232 | 0 | 0 | 0.7232 | 64.02 | 0.0024608 | 2024-01-17 01:22:37 | -0.0003198
4034 | 1 | 4 | CC DChg | 07:42:00 | 33:34:50 | -0.094 | 3.4006 | 0.724 | 0 | 0 | 0.724 | 64.09 | 0.0024635 | 2024-01-17 01:23:07 | -0.0003198
4035 | 1 | 4 | CC DChg | 07:42:30 | 33:35:20 | -0.094 | 3.4006 | 0.7247 | 0 | 0 | 0.7247 | 64.16 | 0.0024662 | 2024-01-17 01:23:37 | -0.0003197
4036 | 1 | 4 | CC DChg | 07:43:00 | 33:35:50 | -0.094 | 3.4006 | 0.7255 | 0 | 0 | 0.7255 | 64.23 | 0.0024688 | 2024-01-17 01:24:07 | -0.0003197
4037 | 1 | 4 | CC DChg | 07:43:30 | 33:36:20 | -0.094 | 3.4007 | 0.7263 | 0 | 0 | 0.7263 | 64.3 | 0.0024715 | 2024-01-17 01:24:37 | -0.0003198
4038 | 1 | 4 | CC DChg | 07:44:00 | 33:36:50 | -0.094 | 3.4007 | 0.7271 | 0 | 0 | 0.7271 | 64.37 | 0.0024742 | 2024-01-17 01:25:07 | -0.0003197
4039 | 1 | 4 | CC DChg | 07:44:30 | 33:37:20 | -0.094 | 3.4008 | 0.7279 | 0 | 0 | 0.7279 | 64.44 | 0.0024768 | 2024-01-17 01:25:37 | -0.0003197
4040 | 1 | 4 | CC DChg | 07:45:00 | 33:37:50 | -0.094 | 3.4009 | 0.7287 | 0 | 0 | 0.7287 | 64.51 | 0.0024795 | 2024-01-17 01:26:07 | -0.0003198
4041 | 1 | 4 | CC DChg | 07:45:30 | 33:38:20 | -0.094 | 3.4008 | 0.7294 | 0 | 0 | 0.7294 | 64.58 | 0.0024822 | 2024-01-17 01:26:37 | -0.0003197
4042 | 1 | 4 | CC DChg | 07:46:00 | 33:38:50 | -0.094 | 3.4008 | 0.7302 | 0 | 0 | 0.7302 | 64.65 | 0.0024848 | 2024-01-17 01:27:07 | -0.0003197
4043 | 1 | 4 | CC DChg | 07:46:30 | 33:39:20 | -0.094 | 3.4008 | 0.731 | 0 | 0 | 0.731 | 64.72 | 0.0024875 | 2024-01-17 01:27:37 | -0.0003197
4044 | 1 | 4 | CC DChg | 07:47:00 | 33:39:50 | -0.094 | 3.4008 | 0.7318 | 0 | 0 | 0.7318 | 64.79 | 0.0024901 | 2024-01-17 01:28:07 | -0.0003197
4045 | 1 | 4 | CC DChg | 07:47:30 | 33:40:20 | -0.094 | 3.4007 | 0.7326 | 0 | 0 | 0.7326 | 64.86 | 0.0024928 | 2024-01-17 01:28:37 | -0.0003197
4046 | 1 | 4 | CC DChg | 07:48:00 | 33:40:50 | -0.094 | 3.4006 | 0.7334 | 0 | 0 | 0.7334 | 64.93 | 0.0024955 | 2024-01-17 01:29:07 | -0.0003197
4047 | 1 | 4 | CC DChg | 07:48:30 | 33:41:20 | -0.094 | 3.4006 | 0.7341 | 0 | 0 | 0.7341 | 65 | 0.0024981 | 2024-01-17 01:29:37 | -0.0003197
4048 | 1 | 4 | CC DChg | 07:49:00 | 33:41:50 | -0.094 | 3.4005 | 0.7349 | 0 | 0 | 0.7349 | 65.06 | 0.0025008 | 2024-01-17 01:30:07 | -0.0003197
4049 | 1 | 4 | CC DChg | 07:49:30 | 33:42:20 | -0.094 | 3.4005 | 0.7357 | 0 | 0 | 0.7357 | 65.13 | 0.0025035 | 2024-01-17 01:30:37 | -0.0003197
4050 | 1 | 4 | CC DChg | 07:50:00 | 33:42:50 | -0.094 | 3.4005 | 0.7365 | 0 | 0 | 0.7365 | 65.2 | 0.0025061 | 2024-01-17 01:31:07 | -0.0003197
4051 | 1 | 4 | CC DChg | 07:50:30 | 33:43:20 | -0.094 | 3.4005 | 0.7373 | 0 | 0 | 0.7373 | 65.27 | 0.0025088 | 2024-01-17 01:31:37 | -0.0003197
4052 | 1 | 4 | CC DChg | 07:51:00 | 33:43:50 | -0.094 | 3.4006 | 0.7381 | 0 | 0 | 0.7381 | 65.34 | 0.0025115 | 2024-01-17 01:32:07 | -0.0003197
4053 | 1 | 4 | CC DChg | 07:51:30 | 33:44:20 | -0.094 | 3.4006 | 0.7388 | 0 | 0 | 0.7388 | 65.41 | 0.0025141 | 2024-01-17 01:32:37 | -0.0003198
4054 | 1 | 4 | CC DChg | 07:52:00 | 33:44:50 | -0.094 | 3.4008 | 0.7396 | 0 | 0 | 0.7396 | 65.48 | 0.0025168 | 2024-01-17 01:33:07 | -0.0003197
4055 | 1 | 4 | CC DChg | 07:52:30 | 33:45:20 | -0.094 | 3.4007 | 0.7404 | 0 | 0 | 0.7404 | 65.55 | 0.0025195 | 2024-01-17 01:33:37 | -0.0003197
4056 | 1 | 4 | CC DChg | 07:53:00 | 33:45:50 | -0.094 | 3.4007 | 0.7412 | 0 | 0 | 0.7412 | 65.62 | 0.0025221 | 2024-01-17 01:34:07 | -0.0003197
4057 | 1 | 4 | CC DChg | 07:53:30 | 33:46:20 | -0.094 | 3.4007 | 0.742 | 0 | 0 | 0.742 | 65.69 | 0.0025248 | 2024-01-17 01:34:37 | -0.0003197
4058 | 1 | 4 | CC DChg | 07:54:00 | 33:46:50 | -0.094 | 3.4006 | 0.7428 | 0 | 0 | 0.7428 | 65.76 | 0.0025274 | 2024-01-17 01:35:07 | -0.0003197
4059 | 1 | 4 | CC DChg | 07:54:30 | 33:47:20 | -0.094 | 3.4006 | 0.7435 | 0 | 0 | 0.7435 | 65.83 | 0.0025301 | 2024-01-17 01:35:37 | -0.0003197
4060 | 1 | 4 | CC DChg | 07:55:00 | 33:47:50 | -0.094 | 3.4005 | 0.7443 | 0 | 0 | 0.7443 | 65.9 | 0.0025328 | 2024-01-17 01:36:07 | -0.0003197
4061 | 1 | 4 | CC DChg | 07:55:30 | 33:48:20 | -0.094 | 3.4005 | 0.7451 | 0 | 0 | 0.7451 | 65.97 | 0.0025354 | 2024-01-17 01:36:37 | -0.0003197
4062 | 1 | 4 | CC DChg | 07:56:00 | 33:48:50 | -0.094 | 3.4004 | 0.7459 | 0 | 0 | 0.7459 | 66.04 | 0.0025381 | 2024-01-17 01:37:07 | -0.0003197
4063 | 1 | 4 | CC DChg | 07:56:30 | 33:49:20 | -0.094 | 3.4004 | 0.7467 | 0 | 0 | 0.7467 | 66.1 | 0.0025408 | 2024-01-17 01:37:37 | -0.0003197
4064 | 1 | 4 | CC DChg | 07:57:00 | 33:49:50 | -0.094 | 3.4003 | 0.7475 | 0 | 0 | 0.7475 | 66.17 | 0.0025434 | 2024-01-17 01:38:07 | -0.0003197
4065 | 1 | 4 | CC DChg | 07:57:30 | 33:50:20 | -0.094 | 3.4005 | 0.7482 | 0 | 0 | 0.7482 | 66.24 | 0.0025461 | 2024-01-17 01:38:37 | -0.0003197
4066 | 1 | 4 | CC DChg | 07:58:00 | 33:50:50 | -0.094 | 3.4005 | 0.749 | 0 | 0 | 0.749 | 66.31 | 0.0025488 | 2024-01-17 01:39:07 | -0.0003197
4067 | 1 | 4 | CC DChg | 07:58:30 | 33:51:20 | -0.094 | 3.4006 | 0.7498 | 0 | 0 | 0.7498 | 66.38 | 0.0025514 | 2024-01-17 01:39:37 | -0.0003197
4068 | 1 | 4 | CC DChg | 07:59:00 | 33:51:50 | -0.094 | 3.4006 | 0.7506 | 0 | 0 | 0.7506 | 66.45 | 0.0025541 | 2024-01-17 01:40:07 | -0.0003197
4069 | 1 | 4 | CC DChg | 07:59:30 | 33:52:20 | -0.094 | 3.4006 | 0.7514 | 0 | 0 | 0.7514 | 66.52 | 0.0025568 | 2024-01-17 01:40:37 | -0.0003197
4070 | 1 | 4 | CC DChg | 08:00:00 | 33:52:50 | -0.094 | 3.4006 | 0.7522 | 0 | 0 | 0.7522 | 66.59 | 0.0025594 | 2024-01-17 01:41:07 | -0.0003197
4071 | 1 | 4 | CC DChg | 08:00:30 | 33:53:20 | -0.094 | 3.4006 | 0.753 | 0 | 0 | 0.753 | 66.66 | 0.0025621 | 2024-01-17 01:41:37 | -0.0003197
4072 | 1 | 4 | CC DChg | 08:01:00 | 33:53:50 | -0.094 | 3.4005 | 0.7537 | 0 | 0 | 0.7537 | 66.73 | 0.0025647 | 2024-01-17 01:42:07 | -0.0003197
4073 | 1 | 4 | CC DChg | 08:01:30 | 33:54:20 | -0.094 | 3.4005 | 0.7545 | 0 | 0 | 0.7545 | 66.8 | 0.0025674 | 2024-01-17 01:42:37 | -0.0003197
4074 | 1 | 4 | CC DChg | 08:02:00 | 33:54:50 | -0.094 | 3.4004 | 0.7553 | 0 | 0 | 0.7553 | 66.87 | 0.0025701 | 2024-01-17 01:43:07 | -0.0003197
4075 | 1 | 4 | CC DChg | 08:02:30 | 33:55:20 | -0.094 | 3.4004 | 0.7561 | 0 | 0 | 0.7561 | 66.94 | 0.0025727 | 2024-01-17 01:43:37 | -0.0003197
4076 | 1 | 4 | CC DChg | 08:03:00 | 33:55:50 | -0.094 | 3.4003 | 0.7569 | 0 | 0 | 0.7569 | 67.01 | 0.0025754 | 2024-01-17 01:44:07 | -0.0003197
4077 | 1 | 4 | CC DChg | 08:03:30 | 33:56:20 | -0.094 | 3.4003 | 0.7577 | 0 | 0 | 0.7577 | 67.08 | 0.0025781 | 2024-01-17 01:44:37 | -0.0003197
4078 | 1 | 4 | CC DChg | 08:04:00 | 33:56:50 | -0.094 | 3.4003 | 0.7584 | 0 | 0 | 0.7584 | 67.15 | 0.0025807 | 2024-01-17 01:45:07 | -0.0003197
4079 | 1 | 4 | CC DChg | 08:04:30 | 33:57:20 | -0.094 | 3.4004 | 0.7592 | 0 | 0 | 0.7592 | 67.21 | 0.0025834 | 2024-01-17 01:45:37 | -0.0003197
4080 | 1 | 4 | CC DChg | 08:05:00 | 33:57:50 | -0.094 | 3.4005 | 0.76 | 0 | 0 | 0.76 | 67.28 | 0.0025861 | 2024-01-17 01:46:07 | -0.0003197
4081 | 1 | 4 | CC DChg | 08:05:30 | 33:58:20 | -0.094 | 3.4005 | 0.7608 | 0 | 0 | 0.7608 | 67.35 | 0.0025887 | 2024-01-17 01:46:37 | -0.0003197
4082 | 1 | 4 | CC DChg | 08:06:00 | 33:58:50 | -0.094 | 3.4005 | 0.7616 | 0 | 0 | 0.7616 | 67.42 | 0.0025914 | 2024-01-17 01:47:07 | -0.0003197
4083 | 1 | 4 | CC DChg | 08:06:30 | 33:59:20 | -0.094 | 3.4005 | 0.7624 | 0 | 0 | 0.7624 | 67.49 | 0.0025941 | 2024-01-17 01:47:37 | -0.0003197
4084 | 1 | 4 | CC DChg | 08:07:00 | 33:59:50 | -0.094 | 3.4005 | 0.7631 | 0 | 0 | 0.7631 | 67.56 | 0.0025967 | 2024-01-17 01:48:07 | -0.0003197
4085 | 1 | 4 | CC DChg | 08:07:30 | 34:00:20 | -0.094 | 3.4005 | 0.7639 | 0 | 0 | 0.7639 | 67.63 | 0.0025994 | 2024-01-17 01:48:37 | -0.0003197
4086 | 1 | 4 | CC DChg | 08:08:00 | 34:00:50 | -0.094 | 3.4005 | 0.7647 | 0 | 0 | 0.7647 | 67.7 | 0.002602 | 2024-01-17 01:49:07 | -0.0003197
4087 | 1 | 4 | CC DChg | 08:08:30 | 34:01:20 | -0.094 | 3.4004 | 0.7655 | 0 | 0 | 0.7655 | 67.77 | 0.0026047 | 2024-01-17 01:49:37 | -0.0003197
4088 | 1 | 4 | CC DChg | 08:09:00 | 34:01:50 | -0.094 | 3.4003 | 0.7663 | 0 | 0 | 0.7663 | 67.84 | 0.0026074 | 2024-01-17 01:50:07 | -0.0003197
4089 | 1 | 4 | CC DChg | 08:09:30 | 34:02:20 | -0.094 | 3.4002 | 0.7671 | 0 | 0 | 0.7671 | 67.91 | 0.00261 | 2024-01-17 01:50:37 | -0.0003197
4090 | 1 | 4 | CC DChg | 08:10:00 | 34:02:50 | -0.094 | 3.4002 | 0.7678 | 0 | 0 | 0.7678 | 67.98 | 0.0026127 | 2024-01-17 01:51:07 | -0.0003197
4091 | 1 | 4 | CC DChg | 08:10:30 | 34:03:20 | -0.094 | 3.4002 | 0.7686 | 0 | 0 | 0.7686 | 68.05 | 0.0026154 | 2024-01-17 01:51:37 | -0.0003197
4092 | 1 | 4 | CC DChg | 08:11:00 | 34:03:50 | -0.094 | 3.4003 | 0.7694 | 0 | 0 | 0.7694 | 68.12 | 0.002618 | 2024-01-17 01:52:07 | -0.0003197
4093 | 1 | 4 | CC DChg | 08:11:30 | 34:04:20 | -0.094 | 3.4003 | 0.7702 | 0 | 0 | 0.7702 | 68.19 | 0.0026207 | 2024-01-17 01:52:37 | -0.0003197
4094 | 1 | 4 | CC DChg | 08:12:00 | 34:04:50 | -0.094 | 3.4003 | 0.771 | 0 | 0 | 0.771 | 68.26 | 0.0026234 | 2024-01-17 01:53:07 | -0.0003197
4095 | 1 | 4 | CC DChg | 08:12:30 | 34:05:20 | -0.094 | 3.4004 | 0.7718 | 0 | 0 | 0.7718 | 68.32 | 0.002626 | 2024-01-17 01:53:37 | -0.0003197
4096 | 1 | 4 | CC DChg | 08:13:00 | 34:05:50 | -0.094 | 3.4005 | 0.7725 | 0 | 0 | 0.7725 | 68.39 | 0.0026287 | 2024-01-17 01:54:07 | -0.0003197
4097 | 1 | 4 | CC DChg | 08:13:30 | 34:06:20 | -0.094 | 3.4005 | 0.7733 | 0 | 0 | 0.7733 | 68.46 | 0.0026314 | 2024-01-17 01:54:37 | -0.0003197
4098 | 1 | 4 | CC DChg | 08:14:00 | 34:06:50 | -0.094 | 3.4004 | 0.7741 | 0 | 0 | 0.7741 | 68.53 | 0.002634 | 2024-01-17 01:55:07 | -0.0003197
4099 | 1 | 4 | CC DChg | 08:14:30 | 34:07:20 | -0.094 | 3.4004 | 0.7749 | 0 | 0 | 0.7749 | 68.6 | 0.0026367 | 2024-01-17 01:55:37 | -0.0003197
4100 | 1 | 4 | CC DChg | 08:15:00 | 34:07:50 | -0.094 | 3.4004 | 0.7757 | 0 | 0 | 0.7757 | 68.67 | 0.0026393 | 2024-01-17 01:56:07 | -0.0003197
4101 | 1 | 4 | CC DChg | 08:15:30 | 34:08:20 | -0.094 | 3.4003 | 0.7765 | 0 | 0 | 0.7765 | 68.74 | 0.002642 | 2024-01-17 01:56:37 | -0.0003197
4102 | 1 | 4 | CC DChg | 08:16:00 | 34:08:50 | -0.094 | 3.4002 | 0.7772 | 0 | 0 | 0.7772 | 68.81 | 0.0026447 | 2024-01-17 01:57:07 | -0.0003197
4103 | 1 | 4 | CC DChg | 08:16:30 | 34:09:20 | -0.094 | 3.4001 | 0.778 | 0 | 0 | 0.778 | 68.88 | 0.0026473 | 2024-01-17 01:57:37 | -0.0003197
4104 | 1 | 4 | CC DChg | 08:17:00 | 34:09:50 | -0.094 | 3.4001 | 0.7788 | 0 | 0 | 0.7788 | 68.95 | 0.00265 | 2024-01-17 01:58:07 | -0.0003197
4105 | 1 | 4 | CC DChg | 08:17:30 | 34:10:20 | -0.094 | 3.4001 | 0.7796 | 0 | 0 | 0.7796 | 69.02 | 0.0026527 | 2024-01-17 01:58:37 | -0.0003197
4106 | 1 | 4 | CC DChg | 08:18:00 | 34:10:50 | -0.094 | 3.4002 | 0.7804 | 0 | 0 | 0.7804 | 69.09 | 0.0026553 | 2024-01-17 01:59:07 | -0.0003197
4107 | 1 | 4 | CC DChg | 08:18:30 | 34:11:20 | -0.094 | 3.4002 | 0.7812 | 0 | 0 | 0.7812 | 69.16 | 0.002658 | 2024-01-17 01:59:37 | -0.0003197
4108 | 1 | 4 | CC DChg | 08:19:00 | 34:11:50 | -0.094 | 3.4003 | 0.7819 | 0 | 0 | 0.7819 | 69.23 | 0.0026607 | 2024-01-17 02:00:07 | -0.0003197
4109 | 1 | 4 | CC DChg | 08:19:30 | 34:12:20 | -0.094 | 3.4003 | 0.7827 | 0 | 0 | 0.7827 | 69.3 | 0.0026633 | 2024-01-17 02:00:37 | -0.0003197
4110 | 1 | 4 | CC DChg | 08:20:00 | 34:12:50 | -0.094 | 3.4004 | 0.7835 | 0 | 0 | 0.7835 | 69.37 | 0.002666 | 2024-01-17 02:01:07 | -0.0003197
4111 | 1 | 4 | CC DChg | 08:20:30 | 34:13:20 | -0.094 | 3.4004 | 0.7843 | 0 | 0 | 0.7843 | 69.43 | 0.0026687 | 2024-01-17 02:01:37 | -0.0003197
4112 | 1 | 4 | CC DChg | 08:21:00 | 34:13:50 | -0.094 | 3.4004 | 0.7851 | 0 | 0 | 0.7851 | 69.5 | 0.0026713 | 2024-01-17 02:02:07 | -0.0003197
4113 | 1 | 4 | CC DChg | 08:21:30 | 34:14:20 | -0.094 | 3.4003 | 0.7859 | 0 | 0 | 0.7859 | 69.57 | 0.002674 | 2024-01-17 02:02:37 | -0.0003197
4114 | 1 | 4 | CC DChg | 08:22:00 | 34:14:50 | -0.094 | 3.4003 | 0.7866 | 0 | 0 | 0.7866 | 69.64 | 0.0026766 | 2024-01-17 02:03:07 | -0.0003197
4115 | 1 | 4 | CC DChg | 08:22:30 | 34:15:20 | -0.094 | 3.4002 | 0.7874 | 0 | 0 | 0.7874 | 69.71 | 0.0026793 | 2024-01-17 02:03:37 | -0.0003197
4116 | 1 | 4 | CC DChg | 08:23:00 | 34:15:50 | -0.094 | 3.4001 | 0.7882 | 0 | 0 | 0.7882 | 69.78 | 0.002682 | 2024-01-17 02:04:07 | -0.0003197
4117 | 1 | 4 | CC DChg | 08:23:30 | 34:16:20 | -0.094 | 3.4 | 0.789 | 0 | 0 | 0.789 | 69.85 | 0.0026846 | 2024-01-17 02:04:37 | -0.0003197
4118 | 1 | 4 | CC DChg | 08:24:00 | 34:16:50 | -0.094 | 3.4 | 0.7898 | 0 | 0 | 0.7898 | 69.92 | 0.0026873 | 2024-01-17 02:05:07 | -0.0003197
4119 | 1 | 4 | CC DChg | 08:24:30 | 34:17:20 | -0.094 | 3.4 | 0.7906 | 0 | 0 | 0.7906 | 69.99 | 0.00269 | 2024-01-17 02:05:37 | -0.0003197
4120 | 1 | 4 | CC DChg | 08:25:00 | 34:17:50 | -0.094 | 3.4001 | 0.7913 | 0 | 0 | 0.7913 | 70.06 | 0.0026926 | 2024-01-17 02:06:07 | -0.0003197
4121 | 1 | 4 | CC DChg | 08:25:30 | 34:18:20 | -0.094 | 3.4001 | 0.7921 | 0 | 0 | 0.7921 | 70.13 | 0.0026953 | 2024-01-17 02:06:37 | -0.0003197
4122 | 1 | 4 | CC DChg | 08:26:00 | 34:18:50 | -0.094 | 3.4002 | 0.7929 | 0 | 0 | 0.7929 | 70.2 | 0.002698 | 2024-01-17 02:07:07 | -0.0003197
4123 | 1 | 4 | CC DChg | 08:26:30 | 34:19:20 | -0.094 | 3.4003 | 0.7937 | 0 | 0 | 0.7937 | 70.27 | 0.0027006 | 2024-01-17 02:07:37 | -0.0003197
4124 | 1 | 4 | CC DChg | 08:27:00 | 34:19:50 | -0.094 | 3.4003 | 0.7945 | 0 | 0 | 0.7945 | 70.34 | 0.0027033 | 2024-01-17 02:08:07 | -0.0003197
4125 | 1 | 4 | CC DChg | 08:27:30 | 34:20:20 | -0.094 | 3.4002 | 0.7953 | 0 | 0 | 0.7953 | 70.41 | 0.0027059 | 2024-01-17 02:08:37 | -0.0003197
4126 | 1 | 4 | CC DChg | 08:28:00 | 34:20:50 | -0.094 | 3.4002 | 0.796 | 0 | 0 | 0.796 | 70.47 | 0.0027086 | 2024-01-17 02:09:07 | -0.0003197
4127 | 1 | 4 | CC DChg | 08:28:30 | 34:21:20 | -0.094 | 3.4002 | 0.7968 | 0 | 0 | 0.7968 | 70.54 | 0.0027113 | 2024-01-17 02:09:37 | -0.0003197
4128 | 1 | 4 | CC DChg | 08:29:00 | 34:21:50 | -0.094 | 3.4001 | 0.7976 | 0 | 0 | 0.7976 | 70.61 | 0.0027139 | 2024-01-17 02:10:07 | -0.0003197
4129 | 1 | 4 | CC DChg | 08:29:30 | 34:22:20 | -0.094 | 3.4001 | 0.7984 | 0 | 0 | 0.7984 | 70.68 | 0.0027166 | 2024-01-17 02:10:37 | -0.0003197
4130 | 1 | 4 | CC DChg | 08:30:00 | 34:22:50 | -0.094 | 3.4 | 0.7992 | 0 | 0 | 0.7992 | 70.75 | 0.0027193 | 2024-01-17 02:11:07 | -0.0003197
4131 | 1 | 4 | CC DChg | 08:30:30 | 34:23:20 | -0.094 | 3.3999 | 0.8 | 0 | 0 | 0.8 | 70.82 | 0.0027219 | 2024-01-17 02:11:37 | -0.0003197
4132 | 1 | 4 | CC DChg | 08:31:00 | 34:23:50 | -0.094 | 3.3999 | 0.8007 | 0 | 0 | 0.8007 | 70.89 | 0.0027246 | 2024-01-17 02:12:07 | -0.0003197
4133 | 1 | 4 | CC DChg | 08:31:30 | 34:24:20 | -0.094 | 3.3999 | 0.8015 | 0 | 0 | 0.8015 | 70.96 | 0.0027273 | 2024-01-17 02:12:37 | -0.0003197
4134 | 1 | 4 | CC DChg | 08:32:00 | 34:24:50 | -0.094 | 3.4 | 0.8023 | 0 | 0 | 0.8023 | 71.03 | 0.0027299 | 2024-01-17 02:13:07 | -0.0003197
4135 | 1 | 4 | CC DChg | 08:32:30 | 34:25:20 | -0.094 | 3.4001 | 0.8031 | 0 | 0 | 0.8031 | 71.1 | 0.0027326 | 2024-01-17 02:13:37 | -0.0003197
4136 | 1 | 4 | CC DChg | 08:33:00 | 34:25:50 | -0.094 | 3.4 | 0.8039 | 0 | 0 | 0.8039 | 71.17 | 0.0027353 | 2024-01-17 02:14:07 | -0.0003197
4137 | 1 | 4 | CC DChg | 08:33:30 | 34:26:20 | -0.094 | 3.4001 | 0.8047 | 0 | 0 | 0.8047 | 71.24 | 0.0027379 | 2024-01-17 02:14:37 | -0.0003197
4138 | 1 | 4 | CC DChg | 08:34:00 | 34:26:50 | -0.094 | 3.4001 | 0.8054 | 0 | 0 | 0.8054 | 71.31 | 0.0027406 | 2024-01-17 02:15:07 | -0.0003197
4139 | 1 | 4 | CC DChg | 08:34:30 | 34:27:20 | -0.094 | 3.4001 | 0.8062 | 0 | 0 | 0.8062 | 71.38 | 0.0027432 | 2024-01-17 02:15:37 | -0.0003197
4140 | 1 | 4 | CC DChg | 08:35:00 | 34:27:50 | -0.094 | 3.4001 | 0.807 | 0 | 0 | 0.807 | 71.45 | 0.0027459 | 2024-01-17 02:16:07 | -0.0003197
4141 | 1 | 4 | CC DChg | 08:35:30 | 34:28:20 | -0.094 | 3.4001 | 0.8078 | 0 | 0 | 0.8078 | 71.52 | 0.0027486 | 2024-01-17 02:16:37 | -0.0003197
4142 | 1 | 4 | CC DChg | 08:36:00 | 34:28:50 | -0.094 | 3.4 | 0.8086 | 0 | 0 | 0.8086 | 71.58 | 0.0027512 | 2024-01-17 02:17:07 | -0.0003197
4143 | 1 | 4 | CC DChg | 08:36:30 | 34:29:20 | -0.094 | 3.4 | 0.8094 | 0 | 0 | 0.8094 | 71.65 | 0.0027539 | 2024-01-17 02:17:37 | -0.0003197
4144 | 1 | 4 | CC DChg | 08:37:00 | 34:29:50 | -0.094 | 3.3999 | 0.8101 | 0 | 0 | 0.8101 | 71.72 | 0.0027566 | 2024-01-17 02:18:07 | -0.0003197
4145 | 1 | 4 | CC DChg | 08:37:30 | 34:30:20 | -0.094 | 3.3998 | 0.8109 | 0 | 0 | 0.8109 | 71.79 | 0.0027592 | 2024-01-17 02:18:37 | -0.0003196
4146 | 1 | 4 | CC DChg | 08:38:00 | 34:30:50 | -0.094 | 3.3998 | 0.8117 | 0 | 0 | 0.8117 | 71.86 | 0.0027619 | 2024-01-17 02:19:07 | -0.0003196
4147 | 1 | 4 | CC DChg | 08:38:30 | 34:31:20 | -0.094 | 3.3998 | 0.8125 | 0 | 0 | 0.8125 | 71.93 | 0.0027646 | 2024-01-17 02:19:37 | -0.0003196
4148 | 1 | 4 | CC DChg | 08:39:00 | 34:31:50 | -0.094 | 3.3998 | 0.8133 | 0 | 0 | 0.8133 | 72 | 0.0027672 | 2024-01-17 02:20:07 | -0.0003196
4149 | 1 | 4 | CC DChg | 08:39:30 | 34:32:20 | -0.094 | 3.3999 | 0.8141 | 0 | 0 | 0.8141 | 72.07 | 0.0027699 | 2024-01-17 02:20:37 | -0.0003197
4150 | 1 | 4 | CC DChg | 08:40:00 | 34:32:50 | -0.094 | 3.4 | 0.8148 | 0 | 0 | 0.8148 | 72.14 | 0.0027725 | 2024-01-17 02:21:07 | -0.0003197
4151 | 1 | 4 | CC DChg | 08:40:30 | 34:33:20 | -0.094 | 3.4 | 0.8156 | 0 | 0 | 0.8156 | 72.21 | 0.0027752 | 2024-01-17 02:21:37 | -0.0003197
4152 | 1 | 4 | CC DChg | 08:41:00 | 34:33:50 | -0.094 | 3.4 | 0.8164 | 0 | 0 | 0.8164 | 72.28 | 0.0027779 | 2024-01-17 02:22:07 | -0.0003197
4153 | 1 | 4 | CC DChg | 08:41:30 | 34:34:20 | -0.094 | 3.4 | 0.8172 | 0 | 0 | 0.8172 | 72.35 | 0.0027805 | 2024-01-17 02:22:37 | -0.0003197
4154 | 1 | 4 | CC DChg | 08:42:00 | 34:34:50 | -0.094 | 3.4 | 0.818 | 0 | 0 | 0.818 | 72.42 | 0.0027832 | 2024-01-17 02:23:07 | -0.0003197
4155 | 1 | 4 | CC DChg | 08:42:30 | 34:35:20 | -0.094 | 3.3999 | 0.8188 | 0 | 0 | 0.8188 | 72.49 | 0.0027859 | 2024-01-17 02:23:37 | -0.0003197
4156 | 1 | 4 | CC DChg | 08:43:00 | 34:35:50 | -0.094 | 3.3999 | 0.8195 | 0 | 0 | 0.8195 | 72.56 | 0.0027885 | 2024-01-17 02:24:07 | -0.0003197
4157 | 1 | 4 | CC DChg | 08:43:30 | 34:36:20 | -0.094 | 3.3998 | 0.8203 | 0 | 0 | 0.8203 | 72.63 | 0.0027912 | 2024-01-17 02:24:37 | -0.0003196
4158 | 1 | 4 | CC DChg | 08:44:00 | 34:36:50 | -0.094 | 3.3997 | 0.8211 | 0 | 0 | 0.8211 | 72.69 | 0.0027939 | 2024-01-17 02:25:07 | -0.0003196
4159 | 1 | 4 | CC DChg | 08:44:30 | 34:37:20 | -0.094 | 3.3997 | 0.8219 | 0 | 0 | 0.8219 | 72.76 | 0.0027965 | 2024-01-17 02:25:37 | -0.0003196
4160 | 1 | 4 | CC DChg | 08:45:00 | 34:37:50 | -0.094 | 3.3996 | 0.8227 | 0 | 0 | 0.8227 | 72.83 | 0.0027992 | 2024-01-17 02:26:07 | -0.0003196
4161 | 1 | 4 | CC DChg | 08:45:30 | 34:38:20 | -0.094 | 3.3997 | 0.8235 | 0 | 0 | 0.8235 | 72.9 | 0.0028018 | 2024-01-17 02:26:37 | -0.0003196
4162 | 1 | 4 | CC DChg | 08:46:00 | 34:38:50 | -0.094 | 3.3997 | 0.8242 | 0 | 0 | 0.8242 | 72.97 | 0.0028045 | 2024-01-17 02:27:07 | -0.0003196
4163 | 1 | 4 | CC DChg | 08:46:30 | 34:39:20 | -0.094 | 3.3998 | 0.825 | 0 | 0 | 0.825 | 73.04 | 0.0028072 | 2024-01-17 02:27:37 | -0.0003196
4164 | 1 | 4 | CC DChg | 08:47:00 | 34:39:50 | -0.094 | 3.3999 | 0.8258 | 0 | 0 | 0.8258 | 73.11 | 0.0028098 | 2024-01-17 02:28:07 | -0.0003197
4165 | 1 | 4 | CC DChg | 08:47:30 | 34:40:20 | -0.094 | 3.3999 | 0.8266 | 0 | 0 | 0.8266 | 73.18 | 0.0028125 | 2024-01-17 02:28:37 | -0.0003197
4166 | 1 | 4 | CC DChg | 08:48:00 | 34:40:50 | -0.094 | 3.3999 | 0.8274 | 0 | 0 | 0.8274 | 73.25 | 0.0028152 | 2024-01-17 02:29:07 | -0.0003197
4167 | 1 | 4 | CC DChg | 08:48:30 | 34:41:20 | -0.094 | 3.4 | 0.8282 | 0 | 0 | 0.8282 | 73.32 | 0.0028178 | 2024-01-17 02:29:37 | -0.0003197
4168 | 1 | 4 | CC DChg | 08:49:00 | 34:41:50 | -0.094 | 3.3999 | 0.829 | 0 | 0 | 0.829 | 73.39 | 0.0028205 | 2024-01-17 02:30:07 | -0.0003197
4169 | 1 | 4 | CC DChg | 08:49:30 | 34:42:20 | -0.094 | 3.3998 | 0.8297 | 0 | 0 | 0.8297 | 73.46 | 0.0028232 | 2024-01-17 02:30:37 | -0.0003196
4170 | 1 | 4 | CC DChg | 08:50:00 | 34:42:50 | -0.094 | 3.3998 | 0.8305 | 0 | 0 | 0.8305 | 73.53 | 0.0028258 | 2024-01-17 02:31:07 | -0.0003196
4171 | 1 | 4 | CC DChg | 08:50:30 | 34:43:20 | -0.094 | 3.3997 | 0.8313 | 0 | 0 | 0.8313 | 73.6 | 0.0028285 | 2024-01-17 02:31:37 | -0.0003196
4172 | 1 | 4 | CC DChg | 08:51:00 | 34:43:50 | -0.094 | 3.3997 | 0.8321 | 0 | 0 | 0.8321 | 73.67 | 0.0028312 | 2024-01-17 02:32:07 | -0.0003196
4173 | 1 | 4 | CC DChg | 08:51:30 | 34:44:20 | -0.094 | 3.3996 | 0.8329 | 0 | 0 | 0.8329 | 73.74 | 0.0028338 | 2024-01-17 02:32:37 | -0.0003196
4174 | 1 | 4 | CC DChg | 08:52:00 | 34:44:50 | -0.094 | 3.3996 | 0.8337 | 0 | 0 | 0.8337 | 73.8 | 0.0028365 | 2024-01-17 02:33:07 | -0.0003196
4175 | 1 | 4 | CC DChg | 08:52:30 | 34:45:20 | -0.094 | 3.3996 | 0.8344 | 0 | 0 | 0.8344 | 73.87 | 0.0028391 | 2024-01-17 02:33:37 | -0.0003196
4176 | 1 | 4 | CC DChg | 08:53:00 | 34:45:50 | -0.094 | 3.3996 | 0.8352 | 0 | 0 | 0.8352 | 73.94 | 0.0028418 | 2024-01-17 02:34:07 | -0.0003196
4177 | 1 | 4 | CC DChg | 08:53:30 | 34:46:20 | -0.094 | 3.3997 | 0.836 | 0 | 0 | 0.836 | 74.01 | 0.0028445 | 2024-01-17 02:34:37 | -0.0003196
4178 | 1 | 4 | CC DChg | 08:54:00 | 34:46:50 | -0.094 | 3.3997 | 0.8368 | 0 | 0 | 0.8368 | 74.08 | 0.0028471 | 2024-01-17 02:35:07 | -0.0003196
4179 | 1 | 4 | CC DChg | 08:54:30 | 34:47:20 | -0.094 | 3.3998 | 0.8376 | 0 | 0 | 0.8376 | 74.15 | 0.0028498 | 2024-01-17 02:35:37 | -0.0003196
4180 | 1 | 4 | CC DChg | 08:55:00 | 34:47:50 | -0.094 | 3.3998 | 0.8384 | 0 | 0 | 0.8384 | 74.22 | 0.0028525 | 2024-01-17 02:36:07 | -0.0003196
4181 | 1 | 4 | CC DChg | 08:55:30 | 34:48:20 | -0.094 | 3.3998 | 0.8391 | 0 | 0 | 0.8391 | 74.29 | 0.0028551 | 2024-01-17 02:36:37 | -0.0003196
4182 | 1 | 4 | CC DChg | 08:56:00 | 34:48:50 | -0.094 | 3.3998 | 0.8399 | 0 | 0 | 0.8399 | 74.36 | 0.0028578 | 2024-01-17 02:37:07 | -0.0003196
4183 | 1 | 4 | CC DChg | 08:56:30 | 34:49:20 | -0.094 | 3.3998 | 0.8407 | 0 | 0 | 0.8407 | 74.43 | 0.0028605 | 2024-01-17 02:37:37 | -0.0003196
4184 | 1 | 4 | CC DChg | 08:57:00 | 34:49:50 | -0.094 | 3.3997 | 0.8415 | 0 | 0 | 0.8415 | 74.5 | 0.0028631 | 2024-01-17 02:38:07 | -0.0003196
4185 | 1 | 4 | CC DChg | 08:57:30 | 34:50:20 | -0.094 | 3.3997 | 0.8423 | 0 | 0 | 0.8423 | 74.57 | 0.0028658 | 2024-01-17 02:38:37 | -0.0003196
4186 | 1 | 4 | CC DChg | 08:58:00 | 34:50:50 | -0.094 | 3.3996 | 0.8431 | 0 | 0 | 0.8431 | 74.64 | 0.0028684 | 2024-01-17 02:39:07 | -0.0003196
4187 | 1 | 4 | CC DChg | 08:58:30 | 34:51:20 | -0.094 | 3.3995 | 0.8438 | 0 | 0 | 0.8438 | 74.71 | 0.0028711 | 2024-01-17 02:39:37 | -0.0003196
4188 | 1 | 4 | CC DChg | 08:59:00 | 34:51:50 | -0.094 | 3.3994 | 0.8446 | 0 | 0 | 0.8446 | 74.78 | 0.0028738 | 2024-01-17 02:40:07 | -0.0003196
4189 | 1 | 4 | CC DChg | 08:59:30 | 34:52:20 | -0.094 | 3.3994 | 0.8454 | 0 | 0 | 0.8454 | 74.84 | 0.0028764 | 2024-01-17 02:40:37 | -0.0003196
4190 | 1 | 4 | CC DChg | 09:00:00 | 34:52:50 | -0.094 | 3.3994 | 0.8462 | 0 | 0 | 0.8462 | 74.91 | 0.0028791 | 2024-01-17 02:41:07 | -0.0003196
4191 | 1 | 4 | CC DChg | 09:00:30 | 34:53:20 | -0.094 | 3.3995 | 0.847 | 0 | 0 | 0.847 | 74.98 | 0.0028818 | 2024-01-17 02:41:37 | -0.0003197
4192 | 1 | 4 | CC DChg | 09:01:00 | 34:53:50 | -0.094 | 3.3996 | 0.8478 | 0 | 0 | 0.8478 | 75.05 | 0.0028844 | 2024-01-17 02:42:07 | -0.0003196
4193 | 1 | 4 | CC DChg | 09:01:30 | 34:54:20 | -0.094 | 3.3996 | 0.8485 | 0 | 0 | 0.8485 | 75.12 | 0.0028871 | 2024-01-17 02:42:37 | -0.0003196
4194 | 1 | 4 | CC DChg | 09:02:00 | 34:54:50 | -0.094 | 3.3997 | 0.8493 | 0 | 0 | 0.8493 | 75.19 | 0.0028897 | 2024-01-17 02:43:07 | -0.0003196
4195 | 1 | 4 | CC DChg | 09:02:30 | 34:55:20 | -0.094 | 3.3997 | 0.8501 | 0 | 0 | 0.8501 | 75.26 | 0.0028924 | 2024-01-17 02:43:37 | -0.0003196
4196 | 1 | 4 | CC DChg | 09:03:00 | 34:55:50 | -0.094 | 3.3997 | 0.8509 | 0 | 0 | 0.8509 | 75.33 | 0.0028951 | 2024-01-17 02:44:07 | -0.0003196
4197 | 1 | 4 | CC DChg | 09:03:30 | 34:56:20 | -0.094 | 3.3996 | 0.8517 | 0 | 0 | 0.8517 | 75.4 | 0.0028977 | 2024-01-17 02:44:37 | -0.0003196
4198 | 1 | 4 | CC DChg | 09:04:00 | 34:56:50 | -0.094 | 3.3996 | 0.8525 | 0 | 0 | 0.8525 | 75.47 | 0.0029004 | 2024-01-17 02:45:07 | -0.0003196
4199 | 1 | 4 | CC DChg | 09:04:30 | 34:57:20 | -0.094 | 3.3996 | 0.8532 | 0 | 0 | 0.8532 | 75.54 | 0.0029031 | 2024-01-17 02:45:37 | -0.0003196
4200 | 1 | 4 | CC DChg | 09:05:00 | 34:57:50 | -0.094 | 3.3995 | 0.854 | 0 | 0 | 0.854 | 75.61 | 0.0029057 | 2024-01-17 02:46:07 | -0.0003196
4201 | 1 | 4 | CC DChg | 09:05:30 | 34:58:20 | -0.094 | 3.3994 | 0.8548 | 0 | 0 | 0.8548 | 75.68 | 0.0029084 | 2024-01-17 02:46:37 | -0.0003196
4202 | 1 | 4 | CC DChg | 09:06:00 | 34:58:50 | -0.094 | 3.3993 | 0.8556 | 0 | 0 | 0.8556 | 75.75 | 0.0029111 | 2024-01-17 02:47:07 | -0.0003196
4203 | 1 | 4 | CC DChg | 09:06:30 | 34:59:20 | -0.094 | 3.3994 | 0.8564 | 0 | 0 | 0.8564 | 75.82 | 0.0029137 | 2024-01-17 02:47:37 | -0.0003196
4204 | 1 | 4 | CC DChg | 09:07:00 | 34:59:50 | -0.094 | 3.3993 | 0.8572 | 0 | 0 | 0.8572 | 75.89 | 0.0029164 | 2024-01-17 02:48:07 | -0.0003196
4205 | 1 | 4 | CC DChg | 09:07:30 | 35:00:20 | -0.094 | 3.3994 | 0.8579 | 0 | 0 | 0.8579 | 75.95 | 0.002919 | 2024-01-17 02:48:37 | -0.0003196
4206 | 1 | 4 | CC DChg | 09:08:00 | 35:00:50 | -0.094 | 3.3994 | 0.8587 | 0 | 0 | 0.8587 | 76.02 | 0.0029217 | 2024-01-17 02:49:07 | -0.0003196
4207 | 1 | 4 | CC DChg | 09:08:30 | 35:01:20 | -0.094 | 3.3995 | 0.8595 | 0 | 0 | 0.8595 | 76.09 | 0.0029244 | 2024-01-17 02:49:37 | -0.0003196
4208 | 1 | 4 | CC DChg | 09:09:00 | 35:01:50 | -0.094 | 3.3996 | 0.8603 | 0 | 0 | 0.8603 | 76.16 | 0.002927 | 2024-01-17 02:50:07 | -0.0003196
4209 | 1 | 4 | CC DChg | 09:09:30 | 35:02:20 | -0.094 | 3.3996 | 0.8611 | 0 | 0 | 0.8611 | 76.23 | 0.0029297 | 2024-01-17 02:50:37 | -0.0003196
4210 | 1 | 4 | CC DChg | 09:10:00 | 35:02:50 | -0.094 | 3.3995 | 0.8619 | 0 | 0 | 0.8619 | 76.3 | 0.0029324 | 2024-01-17 02:51:07 | -0.0003196
4211 | 1 | 4 | CC DChg | 09:10:30 | 35:03:20 | -0.094 | 3.3995 | 0.8626 | 0 | 0 | 0.8626 | 76.37 | 0.002935 | 2024-01-17 02:51:37 | -0.0003196
4212 | 1 | 4 | CC DChg | 09:11:00 | 35:03:50 | -0.094 | 3.3994 | 0.8634 | 0 | 0 | 0.8634 | 76.44 | 0.0029377 | 2024-01-17 02:52:07 | -0.0003196
4213 | 1 | 4 | CC DChg | 09:11:30 | 35:04:20 | -0.094 | 3.3994 | 0.8642 | 0 | 0 | 0.8642 | 76.51 | 0.0029404 | 2024-01-17 02:52:37 | -0.0003196
4214 | 1 | 4 | CC DChg | 09:12:00 | 35:04:50 | -0.094 | 3.3993 | 0.865 | 0 | 0 | 0.865 | 76.58 | 0.002943 | 2024-01-17 02:53:07 | -0.0003196
4215 | 1 | 4 | CC DChg | 09:12:30 | 35:05:20 | -0.094 | 3.3993 | 0.8658 | 0 | 0 | 0.8658 | 76.65 | 0.0029457 | 2024-01-17 02:53:37 | -0.0003196
4216 | 1 | 4 | CC DChg | 09:13:00 | 35:05:50 | -0.094 | 3.3992 | 0.8666 | 0 | 0 | 0.8666 | 76.72 | 0.0029483 | 2024-01-17 02:54:07 | -0.0003196
4217 | 1 | 4 | CC DChg | 09:13:30 | 35:06:20 | -0.094 | 3.3992 | 0.8673 | 0 | 0 | 0.8673 | 76.79 | 0.002951 | 2024-01-17 02:54:37 | -0.0003196
4218 | 1 | 4 | CC DChg | 09:14:00 | 35:06:50 | -0.094 | 3.3993 | 0.8681 | 0 | 0 | 0.8681 | 76.86 | 0.0029537 | 2024-01-17 02:55:07 | -0.0003196
4219 | 1 | 4 | CC DChg | 09:14:30 | 35:07:20 | -0.094 | 3.3993 | 0.8689 | 0 | 0 | 0.8689 | 76.93 | 0.0029563 | 2024-01-17 02:55:37 | -0.0003196
4220 | 1 | 4 | CC DChg | 09:15:00 | 35:07:50 | -0.094 | 3.3994 | 0.8697 | 0 | 0 | 0.8697 | 77 | 0.002959 | 2024-01-17 02:56:07 | -0.0003196
4221 | 1 | 4 | CC DChg | 09:15:30 | 35:08:20 | -0.094 | 3.3994 | 0.8705 | 0 | 0 | 0.8705 | 77.06 | 0.0029617 | 2024-01-17 02:56:37 | -0.0003196
4222 | 1 | 4 | CC DChg | 09:16:00 | 35:08:50 | -0.094 | 3.3995 | 0.8713 | 0 | 0 | 0.8713 | 77.13 | 0.0029643 | 2024-01-17 02:57:07 | -0.0003196
4223 | 1 | 4 | CC DChg | 09:16:30 | 35:09:20 | -0.094 | 3.3995 | 0.872 | 0 | 0 | 0.872 | 77.2 | 0.002967 | 2024-01-17 02:57:37 | -0.0003196
4224 | 1 | 4 | CC DChg | 09:17:00 | 35:09:50 | -0.094 | 3.3994 | 0.8728 | 0 | 0 | 0.8728 | 77.27 | 0.0029697 | 2024-01-17 02:58:07 | -0.0003196
4225 | 1 | 4 | CC DChg | 09:17:30 | 35:10:20 | -0.094 | 3.3994 | 0.8736 | 0 | 0 | 0.8736 | 77.34 | 0.0029723 | 2024-01-17 02:58:37 | -0.0003196
4226 | 1 | 4 | CC DChg | 09:18:00 | 35:10:50 | -0.094 | 3.3994 | 0.8744 | 0 | 0 | 0.8744 | 77.41 | 0.002975 | 2024-01-17 02:59:07 | -0.0003196
4227 | 1 | 4 | CC DChg | 09:18:30 | 35:11:20 | -0.094 | 3.3992 | 0.8752 | 0 | 0 | 0.8752 | 77.48 | 0.0029776 | 2024-01-17 02:59:37 | -0.0003196
4228 | 1 | 4 | CC DChg | 09:19:00 | 35:11:50 | -0.094 | 3.3992 | 0.876 | 0 | 0 | 0.876 | 77.55 | 0.0029803 | 2024-01-17 03:00:07 | -0.0003196
4229 | 1 | 4 | CC DChg | 09:19:30 | 35:12:20 | -0.094 | 3.3992 | 0.8767 | 0 | 0 | 0.8767 | 77.62 | 0.002983 | 2024-01-17 03:00:37 | -0.0003196
4230 | 1 | 4 | CC DChg | 09:20:00 | 35:12:50 | -0.094 | 3.3991 | 0.8775 | 0 | 0 | 0.8775 | 77.69 | 0.0029856 | 2024-01-17 03:01:07 | -0.0003196
4231 | 1 | 4 | CC DChg | 09:20:30 | 35:13:20 | -0.094 | 3.3991 | 0.8783 | 0 | 0 | 0.8783 | 77.76 | 0.0029883 | 2024-01-17 03:01:37 | -0.0003196
4232 | 1 | 4 | CC DChg | 09:21:00 | 35:13:50 | -0.094 | 3.3991 | 0.8791 | 0 | 0 | 0.8791 | 77.83 | 0.002991 | 2024-01-17 03:02:07 | -0.0003196
4233 | 1 | 4 | CC DChg | 09:21:30 | 35:14:20 | -0.094 | 3.3992 | 0.8799 | 0 | 0 | 0.8799 | 77.9 | 0.0029936 | 2024-01-17 03:02:37 | -0.0003196
4234 | 1 | 4 | CC DChg | 09:22:00 | 35:14:50 | -0.094 | 3.3993 | 0.8807 | 0 | 0 | 0.8807 | 77.97 | 0.0029963 | 2024-01-17 03:03:07 | -0.0003196
4235 | 1 | 4 | CC DChg | 09:22:30 | 35:15:20 | -0.094 | 3.3993 | 0.8814 | 0 | 0 | 0.8814 | 78.04 | 0.002999 | 2024-01-17 03:03:37 | -0.0003196
4236 | 1 | 4 | CC DChg | 09:23:00 | 35:15:50 | -0.094 | 3.3993 | 0.8822 | 0 | 0 | 0.8822 | 78.11 | 0.0030016 | 2024-01-17 03:04:07 | -0.0003196
4237 | 1 | 4 | CC DChg | 09:23:30 | 35:16:20 | -0.094 | 3.3994 | 0.883 | 0 | 0 | 0.883 | 78.17 | 0.0030043 | 2024-01-17 03:04:37 | -0.0003196
4238 | 1 | 4 | CC DChg | 09:24:00 | 35:16:50 | -0.094 | 3.3994 | 0.8838 | 0 | 0 | 0.8838 | 78.24 | 0.0030069 | 2024-01-17 03:05:07 | -0.0003196
4239 | 1 | 4 | CC DChg | 09:24:30 | 35:17:20 | -0.094 | 3.3993 | 0.8846 | 0 | 0 | 0.8846 | 78.31 | 0.0030096 | 2024-01-17 03:05:37 | -0.0003196
4240 | 1 | 4 | CC DChg | 09:25:00 | 35:17:50 | -0.094 | 3.3993 | 0.8854 | 0 | 0 | 0.8854 | 78.38 | 0.0030123 | 2024-01-17 03:06:07 | -0.0003196
4241 | 1 | 4 | CC DChg | 09:25:30 | 35:18:20 | -0.094 | 3.3991 | 0.8861 | 0 | 0 | 0.8861 | 78.45 | 0.0030149 | 2024-01-17 03:06:37 | -0.0003196
4242 | 1 | 4 | CC DChg | 09:26:00 | 35:18:50 | -0.094 | 3.3991 | 0.8869 | 0 | 0 | 0.8869 | 78.52 | 0.0030176 | 2024-01-17 03:07:07 | -0.0003196
4243 | 1 | 4 | CC DChg | 09:26:30 | 35:19:20 | -0.094 | 3.399 | 0.8877 | 0 | 0 | 0.8877 | 78.59 | 0.0030203 | 2024-01-17 03:07:37 | -0.0003196
4244 | 1 | 4 | CC DChg | 09:27:00 | 35:19:50 | -0.094 | 3.399 | 0.8885 | 0 | 0 | 0.8885 | 78.66 | 0.0030229 | 2024-01-17 03:08:07 | -0.0003196
4245 | 1 | 4 | CC DChg | 09:27:30 | 35:20:20 | -0.094 | 3.399 | 0.8893 | 0 | 0 | 0.8893 | 78.73 | 0.0030256 | 2024-01-17 03:08:37 | -0.0003196
4246 | 1 | 4 | CC DChg | 09:28:00 | 35:20:50 | -0.094 | 3.399 | 0.8901 | 0 | 0 | 0.8901 | 78.8 | 0.0030282 | 2024-01-17 03:09:07 | -0.0003196
4247 | 1 | 4 | CC DChg | 09:28:30 | 35:21:20 | -0.094 | 3.3991 | 0.8908 | 0 | 0 | 0.8908 | 78.87 | 0.0030309 | 2024-01-17 03:09:37 | -0.0003196
4248 | 1 | 4 | CC DChg | 09:29:00 | 35:21:50 | -0.094 | 3.3991 | 0.8916 | 0 | 0 | 0.8916 | 78.94 | 0.0030336 | 2024-01-17 03:10:07 | -0.0003196
4249 | 1 | 4 | CC DChg | 09:29:30 | 35:22:20 | -0.094 | 3.3992 | 0.8924 | 0 | 0 | 0.8924 | 79.01 | 0.0030362 | 2024-01-17 03:10:37 | -0.0003196
4250 | 1 | 4 | CC DChg | 09:30:00 | 35:22:50 | -0.094 | 3.3992 | 0.8932 | 0 | 0 | 0.8932 | 79.08 | 0.0030389 | 2024-01-17 03:11:07 | -0.0003196
4251 | 1 | 4 | CC DChg | 09:30:30 | 35:23:20 | -0.094 | 3.3992 | 0.894 | 0 | 0 | 0.894 | 79.15 | 0.0030416 | 2024-01-17 03:11:37 | -0.0003196
4252 | 1 | 4 | CC DChg | 09:31:00 | 35:23:50 | -0.094 | 3.3992 | 0.8948 | 0 | 0 | 0.8948 | 79.21 | 0.0030442 | 2024-01-17 03:12:07 | -0.0003196
4253 | 1 | 4 | CC DChg | 09:31:30 | 35:24:20 | -0.094 | 3.3992 | 0.8955 | 0 | 0 | 0.8955 | 79.28 | 0.0030469 | 2024-01-17 03:12:37 | -0.0003196
4254 | 1 | 4 | CC DChg | 09:32:00 | 35:24:50 | -0.094 | 3.3991 | 0.8963 | 0 | 0 | 0.8963 | 79.35 | 0.0030496 | 2024-01-17 03:13:07 | -0.0003196
4255 | 1 | 4 | CC DChg | 09:32:30 | 35:25:20 | -0.094 | 3.399 | 0.8971 | 0 | 0 | 0.8971 | 79.42 | 0.0030522 | 2024-01-17 03:13:37 | -0.0003196
4256 | 1 | 4 | CC DChg | 09:33:00 | 35:25:50 | -0.094 | 3.3989 | 0.8979 | 0 | 0 | 0.8979 | 79.49 | 0.0030549 | 2024-01-17 03:14:07 | -0.0003196
4257 | 1 | 4 | CC DChg | 09:33:30 | 35:26:20 | -0.094 | 3.3989 | 0.8987 | 0 | 0 | 0.8987 | 79.56 | 0.0030575 | 2024-01-17 03:14:37 | -0.0003196
4258 | 1 | 4 | CC DChg | 09:34:00 | 35:26:50 | -0.094 | 3.3988 | 0.8995 | 0 | 0 | 0.8995 | 79.63 | 0.0030602 | 2024-01-17 03:15:07 | -0.0003196
4259 | 1 | 4 | CC DChg | 09:34:30 | 35:27:20 | -0.094 | 3.3989 | 0.9002 | 0 | 0 | 0.9002 | 79.7 | 0.0030629 | 2024-01-17 03:15:37 | -0.0003196
4260 | 1 | 4 | CC DChg | 09:35:00 | 35:27:50 | -0.094 | 3.3989 | 0.901 | 0 | 0 | 0.901 | 79.77 | 0.0030655 | 2024-01-17 03:16:07 | -0.0003196
4261 | 1 | 4 | CC DChg | 09:35:30 | 35:28:20 | -0.094 | 3.3989 | 0.9018 | 0 | 0 | 0.9018 | 79.84 | 0.0030682 | 2024-01-17 03:16:37 | -0.0003196
4262 | 1 | 4 | CC DChg | 09:36:00 | 35:28:50 | -0.094 | 3.399 | 0.9026 | 0 | 0 | 0.9026 | 79.91 | 0.0030709 | 2024-01-17 03:17:07 | -0.0003196
4263 | 1 | 4 | CC DChg | 09:36:30 | 35:29:20 | -0.094 | 3.3991 | 0.9034 | 0 | 0 | 0.9034 | 79.98 | 0.0030735 | 2024-01-17 03:17:37 | -0.0003196
4264 | 1 | 4 | CC DChg | 09:37:00 | 35:29:50 | -0.094 | 3.3991 | 0.9042 | 0 | 0 | 0.9042 | 80.05 | 0.0030762 | 2024-01-17 03:18:07 | -0.0003196
4265 | 1 | 4 | CC DChg | 09:37:30 | 35:30:20 | -0.094 | 3.3991 | 0.9049 | 0 | 0 | 0.9049 | 80.12 | 0.0030788 | 2024-01-17 03:18:37 | -0.0003196
4266 | 1 | 4 | CC DChg | 09:38:00 | 35:30:50 | -0.094 | 3.3991 | 0.9057 | 0 | 0 | 0.9057 | 80.19 | 0.0030815 | 2024-01-17 03:19:07 | -0.0003196
4267 | 1 | 4 | CC DChg | 09:38:30 | 35:31:20 | -0.094 | 3.399 | 0.9065 | 0 | 0 | 0.9065 | 80.26 | 0.0030842 | 2024-01-17 03:19:37 | -0.0003196
4268 | 1 | 4 | CC DChg | 09:39:00 | 35:31:50 | -0.094 | 3.3989 | 0.9073 | 0 | 0 | 0.9073 | 80.32 | 0.0030868 | 2024-01-17 03:20:07 | -0.0003196
4269 | 1 | 4 | CC DChg | 09:39:30 | 35:32:20 | -0.094 | 3.3988 | 0.9081 | 0 | 0 | 0.9081 | 80.39 | 0.0030895 | 2024-01-17 03:20:37 | -0.0003196
4270 | 1 | 4 | CC DChg | 09:40:00 | 35:32:50 | -0.094 | 3.3988 | 0.9089 | 0 | 0 | 0.9089 | 80.46 | 0.0030922 | 2024-01-17 03:21:07 | -0.0003196
4271 | 1 | 4 | CC DChg | 09:40:30 | 35:33:20 | -0.094 | 3.3987 | 0.9097 | 0 | 0 | 0.9097 | 80.53 | 0.0030948 | 2024-01-17 03:21:37 | -0.0003195
4272 | 1 | 4 | CC DChg | 09:41:00 | 35:33:50 | -0.094 | 3.3987 | 0.9104 | 0 | 0 | 0.9104 | 80.6 | 0.0030975 | 2024-01-17 03:22:07 | -0.0003195
4273 | 1 | 4 | CC DChg | 09:41:30 | 35:34:20 | -0.094 | 3.3988 | 0.9112 | 0 | 0 | 0.9112 | 80.67 | 0.0031002 | 2024-01-17 03:22:37 | -0.0003196
4274 | 1 | 4 | CC DChg | 09:42:00 | 35:34:50 | -0.094 | 3.3988 | 0.912 | 0 | 0 | 0.912 | 80.74 | 0.0031028 | 2024-01-17 03:23:07 | -0.0003196
4275 | 1 | 4 | CC DChg | 09:42:30 | 35:35:20 | -0.094 | 3.3989 | 0.9128 | 0 | 0 | 0.9128 | 80.81 | 0.0031055 | 2024-01-17 03:23:37 | -0.0003196
4276 | 1 | 4 | CC DChg | 09:43:00 | 35:35:50 | -0.094 | 3.3989 | 0.9136 | 0 | 0 | 0.9136 | 80.88 | 0.0031081 | 2024-01-17 03:24:07 | -0.0003196
4277 | 1 | 4 | CC DChg | 09:43:30 | 35:36:20 | -0.094 | 3.3989 | 0.9144 | 0 | 0 | 0.9144 | 80.95 | 0.0031108 | 2024-01-17 03:24:37 | -0.0003196
4278 | 1 | 4 | CC DChg | 09:44:00 | 35:36:50 | -0.094 | 3.399 | 0.9151 | 0 | 0 | 0.9151 | 81.02 | 0.0031135 | 2024-01-17 03:25:07 | -0.0003196
4279 | 1 | 4 | CC DChg | 09:44:30 | 35:37:20 | -0.094 | 3.3989 | 0.9159 | 0 | 0 | 0.9159 | 81.09 | 0.0031161 | 2024-01-17 03:25:37 | -0.0003196
4280 | 1 | 4 | CC DChg | 09:45:00 | 35:37:50 | -0.094 | 3.3989 | 0.9167 | 0 | 0 | 0.9167 | 81.16 | 0.0031188 | 2024-01-17 03:26:07 | -0.0003196
4281 | 1 | 4 | CC DChg | 09:45:30 | 35:38:20 | -0.094 | 3.3988 | 0.9175 | 0 | 0 | 0.9175 | 81.23 | 0.0031215 | 2024-01-17 03:26:37 | -0.0003196
4282 | 1 | 4 | CC DChg | 09:46:00 | 35:38:50 | -0.094 | 3.3988 | 0.9183 | 0 | 0 | 0.9183 | 81.3 | 0.0031241 | 2024-01-17 03:27:07 | -0.0003196
4283 | 1 | 4 | CC DChg | 09:46:30 | 35:39:20 | -0.094 | 3.3987 | 0.9191 | 0 | 0 | 0.9191 | 81.37 | 0.0031268 | 2024-01-17 03:27:37 | -0.0003195
4284 | 1 | 4 | CC DChg | 09:47:00 | 35:39:50 | -0.094 | 3.3987 | 0.9198 | 0 | 0 | 0.9198 | 81.43 | 0.0031294 | 2024-01-17 03:28:07 | -0.0003195
4285 | 1 | 4 | CC DChg | 09:47:30 | 35:40:20 | -0.094 | 3.3986 | 0.9206 | 0 | 0 | 0.9206 | 81.5 | 0.0031321 | 2024-01-17 03:28:37 | -0.0003195
4286 | 1 | 4 | CC DChg | 09:48:00 | 35:40:50 | -0.094 | 3.3986 | 0.9214 | 0 | 0 | 0.9214 | 81.57 | 0.0031348 | 2024-01-17 03:29:07 | -0.0003195
4287 | 1 | 4 | CC DChg | 09:48:30 | 35:41:20 | -0.094 | 3.3986 | 0.9222 | 0 | 0 | 0.9222 | 81.64 | 0.0031374 | 2024-01-17 03:29:37 | -0.0003195
4288 | 1 | 4 | CC DChg | 09:49:00 | 35:41:50 | -0.094 | 3.3987 | 0.923 | 0 | 0 | 0.923 | 81.71 | 0.0031401 | 2024-01-17 03:30:07 | -0.0003195
4289 | 1 | 4 | CC DChg | 09:49:30 | 35:42:20 | -0.094 | 3.3987 | 0.9238 | 0 | 0 | 0.9238 | 81.78 | 0.0031428 | 2024-01-17 03:30:37 | -0.0003195
4290 | 1 | 4 | CC DChg | 09:50:00 | 35:42:50 | -0.094 | 3.3988 | 0.9245 | 0 | 0 | 0.9245 | 81.85 | 0.0031454 | 2024-01-17 03:31:07 | -0.0003196
4291 | 1 | 4 | CC DChg | 09:50:30 | 35:43:20 | -0.094 | 3.3988 | 0.9253 | 0 | 0 | 0.9253 | 81.92 | 0.0031481 | 2024-01-17 03:31:37 | -0.0003196
4292 | 1 | 4 | CC DChg | 09:51:00 | 35:43:50 | -0.094 | 3.3988 | 0.9261 | 0 | 0 | 0.9261 | 81.99 | 0.0031507 | 2024-01-17 03:32:07 | -0.0003196
4293 | 1 | 4 | CC DChg | 09:51:30 | 35:44:20 | -0.094 | 3.3988 | 0.9269 | 0 | 0 | 0.9269 | 82.06 | 0.0031534 | 2024-01-17 03:32:37 | -0.0003196
4294 | 1 | 4 | CC DChg | 09:52:00 | 35:44:50 | -0.094 | 3.3988 | 0.9277 | 0 | 0 | 0.9277 | 82.13 | 0.0031561 | 2024-01-17 03:33:07 | -0.0003196
4295 | 1 | 4 | CC DChg | 09:52:30 | 35:45:20 | -0.094 | 3.3987 | 0.9285 | 0 | 0 | 0.9285 | 82.2 | 0.0031587 | 2024-01-17 03:33:37 | -0.0003195
4296 | 1 | 4 | CC DChg | 09:53:00 | 35:45:50 | -0.094 | 3.3987 | 0.9292 | 0 | 0 | 0.9292 | 82.27 | 0.0031614 | 2024-01-17 03:34:07 | -0.0003195
4297 | 1 | 4 | CC DChg | 09:53:30 | 35:46:20 | -0.094 | 3.3986 | 0.93 | 0 | 0 | 0.93 | 82.34 | 0.0031641 | 2024-01-17 03:34:37 | -0.0003195
4298 | 1 | 4 | CC DChg | 09:54:00 | 35:46:50 | -0.094 | 3.3986 | 0.9308 | 0 | 0 | 0.9308 | 82.41 | 0.0031667 | 2024-01-17 03:35:07 | -0.0003195
4299 | 1 | 4 | CC DChg | 09:54:30 | 35:47:20 | -0.094 | 3.3985 | 0.9316 | 0 | 0 | 0.9316 | 82.48 | 0.0031694 | 2024-01-17 03:35:37 | -0.0003195
4300 | 1 | 4 | CC DChg | 09:55:00 | 35:47:50 | -0.094 | 3.3985 | 0.9324 | 0 | 0 | 0.9324 | 82.54 | 0.003172 | 2024-01-17 03:36:07 | -0.0003195
4301 | 1 | 4 | CC DChg | 09:55:30 | 35:48:20 | -0.094 | 3.3985 | 0.9332 | 0 | 0 | 0.9332 | 82.61 | 0.0031747 | 2024-01-17 03:36:37 | -0.0003195
4302 | 1 | 4 | CC DChg | 09:56:00 | 35:48:50 | -0.094 | 3.3985 | 0.9339 | 0 | 0 | 0.9339 | 82.68 | 0.0031774 | 2024-01-17 03:37:07 | -0.0003195
4303 | 1 | 4 | CC DChg | 09:56:30 | 35:49:20 | -0.094 | 3.3986 | 0.9347 | 0 | 0 | 0.9347 | 82.75 | 0.00318 | 2024-01-17 03:37:37 | -0.0003195
4304 | 1 | 4 | CC DChg | 09:57:00 | 35:49:50 | -0.094 | 3.3986 | 0.9355 | 0 | 0 | 0.9355 | 82.82 | 0.0031827 | 2024-01-17 03:38:07 | -0.0003195
4305 | 1 | 4 | CC DChg | 09:57:30 | 35:50:20 | -0.094 | 3.3987 | 0.9363 | 0 | 0 | 0.9363 | 82.89 | 0.0031854 | 2024-01-17 03:38:37 | -0.0003195
4306 | 1 | 4 | CC DChg | 09:58:00 | 35:50:50 | -0.094 | 3.3987 | 0.9371 | 0 | 0 | 0.9371 | 82.96 | 0.003188 | 2024-01-17 03:39:07 | -0.0003195
4307 | 1 | 4 | CC DChg | 09:58:30 | 35:51:20 | -0.094 | 3.3987 | 0.9379 | 0 | 0 | 0.9379 | 83.03 | 0.0031907 | 2024-01-17 03:39:37 | -0.0003195
4308 | 1 | 4 | CC DChg | 09:59:00 | 35:51:50 | -0.094 | 3.3987 | 0.9386 | 0 | 0 | 0.9386 | 83.1 | 0.0031934 | 2024-01-17 03:40:07 | -0.0003195
4309 | 1 | 4 | CC DChg | 09:59:30 | 35:52:20 | -0.094 | 3.3986 | 0.9394 | 0 | 0 | 0.9394 | 83.17 | 0.003196 | 2024-01-17 03:40:37 | -0.0003195
4310 | 1 | 4 | CC DChg | 10:00:00 | 35:52:50 | -0.094 | 3.3986 | 0.9402 | 0 | 0 | 0.9402 | 83.24 | 0.0031987 | 2024-01-17 03:41:07 | -0.0003195
4311 | 1 | 4 | CC DChg | 10:00:30 | 35:53:20 | -0.094 | 3.3985 | 0.941 | 0 | 0 | 0.941 | 83.31 | 0.0032013 | 2024-01-17 03:41:37 | -0.0003195
4312 | 1 | 4 | CC DChg | 10:01:00 | 35:53:50 | -0.094 | 3.3984 | 0.9418 | 0 | 0 | 0.9418 | 83.38 | 0.003204 | 2024-01-17 03:42:07 | -0.0003195
4313 | 1 | 4 | CC DChg | 10:01:30 | 35:54:20 | -0.094 | 3.3983 | 0.9426 | 0 | 0 | 0.9426 | 83.45 | 0.0032067 | 2024-01-17 03:42:37 | -0.0003195
4314 | 1 | 4 | CC DChg | 10:02:00 | 35:54:50 | -0.094 | 3.3983 | 0.9433 | 0 | 0 | 0.9433 | 83.52 | 0.0032093 | 2024-01-17 03:43:07 | -0.0003195
4315 | 1 | 4 | CC DChg | 10:02:30 | 35:55:20 | -0.094 | 3.3983 | 0.9441 | 0 | 0 | 0.9441 | 83.58 | 0.003212 | 2024-01-17 03:43:37 | -0.0003195
4316 | 1 | 4 | CC DChg | 10:03:00 | 35:55:50 | -0.094 | 3.3984 | 0.9449 | 0 | 0 | 0.9449 | 83.65 | 0.0032147 | 2024-01-17 03:44:07 | -0.0003195
4317 | 1 | 4 | CC DChg | 10:03:30 | 35:56:20 | -0.094 | 3.3984 | 0.9457 | 0 | 0 | 0.9457 | 83.72 | 0.0032173 | 2024-01-17 03:44:37 | -0.0003195
4318 | 1 | 4 | CC DChg | 10:04:00 | 35:56:50 | -0.094 | 3.3985 | 0.9465 | 0 | 0 | 0.9465 | 83.79 | 0.00322 | 2024-01-17 03:45:07 | -0.0003195
4319 | 1 | 4 | CC DChg | 10:04:30 | 35:57:20 | -0.094 | 3.3986 | 0.9473 | 0 | 0 | 0.9473 | 83.86 | 0.0032226 | 2024-01-17 03:45:37 | -0.0003195
4320 | 1 | 4 | CC DChg | 10:05:00 | 35:57:50 | -0.094 | 3.3986 | 0.948 | 0 | 0 | 0.948 | 83.93 | 0.0032253 | 2024-01-17 03:46:07 | -0.0003195
4321 | 1 | 4 | CC DChg | 10:05:30 | 35:58:20 | -0.094 | 3.3985 | 0.9488 | 0 | 0 | 0.9488 | 84 | 0.003228 | 2024-01-17 03:46:37 | -0.0003195
4322 | 1 | 4 | CC DChg | 10:06:00 | 35:58:50 | -0.094 | 3.3985 | 0.9496 | 0 | 0 | 0.9496 | 84.07 | 0.0032306 | 2024-01-17 03:47:07 | -0.0003195
4323 | 1 | 4 | CC DChg | 10:06:30 | 35:59:20 | -0.094 | 3.3984 | 0.9504 | 0 | 0 | 0.9504 | 84.14 | 0.0032333 | 2024-01-17 03:47:37 | -0.0003195
4324 | 1 | 4 | CC DChg | 10:07:00 | 35:59:50 | -0.094 | 3.3984 | 0.9512 | 0 | 0 | 0.9512 | 84.21 | 0.003236 | 2024-01-17 03:48:07 | -0.0003195
4325 | 1 | 4 | CC DChg | 10:07:30 | 36:00:20 | -0.094 | 3.3983 | 0.952 | 0 | 0 | 0.952 | 84.28 | 0.0032386 | 2024-01-17 03:48:37 | -0.0003195
4326 | 1 | 4 | CC DChg | 10:08:00 | 36:00:50 | -0.094 | 3.3982 | 0.9527 | 0 | 0 | 0.9527 | 84.35 | 0.0032413 | 2024-01-17 03:49:07 | -0.0003195
4327 | 1 | 4 | CC DChg | 10:08:30 | 36:01:20 | -0.094 | 3.3982 | 0.9535 | 0 | 0 | 0.9535 | 84.42 | 0.0032439 | 2024-01-17 03:49:37 | -0.0003195
4328 | 1 | 4 | CC DChg | 10:09:00 | 36:01:50 | -0.094 | 3.3982 | 0.9543 | 0 | 0 | 0.9543 | 84.49 | 0.0032466 | 2024-01-17 03:50:07 | -0.0003195
4329 | 1 | 4 | CC DChg | 10:09:30 | 36:02:20 | -0.094 | 3.3982 | 0.9551 | 0 | 0 | 0.9551 | 84.56 | 0.0032493 | 2024-01-17 03:50:37 | -0.0003195
4330 | 1 | 4 | CC DChg | 10:10:00 | 36:02:50 | -0.094 | 3.3983 | 0.9559 | 0 | 0 | 0.9559 | 84.63 | 0.0032519 | 2024-01-17 03:51:07 | -0.0003195
4331 | 1 | 4 | CC DChg | 10:10:30 | 36:03:20 | -0.094 | 3.3983 | 0.9567 | 0 | 0 | 0.9567 | 84.69 | 0.0032546 | 2024-01-17 03:51:37 | -0.0003195
4332 | 1 | 4 | CC DChg | 10:11:00 | 36:03:50 | -0.094 | 3.3984 | 0.9574 | 0 | 0 | 0.9574 | 84.76 | 0.0032573 | 2024-01-17 03:52:07 | -0.0003195
4333 | 1 | 4 | CC DChg | 10:11:30 | 36:04:20 | -0.094 | 3.3984 | 0.9582 | 0 | 0 | 0.9582 | 84.83 | 0.0032599 | 2024-01-17 03:52:37 | -0.0003195
4334 | 1 | 4 | CC DChg | 10:12:00 | 36:04:50 | -0.094 | 3.3985 | 0.959 | 0 | 0 | 0.959 | 84.9 | 0.0032626 | 2024-01-17 03:53:07 | -0.0003195
4335 | 1 | 4 | CC DChg | 10:12:30 | 36:05:20 | -0.094 | 3.3984 | 0.9598 | 0 | 0 | 0.9598 | 84.97 | 0.0032652 | 2024-01-17 03:53:37 | -0.0003195
4336 | 1 | 4 | CC DChg | 10:13:00 | 36:05:50 | -0.094 | 3.3984 | 0.9606 | 0 | 0 | 0.9606 | 85.04 | 0.0032679 | 2024-01-17 03:54:07 | -0.0003195
4337 | 1 | 4 | CC DChg | 10:13:30 | 36:06:20 | -0.094 | 3.3983 | 0.9614 | 0 | 0 | 0.9614 | 85.11 | 0.0032706 | 2024-01-17 03:54:37 | -0.0003195
4338 | 1 | 4 | CC DChg | 10:14:00 | 36:06:50 | -0.094 | 3.3982 | 0.9621 | 0 | 0 | 0.9621 | 85.18 | 0.0032732 | 2024-01-17 03:55:07 | -0.0003195
4339 | 1 | 4 | CC DChg | 10:14:30 | 36:07:20 | -0.094 | 3.3981 | 0.9629 | 0 | 0 | 0.9629 | 85.25 | 0.0032759 | 2024-01-17 03:55:37 | -0.0003195
4340 | 1 | 4 | CC DChg | 10:15:00 | 36:07:50 | -0.094 | 3.3981 | 0.9637 | 0 | 0 | 0.9637 | 85.32 | 0.0032786 | 2024-01-17 03:56:07 | -0.0003195
4341 | 1 | 4 | CC DChg | 10:15:30 | 36:08:20 | -0.094 | 3.3981 | 0.9645 | 0 | 0 | 0.9645 | 85.39 | 0.0032812 | 2024-01-17 03:56:37 | -0.0003195
4342 | 1 | 4 | CC DChg | 10:16:00 | 36:08:50 | -0.094 | 3.3981 | 0.9653 | 0 | 0 | 0.9653 | 85.46 | 0.0032839 | 2024-01-17 03:57:07 | -0.0003195
4343 | 1 | 4 | CC DChg | 10:16:30 | 36:09:20 | -0.094 | 3.3981 | 0.9661 | 0 | 0 | 0.9661 | 85.53 | 0.0032865 | 2024-01-17 03:57:37 | -0.0003195
4344 | 1 | 4 | CC DChg | 10:17:00 | 36:09:50 | -0.094 | 3.3982 | 0.9668 | 0 | 0 | 0.9668 | 85.6 | 0.0032892 | 2024-01-17 03:58:07 | -0.0003195
4345 | 1 | 4 | CC DChg | 10:17:30 | 36:10:20 | -0.094 | 3.3983 | 0.9676 | 0 | 0 | 0.9676 | 85.67 | 0.0032919 | 2024-01-17 03:58:37 | -0.0003195
4346 | 1 | 4 | CC DChg | 10:18:00 | 36:10:50 | -0.094 | 3.3983 | 0.9684 | 0 | 0 | 0.9684 | 85.74 | 0.0032945 | 2024-01-17 03:59:07 | -0.0003195
4347 | 1 | 4 | CC DChg | 10:18:30 | 36:11:20 | -0.094 | 3.3984 | 0.9692 | 0 | 0 | 0.9692 | 85.8 | 0.0032972 | 2024-01-17 03:59:37 | -0.0003195
4348 | 1 | 4 | CC DChg | 10:19:00 | 36:11:50 | -0.094 | 3.3983 | 0.97 | 0 | 0 | 0.97 | 85.87 | 0.0032999 | 2024-01-17 04:00:07 | -0.0003195
4349 | 1 | 4 | CC DChg | 10:19:30 | 36:12:20 | -0.094 | 3.3983 | 0.9708 | 0 | 0 | 0.9708 | 85.94 | 0.0033025 | 2024-01-17 04:00:37 | -0.0003195
4350 | 1 | 4 | CC DChg | 10:20:00 | 36:12:50 | -0.094 | 3.3983 | 0.9715 | 0 | 0 | 0.9715 | 86.01 | 0.0033052 | 2024-01-17 04:01:07 | -0.0003195
4351 | 1 | 4 | CC DChg | 10:20:30 | 36:13:20 | -0.094 | 3.3982 | 0.9723 | 0 | 0 | 0.9723 | 86.08 | 0.0033078 | 2024-01-17 04:01:37 | -0.0003195
4352 | 1 | 4 | CC DChg | 10:21:00 | 36:13:50 | -0.094 | 3.3981 | 0.9731 | 0 | 0 | 0.9731 | 86.15 | 0.0033105 | 2024-01-17 04:02:07 | -0.0003195
4353 | 1 | 4 | CC DChg | 10:21:30 | 36:14:20 | -0.094 | 3.398 | 0.9739 | 0 | 0 | 0.9739 | 86.22 | 0.0033132 | 2024-01-17 04:02:37 | -0.0003195
4354 | 1 | 4 | CC DChg | 10:22:00 | 36:14:50 | -0.094 | 3.398 | 0.9747 | 0 | 0 | 0.9747 | 86.29 | 0.0033158 | 2024-01-17 04:03:07 | -0.0003195
4355 | 1 | 4 | CC DChg | 10:22:30 | 36:15:20 | -0.094 | 3.398 | 0.9755 | 0 | 0 | 0.9755 | 86.36 | 0.0033185 | 2024-01-17 04:03:37 | -0.0003195
4356 | 1 | 4 | CC DChg | 10:23:00 | 36:15:50 | -0.094 | 3.3979 | 0.9762 | 0 | 0 | 0.9762 | 86.43 | 0.0033212 | 2024-01-17 04:04:07 | -0.0003195
4357 | 1 | 4 | CC DChg | 10:23:30 | 36:16:20 | -0.094 | 3.398 | 0.977 | 0 | 0 | 0.977 | 86.5 | 0.0033238 | 2024-01-17 04:04:37 | -0.0003195
4358 | 1 | 4 | CC DChg | 10:24:00 | 36:16:50 | -0.094 | 3.398 | 0.9778 | 0 | 0 | 0.9778 | 86.57 | 0.0033265 | 2024-01-17 04:05:07 | -0.0003195
4359 | 1 | 4 | CC DChg | 10:24:30 | 36:17:20 | -0.094 | 3.3981 | 0.9786 | 0 | 0 | 0.9786 | 86.64 | 0.0033291 | 2024-01-17 04:05:37 | -0.0003195
4360 | 1 | 4 | CC DChg | 10:25:00 | 36:17:50 | -0.094 | 3.3982 | 0.9794 | 0 | 0 | 0.9794 | 86.71 | 0.0033318 | 2024-01-17 04:06:07 | -0.0003195
4361 | 1 | 4 | CC DChg | 10:25:30 | 36:18:20 | -0.094 | 3.3982 | 0.9802 | 0 | 0 | 0.9802 | 86.78 | 0.0033345 | 2024-01-17 04:06:37 | -0.0003195
4362 | 1 | 4 | CC DChg | 10:26:00 | 36:18:50 | -0.094 | 3.3982 | 0.9809 | 0 | 0 | 0.9809 | 86.85 | 0.0033371 | 2024-01-17 04:07:07 | -0.0003195
4363 | 1 | 4 | CC DChg | 10:26:30 | 36:19:20 | -0.094 | 3.3982 | 0.9817 | 0 | 0 | 0.9817 | 86.91 | 0.0033398 | 2024-01-17 04:07:37 | -0.0003195
4364 | 1 | 4 | CC DChg | 10:27:00 | 36:19:50 | -0.094 | 3.3981 | 0.9825 | 0 | 0 | 0.9825 | 86.98 | 0.0033425 | 2024-01-17 04:08:07 | -0.0003195
4365 | 1 | 4 | CC DChg | 10:27:30 | 36:20:20 | -0.094 | 3.3981 | 0.9833 | 0 | 0 | 0.9833 | 87.05 | 0.0033451 | 2024-01-17 04:08:37 | -0.0003195
4366 | 1 | 4 | CC DChg | 10:28:00 | 36:20:50 | -0.094 | 3.3979 | 0.9841 | 0 | 0 | 0.9841 | 87.12 | 0.0033478 | 2024-01-17 04:09:07 | -0.0003195
4367 | 1 | 4 | CC DChg | 10:28:30 | 36:21:20 | -0.094 | 3.3979 | 0.9849 | 0 | 0 | 0.9849 | 87.19 | 0.0033504 | 2024-01-17 04:09:37 | -0.0003195
4368 | 1 | 4 | CC DChg | 10:29:00 | 36:21:50 | -0.094 | 3.3978 | 0.9857 | 0 | 0 | 0.9857 | 87.26 | 0.0033531 | 2024-01-17 04:10:07 | -0.0003195
4369 | 1 | 4 | CC DChg | 10:29:30 | 36:22:20 | -0.094 | 3.3978 | 0.9864 | 0 | 0 | 0.9864 | 87.33 | 0.0033558 | 2024-01-17 04:10:37 | -0.0003195
4370 | 1 | 4 | CC DChg | 10:30:00 | 36:22:50 | -0.094 | 3.3978 | 0.9872 | 0 | 0 | 0.9872 | 87.4 | 0.0033584 | 2024-01-17 04:11:07 | -0.0003195
4371 | 1 | 4 | CC DChg | 10:30:30 | 36:23:20 | -0.094 | 3.3979 | 0.988 | 0 | 0 | 0.988 | 87.47 | 0.0033611 | 2024-01-17 04:11:37 | -0.0003195
4372 | 1 | 4 | CC DChg | 10:31:00 | 36:23:50 | -0.094 | 3.3979 | 0.9888 | 0 | 0 | 0.9888 | 87.54 | 0.0033638 | 2024-01-17 04:12:07 | -0.0003195
4373 | 1 | 4 | CC DChg | 10:31:30 | 36:24:20 | -0.094 | 3.398 | 0.9896 | 0 | 0 | 0.9896 | 87.61 | 0.0033664 | 2024-01-17 04:12:37 | -0.0003195
4374 | 1 | 4 | CC DChg | 10:32:00 | 36:24:50 | -0.094 | 3.398 | 0.9904 | 0 | 0 | 0.9904 | 87.68 | 0.0033691 | 2024-01-17 04:13:07 | -0.0003195
4375 | 1 | 4 | CC DChg | 10:32:30 | 36:25:20 | -0.094 | 3.3981 | 0.9911 | 0 | 0 | 0.9911 | 87.75 | 0.0033717 | 2024-01-17 04:13:37 | -0.0003195
4376 | 1 | 4 | CC DChg | 10:33:00 | 36:25:50 | -0.094 | 3.398 | 0.9919 | 0 | 0 | 0.9919 | 87.82 | 0.0033744 | 2024-01-17 04:14:07 | -0.0003195
4377 | 1 | 4 | CC DChg | 10:33:30 | 36:26:20 | -0.094 | 3.398 | 0.9927 | 0 | 0 | 0.9927 | 87.89 | 0.0033771 | 2024-01-17 04:14:37 | -0.0003195
4378 | 1 | 4 | CC DChg | 10:34:00 | 36:26:50 | -0.094 | 3.398 | 0.9935 | 0 | 0 | 0.9935 | 87.95 | 0.0033797 | 2024-01-17 04:15:07 | -0.0003195
4379 | 1 | 4 | CC DChg | 10:34:30 | 36:27:20 | -0.094 | 3.3979 | 0.9943 | 0 | 0 | 0.9943 | 88.02 | 0.0033824 | 2024-01-17 04:15:37 | -0.0003195
4380 | 1 | 4 | CC DChg | 10:35:00 | 36:27:50 | -0.094 | 3.3978 | 0.9951 | 0 | 0 | 0.9951 | 88.09 | 0.0033851 | 2024-01-17 04:16:07 | -0.0003195
4381 | 1 | 4 | CC DChg | 10:35:30 | 36:28:20 | -0.094 | 3.3977 | 0.9958 | 0 | 0 | 0.9958 | 88.16 | 0.0033877 | 2024-01-17 04:16:37 | -0.0003195
4382 | 1 | 4 | CC DChg | 10:36:00 | 36:28:50 | -0.094 | 3.3977 | 0.9966 | 0 | 0 | 0.9966 | 88.23 | 0.0033904 | 2024-01-17 04:17:07 | -0.0003195
4383 | 1 | 4 | CC DChg | 10:36:30 | 36:29:20 | -0.094 | 3.3976 | 0.9974 | 0 | 0 | 0.9974 | 88.3 | 0.003393 | 2024-01-17 04:17:37 | -0.0003194
4384 | 1 | 4 | CC DChg | 10:37:00 | 36:29:50 | -0.094 | 3.3977 | 0.9982 | 0 | 0 | 0.9982 | 88.37 | 0.0033957 | 2024-01-17 04:18:07 | -0.0003195
4385 | 1 | 4 | CC DChg | 10:37:30 | 36:30:20 | -0.094 | 3.3977 | 0.999 | 0 | 0 | 0.999 | 88.44 | 0.0033984 | 2024-01-17 04:18:37 | -0.0003195
4386 | 1 | 4 | CC DChg | 10:38:00 | 36:30:50 | -0.094 | 3.3978 | 0.9998 | 0 | 0 | 0.9998 | 88.51 | 0.003401 | 2024-01-17 04:19:07 | -0.0003195
4387 | 1 | 4 | CC DChg | 10:38:30 | 36:31:20 | -0.094 | 3.3979 | 1.0005 | 0 | 0 | 1.0005 | 88.58 | 0.0034037 | 2024-01-17 04:19:37 | -0.0003195
4388 | 1 | 4 | CC DChg | 10:39:00 | 36:31:50 | -0.094 | 3.3979 | 1.0013 | 0 | 0 | 1.0013 | 88.65 | 0.0034063 | 2024-01-17 04:20:07 | -0.0003195
4389 | 1 | 4 | CC DChg | 10:39:30 | 36:32:20 | -0.094 | 3.3979 | 1.0021 | 0 | 0 | 1.0021 | 88.72 | 0.003409 | 2024-01-17 04:20:37 | -0.0003195
4390 | 1 | 4 | CC DChg | 10:40:00 | 36:32:50 | -0.094 | 3.3979 | 1.0029 | 0 | 0 | 1.0029 | 88.79 | 0.0034117 | 2024-01-17 04:21:07 | -0.0003195
4391 | 1 | 4 | CC DChg | 10:40:30 | 36:33:20 | -0.094 | 3.3978 | 1.0037 | 0 | 0 | 1.0037 | 88.86 | 0.0034143 | 2024-01-17 04:21:37 | -0.0003195
4392 | 1 | 4 | CC DChg | 10:41:00 | 36:33:50 | -0.094 | 3.3978 | 1.0045 | 0 | 0 | 1.0045 | 88.93 | 0.003417 | 2024-01-17 04:22:07 | -0.0003195
4393 | 1 | 4 | CC DChg | 10:41:30 | 36:34:20 | -0.094 | 3.3977 | 1.0052 | 0 | 0 | 1.0052 | 89 | 0.0034197 | 2024-01-17 04:22:37 | -0.0003195
4394 | 1 | 4 | CC DChg | 10:42:00 | 36:34:50 | -0.094 | 3.3976 | 1.006 | 0 | 0 | 1.006 | 89.06 | 0.0034223 | 2024-01-17 04:23:07 | -0.0003194
4395 | 1 | 4 | CC DChg | 10:42:30 | 36:35:20 | -0.094 | 3.3975 | 1.0068 | 0 | 0 | 1.0068 | 89.13 | 0.003425 | 2024-01-17 04:23:37 | -0.0003194
4396 | 1 | 4 | CC DChg | 10:43:00 | 36:35:50 | -0.094 | 3.3975 | 1.0076 | 0 | 0 | 1.0076 | 89.2 | 0.0034276 | 2024-01-17 04:24:07 | -0.0003194
4397 | 1 | 4 | CC DChg | 10:43:30 | 36:36:20 | -0.094 | 3.3975 | 1.0084 | 0 | 0 | 1.0084 | 89.27 | 0.0034303 | 2024-01-17 04:24:37 | -0.0003194
4398 | 1 | 4 | CC DChg | 10:44:00 | 36:36:50 | -0.094 | 3.3975 | 1.0092 | 0 | 0 | 1.0092 | 89.34 | 0.003433 | 2024-01-17 04:25:07 | -0.0003194
4399 | 1 | 4 | CC DChg | 10:44:30 | 36:37:20 | -0.094 | 3.3976 | 1.0099 | 0 | 0 | 1.0099 | 89.41 | 0.0034356 | 2024-01-17 04:25:37 | -0.0003194
4400 | 1 | 4 | CC DChg | 10:45:00 | 36:37:50 | -0.094 | 3.3976 | 1.0107 | 0 | 0 | 1.0107 | 89.48 | 0.0034383 | 2024-01-17 04:26:07 | -0.0003194
4401 | 1 | 4 | CC DChg | 10:45:30 | 36:38:20 | -0.094 | 3.3977 | 1.0115 | 0 | 0 | 1.0115 | 89.55 | 0.003441 | 2024-01-17 04:26:37 | -0.0003195
4402 | 1 | 4 | CC DChg | 10:46:00 | 36:38:50 | -0.094 | 3.3977 | 1.0123 | 0 | 0 | 1.0123 | 89.62 | 0.0034436 | 2024-01-17 04:27:07 | -0.0003195
4403 | 1 | 4 | CC DChg | 10:46:30 | 36:39:20 | -0.094 | 3.3977 | 1.0131 | 0 | 0 | 1.0131 | 89.69 | 0.0034463 | 2024-01-17 04:27:37 | -0.0003195
4404 | 1 | 4 | CC DChg | 10:47:00 | 36:39:50 | -0.094 | 3.3977 | 1.0139 | 0 | 0 | 1.0139 | 89.76 | 0.0034489 | 2024-01-17 04:28:07 | -0.0003195
4405 | 1 | 4 | CC DChg | 10:47:30 | 36:40:20 | -0.094 | 3.3976 | 1.0146 | 0 | 0 | 1.0146 | 89.83 | 0.0034516 | 2024-01-17 04:28:37 | -0.0003194
4406 | 1 | 4 | CC DChg | 10:48:00 | 36:40:50 | -0.094 | 3.3976 | 1.0154 | 0 | 0 | 1.0154 | 89.9 | 0.0034543 | 2024-01-17 04:29:07 | -0.0003194
4407 | 1 | 4 | CC DChg | 10:48:30 | 36:41:20 | -0.094 | 3.3975 | 1.0162 | 0 | 0 | 1.0162 | 89.97 | 0.0034569 | 2024-01-17 04:29:37 | -0.0003194
4408 | 1 | 4 | CC DChg | 10:49:00 | 36:41:50 | -0.094 | 3.3974 | 1.017 | 0 | 0 | 1.017 | 90.04 | 0.0034596 | 2024-01-17 04:30:07 | -0.0003194
4409 | 1 | 4 | CC DChg | 10:49:30 | 36:42:20 | -0.094 | 3.3973 | 1.0178 | 0 | 0 | 1.0178 | 90.11 | 0.0034623 | 2024-01-17 04:30:37 | -0.0003194
4410 | 1 | 4 | CC DChg | 10:50:00 | 36:42:50 | -0.094 | 3.3974 | 1.0186 | 0 | 0 | 1.0186 | 90.17 | 0.0034649 | 2024-01-17 04:31:07 | -0.0003194
4411 | 1 | 4 | CC DChg | 10:50:30 | 36:43:20 | -0.094 | 3.3974 | 1.0193 | 0 | 0 | 1.0193 | 90.24 | 0.0034676 | 2024-01-17 04:31:37 | -0.0003194
4412 | 1 | 4 | CC DChg | 10:51:00 | 36:43:50 | -0.094 | 3.3974 | 1.0201 | 0 | 0 | 1.0201 | 90.31 | 0.0034702 | 2024-01-17 04:32:07 | -0.0003194
4413 | 1 | 4 | CC DChg | 10:51:30 | 36:44:20 | -0.094 | 3.3975 | 1.0209 | 0 | 0 | 1.0209 | 90.38 | 0.0034729 | 2024-01-17 04:32:37 | -0.0003194
4414 | 1 | 4 | CC DChg | 10:52:00 | 36:44:50 | -0.094 | 3.3975 | 1.0217 | 0 | 0 | 1.0217 | 90.45 | 0.0034756 | 2024-01-17 04:33:07 | -0.0003194
4415 | 1 | 4 | CC DChg | 10:52:30 | 36:45:20 | -0.094 | 3.3976 | 1.0225 | 0 | 0 | 1.0225 | 90.52 | 0.0034782 | 2024-01-17 04:33:37 | -0.0003194
4416 | 1 | 4 | CC DChg | 10:53:00 | 36:45:50 | -0.094 | 3.3976 | 1.0233 | 0 | 0 | 1.0233 | 90.59 | 0.0034809 | 2024-01-17 04:34:07 | -0.0003194
4417 | 1 | 4 | CC DChg | 10:53:30 | 36:46:20 | -0.094 | 3.3976 | 1.024 | 0 | 0 | 1.024 | 90.66 | 0.0034835 | 2024-01-17 04:34:37 | -0.0003194
4418 | 1 | 4 | CC DChg | 10:54:00 | 36:46:50 | -0.094 | 3.3976 | 1.0248 | 0 | 0 | 1.0248 | 90.73 | 0.0034862 | 2024-01-17 04:35:07 | -0.0003194
4419 | 1 | 4 | CC DChg | 10:54:30 | 36:47:20 | -0.094 | 3.3975 | 1.0256 | 0 | 0 | 1.0256 | 90.8 | 0.0034889 | 2024-01-17 04:35:37 | -0.0003194
4420 | 1 | 4 | CC DChg | 10:55:00 | 36:47:50 | -0.094 | 3.3975 | 1.0264 | 0 | 0 | 1.0264 | 90.87 | 0.0034915 | 2024-01-17 04:36:07 | -0.0003194
4421 | 1 | 4 | CC DChg | 10:55:30 | 36:48:20 | -0.094 | 3.3973 | 1.0272 | 0 | 0 | 1.0272 | 90.94 | 0.0034942 | 2024-01-17 04:36:37 | -0.0003194
4422 | 1 | 4 | CC DChg | 10:56:00 | 36:48:50 | -0.094 | 3.3973 | 1.028 | 0 | 0 | 1.028 | 91.01 | 0.0034969 | 2024-01-17 04:37:07 | -0.0003194
4423 | 1 | 4 | CC DChg | 10:56:30 | 36:49:20 | -0.094 | 3.3972 | 1.0287 | 0 | 0 | 1.0287 | 91.08 | 0.0034995 | 2024-01-17 04:37:37 | -0.0003194
4424 | 1 | 4 | CC DChg | 10:57:00 | 36:49:50 | -0.094 | 3.3972 | 1.0295 | 0 | 0 | 1.0295 | 91.15 | 0.0035022 | 2024-01-17 04:38:07 | -0.0003194
4425 | 1 | 4 | CC DChg | 10:57:30 | 36:50:20 | -0.094 | 3.3972 | 1.0303 | 0 | 0 | 1.0303 | 91.22 | 0.0035048 | 2024-01-17 04:38:37 | -0.0003194
4426 | 1 | 4 | CC DChg | 10:58:00 | 36:50:50 | -0.094 | 3.3972 | 1.0311 | 0 | 0 | 1.0311 | 91.28 | 0.0035075 | 2024-01-17 04:39:07 | -0.0003194
4427 | 1 | 4 | CC DChg | 10:58:30 | 36:51:20 | -0.094 | 3.3974 | 1.0319 | 0 | 0 | 1.0319 | 91.35 | 0.0035102 | 2024-01-17 04:39:37 | -0.0003194
4428 | 1 | 4 | CC DChg | 10:59:00 | 36:51:50 | -0.094 | 3.3974 | 1.0327 | 0 | 0 | 1.0327 | 91.42 | 0.0035128 | 2024-01-17 04:40:07 | -0.0003194
4429 | 1 | 4 | CC DChg | 10:59:30 | 36:52:20 | -0.094 | 3.3974 | 1.0334 | 0 | 0 | 1.0334 | 91.49 | 0.0035155 | 2024-01-17 04:40:37 | -0.0003194
4430 | 1 | 4 | CC DChg | 11:00:00 | 36:52:50 | -0.094 | 3.3975 | 1.0342 | 0 | 0 | 1.0342 | 91.56 | 0.0035182 | 2024-01-17 04:41:07 | -0.0003194
4431 | 1 | 4 | CC DChg | 11:00:30 | 36:53:20 | -0.094 | 3.3975 | 1.035 | 0 | 0 | 1.035 | 91.63 | 0.0035208 | 2024-01-17 04:41:37 | -0.0003194
4432 | 1 | 4 | CC DChg | 11:01:00 | 36:53:50 | -0.094 | 3.3974 | 1.0358 | 0 | 0 | 1.0358 | 91.7 | 0.0035235 | 2024-01-17 04:42:07 | -0.0003194
4433 | 1 | 4 | CC DChg | 11:01:30 | 36:54:20 | -0.094 | 3.3973 | 1.0366 | 0 | 0 | 1.0366 | 91.77 | 0.0035261 | 2024-01-17 04:42:37 | -0.0003194
4434 | 1 | 4 | CC DChg | 11:02:00 | 36:54:50 | -0.094 | 3.3973 | 1.0374 | 0 | 0 | 1.0374 | 91.84 | 0.0035288 | 2024-01-17 04:43:07 | -0.0003194
4435 | 1 | 4 | CC DChg | 11:02:30 | 36:55:20 | -0.094 | 3.3972 | 1.0381 | 0 | 0 | 1.0381 | 91.91 | 0.0035315 | 2024-01-17 04:43:37 | -0.0003194
4436 | 1 | 4 | CC DChg | 11:03:00 | 36:55:50 | -0.094 | 3.3971 | 1.0389 | 0 | 0 | 1.0389 | 91.98 | 0.0035341 | 2024-01-17 04:44:07 | -0.0003194
4437 | 1 | 4 | CC DChg | 11:03:30 | 36:56:20 | -0.094 | 3.397 | 1.0397 | 0 | 0 | 1.0397 | 92.05 | 0.0035368 | 2024-01-17 04:44:37 | -0.0003194
4438 | 1 | 4 | CC DChg | 11:04:00 | 36:56:50 | -0.094 | 3.397 | 1.0405 | 0 | 0 | 1.0405 | 92.12 | 0.0035394 | 2024-01-17 04:45:07 | -0.0003194
4439 | 1 | 4 | CC DChg | 11:04:30 | 36:57:20 | -0.094 | 3.397 | 1.0413 | 0 | 0 | 1.0413 | 92.19 | 0.0035421 | 2024-01-17 04:45:37 | -0.0003194
4440 | 1 | 4 | CC DChg | 11:05:00 | 36:57:50 | -0.094 | 3.3971 | 1.0421 | 0 | 0 | 1.0421 | 92.26 | 0.0035448 | 2024-01-17 04:46:07 | -0.0003194
4441 | 1 | 4 | CC DChg | 11:05:30 | 36:58:20 | -0.094 | 3.3971 | 1.0428 | 0 | 0 | 1.0428 | 92.32 | 0.0035474 | 2024-01-17 04:46:37 | -0.0003194
4442 | 1 | 4 | CC DChg | 11:06:00 | 36:58:50 | -0.094 | 3.3972 | 1.0436 | 0 | 0 | 1.0436 | 92.39 | 0.0035501 | 2024-01-17 04:47:07 | -0.0003194
4443 | 1 | 4 | CC DChg | 11:06:30 | 36:59:20 | -0.094 | 3.3973 | 1.0444 | 0 | 0 | 1.0444 | 92.46 | 0.0035528 | 2024-01-17 04:47:37 | -0.0003194
4444 | 1 | 4 | CC DChg | 11:07:00 | 36:59:50 | -0.094 | 3.3972 | 1.0452 | 0 | 0 | 1.0452 | 92.53 | 0.0035554 | 2024-01-17 04:48:07 | -0.0003194
4445 | 1 | 4 | CC DChg | 11:07:30 | 37:00:20 | -0.094 | 3.3973 | 1.046 | 0 | 0 | 1.046 | 92.6 | 0.0035581 | 2024-01-17 04:48:37 | -0.0003194
4446 | 1 | 4 | CC DChg | 11:08:00 | 37:00:50 | -0.094 | 3.3972 | 1.0468 | 0 | 0 | 1.0468 | 92.67 | 0.0035607 | 2024-01-17 04:49:07 | -0.0003194
4447 | 1 | 4 | CC DChg | 11:08:30 | 37:01:20 | -0.094 | 3.3971 | 1.0475 | 0 | 0 | 1.0475 | 92.74 | 0.0035634 | 2024-01-17 04:49:37 | -0.0003194
4448 | 1 | 4 | CC DChg | 11:09:00 | 37:01:50 | -0.094 | 3.3971 | 1.0483 | 0 | 0 | 1.0483 | 92.81 | 0.0035661 | 2024-01-17 04:50:07 | -0.0003194
4449 | 1 | 4 | CC DChg | 11:09:30 | 37:02:20 | -0.094 | 3.397 | 1.0491 | 0 | 0 | 1.0491 | 92.88 | 0.0035687 | 2024-01-17 04:50:37 | -0.0003194
4450 | 1 | 4 | CC DChg | 11:10:00 | 37:02:50 | -0.094 | 3.397 | 1.0499 | 0 | 0 | 1.0499 | 92.95 | 0.0035714 | 2024-01-17 04:51:07 | -0.0003194
4451 | 1 | 4 | CC DChg | 11:10:30 | 37:03:20 | -0.094 | 3.3969 | 1.0507 | 0 | 0 | 1.0507 | 93.02 | 0.003574 | 2024-01-17 04:51:37 | -0.0003194
4452 | 1 | 4 | CC DChg | 11:11:00 | 37:03:50 | -0.094 | 3.3969 | 1.0515 | 0 | 0 | 1.0515 | 93.09 | 0.0035767 | 2024-01-17 04:52:07 | -0.0003194
4453 | 1 | 4 | CC DChg | 11:11:30 | 37:04:20 | -0.094 | 3.3968 | 1.0522 | 0 | 0 | 1.0522 | 93.16 | 0.0035794 | 2024-01-17 04:52:37 | -0.0003194
4454 | 1 | 4 | CC DChg | 11:12:00 | 37:04:50 | -0.094 | 3.397 | 1.053 | 0 | 0 | 1.053 | 93.23 | 0.003582 | 2024-01-17 04:53:07 | -0.0003194
4455 | 1 | 4 | CC DChg | 11:12:30 | 37:05:20 | -0.094 | 3.397 | 1.0538 | 0 | 0 | 1.0538 | 93.3 | 0.0035847 | 2024-01-17 04:53:37 | -0.0003194
4456 | 1 | 4 | CC DChg | 11:13:00 | 37:05:50 | -0.094 | 3.3971 | 1.0546 | 0 | 0 | 1.0546 | 93.37 | 0.0035874 | 2024-01-17 04:54:07 | -0.0003194
4457 | 1 | 4 | CC DChg | 11:13:30 | 37:06:20 | -0.094 | 3.3971 | 1.0554 | 0 | 0 | 1.0554 | 93.43 | 0.00359 | 2024-01-17 04:54:37 | -0.0003194
4458 | 1 | 4 | CC DChg | 11:14:00 | 37:06:50 | -0.094 | 3.3971 | 1.0562 | 0 | 0 | 1.0562 | 93.5 | 0.0035927 | 2024-01-17 04:55:07 | -0.0003194
4459 | 1 | 4 | CC DChg | 11:14:30 | 37:07:20 | -0.094 | 3.3971 | 1.0569 | 0 | 0 | 1.0569 | 93.57 | 0.0035953 | 2024-01-17 04:55:37 | -0.0003194
4460 | 1 | 4 | CC DChg | 11:15:00 | 37:07:50 | -0.094 | 3.397 | 1.0577 | 0 | 0 | 1.0577 | 93.64 | 0.003598 | 2024-01-17 04:56:07 | -0.0003194
4461 | 1 | 4 | CC DChg | 11:15:30 | 37:08:20 | -0.094 | 3.397 | 1.0585 | 0 | 0 | 1.0585 | 93.71 | 0.0036007 | 2024-01-17 04:56:37 | -0.0003194
4462 | 1 | 4 | CC DChg | 11:16:00 | 37:08:50 | -0.094 | 3.3969 | 1.0593 | 0 | 0 | 1.0593 | 93.78 | 0.0036033 | 2024-01-17 04:57:07 | -0.0003194
4463 | 1 | 4 | CC DChg | 11:16:30 | 37:09:20 | -0.094 | 3.3968 | 1.0601 | 0 | 0 | 1.0601 | 93.85 | 0.003606 | 2024-01-17 04:57:37 | -0.0003194
4464 | 1 | 4 | CC DChg | 11:17:00 | 37:09:50 | -0.094 | 3.3968 | 1.0609 | 0 | 0 | 1.0609 | 93.92 | 0.0036086 | 2024-01-17 04:58:07 | -0.0003194
4465 | 1 | 4 | CC DChg | 11:17:30 | 37:10:20 | -0.094 | 3.3967 | 1.0616 | 0 | 0 | 1.0616 | 93.99 | 0.0036113 | 2024-01-17 04:58:37 | -0.0003194
4466 | 1 | 4 | CC DChg | 11:18:00 | 37:10:50 | -0.094 | 3.3967 | 1.0624 | 0 | 0 | 1.0624 | 94.06 | 0.003614 | 2024-01-17 04:59:07 | -0.0003194
4467 | 1 | 4 | CC DChg | 11:18:30 | 37:11:20 | -0.094 | 3.3967 | 1.0632 | 0 | 0 | 1.0632 | 94.13 | 0.0036166 | 2024-01-17 04:59:37 | -0.0003194
4468 | 1 | 4 | CC DChg | 11:19:00 | 37:11:50 | -0.094 | 3.3967 | 1.064 | 0 | 0 | 1.064 | 94.2 | 0.0036193 | 2024-01-17 05:00:07 | -0.0003194
4469 | 1 | 4 | CC DChg | 11:19:30 | 37:12:20 | -0.094 | 3.3969 | 1.0648 | 0 | 0 | 1.0648 | 94.27 | 0.003622 | 2024-01-17 05:00:37 | -0.0003194
4470 | 1 | 4 | CC DChg | 11:20:00 | 37:12:50 | -0.094 | 3.3969 | 1.0656 | 0 | 0 | 1.0656 | 94.34 | 0.0036246 | 2024-01-17 05:01:07 | -0.0003194
4471 | 1 | 4 | CC DChg | 11:20:30 | 37:13:20 | -0.094 | 3.3969 | 1.0664 | 0 | 0 | 1.0664 | 94.41 | 0.0036273 | 2024-01-17 05:01:37 | -0.0003194
4472 | 1 | 4 | CC DChg | 11:21:00 | 37:13:50 | -0.094 | 3.397 | 1.0671 | 0 | 0 | 1.0671 | 94.48 | 0.0036299 | 2024-01-17 05:02:07 | -0.0003194
4473 | 1 | 4 | CC DChg | 11:21:30 | 37:14:20 | -0.094 | 3.397 | 1.0679 | 0 | 0 | 1.0679 | 94.54 | 0.0036326 | 2024-01-17 05:02:37 | -0.0003194
4474 | 1 | 4 | CC DChg | 11:22:00 | 37:14:50 | -0.094 | 3.3969 | 1.0687 | 0 | 0 | 1.0687 | 94.61 | 0.0036353 | 2024-01-17 05:03:07 | -0.0003194
4475 | 1 | 4 | CC DChg | 11:22:30 | 37:15:20 | -0.094 | 3.3968 | 1.0695 | 0 | 0 | 1.0695 | 94.68 | 0.0036379 | 2024-01-17 05:03:37 | -0.0003194
4476 | 1 | 4 | CC DChg | 11:23:00 | 37:15:50 | -0.094 | 3.3968 | 1.0703 | 0 | 0 | 1.0703 | 94.75 | 0.0036406 | 2024-01-17 05:04:07 | -0.0003194
4477 | 1 | 4 | CC DChg | 11:23:30 | 37:16:20 | -0.094 | 3.3967 | 1.0711 | 0 | 0 | 1.0711 | 94.82 | 0.0036432 | 2024-01-17 05:04:37 | -0.0003194
4478 | 1 | 4 | CC DChg | 11:24:00 | 37:16:50 | -0.094 | 3.3966 | 1.0718 | 0 | 0 | 1.0718 | 94.89 | 0.0036459 | 2024-01-17 05:05:07 | -0.0003193
4479 | 1 | 4 | CC DChg | 11:24:30 | 37:17:20 | -0.094 | 3.3966 | 1.0726 | 0 | 0 | 1.0726 | 94.96 | 0.0036486 | 2024-01-17 05:05:37 | -0.0003193
4480 | 1 | 4 | CC DChg | 11:25:00 | 37:17:50 | -0.094 | 3.3966 | 1.0734 | 0 | 0 | 1.0734 | 95.03 | 0.0036512 | 2024-01-17 05:06:07 | -0.0003193
4481 | 1 | 4 | CC DChg | 11:25:30 | 37:18:20 | -0.094 | 3.3966 | 1.0742 | 0 | 0 | 1.0742 | 95.1 | 0.0036539 | 2024-01-17 05:06:37 | -0.0003193
4482 | 1 | 4 | CC DChg | 11:26:00 | 37:18:50 | -0.094 | 3.3966 | 1.075 | 0 | 0 | 1.075 | 95.17 | 0.0036566 | 2024-01-17 05:07:07 | -0.0003193
4483 | 1 | 4 | CC DChg | 11:26:30 | 37:19:20 | -0.094 | 3.3967 | 1.0758 | 0 | 0 | 1.0758 | 95.24 | 0.0036592 | 2024-01-17 05:07:37 | -0.0003194
4484 | 1 | 4 | CC DChg | 11:27:00 | 37:19:50 | -0.094 | 3.3968 | 1.0765 | 0 | 0 | 1.0765 | 95.31 | 0.0036619 | 2024-01-17 05:08:07 | -0.0003194
4485 | 1 | 4 | CC DChg | 11:27:30 | 37:20:20 | -0.094 | 3.3968 | 1.0773 | 0 | 0 | 1.0773 | 95.38 | 0.0036645 | 2024-01-17 05:08:37 | -0.0003194
4486 | 1 | 4 | CC DChg | 11:28:00 | 37:20:50 | -0.094 | 3.3968 | 1.0781 | 0 | 0 | 1.0781 | 95.45 | 0.0036672 | 2024-01-17 05:09:07 | -0.0003194
4487 | 1 | 4 | CC DChg | 11:28:30 | 37:21:20 | -0.094 | 3.3967 | 1.0789 | 0 | 0 | 1.0789 | 95.52 | 0.0036699 | 2024-01-17 05:09:37 | -0.0003194
4488 | 1 | 4 | CC DChg | 11:29:00 | 37:21:50 | -0.094 | 3.3967 | 1.0797 | 0 | 0 | 1.0797 | 95.58 | 0.0036725 | 2024-01-17 05:10:07 | -0.0003194
4489 | 1 | 4 | CC DChg | 11:29:30 | 37:22:20 | -0.094 | 3.3965 | 1.0805 | 0 | 0 | 1.0805 | 95.65 | 0.0036752 | 2024-01-17 05:10:37 | -0.0003193
4490 | 1 | 4 | CC DChg | 11:30:00 | 37:22:50 | -0.094 | 3.3965 | 1.0812 | 0 | 0 | 1.0812 | 95.72 | 0.0036778 | 2024-01-17 05:11:07 | -0.0003193
4491 | 1 | 4 | CC DChg | 11:30:30 | 37:23:20 | -0.094 | 3.3965 | 1.082 | 0 | 0 | 1.082 | 95.79 | 0.0036805 | 2024-01-17 05:11:37 | -0.0003193
4492 | 1 | 4 | CC DChg | 11:31:00 | 37:23:50 | -0.094 | 3.3964 | 1.0828 | 0 | 0 | 1.0828 | 95.86 | 0.0036832 | 2024-01-17 05:12:07 | -0.0003193
4493 | 1 | 4 | CC DChg | 11:31:30 | 37:24:20 | -0.094 | 3.3963 | 1.0836 | 0 | 0 | 1.0836 | 95.93 | 0.0036858 | 2024-01-17 05:12:37 | -0.0003193
4494 | 1 | 4 | CC DChg | 11:32:00 | 37:24:50 | -0.094 | 3.3964 | 1.0844 | 0 | 0 | 1.0844 | 96 | 0.0036885 | 2024-01-17 05:13:07 | -0.0003193
4495 | 1 | 4 | CC DChg | 11:32:30 | 37:25:20 | -0.094 | 3.3964 | 1.0852 | 0 | 0 | 1.0852 | 96.07 | 0.0036911 | 2024-01-17 05:13:37 | -0.0003193
4496 | 1 | 4 | CC DChg | 11:33:00 | 37:25:50 | -0.094 | 3.3965 | 1.0859 | 0 | 0 | 1.0859 | 96.14 | 0.0036938 | 2024-01-17 05:14:07 | -0.0003193
4497 | 1 | 4 | CC DChg | 11:33:30 | 37:26:20 | -0.094 | 3.3965 | 1.0867 | 0 | 0 | 1.0867 | 96.21 | 0.0036965 | 2024-01-17 05:14:37 | -0.0003193
4498 | 1 | 4 | CC DChg | 11:34:00 | 37:26:50 | -0.094 | 3.3966 | 1.0875 | 0 | 0 | 1.0875 | 96.28 | 0.0036991 | 2024-01-17 05:15:07 | -0.0003193
4499 | 1 | 4 | CC DChg | 11:34:30 | 37:27:20 | -0.094 | 3.3966 | 1.0883 | 0 | 0 | 1.0883 | 96.35 | 0.0037018 | 2024-01-17 05:15:37 | -0.0003193
4500 | 1 | 4 | CC DChg | 11:35:00 | 37:27:50 | -0.094 | 3.3966 | 1.0891 | 0 | 0 | 1.0891 | 96.42 | 0.0037045 | 2024-01-17 05:16:07 | -0.0003193
4501 | 1 | 4 | CC DChg | 11:35:30 | 37:28:20 | -0.094 | 3.3966 | 1.0899 | 0 | 0 | 1.0899 | 96.49 | 0.0037071 | 2024-01-17 05:16:37 | -0.0003193
4502 | 1 | 4 | CC DChg | 11:36:00 | 37:28:50 | -0.094 | 3.3965 | 1.0906 | 0 | 0 | 1.0906 | 96.56 | 0.0037098 | 2024-01-17 05:17:07 | -0.0003193
4503 | 1 | 4 | CC DChg | 11:36:30 | 37:29:20 | -0.094 | 3.3964 | 1.0914 | 0 | 0 | 1.0914 | 96.63 | 0.0037124 | 2024-01-17 05:17:37 | -0.0003193
4504 | 1 | 4 | CC DChg | 11:37:00 | 37:29:50 | -0.094 | 3.3964 | 1.0922 | 0 | 0 | 1.0922 | 96.69 | 0.0037151 | 2024-01-17 05:18:07 | -0.0003193
4505 | 1 | 4 | CC DChg | 11:37:30 | 37:30:20 | -0.094 | 3.3963 | 1.093 | 0 | 0 | 1.093 | 96.76 | 0.0037178 | 2024-01-17 05:18:37 | -0.0003193
4506 | 1 | 4 | CC DChg | 11:38:00 | 37:30:50 | -0.094 | 3.3962 | 1.0938 | 0 | 0 | 1.0938 | 96.83 | 0.0037204 | 2024-01-17 05:19:07 | -0.0003193
4507 | 1 | 4 | CC DChg | 11:38:30 | 37:31:20 | -0.094 | 3.3961 | 1.0946 | 0 | 0 | 1.0946 | 96.9 | 0.0037231 | 2024-01-17 05:19:37 | -0.0003193
4508 | 1 | 4 | CC DChg | 11:39:00 | 37:31:50 | -0.094 | 3.3961 | 1.0953 | 0 | 0 | 1.0953 | 96.97 | 0.0037257 | 2024-01-17 05:20:07 | -0.0003193
4509 | 1 | 4 | CC DChg | 11:39:30 | 37:32:20 | -0.094 | 3.3962 | 1.0961 | 0 | 0 | 1.0961 | 97.04 | 0.0037284 | 2024-01-17 05:20:37 | -0.0003193
4510 | 1 | 4 | CC DChg | 11:40:00 | 37:32:50 | -0.094 | 3.3963 | 1.0969 | 0 | 0 | 1.0969 | 97.11 | 0.0037311 | 2024-01-17 05:21:07 | -0.0003193
4511 | 1 | 4 | CC DChg | 11:40:30 | 37:33:20 | -0.094 | 3.3964 | 1.0977 | 0 | 0 | 1.0977 | 97.18 | 0.0037337 | 2024-01-17 05:21:37 | -0.0003193
4512 | 1 | 4 | CC DChg | 11:41:00 | 37:33:50 | -0.094 | 3.3964 | 1.0985 | 0 | 0 | 1.0985 | 97.25 | 0.0037364 | 2024-01-17 05:22:07 | -0.0003193
4513 | 1 | 4 | CC DChg | 11:41:30 | 37:34:20 | -0.094 | 3.3964 | 1.0993 | 0 | 0 | 1.0993 | 97.32 | 0.003739 | 2024-01-17 05:22:37 | -0.0003193
4514 | 1 | 4 | CC DChg | 11:42:00 | 37:34:50 | -0.094 | 3.3965 | 1.1 | 0 | 0 | 1.1 | 97.39 | 0.0037417 | 2024-01-17 05:23:07 | -0.0003193
4515 | 1 | 4 | CC DChg | 11:42:30 | 37:35:20 | -0.094 | 3.3964 | 1.1008 | 0 | 0 | 1.1008 | 97.46 | 0.0037444 | 2024-01-17 05:23:37 | -0.0003193
4516 | 1 | 4 | CC DChg | 11:43:00 | 37:35:50 | -0.094 | 3.3964 | 1.1016 | 0 | 0 | 1.1016 | 97.53 | 0.003747 | 2024-01-17 05:24:07 | -0.0003193
4517 | 1 | 4 | CC DChg | 11:43:30 | 37:36:20 | -0.094 | 3.3963 | 1.1024 | 0 | 0 | 1.1024 | 97.6 | 0.0037497 | 2024-01-17 05:24:37 | -0.0003193
4518 | 1 | 4 | CC DChg | 11:44:00 | 37:36:50 | -0.094 | 3.3962 | 1.1032 | 0 | 0 | 1.1032 | 97.67 | 0.0037524 | 2024-01-17 05:25:07 | -0.0003193
4519 | 1 | 4 | CC DChg | 11:44:30 | 37:37:20 | -0.094 | 3.3961 | 1.104 | 0 | 0 | 1.104 | 97.74 | 0.003755 | 2024-01-17 05:25:37 | -0.0003193
4520 | 1 | 4 | CC DChg | 11:45:00 | 37:37:50 | -0.094 | 3.396 | 1.1047 | 0 | 0 | 1.1047 | 97.8 | 0.0037577 | 2024-01-17 05:26:07 | -0.0003193
4521 | 1 | 4 | CC DChg | 11:45:30 | 37:38:20 | -0.094 | 3.396 | 1.1055 | 0 | 0 | 1.1055 | 97.87 | 0.0037603 | 2024-01-17 05:26:37 | -0.0003193
4522 | 1 | 4 | CC DChg | 11:46:00 | 37:38:50 | -0.094 | 3.396 | 1.1063 | 0 | 0 | 1.1063 | 97.94 | 0.003763 | 2024-01-17 05:27:07 | -0.0003193
4523 | 1 | 4 | CC DChg | 11:46:30 | 37:39:20 | -0.094 | 3.396 | 1.1071 | 0 | 0 | 1.1071 | 98.01 | 0.0037657 | 2024-01-17 05:27:37 | -0.0003193
4524 | 1 | 4 | CC DChg | 11:47:00 | 37:39:50 | -0.094 | 3.3961 | 1.1079 | 0 | 0 | 1.1079 | 98.08 | 0.0037683 | 2024-01-17 05:28:07 | -0.0003193
4525 | 1 | 4 | CC DChg | 11:47:30 | 37:40:20 | -0.094 | 3.3962 | 1.1087 | 0 | 0 | 1.1087 | 98.15 | 0.003771 | 2024-01-17 05:28:37 | -0.0003193
4526 | 1 | 4 | CC DChg | 11:48:00 | 37:40:50 | -0.094 | 3.3962 | 1.1094 | 0 | 0 | 1.1094 | 98.22 | 0.0037736 | 2024-01-17 05:29:07 | -0.0003193
4527 | 1 | 4 | CC DChg | 11:48:30 | 37:41:20 | -0.094 | 3.3962 | 1.1102 | 0 | 0 | 1.1102 | 98.29 | 0.0037763 | 2024-01-17 05:29:37 | -0.0003193
4528 | 1 | 4 | CC DChg | 11:49:00 | 37:41:50 | -0.094 | 3.3962 | 1.111 | 0 | 0 | 1.111 | 98.36 | 0.003779 | 2024-01-17 05:30:07 | -0.0003193
4529 | 1 | 4 | CC DChg | 11:49:30 | 37:42:20 | -0.094 | 3.3962 | 1.1118 | 0 | 0 | 1.1118 | 98.43 | 0.0037816 | 2024-01-17 05:30:37 | -0.0003193
4530 | 1 | 4 | CC DChg | 11:50:00 | 37:42:50 | -0.094 | 3.3962 | 1.1126 | 0 | 0 | 1.1126 | 98.5 | 0.0037843 | 2024-01-17 05:31:07 | -0.0003193
4531 | 1 | 4 | CC DChg | 11:50:30 | 37:43:20 | -0.094 | 3.3961 | 1.1134 | 0 | 0 | 1.1134 | 98.57 | 0.0037869 | 2024-01-17 05:31:37 | -0.0003193
4532 | 1 | 4 | CC DChg | 11:51:00 | 37:43:50 | -0.094 | 3.3959 | 1.1141 | 0 | 0 | 1.1141 | 98.64 | 0.0037896 | 2024-01-17 05:32:07 | -0.0003193
4533 | 1 | 4 | CC DChg | 11:51:30 | 37:44:20 | -0.094 | 3.3959 | 1.1149 | 0 | 0 | 1.1149 | 98.71 | 0.0037923 | 2024-01-17 05:32:37 | -0.0003193
4534 | 1 | 4 | CC DChg | 11:52:00 | 37:44:50 | -0.094 | 3.3958 | 1.1157 | 0 | 0 | 1.1157 | 98.78 | 0.0037949 | 2024-01-17 05:33:07 | -0.0003193
4535 | 1 | 4 | CC DChg | 11:52:30 | 37:45:20 | -0.094 | 3.3958 | 1.1165 | 0 | 0 | 1.1165 | 98.85 | 0.0037976 | 2024-01-17 05:33:37 | -0.0003193
4536 | 1 | 4 | CC DChg | 11:53:00 | 37:45:50 | -0.094 | 3.3958 | 1.1173 | 0 | 0 | 1.1173 | 98.91 | 0.0038002 | 2024-01-17 05:34:07 | -0.0003193
4537 | 1 | 4 | CC DChg | 11:53:30 | 37:46:20 | -0.094 | 3.3959 | 1.1181 | 0 | 0 | 1.1181 | 98.98 | 0.0038029 | 2024-01-17 05:34:37 | -0.0003193
4538 | 1 | 4 | CC DChg | 11:54:00 | 37:46:50 | -0.094 | 3.3959 | 1.1188 | 0 | 0 | 1.1188 | 99.05 | 0.0038056 | 2024-01-17 05:35:07 | -0.0003193
4539 | 1 | 4 | CC DChg | 11:54:30 | 37:47:20 | -0.094 | 3.396 | 1.1196 | 0 | 0 | 1.1196 | 99.12 | 0.0038082 | 2024-01-17 05:35:37 | -0.0003193
4540 | 1 | 4 | CC DChg | 11:55:00 | 37:47:50 | -0.094 | 3.396 | 1.1204 | 0 | 0 | 1.1204 | 99.19 | 0.0038109 | 2024-01-17 05:36:07 | -0.0003193
4541 | 1 | 4 | CC DChg | 11:55:30 | 37:48:20 | -0.094 | 3.396 | 1.1212 | 0 | 0 | 1.1212 | 99.26 | 0.0038136 | 2024-01-17 05:36:37 | -0.0003193
4542 | 1 | 4 | CC DChg | 11:56:00 | 37:48:50 | -0.094 | 3.396 | 1.122 | 0 | 0 | 1.122 | 99.33 | 0.0038162 | 2024-01-17 05:37:07 | -0.0003193
4543 | 1 | 4 | CC DChg | 11:56:30 | 37:49:20 | -0.094 | 3.396 | 1.1228 | 0 | 0 | 1.1228 | 99.4 | 0.0038189 | 2024-01-17 05:37:37 | -0.0003193
4544 | 1 | 4 | CC DChg | 11:57:00 | 37:49:50 | -0.094 | 3.3959 | 1.1235 | 0 | 0 | 1.1235 | 99.47 | 0.0038215 | 2024-01-17 05:38:07 | -0.0003193
4545 | 1 | 4 | CC DChg | 11:57:30 | 37:50:20 | -0.094 | 3.3958 | 1.1243 | 0 | 0 | 1.1243 | 99.54 | 0.0038242 | 2024-01-17 05:38:37 | -0.0003193
4546 | 1 | 4 | CC DChg | 11:58:00 | 37:50:50 | -0.094 | 3.3958 | 1.1251 | 0 | 0 | 1.1251 | 99.61 | 0.0038269 | 2024-01-17 05:39:07 | -0.0003193
4547 | 1 | 4 | CC DChg | 11:58:30 | 37:51:20 | -0.094 | 3.3957 | 1.1259 | 0 | 0 | 1.1259 | 99.68 | 0.0038295 | 2024-01-17 05:39:37 | -0.0003193
4548 | 1 | 4 | CC DChg | 11:59:00 | 37:51:50 | -0.094 | 3.3956 | 1.1267 | 0 | 0 | 1.1267 | 99.75 | 0.0038322 | 2024-01-17 05:40:07 | -0.0003193
4549 | 1 | 4 | CC DChg | 11:59:30 | 37:52:20 | -0.094 | 3.3956 | 1.1275 | 0 | 0 | 1.1275 | 99.82 | 0.0038348 | 2024-01-17 05:40:37 | -0.0003193
4550 | 1 | 4 | CC DChg | 12:00:00 | 37:52:50 | -0.094 | 3.3956 | 1.1282 | 0 | 0 | 1.1282 | 99.89 | 0.0038375 | 2024-01-17 05:41:07 | -0.0003193
4551 | 1 | 4 | CC DChg | 12:00:30 | 37:53:20 | -0.094 | 3.3957 | 1.129 | 0 | 0 | 1.129 | 99.95 | 0.0038402 | 2024-01-17 05:41:37 | -0.0003193
4552 | 1 | 4 | CC DChg | 12:01:00 | 37:53:50 | -0.094 | 3.3958 | 1.1298 | 0 | 0 | 1.1298 | 100.02 | 0.0038428 | 2024-01-17 05:42:07 | -0.0003193
4553 | 1 | 4 | CC DChg | 12:01:30 | 37:54:20 | -0.094 | 3.3959 | 1.1306 | 0 | 0 | 1.1306 | 100.09 | 0.0038455 | 2024-01-17 05:42:37 | -0.0003193
4554 | 1 | 4 | CC DChg | 12:02:00 | 37:54:50 | -0.094 | 3.3959 | 1.1314 | 0 | 0 | 1.1314 | 100.16 | 0.0038481 | 2024-01-17 05:43:07 | -0.0003193
4555 | 1 | 4 | CC DChg | 12:02:30 | 37:55:20 | -0.094 | 3.3959 | 1.1322 | 0 | 0 | 1.1322 | 100.23 | 0.0038508 | 2024-01-17 05:43:37 | -0.0003193
4556 | 1 | 4 | CC DChg | 12:03:00 | 37:55:50 | -0.094 | 3.3959 | 1.1329 | 0 | 0 | 1.1329 | 100.3 | 0.0038535 | 2024-01-17 05:44:07 | -0.0003193
4557 | 1 | 4 | CC DChg | 12:03:30 | 37:56:20 | -0.094 | 3.3958 | 1.1337 | 0 | 0 | 1.1337 | 100.37 | 0.0038561 | 2024-01-17 05:44:37 | -0.0003193
4558 | 1 | 4 | CC DChg | 12:04:00 | 37:56:50 | -0.094 | 3.3958 | 1.1345 | 0 | 0 | 1.1345 | 100.44 | 0.0038588 | 2024-01-17 05:45:07 | -0.0003193
4559 | 1 | 4 | CC DChg | 12:04:30 | 37:57:20 | -0.094 | 3.3957 | 1.1353 | 0 | 0 | 1.1353 | 100.51 | 0.0038614 | 2024-01-17 05:45:37 | -0.0003193
4560 | 1 | 4 | CC DChg | 12:05:00 | 37:57:50 | -0.094 | 3.3956 | 1.1361 | 0 | 0 | 1.1361 | 100.58 | 0.0038641 | 2024-01-17 05:46:07 | -0.0003193
4561 | 1 | 4 | CC DChg | 12:05:30 | 37:58:20 | -0.094 | 3.3955 | 1.1369 | 0 | 0 | 1.1369 | 100.65 | 0.0038668 | 2024-01-17 05:46:37 | -0.0003192
4562 | 1 | 4 | CC DChg | 12:06:00 | 37:58:50 | -0.094 | 3.3954 | 1.1376 | 0 | 0 | 1.1376 | 100.72 | 0.0038694 | 2024-01-17 05:47:07 | -0.0003192
4563 | 1 | 4 | CC DChg | 12:06:30 | 37:59:20 | -0.094 | 3.3954 | 1.1384 | 0 | 0 | 1.1384 | 100.79 | 0.0038721 | 2024-01-17 05:47:37 | -0.0003192
4564 | 1 | 4 | CC DChg | 12:07:00 | 37:59:50 | -0.094 | 3.3954 | 1.1392 | 0 | 0 | 1.1392 | 100.86 | 0.0038747 | 2024-01-17 05:48:07 | -0.0003192
4565 | 1 | 4 | CC DChg | 12:07:30 | 38:00:20 | -0.094 | 3.3954 | 1.14 | 0 | 0 | 1.14 | 100.93 | 0.0038774 | 2024-01-17 05:48:37 | -0.0003192
4566 | 1 | 4 | CC DChg | 12:08:00 | 38:00:50 | -0.094 | 3.3955 | 1.1408 | 0 | 0 | 1.1408 | 101 | 0.0038801 | 2024-01-17 05:49:07 | -0.0003192
4567 | 1 | 4 | CC DChg | 12:08:30 | 38:01:20 | -0.094 | 3.3956 | 1.1416 | 0 | 0 | 1.1416 | 101.06 | 0.0038827 | 2024-01-17 05:49:37 | -0.0003193
4568 | 1 | 4 | CC DChg | 12:09:00 | 38:01:50 | -0.094 | 3.3956 | 1.1424 | 0 | 0 | 1.1424 | 101.13 | 0.0038854 | 2024-01-17 05:50:07 | -0.0003193
4569 | 1 | 4 | CC DChg | 12:09:30 | 38:02:20 | -0.094 | 3.3957 | 1.1431 | 0 | 0 | 1.1431 | 101.2 | 0.003888 | 2024-01-17 05:50:37 | -0.0003193
4570 | 1 | 4 | CC DChg | 12:10:00 | 38:02:50 | -0.094 | 3.3956 | 1.1439 | 0 | 0 | 1.1439 | 101.27 | 0.0038907 | 2024-01-17 05:51:07 | -0.0003193
4571 | 1 | 4 | CC DChg | 12:10:30 | 38:03:20 | -0.094 | 3.3956 | 1.1447 | 0 | 0 | 1.1447 | 101.34 | 0.0038934 | 2024-01-17 05:51:37 | -0.0003193
4572 | 1 | 4 | CC DChg | 12:11:00 | 38:03:50 | -0.094 | 3.3956 | 1.1455 | 0 | 0 | 1.1455 | 101.41 | 0.003896 | 2024-01-17 05:52:07 | -0.0003193
4573 | 1 | 4 | CC DChg | 12:11:30 | 38:04:20 | -0.094 | 3.3954 | 1.1463 | 0 | 0 | 1.1463 | 101.48 | 0.0038987 | 2024-01-17 05:52:37 | -0.0003192
4574 | 1 | 4 | CC DChg | 12:12:00 | 38:04:50 | -0.094 | 3.3954 | 1.1471 | 0 | 0 | 1.1471 | 101.55 | 0.0039013 | 2024-01-17 05:53:07 | -0.0003192
4575 | 1 | 4 | CC DChg | 12:12:30 | 38:05:20 | -0.094 | 3.3953 | 1.1478 | 0 | 0 | 1.1478 | 101.62 | 0.003904 | 2024-01-17 05:53:37 | -0.0003192
4576 | 1 | 4 | CC DChg | 12:13:00 | 38:05:50 | -0.094 | 3.3952 | 1.1486 | 0 | 0 | 1.1486 | 101.69 | 0.0039067 | 2024-01-17 05:54:07 | -0.0003192
4577 | 1 | 4 | CC DChg | 12:13:30 | 38:06:20 | -0.094 | 3.3952 | 1.1494 | 0 | 0 | 1.1494 | 101.76 | 0.0039093 | 2024-01-17 05:54:37 | -0.0003192
4578 | 1 | 4 | CC DChg | 12:14:00 | 38:06:50 | -0.094 | 3.3952 | 1.1502 | 0 | 0 | 1.1502 | 101.83 | 0.003912 | 2024-01-17 05:55:07 | -0.0003192
4579 | 1 | 4 | CC DChg | 12:14:30 | 38:07:20 | -0.094 | 3.3952 | 1.151 | 0 | 0 | 1.151 | 101.9 | 0.0039146 | 2024-01-17 05:55:37 | -0.0003192
4580 | 1 | 4 | CC DChg | 12:15:00 | 38:07:50 | -0.094 | 3.3953 | 1.1518 | 0 | 0 | 1.1518 | 101.97 | 0.0039173 | 2024-01-17 05:56:07 | -0.0003192
4581 | 1 | 4 | CC DChg | 12:15:30 | 38:08:20 | -0.094 | 3.3954 | 1.1525 | 0 | 0 | 1.1525 | 102.04 | 0.00392 | 2024-01-17 05:56:37 | -0.0003192
4582 | 1 | 4 | CC DChg | 12:16:00 | 38:08:50 | -0.094 | 3.3954 | 1.1533 | 0 | 0 | 1.1533 | 102.11 | 0.0039226 | 2024-01-17 05:57:07 | -0.0003192
4583 | 1 | 4 | CC DChg | 12:16:30 | 38:09:20 | -0.094 | 3.3955 | 1.1541 | 0 | 0 | 1.1541 | 102.17 | 0.0039253 | 2024-01-17 05:57:37 | -0.0003192
4584 | 1 | 4 | CC DChg | 12:17:00 | 38:09:50 | -0.094 | 3.3955 | 1.1549 | 0 | 0 | 1.1549 | 102.24 | 0.0039279 | 2024-01-17 05:58:07 | -0.0003192
4585 | 1 | 4 | CC DChg | 12:17:30 | 38:10:20 | -0.094 | 3.3954 | 1.1557 | 0 | 0 | 1.1557 | 102.31 | 0.0039306 | 2024-01-17 05:58:37 | -0.0003192
4586 | 1 | 4 | CC DChg | 12:18:00 | 38:10:50 | -0.094 | 3.3953 | 1.1565 | 0 | 0 | 1.1565 | 102.38 | 0.0039333 | 2024-01-17 05:59:07 | -0.0003192
4587 | 1 | 4 | CC DChg | 12:18:30 | 38:11:20 | -0.094 | 3.3953 | 1.1572 | 0 | 0 | 1.1572 | 102.45 | 0.0039359 | 2024-01-17 05:59:37 | -0.0003192
4588 | 1 | 4 | CC DChg | 12:19:00 | 38:11:50 | -0.094 | 3.3951 | 1.158 | 0 | 0 | 1.158 | 102.52 | 0.0039386 | 2024-01-17 06:00:07 | -0.0003192
4589 | 1 | 4 | CC DChg | 12:19:30 | 38:12:20 | -0.094 | 3.395 | 1.1588 | 0 | 0 | 1.1588 | 102.59 | 0.0039413 | 2024-01-17 06:00:37 | -0.0003192
4590 | 1 | 4 | CC DChg | 12:20:00 | 38:12:50 | -0.094 | 3.395 | 1.1596 | 0 | 0 | 1.1596 | 102.66 | 0.0039439 | 2024-01-17 06:01:07 | -0.0003192
4591 | 1 | 4 | CC DChg | 12:20:30 | 38:13:20 | -0.094 | 3.395 | 1.1604 | 0 | 0 | 1.1604 | 102.73 | 0.0039466 | 2024-01-17 06:01:37 | -0.0003192
4592 | 1 | 4 | CC DChg | 12:21:00 | 38:13:50 | -0.094 | 3.395 | 1.1612 | 0 | 0 | 1.1612 | 102.8 | 0.0039492 | 2024-01-17 06:02:07 | -0.0003192
4593 | 1 | 4 | CC DChg | 12:21:30 | 38:14:20 | -0.094 | 3.3951 | 1.1619 | 0 | 0 | 1.1619 | 102.87 | 0.0039519 | 2024-01-17 06:02:37 | -0.0003192
4594 | 1 | 4 | CC DChg | 12:22:00 | 38:14:50 | -0.094 | 3.3951 | 1.1627 | 0 | 0 | 1.1627 | 102.94 | 0.0039546 | 2024-01-17 06:03:07 | -0.0003192
4595 | 1 | 4 | CC DChg | 12:22:30 | 38:15:20 | -0.094 | 3.3952 | 1.1635 | 0 | 0 | 1.1635 | 103.01 | 0.0039572 | 2024-01-17 06:03:37 | -0.0003192
4596 | 1 | 4 | CC DChg | 12:23:00 | 38:15:50 | -0.094 | 3.3953 | 1.1643 | 0 | 0 | 1.1643 | 103.08 | 0.0039599 | 2024-01-17 06:04:07 | -0.0003192
4597 | 1 | 4 | CC DChg | 12:23:30 | 38:16:20 | -0.094 | 3.3952 | 1.1651 | 0 | 0 | 1.1651 | 103.15 | 0.0039625 | 2024-01-17 06:04:37 | -0.0003192
4598 | 1 | 4 | CC DChg | 12:24:00 | 38:16:50 | -0.094 | 3.3952 | 1.1659 | 0 | 0 | 1.1659 | 103.22 | 0.0039652 | 2024-01-17 06:05:07 | -0.0003192
4599 | 1 | 4 | CC DChg | 12:24:30 | 38:17:20 | -0.094 | 3.3952 | 1.1666 | 0 | 0 | 1.1666 | 103.28 | 0.0039679 | 2024-01-17 06:05:37 | -0.0003192
4600 | 1 | 4 | CC DChg | 12:25:00 | 38:17:50 | -0.094 | 3.395 | 1.1674 | 0 | 0 | 1.1674 | 103.35 | 0.0039705 | 2024-01-17 06:06:07 | -0.0003192
4601 | 1 | 4 | CC DChg | 12:25:30 | 38:18:20 | -0.094 | 3.395 | 1.1682 | 0 | 0 | 1.1682 | 103.42 | 0.0039732 | 2024-01-17 06:06:37 | -0.0003192
4602 | 1 | 4 | CC DChg | 12:26:00 | 38:18:50 | -0.094 | 3.3949 | 1.169 | 0 | 0 | 1.169 | 103.49 | 0.0039758 | 2024-01-17 06:07:07 | -0.0003192
4603 | 1 | 4 | CC DChg | 12:26:30 | 38:19:20 | -0.094 | 3.3948 | 1.1698 | 0 | 0 | 1.1698 | 103.56 | 0.0039785 | 2024-01-17 06:07:37 | -0.0003192
4604 | 1 | 4 | CC DChg | 12:27:00 | 38:19:50 | -0.094 | 3.3948 | 1.1706 | 0 | 0 | 1.1706 | 103.63 | 0.0039812 | 2024-01-17 06:08:07 | -0.0003192
4605 | 1 | 4 | CC DChg | 12:27:30 | 38:20:20 | -0.094 | 3.3947 | 1.1713 | 0 | 0 | 1.1713 | 103.7 | 0.0039838 | 2024-01-17 06:08:37 | -0.0003192
4606 | 1 | 4 | CC DChg | 12:28:00 | 38:20:50 | -0.094 | 3.3948 | 1.1721 | 0 | 0 | 1.1721 | 103.77 | 0.0039865 | 2024-01-17 06:09:07 | -0.0003192
4607 | 1 | 4 | CC DChg | 12:28:30 | 38:21:20 | -0.094 | 3.3948 | 1.1729 | 0 | 0 | 1.1729 | 103.84 | 0.0039891 | 2024-01-17 06:09:37 | -0.0003192
4608 | 1 | 4 | CC DChg | 12:29:00 | 38:21:50 | -0.094 | 3.3949 | 1.1737 | 0 | 0 | 1.1737 | 103.91 | 0.0039918 | 2024-01-17 06:10:07 | -0.0003192
4609 | 1 | 4 | CC DChg | 12:29:30 | 38:22:20 | -0.094 | 3.395 | 1.1745 | 0 | 0 | 1.1745 | 103.98 | 0.0039945 | 2024-01-17 06:10:37 | -0.0003192
4610 | 1 | 4 | CC DChg | 12:30:00 | 38:22:50 | -0.094 | 3.395 | 1.1753 | 0 | 0 | 1.1753 | 104.05 | 0.0039971 | 2024-01-17 06:11:07 | -0.0003192
4611 | 1 | 4 | CC DChg | 12:30:30 | 38:23:20 | -0.094 | 3.3951 | 1.176 | 0 | 0 | 1.176 | 104.12 | 0.0039998 | 2024-01-17 06:11:37 | -0.0003192
4612 | 1 | 4 | CC DChg | 12:31:00 | 38:23:50 | -0.094 | 3.395 | 1.1768 | 0 | 0 | 1.1768 | 104.19 | 0.0040024 | 2024-01-17 06:12:07 | -0.0003192
4613 | 1 | 4 | CC DChg | 12:31:30 | 38:24:20 | -0.094 | 3.3949 | 1.1776 | 0 | 0 | 1.1776 | 104.26 | 0.0040051 | 2024-01-17 06:12:37 | -0.0003192
4614 | 1 | 4 | CC DChg | 12:32:00 | 38:24:50 | -0.094 | 3.3949 | 1.1784 | 0 | 0 | 1.1784 | 104.32 | 0.0040078 | 2024-01-17 06:13:07 | -0.0003192
4615 | 1 | 4 | CC DChg | 12:32:30 | 38:25:20 | -0.094 | 3.3948 | 1.1792 | 0 | 0 | 1.1792 | 104.39 | 0.0040104 | 2024-01-17 06:13:37 | -0.0003192
4616 | 1 | 4 | CC DChg | 12:33:00 | 38:25:50 | -0.094 | 3.3947 | 1.18 | 0 | 0 | 1.18 | 104.46 | 0.0040131 | 2024-01-17 06:14:07 | -0.0003192
4617 | 1 | 4 | CC DChg | 12:33:30 | 38:26:20 | -0.094 | 3.3946 | 1.1807 | 0 | 0 | 1.1807 | 104.53 | 0.0040157 | 2024-01-17 06:14:37 | -0.0003192
4618 | 1 | 4 | CC DChg | 12:34:00 | 38:26:50 | -0.094 | 3.3945 | 1.1815 | 0 | 0 | 1.1815 | 104.6 | 0.0040184 | 2024-01-17 06:15:07 | -0.0003192
4619 | 1 | 4 | CC DChg | 12:34:30 | 38:27:20 | -0.094 | 3.3945 | 1.1823 | 0 | 0 | 1.1823 | 104.67 | 0.004021 | 2024-01-17 06:15:37 | -0.0003192
4620 | 1 | 4 | CC DChg | 12:35:00 | 38:27:50 | -0.094 | 3.3946 | 1.1831 | 0 | 0 | 1.1831 | 104.74 | 0.0040237 | 2024-01-17 06:16:07 | -0.0003192
4621 | 1 | 4 | CC DChg | 12:35:30 | 38:28:20 | -0.094 | 3.3946 | 1.1839 | 0 | 0 | 1.1839 | 104.81 | 0.0040264 | 2024-01-17 06:16:37 | -0.0003192
4622 | 1 | 4 | CC DChg | 12:36:00 | 38:28:50 | -0.094 | 3.3947 | 1.1847 | 0 | 0 | 1.1847 | 104.88 | 0.004029 | 2024-01-17 06:17:07 | -0.0003192
4623 | 1 | 4 | CC DChg | 12:36:30 | 38:29:20 | -0.094 | 3.3948 | 1.1854 | 0 | 0 | 1.1854 | 104.95 | 0.0040317 | 2024-01-17 06:17:37 | -0.0003192
4624 | 1 | 4 | CC DChg | 12:37:00 | 38:29:50 | -0.094 | 3.3948 | 1.1862 | 0 | 0 | 1.1862 | 105.02 | 0.0040343 | 2024-01-17 06:18:07 | -0.0003192
4625 | 1 | 4 | CC DChg | 12:37:30 | 38:30:20 | -0.094 | 3.3949 | 1.187 | 0 | 0 | 1.187 | 105.09 | 0.004037 | 2024-01-17 06:18:37 | -0.0003192
4626 | 1 | 4 | CC DChg | 12:38:00 | 38:30:50 | -0.094 | 3.3948 | 1.1878 | 0 | 0 | 1.1878 | 105.16 | 0.0040397 | 2024-01-17 06:19:07 | -0.0003192
4627 | 1 | 4 | CC DChg | 12:38:30 | 38:31:20 | -0.094 | 3.3947 | 1.1886 | 0 | 0 | 1.1886 | 105.23 | 0.0040423 | 2024-01-17 06:19:37 | -0.0003192
4628 | 1 | 4 | CC DChg | 12:39:00 | 38:31:50 | -0.094 | 3.3947 | 1.1894 | 0 | 0 | 1.1894 | 105.3 | 0.004045 | 2024-01-17 06:20:07 | -0.0003192
4629 | 1 | 4 | CC DChg | 12:39:30 | 38:32:20 | -0.094 | 3.3946 | 1.1901 | 0 | 0 | 1.1901 | 105.37 | 0.0040476 | 2024-01-17 06:20:37 | -0.0003192
4630 | 1 | 4 | CC DChg | 12:40:00 | 38:32:50 | -0.094 | 3.3945 | 1.1909 | 0 | 0 | 1.1909 | 105.43 | 0.0040503 | 2024-01-17 06:21:07 | -0.0003192
4631 | 1 | 4 | CC DChg | 12:40:30 | 38:33:20 | -0.094 | 3.3944 | 1.1917 | 0 | 0 | 1.1917 | 105.5 | 0.004053 | 2024-01-17 06:21:37 | -0.0003191
4632 | 1 | 4 | CC DChg | 12:41:00 | 38:33:50 | -0.094 | 3.3943 | 1.1925 | 0 | 0 | 1.1925 | 105.57 | 0.0040556 | 2024-01-17 06:22:07 | -0.0003191
4633 | 1 | 4 | CC DChg | 12:41:30 | 38:34:20 | -0.094 | 3.3943 | 1.1933 | 0 | 0 | 1.1933 | 105.64 | 0.0040583 | 2024-01-17 06:22:37 | -0.0003191
4634 | 1 | 4 | CC DChg | 12:42:00 | 38:34:50 | -0.094 | 3.3943 | 1.1941 | 0 | 0 | 1.1941 | 105.71 | 0.0040609 | 2024-01-17 06:23:07 | -0.0003191
4635 | 1 | 4 | CC DChg | 12:42:30 | 38:35:20 | -0.094 | 3.3943 | 1.1948 | 0 | 0 | 1.1948 | 105.78 | 0.0040636 | 2024-01-17 06:23:37 | -0.0003191
4636 | 1 | 4 | CC DChg | 12:43:00 | 38:35:50 | -0.094 | 3.3944 | 1.1956 | 0 | 0 | 1.1956 | 105.85 | 0.0040663 | 2024-01-17 06:24:07 | -0.0003191
4637 | 1 | 4 | CC DChg | 12:43:30 | 38:36:20 | -0.094 | 3.3945 | 1.1964 | 0 | 0 | 1.1964 | 105.92 | 0.0040689 | 2024-01-17 06:24:37 | -0.0003192
4638 | 1 | 4 | CC DChg | 12:44:00 | 38:36:50 | -0.094 | 3.3945 | 1.1972 | 0 | 0 | 1.1972 | 105.99 | 0.0040716 | 2024-01-17 06:25:07 | -0.0003192
4639 | 1 | 4 | CC DChg | 12:44:30 | 38:37:20 | -0.094 | 3.3945 | 1.198 | 0 | 0 | 1.198 | 106.06 | 0.0040742 | 2024-01-17 06:25:37 | -0.0003192
4640 | 1 | 4 | CC DChg | 12:45:00 | 38:37:50 | -0.094 | 3.3945 | 1.1988 | 0 | 0 | 1.1988 | 106.13 | 0.0040769 | 2024-01-17 06:26:07 | -0.0003192
4641 | 1 | 4 | CC DChg | 12:45:30 | 38:38:20 | -0.094 | 3.3945 | 1.1995 | 0 | 0 | 1.1995 | 106.2 | 0.0040796 | 2024-01-17 06:26:37 | -0.0003192
4642 | 1 | 4 | CC DChg | 12:46:00 | 38:38:50 | -0.094 | 3.3944 | 1.2003 | 0 | 0 | 1.2003 | 106.27 | 0.0040822 | 2024-01-17 06:27:07 | -0.0003191
4643 | 1 | 4 | CC DChg | 12:46:30 | 38:39:20 | -0.094 | 3.3943 | 1.2011 | 0 | 0 | 1.2011 | 106.34 | 0.0040849 | 2024-01-17 06:27:37 | -0.0003191
4644 | 1 | 4 | CC DChg | 12:47:00 | 38:39:50 | -0.094 | 3.3943 | 1.2019 | 0 | 0 | 1.2019 | 106.41 | 0.0040875 | 2024-01-17 06:28:07 | -0.0003191
4645 | 1 | 4 | CC DChg | 12:47:30 | 38:40:20 | -0.094 | 3.3941 | 1.2027 | 0 | 0 | 1.2027 | 106.48 | 0.0040902 | 2024-01-17 06:28:37 | -0.0003191
4646 | 1 | 4 | CC DChg | 12:48:00 | 38:40:50 | -0.094 | 3.3941 | 1.2035 | 0 | 0 | 1.2035 | 106.54 | 0.0040929 | 2024-01-17 06:29:07 | -0.0003191
4647 | 1 | 4 | CC DChg | 12:48:30 | 38:41:20 | -0.094 | 3.394 | 1.2042 | 0 | 0 | 1.2042 | 106.61 | 0.0040955 | 2024-01-17 06:29:37 | -0.0003191
4648 | 1 | 4 | CC DChg | 12:49:00 | 38:41:50 | -0.094 | 3.3941 | 1.205 | 0 | 0 | 1.205 | 106.68 | 0.0040982 | 2024-01-17 06:30:07 | -0.0003191
4649 | 1 | 4 | CC DChg | 12:49:30 | 38:42:20 | -0.094 | 3.3941 | 1.2058 | 0 | 0 | 1.2058 | 106.75 | 0.0041008 | 2024-01-17 06:30:37 | -0.0003191
4650 | 1 | 4 | CC DChg | 12:50:00 | 38:42:50 | -0.094 | 3.3942 | 1.2066 | 0 | 0 | 1.2066 | 106.82 | 0.0041035 | 2024-01-17 06:31:07 | -0.0003192
4651 | 1 | 4 | CC DChg | 12:50:30 | 38:43:20 | -0.094 | 3.3942 | 1.2074 | 0 | 0 | 1.2074 | 106.89 | 0.0041062 | 2024-01-17 06:31:37 | -0.0003191
4652 | 1 | 4 | CC DChg | 12:51:00 | 38:43:50 | -0.094 | 3.3943 | 1.2082 | 0 | 0 | 1.2082 | 106.96 | 0.0041088 | 2024-01-17 06:32:07 | -0.0003191
4653 | 1 | 4 | CC DChg | 12:51:30 | 38:44:20 | -0.094 | 3.3943 | 1.2089 | 0 | 0 | 1.2089 | 107.03 | 0.0041115 | 2024-01-17 06:32:37 | -0.0003191
4654 | 1 | 4 | CC DChg | 12:52:00 | 38:44:50 | -0.094 | 3.3943 | 1.2097 | 0 | 0 | 1.2097 | 107.1 | 0.0041141 | 2024-01-17 06:33:07 | -0.0003191
4655 | 1 | 4 | CC DChg | 12:52:30 | 38:45:20 | -0.094 | 3.3943 | 1.2105 | 0 | 0 | 1.2105 | 107.17 | 0.0041168 | 2024-01-17 06:33:37 | -0.0003191
4656 | 1 | 4 | CC DChg | 12:53:00 | 38:45:50 | -0.094 | 3.3942 | 1.2113 | 0 | 0 | 1.2113 | 107.24 | 0.0041195 | 2024-01-17 06:34:07 | -0.0003191
4657 | 1 | 4 | CC DChg | 12:53:30 | 38:46:20 | -0.094 | 3.3941 | 1.2121 | 0 | 0 | 1.2121 | 107.31 | 0.0041221 | 2024-01-17 06:34:37 | -0.0003191
4658 | 1 | 4 | CC DChg | 12:54:00 | 38:46:50 | -0.094 | 3.3941 | 1.2129 | 0 | 0 | 1.2129 | 107.38 | 0.0041248 | 2024-01-17 06:35:07 | -0.0003191
4659 | 1 | 4 | CC DChg | 12:54:30 | 38:47:20 | -0.094 | 3.394 | 1.2136 | 0 | 0 | 1.2136 | 107.45 | 0.0041274 | 2024-01-17 06:35:37 | -0.0003191
4660 | 1 | 4 | CC DChg | 12:55:00 | 38:47:50 | -0.094 | 3.3939 | 1.2144 | 0 | 0 | 1.2144 | 107.52 | 0.0041301 | 2024-01-17 06:36:07 | -0.0003191
4661 | 1 | 4 | CC DChg | 12:55:30 | 38:48:20 | -0.094 | 3.3938 | 1.2152 | 0 | 0 | 1.2152 | 107.59 | 0.0041327 | 2024-01-17 06:36:37 | -0.0003191
4662 | 1 | 4 | CC DChg | 12:56:00 | 38:48:50 | -0.094 | 3.3938 | 1.216 | 0 | 0 | 1.216 | 107.65 | 0.0041354 | 2024-01-17 06:37:07 | -0.0003191
4663 | 1 | 4 | CC DChg | 12:56:30 | 38:49:20 | -0.094 | 3.3938 | 1.2168 | 0 | 0 | 1.2168 | 107.72 | 0.0041381 | 2024-01-17 06:37:37 | -0.0003191
4664 | 1 | 4 | CC DChg | 12:57:00 | 38:49:50 | -0.094 | 3.3938 | 1.2176 | 0 | 0 | 1.2176 | 107.79 | 0.0041407 | 2024-01-17 06:38:07 | -0.0003191
4665 | 1 | 4 | CC DChg | 12:57:30 | 38:50:20 | -0.094 | 3.3939 | 1.2184 | 0 | 0 | 1.2184 | 107.86 | 0.0041434 | 2024-01-17 06:38:37 | -0.0003191
4666 | 1 | 4 | CC DChg | 12:58:00 | 38:50:50 | -0.094 | 3.394 | 1.2191 | 0 | 0 | 1.2191 | 107.93 | 0.004146 | 2024-01-17 06:39:07 | -0.0003191
4667 | 1 | 4 | CC DChg | 12:58:30 | 38:51:20 | -0.094 | 3.3941 | 1.2199 | 0 | 0 | 1.2199 | 108 | 0.0041487 | 2024-01-17 06:39:37 | -0.0003191
4668 | 1 | 4 | CC DChg | 12:59:00 | 38:51:50 | -0.094 | 3.3941 | 1.2207 | 0 | 0 | 1.2207 | 108.07 | 0.0041514 | 2024-01-17 06:40:07 | -0.0003191
4669 | 1 | 4 | CC DChg | 12:59:30 | 38:52:20 | -0.094 | 3.394 | 1.2215 | 0 | 0 | 1.2215 | 108.14 | 0.004154 | 2024-01-17 06:40:37 | -0.0003191
4670 | 1 | 4 | CC DChg | 13:00:00 | 38:52:50 | -0.094 | 3.394 | 1.2223 | 0 | 0 | 1.2223 | 108.21 | 0.0041567 | 2024-01-17 06:41:07 | -0.0003191
4671 | 1 | 4 | CC DChg | 13:00:30 | 38:53:20 | -0.094 | 3.3939 | 1.2231 | 0 | 0 | 1.2231 | 108.28 | 0.0041593 | 2024-01-17 06:41:37 | -0.0003191
4672 | 1 | 4 | CC DChg | 13:01:00 | 38:53:50 | -0.094 | 3.3939 | 1.2238 | 0 | 0 | 1.2238 | 108.35 | 0.004162 | 2024-01-17 06:42:07 | -0.0003191
4673 | 1 | 4 | CC DChg | 13:01:30 | 38:54:20 | -0.094 | 3.3938 | 1.2246 | 0 | 0 | 1.2246 | 108.42 | 0.0041647 | 2024-01-17 06:42:37 | -0.0003191
4674 | 1 | 4 | CC DChg | 13:02:00 | 38:54:50 | -0.094 | 3.3937 | 1.2254 | 0 | 0 | 1.2254 | 108.49 | 0.0041673 | 2024-01-17 06:43:07 | -0.0003191
4675 | 1 | 4 | CC DChg | 13:02:30 | 38:55:20 | -0.094 | 3.3935 | 1.2262 | 0 | 0 | 1.2262 | 108.56 | 0.00417 | 2024-01-17 06:43:37 | -0.0003191
4676 | 1 | 4 | CC DChg | 13:03:00 | 38:55:50 | -0.094 | 3.3935 | 1.227 | 0 | 0 | 1.227 | 108.63 | 0.0041726 | 2024-01-17 06:44:07 | -0.0003191
4677 | 1 | 4 | CC DChg | 13:03:30 | 38:56:20 | -0.094 | 3.3935 | 1.2278 | 0 | 0 | 1.2278 | 108.69 | 0.0041753 | 2024-01-17 06:44:37 | -0.0003191
4678 | 1 | 4 | CC DChg | 13:04:00 | 38:56:50 | -0.094 | 3.3935 | 1.2285 | 0 | 0 | 1.2285 | 108.76 | 0.004178 | 2024-01-17 06:45:07 | -0.0003191
4679 | 1 | 4 | CC DChg | 13:04:30 | 38:57:20 | -0.094 | 3.3936 | 1.2293 | 0 | 0 | 1.2293 | 108.83 | 0.0041806 | 2024-01-17 06:45:37 | -0.0003191
4680 | 1 | 4 | CC DChg | 13:05:00 | 38:57:50 | -0.094 | 3.3937 | 1.2301 | 0 | 0 | 1.2301 | 108.9 | 0.0041833 | 2024-01-17 06:46:07 | -0.0003191
4681 | 1 | 4 | CC DChg | 13:05:30 | 38:58:20 | -0.094 | 3.3937 | 1.2309 | 0 | 0 | 1.2309 | 108.97 | 0.0041859 | 2024-01-17 06:46:37 | -0.0003191
4682 | 1 | 4 | CC DChg | 13:06:00 | 38:58:50 | -0.094 | 3.3938 | 1.2317 | 0 | 0 | 1.2317 | 109.04 | 0.0041886 | 2024-01-17 06:47:07 | -0.0003191
4683 | 1 | 4 | CC DChg | 13:06:30 | 38:59:20 | -0.094 | 3.3937 | 1.2325 | 0 | 0 | 1.2325 | 109.11 | 0.0041912 | 2024-01-17 06:47:37 | -0.0003191
4684 | 1 | 4 | CC DChg | 13:07:00 | 38:59:50 | -0.094 | 3.3937 | 1.2332 | 0 | 0 | 1.2332 | 109.18 | 0.0041939 | 2024-01-17 06:48:07 | -0.0003191
4685 | 1 | 4 | CC DChg | 13:07:30 | 39:00:20 | -0.094 | 3.3936 | 1.234 | 0 | 0 | 1.234 | 109.25 | 0.0041966 | 2024-01-17 06:48:37 | -0.0003191
4686 | 1 | 4 | CC DChg | 13:08:00 | 39:00:50 | -0.094 | 3.3936 | 1.2348 | 0 | 0 | 1.2348 | 109.32 | 0.0041992 | 2024-01-17 06:49:07 | -0.0003191
4687 | 1 | 4 | CC DChg | 13:08:30 | 39:01:20 | -0.094 | 3.3935 | 1.2356 | 0 | 0 | 1.2356 | 109.39 | 0.0042019 | 2024-01-17 06:49:37 | -0.0003191
4688 | 1 | 4 | CC DChg | 13:09:00 | 39:01:50 | -0.094 | 3.3934 | 1.2364 | 0 | 0 | 1.2364 | 109.46 | 0.0042045 | 2024-01-17 06:50:07 | -0.000319
4689 | 1 | 4 | CC DChg | 13:09:30 | 39:02:20 | -0.094 | 3.3933 | 1.2372 | 0 | 0 | 1.2372 | 109.53 | 0.0042072 | 2024-01-17 06:50:37 | -0.000319
4690 | 1 | 4 | CC DChg | 13:10:00 | 39:02:50 | -0.094 | 3.3932 | 1.2379 | 0 | 0 | 1.2379 | 109.6 | 0.0042099 | 2024-01-17 06:51:07 | -0.000319
4691 | 1 | 4 | CC DChg | 13:10:30 | 39:03:20 | -0.094 | 3.3932 | 1.2387 | 0 | 0 | 1.2387 | 109.67 | 0.0042125 | 2024-01-17 06:51:37 | -0.000319
4692 | 1 | 4 | CC DChg | 13:11:00 | 39:03:50 | -0.094 | 3.3932 | 1.2395 | 0 | 0 | 1.2395 | 109.74 | 0.0042152 | 2024-01-17 06:52:07 | -0.000319
4693 | 1 | 4 | CC DChg | 13:11:30 | 39:04:20 | -0.094 | 3.3933 | 1.2403 | 0 | 0 | 1.2403 | 109.8 | 0.0042178 | 2024-01-17 06:52:37 | -0.000319
4694 | 1 | 4 | CC DChg | 13:12:00 | 39:04:50 | -0.094 | 3.3934 | 1.2411 | 0 | 0 | 1.2411 | 109.87 | 0.0042205 | 2024-01-17 06:53:07 | -0.000319
4695 | 1 | 4 | CC DChg | 13:12:30 | 39:05:20 | -0.094 | 3.3934 | 1.2419 | 0 | 0 | 1.2419 | 109.94 | 0.0042232 | 2024-01-17 06:53:37 | -0.000319
4696 | 1 | 4 | CC DChg | 13:13:00 | 39:05:50 | -0.094 | 3.3934 | 1.2426 | 0 | 0 | 1.2426 | 110.01 | 0.0042258 | 2024-01-17 06:54:07 | -0.000319
4697 | 1 | 4 | CC DChg | 13:13:30 | 39:06:20 | -0.094 | 3.3935 | 1.2434 | 0 | 0 | 1.2434 | 110.08 | 0.0042285 | 2024-01-17 06:54:37 | -0.0003191
4698 | 1 | 4 | CC DChg | 13:14:00 | 39:06:50 | -0.094 | 3.3934 | 1.2442 | 0 | 0 | 1.2442 | 110.15 | 0.0042311 | 2024-01-17 06:55:07 | -0.000319
4699 | 1 | 4 | CC DChg | 13:14:30 | 39:07:20 | -0.094 | 3.3934 | 1.245 | 0 | 0 | 1.245 | 110.22 | 0.0042338 | 2024-01-17 06:55:37 | -0.000319
4700 | 1 | 4 | CC DChg | 13:15:00 | 39:07:50 | -0.094 | 3.3933 | 1.2458 | 0 | 0 | 1.2458 | 110.29 | 0.0042364 | 2024-01-17 06:56:07 | -0.000319
4701 | 1 | 4 | CC DChg | 13:15:30 | 39:08:20 | -0.094 | 3.3932 | 1.2466 | 0 | 0 | 1.2466 | 110.36 | 0.0042391 | 2024-01-17 06:56:37 | -0.000319
4702 | 1 | 4 | CC DChg | 13:16:00 | 39:08:50 | -0.094 | 3.3931 | 1.2473 | 0 | 0 | 1.2473 | 110.43 | 0.0042418 | 2024-01-17 06:57:07 | -0.000319
4703 | 1 | 4 | CC DChg | 13:16:30 | 39:09:20 | -0.094 | 3.393 | 1.2481 | 0 | 0 | 1.2481 | 110.5 | 0.0042444 | 2024-01-17 06:57:37 | -0.000319
4704 | 1 | 4 | CC DChg | 13:17:00 | 39:09:50 | -0.094 | 3.3929 | 1.2489 | 0 | 0 | 1.2489 | 110.57 | 0.0042471 | 2024-01-17 06:58:07 | -0.000319
4705 | 1 | 4 | CC DChg | 13:17:30 | 39:10:20 | -0.094 | 3.3929 | 1.2497 | 0 | 0 | 1.2497 | 110.64 | 0.0042497 | 2024-01-17 06:58:37 | -0.000319
4706 | 1 | 4 | CC DChg | 13:18:00 | 39:10:50 | -0.094 | 3.393 | 1.2505 | 0 | 0 | 1.2505 | 110.71 | 0.0042524 | 2024-01-17 06:59:07 | -0.000319
4707 | 1 | 4 | CC DChg | 13:18:30 | 39:11:20 | -0.094 | 3.393 | 1.2513 | 0 | 0 | 1.2513 | 110.78 | 0.0042551 | 2024-01-17 06:59:37 | -0.000319
4708 | 1 | 4 | CC DChg | 13:19:00 | 39:11:50 | -0.094 | 3.3931 | 1.252 | 0 | 0 | 1.252 | 110.85 | 0.0042577 | 2024-01-17 07:00:07 | -0.000319
4709 | 1 | 4 | CC DChg | 13:19:30 | 39:12:20 | -0.094 | 3.3932 | 1.2528 | 0 | 0 | 1.2528 | 110.91 | 0.0042604 | 2024-01-17 07:00:37 | -0.000319
4710 | 1 | 4 | CC DChg | 13:20:00 | 39:12:50 | -0.094 | 3.3932 | 1.2536 | 0 | 0 | 1.2536 | 110.98 | 0.004263 | 2024-01-17 07:01:07 | -0.000319
4711 | 1 | 4 | CC DChg | 13:20:30 | 39:13:20 | -0.094 | 3.3932 | 1.2544 | 0 | 0 | 1.2544 | 111.05 | 0.0042657 | 2024-01-17 07:01:37 | -0.000319
4712 | 1 | 4 | CC DChg | 13:21:00 | 39:13:50 | -0.094 | 3.3931 | 1.2552 | 0 | 0 | 1.2552 | 111.12 | 0.0042683 | 2024-01-17 07:02:07 | -0.000319
4713 | 1 | 4 | CC DChg | 13:21:30 | 39:14:20 | -0.094 | 3.3931 | 1.256 | 0 | 0 | 1.256 | 111.19 | 0.004271 | 2024-01-17 07:02:37 | -0.000319
4714 | 1 | 4 | CC DChg | 13:22:00 | 39:14:50 | -0.094 | 3.393 | 1.2567 | 0 | 0 | 1.2567 | 111.26 | 0.0042737 | 2024-01-17 07:03:07 | -0.000319
4715 | 1 | 4 | CC DChg | 13:22:30 | 39:15:20 | -0.094 | 3.3928 | 1.2575 | 0 | 0 | 1.2575 | 111.33 | 0.0042763 | 2024-01-17 07:03:37 | -0.000319
4716 | 1 | 4 | CC DChg | 13:23:00 | 39:15:50 | -0.094 | 3.3927 | 1.2583 | 0 | 0 | 1.2583 | 111.4 | 0.004279 | 2024-01-17 07:04:07 | -0.000319
4717 | 1 | 4 | CC DChg | 13:23:30 | 39:16:20 | -0.094 | 3.3926 | 1.2591 | 0 | 0 | 1.2591 | 111.47 | 0.0042816 | 2024-01-17 07:04:37 | -0.000319
4718 | 1 | 4 | CC DChg | 13:24:00 | 39:16:50 | -0.094 | 3.3926 | 1.2599 | 0 | 0 | 1.2599 | 111.54 | 0.0042843 | 2024-01-17 07:05:07 | -0.000319
4719 | 1 | 4 | CC DChg | 13:24:30 | 39:17:20 | -0.094 | 3.3926 | 1.2607 | 0 | 0 | 1.2607 | 111.61 | 0.004287 | 2024-01-17 07:05:37 | -0.000319
4720 | 1 | 4 | CC DChg | 13:25:00 | 39:17:50 | -0.094 | 3.3926 | 1.2614 | 0 | 0 | 1.2614 | 111.68 | 0.0042896 | 2024-01-17 07:06:07 | -0.000319
4721 | 1 | 4 | CC DChg | 13:25:30 | 39:18:20 | -0.094 | 3.3927 | 1.2622 | 0 | 0 | 1.2622 | 111.75 | 0.0042923 | 2024-01-17 07:06:37 | -0.000319
4722 | 1 | 4 | CC DChg | 13:26:00 | 39:18:50 | -0.094 | 3.3928 | 1.263 | 0 | 0 | 1.263 | 111.82 | 0.0042949 | 2024-01-17 07:07:07 | -0.000319
4723 | 1 | 4 | CC DChg | 13:26:30 | 39:19:20 | -0.094 | 3.3929 | 1.2638 | 0 | 0 | 1.2638 | 111.89 | 0.0042976 | 2024-01-17 07:07:37 | -0.000319
4724 | 1 | 4 | CC DChg | 13:27:00 | 39:19:50 | -0.094 | 3.3929 | 1.2646 | 0 | 0 | 1.2646 | 111.96 | 0.0043002 | 2024-01-17 07:08:07 | -0.000319
4725 | 1 | 4 | CC DChg | 13:27:30 | 39:20:20 | -0.094 | 3.3928 | 1.2654 | 0 | 0 | 1.2654 | 112.02 | 0.0043029 | 2024-01-17 07:08:37 | -0.000319
4726 | 1 | 4 | CC DChg | 13:28:00 | 39:20:50 | -0.094 | 3.3928 | 1.2661 | 0 | 0 | 1.2661 | 112.09 | 0.0043056 | 2024-01-17 07:09:07 | -0.000319
4727 | 1 | 4 | CC DChg | 13:28:30 | 39:21:20 | -0.094 | 3.3928 | 1.2669 | 0 | 0 | 1.2669 | 112.16 | 0.0043082 | 2024-01-17 07:09:37 | -0.000319
4728 | 1 | 4 | CC DChg | 13:29:00 | 39:21:50 | -0.094 | 3.3927 | 1.2677 | 0 | 0 | 1.2677 | 112.23 | 0.0043109 | 2024-01-17 07:10:07 | -0.000319
4729 | 1 | 4 | CC DChg | 13:29:30 | 39:22:20 | -0.094 | 3.3926 | 1.2685 | 0 | 0 | 1.2685 | 112.3 | 0.0043135 | 2024-01-17 07:10:37 | -0.000319
4730 | 1 | 4 | CC DChg | 13:30:00 | 39:22:50 | -0.094 | 3.3925 | 1.2693 | 0 | 0 | 1.2693 | 112.37 | 0.0043162 | 2024-01-17 07:11:07 | -0.000319
4731 | 1 | 4 | CC DChg | 13:30:30 | 39:23:20 | -0.094 | 3.3923 | 1.2701 | 0 | 0 | 1.2701 | 112.44 | 0.0043189 | 2024-01-17 07:11:37 | -0.0003189
4732 | 1 | 4 | CC DChg | 13:31:00 | 39:23:50 | -0.094 | 3.3923 | 1.2708 | 0 | 0 | 1.2708 | 112.51 | 0.0043215 | 2024-01-17 07:12:07 | -0.0003189
4733 | 1 | 4 | CC DChg | 13:31:30 | 39:24:20 | -0.094 | 3.3923 | 1.2716 | 0 | 0 | 1.2716 | 112.58 | 0.0043242 | 2024-01-17 07:12:37 | -0.0003189
4734 | 1 | 4 | CC DChg | 13:32:00 | 39:24:50 | -0.094 | 3.3924 | 1.2724 | 0 | 0 | 1.2724 | 112.65 | 0.0043268 | 2024-01-17 07:13:07 | -0.000319
4735 | 1 | 4 | CC DChg | 13:32:30 | 39:25:20 | -0.094 | 3.3924 | 1.2732 | 0 | 0 | 1.2732 | 112.72 | 0.0043295 | 2024-01-17 07:13:37 | -0.000319
4736 | 1 | 4 | CC DChg | 13:33:00 | 39:25:50 | -0.094 | 3.3925 | 1.274 | 0 | 0 | 1.274 | 112.79 | 0.0043321 | 2024-01-17 07:14:07 | -0.000319
4737 | 1 | 4 | CC DChg | 13:33:30 | 39:26:20 | -0.094 | 3.3926 | 1.2748 | 0 | 0 | 1.2748 | 112.86 | 0.0043348 | 2024-01-17 07:14:37 | -0.000319
4738 | 1 | 4 | CC DChg | 13:34:00 | 39:26:50 | -0.094 | 3.3927 | 1.2755 | 0 | 0 | 1.2755 | 112.93 | 0.0043375 | 2024-01-17 07:15:07 | -0.000319
4739 | 1 | 4 | CC DChg | 13:34:30 | 39:27:20 | -0.094 | 3.3926 | 1.2763 | 0 | 0 | 1.2763 | 113 | 0.0043401 | 2024-01-17 07:15:37 | -0.000319
4740 | 1 | 4 | CC DChg | 13:35:00 | 39:27:50 | -0.094 | 3.3926 | 1.2771 | 0 | 0 | 1.2771 | 113.06 | 0.0043428 | 2024-01-17 07:16:07 | -0.000319
4741 | 1 | 4 | CC DChg | 13:35:30 | 39:28:20 | -0.094 | 3.3925 | 1.2779 | 0 | 0 | 1.2779 | 113.13 | 0.0043454 | 2024-01-17 07:16:37 | -0.000319
4742 | 1 | 4 | CC DChg | 13:36:00 | 39:28:50 | -0.094 | 3.3924 | 1.2787 | 0 | 0 | 1.2787 | 113.2 | 0.0043481 | 2024-01-17 07:17:07 | -0.000319
4743 | 1 | 4 | CC DChg | 13:36:30 | 39:29:20 | -0.094 | 3.3923 | 1.2795 | 0 | 0 | 1.2795 | 113.27 | 0.0043507 | 2024-01-17 07:17:37 | -0.0003189
4744 | 1 | 4 | CC DChg | 13:37:00 | 39:29:50 | -0.094 | 3.3922 | 1.2802 | 0 | 0 | 1.2802 | 113.34 | 0.0043534 | 2024-01-17 07:18:07 | -0.0003189
4745 | 1 | 4 | CC DChg | 13:37:30 | 39:30:20 | -0.094 | 3.392 | 1.281 | 0 | 0 | 1.281 | 113.41 | 0.0043561 | 2024-01-17 07:18:37 | -0.0003189
4746 | 1 | 4 | CC DChg | 13:38:00 | 39:30:50 | -0.094 | 3.392 | 1.2818 | 0 | 0 | 1.2818 | 113.48 | 0.0043587 | 2024-01-17 07:19:07 | -0.0003189
4747 | 1 | 4 | CC DChg | 13:38:30 | 39:31:20 | -0.094 | 3.392 | 1.2826 | 0 | 0 | 1.2826 | 113.55 | 0.0043614 | 2024-01-17 07:19:37 | -0.0003189
4748 | 1 | 4 | CC DChg | 13:39:00 | 39:31:50 | -0.094 | 3.392 | 1.2834 | 0 | 0 | 1.2834 | 113.62 | 0.004364 | 2024-01-17 07:20:07 | -0.0003189
4749 | 1 | 4 | CC DChg | 13:39:30 | 39:32:20 | -0.094 | 3.3921 | 1.2842 | 0 | 0 | 1.2842 | 113.69 | 0.0043667 | 2024-01-17 07:20:37 | -0.0003189
4750 | 1 | 4 | CC DChg | 13:40:00 | 39:32:50 | -0.094 | 3.3922 | 1.2849 | 0 | 0 | 1.2849 | 113.76 | 0.0043694 | 2024-01-17 07:21:07 | -0.0003189
4751 | 1 | 4 | CC DChg | 13:40:30 | 39:33:20 | -0.094 | 3.3922 | 1.2857 | 0 | 0 | 1.2857 | 113.83 | 0.004372 | 2024-01-17 07:21:37 | -0.0003189
4752 | 1 | 4 | CC DChg | 13:41:00 | 39:33:50 | -0.094 | 3.3923 | 1.2865 | 0 | 0 | 1.2865 | 113.9 | 0.0043747 | 2024-01-17 07:22:07 | -0.0003189
4753 | 1 | 4 | CC DChg | 13:41:30 | 39:34:20 | -0.094 | 3.3922 | 1.2873 | 0 | 0 | 1.2873 | 113.97 | 0.0043773 | 2024-01-17 07:22:37 | -0.0003189
4754 | 1 | 4 | CC DChg | 13:42:00 | 39:34:50 | -0.094 | 3.3922 | 1.2881 | 0 | 0 | 1.2881 | 114.04 | 0.00438 | 2024-01-17 07:23:07 | -0.0003189
4755 | 1 | 4 | CC DChg | 13:42:30 | 39:35:20 | -0.094 | 3.3921 | 1.2889 | 0 | 0 | 1.2889 | 114.11 | 0.0043826 | 2024-01-17 07:23:37 | -0.0003189
4756 | 1 | 4 | CC DChg | 13:43:00 | 39:35:50 | -0.094 | 3.392 | 1.2896 | 0 | 0 | 1.2896 | 114.17 | 0.0043853 | 2024-01-17 07:24:07 | -0.0003189
4757 | 1 | 4 | CC DChg | 13:43:30 | 39:36:20 | -0.094 | 3.3919 | 1.2904 | 0 | 0 | 1.2904 | 114.24 | 0.004388 | 2024-01-17 07:24:37 | -0.0003189
4758 | 1 | 4 | CC DChg | 13:44:00 | 39:36:50 | -0.094 | 3.3918 | 1.2912 | 0 | 0 | 1.2912 | 114.31 | 0.0043906 | 2024-01-17 07:25:07 | -0.0003189
4759 | 1 | 4 | CC DChg | 13:44:30 | 39:37:20 | -0.094 | 3.3917 | 1.292 | 0 | 0 | 1.292 | 114.38 | 0.0043933 | 2024-01-17 07:25:37 | -0.0003189
4760 | 1 | 4 | CC DChg | 13:45:00 | 39:37:50 | -0.094 | 3.3917 | 1.2928 | 0 | 0 | 1.2928 | 114.45 | 0.0043959 | 2024-01-17 07:26:07 | -0.0003189
4761 | 1 | 4 | CC DChg | 13:45:30 | 39:38:20 | -0.094 | 3.3917 | 1.2936 | 0 | 0 | 1.2936 | 114.52 | 0.0043986 | 2024-01-17 07:26:37 | -0.0003189
4762 | 1 | 4 | CC DChg | 13:46:00 | 39:38:50 | -0.094 | 3.3917 | 1.2943 | 0 | 0 | 1.2943 | 114.59 | 0.0044012 | 2024-01-17 07:27:07 | -0.0003189
4763 | 1 | 4 | CC DChg | 13:46:30 | 39:39:20 | -0.094 | 3.3918 | 1.2951 | 0 | 0 | 1.2951 | 114.66 | 0.0044039 | 2024-01-17 07:27:37 | -0.0003189
4764 | 1 | 4 | CC DChg | 13:47:00 | 39:39:50 | -0.094 | 3.3919 | 1.2959 | 0 | 0 | 1.2959 | 114.73 | 0.0044066 | 2024-01-17 07:28:07 | -0.0003189
4765 | 1 | 4 | CC DChg | 13:47:30 | 39:40:20 | -0.094 | 3.3919 | 1.2967 | 0 | 0 | 1.2967 | 114.8 | 0.0044092 | 2024-01-17 07:28:37 | -0.0003189
4766 | 1 | 4 | CC DChg | 13:48:00 | 39:40:50 | -0.094 | 3.3919 | 1.2975 | 0 | 0 | 1.2975 | 114.87 | 0.0044119 | 2024-01-17 07:29:07 | -0.0003189
4767 | 1 | 4 | CC DChg | 13:48:30 | 39:41:20 | -0.094 | 3.3919 | 1.2983 | 0 | 0 | 1.2983 | 114.94 | 0.0044145 | 2024-01-17 07:29:37 | -0.0003189
4768 | 1 | 4 | CC DChg | 13:49:00 | 39:41:50 | -0.094 | 3.3918 | 1.2991 | 0 | 0 | 1.2991 | 115.01 | 0.0044172 | 2024-01-17 07:30:07 | -0.0003189
4769 | 1 | 4 | CC DChg | 13:49:30 | 39:42:20 | -0.094 | 3.3917 | 1.2998 | 0 | 0 | 1.2998 | 115.08 | 0.0044198 | 2024-01-17 07:30:37 | -0.0003189
4770 | 1 | 4 | CC DChg | 13:50:00 | 39:42:50 | -0.094 | 3.3916 | 1.3006 | 0 | 0 | 1.3006 | 115.15 | 0.0044225 | 2024-01-17 07:31:07 | -0.0003189
4771 | 1 | 4 | CC DChg | 13:50:30 | 39:43:20 | -0.094 | 3.3915 | 1.3014 | 0 | 0 | 1.3014 | 115.22 | 0.0044252 | 2024-01-17 07:31:37 | -0.0003189
4772 | 1 | 4 | CC DChg | 13:51:00 | 39:43:50 | -0.094 | 3.3914 | 1.3022 | 0 | 0 | 1.3022 | 115.28 | 0.0044278 | 2024-01-17 07:32:07 | -0.0003189
4773 | 1 | 4 | CC DChg | 13:51:30 | 39:44:20 | -0.094 | 3.3913 | 1.303 | 0 | 0 | 1.303 | 115.35 | 0.0044305 | 2024-01-17 07:32:37 | -0.0003189
4774 | 1 | 4 | CC DChg | 13:52:00 | 39:44:50 | -0.094 | 3.3913 | 1.3038 | 0 | 0 | 1.3038 | 115.42 | 0.0044331 | 2024-01-17 07:33:07 | -0.0003189
4775 | 1 | 4 | CC DChg | 13:52:30 | 39:45:20 | -0.094 | 3.3914 | 1.3045 | 0 | 0 | 1.3045 | 115.49 | 0.0044358 | 2024-01-17 07:33:37 | -0.0003189
4776 | 1 | 4 | CC DChg | 13:53:00 | 39:45:50 | -0.094 | 3.3914 | 1.3053 | 0 | 0 | 1.3053 | 115.56 | 0.0044384 | 2024-01-17 07:34:07 | -0.0003189
4777 | 1 | 4 | CC DChg | 13:53:30 | 39:46:20 | -0.094 | 3.3914 | 1.3061 | 0 | 0 | 1.3061 | 115.63 | 0.0044411 | 2024-01-17 07:34:37 | -0.0003189
4778 | 1 | 4 | CC DChg | 13:54:00 | 39:46:50 | -0.094 | 3.3915 | 1.3069 | 0 | 0 | 1.3069 | 115.7 | 0.0044438 | 2024-01-17 07:35:07 | -0.0003189
4779 | 1 | 4 | CC DChg | 13:54:30 | 39:47:20 | -0.094 | 3.3916 | 1.3077 | 0 | 0 | 1.3077 | 115.77 | 0.0044464 | 2024-01-17 07:35:37 | -0.0003189
4780 | 1 | 4 | CC DChg | 13:55:00 | 39:47:50 | -0.094 | 3.3916 | 1.3085 | 0 | 0 | 1.3085 | 115.84 | 0.0044491 | 2024-01-17 07:36:07 | -0.0003189
4781 | 1 | 4 | CC DChg | 13:55:30 | 39:48:20 | -0.094 | 3.3915 | 1.3092 | 0 | 0 | 1.3092 | 115.91 | 0.0044517 | 2024-01-17 07:36:37 | -0.0003189
4782 | 1 | 4 | CC DChg | 13:56:00 | 39:48:50 | -0.094 | 3.3915 | 1.31 | 0 | 0 | 1.31 | 115.98 | 0.0044544 | 2024-01-17 07:37:07 | -0.0003189
4783 | 1 | 4 | CC DChg | 13:56:30 | 39:49:20 | -0.094 | 3.3914 | 1.3108 | 0 | 0 | 1.3108 | 116.05 | 0.004457 | 2024-01-17 07:37:37 | -0.0003189
4784 | 1 | 4 | CC DChg | 13:57:00 | 39:49:50 | -0.094 | 3.3913 | 1.3116 | 0 | 0 | 1.3116 | 116.12 | 0.0044597 | 2024-01-17 07:38:07 | -0.0003189
4785 | 1 | 4 | CC DChg | 13:57:30 | 39:50:20 | -0.094 | 3.3911 | 1.3124 | 0 | 0 | 1.3124 | 116.19 | 0.0044624 | 2024-01-17 07:38:37 | -0.0003188
4786 | 1 | 4 | CC DChg | 13:58:00 | 39:50:50 | -0.094 | 3.391 | 1.3132 | 0 | 0 | 1.3132 | 116.26 | 0.004465 | 2024-01-17 07:39:07 | -0.0003188
4787 | 1 | 4 | CC DChg | 13:58:30 | 39:51:20 | -0.094 | 3.3909 | 1.3139 | 0 | 0 | 1.3139 | 116.32 | 0.0044677 | 2024-01-17 07:39:37 | -0.0003188
4788 | 1 | 4 | CC DChg | 13:59:00 | 39:51:50 | -0.094 | 3.391 | 1.3147 | 0 | 0 | 1.3147 | 116.39 | 0.0044703 | 2024-01-17 07:40:07 | -0.0003188
4789 | 1 | 4 | CC DChg | 13:59:30 | 39:52:20 | -0.094 | 3.391 | 1.3155 | 0 | 0 | 1.3155 | 116.46 | 0.004473 | 2024-01-17 07:40:37 | -0.0003188
4790 | 1 | 4 | CC DChg | 14:00:00 | 39:52:50 | -0.094 | 3.391 | 1.3163 | 0 | 0 | 1.3163 | 116.53 | 0.0044756 | 2024-01-17 07:41:07 | -0.0003188
4791 | 1 | 4 | CC DChg | 14:00:30 | 39:53:20 | -0.094 | 3.3911 | 1.3171 | 0 | 0 | 1.3171 | 116.6 | 0.0044783 | 2024-01-17 07:41:37 | -0.0003188
4792 | 1 | 4 | CC DChg | 14:01:00 | 39:53:50 | -0.094 | 3.3912 | 1.3179 | 0 | 0 | 1.3179 | 116.67 | 0.004481 | 2024-01-17 07:42:07 | -0.0003188
4793 | 1 | 4 | CC DChg | 14:01:30 | 39:54:20 | -0.094 | 3.3912 | 1.3186 | 0 | 0 | 1.3186 | 116.74 | 0.0044836 | 2024-01-17 07:42:37 | -0.0003188
4794 | 1 | 4 | CC DChg | 14:02:00 | 39:54:50 | -0.094 | 3.3912 | 1.3194 | 0 | 0 | 1.3194 | 116.81 | 0.0044863 | 2024-01-17 07:43:07 | -0.0003188
4795 | 1 | 4 | CC DChg | 14:02:30 | 39:55:20 | -0.094 | 3.3911 | 1.3202 | 0 | 0 | 1.3202 | 116.88 | 0.0044889 | 2024-01-17 07:43:37 | -0.0003188
4796 | 1 | 4 | CC DChg | 14:03:00 | 39:55:50 | -0.094 | 3.3911 | 1.321 | 0 | 0 | 1.321 | 116.95 | 0.0044916 | 2024-01-17 07:44:07 | -0.0003188
4797 | 1 | 4 | CC DChg | 14:03:30 | 39:56:20 | -0.094 | 3.391 | 1.3218 | 0 | 0 | 1.3218 | 117.02 | 0.0044942 | 2024-01-17 07:44:37 | -0.0003188
4798 | 1 | 4 | CC DChg | 14:04:00 | 39:56:50 | -0.094 | 3.3908 | 1.3226 | 0 | 0 | 1.3226 | 117.09 | 0.0044969 | 2024-01-17 07:45:07 | -0.0003188
4799 | 1 | 4 | CC DChg | 14:04:30 | 39:57:20 | -0.094 | 3.3907 | 1.3233 | 0 | 0 | 1.3233 | 117.16 | 0.0044996 | 2024-01-17 07:45:37 | -0.0003188
4800 | 1 | 4 | CC DChg | 14:05:00 | 39:57:50 | -0.094 | 3.3906 | 1.3241 | 0 | 0 | 1.3241 | 117.23 | 0.0045022 | 2024-01-17 07:46:07 | -0.0003188
4801 | 1 | 4 | CC DChg | 14:05:30 | 39:58:20 | -0.094 | 3.3906 | 1.3249 | 0 | 0 | 1.3249 | 117.3 | 0.0045049 | 2024-01-17 07:46:37 | -0.0003188
4802 | 1 | 4 | CC DChg | 14:06:00 | 39:58:50 | -0.094 | 3.3905 | 1.3257 | 0 | 0 | 1.3257 | 117.37 | 0.0045075 | 2024-01-17 07:47:07 | -0.0003188
4803 | 1 | 4 | CC DChg | 14:06:30 | 39:59:20 | -0.094 | 3.3906 | 1.3265 | 0 | 0 | 1.3265 | 117.43 | 0.0045102 | 2024-01-17 07:47:37 | -0.0003188
4804 | 1 | 4 | CC DChg | 14:07:00 | 39:59:50 | -0.094 | 3.3906 | 1.3273 | 0 | 0 | 1.3273 | 117.5 | 0.0045128 | 2024-01-17 07:48:07 | -0.0003188
4805 | 1 | 4 | CC DChg | 14:07:30 | 40:00:20 | -0.094 | 3.3907 | 1.328 | 0 | 0 | 1.328 | 117.57 | 0.0045155 | 2024-01-17 07:48:37 | -0.0003188
4806 | 1 | 4 | CC DChg | 14:08:00 | 40:00:50 | -0.094 | 3.3908 | 1.3288 | 0 | 0 | 1.3288 | 117.64 | 0.0045182 | 2024-01-17 07:49:07 | -0.0003188
4807 | 1 | 4 | CC DChg | 14:08:30 | 40:01:20 | -0.094 | 3.3908 | 1.3296 | 0 | 0 | 1.3296 | 117.71 | 0.0045208 | 2024-01-17 07:49:37 | -0.0003188
4808 | 1 | 4 | CC DChg | 14:09:00 | 40:01:50 | -0.094 | 3.3908 | 1.3304 | 0 | 0 | 1.3304 | 117.78 | 0.0045235 | 2024-01-17 07:50:07 | -0.0003188
4809 | 1 | 4 | CC DChg | 14:09:30 | 40:02:20 | -0.094 | 3.3908 | 1.3312 | 0 | 0 | 1.3312 | 117.85 | 0.0045261 | 2024-01-17 07:50:37 | -0.0003188
4810 | 1 | 4 | CC DChg | 14:10:00 | 40:02:50 | -0.094 | 3.3907 | 1.332 | 0 | 0 | 1.332 | 117.92 | 0.0045288 | 2024-01-17 07:51:07 | -0.0003188
4811 | 1 | 4 | CC DChg | 14:10:30 | 40:03:20 | -0.094 | 3.3906 | 1.3327 | 0 | 0 | 1.3327 | 117.99 | 0.0045314 | 2024-01-17 07:51:37 | -0.0003188
4812 | 1 | 4 | CC DChg | 14:11:00 | 40:03:50 | -0.094 | 3.3904 | 1.3335 | 0 | 0 | 1.3335 | 118.06 | 0.0045341 | 2024-01-17 07:52:07 | -0.0003188
4813 | 1 | 4 | CC DChg | 14:11:30 | 40:04:20 | -0.094 | 3.3903 | 1.3343 | 0 | 0 | 1.3343 | 118.13 | 0.0045367 | 2024-01-17 07:52:37 | -0.0003188
4814 | 1 | 4 | CC DChg | 14:12:00 | 40:04:50 | -0.094 | 3.3902 | 1.3351 | 0 | 0 | 1.3351 | 118.2 | 0.0045394 | 2024-01-17 07:53:07 | -0.0003187
4815 | 1 | 4 | CC DChg | 14:12:30 | 40:05:20 | -0.094 | 3.3902 | 1.3359 | 0 | 0 | 1.3359 | 118.27 | 0.0045421 | 2024-01-17 07:53:37 | -0.0003187
4816 | 1 | 4 | CC DChg | 14:13:00 | 40:05:50 | -0.094 | 3.3902 | 1.3367 | 0 | 0 | 1.3367 | 118.34 | 0.0045447 | 2024-01-17 07:54:07 | -0.0003187
4817 | 1 | 4 | CC DChg | 14:13:30 | 40:06:20 | -0.094 | 3.3902 | 1.3374 | 0 | 0 | 1.3374 | 118.41 | 0.0045474 | 2024-01-17 07:54:37 | -0.0003187
4818 | 1 | 4 | CC DChg | 14:14:00 | 40:06:50 | -0.094 | 3.3903 | 1.3382 | 0 | 0 | 1.3382 | 118.48 | 0.00455 | 2024-01-17 07:55:07 | -0.0003188
4819 | 1 | 4 | CC DChg | 14:14:30 | 40:07:20 | -0.094 | 3.3903 | 1.339 | 0 | 0 | 1.339 | 118.54 | 0.0045527 | 2024-01-17 07:55:37 | -0.0003188
4820 | 1 | 4 | CC DChg | 14:15:00 | 40:07:50 | -0.094 | 3.3904 | 1.3398 | 0 | 0 | 1.3398 | 118.61 | 0.0045553 | 2024-01-17 07:56:07 | -0.0003188
4821 | 1 | 4 | CC DChg | 14:15:30 | 40:08:20 | -0.094 | 3.3904 | 1.3406 | 0 | 0 | 1.3406 | 118.68 | 0.004558 | 2024-01-17 07:56:37 | -0.0003188
4822 | 1 | 4 | CC DChg | 14:16:00 | 40:08:50 | -0.094 | 3.3904 | 1.3414 | 0 | 0 | 1.3414 | 118.75 | 0.0045607 | 2024-01-17 07:57:07 | -0.0003188
4823 | 1 | 4 | CC DChg | 14:16:30 | 40:09:20 | -0.094 | 3.3903 | 1.3421 | 0 | 0 | 1.3421 | 118.82 | 0.0045633 | 2024-01-17 07:57:37 | -0.0003188
4824 | 1 | 4 | CC DChg | 14:17:00 | 40:09:50 | -0.094 | 3.3902 | 1.3429 | 0 | 0 | 1.3429 | 118.89 | 0.004566 | 2024-01-17 07:58:07 | -0.0003187
4825 | 1 | 4 | CC DChg | 14:17:30 | 40:10:20 | -0.094 | 3.3901 | 1.3437 | 0 | 0 | 1.3437 | 118.96 | 0.0045686 | 2024-01-17 07:58:37 | -0.0003187
4826 | 1 | 4 | CC DChg | 14:18:00 | 40:10:50 | -0.094 | 3.39 | 1.3445 | 0 | 0 | 1.3445 | 119.03 | 0.0045713 | 2024-01-17 07:59:07 | -0.0003187
4827 | 1 | 4 | CC DChg | 14:18:30 | 40:11:20 | -0.094 | 3.3899 | 1.3453 | 0 | 0 | 1.3453 | 119.1 | 0.0045739 | 2024-01-17 07:59:37 | -0.0003187
4828 | 1 | 4 | CC DChg | 14:19:00 | 40:11:50 | -0.094 | 3.3897 | 1.3461 | 0 | 0 | 1.3461 | 119.17 | 0.0045766 | 2024-01-17 08:00:07 | -0.0003187
4829 | 1 | 4 | CC DChg | 14:19:30 | 40:12:20 | -0.094 | 3.3897 | 1.3468 | 0 | 0 | 1.3468 | 119.24 | 0.0045792 | 2024-01-17 08:00:37 | -0.0003187
4830 | 1 | 4 | CC DChg | 14:20:00 | 40:12:50 | -0.094 | 3.3897 | 1.3476 | 0 | 0 | 1.3476 | 119.31 | 0.0045819 | 2024-01-17 08:01:07 | -0.0003187
4831 | 1 | 4 | CC DChg | 14:20:30 | 40:13:20 | -0.094 | 3.3898 | 1.3484 | 0 | 0 | 1.3484 | 119.38 | 0.0045846 | 2024-01-17 08:01:37 | -0.0003187
4832 | 1 | 4 | CC DChg | 14:21:00 | 40:13:50 | -0.094 | 3.3898 | 1.3492 | 0 | 0 | 1.3492 | 119.45 | 0.0045872 | 2024-01-17 08:02:07 | -0.0003187
4833 | 1 | 4 | CC DChg | 14:21:30 | 40:14:20 | -0.094 | 3.3899 | 1.35 | 0 | 0 | 1.35 | 119.52 | 0.0045899 | 2024-01-17 08:02:37 | -0.0003187
4834 | 1 | 4 | CC DChg | 14:22:00 | 40:14:50 | -0.094 | 3.3899 | 1.3508 | 0 | 0 | 1.3508 | 119.59 | 0.0045925 | 2024-01-17 08:03:07 | -0.0003187
4835 | 1 | 4 | CC DChg | 14:22:30 | 40:15:20 | -0.094 | 3.39 | 1.3515 | 0 | 0 | 1.3515 | 119.65 | 0.0045952 | 2024-01-17 08:03:37 | -0.0003187
4836 | 1 | 4 | CC DChg | 14:23:00 | 40:15:50 | -0.094 | 3.39 | 1.3523 | 0 | 0 | 1.3523 | 119.72 | 0.0045978 | 2024-01-17 08:04:07 | -0.0003187
4837 | 1 | 4 | CC DChg | 14:23:30 | 40:16:20 | -0.094 | 3.3899 | 1.3531 | 0 | 0 | 1.3531 | 119.79 | 0.0046005 | 2024-01-17 08:04:37 | -0.0003187
4838 | 1 | 4 | CC DChg | 14:24:00 | 40:16:50 | -0.094 | 3.3898 | 1.3539 | 0 | 0 | 1.3539 | 119.86 | 0.0046032 | 2024-01-17 08:05:07 | -0.0003187
4839 | 1 | 4 | CC DChg | 14:24:30 | 40:17:20 | -0.094 | 3.3897 | 1.3547 | 0 | 0 | 1.3547 | 119.93 | 0.0046058 | 2024-01-17 08:05:37 | -0.0003187
4840 | 1 | 4 | CC DChg | 14:25:00 | 40:17:50 | -0.094 | 3.3895 | 1.3555 | 0 | 0 | 1.3555 | 120 | 0.0046085 | 2024-01-17 08:06:07 | -0.0003187
4841 | 1 | 4 | CC DChg | 14:25:30 | 40:18:20 | -0.094 | 3.3894 | 1.3562 | 0 | 0 | 1.3562 | 120.07 | 0.0046111 | 2024-01-17 08:06:37 | -0.0003187
4842 | 1 | 4 | CC DChg | 14:26:00 | 40:18:50 | -0.094 | 3.3893 | 1.357 | 0 | 0 | 1.357 | 120.14 | 0.0046138 | 2024-01-17 08:07:07 | -0.0003187
4843 | 1 | 4 | CC DChg | 14:26:30 | 40:19:20 | -0.094 | 3.3892 | 1.3578 | 0 | 0 | 1.3578 | 120.21 | 0.0046164 | 2024-01-17 08:07:37 | -0.0003187
4844 | 1 | 4 | CC DChg | 14:27:00 | 40:19:50 | -0.094 | 3.3892 | 1.3586 | 0 | 0 | 1.3586 | 120.28 | 0.0046191 | 2024-01-17 08:08:07 | -0.0003187
4845 | 1 | 4 | CC DChg | 14:27:30 | 40:20:20 | -0.094 | 3.3893 | 1.3594 | 0 | 0 | 1.3594 | 120.35 | 0.0046217 | 2024-01-17 08:08:37 | -0.0003187
4846 | 1 | 4 | CC DChg | 14:28:00 | 40:20:50 | -0.094 | 3.3893 | 1.3602 | 0 | 0 | 1.3602 | 120.42 | 0.0046244 | 2024-01-17 08:09:07 | -0.0003187
4847 | 1 | 4 | CC DChg | 14:28:30 | 40:21:20 | -0.094 | 3.3894 | 1.3609 | 0 | 0 | 1.3609 | 120.49 | 0.0046271 | 2024-01-17 08:09:37 | -0.0003187
4848 | 1 | 4 | CC DChg | 14:29:00 | 40:21:50 | -0.094 | 3.3895 | 1.3617 | 0 | 0 | 1.3617 | 120.56 | 0.0046297 | 2024-01-17 08:10:07 | -0.0003187
4849 | 1 | 4 | CC DChg | 14:29:30 | 40:22:20 | -0.094 | 3.3895 | 1.3625 | 0 | 0 | 1.3625 | 120.63 | 0.0046324 | 2024-01-17 08:10:37 | -0.0003187
4850 | 1 | 4 | CC DChg | 14:30:00 | 40:22:50 | -0.094 | 3.3894 | 1.3633 | 0 | 0 | 1.3633 | 120.69 | 0.004635 | 2024-01-17 08:11:07 | -0.0003187
4851 | 1 | 4 | CC DChg | 14:30:30 | 40:23:20 | -0.094 | 3.3894 | 1.3641 | 0 | 0 | 1.3641 | 120.76 | 0.0046377 | 2024-01-17 08:11:37 | -0.0003187
4852 | 1 | 4 | CC DChg | 14:31:00 | 40:23:50 | -0.094 | 3.3893 | 1.3649 | 0 | 0 | 1.3649 | 120.83 | 0.0046403 | 2024-01-17 08:12:07 | -0.0003187
4853 | 1 | 4 | CC DChg | 14:31:30 | 40:24:20 | -0.094 | 3.3892 | 1.3656 | 0 | 0 | 1.3656 | 120.9 | 0.004643 | 2024-01-17 08:12:37 | -0.0003187
4854 | 1 | 4 | CC DChg | 14:32:00 | 40:24:50 | -0.094 | 3.3891 | 1.3664 | 0 | 0 | 1.3664 | 120.97 | 0.0046456 | 2024-01-17 08:13:07 | -0.0003186
4855 | 1 | 4 | CC DChg | 14:32:30 | 40:25:20 | -0.094 | 3.389 | 1.3672 | 0 | 0 | 1.3672 | 121.04 | 0.0046483 | 2024-01-17 08:13:37 | -0.0003186
4856 | 1 | 4 | CC DChg | 14:33:00 | 40:25:50 | -0.094 | 3.3888 | 1.368 | 0 | 0 | 1.368 | 121.11 | 0.004651 | 2024-01-17 08:14:07 | -0.0003186
4857 | 1 | 4 | CC DChg | 14:33:30 | 40:26:20 | -0.094 | 3.3888 | 1.3688 | 0 | 0 | 1.3688 | 121.18 | 0.0046536 | 2024-01-17 08:14:37 | -0.0003186
4858 | 1 | 4 | CC DChg | 14:34:00 | 40:26:50 | -0.094 | 3.3887 | 1.3696 | 0 | 0 | 1.3696 | 121.25 | 0.0046563 | 2024-01-17 08:15:07 | -0.0003186
4859 | 1 | 4 | CC DChg | 14:34:30 | 40:27:20 | -0.094 | 3.3888 | 1.3703 | 0 | 0 | 1.3703 | 121.32 | 0.0046589 | 2024-01-17 08:15:37 | -0.0003186
4860 | 1 | 4 | CC DChg | 14:35:00 | 40:27:50 | -0.094 | 3.3888 | 1.3711 | 0 | 0 | 1.3711 | 121.39 | 0.0046616 | 2024-01-17 08:16:07 | -0.0003186
4861 | 1 | 4 | CC DChg | 14:35:30 | 40:28:20 | -0.094 | 3.3889 | 1.3719 | 0 | 0 | 1.3719 | 121.46 | 0.0046642 | 2024-01-17 08:16:37 | -0.0003186
4862 | 1 | 4 | CC DChg | 14:36:00 | 40:28:50 | -0.094 | 3.3889 | 1.3727 | 0 | 0 | 1.3727 | 121.53 | 0.0046669 | 2024-01-17 08:17:07 | -0.0003186
4863 | 1 | 4 | CC DChg | 14:36:30 | 40:29:20 | -0.094 | 3.389 | 1.3735 | 0 | 0 | 1.3735 | 121.6 | 0.0046695 | 2024-01-17 08:17:37 | -0.0003186
4864 | 1 | 4 | CC DChg | 14:37:00 | 40:29:50 | -0.094 | 3.389 | 1.3743 | 0 | 0 | 1.3743 | 121.67 | 0.0046722 | 2024-01-17 08:18:07 | -0.0003186
4865 | 1 | 4 | CC DChg | 14:37:30 | 40:30:20 | -0.094 | 3.389 | 1.3751 | 0 | 0 | 1.3751 | 121.74 | 0.0046748 | 2024-01-17 08:18:37 | -0.0003186
4866 | 1 | 4 | CC DChg | 14:38:00 | 40:30:50 | -0.094 | 3.3889 | 1.3758 | 0 | 0 | 1.3758 | 121.8 | 0.0046775 | 2024-01-17 08:19:07 | -0.0003186
4867 | 1 | 4 | CC DChg | 14:38:30 | 40:31:20 | -0.094 | 3.3887 | 1.3766 | 0 | 0 | 1.3766 | 121.87 | 0.0046802 | 2024-01-17 08:19:37 | -0.0003186
4868 | 1 | 4 | CC DChg | 14:39:00 | 40:31:50 | -0.094 | 3.3886 | 1.3774 | 0 | 0 | 1.3774 | 121.94 | 0.0046828 | 2024-01-17 08:20:07 | -0.0003186
4869 | 1 | 4 | CC DChg | 14:39:30 | 40:32:20 | -0.094 | 3.3884 | 1.3782 | 0 | 0 | 1.3782 | 122.01 | 0.0046855 | 2024-01-17 08:20:37 | -0.0003186
4870 | 1 | 4 | CC DChg | 14:40:00 | 40:32:50 | -0.094 | 3.3882 | 1.379 | 0 | 0 | 1.379 | 122.08 | 0.0046881 | 2024-01-17 08:21:07 | -0.0003186
4871 | 1 | 4 | CC DChg | 14:40:30 | 40:33:20 | -0.094 | 3.3882 | 1.3798 | 0 | 0 | 1.3798 | 122.15 | 0.0046908 | 2024-01-17 08:21:37 | -0.0003186
4872 | 1 | 4 | CC DChg | 14:41:00 | 40:33:50 | -0.094 | 3.3882 | 1.3805 | 0 | 0 | 1.3805 | 122.22 | 0.0046934 | 2024-01-17 08:22:07 | -0.0003186
4873 | 1 | 4 | CC DChg | 14:41:30 | 40:34:20 | -0.094 | 3.3882 | 1.3813 | 0 | 0 | 1.3813 | 122.29 | 0.0046961 | 2024-01-17 08:22:37 | -0.0003186
4874 | 1 | 4 | CC DChg | 14:42:00 | 40:34:50 | -0.094 | 3.3883 | 1.3821 | 0 | 0 | 1.3821 | 122.36 | 0.0046987 | 2024-01-17 08:23:07 | -0.0003186
4875 | 1 | 4 | CC DChg | 14:42:30 | 40:35:20 | -0.094 | 3.3884 | 1.3829 | 0 | 0 | 1.3829 | 122.43 | 0.0047014 | 2024-01-17 08:23:37 | -0.0003186
4876 | 1 | 4 | CC DChg | 14:43:00 | 40:35:50 | -0.094 | 3.3884 | 1.3837 | 0 | 0 | 1.3837 | 122.5 | 0.0047041 | 2024-01-17 08:24:07 | -0.0003186
4877 | 1 | 4 | CC DChg | 14:43:30 | 40:36:20 | -0.094 | 3.3885 | 1.3845 | 0 | 0 | 1.3845 | 122.57 | 0.0047067 | 2024-01-17 08:24:37 | -0.0003186
4878 | 1 | 4 | CC DChg | 14:44:00 | 40:36:50 | -0.094 | 3.3884 | 1.3852 | 0 | 0 | 1.3852 | 122.64 | 0.0047094 | 2024-01-17 08:25:07 | -0.0003186
4879 | 1 | 4 | CC DChg | 14:44:30 | 40:37:20 | -0.094 | 3.3883 | 1.386 | 0 | 0 | 1.386 | 122.71 | 0.004712 | 2024-01-17 08:25:37 | -0.0003186
4880 | 1 | 4 | CC DChg | 14:45:00 | 40:37:50 | -0.094 | 3.3882 | 1.3868 | 0 | 0 | 1.3868 | 122.78 | 0.0047147 | 2024-01-17 08:26:07 | -0.0003186
4881 | 1 | 4 | CC DChg | 14:45:30 | 40:38:20 | -0.094 | 3.3881 | 1.3876 | 0 | 0 | 1.3876 | 122.85 | 0.0047173 | 2024-01-17 08:26:37 | -0.0003185
4882 | 1 | 4 | CC DChg | 14:46:00 | 40:38:50 | -0.094 | 3.3879 | 1.3884 | 0 | 0 | 1.3884 | 122.91 | 0.00472 | 2024-01-17 08:27:07 | -0.0003185
4883 | 1 | 4 | CC DChg | 14:46:30 | 40:39:20 | -0.094 | 3.3877 | 1.3892 | 0 | 0 | 1.3892 | 122.98 | 0.0047226 | 2024-01-17 08:27:37 | -0.0003185
4884 | 1 | 4 | CC DChg | 14:47:00 | 40:39:50 | -0.094 | 3.3877 | 1.3899 | 0 | 0 | 1.3899 | 123.05 | 0.0047253 | 2024-01-17 08:28:07 | -0.0003185
4885 | 1 | 4 | CC DChg | 14:47:30 | 40:40:20 | -0.094 | 3.3876 | 1.3907 | 0 | 0 | 1.3907 | 123.12 | 0.0047279 | 2024-01-17 08:28:37 | -0.0003185
4886 | 1 | 4 | CC DChg | 14:48:00 | 40:40:50 | -0.094 | 3.3876 | 1.3915 | 0 | 0 | 1.3915 | 123.19 | 0.0047306 | 2024-01-17 08:29:07 | -0.0003185
4887 | 1 | 4 | CC DChg | 14:48:30 | 40:41:20 | -0.094 | 3.3877 | 1.3923 | 0 | 0 | 1.3923 | 123.26 | 0.0047333 | 2024-01-17 08:29:37 | -0.0003185
4888 | 1 | 4 | CC DChg | 14:49:00 | 40:41:50 | -0.094 | 3.3878 | 1.3931 | 0 | 0 | 1.3931 | 123.33 | 0.0047359 | 2024-01-17 08:30:07 | -0.0003185
4889 | 1 | 4 | CC DChg | 14:49:30 | 40:42:20 | -0.094 | 3.3878 | 1.3939 | 0 | 0 | 1.3939 | 123.4 | 0.0047386 | 2024-01-17 08:30:37 | -0.0003185
4890 | 1 | 4 | CC DChg | 14:50:00 | 40:42:50 | -0.094 | 3.3879 | 1.3946 | 0 | 0 | 1.3946 | 123.47 | 0.0047412 | 2024-01-17 08:31:07 | -0.0003185
4891 | 1 | 4 | CC DChg | 14:50:30 | 40:43:20 | -0.094 | 3.3879 | 1.3954 | 0 | 0 | 1.3954 | 123.54 | 0.0047439 | 2024-01-17 08:31:37 | -0.0003185
4892 | 1 | 4 | CC DChg | 14:51:00 | 40:43:50 | -0.094 | 3.3879 | 1.3962 | 0 | 0 | 1.3962 | 123.61 | 0.0047465 | 2024-01-17 08:32:07 | -0.0003185
4893 | 1 | 4 | CC DChg | 14:51:30 | 40:44:20 | -0.094 | 3.3878 | 1.397 | 0 | 0 | 1.397 | 123.68 | 0.0047492 | 2024-01-17 08:32:37 | -0.0003185
4894 | 1 | 4 | CC DChg | 14:52:00 | 40:44:50 | -0.094 | 3.3877 | 1.3978 | 0 | 0 | 1.3978 | 123.75 | 0.0047518 | 2024-01-17 08:33:07 | -0.0003185
4895 | 1 | 4 | CC DChg | 14:52:30 | 40:45:20 | -0.094 | 3.3875 | 1.3986 | 0 | 0 | 1.3986 | 123.82 | 0.0047545 | 2024-01-17 08:33:37 | -0.0003185
4896 | 1 | 4 | CC DChg | 14:53:00 | 40:45:50 | -0.094 | 3.3874 | 1.3993 | 0 | 0 | 1.3993 | 123.89 | 0.0047571 | 2024-01-17 08:34:07 | -0.0003185
4897 | 1 | 4 | CC DChg | 14:53:30 | 40:46:20 | -0.094 | 3.3872 | 1.4001 | 0 | 0 | 1.4001 | 123.96 | 0.0047598 | 2024-01-17 08:34:37 | -0.0003185
4898 | 1 | 4 | CC DChg | 14:54:00 | 40:46:50 | -0.094 | 3.387 | 1.4009 | 0 | 0 | 1.4009 | 124.02 | 0.0047624 | 2024-01-17 08:35:07 | -0.0003184
4899 | 1 | 4 | CC DChg | 14:54:30 | 40:47:20 | -0.094 | 3.387 | 1.4017 | 0 | 0 | 1.4017 | 124.09 | 0.0047651 | 2024-01-17 08:35:37 | -0.0003184
4900 | 1 | 4 | CC DChg | 14:55:00 | 40:47:50 | -0.094 | 3.387 | 1.4025 | 0 | 0 | 1.4025 | 124.16 | 0.0047678 | 2024-01-17 08:36:07 | -0.0003184
4901 | 1 | 4 | CC DChg | 14:55:30 | 40:48:20 | -0.094 | 3.387 | 1.4033 | 0 | 0 | 1.4033 | 124.23 | 0.0047704 | 2024-01-17 08:36:37 | -0.0003184
4902 | 1 | 4 | CC DChg | 14:56:00 | 40:48:50 | -0.094 | 3.3871 | 1.404 | 0 | 0 | 1.404 | 124.3 | 0.0047731 | 2024-01-17 08:37:07 | -0.0003185
4903 | 1 | 4 | CC DChg | 14:56:30 | 40:49:20 | -0.094 | 3.3872 | 1.4048 | 0 | 0 | 1.4048 | 124.37 | 0.0047757 | 2024-01-17 08:37:37 | -0.0003185
4904 | 1 | 4 | CC DChg | 14:57:00 | 40:49:50 | -0.094 | 3.3873 | 1.4056 | 0 | 0 | 1.4056 | 124.44 | 0.0047784 | 2024-01-17 08:38:07 | -0.0003185
4905 | 1 | 4 | CC DChg | 14:57:30 | 40:50:20 | -0.094 | 3.3873 | 1.4064 | 0 | 0 | 1.4064 | 124.51 | 0.004781 | 2024-01-17 08:38:37 | -0.0003185
4906 | 1 | 4 | CC DChg | 14:58:00 | 40:50:50 | -0.094 | 3.3872 | 1.4072 | 0 | 0 | 1.4072 | 124.58 | 0.0047837 | 2024-01-17 08:39:07 | -0.0003185
4907 | 1 | 4 | CC DChg | 14:58:30 | 40:51:20 | -0.094 | 3.3871 | 1.408 | 0 | 0 | 1.408 | 124.65 | 0.0047863 | 2024-01-17 08:39:37 | -0.0003185
4908 | 1 | 4 | CC DChg | 14:59:00 | 40:51:50 | -0.094 | 3.387 | 1.4087 | 0 | 0 | 1.4087 | 124.72 | 0.004789 | 2024-01-17 08:40:07 | -0.0003184
4909 | 1 | 4 | CC DChg | 14:59:30 | 40:52:20 | -0.094 | 3.3869 | 1.4095 | 0 | 0 | 1.4095 | 124.79 | 0.0047916 | 2024-01-17 08:40:37 | -0.0003184
4910 | 1 | 4 | CC DChg | 15:00:00 | 40:52:50 | -0.094 | 3.3867 | 1.4103 | 0 | 0 | 1.4103 | 124.86 | 0.0047943 | 2024-01-17 08:41:07 | -0.0003184
4911 | 1 | 4 | CC DChg | 15:00:30 | 40:53:20 | -0.094 | 3.3866 | 1.4111 | 0 | 0 | 1.4111 | 124.93 | 0.0047969 | 2024-01-17 08:41:37 | -0.0003184
4912 | 1 | 4 | CC DChg | 15:01:00 | 40:53:50 | -0.094 | 3.3864 | 1.4119 | 0 | 0 | 1.4119 | 125 | 0.0047996 | 2024-01-17 08:42:07 | -0.0003184
4913 | 1 | 4 | CC DChg | 15:01:30 | 40:54:20 | -0.094 | 3.3864 | 1.4127 | 0 | 0 | 1.4127 | 125.06 | 0.0048023 | 2024-01-17 08:42:37 | -0.0003184
4914 | 1 | 4 | CC DChg | 15:02:00 | 40:54:50 | -0.094 | 3.3864 | 1.4134 | 0 | 0 | 1.4134 | 125.13 | 0.0048049 | 2024-01-17 08:43:07 | -0.0003184
4915 | 1 | 4 | CC DChg | 15:02:30 | 40:55:20 | -0.094 | 3.3864 | 1.4142 | 0 | 0 | 1.4142 | 125.2 | 0.0048076 | 2024-01-17 08:43:37 | -0.0003184
4916 | 1 | 4 | CC DChg | 15:03:00 | 40:55:50 | -0.094 | 3.3865 | 1.415 | 0 | 0 | 1.415 | 125.27 | 0.0048102 | 2024-01-17 08:44:07 | -0.0003184
4917 | 1 | 4 | CC DChg | 15:03:30 | 40:56:20 | -0.094 | 3.3866 | 1.4158 | 0 | 0 | 1.4158 | 125.34 | 0.0048129 | 2024-01-17 08:44:37 | -0.0003184
4918 | 1 | 4 | CC DChg | 15:04:00 | 40:56:50 | -0.094 | 3.3867 | 1.4166 | 0 | 0 | 1.4166 | 125.41 | 0.0048155 | 2024-01-17 08:45:07 | -0.0003184
4919 | 1 | 4 | CC DChg | 15:04:30 | 40:57:20 | -0.094 | 3.3867 | 1.4174 | 0 | 0 | 1.4174 | 125.48 | 0.0048182 | 2024-01-17 08:45:37 | -0.0003184
4920 | 1 | 4 | CC DChg | 15:05:00 | 40:57:50 | -0.094 | 3.3866 | 1.4181 | 0 | 0 | 1.4181 | 125.55 | 0.0048208 | 2024-01-17 08:46:07 | -0.0003184
4921 | 1 | 4 | CC DChg | 15:05:30 | 40:58:20 | -0.094 | 3.3865 | 1.4189 | 0 | 0 | 1.4189 | 125.62 | 0.0048235 | 2024-01-17 08:46:37 | -0.0003184
4922 | 1 | 4 | CC DChg | 15:06:00 | 40:58:50 | -0.094 | 3.3864 | 1.4197 | 0 | 0 | 1.4197 | 125.69 | 0.0048261 | 2024-01-17 08:47:07 | -0.0003184
4923 | 1 | 4 | CC DChg | 15:06:30 | 40:59:20 | -0.094 | 3.3863 | 1.4205 | 0 | 0 | 1.4205 | 125.76 | 0.0048288 | 2024-01-17 08:47:37 | -0.0003184
4924 | 1 | 4 | CC DChg | 15:07:00 | 40:59:50 | -0.094 | 3.3861 | 1.4213 | 0 | 0 | 1.4213 | 125.83 | 0.0048314 | 2024-01-17 08:48:07 | -0.0003184
4925 | 1 | 4 | CC DChg | 15:07:30 | 41:00:20 | -0.094 | 3.3859 | 1.4221 | 0 | 0 | 1.4221 | 125.9 | 0.0048341 | 2024-01-17 08:48:37 | -0.0003183
4926 | 1 | 4 | CC DChg | 15:08:00 | 41:00:50 | -0.094 | 3.3858 | 1.4228 | 0 | 0 | 1.4228 | 125.97 | 0.0048367 | 2024-01-17 08:49:07 | -0.0003183
4927 | 1 | 4 | CC DChg | 15:08:30 | 41:01:20 | -0.094 | 3.3856 | 1.4236 | 0 | 0 | 1.4236 | 126.04 | 0.0048394 | 2024-01-17 08:49:37 | -0.0003183
4928 | 1 | 4 | CC DChg | 15:09:00 | 41:01:50 | -0.094 | 3.3857 | 1.4244 | 0 | 0 | 1.4244 | 126.11 | 0.0048421 | 2024-01-17 08:50:07 | -0.0003183
4929 | 1 | 4 | CC DChg | 15:09:30 | 41:02:20 | -0.094 | 3.3856 | 1.4252 | 0 | 0 | 1.4252 | 126.17 | 0.0048447 | 2024-01-17 08:50:37 | -0.0003183
4930 | 1 | 4 | CC DChg | 15:10:00 | 41:02:50 | -0.094 | 3.3858 | 1.426 | 0 | 0 | 1.426 | 126.24 | 0.0048474 | 2024-01-17 08:51:07 | -0.0003183
4931 | 1 | 4 | CC DChg | 15:10:30 | 41:03:20 | -0.094 | 3.3858 | 1.4268 | 0 | 0 | 1.4268 | 126.31 | 0.00485 | 2024-01-17 08:51:37 | -0.0003183
4932 | 1 | 4 | CC DChg | 15:11:00 | 41:03:50 | -0.094 | 3.3859 | 1.4275 | 0 | 0 | 1.4275 | 126.38 | 0.0048527 | 2024-01-17 08:52:07 | -0.0003183
4933 | 1 | 4 | CC DChg | 15:11:30 | 41:04:20 | -0.094 | 3.3859 | 1.4283 | 0 | 0 | 1.4283 | 126.45 | 0.0048553 | 2024-01-17 08:52:37 | -0.0003183
4934 | 1 | 4 | CC DChg | 15:12:00 | 41:04:50 | -0.094 | 3.3859 | 1.4291 | 0 | 0 | 1.4291 | 126.52 | 0.004858 | 2024-01-17 08:53:07 | -0.0003183
4935 | 1 | 4 | CC DChg | 15:12:30 | 41:05:20 | -0.094 | 3.3857 | 1.4299 | 0 | 0 | 1.4299 | 126.59 | 0.0048606 | 2024-01-17 08:53:37 | -0.0003183
4936 | 1 | 4 | CC DChg | 15:13:00 | 41:05:50 | -0.094 | 3.3856 | 1.4307 | 0 | 0 | 1.4307 | 126.66 | 0.0048633 | 2024-01-17 08:54:07 | -0.0003183
4937 | 1 | 4 | CC DChg | 15:13:30 | 41:06:20 | -0.094 | 3.3855 | 1.4315 | 0 | 0 | 1.4315 | 126.73 | 0.0048659 | 2024-01-17 08:54:37 | -0.0003183
4938 | 1 | 4 | CC DChg | 15:14:00 | 41:06:50 | -0.094 | 3.3853 | 1.4322 | 0 | 0 | 1.4322 | 126.8 | 0.0048686 | 2024-01-17 08:55:07 | -0.0003183
4939 | 1 | 4 | CC DChg | 15:14:30 | 41:07:20 | -0.094 | 3.3852 | 1.433 | 0 | 0 | 1.433 | 126.87 | 0.0048712 | 2024-01-17 08:55:37 | -0.0003183
4940 | 1 | 4 | CC DChg | 15:15:00 | 41:07:50 | -0.094 | 3.385 | 1.4338 | 0 | 0 | 1.4338 | 126.94 | 0.0048739 | 2024-01-17 08:56:07 | -0.0003183
4941 | 1 | 4 | CC DChg | 15:15:30 | 41:08:20 | -0.094 | 3.3849 | 1.4346 | 0 | 0 | 1.4346 | 127.01 | 0.0048765 | 2024-01-17 08:56:37 | -0.0003182
4942 | 1 | 4 | CC DChg | 15:16:00 | 41:08:50 | -0.094 | 3.3849 | 1.4354 | 0 | 0 | 1.4354 | 127.08 | 0.0048792 | 2024-01-17 08:57:07 | -0.0003182
4943 | 1 | 4 | CC DChg | 15:16:30 | 41:09:20 | -0.094 | 3.3849 | 1.4362 | 0 | 0 | 1.4362 | 127.15 | 0.0048818 | 2024-01-17 08:57:37 | -0.0003182
4944 | 1 | 4 | CC DChg | 15:17:00 | 41:09:50 | -0.094 | 3.385 | 1.4369 | 0 | 0 | 1.4369 | 127.22 | 0.0048845 | 2024-01-17 08:58:07 | -0.0003183
4945 | 1 | 4 | CC DChg | 15:17:30 | 41:10:20 | -0.094 | 3.3851 | 1.4377 | 0 | 0 | 1.4377 | 127.28 | 0.0048871 | 2024-01-17 08:58:37 | -0.0003183
4946 | 1 | 4 | CC DChg | 15:18:00 | 41:10:50 | -0.094 | 3.3851 | 1.4385 | 0 | 0 | 1.4385 | 127.35 | 0.0048898 | 2024-01-17 08:59:07 | -0.0003183
4947 | 1 | 4 | CC DChg | 15:18:30 | 41:11:20 | -0.094 | 3.3852 | 1.4393 | 0 | 0 | 1.4393 | 127.42 | 0.0048924 | 2024-01-17 08:59:37 | -0.0003183
4948 | 1 | 4 | CC DChg | 15:19:00 | 41:11:50 | -0.094 | 3.3851 | 1.4401 | 0 | 0 | 1.4401 | 127.49 | 0.0048951 | 2024-01-17 09:00:05 | -0.0003183
4949 | 1 | 4 | CC DChg | 15:19:30 | 41:12:20 | -0.094 | 3.385 | 1.4409 | 0 | 0 | 1.4409 | 127.56 | 0.0048978 | 2024-01-17 09:00:35 | -0.0003183
4950 | 1 | 4 | CC DChg | 15:20:00 | 41:12:50 | -0.094 | 3.3849 | 1.4416 | 0 | 0 | 1.4416 | 127.63 | 0.0049004 | 2024-01-17 09:01:05 | -0.0003182
4951 | 1 | 4 | CC DChg | 15:20:30 | 41:13:20 | -0.094 | 3.3847 | 1.4424 | 0 | 0 | 1.4424 | 127.7 | 0.0049031 | 2024-01-17 09:01:35 | -0.0003182
4952 | 1 | 4 | CC DChg | 15:21:00 | 41:13:50 | -0.094 | 3.3845 | 1.4432 | 0 | 0 | 1.4432 | 127.77 | 0.0049057 | 2024-01-17 09:02:05 | -0.0003182
4953 | 1 | 4 | CC DChg | 15:21:30 | 41:14:20 | -0.094 | 3.3843 | 1.444 | 0 | 0 | 1.444 | 127.84 | 0.0049084 | 2024-01-17 09:02:35 | -0.0003182
4954 | 1 | 4 | CC DChg | 15:22:00 | 41:14:50 | -0.094 | 3.3842 | 1.4448 | 0 | 0 | 1.4448 | 127.91 | 0.004911 | 2024-01-17 09:03:05 | -0.0003182
4955 | 1 | 4 | CC DChg | 15:22:30 | 41:15:20 | -0.094 | 3.384 | 1.4456 | 0 | 0 | 1.4456 | 127.98 | 0.0049137 | 2024-01-17 09:03:35 | -0.0003182
4956 | 1 | 4 | CC DChg | 15:23:00 | 41:15:50 | -0.094 | 3.384 | 1.4463 | 0 | 0 | 1.4463 | 128.05 | 0.0049163 | 2024-01-17 09:04:05 | -0.0003182
4957 | 1 | 4 | CC DChg | 15:23:30 | 41:16:20 | -0.094 | 3.384 | 1.4471 | 0 | 0 | 1.4471 | 128.12 | 0.004919 | 2024-01-17 09:04:35 | -0.0003182
4958 | 1 | 4 | CC DChg | 15:24:00 | 41:16:50 | -0.094 | 3.3841 | 1.4479 | 0 | 0 | 1.4479 | 128.19 | 0.0049216 | 2024-01-17 09:05:05 | -0.0003182
4959 | 1 | 4 | CC DChg | 15:24:30 | 41:17:20 | -0.094 | 3.3842 | 1.4487 | 0 | 0 | 1.4487 | 128.26 | 0.0049243 | 2024-01-17 09:05:35 | -0.0003182
4960 | 1 | 4 | CC DChg | 15:25:00 | 41:17:50 | -0.094 | 3.3842 | 1.4495 | 0 | 0 | 1.4495 | 128.33 | 0.0049269 | 2024-01-17 09:06:05 | -0.0003182
4961 | 1 | 4 | CC DChg | 15:25:30 | 41:18:20 | -0.094 | 3.3843 | 1.4503 | 0 | 0 | 1.4503 | 128.39 | 0.0049296 | 2024-01-17 09:06:35 | -0.0003182
4962 | 1 | 4 | CC DChg | 15:26:00 | 41:18:50 | -0.094 | 3.3842 | 1.451 | 0 | 0 | 1.451 | 128.46 | 0.0049322 | 2024-01-17 09:07:05 | -0.0003182
4963 | 1 | 4 | CC DChg | 15:26:30 | 41:19:20 | -0.094 | 3.3842 | 1.4518 | 0 | 0 | 1.4518 | 128.53 | 0.0049349 | 2024-01-17 09:07:35 | -0.0003182
4964 | 1 | 4 | CC DChg | 15:27:00 | 41:19:50 | -0.094 | 3.384 | 1.4526 | 0 | 0 | 1.4526 | 128.6 | 0.0049375 | 2024-01-17 09:08:05 | -0.0003182
4965 | 1 | 4 | CC DChg | 15:27:30 | 41:20:20 | -0.094 | 3.3838 | 1.4534 | 0 | 0 | 1.4534 | 128.67 | 0.0049402 | 2024-01-17 09:08:35 | -0.0003181
4966 | 1 | 4 | CC DChg | 15:28:00 | 41:20:50 | -0.094 | 3.3836 | 1.4542 | 0 | 0 | 1.4542 | 128.74 | 0.0049428 | 2024-01-17 09:09:05 | -0.0003181
4967 | 1 | 4 | CC DChg | 15:28:30 | 41:21:20 | -0.094 | 3.3835 | 1.455 | 0 | 0 | 1.455 | 128.81 | 0.0049455 | 2024-01-17 09:09:35 | -0.0003181
4968 | 1 | 4 | CC DChg | 15:29:00 | 41:21:50 | -0.094 | 3.3833 | 1.4558 | 0 | 0 | 1.4558 | 128.88 | 0.0049481 | 2024-01-17 09:10:05 | -0.0003181
4969 | 1 | 4 | CC DChg | 15:29:30 | 41:22:20 | -0.094 | 3.3831 | 1.4565 | 0 | 0 | 1.4565 | 128.95 | 0.0049508 | 2024-01-17 09:10:35 | -0.0003181
4970 | 1 | 4 | CC DChg | 15:30:00 | 41:22:50 | -0.094 | 3.3831 | 1.4573 | 0 | 0 | 1.4573 | 129.02 | 0.0049534 | 2024-01-17 09:11:05 | -0.0003181
4971 | 1 | 4 | CC DChg | 15:30:30 | 41:23:20 | -0.094 | 3.3831 | 1.4581 | 0 | 0 | 1.4581 | 129.09 | 0.0049561 | 2024-01-17 09:11:35 | -0.0003181
4972 | 1 | 4 | CC DChg | 15:31:00 | 41:23:50 | -0.094 | 3.3832 | 1.4589 | 0 | 0 | 1.4589 | 129.16 | 0.0049587 | 2024-01-17 09:12:05 | -0.0003181
4973 | 1 | 4 | CC DChg | 15:31:30 | 41:24:20 | -0.094 | 3.3832 | 1.4597 | 0 | 0 | 1.4597 | 129.23 | 0.0049614 | 2024-01-17 09:12:35 | -0.0003181
4974 | 1 | 4 | CC DChg | 15:32:00 | 41:24:50 | -0.094 | 3.3833 | 1.4605 | 0 | 0 | 1.4605 | 129.3 | 0.004964 | 2024-01-17 09:13:05 | -0.0003181
4975 | 1 | 4 | CC DChg | 15:32:30 | 41:25:20 | -0.094 | 3.3834 | 1.4612 | 0 | 0 | 1.4612 | 129.37 | 0.0049667 | 2024-01-17 09:13:35 | -0.0003181
4976 | 1 | 4 | CC DChg | 15:33:00 | 41:25:50 | -0.094 | 3.3833 | 1.462 | 0 | 0 | 1.462 | 129.43 | 0.0049693 | 2024-01-17 09:14:05 | -0.0003181
4977 | 1 | 4 | CC DChg | 15:33:30 | 41:26:20 | -0.094 | 3.3832 | 1.4628 | 0 | 0 | 1.4628 | 129.5 | 0.004972 | 2024-01-17 09:14:35 | -0.0003181
4978 | 1 | 4 | CC DChg | 15:34:00 | 41:26:50 | -0.094 | 3.3831 | 1.4636 | 0 | 0 | 1.4636 | 129.57 | 0.0049746 | 2024-01-17 09:15:05 | -0.0003181
4979 | 1 | 4 | CC DChg | 15:34:30 | 41:27:20 | -0.094 | 3.3829 | 1.4644 | 0 | 0 | 1.4644 | 129.64 | 0.0049773 | 2024-01-17 09:15:35 | -0.0003181
4980 | 1 | 4 | CC DChg | 15:35:00 | 41:27:50 | -0.094 | 3.3828 | 1.4652 | 0 | 0 | 1.4652 | 129.71 | 0.0049799 | 2024-01-17 09:16:05 | -0.0003181
4981 | 1 | 4 | CC DChg | 15:35:30 | 41:28:20 | -0.094 | 3.3825 | 1.4659 | 0 | 0 | 1.4659 | 129.78 | 0.0049826 | 2024-01-17 09:16:35 | -0.000318
4982 | 1 | 4 | CC DChg | 15:36:00 | 41:28:50 | -0.094 | 3.3823 | 1.4667 | 0 | 0 | 1.4667 | 129.85 | 0.0049852 | 2024-01-17 09:17:05 | -0.000318
4983 | 1 | 4 | CC DChg | 15:36:30 | 41:29:20 | -0.094 | 3.3822 | 1.4675 | 0 | 0 | 1.4675 | 129.92 | 0.0049879 | 2024-01-17 09:17:35 | -0.000318
4984 | 1 | 4 | CC DChg | 15:37:00 | 41:29:50 | -0.094 | 3.382 | 1.4683 | 0 | 0 | 1.4683 | 129.99 | 0.0049905 | 2024-01-17 09:18:05 | -0.000318
4985 | 1 | 4 | CC DChg | 15:37:30 | 41:30:20 | -0.094 | 3.382 | 1.4691 | 0 | 0 | 1.4691 | 130.06 | 0.0049932 | 2024-01-17 09:18:35 | -0.000318
4986 | 1 | 4 | CC DChg | 15:38:00 | 41:30:50 | -0.094 | 3.3821 | 1.4699 | 0 | 0 | 1.4699 | 130.13 | 0.0049958 | 2024-01-17 09:19:05 | -0.000318
4987 | 1 | 4 | CC DChg | 15:38:30 | 41:31:20 | -0.094 | 3.3822 | 1.4706 | 0 | 0 | 1.4706 | 130.2 | 0.0049985 | 2024-01-17 09:19:35 | -0.000318
4988 | 1 | 4 | CC DChg | 15:39:00 | 41:31:50 | -0.094 | 3.3822 | 1.4714 | 0 | 0 | 1.4714 | 130.27 | 0.0050011 | 2024-01-17 09:20:05 | -0.000318
4989 | 1 | 4 | CC DChg | 15:39:30 | 41:32:20 | -0.094 | 3.3822 | 1.4722 | 0 | 0 | 1.4722 | 130.34 | 0.0050038 | 2024-01-17 09:20:35 | -0.000318
4990 | 1 | 4 | CC DChg | 15:40:00 | 41:32:50 | -0.094 | 3.3822 | 1.473 | 0 | 0 | 1.473 | 130.41 | 0.0050064 | 2024-01-17 09:21:05 | -0.000318
4991 | 1 | 4 | CC DChg | 15:40:30 | 41:33:20 | -0.094 | 3.3821 | 1.4738 | 0 | 0 | 1.4738 | 130.48 | 0.0050091 | 2024-01-17 09:21:35 | -0.000318
4992 | 1 | 4 | CC DChg | 15:41:00 | 41:33:50 | -0.094 | 3.3819 | 1.4746 | 0 | 0 | 1.4746 | 130.54 | 0.0050117 | 2024-01-17 09:22:05 | -0.000318
4993 | 1 | 4 | CC DChg | 15:41:30 | 41:34:20 | -0.094 | 3.3818 | 1.4753 | 0 | 0 | 1.4753 | 130.61 | 0.0050144 | 2024-01-17 09:22:35 | -0.000318
4994 | 1 | 4 | CC DChg | 15:42:00 | 41:34:50 | -0.094 | 3.3816 | 1.4761 | 0 | 0 | 1.4761 | 130.68 | 0.005017 | 2024-01-17 09:23:05 | -0.0003179
4995 | 1 | 4 | CC DChg | 15:42:30 | 41:35:20 | -0.094 | 3.3813 | 1.4769 | 0 | 0 | 1.4769 | 130.75 | 0.0050197 | 2024-01-17 09:23:35 | -0.0003179
4996 | 1 | 4 | CC DChg | 15:43:00 | 41:35:50 | -0.094 | 3.3811 | 1.4777 | 0 | 0 | 1.4777 | 130.82 | 0.0050223 | 2024-01-17 09:24:05 | -0.0003179
4997 | 1 | 4 | CC DChg | 15:43:30 | 41:36:20 | -0.094 | 3.3809 | 1.4785 | 0 | 0 | 1.4785 | 130.89 | 0.005025 | 2024-01-17 09:24:35 | -0.0003179
4998 | 1 | 4 | CC DChg | 15:44:00 | 41:36:50 | -0.094 | 3.3809 | 1.4793 | 0 | 0 | 1.4793 | 130.96 | 0.0050276 | 2024-01-17 09:25:05 | -0.0003179
4999 | 1 | 4 | CC DChg | 15:44:30 | 41:37:20 | -0.094 | 3.3809 | 1.48 | 0 | 0 | 1.48 | 131.03 | 0.0050303 | 2024-01-17 09:25:35 | -0.0003179
5000 | 1 | 4 | CC DChg | 15:45:00 | 41:37:50 | -0.094 | 3.3809 | 1.4808 | 0 | 0 | 1.4808 | 131.1 | 0.0050329 | 2024-01-17 09:26:05 | -0.0003179
5001 | 1 | 4 | CC DChg | 15:45:30 | 41:38:20 | -0.094 | 3.381 | 1.4816 | 0 | 0 | 1.4816 | 131.17 | 0.0050356 | 2024-01-17 09:26:35 | -0.0003179
5002 | 1 | 4 | CC DChg | 15:46:00 | 41:38:50 | -0.094 | 3.381 | 1.4824 | 0 | 0 | 1.4824 | 131.24 | 0.0050382 | 2024-01-17 09:27:05 | -0.0003179
5003 | 1 | 4 | CC DChg | 15:46:30 | 41:39:20 | -0.094 | 3.3811 | 1.4832 | 0 | 0 | 1.4832 | 131.31 | 0.0050409 | 2024-01-17 09:27:35 | -0.0003179
5004 | 1 | 4 | CC DChg | 15:47:00 | 41:39:50 | -0.094 | 3.381 | 1.484 | 0 | 0 | 1.484 | 131.38 | 0.0050435 | 2024-01-17 09:28:05 | -0.0003179
5005 | 1 | 4 | CC DChg | 15:47:30 | 41:40:20 | -0.094 | 3.3808 | 1.4847 | 0 | 0 | 1.4847 | 131.45 | 0.0050462 | 2024-01-17 09:28:35 | -0.0003179
5006 | 1 | 4 | CC DChg | 15:48:00 | 41:40:50 | -0.094 | 3.3807 | 1.4855 | 0 | 0 | 1.4855 | 131.52 | 0.0050488 | 2024-01-17 09:29:05 | -0.0003179
5007 | 1 | 4 | CC DChg | 15:48:30 | 41:41:20 | -0.094 | 3.3805 | 1.4863 | 0 | 0 | 1.4863 | 131.59 | 0.0050515 | 2024-01-17 09:29:35 | -0.0003178
5008 | 1 | 4 | CC DChg | 15:49:00 | 41:41:50 | -0.094 | 3.3803 | 1.4871 | 0 | 0 | 1.4871 | 131.65 | 0.0050541 | 2024-01-17 09:30:05 | -0.0003178
5009 | 1 | 4 | CC DChg | 15:49:30 | 41:42:20 | -0.094 | 3.38 | 1.4879 | 0 | 0 | 1.4879 | 131.72 | 0.0050568 | 2024-01-17 09:30:35 | -0.0003178
5010 | 1 | 4 | CC DChg | 15:50:00 | 41:42:50 | -0.094 | 3.3798 | 1.4887 | 0 | 0 | 1.4887 | 131.79 | 0.0050594 | 2024-01-17 09:31:05 | -0.0003178
5011 | 1 | 4 | CC DChg | 15:50:30 | 41:43:20 | -0.094 | 3.3797 | 1.4894 | 0 | 0 | 1.4894 | 131.86 | 0.0050621 | 2024-01-17 09:31:35 | -0.0003178
5012 | 1 | 4 | CC DChg | 15:51:00 | 41:43:50 | -0.094 | 3.3795 | 1.4902 | 0 | 0 | 1.4902 | 131.93 | 0.0050647 | 2024-01-17 09:32:05 | -0.0003177
5013 | 1 | 4 | CC DChg | 15:51:30 | 41:44:20 | -0.094 | 3.3796 | 1.491 | 0 | 0 | 1.491 | 132 | 0.0050674 | 2024-01-17 09:32:35 | -0.0003177
5014 | 1 | 4 | CC DChg | 15:52:00 | 41:44:50 | -0.094 | 3.3796 | 1.4918 | 0 | 0 | 1.4918 | 132.07 | 0.00507 | 2024-01-17 09:33:05 | -0.0003177
5015 | 1 | 4 | CC DChg | 15:52:30 | 41:45:20 | -0.094 | 3.3797 | 1.4926 | 0 | 0 | 1.4926 | 132.14 | 0.0050727 | 2024-01-17 09:33:35 | -0.0003178
5016 | 1 | 4 | CC DChg | 15:53:00 | 41:45:50 | -0.094 | 3.3797 | 1.4934 | 0 | 0 | 1.4934 | 132.21 | 0.0050753 | 2024-01-17 09:34:05 | -0.0003178
5017 | 1 | 4 | CC DChg | 15:53:30 | 41:46:20 | -0.094 | 3.3797 | 1.4941 | 0 | 0 | 1.4941 | 132.28 | 0.005078 | 2024-01-17 09:34:35 | -0.0003178
5018 | 1 | 4 | CC DChg | 15:54:00 | 41:46:50 | -0.094 | 3.3796 | 1.4949 | 0 | 0 | 1.4949 | 132.35 | 0.0050806 | 2024-01-17 09:35:05 | -0.0003177
5019 | 1 | 4 | CC DChg | 15:54:30 | 41:47:20 | -0.094 | 3.3795 | 1.4957 | 0 | 0 | 1.4957 | 132.42 | 0.0050833 | 2024-01-17 09:35:35 | -0.0003177
5020 | 1 | 4 | CC DChg | 15:55:00 | 41:47:50 | -0.094 | 3.3793 | 1.4965 | 0 | 0 | 1.4965 | 132.49 | 0.0050859 | 2024-01-17 09:36:05 | -0.0003177
5021 | 1 | 4 | CC DChg | 15:55:30 | 41:48:20 | -0.094 | 3.3791 | 1.4973 | 0 | 0 | 1.4973 | 132.56 | 0.0050885 | 2024-01-17 09:36:35 | -0.0003177
5022 | 1 | 4 | CC DChg | 15:56:00 | 41:48:50 | -0.094 | 3.3789 | 1.4981 | 0 | 0 | 1.4981 | 132.63 | 0.0050912 | 2024-01-17 09:37:05 | -0.0003177
5023 | 1 | 4 | CC DChg | 15:56:30 | 41:49:20 | -0.094 | 3.3786 | 1.4988 | 0 | 0 | 1.4988 | 132.7 | 0.0050938 | 2024-01-17 09:37:35 | -0.0003177
5024 | 1 | 4 | CC DChg | 15:57:00 | 41:49:50 | -0.094 | 3.3784 | 1.4996 | 0 | 0 | 1.4996 | 132.76 | 0.0050965 | 2024-01-17 09:38:05 | -0.0003176
5025 | 1 | 4 | CC DChg | 15:57:30 | 41:50:20 | -0.094 | 3.3782 | 1.5004 | 0 | 0 | 1.5004 | 132.83 | 0.0050991 | 2024-01-17 09:38:35 | -0.0003176
5026 | 1 | 4 | CC DChg | 15:58:00 | 41:50:50 | -0.094 | 3.3781 | 1.5012 | 0 | 0 | 1.5012 | 132.9 | 0.0051018 | 2024-01-17 09:39:05 | -0.0003176
5027 | 1 | 4 | CC DChg | 15:58:30 | 41:51:20 | -0.094 | 3.3781 | 1.502 | 0 | 0 | 1.502 | 132.97 | 0.0051044 | 2024-01-17 09:39:35 | -0.0003176
5028 | 1 | 4 | CC DChg | 15:59:00 | 41:51:50 | -0.094 | 3.3781 | 1.5028 | 0 | 0 | 1.5028 | 133.04 | 0.0051071 | 2024-01-17 09:40:05 | -0.0003176
5029 | 1 | 4 | CC DChg | 15:59:30 | 41:52:20 | -0.094 | 3.3782 | 1.5035 | 0 | 0 | 1.5035 | 133.11 | 0.0051097 | 2024-01-17 09:40:35 | -0.0003176
5030 | 1 | 4 | CC DChg | 16:00:00 | 41:52:50 | -0.094 | 3.3782 | 1.5043 | 0 | 0 | 1.5043 | 133.18 | 0.0051124 | 2024-01-17 09:41:05 | -0.0003176
5031 | 1 | 4 | CC DChg | 16:00:30 | 41:53:20 | -0.094 | 3.3782 | 1.5051 | 0 | 0 | 1.5051 | 133.25 | 0.005115 | 2024-01-17 09:41:35 | -0.0003176
5032 | 1 | 4 | CC DChg | 16:01:00 | 41:53:50 | -0.094 | 3.3782 | 1.5059 | 0 | 0 | 1.5059 | 133.32 | 0.0051177 | 2024-01-17 09:42:05 | -0.0003176
5033 | 1 | 4 | CC DChg | 16:01:30 | 41:54:20 | -0.094 | 3.3779 | 1.5067 | 0 | 0 | 1.5067 | 133.39 | 0.0051203 | 2024-01-17 09:42:35 | -0.0003176
5034 | 1 | 4 | CC DChg | 16:02:00 | 41:54:50 | -0.094 | 3.3777 | 1.5075 | 0 | 0 | 1.5075 | 133.46 | 0.005123 | 2024-01-17 09:43:05 | -0.0003176
5035 | 1 | 4 | CC DChg | 16:02:30 | 41:55:20 | -0.094 | 3.3775 | 1.5082 | 0 | 0 | 1.5082 | 133.53 | 0.0051256 | 2024-01-17 09:43:35 | -0.0003176
5036 | 1 | 4 | CC DChg | 16:03:00 | 41:55:50 | -0.094 | 3.3772 | 1.509 | 0 | 0 | 1.509 | 133.6 | 0.0051282 | 2024-01-17 09:44:05 | -0.0003175
5037 | 1 | 4 | CC DChg | 16:03:30 | 41:56:20 | -0.094 | 3.3769 | 1.5098 | 0 | 0 | 1.5098 | 133.67 | 0.0051309 | 2024-01-17 09:44:35 | -0.0003175
5038 | 1 | 4 | CC DChg | 16:04:00 | 41:56:50 | -0.094 | 3.3767 | 1.5106 | 0 | 0 | 1.5106 | 133.74 | 0.0051335 | 2024-01-17 09:45:05 | -0.0003175
5039 | 1 | 4 | CC DChg | 16:04:30 | 41:57:20 | -0.094 | 3.3765 | 1.5114 | 0 | 0 | 1.5114 | 133.8 | 0.0051362 | 2024-01-17 09:45:35 | -0.0003175
5040 | 1 | 4 | CC DChg | 16:05:00 | 41:57:50 | -0.094 | 3.3764 | 1.5122 | 0 | 0 | 1.5122 | 133.87 | 0.0051388 | 2024-01-17 09:46:05 | -0.0003174
5041 | 1 | 4 | CC DChg | 16:05:30 | 41:58:20 | -0.094 | 3.3764 | 1.5129 | 0 | 0 | 1.5129 | 133.94 | 0.0051415 | 2024-01-17 09:46:35 | -0.0003174
5042 | 1 | 4 | CC DChg | 16:06:00 | 41:58:50 | -0.094 | 3.3764 | 1.5137 | 0 | 0 | 1.5137 | 134.01 | 0.0051441 | 2024-01-17 09:47:05 | -0.0003174
5043 | 1 | 4 | CC DChg | 16:06:30 | 41:59:20 | -0.094 | 3.3765 | 1.5145 | 0 | 0 | 1.5145 | 134.08 | 0.0051468 | 2024-01-17 09:47:35 | -0.0003175
5044 | 1 | 4 | CC DChg | 16:07:00 | 41:59:50 | -0.094 | 3.3764 | 1.5153 | 0 | 0 | 1.5153 | 134.15 | 0.0051494 | 2024-01-17 09:48:05 | -0.0003174
5045 | 1 | 4 | CC DChg | 16:07:30 | 42:00:20 | -0.094 | 3.3764 | 1.5161 | 0 | 0 | 1.5161 | 134.22 | 0.0051521 | 2024-01-17 09:48:35 | -0.0003174
5046 | 1 | 4 | CC DChg | 16:08:00 | 42:00:50 | -0.094 | 3.3763 | 1.5169 | 0 | 0 | 1.5169 | 134.29 | 0.0051547 | 2024-01-17 09:49:05 | -0.0003174
5047 | 1 | 4 | CC DChg | 16:08:30 | 42:01:20 | -0.094 | 3.3762 | 1.5176 | 0 | 0 | 1.5176 | 134.36 | 0.0051573 | 2024-01-17 09:49:35 | -0.0003174
5048 | 1 | 4 | CC DChg | 16:09:00 | 42:01:50 | -0.094 | 3.3759 | 1.5184 | 0 | 0 | 1.5184 | 134.43 | 0.00516 | 2024-01-17 09:50:05 | -0.0003174
5049 | 1 | 4 | CC DChg | 16:09:30 | 42:02:20 | -0.094 | 3.3756 | 1.5192 | 0 | 0 | 1.5192 | 134.5 | 0.0051626 | 2024-01-17 09:50:35 | -0.0003174
5050 | 1 | 4 | CC DChg | 16:10:00 | 42:02:50 | -0.094 | 3.3754 | 1.52 | 0 | 0 | 1.52 | 134.57 | 0.0051653 | 2024-01-17 09:51:05 | -0.0003174
5051 | 1 | 4 | CC DChg | 16:10:30 | 42:03:20 | -0.094 | 3.375 | 1.5208 | 0 | 0 | 1.5208 | 134.64 | 0.0051679 | 2024-01-17 09:51:35 | -0.0003173
5052 | 1 | 4 | CC DChg | 16:11:00 | 42:03:50 | -0.094 | 3.3747 | 1.5216 | 0 | 0 | 1.5216 | 134.71 | 0.0051706 | 2024-01-17 09:52:05 | -0.0003173
5053 | 1 | 4 | CC DChg | 16:11:30 | 42:04:20 | -0.094 | 3.3745 | 1.5223 | 0 | 0 | 1.5223 | 134.78 | 0.0051732 | 2024-01-17 09:52:35 | -0.0003173
5054 | 1 | 4 | CC DChg | 16:12:00 | 42:04:50 | -0.094 | 3.3744 | 1.5231 | 0 | 0 | 1.5231 | 134.85 | 0.0051759 | 2024-01-17 09:53:05 | -0.0003173
5055 | 1 | 4 | CC DChg | 16:12:30 | 42:05:20 | -0.094 | 3.3744 | 1.5239 | 0 | 0 | 1.5239 | 134.91 | 0.0051785 | 2024-01-17 09:53:35 | -0.0003173
5056 | 1 | 4 | CC DChg | 16:13:00 | 42:05:50 | -0.094 | 3.3744 | 1.5247 | 0 | 0 | 1.5247 | 134.98 | 0.0051811 | 2024-01-17 09:54:05 | -0.0003173
5057 | 1 | 4 | CC DChg | 16:13:30 | 42:06:20 | -0.094 | 3.3745 | 1.5255 | 0 | 0 | 1.5255 | 135.05 | 0.0051838 | 2024-01-17 09:54:35 | -0.0003173
5058 | 1 | 4 | CC DChg | 16:14:00 | 42:06:50 | -0.094 | 3.3745 | 1.5263 | 0 | 0 | 1.5263 | 135.12 | 0.0051864 | 2024-01-17 09:55:05 | -0.0003173
5059 | 1 | 4 | CC DChg | 16:14:30 | 42:07:20 | -0.094 | 3.3744 | 1.527 | 0 | 0 | 1.527 | 135.19 | 0.0051891 | 2024-01-17 09:55:35 | -0.0003173
5060 | 1 | 4 | CC DChg | 16:15:00 | 42:07:50 | -0.094 | 3.3743 | 1.5278 | 0 | 0 | 1.5278 | 135.26 | 0.0051917 | 2024-01-17 09:56:05 | -0.0003173
5061 | 1 | 4 | CC DChg | 16:15:30 | 42:08:20 | -0.094 | 3.3741 | 1.5286 | 0 | 0 | 1.5286 | 135.33 | 0.0051944 | 2024-01-17 09:56:35 | -0.0003172
5062 | 1 | 4 | CC DChg | 16:16:00 | 42:08:50 | -0.094 | 3.3738 | 1.5294 | 0 | 0 | 1.5294 | 135.4 | 0.005197 | 2024-01-17 09:57:05 | -0.0003172
5063 | 1 | 4 | CC DChg | 16:16:30 | 42:09:20 | -0.094 | 3.3735 | 1.5302 | 0 | 0 | 1.5302 | 135.47 | 0.0051997 | 2024-01-17 09:57:35 | -0.0003172
5064 | 1 | 4 | CC DChg | 16:17:00 | 42:09:50 | -0.094 | 3.3732 | 1.531 | 0 | 0 | 1.531 | 135.54 | 0.0052023 | 2024-01-17 09:58:05 | -0.0003171
5065 | 1 | 4 | CC DChg | 16:17:30 | 42:10:20 | -0.094 | 3.3728 | 1.5318 | 0 | 0 | 1.5318 | 135.61 | 0.0052049 | 2024-01-17 09:58:35 | -0.0003171
5066 | 1 | 4 | CC DChg | 16:18:00 | 42:10:50 | -0.094 | 3.3725 | 1.5325 | 0 | 0 | 1.5325 | 135.68 | 0.0052076 | 2024-01-17 09:59:05 | -0.0003171
5067 | 1 | 4 | CC DChg | 16:18:30 | 42:11:20 | -0.094 | 3.3723 | 1.5333 | 0 | 0 | 1.5333 | 135.75 | 0.0052102 | 2024-01-17 09:59:35 | -0.0003171
5068 | 1 | 4 | CC DChg | 16:19:00 | 42:11:50 | -0.094 | 3.3721 | 1.5341 | 0 | 0 | 1.5341 | 135.82 | 0.0052129 | 2024-01-17 10:00:05 | -0.000317
5069 | 1 | 4 | CC DChg | 16:19:30 | 42:12:20 | -0.094 | 3.3721 | 1.5349 | 0 | 0 | 1.5349 | 135.89 | 0.0052155 | 2024-01-17 10:00:35 | -0.000317
5070 | 1 | 4 | CC DChg | 16:20:00 | 42:12:50 | -0.094 | 3.3722 | 1.5357 | 0 | 0 | 1.5357 | 135.96 | 0.0052182 | 2024-01-17 10:01:05 | -0.0003171
5071 | 1 | 4 | CC DChg | 16:20:30 | 42:13:20 | -0.094 | 3.3721 | 1.5365 | 0 | 0 | 1.5365 | 136.02 | 0.0052208 | 2024-01-17 10:01:35 | -0.000317
5072 | 1 | 4 | CC DChg | 16:21:00 | 42:13:50 | -0.094 | 3.3721 | 1.5372 | 0 | 0 | 1.5372 | 136.09 | 0.0052234 | 2024-01-17 10:02:05 | -0.000317
5073 | 1 | 4 | CC DChg | 16:21:30 | 42:14:20 | -0.094 | 3.372 | 1.538 | 0 | 0 | 1.538 | 136.16 | 0.0052261 | 2024-01-17 10:02:35 | -0.000317
5074 | 1 | 4 | CC DChg | 16:22:00 | 42:14:50 | -0.094 | 3.3717 | 1.5388 | 0 | 0 | 1.5388 | 136.23 | 0.0052287 | 2024-01-17 10:03:05 | -0.000317
5075 | 1 | 4 | CC DChg | 16:22:30 | 42:15:20 | -0.094 | 3.3715 | 1.5396 | 0 | 0 | 1.5396 | 136.3 | 0.0052314 | 2024-01-17 10:03:35 | -0.000317
5076 | 1 | 4 | CC DChg | 16:23:00 | 42:15:50 | -0.094 | 3.3712 | 1.5404 | 0 | 0 | 1.5404 | 136.37 | 0.005234 | 2024-01-17 10:04:05 | -0.000317
5077 | 1 | 4 | CC DChg | 16:23:30 | 42:16:20 | -0.094 | 3.3708 | 1.5412 | 0 | 0 | 1.5412 | 136.44 | 0.0052366 | 2024-01-17 10:04:35 | -0.0003169
5078 | 1 | 4 | CC DChg | 16:24:00 | 42:16:50 | -0.094 | 3.3704 | 1.5419 | 0 | 0 | 1.5419 | 136.51 | 0.0052393 | 2024-01-17 10:05:05 | -0.0003169
5079 | 1 | 4 | CC DChg | 16:24:30 | 42:17:20 | -0.094 | 3.3701 | 1.5427 | 0 | 0 | 1.5427 | 136.58 | 0.0052419 | 2024-01-17 10:05:35 | -0.0003169
5080 | 1 | 4 | CC DChg | 16:25:00 | 42:17:50 | -0.094 | 3.3697 | 1.5435 | 0 | 0 | 1.5435 | 136.65 | 0.0052446 | 2024-01-17 10:06:05 | -0.0003168
5081 | 1 | 4 | CC DChg | 16:25:30 | 42:18:20 | -0.094 | 3.3695 | 1.5443 | 0 | 0 | 1.5443 | 136.72 | 0.0052472 | 2024-01-17 10:06:35 | -0.0003168
5082 | 1 | 4 | CC DChg | 16:26:00 | 42:18:50 | -0.094 | 3.3694 | 1.5451 | 0 | 0 | 1.5451 | 136.79 | 0.0052498 | 2024-01-17 10:07:05 | -0.0003168
5083 | 1 | 4 | CC DChg | 16:26:30 | 42:19:20 | -0.094 | 3.3693 | 1.5459 | 0 | 0 | 1.5459 | 136.86 | 0.0052525 | 2024-01-17 10:07:35 | -0.0003168
5084 | 1 | 4 | CC DChg | 16:27:00 | 42:19:50 | -0.094 | 3.3693 | 1.5466 | 0 | 0 | 1.5466 | 136.93 | 0.0052551 | 2024-01-17 10:08:05 | -0.0003168
5085 | 1 | 4 | CC DChg | 16:27:30 | 42:20:20 | -0.094 | 3.3693 | 1.5474 | 0 | 0 | 1.5474 | 137 | 0.0052578 | 2024-01-17 10:08:35 | -0.0003168
5086 | 1 | 4 | CC DChg | 16:28:00 | 42:20:50 | -0.094 | 3.3692 | 1.5482 | 0 | 0 | 1.5482 | 137.06 | 0.0052604 | 2024-01-17 10:09:05 | -0.0003168
5087 | 1 | 4 | CC DChg | 16:28:30 | 42:21:20 | -0.094 | 3.3691 | 1.549 | 0 | 0 | 1.549 | 137.13 | 0.005263 | 2024-01-17 10:09:35 | -0.0003168
5088 | 1 | 4 | CC DChg | 16:29:00 | 42:21:50 | -0.094 | 3.3689 | 1.5498 | 0 | 0 | 1.5498 | 137.2 | 0.0052657 | 2024-01-17 10:10:05 | -0.0003167
5089 | 1 | 4 | CC DChg | 16:29:30 | 42:22:20 | -0.094 | 3.3686 | 1.5506 | 0 | 0 | 1.5506 | 137.27 | 0.0052683 | 2024-01-17 10:10:35 | -0.0003167
5090 | 1 | 4 | CC DChg | 16:30:00 | 42:22:50 | -0.094 | 3.3682 | 1.5513 | 0 | 0 | 1.5513 | 137.34 | 0.005271 | 2024-01-17 10:11:05 | -0.0003167
5091 | 1 | 4 | CC DChg | 16:30:30 | 42:23:20 | -0.094 | 3.3678 | 1.5521 | 0 | 0 | 1.5521 | 137.41 | 0.0052736 | 2024-01-17 10:11:35 | -0.0003166
5092 | 1 | 4 | CC DChg | 16:31:00 | 42:23:50 | -0.094 | 3.3673 | 1.5529 | 0 | 0 | 1.5529 | 137.48 | 0.0052762 | 2024-01-17 10:12:05 | -0.0003166
5093 | 1 | 4 | CC DChg | 16:31:30 | 42:24:20 | -0.094 | 3.3669 | 1.5537 | 0 | 0 | 1.5537 | 137.55 | 0.0052789 | 2024-01-17 10:12:35 | -0.0003166
5094 | 1 | 4 | CC DChg | 16:32:00 | 42:24:50 | -0.094 | 3.3665 | 1.5545 | 0 | 0 | 1.5545 | 137.62 | 0.0052815 | 2024-01-17 10:13:05 | -0.0003165
5095 | 1 | 4 | CC DChg | 16:32:30 | 42:25:20 | -0.094 | 3.3662 | 1.5553 | 0 | 0 | 1.5553 | 137.69 | 0.0052842 | 2024-01-17 10:13:35 | -0.0003165
5096 | 1 | 4 | CC DChg | 16:33:00 | 42:25:50 | -0.094 | 3.366 | 1.556 | 0 | 0 | 1.556 | 137.76 | 0.0052868 | 2024-01-17 10:14:05 | -0.0003165
5097 | 1 | 4 | CC DChg | 16:33:30 | 42:26:20 | -0.094 | 3.3659 | 1.5568 | 0 | 0 | 1.5568 | 137.83 | 0.0052894 | 2024-01-17 10:14:35 | -0.0003165
5098 | 1 | 4 | CC DChg | 16:34:00 | 42:26:50 | -0.094 | 3.3658 | 1.5576 | 0 | 0 | 1.5576 | 137.9 | 0.0052921 | 2024-01-17 10:15:05 | -0.0003165
5099 | 1 | 4 | CC DChg | 16:34:30 | 42:27:20 | -0.094 | 3.3658 | 1.5584 | 0 | 0 | 1.5584 | 137.97 | 0.0052947 | 2024-01-17 10:15:35 | -0.0003165
5100 | 1 | 4 | CC DChg | 16:35:00 | 42:27:50 | -0.094 | 3.3657 | 1.5592 | 0 | 0 | 1.5592 | 138.04 | 0.0052973 | 2024-01-17 10:16:05 | -0.0003164
5101 | 1 | 4 | CC DChg | 16:35:30 | 42:28:20 | -0.094 | 3.3655 | 1.56 | 0 | 0 | 1.56 | 138.11 | 0.0053 | 2024-01-17 10:16:35 | -0.0003164
5102 | 1 | 4 | CC DChg | 16:36:00 | 42:28:50 | -0.094 | 3.3653 | 1.5607 | 0 | 0 | 1.5607 | 138.17 | 0.0053026 | 2024-01-17 10:17:05 | -0.0003164
5103 | 1 | 4 | CC DChg | 16:36:30 | 42:29:20 | -0.094 | 3.3649 | 1.5615 | 0 | 0 | 1.5615 | 138.24 | 0.0053052 | 2024-01-17 10:17:35 | -0.0003164
5104 | 1 | 4 | CC DChg | 16:37:00 | 42:29:50 | -0.094 | 3.3645 | 1.5623 | 0 | 0 | 1.5623 | 138.31 | 0.0053079 | 2024-01-17 10:18:05 | -0.0003163
5105 | 1 | 4 | CC DChg | 16:37:30 | 42:30:20 | -0.094 | 3.364 | 1.5631 | 0 | 0 | 1.5631 | 138.38 | 0.0053105 | 2024-01-17 10:18:35 | -0.0003163
5106 | 1 | 4 | CC DChg | 16:38:00 | 42:30:50 | -0.094 | 3.3634 | 1.5639 | 0 | 0 | 1.5639 | 138.45 | 0.0053132 | 2024-01-17 10:19:05 | -0.0003162
5107 | 1 | 4 | CC DChg | 16:38:30 | 42:31:20 | -0.094 | 3.3629 | 1.5647 | 0 | 0 | 1.5647 | 138.52 | 0.0053158 | 2024-01-17 10:19:35 | -0.0003162
5108 | 1 | 4 | CC DChg | 16:39:00 | 42:31:50 | -0.094 | 3.3624 | 1.5654 | 0 | 0 | 1.5654 | 138.59 | 0.0053184 | 2024-01-17 10:20:05 | -0.0003161
5109 | 1 | 4 | CC DChg | 16:39:30 | 42:32:20 | -0.094 | 3.3619 | 1.5662 | 0 | 0 | 1.5662 | 138.66 | 0.0053211 | 2024-01-17 10:20:35 | -0.0003161
5110 | 1 | 4 | CC DChg | 16:40:00 | 42:32:50 | -0.094 | 3.3616 | 1.567 | 0 | 0 | 1.567 | 138.73 | 0.0053237 | 2024-01-17 10:21:05 | -0.0003161
5111 | 1 | 4 | CC DChg | 16:40:30 | 42:33:20 | -0.094 | 3.3615 | 1.5678 | 0 | 0 | 1.5678 | 138.8 | 0.0053263 | 2024-01-17 10:21:35 | -0.000316
5112 | 1 | 4 | CC DChg | 16:41:00 | 42:33:50 | -0.094 | 3.3613 | 1.5686 | 0 | 0 | 1.5686 | 138.87 | 0.005329 | 2024-01-17 10:22:05 | -0.000316
5113 | 1 | 4 | CC DChg | 16:41:30 | 42:34:20 | -0.094 | 3.3613 | 1.5694 | 0 | 0 | 1.5694 | 138.94 | 0.0053316 | 2024-01-17 10:22:35 | -0.000316
5114 | 1 | 4 | CC DChg | 16:42:00 | 42:34:50 | -0.094 | 3.3611 | 1.5701 | 0 | 0 | 1.5701 | 139.01 | 0.0053342 | 2024-01-17 10:23:05 | -0.000316
5115 | 1 | 4 | CC DChg | 16:42:30 | 42:35:20 | -0.094 | 3.3609 | 1.5709 | 0 | 0 | 1.5709 | 139.08 | 0.0053369 | 2024-01-17 10:23:35 | -0.000316
5116 | 1 | 4 | CC DChg | 16:43:00 | 42:35:50 | -0.094 | 3.3605 | 1.5717 | 0 | 0 | 1.5717 | 139.15 | 0.0053395 | 2024-01-17 10:24:05 | -0.000316
5117 | 1 | 4 | CC DChg | 16:43:30 | 42:36:20 | -0.094 | 3.3601 | 1.5725 | 0 | 0 | 1.5725 | 139.22 | 0.0053421 | 2024-01-17 10:24:35 | -0.0003159
5118 | 1 | 4 | CC DChg | 16:44:00 | 42:36:50 | -0.094 | 3.3596 | 1.5733 | 0 | 0 | 1.5733 | 139.28 | 0.0053448 | 2024-01-17 10:25:05 | -0.0003159
5119 | 1 | 4 | CC DChg | 16:44:30 | 42:37:20 | -0.094 | 3.359 | 1.5741 | 0 | 0 | 1.5741 | 139.35 | 0.0053474 | 2024-01-17 10:25:35 | -0.0003158
5120 | 1 | 4 | CC DChg | 16:45:00 | 42:37:50 | -0.094 | 3.3584 | 1.5748 | 0 | 0 | 1.5748 | 139.42 | 0.00535 | 2024-01-17 10:26:05 | -0.0003158
5121 | 1 | 4 | CC DChg | 16:45:30 | 42:38:20 | -0.094 | 3.3577 | 1.5756 | 0 | 0 | 1.5756 | 139.49 | 0.0053527 | 2024-01-17 10:26:35 | -0.0003157
5122 | 1 | 4 | CC DChg | 16:46:00 | 42:38:50 | -0.094 | 3.3571 | 1.5764 | 0 | 0 | 1.5764 | 139.56 | 0.0053553 | 2024-01-17 10:27:05 | -0.0003156
5123 | 1 | 4 | CC DChg | 16:46:30 | 42:39:20 | -0.094 | 3.3566 | 1.5772 | 0 | 0 | 1.5772 | 139.63 | 0.0053579 | 2024-01-17 10:27:35 | -0.0003156
5124 | 1 | 4 | CC DChg | 16:47:00 | 42:39:50 | -0.094 | 3.3563 | 1.578 | 0 | 0 | 1.578 | 139.7 | 0.0053605 | 2024-01-17 10:28:05 | -0.0003156
5125 | 1 | 4 | CC DChg | 16:47:30 | 42:40:20 | -0.094 | 3.356 | 1.5788 | 0 | 0 | 1.5788 | 139.77 | 0.0053632 | 2024-01-17 10:28:35 | -0.0003155
5126 | 1 | 4 | CC DChg | 16:48:00 | 42:40:50 | -0.094 | 3.3558 | 1.5795 | 0 | 0 | 1.5795 | 139.84 | 0.0053658 | 2024-01-17 10:29:05 | -0.0003155
5127 | 1 | 4 | CC DChg | 16:48:30 | 42:41:20 | -0.094 | 3.3556 | 1.5803 | 0 | 0 | 1.5803 | 139.91 | 0.0053684 | 2024-01-17 10:29:35 | -0.0003155
5128 | 1 | 4 | CC DChg | 16:49:00 | 42:41:50 | -0.094 | 3.3554 | 1.5811 | 0 | 0 | 1.5811 | 139.98 | 0.0053711 | 2024-01-17 10:30:05 | -0.0003155
5129 | 1 | 4 | CC DChg | 16:49:30 | 42:42:20 | -0.094 | 3.355 | 1.5819 | 0 | 0 | 1.5819 | 140.05 | 0.0053737 | 2024-01-17 10:30:35 | -0.0003154
5130 | 1 | 4 | CC DChg | 16:50:00 | 42:42:50 | -0.094 | 3.3545 | 1.5827 | 0 | 0 | 1.5827 | 140.12 | 0.0053763 | 2024-01-17 10:31:05 | -0.0003154
5131 | 1 | 4 | CC DChg | 16:50:30 | 42:43:20 | -0.094 | 3.3539 | 1.5835 | 0 | 0 | 1.5835 | 140.19 | 0.0053789 | 2024-01-17 10:31:35 | -0.0003153
5132 | 1 | 4 | CC DChg | 16:51:00 | 42:43:50 | -0.094 | 3.3532 | 1.5842 | 0 | 0 | 1.5842 | 140.26 | 0.0053816 | 2024-01-17 10:32:05 | -0.0003153
5133 | 1 | 4 | CC DChg | 16:51:30 | 42:44:20 | -0.094 | 3.3524 | 1.585 | 0 | 0 | 1.585 | 140.33 | 0.0053842 | 2024-01-17 10:32:35 | -0.0003152
5134 | 1 | 4 | CC DChg | 16:52:00 | 42:44:50 | -0.094 | 3.3516 | 1.5858 | 0 | 0 | 1.5858 | 140.39 | 0.0053868 | 2024-01-17 10:33:05 | -0.0003151
5135 | 1 | 4 | CC DChg | 16:52:30 | 42:45:20 | -0.094 | 3.3507 | 1.5866 | 0 | 0 | 1.5866 | 140.46 | 0.0053895 | 2024-01-17 10:33:35 | -0.000315
5136 | 1 | 4 | CC DChg | 16:53:00 | 42:45:50 | -0.094 | 3.3499 | 1.5874 | 0 | 0 | 1.5874 | 140.53 | 0.0053921 | 2024-01-17 10:34:05 | -0.000315
5137 | 1 | 4 | CC DChg | 16:53:30 | 42:46:20 | -0.094 | 3.3492 | 1.5882 | 0 | 0 | 1.5882 | 140.6 | 0.0053947 | 2024-01-17 10:34:35 | -0.0003149
5138 | 1 | 4 | CC DChg | 16:54:00 | 42:46:50 | -0.094 | 3.3487 | 1.5889 | 0 | 0 | 1.5889 | 140.67 | 0.0053973 | 2024-01-17 10:35:05 | -0.0003148
5139 | 1 | 4 | CC DChg | 16:54:30 | 42:47:20 | -0.094 | 3.3483 | 1.5897 | 0 | 0 | 1.5897 | 140.74 | 0.0054 | 2024-01-17 10:35:35 | -0.0003148
5140 | 1 | 4 | CC DChg | 16:55:00 | 42:47:50 | -0.094 | 3.348 | 1.5905 | 0 | 0 | 1.5905 | 140.81 | 0.0054026 | 2024-01-17 10:36:05 | -0.0003148
5141 | 1 | 4 | CC DChg | 16:55:30 | 42:48:20 | -0.094 | 3.3476 | 1.5913 | 0 | 0 | 1.5913 | 140.88 | 0.0054052 | 2024-01-17 10:36:35 | -0.0003147
5142 | 1 | 4 | CC DChg | 16:56:00 | 42:48:50 | -0.094 | 3.3472 | 1.5921 | 0 | 0 | 1.5921 | 140.95 | 0.0054078 | 2024-01-17 10:37:05 | -0.0003147
5143 | 1 | 4 | CC DChg | 16:56:30 | 42:49:20 | -0.094 | 3.3467 | 1.5929 | 0 | 0 | 1.5929 | 141.02 | 0.0054104 | 2024-01-17 10:37:35 | -0.0003147
5144 | 1 | 4 | CC DChg | 16:57:00 | 42:49:50 | -0.094 | 3.346 | 1.5936 | 0 | 0 | 1.5936 | 141.09 | 0.0054131 | 2024-01-17 10:38:05 | -0.0003146
5145 | 1 | 4 | CC DChg | 16:57:30 | 42:50:20 | -0.094 | 3.3452 | 1.5944 | 0 | 0 | 1.5944 | 141.16 | 0.0054157 | 2024-01-17 10:38:35 | -0.0003145
5146 | 1 | 4 | CC DChg | 16:58:00 | 42:50:50 | -0.094 | 3.3443 | 1.5952 | 0 | 0 | 1.5952 | 141.23 | 0.0054183 | 2024-01-17 10:39:05 | -0.0003144
5147 | 1 | 4 | CC DChg | 16:58:30 | 42:51:20 | -0.094 | 3.3433 | 1.596 | 0 | 0 | 1.596 | 141.3 | 0.0054209 | 2024-01-17 10:39:35 | -0.0003143
5148 | 1 | 4 | CC DChg | 16:59:00 | 42:51:50 | -0.094 | 3.3422 | 1.5968 | 0 | 0 | 1.5968 | 141.37 | 0.0054235 | 2024-01-17 10:40:05 | -0.0003142
5149 | 1 | 4 | CC DChg | 16:59:30 | 42:52:20 | -0.094 | 3.341 | 1.5976 | 0 | 0 | 1.5976 | 141.43 | 0.0054262 | 2024-01-17 10:40:35 | -0.0003141
5150 | 1 | 4 | CC DChg | 17:00:00 | 42:52:50 | -0.094 | 3.3399 | 1.5983 | 0 | 0 | 1.5983 | 141.5 | 0.0054288 | 2024-01-17 10:41:05 | -0.000314
5151 | 1 | 4 | CC DChg | 17:00:30 | 42:53:20 | -0.094 | 3.3389 | 1.5991 | 0 | 0 | 1.5991 | 141.57 | 0.0054314 | 2024-01-17 10:41:35 | -0.0003139
5152 | 1 | 4 | CC DChg | 17:01:00 | 42:53:50 | -0.094 | 3.338 | 1.5999 | 0 | 0 | 1.5999 | 141.64 | 0.005434 | 2024-01-17 10:42:05 | -0.0003138
5153 | 1 | 4 | CC DChg | 17:01:30 | 42:54:20 | -0.094 | 3.3373 | 1.6007 | 0 | 0 | 1.6007 | 141.71 | 0.0054366 | 2024-01-17 10:42:35 | -0.0003138
5154 | 1 | 4 | CC DChg | 17:02:00 | 42:54:50 | -0.094 | 3.3368 | 1.6015 | 0 | 0 | 1.6015 | 141.78 | 0.0054392 | 2024-01-17 10:43:05 | -0.0003137
5155 | 1 | 4 | CC DChg | 17:02:30 | 42:55:20 | -0.094 | 3.3362 | 1.6023 | 0 | 0 | 1.6023 | 141.85 | 0.0054419 | 2024-01-17 10:43:35 | -0.0003137
5156 | 1 | 4 | CC DChg | 17:03:00 | 42:55:50 | -0.094 | 3.3355 | 1.603 | 0 | 0 | 1.603 | 141.92 | 0.0054445 | 2024-01-17 10:44:05 | -0.0003136
5157 | 1 | 4 | CC DChg | 17:03:30 | 42:56:20 | -0.094 | 3.3347 | 1.6038 | 0 | 0 | 1.6038 | 141.99 | 0.0054471 | 2024-01-17 10:44:35 | -0.0003135
5158 | 1 | 4 | CC DChg | 17:04:00 | 42:56:50 | -0.094 | 3.3336 | 1.6046 | 0 | 0 | 1.6046 | 142.06 | 0.0054497 | 2024-01-17 10:45:05 | -0.0003134
5159 | 1 | 4 | CC DChg | 17:04:30 | 42:57:20 | -0.094 | 3.3324 | 1.6054 | 0 | 0 | 1.6054 | 142.13 | 0.0054523 | 2024-01-17 10:45:35 | -0.0003133
5160 | 1 | 4 | CC DChg | 17:05:00 | 42:57:50 | -0.094 | 3.331 | 1.6062 | 0 | 0 | 1.6062 | 142.2 | 0.0054549 | 2024-01-17 10:46:05 | -0.0003132
5161 | 1 | 4 | CC DChg | 17:05:30 | 42:58:20 | -0.094 | 3.3295 | 1.607 | 0 | 0 | 1.607 | 142.27 | 0.0054575 | 2024-01-17 10:46:35 | -0.000313
5162 | 1 | 4 | CC DChg | 17:06:00 | 42:58:50 | -0.094 | 3.3278 | 1.6077 | 0 | 0 | 1.6077 | 142.34 | 0.0054601 | 2024-01-17 10:47:05 | -0.0003129
5163 | 1 | 4 | CC DChg | 17:06:30 | 42:59:20 | -0.094 | 3.326 | 1.6085 | 0 | 0 | 1.6085 | 142.41 | 0.0054627 | 2024-01-17 10:47:35 | -0.0003127
5164 | 1 | 4 | CC DChg | 17:07:00 | 42:59:50 | -0.094 | 3.3243 | 1.6093 | 0 | 0 | 1.6093 | 142.48 | 0.0054653 | 2024-01-17 10:48:05 | -0.0003126
5165 | 1 | 4 | CC DChg | 17:07:30 | 43:00:20 | -0.094 | 3.3228 | 1.6101 | 0 | 0 | 1.6101 | 142.54 | 0.0054679 | 2024-01-17 10:48:35 | -0.0003124
5166 | 1 | 4 | CC DChg | 17:08:00 | 43:00:50 | -0.094 | 3.3214 | 1.6109 | 0 | 0 | 1.6109 | 142.61 | 0.0054706 | 2024-01-17 10:49:05 | -0.0003123
5167 | 1 | 4 | CC DChg | 17:08:30 | 43:01:20 | -0.094 | 3.3204 | 1.6117 | 0 | 0 | 1.6117 | 142.68 | 0.0054732 | 2024-01-17 10:49:35 | -0.0003122
5168 | 1 | 4 | CC DChg | 17:09:00 | 43:01:50 | -0.094 | 3.3194 | 1.6125 | 0 | 0 | 1.6125 | 142.75 | 0.0054758 | 2024-01-17 10:50:05 | -0.0003121
5169 | 1 | 4 | CC DChg | 17:09:30 | 43:02:20 | -0.094 | 3.3183 | 1.6132 | 0 | 0 | 1.6132 | 142.82 | 0.0054784 | 2024-01-17 10:50:35 | -0.000312
5170 | 1 | 4 | CC DChg | 17:10:00 | 43:02:50 | -0.094 | 3.3172 | 1.614 | 0 | 0 | 1.614 | 142.89 | 0.005481 | 2024-01-17 10:51:05 | -0.0003119
5171 | 1 | 4 | CC DChg | 17:10:30 | 43:03:20 | -0.094 | 3.3159 | 1.6148 | 0 | 0 | 1.6148 | 142.96 | 0.0054836 | 2024-01-17 10:51:35 | -0.0003118
5172 | 1 | 4 | CC DChg | 17:11:00 | 43:03:50 | -0.094 | 3.3143 | 1.6156 | 0 | 0 | 1.6156 | 143.03 | 0.0054862 | 2024-01-17 10:52:05 | -0.0003116
5173 | 1 | 4 | CC DChg | 17:11:30 | 43:04:20 | -0.094 | 3.3124 | 1.6164 | 0 | 0 | 1.6164 | 143.1 | 0.0054887 | 2024-01-17 10:52:35 | -0.0003114
5174 | 1 | 4 | CC DChg | 17:12:00 | 43:04:50 | -0.094 | 3.3103 | 1.6172 | 0 | 0 | 1.6172 | 143.17 | 0.0054913 | 2024-01-17 10:53:05 | -0.0003112
5175 | 1 | 4 | CC DChg | 17:12:30 | 43:05:20 | -0.094 | 3.3079 | 1.6179 | 0 | 0 | 1.6179 | 143.24 | 0.0054939 | 2024-01-17 10:53:35 | -0.000311
5176 | 1 | 4 | CC DChg | 17:13:00 | 43:05:50 | -0.094 | 3.3054 | 1.6187 | 0 | 0 | 1.6187 | 143.31 | 0.0054965 | 2024-01-17 10:54:05 | -0.0003108
5177 | 1 | 4 | CC DChg | 17:13:30 | 43:06:20 | -0.094 | 3.3028 | 1.6195 | 0 | 0 | 1.6195 | 143.38 | 0.0054991 | 2024-01-17 10:54:35 | -0.0003105
5178 | 1 | 4 | CC DChg | 17:14:00 | 43:06:50 | -0.094 | 3.3001 | 1.6203 | 0 | 0 | 1.6203 | 143.45 | 0.0055017 | 2024-01-17 10:55:05 | -0.0003103
5179 | 1 | 4 | CC DChg | 17:14:30 | 43:07:20 | -0.094 | 3.2977 | 1.6211 | 0 | 0 | 1.6211 | 143.52 | 0.0055043 | 2024-01-17 10:55:35 | -0.00031
5180 | 1 | 4 | CC DChg | 17:15:00 | 43:07:50 | -0.094 | 3.2956 | 1.6219 | 0 | 0 | 1.6219 | 143.59 | 0.0055069 | 2024-01-17 10:56:05 | -0.0003099
5181 | 1 | 4 | CC DChg | 17:15:30 | 43:08:20 | -0.094 | 3.2938 | 1.6226 | 0 | 0 | 1.6226 | 143.65 | 0.0055095 | 2024-01-17 10:56:35 | -0.0003097
5182 | 1 | 4 | CC DChg | 17:16:00 | 43:08:50 | -0.094 | 3.2921 | 1.6234 | 0 | 0 | 1.6234 | 143.72 | 0.005512 | 2024-01-17 10:57:05 | -0.0003095
5183 | 1 | 4 | CC DChg | 17:16:30 | 43:09:20 | -0.094 | 3.2903 | 1.6242 | 0 | 0 | 1.6242 | 143.79 | 0.0055146 | 2024-01-17 10:57:35 | -0.0003094
5184 | 1 | 4 | CC DChg | 17:17:00 | 43:09:50 | -0.094 | 3.2884 | 1.625 | 0 | 0 | 1.625 | 143.86 | 0.0055172 | 2024-01-17 10:58:05 | -0.0003092
5185 | 1 | 4 | CC DChg | 17:17:30 | 43:10:20 | -0.094 | 3.2861 | 1.6258 | 0 | 0 | 1.6258 | 143.93 | 0.0055198 | 2024-01-17 10:58:35 | -0.000309
5186 | 1 | 4 | CC DChg | 17:18:00 | 43:10:50 | -0.094 | 3.2835 | 1.6266 | 0 | 0 | 1.6266 | 144 | 0.0055223 | 2024-01-17 10:59:05 | -0.0003087
5187 | 1 | 4 | CC DChg | 17:18:30 | 43:11:20 | -0.094 | 3.2805 | 1.6273 | 0 | 0 | 1.6273 | 144.07 | 0.0055249 | 2024-01-17 10:59:35 | -0.0003084
5188 | 1 | 4 | CC DChg | 17:19:00 | 43:11:50 | -0.094 | 3.2773 | 1.6281 | 0 | 0 | 1.6281 | 144.14 | 0.0055275 | 2024-01-17 11:00:05 | -0.0003081
5189 | 1 | 4 | CC DChg | 17:19:30 | 43:12:20 | -0.094 | 3.2737 | 1.6289 | 0 | 0 | 1.6289 | 144.21 | 0.00553 | 2024-01-17 11:00:35 | -0.0003078
5190 | 1 | 4 | CC DChg | 17:20:00 | 43:12:50 | -0.094 | 3.27 | 1.6297 | 0 | 0 | 1.6297 | 144.28 | 0.0055326 | 2024-01-17 11:01:05 | -0.0003074
5191 | 1 | 4 | CC DChg | 17:20:30 | 43:13:20 | -0.094 | 3.2662 | 1.6305 | 0 | 0 | 1.6305 | 144.35 | 0.0055352 | 2024-01-17 11:01:35 | -0.0003071
5192 | 1 | 4 | CC DChg | 17:21:00 | 43:13:50 | -0.094 | 3.2626 | 1.6313 | 0 | 0 | 1.6313 | 144.42 | 0.0055377 | 2024-01-17 11:02:05 | -0.0003067
5193 | 1 | 4 | CC DChg | 17:21:30 | 43:14:20 | -0.094 | 3.2593 | 1.632 | 0 | 0 | 1.632 | 144.49 | 0.0055403 | 2024-01-17 11:02:35 | -0.0003064
5194 | 1 | 4 | CC DChg | 17:22:00 | 43:14:50 | -0.094 | 3.2565 | 1.6328 | 0 | 0 | 1.6328 | 144.56 | 0.0055428 | 2024-01-17 11:03:05 | -0.0003062
5195 | 1 | 4 | CC DChg | 17:22:30 | 43:15:20 | -0.094 | 3.254 | 1.6336 | 0 | 0 | 1.6336 | 144.63 | 0.0055454 | 2024-01-17 11:03:35 | -0.0003059
5196 | 1 | 4 | CC DChg | 17:23:00 | 43:15:50 | -0.094 | 3.2517 | 1.6344 | 0 | 0 | 1.6344 | 144.7 | 0.0055479 | 2024-01-17 11:04:05 | -0.0003057
5197 | 1 | 4 | CC DChg | 17:23:30 | 43:16:20 | -0.094 | 3.2494 | 1.6352 | 0 | 0 | 1.6352 | 144.76 | 0.0055505 | 2024-01-17 11:04:35 | -0.0003055
5198 | 1 | 4 | CC DChg | 17:24:00 | 43:16:50 | -0.094 | 3.2469 | 1.636 | 0 | 0 | 1.636 | 144.83 | 0.005553 | 2024-01-17 11:05:05 | -0.0003053
5199 | 1 | 4 | CC DChg | 17:24:30 | 43:17:20 | -0.094 | 3.2439 | 1.6367 | 0 | 0 | 1.6367 | 144.9 | 0.0055556 | 2024-01-17 11:05:35 | -0.000305
5200 | 1 | 4 | CC DChg | 17:25:00 | 43:17:50 | -0.094 | 3.2405 | 1.6375 | 0 | 0 | 1.6375 | 144.97 | 0.0055581 | 2024-01-17 11:06:05 | -0.0003047
5201 | 1 | 4 | CC DChg | 17:25:30 | 43:18:20 | -0.094 | 3.2367 | 1.6383 | 0 | 0 | 1.6383 | 145.04 | 0.0055606 | 2024-01-17 11:06:35 | -0.0003043
5202 | 1 | 4 | CC DChg | 17:26:00 | 43:18:50 | -0.094 | 3.2324 | 1.6391 | 0 | 0 | 1.6391 | 145.11 | 0.0055632 | 2024-01-17 11:07:05 | -0.0003039
5203 | 1 | 4 | CC DChg | 17:26:30 | 43:19:20 | -0.094 | 3.228 | 1.6399 | 0 | 0 | 1.6399 | 145.18 | 0.0055657 | 2024-01-17 11:07:35 | -0.0003035
5204 | 1 | 4 | CC DChg | 17:27:00 | 43:19:50 | -0.094 | 3.2234 | 1.6407 | 0 | 0 | 1.6407 | 145.25 | 0.0055682 | 2024-01-17 11:08:05 | -0.0003031
5205 | 1 | 4 | CC DChg | 17:27:30 | 43:20:20 | -0.094 | 3.2189 | 1.6414 | 0 | 0 | 1.6414 | 145.32 | 0.0055708 | 2024-01-17 11:08:35 | -0.0003026
5206 | 1 | 4 | CC DChg | 17:28:00 | 43:20:50 | -0.094 | 3.2146 | 1.6422 | 0 | 0 | 1.6422 | 145.39 | 0.0055733 | 2024-01-17 11:09:05 | -0.0003022
5207 | 1 | 4 | CC DChg | 17:28:30 | 43:21:20 | -0.094 | 3.2109 | 1.643 | 0 | 0 | 1.643 | 145.46 | 0.0055758 | 2024-01-17 11:09:35 | -0.0003019
5208 | 1 | 4 | CC DChg | 17:29:00 | 43:21:50 | -0.094 | 3.2077 | 1.6438 | 0 | 0 | 1.6438 | 145.53 | 0.0055783 | 2024-01-17 11:10:05 | -0.0003016
5209 | 1 | 4 | CC DChg | 17:29:30 | 43:22:20 | -0.094 | 3.2048 | 1.6446 | 0 | 0 | 1.6446 | 145.6 | 0.0055808 | 2024-01-17 11:10:35 | -0.0003013
5210 | 1 | 4 | CC DChg | 17:30:00 | 43:22:50 | -0.094 | 3.202 | 1.6454 | 0 | 0 | 1.6454 | 145.67 | 0.0055833 | 2024-01-17 11:11:05 | -0.0003011
5211 | 1 | 4 | CC DChg | 17:30:30 | 43:23:20 | -0.094 | 3.1991 | 1.6461 | 0 | 0 | 1.6461 | 145.74 | 0.0055858 | 2024-01-17 11:11:35 | -0.0003008
5212 | 1 | 4 | CC DChg | 17:31:00 | 43:23:50 | -0.094 | 3.1959 | 1.6469 | 0 | 0 | 1.6469 | 145.8 | 0.0055883 | 2024-01-17 11:12:05 | -0.0003005
5213 | 1 | 4 | CC DChg | 17:31:30 | 43:24:20 | -0.094 | 3.1922 | 1.6477 | 0 | 0 | 1.6477 | 145.87 | 0.0055908 | 2024-01-17 11:12:35 | -0.0003001
5214 | 1 | 4 | CC DChg | 17:32:00 | 43:24:50 | -0.094 | 3.188 | 1.6485 | 0 | 0 | 1.6485 | 145.94 | 0.0055933 | 2024-01-17 11:13:05 | -0.0002997
5215 | 1 | 4 | CC DChg | 17:32:30 | 43:25:20 | -0.094 | 3.1836 | 1.6493 | 0 | 0 | 1.6493 | 146.01 | 0.0055958 | 2024-01-17 11:13:35 | -0.0002993
5216 | 1 | 4 | CC DChg | 17:33:00 | 43:25:50 | -0.094 | 3.1788 | 1.6501 | 0 | 0 | 1.6501 | 146.08 | 0.0055983 | 2024-01-17 11:14:05 | -0.0002989
5217 | 1 | 4 | CC DChg | 17:33:30 | 43:26:20 | -0.094 | 3.1738 | 1.6508 | 0 | 0 | 1.6508 | 146.15 | 0.0056008 | 2024-01-17 11:14:35 | -0.0002984
5218 | 1 | 4 | CC DChg | 17:34:00 | 43:26:50 | -0.094 | 3.1688 | 1.6516 | 0 | 0 | 1.6516 | 146.22 | 0.0056033 | 2024-01-17 11:15:05 | -0.0002979
5219 | 1 | 4 | CC DChg | 17:34:30 | 43:27:20 | -0.094 | 3.1638 | 1.6524 | 0 | 0 | 1.6524 | 146.29 | 0.0056058 | 2024-01-17 11:15:35 | -0.0002975
5220 | 1 | 4 | CC DChg | 17:35:00 | 43:27:50 | -0.094 | 3.1591 | 1.6532 | 0 | 0 | 1.6532 | 146.36 | 0.0056083 | 2024-01-17 11:16:05 | -0.000297
5221 | 1 | 4 | CC DChg | 17:35:30 | 43:28:20 | -0.094 | 3.155 | 1.654 | 0 | 0 | 1.654 | 146.43 | 0.0056107 | 2024-01-17 11:16:35 | -0.0002966
5222 | 1 | 4 | CC DChg | 17:36:00 | 43:28:50 | -0.094 | 3.1514 | 1.6548 | 0 | 0 | 1.6548 | 146.5 | 0.0056132 | 2024-01-17 11:17:05 | -0.0002963
5223 | 1 | 4 | CC DChg | 17:36:30 | 43:29:20 | -0.094 | 3.148 | 1.6555 | 0 | 0 | 1.6555 | 146.57 | 0.0056157 | 2024-01-17 11:17:35 | -0.000296
5224 | 1 | 4 | CC DChg | 17:37:00 | 43:29:50 | -0.094 | 3.1448 | 1.6563 | 0 | 0 | 1.6563 | 146.64 | 0.0056181 | 2024-01-17 11:18:05 | -0.0002957
5225 | 1 | 4 | CC DChg | 17:37:30 | 43:30:20 | -0.094 | 3.1412 | 1.6571 | 0 | 0 | 1.6571 | 146.71 | 0.0056206 | 2024-01-17 11:18:35 | -0.0002953
5226 | 1 | 4 | CC DChg | 17:38:00 | 43:30:50 | -0.094 | 3.1375 | 1.6579 | 0 | 0 | 1.6579 | 146.78 | 0.0056231 | 2024-01-17 11:19:05 | -0.000295
5227 | 1 | 4 | CC DChg | 17:38:30 | 43:31:20 | -0.094 | 3.1332 | 1.6587 | 0 | 0 | 1.6587 | 146.85 | 0.0056255 | 2024-01-17 11:19:35 | -0.0002946
5228 | 1 | 4 | CC DChg | 17:39:00 | 43:31:50 | -0.094 | 3.1284 | 1.6595 | 0 | 0 | 1.6595 | 146.91 | 0.005628 | 2024-01-17 11:20:05 | -0.0002941
5229 | 1 | 4 | CC DChg | 17:39:30 | 43:32:20 | -0.094 | 3.1234 | 1.6602 | 0 | 0 | 1.6602 | 146.98 | 0.0056304 | 2024-01-17 11:20:35 | -0.0002937
5230 | 1 | 4 | CC DChg | 17:40:00 | 43:32:50 | -0.094 | 3.118 | 1.661 | 0 | 0 | 1.661 | 147.05 | 0.0056329 | 2024-01-17 11:21:05 | -0.0002932
5231 | 1 | 4 | CC DChg | 17:40:30 | 43:33:20 | -0.094 | 3.1124 | 1.6618 | 0 | 0 | 1.6618 | 147.12 | 0.0056353 | 2024-01-17 11:21:35 | -0.0002926
5232 | 1 | 4 | CC DChg | 17:41:00 | 43:33:50 | -0.094 | 3.1068 | 1.6626 | 0 | 0 | 1.6626 | 147.19 | 0.0056377 | 2024-01-17 11:22:05 | -0.0002921
5233 | 1 | 4 | CC DChg | 17:41:30 | 43:34:20 | -0.094 | 3.1012 | 1.6634 | 0 | 0 | 1.6634 | 147.26 | 0.0056402 | 2024-01-17 11:22:35 | -0.0002916
5234 | 1 | 4 | CC DChg | 17:42:00 | 43:34:50 | -0.094 | 3.096 | 1.6642 | 0 | 0 | 1.6642 | 147.33 | 0.0056426 | 2024-01-17 11:23:05 | -0.0002911
5235 | 1 | 4 | CC DChg | 17:42:30 | 43:35:20 | -0.094 | 3.0913 | 1.6649 | 0 | 0 | 1.6649 | 147.4 | 0.005645 | 2024-01-17 11:23:35 | -0.0002906
5236 | 1 | 4 | CC DChg | 17:43:00 | 43:35:50 | -0.094 | 3.087 | 1.6657 | 0 | 0 | 1.6657 | 147.47 | 0.0056475 | 2024-01-17 11:24:05 | -0.0002902
5237 | 1 | 4 | CC DChg | 17:43:30 | 43:36:20 | -0.094 | 3.083 | 1.6665 | 0 | 0 | 1.6665 | 147.54 | 0.0056499 | 2024-01-17 11:24:35 | -0.0002899
5238 | 1 | 4 | CC DChg | 17:44:00 | 43:36:50 | -0.094 | 3.0791 | 1.6673 | 0 | 0 | 1.6673 | 147.61 | 0.0056523 | 2024-01-17 11:25:05 | -0.0002895
5239 | 1 | 4 | CC DChg | 17:44:30 | 43:37:20 | -0.094 | 3.0751 | 1.6681 | 0 | 0 | 1.6681 | 147.68 | 0.0056547 | 2024-01-17 11:25:35 | -0.0002891
5240 | 1 | 4 | CC DChg | 17:45:00 | 43:37:50 | -0.094 | 3.0707 | 1.6689 | 0 | 0 | 1.6689 | 147.75 | 0.0056571 | 2024-01-17 11:26:05 | -0.0002887
5241 | 1 | 4 | CC DChg | 17:45:30 | 43:38:20 | -0.094 | 3.0658 | 1.6696 | 0 | 0 | 1.6696 | 147.82 | 0.0056595 | 2024-01-17 11:26:35 | -0.0002882
5242 | 1 | 4 | CC DChg | 17:46:00 | 43:38:50 | -0.094 | 3.0606 | 1.6704 | 0 | 0 | 1.6704 | 147.89 | 0.0056619 | 2024-01-17 11:27:05 | -0.0002878
5243 | 1 | 4 | CC DChg | 17:46:30 | 43:39:20 | -0.094 | 3.0551 | 1.6712 | 0 | 0 | 1.6712 | 147.96 | 0.0056643 | 2024-01-17 11:27:35 | -0.0002872
5244 | 1 | 4 | CC DChg | 17:47:00 | 43:39:50 | -0.094 | 3.0492 | 1.672 | 0 | 0 | 1.672 | 148.02 | 0.0056667 | 2024-01-17 11:28:05 | -0.0002867
5245 | 1 | 4 | CC DChg | 17:47:30 | 43:40:20 | -0.094 | 3.0432 | 1.6728 | 0 | 0 | 1.6728 | 148.09 | 0.0056691 | 2024-01-17 11:28:35 | -0.0002861
5246 | 1 | 4 | CC DChg | 17:48:00 | 43:40:50 | -0.094 | 3.037 | 1.6736 | 0 | 0 | 1.6736 | 148.16 | 0.0056715 | 2024-01-17 11:29:05 | -0.0002855
5247 | 1 | 4 | CC DChg | 17:48:30 | 43:41:20 | -0.094 | 3.0311 | 1.6743 | 0 | 0 | 1.6743 | 148.23 | 0.0056738 | 2024-01-17 11:29:35 | -0.000285
5248 | 1 | 4 | CC DChg | 17:49:00 | 43:41:50 | -0.094 | 3.0255 | 1.6751 | 0 | 0 | 1.6751 | 148.3 | 0.0056762 | 2024-01-17 11:30:05 | -0.0002845
5249 | 1 | 4 | CC DChg | 17:49:30 | 43:42:20 | -0.094 | 3.0204 | 1.6759 | 0 | 0 | 1.6759 | 148.37 | 0.0056786 | 2024-01-17 11:30:35 | -0.000284
5250 | 1 | 4 | CC DChg | 17:50:00 | 43:42:50 | -0.094 | 3.0156 | 1.6767 | 0 | 0 | 1.6767 | 148.44 | 0.0056809 | 2024-01-17 11:31:05 | -0.0002835
5251 | 1 | 4 | CC DChg | 17:50:30 | 43:43:20 | -0.094 | 3.0109 | 1.6775 | 0 | 0 | 1.6775 | 148.51 | 0.0056833 | 2024-01-17 11:31:35 | -0.0002831
5252 | 1 | 4 | CC DChg | 17:51:00 | 43:43:50 | -0.094 | 3.0062 | 1.6783 | 0 | 0 | 1.6783 | 148.58 | 0.0056857 | 2024-01-17 11:32:05 | -0.0002826
5253 | 1 | 4 | CC DChg | 17:51:30 | 43:44:20 | -0.094 | 3.0013 | 1.679 | 0 | 0 | 1.679 | 148.65 | 0.005688 | 2024-01-17 11:32:35 | -0.0002822
5254 | 1 | 4 | CC DChg | 17:52:00 | 43:44:50 | -0.094 | 2.996 | 1.6798 | 0 | 0 | 1.6798 | 148.72 | 0.0056904 | 2024-01-17 11:33:05 | -0.0002817
5255 | 1 | 4 | CC DChg | 17:52:30 | 43:45:20 | -0.094 | 2.9903 | 1.6806 | 0 | 0 | 1.6806 | 148.79 | 0.0056927 | 2024-01-17 11:33:35 | -0.0002811
5256 | 1 | 4 | CC DChg | 17:53:00 | 43:45:50 | -0.094 | 2.9843 | 1.6814 | 0 | 0 | 1.6814 | 148.86 | 0.0056951 | 2024-01-17 11:34:05 | -0.0002806
5257 | 1 | 4 | CC DChg | 17:53:30 | 43:46:20 | -0.094 | 2.9781 | 1.6822 | 0 | 0 | 1.6822 | 148.93 | 0.0056974 | 2024-01-17 11:34:35 | -0.00028
5258 | 1 | 4 | CC DChg | 17:54:00 | 43:46:50 | -0.094 | 2.9717 | 1.683 | 0 | 0 | 1.683 | 149 | 0.0056997 | 2024-01-17 11:35:05 | -0.0002794
5259 | 1 | 4 | CC DChg | 17:54:30 | 43:47:20 | -0.094 | 2.9651 | 1.6837 | 0 | 0 | 1.6837 | 149.07 | 0.005702 | 2024-01-17 11:35:35 | -0.0002788
5260 | 1 | 4 | CC DChg | 17:55:00 | 43:47:50 | -0.094 | 2.9586 | 1.6845 | 0 | 0 | 1.6845 | 149.13 | 0.0057044 | 2024-01-17 11:36:05 | -0.0002782
5261 | 1 | 4 | CC DChg | 17:55:30 | 43:48:20 | -0.094 | 2.9523 | 1.6853 | 0 | 0 | 1.6853 | 149.2 | 0.0057067 | 2024-01-17 11:36:35 | -0.0002776
5262 | 1 | 4 | CC DChg | 17:56:00 | 43:48:50 | -0.094 | 2.9464 | 1.6861 | 0 | 0 | 1.6861 | 149.27 | 0.005709 | 2024-01-17 11:37:05 | -0.000277
5263 | 1 | 4 | CC DChg | 17:56:30 | 43:49:20 | -0.094 | 2.941 | 1.6869 | 0 | 0 | 1.6869 | 149.34 | 0.0057113 | 2024-01-17 11:37:35 | -0.0002765
5264 | 1 | 4 | CC DChg | 17:57:00 | 43:49:50 | -0.094 | 2.9357 | 1.6877 | 0 | 0 | 1.6877 | 149.41 | 0.0057136 | 2024-01-17 11:38:05 | -0.000276
5265 | 1 | 4 | CC DChg | 17:57:30 | 43:50:20 | -0.094 | 2.9304 | 1.6885 | 0 | 0 | 1.6885 | 149.48 | 0.0057159 | 2024-01-17 11:38:35 | -0.0002755
5266 | 1 | 4 | CC DChg | 17:58:00 | 43:50:50 | -0.094 | 2.9251 | 1.6892 | 0 | 0 | 1.6892 | 149.55 | 0.0057182 | 2024-01-17 11:39:05 | -0.000275
5267 | 1 | 4 | CC DChg | 17:58:30 | 43:51:20 | -0.094 | 2.9195 | 1.69 | 0 | 0 | 1.69 | 149.62 | 0.0057205 | 2024-01-17 11:39:35 | -0.0002745
5268 | 1 | 4 | CC DChg | 17:59:00 | 43:51:50 | -0.094 | 2.9135 | 1.6908 | 0 | 0 | 1.6908 | 149.69 | 0.0057228 | 2024-01-17 11:40:05 | -0.0002739
5269 | 1 | 4 | CC DChg | 17:59:30 | 43:52:20 | -0.094 | 2.9071 | 1.6916 | 0 | 0 | 1.6916 | 149.76 | 0.005725 | 2024-01-17 11:40:35 | -0.0002733
5270 | 1 | 4 | CC DChg | 18:00:00 | 43:52:50 | -0.094 | 2.9006 | 1.6924 | 0 | 0 | 1.6924 | 149.83 | 0.0057273 | 2024-01-17 11:41:05 | -0.0002727
5271 | 1 | 4 | CC DChg | 18:00:30 | 43:53:20 | -0.094 | 2.8937 | 1.6932 | 0 | 0 | 1.6932 | 149.9 | 0.0057296 | 2024-01-17 11:41:35 | -0.0002721
5272 | 1 | 4 | CC DChg | 18:01:00 | 43:53:50 | -0.094 | 2.8867 | 1.6939 | 0 | 0 | 1.6939 | 149.97 | 0.0057319 | 2024-01-17 11:42:05 | -0.0002714
5273 | 1 | 4 | CC DChg | 18:01:30 | 43:54:20 | -0.094 | 2.8795 | 1.6947 | 0 | 0 | 1.6947 | 150.04 | 0.0057341 | 2024-01-17 11:42:35 | -0.0002707
5274 | 1 | 4 | CC DChg | 18:02:00 | 43:54:50 | -0.094 | 2.8724 | 1.6955 | 0 | 0 | 1.6955 | 150.11 | 0.0057364 | 2024-01-17 11:43:05 | -0.0002701
5275 | 1 | 4 | CC DChg | 18:02:30 | 43:55:20 | -0.094 | 2.8654 | 1.6963 | 0 | 0 | 1.6963 | 150.17 | 0.0057386 | 2024-01-17 11:43:35 | -0.0002694
5276 | 1 | 4 | CC DChg | 18:03:00 | 43:55:50 | -0.094 | 2.8588 | 1.6971 | 0 | 0 | 1.6971 | 150.24 | 0.0057409 | 2024-01-17 11:44:05 | -0.0002688
5277 | 1 | 4 | CC DChg | 18:03:30 | 43:56:20 | -0.094 | 2.8526 | 1.6979 | 0 | 0 | 1.6979 | 150.31 | 0.0057431 | 2024-01-17 11:44:35 | -0.0002682
5278 | 1 | 4 | CC DChg | 18:04:00 | 43:56:50 | -0.094 | 2.8464 | 1.6986 | 0 | 0 | 1.6986 | 150.38 | 0.0057453 | 2024-01-17 11:45:05 | -0.0002676
5279 | 1 | 4 | CC DChg | 18:04:30 | 43:57:20 | -0.094 | 2.8402 | 1.6994 | 0 | 0 | 1.6994 | 150.45 | 0.0057476 | 2024-01-17 11:45:35 | -0.000267
5280 | 1 | 4 | CC DChg | 18:05:00 | 43:57:50 | -0.094 | 2.834 | 1.7002 | 0 | 0 | 1.7002 | 150.52 | 0.0057498 | 2024-01-17 11:46:05 | -0.0002665
5281 | 1 | 4 | CC DChg | 18:05:30 | 43:58:20 | -0.094 | 2.8274 | 1.701 | 0 | 0 | 1.701 | 150.59 | 0.005752 | 2024-01-17 11:46:35 | -0.0002658
5282 | 1 | 4 | CC DChg | 18:06:00 | 43:58:50 | -0.094 | 2.8205 | 1.7018 | 0 | 0 | 1.7018 | 150.66 | 0.0057542 | 2024-01-17 11:47:05 | -0.0002652
5283 | 1 | 4 | CC DChg | 18:06:30 | 43:59:20 | -0.094 | 2.8132 | 1.7026 | 0 | 0 | 1.7026 | 150.73 | 0.0057564 | 2024-01-17 11:47:35 | -0.0002645
5284 | 1 | 4 | CC DChg | 18:07:00 | 43:59:50 | -0.094 | 2.8057 | 1.7033 | 0 | 0 | 1.7033 | 150.8 | 0.0057586 | 2024-01-17 11:48:05 | -0.0002638
5285 | 1 | 4 | CC DChg | 18:07:30 | 44:00:20 | -0.094 | 2.7978 | 1.7041 | 0 | 0 | 1.7041 | 150.87 | 0.0057608 | 2024-01-17 11:48:35 | -0.000263
5286 | 1 | 4 | CC DChg | 18:08:00 | 44:00:50 | -0.094 | 2.7898 | 1.7049 | 0 | 0 | 1.7049 | 150.94 | 0.005763 | 2024-01-17 11:49:05 | -0.0002623
5287 | 1 | 4 | CC DChg | 18:08:30 | 44:01:20 | -0.094 | 2.7816 | 1.7057 | 0 | 0 | 1.7057 | 151.01 | 0.0057652 | 2024-01-17 11:49:35 | -0.0002615
5288 | 1 | 4 | CC DChg | 18:09:00 | 44:01:50 | -0.094 | 2.7735 | 1.7065 | 0 | 0 | 1.7065 | 151.08 | 0.0057674 | 2024-01-17 11:50:05 | -0.0002608
5289 | 1 | 4 | CC DChg | 18:09:30 | 44:02:20 | -0.094 | 2.7656 | 1.7073 | 0 | 0 | 1.7073 | 151.15 | 0.0057695 | 2024-01-17 11:50:35 | -0.00026
5290 | 1 | 4 | CC DChg | 18:10:00 | 44:02:50 | -0.094 | 2.758 | 1.708 | 0 | 0 | 1.708 | 151.22 | 0.0057717 | 2024-01-17 11:51:05 | -0.0002593
5291 | 1 | 4 | CC DChg | 18:10:30 | 44:03:20 | -0.094 | 2.7505 | 1.7088 | 0 | 0 | 1.7088 | 151.28 | 0.0057739 | 2024-01-17 11:51:35 | -0.0002586
5292 | 1 | 4 | CC DChg | 18:11:00 | 44:03:50 | -0.094 | 2.7433 | 1.7096 | 0 | 0 | 1.7096 | 151.35 | 0.005776 | 2024-01-17 11:52:05 | -0.0002579
5293 | 1 | 4 | CC DChg | 18:11:30 | 44:04:20 | -0.094 | 2.736 | 1.7104 | 0 | 0 | 1.7104 | 151.42 | 0.0057781 | 2024-01-17 11:52:35 | -0.0002572
5294 | 1 | 4 | CC DChg | 18:12:00 | 44:04:50 | -0.094 | 2.7284 | 1.7112 | 0 | 0 | 1.7112 | 151.49 | 0.0057803 | 2024-01-17 11:53:05 | -0.0002565
5295 | 1 | 4 | CC DChg | 18:12:30 | 44:05:20 | -0.094 | 2.7207 | 1.712 | 0 | 0 | 1.712 | 151.56 | 0.0057824 | 2024-01-17 11:53:35 | -0.0002558
5296 | 1 | 4 | CC DChg | 18:13:00 | 44:05:50 | -0.094 | 2.7125 | 1.7127 | 0 | 0 | 1.7127 | 151.63 | 0.0057846 | 2024-01-17 11:54:05 | -0.000255
5297 | 1 | 4 | CC DChg | 18:13:30 | 44:06:20 | -0.094 | 2.7041 | 1.7135 | 0 | 0 | 1.7135 | 151.7 | 0.0057867 | 2024-01-17 11:54:35 | -0.0002542
5298 | 1 | 4 | CC DChg | 18:13:44 | 44:06:34 | -0.094 | 2.7 | 1.7139 | 0 | 0 | 1.7139 | 151.73 | 0.0057877 | 2024-01-17 11:54:50 | -0.0002539
5299 | 1 | 5 | Rest | 00:00:00 | 44:06:34 | 0 | 2.7146 | 0 | 0 | 0 | 0 | 0 | 0 | 2024-01-17 11:54:50 | 0
5300 | 1 | 5 | Rest | 00:00:30 | 44:07:04 | 0 | 2.751 | 0 | 0 | 0 | 0 | 0 | 0 | 2024-01-17 11:55:20 | 0
5301 | 1 | 5 | Rest | 00:01:00 | 44:07:34 | 0 | 2.7742 | 0 | 0 | 0 | 0 | 0 | 0 | 2024-01-17 11:55:50 | 0
5302 | 1 | 5 | Rest | 00:01:30 | 44:08:04 | 0 | 2.7939 | 0 | 0 | 0 | 0 | 0 | 0 | 2024-01-17 11:56:20 | 0
5303 | 1 | 5 | Rest | 00:02:00 | 44:08:34 | 0 | 2.8112 | 0 | 0 | 0 | 0 | 0 | 0 | 2024-01-17 11:56:50 | 0
5304 | 1 | 5 | Rest | 00:02:30 | 44:09:04 | 0 | 2.8269 | 0 | 0 | 0 | 0 | 0 | 0 | 2024-01-17 11:57:20 | 0
5305 | 1 | 5 | Rest | 00:03:00 | 44:09:34 | 0 | 2.8413 | 0 | 0 | 0 | 0 | 0 | 0 | 2024-01-17 11:57:50 | 0
5306 | 1 | 5 | Rest | 00:03:30 | 44:10:04 | 0 | 2.8548 | 0 | 0 | 0 | 0 | 0 | 0 | 2024-01-17 11:58:20 | 0
5307 | 1 | 5 | Rest | 00:04:00 | 44:10:34 | 0 | 2.8675 | 0 | 0 | 0 | 0 | 0 | 0 | 2024-01-17 11:58:50 | 0
5308 | 1 | 5 | Rest | 00:04:30 | 44:11:04 | 0 | 2.8796 | 0 | 0 | 0 | 0 | 0 | 0 | 2024-01-17 11:59:20 | 0
5309 | 1 | 5 | Rest | 00:05:00 | 44:11:34 | 0 | 2.8911 | 0 | 0 | 0 | 0 | 0 | 0 | 2024-01-17 11:59:50 | 0
5310 | 1 | 5 | Rest | 00:05:30 | 44:12:04 | 0 | 2.9019 | 0 | 0 | 0 | 0 | 0 | 0 | 2024-01-17 12:00:20 | 0
5311 | 1 | 5 | Rest | 00:06:00 | 44:12:34 | 0 | 2.9123 | 0 | 0 | 0 | 0 | 0 | 0 | 2024-01-17 12:00:50 | 0
5312 | 1 | 5 | Rest | 00:06:30 | 44:13:04 | 0 | 2.9222 | 0 | 0 | 0 | 0 | 0 | 0 | 2024-01-17 12:01:20 | 0
5313 | 1 | 5 | Rest | 00:07:00 | 44:13:34 | 0 | 2.9315 | 0 | 0 | 0 | 0 | 0 | 0 | 2024-01-17 12:01:50 | 0
5314 | 1 | 5 | Rest | 00:07:30 | 44:14:04 | 0 | 2.9405 | 0 | 0 | 0 | 0 | 0 | 0 | 2024-01-17 12:02:20 | 0
5315 | 1 | 5 | Rest | 00:08:00 | 44:14:34 | 0 | 2.949 | 0 | 0 | 0 | 0 | 0 | 0 | 2024-01-17 12:02:50 | 0
5316 | 1 | 5 | Rest | 00:08:30 | 44:15:04 | 0 | 2.957 | 0 | 0 | 0 | 0 | 0 | 0 | 2024-01-17 12:03:20 | 0
5317 | 1 | 5 | Rest | 00:09:00 | 44:15:34 | 0 | 2.9648 | 0 | 0 | 0 | 0 | 0 | 0 | 2024-01-17 12:03:50 | 0
5318 | 1 | 5 | Rest | 00:09:30 | 44:16:04 | 0 | 2.9723 | 0 | 0 | 0 | 0 | 0 | 0 | 2024-01-17 12:04:20 | 0
5319 | 1 | 5 | Rest | 00:10:00 | 44:16:34 | 0 | 2.9795 | 0 | 0 | 0 | 0 | 0 | 0 | 2024-01-17 12:04:50 | 0
5320 | 1 | 5 | Rest | 00:10:30 | 44:17:04 | 0 | 2.9866 | 0 | 0 | 0 | 0 | 0 | 0 | 2024-01-17 12:05:20 | 0
5321 | 1 | 5 | Rest | 00:11:00 | 44:17:34 | 0 | 2.9936 | 0 | 0 | 0 | 0 | 0 | 0 | 2024-01-17 12:05:50 | 0
5322 | 1 | 5 | Rest | 00:11:30 | 44:18:04 | 0 | 3.0004 | 0 | 0 | 0 | 0 | 0 | 0 | 2024-01-17 12:06:20 | 0
5323 | 1 | 5 | Rest | 00:12:00 | 44:18:34 | 0 | 3.0071 | 0 | 0 | 0 | 0 | 0 | 0 | 2024-01-17 12:06:50 | 0
5324 | 1 | 5 | Rest | 00:12:30 | 44:19:04 | 0 | 3.0137 | 0 | 0 | 0 | 0 | 0 | 0 | 2024-01-17 12:07:20 | 0
5325 | 1 | 5 | Rest | 00:13:00 | 44:19:34 | 0 | 3.0201 | 0 | 0 | 0 | 0 | 0 | 0 | 2024-01-17 12:07:50 | 0
5326 | 1 | 5 | Rest | 00:13:30 | 44:20:04 | 0 | 3.0264 | 0 | 0 | 0 | 0 | 0 | 0 | 2024-01-17 12:08:20 | 0
5327 | 1 | 5 | Rest | 00:14:00 | 44:20:34 | 0 | 3.0325 | 0 | 0 | 0 | 0 | 0 | 0 | 2024-01-17 12:08:50 | 0
5328 | 1 | 5 | Rest | 00:14:30 | 44:21:04 | 0 | 3.0385 | 0 | 0 | 0 | 0 | 0 | 0 | 2024-01-17 12:09:20 | 0
5329 | 1 | 5 | Rest | 00:15:00 | 44:21:34 | 0 | 3.0443 | 0 | 0 | 0 | 0 | 0 | 0 | 2024-01-17 12:09:50 | 0
5330 | 2 | 2 | CC Chg | 00:00:00 | 44:21:34 | 0.0938 | 3.0582 | 0 | 0 | 0 | 0 | 0 | 0 | 2024-01-17 12:09:50 | 0.0002869
5331 | 2 | 2 | CC Chg | 00:00:30 | 44:22:04 | 0.094 | 3.1215 | 0.0008 | 0.0008 | 0.07 | 0 | 0 | 2.4e-06 | 2024-01-17 12:10:20 | 0.0002935
5332 | 2 | 2 | CC Chg | 00:01:00 | 44:22:34 | 0.094 | 3.1595 | 0.0016 | 0.0016 | 0.14 | 0 | 0 | 4.9e-06 | 2024-01-17 12:10:50 | 0.0002971
5333 | 2 | 2 | CC Chg | 00:01:30 | 44:23:04 | 0.094 | 3.1938 | 0.0024 | 0.0024 | 0.21 | 0 | 0 | 7.4e-06 | 2024-01-17 12:11:20 | 0.0003003
5334 | 2 | 2 | CC Chg | 00:02:00 | 44:23:34 | 0.094 | 3.2267 | 0.0031 | 0.0031 | 0.28 | 0 | 0 | 9.9e-06 | 2024-01-17 12:11:50 | 0.0003034
5335 | 2 | 2 | CC Chg | 00:02:30 | 44:24:04 | 0.094 | 3.2586 | 0.0039 | 0.0039 | 0.35 | 0 | 0 | 1.24e-05 | 2024-01-17 12:12:20 | 0.0003064
5336 | 2 | 2 | CC Chg | 00:03:00 | 44:24:34 | 0.094 | 3.289 | 0.0047 | 0.0047 | 0.42 | 0 | 0 | 1.5e-05 | 2024-01-17 12:12:50 | 0.0003092
5337 | 2 | 2 | CC Chg | 00:03:30 | 44:25:04 | 0.094 | 3.3171 | 0.0055 | 0.0055 | 0.49 | 0 | 0 | 1.76e-05 | 2024-01-17 12:13:20 | 0.0003119
5338 | 2 | 2 | CC Chg | 00:04:00 | 44:25:34 | 0.094 | 3.3417 | 0.0063 | 0.0063 | 0.55 | 0 | 0 | 2.02e-05 | 2024-01-17 12:13:50 | 0.0003142
5339 | 2 | 2 | CC Chg | 00:04:30 | 44:26:04 | 0.094 | 3.3624 | 0.0071 | 0.0071 | 0.62 | 0 | 0 | 2.28e-05 | 2024-01-17 12:14:20 | 0.0003161
5340 | 2 | 2 | CC Chg | 00:05:00 | 44:26:34 | 0.094 | 3.3791 | 0.0078 | 0.0078 | 0.69 | 0 | 0 | 2.55e-05 | 2024-01-17 12:14:50 | 0.0003177
5341 | 2 | 2 | CC Chg | 00:05:30 | 44:27:04 | 0.094 | 3.3927 | 0.0086 | 0.0086 | 0.76 | 0 | 0 | 2.81e-05 | 2024-01-17 12:15:20 | 0.000319
5342 | 2 | 2 | CC Chg | 00:06:00 | 44:27:34 | 0.094 | 3.4038 | 0.0094 | 0.0094 | 0.83 | 0 | 0 | 3.08e-05 | 2024-01-17 12:15:50 | 0.00032
5343 | 2 | 2 | CC Chg | 00:06:30 | 44:28:04 | 0.094 | 3.4128 | 0.0102 | 0.0102 | 0.9 | 0 | 0 | 3.34e-05 | 2024-01-17 12:16:20 | 0.0003209
5344 | 2 | 2 | CC Chg | 00:07:00 | 44:28:34 | 0.094 | 3.4203 | 0.011 | 0.011 | 0.97 | 0 | 0 | 3.61e-05 | 2024-01-17 12:16:50 | 0.0003216
5345 | 2 | 2 | CC Chg | 00:07:30 | 44:29:04 | 0.094 | 3.4266 | 0.0118 | 0.0118 | 1.04 | 0 | 0 | 3.88e-05 | 2024-01-17 12:17:20 | 0.0003222
5346 | 2 | 2 | CC Chg | 00:08:00 | 44:29:34 | 0.094 | 3.4318 | 0.0125 | 0.0125 | 1.11 | 0 | 0 | 4.15e-05 | 2024-01-17 12:17:50 | 0.0003227
5347 | 2 | 2 | CC Chg | 00:08:30 | 44:30:04 | 0.094 | 3.4362 | 0.0133 | 0.0133 | 1.18 | 0 | 0 | 4.42e-05 | 2024-01-17 12:18:20 | 0.0003231
5348 | 2 | 2 | CC Chg | 00:09:00 | 44:30:34 | 0.094 | 3.4399 | 0.0141 | 0.0141 | 1.25 | 0 | 0 | 4.69e-05 | 2024-01-17 12:18:50 | 0.0003234
5349 | 2 | 2 | CC Chg | 00:09:30 | 44:31:04 | 0.094 | 3.4427 | 0.0149 | 0.0149 | 1.32 | 0 | 0 | 4.96e-05 | 2024-01-17 12:19:20 | 0.0003237
5350 | 2 | 2 | CC Chg | 00:10:00 | 44:31:34 | 0.094 | 3.4452 | 0.0157 | 0.0157 | 1.39 | 0 | 0 | 5.23e-05 | 2024-01-17 12:19:50 | 0.0003239
5351 | 2 | 2 | CC Chg | 00:10:30 | 44:32:04 | 0.094 | 3.4475 | 0.0165 | 0.0165 | 1.46 | 0 | 0 | 5.5e-05 | 2024-01-17 12:20:20 | 0.0003241
5352 | 2 | 2 | CC Chg | 00:11:00 | 44:32:34 | 0.094 | 3.4493 | 0.0172 | 0.0172 | 1.53 | 0 | 0 | 5.77e-05 | 2024-01-17 12:20:50 | 0.0003243
5353 | 2 | 2 | CC Chg | 00:11:30 | 44:33:04 | 0.094 | 3.4512 | 0.018 | 0.018 | 1.6 | 0 | 0 | 6.04e-05 | 2024-01-17 12:21:20 | 0.0003245
5354 | 2 | 2 | CC Chg | 00:12:00 | 44:33:34 | 0.094 | 3.4528 | 0.0188 | 0.0188 | 1.66 | 0 | 0 | 6.31e-05 | 2024-01-17 12:21:50 | 0.0003246
5355 | 2 | 2 | CC Chg | 00:12:30 | 44:34:04 | 0.094 | 3.4542 | 0.0196 | 0.0196 | 1.73 | 0 | 0 | 6.58e-05 | 2024-01-17 12:22:20 | 0.0003248
5356 | 2 | 2 | CC Chg | 00:13:00 | 44:34:34 | 0.094 | 3.4556 | 0.0204 | 0.0204 | 1.8 | 0 | 0 | 6.85e-05 | 2024-01-17 12:22:50 | 0.0003249
5357 | 2 | 2 | CC Chg | 00:13:30 | 44:35:04 | 0.094 | 3.4569 | 0.0212 | 0.0212 | 1.87 | 0 | 0 | 7.12e-05 | 2024-01-17 12:23:20 | 0.000325
5358 | 2 | 2 | CC Chg | 00:14:00 | 44:35:34 | 0.094 | 3.4579 | 0.0219 | 0.0219 | 1.94 | 0 | 0 | 7.39e-05 | 2024-01-17 12:23:50 | 0.0003251
5359 | 2 | 2 | CC Chg | 00:14:30 | 44:36:04 | 0.094 | 3.4589 | 0.0227 | 0.0227 | 2.01 | 0 | 0 | 7.66e-05 | 2024-01-17 12:24:20 | 0.0003252
5360 | 2 | 2 | CC Chg | 00:15:00 | 44:36:34 | 0.094 | 3.4596 | 0.0235 | 0.0235 | 2.08 | 0 | 0 | 7.93e-05 | 2024-01-17 12:24:50 | 0.0003253
5361 | 2 | 2 | CC Chg | 00:15:30 | 44:37:04 | 0.094 | 3.4602 | 0.0243 | 0.0243 | 2.15 | 0 | 0 | 8.2e-05 | 2024-01-17 12:25:20 | 0.0003253
5362 | 2 | 2 | CC Chg | 00:16:00 | 44:37:34 | 0.094 | 3.4606 | 0.0251 | 0.0251 | 2.22 | 0 | 0 | 8.48e-05 | 2024-01-17 12:25:50 | 0.0003254
5363 | 2 | 2 | CC Chg | 00:16:30 | 44:38:04 | 0.094 | 3.4607 | 0.0259 | 0.0259 | 2.29 | 0 | 0 | 8.75e-05 | 2024-01-17 12:26:20 | 0.0003254
5364 | 2 | 2 | CC Chg | 00:17:00 | 44:38:34 | 0.094 | 3.4609 | 0.0266 | 0.0266 | 2.36 | 0 | 0 | 9.02e-05 | 2024-01-17 12:26:50 | 0.0003254
5365 | 2 | 2 | CC Chg | 00:17:30 | 44:39:04 | 0.094 | 3.461 | 0.0274 | 0.0274 | 2.43 | 0 | 0 | 9.29e-05 | 2024-01-17 12:27:20 | 0.0003254
5366 | 2 | 2 | CC Chg | 00:18:00 | 44:39:34 | 0.094 | 3.4611 | 0.0282 | 0.0282 | 2.5 | 0 | 0 | 9.56e-05 | 2024-01-17 12:27:50 | 0.0003254
5367 | 2 | 2 | CC Chg | 00:18:30 | 44:40:04 | 0.094 | 3.4612 | 0.029 | 0.029 | 2.57 | 0 | 0 | 9.83e-05 | 2024-01-17 12:28:20 | 0.0003254
5368 | 2 | 2 | CC Chg | 00:19:00 | 44:40:34 | 0.094 | 3.4614 | 0.0298 | 0.0298 | 2.64 | 0 | 0 | 0.000101 | 2024-01-17 12:28:50 | 0.0003254
5369 | 2 | 2 | CC Chg | 00:19:30 | 44:41:04 | 0.094 | 3.4615 | 0.0306 | 0.0306 | 2.71 | 0 | 0 | 0.0001037 | 2024-01-17 12:29:20 | 0.0003255
5370 | 2 | 2 | CC Chg | 00:20:00 | 44:41:34 | 0.094 | 3.4617 | 0.0313 | 0.0313 | 2.77 | 0 | 0 | 0.0001064 | 2024-01-17 12:29:50 | 0.0003255
5371 | 2 | 2 | CC Chg | 00:20:30 | 44:42:04 | 0.094 | 3.4617 | 0.0321 | 0.0321 | 2.84 | 0 | 0 | 0.0001092 | 2024-01-17 12:30:20 | 0.0003255
5372 | 2 | 2 | CC Chg | 00:21:00 | 44:42:34 | 0.094 | 3.4619 | 0.0329 | 0.0329 | 2.91 | 0 | 0 | 0.0001119 | 2024-01-17 12:30:50 | 0.0003255
5373 | 2 | 2 | CC Chg | 00:21:30 | 44:43:04 | 0.094 | 3.462 | 0.0337 | 0.0337 | 2.98 | 0 | 0 | 0.0001146 | 2024-01-17 12:31:20 | 0.0003255
5374 | 2 | 2 | CC Chg | 00:22:00 | 44:43:34 | 0.094 | 3.462 | 0.0345 | 0.0345 | 3.05 | 0 | 0 | 0.0001173 | 2024-01-17 12:31:50 | 0.0003255
5375 | 2 | 2 | CC Chg | 00:22:30 | 44:44:04 | 0.094 | 3.4618 | 0.0353 | 0.0353 | 3.12 | 0 | 0 | 0.00012 | 2024-01-17 12:32:20 | 0.0003255
5376 | 2 | 2 | CC Chg | 00:23:00 | 44:44:34 | 0.094 | 3.4618 | 0.036 | 0.036 | 3.19 | 0 | 0 | 0.0001227 | 2024-01-17 12:32:50 | 0.0003255
5377 | 2 | 2 | CC Chg | 00:23:30 | 44:45:04 | 0.094 | 3.4616 | 0.0368 | 0.0368 | 3.26 | 0 | 0 | 0.0001254 | 2024-01-17 12:33:20 | 0.0003255
5378 | 2 | 2 | CC Chg | 00:24:00 | 44:45:34 | 0.094 | 3.4614 | 0.0376 | 0.0376 | 3.33 | 0 | 0 | 0.0001281 | 2024-01-17 12:33:50 | 0.0003254
5379 | 2 | 2 | CC Chg | 00:24:30 | 44:46:04 | 0.094 | 3.4612 | 0.0384 | 0.0384 | 3.4 | 0 | 0 | 0.0001309 | 2024-01-17 12:34:20 | 0.0003254
5380 | 2 | 2 | CC Chg | 00:25:00 | 44:46:34 | 0.094 | 3.4612 | 0.0392 | 0.0392 | 3.47 | 0 | 0 | 0.0001336 | 2024-01-17 12:34:50 | 0.0003254
5381 | 2 | 2 | CC Chg | 00:25:30 | 44:47:04 | 0.094 | 3.4611 | 0.04 | 0.04 | 3.54 | 0 | 0 | 0.0001363 | 2024-01-17 12:35:20 | 0.0003254
5382 | 2 | 2 | CC Chg | 00:26:00 | 44:47:34 | 0.094 | 3.4611 | 0.0407 | 0.0407 | 3.61 | 0 | 0 | 0.000139 | 2024-01-17 12:35:50 | 0.0003254
5383 | 2 | 2 | CC Chg | 00:26:30 | 44:48:04 | 0.094 | 3.4611 | 0.0415 | 0.0415 | 3.68 | 0 | 0 | 0.0001417 | 2024-01-17 12:36:20 | 0.0003254
5384 | 2 | 2 | CC Chg | 00:27:00 | 44:48:34 | 0.094 | 3.4612 | 0.0423 | 0.0423 | 3.75 | 0 | 0 | 0.0001444 | 2024-01-17 12:36:50 | 0.0003254
5385 | 2 | 2 | CC Chg | 00:27:30 | 44:49:04 | 0.094 | 3.4612 | 0.0431 | 0.0431 | 3.82 | 0 | 0 | 0.0001471 | 2024-01-17 12:37:20 | 0.0003254
5386 | 2 | 2 | CC Chg | 00:28:00 | 44:49:34 | 0.094 | 3.4613 | 0.0439 | 0.0439 | 3.88 | 0 | 0 | 0.0001498 | 2024-01-17 12:37:50 | 0.0003254
5387 | 2 | 2 | CC Chg | 00:28:30 | 44:50:04 | 0.094 | 3.4614 | 0.0447 | 0.0447 | 3.95 | 0 | 0 | 0.0001526 | 2024-01-17 12:38:20 | 0.0003254
5388 | 2 | 2 | CC Chg | 00:29:00 | 44:50:34 | 0.094 | 3.4613 | 0.0454 | 0.0454 | 4.02 | 0 | 0 | 0.0001553 | 2024-01-17 12:38:50 | 0.0003254
5389 | 2 | 2 | CC Chg | 00:29:30 | 44:51:04 | 0.094 | 3.4613 | 0.0462 | 0.0462 | 4.09 | 0 | 0 | 0.000158 | 2024-01-17 12:39:20 | 0.0003254
5390 | 2 | 2 | CC Chg | 00:30:00 | 44:51:34 | 0.094 | 3.4612 | 0.047 | 0.047 | 4.16 | 0 | 0 | 0.0001607 | 2024-01-17 12:39:50 | 0.0003254
5391 | 2 | 2 | CC Chg | 00:30:30 | 44:52:04 | 0.094 | 3.461 | 0.0478 | 0.0478 | 4.23 | 0 | 0 | 0.0001634 | 2024-01-17 12:40:20 | 0.0003254
5392 | 2 | 2 | CC Chg | 00:31:00 | 44:52:34 | 0.094 | 3.4609 | 0.0486 | 0.0486 | 4.3 | 0 | 0 | 0.0001661 | 2024-01-17 12:40:50 | 0.0003254
5393 | 2 | 2 | CC Chg | 00:31:30 | 44:53:04 | 0.094 | 3.4606 | 0.0494 | 0.0494 | 4.37 | 0 | 0 | 0.0001688 | 2024-01-17 12:41:20 | 0.0003254
5394 | 2 | 2 | CC Chg | 00:32:00 | 44:53:34 | 0.094 | 3.4605 | 0.0501 | 0.0501 | 4.44 | 0 | 0 | 0.0001715 | 2024-01-17 12:41:50 | 0.0003254
5395 | 2 | 2 | CC Chg | 00:32:30 | 44:54:04 | 0.094 | 3.4604 | 0.0509 | 0.0509 | 4.51 | 0 | 0 | 0.0001742 | 2024-01-17 12:42:20 | 0.0003253
5396 | 2 | 2 | CC Chg | 00:33:00 | 44:54:34 | 0.094 | 3.4604 | 0.0517 | 0.0517 | 4.58 | 0 | 0 | 0.000177 | 2024-01-17 12:42:50 | 0.0003253
5397 | 2 | 2 | CC Chg | 00:33:30 | 44:55:04 | 0.094 | 3.4605 | 0.0525 | 0.0525 | 4.65 | 0 | 0 | 0.0001797 | 2024-01-17 12:43:20 | 0.0003254
5398 | 2 | 2 | CC Chg | 00:34:00 | 44:55:34 | 0.094 | 3.4605 | 0.0533 | 0.0533 | 4.72 | 0 | 0 | 0.0001824 | 2024-01-17 12:43:50 | 0.0003254
5399 | 2 | 2 | CC Chg | 00:34:30 | 44:56:04 | 0.094 | 3.4605 | 0.0541 | 0.0541 | 4.79 | 0 | 0 | 0.0001851 | 2024-01-17 12:44:20 | 0.0003254
5400 | 2 | 2 | CC Chg | 00:35:00 | 44:56:34 | 0.094 | 3.4606 | 0.0548 | 0.0548 | 4.86 | 0 | 0 | 0.0001878 | 2024-01-17 12:44:50 | 0.0003254
5401 | 2 | 2 | CC Chg | 00:35:30 | 44:57:04 | 0.094 | 3.4606 | 0.0556 | 0.0556 | 4.92 | 0 | 0 | 0.0001905 | 2024-01-17 12:45:20 | 0.0003254
5402 | 2 | 2 | CC Chg | 00:36:00 | 44:57:34 | 0.094 | 3.4606 | 0.0564 | 0.0564 | 4.99 | 0 | 0 | 0.0001932 | 2024-01-17 12:45:50 | 0.0003254
5403 | 2 | 2 | CC Chg | 00:36:30 | 44:58:04 | 0.094 | 3.4605 | 0.0572 | 0.0572 | 5.06 | 0 | 0 | 0.0001959 | 2024-01-17 12:46:20 | 0.0003254
5404 | 2 | 2 | CC Chg | 00:37:00 | 44:58:34 | 0.094 | 3.4604 | 0.058 | 0.058 | 5.13 | 0 | 0 | 0.0001987 | 2024-01-17 12:46:50 | 0.0003253
5405 | 2 | 2 | CC Chg | 00:37:30 | 44:59:04 | 0.094 | 3.4602 | 0.0588 | 0.0588 | 5.2 | 0 | 0 | 0.0002014 | 2024-01-17 12:47:20 | 0.0003253
5406 | 2 | 2 | CC Chg | 00:38:00 | 44:59:34 | 0.094 | 3.46 | 0.0595 | 0.0595 | 5.27 | 0 | 0 | 0.0002041 | 2024-01-17 12:47:50 | 0.0003253
5407 | 2 | 2 | CC Chg | 00:38:30 | 45:00:04 | 0.094 | 3.4598 | 0.0603 | 0.0603 | 5.34 | 0 | 0 | 0.0002068 | 2024-01-17 12:48:20 | 0.0003253
5408 | 2 | 2 | CC Chg | 00:39:00 | 45:00:34 | 0.094 | 3.4597 | 0.0611 | 0.0611 | 5.41 | 0 | 0 | 0.0002095 | 2024-01-17 12:48:50 | 0.0003253
5409 | 2 | 2 | CC Chg | 00:39:30 | 45:01:04 | 0.094 | 3.4596 | 0.0619 | 0.0619 | 5.48 | 0 | 0 | 0.0002122 | 2024-01-17 12:49:20 | 0.0003253
5410 | 2 | 2 | CC Chg | 00:40:00 | 45:01:34 | 0.094 | 3.4596 | 0.0627 | 0.0627 | 5.55 | 0 | 0 | 0.0002149 | 2024-01-17 12:49:50 | 0.0003253
5411 | 2 | 2 | CC Chg | 00:40:30 | 45:02:04 | 0.094 | 3.4596 | 0.0635 | 0.0635 | 5.62 | 0 | 0 | 0.0002176 | 2024-01-17 12:50:20 | 0.0003253
5412 | 2 | 2 | CC Chg | 00:41:00 | 45:02:34 | 0.094 | 3.4596 | 0.0642 | 0.0642 | 5.69 | 0 | 0 | 0.0002203 | 2024-01-17 12:50:50 | 0.0003253
5413 | 2 | 2 | CC Chg | 00:41:30 | 45:03:04 | 0.094 | 3.4597 | 0.065 | 0.065 | 5.76 | 0 | 0 | 0.000223 | 2024-01-17 12:51:20 | 0.0003253
5414 | 2 | 2 | CC Chg | 00:42:00 | 45:03:34 | 0.094 | 3.4597 | 0.0658 | 0.0658 | 5.83 | 0 | 0 | 0.0002258 | 2024-01-17 12:51:50 | 0.0003253
5415 | 2 | 2 | CC Chg | 00:42:30 | 45:04:04 | 0.094 | 3.4598 | 0.0666 | 0.0666 | 5.9 | 0 | 0 | 0.0002285 | 2024-01-17 12:52:20 | 0.0003253
5416 | 2 | 2 | CC Chg | 00:43:00 | 45:04:34 | 0.094 | 3.4598 | 0.0674 | 0.0674 | 5.97 | 0 | 0 | 0.0002312 | 2024-01-17 12:52:50 | 0.0003253
5417 | 2 | 2 | CC Chg | 00:43:30 | 45:05:04 | 0.094 | 3.4597 | 0.0682 | 0.0682 | 6.03 | 0 | 0 | 0.0002339 | 2024-01-17 12:53:20 | 0.0003253
5418 | 2 | 2 | CC Chg | 00:44:00 | 45:05:34 | 0.094 | 3.4596 | 0.0689 | 0.0689 | 6.1 | 0 | 0 | 0.0002366 | 2024-01-17 12:53:50 | 0.0003253
5419 | 2 | 2 | CC Chg | 00:44:30 | 45:06:04 | 0.094 | 3.4594 | 0.0697 | 0.0697 | 6.17 | 0 | 0 | 0.0002393 | 2024-01-17 12:54:20 | 0.0003253
5420 | 2 | 2 | CC Chg | 00:45:00 | 45:06:34 | 0.094 | 3.4593 | 0.0705 | 0.0705 | 6.24 | 0 | 0 | 0.000242 | 2024-01-17 12:54:50 | 0.0003252
5421 | 2 | 2 | CC Chg | 00:45:30 | 45:07:04 | 0.094 | 3.4592 | 0.0713 | 0.0713 | 6.31 | 0 | 0 | 0.0002447 | 2024-01-17 12:55:20 | 0.0003252
5422 | 2 | 2 | CC Chg | 00:46:00 | 45:07:34 | 0.094 | 3.4591 | 0.0721 | 0.0721 | 6.38 | 0 | 0 | 0.0002474 | 2024-01-17 12:55:50 | 0.0003252
5423 | 2 | 2 | CC Chg | 00:46:30 | 45:08:04 | 0.094 | 3.459 | 0.0729 | 0.0729 | 6.45 | 0 | 0 | 0.0002502 | 2024-01-17 12:56:20 | 0.0003252
5424 | 2 | 2 | CC Chg | 00:47:00 | 45:08:34 | 0.094 | 3.459 | 0.0736 | 0.0736 | 6.52 | 0 | 0 | 0.0002529 | 2024-01-17 12:56:50 | 0.0003252
5425 | 2 | 2 | CC Chg | 00:47:30 | 45:09:04 | 0.094 | 3.4589 | 0.0744 | 0.0744 | 6.59 | 0 | 0 | 0.0002556 | 2024-01-17 12:57:20 | 0.0003252
5426 | 2 | 2 | CC Chg | 00:48:00 | 45:09:34 | 0.094 | 3.4589 | 0.0752 | 0.0752 | 6.66 | 0 | 0 | 0.0002583 | 2024-01-17 12:57:50 | 0.0003252
5427 | 2 | 2 | CC Chg | 00:48:30 | 45:10:04 | 0.094 | 3.459 | 0.076 | 0.076 | 6.73 | 0 | 0 | 0.000261 | 2024-01-17 12:58:20 | 0.0003252
5428 | 2 | 2 | CC Chg | 00:49:00 | 45:10:34 | 0.094 | 3.459 | 0.0768 | 0.0768 | 6.8 | 0 | 0 | 0.0002637 | 2024-01-17 12:58:50 | 0.0003252
5429 | 2 | 2 | CC Chg | 00:49:30 | 45:11:04 | 0.094 | 3.459 | 0.0776 | 0.0776 | 6.87 | 0 | 0 | 0.0002664 | 2024-01-17 12:59:20 | 0.0003252
5430 | 2 | 2 | CC Chg | 00:50:00 | 45:11:34 | 0.094 | 3.4591 | 0.0784 | 0.0784 | 6.94 | 0 | 0 | 0.0002691 | 2024-01-17 12:59:50 | 0.0003252
5431 | 2 | 2 | CC Chg | 00:50:30 | 45:12:04 | 0.094 | 3.459 | 0.0791 | 0.0791 | 7.01 | 0 | 0 | 0.0002718 | 2024-01-17 13:00:20 | 0.0003252
5432 | 2 | 2 | CC Chg | 00:51:00 | 45:12:34 | 0.094 | 3.4588 | 0.0799 | 0.0799 | 7.08 | 0 | 0 | 0.0002745 | 2024-01-17 13:00:50 | 0.0003252
5433 | 2 | 2 | CC Chg | 00:51:30 | 45:13:04 | 0.094 | 3.4586 | 0.0807 | 0.0807 | 7.14 | 0 | 0 | 0.0002773 | 2024-01-17 13:01:20 | 0.0003252
5434 | 2 | 2 | CC Chg | 00:52:00 | 45:13:34 | 0.094 | 3.4585 | 0.0815 | 0.0815 | 7.21 | 0 | 0 | 0.00028 | 2024-01-17 13:01:50 | 0.0003252
5435 | 2 | 2 | CC Chg | 00:52:30 | 45:14:04 | 0.094 | 3.4583 | 0.0823 | 0.0823 | 7.28 | 0 | 0 | 0.0002827 | 2024-01-17 13:02:20 | 0.0003251
5436 | 2 | 2 | CC Chg | 00:53:00 | 45:14:34 | 0.094 | 3.4583 | 0.0831 | 0.0831 | 7.35 | 0 | 0 | 0.0002854 | 2024-01-17 13:02:50 | 0.0003251
5437 | 2 | 2 | CC Chg | 00:53:30 | 45:15:04 | 0.094 | 3.4583 | 0.0838 | 0.0838 | 7.42 | 0 | 0 | 0.0002881 | 2024-01-17 13:03:20 | 0.0003251
5438 | 2 | 2 | CC Chg | 00:54:00 | 45:15:34 | 0.094 | 3.4582 | 0.0846 | 0.0846 | 7.49 | 0 | 0 | 0.0002908 | 2024-01-17 13:03:50 | 0.0003251
5439 | 2 | 2 | CC Chg | 00:54:30 | 45:16:04 | 0.094 | 3.4582 | 0.0854 | 0.0854 | 7.56 | 0 | 0 | 0.0002935 | 2024-01-17 13:04:20 | 0.0003251
5440 | 2 | 2 | CC Chg | 00:55:00 | 45:16:34 | 0.094 | 3.4582 | 0.0862 | 0.0862 | 7.63 | 0 | 0 | 0.0002962 | 2024-01-17 13:04:50 | 0.0003251
5441 | 2 | 2 | CC Chg | 00:55:30 | 45:17:04 | 0.094 | 3.4583 | 0.087 | 0.087 | 7.7 | 0 | 0 | 0.0002989 | 2024-01-17 13:05:20 | 0.0003251
5442 | 2 | 2 | CC Chg | 00:56:00 | 45:17:34 | 0.094 | 3.4583 | 0.0878 | 0.0878 | 7.77 | 0 | 0 | 0.0003016 | 2024-01-17 13:05:50 | 0.0003251
5443 | 2 | 2 | CC Chg | 00:56:30 | 45:18:04 | 0.094 | 3.4584 | 0.0885 | 0.0885 | 7.84 | 0 | 0 | 0.0003043 | 2024-01-17 13:06:20 | 0.0003252
5444 | 2 | 2 | CC Chg | 00:57:00 | 45:18:34 | 0.094 | 3.4584 | 0.0893 | 0.0893 | 7.91 | 0 | 0 | 0.0003071 | 2024-01-17 13:06:50 | 0.0003252
5445 | 2 | 2 | CC Chg | 00:57:30 | 45:19:04 | 0.094 | 3.4583 | 0.0901 | 0.0901 | 7.98 | 0 | 0 | 0.0003098 | 2024-01-17 13:07:20 | 0.0003251
5446 | 2 | 2 | CC Chg | 00:58:00 | 45:19:34 | 0.094 | 3.4581 | 0.0909 | 0.0909 | 8.05 | 0 | 0 | 0.0003125 | 2024-01-17 13:07:50 | 0.0003251
5447 | 2 | 2 | CC Chg | 00:58:30 | 45:20:04 | 0.094 | 3.458 | 0.0917 | 0.0917 | 8.12 | 0 | 0 | 0.0003152 | 2024-01-17 13:08:20 | 0.0003251
5448 | 2 | 2 | CC Chg | 00:59:00 | 45:20:34 | 0.094 | 3.4579 | 0.0925 | 0.0925 | 8.19 | 0 | 0 | 0.0003179 | 2024-01-17 13:08:50 | 0.0003251
5449 | 2 | 2 | CC Chg | 00:59:30 | 45:21:04 | 0.094 | 3.4577 | 0.0932 | 0.0932 | 8.25 | 0 | 0 | 0.0003206 | 2024-01-17 13:09:20 | 0.0003251
5450 | 2 | 2 | CC Chg | 01:00:00 | 45:21:34 | 0.094 | 3.4576 | 0.094 | 0.094 | 8.32 | 0 | 0 | 0.0003233 | 2024-01-17 13:09:50 | 0.0003251
5451 | 2 | 2 | CC Chg | 01:00:30 | 45:22:04 | 0.094 | 3.4576 | 0.0948 | 0.0948 | 8.39 | 0 | 0 | 0.000326 | 2024-01-17 13:10:20 | 0.0003251
5452 | 2 | 2 | CC Chg | 01:01:00 | 45:22:34 | 0.094 | 3.4576 | 0.0956 | 0.0956 | 8.46 | 0 | 0 | 0.0003287 | 2024-01-17 13:10:50 | 0.0003251
5453 | 2 | 2 | CC Chg | 01:01:30 | 45:23:04 | 0.094 | 3.4576 | 0.0964 | 0.0964 | 8.53 | 0 | 0 | 0.0003314 | 2024-01-17 13:11:20 | 0.0003251
5454 | 2 | 2 | CC Chg | 01:02:00 | 45:23:34 | 0.094 | 3.4577 | 0.0972 | 0.0972 | 8.6 | 0 | 0 | 0.0003342 | 2024-01-17 13:11:50 | 0.0003251
5455 | 2 | 2 | CC Chg | 01:02:30 | 45:24:04 | 0.094 | 3.4577 | 0.0979 | 0.0979 | 8.67 | 0 | 0 | 0.0003369 | 2024-01-17 13:12:20 | 0.0003251
5456 | 2 | 2 | CC Chg | 01:03:00 | 45:24:34 | 0.094 | 3.4578 | 0.0987 | 0.0987 | 8.74 | 0 | 0 | 0.0003396 | 2024-01-17 13:12:50 | 0.0003251
5457 | 2 | 2 | CC Chg | 01:03:30 | 45:25:04 | 0.094 | 3.4578 | 0.0995 | 0.0995 | 8.81 | 0 | 0 | 0.0003423 | 2024-01-17 13:13:20 | 0.0003251
5458 | 2 | 2 | CC Chg | 01:04:00 | 45:25:34 | 0.094 | 3.4578 | 0.1003 | 0.1003 | 8.88 | 0 | 0 | 0.000345 | 2024-01-17 13:13:50 | 0.0003251
5459 | 2 | 2 | CC Chg | 01:04:30 | 45:26:04 | 0.094 | 3.4577 | 0.1011 | 0.1011 | 8.95 | 0 | 0 | 0.0003477 | 2024-01-17 13:14:20 | 0.0003251
5460 | 2 | 2 | CC Chg | 01:05:00 | 45:26:34 | 0.094 | 3.4576 | 0.1019 | 0.1019 | 9.02 | 0 | 0 | 0.0003504 | 2024-01-17 13:14:50 | 0.0003251
5461 | 2 | 2 | CC Chg | 01:05:30 | 45:27:04 | 0.094 | 3.4574 | 0.1026 | 0.1026 | 9.09 | 0 | 0 | 0.0003531 | 2024-01-17 13:15:20 | 0.0003251
5462 | 2 | 2 | CC Chg | 01:06:00 | 45:27:34 | 0.094 | 3.4573 | 0.1034 | 0.1034 | 9.16 | 0 | 0 | 0.0003558 | 2024-01-17 13:15:50 | 0.0003251
5463 | 2 | 2 | CC Chg | 01:06:30 | 45:28:04 | 0.094 | 3.4572 | 0.1042 | 0.1042 | 9.23 | 0 | 0 | 0.0003585 | 2024-01-17 13:16:20 | 0.000325
5464 | 2 | 2 | CC Chg | 01:07:00 | 45:28:34 | 0.094 | 3.4571 | 0.105 | 0.105 | 9.29 | 0 | 0 | 0.0003612 | 2024-01-17 13:16:50 | 0.000325
5465 | 2 | 2 | CC Chg | 01:07:30 | 45:29:04 | 0.094 | 3.457 | 0.1058 | 0.1058 | 9.36 | 0 | 0 | 0.0003639 | 2024-01-17 13:17:20 | 0.000325
5466 | 2 | 2 | CC Chg | 01:08:00 | 45:29:34 | 0.094 | 3.457 | 0.1066 | 0.1066 | 9.43 | 0 | 0 | 0.0003667 | 2024-01-17 13:17:50 | 0.000325
5467 | 2 | 2 | CC Chg | 01:08:30 | 45:30:04 | 0.094 | 3.4571 | 0.1073 | 0.1073 | 9.5 | 0 | 0 | 0.0003694 | 2024-01-17 13:18:20 | 0.000325
5468 | 2 | 2 | CC Chg | 01:09:00 | 45:30:34 | 0.094 | 3.4571 | 0.1081 | 0.1081 | 9.57 | 0 | 0 | 0.0003721 | 2024-01-17 13:18:50 | 0.000325
5469 | 2 | 2 | CC Chg | 01:09:30 | 45:31:04 | 0.094 | 3.4572 | 0.1089 | 0.1089 | 9.64 | 0 | 0 | 0.0003748 | 2024-01-17 13:19:20 | 0.000325
5470 | 2 | 2 | CC Chg | 01:10:00 | 45:31:34 | 0.094 | 3.4572 | 0.1097 | 0.1097 | 9.71 | 0 | 0 | 0.0003775 | 2024-01-17 13:19:50 | 0.000325
5471 | 2 | 2 | CC Chg | 01:10:30 | 45:32:04 | 0.094 | 3.4572 | 0.1105 | 0.1105 | 9.78 | 0 | 0 | 0.0003802 | 2024-01-17 13:20:20 | 0.000325
5472 | 2 | 2 | CC Chg | 01:11:00 | 45:32:34 | 0.094 | 3.4572 | 0.1113 | 0.1113 | 9.85 | 0 | 0 | 0.0003829 | 2024-01-17 13:20:50 | 0.000325
5473 | 2 | 2 | CC Chg | 01:11:30 | 45:33:04 | 0.094 | 3.4571 | 0.112 | 0.112 | 9.92 | 0 | 0 | 0.0003856 | 2024-01-17 13:21:20 | 0.000325
5474 | 2 | 2 | CC Chg | 01:12:00 | 45:33:34 | 0.094 | 3.457 | 0.1128 | 0.1128 | 9.99 | 0 | 0 | 0.0003883 | 2024-01-17 13:21:50 | 0.000325
5475 | 2 | 2 | CC Chg | 01:12:30 | 45:34:04 | 0.094 | 3.4569 | 0.1136 | 0.1136 | 10.06 | 0 | 0 | 0.000391 | 2024-01-17 13:22:20 | 0.000325
5476 | 2 | 2 | CC Chg | 01:13:00 | 45:34:34 | 0.094 | 3.4568 | 0.1144 | 0.1144 | 10.13 | 0 | 0 | 0.0003937 | 2024-01-17 13:22:50 | 0.000325
5477 | 2 | 2 | CC Chg | 01:13:30 | 45:35:04 | 0.094 | 3.4566 | 0.1152 | 0.1152 | 10.2 | 0 | 0 | 0.0003965 | 2024-01-17 13:23:20 | 0.000325
5478 | 2 | 2 | CC Chg | 01:14:00 | 45:35:34 | 0.094 | 3.4566 | 0.116 | 0.116 | 10.27 | 0 | 0 | 0.0003992 | 2024-01-17 13:23:50 | 0.000325
5479 | 2 | 2 | CC Chg | 01:14:30 | 45:36:04 | 0.094 | 3.4565 | 0.1167 | 0.1167 | 10.34 | 0 | 0 | 0.0004019 | 2024-01-17 13:24:20 | 0.000325
5480 | 2 | 2 | CC Chg | 01:15:00 | 45:36:34 | 0.094 | 3.4565 | 0.1175 | 0.1175 | 10.4 | 0 | 0 | 0.0004046 | 2024-01-17 13:24:50 | 0.000325
5481 | 2 | 2 | CC Chg | 01:15:30 | 45:37:04 | 0.094 | 3.4566 | 0.1183 | 0.1183 | 10.47 | 0 | 0 | 0.0004073 | 2024-01-17 13:25:20 | 0.000325
5482 | 2 | 2 | CC Chg | 01:16:00 | 45:37:34 | 0.094 | 3.4566 | 0.1191 | 0.1191 | 10.54 | 0 | 0 | 0.00041 | 2024-01-17 13:25:50 | 0.000325
5483 | 2 | 2 | CC Chg | 01:16:30 | 45:38:04 | 0.094 | 3.4566 | 0.1199 | 0.1199 | 10.61 | 0 | 0 | 0.0004127 | 2024-01-17 13:26:20 | 0.000325
5484 | 2 | 2 | CC Chg | 01:17:00 | 45:38:34 | 0.094 | 3.4567 | 0.1207 | 0.1207 | 10.68 | 0 | 0 | 0.0004154 | 2024-01-17 13:26:50 | 0.000325
5485 | 2 | 2 | CC Chg | 01:17:30 | 45:39:04 | 0.094 | 3.4568 | 0.1214 | 0.1214 | 10.75 | 0 | 0 | 0.0004181 | 2024-01-17 13:27:20 | 0.000325
5486 | 2 | 2 | CC Chg | 01:18:00 | 45:39:34 | 0.094 | 3.4567 | 0.1222 | 0.1222 | 10.82 | 0 | 0 | 0.0004208 | 2024-01-17 13:27:50 | 0.000325
5487 | 2 | 2 | CC Chg | 01:18:30 | 45:40:04 | 0.094 | 3.4566 | 0.123 | 0.123 | 10.89 | 0 | 0 | 0.0004235 | 2024-01-17 13:28:20 | 0.000325
5488 | 2 | 2 | CC Chg | 01:19:00 | 45:40:34 | 0.094 | 3.4565 | 0.1238 | 0.1238 | 10.96 | 0 | 0 | 0.0004262 | 2024-01-17 13:28:50 | 0.000325
5489 | 2 | 2 | CC Chg | 01:19:30 | 45:41:04 | 0.094 | 3.4564 | 0.1246 | 0.1246 | 11.03 | 0 | 0 | 0.000429 | 2024-01-17 13:29:20 | 0.000325
5490 | 2 | 2 | CC Chg | 01:20:00 | 45:41:34 | 0.094 | 3.4562 | 0.1254 | 0.1254 | 11.1 | 0 | 0 | 0.0004317 | 2024-01-17 13:29:50 | 0.000325
5491 | 2 | 2 | CC Chg | 01:20:30 | 45:42:04 | 0.094 | 3.4561 | 0.1261 | 0.1261 | 11.17 | 0 | 0 | 0.0004344 | 2024-01-17 13:30:20 | 0.0003249
5492 | 2 | 2 | CC Chg | 01:21:00 | 45:42:34 | 0.094 | 3.4561 | 0.1269 | 0.1269 | 11.24 | 0 | 0 | 0.0004371 | 2024-01-17 13:30:50 | 0.0003249
5493 | 2 | 2 | CC Chg | 01:21:30 | 45:43:04 | 0.094 | 3.456 | 0.1277 | 0.1277 | 11.31 | 0 | 0 | 0.0004398 | 2024-01-17 13:31:20 | 0.0003249
5494 | 2 | 2 | CC Chg | 01:22:00 | 45:43:34 | 0.094 | 3.4561 | 0.1285 | 0.1285 | 11.38 | 0 | 0 | 0.0004425 | 2024-01-17 13:31:50 | 0.0003249
5495 | 2 | 2 | CC Chg | 01:22:30 | 45:44:04 | 0.094 | 3.4562 | 0.1293 | 0.1293 | 11.45 | 0 | 0 | 0.0004452 | 2024-01-17 13:32:20 | 0.000325
5496 | 2 | 2 | CC Chg | 01:23:00 | 45:44:34 | 0.094 | 3.4561 | 0.1301 | 0.1301 | 11.51 | 0 | 0 | 0.0004479 | 2024-01-17 13:32:50 | 0.0003249
5497 | 2 | 2 | CC Chg | 01:23:30 | 45:45:04 | 0.094 | 3.4562 | 0.1308 | 0.1308 | 11.58 | 0 | 0 | 0.0004506 | 2024-01-17 13:33:20 | 0.000325
5498 | 2 | 2 | CC Chg | 01:24:00 | 45:45:34 | 0.094 | 3.4563 | 0.1316 | 0.1316 | 11.65 | 0 | 0 | 0.0004533 | 2024-01-17 13:33:50 | 0.000325
5499 | 2 | 2 | CC Chg | 01:24:30 | 45:46:04 | 0.094 | 3.4563 | 0.1324 | 0.1324 | 11.72 | 0 | 0 | 0.000456 | 2024-01-17 13:34:20 | 0.000325
5500 | 2 | 2 | CC Chg | 01:25:00 | 45:46:34 | 0.094 | 3.4562 | 0.1332 | 0.1332 | 11.79 | 0 | 0 | 0.0004587 | 2024-01-17 13:34:50 | 0.000325
5501 | 2 | 2 | CC Chg | 01:25:30 | 45:47:04 | 0.094 | 3.4562 | 0.134 | 0.134 | 11.86 | 0 | 0 | 0.0004614 | 2024-01-17 13:35:20 | 0.000325
5502 | 2 | 2 | CC Chg | 01:26:00 | 45:47:34 | 0.094 | 3.4561 | 0.1348 | 0.1348 | 11.93 | 0 | 0 | 0.0004642 | 2024-01-17 13:35:50 | 0.0003249
5503 | 2 | 2 | CC Chg | 01:26:30 | 45:48:04 | 0.094 | 3.456 | 0.1355 | 0.1355 | 12 | 0 | 0 | 0.0004669 | 2024-01-17 13:36:20 | 0.0003249
5504 | 2 | 2 | CC Chg | 01:27:00 | 45:48:34 | 0.094 | 3.4559 | 0.1363 | 0.1363 | 12.07 | 0 | 0 | 0.0004696 | 2024-01-17 13:36:50 | 0.0003249
5505 | 2 | 2 | CC Chg | 01:27:30 | 45:49:04 | 0.094 | 3.4558 | 0.1371 | 0.1371 | 12.14 | 0 | 0 | 0.0004723 | 2024-01-17 13:37:20 | 0.0003249
5506 | 2 | 2 | CC Chg | 01:28:00 | 45:49:34 | 0.094 | 3.4557 | 0.1379 | 0.1379 | 12.21 | 0 | 0 | 0.000475 | 2024-01-17 13:37:50 | 0.0003249
5507 | 2 | 2 | CC Chg | 01:28:30 | 45:50:04 | 0.094 | 3.4557 | 0.1387 | 0.1387 | 12.28 | 0 | 0 | 0.0004777 | 2024-01-17 13:38:20 | 0.0003249
5508 | 2 | 2 | CC Chg | 01:29:00 | 45:50:34 | 0.094 | 3.4557 | 0.1395 | 0.1395 | 12.35 | 0 | 0 | 0.0004804 | 2024-01-17 13:38:50 | 0.0003249
5509 | 2 | 2 | CC Chg | 01:29:30 | 45:51:04 | 0.094 | 3.4558 | 0.1402 | 0.1402 | 12.42 | 0 | 0 | 0.0004831 | 2024-01-17 13:39:20 | 0.0003249
5510 | 2 | 2 | CC Chg | 01:30:00 | 45:51:34 | 0.094 | 3.4558 | 0.141 | 0.141 | 12.49 | 0 | 0 | 0.0004858 | 2024-01-17 13:39:50 | 0.0003249
5511 | 2 | 2 | CC Chg | 01:30:30 | 45:52:04 | 0.094 | 3.4558 | 0.1418 | 0.1418 | 12.55 | 0 | 0 | 0.0004885 | 2024-01-17 13:40:20 | 0.0003249
5512 | 2 | 2 | CC Chg | 01:31:00 | 45:52:34 | 0.094 | 3.4559 | 0.1426 | 0.1426 | 12.62 | 0 | 0 | 0.0004912 | 2024-01-17 13:40:50 | 0.0003249
5513 | 2 | 2 | CC Chg | 01:31:30 | 45:53:04 | 0.094 | 3.456 | 0.1434 | 0.1434 | 12.69 | 0 | 0 | 0.0004939 | 2024-01-17 13:41:20 | 0.0003249
5514 | 2 | 2 | CC Chg | 01:32:00 | 45:53:34 | 0.094 | 3.4559 | 0.1442 | 0.1442 | 12.76 | 0 | 0 | 0.0004966 | 2024-01-17 13:41:50 | 0.0003249
5515 | 2 | 2 | CC Chg | 01:32:30 | 45:54:04 | 0.094 | 3.4558 | 0.1449 | 0.1449 | 12.83 | 0 | 0 | 0.0004994 | 2024-01-17 13:42:20 | 0.0003249
5516 | 2 | 2 | CC Chg | 01:33:00 | 45:54:34 | 0.094 | 3.4557 | 0.1457 | 0.1457 | 12.9 | 0 | 0 | 0.0005021 | 2024-01-17 13:42:50 | 0.0003249
5517 | 2 | 2 | CC Chg | 01:33:30 | 45:55:04 | 0.094 | 3.4556 | 0.1465 | 0.1465 | 12.97 | 0 | 0 | 0.0005048 | 2024-01-17 13:43:20 | 0.0003249
5518 | 2 | 2 | CC Chg | 01:34:00 | 45:55:34 | 0.094 | 3.4554 | 0.1473 | 0.1473 | 13.04 | 0 | 0 | 0.0005075 | 2024-01-17 13:43:50 | 0.0003249
5519 | 2 | 2 | CC Chg | 01:34:30 | 45:56:04 | 0.094 | 3.4554 | 0.1481 | 0.1481 | 13.11 | 0 | 0 | 0.0005102 | 2024-01-17 13:44:20 | 0.0003249
5520 | 2 | 2 | CC Chg | 01:35:00 | 45:56:34 | 0.094 | 3.4553 | 0.1489 | 0.1489 | 13.18 | 0 | 0 | 0.0005129 | 2024-01-17 13:44:50 | 0.0003249
5521 | 2 | 2 | CC Chg | 01:35:30 | 45:57:04 | 0.094 | 3.4554 | 0.1496 | 0.1496 | 13.25 | 0 | 0 | 0.0005156 | 2024-01-17 13:45:20 | 0.0003249
5522 | 2 | 2 | CC Chg | 01:36:00 | 45:57:34 | 0.094 | 3.4554 | 0.1504 | 0.1504 | 13.32 | 0 | 0 | 0.0005183 | 2024-01-17 13:45:50 | 0.0003249
5523 | 2 | 2 | CC Chg | 01:36:30 | 45:58:04 | 0.094 | 3.4554 | 0.1512 | 0.1512 | 13.39 | 0 | 0 | 0.000521 | 2024-01-17 13:46:20 | 0.0003249
5524 | 2 | 2 | CC Chg | 01:37:00 | 45:58:34 | 0.094 | 3.4555 | 0.152 | 0.152 | 13.46 | 0 | 0 | 0.0005237 | 2024-01-17 13:46:50 | 0.0003249
5525 | 2 | 2 | CC Chg | 01:37:30 | 45:59:04 | 0.094 | 3.4555 | 0.1528 | 0.1528 | 13.53 | 0 | 0 | 0.0005264 | 2024-01-17 13:47:20 | 0.0003249
5526 | 2 | 2 | CC Chg | 01:38:00 | 45:59:34 | 0.094 | 3.4556 | 0.1536 | 0.1536 | 13.6 | 0 | 0 | 0.0005291 | 2024-01-17 13:47:50 | 0.0003249
5527 | 2 | 2 | CC Chg | 01:38:30 | 46:00:04 | 0.094 | 3.4555 | 0.1543 | 0.1543 | 13.66 | 0 | 0 | 0.0005318 | 2024-01-17 13:48:20 | 0.0003249
5528 | 2 | 2 | CC Chg | 01:39:00 | 46:00:34 | 0.094 | 3.4554 | 0.1551 | 0.1551 | 13.73 | 0 | 0 | 0.0005345 | 2024-01-17 13:48:50 | 0.0003249
5529 | 2 | 2 | CC Chg | 01:39:30 | 46:01:04 | 0.094 | 3.4553 | 0.1559 | 0.1559 | 13.8 | 0 | 0 | 0.0005373 | 2024-01-17 13:49:20 | 0.0003249
5530 | 2 | 2 | CC Chg | 01:40:00 | 46:01:34 | 0.094 | 3.4552 | 0.1567 | 0.1567 | 13.87 | 0 | 0 | 0.00054 | 2024-01-17 13:49:50 | 0.0003249
5531 | 2 | 2 | CC Chg | 01:40:30 | 46:02:04 | 0.094 | 3.4551 | 0.1575 | 0.1575 | 13.94 | 0 | 0 | 0.0005427 | 2024-01-17 13:50:20 | 0.0003248
5532 | 2 | 2 | CC Chg | 01:41:00 | 46:02:34 | 0.094 | 3.455 | 0.1583 | 0.1583 | 14.01 | 0 | 0 | 0.0005454 | 2024-01-17 13:50:50 | 0.0003248
5533 | 2 | 2 | CC Chg | 01:41:30 | 46:03:04 | 0.094 | 3.455 | 0.1591 | 0.1591 | 14.08 | 0 | 0 | 0.0005481 | 2024-01-17 13:51:20 | 0.0003248
5534 | 2 | 2 | CC Chg | 01:42:00 | 46:03:34 | 0.094 | 3.455 | 0.1598 | 0.1598 | 14.15 | 0 | 0 | 0.0005508 | 2024-01-17 13:51:50 | 0.0003248
5535 | 2 | 2 | CC Chg | 01:42:30 | 46:04:04 | 0.094 | 3.455 | 0.1606 | 0.1606 | 14.22 | 0 | 0 | 0.0005535 | 2024-01-17 13:52:20 | 0.0003248
5536 | 2 | 2 | CC Chg | 01:43:00 | 46:04:34 | 0.094 | 3.455 | 0.1614 | 0.1614 | 14.29 | 0 | 0 | 0.0005562 | 2024-01-17 13:52:50 | 0.0003248
5537 | 2 | 2 | CC Chg | 01:43:30 | 46:05:04 | 0.094 | 3.4551 | 0.1622 | 0.1622 | 14.36 | 0 | 0 | 0.0005589 | 2024-01-17 13:53:20 | 0.0003248
5538 | 2 | 2 | CC Chg | 01:44:00 | 46:05:34 | 0.094 | 3.4551 | 0.163 | 0.163 | 14.43 | 0 | 0 | 0.0005616 | 2024-01-17 13:53:50 | 0.0003248
5539 | 2 | 2 | CC Chg | 01:44:30 | 46:06:04 | 0.094 | 3.4552 | 0.1638 | 0.1638 | 14.5 | 0 | 0 | 0.0005643 | 2024-01-17 13:54:20 | 0.0003249
5540 | 2 | 2 | CC Chg | 01:45:00 | 46:06:34 | 0.094 | 3.4552 | 0.1645 | 0.1645 | 14.57 | 0 | 0 | 0.000567 | 2024-01-17 13:54:50 | 0.0003249
5541 | 2 | 2 | CC Chg | 01:45:30 | 46:07:04 | 0.094 | 3.4552 | 0.1653 | 0.1653 | 14.64 | 0 | 0 | 0.0005697 | 2024-01-17 13:55:20 | 0.0003249
5542 | 2 | 2 | CC Chg | 01:46:00 | 46:07:34 | 0.094 | 3.4552 | 0.1661 | 0.1661 | 14.71 | 0 | 0 | 0.0005724 | 2024-01-17 13:55:50 | 0.0003249
5543 | 2 | 2 | CC Chg | 01:46:30 | 46:08:04 | 0.094 | 3.455 | 0.1669 | 0.1669 | 14.77 | 0 | 0 | 0.0005752 | 2024-01-17 13:56:20 | 0.0003248
5544 | 2 | 2 | CC Chg | 01:47:00 | 46:08:34 | 0.094 | 3.4549 | 0.1677 | 0.1677 | 14.84 | 0 | 0 | 0.0005779 | 2024-01-17 13:56:50 | 0.0003248
5545 | 2 | 2 | CC Chg | 01:47:30 | 46:09:04 | 0.094 | 3.4548 | 0.1685 | 0.1685 | 14.91 | 0 | 0 | 0.0005806 | 2024-01-17 13:57:20 | 0.0003248
5546 | 2 | 2 | CC Chg | 01:48:00 | 46:09:34 | 0.094 | 3.4547 | 0.1692 | 0.1692 | 14.98 | 0 | 0 | 0.0005833 | 2024-01-17 13:57:50 | 0.0003248
5547 | 2 | 2 | CC Chg | 01:48:30 | 46:10:04 | 0.094 | 3.4547 | 0.17 | 0.17 | 15.05 | 0 | 0 | 0.000586 | 2024-01-17 13:58:20 | 0.0003248
5548 | 2 | 2 | CC Chg | 01:49:00 | 46:10:34 | 0.094 | 3.4547 | 0.1708 | 0.1708 | 15.12 | 0 | 0 | 0.0005887 | 2024-01-17 13:58:50 | 0.0003248
5549 | 2 | 2 | CC Chg | 01:49:30 | 46:11:04 | 0.094 | 3.4547 | 0.1716 | 0.1716 | 15.19 | 0 | 0 | 0.0005914 | 2024-01-17 13:59:20 | 0.0003248
5550 | 2 | 2 | CC Chg | 01:50:00 | 46:11:34 | 0.094 | 3.4547 | 0.1724 | 0.1724 | 15.26 | 0 | 0 | 0.0005941 | 2024-01-17 13:59:50 | 0.0003248
5551 | 2 | 2 | CC Chg | 01:50:30 | 46:12:04 | 0.094 | 3.4548 | 0.1732 | 0.1732 | 15.33 | 0 | 0 | 0.0005968 | 2024-01-17 14:00:20 | 0.0003248
5552 | 2 | 2 | CC Chg | 01:51:00 | 46:12:34 | 0.094 | 3.4548 | 0.1739 | 0.1739 | 15.4 | 0 | 0 | 0.0005995 | 2024-01-17 14:00:50 | 0.0003248
5553 | 2 | 2 | CC Chg | 01:51:30 | 46:13:04 | 0.094 | 3.4549 | 0.1747 | 0.1747 | 15.47 | 0 | 0 | 0.0006022 | 2024-01-17 14:01:20 | 0.0003248
5554 | 2 | 2 | CC Chg | 01:52:00 | 46:13:34 | 0.094 | 3.4549 | 0.1755 | 0.1755 | 15.54 | 0 | 0 | 0.0006049 | 2024-01-17 14:01:50 | 0.0003248
5555 | 2 | 2 | CC Chg | 01:52:30 | 46:14:04 | 0.094 | 3.4549 | 0.1763 | 0.1763 | 15.61 | 0 | 0 | 0.0006076 | 2024-01-17 14:02:20 | 0.0003248
5556 | 2 | 2 | CC Chg | 01:53:00 | 46:14:34 | 0.094 | 3.4548 | 0.1771 | 0.1771 | 15.68 | 0 | 0 | 0.0006103 | 2024-01-17 14:02:50 | 0.0003248
5557 | 2 | 2 | CC Chg | 01:53:30 | 46:15:04 | 0.094 | 3.4547 | 0.1779 | 0.1779 | 15.75 | 0 | 0 | 0.0006131 | 2024-01-17 14:03:20 | 0.0003248
5558 | 2 | 2 | CC Chg | 01:54:00 | 46:15:34 | 0.094 | 3.4546 | 0.1786 | 0.1786 | 15.82 | 0 | 0 | 0.0006158 | 2024-01-17 14:03:50 | 0.0003248
5559 | 2 | 2 | CC Chg | 01:54:30 | 46:16:04 | 0.094 | 3.4545 | 0.1794 | 0.1794 | 15.88 | 0 | 0 | 0.0006185 | 2024-01-17 14:04:20 | 0.0003248
5560 | 2 | 2 | CC Chg | 01:55:00 | 46:16:34 | 0.094 | 3.4544 | 0.1802 | 0.1802 | 15.95 | 0 | 0 | 0.0006212 | 2024-01-17 14:04:50 | 0.0003248
5561 | 2 | 2 | CC Chg | 01:55:30 | 46:17:04 | 0.094 | 3.4544 | 0.181 | 0.181 | 16.02 | 0 | 0 | 0.0006239 | 2024-01-17 14:05:20 | 0.0003248
5562 | 2 | 2 | CC Chg | 01:56:00 | 46:17:34 | 0.094 | 3.4544 | 0.1818 | 0.1818 | 16.09 | 0 | 0 | 0.0006266 | 2024-01-17 14:05:50 | 0.0003248
5563 | 2 | 2 | CC Chg | 01:56:30 | 46:18:04 | 0.094 | 3.4545 | 0.1826 | 0.1826 | 16.16 | 0 | 0 | 0.0006293 | 2024-01-17 14:06:20 | 0.0003248
5564 | 2 | 2 | CC Chg | 01:57:00 | 46:18:34 | 0.094 | 3.4545 | 0.1833 | 0.1833 | 16.23 | 0 | 0 | 0.000632 | 2024-01-17 14:06:50 | 0.0003248
5565 | 2 | 2 | CC Chg | 01:57:30 | 46:19:04 | 0.094 | 3.4545 | 0.1841 | 0.1841 | 16.3 | 0 | 0 | 0.0006347 | 2024-01-17 14:07:20 | 0.0003248
5566 | 2 | 2 | CC Chg | 01:58:00 | 46:19:34 | 0.094 | 3.4546 | 0.1849 | 0.1849 | 16.37 | 0 | 0 | 0.0006374 | 2024-01-17 14:07:50 | 0.0003248
5567 | 2 | 2 | CC Chg | 01:58:30 | 46:20:04 | 0.094 | 3.4547 | 0.1857 | 0.1857 | 16.44 | 0 | 0 | 0.0006401 | 2024-01-17 14:08:20 | 0.0003248
5568 | 2 | 2 | CC Chg | 01:59:00 | 46:20:34 | 0.094 | 3.4546 | 0.1865 | 0.1865 | 16.51 | 0 | 0 | 0.0006428 | 2024-01-17 14:08:50 | 0.0003248
5569 | 2 | 2 | CC Chg | 01:59:30 | 46:21:04 | 0.094 | 3.4546 | 0.1873 | 0.1873 | 16.58 | 0 | 0 | 0.0006455 | 2024-01-17 14:09:20 | 0.0003248
5570 | 2 | 2 | CC Chg | 02:00:00 | 46:21:34 | 0.094 | 3.4545 | 0.188 | 0.188 | 16.65 | 0 | 0 | 0.0006482 | 2024-01-17 14:09:50 | 0.0003248
5571 | 2 | 2 | CC Chg | 02:00:30 | 46:22:04 | 0.094 | 3.4544 | 0.1888 | 0.1888 | 16.72 | 0 | 0 | 0.0006509 | 2024-01-17 14:10:20 | 0.0003248
5572 | 2 | 2 | CC Chg | 02:01:00 | 46:22:34 | 0.094 | 3.4543 | 0.1896 | 0.1896 | 16.79 | 0 | 0 | 0.0006537 | 2024-01-17 14:10:50 | 0.0003248
5573 | 2 | 2 | CC Chg | 02:01:30 | 46:23:04 | 0.094 | 3.4542 | 0.1904 | 0.1904 | 16.86 | 0 | 0 | 0.0006564 | 2024-01-17 14:11:20 | 0.0003248
5574 | 2 | 2 | CC Chg | 02:02:00 | 46:23:34 | 0.094 | 3.4542 | 0.1912 | 0.1912 | 16.92 | 0 | 0 | 0.0006591 | 2024-01-17 14:11:50 | 0.0003248
5575 | 2 | 2 | CC Chg | 02:02:30 | 46:24:04 | 0.094 | 3.4542 | 0.192 | 0.192 | 16.99 | 0 | 0 | 0.0006618 | 2024-01-17 14:12:20 | 0.0003248
5576 | 2 | 2 | CC Chg | 02:03:00 | 46:24:34 | 0.094 | 3.4542 | 0.1927 | 0.1927 | 17.06 | 0 | 0 | 0.0006645 | 2024-01-17 14:12:50 | 0.0003248
5577 | 2 | 2 | CC Chg | 02:03:30 | 46:25:04 | 0.094 | 3.4542 | 0.1935 | 0.1935 | 17.13 | 0 | 0 | 0.0006672 | 2024-01-17 14:13:20 | 0.0003248
5578 | 2 | 2 | CC Chg | 02:04:00 | 46:25:34 | 0.094 | 3.4543 | 0.1943 | 0.1943 | 17.2 | 0 | 0 | 0.0006699 | 2024-01-17 14:13:50 | 0.0003248
5579 | 2 | 2 | CC Chg | 02:04:30 | 46:26:04 | 0.094 | 3.4544 | 0.1951 | 0.1951 | 17.27 | 0 | 0 | 0.0006726 | 2024-01-17 14:14:20 | 0.0003248
5580 | 2 | 2 | CC Chg | 02:05:00 | 46:26:34 | 0.094 | 3.4543 | 0.1959 | 0.1959 | 17.34 | 0 | 0 | 0.0006753 | 2024-01-17 14:14:50 | 0.0003248
5581 | 2 | 2 | CC Chg | 02:05:30 | 46:27:04 | 0.094 | 3.4544 | 0.1967 | 0.1967 | 17.41 | 0 | 0 | 0.000678 | 2024-01-17 14:15:20 | 0.0003248
5582 | 2 | 2 | CC Chg | 02:06:00 | 46:27:34 | 0.094 | 3.4545 | 0.1974 | 0.1974 | 17.48 | 0 | 0 | 0.0006807 | 2024-01-17 14:15:50 | 0.0003248
5583 | 2 | 2 | CC Chg | 02:06:30 | 46:28:04 | 0.094 | 3.4544 | 0.1982 | 0.1982 | 17.55 | 0 | 0 | 0.0006834 | 2024-01-17 14:16:20 | 0.0003248
5584 | 2 | 2 | CC Chg | 02:07:00 | 46:28:34 | 0.094 | 3.4543 | 0.199 | 0.199 | 17.62 | 0 | 0 | 0.0006861 | 2024-01-17 14:16:50 | 0.0003248
5585 | 2 | 2 | CC Chg | 02:07:30 | 46:29:04 | 0.094 | 3.4542 | 0.1998 | 0.1998 | 17.69 | 0 | 0 | 0.0006888 | 2024-01-17 14:17:20 | 0.0003248
5586 | 2 | 2 | CC Chg | 02:08:00 | 46:29:34 | 0.094 | 3.4541 | 0.2006 | 0.2006 | 17.76 | 0 | 0 | 0.0006915 | 2024-01-17 14:17:50 | 0.0003248
5587 | 2 | 2 | CC Chg | 02:08:30 | 46:30:04 | 0.094 | 3.454 | 0.2014 | 0.2014 | 17.83 | 0 | 0 | 0.0006942 | 2024-01-17 14:18:20 | 0.0003247
5588 | 2 | 2 | CC Chg | 02:09:00 | 46:30:34 | 0.094 | 3.4539 | 0.2021 | 0.2021 | 17.9 | 0 | 0 | 0.000697 | 2024-01-17 14:18:50 | 0.0003247
5589 | 2 | 2 | CC Chg | 02:09:30 | 46:31:04 | 0.094 | 3.4539 | 0.2029 | 0.2029 | 17.97 | 0 | 0 | 0.0006997 | 2024-01-17 14:19:20 | 0.0003247
5590 | 2 | 2 | CC Chg | 02:10:00 | 46:31:34 | 0.094 | 3.4539 | 0.2037 | 0.2037 | 18.03 | 0 | 0 | 0.0007024 | 2024-01-17 14:19:50 | 0.0003247
5591 | 2 | 2 | CC Chg | 02:10:30 | 46:32:04 | 0.094 | 3.454 | 0.2045 | 0.2045 | 18.1 | 0 | 0 | 0.0007051 | 2024-01-17 14:20:20 | 0.0003247
5592 | 2 | 2 | CC Chg | 02:11:00 | 46:32:34 | 0.094 | 3.454 | 0.2053 | 0.2053 | 18.17 | 0 | 0 | 0.0007078 | 2024-01-17 14:20:50 | 0.0003247
5593 | 2 | 2 | CC Chg | 02:11:30 | 46:33:04 | 0.094 | 3.4541 | 0.2061 | 0.2061 | 18.24 | 0 | 0 | 0.0007105 | 2024-01-17 14:21:20 | 0.0003248
5594 | 2 | 2 | CC Chg | 02:12:00 | 46:33:34 | 0.094 | 3.4542 | 0.2068 | 0.2068 | 18.31 | 0 | 0 | 0.0007132 | 2024-01-17 14:21:50 | 0.0003248
5595 | 2 | 2 | CC Chg | 02:12:30 | 46:34:04 | 0.094 | 3.4542 | 0.2076 | 0.2076 | 18.38 | 0 | 0 | 0.0007159 | 2024-01-17 14:22:20 | 0.0003248
5596 | 2 | 2 | CC Chg | 02:13:00 | 46:34:34 | 0.094 | 3.4542 | 0.2084 | 0.2084 | 18.45 | 0 | 0 | 0.0007186 | 2024-01-17 14:22:50 | 0.0003248
5597 | 2 | 2 | CC Chg | 02:13:30 | 46:35:04 | 0.094 | 3.4541 | 0.2092 | 0.2092 | 18.52 | 0 | 0 | 0.0007213 | 2024-01-17 14:23:20 | 0.0003248
5598 | 2 | 2 | CC Chg | 02:14:00 | 46:35:34 | 0.094 | 3.4541 | 0.21 | 0.21 | 18.59 | 0 | 0 | 0.000724 | 2024-01-17 14:23:50 | 0.0003248
5599 | 2 | 2 | CC Chg | 02:14:30 | 46:36:04 | 0.094 | 3.454 | 0.2108 | 0.2108 | 18.66 | 0 | 0 | 0.0007267 | 2024-01-17 14:24:20 | 0.0003247
5600 | 2 | 2 | CC Chg | 02:15:00 | 46:36:34 | 0.094 | 3.4538 | 0.2115 | 0.2115 | 18.73 | 0 | 0 | 0.0007294 | 2024-01-17 14:24:50 | 0.0003247
5601 | 2 | 2 | CC Chg | 02:15:30 | 46:37:04 | 0.094 | 3.4538 | 0.2123 | 0.2123 | 18.8 | 0 | 0 | 0.0007321 | 2024-01-17 14:25:20 | 0.0003247
5602 | 2 | 2 | CC Chg | 02:16:00 | 46:37:34 | 0.094 | 3.4537 | 0.2131 | 0.2131 | 18.87 | 0 | 0 | 0.0007348 | 2024-01-17 14:25:50 | 0.0003247
5603 | 2 | 2 | CC Chg | 02:16:30 | 46:38:04 | 0.094 | 3.4537 | 0.2139 | 0.2139 | 18.94 | 0 | 0 | 0.0007375 | 2024-01-17 14:26:20 | 0.0003247
5604 | 2 | 2 | CC Chg | 02:17:00 | 46:38:34 | 0.094 | 3.4537 | 0.2147 | 0.2147 | 19.01 | 0 | 0 | 0.0007403 | 2024-01-17 14:26:50 | 0.0003247
5605 | 2 | 2 | CC Chg | 02:17:30 | 46:39:04 | 0.094 | 3.4538 | 0.2155 | 0.2155 | 19.08 | 0 | 0 | 0.000743 | 2024-01-17 14:27:20 | 0.0003247
5606 | 2 | 2 | CC Chg | 02:18:00 | 46:39:34 | 0.094 | 3.4538 | 0.2162 | 0.2162 | 19.14 | 0 | 0 | 0.0007457 | 2024-01-17 14:27:50 | 0.0003247
5607 | 2 | 2 | CC Chg | 02:18:30 | 46:40:04 | 0.094 | 3.4539 | 0.217 | 0.217 | 19.21 | 0 | 0 | 0.0007484 | 2024-01-17 14:28:20 | 0.0003247
5608 | 2 | 2 | CC Chg | 02:19:00 | 46:40:34 | 0.094 | 3.4539 | 0.2178 | 0.2178 | 19.28 | 0 | 0 | 0.0007511 | 2024-01-17 14:28:50 | 0.0003247
5609 | 2 | 2 | CC Chg | 02:19:30 | 46:41:04 | 0.094 | 3.454 | 0.2186 | 0.2186 | 19.35 | 0 | 0 | 0.0007538 | 2024-01-17 14:29:20 | 0.0003247
5610 | 2 | 2 | CC Chg | 02:20:00 | 46:41:34 | 0.094 | 3.454 | 0.2194 | 0.2194 | 19.42 | 0 | 0 | 0.0007565 | 2024-01-17 14:29:50 | 0.0003247
5611 | 2 | 2 | CC Chg | 02:20:30 | 46:42:04 | 0.094 | 3.454 | 0.2202 | 0.2202 | 19.49 | 0 | 0 | 0.0007592 | 2024-01-17 14:30:20 | 0.0003247
5612 | 2 | 2 | CC Chg | 02:21:00 | 46:42:34 | 0.094 | 3.4539 | 0.2209 | 0.2209 | 19.56 | 0 | 0 | 0.0007619 | 2024-01-17 14:30:50 | 0.0003247
5613 | 2 | 2 | CC Chg | 02:21:30 | 46:43:04 | 0.094 | 3.4537 | 0.2217 | 0.2217 | 19.63 | 0 | 0 | 0.0007646 | 2024-01-17 14:31:20 | 0.0003247
5614 | 2 | 2 | CC Chg | 02:22:00 | 46:43:34 | 0.094 | 3.4536 | 0.2225 | 0.2225 | 19.7 | 0 | 0 | 0.0007673 | 2024-01-17 14:31:50 | 0.0003247
5615 | 2 | 2 | CC Chg | 02:22:30 | 46:44:04 | 0.094 | 3.4536 | 0.2233 | 0.2233 | 19.77 | 0 | 0 | 0.00077 | 2024-01-17 14:32:20 | 0.0003247
5616 | 2 | 2 | CC Chg | 02:23:00 | 46:44:34 | 0.094 | 3.4535 | 0.2241 | 0.2241 | 19.84 | 0 | 0 | 0.0007727 | 2024-01-17 14:32:50 | 0.0003247
5617 | 2 | 2 | CC Chg | 02:23:30 | 46:45:04 | 0.094 | 3.4535 | 0.2249 | 0.2249 | 19.91 | 0 | 0 | 0.0007754 | 2024-01-17 14:33:20 | 0.0003247
5618 | 2 | 2 | CC Chg | 02:24:00 | 46:45:34 | 0.094 | 3.4535 | 0.2256 | 0.2256 | 19.98 | 0 | 0 | 0.0007781 | 2024-01-17 14:33:50 | 0.0003247
5619 | 2 | 2 | CC Chg | 02:24:30 | 46:46:04 | 0.094 | 3.4536 | 0.2264 | 0.2264 | 20.05 | 0 | 0 | 0.0007808 | 2024-01-17 14:34:20 | 0.0003247
5620 | 2 | 2 | CC Chg | 02:25:00 | 46:46:34 | 0.094 | 3.4537 | 0.2272 | 0.2272 | 20.12 | 0 | 0 | 0.0007835 | 2024-01-17 14:34:50 | 0.0003247
5621 | 2 | 2 | CC Chg | 02:25:30 | 46:47:04 | 0.094 | 3.4537 | 0.228 | 0.228 | 20.19 | 0 | 0 | 0.0007863 | 2024-01-17 14:35:20 | 0.0003247
5622 | 2 | 2 | CC Chg | 02:26:00 | 46:47:34 | 0.094 | 3.4538 | 0.2288 | 0.2288 | 20.25 | 0 | 0 | 0.000789 | 2024-01-17 14:35:50 | 0.0003247
5623 | 2 | 2 | CC Chg | 02:26:30 | 46:48:04 | 0.094 | 3.4538 | 0.2296 | 0.2296 | 20.32 | 0 | 0 | 0.0007917 | 2024-01-17 14:36:20 | 0.0003247
5624 | 2 | 2 | CC Chg | 02:27:00 | 46:48:34 | 0.094 | 3.4538 | 0.2303 | 0.2303 | 20.39 | 0 | 0 | 0.0007944 | 2024-01-17 14:36:50 | 0.0003247
5625 | 2 | 2 | CC Chg | 02:27:30 | 46:49:04 | 0.094 | 3.4538 | 0.2311 | 0.2311 | 20.46 | 0 | 0 | 0.0007971 | 2024-01-17 14:37:20 | 0.0003247
5626 | 2 | 2 | CC Chg | 02:28:00 | 46:49:34 | 0.094 | 3.4537 | 0.2319 | 0.2319 | 20.53 | 0 | 0 | 0.0007998 | 2024-01-17 14:37:50 | 0.0003247
5627 | 2 | 2 | CC Chg | 02:28:30 | 46:50:04 | 0.094 | 3.4536 | 0.2327 | 0.2327 | 20.6 | 0 | 0 | 0.0008025 | 2024-01-17 14:38:20 | 0.0003247
5628 | 2 | 2 | CC Chg | 02:29:00 | 46:50:34 | 0.094 | 3.4535 | 0.2335 | 0.2335 | 20.67 | 0 | 0 | 0.0008052 | 2024-01-17 14:38:50 | 0.0003247
5629 | 2 | 2 | CC Chg | 02:29:30 | 46:51:04 | 0.094 | 3.4534 | 0.2343 | 0.2343 | 20.74 | 0 | 0 | 0.0008079 | 2024-01-17 14:39:20 | 0.0003247
5630 | 2 | 2 | CC Chg | 02:30:00 | 46:51:34 | 0.094 | 3.4534 | 0.235 | 0.235 | 20.81 | 0 | 0 | 0.0008106 | 2024-01-17 14:39:50 | 0.0003247
5631 | 2 | 2 | CC Chg | 02:30:30 | 46:52:04 | 0.094 | 3.4533 | 0.2358 | 0.2358 | 20.88 | 0 | 0 | 0.0008133 | 2024-01-17 14:40:20 | 0.0003247
5632 | 2 | 2 | CC Chg | 02:31:00 | 46:52:34 | 0.094 | 3.4534 | 0.2366 | 0.2366 | 20.95 | 0 | 0 | 0.000816 | 2024-01-17 14:40:50 | 0.0003247
5633 | 2 | 2 | CC Chg | 02:31:30 | 46:53:04 | 0.094 | 3.4534 | 0.2374 | 0.2374 | 21.02 | 0 | 0 | 0.0008187 | 2024-01-17 14:41:20 | 0.0003247
5634 | 2 | 2 | CC Chg | 02:32:00 | 46:53:34 | 0.094 | 3.4535 | 0.2382 | 0.2382 | 21.09 | 0 | 0 | 0.0008214 | 2024-01-17 14:41:50 | 0.0003247
5635 | 2 | 2 | CC Chg | 02:32:30 | 46:54:04 | 0.094 | 3.4535 | 0.239 | 0.239 | 21.16 | 0 | 0 | 0.0008241 | 2024-01-17 14:42:20 | 0.0003247
5636 | 2 | 2 | CC Chg | 02:33:00 | 46:54:34 | 0.094 | 3.4536 | 0.2398 | 0.2398 | 21.23 | 0 | 0 | 0.0008268 | 2024-01-17 14:42:50 | 0.0003247
5637 | 2 | 2 | CC Chg | 02:33:30 | 46:55:04 | 0.094 | 3.4537 | 0.2405 | 0.2405 | 21.29 | 0 | 0 | 0.0008295 | 2024-01-17 14:43:20 | 0.0003247
5638 | 2 | 2 | CC Chg | 02:34:00 | 46:55:34 | 0.094 | 3.4537 | 0.2413 | 0.2413 | 21.36 | 0 | 0 | 0.0008323 | 2024-01-17 14:43:50 | 0.0003247
5639 | 2 | 2 | CC Chg | 02:34:30 | 46:56:04 | 0.094 | 3.4536 | 0.2421 | 0.2421 | 21.43 | 0 | 0 | 0.000835 | 2024-01-17 14:44:20 | 0.0003247
5640 | 2 | 2 | CC Chg | 02:35:00 | 46:56:34 | 0.094 | 3.4535 | 0.2429 | 0.2429 | 21.5 | 0 | 0 | 0.0008377 | 2024-01-17 14:44:50 | 0.0003247
5641 | 2 | 2 | CC Chg | 02:35:30 | 46:57:04 | 0.094 | 3.4534 | 0.2437 | 0.2437 | 21.57 | 0 | 0 | 0.0008404 | 2024-01-17 14:45:20 | 0.0003247
5642 | 2 | 2 | CC Chg | 02:36:00 | 46:57:34 | 0.094 | 3.4533 | 0.2445 | 0.2445 | 21.64 | 0 | 0 | 0.0008431 | 2024-01-17 14:45:50 | 0.0003247
5643 | 2 | 2 | CC Chg | 02:36:30 | 46:58:04 | 0.094 | 3.4532 | 0.2452 | 0.2452 | 21.71 | 0 | 0 | 0.0008458 | 2024-01-17 14:46:20 | 0.0003247
5644 | 2 | 2 | CC Chg | 02:37:00 | 46:58:34 | 0.094 | 3.4532 | 0.246 | 0.246 | 21.78 | 0 | 0 | 0.0008485 | 2024-01-17 14:46:50 | 0.0003247
5645 | 2 | 2 | CC Chg | 02:37:30 | 46:59:04 | 0.094 | 3.4532 | 0.2468 | 0.2468 | 21.85 | 0 | 0 | 0.0008512 | 2024-01-17 14:47:20 | 0.0003246
5646 | 2 | 2 | CC Chg | 02:38:00 | 46:59:34 | 0.094 | 3.4532 | 0.2476 | 0.2476 | 21.92 | 0 | 0 | 0.0008539 | 2024-01-17 14:47:50 | 0.0003247
5647 | 2 | 2 | CC Chg | 02:38:30 | 47:00:04 | 0.094 | 3.4533 | 0.2484 | 0.2484 | 21.99 | 0 | 0 | 0.0008566 | 2024-01-17 14:48:20 | 0.0003247
5648 | 2 | 2 | CC Chg | 02:39:00 | 47:00:34 | 0.094 | 3.4533 | 0.2492 | 0.2492 | 22.06 | 0 | 0 | 0.0008593 | 2024-01-17 14:48:50 | 0.0003247
5649 | 2 | 2 | CC Chg | 02:39:30 | 47:01:04 | 0.094 | 3.4534 | 0.2499 | 0.2499 | 22.13 | 0 | 0 | 0.000862 | 2024-01-17 14:49:20 | 0.0003247
5650 | 2 | 2 | CC Chg | 02:40:00 | 47:01:34 | 0.094 | 3.4535 | 0.2507 | 0.2507 | 22.2 | 0 | 0 | 0.0008647 | 2024-01-17 14:49:50 | 0.0003247
5651 | 2 | 2 | CC Chg | 02:40:30 | 47:02:04 | 0.094 | 3.4535 | 0.2515 | 0.2515 | 22.27 | 0 | 0 | 0.0008674 | 2024-01-17 14:50:20 | 0.0003247
5652 | 2 | 2 | CC Chg | 02:41:00 | 47:02:34 | 0.094 | 3.4536 | 0.2523 | 0.2523 | 22.34 | 0 | 0 | 0.0008701 | 2024-01-17 14:50:50 | 0.0003247
5653 | 2 | 2 | CC Chg | 02:41:30 | 47:03:04 | 0.094 | 3.4535 | 0.2531 | 0.2531 | 22.4 | 0 | 0 | 0.0008728 | 2024-01-17 14:51:20 | 0.0003247
5654 | 2 | 2 | CC Chg | 02:42:00 | 47:03:34 | 0.094 | 3.4534 | 0.2539 | 0.2539 | 22.47 | 0 | 0 | 0.0008755 | 2024-01-17 14:51:50 | 0.0003247
5655 | 2 | 2 | CC Chg | 02:42:30 | 47:04:04 | 0.094 | 3.4533 | 0.2546 | 0.2546 | 22.54 | 0 | 0 | 0.0008783 | 2024-01-17 14:52:20 | 0.0003247
5656 | 2 | 2 | CC Chg | 02:43:00 | 47:04:34 | 0.094 | 3.4533 | 0.2554 | 0.2554 | 22.61 | 0 | 0 | 0.000881 | 2024-01-17 14:52:50 | 0.0003247
5657 | 2 | 2 | CC Chg | 02:43:30 | 47:05:04 | 0.094 | 3.4532 | 0.2562 | 0.2562 | 22.68 | 0 | 0 | 0.0008837 | 2024-01-17 14:53:20 | 0.0003247
5658 | 2 | 2 | CC Chg | 02:44:00 | 47:05:34 | 0.094 | 3.4531 | 0.257 | 0.257 | 22.75 | 0 | 0 | 0.0008864 | 2024-01-17 14:53:50 | 0.0003247
5659 | 2 | 2 | CC Chg | 02:44:30 | 47:06:04 | 0.094 | 3.4531 | 0.2578 | 0.2578 | 22.82 | 0 | 0 | 0.0008891 | 2024-01-17 14:54:20 | 0.0003247
5660 | 2 | 2 | CC Chg | 02:45:00 | 47:06:34 | 0.094 | 3.4531 | 0.2586 | 0.2586 | 22.89 | 0 | 0 | 0.0008918 | 2024-01-17 14:54:50 | 0.0003247
5661 | 2 | 2 | CC Chg | 02:45:30 | 47:07:04 | 0.094 | 3.4532 | 0.2593 | 0.2593 | 22.96 | 0 | 0 | 0.0008945 | 2024-01-17 14:55:20 | 0.0003247
5662 | 2 | 2 | CC Chg | 02:46:00 | 47:07:34 | 0.094 | 3.4532 | 0.2601 | 0.2601 | 23.03 | 0 | 0 | 0.0008972 | 2024-01-17 14:55:50 | 0.0003247
5663 | 2 | 2 | CC Chg | 02:46:30 | 47:08:04 | 0.094 | 3.4533 | 0.2609 | 0.2609 | 23.1 | 0 | 0 | 0.0008999 | 2024-01-17 14:56:20 | 0.0003247
5664 | 2 | 2 | CC Chg | 02:47:00 | 47:08:34 | 0.094 | 3.4533 | 0.2617 | 0.2617 | 23.17 | 0 | 0 | 0.0009026 | 2024-01-17 14:56:50 | 0.0003247
5665 | 2 | 2 | CC Chg | 02:47:30 | 47:09:04 | 0.094 | 3.4534 | 0.2625 | 0.2625 | 23.24 | 0 | 0 | 0.0009053 | 2024-01-17 14:57:20 | 0.0003247
5666 | 2 | 2 | CC Chg | 02:48:00 | 47:09:34 | 0.094 | 3.4534 | 0.2633 | 0.2633 | 23.31 | 0 | 0 | 0.000908 | 2024-01-17 14:57:50 | 0.0003247
5667 | 2 | 2 | CC Chg | 02:48:30 | 47:10:04 | 0.094 | 3.4533 | 0.264 | 0.264 | 23.38 | 0 | 0 | 0.0009107 | 2024-01-17 14:58:20 | 0.0003247
5668 | 2 | 2 | CC Chg | 02:49:00 | 47:10:34 | 0.094 | 3.4533 | 0.2648 | 0.2648 | 23.45 | 0 | 0 | 0.0009134 | 2024-01-17 14:58:50 | 0.0003247
5669 | 2 | 2 | CC Chg | 02:49:30 | 47:11:04 | 0.094 | 3.4532 | 0.2656 | 0.2656 | 23.51 | 0 | 0 | 0.0009161 | 2024-01-17 14:59:20 | 0.0003247
5670 | 2 | 2 | CC Chg | 02:50:00 | 47:11:34 | 0.094 | 3.4531 | 0.2664 | 0.2664 | 23.58 | 0 | 0 | 0.0009188 | 2024-01-17 14:59:50 | 0.0003247
5671 | 2 | 2 | CC Chg | 02:50:30 | 47:12:04 | 0.094 | 3.453 | 0.2672 | 0.2672 | 23.65 | 0 | 0 | 0.0009215 | 2024-01-17 15:00:20 | 0.0003247
5672 | 2 | 2 | CC Chg | 02:51:00 | 47:12:34 | 0.094 | 3.453 | 0.268 | 0.268 | 23.72 | 0 | 0 | 0.0009242 | 2024-01-17 15:00:50 | 0.0003247
5673 | 2 | 2 | CC Chg | 02:51:30 | 47:13:04 | 0.094 | 3.453 | 0.2687 | 0.2687 | 23.79 | 0 | 0 | 0.000927 | 2024-01-17 15:01:20 | 0.0003247
5674 | 2 | 2 | CC Chg | 02:52:00 | 47:13:34 | 0.094 | 3.453 | 0.2695 | 0.2695 | 23.86 | 0 | 0 | 0.0009297 | 2024-01-17 15:01:50 | 0.0003247
5675 | 2 | 2 | CC Chg | 02:52:30 | 47:14:04 | 0.094 | 3.4531 | 0.2703 | 0.2703 | 23.93 | 0 | 0 | 0.0009324 | 2024-01-17 15:02:20 | 0.0003247
5676 | 2 | 2 | CC Chg | 02:53:00 | 47:14:34 | 0.094 | 3.4531 | 0.2711 | 0.2711 | 24 | 0 | 0 | 0.0009351 | 2024-01-17 15:02:50 | 0.0003247
5677 | 2 | 2 | CC Chg | 02:53:30 | 47:15:04 | 0.094 | 3.4532 | 0.2719 | 0.2719 | 24.07 | 0 | 0 | 0.0009378 | 2024-01-17 15:03:20 | 0.0003247
5678 | 2 | 2 | CC Chg | 02:54:00 | 47:15:34 | 0.094 | 3.4533 | 0.2727 | 0.2727 | 24.14 | 0 | 0 | 0.0009405 | 2024-01-17 15:03:50 | 0.0003247
5679 | 2 | 2 | CC Chg | 02:54:30 | 47:16:04 | 0.094 | 3.4534 | 0.2734 | 0.2734 | 24.21 | 0 | 0 | 0.0009432 | 2024-01-17 15:04:20 | 0.0003247
5680 | 2 | 2 | CC Chg | 02:55:00 | 47:16:34 | 0.094 | 3.4533 | 0.2742 | 0.2742 | 24.28 | 0 | 0 | 0.0009459 | 2024-01-17 15:04:50 | 0.0003247
5681 | 2 | 2 | CC Chg | 02:55:30 | 47:17:04 | 0.094 | 3.4533 | 0.275 | 0.275 | 24.35 | 0 | 0 | 0.0009486 | 2024-01-17 15:05:20 | 0.0003247
5682 | 2 | 2 | CC Chg | 02:56:00 | 47:17:34 | 0.094 | 3.4532 | 0.2758 | 0.2758 | 24.42 | 0 | 0 | 0.0009513 | 2024-01-17 15:05:50 | 0.0003247
5683 | 2 | 2 | CC Chg | 02:56:30 | 47:18:04 | 0.094 | 3.4531 | 0.2766 | 0.2766 | 24.49 | 0 | 0 | 0.000954 | 2024-01-17 15:06:20 | 0.0003247
5684 | 2 | 2 | CC Chg | 02:57:00 | 47:18:34 | 0.094 | 3.453 | 0.2774 | 0.2774 | 24.56 | 0 | 0 | 0.0009567 | 2024-01-17 15:06:50 | 0.0003247
5685 | 2 | 2 | CC Chg | 02:57:30 | 47:19:04 | 0.094 | 3.453 | 0.2781 | 0.2781 | 24.62 | 0 | 0 | 0.0009594 | 2024-01-17 15:07:20 | 0.0003247
5686 | 2 | 2 | CC Chg | 02:58:00 | 47:19:34 | 0.094 | 3.4529 | 0.2789 | 0.2789 | 24.69 | 0 | 0 | 0.0009621 | 2024-01-17 15:07:50 | 0.0003246
5687 | 2 | 2 | CC Chg | 02:58:30 | 47:20:04 | 0.094 | 3.4529 | 0.2797 | 0.2797 | 24.76 | 0 | 0 | 0.0009648 | 2024-01-17 15:08:20 | 0.0003246
5688 | 2 | 2 | CC Chg | 02:59:00 | 47:20:34 | 0.094 | 3.4529 | 0.2805 | 0.2805 | 24.83 | 0 | 0 | 0.0009675 | 2024-01-17 15:08:50 | 0.0003246
5689 | 2 | 2 | CC Chg | 02:59:30 | 47:21:04 | 0.094 | 3.453 | 0.2813 | 0.2813 | 24.9 | 0 | 0 | 0.0009702 | 2024-01-17 15:09:20 | 0.0003247
5690 | 2 | 2 | CC Chg | 03:00:00 | 47:21:34 | 0.094 | 3.453 | 0.2821 | 0.2821 | 24.97 | 0 | 0 | 0.0009729 | 2024-01-17 15:09:50 | 0.0003247
5691 | 2 | 2 | CC Chg | 03:00:30 | 47:22:04 | 0.094 | 3.4531 | 0.2828 | 0.2828 | 25.04 | 0 | 0 | 0.0009757 | 2024-01-17 15:10:20 | 0.0003247
5692 | 2 | 2 | CC Chg | 03:01:00 | 47:22:34 | 0.094 | 3.4531 | 0.2836 | 0.2836 | 25.11 | 0 | 0 | 0.0009784 | 2024-01-17 15:10:50 | 0.0003247
5693 | 2 | 2 | CC Chg | 03:01:30 | 47:23:04 | 0.094 | 3.4532 | 0.2844 | 0.2844 | 25.18 | 0 | 0 | 0.0009811 | 2024-01-17 15:11:20 | 0.0003247
5694 | 2 | 2 | CC Chg | 03:02:00 | 47:23:34 | 0.094 | 3.4532 | 0.2852 | 0.2852 | 25.25 | 0 | 0 | 0.0009838 | 2024-01-17 15:11:50 | 0.0003247
5695 | 2 | 2 | CC Chg | 03:02:30 | 47:24:04 | 0.094 | 3.4532 | 0.286 | 0.286 | 25.32 | 0 | 0 | 0.0009865 | 2024-01-17 15:12:20 | 0.0003247
5696 | 2 | 2 | CC Chg | 03:03:00 | 47:24:34 | 0.094 | 3.4531 | 0.2868 | 0.2868 | 25.39 | 0 | 0 | 0.0009892 | 2024-01-17 15:12:50 | 0.0003247
5697 | 2 | 2 | CC Chg | 03:03:30 | 47:25:04 | 0.094 | 3.453 | 0.2875 | 0.2875 | 25.46 | 0 | 0 | 0.0009919 | 2024-01-17 15:13:20 | 0.0003247
5698 | 2 | 2 | CC Chg | 03:04:00 | 47:25:34 | 0.094 | 3.4529 | 0.2883 | 0.2883 | 25.53 | 0 | 0 | 0.0009946 | 2024-01-17 15:13:50 | 0.0003246
5699 | 2 | 2 | CC Chg | 03:04:30 | 47:26:04 | 0.094 | 3.4528 | 0.2891 | 0.2891 | 25.6 | 0 | 0 | 0.0009973 | 2024-01-17 15:14:20 | 0.0003246
5700 | 2 | 2 | CC Chg | 03:05:00 | 47:26:34 | 0.094 | 3.4527 | 0.2899 | 0.2899 | 25.66 | 0 | 0 | 0.001 | 2024-01-17 15:14:50 | 0.0003246
5701 | 2 | 2 | CC Chg | 03:05:30 | 47:27:04 | 0.094 | 3.4527 | 0.2907 | 0.2907 | 25.73 | 0 | 0 | 0.0010027 | 2024-01-17 15:15:20 | 0.0003246
5702 | 2 | 2 | CC Chg | 03:06:00 | 47:27:34 | 0.094 | 3.4528 | 0.2915 | 0.2915 | 25.8 | 0 | 0 | 0.0010054 | 2024-01-17 15:15:50 | 0.0003246
5703 | 2 | 2 | CC Chg | 03:06:30 | 47:28:04 | 0.094 | 3.4528 | 0.2922 | 0.2922 | 25.87 | 0 | 0 | 0.0010081 | 2024-01-17 15:16:20 | 0.0003246
5704 | 2 | 2 | CC Chg | 03:07:00 | 47:28:34 | 0.094 | 3.4529 | 0.293 | 0.293 | 25.94 | 0 | 0 | 0.0010108 | 2024-01-17 15:16:50 | 0.0003246
5705 | 2 | 2 | CC Chg | 03:07:30 | 47:29:04 | 0.094 | 3.453 | 0.2938 | 0.2938 | 26.01 | 0 | 0 | 0.0010135 | 2024-01-17 15:17:20 | 0.0003247
5706 | 2 | 2 | CC Chg | 03:08:00 | 47:29:34 | 0.094 | 3.453 | 0.2946 | 0.2946 | 26.08 | 0 | 0 | 0.0010162 | 2024-01-17 15:17:50 | 0.0003247
5707 | 2 | 2 | CC Chg | 03:08:30 | 47:30:04 | 0.094 | 3.4531 | 0.2954 | 0.2954 | 26.15 | 0 | 0 | 0.0010189 | 2024-01-17 15:18:20 | 0.0003247
5708 | 2 | 2 | CC Chg | 03:09:00 | 47:30:34 | 0.094 | 3.4531 | 0.2962 | 0.2962 | 26.22 | 0 | 0 | 0.0010216 | 2024-01-17 15:18:50 | 0.0003247
5709 | 2 | 2 | CC Chg | 03:09:30 | 47:31:04 | 0.094 | 3.4531 | 0.2969 | 0.2969 | 26.29 | 0 | 0 | 0.0010243 | 2024-01-17 15:19:20 | 0.0003247
5710 | 2 | 2 | CC Chg | 03:10:00 | 47:31:34 | 0.094 | 3.453 | 0.2977 | 0.2977 | 26.36 | 0 | 0 | 0.0010271 | 2024-01-17 15:19:50 | 0.0003247
5711 | 2 | 2 | CC Chg | 03:10:30 | 47:32:04 | 0.094 | 3.4529 | 0.2985 | 0.2985 | 26.43 | 0 | 0 | 0.0010298 | 2024-01-17 15:20:20 | 0.0003246
5712 | 2 | 2 | CC Chg | 03:11:00 | 47:32:34 | 0.094 | 3.4528 | 0.2993 | 0.2993 | 26.5 | 0 | 0 | 0.0010325 | 2024-01-17 15:20:50 | 0.0003246
5713 | 2 | 2 | CC Chg | 03:11:30 | 47:33:04 | 0.094 | 3.4527 | 0.3001 | 0.3001 | 26.57 | 0 | 0 | 0.0010352 | 2024-01-17 15:21:20 | 0.0003246
5714 | 2 | 2 | CC Chg | 03:12:00 | 47:33:34 | 0.094 | 3.4527 | 0.3009 | 0.3009 | 26.64 | 0 | 0 | 0.0010379 | 2024-01-17 15:21:50 | 0.0003246
5715 | 2 | 2 | CC Chg | 03:12:30 | 47:34:04 | 0.094 | 3.4527 | 0.3016 | 0.3016 | 26.71 | 0 | 0 | 0.0010406 | 2024-01-17 15:22:20 | 0.0003246
5716 | 2 | 2 | CC Chg | 03:13:00 | 47:34:34 | 0.094 | 3.4528 | 0.3024 | 0.3024 | 26.77 | 0 | 0 | 0.0010433 | 2024-01-17 15:22:50 | 0.0003246
5717 | 2 | 2 | CC Chg | 03:13:30 | 47:35:04 | 0.094 | 3.4528 | 0.3032 | 0.3032 | 26.84 | 0 | 0 | 0.001046 | 2024-01-17 15:23:20 | 0.0003246
5718 | 2 | 2 | CC Chg | 03:14:00 | 47:35:34 | 0.094 | 3.4528 | 0.304 | 0.304 | 26.91 | 0 | 0 | 0.0010487 | 2024-01-17 15:23:50 | 0.0003246
5719 | 2 | 2 | CC Chg | 03:14:30 | 47:36:04 | 0.094 | 3.4529 | 0.3048 | 0.3048 | 26.98 | 0 | 0 | 0.0010514 | 2024-01-17 15:24:20 | 0.0003246
5720 | 2 | 2 | CC Chg | 03:15:00 | 47:36:34 | 0.094 | 3.453 | 0.3056 | 0.3056 | 27.05 | 0 | 0 | 0.0010541 | 2024-01-17 15:24:50 | 0.0003247
5721 | 2 | 2 | CC Chg | 03:15:30 | 47:37:04 | 0.094 | 3.453 | 0.3063 | 0.3063 | 27.12 | 0 | 0 | 0.0010568 | 2024-01-17 15:25:20 | 0.0003246
5722 | 2 | 2 | CC Chg | 03:16:00 | 47:37:34 | 0.094 | 3.4531 | 0.3071 | 0.3071 | 27.19 | 0 | 0 | 0.0010595 | 2024-01-17 15:25:50 | 0.0003247
5723 | 2 | 2 | CC Chg | 03:16:30 | 47:38:04 | 0.094 | 3.453 | 0.3079 | 0.3079 | 27.26 | 0 | 0 | 0.0010622 | 2024-01-17 15:26:20 | 0.0003247
5724 | 2 | 2 | CC Chg | 03:17:00 | 47:38:34 | 0.094 | 3.4529 | 0.3087 | 0.3087 | 27.33 | 0 | 0 | 0.0010649 | 2024-01-17 15:26:50 | 0.0003246
5725 | 2 | 2 | CC Chg | 03:17:30 | 47:39:04 | 0.094 | 3.4528 | 0.3095 | 0.3095 | 27.4 | 0 | 0 | 0.0010676 | 2024-01-17 15:27:20 | 0.0003246
5726 | 2 | 2 | CC Chg | 03:18:00 | 47:39:34 | 0.094 | 3.4527 | 0.3103 | 0.3103 | 27.47 | 0 | 0 | 0.0010703 | 2024-01-17 15:27:50 | 0.0003246
5727 | 2 | 2 | CC Chg | 03:18:30 | 47:40:04 | 0.094 | 3.4527 | 0.311 | 0.311 | 27.54 | 0 | 0 | 0.001073 | 2024-01-17 15:28:20 | 0.0003246
5728 | 2 | 2 | CC Chg | 03:19:00 | 47:40:34 | 0.094 | 3.4527 | 0.3118 | 0.3118 | 27.61 | 0 | 0 | 0.0010757 | 2024-01-17 15:28:50 | 0.0003246
5729 | 2 | 2 | CC Chg | 03:19:30 | 47:41:04 | 0.094 | 3.4526 | 0.3126 | 0.3126 | 27.68 | 0 | 0 | 0.0010785 | 2024-01-17 15:29:20 | 0.0003246
5730 | 2 | 2 | CC Chg | 03:20:00 | 47:41:34 | 0.094 | 3.4527 | 0.3134 | 0.3134 | 27.75 | 0 | 0 | 0.0010812 | 2024-01-17 15:29:50 | 0.0003246
5731 | 2 | 2 | CC Chg | 03:20:30 | 47:42:04 | 0.094 | 3.4527 | 0.3142 | 0.3142 | 27.82 | 0 | 0 | 0.0010839 | 2024-01-17 15:30:20 | 0.0003246
5732 | 2 | 2 | CC Chg | 03:21:00 | 47:42:34 | 0.094 | 3.4527 | 0.315 | 0.315 | 27.88 | 0 | 0 | 0.0010866 | 2024-01-17 15:30:50 | 0.0003246
5733 | 2 | 2 | CC Chg | 03:21:30 | 47:43:04 | 0.094 | 3.4528 | 0.3158 | 0.3158 | 27.95 | 0 | 0 | 0.0010893 | 2024-01-17 15:31:20 | 0.0003246
5734 | 2 | 2 | CC Chg | 03:22:00 | 47:43:34 | 0.094 | 3.4529 | 0.3165 | 0.3165 | 28.02 | 0 | 0 | 0.001092 | 2024-01-17 15:31:50 | 0.0003246
5735 | 2 | 2 | CC Chg | 03:22:30 | 47:44:04 | 0.094 | 3.4529 | 0.3173 | 0.3173 | 28.09 | 0 | 0 | 0.0010947 | 2024-01-17 15:32:20 | 0.0003246
5736 | 2 | 2 | CC Chg | 03:23:00 | 47:44:34 | 0.094 | 3.453 | 0.3181 | 0.3181 | 28.16 | 0 | 0 | 0.0010974 | 2024-01-17 15:32:50 | 0.0003247
5737 | 2 | 2 | CC Chg | 03:23:30 | 47:45:04 | 0.094 | 3.4529 | 0.3189 | 0.3189 | 28.23 | 0 | 0 | 0.0011001 | 2024-01-17 15:33:20 | 0.0003246
5738 | 2 | 2 | CC Chg | 03:24:00 | 47:45:34 | 0.094 | 3.4528 | 0.3197 | 0.3197 | 28.3 | 0 | 0 | 0.0011028 | 2024-01-17 15:33:50 | 0.0003246
5739 | 2 | 2 | CC Chg | 03:24:30 | 47:46:04 | 0.094 | 3.4528 | 0.3205 | 0.3205 | 28.37 | 0 | 0 | 0.0011055 | 2024-01-17 15:34:20 | 0.0003246
5740 | 2 | 2 | CC Chg | 03:25:00 | 47:46:34 | 0.094 | 3.4527 | 0.3212 | 0.3212 | 28.44 | 0 | 0 | 0.0011082 | 2024-01-17 15:34:50 | 0.0003246
5741 | 2 | 2 | CC Chg | 03:25:30 | 47:47:04 | 0.094 | 3.4526 | 0.322 | 0.322 | 28.51 | 0 | 0 | 0.0011109 | 2024-01-17 15:35:20 | 0.0003246
5742 | 2 | 2 | CC Chg | 03:26:00 | 47:47:34 | 0.094 | 3.4526 | 0.3228 | 0.3228 | 28.58 | 0 | 0 | 0.0011136 | 2024-01-17 15:35:50 | 0.0003246
5743 | 2 | 2 | CC Chg | 03:26:30 | 47:48:04 | 0.094 | 3.4526 | 0.3236 | 0.3236 | 28.65 | 0 | 0 | 0.0011163 | 2024-01-17 15:36:20 | 0.0003246
5744 | 2 | 2 | CC Chg | 03:27:00 | 47:48:34 | 0.094 | 3.4526 | 0.3244 | 0.3244 | 28.72 | 0 | 0 | 0.001119 | 2024-01-17 15:36:50 | 0.0003246
5745 | 2 | 2 | CC Chg | 03:27:30 | 47:49:04 | 0.094 | 3.4527 | 0.3252 | 0.3252 | 28.79 | 0 | 0 | 0.0011217 | 2024-01-17 15:37:20 | 0.0003246
5746 | 2 | 2 | CC Chg | 03:28:00 | 47:49:34 | 0.094 | 3.4528 | 0.3259 | 0.3259 | 28.86 | 0 | 0 | 0.0011244 | 2024-01-17 15:37:50 | 0.0003246
5747 | 2 | 2 | CC Chg | 03:28:30 | 47:50:04 | 0.094 | 3.4528 | 0.3267 | 0.3267 | 28.92 | 0 | 0 | 0.0011271 | 2024-01-17 15:38:20 | 0.0003246
5748 | 2 | 2 | CC Chg | 03:29:00 | 47:50:34 | 0.094 | 3.4529 | 0.3275 | 0.3275 | 28.99 | 0 | 0 | 0.0011299 | 2024-01-17 15:38:50 | 0.0003246
5749 | 2 | 2 | CC Chg | 03:29:30 | 47:51:04 | 0.094 | 3.4529 | 0.3283 | 0.3283 | 29.06 | 0 | 0 | 0.0011326 | 2024-01-17 15:39:20 | 0.0003246
5750 | 2 | 2 | CC Chg | 03:30:00 | 47:51:34 | 0.094 | 3.453 | 0.3291 | 0.3291 | 29.13 | 0 | 0 | 0.0011353 | 2024-01-17 15:39:50 | 0.0003247
5751 | 2 | 2 | CC Chg | 03:30:30 | 47:52:04 | 0.094 | 3.4529 | 0.3299 | 0.3299 | 29.2 | 0 | 0 | 0.001138 | 2024-01-17 15:40:20 | 0.0003246
5752 | 2 | 2 | CC Chg | 03:31:00 | 47:52:34 | 0.094 | 3.4529 | 0.3306 | 0.3306 | 29.27 | 0 | 0 | 0.0011407 | 2024-01-17 15:40:50 | 0.0003246
5753 | 2 | 2 | CC Chg | 03:31:30 | 47:53:04 | 0.094 | 3.4527 | 0.3314 | 0.3314 | 29.34 | 0 | 0 | 0.0011434 | 2024-01-17 15:41:20 | 0.0003246
5754 | 2 | 2 | CC Chg | 03:32:00 | 47:53:34 | 0.094 | 3.4527 | 0.3322 | 0.3322 | 29.41 | 0 | 0 | 0.0011461 | 2024-01-17 15:41:50 | 0.0003246
5755 | 2 | 2 | CC Chg | 03:32:30 | 47:54:04 | 0.094 | 3.4526 | 0.333 | 0.333 | 29.48 | 0 | 0 | 0.0011488 | 2024-01-17 15:42:20 | 0.0003246
5756 | 2 | 2 | CC Chg | 03:33:00 | 47:54:34 | 0.094 | 3.4525 | 0.3338 | 0.3338 | 29.55 | 0 | 0 | 0.0011515 | 2024-01-17 15:42:50 | 0.0003246
5757 | 2 | 2 | CC Chg | 03:33:30 | 47:55:04 | 0.094 | 3.4525 | 0.3346 | 0.3346 | 29.62 | 0 | 0 | 0.0011542 | 2024-01-17 15:43:20 | 0.0003246
5758 | 2 | 2 | CC Chg | 03:34:00 | 47:55:34 | 0.094 | 3.4525 | 0.3353 | 0.3353 | 29.69 | 0 | 0 | 0.0011569 | 2024-01-17 15:43:50 | 0.0003246
5759 | 2 | 2 | CC Chg | 03:34:30 | 47:56:04 | 0.094 | 3.4526 | 0.3361 | 0.3361 | 29.76 | 0 | 0 | 0.0011596 | 2024-01-17 15:44:20 | 0.0003246
5760 | 2 | 2 | CC Chg | 03:35:00 | 47:56:34 | 0.094 | 3.4527 | 0.3369 | 0.3369 | 29.83 | 0 | 0 | 0.0011623 | 2024-01-17 15:44:50 | 0.0003246
5761 | 2 | 2 | CC Chg | 03:35:30 | 47:57:04 | 0.094 | 3.4527 | 0.3377 | 0.3377 | 29.9 | 0 | 0 | 0.001165 | 2024-01-17 15:45:20 | 0.0003246
5762 | 2 | 2 | CC Chg | 03:36:00 | 47:57:34 | 0.094 | 3.4528 | 0.3385 | 0.3385 | 29.97 | 0 | 0 | 0.0011677 | 2024-01-17 15:45:50 | 0.0003246
5763 | 2 | 2 | CC Chg | 03:36:30 | 47:58:04 | 0.094 | 3.4528 | 0.3393 | 0.3393 | 30.03 | 0 | 0 | 0.0011704 | 2024-01-17 15:46:20 | 0.0003246
5764 | 2 | 2 | CC Chg | 03:37:00 | 47:58:34 | 0.094 | 3.4529 | 0.34 | 0.34 | 30.1 | 0 | 0 | 0.0011731 | 2024-01-17 15:46:50 | 0.0003246
5765 | 2 | 2 | CC Chg | 03:37:30 | 47:59:04 | 0.094 | 3.4529 | 0.3408 | 0.3408 | 30.17 | 0 | 0 | 0.0011758 | 2024-01-17 15:47:20 | 0.0003246
5766 | 2 | 2 | CC Chg | 03:38:00 | 47:59:34 | 0.094 | 3.4528 | 0.3416 | 0.3416 | 30.24 | 0 | 0 | 0.0011785 | 2024-01-17 15:47:50 | 0.0003246
5767 | 2 | 2 | CC Chg | 03:38:30 | 48:00:04 | 0.094 | 3.4527 | 0.3424 | 0.3424 | 30.31 | 0 | 0 | 0.0011813 | 2024-01-17 15:48:20 | 0.0003246
5768 | 2 | 2 | CC Chg | 03:39:00 | 48:00:34 | 0.094 | 3.4526 | 0.3432 | 0.3432 | 30.38 | 0 | 0 | 0.001184 | 2024-01-17 15:48:50 | 0.0003246
5769 | 2 | 2 | CC Chg | 03:39:30 | 48:01:04 | 0.094 | 3.4525 | 0.344 | 0.344 | 30.45 | 0 | 0 | 0.0011867 | 2024-01-17 15:49:20 | 0.0003246
5770 | 2 | 2 | CC Chg | 03:40:00 | 48:01:34 | 0.094 | 3.4524 | 0.3447 | 0.3447 | 30.52 | 0 | 0 | 0.0011894 | 2024-01-17 15:49:50 | 0.0003246
5771 | 2 | 2 | CC Chg | 03:40:30 | 48:02:04 | 0.094 | 3.4525 | 0.3455 | 0.3455 | 30.59 | 0 | 0 | 0.0011921 | 2024-01-17 15:50:20 | 0.0003246
5772 | 2 | 2 | CC Chg | 03:41:00 | 48:02:34 | 0.094 | 3.4525 | 0.3463 | 0.3463 | 30.66 | 0 | 0 | 0.0011948 | 2024-01-17 15:50:50 | 0.0003246
5773 | 2 | 2 | CC Chg | 03:41:30 | 48:03:04 | 0.094 | 3.4526 | 0.3471 | 0.3471 | 30.73 | 0 | 0 | 0.0011975 | 2024-01-17 15:51:20 | 0.0003246
5774 | 2 | 2 | CC Chg | 03:42:00 | 48:03:34 | 0.094 | 3.4527 | 0.3479 | 0.3479 | 30.8 | 0 | 0 | 0.0012002 | 2024-01-17 15:51:50 | 0.0003246
5775 | 2 | 2 | CC Chg | 03:42:30 | 48:04:04 | 0.094 | 3.4527 | 0.3487 | 0.3487 | 30.87 | 0 | 0 | 0.0012029 | 2024-01-17 15:52:20 | 0.0003246
5776 | 2 | 2 | CC Chg | 03:43:00 | 48:04:34 | 0.094 | 3.4528 | 0.3494 | 0.3494 | 30.94 | 0 | 0 | 0.0012056 | 2024-01-17 15:52:50 | 0.0003246
5777 | 2 | 2 | CC Chg | 03:43:30 | 48:05:04 | 0.094 | 3.4528 | 0.3502 | 0.3502 | 31.01 | 0 | 0 | 0.0012083 | 2024-01-17 15:53:20 | 0.0003246
5778 | 2 | 2 | CC Chg | 03:44:00 | 48:05:34 | 0.094 | 3.4528 | 0.351 | 0.351 | 31.08 | 0 | 0 | 0.001211 | 2024-01-17 15:53:50 | 0.0003246
5779 | 2 | 2 | CC Chg | 03:44:30 | 48:06:04 | 0.094 | 3.4528 | 0.3518 | 0.3518 | 31.14 | 0 | 0 | 0.0012137 | 2024-01-17 15:54:20 | 0.0003246
5780 | 2 | 2 | CC Chg | 03:45:00 | 48:06:34 | 0.094 | 3.4527 | 0.3526 | 0.3526 | 31.21 | 0 | 0 | 0.0012164 | 2024-01-17 15:54:50 | 0.0003246
5781 | 2 | 2 | CC Chg | 03:45:30 | 48:07:04 | 0.094 | 3.4526 | 0.3534 | 0.3534 | 31.28 | 0 | 0 | 0.0012191 | 2024-01-17 15:55:20 | 0.0003246
5782 | 2 | 2 | CC Chg | 03:46:00 | 48:07:34 | 0.094 | 3.4525 | 0.3541 | 0.3541 | 31.35 | 0 | 0 | 0.0012218 | 2024-01-17 15:55:50 | 0.0003246
5783 | 2 | 2 | CC Chg | 03:46:30 | 48:08:04 | 0.094 | 3.4525 | 0.3549 | 0.3549 | 31.42 | 0 | 0 | 0.0012245 | 2024-01-17 15:56:20 | 0.0003246
5784 | 2 | 2 | CC Chg | 03:47:00 | 48:08:34 | 0.094 | 3.4525 | 0.3557 | 0.3557 | 31.49 | 0 | 0 | 0.0012272 | 2024-01-17 15:56:50 | 0.0003246
5785 | 2 | 2 | CC Chg | 03:47:30 | 48:09:04 | 0.094 | 3.4525 | 0.3565 | 0.3565 | 31.56 | 0 | 0 | 0.0012299 | 2024-01-17 15:57:20 | 0.0003246
5786 | 2 | 2 | CC Chg | 03:48:00 | 48:09:34 | 0.094 | 3.4525 | 0.3573 | 0.3573 | 31.63 | 0 | 0 | 0.0012326 | 2024-01-17 15:57:50 | 0.0003246
5787 | 2 | 2 | CC Chg | 03:48:30 | 48:10:04 | 0.094 | 3.4526 | 0.3581 | 0.3581 | 31.7 | 0 | 0 | 0.0012354 | 2024-01-17 15:58:20 | 0.0003246
5788 | 2 | 2 | CC Chg | 03:49:00 | 48:10:34 | 0.094 | 3.4526 | 0.3588 | 0.3588 | 31.77 | 0 | 0 | 0.0012381 | 2024-01-17 15:58:50 | 0.0003246
5789 | 2 | 2 | CC Chg | 03:49:30 | 48:11:04 | 0.094 | 3.4527 | 0.3596 | 0.3596 | 31.84 | 0 | 0 | 0.0012408 | 2024-01-17 15:59:20 | 0.0003246
5790 | 2 | 2 | CC Chg | 03:50:00 | 48:11:34 | 0.094 | 3.4528 | 0.3604 | 0.3604 | 31.91 | 0 | 0 | 0.0012435 | 2024-01-17 15:59:50 | 0.0003246
5791 | 2 | 2 | CC Chg | 03:50:30 | 48:12:04 | 0.094 | 3.4529 | 0.3612 | 0.3612 | 31.98 | 0 | 0 | 0.0012462 | 2024-01-17 16:00:20 | 0.0003246
5792 | 2 | 2 | CC Chg | 03:51:00 | 48:12:34 | 0.094 | 3.4528 | 0.362 | 0.362 | 32.05 | 0 | 0 | 0.0012489 | 2024-01-17 16:00:50 | 0.0003246
5793 | 2 | 2 | CC Chg | 03:51:30 | 48:13:04 | 0.094 | 3.4528 | 0.3628 | 0.3628 | 32.12 | 0 | 0 | 0.0012516 | 2024-01-17 16:01:20 | 0.0003246
5794 | 2 | 2 | CC Chg | 03:52:00 | 48:13:34 | 0.094 | 3.4527 | 0.3635 | 0.3635 | 32.19 | 0 | 0 | 0.0012543 | 2024-01-17 16:01:50 | 0.0003246
5795 | 2 | 2 | CC Chg | 03:52:30 | 48:14:04 | 0.094 | 3.4526 | 0.3643 | 0.3643 | 32.25 | 0 | 0 | 0.001257 | 2024-01-17 16:02:20 | 0.0003246
5796 | 2 | 2 | CC Chg | 03:53:00 | 48:14:34 | 0.094 | 3.4525 | 0.3651 | 0.3651 | 32.32 | 0 | 0 | 0.0012597 | 2024-01-17 16:02:50 | 0.0003246
5797 | 2 | 2 | CC Chg | 03:53:30 | 48:15:04 | 0.094 | 3.4525 | 0.3659 | 0.3659 | 32.39 | 0 | 0 | 0.0012624 | 2024-01-17 16:03:20 | 0.0003246
5798 | 2 | 2 | CC Chg | 03:54:00 | 48:15:34 | 0.094 | 3.4525 | 0.3667 | 0.3667 | 32.46 | 0 | 0 | 0.0012651 | 2024-01-17 16:03:50 | 0.0003246
5799 | 2 | 2 | CC Chg | 03:54:30 | 48:16:04 | 0.094 | 3.4525 | 0.3675 | 0.3675 | 32.53 | 0 | 0 | 0.0012678 | 2024-01-17 16:04:20 | 0.0003246
5800 | 2 | 2 | CC Chg | 03:55:00 | 48:16:34 | 0.094 | 3.4525 | 0.3682 | 0.3682 | 32.6 | 0 | 0 | 0.0012705 | 2024-01-17 16:04:50 | 0.0003246
5801 | 2 | 2 | CC Chg | 03:55:30 | 48:17:04 | 0.094 | 3.4526 | 0.369 | 0.369 | 32.67 | 0 | 0 | 0.0012732 | 2024-01-17 16:05:20 | 0.0003246
5802 | 2 | 2 | CC Chg | 03:56:00 | 48:17:34 | 0.094 | 3.4526 | 0.3698 | 0.3698 | 32.74 | 0 | 0 | 0.0012759 | 2024-01-17 16:05:50 | 0.0003246
5803 | 2 | 2 | CC Chg | 03:56:30 | 48:18:04 | 0.094 | 3.4527 | 0.3706 | 0.3706 | 32.81 | 0 | 0 | 0.0012786 | 2024-01-17 16:06:20 | 0.0003246
5804 | 2 | 2 | CC Chg | 03:57:00 | 48:18:34 | 0.094 | 3.4528 | 0.3714 | 0.3714 | 32.88 | 0 | 0 | 0.0012813 | 2024-01-17 16:06:50 | 0.0003246
5805 | 2 | 2 | CC Chg | 03:57:30 | 48:19:04 | 0.094 | 3.4528 | 0.3722 | 0.3722 | 32.95 | 0 | 0 | 0.001284 | 2024-01-17 16:07:20 | 0.0003246
5806 | 2 | 2 | CC Chg | 03:58:00 | 48:19:34 | 0.094 | 3.4528 | 0.3729 | 0.3729 | 33.02 | 0 | 0 | 0.0012868 | 2024-01-17 16:07:50 | 0.0003246
5807 | 2 | 2 | CC Chg | 03:58:30 | 48:20:04 | 0.094 | 3.4528 | 0.3737 | 0.3737 | 33.09 | 0 | 0 | 0.0012895 | 2024-01-17 16:08:20 | 0.0003246
5808 | 2 | 2 | CC Chg | 03:59:00 | 48:20:34 | 0.094 | 3.4526 | 0.3745 | 0.3745 | 33.16 | 0 | 0 | 0.0012922 | 2024-01-17 16:08:50 | 0.0003246
5809 | 2 | 2 | CC Chg | 03:59:30 | 48:21:04 | 0.094 | 3.4526 | 0.3753 | 0.3753 | 33.23 | 0 | 0 | 0.0012949 | 2024-01-17 16:09:20 | 0.0003246
5810 | 2 | 2 | CC Chg | 04:00:00 | 48:21:34 | 0.094 | 3.4525 | 0.3761 | 0.3761 | 33.29 | 0 | 0 | 0.0012976 | 2024-01-17 16:09:50 | 0.0003246
5811 | 2 | 2 | CC Chg | 04:00:30 | 48:22:04 | 0.094 | 3.4524 | 0.3769 | 0.3769 | 33.36 | 0 | 0 | 0.0013003 | 2024-01-17 16:10:20 | 0.0003246
5812 | 2 | 2 | CC Chg | 04:01:00 | 48:22:34 | 0.094 | 3.4524 | 0.3776 | 0.3776 | 33.43 | 0 | 0 | 0.001303 | 2024-01-17 16:10:50 | 0.0003246
5813 | 2 | 2 | CC Chg | 04:01:30 | 48:23:04 | 0.094 | 3.4524 | 0.3784 | 0.3784 | 33.5 | 0 | 0 | 0.0013057 | 2024-01-17 16:11:20 | 0.0003246
5814 | 2 | 2 | CC Chg | 04:02:00 | 48:23:34 | 0.094 | 3.4524 | 0.3792 | 0.3792 | 33.57 | 0 | 0 | 0.0013084 | 2024-01-17 16:11:50 | 0.0003246
5815 | 2 | 2 | CC Chg | 04:02:30 | 48:24:04 | 0.094 | 3.4525 | 0.38 | 0.38 | 33.64 | 0 | 0 | 0.0013111 | 2024-01-17 16:12:20 | 0.0003246
5816 | 2 | 2 | CC Chg | 04:03:00 | 48:24:34 | 0.094 | 3.4526 | 0.3808 | 0.3808 | 33.71 | 0 | 0 | 0.0013138 | 2024-01-17 16:12:50 | 0.0003246
5817 | 2 | 2 | CC Chg | 04:03:30 | 48:25:04 | 0.094 | 3.4527 | 0.3816 | 0.3816 | 33.78 | 0 | 0 | 0.0013165 | 2024-01-17 16:13:20 | 0.0003246
5818 | 2 | 2 | CC Chg | 04:04:00 | 48:25:34 | 0.094 | 3.4528 | 0.3823 | 0.3823 | 33.85 | 0 | 0 | 0.0013192 | 2024-01-17 16:13:50 | 0.0003246
5819 | 2 | 2 | CC Chg | 04:04:30 | 48:26:04 | 0.094 | 3.4528 | 0.3831 | 0.3831 | 33.92 | 0 | 0 | 0.0013219 | 2024-01-17 16:14:20 | 0.0003246
5820 | 2 | 2 | CC Chg | 04:05:00 | 48:26:34 | 0.094 | 3.4528 | 0.3839 | 0.3839 | 33.99 | 0 | 0 | 0.0013246 | 2024-01-17 16:14:50 | 0.0003246
5821 | 2 | 2 | CC Chg | 04:05:30 | 48:27:04 | 0.094 | 3.4528 | 0.3847 | 0.3847 | 34.06 | 0 | 0 | 0.0013273 | 2024-01-17 16:15:20 | 0.0003246
5822 | 2 | 2 | CC Chg | 04:06:00 | 48:27:34 | 0.094 | 3.4527 | 0.3855 | 0.3855 | 34.13 | 0 | 0 | 0.00133 | 2024-01-17 16:15:50 | 0.0003246
5823 | 2 | 2 | CC Chg | 04:06:30 | 48:28:04 | 0.094 | 3.4526 | 0.3863 | 0.3863 | 34.2 | 0 | 0 | 0.0013327 | 2024-01-17 16:16:20 | 0.0003246
5824 | 2 | 2 | CC Chg | 04:07:00 | 48:28:34 | 0.094 | 3.4525 | 0.387 | 0.387 | 34.27 | 0 | 0 | 0.0013354 | 2024-01-17 16:16:50 | 0.0003246
5825 | 2 | 2 | CC Chg | 04:07:30 | 48:29:04 | 0.094 | 3.4524 | 0.3878 | 0.3878 | 34.34 | 0 | 0 | 0.0013381 | 2024-01-17 16:17:20 | 0.0003246
5826 | 2 | 2 | CC Chg | 04:08:00 | 48:29:34 | 0.094 | 3.4524 | 0.3886 | 0.3886 | 34.4 | 0 | 0 | 0.0013409 | 2024-01-17 16:17:50 | 0.0003246
5827 | 2 | 2 | CC Chg | 04:08:30 | 48:30:04 | 0.094 | 3.4524 | 0.3894 | 0.3894 | 34.47 | 0 | 0 | 0.0013436 | 2024-01-17 16:18:20 | 0.0003246
5828 | 2 | 2 | CC Chg | 04:09:00 | 48:30:34 | 0.094 | 3.4525 | 0.3902 | 0.3902 | 34.54 | 0 | 0 | 0.0013463 | 2024-01-17 16:18:50 | 0.0003246
5829 | 2 | 2 | CC Chg | 04:09:30 | 48:31:04 | 0.094 | 3.4525 | 0.391 | 0.391 | 34.61 | 0 | 0 | 0.001349 | 2024-01-17 16:19:20 | 0.0003246
5830 | 2 | 2 | CC Chg | 04:10:00 | 48:31:34 | 0.094 | 3.4526 | 0.3917 | 0.3917 | 34.68 | 0 | 0 | 0.0013517 | 2024-01-17 16:19:50 | 0.0003246
5831 | 2 | 2 | CC Chg | 04:10:30 | 48:32:04 | 0.094 | 3.4526 | 0.3925 | 0.3925 | 34.75 | 0 | 0 | 0.0013544 | 2024-01-17 16:20:20 | 0.0003246
5832 | 2 | 2 | CC Chg | 04:11:00 | 48:32:34 | 0.094 | 3.4527 | 0.3933 | 0.3933 | 34.82 | 0 | 0 | 0.0013571 | 2024-01-17 16:20:50 | 0.0003246
5833 | 2 | 2 | CC Chg | 04:11:30 | 48:33:04 | 0.094 | 3.4528 | 0.3941 | 0.3941 | 34.89 | 0 | 0 | 0.0013598 | 2024-01-17 16:21:20 | 0.0003246
5834 | 2 | 2 | CC Chg | 04:12:00 | 48:33:34 | 0.094 | 3.4528 | 0.3949 | 0.3949 | 34.96 | 0 | 0 | 0.0013625 | 2024-01-17 16:21:50 | 0.0003246
5835 | 2 | 2 | CC Chg | 04:12:30 | 48:34:04 | 0.094 | 3.4528 | 0.3957 | 0.3957 | 35.03 | 0 | 0 | 0.0013652 | 2024-01-17 16:22:20 | 0.0003246
5836 | 2 | 2 | CC Chg | 04:13:00 | 48:34:34 | 0.094 | 3.4527 | 0.3964 | 0.3964 | 35.1 | 0 | 0 | 0.0013679 | 2024-01-17 16:22:50 | 0.0003246
5837 | 2 | 2 | CC Chg | 04:13:30 | 48:35:04 | 0.094 | 3.4526 | 0.3972 | 0.3972 | 35.17 | 0 | 0 | 0.0013706 | 2024-01-17 16:23:20 | 0.0003246
5838 | 2 | 2 | CC Chg | 04:14:00 | 48:35:34 | 0.094 | 3.4525 | 0.398 | 0.398 | 35.24 | 0 | 0 | 0.0013733 | 2024-01-17 16:23:50 | 0.0003246
5839 | 2 | 2 | CC Chg | 04:14:30 | 48:36:04 | 0.094 | 3.4524 | 0.3988 | 0.3988 | 35.31 | 0 | 0 | 0.001376 | 2024-01-17 16:24:20 | 0.0003246
5840 | 2 | 2 | CC Chg | 04:15:00 | 48:36:34 | 0.094 | 3.4524 | 0.3996 | 0.3996 | 35.38 | 0 | 0 | 0.0013787 | 2024-01-17 16:24:50 | 0.0003246
5841 | 2 | 2 | CC Chg | 04:15:30 | 48:37:04 | 0.094 | 3.4524 | 0.4004 | 0.4004 | 35.45 | 0 | 0 | 0.0013814 | 2024-01-17 16:25:20 | 0.0003246
5842 | 2 | 2 | CC Chg | 04:16:00 | 48:37:34 | 0.094 | 3.4524 | 0.4012 | 0.4012 | 35.51 | 0 | 0 | 0.0013841 | 2024-01-17 16:25:50 | 0.0003246
5843 | 2 | 2 | CC Chg | 04:16:30 | 48:38:04 | 0.094 | 3.4525 | 0.4019 | 0.4019 | 35.58 | 0 | 0 | 0.0013868 | 2024-01-17 16:26:20 | 0.0003246
5844 | 2 | 2 | CC Chg | 04:17:00 | 48:38:34 | 0.094 | 3.4525 | 0.4027 | 0.4027 | 35.65 | 0 | 0 | 0.0013895 | 2024-01-17 16:26:50 | 0.0003246
5845 | 2 | 2 | CC Chg | 04:17:30 | 48:39:04 | 0.094 | 3.4526 | 0.4035 | 0.4035 | 35.72 | 0 | 0 | 0.0013922 | 2024-01-17 16:27:20 | 0.0003246
5846 | 2 | 2 | CC Chg | 04:18:00 | 48:39:34 | 0.094 | 3.4526 | 0.4043 | 0.4043 | 35.79 | 0 | 0 | 0.001395 | 2024-01-17 16:27:50 | 0.0003246
5847 | 2 | 2 | CC Chg | 04:18:30 | 48:40:04 | 0.094 | 3.4528 | 0.4051 | 0.4051 | 35.86 | 0 | 0 | 0.0013977 | 2024-01-17 16:28:20 | 0.0003246
5848 | 2 | 2 | CC Chg | 04:19:00 | 48:40:34 | 0.094 | 3.4528 | 0.4059 | 0.4059 | 35.93 | 0 | 0 | 0.0014004 | 2024-01-17 16:28:50 | 0.0003246
5849 | 2 | 2 | CC Chg | 04:19:30 | 48:41:04 | 0.094 | 3.4527 | 0.4066 | 0.4066 | 36 | 0 | 0 | 0.0014031 | 2024-01-17 16:29:20 | 0.0003246
5850 | 2 | 2 | CC Chg | 04:20:00 | 48:41:34 | 0.094 | 3.4527 | 0.4074 | 0.4074 | 36.07 | 0 | 0 | 0.0014058 | 2024-01-17 16:29:50 | 0.0003246
5851 | 2 | 2 | CC Chg | 04:20:30 | 48:42:04 | 0.094 | 3.4526 | 0.4082 | 0.4082 | 36.14 | 0 | 0 | 0.0014085 | 2024-01-17 16:30:20 | 0.0003246
5852 | 2 | 2 | CC Chg | 04:21:00 | 48:42:34 | 0.094 | 3.4525 | 0.409 | 0.409 | 36.21 | 0 | 0 | 0.0014112 | 2024-01-17 16:30:50 | 0.0003246
5853 | 2 | 2 | CC Chg | 04:21:30 | 48:43:04 | 0.094 | 3.4524 | 0.4098 | 0.4098 | 36.28 | 0 | 0 | 0.0014139 | 2024-01-17 16:31:20 | 0.0003246
5854 | 2 | 2 | CC Chg | 04:22:00 | 48:43:34 | 0.094 | 3.4524 | 0.4106 | 0.4106 | 36.35 | 0 | 0 | 0.0014166 | 2024-01-17 16:31:50 | 0.0003246
5855 | 2 | 2 | CC Chg | 04:22:30 | 48:44:04 | 0.094 | 3.4524 | 0.4113 | 0.4113 | 36.42 | 0 | 0 | 0.0014193 | 2024-01-17 16:32:20 | 0.0003246
5856 | 2 | 2 | CC Chg | 04:23:00 | 48:44:34 | 0.094 | 3.4525 | 0.4121 | 0.4121 | 36.49 | 0 | 0 | 0.001422 | 2024-01-17 16:32:50 | 0.0003246
5857 | 2 | 2 | CC Chg | 04:23:30 | 48:45:04 | 0.094 | 3.4525 | 0.4129 | 0.4129 | 36.55 | 0 | 0 | 0.0014247 | 2024-01-17 16:33:20 | 0.0003246
5858 | 2 | 2 | CC Chg | 04:24:00 | 48:45:34 | 0.094 | 3.4526 | 0.4137 | 0.4137 | 36.62 | 0 | 0 | 0.0014274 | 2024-01-17 16:33:50 | 0.0003246
5859 | 2 | 2 | CC Chg | 04:24:30 | 48:46:04 | 0.094 | 3.4526 | 0.4145 | 0.4145 | 36.69 | 0 | 0 | 0.0014301 | 2024-01-17 16:34:20 | 0.0003246
5860 | 2 | 2 | CC Chg | 04:25:00 | 48:46:34 | 0.094 | 3.4527 | 0.4153 | 0.4153 | 36.76 | 0 | 0 | 0.0014328 | 2024-01-17 16:34:50 | 0.0003246
5861 | 2 | 2 | CC Chg | 04:25:30 | 48:47:04 | 0.094 | 3.4528 | 0.416 | 0.416 | 36.83 | 0 | 0 | 0.0014355 | 2024-01-17 16:35:20 | 0.0003246
5862 | 2 | 2 | CC Chg | 04:26:00 | 48:47:34 | 0.094 | 3.4528 | 0.4168 | 0.4168 | 36.9 | 0 | 0 | 0.0014382 | 2024-01-17 16:35:50 | 0.0003246
5863 | 2 | 2 | CC Chg | 04:26:30 | 48:48:04 | 0.094 | 3.4528 | 0.4176 | 0.4176 | 36.97 | 0 | 0 | 0.0014409 | 2024-01-17 16:36:20 | 0.0003246
5864 | 2 | 2 | CC Chg | 04:27:00 | 48:48:34 | 0.094 | 3.4527 | 0.4184 | 0.4184 | 37.04 | 0 | 0 | 0.0014436 | 2024-01-17 16:36:50 | 0.0003246
5865 | 2 | 2 | CC Chg | 04:27:30 | 48:49:04 | 0.094 | 3.4526 | 0.4192 | 0.4192 | 37.11 | 0 | 0 | 0.0014463 | 2024-01-17 16:37:20 | 0.0003246
5866 | 2 | 2 | CC Chg | 04:28:00 | 48:49:34 | 0.094 | 3.4525 | 0.42 | 0.42 | 37.18 | 0 | 0 | 0.0014491 | 2024-01-17 16:37:50 | 0.0003246
5867 | 2 | 2 | CC Chg | 04:28:30 | 48:50:04 | 0.094 | 3.4524 | 0.4207 | 0.4207 | 37.25 | 0 | 0 | 0.0014518 | 2024-01-17 16:38:20 | 0.0003246
5868 | 2 | 2 | CC Chg | 04:29:00 | 48:50:34 | 0.094 | 3.4524 | 0.4215 | 0.4215 | 37.32 | 0 | 0 | 0.0014545 | 2024-01-17 16:38:50 | 0.0003246
5869 | 2 | 2 | CC Chg | 04:29:30 | 48:51:04 | 0.094 | 3.4524 | 0.4223 | 0.4223 | 37.39 | 0 | 0 | 0.0014572 | 2024-01-17 16:39:20 | 0.0003246
5870 | 2 | 2 | CC Chg | 04:30:00 | 48:51:34 | 0.094 | 3.4524 | 0.4231 | 0.4231 | 37.46 | 0 | 0 | 0.0014599 | 2024-01-17 16:39:50 | 0.0003246
5871 | 2 | 2 | CC Chg | 04:30:30 | 48:52:04 | 0.094 | 3.4525 | 0.4239 | 0.4239 | 37.53 | 0 | 0 | 0.0014626 | 2024-01-17 16:40:20 | 0.0003246
5872 | 2 | 2 | CC Chg | 04:31:00 | 48:52:34 | 0.094 | 3.4526 | 0.4247 | 0.4247 | 37.6 | 0 | 0 | 0.0014653 | 2024-01-17 16:40:50 | 0.0003246
5873 | 2 | 2 | CC Chg | 04:31:30 | 48:53:04 | 0.094 | 3.4526 | 0.4254 | 0.4254 | 37.66 | 0 | 0 | 0.001468 | 2024-01-17 16:41:20 | 0.0003246
5874 | 2 | 2 | CC Chg | 04:32:00 | 48:53:34 | 0.094 | 3.4527 | 0.4262 | 0.4262 | 37.73 | 0 | 0 | 0.0014707 | 2024-01-17 16:41:50 | 0.0003246
5875 | 2 | 2 | CC Chg | 04:32:30 | 48:54:04 | 0.094 | 3.4527 | 0.427 | 0.427 | 37.8 | 0 | 0 | 0.0014734 | 2024-01-17 16:42:20 | 0.0003246
5876 | 2 | 2 | CC Chg | 04:33:00 | 48:54:34 | 0.094 | 3.4528 | 0.4278 | 0.4278 | 37.87 | 0 | 0 | 0.0014761 | 2024-01-17 16:42:50 | 0.0003246
5877 | 2 | 2 | CC Chg | 04:33:30 | 48:55:04 | 0.094 | 3.4528 | 0.4286 | 0.4286 | 37.94 | 0 | 0 | 0.0014788 | 2024-01-17 16:43:20 | 0.0003246
5878 | 2 | 2 | CC Chg | 04:34:00 | 48:55:34 | 0.094 | 3.4527 | 0.4294 | 0.4294 | 38.01 | 0 | 0 | 0.0014815 | 2024-01-17 16:43:50 | 0.0003246
5879 | 2 | 2 | CC Chg | 04:34:30 | 48:56:04 | 0.094 | 3.4526 | 0.4301 | 0.4301 | 38.08 | 0 | 0 | 0.0014842 | 2024-01-17 16:44:20 | 0.0003246
5880 | 2 | 2 | CC Chg | 04:35:00 | 48:56:34 | 0.094 | 3.4525 | 0.4309 | 0.4309 | 38.15 | 0 | 0 | 0.0014869 | 2024-01-17 16:44:50 | 0.0003246
5881 | 2 | 2 | CC Chg | 04:35:30 | 48:57:04 | 0.094 | 3.4525 | 0.4317 | 0.4317 | 38.22 | 0 | 0 | 0.0014896 | 2024-01-17 16:45:20 | 0.0003246
5882 | 2 | 2 | CC Chg | 04:36:00 | 48:57:34 | 0.094 | 3.4524 | 0.4325 | 0.4325 | 38.29 | 0 | 0 | 0.0014923 | 2024-01-17 16:45:50 | 0.0003246
5883 | 2 | 2 | CC Chg | 04:36:30 | 48:58:04 | 0.094 | 3.4524 | 0.4333 | 0.4333 | 38.36 | 0 | 0 | 0.001495 | 2024-01-17 16:46:20 | 0.0003246
5884 | 2 | 2 | CC Chg | 04:37:00 | 48:58:34 | 0.094 | 3.4524 | 0.4341 | 0.4341 | 38.43 | 0 | 0 | 0.0014977 | 2024-01-17 16:46:50 | 0.0003246
5885 | 2 | 2 | CC Chg | 04:37:30 | 48:59:04 | 0.094 | 3.4525 | 0.4348 | 0.4348 | 38.5 | 0 | 0 | 0.0015005 | 2024-01-17 16:47:20 | 0.0003246
5886 | 2 | 2 | CC Chg | 04:38:00 | 48:59:34 | 0.094 | 3.4525 | 0.4356 | 0.4356 | 38.57 | 0 | 0 | 0.0015032 | 2024-01-17 16:47:50 | 0.0003246
5887 | 2 | 2 | CC Chg | 04:38:30 | 49:00:04 | 0.094 | 3.4526 | 0.4364 | 0.4364 | 38.64 | 0 | 0 | 0.0015059 | 2024-01-17 16:48:20 | 0.0003246
5888 | 2 | 2 | CC Chg | 04:39:00 | 49:00:34 | 0.094 | 3.4527 | 0.4372 | 0.4372 | 38.71 | 0 | 0 | 0.0015086 | 2024-01-17 16:48:50 | 0.0003246
5889 | 2 | 2 | CC Chg | 04:39:30 | 49:01:04 | 0.094 | 3.4527 | 0.438 | 0.438 | 38.77 | 0 | 0 | 0.0015113 | 2024-01-17 16:49:20 | 0.0003246
5890 | 2 | 2 | CC Chg | 04:40:00 | 49:01:34 | 0.094 | 3.4528 | 0.4388 | 0.4388 | 38.84 | 0 | 0 | 0.001514 | 2024-01-17 16:49:50 | 0.0003246
5891 | 2 | 2 | CC Chg | 04:40:30 | 49:02:04 | 0.094 | 3.4528 | 0.4395 | 0.4395 | 38.91 | 0 | 0 | 0.0015167 | 2024-01-17 16:50:20 | 0.0003246
5892 | 2 | 2 | CC Chg | 04:41:00 | 49:02:34 | 0.094 | 3.4527 | 0.4403 | 0.4403 | 38.98 | 0 | 0 | 0.0015194 | 2024-01-17 16:50:50 | 0.0003246
5893 | 2 | 2 | CC Chg | 04:41:30 | 49:03:04 | 0.094 | 3.4526 | 0.4411 | 0.4411 | 39.05 | 0 | 0 | 0.0015221 | 2024-01-17 16:51:20 | 0.0003246
5894 | 2 | 2 | CC Chg | 04:42:00 | 49:03:34 | 0.094 | 3.4525 | 0.4419 | 0.4419 | 39.12 | 0 | 0 | 0.0015248 | 2024-01-17 16:51:50 | 0.0003246
5895 | 2 | 2 | CC Chg | 04:42:30 | 49:04:04 | 0.094 | 3.4525 | 0.4427 | 0.4427 | 39.19 | 0 | 0 | 0.0015275 | 2024-01-17 16:52:20 | 0.0003246
5896 | 2 | 2 | CC Chg | 04:43:00 | 49:04:34 | 0.094 | 3.4524 | 0.4435 | 0.4435 | 39.26 | 0 | 0 | 0.0015302 | 2024-01-17 16:52:50 | 0.0003246
5897 | 2 | 2 | CC Chg | 04:43:30 | 49:05:04 | 0.094 | 3.4524 | 0.4442 | 0.4442 | 39.33 | 0 | 0 | 0.0015329 | 2024-01-17 16:53:20 | 0.0003246
5898 | 2 | 2 | CC Chg | 04:44:00 | 49:05:34 | 0.094 | 3.4525 | 0.445 | 0.445 | 39.4 | 0 | 0 | 0.0015356 | 2024-01-17 16:53:50 | 0.0003246
5899 | 2 | 2 | CC Chg | 04:44:30 | 49:06:04 | 0.094 | 3.4525 | 0.4458 | 0.4458 | 39.47 | 0 | 0 | 0.0015383 | 2024-01-17 16:54:20 | 0.0003246
5900 | 2 | 2 | CC Chg | 04:45:00 | 49:06:34 | 0.094 | 3.4526 | 0.4466 | 0.4466 | 39.54 | 0 | 0 | 0.001541 | 2024-01-17 16:54:50 | 0.0003246
5901 | 2 | 2 | CC Chg | 04:45:30 | 49:07:04 | 0.094 | 3.4527 | 0.4474 | 0.4474 | 39.61 | 0 | 0 | 0.0015437 | 2024-01-17 16:55:20 | 0.0003246
5902 | 2 | 2 | CC Chg | 04:46:00 | 49:07:34 | 0.094 | 3.4527 | 0.4482 | 0.4482 | 39.68 | 0 | 0 | 0.0015464 | 2024-01-17 16:55:50 | 0.0003246
5903 | 2 | 2 | CC Chg | 04:46:30 | 49:08:04 | 0.094 | 3.4528 | 0.4489 | 0.4489 | 39.75 | 0 | 0 | 0.0015491 | 2024-01-17 16:56:20 | 0.0003246
5904 | 2 | 2 | CC Chg | 04:47:00 | 49:08:34 | 0.094 | 3.4529 | 0.4497 | 0.4497 | 39.82 | 0 | 0 | 0.0015518 | 2024-01-17 16:56:50 | 0.0003246
5905 | 2 | 2 | CC Chg | 04:47:30 | 49:09:04 | 0.094 | 3.4528 | 0.4505 | 0.4505 | 39.88 | 0 | 0 | 0.0015546 | 2024-01-17 16:57:20 | 0.0003246
5906 | 2 | 2 | CC Chg | 04:48:00 | 49:09:34 | 0.094 | 3.4527 | 0.4513 | 0.4513 | 39.95 | 0 | 0 | 0.0015573 | 2024-01-17 16:57:50 | 0.0003246
5907 | 2 | 2 | CC Chg | 04:48:30 | 49:10:04 | 0.094 | 3.4526 | 0.4521 | 0.4521 | 40.02 | 0 | 0 | 0.00156 | 2024-01-17 16:58:20 | 0.0003246
5908 | 2 | 2 | CC Chg | 04:49:00 | 49:10:34 | 0.094 | 3.4526 | 0.4529 | 0.4529 | 40.09 | 0 | 0 | 0.0015627 | 2024-01-17 16:58:50 | 0.0003246
5909 | 2 | 2 | CC Chg | 04:49:30 | 49:11:04 | 0.094 | 3.4525 | 0.4536 | 0.4536 | 40.16 | 0 | 0 | 0.0015654 | 2024-01-17 16:59:20 | 0.0003246
5910 | 2 | 2 | CC Chg | 04:50:00 | 49:11:34 | 0.094 | 3.4525 | 0.4544 | 0.4544 | 40.23 | 0 | 0 | 0.0015681 | 2024-01-17 16:59:50 | 0.0003246
5911 | 2 | 2 | CC Chg | 04:50:30 | 49:12:04 | 0.094 | 3.4525 | 0.4552 | 0.4552 | 40.3 | 0 | 0 | 0.0015708 | 2024-01-17 17:00:20 | 0.0003246
5912 | 2 | 2 | CC Chg | 04:51:00 | 49:12:34 | 0.094 | 3.4526 | 0.456 | 0.456 | 40.37 | 0 | 0 | 0.0015735 | 2024-01-17 17:00:50 | 0.0003246
5913 | 2 | 2 | CC Chg | 04:51:30 | 49:13:04 | 0.094 | 3.4526 | 0.4568 | 0.4568 | 40.44 | 0 | 0 | 0.0015762 | 2024-01-17 17:01:20 | 0.0003246
5914 | 2 | 2 | CC Chg | 04:52:00 | 49:13:34 | 0.094 | 3.4527 | 0.4576 | 0.4576 | 40.51 | 0 | 0 | 0.0015789 | 2024-01-17 17:01:50 | 0.0003246
5915 | 2 | 2 | CC Chg | 04:52:30 | 49:14:04 | 0.094 | 3.4528 | 0.4583 | 0.4583 | 40.58 | 0 | 0 | 0.0015816 | 2024-01-17 17:02:20 | 0.0003246
5916 | 2 | 2 | CC Chg | 04:53:00 | 49:14:34 | 0.094 | 3.4528 | 0.4591 | 0.4591 | 40.65 | 0 | 0 | 0.0015843 | 2024-01-17 17:02:50 | 0.0003246
5917 | 2 | 2 | CC Chg | 04:53:30 | 49:15:04 | 0.094 | 3.4529 | 0.4599 | 0.4599 | 40.72 | 0 | 0 | 0.001587 | 2024-01-17 17:03:20 | 0.0003246
5918 | 2 | 2 | CC Chg | 04:54:00 | 49:15:34 | 0.094 | 3.4528 | 0.4607 | 0.4607 | 40.79 | 0 | 0 | 0.0015897 | 2024-01-17 17:03:50 | 0.0003246
5919 | 2 | 2 | CC Chg | 04:54:30 | 49:16:04 | 0.094 | 3.4528 | 0.4615 | 0.4615 | 40.86 | 0 | 0 | 0.0015924 | 2024-01-17 17:04:20 | 0.0003246
5920 | 2 | 2 | CC Chg | 04:55:00 | 49:16:34 | 0.094 | 3.4527 | 0.4623 | 0.4623 | 40.92 | 0 | 0 | 0.0015951 | 2024-01-17 17:04:50 | 0.0003246
5921 | 2 | 2 | CC Chg | 04:55:30 | 49:17:04 | 0.094 | 3.4526 | 0.463 | 0.463 | 40.99 | 0 | 0 | 0.0015978 | 2024-01-17 17:05:20 | 0.0003246
5922 | 2 | 2 | CC Chg | 04:56:00 | 49:17:34 | 0.094 | 3.4525 | 0.4638 | 0.4638 | 41.06 | 0 | 0 | 0.0016005 | 2024-01-17 17:05:50 | 0.0003246
5923 | 2 | 2 | CC Chg | 04:56:30 | 49:18:04 | 0.094 | 3.4525 | 0.4646 | 0.4646 | 41.13 | 0 | 0 | 0.0016032 | 2024-01-17 17:06:20 | 0.0003246
5924 | 2 | 2 | CC Chg | 04:57:00 | 49:18:34 | 0.094 | 3.4525 | 0.4654 | 0.4654 | 41.2 | 0 | 0 | 0.001606 | 2024-01-17 17:06:50 | 0.0003246
5925 | 2 | 2 | CC Chg | 04:57:30 | 49:19:04 | 0.094 | 3.4525 | 0.4662 | 0.4662 | 41.27 | 0 | 0 | 0.0016087 | 2024-01-17 17:07:20 | 0.0003246
5926 | 2 | 2 | CC Chg | 04:58:00 | 49:19:34 | 0.094 | 3.4526 | 0.467 | 0.467 | 41.34 | 0 | 0 | 0.0016114 | 2024-01-17 17:07:50 | 0.0003246
5927 | 2 | 2 | CC Chg | 04:58:30 | 49:20:04 | 0.094 | 3.4526 | 0.4677 | 0.4677 | 41.41 | 0 | 0 | 0.0016141 | 2024-01-17 17:08:20 | 0.0003246
5928 | 2 | 2 | CC Chg | 04:59:00 | 49:20:34 | 0.094 | 3.4527 | 0.4685 | 0.4685 | 41.48 | 0 | 0 | 0.0016168 | 2024-01-17 17:08:50 | 0.0003246
5929 | 2 | 2 | CC Chg | 04:59:30 | 49:21:04 | 0.094 | 3.4527 | 0.4693 | 0.4693 | 41.55 | 0 | 0 | 0.0016195 | 2024-01-17 17:09:20 | 0.0003246
5930 | 2 | 2 | CC Chg | 05:00:00 | 49:21:34 | 0.094 | 3.4528 | 0.4701 | 0.4701 | 41.62 | 0 | 0 | 0.0016222 | 2024-01-17 17:09:50 | 0.0003246
5931 | 2 | 2 | CC Chg | 05:00:30 | 49:22:04 | 0.094 | 3.4529 | 0.4709 | 0.4709 | 41.69 | 0 | 0 | 0.0016249 | 2024-01-17 17:10:20 | 0.0003246
5932 | 2 | 2 | CC Chg | 05:01:00 | 49:22:34 | 0.094 | 3.4529 | 0.4717 | 0.4717 | 41.76 | 0 | 0 | 0.0016276 | 2024-01-17 17:10:50 | 0.0003246
5933 | 2 | 2 | CC Chg | 05:01:30 | 49:23:04 | 0.094 | 3.4528 | 0.4724 | 0.4724 | 41.83 | 0 | 0 | 0.0016303 | 2024-01-17 17:11:20 | 0.0003246
5934 | 2 | 2 | CC Chg | 05:02:00 | 49:23:34 | 0.094 | 3.4527 | 0.4732 | 0.4732 | 41.9 | 0 | 0 | 0.001633 | 2024-01-17 17:11:50 | 0.0003246
5935 | 2 | 2 | CC Chg | 05:02:30 | 49:24:04 | 0.094 | 3.4526 | 0.474 | 0.474 | 41.97 | 0 | 0 | 0.0016357 | 2024-01-17 17:12:20 | 0.0003246
5936 | 2 | 2 | CC Chg | 05:03:00 | 49:24:34 | 0.094 | 3.4525 | 0.4748 | 0.4748 | 42.03 | 0 | 0 | 0.0016384 | 2024-01-17 17:12:50 | 0.0003246
5937 | 2 | 2 | CC Chg | 05:03:30 | 49:25:04 | 0.094 | 3.4525 | 0.4756 | 0.4756 | 42.1 | 0 | 0 | 0.0016411 | 2024-01-17 17:13:20 | 0.0003246
5938 | 2 | 2 | CC Chg | 05:04:00 | 49:25:34 | 0.094 | 3.4524 | 0.4764 | 0.4764 | 42.17 | 0 | 0 | 0.0016438 | 2024-01-17 17:13:50 | 0.0003246
5939 | 2 | 2 | CC Chg | 05:04:30 | 49:26:04 | 0.094 | 3.4526 | 0.4771 | 0.4771 | 42.24 | 0 | 0 | 0.0016465 | 2024-01-17 17:14:20 | 0.0003246
5940 | 2 | 2 | CC Chg | 05:05:00 | 49:26:34 | 0.094 | 3.4526 | 0.4779 | 0.4779 | 42.31 | 0 | 0 | 0.0016492 | 2024-01-17 17:14:50 | 0.0003246
5941 | 2 | 2 | CC Chg | 05:05:30 | 49:27:04 | 0.094 | 3.4527 | 0.4787 | 0.4787 | 42.38 | 0 | 0 | 0.0016519 | 2024-01-17 17:15:20 | 0.0003246
5942 | 2 | 2 | CC Chg | 05:06:00 | 49:27:34 | 0.094 | 3.4527 | 0.4795 | 0.4795 | 42.45 | 0 | 0 | 0.0016546 | 2024-01-17 17:15:50 | 0.0003246
5943 | 2 | 2 | CC Chg | 05:06:30 | 49:28:04 | 0.094 | 3.4528 | 0.4803 | 0.4803 | 42.52 | 0 | 0 | 0.0016573 | 2024-01-17 17:16:20 | 0.0003246
5944 | 2 | 2 | CC Chg | 05:07:00 | 49:28:34 | 0.094 | 3.4529 | 0.4811 | 0.4811 | 42.59 | 0 | 0 | 0.0016601 | 2024-01-17 17:16:50 | 0.0003246
5945 | 2 | 2 | CC Chg | 05:07:30 | 49:29:04 | 0.094 | 3.4529 | 0.4819 | 0.4819 | 42.66 | 0 | 0 | 0.0016628 | 2024-01-17 17:17:20 | 0.0003246
5946 | 2 | 2 | CC Chg | 05:08:00 | 49:29:34 | 0.094 | 3.4529 | 0.4826 | 0.4826 | 42.73 | 0 | 0 | 0.0016655 | 2024-01-17 17:17:50 | 0.0003246
5947 | 2 | 2 | CC Chg | 05:08:30 | 49:30:04 | 0.094 | 3.4528 | 0.4834 | 0.4834 | 42.8 | 0 | 0 | 0.0016682 | 2024-01-17 17:18:20 | 0.0003246
5948 | 2 | 2 | CC Chg | 05:09:00 | 49:30:34 | 0.094 | 3.4527 | 0.4842 | 0.4842 | 42.87 | 0 | 0 | 0.0016709 | 2024-01-17 17:18:50 | 0.0003246
5949 | 2 | 2 | CC Chg | 05:09:30 | 49:31:04 | 0.094 | 3.4526 | 0.485 | 0.485 | 42.94 | 0 | 0 | 0.0016736 | 2024-01-17 17:19:20 | 0.0003246
5950 | 2 | 2 | CC Chg | 05:10:00 | 49:31:34 | 0.094 | 3.4525 | 0.4858 | 0.4858 | 43.01 | 0 | 0 | 0.0016763 | 2024-01-17 17:19:50 | 0.0003246
5951 | 2 | 2 | CC Chg | 05:10:30 | 49:32:04 | 0.094 | 3.4526 | 0.4866 | 0.4866 | 43.08 | 0 | 0 | 0.001679 | 2024-01-17 17:20:20 | 0.0003246
5952 | 2 | 2 | CC Chg | 05:11:00 | 49:32:34 | 0.094 | 3.4526 | 0.4873 | 0.4873 | 43.14 | 0 | 0 | 0.0016817 | 2024-01-17 17:20:50 | 0.0003246
5953 | 2 | 2 | CC Chg | 05:11:30 | 49:33:04 | 0.094 | 3.4526 | 0.4881 | 0.4881 | 43.21 | 0 | 0 | 0.0016844 | 2024-01-17 17:21:20 | 0.0003246
5954 | 2 | 2 | CC Chg | 05:12:00 | 49:33:34 | 0.094 | 3.4526 | 0.4889 | 0.4889 | 43.28 | 0 | 0 | 0.0016871 | 2024-01-17 17:21:50 | 0.0003246
5955 | 2 | 2 | CC Chg | 05:12:30 | 49:34:04 | 0.094 | 3.4527 | 0.4897 | 0.4897 | 43.35 | 0 | 0 | 0.0016898 | 2024-01-17 17:22:20 | 0.0003246
5956 | 2 | 2 | CC Chg | 05:13:00 | 49:34:34 | 0.094 | 3.4528 | 0.4905 | 0.4905 | 43.42 | 0 | 0 | 0.0016925 | 2024-01-17 17:22:50 | 0.0003246
5957 | 2 | 2 | CC Chg | 05:13:30 | 49:35:04 | 0.094 | 3.4529 | 0.4913 | 0.4913 | 43.49 | 0 | 0 | 0.0016952 | 2024-01-17 17:23:20 | 0.0003246
5958 | 2 | 2 | CC Chg | 05:14:00 | 49:35:34 | 0.094 | 3.453 | 0.492 | 0.492 | 43.56 | 0 | 0 | 0.0016979 | 2024-01-17 17:23:50 | 0.0003247
5959 | 2 | 2 | CC Chg | 05:14:30 | 49:36:04 | 0.094 | 3.4529 | 0.4928 | 0.4928 | 43.63 | 0 | 0 | 0.0017006 | 2024-01-17 17:24:20 | 0.0003246
5960 | 2 | 2 | CC Chg | 05:15:00 | 49:36:34 | 0.094 | 3.4529 | 0.4936 | 0.4936 | 43.7 | 0 | 0 | 0.0017033 | 2024-01-17 17:24:50 | 0.0003246
5961 | 2 | 2 | CC Chg | 05:15:30 | 49:37:04 | 0.094 | 3.4528 | 0.4944 | 0.4944 | 43.77 | 0 | 0 | 0.001706 | 2024-01-17 17:25:20 | 0.0003246
5962 | 2 | 2 | CC Chg | 05:16:00 | 49:37:34 | 0.094 | 3.4527 | 0.4952 | 0.4952 | 43.84 | 0 | 0 | 0.0017087 | 2024-01-17 17:25:50 | 0.0003246
5963 | 2 | 2 | CC Chg | 05:16:30 | 49:38:04 | 0.094 | 3.4526 | 0.496 | 0.496 | 43.91 | 0 | 0 | 0.0017115 | 2024-01-17 17:26:20 | 0.0003246
5964 | 2 | 2 | CC Chg | 05:17:00 | 49:38:34 | 0.094 | 3.4526 | 0.4967 | 0.4967 | 43.98 | 0 | 0 | 0.0017142 | 2024-01-17 17:26:50 | 0.0003246
5965 | 2 | 2 | CC Chg | 05:17:30 | 49:39:04 | 0.094 | 3.4526 | 0.4975 | 0.4975 | 44.05 | 0 | 0 | 0.0017169 | 2024-01-17 17:27:20 | 0.0003246
5966 | 2 | 2 | CC Chg | 05:18:00 | 49:39:34 | 0.094 | 3.4526 | 0.4983 | 0.4983 | 44.12 | 0 | 0 | 0.0017196 | 2024-01-17 17:27:50 | 0.0003246
5967 | 2 | 2 | CC Chg | 05:18:30 | 49:40:04 | 0.094 | 3.4526 | 0.4991 | 0.4991 | 44.18 | 0 | 0 | 0.0017223 | 2024-01-17 17:28:20 | 0.0003246
5968 | 2 | 2 | CC Chg | 05:19:00 | 49:40:34 | 0.094 | 3.4527 | 0.4999 | 0.4999 | 44.25 | 0 | 0 | 0.001725 | 2024-01-17 17:28:50 | 0.0003246
5969 | 2 | 2 | CC Chg | 05:19:30 | 49:41:04 | 0.094 | 3.4528 | 0.5007 | 0.5007 | 44.32 | 0 | 0 | 0.0017277 | 2024-01-17 17:29:20 | 0.0003246
5970 | 2 | 2 | CC Chg | 05:20:00 | 49:41:34 | 0.094 | 3.4528 | 0.5014 | 0.5014 | 44.39 | 0 | 0 | 0.0017304 | 2024-01-17 17:29:50 | 0.0003246
5971 | 2 | 2 | CC Chg | 05:20:30 | 49:42:04 | 0.094 | 3.4529 | 0.5022 | 0.5022 | 44.46 | 0 | 0 | 0.0017331 | 2024-01-17 17:30:20 | 0.0003246
5972 | 2 | 2 | CC Chg | 05:21:00 | 49:42:34 | 0.094 | 3.4529 | 0.503 | 0.503 | 44.53 | 0 | 0 | 0.0017358 | 2024-01-17 17:30:50 | 0.0003246
5973 | 2 | 2 | CC Chg | 05:21:30 | 49:43:04 | 0.094 | 3.453 | 0.5038 | 0.5038 | 44.6 | 0 | 0 | 0.0017385 | 2024-01-17 17:31:20 | 0.0003247
5974 | 2 | 2 | CC Chg | 05:22:00 | 49:43:34 | 0.094 | 3.4529 | 0.5046 | 0.5046 | 44.67 | 0 | 0 | 0.0017412 | 2024-01-17 17:31:50 | 0.0003246
5975 | 2 | 2 | CC Chg | 05:22:30 | 49:44:04 | 0.094 | 3.4528 | 0.5054 | 0.5054 | 44.74 | 0 | 0 | 0.0017439 | 2024-01-17 17:32:20 | 0.0003246
5976 | 2 | 2 | CC Chg | 05:23:00 | 49:44:34 | 0.094 | 3.4527 | 0.5061 | 0.5061 | 44.81 | 0 | 0 | 0.0017466 | 2024-01-17 17:32:50 | 0.0003246
5977 | 2 | 2 | CC Chg | 05:23:30 | 49:45:04 | 0.094 | 3.4527 | 0.5069 | 0.5069 | 44.88 | 0 | 0 | 0.0017493 | 2024-01-17 17:33:20 | 0.0003246
5978 | 2 | 2 | CC Chg | 05:24:00 | 49:45:34 | 0.094 | 3.4526 | 0.5077 | 0.5077 | 44.95 | 0 | 0 | 0.001752 | 2024-01-17 17:33:50 | 0.0003246
5979 | 2 | 2 | CC Chg | 05:24:30 | 49:46:04 | 0.094 | 3.4525 | 0.5085 | 0.5085 | 45.02 | 0 | 0 | 0.0017547 | 2024-01-17 17:34:20 | 0.0003246
5980 | 2 | 2 | CC Chg | 05:25:00 | 49:46:34 | 0.094 | 3.4526 | 0.5093 | 0.5093 | 45.09 | 0 | 0 | 0.0017574 | 2024-01-17 17:34:50 | 0.0003246
5981 | 2 | 2 | CC Chg | 05:25:30 | 49:47:04 | 0.094 | 3.4527 | 0.5101 | 0.5101 | 45.16 | 0 | 0 | 0.0017601 | 2024-01-17 17:35:20 | 0.0003246
5982 | 2 | 2 | CC Chg | 05:26:00 | 49:47:34 | 0.094 | 3.4527 | 0.5108 | 0.5108 | 45.23 | 0 | 0 | 0.0017628 | 2024-01-17 17:35:50 | 0.0003246
5983 | 2 | 2 | CC Chg | 05:26:30 | 49:48:04 | 0.094 | 3.4528 | 0.5116 | 0.5116 | 45.29 | 0 | 0 | 0.0017656 | 2024-01-17 17:36:20 | 0.0003246
5984 | 2 | 2 | CC Chg | 05:27:00 | 49:48:34 | 0.094 | 3.4529 | 0.5124 | 0.5124 | 45.36 | 0 | 0 | 0.0017683 | 2024-01-17 17:36:50 | 0.0003246
5985 | 2 | 2 | CC Chg | 05:27:30 | 49:49:04 | 0.094 | 3.4529 | 0.5132 | 0.5132 | 45.43 | 0 | 0 | 0.001771 | 2024-01-17 17:37:20 | 0.0003246
5986 | 2 | 2 | CC Chg | 05:28:00 | 49:49:34 | 0.094 | 3.453 | 0.514 | 0.514 | 45.5 | 0 | 0 | 0.0017737 | 2024-01-17 17:37:50 | 0.0003247
5987 | 2 | 2 | CC Chg | 05:28:30 | 49:50:04 | 0.094 | 3.4531 | 0.5148 | 0.5148 | 45.57 | 0 | 0 | 0.0017764 | 2024-01-17 17:38:20 | 0.0003247
5988 | 2 | 2 | CC Chg | 05:29:00 | 49:50:34 | 0.094 | 3.453 | 0.5155 | 0.5155 | 45.64 | 0 | 0 | 0.0017791 | 2024-01-17 17:38:50 | 0.0003247
5989 | 2 | 2 | CC Chg | 05:29:30 | 49:51:04 | 0.094 | 3.4528 | 0.5163 | 0.5163 | 45.71 | 0 | 0 | 0.0017818 | 2024-01-17 17:39:20 | 0.0003246
5990 | 2 | 2 | CC Chg | 05:30:00 | 49:51:34 | 0.094 | 3.4528 | 0.5171 | 0.5171 | 45.78 | 0 | 0 | 0.0017845 | 2024-01-17 17:39:50 | 0.0003246
5991 | 2 | 2 | CC Chg | 05:30:30 | 49:52:04 | 0.094 | 3.4527 | 0.5179 | 0.5179 | 45.85 | 0 | 0 | 0.0017872 | 2024-01-17 17:40:20 | 0.0003246
5992 | 2 | 2 | CC Chg | 05:31:00 | 49:52:34 | 0.094 | 3.4527 | 0.5187 | 0.5187 | 45.92 | 0 | 0 | 0.0017899 | 2024-01-17 17:40:50 | 0.0003246
5993 | 2 | 2 | CC Chg | 05:31:30 | 49:53:04 | 0.094 | 3.4527 | 0.5195 | 0.5195 | 45.99 | 0 | 0 | 0.0017926 | 2024-01-17 17:41:20 | 0.0003246
5994 | 2 | 2 | CC Chg | 05:32:00 | 49:53:34 | 0.094 | 3.4527 | 0.5202 | 0.5202 | 46.06 | 0 | 0 | 0.0017953 | 2024-01-17 17:41:50 | 0.0003246
5995 | 2 | 2 | CC Chg | 05:32:30 | 49:54:04 | 0.094 | 3.4527 | 0.521 | 0.521 | 46.13 | 0 | 0 | 0.001798 | 2024-01-17 17:42:20 | 0.0003246
5996 | 2 | 2 | CC Chg | 05:33:00 | 49:54:34 | 0.094 | 3.4528 | 0.5218 | 0.5218 | 46.2 | 0 | 0 | 0.0018007 | 2024-01-17 17:42:50 | 0.0003246
5997 | 2 | 2 | CC Chg | 05:33:30 | 49:55:04 | 0.094 | 3.4529 | 0.5226 | 0.5226 | 46.27 | 0 | 0 | 0.0018034 | 2024-01-17 17:43:20 | 0.0003246
5998 | 2 | 2 | CC Chg | 05:34:00 | 49:55:34 | 0.094 | 3.4529 | 0.5234 | 0.5234 | 46.34 | 0 | 0 | 0.0018061 | 2024-01-17 17:43:50 | 0.0003246
5999 | 2 | 2 | CC Chg | 05:34:30 | 49:56:04 | 0.094 | 3.453 | 0.5242 | 0.5242 | 46.4 | 0 | 0 | 0.0018088 | 2024-01-17 17:44:20 | 0.0003247
6000 | 2 | 2 | CC Chg | 05:35:00 | 49:56:34 | 0.094 | 3.4531 | 0.5249 | 0.5249 | 46.47 | 0 | 0 | 0.0018115 | 2024-01-17 17:44:50 | 0.0003247
6001 | 2 | 2 | CC Chg | 05:35:30 | 49:57:04 | 0.094 | 3.453 | 0.5257 | 0.5257 | 46.54 | 0 | 0 | 0.0018143 | 2024-01-17 17:45:20 | 0.0003247
6002 | 2 | 2 | CC Chg | 05:36:00 | 49:57:34 | 0.094 | 3.4529 | 0.5265 | 0.5265 | 46.61 | 0 | 0 | 0.001817 | 2024-01-17 17:45:50 | 0.0003246
6003 | 2 | 2 | CC Chg | 05:36:30 | 49:58:04 | 0.094 | 3.4528 | 0.5273 | 0.5273 | 46.68 | 0 | 0 | 0.0018197 | 2024-01-17 17:46:20 | 0.0003246
6004 | 2 | 2 | CC Chg | 05:37:00 | 49:58:34 | 0.094 | 3.4528 | 0.5281 | 0.5281 | 46.75 | 0 | 0 | 0.0018224 | 2024-01-17 17:46:50 | 0.0003246
6005 | 2 | 2 | CC Chg | 05:37:30 | 49:59:04 | 0.094 | 3.4527 | 0.5289 | 0.5289 | 46.82 | 0 | 0 | 0.0018251 | 2024-01-17 17:47:20 | 0.0003246
6006 | 2 | 2 | CC Chg | 05:38:00 | 49:59:34 | 0.094 | 3.4527 | 0.5296 | 0.5296 | 46.89 | 0 | 0 | 0.0018278 | 2024-01-17 17:47:50 | 0.0003246
6007 | 2 | 2 | CC Chg | 05:38:30 | 50:00:04 | 0.094 | 3.4527 | 0.5304 | 0.5304 | 46.96 | 0 | 0 | 0.0018305 | 2024-01-17 17:48:20 | 0.0003246
6008 | 2 | 2 | CC Chg | 05:39:00 | 50:00:34 | 0.094 | 3.4527 | 0.5312 | 0.5312 | 47.03 | 0 | 0 | 0.0018332 | 2024-01-17 17:48:50 | 0.0003246
6009 | 2 | 2 | CC Chg | 05:39:30 | 50:01:04 | 0.094 | 3.4528 | 0.532 | 0.532 | 47.1 | 0 | 0 | 0.0018359 | 2024-01-17 17:49:20 | 0.0003246
6010 | 2 | 2 | CC Chg | 05:40:00 | 50:01:34 | 0.094 | 3.4528 | 0.5328 | 0.5328 | 47.17 | 0 | 0 | 0.0018386 | 2024-01-17 17:49:50 | 0.0003246
6011 | 2 | 2 | CC Chg | 05:40:30 | 50:02:04 | 0.094 | 3.4529 | 0.5336 | 0.5336 | 47.24 | 0 | 0 | 0.0018413 | 2024-01-17 17:50:20 | 0.0003246
6012 | 2 | 2 | CC Chg | 05:41:00 | 50:02:34 | 0.094 | 3.453 | 0.5343 | 0.5343 | 47.31 | 0 | 0 | 0.001844 | 2024-01-17 17:50:50 | 0.0003247
6013 | 2 | 2 | CC Chg | 05:41:30 | 50:03:04 | 0.094 | 3.4531 | 0.5351 | 0.5351 | 47.38 | 0 | 0 | 0.0018467 | 2024-01-17 17:51:20 | 0.0003247
6014 | 2 | 2 | CC Chg | 05:42:00 | 50:03:34 | 0.094 | 3.4531 | 0.5359 | 0.5359 | 47.45 | 0 | 0 | 0.0018494 | 2024-01-17 17:51:50 | 0.0003247
6015 | 2 | 2 | CC Chg | 05:42:30 | 50:04:04 | 0.094 | 3.4531 | 0.5367 | 0.5367 | 47.51 | 0 | 0 | 0.0018521 | 2024-01-17 17:52:20 | 0.0003247
6016 | 2 | 2 | CC Chg | 05:43:00 | 50:04:34 | 0.094 | 3.453 | 0.5375 | 0.5375 | 47.58 | 0 | 0 | 0.0018548 | 2024-01-17 17:52:50 | 0.0003247
6017 | 2 | 2 | CC Chg | 05:43:30 | 50:05:04 | 0.094 | 3.4529 | 0.5383 | 0.5383 | 47.65 | 0 | 0 | 0.0018575 | 2024-01-17 17:53:20 | 0.0003246
6018 | 2 | 2 | CC Chg | 05:44:00 | 50:05:34 | 0.094 | 3.4528 | 0.539 | 0.539 | 47.72 | 0 | 0 | 0.0018602 | 2024-01-17 17:53:50 | 0.0003246
6019 | 2 | 2 | CC Chg | 05:44:30 | 50:06:04 | 0.094 | 3.4527 | 0.5398 | 0.5398 | 47.79 | 0 | 0 | 0.0018629 | 2024-01-17 17:54:20 | 0.0003246
6020 | 2 | 2 | CC Chg | 05:45:00 | 50:06:34 | 0.094 | 3.4527 | 0.5406 | 0.5406 | 47.86 | 0 | 0 | 0.0018657 | 2024-01-17 17:54:50 | 0.0003246
6021 | 2 | 2 | CC Chg | 05:45:30 | 50:07:04 | 0.094 | 3.4527 | 0.5414 | 0.5414 | 47.93 | 0 | 0 | 0.0018684 | 2024-01-17 17:55:20 | 0.0003246
6022 | 2 | 2 | CC Chg | 05:46:00 | 50:07:34 | 0.094 | 3.4527 | 0.5422 | 0.5422 | 48 | 0 | 0 | 0.0018711 | 2024-01-17 17:55:50 | 0.0003246
6023 | 2 | 2 | CC Chg | 05:46:30 | 50:08:04 | 0.094 | 3.4528 | 0.543 | 0.543 | 48.07 | 0 | 0 | 0.0018738 | 2024-01-17 17:56:20 | 0.0003246
6024 | 2 | 2 | CC Chg | 05:47:00 | 50:08:34 | 0.094 | 3.4529 | 0.5437 | 0.5437 | 48.14 | 0 | 0 | 0.0018765 | 2024-01-17 17:56:50 | 0.0003246
6025 | 2 | 2 | CC Chg | 05:47:30 | 50:09:04 | 0.094 | 3.453 | 0.5445 | 0.5445 | 48.21 | 0 | 0 | 0.0018792 | 2024-01-17 17:57:20 | 0.0003247
6026 | 2 | 2 | CC Chg | 05:48:00 | 50:09:34 | 0.094 | 3.453 | 0.5453 | 0.5453 | 48.28 | 0 | 0 | 0.0018819 | 2024-01-17 17:57:50 | 0.0003247
6027 | 2 | 2 | CC Chg | 05:48:30 | 50:10:04 | 0.094 | 3.4531 | 0.5461 | 0.5461 | 48.35 | 0 | 0 | 0.0018846 | 2024-01-17 17:58:20 | 0.0003247
6028 | 2 | 2 | CC Chg | 05:49:00 | 50:10:34 | 0.094 | 3.4532 | 0.5469 | 0.5469 | 48.42 | 0 | 0 | 0.0018873 | 2024-01-17 17:58:50 | 0.0003247
6029 | 2 | 2 | CC Chg | 05:49:30 | 50:11:04 | 0.094 | 3.4531 | 0.5477 | 0.5477 | 48.49 | 0 | 0 | 0.00189 | 2024-01-17 17:59:20 | 0.0003247
6030 | 2 | 2 | CC Chg | 05:50:00 | 50:11:34 | 0.094 | 3.4531 | 0.5484 | 0.5484 | 48.55 | 0 | 0 | 0.0018927 | 2024-01-17 17:59:50 | 0.0003247
6031 | 2 | 2 | CC Chg | 05:50:30 | 50:12:04 | 0.094 | 3.453 | 0.5492 | 0.5492 | 48.62 | 0 | 0 | 0.0018954 | 2024-01-17 18:00:20 | 0.0003247
6032 | 2 | 2 | CC Chg | 05:51:00 | 50:12:34 | 0.094 | 3.4529 | 0.55 | 0.55 | 48.69 | 0 | 0 | 0.0018981 | 2024-01-17 18:00:50 | 0.0003246
6033 | 2 | 2 | CC Chg | 05:51:30 | 50:13:04 | 0.094 | 3.4528 | 0.5508 | 0.5508 | 48.76 | 0 | 0 | 0.0019008 | 2024-01-17 18:01:20 | 0.0003246
6034 | 2 | 2 | CC Chg | 05:52:00 | 50:13:34 | 0.094 | 3.4528 | 0.5516 | 0.5516 | 48.83 | 0 | 0 | 0.0019035 | 2024-01-17 18:01:50 | 0.0003246
6035 | 2 | 2 | CC Chg | 05:52:30 | 50:14:04 | 0.094 | 3.4528 | 0.5524 | 0.5524 | 48.9 | 0 | 0 | 0.0019062 | 2024-01-17 18:02:20 | 0.0003246
6036 | 2 | 2 | CC Chg | 05:53:00 | 50:14:34 | 0.094 | 3.4528 | 0.5531 | 0.5531 | 48.97 | 0 | 0 | 0.0019089 | 2024-01-17 18:02:50 | 0.0003246
6037 | 2 | 2 | CC Chg | 05:53:30 | 50:15:04 | 0.094 | 3.4529 | 0.5539 | 0.5539 | 49.04 | 0 | 0 | 0.0019116 | 2024-01-17 18:03:20 | 0.0003246
6038 | 2 | 2 | CC Chg | 05:54:00 | 50:15:34 | 0.094 | 3.453 | 0.5547 | 0.5547 | 49.11 | 0 | 0 | 0.0019143 | 2024-01-17 18:03:50 | 0.0003247
6039 | 2 | 2 | CC Chg | 05:54:30 | 50:16:04 | 0.094 | 3.453 | 0.5555 | 0.5555 | 49.18 | 0 | 0 | 0.0019171 | 2024-01-17 18:04:20 | 0.0003247
6040 | 2 | 2 | CC Chg | 05:55:00 | 50:16:34 | 0.094 | 3.4531 | 0.5563 | 0.5563 | 49.25 | 0 | 0 | 0.0019198 | 2024-01-17 18:04:50 | 0.0003247
6041 | 2 | 2 | CC Chg | 05:55:30 | 50:17:04 | 0.094 | 3.4532 | 0.5571 | 0.5571 | 49.32 | 0 | 0 | 0.0019225 | 2024-01-17 18:05:20 | 0.0003247
6042 | 2 | 2 | CC Chg | 05:56:00 | 50:17:34 | 0.094 | 3.4532 | 0.5578 | 0.5578 | 49.39 | 0 | 0 | 0.0019252 | 2024-01-17 18:05:50 | 0.0003247
6043 | 2 | 2 | CC Chg | 05:56:30 | 50:18:04 | 0.094 | 3.4532 | 0.5586 | 0.5586 | 49.46 | 0 | 0 | 0.0019279 | 2024-01-17 18:06:20 | 0.0003247
6044 | 2 | 2 | CC Chg | 05:57:00 | 50:18:34 | 0.094 | 3.4531 | 0.5594 | 0.5594 | 49.53 | 0 | 0 | 0.0019306 | 2024-01-17 18:06:50 | 0.0003246
6045 | 2 | 2 | CC Chg | 05:57:30 | 50:19:04 | 0.094 | 3.453 | 0.5602 | 0.5602 | 49.6 | 0 | 0 | 0.0019333 | 2024-01-17 18:07:20 | 0.0003247
6046 | 2 | 2 | CC Chg | 05:58:00 | 50:19:34 | 0.094 | 3.4529 | 0.561 | 0.561 | 49.66 | 0 | 0 | 0.001936 | 2024-01-17 18:07:50 | 0.0003246
6047 | 2 | 2 | CC Chg | 05:58:30 | 50:20:04 | 0.094 | 3.4529 | 0.5618 | 0.5618 | 49.73 | 0 | 0 | 0.0019387 | 2024-01-17 18:08:20 | 0.0003246
6048 | 2 | 2 | CC Chg | 05:59:00 | 50:20:34 | 0.094 | 3.4528 | 0.5626 | 0.5626 | 49.8 | 0 | 0 | 0.0019414 | 2024-01-17 18:08:50 | 0.0003246
6049 | 2 | 2 | CC Chg | 05:59:30 | 50:21:04 | 0.094 | 3.4528 | 0.5633 | 0.5633 | 49.87 | 0 | 0 | 0.0019441 | 2024-01-17 18:09:20 | 0.0003246
6050 | 2 | 2 | CC Chg | 06:00:00 | 50:21:34 | 0.094 | 3.4528 | 0.5641 | 0.5641 | 49.94 | 0 | 0 | 0.0019468 | 2024-01-17 18:09:50 | 0.0003246
6051 | 2 | 2 | CC Chg | 06:00:30 | 50:22:04 | 0.094 | 3.4529 | 0.5649 | 0.5649 | 50.01 | 0 | 0 | 0.0019495 | 2024-01-17 18:10:20 | 0.0003246
6052 | 2 | 2 | CC Chg | 06:01:00 | 50:22:34 | 0.094 | 3.4529 | 0.5657 | 0.5657 | 50.08 | 0 | 0 | 0.0019522 | 2024-01-17 18:10:50 | 0.0003246
6053 | 2 | 2 | CC Chg | 06:01:30 | 50:23:04 | 0.094 | 3.453 | 0.5665 | 0.5665 | 50.15 | 0 | 0 | 0.0019549 | 2024-01-17 18:11:20 | 0.0003247
6054 | 2 | 2 | CC Chg | 06:02:00 | 50:23:34 | 0.094 | 3.4531 | 0.5673 | 0.5673 | 50.22 | 0 | 0 | 0.0019576 | 2024-01-17 18:11:50 | 0.0003247
6055 | 2 | 2 | CC Chg | 06:02:30 | 50:24:04 | 0.094 | 3.4532 | 0.568 | 0.568 | 50.29 | 0 | 0 | 0.0019603 | 2024-01-17 18:12:20 | 0.0003247
6056 | 2 | 2 | CC Chg | 06:03:00 | 50:24:34 | 0.094 | 3.4532 | 0.5688 | 0.5688 | 50.36 | 0 | 0 | 0.001963 | 2024-01-17 18:12:50 | 0.0003247
6057 | 2 | 2 | CC Chg | 06:03:30 | 50:25:04 | 0.094 | 3.4533 | 0.5696 | 0.5696 | 50.43 | 0 | 0 | 0.0019658 | 2024-01-17 18:13:20 | 0.0003247
6058 | 2 | 2 | CC Chg | 06:04:00 | 50:25:34 | 0.094 | 3.4532 | 0.5704 | 0.5704 | 50.5 | 0 | 0 | 0.0019685 | 2024-01-17 18:13:50 | 0.0003247
6059 | 2 | 2 | CC Chg | 06:04:30 | 50:26:04 | 0.094 | 3.4531 | 0.5712 | 0.5712 | 50.57 | 0 | 0 | 0.0019712 | 2024-01-17 18:14:20 | 0.0003247
6060 | 2 | 2 | CC Chg | 06:05:00 | 50:26:34 | 0.094 | 3.453 | 0.572 | 0.572 | 50.64 | 0 | 0 | 0.0019739 | 2024-01-17 18:14:50 | 0.0003247
6061 | 2 | 2 | CC Chg | 06:05:30 | 50:27:04 | 0.094 | 3.4529 | 0.5727 | 0.5727 | 50.71 | 0 | 0 | 0.0019766 | 2024-01-17 18:15:20 | 0.0003246
6062 | 2 | 2 | CC Chg | 06:06:00 | 50:27:34 | 0.094 | 3.4529 | 0.5735 | 0.5735 | 50.77 | 0 | 0 | 0.0019793 | 2024-01-17 18:15:50 | 0.0003246
6063 | 2 | 2 | CC Chg | 06:06:30 | 50:28:04 | 0.094 | 3.4529 | 0.5743 | 0.5743 | 50.84 | 0 | 0 | 0.001982 | 2024-01-17 18:16:20 | 0.0003246
6064 | 2 | 2 | CC Chg | 06:07:00 | 50:28:34 | 0.094 | 3.4529 | 0.5751 | 0.5751 | 50.91 | 0 | 0 | 0.0019847 | 2024-01-17 18:16:50 | 0.0003246
6065 | 2 | 2 | CC Chg | 06:07:30 | 50:29:04 | 0.094 | 3.4529 | 0.5759 | 0.5759 | 50.98 | 0 | 0 | 0.0019874 | 2024-01-17 18:17:20 | 0.0003246
6066 | 2 | 2 | CC Chg | 06:08:00 | 50:29:34 | 0.094 | 3.453 | 0.5767 | 0.5767 | 51.05 | 0 | 0 | 0.0019901 | 2024-01-17 18:17:50 | 0.0003247
6067 | 2 | 2 | CC Chg | 06:08:30 | 50:30:04 | 0.094 | 3.4531 | 0.5774 | 0.5774 | 51.12 | 0 | 0 | 0.0019928 | 2024-01-17 18:18:20 | 0.0003247
6068 | 2 | 2 | CC Chg | 06:09:00 | 50:30:34 | 0.094 | 3.4532 | 0.5782 | 0.5782 | 51.19 | 0 | 0 | 0.0019955 | 2024-01-17 18:18:50 | 0.0003247
6069 | 2 | 2 | CC Chg | 06:09:30 | 50:31:04 | 0.094 | 3.4532 | 0.579 | 0.579 | 51.26 | 0 | 0 | 0.0019982 | 2024-01-17 18:19:20 | 0.0003247
6070 | 2 | 2 | CC Chg | 06:10:00 | 50:31:34 | 0.094 | 3.4533 | 0.5798 | 0.5798 | 51.33 | 0 | 0 | 0.0020009 | 2024-01-17 18:19:50 | 0.0003247
6071 | 2 | 2 | CC Chg | 06:10:30 | 50:32:04 | 0.094 | 3.4533 | 0.5806 | 0.5806 | 51.4 | 0 | 0 | 0.0020036 | 2024-01-17 18:20:20 | 0.0003247
6072 | 2 | 2 | CC Chg | 06:11:00 | 50:32:34 | 0.094 | 3.4532 | 0.5814 | 0.5814 | 51.47 | 0 | 0 | 0.0020063 | 2024-01-17 18:20:50 | 0.0003247
6073 | 2 | 2 | CC Chg | 06:11:30 | 50:33:04 | 0.094 | 3.4532 | 0.5821 | 0.5821 | 51.54 | 0 | 0 | 0.002009 | 2024-01-17 18:21:20 | 0.0003247
6074 | 2 | 2 | CC Chg | 06:12:00 | 50:33:34 | 0.094 | 3.4531 | 0.5829 | 0.5829 | 51.61 | 0 | 0 | 0.0020117 | 2024-01-17 18:21:50 | 0.0003247
6075 | 2 | 2 | CC Chg | 06:12:30 | 50:34:04 | 0.094 | 3.453 | 0.5837 | 0.5837 | 51.68 | 0 | 0 | 0.0020144 | 2024-01-17 18:22:20 | 0.0003247
6076 | 2 | 2 | CC Chg | 06:13:00 | 50:34:34 | 0.094 | 3.453 | 0.5845 | 0.5845 | 51.75 | 0 | 0 | 0.0020172 | 2024-01-17 18:22:50 | 0.0003247
6077 | 2 | 2 | CC Chg | 06:13:30 | 50:35:04 | 0.094 | 3.4529 | 0.5853 | 0.5853 | 51.82 | 0 | 0 | 0.0020199 | 2024-01-17 18:23:20 | 0.0003246
6078 | 2 | 2 | CC Chg | 06:14:00 | 50:35:34 | 0.094 | 3.453 | 0.5861 | 0.5861 | 51.88 | 0 | 0 | 0.0020226 | 2024-01-17 18:23:50 | 0.0003247
6079 | 2 | 2 | CC Chg | 06:14:30 | 50:36:04 | 0.094 | 3.453 | 0.5868 | 0.5868 | 51.95 | 0 | 0 | 0.0020253 | 2024-01-17 18:24:20 | 0.0003247
6080 | 2 | 2 | CC Chg | 06:15:00 | 50:36:34 | 0.094 | 3.4531 | 0.5876 | 0.5876 | 52.02 | 0 | 0 | 0.002028 | 2024-01-17 18:24:50 | 0.0003247
6081 | 2 | 2 | CC Chg | 06:15:30 | 50:37:04 | 0.094 | 3.4532 | 0.5884 | 0.5884 | 52.09 | 0 | 0 | 0.0020307 | 2024-01-17 18:25:20 | 0.0003247
6082 | 2 | 2 | CC Chg | 06:16:00 | 50:37:34 | 0.094 | 3.4533 | 0.5892 | 0.5892 | 52.16 | 0 | 0 | 0.0020334 | 2024-01-17 18:25:50 | 0.0003247
6083 | 2 | 2 | CC Chg | 06:16:30 | 50:38:04 | 0.094 | 3.4533 | 0.59 | 0.59 | 52.23 | 0 | 0 | 0.0020361 | 2024-01-17 18:26:20 | 0.0003247
6084 | 2 | 2 | CC Chg | 06:17:00 | 50:38:34 | 0.094 | 3.4534 | 0.5908 | 0.5908 | 52.3 | 0 | 0 | 0.0020388 | 2024-01-17 18:26:50 | 0.0003247
6085 | 2 | 2 | CC Chg | 06:17:30 | 50:39:04 | 0.094 | 3.4534 | 0.5915 | 0.5915 | 52.37 | 0 | 0 | 0.0020415 | 2024-01-17 18:27:20 | 0.0003247
6086 | 2 | 2 | CC Chg | 06:18:00 | 50:39:34 | 0.094 | 3.4533 | 0.5923 | 0.5923 | 52.44 | 0 | 0 | 0.0020442 | 2024-01-17 18:27:50 | 0.0003247
6087 | 2 | 2 | CC Chg | 06:18:30 | 50:40:04 | 0.094 | 3.4532 | 0.5931 | 0.5931 | 52.51 | 0 | 0 | 0.0020469 | 2024-01-17 18:28:20 | 0.0003247
6088 | 2 | 2 | CC Chg | 06:19:00 | 50:40:34 | 0.094 | 3.4531 | 0.5939 | 0.5939 | 52.58 | 0 | 0 | 0.0020496 | 2024-01-17 18:28:50 | 0.0003247
6089 | 2 | 2 | CC Chg | 06:19:30 | 50:41:04 | 0.094 | 3.453 | 0.5947 | 0.5947 | 52.65 | 0 | 0 | 0.0020523 | 2024-01-17 18:29:20 | 0.0003247
6090 | 2 | 2 | CC Chg | 06:20:00 | 50:41:34 | 0.094 | 3.453 | 0.5955 | 0.5955 | 52.72 | 0 | 0 | 0.002055 | 2024-01-17 18:29:50 | 0.0003247
6091 | 2 | 2 | CC Chg | 06:20:30 | 50:42:04 | 0.094 | 3.453 | 0.5962 | 0.5962 | 52.79 | 0 | 0 | 0.0020577 | 2024-01-17 18:30:20 | 0.0003247
6092 | 2 | 2 | CC Chg | 06:21:00 | 50:42:34 | 0.094 | 3.453 | 0.597 | 0.597 | 52.86 | 0 | 0 | 0.0020604 | 2024-01-17 18:30:50 | 0.0003247
6093 | 2 | 2 | CC Chg | 06:21:30 | 50:43:04 | 0.094 | 3.4531 | 0.5978 | 0.5978 | 52.92 | 0 | 0 | 0.0020631 | 2024-01-17 18:31:20 | 0.0003247
6094 | 2 | 2 | CC Chg | 06:22:00 | 50:43:34 | 0.094 | 3.4531 | 0.5986 | 0.5986 | 52.99 | 0 | 0 | 0.0020659 | 2024-01-17 18:31:50 | 0.0003247
6095 | 2 | 2 | CC Chg | 06:22:30 | 50:44:04 | 0.094 | 3.4532 | 0.5994 | 0.5994 | 53.06 | 0 | 0 | 0.0020686 | 2024-01-17 18:32:20 | 0.0003247
6096 | 2 | 2 | CC Chg | 06:23:00 | 50:44:34 | 0.094 | 3.4533 | 0.6002 | 0.6002 | 53.13 | 0 | 0 | 0.0020713 | 2024-01-17 18:32:50 | 0.0003247
6097 | 2 | 2 | CC Chg | 06:23:30 | 50:45:04 | 0.094 | 3.4533 | 0.6009 | 0.6009 | 53.2 | 0 | 0 | 0.002074 | 2024-01-17 18:33:20 | 0.0003247
6098 | 2 | 2 | CC Chg | 06:24:00 | 50:45:34 | 0.094 | 3.4534 | 0.6017 | 0.6017 | 53.27 | 0 | 0 | 0.0020767 | 2024-01-17 18:33:50 | 0.0003247
6099 | 2 | 2 | CC Chg | 06:24:30 | 50:46:04 | 0.094 | 3.4533 | 0.6025 | 0.6025 | 53.34 | 0 | 0 | 0.0020794 | 2024-01-17 18:34:20 | 0.0003247
6100 | 2 | 2 | CC Chg | 06:25:00 | 50:46:34 | 0.094 | 3.4533 | 0.6033 | 0.6033 | 53.41 | 0 | 0 | 0.0020821 | 2024-01-17 18:34:50 | 0.0003247
6101 | 2 | 2 | CC Chg | 06:25:30 | 50:47:04 | 0.094 | 3.4533 | 0.6041 | 0.6041 | 53.48 | 0 | 0 | 0.0020848 | 2024-01-17 18:35:20 | 0.0003247
6102 | 2 | 2 | CC Chg | 06:26:00 | 50:47:34 | 0.094 | 3.4532 | 0.6049 | 0.6049 | 53.55 | 0 | 0 | 0.0020875 | 2024-01-17 18:35:50 | 0.0003247
6103 | 2 | 2 | CC Chg | 06:26:30 | 50:48:04 | 0.094 | 3.4531 | 0.6056 | 0.6056 | 53.62 | 0 | 0 | 0.0020902 | 2024-01-17 18:36:20 | 0.0003247
6104 | 2 | 2 | CC Chg | 06:27:00 | 50:48:34 | 0.094 | 3.4531 | 0.6064 | 0.6064 | 53.69 | 0 | 0 | 0.0020929 | 2024-01-17 18:36:50 | 0.0003247
6105 | 2 | 2 | CC Chg | 06:27:30 | 50:49:04 | 0.094 | 3.4531 | 0.6072 | 0.6072 | 53.76 | 0 | 0 | 0.0020956 | 2024-01-17 18:37:20 | 0.0003247
6106 | 2 | 2 | CC Chg | 06:28:00 | 50:49:34 | 0.094 | 3.4531 | 0.608 | 0.608 | 53.83 | 0 | 0 | 0.0020983 | 2024-01-17 18:37:50 | 0.0003247
6107 | 2 | 2 | CC Chg | 06:28:30 | 50:50:04 | 0.094 | 3.4532 | 0.6088 | 0.6088 | 53.9 | 0 | 0 | 0.002101 | 2024-01-17 18:38:20 | 0.0003247
6108 | 2 | 2 | CC Chg | 06:29:00 | 50:50:34 | 0.094 | 3.4533 | 0.6096 | 0.6096 | 53.97 | 0 | 0 | 0.0021037 | 2024-01-17 18:38:50 | 0.0003247
6109 | 2 | 2 | CC Chg | 06:29:30 | 50:51:04 | 0.094 | 3.4533 | 0.6103 | 0.6103 | 54.03 | 0 | 0 | 0.0021064 | 2024-01-17 18:39:20 | 0.0003247
6110 | 2 | 2 | CC Chg | 06:30:00 | 50:51:34 | 0.094 | 3.4534 | 0.6111 | 0.6111 | 54.1 | 0 | 0 | 0.0021091 | 2024-01-17 18:39:50 | 0.0003247
6111 | 2 | 2 | CC Chg | 06:30:30 | 50:52:04 | 0.094 | 3.4535 | 0.6119 | 0.6119 | 54.17 | 0 | 0 | 0.0021118 | 2024-01-17 18:40:20 | 0.0003247
6112 | 2 | 2 | CC Chg | 06:31:00 | 50:52:34 | 0.094 | 3.4536 | 0.6127 | 0.6127 | 54.24 | 0 | 0 | 0.0021146 | 2024-01-17 18:40:50 | 0.0003247
6113 | 2 | 2 | CC Chg | 06:31:30 | 50:53:04 | 0.094 | 3.4535 | 0.6135 | 0.6135 | 54.31 | 0 | 0 | 0.0021173 | 2024-01-17 18:41:20 | 0.0003247
6114 | 2 | 2 | CC Chg | 06:32:00 | 50:53:34 | 0.094 | 3.4534 | 0.6143 | 0.6143 | 54.38 | 0 | 0 | 0.00212 | 2024-01-17 18:41:50 | 0.0003247
6115 | 2 | 2 | CC Chg | 06:32:30 | 50:54:04 | 0.094 | 3.4533 | 0.615 | 0.615 | 54.45 | 0 | 0 | 0.0021227 | 2024-01-17 18:42:20 | 0.0003247
6116 | 2 | 2 | CC Chg | 06:33:00 | 50:54:34 | 0.094 | 3.4532 | 0.6158 | 0.6158 | 54.52 | 0 | 0 | 0.0021254 | 2024-01-17 18:42:50 | 0.0003247
6117 | 2 | 2 | CC Chg | 06:33:30 | 50:55:04 | 0.094 | 3.4532 | 0.6166 | 0.6166 | 54.59 | 0 | 0 | 0.0021281 | 2024-01-17 18:43:20 | 0.0003247
6118 | 2 | 2 | CC Chg | 06:34:00 | 50:55:34 | 0.094 | 3.4532 | 0.6174 | 0.6174 | 54.66 | 0 | 0 | 0.0021308 | 2024-01-17 18:43:50 | 0.0003247
6119 | 2 | 2 | CC Chg | 06:34:30 | 50:56:04 | 0.094 | 3.4531 | 0.6182 | 0.6182 | 54.73 | 0 | 0 | 0.0021335 | 2024-01-17 18:44:20 | 0.0003247
6120 | 2 | 2 | CC Chg | 06:35:00 | 50:56:34 | 0.094 | 3.4532 | 0.619 | 0.619 | 54.8 | 0 | 0 | 0.0021362 | 2024-01-17 18:44:50 | 0.0003247
6121 | 2 | 2 | CC Chg | 06:35:30 | 50:57:04 | 0.094 | 3.4533 | 0.6197 | 0.6197 | 54.87 | 0 | 0 | 0.0021389 | 2024-01-17 18:45:20 | 0.0003247
6122 | 2 | 2 | CC Chg | 06:36:00 | 50:57:34 | 0.094 | 3.4534 | 0.6205 | 0.6205 | 54.94 | 0 | 0 | 0.0021416 | 2024-01-17 18:45:50 | 0.0003247
6123 | 2 | 2 | CC Chg | 06:36:30 | 50:58:04 | 0.094 | 3.4534 | 0.6213 | 0.6213 | 55.01 | 0 | 0 | 0.0021443 | 2024-01-17 18:46:20 | 0.0003247
6124 | 2 | 2 | CC Chg | 06:37:00 | 50:58:34 | 0.094 | 3.4535 | 0.6221 | 0.6221 | 55.08 | 0 | 0 | 0.002147 | 2024-01-17 18:46:50 | 0.0003247
6125 | 2 | 2 | CC Chg | 06:37:30 | 50:59:04 | 0.094 | 3.4536 | 0.6229 | 0.6229 | 55.14 | 0 | 0 | 0.0021497 | 2024-01-17 18:47:20 | 0.0003247
6126 | 2 | 2 | CC Chg | 06:38:00 | 50:59:34 | 0.094 | 3.4536 | 0.6237 | 0.6237 | 55.21 | 0 | 0 | 0.0021524 | 2024-01-17 18:47:50 | 0.0003247
6127 | 2 | 2 | CC Chg | 06:38:30 | 51:00:04 | 0.094 | 3.4535 | 0.6244 | 0.6244 | 55.28 | 0 | 0 | 0.0021551 | 2024-01-17 18:48:20 | 0.0003247
6128 | 2 | 2 | CC Chg | 06:39:00 | 51:00:34 | 0.094 | 3.4534 | 0.6252 | 0.6252 | 55.35 | 0 | 0 | 0.0021578 | 2024-01-17 18:48:50 | 0.0003247
6129 | 2 | 2 | CC Chg | 06:39:30 | 51:01:04 | 0.094 | 3.4533 | 0.626 | 0.626 | 55.42 | 0 | 0 | 0.0021606 | 2024-01-17 18:49:20 | 0.0003247
6130 | 2 | 2 | CC Chg | 06:40:00 | 51:01:34 | 0.094 | 3.4532 | 0.6268 | 0.6268 | 55.49 | 0 | 0 | 0.0021633 | 2024-01-17 18:49:50 | 0.0003247
6131 | 2 | 2 | CC Chg | 06:40:30 | 51:02:04 | 0.094 | 3.4532 | 0.6276 | 0.6276 | 55.56 | 0 | 0 | 0.002166 | 2024-01-17 18:50:20 | 0.0003247
6132 | 2 | 2 | CC Chg | 06:41:00 | 51:02:34 | 0.094 | 3.4532 | 0.6284 | 0.6284 | 55.63 | 0 | 0 | 0.0021687 | 2024-01-17 18:50:50 | 0.0003247
6133 | 2 | 2 | CC Chg | 06:41:30 | 51:03:04 | 0.094 | 3.4532 | 0.6291 | 0.6291 | 55.7 | 0 | 0 | 0.0021714 | 2024-01-17 18:51:20 | 0.0003247
6134 | 2 | 2 | CC Chg | 06:42:00 | 51:03:34 | 0.094 | 3.4533 | 0.6299 | 0.6299 | 55.77 | 0 | 0 | 0.0021741 | 2024-01-17 18:51:50 | 0.0003247
6135 | 2 | 2 | CC Chg | 06:42:30 | 51:04:04 | 0.094 | 3.4533 | 0.6307 | 0.6307 | 55.84 | 0 | 0 | 0.0021768 | 2024-01-17 18:52:20 | 0.0003247
6136 | 2 | 2 | CC Chg | 06:43:00 | 51:04:34 | 0.094 | 3.4534 | 0.6315 | 0.6315 | 55.91 | 0 | 0 | 0.0021795 | 2024-01-17 18:52:50 | 0.0003247
6137 | 2 | 2 | CC Chg | 06:43:30 | 51:05:04 | 0.094 | 3.4535 | 0.6323 | 0.6323 | 55.98 | 0 | 0 | 0.0021822 | 2024-01-17 18:53:20 | 0.0003247
6138 | 2 | 2 | CC Chg | 06:44:00 | 51:05:34 | 0.094 | 3.4536 | 0.6331 | 0.6331 | 56.05 | 0 | 0 | 0.0021849 | 2024-01-17 18:53:50 | 0.0003247
6139 | 2 | 2 | CC Chg | 06:44:30 | 51:06:04 | 0.094 | 3.4536 | 0.6338 | 0.6338 | 56.12 | 0 | 0 | 0.0021876 | 2024-01-17 18:54:20 | 0.0003247
6140 | 2 | 2 | CC Chg | 06:45:00 | 51:06:34 | 0.094 | 3.4536 | 0.6346 | 0.6346 | 56.18 | 0 | 0 | 0.0021903 | 2024-01-17 18:54:50 | 0.0003247
6141 | 2 | 2 | CC Chg | 06:45:30 | 51:07:04 | 0.094 | 3.4535 | 0.6354 | 0.6354 | 56.25 | 0 | 0 | 0.002193 | 2024-01-17 18:55:20 | 0.0003247
6142 | 2 | 2 | CC Chg | 06:46:00 | 51:07:34 | 0.094 | 3.4534 | 0.6362 | 0.6362 | 56.32 | 0 | 0 | 0.0021957 | 2024-01-17 18:55:50 | 0.0003247
6143 | 2 | 2 | CC Chg | 06:46:30 | 51:08:04 | 0.094 | 3.4534 | 0.637 | 0.637 | 56.39 | 0 | 0 | 0.0021984 | 2024-01-17 18:56:20 | 0.0003247
6144 | 2 | 2 | CC Chg | 06:47:00 | 51:08:34 | 0.094 | 3.4533 | 0.6378 | 0.6378 | 56.46 | 0 | 0 | 0.0022011 | 2024-01-17 18:56:50 | 0.0003247
6145 | 2 | 2 | CC Chg | 06:47:30 | 51:09:04 | 0.094 | 3.4532 | 0.6385 | 0.6385 | 56.53 | 0 | 0 | 0.0022038 | 2024-01-17 18:57:20 | 0.0003247
6146 | 2 | 2 | CC Chg | 06:48:00 | 51:09:34 | 0.094 | 3.4533 | 0.6393 | 0.6393 | 56.6 | 0 | 0 | 0.0022065 | 2024-01-17 18:57:50 | 0.0003247
6147 | 2 | 2 | CC Chg | 06:48:30 | 51:10:04 | 0.094 | 3.4533 | 0.6401 | 0.6401 | 56.67 | 0 | 0 | 0.0022093 | 2024-01-17 18:58:20 | 0.0003247
6148 | 2 | 2 | CC Chg | 06:49:00 | 51:10:34 | 0.094 | 3.4533 | 0.6409 | 0.6409 | 56.74 | 0 | 0 | 0.002212 | 2024-01-17 18:58:50 | 0.0003247
6149 | 2 | 2 | CC Chg | 06:49:30 | 51:11:04 | 0.094 | 3.4534 | 0.6417 | 0.6417 | 56.81 | 0 | 0 | 0.0022147 | 2024-01-17 18:59:20 | 0.0003247
6150 | 2 | 2 | CC Chg | 06:50:00 | 51:11:34 | 0.094 | 3.4535 | 0.6425 | 0.6425 | 56.88 | 0 | 0 | 0.0022174 | 2024-01-17 18:59:50 | 0.0003247
6151 | 2 | 2 | CC Chg | 06:50:30 | 51:12:04 | 0.094 | 3.4536 | 0.6433 | 0.6433 | 56.95 | 0 | 0 | 0.0022201 | 2024-01-17 19:00:20 | 0.0003247
6152 | 2 | 2 | CC Chg | 06:51:00 | 51:12:34 | 0.094 | 3.4537 | 0.644 | 0.644 | 57.02 | 0 | 0 | 0.0022228 | 2024-01-17 19:00:50 | 0.0003247
6153 | 2 | 2 | CC Chg | 06:51:30 | 51:13:04 | 0.094 | 3.4537 | 0.6448 | 0.6448 | 57.09 | 0 | 0 | 0.0022255 | 2024-01-17 19:01:20 | 0.0003247
6154 | 2 | 2 | CC Chg | 06:52:00 | 51:13:34 | 0.094 | 3.4536 | 0.6456 | 0.6456 | 57.16 | 0 | 0 | 0.0022282 | 2024-01-17 19:01:50 | 0.0003247
6155 | 2 | 2 | CC Chg | 06:52:30 | 51:14:04 | 0.094 | 3.4535 | 0.6464 | 0.6464 | 57.23 | 0 | 0 | 0.0022309 | 2024-01-17 19:02:20 | 0.0003247
6156 | 2 | 2 | CC Chg | 06:53:00 | 51:14:34 | 0.094 | 3.4535 | 0.6472 | 0.6472 | 57.29 | 0 | 0 | 0.0022336 | 2024-01-17 19:02:50 | 0.0003247
6157 | 2 | 2 | CC Chg | 06:53:30 | 51:15:04 | 0.094 | 3.4534 | 0.648 | 0.648 | 57.36 | 0 | 0 | 0.0022363 | 2024-01-17 19:03:20 | 0.0003247
6158 | 2 | 2 | CC Chg | 06:54:00 | 51:15:34 | 0.094 | 3.4533 | 0.6487 | 0.6487 | 57.43 | 0 | 0 | 0.002239 | 2024-01-17 19:03:50 | 0.0003247
6159 | 2 | 2 | CC Chg | 06:54:30 | 51:16:04 | 0.094 | 3.4533 | 0.6495 | 0.6495 | 57.5 | 0 | 0 | 0.0022417 | 2024-01-17 19:04:20 | 0.0003247
6160 | 2 | 2 | CC Chg | 06:55:00 | 51:16:34 | 0.094 | 3.4533 | 0.6503 | 0.6503 | 57.57 | 0 | 0 | 0.0022444 | 2024-01-17 19:04:50 | 0.0003247
6161 | 2 | 2 | CC Chg | 06:55:30 | 51:17:04 | 0.094 | 3.4534 | 0.6511 | 0.6511 | 57.64 | 0 | 0 | 0.0022471 | 2024-01-17 19:05:20 | 0.0003247
6162 | 2 | 2 | CC Chg | 06:56:00 | 51:17:34 | 0.094 | 3.4534 | 0.6519 | 0.6519 | 57.71 | 0 | 0 | 0.0022498 | 2024-01-17 19:05:50 | 0.0003247
6163 | 2 | 2 | CC Chg | 06:56:30 | 51:18:04 | 0.094 | 3.4535 | 0.6527 | 0.6527 | 57.78 | 0 | 0 | 0.0022525 | 2024-01-17 19:06:20 | 0.0003247
6164 | 2 | 2 | CC Chg | 06:57:00 | 51:18:34 | 0.094 | 3.4536 | 0.6534 | 0.6534 | 57.85 | 0 | 0 | 0.0022553 | 2024-01-17 19:06:50 | 0.0003247
6165 | 2 | 2 | CC Chg | 06:57:30 | 51:19:04 | 0.094 | 3.4536 | 0.6542 | 0.6542 | 57.92 | 0 | 0 | 0.002258 | 2024-01-17 19:07:20 | 0.0003247
6166 | 2 | 2 | CC Chg | 06:58:00 | 51:19:34 | 0.094 | 3.4537 | 0.655 | 0.655 | 57.99 | 0 | 0 | 0.0022607 | 2024-01-17 19:07:50 | 0.0003247
6167 | 2 | 2 | CC Chg | 06:58:30 | 51:20:04 | 0.094 | 3.4537 | 0.6558 | 0.6558 | 58.06 | 0 | 0 | 0.0022634 | 2024-01-17 19:08:20 | 0.0003247
6168 | 2 | 2 | CC Chg | 06:59:00 | 51:20:34 | 0.094 | 3.4537 | 0.6566 | 0.6566 | 58.13 | 0 | 0 | 0.0022661 | 2024-01-17 19:08:50 | 0.0003247
6169 | 2 | 2 | CC Chg | 06:59:30 | 51:21:04 | 0.094 | 3.4537 | 0.6574 | 0.6574 | 58.2 | 0 | 0 | 0.0022688 | 2024-01-17 19:09:20 | 0.0003247
6170 | 2 | 2 | CC Chg | 07:00:00 | 51:21:34 | 0.094 | 3.4536 | 0.6581 | 0.6581 | 58.27 | 0 | 0 | 0.0022715 | 2024-01-17 19:09:50 | 0.0003247
6171 | 2 | 2 | CC Chg | 07:00:30 | 51:22:04 | 0.094 | 3.4535 | 0.6589 | 0.6589 | 58.34 | 0 | 0 | 0.0022742 | 2024-01-17 19:10:20 | 0.0003247
6172 | 2 | 2 | CC Chg | 07:01:00 | 51:22:34 | 0.094 | 3.4534 | 0.6597 | 0.6597 | 58.4 | 0 | 0 | 0.0022769 | 2024-01-17 19:10:50 | 0.0003247
6173 | 2 | 2 | CC Chg | 07:01:30 | 51:23:04 | 0.094 | 3.4533 | 0.6605 | 0.6605 | 58.47 | 0 | 0 | 0.0022796 | 2024-01-17 19:11:20 | 0.0003247
6174 | 2 | 2 | CC Chg | 07:02:00 | 51:23:34 | 0.094 | 3.4533 | 0.6613 | 0.6613 | 58.54 | 0 | 0 | 0.0022823 | 2024-01-17 19:11:50 | 0.0003247
6175 | 2 | 2 | CC Chg | 07:02:30 | 51:24:04 | 0.094 | 3.4534 | 0.6621 | 0.6621 | 58.61 | 0 | 0 | 0.002285 | 2024-01-17 19:12:20 | 0.0003247
6176 | 2 | 2 | CC Chg | 07:03:00 | 51:24:34 | 0.094 | 3.4534 | 0.6628 | 0.6628 | 58.68 | 0 | 0 | 0.0022877 | 2024-01-17 19:12:50 | 0.0003247
6177 | 2 | 2 | CC Chg | 07:03:30 | 51:25:04 | 0.094 | 3.4535 | 0.6636 | 0.6636 | 58.75 | 0 | 0 | 0.0022904 | 2024-01-17 19:13:20 | 0.0003247
6178 | 2 | 2 | CC Chg | 07:04:00 | 51:25:34 | 0.094 | 3.4536 | 0.6644 | 0.6644 | 58.82 | 0 | 0 | 0.0022931 | 2024-01-17 19:13:50 | 0.0003247
6179 | 2 | 2 | CC Chg | 07:04:30 | 51:26:04 | 0.094 | 3.4536 | 0.6652 | 0.6652 | 58.89 | 0 | 0 | 0.0022958 | 2024-01-17 19:14:20 | 0.0003247
6180 | 2 | 2 | CC Chg | 07:05:00 | 51:26:34 | 0.094 | 3.4537 | 0.666 | 0.666 | 58.96 | 0 | 0 | 0.0022985 | 2024-01-17 19:14:50 | 0.0003247
6181 | 2 | 2 | CC Chg | 07:05:30 | 51:27:04 | 0.094 | 3.4538 | 0.6668 | 0.6668 | 59.03 | 0 | 0 | 0.0023013 | 2024-01-17 19:15:20 | 0.0003247
6182 | 2 | 2 | CC Chg | 07:06:00 | 51:27:34 | 0.094 | 3.4539 | 0.6675 | 0.6675 | 59.1 | 0 | 0 | 0.002304 | 2024-01-17 19:15:50 | 0.0003247
6183 | 2 | 2 | CC Chg | 07:06:30 | 51:28:04 | 0.094 | 3.4538 | 0.6683 | 0.6683 | 59.17 | 0 | 0 | 0.0023067 | 2024-01-17 19:16:20 | 0.0003247
6184 | 2 | 2 | CC Chg | 07:07:00 | 51:28:34 | 0.094 | 3.4537 | 0.6691 | 0.6691 | 59.24 | 0 | 0 | 0.0023094 | 2024-01-17 19:16:50 | 0.0003247
6185 | 2 | 2 | CC Chg | 07:07:30 | 51:29:04 | 0.094 | 3.4537 | 0.6699 | 0.6699 | 59.31 | 0 | 0 | 0.0023121 | 2024-01-17 19:17:20 | 0.0003247
6186 | 2 | 2 | CC Chg | 07:08:00 | 51:29:34 | 0.094 | 3.4535 | 0.6707 | 0.6707 | 59.38 | 0 | 0 | 0.0023148 | 2024-01-17 19:17:50 | 0.0003247
6187 | 2 | 2 | CC Chg | 07:08:30 | 51:30:04 | 0.094 | 3.4535 | 0.6715 | 0.6715 | 59.45 | 0 | 0 | 0.0023175 | 2024-01-17 19:18:20 | 0.0003247
6188 | 2 | 2 | CC Chg | 07:09:00 | 51:30:34 | 0.094 | 3.4534 | 0.6722 | 0.6722 | 59.51 | 0 | 0 | 0.0023202 | 2024-01-17 19:18:50 | 0.0003247
6189 | 2 | 2 | CC Chg | 07:09:30 | 51:31:04 | 0.094 | 3.4535 | 0.673 | 0.673 | 59.58 | 0 | 0 | 0.0023229 | 2024-01-17 19:19:20 | 0.0003247
6190 | 2 | 2 | CC Chg | 07:10:00 | 51:31:34 | 0.094 | 3.4534 | 0.6738 | 0.6738 | 59.65 | 0 | 0 | 0.0023256 | 2024-01-17 19:19:50 | 0.0003247
6191 | 2 | 2 | CC Chg | 07:10:30 | 51:32:04 | 0.094 | 3.4536 | 0.6746 | 0.6746 | 59.72 | 0 | 0 | 0.0023283 | 2024-01-17 19:20:20 | 0.0003247
6192 | 2 | 2 | CC Chg | 07:11:00 | 51:32:34 | 0.094 | 3.4536 | 0.6754 | 0.6754 | 59.79 | 0 | 0 | 0.002331 | 2024-01-17 19:20:50 | 0.0003247
6193 | 2 | 2 | CC Chg | 07:11:30 | 51:33:04 | 0.094 | 3.4537 | 0.6762 | 0.6762 | 59.86 | 0 | 0 | 0.0023337 | 2024-01-17 19:21:20 | 0.0003247
6194 | 2 | 2 | CC Chg | 07:12:00 | 51:33:34 | 0.094 | 3.4538 | 0.6769 | 0.6769 | 59.93 | 0 | 0 | 0.0023364 | 2024-01-17 19:21:50 | 0.0003247
6195 | 2 | 2 | CC Chg | 07:12:30 | 51:34:04 | 0.094 | 3.4538 | 0.6777 | 0.6777 | 60 | 0 | 0 | 0.0023391 | 2024-01-17 19:22:20 | 0.0003247
6196 | 2 | 2 | CC Chg | 07:13:00 | 51:34:34 | 0.094 | 3.4539 | 0.6785 | 0.6785 | 60.07 | 0 | 0 | 0.0023418 | 2024-01-17 19:22:50 | 0.0003247
6197 | 2 | 2 | CC Chg | 07:13:30 | 51:35:04 | 0.094 | 3.4539 | 0.6793 | 0.6793 | 60.14 | 0 | 0 | 0.0023445 | 2024-01-17 19:23:20 | 0.0003247
6198 | 2 | 2 | CC Chg | 07:14:00 | 51:35:34 | 0.094 | 3.4539 | 0.6801 | 0.6801 | 60.21 | 0 | 0 | 0.0023473 | 2024-01-17 19:23:50 | 0.0003247
6199 | 2 | 2 | CC Chg | 07:14:30 | 51:36:04 | 0.094 | 3.4538 | 0.6809 | 0.6809 | 60.28 | 0 | 0 | 0.00235 | 2024-01-17 19:24:20 | 0.0003247
6200 | 2 | 2 | CC Chg | 07:15:00 | 51:36:34 | 0.094 | 3.4537 | 0.6816 | 0.6816 | 60.35 | 0 | 0 | 0.0023527 | 2024-01-17 19:24:50 | 0.0003247
6201 | 2 | 2 | CC Chg | 07:15:30 | 51:37:04 | 0.094 | 3.4536 | 0.6824 | 0.6824 | 60.42 | 0 | 0 | 0.0023554 | 2024-01-17 19:25:20 | 0.0003247
6202 | 2 | 2 | CC Chg | 07:16:00 | 51:37:34 | 0.094 | 3.4536 | 0.6832 | 0.6832 | 60.49 | 0 | 0 | 0.0023581 | 2024-01-17 19:25:50 | 0.0003247
6203 | 2 | 2 | CC Chg | 07:16:30 | 51:38:04 | 0.094 | 3.4535 | 0.684 | 0.684 | 60.55 | 0 | 0 | 0.0023608 | 2024-01-17 19:26:20 | 0.0003247
6204 | 2 | 2 | CC Chg | 07:17:00 | 51:38:34 | 0.094 | 3.4535 | 0.6848 | 0.6848 | 60.62 | 0 | 0 | 0.0023635 | 2024-01-17 19:26:50 | 0.0003247
6205 | 2 | 2 | CC Chg | 07:17:30 | 51:39:04 | 0.094 | 3.4536 | 0.6856 | 0.6856 | 60.69 | 0 | 0 | 0.0023662 | 2024-01-17 19:27:20 | 0.0003247
6206 | 2 | 2 | CC Chg | 07:18:00 | 51:39:34 | 0.094 | 3.4536 | 0.6863 | 0.6863 | 60.76 | 0 | 0 | 0.0023689 | 2024-01-17 19:27:50 | 0.0003247
6207 | 2 | 2 | CC Chg | 07:18:30 | 51:40:04 | 0.094 | 3.4537 | 0.6871 | 0.6871 | 60.83 | 0 | 0 | 0.0023716 | 2024-01-17 19:28:20 | 0.0003247
6208 | 2 | 2 | CC Chg | 07:19:00 | 51:40:34 | 0.094 | 3.4538 | 0.6879 | 0.6879 | 60.9 | 0 | 0 | 0.0023743 | 2024-01-17 19:28:50 | 0.0003247
6209 | 2 | 2 | CC Chg | 07:19:30 | 51:41:04 | 0.094 | 3.4539 | 0.6887 | 0.6887 | 60.97 | 0 | 0 | 0.002377 | 2024-01-17 19:29:20 | 0.0003247
6210 | 2 | 2 | CC Chg | 07:20:00 | 51:41:34 | 0.094 | 3.454 | 0.6895 | 0.6895 | 61.04 | 0 | 0 | 0.0023797 | 2024-01-17 19:29:50 | 0.0003247
6211 | 2 | 2 | CC Chg | 07:20:30 | 51:42:04 | 0.094 | 3.454 | 0.6903 | 0.6903 | 61.11 | 0 | 0 | 0.0023824 | 2024-01-17 19:30:20 | 0.0003247
6212 | 2 | 2 | CC Chg | 07:21:00 | 51:42:34 | 0.094 | 3.4539 | 0.691 | 0.691 | 61.18 | 0 | 0 | 0.0023851 | 2024-01-17 19:30:50 | 0.0003247
6213 | 2 | 2 | CC Chg | 07:21:30 | 51:43:04 | 0.094 | 3.4538 | 0.6918 | 0.6918 | 61.25 | 0 | 0 | 0.0023878 | 2024-01-17 19:31:20 | 0.0003247
6214 | 2 | 2 | CC Chg | 07:22:00 | 51:43:34 | 0.094 | 3.4537 | 0.6926 | 0.6926 | 61.32 | 0 | 0 | 0.0023905 | 2024-01-17 19:31:50 | 0.0003247
6215 | 2 | 2 | CC Chg | 07:22:30 | 51:44:04 | 0.094 | 3.4536 | 0.6934 | 0.6934 | 61.39 | 0 | 0 | 0.0023933 | 2024-01-17 19:32:20 | 0.0003247
6216 | 2 | 2 | CC Chg | 07:23:00 | 51:44:34 | 0.094 | 3.4536 | 0.6942 | 0.6942 | 61.46 | 0 | 0 | 0.002396 | 2024-01-17 19:32:50 | 0.0003247
6217 | 2 | 2 | CC Chg | 07:23:30 | 51:45:04 | 0.094 | 3.4536 | 0.695 | 0.695 | 61.53 | 0 | 0 | 0.0023987 | 2024-01-17 19:33:20 | 0.0003247
6218 | 2 | 2 | CC Chg | 07:24:00 | 51:45:34 | 0.094 | 3.4537 | 0.6957 | 0.6957 | 61.6 | 0 | 0 | 0.0024014 | 2024-01-17 19:33:50 | 0.0003247
6219 | 2 | 2 | CC Chg | 07:24:30 | 51:46:04 | 0.094 | 3.4537 | 0.6965 | 0.6965 | 61.66 | 0 | 0 | 0.0024041 | 2024-01-17 19:34:20 | 0.0003247
6220 | 2 | 2 | CC Chg | 07:25:00 | 51:46:34 | 0.094 | 3.4538 | 0.6973 | 0.6973 | 61.73 | 0 | 0 | 0.0024068 | 2024-01-17 19:34:50 | 0.0003247
6221 | 2 | 2 | CC Chg | 07:25:30 | 51:47:04 | 0.094 | 3.4539 | 0.6981 | 0.6981 | 61.8 | 0 | 0 | 0.0024095 | 2024-01-17 19:35:20 | 0.0003247
6222 | 2 | 2 | CC Chg | 07:26:00 | 51:47:34 | 0.094 | 3.454 | 0.6989 | 0.6989 | 61.87 | 0 | 0 | 0.0024122 | 2024-01-17 19:35:50 | 0.0003247
6223 | 2 | 2 | CC Chg | 07:26:30 | 51:48:04 | 0.094 | 3.454 | 0.6997 | 0.6997 | 61.94 | 0 | 0 | 0.0024149 | 2024-01-17 19:36:20 | 0.0003247
6224 | 2 | 2 | CC Chg | 07:27:00 | 51:48:34 | 0.094 | 3.4541 | 0.7004 | 0.7004 | 62.01 | 0 | 0 | 0.0024176 | 2024-01-17 19:36:50 | 0.0003248
6225 | 2 | 2 | CC Chg | 07:27:30 | 51:49:04 | 0.094 | 3.4541 | 0.7012 | 0.7012 | 62.08 | 0 | 0 | 0.0024203 | 2024-01-17 19:37:20 | 0.0003248
6226 | 2 | 2 | CC Chg | 07:28:00 | 51:49:34 | 0.094 | 3.454 | 0.702 | 0.702 | 62.15 | 0 | 0 | 0.002423 | 2024-01-17 19:37:50 | 0.0003247
6227 | 2 | 2 | CC Chg | 07:28:30 | 51:50:04 | 0.094 | 3.454 | 0.7028 | 0.7028 | 62.22 | 0 | 0 | 0.0024257 | 2024-01-17 19:38:20 | 0.0003247
6228 | 2 | 2 | CC Chg | 07:29:00 | 51:50:34 | 0.094 | 3.4538 | 0.7036 | 0.7036 | 62.29 | 0 | 0 | 0.0024284 | 2024-01-17 19:38:50 | 0.0003247
6229 | 2 | 2 | CC Chg | 07:29:30 | 51:51:04 | 0.094 | 3.4538 | 0.7044 | 0.7044 | 62.36 | 0 | 0 | 0.0024311 | 2024-01-17 19:39:20 | 0.0003247
6230 | 2 | 2 | CC Chg | 07:30:00 | 51:51:34 | 0.094 | 3.4537 | 0.7051 | 0.7051 | 62.43 | 0 | 0 | 0.0024338 | 2024-01-17 19:39:50 | 0.0003247
6231 | 2 | 2 | CC Chg | 07:30:30 | 51:52:04 | 0.094 | 3.4537 | 0.7059 | 0.7059 | 62.5 | 0 | 0 | 0.0024366 | 2024-01-17 19:40:20 | 0.0003247
6232 | 2 | 2 | CC Chg | 07:31:00 | 51:52:34 | 0.094 | 3.4537 | 0.7067 | 0.7067 | 62.57 | 0 | 0 | 0.0024393 | 2024-01-17 19:40:50 | 0.0003247
6233 | 2 | 2 | CC Chg | 07:31:30 | 51:53:04 | 0.094 | 3.4538 | 0.7075 | 0.7075 | 62.64 | 0 | 0 | 0.002442 | 2024-01-17 19:41:20 | 0.0003247
6234 | 2 | 2 | CC Chg | 07:32:00 | 51:53:34 | 0.094 | 3.4538 | 0.7083 | 0.7083 | 62.71 | 0 | 0 | 0.0024447 | 2024-01-17 19:41:50 | 0.0003247
6235 | 2 | 2 | CC Chg | 07:32:30 | 51:54:04 | 0.094 | 3.4539 | 0.7091 | 0.7091 | 62.77 | 0 | 0 | 0.0024474 | 2024-01-17 19:42:20 | 0.0003247
6236 | 2 | 2 | CC Chg | 07:33:00 | 51:54:34 | 0.094 | 3.454 | 0.7098 | 0.7098 | 62.84 | 0 | 0 | 0.0024501 | 2024-01-17 19:42:50 | 0.0003247
6237 | 2 | 2 | CC Chg | 07:33:30 | 51:55:04 | 0.094 | 3.4541 | 0.7106 | 0.7106 | 62.91 | 0 | 0 | 0.0024528 | 2024-01-17 19:43:20 | 0.0003248
6238 | 2 | 2 | CC Chg | 07:34:00 | 51:55:34 | 0.094 | 3.4541 | 0.7114 | 0.7114 | 62.98 | 0 | 0 | 0.0024555 | 2024-01-17 19:43:50 | 0.0003248
6239 | 2 | 2 | CC Chg | 07:34:30 | 51:56:04 | 0.094 | 3.4541 | 0.7122 | 0.7122 | 63.05 | 0 | 0 | 0.0024582 | 2024-01-17 19:44:20 | 0.0003248
6240 | 2 | 2 | CC Chg | 07:35:00 | 51:56:34 | 0.094 | 3.454 | 0.713 | 0.713 | 63.12 | 0 | 0 | 0.0024609 | 2024-01-17 19:44:50 | 0.0003247
6241 | 2 | 2 | CC Chg | 07:35:30 | 51:57:04 | 0.094 | 3.4539 | 0.7138 | 0.7138 | 63.19 | 0 | 0 | 0.0024636 | 2024-01-17 19:45:20 | 0.0003247
6242 | 2 | 2 | CC Chg | 07:36:00 | 51:57:34 | 0.094 | 3.4539 | 0.7145 | 0.7145 | 63.26 | 0 | 0 | 0.0024663 | 2024-01-17 19:45:50 | 0.0003247
6243 | 2 | 2 | CC Chg | 07:36:30 | 51:58:04 | 0.094 | 3.4538 | 0.7153 | 0.7153 | 63.33 | 0 | 0 | 0.002469 | 2024-01-17 19:46:20 | 0.0003247
6244 | 2 | 2 | CC Chg | 07:37:00 | 51:58:34 | 0.094 | 3.4537 | 0.7161 | 0.7161 | 63.4 | 0 | 0 | 0.0024717 | 2024-01-17 19:46:50 | 0.0003247
6245 | 2 | 2 | CC Chg | 07:37:30 | 51:59:04 | 0.094 | 3.4537 | 0.7169 | 0.7169 | 63.47 | 0 | 0 | 0.0024744 | 2024-01-17 19:47:20 | 0.0003247
6246 | 2 | 2 | CC Chg | 07:38:00 | 51:59:34 | 0.094 | 3.4537 | 0.7177 | 0.7177 | 63.54 | 0 | 0 | 0.0024771 | 2024-01-17 19:47:50 | 0.0003247
6247 | 2 | 2 | CC Chg | 07:38:30 | 52:00:04 | 0.094 | 3.4538 | 0.7185 | 0.7185 | 63.61 | 0 | 0 | 0.0024799 | 2024-01-17 19:48:20 | 0.0003247
6248 | 2 | 2 | CC Chg | 07:39:00 | 52:00:34 | 0.094 | 3.4539 | 0.7192 | 0.7192 | 63.68 | 0 | 0 | 0.0024826 | 2024-01-17 19:48:50 | 0.0003247
6249 | 2 | 2 | CC Chg | 07:39:30 | 52:01:04 | 0.094 | 3.454 | 0.72 | 0.72 | 63.75 | 0 | 0 | 0.0024853 | 2024-01-17 19:49:20 | 0.0003247
6250 | 2 | 2 | CC Chg | 07:40:00 | 52:01:34 | 0.094 | 3.4541 | 0.7208 | 0.7208 | 63.82 | 0 | 0 | 0.002488 | 2024-01-17 19:49:50 | 0.0003248
6251 | 2 | 2 | CC Chg | 07:40:30 | 52:02:04 | 0.094 | 3.4541 | 0.7216 | 0.7216 | 63.88 | 0 | 0 | 0.0024907 | 2024-01-17 19:50:20 | 0.0003248
6252 | 2 | 2 | CC Chg | 07:41:00 | 52:02:34 | 0.094 | 3.4542 | 0.7224 | 0.7224 | 63.95 | 0 | 0 | 0.0024934 | 2024-01-17 19:50:50 | 0.0003248
6253 | 2 | 2 | CC Chg | 07:41:30 | 52:03:04 | 0.094 | 3.4542 | 0.7232 | 0.7232 | 64.02 | 0 | 0 | 0.0024961 | 2024-01-17 19:51:20 | 0.0003248
6254 | 2 | 2 | CC Chg | 07:42:00 | 52:03:34 | 0.094 | 3.4541 | 0.724 | 0.724 | 64.09 | 0 | 0 | 0.0024988 | 2024-01-17 19:51:50 | 0.0003248
6255 | 2 | 2 | CC Chg | 07:42:30 | 52:04:04 | 0.094 | 3.454 | 0.7247 | 0.7247 | 64.16 | 0 | 0 | 0.0025015 | 2024-01-17 19:52:20 | 0.0003247
6256 | 2 | 2 | CC Chg | 07:43:00 | 52:04:34 | 0.094 | 3.4539 | 0.7255 | 0.7255 | 64.23 | 0 | 0 | 0.0025042 | 2024-01-17 19:52:50 | 0.0003247
6257 | 2 | 2 | CC Chg | 07:43:30 | 52:05:04 | 0.094 | 3.4539 | 0.7263 | 0.7263 | 64.3 | 0 | 0 | 0.0025069 | 2024-01-17 19:53:20 | 0.0003247
6258 | 2 | 2 | CC Chg | 07:44:00 | 52:05:34 | 0.094 | 3.4538 | 0.7271 | 0.7271 | 64.37 | 0 | 0 | 0.0025096 | 2024-01-17 19:53:50 | 0.0003247
6259 | 2 | 2 | CC Chg | 07:44:30 | 52:06:04 | 0.094 | 3.4538 | 0.7279 | 0.7279 | 64.44 | 0 | 0 | 0.0025123 | 2024-01-17 19:54:20 | 0.0003247
6260 | 2 | 2 | CC Chg | 07:45:00 | 52:06:34 | 0.094 | 3.4538 | 0.7287 | 0.7287 | 64.51 | 0 | 0 | 0.002515 | 2024-01-17 19:54:50 | 0.0003247
6261 | 2 | 2 | CC Chg | 07:45:30 | 52:07:04 | 0.094 | 3.4539 | 0.7294 | 0.7294 | 64.58 | 0 | 0 | 0.0025177 | 2024-01-17 19:55:20 | 0.0003247
6262 | 2 | 2 | CC Chg | 07:46:00 | 52:07:34 | 0.094 | 3.454 | 0.7302 | 0.7302 | 64.65 | 0 | 0 | 0.0025204 | 2024-01-17 19:55:50 | 0.0003247
6263 | 2 | 2 | CC Chg | 07:46:30 | 52:08:04 | 0.094 | 3.454 | 0.731 | 0.731 | 64.72 | 0 | 0 | 0.0025231 | 2024-01-17 19:56:20 | 0.0003247
6264 | 2 | 2 | CC Chg | 07:47:00 | 52:08:34 | 0.094 | 3.4541 | 0.7318 | 0.7318 | 64.79 | 0 | 0 | 0.0025259 | 2024-01-17 19:56:50 | 0.0003248
6265 | 2 | 2 | CC Chg | 07:47:30 | 52:09:04 | 0.094 | 3.4542 | 0.7326 | 0.7326 | 64.86 | 0 | 0 | 0.0025286 | 2024-01-17 19:57:20 | 0.0003248
6266 | 2 | 2 | CC Chg | 07:48:00 | 52:09:34 | 0.094 | 3.4543 | 0.7334 | 0.7334 | 64.92 | 0 | 0 | 0.0025313 | 2024-01-17 19:57:50 | 0.0003248
6267 | 2 | 2 | CC Chg | 07:48:30 | 52:10:04 | 0.094 | 3.4542 | 0.7341 | 0.7341 | 64.99 | 0 | 0 | 0.002534 | 2024-01-17 19:58:20 | 0.0003248
6268 | 2 | 2 | CC Chg | 07:49:00 | 52:10:34 | 0.094 | 3.4542 | 0.7349 | 0.7349 | 65.06 | 0 | 0 | 0.0025367 | 2024-01-17 19:58:50 | 0.0003248
6269 | 2 | 2 | CC Chg | 07:49:30 | 52:11:04 | 0.094 | 3.4542 | 0.7357 | 0.7357 | 65.13 | 0 | 0 | 0.0025394 | 2024-01-17 19:59:20 | 0.0003248
6270 | 2 | 2 | CC Chg | 07:50:00 | 52:11:34 | 0.094 | 3.4541 | 0.7365 | 0.7365 | 65.2 | 0 | 0 | 0.0025421 | 2024-01-17 19:59:50 | 0.0003248
6271 | 2 | 2 | CC Chg | 07:50:30 | 52:12:04 | 0.094 | 3.454 | 0.7373 | 0.7373 | 65.27 | 0 | 0 | 0.0025448 | 2024-01-17 20:00:20 | 0.0003247
6272 | 2 | 2 | CC Chg | 07:51:00 | 52:12:34 | 0.094 | 3.4539 | 0.7381 | 0.7381 | 65.34 | 0 | 0 | 0.0025475 | 2024-01-17 20:00:50 | 0.0003247
6273 | 2 | 2 | CC Chg | 07:51:30 | 52:13:04 | 0.094 | 3.4539 | 0.7388 | 0.7388 | 65.41 | 0 | 0 | 0.0025502 | 2024-01-17 20:01:20 | 0.0003247
6274 | 2 | 2 | CC Chg | 07:52:00 | 52:13:34 | 0.094 | 3.4539 | 0.7396 | 0.7396 | 65.48 | 0 | 0 | 0.0025529 | 2024-01-17 20:01:50 | 0.0003247
6275 | 2 | 2 | CC Chg | 07:52:30 | 52:14:04 | 0.094 | 3.454 | 0.7404 | 0.7404 | 65.55 | 0 | 0 | 0.0025556 | 2024-01-17 20:02:20 | 0.0003247
6276 | 2 | 2 | CC Chg | 07:53:00 | 52:14:34 | 0.094 | 3.454 | 0.7412 | 0.7412 | 65.62 | 0 | 0 | 0.0025583 | 2024-01-17 20:02:50 | 0.0003247
6277 | 2 | 2 | CC Chg | 07:53:30 | 52:15:04 | 0.094 | 3.4541 | 0.742 | 0.742 | 65.69 | 0 | 0 | 0.002561 | 2024-01-17 20:03:20 | 0.0003248
6278 | 2 | 2 | CC Chg | 07:54:00 | 52:15:34 | 0.094 | 3.4543 | 0.7428 | 0.7428 | 65.76 | 0 | 0 | 0.0025637 | 2024-01-17 20:03:50 | 0.0003248
6279 | 2 | 2 | CC Chg | 07:54:30 | 52:16:04 | 0.094 | 3.4543 | 0.7435 | 0.7435 | 65.83 | 0 | 0 | 0.0025664 | 2024-01-17 20:04:20 | 0.0003248
6280 | 2 | 2 | CC Chg | 07:55:00 | 52:16:34 | 0.094 | 3.4544 | 0.7443 | 0.7443 | 65.9 | 0 | 0 | 0.0025692 | 2024-01-17 20:04:50 | 0.0003248
6281 | 2 | 2 | CC Chg | 07:55:30 | 52:17:04 | 0.094 | 3.4543 | 0.7451 | 0.7451 | 65.97 | 0 | 0 | 0.0025719 | 2024-01-17 20:05:20 | 0.0003248
6282 | 2 | 2 | CC Chg | 07:56:00 | 52:17:34 | 0.094 | 3.4543 | 0.7459 | 0.7459 | 66.03 | 0 | 0 | 0.0025746 | 2024-01-17 20:05:50 | 0.0003248
6283 | 2 | 2 | CC Chg | 07:56:30 | 52:18:04 | 0.094 | 3.4542 | 0.7467 | 0.7467 | 66.1 | 0 | 0 | 0.0025773 | 2024-01-17 20:06:20 | 0.0003248
6284 | 2 | 2 | CC Chg | 07:57:00 | 52:18:34 | 0.094 | 3.4541 | 0.7475 | 0.7475 | 66.17 | 0 | 0 | 0.00258 | 2024-01-17 20:06:50 | 0.0003248
6285 | 2 | 2 | CC Chg | 07:57:30 | 52:19:04 | 0.094 | 3.454 | 0.7482 | 0.7482 | 66.24 | 0 | 0 | 0.0025827 | 2024-01-17 20:07:20 | 0.0003247
6286 | 2 | 2 | CC Chg | 07:58:00 | 52:19:34 | 0.094 | 3.454 | 0.749 | 0.749 | 66.31 | 0 | 0 | 0.0025854 | 2024-01-17 20:07:50 | 0.0003247
6287 | 2 | 2 | CC Chg | 07:58:30 | 52:20:04 | 0.094 | 3.4539 | 0.7498 | 0.7498 | 66.38 | 0 | 0 | 0.0025881 | 2024-01-17 20:08:20 | 0.0003247
6288 | 2 | 2 | CC Chg | 07:59:00 | 52:20:34 | 0.094 | 3.454 | 0.7506 | 0.7506 | 66.45 | 0 | 0 | 0.0025908 | 2024-01-17 20:08:50 | 0.0003247
6289 | 2 | 2 | CC Chg | 07:59:30 | 52:21:04 | 0.094 | 3.4541 | 0.7514 | 0.7514 | 66.52 | 0 | 0 | 0.0025935 | 2024-01-17 20:09:20 | 0.0003248
6290 | 2 | 2 | CC Chg | 08:00:00 | 52:21:34 | 0.094 | 3.4541 | 0.7522 | 0.7522 | 66.59 | 0 | 0 | 0.0025962 | 2024-01-17 20:09:50 | 0.0003248
6291 | 2 | 2 | CC Chg | 08:00:30 | 52:22:04 | 0.094 | 3.4543 | 0.7529 | 0.7529 | 66.66 | 0 | 0 | 0.0025989 | 2024-01-17 20:10:20 | 0.0003248
6292 | 2 | 2 | CC Chg | 08:01:00 | 52:22:34 | 0.094 | 3.4544 | 0.7537 | 0.7537 | 66.73 | 0 | 0 | 0.0026016 | 2024-01-17 20:10:50 | 0.0003248
6293 | 2 | 2 | CC Chg | 08:01:30 | 52:23:04 | 0.094 | 3.4544 | 0.7545 | 0.7545 | 66.8 | 0 | 0 | 0.0026043 | 2024-01-17 20:11:20 | 0.0003248
6294 | 2 | 2 | CC Chg | 08:02:00 | 52:23:34 | 0.094 | 3.4544 | 0.7553 | 0.7553 | 66.87 | 0 | 0 | 0.002607 | 2024-01-17 20:11:50 | 0.0003248
6295 | 2 | 2 | CC Chg | 08:02:30 | 52:24:04 | 0.094 | 3.4544 | 0.7561 | 0.7561 | 66.94 | 0 | 0 | 0.0026098 | 2024-01-17 20:12:20 | 0.0003248
6296 | 2 | 2 | CC Chg | 08:03:00 | 52:24:34 | 0.094 | 3.4543 | 0.7569 | 0.7569 | 67.01 | 0 | 0 | 0.0026125 | 2024-01-17 20:12:50 | 0.0003248
6297 | 2 | 2 | CC Chg | 08:03:30 | 52:25:04 | 0.094 | 3.4542 | 0.7576 | 0.7576 | 67.08 | 0 | 0 | 0.0026152 | 2024-01-17 20:13:20 | 0.0003248
6298 | 2 | 2 | CC Chg | 08:04:00 | 52:25:34 | 0.094 | 3.4541 | 0.7584 | 0.7584 | 67.14 | 0 | 0 | 0.0026179 | 2024-01-17 20:13:50 | 0.0003248
6299 | 2 | 2 | CC Chg | 08:04:30 | 52:26:04 | 0.094 | 3.4541 | 0.7592 | 0.7592 | 67.21 | 0 | 0 | 0.0026206 | 2024-01-17 20:14:20 | 0.0003248
6300 | 2 | 2 | CC Chg | 08:05:00 | 52:26:34 | 0.094 | 3.454 | 0.76 | 0.76 | 67.28 | 0 | 0 | 0.0026233 | 2024-01-17 20:14:50 | 0.0003247
6301 | 2 | 2 | CC Chg | 08:05:30 | 52:27:04 | 0.094 | 3.454 | 0.7608 | 0.7608 | 67.35 | 0 | 0 | 0.002626 | 2024-01-17 20:15:20 | 0.0003247
6302 | 2 | 2 | CC Chg | 08:06:00 | 52:27:34 | 0.094 | 3.4541 | 0.7616 | 0.7616 | 67.42 | 0 | 0 | 0.0026287 | 2024-01-17 20:15:50 | 0.0003248
6303 | 2 | 2 | CC Chg | 08:06:30 | 52:28:04 | 0.094 | 3.4542 | 0.7623 | 0.7623 | 67.49 | 0 | 0 | 0.0026314 | 2024-01-17 20:16:20 | 0.0003248
6304 | 2 | 2 | CC Chg | 08:07:00 | 52:28:34 | 0.094 | 3.4542 | 0.7631 | 0.7631 | 67.56 | 0 | 0 | 0.0026341 | 2024-01-17 20:16:50 | 0.0003248
6305 | 2 | 2 | CC Chg | 08:07:30 | 52:29:04 | 0.094 | 3.4543 | 0.7639 | 0.7639 | 67.63 | 0 | 0 | 0.0026368 | 2024-01-17 20:17:20 | 0.0003248
6306 | 2 | 2 | CC Chg | 08:08:00 | 52:29:34 | 0.094 | 3.4544 | 0.7647 | 0.7647 | 67.7 | 0 | 0 | 0.0026395 | 2024-01-17 20:17:50 | 0.0003248
6307 | 2 | 2 | CC Chg | 08:08:30 | 52:30:04 | 0.094 | 3.4545 | 0.7655 | 0.7655 | 67.77 | 0 | 0 | 0.0026422 | 2024-01-17 20:18:20 | 0.0003248
6308 | 2 | 2 | CC Chg | 08:09:00 | 52:30:34 | 0.094 | 3.4545 | 0.7663 | 0.7663 | 67.84 | 0 | 0 | 0.0026449 | 2024-01-17 20:18:50 | 0.0003248
6309 | 2 | 2 | CC Chg | 08:09:30 | 52:31:04 | 0.094 | 3.4545 | 0.767 | 0.767 | 67.91 | 0 | 0 | 0.0026476 | 2024-01-17 20:19:20 | 0.0003248
6310 | 2 | 2 | CC Chg | 08:10:00 | 52:31:34 | 0.094 | 3.4543 | 0.7678 | 0.7678 | 67.98 | 0 | 0 | 0.0026503 | 2024-01-17 20:19:50 | 0.0003247
6311 | 2 | 2 | CC Chg | 08:10:30 | 52:32:04 | 0.094 | 3.4543 | 0.7686 | 0.7686 | 68.05 | 0 | 0 | 0.0026531 | 2024-01-17 20:20:20 | 0.0003248
6312 | 2 | 2 | CC Chg | 08:11:00 | 52:32:34 | 0.094 | 3.4542 | 0.7694 | 0.7694 | 68.12 | 0 | 0 | 0.0026558 | 2024-01-17 20:20:50 | 0.0003248
6313 | 2 | 2 | CC Chg | 08:11:30 | 52:33:04 | 0.094 | 3.4541 | 0.7702 | 0.7702 | 68.19 | 0 | 0 | 0.0026585 | 2024-01-17 20:21:20 | 0.0003248
6314 | 2 | 2 | CC Chg | 08:12:00 | 52:33:34 | 0.094 | 3.4541 | 0.771 | 0.771 | 68.25 | 0 | 0 | 0.0026612 | 2024-01-17 20:21:50 | 0.0003248
6315 | 2 | 2 | CC Chg | 08:12:30 | 52:34:04 | 0.094 | 3.4541 | 0.7717 | 0.7717 | 68.32 | 0 | 0 | 0.0026639 | 2024-01-17 20:22:20 | 0.0003248
6316 | 2 | 2 | CC Chg | 08:13:00 | 52:34:34 | 0.094 | 3.4542 | 0.7725 | 0.7725 | 68.39 | 0 | 0 | 0.0026666 | 2024-01-17 20:22:50 | 0.0003248
6317 | 2 | 2 | CC Chg | 08:13:30 | 52:35:04 | 0.094 | 3.4542 | 0.7733 | 0.7733 | 68.46 | 0 | 0 | 0.0026693 | 2024-01-17 20:23:20 | 0.0003248
6318 | 2 | 2 | CC Chg | 08:14:00 | 52:35:34 | 0.094 | 3.4543 | 0.7741 | 0.7741 | 68.53 | 0 | 0 | 0.002672 | 2024-01-17 20:23:50 | 0.0003248
6319 | 2 | 2 | CC Chg | 08:14:30 | 52:36:04 | 0.094 | 3.4544 | 0.7749 | 0.7749 | 68.6 | 0 | 0 | 0.0026747 | 2024-01-17 20:24:20 | 0.0003248
6320 | 2 | 2 | CC Chg | 08:15:00 | 52:36:34 | 0.094 | 3.4545 | 0.7757 | 0.7757 | 68.67 | 0 | 0 | 0.0026774 | 2024-01-17 20:24:50 | 0.0003248
6321 | 2 | 2 | CC Chg | 08:15:30 | 52:37:04 | 0.094 | 3.4546 | 0.7764 | 0.7764 | 68.74 | 0 | 0 | 0.0026801 | 2024-01-17 20:25:20 | 0.0003248
6322 | 2 | 2 | CC Chg | 08:16:00 | 52:37:34 | 0.094 | 3.4546 | 0.7772 | 0.7772 | 68.81 | 0 | 0 | 0.0026828 | 2024-01-17 20:25:50 | 0.0003248
6323 | 2 | 2 | CC Chg | 08:16:30 | 52:38:04 | 0.094 | 3.4546 | 0.778 | 0.778 | 68.88 | 0 | 0 | 0.0026855 | 2024-01-17 20:26:20 | 0.0003248
6324 | 2 | 2 | CC Chg | 08:17:00 | 52:38:34 | 0.094 | 3.4545 | 0.7788 | 0.7788 | 68.95 | 0 | 0 | 0.0026882 | 2024-01-17 20:26:50 | 0.0003248
6325 | 2 | 2 | CC Chg | 08:17:30 | 52:39:04 | 0.094 | 3.4544 | 0.7796 | 0.7796 | 69.02 | 0 | 0 | 0.0026909 | 2024-01-17 20:27:20 | 0.0003248
6326 | 2 | 2 | CC Chg | 08:18:00 | 52:39:34 | 0.094 | 3.4542 | 0.7804 | 0.7804 | 69.09 | 0 | 0 | 0.0026937 | 2024-01-17 20:27:50 | 0.0003248
6327 | 2 | 2 | CC Chg | 08:18:30 | 52:40:04 | 0.094 | 3.4542 | 0.7811 | 0.7811 | 69.16 | 0 | 0 | 0.0026964 | 2024-01-17 20:28:20 | 0.0003248
6328 | 2 | 2 | CC Chg | 08:19:00 | 52:40:34 | 0.094 | 3.4542 | 0.7819 | 0.7819 | 69.23 | 0 | 0 | 0.0026991 | 2024-01-17 20:28:50 | 0.0003248
6329 | 2 | 2 | CC Chg | 08:19:30 | 52:41:04 | 0.094 | 3.4542 | 0.7827 | 0.7827 | 69.29 | 0 | 0 | 0.0027018 | 2024-01-17 20:29:20 | 0.0003248
6330 | 2 | 2 | CC Chg | 08:20:00 | 52:41:34 | 0.094 | 3.4543 | 0.7835 | 0.7835 | 69.36 | 0 | 0 | 0.0027045 | 2024-01-17 20:29:50 | 0.0003248
6331 | 2 | 2 | CC Chg | 08:20:30 | 52:42:04 | 0.094 | 3.4543 | 0.7843 | 0.7843 | 69.43 | 0 | 0 | 0.0027072 | 2024-01-17 20:30:20 | 0.0003248
6332 | 2 | 2 | CC Chg | 08:21:00 | 52:42:34 | 0.094 | 3.4544 | 0.7851 | 0.7851 | 69.5 | 0 | 0 | 0.0027099 | 2024-01-17 20:30:50 | 0.0003248
6333 | 2 | 2 | CC Chg | 08:21:30 | 52:43:04 | 0.094 | 3.4545 | 0.7858 | 0.7858 | 69.57 | 0 | 0 | 0.0027126 | 2024-01-17 20:31:20 | 0.0003248
6334 | 2 | 2 | CC Chg | 08:22:00 | 52:43:34 | 0.094 | 3.4546 | 0.7866 | 0.7866 | 69.64 | 0 | 0 | 0.0027153 | 2024-01-17 20:31:50 | 0.0003248
6335 | 2 | 2 | CC Chg | 08:22:30 | 52:44:04 | 0.094 | 3.4547 | 0.7874 | 0.7874 | 69.71 | 0 | 0 | 0.002718 | 2024-01-17 20:32:20 | 0.0003248
6336 | 2 | 2 | CC Chg | 08:23:00 | 52:44:34 | 0.094 | 3.4546 | 0.7882 | 0.7882 | 69.78 | 0 | 0 | 0.0027207 | 2024-01-17 20:32:50 | 0.0003248
6337 | 2 | 2 | CC Chg | 08:23:30 | 52:45:04 | 0.094 | 3.4546 | 0.789 | 0.789 | 69.85 | 0 | 0 | 0.0027234 | 2024-01-17 20:33:20 | 0.0003248
6338 | 2 | 2 | CC Chg | 08:24:00 | 52:45:34 | 0.094 | 3.4545 | 0.7898 | 0.7898 | 69.92 | 0 | 0 | 0.0027261 | 2024-01-17 20:33:50 | 0.0003248
6339 | 2 | 2 | CC Chg | 08:24:30 | 52:46:04 | 0.094 | 3.4544 | 0.7905 | 0.7905 | 69.99 | 0 | 0 | 0.0027288 | 2024-01-17 20:34:20 | 0.0003248
6340 | 2 | 2 | CC Chg | 08:25:00 | 52:46:34 | 0.094 | 3.4543 | 0.7913 | 0.7913 | 70.06 | 0 | 0 | 0.0027315 | 2024-01-17 20:34:50 | 0.0003248
6341 | 2 | 2 | CC Chg | 08:25:30 | 52:47:04 | 0.094 | 3.4542 | 0.7921 | 0.7921 | 70.13 | 0 | 0 | 0.0027342 | 2024-01-17 20:35:20 | 0.0003248
6342 | 2 | 2 | CC Chg | 08:26:00 | 52:47:34 | 0.094 | 3.4543 | 0.7929 | 0.7929 | 70.2 | 0 | 0 | 0.002737 | 2024-01-17 20:35:50 | 0.0003248
6343 | 2 | 2 | CC Chg | 08:26:30 | 52:48:04 | 0.094 | 3.4543 | 0.7937 | 0.7937 | 70.27 | 0 | 0 | 0.0027397 | 2024-01-17 20:36:20 | 0.0003248
6344 | 2 | 2 | CC Chg | 08:27:00 | 52:48:34 | 0.094 | 3.4543 | 0.7945 | 0.7945 | 70.34 | 0 | 0 | 0.0027424 | 2024-01-17 20:36:50 | 0.0003248
6345 | 2 | 2 | CC Chg | 08:27:30 | 52:49:04 | 0.094 | 3.4544 | 0.7952 | 0.7952 | 70.4 | 0 | 0 | 0.0027451 | 2024-01-17 20:37:20 | 0.0003248
6346 | 2 | 2 | CC Chg | 08:28:00 | 52:49:34 | 0.094 | 3.4544 | 0.796 | 0.796 | 70.47 | 0 | 0 | 0.0027478 | 2024-01-17 20:37:50 | 0.0003248
6347 | 2 | 2 | CC Chg | 08:28:30 | 52:50:04 | 0.094 | 3.4546 | 0.7968 | 0.7968 | 70.54 | 0 | 0 | 0.0027505 | 2024-01-17 20:38:20 | 0.0003248
6348 | 2 | 2 | CC Chg | 08:29:00 | 52:50:34 | 0.094 | 3.4547 | 0.7976 | 0.7976 | 70.61 | 0 | 0 | 0.0027532 | 2024-01-17 20:38:50 | 0.0003248
6349 | 2 | 2 | CC Chg | 08:29:30 | 52:51:04 | 0.094 | 3.4547 | 0.7984 | 0.7984 | 70.68 | 0 | 0 | 0.0027559 | 2024-01-17 20:39:20 | 0.0003248
6350 | 2 | 2 | CC Chg | 08:30:00 | 52:51:34 | 0.094 | 3.4547 | 0.7992 | 0.7992 | 70.75 | 0 | 0 | 0.0027586 | 2024-01-17 20:39:50 | 0.0003248
6351 | 2 | 2 | CC Chg | 08:30:30 | 52:52:04 | 0.094 | 3.4547 | 0.7999 | 0.7999 | 70.82 | 0 | 0 | 0.0027613 | 2024-01-17 20:40:20 | 0.0003248
6352 | 2 | 2 | CC Chg | 08:31:00 | 52:52:34 | 0.094 | 3.4546 | 0.8007 | 0.8007 | 70.89 | 0 | 0 | 0.002764 | 2024-01-17 20:40:50 | 0.0003248
6353 | 2 | 2 | CC Chg | 08:31:30 | 52:53:04 | 0.094 | 3.4545 | 0.8015 | 0.8015 | 70.96 | 0 | 0 | 0.0027667 | 2024-01-17 20:41:20 | 0.0003248
6354 | 2 | 2 | CC Chg | 08:32:00 | 52:53:34 | 0.094 | 3.4544 | 0.8023 | 0.8023 | 71.03 | 0 | 0 | 0.0027694 | 2024-01-17 20:41:50 | 0.0003248
6355 | 2 | 2 | CC Chg | 08:32:30 | 52:54:04 | 0.094 | 3.4543 | 0.8031 | 0.8031 | 71.1 | 0 | 0 | 0.0027721 | 2024-01-17 20:42:20 | 0.0003248
6356 | 2 | 2 | CC Chg | 08:33:00 | 52:54:34 | 0.094 | 3.4543 | 0.8039 | 0.8039 | 71.17 | 0 | 0 | 0.0027748 | 2024-01-17 20:42:50 | 0.0003248
6357 | 2 | 2 | CC Chg | 08:33:30 | 52:55:04 | 0.094 | 3.4544 | 0.8047 | 0.8047 | 71.24 | 0 | 0 | 0.0027776 | 2024-01-17 20:43:20 | 0.0003248
6358 | 2 | 2 | CC Chg | 08:34:00 | 52:55:34 | 0.094 | 3.4544 | 0.8054 | 0.8054 | 71.31 | 0 | 0 | 0.0027803 | 2024-01-17 20:43:50 | 0.0003248
6359 | 2 | 2 | CC Chg | 08:34:30 | 52:56:04 | 0.094 | 3.4545 | 0.8062 | 0.8062 | 71.38 | 0 | 0 | 0.002783 | 2024-01-17 20:44:20 | 0.0003248
6360 | 2 | 2 | CC Chg | 08:35:00 | 52:56:34 | 0.094 | 3.4546 | 0.807 | 0.807 | 71.45 | 0 | 0 | 0.0027857 | 2024-01-17 20:44:50 | 0.0003248
6361 | 2 | 2 | CC Chg | 08:35:30 | 52:57:04 | 0.094 | 3.4547 | 0.8078 | 0.8078 | 71.51 | 0 | 0 | 0.0027884 | 2024-01-17 20:45:20 | 0.0003248
6362 | 2 | 2 | CC Chg | 08:36:00 | 52:57:34 | 0.094 | 3.4548 | 0.8086 | 0.8086 | 71.58 | 0 | 0 | 0.0027911 | 2024-01-17 20:45:50 | 0.0003248
6363 | 2 | 2 | CC Chg | 08:36:30 | 52:58:04 | 0.094 | 3.4548 | 0.8094 | 0.8094 | 71.65 | 0 | 0 | 0.0027938 | 2024-01-17 20:46:20 | 0.0003248
6364 | 2 | 2 | CC Chg | 08:37:00 | 52:58:34 | 0.094 | 3.4547 | 0.8101 | 0.8101 | 71.72 | 0 | 0 | 0.0027965 | 2024-01-17 20:46:50 | 0.0003248
6365 | 2 | 2 | CC Chg | 08:37:30 | 52:59:04 | 0.094 | 3.4547 | 0.8109 | 0.8109 | 71.79 | 0 | 0 | 0.0027992 | 2024-01-17 20:47:20 | 0.0003248
6366 | 2 | 2 | CC Chg | 08:38:00 | 52:59:34 | 0.094 | 3.4546 | 0.8117 | 0.8117 | 71.86 | 0 | 0 | 0.0028019 | 2024-01-17 20:47:50 | 0.0003248
6367 | 2 | 2 | CC Chg | 08:38:30 | 53:00:04 | 0.094 | 3.4545 | 0.8125 | 0.8125 | 71.93 | 0 | 0 | 0.0028046 | 2024-01-17 20:48:20 | 0.0003248
6368 | 2 | 2 | CC Chg | 08:39:00 | 53:00:34 | 0.094 | 3.4544 | 0.8133 | 0.8133 | 72 | 0 | 0 | 0.0028073 | 2024-01-17 20:48:50 | 0.0003247
6369 | 2 | 2 | CC Chg | 08:39:30 | 53:01:04 | 0.094 | 3.4544 | 0.8141 | 0.8141 | 72.07 | 0 | 0 | 0.00281 | 2024-01-17 20:49:20 | 0.0003248
6370 | 2 | 2 | CC Chg | 08:40:00 | 53:01:34 | 0.094 | 3.4544 | 0.8148 | 0.8148 | 72.14 | 0 | 0 | 0.0028127 | 2024-01-17 20:49:50 | 0.0003248
6371 | 2 | 2 | CC Chg | 08:40:30 | 53:02:04 | 0.094 | 3.4545 | 0.8156 | 0.8156 | 72.21 | 0 | 0 | 0.0028154 | 2024-01-17 20:50:20 | 0.0003248
6372 | 2 | 2 | CC Chg | 08:41:00 | 53:02:34 | 0.094 | 3.4545 | 0.8164 | 0.8164 | 72.28 | 0 | 0 | 0.0028182 | 2024-01-17 20:50:50 | 0.0003248
6373 | 2 | 2 | CC Chg | 08:41:30 | 53:03:04 | 0.094 | 3.4546 | 0.8172 | 0.8172 | 72.35 | 0 | 0 | 0.0028209 | 2024-01-17 20:51:20 | 0.0003248
6374 | 2 | 2 | CC Chg | 08:42:00 | 53:03:34 | 0.094 | 3.4547 | 0.818 | 0.818 | 72.42 | 0 | 0 | 0.0028236 | 2024-01-17 20:51:50 | 0.0003248
6375 | 2 | 2 | CC Chg | 08:42:30 | 53:04:04 | 0.094 | 3.4548 | 0.8188 | 0.8188 | 72.49 | 0 | 0 | 0.0028263 | 2024-01-17 20:52:20 | 0.0003248
6376 | 2 | 2 | CC Chg | 08:43:00 | 53:04:34 | 0.094 | 3.4548 | 0.8195 | 0.8195 | 72.55 | 0 | 0 | 0.002829 | 2024-01-17 20:52:50 | 0.0003248
6377 | 2 | 2 | CC Chg | 08:43:30 | 53:05:04 | 0.094 | 3.4549 | 0.8203 | 0.8203 | 72.62 | 0 | 0 | 0.0028317 | 2024-01-17 20:53:20 | 0.0003248
6378 | 2 | 2 | CC Chg | 08:44:00 | 53:05:34 | 0.094 | 3.4548 | 0.8211 | 0.8211 | 72.69 | 0 | 0 | 0.0028344 | 2024-01-17 20:53:50 | 0.0003248
6379 | 2 | 2 | CC Chg | 08:44:30 | 53:06:04 | 0.094 | 3.4547 | 0.8219 | 0.8219 | 72.76 | 0 | 0 | 0.0028371 | 2024-01-17 20:54:20 | 0.0003248
6380 | 2 | 2 | CC Chg | 08:45:00 | 53:06:34 | 0.094 | 3.4547 | 0.8227 | 0.8227 | 72.83 | 0 | 0 | 0.0028398 | 2024-01-17 20:54:50 | 0.0003248
6381 | 2 | 2 | CC Chg | 08:45:30 | 53:07:04 | 0.094 | 3.4545 | 0.8235 | 0.8235 | 72.9 | 0 | 0 | 0.0028425 | 2024-01-17 20:55:20 | 0.0003248
6382 | 2 | 2 | CC Chg | 08:46:00 | 53:07:34 | 0.094 | 3.4545 | 0.8242 | 0.8242 | 72.97 | 0 | 0 | 0.0028452 | 2024-01-17 20:55:50 | 0.0003248
6383 | 2 | 2 | CC Chg | 08:46:30 | 53:08:04 | 0.094 | 3.4545 | 0.825 | 0.825 | 73.04 | 0 | 0 | 0.0028479 | 2024-01-17 20:56:20 | 0.0003248
6384 | 2 | 2 | CC Chg | 08:47:00 | 53:08:34 | 0.094 | 3.4545 | 0.8258 | 0.8258 | 73.11 | 0 | 0 | 0.0028506 | 2024-01-17 20:56:50 | 0.0003248
6385 | 2 | 2 | CC Chg | 08:47:30 | 53:09:04 | 0.094 | 3.4545 | 0.8266 | 0.8266 | 73.18 | 0 | 0 | 0.0028533 | 2024-01-17 20:57:20 | 0.0003248
6386 | 2 | 2 | CC Chg | 08:48:00 | 53:09:34 | 0.094 | 3.4546 | 0.8274 | 0.8274 | 73.25 | 0 | 0 | 0.002856 | 2024-01-17 20:57:50 | 0.0003248
6387 | 2 | 2 | CC Chg | 08:48:30 | 53:10:04 | 0.094 | 3.4547 | 0.8282 | 0.8282 | 73.32 | 0 | 0 | 0.0028588 | 2024-01-17 20:58:20 | 0.0003248
6388 | 2 | 2 | CC Chg | 08:49:00 | 53:10:34 | 0.094 | 3.4548 | 0.8289 | 0.8289 | 73.39 | 0 | 0 | 0.0028615 | 2024-01-17 20:58:50 | 0.0003248
6389 | 2 | 2 | CC Chg | 08:49:30 | 53:11:04 | 0.094 | 3.4549 | 0.8297 | 0.8297 | 73.46 | 0 | 0 | 0.0028642 | 2024-01-17 20:59:20 | 0.0003248
6390 | 2 | 2 | CC Chg | 08:50:00 | 53:11:34 | 0.094 | 3.4549 | 0.8305 | 0.8305 | 73.53 | 0 | 0 | 0.0028669 | 2024-01-17 20:59:50 | 0.0003248
6391 | 2 | 2 | CC Chg | 08:50:30 | 53:12:04 | 0.094 | 3.455 | 0.8313 | 0.8313 | 73.6 | 0 | 0 | 0.0028696 | 2024-01-17 21:00:20 | 0.0003248
6392 | 2 | 2 | CC Chg | 08:51:00 | 53:12:34 | 0.094 | 3.4549 | 0.8321 | 0.8321 | 73.66 | 0 | 0 | 0.0028723 | 2024-01-17 21:00:50 | 0.0003248
6393 | 2 | 2 | CC Chg | 08:51:30 | 53:13:04 | 0.094 | 3.4548 | 0.8329 | 0.8329 | 73.73 | 0 | 0 | 0.002875 | 2024-01-17 21:01:20 | 0.0003248
6394 | 2 | 2 | CC Chg | 08:52:00 | 53:13:34 | 0.094 | 3.4548 | 0.8336 | 0.8336 | 73.8 | 0 | 0 | 0.0028777 | 2024-01-17 21:01:50 | 0.0003248
6395 | 2 | 2 | CC Chg | 08:52:30 | 53:14:04 | 0.094 | 3.4547 | 0.8344 | 0.8344 | 73.87 | 0 | 0 | 0.0028804 | 2024-01-17 21:02:20 | 0.0003248
6396 | 2 | 2 | CC Chg | 08:53:00 | 53:14:34 | 0.094 | 3.4546 | 0.8352 | 0.8352 | 73.94 | 0 | 0 | 0.0028831 | 2024-01-17 21:02:50 | 0.0003248
6397 | 2 | 2 | CC Chg | 08:53:30 | 53:15:04 | 0.094 | 3.4546 | 0.836 | 0.836 | 74.01 | 0 | 0 | 0.0028858 | 2024-01-17 21:03:20 | 0.0003248
6398 | 2 | 2 | CC Chg | 08:54:00 | 53:15:34 | 0.094 | 3.4546 | 0.8368 | 0.8368 | 74.08 | 0 | 0 | 0.0028885 | 2024-01-17 21:03:50 | 0.0003248
6399 | 2 | 2 | CC Chg | 08:54:30 | 53:16:04 | 0.094 | 3.4547 | 0.8376 | 0.8376 | 74.15 | 0 | 0 | 0.0028912 | 2024-01-17 21:04:20 | 0.0003248
6400 | 2 | 2 | CC Chg | 08:55:00 | 53:16:34 | 0.094 | 3.4548 | 0.8383 | 0.8383 | 74.22 | 0 | 0 | 0.0028939 | 2024-01-17 21:04:50 | 0.0003248
6401 | 2 | 2 | CC Chg | 08:55:30 | 53:17:04 | 0.094 | 3.4548 | 0.8391 | 0.8391 | 74.29 | 0 | 0 | 0.0028966 | 2024-01-17 21:05:20 | 0.0003248
6402 | 2 | 2 | CC Chg | 08:56:00 | 53:17:34 | 0.094 | 3.4549 | 0.8399 | 0.8399 | 74.36 | 0 | 0 | 0.0028994 | 2024-01-17 21:05:50 | 0.0003248
6403 | 2 | 2 | CC Chg | 08:56:30 | 53:18:04 | 0.094 | 3.455 | 0.8407 | 0.8407 | 74.43 | 0 | 0 | 0.0029021 | 2024-01-17 21:06:20 | 0.0003248
6404 | 2 | 2 | CC Chg | 08:57:00 | 53:18:34 | 0.094 | 3.455 | 0.8415 | 0.8415 | 74.5 | 0 | 0 | 0.0029048 | 2024-01-17 21:06:50 | 0.0003248
6405 | 2 | 2 | CC Chg | 08:57:30 | 53:19:04 | 0.094 | 3.455 | 0.8423 | 0.8423 | 74.57 | 0 | 0 | 0.0029075 | 2024-01-17 21:07:20 | 0.0003248
6406 | 2 | 2 | CC Chg | 08:58:00 | 53:19:34 | 0.094 | 3.4549 | 0.843 | 0.843 | 74.64 | 0 | 0 | 0.0029102 | 2024-01-17 21:07:50 | 0.0003248
6407 | 2 | 2 | CC Chg | 08:58:30 | 53:20:04 | 0.094 | 3.4548 | 0.8438 | 0.8438 | 74.71 | 0 | 0 | 0.0029129 | 2024-01-17 21:08:20 | 0.0003248
6408 | 2 | 2 | CC Chg | 08:59:00 | 53:20:34 | 0.094 | 3.4547 | 0.8446 | 0.8446 | 74.77 | 0 | 0 | 0.0029156 | 2024-01-17 21:08:50 | 0.0003248
6409 | 2 | 2 | CC Chg | 08:59:30 | 53:21:04 | 0.094 | 3.4546 | 0.8454 | 0.8454 | 74.84 | 0 | 0 | 0.0029183 | 2024-01-17 21:09:20 | 0.0003248
6410 | 2 | 2 | CC Chg | 09:00:00 | 53:21:34 | 0.094 | 3.4546 | 0.8462 | 0.8462 | 74.91 | 0 | 0 | 0.002921 | 2024-01-17 21:09:50 | 0.0003248
6411 | 2 | 2 | CC Chg | 09:00:30 | 53:22:04 | 0.094 | 3.4546 | 0.847 | 0.847 | 74.98 | 0 | 0 | 0.0029237 | 2024-01-17 21:10:20 | 0.0003248
6412 | 2 | 2 | CC Chg | 09:01:00 | 53:22:34 | 0.094 | 3.4547 | 0.8477 | 0.8477 | 75.05 | 0 | 0 | 0.0029264 | 2024-01-17 21:10:50 | 0.0003248
6413 | 2 | 2 | CC Chg | 09:01:30 | 53:23:04 | 0.094 | 3.4548 | 0.8485 | 0.8485 | 75.12 | 0 | 0 | 0.0029291 | 2024-01-17 21:11:20 | 0.0003248
6414 | 2 | 2 | CC Chg | 09:02:00 | 53:23:34 | 0.094 | 3.4548 | 0.8493 | 0.8493 | 75.19 | 0 | 0 | 0.0029318 | 2024-01-17 21:11:50 | 0.0003248
6415 | 2 | 2 | CC Chg | 09:02:30 | 53:24:04 | 0.094 | 3.4549 | 0.8501 | 0.8501 | 75.26 | 0 | 0 | 0.0029345 | 2024-01-17 21:12:20 | 0.0003248
6416 | 2 | 2 | CC Chg | 09:03:00 | 53:24:34 | 0.094 | 3.455 | 0.8509 | 0.8509 | 75.33 | 0 | 0 | 0.0029372 | 2024-01-17 21:12:50 | 0.0003248
6417 | 2 | 2 | CC Chg | 09:03:30 | 53:25:04 | 0.094 | 3.4551 | 0.8517 | 0.8517 | 75.4 | 0 | 0 | 0.00294 | 2024-01-17 21:13:20 | 0.0003248
6418 | 2 | 2 | CC Chg | 09:04:00 | 53:25:34 | 0.094 | 3.455 | 0.8524 | 0.8524 | 75.47 | 0 | 0 | 0.0029427 | 2024-01-17 21:13:50 | 0.0003248
6419 | 2 | 2 | CC Chg | 09:04:30 | 53:26:04 | 0.094 | 3.455 | 0.8532 | 0.8532 | 75.54 | 0 | 0 | 0.0029454 | 2024-01-17 21:14:20 | 0.0003248
6420 | 2 | 2 | CC Chg | 09:05:00 | 53:26:34 | 0.094 | 3.4549 | 0.854 | 0.854 | 75.61 | 0 | 0 | 0.0029481 | 2024-01-17 21:14:50 | 0.0003248
6421 | 2 | 2 | CC Chg | 09:05:30 | 53:27:04 | 0.094 | 3.4548 | 0.8548 | 0.8548 | 75.68 | 0 | 0 | 0.0029508 | 2024-01-17 21:15:20 | 0.0003248
6422 | 2 | 2 | CC Chg | 09:06:00 | 53:27:34 | 0.094 | 3.4547 | 0.8556 | 0.8556 | 75.75 | 0 | 0 | 0.0029535 | 2024-01-17 21:15:50 | 0.0003248
6423 | 2 | 2 | CC Chg | 09:06:30 | 53:28:04 | 0.094 | 3.4547 | 0.8564 | 0.8564 | 75.82 | 0 | 0 | 0.0029562 | 2024-01-17 21:16:20 | 0.0003248
6424 | 2 | 2 | CC Chg | 09:07:00 | 53:28:34 | 0.094 | 3.4547 | 0.8571 | 0.8571 | 75.88 | 0 | 0 | 0.0029589 | 2024-01-17 21:16:50 | 0.0003248
6425 | 2 | 2 | CC Chg | 09:07:30 | 53:29:04 | 0.094 | 3.4548 | 0.8579 | 0.8579 | 75.95 | 0 | 0 | 0.0029616 | 2024-01-17 21:17:20 | 0.0003248
6426 | 2 | 2 | CC Chg | 09:08:00 | 53:29:34 | 0.094 | 3.4548 | 0.8587 | 0.8587 | 76.02 | 0 | 0 | 0.0029643 | 2024-01-17 21:17:50 | 0.0003248
6427 | 2 | 2 | CC Chg | 09:08:30 | 53:30:04 | 0.094 | 3.4549 | 0.8595 | 0.8595 | 76.09 | 0 | 0 | 0.002967 | 2024-01-17 21:18:20 | 0.0003248
6428 | 2 | 2 | CC Chg | 09:09:00 | 53:30:34 | 0.094 | 3.455 | 0.8603 | 0.8603 | 76.16 | 0 | 0 | 0.0029697 | 2024-01-17 21:18:50 | 0.0003248
6429 | 2 | 2 | CC Chg | 09:09:30 | 53:31:04 | 0.094 | 3.4551 | 0.8611 | 0.8611 | 76.23 | 0 | 0 | 0.0029724 | 2024-01-17 21:19:20 | 0.0003248
6430 | 2 | 2 | CC Chg | 09:10:00 | 53:31:34 | 0.094 | 3.4551 | 0.8618 | 0.8618 | 76.3 | 0 | 0 | 0.0029751 | 2024-01-17 21:19:50 | 0.0003248
6431 | 2 | 2 | CC Chg | 09:10:30 | 53:32:04 | 0.094 | 3.4552 | 0.8626 | 0.8626 | 76.37 | 0 | 0 | 0.0029779 | 2024-01-17 21:20:20 | 0.0003249
6432 | 2 | 2 | CC Chg | 09:11:00 | 53:32:34 | 0.094 | 3.4551 | 0.8634 | 0.8634 | 76.44 | 0 | 0 | 0.0029806 | 2024-01-17 21:20:50 | 0.0003248
6433 | 2 | 2 | CC Chg | 09:11:30 | 53:33:04 | 0.094 | 3.455 | 0.8642 | 0.8642 | 76.51 | 0 | 0 | 0.0029833 | 2024-01-17 21:21:20 | 0.0003248
6434 | 2 | 2 | CC Chg | 09:12:00 | 53:33:34 | 0.094 | 3.4549 | 0.865 | 0.865 | 76.58 | 0 | 0 | 0.002986 | 2024-01-17 21:21:50 | 0.0003248
6435 | 2 | 2 | CC Chg | 09:12:30 | 53:34:04 | 0.094 | 3.4548 | 0.8658 | 0.8658 | 76.65 | 0 | 0 | 0.0029887 | 2024-01-17 21:22:20 | 0.0003248
6436 | 2 | 2 | CC Chg | 09:13:00 | 53:34:34 | 0.094 | 3.4548 | 0.8665 | 0.8665 | 76.72 | 0 | 0 | 0.0029914 | 2024-01-17 21:22:50 | 0.0003248
6437 | 2 | 2 | CC Chg | 09:13:30 | 53:35:04 | 0.094 | 3.4548 | 0.8673 | 0.8673 | 76.79 | 0 | 0 | 0.0029941 | 2024-01-17 21:23:20 | 0.0003248
6438 | 2 | 2 | CC Chg | 09:14:00 | 53:35:34 | 0.094 | 3.4547 | 0.8681 | 0.8681 | 76.86 | 0 | 0 | 0.0029968 | 2024-01-17 21:23:50 | 0.0003248
6439 | 2 | 2 | CC Chg | 09:14:30 | 53:36:04 | 0.094 | 3.4548 | 0.8689 | 0.8689 | 76.92 | 0 | 0 | 0.0029995 | 2024-01-17 21:24:20 | 0.0003248
6440 | 2 | 2 | CC Chg | 09:15:00 | 53:36:34 | 0.094 | 3.4549 | 0.8697 | 0.8697 | 76.99 | 0 | 0 | 0.0030022 | 2024-01-17 21:24:50 | 0.0003248
6441 | 2 | 2 | CC Chg | 09:15:30 | 53:37:04 | 0.094 | 3.455 | 0.8705 | 0.8705 | 77.06 | 0 | 0 | 0.0030049 | 2024-01-17 21:25:20 | 0.0003248
6442 | 2 | 2 | CC Chg | 09:16:00 | 53:37:34 | 0.094 | 3.4551 | 0.8712 | 0.8712 | 77.13 | 0 | 0 | 0.0030076 | 2024-01-17 21:25:50 | 0.0003248
6443 | 2 | 2 | CC Chg | 09:16:30 | 53:38:04 | 0.094 | 3.4551 | 0.872 | 0.872 | 77.2 | 0 | 0 | 0.0030103 | 2024-01-17 21:26:20 | 0.0003248
6444 | 2 | 2 | CC Chg | 09:17:00 | 53:38:34 | 0.094 | 3.4553 | 0.8728 | 0.8728 | 77.27 | 0 | 0 | 0.003013 | 2024-01-17 21:26:50 | 0.0003248
6445 | 2 | 2 | CC Chg | 09:17:30 | 53:39:04 | 0.094 | 3.4553 | 0.8736 | 0.8736 | 77.34 | 0 | 0 | 0.0030157 | 2024-01-17 21:27:20 | 0.0003249
6446 | 2 | 2 | CC Chg | 09:18:00 | 53:39:34 | 0.094 | 3.4551 | 0.8744 | 0.8744 | 77.41 | 0 | 0 | 0.0030185 | 2024-01-17 21:27:50 | 0.0003248
6447 | 2 | 2 | CC Chg | 09:18:30 | 53:40:04 | 0.094 | 3.4551 | 0.8752 | 0.8752 | 77.48 | 0 | 0 | 0.0030212 | 2024-01-17 21:28:20 | 0.0003248
6448 | 2 | 2 | CC Chg | 09:19:00 | 53:40:34 | 0.094 | 3.4549 | 0.8759 | 0.8759 | 77.55 | 0 | 0 | 0.0030239 | 2024-01-17 21:28:50 | 0.0003248
6449 | 2 | 2 | CC Chg | 09:19:30 | 53:41:04 | 0.094 | 3.4549 | 0.8767 | 0.8767 | 77.62 | 0 | 0 | 0.0030266 | 2024-01-17 21:29:20 | 0.0003248
6450 | 2 | 2 | CC Chg | 09:20:00 | 53:41:34 | 0.094 | 3.4549 | 0.8775 | 0.8775 | 77.69 | 0 | 0 | 0.0030293 | 2024-01-17 21:29:50 | 0.0003248
6451 | 2 | 2 | CC Chg | 09:20:30 | 53:42:04 | 0.094 | 3.4548 | 0.8783 | 0.8783 | 77.76 | 0 | 0 | 0.003032 | 2024-01-17 21:30:20 | 0.0003248
6452 | 2 | 2 | CC Chg | 09:21:00 | 53:42:34 | 0.094 | 3.4549 | 0.8791 | 0.8791 | 77.83 | 0 | 0 | 0.0030347 | 2024-01-17 21:30:50 | 0.0003248
6453 | 2 | 2 | CC Chg | 09:21:30 | 53:43:04 | 0.094 | 3.4549 | 0.8799 | 0.8799 | 77.9 | 0 | 0 | 0.0030374 | 2024-01-17 21:31:20 | 0.0003248
6454 | 2 | 2 | CC Chg | 09:22:00 | 53:43:34 | 0.094 | 3.455 | 0.8806 | 0.8806 | 77.97 | 0 | 0 | 0.0030401 | 2024-01-17 21:31:50 | 0.0003248
6455 | 2 | 2 | CC Chg | 09:22:30 | 53:44:04 | 0.094 | 3.4551 | 0.8814 | 0.8814 | 78.03 | 0 | 0 | 0.0030428 | 2024-01-17 21:32:20 | 0.0003248
6456 | 2 | 2 | CC Chg | 09:23:00 | 53:44:34 | 0.094 | 3.4551 | 0.8822 | 0.8822 | 78.1 | 0 | 0 | 0.0030455 | 2024-01-17 21:32:50 | 0.0003248
6457 | 2 | 2 | CC Chg | 09:23:30 | 53:45:04 | 0.094 | 3.4552 | 0.883 | 0.883 | 78.17 | 0 | 0 | 0.0030482 | 2024-01-17 21:33:20 | 0.0003249
6458 | 2 | 2 | CC Chg | 09:24:00 | 53:45:34 | 0.094 | 3.4553 | 0.8838 | 0.8838 | 78.24 | 0 | 0 | 0.0030509 | 2024-01-17 21:33:50 | 0.0003248
6459 | 2 | 2 | CC Chg | 09:24:30 | 53:46:04 | 0.094 | 3.4553 | 0.8846 | 0.8846 | 78.31 | 0 | 0 | 0.0030536 | 2024-01-17 21:34:20 | 0.0003248
6460 | 2 | 2 | CC Chg | 09:25:00 | 53:46:34 | 0.094 | 3.4552 | 0.8853 | 0.8853 | 78.38 | 0 | 0 | 0.0030564 | 2024-01-17 21:34:50 | 0.0003249
6461 | 2 | 2 | CC Chg | 09:25:30 | 53:47:04 | 0.094 | 3.4552 | 0.8861 | 0.8861 | 78.45 | 0 | 0 | 0.0030591 | 2024-01-17 21:35:20 | 0.0003248
6462 | 2 | 2 | CC Chg | 09:26:00 | 53:47:34 | 0.094 | 3.455 | 0.8869 | 0.8869 | 78.52 | 0 | 0 | 0.0030618 | 2024-01-17 21:35:50 | 0.0003248
6463 | 2 | 2 | CC Chg | 09:26:30 | 53:48:04 | 0.094 | 3.4549 | 0.8877 | 0.8877 | 78.59 | 0 | 0 | 0.0030645 | 2024-01-17 21:36:20 | 0.0003248
6464 | 2 | 2 | CC Chg | 09:27:00 | 53:48:34 | 0.094 | 3.4549 | 0.8885 | 0.8885 | 78.66 | 0 | 0 | 0.0030672 | 2024-01-17 21:36:50 | 0.0003248
6465 | 2 | 2 | CC Chg | 09:27:30 | 53:49:04 | 0.094 | 3.4549 | 0.8893 | 0.8893 | 78.73 | 0 | 0 | 0.0030699 | 2024-01-17 21:37:20 | 0.0003248
6466 | 2 | 2 | CC Chg | 09:28:00 | 53:49:34 | 0.094 | 3.4549 | 0.8901 | 0.8901 | 78.8 | 0 | 0 | 0.0030726 | 2024-01-17 21:37:50 | 0.0003248
6467 | 2 | 2 | CC Chg | 09:28:30 | 53:50:04 | 0.094 | 3.455 | 0.8908 | 0.8908 | 78.87 | 0 | 0 | 0.0030753 | 2024-01-17 21:38:20 | 0.0003248
6468 | 2 | 2 | CC Chg | 09:29:00 | 53:50:34 | 0.094 | 3.4551 | 0.8916 | 0.8916 | 78.94 | 0 | 0 | 0.003078 | 2024-01-17 21:38:50 | 0.0003248
6469 | 2 | 2 | CC Chg | 09:29:30 | 53:51:04 | 0.094 | 3.4552 | 0.8924 | 0.8924 | 79.01 | 0 | 0 | 0.0030807 | 2024-01-17 21:39:20 | 0.0003249
6470 | 2 | 2 | CC Chg | 09:30:00 | 53:51:34 | 0.094 | 3.4552 | 0.8932 | 0.8932 | 79.08 | 0 | 0 | 0.0030834 | 2024-01-17 21:39:50 | 0.0003249
6471 | 2 | 2 | CC Chg | 09:30:30 | 53:52:04 | 0.094 | 3.4553 | 0.894 | 0.894 | 79.14 | 0 | 0 | 0.0030861 | 2024-01-17 21:40:20 | 0.0003249
6472 | 2 | 2 | CC Chg | 09:31:00 | 53:52:34 | 0.094 | 3.4553 | 0.8948 | 0.8948 | 79.21 | 0 | 0 | 0.0030888 | 2024-01-17 21:40:50 | 0.0003249
6473 | 2 | 2 | CC Chg | 09:31:30 | 53:53:04 | 0.094 | 3.4553 | 0.8955 | 0.8955 | 79.28 | 0 | 0 | 0.0030915 | 2024-01-17 21:41:20 | 0.0003249
6474 | 2 | 2 | CC Chg | 09:32:00 | 53:53:34 | 0.094 | 3.4553 | 0.8963 | 0.8963 | 79.35 | 0 | 0 | 0.0030943 | 2024-01-17 21:41:50 | 0.0003249
6475 | 2 | 2 | CC Chg | 09:32:30 | 53:54:04 | 0.094 | 3.4552 | 0.8971 | 0.8971 | 79.42 | 0 | 0 | 0.003097 | 2024-01-17 21:42:20 | 0.0003248
6476 | 2 | 2 | CC Chg | 09:33:00 | 53:54:34 | 0.094 | 3.455 | 0.8979 | 0.8979 | 79.49 | 0 | 0 | 0.0030997 | 2024-01-17 21:42:50 | 0.0003248
6477 | 2 | 2 | CC Chg | 09:33:30 | 53:55:04 | 0.094 | 3.455 | 0.8987 | 0.8987 | 79.56 | 0 | 0 | 0.0031024 | 2024-01-17 21:43:20 | 0.0003248
6478 | 2 | 2 | CC Chg | 09:34:00 | 53:55:34 | 0.094 | 3.4549 | 0.8995 | 0.8995 | 79.63 | 0 | 0 | 0.0031051 | 2024-01-17 21:43:50 | 0.0003248
6479 | 2 | 2 | CC Chg | 09:34:30 | 53:56:04 | 0.094 | 3.4549 | 0.9002 | 0.9002 | 79.7 | 0 | 0 | 0.0031078 | 2024-01-17 21:44:20 | 0.0003248
6480 | 2 | 2 | CC Chg | 09:35:00 | 53:56:34 | 0.094 | 3.455 | 0.901 | 0.901 | 79.77 | 0 | 0 | 0.0031105 | 2024-01-17 21:44:50 | 0.0003248
6481 | 2 | 2 | CC Chg | 09:35:30 | 53:57:04 | 0.094 | 3.4551 | 0.9018 | 0.9018 | 79.84 | 0 | 0 | 0.0031132 | 2024-01-17 21:45:20 | 0.0003248
6482 | 2 | 2 | CC Chg | 09:36:00 | 53:57:34 | 0.094 | 3.4552 | 0.9026 | 0.9026 | 79.91 | 0 | 0 | 0.0031159 | 2024-01-17 21:45:50 | 0.0003249
6483 | 2 | 2 | CC Chg | 09:36:30 | 53:58:04 | 0.094 | 3.4552 | 0.9034 | 0.9034 | 79.98 | 0 | 0 | 0.0031186 | 2024-01-17 21:46:20 | 0.0003249
6484 | 2 | 2 | CC Chg | 09:37:00 | 53:58:34 | 0.094 | 3.4553 | 0.9042 | 0.9042 | 80.05 | 0 | 0 | 0.0031213 | 2024-01-17 21:46:50 | 0.0003249
6485 | 2 | 2 | CC Chg | 09:37:30 | 53:59:04 | 0.094 | 3.4554 | 0.9049 | 0.9049 | 80.12 | 0 | 0 | 0.003124 | 2024-01-17 21:47:20 | 0.0003249
6486 | 2 | 2 | CC Chg | 09:38:00 | 53:59:34 | 0.094 | 3.4555 | 0.9057 | 0.9057 | 80.18 | 0 | 0 | 0.0031267 | 2024-01-17 21:47:50 | 0.0003249
6487 | 2 | 2 | CC Chg | 09:38:30 | 54:00:04 | 0.094 | 3.4554 | 0.9065 | 0.9065 | 80.25 | 0 | 0 | 0.0031294 | 2024-01-17 21:48:20 | 0.0003249
6488 | 2 | 2 | CC Chg | 09:39:00 | 54:00:34 | 0.094 | 3.4553 | 0.9073 | 0.9073 | 80.32 | 0 | 0 | 0.0031322 | 2024-01-17 21:48:50 | 0.0003249
6489 | 2 | 2 | CC Chg | 09:39:30 | 54:01:04 | 0.094 | 3.4553 | 0.9081 | 0.9081 | 80.39 | 0 | 0 | 0.0031349 | 2024-01-17 21:49:20 | 0.0003249
6490 | 2 | 2 | CC Chg | 09:40:00 | 54:01:34 | 0.094 | 3.4551 | 0.9089 | 0.9089 | 80.46 | 0 | 0 | 0.0031376 | 2024-01-17 21:49:50 | 0.0003248
6491 | 2 | 2 | CC Chg | 09:40:30 | 54:02:04 | 0.094 | 3.4551 | 0.9096 | 0.9096 | 80.53 | 0 | 0 | 0.0031403 | 2024-01-17 21:50:20 | 0.0003248
6492 | 2 | 2 | CC Chg | 09:41:00 | 54:02:34 | 0.094 | 3.4551 | 0.9104 | 0.9104 | 80.6 | 0 | 0 | 0.003143 | 2024-01-17 21:50:50 | 0.0003248
6493 | 2 | 2 | CC Chg | 09:41:30 | 54:03:04 | 0.094 | 3.4551 | 0.9112 | 0.9112 | 80.67 | 0 | 0 | 0.0031457 | 2024-01-17 21:51:20 | 0.0003248
6494 | 2 | 2 | CC Chg | 09:42:00 | 54:03:34 | 0.094 | 3.4551 | 0.912 | 0.912 | 80.74 | 0 | 0 | 0.0031484 | 2024-01-17 21:51:50 | 0.0003248
6495 | 2 | 2 | CC Chg | 09:42:30 | 54:04:04 | 0.094 | 3.4552 | 0.9128 | 0.9128 | 80.81 | 0 | 0 | 0.0031511 | 2024-01-17 21:52:20 | 0.0003249
6496 | 2 | 2 | CC Chg | 09:43:00 | 54:04:34 | 0.094 | 3.4553 | 0.9136 | 0.9136 | 80.88 | 0 | 0 | 0.0031538 | 2024-01-17 21:52:50 | 0.0003249
6497 | 2 | 2 | CC Chg | 09:43:30 | 54:05:04 | 0.094 | 3.4554 | 0.9143 | 0.9143 | 80.95 | 0 | 0 | 0.0031565 | 2024-01-17 21:53:20 | 0.0003248
6498 | 2 | 2 | CC Chg | 09:44:00 | 54:05:34 | 0.094 | 3.4555 | 0.9151 | 0.9151 | 81.02 | 0 | 0 | 0.0031592 | 2024-01-17 21:53:50 | 0.0003249
6499 | 2 | 2 | CC Chg | 09:44:30 | 54:06:04 | 0.094 | 3.4555 | 0.9159 | 0.9159 | 81.09 | 0 | 0 | 0.0031619 | 2024-01-17 21:54:20 | 0.0003249
6500 | 2 | 2 | CC Chg | 09:45:00 | 54:06:34 | 0.094 | 3.4556 | 0.9167 | 0.9167 | 81.16 | 0 | 0 | 0.0031646 | 2024-01-17 21:54:50 | 0.0003249
6501 | 2 | 2 | CC Chg | 09:45:30 | 54:07:04 | 0.094 | 3.4555 | 0.9175 | 0.9175 | 81.23 | 0 | 0 | 0.0031673 | 2024-01-17 21:55:20 | 0.0003249
6502 | 2 | 2 | CC Chg | 09:46:00 | 54:07:34 | 0.094 | 3.4555 | 0.9183 | 0.9183 | 81.29 | 0 | 0 | 0.0031701 | 2024-01-17 21:55:50 | 0.0003249
6503 | 2 | 2 | CC Chg | 09:46:30 | 54:08:04 | 0.094 | 3.4553 | 0.919 | 0.919 | 81.36 | 0 | 0 | 0.0031728 | 2024-01-17 21:56:20 | 0.0003249
6504 | 2 | 2 | CC Chg | 09:47:00 | 54:08:34 | 0.094 | 3.4553 | 0.9198 | 0.9198 | 81.43 | 0 | 0 | 0.0031755 | 2024-01-17 21:56:50 | 0.0003249
6505 | 2 | 2 | CC Chg | 09:47:30 | 54:09:04 | 0.094 | 3.4551 | 0.9206 | 0.9206 | 81.5 | 0 | 0 | 0.0031782 | 2024-01-17 21:57:20 | 0.0003248
6506 | 2 | 2 | CC Chg | 09:48:00 | 54:09:34 | 0.094 | 3.4552 | 0.9214 | 0.9214 | 81.57 | 0 | 0 | 0.0031809 | 2024-01-17 21:57:50 | 0.0003249
6507 | 2 | 2 | CC Chg | 09:48:30 | 54:10:04 | 0.094 | 3.4552 | 0.9222 | 0.9222 | 81.64 | 0 | 0 | 0.0031836 | 2024-01-17 21:58:20 | 0.0003249
6508 | 2 | 2 | CC Chg | 09:49:00 | 54:10:34 | 0.094 | 3.4552 | 0.923 | 0.923 | 81.71 | 0 | 0 | 0.0031863 | 2024-01-17 21:58:50 | 0.0003248
6509 | 2 | 2 | CC Chg | 09:49:30 | 54:11:04 | 0.094 | 3.4553 | 0.9237 | 0.9237 | 81.78 | 0 | 0 | 0.003189 | 2024-01-17 21:59:20 | 0.0003248
6510 | 2 | 2 | CC Chg | 09:50:00 | 54:11:34 | 0.094 | 3.4553 | 0.9245 | 0.9245 | 81.85 | 0 | 0 | 0.0031917 | 2024-01-17 21:59:50 | 0.0003248
6511 | 2 | 2 | CC Chg | 09:50:30 | 54:12:04 | 0.094 | 3.4554 | 0.9253 | 0.9253 | 81.92 | 0 | 0 | 0.0031944 | 2024-01-17 22:00:20 | 0.0003249
6512 | 2 | 2 | CC Chg | 09:51:00 | 54:12:34 | 0.094 | 3.4555 | 0.9261 | 0.9261 | 81.99 | 0 | 0 | 0.0031971 | 2024-01-17 22:00:50 | 0.0003249
6513 | 2 | 2 | CC Chg | 09:51:30 | 54:13:04 | 0.094 | 3.4556 | 0.9269 | 0.9269 | 82.06 | 0 | 0 | 0.0031998 | 2024-01-17 22:01:20 | 0.0003249
6514 | 2 | 2 | CC Chg | 09:52:00 | 54:13:34 | 0.094 | 3.4556 | 0.9277 | 0.9277 | 82.13 | 0 | 0 | 0.0032025 | 2024-01-17 22:01:50 | 0.0003249
6515 | 2 | 2 | CC Chg | 09:52:30 | 54:14:04 | 0.094 | 3.4555 | 0.9284 | 0.9284 | 82.2 | 0 | 0 | 0.0032052 | 2024-01-17 22:02:20 | 0.0003249
6516 | 2 | 2 | CC Chg | 09:53:00 | 54:14:34 | 0.094 | 3.4555 | 0.9292 | 0.9292 | 82.27 | 0 | 0 | 0.003208 | 2024-01-17 22:02:50 | 0.0003249
6517 | 2 | 2 | CC Chg | 09:53:30 | 54:15:04 | 0.094 | 3.4553 | 0.93 | 0.93 | 82.34 | 0 | 0 | 0.0032107 | 2024-01-17 22:03:20 | 0.0003249
6518 | 2 | 2 | CC Chg | 09:54:00 | 54:15:34 | 0.094 | 3.4552 | 0.9308 | 0.9308 | 82.4 | 0 | 0 | 0.0032134 | 2024-01-17 22:03:50 | 0.0003249
6519 | 2 | 2 | CC Chg | 09:54:30 | 54:16:04 | 0.094 | 3.4552 | 0.9316 | 0.9316 | 82.47 | 0 | 0 | 0.0032161 | 2024-01-17 22:04:20 | 0.0003249
6520 | 2 | 2 | CC Chg | 09:55:00 | 54:16:34 | 0.094 | 3.4552 | 0.9324 | 0.9324 | 82.54 | 0 | 0 | 0.0032188 | 2024-01-17 22:04:50 | 0.0003249
6521 | 2 | 2 | CC Chg | 09:55:30 | 54:17:04 | 0.094 | 3.4552 | 0.9331 | 0.9331 | 82.61 | 0 | 0 | 0.0032215 | 2024-01-17 22:05:20 | 0.0003249
6522 | 2 | 2 | CC Chg | 09:56:00 | 54:17:34 | 0.094 | 3.4553 | 0.9339 | 0.9339 | 82.68 | 0 | 0 | 0.0032242 | 2024-01-17 22:05:50 | 0.0003249
6523 | 2 | 2 | CC Chg | 09:56:30 | 54:18:04 | 0.094 | 3.4553 | 0.9347 | 0.9347 | 82.75 | 0 | 0 | 0.0032269 | 2024-01-17 22:06:20 | 0.0003249
6524 | 2 | 2 | CC Chg | 09:57:00 | 54:18:34 | 0.094 | 3.4554 | 0.9355 | 0.9355 | 82.82 | 0 | 0 | 0.0032296 | 2024-01-17 22:06:50 | 0.0003249
6525 | 2 | 2 | CC Chg | 09:57:30 | 54:19:04 | 0.094 | 3.4555 | 0.9363 | 0.9363 | 82.89 | 0 | 0 | 0.0032323 | 2024-01-17 22:07:20 | 0.0003249
6526 | 2 | 2 | CC Chg | 09:58:00 | 54:19:34 | 0.094 | 3.4556 | 0.9371 | 0.9371 | 82.96 | 0 | 0 | 0.003235 | 2024-01-17 22:07:50 | 0.0003249
6527 | 2 | 2 | CC Chg | 09:58:30 | 54:20:04 | 0.094 | 3.4557 | 0.9378 | 0.9378 | 83.03 | 0 | 0 | 0.0032377 | 2024-01-17 22:08:20 | 0.0003249
6528 | 2 | 2 | CC Chg | 09:59:00 | 54:20:34 | 0.094 | 3.4557 | 0.9386 | 0.9386 | 83.1 | 0 | 0 | 0.0032404 | 2024-01-17 22:08:50 | 0.0003249
6529 | 2 | 2 | CC Chg | 09:59:30 | 54:21:04 | 0.094 | 3.4556 | 0.9394 | 0.9394 | 83.17 | 0 | 0 | 0.0032431 | 2024-01-17 22:09:20 | 0.0003249
6530 | 2 | 2 | CC Chg | 10:00:00 | 54:21:34 | 0.094 | 3.4556 | 0.9402 | 0.9402 | 83.24 | 0 | 0 | 0.0032459 | 2024-01-17 22:09:50 | 0.0003249
6531 | 2 | 2 | CC Chg | 10:00:30 | 54:22:04 | 0.094 | 3.4555 | 0.941 | 0.941 | 83.31 | 0 | 0 | 0.0032486 | 2024-01-17 22:10:20 | 0.0003249
6532 | 2 | 2 | CC Chg | 10:01:00 | 54:22:34 | 0.094 | 3.4554 | 0.9418 | 0.9418 | 83.38 | 0 | 0 | 0.0032513 | 2024-01-17 22:10:50 | 0.0003249
6533 | 2 | 2 | CC Chg | 10:01:30 | 54:23:04 | 0.094 | 3.4553 | 0.9425 | 0.9425 | 83.45 | 0 | 0 | 0.003254 | 2024-01-17 22:11:20 | 0.0003249
6534 | 2 | 2 | CC Chg | 10:02:00 | 54:23:34 | 0.094 | 3.4553 | 0.9433 | 0.9433 | 83.51 | 0 | 0 | 0.0032567 | 2024-01-17 22:11:50 | 0.0003249
6535 | 2 | 2 | CC Chg | 10:02:30 | 54:24:04 | 0.094 | 3.4553 | 0.9441 | 0.9441 | 83.58 | 0 | 0 | 0.0032594 | 2024-01-17 22:12:20 | 0.0003249
6536 | 2 | 2 | CC Chg | 10:03:00 | 54:24:34 | 0.094 | 3.4554 | 0.9449 | 0.9449 | 83.65 | 0 | 0 | 0.0032621 | 2024-01-17 22:12:50 | 0.0003249
6537 | 2 | 2 | CC Chg | 10:03:30 | 54:25:04 | 0.094 | 3.4554 | 0.9457 | 0.9457 | 83.72 | 0 | 0 | 0.0032648 | 2024-01-17 22:13:20 | 0.0003249
6538 | 2 | 2 | CC Chg | 10:04:00 | 54:25:34 | 0.094 | 3.4556 | 0.9465 | 0.9465 | 83.79 | 0 | 0 | 0.0032675 | 2024-01-17 22:13:50 | 0.0003249
6539 | 2 | 2 | CC Chg | 10:04:30 | 54:26:04 | 0.094 | 3.4556 | 0.9472 | 0.9472 | 83.86 | 0 | 0 | 0.0032702 | 2024-01-17 22:14:20 | 0.0003249
6540 | 2 | 2 | CC Chg | 10:05:00 | 54:26:34 | 0.094 | 3.4557 | 0.948 | 0.948 | 83.93 | 0 | 0 | 0.0032729 | 2024-01-17 22:14:50 | 0.0003249
6541 | 2 | 2 | CC Chg | 10:05:30 | 54:27:04 | 0.094 | 3.4558 | 0.9488 | 0.9488 | 84 | 0 | 0 | 0.0032756 | 2024-01-17 22:15:20 | 0.0003249
6542 | 2 | 2 | CC Chg | 10:06:00 | 54:27:34 | 0.094 | 3.4557 | 0.9496 | 0.9496 | 84.07 | 0 | 0 | 0.0032783 | 2024-01-17 22:15:50 | 0.0003249
6543 | 2 | 2 | CC Chg | 10:06:30 | 54:28:04 | 0.094 | 3.4556 | 0.9504 | 0.9504 | 84.14 | 0 | 0 | 0.0032811 | 2024-01-17 22:16:20 | 0.0003249
6544 | 2 | 2 | CC Chg | 10:07:00 | 54:28:34 | 0.094 | 3.4556 | 0.9512 | 0.9512 | 84.21 | 0 | 0 | 0.0032838 | 2024-01-17 22:16:50 | 0.0003249
6545 | 2 | 2 | CC Chg | 10:07:30 | 54:29:04 | 0.094 | 3.4555 | 0.9519 | 0.9519 | 84.28 | 0 | 0 | 0.0032865 | 2024-01-17 22:17:20 | 0.0003249
6546 | 2 | 2 | CC Chg | 10:08:00 | 54:29:34 | 0.094 | 3.4554 | 0.9527 | 0.9527 | 84.35 | 0 | 0 | 0.0032892 | 2024-01-17 22:17:50 | 0.0003249
6547 | 2 | 2 | CC Chg | 10:08:30 | 54:30:04 | 0.094 | 3.4553 | 0.9535 | 0.9535 | 84.42 | 0 | 0 | 0.0032919 | 2024-01-17 22:18:20 | 0.0003249
6548 | 2 | 2 | CC Chg | 10:09:00 | 54:30:34 | 0.094 | 3.4553 | 0.9543 | 0.9543 | 84.49 | 0 | 0 | 0.0032946 | 2024-01-17 22:18:50 | 0.0003249
6549 | 2 | 2 | CC Chg | 10:09:30 | 54:31:04 | 0.094 | 3.4554 | 0.9551 | 0.9551 | 84.55 | 0 | 0 | 0.0032973 | 2024-01-17 22:19:20 | 0.0003249
6550 | 2 | 2 | CC Chg | 10:10:00 | 54:31:34 | 0.094 | 3.4554 | 0.9559 | 0.9559 | 84.62 | 0 | 0 | 0.0033 | 2024-01-17 22:19:50 | 0.0003249
6551 | 2 | 2 | CC Chg | 10:10:30 | 54:32:04 | 0.094 | 3.4555 | 0.9566 | 0.9566 | 84.69 | 0 | 0 | 0.0033027 | 2024-01-17 22:20:20 | 0.0003249
6552 | 2 | 2 | CC Chg | 10:11:00 | 54:32:34 | 0.094 | 3.4556 | 0.9574 | 0.9574 | 84.76 | 0 | 0 | 0.0033054 | 2024-01-17 22:20:50 | 0.0003249
6553 | 2 | 2 | CC Chg | 10:11:30 | 54:33:04 | 0.094 | 3.4557 | 0.9582 | 0.9582 | 84.83 | 0 | 0 | 0.0033081 | 2024-01-17 22:21:20 | 0.0003249
6554 | 2 | 2 | CC Chg | 10:12:00 | 54:33:34 | 0.094 | 3.4557 | 0.959 | 0.959 | 84.9 | 0 | 0 | 0.0033108 | 2024-01-17 22:21:50 | 0.0003249
6555 | 2 | 2 | CC Chg | 10:12:30 | 54:34:04 | 0.094 | 3.4558 | 0.9598 | 0.9598 | 84.97 | 0 | 0 | 0.0033135 | 2024-01-17 22:22:20 | 0.0003249
6556 | 2 | 2 | CC Chg | 10:13:00 | 54:34:34 | 0.094 | 3.4558 | 0.9606 | 0.9606 | 85.04 | 0 | 0 | 0.0033162 | 2024-01-17 22:22:50 | 0.0003249
6557 | 2 | 2 | CC Chg | 10:13:30 | 54:35:04 | 0.094 | 3.4557 | 0.9613 | 0.9613 | 85.11 | 0 | 0 | 0.003319 | 2024-01-17 22:23:20 | 0.0003249
6558 | 2 | 2 | CC Chg | 10:14:00 | 54:35:34 | 0.094 | 3.4556 | 0.9621 | 0.9621 | 85.18 | 0 | 0 | 0.0033217 | 2024-01-17 22:23:50 | 0.0003249
6559 | 2 | 2 | CC Chg | 10:14:30 | 54:36:04 | 0.094 | 3.4556 | 0.9629 | 0.9629 | 85.25 | 0 | 0 | 0.0033244 | 2024-01-17 22:24:20 | 0.0003249
6560 | 2 | 2 | CC Chg | 10:15:00 | 54:36:34 | 0.094 | 3.4555 | 0.9637 | 0.9637 | 85.32 | 0 | 0 | 0.0033271 | 2024-01-17 22:24:50 | 0.0003249
6561 | 2 | 2 | CC Chg | 10:15:30 | 54:37:04 | 0.094 | 3.4554 | 0.9645 | 0.9645 | 85.39 | 0 | 0 | 0.0033298 | 2024-01-17 22:25:20 | 0.0003248
6562 | 2 | 2 | CC Chg | 10:16:00 | 54:37:34 | 0.094 | 3.4554 | 0.9653 | 0.9653 | 85.46 | 0 | 0 | 0.0033325 | 2024-01-17 22:25:50 | 0.0003248
6563 | 2 | 2 | CC Chg | 10:16:30 | 54:38:04 | 0.094 | 3.4554 | 0.966 | 0.966 | 85.53 | 0 | 0 | 0.0033352 | 2024-01-17 22:26:20 | 0.0003248
6564 | 2 | 2 | CC Chg | 10:17:00 | 54:38:34 | 0.094 | 3.4555 | 0.9668 | 0.9668 | 85.6 | 0 | 0 | 0.0033379 | 2024-01-17 22:26:50 | 0.0003249
6565 | 2 | 2 | CC Chg | 10:17:30 | 54:39:04 | 0.094 | 3.4555 | 0.9676 | 0.9676 | 85.66 | 0 | 0 | 0.0033406 | 2024-01-17 22:27:20 | 0.0003249
6566 | 2 | 2 | CC Chg | 10:18:00 | 54:39:34 | 0.094 | 3.4557 | 0.9684 | 0.9684 | 85.73 | 0 | 0 | 0.0033433 | 2024-01-17 22:27:50 | 0.0003249
6567 | 2 | 2 | CC Chg | 10:18:30 | 54:40:04 | 0.094 | 3.4558 | 0.9692 | 0.9692 | 85.8 | 0 | 0 | 0.003346 | 2024-01-17 22:28:20 | 0.0003249
6568 | 2 | 2 | CC Chg | 10:19:00 | 54:40:34 | 0.094 | 3.4558 | 0.97 | 0.97 | 85.87 | 0 | 0 | 0.0033487 | 2024-01-17 22:28:50 | 0.0003249
6569 | 2 | 2 | CC Chg | 10:19:30 | 54:41:04 | 0.094 | 3.4559 | 0.9708 | 0.9708 | 85.94 | 0 | 0 | 0.0033514 | 2024-01-17 22:29:20 | 0.0003249
6570 | 2 | 2 | CC Chg | 10:20:00 | 54:41:34 | 0.094 | 3.4559 | 0.9715 | 0.9715 | 86.01 | 0 | 0 | 0.0033542 | 2024-01-17 22:29:50 | 0.0003249
6571 | 2 | 2 | CC Chg | 10:20:30 | 54:42:04 | 0.094 | 3.4558 | 0.9723 | 0.9723 | 86.08 | 0 | 0 | 0.0033569 | 2024-01-17 22:30:20 | 0.0003249
6572 | 2 | 2 | CC Chg | 10:21:00 | 54:42:34 | 0.094 | 3.4558 | 0.9731 | 0.9731 | 86.15 | 0 | 0 | 0.0033596 | 2024-01-17 22:30:50 | 0.0003249
6573 | 2 | 2 | CC Chg | 10:21:30 | 54:43:04 | 0.094 | 3.4556 | 0.9739 | 0.9739 | 86.22 | 0 | 0 | 0.0033623 | 2024-01-17 22:31:20 | 0.0003249
6574 | 2 | 2 | CC Chg | 10:22:00 | 54:43:34 | 0.094 | 3.4556 | 0.9747 | 0.9747 | 86.29 | 0 | 0 | 0.003365 | 2024-01-17 22:31:50 | 0.0003249
6575 | 2 | 2 | CC Chg | 10:22:30 | 54:44:04 | 0.094 | 3.4555 | 0.9755 | 0.9755 | 86.36 | 0 | 0 | 0.0033677 | 2024-01-17 22:32:20 | 0.0003249
6576 | 2 | 2 | CC Chg | 10:23:00 | 54:44:34 | 0.094 | 3.4555 | 0.9762 | 0.9762 | 86.43 | 0 | 0 | 0.0033704 | 2024-01-17 22:32:50 | 0.0003249
6577 | 2 | 2 | CC Chg | 10:23:30 | 54:45:04 | 0.094 | 3.4555 | 0.977 | 0.977 | 86.5 | 0 | 0 | 0.0033731 | 2024-01-17 22:33:20 | 0.0003249
6578 | 2 | 2 | CC Chg | 10:24:00 | 54:45:34 | 0.094 | 3.4555 | 0.9778 | 0.9778 | 86.57 | 0 | 0 | 0.0033758 | 2024-01-17 22:33:50 | 0.0003249
6579 | 2 | 2 | CC Chg | 10:24:30 | 54:46:04 | 0.094 | 3.4556 | 0.9786 | 0.9786 | 86.64 | 0 | 0 | 0.0033785 | 2024-01-17 22:34:20 | 0.0003249
6580 | 2 | 2 | CC Chg | 10:25:00 | 54:46:34 | 0.094 | 3.4557 | 0.9794 | 0.9794 | 86.71 | 0 | 0 | 0.0033812 | 2024-01-17 22:34:50 | 0.0003249
6581 | 2 | 2 | CC Chg | 10:25:30 | 54:47:04 | 0.094 | 3.4558 | 0.9802 | 0.9802 | 86.77 | 0 | 0 | 0.0033839 | 2024-01-17 22:35:20 | 0.0003249
6582 | 2 | 2 | CC Chg | 10:26:00 | 54:47:34 | 0.094 | 3.4559 | 0.9809 | 0.9809 | 86.84 | 0 | 0 | 0.0033866 | 2024-01-17 22:35:50 | 0.0003249
6583 | 2 | 2 | CC Chg | 10:26:30 | 54:48:04 | 0.094 | 3.4559 | 0.9817 | 0.9817 | 86.91 | 0 | 0 | 0.0033893 | 2024-01-17 22:36:20 | 0.0003249
6584 | 2 | 2 | CC Chg | 10:27:00 | 54:48:34 | 0.094 | 3.456 | 0.9825 | 0.9825 | 86.98 | 0 | 0 | 0.0033921 | 2024-01-17 22:36:50 | 0.0003249
6585 | 2 | 2 | CC Chg | 10:27:30 | 54:49:04 | 0.094 | 3.456 | 0.9833 | 0.9833 | 87.05 | 0 | 0 | 0.0033948 | 2024-01-17 22:37:20 | 0.0003249
6586 | 2 | 2 | CC Chg | 10:28:00 | 54:49:34 | 0.094 | 3.4558 | 0.9841 | 0.9841 | 87.12 | 0 | 0 | 0.0033975 | 2024-01-17 22:37:50 | 0.0003249
6587 | 2 | 2 | CC Chg | 10:28:30 | 54:50:04 | 0.094 | 3.4557 | 0.9849 | 0.9849 | 87.19 | 0 | 0 | 0.0034002 | 2024-01-17 22:38:20 | 0.0003249
6588 | 2 | 2 | CC Chg | 10:29:00 | 54:50:34 | 0.094 | 3.4557 | 0.9856 | 0.9856 | 87.26 | 0 | 0 | 0.0034029 | 2024-01-17 22:38:50 | 0.0003249
6589 | 2 | 2 | CC Chg | 10:29:30 | 54:51:04 | 0.094 | 3.4556 | 0.9864 | 0.9864 | 87.33 | 0 | 0 | 0.0034056 | 2024-01-17 22:39:20 | 0.0003249
6590 | 2 | 2 | CC Chg | 10:30:00 | 54:51:34 | 0.094 | 3.4556 | 0.9872 | 0.9872 | 87.4 | 0 | 0 | 0.0034083 | 2024-01-17 22:39:50 | 0.0003249
6591 | 2 | 2 | CC Chg | 10:30:30 | 54:52:04 | 0.094 | 3.4556 | 0.988 | 0.988 | 87.47 | 0 | 0 | 0.003411 | 2024-01-17 22:40:20 | 0.0003249
6592 | 2 | 2 | CC Chg | 10:31:00 | 54:52:34 | 0.094 | 3.4556 | 0.9888 | 0.9888 | 87.54 | 0 | 0 | 0.0034137 | 2024-01-17 22:40:50 | 0.0003249
6593 | 2 | 2 | CC Chg | 10:31:30 | 54:53:04 | 0.094 | 3.4557 | 0.9896 | 0.9896 | 87.61 | 0 | 0 | 0.0034164 | 2024-01-17 22:41:20 | 0.0003249
6594 | 2 | 2 | CC Chg | 10:32:00 | 54:53:34 | 0.094 | 3.4558 | 0.9903 | 0.9903 | 87.68 | 0 | 0 | 0.0034191 | 2024-01-17 22:41:50 | 0.0003249
6595 | 2 | 2 | CC Chg | 10:32:30 | 54:54:04 | 0.094 | 3.4559 | 0.9911 | 0.9911 | 87.75 | 0 | 0 | 0.0034218 | 2024-01-17 22:42:20 | 0.0003249
6596 | 2 | 2 | CC Chg | 10:33:00 | 54:54:34 | 0.094 | 3.4559 | 0.9919 | 0.9919 | 87.81 | 0 | 0 | 0.0034245 | 2024-01-17 22:42:50 | 0.0003249
6597 | 2 | 2 | CC Chg | 10:33:30 | 54:55:04 | 0.094 | 3.4561 | 0.9927 | 0.9927 | 87.88 | 0 | 0 | 0.0034273 | 2024-01-17 22:43:20 | 0.0003249
6598 | 2 | 2 | CC Chg | 10:34:00 | 54:55:34 | 0.094 | 3.4561 | 0.9935 | 0.9935 | 87.95 | 0 | 0 | 0.00343 | 2024-01-17 22:43:50 | 0.0003249
6599 | 2 | 2 | CC Chg | 10:34:30 | 54:56:04 | 0.094 | 3.456 | 0.9943 | 0.9943 | 88.02 | 0 | 0 | 0.0034327 | 2024-01-17 22:44:20 | 0.0003249
6600 | 2 | 2 | CC Chg | 10:35:00 | 54:56:34 | 0.094 | 3.456 | 0.995 | 0.995 | 88.09 | 0 | 0 | 0.0034354 | 2024-01-17 22:44:50 | 0.0003249
6601 | 2 | 2 | CC Chg | 10:35:30 | 54:57:04 | 0.094 | 3.4558 | 0.9958 | 0.9958 | 88.16 | 0 | 0 | 0.0034381 | 2024-01-17 22:45:20 | 0.0003249
6602 | 2 | 2 | CC Chg | 10:36:00 | 54:57:34 | 0.094 | 3.4557 | 0.9966 | 0.9966 | 88.23 | 0 | 0 | 0.0034408 | 2024-01-17 22:45:50 | 0.0003249
6603 | 2 | 2 | CC Chg | 10:36:30 | 54:58:04 | 0.094 | 3.4557 | 0.9974 | 0.9974 | 88.3 | 0 | 0 | 0.0034435 | 2024-01-17 22:46:20 | 0.0003249
6604 | 2 | 2 | CC Chg | 10:37:00 | 54:58:34 | 0.094 | 3.4556 | 0.9982 | 0.9982 | 88.37 | 0 | 0 | 0.0034462 | 2024-01-17 22:46:50 | 0.0003249
6605 | 2 | 2 | CC Chg | 10:37:30 | 54:59:04 | 0.094 | 3.4556 | 0.999 | 0.999 | 88.44 | 0 | 0 | 0.0034489 | 2024-01-17 22:47:20 | 0.0003249
6606 | 2 | 2 | CC Chg | 10:38:00 | 54:59:34 | 0.094 | 3.4557 | 0.9997 | 0.9997 | 88.51 | 0 | 0 | 0.0034516 | 2024-01-17 22:47:50 | 0.0003249
6607 | 2 | 2 | CC Chg | 10:38:30 | 55:00:04 | 0.094 | 3.4557 | 1.0005 | 1.0005 | 88.58 | 0 | 0 | 0.0034543 | 2024-01-17 22:48:20 | 0.0003249
6608 | 2 | 2 | CC Chg | 10:39:00 | 55:00:34 | 0.094 | 3.4558 | 1.0013 | 1.0013 | 88.65 | 0 | 0 | 0.003457 | 2024-01-17 22:48:50 | 0.0003249
6609 | 2 | 2 | CC Chg | 10:39:30 | 55:01:04 | 0.094 | 3.4559 | 1.0021 | 1.0021 | 88.72 | 0 | 0 | 0.0034597 | 2024-01-17 22:49:20 | 0.0003249
6610 | 2 | 2 | CC Chg | 10:40:00 | 55:01:34 | 0.094 | 3.456 | 1.0029 | 1.0029 | 88.79 | 0 | 0 | 0.0034625 | 2024-01-17 22:49:50 | 0.0003249
6611 | 2 | 2 | CC Chg | 10:40:30 | 55:02:04 | 0.094 | 3.4561 | 1.0037 | 1.0037 | 88.86 | 0 | 0 | 0.0034652 | 2024-01-17 22:50:20 | 0.0003249
6612 | 2 | 2 | CC Chg | 10:41:00 | 55:02:34 | 0.094 | 3.4561 | 1.0044 | 1.0044 | 88.92 | 0 | 0 | 0.0034679 | 2024-01-17 22:50:50 | 0.0003249
6613 | 2 | 2 | CC Chg | 10:41:30 | 55:03:04 | 0.094 | 3.4561 | 1.0052 | 1.0052 | 88.99 | 0 | 0 | 0.0034706 | 2024-01-17 22:51:20 | 0.0003249
6614 | 2 | 2 | CC Chg | 10:42:00 | 55:03:34 | 0.094 | 3.4561 | 1.006 | 1.006 | 89.06 | 0 | 0 | 0.0034733 | 2024-01-17 22:51:50 | 0.0003249
6615 | 2 | 2 | CC Chg | 10:42:30 | 55:04:04 | 0.094 | 3.456 | 1.0068 | 1.0068 | 89.13 | 0 | 0 | 0.003476 | 2024-01-17 22:52:20 | 0.0003249
6616 | 2 | 2 | CC Chg | 10:43:00 | 55:04:34 | 0.094 | 3.4559 | 1.0076 | 1.0076 | 89.2 | 0 | 0 | 0.0034787 | 2024-01-17 22:52:50 | 0.0003249
6617 | 2 | 2 | CC Chg | 10:43:30 | 55:05:04 | 0.094 | 3.4558 | 1.0084 | 1.0084 | 89.27 | 0 | 0 | 0.0034814 | 2024-01-17 22:53:20 | 0.0003249
6618 | 2 | 2 | CC Chg | 10:44:00 | 55:05:34 | 0.094 | 3.4557 | 1.0091 | 1.0091 | 89.34 | 0 | 0 | 0.0034841 | 2024-01-17 22:53:50 | 0.0003249
6619 | 2 | 2 | CC Chg | 10:44:30 | 55:06:04 | 0.094 | 3.4557 | 1.0099 | 1.0099 | 89.41 | 0 | 0 | 0.0034868 | 2024-01-17 22:54:20 | 0.0003249
6620 | 2 | 2 | CC Chg | 10:45:00 | 55:06:34 | 0.094 | 3.4557 | 1.0107 | 1.0107 | 89.48 | 0 | 0 | 0.0034895 | 2024-01-17 22:54:50 | 0.0003249
6621 | 2 | 2 | CC Chg | 10:45:30 | 55:07:04 | 0.094 | 3.4558 | 1.0115 | 1.0115 | 89.55 | 0 | 0 | 0.0034922 | 2024-01-17 22:55:20 | 0.0003249
6622 | 2 | 2 | CC Chg | 10:46:00 | 55:07:34 | 0.094 | 3.4559 | 1.0123 | 1.0123 | 89.62 | 0 | 0 | 0.0034949 | 2024-01-17 22:55:50 | 0.0003249
6623 | 2 | 2 | CC Chg | 10:46:30 | 55:08:04 | 0.094 | 3.456 | 1.0131 | 1.0131 | 89.69 | 0 | 0 | 0.0034977 | 2024-01-17 22:56:20 | 0.0003249
6624 | 2 | 2 | CC Chg | 10:47:00 | 55:08:34 | 0.094 | 3.4561 | 1.0138 | 1.0138 | 89.76 | 0 | 0 | 0.0035004 | 2024-01-17 22:56:50 | 0.0003249
6625 | 2 | 2 | CC Chg | 10:47:30 | 55:09:04 | 0.094 | 3.4562 | 1.0146 | 1.0146 | 89.83 | 0 | 0 | 0.0035031 | 2024-01-17 22:57:20 | 0.000325
6626 | 2 | 2 | CC Chg | 10:48:00 | 55:09:34 | 0.094 | 3.4562 | 1.0154 | 1.0154 | 89.9 | 0 | 0 | 0.0035058 | 2024-01-17 22:57:50 | 0.000325
6627 | 2 | 2 | CC Chg | 10:48:30 | 55:10:04 | 0.094 | 3.4562 | 1.0162 | 1.0162 | 89.97 | 0 | 0 | 0.0035085 | 2024-01-17 22:58:20 | 0.000325
6628 | 2 | 2 | CC Chg | 10:49:00 | 55:10:34 | 0.094 | 3.4562 | 1.017 | 1.017 | 90.03 | 0 | 0 | 0.0035112 | 2024-01-17 22:58:50 | 0.000325
6629 | 2 | 2 | CC Chg | 10:49:30 | 55:11:04 | 0.094 | 3.4561 | 1.0178 | 1.0178 | 90.1 | 0 | 0 | 0.0035139 | 2024-01-17 22:59:20 | 0.0003249
6630 | 2 | 2 | CC Chg | 10:50:00 | 55:11:34 | 0.094 | 3.456 | 1.0185 | 1.0185 | 90.17 | 0 | 0 | 0.0035166 | 2024-01-17 22:59:50 | 0.0003249
6631 | 2 | 2 | CC Chg | 10:50:30 | 55:12:04 | 0.094 | 3.4559 | 1.0193 | 1.0193 | 90.24 | 0 | 0 | 0.0035193 | 2024-01-17 23:00:20 | 0.0003249
6632 | 2 | 2 | CC Chg | 10:51:00 | 55:12:34 | 0.094 | 3.4558 | 1.0201 | 1.0201 | 90.31 | 0 | 0 | 0.003522 | 2024-01-17 23:00:50 | 0.0003249
6633 | 2 | 2 | CC Chg | 10:51:30 | 55:13:04 | 0.094 | 3.4558 | 1.0209 | 1.0209 | 90.38 | 0 | 0 | 0.0035247 | 2024-01-17 23:01:20 | 0.0003249
6634 | 2 | 2 | CC Chg | 10:52:00 | 55:13:34 | 0.094 | 3.4558 | 1.0217 | 1.0217 | 90.45 | 0 | 0 | 0.0035274 | 2024-01-17 23:01:50 | 0.0003249
6635 | 2 | 2 | CC Chg | 10:52:30 | 55:14:04 | 0.094 | 3.4559 | 1.0225 | 1.0225 | 90.52 | 0 | 0 | 0.0035301 | 2024-01-17 23:02:20 | 0.0003249
6636 | 2 | 2 | CC Chg | 10:53:00 | 55:14:34 | 0.094 | 3.456 | 1.0232 | 1.0232 | 90.59 | 0 | 0 | 0.0035329 | 2024-01-17 23:02:50 | 0.0003249
6637 | 2 | 2 | CC Chg | 10:53:30 | 55:15:04 | 0.094 | 3.456 | 1.024 | 1.024 | 90.66 | 0 | 0 | 0.0035356 | 2024-01-17 23:03:20 | 0.0003249
6638 | 2 | 2 | CC Chg | 10:54:00 | 55:15:34 | 0.094 | 3.4561 | 1.0248 | 1.0248 | 90.73 | 0 | 0 | 0.0035383 | 2024-01-17 23:03:50 | 0.0003249
6639 | 2 | 2 | CC Chg | 10:54:30 | 55:16:04 | 0.094 | 3.4562 | 1.0256 | 1.0256 | 90.8 | 0 | 0 | 0.003541 | 2024-01-17 23:04:20 | 0.000325
6640 | 2 | 2 | CC Chg | 10:55:00 | 55:16:34 | 0.094 | 3.4563 | 1.0264 | 1.0264 | 90.87 | 0 | 0 | 0.0035437 | 2024-01-17 23:04:50 | 0.000325
6641 | 2 | 2 | CC Chg | 10:55:30 | 55:17:04 | 0.094 | 3.4563 | 1.0272 | 1.0272 | 90.94 | 0 | 0 | 0.0035464 | 2024-01-17 23:05:20 | 0.000325
6642 | 2 | 2 | CC Chg | 10:56:00 | 55:17:34 | 0.094 | 3.4563 | 1.0279 | 1.0279 | 91.01 | 0 | 0 | 0.0035491 | 2024-01-17 23:05:50 | 0.000325
6643 | 2 | 2 | CC Chg | 10:56:30 | 55:18:04 | 0.094 | 3.4562 | 1.0287 | 1.0287 | 91.08 | 0 | 0 | 0.0035518 | 2024-01-17 23:06:20 | 0.000325
6644 | 2 | 2 | CC Chg | 10:57:00 | 55:18:34 | 0.094 | 3.4561 | 1.0295 | 1.0295 | 91.14 | 0 | 0 | 0.0035545 | 2024-01-17 23:06:50 | 0.0003249
6645 | 2 | 2 | CC Chg | 10:57:30 | 55:19:04 | 0.094 | 3.456 | 1.0303 | 1.0303 | 91.21 | 0 | 0 | 0.0035572 | 2024-01-17 23:07:20 | 0.0003249
6646 | 2 | 2 | CC Chg | 10:58:00 | 55:19:34 | 0.094 | 3.4559 | 1.0311 | 1.0311 | 91.28 | 0 | 0 | 0.0035599 | 2024-01-17 23:07:50 | 0.0003249
6647 | 2 | 2 | CC Chg | 10:58:30 | 55:20:04 | 0.094 | 3.4559 | 1.0319 | 1.0319 | 91.35 | 0 | 0 | 0.0035626 | 2024-01-17 23:08:20 | 0.0003249
6648 | 2 | 2 | CC Chg | 10:59:00 | 55:20:34 | 0.094 | 3.4559 | 1.0326 | 1.0326 | 91.42 | 0 | 0 | 0.0035653 | 2024-01-17 23:08:50 | 0.0003249
6649 | 2 | 2 | CC Chg | 10:59:30 | 55:21:04 | 0.094 | 3.456 | 1.0334 | 1.0334 | 91.49 | 0 | 0 | 0.0035681 | 2024-01-17 23:09:20 | 0.0003249
6650 | 2 | 2 | CC Chg | 11:00:00 | 55:21:34 | 0.094 | 3.456 | 1.0342 | 1.0342 | 91.56 | 0 | 0 | 0.0035708 | 2024-01-17 23:09:50 | 0.0003249
6651 | 2 | 2 | CC Chg | 11:00:30 | 55:22:04 | 0.094 | 3.4562 | 1.035 | 1.035 | 91.63 | 0 | 0 | 0.0035735 | 2024-01-17 23:10:20 | 0.000325
6652 | 2 | 2 | CC Chg | 11:01:00 | 55:22:34 | 0.094 | 3.4562 | 1.0358 | 1.0358 | 91.7 | 0 | 0 | 0.0035762 | 2024-01-17 23:10:50 | 0.000325
6653 | 2 | 2 | CC Chg | 11:01:30 | 55:23:04 | 0.094 | 3.4563 | 1.0366 | 1.0366 | 91.77 | 0 | 0 | 0.0035789 | 2024-01-17 23:11:20 | 0.000325
6654 | 2 | 2 | CC Chg | 11:02:00 | 55:23:34 | 0.094 | 3.4564 | 1.0373 | 1.0373 | 91.84 | 0 | 0 | 0.0035816 | 2024-01-17 23:11:50 | 0.000325
6655 | 2 | 2 | CC Chg | 11:02:30 | 55:24:04 | 0.094 | 3.4564 | 1.0381 | 1.0381 | 91.91 | 0 | 0 | 0.0035843 | 2024-01-17 23:12:20 | 0.000325
6656 | 2 | 2 | CC Chg | 11:03:00 | 55:24:34 | 0.094 | 3.4563 | 1.0389 | 1.0389 | 91.98 | 0 | 0 | 0.003587 | 2024-01-17 23:12:50 | 0.000325
6657 | 2 | 2 | CC Chg | 11:03:30 | 55:25:04 | 0.094 | 3.4562 | 1.0397 | 1.0397 | 92.05 | 0 | 0 | 0.0035897 | 2024-01-17 23:13:20 | 0.000325
6658 | 2 | 2 | CC Chg | 11:04:00 | 55:25:34 | 0.094 | 3.4561 | 1.0405 | 1.0405 | 92.12 | 0 | 0 | 0.0035924 | 2024-01-17 23:13:50 | 0.0003249
6659 | 2 | 2 | CC Chg | 11:04:30 | 55:26:04 | 0.094 | 3.4561 | 1.0413 | 1.0413 | 92.18 | 0 | 0 | 0.0035951 | 2024-01-17 23:14:20 | 0.0003249
6660 | 2 | 2 | CC Chg | 11:05:00 | 55:26:34 | 0.094 | 3.456 | 1.042 | 1.042 | 92.25 | 0 | 0 | 0.0035978 | 2024-01-17 23:14:50 | 0.0003249
6661 | 2 | 2 | CC Chg | 11:05:30 | 55:27:04 | 0.094 | 3.456 | 1.0428 | 1.0428 | 92.32 | 0 | 0 | 0.0036006 | 2024-01-17 23:15:20 | 0.0003249
6662 | 2 | 2 | CC Chg | 11:06:00 | 55:27:34 | 0.094 | 3.456 | 1.0436 | 1.0436 | 92.39 | 0 | 0 | 0.0036033 | 2024-01-17 23:15:50 | 0.0003249
6663 | 2 | 2 | CC Chg | 11:06:30 | 55:28:04 | 0.094 | 3.456 | 1.0444 | 1.0444 | 92.46 | 0 | 0 | 0.003606 | 2024-01-17 23:16:20 | 0.0003249
6664 | 2 | 2 | CC Chg | 11:07:00 | 55:28:34 | 0.094 | 3.4561 | 1.0452 | 1.0452 | 92.53 | 0 | 0 | 0.0036087 | 2024-01-17 23:16:50 | 0.0003249
6665 | 2 | 2 | CC Chg | 11:07:30 | 55:29:04 | 0.094 | 3.4562 | 1.046 | 1.046 | 92.6 | 0 | 0 | 0.0036114 | 2024-01-17 23:17:20 | 0.000325
6666 | 2 | 2 | CC Chg | 11:08:00 | 55:29:34 | 0.094 | 3.4562 | 1.0467 | 1.0467 | 92.67 | 0 | 0 | 0.0036141 | 2024-01-17 23:17:50 | 0.000325
6667 | 2 | 2 | CC Chg | 11:08:30 | 55:30:04 | 0.094 | 3.4564 | 1.0475 | 1.0475 | 92.74 | 0 | 0 | 0.0036168 | 2024-01-17 23:18:20 | 0.000325
6668 | 2 | 2 | CC Chg | 11:09:00 | 55:30:34 | 0.094 | 3.4564 | 1.0483 | 1.0483 | 92.81 | 0 | 0 | 0.0036195 | 2024-01-17 23:18:50 | 0.000325
6669 | 2 | 2 | CC Chg | 11:09:30 | 55:31:04 | 0.094 | 3.4564 | 1.0491 | 1.0491 | 92.88 | 0 | 0 | 0.0036222 | 2024-01-17 23:19:20 | 0.000325
6670 | 2 | 2 | CC Chg | 11:10:00 | 55:31:34 | 0.094 | 3.4564 | 1.0499 | 1.0499 | 92.95 | 0 | 0 | 0.0036249 | 2024-01-17 23:19:50 | 0.000325
6671 | 2 | 2 | CC Chg | 11:10:30 | 55:32:04 | 0.094 | 3.4563 | 1.0507 | 1.0507 | 93.02 | 0 | 0 | 0.0036276 | 2024-01-17 23:20:20 | 0.000325
6672 | 2 | 2 | CC Chg | 11:11:00 | 55:32:34 | 0.094 | 3.4562 | 1.0515 | 1.0515 | 93.09 | 0 | 0 | 0.0036303 | 2024-01-17 23:20:50 | 0.000325
6673 | 2 | 2 | CC Chg | 11:11:30 | 55:33:04 | 0.094 | 3.4561 | 1.0522 | 1.0522 | 93.16 | 0 | 0 | 0.003633 | 2024-01-17 23:21:20 | 0.0003249
6674 | 2 | 2 | CC Chg | 11:12:00 | 55:33:34 | 0.094 | 3.456 | 1.053 | 1.053 | 93.23 | 0 | 0 | 0.0036358 | 2024-01-17 23:21:50 | 0.0003249
6675 | 2 | 2 | CC Chg | 11:12:30 | 55:34:04 | 0.094 | 3.456 | 1.0538 | 1.0538 | 93.29 | 0 | 0 | 0.0036385 | 2024-01-17 23:22:20 | 0.0003249
6676 | 2 | 2 | CC Chg | 11:13:00 | 55:34:34 | 0.094 | 3.456 | 1.0546 | 1.0546 | 93.36 | 0 | 0 | 0.0036412 | 2024-01-17 23:22:50 | 0.0003249
6677 | 2 | 2 | CC Chg | 11:13:30 | 55:35:04 | 0.094 | 3.4561 | 1.0554 | 1.0554 | 93.43 | 0 | 0 | 0.0036439 | 2024-01-17 23:23:20 | 0.0003249
6678 | 2 | 2 | CC Chg | 11:14:00 | 55:35:34 | 0.094 | 3.4561 | 1.0562 | 1.0562 | 93.5 | 0 | 0 | 0.0036466 | 2024-01-17 23:23:50 | 0.0003249
6679 | 2 | 2 | CC Chg | 11:14:30 | 55:36:04 | 0.094 | 3.4563 | 1.0569 | 1.0569 | 93.57 | 0 | 0 | 0.0036493 | 2024-01-17 23:24:20 | 0.000325
6680 | 2 | 2 | CC Chg | 11:15:00 | 55:36:34 | 0.094 | 3.4564 | 1.0577 | 1.0577 | 93.64 | 0 | 0 | 0.003652 | 2024-01-17 23:24:50 | 0.000325
6681 | 2 | 2 | CC Chg | 11:15:30 | 55:37:04 | 0.094 | 3.4565 | 1.0585 | 1.0585 | 93.71 | 0 | 0 | 0.0036547 | 2024-01-17 23:25:20 | 0.000325
6682 | 2 | 2 | CC Chg | 11:16:00 | 55:37:34 | 0.094 | 3.4565 | 1.0593 | 1.0593 | 93.78 | 0 | 0 | 0.0036574 | 2024-01-17 23:25:50 | 0.0003249
6683 | 2 | 2 | CC Chg | 11:16:30 | 55:38:04 | 0.094 | 3.4565 | 1.0601 | 1.0601 | 93.85 | 0 | 0 | 0.0036601 | 2024-01-17 23:26:20 | 0.0003249
6684 | 2 | 2 | CC Chg | 11:17:00 | 55:38:34 | 0.094 | 3.4565 | 1.0609 | 1.0609 | 93.92 | 0 | 0 | 0.0036628 | 2024-01-17 23:26:50 | 0.0003249
6685 | 2 | 2 | CC Chg | 11:17:30 | 55:39:04 | 0.094 | 3.4564 | 1.0616 | 1.0616 | 93.99 | 0 | 0 | 0.0036655 | 2024-01-17 23:27:20 | 0.000325
6686 | 2 | 2 | CC Chg | 11:18:00 | 55:39:34 | 0.094 | 3.4563 | 1.0624 | 1.0624 | 94.06 | 0 | 0 | 0.0036682 | 2024-01-17 23:27:50 | 0.000325
6687 | 2 | 2 | CC Chg | 11:18:30 | 55:40:04 | 0.094 | 3.4562 | 1.0632 | 1.0632 | 94.13 | 0 | 0 | 0.003671 | 2024-01-17 23:28:20 | 0.0003249
6688 | 2 | 2 | CC Chg | 11:19:00 | 55:40:34 | 0.094 | 3.4561 | 1.064 | 1.064 | 94.2 | 0 | 0 | 0.0036737 | 2024-01-17 23:28:50 | 0.0003249
6689 | 2 | 2 | CC Chg | 11:19:30 | 55:41:04 | 0.094 | 3.4561 | 1.0648 | 1.0648 | 94.27 | 0 | 0 | 0.0036764 | 2024-01-17 23:29:20 | 0.0003249
6690 | 2 | 2 | CC Chg | 11:20:00 | 55:41:34 | 0.094 | 3.4562 | 1.0656 | 1.0656 | 94.34 | 0 | 0 | 0.0036791 | 2024-01-17 23:29:50 | 0.0003249
6691 | 2 | 2 | CC Chg | 11:20:30 | 55:42:04 | 0.094 | 3.4562 | 1.0663 | 1.0663 | 94.4 | 0 | 0 | 0.0036818 | 2024-01-17 23:30:20 | 0.000325
6692 | 2 | 2 | CC Chg | 11:21:00 | 55:42:34 | 0.094 | 3.4563 | 1.0671 | 1.0671 | 94.47 | 0 | 0 | 0.0036845 | 2024-01-17 23:30:50 | 0.0003249
6693 | 2 | 2 | CC Chg | 11:21:30 | 55:43:04 | 0.094 | 3.4564 | 1.0679 | 1.0679 | 94.54 | 0 | 0 | 0.0036872 | 2024-01-17 23:31:20 | 0.0003249
6694 | 2 | 2 | CC Chg | 11:22:00 | 55:43:34 | 0.094 | 3.4565 | 1.0687 | 1.0687 | 94.61 | 0 | 0 | 0.0036899 | 2024-01-17 23:31:50 | 0.000325
6695 | 2 | 2 | CC Chg | 11:22:30 | 55:44:04 | 0.094 | 3.4566 | 1.0695 | 1.0695 | 94.68 | 0 | 0 | 0.0036926 | 2024-01-17 23:32:20 | 0.000325
6696 | 2 | 2 | CC Chg | 11:23:00 | 55:44:34 | 0.094 | 3.4566 | 1.0703 | 1.0703 | 94.75 | 0 | 0 | 0.0036953 | 2024-01-17 23:32:50 | 0.000325
6697 | 2 | 2 | CC Chg | 11:23:30 | 55:45:04 | 0.094 | 3.4566 | 1.071 | 1.071 | 94.82 | 0 | 0 | 0.003698 | 2024-01-17 23:33:20 | 0.000325
6698 | 2 | 2 | CC Chg | 11:24:00 | 55:45:34 | 0.094 | 3.4565 | 1.0718 | 1.0718 | 94.89 | 0 | 0 | 0.0037007 | 2024-01-17 23:33:50 | 0.000325
6699 | 2 | 2 | CC Chg | 11:24:30 | 55:46:04 | 0.094 | 3.4564 | 1.0726 | 1.0726 | 94.96 | 0 | 0 | 0.0037035 | 2024-01-17 23:34:20 | 0.0003249
6700 | 2 | 2 | CC Chg | 11:25:00 | 55:46:34 | 0.094 | 3.4563 | 1.0734 | 1.0734 | 95.03 | 0 | 0 | 0.0037062 | 2024-01-17 23:34:50 | 0.0003249
6701 | 2 | 2 | CC Chg | 11:25:30 | 55:47:04 | 0.094 | 3.4562 | 1.0742 | 1.0742 | 95.1 | 0 | 0 | 0.0037089 | 2024-01-17 23:35:20 | 0.000325
6702 | 2 | 2 | CC Chg | 11:26:00 | 55:47:34 | 0.094 | 3.4561 | 1.075 | 1.075 | 95.17 | 0 | 0 | 0.0037116 | 2024-01-17 23:35:50 | 0.0003249
6703 | 2 | 2 | CC Chg | 11:26:30 | 55:48:04 | 0.094 | 3.4562 | 1.0757 | 1.0757 | 95.24 | 0 | 0 | 0.0037143 | 2024-01-17 23:36:20 | 0.000325
6704 | 2 | 2 | CC Chg | 11:27:00 | 55:48:34 | 0.094 | 3.4562 | 1.0765 | 1.0765 | 95.31 | 0 | 0 | 0.003717 | 2024-01-17 23:36:50 | 0.000325
6705 | 2 | 2 | CC Chg | 11:27:30 | 55:49:04 | 0.094 | 3.4563 | 1.0773 | 1.0773 | 95.38 | 0 | 0 | 0.0037197 | 2024-01-17 23:37:20 | 0.0003249
6706 | 2 | 2 | CC Chg | 11:28:00 | 55:49:34 | 0.094 | 3.4563 | 1.0781 | 1.0781 | 95.44 | 0 | 0 | 0.0037224 | 2024-01-17 23:37:50 | 0.0003249
6707 | 2 | 2 | CC Chg | 11:28:30 | 55:50:04 | 0.094 | 3.4564 | 1.0789 | 1.0789 | 95.51 | 0 | 0 | 0.0037251 | 2024-01-17 23:38:20 | 0.0003249
6708 | 2 | 2 | CC Chg | 11:29:00 | 55:50:34 | 0.094 | 3.4566 | 1.0797 | 1.0797 | 95.58 | 0 | 0 | 0.0037278 | 2024-01-17 23:38:50 | 0.000325
6709 | 2 | 2 | CC Chg | 11:29:30 | 55:51:04 | 0.094 | 3.4567 | 1.0804 | 1.0804 | 95.65 | 0 | 0 | 0.0037305 | 2024-01-17 23:39:20 | 0.000325
6710 | 2 | 2 | CC Chg | 11:30:00 | 55:51:34 | 0.094 | 3.4566 | 1.0812 | 1.0812 | 95.72 | 0 | 0 | 0.0037332 | 2024-01-17 23:39:50 | 0.000325
6711 | 2 | 2 | CC Chg | 11:30:30 | 55:52:04 | 0.094 | 3.4566 | 1.082 | 1.082 | 95.79 | 0 | 0 | 0.0037359 | 2024-01-17 23:40:20 | 0.000325
6712 | 2 | 2 | CC Chg | 11:31:00 | 55:52:34 | 0.094 | 3.4565 | 1.0828 | 1.0828 | 95.86 | 0 | 0 | 0.0037387 | 2024-01-17 23:40:50 | 0.0003249
6713 | 2 | 2 | CC Chg | 11:31:30 | 55:53:04 | 0.094 | 3.4564 | 1.0836 | 1.0836 | 95.93 | 0 | 0 | 0.0037414 | 2024-01-17 23:41:20 | 0.0003249
6714 | 2 | 2 | CC Chg | 11:32:00 | 55:53:34 | 0.094 | 3.4563 | 1.0844 | 1.0844 | 96 | 0 | 0 | 0.0037441 | 2024-01-17 23:41:50 | 0.0003249
6715 | 2 | 2 | CC Chg | 11:32:30 | 55:54:04 | 0.094 | 3.4563 | 1.0851 | 1.0851 | 96.07 | 0 | 0 | 0.0037468 | 2024-01-17 23:42:20 | 0.0003249
6716 | 2 | 2 | CC Chg | 11:33:00 | 55:54:34 | 0.094 | 3.4563 | 1.0859 | 1.0859 | 96.14 | 0 | 0 | 0.0037495 | 2024-01-17 23:42:50 | 0.0003249
6717 | 2 | 2 | CC Chg | 11:33:30 | 55:55:04 | 0.094 | 3.4563 | 1.0867 | 1.0867 | 96.21 | 0 | 0 | 0.0037522 | 2024-01-17 23:43:20 | 0.0003249
6718 | 2 | 2 | CC Chg | 11:34:00 | 55:55:34 | 0.094 | 3.4563 | 1.0875 | 1.0875 | 96.28 | 0 | 0 | 0.0037549 | 2024-01-17 23:43:50 | 0.0003249
6719 | 2 | 2 | CC Chg | 11:34:30 | 55:56:04 | 0.094 | 3.4564 | 1.0883 | 1.0883 | 96.35 | 0 | 0 | 0.0037576 | 2024-01-17 23:44:20 | 0.0003249
6720 | 2 | 2 | CC Chg | 11:35:00 | 55:56:34 | 0.094 | 3.4565 | 1.0891 | 1.0891 | 96.42 | 0 | 0 | 0.0037603 | 2024-01-17 23:44:50 | 0.0003249
6721 | 2 | 2 | CC Chg | 11:35:30 | 55:57:04 | 0.094 | 3.4566 | 1.0898 | 1.0898 | 96.49 | 0 | 0 | 0.003763 | 2024-01-17 23:45:20 | 0.000325
6722 | 2 | 2 | CC Chg | 11:36:00 | 55:57:34 | 0.094 | 3.4567 | 1.0906 | 1.0906 | 96.55 | 0 | 0 | 0.0037657 | 2024-01-17 23:45:50 | 0.000325
6723 | 2 | 2 | CC Chg | 11:36:30 | 55:58:04 | 0.094 | 3.4568 | 1.0914 | 1.0914 | 96.62 | 0 | 0 | 0.0037684 | 2024-01-17 23:46:20 | 0.000325
6724 | 2 | 2 | CC Chg | 11:37:00 | 55:58:34 | 0.094 | 3.4567 | 1.0922 | 1.0922 | 96.69 | 0 | 0 | 0.0037711 | 2024-01-17 23:46:50 | 0.000325
6725 | 2 | 2 | CC Chg | 11:37:30 | 55:59:04 | 0.094 | 3.4567 | 1.093 | 1.093 | 96.76 | 0 | 0 | 0.0037739 | 2024-01-17 23:47:20 | 0.000325
6726 | 2 | 2 | CC Chg | 11:38:00 | 55:59:34 | 0.094 | 3.4566 | 1.0938 | 1.0938 | 96.83 | 0 | 0 | 0.0037766 | 2024-01-17 23:47:50 | 0.000325
6727 | 2 | 2 | CC Chg | 11:38:30 | 56:00:04 | 0.094 | 3.4565 | 1.0945 | 1.0945 | 96.9 | 0 | 0 | 0.0037793 | 2024-01-17 23:48:20 | 0.0003249
6728 | 2 | 2 | CC Chg | 11:39:00 | 56:00:34 | 0.094 | 3.4564 | 1.0953 | 1.0953 | 96.97 | 0 | 0 | 0.003782 | 2024-01-17 23:48:50 | 0.0003249
6729 | 2 | 2 | CC Chg | 11:39:30 | 56:01:04 | 0.094 | 3.4563 | 1.0961 | 1.0961 | 97.04 | 0 | 0 | 0.0037847 | 2024-01-17 23:49:20 | 0.0003249
6730 | 2 | 2 | CC Chg | 11:40:00 | 56:01:34 | 0.094 | 3.4563 | 1.0969 | 1.0969 | 97.11 | 0 | 0 | 0.0037874 | 2024-01-17 23:49:50 | 0.0003249
6731 | 2 | 2 | CC Chg | 11:40:30 | 56:02:04 | 0.094 | 3.4563 | 1.0977 | 1.0977 | 97.18 | 0 | 0 | 0.0037901 | 2024-01-17 23:50:20 | 0.000325
6732 | 2 | 2 | CC Chg | 11:41:00 | 56:02:34 | 0.094 | 3.4564 | 1.0985 | 1.0985 | 97.25 | 0 | 0 | 0.0037928 | 2024-01-17 23:50:50 | 0.0003249
6733 | 2 | 2 | CC Chg | 11:41:30 | 56:03:04 | 0.094 | 3.4565 | 1.0992 | 1.0992 | 97.32 | 0 | 0 | 0.0037955 | 2024-01-17 23:51:20 | 0.0003249
6734 | 2 | 2 | CC Chg | 11:42:00 | 56:03:34 | 0.094 | 3.4566 | 1.1 | 1.1 | 97.39 | 0 | 0 | 0.0037982 | 2024-01-17 23:51:50 | 0.000325
6735 | 2 | 2 | CC Chg | 11:42:30 | 56:04:04 | 0.094 | 3.4567 | 1.1008 | 1.1008 | 97.46 | 0 | 0 | 0.0038009 | 2024-01-17 23:52:20 | 0.000325
6736 | 2 | 2 | CC Chg | 11:43:00 | 56:04:34 | 0.094 | 3.4567 | 1.1016 | 1.1016 | 97.53 | 0 | 0 | 0.0038036 | 2024-01-17 23:52:50 | 0.000325
6737 | 2 | 2 | CC Chg | 11:43:30 | 56:05:04 | 0.094 | 3.4568 | 1.1024 | 1.1024 | 97.59 | 0 | 0 | 0.0038064 | 2024-01-17 23:53:20 | 0.000325
6738 | 2 | 2 | CC Chg | 11:44:00 | 56:05:34 | 0.094 | 3.4568 | 1.1032 | 1.1032 | 97.66 | 0 | 0 | 0.0038091 | 2024-01-17 23:53:50 | 0.000325
6739 | 2 | 2 | CC Chg | 11:44:30 | 56:06:04 | 0.094 | 3.4567 | 1.1039 | 1.1039 | 97.73 | 0 | 0 | 0.0038118 | 2024-01-17 23:54:20 | 0.000325
6740 | 2 | 2 | CC Chg | 11:45:00 | 56:06:34 | 0.094 | 3.4566 | 1.1047 | 1.1047 | 97.8 | 0 | 0 | 0.0038145 | 2024-01-17 23:54:50 | 0.000325
6741 | 2 | 2 | CC Chg | 11:45:30 | 56:07:04 | 0.094 | 3.4565 | 1.1055 | 1.1055 | 97.87 | 0 | 0 | 0.0038172 | 2024-01-17 23:55:20 | 0.0003249
6742 | 2 | 2 | CC Chg | 11:46:00 | 56:07:34 | 0.094 | 3.4564 | 1.1063 | 1.1063 | 97.94 | 0 | 0 | 0.0038199 | 2024-01-17 23:55:50 | 0.000325
6743 | 2 | 2 | CC Chg | 11:46:30 | 56:08:04 | 0.094 | 3.4563 | 1.1071 | 1.1071 | 98.01 | 0 | 0 | 0.0038226 | 2024-01-17 23:56:20 | 0.000325
6744 | 2 | 2 | CC Chg | 11:47:00 | 56:08:34 | 0.094 | 3.4563 | 1.1079 | 1.1079 | 98.08 | 0 | 0 | 0.0038253 | 2024-01-17 23:56:50 | 0.000325
6745 | 2 | 2 | CC Chg | 11:47:30 | 56:09:04 | 0.094 | 3.4564 | 1.1086 | 1.1086 | 98.15 | 0 | 0 | 0.003828 | 2024-01-17 23:57:20 | 0.000325
6746 | 2 | 2 | CC Chg | 11:48:00 | 56:09:34 | 0.094 | 3.4565 | 1.1094 | 1.1094 | 98.22 | 0 | 0 | 0.0038307 | 2024-01-17 23:57:50 | 0.000325
6747 | 2 | 2 | CC Chg | 11:48:30 | 56:10:04 | 0.094 | 3.4566 | 1.1102 | 1.1102 | 98.29 | 0 | 0 | 0.0038334 | 2024-01-17 23:58:20 | 0.000325
6748 | 2 | 2 | CC Chg | 11:49:00 | 56:10:34 | 0.094 | 3.4567 | 1.111 | 1.111 | 98.36 | 0 | 0 | 0.0038361 | 2024-01-17 23:58:50 | 0.000325
6749 | 2 | 2 | CC Chg | 11:49:30 | 56:11:04 | 0.094 | 3.4568 | 1.1118 | 1.1118 | 98.43 | 0 | 0 | 0.0038388 | 2024-01-17 23:59:20 | 0.000325
6750 | 2 | 2 | CC Chg | 11:50:00 | 56:11:34 | 0.094 | 3.4568 | 1.1126 | 1.1126 | 98.5 | 0 | 0 | 0.0038416 | 2024-01-17 23:59:50 | 0.000325
6751 | 2 | 2 | CC Chg | 11:50:30 | 56:12:04 | 0.094 | 3.4569 | 1.1133 | 1.1133 | 98.57 | 0 | 0 | 0.0038443 | 2024-01-18 00:00:19 | 0.000325
6752 | 2 | 2 | CC Chg | 11:51:00 | 56:12:34 | 0.094 | 3.4568 | 1.1141 | 1.1141 | 98.64 | 0 | 0 | 0.003847 | 2024-01-18 00:00:49 | 0.000325
6753 | 2 | 2 | CC Chg | 11:51:30 | 56:13:04 | 0.094 | 3.4567 | 1.1149 | 1.1149 | 98.7 | 0 | 0 | 0.0038497 | 2024-01-18 00:01:19 | 0.000325
6754 | 2 | 2 | CC Chg | 11:52:00 | 56:13:34 | 0.094 | 3.4566 | 1.1157 | 1.1157 | 98.77 | 0 | 0 | 0.0038524 | 2024-01-18 00:01:49 | 0.000325
6755 | 2 | 2 | CC Chg | 11:52:30 | 56:14:04 | 0.094 | 3.4566 | 1.1165 | 1.1165 | 98.84 | 0 | 0 | 0.0038551 | 2024-01-18 00:02:19 | 0.000325
6756 | 2 | 2 | CC Chg | 11:53:00 | 56:14:34 | 0.094 | 3.4565 | 1.1173 | 1.1173 | 98.91 | 0 | 0 | 0.0038578 | 2024-01-18 00:02:49 | 0.000325
6757 | 2 | 2 | CC Chg | 11:53:30 | 56:15:04 | 0.094 | 3.4564 | 1.118 | 1.118 | 98.98 | 0 | 0 | 0.0038605 | 2024-01-18 00:03:19 | 0.000325
6758 | 2 | 2 | CC Chg | 11:54:00 | 56:15:34 | 0.094 | 3.4564 | 1.1188 | 1.1188 | 99.05 | 0 | 0 | 0.0038632 | 2024-01-18 00:03:49 | 0.000325
6759 | 2 | 2 | CC Chg | 11:54:30 | 56:16:04 | 0.094 | 3.4565 | 1.1196 | 1.1196 | 99.12 | 0 | 0 | 0.0038659 | 2024-01-18 00:04:19 | 0.000325
6760 | 2 | 2 | CC Chg | 11:55:00 | 56:16:34 | 0.094 | 3.4566 | 1.1204 | 1.1204 | 99.19 | 0 | 0 | 0.0038686 | 2024-01-18 00:04:49 | 0.000325
6761 | 2 | 2 | CC Chg | 11:55:30 | 56:17:04 | 0.094 | 3.4567 | 1.1212 | 1.1212 | 99.26 | 0 | 0 | 0.0038713 | 2024-01-18 00:05:19 | 0.000325
6762 | 2 | 2 | CC Chg | 11:56:00 | 56:17:34 | 0.094 | 3.4568 | 1.122 | 1.122 | 99.33 | 0 | 0 | 0.0038741 | 2024-01-18 00:05:49 | 0.000325
6763 | 2 | 2 | CC Chg | 11:56:30 | 56:18:04 | 0.094 | 3.4568 | 1.1227 | 1.1227 | 99.4 | 0 | 0 | 0.0038768 | 2024-01-18 00:06:19 | 0.000325
6764 | 2 | 2 | CC Chg | 11:57:00 | 56:18:34 | 0.094 | 3.457 | 1.1235 | 1.1235 | 99.47 | 0 | 0 | 0.0038795 | 2024-01-18 00:06:49 | 0.000325
6765 | 2 | 2 | CC Chg | 11:57:30 | 56:19:04 | 0.094 | 3.457 | 1.1243 | 1.1243 | 99.54 | 0 | 0 | 0.0038822 | 2024-01-18 00:07:19 | 0.000325
6766 | 2 | 2 | CC Chg | 11:58:00 | 56:19:34 | 0.094 | 3.4569 | 1.1251 | 1.1251 | 99.61 | 0 | 0 | 0.0038849 | 2024-01-18 00:07:49 | 0.000325
6767 | 2 | 2 | CC Chg | 11:58:30 | 56:20:04 | 0.094 | 3.4568 | 1.1259 | 1.1259 | 99.68 | 0 | 0 | 0.0038876 | 2024-01-18 00:08:19 | 0.000325
6768 | 2 | 2 | CC Chg | 11:59:00 | 56:20:34 | 0.094 | 3.4567 | 1.1267 | 1.1267 | 99.75 | 0 | 0 | 0.0038903 | 2024-01-18 00:08:49 | 0.000325
6769 | 2 | 2 | CC Chg | 11:59:30 | 56:21:04 | 0.094 | 3.4566 | 1.1274 | 1.1274 | 99.81 | 0 | 0 | 0.003893 | 2024-01-18 00:09:19 | 0.000325
6770 | 2 | 2 | CC Chg | 12:00:00 | 56:21:34 | 0.094 | 3.4565 | 1.1282 | 1.1282 | 99.88 | 0 | 0 | 0.0038957 | 2024-01-18 00:09:49 | 0.000325
6771 | 2 | 2 | CC Chg | 12:00:30 | 56:22:04 | 0.094 | 3.4565 | 1.129 | 1.129 | 99.95 | 0 | 0 | 0.0038984 | 2024-01-18 00:10:19 | 0.000325
6772 | 2 | 2 | CC Chg | 12:01:00 | 56:22:34 | 0.094 | 3.4566 | 1.1298 | 1.1298 | 100.02 | 0 | 0 | 0.0039011 | 2024-01-18 00:10:49 | 0.000325
6773 | 2 | 2 | CC Chg | 12:01:30 | 56:23:04 | 0.094 | 3.4566 | 1.1306 | 1.1306 | 100.09 | 0 | 0 | 0.0039038 | 2024-01-18 00:11:19 | 0.000325
6774 | 2 | 2 | CC Chg | 12:02:00 | 56:23:34 | 0.094 | 3.4567 | 1.1314 | 1.1314 | 100.16 | 0 | 0 | 0.0039066 | 2024-01-18 00:11:49 | 0.000325
6775 | 2 | 2 | CC Chg | 12:02:30 | 56:24:04 | 0.094 | 3.4568 | 1.1321 | 1.1321 | 100.23 | 0 | 0 | 0.0039093 | 2024-01-18 00:12:19 | 0.000325
6776 | 2 | 2 | CC Chg | 12:03:00 | 56:24:34 | 0.094 | 3.4569 | 1.1329 | 1.1329 | 100.3 | 0 | 0 | 0.003912 | 2024-01-18 00:12:49 | 0.000325
6777 | 2 | 2 | CC Chg | 12:03:30 | 56:25:04 | 0.094 | 3.4569 | 1.1337 | 1.1337 | 100.37 | 0 | 0 | 0.0039147 | 2024-01-18 00:13:19 | 0.000325
6778 | 2 | 2 | CC Chg | 12:04:00 | 56:25:34 | 0.094 | 3.457 | 1.1345 | 1.1345 | 100.44 | 0 | 0 | 0.0039174 | 2024-01-18 00:13:49 | 0.000325
6779 | 2 | 2 | CC Chg | 12:04:30 | 56:26:04 | 0.094 | 3.4571 | 1.1353 | 1.1353 | 100.51 | 0 | 0 | 0.0039201 | 2024-01-18 00:14:19 | 0.000325
6780 | 2 | 2 | CC Chg | 12:05:00 | 56:26:34 | 0.094 | 3.457 | 1.1361 | 1.1361 | 100.58 | 0 | 0 | 0.0039228 | 2024-01-18 00:14:49 | 0.000325
6781 | 2 | 2 | CC Chg | 12:05:30 | 56:27:04 | 0.094 | 3.457 | 1.1368 | 1.1368 | 100.65 | 0 | 0 | 0.0039255 | 2024-01-18 00:15:19 | 0.000325
6782 | 2 | 2 | CC Chg | 12:06:00 | 56:27:34 | 0.094 | 3.4568 | 1.1376 | 1.1376 | 100.72 | 0 | 0 | 0.0039282 | 2024-01-18 00:15:49 | 0.000325
6783 | 2 | 2 | CC Chg | 12:06:30 | 56:28:04 | 0.094 | 3.4567 | 1.1384 | 1.1384 | 100.79 | 0 | 0 | 0.0039309 | 2024-01-18 00:16:19 | 0.000325
6784 | 2 | 2 | CC Chg | 12:07:00 | 56:28:34 | 0.094 | 3.4567 | 1.1392 | 1.1392 | 100.86 | 0 | 0 | 0.0039336 | 2024-01-18 00:16:49 | 0.000325
6785 | 2 | 2 | CC Chg | 12:07:30 | 56:29:04 | 0.094 | 3.4566 | 1.14 | 1.14 | 100.92 | 0 | 0 | 0.0039363 | 2024-01-18 00:17:19 | 0.000325
6786 | 2 | 2 | CC Chg | 12:08:00 | 56:29:34 | 0.094 | 3.4566 | 1.1408 | 1.1408 | 100.99 | 0 | 0 | 0.0039391 | 2024-01-18 00:17:49 | 0.000325
6787 | 2 | 2 | CC Chg | 12:08:30 | 56:30:04 | 0.094 | 3.4566 | 1.1415 | 1.1415 | 101.06 | 0 | 0 | 0.0039418 | 2024-01-18 00:18:19 | 0.000325
6788 | 2 | 2 | CC Chg | 12:09:00 | 56:30:34 | 0.094 | 3.4567 | 1.1423 | 1.1423 | 101.13 | 0 | 0 | 0.0039445 | 2024-01-18 00:18:49 | 0.000325
6789 | 2 | 2 | CC Chg | 12:09:30 | 56:31:04 | 0.094 | 3.4568 | 1.1431 | 1.1431 | 101.2 | 0 | 0 | 0.0039472 | 2024-01-18 00:19:19 | 0.000325
6790 | 2 | 2 | CC Chg | 12:10:00 | 56:31:34 | 0.094 | 3.4569 | 1.1439 | 1.1439 | 101.27 | 0 | 0 | 0.0039499 | 2024-01-18 00:19:49 | 0.000325
6791 | 2 | 2 | CC Chg | 12:10:30 | 56:32:04 | 0.094 | 3.457 | 1.1447 | 1.1447 | 101.34 | 0 | 0 | 0.0039526 | 2024-01-18 00:20:19 | 0.000325
6792 | 2 | 2 | CC Chg | 12:11:00 | 56:32:34 | 0.094 | 3.4571 | 1.1455 | 1.1455 | 101.41 | 0 | 0 | 0.0039553 | 2024-01-18 00:20:49 | 0.000325
6793 | 2 | 2 | CC Chg | 12:11:30 | 56:33:04 | 0.094 | 3.4571 | 1.1462 | 1.1462 | 101.48 | 0 | 0 | 0.003958 | 2024-01-18 00:21:19 | 0.000325
6794 | 2 | 2 | CC Chg | 12:12:00 | 56:33:34 | 0.094 | 3.4572 | 1.147 | 1.147 | 101.55 | 0 | 0 | 0.0039607 | 2024-01-18 00:21:49 | 0.000325
6795 | 2 | 2 | CC Chg | 12:12:30 | 56:34:04 | 0.094 | 3.4571 | 1.1478 | 1.1478 | 101.62 | 0 | 0 | 0.0039634 | 2024-01-18 00:22:19 | 0.000325
6796 | 2 | 2 | CC Chg | 12:13:00 | 56:34:34 | 0.094 | 3.457 | 1.1486 | 1.1486 | 101.69 | 0 | 0 | 0.0039661 | 2024-01-18 00:22:49 | 0.000325
6797 | 2 | 2 | CC Chg | 12:13:30 | 56:35:04 | 0.094 | 3.4569 | 1.1494 | 1.1494 | 101.76 | 0 | 0 | 0.0039689 | 2024-01-18 00:23:19 | 0.000325
6798 | 2 | 2 | CC Chg | 12:14:00 | 56:35:34 | 0.094 | 3.4568 | 1.1502 | 1.1502 | 101.83 | 0 | 0 | 0.0039716 | 2024-01-18 00:23:49 | 0.000325
6799 | 2 | 2 | CC Chg | 12:14:30 | 56:36:04 | 0.094 | 3.4567 | 1.151 | 1.151 | 101.9 | 0 | 0 | 0.0039743 | 2024-01-18 00:24:19 | 0.000325
6800 | 2 | 2 | CC Chg | 12:15:00 | 56:36:34 | 0.094 | 3.4567 | 1.1517 | 1.1517 | 101.96 | 0 | 0 | 0.003977 | 2024-01-18 00:24:49 | 0.000325
6801 | 2 | 2 | CC Chg | 12:15:30 | 56:37:04 | 0.094 | 3.4568 | 1.1525 | 1.1525 | 102.03 | 0 | 0 | 0.0039797 | 2024-01-18 00:25:19 | 0.000325
6802 | 2 | 2 | CC Chg | 12:16:00 | 56:37:34 | 0.094 | 3.4568 | 1.1533 | 1.1533 | 102.1 | 0 | 0 | 0.0039824 | 2024-01-18 00:25:49 | 0.000325
6803 | 2 | 2 | CC Chg | 12:16:30 | 56:38:04 | 0.094 | 3.4569 | 1.1541 | 1.1541 | 102.17 | 0 | 0 | 0.0039851 | 2024-01-18 00:26:19 | 0.000325
6804 | 2 | 2 | CC Chg | 12:17:00 | 56:38:34 | 0.094 | 3.457 | 1.1549 | 1.1549 | 102.24 | 0 | 0 | 0.0039878 | 2024-01-18 00:26:49 | 0.000325
6805 | 2 | 2 | CC Chg | 12:17:30 | 56:39:04 | 0.094 | 3.4571 | 1.1557 | 1.1557 | 102.31 | 0 | 0 | 0.0039905 | 2024-01-18 00:27:19 | 0.000325
6806 | 2 | 2 | CC Chg | 12:18:00 | 56:39:34 | 0.094 | 3.4572 | 1.1564 | 1.1564 | 102.38 | 0 | 0 | 0.0039932 | 2024-01-18 00:27:49 | 0.000325
6807 | 2 | 2 | CC Chg | 12:18:30 | 56:40:04 | 0.094 | 3.4572 | 1.1572 | 1.1572 | 102.45 | 0 | 0 | 0.0039959 | 2024-01-18 00:28:19 | 0.000325
6808 | 2 | 2 | CC Chg | 12:19:00 | 56:40:34 | 0.094 | 3.4572 | 1.158 | 1.158 | 102.52 | 0 | 0 | 0.0039986 | 2024-01-18 00:28:49 | 0.000325
6809 | 2 | 2 | CC Chg | 12:19:30 | 56:41:04 | 0.094 | 3.4572 | 1.1588 | 1.1588 | 102.59 | 0 | 0 | 0.0040014 | 2024-01-18 00:29:19 | 0.000325
6810 | 2 | 2 | CC Chg | 12:20:00 | 56:41:34 | 0.094 | 3.457 | 1.1596 | 1.1596 | 102.66 | 0 | 0 | 0.0040041 | 2024-01-18 00:29:49 | 0.000325
6811 | 2 | 2 | CC Chg | 12:20:30 | 56:42:04 | 0.094 | 3.4569 | 1.1604 | 1.1604 | 102.73 | 0 | 0 | 0.0040068 | 2024-01-18 00:30:19 | 0.000325
6812 | 2 | 2 | CC Chg | 12:21:00 | 56:42:34 | 0.094 | 3.4568 | 1.1611 | 1.1611 | 102.8 | 0 | 0 | 0.0040095 | 2024-01-18 00:30:49 | 0.000325
6813 | 2 | 2 | CC Chg | 12:21:30 | 56:43:04 | 0.094 | 3.4568 | 1.1619 | 1.1619 | 102.87 | 0 | 0 | 0.0040122 | 2024-01-18 00:31:19 | 0.000325
6814 | 2 | 2 | CC Chg | 12:22:00 | 56:43:34 | 0.094 | 3.4568 | 1.1627 | 1.1627 | 102.94 | 0 | 0 | 0.0040149 | 2024-01-18 00:31:49 | 0.000325
6815 | 2 | 2 | CC Chg | 12:22:30 | 56:44:04 | 0.094 | 3.4568 | 1.1635 | 1.1635 | 103.01 | 0 | 0 | 0.0040176 | 2024-01-18 00:32:19 | 0.000325
6816 | 2 | 2 | CC Chg | 12:23:00 | 56:44:34 | 0.094 | 3.4568 | 1.1643 | 1.1643 | 103.07 | 0 | 0 | 0.0040203 | 2024-01-18 00:32:49 | 0.000325
6817 | 2 | 2 | CC Chg | 12:23:30 | 56:45:04 | 0.094 | 3.457 | 1.1651 | 1.1651 | 103.14 | 0 | 0 | 0.004023 | 2024-01-18 00:33:19 | 0.000325
6818 | 2 | 2 | CC Chg | 12:24:00 | 56:45:34 | 0.094 | 3.457 | 1.1658 | 1.1658 | 103.21 | 0 | 0 | 0.0040257 | 2024-01-18 00:33:49 | 0.000325
6819 | 2 | 2 | CC Chg | 12:24:30 | 56:46:04 | 0.094 | 3.4572 | 1.1666 | 1.1666 | 103.28 | 0 | 0 | 0.0040284 | 2024-01-18 00:34:19 | 0.000325
6820 | 2 | 2 | CC Chg | 12:25:00 | 56:46:34 | 0.094 | 3.4572 | 1.1674 | 1.1674 | 103.35 | 0 | 0 | 0.0040311 | 2024-01-18 00:34:49 | 0.000325
6821 | 2 | 2 | CC Chg | 12:25:30 | 56:47:04 | 0.094 | 3.4573 | 1.1682 | 1.1682 | 103.42 | 0 | 0 | 0.0040339 | 2024-01-18 00:35:19 | 0.0003251
6822 | 2 | 2 | CC Chg | 12:26:00 | 56:47:34 | 0.094 | 3.4573 | 1.169 | 1.169 | 103.49 | 0 | 0 | 0.0040366 | 2024-01-18 00:35:49 | 0.0003251
6823 | 2 | 2 | CC Chg | 12:26:30 | 56:48:04 | 0.094 | 3.4572 | 1.1698 | 1.1698 | 103.56 | 0 | 0 | 0.0040393 | 2024-01-18 00:36:19 | 0.000325
6824 | 2 | 2 | CC Chg | 12:27:00 | 56:48:34 | 0.094 | 3.4572 | 1.1705 | 1.1705 | 103.63 | 0 | 0 | 0.004042 | 2024-01-18 00:36:49 | 0.000325
6825 | 2 | 2 | CC Chg | 12:27:30 | 56:49:04 | 0.094 | 3.457 | 1.1713 | 1.1713 | 103.7 | 0 | 0 | 0.0040447 | 2024-01-18 00:37:19 | 0.000325
6826 | 2 | 2 | CC Chg | 12:28:00 | 56:49:34 | 0.094 | 3.4569 | 1.1721 | 1.1721 | 103.77 | 0 | 0 | 0.0040474 | 2024-01-18 00:37:49 | 0.000325
6827 | 2 | 2 | CC Chg | 12:28:30 | 56:50:04 | 0.094 | 3.4569 | 1.1729 | 1.1729 | 103.84 | 0 | 0 | 0.0040501 | 2024-01-18 00:38:19 | 0.000325
6828 | 2 | 2 | CC Chg | 12:29:00 | 56:50:34 | 0.094 | 3.4569 | 1.1737 | 1.1737 | 103.91 | 0 | 0 | 0.0040528 | 2024-01-18 00:38:49 | 0.000325
6829 | 2 | 2 | CC Chg | 12:29:30 | 56:51:04 | 0.094 | 3.4569 | 1.1745 | 1.1745 | 103.98 | 0 | 0 | 0.0040555 | 2024-01-18 00:39:19 | 0.000325
6830 | 2 | 2 | CC Chg | 12:30:00 | 56:51:34 | 0.094 | 3.457 | 1.1752 | 1.1752 | 104.05 | 0 | 0 | 0.0040582 | 2024-01-18 00:39:49 | 0.000325
6831 | 2 | 2 | CC Chg | 12:30:30 | 56:52:04 | 0.094 | 3.457 | 1.176 | 1.176 | 104.12 | 0 | 0 | 0.0040609 | 2024-01-18 00:40:19 | 0.000325
6832 | 2 | 2 | CC Chg | 12:31:00 | 56:52:34 | 0.094 | 3.4571 | 1.1768 | 1.1768 | 104.18 | 0 | 0 | 0.0040636 | 2024-01-18 00:40:49 | 0.000325
6833 | 2 | 2 | CC Chg | 12:31:30 | 56:53:04 | 0.094 | 3.4572 | 1.1776 | 1.1776 | 104.25 | 0 | 0 | 0.0040664 | 2024-01-18 00:41:19 | 0.000325
6834 | 2 | 2 | CC Chg | 12:32:00 | 56:53:34 | 0.094 | 3.4573 | 1.1784 | 1.1784 | 104.32 | 0 | 0 | 0.0040691 | 2024-01-18 00:41:49 | 0.0003251
6835 | 2 | 2 | CC Chg | 12:32:30 | 56:54:04 | 0.094 | 3.4574 | 1.1792 | 1.1792 | 104.39 | 0 | 0 | 0.0040718 | 2024-01-18 00:42:19 | 0.0003251
6836 | 2 | 2 | CC Chg | 12:33:00 | 56:54:34 | 0.094 | 3.4574 | 1.1799 | 1.1799 | 104.46 | 0 | 0 | 0.0040745 | 2024-01-18 00:42:49 | 0.0003251
6837 | 2 | 2 | CC Chg | 12:33:30 | 56:55:04 | 0.094 | 3.4573 | 1.1807 | 1.1807 | 104.53 | 0 | 0 | 0.0040772 | 2024-01-18 00:43:19 | 0.0003251
6838 | 2 | 2 | CC Chg | 12:34:00 | 56:55:34 | 0.094 | 3.4572 | 1.1815 | 1.1815 | 104.6 | 0 | 0 | 0.0040799 | 2024-01-18 00:43:49 | 0.000325
6839 | 2 | 2 | CC Chg | 12:34:30 | 56:56:04 | 0.094 | 3.4572 | 1.1823 | 1.1823 | 104.67 | 0 | 0 | 0.0040826 | 2024-01-18 00:44:19 | 0.000325
6840 | 2 | 2 | CC Chg | 12:35:00 | 56:56:34 | 0.094 | 3.457 | 1.1831 | 1.1831 | 104.74 | 0 | 0 | 0.0040853 | 2024-01-18 00:44:49 | 0.000325
6841 | 2 | 2 | CC Chg | 12:35:30 | 56:57:04 | 0.094 | 3.457 | 1.1839 | 1.1839 | 104.81 | 0 | 0 | 0.004088 | 2024-01-18 00:45:19 | 0.000325
6842 | 2 | 2 | CC Chg | 12:36:00 | 56:57:34 | 0.094 | 3.457 | 1.1846 | 1.1846 | 104.88 | 0 | 0 | 0.0040907 | 2024-01-18 00:45:49 | 0.000325
6843 | 2 | 2 | CC Chg | 12:36:30 | 56:58:04 | 0.094 | 3.457 | 1.1854 | 1.1854 | 104.95 | 0 | 0 | 0.0040934 | 2024-01-18 00:46:19 | 0.000325
6844 | 2 | 2 | CC Chg | 12:37:00 | 56:58:34 | 0.094 | 3.4571 | 1.1862 | 1.1862 | 105.02 | 0 | 0 | 0.0040962 | 2024-01-18 00:46:49 | 0.000325
6845 | 2 | 2 | CC Chg | 12:37:30 | 56:59:04 | 0.094 | 3.4572 | 1.187 | 1.187 | 105.09 | 0 | 0 | 0.0040989 | 2024-01-18 00:47:19 | 0.000325
6846 | 2 | 2 | CC Chg | 12:38:00 | 56:59:34 | 0.094 | 3.4573 | 1.1878 | 1.1878 | 105.16 | 0 | 0 | 0.0041016 | 2024-01-18 00:47:49 | 0.0003251
6847 | 2 | 2 | CC Chg | 12:38:30 | 57:00:04 | 0.094 | 3.4574 | 1.1886 | 1.1886 | 105.23 | 0 | 0 | 0.0041043 | 2024-01-18 00:48:19 | 0.0003251
6848 | 2 | 2 | CC Chg | 12:39:00 | 57:00:34 | 0.094 | 3.4574 | 1.1893 | 1.1893 | 105.29 | 0 | 0 | 0.004107 | 2024-01-18 00:48:49 | 0.0003251
6849 | 2 | 2 | CC Chg | 12:39:30 | 57:01:04 | 0.094 | 3.4575 | 1.1901 | 1.1901 | 105.36 | 0 | 0 | 0.0041097 | 2024-01-18 00:49:19 | 0.000325
6850 | 2 | 2 | CC Chg | 12:40:00 | 57:01:34 | 0.094 | 3.4575 | 1.1909 | 1.1909 | 105.43 | 0 | 0 | 0.0041124 | 2024-01-18 00:49:49 | 0.0003251
6851 | 2 | 2 | CC Chg | 12:40:30 | 57:02:04 | 0.094 | 3.4574 | 1.1917 | 1.1917 | 105.5 | 0 | 0 | 0.0041151 | 2024-01-18 00:50:19 | 0.000325
6852 | 2 | 2 | CC Chg | 12:41:00 | 57:02:34 | 0.094 | 3.4573 | 1.1925 | 1.1925 | 105.57 | 0 | 0 | 0.0041178 | 2024-01-18 00:50:49 | 0.000325
6853 | 2 | 2 | CC Chg | 12:41:30 | 57:03:04 | 0.094 | 3.4572 | 1.1933 | 1.1933 | 105.64 | 0 | 0 | 0.0041205 | 2024-01-18 00:51:19 | 0.000325
6854 | 2 | 2 | CC Chg | 12:42:00 | 57:03:34 | 0.094 | 3.4571 | 1.194 | 1.194 | 105.71 | 0 | 0 | 0.0041232 | 2024-01-18 00:51:49 | 0.000325
6855 | 2 | 2 | CC Chg | 12:42:30 | 57:04:04 | 0.094 | 3.457 | 1.1948 | 1.1948 | 105.78 | 0 | 0 | 0.0041259 | 2024-01-18 00:52:19 | 0.000325
6856 | 2 | 2 | CC Chg | 12:43:00 | 57:04:34 | 0.094 | 3.457 | 1.1956 | 1.1956 | 105.85 | 0 | 0 | 0.0041287 | 2024-01-18 00:52:49 | 0.000325
6857 | 2 | 2 | CC Chg | 12:43:30 | 57:05:04 | 0.094 | 3.457 | 1.1964 | 1.1964 | 105.92 | 0 | 0 | 0.0041314 | 2024-01-18 00:53:19 | 0.000325
6858 | 2 | 2 | CC Chg | 12:44:00 | 57:05:34 | 0.094 | 3.4571 | 1.1972 | 1.1972 | 105.99 | 0 | 0 | 0.0041341 | 2024-01-18 00:53:49 | 0.000325
6859 | 2 | 2 | CC Chg | 12:44:30 | 57:06:04 | 0.094 | 3.4573 | 1.198 | 1.198 | 106.06 | 0 | 0 | 0.0041368 | 2024-01-18 00:54:19 | 0.0003251
6860 | 2 | 2 | CC Chg | 12:45:00 | 57:06:34 | 0.094 | 3.4573 | 1.1987 | 1.1987 | 106.13 | 0 | 0 | 0.0041395 | 2024-01-18 00:54:49 | 0.0003251
6861 | 2 | 2 | CC Chg | 12:45:30 | 57:07:04 | 0.094 | 3.4574 | 1.1995 | 1.1995 | 106.2 | 0 | 0 | 0.0041422 | 2024-01-18 00:55:19 | 0.0003251
6862 | 2 | 2 | CC Chg | 12:46:00 | 57:07:34 | 0.094 | 3.4575 | 1.2003 | 1.2003 | 106.27 | 0 | 0 | 0.0041449 | 2024-01-18 00:55:49 | 0.0003251
6863 | 2 | 2 | CC Chg | 12:46:30 | 57:08:04 | 0.094 | 3.4575 | 1.2011 | 1.2011 | 106.33 | 0 | 0 | 0.0041476 | 2024-01-18 00:56:19 | 0.0003251
6864 | 2 | 2 | CC Chg | 12:47:00 | 57:08:34 | 0.094 | 3.4575 | 1.2019 | 1.2019 | 106.4 | 0 | 0 | 0.0041503 | 2024-01-18 00:56:49 | 0.0003251
6865 | 2 | 2 | CC Chg | 12:47:30 | 57:09:04 | 0.094 | 3.4575 | 1.2027 | 1.2027 | 106.47 | 0 | 0 | 0.004153 | 2024-01-18 00:57:19 | 0.0003251
6866 | 2 | 2 | CC Chg | 12:48:00 | 57:09:34 | 0.094 | 3.4574 | 1.2034 | 1.2034 | 106.54 | 0 | 0 | 0.0041557 | 2024-01-18 00:57:49 | 0.0003251
6867 | 2 | 2 | CC Chg | 12:48:30 | 57:10:04 | 0.094 | 3.4573 | 1.2042 | 1.2042 | 106.61 | 0 | 0 | 0.0041585 | 2024-01-18 00:58:19 | 0.0003251
6868 | 2 | 2 | CC Chg | 12:49:00 | 57:10:34 | 0.094 | 3.4572 | 1.205 | 1.205 | 106.68 | 0 | 0 | 0.0041612 | 2024-01-18 00:58:49 | 0.000325
6869 | 2 | 2 | CC Chg | 12:49:30 | 57:11:04 | 0.094 | 3.4571 | 1.2058 | 1.2058 | 106.75 | 0 | 0 | 0.0041639 | 2024-01-18 00:59:19 | 0.000325
6870 | 2 | 2 | CC Chg | 12:50:00 | 57:11:34 | 0.094 | 3.4571 | 1.2066 | 1.2066 | 106.82 | 0 | 0 | 0.0041666 | 2024-01-18 00:59:49 | 0.000325
6871 | 2 | 2 | CC Chg | 12:50:30 | 57:12:04 | 0.094 | 3.4572 | 1.2074 | 1.2074 | 106.89 | 0 | 0 | 0.0041693 | 2024-01-18 01:00:19 | 0.000325
6872 | 2 | 2 | CC Chg | 12:51:00 | 57:12:34 | 0.094 | 3.4572 | 1.2081 | 1.2081 | 106.96 | 0 | 0 | 0.004172 | 2024-01-18 01:00:49 | 0.000325
6873 | 2 | 2 | CC Chg | 12:51:30 | 57:13:04 | 0.094 | 3.4573 | 1.2089 | 1.2089 | 107.03 | 0 | 0 | 0.0041747 | 2024-01-18 01:01:19 | 0.0003251
6874 | 2 | 2 | CC Chg | 12:52:00 | 57:13:34 | 0.094 | 3.4574 | 1.2097 | 1.2097 | 107.1 | 0 | 0 | 0.0041774 | 2024-01-18 01:01:49 | 0.0003251
6875 | 2 | 2 | CC Chg | 12:52:30 | 57:14:04 | 0.094 | 3.4575 | 1.2105 | 1.2105 | 107.17 | 0 | 0 | 0.0041801 | 2024-01-18 01:02:19 | 0.0003251
6876 | 2 | 2 | CC Chg | 12:53:00 | 57:14:34 | 0.094 | 3.4575 | 1.2113 | 1.2113 | 107.24 | 0 | 0 | 0.0041828 | 2024-01-18 01:02:49 | 0.0003251
6877 | 2 | 2 | CC Chg | 12:53:30 | 57:15:04 | 0.094 | 3.4576 | 1.2121 | 1.2121 | 107.31 | 0 | 0 | 0.0041855 | 2024-01-18 01:03:19 | 0.0003251
6878 | 2 | 2 | CC Chg | 12:54:00 | 57:15:34 | 0.094 | 3.4577 | 1.2128 | 1.2128 | 107.38 | 0 | 0 | 0.0041883 | 2024-01-18 01:03:49 | 0.0003251
6879 | 2 | 2 | CC Chg | 12:54:30 | 57:16:04 | 0.094 | 3.4577 | 1.2136 | 1.2136 | 107.44 | 0 | 0 | 0.004191 | 2024-01-18 01:04:19 | 0.0003251
6880 | 2 | 2 | CC Chg | 12:55:00 | 57:16:34 | 0.094 | 3.4575 | 1.2144 | 1.2144 | 107.51 | 0 | 0 | 0.0041937 | 2024-01-18 01:04:49 | 0.0003251
6881 | 2 | 2 | CC Chg | 12:55:30 | 57:17:04 | 0.094 | 3.4575 | 1.2152 | 1.2152 | 107.58 | 0 | 0 | 0.0041964 | 2024-01-18 01:05:19 | 0.0003251
6882 | 2 | 2 | CC Chg | 12:56:00 | 57:17:34 | 0.094 | 3.4574 | 1.216 | 1.216 | 107.65 | 0 | 0 | 0.0041991 | 2024-01-18 01:05:49 | 0.0003251
6883 | 2 | 2 | CC Chg | 12:56:30 | 57:18:04 | 0.094 | 3.4573 | 1.2168 | 1.2168 | 107.72 | 0 | 0 | 0.0042018 | 2024-01-18 01:06:19 | 0.0003251
6884 | 2 | 2 | CC Chg | 12:57:00 | 57:18:34 | 0.094 | 3.4572 | 1.2175 | 1.2175 | 107.79 | 0 | 0 | 0.0042045 | 2024-01-18 01:06:49 | 0.000325
6885 | 2 | 2 | CC Chg | 12:57:30 | 57:19:04 | 0.094 | 3.4572 | 1.2183 | 1.2183 | 107.86 | 0 | 0 | 0.0042072 | 2024-01-18 01:07:19 | 0.000325
6886 | 2 | 2 | CC Chg | 12:58:00 | 57:19:34 | 0.094 | 3.4572 | 1.2191 | 1.2191 | 107.93 | 0 | 0 | 0.0042099 | 2024-01-18 01:07:49 | 0.000325
6887 | 2 | 2 | CC Chg | 12:58:30 | 57:20:04 | 0.094 | 3.4573 | 1.2199 | 1.2199 | 108 | 0 | 0 | 0.0042126 | 2024-01-18 01:08:19 | 0.0003251
6888 | 2 | 2 | CC Chg | 12:59:00 | 57:20:34 | 0.094 | 3.4574 | 1.2207 | 1.2207 | 108.07 | 0 | 0 | 0.0042153 | 2024-01-18 01:08:49 | 0.0003251
6889 | 2 | 2 | CC Chg | 12:59:30 | 57:21:04 | 0.094 | 3.4575 | 1.2215 | 1.2215 | 108.14 | 0 | 0 | 0.004218 | 2024-01-18 01:09:19 | 0.0003251
6890 | 2 | 2 | CC Chg | 13:00:00 | 57:21:34 | 0.094 | 3.4576 | 1.2222 | 1.2222 | 108.21 | 0 | 0 | 0.0042208 | 2024-01-18 01:09:49 | 0.0003251
6891 | 2 | 2 | CC Chg | 13:00:30 | 57:22:04 | 0.094 | 3.4577 | 1.223 | 1.223 | 108.28 | 0 | 0 | 0.0042235 | 2024-01-18 01:10:19 | 0.0003251
6892 | 2 | 2 | CC Chg | 13:01:00 | 57:22:34 | 0.094 | 3.4578 | 1.2238 | 1.2238 | 108.35 | 0 | 0 | 0.0042262 | 2024-01-18 01:10:49 | 0.0003251
6893 | 2 | 2 | CC Chg | 13:01:30 | 57:23:04 | 0.094 | 3.4578 | 1.2246 | 1.2246 | 108.42 | 0 | 0 | 0.0042289 | 2024-01-18 01:11:19 | 0.0003251
6894 | 2 | 2 | CC Chg | 13:02:00 | 57:23:34 | 0.094 | 3.4577 | 1.2254 | 1.2254 | 108.49 | 0 | 0 | 0.0042316 | 2024-01-18 01:11:49 | 0.0003251
6895 | 2 | 2 | CC Chg | 13:02:30 | 57:24:04 | 0.094 | 3.4576 | 1.2262 | 1.2262 | 108.55 | 0 | 0 | 0.0042343 | 2024-01-18 01:12:19 | 0.0003251
6896 | 2 | 2 | CC Chg | 13:03:00 | 57:24:34 | 0.094 | 3.4575 | 1.227 | 1.227 | 108.62 | 0 | 0 | 0.004237 | 2024-01-18 01:12:49 | 0.0003251
6897 | 2 | 2 | CC Chg | 13:03:30 | 57:25:04 | 0.094 | 3.4575 | 1.2277 | 1.2277 | 108.69 | 0 | 0 | 0.0042397 | 2024-01-18 01:13:19 | 0.0003251
6898 | 2 | 2 | CC Chg | 13:04:00 | 57:25:34 | 0.094 | 3.4574 | 1.2285 | 1.2285 | 108.76 | 0 | 0 | 0.0042424 | 2024-01-18 01:13:49 | 0.0003251
6899 | 2 | 2 | CC Chg | 13:04:30 | 57:26:04 | 0.094 | 3.4573 | 1.2293 | 1.2293 | 108.83 | 0 | 0 | 0.0042451 | 2024-01-18 01:14:19 | 0.000325
6900 | 2 | 2 | CC Chg | 13:05:00 | 57:26:34 | 0.094 | 3.4573 | 1.2301 | 1.2301 | 108.9 | 0 | 0 | 0.0042478 | 2024-01-18 01:14:49 | 0.000325
6901 | 2 | 2 | CC Chg | 13:05:30 | 57:27:04 | 0.094 | 3.4574 | 1.2309 | 1.2309 | 108.97 | 0 | 0 | 0.0042506 | 2024-01-18 01:15:19 | 0.0003251
6902 | 2 | 2 | CC Chg | 13:06:00 | 57:27:34 | 0.094 | 3.4575 | 1.2317 | 1.2317 | 109.04 | 0 | 0 | 0.0042533 | 2024-01-18 01:15:49 | 0.0003251
6903 | 2 | 2 | CC Chg | 13:06:30 | 57:28:04 | 0.094 | 3.4576 | 1.2324 | 1.2324 | 109.11 | 0 | 0 | 0.004256 | 2024-01-18 01:16:19 | 0.0003251
6904 | 2 | 2 | CC Chg | 13:07:00 | 57:28:34 | 0.094 | 3.4577 | 1.2332 | 1.2332 | 109.18 | 0 | 0 | 0.0042587 | 2024-01-18 01:16:49 | 0.0003251
6905 | 2 | 2 | CC Chg | 13:07:30 | 57:29:04 | 0.094 | 3.4578 | 1.234 | 1.234 | 109.25 | 0 | 0 | 0.0042614 | 2024-01-18 01:17:19 | 0.0003251
6906 | 2 | 2 | CC Chg | 13:08:00 | 57:29:34 | 0.094 | 3.4579 | 1.2348 | 1.2348 | 109.32 | 0 | 0 | 0.0042641 | 2024-01-18 01:17:49 | 0.0003251
6907 | 2 | 2 | CC Chg | 13:08:30 | 57:30:04 | 0.094 | 3.4579 | 1.2356 | 1.2356 | 109.39 | 0 | 0 | 0.0042668 | 2024-01-18 01:18:19 | 0.0003251
6908 | 2 | 2 | CC Chg | 13:09:00 | 57:30:34 | 0.094 | 3.4579 | 1.2364 | 1.2364 | 109.46 | 0 | 0 | 0.0042695 | 2024-01-18 01:18:49 | 0.0003251
6909 | 2 | 2 | CC Chg | 13:09:30 | 57:31:04 | 0.094 | 3.4577 | 1.2371 | 1.2371 | 109.53 | 0 | 0 | 0.0042722 | 2024-01-18 01:19:19 | 0.0003251
6910 | 2 | 2 | CC Chg | 13:10:00 | 57:31:34 | 0.094 | 3.4576 | 1.2379 | 1.2379 | 109.59 | 0 | 0 | 0.0042749 | 2024-01-18 01:19:49 | 0.0003251
6911 | 2 | 2 | CC Chg | 13:10:30 | 57:32:04 | 0.094 | 3.4575 | 1.2387 | 1.2387 | 109.66 | 0 | 0 | 0.0042776 | 2024-01-18 01:20:19 | 0.0003251
6912 | 2 | 2 | CC Chg | 13:11:00 | 57:32:34 | 0.094 | 3.4574 | 1.2395 | 1.2395 | 109.73 | 0 | 0 | 0.0042804 | 2024-01-18 01:20:49 | 0.0003251
6913 | 2 | 2 | CC Chg | 13:11:30 | 57:33:04 | 0.094 | 3.4574 | 1.2403 | 1.2403 | 109.8 | 0 | 0 | 0.0042831 | 2024-01-18 01:21:19 | 0.0003251
6914 | 2 | 2 | CC Chg | 13:12:00 | 57:33:34 | 0.094 | 3.4574 | 1.2411 | 1.2411 | 109.87 | 0 | 0 | 0.0042858 | 2024-01-18 01:21:49 | 0.0003251
6915 | 2 | 2 | CC Chg | 13:12:30 | 57:34:04 | 0.094 | 3.4575 | 1.2418 | 1.2418 | 109.94 | 0 | 0 | 0.0042885 | 2024-01-18 01:22:19 | 0.0003251
6916 | 2 | 2 | CC Chg | 13:13:00 | 57:34:34 | 0.094 | 3.4576 | 1.2426 | 1.2426 | 110.01 | 0 | 0 | 0.0042912 | 2024-01-18 01:22:49 | 0.0003251
6917 | 2 | 2 | CC Chg | 13:13:30 | 57:35:04 | 0.094 | 3.4577 | 1.2434 | 1.2434 | 110.08 | 0 | 0 | 0.0042939 | 2024-01-18 01:23:19 | 0.0003251
6918 | 2 | 2 | CC Chg | 13:14:00 | 57:35:34 | 0.094 | 3.4578 | 1.2442 | 1.2442 | 110.15 | 0 | 0 | 0.0042966 | 2024-01-18 01:23:49 | 0.0003251
6919 | 2 | 2 | CC Chg | 13:14:30 | 57:36:04 | 0.094 | 3.458 | 1.245 | 1.245 | 110.22 | 0 | 0 | 0.0042993 | 2024-01-18 01:24:19 | 0.0003251
6920 | 2 | 2 | CC Chg | 13:15:00 | 57:36:34 | 0.094 | 3.458 | 1.2458 | 1.2458 | 110.29 | 0 | 0 | 0.004302 | 2024-01-18 01:24:49 | 0.0003251
6921 | 2 | 2 | CC Chg | 13:15:30 | 57:37:04 | 0.094 | 3.458 | 1.2465 | 1.2465 | 110.36 | 0 | 0 | 0.0043047 | 2024-01-18 01:25:19 | 0.0003251
6922 | 2 | 2 | CC Chg | 13:16:00 | 57:37:34 | 0.094 | 3.4579 | 1.2473 | 1.2473 | 110.43 | 0 | 0 | 0.0043074 | 2024-01-18 01:25:49 | 0.0003251
6923 | 2 | 2 | CC Chg | 13:16:30 | 57:38:04 | 0.094 | 3.4578 | 1.2481 | 1.2481 | 110.5 | 0 | 0 | 0.0043102 | 2024-01-18 01:26:19 | 0.0003251
6924 | 2 | 2 | CC Chg | 13:17:00 | 57:38:34 | 0.094 | 3.4577 | 1.2489 | 1.2489 | 110.57 | 0 | 0 | 0.0043129 | 2024-01-18 01:26:49 | 0.0003251
6925 | 2 | 2 | CC Chg | 13:17:30 | 57:39:04 | 0.094 | 3.4576 | 1.2497 | 1.2497 | 110.64 | 0 | 0 | 0.0043156 | 2024-01-18 01:27:19 | 0.000325
6926 | 2 | 2 | CC Chg | 13:18:00 | 57:39:34 | 0.094 | 3.4576 | 1.2505 | 1.2505 | 110.7 | 0 | 0 | 0.0043183 | 2024-01-18 01:27:49 | 0.0003251
6927 | 2 | 2 | CC Chg | 13:18:30 | 57:40:04 | 0.094 | 3.4576 | 1.2512 | 1.2512 | 110.77 | 0 | 0 | 0.004321 | 2024-01-18 01:28:19 | 0.0003251
6928 | 2 | 2 | CC Chg | 13:19:00 | 57:40:34 | 0.094 | 3.4576 | 1.252 | 1.252 | 110.84 | 0 | 0 | 0.0043237 | 2024-01-18 01:28:49 | 0.0003251
6929 | 2 | 2 | CC Chg | 13:19:30 | 57:41:04 | 0.094 | 3.4577 | 1.2528 | 1.2528 | 110.91 | 0 | 0 | 0.0043264 | 2024-01-18 01:29:19 | 0.0003251
6930 | 2 | 2 | CC Chg | 13:20:00 | 57:41:34 | 0.094 | 3.4578 | 1.2536 | 1.2536 | 110.98 | 0 | 0 | 0.0043291 | 2024-01-18 01:29:49 | 0.0003251
6931 | 2 | 2 | CC Chg | 13:20:30 | 57:42:04 | 0.094 | 3.4579 | 1.2544 | 1.2544 | 111.05 | 0 | 0 | 0.0043318 | 2024-01-18 01:30:19 | 0.0003251
6932 | 2 | 2 | CC Chg | 13:21:00 | 57:42:34 | 0.094 | 3.4581 | 1.2552 | 1.2552 | 111.12 | 0 | 0 | 0.0043345 | 2024-01-18 01:30:49 | 0.0003251
6933 | 2 | 2 | CC Chg | 13:21:30 | 57:43:04 | 0.094 | 3.4581 | 1.2559 | 1.2559 | 111.19 | 0 | 0 | 0.0043372 | 2024-01-18 01:31:19 | 0.0003251
6934 | 2 | 2 | CC Chg | 13:22:00 | 57:43:34 | 0.094 | 3.4581 | 1.2567 | 1.2567 | 111.26 | 0 | 0 | 0.00434 | 2024-01-18 01:31:49 | 0.0003251
6935 | 2 | 2 | CC Chg | 13:22:30 | 57:44:04 | 0.094 | 3.458 | 1.2575 | 1.2575 | 111.33 | 0 | 0 | 0.0043427 | 2024-01-18 01:32:19 | 0.0003251
6936 | 2 | 2 | CC Chg | 13:23:00 | 57:44:34 | 0.094 | 3.4579 | 1.2583 | 1.2583 | 111.4 | 0 | 0 | 0.0043454 | 2024-01-18 01:32:49 | 0.0003251
6937 | 2 | 2 | CC Chg | 13:23:30 | 57:45:04 | 0.094 | 3.4578 | 1.2591 | 1.2591 | 111.47 | 0 | 0 | 0.0043481 | 2024-01-18 01:33:19 | 0.0003251
6938 | 2 | 2 | CC Chg | 13:24:00 | 57:45:34 | 0.094 | 3.4577 | 1.2599 | 1.2599 | 111.54 | 0 | 0 | 0.0043508 | 2024-01-18 01:33:49 | 0.0003251
6939 | 2 | 2 | CC Chg | 13:24:30 | 57:46:04 | 0.094 | 3.4577 | 1.2606 | 1.2606 | 111.61 | 0 | 0 | 0.0043535 | 2024-01-18 01:34:19 | 0.0003251
6940 | 2 | 2 | CC Chg | 13:25:00 | 57:46:34 | 0.094 | 3.4577 | 1.2614 | 1.2614 | 111.68 | 0 | 0 | 0.0043562 | 2024-01-18 01:34:49 | 0.0003251
6941 | 2 | 2 | CC Chg | 13:25:30 | 57:47:04 | 0.094 | 3.4577 | 1.2622 | 1.2622 | 111.75 | 0 | 0 | 0.0043589 | 2024-01-18 01:35:19 | 0.0003251
6942 | 2 | 2 | CC Chg | 13:26:00 | 57:47:34 | 0.094 | 3.4578 | 1.263 | 1.263 | 111.81 | 0 | 0 | 0.0043616 | 2024-01-18 01:35:49 | 0.0003251
6943 | 2 | 2 | CC Chg | 13:26:30 | 57:48:04 | 0.094 | 3.4579 | 1.2638 | 1.2638 | 111.88 | 0 | 0 | 0.0043643 | 2024-01-18 01:36:19 | 0.0003251
6944 | 2 | 2 | CC Chg | 13:27:00 | 57:48:34 | 0.094 | 3.4579 | 1.2646 | 1.2646 | 111.95 | 0 | 0 | 0.004367 | 2024-01-18 01:36:49 | 0.0003251
6945 | 2 | 2 | CC Chg | 13:27:30 | 57:49:04 | 0.094 | 3.4581 | 1.2653 | 1.2653 | 112.02 | 0 | 0 | 0.0043698 | 2024-01-18 01:37:19 | 0.0003251
6946 | 2 | 2 | CC Chg | 13:28:00 | 57:49:34 | 0.094 | 3.4581 | 1.2661 | 1.2661 | 112.09 | 0 | 0 | 0.0043725 | 2024-01-18 01:37:49 | 0.0003251
6947 | 2 | 2 | CC Chg | 13:28:30 | 57:50:04 | 0.094 | 3.4582 | 1.2669 | 1.2669 | 112.16 | 0 | 0 | 0.0043752 | 2024-01-18 01:38:19 | 0.0003251
6948 | 2 | 2 | CC Chg | 13:29:00 | 57:50:34 | 0.094 | 3.4582 | 1.2677 | 1.2677 | 112.23 | 0 | 0 | 0.0043779 | 2024-01-18 01:38:49 | 0.0003251
6949 | 2 | 2 | CC Chg | 13:29:30 | 57:51:04 | 0.094 | 3.4581 | 1.2685 | 1.2685 | 112.3 | 0 | 0 | 0.0043806 | 2024-01-18 01:39:19 | 0.0003251
6950 | 2 | 2 | CC Chg | 13:30:00 | 57:51:34 | 0.094 | 3.458 | 1.2693 | 1.2693 | 112.37 | 0 | 0 | 0.0043833 | 2024-01-18 01:39:49 | 0.0003251
6951 | 2 | 2 | CC Chg | 13:30:30 | 57:52:04 | 0.094 | 3.4578 | 1.27 | 1.27 | 112.44 | 0 | 0 | 0.004386 | 2024-01-18 01:40:19 | 0.0003251
6952 | 2 | 2 | CC Chg | 13:31:00 | 57:52:34 | 0.094 | 3.4578 | 1.2708 | 1.2708 | 112.51 | 0 | 0 | 0.0043887 | 2024-01-18 01:40:49 | 0.0003251
6953 | 2 | 2 | CC Chg | 13:31:30 | 57:53:04 | 0.094 | 3.4577 | 1.2716 | 1.2716 | 112.58 | 0 | 0 | 0.0043914 | 2024-01-18 01:41:19 | 0.0003251
6954 | 2 | 2 | CC Chg | 13:32:00 | 57:53:34 | 0.094 | 3.4577 | 1.2724 | 1.2724 | 112.65 | 0 | 0 | 0.0043941 | 2024-01-18 01:41:49 | 0.0003251
6955 | 2 | 2 | CC Chg | 13:32:30 | 57:54:04 | 0.094 | 3.4578 | 1.2732 | 1.2732 | 112.72 | 0 | 0 | 0.0043969 | 2024-01-18 01:42:19 | 0.0003251
6956 | 2 | 2 | CC Chg | 13:33:00 | 57:54:34 | 0.094 | 3.4579 | 1.274 | 1.274 | 112.79 | 0 | 0 | 0.0043996 | 2024-01-18 01:42:49 | 0.0003251
6957 | 2 | 2 | CC Chg | 13:33:30 | 57:55:04 | 0.094 | 3.458 | 1.2747 | 1.2747 | 112.86 | 0 | 0 | 0.0044023 | 2024-01-18 01:43:19 | 0.0003251
6958 | 2 | 2 | CC Chg | 13:34:00 | 57:55:34 | 0.094 | 3.4581 | 1.2755 | 1.2755 | 112.92 | 0 | 0 | 0.004405 | 2024-01-18 01:43:49 | 0.0003251
6959 | 2 | 2 | CC Chg | 13:34:30 | 57:56:04 | 0.094 | 3.4582 | 1.2763 | 1.2763 | 112.99 | 0 | 0 | 0.0044077 | 2024-01-18 01:44:19 | 0.0003251
6960 | 2 | 2 | CC Chg | 13:35:00 | 57:56:34 | 0.094 | 3.4583 | 1.2771 | 1.2771 | 113.06 | 0 | 0 | 0.0044104 | 2024-01-18 01:44:49 | 0.0003251
6961 | 2 | 2 | CC Chg | 13:35:30 | 57:57:04 | 0.094 | 3.4583 | 1.2779 | 1.2779 | 113.13 | 0 | 0 | 0.0044131 | 2024-01-18 01:45:19 | 0.0003251
6962 | 2 | 2 | CC Chg | 13:36:00 | 57:57:34 | 0.094 | 3.4583 | 1.2787 | 1.2787 | 113.2 | 0 | 0 | 0.0044158 | 2024-01-18 01:45:49 | 0.0003251
6963 | 2 | 2 | CC Chg | 13:36:30 | 57:58:04 | 0.094 | 3.4581 | 1.2794 | 1.2794 | 113.27 | 0 | 0 | 0.0044185 | 2024-01-18 01:46:19 | 0.0003251
6964 | 2 | 2 | CC Chg | 13:37:00 | 57:58:34 | 0.094 | 3.4581 | 1.2802 | 1.2802 | 113.34 | 0 | 0 | 0.0044212 | 2024-01-18 01:46:49 | 0.0003251
6965 | 2 | 2 | CC Chg | 13:37:30 | 57:59:04 | 0.094 | 3.4579 | 1.281 | 1.281 | 113.41 | 0 | 0 | 0.0044239 | 2024-01-18 01:47:19 | 0.0003251
6966 | 2 | 2 | CC Chg | 13:38:00 | 57:59:34 | 0.094 | 3.4579 | 1.2818 | 1.2818 | 113.48 | 0 | 0 | 0.0044267 | 2024-01-18 01:47:49 | 0.0003251
6967 | 2 | 2 | CC Chg | 13:38:30 | 58:00:04 | 0.094 | 3.4579 | 1.2826 | 1.2826 | 113.55 | 0 | 0 | 0.0044294 | 2024-01-18 01:48:19 | 0.0003251
6968 | 2 | 2 | CC Chg | 13:39:00 | 58:00:34 | 0.094 | 3.4579 | 1.2834 | 1.2834 | 113.62 | 0 | 0 | 0.0044321 | 2024-01-18 01:48:49 | 0.0003251
6969 | 2 | 2 | CC Chg | 13:39:30 | 58:01:04 | 0.094 | 3.4579 | 1.2841 | 1.2841 | 113.69 | 0 | 0 | 0.0044348 | 2024-01-18 01:49:19 | 0.0003251
6970 | 2 | 2 | CC Chg | 13:40:00 | 58:01:34 | 0.094 | 3.458 | 1.2849 | 1.2849 | 113.76 | 0 | 0 | 0.0044375 | 2024-01-18 01:49:49 | 0.0003251
6971 | 2 | 2 | CC Chg | 13:40:30 | 58:02:04 | 0.094 | 3.4581 | 1.2857 | 1.2857 | 113.83 | 0 | 0 | 0.0044402 | 2024-01-18 01:50:19 | 0.0003251
6972 | 2 | 2 | CC Chg | 13:41:00 | 58:02:34 | 0.094 | 3.4582 | 1.2865 | 1.2865 | 113.9 | 0 | 0 | 0.0044429 | 2024-01-18 01:50:49 | 0.0003251
6973 | 2 | 2 | CC Chg | 13:41:30 | 58:03:04 | 0.094 | 3.4583 | 1.2873 | 1.2873 | 113.96 | 0 | 0 | 0.0044456 | 2024-01-18 01:51:19 | 0.0003251
6974 | 2 | 2 | CC Chg | 13:42:00 | 58:03:34 | 0.094 | 3.4584 | 1.2881 | 1.2881 | 114.03 | 0 | 0 | 0.0044483 | 2024-01-18 01:51:49 | 0.0003252
6975 | 2 | 2 | CC Chg | 13:42:30 | 58:04:04 | 0.094 | 3.4584 | 1.2888 | 1.2888 | 114.1 | 0 | 0 | 0.004451 | 2024-01-18 01:52:19 | 0.0003252
6976 | 2 | 2 | CC Chg | 13:43:00 | 58:04:34 | 0.094 | 3.4583 | 1.2896 | 1.2896 | 114.17 | 0 | 0 | 0.0044537 | 2024-01-18 01:52:49 | 0.0003251
6977 | 2 | 2 | CC Chg | 13:43:30 | 58:05:04 | 0.094 | 3.4582 | 1.2904 | 1.2904 | 114.24 | 0 | 0 | 0.0044565 | 2024-01-18 01:53:19 | 0.0003251
6978 | 2 | 2 | CC Chg | 13:44:00 | 58:05:34 | 0.094 | 3.4581 | 1.2912 | 1.2912 | 114.31 | 0 | 0 | 0.0044592 | 2024-01-18 01:53:49 | 0.0003251
6979 | 2 | 2 | CC Chg | 13:44:30 | 58:06:04 | 0.094 | 3.458 | 1.292 | 1.292 | 114.38 | 0 | 0 | 0.0044619 | 2024-01-18 01:54:19 | 0.0003251
6980 | 2 | 2 | CC Chg | 13:45:00 | 58:06:34 | 0.094 | 3.458 | 1.2928 | 1.2928 | 114.45 | 0 | 0 | 0.0044646 | 2024-01-18 01:54:49 | 0.0003251
6981 | 2 | 2 | CC Chg | 13:45:30 | 58:07:04 | 0.094 | 3.4579 | 1.2935 | 1.2935 | 114.52 | 0 | 0 | 0.0044673 | 2024-01-18 01:55:19 | 0.0003251
6982 | 2 | 2 | CC Chg | 13:46:00 | 58:07:34 | 0.094 | 3.458 | 1.2943 | 1.2943 | 114.59 | 0 | 0 | 0.00447 | 2024-01-18 01:55:49 | 0.0003251
6983 | 2 | 2 | CC Chg | 13:46:30 | 58:08:04 | 0.094 | 3.458 | 1.2951 | 1.2951 | 114.66 | 0 | 0 | 0.0044727 | 2024-01-18 01:56:19 | 0.0003251
6984 | 2 | 2 | CC Chg | 13:47:00 | 58:08:34 | 0.094 | 3.4581 | 1.2959 | 1.2959 | 114.73 | 0 | 0 | 0.0044754 | 2024-01-18 01:56:49 | 0.0003251
6985 | 2 | 2 | CC Chg | 13:47:30 | 58:09:04 | 0.094 | 3.4582 | 1.2967 | 1.2967 | 114.8 | 0 | 0 | 0.0044781 | 2024-01-18 01:57:19 | 0.0003251
6986 | 2 | 2 | CC Chg | 13:48:00 | 58:09:34 | 0.094 | 3.4583 | 1.2975 | 1.2975 | 114.87 | 0 | 0 | 0.0044808 | 2024-01-18 01:57:49 | 0.0003251
6987 | 2 | 2 | CC Chg | 13:48:30 | 58:10:04 | 0.094 | 3.4585 | 1.2982 | 1.2982 | 114.94 | 0 | 0 | 0.0044836 | 2024-01-18 01:58:19 | 0.0003252
6988 | 2 | 2 | CC Chg | 13:49:00 | 58:10:34 | 0.094 | 3.4585 | 1.299 | 1.299 | 115.01 | 0 | 0 | 0.0044863 | 2024-01-18 01:58:49 | 0.0003252
6989 | 2 | 2 | CC Chg | 13:49:30 | 58:11:04 | 0.094 | 3.4585 | 1.2998 | 1.2998 | 115.07 | 0 | 0 | 0.004489 | 2024-01-18 01:59:19 | 0.0003252
6990 | 2 | 2 | CC Chg | 13:50:00 | 58:11:34 | 0.094 | 3.4585 | 1.3006 | 1.3006 | 115.14 | 0 | 0 | 0.0044917 | 2024-01-18 01:59:49 | 0.0003252
6991 | 2 | 2 | CC Chg | 13:50:30 | 58:12:04 | 0.094 | 3.4584 | 1.3014 | 1.3014 | 115.21 | 0 | 0 | 0.0044944 | 2024-01-18 02:00:19 | 0.0003252
6992 | 2 | 2 | CC Chg | 13:51:00 | 58:12:34 | 0.094 | 3.4583 | 1.3022 | 1.3022 | 115.28 | 0 | 0 | 0.0044971 | 2024-01-18 02:00:49 | 0.0003251
6993 | 2 | 2 | CC Chg | 13:51:30 | 58:13:04 | 0.094 | 3.4581 | 1.3029 | 1.3029 | 115.35 | 0 | 0 | 0.0044998 | 2024-01-18 02:01:19 | 0.0003251
6994 | 2 | 2 | CC Chg | 13:52:00 | 58:13:34 | 0.094 | 3.4581 | 1.3037 | 1.3037 | 115.42 | 0 | 0 | 0.0045025 | 2024-01-18 02:01:49 | 0.0003251
6995 | 2 | 2 | CC Chg | 13:52:30 | 58:14:04 | 0.094 | 3.4581 | 1.3045 | 1.3045 | 115.49 | 0 | 0 | 0.0045052 | 2024-01-18 02:02:19 | 0.0003251
6996 | 2 | 2 | CC Chg | 13:53:00 | 58:14:34 | 0.094 | 3.4581 | 1.3053 | 1.3053 | 115.56 | 0 | 0 | 0.0045079 | 2024-01-18 02:02:49 | 0.0003251
6997 | 2 | 2 | CC Chg | 13:53:30 | 58:15:04 | 0.094 | 3.4582 | 1.3061 | 1.3061 | 115.63 | 0 | 0 | 0.0045106 | 2024-01-18 02:03:19 | 0.0003251
6998 | 2 | 2 | CC Chg | 13:54:00 | 58:15:34 | 0.094 | 3.4583 | 1.3069 | 1.3069 | 115.7 | 0 | 0 | 0.0045134 | 2024-01-18 02:03:49 | 0.0003251
6999 | 2 | 2 | CC Chg | 13:54:30 | 58:16:04 | 0.094 | 3.4583 | 1.3077 | 1.3077 | 115.77 | 0 | 0 | 0.0045161 | 2024-01-18 02:04:19 | 0.0003251
7000 | 2 | 2 | CC Chg | 13:55:00 | 58:16:34 | 0.094 | 3.4584 | 1.3084 | 1.3084 | 115.84 | 0 | 0 | 0.0045188 | 2024-01-18 02:04:49 | 0.0003252
7001 | 2 | 2 | CC Chg | 13:55:30 | 58:17:04 | 0.094 | 3.4586 | 1.3092 | 1.3092 | 115.91 | 0 | 0 | 0.0045215 | 2024-01-18 02:05:19 | 0.0003252
7002 | 2 | 2 | CC Chg | 13:56:00 | 58:17:34 | 0.094 | 3.4586 | 1.31 | 1.31 | 115.98 | 0 | 0 | 0.0045242 | 2024-01-18 02:05:49 | 0.0003252
7003 | 2 | 2 | CC Chg | 13:56:30 | 58:18:04 | 0.094 | 3.4587 | 1.3108 | 1.3108 | 116.05 | 0 | 0 | 0.0045269 | 2024-01-18 02:06:19 | 0.0003252
7004 | 2 | 2 | CC Chg | 13:57:00 | 58:18:34 | 0.094 | 3.4586 | 1.3116 | 1.3116 | 116.12 | 0 | 0 | 0.0045296 | 2024-01-18 02:06:49 | 0.0003252
7005 | 2 | 2 | CC Chg | 13:57:30 | 58:19:04 | 0.094 | 3.4585 | 1.3124 | 1.3124 | 116.18 | 0 | 0 | 0.0045323 | 2024-01-18 02:07:19 | 0.0003252
7006 | 2 | 2 | CC Chg | 13:58:00 | 58:19:34 | 0.094 | 3.4584 | 1.3131 | 1.3131 | 116.25 | 0 | 0 | 0.004535 | 2024-01-18 02:07:49 | 0.0003252
7007 | 2 | 2 | CC Chg | 13:58:30 | 58:20:04 | 0.094 | 3.4583 | 1.3139 | 1.3139 | 116.32 | 0 | 0 | 0.0045377 | 2024-01-18 02:08:19 | 0.0003251
7008 | 2 | 2 | CC Chg | 13:59:00 | 58:20:34 | 0.094 | 3.4582 | 1.3147 | 1.3147 | 116.39 | 0 | 0 | 0.0045405 | 2024-01-18 02:08:49 | 0.0003251
7009 | 2 | 2 | CC Chg | 13:59:30 | 58:21:04 | 0.094 | 3.4582 | 1.3155 | 1.3155 | 116.46 | 0 | 0 | 0.0045432 | 2024-01-18 02:09:19 | 0.0003251
7010 | 2 | 2 | CC Chg | 14:00:00 | 58:21:34 | 0.094 | 3.4582 | 1.3163 | 1.3163 | 116.53 | 0 | 0 | 0.0045459 | 2024-01-18 02:09:49 | 0.0003251
7011 | 2 | 2 | CC Chg | 14:00:30 | 58:22:04 | 0.094 | 3.4582 | 1.3171 | 1.3171 | 116.6 | 0 | 0 | 0.0045486 | 2024-01-18 02:10:19 | 0.0003251
7012 | 2 | 2 | CC Chg | 14:01:00 | 58:22:34 | 0.094 | 3.4583 | 1.3178 | 1.3178 | 116.67 | 0 | 0 | 0.0045513 | 2024-01-18 02:10:49 | 0.0003251
7013 | 2 | 2 | CC Chg | 14:01:30 | 58:23:04 | 0.094 | 3.4584 | 1.3186 | 1.3186 | 116.74 | 0 | 0 | 0.004554 | 2024-01-18 02:11:19 | 0.0003252
7014 | 2 | 2 | CC Chg | 14:02:00 | 58:23:34 | 0.094 | 3.4586 | 1.3194 | 1.3194 | 116.81 | 0 | 0 | 0.0045567 | 2024-01-18 02:11:49 | 0.0003252
7015 | 2 | 2 | CC Chg | 14:02:30 | 58:24:04 | 0.094 | 3.4587 | 1.3202 | 1.3202 | 116.88 | 0 | 0 | 0.0045594 | 2024-01-18 02:12:19 | 0.0003252
7016 | 2 | 2 | CC Chg | 14:03:00 | 58:24:34 | 0.094 | 3.4587 | 1.321 | 1.321 | 116.95 | 0 | 0 | 0.0045621 | 2024-01-18 02:12:49 | 0.0003252
7017 | 2 | 2 | CC Chg | 14:03:30 | 58:25:04 | 0.094 | 3.4588 | 1.3218 | 1.3218 | 117.02 | 0 | 0 | 0.0045648 | 2024-01-18 02:13:19 | 0.0003252
7018 | 2 | 2 | CC Chg | 14:04:00 | 58:25:34 | 0.094 | 3.4587 | 1.3225 | 1.3225 | 117.09 | 0 | 0 | 0.0045676 | 2024-01-18 02:13:49 | 0.0003252
7019 | 2 | 2 | CC Chg | 14:04:30 | 58:26:04 | 0.094 | 3.4587 | 1.3233 | 1.3233 | 117.16 | 0 | 0 | 0.0045703 | 2024-01-18 02:14:19 | 0.0003252
7020 | 2 | 2 | CC Chg | 14:05:00 | 58:26:34 | 0.094 | 3.4586 | 1.3241 | 1.3241 | 117.23 | 0 | 0 | 0.004573 | 2024-01-18 02:14:49 | 0.0003252
7021 | 2 | 2 | CC Chg | 14:05:30 | 58:27:04 | 0.094 | 3.4585 | 1.3249 | 1.3249 | 117.29 | 0 | 0 | 0.0045757 | 2024-01-18 02:15:19 | 0.0003251
7022 | 2 | 2 | CC Chg | 14:06:00 | 58:27:34 | 0.094 | 3.4583 | 1.3257 | 1.3257 | 117.36 | 0 | 0 | 0.0045784 | 2024-01-18 02:15:49 | 0.0003251
7023 | 2 | 2 | CC Chg | 14:06:30 | 58:28:04 | 0.094 | 3.4583 | 1.3265 | 1.3265 | 117.43 | 0 | 0 | 0.0045811 | 2024-01-18 02:16:19 | 0.0003251
7024 | 2 | 2 | CC Chg | 14:07:00 | 58:28:34 | 0.094 | 3.4583 | 1.3272 | 1.3272 | 117.5 | 0 | 0 | 0.0045838 | 2024-01-18 02:16:49 | 0.0003251
7025 | 2 | 2 | CC Chg | 14:07:30 | 58:29:04 | 0.094 | 3.4584 | 1.328 | 1.328 | 117.57 | 0 | 0 | 0.0045865 | 2024-01-18 02:17:19 | 0.0003252
7026 | 2 | 2 | CC Chg | 14:08:00 | 58:29:34 | 0.094 | 3.4584 | 1.3288 | 1.3288 | 117.64 | 0 | 0 | 0.0045892 | 2024-01-18 02:17:49 | 0.0003252
7027 | 2 | 2 | CC Chg | 14:08:30 | 58:30:04 | 0.094 | 3.4586 | 1.3296 | 1.3296 | 117.71 | 0 | 0 | 0.0045919 | 2024-01-18 02:18:19 | 0.0003252
7028 | 2 | 2 | CC Chg | 14:09:00 | 58:30:34 | 0.094 | 3.4586 | 1.3304 | 1.3304 | 117.78 | 0 | 0 | 0.0045946 | 2024-01-18 02:18:49 | 0.0003252
7029 | 2 | 2 | CC Chg | 14:09:30 | 58:31:04 | 0.094 | 3.4588 | 1.3312 | 1.3312 | 117.85 | 0 | 0 | 0.0045974 | 2024-01-18 02:19:19 | 0.0003252
7030 | 2 | 2 | CC Chg | 14:10:00 | 58:31:34 | 0.094 | 3.4589 | 1.3319 | 1.3319 | 117.92 | 0 | 0 | 0.0046001 | 2024-01-18 02:19:49 | 0.0003252
7031 | 2 | 2 | CC Chg | 14:10:30 | 58:32:04 | 0.094 | 3.459 | 1.3327 | 1.3327 | 117.99 | 0 | 0 | 0.0046028 | 2024-01-18 02:20:19 | 0.0003252
7032 | 2 | 2 | CC Chg | 14:11:00 | 58:32:34 | 0.094 | 3.4589 | 1.3335 | 1.3335 | 118.06 | 0 | 0 | 0.0046055 | 2024-01-18 02:20:49 | 0.0003252
7033 | 2 | 2 | CC Chg | 14:11:30 | 58:33:04 | 0.094 | 3.4588 | 1.3343 | 1.3343 | 118.13 | 0 | 0 | 0.0046082 | 2024-01-18 02:21:19 | 0.0003252
7034 | 2 | 2 | CC Chg | 14:12:00 | 58:33:34 | 0.094 | 3.4587 | 1.3351 | 1.3351 | 118.2 | 0 | 0 | 0.0046109 | 2024-01-18 02:21:49 | 0.0003252
7035 | 2 | 2 | CC Chg | 14:12:30 | 58:34:04 | 0.094 | 3.4586 | 1.3359 | 1.3359 | 118.27 | 0 | 0 | 0.0046136 | 2024-01-18 02:22:19 | 0.0003252
7036 | 2 | 2 | CC Chg | 14:13:00 | 58:34:34 | 0.094 | 3.4585 | 1.3366 | 1.3366 | 118.33 | 0 | 0 | 0.0046163 | 2024-01-18 02:22:49 | 0.0003252
7037 | 2 | 2 | CC Chg | 14:13:30 | 58:35:04 | 0.094 | 3.4584 | 1.3374 | 1.3374 | 118.4 | 0 | 0 | 0.004619 | 2024-01-18 02:23:19 | 0.0003252
7038 | 2 | 2 | CC Chg | 14:14:00 | 58:35:34 | 0.094 | 3.4585 | 1.3382 | 1.3382 | 118.47 | 0 | 0 | 0.0046217 | 2024-01-18 02:23:49 | 0.0003252
7039 | 2 | 2 | CC Chg | 14:14:30 | 58:36:04 | 0.094 | 3.4586 | 1.339 | 1.339 | 118.54 | 0 | 0 | 0.0046245 | 2024-01-18 02:24:19 | 0.0003252
7040 | 2 | 2 | CC Chg | 14:15:00 | 58:36:34 | 0.094 | 3.4586 | 1.3398 | 1.3398 | 118.61 | 0 | 0 | 0.0046272 | 2024-01-18 02:24:49 | 0.0003251
7041 | 2 | 2 | CC Chg | 14:15:30 | 58:37:04 | 0.094 | 3.4587 | 1.3406 | 1.3406 | 118.68 | 0 | 0 | 0.0046299 | 2024-01-18 02:25:19 | 0.0003252
7042 | 2 | 2 | CC Chg | 14:16:00 | 58:37:34 | 0.094 | 3.4588 | 1.3413 | 1.3413 | 118.75 | 0 | 0 | 0.0046326 | 2024-01-18 02:25:49 | 0.0003252
7043 | 2 | 2 | CC Chg | 14:16:30 | 58:38:04 | 0.094 | 3.4589 | 1.3421 | 1.3421 | 118.82 | 0 | 0 | 0.0046353 | 2024-01-18 02:26:19 | 0.0003252
7044 | 2 | 2 | CC Chg | 14:17:00 | 58:38:34 | 0.094 | 3.459 | 1.3429 | 1.3429 | 118.89 | 0 | 0 | 0.004638 | 2024-01-18 02:26:49 | 0.0003252
7045 | 2 | 2 | CC Chg | 14:17:30 | 58:39:04 | 0.094 | 3.459 | 1.3437 | 1.3437 | 118.96 | 0 | 0 | 0.0046407 | 2024-01-18 02:27:19 | 0.0003252
7046 | 2 | 2 | CC Chg | 14:18:00 | 58:39:34 | 0.094 | 3.4591 | 1.3445 | 1.3445 | 119.03 | 0 | 0 | 0.0046434 | 2024-01-18 02:27:49 | 0.0003252
7047 | 2 | 2 | CC Chg | 14:18:30 | 58:40:04 | 0.094 | 3.459 | 1.3453 | 1.3453 | 119.1 | 0 | 0 | 0.0046461 | 2024-01-18 02:28:19 | 0.0003252
7048 | 2 | 2 | CC Chg | 14:19:00 | 58:40:34 | 0.094 | 3.4589 | 1.346 | 1.346 | 119.17 | 0 | 0 | 0.0046488 | 2024-01-18 02:28:49 | 0.0003252
7049 | 2 | 2 | CC Chg | 14:19:30 | 58:41:04 | 0.094 | 3.4588 | 1.3468 | 1.3468 | 119.24 | 0 | 0 | 0.0046516 | 2024-01-18 02:29:19 | 0.0003252
7050 | 2 | 2 | CC Chg | 14:20:00 | 58:41:34 | 0.094 | 3.4587 | 1.3476 | 1.3476 | 119.31 | 0 | 0 | 0.0046543 | 2024-01-18 02:29:49 | 0.0003252
7051 | 2 | 2 | CC Chg | 14:20:30 | 58:42:04 | 0.094 | 3.4586 | 1.3484 | 1.3484 | 119.38 | 0 | 0 | 0.004657 | 2024-01-18 02:30:19 | 0.0003251
7052 | 2 | 2 | CC Chg | 14:21:00 | 58:42:34 | 0.094 | 3.4586 | 1.3492 | 1.3492 | 119.44 | 0 | 0 | 0.0046597 | 2024-01-18 02:30:49 | 0.0003252
7053 | 2 | 2 | CC Chg | 14:21:30 | 58:43:04 | 0.094 | 3.4586 | 1.35 | 1.35 | 119.51 | 0 | 0 | 0.0046624 | 2024-01-18 02:31:19 | 0.0003251
7054 | 2 | 2 | CC Chg | 14:22:00 | 58:43:34 | 0.094 | 3.4587 | 1.3507 | 1.3507 | 119.58 | 0 | 0 | 0.0046651 | 2024-01-18 02:31:49 | 0.0003252
7055 | 2 | 2 | CC Chg | 14:22:30 | 58:44:04 | 0.094 | 3.4588 | 1.3515 | 1.3515 | 119.65 | 0 | 0 | 0.0046678 | 2024-01-18 02:32:19 | 0.0003252
7056 | 2 | 2 | CC Chg | 14:23:00 | 58:44:34 | 0.094 | 3.4589 | 1.3523 | 1.3523 | 119.72 | 0 | 0 | 0.0046705 | 2024-01-18 02:32:49 | 0.0003252
7057 | 2 | 2 | CC Chg | 14:23:30 | 58:45:04 | 0.094 | 3.459 | 1.3531 | 1.3531 | 119.79 | 0 | 0 | 0.0046732 | 2024-01-18 02:33:19 | 0.0003252
7058 | 2 | 2 | CC Chg | 14:24:00 | 58:45:34 | 0.094 | 3.4591 | 1.3539 | 1.3539 | 119.86 | 0 | 0 | 0.0046759 | 2024-01-18 02:33:49 | 0.0003252
7059 | 2 | 2 | CC Chg | 14:24:30 | 58:46:04 | 0.094 | 3.4592 | 1.3547 | 1.3547 | 119.93 | 0 | 0 | 0.0046787 | 2024-01-18 02:34:19 | 0.0003252
7060 | 2 | 2 | CC Chg | 14:25:00 | 58:46:34 | 0.094 | 3.4592 | 1.3554 | 1.3554 | 120 | 0 | 0 | 0.0046814 | 2024-01-18 02:34:49 | 0.0003252
7061 | 2 | 2 | CC Chg | 14:25:30 | 58:47:04 | 0.094 | 3.4591 | 1.3562 | 1.3562 | 120.07 | 0 | 0 | 0.0046841 | 2024-01-18 02:35:19 | 0.0003252
7062 | 2 | 2 | CC Chg | 14:26:00 | 58:47:34 | 0.094 | 3.459 | 1.357 | 1.357 | 120.14 | 0 | 0 | 0.0046868 | 2024-01-18 02:35:49 | 0.0003252
7063 | 2 | 2 | CC Chg | 14:26:30 | 58:48:04 | 0.094 | 3.4589 | 1.3578 | 1.3578 | 120.21 | 0 | 0 | 0.0046895 | 2024-01-18 02:36:19 | 0.0003252
7064 | 2 | 2 | CC Chg | 14:27:00 | 58:48:34 | 0.094 | 3.4588 | 1.3586 | 1.3586 | 120.28 | 0 | 0 | 0.0046922 | 2024-01-18 02:36:49 | 0.0003252
7065 | 2 | 2 | CC Chg | 14:27:30 | 58:49:04 | 0.094 | 3.4588 | 1.3594 | 1.3594 | 120.35 | 0 | 0 | 0.0046949 | 2024-01-18 02:37:19 | 0.0003252
7066 | 2 | 2 | CC Chg | 14:28:00 | 58:49:34 | 0.094 | 3.4587 | 1.3601 | 1.3601 | 120.42 | 0 | 0 | 0.0046976 | 2024-01-18 02:37:49 | 0.0003252
7067 | 2 | 2 | CC Chg | 14:28:30 | 58:50:04 | 0.094 | 3.4588 | 1.3609 | 1.3609 | 120.49 | 0 | 0 | 0.0047003 | 2024-01-18 02:38:19 | 0.0003252
7068 | 2 | 2 | CC Chg | 14:29:00 | 58:50:34 | 0.094 | 3.4588 | 1.3617 | 1.3617 | 120.55 | 0 | 0 | 0.004703 | 2024-01-18 02:38:49 | 0.0003252
7069 | 2 | 2 | CC Chg | 14:29:30 | 58:51:04 | 0.094 | 3.4589 | 1.3625 | 1.3625 | 120.62 | 0 | 0 | 0.0047058 | 2024-01-18 02:39:19 | 0.0003252
7070 | 2 | 2 | CC Chg | 14:30:00 | 58:51:34 | 0.094 | 3.459 | 1.3633 | 1.3633 | 120.69 | 0 | 0 | 0.0047085 | 2024-01-18 02:39:49 | 0.0003252
7071 | 2 | 2 | CC Chg | 14:30:30 | 58:52:04 | 0.094 | 3.4591 | 1.3641 | 1.3641 | 120.76 | 0 | 0 | 0.0047112 | 2024-01-18 02:40:19 | 0.0003252
7072 | 2 | 2 | CC Chg | 14:31:00 | 58:52:34 | 0.094 | 3.4592 | 1.3648 | 1.3648 | 120.83 | 0 | 0 | 0.0047139 | 2024-01-18 02:40:49 | 0.0003252
7073 | 2 | 2 | CC Chg | 14:31:30 | 58:53:04 | 0.094 | 3.4593 | 1.3656 | 1.3656 | 120.9 | 0 | 0 | 0.0047166 | 2024-01-18 02:41:19 | 0.0003252
7074 | 2 | 2 | CC Chg | 14:32:00 | 58:53:34 | 0.094 | 3.4593 | 1.3664 | 1.3664 | 120.97 | 0 | 0 | 0.0047193 | 2024-01-18 02:41:49 | 0.0003252
7075 | 2 | 2 | CC Chg | 14:32:30 | 58:54:04 | 0.094 | 3.4593 | 1.3672 | 1.3672 | 121.04 | 0 | 0 | 0.004722 | 2024-01-18 02:42:19 | 0.0003252
7076 | 2 | 2 | CC Chg | 14:33:00 | 58:54:34 | 0.094 | 3.4592 | 1.368 | 1.368 | 121.11 | 0 | 0 | 0.0047247 | 2024-01-18 02:42:49 | 0.0003252
7077 | 2 | 2 | CC Chg | 14:33:30 | 58:55:04 | 0.094 | 3.4591 | 1.3688 | 1.3688 | 121.18 | 0 | 0 | 0.0047274 | 2024-01-18 02:43:19 | 0.0003252
7078 | 2 | 2 | CC Chg | 14:34:00 | 58:55:34 | 0.094 | 3.459 | 1.3695 | 1.3695 | 121.25 | 0 | 0 | 0.0047301 | 2024-01-18 02:43:49 | 0.0003252
7079 | 2 | 2 | CC Chg | 14:34:30 | 58:56:04 | 0.094 | 3.4589 | 1.3703 | 1.3703 | 121.32 | 0 | 0 | 0.0047329 | 2024-01-18 02:44:19 | 0.0003252
7080 | 2 | 2 | CC Chg | 14:35:00 | 58:56:34 | 0.094 | 3.4589 | 1.3711 | 1.3711 | 121.39 | 0 | 0 | 0.0047356 | 2024-01-18 02:44:49 | 0.0003252
7081 | 2 | 2 | CC Chg | 14:35:30 | 58:57:04 | 0.094 | 3.4589 | 1.3719 | 1.3719 | 121.46 | 0 | 0 | 0.0047383 | 2024-01-18 02:45:19 | 0.0003252
7082 | 2 | 2 | CC Chg | 14:36:00 | 58:57:34 | 0.094 | 3.459 | 1.3727 | 1.3727 | 121.53 | 0 | 0 | 0.004741 | 2024-01-18 02:45:49 | 0.0003252
7083 | 2 | 2 | CC Chg | 14:36:30 | 58:58:04 | 0.094 | 3.459 | 1.3735 | 1.3735 | 121.59 | 0 | 0 | 0.0047437 | 2024-01-18 02:46:19 | 0.0003252
7084 | 2 | 2 | CC Chg | 14:37:00 | 58:58:34 | 0.094 | 3.4591 | 1.3742 | 1.3742 | 121.66 | 0 | 0 | 0.0047464 | 2024-01-18 02:46:49 | 0.0003252
7085 | 2 | 2 | CC Chg | 14:37:30 | 58:59:04 | 0.094 | 3.4592 | 1.375 | 1.375 | 121.73 | 0 | 0 | 0.0047491 | 2024-01-18 02:47:19 | 0.0003252
7086 | 2 | 2 | CC Chg | 14:38:00 | 58:59:34 | 0.094 | 3.4594 | 1.3758 | 1.3758 | 121.8 | 0 | 0 | 0.0047518 | 2024-01-18 02:47:49 | 0.0003253
7087 | 2 | 2 | CC Chg | 14:38:30 | 59:00:04 | 0.094 | 3.4595 | 1.3766 | 1.3766 | 121.87 | 0 | 0 | 0.0047545 | 2024-01-18 02:48:19 | 0.0003252
7088 | 2 | 2 | CC Chg | 14:39:00 | 59:00:34 | 0.094 | 3.4596 | 1.3774 | 1.3774 | 121.94 | 0 | 0 | 0.0047572 | 2024-01-18 02:48:49 | 0.0003252
7089 | 2 | 2 | CC Chg | 14:39:30 | 59:01:04 | 0.094 | 3.4595 | 1.3782 | 1.3782 | 122.01 | 0 | 0 | 0.00476 | 2024-01-18 02:49:19 | 0.0003252
7090 | 2 | 2 | CC Chg | 14:40:00 | 59:01:34 | 0.094 | 3.4594 | 1.3789 | 1.3789 | 122.08 | 0 | 0 | 0.0047627 | 2024-01-18 02:49:49 | 0.0003253
7091 | 2 | 2 | CC Chg | 14:40:30 | 59:02:04 | 0.094 | 3.4593 | 1.3797 | 1.3797 | 122.15 | 0 | 0 | 0.0047654 | 2024-01-18 02:50:19 | 0.0003252
7092 | 2 | 2 | CC Chg | 14:41:00 | 59:02:34 | 0.094 | 3.4592 | 1.3805 | 1.3805 | 122.22 | 0 | 0 | 0.0047681 | 2024-01-18 02:50:49 | 0.0003252
7093 | 2 | 2 | CC Chg | 14:41:30 | 59:03:04 | 0.094 | 3.4591 | 1.3813 | 1.3813 | 122.29 | 0 | 0 | 0.0047708 | 2024-01-18 02:51:19 | 0.0003252
7094 | 2 | 2 | CC Chg | 14:42:00 | 59:03:34 | 0.094 | 3.459 | 1.3821 | 1.3821 | 122.36 | 0 | 0 | 0.0047735 | 2024-01-18 02:51:49 | 0.0003252
7095 | 2 | 2 | CC Chg | 14:42:30 | 59:04:04 | 0.094 | 3.459 | 1.3829 | 1.3829 | 122.43 | 0 | 0 | 0.0047762 | 2024-01-18 02:52:19 | 0.0003252
7096 | 2 | 2 | CC Chg | 14:43:00 | 59:04:34 | 0.094 | 3.4591 | 1.3836 | 1.3836 | 122.5 | 0 | 0 | 0.0047789 | 2024-01-18 02:52:49 | 0.0003252
7097 | 2 | 2 | CC Chg | 14:43:30 | 59:05:04 | 0.094 | 3.4592 | 1.3844 | 1.3844 | 122.57 | 0 | 0 | 0.0047816 | 2024-01-18 02:53:19 | 0.0003252
7098 | 2 | 2 | CC Chg | 14:44:00 | 59:05:34 | 0.094 | 3.4593 | 1.3852 | 1.3852 | 122.64 | 0 | 0 | 0.0047843 | 2024-01-18 02:53:49 | 0.0003252
7099 | 2 | 2 | CC Chg | 14:44:30 | 59:06:04 | 0.094 | 3.4594 | 1.386 | 1.386 | 122.7 | 0 | 0 | 0.0047871 | 2024-01-18 02:54:19 | 0.0003253
7100 | 2 | 2 | CC Chg | 14:45:00 | 59:06:34 | 0.094 | 3.4596 | 1.3868 | 1.3868 | 122.77 | 0 | 0 | 0.0047898 | 2024-01-18 02:54:49 | 0.0003253
7101 | 2 | 2 | CC Chg | 14:45:30 | 59:07:04 | 0.094 | 3.4596 | 1.3876 | 1.3876 | 122.84 | 0 | 0 | 0.0047925 | 2024-01-18 02:55:19 | 0.0003252
7102 | 2 | 2 | CC Chg | 14:46:00 | 59:07:34 | 0.094 | 3.4596 | 1.3883 | 1.3883 | 122.91 | 0 | 0 | 0.0047952 | 2024-01-18 02:55:49 | 0.0003253
7103 | 2 | 2 | CC Chg | 14:46:30 | 59:08:04 | 0.094 | 3.4596 | 1.3891 | 1.3891 | 122.98 | 0 | 0 | 0.0047979 | 2024-01-18 02:56:19 | 0.0003252
7104 | 2 | 2 | CC Chg | 14:47:00 | 59:08:34 | 0.094 | 3.4595 | 1.3899 | 1.3899 | 123.05 | 0 | 0 | 0.0048006 | 2024-01-18 02:56:49 | 0.0003252
7105 | 2 | 2 | CC Chg | 14:47:30 | 59:09:04 | 0.094 | 3.4594 | 1.3907 | 1.3907 | 123.12 | 0 | 0 | 0.0048033 | 2024-01-18 02:57:19 | 0.0003252
7106 | 2 | 2 | CC Chg | 14:48:00 | 59:09:34 | 0.094 | 3.4593 | 1.3915 | 1.3915 | 123.19 | 0 | 0 | 0.004806 | 2024-01-18 02:57:49 | 0.0003252
7107 | 2 | 2 | CC Chg | 14:48:30 | 59:10:04 | 0.094 | 3.4592 | 1.3923 | 1.3923 | 123.26 | 0 | 0 | 0.0048087 | 2024-01-18 02:58:19 | 0.0003252
7108 | 2 | 2 | CC Chg | 14:49:00 | 59:10:34 | 0.094 | 3.4592 | 1.393 | 1.393 | 123.33 | 0 | 0 | 0.0048114 | 2024-01-18 02:58:49 | 0.0003252
7109 | 2 | 2 | CC Chg | 14:49:30 | 59:11:04 | 0.094 | 3.4592 | 1.3938 | 1.3938 | 123.4 | 0 | 0 | 0.0048142 | 2024-01-18 02:59:19 | 0.0003252
7110 | 2 | 2 | CC Chg | 14:50:00 | 59:11:34 | 0.094 | 3.4592 | 1.3946 | 1.3946 | 123.47 | 0 | 0 | 0.0048169 | 2024-01-18 02:59:49 | 0.0003252
7111 | 2 | 2 | CC Chg | 14:50:30 | 59:12:04 | 0.094 | 3.4593 | 1.3954 | 1.3954 | 123.54 | 0 | 0 | 0.0048196 | 2024-01-18 03:00:19 | 0.0003252
7112 | 2 | 2 | CC Chg | 14:51:00 | 59:12:34 | 0.094 | 3.4594 | 1.3962 | 1.3962 | 123.61 | 0 | 0 | 0.0048223 | 2024-01-18 03:00:49 | 0.0003253
7113 | 2 | 2 | CC Chg | 14:51:30 | 59:13:04 | 0.094 | 3.4596 | 1.397 | 1.397 | 123.68 | 0 | 0 | 0.004825 | 2024-01-18 03:01:19 | 0.0003252
7114 | 2 | 2 | CC Chg | 14:52:00 | 59:13:34 | 0.094 | 3.4597 | 1.3977 | 1.3977 | 123.74 | 0 | 0 | 0.0048277 | 2024-01-18 03:01:49 | 0.0003253
7115 | 2 | 2 | CC Chg | 14:52:30 | 59:14:04 | 0.094 | 3.4598 | 1.3985 | 1.3985 | 123.81 | 0 | 0 | 0.0048304 | 2024-01-18 03:02:19 | 0.0003253
7116 | 2 | 2 | CC Chg | 14:53:00 | 59:14:34 | 0.094 | 3.4598 | 1.3993 | 1.3993 | 123.88 | 0 | 0 | 0.0048331 | 2024-01-18 03:02:49 | 0.0003253
7117 | 2 | 2 | CC Chg | 14:53:30 | 59:15:04 | 0.094 | 3.4598 | 1.4001 | 1.4001 | 123.95 | 0 | 0 | 0.0048358 | 2024-01-18 03:03:19 | 0.0003253
7118 | 2 | 2 | CC Chg | 14:54:00 | 59:15:34 | 0.094 | 3.4597 | 1.4009 | 1.4009 | 124.02 | 0 | 0 | 0.0048386 | 2024-01-18 03:03:49 | 0.0003253
7119 | 2 | 2 | CC Chg | 14:54:30 | 59:16:04 | 0.094 | 3.4596 | 1.4017 | 1.4017 | 124.09 | 0 | 0 | 0.0048413 | 2024-01-18 03:04:19 | 0.0003253
7120 | 2 | 2 | CC Chg | 14:55:00 | 59:16:34 | 0.094 | 3.4595 | 1.4024 | 1.4024 | 124.16 | 0 | 0 | 0.004844 | 2024-01-18 03:04:49 | 0.0003253
7121 | 2 | 2 | CC Chg | 14:55:30 | 59:17:04 | 0.094 | 3.4594 | 1.4032 | 1.4032 | 124.23 | 0 | 0 | 0.0048467 | 2024-01-18 03:05:19 | 0.0003253
7122 | 2 | 2 | CC Chg | 14:56:00 | 59:17:34 | 0.094 | 3.4593 | 1.404 | 1.404 | 124.3 | 0 | 0 | 0.0048494 | 2024-01-18 03:05:49 | 0.0003252
7123 | 2 | 2 | CC Chg | 14:56:30 | 59:18:04 | 0.094 | 3.4594 | 1.4048 | 1.4048 | 124.37 | 0 | 0 | 0.0048521 | 2024-01-18 03:06:19 | 0.0003253
7124 | 2 | 2 | CC Chg | 14:57:00 | 59:18:34 | 0.094 | 3.4594 | 1.4056 | 1.4056 | 124.44 | 0 | 0 | 0.0048548 | 2024-01-18 03:06:49 | 0.0003252
7125 | 2 | 2 | CC Chg | 14:57:30 | 59:19:04 | 0.094 | 3.4595 | 1.4064 | 1.4064 | 124.51 | 0 | 0 | 0.0048575 | 2024-01-18 03:07:19 | 0.0003253
7126 | 2 | 2 | CC Chg | 14:58:00 | 59:19:34 | 0.094 | 3.4597 | 1.4072 | 1.4072 | 124.58 | 0 | 0 | 0.0048602 | 2024-01-18 03:07:49 | 0.0003253
7127 | 2 | 2 | CC Chg | 14:58:30 | 59:20:04 | 0.094 | 3.4598 | 1.4079 | 1.4079 | 124.65 | 0 | 0 | 0.0048629 | 2024-01-18 03:08:19 | 0.0003253
7128 | 2 | 2 | CC Chg | 14:59:00 | 59:20:34 | 0.094 | 3.4599 | 1.4087 | 1.4087 | 124.72 | 0 | 0 | 0.0048657 | 2024-01-18 03:08:49 | 0.0003253
7129 | 2 | 2 | CC Chg | 14:59:30 | 59:21:04 | 0.094 | 3.46 | 1.4095 | 1.4095 | 124.79 | 0 | 0 | 0.0048684 | 2024-01-18 03:09:19 | 0.0003253
7130 | 2 | 2 | CC Chg | 15:00:00 | 59:21:34 | 0.094 | 3.46 | 1.4103 | 1.4103 | 124.85 | 0 | 0 | 0.0048711 | 2024-01-18 03:09:49 | 0.0003253
7131 | 2 | 2 | CC Chg | 15:00:30 | 59:22:04 | 0.094 | 3.46 | 1.4111 | 1.4111 | 124.92 | 0 | 0 | 0.0048738 | 2024-01-18 03:10:19 | 0.0003253
7132 | 2 | 2 | CC Chg | 15:01:00 | 59:22:34 | 0.094 | 3.4599 | 1.4119 | 1.4119 | 124.99 | 0 | 0 | 0.0048765 | 2024-01-18 03:10:49 | 0.0003253
7133 | 2 | 2 | CC Chg | 15:01:30 | 59:23:04 | 0.094 | 3.4598 | 1.4126 | 1.4126 | 125.06 | 0 | 0 | 0.0048792 | 2024-01-18 03:11:19 | 0.0003253
7134 | 2 | 2 | CC Chg | 15:02:00 | 59:23:34 | 0.094 | 3.4596 | 1.4134 | 1.4134 | 125.13 | 0 | 0 | 0.0048819 | 2024-01-18 03:11:49 | 0.0003253
7135 | 2 | 2 | CC Chg | 15:02:30 | 59:24:04 | 0.094 | 3.4595 | 1.4142 | 1.4142 | 125.2 | 0 | 0 | 0.0048846 | 2024-01-18 03:12:19 | 0.0003253
7136 | 2 | 2 | CC Chg | 15:03:00 | 59:24:34 | 0.094 | 3.4595 | 1.415 | 1.415 | 125.27 | 0 | 0 | 0.0048873 | 2024-01-18 03:12:49 | 0.0003253
7137 | 2 | 2 | CC Chg | 15:03:30 | 59:25:04 | 0.094 | 3.4595 | 1.4158 | 1.4158 | 125.34 | 0 | 0 | 0.0048901 | 2024-01-18 03:13:19 | 0.0003253
7138 | 2 | 2 | CC Chg | 15:04:00 | 59:25:34 | 0.094 | 3.4596 | 1.4166 | 1.4166 | 125.41 | 0 | 0 | 0.0048928 | 2024-01-18 03:13:49 | 0.0003253
7139 | 2 | 2 | CC Chg | 15:04:30 | 59:26:04 | 0.094 | 3.4597 | 1.4173 | 1.4173 | 125.48 | 0 | 0 | 0.0048955 | 2024-01-18 03:14:19 | 0.0003253
7140 | 2 | 2 | CC Chg | 15:05:00 | 59:26:34 | 0.094 | 3.4598 | 1.4181 | 1.4181 | 125.55 | 0 | 0 | 0.0048982 | 2024-01-18 03:14:49 | 0.0003253
7141 | 2 | 2 | CC Chg | 15:05:30 | 59:27:04 | 0.094 | 3.4599 | 1.4189 | 1.4189 | 125.62 | 0 | 0 | 0.0049009 | 2024-01-18 03:15:19 | 0.0003253
7142 | 2 | 2 | CC Chg | 15:06:00 | 59:27:34 | 0.094 | 3.46 | 1.4197 | 1.4197 | 125.69 | 0 | 0 | 0.0049036 | 2024-01-18 03:15:49 | 0.0003253
7143 | 2 | 2 | CC Chg | 15:06:30 | 59:28:04 | 0.094 | 3.4602 | 1.4205 | 1.4205 | 125.76 | 0 | 0 | 0.0049063 | 2024-01-18 03:16:19 | 0.0003253
7144 | 2 | 2 | CC Chg | 15:07:00 | 59:28:34 | 0.094 | 3.4601 | 1.4213 | 1.4213 | 125.83 | 0 | 0 | 0.004909 | 2024-01-18 03:16:49 | 0.0003253
7145 | 2 | 2 | CC Chg | 15:07:30 | 59:29:04 | 0.094 | 3.4601 | 1.422 | 1.422 | 125.9 | 0 | 0 | 0.0049117 | 2024-01-18 03:17:19 | 0.0003253
7146 | 2 | 2 | CC Chg | 15:08:00 | 59:29:34 | 0.094 | 3.46 | 1.4228 | 1.4228 | 125.96 | 0 | 0 | 0.0049145 | 2024-01-18 03:17:49 | 0.0003253
7147 | 2 | 2 | CC Chg | 15:08:30 | 59:30:04 | 0.094 | 3.4599 | 1.4236 | 1.4236 | 126.03 | 0 | 0 | 0.0049172 | 2024-01-18 03:18:19 | 0.0003253
7148 | 2 | 2 | CC Chg | 15:09:00 | 59:30:34 | 0.094 | 3.4598 | 1.4244 | 1.4244 | 126.1 | 0 | 0 | 0.0049199 | 2024-01-18 03:18:49 | 0.0003253
7149 | 2 | 2 | CC Chg | 15:09:30 | 59:31:04 | 0.094 | 3.4597 | 1.4252 | 1.4252 | 126.17 | 0 | 0 | 0.0049226 | 2024-01-18 03:19:19 | 0.0003253
7150 | 2 | 2 | CC Chg | 15:10:00 | 59:31:34 | 0.094 | 3.4597 | 1.426 | 1.426 | 126.24 | 0 | 0 | 0.0049253 | 2024-01-18 03:19:49 | 0.0003253
7151 | 2 | 2 | CC Chg | 15:10:30 | 59:32:04 | 0.094 | 3.4597 | 1.4267 | 1.4267 | 126.31 | 0 | 0 | 0.004928 | 2024-01-18 03:20:19 | 0.0003253
7152 | 2 | 2 | CC Chg | 15:11:00 | 59:32:34 | 0.094 | 3.4597 | 1.4275 | 1.4275 | 126.38 | 0 | 0 | 0.0049307 | 2024-01-18 03:20:49 | 0.0003253
7153 | 2 | 2 | CC Chg | 15:11:30 | 59:33:04 | 0.094 | 3.4599 | 1.4283 | 1.4283 | 126.45 | 0 | 0 | 0.0049334 | 2024-01-18 03:21:19 | 0.0003253
7154 | 2 | 2 | CC Chg | 15:12:00 | 59:33:34 | 0.094 | 3.4599 | 1.4291 | 1.4291 | 126.52 | 0 | 0 | 0.0049361 | 2024-01-18 03:21:49 | 0.0003253
7155 | 2 | 2 | CC Chg | 15:12:30 | 59:34:04 | 0.094 | 3.4601 | 1.4299 | 1.4299 | 126.59 | 0 | 0 | 0.0049389 | 2024-01-18 03:22:19 | 0.0003253
7156 | 2 | 2 | CC Chg | 15:13:00 | 59:34:34 | 0.094 | 3.4602 | 1.4307 | 1.4307 | 126.66 | 0 | 0 | 0.0049416 | 2024-01-18 03:22:49 | 0.0003253
7157 | 2 | 2 | CC Chg | 15:13:30 | 59:35:04 | 0.094 | 3.4603 | 1.4314 | 1.4314 | 126.73 | 0 | 0 | 0.0049443 | 2024-01-18 03:23:19 | 0.0003253
7158 | 2 | 2 | CC Chg | 15:14:00 | 59:35:34 | 0.094 | 3.4603 | 1.4322 | 1.4322 | 126.8 | 0 | 0 | 0.004947 | 2024-01-18 03:23:49 | 0.0003253
7159 | 2 | 2 | CC Chg | 15:14:30 | 59:36:04 | 0.094 | 3.4603 | 1.433 | 1.433 | 126.87 | 0 | 0 | 0.0049497 | 2024-01-18 03:24:19 | 0.0003253
7160 | 2 | 2 | CC Chg | 15:15:00 | 59:36:34 | 0.094 | 3.4603 | 1.4338 | 1.4338 | 126.94 | 0 | 0 | 0.0049524 | 2024-01-18 03:24:49 | 0.0003253
7161 | 2 | 2 | CC Chg | 15:15:30 | 59:37:04 | 0.094 | 3.4601 | 1.4346 | 1.4346 | 127.01 | 0 | 0 | 0.0049551 | 2024-01-18 03:25:19 | 0.0003253
7162 | 2 | 2 | CC Chg | 15:16:00 | 59:37:34 | 0.094 | 3.46 | 1.4354 | 1.4354 | 127.07 | 0 | 0 | 0.0049578 | 2024-01-18 03:25:49 | 0.0003253
7163 | 2 | 2 | CC Chg | 15:16:30 | 59:38:04 | 0.094 | 3.46 | 1.4361 | 1.4361 | 127.14 | 0 | 0 | 0.0049605 | 2024-01-18 03:26:19 | 0.0003253
7164 | 2 | 2 | CC Chg | 15:17:00 | 59:38:34 | 0.094 | 3.4599 | 1.4369 | 1.4369 | 127.21 | 0 | 0 | 0.0049633 | 2024-01-18 03:26:49 | 0.0003253
7165 | 2 | 2 | CC Chg | 15:17:30 | 59:39:04 | 0.094 | 3.4599 | 1.4377 | 1.4377 | 127.28 | 0 | 0 | 0.004966 | 2024-01-18 03:27:19 | 0.0003253
7166 | 2 | 2 | CC Chg | 15:18:00 | 59:39:34 | 0.094 | 3.46 | 1.4385 | 1.4385 | 127.35 | 0 | 0 | 0.0049687 | 2024-01-18 03:27:49 | 0.0003253
7167 | 2 | 2 | CC Chg | 15:18:30 | 59:40:04 | 0.094 | 3.4601 | 1.4393 | 1.4393 | 127.42 | 0 | 0 | 0.0049714 | 2024-01-18 03:28:19 | 0.0003253
7168 | 2 | 2 | CC Chg | 15:19:00 | 59:40:34 | 0.094 | 3.4602 | 1.4401 | 1.4401 | 127.49 | 0 | 0 | 0.0049741 | 2024-01-18 03:28:49 | 0.0003253
7169 | 2 | 2 | CC Chg | 15:19:30 | 59:41:04 | 0.094 | 3.4603 | 1.4408 | 1.4408 | 127.56 | 0 | 0 | 0.0049768 | 2024-01-18 03:29:19 | 0.0003253
7170 | 2 | 2 | CC Chg | 15:20:00 | 59:41:34 | 0.094 | 3.4605 | 1.4416 | 1.4416 | 127.63 | 0 | 0 | 0.0049795 | 2024-01-18 03:29:49 | 0.0003254
7171 | 2 | 2 | CC Chg | 15:20:30 | 59:42:04 | 0.094 | 3.4605 | 1.4424 | 1.4424 | 127.7 | 0 | 0 | 0.0049822 | 2024-01-18 03:30:19 | 0.0003254
7172 | 2 | 2 | CC Chg | 15:21:00 | 59:42:34 | 0.094 | 3.4606 | 1.4432 | 1.4432 | 127.77 | 0 | 0 | 0.0049849 | 2024-01-18 03:30:49 | 0.0003254
7173 | 2 | 2 | CC Chg | 15:21:30 | 59:43:04 | 0.094 | 3.4605 | 1.444 | 1.444 | 127.84 | 0 | 0 | 0.0049877 | 2024-01-18 03:31:19 | 0.0003254
7174 | 2 | 2 | CC Chg | 15:22:00 | 59:43:34 | 0.094 | 3.4604 | 1.4448 | 1.4448 | 127.91 | 0 | 0 | 0.0049904 | 2024-01-18 03:31:49 | 0.0003253
7175 | 2 | 2 | CC Chg | 15:22:30 | 59:44:04 | 0.094 | 3.4604 | 1.4455 | 1.4455 | 127.98 | 0 | 0 | 0.0049931 | 2024-01-18 03:32:19 | 0.0003253
7176 | 2 | 2 | CC Chg | 15:23:00 | 59:44:34 | 0.094 | 3.4602 | 1.4463 | 1.4463 | 128.05 | 0 | 0 | 0.0049958 | 2024-01-18 03:32:49 | 0.0003253
7177 | 2 | 2 | CC Chg | 15:23:30 | 59:45:04 | 0.094 | 3.4601 | 1.4471 | 1.4471 | 128.11 | 0 | 0 | 0.0049985 | 2024-01-18 03:33:19 | 0.0003253
7178 | 2 | 2 | CC Chg | 15:24:00 | 59:45:34 | 0.094 | 3.4601 | 1.4479 | 1.4479 | 128.18 | 0 | 0 | 0.0050012 | 2024-01-18 03:33:49 | 0.0003253
7179 | 2 | 2 | CC Chg | 15:24:30 | 59:46:04 | 0.094 | 3.4602 | 1.4487 | 1.4487 | 128.25 | 0 | 0 | 0.0050039 | 2024-01-18 03:34:19 | 0.0003253
7180 | 2 | 2 | CC Chg | 15:25:00 | 59:46:34 | 0.094 | 3.4602 | 1.4495 | 1.4495 | 128.32 | 0 | 0 | 0.0050066 | 2024-01-18 03:34:49 | 0.0003253
7181 | 2 | 2 | CC Chg | 15:25:30 | 59:47:04 | 0.094 | 3.4603 | 1.4502 | 1.4502 | 128.39 | 0 | 0 | 0.0050093 | 2024-01-18 03:35:19 | 0.0003253
7182 | 2 | 2 | CC Chg | 15:26:00 | 59:47:34 | 0.094 | 3.4604 | 1.451 | 1.451 | 128.46 | 0 | 0 | 0.0050121 | 2024-01-18 03:35:49 | 0.0003253
7183 | 2 | 2 | CC Chg | 15:26:30 | 59:48:04 | 0.094 | 3.4605 | 1.4518 | 1.4518 | 128.53 | 0 | 0 | 0.0050148 | 2024-01-18 03:36:19 | 0.0003254
7184 | 2 | 2 | CC Chg | 15:27:00 | 59:48:34 | 0.094 | 3.4606 | 1.4526 | 1.4526 | 128.6 | 0 | 0 | 0.0050175 | 2024-01-18 03:36:49 | 0.0003254
7185 | 2 | 2 | CC Chg | 15:27:30 | 59:49:04 | 0.094 | 3.4608 | 1.4534 | 1.4534 | 128.67 | 0 | 0 | 0.0050202 | 2024-01-18 03:37:19 | 0.0003254
7186 | 2 | 2 | CC Chg | 15:28:00 | 59:49:34 | 0.094 | 3.4608 | 1.4542 | 1.4542 | 128.74 | 0 | 0 | 0.0050229 | 2024-01-18 03:37:49 | 0.0003254
7187 | 2 | 2 | CC Chg | 15:28:30 | 59:50:04 | 0.094 | 3.4607 | 1.4549 | 1.4549 | 128.81 | 0 | 0 | 0.0050256 | 2024-01-18 03:38:19 | 0.0003254
7188 | 2 | 2 | CC Chg | 15:29:00 | 59:50:34 | 0.094 | 3.4606 | 1.4557 | 1.4557 | 128.88 | 0 | 0 | 0.0050283 | 2024-01-18 03:38:49 | 0.0003254
7189 | 2 | 2 | CC Chg | 15:29:30 | 59:51:04 | 0.094 | 3.4605 | 1.4565 | 1.4565 | 128.95 | 0 | 0 | 0.005031 | 2024-01-18 03:39:19 | 0.0003254
7190 | 2 | 2 | CC Chg | 15:30:00 | 59:51:34 | 0.094 | 3.4604 | 1.4573 | 1.4573 | 129.02 | 0 | 0 | 0.0050337 | 2024-01-18 03:39:49 | 0.0003253
7191 | 2 | 2 | CC Chg | 15:30:30 | 59:52:04 | 0.094 | 3.4603 | 1.4581 | 1.4581 | 129.09 | 0 | 0 | 0.0050365 | 2024-01-18 03:40:19 | 0.0003253
7192 | 2 | 2 | CC Chg | 15:31:00 | 59:52:34 | 0.094 | 3.4603 | 1.4589 | 1.4589 | 129.16 | 0 | 0 | 0.0050392 | 2024-01-18 03:40:49 | 0.0003253
7193 | 2 | 2 | CC Chg | 15:31:30 | 59:53:04 | 0.094 | 3.4603 | 1.4596 | 1.4596 | 129.22 | 0 | 0 | 0.0050419 | 2024-01-18 03:41:19 | 0.0003253
7194 | 2 | 2 | CC Chg | 15:32:00 | 59:53:34 | 0.094 | 3.4604 | 1.4604 | 1.4604 | 129.29 | 0 | 0 | 0.0050446 | 2024-01-18 03:41:49 | 0.0003253
7195 | 2 | 2 | CC Chg | 15:32:30 | 59:54:04 | 0.094 | 3.4606 | 1.4612 | 1.4612 | 129.36 | 0 | 0 | 0.0050473 | 2024-01-18 03:42:19 | 0.0003254
7196 | 2 | 2 | CC Chg | 15:33:00 | 59:54:34 | 0.094 | 3.4607 | 1.462 | 1.462 | 129.43 | 0 | 0 | 0.00505 | 2024-01-18 03:42:49 | 0.0003254
7197 | 2 | 2 | CC Chg | 15:33:30 | 59:55:04 | 0.094 | 3.4608 | 1.4628 | 1.4628 | 129.5 | 0 | 0 | 0.0050527 | 2024-01-18 03:43:19 | 0.0003254
7198 | 2 | 2 | CC Chg | 15:34:00 | 59:55:34 | 0.094 | 3.4609 | 1.4636 | 1.4636 | 129.57 | 0 | 0 | 0.0050554 | 2024-01-18 03:43:49 | 0.0003254
7199 | 2 | 2 | CC Chg | 15:34:30 | 59:56:04 | 0.094 | 3.461 | 1.4643 | 1.4643 | 129.64 | 0 | 0 | 0.0050581 | 2024-01-18 03:44:19 | 0.0003254
7200 | 2 | 2 | CC Chg | 15:35:00 | 59:56:34 | 0.094 | 3.461 | 1.4651 | 1.4651 | 129.71 | 0 | 0 | 0.0050609 | 2024-01-18 03:44:49 | 0.0003254
7201 | 2 | 2 | CC Chg | 15:35:30 | 59:57:04 | 0.094 | 3.4608 | 1.4659 | 1.4659 | 129.78 | 0 | 0 | 0.0050636 | 2024-01-18 03:45:19 | 0.0003254
7202 | 2 | 2 | CC Chg | 15:36:00 | 59:57:34 | 0.094 | 3.4607 | 1.4667 | 1.4667 | 129.85 | 0 | 0 | 0.0050663 | 2024-01-18 03:45:49 | 0.0003254
7203 | 2 | 2 | CC Chg | 15:36:30 | 59:58:04 | 0.094 | 3.4606 | 1.4675 | 1.4675 | 129.92 | 0 | 0 | 0.005069 | 2024-01-18 03:46:19 | 0.0003254
7204 | 2 | 2 | CC Chg | 15:37:00 | 59:58:34 | 0.094 | 3.4605 | 1.4683 | 1.4683 | 129.99 | 0 | 0 | 0.0050717 | 2024-01-18 03:46:49 | 0.0003254
7205 | 2 | 2 | CC Chg | 15:37:30 | 59:59:04 | 0.094 | 3.4605 | 1.469 | 1.469 | 130.06 | 0 | 0 | 0.0050744 | 2024-01-18 03:47:19 | 0.0003254
7206 | 2 | 2 | CC Chg | 15:38:00 | 59:59:34 | 0.094 | 3.4605 | 1.4698 | 1.4698 | 130.13 | 0 | 0 | 0.0050771 | 2024-01-18 03:47:49 | 0.0003254
7207 | 2 | 2 | CC Chg | 15:38:30 | 60:00:04 | 0.094 | 3.4606 | 1.4706 | 1.4706 | 130.2 | 0 | 0 | 0.0050798 | 2024-01-18 03:48:19 | 0.0003253
7208 | 2 | 2 | CC Chg | 15:39:00 | 60:00:34 | 0.094 | 3.4607 | 1.4714 | 1.4714 | 130.27 | 0 | 0 | 0.0050825 | 2024-01-18 03:48:49 | 0.0003254
7209 | 2 | 2 | CC Chg | 15:39:30 | 60:01:04 | 0.094 | 3.4608 | 1.4722 | 1.4722 | 130.33 | 0 | 0 | 0.0050853 | 2024-01-18 03:49:19 | 0.0003253
7210 | 2 | 2 | CC Chg | 15:40:00 | 60:01:34 | 0.094 | 3.4609 | 1.473 | 1.473 | 130.4 | 0 | 0 | 0.005088 | 2024-01-18 03:49:49 | 0.0003254
7211 | 2 | 2 | CC Chg | 15:40:30 | 60:02:04 | 0.094 | 3.4611 | 1.4737 | 1.4737 | 130.47 | 0 | 0 | 0.0050907 | 2024-01-18 03:50:19 | 0.0003254
7212 | 2 | 2 | CC Chg | 15:41:00 | 60:02:34 | 0.094 | 3.4612 | 1.4745 | 1.4745 | 130.54 | 0 | 0 | 0.0050934 | 2024-01-18 03:50:49 | 0.0003254
7213 | 2 | 2 | CC Chg | 15:41:30 | 60:03:04 | 0.094 | 3.4612 | 1.4753 | 1.4753 | 130.61 | 0 | 0 | 0.0050961 | 2024-01-18 03:51:19 | 0.0003254
7214 | 2 | 2 | CC Chg | 15:42:00 | 60:03:34 | 0.094 | 3.4612 | 1.4761 | 1.4761 | 130.68 | 0 | 0 | 0.0050988 | 2024-01-18 03:51:49 | 0.0003254
7215 | 2 | 2 | CC Chg | 15:42:30 | 60:04:04 | 0.094 | 3.461 | 1.4769 | 1.4769 | 130.75 | 0 | 0 | 0.0051015 | 2024-01-18 03:52:19 | 0.0003254
7216 | 2 | 2 | CC Chg | 15:43:00 | 60:04:34 | 0.094 | 3.4609 | 1.4777 | 1.4777 | 130.82 | 0 | 0 | 0.0051042 | 2024-01-18 03:52:49 | 0.0003254
7217 | 2 | 2 | CC Chg | 15:43:30 | 60:05:04 | 0.094 | 3.4608 | 1.4784 | 1.4784 | 130.89 | 0 | 0 | 0.005107 | 2024-01-18 03:53:19 | 0.0003254
7218 | 2 | 2 | CC Chg | 15:44:00 | 60:05:34 | 0.094 | 3.4608 | 1.4792 | 1.4792 | 130.96 | 0 | 0 | 0.0051097 | 2024-01-18 03:53:49 | 0.0003254
7219 | 2 | 2 | CC Chg | 15:44:30 | 60:06:04 | 0.094 | 3.4607 | 1.48 | 1.48 | 131.03 | 0 | 0 | 0.0051124 | 2024-01-18 03:54:19 | 0.0003254
7220 | 2 | 2 | CC Chg | 15:45:00 | 60:06:34 | 0.094 | 3.4608 | 1.4808 | 1.4808 | 131.1 | 0 | 0 | 0.0051151 | 2024-01-18 03:54:49 | 0.0003254
7221 | 2 | 2 | CC Chg | 15:45:30 | 60:07:04 | 0.094 | 3.4608 | 1.4816 | 1.4816 | 131.17 | 0 | 0 | 0.0051178 | 2024-01-18 03:55:19 | 0.0003254
7222 | 2 | 2 | CC Chg | 15:46:00 | 60:07:34 | 0.094 | 3.4609 | 1.4824 | 1.4824 | 131.24 | 0 | 0 | 0.0051205 | 2024-01-18 03:55:49 | 0.0003254
7223 | 2 | 2 | CC Chg | 15:46:30 | 60:08:04 | 0.094 | 3.4611 | 1.4832 | 1.4832 | 131.31 | 0 | 0 | 0.0051232 | 2024-01-18 03:56:19 | 0.0003254
7224 | 2 | 2 | CC Chg | 15:47:00 | 60:08:34 | 0.094 | 3.4612 | 1.4839 | 1.4839 | 131.38 | 0 | 0 | 0.0051259 | 2024-01-18 03:56:49 | 0.0003254
7225 | 2 | 2 | CC Chg | 15:47:30 | 60:09:04 | 0.094 | 3.4613 | 1.4847 | 1.4847 | 131.44 | 0 | 0 | 0.0051286 | 2024-01-18 03:57:19 | 0.0003254
7226 | 2 | 2 | CC Chg | 15:48:00 | 60:09:34 | 0.094 | 3.4614 | 1.4855 | 1.4855 | 131.51 | 0 | 0 | 0.0051314 | 2024-01-18 03:57:49 | 0.0003254
7227 | 2 | 2 | CC Chg | 15:48:30 | 60:10:04 | 0.094 | 3.4614 | 1.4863 | 1.4863 | 131.58 | 0 | 0 | 0.0051341 | 2024-01-18 03:58:19 | 0.0003254
7228 | 2 | 2 | CC Chg | 15:49:00 | 60:10:34 | 0.094 | 3.4614 | 1.4871 | 1.4871 | 131.65 | 0 | 0 | 0.0051368 | 2024-01-18 03:58:49 | 0.0003254
7229 | 2 | 2 | CC Chg | 15:49:30 | 60:11:04 | 0.094 | 3.4613 | 1.4879 | 1.4879 | 131.72 | 0 | 0 | 0.0051395 | 2024-01-18 03:59:19 | 0.0003254
7230 | 2 | 2 | CC Chg | 15:50:00 | 60:11:34 | 0.094 | 3.4612 | 1.4886 | 1.4886 | 131.79 | 0 | 0 | 0.0051422 | 2024-01-18 03:59:49 | 0.0003254
7231 | 2 | 2 | CC Chg | 15:50:30 | 60:12:04 | 0.094 | 3.4611 | 1.4894 | 1.4894 | 131.86 | 0 | 0 | 0.0051449 | 2024-01-18 04:00:19 | 0.0003254
7232 | 2 | 2 | CC Chg | 15:51:00 | 60:12:34 | 0.094 | 3.461 | 1.4902 | 1.4902 | 131.93 | 0 | 0 | 0.0051476 | 2024-01-18 04:00:49 | 0.0003254
7233 | 2 | 2 | CC Chg | 15:51:30 | 60:13:04 | 0.094 | 3.4609 | 1.491 | 1.491 | 132 | 0 | 0 | 0.0051503 | 2024-01-18 04:01:19 | 0.0003254
7234 | 2 | 2 | CC Chg | 15:52:00 | 60:13:34 | 0.094 | 3.461 | 1.4918 | 1.4918 | 132.07 | 0 | 0 | 0.0051531 | 2024-01-18 04:01:49 | 0.0003254
7235 | 2 | 2 | CC Chg | 15:52:30 | 60:14:04 | 0.094 | 3.4611 | 1.4926 | 1.4926 | 132.14 | 0 | 0 | 0.0051558 | 2024-01-18 04:02:19 | 0.0003254
7236 | 2 | 2 | CC Chg | 15:53:00 | 60:14:34 | 0.094 | 3.4612 | 1.4933 | 1.4933 | 132.21 | 0 | 0 | 0.0051585 | 2024-01-18 04:02:49 | 0.0003254
7237 | 2 | 2 | CC Chg | 15:53:30 | 60:15:04 | 0.094 | 3.4613 | 1.4941 | 1.4941 | 132.28 | 0 | 0 | 0.0051612 | 2024-01-18 04:03:19 | 0.0003254
7238 | 2 | 2 | CC Chg | 15:54:00 | 60:15:34 | 0.094 | 3.4614 | 1.4949 | 1.4949 | 132.35 | 0 | 0 | 0.0051639 | 2024-01-18 04:03:49 | 0.0003254
7239 | 2 | 2 | CC Chg | 15:54:30 | 60:16:04 | 0.094 | 3.4616 | 1.4957 | 1.4957 | 132.42 | 0 | 0 | 0.0051666 | 2024-01-18 04:04:19 | 0.0003255
7240 | 2 | 2 | CC Chg | 15:55:00 | 60:16:34 | 0.094 | 3.4617 | 1.4965 | 1.4965 | 132.48 | 0 | 0 | 0.0051693 | 2024-01-18 04:04:49 | 0.0003255
7241 | 2 | 2 | CC Chg | 15:55:30 | 60:17:04 | 0.094 | 3.4617 | 1.4973 | 1.4973 | 132.55 | 0 | 0 | 0.005172 | 2024-01-18 04:05:19 | 0.0003255
7242 | 2 | 2 | CC Chg | 15:56:00 | 60:17:34 | 0.094 | 3.4617 | 1.498 | 1.498 | 132.62 | 0 | 0 | 0.0051747 | 2024-01-18 04:05:49 | 0.0003255
7243 | 2 | 2 | CC Chg | 15:56:30 | 60:18:04 | 0.094 | 3.4615 | 1.4988 | 1.4988 | 132.69 | 0 | 0 | 0.0051775 | 2024-01-18 04:06:19 | 0.0003255
7244 | 2 | 2 | CC Chg | 15:57:00 | 60:18:34 | 0.094 | 3.4614 | 1.4996 | 1.4996 | 132.76 | 0 | 0 | 0.0051802 | 2024-01-18 04:06:49 | 0.0003254
7245 | 2 | 2 | CC Chg | 15:57:30 | 60:19:04 | 0.094 | 3.4614 | 1.5004 | 1.5004 | 132.83 | 0 | 0 | 0.0051829 | 2024-01-18 04:07:19 | 0.0003254
7246 | 2 | 2 | CC Chg | 15:58:00 | 60:19:34 | 0.094 | 3.4612 | 1.5012 | 1.5012 | 132.9 | 0 | 0 | 0.0051856 | 2024-01-18 04:07:49 | 0.0003254
7247 | 2 | 2 | CC Chg | 15:58:30 | 60:20:04 | 0.094 | 3.4612 | 1.502 | 1.502 | 132.97 | 0 | 0 | 0.0051883 | 2024-01-18 04:08:19 | 0.0003254
7248 | 2 | 2 | CC Chg | 15:59:00 | 60:20:34 | 0.094 | 3.4612 | 1.5027 | 1.5027 | 133.04 | 0 | 0 | 0.005191 | 2024-01-18 04:08:49 | 0.0003254
7249 | 2 | 2 | CC Chg | 15:59:30 | 60:21:04 | 0.094 | 3.4614 | 1.5035 | 1.5035 | 133.11 | 0 | 0 | 0.0051937 | 2024-01-18 04:09:19 | 0.0003254
7250 | 2 | 2 | CC Chg | 16:00:00 | 60:21:34 | 0.094 | 3.4614 | 1.5043 | 1.5043 | 133.18 | 0 | 0 | 0.0051964 | 2024-01-18 04:09:49 | 0.0003254
7251 | 2 | 2 | CC Chg | 16:00:30 | 60:22:04 | 0.094 | 3.4616 | 1.5051 | 1.5051 | 133.25 | 0 | 0 | 0.0051992 | 2024-01-18 04:10:19 | 0.0003255
7252 | 2 | 2 | CC Chg | 16:01:00 | 60:22:34 | 0.094 | 3.4617 | 1.5059 | 1.5059 | 133.32 | 0 | 0 | 0.0052019 | 2024-01-18 04:10:49 | 0.0003255
7253 | 2 | 2 | CC Chg | 16:01:30 | 60:23:04 | 0.094 | 3.4618 | 1.5067 | 1.5067 | 133.39 | 0 | 0 | 0.0052046 | 2024-01-18 04:11:19 | 0.0003255
7254 | 2 | 2 | CC Chg | 16:02:00 | 60:23:34 | 0.094 | 3.462 | 1.5074 | 1.5074 | 133.46 | 0 | 0 | 0.0052073 | 2024-01-18 04:11:49 | 0.0003255
7255 | 2 | 2 | CC Chg | 16:02:30 | 60:24:04 | 0.094 | 3.462 | 1.5082 | 1.5082 | 133.53 | 0 | 0 | 0.00521 | 2024-01-18 04:12:19 | 0.0003255
7256 | 2 | 2 | CC Chg | 16:03:00 | 60:24:34 | 0.094 | 3.4619 | 1.509 | 1.509 | 133.59 | 0 | 0 | 0.0052127 | 2024-01-18 04:12:49 | 0.0003255
7257 | 2 | 2 | CC Chg | 16:03:30 | 60:25:04 | 0.094 | 3.4618 | 1.5098 | 1.5098 | 133.66 | 0 | 0 | 0.0052154 | 2024-01-18 04:13:19 | 0.0003255
7258 | 2 | 2 | CC Chg | 16:04:00 | 60:25:34 | 0.094 | 3.4617 | 1.5106 | 1.5106 | 133.73 | 0 | 0 | 0.0052181 | 2024-01-18 04:13:49 | 0.0003255
7259 | 2 | 2 | CC Chg | 16:04:30 | 60:26:04 | 0.094 | 3.4616 | 1.5114 | 1.5114 | 133.8 | 0 | 0 | 0.0052209 | 2024-01-18 04:14:19 | 0.0003255
7260 | 2 | 2 | CC Chg | 16:05:00 | 60:26:34 | 0.094 | 3.4615 | 1.5121 | 1.5121 | 133.87 | 0 | 0 | 0.0052236 | 2024-01-18 04:14:49 | 0.0003255
7261 | 2 | 2 | CC Chg | 16:05:30 | 60:27:04 | 0.094 | 3.4615 | 1.5129 | 1.5129 | 133.94 | 0 | 0 | 0.0052263 | 2024-01-18 04:15:19 | 0.0003255
7262 | 2 | 2 | CC Chg | 16:06:00 | 60:27:34 | 0.094 | 3.4616 | 1.5137 | 1.5137 | 134.01 | 0 | 0 | 0.005229 | 2024-01-18 04:15:49 | 0.0003255
7263 | 2 | 2 | CC Chg | 16:06:30 | 60:28:04 | 0.094 | 3.4617 | 1.5145 | 1.5145 | 134.08 | 0 | 0 | 0.0052317 | 2024-01-18 04:16:19 | 0.0003255
7264 | 2 | 2 | CC Chg | 16:07:00 | 60:28:34 | 0.094 | 3.4618 | 1.5153 | 1.5153 | 134.15 | 0 | 0 | 0.0052344 | 2024-01-18 04:16:49 | 0.0003254
7265 | 2 | 2 | CC Chg | 16:07:30 | 60:29:04 | 0.094 | 3.4619 | 1.5161 | 1.5161 | 134.22 | 0 | 0 | 0.0052371 | 2024-01-18 04:17:19 | 0.0003255
7266 | 2 | 2 | CC Chg | 16:08:00 | 60:29:34 | 0.094 | 3.4621 | 1.5168 | 1.5168 | 134.29 | 0 | 0 | 0.0052398 | 2024-01-18 04:17:49 | 0.0003255
7267 | 2 | 2 | CC Chg | 16:08:30 | 60:30:04 | 0.094 | 3.4622 | 1.5176 | 1.5176 | 134.36 | 0 | 0 | 0.0052426 | 2024-01-18 04:18:19 | 0.0003255
7268 | 2 | 2 | CC Chg | 16:09:00 | 60:30:34 | 0.094 | 3.4623 | 1.5184 | 1.5184 | 134.43 | 0 | 0 | 0.0052453 | 2024-01-18 04:18:49 | 0.0003255
7269 | 2 | 2 | CC Chg | 16:09:30 | 60:31:04 | 0.094 | 3.4623 | 1.5192 | 1.5192 | 134.5 | 0 | 0 | 0.005248 | 2024-01-18 04:19:19 | 0.0003255
7270 | 2 | 2 | CC Chg | 16:10:00 | 60:31:34 | 0.094 | 3.4623 | 1.52 | 1.52 | 134.57 | 0 | 0 | 0.0052507 | 2024-01-18 04:19:49 | 0.0003255
7271 | 2 | 2 | CC Chg | 16:10:30 | 60:32:04 | 0.094 | 3.4621 | 1.5208 | 1.5208 | 134.64 | 0 | 0 | 0.0052534 | 2024-01-18 04:20:19 | 0.0003255
7272 | 2 | 2 | CC Chg | 16:11:00 | 60:32:34 | 0.094 | 3.462 | 1.5215 | 1.5215 | 134.7 | 0 | 0 | 0.0052561 | 2024-01-18 04:20:49 | 0.0003255
7273 | 2 | 2 | CC Chg | 16:11:30 | 60:33:04 | 0.094 | 3.4619 | 1.5223 | 1.5223 | 134.77 | 0 | 0 | 0.0052588 | 2024-01-18 04:21:19 | 0.0003255
7274 | 2 | 2 | CC Chg | 16:12:00 | 60:33:34 | 0.094 | 3.4618 | 1.5231 | 1.5231 | 134.84 | 0 | 0 | 0.0052615 | 2024-01-18 04:21:49 | 0.0003254
7275 | 2 | 2 | CC Chg | 16:12:30 | 60:34:04 | 0.094 | 3.4618 | 1.5239 | 1.5239 | 134.91 | 0 | 0 | 0.0052643 | 2024-01-18 04:22:19 | 0.0003255
7276 | 2 | 2 | CC Chg | 16:13:00 | 60:34:34 | 0.094 | 3.4619 | 1.5247 | 1.5247 | 134.98 | 0 | 0 | 0.005267 | 2024-01-18 04:22:49 | 0.0003255
7277 | 2 | 2 | CC Chg | 16:13:30 | 60:35:04 | 0.094 | 3.4619 | 1.5255 | 1.5255 | 135.05 | 0 | 0 | 0.0052697 | 2024-01-18 04:23:19 | 0.0003255
7278 | 2 | 2 | CC Chg | 16:14:00 | 60:35:34 | 0.094 | 3.462 | 1.5262 | 1.5262 | 135.12 | 0 | 0 | 0.0052724 | 2024-01-18 04:23:49 | 0.0003255
7279 | 2 | 2 | CC Chg | 16:14:30 | 60:36:04 | 0.094 | 3.4622 | 1.527 | 1.527 | 135.19 | 0 | 0 | 0.0052751 | 2024-01-18 04:24:19 | 0.0003255
7280 | 2 | 2 | CC Chg | 16:15:00 | 60:36:34 | 0.094 | 3.4623 | 1.5278 | 1.5278 | 135.26 | 0 | 0 | 0.0052778 | 2024-01-18 04:24:49 | 0.0003255
7281 | 2 | 2 | CC Chg | 16:15:30 | 60:37:04 | 0.094 | 3.4625 | 1.5286 | 1.5286 | 135.33 | 0 | 0 | 0.0052805 | 2024-01-18 04:25:19 | 0.0003255
7282 | 2 | 2 | CC Chg | 16:16:00 | 60:37:34 | 0.094 | 3.4626 | 1.5294 | 1.5294 | 135.4 | 0 | 0 | 0.0052832 | 2024-01-18 04:25:49 | 0.0003256
7283 | 2 | 2 | CC Chg | 16:16:30 | 60:38:04 | 0.094 | 3.4626 | 1.5302 | 1.5302 | 135.47 | 0 | 0 | 0.005286 | 2024-01-18 04:26:19 | 0.0003255
7284 | 2 | 2 | CC Chg | 16:17:00 | 60:38:34 | 0.094 | 3.4625 | 1.5309 | 1.5309 | 135.54 | 0 | 0 | 0.0052887 | 2024-01-18 04:26:49 | 0.0003255
7285 | 2 | 2 | CC Chg | 16:17:30 | 60:39:04 | 0.094 | 3.4624 | 1.5317 | 1.5317 | 135.61 | 0 | 0 | 0.0052914 | 2024-01-18 04:27:19 | 0.0003255
7286 | 2 | 2 | CC Chg | 16:18:00 | 60:39:34 | 0.094 | 3.4623 | 1.5325 | 1.5325 | 135.68 | 0 | 0 | 0.0052941 | 2024-01-18 04:27:49 | 0.0003255
7287 | 2 | 2 | CC Chg | 16:18:30 | 60:40:04 | 0.094 | 3.4622 | 1.5333 | 1.5333 | 135.74 | 0 | 0 | 0.0052968 | 2024-01-18 04:28:19 | 0.0003255
7288 | 2 | 2 | CC Chg | 16:19:00 | 60:40:34 | 0.094 | 3.4622 | 1.5341 | 1.5341 | 135.81 | 0 | 0 | 0.0052995 | 2024-01-18 04:28:49 | 0.0003255
7289 | 2 | 2 | CC Chg | 16:19:30 | 60:41:04 | 0.094 | 3.4622 | 1.5349 | 1.5349 | 135.88 | 0 | 0 | 0.0053022 | 2024-01-18 04:29:19 | 0.0003255
7290 | 2 | 2 | CC Chg | 16:20:00 | 60:41:34 | 0.094 | 3.4623 | 1.5356 | 1.5356 | 135.95 | 0 | 0 | 0.0053049 | 2024-01-18 04:29:49 | 0.0003255
7291 | 2 | 2 | CC Chg | 16:20:30 | 60:42:04 | 0.094 | 3.4624 | 1.5364 | 1.5364 | 136.02 | 0 | 0 | 0.0053077 | 2024-01-18 04:30:19 | 0.0003255
7292 | 2 | 2 | CC Chg | 16:21:00 | 60:42:34 | 0.094 | 3.4625 | 1.5372 | 1.5372 | 136.09 | 0 | 0 | 0.0053104 | 2024-01-18 04:30:49 | 0.0003255
7293 | 2 | 2 | CC Chg | 16:21:30 | 60:43:04 | 0.094 | 3.4627 | 1.538 | 1.538 | 136.16 | 0 | 0 | 0.0053131 | 2024-01-18 04:31:19 | 0.0003256
7294 | 2 | 2 | CC Chg | 16:22:00 | 60:43:34 | 0.094 | 3.4628 | 1.5388 | 1.5388 | 136.23 | 0 | 0 | 0.0053158 | 2024-01-18 04:31:49 | 0.0003256
7295 | 2 | 2 | CC Chg | 16:22:30 | 60:44:04 | 0.094 | 3.463 | 1.5396 | 1.5396 | 136.3 | 0 | 0 | 0.0053185 | 2024-01-18 04:32:19 | 0.0003256
7296 | 2 | 2 | CC Chg | 16:23:00 | 60:44:34 | 0.094 | 3.463 | 1.5403 | 1.5403 | 136.37 | 0 | 0 | 0.0053212 | 2024-01-18 04:32:49 | 0.0003256
7297 | 2 | 2 | CC Chg | 16:23:30 | 60:45:04 | 0.094 | 3.463 | 1.5411 | 1.5411 | 136.44 | 0 | 0 | 0.0053239 | 2024-01-18 04:33:19 | 0.0003256
7298 | 2 | 2 | CC Chg | 16:24:00 | 60:45:34 | 0.094 | 3.4629 | 1.5419 | 1.5419 | 136.51 | 0 | 0 | 0.0053266 | 2024-01-18 04:33:49 | 0.0003256
7299 | 2 | 2 | CC Chg | 16:24:30 | 60:46:04 | 0.094 | 3.4627 | 1.5427 | 1.5427 | 136.58 | 0 | 0 | 0.0053294 | 2024-01-18 04:34:19 | 0.0003256
7300 | 2 | 2 | CC Chg | 16:25:00 | 60:46:34 | 0.094 | 3.4626 | 1.5435 | 1.5435 | 136.65 | 0 | 0 | 0.0053321 | 2024-01-18 04:34:49 | 0.0003256
7301 | 2 | 2 | CC Chg | 16:25:30 | 60:47:04 | 0.094 | 3.4626 | 1.5443 | 1.5443 | 136.72 | 0 | 0 | 0.0053348 | 2024-01-18 04:35:19 | 0.0003256
7302 | 2 | 2 | CC Chg | 16:26:00 | 60:47:34 | 0.094 | 3.4625 | 1.545 | 1.545 | 136.79 | 0 | 0 | 0.0053375 | 2024-01-18 04:35:49 | 0.0003255
7303 | 2 | 2 | CC Chg | 16:26:30 | 60:48:04 | 0.094 | 3.4626 | 1.5458 | 1.5458 | 136.85 | 0 | 0 | 0.0053402 | 2024-01-18 04:36:19 | 0.0003256
7304 | 2 | 2 | CC Chg | 16:27:00 | 60:48:34 | 0.094 | 3.4626 | 1.5466 | 1.5466 | 136.92 | 0 | 0 | 0.0053429 | 2024-01-18 04:36:49 | 0.0003256
7305 | 2 | 2 | CC Chg | 16:27:30 | 60:49:04 | 0.094 | 3.4628 | 1.5474 | 1.5474 | 136.99 | 0 | 0 | 0.0053456 | 2024-01-18 04:37:19 | 0.0003256
7306 | 2 | 2 | CC Chg | 16:28:00 | 60:49:34 | 0.094 | 3.4629 | 1.5482 | 1.5482 | 137.06 | 0 | 0 | 0.0053483 | 2024-01-18 04:37:49 | 0.0003256
7307 | 2 | 2 | CC Chg | 16:28:30 | 60:50:04 | 0.094 | 3.4631 | 1.549 | 1.549 | 137.13 | 0 | 0 | 0.0053511 | 2024-01-18 04:38:19 | 0.0003256
7308 | 2 | 2 | CC Chg | 16:29:00 | 60:50:34 | 0.094 | 3.4632 | 1.5497 | 1.5497 | 137.2 | 0 | 0 | 0.0053538 | 2024-01-18 04:38:49 | 0.0003256
7309 | 2 | 2 | CC Chg | 16:29:30 | 60:51:04 | 0.094 | 3.4633 | 1.5505 | 1.5505 | 137.27 | 0 | 0 | 0.0053565 | 2024-01-18 04:39:19 | 0.0003256
7310 | 2 | 2 | CC Chg | 16:30:00 | 60:51:34 | 0.094 | 3.4633 | 1.5513 | 1.5513 | 137.34 | 0 | 0 | 0.0053592 | 2024-01-18 04:39:49 | 0.0003256
7311 | 2 | 2 | CC Chg | 16:30:30 | 60:52:04 | 0.094 | 3.4633 | 1.5521 | 1.5521 | 137.41 | 0 | 0 | 0.0053619 | 2024-01-18 04:40:19 | 0.0003256
7312 | 2 | 2 | CC Chg | 16:31:00 | 60:52:34 | 0.094 | 3.4632 | 1.5529 | 1.5529 | 137.48 | 0 | 0 | 0.0053646 | 2024-01-18 04:40:49 | 0.0003256
7313 | 2 | 2 | CC Chg | 16:31:30 | 60:53:04 | 0.094 | 3.4631 | 1.5537 | 1.5537 | 137.55 | 0 | 0 | 0.0053673 | 2024-01-18 04:41:19 | 0.0003256
7314 | 2 | 2 | CC Chg | 16:32:00 | 60:53:34 | 0.094 | 3.463 | 1.5544 | 1.5544 | 137.62 | 0 | 0 | 0.0053701 | 2024-01-18 04:41:49 | 0.0003256
7315 | 2 | 2 | CC Chg | 16:32:30 | 60:54:04 | 0.094 | 3.463 | 1.5552 | 1.5552 | 137.69 | 0 | 0 | 0.0053728 | 2024-01-18 04:42:19 | 0.0003256
7316 | 2 | 2 | CC Chg | 16:33:00 | 60:54:34 | 0.094 | 3.4629 | 1.556 | 1.556 | 137.76 | 0 | 0 | 0.0053755 | 2024-01-18 04:42:49 | 0.0003256
7317 | 2 | 2 | CC Chg | 16:33:30 | 60:55:04 | 0.094 | 3.463 | 1.5568 | 1.5568 | 137.83 | 0 | 0 | 0.0053782 | 2024-01-18 04:43:19 | 0.0003256
7318 | 2 | 2 | CC Chg | 16:34:00 | 60:55:34 | 0.094 | 3.4631 | 1.5576 | 1.5576 | 137.9 | 0 | 0 | 0.0053809 | 2024-01-18 04:43:49 | 0.0003256
7319 | 2 | 2 | CC Chg | 16:34:30 | 60:56:04 | 0.094 | 3.4632 | 1.5584 | 1.5584 | 137.96 | 0 | 0 | 0.0053836 | 2024-01-18 04:44:19 | 0.0003256
7320 | 2 | 2 | CC Chg | 16:35:00 | 60:56:34 | 0.094 | 3.4633 | 1.5591 | 1.5591 | 138.03 | 0 | 0 | 0.0053863 | 2024-01-18 04:44:49 | 0.0003256
7321 | 2 | 2 | CC Chg | 16:35:30 | 60:57:04 | 0.094 | 3.4635 | 1.5599 | 1.5599 | 138.1 | 0 | 0 | 0.005389 | 2024-01-18 04:45:19 | 0.0003256
7322 | 2 | 2 | CC Chg | 16:36:00 | 60:57:34 | 0.094 | 3.4637 | 1.5607 | 1.5607 | 138.17 | 0 | 0 | 0.0053918 | 2024-01-18 04:45:49 | 0.0003257
7323 | 2 | 2 | CC Chg | 16:36:30 | 60:58:04 | 0.094 | 3.4638 | 1.5615 | 1.5615 | 138.24 | 0 | 0 | 0.0053945 | 2024-01-18 04:46:19 | 0.0003257
7324 | 2 | 2 | CC Chg | 16:37:00 | 60:58:34 | 0.094 | 3.4638 | 1.5623 | 1.5623 | 138.31 | 0 | 0 | 0.0053972 | 2024-01-18 04:46:49 | 0.0003257
7325 | 2 | 2 | CC Chg | 16:37:30 | 60:59:04 | 0.094 | 3.4637 | 1.5631 | 1.5631 | 138.38 | 0 | 0 | 0.0053999 | 2024-01-18 04:47:19 | 0.0003257
7326 | 2 | 2 | CC Chg | 16:38:00 | 60:59:34 | 0.094 | 3.4636 | 1.5638 | 1.5638 | 138.45 | 0 | 0 | 0.0054026 | 2024-01-18 04:47:49 | 0.0003256
7327 | 2 | 2 | CC Chg | 16:38:30 | 61:00:04 | 0.094 | 3.4635 | 1.5646 | 1.5646 | 138.52 | 0 | 0 | 0.0054053 | 2024-01-18 04:48:19 | 0.0003256
7328 | 2 | 2 | CC Chg | 16:39:00 | 61:00:34 | 0.094 | 3.4634 | 1.5654 | 1.5654 | 138.59 | 0 | 0 | 0.005408 | 2024-01-18 04:48:49 | 0.0003256
7329 | 2 | 2 | CC Chg | 16:39:30 | 61:01:04 | 0.094 | 3.4633 | 1.5662 | 1.5662 | 138.66 | 0 | 0 | 0.0054108 | 2024-01-18 04:49:19 | 0.0003256
7330 | 2 | 2 | CC Chg | 16:40:00 | 61:01:34 | 0.094 | 3.4633 | 1.567 | 1.567 | 138.73 | 0 | 0 | 0.0054135 | 2024-01-18 04:49:49 | 0.0003256
7331 | 2 | 2 | CC Chg | 16:40:30 | 61:02:04 | 0.094 | 3.4635 | 1.5678 | 1.5678 | 138.8 | 0 | 0 | 0.0054162 | 2024-01-18 04:50:19 | 0.0003256
7332 | 2 | 2 | CC Chg | 16:41:00 | 61:02:34 | 0.094 | 3.4636 | 1.5686 | 1.5686 | 138.87 | 0 | 0 | 0.0054189 | 2024-01-18 04:50:49 | 0.0003256
7333 | 2 | 2 | CC Chg | 16:41:30 | 61:03:04 | 0.094 | 3.4637 | 1.5693 | 1.5693 | 138.94 | 0 | 0 | 0.0054216 | 2024-01-18 04:51:19 | 0.0003257
7334 | 2 | 2 | CC Chg | 16:42:00 | 61:03:34 | 0.094 | 3.4639 | 1.5701 | 1.5701 | 139.01 | 0 | 0 | 0.0054243 | 2024-01-18 04:51:49 | 0.0003257
7335 | 2 | 2 | CC Chg | 16:42:30 | 61:04:04 | 0.094 | 3.464 | 1.5709 | 1.5709 | 139.07 | 0 | 0 | 0.005427 | 2024-01-18 04:52:19 | 0.0003257
7336 | 2 | 2 | CC Chg | 16:43:00 | 61:04:34 | 0.094 | 3.4642 | 1.5717 | 1.5717 | 139.14 | 0 | 0 | 0.0054298 | 2024-01-18 04:52:49 | 0.0003257
7337 | 2 | 2 | CC Chg | 16:43:30 | 61:05:04 | 0.094 | 3.4643 | 1.5725 | 1.5725 | 139.21 | 0 | 0 | 0.0054325 | 2024-01-18 04:53:19 | 0.0003257
7338 | 2 | 2 | CC Chg | 16:44:00 | 61:05:34 | 0.094 | 3.4643 | 1.5733 | 1.5733 | 139.28 | 0 | 0 | 0.0054352 | 2024-01-18 04:53:49 | 0.0003257
7339 | 2 | 2 | CC Chg | 16:44:30 | 61:06:04 | 0.094 | 3.4642 | 1.574 | 1.574 | 139.35 | 0 | 0 | 0.0054379 | 2024-01-18 04:54:19 | 0.0003257
7340 | 2 | 2 | CC Chg | 16:45:00 | 61:06:34 | 0.094 | 3.4641 | 1.5748 | 1.5748 | 139.42 | 0 | 0 | 0.0054406 | 2024-01-18 04:54:49 | 0.0003257
7341 | 2 | 2 | CC Chg | 16:45:30 | 61:07:04 | 0.094 | 3.464 | 1.5756 | 1.5756 | 139.49 | 0 | 0 | 0.0054433 | 2024-01-18 04:55:19 | 0.0003257
7342 | 2 | 2 | CC Chg | 16:46:00 | 61:07:34 | 0.094 | 3.4639 | 1.5764 | 1.5764 | 139.56 | 0 | 0 | 0.005446 | 2024-01-18 04:55:49 | 0.0003257
7343 | 2 | 2 | CC Chg | 16:46:30 | 61:08:04 | 0.094 | 3.4638 | 1.5772 | 1.5772 | 139.63 | 0 | 0 | 0.0054488 | 2024-01-18 04:56:19 | 0.0003257
7344 | 2 | 2 | CC Chg | 16:47:00 | 61:08:34 | 0.094 | 3.4638 | 1.578 | 1.578 | 139.7 | 0 | 0 | 0.0054515 | 2024-01-18 04:56:49 | 0.0003257
7345 | 2 | 2 | CC Chg | 16:47:30 | 61:09:04 | 0.094 | 3.464 | 1.5787 | 1.5787 | 139.77 | 0 | 0 | 0.0054542 | 2024-01-18 04:57:19 | 0.0003257
7346 | 2 | 2 | CC Chg | 16:48:00 | 61:09:34 | 0.094 | 3.4641 | 1.5795 | 1.5795 | 139.84 | 0 | 0 | 0.0054569 | 2024-01-18 04:57:49 | 0.0003257
7347 | 2 | 2 | CC Chg | 16:48:30 | 61:10:04 | 0.094 | 3.4643 | 1.5803 | 1.5803 | 139.91 | 0 | 0 | 0.0054596 | 2024-01-18 04:58:19 | 0.0003257
7348 | 2 | 2 | CC Chg | 16:49:00 | 61:10:34 | 0.094 | 3.4644 | 1.5811 | 1.5811 | 139.98 | 0 | 0 | 0.0054623 | 2024-01-18 04:58:49 | 0.0003257
7349 | 2 | 2 | CC Chg | 16:49:30 | 61:11:04 | 0.094 | 3.4646 | 1.5819 | 1.5819 | 140.05 | 0 | 0 | 0.005465 | 2024-01-18 04:59:19 | 0.0003257
7350 | 2 | 2 | CC Chg | 16:50:00 | 61:11:34 | 0.094 | 3.4648 | 1.5827 | 1.5827 | 140.11 | 0 | 0 | 0.0054678 | 2024-01-18 04:59:49 | 0.0003258
7351 | 2 | 2 | CC Chg | 16:50:30 | 61:12:04 | 0.094 | 3.4648 | 1.5834 | 1.5834 | 140.18 | 0 | 0 | 0.0054705 | 2024-01-18 05:00:19 | 0.0003258
7352 | 2 | 2 | CC Chg | 16:51:00 | 61:12:34 | 0.094 | 3.4648 | 1.5842 | 1.5842 | 140.25 | 0 | 0 | 0.0054732 | 2024-01-18 05:00:49 | 0.0003258
7353 | 2 | 2 | CC Chg | 16:51:30 | 61:13:04 | 0.094 | 3.4648 | 1.585 | 1.585 | 140.32 | 0 | 0 | 0.0054759 | 2024-01-18 05:01:19 | 0.0003258
7354 | 2 | 2 | CC Chg | 16:52:00 | 61:13:34 | 0.094 | 3.4646 | 1.5858 | 1.5858 | 140.39 | 0 | 0 | 0.0054786 | 2024-01-18 05:01:49 | 0.0003257
7355 | 2 | 2 | CC Chg | 16:52:30 | 61:14:04 | 0.094 | 3.4645 | 1.5866 | 1.5866 | 140.46 | 0 | 0 | 0.0054813 | 2024-01-18 05:02:19 | 0.0003257
7356 | 2 | 2 | CC Chg | 16:53:00 | 61:14:34 | 0.094 | 3.4644 | 1.5874 | 1.5874 | 140.53 | 0 | 0 | 0.005484 | 2024-01-18 05:02:49 | 0.0003257
7357 | 2 | 2 | CC Chg | 16:53:30 | 61:15:04 | 0.094 | 3.4644 | 1.5881 | 1.5881 | 140.6 | 0 | 0 | 0.0054868 | 2024-01-18 05:03:19 | 0.0003257
7358 | 2 | 2 | CC Chg | 16:54:00 | 61:15:34 | 0.094 | 3.4644 | 1.5889 | 1.5889 | 140.67 | 0 | 0 | 0.0054895 | 2024-01-18 05:03:49 | 0.0003257
7359 | 2 | 2 | CC Chg | 16:54:30 | 61:16:04 | 0.094 | 3.4646 | 1.5897 | 1.5897 | 140.74 | 0 | 0 | 0.0054922 | 2024-01-18 05:04:19 | 0.0003257
7360 | 2 | 2 | CC Chg | 16:55:00 | 61:16:34 | 0.094 | 3.4647 | 1.5905 | 1.5905 | 140.81 | 0 | 0 | 0.0054949 | 2024-01-18 05:04:49 | 0.0003258
7361 | 2 | 2 | CC Chg | 16:55:30 | 61:17:04 | 0.094 | 3.4648 | 1.5913 | 1.5913 | 140.88 | 0 | 0 | 0.0054976 | 2024-01-18 05:05:19 | 0.0003258
7362 | 2 | 2 | CC Chg | 16:56:00 | 61:17:34 | 0.094 | 3.465 | 1.5921 | 1.5921 | 140.95 | 0 | 0 | 0.0055003 | 2024-01-18 05:05:49 | 0.0003258
7363 | 2 | 2 | CC Chg | 16:56:30 | 61:18:04 | 0.094 | 3.4652 | 1.5928 | 1.5928 | 141.02 | 0 | 0 | 0.005503 | 2024-01-18 05:06:19 | 0.0003258
7364 | 2 | 2 | CC Chg | 16:57:00 | 61:18:34 | 0.094 | 3.4654 | 1.5936 | 1.5936 | 141.09 | 0 | 0 | 0.0055058 | 2024-01-18 05:06:49 | 0.0003258
7365 | 2 | 2 | CC Chg | 16:57:30 | 61:19:04 | 0.094 | 3.4654 | 1.5944 | 1.5944 | 141.16 | 0 | 0 | 0.0055085 | 2024-01-18 05:07:19 | 0.0003258
7366 | 2 | 2 | CC Chg | 16:58:00 | 61:19:34 | 0.094 | 3.4654 | 1.5952 | 1.5952 | 141.22 | 0 | 0 | 0.0055112 | 2024-01-18 05:07:49 | 0.0003258
7367 | 2 | 2 | CC Chg | 16:58:30 | 61:20:04 | 0.094 | 3.4653 | 1.596 | 1.596 | 141.29 | 0 | 0 | 0.0055139 | 2024-01-18 05:08:19 | 0.0003258
7368 | 2 | 2 | CC Chg | 16:59:00 | 61:20:34 | 0.094 | 3.4652 | 1.5968 | 1.5968 | 141.36 | 0 | 0 | 0.0055166 | 2024-01-18 05:08:49 | 0.0003258
7369 | 2 | 2 | CC Chg | 16:59:30 | 61:21:04 | 0.094 | 3.4651 | 1.5975 | 1.5975 | 141.43 | 0 | 0 | 0.0055193 | 2024-01-18 05:09:19 | 0.0003258
7370 | 2 | 2 | CC Chg | 17:00:00 | 61:21:34 | 0.094 | 3.465 | 1.5983 | 1.5983 | 141.5 | 0 | 0 | 0.005522 | 2024-01-18 05:09:49 | 0.0003258
7371 | 2 | 2 | CC Chg | 17:00:30 | 61:22:04 | 0.094 | 3.465 | 1.5991 | 1.5991 | 141.57 | 0 | 0 | 0.0055248 | 2024-01-18 05:10:19 | 0.0003258
7372 | 2 | 2 | CC Chg | 17:01:00 | 61:22:34 | 0.094 | 3.4651 | 1.5999 | 1.5999 | 141.64 | 0 | 0 | 0.0055275 | 2024-01-18 05:10:49 | 0.0003258
7373 | 2 | 2 | CC Chg | 17:01:30 | 61:23:04 | 0.094 | 3.4652 | 1.6007 | 1.6007 | 141.71 | 0 | 0 | 0.0055302 | 2024-01-18 05:11:19 | 0.0003258
7374 | 2 | 2 | CC Chg | 17:02:00 | 61:23:34 | 0.094 | 3.4653 | 1.6015 | 1.6015 | 141.78 | 0 | 0 | 0.0055329 | 2024-01-18 05:11:49 | 0.0003258
7375 | 2 | 2 | CC Chg | 17:02:30 | 61:24:04 | 0.094 | 3.4655 | 1.6022 | 1.6022 | 141.85 | 0 | 0 | 0.0055356 | 2024-01-18 05:12:19 | 0.0003258
7376 | 2 | 2 | CC Chg | 17:03:00 | 61:24:34 | 0.094 | 3.4656 | 1.603 | 1.603 | 141.92 | 0 | 0 | 0.0055383 | 2024-01-18 05:12:49 | 0.0003258
7377 | 2 | 2 | CC Chg | 17:03:30 | 61:25:04 | 0.094 | 3.4659 | 1.6038 | 1.6038 | 141.99 | 0 | 0 | 0.0055411 | 2024-01-18 05:13:19 | 0.0003259
7378 | 2 | 2 | CC Chg | 17:04:00 | 61:25:34 | 0.094 | 3.466 | 1.6046 | 1.6046 | 142.06 | 0 | 0 | 0.0055438 | 2024-01-18 05:13:49 | 0.0003259
7379 | 2 | 2 | CC Chg | 17:04:30 | 61:26:04 | 0.094 | 3.466 | 1.6054 | 1.6054 | 142.13 | 0 | 0 | 0.0055465 | 2024-01-18 05:14:19 | 0.0003259
7380 | 2 | 2 | CC Chg | 17:05:00 | 61:26:34 | 0.094 | 3.4661 | 1.6062 | 1.6062 | 142.2 | 0 | 0 | 0.0055492 | 2024-01-18 05:14:49 | 0.0003259
7381 | 2 | 2 | CC Chg | 17:05:30 | 61:27:04 | 0.094 | 3.466 | 1.6069 | 1.6069 | 142.27 | 0 | 0 | 0.0055519 | 2024-01-18 05:15:19 | 0.0003258
7382 | 2 | 2 | CC Chg | 17:06:00 | 61:27:34 | 0.094 | 3.4659 | 1.6077 | 1.6077 | 142.33 | 0 | 0 | 0.0055546 | 2024-01-18 05:15:49 | 0.0003259
7383 | 2 | 2 | CC Chg | 17:06:30 | 61:28:04 | 0.094 | 3.4658 | 1.6085 | 1.6085 | 142.4 | 0 | 0 | 0.0055573 | 2024-01-18 05:16:19 | 0.0003258
7384 | 2 | 2 | CC Chg | 17:07:00 | 61:28:34 | 0.094 | 3.4657 | 1.6093 | 1.6093 | 142.47 | 0 | 0 | 0.0055601 | 2024-01-18 05:16:49 | 0.0003258
7385 | 2 | 2 | CC Chg | 17:07:30 | 61:29:04 | 0.094 | 3.4657 | 1.6101 | 1.6101 | 142.54 | 0 | 0 | 0.0055628 | 2024-01-18 05:17:19 | 0.0003258
7386 | 2 | 2 | CC Chg | 17:08:00 | 61:29:34 | 0.094 | 3.4658 | 1.6109 | 1.6109 | 142.61 | 0 | 0 | 0.0055655 | 2024-01-18 05:17:49 | 0.0003259
7387 | 2 | 2 | CC Chg | 17:08:30 | 61:30:04 | 0.094 | 3.4659 | 1.6116 | 1.6116 | 142.68 | 0 | 0 | 0.0055682 | 2024-01-18 05:18:19 | 0.0003258
7388 | 2 | 2 | CC Chg | 17:09:00 | 61:30:34 | 0.094 | 3.4661 | 1.6124 | 1.6124 | 142.75 | 0 | 0 | 0.0055709 | 2024-01-18 05:18:49 | 0.0003259
7389 | 2 | 2 | CC Chg | 17:09:30 | 61:31:04 | 0.094 | 3.4662 | 1.6132 | 1.6132 | 142.82 | 0 | 0 | 0.0055736 | 2024-01-18 05:19:19 | 0.0003259
7390 | 2 | 2 | CC Chg | 17:10:00 | 61:31:34 | 0.094 | 3.4665 | 1.614 | 1.614 | 142.89 | 0 | 0 | 0.0055764 | 2024-01-18 05:19:49 | 0.0003259
7391 | 2 | 2 | CC Chg | 17:10:30 | 61:32:04 | 0.094 | 3.4667 | 1.6148 | 1.6148 | 142.96 | 0 | 0 | 0.0055791 | 2024-01-18 05:20:19 | 0.0003259
7392 | 2 | 2 | CC Chg | 17:11:00 | 61:32:34 | 0.094 | 3.4669 | 1.6156 | 1.6156 | 143.03 | 0 | 0 | 0.0055818 | 2024-01-18 05:20:49 | 0.000326
7393 | 2 | 2 | CC Chg | 17:11:30 | 61:33:04 | 0.094 | 3.4669 | 1.6163 | 1.6163 | 143.1 | 0 | 0 | 0.0055845 | 2024-01-18 05:21:19 | 0.000326
7394 | 2 | 2 | CC Chg | 17:12:00 | 61:33:34 | 0.094 | 3.4669 | 1.6171 | 1.6171 | 143.17 | 0 | 0 | 0.0055872 | 2024-01-18 05:21:49 | 0.000326
7395 | 2 | 2 | CC Chg | 17:12:30 | 61:34:04 | 0.094 | 3.4668 | 1.6179 | 1.6179 | 143.24 | 0 | 0 | 0.0055899 | 2024-01-18 05:22:19 | 0.0003259
7396 | 2 | 2 | CC Chg | 17:13:00 | 61:34:34 | 0.094 | 3.4667 | 1.6187 | 1.6187 | 143.31 | 0 | 0 | 0.0055927 | 2024-01-18 05:22:49 | 0.0003259
7397 | 2 | 2 | CC Chg | 17:13:30 | 61:35:04 | 0.094 | 3.4666 | 1.6195 | 1.6195 | 143.37 | 0 | 0 | 0.0055954 | 2024-01-18 05:23:19 | 0.0003259
7398 | 2 | 2 | CC Chg | 17:14:00 | 61:35:34 | 0.094 | 3.4666 | 1.6203 | 1.6203 | 143.44 | 0 | 0 | 0.0055981 | 2024-01-18 05:23:49 | 0.0003259
7399 | 2 | 2 | CC Chg | 17:14:30 | 61:36:04 | 0.094 | 3.4666 | 1.621 | 1.621 | 143.51 | 0 | 0 | 0.0056008 | 2024-01-18 05:24:19 | 0.0003259
7400 | 2 | 2 | CC Chg | 17:15:00 | 61:36:34 | 0.094 | 3.4667 | 1.6218 | 1.6218 | 143.58 | 0 | 0 | 0.0056035 | 2024-01-18 05:24:49 | 0.0003259
7401 | 2 | 2 | CC Chg | 17:15:30 | 61:37:04 | 0.094 | 3.4668 | 1.6226 | 1.6226 | 143.65 | 0 | 0 | 0.0056062 | 2024-01-18 05:25:19 | 0.0003259
7402 | 2 | 2 | CC Chg | 17:16:00 | 61:37:34 | 0.094 | 3.467 | 1.6234 | 1.6234 | 143.72 | 0 | 0 | 0.0056089 | 2024-01-18 05:25:49 | 0.000326
7403 | 2 | 2 | CC Chg | 17:16:30 | 61:38:04 | 0.094 | 3.4672 | 1.6242 | 1.6242 | 143.79 | 0 | 0 | 0.0056117 | 2024-01-18 05:26:19 | 0.000326
7404 | 2 | 2 | CC Chg | 17:17:00 | 61:38:34 | 0.094 | 3.4675 | 1.625 | 1.625 | 143.86 | 0 | 0 | 0.0056144 | 2024-01-18 05:26:49 | 0.000326
7405 | 2 | 2 | CC Chg | 17:17:30 | 61:39:04 | 0.094 | 3.4676 | 1.6257 | 1.6257 | 143.93 | 0 | 0 | 0.0056171 | 2024-01-18 05:27:19 | 0.000326
7406 | 2 | 2 | CC Chg | 17:18:00 | 61:39:34 | 0.094 | 3.4678 | 1.6265 | 1.6265 | 144 | 0 | 0 | 0.0056198 | 2024-01-18 05:27:49 | 0.000326
7407 | 2 | 2 | CC Chg | 17:18:30 | 61:40:04 | 0.094 | 3.4678 | 1.6273 | 1.6273 | 144.07 | 0 | 0 | 0.0056225 | 2024-01-18 05:28:19 | 0.000326
7408 | 2 | 2 | CC Chg | 17:19:00 | 61:40:34 | 0.094 | 3.4677 | 1.6281 | 1.6281 | 144.14 | 0 | 0 | 0.0056253 | 2024-01-18 05:28:49 | 0.000326
7409 | 2 | 2 | CC Chg | 17:19:30 | 61:41:04 | 0.094 | 3.4677 | 1.6289 | 1.6289 | 144.21 | 0 | 0 | 0.005628 | 2024-01-18 05:29:19 | 0.000326
7410 | 2 | 2 | CC Chg | 17:20:00 | 61:41:34 | 0.094 | 3.4676 | 1.6297 | 1.6297 | 144.28 | 0 | 0 | 0.0056307 | 2024-01-18 05:29:49 | 0.000326
7411 | 2 | 2 | CC Chg | 17:20:30 | 61:42:04 | 0.094 | 3.4675 | 1.6304 | 1.6304 | 144.35 | 0 | 0 | 0.0056334 | 2024-01-18 05:30:19 | 0.000326
7412 | 2 | 2 | CC Chg | 17:21:00 | 61:42:34 | 0.094 | 3.4675 | 1.6312 | 1.6312 | 144.42 | 0 | 0 | 0.0056361 | 2024-01-18 05:30:49 | 0.000326
7413 | 2 | 2 | CC Chg | 17:21:30 | 61:43:04 | 0.094 | 3.4676 | 1.632 | 1.632 | 144.48 | 0 | 0 | 0.0056388 | 2024-01-18 05:31:19 | 0.000326
7414 | 2 | 2 | CC Chg | 17:22:00 | 61:43:34 | 0.094 | 3.4677 | 1.6328 | 1.6328 | 144.55 | 0 | 0 | 0.0056416 | 2024-01-18 05:31:49 | 0.000326
7415 | 2 | 2 | CC Chg | 17:22:30 | 61:44:04 | 0.094 | 3.4679 | 1.6336 | 1.6336 | 144.62 | 0 | 0 | 0.0056443 | 2024-01-18 05:32:19 | 0.0003261
7416 | 2 | 2 | CC Chg | 17:23:00 | 61:44:34 | 0.094 | 3.4681 | 1.6344 | 1.6344 | 144.69 | 0 | 0 | 0.005647 | 2024-01-18 05:32:49 | 0.0003261
7417 | 2 | 2 | CC Chg | 17:23:30 | 61:45:04 | 0.094 | 3.4683 | 1.6351 | 1.6351 | 144.76 | 0 | 0 | 0.0056497 | 2024-01-18 05:33:19 | 0.0003261
7418 | 2 | 2 | CC Chg | 17:24:00 | 61:45:34 | 0.094 | 3.4686 | 1.6359 | 1.6359 | 144.83 | 0 | 0 | 0.0056524 | 2024-01-18 05:33:49 | 0.0003261
7419 | 2 | 2 | CC Chg | 17:24:30 | 61:46:04 | 0.094 | 3.4688 | 1.6367 | 1.6367 | 144.9 | 0 | 0 | 0.0056551 | 2024-01-18 05:34:19 | 0.0003261
7420 | 2 | 2 | CC Chg | 17:25:00 | 61:46:34 | 0.094 | 3.4688 | 1.6375 | 1.6375 | 144.97 | 0 | 0 | 0.0056579 | 2024-01-18 05:34:49 | 0.0003261
7421 | 2 | 2 | CC Chg | 17:25:30 | 61:47:04 | 0.094 | 3.4688 | 1.6383 | 1.6383 | 145.04 | 0 | 0 | 0.0056606 | 2024-01-18 05:35:19 | 0.0003261
7422 | 2 | 2 | CC Chg | 17:26:00 | 61:47:34 | 0.094 | 3.4687 | 1.6391 | 1.6391 | 145.11 | 0 | 0 | 0.0056633 | 2024-01-18 05:35:49 | 0.0003261
7423 | 2 | 2 | CC Chg | 17:26:30 | 61:48:04 | 0.094 | 3.4687 | 1.6398 | 1.6398 | 145.18 | 0 | 0 | 0.005666 | 2024-01-18 05:36:19 | 0.0003261
7424 | 2 | 2 | CC Chg | 17:27:00 | 61:48:34 | 0.094 | 3.4687 | 1.6406 | 1.6406 | 145.25 | 0 | 0 | 0.0056687 | 2024-01-18 05:36:49 | 0.0003261
7425 | 2 | 2 | CC Chg | 17:27:30 | 61:49:04 | 0.094 | 3.4686 | 1.6414 | 1.6414 | 145.32 | 0 | 0 | 0.0056714 | 2024-01-18 05:37:19 | 0.0003261
7426 | 2 | 2 | CC Chg | 17:28:00 | 61:49:34 | 0.094 | 3.4686 | 1.6422 | 1.6422 | 145.39 | 0 | 0 | 0.0056742 | 2024-01-18 05:37:49 | 0.0003261
7427 | 2 | 2 | CC Chg | 17:28:30 | 61:50:04 | 0.094 | 3.4688 | 1.643 | 1.643 | 145.46 | 0 | 0 | 0.0056769 | 2024-01-18 05:38:19 | 0.0003261
7428 | 2 | 2 | CC Chg | 17:29:00 | 61:50:34 | 0.094 | 3.469 | 1.6438 | 1.6438 | 145.53 | 0 | 0 | 0.0056796 | 2024-01-18 05:38:49 | 0.0003262
7429 | 2 | 2 | CC Chg | 17:29:30 | 61:51:04 | 0.094 | 3.4692 | 1.6446 | 1.6446 | 145.59 | 0 | 0 | 0.0056823 | 2024-01-18 05:39:19 | 0.0003262
7430 | 2 | 2 | CC Chg | 17:30:00 | 61:51:34 | 0.094 | 3.4694 | 1.6453 | 1.6453 | 145.66 | 0 | 0 | 0.005685 | 2024-01-18 05:39:49 | 0.0003262
7431 | 2 | 2 | CC Chg | 17:30:30 | 61:52:04 | 0.094 | 3.4697 | 1.6461 | 1.6461 | 145.73 | 0 | 0 | 0.0056878 | 2024-01-18 05:40:19 | 0.0003262
7432 | 2 | 2 | CC Chg | 17:31:00 | 61:52:34 | 0.094 | 3.4699 | 1.6469 | 1.6469 | 145.8 | 0 | 0 | 0.0056905 | 2024-01-18 05:40:49 | 0.0003262
7433 | 2 | 2 | CC Chg | 17:31:30 | 61:53:04 | 0.094 | 3.4701 | 1.6477 | 1.6477 | 145.87 | 0 | 0 | 0.0056932 | 2024-01-18 05:41:19 | 0.0003263
7434 | 2 | 2 | CC Chg | 17:32:00 | 61:53:34 | 0.094 | 3.4701 | 1.6485 | 1.6485 | 145.94 | 0 | 0 | 0.0056959 | 2024-01-18 05:41:49 | 0.0003263
7435 | 2 | 2 | CC Chg | 17:32:30 | 61:54:04 | 0.094 | 3.4701 | 1.6493 | 1.6493 | 146.01 | 0 | 0 | 0.0056986 | 2024-01-18 05:42:19 | 0.0003263
7436 | 2 | 2 | CC Chg | 17:33:00 | 61:54:34 | 0.094 | 3.4701 | 1.65 | 1.65 | 146.08 | 0 | 0 | 0.0057013 | 2024-01-18 05:42:49 | 0.0003263
7437 | 2 | 2 | CC Chg | 17:33:30 | 61:55:04 | 0.094 | 3.47 | 1.6508 | 1.6508 | 146.15 | 0 | 0 | 0.0057041 | 2024-01-18 05:43:19 | 0.0003262
7438 | 2 | 2 | CC Chg | 17:34:00 | 61:55:34 | 0.094 | 3.47 | 1.6516 | 1.6516 | 146.22 | 0 | 0 | 0.0057068 | 2024-01-18 05:43:49 | 0.0003262
7439 | 2 | 2 | CC Chg | 17:34:30 | 61:56:04 | 0.094 | 3.47 | 1.6524 | 1.6524 | 146.29 | 0 | 0 | 0.0057095 | 2024-01-18 05:44:19 | 0.0003262
7440 | 2 | 2 | CC Chg | 17:35:00 | 61:56:34 | 0.094 | 3.47 | 1.6532 | 1.6532 | 146.36 | 0 | 0 | 0.0057122 | 2024-01-18 05:44:49 | 0.0003262
7441 | 2 | 2 | CC Chg | 17:35:30 | 61:57:04 | 0.094 | 3.4701 | 1.654 | 1.654 | 146.43 | 0 | 0 | 0.0057149 | 2024-01-18 05:45:19 | 0.0003263
7442 | 2 | 2 | CC Chg | 17:36:00 | 61:57:34 | 0.094 | 3.4703 | 1.6547 | 1.6547 | 146.5 | 0 | 0 | 0.0057177 | 2024-01-18 05:45:49 | 0.0003263
7443 | 2 | 2 | CC Chg | 17:36:30 | 61:58:04 | 0.094 | 3.4706 | 1.6555 | 1.6555 | 146.57 | 0 | 0 | 0.0057204 | 2024-01-18 05:46:19 | 0.0003263
7444 | 2 | 2 | CC Chg | 17:37:00 | 61:58:34 | 0.094 | 3.4709 | 1.6563 | 1.6563 | 146.64 | 0 | 0 | 0.0057231 | 2024-01-18 05:46:49 | 0.0003263
7445 | 2 | 2 | CC Chg | 17:37:30 | 61:59:04 | 0.094 | 3.4711 | 1.6571 | 1.6571 | 146.7 | 0 | 0 | 0.0057258 | 2024-01-18 05:47:19 | 0.0003264
7446 | 2 | 2 | CC Chg | 17:38:00 | 61:59:34 | 0.094 | 3.4714 | 1.6579 | 1.6579 | 146.77 | 0 | 0 | 0.0057285 | 2024-01-18 05:47:49 | 0.0003264
7447 | 2 | 2 | CC Chg | 17:38:30 | 62:00:04 | 0.094 | 3.4715 | 1.6587 | 1.6587 | 146.84 | 0 | 0 | 0.0057313 | 2024-01-18 05:48:19 | 0.0003264
7448 | 2 | 2 | CC Chg | 17:39:00 | 62:00:34 | 0.094 | 3.4716 | 1.6594 | 1.6594 | 146.91 | 0 | 0 | 0.005734 | 2024-01-18 05:48:49 | 0.0003264
7449 | 2 | 2 | CC Chg | 17:39:30 | 62:01:04 | 0.094 | 3.4716 | 1.6602 | 1.6602 | 146.98 | 0 | 0 | 0.0057367 | 2024-01-18 05:49:19 | 0.0003264
7450 | 2 | 2 | CC Chg | 17:40:00 | 62:01:34 | 0.094 | 3.4716 | 1.661 | 1.661 | 147.05 | 0 | 0 | 0.0057394 | 2024-01-18 05:49:49 | 0.0003264
7451 | 2 | 2 | CC Chg | 17:40:30 | 62:02:04 | 0.094 | 3.4715 | 1.6618 | 1.6618 | 147.12 | 0 | 0 | 0.0057421 | 2024-01-18 05:50:19 | 0.0003264
7452 | 2 | 2 | CC Chg | 17:41:00 | 62:02:34 | 0.094 | 3.4715 | 1.6626 | 1.6626 | 147.19 | 0 | 0 | 0.0057449 | 2024-01-18 05:50:49 | 0.0003264
7453 | 2 | 2 | CC Chg | 17:41:30 | 62:03:04 | 0.094 | 3.4715 | 1.6634 | 1.6634 | 147.26 | 0 | 0 | 0.0057476 | 2024-01-18 05:51:19 | 0.0003264
7454 | 2 | 2 | CC Chg | 17:42:00 | 62:03:34 | 0.094 | 3.4717 | 1.6641 | 1.6641 | 147.33 | 0 | 0 | 0.0057503 | 2024-01-18 05:51:49 | 0.0003264
7455 | 2 | 2 | CC Chg | 17:42:30 | 62:04:04 | 0.094 | 3.4718 | 1.6649 | 1.6649 | 147.4 | 0 | 0 | 0.005753 | 2024-01-18 05:52:19 | 0.0003264
7456 | 2 | 2 | CC Chg | 17:43:00 | 62:04:34 | 0.094 | 3.4721 | 1.6657 | 1.6657 | 147.47 | 0 | 0 | 0.0057557 | 2024-01-18 05:52:49 | 0.0003264
7457 | 2 | 2 | CC Chg | 17:43:30 | 62:05:04 | 0.094 | 3.4723 | 1.6665 | 1.6665 | 147.54 | 0 | 0 | 0.0057585 | 2024-01-18 05:53:19 | 0.0003265
7458 | 2 | 2 | CC Chg | 17:44:00 | 62:05:34 | 0.094 | 3.4727 | 1.6673 | 1.6673 | 147.61 | 0 | 0 | 0.0057612 | 2024-01-18 05:53:49 | 0.0003265
7459 | 2 | 2 | CC Chg | 17:44:30 | 62:06:04 | 0.094 | 3.473 | 1.6681 | 1.6681 | 147.68 | 0 | 0 | 0.0057639 | 2024-01-18 05:54:19 | 0.0003265
7460 | 2 | 2 | CC Chg | 17:45:00 | 62:06:34 | 0.094 | 3.4733 | 1.6688 | 1.6688 | 147.74 | 0 | 0 | 0.0057666 | 2024-01-18 05:54:49 | 0.0003266
7461 | 2 | 2 | CC Chg | 17:45:30 | 62:07:04 | 0.094 | 3.4734 | 1.6696 | 1.6696 | 147.81 | 0 | 0 | 0.0057693 | 2024-01-18 05:55:19 | 0.0003266
7462 | 2 | 2 | CC Chg | 17:46:00 | 62:07:34 | 0.094 | 3.4735 | 1.6704 | 1.6704 | 147.88 | 0 | 0 | 0.0057721 | 2024-01-18 05:55:49 | 0.0003266
7463 | 2 | 2 | CC Chg | 17:46:30 | 62:08:04 | 0.094 | 3.4736 | 1.6712 | 1.6712 | 147.95 | 0 | 0 | 0.0057748 | 2024-01-18 05:56:19 | 0.0003266
7464 | 2 | 2 | CC Chg | 17:47:00 | 62:08:34 | 0.094 | 3.4735 | 1.672 | 1.672 | 148.02 | 0 | 0 | 0.0057775 | 2024-01-18 05:56:49 | 0.0003266
7465 | 2 | 2 | CC Chg | 17:47:30 | 62:09:04 | 0.094 | 3.4735 | 1.6728 | 1.6728 | 148.09 | 0 | 0 | 0.0057802 | 2024-01-18 05:57:19 | 0.0003266
7466 | 2 | 2 | CC Chg | 17:48:00 | 62:09:34 | 0.094 | 3.4735 | 1.6735 | 1.6735 | 148.16 | 0 | 0 | 0.0057829 | 2024-01-18 05:57:49 | 0.0003266
7467 | 2 | 2 | CC Chg | 17:48:30 | 62:10:04 | 0.094 | 3.4735 | 1.6743 | 1.6743 | 148.23 | 0 | 0 | 0.0057857 | 2024-01-18 05:58:19 | 0.0003266
7468 | 2 | 2 | CC Chg | 17:49:00 | 62:10:34 | 0.094 | 3.4737 | 1.6751 | 1.6751 | 148.3 | 0 | 0 | 0.0057884 | 2024-01-18 05:58:49 | 0.0003266
7469 | 2 | 2 | CC Chg | 17:49:30 | 62:11:04 | 0.094 | 3.4739 | 1.6759 | 1.6759 | 148.37 | 0 | 0 | 0.0057911 | 2024-01-18 05:59:19 | 0.0003266
7470 | 2 | 2 | CC Chg | 17:50:00 | 62:11:34 | 0.094 | 3.4742 | 1.6767 | 1.6767 | 148.44 | 0 | 0 | 0.0057938 | 2024-01-18 05:59:49 | 0.0003266
7471 | 2 | 2 | CC Chg | 17:50:30 | 62:12:04 | 0.094 | 3.4746 | 1.6775 | 1.6775 | 148.51 | 0 | 0 | 0.0057966 | 2024-01-18 06:00:19 | 0.0003267
7472 | 2 | 2 | CC Chg | 17:51:00 | 62:12:34 | 0.094 | 3.4749 | 1.6782 | 1.6782 | 148.58 | 0 | 0 | 0.0057993 | 2024-01-18 06:00:49 | 0.0003267
7473 | 2 | 2 | CC Chg | 17:51:30 | 62:13:04 | 0.094 | 3.4752 | 1.679 | 1.679 | 148.65 | 0 | 0 | 0.005802 | 2024-01-18 06:01:19 | 0.0003267
7474 | 2 | 2 | CC Chg | 17:52:00 | 62:13:34 | 0.094 | 3.4755 | 1.6798 | 1.6798 | 148.72 | 0 | 0 | 0.0058047 | 2024-01-18 06:01:49 | 0.0003268
7475 | 2 | 2 | CC Chg | 17:52:30 | 62:14:04 | 0.094 | 3.4757 | 1.6806 | 1.6806 | 148.79 | 0 | 0 | 0.0058074 | 2024-01-18 06:02:19 | 0.0003268
7476 | 2 | 2 | CC Chg | 17:53:00 | 62:14:34 | 0.094 | 3.4758 | 1.6814 | 1.6814 | 148.85 | 0 | 0 | 0.0058102 | 2024-01-18 06:02:49 | 0.0003268
7477 | 2 | 2 | CC Chg | 17:53:30 | 62:15:04 | 0.094 | 3.4758 | 1.6822 | 1.6822 | 148.92 | 0 | 0 | 0.0058129 | 2024-01-18 06:03:19 | 0.0003268
7478 | 2 | 2 | CC Chg | 17:54:00 | 62:15:34 | 0.094 | 3.4758 | 1.6829 | 1.6829 | 148.99 | 0 | 0 | 0.0058156 | 2024-01-18 06:03:49 | 0.0003268
7479 | 2 | 2 | CC Chg | 17:54:30 | 62:16:04 | 0.094 | 3.4758 | 1.6837 | 1.6837 | 149.06 | 0 | 0 | 0.0058183 | 2024-01-18 06:04:19 | 0.0003268
7480 | 2 | 2 | CC Chg | 17:55:00 | 62:16:34 | 0.094 | 3.4758 | 1.6845 | 1.6845 | 149.13 | 0 | 0 | 0.0058211 | 2024-01-18 06:04:49 | 0.0003268
7481 | 2 | 2 | CC Chg | 17:55:30 | 62:17:04 | 0.094 | 3.476 | 1.6853 | 1.6853 | 149.2 | 0 | 0 | 0.0058238 | 2024-01-18 06:05:19 | 0.0003268
7482 | 2 | 2 | CC Chg | 17:56:00 | 62:17:34 | 0.094 | 3.4762 | 1.6861 | 1.6861 | 149.27 | 0 | 0 | 0.0058265 | 2024-01-18 06:05:49 | 0.0003268
7483 | 2 | 2 | CC Chg | 17:56:30 | 62:18:04 | 0.094 | 3.4765 | 1.6869 | 1.6869 | 149.34 | 0 | 0 | 0.0058292 | 2024-01-18 06:06:19 | 0.0003269
7484 | 2 | 2 | CC Chg | 17:57:00 | 62:18:34 | 0.094 | 3.4768 | 1.6876 | 1.6876 | 149.41 | 0 | 0 | 0.005832 | 2024-01-18 06:06:49 | 0.0003269
7485 | 2 | 2 | CC Chg | 17:57:30 | 62:19:04 | 0.094 | 3.4772 | 1.6884 | 1.6884 | 149.48 | 0 | 0 | 0.0058347 | 2024-01-18 06:07:19 | 0.0003269
7486 | 2 | 2 | CC Chg | 17:58:00 | 62:19:34 | 0.094 | 3.4776 | 1.6892 | 1.6892 | 149.55 | 0 | 0 | 0.0058374 | 2024-01-18 06:07:49 | 0.000327
7487 | 2 | 2 | CC Chg | 17:58:30 | 62:20:04 | 0.094 | 3.478 | 1.69 | 1.69 | 149.62 | 0 | 0 | 0.0058401 | 2024-01-18 06:08:19 | 0.000327
7488 | 2 | 2 | CC Chg | 17:59:00 | 62:20:34 | 0.094 | 3.4783 | 1.6908 | 1.6908 | 149.69 | 0 | 0 | 0.0058429 | 2024-01-18 06:08:49 | 0.000327
7489 | 2 | 2 | CC Chg | 17:59:30 | 62:21:04 | 0.094 | 3.4785 | 1.6916 | 1.6916 | 149.76 | 0 | 0 | 0.0058456 | 2024-01-18 06:09:19 | 0.000327
7490 | 2 | 2 | CC Chg | 18:00:00 | 62:21:34 | 0.094 | 3.4786 | 1.6923 | 1.6923 | 149.83 | 0 | 0 | 0.0058483 | 2024-01-18 06:09:49 | 0.0003271
7491 | 2 | 2 | CC Chg | 18:00:30 | 62:22:04 | 0.094 | 3.4786 | 1.6931 | 1.6931 | 149.9 | 0 | 0 | 0.005851 | 2024-01-18 06:10:19 | 0.0003271
7492 | 2 | 2 | CC Chg | 18:01:00 | 62:22:34 | 0.094 | 3.4787 | 1.6939 | 1.6939 | 149.96 | 0 | 0 | 0.0058538 | 2024-01-18 06:10:49 | 0.0003271
7493 | 2 | 2 | CC Chg | 18:01:30 | 62:23:04 | 0.094 | 3.4788 | 1.6947 | 1.6947 | 150.03 | 0 | 0 | 0.0058565 | 2024-01-18 06:11:19 | 0.000327
7494 | 2 | 2 | CC Chg | 18:02:00 | 62:23:34 | 0.094 | 3.4789 | 1.6955 | 1.6955 | 150.1 | 0 | 0 | 0.0058592 | 2024-01-18 06:11:49 | 0.0003271
7495 | 2 | 2 | CC Chg | 18:02:30 | 62:24:04 | 0.094 | 3.4792 | 1.6963 | 1.6963 | 150.17 | 0 | 0 | 0.0058619 | 2024-01-18 06:12:19 | 0.0003271
7496 | 2 | 2 | CC Chg | 18:03:00 | 62:24:34 | 0.094 | 3.4794 | 1.697 | 1.697 | 150.24 | 0 | 0 | 0.0058647 | 2024-01-18 06:12:49 | 0.0003271
7497 | 2 | 2 | CC Chg | 18:03:30 | 62:25:04 | 0.094 | 3.4798 | 1.6978 | 1.6978 | 150.31 | 0 | 0 | 0.0058674 | 2024-01-18 06:13:19 | 0.0003272
7498 | 2 | 2 | CC Chg | 18:04:00 | 62:25:34 | 0.094 | 3.4803 | 1.6986 | 1.6986 | 150.38 | 0 | 0 | 0.0058701 | 2024-01-18 06:13:49 | 0.0003272
7499 | 2 | 2 | CC Chg | 18:04:30 | 62:26:04 | 0.094 | 3.4807 | 1.6994 | 1.6994 | 150.45 | 0 | 0 | 0.0058728 | 2024-01-18 06:14:19 | 0.0003272
7500 | 2 | 2 | CC Chg | 18:05:00 | 62:26:34 | 0.094 | 3.4812 | 1.7002 | 1.7002 | 150.52 | 0 | 0 | 0.0058756 | 2024-01-18 06:14:49 | 0.0003273
7501 | 2 | 2 | CC Chg | 18:05:30 | 62:27:04 | 0.094 | 3.4816 | 1.701 | 1.701 | 150.59 | 0 | 0 | 0.0058783 | 2024-01-18 06:15:19 | 0.0003273
7502 | 2 | 2 | CC Chg | 18:06:00 | 62:27:34 | 0.094 | 3.482 | 1.7017 | 1.7017 | 150.66 | 0 | 0 | 0.005881 | 2024-01-18 06:15:49 | 0.0003274
7503 | 2 | 2 | CC Chg | 18:06:30 | 62:28:04 | 0.094 | 3.4821 | 1.7025 | 1.7025 | 150.73 | 0 | 0 | 0.0058838 | 2024-01-18 06:16:19 | 0.0003274
7504 | 2 | 2 | CC Chg | 18:07:00 | 62:28:34 | 0.094 | 3.4823 | 1.7033 | 1.7033 | 150.8 | 0 | 0 | 0.0058865 | 2024-01-18 06:16:49 | 0.0003274
7505 | 2 | 2 | CC Chg | 18:07:30 | 62:29:04 | 0.094 | 3.4824 | 1.7041 | 1.7041 | 150.87 | 0 | 0 | 0.0058892 | 2024-01-18 06:17:19 | 0.0003274
7506 | 2 | 2 | CC Chg | 18:08:00 | 62:29:34 | 0.094 | 3.4825 | 1.7049 | 1.7049 | 150.94 | 0 | 0 | 0.0058919 | 2024-01-18 06:17:49 | 0.0003274
7507 | 2 | 2 | CC Chg | 18:08:30 | 62:30:04 | 0.094 | 3.4826 | 1.7057 | 1.7057 | 151.01 | 0 | 0 | 0.0058947 | 2024-01-18 06:18:19 | 0.0003274
7508 | 2 | 2 | CC Chg | 18:09:00 | 62:30:34 | 0.094 | 3.4829 | 1.7064 | 1.7064 | 151.07 | 0 | 0 | 0.0058974 | 2024-01-18 06:18:49 | 0.0003275
7509 | 2 | 2 | CC Chg | 18:09:30 | 62:31:04 | 0.094 | 3.4831 | 1.7072 | 1.7072 | 151.14 | 0 | 0 | 0.0059001 | 2024-01-18 06:19:19 | 0.0003275
7510 | 2 | 2 | CC Chg | 18:10:00 | 62:31:34 | 0.094 | 3.4836 | 1.708 | 1.708 | 151.21 | 0 | 0 | 0.0059029 | 2024-01-18 06:19:49 | 0.0003275
7511 | 2 | 2 | CC Chg | 18:10:30 | 62:32:04 | 0.094 | 3.484 | 1.7088 | 1.7088 | 151.28 | 0 | 0 | 0.0059056 | 2024-01-18 06:20:19 | 0.0003276
7512 | 2 | 2 | CC Chg | 18:11:00 | 62:32:34 | 0.094 | 3.4846 | 1.7096 | 1.7096 | 151.35 | 0 | 0 | 0.0059083 | 2024-01-18 06:20:49 | 0.0003276
7513 | 2 | 2 | CC Chg | 18:11:30 | 62:33:04 | 0.094 | 3.4852 | 1.7104 | 1.7104 | 151.42 | 0 | 0 | 0.005911 | 2024-01-18 06:21:19 | 0.0003277
7514 | 2 | 2 | CC Chg | 18:12:00 | 62:33:34 | 0.094 | 3.4857 | 1.7111 | 1.7111 | 151.49 | 0 | 0 | 0.0059138 | 2024-01-18 06:21:49 | 0.0003277
7515 | 2 | 2 | CC Chg | 18:12:30 | 62:34:04 | 0.094 | 3.4864 | 1.7119 | 1.7119 | 151.56 | 0 | 0 | 0.0059165 | 2024-01-18 06:22:19 | 0.0003278
7516 | 2 | 2 | CC Chg | 18:13:00 | 62:34:34 | 0.094 | 3.4868 | 1.7127 | 1.7127 | 151.63 | 0 | 0 | 0.0059192 | 2024-01-18 06:22:49 | 0.0003278
7517 | 2 | 2 | CC Chg | 18:13:30 | 62:35:04 | 0.094 | 3.4872 | 1.7135 | 1.7135 | 151.7 | 0 | 0 | 0.005922 | 2024-01-18 06:23:19 | 0.0003279
7518 | 2 | 2 | CC Chg | 18:14:00 | 62:35:34 | 0.094 | 3.4874 | 1.7143 | 1.7143 | 151.77 | 0 | 0 | 0.0059247 | 2024-01-18 06:23:49 | 0.0003279
7519 | 2 | 2 | CC Chg | 18:14:30 | 62:36:04 | 0.094 | 3.4876 | 1.7151 | 1.7151 | 151.84 | 0 | 0 | 0.0059274 | 2024-01-18 06:24:19 | 0.0003279
7520 | 2 | 2 | CC Chg | 18:15:00 | 62:36:34 | 0.094 | 3.4878 | 1.7158 | 1.7158 | 151.91 | 0 | 0 | 0.0059302 | 2024-01-18 06:24:49 | 0.0003279
7521 | 2 | 2 | CC Chg | 18:15:30 | 62:37:04 | 0.094 | 3.4881 | 1.7166 | 1.7166 | 151.98 | 0 | 0 | 0.0059329 | 2024-01-18 06:25:19 | 0.000328
7522 | 2 | 2 | CC Chg | 18:16:00 | 62:37:34 | 0.094 | 3.4884 | 1.7174 | 1.7174 | 152.05 | 0 | 0 | 0.0059356 | 2024-01-18 06:25:49 | 0.0003279
7523 | 2 | 2 | CC Chg | 18:16:30 | 62:38:04 | 0.094 | 3.4889 | 1.7182 | 1.7182 | 152.11 | 0 | 0 | 0.0059384 | 2024-01-18 06:26:19 | 0.000328
7524 | 2 | 2 | CC Chg | 18:17:00 | 62:38:34 | 0.094 | 3.4895 | 1.719 | 1.719 | 152.18 | 0 | 0 | 0.0059411 | 2024-01-18 06:26:49 | 0.0003281
7525 | 2 | 2 | CC Chg | 18:17:30 | 62:39:04 | 0.094 | 3.4901 | 1.7198 | 1.7198 | 152.25 | 0 | 0 | 0.0059438 | 2024-01-18 06:27:19 | 0.0003281
7526 | 2 | 2 | CC Chg | 18:18:00 | 62:39:34 | 0.094 | 3.4908 | 1.7205 | 1.7205 | 152.32 | 0 | 0 | 0.0059466 | 2024-01-18 06:27:49 | 0.0003282
7527 | 2 | 2 | CC Chg | 18:18:30 | 62:40:04 | 0.094 | 3.4915 | 1.7213 | 1.7213 | 152.39 | 0 | 0 | 0.0059493 | 2024-01-18 06:28:19 | 0.0003283
7528 | 2 | 2 | CC Chg | 18:19:00 | 62:40:34 | 0.094 | 3.4923 | 1.7221 | 1.7221 | 152.46 | 0 | 0 | 0.005952 | 2024-01-18 06:28:49 | 0.0003283
7529 | 2 | 2 | CC Chg | 18:19:30 | 62:41:04 | 0.094 | 3.4931 | 1.7229 | 1.7229 | 152.53 | 0 | 0 | 0.0059548 | 2024-01-18 06:29:19 | 0.0003284
7530 | 2 | 2 | CC Chg | 18:20:00 | 62:41:34 | 0.094 | 3.4937 | 1.7237 | 1.7237 | 152.6 | 0 | 0 | 0.0059575 | 2024-01-18 06:29:49 | 0.0003285
7531 | 2 | 2 | CC Chg | 18:20:30 | 62:42:04 | 0.094 | 3.4941 | 1.7245 | 1.7245 | 152.67 | 0 | 0 | 0.0059603 | 2024-01-18 06:30:19 | 0.0003285
7532 | 2 | 2 | CC Chg | 18:21:00 | 62:42:34 | 0.094 | 3.4946 | 1.7253 | 1.7253 | 152.74 | 0 | 0 | 0.005963 | 2024-01-18 06:30:49 | 0.0003286
7533 | 2 | 2 | CC Chg | 18:21:30 | 62:43:04 | 0.094 | 3.4949 | 1.726 | 1.726 | 152.81 | 0 | 0 | 0.0059657 | 2024-01-18 06:31:19 | 0.0003286
7534 | 2 | 2 | CC Chg | 18:22:00 | 62:43:34 | 0.094 | 3.4953 | 1.7268 | 1.7268 | 152.88 | 0 | 0 | 0.0059685 | 2024-01-18 06:31:49 | 0.0003286
7535 | 2 | 2 | CC Chg | 18:22:30 | 62:44:04 | 0.094 | 3.4958 | 1.7276 | 1.7276 | 152.95 | 0 | 0 | 0.0059712 | 2024-01-18 06:32:19 | 0.0003287
7536 | 2 | 2 | CC Chg | 18:23:00 | 62:44:34 | 0.094 | 3.4964 | 1.7284 | 1.7284 | 153.02 | 0 | 0 | 0.0059739 | 2024-01-18 06:32:49 | 0.0003287
7537 | 2 | 2 | CC Chg | 18:23:30 | 62:45:04 | 0.094 | 3.4972 | 1.7292 | 1.7292 | 153.09 | 0 | 0 | 0.0059767 | 2024-01-18 06:33:19 | 0.0003288
7538 | 2 | 2 | CC Chg | 18:24:00 | 62:45:34 | 0.094 | 3.4981 | 1.73 | 1.73 | 153.16 | 0 | 0 | 0.0059794 | 2024-01-18 06:33:49 | 0.0003289
7539 | 2 | 2 | CC Chg | 18:24:30 | 62:46:04 | 0.094 | 3.499 | 1.7307 | 1.7307 | 153.22 | 0 | 0 | 0.0059822 | 2024-01-18 06:34:19 | 0.000329
7540 | 2 | 2 | CC Chg | 18:25:00 | 62:46:34 | 0.094 | 3.4999 | 1.7315 | 1.7315 | 153.29 | 0 | 0 | 0.0059849 | 2024-01-18 06:34:49 | 0.0003291
7541 | 2 | 2 | CC Chg | 18:25:30 | 62:47:04 | 0.094 | 3.501 | 1.7323 | 1.7323 | 153.36 | 0 | 0 | 0.0059877 | 2024-01-18 06:35:19 | 0.0003292
7542 | 2 | 2 | CC Chg | 18:26:00 | 62:47:34 | 0.094 | 3.5021 | 1.7331 | 1.7331 | 153.43 | 0 | 0 | 0.0059904 | 2024-01-18 06:35:49 | 0.0003293
7543 | 2 | 2 | CC Chg | 18:26:30 | 62:48:04 | 0.094 | 3.5032 | 1.7339 | 1.7339 | 153.5 | 0 | 0 | 0.0059931 | 2024-01-18 06:36:19 | 0.0003294
7544 | 2 | 2 | CC Chg | 18:27:00 | 62:48:34 | 0.094 | 3.5042 | 1.7347 | 1.7347 | 153.57 | 0 | 0 | 0.0059959 | 2024-01-18 06:36:49 | 0.0003295
7545 | 2 | 2 | CC Chg | 18:27:30 | 62:49:04 | 0.094 | 3.505 | 1.7354 | 1.7354 | 153.64 | 0 | 0 | 0.0059986 | 2024-01-18 06:37:19 | 0.0003295
7546 | 2 | 2 | CC Chg | 18:28:00 | 62:49:34 | 0.094 | 3.5057 | 1.7362 | 1.7362 | 153.71 | 0 | 0 | 0.0060014 | 2024-01-18 06:37:49 | 0.0003296
7547 | 2 | 2 | CC Chg | 18:28:30 | 62:50:04 | 0.094 | 3.5064 | 1.737 | 1.737 | 153.78 | 0 | 0 | 0.0060041 | 2024-01-18 06:38:19 | 0.0003297
7548 | 2 | 2 | CC Chg | 18:29:00 | 62:50:34 | 0.094 | 3.5071 | 1.7378 | 1.7378 | 153.85 | 0 | 0 | 0.0060069 | 2024-01-18 06:38:49 | 0.0003297
7549 | 2 | 2 | CC Chg | 18:29:30 | 62:51:04 | 0.094 | 3.508 | 1.7386 | 1.7386 | 153.92 | 0 | 0 | 0.0060096 | 2024-01-18 06:39:19 | 0.0003298
7550 | 2 | 2 | CC Chg | 18:30:00 | 62:51:34 | 0.094 | 3.509 | 1.7394 | 1.7394 | 153.99 | 0 | 0 | 0.0060124 | 2024-01-18 06:39:49 | 0.0003299
7551 | 2 | 2 | CC Chg | 18:30:30 | 62:52:04 | 0.094 | 3.5102 | 1.7401 | 1.7401 | 154.06 | 0 | 0 | 0.0060151 | 2024-01-18 06:40:19 | 0.00033
7552 | 2 | 2 | CC Chg | 18:31:00 | 62:52:34 | 0.094 | 3.5116 | 1.7409 | 1.7409 | 154.13 | 0 | 0 | 0.0060179 | 2024-01-18 06:40:49 | 0.0003302
7553 | 2 | 2 | CC Chg | 18:31:30 | 62:53:04 | 0.094 | 3.5131 | 1.7417 | 1.7417 | 154.2 | 0 | 0 | 0.0060206 | 2024-01-18 06:41:19 | 0.0003303
7554 | 2 | 2 | CC Chg | 18:32:00 | 62:53:34 | 0.094 | 3.5148 | 1.7425 | 1.7425 | 154.27 | 0 | 0 | 0.0060234 | 2024-01-18 06:41:49 | 0.0003305
7555 | 2 | 2 | CC Chg | 18:32:30 | 62:54:04 | 0.094 | 3.5165 | 1.7433 | 1.7433 | 154.33 | 0 | 0 | 0.0060261 | 2024-01-18 06:42:19 | 0.0003306
7556 | 2 | 2 | CC Chg | 18:33:00 | 62:54:34 | 0.094 | 3.5184 | 1.7441 | 1.7441 | 154.4 | 0 | 0 | 0.0060289 | 2024-01-18 06:42:49 | 0.0003308
7557 | 2 | 2 | CC Chg | 18:33:30 | 62:55:04 | 0.094 | 3.5202 | 1.7448 | 1.7448 | 154.47 | 0 | 0 | 0.0060316 | 2024-01-18 06:43:19 | 0.000331
7558 | 2 | 2 | CC Chg | 18:34:00 | 62:55:34 | 0.094 | 3.522 | 1.7456 | 1.7456 | 154.54 | 0 | 0 | 0.0060344 | 2024-01-18 06:43:49 | 0.0003311
7559 | 2 | 2 | CC Chg | 18:34:30 | 62:56:04 | 0.094 | 3.5236 | 1.7464 | 1.7464 | 154.61 | 0 | 0 | 0.0060372 | 2024-01-18 06:44:19 | 0.0003313
7560 | 2 | 2 | CC Chg | 18:35:00 | 62:56:34 | 0.094 | 3.5251 | 1.7472 | 1.7472 | 154.68 | 0 | 0 | 0.0060399 | 2024-01-18 06:44:49 | 0.0003314
7561 | 2 | 2 | CC Chg | 18:35:30 | 62:57:04 | 0.094 | 3.5268 | 1.748 | 1.748 | 154.75 | 0 | 0 | 0.0060427 | 2024-01-18 06:45:19 | 0.0003316
7562 | 2 | 2 | CC Chg | 18:36:00 | 62:57:34 | 0.094 | 3.5286 | 1.7488 | 1.7488 | 154.82 | 0 | 0 | 0.0060454 | 2024-01-18 06:45:49 | 0.0003318
7563 | 2 | 2 | CC Chg | 18:36:30 | 62:58:04 | 0.094 | 3.5306 | 1.7495 | 1.7495 | 154.89 | 0 | 0 | 0.0060482 | 2024-01-18 06:46:19 | 0.0003319
7564 | 2 | 2 | CC Chg | 18:37:00 | 62:58:34 | 0.094 | 3.5329 | 1.7503 | 1.7503 | 154.96 | 0 | 0 | 0.006051 | 2024-01-18 06:46:49 | 0.0003322
7565 | 2 | 2 | CC Chg | 18:37:30 | 62:59:04 | 0.094 | 3.5356 | 1.7511 | 1.7511 | 155.03 | 0 | 0 | 0.0060537 | 2024-01-18 06:47:19 | 0.0003324
7566 | 2 | 2 | CC Chg | 18:38:00 | 62:59:34 | 0.094 | 3.5385 | 1.7519 | 1.7519 | 155.1 | 0 | 0 | 0.0060565 | 2024-01-18 06:47:49 | 0.0003327
7567 | 2 | 2 | CC Chg | 18:38:30 | 63:00:04 | 0.094 | 3.5418 | 1.7527 | 1.7527 | 155.17 | 0 | 0 | 0.0060593 | 2024-01-18 06:48:19 | 0.000333
7568 | 2 | 2 | CC Chg | 18:39:00 | 63:00:34 | 0.094 | 3.5454 | 1.7535 | 1.7535 | 155.24 | 0 | 0 | 0.0060621 | 2024-01-18 06:48:49 | 0.0003333
7569 | 2 | 2 | CC Chg | 18:39:30 | 63:01:04 | 0.094 | 3.5494 | 1.7542 | 1.7542 | 155.31 | 0 | 0 | 0.0060648 | 2024-01-18 06:49:19 | 0.0003337
7570 | 2 | 2 | CC Chg | 18:40:00 | 63:01:34 | 0.094 | 3.5536 | 1.755 | 1.755 | 155.38 | 0 | 0 | 0.0060676 | 2024-01-18 06:49:49 | 0.0003341
7571 | 2 | 2 | CC Chg | 18:40:30 | 63:02:04 | 0.094 | 3.558 | 1.7558 | 1.7558 | 155.44 | 0 | 0 | 0.0060704 | 2024-01-18 06:50:19 | 0.0003345
7572 | 2 | 2 | CC Chg | 18:41:00 | 63:02:34 | 0.094 | 3.5626 | 1.7566 | 1.7566 | 155.51 | 0 | 0 | 0.0060732 | 2024-01-18 06:50:49 | 0.000335
7573 | 2 | 2 | CC Chg | 18:41:30 | 63:03:04 | 0.094 | 3.5674 | 1.7574 | 1.7574 | 155.58 | 0 | 0 | 0.006076 | 2024-01-18 06:51:19 | 0.0003354
7574 | 2 | 2 | CC Chg | 18:42:00 | 63:03:34 | 0.094 | 3.5724 | 1.7582 | 1.7582 | 155.65 | 0 | 0 | 0.0060788 | 2024-01-18 06:51:49 | 0.0003359
7575 | 2 | 2 | CC Chg | 18:42:30 | 63:04:04 | 0.094 | 3.5778 | 1.7589 | 1.7589 | 155.72 | 0 | 0 | 0.0060816 | 2024-01-18 06:52:19 | 0.0003364
7576 | 2 | 2 | CC Chg | 18:43:00 | 63:04:34 | 0.094 | 3.5839 | 1.7597 | 1.7597 | 155.79 | 0 | 0 | 0.0060844 | 2024-01-18 06:52:49 | 0.000337
7577 | 2 | 2 | CC Chg | 18:43:30 | 63:05:04 | 0.094 | 3.5909 | 1.7605 | 1.7605 | 155.86 | 0 | 0 | 0.0060872 | 2024-01-18 06:53:19 | 0.0003376
7578 | 2 | 2 | CC Chg | 18:44:00 | 63:05:34 | 0.094 | 3.5988 | 1.7613 | 1.7613 | 155.93 | 0 | 0 | 0.00609 | 2024-01-18 06:53:49 | 0.0003384
7579 | 2 | 2 | CC Chg | 18:44:30 | 63:06:04 | 0.094 | 3.6077 | 1.7621 | 1.7621 | 156 | 0 | 0 | 0.0060929 | 2024-01-18 06:54:19 | 0.0003392
7580 | 2 | 2 | CC Chg | 18:45:00 | 63:06:34 | 0.094 | 3.6177 | 1.7629 | 1.7629 | 156.07 | 0 | 0 | 0.0060957 | 2024-01-18 06:54:49 | 0.0003401
7581 | 2 | 2 | CC Chg | 18:45:30 | 63:07:04 | 0.094 | 3.629 | 1.7636 | 1.7636 | 156.14 | 0 | 0 | 0.0060985 | 2024-01-18 06:55:19 | 0.0003412
7582 | 2 | 2 | CC Chg | 18:46:00 | 63:07:34 | 0.094 | 3.6414 | 1.7644 | 1.7644 | 156.21 | 0 | 0 | 0.0061014 | 2024-01-18 06:55:49 | 0.0003424
7583 | 2 | 2 | CC Chg | 18:46:30 | 63:08:04 | 0.094 | 3.6551 | 1.7652 | 1.7652 | 156.28 | 0 | 0 | 0.0061042 | 2024-01-18 06:56:19 | 0.0003437
7584 | 2 | 2 | CC Chg | 18:47:00 | 63:08:34 | 0.094 | 3.67 | 1.766 | 1.766 | 156.35 | 0 | 0 | 0.0061071 | 2024-01-18 06:56:49 | 0.0003451
7585 | 2 | 2 | CC Chg | 18:47:30 | 63:09:04 | 0.094 | 3.6858 | 1.7668 | 1.7668 | 156.42 | 0 | 0 | 0.00611 | 2024-01-18 06:57:19 | 0.0003465
7586 | 2 | 2 | CC Chg | 18:48:00 | 63:09:34 | 0.094 | 3.7023 | 1.7676 | 1.7676 | 156.48 | 0 | 0 | 0.0061129 | 2024-01-18 06:57:49 | 0.0003481
7587 | 2 | 2 | CC Chg | 18:48:30 | 63:10:04 | 0.094 | 3.7194 | 1.7683 | 1.7683 | 156.55 | 0 | 0 | 0.0061158 | 2024-01-18 06:58:19 | 0.0003497
7588 | 2 | 2 | CC Chg | 18:49:00 | 63:10:34 | 0.094 | 3.737 | 1.7691 | 1.7691 | 156.62 | 0 | 0 | 0.0061187 | 2024-01-18 06:58:49 | 0.0003514
7589 | 2 | 2 | CC Chg | 18:49:30 | 63:11:04 | 0.094 | 3.7553 | 1.7699 | 1.7699 | 156.69 | 0 | 0 | 0.0061216 | 2024-01-18 06:59:19 | 0.0003531
7590 | 2 | 2 | CC Chg | 18:50:00 | 63:11:34 | 0.094 | 3.7743 | 1.7707 | 1.7707 | 156.76 | 0 | 0 | 0.0061246 | 2024-01-18 06:59:49 | 0.0003549
7591 | 2 | 2 | CC Chg | 18:50:30 | 63:12:04 | 0.094 | 3.7942 | 1.7715 | 1.7715 | 156.83 | 0 | 0 | 0.0061276 | 2024-01-18 07:00:19 | 0.0003567
7592 | 2 | 2 | CC Chg | 18:51:00 | 63:12:34 | 0.094 | 3.8148 | 1.7723 | 1.7723 | 156.9 | 0 | 0 | 0.0061305 | 2024-01-18 07:00:49 | 0.0003587
7593 | 2 | 2 | CC Chg | 18:51:30 | 63:13:04 | 0.094 | 3.8357 | 1.773 | 1.773 | 156.97 | 0 | 0 | 0.0061335 | 2024-01-18 07:01:19 | 0.0003606
7594 | 2 | 2 | CC Chg | 18:52:00 | 63:13:34 | 0.094 | 3.8565 | 1.7738 | 1.7738 | 157.04 | 0 | 0 | 0.0061365 | 2024-01-18 07:01:49 | 0.0003626
7595 | 2 | 2 | CC Chg | 18:52:30 | 63:14:04 | 0.094 | 3.8763 | 1.7746 | 1.7746 | 157.11 | 0 | 0 | 0.0061396 | 2024-01-18 07:02:19 | 0.0003644
7596 | 2 | 2 | CC Chg | 18:53:00 | 63:14:34 | 0.094 | 3.8949 | 1.7754 | 1.7754 | 157.18 | 0 | 0 | 0.0061426 | 2024-01-18 07:02:49 | 0.0003662
7597 | 2 | 2 | CC Chg | 18:53:08 | 63:14:43 | 0.094 | 3.9 | 1.7756 | 1.7756 | 157.2 | 0 | 0 | 0.0061435 | 2024-01-18 07:02:58 | 0.0003667
7598 | 2 | 3 | Rest | 00:00:00 | 63:14:43 | 0 | 3.8977 | 0 | 0 | 0 | 0 | 0 | 0 | 2024-01-18 07:02:58 | 0
7599 | 2 | 3 | Rest | 00:00:30 | 63:15:13 | 0 | 3.8261 | 0 | 0 | 0 | 0 | 0 | 0 | 2024-01-18 07:03:28 | 0
7600 | 2 | 3 | Rest | 00:01:00 | 63:15:43 | 0 | 3.7851 | 0 | 0 | 0 | 0 | 0 | 0 | 2024-01-18 07:03:58 | 0
7601 | 2 | 3 | Rest | 00:01:30 | 63:16:13 | 0 | 3.7568 | 0 | 0 | 0 | 0 | 0 | 0 | 2024-01-18 07:04:28 | 0
7602 | 2 | 3 | Rest | 00:02:00 | 63:16:43 | 0 | 3.7356 | 0 | 0 | 0 | 0 | 0 | 0 | 2024-01-18 07:04:58 | 0
7603 | 2 | 3 | Rest | 00:02:30 | 63:17:13 | 0 | 3.7188 | 0 | 0 | 0 | 0 | 0 | 0 | 2024-01-18 07:05:28 | 0
7604 | 2 | 3 | Rest | 00:03:00 | 63:17:43 | 0 | 3.705 | 0 | 0 | 0 | 0 | 0 | 0 | 2024-01-18 07:05:58 | 0
7605 | 2 | 3 | Rest | 00:03:30 | 63:18:13 | 0 | 3.6931 | 0 | 0 | 0 | 0 | 0 | 0 | 2024-01-18 07:06:28 | 0
7606 | 2 | 3 | Rest | 00:04:00 | 63:18:43 | 0 | 3.6828 | 0 | 0 | 0 | 0 | 0 | 0 | 2024-01-18 07:06:58 | 0
7607 | 2 | 3 | Rest | 00:04:30 | 63:19:13 | 0 | 3.6739 | 0 | 0 | 0 | 0 | 0 | 0 | 2024-01-18 07:07:28 | 0
7608 | 2 | 3 | Rest | 00:05:00 | 63:19:43 | 0 | 3.6659 | 0 | 0 | 0 | 0 | 0 | 0 | 2024-01-18 07:07:58 | 0
7609 | 2 | 3 | Rest | 00:05:30 | 63:20:13 | 0 | 3.6588 | 0 | 0 | 0 | 0 | 0 | 0 | 2024-01-18 07:08:28 | 0
7610 | 2 | 3 | Rest | 00:06:00 | 63:20:43 | 0 | 3.6524 | 0 | 0 | 0 | 0 | 0 | 0 | 2024-01-18 07:08:58 | 0
7611 | 2 | 3 | Rest | 00:06:30 | 63:21:13 | 0 | 3.6466 | 0 | 0 | 0 | 0 | 0 | 0 | 2024-01-18 07:09:28 | 0
7612 | 2 | 3 | Rest | 00:07:00 | 63:21:43 | 0 | 3.6413 | 0 | 0 | 0 | 0 | 0 | 0 | 2024-01-18 07:09:58 | 0
7613 | 2 | 3 | Rest | 00:07:30 | 63:22:13 | 0 | 3.6364 | 0 | 0 | 0 | 0 | 0 | 0 | 2024-01-18 07:10:28 | 0
7614 | 2 | 3 | Rest | 00:08:00 | 63:22:43 | 0 | 3.6319 | 0 | 0 | 0 | 0 | 0 | 0 | 2024-01-18 07:10:58 | 0
7615 | 2 | 3 | Rest | 00:08:30 | 63:23:13 | 0 | 3.6276 | 0 | 0 | 0 | 0 | 0 | 0 | 2024-01-18 07:11:28 | 0
7616 | 2 | 3 | Rest | 00:09:00 | 63:23:43 | 0 | 3.6236 | 0 | 0 | 0 | 0 | 0 | 0 | 2024-01-18 07:11:58 | 0
7617 | 2 | 3 | Rest | 00:09:30 | 63:24:13 | 0 | 3.6197 | 0 | 0 | 0 | 0 | 0 | 0 | 2024-01-18 07:12:28 | 0
7618 | 2 | 3 | Rest | 00:10:00 | 63:24:43 | 0 | 3.616 | 0 | 0 | 0 | 0 | 0 | 0 | 2024-01-18 07:12:58 | 0
7619 | 2 | 3 | Rest | 00:10:30 | 63:25:13 | 0 | 3.6126 | 0 | 0 | 0 | 0 | 0 | 0 | 2024-01-18 07:13:28 | 0
7620 | 2 | 3 | Rest | 00:11:00 | 63:25:43 | 0 | 3.6093 | 0 | 0 | 0 | 0 | 0 | 0 | 2024-01-18 07:13:58 | 0
7621 | 2 | 3 | Rest | 00:11:30 | 63:26:13 | 0 | 3.6061 | 0 | 0 | 0 | 0 | 0 | 0 | 2024-01-18 07:14:28 | 0
7622 | 2 | 3 | Rest | 00:12:00 | 63:26:43 | 0 | 3.6031 | 0 | 0 | 0 | 0 | 0 | 0 | 2024-01-18 07:14:58 | 0
7623 | 2 | 3 | Rest | 00:12:30 | 63:27:13 | 0 | 3.6003 | 0 | 0 | 0 | 0 | 0 | 0 | 2024-01-18 07:15:28 | 0
7624 | 2 | 3 | Rest | 00:13:00 | 63:27:43 | 0 | 3.5976 | 0 | 0 | 0 | 0 | 0 | 0 | 2024-01-18 07:15:58 | 0
7625 | 2 | 3 | Rest | 00:13:30 | 63:28:13 | 0 | 3.5949 | 0 | 0 | 0 | 0 | 0 | 0 | 2024-01-18 07:16:28 | 0
7626 | 2 | 3 | Rest | 00:14:00 | 63:28:43 | 0 | 3.5924 | 0 | 0 | 0 | 0 | 0 | 0 | 2024-01-18 07:16:58 | 0
7627 | 2 | 3 | Rest | 00:14:30 | 63:29:13 | 0 | 3.5901 | 0 | 0 | 0 | 0 | 0 | 0 | 2024-01-18 07:17:28 | 0
7628 | 2 | 3 | Rest | 00:15:00 | 63:29:43 | 0 | 3.5877 | 0 | 0 | 0 | 0 | 0 | 0 | 2024-01-18 07:17:58 | 0
7629 | 2 | 3 | Rest | 00:15:30 | 63:30:13 | 0 | 3.5855 | 0 | 0 | 0 | 0 | 0 | 0 | 2024-01-18 07:18:28 | 0
7630 | 2 | 3 | Rest | 00:16:00 | 63:30:43 | 0 | 3.5834 | 0 | 0 | 0 | 0 | 0 | 0 | 2024-01-18 07:18:58 | 0
7631 | 2 | 3 | Rest | 00:16:30 | 63:31:13 | 0 | 3.5813 | 0 | 0 | 0 | 0 | 0 | 0 | 2024-01-18 07:19:28 | 0
7632 | 2 | 3 | Rest | 00:17:00 | 63:31:43 | 0 | 3.5792 | 0 | 0 | 0 | 0 | 0 | 0 | 2024-01-18 07:19:58 | 0
7633 | 2 | 3 | Rest | 00:17:30 | 63:32:13 | 0 | 3.5772 | 0 | 0 | 0 | 0 | 0 | 0 | 2024-01-18 07:20:28 | 0
7634 | 2 | 3 | Rest | 00:18:00 | 63:32:43 | 0 | 3.5752 | 0 | 0 | 0 | 0 | 0 | 0 | 2024-01-18 07:20:58 | 0
7635 | 2 | 3 | Rest | 00:18:30 | 63:33:13 | 0 | 3.5733 | 0 | 0 | 0 | 0 | 0 | 0 | 2024-01-18 07:21:28 | 0
7636 | 2 | 3 | Rest | 00:19:00 | 63:33:43 | 0 | 3.5715 | 0 | 0 | 0 | 0 | 0 | 0 | 2024-01-18 07:21:58 | 0
7637 | 2 | 3 | Rest | 00:19:30 | 63:34:13 | 0 | 3.5698 | 0 | 0 | 0 | 0 | 0 | 0 | 2024-01-18 07:22:28 | 0
7638 | 2 | 3 | Rest | 00:20:00 | 63:34:43 | 0 | 3.5682 | 0 | 0 | 0 | 0 | 0 | 0 | 2024-01-18 07:22:58 | 0
7639 | 2 | 3 | Rest | 00:20:30 | 63:35:13 | 0 | 3.5666 | 0 | 0 | 0 | 0 | 0 | 0 | 2024-01-18 07:23:28 | 0
7640 | 2 | 3 | Rest | 00:21:00 | 63:35:43 | 0 | 3.5651 | 0 | 0 | 0 | 0 | 0 | 0 | 2024-01-18 07:23:58 | 0
7641 | 2 | 3 | Rest | 00:21:30 | 63:36:13 | 0 | 3.5637 | 0 | 0 | 0 | 0 | 0 | 0 | 2024-01-18 07:24:28 | 0
7642 | 2 | 3 | Rest | 00:22:00 | 63:36:43 | 0 | 3.5622 | 0 | 0 | 0 | 0 | 0 | 0 | 2024-01-18 07:24:58 | 0
7643 | 2 | 3 | Rest | 00:22:30 | 63:37:13 | 0 | 3.5609 | 0 | 0 | 0 | 0 | 0 | 0 | 2024-01-18 07:25:28 | 0
7644 | 2 | 3 | Rest | 00:23:00 | 63:37:43 | 0 | 3.5595 | 0 | 0 | 0 | 0 | 0 | 0 | 2024-01-18 07:25:58 | 0
7645 | 2 | 3 | Rest | 00:23:30 | 63:38:13 | 0 | 3.5581 | 0 | 0 | 0 | 0 | 0 | 0 | 2024-01-18 07:26:28 | 0
7646 | 2 | 3 | Rest | 00:24:00 | 63:38:43 | 0 | 3.5568 | 0 | 0 | 0 | 0 | 0 | 0 | 2024-01-18 07:26:58 | 0
7647 | 2 | 3 | Rest | 00:24:30 | 63:39:13 | 0 | 3.5555 | 0 | 0 | 0 | 0 | 0 | 0 | 2024-01-18 07:27:28 | 0
7648 | 2 | 3 | Rest | 00:25:00 | 63:39:43 | 0 | 3.5542 | 0 | 0 | 0 | 0 | 0 | 0 | 2024-01-18 07:27:58 | 0
7649 | 2 | 3 | Rest | 00:25:30 | 63:40:13 | 0 | 3.553 | 0 | 0 | 0 | 0 | 0 | 0 | 2024-01-18 07:28:28 | 0
7650 | 2 | 3 | Rest | 00:26:00 | 63:40:43 | 0 | 3.5518 | 0 | 0 | 0 | 0 | 0 | 0 | 2024-01-18 07:28:58 | 0
7651 | 2 | 3 | Rest | 00:26:30 | 63:41:13 | 0 | 3.5507 | 0 | 0 | 0 | 0 | 0 | 0 | 2024-01-18 07:29:28 | 0
7652 | 2 | 3 | Rest | 00:27:00 | 63:41:43 | 0 | 3.5495 | 0 | 0 | 0 | 0 | 0 | 0 | 2024-01-18 07:29:58 | 0
7653 | 2 | 3 | Rest | 00:27:30 | 63:42:13 | 0 | 3.5484 | 0 | 0 | 0 | 0 | 0 | 0 | 2024-01-18 07:30:28 | 0
7654 | 2 | 3 | Rest | 00:28:00 | 63:42:43 | 0 | 3.5474 | 0 | 0 | 0 | 0 | 0 | 0 | 2024-01-18 07:30:58 | 0
7655 | 2 | 3 | Rest | 00:28:30 | 63:43:13 | 0 | 3.5464 | 0 | 0 | 0 | 0 | 0 | 0 | 2024-01-18 07:31:28 | 0
7656 | 2 | 3 | Rest | 00:29:00 | 63:43:43 | 0 | 3.5454 | 0 | 0 | 0 | 0 | 0 | 0 | 2024-01-18 07:31:58 | 0
7657 | 2 | 3 | Rest | 00:29:30 | 63:44:13 | 0 | 3.5444 | 0 | 0 | 0 | 0 | 0 | 0 | 2024-01-18 07:32:28 | 0
7658 | 2 | 3 | Rest | 00:30:00 | 63:44:43 | 0 | 3.5435 | 0 | 0 | 0 | 0 | 0 | 0 | 2024-01-18 07:32:58 | 0
7659 | 2 | 4 | CC DChg | 00:00:00 | 63:44:43 | -0.0939 | 3.5411 | 0 | 0 | 0 | 0 | 0 | 0 | 2024-01-18 07:32:58 | -0.0003325
7660 | 2 | 4 | CC DChg | 00:00:30 | 63:45:13 | -0.094 | 3.511 | 0.0008 | 0 | 0 | 0.0008 | 0.07 | 2.8e-06 | 2024-01-18 07:33:28 | -0.0003301
7661 | 2 | 4 | CC DChg | 00:01:00 | 63:45:43 | -0.094 | 3.4922 | 0.0016 | 0 | 0 | 0.0016 | 0.14 | 5.5e-06 | 2024-01-18 07:33:58 | -0.0003284
7662 | 2 | 4 | CC DChg | 00:01:30 | 63:46:13 | -0.094 | 3.4776 | 0.0024 | 0 | 0 | 0.0024 | 0.21 | 8.2e-06 | 2024-01-18 07:34:28 | -0.000327
7663 | 2 | 4 | CC DChg | 00:02:00 | 63:46:43 | -0.094 | 3.4656 | 0.0031 | 0 | 0 | 0.0031 | 0.28 | 1.1e-05 | 2024-01-18 07:34:58 | -0.0003259
7664 | 2 | 4 | CC DChg | 00:02:30 | 63:47:13 | -0.094 | 3.4556 | 0.0039 | 0 | 0 | 0.0039 | 0.35 | 1.37e-05 | 2024-01-18 07:35:28 | -0.0003249
7665 | 2 | 4 | CC DChg | 00:03:00 | 63:47:43 | -0.094 | 3.4472 | 0.0047 | 0 | 0 | 0.0047 | 0.42 | 1.64e-05 | 2024-01-18 07:35:58 | -0.0003241
7666 | 2 | 4 | CC DChg | 00:03:30 | 63:48:13 | -0.094 | 3.4401 | 0.0055 | 0 | 0 | 0.0055 | 0.49 | 1.91e-05 | 2024-01-18 07:36:28 | -0.0003235
7667 | 2 | 4 | CC DChg | 00:04:00 | 63:48:43 | -0.094 | 3.4341 | 0.0063 | 0 | 0 | 0.0063 | 0.55 | 2.18e-05 | 2024-01-18 07:36:58 | -0.0003229
7668 | 2 | 4 | CC DChg | 00:04:30 | 63:49:13 | -0.094 | 3.4292 | 0.0071 | 0 | 0 | 0.0071 | 0.62 | 2.45e-05 | 2024-01-18 07:37:28 | -0.0003224
7669 | 2 | 4 | CC DChg | 00:05:00 | 63:49:43 | -0.094 | 3.4251 | 0.0078 | 0 | 0 | 0.0078 | 0.69 | 2.71e-05 | 2024-01-18 07:37:58 | -0.0003221
7670 | 2 | 4 | CC DChg | 00:05:30 | 63:50:13 | -0.094 | 3.4216 | 0.0086 | 0 | 0 | 0.0086 | 0.76 | 2.98e-05 | 2024-01-18 07:38:28 | -0.0003217
7671 | 2 | 4 | CC DChg | 00:06:00 | 63:50:43 | -0.094 | 3.4189 | 0.0094 | 0 | 0 | 0.0094 | 0.83 | 3.25e-05 | 2024-01-18 07:38:58 | -0.0003215
7672 | 2 | 4 | CC DChg | 00:06:30 | 63:51:13 | -0.094 | 3.4166 | 0.0102 | 0 | 0 | 0.0102 | 0.9 | 3.52e-05 | 2024-01-18 07:39:28 | -0.0003213
7673 | 2 | 4 | CC DChg | 00:07:00 | 63:51:43 | -0.094 | 3.4147 | 0.011 | 0 | 0 | 0.011 | 0.97 | 3.79e-05 | 2024-01-18 07:39:58 | -0.0003211
7674 | 2 | 4 | CC DChg | 00:07:30 | 63:52:13 | -0.094 | 3.4132 | 0.0118 | 0 | 0 | 0.0118 | 1.04 | 4.05e-05 | 2024-01-18 07:40:28 | -0.0003209
7675 | 2 | 4 | CC DChg | 00:08:00 | 63:52:43 | -0.094 | 3.412 | 0.0125 | 0 | 0 | 0.0125 | 1.11 | 4.32e-05 | 2024-01-18 07:40:58 | -0.0003208
7676 | 2 | 4 | CC DChg | 00:08:30 | 63:53:13 | -0.094 | 3.4109 | 0.0133 | 0 | 0 | 0.0133 | 1.18 | 4.59e-05 | 2024-01-18 07:41:28 | -0.0003207
7677 | 2 | 4 | CC DChg | 00:09:00 | 63:53:43 | -0.094 | 3.4099 | 0.0141 | 0 | 0 | 0.0141 | 1.25 | 4.85e-05 | 2024-01-18 07:41:58 | -0.0003206
7678 | 2 | 4 | CC DChg | 00:09:30 | 63:54:13 | -0.094 | 3.4091 | 0.0149 | 0 | 0 | 0.0149 | 1.32 | 5.12e-05 | 2024-01-18 07:42:28 | -0.0003206
7679 | 2 | 4 | CC DChg | 00:10:00 | 63:54:43 | -0.094 | 3.4084 | 0.0157 | 0 | 0 | 0.0157 | 1.39 | 5.39e-05 | 2024-01-18 07:42:58 | -0.0003205
7680 | 2 | 4 | CC DChg | 00:10:30 | 63:55:13 | -0.094 | 3.4078 | 0.0165 | 0 | 0 | 0.0165 | 1.46 | 5.66e-05 | 2024-01-18 07:43:28 | -0.0003204
7681 | 2 | 4 | CC DChg | 00:11:00 | 63:55:43 | -0.094 | 3.4072 | 0.0172 | 0 | 0 | 0.0172 | 1.53 | 5.92e-05 | 2024-01-18 07:43:58 | -0.0003204
7682 | 2 | 4 | CC DChg | 00:11:30 | 63:56:13 | -0.094 | 3.4067 | 0.018 | 0 | 0 | 0.018 | 1.6 | 6.19e-05 | 2024-01-18 07:44:28 | -0.0003203
7683 | 2 | 4 | CC DChg | 00:12:00 | 63:56:43 | -0.094 | 3.4063 | 0.0188 | 0 | 0 | 0.0188 | 1.66 | 6.46e-05 | 2024-01-18 07:44:58 | -0.0003203
7684 | 2 | 4 | CC DChg | 00:12:30 | 63:57:13 | -0.094 | 3.4059 | 0.0196 | 0 | 0 | 0.0196 | 1.73 | 6.72e-05 | 2024-01-18 07:45:28 | -0.0003203
7685 | 2 | 4 | CC DChg | 00:13:00 | 63:57:43 | -0.094 | 3.4057 | 0.0204 | 0 | 0 | 0.0204 | 1.8 | 6.99e-05 | 2024-01-18 07:45:58 | -0.0003202
7686 | 2 | 4 | CC DChg | 00:13:30 | 63:58:13 | -0.094 | 3.4054 | 0.0212 | 0 | 0 | 0.0212 | 1.87 | 7.26e-05 | 2024-01-18 07:46:28 | -0.0003202
7687 | 2 | 4 | CC DChg | 00:14:00 | 63:58:43 | -0.094 | 3.4052 | 0.0219 | 0 | 0 | 0.0219 | 1.94 | 7.52e-05 | 2024-01-18 07:46:58 | -0.0003202
7688 | 2 | 4 | CC DChg | 00:14:30 | 63:59:13 | -0.094 | 3.4051 | 0.0227 | 0 | 0 | 0.0227 | 2.01 | 7.79e-05 | 2024-01-18 07:47:28 | -0.0003202
7689 | 2 | 4 | CC DChg | 00:15:00 | 63:59:43 | -0.094 | 3.4049 | 0.0235 | 0 | 0 | 0.0235 | 2.08 | 8.06e-05 | 2024-01-18 07:47:58 | -0.0003202
7690 | 2 | 4 | CC DChg | 00:15:30 | 64:00:13 | -0.094 | 3.4047 | 0.0243 | 0 | 0 | 0.0243 | 2.15 | 8.32e-05 | 2024-01-18 07:48:28 | -0.0003201
7691 | 2 | 4 | CC DChg | 00:16:00 | 64:00:43 | -0.094 | 3.4045 | 0.0251 | 0 | 0 | 0.0251 | 2.22 | 8.59e-05 | 2024-01-18 07:48:58 | -0.0003201
7692 | 2 | 4 | CC DChg | 00:16:30 | 64:01:13 | -0.094 | 3.4043 | 0.0259 | 0 | 0 | 0.0259 | 2.29 | 8.86e-05 | 2024-01-18 07:49:28 | -0.0003201
7693 | 2 | 4 | CC DChg | 00:17:00 | 64:01:43 | -0.094 | 3.4042 | 0.0266 | 0 | 0 | 0.0266 | 2.36 | 9.13e-05 | 2024-01-18 07:49:58 | -0.0003201
7694 | 2 | 4 | CC DChg | 00:17:30 | 64:02:13 | -0.094 | 3.404 | 0.0274 | 0 | 0 | 0.0274 | 2.43 | 9.39e-05 | 2024-01-18 07:50:28 | -0.0003201
7695 | 2 | 4 | CC DChg | 00:18:00 | 64:02:43 | -0.094 | 3.4038 | 0.0282 | 0 | 0 | 0.0282 | 2.5 | 9.66e-05 | 2024-01-18 07:50:58 | -0.0003201
7696 | 2 | 4 | CC DChg | 00:18:30 | 64:03:13 | -0.094 | 3.4036 | 0.029 | 0 | 0 | 0.029 | 2.57 | 9.93e-05 | 2024-01-18 07:51:28 | -0.00032
7697 | 2 | 4 | CC DChg | 00:19:00 | 64:03:43 | -0.094 | 3.4034 | 0.0298 | 0 | 0 | 0.0298 | 2.64 | 0.0001019 | 2024-01-18 07:51:58 | -0.00032
7698 | 2 | 4 | CC DChg | 00:19:30 | 64:04:13 | -0.094 | 3.4033 | 0.0306 | 0 | 0 | 0.0306 | 2.71 | 0.0001046 | 2024-01-18 07:52:28 | -0.00032
7699 | 2 | 4 | CC DChg | 00:20:00 | 64:04:43 | -0.094 | 3.4033 | 0.0313 | 0 | 0 | 0.0313 | 2.77 | 0.0001073 | 2024-01-18 07:52:58 | -0.00032
7700 | 2 | 4 | CC DChg | 00:20:30 | 64:05:13 | -0.094 | 3.4032 | 0.0321 | 0 | 0 | 0.0321 | 2.84 | 0.0001099 | 2024-01-18 07:53:28 | -0.00032
7701 | 2 | 4 | CC DChg | 00:21:00 | 64:05:43 | -0.094 | 3.4032 | 0.0329 | 0 | 0 | 0.0329 | 2.91 | 0.0001126 | 2024-01-18 07:53:58 | -0.00032
7702 | 2 | 4 | CC DChg | 00:21:30 | 64:06:13 | -0.094 | 3.4031 | 0.0337 | 0 | 0 | 0.0337 | 2.98 | 0.0001153 | 2024-01-18 07:54:28 | -0.00032
7703 | 2 | 4 | CC DChg | 00:22:00 | 64:06:43 | -0.094 | 3.4031 | 0.0345 | 0 | 0 | 0.0345 | 3.05 | 0.0001179 | 2024-01-18 07:54:58 | -0.00032
7704 | 2 | 4 | CC DChg | 00:22:30 | 64:07:13 | -0.094 | 3.4031 | 0.0353 | 0 | 0 | 0.0353 | 3.12 | 0.0001206 | 2024-01-18 07:55:28 | -0.00032
7705 | 2 | 4 | CC DChg | 00:23:00 | 64:07:43 | -0.094 | 3.403 | 0.036 | 0 | 0 | 0.036 | 3.19 | 0.0001233 | 2024-01-18 07:55:58 | -0.00032
7706 | 2 | 4 | CC DChg | 00:23:30 | 64:08:13 | -0.094 | 3.4029 | 0.0368 | 0 | 0 | 0.0368 | 3.26 | 0.0001259 | 2024-01-18 07:56:28 | -0.00032
7707 | 2 | 4 | CC DChg | 00:24:00 | 64:08:43 | -0.094 | 3.4028 | 0.0376 | 0 | 0 | 0.0376 | 3.33 | 0.0001286 | 2024-01-18 07:56:58 | -0.00032
7708 | 2 | 4 | CC DChg | 00:24:30 | 64:09:13 | -0.094 | 3.4027 | 0.0384 | 0 | 0 | 0.0384 | 3.4 | 0.0001313 | 2024-01-18 07:57:28 | -0.00032
7709 | 2 | 4 | CC DChg | 00:25:00 | 64:09:43 | -0.094 | 3.4026 | 0.0392 | 0 | 0 | 0.0392 | 3.47 | 0.0001339 | 2024-01-18 07:57:58 | -0.0003199
7710 | 2 | 4 | CC DChg | 00:25:30 | 64:10:13 | -0.094 | 3.4025 | 0.04 | 0 | 0 | 0.04 | 3.54 | 0.0001366 | 2024-01-18 07:58:28 | -0.0003199
7711 | 2 | 4 | CC DChg | 00:26:00 | 64:10:43 | -0.094 | 3.4024 | 0.0407 | 0 | 0 | 0.0407 | 3.61 | 0.0001393 | 2024-01-18 07:58:58 | -0.0003199
7712 | 2 | 4 | CC DChg | 00:26:30 | 64:11:13 | -0.094 | 3.4024 | 0.0415 | 0 | 0 | 0.0415 | 3.68 | 0.0001419 | 2024-01-18 07:59:28 | -0.0003199
7713 | 2 | 4 | CC DChg | 00:27:00 | 64:11:43 | -0.094 | 3.4023 | 0.0423 | 0 | 0 | 0.0423 | 3.75 | 0.0001446 | 2024-01-18 07:59:58 | -0.0003199
7714 | 2 | 4 | CC DChg | 00:27:30 | 64:12:13 | -0.094 | 3.4023 | 0.0431 | 0 | 0 | 0.0431 | 3.82 | 0.0001473 | 2024-01-18 08:00:28 | -0.0003199
7715 | 2 | 4 | CC DChg | 00:28:00 | 64:12:43 | -0.094 | 3.4023 | 0.0439 | 0 | 0 | 0.0439 | 3.88 | 0.0001499 | 2024-01-18 08:00:58 | -0.0003199
7716 | 2 | 4 | CC DChg | 00:28:30 | 64:13:13 | -0.094 | 3.4024 | 0.0447 | 0 | 0 | 0.0447 | 3.95 | 0.0001526 | 2024-01-18 08:01:28 | -0.0003199
7717 | 2 | 4 | CC DChg | 00:29:00 | 64:13:43 | -0.094 | 3.4024 | 0.0454 | 0 | 0 | 0.0454 | 4.02 | 0.0001552 | 2024-01-18 08:01:58 | -0.0003199
7718 | 2 | 4 | CC DChg | 00:29:30 | 64:14:13 | -0.094 | 3.4024 | 0.0462 | 0 | 0 | 0.0462 | 4.09 | 0.0001579 | 2024-01-18 08:02:28 | -0.0003199
7719 | 2 | 4 | CC DChg | 00:30:00 | 64:14:43 | -0.094 | 3.4024 | 0.047 | 0 | 0 | 0.047 | 4.16 | 0.0001606 | 2024-01-18 08:02:58 | -0.0003199
7720 | 2 | 4 | CC DChg | 00:30:30 | 64:15:13 | -0.094 | 3.4023 | 0.0478 | 0 | 0 | 0.0478 | 4.23 | 0.0001632 | 2024-01-18 08:03:28 | -0.0003199
7721 | 2 | 4 | CC DChg | 00:31:00 | 64:15:43 | -0.094 | 3.4022 | 0.0486 | 0 | 0 | 0.0486 | 4.3 | 0.0001659 | 2024-01-18 08:03:58 | -0.0003199
7722 | 2 | 4 | CC DChg | 00:31:30 | 64:16:13 | -0.094 | 3.4022 | 0.0494 | 0 | 0 | 0.0494 | 4.37 | 0.0001686 | 2024-01-18 08:04:28 | -0.0003199
7723 | 2 | 4 | CC DChg | 00:32:00 | 64:16:43 | -0.094 | 3.4021 | 0.0501 | 0 | 0 | 0.0501 | 4.44 | 0.0001712 | 2024-01-18 08:04:58 | -0.0003199
7724 | 2 | 4 | CC DChg | 00:32:30 | 64:17:13 | -0.094 | 3.402 | 0.0509 | 0 | 0 | 0.0509 | 4.51 | 0.0001739 | 2024-01-18 08:05:28 | -0.0003199
7725 | 2 | 4 | CC DChg | 00:33:00 | 64:17:43 | -0.094 | 3.402 | 0.0517 | 0 | 0 | 0.0517 | 4.58 | 0.0001766 | 2024-01-18 08:05:58 | -0.0003199
7726 | 2 | 4 | CC DChg | 00:33:30 | 64:18:13 | -0.094 | 3.402 | 0.0525 | 0 | 0 | 0.0525 | 4.65 | 0.0001792 | 2024-01-18 08:06:28 | -0.0003199
7727 | 2 | 4 | CC DChg | 00:34:00 | 64:18:43 | -0.094 | 3.4021 | 0.0533 | 0 | 0 | 0.0533 | 4.72 | 0.0001819 | 2024-01-18 08:06:58 | -0.0003199
7728 | 2 | 4 | CC DChg | 00:34:30 | 64:19:13 | -0.094 | 3.4021 | 0.0541 | 0 | 0 | 0.0541 | 4.79 | 0.0001846 | 2024-01-18 08:07:28 | -0.0003199
7729 | 2 | 4 | CC DChg | 00:35:00 | 64:19:43 | -0.094 | 3.4021 | 0.0549 | 0 | 0 | 0.0549 | 4.86 | 0.0001872 | 2024-01-18 08:07:58 | -0.0003199
7730 | 2 | 4 | CC DChg | 00:35:30 | 64:20:13 | -0.094 | 3.4021 | 0.0556 | 0 | 0 | 0.0556 | 4.93 | 0.0001899 | 2024-01-18 08:08:28 | -0.0003199
7731 | 2 | 4 | CC DChg | 00:36:00 | 64:20:43 | -0.094 | 3.4021 | 0.0564 | 0 | 0 | 0.0564 | 4.99 | 0.0001926 | 2024-01-18 08:08:58 | -0.0003199
7732 | 2 | 4 | CC DChg | 00:36:30 | 64:21:13 | -0.094 | 3.4021 | 0.0572 | 0 | 0 | 0.0572 | 5.06 | 0.0001952 | 2024-01-18 08:09:28 | -0.0003199
7733 | 2 | 4 | CC DChg | 00:37:00 | 64:21:43 | -0.094 | 3.4021 | 0.058 | 0 | 0 | 0.058 | 5.13 | 0.0001979 | 2024-01-18 08:09:58 | -0.0003199
7734 | 2 | 4 | CC DChg | 00:37:30 | 64:22:13 | -0.094 | 3.4021 | 0.0588 | 0 | 0 | 0.0588 | 5.2 | 0.0002006 | 2024-01-18 08:10:28 | -0.0003199
7735 | 2 | 4 | CC DChg | 00:38:00 | 64:22:43 | -0.094 | 3.402 | 0.0596 | 0 | 0 | 0.0596 | 5.27 | 0.0002032 | 2024-01-18 08:10:58 | -0.0003199
7736 | 2 | 4 | CC DChg | 00:38:30 | 64:23:13 | -0.094 | 3.402 | 0.0603 | 0 | 0 | 0.0603 | 5.34 | 0.0002059 | 2024-01-18 08:11:28 | -0.0003199
7737 | 2 | 4 | CC DChg | 00:39:00 | 64:23:43 | -0.094 | 3.4019 | 0.0611 | 0 | 0 | 0.0611 | 5.41 | 0.0002086 | 2024-01-18 08:11:58 | -0.0003198
7738 | 2 | 4 | CC DChg | 00:39:30 | 64:24:13 | -0.094 | 3.4019 | 0.0619 | 0 | 0 | 0.0619 | 5.48 | 0.0002112 | 2024-01-18 08:12:28 | -0.0003198
7739 | 2 | 4 | CC DChg | 00:40:00 | 64:24:43 | -0.094 | 3.4018 | 0.0627 | 0 | 0 | 0.0627 | 5.55 | 0.0002139 | 2024-01-18 08:12:58 | -0.0003199
7740 | 2 | 4 | CC DChg | 00:40:30 | 64:25:13 | -0.094 | 3.4019 | 0.0635 | 0 | 0 | 0.0635 | 5.62 | 0.0002166 | 2024-01-18 08:13:28 | -0.0003199
7741 | 2 | 4 | CC DChg | 00:41:00 | 64:25:43 | -0.094 | 3.4019 | 0.0643 | 0 | 0 | 0.0643 | 5.69 | 0.0002192 | 2024-01-18 08:13:58 | -0.0003199
7742 | 2 | 4 | CC DChg | 00:41:30 | 64:26:13 | -0.094 | 3.402 | 0.065 | 0 | 0 | 0.065 | 5.76 | 0.0002219 | 2024-01-18 08:14:28 | -0.0003199
7743 | 2 | 4 | CC DChg | 00:42:00 | 64:26:43 | -0.094 | 3.402 | 0.0658 | 0 | 0 | 0.0658 | 5.83 | 0.0002246 | 2024-01-18 08:14:58 | -0.0003199
7744 | 2 | 4 | CC DChg | 00:42:30 | 64:27:13 | -0.094 | 3.402 | 0.0666 | 0 | 0 | 0.0666 | 5.9 | 0.0002272 | 2024-01-18 08:15:28 | -0.0003199
7745 | 2 | 4 | CC DChg | 00:43:00 | 64:27:43 | -0.094 | 3.402 | 0.0674 | 0 | 0 | 0.0674 | 5.97 | 0.0002299 | 2024-01-18 08:15:58 | -0.0003199
7746 | 2 | 4 | CC DChg | 00:43:30 | 64:28:13 | -0.094 | 3.402 | 0.0682 | 0 | 0 | 0.0682 | 6.04 | 0.0002326 | 2024-01-18 08:16:28 | -0.0003199
7747 | 2 | 4 | CC DChg | 00:44:00 | 64:28:43 | -0.094 | 3.402 | 0.069 | 0 | 0 | 0.069 | 6.1 | 0.0002352 | 2024-01-18 08:16:58 | -0.0003199
7748 | 2 | 4 | CC DChg | 00:44:30 | 64:29:13 | -0.094 | 3.402 | 0.0697 | 0 | 0 | 0.0697 | 6.17 | 0.0002379 | 2024-01-18 08:17:28 | -0.0003199
7749 | 2 | 4 | CC DChg | 00:45:00 | 64:29:43 | -0.094 | 3.4019 | 0.0705 | 0 | 0 | 0.0705 | 6.24 | 0.0002406 | 2024-01-18 08:17:58 | -0.0003199
7750 | 2 | 4 | CC DChg | 00:45:30 | 64:30:13 | -0.094 | 3.4019 | 0.0713 | 0 | 0 | 0.0713 | 6.31 | 0.0002432 | 2024-01-18 08:18:28 | -0.0003199
7751 | 2 | 4 | CC DChg | 00:46:00 | 64:30:43 | -0.094 | 3.4019 | 0.0721 | 0 | 0 | 0.0721 | 6.38 | 0.0002459 | 2024-01-18 08:18:58 | -0.0003199
7752 | 2 | 4 | CC DChg | 00:46:30 | 64:31:13 | -0.094 | 3.4018 | 0.0729 | 0 | 0 | 0.0729 | 6.45 | 0.0002485 | 2024-01-18 08:19:28 | -0.0003199
7753 | 2 | 4 | CC DChg | 00:47:00 | 64:31:43 | -0.094 | 3.4019 | 0.0737 | 0 | 0 | 0.0737 | 6.52 | 0.0002512 | 2024-01-18 08:19:58 | -0.0003199
7754 | 2 | 4 | CC DChg | 00:47:30 | 64:32:13 | -0.094 | 3.4019 | 0.0744 | 0 | 0 | 0.0744 | 6.59 | 0.0002539 | 2024-01-18 08:20:28 | -0.0003198
7755 | 2 | 4 | CC DChg | 00:48:00 | 64:32:43 | -0.094 | 3.4019 | 0.0752 | 0 | 0 | 0.0752 | 6.66 | 0.0002565 | 2024-01-18 08:20:58 | -0.0003199
7756 | 2 | 4 | CC DChg | 00:48:30 | 64:33:13 | -0.094 | 3.402 | 0.076 | 0 | 0 | 0.076 | 6.73 | 0.0002592 | 2024-01-18 08:21:28 | -0.0003199
7757 | 2 | 4 | CC DChg | 00:49:00 | 64:33:43 | -0.094 | 3.402 | 0.0768 | 0 | 0 | 0.0768 | 6.8 | 0.0002619 | 2024-01-18 08:21:58 | -0.0003199
7758 | 2 | 4 | CC DChg | 00:49:30 | 64:34:13 | -0.094 | 3.4021 | 0.0776 | 0 | 0 | 0.0776 | 6.87 | 0.0002645 | 2024-01-18 08:22:28 | -0.0003199
7759 | 2 | 4 | CC DChg | 00:50:00 | 64:34:43 | -0.094 | 3.4021 | 0.0784 | 0 | 0 | 0.0784 | 6.94 | 0.0002672 | 2024-01-18 08:22:58 | -0.0003199
7760 | 2 | 4 | CC DChg | 00:50:30 | 64:35:13 | -0.094 | 3.4021 | 0.0791 | 0 | 0 | 0.0791 | 7.01 | 0.0002699 | 2024-01-18 08:23:28 | -0.0003199
7761 | 2 | 4 | CC DChg | 00:51:00 | 64:35:43 | -0.094 | 3.4021 | 0.0799 | 0 | 0 | 0.0799 | 7.08 | 0.0002725 | 2024-01-18 08:23:58 | -0.0003199
7762 | 2 | 4 | CC DChg | 00:51:30 | 64:36:13 | -0.094 | 3.4021 | 0.0807 | 0 | 0 | 0.0807 | 7.15 | 0.0002752 | 2024-01-18 08:24:28 | -0.0003199
7763 | 2 | 4 | CC DChg | 00:52:00 | 64:36:43 | -0.094 | 3.402 | 0.0815 | 0 | 0 | 0.0815 | 7.21 | 0.0002779 | 2024-01-18 08:24:58 | -0.0003199
7764 | 2 | 4 | CC DChg | 00:52:30 | 64:37:13 | -0.094 | 3.402 | 0.0823 | 0 | 0 | 0.0823 | 7.28 | 0.0002805 | 2024-01-18 08:25:28 | -0.0003199
7765 | 2 | 4 | CC DChg | 00:53:00 | 64:37:43 | -0.094 | 3.4019 | 0.0831 | 0 | 0 | 0.0831 | 7.35 | 0.0002832 | 2024-01-18 08:25:58 | -0.0003199
7766 | 2 | 4 | CC DChg | 00:53:30 | 64:38:13 | -0.094 | 3.402 | 0.0838 | 0 | 0 | 0.0838 | 7.42 | 0.0002859 | 2024-01-18 08:26:28 | -0.0003199
7767 | 2 | 4 | CC DChg | 00:54:00 | 64:38:43 | -0.094 | 3.4019 | 0.0846 | 0 | 0 | 0.0846 | 7.49 | 0.0002885 | 2024-01-18 08:26:58 | -0.0003199
7768 | 2 | 4 | CC DChg | 00:54:30 | 64:39:13 | -0.094 | 3.4019 | 0.0854 | 0 | 0 | 0.0854 | 7.56 | 0.0002912 | 2024-01-18 08:27:28 | -0.0003199
7769 | 2 | 4 | CC DChg | 00:55:00 | 64:39:43 | -0.094 | 3.402 | 0.0862 | 0 | 0 | 0.0862 | 7.63 | 0.0002939 | 2024-01-18 08:27:58 | -0.0003199
7770 | 2 | 4 | CC DChg | 00:55:30 | 64:40:13 | -0.094 | 3.4021 | 0.087 | 0 | 0 | 0.087 | 7.7 | 0.0002965 | 2024-01-18 08:28:28 | -0.0003199
7771 | 2 | 4 | CC DChg | 00:56:00 | 64:40:43 | -0.094 | 3.4021 | 0.0878 | 0 | 0 | 0.0878 | 7.77 | 0.0002992 | 2024-01-18 08:28:58 | -0.0003199
7772 | 2 | 4 | CC DChg | 00:56:30 | 64:41:13 | -0.094 | 3.4022 | 0.0885 | 0 | 0 | 0.0885 | 7.84 | 0.0003019 | 2024-01-18 08:29:28 | -0.0003199
7773 | 2 | 4 | CC DChg | 00:57:00 | 64:41:43 | -0.094 | 3.4021 | 0.0893 | 0 | 0 | 0.0893 | 7.91 | 0.0003045 | 2024-01-18 08:29:58 | -0.0003199
7774 | 2 | 4 | CC DChg | 00:57:30 | 64:42:13 | -0.094 | 3.4022 | 0.0901 | 0 | 0 | 0.0901 | 7.98 | 0.0003072 | 2024-01-18 08:30:28 | -0.0003199
7775 | 2 | 4 | CC DChg | 00:58:00 | 64:42:43 | -0.094 | 3.4021 | 0.0909 | 0 | 0 | 0.0909 | 8.05 | 0.0003099 | 2024-01-18 08:30:58 | -0.0003199
7776 | 2 | 4 | CC DChg | 00:58:30 | 64:43:13 | -0.094 | 3.4022 | 0.0917 | 0 | 0 | 0.0917 | 8.12 | 0.0003125 | 2024-01-18 08:31:28 | -0.0003199
7777 | 2 | 4 | CC DChg | 00:59:00 | 64:43:43 | -0.094 | 3.4021 | 0.0925 | 0 | 0 | 0.0925 | 8.19 | 0.0003152 | 2024-01-18 08:31:58 | -0.0003199
7778 | 2 | 4 | CC DChg | 00:59:30 | 64:44:13 | -0.094 | 3.4021 | 0.0932 | 0 | 0 | 0.0932 | 8.26 | 0.0003179 | 2024-01-18 08:32:28 | -0.0003199
7779 | 2 | 4 | CC DChg | 01:00:00 | 64:44:43 | -0.094 | 3.402 | 0.094 | 0 | 0 | 0.094 | 8.32 | 0.0003205 | 2024-01-18 08:32:58 | -0.0003199
7780 | 2 | 4 | CC DChg | 01:00:30 | 64:45:13 | -0.094 | 3.402 | 0.0948 | 0 | 0 | 0.0948 | 8.39 | 0.0003232 | 2024-01-18 08:33:28 | -0.0003199
7781 | 2 | 4 | CC DChg | 01:01:00 | 64:45:43 | -0.094 | 3.402 | 0.0956 | 0 | 0 | 0.0956 | 8.46 | 0.0003259 | 2024-01-18 08:33:58 | -0.0003199
7782 | 2 | 4 | CC DChg | 01:01:30 | 64:46:13 | -0.094 | 3.4021 | 0.0964 | 0 | 0 | 0.0964 | 8.53 | 0.0003285 | 2024-01-18 08:34:28 | -0.0003199
7783 | 2 | 4 | CC DChg | 01:02:00 | 64:46:43 | -0.094 | 3.4021 | 0.0972 | 0 | 0 | 0.0972 | 8.6 | 0.0003312 | 2024-01-18 08:34:58 | -0.0003199
7784 | 2 | 4 | CC DChg | 01:02:30 | 64:47:13 | -0.094 | 3.4021 | 0.0979 | 0 | 0 | 0.0979 | 8.67 | 0.0003339 | 2024-01-18 08:35:28 | -0.0003199
7785 | 2 | 4 | CC DChg | 01:03:00 | 64:47:43 | -0.094 | 3.4022 | 0.0987 | 0 | 0 | 0.0987 | 8.74 | 0.0003365 | 2024-01-18 08:35:58 | -0.0003199
7786 | 2 | 4 | CC DChg | 01:03:30 | 64:48:13 | -0.094 | 3.4023 | 0.0995 | 0 | 0 | 0.0995 | 8.81 | 0.0003392 | 2024-01-18 08:36:28 | -0.0003199
7787 | 2 | 4 | CC DChg | 01:04:00 | 64:48:43 | -0.094 | 3.4023 | 0.1003 | 0 | 0 | 0.1003 | 8.88 | 0.0003418 | 2024-01-18 08:36:58 | -0.0003199
7788 | 2 | 4 | CC DChg | 01:04:30 | 64:49:13 | -0.094 | 3.4022 | 0.1011 | 0 | 0 | 0.1011 | 8.95 | 0.0003445 | 2024-01-18 08:37:28 | -0.0003199
7789 | 2 | 4 | CC DChg | 01:05:00 | 64:49:43 | -0.094 | 3.4022 | 0.1019 | 0 | 0 | 0.1019 | 9.02 | 0.0003472 | 2024-01-18 08:37:58 | -0.0003199
7790 | 2 | 4 | CC DChg | 01:05:30 | 64:50:13 | -0.094 | 3.4022 | 0.1026 | 0 | 0 | 0.1026 | 9.09 | 0.0003498 | 2024-01-18 08:38:28 | -0.0003199
7791 | 2 | 4 | CC DChg | 01:06:00 | 64:50:43 | -0.094 | 3.4021 | 0.1034 | 0 | 0 | 0.1034 | 9.16 | 0.0003525 | 2024-01-18 08:38:58 | -0.0003199
7792 | 2 | 4 | CC DChg | 01:06:30 | 64:51:13 | -0.094 | 3.4021 | 0.1042 | 0 | 0 | 0.1042 | 9.23 | 0.0003552 | 2024-01-18 08:39:28 | -0.0003199
7793 | 2 | 4 | CC DChg | 01:07:00 | 64:51:43 | -0.094 | 3.4021 | 0.105 | 0 | 0 | 0.105 | 9.3 | 0.0003578 | 2024-01-18 08:39:58 | -0.0003199
7794 | 2 | 4 | CC DChg | 01:07:30 | 64:52:13 | -0.094 | 3.4021 | 0.1058 | 0 | 0 | 0.1058 | 9.37 | 0.0003605 | 2024-01-18 08:40:28 | -0.0003199
7795 | 2 | 4 | CC DChg | 01:08:00 | 64:52:43 | -0.094 | 3.4021 | 0.1066 | 0 | 0 | 0.1066 | 9.43 | 0.0003632 | 2024-01-18 08:40:58 | -0.0003199
7796 | 2 | 4 | CC DChg | 01:08:30 | 64:53:13 | -0.094 | 3.4021 | 0.1073 | 0 | 0 | 0.1073 | 9.5 | 0.0003658 | 2024-01-18 08:41:28 | -0.0003199
7797 | 2 | 4 | CC DChg | 01:09:00 | 64:53:43 | -0.094 | 3.4022 | 0.1081 | 0 | 0 | 0.1081 | 9.57 | 0.0003685 | 2024-01-18 08:41:58 | -0.0003199
7798 | 2 | 4 | CC DChg | 01:09:30 | 64:54:13 | -0.094 | 3.4023 | 0.1089 | 0 | 0 | 0.1089 | 9.64 | 0.0003712 | 2024-01-18 08:42:28 | -0.0003199
7799 | 2 | 4 | CC DChg | 01:10:00 | 64:54:43 | -0.094 | 3.4023 | 0.1097 | 0 | 0 | 0.1097 | 9.71 | 0.0003738 | 2024-01-18 08:42:58 | -0.0003199
7800 | 2 | 4 | CC DChg | 01:10:30 | 64:55:13 | -0.094 | 3.4024 | 0.1105 | 0 | 0 | 0.1105 | 9.78 | 0.0003765 | 2024-01-18 08:43:28 | -0.0003199
7801 | 2 | 4 | CC DChg | 01:11:00 | 64:55:43 | -0.094 | 3.4023 | 0.1113 | 0 | 0 | 0.1113 | 9.85 | 0.0003792 | 2024-01-18 08:43:58 | -0.0003199
7802 | 2 | 4 | CC DChg | 01:11:30 | 64:56:13 | -0.094 | 3.4024 | 0.1121 | 0 | 0 | 0.1121 | 9.92 | 0.0003818 | 2024-01-18 08:44:28 | -0.0003199
7803 | 2 | 4 | CC DChg | 01:12:00 | 64:56:43 | -0.094 | 3.4023 | 0.1128 | 0 | 0 | 0.1128 | 9.99 | 0.0003845 | 2024-01-18 08:44:58 | -0.0003199
7804 | 2 | 4 | CC DChg | 01:12:30 | 64:57:13 | -0.094 | 3.4023 | 0.1136 | 0 | 0 | 0.1136 | 10.06 | 0.0003872 | 2024-01-18 08:45:28 | -0.0003199
7805 | 2 | 4 | CC DChg | 01:13:00 | 64:57:43 | -0.094 | 3.4023 | 0.1144 | 0 | 0 | 0.1144 | 10.13 | 0.0003898 | 2024-01-18 08:45:58 | -0.0003199
7806 | 2 | 4 | CC DChg | 01:13:30 | 64:58:13 | -0.094 | 3.4022 | 0.1152 | 0 | 0 | 0.1152 | 10.2 | 0.0003925 | 2024-01-18 08:46:28 | -0.0003199
7807 | 2 | 4 | CC DChg | 01:14:00 | 64:58:43 | -0.094 | 3.4022 | 0.116 | 0 | 0 | 0.116 | 10.27 | 0.0003952 | 2024-01-18 08:46:58 | -0.0003199
7808 | 2 | 4 | CC DChg | 01:14:30 | 64:59:13 | -0.094 | 3.4022 | 0.1168 | 0 | 0 | 0.1168 | 10.34 | 0.0003978 | 2024-01-18 08:47:28 | -0.0003199
7809 | 2 | 4 | CC DChg | 01:15:00 | 64:59:43 | -0.094 | 3.4022 | 0.1175 | 0 | 0 | 0.1175 | 10.41 | 0.0004005 | 2024-01-18 08:47:58 | -0.0003199
7810 | 2 | 4 | CC DChg | 01:15:30 | 65:00:13 | -0.094 | 3.4023 | 0.1183 | 0 | 0 | 0.1183 | 10.48 | 0.0004032 | 2024-01-18 08:48:28 | -0.0003199
7811 | 2 | 4 | CC DChg | 01:16:00 | 65:00:43 | -0.094 | 3.4023 | 0.1191 | 0 | 0 | 0.1191 | 10.54 | 0.0004058 | 2024-01-18 08:48:58 | -0.0003199
7812 | 2 | 4 | CC DChg | 01:16:30 | 65:01:13 | -0.094 | 3.4024 | 0.1199 | 0 | 0 | 0.1199 | 10.61 | 0.0004085 | 2024-01-18 08:49:28 | -0.0003199
7813 | 2 | 4 | CC DChg | 01:17:00 | 65:01:43 | -0.094 | 3.4024 | 0.1207 | 0 | 0 | 0.1207 | 10.68 | 0.0004112 | 2024-01-18 08:49:58 | -0.0003199
7814 | 2 | 4 | CC DChg | 01:17:30 | 65:02:13 | -0.094 | 3.4025 | 0.1215 | 0 | 0 | 0.1215 | 10.75 | 0.0004138 | 2024-01-18 08:50:28 | -0.0003199
7815 | 2 | 4 | CC DChg | 01:18:00 | 65:02:43 | -0.094 | 3.4024 | 0.1222 | 0 | 0 | 0.1222 | 10.82 | 0.0004165 | 2024-01-18 08:50:58 | -0.0003199
7816 | 2 | 4 | CC DChg | 01:18:30 | 65:03:13 | -0.094 | 3.4024 | 0.123 | 0 | 0 | 0.123 | 10.89 | 0.0004192 | 2024-01-18 08:51:28 | -0.0003199
7817 | 2 | 4 | CC DChg | 01:19:00 | 65:03:43 | -0.094 | 3.4024 | 0.1238 | 0 | 0 | 0.1238 | 10.96 | 0.0004218 | 2024-01-18 08:51:58 | -0.0003199
7818 | 2 | 4 | CC DChg | 01:19:30 | 65:04:13 | -0.094 | 3.4024 | 0.1246 | 0 | 0 | 0.1246 | 11.03 | 0.0004245 | 2024-01-18 08:52:28 | -0.0003199
7819 | 2 | 4 | CC DChg | 01:20:00 | 65:04:43 | -0.094 | 3.4023 | 0.1254 | 0 | 0 | 0.1254 | 11.1 | 0.0004272 | 2024-01-18 08:52:58 | -0.0003199
7820 | 2 | 4 | CC DChg | 01:20:30 | 65:05:13 | -0.094 | 3.4023 | 0.1262 | 0 | 0 | 0.1262 | 11.17 | 0.0004298 | 2024-01-18 08:53:28 | -0.0003199
7821 | 2 | 4 | CC DChg | 01:21:00 | 65:05:43 | -0.094 | 3.4023 | 0.1269 | 0 | 0 | 0.1269 | 11.24 | 0.0004325 | 2024-01-18 08:53:58 | -0.0003199
7822 | 2 | 4 | CC DChg | 01:21:30 | 65:06:13 | -0.094 | 3.4024 | 0.1277 | 0 | 0 | 0.1277 | 11.31 | 0.0004352 | 2024-01-18 08:54:28 | -0.0003199
7823 | 2 | 4 | CC DChg | 01:22:00 | 65:06:43 | -0.094 | 3.4024 | 0.1285 | 0 | 0 | 0.1285 | 11.38 | 0.0004378 | 2024-01-18 08:54:58 | -0.0003199
7824 | 2 | 4 | CC DChg | 01:22:30 | 65:07:13 | -0.094 | 3.4024 | 0.1293 | 0 | 0 | 0.1293 | 11.45 | 0.0004405 | 2024-01-18 08:55:28 | -0.0003199
7825 | 2 | 4 | CC DChg | 01:23:00 | 65:07:43 | -0.094 | 3.4025 | 0.1301 | 0 | 0 | 0.1301 | 11.52 | 0.0004432 | 2024-01-18 08:55:58 | -0.0003199
7826 | 2 | 4 | CC DChg | 01:23:30 | 65:08:13 | -0.094 | 3.4026 | 0.1309 | 0 | 0 | 0.1309 | 11.58 | 0.0004458 | 2024-01-18 08:56:28 | -0.0003199
7827 | 2 | 4 | CC DChg | 01:24:00 | 65:08:43 | -0.094 | 3.4026 | 0.1316 | 0 | 0 | 0.1316 | 11.65 | 0.0004485 | 2024-01-18 08:56:58 | -0.0003199
7828 | 2 | 4 | CC DChg | 01:24:30 | 65:09:13 | -0.094 | 3.4026 | 0.1324 | 0 | 0 | 0.1324 | 11.72 | 0.0004512 | 2024-01-18 08:57:28 | -0.0003199
7829 | 2 | 4 | CC DChg | 01:25:00 | 65:09:43 | -0.094 | 3.4026 | 0.1332 | 0 | 0 | 0.1332 | 11.79 | 0.0004538 | 2024-01-18 08:57:58 | -0.0003199
7830 | 2 | 4 | CC DChg | 01:25:30 | 65:10:13 | -0.094 | 3.4026 | 0.134 | 0 | 0 | 0.134 | 11.86 | 0.0004565 | 2024-01-18 08:58:28 | -0.0003199
7831 | 2 | 4 | CC DChg | 01:26:00 | 65:10:43 | -0.094 | 3.4025 | 0.1348 | 0 | 0 | 0.1348 | 11.93 | 0.0004592 | 2024-01-18 08:58:58 | -0.0003199
7832 | 2 | 4 | CC DChg | 01:26:30 | 65:11:13 | -0.094 | 3.4025 | 0.1356 | 0 | 0 | 0.1356 | 12 | 0.0004618 | 2024-01-18 08:59:28 | -0.0003199
7833 | 2 | 4 | CC DChg | 01:27:00 | 65:11:43 | -0.094 | 3.4025 | 0.1363 | 0 | 0 | 0.1363 | 12.07 | 0.0004645 | 2024-01-18 08:59:58 | -0.0003199
7834 | 2 | 4 | CC DChg | 01:27:30 | 65:12:13 | -0.094 | 3.4024 | 0.1371 | 0 | 0 | 0.1371 | 12.14 | 0.0004672 | 2024-01-18 09:00:26 | -0.0003199
7835 | 2 | 4 | CC DChg | 01:28:00 | 65:12:43 | -0.094 | 3.4025 | 0.1379 | 0 | 0 | 0.1379 | 12.21 | 0.0004698 | 2024-01-18 09:00:56 | -0.0003199
7836 | 2 | 4 | CC DChg | 01:28:30 | 65:13:13 | -0.094 | 3.4025 | 0.1387 | 0 | 0 | 0.1387 | 12.28 | 0.0004725 | 2024-01-18 09:01:26 | -0.0003199
7837 | 2 | 4 | CC DChg | 01:29:00 | 65:13:43 | -0.094 | 3.4025 | 0.1395 | 0 | 0 | 0.1395 | 12.35 | 0.0004751 | 2024-01-18 09:01:56 | -0.0003199
7838 | 2 | 4 | CC DChg | 01:29:30 | 65:14:13 | -0.094 | 3.4026 | 0.1403 | 0 | 0 | 0.1403 | 12.42 | 0.0004778 | 2024-01-18 09:02:26 | -0.0003199
7839 | 2 | 4 | CC DChg | 01:30:00 | 65:14:43 | -0.094 | 3.4026 | 0.141 | 0 | 0 | 0.141 | 12.49 | 0.0004805 | 2024-01-18 09:02:56 | -0.0003199
7840 | 2 | 4 | CC DChg | 01:30:30 | 65:15:13 | -0.094 | 3.4027 | 0.1418 | 0 | 0 | 0.1418 | 12.56 | 0.0004831 | 2024-01-18 09:03:26 | -0.00032
7841 | 2 | 4 | CC DChg | 01:31:00 | 65:15:43 | -0.094 | 3.4027 | 0.1426 | 0 | 0 | 0.1426 | 12.63 | 0.0004858 | 2024-01-18 09:03:56 | -0.00032
7842 | 2 | 4 | CC DChg | 01:31:30 | 65:16:13 | -0.094 | 3.4027 | 0.1434 | 0 | 0 | 0.1434 | 12.69 | 0.0004885 | 2024-01-18 09:04:26 | -0.0003199
7843 | 2 | 4 | CC DChg | 01:32:00 | 65:16:43 | -0.094 | 3.4027 | 0.1442 | 0 | 0 | 0.1442 | 12.76 | 0.0004911 | 2024-01-18 09:04:56 | -0.00032
7844 | 2 | 4 | CC DChg | 01:32:30 | 65:17:13 | -0.094 | 3.4027 | 0.145 | 0 | 0 | 0.145 | 12.83 | 0.0004938 | 2024-01-18 09:05:26 | -0.00032
7845 | 2 | 4 | CC DChg | 01:33:00 | 65:17:43 | -0.094 | 3.4026 | 0.1457 | 0 | 0 | 0.1457 | 12.9 | 0.0004965 | 2024-01-18 09:05:56 | -0.0003199
7846 | 2 | 4 | CC DChg | 01:33:30 | 65:18:13 | -0.094 | 3.4026 | 0.1465 | 0 | 0 | 0.1465 | 12.97 | 0.0004991 | 2024-01-18 09:06:26 | -0.0003199
7847 | 2 | 4 | CC DChg | 01:34:00 | 65:18:43 | -0.094 | 3.4025 | 0.1473 | 0 | 0 | 0.1473 | 13.04 | 0.0005018 | 2024-01-18 09:06:56 | -0.0003199
7848 | 2 | 4 | CC DChg | 01:34:30 | 65:19:13 | -0.094 | 3.4025 | 0.1481 | 0 | 0 | 0.1481 | 13.11 | 0.0005045 | 2024-01-18 09:07:26 | -0.0003199
7849 | 2 | 4 | CC DChg | 01:35:00 | 65:19:43 | -0.094 | 3.4026 | 0.1489 | 0 | 0 | 0.1489 | 13.18 | 0.0005071 | 2024-01-18 09:07:56 | -0.0003199
7850 | 2 | 4 | CC DChg | 01:35:30 | 65:20:13 | -0.094 | 3.4026 | 0.1497 | 0 | 0 | 0.1497 | 13.25 | 0.0005098 | 2024-01-18 09:08:26 | -0.0003199
7851 | 2 | 4 | CC DChg | 01:36:00 | 65:20:43 | -0.094 | 3.4027 | 0.1504 | 0 | 0 | 0.1504 | 13.32 | 0.0005125 | 2024-01-18 09:08:56 | -0.00032
7852 | 2 | 4 | CC DChg | 01:36:30 | 65:21:13 | -0.094 | 3.4027 | 0.1512 | 0 | 0 | 0.1512 | 13.39 | 0.0005151 | 2024-01-18 09:09:26 | -0.0003199
7853 | 2 | 4 | CC DChg | 01:37:00 | 65:21:43 | -0.094 | 3.4028 | 0.152 | 0 | 0 | 0.152 | 13.46 | 0.0005178 | 2024-01-18 09:09:56 | -0.00032
7854 | 2 | 4 | CC DChg | 01:37:30 | 65:22:13 | -0.094 | 3.4028 | 0.1528 | 0 | 0 | 0.1528 | 13.53 | 0.0005205 | 2024-01-18 09:10:26 | -0.0003199
7855 | 2 | 4 | CC DChg | 01:38:00 | 65:22:43 | -0.094 | 3.4028 | 0.1536 | 0 | 0 | 0.1536 | 13.6 | 0.0005231 | 2024-01-18 09:10:56 | -0.00032
7856 | 2 | 4 | CC DChg | 01:38:30 | 65:23:13 | -0.094 | 3.4028 | 0.1544 | 0 | 0 | 0.1544 | 13.67 | 0.0005258 | 2024-01-18 09:11:26 | -0.00032
7857 | 2 | 4 | CC DChg | 01:39:00 | 65:23:43 | -0.094 | 3.4028 | 0.1551 | 0 | 0 | 0.1551 | 13.74 | 0.0005285 | 2024-01-18 09:11:56 | -0.00032
7858 | 2 | 4 | CC DChg | 01:39:30 | 65:24:13 | -0.094 | 3.4028 | 0.1559 | 0 | 0 | 0.1559 | 13.8 | 0.0005311 | 2024-01-18 09:12:26 | -0.00032
7859 | 2 | 4 | CC DChg | 01:40:00 | 65:24:43 | -0.094 | 3.4028 | 0.1567 | 0 | 0 | 0.1567 | 13.87 | 0.0005338 | 2024-01-18 09:12:56 | -0.0003199
7860 | 2 | 4 | CC DChg | 01:40:30 | 65:25:13 | -0.094 | 3.4027 | 0.1575 | 0 | 0 | 0.1575 | 13.94 | 0.0005365 | 2024-01-18 09:13:26 | -0.00032
7861 | 2 | 4 | CC DChg | 01:41:00 | 65:25:43 | -0.094 | 3.4026 | 0.1583 | 0 | 0 | 0.1583 | 14.01 | 0.0005391 | 2024-01-18 09:13:56 | -0.0003199
7862 | 2 | 4 | CC DChg | 01:41:30 | 65:26:13 | -0.094 | 3.4026 | 0.1591 | 0 | 0 | 0.1591 | 14.08 | 0.0005418 | 2024-01-18 09:14:26 | -0.0003199
7863 | 2 | 4 | CC DChg | 01:42:00 | 65:26:43 | -0.094 | 3.4027 | 0.1598 | 0 | 0 | 0.1598 | 14.15 | 0.0005445 | 2024-01-18 09:14:56 | -0.0003199
7864 | 2 | 4 | CC DChg | 01:42:30 | 65:27:13 | -0.094 | 3.4027 | 0.1606 | 0 | 0 | 0.1606 | 14.22 | 0.0005471 | 2024-01-18 09:15:26 | -0.0003199
7865 | 2 | 4 | CC DChg | 01:43:00 | 65:27:43 | -0.094 | 3.4028 | 0.1614 | 0 | 0 | 0.1614 | 14.29 | 0.0005498 | 2024-01-18 09:15:56 | -0.0003199
7866 | 2 | 4 | CC DChg | 01:43:30 | 65:28:13 | -0.094 | 3.4028 | 0.1622 | 0 | 0 | 0.1622 | 14.36 | 0.0005525 | 2024-01-18 09:16:26 | -0.0003199
7867 | 2 | 4 | CC DChg | 01:44:00 | 65:28:43 | -0.094 | 3.4028 | 0.163 | 0 | 0 | 0.163 | 14.43 | 0.0005551 | 2024-01-18 09:16:56 | -0.00032
7868 | 2 | 4 | CC DChg | 01:44:30 | 65:29:13 | -0.094 | 3.4029 | 0.1638 | 0 | 0 | 0.1638 | 14.5 | 0.0005578 | 2024-01-18 09:17:26 | -0.0003199
7869 | 2 | 4 | CC DChg | 01:45:00 | 65:29:43 | -0.094 | 3.4029 | 0.1645 | 0 | 0 | 0.1645 | 14.57 | 0.0005605 | 2024-01-18 09:17:56 | -0.0003199
7870 | 2 | 4 | CC DChg | 01:45:30 | 65:30:13 | -0.094 | 3.4029 | 0.1653 | 0 | 0 | 0.1653 | 14.64 | 0.0005631 | 2024-01-18 09:18:26 | -0.00032
7871 | 2 | 4 | CC DChg | 01:46:00 | 65:30:43 | -0.094 | 3.4029 | 0.1661 | 0 | 0 | 0.1661 | 14.71 | 0.0005658 | 2024-01-18 09:18:56 | -0.00032
7872 | 2 | 4 | CC DChg | 01:46:30 | 65:31:13 | -0.094 | 3.4028 | 0.1669 | 0 | 0 | 0.1669 | 14.78 | 0.0005685 | 2024-01-18 09:19:26 | -0.00032
7873 | 2 | 4 | CC DChg | 01:47:00 | 65:31:43 | -0.094 | 3.4028 | 0.1677 | 0 | 0 | 0.1677 | 14.85 | 0.0005711 | 2024-01-18 09:19:56 | -0.0003199
7874 | 2 | 4 | CC DChg | 01:47:30 | 65:32:13 | -0.094 | 3.4027 | 0.1685 | 0 | 0 | 0.1685 | 14.91 | 0.0005738 | 2024-01-18 09:20:26 | -0.0003199
7875 | 2 | 4 | CC DChg | 01:48:00 | 65:32:43 | -0.094 | 3.4027 | 0.1693 | 0 | 0 | 0.1693 | 14.98 | 0.0005765 | 2024-01-18 09:20:56 | -0.0003199
7876 | 2 | 4 | CC DChg | 01:48:30 | 65:33:13 | -0.094 | 3.4027 | 0.17 | 0 | 0 | 0.17 | 15.05 | 0.0005791 | 2024-01-18 09:21:26 | -0.00032
7877 | 2 | 4 | CC DChg | 01:49:00 | 65:33:43 | -0.094 | 3.4028 | 0.1708 | 0 | 0 | 0.1708 | 15.12 | 0.0005818 | 2024-01-18 09:21:56 | -0.00032
7878 | 2 | 4 | CC DChg | 01:49:30 | 65:34:13 | -0.094 | 3.4028 | 0.1716 | 0 | 0 | 0.1716 | 15.19 | 0.0005845 | 2024-01-18 09:22:26 | -0.00032
7879 | 2 | 4 | CC DChg | 01:50:00 | 65:34:43 | -0.094 | 3.4029 | 0.1724 | 0 | 0 | 0.1724 | 15.26 | 0.0005871 | 2024-01-18 09:22:56 | -0.0003199
7880 | 2 | 4 | CC DChg | 01:50:30 | 65:35:13 | -0.094 | 3.403 | 0.1732 | 0 | 0 | 0.1732 | 15.33 | 0.0005898 | 2024-01-18 09:23:26 | -0.00032
7881 | 2 | 4 | CC DChg | 01:51:00 | 65:35:43 | -0.094 | 3.403 | 0.174 | 0 | 0 | 0.174 | 15.4 | 0.0005925 | 2024-01-18 09:23:56 | -0.00032
7882 | 2 | 4 | CC DChg | 01:51:30 | 65:36:13 | -0.094 | 3.403 | 0.1747 | 0 | 0 | 0.1747 | 15.47 | 0.0005951 | 2024-01-18 09:24:26 | -0.00032
7883 | 2 | 4 | CC DChg | 01:52:00 | 65:36:43 | -0.094 | 3.403 | 0.1755 | 0 | 0 | 0.1755 | 15.54 | 0.0005978 | 2024-01-18 09:24:56 | -0.00032
7884 | 2 | 4 | CC DChg | 01:52:30 | 65:37:13 | -0.094 | 3.403 | 0.1763 | 0 | 0 | 0.1763 | 15.61 | 0.0006005 | 2024-01-18 09:25:26 | -0.00032
7885 | 2 | 4 | CC DChg | 01:53:00 | 65:37:43 | -0.094 | 3.403 | 0.1771 | 0 | 0 | 0.1771 | 15.68 | 0.0006031 | 2024-01-18 09:25:56 | -0.00032
7886 | 2 | 4 | CC DChg | 01:53:30 | 65:38:13 | -0.094 | 3.4029 | 0.1779 | 0 | 0 | 0.1779 | 15.75 | 0.0006058 | 2024-01-18 09:26:26 | -0.0003199
7887 | 2 | 4 | CC DChg | 01:54:00 | 65:38:43 | -0.094 | 3.4029 | 0.1787 | 0 | 0 | 0.1787 | 15.82 | 0.0006085 | 2024-01-18 09:26:56 | -0.00032
7888 | 2 | 4 | CC DChg | 01:54:30 | 65:39:13 | -0.094 | 3.4028 | 0.1794 | 0 | 0 | 0.1794 | 15.89 | 0.0006111 | 2024-01-18 09:27:26 | -0.0003199
7889 | 2 | 4 | CC DChg | 01:55:00 | 65:39:43 | -0.094 | 3.4028 | 0.1802 | 0 | 0 | 0.1802 | 15.96 | 0.0006138 | 2024-01-18 09:27:56 | -0.0003199
7890 | 2 | 4 | CC DChg | 01:55:30 | 65:40:13 | -0.094 | 3.4028 | 0.181 | 0 | 0 | 0.181 | 16.02 | 0.0006165 | 2024-01-18 09:28:26 | -0.00032
7891 | 2 | 4 | CC DChg | 01:56:00 | 65:40:43 | -0.094 | 3.4029 | 0.1818 | 0 | 0 | 0.1818 | 16.09 | 0.0006191 | 2024-01-18 09:28:56 | -0.00032
7892 | 2 | 4 | CC DChg | 01:56:30 | 65:41:13 | -0.094 | 3.4029 | 0.1826 | 0 | 0 | 0.1826 | 16.16 | 0.0006218 | 2024-01-18 09:29:26 | -0.00032
7893 | 2 | 4 | CC DChg | 01:57:00 | 65:41:43 | -0.094 | 3.403 | 0.1834 | 0 | 0 | 0.1834 | 16.23 | 0.0006245 | 2024-01-18 09:29:56 | -0.00032
7894 | 2 | 4 | CC DChg | 01:57:30 | 65:42:13 | -0.094 | 3.403 | 0.1841 | 0 | 0 | 0.1841 | 16.3 | 0.0006271 | 2024-01-18 09:30:26 | -0.00032
7895 | 2 | 4 | CC DChg | 01:58:00 | 65:42:43 | -0.094 | 3.403 | 0.1849 | 0 | 0 | 0.1849 | 16.37 | 0.0006298 | 2024-01-18 09:30:56 | -0.00032
7896 | 2 | 4 | CC DChg | 01:58:30 | 65:43:13 | -0.094 | 3.4031 | 0.1857 | 0 | 0 | 0.1857 | 16.44 | 0.0006325 | 2024-01-18 09:31:26 | -0.00032
7897 | 2 | 4 | CC DChg | 01:59:00 | 65:43:43 | -0.094 | 3.403 | 0.1865 | 0 | 0 | 0.1865 | 16.51 | 0.0006351 | 2024-01-18 09:31:56 | -0.00032
7898 | 2 | 4 | CC DChg | 01:59:30 | 65:44:13 | -0.094 | 3.403 | 0.1873 | 0 | 0 | 0.1873 | 16.58 | 0.0006378 | 2024-01-18 09:32:26 | -0.00032
7899 | 2 | 4 | CC DChg | 02:00:00 | 65:44:43 | -0.094 | 3.403 | 0.1881 | 0 | 0 | 0.1881 | 16.65 | 0.0006405 | 2024-01-18 09:32:56 | -0.00032
7900 | 2 | 4 | CC DChg | 02:00:30 | 65:45:13 | -0.094 | 3.403 | 0.1888 | 0 | 0 | 0.1888 | 16.72 | 0.0006431 | 2024-01-18 09:33:26 | -0.00032
7901 | 2 | 4 | CC DChg | 02:01:00 | 65:45:43 | -0.094 | 3.4029 | 0.1896 | 0 | 0 | 0.1896 | 16.79 | 0.0006458 | 2024-01-18 09:33:56 | -0.00032
7902 | 2 | 4 | CC DChg | 02:01:30 | 65:46:13 | -0.094 | 3.4029 | 0.1904 | 0 | 0 | 0.1904 | 16.86 | 0.0006485 | 2024-01-18 09:34:26 | -0.00032
7903 | 2 | 4 | CC DChg | 02:02:00 | 65:46:43 | -0.094 | 3.4029 | 0.1912 | 0 | 0 | 0.1912 | 16.93 | 0.0006511 | 2024-01-18 09:34:56 | -0.00032
7904 | 2 | 4 | CC DChg | 02:02:30 | 65:47:13 | -0.094 | 3.4029 | 0.192 | 0 | 0 | 0.192 | 17 | 0.0006538 | 2024-01-18 09:35:26 | -0.00032
7905 | 2 | 4 | CC DChg | 02:03:00 | 65:47:43 | -0.094 | 3.403 | 0.1928 | 0 | 0 | 0.1928 | 17.07 | 0.0006565 | 2024-01-18 09:35:56 | -0.00032
7906 | 2 | 4 | CC DChg | 02:03:30 | 65:48:13 | -0.094 | 3.403 | 0.1935 | 0 | 0 | 0.1935 | 17.13 | 0.0006591 | 2024-01-18 09:36:26 | -0.00032
7907 | 2 | 4 | CC DChg | 02:04:00 | 65:48:43 | -0.094 | 3.403 | 0.1943 | 0 | 0 | 0.1943 | 17.2 | 0.0006618 | 2024-01-18 09:36:56 | -0.00032
7908 | 2 | 4 | CC DChg | 02:04:30 | 65:49:13 | -0.094 | 3.4031 | 0.1951 | 0 | 0 | 0.1951 | 17.27 | 0.0006645 | 2024-01-18 09:37:26 | -0.00032
7909 | 2 | 4 | CC DChg | 02:05:00 | 65:49:43 | -0.094 | 3.4031 | 0.1959 | 0 | 0 | 0.1959 | 17.34 | 0.0006671 | 2024-01-18 09:37:56 | -0.00032
7910 | 2 | 4 | CC DChg | 02:05:30 | 65:50:13 | -0.094 | 3.4031 | 0.1967 | 0 | 0 | 0.1967 | 17.41 | 0.0006698 | 2024-01-18 09:38:26 | -0.00032
7911 | 2 | 4 | CC DChg | 02:06:00 | 65:50:43 | -0.094 | 3.4031 | 0.1975 | 0 | 0 | 0.1975 | 17.48 | 0.0006725 | 2024-01-18 09:38:56 | -0.00032
7912 | 2 | 4 | CC DChg | 02:06:30 | 65:51:13 | -0.094 | 3.4031 | 0.1982 | 0 | 0 | 0.1982 | 17.55 | 0.0006751 | 2024-01-18 09:39:26 | -0.00032
7913 | 2 | 4 | CC DChg | 02:07:00 | 65:51:43 | -0.094 | 3.403 | 0.199 | 0 | 0 | 0.199 | 17.62 | 0.0006778 | 2024-01-18 09:39:56 | -0.00032
7914 | 2 | 4 | CC DChg | 02:07:30 | 65:52:13 | -0.094 | 3.403 | 0.1998 | 0 | 0 | 0.1998 | 17.69 | 0.0006805 | 2024-01-18 09:40:26 | -0.00032
7915 | 2 | 4 | CC DChg | 02:08:00 | 65:52:43 | -0.094 | 3.4029 | 0.2006 | 0 | 0 | 0.2006 | 17.76 | 0.0006831 | 2024-01-18 09:40:56 | -0.00032
7916 | 2 | 4 | CC DChg | 02:08:30 | 65:53:13 | -0.094 | 3.4029 | 0.2014 | 0 | 0 | 0.2014 | 17.83 | 0.0006858 | 2024-01-18 09:41:26 | -0.00032
7917 | 2 | 4 | CC DChg | 02:09:00 | 65:53:43 | -0.094 | 3.4029 | 0.2022 | 0 | 0 | 0.2022 | 17.9 | 0.0006885 | 2024-01-18 09:41:56 | -0.0003199
7918 | 2 | 4 | CC DChg | 02:09:30 | 65:54:13 | -0.094 | 3.403 | 0.2029 | 0 | 0 | 0.2029 | 17.97 | 0.0006911 | 2024-01-18 09:42:26 | -0.00032
7919 | 2 | 4 | CC DChg | 02:10:00 | 65:54:43 | -0.094 | 3.4031 | 0.2037 | 0 | 0 | 0.2037 | 18.04 | 0.0006938 | 2024-01-18 09:42:56 | -0.00032
7920 | 2 | 4 | CC DChg | 02:10:30 | 65:55:13 | -0.094 | 3.4031 | 0.2045 | 0 | 0 | 0.2045 | 18.11 | 0.0006965 | 2024-01-18 09:43:26 | -0.00032
7921 | 2 | 4 | CC DChg | 02:11:00 | 65:55:43 | -0.094 | 3.4031 | 0.2053 | 0 | 0 | 0.2053 | 18.18 | 0.0006991 | 2024-01-18 09:43:56 | -0.00032
7922 | 2 | 4 | CC DChg | 02:11:30 | 65:56:13 | -0.094 | 3.4032 | 0.2061 | 0 | 0 | 0.2061 | 18.24 | 0.0007018 | 2024-01-18 09:44:26 | -0.00032
7923 | 2 | 4 | CC DChg | 02:12:00 | 65:56:43 | -0.094 | 3.4032 | 0.2069 | 0 | 0 | 0.2069 | 18.31 | 0.0007045 | 2024-01-18 09:44:56 | -0.00032
7924 | 2 | 4 | CC DChg | 02:12:30 | 65:57:13 | -0.094 | 3.4032 | 0.2076 | 0 | 0 | 0.2076 | 18.38 | 0.0007071 | 2024-01-18 09:45:26 | -0.00032
7925 | 2 | 4 | CC DChg | 02:13:00 | 65:57:43 | -0.094 | 3.4032 | 0.2084 | 0 | 0 | 0.2084 | 18.45 | 0.0007098 | 2024-01-18 09:45:56 | -0.00032
7926 | 2 | 4 | CC DChg | 02:13:30 | 65:58:13 | -0.094 | 3.4031 | 0.2092 | 0 | 0 | 0.2092 | 18.52 | 0.0007124 | 2024-01-18 09:46:26 | -0.00032
7927 | 2 | 4 | CC DChg | 02:14:00 | 65:58:43 | -0.094 | 3.4032 | 0.21 | 0 | 0 | 0.21 | 18.59 | 0.0007151 | 2024-01-18 09:46:56 | -0.00032
7928 | 2 | 4 | CC DChg | 02:14:30 | 65:59:13 | -0.094 | 3.4031 | 0.2108 | 0 | 0 | 0.2108 | 18.66 | 0.0007178 | 2024-01-18 09:47:26 | -0.00032
7929 | 2 | 4 | CC DChg | 02:15:00 | 65:59:43 | -0.094 | 3.4031 | 0.2116 | 0 | 0 | 0.2116 | 18.73 | 0.0007204 | 2024-01-18 09:47:56 | -0.00032
7930 | 2 | 4 | CC DChg | 02:15:30 | 66:00:13 | -0.094 | 3.403 | 0.2123 | 0 | 0 | 0.2123 | 18.8 | 0.0007231 | 2024-01-18 09:48:26 | -0.00032
7931 | 2 | 4 | CC DChg | 02:16:00 | 66:00:43 | -0.094 | 3.403 | 0.2131 | 0 | 0 | 0.2131 | 18.87 | 0.0007258 | 2024-01-18 09:48:56 | -0.00032
7932 | 2 | 4 | CC DChg | 02:16:30 | 66:01:13 | -0.094 | 3.403 | 0.2139 | 0 | 0 | 0.2139 | 18.94 | 0.0007284 | 2024-01-18 09:49:26 | -0.00032
7933 | 2 | 4 | CC DChg | 02:17:00 | 66:01:43 | -0.094 | 3.4031 | 0.2147 | 0 | 0 | 0.2147 | 19.01 | 0.0007311 | 2024-01-18 09:49:56 | -0.00032
7934 | 2 | 4 | CC DChg | 02:17:30 | 66:02:13 | -0.094 | 3.4032 | 0.2155 | 0 | 0 | 0.2155 | 19.08 | 0.0007338 | 2024-01-18 09:50:26 | -0.00032
7935 | 2 | 4 | CC DChg | 02:18:00 | 66:02:43 | -0.094 | 3.4032 | 0.2163 | 0 | 0 | 0.2163 | 19.15 | 0.0007364 | 2024-01-18 09:50:56 | -0.00032
7936 | 2 | 4 | CC DChg | 02:18:30 | 66:03:13 | -0.094 | 3.4033 | 0.217 | 0 | 0 | 0.217 | 19.22 | 0.0007391 | 2024-01-18 09:51:26 | -0.00032
7937 | 2 | 4 | CC DChg | 02:19:00 | 66:03:43 | -0.094 | 3.4033 | 0.2178 | 0 | 0 | 0.2178 | 19.28 | 0.0007418 | 2024-01-18 09:51:56 | -0.00032
7938 | 2 | 4 | CC DChg | 02:19:30 | 66:04:13 | -0.094 | 3.4033 | 0.2186 | 0 | 0 | 0.2186 | 19.35 | 0.0007444 | 2024-01-18 09:52:26 | -0.00032
7939 | 2 | 4 | CC DChg | 02:20:00 | 66:04:43 | -0.094 | 3.4033 | 0.2194 | 0 | 0 | 0.2194 | 19.42 | 0.0007471 | 2024-01-18 09:52:56 | -0.00032
7940 | 2 | 4 | CC DChg | 02:20:30 | 66:05:13 | -0.094 | 3.4033 | 0.2202 | 0 | 0 | 0.2202 | 19.49 | 0.0007498 | 2024-01-18 09:53:26 | -0.00032
7941 | 2 | 4 | CC DChg | 02:21:00 | 66:05:43 | -0.094 | 3.4033 | 0.221 | 0 | 0 | 0.221 | 19.56 | 0.0007524 | 2024-01-18 09:53:56 | -0.00032
7942 | 2 | 4 | CC DChg | 02:21:30 | 66:06:13 | -0.094 | 3.4032 | 0.2217 | 0 | 0 | 0.2217 | 19.63 | 0.0007551 | 2024-01-18 09:54:26 | -0.00032
7943 | 2 | 4 | CC DChg | 02:22:00 | 66:06:43 | -0.094 | 3.4032 | 0.2225 | 0 | 0 | 0.2225 | 19.7 | 0.0007578 | 2024-01-18 09:54:56 | -0.00032
7944 | 2 | 4 | CC DChg | 02:22:30 | 66:07:13 | -0.094 | 3.4031 | 0.2233 | 0 | 0 | 0.2233 | 19.77 | 0.0007604 | 2024-01-18 09:55:26 | -0.00032
7945 | 2 | 4 | CC DChg | 02:23:00 | 66:07:43 | -0.094 | 3.4031 | 0.2241 | 0 | 0 | 0.2241 | 19.84 | 0.0007631 | 2024-01-18 09:55:56 | -0.00032
7946 | 2 | 4 | CC DChg | 02:23:30 | 66:08:13 | -0.094 | 3.4031 | 0.2249 | 0 | 0 | 0.2249 | 19.91 | 0.0007658 | 2024-01-18 09:56:26 | -0.00032
7947 | 2 | 4 | CC DChg | 02:24:00 | 66:08:43 | -0.094 | 3.4031 | 0.2257 | 0 | 0 | 0.2257 | 19.98 | 0.0007684 | 2024-01-18 09:56:56 | -0.00032
7948 | 2 | 4 | CC DChg | 02:24:30 | 66:09:13 | -0.094 | 3.4031 | 0.2264 | 0 | 0 | 0.2264 | 20.05 | 0.0007711 | 2024-01-18 09:57:26 | -0.00032
7949 | 2 | 4 | CC DChg | 02:25:00 | 66:09:43 | -0.094 | 3.4032 | 0.2272 | 0 | 0 | 0.2272 | 20.12 | 0.0007738 | 2024-01-18 09:57:56 | -0.00032
7950 | 2 | 4 | CC DChg | 02:25:30 | 66:10:13 | -0.094 | 3.4032 | 0.228 | 0 | 0 | 0.228 | 20.19 | 0.0007764 | 2024-01-18 09:58:26 | -0.00032
7951 | 2 | 4 | CC DChg | 02:26:00 | 66:10:43 | -0.094 | 3.4033 | 0.2288 | 0 | 0 | 0.2288 | 20.26 | 0.0007791 | 2024-01-18 09:58:56 | -0.00032
7952 | 2 | 4 | CC DChg | 02:26:30 | 66:11:13 | -0.094 | 3.4033 | 0.2296 | 0 | 0 | 0.2296 | 20.33 | 0.0007818 | 2024-01-18 09:59:26 | -0.00032
7953 | 2 | 4 | CC DChg | 02:27:00 | 66:11:43 | -0.094 | 3.4033 | 0.2304 | 0 | 0 | 0.2304 | 20.39 | 0.0007844 | 2024-01-18 09:59:56 | -0.00032
7954 | 2 | 4 | CC DChg | 02:27:30 | 66:12:13 | -0.094 | 3.4033 | 0.2312 | 0 | 0 | 0.2312 | 20.46 | 0.0007871 | 2024-01-18 10:00:26 | -0.00032
7955 | 2 | 4 | CC DChg | 02:28:00 | 66:12:43 | -0.094 | 3.4033 | 0.2319 | 0 | 0 | 0.2319 | 20.53 | 0.0007898 | 2024-01-18 10:00:56 | -0.00032
7956 | 2 | 4 | CC DChg | 02:28:30 | 66:13:13 | -0.094 | 3.4033 | 0.2327 | 0 | 0 | 0.2327 | 20.6 | 0.0007924 | 2024-01-18 10:01:26 | -0.00032
7957 | 2 | 4 | CC DChg | 02:29:00 | 66:13:43 | -0.094 | 3.4033 | 0.2335 | 0 | 0 | 0.2335 | 20.67 | 0.0007951 | 2024-01-18 10:01:56 | -0.00032
7958 | 2 | 4 | CC DChg | 02:29:30 | 66:14:13 | -0.094 | 3.4032 | 0.2343 | 0 | 0 | 0.2343 | 20.74 | 0.0007978 | 2024-01-18 10:02:26 | -0.00032
7959 | 2 | 4 | CC DChg | 02:30:00 | 66:14:43 | -0.094 | 3.4031 | 0.2351 | 0 | 0 | 0.2351 | 20.81 | 0.0008004 | 2024-01-18 10:02:56 | -0.00032
7960 | 2 | 4 | CC DChg | 02:30:30 | 66:15:13 | -0.094 | 3.4031 | 0.2359 | 0 | 0 | 0.2359 | 20.88 | 0.0008031 | 2024-01-18 10:03:26 | -0.00032
7961 | 2 | 4 | CC DChg | 02:31:00 | 66:15:43 | -0.094 | 3.4031 | 0.2366 | 0 | 0 | 0.2366 | 20.95 | 0.0008058 | 2024-01-18 10:03:56 | -0.00032
7962 | 2 | 4 | CC DChg | 02:31:30 | 66:16:13 | -0.094 | 3.4031 | 0.2374 | 0 | 0 | 0.2374 | 21.02 | 0.0008084 | 2024-01-18 10:04:26 | -0.00032
7963 | 2 | 4 | CC DChg | 02:32:00 | 66:16:43 | -0.094 | 3.4032 | 0.2382 | 0 | 0 | 0.2382 | 21.09 | 0.0008111 | 2024-01-18 10:04:56 | -0.00032
7964 | 2 | 4 | CC DChg | 02:32:30 | 66:17:13 | -0.094 | 3.4033 | 0.239 | 0 | 0 | 0.239 | 21.16 | 0.0008138 | 2024-01-18 10:05:26 | -0.00032
7965 | 2 | 4 | CC DChg | 02:33:00 | 66:17:43 | -0.094 | 3.4033 | 0.2398 | 0 | 0 | 0.2398 | 21.23 | 0.0008164 | 2024-01-18 10:05:56 | -0.00032
7966 | 2 | 4 | CC DChg | 02:33:30 | 66:18:13 | -0.094 | 3.4033 | 0.2406 | 0 | 0 | 0.2406 | 21.3 | 0.0008191 | 2024-01-18 10:06:26 | -0.00032
7967 | 2 | 4 | CC DChg | 02:34:00 | 66:18:43 | -0.094 | 3.4033 | 0.2413 | 0 | 0 | 0.2413 | 21.37 | 0.0008218 | 2024-01-18 10:06:56 | -0.00032
7968 | 2 | 4 | CC DChg | 02:34:30 | 66:19:13 | -0.094 | 3.4033 | 0.2421 | 0 | 0 | 0.2421 | 21.44 | 0.0008244 | 2024-01-18 10:07:26 | -0.00032
7969 | 2 | 4 | CC DChg | 02:35:00 | 66:19:43 | -0.094 | 3.4033 | 0.2429 | 0 | 0 | 0.2429 | 21.5 | 0.0008271 | 2024-01-18 10:07:56 | -0.00032
7970 | 2 | 4 | CC DChg | 02:35:30 | 66:20:13 | -0.094 | 3.4033 | 0.2437 | 0 | 0 | 0.2437 | 21.57 | 0.0008298 | 2024-01-18 10:08:26 | -0.00032
7971 | 2 | 4 | CC DChg | 02:36:00 | 66:20:43 | -0.094 | 3.4032 | 0.2445 | 0 | 0 | 0.2445 | 21.64 | 0.0008324 | 2024-01-18 10:08:56 | -0.00032
7972 | 2 | 4 | CC DChg | 02:36:30 | 66:21:13 | -0.094 | 3.4031 | 0.2453 | 0 | 0 | 0.2453 | 21.71 | 0.0008351 | 2024-01-18 10:09:26 | -0.00032
7973 | 2 | 4 | CC DChg | 02:37:00 | 66:21:43 | -0.094 | 3.4031 | 0.246 | 0 | 0 | 0.246 | 21.78 | 0.0008378 | 2024-01-18 10:09:56 | -0.00032
7974 | 2 | 4 | CC DChg | 02:37:30 | 66:22:13 | -0.094 | 3.4031 | 0.2468 | 0 | 0 | 0.2468 | 21.85 | 0.0008404 | 2024-01-18 10:10:26 | -0.00032
7975 | 2 | 4 | CC DChg | 02:38:00 | 66:22:43 | -0.094 | 3.4032 | 0.2476 | 0 | 0 | 0.2476 | 21.92 | 0.0008431 | 2024-01-18 10:10:56 | -0.00032
7976 | 2 | 4 | CC DChg | 02:38:30 | 66:23:13 | -0.094 | 3.4032 | 0.2484 | 0 | 0 | 0.2484 | 21.99 | 0.0008458 | 2024-01-18 10:11:26 | -0.00032
7977 | 2 | 4 | CC DChg | 02:39:00 | 66:23:43 | -0.094 | 3.4033 | 0.2492 | 0 | 0 | 0.2492 | 22.06 | 0.0008484 | 2024-01-18 10:11:56 | -0.00032
7978 | 2 | 4 | CC DChg | 02:39:30 | 66:24:13 | -0.094 | 3.4033 | 0.25 | 0 | 0 | 0.25 | 22.13 | 0.0008511 | 2024-01-18 10:12:26 | -0.00032
7979 | 2 | 4 | CC DChg | 02:40:00 | 66:24:43 | -0.094 | 3.4033 | 0.2507 | 0 | 0 | 0.2507 | 22.2 | 0.0008538 | 2024-01-18 10:12:56 | -0.00032
7980 | 2 | 4 | CC DChg | 02:40:30 | 66:25:13 | -0.094 | 3.4034 | 0.2515 | 0 | 0 | 0.2515 | 22.27 | 0.0008564 | 2024-01-18 10:13:26 | -0.00032
7981 | 2 | 4 | CC DChg | 02:41:00 | 66:25:43 | -0.094 | 3.4034 | 0.2523 | 0 | 0 | 0.2523 | 22.34 | 0.0008591 | 2024-01-18 10:13:56 | -0.00032
7982 | 2 | 4 | CC DChg | 02:41:30 | 66:26:13 | -0.094 | 3.4033 | 0.2531 | 0 | 0 | 0.2531 | 22.41 | 0.0008618 | 2024-01-18 10:14:26 | -0.00032
7983 | 2 | 4 | CC DChg | 02:42:00 | 66:26:43 | -0.094 | 3.4033 | 0.2539 | 0 | 0 | 0.2539 | 22.48 | 0.0008644 | 2024-01-18 10:14:56 | -0.00032
7984 | 2 | 4 | CC DChg | 02:42:30 | 66:27:13 | -0.094 | 3.4032 | 0.2547 | 0 | 0 | 0.2547 | 22.55 | 0.0008671 | 2024-01-18 10:15:26 | -0.00032
7985 | 2 | 4 | CC DChg | 02:43:00 | 66:27:43 | -0.094 | 3.4032 | 0.2554 | 0 | 0 | 0.2554 | 22.61 | 0.0008698 | 2024-01-18 10:15:56 | -0.00032
7986 | 2 | 4 | CC DChg | 02:43:30 | 66:28:13 | -0.094 | 3.4032 | 0.2562 | 0 | 0 | 0.2562 | 22.68 | 0.0008724 | 2024-01-18 10:16:26 | -0.00032
7987 | 2 | 4 | CC DChg | 02:44:00 | 66:28:43 | -0.094 | 3.4032 | 0.257 | 0 | 0 | 0.257 | 22.75 | 0.0008751 | 2024-01-18 10:16:56 | -0.00032
7988 | 2 | 4 | CC DChg | 02:44:30 | 66:29:13 | -0.094 | 3.4032 | 0.2578 | 0 | 0 | 0.2578 | 22.82 | 0.0008778 | 2024-01-18 10:17:26 | -0.00032
7989 | 2 | 4 | CC DChg | 02:45:00 | 66:29:43 | -0.094 | 3.4033 | 0.2586 | 0 | 0 | 0.2586 | 22.89 | 0.0008804 | 2024-01-18 10:17:56 | -0.00032
7990 | 2 | 4 | CC DChg | 02:45:30 | 66:30:13 | -0.094 | 3.4033 | 0.2594 | 0 | 0 | 0.2594 | 22.96 | 0.0008831 | 2024-01-18 10:18:26 | -0.00032
7991 | 2 | 4 | CC DChg | 02:46:00 | 66:30:43 | -0.094 | 3.4034 | 0.2601 | 0 | 0 | 0.2601 | 23.03 | 0.0008858 | 2024-01-18 10:18:56 | -0.00032
7992 | 2 | 4 | CC DChg | 02:46:30 | 66:31:13 | -0.094 | 3.4034 | 0.2609 | 0 | 0 | 0.2609 | 23.1 | 0.0008884 | 2024-01-18 10:19:26 | -0.00032
7993 | 2 | 4 | CC DChg | 02:47:00 | 66:31:43 | -0.094 | 3.4034 | 0.2617 | 0 | 0 | 0.2617 | 23.17 | 0.0008911 | 2024-01-18 10:19:56 | -0.00032
7994 | 2 | 4 | CC DChg | 02:47:30 | 66:32:13 | -0.094 | 3.4034 | 0.2625 | 0 | 0 | 0.2625 | 23.24 | 0.0008938 | 2024-01-18 10:20:26 | -0.00032
7995 | 2 | 4 | CC DChg | 02:48:00 | 66:32:43 | -0.094 | 3.4034 | 0.2633 | 0 | 0 | 0.2633 | 23.31 | 0.0008964 | 2024-01-18 10:20:56 | -0.00032
7996 | 2 | 4 | CC DChg | 02:48:30 | 66:33:13 | -0.094 | 3.4033 | 0.2641 | 0 | 0 | 0.2641 | 23.38 | 0.0008991 | 2024-01-18 10:21:26 | -0.00032
7997 | 2 | 4 | CC DChg | 02:49:00 | 66:33:43 | -0.094 | 3.4033 | 0.2648 | 0 | 0 | 0.2648 | 23.45 | 0.0009018 | 2024-01-18 10:21:56 | -0.00032
7998 | 2 | 4 | CC DChg | 02:49:30 | 66:34:13 | -0.094 | 3.4032 | 0.2656 | 0 | 0 | 0.2656 | 23.52 | 0.0009044 | 2024-01-18 10:22:26 | -0.00032
7999 | 2 | 4 | CC DChg | 02:50:00 | 66:34:43 | -0.094 | 3.4032 | 0.2664 | 0 | 0 | 0.2664 | 23.59 | 0.0009071 | 2024-01-18 10:22:56 | -0.00032
8000 | 2 | 4 | CC DChg | 02:50:30 | 66:35:13 | -0.094 | 3.4032 | 0.2672 | 0 | 0 | 0.2672 | 23.66 | 0.0009098 | 2024-01-18 10:23:26 | -0.00032
8001 | 2 | 4 | CC DChg | 02:51:00 | 66:35:43 | -0.094 | 3.4032 | 0.268 | 0 | 0 | 0.268 | 23.72 | 0.0009124 | 2024-01-18 10:23:56 | -0.00032
8002 | 2 | 4 | CC DChg | 02:51:30 | 66:36:13 | -0.094 | 3.4032 | 0.2688 | 0 | 0 | 0.2688 | 23.79 | 0.0009151 | 2024-01-18 10:24:26 | -0.00032
8003 | 2 | 4 | CC DChg | 02:52:00 | 66:36:43 | -0.094 | 3.4033 | 0.2695 | 0 | 0 | 0.2695 | 23.86 | 0.0009178 | 2024-01-18 10:24:56 | -0.00032
8004 | 2 | 4 | CC DChg | 02:52:30 | 66:37:13 | -0.094 | 3.4033 | 0.2703 | 0 | 0 | 0.2703 | 23.93 | 0.0009204 | 2024-01-18 10:25:26 | -0.00032
8005 | 2 | 4 | CC DChg | 02:53:00 | 66:37:43 | -0.094 | 3.4034 | 0.2711 | 0 | 0 | 0.2711 | 24 | 0.0009231 | 2024-01-18 10:25:56 | -0.00032
8006 | 2 | 4 | CC DChg | 02:53:30 | 66:38:13 | -0.094 | 3.4034 | 0.2719 | 0 | 0 | 0.2719 | 24.07 | 0.0009258 | 2024-01-18 10:26:26 | -0.00032
8007 | 2 | 4 | CC DChg | 02:54:00 | 66:38:43 | -0.094 | 3.4034 | 0.2727 | 0 | 0 | 0.2727 | 24.14 | 0.0009284 | 2024-01-18 10:26:56 | -0.00032
8008 | 2 | 4 | CC DChg | 02:54:30 | 66:39:13 | -0.094 | 3.4034 | 0.2735 | 0 | 0 | 0.2735 | 24.21 | 0.0009311 | 2024-01-18 10:27:26 | -0.00032
8009 | 2 | 4 | CC DChg | 02:55:00 | 66:39:43 | -0.094 | 3.4034 | 0.2742 | 0 | 0 | 0.2742 | 24.28 | 0.0009338 | 2024-01-18 10:27:56 | -0.00032
8010 | 2 | 4 | CC DChg | 02:55:30 | 66:40:13 | -0.094 | 3.4033 | 0.275 | 0 | 0 | 0.275 | 24.35 | 0.0009364 | 2024-01-18 10:28:26 | -0.00032
8011 | 2 | 4 | CC DChg | 02:56:00 | 66:40:43 | -0.094 | 3.4033 | 0.2758 | 0 | 0 | 0.2758 | 24.42 | 0.0009391 | 2024-01-18 10:28:56 | -0.00032
8012 | 2 | 4 | CC DChg | 02:56:30 | 66:41:13 | -0.094 | 3.4033 | 0.2766 | 0 | 0 | 0.2766 | 24.49 | 0.0009418 | 2024-01-18 10:29:26 | -0.00032
8013 | 2 | 4 | CC DChg | 02:57:00 | 66:41:43 | -0.094 | 3.4032 | 0.2774 | 0 | 0 | 0.2774 | 24.56 | 0.0009444 | 2024-01-18 10:29:56 | -0.00032
8014 | 2 | 4 | CC DChg | 02:57:30 | 66:42:13 | -0.094 | 3.4032 | 0.2782 | 0 | 0 | 0.2782 | 24.63 | 0.0009471 | 2024-01-18 10:30:26 | -0.00032
8015 | 2 | 4 | CC DChg | 02:58:00 | 66:42:43 | -0.094 | 3.4033 | 0.2789 | 0 | 0 | 0.2789 | 24.7 | 0.0009498 | 2024-01-18 10:30:56 | -0.00032
8016 | 2 | 4 | CC DChg | 02:58:30 | 66:43:13 | -0.094 | 3.4033 | 0.2797 | 0 | 0 | 0.2797 | 24.76 | 0.0009524 | 2024-01-18 10:31:26 | -0.00032
8017 | 2 | 4 | CC DChg | 02:59:00 | 66:43:43 | -0.094 | 3.4033 | 0.2805 | 0 | 0 | 0.2805 | 24.83 | 0.0009551 | 2024-01-18 10:31:56 | -0.00032
8018 | 2 | 4 | CC DChg | 02:59:30 | 66:44:13 | -0.094 | 3.4034 | 0.2813 | 0 | 0 | 0.2813 | 24.9 | 0.0009578 | 2024-01-18 10:32:26 | -0.00032
8019 | 2 | 4 | CC DChg | 03:00:00 | 66:44:43 | -0.094 | 3.4034 | 0.2821 | 0 | 0 | 0.2821 | 24.97 | 0.0009604 | 2024-01-18 10:32:56 | -0.00032
8020 | 2 | 4 | CC DChg | 03:00:30 | 66:45:13 | -0.094 | 3.4034 | 0.2829 | 0 | 0 | 0.2829 | 25.04 | 0.0009631 | 2024-01-18 10:33:26 | -0.00032
8021 | 2 | 4 | CC DChg | 03:01:00 | 66:45:43 | -0.094 | 3.4035 | 0.2836 | 0 | 0 | 0.2836 | 25.11 | 0.0009658 | 2024-01-18 10:33:56 | -0.00032
8022 | 2 | 4 | CC DChg | 03:01:30 | 66:46:13 | -0.094 | 3.4034 | 0.2844 | 0 | 0 | 0.2844 | 25.18 | 0.0009684 | 2024-01-18 10:34:26 | -0.00032
8023 | 2 | 4 | CC DChg | 03:02:00 | 66:46:43 | -0.094 | 3.4034 | 0.2852 | 0 | 0 | 0.2852 | 25.25 | 0.0009711 | 2024-01-18 10:34:56 | -0.00032
8024 | 2 | 4 | CC DChg | 03:02:30 | 66:47:13 | -0.094 | 3.4033 | 0.286 | 0 | 0 | 0.286 | 25.32 | 0.0009738 | 2024-01-18 10:35:26 | -0.00032
8025 | 2 | 4 | CC DChg | 03:03:00 | 66:47:43 | -0.094 | 3.4033 | 0.2868 | 0 | 0 | 0.2868 | 25.39 | 0.0009764 | 2024-01-18 10:35:56 | -0.00032
8026 | 2 | 4 | CC DChg | 03:03:30 | 66:48:13 | -0.094 | 3.4032 | 0.2876 | 0 | 0 | 0.2876 | 25.46 | 0.0009791 | 2024-01-18 10:36:26 | -0.00032
8027 | 2 | 4 | CC DChg | 03:04:00 | 66:48:43 | -0.094 | 3.4032 | 0.2883 | 0 | 0 | 0.2883 | 25.53 | 0.0009818 | 2024-01-18 10:36:56 | -0.00032
8028 | 2 | 4 | CC DChg | 03:04:30 | 66:49:13 | -0.094 | 3.4032 | 0.2891 | 0 | 0 | 0.2891 | 25.6 | 0.0009844 | 2024-01-18 10:37:26 | -0.00032
8029 | 2 | 4 | CC DChg | 03:05:00 | 66:49:43 | -0.094 | 3.4032 | 0.2899 | 0 | 0 | 0.2899 | 25.67 | 0.0009871 | 2024-01-18 10:37:56 | -0.00032
8030 | 2 | 4 | CC DChg | 03:05:30 | 66:50:13 | -0.094 | 3.4032 | 0.2907 | 0 | 0 | 0.2907 | 25.74 | 0.0009898 | 2024-01-18 10:38:26 | -0.00032
8031 | 2 | 4 | CC DChg | 03:06:00 | 66:50:43 | -0.094 | 3.4033 | 0.2915 | 0 | 0 | 0.2915 | 25.81 | 0.0009924 | 2024-01-18 10:38:56 | -0.00032
8032 | 2 | 4 | CC DChg | 03:06:30 | 66:51:13 | -0.094 | 3.4033 | 0.2923 | 0 | 0 | 0.2923 | 25.87 | 0.0009951 | 2024-01-18 10:39:26 | -0.00032
8033 | 2 | 4 | CC DChg | 03:07:00 | 66:51:43 | -0.094 | 3.4034 | 0.2931 | 0 | 0 | 0.2931 | 25.94 | 0.0009978 | 2024-01-18 10:39:56 | -0.00032
8034 | 2 | 4 | CC DChg | 03:07:30 | 66:52:13 | -0.094 | 3.4034 | 0.2938 | 0 | 0 | 0.2938 | 26.01 | 0.0010004 | 2024-01-18 10:40:26 | -0.00032
8035 | 2 | 4 | CC DChg | 03:08:00 | 66:52:43 | -0.094 | 3.4035 | 0.2946 | 0 | 0 | 0.2946 | 26.08 | 0.0010031 | 2024-01-18 10:40:56 | -0.00032
8036 | 2 | 4 | CC DChg | 03:08:30 | 66:53:13 | -0.094 | 3.4035 | 0.2954 | 0 | 0 | 0.2954 | 26.15 | 0.0010058 | 2024-01-18 10:41:26 | -0.00032
8037 | 2 | 4 | CC DChg | 03:09:00 | 66:53:43 | -0.094 | 3.4036 | 0.2962 | 0 | 0 | 0.2962 | 26.22 | 0.0010084 | 2024-01-18 10:41:56 | -0.00032
8038 | 2 | 4 | CC DChg | 03:09:30 | 66:54:13 | -0.094 | 3.4037 | 0.297 | 0 | 0 | 0.297 | 26.29 | 0.0010111 | 2024-01-18 10:42:26 | -0.00032
8039 | 2 | 4 | CC DChg | 03:10:00 | 66:54:43 | -0.094 | 3.4038 | 0.2978 | 0 | 0 | 0.2978 | 26.36 | 0.0010138 | 2024-01-18 10:42:56 | -0.00032
8040 | 2 | 4 | CC DChg | 03:10:30 | 66:55:13 | -0.094 | 3.4038 | 0.2985 | 0 | 0 | 0.2985 | 26.43 | 0.0010164 | 2024-01-18 10:43:26 | -0.00032
8041 | 2 | 4 | CC DChg | 03:11:00 | 66:55:43 | -0.094 | 3.4038 | 0.2993 | 0 | 0 | 0.2993 | 26.5 | 0.0010191 | 2024-01-18 10:43:56 | -0.00032
8042 | 2 | 4 | CC DChg | 03:11:30 | 66:56:13 | -0.094 | 3.4038 | 0.3001 | 0 | 0 | 0.3001 | 26.57 | 0.0010218 | 2024-01-18 10:44:26 | -0.00032
8043 | 2 | 4 | CC DChg | 03:12:00 | 66:56:43 | -0.094 | 3.4038 | 0.3009 | 0 | 0 | 0.3009 | 26.64 | 0.0010244 | 2024-01-18 10:44:56 | -0.00032
8044 | 2 | 4 | CC DChg | 03:12:30 | 66:57:13 | -0.094 | 3.4037 | 0.3017 | 0 | 0 | 0.3017 | 26.71 | 0.0010271 | 2024-01-18 10:45:26 | -0.00032
8045 | 2 | 4 | CC DChg | 03:13:00 | 66:57:43 | -0.094 | 3.4037 | 0.3025 | 0 | 0 | 0.3025 | 26.78 | 0.0010298 | 2024-01-18 10:45:56 | -0.00032
8046 | 2 | 4 | CC DChg | 03:13:30 | 66:58:13 | -0.094 | 3.4036 | 0.3032 | 0 | 0 | 0.3032 | 26.85 | 0.0010324 | 2024-01-18 10:46:26 | -0.00032
8047 | 2 | 4 | CC DChg | 03:14:00 | 66:58:43 | -0.094 | 3.4035 | 0.304 | 0 | 0 | 0.304 | 26.92 | 0.0010351 | 2024-01-18 10:46:56 | -0.00032
8048 | 2 | 4 | CC DChg | 03:14:30 | 66:59:13 | -0.094 | 3.4035 | 0.3048 | 0 | 0 | 0.3048 | 26.98 | 0.0010378 | 2024-01-18 10:47:26 | -0.00032
8049 | 2 | 4 | CC DChg | 03:15:00 | 66:59:43 | -0.094 | 3.4034 | 0.3056 | 0 | 0 | 0.3056 | 27.05 | 0.0010404 | 2024-01-18 10:47:56 | -0.00032
8050 | 2 | 4 | CC DChg | 03:15:30 | 67:00:13 | -0.094 | 3.4034 | 0.3064 | 0 | 0 | 0.3064 | 27.12 | 0.0010431 | 2024-01-18 10:48:26 | -0.00032
8051 | 2 | 4 | CC DChg | 03:16:00 | 67:00:43 | -0.094 | 3.4033 | 0.3072 | 0 | 0 | 0.3072 | 27.19 | 0.0010458 | 2024-01-18 10:48:56 | -0.00032
8052 | 2 | 4 | CC DChg | 03:16:30 | 67:01:13 | -0.094 | 3.4034 | 0.3079 | 0 | 0 | 0.3079 | 27.26 | 0.0010484 | 2024-01-18 10:49:26 | -0.00032
8053 | 2 | 4 | CC DChg | 03:17:00 | 67:01:43 | -0.094 | 3.4034 | 0.3087 | 0 | 0 | 0.3087 | 27.33 | 0.0010511 | 2024-01-18 10:49:56 | -0.00032
8054 | 2 | 4 | CC DChg | 03:17:30 | 67:02:13 | -0.094 | 3.4035 | 0.3095 | 0 | 0 | 0.3095 | 27.4 | 0.0010538 | 2024-01-18 10:50:26 | -0.00032
8055 | 2 | 4 | CC DChg | 03:18:00 | 67:02:43 | -0.094 | 3.4035 | 0.3103 | 0 | 0 | 0.3103 | 27.47 | 0.0010564 | 2024-01-18 10:50:56 | -0.00032
8056 | 2 | 4 | CC DChg | 03:18:30 | 67:03:13 | -0.094 | 3.4034 | 0.3111 | 0 | 0 | 0.3111 | 27.54 | 0.0010591 | 2024-01-18 10:51:26 | -0.00032
8057 | 2 | 4 | CC DChg | 03:19:00 | 67:03:43 | -0.094 | 3.4034 | 0.3119 | 0 | 0 | 0.3119 | 27.61 | 0.0010618 | 2024-01-18 10:51:56 | -0.00032
8058 | 2 | 4 | CC DChg | 03:19:30 | 67:04:13 | -0.094 | 3.4034 | 0.3126 | 0 | 0 | 0.3126 | 27.68 | 0.0010644 | 2024-01-18 10:52:26 | -0.00032
8059 | 2 | 4 | CC DChg | 03:20:00 | 67:04:43 | -0.094 | 3.4033 | 0.3134 | 0 | 0 | 0.3134 | 27.75 | 0.0010671 | 2024-01-18 10:52:56 | -0.00032
8060 | 2 | 4 | CC DChg | 03:20:30 | 67:05:13 | -0.094 | 3.4033 | 0.3142 | 0 | 0 | 0.3142 | 27.82 | 0.0010698 | 2024-01-18 10:53:26 | -0.00032
8061 | 2 | 4 | CC DChg | 03:21:00 | 67:05:43 | -0.094 | 3.4033 | 0.315 | 0 | 0 | 0.315 | 27.89 | 0.0010724 | 2024-01-18 10:53:56 | -0.00032
8062 | 2 | 4 | CC DChg | 03:21:30 | 67:06:13 | -0.094 | 3.4033 | 0.3158 | 0 | 0 | 0.3158 | 27.96 | 0.0010751 | 2024-01-18 10:54:26 | -0.00032
8063 | 2 | 4 | CC DChg | 03:22:00 | 67:06:43 | -0.094 | 3.4032 | 0.3166 | 0 | 0 | 0.3166 | 28.03 | 0.0010778 | 2024-01-18 10:54:56 | -0.00032
8064 | 2 | 4 | CC DChg | 03:22:30 | 67:07:13 | -0.094 | 3.4033 | 0.3173 | 0 | 0 | 0.3173 | 28.09 | 0.0010804 | 2024-01-18 10:55:26 | -0.00032
8065 | 2 | 4 | CC DChg | 03:23:00 | 67:07:43 | -0.094 | 3.4034 | 0.3181 | 0 | 0 | 0.3181 | 28.16 | 0.0010831 | 2024-01-18 10:55:56 | -0.00032
8066 | 2 | 4 | CC DChg | 03:23:30 | 67:08:13 | -0.094 | 3.4034 | 0.3189 | 0 | 0 | 0.3189 | 28.23 | 0.0010858 | 2024-01-18 10:56:26 | -0.00032
8067 | 2 | 4 | CC DChg | 03:24:00 | 67:08:43 | -0.094 | 3.4034 | 0.3197 | 0 | 0 | 0.3197 | 28.3 | 0.0010884 | 2024-01-18 10:56:56 | -0.00032
8068 | 2 | 4 | CC DChg | 03:24:30 | 67:09:13 | -0.094 | 3.4034 | 0.3205 | 0 | 0 | 0.3205 | 28.37 | 0.0010911 | 2024-01-18 10:57:26 | -0.00032
8069 | 2 | 4 | CC DChg | 03:25:00 | 67:09:43 | -0.094 | 3.4035 | 0.3213 | 0 | 0 | 0.3213 | 28.44 | 0.0010938 | 2024-01-18 10:57:56 | -0.00032
8070 | 2 | 4 | CC DChg | 03:25:30 | 67:10:13 | -0.094 | 3.4034 | 0.322 | 0 | 0 | 0.322 | 28.51 | 0.0010964 | 2024-01-18 10:58:26 | -0.00032
8071 | 2 | 4 | CC DChg | 03:26:00 | 67:10:43 | -0.094 | 3.4034 | 0.3228 | 0 | 0 | 0.3228 | 28.58 | 0.0010991 | 2024-01-18 10:58:56 | -0.00032
8072 | 2 | 4 | CC DChg | 03:26:30 | 67:11:13 | -0.094 | 3.4033 | 0.3236 | 0 | 0 | 0.3236 | 28.65 | 0.0011018 | 2024-01-18 10:59:26 | -0.00032
8073 | 2 | 4 | CC DChg | 03:27:00 | 67:11:43 | -0.094 | 3.4033 | 0.3244 | 0 | 0 | 0.3244 | 28.72 | 0.0011044 | 2024-01-18 10:59:56 | -0.00032
8074 | 2 | 4 | CC DChg | 03:27:30 | 67:12:13 | -0.094 | 3.4033 | 0.3252 | 0 | 0 | 0.3252 | 28.79 | 0.0011071 | 2024-01-18 11:00:26 | -0.00032
8075 | 2 | 4 | CC DChg | 03:28:00 | 67:12:43 | -0.094 | 3.4033 | 0.326 | 0 | 0 | 0.326 | 28.86 | 0.0011098 | 2024-01-18 11:00:56 | -0.00032
8076 | 2 | 4 | CC DChg | 03:28:30 | 67:13:13 | -0.094 | 3.4033 | 0.3267 | 0 | 0 | 0.3267 | 28.93 | 0.0011124 | 2024-01-18 11:01:26 | -0.00032
8077 | 2 | 4 | CC DChg | 03:29:00 | 67:13:43 | -0.094 | 3.4033 | 0.3275 | 0 | 0 | 0.3275 | 29 | 0.0011151 | 2024-01-18 11:01:56 | -0.00032
8078 | 2 | 4 | CC DChg | 03:29:30 | 67:14:13 | -0.094 | 3.4034 | 0.3283 | 0 | 0 | 0.3283 | 29.07 | 0.0011178 | 2024-01-18 11:02:26 | -0.00032
8079 | 2 | 4 | CC DChg | 03:30:00 | 67:14:43 | -0.094 | 3.4034 | 0.3291 | 0 | 0 | 0.3291 | 29.14 | 0.0011204 | 2024-01-18 11:02:56 | -0.00032
8080 | 2 | 4 | CC DChg | 03:30:30 | 67:15:13 | -0.094 | 3.4034 | 0.3299 | 0 | 0 | 0.3299 | 29.2 | 0.0011231 | 2024-01-18 11:03:26 | -0.00032
8081 | 2 | 4 | CC DChg | 03:31:00 | 67:15:43 | -0.094 | 3.4035 | 0.3307 | 0 | 0 | 0.3307 | 29.27 | 0.0011258 | 2024-01-18 11:03:56 | -0.00032
8082 | 2 | 4 | CC DChg | 03:31:30 | 67:16:13 | -0.094 | 3.4034 | 0.3314 | 0 | 0 | 0.3314 | 29.34 | 0.0011284 | 2024-01-18 11:04:26 | -0.00032
8083 | 2 | 4 | CC DChg | 03:32:00 | 67:16:43 | -0.094 | 3.4034 | 0.3322 | 0 | 0 | 0.3322 | 29.41 | 0.0011311 | 2024-01-18 11:04:56 | -0.00032
8084 | 2 | 4 | CC DChg | 03:32:30 | 67:17:13 | -0.094 | 3.4034 | 0.333 | 0 | 0 | 0.333 | 29.48 | 0.0011338 | 2024-01-18 11:05:26 | -0.00032
8085 | 2 | 4 | CC DChg | 03:33:00 | 67:17:43 | -0.094 | 3.4034 | 0.3338 | 0 | 0 | 0.3338 | 29.55 | 0.0011364 | 2024-01-18 11:05:56 | -0.00032
8086 | 2 | 4 | CC DChg | 03:33:30 | 67:18:13 | -0.094 | 3.4033 | 0.3346 | 0 | 0 | 0.3346 | 29.62 | 0.0011391 | 2024-01-18 11:06:26 | -0.00032
8087 | 2 | 4 | CC DChg | 03:34:00 | 67:18:43 | -0.094 | 3.4033 | 0.3354 | 0 | 0 | 0.3354 | 29.69 | 0.0011418 | 2024-01-18 11:06:56 | -0.00032
8088 | 2 | 4 | CC DChg | 03:34:30 | 67:19:13 | -0.094 | 3.4033 | 0.3361 | 0 | 0 | 0.3361 | 29.76 | 0.0011444 | 2024-01-18 11:07:26 | -0.00032
8089 | 2 | 4 | CC DChg | 03:35:00 | 67:19:43 | -0.094 | 3.4033 | 0.3369 | 0 | 0 | 0.3369 | 29.83 | 0.0011471 | 2024-01-18 11:07:56 | -0.00032
8090 | 2 | 4 | CC DChg | 03:35:30 | 67:20:13 | -0.094 | 3.4033 | 0.3377 | 0 | 0 | 0.3377 | 29.9 | 0.0011498 | 2024-01-18 11:08:26 | -0.00032
8091 | 2 | 4 | CC DChg | 03:36:00 | 67:20:43 | -0.094 | 3.4034 | 0.3385 | 0 | 0 | 0.3385 | 29.97 | 0.0011524 | 2024-01-18 11:08:56 | -0.00032
8092 | 2 | 4 | CC DChg | 03:36:30 | 67:21:13 | -0.094 | 3.4034 | 0.3393 | 0 | 0 | 0.3393 | 30.04 | 0.0011551 | 2024-01-18 11:09:26 | -0.00032
8093 | 2 | 4 | CC DChg | 03:37:00 | 67:21:43 | -0.094 | 3.4034 | 0.3401 | 0 | 0 | 0.3401 | 30.11 | 0.0011578 | 2024-01-18 11:09:56 | -0.00032
8094 | 2 | 4 | CC DChg | 03:37:30 | 67:22:13 | -0.094 | 3.4034 | 0.3408 | 0 | 0 | 0.3408 | 30.18 | 0.0011604 | 2024-01-18 11:10:26 | -0.00032
8095 | 2 | 4 | CC DChg | 03:38:00 | 67:22:43 | -0.094 | 3.4034 | 0.3416 | 0 | 0 | 0.3416 | 30.24 | 0.0011631 | 2024-01-18 11:10:56 | -0.00032
8096 | 2 | 4 | CC DChg | 03:38:30 | 67:23:13 | -0.094 | 3.4034 | 0.3424 | 0 | 0 | 0.3424 | 30.31 | 0.0011658 | 2024-01-18 11:11:26 | -0.00032
8097 | 2 | 4 | CC DChg | 03:39:00 | 67:23:43 | -0.094 | 3.4034 | 0.3432 | 0 | 0 | 0.3432 | 30.38 | 0.0011684 | 2024-01-18 11:11:56 | -0.00032
8098 | 2 | 4 | CC DChg | 03:39:30 | 67:24:13 | -0.094 | 3.4034 | 0.344 | 0 | 0 | 0.344 | 30.45 | 0.0011711 | 2024-01-18 11:12:26 | -0.00032
8099 | 2 | 4 | CC DChg | 03:40:00 | 67:24:43 | -0.094 | 3.4035 | 0.3448 | 0 | 0 | 0.3448 | 30.52 | 0.0011738 | 2024-01-18 11:12:56 | -0.00032
8100 | 2 | 4 | CC DChg | 03:40:30 | 67:25:13 | -0.094 | 3.4035 | 0.3455 | 0 | 0 | 0.3455 | 30.59 | 0.0011764 | 2024-01-18 11:13:26 | -0.00032
8101 | 2 | 4 | CC DChg | 03:41:00 | 67:25:43 | -0.094 | 3.4036 | 0.3463 | 0 | 0 | 0.3463 | 30.66 | 0.0011791 | 2024-01-18 11:13:56 | -0.00032
8102 | 2 | 4 | CC DChg | 03:41:30 | 67:26:13 | -0.094 | 3.4036 | 0.3471 | 0 | 0 | 0.3471 | 30.73 | 0.0011818 | 2024-01-18 11:14:26 | -0.00032
8103 | 2 | 4 | CC DChg | 03:42:00 | 67:26:43 | -0.094 | 3.4037 | 0.3479 | 0 | 0 | 0.3479 | 30.8 | 0.0011844 | 2024-01-18 11:14:56 | -0.00032
8104 | 2 | 4 | CC DChg | 03:42:30 | 67:27:13 | -0.094 | 3.4037 | 0.3487 | 0 | 0 | 0.3487 | 30.87 | 0.0011871 | 2024-01-18 11:15:26 | -0.00032
8105 | 2 | 4 | CC DChg | 03:43:00 | 67:27:43 | -0.094 | 3.4037 | 0.3495 | 0 | 0 | 0.3495 | 30.94 | 0.0011898 | 2024-01-18 11:15:56 | -0.00032
8106 | 2 | 4 | CC DChg | 03:43:30 | 67:28:13 | -0.094 | 3.4038 | 0.3502 | 0 | 0 | 0.3502 | 31.01 | 0.0011924 | 2024-01-18 11:16:26 | -0.00032
8107 | 2 | 4 | CC DChg | 03:44:00 | 67:28:43 | -0.094 | 3.4037 | 0.351 | 0 | 0 | 0.351 | 31.08 | 0.0011951 | 2024-01-18 11:16:56 | -0.00032
8108 | 2 | 4 | CC DChg | 03:44:30 | 67:29:13 | -0.094 | 3.4036 | 0.3518 | 0 | 0 | 0.3518 | 31.15 | 0.0011978 | 2024-01-18 11:17:26 | -0.00032
8109 | 2 | 4 | CC DChg | 03:45:00 | 67:29:43 | -0.094 | 3.4036 | 0.3526 | 0 | 0 | 0.3526 | 31.22 | 0.0012004 | 2024-01-18 11:17:56 | -0.00032
8110 | 2 | 4 | CC DChg | 03:45:30 | 67:30:13 | -0.094 | 3.4034 | 0.3534 | 0 | 0 | 0.3534 | 31.29 | 0.0012031 | 2024-01-18 11:18:26 | -0.00032
8111 | 2 | 4 | CC DChg | 03:46:00 | 67:30:43 | -0.094 | 3.4034 | 0.3542 | 0 | 0 | 0.3542 | 31.35 | 0.0012058 | 2024-01-18 11:18:56 | -0.00032
8112 | 2 | 4 | CC DChg | 03:46:30 | 67:31:13 | -0.094 | 3.4033 | 0.3549 | 0 | 0 | 0.3549 | 31.42 | 0.0012084 | 2024-01-18 11:19:26 | -0.00032
8113 | 2 | 4 | CC DChg | 03:47:00 | 67:31:43 | -0.094 | 3.4033 | 0.3557 | 0 | 0 | 0.3557 | 31.49 | 0.0012111 | 2024-01-18 11:19:56 | -0.00032
8114 | 2 | 4 | CC DChg | 03:47:30 | 67:32:13 | -0.094 | 3.4033 | 0.3565 | 0 | 0 | 0.3565 | 31.56 | 0.0012138 | 2024-01-18 11:20:26 | -0.00032
8115 | 2 | 4 | CC DChg | 03:48:00 | 67:32:43 | -0.094 | 3.4033 | 0.3573 | 0 | 0 | 0.3573 | 31.63 | 0.0012164 | 2024-01-18 11:20:56 | -0.00032
8116 | 2 | 4 | CC DChg | 03:48:30 | 67:33:13 | -0.094 | 3.4033 | 0.3581 | 0 | 0 | 0.3581 | 31.7 | 0.0012191 | 2024-01-18 11:21:26 | -0.00032
8117 | 2 | 4 | CC DChg | 03:49:00 | 67:33:43 | -0.094 | 3.4034 | 0.3589 | 0 | 0 | 0.3589 | 31.77 | 0.0012218 | 2024-01-18 11:21:56 | -0.00032
8118 | 2 | 4 | CC DChg | 03:49:30 | 67:34:13 | -0.094 | 3.4034 | 0.3597 | 0 | 0 | 0.3597 | 31.84 | 0.0012244 | 2024-01-18 11:22:26 | -0.00032
8119 | 2 | 4 | CC DChg | 03:50:00 | 67:34:43 | -0.094 | 3.4034 | 0.3604 | 0 | 0 | 0.3604 | 31.91 | 0.0012271 | 2024-01-18 11:22:56 | -0.00032
8120 | 2 | 4 | CC DChg | 03:50:30 | 67:35:13 | -0.094 | 3.4033 | 0.3612 | 0 | 0 | 0.3612 | 31.98 | 0.0012298 | 2024-01-18 11:23:26 | -0.00032
8121 | 2 | 4 | CC DChg | 03:51:00 | 67:35:43 | -0.094 | 3.4033 | 0.362 | 0 | 0 | 0.362 | 32.05 | 0.0012324 | 2024-01-18 11:23:56 | -0.00032
8122 | 2 | 4 | CC DChg | 03:51:30 | 67:36:13 | -0.094 | 3.4033 | 0.3628 | 0 | 0 | 0.3628 | 32.12 | 0.0012351 | 2024-01-18 11:24:26 | -0.00032
8123 | 2 | 4 | CC DChg | 03:52:00 | 67:36:43 | -0.094 | 3.4033 | 0.3636 | 0 | 0 | 0.3636 | 32.19 | 0.0012378 | 2024-01-18 11:24:56 | -0.00032
8124 | 2 | 4 | CC DChg | 03:52:30 | 67:37:13 | -0.094 | 3.4032 | 0.3644 | 0 | 0 | 0.3644 | 32.26 | 0.0012404 | 2024-01-18 11:25:26 | -0.00032
8125 | 2 | 4 | CC DChg | 03:53:00 | 67:37:43 | -0.094 | 3.4032 | 0.3651 | 0 | 0 | 0.3651 | 32.33 | 0.0012431 | 2024-01-18 11:25:56 | -0.00032
8126 | 2 | 4 | CC DChg | 03:53:30 | 67:38:13 | -0.094 | 3.4032 | 0.3659 | 0 | 0 | 0.3659 | 32.4 | 0.0012458 | 2024-01-18 11:26:26 | -0.00032
8127 | 2 | 4 | CC DChg | 03:54:00 | 67:38:43 | -0.094 | 3.4032 | 0.3667 | 0 | 0 | 0.3667 | 32.46 | 0.0012484 | 2024-01-18 11:26:56 | -0.00032
8128 | 2 | 4 | CC DChg | 03:54:30 | 67:39:13 | -0.094 | 3.4032 | 0.3675 | 0 | 0 | 0.3675 | 32.53 | 0.0012511 | 2024-01-18 11:27:26 | -0.00032
8129 | 2 | 4 | CC DChg | 03:55:00 | 67:39:43 | -0.094 | 3.4033 | 0.3683 | 0 | 0 | 0.3683 | 32.6 | 0.0012538 | 2024-01-18 11:27:56 | -0.00032
8130 | 2 | 4 | CC DChg | 03:55:30 | 67:40:13 | -0.094 | 3.4034 | 0.3691 | 0 | 0 | 0.3691 | 32.67 | 0.0012564 | 2024-01-18 11:28:26 | -0.00032
8131 | 2 | 4 | CC DChg | 03:56:00 | 67:40:43 | -0.094 | 3.4034 | 0.3698 | 0 | 0 | 0.3698 | 32.74 | 0.0012591 | 2024-01-18 11:28:56 | -0.00032
8132 | 2 | 4 | CC DChg | 03:56:30 | 67:41:13 | -0.094 | 3.4034 | 0.3706 | 0 | 0 | 0.3706 | 32.81 | 0.0012618 | 2024-01-18 11:29:26 | -0.00032
8133 | 2 | 4 | CC DChg | 03:57:00 | 67:41:43 | -0.094 | 3.4034 | 0.3714 | 0 | 0 | 0.3714 | 32.88 | 0.0012644 | 2024-01-18 11:29:56 | -0.00032
8134 | 2 | 4 | CC DChg | 03:57:30 | 67:42:13 | -0.094 | 3.4034 | 0.3722 | 0 | 0 | 0.3722 | 32.95 | 0.0012671 | 2024-01-18 11:30:26 | -0.00032
8135 | 2 | 4 | CC DChg | 03:58:00 | 67:42:43 | -0.094 | 3.4033 | 0.373 | 0 | 0 | 0.373 | 33.02 | 0.0012698 | 2024-01-18 11:30:56 | -0.00032
8136 | 2 | 4 | CC DChg | 03:58:30 | 67:43:13 | -0.094 | 3.4033 | 0.3738 | 0 | 0 | 0.3738 | 33.09 | 0.0012724 | 2024-01-18 11:31:26 | -0.00032
8137 | 2 | 4 | CC DChg | 03:59:00 | 67:43:43 | -0.094 | 3.4033 | 0.3745 | 0 | 0 | 0.3745 | 33.16 | 0.0012751 | 2024-01-18 11:31:56 | -0.00032
8138 | 2 | 4 | CC DChg | 03:59:30 | 67:44:13 | -0.094 | 3.4032 | 0.3753 | 0 | 0 | 0.3753 | 33.23 | 0.0012778 | 2024-01-18 11:32:26 | -0.00032
8139 | 2 | 4 | CC DChg | 04:00:00 | 67:44:43 | -0.094 | 3.4032 | 0.3761 | 0 | 0 | 0.3761 | 33.3 | 0.0012804 | 2024-01-18 11:32:56 | -0.00032
8140 | 2 | 4 | CC DChg | 04:00:30 | 67:45:13 | -0.094 | 3.4031 | 0.3769 | 0 | 0 | 0.3769 | 33.37 | 0.0012831 | 2024-01-18 11:33:26 | -0.00032
8141 | 2 | 4 | CC DChg | 04:01:00 | 67:45:43 | -0.094 | 3.4031 | 0.3777 | 0 | 0 | 0.3777 | 33.44 | 0.0012858 | 2024-01-18 11:33:56 | -0.00032
8142 | 2 | 4 | CC DChg | 04:01:30 | 67:46:13 | -0.094 | 3.4032 | 0.3785 | 0 | 0 | 0.3785 | 33.51 | 0.0012884 | 2024-01-18 11:34:26 | -0.00032
8143 | 2 | 4 | CC DChg | 04:02:00 | 67:46:43 | -0.094 | 3.4033 | 0.3792 | 0 | 0 | 0.3792 | 33.57 | 0.0012911 | 2024-01-18 11:34:56 | -0.00032
8144 | 2 | 4 | CC DChg | 04:02:30 | 67:47:13 | -0.094 | 3.4033 | 0.38 | 0 | 0 | 0.38 | 33.64 | 0.0012938 | 2024-01-18 11:35:26 | -0.00032
8145 | 2 | 4 | CC DChg | 04:03:00 | 67:47:43 | -0.094 | 3.4033 | 0.3808 | 0 | 0 | 0.3808 | 33.71 | 0.0012964 | 2024-01-18 11:35:56 | -0.00032
8146 | 2 | 4 | CC DChg | 04:03:30 | 67:48:13 | -0.094 | 3.4033 | 0.3816 | 0 | 0 | 0.3816 | 33.78 | 0.0012991 | 2024-01-18 11:36:26 | -0.00032
8147 | 2 | 4 | CC DChg | 04:04:00 | 67:48:43 | -0.094 | 3.4033 | 0.3824 | 0 | 0 | 0.3824 | 33.85 | 0.0013018 | 2024-01-18 11:36:56 | -0.00032
8148 | 2 | 4 | CC DChg | 04:04:30 | 67:49:13 | -0.094 | 3.4033 | 0.3832 | 0 | 0 | 0.3832 | 33.92 | 0.0013044 | 2024-01-18 11:37:26 | -0.00032
8149 | 2 | 4 | CC DChg | 04:05:00 | 67:49:43 | -0.094 | 3.4033 | 0.3839 | 0 | 0 | 0.3839 | 33.99 | 0.0013071 | 2024-01-18 11:37:56 | -0.00032
8150 | 2 | 4 | CC DChg | 04:05:30 | 67:50:13 | -0.094 | 3.4032 | 0.3847 | 0 | 0 | 0.3847 | 34.06 | 0.0013098 | 2024-01-18 11:38:26 | -0.00032
8151 | 2 | 4 | CC DChg | 04:06:00 | 67:50:43 | -0.094 | 3.4032 | 0.3855 | 0 | 0 | 0.3855 | 34.13 | 0.0013124 | 2024-01-18 11:38:56 | -0.00032
8152 | 2 | 4 | CC DChg | 04:06:30 | 67:51:13 | -0.094 | 3.4031 | 0.3863 | 0 | 0 | 0.3863 | 34.2 | 0.0013151 | 2024-01-18 11:39:26 | -0.00032
8153 | 2 | 4 | CC DChg | 04:07:00 | 67:51:43 | -0.094 | 3.4031 | 0.3871 | 0 | 0 | 0.3871 | 34.27 | 0.0013178 | 2024-01-18 11:39:56 | -0.00032
8154 | 2 | 4 | CC DChg | 04:07:30 | 67:52:13 | -0.094 | 3.4031 | 0.3879 | 0 | 0 | 0.3879 | 34.34 | 0.0013204 | 2024-01-18 11:40:26 | -0.00032
8155 | 2 | 4 | CC DChg | 04:08:00 | 67:52:43 | -0.094 | 3.4031 | 0.3886 | 0 | 0 | 0.3886 | 34.41 | 0.0013231 | 2024-01-18 11:40:56 | -0.00032
8156 | 2 | 4 | CC DChg | 04:08:30 | 67:53:13 | -0.094 | 3.4031 | 0.3894 | 0 | 0 | 0.3894 | 34.48 | 0.0013258 | 2024-01-18 11:41:26 | -0.00032
8157 | 2 | 4 | CC DChg | 04:09:00 | 67:53:43 | -0.094 | 3.4032 | 0.3902 | 0 | 0 | 0.3902 | 34.55 | 0.0013284 | 2024-01-18 11:41:56 | -0.00032
8158 | 2 | 4 | CC DChg | 04:09:30 | 67:54:13 | -0.094 | 3.4033 | 0.391 | 0 | 0 | 0.391 | 34.62 | 0.0013311 | 2024-01-18 11:42:26 | -0.00032
8159 | 2 | 4 | CC DChg | 04:10:00 | 67:54:43 | -0.094 | 3.4033 | 0.3918 | 0 | 0 | 0.3918 | 34.68 | 0.0013338 | 2024-01-18 11:42:56 | -0.00032
8160 | 2 | 4 | CC DChg | 04:10:30 | 67:55:13 | -0.094 | 3.4033 | 0.3926 | 0 | 0 | 0.3926 | 34.75 | 0.0013364 | 2024-01-18 11:43:26 | -0.00032
8161 | 2 | 4 | CC DChg | 04:11:00 | 67:55:43 | -0.094 | 3.4033 | 0.3933 | 0 | 0 | 0.3933 | 34.82 | 0.0013391 | 2024-01-18 11:43:56 | -0.00032
8162 | 2 | 4 | CC DChg | 04:11:30 | 67:56:13 | -0.094 | 3.4033 | 0.3941 | 0 | 0 | 0.3941 | 34.89 | 0.0013418 | 2024-01-18 11:44:26 | -0.00032
8163 | 2 | 4 | CC DChg | 04:12:00 | 67:56:43 | -0.094 | 3.4032 | 0.3949 | 0 | 0 | 0.3949 | 34.96 | 0.0013444 | 2024-01-18 11:44:56 | -0.00032
8164 | 2 | 4 | CC DChg | 04:12:30 | 67:57:13 | -0.094 | 3.4032 | 0.3957 | 0 | 0 | 0.3957 | 35.03 | 0.0013471 | 2024-01-18 11:45:26 | -0.00032
8165 | 2 | 4 | CC DChg | 04:13:00 | 67:57:43 | -0.094 | 3.4031 | 0.3965 | 0 | 0 | 0.3965 | 35.1 | 0.0013498 | 2024-01-18 11:45:56 | -0.00032
8166 | 2 | 4 | CC DChg | 04:13:30 | 67:58:13 | -0.094 | 3.4031 | 0.3973 | 0 | 0 | 0.3973 | 35.17 | 0.0013524 | 2024-01-18 11:46:26 | -0.00032
8167 | 2 | 4 | CC DChg | 04:14:00 | 67:58:43 | -0.094 | 3.403 | 0.398 | 0 | 0 | 0.398 | 35.24 | 0.0013551 | 2024-01-18 11:46:56 | -0.00032
8168 | 2 | 4 | CC DChg | 04:14:30 | 67:59:13 | -0.094 | 3.403 | 0.3988 | 0 | 0 | 0.3988 | 35.31 | 0.0013578 | 2024-01-18 11:47:26 | -0.00032
8169 | 2 | 4 | CC DChg | 04:15:00 | 67:59:43 | -0.094 | 3.4031 | 0.3996 | 0 | 0 | 0.3996 | 35.38 | 0.0013604 | 2024-01-18 11:47:56 | -0.00032
8170 | 2 | 4 | CC DChg | 04:15:30 | 68:00:13 | -0.094 | 3.4031 | 0.4004 | 0 | 0 | 0.4004 | 35.45 | 0.0013631 | 2024-01-18 11:48:26 | -0.00032
8171 | 2 | 4 | CC DChg | 04:16:00 | 68:00:43 | -0.094 | 3.4031 | 0.4012 | 0 | 0 | 0.4012 | 35.52 | 0.0013658 | 2024-01-18 11:48:56 | -0.00032
8172 | 2 | 4 | CC DChg | 04:16:30 | 68:01:13 | -0.094 | 3.4032 | 0.402 | 0 | 0 | 0.402 | 35.59 | 0.0013684 | 2024-01-18 11:49:26 | -0.00032
8173 | 2 | 4 | CC DChg | 04:17:00 | 68:01:43 | -0.094 | 3.4032 | 0.4027 | 0 | 0 | 0.4027 | 35.66 | 0.0013711 | 2024-01-18 11:49:56 | -0.00032
8174 | 2 | 4 | CC DChg | 04:17:30 | 68:02:13 | -0.094 | 3.4033 | 0.4035 | 0 | 0 | 0.4035 | 35.72 | 0.0013738 | 2024-01-18 11:50:26 | -0.00032
8175 | 2 | 4 | CC DChg | 04:18:00 | 68:02:43 | -0.094 | 3.4032 | 0.4043 | 0 | 0 | 0.4043 | 35.79 | 0.0013764 | 2024-01-18 11:50:56 | -0.00032
8176 | 2 | 4 | CC DChg | 04:18:30 | 68:03:13 | -0.094 | 3.4032 | 0.4051 | 0 | 0 | 0.4051 | 35.86 | 0.0013791 | 2024-01-18 11:51:26 | -0.00032
8177 | 2 | 4 | CC DChg | 04:19:00 | 68:03:43 | -0.094 | 3.4032 | 0.4059 | 0 | 0 | 0.4059 | 35.93 | 0.0013818 | 2024-01-18 11:51:56 | -0.00032
8178 | 2 | 4 | CC DChg | 04:19:30 | 68:04:13 | -0.094 | 3.4031 | 0.4067 | 0 | 0 | 0.4067 | 36 | 0.0013844 | 2024-01-18 11:52:26 | -0.00032
8179 | 2 | 4 | CC DChg | 04:20:00 | 68:04:43 | -0.094 | 3.4031 | 0.4074 | 0 | 0 | 0.4074 | 36.07 | 0.0013871 | 2024-01-18 11:52:56 | -0.00032
8180 | 2 | 4 | CC DChg | 04:20:30 | 68:05:13 | -0.094 | 3.403 | 0.4082 | 0 | 0 | 0.4082 | 36.14 | 0.0013898 | 2024-01-18 11:53:26 | -0.00032
8181 | 2 | 4 | CC DChg | 04:21:00 | 68:05:43 | -0.094 | 3.403 | 0.409 | 0 | 0 | 0.409 | 36.21 | 0.0013924 | 2024-01-18 11:53:56 | -0.00032
8182 | 2 | 4 | CC DChg | 04:21:30 | 68:06:13 | -0.094 | 3.403 | 0.4098 | 0 | 0 | 0.4098 | 36.28 | 0.0013951 | 2024-01-18 11:54:26 | -0.00032
8183 | 2 | 4 | CC DChg | 04:22:00 | 68:06:43 | -0.094 | 3.4031 | 0.4106 | 0 | 0 | 0.4106 | 36.35 | 0.0013978 | 2024-01-18 11:54:56 | -0.00032
8184 | 2 | 4 | CC DChg | 04:22:30 | 68:07:13 | -0.094 | 3.4031 | 0.4114 | 0 | 0 | 0.4114 | 36.42 | 0.0014004 | 2024-01-18 11:55:26 | -0.00032
8185 | 2 | 4 | CC DChg | 04:23:00 | 68:07:43 | -0.094 | 3.4031 | 0.4121 | 0 | 0 | 0.4121 | 36.49 | 0.0014031 | 2024-01-18 11:55:56 | -0.00032
8186 | 2 | 4 | CC DChg | 04:23:30 | 68:08:13 | -0.094 | 3.4032 | 0.4129 | 0 | 0 | 0.4129 | 36.56 | 0.0014058 | 2024-01-18 11:56:26 | -0.00032
8187 | 2 | 4 | CC DChg | 04:24:00 | 68:08:43 | -0.094 | 3.4032 | 0.4137 | 0 | 0 | 0.4137 | 36.63 | 0.0014084 | 2024-01-18 11:56:56 | -0.00032
8188 | 2 | 4 | CC DChg | 04:24:30 | 68:09:13 | -0.094 | 3.4033 | 0.4145 | 0 | 0 | 0.4145 | 36.7 | 0.0014111 | 2024-01-18 11:57:26 | -0.00032
8189 | 2 | 4 | CC DChg | 04:25:00 | 68:09:43 | -0.094 | 3.4032 | 0.4153 | 0 | 0 | 0.4153 | 36.77 | 0.0014138 | 2024-01-18 11:57:56 | -0.00032
8190 | 2 | 4 | CC DChg | 04:25:30 | 68:10:13 | -0.094 | 3.4032 | 0.4161 | 0 | 0 | 0.4161 | 36.83 | 0.0014164 | 2024-01-18 11:58:26 | -0.00032
8191 | 2 | 4 | CC DChg | 04:26:00 | 68:10:43 | -0.094 | 3.4032 | 0.4168 | 0 | 0 | 0.4168 | 36.9 | 0.0014191 | 2024-01-18 11:58:56 | -0.00032
8192 | 2 | 4 | CC DChg | 04:26:30 | 68:11:13 | -0.094 | 3.4032 | 0.4176 | 0 | 0 | 0.4176 | 36.97 | 0.0014218 | 2024-01-18 11:59:26 | -0.00032
8193 | 2 | 4 | CC DChg | 04:27:00 | 68:11:43 | -0.094 | 3.4031 | 0.4184 | 0 | 0 | 0.4184 | 37.04 | 0.0014244 | 2024-01-18 11:59:56 | -0.00032
8194 | 2 | 4 | CC DChg | 04:27:30 | 68:12:13 | -0.094 | 3.403 | 0.4192 | 0 | 0 | 0.4192 | 37.11 | 0.0014271 | 2024-01-18 12:00:26 | -0.00032
8195 | 2 | 4 | CC DChg | 04:28:00 | 68:12:43 | -0.094 | 3.403 | 0.42 | 0 | 0 | 0.42 | 37.18 | 0.0014298 | 2024-01-18 12:00:56 | -0.00032
8196 | 2 | 4 | CC DChg | 04:28:30 | 68:13:13 | -0.094 | 3.403 | 0.4208 | 0 | 0 | 0.4208 | 37.25 | 0.0014324 | 2024-01-18 12:01:26 | -0.00032
8197 | 2 | 4 | CC DChg | 04:29:00 | 68:13:43 | -0.094 | 3.4029 | 0.4215 | 0 | 0 | 0.4215 | 37.32 | 0.0014351 | 2024-01-18 12:01:56 | -0.0003199
8198 | 2 | 4 | CC DChg | 04:29:30 | 68:14:13 | -0.094 | 3.403 | 0.4223 | 0 | 0 | 0.4223 | 37.39 | 0.0014378 | 2024-01-18 12:02:26 | -0.00032
8199 | 2 | 4 | CC DChg | 04:30:00 | 68:14:43 | -0.094 | 3.403 | 0.4231 | 0 | 0 | 0.4231 | 37.46 | 0.0014404 | 2024-01-18 12:02:56 | -0.00032
8200 | 2 | 4 | CC DChg | 04:30:30 | 68:15:13 | -0.094 | 3.403 | 0.4239 | 0 | 0 | 0.4239 | 37.53 | 0.0014431 | 2024-01-18 12:03:26 | -0.00032
8201 | 2 | 4 | CC DChg | 04:31:00 | 68:15:43 | -0.094 | 3.4031 | 0.4247 | 0 | 0 | 0.4247 | 37.6 | 0.0014458 | 2024-01-18 12:03:56 | -0.00032
8202 | 2 | 4 | CC DChg | 04:31:30 | 68:16:13 | -0.094 | 3.4032 | 0.4255 | 0 | 0 | 0.4255 | 37.67 | 0.0014484 | 2024-01-18 12:04:26 | -0.00032
8203 | 2 | 4 | CC DChg | 04:32:00 | 68:16:43 | -0.094 | 3.4032 | 0.4262 | 0 | 0 | 0.4262 | 37.74 | 0.0014511 | 2024-01-18 12:04:56 | -0.00032
8204 | 2 | 4 | CC DChg | 04:32:30 | 68:17:13 | -0.094 | 3.4032 | 0.427 | 0 | 0 | 0.427 | 37.81 | 0.0014538 | 2024-01-18 12:05:26 | -0.00032
8205 | 2 | 4 | CC DChg | 04:33:00 | 68:17:43 | -0.094 | 3.4032 | 0.4278 | 0 | 0 | 0.4278 | 37.88 | 0.0014564 | 2024-01-18 12:05:56 | -0.00032
8206 | 2 | 4 | CC DChg | 04:33:30 | 68:18:13 | -0.094 | 3.4031 | 0.4286 | 0 | 0 | 0.4286 | 37.94 | 0.0014591 | 2024-01-18 12:06:26 | -0.00032
8207 | 2 | 4 | CC DChg | 04:34:00 | 68:18:43 | -0.094 | 3.4031 | 0.4294 | 0 | 0 | 0.4294 | 38.01 | 0.0014618 | 2024-01-18 12:06:56 | -0.00032
8208 | 2 | 4 | CC DChg | 04:34:30 | 68:19:13 | -0.094 | 3.403 | 0.4302 | 0 | 0 | 0.4302 | 38.08 | 0.0014644 | 2024-01-18 12:07:26 | -0.00032
8209 | 2 | 4 | CC DChg | 04:35:00 | 68:19:43 | -0.094 | 3.4029 | 0.4309 | 0 | 0 | 0.4309 | 38.15 | 0.0014671 | 2024-01-18 12:07:56 | -0.0003199
8210 | 2 | 4 | CC DChg | 04:35:30 | 68:20:13 | -0.094 | 3.4029 | 0.4317 | 0 | 0 | 0.4317 | 38.22 | 0.0014698 | 2024-01-18 12:08:26 | -0.0003199
8211 | 2 | 4 | CC DChg | 04:36:00 | 68:20:43 | -0.094 | 3.4029 | 0.4325 | 0 | 0 | 0.4325 | 38.29 | 0.0014724 | 2024-01-18 12:08:56 | -0.0003199
8212 | 2 | 4 | CC DChg | 04:36:30 | 68:21:13 | -0.094 | 3.4029 | 0.4333 | 0 | 0 | 0.4333 | 38.36 | 0.0014751 | 2024-01-18 12:09:26 | -0.0003199
8213 | 2 | 4 | CC DChg | 04:37:00 | 68:21:43 | -0.094 | 3.403 | 0.4341 | 0 | 0 | 0.4341 | 38.43 | 0.0014778 | 2024-01-18 12:09:56 | -0.00032
8214 | 2 | 4 | CC DChg | 04:37:30 | 68:22:13 | -0.094 | 3.403 | 0.4349 | 0 | 0 | 0.4349 | 38.5 | 0.0014804 | 2024-01-18 12:10:26 | -0.00032
8215 | 2 | 4 | CC DChg | 04:38:00 | 68:22:43 | -0.094 | 3.403 | 0.4357 | 0 | 0 | 0.4357 | 38.57 | 0.0014831 | 2024-01-18 12:10:56 | -0.00032
8216 | 2 | 4 | CC DChg | 04:38:30 | 68:23:13 | -0.094 | 3.4031 | 0.4364 | 0 | 0 | 0.4364 | 38.64 | 0.0014858 | 2024-01-18 12:11:26 | -0.00032
8217 | 2 | 4 | CC DChg | 04:39:00 | 68:23:43 | -0.094 | 3.4031 | 0.4372 | 0 | 0 | 0.4372 | 38.71 | 0.0014884 | 2024-01-18 12:11:56 | -0.00032
8218 | 2 | 4 | CC DChg | 04:39:30 | 68:24:13 | -0.094 | 3.4031 | 0.438 | 0 | 0 | 0.438 | 38.78 | 0.0014911 | 2024-01-18 12:12:26 | -0.00032
8219 | 2 | 4 | CC DChg | 04:40:00 | 68:24:43 | -0.094 | 3.4031 | 0.4388 | 0 | 0 | 0.4388 | 38.85 | 0.0014938 | 2024-01-18 12:12:56 | -0.00032
8220 | 2 | 4 | CC DChg | 04:40:30 | 68:25:13 | -0.094 | 3.4031 | 0.4396 | 0 | 0 | 0.4396 | 38.92 | 0.0014964 | 2024-01-18 12:13:26 | -0.00032
8221 | 2 | 4 | CC DChg | 04:41:00 | 68:25:43 | -0.094 | 3.4031 | 0.4404 | 0 | 0 | 0.4404 | 38.99 | 0.0014991 | 2024-01-18 12:13:56 | -0.00032
8222 | 2 | 4 | CC DChg | 04:41:30 | 68:26:13 | -0.094 | 3.4029 | 0.4411 | 0 | 0 | 0.4411 | 39.05 | 0.0015018 | 2024-01-18 12:14:26 | -0.0003199
8223 | 2 | 4 | CC DChg | 04:42:00 | 68:26:43 | -0.094 | 3.4029 | 0.4419 | 0 | 0 | 0.4419 | 39.12 | 0.0015044 | 2024-01-18 12:14:56 | -0.0003199
8224 | 2 | 4 | CC DChg | 04:42:30 | 68:27:13 | -0.094 | 3.4029 | 0.4427 | 0 | 0 | 0.4427 | 39.19 | 0.0015071 | 2024-01-18 12:15:26 | -0.0003199
8225 | 2 | 4 | CC DChg | 04:43:00 | 68:27:43 | -0.094 | 3.4028 | 0.4435 | 0 | 0 | 0.4435 | 39.26 | 0.0015097 | 2024-01-18 12:15:56 | -0.0003199
8226 | 2 | 4 | CC DChg | 04:43:30 | 68:28:13 | -0.094 | 3.4029 | 0.4443 | 0 | 0 | 0.4443 | 39.33 | 0.0015124 | 2024-01-18 12:16:26 | -0.0003199
8227 | 2 | 4 | CC DChg | 04:44:00 | 68:28:43 | -0.094 | 3.4029 | 0.4451 | 0 | 0 | 0.4451 | 39.4 | 0.0015151 | 2024-01-18 12:16:56 | -0.0003199
8228 | 2 | 4 | CC DChg | 04:44:30 | 68:29:13 | -0.094 | 3.403 | 0.4458 | 0 | 0 | 0.4458 | 39.47 | 0.0015177 | 2024-01-18 12:17:26 | -0.00032
8229 | 2 | 4 | CC DChg | 04:45:00 | 68:29:43 | -0.094 | 3.4031 | 0.4466 | 0 | 0 | 0.4466 | 39.54 | 0.0015204 | 2024-01-18 12:17:56 | -0.00032
8230 | 2 | 4 | CC DChg | 04:45:30 | 68:30:13 | -0.094 | 3.4031 | 0.4474 | 0 | 0 | 0.4474 | 39.61 | 0.0015231 | 2024-01-18 12:18:26 | -0.00032
8231 | 2 | 4 | CC DChg | 04:46:00 | 68:30:43 | -0.094 | 3.4031 | 0.4482 | 0 | 0 | 0.4482 | 39.68 | 0.0015257 | 2024-01-18 12:18:56 | -0.00032
8232 | 2 | 4 | CC DChg | 04:46:30 | 68:31:13 | -0.094 | 3.4031 | 0.449 | 0 | 0 | 0.449 | 39.75 | 0.0015284 | 2024-01-18 12:19:26 | -0.00032
8233 | 2 | 4 | CC DChg | 04:47:00 | 68:31:43 | -0.094 | 3.4031 | 0.4498 | 0 | 0 | 0.4498 | 39.82 | 0.0015311 | 2024-01-18 12:19:56 | -0.00032
8234 | 2 | 4 | CC DChg | 04:47:30 | 68:32:13 | -0.094 | 3.4031 | 0.4505 | 0 | 0 | 0.4505 | 39.89 | 0.0015337 | 2024-01-18 12:20:26 | -0.00032
8235 | 2 | 4 | CC DChg | 04:48:00 | 68:32:43 | -0.094 | 3.403 | 0.4513 | 0 | 0 | 0.4513 | 39.96 | 0.0015364 | 2024-01-18 12:20:56 | -0.00032
8236 | 2 | 4 | CC DChg | 04:48:30 | 68:33:13 | -0.094 | 3.4029 | 0.4521 | 0 | 0 | 0.4521 | 40.03 | 0.0015391 | 2024-01-18 12:21:26 | -0.0003199
8237 | 2 | 4 | CC DChg | 04:49:00 | 68:33:43 | -0.094 | 3.4029 | 0.4529 | 0 | 0 | 0.4529 | 40.09 | 0.0015417 | 2024-01-18 12:21:56 | -0.0003199
8238 | 2 | 4 | CC DChg | 04:49:30 | 68:34:13 | -0.094 | 3.4028 | 0.4537 | 0 | 0 | 0.4537 | 40.16 | 0.0015444 | 2024-01-18 12:22:26 | -0.0003199
8239 | 2 | 4 | CC DChg | 04:50:00 | 68:34:43 | -0.094 | 3.4028 | 0.4545 | 0 | 0 | 0.4545 | 40.23 | 0.0015471 | 2024-01-18 12:22:56 | -0.0003199
8240 | 2 | 4 | CC DChg | 04:50:30 | 68:35:13 | -0.094 | 3.4028 | 0.4552 | 0 | 0 | 0.4552 | 40.3 | 0.0015497 | 2024-01-18 12:23:26 | -0.0003199
8241 | 2 | 4 | CC DChg | 04:51:00 | 68:35:43 | -0.094 | 3.4029 | 0.456 | 0 | 0 | 0.456 | 40.37 | 0.0015524 | 2024-01-18 12:23:56 | -0.0003199
8242 | 2 | 4 | CC DChg | 04:51:30 | 68:36:13 | -0.094 | 3.4029 | 0.4568 | 0 | 0 | 0.4568 | 40.44 | 0.0015551 | 2024-01-18 12:24:26 | -0.0003199
8243 | 2 | 4 | CC DChg | 04:52:00 | 68:36:43 | -0.094 | 3.4029 | 0.4576 | 0 | 0 | 0.4576 | 40.51 | 0.0015577 | 2024-01-18 12:24:56 | -0.0003199
8244 | 2 | 4 | CC DChg | 04:52:30 | 68:37:13 | -0.094 | 3.403 | 0.4584 | 0 | 0 | 0.4584 | 40.58 | 0.0015604 | 2024-01-18 12:25:26 | -0.00032
8245 | 2 | 4 | CC DChg | 04:53:00 | 68:37:43 | -0.094 | 3.403 | 0.4592 | 0 | 0 | 0.4592 | 40.65 | 0.0015631 | 2024-01-18 12:25:56 | -0.00032
8246 | 2 | 4 | CC DChg | 04:53:30 | 68:38:13 | -0.094 | 3.403 | 0.4599 | 0 | 0 | 0.4599 | 40.72 | 0.0015657 | 2024-01-18 12:26:26 | -0.00032
8247 | 2 | 4 | CC DChg | 04:54:00 | 68:38:43 | -0.094 | 3.4031 | 0.4607 | 0 | 0 | 0.4607 | 40.79 | 0.0015684 | 2024-01-18 12:26:56 | -0.00032
8248 | 2 | 4 | CC DChg | 04:54:30 | 68:39:13 | -0.094 | 3.403 | 0.4615 | 0 | 0 | 0.4615 | 40.86 | 0.0015711 | 2024-01-18 12:27:26 | -0.00032
8249 | 2 | 4 | CC DChg | 04:55:00 | 68:39:43 | -0.094 | 3.403 | 0.4623 | 0 | 0 | 0.4623 | 40.93 | 0.0015737 | 2024-01-18 12:27:56 | -0.00032
8250 | 2 | 4 | CC DChg | 04:55:30 | 68:40:13 | -0.094 | 3.4029 | 0.4631 | 0 | 0 | 0.4631 | 41 | 0.0015764 | 2024-01-18 12:28:26 | -0.0003199
8251 | 2 | 4 | CC DChg | 04:56:00 | 68:40:43 | -0.094 | 3.4029 | 0.4639 | 0 | 0 | 0.4639 | 41.07 | 0.0015791 | 2024-01-18 12:28:56 | -0.0003199
8252 | 2 | 4 | CC DChg | 04:56:30 | 68:41:13 | -0.094 | 3.4029 | 0.4646 | 0 | 0 | 0.4646 | 41.14 | 0.0015817 | 2024-01-18 12:29:26 | -0.0003199
8253 | 2 | 4 | CC DChg | 04:57:00 | 68:41:43 | -0.094 | 3.4028 | 0.4654 | 0 | 0 | 0.4654 | 41.2 | 0.0015844 | 2024-01-18 12:29:56 | -0.0003199
8254 | 2 | 4 | CC DChg | 04:57:30 | 68:42:13 | -0.094 | 3.4027 | 0.4662 | 0 | 0 | 0.4662 | 41.27 | 0.0015871 | 2024-01-18 12:30:26 | -0.0003199
8255 | 2 | 4 | CC DChg | 04:58:00 | 68:42:43 | -0.094 | 3.4028 | 0.467 | 0 | 0 | 0.467 | 41.34 | 0.0015897 | 2024-01-18 12:30:56 | -0.0003199
8256 | 2 | 4 | CC DChg | 04:58:30 | 68:43:13 | -0.094 | 3.4028 | 0.4678 | 0 | 0 | 0.4678 | 41.41 | 0.0015924 | 2024-01-18 12:31:26 | -0.0003199
8257 | 2 | 4 | CC DChg | 04:59:00 | 68:43:43 | -0.094 | 3.4029 | 0.4686 | 0 | 0 | 0.4686 | 41.48 | 0.0015951 | 2024-01-18 12:31:56 | -0.0003199
8258 | 2 | 4 | CC DChg | 04:59:30 | 68:44:13 | -0.094 | 3.4029 | 0.4693 | 0 | 0 | 0.4693 | 41.55 | 0.0015977 | 2024-01-18 12:32:26 | -0.0003199
8259 | 2 | 4 | CC DChg | 05:00:00 | 68:44:43 | -0.094 | 3.403 | 0.4701 | 0 | 0 | 0.4701 | 41.62 | 0.0016004 | 2024-01-18 12:32:56 | -0.00032
8260 | 2 | 4 | CC DChg | 05:00:30 | 68:45:13 | -0.094 | 3.403 | 0.4709 | 0 | 0 | 0.4709 | 41.69 | 0.0016031 | 2024-01-18 12:33:26 | -0.00032
8261 | 2 | 4 | CC DChg | 05:01:00 | 68:45:43 | -0.094 | 3.403 | 0.4717 | 0 | 0 | 0.4717 | 41.76 | 0.0016057 | 2024-01-18 12:33:56 | -0.00032
8262 | 2 | 4 | CC DChg | 05:01:30 | 68:46:13 | -0.094 | 3.4029 | 0.4725 | 0 | 0 | 0.4725 | 41.83 | 0.0016084 | 2024-01-18 12:34:26 | -0.0003199
8263 | 2 | 4 | CC DChg | 05:02:00 | 68:46:43 | -0.094 | 3.4029 | 0.4733 | 0 | 0 | 0.4733 | 41.9 | 0.0016111 | 2024-01-18 12:34:56 | -0.0003199
8264 | 2 | 4 | CC DChg | 05:02:30 | 68:47:13 | -0.094 | 3.4028 | 0.474 | 0 | 0 | 0.474 | 41.97 | 0.0016137 | 2024-01-18 12:35:26 | -0.0003199
8265 | 2 | 4 | CC DChg | 05:03:00 | 68:47:43 | -0.094 | 3.4029 | 0.4748 | 0 | 0 | 0.4748 | 42.04 | 0.0016164 | 2024-01-18 12:35:56 | -0.0003199
8266 | 2 | 4 | CC DChg | 05:03:30 | 68:48:13 | -0.094 | 3.4027 | 0.4756 | 0 | 0 | 0.4756 | 42.11 | 0.0016191 | 2024-01-18 12:36:26 | -0.0003199
8267 | 2 | 4 | CC DChg | 05:04:00 | 68:48:43 | -0.094 | 3.4027 | 0.4764 | 0 | 0 | 0.4764 | 42.18 | 0.0016217 | 2024-01-18 12:36:56 | -0.0003199
8268 | 2 | 4 | CC DChg | 05:04:30 | 68:49:13 | -0.094 | 3.4027 | 0.4772 | 0 | 0 | 0.4772 | 42.25 | 0.0016244 | 2024-01-18 12:37:26 | -0.0003199
8269 | 2 | 4 | CC DChg | 05:05:00 | 68:49:43 | -0.094 | 3.4028 | 0.478 | 0 | 0 | 0.478 | 42.31 | 0.0016271 | 2024-01-18 12:37:56 | -0.0003199
8270 | 2 | 4 | CC DChg | 05:05:30 | 68:50:13 | -0.094 | 3.4028 | 0.4787 | 0 | 0 | 0.4787 | 42.38 | 0.0016297 | 2024-01-18 12:38:26 | -0.00032
8271 | 2 | 4 | CC DChg | 05:06:00 | 68:50:43 | -0.094 | 3.4028 | 0.4795 | 0 | 0 | 0.4795 | 42.45 | 0.0016324 | 2024-01-18 12:38:56 | -0.0003199
8272 | 2 | 4 | CC DChg | 05:06:30 | 68:51:13 | -0.094 | 3.4029 | 0.4803 | 0 | 0 | 0.4803 | 42.52 | 0.0016351 | 2024-01-18 12:39:26 | -0.0003199
8273 | 2 | 4 | CC DChg | 05:07:00 | 68:51:43 | -0.094 | 3.4029 | 0.4811 | 0 | 0 | 0.4811 | 42.59 | 0.0016377 | 2024-01-18 12:39:56 | -0.0003199
8274 | 2 | 4 | CC DChg | 05:07:30 | 68:52:13 | -0.094 | 3.403 | 0.4819 | 0 | 0 | 0.4819 | 42.66 | 0.0016404 | 2024-01-18 12:40:26 | -0.00032
8275 | 2 | 4 | CC DChg | 05:08:00 | 68:52:43 | -0.094 | 3.4029 | 0.4827 | 0 | 0 | 0.4827 | 42.73 | 0.0016431 | 2024-01-18 12:40:56 | -0.00032
8276 | 2 | 4 | CC DChg | 05:08:30 | 68:53:13 | -0.094 | 3.4029 | 0.4834 | 0 | 0 | 0.4834 | 42.8 | 0.0016457 | 2024-01-18 12:41:26 | -0.0003199
8277 | 2 | 4 | CC DChg | 05:09:00 | 68:53:43 | -0.094 | 3.4028 | 0.4842 | 0 | 0 | 0.4842 | 42.87 | 0.0016484 | 2024-01-18 12:41:56 | -0.0003199
8278 | 2 | 4 | CC DChg | 05:09:30 | 68:54:13 | -0.094 | 3.4028 | 0.485 | 0 | 0 | 0.485 | 42.94 | 0.0016511 | 2024-01-18 12:42:26 | -0.0003199
8279 | 2 | 4 | CC DChg | 05:10:00 | 68:54:43 | -0.094 | 3.4028 | 0.4858 | 0 | 0 | 0.4858 | 43.01 | 0.0016537 | 2024-01-18 12:42:56 | -0.0003199
8280 | 2 | 4 | CC DChg | 05:10:30 | 68:55:13 | -0.094 | 3.4027 | 0.4866 | 0 | 0 | 0.4866 | 43.08 | 0.0016564 | 2024-01-18 12:43:26 | -0.0003199
8281 | 2 | 4 | CC DChg | 05:11:00 | 68:55:43 | -0.094 | 3.4026 | 0.4874 | 0 | 0 | 0.4874 | 43.15 | 0.0016591 | 2024-01-18 12:43:56 | -0.0003199
8282 | 2 | 4 | CC DChg | 05:11:30 | 68:56:13 | -0.094 | 3.4027 | 0.4881 | 0 | 0 | 0.4881 | 43.22 | 0.0016617 | 2024-01-18 12:44:26 | -0.0003199
8283 | 2 | 4 | CC DChg | 05:12:00 | 68:56:43 | -0.094 | 3.4026 | 0.4889 | 0 | 0 | 0.4889 | 43.29 | 0.0016644 | 2024-01-18 12:44:56 | -0.0003199
8284 | 2 | 4 | CC DChg | 05:12:30 | 68:57:13 | -0.094 | 3.4027 | 0.4897 | 0 | 0 | 0.4897 | 43.36 | 0.0016671 | 2024-01-18 12:45:26 | -0.0003199
8285 | 2 | 4 | CC DChg | 05:13:00 | 68:57:43 | -0.094 | 3.4028 | 0.4905 | 0 | 0 | 0.4905 | 43.42 | 0.0016697 | 2024-01-18 12:45:56 | -0.0003199
8286 | 2 | 4 | CC DChg | 05:13:30 | 68:58:13 | -0.094 | 3.4029 | 0.4913 | 0 | 0 | 0.4913 | 43.49 | 0.0016724 | 2024-01-18 12:46:26 | -0.0003199
8287 | 2 | 4 | CC DChg | 05:14:00 | 68:58:43 | -0.094 | 3.4029 | 0.4921 | 0 | 0 | 0.4921 | 43.56 | 0.0016751 | 2024-01-18 12:46:56 | -0.0003199
8288 | 2 | 4 | CC DChg | 05:14:30 | 68:59:13 | -0.094 | 3.4029 | 0.4928 | 0 | 0 | 0.4928 | 43.63 | 0.0016777 | 2024-01-18 12:47:26 | -0.0003199
8289 | 2 | 4 | CC DChg | 05:15:00 | 68:59:43 | -0.094 | 3.4029 | 0.4936 | 0 | 0 | 0.4936 | 43.7 | 0.0016804 | 2024-01-18 12:47:56 | -0.0003199
8290 | 2 | 4 | CC DChg | 05:15:30 | 69:00:13 | -0.094 | 3.4029 | 0.4944 | 0 | 0 | 0.4944 | 43.77 | 0.0016831 | 2024-01-18 12:48:26 | -0.0003199
8291 | 2 | 4 | CC DChg | 05:16:00 | 69:00:43 | -0.094 | 3.4029 | 0.4952 | 0 | 0 | 0.4952 | 43.84 | 0.0016857 | 2024-01-18 12:48:56 | -0.0003199
8292 | 2 | 4 | CC DChg | 05:16:30 | 69:01:13 | -0.094 | 3.4028 | 0.496 | 0 | 0 | 0.496 | 43.91 | 0.0016884 | 2024-01-18 12:49:26 | -0.0003199
8293 | 2 | 4 | CC DChg | 05:17:00 | 69:01:43 | -0.094 | 3.4027 | 0.4968 | 0 | 0 | 0.4968 | 43.98 | 0.001691 | 2024-01-18 12:49:56 | -0.0003199
8294 | 2 | 4 | CC DChg | 05:17:30 | 69:02:13 | -0.094 | 3.4027 | 0.4975 | 0 | 0 | 0.4975 | 44.05 | 0.0016937 | 2024-01-18 12:50:26 | -0.00032
8295 | 2 | 4 | CC DChg | 05:18:00 | 69:02:43 | -0.094 | 3.4027 | 0.4983 | 0 | 0 | 0.4983 | 44.12 | 0.0016964 | 2024-01-18 12:50:56 | -0.0003199
8296 | 2 | 4 | CC DChg | 05:18:30 | 69:03:13 | -0.094 | 3.4026 | 0.4991 | 0 | 0 | 0.4991 | 44.19 | 0.001699 | 2024-01-18 12:51:26 | -0.0003199
8297 | 2 | 4 | CC DChg | 05:19:00 | 69:03:43 | -0.094 | 3.4026 | 0.4999 | 0 | 0 | 0.4999 | 44.26 | 0.0017017 | 2024-01-18 12:51:56 | -0.0003199
8298 | 2 | 4 | CC DChg | 05:19:30 | 69:04:13 | -0.094 | 3.4027 | 0.5007 | 0 | 0 | 0.5007 | 44.33 | 0.0017044 | 2024-01-18 12:52:26 | -0.0003199
8299 | 2 | 4 | CC DChg | 05:20:00 | 69:04:43 | -0.094 | 3.4027 | 0.5015 | 0 | 0 | 0.5015 | 44.4 | 0.001707 | 2024-01-18 12:52:56 | -0.0003199
8300 | 2 | 4 | CC DChg | 05:20:30 | 69:05:13 | -0.094 | 3.4028 | 0.5022 | 0 | 0 | 0.5022 | 44.46 | 0.0017097 | 2024-01-18 12:53:26 | -0.0003199
8301 | 2 | 4 | CC DChg | 05:21:00 | 69:05:43 | -0.094 | 3.4028 | 0.503 | 0 | 0 | 0.503 | 44.53 | 0.0017124 | 2024-01-18 12:53:56 | -0.0003199
8302 | 2 | 4 | CC DChg | 05:21:30 | 69:06:13 | -0.094 | 3.4028 | 0.5038 | 0 | 0 | 0.5038 | 44.6 | 0.001715 | 2024-01-18 12:54:26 | -0.0003199
8303 | 2 | 4 | CC DChg | 05:22:00 | 69:06:43 | -0.094 | 3.4028 | 0.5046 | 0 | 0 | 0.5046 | 44.67 | 0.0017177 | 2024-01-18 12:54:56 | -0.0003199
8304 | 2 | 4 | CC DChg | 05:22:30 | 69:07:13 | -0.094 | 3.4028 | 0.5054 | 0 | 0 | 0.5054 | 44.74 | 0.0017204 | 2024-01-18 12:55:26 | -0.0003199
8305 | 2 | 4 | CC DChg | 05:23:00 | 69:07:43 | -0.094 | 3.4027 | 0.5062 | 0 | 0 | 0.5062 | 44.81 | 0.001723 | 2024-01-18 12:55:56 | -0.0003199
8306 | 2 | 4 | CC DChg | 05:23:30 | 69:08:13 | -0.094 | 3.4027 | 0.5069 | 0 | 0 | 0.5069 | 44.88 | 0.0017257 | 2024-01-18 12:56:26 | -0.0003199
8307 | 2 | 4 | CC DChg | 05:24:00 | 69:08:43 | -0.094 | 3.4026 | 0.5077 | 0 | 0 | 0.5077 | 44.95 | 0.0017284 | 2024-01-18 12:56:56 | -0.0003199
8308 | 2 | 4 | CC DChg | 05:24:30 | 69:09:13 | -0.094 | 3.4026 | 0.5085 | 0 | 0 | 0.5085 | 45.02 | 0.001731 | 2024-01-18 12:57:26 | -0.0003199
8309 | 2 | 4 | CC DChg | 05:25:00 | 69:09:43 | -0.094 | 3.4025 | 0.5093 | 0 | 0 | 0.5093 | 45.09 | 0.0017337 | 2024-01-18 12:57:56 | -0.0003199
8310 | 2 | 4 | CC DChg | 05:25:30 | 69:10:13 | -0.094 | 3.4025 | 0.5101 | 0 | 0 | 0.5101 | 45.16 | 0.0017364 | 2024-01-18 12:58:26 | -0.0003199
8311 | 2 | 4 | CC DChg | 05:26:00 | 69:10:43 | -0.094 | 3.4026 | 0.5109 | 0 | 0 | 0.5109 | 45.23 | 0.001739 | 2024-01-18 12:58:56 | -0.0003199
8312 | 2 | 4 | CC DChg | 05:26:30 | 69:11:13 | -0.094 | 3.4026 | 0.5117 | 0 | 0 | 0.5117 | 45.3 | 0.0017417 | 2024-01-18 12:59:26 | -0.0003199
8313 | 2 | 4 | CC DChg | 05:27:00 | 69:11:43 | -0.094 | 3.4027 | 0.5124 | 0 | 0 | 0.5124 | 45.37 | 0.0017444 | 2024-01-18 12:59:56 | -0.0003199
8314 | 2 | 4 | CC DChg | 05:27:30 | 69:12:13 | -0.094 | 3.4027 | 0.5132 | 0 | 0 | 0.5132 | 45.44 | 0.001747 | 2024-01-18 13:00:26 | -0.0003199
8315 | 2 | 4 | CC DChg | 05:28:00 | 69:12:43 | -0.094 | 3.4027 | 0.514 | 0 | 0 | 0.514 | 45.51 | 0.0017497 | 2024-01-18 13:00:56 | -0.0003199
8316 | 2 | 4 | CC DChg | 05:28:30 | 69:13:13 | -0.094 | 3.4028 | 0.5148 | 0 | 0 | 0.5148 | 45.57 | 0.0017524 | 2024-01-18 13:01:26 | -0.0003199
8317 | 2 | 4 | CC DChg | 05:29:00 | 69:13:43 | -0.094 | 3.4028 | 0.5156 | 0 | 0 | 0.5156 | 45.64 | 0.001755 | 2024-01-18 13:01:56 | -0.0003199
8318 | 2 | 4 | CC DChg | 05:29:30 | 69:14:13 | -0.094 | 3.4027 | 0.5164 | 0 | 0 | 0.5164 | 45.71 | 0.0017577 | 2024-01-18 13:02:26 | -0.0003199
8319 | 2 | 4 | CC DChg | 05:30:00 | 69:14:43 | -0.094 | 3.4027 | 0.5171 | 0 | 0 | 0.5171 | 45.78 | 0.0017604 | 2024-01-18 13:02:56 | -0.00032
8320 | 2 | 4 | CC DChg | 05:30:30 | 69:15:13 | -0.094 | 3.4027 | 0.5179 | 0 | 0 | 0.5179 | 45.85 | 0.001763 | 2024-01-18 13:03:26 | -0.00032
8321 | 2 | 4 | CC DChg | 05:31:00 | 69:15:43 | -0.094 | 3.4026 | 0.5187 | 0 | 0 | 0.5187 | 45.92 | 0.0017657 | 2024-01-18 13:03:56 | -0.0003199
8322 | 2 | 4 | CC DChg | 05:31:30 | 69:16:13 | -0.094 | 3.4025 | 0.5195 | 0 | 0 | 0.5195 | 45.99 | 0.0017684 | 2024-01-18 13:04:26 | -0.0003199
8323 | 2 | 4 | CC DChg | 05:32:00 | 69:16:43 | -0.094 | 3.4025 | 0.5203 | 0 | 0 | 0.5203 | 46.06 | 0.001771 | 2024-01-18 13:04:56 | -0.0003199
8324 | 2 | 4 | CC DChg | 05:32:30 | 69:17:13 | -0.094 | 3.4025 | 0.5211 | 0 | 0 | 0.5211 | 46.13 | 0.0017737 | 2024-01-18 13:05:26 | -0.0003199
8325 | 2 | 4 | CC DChg | 05:33:00 | 69:17:43 | -0.094 | 3.4025 | 0.5218 | 0 | 0 | 0.5218 | 46.2 | 0.0017764 | 2024-01-18 13:05:56 | -0.0003199
8326 | 2 | 4 | CC DChg | 05:33:30 | 69:18:13 | -0.094 | 3.4025 | 0.5226 | 0 | 0 | 0.5226 | 46.27 | 0.001779 | 2024-01-18 13:06:26 | -0.0003199
8327 | 2 | 4 | CC DChg | 05:34:00 | 69:18:43 | -0.094 | 3.4026 | 0.5234 | 0 | 0 | 0.5234 | 46.34 | 0.0017817 | 2024-01-18 13:06:56 | -0.0003199
8328 | 2 | 4 | CC DChg | 05:34:30 | 69:19:13 | -0.094 | 3.4026 | 0.5242 | 0 | 0 | 0.5242 | 46.41 | 0.0017844 | 2024-01-18 13:07:26 | -0.0003199
8329 | 2 | 4 | CC DChg | 05:35:00 | 69:19:43 | -0.094 | 3.4027 | 0.525 | 0 | 0 | 0.525 | 46.48 | 0.001787 | 2024-01-18 13:07:56 | -0.0003199
8330 | 2 | 4 | CC DChg | 05:35:30 | 69:20:13 | -0.094 | 3.4028 | 0.5258 | 0 | 0 | 0.5258 | 46.55 | 0.0017897 | 2024-01-18 13:08:26 | -0.0003199
8331 | 2 | 4 | CC DChg | 05:36:00 | 69:20:43 | -0.094 | 3.4027 | 0.5265 | 0 | 0 | 0.5265 | 46.62 | 0.0017924 | 2024-01-18 13:08:56 | -0.0003199
8332 | 2 | 4 | CC DChg | 05:36:30 | 69:21:13 | -0.094 | 3.4027 | 0.5273 | 0 | 0 | 0.5273 | 46.68 | 0.001795 | 2024-01-18 13:09:26 | -0.0003199
8333 | 2 | 4 | CC DChg | 05:37:00 | 69:21:43 | -0.094 | 3.4027 | 0.5281 | 0 | 0 | 0.5281 | 46.75 | 0.0017977 | 2024-01-18 13:09:56 | -0.0003199
8334 | 2 | 4 | CC DChg | 05:37:30 | 69:22:13 | -0.094 | 3.4026 | 0.5289 | 0 | 0 | 0.5289 | 46.82 | 0.0018004 | 2024-01-18 13:10:26 | -0.0003199
8335 | 2 | 4 | CC DChg | 05:38:00 | 69:22:43 | -0.094 | 3.4026 | 0.5297 | 0 | 0 | 0.5297 | 46.89 | 0.001803 | 2024-01-18 13:10:56 | -0.0003199
8336 | 2 | 4 | CC DChg | 05:38:30 | 69:23:13 | -0.094 | 3.4025 | 0.5305 | 0 | 0 | 0.5305 | 46.96 | 0.0018057 | 2024-01-18 13:11:26 | -0.0003199
8337 | 2 | 4 | CC DChg | 05:39:00 | 69:23:43 | -0.094 | 3.4025 | 0.5312 | 0 | 0 | 0.5312 | 47.03 | 0.0018084 | 2024-01-18 13:11:56 | -0.0003199
8338 | 2 | 4 | CC DChg | 05:39:30 | 69:24:13 | -0.094 | 3.4024 | 0.532 | 0 | 0 | 0.532 | 47.1 | 0.001811 | 2024-01-18 13:12:26 | -0.0003199
8339 | 2 | 4 | CC DChg | 05:40:00 | 69:24:43 | -0.094 | 3.4024 | 0.5328 | 0 | 0 | 0.5328 | 47.17 | 0.0018137 | 2024-01-18 13:12:56 | -0.0003199
8340 | 2 | 4 | CC DChg | 05:40:30 | 69:25:13 | -0.094 | 3.4024 | 0.5336 | 0 | 0 | 0.5336 | 47.24 | 0.0018164 | 2024-01-18 13:13:26 | -0.0003199
8341 | 2 | 4 | CC DChg | 05:41:00 | 69:25:43 | -0.094 | 3.4025 | 0.5344 | 0 | 0 | 0.5344 | 47.31 | 0.001819 | 2024-01-18 13:13:56 | -0.0003199
8342 | 2 | 4 | CC DChg | 05:41:30 | 69:26:13 | -0.094 | 3.4026 | 0.5352 | 0 | 0 | 0.5352 | 47.38 | 0.0018217 | 2024-01-18 13:14:26 | -0.0003199
8343 | 2 | 4 | CC DChg | 05:42:00 | 69:26:43 | -0.094 | 3.4026 | 0.5359 | 0 | 0 | 0.5359 | 47.45 | 0.0018243 | 2024-01-18 13:14:56 | -0.0003199
8344 | 2 | 4 | CC DChg | 05:42:30 | 69:27:13 | -0.094 | 3.4026 | 0.5367 | 0 | 0 | 0.5367 | 47.52 | 0.001827 | 2024-01-18 13:15:26 | -0.0003199
8345 | 2 | 4 | CC DChg | 05:43:00 | 69:27:43 | -0.094 | 3.4026 | 0.5375 | 0 | 0 | 0.5375 | 47.59 | 0.0018297 | 2024-01-18 13:15:56 | -0.0003199
8346 | 2 | 4 | CC DChg | 05:43:30 | 69:28:13 | -0.094 | 3.4026 | 0.5383 | 0 | 0 | 0.5383 | 47.66 | 0.0018323 | 2024-01-18 13:16:26 | -0.0003199
8347 | 2 | 4 | CC DChg | 05:44:00 | 69:28:43 | -0.094 | 3.4026 | 0.5391 | 0 | 0 | 0.5391 | 47.73 | 0.001835 | 2024-01-18 13:16:56 | -0.0003199
8348 | 2 | 4 | CC DChg | 05:44:30 | 69:29:13 | -0.094 | 3.4026 | 0.5399 | 0 | 0 | 0.5399 | 47.79 | 0.0018377 | 2024-01-18 13:17:26 | -0.0003199
8349 | 2 | 4 | CC DChg | 05:45:00 | 69:29:43 | -0.094 | 3.4025 | 0.5406 | 0 | 0 | 0.5406 | 47.86 | 0.0018403 | 2024-01-18 13:17:56 | -0.0003199
8350 | 2 | 4 | CC DChg | 05:45:30 | 69:30:13 | -0.094 | 3.4025 | 0.5414 | 0 | 0 | 0.5414 | 47.93 | 0.001843 | 2024-01-18 13:18:26 | -0.0003199
8351 | 2 | 4 | CC DChg | 05:46:00 | 69:30:43 | -0.094 | 3.4024 | 0.5422 | 0 | 0 | 0.5422 | 48 | 0.0018457 | 2024-01-18 13:18:56 | -0.0003199
8352 | 2 | 4 | CC DChg | 05:46:30 | 69:31:13 | -0.094 | 3.4024 | 0.543 | 0 | 0 | 0.543 | 48.07 | 0.0018483 | 2024-01-18 13:19:26 | -0.0003199
8353 | 2 | 4 | CC DChg | 05:47:00 | 69:31:43 | -0.094 | 3.4023 | 0.5438 | 0 | 0 | 0.5438 | 48.14 | 0.001851 | 2024-01-18 13:19:56 | -0.0003199
8354 | 2 | 4 | CC DChg | 05:47:30 | 69:32:13 | -0.094 | 3.4024 | 0.5446 | 0 | 0 | 0.5446 | 48.21 | 0.0018537 | 2024-01-18 13:20:26 | -0.0003199
8355 | 2 | 4 | CC DChg | 05:48:00 | 69:32:43 | -0.094 | 3.4024 | 0.5453 | 0 | 0 | 0.5453 | 48.28 | 0.0018563 | 2024-01-18 13:20:56 | -0.0003199
8356 | 2 | 4 | CC DChg | 05:48:30 | 69:33:13 | -0.094 | 3.4025 | 0.5461 | 0 | 0 | 0.5461 | 48.35 | 0.001859 | 2024-01-18 13:21:26 | -0.0003199
8357 | 2 | 4 | CC DChg | 05:49:00 | 69:33:43 | -0.094 | 3.4025 | 0.5469 | 0 | 0 | 0.5469 | 48.42 | 0.0018617 | 2024-01-18 13:21:56 | -0.0003199
8358 | 2 | 4 | CC DChg | 05:49:30 | 69:34:13 | -0.094 | 3.4026 | 0.5477 | 0 | 0 | 0.5477 | 48.49 | 0.0018643 | 2024-01-18 13:22:26 | -0.0003199
8359 | 2 | 4 | CC DChg | 05:50:00 | 69:34:43 | -0.094 | 3.4026 | 0.5485 | 0 | 0 | 0.5485 | 48.56 | 0.001867 | 2024-01-18 13:22:56 | -0.0003199
8360 | 2 | 4 | CC DChg | 05:50:30 | 69:35:13 | -0.094 | 3.4025 | 0.5493 | 0 | 0 | 0.5493 | 48.63 | 0.0018697 | 2024-01-18 13:23:26 | -0.0003199
8361 | 2 | 4 | CC DChg | 05:51:00 | 69:35:43 | -0.094 | 3.4025 | 0.55 | 0 | 0 | 0.55 | 48.7 | 0.0018723 | 2024-01-18 13:23:56 | -0.0003199
8362 | 2 | 4 | CC DChg | 05:51:30 | 69:36:13 | -0.094 | 3.4025 | 0.5508 | 0 | 0 | 0.5508 | 48.77 | 0.001875 | 2024-01-18 13:24:26 | -0.0003199
8363 | 2 | 4 | CC DChg | 05:52:00 | 69:36:43 | -0.094 | 3.4024 | 0.5516 | 0 | 0 | 0.5516 | 48.83 | 0.0018777 | 2024-01-18 13:24:56 | -0.0003199
8364 | 2 | 4 | CC DChg | 05:52:30 | 69:37:13 | -0.094 | 3.4024 | 0.5524 | 0 | 0 | 0.5524 | 48.9 | 0.0018803 | 2024-01-18 13:25:26 | -0.0003199
8365 | 2 | 4 | CC DChg | 05:53:00 | 69:37:43 | -0.094 | 3.4023 | 0.5532 | 0 | 0 | 0.5532 | 48.97 | 0.001883 | 2024-01-18 13:25:56 | -0.0003199
8366 | 2 | 4 | CC DChg | 05:53:30 | 69:38:13 | -0.094 | 3.4023 | 0.554 | 0 | 0 | 0.554 | 49.04 | 0.0018857 | 2024-01-18 13:26:26 | -0.0003199
8367 | 2 | 4 | CC DChg | 05:54:00 | 69:38:43 | -0.094 | 3.4023 | 0.5547 | 0 | 0 | 0.5547 | 49.11 | 0.0018883 | 2024-01-18 13:26:56 | -0.0003199
8368 | 2 | 4 | CC DChg | 05:54:30 | 69:39:13 | -0.094 | 3.4023 | 0.5555 | 0 | 0 | 0.5555 | 49.18 | 0.001891 | 2024-01-18 13:27:26 | -0.0003199
8369 | 2 | 4 | CC DChg | 05:55:00 | 69:39:43 | -0.094 | 3.4023 | 0.5563 | 0 | 0 | 0.5563 | 49.25 | 0.0018937 | 2024-01-18 13:27:56 | -0.0003199
8370 | 2 | 4 | CC DChg | 05:55:30 | 69:40:13 | -0.094 | 3.4024 | 0.5571 | 0 | 0 | 0.5571 | 49.32 | 0.0018963 | 2024-01-18 13:28:26 | -0.0003199
8371 | 2 | 4 | CC DChg | 05:56:00 | 69:40:43 | -0.094 | 3.4024 | 0.5579 | 0 | 0 | 0.5579 | 49.39 | 0.001899 | 2024-01-18 13:28:56 | -0.0003199
8372 | 2 | 4 | CC DChg | 05:56:30 | 69:41:13 | -0.094 | 3.4025 | 0.5587 | 0 | 0 | 0.5587 | 49.46 | 0.0019017 | 2024-01-18 13:29:26 | -0.0003199
8373 | 2 | 4 | CC DChg | 05:57:00 | 69:41:43 | -0.094 | 3.4025 | 0.5594 | 0 | 0 | 0.5594 | 49.53 | 0.0019043 | 2024-01-18 13:29:56 | -0.0003199
8374 | 2 | 4 | CC DChg | 05:57:30 | 69:42:13 | -0.094 | 3.4025 | 0.5602 | 0 | 0 | 0.5602 | 49.6 | 0.001907 | 2024-01-18 13:30:26 | -0.0003199
8375 | 2 | 4 | CC DChg | 05:58:00 | 69:42:43 | -0.094 | 3.4025 | 0.561 | 0 | 0 | 0.561 | 49.67 | 0.0019097 | 2024-01-18 13:30:56 | -0.0003199
8376 | 2 | 4 | CC DChg | 05:58:30 | 69:43:13 | -0.094 | 3.4025 | 0.5618 | 0 | 0 | 0.5618 | 49.74 | 0.0019123 | 2024-01-18 13:31:26 | -0.0003199
8377 | 2 | 4 | CC DChg | 05:59:00 | 69:43:43 | -0.094 | 3.4023 | 0.5626 | 0 | 0 | 0.5626 | 49.81 | 0.001915 | 2024-01-18 13:31:56 | -0.0003199
8378 | 2 | 4 | CC DChg | 05:59:30 | 69:44:13 | -0.094 | 3.4023 | 0.5634 | 0 | 0 | 0.5634 | 49.88 | 0.0019177 | 2024-01-18 13:32:26 | -0.0003199
8379 | 2 | 4 | CC DChg | 06:00:00 | 69:44:43 | -0.094 | 3.4023 | 0.5641 | 0 | 0 | 0.5641 | 49.94 | 0.0019203 | 2024-01-18 13:32:56 | -0.0003199
8380 | 2 | 4 | CC DChg | 06:00:30 | 69:45:13 | -0.094 | 3.4022 | 0.5649 | 0 | 0 | 0.5649 | 50.01 | 0.001923 | 2024-01-18 13:33:26 | -0.0003199
8381 | 2 | 4 | CC DChg | 06:01:00 | 69:45:43 | -0.094 | 3.4022 | 0.5657 | 0 | 0 | 0.5657 | 50.08 | 0.0019256 | 2024-01-18 13:33:56 | -0.0003199
8382 | 2 | 4 | CC DChg | 06:01:30 | 69:46:13 | -0.094 | 3.4022 | 0.5665 | 0 | 0 | 0.5665 | 50.15 | 0.0019283 | 2024-01-18 13:34:26 | -0.0003199
8383 | 2 | 4 | CC DChg | 06:02:00 | 69:46:43 | -0.094 | 3.4023 | 0.5673 | 0 | 0 | 0.5673 | 50.22 | 0.001931 | 2024-01-18 13:34:56 | -0.0003199
8384 | 2 | 4 | CC DChg | 06:02:30 | 69:47:13 | -0.094 | 3.4023 | 0.5681 | 0 | 0 | 0.5681 | 50.29 | 0.0019336 | 2024-01-18 13:35:26 | -0.0003199
8385 | 2 | 4 | CC DChg | 06:03:00 | 69:47:43 | -0.094 | 3.4024 | 0.5688 | 0 | 0 | 0.5688 | 50.36 | 0.0019363 | 2024-01-18 13:35:56 | -0.0003199
8386 | 2 | 4 | CC DChg | 06:03:30 | 69:48:13 | -0.094 | 3.4024 | 0.5696 | 0 | 0 | 0.5696 | 50.43 | 0.001939 | 2024-01-18 13:36:26 | -0.0003199
8387 | 2 | 4 | CC DChg | 06:04:00 | 69:48:43 | -0.094 | 3.4024 | 0.5704 | 0 | 0 | 0.5704 | 50.5 | 0.0019416 | 2024-01-18 13:36:56 | -0.0003199
8388 | 2 | 4 | CC DChg | 06:04:30 | 69:49:13 | -0.094 | 3.4024 | 0.5712 | 0 | 0 | 0.5712 | 50.57 | 0.0019443 | 2024-01-18 13:37:26 | -0.0003199
8389 | 2 | 4 | CC DChg | 06:05:00 | 69:49:43 | -0.094 | 3.4024 | 0.572 | 0 | 0 | 0.572 | 50.64 | 0.001947 | 2024-01-18 13:37:56 | -0.0003199
8390 | 2 | 4 | CC DChg | 06:05:30 | 69:50:13 | -0.094 | 3.4023 | 0.5728 | 0 | 0 | 0.5728 | 50.71 | 0.0019496 | 2024-01-18 13:38:26 | -0.0003199
8391 | 2 | 4 | CC DChg | 06:06:00 | 69:50:43 | -0.094 | 3.4023 | 0.5735 | 0 | 0 | 0.5735 | 50.78 | 0.0019523 | 2024-01-18 13:38:56 | -0.0003199
8392 | 2 | 4 | CC DChg | 06:06:30 | 69:51:13 | -0.094 | 3.4022 | 0.5743 | 0 | 0 | 0.5743 | 50.85 | 0.001955 | 2024-01-18 13:39:26 | -0.0003199
8393 | 2 | 4 | CC DChg | 06:07:00 | 69:51:43 | -0.094 | 3.4022 | 0.5751 | 0 | 0 | 0.5751 | 50.92 | 0.0019576 | 2024-01-18 13:39:56 | -0.0003199
8394 | 2 | 4 | CC DChg | 06:07:30 | 69:52:13 | -0.094 | 3.4021 | 0.5759 | 0 | 0 | 0.5759 | 50.99 | 0.0019603 | 2024-01-18 13:40:26 | -0.0003199
8395 | 2 | 4 | CC DChg | 06:08:00 | 69:52:43 | -0.094 | 3.4021 | 0.5767 | 0 | 0 | 0.5767 | 51.05 | 0.001963 | 2024-01-18 13:40:56 | -0.0003199
8396 | 2 | 4 | CC DChg | 06:08:30 | 69:53:13 | -0.094 | 3.4021 | 0.5775 | 0 | 0 | 0.5775 | 51.12 | 0.0019656 | 2024-01-18 13:41:26 | -0.0003199
8397 | 2 | 4 | CC DChg | 06:09:00 | 69:53:43 | -0.094 | 3.4021 | 0.5782 | 0 | 0 | 0.5782 | 51.19 | 0.0019683 | 2024-01-18 13:41:56 | -0.0003199
8398 | 2 | 4 | CC DChg | 06:09:30 | 69:54:13 | -0.094 | 3.4022 | 0.579 | 0 | 0 | 0.579 | 51.26 | 0.001971 | 2024-01-18 13:42:26 | -0.0003199
8399 | 2 | 4 | CC DChg | 06:10:00 | 69:54:43 | -0.094 | 3.4023 | 0.5798 | 0 | 0 | 0.5798 | 51.33 | 0.0019736 | 2024-01-18 13:42:56 | -0.0003199
8400 | 2 | 4 | CC DChg | 06:10:30 | 69:55:13 | -0.094 | 3.4023 | 0.5806 | 0 | 0 | 0.5806 | 51.4 | 0.0019763 | 2024-01-18 13:43:26 | -0.0003199
8401 | 2 | 4 | CC DChg | 06:11:00 | 69:55:43 | -0.094 | 3.4023 | 0.5814 | 0 | 0 | 0.5814 | 51.47 | 0.001979 | 2024-01-18 13:43:56 | -0.0003199
8402 | 2 | 4 | CC DChg | 06:11:30 | 69:56:13 | -0.094 | 3.4024 | 0.5822 | 0 | 0 | 0.5822 | 51.54 | 0.0019816 | 2024-01-18 13:44:26 | -0.0003199
8403 | 2 | 4 | CC DChg | 06:12:00 | 69:56:43 | -0.094 | 3.4023 | 0.5829 | 0 | 0 | 0.5829 | 51.61 | 0.0019843 | 2024-01-18 13:44:56 | -0.0003199
8404 | 2 | 4 | CC DChg | 06:12:30 | 69:57:13 | -0.094 | 3.4022 | 0.5837 | 0 | 0 | 0.5837 | 51.68 | 0.001987 | 2024-01-18 13:45:26 | -0.0003199
8405 | 2 | 4 | CC DChg | 06:13:00 | 69:57:43 | -0.094 | 3.4022 | 0.5845 | 0 | 0 | 0.5845 | 51.75 | 0.0019896 | 2024-01-18 13:45:56 | -0.0003199
8406 | 2 | 4 | CC DChg | 06:13:30 | 69:58:13 | -0.094 | 3.4022 | 0.5853 | 0 | 0 | 0.5853 | 51.82 | 0.0019923 | 2024-01-18 13:46:26 | -0.0003199
8407 | 2 | 4 | CC DChg | 06:14:00 | 69:58:43 | -0.094 | 3.4021 | 0.5861 | 0 | 0 | 0.5861 | 51.89 | 0.001995 | 2024-01-18 13:46:56 | -0.0003199
8408 | 2 | 4 | CC DChg | 06:14:30 | 69:59:13 | -0.094 | 3.4021 | 0.5869 | 0 | 0 | 0.5869 | 51.96 | 0.0019976 | 2024-01-18 13:47:26 | -0.0003199
8409 | 2 | 4 | CC DChg | 06:15:00 | 69:59:43 | -0.094 | 3.402 | 0.5877 | 0 | 0 | 0.5877 | 52.03 | 0.0020003 | 2024-01-18 13:47:56 | -0.0003199
8410 | 2 | 4 | CC DChg | 06:15:30 | 70:00:13 | -0.094 | 3.402 | 0.5884 | 0 | 0 | 0.5884 | 52.09 | 0.002003 | 2024-01-18 13:48:26 | -0.0003199
8411 | 2 | 4 | CC DChg | 06:16:00 | 70:00:43 | -0.094 | 3.4021 | 0.5892 | 0 | 0 | 0.5892 | 52.16 | 0.0020056 | 2024-01-18 13:48:56 | -0.0003199
8412 | 2 | 4 | CC DChg | 06:16:30 | 70:01:13 | -0.094 | 3.4021 | 0.59 | 0 | 0 | 0.59 | 52.23 | 0.0020083 | 2024-01-18 13:49:26 | -0.0003199
8413 | 2 | 4 | CC DChg | 06:17:00 | 70:01:43 | -0.094 | 3.4022 | 0.5908 | 0 | 0 | 0.5908 | 52.3 | 0.0020109 | 2024-01-18 13:49:56 | -0.0003199
8414 | 2 | 4 | CC DChg | 06:17:30 | 70:02:13 | -0.094 | 3.4022 | 0.5916 | 0 | 0 | 0.5916 | 52.37 | 0.0020136 | 2024-01-18 13:50:26 | -0.0003199
8415 | 2 | 4 | CC DChg | 06:18:00 | 70:02:43 | -0.094 | 3.4023 | 0.5924 | 0 | 0 | 0.5924 | 52.44 | 0.0020163 | 2024-01-18 13:50:56 | -0.0003199
8416 | 2 | 4 | CC DChg | 06:18:30 | 70:03:13 | -0.094 | 3.4023 | 0.5931 | 0 | 0 | 0.5931 | 52.51 | 0.0020189 | 2024-01-18 13:51:26 | -0.0003199
8417 | 2 | 4 | CC DChg | 06:19:00 | 70:03:43 | -0.094 | 3.4023 | 0.5939 | 0 | 0 | 0.5939 | 52.58 | 0.0020216 | 2024-01-18 13:51:56 | -0.0003199
8418 | 2 | 4 | CC DChg | 06:19:30 | 70:04:13 | -0.094 | 3.4022 | 0.5947 | 0 | 0 | 0.5947 | 52.65 | 0.0020243 | 2024-01-18 13:52:26 | -0.0003199
8419 | 2 | 4 | CC DChg | 06:20:00 | 70:04:43 | -0.094 | 3.4022 | 0.5955 | 0 | 0 | 0.5955 | 52.72 | 0.0020269 | 2024-01-18 13:52:56 | -0.0003199
8420 | 2 | 4 | CC DChg | 06:20:30 | 70:05:13 | -0.094 | 3.4021 | 0.5963 | 0 | 0 | 0.5963 | 52.79 | 0.0020296 | 2024-01-18 13:53:26 | -0.0003199
8421 | 2 | 4 | CC DChg | 06:21:00 | 70:05:43 | -0.094 | 3.4021 | 0.5971 | 0 | 0 | 0.5971 | 52.86 | 0.0020323 | 2024-01-18 13:53:56 | -0.0003199
8422 | 2 | 4 | CC DChg | 06:21:30 | 70:06:13 | -0.094 | 3.4021 | 0.5978 | 0 | 0 | 0.5978 | 52.93 | 0.0020349 | 2024-01-18 13:54:26 | -0.0003199
8423 | 2 | 4 | CC DChg | 06:22:00 | 70:06:43 | -0.094 | 3.402 | 0.5986 | 0 | 0 | 0.5986 | 53 | 0.0020376 | 2024-01-18 13:54:56 | -0.0003199
8424 | 2 | 4 | CC DChg | 06:22:30 | 70:07:13 | -0.094 | 3.402 | 0.5994 | 0 | 0 | 0.5994 | 53.07 | 0.0020403 | 2024-01-18 13:55:26 | -0.0003199
8425 | 2 | 4 | CC DChg | 06:23:00 | 70:07:43 | -0.094 | 3.402 | 0.6002 | 0 | 0 | 0.6002 | 53.14 | 0.0020429 | 2024-01-18 13:55:56 | -0.0003199
8426 | 2 | 4 | CC DChg | 06:23:30 | 70:08:13 | -0.094 | 3.4021 | 0.601 | 0 | 0 | 0.601 | 53.2 | 0.0020456 | 2024-01-18 13:56:26 | -0.0003199
8427 | 2 | 4 | CC DChg | 06:24:00 | 70:08:43 | -0.094 | 3.4021 | 0.6018 | 0 | 0 | 0.6018 | 53.27 | 0.0020483 | 2024-01-18 13:56:56 | -0.0003199
8428 | 2 | 4 | CC DChg | 06:24:30 | 70:09:13 | -0.094 | 3.4022 | 0.6025 | 0 | 0 | 0.6025 | 53.34 | 0.0020509 | 2024-01-18 13:57:26 | -0.0003199
8429 | 2 | 4 | CC DChg | 06:25:00 | 70:09:43 | -0.094 | 3.4022 | 0.6033 | 0 | 0 | 0.6033 | 53.41 | 0.0020536 | 2024-01-18 13:57:56 | -0.0003199
8430 | 2 | 4 | CC DChg | 06:25:30 | 70:10:13 | -0.094 | 3.4022 | 0.6041 | 0 | 0 | 0.6041 | 53.48 | 0.0020563 | 2024-01-18 13:58:26 | -0.0003199
8431 | 2 | 4 | CC DChg | 06:26:00 | 70:10:43 | -0.094 | 3.4022 | 0.6049 | 0 | 0 | 0.6049 | 53.55 | 0.0020589 | 2024-01-18 13:58:56 | -0.0003199
8432 | 2 | 4 | CC DChg | 06:26:30 | 70:11:13 | -0.094 | 3.4022 | 0.6057 | 0 | 0 | 0.6057 | 53.62 | 0.0020616 | 2024-01-18 13:59:26 | -0.0003199
8433 | 2 | 4 | CC DChg | 06:27:00 | 70:11:43 | -0.094 | 3.4021 | 0.6065 | 0 | 0 | 0.6065 | 53.69 | 0.0020643 | 2024-01-18 13:59:56 | -0.0003199
8434 | 2 | 4 | CC DChg | 06:27:30 | 70:12:13 | -0.094 | 3.4021 | 0.6072 | 0 | 0 | 0.6072 | 53.76 | 0.0020669 | 2024-01-18 14:00:26 | -0.0003199
8435 | 2 | 4 | CC DChg | 06:28:00 | 70:12:43 | -0.094 | 3.402 | 0.608 | 0 | 0 | 0.608 | 53.83 | 0.0020696 | 2024-01-18 14:00:56 | -0.0003199
8436 | 2 | 4 | CC DChg | 06:28:30 | 70:13:13 | -0.094 | 3.4019 | 0.6088 | 0 | 0 | 0.6088 | 53.9 | 0.0020723 | 2024-01-18 14:01:26 | -0.0003198
8437 | 2 | 4 | CC DChg | 06:29:00 | 70:13:43 | -0.094 | 3.4019 | 0.6096 | 0 | 0 | 0.6096 | 53.97 | 0.0020749 | 2024-01-18 14:01:56 | -0.0003199
8438 | 2 | 4 | CC DChg | 06:29:30 | 70:14:13 | -0.094 | 3.4019 | 0.6104 | 0 | 0 | 0.6104 | 54.04 | 0.0020776 | 2024-01-18 14:02:26 | -0.0003198
8439 | 2 | 4 | CC DChg | 06:30:00 | 70:14:43 | -0.094 | 3.4019 | 0.6112 | 0 | 0 | 0.6112 | 54.11 | 0.0020803 | 2024-01-18 14:02:56 | -0.0003198
8440 | 2 | 4 | CC DChg | 06:30:30 | 70:15:13 | -0.094 | 3.402 | 0.6119 | 0 | 0 | 0.6119 | 54.18 | 0.0020829 | 2024-01-18 14:03:26 | -0.0003199
8441 | 2 | 4 | CC DChg | 06:31:00 | 70:15:43 | -0.094 | 3.402 | 0.6127 | 0 | 0 | 0.6127 | 54.25 | 0.0020856 | 2024-01-18 14:03:56 | -0.0003199
8442 | 2 | 4 | CC DChg | 06:31:30 | 70:16:13 | -0.094 | 3.4021 | 0.6135 | 0 | 0 | 0.6135 | 54.31 | 0.0020883 | 2024-01-18 14:04:26 | -0.0003199
8443 | 2 | 4 | CC DChg | 06:32:00 | 70:16:43 | -0.094 | 3.4021 | 0.6143 | 0 | 0 | 0.6143 | 54.38 | 0.0020909 | 2024-01-18 14:04:56 | -0.0003199
8444 | 2 | 4 | CC DChg | 06:32:30 | 70:17:13 | -0.094 | 3.4021 | 0.6151 | 0 | 0 | 0.6151 | 54.45 | 0.0020936 | 2024-01-18 14:05:26 | -0.0003199
8445 | 2 | 4 | CC DChg | 06:33:00 | 70:17:43 | -0.094 | 3.4021 | 0.6159 | 0 | 0 | 0.6159 | 54.52 | 0.0020962 | 2024-01-18 14:05:56 | -0.0003199
8446 | 2 | 4 | CC DChg | 06:33:30 | 70:18:13 | -0.094 | 3.4021 | 0.6166 | 0 | 0 | 0.6166 | 54.59 | 0.0020989 | 2024-01-18 14:06:26 | -0.0003199
8447 | 2 | 4 | CC DChg | 06:34:00 | 70:18:43 | -0.094 | 3.402 | 0.6174 | 0 | 0 | 0.6174 | 54.66 | 0.0021016 | 2024-01-18 14:06:56 | -0.0003199
8448 | 2 | 4 | CC DChg | 06:34:30 | 70:19:13 | -0.094 | 3.402 | 0.6182 | 0 | 0 | 0.6182 | 54.73 | 0.0021042 | 2024-01-18 14:07:26 | -0.0003199
8449 | 2 | 4 | CC DChg | 06:35:00 | 70:19:43 | -0.094 | 3.4019 | 0.619 | 0 | 0 | 0.619 | 54.8 | 0.0021069 | 2024-01-18 14:07:56 | -0.0003198
8450 | 2 | 4 | CC DChg | 06:35:30 | 70:20:13 | -0.094 | 3.4018 | 0.6198 | 0 | 0 | 0.6198 | 54.87 | 0.0021096 | 2024-01-18 14:08:26 | -0.0003198
8451 | 2 | 4 | CC DChg | 06:36:00 | 70:20:43 | -0.094 | 3.4018 | 0.6206 | 0 | 0 | 0.6206 | 54.94 | 0.0021122 | 2024-01-18 14:08:56 | -0.0003198
8452 | 2 | 4 | CC DChg | 06:36:30 | 70:21:13 | -0.094 | 3.4018 | 0.6213 | 0 | 0 | 0.6213 | 55.01 | 0.0021149 | 2024-01-18 14:09:26 | -0.0003198
8453 | 2 | 4 | CC DChg | 06:37:00 | 70:21:43 | -0.094 | 3.4019 | 0.6221 | 0 | 0 | 0.6221 | 55.08 | 0.0021176 | 2024-01-18 14:09:56 | -0.0003198
8454 | 2 | 4 | CC DChg | 06:37:30 | 70:22:13 | -0.094 | 3.4018 | 0.6229 | 0 | 0 | 0.6229 | 55.15 | 0.0021202 | 2024-01-18 14:10:26 | -0.0003198
8455 | 2 | 4 | CC DChg | 06:38:00 | 70:22:43 | -0.094 | 3.4019 | 0.6237 | 0 | 0 | 0.6237 | 55.22 | 0.0021229 | 2024-01-18 14:10:56 | -0.0003198
8456 | 2 | 4 | CC DChg | 06:38:30 | 70:23:13 | -0.094 | 3.402 | 0.6245 | 0 | 0 | 0.6245 | 55.29 | 0.0021256 | 2024-01-18 14:11:26 | -0.0003199
8457 | 2 | 4 | CC DChg | 06:39:00 | 70:23:43 | -0.094 | 3.402 | 0.6253 | 0 | 0 | 0.6253 | 55.36 | 0.0021282 | 2024-01-18 14:11:56 | -0.0003199
8458 | 2 | 4 | CC DChg | 06:39:30 | 70:24:13 | -0.094 | 3.402 | 0.626 | 0 | 0 | 0.626 | 55.42 | 0.0021309 | 2024-01-18 14:12:26 | -0.0003199
8459 | 2 | 4 | CC DChg | 06:40:00 | 70:24:43 | -0.094 | 3.402 | 0.6268 | 0 | 0 | 0.6268 | 55.49 | 0.0021336 | 2024-01-18 14:12:56 | -0.0003199
8460 | 2 | 4 | CC DChg | 06:40:30 | 70:25:13 | -0.094 | 3.402 | 0.6276 | 0 | 0 | 0.6276 | 55.56 | 0.0021362 | 2024-01-18 14:13:26 | -0.0003199
8461 | 2 | 4 | CC DChg | 06:41:00 | 70:25:43 | -0.094 | 3.4019 | 0.6284 | 0 | 0 | 0.6284 | 55.63 | 0.0021389 | 2024-01-18 14:13:56 | -0.0003198
8462 | 2 | 4 | CC DChg | 06:41:30 | 70:26:13 | -0.094 | 3.4019 | 0.6292 | 0 | 0 | 0.6292 | 55.7 | 0.0021416 | 2024-01-18 14:14:26 | -0.0003198
8463 | 2 | 4 | CC DChg | 06:42:00 | 70:26:43 | -0.094 | 3.4018 | 0.63 | 0 | 0 | 0.63 | 55.77 | 0.0021442 | 2024-01-18 14:14:56 | -0.0003198
8464 | 2 | 4 | CC DChg | 06:42:30 | 70:27:13 | -0.094 | 3.4018 | 0.6307 | 0 | 0 | 0.6307 | 55.84 | 0.0021469 | 2024-01-18 14:15:26 | -0.0003198
8465 | 2 | 4 | CC DChg | 06:43:00 | 70:27:43 | -0.094 | 3.4017 | 0.6315 | 0 | 0 | 0.6315 | 55.91 | 0.0021496 | 2024-01-18 14:15:56 | -0.0003198
8466 | 2 | 4 | CC DChg | 06:43:30 | 70:28:13 | -0.094 | 3.4017 | 0.6323 | 0 | 0 | 0.6323 | 55.98 | 0.0021522 | 2024-01-18 14:16:26 | -0.0003198
8467 | 2 | 4 | CC DChg | 06:44:00 | 70:28:43 | -0.094 | 3.4018 | 0.6331 | 0 | 0 | 0.6331 | 56.05 | 0.0021549 | 2024-01-18 14:16:56 | -0.0003198
8468 | 2 | 4 | CC DChg | 06:44:30 | 70:29:13 | -0.094 | 3.4018 | 0.6339 | 0 | 0 | 0.6339 | 56.12 | 0.0021576 | 2024-01-18 14:17:26 | -0.0003198
8469 | 2 | 4 | CC DChg | 06:45:00 | 70:29:43 | -0.094 | 3.4019 | 0.6347 | 0 | 0 | 0.6347 | 56.19 | 0.0021602 | 2024-01-18 14:17:56 | -0.0003198
8470 | 2 | 4 | CC DChg | 06:45:30 | 70:30:13 | -0.094 | 3.4019 | 0.6354 | 0 | 0 | 0.6354 | 56.26 | 0.0021629 | 2024-01-18 14:18:26 | -0.0003198
8471 | 2 | 4 | CC DChg | 06:46:00 | 70:30:43 | -0.094 | 3.402 | 0.6362 | 0 | 0 | 0.6362 | 56.33 | 0.0021655 | 2024-01-18 14:18:56 | -0.0003199
8472 | 2 | 4 | CC DChg | 06:46:30 | 70:31:13 | -0.094 | 3.402 | 0.637 | 0 | 0 | 0.637 | 56.4 | 0.0021682 | 2024-01-18 14:19:26 | -0.0003199
8473 | 2 | 4 | CC DChg | 06:47:00 | 70:31:43 | -0.094 | 3.4019 | 0.6378 | 0 | 0 | 0.6378 | 56.46 | 0.0021709 | 2024-01-18 14:19:56 | -0.0003198
8474 | 2 | 4 | CC DChg | 06:47:30 | 70:32:13 | -0.094 | 3.4019 | 0.6386 | 0 | 0 | 0.6386 | 56.53 | 0.0021735 | 2024-01-18 14:20:26 | -0.0003198
8475 | 2 | 4 | CC DChg | 06:48:00 | 70:32:43 | -0.094 | 3.4019 | 0.6394 | 0 | 0 | 0.6394 | 56.6 | 0.0021762 | 2024-01-18 14:20:56 | -0.0003198
8476 | 2 | 4 | CC DChg | 06:48:30 | 70:33:13 | -0.094 | 3.4018 | 0.6401 | 0 | 0 | 0.6401 | 56.67 | 0.0021789 | 2024-01-18 14:21:26 | -0.0003198
8477 | 2 | 4 | CC DChg | 06:49:00 | 70:33:43 | -0.094 | 3.4017 | 0.6409 | 0 | 0 | 0.6409 | 56.74 | 0.0021815 | 2024-01-18 14:21:56 | -0.0003198
8478 | 2 | 4 | CC DChg | 06:49:30 | 70:34:13 | -0.094 | 3.4017 | 0.6417 | 0 | 0 | 0.6417 | 56.81 | 0.0021842 | 2024-01-18 14:22:26 | -0.0003198
8479 | 2 | 4 | CC DChg | 06:50:00 | 70:34:43 | -0.094 | 3.4016 | 0.6425 | 0 | 0 | 0.6425 | 56.88 | 0.0021869 | 2024-01-18 14:22:56 | -0.0003198
8480 | 2 | 4 | CC DChg | 06:50:30 | 70:35:13 | -0.094 | 3.4016 | 0.6433 | 0 | 0 | 0.6433 | 56.95 | 0.0021895 | 2024-01-18 14:23:26 | -0.0003198
8481 | 2 | 4 | CC DChg | 06:51:00 | 70:35:43 | -0.094 | 3.4017 | 0.6441 | 0 | 0 | 0.6441 | 57.02 | 0.0021922 | 2024-01-18 14:23:56 | -0.0003198
8482 | 2 | 4 | CC DChg | 06:51:30 | 70:36:13 | -0.094 | 3.4017 | 0.6448 | 0 | 0 | 0.6448 | 57.09 | 0.0021949 | 2024-01-18 14:24:26 | -0.0003198
8483 | 2 | 4 | CC DChg | 06:52:00 | 70:36:43 | -0.094 | 3.4018 | 0.6456 | 0 | 0 | 0.6456 | 57.16 | 0.0021975 | 2024-01-18 14:24:56 | -0.0003198
8484 | 2 | 4 | CC DChg | 06:52:30 | 70:37:13 | -0.094 | 3.4018 | 0.6464 | 0 | 0 | 0.6464 | 57.23 | 0.0022002 | 2024-01-18 14:25:26 | -0.0003198
8485 | 2 | 4 | CC DChg | 06:53:00 | 70:37:43 | -0.094 | 3.4019 | 0.6472 | 0 | 0 | 0.6472 | 57.3 | 0.0022029 | 2024-01-18 14:25:56 | -0.0003198
8486 | 2 | 4 | CC DChg | 06:53:30 | 70:38:13 | -0.094 | 3.4019 | 0.648 | 0 | 0 | 0.648 | 57.37 | 0.0022055 | 2024-01-18 14:26:26 | -0.0003198
8487 | 2 | 4 | CC DChg | 06:54:00 | 70:38:43 | -0.094 | 3.4019 | 0.6488 | 0 | 0 | 0.6488 | 57.44 | 0.0022082 | 2024-01-18 14:26:56 | -0.0003198
8488 | 2 | 4 | CC DChg | 06:54:30 | 70:39:13 | -0.094 | 3.4019 | 0.6495 | 0 | 0 | 0.6495 | 57.51 | 0.0022109 | 2024-01-18 14:27:26 | -0.0003198
8489 | 2 | 4 | CC DChg | 06:55:00 | 70:39:43 | -0.094 | 3.4018 | 0.6503 | 0 | 0 | 0.6503 | 57.57 | 0.0022135 | 2024-01-18 14:27:56 | -0.0003198
8490 | 2 | 4 | CC DChg | 06:55:30 | 70:40:13 | -0.094 | 3.4017 | 0.6511 | 0 | 0 | 0.6511 | 57.64 | 0.0022162 | 2024-01-18 14:28:26 | -0.0003198
8491 | 2 | 4 | CC DChg | 06:56:00 | 70:40:43 | -0.094 | 3.4016 | 0.6519 | 0 | 0 | 0.6519 | 57.71 | 0.0022189 | 2024-01-18 14:28:56 | -0.0003198
8492 | 2 | 4 | CC DChg | 06:56:30 | 70:41:13 | -0.094 | 3.4016 | 0.6527 | 0 | 0 | 0.6527 | 57.78 | 0.0022215 | 2024-01-18 14:29:26 | -0.0003198
8493 | 2 | 4 | CC DChg | 06:57:00 | 70:41:43 | -0.094 | 3.4015 | 0.6535 | 0 | 0 | 0.6535 | 57.85 | 0.0022242 | 2024-01-18 14:29:56 | -0.0003198
8494 | 2 | 4 | CC DChg | 06:57:30 | 70:42:13 | -0.094 | 3.4015 | 0.6542 | 0 | 0 | 0.6542 | 57.92 | 0.0022268 | 2024-01-18 14:30:26 | -0.0003198
8495 | 2 | 4 | CC DChg | 06:58:00 | 70:42:43 | -0.094 | 3.4016 | 0.655 | 0 | 0 | 0.655 | 57.99 | 0.0022295 | 2024-01-18 14:30:56 | -0.0003198
8496 | 2 | 4 | CC DChg | 06:58:30 | 70:43:13 | -0.094 | 3.4016 | 0.6558 | 0 | 0 | 0.6558 | 58.06 | 0.0022322 | 2024-01-18 14:31:26 | -0.0003198
8497 | 2 | 4 | CC DChg | 06:59:00 | 70:43:43 | -0.094 | 3.4017 | 0.6566 | 0 | 0 | 0.6566 | 58.13 | 0.0022348 | 2024-01-18 14:31:56 | -0.0003198
8498 | 2 | 4 | CC DChg | 06:59:30 | 70:44:13 | -0.094 | 3.4018 | 0.6574 | 0 | 0 | 0.6574 | 58.2 | 0.0022375 | 2024-01-18 14:32:26 | -0.0003198
8499 | 2 | 4 | CC DChg | 07:00:00 | 70:44:43 | -0.094 | 3.4017 | 0.6582 | 0 | 0 | 0.6582 | 58.27 | 0.0022402 | 2024-01-18 14:32:56 | -0.0003198
8500 | 2 | 4 | CC DChg | 07:00:30 | 70:45:13 | -0.094 | 3.4018 | 0.6589 | 0 | 0 | 0.6589 | 58.34 | 0.0022428 | 2024-01-18 14:33:26 | -0.0003198
8501 | 2 | 4 | CC DChg | 07:01:00 | 70:45:43 | -0.094 | 3.4018 | 0.6597 | 0 | 0 | 0.6597 | 58.41 | 0.0022455 | 2024-01-18 14:33:56 | -0.0003198
8502 | 2 | 4 | CC DChg | 07:01:30 | 70:46:13 | -0.094 | 3.4017 | 0.6605 | 0 | 0 | 0.6605 | 58.48 | 0.0022482 | 2024-01-18 14:34:26 | -0.0003198
8503 | 2 | 4 | CC DChg | 07:02:00 | 70:46:43 | -0.094 | 3.4017 | 0.6613 | 0 | 0 | 0.6613 | 58.55 | 0.0022508 | 2024-01-18 14:34:56 | -0.0003198
8504 | 2 | 4 | CC DChg | 07:02:30 | 70:47:13 | -0.094 | 3.4017 | 0.6621 | 0 | 0 | 0.6621 | 58.62 | 0.0022535 | 2024-01-18 14:35:26 | -0.0003198
8505 | 2 | 4 | CC DChg | 07:03:00 | 70:47:43 | -0.094 | 3.4016 | 0.6629 | 0 | 0 | 0.6629 | 58.68 | 0.0022562 | 2024-01-18 14:35:56 | -0.0003198
8506 | 2 | 4 | CC DChg | 07:03:30 | 70:48:13 | -0.094 | 3.4015 | 0.6637 | 0 | 0 | 0.6637 | 58.75 | 0.0022588 | 2024-01-18 14:36:26 | -0.0003198
8507 | 2 | 4 | CC DChg | 07:04:00 | 70:48:43 | -0.094 | 3.4014 | 0.6644 | 0 | 0 | 0.6644 | 58.82 | 0.0022615 | 2024-01-18 14:36:56 | -0.0003198
8508 | 2 | 4 | CC DChg | 07:04:30 | 70:49:13 | -0.094 | 3.4015 | 0.6652 | 0 | 0 | 0.6652 | 58.89 | 0.0022642 | 2024-01-18 14:37:26 | -0.0003198
8509 | 2 | 4 | CC DChg | 07:05:00 | 70:49:43 | -0.094 | 3.4015 | 0.666 | 0 | 0 | 0.666 | 58.96 | 0.0022668 | 2024-01-18 14:37:56 | -0.0003198
8510 | 2 | 4 | CC DChg | 07:05:30 | 70:50:13 | -0.094 | 3.4016 | 0.6668 | 0 | 0 | 0.6668 | 59.03 | 0.0022695 | 2024-01-18 14:38:26 | -0.0003198
8511 | 2 | 4 | CC DChg | 07:06:00 | 70:50:43 | -0.094 | 3.4016 | 0.6676 | 0 | 0 | 0.6676 | 59.1 | 0.0022722 | 2024-01-18 14:38:56 | -0.0003198
8512 | 2 | 4 | CC DChg | 07:06:30 | 70:51:13 | -0.094 | 3.4017 | 0.6684 | 0 | 0 | 0.6684 | 59.17 | 0.0022748 | 2024-01-18 14:39:26 | -0.0003198
8513 | 2 | 4 | CC DChg | 07:07:00 | 70:51:43 | -0.094 | 3.4017 | 0.6691 | 0 | 0 | 0.6691 | 59.24 | 0.0022775 | 2024-01-18 14:39:56 | -0.0003198
8514 | 2 | 4 | CC DChg | 07:07:30 | 70:52:13 | -0.094 | 3.4017 | 0.6699 | 0 | 0 | 0.6699 | 59.31 | 0.0022802 | 2024-01-18 14:40:26 | -0.0003198
8515 | 2 | 4 | CC DChg | 07:08:00 | 70:52:43 | -0.094 | 3.4017 | 0.6707 | 0 | 0 | 0.6707 | 59.38 | 0.0022828 | 2024-01-18 14:40:56 | -0.0003198
8516 | 2 | 4 | CC DChg | 07:08:30 | 70:53:13 | -0.094 | 3.4016 | 0.6715 | 0 | 0 | 0.6715 | 59.45 | 0.0022855 | 2024-01-18 14:41:26 | -0.0003198
8517 | 2 | 4 | CC DChg | 07:09:00 | 70:53:43 | -0.094 | 3.4016 | 0.6723 | 0 | 0 | 0.6723 | 59.52 | 0.0022881 | 2024-01-18 14:41:56 | -0.0003198
8518 | 2 | 4 | CC DChg | 07:09:30 | 70:54:13 | -0.094 | 3.4015 | 0.6731 | 0 | 0 | 0.6731 | 59.59 | 0.0022908 | 2024-01-18 14:42:26 | -0.0003198
8519 | 2 | 4 | CC DChg | 07:10:00 | 70:54:43 | -0.094 | 3.4015 | 0.6738 | 0 | 0 | 0.6738 | 59.66 | 0.0022935 | 2024-01-18 14:42:56 | -0.0003198
8520 | 2 | 4 | CC DChg | 07:10:30 | 70:55:13 | -0.094 | 3.4014 | 0.6746 | 0 | 0 | 0.6746 | 59.73 | 0.0022961 | 2024-01-18 14:43:26 | -0.0003198
8521 | 2 | 4 | CC DChg | 07:11:00 | 70:55:43 | -0.094 | 3.4013 | 0.6754 | 0 | 0 | 0.6754 | 59.79 | 0.0022988 | 2024-01-18 14:43:56 | -0.0003198
8522 | 2 | 4 | CC DChg | 07:11:30 | 70:56:13 | -0.094 | 3.4014 | 0.6762 | 0 | 0 | 0.6762 | 59.86 | 0.0023015 | 2024-01-18 14:44:26 | -0.0003198
8523 | 2 | 4 | CC DChg | 07:12:00 | 70:56:43 | -0.094 | 3.4014 | 0.677 | 0 | 0 | 0.677 | 59.93 | 0.0023041 | 2024-01-18 14:44:56 | -0.0003198
8524 | 2 | 4 | CC DChg | 07:12:30 | 70:57:13 | -0.094 | 3.4014 | 0.6778 | 0 | 0 | 0.6778 | 60 | 0.0023068 | 2024-01-18 14:45:26 | -0.0003198
8525 | 2 | 4 | CC DChg | 07:13:00 | 70:57:43 | -0.094 | 3.4015 | 0.6785 | 0 | 0 | 0.6785 | 60.07 | 0.0023095 | 2024-01-18 14:45:56 | -0.0003198
8526 | 2 | 4 | CC DChg | 07:13:30 | 70:58:13 | -0.094 | 3.4015 | 0.6793 | 0 | 0 | 0.6793 | 60.14 | 0.0023121 | 2024-01-18 14:46:26 | -0.0003198
8527 | 2 | 4 | CC DChg | 07:14:00 | 70:58:43 | -0.094 | 3.4016 | 0.6801 | 0 | 0 | 0.6801 | 60.21 | 0.0023148 | 2024-01-18 14:46:56 | -0.0003198
8528 | 2 | 4 | CC DChg | 07:14:30 | 70:59:13 | -0.094 | 3.4016 | 0.6809 | 0 | 0 | 0.6809 | 60.28 | 0.0023175 | 2024-01-18 14:47:26 | -0.0003198
8529 | 2 | 4 | CC DChg | 07:15:00 | 70:59:43 | -0.094 | 3.4016 | 0.6817 | 0 | 0 | 0.6817 | 60.35 | 0.0023201 | 2024-01-18 14:47:56 | -0.0003198
8530 | 2 | 4 | CC DChg | 07:15:30 | 71:00:13 | -0.094 | 3.4016 | 0.6825 | 0 | 0 | 0.6825 | 60.42 | 0.0023228 | 2024-01-18 14:48:26 | -0.0003198
8531 | 2 | 4 | CC DChg | 07:16:00 | 71:00:43 | -0.094 | 3.4015 | 0.6832 | 0 | 0 | 0.6832 | 60.49 | 0.0023255 | 2024-01-18 14:48:56 | -0.0003198
8532 | 2 | 4 | CC DChg | 07:16:30 | 71:01:13 | -0.094 | 3.4015 | 0.684 | 0 | 0 | 0.684 | 60.56 | 0.0023281 | 2024-01-18 14:49:26 | -0.0003198
8533 | 2 | 4 | CC DChg | 07:17:00 | 71:01:43 | -0.094 | 3.4014 | 0.6848 | 0 | 0 | 0.6848 | 60.63 | 0.0023308 | 2024-01-18 14:49:56 | -0.0003198
8534 | 2 | 4 | CC DChg | 07:17:30 | 71:02:13 | -0.094 | 3.4013 | 0.6856 | 0 | 0 | 0.6856 | 60.7 | 0.0023335 | 2024-01-18 14:50:26 | -0.0003198
8535 | 2 | 4 | CC DChg | 07:18:00 | 71:02:43 | -0.094 | 3.4013 | 0.6864 | 0 | 0 | 0.6864 | 60.77 | 0.0023361 | 2024-01-18 14:50:56 | -0.0003198
8536 | 2 | 4 | CC DChg | 07:18:30 | 71:03:13 | -0.094 | 3.4013 | 0.6872 | 0 | 0 | 0.6872 | 60.83 | 0.0023388 | 2024-01-18 14:51:26 | -0.0003198
8537 | 2 | 4 | CC DChg | 07:19:00 | 71:03:43 | -0.094 | 3.4013 | 0.6879 | 0 | 0 | 0.6879 | 60.9 | 0.0023415 | 2024-01-18 14:51:56 | -0.0003198
8538 | 2 | 4 | CC DChg | 07:19:30 | 71:04:13 | -0.094 | 3.4013 | 0.6887 | 0 | 0 | 0.6887 | 60.97 | 0.0023441 | 2024-01-18 14:52:26 | -0.0003198
8539 | 2 | 4 | CC DChg | 07:20:00 | 71:04:43 | -0.094 | 3.4014 | 0.6895 | 0 | 0 | 0.6895 | 61.04 | 0.0023468 | 2024-01-18 14:52:56 | -0.0003198
8540 | 2 | 4 | CC DChg | 07:20:30 | 71:05:13 | -0.094 | 3.4015 | 0.6903 | 0 | 0 | 0.6903 | 61.11 | 0.0023494 | 2024-01-18 14:53:26 | -0.0003198
8541 | 2 | 4 | CC DChg | 07:21:00 | 71:05:43 | -0.094 | 3.4015 | 0.6911 | 0 | 0 | 0.6911 | 61.18 | 0.0023521 | 2024-01-18 14:53:56 | -0.0003198
8542 | 2 | 4 | CC DChg | 07:21:30 | 71:06:13 | -0.094 | 3.4015 | 0.6919 | 0 | 0 | 0.6919 | 61.25 | 0.0023548 | 2024-01-18 14:54:26 | -0.0003198
8543 | 2 | 4 | CC DChg | 07:22:00 | 71:06:43 | -0.094 | 3.4015 | 0.6926 | 0 | 0 | 0.6926 | 61.32 | 0.0023574 | 2024-01-18 14:54:56 | -0.0003198
8544 | 2 | 4 | CC DChg | 07:22:30 | 71:07:13 | -0.094 | 3.4015 | 0.6934 | 0 | 0 | 0.6934 | 61.39 | 0.0023601 | 2024-01-18 14:55:26 | -0.0003198
8545 | 2 | 4 | CC DChg | 07:23:00 | 71:07:43 | -0.094 | 3.4015 | 0.6942 | 0 | 0 | 0.6942 | 61.46 | 0.0023628 | 2024-01-18 14:55:56 | -0.0003198
8546 | 2 | 4 | CC DChg | 07:23:30 | 71:08:13 | -0.094 | 3.4014 | 0.695 | 0 | 0 | 0.695 | 61.53 | 0.0023654 | 2024-01-18 14:56:26 | -0.0003198
8547 | 2 | 4 | CC DChg | 07:24:00 | 71:08:43 | -0.094 | 3.4014 | 0.6958 | 0 | 0 | 0.6958 | 61.6 | 0.0023681 | 2024-01-18 14:56:56 | -0.0003198
8548 | 2 | 4 | CC DChg | 07:24:30 | 71:09:13 | -0.094 | 3.4013 | 0.6966 | 0 | 0 | 0.6966 | 61.67 | 0.0023708 | 2024-01-18 14:57:26 | -0.0003198
8549 | 2 | 4 | CC DChg | 07:25:00 | 71:09:43 | -0.094 | 3.4012 | 0.6973 | 0 | 0 | 0.6973 | 61.74 | 0.0023734 | 2024-01-18 14:57:56 | -0.0003198
8550 | 2 | 4 | CC DChg | 07:25:30 | 71:10:13 | -0.094 | 3.4012 | 0.6981 | 0 | 0 | 0.6981 | 61.81 | 0.0023761 | 2024-01-18 14:58:26 | -0.0003198
8551 | 2 | 4 | CC DChg | 07:26:00 | 71:10:43 | -0.094 | 3.4012 | 0.6989 | 0 | 0 | 0.6989 | 61.88 | 0.0023788 | 2024-01-18 14:58:56 | -0.0003198
8552 | 2 | 4 | CC DChg | 07:26:30 | 71:11:13 | -0.094 | 3.4013 | 0.6997 | 0 | 0 | 0.6997 | 61.94 | 0.0023814 | 2024-01-18 14:59:26 | -0.0003198
8553 | 2 | 4 | CC DChg | 07:27:00 | 71:11:43 | -0.094 | 3.4013 | 0.7005 | 0 | 0 | 0.7005 | 62.01 | 0.0023841 | 2024-01-18 14:59:56 | -0.0003198
8554 | 2 | 4 | CC DChg | 07:27:30 | 71:12:13 | -0.094 | 3.4013 | 0.7013 | 0 | 0 | 0.7013 | 62.08 | 0.0023868 | 2024-01-18 15:00:26 | -0.0003198
8555 | 2 | 4 | CC DChg | 07:28:00 | 71:12:43 | -0.094 | 3.4014 | 0.702 | 0 | 0 | 0.702 | 62.15 | 0.0023894 | 2024-01-18 15:00:56 | -0.0003198
8556 | 2 | 4 | CC DChg | 07:28:30 | 71:13:13 | -0.094 | 3.4015 | 0.7028 | 0 | 0 | 0.7028 | 62.22 | 0.0023921 | 2024-01-18 15:01:26 | -0.0003198
8557 | 2 | 4 | CC DChg | 07:29:00 | 71:13:43 | -0.094 | 3.4014 | 0.7036 | 0 | 0 | 0.7036 | 62.29 | 0.0023947 | 2024-01-18 15:01:56 | -0.0003198
8558 | 2 | 4 | CC DChg | 07:29:30 | 71:14:13 | -0.094 | 3.4014 | 0.7044 | 0 | 0 | 0.7044 | 62.36 | 0.0023974 | 2024-01-18 15:02:26 | -0.0003198
8559 | 2 | 4 | CC DChg | 07:30:00 | 71:14:43 | -0.094 | 3.4014 | 0.7052 | 0 | 0 | 0.7052 | 62.43 | 0.0024001 | 2024-01-18 15:02:56 | -0.0003198
8560 | 2 | 4 | CC DChg | 07:30:30 | 71:15:13 | -0.094 | 3.4013 | 0.706 | 0 | 0 | 0.706 | 62.5 | 0.0024027 | 2024-01-18 15:03:26 | -0.0003198
8561 | 2 | 4 | CC DChg | 07:31:00 | 71:15:43 | -0.094 | 3.4013 | 0.7067 | 0 | 0 | 0.7067 | 62.57 | 0.0024054 | 2024-01-18 15:03:56 | -0.0003198
8562 | 2 | 4 | CC DChg | 07:31:30 | 71:16:13 | -0.094 | 3.4012 | 0.7075 | 0 | 0 | 0.7075 | 62.64 | 0.0024081 | 2024-01-18 15:04:26 | -0.0003198
8563 | 2 | 4 | CC DChg | 07:32:00 | 71:16:43 | -0.094 | 3.4012 | 0.7083 | 0 | 0 | 0.7083 | 62.71 | 0.0024107 | 2024-01-18 15:04:56 | -0.0003198
8564 | 2 | 4 | CC DChg | 07:32:30 | 71:17:13 | -0.094 | 3.4011 | 0.7091 | 0 | 0 | 0.7091 | 62.78 | 0.0024134 | 2024-01-18 15:05:26 | -0.0003198
8565 | 2 | 4 | CC DChg | 07:33:00 | 71:17:43 | -0.094 | 3.4011 | 0.7099 | 0 | 0 | 0.7099 | 62.85 | 0.0024161 | 2024-01-18 15:05:56 | -0.0003198
8566 | 2 | 4 | CC DChg | 07:33:30 | 71:18:13 | -0.094 | 3.4011 | 0.7107 | 0 | 0 | 0.7107 | 62.92 | 0.0024187 | 2024-01-18 15:06:26 | -0.0003198
8567 | 2 | 4 | CC DChg | 07:34:00 | 71:18:43 | -0.094 | 3.4011 | 0.7114 | 0 | 0 | 0.7114 | 62.99 | 0.0024214 | 2024-01-18 15:06:56 | -0.0003198
8568 | 2 | 4 | CC DChg | 07:34:30 | 71:19:13 | -0.094 | 3.4012 | 0.7122 | 0 | 0 | 0.7122 | 63.05 | 0.0024241 | 2024-01-18 15:07:26 | -0.0003198
8569 | 2 | 4 | CC DChg | 07:35:00 | 71:19:43 | -0.094 | 3.4012 | 0.713 | 0 | 0 | 0.713 | 63.12 | 0.0024267 | 2024-01-18 15:07:56 | -0.0003198
8570 | 2 | 4 | CC DChg | 07:35:30 | 71:20:13 | -0.094 | 3.4013 | 0.7138 | 0 | 0 | 0.7138 | 63.19 | 0.0024294 | 2024-01-18 15:08:26 | -0.0003198
8571 | 2 | 4 | CC DChg | 07:36:00 | 71:20:43 | -0.094 | 3.4013 | 0.7146 | 0 | 0 | 0.7146 | 63.26 | 0.0024321 | 2024-01-18 15:08:56 | -0.0003198
8572 | 2 | 4 | CC DChg | 07:36:30 | 71:21:13 | -0.094 | 3.4013 | 0.7154 | 0 | 0 | 0.7154 | 63.33 | 0.0024347 | 2024-01-18 15:09:26 | -0.0003198
8573 | 2 | 4 | CC DChg | 07:37:00 | 71:21:43 | -0.094 | 3.4013 | 0.7161 | 0 | 0 | 0.7161 | 63.4 | 0.0024374 | 2024-01-18 15:09:56 | -0.0003198
8574 | 2 | 4 | CC DChg | 07:37:30 | 71:22:13 | -0.094 | 3.4013 | 0.7169 | 0 | 0 | 0.7169 | 63.47 | 0.0024401 | 2024-01-18 15:10:26 | -0.0003198
8575 | 2 | 4 | CC DChg | 07:38:00 | 71:22:43 | -0.094 | 3.4012 | 0.7177 | 0 | 0 | 0.7177 | 63.54 | 0.0024427 | 2024-01-18 15:10:56 | -0.0003198
8576 | 2 | 4 | CC DChg | 07:38:30 | 71:23:13 | -0.094 | 3.4011 | 0.7185 | 0 | 0 | 0.7185 | 63.61 | 0.0024454 | 2024-01-18 15:11:26 | -0.0003198
8577 | 2 | 4 | CC DChg | 07:39:00 | 71:23:43 | -0.094 | 3.401 | 0.7193 | 0 | 0 | 0.7193 | 63.68 | 0.002448 | 2024-01-18 15:11:56 | -0.0003198
8578 | 2 | 4 | CC DChg | 07:39:30 | 71:24:13 | -0.094 | 3.4009 | 0.7201 | 0 | 0 | 0.7201 | 63.75 | 0.0024507 | 2024-01-18 15:12:26 | -0.0003198
8579 | 2 | 4 | CC DChg | 07:40:00 | 71:24:43 | -0.094 | 3.4009 | 0.7208 | 0 | 0 | 0.7208 | 63.82 | 0.0024534 | 2024-01-18 15:12:56 | -0.0003198
8580 | 2 | 4 | CC DChg | 07:40:30 | 71:25:13 | -0.094 | 3.4009 | 0.7216 | 0 | 0 | 0.7216 | 63.89 | 0.002456 | 2024-01-18 15:13:26 | -0.0003198
8581 | 2 | 4 | CC DChg | 07:41:00 | 71:25:43 | -0.094 | 3.401 | 0.7224 | 0 | 0 | 0.7224 | 63.96 | 0.0024587 | 2024-01-18 15:13:56 | -0.0003198
8582 | 2 | 4 | CC DChg | 07:41:30 | 71:26:13 | -0.094 | 3.4011 | 0.7232 | 0 | 0 | 0.7232 | 64.03 | 0.0024614 | 2024-01-18 15:14:26 | -0.0003198
8583 | 2 | 4 | CC DChg | 07:42:00 | 71:26:43 | -0.094 | 3.4011 | 0.724 | 0 | 0 | 0.724 | 64.1 | 0.002464 | 2024-01-18 15:14:56 | -0.0003198
8584 | 2 | 4 | CC DChg | 07:42:30 | 71:27:13 | -0.094 | 3.4012 | 0.7248 | 0 | 0 | 0.7248 | 64.16 | 0.0024667 | 2024-01-18 15:15:26 | -0.0003198
8585 | 2 | 4 | CC DChg | 07:43:00 | 71:27:43 | -0.094 | 3.4012 | 0.7255 | 0 | 0 | 0.7255 | 64.23 | 0.0024694 | 2024-01-18 15:15:56 | -0.0003198
8586 | 2 | 4 | CC DChg | 07:43:30 | 71:28:13 | -0.094 | 3.4012 | 0.7263 | 0 | 0 | 0.7263 | 64.3 | 0.002472 | 2024-01-18 15:16:26 | -0.0003198
8587 | 2 | 4 | CC DChg | 07:44:00 | 71:28:43 | -0.094 | 3.4012 | 0.7271 | 0 | 0 | 0.7271 | 64.37 | 0.0024747 | 2024-01-18 15:16:56 | -0.0003198
8588 | 2 | 4 | CC DChg | 07:44:30 | 71:29:13 | -0.094 | 3.4011 | 0.7279 | 0 | 0 | 0.7279 | 64.44 | 0.0024774 | 2024-01-18 15:17:26 | -0.0003198
8589 | 2 | 4 | CC DChg | 07:45:00 | 71:29:43 | -0.094 | 3.4011 | 0.7287 | 0 | 0 | 0.7287 | 64.51 | 0.00248 | 2024-01-18 15:17:56 | -0.0003198
8590 | 2 | 4 | CC DChg | 07:45:30 | 71:30:13 | -0.094 | 3.401 | 0.7295 | 0 | 0 | 0.7295 | 64.58 | 0.0024827 | 2024-01-18 15:18:26 | -0.0003198
8591 | 2 | 4 | CC DChg | 07:46:00 | 71:30:43 | -0.094 | 3.401 | 0.7302 | 0 | 0 | 0.7302 | 64.65 | 0.0024854 | 2024-01-18 15:18:56 | -0.0003198
8592 | 2 | 4 | CC DChg | 07:46:30 | 71:31:13 | -0.094 | 3.4009 | 0.731 | 0 | 0 | 0.731 | 64.72 | 0.002488 | 2024-01-18 15:19:26 | -0.0003198
8593 | 2 | 4 | CC DChg | 07:47:00 | 71:31:43 | -0.094 | 3.4009 | 0.7318 | 0 | 0 | 0.7318 | 64.79 | 0.0024907 | 2024-01-18 15:19:56 | -0.0003198
8594 | 2 | 4 | CC DChg | 07:47:30 | 71:32:13 | -0.094 | 3.4008 | 0.7326 | 0 | 0 | 0.7326 | 64.86 | 0.0024933 | 2024-01-18 15:20:26 | -0.0003197
8595 | 2 | 4 | CC DChg | 07:48:00 | 71:32:43 | -0.094 | 3.4009 | 0.7334 | 0 | 0 | 0.7334 | 64.93 | 0.002496 | 2024-01-18 15:20:56 | -0.0003198
8596 | 2 | 4 | CC DChg | 07:48:30 | 71:33:13 | -0.094 | 3.401 | 0.7342 | 0 | 0 | 0.7342 | 65 | 0.0024987 | 2024-01-18 15:21:26 | -0.0003198
8597 | 2 | 4 | CC DChg | 07:49:00 | 71:33:43 | -0.094 | 3.4011 | 0.7349 | 0 | 0 | 0.7349 | 65.07 | 0.0025013 | 2024-01-18 15:21:56 | -0.0003198
8598 | 2 | 4 | CC DChg | 07:49:30 | 71:34:13 | -0.094 | 3.4011 | 0.7357 | 0 | 0 | 0.7357 | 65.14 | 0.002504 | 2024-01-18 15:22:26 | -0.0003198
8599 | 2 | 4 | CC DChg | 07:50:00 | 71:34:43 | -0.094 | 3.4011 | 0.7365 | 0 | 0 | 0.7365 | 65.2 | 0.0025067 | 2024-01-18 15:22:56 | -0.0003198
8600 | 2 | 4 | CC DChg | 07:50:30 | 71:35:13 | -0.094 | 3.4011 | 0.7373 | 0 | 0 | 0.7373 | 65.27 | 0.0025093 | 2024-01-18 15:23:26 | -0.0003198
8601 | 2 | 4 | CC DChg | 07:51:00 | 71:35:43 | -0.094 | 3.4011 | 0.7381 | 0 | 0 | 0.7381 | 65.34 | 0.002512 | 2024-01-18 15:23:56 | -0.0003198
8602 | 2 | 4 | CC DChg | 07:51:30 | 71:36:13 | -0.094 | 3.401 | 0.7389 | 0 | 0 | 0.7389 | 65.41 | 0.0025147 | 2024-01-18 15:24:26 | -0.0003198
8603 | 2 | 4 | CC DChg | 07:52:00 | 71:36:43 | -0.094 | 3.401 | 0.7397 | 0 | 0 | 0.7397 | 65.48 | 0.0025173 | 2024-01-18 15:24:56 | -0.0003198
8604 | 2 | 4 | CC DChg | 07:52:30 | 71:37:13 | -0.094 | 3.401 | 0.7404 | 0 | 0 | 0.7404 | 65.55 | 0.00252 | 2024-01-18 15:25:26 | -0.0003198
8605 | 2 | 4 | CC DChg | 07:53:00 | 71:37:43 | -0.094 | 3.4009 | 0.7412 | 0 | 0 | 0.7412 | 65.62 | 0.0025227 | 2024-01-18 15:25:56 | -0.0003198
8606 | 2 | 4 | CC DChg | 07:53:30 | 71:38:13 | -0.094 | 3.4008 | 0.742 | 0 | 0 | 0.742 | 65.69 | 0.0025253 | 2024-01-18 15:26:26 | -0.0003197
8607 | 2 | 4 | CC DChg | 07:54:00 | 71:38:43 | -0.094 | 3.4008 | 0.7428 | 0 | 0 | 0.7428 | 65.76 | 0.002528 | 2024-01-18 15:26:56 | -0.0003197
8608 | 2 | 4 | CC DChg | 07:54:30 | 71:39:13 | -0.094 | 3.4008 | 0.7436 | 0 | 0 | 0.7436 | 65.83 | 0.0025307 | 2024-01-18 15:27:26 | -0.0003197
8609 | 2 | 4 | CC DChg | 07:55:00 | 71:39:43 | -0.094 | 3.4008 | 0.7444 | 0 | 0 | 0.7444 | 65.9 | 0.0025333 | 2024-01-18 15:27:56 | -0.0003197
8610 | 2 | 4 | CC DChg | 07:55:30 | 71:40:13 | -0.094 | 3.4009 | 0.7451 | 0 | 0 | 0.7451 | 65.97 | 0.002536 | 2024-01-18 15:28:26 | -0.0003198
8611 | 2 | 4 | CC DChg | 07:56:00 | 71:40:43 | -0.094 | 3.4009 | 0.7459 | 0 | 0 | 0.7459 | 66.04 | 0.0025386 | 2024-01-18 15:28:56 | -0.0003198
8612 | 2 | 4 | CC DChg | 07:56:30 | 71:41:13 | -0.094 | 3.401 | 0.7467 | 0 | 0 | 0.7467 | 66.11 | 0.0025413 | 2024-01-18 15:29:26 | -0.0003198
8613 | 2 | 4 | CC DChg | 07:57:00 | 71:41:43 | -0.094 | 3.401 | 0.7475 | 0 | 0 | 0.7475 | 66.18 | 0.002544 | 2024-01-18 15:29:56 | -0.0003198
8614 | 2 | 4 | CC DChg | 07:57:30 | 71:42:13 | -0.094 | 3.401 | 0.7483 | 0 | 0 | 0.7483 | 66.25 | 0.0025466 | 2024-01-18 15:30:26 | -0.0003198
8615 | 2 | 4 | CC DChg | 07:58:00 | 71:42:43 | -0.094 | 3.401 | 0.7491 | 0 | 0 | 0.7491 | 66.31 | 0.0025493 | 2024-01-18 15:30:56 | -0.0003198
8616 | 2 | 4 | CC DChg | 07:58:30 | 71:43:13 | -0.094 | 3.401 | 0.7498 | 0 | 0 | 0.7498 | 66.38 | 0.002552 | 2024-01-18 15:31:26 | -0.0003198
8617 | 2 | 4 | CC DChg | 07:59:00 | 71:43:43 | -0.094 | 3.4009 | 0.7506 | 0 | 0 | 0.7506 | 66.45 | 0.0025546 | 2024-01-18 15:31:56 | -0.0003198
8618 | 2 | 4 | CC DChg | 07:59:30 | 71:44:13 | -0.094 | 3.4009 | 0.7514 | 0 | 0 | 0.7514 | 66.52 | 0.0025573 | 2024-01-18 15:32:26 | -0.0003198
8619 | 2 | 4 | CC DChg | 08:00:00 | 71:44:43 | -0.094 | 3.4008 | 0.7522 | 0 | 0 | 0.7522 | 66.59 | 0.00256 | 2024-01-18 15:32:56 | -0.0003197
8620 | 2 | 4 | CC DChg | 08:00:30 | 71:45:13 | -0.094 | 3.4007 | 0.753 | 0 | 0 | 0.753 | 66.66 | 0.0025626 | 2024-01-18 15:33:26 | -0.0003197
8621 | 2 | 4 | CC DChg | 08:01:00 | 71:45:43 | -0.094 | 3.4007 | 0.7538 | 0 | 0 | 0.7538 | 66.73 | 0.0025653 | 2024-01-18 15:33:56 | -0.0003197
8622 | 2 | 4 | CC DChg | 08:01:30 | 71:46:13 | -0.094 | 3.4007 | 0.7545 | 0 | 0 | 0.7545 | 66.8 | 0.002568 | 2024-01-18 15:34:26 | -0.0003197
8623 | 2 | 4 | CC DChg | 08:02:00 | 71:46:43 | -0.094 | 3.4007 | 0.7553 | 0 | 0 | 0.7553 | 66.87 | 0.0025706 | 2024-01-18 15:34:56 | -0.0003197
8624 | 2 | 4 | CC DChg | 08:02:30 | 71:47:13 | -0.094 | 3.4008 | 0.7561 | 0 | 0 | 0.7561 | 66.94 | 0.0025733 | 2024-01-18 15:35:26 | -0.0003197
8625 | 2 | 4 | CC DChg | 08:03:00 | 71:47:43 | -0.094 | 3.4008 | 0.7569 | 0 | 0 | 0.7569 | 67.01 | 0.002576 | 2024-01-18 15:35:56 | -0.0003197
8626 | 2 | 4 | CC DChg | 08:03:30 | 71:48:13 | -0.094 | 3.4009 | 0.7577 | 0 | 0 | 0.7577 | 67.08 | 0.0025786 | 2024-01-18 15:36:26 | -0.0003198
8627 | 2 | 4 | CC DChg | 08:04:00 | 71:48:43 | -0.094 | 3.401 | 0.7585 | 0 | 0 | 0.7585 | 67.15 | 0.0025813 | 2024-01-18 15:36:56 | -0.0003198
8628 | 2 | 4 | CC DChg | 08:04:30 | 71:49:13 | -0.094 | 3.4009 | 0.7592 | 0 | 0 | 0.7592 | 67.22 | 0.0025839 | 2024-01-18 15:37:26 | -0.0003198
8629 | 2 | 4 | CC DChg | 08:05:00 | 71:49:43 | -0.094 | 3.4009 | 0.76 | 0 | 0 | 0.76 | 67.29 | 0.0025866 | 2024-01-18 15:37:56 | -0.0003198
8630 | 2 | 4 | CC DChg | 08:05:30 | 71:50:13 | -0.094 | 3.4009 | 0.7608 | 0 | 0 | 0.7608 | 67.36 | 0.0025893 | 2024-01-18 15:38:26 | -0.0003198
8631 | 2 | 4 | CC DChg | 08:06:00 | 71:50:43 | -0.094 | 3.4008 | 0.7616 | 0 | 0 | 0.7616 | 67.42 | 0.0025919 | 2024-01-18 15:38:56 | -0.0003197
8632 | 2 | 4 | CC DChg | 08:06:30 | 71:51:13 | -0.094 | 3.4008 | 0.7624 | 0 | 0 | 0.7624 | 67.49 | 0.0025946 | 2024-01-18 15:39:26 | -0.0003197
8633 | 2 | 4 | CC DChg | 08:07:00 | 71:51:43 | -0.094 | 3.4007 | 0.7632 | 0 | 0 | 0.7632 | 67.56 | 0.0025973 | 2024-01-18 15:39:56 | -0.0003197
8634 | 2 | 4 | CC DChg | 08:07:30 | 71:52:13 | -0.094 | 3.4006 | 0.7639 | 0 | 0 | 0.7639 | 67.63 | 0.0025999 | 2024-01-18 15:40:26 | -0.0003197
8635 | 2 | 4 | CC DChg | 08:08:00 | 71:52:43 | -0.094 | 3.4006 | 0.7647 | 0 | 0 | 0.7647 | 67.7 | 0.0026026 | 2024-01-18 15:40:56 | -0.0003197
8636 | 2 | 4 | CC DChg | 08:08:30 | 71:53:13 | -0.094 | 3.4006 | 0.7655 | 0 | 0 | 0.7655 | 67.77 | 0.0026053 | 2024-01-18 15:41:26 | -0.0003197
8637 | 2 | 4 | CC DChg | 08:09:00 | 71:53:43 | -0.094 | 3.4006 | 0.7663 | 0 | 0 | 0.7663 | 67.84 | 0.0026079 | 2024-01-18 15:41:56 | -0.0003197
8638 | 2 | 4 | CC DChg | 08:09:30 | 71:54:13 | -0.094 | 3.4007 | 0.7671 | 0 | 0 | 0.7671 | 67.91 | 0.0026106 | 2024-01-18 15:42:26 | -0.0003197
8639 | 2 | 4 | CC DChg | 08:10:00 | 71:54:43 | -0.094 | 3.4007 | 0.7679 | 0 | 0 | 0.7679 | 67.98 | 0.0026133 | 2024-01-18 15:42:56 | -0.0003197
8640 | 2 | 4 | CC DChg | 08:10:30 | 71:55:13 | -0.094 | 3.4008 | 0.7686 | 0 | 0 | 0.7686 | 68.05 | 0.0026159 | 2024-01-18 15:43:26 | -0.0003197
8641 | 2 | 4 | CC DChg | 08:11:00 | 71:55:43 | -0.094 | 3.4008 | 0.7694 | 0 | 0 | 0.7694 | 68.12 | 0.0026186 | 2024-01-18 15:43:56 | -0.0003197
8642 | 2 | 4 | CC DChg | 08:11:30 | 71:56:13 | -0.094 | 3.4008 | 0.7702 | 0 | 0 | 0.7702 | 68.19 | 0.0026212 | 2024-01-18 15:44:26 | -0.0003197
8643 | 2 | 4 | CC DChg | 08:12:00 | 71:56:43 | -0.094 | 3.4008 | 0.771 | 0 | 0 | 0.771 | 68.26 | 0.0026239 | 2024-01-18 15:44:56 | -0.0003197
8644 | 2 | 4 | CC DChg | 08:12:30 | 71:57:13 | -0.094 | 3.4007 | 0.7718 | 0 | 0 | 0.7718 | 68.33 | 0.0026266 | 2024-01-18 15:45:26 | -0.0003197
8645 | 2 | 4 | CC DChg | 08:13:00 | 71:57:43 | -0.094 | 3.4008 | 0.7726 | 0 | 0 | 0.7726 | 68.4 | 0.0026292 | 2024-01-18 15:45:56 | -0.0003197
8646 | 2 | 4 | CC DChg | 08:13:30 | 71:58:13 | -0.094 | 3.4007 | 0.7733 | 0 | 0 | 0.7733 | 68.47 | 0.0026319 | 2024-01-18 15:46:26 | -0.0003197
8647 | 2 | 4 | CC DChg | 08:14:00 | 71:58:43 | -0.094 | 3.4006 | 0.7741 | 0 | 0 | 0.7741 | 68.53 | 0.0026346 | 2024-01-18 15:46:56 | -0.0003197
8648 | 2 | 4 | CC DChg | 08:14:30 | 71:59:13 | -0.094 | 3.4006 | 0.7749 | 0 | 0 | 0.7749 | 68.6 | 0.0026372 | 2024-01-18 15:47:26 | -0.0003197
8649 | 2 | 4 | CC DChg | 08:15:00 | 71:59:43 | -0.094 | 3.4005 | 0.7757 | 0 | 0 | 0.7757 | 68.67 | 0.0026399 | 2024-01-18 15:47:56 | -0.0003197
8650 | 2 | 4 | CC DChg | 08:15:30 | 72:00:13 | -0.094 | 3.4005 | 0.7765 | 0 | 0 | 0.7765 | 68.74 | 0.0026426 | 2024-01-18 15:48:26 | -0.0003197
8651 | 2 | 4 | CC DChg | 08:16:00 | 72:00:43 | -0.094 | 3.4004 | 0.7773 | 0 | 0 | 0.7773 | 68.81 | 0.0026452 | 2024-01-18 15:48:56 | -0.0003197
8652 | 2 | 4 | CC DChg | 08:16:30 | 72:01:13 | -0.094 | 3.4005 | 0.778 | 0 | 0 | 0.778 | 68.88 | 0.0026479 | 2024-01-18 15:49:26 | -0.0003197
8653 | 2 | 4 | CC DChg | 08:17:00 | 72:01:43 | -0.094 | 3.4006 | 0.7788 | 0 | 0 | 0.7788 | 68.95 | 0.0026506 | 2024-01-18 15:49:56 | -0.0003197
8654 | 2 | 4 | CC DChg | 08:17:30 | 72:02:13 | -0.094 | 3.4006 | 0.7796 | 0 | 0 | 0.7796 | 69.02 | 0.0026532 | 2024-01-18 15:50:26 | -0.0003197
8655 | 2 | 4 | CC DChg | 08:18:00 | 72:02:43 | -0.094 | 3.4007 | 0.7804 | 0 | 0 | 0.7804 | 69.09 | 0.0026559 | 2024-01-18 15:50:56 | -0.0003197
8656 | 2 | 4 | CC DChg | 08:18:30 | 72:03:13 | -0.094 | 3.4007 | 0.7812 | 0 | 0 | 0.7812 | 69.16 | 0.0026585 | 2024-01-18 15:51:26 | -0.0003197
8657 | 2 | 4 | CC DChg | 08:19:00 | 72:03:43 | -0.094 | 3.4007 | 0.782 | 0 | 0 | 0.782 | 69.23 | 0.0026612 | 2024-01-18 15:51:56 | -0.0003197
8658 | 2 | 4 | CC DChg | 08:19:30 | 72:04:13 | -0.094 | 3.4007 | 0.7827 | 0 | 0 | 0.7827 | 69.3 | 0.0026639 | 2024-01-18 15:52:26 | -0.0003197
8659 | 2 | 4 | CC DChg | 08:20:00 | 72:04:43 | -0.094 | 3.4007 | 0.7835 | 0 | 0 | 0.7835 | 69.37 | 0.0026665 | 2024-01-18 15:52:56 | -0.0003197
8660 | 2 | 4 | CC DChg | 08:20:30 | 72:05:13 | -0.094 | 3.4006 | 0.7843 | 0 | 0 | 0.7843 | 69.44 | 0.0026692 | 2024-01-18 15:53:26 | -0.0003197
8661 | 2 | 4 | CC DChg | 08:21:00 | 72:05:43 | -0.094 | 3.4006 | 0.7851 | 0 | 0 | 0.7851 | 69.51 | 0.0026719 | 2024-01-18 15:53:56 | -0.0003197
8662 | 2 | 4 | CC DChg | 08:21:30 | 72:06:13 | -0.094 | 3.4005 | 0.7859 | 0 | 0 | 0.7859 | 69.57 | 0.0026745 | 2024-01-18 15:54:26 | -0.0003197
8663 | 2 | 4 | CC DChg | 08:22:00 | 72:06:43 | -0.094 | 3.4004 | 0.7867 | 0 | 0 | 0.7867 | 69.64 | 0.0026772 | 2024-01-18 15:54:56 | -0.0003197
8664 | 2 | 4 | CC DChg | 08:22:30 | 72:07:13 | -0.094 | 3.4004 | 0.7874 | 0 | 0 | 0.7874 | 69.71 | 0.0026799 | 2024-01-18 15:55:26 | -0.0003197
8665 | 2 | 4 | CC DChg | 08:23:00 | 72:07:43 | -0.094 | 3.4004 | 0.7882 | 0 | 0 | 0.7882 | 69.78 | 0.0026825 | 2024-01-18 15:55:56 | -0.0003197
8666 | 2 | 4 | CC DChg | 08:23:30 | 72:08:13 | -0.094 | 3.4004 | 0.789 | 0 | 0 | 0.789 | 69.85 | 0.0026852 | 2024-01-18 15:56:26 | -0.0003197
8667 | 2 | 4 | CC DChg | 08:24:00 | 72:08:43 | -0.094 | 3.4004 | 0.7898 | 0 | 0 | 0.7898 | 69.92 | 0.0026879 | 2024-01-18 15:56:56 | -0.0003197
8668 | 2 | 4 | CC DChg | 08:24:30 | 72:09:13 | -0.094 | 3.4004 | 0.7906 | 0 | 0 | 0.7906 | 69.99 | 0.0026905 | 2024-01-18 15:57:26 | -0.0003197
8669 | 2 | 4 | CC DChg | 08:25:00 | 72:09:43 | -0.094 | 3.4005 | 0.7914 | 0 | 0 | 0.7914 | 70.06 | 0.0026932 | 2024-01-18 15:57:56 | -0.0003197
8670 | 2 | 4 | CC DChg | 08:25:30 | 72:10:13 | -0.094 | 3.4005 | 0.7921 | 0 | 0 | 0.7921 | 70.13 | 0.0026958 | 2024-01-18 15:58:26 | -0.0003197
8671 | 2 | 4 | CC DChg | 08:26:00 | 72:10:43 | -0.094 | 3.4006 | 0.7929 | 0 | 0 | 0.7929 | 70.2 | 0.0026985 | 2024-01-18 15:58:56 | -0.0003197
8672 | 2 | 4 | CC DChg | 08:26:30 | 72:11:13 | -0.094 | 3.4006 | 0.7937 | 0 | 0 | 0.7937 | 70.27 | 0.0027012 | 2024-01-18 15:59:26 | -0.0003197
8673 | 2 | 4 | CC DChg | 08:27:00 | 72:11:43 | -0.094 | 3.4006 | 0.7945 | 0 | 0 | 0.7945 | 70.34 | 0.0027038 | 2024-01-18 15:59:56 | -0.0003197
8674 | 2 | 4 | CC DChg | 08:27:30 | 72:12:13 | -0.094 | 3.4006 | 0.7953 | 0 | 0 | 0.7953 | 70.41 | 0.0027065 | 2024-01-18 16:00:26 | -0.0003197
8675 | 2 | 4 | CC DChg | 08:28:00 | 72:12:43 | -0.094 | 3.4005 | 0.7961 | 0 | 0 | 0.7961 | 70.48 | 0.0027092 | 2024-01-18 16:00:56 | -0.0003197
8676 | 2 | 4 | CC DChg | 08:28:30 | 72:13:13 | -0.094 | 3.4004 | 0.7968 | 0 | 0 | 0.7968 | 70.55 | 0.0027118 | 2024-01-18 16:01:26 | -0.0003197
8677 | 2 | 4 | CC DChg | 08:29:00 | 72:13:43 | -0.094 | 3.4004 | 0.7976 | 0 | 0 | 0.7976 | 70.62 | 0.0027145 | 2024-01-18 16:01:56 | -0.0003197
8678 | 2 | 4 | CC DChg | 08:29:30 | 72:14:13 | -0.094 | 3.4003 | 0.7984 | 0 | 0 | 0.7984 | 70.68 | 0.0027172 | 2024-01-18 16:02:26 | -0.0003197
8679 | 2 | 4 | CC DChg | 08:30:00 | 72:14:43 | -0.094 | 3.4002 | 0.7992 | 0 | 0 | 0.7992 | 70.75 | 0.0027198 | 2024-01-18 16:02:56 | -0.0003197
8680 | 2 | 4 | CC DChg | 08:30:30 | 72:15:13 | -0.094 | 3.4002 | 0.8 | 0 | 0 | 0.8 | 70.82 | 0.0027225 | 2024-01-18 16:03:26 | -0.0003197
8681 | 2 | 4 | CC DChg | 08:31:00 | 72:15:43 | -0.094 | 3.4002 | 0.8008 | 0 | 0 | 0.8008 | 70.89 | 0.0027252 | 2024-01-18 16:03:56 | -0.0003197
8682 | 2 | 4 | CC DChg | 08:31:30 | 72:16:13 | -0.094 | 3.4004 | 0.8015 | 0 | 0 | 0.8015 | 70.96 | 0.0027278 | 2024-01-18 16:04:26 | -0.0003197
8683 | 2 | 4 | CC DChg | 08:32:00 | 72:16:43 | -0.094 | 3.4004 | 0.8023 | 0 | 0 | 0.8023 | 71.03 | 0.0027305 | 2024-01-18 16:04:56 | -0.0003197
8684 | 2 | 4 | CC DChg | 08:32:30 | 72:17:13 | -0.094 | 3.4004 | 0.8031 | 0 | 0 | 0.8031 | 71.1 | 0.0027331 | 2024-01-18 16:05:26 | -0.0003197
8685 | 2 | 4 | CC DChg | 08:33:00 | 72:17:43 | -0.094 | 3.4005 | 0.8039 | 0 | 0 | 0.8039 | 71.17 | 0.0027358 | 2024-01-18 16:05:56 | -0.0003197
8686 | 2 | 4 | CC DChg | 08:33:30 | 72:18:13 | -0.094 | 3.4005 | 0.8047 | 0 | 0 | 0.8047 | 71.24 | 0.0027385 | 2024-01-18 16:06:26 | -0.0003197
8687 | 2 | 4 | CC DChg | 08:34:00 | 72:18:43 | -0.094 | 3.4005 | 0.8055 | 0 | 0 | 0.8055 | 71.31 | 0.0027411 | 2024-01-18 16:06:56 | -0.0003197
8688 | 2 | 4 | CC DChg | 08:34:30 | 72:19:13 | -0.094 | 3.4004 | 0.8062 | 0 | 0 | 0.8062 | 71.38 | 0.0027438 | 2024-01-18 16:07:26 | -0.0003197
8689 | 2 | 4 | CC DChg | 08:35:00 | 72:19:43 | -0.094 | 3.4004 | 0.807 | 0 | 0 | 0.807 | 71.45 | 0.0027465 | 2024-01-18 16:07:56 | -0.0003197
8690 | 2 | 4 | CC DChg | 08:35:30 | 72:20:13 | -0.094 | 3.4003 | 0.8078 | 0 | 0 | 0.8078 | 71.52 | 0.0027491 | 2024-01-18 16:08:26 | -0.0003197
8691 | 2 | 4 | CC DChg | 08:36:00 | 72:20:43 | -0.094 | 3.4002 | 0.8086 | 0 | 0 | 0.8086 | 71.59 | 0.0027518 | 2024-01-18 16:08:56 | -0.0003197
8692 | 2 | 4 | CC DChg | 08:36:30 | 72:21:13 | -0.094 | 3.4002 | 0.8094 | 0 | 0 | 0.8094 | 71.66 | 0.0027545 | 2024-01-18 16:09:26 | -0.0003197
8693 | 2 | 4 | CC DChg | 08:37:00 | 72:21:43 | -0.094 | 3.4001 | 0.8102 | 0 | 0 | 0.8102 | 71.73 | 0.0027571 | 2024-01-18 16:09:56 | -0.0003197
8694 | 2 | 4 | CC DChg | 08:37:30 | 72:22:13 | -0.094 | 3.4001 | 0.8109 | 0 | 0 | 0.8109 | 71.79 | 0.0027598 | 2024-01-18 16:10:26 | -0.0003197
8695 | 2 | 4 | CC DChg | 08:38:00 | 72:22:43 | -0.094 | 3.4002 | 0.8117 | 0 | 0 | 0.8117 | 71.86 | 0.0027625 | 2024-01-18 16:10:56 | -0.0003197
8696 | 2 | 4 | CC DChg | 08:38:30 | 72:23:13 | -0.094 | 3.4002 | 0.8125 | 0 | 0 | 0.8125 | 71.93 | 0.0027651 | 2024-01-18 16:11:26 | -0.0003197
8697 | 2 | 4 | CC DChg | 08:39:00 | 72:23:43 | -0.094 | 3.4003 | 0.8133 | 0 | 0 | 0.8133 | 72 | 0.0027678 | 2024-01-18 16:11:56 | -0.0003197
8698 | 2 | 4 | CC DChg | 08:39:30 | 72:24:13 | -0.094 | 3.4003 | 0.8141 | 0 | 0 | 0.8141 | 72.07 | 0.0027704 | 2024-01-18 16:12:26 | -0.0003197
8699 | 2 | 4 | CC DChg | 08:40:00 | 72:24:43 | -0.094 | 3.4003 | 0.8149 | 0 | 0 | 0.8149 | 72.14 | 0.0027731 | 2024-01-18 16:12:56 | -0.0003197
8700 | 2 | 4 | CC DChg | 08:40:30 | 72:25:13 | -0.094 | 3.4004 | 0.8156 | 0 | 0 | 0.8156 | 72.21 | 0.0027758 | 2024-01-18 16:13:26 | -0.0003197
8701 | 2 | 4 | CC DChg | 08:41:00 | 72:25:43 | -0.094 | 3.4003 | 0.8164 | 0 | 0 | 0.8164 | 72.28 | 0.0027784 | 2024-01-18 16:13:56 | -0.0003197
8702 | 2 | 4 | CC DChg | 08:41:30 | 72:26:13 | -0.094 | 3.4003 | 0.8172 | 0 | 0 | 0.8172 | 72.35 | 0.0027811 | 2024-01-18 16:14:26 | -0.0003197
8703 | 2 | 4 | CC DChg | 08:42:00 | 72:26:43 | -0.094 | 3.4003 | 0.818 | 0 | 0 | 0.818 | 72.42 | 0.0027838 | 2024-01-18 16:14:56 | -0.0003197
8704 | 2 | 4 | CC DChg | 08:42:30 | 72:27:13 | -0.094 | 3.4002 | 0.8188 | 0 | 0 | 0.8188 | 72.49 | 0.0027864 | 2024-01-18 16:15:26 | -0.0003197
8705 | 2 | 4 | CC DChg | 08:43:00 | 72:27:43 | -0.094 | 3.4001 | 0.8196 | 0 | 0 | 0.8196 | 72.56 | 0.0027891 | 2024-01-18 16:15:56 | -0.0003197
8706 | 2 | 4 | CC DChg | 08:43:30 | 72:28:13 | -0.094 | 3.4001 | 0.8204 | 0 | 0 | 0.8204 | 72.63 | 0.0027918 | 2024-01-18 16:16:26 | -0.0003197
8707 | 2 | 4 | CC DChg | 08:44:00 | 72:28:43 | -0.094 | 3.4 | 0.8211 | 0 | 0 | 0.8211 | 72.7 | 0.0027944 | 2024-01-18 16:16:56 | -0.0003197
8708 | 2 | 4 | CC DChg | 08:44:30 | 72:29:13 | -0.094 | 3.4 | 0.8219 | 0 | 0 | 0.8219 | 72.77 | 0.0027971 | 2024-01-18 16:17:26 | -0.0003197
8709 | 2 | 4 | CC DChg | 08:45:00 | 72:29:43 | -0.094 | 3.4 | 0.8227 | 0 | 0 | 0.8227 | 72.84 | 0.0027998 | 2024-01-18 16:17:56 | -0.0003197
8710 | 2 | 4 | CC DChg | 08:45:30 | 72:30:13 | -0.094 | 3.4001 | 0.8235 | 0 | 0 | 0.8235 | 72.9 | 0.0028024 | 2024-01-18 16:18:26 | -0.0003197
8711 | 2 | 4 | CC DChg | 08:46:00 | 72:30:43 | -0.094 | 3.4002 | 0.8243 | 0 | 0 | 0.8243 | 72.97 | 0.0028051 | 2024-01-18 16:18:56 | -0.0003197
8712 | 2 | 4 | CC DChg | 08:46:30 | 72:31:13 | -0.094 | 3.4002 | 0.8251 | 0 | 0 | 0.8251 | 73.04 | 0.0028077 | 2024-01-18 16:19:26 | -0.0003197
8713 | 2 | 4 | CC DChg | 08:47:00 | 72:31:43 | -0.094 | 3.4003 | 0.8258 | 0 | 0 | 0.8258 | 73.11 | 0.0028104 | 2024-01-18 16:19:56 | -0.0003197
8714 | 2 | 4 | CC DChg | 08:47:30 | 72:32:13 | -0.094 | 3.4003 | 0.8266 | 0 | 0 | 0.8266 | 73.18 | 0.0028131 | 2024-01-18 16:20:26 | -0.0003197
8715 | 2 | 4 | CC DChg | 08:48:00 | 72:32:43 | -0.094 | 3.4003 | 0.8274 | 0 | 0 | 0.8274 | 73.25 | 0.0028157 | 2024-01-18 16:20:56 | -0.0003197
8716 | 2 | 4 | CC DChg | 08:48:30 | 72:33:13 | -0.094 | 3.4003 | 0.8282 | 0 | 0 | 0.8282 | 73.32 | 0.0028184 | 2024-01-18 16:21:26 | -0.0003197
8717 | 2 | 4 | CC DChg | 08:49:00 | 72:33:43 | -0.094 | 3.4002 | 0.829 | 0 | 0 | 0.829 | 73.39 | 0.0028211 | 2024-01-18 16:21:56 | -0.0003197
8718 | 2 | 4 | CC DChg | 08:49:30 | 72:34:13 | -0.094 | 3.4001 | 0.8298 | 0 | 0 | 0.8298 | 73.46 | 0.0028237 | 2024-01-18 16:22:26 | -0.0003197
8719 | 2 | 4 | CC DChg | 08:50:00 | 72:34:43 | -0.094 | 3.4001 | 0.8305 | 0 | 0 | 0.8305 | 73.53 | 0.0028264 | 2024-01-18 16:22:56 | -0.0003197
8720 | 2 | 4 | CC DChg | 08:50:30 | 72:35:13 | -0.094 | 3.4001 | 0.8313 | 0 | 0 | 0.8313 | 73.6 | 0.0028291 | 2024-01-18 16:23:26 | -0.0003197
8721 | 2 | 4 | CC DChg | 08:51:00 | 72:35:43 | -0.094 | 3.4 | 0.8321 | 0 | 0 | 0.8321 | 73.67 | 0.0028317 | 2024-01-18 16:23:56 | -0.0003197
8722 | 2 | 4 | CC DChg | 08:51:30 | 72:36:13 | -0.094 | 3.3999 | 0.8329 | 0 | 0 | 0.8329 | 73.74 | 0.0028344 | 2024-01-18 16:24:26 | -0.0003197
8723 | 2 | 4 | CC DChg | 08:52:00 | 72:36:43 | -0.094 | 3.3999 | 0.8337 | 0 | 0 | 0.8337 | 73.81 | 0.002837 | 2024-01-18 16:24:56 | -0.0003197
8724 | 2 | 4 | CC DChg | 08:52:30 | 72:37:13 | -0.094 | 3.3999 | 0.8345 | 0 | 0 | 0.8345 | 73.88 | 0.0028397 | 2024-01-18 16:25:26 | -0.0003197
8725 | 2 | 4 | CC DChg | 08:53:00 | 72:37:43 | -0.094 | 3.4 | 0.8352 | 0 | 0 | 0.8352 | 73.94 | 0.0028424 | 2024-01-18 16:25:56 | -0.0003197
8726 | 2 | 4 | CC DChg | 08:53:30 | 72:38:13 | -0.094 | 3.4 | 0.836 | 0 | 0 | 0.836 | 74.01 | 0.002845 | 2024-01-18 16:26:26 | -0.0003197
8727 | 2 | 4 | CC DChg | 08:54:00 | 72:38:43 | -0.094 | 3.4001 | 0.8368 | 0 | 0 | 0.8368 | 74.08 | 0.0028477 | 2024-01-18 16:26:56 | -0.0003197
8728 | 2 | 4 | CC DChg | 08:54:30 | 72:39:13 | -0.094 | 3.4002 | 0.8376 | 0 | 0 | 0.8376 | 74.15 | 0.0028504 | 2024-01-18 16:27:26 | -0.0003197
8729 | 2 | 4 | CC DChg | 08:55:00 | 72:39:43 | -0.094 | 3.4002 | 0.8384 | 0 | 0 | 0.8384 | 74.22 | 0.002853 | 2024-01-18 16:27:56 | -0.0003197
8730 | 2 | 4 | CC DChg | 08:55:30 | 72:40:13 | -0.094 | 3.4001 | 0.8392 | 0 | 0 | 0.8392 | 74.29 | 0.0028557 | 2024-01-18 16:28:26 | -0.0003197
8731 | 2 | 4 | CC DChg | 08:56:00 | 72:40:43 | -0.094 | 3.4001 | 0.8399 | 0 | 0 | 0.8399 | 74.36 | 0.0028584 | 2024-01-18 16:28:56 | -0.0003197
8732 | 2 | 4 | CC DChg | 08:56:30 | 72:41:13 | -0.094 | 3.4001 | 0.8407 | 0 | 0 | 0.8407 | 74.43 | 0.002861 | 2024-01-18 16:29:26 | -0.0003197
8733 | 2 | 4 | CC DChg | 08:57:00 | 72:41:43 | -0.094 | 3.4 | 0.8415 | 0 | 0 | 0.8415 | 74.5 | 0.0028637 | 2024-01-18 16:29:56 | -0.0003197
8734 | 2 | 4 | CC DChg | 08:57:30 | 72:42:13 | -0.094 | 3.4 | 0.8423 | 0 | 0 | 0.8423 | 74.57 | 0.0028664 | 2024-01-18 16:30:26 | -0.0003197
8735 | 2 | 4 | CC DChg | 08:58:00 | 72:42:43 | -0.094 | 3.3999 | 0.8431 | 0 | 0 | 0.8431 | 74.64 | 0.002869 | 2024-01-18 16:30:56 | -0.0003197
8736 | 2 | 4 | CC DChg | 08:58:30 | 72:43:13 | -0.094 | 3.3998 | 0.8439 | 0 | 0 | 0.8439 | 74.71 | 0.0028717 | 2024-01-18 16:31:26 | -0.0003196
8737 | 2 | 4 | CC DChg | 08:59:00 | 72:43:43 | -0.094 | 3.3998 | 0.8446 | 0 | 0 | 0.8446 | 74.78 | 0.0028743 | 2024-01-18 16:31:56 | -0.0003196
8738 | 2 | 4 | CC DChg | 08:59:30 | 72:44:13 | -0.094 | 3.3998 | 0.8454 | 0 | 0 | 0.8454 | 74.85 | 0.002877 | 2024-01-18 16:32:26 | -0.0003196
8739 | 2 | 4 | CC DChg | 09:00:00 | 72:44:43 | -0.094 | 3.3998 | 0.8462 | 0 | 0 | 0.8462 | 74.92 | 0.0028797 | 2024-01-18 16:32:56 | -0.0003196
8740 | 2 | 4 | CC DChg | 09:00:30 | 72:45:13 | -0.094 | 3.3999 | 0.847 | 0 | 0 | 0.847 | 74.99 | 0.0028823 | 2024-01-18 16:33:26 | -0.0003197
8741 | 2 | 4 | CC DChg | 09:01:00 | 72:45:43 | -0.094 | 3.4 | 0.8478 | 0 | 0 | 0.8478 | 75.05 | 0.002885 | 2024-01-18 16:33:56 | -0.0003197
8742 | 2 | 4 | CC DChg | 09:01:30 | 72:46:13 | -0.094 | 3.4 | 0.8486 | 0 | 0 | 0.8486 | 75.12 | 0.0028877 | 2024-01-18 16:34:26 | -0.0003197
8743 | 2 | 4 | CC DChg | 09:02:00 | 72:46:43 | -0.094 | 3.4 | 0.8493 | 0 | 0 | 0.8493 | 75.19 | 0.0028903 | 2024-01-18 16:34:56 | -0.0003197
8744 | 2 | 4 | CC DChg | 09:02:30 | 72:47:13 | -0.094 | 3.4 | 0.8501 | 0 | 0 | 0.8501 | 75.26 | 0.002893 | 2024-01-18 16:35:26 | -0.0003197
8745 | 2 | 4 | CC DChg | 09:03:00 | 72:47:43 | -0.094 | 3.4 | 0.8509 | 0 | 0 | 0.8509 | 75.33 | 0.0028957 | 2024-01-18 16:35:56 | -0.0003197
8746 | 2 | 4 | CC DChg | 09:03:30 | 72:48:13 | -0.094 | 3.3999 | 0.8517 | 0 | 0 | 0.8517 | 75.4 | 0.0028983 | 2024-01-18 16:36:26 | -0.0003197
8747 | 2 | 4 | CC DChg | 09:04:00 | 72:48:43 | -0.094 | 3.3999 | 0.8525 | 0 | 0 | 0.8525 | 75.47 | 0.002901 | 2024-01-18 16:36:56 | -0.0003197
8748 | 2 | 4 | CC DChg | 09:04:30 | 72:49:13 | -0.094 | 3.3999 | 0.8533 | 0 | 0 | 0.8533 | 75.54 | 0.0029036 | 2024-01-18 16:37:26 | -0.0003197
8749 | 2 | 4 | CC DChg | 09:05:00 | 72:49:43 | -0.094 | 3.3998 | 0.854 | 0 | 0 | 0.854 | 75.61 | 0.0029063 | 2024-01-18 16:37:56 | -0.0003196
8750 | 2 | 4 | CC DChg | 09:05:30 | 72:50:13 | -0.094 | 3.3997 | 0.8548 | 0 | 0 | 0.8548 | 75.68 | 0.002909 | 2024-01-18 16:38:26 | -0.0003196
8751 | 2 | 4 | CC DChg | 09:06:00 | 72:50:43 | -0.094 | 3.3997 | 0.8556 | 0 | 0 | 0.8556 | 75.75 | 0.0029116 | 2024-01-18 16:38:56 | -0.0003196
8752 | 2 | 4 | CC DChg | 09:06:30 | 72:51:13 | -0.094 | 3.3997 | 0.8564 | 0 | 0 | 0.8564 | 75.82 | 0.0029143 | 2024-01-18 16:39:26 | -0.0003196
8753 | 2 | 4 | CC DChg | 09:07:00 | 72:51:43 | -0.094 | 3.3997 | 0.8572 | 0 | 0 | 0.8572 | 75.89 | 0.002917 | 2024-01-18 16:39:56 | -0.0003196
8754 | 2 | 4 | CC DChg | 09:07:30 | 72:52:13 | -0.094 | 3.3998 | 0.858 | 0 | 0 | 0.858 | 75.96 | 0.0029196 | 2024-01-18 16:40:26 | -0.0003196
8755 | 2 | 4 | CC DChg | 09:08:00 | 72:52:43 | -0.094 | 3.3999 | 0.8587 | 0 | 0 | 0.8587 | 76.03 | 0.0029223 | 2024-01-18 16:40:56 | -0.0003197
8756 | 2 | 4 | CC DChg | 09:08:30 | 72:53:13 | -0.094 | 3.3999 | 0.8595 | 0 | 0 | 0.8595 | 76.1 | 0.002925 | 2024-01-18 16:41:26 | -0.0003197
8757 | 2 | 4 | CC DChg | 09:09:00 | 72:53:43 | -0.094 | 3.4 | 0.8603 | 0 | 0 | 0.8603 | 76.16 | 0.0029276 | 2024-01-18 16:41:56 | -0.0003197
8758 | 2 | 4 | CC DChg | 09:09:30 | 72:54:13 | -0.094 | 3.3999 | 0.8611 | 0 | 0 | 0.8611 | 76.23 | 0.0029303 | 2024-01-18 16:42:26 | -0.0003197
8759 | 2 | 4 | CC DChg | 09:10:00 | 72:54:43 | -0.094 | 3.3999 | 0.8619 | 0 | 0 | 0.8619 | 76.3 | 0.0029329 | 2024-01-18 16:42:56 | -0.0003197
8760 | 2 | 4 | CC DChg | 09:10:30 | 72:55:13 | -0.094 | 3.3998 | 0.8627 | 0 | 0 | 0.8627 | 76.37 | 0.0029356 | 2024-01-18 16:43:26 | -0.0003196
8761 | 2 | 4 | CC DChg | 09:11:00 | 72:55:43 | -0.094 | 3.3998 | 0.8634 | 0 | 0 | 0.8634 | 76.44 | 0.0029383 | 2024-01-18 16:43:56 | -0.0003196
8762 | 2 | 4 | CC DChg | 09:11:30 | 72:56:13 | -0.094 | 3.3998 | 0.8642 | 0 | 0 | 0.8642 | 76.51 | 0.0029409 | 2024-01-18 16:44:26 | -0.0003196
8763 | 2 | 4 | CC DChg | 09:12:00 | 72:56:43 | -0.094 | 3.3997 | 0.865 | 0 | 0 | 0.865 | 76.58 | 0.0029436 | 2024-01-18 16:44:56 | -0.0003196
8764 | 2 | 4 | CC DChg | 09:12:30 | 72:57:13 | -0.094 | 3.3996 | 0.8658 | 0 | 0 | 0.8658 | 76.65 | 0.0029463 | 2024-01-18 16:45:26 | -0.0003196
8765 | 2 | 4 | CC DChg | 09:13:00 | 72:57:43 | -0.094 | 3.3996 | 0.8666 | 0 | 0 | 0.8666 | 76.72 | 0.0029489 | 2024-01-18 16:45:56 | -0.0003196
8766 | 2 | 4 | CC DChg | 09:13:30 | 72:58:13 | -0.094 | 3.3996 | 0.8674 | 0 | 0 | 0.8674 | 76.79 | 0.0029516 | 2024-01-18 16:46:26 | -0.0003196
8767 | 2 | 4 | CC DChg | 09:14:00 | 72:58:43 | -0.094 | 3.3997 | 0.8681 | 0 | 0 | 0.8681 | 76.86 | 0.0029543 | 2024-01-18 16:46:56 | -0.0003196
8768 | 2 | 4 | CC DChg | 09:14:30 | 72:59:13 | -0.094 | 3.3997 | 0.8689 | 0 | 0 | 0.8689 | 76.93 | 0.0029569 | 2024-01-18 16:47:26 | -0.0003196
8769 | 2 | 4 | CC DChg | 09:15:00 | 72:59:43 | -0.094 | 3.3998 | 0.8697 | 0 | 0 | 0.8697 | 77 | 0.0029596 | 2024-01-18 16:47:56 | -0.0003196
8770 | 2 | 4 | CC DChg | 09:15:30 | 73:00:13 | -0.094 | 3.3998 | 0.8705 | 0 | 0 | 0.8705 | 77.07 | 0.0029622 | 2024-01-18 16:48:26 | -0.0003196
8771 | 2 | 4 | CC DChg | 09:16:00 | 73:00:43 | -0.094 | 3.3999 | 0.8713 | 0 | 0 | 0.8713 | 77.14 | 0.0029649 | 2024-01-18 16:48:56 | -0.0003197
8772 | 2 | 4 | CC DChg | 09:16:30 | 73:01:13 | -0.094 | 3.3999 | 0.8721 | 0 | 0 | 0.8721 | 77.21 | 0.0029676 | 2024-01-18 16:49:26 | -0.0003197
8773 | 2 | 4 | CC DChg | 09:17:00 | 73:01:43 | -0.094 | 3.3999 | 0.8728 | 0 | 0 | 0.8728 | 77.27 | 0.0029702 | 2024-01-18 16:49:56 | -0.0003197
8774 | 2 | 4 | CC DChg | 09:17:30 | 73:02:13 | -0.094 | 3.3998 | 0.8736 | 0 | 0 | 0.8736 | 77.34 | 0.0029729 | 2024-01-18 16:50:26 | -0.0003196
8775 | 2 | 4 | CC DChg | 09:18:00 | 73:02:43 | -0.094 | 3.3998 | 0.8744 | 0 | 0 | 0.8744 | 77.41 | 0.0029756 | 2024-01-18 16:50:56 | -0.0003196
8776 | 2 | 4 | CC DChg | 09:18:30 | 73:03:13 | -0.094 | 3.3997 | 0.8752 | 0 | 0 | 0.8752 | 77.48 | 0.0029782 | 2024-01-18 16:51:26 | -0.0003196
8777 | 2 | 4 | CC DChg | 09:19:00 | 73:03:43 | -0.094 | 3.3996 | 0.876 | 0 | 0 | 0.876 | 77.55 | 0.0029809 | 2024-01-18 16:51:56 | -0.0003196
8778 | 2 | 4 | CC DChg | 09:19:30 | 73:04:13 | -0.094 | 3.3995 | 0.8768 | 0 | 0 | 0.8768 | 77.62 | 0.0029836 | 2024-01-18 16:52:26 | -0.0003196
8779 | 2 | 4 | CC DChg | 09:20:00 | 73:04:43 | -0.094 | 3.3995 | 0.8775 | 0 | 0 | 0.8775 | 77.69 | 0.0029862 | 2024-01-18 16:52:56 | -0.0003196
8780 | 2 | 4 | CC DChg | 09:20:30 | 73:05:13 | -0.094 | 3.3995 | 0.8783 | 0 | 0 | 0.8783 | 77.76 | 0.0029889 | 2024-01-18 16:53:26 | -0.0003196
8781 | 2 | 4 | CC DChg | 09:21:00 | 73:05:43 | -0.094 | 3.3995 | 0.8791 | 0 | 0 | 0.8791 | 77.83 | 0.0029915 | 2024-01-18 16:53:56 | -0.0003196
8782 | 2 | 4 | CC DChg | 09:21:30 | 73:06:13 | -0.094 | 3.3995 | 0.8799 | 0 | 0 | 0.8799 | 77.9 | 0.0029942 | 2024-01-18 16:54:26 | -0.0003196
8783 | 2 | 4 | CC DChg | 09:22:00 | 73:06:43 | -0.094 | 3.3996 | 0.8807 | 0 | 0 | 0.8807 | 77.97 | 0.0029969 | 2024-01-18 16:54:56 | -0.0003196
8784 | 2 | 4 | CC DChg | 09:22:30 | 73:07:13 | -0.094 | 3.3996 | 0.8815 | 0 | 0 | 0.8815 | 78.04 | 0.0029995 | 2024-01-18 16:55:26 | -0.0003196
8785 | 2 | 4 | CC DChg | 09:23:00 | 73:07:43 | -0.094 | 3.3997 | 0.8822 | 0 | 0 | 0.8822 | 78.11 | 0.0030022 | 2024-01-18 16:55:56 | -0.0003196
8786 | 2 | 4 | CC DChg | 09:23:30 | 73:08:13 | -0.094 | 3.3997 | 0.883 | 0 | 0 | 0.883 | 78.18 | 0.0030049 | 2024-01-18 16:56:26 | -0.0003196
8787 | 2 | 4 | CC DChg | 09:24:00 | 73:08:43 | -0.094 | 3.3997 | 0.8838 | 0 | 0 | 0.8838 | 78.25 | 0.0030075 | 2024-01-18 16:56:56 | -0.0003196
8788 | 2 | 4 | CC DChg | 09:24:30 | 73:09:13 | -0.094 | 3.3997 | 0.8846 | 0 | 0 | 0.8846 | 78.31 | 0.0030102 | 2024-01-18 16:57:26 | -0.0003196
8789 | 2 | 4 | CC DChg | 09:25:00 | 73:09:43 | -0.094 | 3.3997 | 0.8854 | 0 | 0 | 0.8854 | 78.38 | 0.0030129 | 2024-01-18 16:57:56 | -0.0003196
8790 | 2 | 4 | CC DChg | 09:25:30 | 73:10:13 | -0.094 | 3.3996 | 0.8862 | 0 | 0 | 0.8862 | 78.45 | 0.0030155 | 2024-01-18 16:58:26 | -0.0003196
8791 | 2 | 4 | CC DChg | 09:26:00 | 73:10:43 | -0.094 | 3.3995 | 0.8869 | 0 | 0 | 0.8869 | 78.52 | 0.0030182 | 2024-01-18 16:58:56 | -0.0003196
8792 | 2 | 4 | CC DChg | 09:26:30 | 73:11:13 | -0.094 | 3.3994 | 0.8877 | 0 | 0 | 0.8877 | 78.59 | 0.0030208 | 2024-01-18 16:59:26 | -0.0003196
8793 | 2 | 4 | CC DChg | 09:27:00 | 73:11:43 | -0.094 | 3.3994 | 0.8885 | 0 | 0 | 0.8885 | 78.66 | 0.0030235 | 2024-01-18 16:59:56 | -0.0003196
8794 | 2 | 4 | CC DChg | 09:27:30 | 73:12:13 | -0.094 | 3.3994 | 0.8893 | 0 | 0 | 0.8893 | 78.73 | 0.0030262 | 2024-01-18 17:00:26 | -0.0003196
8795 | 2 | 4 | CC DChg | 09:28:00 | 73:12:43 | -0.094 | 3.3993 | 0.8901 | 0 | 0 | 0.8901 | 78.8 | 0.0030288 | 2024-01-18 17:00:56 | -0.0003196
8796 | 2 | 4 | CC DChg | 09:28:30 | 73:13:13 | -0.094 | 3.3994 | 0.8909 | 0 | 0 | 0.8909 | 78.87 | 0.0030315 | 2024-01-18 17:01:26 | -0.0003196
8797 | 2 | 4 | CC DChg | 09:29:00 | 73:13:43 | -0.094 | 3.3994 | 0.8916 | 0 | 0 | 0.8916 | 78.94 | 0.0030342 | 2024-01-18 17:01:56 | -0.0003196
8798 | 2 | 4 | CC DChg | 09:29:30 | 73:14:13 | -0.094 | 3.3995 | 0.8924 | 0 | 0 | 0.8924 | 79.01 | 0.0030368 | 2024-01-18 17:02:26 | -0.0003196
8799 | 2 | 4 | CC DChg | 09:30:00 | 73:14:43 | -0.094 | 3.3995 | 0.8932 | 0 | 0 | 0.8932 | 79.08 | 0.0030395 | 2024-01-18 17:02:56 | -0.0003196
8800 | 2 | 4 | CC DChg | 09:30:30 | 73:15:13 | -0.094 | 3.3996 | 0.894 | 0 | 0 | 0.894 | 79.15 | 0.0030422 | 2024-01-18 17:03:26 | -0.0003196
8801 | 2 | 4 | CC DChg | 09:31:00 | 73:15:43 | -0.094 | 3.3996 | 0.8948 | 0 | 0 | 0.8948 | 79.22 | 0.0030448 | 2024-01-18 17:03:56 | -0.0003196
8802 | 2 | 4 | CC DChg | 09:31:30 | 73:16:13 | -0.094 | 3.3996 | 0.8956 | 0 | 0 | 0.8956 | 79.29 | 0.0030475 | 2024-01-18 17:04:26 | -0.0003196
8803 | 2 | 4 | CC DChg | 09:32:00 | 73:16:43 | -0.094 | 3.3995 | 0.8964 | 0 | 0 | 0.8964 | 79.36 | 0.0030501 | 2024-01-18 17:04:56 | -0.0003196
8804 | 2 | 4 | CC DChg | 09:32:30 | 73:17:13 | -0.094 | 3.3995 | 0.8971 | 0 | 0 | 0.8971 | 79.42 | 0.0030528 | 2024-01-18 17:05:26 | -0.0003196
8805 | 2 | 4 | CC DChg | 09:33:00 | 73:17:43 | -0.094 | 3.3994 | 0.8979 | 0 | 0 | 0.8979 | 79.49 | 0.0030555 | 2024-01-18 17:05:56 | -0.0003196
8806 | 2 | 4 | CC DChg | 09:33:30 | 73:18:13 | -0.094 | 3.3994 | 0.8987 | 0 | 0 | 0.8987 | 79.56 | 0.0030581 | 2024-01-18 17:06:26 | -0.0003196
8807 | 2 | 4 | CC DChg | 09:34:00 | 73:18:43 | -0.094 | 3.3993 | 0.8995 | 0 | 0 | 0.8995 | 79.63 | 0.0030608 | 2024-01-18 17:06:56 | -0.0003196
8808 | 2 | 4 | CC DChg | 09:34:30 | 73:19:13 | -0.094 | 3.3992 | 0.9003 | 0 | 0 | 0.9003 | 79.7 | 0.0030635 | 2024-01-18 17:07:26 | -0.0003196
8809 | 2 | 4 | CC DChg | 09:35:00 | 73:19:43 | -0.094 | 3.3992 | 0.9011 | 0 | 0 | 0.9011 | 79.77 | 0.0030661 | 2024-01-18 17:07:56 | -0.0003196
8810 | 2 | 4 | CC DChg | 09:35:30 | 73:20:13 | -0.094 | 3.3992 | 0.9018 | 0 | 0 | 0.9018 | 79.84 | 0.0030688 | 2024-01-18 17:08:26 | -0.0003196
8811 | 2 | 4 | CC DChg | 09:36:00 | 73:20:43 | -0.094 | 3.3993 | 0.9026 | 0 | 0 | 0.9026 | 79.91 | 0.0030715 | 2024-01-18 17:08:56 | -0.0003196
8812 | 2 | 4 | CC DChg | 09:36:30 | 73:21:13 | -0.094 | 3.3993 | 0.9034 | 0 | 0 | 0.9034 | 79.98 | 0.0030741 | 2024-01-18 17:09:26 | -0.0003196
8813 | 2 | 4 | CC DChg | 09:37:00 | 73:21:43 | -0.094 | 3.3994 | 0.9042 | 0 | 0 | 0.9042 | 80.05 | 0.0030768 | 2024-01-18 17:09:56 | -0.0003196
8814 | 2 | 4 | CC DChg | 09:37:30 | 73:22:13 | -0.094 | 3.3994 | 0.905 | 0 | 0 | 0.905 | 80.12 | 0.0030794 | 2024-01-18 17:10:26 | -0.0003196
8815 | 2 | 4 | CC DChg | 09:38:00 | 73:22:43 | -0.094 | 3.3995 | 0.9058 | 0 | 0 | 0.9058 | 80.19 | 0.0030821 | 2024-01-18 17:10:56 | -0.0003196
8816 | 2 | 4 | CC DChg | 09:38:30 | 73:23:13 | -0.094 | 3.3995 | 0.9065 | 0 | 0 | 0.9065 | 80.26 | 0.0030848 | 2024-01-18 17:11:26 | -0.0003196
8817 | 2 | 4 | CC DChg | 09:39:00 | 73:23:43 | -0.094 | 3.3994 | 0.9073 | 0 | 0 | 0.9073 | 80.33 | 0.0030874 | 2024-01-18 17:11:56 | -0.0003196
8818 | 2 | 4 | CC DChg | 09:39:30 | 73:24:13 | -0.094 | 3.3994 | 0.9081 | 0 | 0 | 0.9081 | 80.4 | 0.0030901 | 2024-01-18 17:12:26 | -0.0003196
8819 | 2 | 4 | CC DChg | 09:40:00 | 73:24:43 | -0.094 | 3.3993 | 0.9089 | 0 | 0 | 0.9089 | 80.47 | 0.0030928 | 2024-01-18 17:12:56 | -0.0003196
8820 | 2 | 4 | CC DChg | 09:40:30 | 73:25:13 | -0.094 | 3.3992 | 0.9097 | 0 | 0 | 0.9097 | 80.53 | 0.0030954 | 2024-01-18 17:13:26 | -0.0003196
8821 | 2 | 4 | CC DChg | 09:41:00 | 73:25:43 | -0.094 | 3.3992 | 0.9105 | 0 | 0 | 0.9105 | 80.6 | 0.0030981 | 2024-01-18 17:13:56 | -0.0003196
8822 | 2 | 4 | CC DChg | 09:41:30 | 73:26:13 | -0.094 | 3.3991 | 0.9112 | 0 | 0 | 0.9112 | 80.67 | 0.0031007 | 2024-01-18 17:14:26 | -0.0003196
8823 | 2 | 4 | CC DChg | 09:42:00 | 73:26:43 | -0.094 | 3.3991 | 0.912 | 0 | 0 | 0.912 | 80.74 | 0.0031034 | 2024-01-18 17:14:56 | -0.0003196
8824 | 2 | 4 | CC DChg | 09:42:30 | 73:27:13 | -0.094 | 3.3991 | 0.9128 | 0 | 0 | 0.9128 | 80.81 | 0.0031061 | 2024-01-18 17:15:26 | -0.0003196
8825 | 2 | 4 | CC DChg | 09:43:00 | 73:27:43 | -0.094 | 3.3992 | 0.9136 | 0 | 0 | 0.9136 | 80.88 | 0.0031087 | 2024-01-18 17:15:56 | -0.0003196
8826 | 2 | 4 | CC DChg | 09:43:30 | 73:28:13 | -0.094 | 3.3992 | 0.9144 | 0 | 0 | 0.9144 | 80.95 | 0.0031114 | 2024-01-18 17:16:26 | -0.0003196
8827 | 2 | 4 | CC DChg | 09:44:00 | 73:28:43 | -0.094 | 3.3993 | 0.9152 | 0 | 0 | 0.9152 | 81.02 | 0.0031141 | 2024-01-18 17:16:56 | -0.0003196
8828 | 2 | 4 | CC DChg | 09:44:30 | 73:29:13 | -0.094 | 3.3993 | 0.9159 | 0 | 0 | 0.9159 | 81.09 | 0.0031167 | 2024-01-18 17:17:26 | -0.0003196
8829 | 2 | 4 | CC DChg | 09:45:00 | 73:29:43 | -0.094 | 3.3994 | 0.9167 | 0 | 0 | 0.9167 | 81.16 | 0.0031194 | 2024-01-18 17:17:56 | -0.0003196
8830 | 2 | 4 | CC DChg | 09:45:30 | 73:30:13 | -0.094 | 3.3993 | 0.9175 | 0 | 0 | 0.9175 | 81.23 | 0.0031221 | 2024-01-18 17:18:26 | -0.0003196
8831 | 2 | 4 | CC DChg | 09:46:00 | 73:30:43 | -0.094 | 3.3993 | 0.9183 | 0 | 0 | 0.9183 | 81.3 | 0.0031247 | 2024-01-18 17:18:56 | -0.0003196
8832 | 2 | 4 | CC DChg | 09:46:30 | 73:31:13 | -0.094 | 3.3992 | 0.9191 | 0 | 0 | 0.9191 | 81.37 | 0.0031274 | 2024-01-18 17:19:26 | -0.0003196
8833 | 2 | 4 | CC DChg | 09:47:00 | 73:31:43 | -0.094 | 3.3992 | 0.9199 | 0 | 0 | 0.9199 | 81.44 | 0.00313 | 2024-01-18 17:19:56 | -0.0003196
8834 | 2 | 4 | CC DChg | 09:47:30 | 73:32:13 | -0.094 | 3.3991 | 0.9206 | 0 | 0 | 0.9206 | 81.51 | 0.0031327 | 2024-01-18 17:20:26 | -0.0003196
8835 | 2 | 4 | CC DChg | 09:48:00 | 73:32:43 | -0.094 | 3.399 | 0.9214 | 0 | 0 | 0.9214 | 81.58 | 0.0031354 | 2024-01-18 17:20:56 | -0.0003196
8836 | 2 | 4 | CC DChg | 09:48:30 | 73:33:13 | -0.094 | 3.3989 | 0.9222 | 0 | 0 | 0.9222 | 81.64 | 0.003138 | 2024-01-18 17:21:26 | -0.0003196
8837 | 2 | 4 | CC DChg | 09:49:00 | 73:33:43 | -0.094 | 3.399 | 0.923 | 0 | 0 | 0.923 | 81.71 | 0.0031407 | 2024-01-18 17:21:56 | -0.0003196
8838 | 2 | 4 | CC DChg | 09:49:30 | 73:34:13 | -0.094 | 3.399 | 0.9238 | 0 | 0 | 0.9238 | 81.78 | 0.0031434 | 2024-01-18 17:22:26 | -0.0003196
8839 | 2 | 4 | CC DChg | 09:50:00 | 73:34:43 | -0.094 | 3.399 | 0.9246 | 0 | 0 | 0.9246 | 81.85 | 0.003146 | 2024-01-18 17:22:56 | -0.0003196
8840 | 2 | 4 | CC DChg | 09:50:30 | 73:35:13 | -0.094 | 3.399 | 0.9253 | 0 | 0 | 0.9253 | 81.92 | 0.0031487 | 2024-01-18 17:23:26 | -0.0003196
8841 | 2 | 4 | CC DChg | 09:51:00 | 73:35:43 | -0.094 | 3.3991 | 0.9261 | 0 | 0 | 0.9261 | 81.99 | 0.0031514 | 2024-01-18 17:23:56 | -0.0003196
8842 | 2 | 4 | CC DChg | 09:51:30 | 73:36:13 | -0.094 | 3.3991 | 0.9269 | 0 | 0 | 0.9269 | 82.06 | 0.003154 | 2024-01-18 17:24:26 | -0.0003196
8843 | 2 | 4 | CC DChg | 09:52:00 | 73:36:43 | -0.094 | 3.3992 | 0.9277 | 0 | 0 | 0.9277 | 82.13 | 0.0031567 | 2024-01-18 17:24:56 | -0.0003196
8844 | 2 | 4 | CC DChg | 09:52:30 | 73:37:13 | -0.094 | 3.3992 | 0.9285 | 0 | 0 | 0.9285 | 82.2 | 0.0031593 | 2024-01-18 17:25:26 | -0.0003196
8845 | 2 | 4 | CC DChg | 09:53:00 | 73:37:43 | -0.094 | 3.3992 | 0.9293 | 0 | 0 | 0.9293 | 82.27 | 0.003162 | 2024-01-18 17:25:56 | -0.0003196
8846 | 2 | 4 | CC DChg | 09:53:30 | 73:38:13 | -0.094 | 3.3992 | 0.93 | 0 | 0 | 0.93 | 82.34 | 0.0031647 | 2024-01-18 17:26:26 | -0.0003196
8847 | 2 | 4 | CC DChg | 09:54:00 | 73:38:43 | -0.094 | 3.3991 | 0.9308 | 0 | 0 | 0.9308 | 82.41 | 0.0031673 | 2024-01-18 17:26:56 | -0.0003196
8848 | 2 | 4 | CC DChg | 09:54:30 | 73:39:13 | -0.094 | 3.399 | 0.9316 | 0 | 0 | 0.9316 | 82.48 | 0.00317 | 2024-01-18 17:27:26 | -0.0003196
8849 | 2 | 4 | CC DChg | 09:55:00 | 73:39:43 | -0.094 | 3.3989 | 0.9324 | 0 | 0 | 0.9324 | 82.55 | 0.0031727 | 2024-01-18 17:27:56 | -0.0003196
8850 | 2 | 4 | CC DChg | 09:55:30 | 73:40:13 | -0.094 | 3.3989 | 0.9332 | 0 | 0 | 0.9332 | 82.62 | 0.0031753 | 2024-01-18 17:28:26 | -0.0003196
8851 | 2 | 4 | CC DChg | 09:56:00 | 73:40:43 | -0.094 | 3.3988 | 0.934 | 0 | 0 | 0.934 | 82.68 | 0.003178 | 2024-01-18 17:28:56 | -0.0003196
8852 | 2 | 4 | CC DChg | 09:56:30 | 73:41:13 | -0.094 | 3.3988 | 0.9347 | 0 | 0 | 0.9347 | 82.75 | 0.0031806 | 2024-01-18 17:29:26 | -0.0003196
8853 | 2 | 4 | CC DChg | 09:57:00 | 73:41:43 | -0.094 | 3.3989 | 0.9355 | 0 | 0 | 0.9355 | 82.82 | 0.0031833 | 2024-01-18 17:29:56 | -0.0003196
8854 | 2 | 4 | CC DChg | 09:57:30 | 73:42:13 | -0.094 | 3.3989 | 0.9363 | 0 | 0 | 0.9363 | 82.89 | 0.003186 | 2024-01-18 17:30:26 | -0.0003196
8855 | 2 | 4 | CC DChg | 09:58:00 | 73:42:43 | -0.094 | 3.399 | 0.9371 | 0 | 0 | 0.9371 | 82.96 | 0.0031886 | 2024-01-18 17:30:56 | -0.0003196
8856 | 2 | 4 | CC DChg | 09:58:30 | 73:43:13 | -0.094 | 3.399 | 0.9379 | 0 | 0 | 0.9379 | 83.03 | 0.0031913 | 2024-01-18 17:31:26 | -0.0003196
8857 | 2 | 4 | CC DChg | 09:59:00 | 73:43:43 | -0.094 | 3.3991 | 0.9387 | 0 | 0 | 0.9387 | 83.1 | 0.003194 | 2024-01-18 17:31:56 | -0.0003196
8858 | 2 | 4 | CC DChg | 09:59:30 | 73:44:13 | -0.094 | 3.3991 | 0.9394 | 0 | 0 | 0.9394 | 83.17 | 0.0031966 | 2024-01-18 17:32:26 | -0.0003196
8859 | 2 | 4 | CC DChg | 10:00:00 | 73:44:43 | -0.094 | 3.3991 | 0.9402 | 0 | 0 | 0.9402 | 83.24 | 0.0031993 | 2024-01-18 17:32:56 | -0.0003196
8860 | 2 | 4 | CC DChg | 10:00:30 | 73:45:13 | -0.094 | 3.399 | 0.941 | 0 | 0 | 0.941 | 83.31 | 0.0032019 | 2024-01-18 17:33:26 | -0.0003196
8861 | 2 | 4 | CC DChg | 10:01:00 | 73:45:43 | -0.094 | 3.399 | 0.9418 | 0 | 0 | 0.9418 | 83.38 | 0.0032046 | 2024-01-18 17:33:56 | -0.0003196
8862 | 2 | 4 | CC DChg | 10:01:30 | 73:46:13 | -0.094 | 3.3989 | 0.9426 | 0 | 0 | 0.9426 | 83.45 | 0.0032073 | 2024-01-18 17:34:26 | -0.0003196
8863 | 2 | 4 | CC DChg | 10:02:00 | 73:46:43 | -0.094 | 3.3988 | 0.9434 | 0 | 0 | 0.9434 | 83.52 | 0.0032099 | 2024-01-18 17:34:56 | -0.0003196
8864 | 2 | 4 | CC DChg | 10:02:30 | 73:47:13 | -0.094 | 3.3988 | 0.9441 | 0 | 0 | 0.9441 | 83.59 | 0.0032126 | 2024-01-18 17:35:26 | -0.0003196
8865 | 2 | 4 | CC DChg | 10:03:00 | 73:47:43 | -0.094 | 3.3987 | 0.9449 | 0 | 0 | 0.9449 | 83.66 | 0.0032153 | 2024-01-18 17:35:56 | -0.0003195
8866 | 2 | 4 | CC DChg | 10:03:30 | 73:48:13 | -0.094 | 3.3987 | 0.9457 | 0 | 0 | 0.9457 | 83.73 | 0.0032179 | 2024-01-18 17:36:26 | -0.0003195
8867 | 2 | 4 | CC DChg | 10:04:00 | 73:48:43 | -0.094 | 3.3988 | 0.9465 | 0 | 0 | 0.9465 | 83.79 | 0.0032206 | 2024-01-18 17:36:56 | -0.0003196
8868 | 2 | 4 | CC DChg | 10:04:30 | 73:49:13 | -0.094 | 3.3988 | 0.9473 | 0 | 0 | 0.9473 | 83.86 | 0.0032233 | 2024-01-18 17:37:26 | -0.0003196
8869 | 2 | 4 | CC DChg | 10:05:00 | 73:49:43 | -0.094 | 3.3989 | 0.9481 | 0 | 0 | 0.9481 | 83.93 | 0.0032259 | 2024-01-18 17:37:56 | -0.0003196
8870 | 2 | 4 | CC DChg | 10:05:30 | 73:50:13 | -0.094 | 3.399 | 0.9488 | 0 | 0 | 0.9488 | 84 | 0.0032286 | 2024-01-18 17:38:26 | -0.0003196
8871 | 2 | 4 | CC DChg | 10:06:00 | 73:50:43 | -0.094 | 3.399 | 0.9496 | 0 | 0 | 0.9496 | 84.07 | 0.0032312 | 2024-01-18 17:38:56 | -0.0003196
8872 | 2 | 4 | CC DChg | 10:06:30 | 73:51:13 | -0.094 | 3.399 | 0.9504 | 0 | 0 | 0.9504 | 84.14 | 0.0032339 | 2024-01-18 17:39:26 | -0.0003196
8873 | 2 | 4 | CC DChg | 10:07:00 | 73:51:43 | -0.094 | 3.399 | 0.9512 | 0 | 0 | 0.9512 | 84.21 | 0.0032366 | 2024-01-18 17:39:56 | -0.0003196
8874 | 2 | 4 | CC DChg | 10:07:30 | 73:52:13 | -0.094 | 3.3989 | 0.952 | 0 | 0 | 0.952 | 84.28 | 0.0032392 | 2024-01-18 17:40:26 | -0.0003196
8875 | 2 | 4 | CC DChg | 10:08:00 | 73:52:43 | -0.094 | 3.3988 | 0.9528 | 0 | 0 | 0.9528 | 84.35 | 0.0032419 | 2024-01-18 17:40:56 | -0.0003196
8876 | 2 | 4 | CC DChg | 10:08:30 | 73:53:13 | -0.094 | 3.3988 | 0.9535 | 0 | 0 | 0.9535 | 84.42 | 0.0032446 | 2024-01-18 17:41:26 | -0.0003196
8877 | 2 | 4 | CC DChg | 10:09:00 | 73:53:43 | -0.094 | 3.3987 | 0.9543 | 0 | 0 | 0.9543 | 84.49 | 0.0032472 | 2024-01-18 17:41:56 | -0.0003195
8878 | 2 | 4 | CC DChg | 10:09:30 | 73:54:13 | -0.094 | 3.3987 | 0.9551 | 0 | 0 | 0.9551 | 84.56 | 0.0032499 | 2024-01-18 17:42:26 | -0.0003195
8879 | 2 | 4 | CC DChg | 10:10:00 | 73:54:43 | -0.094 | 3.3986 | 0.9559 | 0 | 0 | 0.9559 | 84.63 | 0.0032525 | 2024-01-18 17:42:56 | -0.0003195
8880 | 2 | 4 | CC DChg | 10:10:30 | 73:55:13 | -0.094 | 3.3986 | 0.9567 | 0 | 0 | 0.9567 | 84.7 | 0.0032552 | 2024-01-18 17:43:26 | -0.0003195
8881 | 2 | 4 | CC DChg | 10:11:00 | 73:55:43 | -0.094 | 3.3987 | 0.9575 | 0 | 0 | 0.9575 | 84.77 | 0.0032579 | 2024-01-18 17:43:56 | -0.0003195
8882 | 2 | 4 | CC DChg | 10:11:30 | 73:56:13 | -0.094 | 3.3987 | 0.9582 | 0 | 0 | 0.9582 | 84.84 | 0.0032605 | 2024-01-18 17:44:26 | -0.0003195
8883 | 2 | 4 | CC DChg | 10:12:00 | 73:56:43 | -0.094 | 3.3988 | 0.959 | 0 | 0 | 0.959 | 84.9 | 0.0032632 | 2024-01-18 17:44:56 | -0.0003196
8884 | 2 | 4 | CC DChg | 10:12:30 | 73:57:13 | -0.094 | 3.3988 | 0.9598 | 0 | 0 | 0.9598 | 84.97 | 0.0032659 | 2024-01-18 17:45:26 | -0.0003196
8885 | 2 | 4 | CC DChg | 10:13:00 | 73:57:43 | -0.094 | 3.3989 | 0.9606 | 0 | 0 | 0.9606 | 85.04 | 0.0032685 | 2024-01-18 17:45:56 | -0.0003196
8886 | 2 | 4 | CC DChg | 10:13:30 | 73:58:13 | -0.094 | 3.3989 | 0.9614 | 0 | 0 | 0.9614 | 85.11 | 0.0032712 | 2024-01-18 17:46:26 | -0.0003196
8887 | 2 | 4 | CC DChg | 10:14:00 | 73:58:43 | -0.094 | 3.3989 | 0.9622 | 0 | 0 | 0.9622 | 85.18 | 0.0032739 | 2024-01-18 17:46:56 | -0.0003196
8888 | 2 | 4 | CC DChg | 10:14:30 | 73:59:13 | -0.094 | 3.3988 | 0.9629 | 0 | 0 | 0.9629 | 85.25 | 0.0032765 | 2024-01-18 17:47:26 | -0.0003196
8889 | 2 | 4 | CC DChg | 10:15:00 | 73:59:43 | -0.094 | 3.3987 | 0.9637 | 0 | 0 | 0.9637 | 85.32 | 0.0032792 | 2024-01-18 17:47:56 | -0.0003195
8890 | 2 | 4 | CC DChg | 10:15:30 | 74:00:13 | -0.094 | 3.3987 | 0.9645 | 0 | 0 | 0.9645 | 85.39 | 0.0032818 | 2024-01-18 17:48:26 | -0.0003195
8891 | 2 | 4 | CC DChg | 10:16:00 | 74:00:43 | -0.094 | 3.3986 | 0.9653 | 0 | 0 | 0.9653 | 85.46 | 0.0032845 | 2024-01-18 17:48:56 | -0.0003195
8892 | 2 | 4 | CC DChg | 10:16:30 | 74:01:13 | -0.094 | 3.3985 | 0.9661 | 0 | 0 | 0.9661 | 85.53 | 0.0032872 | 2024-01-18 17:49:26 | -0.0003195
8893 | 2 | 4 | CC DChg | 10:17:00 | 74:01:43 | -0.094 | 3.3985 | 0.9669 | 0 | 0 | 0.9669 | 85.6 | 0.0032898 | 2024-01-18 17:49:56 | -0.0003195
8894 | 2 | 4 | CC DChg | 10:17:30 | 74:02:13 | -0.094 | 3.3985 | 0.9676 | 0 | 0 | 0.9676 | 85.67 | 0.0032925 | 2024-01-18 17:50:26 | -0.0003195
8895 | 2 | 4 | CC DChg | 10:18:00 | 74:02:43 | -0.094 | 3.3985 | 0.9684 | 0 | 0 | 0.9684 | 85.74 | 0.0032952 | 2024-01-18 17:50:56 | -0.0003195
8896 | 2 | 4 | CC DChg | 10:18:30 | 74:03:13 | -0.094 | 3.3986 | 0.9692 | 0 | 0 | 0.9692 | 85.81 | 0.0032978 | 2024-01-18 17:51:26 | -0.0003195
8897 | 2 | 4 | CC DChg | 10:19:00 | 74:03:43 | -0.094 | 3.3987 | 0.97 | 0 | 0 | 0.97 | 85.88 | 0.0033005 | 2024-01-18 17:51:56 | -0.0003195
8898 | 2 | 4 | CC DChg | 10:19:30 | 74:04:13 | -0.094 | 3.3987 | 0.9708 | 0 | 0 | 0.9708 | 85.94 | 0.0033031 | 2024-01-18 17:52:26 | -0.0003195
8899 | 2 | 4 | CC DChg | 10:20:00 | 74:04:43 | -0.094 | 3.3987 | 0.9716 | 0 | 0 | 0.9716 | 86.01 | 0.0033058 | 2024-01-18 17:52:56 | -0.0003195
8900 | 2 | 4 | CC DChg | 10:20:30 | 74:05:13 | -0.094 | 3.3987 | 0.9723 | 0 | 0 | 0.9723 | 86.08 | 0.0033085 | 2024-01-18 17:53:26 | -0.0003195
8901 | 2 | 4 | CC DChg | 10:21:00 | 74:05:43 | -0.094 | 3.3987 | 0.9731 | 0 | 0 | 0.9731 | 86.15 | 0.0033111 | 2024-01-18 17:53:56 | -0.0003195
8902 | 2 | 4 | CC DChg | 10:21:30 | 74:06:13 | -0.094 | 3.3987 | 0.9739 | 0 | 0 | 0.9739 | 86.22 | 0.0033138 | 2024-01-18 17:54:26 | -0.0003195
8903 | 2 | 4 | CC DChg | 10:22:00 | 74:06:43 | -0.094 | 3.3986 | 0.9747 | 0 | 0 | 0.9747 | 86.29 | 0.0033165 | 2024-01-18 17:54:56 | -0.0003195
8904 | 2 | 4 | CC DChg | 10:22:30 | 74:07:13 | -0.094 | 3.3985 | 0.9755 | 0 | 0 | 0.9755 | 86.36 | 0.0033191 | 2024-01-18 17:55:26 | -0.0003195
8905 | 2 | 4 | CC DChg | 10:23:00 | 74:07:43 | -0.094 | 3.3985 | 0.9763 | 0 | 0 | 0.9763 | 86.43 | 0.0033218 | 2024-01-18 17:55:56 | -0.0003195
8906 | 2 | 4 | CC DChg | 10:23:30 | 74:08:13 | -0.094 | 3.3984 | 0.9771 | 0 | 0 | 0.9771 | 86.5 | 0.0033244 | 2024-01-18 17:56:26 | -0.0003195
8907 | 2 | 4 | CC DChg | 10:24:00 | 74:08:43 | -0.094 | 3.3983 | 0.9778 | 0 | 0 | 0.9778 | 86.57 | 0.0033271 | 2024-01-18 17:56:56 | -0.0003195
8908 | 2 | 4 | CC DChg | 10:24:30 | 74:09:13 | -0.094 | 3.3983 | 0.9786 | 0 | 0 | 0.9786 | 86.64 | 0.0033298 | 2024-01-18 17:57:26 | -0.0003195
8909 | 2 | 4 | CC DChg | 10:25:00 | 74:09:43 | -0.094 | 3.3984 | 0.9794 | 0 | 0 | 0.9794 | 86.71 | 0.0033324 | 2024-01-18 17:57:56 | -0.0003195
8910 | 2 | 4 | CC DChg | 10:25:30 | 74:10:13 | -0.094 | 3.3984 | 0.9802 | 0 | 0 | 0.9802 | 86.78 | 0.0033351 | 2024-01-18 17:58:26 | -0.0003195
8911 | 2 | 4 | CC DChg | 10:26:00 | 74:10:43 | -0.094 | 3.3985 | 0.981 | 0 | 0 | 0.981 | 86.85 | 0.0033378 | 2024-01-18 17:58:56 | -0.0003195
8912 | 2 | 4 | CC DChg | 10:26:30 | 74:11:13 | -0.094 | 3.3986 | 0.9818 | 0 | 0 | 0.9818 | 86.92 | 0.0033404 | 2024-01-18 17:59:26 | -0.0003195
8913 | 2 | 4 | CC DChg | 10:27:00 | 74:11:43 | -0.094 | 3.3986 | 0.9825 | 0 | 0 | 0.9825 | 86.99 | 0.0033431 | 2024-01-18 17:59:56 | -0.0003195
8914 | 2 | 4 | CC DChg | 10:27:30 | 74:12:13 | -0.094 | 3.3986 | 0.9833 | 0 | 0 | 0.9833 | 87.05 | 0.0033457 | 2024-01-18 18:00:26 | -0.0003195
8915 | 2 | 4 | CC DChg | 10:28:00 | 74:12:43 | -0.094 | 3.3986 | 0.9841 | 0 | 0 | 0.9841 | 87.12 | 0.0033484 | 2024-01-18 18:00:56 | -0.0003195
8916 | 2 | 4 | CC DChg | 10:28:30 | 74:13:13 | -0.094 | 3.3985 | 0.9849 | 0 | 0 | 0.9849 | 87.19 | 0.0033511 | 2024-01-18 18:01:26 | -0.0003195
8917 | 2 | 4 | CC DChg | 10:29:00 | 74:13:43 | -0.094 | 3.3985 | 0.9857 | 0 | 0 | 0.9857 | 87.26 | 0.0033537 | 2024-01-18 18:01:56 | -0.0003195
8918 | 2 | 4 | CC DChg | 10:29:30 | 74:14:13 | -0.094 | 3.3984 | 0.9865 | 0 | 0 | 0.9865 | 87.33 | 0.0033564 | 2024-01-18 18:02:26 | -0.0003195
8919 | 2 | 4 | CC DChg | 10:30:00 | 74:14:43 | -0.094 | 3.3984 | 0.9872 | 0 | 0 | 0.9872 | 87.4 | 0.0033591 | 2024-01-18 18:02:56 | -0.0003195
8920 | 2 | 4 | CC DChg | 10:30:30 | 74:15:13 | -0.094 | 3.3983 | 0.988 | 0 | 0 | 0.988 | 87.47 | 0.0033617 | 2024-01-18 18:03:26 | -0.0003195
8921 | 2 | 4 | CC DChg | 10:31:00 | 74:15:43 | -0.094 | 3.3982 | 0.9888 | 0 | 0 | 0.9888 | 87.54 | 0.0033644 | 2024-01-18 18:03:56 | -0.0003195
8922 | 2 | 4 | CC DChg | 10:31:30 | 74:16:13 | -0.094 | 3.3982 | 0.9896 | 0 | 0 | 0.9896 | 87.61 | 0.003367 | 2024-01-18 18:04:26 | -0.0003195
8923 | 2 | 4 | CC DChg | 10:32:00 | 74:16:43 | -0.094 | 3.3982 | 0.9904 | 0 | 0 | 0.9904 | 87.68 | 0.0033697 | 2024-01-18 18:04:56 | -0.0003195
8924 | 2 | 4 | CC DChg | 10:32:30 | 74:17:13 | -0.094 | 3.3983 | 0.9912 | 0 | 0 | 0.9912 | 87.75 | 0.0033724 | 2024-01-18 18:05:26 | -0.0003195
8925 | 2 | 4 | CC DChg | 10:33:00 | 74:17:43 | -0.094 | 3.3983 | 0.9919 | 0 | 0 | 0.9919 | 87.82 | 0.003375 | 2024-01-18 18:05:56 | -0.0003195
8926 | 2 | 4 | CC DChg | 10:33:30 | 74:18:13 | -0.094 | 3.3984 | 0.9927 | 0 | 0 | 0.9927 | 87.89 | 0.0033777 | 2024-01-18 18:06:26 | -0.0003195
8927 | 2 | 4 | CC DChg | 10:34:00 | 74:18:43 | -0.094 | 3.3984 | 0.9935 | 0 | 0 | 0.9935 | 87.96 | 0.0033804 | 2024-01-18 18:06:56 | -0.0003195
8928 | 2 | 4 | CC DChg | 10:34:30 | 74:19:13 | -0.094 | 3.3985 | 0.9943 | 0 | 0 | 0.9943 | 88.03 | 0.003383 | 2024-01-18 18:07:26 | -0.0003195
8929 | 2 | 4 | CC DChg | 10:35:00 | 74:19:43 | -0.094 | 3.3985 | 0.9951 | 0 | 0 | 0.9951 | 88.1 | 0.0033857 | 2024-01-18 18:07:56 | -0.0003195
8930 | 2 | 4 | CC DChg | 10:35:30 | 74:20:13 | -0.094 | 3.3984 | 0.9959 | 0 | 0 | 0.9959 | 88.16 | 0.0033883 | 2024-01-18 18:08:26 | -0.0003195
8931 | 2 | 4 | CC DChg | 10:36:00 | 74:20:43 | -0.094 | 3.3984 | 0.9966 | 0 | 0 | 0.9966 | 88.23 | 0.003391 | 2024-01-18 18:08:56 | -0.0003195
8932 | 2 | 4 | CC DChg | 10:36:30 | 74:21:13 | -0.094 | 3.3983 | 0.9974 | 0 | 0 | 0.9974 | 88.3 | 0.0033937 | 2024-01-18 18:09:26 | -0.0003195
8933 | 2 | 4 | CC DChg | 10:37:00 | 74:21:43 | -0.094 | 3.3982 | 0.9982 | 0 | 0 | 0.9982 | 88.37 | 0.0033963 | 2024-01-18 18:09:56 | -0.0003195
8934 | 2 | 4 | CC DChg | 10:37:30 | 74:22:13 | -0.094 | 3.3981 | 0.999 | 0 | 0 | 0.999 | 88.44 | 0.003399 | 2024-01-18 18:10:26 | -0.0003195
8935 | 2 | 4 | CC DChg | 10:38:00 | 74:22:43 | -0.094 | 3.3981 | 0.9998 | 0 | 0 | 0.9998 | 88.51 | 0.0034017 | 2024-01-18 18:10:56 | -0.0003195
8936 | 2 | 4 | CC DChg | 10:38:30 | 74:23:13 | -0.094 | 3.3981 | 1.0006 | 0 | 0 | 1.0006 | 88.58 | 0.0034043 | 2024-01-18 18:11:26 | -0.0003195
8937 | 2 | 4 | CC DChg | 10:39:00 | 74:23:43 | -0.094 | 3.3981 | 1.0013 | 0 | 0 | 1.0013 | 88.65 | 0.003407 | 2024-01-18 18:11:56 | -0.0003195
8938 | 2 | 4 | CC DChg | 10:39:30 | 74:24:13 | -0.094 | 3.3981 | 1.0021 | 0 | 0 | 1.0021 | 88.72 | 0.0034096 | 2024-01-18 18:12:26 | -0.0003195
8939 | 2 | 4 | CC DChg | 10:40:00 | 74:24:43 | -0.094 | 3.3982 | 1.0029 | 0 | 0 | 1.0029 | 88.79 | 0.0034123 | 2024-01-18 18:12:56 | -0.0003195
8940 | 2 | 4 | CC DChg | 10:40:30 | 74:25:13 | -0.094 | 3.3982 | 1.0037 | 0 | 0 | 1.0037 | 88.86 | 0.003415 | 2024-01-18 18:13:26 | -0.0003195
8941 | 2 | 4 | CC DChg | 10:41:00 | 74:25:43 | -0.094 | 3.3983 | 1.0045 | 0 | 0 | 1.0045 | 88.93 | 0.0034176 | 2024-01-18 18:13:56 | -0.0003195
8942 | 2 | 4 | CC DChg | 10:41:30 | 74:26:13 | -0.094 | 3.3983 | 1.0053 | 0 | 0 | 1.0053 | 89 | 0.0034203 | 2024-01-18 18:14:26 | -0.0003195
8943 | 2 | 4 | CC DChg | 10:42:00 | 74:26:43 | -0.094 | 3.3983 | 1.006 | 0 | 0 | 1.006 | 89.07 | 0.003423 | 2024-01-18 18:14:56 | -0.0003195
8944 | 2 | 4 | CC DChg | 10:42:30 | 74:27:13 | -0.094 | 3.3982 | 1.0068 | 0 | 0 | 1.0068 | 89.14 | 0.0034256 | 2024-01-18 18:15:26 | -0.0003195
8945 | 2 | 4 | CC DChg | 10:43:00 | 74:27:43 | -0.094 | 3.3982 | 1.0076 | 0 | 0 | 1.0076 | 89.21 | 0.0034283 | 2024-01-18 18:15:56 | -0.0003195
8946 | 2 | 4 | CC DChg | 10:43:30 | 74:28:13 | -0.094 | 3.3982 | 1.0084 | 0 | 0 | 1.0084 | 89.27 | 0.0034309 | 2024-01-18 18:16:26 | -0.0003195
8947 | 2 | 4 | CC DChg | 10:44:00 | 74:28:43 | -0.094 | 3.398 | 1.0092 | 0 | 0 | 1.0092 | 89.34 | 0.0034336 | 2024-01-18 18:16:56 | -0.0003195
8948 | 2 | 4 | CC DChg | 10:44:30 | 74:29:13 | -0.094 | 3.3981 | 1.01 | 0 | 0 | 1.01 | 89.41 | 0.0034363 | 2024-01-18 18:17:26 | -0.0003195
8949 | 2 | 4 | CC DChg | 10:45:00 | 74:29:43 | -0.094 | 3.398 | 1.0107 | 0 | 0 | 1.0107 | 89.48 | 0.0034389 | 2024-01-18 18:17:56 | -0.0003195
8950 | 2 | 4 | CC DChg | 10:45:30 | 74:30:13 | -0.094 | 3.3979 | 1.0115 | 0 | 0 | 1.0115 | 89.55 | 0.0034416 | 2024-01-18 18:18:26 | -0.0003195
8951 | 2 | 4 | CC DChg | 10:46:00 | 74:30:43 | -0.094 | 3.398 | 1.0123 | 0 | 0 | 1.0123 | 89.62 | 0.0034443 | 2024-01-18 18:18:56 | -0.0003195
8952 | 2 | 4 | CC DChg | 10:46:30 | 74:31:13 | -0.094 | 3.398 | 1.0131 | 0 | 0 | 1.0131 | 89.69 | 0.0034469 | 2024-01-18 18:19:26 | -0.0003195
8953 | 2 | 4 | CC DChg | 10:47:00 | 74:31:43 | -0.094 | 3.398 | 1.0139 | 0 | 0 | 1.0139 | 89.76 | 0.0034496 | 2024-01-18 18:19:56 | -0.0003195
8954 | 2 | 4 | CC DChg | 10:47:30 | 74:32:13 | -0.094 | 3.3981 | 1.0147 | 0 | 0 | 1.0147 | 89.83 | 0.0034522 | 2024-01-18 18:20:26 | -0.0003195
8955 | 2 | 4 | CC DChg | 10:48:00 | 74:32:43 | -0.094 | 3.3982 | 1.0154 | 0 | 0 | 1.0154 | 89.9 | 0.0034549 | 2024-01-18 18:20:56 | -0.0003195
8956 | 2 | 4 | CC DChg | 10:48:30 | 74:33:13 | -0.094 | 3.3982 | 1.0162 | 0 | 0 | 1.0162 | 89.97 | 0.0034576 | 2024-01-18 18:21:26 | -0.0003195
8957 | 2 | 4 | CC DChg | 10:49:00 | 74:33:43 | -0.094 | 3.3982 | 1.017 | 0 | 0 | 1.017 | 90.04 | 0.0034602 | 2024-01-18 18:21:56 | -0.0003195
8958 | 2 | 4 | CC DChg | 10:49:30 | 74:34:13 | -0.094 | 3.3982 | 1.0178 | 0 | 0 | 1.0178 | 90.11 | 0.0034629 | 2024-01-18 18:22:26 | -0.0003195
8959 | 2 | 4 | CC DChg | 10:50:00 | 74:34:43 | -0.094 | 3.3981 | 1.0186 | 0 | 0 | 1.0186 | 90.18 | 0.0034656 | 2024-01-18 18:22:56 | -0.0003195
8960 | 2 | 4 | CC DChg | 10:50:30 | 74:35:13 | -0.094 | 3.398 | 1.0194 | 0 | 0 | 1.0194 | 90.25 | 0.0034682 | 2024-01-18 18:23:26 | -0.0003195
8961 | 2 | 4 | CC DChg | 10:51:00 | 74:35:43 | -0.094 | 3.398 | 1.0201 | 0 | 0 | 1.0201 | 90.31 | 0.0034709 | 2024-01-18 18:23:56 | -0.0003195
8962 | 2 | 4 | CC DChg | 10:51:30 | 74:36:13 | -0.094 | 3.3979 | 1.0209 | 0 | 0 | 1.0209 | 90.38 | 0.0034735 | 2024-01-18 18:24:26 | -0.0003195
8963 | 2 | 4 | CC DChg | 10:52:00 | 74:36:43 | -0.094 | 3.3979 | 1.0217 | 0 | 0 | 1.0217 | 90.45 | 0.0034762 | 2024-01-18 18:24:56 | -0.0003195
8964 | 2 | 4 | CC DChg | 10:52:30 | 74:37:13 | -0.094 | 3.3978 | 1.0225 | 0 | 0 | 1.0225 | 90.52 | 0.0034789 | 2024-01-18 18:25:26 | -0.0003195
8965 | 2 | 4 | CC DChg | 10:53:00 | 74:37:43 | -0.094 | 3.3978 | 1.0233 | 0 | 0 | 1.0233 | 90.59 | 0.0034815 | 2024-01-18 18:25:56 | -0.0003195
8966 | 2 | 4 | CC DChg | 10:53:30 | 74:38:13 | -0.094 | 3.3978 | 1.0241 | 0 | 0 | 1.0241 | 90.66 | 0.0034842 | 2024-01-18 18:26:26 | -0.0003195
8967 | 2 | 4 | CC DChg | 10:54:00 | 74:38:43 | -0.094 | 3.3978 | 1.0248 | 0 | 0 | 1.0248 | 90.73 | 0.0034869 | 2024-01-18 18:26:56 | -0.0003195
8968 | 2 | 4 | CC DChg | 10:54:30 | 74:39:13 | -0.094 | 3.3979 | 1.0256 | 0 | 0 | 1.0256 | 90.8 | 0.0034895 | 2024-01-18 18:27:26 | -0.0003195
8969 | 2 | 4 | CC DChg | 10:55:00 | 74:39:43 | -0.094 | 3.398 | 1.0264 | 0 | 0 | 1.0264 | 90.87 | 0.0034922 | 2024-01-18 18:27:56 | -0.0003195
8970 | 2 | 4 | CC DChg | 10:55:30 | 74:40:13 | -0.094 | 3.398 | 1.0272 | 0 | 0 | 1.0272 | 90.94 | 0.0034948 | 2024-01-18 18:28:26 | -0.0003195
8971 | 2 | 4 | CC DChg | 10:56:00 | 74:40:43 | -0.094 | 3.398 | 1.028 | 0 | 0 | 1.028 | 91.01 | 0.0034975 | 2024-01-18 18:28:56 | -0.0003195
8972 | 2 | 4 | CC DChg | 10:56:30 | 74:41:13 | -0.094 | 3.398 | 1.0288 | 0 | 0 | 1.0288 | 91.08 | 0.0035002 | 2024-01-18 18:29:26 | -0.0003195
8973 | 2 | 4 | CC DChg | 10:57:00 | 74:41:43 | -0.094 | 3.3979 | 1.0295 | 0 | 0 | 1.0295 | 91.15 | 0.0035028 | 2024-01-18 18:29:56 | -0.0003195
8974 | 2 | 4 | CC DChg | 10:57:30 | 74:42:13 | -0.094 | 3.3979 | 1.0303 | 0 | 0 | 1.0303 | 91.22 | 0.0035055 | 2024-01-18 18:30:26 | -0.0003195
8975 | 2 | 4 | CC DChg | 10:58:00 | 74:42:43 | -0.094 | 3.3979 | 1.0311 | 0 | 0 | 1.0311 | 91.29 | 0.0035082 | 2024-01-18 18:30:56 | -0.0003195
8976 | 2 | 4 | CC DChg | 10:58:30 | 74:43:13 | -0.094 | 3.3978 | 1.0319 | 0 | 0 | 1.0319 | 91.36 | 0.0035108 | 2024-01-18 18:31:26 | -0.0003195
8977 | 2 | 4 | CC DChg | 10:59:00 | 74:43:43 | -0.094 | 3.3977 | 1.0327 | 0 | 0 | 1.0327 | 91.42 | 0.0035135 | 2024-01-18 18:31:56 | -0.0003195
8978 | 2 | 4 | CC DChg | 10:59:30 | 74:44:13 | -0.094 | 3.3976 | 1.0335 | 0 | 0 | 1.0335 | 91.49 | 0.0035161 | 2024-01-18 18:32:26 | -0.0003194
8979 | 2 | 4 | CC DChg | 11:00:00 | 74:44:43 | -0.094 | 3.3976 | 1.0342 | 0 | 0 | 1.0342 | 91.56 | 0.0035188 | 2024-01-18 18:32:56 | -0.0003194
8980 | 2 | 4 | CC DChg | 11:00:30 | 74:45:13 | -0.094 | 3.3976 | 1.035 | 0 | 0 | 1.035 | 91.63 | 0.0035215 | 2024-01-18 18:33:26 | -0.0003194
8981 | 2 | 4 | CC DChg | 11:01:00 | 74:45:43 | -0.094 | 3.3977 | 1.0358 | 0 | 0 | 1.0358 | 91.7 | 0.0035241 | 2024-01-18 18:33:56 | -0.0003195
8982 | 2 | 4 | CC DChg | 11:01:30 | 74:46:13 | -0.094 | 3.3978 | 1.0366 | 0 | 0 | 1.0366 | 91.77 | 0.0035268 | 2024-01-18 18:34:26 | -0.0003195
8983 | 2 | 4 | CC DChg | 11:02:00 | 74:46:43 | -0.094 | 3.3978 | 1.0374 | 0 | 0 | 1.0374 | 91.84 | 0.0035295 | 2024-01-18 18:34:56 | -0.0003195
8984 | 2 | 4 | CC DChg | 11:02:30 | 74:47:13 | -0.094 | 3.3979 | 1.0382 | 0 | 0 | 1.0382 | 91.91 | 0.0035321 | 2024-01-18 18:35:26 | -0.0003195
8985 | 2 | 4 | CC DChg | 11:03:00 | 74:47:43 | -0.094 | 3.3979 | 1.0389 | 0 | 0 | 1.0389 | 91.98 | 0.0035348 | 2024-01-18 18:35:56 | -0.0003195
8986 | 2 | 4 | CC DChg | 11:03:30 | 74:48:13 | -0.094 | 3.3979 | 1.0397 | 0 | 0 | 1.0397 | 92.05 | 0.0035374 | 2024-01-18 18:36:26 | -0.0003195
8987 | 2 | 4 | CC DChg | 11:04:00 | 74:48:43 | -0.094 | 3.3978 | 1.0405 | 0 | 0 | 1.0405 | 92.12 | 0.0035401 | 2024-01-18 18:36:56 | -0.0003195
8988 | 2 | 4 | CC DChg | 11:04:30 | 74:49:13 | -0.094 | 3.3978 | 1.0413 | 0 | 0 | 1.0413 | 92.19 | 0.0035428 | 2024-01-18 18:37:26 | -0.0003195
8989 | 2 | 4 | CC DChg | 11:05:00 | 74:49:43 | -0.094 | 3.3978 | 1.0421 | 0 | 0 | 1.0421 | 92.26 | 0.0035454 | 2024-01-18 18:37:56 | -0.0003195
8990 | 2 | 4 | CC DChg | 11:05:30 | 74:50:13 | -0.094 | 3.3976 | 1.0429 | 0 | 0 | 1.0429 | 92.33 | 0.0035481 | 2024-01-18 18:38:26 | -0.0003194
8991 | 2 | 4 | CC DChg | 11:06:00 | 74:50:43 | -0.094 | 3.3976 | 1.0436 | 0 | 0 | 1.0436 | 92.4 | 0.0035507 | 2024-01-18 18:38:56 | -0.0003194
8992 | 2 | 4 | CC DChg | 11:06:30 | 74:51:13 | -0.094 | 3.3975 | 1.0444 | 0 | 0 | 1.0444 | 92.47 | 0.0035534 | 2024-01-18 18:39:26 | -0.0003194
8993 | 2 | 4 | CC DChg | 11:07:00 | 74:51:43 | -0.094 | 3.3975 | 1.0452 | 0 | 0 | 1.0452 | 92.53 | 0.0035561 | 2024-01-18 18:39:56 | -0.0003194
8994 | 2 | 4 | CC DChg | 11:07:30 | 74:52:13 | -0.094 | 3.3974 | 1.046 | 0 | 0 | 1.046 | 92.6 | 0.0035587 | 2024-01-18 18:40:26 | -0.0003194
8995 | 2 | 4 | CC DChg | 11:08:00 | 74:52:43 | -0.094 | 3.3975 | 1.0468 | 0 | 0 | 1.0468 | 92.67 | 0.0035614 | 2024-01-18 18:40:56 | -0.0003194
8996 | 2 | 4 | CC DChg | 11:08:30 | 74:53:13 | -0.094 | 3.3975 | 1.0476 | 0 | 0 | 1.0476 | 92.74 | 0.0035641 | 2024-01-18 18:41:26 | -0.0003194
8997 | 2 | 4 | CC DChg | 11:09:00 | 74:53:43 | -0.094 | 3.3976 | 1.0483 | 0 | 0 | 1.0483 | 92.81 | 0.0035667 | 2024-01-18 18:41:56 | -0.0003194
8998 | 2 | 4 | CC DChg | 11:09:30 | 74:54:13 | -0.094 | 3.3977 | 1.0491 | 0 | 0 | 1.0491 | 92.88 | 0.0035694 | 2024-01-18 18:42:26 | -0.0003195
8999 | 2 | 4 | CC DChg | 11:10:00 | 74:54:43 | -0.094 | 3.3977 | 1.0499 | 0 | 0 | 1.0499 | 92.95 | 0.003572 | 2024-01-18 18:42:56 | -0.0003195
9000 | 2 | 4 | CC DChg | 11:10:30 | 74:55:13 | -0.094 | 3.3978 | 1.0507 | 0 | 0 | 1.0507 | 93.02 | 0.0035747 | 2024-01-18 18:43:26 | -0.0003195
9001 | 2 | 4 | CC DChg | 11:11:00 | 74:55:43 | -0.094 | 3.3977 | 1.0515 | 0 | 0 | 1.0515 | 93.09 | 0.0035774 | 2024-01-18 18:43:56 | -0.0003195
9002 | 2 | 4 | CC DChg | 11:11:30 | 74:56:13 | -0.094 | 3.3976 | 1.0523 | 0 | 0 | 1.0523 | 93.16 | 0.00358 | 2024-01-18 18:44:26 | -0.0003194
9003 | 2 | 4 | CC DChg | 11:12:00 | 74:56:43 | -0.094 | 3.3976 | 1.0531 | 0 | 0 | 1.0531 | 93.23 | 0.0035827 | 2024-01-18 18:44:56 | -0.0003194
9004 | 2 | 4 | CC DChg | 11:12:30 | 74:57:13 | -0.094 | 3.3975 | 1.0538 | 0 | 0 | 1.0538 | 93.3 | 0.0035854 | 2024-01-18 18:45:26 | -0.0003194
9005 | 2 | 4 | CC DChg | 11:13:00 | 74:57:43 | -0.094 | 3.3974 | 1.0546 | 0 | 0 | 1.0546 | 93.37 | 0.003588 | 2024-01-18 18:45:56 | -0.0003194
9006 | 2 | 4 | CC DChg | 11:13:30 | 74:58:13 | -0.094 | 3.3973 | 1.0554 | 0 | 0 | 1.0554 | 93.44 | 0.0035907 | 2024-01-18 18:46:26 | -0.0003194
9007 | 2 | 4 | CC DChg | 11:14:00 | 74:58:43 | -0.094 | 3.3973 | 1.0562 | 0 | 0 | 1.0562 | 93.51 | 0.0035933 | 2024-01-18 18:46:56 | -0.0003194
9008 | 2 | 4 | CC DChg | 11:14:30 | 74:59:13 | -0.094 | 3.3973 | 1.057 | 0 | 0 | 1.057 | 93.58 | 0.003596 | 2024-01-18 18:47:26 | -0.0003194
9009 | 2 | 4 | CC DChg | 11:15:00 | 74:59:43 | -0.094 | 3.3974 | 1.0578 | 0 | 0 | 1.0578 | 93.64 | 0.0035987 | 2024-01-18 18:47:56 | -0.0003194
9010 | 2 | 4 | CC DChg | 11:15:30 | 75:00:13 | -0.094 | 3.3974 | 1.0585 | 0 | 0 | 1.0585 | 93.71 | 0.0036013 | 2024-01-18 18:48:26 | -0.0003194
9011 | 2 | 4 | CC DChg | 11:16:00 | 75:00:43 | -0.094 | 3.3974 | 1.0593 | 0 | 0 | 1.0593 | 93.78 | 0.003604 | 2024-01-18 18:48:56 | -0.0003194
9012 | 2 | 4 | CC DChg | 11:16:30 | 75:01:13 | -0.094 | 3.3975 | 1.0601 | 0 | 0 | 1.0601 | 93.85 | 0.0036067 | 2024-01-18 18:49:26 | -0.0003194
9013 | 2 | 4 | CC DChg | 11:17:00 | 75:01:43 | -0.094 | 3.3976 | 1.0609 | 0 | 0 | 1.0609 | 93.92 | 0.0036093 | 2024-01-18 18:49:56 | -0.0003194
9014 | 2 | 4 | CC DChg | 11:17:30 | 75:02:13 | -0.094 | 3.3976 | 1.0617 | 0 | 0 | 1.0617 | 93.99 | 0.003612 | 2024-01-18 18:50:26 | -0.0003194
9015 | 2 | 4 | CC DChg | 11:18:00 | 75:02:43 | -0.094 | 3.3976 | 1.0625 | 0 | 0 | 1.0625 | 94.06 | 0.0036146 | 2024-01-18 18:50:56 | -0.0003194
9016 | 2 | 4 | CC DChg | 11:18:30 | 75:03:13 | -0.094 | 3.3975 | 1.0632 | 0 | 0 | 1.0632 | 94.13 | 0.0036173 | 2024-01-18 18:51:26 | -0.0003194
9017 | 2 | 4 | CC DChg | 11:19:00 | 75:03:43 | -0.094 | 3.3974 | 1.064 | 0 | 0 | 1.064 | 94.2 | 0.00362 | 2024-01-18 18:51:56 | -0.0003194
9018 | 2 | 4 | CC DChg | 11:19:30 | 75:04:13 | -0.094 | 3.3974 | 1.0648 | 0 | 0 | 1.0648 | 94.27 | 0.0036226 | 2024-01-18 18:52:26 | -0.0003194
9019 | 2 | 4 | CC DChg | 11:20:00 | 75:04:43 | -0.094 | 3.3973 | 1.0656 | 0 | 0 | 1.0656 | 94.34 | 0.0036253 | 2024-01-18 18:52:56 | -0.0003194
9020 | 2 | 4 | CC DChg | 11:20:30 | 75:05:13 | -0.094 | 3.3972 | 1.0664 | 0 | 0 | 1.0664 | 94.41 | 0.0036279 | 2024-01-18 18:53:26 | -0.0003194
9021 | 2 | 4 | CC DChg | 11:21:00 | 75:05:43 | -0.094 | 3.3971 | 1.0672 | 0 | 0 | 1.0672 | 94.48 | 0.0036306 | 2024-01-18 18:53:56 | -0.0003194
9022 | 2 | 4 | CC DChg | 11:21:30 | 75:06:13 | -0.094 | 3.3971 | 1.0679 | 0 | 0 | 1.0679 | 94.55 | 0.0036333 | 2024-01-18 18:54:26 | -0.0003194
9023 | 2 | 4 | CC DChg | 11:22:00 | 75:06:43 | -0.094 | 3.3972 | 1.0687 | 0 | 0 | 1.0687 | 94.62 | 0.0036359 | 2024-01-18 18:54:56 | -0.0003194
9024 | 2 | 4 | CC DChg | 11:22:30 | 75:07:13 | -0.094 | 3.3972 | 1.0695 | 0 | 0 | 1.0695 | 94.68 | 0.0036386 | 2024-01-18 18:55:26 | -0.0003194
9025 | 2 | 4 | CC DChg | 11:23:00 | 75:07:43 | -0.094 | 3.3973 | 1.0703 | 0 | 0 | 1.0703 | 94.75 | 0.0036413 | 2024-01-18 18:55:56 | -0.0003194
9026 | 2 | 4 | CC DChg | 11:23:30 | 75:08:13 | -0.094 | 3.3973 | 1.0711 | 0 | 0 | 1.0711 | 94.82 | 0.0036439 | 2024-01-18 18:56:26 | -0.0003194
9027 | 2 | 4 | CC DChg | 11:24:00 | 75:08:43 | -0.094 | 3.3974 | 1.0719 | 0 | 0 | 1.0719 | 94.89 | 0.0036466 | 2024-01-18 18:56:56 | -0.0003194
9028 | 2 | 4 | CC DChg | 11:24:30 | 75:09:13 | -0.094 | 3.3974 | 1.0726 | 0 | 0 | 1.0726 | 94.96 | 0.0036492 | 2024-01-18 18:57:26 | -0.0003194
9029 | 2 | 4 | CC DChg | 11:25:00 | 75:09:43 | -0.094 | 3.3974 | 1.0734 | 0 | 0 | 1.0734 | 95.03 | 0.0036519 | 2024-01-18 18:57:56 | -0.0003194
9030 | 2 | 4 | CC DChg | 11:25:30 | 75:10:13 | -0.094 | 3.3974 | 1.0742 | 0 | 0 | 1.0742 | 95.1 | 0.0036546 | 2024-01-18 18:58:26 | -0.0003194
9031 | 2 | 4 | CC DChg | 11:26:00 | 75:10:43 | -0.094 | 3.3973 | 1.075 | 0 | 0 | 1.075 | 95.17 | 0.0036572 | 2024-01-18 18:58:56 | -0.0003194
9032 | 2 | 4 | CC DChg | 11:26:30 | 75:11:13 | -0.094 | 3.3972 | 1.0758 | 0 | 0 | 1.0758 | 95.24 | 0.0036599 | 2024-01-18 18:59:26 | -0.0003194
9033 | 2 | 4 | CC DChg | 11:27:00 | 75:11:43 | -0.094 | 3.3971 | 1.0766 | 0 | 0 | 1.0766 | 95.31 | 0.0036625 | 2024-01-18 18:59:56 | -0.0003194
9034 | 2 | 4 | CC DChg | 11:27:30 | 75:12:13 | -0.094 | 3.397 | 1.0773 | 0 | 0 | 1.0773 | 95.38 | 0.0036652 | 2024-01-18 19:00:26 | -0.0003194
9035 | 2 | 4 | CC DChg | 11:28:00 | 75:12:43 | -0.094 | 3.397 | 1.0781 | 0 | 0 | 1.0781 | 95.45 | 0.0036679 | 2024-01-18 19:00:56 | -0.0003194
9036 | 2 | 4 | CC DChg | 11:28:30 | 75:13:13 | -0.094 | 3.397 | 1.0789 | 0 | 0 | 1.0789 | 95.52 | 0.0036705 | 2024-01-18 19:01:26 | -0.0003194
9037 | 2 | 4 | CC DChg | 11:29:00 | 75:13:43 | -0.094 | 3.397 | 1.0797 | 0 | 0 | 1.0797 | 95.59 | 0.0036732 | 2024-01-18 19:01:56 | -0.0003194
9038 | 2 | 4 | CC DChg | 11:29:30 | 75:14:13 | -0.094 | 3.3971 | 1.0805 | 0 | 0 | 1.0805 | 95.66 | 0.0036759 | 2024-01-18 19:02:26 | -0.0003194
9039 | 2 | 4 | CC DChg | 11:30:00 | 75:14:43 | -0.094 | 3.3971 | 1.0813 | 0 | 0 | 1.0813 | 95.73 | 0.0036785 | 2024-01-18 19:02:56 | -0.0003194
9040 | 2 | 4 | CC DChg | 11:30:30 | 75:15:13 | -0.094 | 3.3972 | 1.082 | 0 | 0 | 1.082 | 95.79 | 0.0036812 | 2024-01-18 19:03:26 | -0.0003194
9041 | 2 | 4 | CC DChg | 11:31:00 | 75:15:43 | -0.094 | 3.3973 | 1.0828 | 0 | 0 | 1.0828 | 95.86 | 0.0036838 | 2024-01-18 19:03:56 | -0.0003194
9042 | 2 | 4 | CC DChg | 11:31:30 | 75:16:13 | -0.094 | 3.3973 | 1.0836 | 0 | 0 | 1.0836 | 95.93 | 0.0036865 | 2024-01-18 19:04:26 | -0.0003194
9043 | 2 | 4 | CC DChg | 11:32:00 | 75:16:43 | -0.094 | 3.3972 | 1.0844 | 0 | 0 | 1.0844 | 96 | 0.0036892 | 2024-01-18 19:04:56 | -0.0003194
9044 | 2 | 4 | CC DChg | 11:32:30 | 75:17:13 | -0.094 | 3.3971 | 1.0852 | 0 | 0 | 1.0852 | 96.07 | 0.0036918 | 2024-01-18 19:05:26 | -0.0003194
9045 | 2 | 4 | CC DChg | 11:33:00 | 75:17:43 | -0.094 | 3.3971 | 1.086 | 0 | 0 | 1.086 | 96.14 | 0.0036945 | 2024-01-18 19:05:56 | -0.0003194
9046 | 2 | 4 | CC DChg | 11:33:30 | 75:18:13 | -0.094 | 3.397 | 1.0867 | 0 | 0 | 1.0867 | 96.21 | 0.0036972 | 2024-01-18 19:06:26 | -0.0003194
9047 | 2 | 4 | CC DChg | 11:34:00 | 75:18:43 | -0.094 | 3.397 | 1.0875 | 0 | 0 | 1.0875 | 96.28 | 0.0036998 | 2024-01-18 19:06:56 | -0.0003194
9048 | 2 | 4 | CC DChg | 11:34:30 | 75:19:13 | -0.094 | 3.3969 | 1.0883 | 0 | 0 | 1.0883 | 96.35 | 0.0037025 | 2024-01-18 19:07:26 | -0.0003194
9049 | 2 | 4 | CC DChg | 11:35:00 | 75:19:43 | -0.094 | 3.3968 | 1.0891 | 0 | 0 | 1.0891 | 96.42 | 0.0037051 | 2024-01-18 19:07:56 | -0.0003194
9050 | 2 | 4 | CC DChg | 11:35:30 | 75:20:13 | -0.094 | 3.3968 | 1.0899 | 0 | 0 | 1.0899 | 96.49 | 0.0037078 | 2024-01-18 19:08:26 | -0.0003194
9051 | 2 | 4 | CC DChg | 11:36:00 | 75:20:43 | -0.094 | 3.3968 | 1.0907 | 0 | 0 | 1.0907 | 96.56 | 0.0037105 | 2024-01-18 19:08:56 | -0.0003194
9052 | 2 | 4 | CC DChg | 11:36:30 | 75:21:13 | -0.094 | 3.3969 | 1.0914 | 0 | 0 | 1.0914 | 96.63 | 0.0037131 | 2024-01-18 19:09:26 | -0.0003194
9053 | 2 | 4 | CC DChg | 11:37:00 | 75:21:43 | -0.094 | 3.397 | 1.0922 | 0 | 0 | 1.0922 | 96.7 | 0.0037158 | 2024-01-18 19:09:56 | -0.0003194
9054 | 2 | 4 | CC DChg | 11:37:30 | 75:22:13 | -0.094 | 3.397 | 1.093 | 0 | 0 | 1.093 | 96.77 | 0.0037184 | 2024-01-18 19:10:26 | -0.0003194
9055 | 2 | 4 | CC DChg | 11:38:00 | 75:22:43 | -0.094 | 3.3971 | 1.0938 | 0 | 0 | 1.0938 | 96.84 | 0.0037211 | 2024-01-18 19:10:56 | -0.0003194
9056 | 2 | 4 | CC DChg | 11:38:30 | 75:23:13 | -0.094 | 3.3971 | 1.0946 | 0 | 0 | 1.0946 | 96.9 | 0.0037238 | 2024-01-18 19:11:26 | -0.0003194
9057 | 2 | 4 | CC DChg | 11:39:00 | 75:23:43 | -0.094 | 3.3971 | 1.0954 | 0 | 0 | 1.0954 | 96.97 | 0.0037264 | 2024-01-18 19:11:56 | -0.0003194
9058 | 2 | 4 | CC DChg | 11:39:30 | 75:24:13 | -0.094 | 3.3971 | 1.0961 | 0 | 0 | 1.0961 | 97.04 | 0.0037291 | 2024-01-18 19:12:26 | -0.0003194
9059 | 2 | 4 | CC DChg | 11:40:00 | 75:24:43 | -0.094 | 3.397 | 1.0969 | 0 | 0 | 1.0969 | 97.11 | 0.0037318 | 2024-01-18 19:12:56 | -0.0003194
9060 | 2 | 4 | CC DChg | 11:40:30 | 75:25:13 | -0.094 | 3.3969 | 1.0977 | 0 | 0 | 1.0977 | 97.18 | 0.0037344 | 2024-01-18 19:13:26 | -0.0003194
9061 | 2 | 4 | CC DChg | 11:41:00 | 75:25:43 | -0.094 | 3.3968 | 1.0985 | 0 | 0 | 1.0985 | 97.25 | 0.0037371 | 2024-01-18 19:13:56 | -0.0003194
9062 | 2 | 4 | CC DChg | 11:41:30 | 75:26:13 | -0.094 | 3.3968 | 1.0993 | 0 | 0 | 1.0993 | 97.32 | 0.0037397 | 2024-01-18 19:14:26 | -0.0003194
9063 | 2 | 4 | CC DChg | 11:42:00 | 75:26:43 | -0.094 | 3.3967 | 1.1001 | 0 | 0 | 1.1001 | 97.39 | 0.0037424 | 2024-01-18 19:14:56 | -0.0003194
9064 | 2 | 4 | CC DChg | 11:42:30 | 75:27:13 | -0.094 | 3.3966 | 1.1008 | 0 | 0 | 1.1008 | 97.46 | 0.0037451 | 2024-01-18 19:15:26 | -0.0003193
9065 | 2 | 4 | CC DChg | 11:43:00 | 75:27:43 | -0.094 | 3.3966 | 1.1016 | 0 | 0 | 1.1016 | 97.53 | 0.0037477 | 2024-01-18 19:15:56 | -0.0003193
9066 | 2 | 4 | CC DChg | 11:43:30 | 75:28:13 | -0.094 | 3.3967 | 1.1024 | 0 | 0 | 1.1024 | 97.6 | 0.0037504 | 2024-01-18 19:16:26 | -0.0003194
9067 | 2 | 4 | CC DChg | 11:44:00 | 75:28:43 | -0.094 | 3.3968 | 1.1032 | 0 | 0 | 1.1032 | 97.67 | 0.003753 | 2024-01-18 19:16:56 | -0.0003194
9068 | 2 | 4 | CC DChg | 11:44:30 | 75:29:13 | -0.094 | 3.3969 | 1.104 | 0 | 0 | 1.104 | 97.74 | 0.0037557 | 2024-01-18 19:17:26 | -0.0003194
9069 | 2 | 4 | CC DChg | 11:45:00 | 75:29:43 | -0.094 | 3.3969 | 1.1048 | 0 | 0 | 1.1048 | 97.81 | 0.0037584 | 2024-01-18 19:17:56 | -0.0003194
9070 | 2 | 4 | CC DChg | 11:45:30 | 75:30:13 | -0.094 | 3.3969 | 1.1055 | 0 | 0 | 1.1055 | 97.88 | 0.003761 | 2024-01-18 19:18:26 | -0.0003194
9071 | 2 | 4 | CC DChg | 11:46:00 | 75:30:43 | -0.094 | 3.3969 | 1.1063 | 0 | 0 | 1.1063 | 97.95 | 0.0037637 | 2024-01-18 19:18:56 | -0.0003194
9072 | 2 | 4 | CC DChg | 11:46:30 | 75:31:13 | -0.094 | 3.3969 | 1.1071 | 0 | 0 | 1.1071 | 98.01 | 0.0037663 | 2024-01-18 19:19:26 | -0.0003194
9073 | 2 | 4 | CC DChg | 11:47:00 | 75:31:43 | -0.094 | 3.3968 | 1.1079 | 0 | 0 | 1.1079 | 98.08 | 0.003769 | 2024-01-18 19:19:56 | -0.0003194
9074 | 2 | 4 | CC DChg | 11:47:30 | 75:32:13 | -0.094 | 3.3968 | 1.1087 | 0 | 0 | 1.1087 | 98.15 | 0.0037717 | 2024-01-18 19:20:26 | -0.0003194
9075 | 2 | 4 | CC DChg | 11:48:00 | 75:32:43 | -0.094 | 3.3966 | 1.1095 | 0 | 0 | 1.1095 | 98.22 | 0.0037743 | 2024-01-18 19:20:56 | -0.0003193
9076 | 2 | 4 | CC DChg | 11:48:30 | 75:33:13 | -0.094 | 3.3965 | 1.1102 | 0 | 0 | 1.1102 | 98.29 | 0.003777 | 2024-01-18 19:21:26 | -0.0003193
9077 | 2 | 4 | CC DChg | 11:49:00 | 75:33:43 | -0.094 | 3.3964 | 1.111 | 0 | 0 | 1.111 | 98.36 | 0.0037797 | 2024-01-18 19:21:56 | -0.0003193
9078 | 2 | 4 | CC DChg | 11:49:30 | 75:34:13 | -0.094 | 3.3965 | 1.1118 | 0 | 0 | 1.1118 | 98.43 | 0.0037823 | 2024-01-18 19:22:26 | -0.0003193
9079 | 2 | 4 | CC DChg | 11:50:00 | 75:34:43 | -0.094 | 3.3964 | 1.1126 | 0 | 0 | 1.1126 | 98.5 | 0.003785 | 2024-01-18 19:22:56 | -0.0003193
9080 | 2 | 4 | CC DChg | 11:50:30 | 75:35:13 | -0.094 | 3.3965 | 1.1134 | 0 | 0 | 1.1134 | 98.57 | 0.0037876 | 2024-01-18 19:23:26 | -0.0003193
9081 | 2 | 4 | CC DChg | 11:51:00 | 75:35:43 | -0.094 | 3.3966 | 1.1142 | 0 | 0 | 1.1142 | 98.64 | 0.0037903 | 2024-01-18 19:23:56 | -0.0003193
9082 | 2 | 4 | CC DChg | 11:51:30 | 75:36:13 | -0.094 | 3.3966 | 1.1149 | 0 | 0 | 1.1149 | 98.71 | 0.003793 | 2024-01-18 19:24:26 | -0.0003193
9083 | 2 | 4 | CC DChg | 11:52:00 | 75:36:43 | -0.094 | 3.3967 | 1.1157 | 0 | 0 | 1.1157 | 98.78 | 0.0037956 | 2024-01-18 19:24:56 | -0.0003194
9084 | 2 | 4 | CC DChg | 11:52:30 | 75:37:13 | -0.094 | 3.3967 | 1.1165 | 0 | 0 | 1.1165 | 98.85 | 0.0037983 | 2024-01-18 19:25:26 | -0.0003194
9085 | 2 | 4 | CC DChg | 11:53:00 | 75:37:43 | -0.094 | 3.3967 | 1.1173 | 0 | 0 | 1.1173 | 98.92 | 0.0038009 | 2024-01-18 19:25:56 | -0.0003194
9086 | 2 | 4 | CC DChg | 11:53:30 | 75:38:13 | -0.094 | 3.3967 | 1.1181 | 0 | 0 | 1.1181 | 98.99 | 0.0038036 | 2024-01-18 19:26:26 | -0.0003194
9087 | 2 | 4 | CC DChg | 11:54:00 | 75:38:43 | -0.094 | 3.3967 | 1.1189 | 0 | 0 | 1.1189 | 99.05 | 0.0038063 | 2024-01-18 19:26:56 | -0.0003194
9088 | 2 | 4 | CC DChg | 11:54:30 | 75:39:13 | -0.094 | 3.3966 | 1.1196 | 0 | 0 | 1.1196 | 99.12 | 0.0038089 | 2024-01-18 19:27:26 | -0.0003193
9089 | 2 | 4 | CC DChg | 11:55:00 | 75:39:43 | -0.094 | 3.3965 | 1.1204 | 0 | 0 | 1.1204 | 99.19 | 0.0038116 | 2024-01-18 19:27:56 | -0.0003193
9090 | 2 | 4 | CC DChg | 11:55:30 | 75:40:13 | -0.094 | 3.3964 | 1.1212 | 0 | 0 | 1.1212 | 99.26 | 0.0038143 | 2024-01-18 19:28:26 | -0.0003193
9091 | 2 | 4 | CC DChg | 11:56:00 | 75:40:43 | -0.094 | 3.3963 | 1.122 | 0 | 0 | 1.122 | 99.33 | 0.0038169 | 2024-01-18 19:28:56 | -0.0003193
9092 | 2 | 4 | CC DChg | 11:56:30 | 75:41:13 | -0.094 | 3.3963 | 1.1228 | 0 | 0 | 1.1228 | 99.4 | 0.0038196 | 2024-01-18 19:29:26 | -0.0003193
9093 | 2 | 4 | CC DChg | 11:57:00 | 75:41:43 | -0.094 | 3.3963 | 1.1236 | 0 | 0 | 1.1236 | 99.47 | 0.0038222 | 2024-01-18 19:29:56 | -0.0003193
9094 | 2 | 4 | CC DChg | 11:57:30 | 75:42:13 | -0.094 | 3.3963 | 1.1243 | 0 | 0 | 1.1243 | 99.54 | 0.0038249 | 2024-01-18 19:30:26 | -0.0003193
9095 | 2 | 4 | CC DChg | 11:58:00 | 75:42:43 | -0.094 | 3.3964 | 1.1251 | 0 | 0 | 1.1251 | 99.61 | 0.0038276 | 2024-01-18 19:30:56 | -0.0003194
9096 | 2 | 4 | CC DChg | 11:58:30 | 75:43:13 | -0.094 | 3.3964 | 1.1259 | 0 | 0 | 1.1259 | 99.68 | 0.0038302 | 2024-01-18 19:31:26 | -0.0003193
9097 | 2 | 4 | CC DChg | 11:59:00 | 75:43:43 | -0.094 | 3.3965 | 1.1267 | 0 | 0 | 1.1267 | 99.75 | 0.0038329 | 2024-01-18 19:31:56 | -0.0003193
9098 | 2 | 4 | CC DChg | 11:59:30 | 75:44:13 | -0.094 | 3.3966 | 1.1275 | 0 | 0 | 1.1275 | 99.82 | 0.0038355 | 2024-01-18 19:32:26 | -0.0003193
9099 | 2 | 4 | CC DChg | 12:00:00 | 75:44:43 | -0.094 | 3.3966 | 1.1283 | 0 | 0 | 1.1283 | 99.89 | 0.0038382 | 2024-01-18 19:32:56 | -0.0003193
9100 | 2 | 4 | CC DChg | 12:00:30 | 75:45:13 | -0.094 | 3.3965 | 1.1291 | 0 | 0 | 1.1291 | 99.96 | 0.0038409 | 2024-01-18 19:33:26 | -0.0003193
9101 | 2 | 4 | CC DChg | 12:01:00 | 75:45:43 | -0.094 | 3.3965 | 1.1298 | 0 | 0 | 1.1298 | 100.03 | 0.0038435 | 2024-01-18 19:33:56 | -0.0003193
9102 | 2 | 4 | CC DChg | 12:01:30 | 75:46:13 | -0.094 | 3.3964 | 1.1306 | 0 | 0 | 1.1306 | 100.1 | 0.0038462 | 2024-01-18 19:34:26 | -0.0003193
9103 | 2 | 4 | CC DChg | 12:02:00 | 75:46:43 | -0.094 | 3.3963 | 1.1314 | 0 | 0 | 1.1314 | 100.16 | 0.0038488 | 2024-01-18 19:34:56 | -0.0003193
9104 | 2 | 4 | CC DChg | 12:02:30 | 75:47:13 | -0.094 | 3.3962 | 1.1322 | 0 | 0 | 1.1322 | 100.23 | 0.0038515 | 2024-01-18 19:35:26 | -0.0003193
9105 | 2 | 4 | CC DChg | 12:03:00 | 75:47:43 | -0.094 | 3.3962 | 1.133 | 0 | 0 | 1.133 | 100.3 | 0.0038542 | 2024-01-18 19:35:56 | -0.0003193
9106 | 2 | 4 | CC DChg | 12:03:30 | 75:48:13 | -0.094 | 3.3961 | 1.1338 | 0 | 0 | 1.1338 | 100.37 | 0.0038568 | 2024-01-18 19:36:26 | -0.0003193
9107 | 2 | 4 | CC DChg | 12:04:00 | 75:48:43 | -0.094 | 3.3961 | 1.1345 | 0 | 0 | 1.1345 | 100.44 | 0.0038595 | 2024-01-18 19:36:56 | -0.0003193
9108 | 2 | 4 | CC DChg | 12:04:30 | 75:49:13 | -0.094 | 3.3961 | 1.1353 | 0 | 0 | 1.1353 | 100.51 | 0.0038622 | 2024-01-18 19:37:26 | -0.0003193
9109 | 2 | 4 | CC DChg | 12:05:00 | 75:49:43 | -0.094 | 3.3962 | 1.1361 | 0 | 0 | 1.1361 | 100.58 | 0.0038648 | 2024-01-18 19:37:56 | -0.0003193
9110 | 2 | 4 | CC DChg | 12:05:30 | 75:50:13 | -0.094 | 3.3962 | 1.1369 | 0 | 0 | 1.1369 | 100.65 | 0.0038675 | 2024-01-18 19:38:26 | -0.0003193
9111 | 2 | 4 | CC DChg | 12:06:00 | 75:50:43 | -0.094 | 3.3963 | 1.1377 | 0 | 0 | 1.1377 | 100.72 | 0.0038701 | 2024-01-18 19:38:56 | -0.0003193
9112 | 2 | 4 | CC DChg | 12:06:30 | 75:51:13 | -0.094 | 3.3963 | 1.1385 | 0 | 0 | 1.1385 | 100.79 | 0.0038728 | 2024-01-18 19:39:26 | -0.0003193
9113 | 2 | 4 | CC DChg | 12:07:00 | 75:51:43 | -0.094 | 3.3963 | 1.1392 | 0 | 0 | 1.1392 | 100.86 | 0.0038755 | 2024-01-18 19:39:56 | -0.0003193
9114 | 2 | 4 | CC DChg | 12:07:30 | 75:52:13 | -0.094 | 3.3963 | 1.14 | 0 | 0 | 1.14 | 100.93 | 0.0038781 | 2024-01-18 19:40:26 | -0.0003193
9115 | 2 | 4 | CC DChg | 12:08:00 | 75:52:43 | -0.094 | 3.3962 | 1.1408 | 0 | 0 | 1.1408 | 101 | 0.0038808 | 2024-01-18 19:40:56 | -0.0003193
9116 | 2 | 4 | CC DChg | 12:08:30 | 75:53:13 | -0.094 | 3.3962 | 1.1416 | 0 | 0 | 1.1416 | 101.07 | 0.0038834 | 2024-01-18 19:41:26 | -0.0003193
9117 | 2 | 4 | CC DChg | 12:09:00 | 75:53:43 | -0.094 | 3.3961 | 1.1424 | 0 | 0 | 1.1424 | 101.14 | 0.0038861 | 2024-01-18 19:41:56 | -0.0003193
9118 | 2 | 4 | CC DChg | 12:09:30 | 75:54:13 | -0.094 | 3.396 | 1.1432 | 0 | 0 | 1.1432 | 101.21 | 0.0038888 | 2024-01-18 19:42:26 | -0.0003193
9119 | 2 | 4 | CC DChg | 12:10:00 | 75:54:43 | -0.094 | 3.3959 | 1.1439 | 0 | 0 | 1.1439 | 101.27 | 0.0038914 | 2024-01-18 19:42:56 | -0.0003193
9120 | 2 | 4 | CC DChg | 12:10:30 | 75:55:13 | -0.094 | 3.3959 | 1.1447 | 0 | 0 | 1.1447 | 101.34 | 0.0038941 | 2024-01-18 19:43:26 | -0.0003193
9121 | 2 | 4 | CC DChg | 12:11:00 | 75:55:43 | -0.094 | 3.3959 | 1.1455 | 0 | 0 | 1.1455 | 101.41 | 0.0038967 | 2024-01-18 19:43:56 | -0.0003193
9122 | 2 | 4 | CC DChg | 12:11:30 | 75:56:13 | -0.094 | 3.3959 | 1.1463 | 0 | 0 | 1.1463 | 101.48 | 0.0038994 | 2024-01-18 19:44:26 | -0.0003193
9123 | 2 | 4 | CC DChg | 12:12:00 | 75:56:43 | -0.094 | 3.396 | 1.1471 | 0 | 0 | 1.1471 | 101.55 | 0.0039021 | 2024-01-18 19:44:56 | -0.0003193
9124 | 2 | 4 | CC DChg | 12:12:30 | 75:57:13 | -0.094 | 3.3961 | 1.1479 | 0 | 0 | 1.1479 | 101.62 | 0.0039047 | 2024-01-18 19:45:26 | -0.0003193
9125 | 2 | 4 | CC DChg | 12:13:00 | 75:57:43 | -0.094 | 3.3961 | 1.1486 | 0 | 0 | 1.1486 | 101.69 | 0.0039074 | 2024-01-18 19:45:56 | -0.0003193
9126 | 2 | 4 | CC DChg | 12:13:30 | 75:58:13 | -0.094 | 3.3961 | 1.1494 | 0 | 0 | 1.1494 | 101.76 | 0.00391 | 2024-01-18 19:46:26 | -0.0003193
9127 | 2 | 4 | CC DChg | 12:14:00 | 75:58:43 | -0.094 | 3.3962 | 1.1502 | 0 | 0 | 1.1502 | 101.83 | 0.0039127 | 2024-01-18 19:46:56 | -0.0003193
9128 | 2 | 4 | CC DChg | 12:14:30 | 75:59:13 | -0.094 | 3.3961 | 1.151 | 0 | 0 | 1.151 | 101.9 | 0.0039154 | 2024-01-18 19:47:26 | -0.0003193
9129 | 2 | 4 | CC DChg | 12:15:00 | 75:59:43 | -0.094 | 3.396 | 1.1518 | 0 | 0 | 1.1518 | 101.97 | 0.003918 | 2024-01-18 19:47:56 | -0.0003193
9130 | 2 | 4 | CC DChg | 12:15:30 | 76:00:13 | -0.094 | 3.396 | 1.1526 | 0 | 0 | 1.1526 | 102.04 | 0.0039207 | 2024-01-18 19:48:26 | -0.0003193
9131 | 2 | 4 | CC DChg | 12:16:00 | 76:00:43 | -0.094 | 3.3959 | 1.1533 | 0 | 0 | 1.1533 | 102.11 | 0.0039234 | 2024-01-18 19:48:56 | -0.0003193
9132 | 2 | 4 | CC DChg | 12:16:30 | 76:01:13 | -0.094 | 3.3958 | 1.1541 | 0 | 0 | 1.1541 | 102.18 | 0.003926 | 2024-01-18 19:49:26 | -0.0003193
9133 | 2 | 4 | CC DChg | 12:17:00 | 76:01:43 | -0.094 | 3.3957 | 1.1549 | 0 | 0 | 1.1549 | 102.25 | 0.0039287 | 2024-01-18 19:49:56 | -0.0003193
9134 | 2 | 4 | CC DChg | 12:17:30 | 76:02:13 | -0.094 | 3.3957 | 1.1557 | 0 | 0 | 1.1557 | 102.32 | 0.0039313 | 2024-01-18 19:50:26 | -0.0003193
9135 | 2 | 4 | CC DChg | 12:18:00 | 76:02:43 | -0.094 | 3.3957 | 1.1565 | 0 | 0 | 1.1565 | 102.38 | 0.003934 | 2024-01-18 19:50:56 | -0.0003193
9136 | 2 | 4 | CC DChg | 12:18:30 | 76:03:13 | -0.094 | 3.3958 | 1.1573 | 0 | 0 | 1.1573 | 102.45 | 0.0039367 | 2024-01-18 19:51:26 | -0.0003193
9137 | 2 | 4 | CC DChg | 12:19:00 | 76:03:43 | -0.094 | 3.3958 | 1.158 | 0 | 0 | 1.158 | 102.52 | 0.0039393 | 2024-01-18 19:51:56 | -0.0003193
9138 | 2 | 4 | CC DChg | 12:19:30 | 76:04:13 | -0.094 | 3.3959 | 1.1588 | 0 | 0 | 1.1588 | 102.59 | 0.003942 | 2024-01-18 19:52:26 | -0.0003193
9139 | 2 | 4 | CC DChg | 12:20:00 | 76:04:43 | -0.094 | 3.396 | 1.1596 | 0 | 0 | 1.1596 | 102.66 | 0.0039446 | 2024-01-18 19:52:56 | -0.0003193
9140 | 2 | 4 | CC DChg | 12:20:30 | 76:05:13 | -0.094 | 3.396 | 1.1604 | 0 | 0 | 1.1604 | 102.73 | 0.0039473 | 2024-01-18 19:53:26 | -0.0003193
9141 | 2 | 4 | CC DChg | 12:21:00 | 76:05:43 | -0.094 | 3.396 | 1.1612 | 0 | 0 | 1.1612 | 102.8 | 0.00395 | 2024-01-18 19:53:56 | -0.0003193
9142 | 2 | 4 | CC DChg | 12:21:30 | 76:06:13 | -0.094 | 3.3959 | 1.162 | 0 | 0 | 1.162 | 102.87 | 0.0039526 | 2024-01-18 19:54:26 | -0.0003193
9143 | 2 | 4 | CC DChg | 12:22:00 | 76:06:43 | -0.094 | 3.3958 | 1.1627 | 0 | 0 | 1.1627 | 102.94 | 0.0039553 | 2024-01-18 19:54:56 | -0.0003193
9144 | 2 | 4 | CC DChg | 12:22:30 | 76:07:13 | -0.094 | 3.3957 | 1.1635 | 0 | 0 | 1.1635 | 103.01 | 0.0039579 | 2024-01-18 19:55:26 | -0.0003193
9145 | 2 | 4 | CC DChg | 12:23:00 | 76:07:43 | -0.094 | 3.3957 | 1.1643 | 0 | 0 | 1.1643 | 103.08 | 0.0039606 | 2024-01-18 19:55:56 | -0.0003193
9146 | 2 | 4 | CC DChg | 12:23:30 | 76:08:13 | -0.094 | 3.3956 | 1.1651 | 0 | 0 | 1.1651 | 103.15 | 0.0039633 | 2024-01-18 19:56:26 | -0.0003193
9147 | 2 | 4 | CC DChg | 12:24:00 | 76:08:43 | -0.094 | 3.3955 | 1.1659 | 0 | 0 | 1.1659 | 103.22 | 0.0039659 | 2024-01-18 19:56:56 | -0.0003192
9148 | 2 | 4 | CC DChg | 12:24:30 | 76:09:13 | -0.094 | 3.3955 | 1.1667 | 0 | 0 | 1.1667 | 103.29 | 0.0039686 | 2024-01-18 19:57:26 | -0.0003193
9149 | 2 | 4 | CC DChg | 12:25:00 | 76:09:43 | -0.094 | 3.3955 | 1.1674 | 0 | 0 | 1.1674 | 103.36 | 0.0039712 | 2024-01-18 19:57:56 | -0.0003192
9150 | 2 | 4 | CC DChg | 12:25:30 | 76:10:13 | -0.094 | 3.3956 | 1.1682 | 0 | 0 | 1.1682 | 103.42 | 0.0039739 | 2024-01-18 19:58:26 | -0.0003193
9151 | 2 | 4 | CC DChg | 12:26:00 | 76:10:43 | -0.094 | 3.3957 | 1.169 | 0 | 0 | 1.169 | 103.49 | 0.0039766 | 2024-01-18 19:58:56 | -0.0003193
9152 | 2 | 4 | CC DChg | 12:26:30 | 76:11:13 | -0.094 | 3.3957 | 1.1698 | 0 | 0 | 1.1698 | 103.56 | 0.0039792 | 2024-01-18 19:59:26 | -0.0003193
9153 | 2 | 4 | CC DChg | 12:27:00 | 76:11:43 | -0.094 | 3.3958 | 1.1706 | 0 | 0 | 1.1706 | 103.63 | 0.0039819 | 2024-01-18 19:59:56 | -0.0003193
9154 | 2 | 4 | CC DChg | 12:27:30 | 76:12:13 | -0.094 | 3.3957 | 1.1714 | 0 | 0 | 1.1714 | 103.7 | 0.0039845 | 2024-01-18 20:00:26 | -0.0003193
9155 | 2 | 4 | CC DChg | 12:28:00 | 76:12:43 | -0.094 | 3.3957 | 1.1721 | 0 | 0 | 1.1721 | 103.77 | 0.0039872 | 2024-01-18 20:00:56 | -0.0003193
9156 | 2 | 4 | CC DChg | 12:28:30 | 76:13:13 | -0.094 | 3.3957 | 1.1729 | 0 | 0 | 1.1729 | 103.84 | 0.0039899 | 2024-01-18 20:01:26 | -0.0003193
9157 | 2 | 4 | CC DChg | 12:29:00 | 76:13:43 | -0.094 | 3.3956 | 1.1737 | 0 | 0 | 1.1737 | 103.91 | 0.0039925 | 2024-01-18 20:01:56 | -0.0003193
9158 | 2 | 4 | CC DChg | 12:29:30 | 76:14:13 | -0.094 | 3.3956 | 1.1745 | 0 | 0 | 1.1745 | 103.98 | 0.0039952 | 2024-01-18 20:02:26 | -0.0003193
9159 | 2 | 4 | CC DChg | 12:30:00 | 76:14:43 | -0.094 | 3.3955 | 1.1753 | 0 | 0 | 1.1753 | 104.05 | 0.0039978 | 2024-01-18 20:02:56 | -0.0003193
9160 | 2 | 4 | CC DChg | 12:30:30 | 76:15:13 | -0.094 | 3.3954 | 1.1761 | 0 | 0 | 1.1761 | 104.12 | 0.0040005 | 2024-01-18 20:03:26 | -0.0003192
9161 | 2 | 4 | CC DChg | 12:31:00 | 76:15:43 | -0.094 | 3.3953 | 1.1768 | 0 | 0 | 1.1768 | 104.19 | 0.0040032 | 2024-01-18 20:03:56 | -0.0003193
9162 | 2 | 4 | CC DChg | 12:31:30 | 76:16:13 | -0.094 | 3.3953 | 1.1776 | 0 | 0 | 1.1776 | 104.26 | 0.0040058 | 2024-01-18 20:04:26 | -0.0003192
9163 | 2 | 4 | CC DChg | 12:32:00 | 76:16:43 | -0.094 | 3.3953 | 1.1784 | 0 | 0 | 1.1784 | 104.33 | 0.0040085 | 2024-01-18 20:04:56 | -0.0003193
9164 | 2 | 4 | CC DChg | 12:32:30 | 76:17:13 | -0.094 | 3.3954 | 1.1792 | 0 | 0 | 1.1792 | 104.4 | 0.0040111 | 2024-01-18 20:05:26 | -0.0003192
9165 | 2 | 4 | CC DChg | 12:33:00 | 76:17:43 | -0.094 | 3.3955 | 1.18 | 0 | 0 | 1.18 | 104.47 | 0.0040138 | 2024-01-18 20:05:56 | -0.0003192
9166 | 2 | 4 | CC DChg | 12:33:30 | 76:18:13 | -0.094 | 3.3955 | 1.1808 | 0 | 0 | 1.1808 | 104.53 | 0.0040165 | 2024-01-18 20:06:26 | -0.0003192
9167 | 2 | 4 | CC DChg | 12:34:00 | 76:18:43 | -0.094 | 3.3955 | 1.1815 | 0 | 0 | 1.1815 | 104.6 | 0.0040191 | 2024-01-18 20:06:56 | -0.0003192
9168 | 2 | 4 | CC DChg | 12:34:30 | 76:19:13 | -0.094 | 3.3956 | 1.1823 | 0 | 0 | 1.1823 | 104.67 | 0.0040218 | 2024-01-18 20:07:26 | -0.0003193
9169 | 2 | 4 | CC DChg | 12:35:00 | 76:19:43 | -0.094 | 3.3955 | 1.1831 | 0 | 0 | 1.1831 | 104.74 | 0.0040245 | 2024-01-18 20:07:56 | -0.0003192
9170 | 2 | 4 | CC DChg | 12:35:30 | 76:20:13 | -0.094 | 3.3955 | 1.1839 | 0 | 0 | 1.1839 | 104.81 | 0.0040271 | 2024-01-18 20:08:26 | -0.0003192
9171 | 2 | 4 | CC DChg | 12:36:00 | 76:20:43 | -0.094 | 3.3954 | 1.1847 | 0 | 0 | 1.1847 | 104.88 | 0.0040298 | 2024-01-18 20:08:56 | -0.0003192
9172 | 2 | 4 | CC DChg | 12:36:30 | 76:21:13 | -0.094 | 3.3953 | 1.1855 | 0 | 0 | 1.1855 | 104.95 | 0.0040324 | 2024-01-18 20:09:26 | -0.0003192
9173 | 2 | 4 | CC DChg | 12:37:00 | 76:21:43 | -0.094 | 3.3952 | 1.1862 | 0 | 0 | 1.1862 | 105.02 | 0.0040351 | 2024-01-18 20:09:56 | -0.0003192
9174 | 2 | 4 | CC DChg | 12:37:30 | 76:22:13 | -0.094 | 3.3951 | 1.187 | 0 | 0 | 1.187 | 105.09 | 0.0040378 | 2024-01-18 20:10:26 | -0.0003192
9175 | 2 | 4 | CC DChg | 12:38:00 | 76:22:43 | -0.094 | 3.395 | 1.1878 | 0 | 0 | 1.1878 | 105.16 | 0.0040404 | 2024-01-18 20:10:56 | -0.0003192
9176 | 2 | 4 | CC DChg | 12:38:30 | 76:23:13 | -0.094 | 3.395 | 1.1886 | 0 | 0 | 1.1886 | 105.23 | 0.0040431 | 2024-01-18 20:11:26 | -0.0003192
9177 | 2 | 4 | CC DChg | 12:39:00 | 76:23:43 | -0.094 | 3.395 | 1.1894 | 0 | 0 | 1.1894 | 105.3 | 0.0040457 | 2024-01-18 20:11:56 | -0.0003192
9178 | 2 | 4 | CC DChg | 12:39:30 | 76:24:13 | -0.094 | 3.3951 | 1.1902 | 0 | 0 | 1.1902 | 105.37 | 0.0040484 | 2024-01-18 20:12:26 | -0.0003192
9179 | 2 | 4 | CC DChg | 12:40:00 | 76:24:43 | -0.094 | 3.3952 | 1.1909 | 0 | 0 | 1.1909 | 105.44 | 0.0040511 | 2024-01-18 20:12:56 | -0.0003192
9180 | 2 | 4 | CC DChg | 12:40:30 | 76:25:13 | -0.094 | 3.3952 | 1.1917 | 0 | 0 | 1.1917 | 105.51 | 0.0040537 | 2024-01-18 20:13:26 | -0.0003192
9181 | 2 | 4 | CC DChg | 12:41:00 | 76:25:43 | -0.094 | 3.3953 | 1.1925 | 0 | 0 | 1.1925 | 105.58 | 0.0040564 | 2024-01-18 20:13:56 | -0.0003192
9182 | 2 | 4 | CC DChg | 12:41:30 | 76:26:13 | -0.094 | 3.3953 | 1.1933 | 0 | 0 | 1.1933 | 105.64 | 0.004059 | 2024-01-18 20:14:26 | -0.0003192
9183 | 2 | 4 | CC DChg | 12:42:00 | 76:26:43 | -0.094 | 3.3953 | 1.1941 | 0 | 0 | 1.1941 | 105.71 | 0.0040617 | 2024-01-18 20:14:56 | -0.0003193
9184 | 2 | 4 | CC DChg | 12:42:30 | 76:27:13 | -0.094 | 3.3952 | 1.1949 | 0 | 0 | 1.1949 | 105.78 | 0.0040644 | 2024-01-18 20:15:26 | -0.0003193
9185 | 2 | 4 | CC DChg | 12:43:00 | 76:27:43 | -0.094 | 3.3952 | 1.1956 | 0 | 0 | 1.1956 | 105.85 | 0.004067 | 2024-01-18 20:15:56 | -0.0003192
9186 | 2 | 4 | CC DChg | 12:43:30 | 76:28:13 | -0.094 | 3.3951 | 1.1964 | 0 | 0 | 1.1964 | 105.92 | 0.0040697 | 2024-01-18 20:16:26 | -0.0003192
9187 | 2 | 4 | CC DChg | 12:44:00 | 76:28:43 | -0.094 | 3.395 | 1.1972 | 0 | 0 | 1.1972 | 105.99 | 0.0040723 | 2024-01-18 20:16:56 | -0.0003192
9188 | 2 | 4 | CC DChg | 12:44:30 | 76:29:13 | -0.094 | 3.3949 | 1.198 | 0 | 0 | 1.198 | 106.06 | 0.004075 | 2024-01-18 20:17:26 | -0.0003192
9189 | 2 | 4 | CC DChg | 12:45:00 | 76:29:43 | -0.094 | 3.3949 | 1.1988 | 0 | 0 | 1.1988 | 106.13 | 0.0040777 | 2024-01-18 20:17:56 | -0.0003192
9190 | 2 | 4 | CC DChg | 12:45:30 | 76:30:13 | -0.094 | 3.3949 | 1.1996 | 0 | 0 | 1.1996 | 106.2 | 0.0040803 | 2024-01-18 20:18:26 | -0.0003192
9191 | 2 | 4 | CC DChg | 12:46:00 | 76:30:43 | -0.094 | 3.3949 | 1.2004 | 0 | 0 | 1.2004 | 106.27 | 0.004083 | 2024-01-18 20:18:56 | -0.0003192
9192 | 2 | 4 | CC DChg | 12:46:30 | 76:31:13 | -0.094 | 3.3949 | 1.2011 | 0 | 0 | 1.2011 | 106.34 | 0.0040856 | 2024-01-18 20:19:26 | -0.0003192
9193 | 2 | 4 | CC DChg | 12:47:00 | 76:31:43 | -0.094 | 3.395 | 1.2019 | 0 | 0 | 1.2019 | 106.41 | 0.0040883 | 2024-01-18 20:19:56 | -0.0003192
9194 | 2 | 4 | CC DChg | 12:47:30 | 76:32:13 | -0.094 | 3.395 | 1.2027 | 0 | 0 | 1.2027 | 106.48 | 0.004091 | 2024-01-18 20:20:26 | -0.0003192
9195 | 2 | 4 | CC DChg | 12:48:00 | 76:32:43 | -0.094 | 3.3951 | 1.2035 | 0 | 0 | 1.2035 | 106.55 | 0.0040936 | 2024-01-18 20:20:56 | -0.0003192
9196 | 2 | 4 | CC DChg | 12:48:30 | 76:33:13 | -0.094 | 3.3951 | 1.2043 | 0 | 0 | 1.2043 | 106.62 | 0.0040963 | 2024-01-18 20:21:26 | -0.0003192
9197 | 2 | 4 | CC DChg | 12:49:00 | 76:33:43 | -0.094 | 3.3951 | 1.2051 | 0 | 0 | 1.2051 | 106.69 | 0.0040989 | 2024-01-18 20:21:56 | -0.0003192
9198 | 2 | 4 | CC DChg | 12:49:30 | 76:34:13 | -0.094 | 3.395 | 1.2058 | 0 | 0 | 1.2058 | 106.75 | 0.0041016 | 2024-01-18 20:22:26 | -0.0003192
9199 | 2 | 4 | CC DChg | 12:50:00 | 76:34:43 | -0.094 | 3.3949 | 1.2066 | 0 | 0 | 1.2066 | 106.82 | 0.0041043 | 2024-01-18 20:22:56 | -0.0003192
9200 | 2 | 4 | CC DChg | 12:50:30 | 76:35:13 | -0.094 | 3.3948 | 1.2074 | 0 | 0 | 1.2074 | 106.89 | 0.0041069 | 2024-01-18 20:23:26 | -0.0003192
9201 | 2 | 4 | CC DChg | 12:51:00 | 76:35:43 | -0.094 | 3.3948 | 1.2082 | 0 | 0 | 1.2082 | 106.96 | 0.0041096 | 2024-01-18 20:23:56 | -0.0003192
9202 | 2 | 4 | CC DChg | 12:51:30 | 76:36:13 | -0.094 | 3.3947 | 1.209 | 0 | 0 | 1.209 | 107.03 | 0.0041122 | 2024-01-18 20:24:26 | -0.0003192
9203 | 2 | 4 | CC DChg | 12:52:00 | 76:36:43 | -0.094 | 3.3946 | 1.2098 | 0 | 0 | 1.2098 | 107.1 | 0.0041149 | 2024-01-18 20:24:56 | -0.0003192
9204 | 2 | 4 | CC DChg | 12:52:30 | 76:37:13 | -0.094 | 3.3946 | 1.2105 | 0 | 0 | 1.2105 | 107.17 | 0.0041176 | 2024-01-18 20:25:26 | -0.0003192
9205 | 2 | 4 | CC DChg | 12:53:00 | 76:37:43 | -0.094 | 3.3946 | 1.2113 | 0 | 0 | 1.2113 | 107.24 | 0.0041202 | 2024-01-18 20:25:56 | -0.0003192
9206 | 2 | 4 | CC DChg | 12:53:30 | 76:38:13 | -0.094 | 3.3947 | 1.2121 | 0 | 0 | 1.2121 | 107.31 | 0.0041229 | 2024-01-18 20:26:26 | -0.0003192
9207 | 2 | 4 | CC DChg | 12:54:00 | 76:38:43 | -0.094 | 3.3947 | 1.2129 | 0 | 0 | 1.2129 | 107.38 | 0.0041255 | 2024-01-18 20:26:56 | -0.0003192
9208 | 2 | 4 | CC DChg | 12:54:30 | 76:39:13 | -0.094 | 3.3948 | 1.2137 | 0 | 0 | 1.2137 | 107.45 | 0.0041282 | 2024-01-18 20:27:26 | -0.0003192
9209 | 2 | 4 | CC DChg | 12:55:00 | 76:39:43 | -0.094 | 3.3949 | 1.2145 | 0 | 0 | 1.2145 | 107.52 | 0.0041309 | 2024-01-18 20:27:56 | -0.0003192
9210 | 2 | 4 | CC DChg | 12:55:30 | 76:40:13 | -0.094 | 3.3949 | 1.2152 | 0 | 0 | 1.2152 | 107.59 | 0.0041335 | 2024-01-18 20:28:26 | -0.0003192
9211 | 2 | 4 | CC DChg | 12:56:00 | 76:40:43 | -0.094 | 3.3949 | 1.216 | 0 | 0 | 1.216 | 107.66 | 0.0041362 | 2024-01-18 20:28:56 | -0.0003192
9212 | 2 | 4 | CC DChg | 12:56:30 | 76:41:13 | -0.094 | 3.3948 | 1.2168 | 0 | 0 | 1.2168 | 107.73 | 0.0041388 | 2024-01-18 20:29:26 | -0.0003192
9213 | 2 | 4 | CC DChg | 12:57:00 | 76:41:43 | -0.094 | 3.3948 | 1.2176 | 0 | 0 | 1.2176 | 107.79 | 0.0041415 | 2024-01-18 20:29:56 | -0.0003192
9214 | 2 | 4 | CC DChg | 12:57:30 | 76:42:13 | -0.094 | 3.3947 | 1.2184 | 0 | 0 | 1.2184 | 107.86 | 0.0041442 | 2024-01-18 20:30:26 | -0.0003192
9215 | 2 | 4 | CC DChg | 12:58:00 | 76:42:43 | -0.094 | 3.3946 | 1.2192 | 0 | 0 | 1.2192 | 107.93 | 0.0041468 | 2024-01-18 20:30:56 | -0.0003192
9216 | 2 | 4 | CC DChg | 12:58:30 | 76:43:13 | -0.094 | 3.3945 | 1.2199 | 0 | 0 | 1.2199 | 108 | 0.0041495 | 2024-01-18 20:31:26 | -0.0003192
9217 | 2 | 4 | CC DChg | 12:59:00 | 76:43:43 | -0.094 | 3.3944 | 1.2207 | 0 | 0 | 1.2207 | 108.07 | 0.0041521 | 2024-01-18 20:31:56 | -0.0003192
9218 | 2 | 4 | CC DChg | 12:59:30 | 76:44:13 | -0.094 | 3.3943 | 1.2215 | 0 | 0 | 1.2215 | 108.14 | 0.0041548 | 2024-01-18 20:32:26 | -0.0003191
9219 | 2 | 4 | CC DChg | 13:00:00 | 76:44:43 | -0.094 | 3.3944 | 1.2223 | 0 | 0 | 1.2223 | 108.21 | 0.0041575 | 2024-01-18 20:32:56 | -0.0003191
9220 | 2 | 4 | CC DChg | 13:00:30 | 76:45:13 | -0.094 | 3.3944 | 1.2231 | 0 | 0 | 1.2231 | 108.28 | 0.0041601 | 2024-01-18 20:33:26 | -0.0003191
9221 | 2 | 4 | CC DChg | 13:01:00 | 76:45:43 | -0.094 | 3.3945 | 1.2239 | 0 | 0 | 1.2239 | 108.35 | 0.0041628 | 2024-01-18 20:33:56 | -0.0003192
9222 | 2 | 4 | CC DChg | 13:01:30 | 76:46:13 | -0.094 | 3.3945 | 1.2246 | 0 | 0 | 1.2246 | 108.42 | 0.0041654 | 2024-01-18 20:34:26 | -0.0003192
9223 | 2 | 4 | CC DChg | 13:02:00 | 76:46:43 | -0.094 | 3.3946 | 1.2254 | 0 | 0 | 1.2254 | 108.49 | 0.0041681 | 2024-01-18 20:34:56 | -0.0003192
9224 | 2 | 4 | CC DChg | 13:02:30 | 76:47:13 | -0.094 | 3.3946 | 1.2262 | 0 | 0 | 1.2262 | 108.56 | 0.0041707 | 2024-01-18 20:35:26 | -0.0003192
9225 | 2 | 4 | CC DChg | 13:03:00 | 76:47:43 | -0.094 | 3.3946 | 1.227 | 0 | 0 | 1.227 | 108.63 | 0.0041734 | 2024-01-18 20:35:56 | -0.0003192
9226 | 2 | 4 | CC DChg | 13:03:30 | 76:48:13 | -0.094 | 3.3945 | 1.2278 | 0 | 0 | 1.2278 | 108.7 | 0.0041761 | 2024-01-18 20:36:26 | -0.0003192
9227 | 2 | 4 | CC DChg | 13:04:00 | 76:48:43 | -0.094 | 3.3944 | 1.2286 | 0 | 0 | 1.2286 | 108.77 | 0.0041787 | 2024-01-18 20:36:56 | -0.0003191
9228 | 2 | 4 | CC DChg | 13:04:30 | 76:49:13 | -0.094 | 3.3944 | 1.2293 | 0 | 0 | 1.2293 | 108.84 | 0.0041814 | 2024-01-18 20:37:26 | -0.0003191
9229 | 2 | 4 | CC DChg | 13:05:00 | 76:49:43 | -0.094 | 3.3943 | 1.2301 | 0 | 0 | 1.2301 | 108.9 | 0.004184 | 2024-01-18 20:37:56 | -0.0003192
9230 | 2 | 4 | CC DChg | 13:05:30 | 76:50:13 | -0.094 | 3.3942 | 1.2309 | 0 | 0 | 1.2309 | 108.97 | 0.0041867 | 2024-01-18 20:38:26 | -0.0003192
9231 | 2 | 4 | CC DChg | 13:06:00 | 76:50:43 | -0.094 | 3.3941 | 1.2317 | 0 | 0 | 1.2317 | 109.04 | 0.0041894 | 2024-01-18 20:38:56 | -0.0003191
9232 | 2 | 4 | CC DChg | 13:06:30 | 76:51:13 | -0.094 | 3.3941 | 1.2325 | 0 | 0 | 1.2325 | 109.11 | 0.004192 | 2024-01-18 20:39:26 | -0.0003191
9233 | 2 | 4 | CC DChg | 13:07:00 | 76:51:43 | -0.094 | 3.3941 | 1.2333 | 0 | 0 | 1.2333 | 109.18 | 0.0041947 | 2024-01-18 20:39:56 | -0.0003191
9234 | 2 | 4 | CC DChg | 13:07:30 | 76:52:13 | -0.094 | 3.3941 | 1.234 | 0 | 0 | 1.234 | 109.25 | 0.0041973 | 2024-01-18 20:40:26 | -0.0003191
9235 | 2 | 4 | CC DChg | 13:08:00 | 76:52:43 | -0.094 | 3.3942 | 1.2348 | 0 | 0 | 1.2348 | 109.32 | 0.0042 | 2024-01-18 20:40:56 | -0.0003192
9236 | 2 | 4 | CC DChg | 13:08:30 | 76:53:13 | -0.094 | 3.3943 | 1.2356 | 0 | 0 | 1.2356 | 109.39 | 0.0042027 | 2024-01-18 20:41:26 | -0.0003191
9237 | 2 | 4 | CC DChg | 13:09:00 | 76:53:43 | -0.094 | 3.3943 | 1.2364 | 0 | 0 | 1.2364 | 109.46 | 0.0042053 | 2024-01-18 20:41:56 | -0.0003192
9238 | 2 | 4 | CC DChg | 13:09:30 | 76:54:13 | -0.094 | 3.3944 | 1.2372 | 0 | 0 | 1.2372 | 109.53 | 0.004208 | 2024-01-18 20:42:26 | -0.0003191
9239 | 2 | 4 | CC DChg | 13:10:00 | 76:54:43 | -0.094 | 3.3943 | 1.238 | 0 | 0 | 1.238 | 109.6 | 0.0042106 | 2024-01-18 20:42:56 | -0.0003191
9240 | 2 | 4 | CC DChg | 13:10:30 | 76:55:13 | -0.094 | 3.3942 | 1.2387 | 0 | 0 | 1.2387 | 109.67 | 0.0042133 | 2024-01-18 20:43:26 | -0.0003191
9241 | 2 | 4 | CC DChg | 13:11:00 | 76:55:43 | -0.094 | 3.3942 | 1.2395 | 0 | 0 | 1.2395 | 109.74 | 0.004216 | 2024-01-18 20:43:56 | -0.0003191
9242 | 2 | 4 | CC DChg | 13:11:30 | 76:56:13 | -0.094 | 3.3941 | 1.2403 | 0 | 0 | 1.2403 | 109.81 | 0.0042186 | 2024-01-18 20:44:26 | -0.0003191
9243 | 2 | 4 | CC DChg | 13:12:00 | 76:56:43 | -0.094 | 3.394 | 1.2411 | 0 | 0 | 1.2411 | 109.88 | 0.0042213 | 2024-01-18 20:44:56 | -0.0003191
9244 | 2 | 4 | CC DChg | 13:12:30 | 76:57:13 | -0.094 | 3.3939 | 1.2419 | 0 | 0 | 1.2419 | 109.95 | 0.0042239 | 2024-01-18 20:45:26 | -0.0003191
9245 | 2 | 4 | CC DChg | 13:13:00 | 76:57:43 | -0.094 | 3.3938 | 1.2427 | 0 | 0 | 1.2427 | 110.01 | 0.0042266 | 2024-01-18 20:45:56 | -0.0003191
9246 | 2 | 4 | CC DChg | 13:13:30 | 76:58:13 | -0.094 | 3.3938 | 1.2434 | 0 | 0 | 1.2434 | 110.08 | 0.0042293 | 2024-01-18 20:46:26 | -0.0003191
9247 | 2 | 4 | CC DChg | 13:14:00 | 76:58:43 | -0.094 | 3.3938 | 1.2442 | 0 | 0 | 1.2442 | 110.15 | 0.0042319 | 2024-01-18 20:46:56 | -0.0003191
9248 | 2 | 4 | CC DChg | 13:14:30 | 76:59:13 | -0.094 | 3.3939 | 1.245 | 0 | 0 | 1.245 | 110.22 | 0.0042346 | 2024-01-18 20:47:26 | -0.0003191
9249 | 2 | 4 | CC DChg | 13:15:00 | 76:59:43 | -0.094 | 3.3939 | 1.2458 | 0 | 0 | 1.2458 | 110.29 | 0.0042372 | 2024-01-18 20:47:56 | -0.0003191
9250 | 2 | 4 | CC DChg | 13:15:30 | 77:00:13 | -0.094 | 3.394 | 1.2466 | 0 | 0 | 1.2466 | 110.36 | 0.0042399 | 2024-01-18 20:48:26 | -0.0003191
9251 | 2 | 4 | CC DChg | 13:16:00 | 77:00:43 | -0.094 | 3.3941 | 1.2474 | 0 | 0 | 1.2474 | 110.43 | 0.0042426 | 2024-01-18 20:48:56 | -0.0003191
9252 | 2 | 4 | CC DChg | 13:16:30 | 77:01:13 | -0.094 | 3.3941 | 1.2481 | 0 | 0 | 1.2481 | 110.5 | 0.0042452 | 2024-01-18 20:49:26 | -0.0003191
9253 | 2 | 4 | CC DChg | 13:17:00 | 77:01:43 | -0.094 | 3.3941 | 1.2489 | 0 | 0 | 1.2489 | 110.57 | 0.0042479 | 2024-01-18 20:49:56 | -0.0003191
9254 | 2 | 4 | CC DChg | 13:17:30 | 77:02:13 | -0.094 | 3.394 | 1.2497 | 0 | 0 | 1.2497 | 110.64 | 0.0042505 | 2024-01-18 20:50:26 | -0.0003191
9255 | 2 | 4 | CC DChg | 13:18:00 | 77:02:43 | -0.094 | 3.3939 | 1.2505 | 0 | 0 | 1.2505 | 110.71 | 0.0042532 | 2024-01-18 20:50:56 | -0.0003191
9256 | 2 | 4 | CC DChg | 13:18:30 | 77:03:13 | -0.094 | 3.3937 | 1.2513 | 0 | 0 | 1.2513 | 110.78 | 0.0042558 | 2024-01-18 20:51:26 | -0.0003191
9257 | 2 | 4 | CC DChg | 13:19:00 | 77:03:43 | -0.094 | 3.3937 | 1.2521 | 0 | 0 | 1.2521 | 110.85 | 0.0042585 | 2024-01-18 20:51:56 | -0.0003191
9258 | 2 | 4 | CC DChg | 13:19:30 | 77:04:13 | -0.094 | 3.3936 | 1.2528 | 0 | 0 | 1.2528 | 110.92 | 0.0042612 | 2024-01-18 20:52:26 | -0.0003191
9259 | 2 | 4 | CC DChg | 13:20:00 | 77:04:43 | -0.094 | 3.3936 | 1.2536 | 0 | 0 | 1.2536 | 110.99 | 0.0042638 | 2024-01-18 20:52:56 | -0.0003191
9260 | 2 | 4 | CC DChg | 13:20:30 | 77:05:13 | -0.094 | 3.3935 | 1.2544 | 0 | 0 | 1.2544 | 111.06 | 0.0042665 | 2024-01-18 20:53:26 | -0.0003191
9261 | 2 | 4 | CC DChg | 13:21:00 | 77:05:43 | -0.094 | 3.3935 | 1.2552 | 0 | 0 | 1.2552 | 111.12 | 0.0042691 | 2024-01-18 20:53:56 | -0.0003191
9262 | 2 | 4 | CC DChg | 13:21:30 | 77:06:13 | -0.094 | 3.3936 | 1.256 | 0 | 0 | 1.256 | 111.19 | 0.0042718 | 2024-01-18 20:54:26 | -0.0003191
9263 | 2 | 4 | CC DChg | 13:22:00 | 77:06:43 | -0.094 | 3.3937 | 1.2568 | 0 | 0 | 1.2568 | 111.26 | 0.0042745 | 2024-01-18 20:54:56 | -0.0003191
9264 | 2 | 4 | CC DChg | 13:22:30 | 77:07:13 | -0.094 | 3.3938 | 1.2575 | 0 | 0 | 1.2575 | 111.33 | 0.0042771 | 2024-01-18 20:55:26 | -0.0003191
9265 | 2 | 4 | CC DChg | 13:23:00 | 77:07:43 | -0.094 | 3.3938 | 1.2583 | 0 | 0 | 1.2583 | 111.4 | 0.0042798 | 2024-01-18 20:55:56 | -0.0003191
9266 | 2 | 4 | CC DChg | 13:23:30 | 77:08:13 | -0.094 | 3.3938 | 1.2591 | 0 | 0 | 1.2591 | 111.47 | 0.0042824 | 2024-01-18 20:56:26 | -0.0003191
9267 | 2 | 4 | CC DChg | 13:24:00 | 77:08:43 | -0.094 | 3.3938 | 1.2599 | 0 | 0 | 1.2599 | 111.54 | 0.0042851 | 2024-01-18 20:56:56 | -0.0003191
9268 | 2 | 4 | CC DChg | 13:24:30 | 77:09:13 | -0.094 | 3.3937 | 1.2607 | 0 | 0 | 1.2607 | 111.61 | 0.0042878 | 2024-01-18 20:57:26 | -0.0003191
9269 | 2 | 4 | CC DChg | 13:25:00 | 77:09:43 | -0.094 | 3.3936 | 1.2615 | 0 | 0 | 1.2615 | 111.68 | 0.0042904 | 2024-01-18 20:57:56 | -0.0003191
9270 | 2 | 4 | CC DChg | 13:25:30 | 77:10:13 | -0.094 | 3.3935 | 1.2622 | 0 | 0 | 1.2622 | 111.75 | 0.0042931 | 2024-01-18 20:58:26 | -0.0003191
9271 | 2 | 4 | CC DChg | 13:26:00 | 77:10:43 | -0.094 | 3.3934 | 1.263 | 0 | 0 | 1.263 | 111.82 | 0.0042957 | 2024-01-18 20:58:56 | -0.000319
9272 | 2 | 4 | CC DChg | 13:26:30 | 77:11:13 | -0.094 | 3.3933 | 1.2638 | 0 | 0 | 1.2638 | 111.89 | 0.0042984 | 2024-01-18 20:59:26 | -0.000319
9273 | 2 | 4 | CC DChg | 13:27:00 | 77:11:43 | -0.094 | 3.3933 | 1.2646 | 0 | 0 | 1.2646 | 111.96 | 0.0043011 | 2024-01-18 20:59:56 | -0.000319
9274 | 2 | 4 | CC DChg | 13:27:30 | 77:12:13 | -0.094 | 3.3933 | 1.2654 | 0 | 0 | 1.2654 | 112.03 | 0.0043037 | 2024-01-18 21:00:26 | -0.000319
9275 | 2 | 4 | CC DChg | 13:28:00 | 77:12:43 | -0.094 | 3.3933 | 1.2662 | 0 | 0 | 1.2662 | 112.1 | 0.0043064 | 2024-01-18 21:00:56 | -0.000319
9276 | 2 | 4 | CC DChg | 13:28:30 | 77:13:13 | -0.094 | 3.3934 | 1.2669 | 0 | 0 | 1.2669 | 112.17 | 0.004309 | 2024-01-18 21:01:26 | -0.000319
9277 | 2 | 4 | CC DChg | 13:29:00 | 77:13:43 | -0.094 | 3.3935 | 1.2677 | 0 | 0 | 1.2677 | 112.23 | 0.0043117 | 2024-01-18 21:01:56 | -0.0003191
9278 | 2 | 4 | CC DChg | 13:29:30 | 77:14:13 | -0.094 | 3.3935 | 1.2685 | 0 | 0 | 1.2685 | 112.3 | 0.0043143 | 2024-01-18 21:02:26 | -0.0003191
9279 | 2 | 4 | CC DChg | 13:30:00 | 77:14:43 | -0.094 | 3.3935 | 1.2693 | 0 | 0 | 1.2693 | 112.37 | 0.004317 | 2024-01-18 21:02:56 | -0.0003191
9280 | 2 | 4 | CC DChg | 13:30:30 | 77:15:13 | -0.094 | 3.3935 | 1.2701 | 0 | 0 | 1.2701 | 112.44 | 0.0043197 | 2024-01-18 21:03:26 | -0.0003191
9281 | 2 | 4 | CC DChg | 13:31:00 | 77:15:43 | -0.094 | 3.3935 | 1.2709 | 0 | 0 | 1.2709 | 112.51 | 0.0043223 | 2024-01-18 21:03:56 | -0.0003191
9282 | 2 | 4 | CC DChg | 13:31:30 | 77:16:13 | -0.094 | 3.3934 | 1.2716 | 0 | 0 | 1.2716 | 112.58 | 0.004325 | 2024-01-18 21:04:26 | -0.000319
9283 | 2 | 4 | CC DChg | 13:32:00 | 77:16:43 | -0.094 | 3.3933 | 1.2724 | 0 | 0 | 1.2724 | 112.65 | 0.0043276 | 2024-01-18 21:04:56 | -0.000319
9284 | 2 | 4 | CC DChg | 13:32:30 | 77:17:13 | -0.094 | 3.3933 | 1.2732 | 0 | 0 | 1.2732 | 112.72 | 0.0043303 | 2024-01-18 21:05:26 | -0.000319
9285 | 2 | 4 | CC DChg | 13:33:00 | 77:17:43 | -0.094 | 3.3931 | 1.274 | 0 | 0 | 1.274 | 112.79 | 0.004333 | 2024-01-18 21:05:56 | -0.000319
9286 | 2 | 4 | CC DChg | 13:33:30 | 77:18:13 | -0.094 | 3.393 | 1.2748 | 0 | 0 | 1.2748 | 112.86 | 0.0043356 | 2024-01-18 21:06:26 | -0.000319
9287 | 2 | 4 | CC DChg | 13:34:00 | 77:18:43 | -0.094 | 3.393 | 1.2756 | 0 | 0 | 1.2756 | 112.93 | 0.0043383 | 2024-01-18 21:06:56 | -0.000319
9288 | 2 | 4 | CC DChg | 13:34:30 | 77:19:13 | -0.094 | 3.393 | 1.2764 | 0 | 0 | 1.2764 | 113 | 0.0043409 | 2024-01-18 21:07:26 | -0.000319
9289 | 2 | 4 | CC DChg | 13:35:00 | 77:19:43 | -0.094 | 3.3931 | 1.2771 | 0 | 0 | 1.2771 | 113.07 | 0.0043436 | 2024-01-18 21:07:56 | -0.000319
9290 | 2 | 4 | CC DChg | 13:35:30 | 77:20:13 | -0.094 | 3.3931 | 1.2779 | 0 | 0 | 1.2779 | 113.14 | 0.0043462 | 2024-01-18 21:08:26 | -0.000319
9291 | 2 | 4 | CC DChg | 13:36:00 | 77:20:43 | -0.094 | 3.3932 | 1.2787 | 0 | 0 | 1.2787 | 113.21 | 0.0043489 | 2024-01-18 21:08:56 | -0.000319
9292 | 2 | 4 | CC DChg | 13:36:30 | 77:21:13 | -0.094 | 3.3933 | 1.2795 | 0 | 0 | 1.2795 | 113.27 | 0.0043516 | 2024-01-18 21:09:26 | -0.000319
9293 | 2 | 4 | CC DChg | 13:37:00 | 77:21:43 | -0.094 | 3.3933 | 1.2803 | 0 | 0 | 1.2803 | 113.34 | 0.0043542 | 2024-01-18 21:09:56 | -0.000319
9294 | 2 | 4 | CC DChg | 13:37:30 | 77:22:13 | -0.094 | 3.3933 | 1.2811 | 0 | 0 | 1.2811 | 113.41 | 0.0043569 | 2024-01-18 21:10:26 | -0.000319
9295 | 2 | 4 | CC DChg | 13:38:00 | 77:22:43 | -0.094 | 3.3932 | 1.2818 | 0 | 0 | 1.2818 | 113.48 | 0.0043595 | 2024-01-18 21:10:56 | -0.000319
9296 | 2 | 4 | CC DChg | 13:38:30 | 77:23:13 | -0.094 | 3.3931 | 1.2826 | 0 | 0 | 1.2826 | 113.55 | 0.0043622 | 2024-01-18 21:11:26 | -0.000319
9297 | 2 | 4 | CC DChg | 13:39:00 | 77:23:43 | -0.094 | 3.3931 | 1.2834 | 0 | 0 | 1.2834 | 113.62 | 0.0043649 | 2024-01-18 21:11:56 | -0.000319
9298 | 2 | 4 | CC DChg | 13:39:30 | 77:24:13 | -0.094 | 3.3929 | 1.2842 | 0 | 0 | 1.2842 | 113.69 | 0.0043675 | 2024-01-18 21:12:26 | -0.000319
9299 | 2 | 4 | CC DChg | 13:40:00 | 77:24:43 | -0.094 | 3.3928 | 1.285 | 0 | 0 | 1.285 | 113.76 | 0.0043702 | 2024-01-18 21:12:56 | -0.000319
9300 | 2 | 4 | CC DChg | 13:40:30 | 77:25:13 | -0.094 | 3.3927 | 1.2858 | 0 | 0 | 1.2858 | 113.83 | 0.0043728 | 2024-01-18 21:13:26 | -0.000319
9301 | 2 | 4 | CC DChg | 13:41:00 | 77:25:43 | -0.094 | 3.3927 | 1.2865 | 0 | 0 | 1.2865 | 113.9 | 0.0043755 | 2024-01-18 21:13:56 | -0.000319
9302 | 2 | 4 | CC DChg | 13:41:30 | 77:26:13 | -0.094 | 3.3927 | 1.2873 | 0 | 0 | 1.2873 | 113.97 | 0.0043781 | 2024-01-18 21:14:26 | -0.000319
9303 | 2 | 4 | CC DChg | 13:42:00 | 77:26:43 | -0.094 | 3.3927 | 1.2881 | 0 | 0 | 1.2881 | 114.04 | 0.0043808 | 2024-01-18 21:14:56 | -0.000319
9304 | 2 | 4 | CC DChg | 13:42:30 | 77:27:13 | -0.094 | 3.3928 | 1.2889 | 0 | 0 | 1.2889 | 114.11 | 0.0043835 | 2024-01-18 21:15:26 | -0.000319
9305 | 2 | 4 | CC DChg | 13:43:00 | 77:27:43 | -0.094 | 3.3929 | 1.2897 | 0 | 0 | 1.2897 | 114.18 | 0.0043861 | 2024-01-18 21:15:56 | -0.000319
9306 | 2 | 4 | CC DChg | 13:43:30 | 77:28:13 | -0.094 | 3.3929 | 1.2905 | 0 | 0 | 1.2905 | 114.25 | 0.0043888 | 2024-01-18 21:16:26 | -0.000319
9307 | 2 | 4 | CC DChg | 13:44:00 | 77:28:43 | -0.094 | 3.3929 | 1.2912 | 0 | 0 | 1.2912 | 114.32 | 0.0043914 | 2024-01-18 21:16:56 | -0.000319
9308 | 2 | 4 | CC DChg | 13:44:30 | 77:29:13 | -0.094 | 3.3929 | 1.292 | 0 | 0 | 1.292 | 114.38 | 0.0043941 | 2024-01-18 21:17:26 | -0.000319
9309 | 2 | 4 | CC DChg | 13:45:00 | 77:29:43 | -0.094 | 3.3928 | 1.2928 | 0 | 0 | 1.2928 | 114.45 | 0.0043968 | 2024-01-18 21:17:56 | -0.000319
9310 | 2 | 4 | CC DChg | 13:45:30 | 77:30:13 | -0.094 | 3.3928 | 1.2936 | 0 | 0 | 1.2936 | 114.52 | 0.0043994 | 2024-01-18 21:18:26 | -0.000319
9311 | 2 | 4 | CC DChg | 13:46:00 | 77:30:43 | -0.094 | 3.3926 | 1.2944 | 0 | 0 | 1.2944 | 114.59 | 0.0044021 | 2024-01-18 21:18:56 | -0.000319
9312 | 2 | 4 | CC DChg | 13:46:30 | 77:31:13 | -0.094 | 3.3926 | 1.2952 | 0 | 0 | 1.2952 | 114.66 | 0.0044047 | 2024-01-18 21:19:26 | -0.000319
9313 | 2 | 4 | CC DChg | 13:47:00 | 77:31:43 | -0.094 | 3.3925 | 1.2959 | 0 | 0 | 1.2959 | 114.73 | 0.0044074 | 2024-01-18 21:19:56 | -0.000319
9314 | 2 | 4 | CC DChg | 13:47:30 | 77:32:13 | -0.094 | 3.3924 | 1.2967 | 0 | 0 | 1.2967 | 114.8 | 0.00441 | 2024-01-18 21:20:26 | -0.000319
9315 | 2 | 4 | CC DChg | 13:48:00 | 77:32:43 | -0.094 | 3.3923 | 1.2975 | 0 | 0 | 1.2975 | 114.87 | 0.0044127 | 2024-01-18 21:20:56 | -0.0003189
9316 | 2 | 4 | CC DChg | 13:48:30 | 77:33:13 | -0.094 | 3.3924 | 1.2983 | 0 | 0 | 1.2983 | 114.94 | 0.0044154 | 2024-01-18 21:21:26 | -0.000319
9317 | 2 | 4 | CC DChg | 13:49:00 | 77:33:43 | -0.094 | 3.3924 | 1.2991 | 0 | 0 | 1.2991 | 115.01 | 0.004418 | 2024-01-18 21:21:56 | -0.000319
9318 | 2 | 4 | CC DChg | 13:49:30 | 77:34:13 | -0.094 | 3.3925 | 1.2999 | 0 | 0 | 1.2999 | 115.08 | 0.0044207 | 2024-01-18 21:22:26 | -0.000319
9319 | 2 | 4 | CC DChg | 13:50:00 | 77:34:43 | -0.094 | 3.3926 | 1.3006 | 0 | 0 | 1.3006 | 115.15 | 0.0044233 | 2024-01-18 21:22:56 | -0.000319
9320 | 2 | 4 | CC DChg | 13:50:30 | 77:35:13 | -0.094 | 3.3927 | 1.3014 | 0 | 0 | 1.3014 | 115.22 | 0.004426 | 2024-01-18 21:23:26 | -0.000319
9321 | 2 | 4 | CC DChg | 13:51:00 | 77:35:43 | -0.094 | 3.3927 | 1.3022 | 0 | 0 | 1.3022 | 115.29 | 0.0044287 | 2024-01-18 21:23:56 | -0.000319
9322 | 2 | 4 | CC DChg | 13:51:30 | 77:36:13 | -0.094 | 3.3926 | 1.303 | 0 | 0 | 1.303 | 115.36 | 0.0044313 | 2024-01-18 21:24:26 | -0.000319
9323 | 2 | 4 | CC DChg | 13:52:00 | 77:36:43 | -0.094 | 3.3926 | 1.3038 | 0 | 0 | 1.3038 | 115.43 | 0.004434 | 2024-01-18 21:24:56 | -0.000319
9324 | 2 | 4 | CC DChg | 13:52:30 | 77:37:13 | -0.094 | 3.3925 | 1.3046 | 0 | 0 | 1.3046 | 115.49 | 0.0044366 | 2024-01-18 21:25:26 | -0.000319
9325 | 2 | 4 | CC DChg | 13:53:00 | 77:37:43 | -0.094 | 3.3923 | 1.3053 | 0 | 0 | 1.3053 | 115.56 | 0.0044393 | 2024-01-18 21:25:56 | -0.0003189
9326 | 2 | 4 | CC DChg | 13:53:30 | 77:38:13 | -0.094 | 3.3922 | 1.3061 | 0 | 0 | 1.3061 | 115.63 | 0.0044419 | 2024-01-18 21:26:26 | -0.0003189
9327 | 2 | 4 | CC DChg | 13:54:00 | 77:38:43 | -0.094 | 3.3922 | 1.3069 | 0 | 0 | 1.3069 | 115.7 | 0.0044446 | 2024-01-18 21:26:56 | -0.0003189
9328 | 2 | 4 | CC DChg | 13:54:30 | 77:39:13 | -0.094 | 3.392 | 1.3077 | 0 | 0 | 1.3077 | 115.77 | 0.0044473 | 2024-01-18 21:27:26 | -0.0003189
9329 | 2 | 4 | CC DChg | 13:55:00 | 77:39:43 | -0.094 | 3.392 | 1.3085 | 0 | 0 | 1.3085 | 115.84 | 0.0044499 | 2024-01-18 21:27:56 | -0.0003189
9330 | 2 | 4 | CC DChg | 13:55:30 | 77:40:13 | -0.094 | 3.392 | 1.3093 | 0 | 0 | 1.3093 | 115.91 | 0.0044526 | 2024-01-18 21:28:26 | -0.0003189
9331 | 2 | 4 | CC DChg | 13:56:00 | 77:40:43 | -0.094 | 3.3922 | 1.31 | 0 | 0 | 1.31 | 115.98 | 0.0044552 | 2024-01-18 21:28:56 | -0.0003189
9332 | 2 | 4 | CC DChg | 13:56:30 | 77:41:13 | -0.094 | 3.3922 | 1.3108 | 0 | 0 | 1.3108 | 116.05 | 0.0044579 | 2024-01-18 21:29:26 | -0.0003189
9333 | 2 | 4 | CC DChg | 13:57:00 | 77:41:43 | -0.094 | 3.3923 | 1.3116 | 0 | 0 | 1.3116 | 116.12 | 0.0044605 | 2024-01-18 21:29:56 | -0.0003189
9334 | 2 | 4 | CC DChg | 13:57:30 | 77:42:13 | -0.094 | 3.3923 | 1.3124 | 0 | 0 | 1.3124 | 116.19 | 0.0044632 | 2024-01-18 21:30:26 | -0.0003189
9335 | 2 | 4 | CC DChg | 13:58:00 | 77:42:43 | -0.094 | 3.3923 | 1.3132 | 0 | 0 | 1.3132 | 116.26 | 0.0044659 | 2024-01-18 21:30:56 | -0.0003189
9336 | 2 | 4 | CC DChg | 13:58:30 | 77:43:13 | -0.094 | 3.3922 | 1.314 | 0 | 0 | 1.314 | 116.33 | 0.0044685 | 2024-01-18 21:31:26 | -0.0003189
9337 | 2 | 4 | CC DChg | 13:59:00 | 77:43:43 | -0.094 | 3.3922 | 1.3147 | 0 | 0 | 1.3147 | 116.4 | 0.0044712 | 2024-01-18 21:31:56 | -0.0003189
9338 | 2 | 4 | CC DChg | 13:59:30 | 77:44:13 | -0.094 | 3.3921 | 1.3155 | 0 | 0 | 1.3155 | 116.47 | 0.0044738 | 2024-01-18 21:32:26 | -0.0003189
9339 | 2 | 4 | CC DChg | 14:00:00 | 77:44:43 | -0.094 | 3.392 | 1.3163 | 0 | 0 | 1.3163 | 116.54 | 0.0044765 | 2024-01-18 21:32:56 | -0.0003189
9340 | 2 | 4 | CC DChg | 14:00:30 | 77:45:13 | -0.094 | 3.3919 | 1.3171 | 0 | 0 | 1.3171 | 116.6 | 0.0044792 | 2024-01-18 21:33:26 | -0.0003189
9341 | 2 | 4 | CC DChg | 14:01:00 | 77:45:43 | -0.094 | 3.3918 | 1.3179 | 0 | 0 | 1.3179 | 116.67 | 0.0044818 | 2024-01-18 21:33:56 | -0.0003189
9342 | 2 | 4 | CC DChg | 14:01:30 | 77:46:13 | -0.094 | 3.3917 | 1.3187 | 0 | 0 | 1.3187 | 116.74 | 0.0044845 | 2024-01-18 21:34:26 | -0.0003189
9343 | 2 | 4 | CC DChg | 14:02:00 | 77:46:43 | -0.094 | 3.3917 | 1.3194 | 0 | 0 | 1.3194 | 116.81 | 0.0044871 | 2024-01-18 21:34:56 | -0.0003189
9344 | 2 | 4 | CC DChg | 14:02:30 | 77:47:13 | -0.094 | 3.3917 | 1.3202 | 0 | 0 | 1.3202 | 116.88 | 0.0044898 | 2024-01-18 21:35:26 | -0.0003189
9345 | 2 | 4 | CC DChg | 14:03:00 | 77:47:43 | -0.094 | 3.3918 | 1.321 | 0 | 0 | 1.321 | 116.95 | 0.0044924 | 2024-01-18 21:35:56 | -0.0003189
9346 | 2 | 4 | CC DChg | 14:03:30 | 77:48:13 | -0.094 | 3.3919 | 1.3218 | 0 | 0 | 1.3218 | 117.02 | 0.0044951 | 2024-01-18 21:36:26 | -0.0003189
9347 | 2 | 4 | CC DChg | 14:04:00 | 77:48:43 | -0.094 | 3.392 | 1.3226 | 0 | 0 | 1.3226 | 117.09 | 0.0044978 | 2024-01-18 21:36:56 | -0.0003189
9348 | 2 | 4 | CC DChg | 14:04:30 | 77:49:13 | -0.094 | 3.3919 | 1.3234 | 0 | 0 | 1.3234 | 117.16 | 0.0045004 | 2024-01-18 21:37:26 | -0.0003189
9349 | 2 | 4 | CC DChg | 14:05:00 | 77:49:43 | -0.094 | 3.392 | 1.3241 | 0 | 0 | 1.3241 | 117.23 | 0.0045031 | 2024-01-18 21:37:56 | -0.0003189
9350 | 2 | 4 | CC DChg | 14:05:30 | 77:50:13 | -0.094 | 3.392 | 1.3249 | 0 | 0 | 1.3249 | 117.3 | 0.0045057 | 2024-01-18 21:38:26 | -0.0003189
9351 | 2 | 4 | CC DChg | 14:06:00 | 77:50:43 | -0.094 | 3.3919 | 1.3257 | 0 | 0 | 1.3257 | 117.37 | 0.0045084 | 2024-01-18 21:38:56 | -0.0003189
9352 | 2 | 4 | CC DChg | 14:06:30 | 77:51:13 | -0.094 | 3.3918 | 1.3265 | 0 | 0 | 1.3265 | 117.44 | 0.004511 | 2024-01-18 21:39:26 | -0.0003189
9353 | 2 | 4 | CC DChg | 14:07:00 | 77:51:43 | -0.094 | 3.3917 | 1.3273 | 0 | 0 | 1.3273 | 117.51 | 0.0045137 | 2024-01-18 21:39:56 | -0.0003189
9354 | 2 | 4 | CC DChg | 14:07:30 | 77:52:13 | -0.094 | 3.3916 | 1.3281 | 0 | 0 | 1.3281 | 117.58 | 0.0045164 | 2024-01-18 21:40:26 | -0.0003189
9355 | 2 | 4 | CC DChg | 14:08:00 | 77:52:43 | -0.094 | 3.3914 | 1.3288 | 0 | 0 | 1.3288 | 117.64 | 0.004519 | 2024-01-18 21:40:56 | -0.0003189
9356 | 2 | 4 | CC DChg | 14:08:30 | 77:53:13 | -0.094 | 3.3914 | 1.3296 | 0 | 0 | 1.3296 | 117.71 | 0.0045217 | 2024-01-18 21:41:26 | -0.0003189
9357 | 2 | 4 | CC DChg | 14:09:00 | 77:53:43 | -0.094 | 3.3913 | 1.3304 | 0 | 0 | 1.3304 | 117.78 | 0.0045243 | 2024-01-18 21:41:56 | -0.0003189
9358 | 2 | 4 | CC DChg | 14:09:30 | 77:54:13 | -0.094 | 3.3913 | 1.3312 | 0 | 0 | 1.3312 | 117.85 | 0.004527 | 2024-01-18 21:42:26 | -0.0003189
9359 | 2 | 4 | CC DChg | 14:10:00 | 77:54:43 | -0.094 | 3.3913 | 1.332 | 0 | 0 | 1.332 | 117.92 | 0.0045296 | 2024-01-18 21:42:56 | -0.0003189
9360 | 2 | 4 | CC DChg | 14:10:30 | 77:55:13 | -0.094 | 3.3914 | 1.3328 | 0 | 0 | 1.3328 | 117.99 | 0.0045323 | 2024-01-18 21:43:26 | -0.0003189
9361 | 2 | 4 | CC DChg | 14:11:00 | 77:55:43 | -0.094 | 3.3915 | 1.3335 | 0 | 0 | 1.3335 | 118.06 | 0.004535 | 2024-01-18 21:43:56 | -0.0003189
9362 | 2 | 4 | CC DChg | 14:11:30 | 77:56:13 | -0.094 | 3.3915 | 1.3343 | 0 | 0 | 1.3343 | 118.13 | 0.0045376 | 2024-01-18 21:44:26 | -0.0003189
9363 | 2 | 4 | CC DChg | 14:12:00 | 77:56:43 | -0.094 | 3.3915 | 1.3351 | 0 | 0 | 1.3351 | 118.2 | 0.0045403 | 2024-01-18 21:44:56 | -0.0003189
9364 | 2 | 4 | CC DChg | 14:12:30 | 77:57:13 | -0.094 | 3.3916 | 1.3359 | 0 | 0 | 1.3359 | 118.27 | 0.0045429 | 2024-01-18 21:45:26 | -0.0003189
9365 | 2 | 4 | CC DChg | 14:13:00 | 77:57:43 | -0.094 | 3.3915 | 1.3367 | 0 | 0 | 1.3367 | 118.34 | 0.0045456 | 2024-01-18 21:45:56 | -0.0003189
9366 | 2 | 4 | CC DChg | 14:13:30 | 77:58:13 | -0.094 | 3.3914 | 1.3375 | 0 | 0 | 1.3375 | 118.41 | 0.0045482 | 2024-01-18 21:46:26 | -0.0003189
9367 | 2 | 4 | CC DChg | 14:14:00 | 77:58:43 | -0.094 | 3.3913 | 1.3382 | 0 | 0 | 1.3382 | 118.48 | 0.0045509 | 2024-01-18 21:46:56 | -0.0003189
9368 | 2 | 4 | CC DChg | 14:14:30 | 77:59:13 | -0.094 | 3.3912 | 1.339 | 0 | 0 | 1.339 | 118.55 | 0.0045536 | 2024-01-18 21:47:26 | -0.0003188
9369 | 2 | 4 | CC DChg | 14:15:00 | 77:59:43 | -0.094 | 3.3911 | 1.3398 | 0 | 0 | 1.3398 | 118.62 | 0.0045562 | 2024-01-18 21:47:56 | -0.0003188
9370 | 2 | 4 | CC DChg | 14:15:30 | 78:00:13 | -0.094 | 3.391 | 1.3406 | 0 | 0 | 1.3406 | 118.69 | 0.0045589 | 2024-01-18 21:48:26 | -0.0003188
9371 | 2 | 4 | CC DChg | 14:16:00 | 78:00:43 | -0.094 | 3.3909 | 1.3414 | 0 | 0 | 1.3414 | 118.75 | 0.0045615 | 2024-01-18 21:48:56 | -0.0003188
9372 | 2 | 4 | CC DChg | 14:16:30 | 78:01:13 | -0.094 | 3.3909 | 1.3422 | 0 | 0 | 1.3422 | 118.82 | 0.0045642 | 2024-01-18 21:49:26 | -0.0003188
9373 | 2 | 4 | CC DChg | 14:17:00 | 78:01:43 | -0.094 | 3.391 | 1.3429 | 0 | 0 | 1.3429 | 118.89 | 0.0045668 | 2024-01-18 21:49:56 | -0.0003188
9374 | 2 | 4 | CC DChg | 14:17:30 | 78:02:13 | -0.094 | 3.3911 | 1.3437 | 0 | 0 | 1.3437 | 118.96 | 0.0045695 | 2024-01-18 21:50:26 | -0.0003188
9375 | 2 | 4 | CC DChg | 14:18:00 | 78:02:43 | -0.094 | 3.3911 | 1.3445 | 0 | 0 | 1.3445 | 119.03 | 0.0045722 | 2024-01-18 21:50:56 | -0.0003188
9376 | 2 | 4 | CC DChg | 14:18:30 | 78:03:13 | -0.094 | 3.3911 | 1.3453 | 0 | 0 | 1.3453 | 119.1 | 0.0045748 | 2024-01-18 21:51:26 | -0.0003188
9377 | 2 | 4 | CC DChg | 14:19:00 | 78:03:43 | -0.094 | 3.3912 | 1.3461 | 0 | 0 | 1.3461 | 119.17 | 0.0045775 | 2024-01-18 21:51:56 | -0.0003188
9378 | 2 | 4 | CC DChg | 14:19:30 | 78:04:13 | -0.094 | 3.3912 | 1.3469 | 0 | 0 | 1.3469 | 119.24 | 0.0045801 | 2024-01-18 21:52:26 | -0.0003188
9379 | 2 | 4 | CC DChg | 14:20:00 | 78:04:43 | -0.094 | 3.3911 | 1.3476 | 0 | 0 | 1.3476 | 119.31 | 0.0045828 | 2024-01-18 21:52:56 | -0.0003188
9380 | 2 | 4 | CC DChg | 14:20:30 | 78:05:13 | -0.094 | 3.391 | 1.3484 | 0 | 0 | 1.3484 | 119.38 | 0.0045854 | 2024-01-18 21:53:26 | -0.0003188
9381 | 2 | 4 | CC DChg | 14:21:00 | 78:05:43 | -0.094 | 3.3909 | 1.3492 | 0 | 0 | 1.3492 | 119.45 | 0.0045881 | 2024-01-18 21:53:56 | -0.0003188
9382 | 2 | 4 | CC DChg | 14:21:30 | 78:06:13 | -0.094 | 3.3908 | 1.35 | 0 | 0 | 1.35 | 119.52 | 0.0045908 | 2024-01-18 21:54:26 | -0.0003188
9383 | 2 | 4 | CC DChg | 14:22:00 | 78:06:43 | -0.094 | 3.3907 | 1.3508 | 0 | 0 | 1.3508 | 119.59 | 0.0045934 | 2024-01-18 21:54:56 | -0.0003188
9384 | 2 | 4 | CC DChg | 14:22:30 | 78:07:13 | -0.094 | 3.3906 | 1.3516 | 0 | 0 | 1.3516 | 119.66 | 0.0045961 | 2024-01-18 21:55:26 | -0.0003188
9385 | 2 | 4 | CC DChg | 14:23:00 | 78:07:43 | -0.094 | 3.3905 | 1.3524 | 0 | 0 | 1.3524 | 119.73 | 0.0045987 | 2024-01-18 21:55:56 | -0.0003188
9386 | 2 | 4 | CC DChg | 14:23:30 | 78:08:13 | -0.094 | 3.3905 | 1.3531 | 0 | 0 | 1.3531 | 119.8 | 0.0046014 | 2024-01-18 21:56:26 | -0.0003188
9387 | 2 | 4 | CC DChg | 14:24:00 | 78:08:43 | -0.094 | 3.3905 | 1.3539 | 0 | 0 | 1.3539 | 119.86 | 0.004604 | 2024-01-18 21:56:56 | -0.0003188
9388 | 2 | 4 | CC DChg | 14:24:30 | 78:09:13 | -0.094 | 3.3906 | 1.3547 | 0 | 0 | 1.3547 | 119.93 | 0.0046067 | 2024-01-18 21:57:26 | -0.0003188
9389 | 2 | 4 | CC DChg | 14:25:00 | 78:09:43 | -0.094 | 3.3907 | 1.3555 | 0 | 0 | 1.3555 | 120 | 0.0046094 | 2024-01-18 21:57:56 | -0.0003188
9390 | 2 | 4 | CC DChg | 14:25:30 | 78:10:13 | -0.094 | 3.3908 | 1.3563 | 0 | 0 | 1.3563 | 120.07 | 0.004612 | 2024-01-18 21:58:26 | -0.0003188
9391 | 2 | 4 | CC DChg | 14:26:00 | 78:10:43 | -0.094 | 3.3908 | 1.3571 | 0 | 0 | 1.3571 | 120.14 | 0.0046147 | 2024-01-18 21:58:56 | -0.0003188
9392 | 2 | 4 | CC DChg | 14:26:30 | 78:11:13 | -0.094 | 3.3907 | 1.3578 | 0 | 0 | 1.3578 | 120.21 | 0.0046173 | 2024-01-18 21:59:26 | -0.0003188
9393 | 2 | 4 | CC DChg | 14:27:00 | 78:11:43 | -0.094 | 3.3906 | 1.3586 | 0 | 0 | 1.3586 | 120.28 | 0.00462 | 2024-01-18 21:59:56 | -0.0003188
9394 | 2 | 4 | CC DChg | 14:27:30 | 78:12:13 | -0.094 | 3.3906 | 1.3594 | 0 | 0 | 1.3594 | 120.35 | 0.0046226 | 2024-01-18 22:00:26 | -0.0003188
9395 | 2 | 4 | CC DChg | 14:28:00 | 78:12:43 | -0.094 | 3.3905 | 1.3602 | 0 | 0 | 1.3602 | 120.42 | 0.0046253 | 2024-01-18 22:00:56 | -0.0003188
9396 | 2 | 4 | CC DChg | 14:28:30 | 78:13:13 | -0.094 | 3.3904 | 1.361 | 0 | 0 | 1.361 | 120.49 | 0.0046279 | 2024-01-18 22:01:26 | -0.0003188
9397 | 2 | 4 | CC DChg | 14:29:00 | 78:13:43 | -0.094 | 3.3902 | 1.3618 | 0 | 0 | 1.3618 | 120.56 | 0.0046306 | 2024-01-18 22:01:56 | -0.0003187
9398 | 2 | 4 | CC DChg | 14:29:30 | 78:14:13 | -0.094 | 3.3902 | 1.3625 | 0 | 0 | 1.3625 | 120.63 | 0.0046333 | 2024-01-18 22:02:26 | -0.0003187
9399 | 2 | 4 | CC DChg | 14:30:00 | 78:14:43 | -0.094 | 3.3901 | 1.3633 | 0 | 0 | 1.3633 | 120.7 | 0.0046359 | 2024-01-18 22:02:56 | -0.0003188
9400 | 2 | 4 | CC DChg | 14:30:30 | 78:15:13 | -0.094 | 3.3901 | 1.3641 | 0 | 0 | 1.3641 | 120.77 | 0.0046386 | 2024-01-18 22:03:26 | -0.0003187
9401 | 2 | 4 | CC DChg | 14:31:00 | 78:15:43 | -0.094 | 3.3902 | 1.3649 | 0 | 0 | 1.3649 | 120.84 | 0.0046412 | 2024-01-18 22:03:56 | -0.0003187
9402 | 2 | 4 | CC DChg | 14:31:30 | 78:16:13 | -0.094 | 3.3902 | 1.3657 | 0 | 0 | 1.3657 | 120.9 | 0.0046439 | 2024-01-18 22:04:26 | -0.0003187
9403 | 2 | 4 | CC DChg | 14:32:00 | 78:16:43 | -0.094 | 3.3903 | 1.3665 | 0 | 0 | 1.3665 | 120.97 | 0.0046465 | 2024-01-18 22:04:56 | -0.0003188
9404 | 2 | 4 | CC DChg | 14:32:30 | 78:17:13 | -0.094 | 3.3904 | 1.3672 | 0 | 0 | 1.3672 | 121.04 | 0.0046492 | 2024-01-18 22:05:26 | -0.0003188
9405 | 2 | 4 | CC DChg | 14:33:00 | 78:17:43 | -0.094 | 3.3903 | 1.368 | 0 | 0 | 1.368 | 121.11 | 0.0046519 | 2024-01-18 22:05:56 | -0.0003188
9406 | 2 | 4 | CC DChg | 14:33:30 | 78:18:13 | -0.094 | 3.3903 | 1.3688 | 0 | 0 | 1.3688 | 121.18 | 0.0046545 | 2024-01-18 22:06:26 | -0.0003188
9407 | 2 | 4 | CC DChg | 14:34:00 | 78:18:43 | -0.094 | 3.3903 | 1.3696 | 0 | 0 | 1.3696 | 121.25 | 0.0046572 | 2024-01-18 22:06:56 | -0.0003188
9408 | 2 | 4 | CC DChg | 14:34:30 | 78:19:13 | -0.094 | 3.3902 | 1.3704 | 0 | 0 | 1.3704 | 121.32 | 0.0046598 | 2024-01-18 22:07:26 | -0.0003187
9409 | 2 | 4 | CC DChg | 14:35:00 | 78:19:43 | -0.094 | 3.39 | 1.3712 | 0 | 0 | 1.3712 | 121.39 | 0.0046625 | 2024-01-18 22:07:56 | -0.0003187
9410 | 2 | 4 | CC DChg | 14:35:30 | 78:20:13 | -0.094 | 3.3899 | 1.3719 | 0 | 0 | 1.3719 | 121.46 | 0.0046651 | 2024-01-18 22:08:26 | -0.0003187
9411 | 2 | 4 | CC DChg | 14:36:00 | 78:20:43 | -0.094 | 3.3898 | 1.3727 | 0 | 0 | 1.3727 | 121.53 | 0.0046678 | 2024-01-18 22:08:56 | -0.0003187
9412 | 2 | 4 | CC DChg | 14:36:30 | 78:21:13 | -0.094 | 3.3897 | 1.3735 | 0 | 0 | 1.3735 | 121.6 | 0.0046704 | 2024-01-18 22:09:26 | -0.0003187
9413 | 2 | 4 | CC DChg | 14:37:00 | 78:21:43 | -0.094 | 3.3897 | 1.3743 | 0 | 0 | 1.3743 | 121.67 | 0.0046731 | 2024-01-18 22:09:56 | -0.0003187
9414 | 2 | 4 | CC DChg | 14:37:30 | 78:22:13 | -0.094 | 3.3897 | 1.3751 | 0 | 0 | 1.3751 | 121.74 | 0.0046758 | 2024-01-18 22:10:26 | -0.0003187
9415 | 2 | 4 | CC DChg | 14:38:00 | 78:22:43 | -0.094 | 3.3897 | 1.3759 | 0 | 0 | 1.3759 | 121.81 | 0.0046784 | 2024-01-18 22:10:56 | -0.0003187
9416 | 2 | 4 | CC DChg | 14:38:30 | 78:23:13 | -0.094 | 3.3898 | 1.3766 | 0 | 0 | 1.3766 | 121.88 | 0.0046811 | 2024-01-18 22:11:26 | -0.0003187
9417 | 2 | 4 | CC DChg | 14:39:00 | 78:23:43 | -0.094 | 3.3899 | 1.3774 | 0 | 0 | 1.3774 | 121.95 | 0.0046837 | 2024-01-18 22:11:56 | -0.0003187
9418 | 2 | 4 | CC DChg | 14:39:30 | 78:24:13 | -0.094 | 3.3899 | 1.3782 | 0 | 0 | 1.3782 | 122.01 | 0.0046864 | 2024-01-18 22:12:26 | -0.0003187
9419 | 2 | 4 | CC DChg | 14:40:00 | 78:24:43 | -0.094 | 3.3899 | 1.379 | 0 | 0 | 1.379 | 122.08 | 0.004689 | 2024-01-18 22:12:56 | -0.0003187
9420 | 2 | 4 | CC DChg | 14:40:30 | 78:25:13 | -0.094 | 3.3898 | 1.3798 | 0 | 0 | 1.3798 | 122.15 | 0.0046917 | 2024-01-18 22:13:26 | -0.0003187
9421 | 2 | 4 | CC DChg | 14:41:00 | 78:25:43 | -0.094 | 3.3898 | 1.3806 | 0 | 0 | 1.3806 | 122.22 | 0.0046943 | 2024-01-18 22:13:56 | -0.0003187
9422 | 2 | 4 | CC DChg | 14:41:30 | 78:26:13 | -0.094 | 3.3896 | 1.3813 | 0 | 0 | 1.3813 | 122.29 | 0.004697 | 2024-01-18 22:14:26 | -0.0003187
9423 | 2 | 4 | CC DChg | 14:42:00 | 78:26:43 | -0.094 | 3.3895 | 1.3821 | 0 | 0 | 1.3821 | 122.36 | 0.0046997 | 2024-01-18 22:14:56 | -0.0003187
9424 | 2 | 4 | CC DChg | 14:42:30 | 78:27:13 | -0.094 | 3.3895 | 1.3829 | 0 | 0 | 1.3829 | 122.43 | 0.0047023 | 2024-01-18 22:15:26 | -0.0003187
9425 | 2 | 4 | CC DChg | 14:43:00 | 78:27:43 | -0.094 | 3.3893 | 1.3837 | 0 | 0 | 1.3837 | 122.5 | 0.004705 | 2024-01-18 22:15:56 | -0.0003187
9426 | 2 | 4 | CC DChg | 14:43:30 | 78:28:13 | -0.094 | 3.3892 | 1.3845 | 0 | 0 | 1.3845 | 122.57 | 0.0047076 | 2024-01-18 22:16:26 | -0.0003187
9427 | 2 | 4 | CC DChg | 14:44:00 | 78:28:43 | -0.094 | 3.3892 | 1.3853 | 0 | 0 | 1.3853 | 122.64 | 0.0047103 | 2024-01-18 22:16:56 | -0.0003187
9428 | 2 | 4 | CC DChg | 14:44:30 | 78:29:13 | -0.094 | 3.3892 | 1.386 | 0 | 0 | 1.386 | 122.71 | 0.0047129 | 2024-01-18 22:17:26 | -0.0003187
9429 | 2 | 4 | CC DChg | 14:45:00 | 78:29:43 | -0.094 | 3.3893 | 1.3868 | 0 | 0 | 1.3868 | 122.78 | 0.0047156 | 2024-01-18 22:17:56 | -0.0003187
9430 | 2 | 4 | CC DChg | 14:45:30 | 78:30:13 | -0.094 | 3.3893 | 1.3876 | 0 | 0 | 1.3876 | 122.85 | 0.0047183 | 2024-01-18 22:18:26 | -0.0003187
9431 | 2 | 4 | CC DChg | 14:46:00 | 78:30:43 | -0.094 | 3.3894 | 1.3884 | 0 | 0 | 1.3884 | 122.92 | 0.0047209 | 2024-01-18 22:18:56 | -0.0003187
9432 | 2 | 4 | CC DChg | 14:46:30 | 78:31:13 | -0.094 | 3.3895 | 1.3892 | 0 | 0 | 1.3892 | 122.99 | 0.0047236 | 2024-01-18 22:19:26 | -0.0003187
9433 | 2 | 4 | CC DChg | 14:47:00 | 78:31:43 | -0.094 | 3.3894 | 1.39 | 0 | 0 | 1.39 | 123.06 | 0.0047262 | 2024-01-18 22:19:56 | -0.0003187
9434 | 2 | 4 | CC DChg | 14:47:30 | 78:32:13 | -0.094 | 3.3894 | 1.3907 | 0 | 0 | 1.3907 | 123.12 | 0.0047289 | 2024-01-18 22:20:26 | -0.0003187
9435 | 2 | 4 | CC DChg | 14:48:00 | 78:32:43 | -0.094 | 3.3893 | 1.3915 | 0 | 0 | 1.3915 | 123.19 | 0.0047315 | 2024-01-18 22:20:56 | -0.0003187
9436 | 2 | 4 | CC DChg | 14:48:30 | 78:33:13 | -0.094 | 3.3892 | 1.3923 | 0 | 0 | 1.3923 | 123.26 | 0.0047342 | 2024-01-18 22:21:26 | -0.0003187
9437 | 2 | 4 | CC DChg | 14:49:00 | 78:33:43 | -0.094 | 3.3891 | 1.3931 | 0 | 0 | 1.3931 | 123.33 | 0.0047368 | 2024-01-18 22:21:56 | -0.0003186
9438 | 2 | 4 | CC DChg | 14:49:30 | 78:34:13 | -0.094 | 3.3889 | 1.3939 | 0 | 0 | 1.3939 | 123.4 | 0.0047395 | 2024-01-18 22:22:26 | -0.0003186
9439 | 2 | 4 | CC DChg | 14:50:00 | 78:34:43 | -0.094 | 3.3888 | 1.3947 | 0 | 0 | 1.3947 | 123.47 | 0.0047421 | 2024-01-18 22:22:56 | -0.0003186
9440 | 2 | 4 | CC DChg | 14:50:30 | 78:35:13 | -0.094 | 3.3888 | 1.3954 | 0 | 0 | 1.3954 | 123.54 | 0.0047448 | 2024-01-18 22:23:26 | -0.0003186
9441 | 2 | 4 | CC DChg | 14:51:00 | 78:35:43 | -0.094 | 3.3887 | 1.3962 | 0 | 0 | 1.3962 | 123.61 | 0.0047475 | 2024-01-18 22:23:56 | -0.0003186
9442 | 2 | 4 | CC DChg | 14:51:30 | 78:36:13 | -0.094 | 3.3887 | 1.397 | 0 | 0 | 1.397 | 123.68 | 0.0047501 | 2024-01-18 22:24:26 | -0.0003186
9443 | 2 | 4 | CC DChg | 14:52:00 | 78:36:43 | -0.094 | 3.3888 | 1.3978 | 0 | 0 | 1.3978 | 123.75 | 0.0047528 | 2024-01-18 22:24:56 | -0.0003186
9444 | 2 | 4 | CC DChg | 14:52:30 | 78:37:13 | -0.094 | 3.3889 | 1.3986 | 0 | 0 | 1.3986 | 123.82 | 0.0047554 | 2024-01-18 22:25:26 | -0.0003186
9445 | 2 | 4 | CC DChg | 14:53:00 | 78:37:43 | -0.094 | 3.3889 | 1.3994 | 0 | 0 | 1.3994 | 123.89 | 0.0047581 | 2024-01-18 22:25:56 | -0.0003186
9446 | 2 | 4 | CC DChg | 14:53:30 | 78:38:13 | -0.094 | 3.389 | 1.4001 | 0 | 0 | 1.4001 | 123.96 | 0.0047607 | 2024-01-18 22:26:26 | -0.0003186
9447 | 2 | 4 | CC DChg | 14:54:00 | 78:38:43 | -0.094 | 3.389 | 1.4009 | 0 | 0 | 1.4009 | 124.03 | 0.0047634 | 2024-01-18 22:26:56 | -0.0003186
9448 | 2 | 4 | CC DChg | 14:54:30 | 78:39:13 | -0.094 | 3.3889 | 1.4017 | 0 | 0 | 1.4017 | 124.1 | 0.004766 | 2024-01-18 22:27:26 | -0.0003186
9449 | 2 | 4 | CC DChg | 14:55:00 | 78:39:43 | -0.094 | 3.3888 | 1.4025 | 0 | 0 | 1.4025 | 124.17 | 0.0047687 | 2024-01-18 22:27:56 | -0.0003186
9450 | 2 | 4 | CC DChg | 14:55:30 | 78:40:13 | -0.094 | 3.3887 | 1.4033 | 0 | 0 | 1.4033 | 124.23 | 0.0047714 | 2024-01-18 22:28:26 | -0.0003186
9451 | 2 | 4 | CC DChg | 14:56:00 | 78:40:43 | -0.094 | 3.3886 | 1.4041 | 0 | 0 | 1.4041 | 124.3 | 0.004774 | 2024-01-18 22:28:56 | -0.0003186
9452 | 2 | 4 | CC DChg | 14:56:30 | 78:41:13 | -0.094 | 3.3884 | 1.4048 | 0 | 0 | 1.4048 | 124.37 | 0.0047767 | 2024-01-18 22:29:26 | -0.0003186
9453 | 2 | 4 | CC DChg | 14:57:00 | 78:41:43 | -0.094 | 3.3883 | 1.4056 | 0 | 0 | 1.4056 | 124.44 | 0.0047793 | 2024-01-18 22:29:56 | -0.0003186
9454 | 2 | 4 | CC DChg | 14:57:30 | 78:42:13 | -0.094 | 3.3882 | 1.4064 | 0 | 0 | 1.4064 | 124.51 | 0.004782 | 2024-01-18 22:30:26 | -0.0003186
9455 | 2 | 4 | CC DChg | 14:58:00 | 78:42:43 | -0.094 | 3.3882 | 1.4072 | 0 | 0 | 1.4072 | 124.58 | 0.0047846 | 2024-01-18 22:30:56 | -0.0003186
9456 | 2 | 4 | CC DChg | 14:58:30 | 78:43:13 | -0.094 | 3.3882 | 1.408 | 0 | 0 | 1.408 | 124.65 | 0.0047873 | 2024-01-18 22:31:26 | -0.0003186
9457 | 2 | 4 | CC DChg | 14:59:00 | 78:43:43 | -0.094 | 3.3883 | 1.4088 | 0 | 0 | 1.4088 | 124.72 | 0.0047899 | 2024-01-18 22:31:56 | -0.0003186
9458 | 2 | 4 | CC DChg | 14:59:30 | 78:44:13 | -0.094 | 3.3883 | 1.4095 | 0 | 0 | 1.4095 | 124.79 | 0.0047926 | 2024-01-18 22:32:26 | -0.0003186
9459 | 2 | 4 | CC DChg | 15:00:00 | 78:44:43 | -0.094 | 3.3884 | 1.4103 | 0 | 0 | 1.4103 | 124.86 | 0.0047952 | 2024-01-18 22:32:56 | -0.0003186
9460 | 2 | 4 | CC DChg | 15:00:30 | 78:45:13 | -0.094 | 3.3885 | 1.4111 | 0 | 0 | 1.4111 | 124.93 | 0.0047979 | 2024-01-18 22:33:26 | -0.0003186
9461 | 2 | 4 | CC DChg | 15:01:00 | 78:45:43 | -0.094 | 3.3885 | 1.4119 | 0 | 0 | 1.4119 | 125 | 0.0048006 | 2024-01-18 22:33:56 | -0.0003186
9462 | 2 | 4 | CC DChg | 15:01:30 | 78:46:13 | -0.094 | 3.3884 | 1.4127 | 0 | 0 | 1.4127 | 125.07 | 0.0048032 | 2024-01-18 22:34:26 | -0.0003186
9463 | 2 | 4 | CC DChg | 15:02:00 | 78:46:43 | -0.094 | 3.3882 | 1.4135 | 0 | 0 | 1.4135 | 125.14 | 0.0048059 | 2024-01-18 22:34:56 | -0.0003186
9464 | 2 | 4 | CC DChg | 15:02:30 | 78:47:13 | -0.094 | 3.3881 | 1.4142 | 0 | 0 | 1.4142 | 125.21 | 0.0048085 | 2024-01-18 22:35:26 | -0.0003185
9465 | 2 | 4 | CC DChg | 15:03:00 | 78:47:43 | -0.094 | 3.388 | 1.415 | 0 | 0 | 1.415 | 125.27 | 0.0048112 | 2024-01-18 22:35:56 | -0.0003185
9466 | 2 | 4 | CC DChg | 15:03:30 | 78:48:13 | -0.094 | 3.3878 | 1.4158 | 0 | 0 | 1.4158 | 125.34 | 0.0048138 | 2024-01-18 22:36:26 | -0.0003185
9467 | 2 | 4 | CC DChg | 15:04:00 | 78:48:43 | -0.094 | 3.3877 | 1.4166 | 0 | 0 | 1.4166 | 125.41 | 0.0048165 | 2024-01-18 22:36:56 | -0.0003185
9468 | 2 | 4 | CC DChg | 15:04:30 | 78:49:13 | -0.094 | 3.3876 | 1.4174 | 0 | 0 | 1.4174 | 125.48 | 0.0048191 | 2024-01-18 22:37:26 | -0.0003185
9469 | 2 | 4 | CC DChg | 15:05:00 | 78:49:43 | -0.094 | 3.3876 | 1.4182 | 0 | 0 | 1.4182 | 125.55 | 0.0048218 | 2024-01-18 22:37:56 | -0.0003185
9470 | 2 | 4 | CC DChg | 15:05:30 | 78:50:13 | -0.094 | 3.3876 | 1.4189 | 0 | 0 | 1.4189 | 125.62 | 0.0048244 | 2024-01-18 22:38:26 | -0.0003185
9471 | 2 | 4 | CC DChg | 15:06:00 | 78:50:43 | -0.094 | 3.3877 | 1.4197 | 0 | 0 | 1.4197 | 125.69 | 0.0048271 | 2024-01-18 22:38:56 | -0.0003185
9472 | 2 | 4 | CC DChg | 15:06:30 | 78:51:13 | -0.094 | 3.3878 | 1.4205 | 0 | 0 | 1.4205 | 125.76 | 0.0048298 | 2024-01-18 22:39:26 | -0.0003185
9473 | 2 | 4 | CC DChg | 15:07:00 | 78:51:43 | -0.094 | 3.3878 | 1.4213 | 0 | 0 | 1.4213 | 125.83 | 0.0048324 | 2024-01-18 22:39:56 | -0.0003185
9474 | 2 | 4 | CC DChg | 15:07:30 | 78:52:13 | -0.094 | 3.3878 | 1.4221 | 0 | 0 | 1.4221 | 125.9 | 0.0048351 | 2024-01-18 22:40:26 | -0.0003185
9475 | 2 | 4 | CC DChg | 15:08:00 | 78:52:43 | -0.094 | 3.3878 | 1.4229 | 0 | 0 | 1.4229 | 125.97 | 0.0048377 | 2024-01-18 22:40:56 | -0.0003185
9476 | 2 | 4 | CC DChg | 15:08:30 | 78:53:13 | -0.094 | 3.3877 | 1.4236 | 0 | 0 | 1.4236 | 126.04 | 0.0048404 | 2024-01-18 22:41:26 | -0.0003185
9477 | 2 | 4 | CC DChg | 15:09:00 | 78:53:43 | -0.094 | 3.3876 | 1.4244 | 0 | 0 | 1.4244 | 126.11 | 0.004843 | 2024-01-18 22:41:56 | -0.0003185
9478 | 2 | 4 | CC DChg | 15:09:30 | 78:54:13 | -0.094 | 3.3875 | 1.4252 | 0 | 0 | 1.4252 | 126.18 | 0.0048457 | 2024-01-18 22:42:26 | -0.0003185
9479 | 2 | 4 | CC DChg | 15:10:00 | 78:54:43 | -0.094 | 3.3874 | 1.426 | 0 | 0 | 1.426 | 126.25 | 0.0048483 | 2024-01-18 22:42:56 | -0.0003185
9480 | 2 | 4 | CC DChg | 15:10:30 | 78:55:13 | -0.094 | 3.3872 | 1.4268 | 0 | 0 | 1.4268 | 126.32 | 0.004851 | 2024-01-18 22:43:26 | -0.0003185
9481 | 2 | 4 | CC DChg | 15:11:00 | 78:55:43 | -0.094 | 3.3871 | 1.4276 | 0 | 0 | 1.4276 | 126.38 | 0.0048536 | 2024-01-18 22:43:56 | -0.0003185
9482 | 2 | 4 | CC DChg | 15:11:30 | 78:56:13 | -0.094 | 3.3871 | 1.4284 | 0 | 0 | 1.4284 | 126.45 | 0.0048563 | 2024-01-18 22:44:26 | -0.0003185
9483 | 2 | 4 | CC DChg | 15:12:00 | 78:56:43 | -0.094 | 3.3871 | 1.4291 | 0 | 0 | 1.4291 | 126.52 | 0.004859 | 2024-01-18 22:44:56 | -0.0003185
9484 | 2 | 4 | CC DChg | 15:12:30 | 78:57:13 | -0.094 | 3.3871 | 1.4299 | 0 | 0 | 1.4299 | 126.59 | 0.0048616 | 2024-01-18 22:45:26 | -0.0003185
9485 | 2 | 4 | CC DChg | 15:13:00 | 78:57:43 | -0.094 | 3.3872 | 1.4307 | 0 | 0 | 1.4307 | 126.66 | 0.0048643 | 2024-01-18 22:45:56 | -0.0003185
9486 | 2 | 4 | CC DChg | 15:13:30 | 78:58:13 | -0.094 | 3.3872 | 1.4315 | 0 | 0 | 1.4315 | 126.73 | 0.0048669 | 2024-01-18 22:46:26 | -0.0003185
9487 | 2 | 4 | CC DChg | 15:14:00 | 78:58:43 | -0.094 | 3.3873 | 1.4323 | 0 | 0 | 1.4323 | 126.8 | 0.0048696 | 2024-01-18 22:46:56 | -0.0003185
9488 | 2 | 4 | CC DChg | 15:14:30 | 78:59:13 | -0.094 | 3.3873 | 1.4331 | 0 | 0 | 1.4331 | 126.87 | 0.0048722 | 2024-01-18 22:47:26 | -0.0003185
9489 | 2 | 4 | CC DChg | 15:15:00 | 78:59:43 | -0.094 | 3.3873 | 1.4338 | 0 | 0 | 1.4338 | 126.94 | 0.0048749 | 2024-01-18 22:47:56 | -0.0003185
9490 | 2 | 4 | CC DChg | 15:15:30 | 79:00:13 | -0.094 | 3.3871 | 1.4346 | 0 | 0 | 1.4346 | 127.01 | 0.0048775 | 2024-01-18 22:48:26 | -0.0003185
9491 | 2 | 4 | CC DChg | 15:16:00 | 79:00:43 | -0.094 | 3.3871 | 1.4354 | 0 | 0 | 1.4354 | 127.08 | 0.0048802 | 2024-01-18 22:48:56 | -0.0003185
9492 | 2 | 4 | CC DChg | 15:16:30 | 79:01:13 | -0.094 | 3.387 | 1.4362 | 0 | 0 | 1.4362 | 127.15 | 0.0048828 | 2024-01-18 22:49:26 | -0.0003184
9493 | 2 | 4 | CC DChg | 15:17:00 | 79:01:43 | -0.094 | 3.3868 | 1.437 | 0 | 0 | 1.437 | 127.22 | 0.0048855 | 2024-01-18 22:49:56 | -0.0003184
9494 | 2 | 4 | CC DChg | 15:17:30 | 79:02:13 | -0.094 | 3.3866 | 1.4378 | 0 | 0 | 1.4378 | 127.29 | 0.0048881 | 2024-01-18 22:50:26 | -0.0003184
9495 | 2 | 4 | CC DChg | 15:18:00 | 79:02:43 | -0.094 | 3.3865 | 1.4385 | 0 | 0 | 1.4385 | 127.36 | 0.0048908 | 2024-01-18 22:50:56 | -0.0003184
9496 | 2 | 4 | CC DChg | 15:18:30 | 79:03:13 | -0.094 | 3.3864 | 1.4393 | 0 | 0 | 1.4393 | 127.43 | 0.0048935 | 2024-01-18 22:51:26 | -0.0003184
9497 | 2 | 4 | CC DChg | 15:19:00 | 79:03:43 | -0.094 | 3.3864 | 1.4401 | 0 | 0 | 1.4401 | 127.49 | 0.0048961 | 2024-01-18 22:51:56 | -0.0003184
9498 | 2 | 4 | CC DChg | 15:19:30 | 79:04:13 | -0.094 | 3.3864 | 1.4409 | 0 | 0 | 1.4409 | 127.56 | 0.0048988 | 2024-01-18 22:52:26 | -0.0003184
9499 | 2 | 4 | CC DChg | 15:20:00 | 79:04:43 | -0.094 | 3.3865 | 1.4417 | 0 | 0 | 1.4417 | 127.63 | 0.0049014 | 2024-01-18 22:52:56 | -0.0003184
9500 | 2 | 4 | CC DChg | 15:20:30 | 79:05:13 | -0.094 | 3.3865 | 1.4425 | 0 | 0 | 1.4425 | 127.7 | 0.0049041 | 2024-01-18 22:53:26 | -0.0003184
9501 | 2 | 4 | CC DChg | 15:21:00 | 79:05:43 | -0.094 | 3.3866 | 1.4432 | 0 | 0 | 1.4432 | 127.77 | 0.0049067 | 2024-01-18 22:53:56 | -0.0003184
9502 | 2 | 4 | CC DChg | 15:21:30 | 79:06:13 | -0.094 | 3.3866 | 1.444 | 0 | 0 | 1.444 | 127.84 | 0.0049094 | 2024-01-18 22:54:26 | -0.0003184
9503 | 2 | 4 | CC DChg | 15:22:00 | 79:06:43 | -0.094 | 3.3866 | 1.4448 | 0 | 0 | 1.4448 | 127.91 | 0.004912 | 2024-01-18 22:54:56 | -0.0003184
9504 | 2 | 4 | CC DChg | 15:22:30 | 79:07:13 | -0.094 | 3.3865 | 1.4456 | 0 | 0 | 1.4456 | 127.98 | 0.0049147 | 2024-01-18 22:55:26 | -0.0003184
9505 | 2 | 4 | CC DChg | 15:23:00 | 79:07:43 | -0.094 | 3.3864 | 1.4464 | 0 | 0 | 1.4464 | 128.05 | 0.0049173 | 2024-01-18 22:55:56 | -0.0003184
9506 | 2 | 4 | CC DChg | 15:23:30 | 79:08:13 | -0.094 | 3.3862 | 1.4472 | 0 | 0 | 1.4472 | 128.12 | 0.00492 | 2024-01-18 22:56:26 | -0.0003184
9507 | 2 | 4 | CC DChg | 15:24:00 | 79:08:43 | -0.094 | 3.3861 | 1.4479 | 0 | 0 | 1.4479 | 128.19 | 0.0049226 | 2024-01-18 22:56:56 | -0.0003184
9508 | 2 | 4 | CC DChg | 15:24:30 | 79:09:13 | -0.094 | 3.3859 | 1.4487 | 0 | 0 | 1.4487 | 128.26 | 0.0049253 | 2024-01-18 22:57:26 | -0.0003183
9509 | 2 | 4 | CC DChg | 15:25:00 | 79:09:43 | -0.094 | 3.3858 | 1.4495 | 0 | 0 | 1.4495 | 128.33 | 0.0049279 | 2024-01-18 22:57:56 | -0.0003183
9510 | 2 | 4 | CC DChg | 15:25:30 | 79:10:13 | -0.094 | 3.3857 | 1.4503 | 0 | 0 | 1.4503 | 128.4 | 0.0049306 | 2024-01-18 22:58:26 | -0.0003183
9511 | 2 | 4 | CC DChg | 15:26:00 | 79:10:43 | -0.094 | 3.3857 | 1.4511 | 0 | 0 | 1.4511 | 128.47 | 0.0049332 | 2024-01-18 22:58:56 | -0.0003183
9512 | 2 | 4 | CC DChg | 15:26:30 | 79:11:13 | -0.094 | 3.3858 | 1.4519 | 0 | 0 | 1.4519 | 128.54 | 0.0049359 | 2024-01-18 22:59:26 | -0.0003183
9513 | 2 | 4 | CC DChg | 15:27:00 | 79:11:43 | -0.094 | 3.3859 | 1.4526 | 0 | 0 | 1.4526 | 128.6 | 0.0049386 | 2024-01-18 22:59:56 | -0.0003183
9514 | 2 | 4 | CC DChg | 15:27:30 | 79:12:13 | -0.094 | 3.3859 | 1.4534 | 0 | 0 | 1.4534 | 128.67 | 0.0049412 | 2024-01-18 23:00:26 | -0.0003183
9515 | 2 | 4 | CC DChg | 15:28:00 | 79:12:43 | -0.094 | 3.3859 | 1.4542 | 0 | 0 | 1.4542 | 128.74 | 0.0049439 | 2024-01-18 23:00:56 | -0.0003183
9516 | 2 | 4 | CC DChg | 15:28:30 | 79:13:13 | -0.094 | 3.3859 | 1.455 | 0 | 0 | 1.455 | 128.81 | 0.0049465 | 2024-01-18 23:01:26 | -0.0003183
9517 | 2 | 4 | CC DChg | 15:29:00 | 79:13:43 | -0.094 | 3.3859 | 1.4558 | 0 | 0 | 1.4558 | 128.88 | 0.0049492 | 2024-01-18 23:01:56 | -0.0003183
9518 | 2 | 4 | CC DChg | 15:29:30 | 79:14:13 | -0.094 | 3.3857 | 1.4566 | 0 | 0 | 1.4566 | 128.95 | 0.0049518 | 2024-01-18 23:02:26 | -0.0003183
9519 | 2 | 4 | CC DChg | 15:30:00 | 79:14:43 | -0.094 | 3.3856 | 1.4573 | 0 | 0 | 1.4573 | 129.02 | 0.0049545 | 2024-01-18 23:02:56 | -0.0003183
9520 | 2 | 4 | CC DChg | 15:30:30 | 79:15:13 | -0.094 | 3.3855 | 1.4581 | 0 | 0 | 1.4581 | 129.09 | 0.0049571 | 2024-01-18 23:03:26 | -0.0003183
9521 | 2 | 4 | CC DChg | 15:31:00 | 79:15:43 | -0.094 | 3.3853 | 1.4589 | 0 | 0 | 1.4589 | 129.16 | 0.0049598 | 2024-01-18 23:03:56 | -0.0003183
9522 | 2 | 4 | CC DChg | 15:31:30 | 79:16:13 | -0.094 | 3.3852 | 1.4597 | 0 | 0 | 1.4597 | 129.23 | 0.0049624 | 2024-01-18 23:04:26 | -0.0003183
9523 | 2 | 4 | CC DChg | 15:32:00 | 79:16:43 | -0.094 | 3.385 | 1.4605 | 0 | 0 | 1.4605 | 129.3 | 0.0049651 | 2024-01-18 23:04:56 | -0.0003183
9524 | 2 | 4 | CC DChg | 15:32:30 | 79:17:13 | -0.094 | 3.385 | 1.4613 | 0 | 0 | 1.4613 | 129.37 | 0.0049677 | 2024-01-18 23:05:26 | -0.0003183
9525 | 2 | 4 | CC DChg | 15:33:00 | 79:17:43 | -0.094 | 3.385 | 1.462 | 0 | 0 | 1.462 | 129.44 | 0.0049704 | 2024-01-18 23:05:56 | -0.0003183
9526 | 2 | 4 | CC DChg | 15:33:30 | 79:18:13 | -0.094 | 3.385 | 1.4628 | 0 | 0 | 1.4628 | 129.51 | 0.004973 | 2024-01-18 23:06:26 | -0.0003183
9527 | 2 | 4 | CC DChg | 15:34:00 | 79:18:43 | -0.094 | 3.3851 | 1.4636 | 0 | 0 | 1.4636 | 129.58 | 0.0049757 | 2024-01-18 23:06:56 | -0.0003183
9528 | 2 | 4 | CC DChg | 15:34:30 | 79:19:13 | -0.094 | 3.3852 | 1.4644 | 0 | 0 | 1.4644 | 129.64 | 0.0049783 | 2024-01-18 23:07:26 | -0.0003183
9529 | 2 | 4 | CC DChg | 15:35:00 | 79:19:43 | -0.094 | 3.3852 | 1.4652 | 0 | 0 | 1.4652 | 129.71 | 0.004981 | 2024-01-18 23:07:56 | -0.0003183
9530 | 2 | 4 | CC DChg | 15:35:30 | 79:20:13 | -0.094 | 3.3852 | 1.466 | 0 | 0 | 1.466 | 129.78 | 0.0049836 | 2024-01-18 23:08:26 | -0.0003183
9531 | 2 | 4 | CC DChg | 15:36:00 | 79:20:43 | -0.094 | 3.3852 | 1.4667 | 0 | 0 | 1.4667 | 129.85 | 0.0049863 | 2024-01-18 23:08:56 | -0.0003183
9532 | 2 | 4 | CC DChg | 15:36:30 | 79:21:13 | -0.094 | 3.385 | 1.4675 | 0 | 0 | 1.4675 | 129.92 | 0.004989 | 2024-01-18 23:09:26 | -0.0003183
9533 | 2 | 4 | CC DChg | 15:37:00 | 79:21:43 | -0.094 | 3.3849 | 1.4683 | 0 | 0 | 1.4683 | 129.99 | 0.0049916 | 2024-01-18 23:09:56 | -0.0003182
9534 | 2 | 4 | CC DChg | 15:37:30 | 79:22:13 | -0.094 | 3.3848 | 1.4691 | 0 | 0 | 1.4691 | 130.06 | 0.0049943 | 2024-01-18 23:10:26 | -0.0003182
9535 | 2 | 4 | CC DChg | 15:38:00 | 79:22:43 | -0.094 | 3.3846 | 1.4699 | 0 | 0 | 1.4699 | 130.13 | 0.0049969 | 2024-01-18 23:10:56 | -0.0003182
9536 | 2 | 4 | CC DChg | 15:38:30 | 79:23:13 | -0.094 | 3.3844 | 1.4707 | 0 | 0 | 1.4707 | 130.2 | 0.0049996 | 2024-01-18 23:11:26 | -0.0003182
9537 | 2 | 4 | CC DChg | 15:39:00 | 79:23:43 | -0.094 | 3.3843 | 1.4714 | 0 | 0 | 1.4714 | 130.27 | 0.0050022 | 2024-01-18 23:11:56 | -0.0003182
9538 | 2 | 4 | CC DChg | 15:39:30 | 79:24:13 | -0.094 | 3.3842 | 1.4722 | 0 | 0 | 1.4722 | 130.34 | 0.0050049 | 2024-01-18 23:12:26 | -0.0003182
9539 | 2 | 4 | CC DChg | 15:40:00 | 79:24:43 | -0.094 | 3.3843 | 1.473 | 0 | 0 | 1.473 | 130.41 | 0.0050075 | 2024-01-18 23:12:56 | -0.0003182
9540 | 2 | 4 | CC DChg | 15:40:30 | 79:25:13 | -0.094 | 3.3843 | 1.4738 | 0 | 0 | 1.4738 | 130.48 | 0.0050102 | 2024-01-18 23:13:26 | -0.0003182
9541 | 2 | 4 | CC DChg | 15:41:00 | 79:25:43 | -0.094 | 3.3844 | 1.4746 | 0 | 0 | 1.4746 | 130.55 | 0.0050128 | 2024-01-18 23:13:56 | -0.0003182
9542 | 2 | 4 | CC DChg | 15:41:30 | 79:26:13 | -0.094 | 3.3845 | 1.4754 | 0 | 0 | 1.4754 | 130.62 | 0.0050155 | 2024-01-18 23:14:26 | -0.0003182
9543 | 2 | 4 | CC DChg | 15:42:00 | 79:26:43 | -0.094 | 3.3845 | 1.4761 | 0 | 0 | 1.4761 | 130.69 | 0.0050181 | 2024-01-18 23:14:56 | -0.0003182
9544 | 2 | 4 | CC DChg | 15:42:30 | 79:27:13 | -0.094 | 3.3845 | 1.4769 | 0 | 0 | 1.4769 | 130.75 | 0.0050208 | 2024-01-18 23:15:26 | -0.0003182
9545 | 2 | 4 | CC DChg | 15:43:00 | 79:27:43 | -0.094 | 3.3844 | 1.4777 | 0 | 0 | 1.4777 | 130.82 | 0.0050234 | 2024-01-18 23:15:56 | -0.0003182
9546 | 2 | 4 | CC DChg | 15:43:30 | 79:28:13 | -0.094 | 3.3843 | 1.4785 | 0 | 0 | 1.4785 | 130.89 | 0.0050261 | 2024-01-18 23:16:26 | -0.0003182
9547 | 2 | 4 | CC DChg | 15:44:00 | 79:28:43 | -0.094 | 3.3841 | 1.4793 | 0 | 0 | 1.4793 | 130.96 | 0.0050287 | 2024-01-18 23:16:56 | -0.0003182
9548 | 2 | 4 | CC DChg | 15:44:30 | 79:29:13 | -0.094 | 3.3839 | 1.4801 | 0 | 0 | 1.4801 | 131.03 | 0.0050314 | 2024-01-18 23:17:26 | -0.0003182
9549 | 2 | 4 | CC DChg | 15:45:00 | 79:29:43 | -0.094 | 3.3838 | 1.4808 | 0 | 0 | 1.4808 | 131.1 | 0.005034 | 2024-01-18 23:17:56 | -0.0003181
9550 | 2 | 4 | CC DChg | 15:45:30 | 79:30:13 | -0.094 | 3.3836 | 1.4816 | 0 | 0 | 1.4816 | 131.17 | 0.0050367 | 2024-01-18 23:18:26 | -0.0003181
9551 | 2 | 4 | CC DChg | 15:46:00 | 79:30:43 | -0.094 | 3.3835 | 1.4824 | 0 | 0 | 1.4824 | 131.24 | 0.0050393 | 2024-01-18 23:18:56 | -0.0003181
9552 | 2 | 4 | CC DChg | 15:46:30 | 79:31:13 | -0.094 | 3.3835 | 1.4832 | 0 | 0 | 1.4832 | 131.31 | 0.005042 | 2024-01-18 23:19:26 | -0.0003181
9553 | 2 | 4 | CC DChg | 15:47:00 | 79:31:43 | -0.094 | 3.3834 | 1.484 | 0 | 0 | 1.484 | 131.38 | 0.0050446 | 2024-01-18 23:19:56 | -0.0003181
9554 | 2 | 4 | CC DChg | 15:47:30 | 79:32:13 | -0.094 | 3.3835 | 1.4848 | 0 | 0 | 1.4848 | 131.45 | 0.0050473 | 2024-01-18 23:20:26 | -0.0003181
9555 | 2 | 4 | CC DChg | 15:48:00 | 79:32:43 | -0.094 | 3.3836 | 1.4855 | 0 | 0 | 1.4855 | 131.52 | 0.0050499 | 2024-01-18 23:20:56 | -0.0003181
9556 | 2 | 4 | CC DChg | 15:48:30 | 79:33:13 | -0.094 | 3.3836 | 1.4863 | 0 | 0 | 1.4863 | 131.59 | 0.0050526 | 2024-01-18 23:21:26 | -0.0003181
9557 | 2 | 4 | CC DChg | 15:49:00 | 79:33:43 | -0.094 | 3.3836 | 1.4871 | 0 | 0 | 1.4871 | 131.66 | 0.0050552 | 2024-01-18 23:21:56 | -0.0003181
9558 | 2 | 4 | CC DChg | 15:49:30 | 79:34:13 | -0.094 | 3.3836 | 1.4879 | 0 | 0 | 1.4879 | 131.73 | 0.0050579 | 2024-01-18 23:22:26 | -0.0003182
9559 | 2 | 4 | CC DChg | 15:50:00 | 79:34:43 | -0.094 | 3.3836 | 1.4887 | 0 | 0 | 1.4887 | 131.8 | 0.0050605 | 2024-01-18 23:22:56 | -0.0003181
9560 | 2 | 4 | CC DChg | 15:50:30 | 79:35:13 | -0.094 | 3.3834 | 1.4895 | 0 | 0 | 1.4895 | 131.86 | 0.0050632 | 2024-01-18 23:23:26 | -0.0003181
9561 | 2 | 4 | CC DChg | 15:51:00 | 79:35:43 | -0.094 | 3.3833 | 1.4902 | 0 | 0 | 1.4902 | 131.93 | 0.0050658 | 2024-01-18 23:23:56 | -0.0003181
9562 | 2 | 4 | CC DChg | 15:51:30 | 79:36:13 | -0.094 | 3.383 | 1.491 | 0 | 0 | 1.491 | 132 | 0.0050685 | 2024-01-18 23:24:26 | -0.0003181
9563 | 2 | 4 | CC DChg | 15:52:00 | 79:36:43 | -0.094 | 3.3829 | 1.4918 | 0 | 0 | 1.4918 | 132.07 | 0.0050711 | 2024-01-18 23:24:56 | -0.0003181
9564 | 2 | 4 | CC DChg | 15:52:30 | 79:37:13 | -0.094 | 3.3827 | 1.4926 | 0 | 0 | 1.4926 | 132.14 | 0.0050738 | 2024-01-18 23:25:26 | -0.000318
9565 | 2 | 4 | CC DChg | 15:53:00 | 79:37:43 | -0.094 | 3.3826 | 1.4934 | 0 | 0 | 1.4934 | 132.21 | 0.0050764 | 2024-01-18 23:25:56 | -0.000318
9566 | 2 | 4 | CC DChg | 15:53:30 | 79:38:13 | -0.094 | 3.3826 | 1.4942 | 0 | 0 | 1.4942 | 132.28 | 0.0050791 | 2024-01-18 23:26:26 | -0.000318
9567 | 2 | 4 | CC DChg | 15:54:00 | 79:38:43 | -0.094 | 3.3826 | 1.4949 | 0 | 0 | 1.4949 | 132.35 | 0.0050817 | 2024-01-18 23:26:56 | -0.000318
9568 | 2 | 4 | CC DChg | 15:54:30 | 79:39:13 | -0.094 | 3.3827 | 1.4957 | 0 | 0 | 1.4957 | 132.42 | 0.0050844 | 2024-01-18 23:27:26 | -0.000318
9569 | 2 | 4 | CC DChg | 15:55:00 | 79:39:43 | -0.094 | 3.3827 | 1.4965 | 0 | 0 | 1.4965 | 132.49 | 0.005087 | 2024-01-18 23:27:56 | -0.000318
9570 | 2 | 4 | CC DChg | 15:55:30 | 79:40:13 | -0.094 | 3.3828 | 1.4973 | 0 | 0 | 1.4973 | 132.56 | 0.0050897 | 2024-01-18 23:28:26 | -0.0003181
9571 | 2 | 4 | CC DChg | 15:56:00 | 79:40:43 | -0.094 | 3.3828 | 1.4981 | 0 | 0 | 1.4981 | 132.63 | 0.0050923 | 2024-01-18 23:28:56 | -0.0003181
9572 | 2 | 4 | CC DChg | 15:56:30 | 79:41:13 | -0.094 | 3.3827 | 1.4989 | 0 | 0 | 1.4989 | 132.7 | 0.005095 | 2024-01-18 23:29:26 | -0.000318
9573 | 2 | 4 | CC DChg | 15:57:00 | 79:41:43 | -0.094 | 3.3826 | 1.4996 | 0 | 0 | 1.4996 | 132.77 | 0.0050976 | 2024-01-18 23:29:56 | -0.000318
9574 | 2 | 4 | CC DChg | 15:57:30 | 79:42:13 | -0.094 | 3.3824 | 1.5004 | 0 | 0 | 1.5004 | 132.84 | 0.0051003 | 2024-01-18 23:30:26 | -0.000318
9575 | 2 | 4 | CC DChg | 15:58:00 | 79:42:43 | -0.094 | 3.3823 | 1.5012 | 0 | 0 | 1.5012 | 132.91 | 0.0051029 | 2024-01-18 23:30:56 | -0.000318
9576 | 2 | 4 | CC DChg | 15:58:30 | 79:43:13 | -0.094 | 3.3821 | 1.502 | 0 | 0 | 1.502 | 132.97 | 0.0051056 | 2024-01-18 23:31:26 | -0.000318
9577 | 2 | 4 | CC DChg | 15:59:00 | 79:43:43 | -0.094 | 3.3819 | 1.5028 | 0 | 0 | 1.5028 | 133.04 | 0.0051082 | 2024-01-18 23:31:56 | -0.000318
9578 | 2 | 4 | CC DChg | 15:59:30 | 79:44:13 | -0.094 | 3.3817 | 1.5036 | 0 | 0 | 1.5036 | 133.11 | 0.0051109 | 2024-01-18 23:32:26 | -0.0003179
9579 | 2 | 4 | CC DChg | 16:00:00 | 79:44:43 | -0.094 | 3.3816 | 1.5044 | 0 | 0 | 1.5044 | 133.18 | 0.0051135 | 2024-01-18 23:32:56 | -0.0003179
9580 | 2 | 4 | CC DChg | 16:00:30 | 79:45:13 | -0.094 | 3.3816 | 1.5051 | 0 | 0 | 1.5051 | 133.25 | 0.0051162 | 2024-01-18 23:33:26 | -0.0003179
9581 | 2 | 4 | CC DChg | 16:01:00 | 79:45:43 | -0.094 | 3.3816 | 1.5059 | 0 | 0 | 1.5059 | 133.32 | 0.0051188 | 2024-01-18 23:33:56 | -0.0003179
9582 | 2 | 4 | CC DChg | 16:01:30 | 79:46:13 | -0.094 | 3.3816 | 1.5067 | 0 | 0 | 1.5067 | 133.39 | 0.0051215 | 2024-01-18 23:34:26 | -0.0003179
9583 | 2 | 4 | CC DChg | 16:02:00 | 79:46:43 | -0.094 | 3.3817 | 1.5075 | 0 | 0 | 1.5075 | 133.46 | 0.0051241 | 2024-01-18 23:34:56 | -0.0003179
9584 | 2 | 4 | CC DChg | 16:02:30 | 79:47:13 | -0.094 | 3.3818 | 1.5083 | 0 | 0 | 1.5083 | 133.53 | 0.0051268 | 2024-01-18 23:35:26 | -0.000318
9585 | 2 | 4 | CC DChg | 16:03:00 | 79:47:43 | -0.094 | 3.3818 | 1.5091 | 0 | 0 | 1.5091 | 133.6 | 0.0051294 | 2024-01-18 23:35:56 | -0.000318
9586 | 2 | 4 | CC DChg | 16:03:30 | 79:48:13 | -0.094 | 3.3817 | 1.5098 | 0 | 0 | 1.5098 | 133.67 | 0.0051321 | 2024-01-18 23:36:26 | -0.0003179
9587 | 2 | 4 | CC DChg | 16:04:00 | 79:48:43 | -0.094 | 3.3816 | 1.5106 | 0 | 0 | 1.5106 | 133.74 | 0.0051347 | 2024-01-18 23:36:56 | -0.0003179
9588 | 2 | 4 | CC DChg | 16:04:30 | 79:49:13 | -0.094 | 3.3814 | 1.5114 | 0 | 0 | 1.5114 | 133.81 | 0.0051374 | 2024-01-18 23:37:26 | -0.0003179
9589 | 2 | 4 | CC DChg | 16:05:00 | 79:49:43 | -0.094 | 3.3812 | 1.5122 | 0 | 0 | 1.5122 | 133.88 | 0.00514 | 2024-01-18 23:37:56 | -0.0003179
9590 | 2 | 4 | CC DChg | 16:05:30 | 79:50:13 | -0.094 | 3.3811 | 1.513 | 0 | 0 | 1.513 | 133.95 | 0.0051427 | 2024-01-18 23:38:26 | -0.0003179
9591 | 2 | 4 | CC DChg | 16:06:00 | 79:50:43 | -0.094 | 3.3808 | 1.5138 | 0 | 0 | 1.5138 | 134.01 | 0.0051453 | 2024-01-18 23:38:56 | -0.0003179
9592 | 2 | 4 | CC DChg | 16:06:30 | 79:51:13 | -0.094 | 3.3807 | 1.5145 | 0 | 0 | 1.5145 | 134.08 | 0.005148 | 2024-01-18 23:39:26 | -0.0003179
9593 | 2 | 4 | CC DChg | 16:07:00 | 79:51:43 | -0.094 | 3.3806 | 1.5153 | 0 | 0 | 1.5153 | 134.15 | 0.0051506 | 2024-01-18 23:39:56 | -0.0003178
9594 | 2 | 4 | CC DChg | 16:07:30 | 79:52:13 | -0.094 | 3.3805 | 1.5161 | 0 | 0 | 1.5161 | 134.22 | 0.0051533 | 2024-01-18 23:40:26 | -0.0003178
9595 | 2 | 4 | CC DChg | 16:08:00 | 79:52:43 | -0.094 | 3.3806 | 1.5169 | 0 | 0 | 1.5169 | 134.29 | 0.0051559 | 2024-01-18 23:40:56 | -0.0003178
9596 | 2 | 4 | CC DChg | 16:08:30 | 79:53:13 | -0.094 | 3.3806 | 1.5177 | 0 | 0 | 1.5177 | 134.36 | 0.0051586 | 2024-01-18 23:41:26 | -0.0003178
9597 | 2 | 4 | CC DChg | 16:09:00 | 79:53:43 | -0.094 | 3.3807 | 1.5185 | 0 | 0 | 1.5185 | 134.43 | 0.0051612 | 2024-01-18 23:41:56 | -0.0003179
9598 | 2 | 4 | CC DChg | 16:09:30 | 79:54:13 | -0.094 | 3.3807 | 1.5192 | 0 | 0 | 1.5192 | 134.5 | 0.0051639 | 2024-01-18 23:42:26 | -0.0003179
9599 | 2 | 4 | CC DChg | 16:10:00 | 79:54:43 | -0.094 | 3.3807 | 1.52 | 0 | 0 | 1.52 | 134.57 | 0.0051665 | 2024-01-18 23:42:56 | -0.0003179
9600 | 2 | 4 | CC DChg | 16:10:30 | 79:55:13 | -0.094 | 3.3806 | 1.5208 | 0 | 0 | 1.5208 | 134.64 | 0.0051692 | 2024-01-18 23:43:26 | -0.0003178
9601 | 2 | 4 | CC DChg | 16:11:00 | 79:55:43 | -0.094 | 3.3805 | 1.5216 | 0 | 0 | 1.5216 | 134.71 | 0.0051718 | 2024-01-18 23:43:56 | -0.0003178
9602 | 2 | 4 | CC DChg | 16:11:30 | 79:56:13 | -0.094 | 3.3803 | 1.5224 | 0 | 0 | 1.5224 | 134.78 | 0.0051745 | 2024-01-18 23:44:26 | -0.0003178
9603 | 2 | 4 | CC DChg | 16:12:00 | 79:56:43 | -0.094 | 3.3801 | 1.5232 | 0 | 0 | 1.5232 | 134.85 | 0.0051771 | 2024-01-18 23:44:56 | -0.0003178
9604 | 2 | 4 | CC DChg | 16:12:30 | 79:57:13 | -0.094 | 3.3798 | 1.5239 | 0 | 0 | 1.5239 | 134.92 | 0.0051798 | 2024-01-18 23:45:26 | -0.0003178
9605 | 2 | 4 | CC DChg | 16:13:00 | 79:57:43 | -0.094 | 3.3797 | 1.5247 | 0 | 0 | 1.5247 | 134.99 | 0.0051824 | 2024-01-18 23:45:56 | -0.0003178
9606 | 2 | 4 | CC DChg | 16:13:30 | 79:58:13 | -0.094 | 3.3795 | 1.5255 | 0 | 0 | 1.5255 | 135.06 | 0.0051851 | 2024-01-18 23:46:26 | -0.0003177
9607 | 2 | 4 | CC DChg | 16:14:00 | 79:58:43 | -0.094 | 3.3795 | 1.5263 | 0 | 0 | 1.5263 | 135.12 | 0.0051877 | 2024-01-18 23:46:56 | -0.0003177
9608 | 2 | 4 | CC DChg | 16:14:30 | 79:59:13 | -0.094 | 3.3795 | 1.5271 | 0 | 0 | 1.5271 | 135.19 | 0.0051904 | 2024-01-18 23:47:26 | -0.0003177
9609 | 2 | 4 | CC DChg | 16:15:00 | 79:59:43 | -0.094 | 3.3795 | 1.5279 | 0 | 0 | 1.5279 | 135.26 | 0.005193 | 2024-01-18 23:47:56 | -0.0003177
9610 | 2 | 4 | CC DChg | 16:15:30 | 80:00:13 | -0.094 | 3.3795 | 1.5286 | 0 | 0 | 1.5286 | 135.33 | 0.0051957 | 2024-01-18 23:48:26 | -0.0003177
9611 | 2 | 4 | CC DChg | 16:16:00 | 80:00:43 | -0.094 | 3.3796 | 1.5294 | 0 | 0 | 1.5294 | 135.4 | 0.0051983 | 2024-01-18 23:48:56 | -0.0003177
9612 | 2 | 4 | CC DChg | 16:16:30 | 80:01:13 | -0.094 | 3.3796 | 1.5302 | 0 | 0 | 1.5302 | 135.47 | 0.005201 | 2024-01-18 23:49:26 | -0.0003177
9613 | 2 | 4 | CC DChg | 16:17:00 | 80:01:43 | -0.094 | 3.3795 | 1.531 | 0 | 0 | 1.531 | 135.54 | 0.0052036 | 2024-01-18 23:49:56 | -0.0003177
9614 | 2 | 4 | CC DChg | 16:17:30 | 80:02:13 | -0.094 | 3.3794 | 1.5318 | 0 | 0 | 1.5318 | 135.61 | 0.0052062 | 2024-01-18 23:50:26 | -0.0003177
9615 | 2 | 4 | CC DChg | 16:18:00 | 80:02:43 | -0.094 | 3.3792 | 1.5326 | 0 | 0 | 1.5326 | 135.68 | 0.0052089 | 2024-01-18 23:50:56 | -0.0003177
9616 | 2 | 4 | CC DChg | 16:18:30 | 80:03:13 | -0.094 | 3.379 | 1.5333 | 0 | 0 | 1.5333 | 135.75 | 0.0052115 | 2024-01-18 23:51:26 | -0.0003177
9617 | 2 | 4 | CC DChg | 16:19:00 | 80:03:43 | -0.094 | 3.3788 | 1.5341 | 0 | 0 | 1.5341 | 135.82 | 0.0052142 | 2024-01-18 23:51:56 | -0.0003177
9618 | 2 | 4 | CC DChg | 16:19:30 | 80:04:13 | -0.094 | 3.3787 | 1.5349 | 0 | 0 | 1.5349 | 135.89 | 0.0052168 | 2024-01-18 23:52:26 | -0.0003177
9619 | 2 | 4 | CC DChg | 16:20:00 | 80:04:43 | -0.094 | 3.3784 | 1.5357 | 0 | 0 | 1.5357 | 135.96 | 0.0052195 | 2024-01-18 23:52:56 | -0.0003176
9620 | 2 | 4 | CC DChg | 16:20:30 | 80:05:13 | -0.094 | 3.3783 | 1.5365 | 0 | 0 | 1.5365 | 136.03 | 0.0052221 | 2024-01-18 23:53:26 | -0.0003177
9621 | 2 | 4 | CC DChg | 16:21:00 | 80:05:43 | -0.094 | 3.3782 | 1.5373 | 0 | 0 | 1.5373 | 136.1 | 0.0052248 | 2024-01-18 23:53:56 | -0.0003176
9622 | 2 | 4 | CC DChg | 16:21:30 | 80:06:13 | -0.094 | 3.3782 | 1.538 | 0 | 0 | 1.538 | 136.17 | 0.0052274 | 2024-01-18 23:54:26 | -0.0003176
9623 | 2 | 4 | CC DChg | 16:22:00 | 80:06:43 | -0.094 | 3.3784 | 1.5388 | 0 | 0 | 1.5388 | 136.23 | 0.0052301 | 2024-01-18 23:54:56 | -0.0003177
9624 | 2 | 4 | CC DChg | 16:22:30 | 80:07:13 | -0.094 | 3.3784 | 1.5396 | 0 | 0 | 1.5396 | 136.3 | 0.0052327 | 2024-01-18 23:55:26 | -0.0003176
9625 | 2 | 4 | CC DChg | 16:23:00 | 80:07:43 | -0.094 | 3.3784 | 1.5404 | 0 | 0 | 1.5404 | 136.37 | 0.0052354 | 2024-01-18 23:55:56 | -0.0003176
9626 | 2 | 4 | CC DChg | 16:23:30 | 80:08:13 | -0.094 | 3.3784 | 1.5412 | 0 | 0 | 1.5412 | 136.44 | 0.005238 | 2024-01-18 23:56:26 | -0.0003176
9627 | 2 | 4 | CC DChg | 16:24:00 | 80:08:43 | -0.094 | 3.3783 | 1.542 | 0 | 0 | 1.542 | 136.51 | 0.0052407 | 2024-01-18 23:56:56 | -0.0003176
9628 | 2 | 4 | CC DChg | 16:24:30 | 80:09:13 | -0.094 | 3.3781 | 1.5427 | 0 | 0 | 1.5427 | 136.58 | 0.0052433 | 2024-01-18 23:57:26 | -0.0003176
9629 | 2 | 4 | CC DChg | 16:25:00 | 80:09:43 | -0.094 | 3.3779 | 1.5435 | 0 | 0 | 1.5435 | 136.65 | 0.005246 | 2024-01-18 23:57:56 | -0.0003176
9630 | 2 | 4 | CC DChg | 16:25:30 | 80:10:13 | -0.094 | 3.3777 | 1.5443 | 0 | 0 | 1.5443 | 136.72 | 0.0052486 | 2024-01-18 23:58:26 | -0.0003176
9631 | 2 | 4 | CC DChg | 16:26:00 | 80:10:43 | -0.094 | 3.3775 | 1.5451 | 0 | 0 | 1.5451 | 136.79 | 0.0052512 | 2024-01-18 23:58:56 | -0.0003176
9632 | 2 | 4 | CC DChg | 16:26:30 | 80:11:13 | -0.094 | 3.3772 | 1.5459 | 0 | 0 | 1.5459 | 136.86 | 0.0052539 | 2024-01-18 23:59:26 | -0.0003175
9633 | 2 | 4 | CC DChg | 16:27:00 | 80:11:43 | -0.094 | 3.377 | 1.5467 | 0 | 0 | 1.5467 | 136.93 | 0.0052565 | 2024-01-18 23:59:56 | -0.0003175
9634 | 2 | 4 | CC DChg | 16:27:30 | 80:12:13 | -0.094 | 3.3769 | 1.5474 | 0 | 0 | 1.5474 | 137 | 0.0052592 | 2024-01-19 00:00:26 | -0.0003175
9635 | 2 | 4 | CC DChg | 16:28:00 | 80:12:43 | -0.094 | 3.3768 | 1.5482 | 0 | 0 | 1.5482 | 137.07 | 0.0052618 | 2024-01-19 00:00:56 | -0.0003175
9636 | 2 | 4 | CC DChg | 16:28:30 | 80:13:13 | -0.094 | 3.3769 | 1.549 | 0 | 0 | 1.549 | 137.14 | 0.0052645 | 2024-01-19 00:01:26 | -0.0003175
9637 | 2 | 4 | CC DChg | 16:29:00 | 80:13:43 | -0.094 | 3.3769 | 1.5498 | 0 | 0 | 1.5498 | 137.21 | 0.0052671 | 2024-01-19 00:01:56 | -0.0003175
9638 | 2 | 4 | CC DChg | 16:29:30 | 80:14:13 | -0.094 | 3.377 | 1.5506 | 0 | 0 | 1.5506 | 137.28 | 0.0052698 | 2024-01-19 00:02:26 | -0.0003175
9639 | 2 | 4 | CC DChg | 16:30:00 | 80:14:43 | -0.094 | 3.3769 | 1.5514 | 0 | 0 | 1.5514 | 137.34 | 0.0052724 | 2024-01-19 00:02:56 | -0.0003175
9640 | 2 | 4 | CC DChg | 16:30:30 | 80:15:13 | -0.094 | 3.3769 | 1.5521 | 0 | 0 | 1.5521 | 137.41 | 0.0052751 | 2024-01-19 00:03:26 | -0.0003175
9641 | 2 | 4 | CC DChg | 16:31:00 | 80:15:43 | -0.094 | 3.3768 | 1.5529 | 0 | 0 | 1.5529 | 137.48 | 0.0052777 | 2024-01-19 00:03:56 | -0.0003175
9642 | 2 | 4 | CC DChg | 16:31:30 | 80:16:13 | -0.094 | 3.3766 | 1.5537 | 0 | 0 | 1.5537 | 137.55 | 0.0052804 | 2024-01-19 00:04:26 | -0.0003175
9643 | 2 | 4 | CC DChg | 16:32:00 | 80:16:43 | -0.094 | 3.3764 | 1.5545 | 0 | 0 | 1.5545 | 137.62 | 0.005283 | 2024-01-19 00:04:56 | -0.0003174
9644 | 2 | 4 | CC DChg | 16:32:30 | 80:17:13 | -0.094 | 3.3762 | 1.5553 | 0 | 0 | 1.5553 | 137.69 | 0.0052856 | 2024-01-19 00:05:26 | -0.0003174
9645 | 2 | 4 | CC DChg | 16:33:00 | 80:17:43 | -0.094 | 3.3759 | 1.5561 | 0 | 0 | 1.5561 | 137.76 | 0.0052883 | 2024-01-19 00:05:56 | -0.0003174
9646 | 2 | 4 | CC DChg | 16:33:30 | 80:18:13 | -0.094 | 3.3757 | 1.5568 | 0 | 0 | 1.5568 | 137.83 | 0.0052909 | 2024-01-19 00:06:26 | -0.0003174
9647 | 2 | 4 | CC DChg | 16:34:00 | 80:18:43 | -0.094 | 3.3755 | 1.5576 | 0 | 0 | 1.5576 | 137.9 | 0.0052936 | 2024-01-19 00:06:56 | -0.0003174
9648 | 2 | 4 | CC DChg | 16:34:30 | 80:19:13 | -0.094 | 3.3754 | 1.5584 | 0 | 0 | 1.5584 | 137.97 | 0.0052962 | 2024-01-19 00:07:26 | -0.0003174
9649 | 2 | 4 | CC DChg | 16:35:00 | 80:19:43 | -0.094 | 3.3753 | 1.5592 | 0 | 0 | 1.5592 | 138.04 | 0.0052989 | 2024-01-19 00:07:56 | -0.0003173
9650 | 2 | 4 | CC DChg | 16:35:30 | 80:20:13 | -0.094 | 3.3753 | 1.56 | 0 | 0 | 1.56 | 138.11 | 0.0053015 | 2024-01-19 00:08:26 | -0.0003173
9651 | 2 | 4 | CC DChg | 16:36:00 | 80:20:43 | -0.094 | 3.3754 | 1.5608 | 0 | 0 | 1.5608 | 138.18 | 0.0053042 | 2024-01-19 00:08:56 | -0.0003174
9652 | 2 | 4 | CC DChg | 16:36:30 | 80:21:13 | -0.094 | 3.3754 | 1.5615 | 0 | 0 | 1.5615 | 138.25 | 0.0053068 | 2024-01-19 00:09:26 | -0.0003174
9653 | 2 | 4 | CC DChg | 16:37:00 | 80:21:43 | -0.094 | 3.3754 | 1.5623 | 0 | 0 | 1.5623 | 138.32 | 0.0053094 | 2024-01-19 00:09:56 | -0.0003174
9654 | 2 | 4 | CC DChg | 16:37:30 | 80:22:13 | -0.094 | 3.3754 | 1.5631 | 0 | 0 | 1.5631 | 138.38 | 0.0053121 | 2024-01-19 00:10:26 | -0.0003174
9655 | 2 | 4 | CC DChg | 16:38:00 | 80:22:43 | -0.094 | 3.3752 | 1.5639 | 0 | 0 | 1.5639 | 138.45 | 0.0053147 | 2024-01-19 00:10:56 | -0.0003173
9656 | 2 | 4 | CC DChg | 16:38:30 | 80:23:13 | -0.094 | 3.375 | 1.5647 | 0 | 0 | 1.5647 | 138.52 | 0.0053174 | 2024-01-19 00:11:26 | -0.0003173
9657 | 2 | 4 | CC DChg | 16:39:00 | 80:23:43 | -0.094 | 3.3748 | 1.5655 | 0 | 0 | 1.5655 | 138.59 | 0.00532 | 2024-01-19 00:11:56 | -0.0003173
9658 | 2 | 4 | CC DChg | 16:39:30 | 80:24:13 | -0.094 | 3.3745 | 1.5662 | 0 | 0 | 1.5662 | 138.66 | 0.0053227 | 2024-01-19 00:12:26 | -0.0003173
9659 | 2 | 4 | CC DChg | 16:40:00 | 80:24:43 | -0.094 | 3.3742 | 1.567 | 0 | 0 | 1.567 | 138.73 | 0.0053253 | 2024-01-19 00:12:56 | -0.0003172
9660 | 2 | 4 | CC DChg | 16:40:30 | 80:25:13 | -0.094 | 3.3739 | 1.5678 | 0 | 0 | 1.5678 | 138.8 | 0.005328 | 2024-01-19 00:13:26 | -0.0003172
9661 | 2 | 4 | CC DChg | 16:41:00 | 80:25:43 | -0.094 | 3.3736 | 1.5686 | 0 | 0 | 1.5686 | 138.87 | 0.0053306 | 2024-01-19 00:13:56 | -0.0003172
9662 | 2 | 4 | CC DChg | 16:41:30 | 80:26:13 | -0.094 | 3.3735 | 1.5694 | 0 | 0 | 1.5694 | 138.94 | 0.0053332 | 2024-01-19 00:14:26 | -0.0003172
9663 | 2 | 4 | CC DChg | 16:42:00 | 80:26:43 | -0.094 | 3.3734 | 1.5702 | 0 | 0 | 1.5702 | 139.01 | 0.0053359 | 2024-01-19 00:14:56 | -0.0003172
9664 | 2 | 4 | CC DChg | 16:42:30 | 80:27:13 | -0.094 | 3.3734 | 1.5709 | 0 | 0 | 1.5709 | 139.08 | 0.0053385 | 2024-01-19 00:15:26 | -0.0003172
9665 | 2 | 4 | CC DChg | 16:43:00 | 80:27:43 | -0.094 | 3.3734 | 1.5717 | 0 | 0 | 1.5717 | 139.15 | 0.0053412 | 2024-01-19 00:15:56 | -0.0003172
9666 | 2 | 4 | CC DChg | 16:43:30 | 80:28:13 | -0.094 | 3.3735 | 1.5725 | 0 | 0 | 1.5725 | 139.22 | 0.0053438 | 2024-01-19 00:16:26 | -0.0003172
9667 | 2 | 4 | CC DChg | 16:44:00 | 80:28:43 | -0.094 | 3.3734 | 1.5733 | 0 | 0 | 1.5733 | 139.29 | 0.0053465 | 2024-01-19 00:16:56 | -0.0003172
9668 | 2 | 4 | CC DChg | 16:44:30 | 80:29:13 | -0.094 | 3.3733 | 1.5741 | 0 | 0 | 1.5741 | 139.36 | 0.0053491 | 2024-01-19 00:17:26 | -0.0003172
9669 | 2 | 4 | CC DChg | 16:45:00 | 80:29:43 | -0.094 | 3.3732 | 1.5749 | 0 | 0 | 1.5749 | 139.43 | 0.0053517 | 2024-01-19 00:17:56 | -0.0003171
9670 | 2 | 4 | CC DChg | 16:45:30 | 80:30:13 | -0.094 | 3.373 | 1.5756 | 0 | 0 | 1.5756 | 139.49 | 0.0053544 | 2024-01-19 00:18:26 | -0.0003171
9671 | 2 | 4 | CC DChg | 16:46:00 | 80:30:43 | -0.094 | 3.3727 | 1.5764 | 0 | 0 | 1.5764 | 139.56 | 0.005357 | 2024-01-19 00:18:56 | -0.0003171
9672 | 2 | 4 | CC DChg | 16:46:30 | 80:31:13 | -0.094 | 3.3724 | 1.5772 | 0 | 0 | 1.5772 | 139.63 | 0.0053597 | 2024-01-19 00:19:26 | -0.0003171
9673 | 2 | 4 | CC DChg | 16:47:00 | 80:31:43 | -0.094 | 3.3721 | 1.578 | 0 | 0 | 1.578 | 139.7 | 0.0053623 | 2024-01-19 00:19:56 | -0.000317
9674 | 2 | 4 | CC DChg | 16:47:30 | 80:32:13 | -0.094 | 3.3718 | 1.5788 | 0 | 0 | 1.5788 | 139.77 | 0.005365 | 2024-01-19 00:20:26 | -0.000317
9675 | 2 | 4 | CC DChg | 16:48:00 | 80:32:43 | -0.094 | 3.3715 | 1.5796 | 0 | 0 | 1.5796 | 139.84 | 0.0053676 | 2024-01-19 00:20:56 | -0.000317
9676 | 2 | 4 | CC DChg | 16:48:30 | 80:33:13 | -0.094 | 3.3714 | 1.5803 | 0 | 0 | 1.5803 | 139.91 | 0.0053702 | 2024-01-19 00:21:26 | -0.000317
9677 | 2 | 4 | CC DChg | 16:49:00 | 80:33:43 | -0.094 | 3.3713 | 1.5811 | 0 | 0 | 1.5811 | 139.98 | 0.0053729 | 2024-01-19 00:21:56 | -0.000317
9678 | 2 | 4 | CC DChg | 16:49:30 | 80:34:13 | -0.094 | 3.3714 | 1.5819 | 0 | 0 | 1.5819 | 140.05 | 0.0053755 | 2024-01-19 00:22:26 | -0.000317
9679 | 2 | 4 | CC DChg | 16:50:00 | 80:34:43 | -0.094 | 3.3714 | 1.5827 | 0 | 0 | 1.5827 | 140.12 | 0.0053782 | 2024-01-19 00:22:56 | -0.000317
9680 | 2 | 4 | CC DChg | 16:50:30 | 80:35:13 | -0.094 | 3.3714 | 1.5835 | 0 | 0 | 1.5835 | 140.19 | 0.0053808 | 2024-01-19 00:23:26 | -0.000317
9681 | 2 | 4 | CC DChg | 16:51:00 | 80:35:43 | -0.094 | 3.3713 | 1.5843 | 0 | 0 | 1.5843 | 140.26 | 0.0053834 | 2024-01-19 00:23:56 | -0.000317
9682 | 2 | 4 | CC DChg | 16:51:30 | 80:36:13 | -0.094 | 3.3712 | 1.5851 | 0 | 0 | 1.5851 | 140.33 | 0.0053861 | 2024-01-19 00:24:26 | -0.000317
9683 | 2 | 4 | CC DChg | 16:52:00 | 80:36:43 | -0.094 | 3.371 | 1.5858 | 0 | 0 | 1.5858 | 140.4 | 0.0053887 | 2024-01-19 00:24:56 | -0.0003169
9684 | 2 | 4 | CC DChg | 16:52:30 | 80:37:13 | -0.094 | 3.3706 | 1.5866 | 0 | 0 | 1.5866 | 140.47 | 0.0053914 | 2024-01-19 00:25:26 | -0.0003169
9685 | 2 | 4 | CC DChg | 16:53:00 | 80:37:43 | -0.094 | 3.3703 | 1.5874 | 0 | 0 | 1.5874 | 140.54 | 0.005394 | 2024-01-19 00:25:56 | -0.0003169
9686 | 2 | 4 | CC DChg | 16:53:30 | 80:38:13 | -0.094 | 3.37 | 1.5882 | 0 | 0 | 1.5882 | 140.6 | 0.0053967 | 2024-01-19 00:26:26 | -0.0003168
9687 | 2 | 4 | CC DChg | 16:54:00 | 80:38:43 | -0.094 | 3.3696 | 1.589 | 0 | 0 | 1.589 | 140.67 | 0.0053993 | 2024-01-19 00:26:56 | -0.0003168
9688 | 2 | 4 | CC DChg | 16:54:30 | 80:39:13 | -0.094 | 3.3693 | 1.5898 | 0 | 0 | 1.5898 | 140.74 | 0.0054019 | 2024-01-19 00:27:26 | -0.0003168
9689 | 2 | 4 | CC DChg | 16:55:00 | 80:39:43 | -0.094 | 3.369 | 1.5905 | 0 | 0 | 1.5905 | 140.81 | 0.0054046 | 2024-01-19 00:27:56 | -0.0003168
9690 | 2 | 4 | CC DChg | 16:55:30 | 80:40:13 | -0.094 | 3.3689 | 1.5913 | 0 | 0 | 1.5913 | 140.88 | 0.0054072 | 2024-01-19 00:28:26 | -0.0003167
9691 | 2 | 4 | CC DChg | 16:56:00 | 80:40:43 | -0.094 | 3.3688 | 1.5921 | 0 | 0 | 1.5921 | 140.95 | 0.0054099 | 2024-01-19 00:28:56 | -0.0003167
9692 | 2 | 4 | CC DChg | 16:56:30 | 80:41:13 | -0.094 | 3.3688 | 1.5929 | 0 | 0 | 1.5929 | 141.02 | 0.0054125 | 2024-01-19 00:29:26 | -0.0003167
9693 | 2 | 4 | CC DChg | 16:57:00 | 80:41:43 | -0.094 | 3.3687 | 1.5937 | 0 | 0 | 1.5937 | 141.09 | 0.0054151 | 2024-01-19 00:29:56 | -0.0003167
9694 | 2 | 4 | CC DChg | 16:57:30 | 80:42:13 | -0.094 | 3.3687 | 1.5945 | 0 | 0 | 1.5945 | 141.16 | 0.0054178 | 2024-01-19 00:30:26 | -0.0003167
9695 | 2 | 4 | CC DChg | 16:58:00 | 80:42:43 | -0.094 | 3.3685 | 1.5952 | 0 | 0 | 1.5952 | 141.23 | 0.0054204 | 2024-01-19 00:30:56 | -0.0003167
9696 | 2 | 4 | CC DChg | 16:58:30 | 80:43:13 | -0.094 | 3.3683 | 1.596 | 0 | 0 | 1.596 | 141.3 | 0.005423 | 2024-01-19 00:31:26 | -0.0003167
9697 | 2 | 4 | CC DChg | 16:59:00 | 80:43:43 | -0.094 | 3.3681 | 1.5968 | 0 | 0 | 1.5968 | 141.37 | 0.0054257 | 2024-01-19 00:31:56 | -0.0003167
9698 | 2 | 4 | CC DChg | 16:59:30 | 80:44:13 | -0.094 | 3.3677 | 1.5976 | 0 | 0 | 1.5976 | 141.44 | 0.0054283 | 2024-01-19 00:32:26 | -0.0003166
9699 | 2 | 4 | CC DChg | 17:00:00 | 80:44:43 | -0.094 | 3.3673 | 1.5984 | 0 | 0 | 1.5984 | 141.51 | 0.005431 | 2024-01-19 00:32:56 | -0.0003166
9700 | 2 | 4 | CC DChg | 17:00:30 | 80:45:13 | -0.094 | 3.3669 | 1.5992 | 0 | 0 | 1.5992 | 141.58 | 0.0054336 | 2024-01-19 00:33:26 | -0.0003166
9701 | 2 | 4 | CC DChg | 17:01:00 | 80:45:43 | -0.094 | 3.3665 | 1.5999 | 0 | 0 | 1.5999 | 141.65 | 0.0054362 | 2024-01-19 00:33:56 | -0.0003165
9702 | 2 | 4 | CC DChg | 17:01:30 | 80:46:13 | -0.094 | 3.3662 | 1.6007 | 0 | 0 | 1.6007 | 141.71 | 0.0054389 | 2024-01-19 00:34:26 | -0.0003165
9703 | 2 | 4 | CC DChg | 17:02:00 | 80:46:43 | -0.094 | 3.3659 | 1.6015 | 0 | 0 | 1.6015 | 141.78 | 0.0054415 | 2024-01-19 00:34:56 | -0.0003165
9704 | 2 | 4 | CC DChg | 17:02:30 | 80:47:13 | -0.094 | 3.3658 | 1.6023 | 0 | 0 | 1.6023 | 141.85 | 0.0054442 | 2024-01-19 00:35:26 | -0.0003165
9705 | 2 | 4 | CC DChg | 17:03:00 | 80:47:43 | -0.094 | 3.3656 | 1.6031 | 0 | 0 | 1.6031 | 141.92 | 0.0054468 | 2024-01-19 00:35:56 | -0.0003164
9706 | 2 | 4 | CC DChg | 17:03:30 | 80:48:13 | -0.094 | 3.3656 | 1.6039 | 0 | 0 | 1.6039 | 141.99 | 0.0054494 | 2024-01-19 00:36:26 | -0.0003164
9707 | 2 | 4 | CC DChg | 17:04:00 | 80:48:43 | -0.094 | 3.3656 | 1.6046 | 0 | 0 | 1.6046 | 142.06 | 0.0054521 | 2024-01-19 00:36:56 | -0.0003164
9708 | 2 | 4 | CC DChg | 17:04:30 | 80:49:13 | -0.094 | 3.3655 | 1.6054 | 0 | 0 | 1.6054 | 142.13 | 0.0054547 | 2024-01-19 00:37:26 | -0.0003164
9709 | 2 | 4 | CC DChg | 17:05:00 | 80:49:43 | -0.094 | 3.3653 | 1.6062 | 0 | 0 | 1.6062 | 142.2 | 0.0054573 | 2024-01-19 00:37:56 | -0.0003164
9710 | 2 | 4 | CC DChg | 17:05:30 | 80:50:13 | -0.094 | 3.365 | 1.607 | 0 | 0 | 1.607 | 142.27 | 0.00546 | 2024-01-19 00:38:26 | -0.0003164
9711 | 2 | 4 | CC DChg | 17:06:00 | 80:50:43 | -0.094 | 3.3646 | 1.6078 | 0 | 0 | 1.6078 | 142.34 | 0.0054626 | 2024-01-19 00:38:56 | -0.0003163
9712 | 2 | 4 | CC DChg | 17:06:30 | 80:51:13 | -0.094 | 3.3642 | 1.6086 | 0 | 0 | 1.6086 | 142.41 | 0.0054652 | 2024-01-19 00:39:26 | -0.0003163
9713 | 2 | 4 | CC DChg | 17:07:00 | 80:51:43 | -0.094 | 3.3637 | 1.6093 | 0 | 0 | 1.6093 | 142.48 | 0.0054679 | 2024-01-19 00:39:56 | -0.0003163
9714 | 2 | 4 | CC DChg | 17:07:30 | 80:52:13 | -0.094 | 3.3632 | 1.6101 | 0 | 0 | 1.6101 | 142.55 | 0.0054705 | 2024-01-19 00:40:26 | -0.0003162
9715 | 2 | 4 | CC DChg | 17:08:00 | 80:52:43 | -0.094 | 3.3627 | 1.6109 | 0 | 0 | 1.6109 | 142.62 | 0.0054731 | 2024-01-19 00:40:56 | -0.0003162
9716 | 2 | 4 | CC DChg | 17:08:30 | 80:53:13 | -0.094 | 3.3623 | 1.6117 | 0 | 0 | 1.6117 | 142.69 | 0.0054758 | 2024-01-19 00:41:26 | -0.0003161
9717 | 2 | 4 | CC DChg | 17:09:00 | 80:53:43 | -0.094 | 3.362 | 1.6125 | 0 | 0 | 1.6125 | 142.75 | 0.0054784 | 2024-01-19 00:41:56 | -0.0003161
9718 | 2 | 4 | CC DChg | 17:09:30 | 80:54:13 | -0.094 | 3.3618 | 1.6133 | 0 | 0 | 1.6133 | 142.82 | 0.0054811 | 2024-01-19 00:42:26 | -0.0003161
9719 | 2 | 4 | CC DChg | 17:10:00 | 80:54:43 | -0.094 | 3.3617 | 1.614 | 0 | 0 | 1.614 | 142.89 | 0.0054837 | 2024-01-19 00:42:56 | -0.0003161
9720 | 2 | 4 | CC DChg | 17:10:30 | 80:55:13 | -0.094 | 3.3616 | 1.6148 | 0 | 0 | 1.6148 | 142.96 | 0.0054863 | 2024-01-19 00:43:26 | -0.0003161
9721 | 2 | 4 | CC DChg | 17:11:00 | 80:55:43 | -0.094 | 3.3614 | 1.6156 | 0 | 0 | 1.6156 | 143.03 | 0.005489 | 2024-01-19 00:43:56 | -0.000316
9722 | 2 | 4 | CC DChg | 17:11:30 | 80:56:13 | -0.094 | 3.3612 | 1.6164 | 0 | 0 | 1.6164 | 143.1 | 0.0054916 | 2024-01-19 00:44:26 | -0.000316
9723 | 2 | 4 | CC DChg | 17:12:00 | 80:56:43 | -0.094 | 3.3609 | 1.6172 | 0 | 0 | 1.6172 | 143.17 | 0.0054942 | 2024-01-19 00:44:56 | -0.000316
9724 | 2 | 4 | CC DChg | 17:12:30 | 80:57:13 | -0.094 | 3.3605 | 1.618 | 0 | 0 | 1.618 | 143.24 | 0.0054969 | 2024-01-19 00:45:26 | -0.000316
9725 | 2 | 4 | CC DChg | 17:13:00 | 80:57:43 | -0.094 | 3.3601 | 1.6187 | 0 | 0 | 1.6187 | 143.31 | 0.0054995 | 2024-01-19 00:45:56 | -0.0003159
9726 | 2 | 4 | CC DChg | 17:13:30 | 80:58:13 | -0.094 | 3.3595 | 1.6195 | 0 | 0 | 1.6195 | 143.38 | 0.0055021 | 2024-01-19 00:46:26 | -0.0003159
9727 | 2 | 4 | CC DChg | 17:14:00 | 80:58:43 | -0.094 | 3.359 | 1.6203 | 0 | 0 | 1.6203 | 143.45 | 0.0055048 | 2024-01-19 00:46:56 | -0.0003158
9728 | 2 | 4 | CC DChg | 17:14:30 | 80:59:13 | -0.094 | 3.3584 | 1.6211 | 0 | 0 | 1.6211 | 143.52 | 0.0055074 | 2024-01-19 00:47:26 | -0.0003158
9729 | 2 | 4 | CC DChg | 17:15:00 | 80:59:43 | -0.094 | 3.3577 | 1.6219 | 0 | 0 | 1.6219 | 143.59 | 0.00551 | 2024-01-19 00:47:56 | -0.0003157
9730 | 2 | 4 | CC DChg | 17:15:30 | 81:00:13 | -0.094 | 3.3573 | 1.6227 | 0 | 0 | 1.6227 | 143.66 | 0.0055126 | 2024-01-19 00:48:26 | -0.0003157
9731 | 2 | 4 | CC DChg | 17:16:00 | 81:00:43 | -0.094 | 3.357 | 1.6234 | 0 | 0 | 1.6234 | 143.73 | 0.0055153 | 2024-01-19 00:48:56 | -0.0003156
9732 | 2 | 4 | CC DChg | 17:16:30 | 81:01:13 | -0.094 | 3.3567 | 1.6242 | 0 | 0 | 1.6242 | 143.8 | 0.0055179 | 2024-01-19 00:49:26 | -0.0003156
9733 | 2 | 4 | CC DChg | 17:17:00 | 81:01:43 | -0.094 | 3.3565 | 1.625 | 0 | 0 | 1.625 | 143.86 | 0.0055205 | 2024-01-19 00:49:56 | -0.0003156
9734 | 2 | 4 | CC DChg | 17:17:30 | 81:02:13 | -0.094 | 3.3563 | 1.6258 | 0 | 0 | 1.6258 | 143.93 | 0.0055232 | 2024-01-19 00:50:26 | -0.0003156
9735 | 2 | 4 | CC DChg | 17:18:00 | 81:02:43 | -0.094 | 3.3561 | 1.6266 | 0 | 0 | 1.6266 | 144 | 0.0055258 | 2024-01-19 00:50:56 | -0.0003155
9736 | 2 | 4 | CC DChg | 17:18:30 | 81:03:13 | -0.094 | 3.3558 | 1.6274 | 0 | 0 | 1.6274 | 144.07 | 0.0055284 | 2024-01-19 00:51:26 | -0.0003155
9737 | 2 | 4 | CC DChg | 17:19:00 | 81:03:43 | -0.094 | 3.3554 | 1.6281 | 0 | 0 | 1.6281 | 144.14 | 0.0055311 | 2024-01-19 00:51:56 | -0.0003155
9738 | 2 | 4 | CC DChg | 17:19:30 | 81:04:13 | -0.094 | 3.3548 | 1.6289 | 0 | 0 | 1.6289 | 144.21 | 0.0055337 | 2024-01-19 00:52:26 | -0.0003154
9739 | 2 | 4 | CC DChg | 17:20:00 | 81:04:43 | -0.094 | 3.3542 | 1.6297 | 0 | 0 | 1.6297 | 144.28 | 0.0055363 | 2024-01-19 00:52:56 | -0.0003154
9740 | 2 | 4 | CC DChg | 17:20:30 | 81:05:13 | -0.094 | 3.3536 | 1.6305 | 0 | 0 | 1.6305 | 144.35 | 0.0055389 | 2024-01-19 00:53:26 | -0.0003153
9741 | 2 | 4 | CC DChg | 17:21:00 | 81:05:43 | -0.094 | 3.3528 | 1.6313 | 0 | 0 | 1.6313 | 144.42 | 0.0055416 | 2024-01-19 00:53:56 | -0.0003152
9742 | 2 | 4 | CC DChg | 17:21:30 | 81:06:13 | -0.094 | 3.352 | 1.6321 | 0 | 0 | 1.6321 | 144.49 | 0.0055442 | 2024-01-19 00:54:26 | -0.0003152
9743 | 2 | 4 | CC DChg | 17:22:00 | 81:06:43 | -0.094 | 3.3513 | 1.6328 | 0 | 0 | 1.6328 | 144.56 | 0.0055468 | 2024-01-19 00:54:56 | -0.0003151
9744 | 2 | 4 | CC DChg | 17:22:30 | 81:07:13 | -0.094 | 3.3506 | 1.6336 | 0 | 0 | 1.6336 | 144.63 | 0.0055494 | 2024-01-19 00:55:26 | -0.000315
9745 | 2 | 4 | CC DChg | 17:23:00 | 81:07:43 | -0.094 | 3.3502 | 1.6344 | 0 | 0 | 1.6344 | 144.7 | 0.0055521 | 2024-01-19 00:55:56 | -0.000315
9746 | 2 | 4 | CC DChg | 17:23:30 | 81:08:13 | -0.094 | 3.3498 | 1.6352 | 0 | 0 | 1.6352 | 144.77 | 0.0055547 | 2024-01-19 00:56:26 | -0.0003149
9747 | 2 | 4 | CC DChg | 17:24:00 | 81:08:43 | -0.094 | 3.3495 | 1.636 | 0 | 0 | 1.636 | 144.84 | 0.0055573 | 2024-01-19 00:56:56 | -0.0003149
9748 | 2 | 4 | CC DChg | 17:24:30 | 81:09:13 | -0.094 | 3.3492 | 1.6368 | 0 | 0 | 1.6368 | 144.91 | 0.0055599 | 2024-01-19 00:57:26 | -0.0003149
9749 | 2 | 4 | CC DChg | 17:25:00 | 81:09:43 | -0.094 | 3.3489 | 1.6375 | 0 | 0 | 1.6375 | 144.97 | 0.0055626 | 2024-01-19 00:57:56 | -0.0003149
9750 | 2 | 4 | CC DChg | 17:25:30 | 81:10:13 | -0.094 | 3.3485 | 1.6383 | 0 | 0 | 1.6383 | 145.04 | 0.0055652 | 2024-01-19 00:58:26 | -0.0003148
9751 | 2 | 4 | CC DChg | 17:26:00 | 81:10:43 | -0.094 | 3.3479 | 1.6391 | 0 | 0 | 1.6391 | 145.11 | 0.0055678 | 2024-01-19 00:58:56 | -0.0003148
9752 | 2 | 4 | CC DChg | 17:26:30 | 81:11:13 | -0.094 | 3.3473 | 1.6399 | 0 | 0 | 1.6399 | 145.18 | 0.0055704 | 2024-01-19 00:59:26 | -0.0003147
9753 | 2 | 4 | CC DChg | 17:27:00 | 81:11:43 | -0.094 | 3.3464 | 1.6407 | 0 | 0 | 1.6407 | 145.25 | 0.0055731 | 2024-01-19 00:59:56 | -0.0003146
9754 | 2 | 4 | CC DChg | 17:27:30 | 81:12:13 | -0.094 | 3.3456 | 1.6415 | 0 | 0 | 1.6415 | 145.32 | 0.0055757 | 2024-01-19 01:00:26 | -0.0003146
9755 | 2 | 4 | CC DChg | 17:28:00 | 81:12:43 | -0.094 | 3.3447 | 1.6422 | 0 | 0 | 1.6422 | 145.39 | 0.0055783 | 2024-01-19 01:00:56 | -0.0003145
9756 | 2 | 4 | CC DChg | 17:28:30 | 81:13:13 | -0.094 | 3.3437 | 1.643 | 0 | 0 | 1.643 | 145.46 | 0.0055809 | 2024-01-19 01:01:26 | -0.0003144
9757 | 2 | 4 | CC DChg | 17:29:00 | 81:13:43 | -0.094 | 3.3427 | 1.6438 | 0 | 0 | 1.6438 | 145.53 | 0.0055835 | 2024-01-19 01:01:56 | -0.0003143
9758 | 2 | 4 | CC DChg | 17:29:30 | 81:14:13 | -0.094 | 3.3419 | 1.6446 | 0 | 0 | 1.6446 | 145.6 | 0.0055862 | 2024-01-19 01:02:26 | -0.0003142
9759 | 2 | 4 | CC DChg | 17:30:00 | 81:14:43 | -0.094 | 3.3413 | 1.6454 | 0 | 0 | 1.6454 | 145.67 | 0.0055888 | 2024-01-19 01:02:56 | -0.0003141
9760 | 2 | 4 | CC DChg | 17:30:30 | 81:15:13 | -0.094 | 3.3407 | 1.6462 | 0 | 0 | 1.6462 | 145.74 | 0.0055914 | 2024-01-19 01:03:26 | -0.0003141
9761 | 2 | 4 | CC DChg | 17:31:00 | 81:15:43 | -0.094 | 3.3403 | 1.6469 | 0 | 0 | 1.6469 | 145.81 | 0.005594 | 2024-01-19 01:03:56 | -0.0003141
9762 | 2 | 4 | CC DChg | 17:31:30 | 81:16:13 | -0.094 | 3.3399 | 1.6477 | 0 | 0 | 1.6477 | 145.88 | 0.0055966 | 2024-01-19 01:04:26 | -0.000314
9763 | 2 | 4 | CC DChg | 17:32:00 | 81:16:43 | -0.094 | 3.3395 | 1.6485 | 0 | 0 | 1.6485 | 145.95 | 0.0055992 | 2024-01-19 01:04:56 | -0.000314
9764 | 2 | 4 | CC DChg | 17:32:30 | 81:17:13 | -0.094 | 3.3389 | 1.6493 | 0 | 0 | 1.6493 | 146.01 | 0.0056019 | 2024-01-19 01:05:26 | -0.0003139
9765 | 2 | 4 | CC DChg | 17:33:00 | 81:17:43 | -0.094 | 3.3381 | 1.6501 | 0 | 0 | 1.6501 | 146.08 | 0.0056045 | 2024-01-19 01:05:56 | -0.0003138
9766 | 2 | 4 | CC DChg | 17:33:30 | 81:18:13 | -0.094 | 3.3372 | 1.6509 | 0 | 0 | 1.6509 | 146.15 | 0.0056071 | 2024-01-19 01:06:26 | -0.0003138
9767 | 2 | 4 | CC DChg | 17:34:00 | 81:18:43 | -0.094 | 3.3362 | 1.6516 | 0 | 0 | 1.6516 | 146.22 | 0.0056097 | 2024-01-19 01:06:56 | -0.0003137
9768 | 2 | 4 | CC DChg | 17:34:30 | 81:19:13 | -0.094 | 3.335 | 1.6524 | 0 | 0 | 1.6524 | 146.29 | 0.0056123 | 2024-01-19 01:07:26 | -0.0003136
9769 | 2 | 4 | CC DChg | 17:35:00 | 81:19:43 | -0.094 | 3.3337 | 1.6532 | 0 | 0 | 1.6532 | 146.36 | 0.0056149 | 2024-01-19 01:07:56 | -0.0003134
9770 | 2 | 4 | CC DChg | 17:35:30 | 81:20:13 | -0.094 | 3.3323 | 1.654 | 0 | 0 | 1.654 | 146.43 | 0.0056175 | 2024-01-19 01:08:26 | -0.0003133
9771 | 2 | 4 | CC DChg | 17:36:00 | 81:20:43 | -0.094 | 3.331 | 1.6548 | 0 | 0 | 1.6548 | 146.5 | 0.0056202 | 2024-01-19 01:08:56 | -0.0003132
9772 | 2 | 4 | CC DChg | 17:36:30 | 81:21:13 | -0.094 | 3.3299 | 1.6556 | 0 | 0 | 1.6556 | 146.57 | 0.0056228 | 2024-01-19 01:09:26 | -0.0003131
9773 | 2 | 4 | CC DChg | 17:37:00 | 81:21:43 | -0.094 | 3.3289 | 1.6563 | 0 | 0 | 1.6563 | 146.64 | 0.0056254 | 2024-01-19 01:09:56 | -0.000313
9774 | 2 | 4 | CC DChg | 17:37:30 | 81:22:13 | -0.094 | 3.3281 | 1.6571 | 0 | 0 | 1.6571 | 146.71 | 0.005628 | 2024-01-19 01:10:26 | -0.0003129
9775 | 2 | 4 | CC DChg | 17:38:00 | 81:22:43 | -0.094 | 3.3274 | 1.6579 | 0 | 0 | 1.6579 | 146.78 | 0.0056306 | 2024-01-19 01:10:56 | -0.0003128
9776 | 2 | 4 | CC DChg | 17:38:30 | 81:23:13 | -0.094 | 3.3267 | 1.6587 | 0 | 0 | 1.6587 | 146.85 | 0.0056332 | 2024-01-19 01:11:26 | -0.0003128
9777 | 2 | 4 | CC DChg | 17:39:00 | 81:23:43 | -0.094 | 3.3258 | 1.6595 | 0 | 0 | 1.6595 | 146.92 | 0.0056358 | 2024-01-19 01:11:56 | -0.0003127
9778 | 2 | 4 | CC DChg | 17:39:30 | 81:24:13 | -0.094 | 3.3249 | 1.6603 | 0 | 0 | 1.6603 | 146.99 | 0.0056384 | 2024-01-19 01:12:26 | -0.0003126
9779 | 2 | 4 | CC DChg | 17:40:00 | 81:24:43 | -0.094 | 3.3236 | 1.6611 | 0 | 0 | 1.6611 | 147.06 | 0.005641 | 2024-01-19 01:12:56 | -0.0003125
9780 | 2 | 4 | CC DChg | 17:40:30 | 81:25:13 | -0.094 | 3.3222 | 1.6618 | 0 | 0 | 1.6618 | 147.12 | 0.0056436 | 2024-01-19 01:13:26 | -0.0003124
9781 | 2 | 4 | CC DChg | 17:41:00 | 81:25:43 | -0.094 | 3.3207 | 1.6626 | 0 | 0 | 1.6626 | 147.19 | 0.0056462 | 2024-01-19 01:13:56 | -0.0003122
9782 | 2 | 4 | CC DChg | 17:41:30 | 81:26:13 | -0.094 | 3.319 | 1.6634 | 0 | 0 | 1.6634 | 147.26 | 0.0056488 | 2024-01-19 01:14:26 | -0.0003121
9783 | 2 | 4 | CC DChg | 17:42:00 | 81:26:43 | -0.094 | 3.3171 | 1.6642 | 0 | 0 | 1.6642 | 147.33 | 0.0056514 | 2024-01-19 01:14:56 | -0.0003119
9784 | 2 | 4 | CC DChg | 17:42:30 | 81:27:13 | -0.094 | 3.3152 | 1.665 | 0 | 0 | 1.665 | 147.4 | 0.005654 | 2024-01-19 01:15:26 | -0.0003117
9785 | 2 | 4 | CC DChg | 17:43:00 | 81:27:43 | -0.094 | 3.3132 | 1.6658 | 0 | 0 | 1.6658 | 147.47 | 0.0056566 | 2024-01-19 01:15:56 | -0.0003115
9786 | 2 | 4 | CC DChg | 17:43:30 | 81:28:13 | -0.094 | 3.3114 | 1.6665 | 0 | 0 | 1.6665 | 147.54 | 0.0056592 | 2024-01-19 01:16:26 | -0.0003113
9787 | 2 | 4 | CC DChg | 17:44:00 | 81:28:43 | -0.094 | 3.3098 | 1.6673 | 0 | 0 | 1.6673 | 147.61 | 0.0056618 | 2024-01-19 01:16:56 | -0.0003112
9788 | 2 | 4 | CC DChg | 17:44:30 | 81:29:13 | -0.094 | 3.3084 | 1.6681 | 0 | 0 | 1.6681 | 147.68 | 0.0056644 | 2024-01-19 01:17:26 | -0.0003111
9789 | 2 | 4 | CC DChg | 17:45:00 | 81:29:43 | -0.094 | 3.3071 | 1.6689 | 0 | 0 | 1.6689 | 147.75 | 0.005667 | 2024-01-19 01:17:56 | -0.0003109
9790 | 2 | 4 | CC DChg | 17:45:30 | 81:30:13 | -0.094 | 3.3058 | 1.6697 | 0 | 0 | 1.6697 | 147.82 | 0.0056696 | 2024-01-19 01:18:26 | -0.0003108
9791 | 2 | 4 | CC DChg | 17:46:00 | 81:30:43 | -0.094 | 3.3044 | 1.6705 | 0 | 0 | 1.6705 | 147.89 | 0.0056722 | 2024-01-19 01:18:56 | -0.0003107
9792 | 2 | 4 | CC DChg | 17:46:30 | 81:31:13 | -0.094 | 3.3027 | 1.6712 | 0 | 0 | 1.6712 | 147.96 | 0.0056748 | 2024-01-19 01:19:26 | -0.0003105
9793 | 2 | 4 | CC DChg | 17:47:00 | 81:31:43 | -0.094 | 3.3007 | 1.672 | 0 | 0 | 1.672 | 148.03 | 0.0056773 | 2024-01-19 01:19:56 | -0.0003103
9794 | 2 | 4 | CC DChg | 17:47:30 | 81:32:13 | -0.094 | 3.2982 | 1.6728 | 0 | 0 | 1.6728 | 148.1 | 0.0056799 | 2024-01-19 01:20:26 | -0.0003101
9795 | 2 | 4 | CC DChg | 17:48:00 | 81:32:43 | -0.094 | 3.2956 | 1.6736 | 0 | 0 | 1.6736 | 148.17 | 0.0056825 | 2024-01-19 01:20:56 | -0.0003099
9796 | 2 | 4 | CC DChg | 17:48:30 | 81:33:13 | -0.094 | 3.2925 | 1.6744 | 0 | 0 | 1.6744 | 148.23 | 0.0056851 | 2024-01-19 01:21:26 | -0.0003096
9797 | 2 | 4 | CC DChg | 17:49:00 | 81:33:43 | -0.094 | 3.2893 | 1.6752 | 0 | 0 | 1.6752 | 148.3 | 0.0056877 | 2024-01-19 01:21:56 | -0.0003093
9798 | 2 | 4 | CC DChg | 17:49:30 | 81:34:13 | -0.094 | 3.2858 | 1.6759 | 0 | 0 | 1.6759 | 148.37 | 0.0056902 | 2024-01-19 01:22:26 | -0.0003089
9799 | 2 | 4 | CC DChg | 17:50:00 | 81:34:43 | -0.094 | 3.2823 | 1.6767 | 0 | 0 | 1.6767 | 148.44 | 0.0056928 | 2024-01-19 01:22:56 | -0.0003086
9800 | 2 | 4 | CC DChg | 17:50:30 | 81:35:13 | -0.094 | 3.2788 | 1.6775 | 0 | 0 | 1.6775 | 148.51 | 0.0056954 | 2024-01-19 01:23:26 | -0.0003083
9801 | 2 | 4 | CC DChg | 17:51:00 | 81:35:43 | -0.094 | 3.2757 | 1.6783 | 0 | 0 | 1.6783 | 148.58 | 0.005698 | 2024-01-19 01:23:56 | -0.000308
9802 | 2 | 4 | CC DChg | 17:51:30 | 81:36:13 | -0.094 | 3.2727 | 1.6791 | 0 | 0 | 1.6791 | 148.65 | 0.0057005 | 2024-01-19 01:24:26 | -0.0003077
9803 | 2 | 4 | CC DChg | 17:52:00 | 81:36:43 | -0.094 | 3.2699 | 1.6799 | 0 | 0 | 1.6799 | 148.72 | 0.0057031 | 2024-01-19 01:24:56 | -0.0003074
9804 | 2 | 4 | CC DChg | 17:52:30 | 81:37:13 | -0.094 | 3.2671 | 1.6806 | 0 | 0 | 1.6806 | 148.79 | 0.0057056 | 2024-01-19 01:25:26 | -0.0003072
9805 | 2 | 4 | CC DChg | 17:53:00 | 81:37:43 | -0.094 | 3.2643 | 1.6814 | 0 | 0 | 1.6814 | 148.86 | 0.0057082 | 2024-01-19 01:25:56 | -0.0003069
9806 | 2 | 4 | CC DChg | 17:53:30 | 81:38:13 | -0.094 | 3.2611 | 1.6822 | 0 | 0 | 1.6822 | 148.93 | 0.0057108 | 2024-01-19 01:26:26 | -0.0003066
9807 | 2 | 4 | CC DChg | 17:54:00 | 81:38:43 | -0.094 | 3.2575 | 1.683 | 0 | 0 | 1.683 | 149 | 0.0057133 | 2024-01-19 01:26:56 | -0.0003063
9808 | 2 | 4 | CC DChg | 17:54:30 | 81:39:13 | -0.094 | 3.2534 | 1.6838 | 0 | 0 | 1.6838 | 149.07 | 0.0057159 | 2024-01-19 01:27:26 | -0.0003059
9809 | 2 | 4 | CC DChg | 17:55:00 | 81:39:43 | -0.094 | 3.2489 | 1.6846 | 0 | 0 | 1.6846 | 149.14 | 0.0057184 | 2024-01-19 01:27:56 | -0.0003055
9810 | 2 | 4 | CC DChg | 17:55:30 | 81:40:13 | -0.094 | 3.2441 | 1.6853 | 0 | 0 | 1.6853 | 149.21 | 0.005721 | 2024-01-19 01:28:26 | -0.000305
9811 | 2 | 4 | CC DChg | 17:56:00 | 81:40:43 | -0.094 | 3.239 | 1.6861 | 0 | 0 | 1.6861 | 149.28 | 0.0057235 | 2024-01-19 01:28:56 | -0.0003045
9812 | 2 | 4 | CC DChg | 17:56:30 | 81:41:13 | -0.094 | 3.2337 | 1.6869 | 0 | 0 | 1.6869 | 149.34 | 0.005726 | 2024-01-19 01:29:26 | -0.000304
9813 | 2 | 4 | CC DChg | 17:57:00 | 81:41:43 | -0.094 | 3.2283 | 1.6877 | 0 | 0 | 1.6877 | 149.41 | 0.0057286 | 2024-01-19 01:29:56 | -0.0003035
9814 | 2 | 4 | CC DChg | 17:57:30 | 81:42:13 | -0.094 | 3.2231 | 1.6885 | 0 | 0 | 1.6885 | 149.48 | 0.0057311 | 2024-01-19 01:30:26 | -0.000303
9815 | 2 | 4 | CC DChg | 17:58:00 | 81:42:43 | -0.094 | 3.2184 | 1.6893 | 0 | 0 | 1.6893 | 149.55 | 0.0057336 | 2024-01-19 01:30:56 | -0.0003026
9816 | 2 | 4 | CC DChg | 17:58:30 | 81:43:13 | -0.094 | 3.214 | 1.69 | 0 | 0 | 1.69 | 149.62 | 0.0057361 | 2024-01-19 01:31:26 | -0.0003022
9817 | 2 | 4 | CC DChg | 17:59:00 | 81:43:43 | -0.094 | 3.2098 | 1.6908 | 0 | 0 | 1.6908 | 149.69 | 0.0057386 | 2024-01-19 01:31:56 | -0.0003018
9818 | 2 | 4 | CC DChg | 17:59:30 | 81:44:13 | -0.094 | 3.2057 | 1.6916 | 0 | 0 | 1.6916 | 149.76 | 0.0057412 | 2024-01-19 01:32:26 | -0.0003014
9819 | 2 | 4 | CC DChg | 18:00:00 | 81:44:43 | -0.094 | 3.2014 | 1.6924 | 0 | 0 | 1.6924 | 149.83 | 0.0057437 | 2024-01-19 01:32:56 | -0.000301
9820 | 2 | 4 | CC DChg | 18:00:30 | 81:45:13 | -0.094 | 3.1969 | 1.6932 | 0 | 0 | 1.6932 | 149.9 | 0.0057462 | 2024-01-19 01:33:26 | -0.0003006
9821 | 2 | 4 | CC DChg | 18:01:00 | 81:45:43 | -0.094 | 3.1918 | 1.694 | 0 | 0 | 1.694 | 149.97 | 0.0057487 | 2024-01-19 01:33:56 | -0.0003001
9822 | 2 | 4 | CC DChg | 18:01:30 | 81:46:13 | -0.094 | 3.1864 | 1.6947 | 0 | 0 | 1.6947 | 150.04 | 0.0057512 | 2024-01-19 01:34:26 | -0.0002996
9823 | 2 | 4 | CC DChg | 18:02:00 | 81:46:43 | -0.094 | 3.1805 | 1.6955 | 0 | 0 | 1.6955 | 150.11 | 0.0057537 | 2024-01-19 01:34:56 | -0.000299
9824 | 2 | 4 | CC DChg | 18:02:30 | 81:47:13 | -0.094 | 3.1743 | 1.6963 | 0 | 0 | 1.6963 | 150.18 | 0.0057562 | 2024-01-19 01:35:26 | -0.0002984
9825 | 2 | 4 | CC DChg | 18:03:00 | 81:47:43 | -0.094 | 3.1679 | 1.6971 | 0 | 0 | 1.6971 | 150.25 | 0.0057586 | 2024-01-19 01:35:56 | -0.0002978
9826 | 2 | 4 | CC DChg | 18:03:30 | 81:48:13 | -0.094 | 3.1613 | 1.6979 | 0 | 0 | 1.6979 | 150.32 | 0.0057611 | 2024-01-19 01:36:26 | -0.0002972
9827 | 2 | 4 | CC DChg | 18:04:00 | 81:48:43 | -0.094 | 3.1549 | 1.6987 | 0 | 0 | 1.6987 | 150.38 | 0.0057636 | 2024-01-19 01:36:56 | -0.0002966
9828 | 2 | 4 | CC DChg | 18:04:30 | 81:49:13 | -0.094 | 3.1488 | 1.6994 | 0 | 0 | 1.6994 | 150.45 | 0.0057661 | 2024-01-19 01:37:26 | -0.0002961
9829 | 2 | 4 | CC DChg | 18:05:00 | 81:49:43 | -0.094 | 3.1431 | 1.7002 | 0 | 0 | 1.7002 | 150.52 | 0.0057685 | 2024-01-19 01:37:56 | -0.0002955
9830 | 2 | 4 | CC DChg | 18:05:30 | 81:50:13 | -0.094 | 3.1378 | 1.701 | 0 | 0 | 1.701 | 150.59 | 0.005771 | 2024-01-19 01:38:26 | -0.000295
9831 | 2 | 4 | CC DChg | 18:06:00 | 81:50:43 | -0.094 | 3.1327 | 1.7018 | 0 | 0 | 1.7018 | 150.66 | 0.0057735 | 2024-01-19 01:38:56 | -0.0002945
9832 | 2 | 4 | CC DChg | 18:06:30 | 81:51:13 | -0.094 | 3.1275 | 1.7026 | 0 | 0 | 1.7026 | 150.73 | 0.0057759 | 2024-01-19 01:39:26 | -0.000294
9833 | 2 | 4 | CC DChg | 18:07:00 | 81:51:43 | -0.094 | 3.1222 | 1.7034 | 0 | 0 | 1.7034 | 150.8 | 0.0057784 | 2024-01-19 01:39:56 | -0.0002935
9834 | 2 | 4 | CC DChg | 18:07:30 | 81:52:13 | -0.094 | 3.1165 | 1.7041 | 0 | 0 | 1.7041 | 150.87 | 0.0057808 | 2024-01-19 01:40:26 | -0.000293
9835 | 2 | 4 | CC DChg | 18:08:00 | 81:52:43 | -0.094 | 3.1104 | 1.7049 | 0 | 0 | 1.7049 | 150.94 | 0.0057832 | 2024-01-19 01:40:56 | -0.0002924
9836 | 2 | 4 | CC DChg | 18:08:30 | 81:53:13 | -0.094 | 3.1039 | 1.7057 | 0 | 0 | 1.7057 | 151.01 | 0.0057857 | 2024-01-19 01:41:26 | -0.0002918
9837 | 2 | 4 | CC DChg | 18:09:00 | 81:53:43 | -0.094 | 3.0972 | 1.7065 | 0 | 0 | 1.7065 | 151.08 | 0.0057881 | 2024-01-19 01:41:56 | -0.0002912
9838 | 2 | 4 | CC DChg | 18:09:30 | 81:54:13 | -0.094 | 3.0902 | 1.7073 | 0 | 0 | 1.7073 | 151.15 | 0.0057905 | 2024-01-19 01:42:26 | -0.0002905
9839 | 2 | 4 | CC DChg | 18:10:00 | 81:54:43 | -0.094 | 3.0831 | 1.7081 | 0 | 0 | 1.7081 | 151.22 | 0.0057929 | 2024-01-19 01:42:56 | -0.0002899
9840 | 2 | 4 | CC DChg | 18:10:30 | 81:55:13 | -0.094 | 3.0758 | 1.7088 | 0 | 0 | 1.7088 | 151.29 | 0.0057954 | 2024-01-19 01:43:26 | -0.0002892
9841 | 2 | 4 | CC DChg | 18:11:00 | 81:55:43 | -0.094 | 3.0686 | 1.7096 | 0 | 0 | 1.7096 | 151.36 | 0.0057978 | 2024-01-19 01:43:56 | -0.0002885
9842 | 2 | 4 | CC DChg | 18:11:30 | 81:56:13 | -0.094 | 3.0618 | 1.7104 | 0 | 0 | 1.7104 | 151.43 | 0.0058002 | 2024-01-19 01:44:26 | -0.0002879
9843 | 2 | 4 | CC DChg | 18:12:00 | 81:56:43 | -0.094 | 3.0554 | 1.7112 | 0 | 0 | 1.7112 | 151.49 | 0.0058026 | 2024-01-19 01:44:56 | -0.0002873
9844 | 2 | 4 | CC DChg | 18:12:30 | 81:57:13 | -0.094 | 3.0492 | 1.712 | 0 | 0 | 1.712 | 151.56 | 0.005805 | 2024-01-19 01:45:26 | -0.0002867
9845 | 2 | 4 | CC DChg | 18:13:00 | 81:57:43 | -0.094 | 3.0431 | 1.7128 | 0 | 0 | 1.7128 | 151.63 | 0.0058073 | 2024-01-19 01:45:56 | -0.0002861
9846 | 2 | 4 | CC DChg | 18:13:30 | 81:58:13 | -0.094 | 3.0371 | 1.7135 | 0 | 0 | 1.7135 | 151.7 | 0.0058097 | 2024-01-19 01:46:26 | -0.0002855
9847 | 2 | 4 | CC DChg | 18:14:00 | 81:58:43 | -0.094 | 3.0308 | 1.7143 | 0 | 0 | 1.7143 | 151.77 | 0.0058121 | 2024-01-19 01:46:56 | -0.000285
9848 | 2 | 4 | CC DChg | 18:14:30 | 81:59:13 | -0.094 | 3.0242 | 1.7151 | 0 | 0 | 1.7151 | 151.84 | 0.0058145 | 2024-01-19 01:47:26 | -0.0002843
9849 | 2 | 4 | CC DChg | 18:15:00 | 81:59:43 | -0.094 | 3.0172 | 1.7159 | 0 | 0 | 1.7159 | 151.91 | 0.0058168 | 2024-01-19 01:47:56 | -0.0002837
9850 | 2 | 4 | CC DChg | 18:15:30 | 82:00:13 | -0.094 | 3.0098 | 1.7167 | 0 | 0 | 1.7167 | 151.98 | 0.0058192 | 2024-01-19 01:48:26 | -0.000283
9851 | 2 | 4 | CC DChg | 18:16:00 | 82:00:43 | -0.094 | 3.002 | 1.7175 | 0 | 0 | 1.7175 | 152.05 | 0.0058216 | 2024-01-19 01:48:56 | -0.0002822
9852 | 2 | 4 | CC DChg | 18:16:30 | 82:01:13 | -0.094 | 2.9941 | 1.7182 | 0 | 0 | 1.7182 | 152.12 | 0.0058239 | 2024-01-19 01:49:26 | -0.0002815
9853 | 2 | 4 | CC DChg | 18:17:00 | 82:01:43 | -0.094 | 2.986 | 1.719 | 0 | 0 | 1.719 | 152.19 | 0.0058262 | 2024-01-19 01:49:56 | -0.0002807
9854 | 2 | 4 | CC DChg | 18:17:30 | 82:02:13 | -0.094 | 2.9778 | 1.7198 | 0 | 0 | 1.7198 | 152.26 | 0.0058286 | 2024-01-19 01:50:26 | -0.00028
9855 | 2 | 4 | CC DChg | 18:18:00 | 82:02:43 | -0.094 | 2.9697 | 1.7206 | 0 | 0 | 1.7206 | 152.33 | 0.0058309 | 2024-01-19 01:50:56 | -0.0002792
9856 | 2 | 4 | CC DChg | 18:18:30 | 82:03:13 | -0.094 | 2.9619 | 1.7214 | 0 | 0 | 1.7214 | 152.4 | 0.0058332 | 2024-01-19 01:51:26 | -0.0002785
9857 | 2 | 4 | CC DChg | 18:19:00 | 82:03:43 | -0.094 | 2.9545 | 1.7222 | 0 | 0 | 1.7222 | 152.47 | 0.0058356 | 2024-01-19 01:51:56 | -0.0002778
9858 | 2 | 4 | CC DChg | 18:19:30 | 82:04:13 | -0.094 | 2.9473 | 1.7229 | 0 | 0 | 1.7229 | 152.54 | 0.0058379 | 2024-01-19 01:52:26 | -0.0002771
9859 | 2 | 4 | CC DChg | 18:20:00 | 82:04:43 | -0.094 | 2.9402 | 1.7237 | 0 | 0 | 1.7237 | 152.6 | 0.0058402 | 2024-01-19 01:52:56 | -0.0002764
9860 | 2 | 4 | CC DChg | 18:20:30 | 82:05:13 | -0.094 | 2.9331 | 1.7245 | 0 | 0 | 1.7245 | 152.67 | 0.0058425 | 2024-01-19 01:53:26 | -0.0002758
9861 | 2 | 4 | CC DChg | 18:21:00 | 82:05:43 | -0.094 | 2.9258 | 1.7253 | 0 | 0 | 1.7253 | 152.74 | 0.0058448 | 2024-01-19 01:53:56 | -0.0002751
9862 | 2 | 4 | CC DChg | 18:21:30 | 82:06:13 | -0.094 | 2.9181 | 1.7261 | 0 | 0 | 1.7261 | 152.81 | 0.0058471 | 2024-01-19 01:54:26 | -0.0002744
9863 | 2 | 4 | CC DChg | 18:22:00 | 82:06:43 | -0.094 | 2.9101 | 1.7269 | 0 | 0 | 1.7269 | 152.88 | 0.0058493 | 2024-01-19 01:54:56 | -0.0002736
9864 | 2 | 4 | CC DChg | 18:22:30 | 82:07:13 | -0.094 | 2.9017 | 1.7276 | 0 | 0 | 1.7276 | 152.95 | 0.0058516 | 2024-01-19 01:55:26 | -0.0002728
9865 | 2 | 4 | CC DChg | 18:23:00 | 82:07:43 | -0.094 | 2.893 | 1.7284 | 0 | 0 | 1.7284 | 153.02 | 0.0058539 | 2024-01-19 01:55:56 | -0.000272
9866 | 2 | 4 | CC DChg | 18:23:30 | 82:08:13 | -0.094 | 2.8842 | 1.7292 | 0 | 0 | 1.7292 | 153.09 | 0.0058562 | 2024-01-19 01:56:26 | -0.0002712
9867 | 2 | 4 | CC DChg | 18:24:00 | 82:08:43 | -0.094 | 2.8752 | 1.73 | 0 | 0 | 1.73 | 153.16 | 0.0058584 | 2024-01-19 01:56:56 | -0.0002703
9868 | 2 | 4 | CC DChg | 18:24:30 | 82:09:13 | -0.094 | 2.8662 | 1.7308 | 0 | 0 | 1.7308 | 153.23 | 0.0058607 | 2024-01-19 01:57:26 | -0.0002695
9869 | 2 | 4 | CC DChg | 18:25:00 | 82:09:43 | -0.094 | 2.8573 | 1.7316 | 0 | 0 | 1.7316 | 153.3 | 0.0058629 | 2024-01-19 01:57:56 | -0.0002686
9870 | 2 | 4 | CC DChg | 18:25:30 | 82:10:13 | -0.094 | 2.8488 | 1.7323 | 0 | 0 | 1.7323 | 153.37 | 0.0058651 | 2024-01-19 01:58:26 | -0.0002678
9871 | 2 | 4 | CC DChg | 18:26:00 | 82:10:43 | -0.094 | 2.8405 | 1.7331 | 0 | 0 | 1.7331 | 153.44 | 0.0058674 | 2024-01-19 01:58:56 | -0.0002671
9872 | 2 | 4 | CC DChg | 18:26:30 | 82:11:13 | -0.094 | 2.8323 | 1.7339 | 0 | 0 | 1.7339 | 153.51 | 0.0058696 | 2024-01-19 01:59:26 | -0.0002663
9873 | 2 | 4 | CC DChg | 18:27:00 | 82:11:43 | -0.094 | 2.824 | 1.7347 | 0 | 0 | 1.7347 | 153.58 | 0.0058718 | 2024-01-19 01:59:56 | -0.0002655
9874 | 2 | 4 | CC DChg | 18:27:30 | 82:12:13 | -0.094 | 2.8157 | 1.7355 | 0 | 0 | 1.7355 | 153.65 | 0.005874 | 2024-01-19 02:00:26 | -0.0002647
9875 | 2 | 4 | CC DChg | 18:28:00 | 82:12:43 | -0.094 | 2.8071 | 1.7363 | 0 | 0 | 1.7363 | 153.71 | 0.0058762 | 2024-01-19 02:00:56 | -0.0002639
9876 | 2 | 4 | CC DChg | 18:28:30 | 82:13:13 | -0.094 | 2.7982 | 1.7371 | 0 | 0 | 1.7371 | 153.78 | 0.0058784 | 2024-01-19 02:01:26 | -0.0002631
9877 | 2 | 4 | CC DChg | 18:29:00 | 82:13:43 | -0.094 | 2.789 | 1.7378 | 0 | 0 | 1.7378 | 153.85 | 0.0058806 | 2024-01-19 02:01:56 | -0.0002622
9878 | 2 | 4 | CC DChg | 18:29:30 | 82:14:13 | -0.094 | 2.7796 | 1.7386 | 0 | 0 | 1.7386 | 153.92 | 0.0058828 | 2024-01-19 02:02:26 | -0.0002613
9879 | 2 | 4 | CC DChg | 18:30:00 | 82:14:43 | -0.094 | 2.77 | 1.7394 | 0 | 0 | 1.7394 | 153.99 | 0.005885 | 2024-01-19 02:02:56 | -0.0002604
9880 | 2 | 4 | CC DChg | 18:30:30 | 82:15:13 | -0.094 | 2.7603 | 1.7402 | 0 | 0 | 1.7402 | 154.06 | 0.0058871 | 2024-01-19 02:03:26 | -0.0002595
9881 | 2 | 4 | CC DChg | 18:31:00 | 82:15:43 | -0.094 | 2.7505 | 1.741 | 0 | 0 | 1.741 | 154.13 | 0.0058893 | 2024-01-19 02:03:56 | -0.0002586
9882 | 2 | 4 | CC DChg | 18:31:30 | 82:16:13 | -0.094 | 2.7407 | 1.7418 | 0 | 0 | 1.7418 | 154.2 | 0.0058914 | 2024-01-19 02:04:26 | -0.0002577
9883 | 2 | 4 | CC DChg | 18:32:00 | 82:16:43 | -0.094 | 2.7313 | 1.7425 | 0 | 0 | 1.7425 | 154.27 | 0.0058936 | 2024-01-19 02:04:56 | -0.0002568
9884 | 2 | 4 | CC DChg | 18:32:30 | 82:17:13 | -0.094 | 2.722 | 1.7433 | 0 | 0 | 1.7433 | 154.34 | 0.0058957 | 2024-01-19 02:05:26 | -0.0002559
9885 | 2 | 4 | CC DChg | 18:33:00 | 82:17:43 | -0.094 | 2.7129 | 1.7441 | 0 | 0 | 1.7441 | 154.41 | 0.0058978 | 2024-01-19 02:05:56 | -0.0002551
9886 | 2 | 4 | CC DChg | 18:33:30 | 82:18:13 | -0.094 | 2.7038 | 1.7449 | 0 | 0 | 1.7449 | 154.48 | 0.0059 | 2024-01-19 02:06:26 | -0.0002542
9887 | 2 | 4 | CC DChg | 18:33:42 | 82:18:25 | -0.094 | 2.7 | 1.7452 | 0 | 0 | 1.7452 | 154.51 | 0.0059008 | 2024-01-19 02:06:38 | -0.0002539
9888 | 2 | 5 | Rest | 00:00:00 | 82:18:25 | 0 | 2.7061 | 0 | 0 | 0 | 0 | 0 | 0 | 2024-01-19 02:06:38 | 0
9889 | 2 | 5 | Rest | 00:00:30 | 82:18:55 | 0 | 2.7479 | 0 | 0 | 0 | 0 | 0 | 0 | 2024-01-19 02:07:08 | 0
9890 | 2 | 5 | Rest | 00:01:00 | 82:19:25 | 0 | 2.7705 | 0 | 0 | 0 | 0 | 0 | 0 | 2024-01-19 02:07:38 | 0
9891 | 2 | 5 | Rest | 00:01:30 | 82:19:55 | 0 | 2.7899 | 0 | 0 | 0 | 0 | 0 | 0 | 2024-01-19 02:08:08 | 0
9892 | 2 | 5 | Rest | 00:02:00 | 82:20:25 | 0 | 2.807 | 0 | 0 | 0 | 0 | 0 | 0 | 2024-01-19 02:08:38 | 0
9893 | 2 | 5 | Rest | 00:02:30 | 82:20:55 | 0 | 2.8225 | 0 | 0 | 0 | 0 | 0 | 0 | 2024-01-19 02:09:08 | 0
9894 | 2 | 5 | Rest | 00:03:00 | 82:21:25 | 0 | 2.8365 | 0 | 0 | 0 | 0 | 0 | 0 | 2024-01-19 02:09:38 | 0
9895 | 2 | 5 | Rest | 00:03:30 | 82:21:55 | 0 | 2.8495 | 0 | 0 | 0 | 0 | 0 | 0 | 2024-01-19 02:10:08 | 0
9896 | 2 | 5 | Rest | 00:04:00 | 82:22:25 | 0 | 2.8615 | 0 | 0 | 0 | 0 | 0 | 0 | 2024-01-19 02:10:38 | 0
9897 | 2 | 5 | Rest | 00:04:30 | 82:22:55 | 0 | 2.8728 | 0 | 0 | 0 | 0 | 0 | 0 | 2024-01-19 02:11:08 | 0
9898 | 2 | 5 | Rest | 00:05:00 | 82:23:25 | 0 | 2.8834 | 0 | 0 | 0 | 0 | 0 | 0 | 2024-01-19 02:11:38 | 0
9899 | 2 | 5 | Rest | 00:05:30 | 82:23:55 | 0 | 2.8935 | 0 | 0 | 0 | 0 | 0 | 0 | 2024-01-19 02:12:08 | 0
9900 | 2 | 5 | Rest | 00:06:00 | 82:24:25 | 0 | 2.9031 | 0 | 0 | 0 | 0 | 0 | 0 | 2024-01-19 02:12:38 | 0
9901 | 2 | 5 | Rest | 00:06:30 | 82:24:55 | 0 | 2.9125 | 0 | 0 | 0 | 0 | 0 | 0 | 2024-01-19 02:13:08 | 0
9902 | 2 | 5 | Rest | 00:07:00 | 82:25:25 | 0 | 2.9215 | 0 | 0 | 0 | 0 | 0 | 0 | 2024-01-19 02:13:38 | 0
9903 | 2 | 5 | Rest | 00:07:30 | 82:25:55 | 0 | 2.9303 | 0 | 0 | 0 | 0 | 0 | 0 | 2024-01-19 02:14:08 | 0
9904 | 2 | 5 | Rest | 00:08:00 | 82:26:25 | 0 | 2.9387 | 0 | 0 | 0 | 0 | 0 | 0 | 2024-01-19 02:14:38 | 0
9905 | 2 | 5 | Rest | 00:08:30 | 82:26:55 | 0 | 2.9469 | 0 | 0 | 0 | 0 | 0 | 0 | 2024-01-19 02:15:08 | 0
9906 | 2 | 5 | Rest | 00:09:00 | 82:27:25 | 0 | 2.9547 | 0 | 0 | 0 | 0 | 0 | 0 | 2024-01-19 02:15:38 | 0
9907 | 2 | 5 | Rest | 00:09:30 | 82:27:55 | 0 | 2.9622 | 0 | 0 | 0 | 0 | 0 | 0 | 2024-01-19 02:16:08 | 0
9908 | 2 | 5 | Rest | 00:10:00 | 82:28:25 | 0 | 2.9694 | 0 | 0 | 0 | 0 | 0 | 0 | 2024-01-19 02:16:38 | 0
9909 | 2 | 5 | Rest | 00:10:30 | 82:28:55 | 0 | 2.9763 | 0 | 0 | 0 | 0 | 0 | 0 | 2024-01-19 02:17:08 | 0
9910 | 2 | 5 | Rest | 00:11:00 | 82:29:25 | 0 | 2.983 | 0 | 0 | 0 | 0 | 0 | 0 | 2024-01-19 02:17:38 | 0
9911 | 2 | 5 | Rest | 00:11:30 | 82:29:55 | 0 | 2.9894 | 0 | 0 | 0 | 0 | 0 | 0 | 2024-01-19 02:18:08 | 0
9912 | 2 | 5 | Rest | 00:12:00 | 82:30:25 | 0 | 2.9957 | 0 | 0 | 0 | 0 | 0 | 0 | 2024-01-19 02:18:38 | 0
9913 | 2 | 5 | Rest | 00:12:30 | 82:30:55 | 0 | 3.0018 | 0 | 0 | 0 | 0 | 0 | 0 | 2024-01-19 02:19:08 | 0
9914 | 2 | 5 | Rest | 00:13:00 | 82:31:25 | 0 | 3.0078 | 0 | 0 | 0 | 0 | 0 | 0 | 2024-01-19 02:19:38 | 0
9915 | 2 | 5 | Rest | 00:13:30 | 82:31:55 | 0 | 3.0136 | 0 | 0 | 0 | 0 | 0 | 0 | 2024-01-19 02:20:08 | 0
9916 | 2 | 5 | Rest | 00:14:00 | 82:32:25 | 0 | 3.0194 | 0 | 0 | 0 | 0 | 0 | 0 | 2024-01-19 02:20:38 | 0
9917 | 2 | 5 | Rest | 00:14:30 | 82:32:55 | 0 | 3.0252 | 0 | 0 | 0 | 0 | 0 | 0 | 2024-01-19 02:21:08 | 0
9918 | 2 | 5 | Rest | 00:15:00 | 82:33:25 | 0 | 3.0308 | 0 | 0 | 0 | 0 | 0 | 0 | 2024-01-19 02:21:38 | 0
9919 | 2 | 7 | CC Chg | 00:00:00 | 82:33:25 | 0.1889 | 3.0412 | 0 | 0 | 0 | 0 | 0 | 0 | 2024-01-19 02:21:38 | 0.0005745
9920 | 2 | 7 | CC Chg | 00:00:30 | 82:33:55 | 0.189 | 3.1549 | 0.0016 | 0.0016 | 0.14 | 0 | 0 | 4.9e-06 | 2024-01-19 02:22:08 | 0.0005963
9921 | 2 | 7 | CC Chg | 00:01:00 | 82:34:25 | 0.189 | 3.2226 | 0.0032 | 0.0032 | 0.28 | 0 | 0 | 9.9e-06 | 2024-01-19 02:22:38 | 0.0006091
9922 | 2 | 7 | CC Chg | 00:01:30 | 82:34:55 | 0.189 | 3.2855 | 0.0047 | 0.0047 | 0.42 | 0 | 0 | 1.51e-05 | 2024-01-19 02:23:08 | 0.000621
9923 | 2 | 7 | CC Chg | 00:02:00 | 82:35:25 | 0.189 | 3.3397 | 0.0063 | 0.0063 | 0.56 | 0 | 0 | 2.03e-05 | 2024-01-19 02:23:38 | 0.0006313
9924 | 2 | 7 | CC Chg | 00:02:30 | 82:35:55 | 0.189 | 3.3795 | 0.0079 | 0.0079 | 0.7 | 0 | 0 | 2.56e-05 | 2024-01-19 02:24:08 | 0.0006388
9925 | 2 | 7 | CC Chg | 00:03:00 | 82:36:25 | 0.189 | 3.4058 | 0.0095 | 0.0095 | 0.84 | 0 | 0 | 3.09e-05 | 2024-01-19 02:24:38 | 0.0006438
9926 | 2 | 7 | CC Chg | 00:03:30 | 82:36:55 | 0.189 | 3.4233 | 0.011 | 0.011 | 0.98 | 0 | 0 | 3.63e-05 | 2024-01-19 02:25:08 | 0.0006471
9927 | 2 | 7 | CC Chg | 00:04:00 | 82:37:25 | 0.189 | 3.4351 | 0.0126 | 0.0126 | 1.12 | 0 | 0 | 4.17e-05 | 2024-01-19 02:25:38 | 0.0006493
9928 | 2 | 7 | CC Chg | 00:04:30 | 82:37:55 | 0.189 | 3.4435 | 0.0142 | 0.0142 | 1.26 | 0 | 0 | 4.71e-05 | 2024-01-19 02:26:08 | 0.0006509
9929 | 2 | 7 | CC Chg | 00:05:00 | 82:38:25 | 0.189 | 3.4496 | 0.0158 | 0.0158 | 1.39 | 0 | 0 | 5.25e-05 | 2024-01-19 02:26:38 | 0.000652
9930 | 2 | 7 | CC Chg | 00:05:30 | 82:38:55 | 0.189 | 3.4543 | 0.0173 | 0.0173 | 1.53 | 0 | 0 | 5.8e-05 | 2024-01-19 02:27:08 | 0.0006529
9931 | 2 | 7 | CC Chg | 00:06:00 | 82:39:25 | 0.189 | 3.4578 | 0.0189 | 0.0189 | 1.67 | 0 | 0 | 6.34e-05 | 2024-01-19 02:27:38 | 0.0006536
9932 | 2 | 7 | CC Chg | 00:06:30 | 82:39:55 | 0.189 | 3.4605 | 0.0205 | 0.0205 | 1.81 | 0 | 0 | 6.89e-05 | 2024-01-19 02:28:08 | 0.0006541
9933 | 2 | 7 | CC Chg | 00:07:00 | 82:40:25 | 0.189 | 3.4626 | 0.0221 | 0.0221 | 1.95 | 0 | 0 | 7.43e-05 | 2024-01-19 02:28:38 | 0.0006545
9934 | 2 | 7 | CC Chg | 00:07:30 | 82:40:55 | 0.189 | 3.4642 | 0.0236 | 0.0236 | 2.09 | 0 | 0 | 7.98e-05 | 2024-01-19 02:29:08 | 0.0006548
9935 | 2 | 7 | CC Chg | 00:08:00 | 82:41:25 | 0.189 | 3.4654 | 0.0252 | 0.0252 | 2.23 | 0 | 0 | 8.52e-05 | 2024-01-19 02:29:38 | 0.000655
9936 | 2 | 7 | CC Chg | 00:08:30 | 82:41:55 | 0.189 | 3.4663 | 0.0268 | 0.0268 | 2.37 | 0 | 0 | 9.07e-05 | 2024-01-19 02:30:08 | 0.0006552
9937 | 2 | 7 | CC Chg | 00:09:00 | 82:42:25 | 0.189 | 3.467 | 0.0284 | 0.0284 | 2.51 | 0 | 0 | 9.62e-05 | 2024-01-19 02:30:38 | 0.0006553
9938 | 2 | 7 | CC Chg | 00:09:30 | 82:42:55 | 0.189 | 3.4675 | 0.0299 | 0.0299 | 2.65 | 0 | 0 | 0.0001016 | 2024-01-19 02:31:08 | 0.0006554
9939 | 2 | 7 | CC Chg | 00:10:00 | 82:43:25 | 0.189 | 3.4679 | 0.0315 | 0.0315 | 2.79 | 0 | 0 | 0.0001071 | 2024-01-19 02:31:38 | 0.0006555
9940 | 2 | 7 | CC Chg | 00:10:30 | 82:43:55 | 0.189 | 3.4681 | 0.0331 | 0.0331 | 2.93 | 0 | 0 | 0.0001125 | 2024-01-19 02:32:08 | 0.0006555
9941 | 2 | 7 | CC Chg | 00:11:00 | 82:44:25 | 0.189 | 3.4682 | 0.0347 | 0.0347 | 3.07 | 0 | 0 | 0.000118 | 2024-01-19 02:32:38 | 0.0006556
9942 | 2 | 7 | CC Chg | 00:11:30 | 82:44:55 | 0.189 | 3.4682 | 0.0362 | 0.0362 | 3.21 | 0 | 0 | 0.0001235 | 2024-01-19 02:33:08 | 0.0006556
9943 | 2 | 7 | CC Chg | 00:12:00 | 82:45:25 | 0.189 | 3.468 | 0.0378 | 0.0378 | 3.35 | 0 | 0 | 0.0001289 | 2024-01-19 02:33:38 | 0.0006555
9944 | 2 | 7 | CC Chg | 00:12:30 | 82:45:55 | 0.189 | 3.4679 | 0.0394 | 0.0394 | 3.49 | 0 | 0 | 0.0001344 | 2024-01-19 02:34:08 | 0.0006555
9945 | 2 | 7 | CC Chg | 00:13:00 | 82:46:25 | 0.189 | 3.4677 | 0.041 | 0.041 | 3.63 | 0 | 0 | 0.0001399 | 2024-01-19 02:34:38 | 0.0006555
9946 | 2 | 7 | CC Chg | 00:13:30 | 82:46:55 | 0.189 | 3.4675 | 0.0425 | 0.0425 | 3.77 | 0 | 0 | 0.0001453 | 2024-01-19 02:35:08 | 0.0006554
9947 | 2 | 7 | CC Chg | 00:14:00 | 82:47:25 | 0.189 | 3.4674 | 0.0441 | 0.0441 | 3.9 | 0 | 0 | 0.0001508 | 2024-01-19 02:35:38 | 0.0006554
9948 | 2 | 7 | CC Chg | 00:14:30 | 82:47:55 | 0.189 | 3.4674 | 0.0457 | 0.0457 | 4.04 | 0 | 0 | 0.0001562 | 2024-01-19 02:36:08 | 0.0006554
9949 | 2 | 7 | CC Chg | 00:15:00 | 82:48:25 | 0.189 | 3.4675 | 0.0473 | 0.0473 | 4.18 | 0 | 0 | 0.0001617 | 2024-01-19 02:36:38 | 0.0006554
9950 | 2 | 7 | CC Chg | 00:15:30 | 82:48:55 | 0.189 | 3.4675 | 0.0488 | 0.0488 | 4.32 | 0 | 0 | 0.0001672 | 2024-01-19 02:37:08 | 0.0006554
9951 | 2 | 7 | CC Chg | 00:16:00 | 82:49:25 | 0.189 | 3.4676 | 0.0504 | 0.0504 | 4.46 | 0 | 0 | 0.0001726 | 2024-01-19 02:37:38 | 0.0006554
9952 | 2 | 7 | CC Chg | 00:16:30 | 82:49:55 | 0.189 | 3.4676 | 0.052 | 0.052 | 4.6 | 0 | 0 | 0.0001781 | 2024-01-19 02:38:08 | 0.0006554
9953 | 2 | 7 | CC Chg | 00:17:00 | 82:50:25 | 0.189 | 3.4676 | 0.0536 | 0.0536 | 4.74 | 0 | 0 | 0.0001836 | 2024-01-19 02:38:38 | 0.0006554
9954 | 2 | 7 | CC Chg | 00:17:30 | 82:50:55 | 0.189 | 3.4677 | 0.0551 | 0.0551 | 4.88 | 0 | 0 | 0.000189 | 2024-01-19 02:39:08 | 0.0006555
9955 | 2 | 7 | CC Chg | 00:18:00 | 82:51:25 | 0.189 | 3.4675 | 0.0567 | 0.0567 | 5.02 | 0 | 0 | 0.0001945 | 2024-01-19 02:39:38 | 0.0006554
9956 | 2 | 7 | CC Chg | 00:18:30 | 82:51:55 | 0.189 | 3.4673 | 0.0583 | 0.0583 | 5.16 | 0 | 0 | 0.0001999 | 2024-01-19 02:40:08 | 0.0006554
9957 | 2 | 7 | CC Chg | 00:19:00 | 82:52:25 | 0.189 | 3.4671 | 0.0599 | 0.0599 | 5.3 | 0 | 0 | 0.0002054 | 2024-01-19 02:40:38 | 0.0006554
9958 | 2 | 7 | CC Chg | 00:19:30 | 82:52:55 | 0.189 | 3.4668 | 0.0614 | 0.0614 | 5.44 | 0 | 0 | 0.0002109 | 2024-01-19 02:41:08 | 0.0006553
9959 | 2 | 7 | CC Chg | 00:20:00 | 82:53:25 | 0.189 | 3.4666 | 0.063 | 0.063 | 5.58 | 0 | 0 | 0.0002163 | 2024-01-19 02:41:38 | 0.0006553
9960 | 2 | 7 | CC Chg | 00:20:30 | 82:53:55 | 0.189 | 3.4665 | 0.0646 | 0.0646 | 5.72 | 0 | 0 | 0.0002218 | 2024-01-19 02:42:08 | 0.0006552
9961 | 2 | 7 | CC Chg | 00:21:00 | 82:54:25 | 0.189 | 3.4665 | 0.0662 | 0.0662 | 5.86 | 0 | 0 | 0.0002272 | 2024-01-19 02:42:38 | 0.0006552
9962 | 2 | 7 | CC Chg | 00:21:30 | 82:54:55 | 0.189 | 3.4664 | 0.0677 | 0.0677 | 6 | 0 | 0 | 0.0002327 | 2024-01-19 02:43:08 | 0.0006552
9963 | 2 | 7 | CC Chg | 00:22:00 | 82:55:25 | 0.189 | 3.4664 | 0.0693 | 0.0693 | 6.14 | 0 | 0 | 0.0002382 | 2024-01-19 02:43:38 | 0.0006552
9964 | 2 | 7 | CC Chg | 00:22:30 | 82:55:55 | 0.189 | 3.4664 | 0.0709 | 0.0709 | 6.28 | 0 | 0 | 0.0002436 | 2024-01-19 02:44:08 | 0.0006552
9965 | 2 | 7 | CC Chg | 00:23:00 | 82:56:25 | 0.189 | 3.4664 | 0.0725 | 0.0725 | 6.41 | 0 | 0 | 0.0002491 | 2024-01-19 02:44:38 | 0.0006552
9966 | 2 | 7 | CC Chg | 00:23:30 | 82:56:55 | 0.189 | 3.4664 | 0.074 | 0.074 | 6.55 | 0 | 0 | 0.0002545 | 2024-01-19 02:45:08 | 0.0006552
9967 | 2 | 7 | CC Chg | 00:24:00 | 82:57:25 | 0.189 | 3.4664 | 0.0756 | 0.0756 | 6.69 | 0 | 0 | 0.00026 | 2024-01-19 02:45:38 | 0.0006552
9968 | 2 | 7 | CC Chg | 00:24:30 | 82:57:55 | 0.189 | 3.4663 | 0.0772 | 0.0772 | 6.83 | 0 | 0 | 0.0002655 | 2024-01-19 02:46:08 | 0.0006552
9969 | 2 | 7 | CC Chg | 00:25:00 | 82:58:25 | 0.189 | 3.4662 | 0.0788 | 0.0788 | 6.97 | 0 | 0 | 0.0002709 | 2024-01-19 02:46:38 | 0.0006552
9970 | 2 | 7 | CC Chg | 00:25:30 | 82:58:55 | 0.189 | 3.466 | 0.0803 | 0.0803 | 7.11 | 0 | 0 | 0.0002764 | 2024-01-19 02:47:08 | 0.0006551
9971 | 2 | 7 | CC Chg | 00:26:00 | 82:59:25 | 0.189 | 3.4658 | 0.0819 | 0.0819 | 7.25 | 0 | 0 | 0.0002818 | 2024-01-19 02:47:38 | 0.0006551
9972 | 2 | 7 | CC Chg | 00:26:30 | 82:59:55 | 0.189 | 3.4655 | 0.0835 | 0.0835 | 7.39 | 0 | 0 | 0.0002873 | 2024-01-19 02:48:08 | 0.000655
9973 | 2 | 7 | CC Chg | 00:27:00 | 83:00:25 | 0.189 | 3.4654 | 0.0851 | 0.0851 | 7.53 | 0 | 0 | 0.0002928 | 2024-01-19 02:48:38 | 0.000655
9974 | 2 | 7 | CC Chg | 00:27:30 | 83:00:55 | 0.189 | 3.4652 | 0.0866 | 0.0866 | 7.67 | 0 | 0 | 0.0002982 | 2024-01-19 02:49:08 | 0.000655
9975 | 2 | 7 | CC Chg | 00:28:00 | 83:01:25 | 0.189 | 3.4651 | 0.0882 | 0.0882 | 7.81 | 0 | 0 | 0.0003037 | 2024-01-19 02:49:38 | 0.000655
9976 | 2 | 7 | CC Chg | 00:28:30 | 83:01:55 | 0.189 | 3.4651 | 0.0898 | 0.0898 | 7.95 | 0 | 0 | 0.0003091 | 2024-01-19 02:50:08 | 0.000655
9977 | 2 | 7 | CC Chg | 00:29:00 | 83:02:25 | 0.189 | 3.4651 | 0.0914 | 0.0914 | 8.09 | 0 | 0 | 0.0003146 | 2024-01-19 02:50:38 | 0.000655
9978 | 2 | 7 | CC Chg | 00:29:30 | 83:02:55 | 0.189 | 3.4651 | 0.0929 | 0.0929 | 8.23 | 0 | 0 | 0.00032 | 2024-01-19 02:51:08 | 0.000655
9979 | 2 | 7 | CC Chg | 00:30:00 | 83:03:25 | 0.189 | 3.4652 | 0.0945 | 0.0945 | 8.37 | 0 | 0 | 0.0003255 | 2024-01-19 02:51:38 | 0.000655
9980 | 2 | 7 | CC Chg | 00:30:30 | 83:03:55 | 0.189 | 3.4652 | 0.0961 | 0.0961 | 8.51 | 0 | 0 | 0.000331 | 2024-01-19 02:52:08 | 0.000655
9981 | 2 | 7 | CC Chg | 00:31:00 | 83:04:25 | 0.189 | 3.4652 | 0.0977 | 0.0977 | 8.65 | 0 | 0 | 0.0003364 | 2024-01-19 02:52:38 | 0.000655
9982 | 2 | 7 | CC Chg | 00:31:30 | 83:04:55 | 0.189 | 3.4652 | 0.0992 | 0.0992 | 8.79 | 0 | 0 | 0.0003419 | 2024-01-19 02:53:08 | 0.000655
9983 | 2 | 7 | CC Chg | 00:32:00 | 83:05:25 | 0.189 | 3.4651 | 0.1008 | 0.1008 | 8.92 | 0 | 0 | 0.0003473 | 2024-01-19 02:53:38 | 0.000655
9984 | 2 | 7 | CC Chg | 00:32:30 | 83:05:55 | 0.189 | 3.4649 | 0.1024 | 0.1024 | 9.06 | 0 | 0 | 0.0003528 | 2024-01-19 02:54:08 | 0.0006549
9985 | 2 | 7 | CC Chg | 00:33:00 | 83:06:25 | 0.189 | 3.4647 | 0.104 | 0.104 | 9.2 | 0 | 0 | 0.0003583 | 2024-01-19 02:54:38 | 0.0006549
9986 | 2 | 7 | CC Chg | 00:33:30 | 83:06:55 | 0.189 | 3.4645 | 0.1055 | 0.1055 | 9.34 | 0 | 0 | 0.0003637 | 2024-01-19 02:55:08 | 0.0006549
9987 | 2 | 7 | CC Chg | 00:34:00 | 83:07:25 | 0.189 | 3.4643 | 0.1071 | 0.1071 | 9.48 | 0 | 0 | 0.0003692 | 2024-01-19 02:55:38 | 0.0006548
9988 | 2 | 7 | CC Chg | 00:34:30 | 83:07:55 | 0.189 | 3.4642 | 0.1087 | 0.1087 | 9.62 | 0 | 0 | 0.0003746 | 2024-01-19 02:56:08 | 0.0006548
9989 | 2 | 7 | CC Chg | 00:35:00 | 83:08:25 | 0.189 | 3.4641 | 0.1103 | 0.1103 | 9.76 | 0 | 0 | 0.0003801 | 2024-01-19 02:56:38 | 0.0006548
9990 | 2 | 7 | CC Chg | 00:35:30 | 83:08:55 | 0.189 | 3.4641 | 0.1118 | 0.1118 | 9.9 | 0 | 0 | 0.0003855 | 2024-01-19 02:57:08 | 0.0006547
9991 | 2 | 7 | CC Chg | 00:36:00 | 83:09:25 | 0.189 | 3.4641 | 0.1134 | 0.1134 | 10.04 | 0 | 0 | 0.000391 | 2024-01-19 02:57:38 | 0.0006547
9992 | 2 | 7 | CC Chg | 00:36:30 | 83:09:55 | 0.189 | 3.4642 | 0.115 | 0.115 | 10.18 | 0 | 0 | 0.0003965 | 2024-01-19 02:58:08 | 0.0006548
9993 | 2 | 7 | CC Chg | 00:37:00 | 83:10:25 | 0.189 | 3.4642 | 0.1166 | 0.1166 | 10.32 | 0 | 0 | 0.0004019 | 2024-01-19 02:58:38 | 0.0006548
9994 | 2 | 7 | CC Chg | 00:37:30 | 83:10:55 | 0.189 | 3.4642 | 0.1181 | 0.1181 | 10.46 | 0 | 0 | 0.0004074 | 2024-01-19 02:59:08 | 0.0006548
9995 | 2 | 7 | CC Chg | 00:38:00 | 83:11:25 | 0.189 | 3.4643 | 0.1197 | 0.1197 | 10.6 | 0 | 0 | 0.0004128 | 2024-01-19 02:59:38 | 0.0006548
9996 | 2 | 7 | CC Chg | 00:38:30 | 83:11:55 | 0.189 | 3.4642 | 0.1213 | 0.1213 | 10.74 | 0 | 0 | 0.0004183 | 2024-01-19 03:00:08 | 0.0006548
9997 | 2 | 7 | CC Chg | 00:39:00 | 83:12:25 | 0.189 | 3.464 | 0.1229 | 0.1229 | 10.88 | 0 | 0 | 0.0004237 | 2024-01-19 03:00:38 | 0.0006548
9998 | 2 | 7 | CC Chg | 00:39:30 | 83:12:55 | 0.189 | 3.4638 | 0.1244 | 0.1244 | 11.02 | 0 | 0 | 0.0004292 | 2024-01-19 03:01:08 | 0.0006547
9999 | 2 | 7 | CC Chg | 00:40:00 | 83:13:25 | 0.189 | 3.4636 | 0.126 | 0.126 | 11.16 | 0 | 0 | 0.0004346 | 2024-01-19 03:01:38 | 0.0006547
10000 | 2 | 7 | CC Chg | 00:40:30 | 83:13:55 | 0.189 | 3.4634 | 0.1276 | 0.1276 | 11.3 | 0 | 0 | 0.0004401 | 2024-01-19 03:02:08 | 0.0006546
10001 | 2 | 7 | CC Chg | 00:41:00 | 83:14:25 | 0.189 | 3.4633 | 0.1292 | 0.1292 | 11.44 | 0 | 0 | 0.0004456 | 2024-01-19 03:02:38 | 0.0006546
10002 | 2 | 7 | CC Chg | 00:41:30 | 83:14:55 | 0.189 | 3.4632 | 0.1307 | 0.1307 | 11.57 | 0 | 0 | 0.000451 | 2024-01-19 03:03:08 | 0.0006546
10003 | 2 | 7 | CC Chg | 00:42:00 | 83:15:25 | 0.189 | 3.4632 | 0.1323 | 0.1323 | 11.71 | 0 | 0 | 0.0004565 | 2024-01-19 03:03:38 | 0.0006546
10004 | 2 | 7 | CC Chg | 00:42:30 | 83:15:55 | 0.189 | 3.4632 | 0.1339 | 0.1339 | 11.85 | 0 | 0 | 0.0004619 | 2024-01-19 03:04:08 | 0.0006546
10005 | 2 | 7 | CC Chg | 00:43:00 | 83:16:25 | 0.189 | 3.4633 | 0.1355 | 0.1355 | 11.99 | 0 | 0 | 0.0004674 | 2024-01-19 03:04:38 | 0.0006546
10006 | 2 | 7 | CC Chg | 00:43:30 | 83:16:55 | 0.189 | 3.4633 | 0.137 | 0.137 | 12.13 | 0 | 0 | 0.0004728 | 2024-01-19 03:05:08 | 0.0006546
10007 | 2 | 7 | CC Chg | 00:44:00 | 83:17:25 | 0.189 | 3.4633 | 0.1386 | 0.1386 | 12.27 | 0 | 0 | 0.0004783 | 2024-01-19 03:05:38 | 0.0006546
10008 | 2 | 7 | CC Chg | 00:44:30 | 83:17:55 | 0.189 | 3.4633 | 0.1402 | 0.1402 | 12.41 | 0 | 0 | 0.0004837 | 2024-01-19 03:06:08 | 0.0006546
10009 | 2 | 7 | CC Chg | 00:45:00 | 83:18:25 | 0.189 | 3.4633 | 0.1418 | 0.1418 | 12.55 | 0 | 0 | 0.0004892 | 2024-01-19 03:06:38 | 0.0006546
10010 | 2 | 7 | CC Chg | 00:45:30 | 83:18:55 | 0.189 | 3.4632 | 0.1433 | 0.1433 | 12.69 | 0 | 0 | 0.0004947 | 2024-01-19 03:07:08 | 0.0006546
10011 | 2 | 7 | CC Chg | 00:46:00 | 83:19:25 | 0.189 | 3.463 | 0.1449 | 0.1449 | 12.83 | 0 | 0 | 0.0005001 | 2024-01-19 03:07:38 | 0.0006546
10012 | 2 | 7 | CC Chg | 00:46:30 | 83:19:55 | 0.189 | 3.4628 | 0.1465 | 0.1465 | 12.97 | 0 | 0 | 0.0005056 | 2024-01-19 03:08:08 | 0.0006545
10013 | 2 | 7 | CC Chg | 00:47:00 | 83:20:25 | 0.189 | 3.4627 | 0.1481 | 0.1481 | 13.11 | 0 | 0 | 0.000511 | 2024-01-19 03:08:38 | 0.0006545
10014 | 2 | 7 | CC Chg | 00:47:30 | 83:20:55 | 0.189 | 3.4626 | 0.1496 | 0.1496 | 13.25 | 0 | 0 | 0.0005165 | 2024-01-19 03:09:08 | 0.0006545
10015 | 2 | 7 | CC Chg | 00:48:00 | 83:21:25 | 0.189 | 3.4625 | 0.1512 | 0.1512 | 13.39 | 0 | 0 | 0.0005219 | 2024-01-19 03:09:38 | 0.0006545
10016 | 2 | 7 | CC Chg | 00:48:30 | 83:21:55 | 0.189 | 3.4624 | 0.1528 | 0.1528 | 13.53 | 0 | 0 | 0.0005274 | 2024-01-19 03:10:08 | 0.0006544
10017 | 2 | 7 | CC Chg | 00:49:00 | 83:22:25 | 0.189 | 3.4624 | 0.1544 | 0.1544 | 13.67 | 0 | 0 | 0.0005328 | 2024-01-19 03:10:38 | 0.0006544
10018 | 2 | 7 | CC Chg | 00:49:30 | 83:22:55 | 0.189 | 3.4624 | 0.1559 | 0.1559 | 13.81 | 0 | 0 | 0.0005383 | 2024-01-19 03:11:08 | 0.0006544
10019 | 2 | 7 | CC Chg | 00:50:00 | 83:23:25 | 0.189 | 3.4625 | 0.1575 | 0.1575 | 13.95 | 0 | 0 | 0.0005437 | 2024-01-19 03:11:38 | 0.0006544
10020 | 2 | 7 | CC Chg | 00:50:30 | 83:23:55 | 0.189 | 3.4626 | 0.1591 | 0.1591 | 14.08 | 0 | 0 | 0.0005492 | 2024-01-19 03:12:08 | 0.0006545
10021 | 2 | 7 | CC Chg | 00:51:00 | 83:24:25 | 0.189 | 3.4626 | 0.1607 | 0.1607 | 14.22 | 0 | 0 | 0.0005546 | 2024-01-19 03:12:38 | 0.0006545
10022 | 2 | 7 | CC Chg | 00:51:30 | 83:24:55 | 0.189 | 3.4626 | 0.1622 | 0.1622 | 14.36 | 0 | 0 | 0.0005601 | 2024-01-19 03:13:08 | 0.0006545
10023 | 2 | 7 | CC Chg | 00:52:00 | 83:25:25 | 0.189 | 3.4626 | 0.1638 | 0.1638 | 14.5 | 0 | 0 | 0.0005656 | 2024-01-19 03:13:38 | 0.0006545
10024 | 2 | 7 | CC Chg | 00:52:30 | 83:25:55 | 0.189 | 3.4624 | 0.1654 | 0.1654 | 14.64 | 0 | 0 | 0.000571 | 2024-01-19 03:14:08 | 0.0006545
10025 | 2 | 7 | CC Chg | 00:53:00 | 83:26:25 | 0.189 | 3.4623 | 0.167 | 0.167 | 14.78 | 0 | 0 | 0.0005765 | 2024-01-19 03:14:38 | 0.0006544
10026 | 2 | 7 | CC Chg | 00:53:30 | 83:26:55 | 0.189 | 3.4621 | 0.1685 | 0.1685 | 14.92 | 0 | 0 | 0.0005819 | 2024-01-19 03:15:08 | 0.0006544
10027 | 2 | 7 | CC Chg | 00:54:00 | 83:27:25 | 0.189 | 3.4619 | 0.1701 | 0.1701 | 15.06 | 0 | 0 | 0.0005874 | 2024-01-19 03:15:38 | 0.0006544
10028 | 2 | 7 | CC Chg | 00:54:30 | 83:27:55 | 0.189 | 3.4618 | 0.1717 | 0.1717 | 15.2 | 0 | 0 | 0.0005928 | 2024-01-19 03:16:08 | 0.0006543
10029 | 2 | 7 | CC Chg | 00:55:00 | 83:28:25 | 0.189 | 3.4618 | 0.1733 | 0.1733 | 15.34 | 0 | 0 | 0.0005983 | 2024-01-19 03:16:38 | 0.0006543
10030 | 2 | 7 | CC Chg | 00:55:30 | 83:28:55 | 0.189 | 3.4617 | 0.1748 | 0.1748 | 15.48 | 0 | 0 | 0.0006037 | 2024-01-19 03:17:08 | 0.0006543
10031 | 2 | 7 | CC Chg | 00:56:00 | 83:29:25 | 0.189 | 3.4617 | 0.1764 | 0.1764 | 15.62 | 0 | 0 | 0.0006092 | 2024-01-19 03:17:38 | 0.0006543
10032 | 2 | 7 | CC Chg | 00:56:30 | 83:29:55 | 0.189 | 3.4618 | 0.178 | 0.178 | 15.76 | 0 | 0 | 0.0006146 | 2024-01-19 03:18:08 | 0.0006543
10033 | 2 | 7 | CC Chg | 00:57:00 | 83:30:25 | 0.189 | 3.4619 | 0.1796 | 0.1796 | 15.9 | 0 | 0 | 0.0006201 | 2024-01-19 03:18:38 | 0.0006544
10034 | 2 | 7 | CC Chg | 00:57:30 | 83:30:55 | 0.189 | 3.4619 | 0.1811 | 0.1811 | 16.04 | 0 | 0 | 0.0006255 | 2024-01-19 03:19:08 | 0.0006544
10035 | 2 | 7 | CC Chg | 00:58:00 | 83:31:25 | 0.189 | 3.462 | 0.1827 | 0.1827 | 16.18 | 0 | 0 | 0.000631 | 2024-01-19 03:19:38 | 0.0006544
10036 | 2 | 7 | CC Chg | 00:58:30 | 83:31:55 | 0.189 | 3.462 | 0.1843 | 0.1843 | 16.32 | 0 | 0 | 0.0006364 | 2024-01-19 03:20:08 | 0.0006544
10037 | 2 | 7 | CC Chg | 00:59:00 | 83:32:25 | 0.189 | 3.4619 | 0.1859 | 0.1859 | 16.46 | 0 | 0 | 0.0006419 | 2024-01-19 03:20:38 | 0.0006544
10038 | 2 | 7 | CC Chg | 00:59:30 | 83:32:55 | 0.189 | 3.4618 | 0.1874 | 0.1874 | 16.59 | 0 | 0 | 0.0006474 | 2024-01-19 03:21:08 | 0.0006543
10039 | 2 | 7 | CC Chg | 01:00:00 | 83:33:25 | 0.189 | 3.4617 | 0.189 | 0.189 | 16.73 | 0 | 0 | 0.0006528 | 2024-01-19 03:21:38 | 0.0006543
10040 | 2 | 7 | CC Chg | 01:00:30 | 83:33:55 | 0.189 | 3.4615 | 0.1906 | 0.1906 | 16.87 | 0 | 0 | 0.0006583 | 2024-01-19 03:22:08 | 0.0006543
10041 | 2 | 7 | CC Chg | 01:01:00 | 83:34:25 | 0.189 | 3.4613 | 0.1922 | 0.1922 | 17.01 | 0 | 0 | 0.0006637 | 2024-01-19 03:22:38 | 0.0006543
10042 | 2 | 7 | CC Chg | 01:01:30 | 83:34:55 | 0.189 | 3.4612 | 0.1937 | 0.1937 | 17.15 | 0 | 0 | 0.0006692 | 2024-01-19 03:23:08 | 0.0006542
10043 | 2 | 7 | CC Chg | 01:02:00 | 83:35:25 | 0.189 | 3.4612 | 0.1953 | 0.1953 | 17.29 | 0 | 0 | 0.0006746 | 2024-01-19 03:23:38 | 0.0006542
10044 | 2 | 7 | CC Chg | 01:02:30 | 83:35:55 | 0.189 | 3.4612 | 0.1969 | 0.1969 | 17.43 | 0 | 0 | 0.0006801 | 2024-01-19 03:24:08 | 0.0006542
10045 | 2 | 7 | CC Chg | 01:03:00 | 83:36:25 | 0.189 | 3.4613 | 0.1985 | 0.1985 | 17.57 | 0 | 0 | 0.0006855 | 2024-01-19 03:24:38 | 0.0006543
10046 | 2 | 7 | CC Chg | 01:03:30 | 83:36:55 | 0.189 | 3.4614 | 0.2 | 0.2 | 17.71 | 0 | 0 | 0.000691 | 2024-01-19 03:25:08 | 0.0006543
10047 | 2 | 7 | CC Chg | 01:04:00 | 83:37:25 | 0.189 | 3.4614 | 0.2016 | 0.2016 | 17.85 | 0 | 0 | 0.0006964 | 2024-01-19 03:25:38 | 0.0006543
10048 | 2 | 7 | CC Chg | 01:04:30 | 83:37:55 | 0.189 | 3.4615 | 0.2032 | 0.2032 | 17.99 | 0 | 0 | 0.0007019 | 2024-01-19 03:26:08 | 0.0006543
10049 | 2 | 7 | CC Chg | 01:05:00 | 83:38:25 | 0.189 | 3.4615 | 0.2048 | 0.2048 | 18.13 | 0 | 0 | 0.0007073 | 2024-01-19 03:26:38 | 0.0006543
10050 | 2 | 7 | CC Chg | 01:05:30 | 83:38:55 | 0.189 | 3.4615 | 0.2063 | 0.2063 | 18.27 | 0 | 0 | 0.0007128 | 2024-01-19 03:27:08 | 0.0006543
10051 | 2 | 7 | CC Chg | 01:06:00 | 83:39:25 | 0.189 | 3.4614 | 0.2079 | 0.2079 | 18.41 | 0 | 0 | 0.0007182 | 2024-01-19 03:27:38 | 0.0006543
10052 | 2 | 7 | CC Chg | 01:06:30 | 83:39:55 | 0.189 | 3.4612 | 0.2095 | 0.2095 | 18.55 | 0 | 0 | 0.0007237 | 2024-01-19 03:28:08 | 0.0006542
10053 | 2 | 7 | CC Chg | 01:07:00 | 83:40:25 | 0.189 | 3.4611 | 0.2111 | 0.2111 | 18.69 | 0 | 0 | 0.0007291 | 2024-01-19 03:28:38 | 0.0006542
10054 | 2 | 7 | CC Chg | 01:07:30 | 83:40:55 | 0.189 | 3.4609 | 0.2126 | 0.2126 | 18.83 | 0 | 0 | 0.0007346 | 2024-01-19 03:29:08 | 0.0006542
10055 | 2 | 7 | CC Chg | 01:08:00 | 83:41:25 | 0.189 | 3.4608 | 0.2142 | 0.2142 | 18.97 | 0 | 0 | 0.00074 | 2024-01-19 03:29:38 | 0.0006542
10056 | 2 | 7 | CC Chg | 01:08:30 | 83:41:55 | 0.189 | 3.4608 | 0.2158 | 0.2158 | 19.1 | 0 | 0 | 0.0007455 | 2024-01-19 03:30:08 | 0.0006542
10057 | 2 | 7 | CC Chg | 01:09:00 | 83:42:25 | 0.189 | 3.4608 | 0.2174 | 0.2174 | 19.24 | 0 | 0 | 0.0007509 | 2024-01-19 03:30:38 | 0.0006542
10058 | 2 | 7 | CC Chg | 01:09:30 | 83:42:55 | 0.189 | 3.4608 | 0.2189 | 0.2189 | 19.38 | 0 | 0 | 0.0007564 | 2024-01-19 03:31:08 | 0.0006542
10059 | 2 | 7 | CC Chg | 01:10:00 | 83:43:25 | 0.189 | 3.4608 | 0.2205 | 0.2205 | 19.52 | 0 | 0 | 0.0007618 | 2024-01-19 03:31:38 | 0.0006542
10060 | 2 | 7 | CC Chg | 01:10:30 | 83:43:55 | 0.189 | 3.4609 | 0.2221 | 0.2221 | 19.66 | 0 | 0 | 0.0007673 | 2024-01-19 03:32:08 | 0.0006542
10061 | 2 | 7 | CC Chg | 01:11:00 | 83:44:25 | 0.189 | 3.461 | 0.2237 | 0.2237 | 19.8 | 0 | 0 | 0.0007727 | 2024-01-19 03:32:38 | 0.0006542
10062 | 2 | 7 | CC Chg | 01:11:30 | 83:44:55 | 0.189 | 3.461 | 0.2252 | 0.2252 | 19.94 | 0 | 0 | 0.0007782 | 2024-01-19 03:33:08 | 0.0006542
10063 | 2 | 7 | CC Chg | 01:12:00 | 83:45:25 | 0.189 | 3.461 | 0.2268 | 0.2268 | 20.08 | 0 | 0 | 0.0007837 | 2024-01-19 03:33:38 | 0.0006542
10064 | 2 | 7 | CC Chg | 01:12:30 | 83:45:55 | 0.189 | 3.4609 | 0.2284 | 0.2284 | 20.22 | 0 | 0 | 0.0007891 | 2024-01-19 03:34:08 | 0.0006542
10065 | 2 | 7 | CC Chg | 01:13:00 | 83:46:25 | 0.189 | 3.4608 | 0.23 | 0.23 | 20.36 | 0 | 0 | 0.0007946 | 2024-01-19 03:34:38 | 0.0006542
10066 | 2 | 7 | CC Chg | 01:13:30 | 83:46:55 | 0.189 | 3.4607 | 0.2315 | 0.2315 | 20.5 | 0 | 0 | 0.0008 | 2024-01-19 03:35:08 | 0.0006541
10067 | 2 | 7 | CC Chg | 01:14:00 | 83:47:25 | 0.189 | 3.4605 | 0.2331 | 0.2331 | 20.64 | 0 | 0 | 0.0008055 | 2024-01-19 03:35:38 | 0.0006541
10068 | 2 | 7 | CC Chg | 01:14:30 | 83:47:55 | 0.189 | 3.4603 | 0.2347 | 0.2347 | 20.78 | 0 | 0 | 0.0008109 | 2024-01-19 03:36:08 | 0.0006541
10069 | 2 | 7 | CC Chg | 01:15:00 | 83:48:25 | 0.189 | 3.4603 | 0.2363 | 0.2363 | 20.92 | 0 | 0 | 0.0008164 | 2024-01-19 03:36:38 | 0.0006541
10070 | 2 | 7 | CC Chg | 01:15:30 | 83:48:55 | 0.189 | 3.4603 | 0.2378 | 0.2378 | 21.06 | 0 | 0 | 0.0008218 | 2024-01-19 03:37:08 | 0.0006541
10071 | 2 | 7 | CC Chg | 01:16:00 | 83:49:25 | 0.189 | 3.4604 | 0.2394 | 0.2394 | 21.2 | 0 | 0 | 0.0008273 | 2024-01-19 03:37:38 | 0.0006541
10072 | 2 | 7 | CC Chg | 01:16:30 | 83:49:55 | 0.189 | 3.4604 | 0.241 | 0.241 | 21.34 | 0 | 0 | 0.0008327 | 2024-01-19 03:38:08 | 0.0006541
10073 | 2 | 7 | CC Chg | 01:17:00 | 83:50:25 | 0.189 | 3.4605 | 0.2426 | 0.2426 | 21.48 | 0 | 0 | 0.0008382 | 2024-01-19 03:38:38 | 0.0006541
10074 | 2 | 7 | CC Chg | 01:17:30 | 83:50:55 | 0.189 | 3.4605 | 0.2441 | 0.2441 | 21.61 | 0 | 0 | 0.0008436 | 2024-01-19 03:39:08 | 0.0006541
10075 | 2 | 7 | CC Chg | 01:18:00 | 83:51:25 | 0.189 | 3.4606 | 0.2457 | 0.2457 | 21.75 | 0 | 0 | 0.0008491 | 2024-01-19 03:39:38 | 0.0006541
10076 | 2 | 7 | CC Chg | 01:18:30 | 83:51:55 | 0.189 | 3.4606 | 0.2473 | 0.2473 | 21.89 | 0 | 0 | 0.0008545 | 2024-01-19 03:40:08 | 0.0006541
10077 | 2 | 7 | CC Chg | 01:19:00 | 83:52:25 | 0.189 | 3.4606 | 0.2489 | 0.2489 | 22.03 | 0 | 0 | 0.00086 | 2024-01-19 03:40:38 | 0.0006541
10078 | 2 | 7 | CC Chg | 01:19:30 | 83:52:55 | 0.189 | 3.4605 | 0.2505 | 0.2505 | 22.17 | 0 | 0 | 0.0008654 | 2024-01-19 03:41:08 | 0.0006541
10079 | 2 | 7 | CC Chg | 01:20:00 | 83:53:25 | 0.189 | 3.4604 | 0.252 | 0.252 | 22.31 | 0 | 0 | 0.0008709 | 2024-01-19 03:41:38 | 0.0006541
10080 | 2 | 7 | CC Chg | 01:20:30 | 83:53:55 | 0.189 | 3.4602 | 0.2536 | 0.2536 | 22.45 | 0 | 0 | 0.0008763 | 2024-01-19 03:42:08 | 0.000654
10081 | 2 | 7 | CC Chg | 01:21:00 | 83:54:25 | 0.189 | 3.4601 | 0.2552 | 0.2552 | 22.59 | 0 | 0 | 0.0008818 | 2024-01-19 03:42:38 | 0.000654
10082 | 2 | 7 | CC Chg | 01:21:30 | 83:54:55 | 0.189 | 3.46 | 0.2568 | 0.2568 | 22.73 | 0 | 0 | 0.0008872 | 2024-01-19 03:43:08 | 0.000654
10083 | 2 | 7 | CC Chg | 01:22:00 | 83:55:25 | 0.189 | 3.46 | 0.2583 | 0.2583 | 22.87 | 0 | 0 | 0.0008927 | 2024-01-19 03:43:38 | 0.000654
10084 | 2 | 7 | CC Chg | 01:22:30 | 83:55:55 | 0.189 | 3.46 | 0.2599 | 0.2599 | 23.01 | 0 | 0 | 0.0008981 | 2024-01-19 03:44:08 | 0.000654
10085 | 2 | 7 | CC Chg | 01:23:00 | 83:56:25 | 0.189 | 3.46 | 0.2615 | 0.2615 | 23.15 | 0 | 0 | 0.0009036 | 2024-01-19 03:44:38 | 0.000654
10086 | 2 | 7 | CC Chg | 01:23:30 | 83:56:55 | 0.189 | 3.4601 | 0.2631 | 0.2631 | 23.29 | 0 | 0 | 0.000909 | 2024-01-19 03:45:08 | 0.000654
10087 | 2 | 7 | CC Chg | 01:24:00 | 83:57:25 | 0.189 | 3.4601 | 0.2646 | 0.2646 | 23.43 | 0 | 0 | 0.0009145 | 2024-01-19 03:45:38 | 0.000654
10088 | 2 | 7 | CC Chg | 01:24:30 | 83:57:55 | 0.189 | 3.4602 | 0.2662 | 0.2662 | 23.57 | 0 | 0 | 0.0009199 | 2024-01-19 03:46:08 | 0.000654
10089 | 2 | 7 | CC Chg | 01:25:00 | 83:58:25 | 0.189 | 3.4603 | 0.2678 | 0.2678 | 23.71 | 0 | 0 | 0.0009254 | 2024-01-19 03:46:38 | 0.0006541
10090 | 2 | 7 | CC Chg | 01:25:30 | 83:58:55 | 0.189 | 3.4603 | 0.2694 | 0.2694 | 23.85 | 0 | 0 | 0.0009308 | 2024-01-19 03:47:08 | 0.0006541
10091 | 2 | 7 | CC Chg | 01:26:00 | 83:59:25 | 0.189 | 3.4602 | 0.2709 | 0.2709 | 23.99 | 0 | 0 | 0.0009363 | 2024-01-19 03:47:38 | 0.000654
10092 | 2 | 7 | CC Chg | 01:26:30 | 83:59:55 | 0.189 | 3.4601 | 0.2725 | 0.2725 | 24.13 | 0 | 0 | 0.0009417 | 2024-01-19 03:48:08 | 0.000654
10093 | 2 | 7 | CC Chg | 01:27:00 | 84:00:25 | 0.189 | 3.46 | 0.2741 | 0.2741 | 24.26 | 0 | 0 | 0.0009472 | 2024-01-19 03:48:38 | 0.000654
10094 | 2 | 7 | CC Chg | 01:27:30 | 84:00:55 | 0.189 | 3.4599 | 0.2757 | 0.2757 | 24.4 | 0 | 0 | 0.0009526 | 2024-01-19 03:49:08 | 0.000654
10095 | 2 | 7 | CC Chg | 01:28:00 | 84:01:25 | 0.189 | 3.4597 | 0.2772 | 0.2772 | 24.54 | 0 | 0 | 0.0009581 | 2024-01-19 03:49:38 | 0.000654
10096 | 2 | 7 | CC Chg | 01:28:30 | 84:01:55 | 0.189 | 3.4597 | 0.2788 | 0.2788 | 24.68 | 0 | 0 | 0.0009635 | 2024-01-19 03:50:08 | 0.000654
10097 | 2 | 7 | CC Chg | 01:29:00 | 84:02:25 | 0.189 | 3.4597 | 0.2804 | 0.2804 | 24.82 | 0 | 0 | 0.000969 | 2024-01-19 03:50:38 | 0.000654
10098 | 2 | 7 | CC Chg | 01:29:30 | 84:02:55 | 0.189 | 3.4597 | 0.282 | 0.282 | 24.96 | 0 | 0 | 0.0009744 | 2024-01-19 03:51:08 | 0.000654
10099 | 2 | 7 | CC Chg | 01:30:00 | 84:03:25 | 0.189 | 3.4598 | 0.2835 | 0.2835 | 25.1 | 0 | 0 | 0.0009799 | 2024-01-19 03:51:38 | 0.000654
10100 | 2 | 7 | CC Chg | 01:30:30 | 84:03:55 | 0.189 | 3.4599 | 0.2851 | 0.2851 | 25.24 | 0 | 0 | 0.0009853 | 2024-01-19 03:52:08 | 0.000654
10101 | 2 | 7 | CC Chg | 01:31:00 | 84:04:25 | 0.189 | 3.46 | 0.2867 | 0.2867 | 25.38 | 0 | 0 | 0.0009908 | 2024-01-19 03:52:38 | 0.000654
10102 | 2 | 7 | CC Chg | 01:31:30 | 84:04:55 | 0.189 | 3.46 | 0.2883 | 0.2883 | 25.52 | 0 | 0 | 0.0009962 | 2024-01-19 03:53:08 | 0.000654
10103 | 2 | 7 | CC Chg | 01:32:00 | 84:05:25 | 0.189 | 3.46 | 0.2898 | 0.2898 | 25.66 | 0 | 0 | 0.0010017 | 2024-01-19 03:53:38 | 0.000654
10104 | 2 | 7 | CC Chg | 01:32:30 | 84:05:55 | 0.189 | 3.4601 | 0.2914 | 0.2914 | 25.8 | 0 | 0 | 0.0010071 | 2024-01-19 03:54:08 | 0.000654
10105 | 2 | 7 | CC Chg | 01:33:00 | 84:06:25 | 0.189 | 3.4599 | 0.293 | 0.293 | 25.94 | 0 | 0 | 0.0010126 | 2024-01-19 03:54:38 | 0.000654
10106 | 2 | 7 | CC Chg | 01:33:30 | 84:06:55 | 0.189 | 3.4598 | 0.2946 | 0.2946 | 26.08 | 0 | 0 | 0.001018 | 2024-01-19 03:55:08 | 0.000654
10107 | 2 | 7 | CC Chg | 01:34:00 | 84:07:25 | 0.189 | 3.4597 | 0.2961 | 0.2961 | 26.22 | 0 | 0 | 0.0010235 | 2024-01-19 03:55:38 | 0.000654
10108 | 2 | 7 | CC Chg | 01:34:30 | 84:07:55 | 0.189 | 3.4596 | 0.2977 | 0.2977 | 26.36 | 0 | 0 | 0.0010289 | 2024-01-19 03:56:08 | 0.0006539
10109 | 2 | 7 | CC Chg | 01:35:00 | 84:08:25 | 0.189 | 3.4595 | 0.2993 | 0.2993 | 26.5 | 0 | 0 | 0.0010344 | 2024-01-19 03:56:38 | 0.0006539
10110 | 2 | 7 | CC Chg | 01:35:30 | 84:08:55 | 0.189 | 3.4594 | 0.3009 | 0.3009 | 26.64 | 0 | 0 | 0.0010398 | 2024-01-19 03:57:08 | 0.0006539
10111 | 2 | 7 | CC Chg | 01:36:00 | 84:09:25 | 0.189 | 3.4595 | 0.3024 | 0.3024 | 26.77 | 0 | 0 | 0.0010453 | 2024-01-19 03:57:38 | 0.0006539
10112 | 2 | 7 | CC Chg | 01:36:30 | 84:09:55 | 0.189 | 3.4595 | 0.304 | 0.304 | 26.91 | 0 | 0 | 0.0010507 | 2024-01-19 03:58:08 | 0.0006539
10113 | 2 | 7 | CC Chg | 01:37:00 | 84:10:25 | 0.189 | 3.4596 | 0.3056 | 0.3056 | 27.05 | 0 | 0 | 0.0010562 | 2024-01-19 03:58:38 | 0.0006539
10114 | 2 | 7 | CC Chg | 01:37:30 | 84:10:55 | 0.189 | 3.4597 | 0.3072 | 0.3072 | 27.19 | 0 | 0 | 0.0010616 | 2024-01-19 03:59:08 | 0.000654
10115 | 2 | 7 | CC Chg | 01:38:00 | 84:11:25 | 0.189 | 3.4598 | 0.3087 | 0.3087 | 27.33 | 0 | 0 | 0.0010671 | 2024-01-19 03:59:38 | 0.000654
10116 | 2 | 7 | CC Chg | 01:38:30 | 84:11:55 | 0.189 | 3.4598 | 0.3103 | 0.3103 | 27.47 | 0 | 0 | 0.0010725 | 2024-01-19 04:00:08 | 0.000654
10117 | 2 | 7 | CC Chg | 01:39:00 | 84:12:25 | 0.189 | 3.4597 | 0.3119 | 0.3119 | 27.61 | 0 | 0 | 0.001078 | 2024-01-19 04:00:38 | 0.000654
10118 | 2 | 7 | CC Chg | 01:39:30 | 84:12:55 | 0.189 | 3.4597 | 0.3135 | 0.3135 | 27.75 | 0 | 0 | 0.0010834 | 2024-01-19 04:01:08 | 0.000654
10119 | 2 | 7 | CC Chg | 01:40:00 | 84:13:25 | 0.189 | 3.4596 | 0.315 | 0.315 | 27.89 | 0 | 0 | 0.0010889 | 2024-01-19 04:01:38 | 0.0006539
10120 | 2 | 7 | CC Chg | 01:40:30 | 84:13:55 | 0.189 | 3.4594 | 0.3166 | 0.3166 | 28.03 | 0 | 0 | 0.0010943 | 2024-01-19 04:02:08 | 0.0006539
10121 | 2 | 7 | CC Chg | 01:41:00 | 84:14:25 | 0.189 | 3.4593 | 0.3182 | 0.3182 | 28.17 | 0 | 0 | 0.0010998 | 2024-01-19 04:02:38 | 0.0006539
10122 | 2 | 7 | CC Chg | 01:41:30 | 84:14:55 | 0.189 | 3.4593 | 0.3198 | 0.3198 | 28.31 | 0 | 0 | 0.0011052 | 2024-01-19 04:03:08 | 0.0006539
10123 | 2 | 7 | CC Chg | 01:42:00 | 84:15:25 | 0.189 | 3.4592 | 0.3213 | 0.3213 | 28.45 | 0 | 0 | 0.0011107 | 2024-01-19 04:03:38 | 0.0006539
10124 | 2 | 7 | CC Chg | 01:42:30 | 84:15:55 | 0.189 | 3.4593 | 0.3229 | 0.3229 | 28.59 | 0 | 0 | 0.0011161 | 2024-01-19 04:04:08 | 0.0006539
10125 | 2 | 7 | CC Chg | 01:43:00 | 84:16:25 | 0.189 | 3.4593 | 0.3245 | 0.3245 | 28.73 | 0 | 0 | 0.0011216 | 2024-01-19 04:04:38 | 0.0006539
10126 | 2 | 7 | CC Chg | 01:43:30 | 84:16:55 | 0.189 | 3.4594 | 0.3261 | 0.3261 | 28.87 | 0 | 0 | 0.001127 | 2024-01-19 04:05:08 | 0.0006539
10127 | 2 | 7 | CC Chg | 01:44:00 | 84:17:25 | 0.189 | 3.4595 | 0.3276 | 0.3276 | 29.01 | 0 | 0 | 0.0011325 | 2024-01-19 04:05:38 | 0.0006539
10128 | 2 | 7 | CC Chg | 01:44:30 | 84:17:55 | 0.189 | 3.4596 | 0.3292 | 0.3292 | 29.15 | 0 | 0 | 0.0011379 | 2024-01-19 04:06:08 | 0.0006539
10129 | 2 | 7 | CC Chg | 01:45:00 | 84:18:25 | 0.189 | 3.4596 | 0.3308 | 0.3308 | 29.28 | 0 | 0 | 0.0011434 | 2024-01-19 04:06:38 | 0.0006539
10130 | 2 | 7 | CC Chg | 01:45:30 | 84:18:55 | 0.189 | 3.4596 | 0.3324 | 0.3324 | 29.42 | 0 | 0 | 0.0011488 | 2024-01-19 04:07:08 | 0.0006539
10131 | 2 | 7 | CC Chg | 01:46:00 | 84:19:25 | 0.189 | 3.4595 | 0.3339 | 0.3339 | 29.56 | 0 | 0 | 0.0011543 | 2024-01-19 04:07:38 | 0.0006539
10132 | 2 | 7 | CC Chg | 01:46:30 | 84:19:55 | 0.189 | 3.4594 | 0.3355 | 0.3355 | 29.7 | 0 | 0 | 0.0011597 | 2024-01-19 04:08:08 | 0.0006539
10133 | 2 | 7 | CC Chg | 01:47:00 | 84:20:25 | 0.189 | 3.4593 | 0.3371 | 0.3371 | 29.84 | 0 | 0 | 0.0011652 | 2024-01-19 04:08:38 | 0.0006539
10134 | 2 | 7 | CC Chg | 01:47:30 | 84:20:55 | 0.189 | 3.4591 | 0.3387 | 0.3387 | 29.98 | 0 | 0 | 0.0011706 | 2024-01-19 04:09:08 | 0.0006538
10135 | 2 | 7 | CC Chg | 01:48:00 | 84:21:25 | 0.189 | 3.4591 | 0.3402 | 0.3402 | 30.12 | 0 | 0 | 0.001176 | 2024-01-19 04:09:38 | 0.0006538
10136 | 2 | 7 | CC Chg | 01:48:30 | 84:21:55 | 0.189 | 3.459 | 0.3418 | 0.3418 | 30.26 | 0 | 0 | 0.0011815 | 2024-01-19 04:10:08 | 0.0006538
10137 | 2 | 7 | CC Chg | 01:49:00 | 84:22:25 | 0.189 | 3.459 | 0.3434 | 0.3434 | 30.4 | 0 | 0 | 0.0011869 | 2024-01-19 04:10:38 | 0.0006538
10138 | 2 | 7 | CC Chg | 01:49:30 | 84:22:55 | 0.189 | 3.4591 | 0.345 | 0.345 | 30.54 | 0 | 0 | 0.0011924 | 2024-01-19 04:11:08 | 0.0006538
10139 | 2 | 7 | CC Chg | 01:50:00 | 84:23:25 | 0.189 | 3.4591 | 0.3465 | 0.3465 | 30.68 | 0 | 0 | 0.0011978 | 2024-01-19 04:11:38 | 0.0006538
10140 | 2 | 7 | CC Chg | 01:50:30 | 84:23:55 | 0.189 | 3.4593 | 0.3481 | 0.3481 | 30.82 | 0 | 0 | 0.0012033 | 2024-01-19 04:12:08 | 0.0006539
10141 | 2 | 7 | CC Chg | 01:51:00 | 84:24:25 | 0.189 | 3.4593 | 0.3497 | 0.3497 | 30.96 | 0 | 0 | 0.0012087 | 2024-01-19 04:12:38 | 0.0006539
10142 | 2 | 7 | CC Chg | 01:51:30 | 84:24:55 | 0.189 | 3.4594 | 0.3513 | 0.3513 | 31.1 | 0 | 0 | 0.0012142 | 2024-01-19 04:13:08 | 0.0006539
10143 | 2 | 7 | CC Chg | 01:52:00 | 84:25:25 | 0.189 | 3.4595 | 0.3528 | 0.3528 | 31.24 | 0 | 0 | 0.0012196 | 2024-01-19 04:13:38 | 0.0006539
10144 | 2 | 7 | CC Chg | 01:52:30 | 84:25:55 | 0.189 | 3.4595 | 0.3544 | 0.3544 | 31.38 | 0 | 0 | 0.0012251 | 2024-01-19 04:14:08 | 0.0006539
10145 | 2 | 7 | CC Chg | 01:53:00 | 84:26:25 | 0.189 | 3.4594 | 0.356 | 0.356 | 31.52 | 0 | 0 | 0.0012305 | 2024-01-19 04:14:38 | 0.0006539
10146 | 2 | 7 | CC Chg | 01:53:30 | 84:26:55 | 0.189 | 3.4592 | 0.3576 | 0.3576 | 31.66 | 0 | 0 | 0.001236 | 2024-01-19 04:15:08 | 0.0006539
10147 | 2 | 7 | CC Chg | 01:54:00 | 84:27:25 | 0.189 | 3.4591 | 0.3591 | 0.3591 | 31.79 | 0 | 0 | 0.0012414 | 2024-01-19 04:15:38 | 0.0006538
10148 | 2 | 7 | CC Chg | 01:54:30 | 84:27:55 | 0.189 | 3.459 | 0.3607 | 0.3607 | 31.93 | 0 | 0 | 0.0012469 | 2024-01-19 04:16:08 | 0.0006538
10149 | 2 | 7 | CC Chg | 01:55:00 | 84:28:25 | 0.189 | 3.4589 | 0.3623 | 0.3623 | 32.07 | 0 | 0 | 0.0012523 | 2024-01-19 04:16:38 | 0.0006538
10150 | 2 | 7 | CC Chg | 01:55:30 | 84:28:55 | 0.189 | 3.459 | 0.3639 | 0.3639 | 32.21 | 0 | 0 | 0.0012578 | 2024-01-19 04:17:08 | 0.0006538
10151 | 2 | 7 | CC Chg | 01:56:00 | 84:29:25 | 0.189 | 3.4589 | 0.3654 | 0.3654 | 32.35 | 0 | 0 | 0.0012632 | 2024-01-19 04:17:38 | 0.0006538
10152 | 2 | 7 | CC Chg | 01:56:30 | 84:29:55 | 0.189 | 3.459 | 0.367 | 0.367 | 32.49 | 0 | 0 | 0.0012687 | 2024-01-19 04:18:08 | 0.0006538
10153 | 2 | 7 | CC Chg | 01:57:00 | 84:30:25 | 0.189 | 3.4591 | 0.3686 | 0.3686 | 32.63 | 0 | 0 | 0.0012741 | 2024-01-19 04:18:38 | 0.0006538
10154 | 2 | 7 | CC Chg | 01:57:30 | 84:30:55 | 0.189 | 3.4592 | 0.3702 | 0.3702 | 32.77 | 0 | 0 | 0.0012796 | 2024-01-19 04:19:08 | 0.0006538
10155 | 2 | 7 | CC Chg | 01:58:00 | 84:31:25 | 0.189 | 3.4593 | 0.3717 | 0.3717 | 32.91 | 0 | 0 | 0.001285 | 2024-01-19 04:19:38 | 0.0006539
10156 | 2 | 7 | CC Chg | 01:58:30 | 84:31:55 | 0.189 | 3.4593 | 0.3733 | 0.3733 | 33.05 | 0 | 0 | 0.0012905 | 2024-01-19 04:20:08 | 0.0006538
10157 | 2 | 7 | CC Chg | 01:59:00 | 84:32:25 | 0.189 | 3.4594 | 0.3749 | 0.3749 | 33.19 | 0 | 0 | 0.0012959 | 2024-01-19 04:20:38 | 0.0006539
10158 | 2 | 7 | CC Chg | 01:59:30 | 84:32:55 | 0.189 | 3.4593 | 0.3765 | 0.3765 | 33.33 | 0 | 0 | 0.0013014 | 2024-01-19 04:21:08 | 0.0006538
10159 | 2 | 7 | CC Chg | 02:00:00 | 84:33:25 | 0.189 | 3.4592 | 0.378 | 0.378 | 33.47 | 0 | 0 | 0.0013068 | 2024-01-19 04:21:38 | 0.0006538
10160 | 2 | 7 | CC Chg | 02:00:30 | 84:33:55 | 0.189 | 3.4591 | 0.3796 | 0.3796 | 33.61 | 0 | 0 | 0.0013123 | 2024-01-19 04:22:08 | 0.0006538
10161 | 2 | 7 | CC Chg | 02:01:00 | 84:34:25 | 0.189 | 3.4589 | 0.3812 | 0.3812 | 33.75 | 0 | 0 | 0.0013177 | 2024-01-19 04:22:38 | 0.0006538
10162 | 2 | 7 | CC Chg | 02:01:30 | 84:34:55 | 0.189 | 3.4589 | 0.3828 | 0.3828 | 33.89 | 0 | 0 | 0.0013232 | 2024-01-19 04:23:08 | 0.0006538
10163 | 2 | 7 | CC Chg | 02:02:00 | 84:35:25 | 0.189 | 3.4588 | 0.3843 | 0.3843 | 34.03 | 0 | 0 | 0.0013286 | 2024-01-19 04:23:38 | 0.0006537
10164 | 2 | 7 | CC Chg | 02:02:30 | 84:35:55 | 0.189 | 3.4588 | 0.3859 | 0.3859 | 34.17 | 0 | 0 | 0.0013341 | 2024-01-19 04:24:08 | 0.0006538
10165 | 2 | 7 | CC Chg | 02:03:00 | 84:36:25 | 0.189 | 3.4589 | 0.3875 | 0.3875 | 34.31 | 0 | 0 | 0.0013395 | 2024-01-19 04:24:38 | 0.0006538
10166 | 2 | 7 | CC Chg | 02:03:30 | 84:36:55 | 0.189 | 3.4589 | 0.3891 | 0.3891 | 34.44 | 0 | 0 | 0.001345 | 2024-01-19 04:25:08 | 0.0006538
10167 | 2 | 7 | CC Chg | 02:04:00 | 84:37:25 | 0.189 | 3.4591 | 0.3906 | 0.3906 | 34.58 | 0 | 0 | 0.0013504 | 2024-01-19 04:25:38 | 0.0006538
10168 | 2 | 7 | CC Chg | 02:04:30 | 84:37:55 | 0.189 | 3.4592 | 0.3922 | 0.3922 | 34.72 | 0 | 0 | 0.0013559 | 2024-01-19 04:26:08 | 0.0006538
10169 | 2 | 7 | CC Chg | 02:05:00 | 84:38:25 | 0.189 | 3.4593 | 0.3938 | 0.3938 | 34.86 | 0 | 0 | 0.0013613 | 2024-01-19 04:26:38 | 0.0006538
10170 | 2 | 7 | CC Chg | 02:05:30 | 84:38:55 | 0.189 | 3.4593 | 0.3954 | 0.3954 | 35 | 0 | 0 | 0.0013667 | 2024-01-19 04:27:08 | 0.0006538
10171 | 2 | 7 | CC Chg | 02:06:00 | 84:39:25 | 0.189 | 3.4592 | 0.3969 | 0.3969 | 35.14 | 0 | 0 | 0.0013722 | 2024-01-19 04:27:38 | 0.0006539
10172 | 2 | 7 | CC Chg | 02:06:30 | 84:39:55 | 0.189 | 3.4592 | 0.3985 | 0.3985 | 35.28 | 0 | 0 | 0.0013776 | 2024-01-19 04:28:08 | 0.0006538
10173 | 2 | 7 | CC Chg | 02:07:00 | 84:40:25 | 0.189 | 3.459 | 0.4001 | 0.4001 | 35.42 | 0 | 0 | 0.0013831 | 2024-01-19 04:28:38 | 0.0006538
10174 | 2 | 7 | CC Chg | 02:07:30 | 84:40:55 | 0.189 | 3.4589 | 0.4017 | 0.4017 | 35.56 | 0 | 0 | 0.0013885 | 2024-01-19 04:29:08 | 0.0006538
10175 | 2 | 7 | CC Chg | 02:08:00 | 84:41:25 | 0.189 | 3.4588 | 0.4032 | 0.4032 | 35.7 | 0 | 0 | 0.001394 | 2024-01-19 04:29:38 | 0.0006538
10176 | 2 | 7 | CC Chg | 02:08:30 | 84:41:55 | 0.189 | 3.4587 | 0.4048 | 0.4048 | 35.84 | 0 | 0 | 0.0013994 | 2024-01-19 04:30:08 | 0.0006538
10177 | 2 | 7 | CC Chg | 02:09:00 | 84:42:25 | 0.189 | 3.4587 | 0.4064 | 0.4064 | 35.98 | 0 | 0 | 0.0014049 | 2024-01-19 04:30:38 | 0.0006538
10178 | 2 | 7 | CC Chg | 02:09:30 | 84:42:55 | 0.189 | 3.4588 | 0.408 | 0.408 | 36.12 | 0 | 0 | 0.0014103 | 2024-01-19 04:31:08 | 0.0006538
10179 | 2 | 7 | CC Chg | 02:10:00 | 84:43:25 | 0.189 | 3.4588 | 0.4095 | 0.4095 | 36.26 | 0 | 0 | 0.0014158 | 2024-01-19 04:31:38 | 0.0006538
10180 | 2 | 7 | CC Chg | 02:10:30 | 84:43:55 | 0.189 | 3.4589 | 0.4111 | 0.4111 | 36.4 | 0 | 0 | 0.0014212 | 2024-01-19 04:32:08 | 0.0006538
10181 | 2 | 7 | CC Chg | 02:11:00 | 84:44:25 | 0.189 | 3.459 | 0.4127 | 0.4127 | 36.54 | 0 | 0 | 0.0014267 | 2024-01-19 04:32:38 | 0.0006538
10182 | 2 | 7 | CC Chg | 02:11:30 | 84:44:55 | 0.189 | 3.4591 | 0.4143 | 0.4143 | 36.68 | 0 | 0 | 0.0014321 | 2024-01-19 04:33:08 | 0.0006538
10183 | 2 | 7 | CC Chg | 02:12:00 | 84:45:25 | 0.189 | 3.4592 | 0.4158 | 0.4158 | 36.82 | 0 | 0 | 0.0014376 | 2024-01-19 04:33:38 | 0.0006539
10184 | 2 | 7 | CC Chg | 02:12:30 | 84:45:55 | 0.189 | 3.4592 | 0.4174 | 0.4174 | 36.95 | 0 | 0 | 0.001443 | 2024-01-19 04:34:08 | 0.0006539
10185 | 2 | 7 | CC Chg | 02:13:00 | 84:46:25 | 0.189 | 3.4592 | 0.419 | 0.419 | 37.09 | 0 | 0 | 0.0014485 | 2024-01-19 04:34:38 | 0.0006539
10186 | 2 | 7 | CC Chg | 02:13:30 | 84:46:55 | 0.189 | 3.459 | 0.4206 | 0.4206 | 37.23 | 0 | 0 | 0.0014539 | 2024-01-19 04:35:08 | 0.0006538
10187 | 2 | 7 | CC Chg | 02:14:00 | 84:47:25 | 0.189 | 3.459 | 0.4221 | 0.4221 | 37.37 | 0 | 0 | 0.0014594 | 2024-01-19 04:35:38 | 0.0006538
10188 | 2 | 7 | CC Chg | 02:14:30 | 84:47:55 | 0.189 | 3.4588 | 0.4237 | 0.4237 | 37.51 | 0 | 0 | 0.0014648 | 2024-01-19 04:36:08 | 0.0006538
10189 | 2 | 7 | CC Chg | 02:15:00 | 84:48:25 | 0.189 | 3.4587 | 0.4253 | 0.4253 | 37.65 | 0 | 0 | 0.0014703 | 2024-01-19 04:36:38 | 0.0006538
10190 | 2 | 7 | CC Chg | 02:15:30 | 84:48:55 | 0.189 | 3.4587 | 0.4269 | 0.4269 | 37.79 | 0 | 0 | 0.0014757 | 2024-01-19 04:37:08 | 0.0006538
10191 | 2 | 7 | CC Chg | 02:16:00 | 84:49:25 | 0.189 | 3.4587 | 0.4284 | 0.4284 | 37.93 | 0 | 0 | 0.0014812 | 2024-01-19 04:37:38 | 0.0006538
10192 | 2 | 7 | CC Chg | 02:16:30 | 84:49:55 | 0.189 | 3.4588 | 0.43 | 0.43 | 38.07 | 0 | 0 | 0.0014866 | 2024-01-19 04:38:08 | 0.0006538
10193 | 2 | 7 | CC Chg | 02:17:00 | 84:50:25 | 0.189 | 3.4588 | 0.4316 | 0.4316 | 38.21 | 0 | 0 | 0.0014921 | 2024-01-19 04:38:38 | 0.0006538
10194 | 2 | 7 | CC Chg | 02:17:30 | 84:50:55 | 0.189 | 3.4589 | 0.4332 | 0.4332 | 38.35 | 0 | 0 | 0.0014975 | 2024-01-19 04:39:08 | 0.0006538
10195 | 2 | 7 | CC Chg | 02:18:00 | 84:51:25 | 0.189 | 3.459 | 0.4347 | 0.4347 | 38.49 | 0 | 0 | 0.001503 | 2024-01-19 04:39:38 | 0.0006538
10196 | 2 | 7 | CC Chg | 02:18:30 | 84:51:55 | 0.189 | 3.4591 | 0.4363 | 0.4363 | 38.63 | 0 | 0 | 0.0015084 | 2024-01-19 04:40:08 | 0.0006538
10197 | 2 | 7 | CC Chg | 02:19:00 | 84:52:25 | 0.189 | 3.4592 | 0.4379 | 0.4379 | 38.77 | 0 | 0 | 0.0015139 | 2024-01-19 04:40:38 | 0.0006539
10198 | 2 | 7 | CC Chg | 02:19:30 | 84:52:55 | 0.189 | 3.4591 | 0.4395 | 0.4395 | 38.91 | 0 | 0 | 0.0015193 | 2024-01-19 04:41:08 | 0.0006538
10199 | 2 | 7 | CC Chg | 02:20:00 | 84:53:25 | 0.189 | 3.4591 | 0.441 | 0.441 | 39.05 | 0 | 0 | 0.0015248 | 2024-01-19 04:41:38 | 0.0006538
10200 | 2 | 7 | CC Chg | 02:20:30 | 84:53:55 | 0.189 | 3.459 | 0.4426 | 0.4426 | 39.19 | 0 | 0 | 0.0015302 | 2024-01-19 04:42:08 | 0.0006538
10201 | 2 | 7 | CC Chg | 02:21:00 | 84:54:25 | 0.189 | 3.4588 | 0.4442 | 0.4442 | 39.33 | 0 | 0 | 0.0015356 | 2024-01-19 04:42:38 | 0.0006538
10202 | 2 | 7 | CC Chg | 02:21:30 | 84:54:55 | 0.189 | 3.4587 | 0.4458 | 0.4458 | 39.46 | 0 | 0 | 0.0015411 | 2024-01-19 04:43:08 | 0.0006538
10203 | 2 | 7 | CC Chg | 02:22:00 | 84:55:25 | 0.189 | 3.4587 | 0.4473 | 0.4473 | 39.6 | 0 | 0 | 0.0015465 | 2024-01-19 04:43:38 | 0.0006538
10204 | 2 | 7 | CC Chg | 02:22:30 | 84:55:55 | 0.189 | 3.4587 | 0.4489 | 0.4489 | 39.74 | 0 | 0 | 0.001552 | 2024-01-19 04:44:08 | 0.0006538
10205 | 2 | 7 | CC Chg | 02:23:00 | 84:56:25 | 0.189 | 3.4587 | 0.4505 | 0.4505 | 39.88 | 0 | 0 | 0.0015574 | 2024-01-19 04:44:38 | 0.0006538
10206 | 2 | 7 | CC Chg | 02:23:30 | 84:56:55 | 0.189 | 3.4588 | 0.4521 | 0.4521 | 40.02 | 0 | 0 | 0.0015629 | 2024-01-19 04:45:08 | 0.0006538
10207 | 2 | 7 | CC Chg | 02:24:00 | 84:57:25 | 0.189 | 3.4588 | 0.4536 | 0.4536 | 40.16 | 0 | 0 | 0.0015683 | 2024-01-19 04:45:38 | 0.0006538
10208 | 2 | 7 | CC Chg | 02:24:30 | 84:57:55 | 0.189 | 3.4589 | 0.4552 | 0.4552 | 40.3 | 0 | 0 | 0.0015738 | 2024-01-19 04:46:08 | 0.0006538
10209 | 2 | 7 | CC Chg | 02:25:00 | 84:58:25 | 0.189 | 3.459 | 0.4568 | 0.4568 | 40.44 | 0 | 0 | 0.0015792 | 2024-01-19 04:46:38 | 0.0006538
10210 | 2 | 7 | CC Chg | 02:25:30 | 84:58:55 | 0.189 | 3.4591 | 0.4584 | 0.4584 | 40.58 | 0 | 0 | 0.0015847 | 2024-01-19 04:47:08 | 0.0006538
10211 | 2 | 7 | CC Chg | 02:26:00 | 84:59:25 | 0.189 | 3.4591 | 0.4599 | 0.4599 | 40.72 | 0 | 0 | 0.0015901 | 2024-01-19 04:47:38 | 0.0006538
10212 | 2 | 7 | CC Chg | 02:26:30 | 84:59:55 | 0.189 | 3.4591 | 0.4615 | 0.4615 | 40.86 | 0 | 0 | 0.0015956 | 2024-01-19 04:48:08 | 0.0006538
10213 | 2 | 7 | CC Chg | 02:27:00 | 85:00:25 | 0.189 | 3.459 | 0.4631 | 0.4631 | 41 | 0 | 0 | 0.001601 | 2024-01-19 04:48:38 | 0.0006538
10214 | 2 | 7 | CC Chg | 02:27:30 | 85:00:55 | 0.189 | 3.4588 | 0.4647 | 0.4647 | 41.14 | 0 | 0 | 0.0016065 | 2024-01-19 04:49:08 | 0.0006538
10215 | 2 | 7 | CC Chg | 02:28:00 | 85:01:25 | 0.189 | 3.4587 | 0.4662 | 0.4662 | 41.28 | 0 | 0 | 0.0016119 | 2024-01-19 04:49:38 | 0.0006538
10216 | 2 | 7 | CC Chg | 02:28:30 | 85:01:55 | 0.189 | 3.4586 | 0.4678 | 0.4678 | 41.42 | 0 | 0 | 0.0016174 | 2024-01-19 04:50:08 | 0.0006537
10217 | 2 | 7 | CC Chg | 02:29:00 | 85:02:25 | 0.189 | 3.4587 | 0.4694 | 0.4694 | 41.56 | 0 | 0 | 0.0016228 | 2024-01-19 04:50:38 | 0.0006538
10218 | 2 | 7 | CC Chg | 02:29:30 | 85:02:55 | 0.189 | 3.4587 | 0.471 | 0.471 | 41.7 | 0 | 0 | 0.0016283 | 2024-01-19 04:51:08 | 0.0006538
10219 | 2 | 7 | CC Chg | 02:30:00 | 85:03:25 | 0.189 | 3.4587 | 0.4725 | 0.4725 | 41.84 | 0 | 0 | 0.0016337 | 2024-01-19 04:51:38 | 0.0006538
10220 | 2 | 7 | CC Chg | 02:30:30 | 85:03:55 | 0.189 | 3.4588 | 0.4741 | 0.4741 | 41.97 | 0 | 0 | 0.0016392 | 2024-01-19 04:52:08 | 0.0006538
10221 | 2 | 7 | CC Chg | 02:31:00 | 85:04:25 | 0.189 | 3.4589 | 0.4757 | 0.4757 | 42.11 | 0 | 0 | 0.0016446 | 2024-01-19 04:52:38 | 0.0006538
10222 | 2 | 7 | CC Chg | 02:31:30 | 85:04:55 | 0.189 | 3.459 | 0.4773 | 0.4773 | 42.25 | 0 | 0 | 0.0016501 | 2024-01-19 04:53:08 | 0.0006538
10223 | 2 | 7 | CC Chg | 02:32:00 | 85:05:25 | 0.189 | 3.4591 | 0.4788 | 0.4788 | 42.39 | 0 | 0 | 0.0016555 | 2024-01-19 04:53:38 | 0.0006538
10224 | 2 | 7 | CC Chg | 02:32:30 | 85:05:55 | 0.189 | 3.4591 | 0.4804 | 0.4804 | 42.53 | 0 | 0 | 0.001661 | 2024-01-19 04:54:08 | 0.0006538
10225 | 2 | 7 | CC Chg | 02:33:00 | 85:06:25 | 0.189 | 3.4591 | 0.482 | 0.482 | 42.67 | 0 | 0 | 0.0016664 | 2024-01-19 04:54:38 | 0.0006538
10226 | 2 | 7 | CC Chg | 02:33:30 | 85:06:55 | 0.189 | 3.459 | 0.4836 | 0.4836 | 42.81 | 0 | 0 | 0.0016719 | 2024-01-19 04:55:08 | 0.0006538
10227 | 2 | 7 | CC Chg | 02:34:00 | 85:07:25 | 0.189 | 3.4589 | 0.4851 | 0.4851 | 42.95 | 0 | 0 | 0.0016773 | 2024-01-19 04:55:38 | 0.0006538
10228 | 2 | 7 | CC Chg | 02:34:30 | 85:07:55 | 0.189 | 3.4588 | 0.4867 | 0.4867 | 43.09 | 0 | 0 | 0.0016828 | 2024-01-19 04:56:08 | 0.0006538
10229 | 2 | 7 | CC Chg | 02:35:00 | 85:08:25 | 0.189 | 3.4586 | 0.4883 | 0.4883 | 43.23 | 0 | 0 | 0.0016882 | 2024-01-19 04:56:38 | 0.0006537
10230 | 2 | 7 | CC Chg | 02:35:30 | 85:08:55 | 0.189 | 3.4586 | 0.4899 | 0.4899 | 43.37 | 0 | 0 | 0.0016936 | 2024-01-19 04:57:08 | 0.0006537
10231 | 2 | 7 | CC Chg | 02:36:00 | 85:09:25 | 0.189 | 3.4586 | 0.4914 | 0.4914 | 43.51 | 0 | 0 | 0.0016991 | 2024-01-19 04:57:38 | 0.0006537
10232 | 2 | 7 | CC Chg | 02:36:30 | 85:09:55 | 0.189 | 3.4587 | 0.493 | 0.493 | 43.65 | 0 | 0 | 0.0017045 | 2024-01-19 04:58:08 | 0.0006538
10233 | 2 | 7 | CC Chg | 02:37:00 | 85:10:25 | 0.189 | 3.4588 | 0.4946 | 0.4946 | 43.79 | 0 | 0 | 0.00171 | 2024-01-19 04:58:38 | 0.0006538
10234 | 2 | 7 | CC Chg | 02:37:30 | 85:10:55 | 0.189 | 3.4589 | 0.4962 | 0.4962 | 43.93 | 0 | 0 | 0.0017154 | 2024-01-19 04:59:08 | 0.0006538
10235 | 2 | 7 | CC Chg | 02:38:00 | 85:11:25 | 0.189 | 3.459 | 0.4977 | 0.4977 | 44.07 | 0 | 0 | 0.0017209 | 2024-01-19 04:59:38 | 0.0006538
10236 | 2 | 7 | CC Chg | 02:38:30 | 85:11:55 | 0.189 | 3.4591 | 0.4993 | 0.4993 | 44.21 | 0 | 0 | 0.0017263 | 2024-01-19 05:00:08 | 0.0006538
10237 | 2 | 7 | CC Chg | 02:39:00 | 85:12:25 | 0.189 | 3.4592 | 0.5009 | 0.5009 | 44.35 | 0 | 0 | 0.0017318 | 2024-01-19 05:00:38 | 0.0006539
10238 | 2 | 7 | CC Chg | 02:39:30 | 85:12:55 | 0.189 | 3.4592 | 0.5025 | 0.5025 | 44.48 | 0 | 0 | 0.0017372 | 2024-01-19 05:01:08 | 0.0006539
10239 | 2 | 7 | CC Chg | 02:40:00 | 85:13:25 | 0.189 | 3.4591 | 0.5041 | 0.5041 | 44.62 | 0 | 0 | 0.0017427 | 2024-01-19 05:01:38 | 0.0006538
10240 | 2 | 7 | CC Chg | 02:40:30 | 85:13:55 | 0.189 | 3.4589 | 0.5056 | 0.5056 | 44.76 | 0 | 0 | 0.0017481 | 2024-01-19 05:02:08 | 0.0006538
10241 | 2 | 7 | CC Chg | 02:41:00 | 85:14:25 | 0.189 | 3.4588 | 0.5072 | 0.5072 | 44.9 | 0 | 0 | 0.0017536 | 2024-01-19 05:02:38 | 0.0006538
10242 | 2 | 7 | CC Chg | 02:41:30 | 85:14:55 | 0.189 | 3.4587 | 0.5088 | 0.5088 | 45.04 | 0 | 0 | 0.001759 | 2024-01-19 05:03:08 | 0.0006538
10243 | 2 | 7 | CC Chg | 02:42:00 | 85:15:25 | 0.189 | 3.4586 | 0.5104 | 0.5104 | 45.18 | 0 | 0 | 0.0017645 | 2024-01-19 05:03:38 | 0.0006537
10244 | 2 | 7 | CC Chg | 02:42:30 | 85:15:55 | 0.189 | 3.4586 | 0.5119 | 0.5119 | 45.32 | 0 | 0 | 0.0017699 | 2024-01-19 05:04:08 | 0.0006537
10245 | 2 | 7 | CC Chg | 02:43:00 | 85:16:25 | 0.189 | 3.4586 | 0.5135 | 0.5135 | 45.46 | 0 | 0 | 0.0017754 | 2024-01-19 05:04:38 | 0.0006537
10246 | 2 | 7 | CC Chg | 02:43:30 | 85:16:55 | 0.189 | 3.4587 | 0.5151 | 0.5151 | 45.6 | 0 | 0 | 0.0017808 | 2024-01-19 05:05:08 | 0.0006538
10247 | 2 | 7 | CC Chg | 02:44:00 | 85:17:25 | 0.189 | 3.4589 | 0.5167 | 0.5167 | 45.74 | 0 | 0 | 0.0017863 | 2024-01-19 05:05:38 | 0.0006538
10248 | 2 | 7 | CC Chg | 02:44:30 | 85:17:55 | 0.189 | 3.4589 | 0.5182 | 0.5182 | 45.88 | 0 | 0 | 0.0017917 | 2024-01-19 05:06:08 | 0.0006538
10249 | 2 | 7 | CC Chg | 02:45:00 | 85:18:25 | 0.189 | 3.459 | 0.5198 | 0.5198 | 46.02 | 0 | 0 | 0.0017972 | 2024-01-19 05:06:38 | 0.0006538
10250 | 2 | 7 | CC Chg | 02:45:30 | 85:18:55 | 0.189 | 3.4591 | 0.5214 | 0.5214 | 46.16 | 0 | 0 | 0.0018026 | 2024-01-19 05:07:08 | 0.0006538
10251 | 2 | 7 | CC Chg | 02:46:00 | 85:19:25 | 0.189 | 3.4592 | 0.523 | 0.523 | 46.3 | 0 | 0 | 0.0018081 | 2024-01-19 05:07:38 | 0.0006539
10252 | 2 | 7 | CC Chg | 02:46:30 | 85:19:55 | 0.189 | 3.4591 | 0.5245 | 0.5245 | 46.44 | 0 | 0 | 0.0018135 | 2024-01-19 05:08:08 | 0.0006538
10253 | 2 | 7 | CC Chg | 02:47:00 | 85:20:25 | 0.189 | 3.459 | 0.5261 | 0.5261 | 46.58 | 0 | 0 | 0.001819 | 2024-01-19 05:08:38 | 0.0006538
10254 | 2 | 7 | CC Chg | 02:47:30 | 85:20:55 | 0.189 | 3.4588 | 0.5277 | 0.5277 | 46.72 | 0 | 0 | 0.0018244 | 2024-01-19 05:09:08 | 0.0006538
10255 | 2 | 7 | CC Chg | 02:48:00 | 85:21:25 | 0.189 | 3.4588 | 0.5293 | 0.5293 | 46.86 | 0 | 0 | 0.0018299 | 2024-01-19 05:09:38 | 0.0006538
10256 | 2 | 7 | CC Chg | 02:48:30 | 85:21:55 | 0.189 | 3.4587 | 0.5308 | 0.5308 | 47 | 0 | 0 | 0.0018353 | 2024-01-19 05:10:08 | 0.0006538
10257 | 2 | 7 | CC Chg | 02:49:00 | 85:22:25 | 0.189 | 3.4587 | 0.5324 | 0.5324 | 47.13 | 0 | 0 | 0.0018408 | 2024-01-19 05:10:38 | 0.0006538
10258 | 2 | 7 | CC Chg | 02:49:30 | 85:22:55 | 0.189 | 3.4587 | 0.534 | 0.534 | 47.27 | 0 | 0 | 0.0018462 | 2024-01-19 05:11:08 | 0.0006538
10259 | 2 | 7 | CC Chg | 02:50:00 | 85:23:25 | 0.189 | 3.4588 | 0.5356 | 0.5356 | 47.41 | 0 | 0 | 0.0018516 | 2024-01-19 05:11:38 | 0.0006538
10260 | 2 | 7 | CC Chg | 02:50:30 | 85:23:55 | 0.189 | 3.4588 | 0.5371 | 0.5371 | 47.55 | 0 | 0 | 0.0018571 | 2024-01-19 05:12:08 | 0.0006538
10261 | 2 | 7 | CC Chg | 02:51:00 | 85:24:25 | 0.189 | 3.459 | 0.5387 | 0.5387 | 47.69 | 0 | 0 | 0.0018625 | 2024-01-19 05:12:38 | 0.0006538
10262 | 2 | 7 | CC Chg | 02:51:30 | 85:24:55 | 0.189 | 3.4591 | 0.5403 | 0.5403 | 47.83 | 0 | 0 | 0.001868 | 2024-01-19 05:13:08 | 0.0006538
10263 | 2 | 7 | CC Chg | 02:52:00 | 85:25:25 | 0.189 | 3.4591 | 0.5419 | 0.5419 | 47.97 | 0 | 0 | 0.0018734 | 2024-01-19 05:13:38 | 0.0006538
10264 | 2 | 7 | CC Chg | 02:52:30 | 85:25:55 | 0.189 | 3.4592 | 0.5434 | 0.5434 | 48.11 | 0 | 0 | 0.0018789 | 2024-01-19 05:14:08 | 0.0006539
10265 | 2 | 7 | CC Chg | 02:53:00 | 85:26:25 | 0.189 | 3.4592 | 0.545 | 0.545 | 48.25 | 0 | 0 | 0.0018843 | 2024-01-19 05:14:38 | 0.0006539
10266 | 2 | 7 | CC Chg | 02:53:30 | 85:26:55 | 0.189 | 3.4592 | 0.5466 | 0.5466 | 48.39 | 0 | 0 | 0.0018898 | 2024-01-19 05:15:08 | 0.0006539
10267 | 2 | 7 | CC Chg | 02:54:00 | 85:27:25 | 0.189 | 3.459 | 0.5482 | 0.5482 | 48.53 | 0 | 0 | 0.0018952 | 2024-01-19 05:15:38 | 0.0006538
10268 | 2 | 7 | CC Chg | 02:54:30 | 85:27:55 | 0.189 | 3.4589 | 0.5497 | 0.5497 | 48.67 | 0 | 0 | 0.0019007 | 2024-01-19 05:16:08 | 0.0006538
10269 | 2 | 7 | CC Chg | 02:55:00 | 85:28:25 | 0.189 | 3.4587 | 0.5513 | 0.5513 | 48.81 | 0 | 0 | 0.0019061 | 2024-01-19 05:16:38 | 0.0006538
10270 | 2 | 7 | CC Chg | 02:55:30 | 85:28:55 | 0.189 | 3.4587 | 0.5529 | 0.5529 | 48.95 | 0 | 0 | 0.0019116 | 2024-01-19 05:17:08 | 0.0006538
10271 | 2 | 7 | CC Chg | 02:56:00 | 85:29:25 | 0.189 | 3.4587 | 0.5545 | 0.5545 | 49.09 | 0 | 0 | 0.001917 | 2024-01-19 05:17:38 | 0.0006538
10272 | 2 | 7 | CC Chg | 02:56:30 | 85:29:55 | 0.189 | 3.4587 | 0.556 | 0.556 | 49.23 | 0 | 0 | 0.0019225 | 2024-01-19 05:18:08 | 0.0006538
10273 | 2 | 7 | CC Chg | 02:57:00 | 85:30:25 | 0.189 | 3.4588 | 0.5576 | 0.5576 | 49.37 | 0 | 0 | 0.0019279 | 2024-01-19 05:18:38 | 0.0006537
10274 | 2 | 7 | CC Chg | 02:57:30 | 85:30:55 | 0.189 | 3.4589 | 0.5592 | 0.5592 | 49.51 | 0 | 0 | 0.0019334 | 2024-01-19 05:19:08 | 0.0006538
10275 | 2 | 7 | CC Chg | 02:58:00 | 85:31:25 | 0.189 | 3.459 | 0.5608 | 0.5608 | 49.64 | 0 | 0 | 0.0019388 | 2024-01-19 05:19:38 | 0.0006538
10276 | 2 | 7 | CC Chg | 02:58:30 | 85:31:55 | 0.189 | 3.4591 | 0.5623 | 0.5623 | 49.78 | 0 | 0 | 0.0019443 | 2024-01-19 05:20:08 | 0.0006538
10277 | 2 | 7 | CC Chg | 02:59:00 | 85:32:25 | 0.189 | 3.4592 | 0.5639 | 0.5639 | 49.92 | 0 | 0 | 0.0019497 | 2024-01-19 05:20:38 | 0.0006538
10278 | 2 | 7 | CC Chg | 02:59:30 | 85:32:55 | 0.189 | 3.4593 | 0.5655 | 0.5655 | 50.06 | 0 | 0 | 0.0019552 | 2024-01-19 05:21:08 | 0.0006539
10279 | 2 | 7 | CC Chg | 03:00:00 | 85:33:25 | 0.189 | 3.4592 | 0.5671 | 0.5671 | 50.2 | 0 | 0 | 0.0019606 | 2024-01-19 05:21:38 | 0.0006539
10280 | 2 | 7 | CC Chg | 03:00:30 | 85:33:55 | 0.189 | 3.4592 | 0.5686 | 0.5686 | 50.34 | 0 | 0 | 0.0019661 | 2024-01-19 05:22:08 | 0.0006539
10281 | 2 | 7 | CC Chg | 03:01:00 | 85:34:25 | 0.189 | 3.459 | 0.5702 | 0.5702 | 50.48 | 0 | 0 | 0.0019715 | 2024-01-19 05:22:38 | 0.0006538
10282 | 2 | 7 | CC Chg | 03:01:30 | 85:34:55 | 0.189 | 3.4589 | 0.5718 | 0.5718 | 50.62 | 0 | 0 | 0.001977 | 2024-01-19 05:23:08 | 0.0006538
10283 | 2 | 7 | CC Chg | 03:02:00 | 85:35:25 | 0.189 | 3.4588 | 0.5734 | 0.5734 | 50.76 | 0 | 0 | 0.0019824 | 2024-01-19 05:23:38 | 0.0006538
10284 | 2 | 7 | CC Chg | 03:02:30 | 85:35:55 | 0.189 | 3.4588 | 0.5749 | 0.5749 | 50.9 | 0 | 0 | 0.0019879 | 2024-01-19 05:24:08 | 0.0006538
10285 | 2 | 7 | CC Chg | 03:03:00 | 85:36:25 | 0.189 | 3.4587 | 0.5765 | 0.5765 | 51.04 | 0 | 0 | 0.0019933 | 2024-01-19 05:24:38 | 0.0006538
10286 | 2 | 7 | CC Chg | 03:03:30 | 85:36:55 | 0.189 | 3.4588 | 0.5781 | 0.5781 | 51.18 | 0 | 0 | 0.0019988 | 2024-01-19 05:25:08 | 0.0006538
10287 | 2 | 7 | CC Chg | 03:04:00 | 85:37:25 | 0.189 | 3.4588 | 0.5797 | 0.5797 | 51.32 | 0 | 0 | 0.0020042 | 2024-01-19 05:25:38 | 0.0006538
10288 | 2 | 7 | CC Chg | 03:04:30 | 85:37:55 | 0.189 | 3.4589 | 0.5812 | 0.5812 | 51.46 | 0 | 0 | 0.0020097 | 2024-01-19 05:26:08 | 0.0006538
10289 | 2 | 7 | CC Chg | 03:05:00 | 85:38:25 | 0.189 | 3.4591 | 0.5828 | 0.5828 | 51.6 | 0 | 0 | 0.0020151 | 2024-01-19 05:26:38 | 0.0006538
10290 | 2 | 7 | CC Chg | 03:05:30 | 85:38:55 | 0.189 | 3.4591 | 0.5844 | 0.5844 | 51.74 | 0 | 0 | 0.0020205 | 2024-01-19 05:27:08 | 0.0006538
10291 | 2 | 7 | CC Chg | 03:06:00 | 85:39:25 | 0.189 | 3.4593 | 0.586 | 0.586 | 51.88 | 0 | 0 | 0.002026 | 2024-01-19 05:27:38 | 0.0006539
10292 | 2 | 7 | CC Chg | 03:06:30 | 85:39:55 | 0.189 | 3.4593 | 0.5875 | 0.5875 | 52.02 | 0 | 0 | 0.0020314 | 2024-01-19 05:28:08 | 0.0006539
10293 | 2 | 7 | CC Chg | 03:07:00 | 85:40:25 | 0.189 | 3.4593 | 0.5891 | 0.5891 | 52.15 | 0 | 0 | 0.0020369 | 2024-01-19 05:28:38 | 0.0006539
10294 | 2 | 7 | CC Chg | 03:07:30 | 85:40:55 | 0.189 | 3.4592 | 0.5907 | 0.5907 | 52.29 | 0 | 0 | 0.0020423 | 2024-01-19 05:29:08 | 0.0006539
10295 | 2 | 7 | CC Chg | 03:08:00 | 85:41:25 | 0.189 | 3.4591 | 0.5923 | 0.5923 | 52.43 | 0 | 0 | 0.0020478 | 2024-01-19 05:29:38 | 0.0006538
10296 | 2 | 7 | CC Chg | 03:08:30 | 85:41:55 | 0.189 | 3.459 | 0.5938 | 0.5938 | 52.57 | 0 | 0 | 0.0020532 | 2024-01-19 05:30:08 | 0.0006538
10297 | 2 | 7 | CC Chg | 03:09:00 | 85:42:25 | 0.189 | 3.4589 | 0.5954 | 0.5954 | 52.71 | 0 | 0 | 0.0020587 | 2024-01-19 05:30:38 | 0.0006538
10298 | 2 | 7 | CC Chg | 03:09:30 | 85:42:55 | 0.189 | 3.4588 | 0.597 | 0.597 | 52.85 | 0 | 0 | 0.0020641 | 2024-01-19 05:31:08 | 0.0006538
10299 | 2 | 7 | CC Chg | 03:10:00 | 85:43:25 | 0.189 | 3.4588 | 0.5986 | 0.5986 | 52.99 | 0 | 0 | 0.0020696 | 2024-01-19 05:31:38 | 0.0006538
10300 | 2 | 7 | CC Chg | 03:10:30 | 85:43:55 | 0.189 | 3.4589 | 0.6001 | 0.6001 | 53.13 | 0 | 0 | 0.002075 | 2024-01-19 05:32:08 | 0.0006538
10301 | 2 | 7 | CC Chg | 03:11:00 | 85:44:25 | 0.189 | 3.459 | 0.6017 | 0.6017 | 53.27 | 0 | 0 | 0.0020805 | 2024-01-19 05:32:38 | 0.0006538
10302 | 2 | 7 | CC Chg | 03:11:30 | 85:44:55 | 0.189 | 3.459 | 0.6033 | 0.6033 | 53.41 | 0 | 0 | 0.0020859 | 2024-01-19 05:33:08 | 0.0006538
10303 | 2 | 7 | CC Chg | 03:12:00 | 85:45:25 | 0.189 | 3.4592 | 0.6049 | 0.6049 | 53.55 | 0 | 0 | 0.0020914 | 2024-01-19 05:33:38 | 0.0006539
10304 | 2 | 7 | CC Chg | 03:12:30 | 85:45:55 | 0.189 | 3.4593 | 0.6064 | 0.6064 | 53.69 | 0 | 0 | 0.0020968 | 2024-01-19 05:34:08 | 0.0006539
10305 | 2 | 7 | CC Chg | 03:13:00 | 85:46:25 | 0.189 | 3.4594 | 0.608 | 0.608 | 53.83 | 0 | 0 | 0.0021023 | 2024-01-19 05:34:38 | 0.0006539
10306 | 2 | 7 | CC Chg | 03:13:30 | 85:46:55 | 0.189 | 3.4595 | 0.6096 | 0.6096 | 53.97 | 0 | 0 | 0.0021077 | 2024-01-19 05:35:08 | 0.0006539
10307 | 2 | 7 | CC Chg | 03:14:00 | 85:47:25 | 0.189 | 3.4595 | 0.6112 | 0.6112 | 54.11 | 0 | 0 | 0.0021132 | 2024-01-19 05:35:38 | 0.0006539
10308 | 2 | 7 | CC Chg | 03:14:30 | 85:47:55 | 0.189 | 3.4594 | 0.6127 | 0.6127 | 54.25 | 0 | 0 | 0.0021186 | 2024-01-19 05:36:08 | 0.0006539
10309 | 2 | 7 | CC Chg | 03:15:00 | 85:48:25 | 0.189 | 3.4593 | 0.6143 | 0.6143 | 54.39 | 0 | 0 | 0.0021241 | 2024-01-19 05:36:38 | 0.0006539
10310 | 2 | 7 | CC Chg | 03:15:30 | 85:48:55 | 0.189 | 3.4592 | 0.6159 | 0.6159 | 54.53 | 0 | 0 | 0.0021295 | 2024-01-19 05:37:08 | 0.0006539
10311 | 2 | 7 | CC Chg | 03:16:00 | 85:49:25 | 0.189 | 3.459 | 0.6175 | 0.6175 | 54.66 | 0 | 0 | 0.002135 | 2024-01-19 05:37:38 | 0.0006538
10312 | 2 | 7 | CC Chg | 03:16:30 | 85:49:55 | 0.189 | 3.459 | 0.619 | 0.619 | 54.8 | 0 | 0 | 0.0021404 | 2024-01-19 05:38:08 | 0.0006538
10313 | 2 | 7 | CC Chg | 03:17:00 | 85:50:25 | 0.189 | 3.4589 | 0.6206 | 0.6206 | 54.94 | 0 | 0 | 0.0021459 | 2024-01-19 05:38:38 | 0.0006538
10314 | 2 | 7 | CC Chg | 03:17:30 | 85:50:55 | 0.189 | 3.459 | 0.6222 | 0.6222 | 55.08 | 0 | 0 | 0.0021513 | 2024-01-19 05:39:08 | 0.0006538
10315 | 2 | 7 | CC Chg | 03:18:00 | 85:51:25 | 0.189 | 3.459 | 0.6238 | 0.6238 | 55.22 | 0 | 0 | 0.0021568 | 2024-01-19 05:39:38 | 0.0006538
10316 | 2 | 7 | CC Chg | 03:18:30 | 85:51:55 | 0.189 | 3.4591 | 0.6253 | 0.6253 | 55.36 | 0 | 0 | 0.0021622 | 2024-01-19 05:40:08 | 0.0006538
10317 | 2 | 7 | CC Chg | 03:19:00 | 85:52:25 | 0.189 | 3.4592 | 0.6269 | 0.6269 | 55.5 | 0 | 0 | 0.0021677 | 2024-01-19 05:40:38 | 0.0006539
10318 | 2 | 7 | CC Chg | 03:19:30 | 85:52:55 | 0.189 | 3.4593 | 0.6285 | 0.6285 | 55.64 | 0 | 0 | 0.0021731 | 2024-01-19 05:41:08 | 0.0006538
10319 | 2 | 7 | CC Chg | 03:20:00 | 85:53:25 | 0.189 | 3.4594 | 0.6301 | 0.6301 | 55.78 | 0 | 0 | 0.0021786 | 2024-01-19 05:41:38 | 0.0006539
10320 | 2 | 7 | CC Chg | 03:20:30 | 85:53:55 | 0.189 | 3.4595 | 0.6316 | 0.6316 | 55.92 | 0 | 0 | 0.002184 | 2024-01-19 05:42:08 | 0.0006539
10321 | 2 | 7 | CC Chg | 03:21:00 | 85:54:25 | 0.189 | 3.4596 | 0.6332 | 0.6332 | 56.06 | 0 | 0 | 0.0021895 | 2024-01-19 05:42:38 | 0.0006539
10322 | 2 | 7 | CC Chg | 03:21:30 | 85:54:55 | 0.189 | 3.4595 | 0.6348 | 0.6348 | 56.2 | 0 | 0 | 0.0021949 | 2024-01-19 05:43:08 | 0.0006539
10323 | 2 | 7 | CC Chg | 03:22:00 | 85:55:25 | 0.189 | 3.4594 | 0.6364 | 0.6364 | 56.34 | 0 | 0 | 0.0022004 | 2024-01-19 05:43:38 | 0.0006539
10324 | 2 | 7 | CC Chg | 03:22:30 | 85:55:55 | 0.189 | 3.4593 | 0.6379 | 0.6379 | 56.48 | 0 | 0 | 0.0022058 | 2024-01-19 05:44:08 | 0.0006538
10325 | 2 | 7 | CC Chg | 03:23:00 | 85:56:25 | 0.189 | 3.4592 | 0.6395 | 0.6395 | 56.62 | 0 | 0 | 0.0022113 | 2024-01-19 05:44:38 | 0.0006538
10326 | 2 | 7 | CC Chg | 03:23:30 | 85:56:55 | 0.189 | 3.4591 | 0.6411 | 0.6411 | 56.76 | 0 | 0 | 0.0022167 | 2024-01-19 05:45:08 | 0.0006538
10327 | 2 | 7 | CC Chg | 03:24:00 | 85:57:25 | 0.189 | 3.459 | 0.6427 | 0.6427 | 56.9 | 0 | 0 | 0.0022222 | 2024-01-19 05:45:38 | 0.0006538
10328 | 2 | 7 | CC Chg | 03:24:30 | 85:57:55 | 0.189 | 3.459 | 0.6442 | 0.6442 | 57.04 | 0 | 0 | 0.0022276 | 2024-01-19 05:46:08 | 0.0006538
10329 | 2 | 7 | CC Chg | 03:25:00 | 85:58:25 | 0.189 | 3.4591 | 0.6458 | 0.6458 | 57.17 | 0 | 0 | 0.002233 | 2024-01-19 05:46:38 | 0.0006538
10330 | 2 | 7 | CC Chg | 03:25:30 | 85:58:55 | 0.189 | 3.4592 | 0.6474 | 0.6474 | 57.31 | 0 | 0 | 0.0022385 | 2024-01-19 05:47:08 | 0.0006539
10331 | 2 | 7 | CC Chg | 03:26:00 | 85:59:25 | 0.189 | 3.4593 | 0.649 | 0.649 | 57.45 | 0 | 0 | 0.0022439 | 2024-01-19 05:47:38 | 0.0006539
10332 | 2 | 7 | CC Chg | 03:26:30 | 85:59:55 | 0.189 | 3.4594 | 0.6505 | 0.6505 | 57.59 | 0 | 0 | 0.0022494 | 2024-01-19 05:48:08 | 0.0006539
10333 | 2 | 7 | CC Chg | 03:27:00 | 86:00:25 | 0.189 | 3.4595 | 0.6521 | 0.6521 | 57.73 | 0 | 0 | 0.0022548 | 2024-01-19 05:48:38 | 0.0006539
10334 | 2 | 7 | CC Chg | 03:27:30 | 86:00:55 | 0.189 | 3.4596 | 0.6537 | 0.6537 | 57.87 | 0 | 0 | 0.0022603 | 2024-01-19 05:49:08 | 0.0006539
10335 | 2 | 7 | CC Chg | 03:28:00 | 86:01:25 | 0.189 | 3.4597 | 0.6553 | 0.6553 | 58.01 | 0 | 0 | 0.0022657 | 2024-01-19 05:49:38 | 0.0006539
10336 | 2 | 7 | CC Chg | 03:28:30 | 86:01:55 | 0.189 | 3.4597 | 0.6568 | 0.6568 | 58.15 | 0 | 0 | 0.0022712 | 2024-01-19 05:50:08 | 0.0006539
10337 | 2 | 7 | CC Chg | 03:29:00 | 86:02:25 | 0.189 | 3.4596 | 0.6584 | 0.6584 | 58.29 | 0 | 0 | 0.0022766 | 2024-01-19 05:50:38 | 0.0006539
10338 | 2 | 7 | CC Chg | 03:29:30 | 86:02:55 | 0.189 | 3.4595 | 0.66 | 0.66 | 58.43 | 0 | 0 | 0.0022821 | 2024-01-19 05:51:08 | 0.0006539
10339 | 2 | 7 | CC Chg | 03:30:00 | 86:03:25 | 0.189 | 3.4594 | 0.6616 | 0.6616 | 58.57 | 0 | 0 | 0.0022875 | 2024-01-19 05:51:38 | 0.0006539
10340 | 2 | 7 | CC Chg | 03:30:30 | 86:03:55 | 0.189 | 3.4592 | 0.6631 | 0.6631 | 58.71 | 0 | 0 | 0.002293 | 2024-01-19 05:52:08 | 0.0006539
10341 | 2 | 7 | CC Chg | 03:31:00 | 86:04:25 | 0.189 | 3.4592 | 0.6647 | 0.6647 | 58.85 | 0 | 0 | 0.0022984 | 2024-01-19 05:52:38 | 0.0006538
10342 | 2 | 7 | CC Chg | 03:31:30 | 86:04:55 | 0.189 | 3.4592 | 0.6663 | 0.6663 | 58.99 | 0 | 0 | 0.0023039 | 2024-01-19 05:53:08 | 0.0006538
10343 | 2 | 7 | CC Chg | 03:32:00 | 86:05:25 | 0.189 | 3.4592 | 0.6679 | 0.6679 | 59.13 | 0 | 0 | 0.0023093 | 2024-01-19 05:53:38 | 0.0006539
10344 | 2 | 7 | CC Chg | 03:32:30 | 86:05:55 | 0.189 | 3.4593 | 0.6694 | 0.6694 | 59.27 | 0 | 0 | 0.0023148 | 2024-01-19 05:54:08 | 0.0006539
10345 | 2 | 7 | CC Chg | 03:33:00 | 86:06:25 | 0.189 | 3.4594 | 0.671 | 0.671 | 59.41 | 0 | 0 | 0.0023202 | 2024-01-19 05:54:38 | 0.0006539
10346 | 2 | 7 | CC Chg | 03:33:30 | 86:06:55 | 0.189 | 3.4595 | 0.6726 | 0.6726 | 59.55 | 0 | 0 | 0.0023257 | 2024-01-19 05:55:08 | 0.0006539
10347 | 2 | 7 | CC Chg | 03:34:00 | 86:07:25 | 0.189 | 3.4596 | 0.6742 | 0.6742 | 59.69 | 0 | 0 | 0.0023311 | 2024-01-19 05:55:38 | 0.0006539
10348 | 2 | 7 | CC Chg | 03:34:30 | 86:07:55 | 0.189 | 3.4597 | 0.6757 | 0.6757 | 59.82 | 0 | 0 | 0.0023366 | 2024-01-19 05:56:08 | 0.0006539
10349 | 2 | 7 | CC Chg | 03:35:00 | 86:08:25 | 0.189 | 3.4598 | 0.6773 | 0.6773 | 59.96 | 0 | 0 | 0.002342 | 2024-01-19 05:56:38 | 0.000654
10350 | 2 | 7 | CC Chg | 03:35:30 | 86:08:55 | 0.189 | 3.4598 | 0.6789 | 0.6789 | 60.1 | 0 | 0 | 0.0023475 | 2024-01-19 05:57:08 | 0.0006539
10351 | 2 | 7 | CC Chg | 03:36:00 | 86:09:25 | 0.189 | 3.4597 | 0.6805 | 0.6805 | 60.24 | 0 | 0 | 0.0023529 | 2024-01-19 05:57:38 | 0.0006539
10352 | 2 | 7 | CC Chg | 03:36:30 | 86:09:55 | 0.189 | 3.4596 | 0.682 | 0.682 | 60.38 | 0 | 0 | 0.0023584 | 2024-01-19 05:58:08 | 0.0006539
10353 | 2 | 7 | CC Chg | 03:37:00 | 86:10:25 | 0.189 | 3.4594 | 0.6836 | 0.6836 | 60.52 | 0 | 0 | 0.0023638 | 2024-01-19 05:58:38 | 0.0006539
10354 | 2 | 7 | CC Chg | 03:37:30 | 86:10:55 | 0.189 | 3.4593 | 0.6852 | 0.6852 | 60.66 | 0 | 0 | 0.0023693 | 2024-01-19 05:59:08 | 0.0006538
10355 | 2 | 7 | CC Chg | 03:38:00 | 86:11:25 | 0.189 | 3.4593 | 0.6868 | 0.6868 | 60.8 | 0 | 0 | 0.0023747 | 2024-01-19 05:59:38 | 0.0006538
10356 | 2 | 7 | CC Chg | 03:38:30 | 86:11:55 | 0.189 | 3.4593 | 0.6883 | 0.6883 | 60.94 | 0 | 0 | 0.0023802 | 2024-01-19 06:00:08 | 0.0006539
10357 | 2 | 7 | CC Chg | 03:39:00 | 86:12:25 | 0.189 | 3.4593 | 0.6899 | 0.6899 | 61.08 | 0 | 0 | 0.0023856 | 2024-01-19 06:00:38 | 0.0006539
10358 | 2 | 7 | CC Chg | 03:39:30 | 86:12:55 | 0.189 | 3.4594 | 0.6915 | 0.6915 | 61.22 | 0 | 0 | 0.0023911 | 2024-01-19 06:01:08 | 0.0006539
10359 | 2 | 7 | CC Chg | 03:40:00 | 86:13:25 | 0.189 | 3.4595 | 0.6931 | 0.6931 | 61.36 | 0 | 0 | 0.0023965 | 2024-01-19 06:01:38 | 0.0006539
10360 | 2 | 7 | CC Chg | 03:40:30 | 86:13:55 | 0.189 | 3.4596 | 0.6946 | 0.6946 | 61.5 | 0 | 0 | 0.002402 | 2024-01-19 06:02:08 | 0.0006539
10361 | 2 | 7 | CC Chg | 03:41:00 | 86:14:25 | 0.189 | 3.4597 | 0.6962 | 0.6962 | 61.64 | 0 | 0 | 0.0024074 | 2024-01-19 06:02:38 | 0.0006539
10362 | 2 | 7 | CC Chg | 03:41:30 | 86:14:55 | 0.189 | 3.4598 | 0.6978 | 0.6978 | 61.78 | 0 | 0 | 0.0024129 | 2024-01-19 06:03:08 | 0.000654
10363 | 2 | 7 | CC Chg | 03:42:00 | 86:15:25 | 0.189 | 3.4599 | 0.6994 | 0.6994 | 61.92 | 0 | 0 | 0.0024183 | 2024-01-19 06:03:38 | 0.000654
10364 | 2 | 7 | CC Chg | 03:42:30 | 86:15:55 | 0.189 | 3.46 | 0.7009 | 0.7009 | 62.06 | 0 | 0 | 0.0024238 | 2024-01-19 06:04:08 | 0.000654
10365 | 2 | 7 | CC Chg | 03:43:00 | 86:16:25 | 0.189 | 3.4598 | 0.7025 | 0.7025 | 62.2 | 0 | 0 | 0.0024292 | 2024-01-19 06:04:38 | 0.000654
10366 | 2 | 7 | CC Chg | 03:43:30 | 86:16:55 | 0.189 | 3.4598 | 0.7041 | 0.7041 | 62.33 | 0 | 0 | 0.0024347 | 2024-01-19 06:05:08 | 0.000654
10367 | 2 | 7 | CC Chg | 03:44:00 | 86:17:25 | 0.189 | 3.4596 | 0.7057 | 0.7057 | 62.47 | 0 | 0 | 0.0024401 | 2024-01-19 06:05:38 | 0.0006539
10368 | 2 | 7 | CC Chg | 03:44:30 | 86:17:55 | 0.189 | 3.4595 | 0.7072 | 0.7072 | 62.61 | 0 | 0 | 0.0024456 | 2024-01-19 06:06:08 | 0.0006539
10369 | 2 | 7 | CC Chg | 03:45:00 | 86:18:25 | 0.189 | 3.4594 | 0.7088 | 0.7088 | 62.75 | 0 | 0 | 0.002451 | 2024-01-19 06:06:38 | 0.0006539
10370 | 2 | 7 | CC Chg | 03:45:30 | 86:18:55 | 0.189 | 3.4594 | 0.7104 | 0.7104 | 62.89 | 0 | 0 | 0.0024565 | 2024-01-19 06:07:08 | 0.0006539
10371 | 2 | 7 | CC Chg | 03:46:00 | 86:19:25 | 0.189 | 3.4594 | 0.712 | 0.712 | 63.03 | 0 | 0 | 0.0024619 | 2024-01-19 06:07:38 | 0.0006539
10372 | 2 | 7 | CC Chg | 03:46:30 | 86:19:55 | 0.189 | 3.4595 | 0.7135 | 0.7135 | 63.17 | 0 | 0 | 0.0024674 | 2024-01-19 06:08:08 | 0.0006539
10373 | 2 | 7 | CC Chg | 03:47:00 | 86:20:25 | 0.189 | 3.4596 | 0.7151 | 0.7151 | 63.31 | 0 | 0 | 0.0024728 | 2024-01-19 06:08:38 | 0.0006539
10374 | 2 | 7 | CC Chg | 03:47:30 | 86:20:55 | 0.189 | 3.4597 | 0.7167 | 0.7167 | 63.45 | 0 | 0 | 0.0024783 | 2024-01-19 06:09:08 | 0.000654
10375 | 2 | 7 | CC Chg | 03:48:00 | 86:21:25 | 0.189 | 3.4598 | 0.7183 | 0.7183 | 63.59 | 0 | 0 | 0.0024837 | 2024-01-19 06:09:38 | 0.000654
10376 | 2 | 7 | CC Chg | 03:48:30 | 86:21:55 | 0.189 | 3.46 | 0.7198 | 0.7198 | 63.73 | 0 | 0 | 0.0024892 | 2024-01-19 06:10:08 | 0.000654
10377 | 2 | 7 | CC Chg | 03:49:00 | 86:22:25 | 0.189 | 3.46 | 0.7214 | 0.7214 | 63.87 | 0 | 0 | 0.0024946 | 2024-01-19 06:10:38 | 0.000654
10378 | 2 | 7 | CC Chg | 03:49:30 | 86:22:55 | 0.189 | 3.46 | 0.723 | 0.723 | 64.01 | 0 | 0 | 0.0025001 | 2024-01-19 06:11:08 | 0.000654
10379 | 2 | 7 | CC Chg | 03:50:00 | 86:23:25 | 0.189 | 3.46 | 0.7246 | 0.7246 | 64.15 | 0 | 0 | 0.0025055 | 2024-01-19 06:11:38 | 0.000654
10380 | 2 | 7 | CC Chg | 03:50:30 | 86:23:55 | 0.189 | 3.4599 | 0.7261 | 0.7261 | 64.29 | 0 | 0 | 0.002511 | 2024-01-19 06:12:08 | 0.000654
10381 | 2 | 7 | CC Chg | 03:51:00 | 86:24:25 | 0.189 | 3.4597 | 0.7277 | 0.7277 | 64.43 | 0 | 0 | 0.0025164 | 2024-01-19 06:12:38 | 0.000654
10382 | 2 | 7 | CC Chg | 03:51:30 | 86:24:55 | 0.189 | 3.4596 | 0.7293 | 0.7293 | 64.57 | 0 | 0 | 0.0025219 | 2024-01-19 06:13:08 | 0.0006539
10383 | 2 | 7 | CC Chg | 03:52:00 | 86:25:25 | 0.189 | 3.4596 | 0.7309 | 0.7309 | 64.71 | 0 | 0 | 0.0025273 | 2024-01-19 06:13:38 | 0.0006539
10384 | 2 | 7 | CC Chg | 03:52:30 | 86:25:55 | 0.189 | 3.4595 | 0.7324 | 0.7324 | 64.84 | 0 | 0 | 0.0025328 | 2024-01-19 06:14:08 | 0.0006539
10385 | 2 | 7 | CC Chg | 03:53:00 | 86:26:25 | 0.189 | 3.4596 | 0.734 | 0.734 | 64.98 | 0 | 0 | 0.0025382 | 2024-01-19 06:14:38 | 0.0006539
10386 | 2 | 7 | CC Chg | 03:53:30 | 86:26:55 | 0.189 | 3.4597 | 0.7356 | 0.7356 | 65.12 | 0 | 0 | 0.0025437 | 2024-01-19 06:15:08 | 0.000654
10387 | 2 | 7 | CC Chg | 03:54:00 | 86:27:25 | 0.189 | 3.4597 | 0.7372 | 0.7372 | 65.26 | 0 | 0 | 0.0025491 | 2024-01-19 06:15:38 | 0.000654
10388 | 2 | 7 | CC Chg | 03:54:30 | 86:27:55 | 0.189 | 3.4599 | 0.7387 | 0.7387 | 65.4 | 0 | 0 | 0.0025546 | 2024-01-19 06:16:08 | 0.000654
10389 | 2 | 7 | CC Chg | 03:55:00 | 86:28:25 | 0.189 | 3.46 | 0.7403 | 0.7403 | 65.54 | 0 | 0 | 0.00256 | 2024-01-19 06:16:38 | 0.000654
10390 | 2 | 7 | CC Chg | 03:55:30 | 86:28:55 | 0.189 | 3.4601 | 0.7419 | 0.7419 | 65.68 | 0 | 0 | 0.0025655 | 2024-01-19 06:17:08 | 0.000654
10391 | 2 | 7 | CC Chg | 03:56:00 | 86:29:25 | 0.189 | 3.4602 | 0.7435 | 0.7435 | 65.82 | 0 | 0 | 0.0025709 | 2024-01-19 06:17:38 | 0.000654
10392 | 2 | 7 | CC Chg | 03:56:30 | 86:29:55 | 0.189 | 3.4603 | 0.745 | 0.745 | 65.96 | 0 | 0 | 0.0025764 | 2024-01-19 06:18:08 | 0.000654
10393 | 2 | 7 | CC Chg | 03:57:00 | 86:30:25 | 0.189 | 3.4602 | 0.7466 | 0.7466 | 66.1 | 0 | 0 | 0.0025818 | 2024-01-19 06:18:38 | 0.000654
10394 | 2 | 7 | CC Chg | 03:57:30 | 86:30:55 | 0.189 | 3.4601 | 0.7482 | 0.7482 | 66.24 | 0 | 0 | 0.0025873 | 2024-01-19 06:19:08 | 0.000654
10395 | 2 | 7 | CC Chg | 03:58:00 | 86:31:25 | 0.189 | 3.46 | 0.7498 | 0.7498 | 66.38 | 0 | 0 | 0.0025927 | 2024-01-19 06:19:38 | 0.000654
10396 | 2 | 7 | CC Chg | 03:58:30 | 86:31:55 | 0.189 | 3.4599 | 0.7513 | 0.7513 | 66.52 | 0 | 0 | 0.0025982 | 2024-01-19 06:20:08 | 0.000654
10397 | 2 | 7 | CC Chg | 03:59:00 | 86:32:25 | 0.189 | 3.4597 | 0.7529 | 0.7529 | 66.66 | 0 | 0 | 0.0026036 | 2024-01-19 06:20:38 | 0.0006539
10398 | 2 | 7 | CC Chg | 03:59:30 | 86:32:55 | 0.189 | 3.4597 | 0.7545 | 0.7545 | 66.8 | 0 | 0 | 0.0026091 | 2024-01-19 06:21:08 | 0.000654
10399 | 2 | 7 | CC Chg | 04:00:00 | 86:33:25 | 0.189 | 3.4597 | 0.7561 | 0.7561 | 66.94 | 0 | 0 | 0.0026145 | 2024-01-19 06:21:38 | 0.0006539
10400 | 2 | 7 | CC Chg | 04:00:30 | 86:33:55 | 0.189 | 3.4598 | 0.7576 | 0.7576 | 67.08 | 0 | 0 | 0.00262 | 2024-01-19 06:22:08 | 0.000654
10401 | 2 | 7 | CC Chg | 04:01:00 | 86:34:25 | 0.189 | 3.4599 | 0.7592 | 0.7592 | 67.22 | 0 | 0 | 0.0026254 | 2024-01-19 06:22:38 | 0.000654
10402 | 2 | 7 | CC Chg | 04:01:30 | 86:34:55 | 0.189 | 3.46 | 0.7608 | 0.7608 | 67.35 | 0 | 0 | 0.0026309 | 2024-01-19 06:23:08 | 0.000654
10403 | 2 | 7 | CC Chg | 04:02:00 | 86:35:25 | 0.189 | 3.4601 | 0.7624 | 0.7624 | 67.49 | 0 | 0 | 0.0026363 | 2024-01-19 06:23:38 | 0.000654
10404 | 2 | 7 | CC Chg | 04:02:30 | 86:35:55 | 0.189 | 3.4602 | 0.7639 | 0.7639 | 67.63 | 0 | 0 | 0.0026418 | 2024-01-19 06:24:08 | 0.000654
10405 | 2 | 7 | CC Chg | 04:03:00 | 86:36:25 | 0.189 | 3.4604 | 0.7655 | 0.7655 | 67.77 | 0 | 0 | 0.0026472 | 2024-01-19 06:24:38 | 0.0006541
10406 | 2 | 7 | CC Chg | 04:03:30 | 86:36:55 | 0.189 | 3.4604 | 0.7671 | 0.7671 | 67.91 | 0 | 0 | 0.0026527 | 2024-01-19 06:25:08 | 0.0006541
10407 | 2 | 7 | CC Chg | 04:04:00 | 86:37:25 | 0.189 | 3.4604 | 0.7687 | 0.7687 | 68.05 | 0 | 0 | 0.0026581 | 2024-01-19 06:25:38 | 0.0006541
10408 | 2 | 7 | CC Chg | 04:04:30 | 86:37:55 | 0.189 | 3.4603 | 0.7703 | 0.7703 | 68.19 | 0 | 0 | 0.0026636 | 2024-01-19 06:26:08 | 0.0006541
10409 | 2 | 7 | CC Chg | 04:05:00 | 86:38:25 | 0.189 | 3.4601 | 0.7718 | 0.7718 | 68.33 | 0 | 0 | 0.002669 | 2024-01-19 06:26:38 | 0.000654
10410 | 2 | 7 | CC Chg | 04:05:30 | 86:38:55 | 0.189 | 3.46 | 0.7734 | 0.7734 | 68.47 | 0 | 0 | 0.0026745 | 2024-01-19 06:27:08 | 0.000654
10411 | 2 | 7 | CC Chg | 04:06:00 | 86:39:25 | 0.189 | 3.46 | 0.775 | 0.775 | 68.61 | 0 | 0 | 0.0026799 | 2024-01-19 06:27:38 | 0.000654
10412 | 2 | 7 | CC Chg | 04:06:30 | 86:39:55 | 0.189 | 3.4598 | 0.7766 | 0.7766 | 68.75 | 0 | 0 | 0.0026854 | 2024-01-19 06:28:08 | 0.000654
10413 | 2 | 7 | CC Chg | 04:07:00 | 86:40:25 | 0.189 | 3.4599 | 0.7781 | 0.7781 | 68.89 | 0 | 0 | 0.0026908 | 2024-01-19 06:28:38 | 0.000654
10414 | 2 | 7 | CC Chg | 04:07:30 | 86:40:55 | 0.189 | 3.46 | 0.7797 | 0.7797 | 69.03 | 0 | 0 | 0.0026963 | 2024-01-19 06:29:08 | 0.000654
10415 | 2 | 7 | CC Chg | 04:08:00 | 86:41:25 | 0.189 | 3.46 | 0.7813 | 0.7813 | 69.17 | 0 | 0 | 0.0027017 | 2024-01-19 06:29:38 | 0.000654
10416 | 2 | 7 | CC Chg | 04:08:30 | 86:41:55 | 0.189 | 3.4602 | 0.7829 | 0.7829 | 69.31 | 0 | 0 | 0.0027072 | 2024-01-19 06:30:08 | 0.000654
10417 | 2 | 7 | CC Chg | 04:09:00 | 86:42:25 | 0.189 | 3.4603 | 0.7844 | 0.7844 | 69.45 | 0 | 0 | 0.0027126 | 2024-01-19 06:30:38 | 0.000654
10418 | 2 | 7 | CC Chg | 04:09:30 | 86:42:55 | 0.189 | 3.4604 | 0.786 | 0.786 | 69.59 | 0 | 0 | 0.0027181 | 2024-01-19 06:31:08 | 0.0006541
10419 | 2 | 7 | CC Chg | 04:10:00 | 86:43:25 | 0.189 | 3.4605 | 0.7876 | 0.7876 | 69.73 | 0 | 0 | 0.0027235 | 2024-01-19 06:31:38 | 0.0006541
10420 | 2 | 7 | CC Chg | 04:10:30 | 86:43:55 | 0.189 | 3.4605 | 0.7892 | 0.7892 | 69.86 | 0 | 0 | 0.002729 | 2024-01-19 06:32:08 | 0.0006541
10421 | 2 | 7 | CC Chg | 04:11:00 | 86:44:25 | 0.189 | 3.4605 | 0.7907 | 0.7907 | 70 | 0 | 0 | 0.0027344 | 2024-01-19 06:32:38 | 0.0006541
10422 | 2 | 7 | CC Chg | 04:11:30 | 86:44:55 | 0.189 | 3.4604 | 0.7923 | 0.7923 | 70.14 | 0 | 0 | 0.0027399 | 2024-01-19 06:33:08 | 0.0006541
10423 | 2 | 7 | CC Chg | 04:12:00 | 86:45:25 | 0.189 | 3.4602 | 0.7939 | 0.7939 | 70.28 | 0 | 0 | 0.0027453 | 2024-01-19 06:33:38 | 0.000654
10424 | 2 | 7 | CC Chg | 04:12:30 | 86:45:55 | 0.189 | 3.4601 | 0.7955 | 0.7955 | 70.42 | 0 | 0 | 0.0027508 | 2024-01-19 06:34:08 | 0.000654
10425 | 2 | 7 | CC Chg | 04:13:00 | 86:46:25 | 0.189 | 3.46 | 0.797 | 0.797 | 70.56 | 0 | 0 | 0.0027562 | 2024-01-19 06:34:38 | 0.000654
10426 | 2 | 7 | CC Chg | 04:13:30 | 86:46:55 | 0.189 | 3.4601 | 0.7986 | 0.7986 | 70.7 | 0 | 0 | 0.0027617 | 2024-01-19 06:35:08 | 0.000654
10427 | 2 | 7 | CC Chg | 04:14:00 | 86:47:25 | 0.189 | 3.4601 | 0.8002 | 0.8002 | 70.84 | 0 | 0 | 0.0027671 | 2024-01-19 06:35:38 | 0.000654
10428 | 2 | 7 | CC Chg | 04:14:30 | 86:47:55 | 0.189 | 3.4602 | 0.8018 | 0.8018 | 70.98 | 0 | 0 | 0.0027726 | 2024-01-19 06:36:08 | 0.000654
10429 | 2 | 7 | CC Chg | 04:15:00 | 86:48:25 | 0.189 | 3.4603 | 0.8033 | 0.8033 | 71.12 | 0 | 0 | 0.002778 | 2024-01-19 06:36:38 | 0.0006541
10430 | 2 | 7 | CC Chg | 04:15:30 | 86:48:55 | 0.189 | 3.4604 | 0.8049 | 0.8049 | 71.26 | 0 | 0 | 0.0027835 | 2024-01-19 06:37:08 | 0.0006541
10431 | 2 | 7 | CC Chg | 04:16:00 | 86:49:25 | 0.189 | 3.4606 | 0.8065 | 0.8065 | 71.4 | 0 | 0 | 0.0027889 | 2024-01-19 06:37:38 | 0.0006541
10432 | 2 | 7 | CC Chg | 04:16:30 | 86:49:55 | 0.189 | 3.4607 | 0.8081 | 0.8081 | 71.54 | 0 | 0 | 0.0027944 | 2024-01-19 06:38:08 | 0.0006541
10433 | 2 | 7 | CC Chg | 04:17:00 | 86:50:25 | 0.189 | 3.4607 | 0.8096 | 0.8096 | 71.68 | 0 | 0 | 0.0027998 | 2024-01-19 06:38:38 | 0.0006541
10434 | 2 | 7 | CC Chg | 04:17:30 | 86:50:55 | 0.189 | 3.4607 | 0.8112 | 0.8112 | 71.82 | 0 | 0 | 0.0028053 | 2024-01-19 06:39:08 | 0.0006541
10435 | 2 | 7 | CC Chg | 04:18:00 | 86:51:25 | 0.189 | 3.4607 | 0.8128 | 0.8128 | 71.96 | 0 | 0 | 0.0028107 | 2024-01-19 06:39:38 | 0.0006541
10436 | 2 | 7 | CC Chg | 04:18:30 | 86:51:55 | 0.189 | 3.4605 | 0.8144 | 0.8144 | 72.1 | 0 | 0 | 0.0028162 | 2024-01-19 06:40:08 | 0.0006541
10437 | 2 | 7 | CC Chg | 04:19:00 | 86:52:25 | 0.189 | 3.4604 | 0.8159 | 0.8159 | 72.24 | 0 | 0 | 0.0028216 | 2024-01-19 06:40:38 | 0.0006541
10438 | 2 | 7 | CC Chg | 04:19:30 | 86:52:55 | 0.189 | 3.4604 | 0.8175 | 0.8175 | 72.38 | 0 | 0 | 0.0028271 | 2024-01-19 06:41:08 | 0.0006541
10439 | 2 | 7 | CC Chg | 04:20:00 | 86:53:25 | 0.189 | 3.4603 | 0.8191 | 0.8191 | 72.51 | 0 | 0 | 0.0028325 | 2024-01-19 06:41:38 | 0.0006541
10440 | 2 | 7 | CC Chg | 04:20:30 | 86:53:55 | 0.189 | 3.4602 | 0.8207 | 0.8207 | 72.65 | 0 | 0 | 0.002838 | 2024-01-19 06:42:08 | 0.000654
10441 | 2 | 7 | CC Chg | 04:21:00 | 86:54:25 | 0.189 | 3.4603 | 0.8222 | 0.8222 | 72.79 | 0 | 0 | 0.0028434 | 2024-01-19 06:42:38 | 0.0006541
10442 | 2 | 7 | CC Chg | 04:21:30 | 86:54:55 | 0.189 | 3.4603 | 0.8238 | 0.8238 | 72.93 | 0 | 0 | 0.0028489 | 2024-01-19 06:43:08 | 0.0006541
10443 | 2 | 7 | CC Chg | 04:22:00 | 86:55:25 | 0.189 | 3.4604 | 0.8254 | 0.8254 | 73.07 | 0 | 0 | 0.0028543 | 2024-01-19 06:43:38 | 0.0006541
10444 | 2 | 7 | CC Chg | 04:22:30 | 86:55:55 | 0.189 | 3.4605 | 0.827 | 0.827 | 73.21 | 0 | 0 | 0.0028598 | 2024-01-19 06:44:08 | 0.0006541
10445 | 2 | 7 | CC Chg | 04:23:00 | 86:56:25 | 0.189 | 3.4606 | 0.8285 | 0.8285 | 73.35 | 0 | 0 | 0.0028652 | 2024-01-19 06:44:38 | 0.0006541
10446 | 2 | 7 | CC Chg | 04:23:30 | 86:56:55 | 0.189 | 3.4608 | 0.8301 | 0.8301 | 73.49 | 0 | 0 | 0.0028707 | 2024-01-19 06:45:08 | 0.0006541
10447 | 2 | 7 | CC Chg | 04:24:00 | 86:57:25 | 0.189 | 3.4609 | 0.8317 | 0.8317 | 73.63 | 0 | 0 | 0.0028761 | 2024-01-19 06:45:38 | 0.0006542
10448 | 2 | 7 | CC Chg | 04:24:30 | 86:57:55 | 0.189 | 3.4609 | 0.8333 | 0.8333 | 73.77 | 0 | 0 | 0.0028816 | 2024-01-19 06:46:08 | 0.0006542
10449 | 2 | 7 | CC Chg | 04:25:00 | 86:58:25 | 0.189 | 3.4609 | 0.8348 | 0.8348 | 73.91 | 0 | 0 | 0.002887 | 2024-01-19 06:46:38 | 0.0006541
10450 | 2 | 7 | CC Chg | 04:25:30 | 86:58:55 | 0.189 | 3.4608 | 0.8364 | 0.8364 | 74.05 | 0 | 0 | 0.0028925 | 2024-01-19 06:47:08 | 0.0006542
10451 | 2 | 7 | CC Chg | 04:26:00 | 86:59:25 | 0.189 | 3.4606 | 0.838 | 0.838 | 74.19 | 0 | 0 | 0.0028979 | 2024-01-19 06:47:38 | 0.0006541
10452 | 2 | 7 | CC Chg | 04:26:30 | 86:59:55 | 0.189 | 3.4605 | 0.8396 | 0.8396 | 74.33 | 0 | 0 | 0.0029034 | 2024-01-19 06:48:08 | 0.0006541
10453 | 2 | 7 | CC Chg | 04:27:00 | 87:00:25 | 0.189 | 3.4604 | 0.8411 | 0.8411 | 74.47 | 0 | 0 | 0.0029088 | 2024-01-19 06:48:38 | 0.0006541
10454 | 2 | 7 | CC Chg | 04:27:30 | 87:00:55 | 0.189 | 3.4604 | 0.8427 | 0.8427 | 74.61 | 0 | 0 | 0.0029143 | 2024-01-19 06:49:08 | 0.0006541
10455 | 2 | 7 | CC Chg | 04:28:00 | 87:01:25 | 0.189 | 3.4603 | 0.8443 | 0.8443 | 74.75 | 0 | 0 | 0.0029197 | 2024-01-19 06:49:38 | 0.0006541
10456 | 2 | 7 | CC Chg | 04:28:30 | 87:01:55 | 0.189 | 3.4604 | 0.8459 | 0.8459 | 74.89 | 0 | 0 | 0.0029252 | 2024-01-19 06:50:08 | 0.0006541
10457 | 2 | 7 | CC Chg | 04:29:00 | 87:02:25 | 0.189 | 3.4605 | 0.8474 | 0.8474 | 75.02 | 0 | 0 | 0.0029306 | 2024-01-19 06:50:38 | 0.0006541
10458 | 2 | 7 | CC Chg | 04:29:30 | 87:02:55 | 0.189 | 3.4606 | 0.849 | 0.849 | 75.16 | 0 | 0 | 0.0029361 | 2024-01-19 06:51:08 | 0.0006541
10459 | 2 | 7 | CC Chg | 04:30:00 | 87:03:25 | 0.189 | 3.4607 | 0.8506 | 0.8506 | 75.3 | 0 | 0 | 0.0029415 | 2024-01-19 06:51:38 | 0.0006541
10460 | 2 | 7 | CC Chg | 04:30:30 | 87:03:55 | 0.189 | 3.4608 | 0.8522 | 0.8522 | 75.44 | 0 | 0 | 0.002947 | 2024-01-19 06:52:08 | 0.0006542
10461 | 2 | 7 | CC Chg | 04:31:00 | 87:04:25 | 0.189 | 3.461 | 0.8537 | 0.8537 | 75.58 | 0 | 0 | 0.0029524 | 2024-01-19 06:52:38 | 0.0006542
10462 | 2 | 7 | CC Chg | 04:31:30 | 87:04:55 | 0.189 | 3.4611 | 0.8553 | 0.8553 | 75.72 | 0 | 0 | 0.0029579 | 2024-01-19 06:53:08 | 0.0006542
10463 | 2 | 7 | CC Chg | 04:32:00 | 87:05:25 | 0.189 | 3.4611 | 0.8569 | 0.8569 | 75.86 | 0 | 0 | 0.0029633 | 2024-01-19 06:53:38 | 0.0006542
10464 | 2 | 7 | CC Chg | 04:32:30 | 87:05:55 | 0.189 | 3.461 | 0.8585 | 0.8585 | 76 | 0 | 0 | 0.0029688 | 2024-01-19 06:54:08 | 0.0006542
10465 | 2 | 7 | CC Chg | 04:33:00 | 87:06:25 | 0.189 | 3.4609 | 0.86 | 0.86 | 76.14 | 0 | 0 | 0.0029743 | 2024-01-19 06:54:38 | 0.0006542
10466 | 2 | 7 | CC Chg | 04:33:30 | 87:06:55 | 0.189 | 3.4608 | 0.8616 | 0.8616 | 76.28 | 0 | 0 | 0.0029797 | 2024-01-19 06:55:08 | 0.0006542
10467 | 2 | 7 | CC Chg | 04:34:00 | 87:07:25 | 0.189 | 3.4607 | 0.8632 | 0.8632 | 76.42 | 0 | 0 | 0.0029852 | 2024-01-19 06:55:38 | 0.0006541
10468 | 2 | 7 | CC Chg | 04:34:30 | 87:07:55 | 0.189 | 3.4606 | 0.8648 | 0.8648 | 76.56 | 0 | 0 | 0.0029906 | 2024-01-19 06:56:08 | 0.0006541
10469 | 2 | 7 | CC Chg | 04:35:00 | 87:08:25 | 0.189 | 3.4606 | 0.8663 | 0.8663 | 76.7 | 0 | 0 | 0.0029961 | 2024-01-19 06:56:38 | 0.0006541
10470 | 2 | 7 | CC Chg | 04:35:30 | 87:08:55 | 0.189 | 3.4606 | 0.8679 | 0.8679 | 76.84 | 0 | 0 | 0.0030015 | 2024-01-19 06:57:08 | 0.0006541
10471 | 2 | 7 | CC Chg | 04:36:00 | 87:09:25 | 0.189 | 3.4606 | 0.8695 | 0.8695 | 76.98 | 0 | 0 | 0.003007 | 2024-01-19 06:57:38 | 0.0006541
10472 | 2 | 7 | CC Chg | 04:36:30 | 87:09:55 | 0.189 | 3.4608 | 0.8711 | 0.8711 | 77.12 | 0 | 0 | 0.0030124 | 2024-01-19 06:58:08 | 0.0006542
10473 | 2 | 7 | CC Chg | 04:37:00 | 87:10:25 | 0.189 | 3.4609 | 0.8726 | 0.8726 | 77.26 | 0 | 0 | 0.0030179 | 2024-01-19 06:58:38 | 0.0006542
10474 | 2 | 7 | CC Chg | 04:37:30 | 87:10:55 | 0.189 | 3.461 | 0.8742 | 0.8742 | 77.4 | 0 | 0 | 0.0030233 | 2024-01-19 06:59:08 | 0.0006542
10475 | 2 | 7 | CC Chg | 04:38:00 | 87:11:25 | 0.189 | 3.4612 | 0.8758 | 0.8758 | 77.53 | 0 | 0 | 0.0030288 | 2024-01-19 06:59:38 | 0.0006542
10476 | 2 | 7 | CC Chg | 04:38:30 | 87:11:55 | 0.189 | 3.4613 | 0.8774 | 0.8774 | 77.67 | 0 | 0 | 0.0030342 | 2024-01-19 07:00:08 | 0.0006543
10477 | 2 | 7 | CC Chg | 04:39:00 | 87:12:25 | 0.189 | 3.4613 | 0.8789 | 0.8789 | 77.81 | 0 | 0 | 0.0030397 | 2024-01-19 07:00:38 | 0.0006543
10478 | 2 | 7 | CC Chg | 04:39:30 | 87:12:55 | 0.189 | 3.4613 | 0.8805 | 0.8805 | 77.95 | 0 | 0 | 0.0030451 | 2024-01-19 07:01:08 | 0.0006543
10479 | 2 | 7 | CC Chg | 04:40:00 | 87:13:25 | 0.189 | 3.4612 | 0.8821 | 0.8821 | 78.09 | 0 | 0 | 0.0030506 | 2024-01-19 07:01:38 | 0.0006542
10480 | 2 | 7 | CC Chg | 04:40:30 | 87:13:55 | 0.189 | 3.461 | 0.8837 | 0.8837 | 78.23 | 0 | 0 | 0.003056 | 2024-01-19 07:02:08 | 0.0006542
10481 | 2 | 7 | CC Chg | 04:41:00 | 87:14:25 | 0.189 | 3.4609 | 0.8852 | 0.8852 | 78.37 | 0 | 0 | 0.0030615 | 2024-01-19 07:02:38 | 0.0006542
10482 | 2 | 7 | CC Chg | 04:41:30 | 87:14:55 | 0.189 | 3.4608 | 0.8868 | 0.8868 | 78.51 | 0 | 0 | 0.0030669 | 2024-01-19 07:03:08 | 0.0006541
10483 | 2 | 7 | CC Chg | 04:42:00 | 87:15:25 | 0.189 | 3.4608 | 0.8884 | 0.8884 | 78.65 | 0 | 0 | 0.0030724 | 2024-01-19 07:03:38 | 0.0006542
10484 | 2 | 7 | CC Chg | 04:42:30 | 87:15:55 | 0.189 | 3.4608 | 0.89 | 0.89 | 78.79 | 0 | 0 | 0.0030778 | 2024-01-19 07:04:08 | 0.0006542
10485 | 2 | 7 | CC Chg | 04:43:00 | 87:16:25 | 0.189 | 3.4609 | 0.8915 | 0.8915 | 78.93 | 0 | 0 | 0.0030833 | 2024-01-19 07:04:38 | 0.0006542
10486 | 2 | 7 | CC Chg | 04:43:30 | 87:16:55 | 0.189 | 3.4609 | 0.8931 | 0.8931 | 79.07 | 0 | 0 | 0.0030887 | 2024-01-19 07:05:08 | 0.0006542
10487 | 2 | 7 | CC Chg | 04:44:00 | 87:17:25 | 0.189 | 3.4611 | 0.8947 | 0.8947 | 79.21 | 0 | 0 | 0.0030942 | 2024-01-19 07:05:38 | 0.0006542
10488 | 2 | 7 | CC Chg | 04:44:30 | 87:17:55 | 0.189 | 3.4612 | 0.8963 | 0.8963 | 79.35 | 0 | 0 | 0.0030996 | 2024-01-19 07:06:08 | 0.0006542
10489 | 2 | 7 | CC Chg | 04:45:00 | 87:18:25 | 0.189 | 3.4613 | 0.8978 | 0.8978 | 79.49 | 0 | 0 | 0.0031051 | 2024-01-19 07:06:38 | 0.0006543
10490 | 2 | 7 | CC Chg | 04:45:30 | 87:18:55 | 0.189 | 3.4614 | 0.8994 | 0.8994 | 79.63 | 0 | 0 | 0.0031105 | 2024-01-19 07:07:08 | 0.0006543
10491 | 2 | 7 | CC Chg | 04:46:00 | 87:19:25 | 0.189 | 3.4615 | 0.901 | 0.901 | 79.77 | 0 | 0 | 0.003116 | 2024-01-19 07:07:38 | 0.0006543
10492 | 2 | 7 | CC Chg | 04:46:30 | 87:19:55 | 0.189 | 3.4615 | 0.9026 | 0.9026 | 79.91 | 0 | 0 | 0.0031214 | 2024-01-19 07:08:08 | 0.0006543
10493 | 2 | 7 | CC Chg | 04:47:00 | 87:20:25 | 0.189 | 3.4614 | 0.9041 | 0.9041 | 80.04 | 0 | 0 | 0.0031269 | 2024-01-19 07:08:38 | 0.0006543
10494 | 2 | 7 | CC Chg | 04:47:30 | 87:20:55 | 0.189 | 3.4613 | 0.9057 | 0.9057 | 80.18 | 0 | 0 | 0.0031324 | 2024-01-19 07:09:08 | 0.0006543
10495 | 2 | 7 | CC Chg | 04:48:00 | 87:21:25 | 0.189 | 3.4612 | 0.9073 | 0.9073 | 80.32 | 0 | 0 | 0.0031378 | 2024-01-19 07:09:38 | 0.0006542
10496 | 2 | 7 | CC Chg | 04:48:30 | 87:21:55 | 0.189 | 3.461 | 0.9089 | 0.9089 | 80.46 | 0 | 0 | 0.0031433 | 2024-01-19 07:10:08 | 0.0006542
10497 | 2 | 7 | CC Chg | 04:49:00 | 87:22:25 | 0.189 | 3.4609 | 0.9104 | 0.9104 | 80.6 | 0 | 0 | 0.0031487 | 2024-01-19 07:10:38 | 0.0006542
10498 | 2 | 7 | CC Chg | 04:49:30 | 87:22:55 | 0.189 | 3.4609 | 0.912 | 0.912 | 80.74 | 0 | 0 | 0.0031542 | 2024-01-19 07:11:08 | 0.0006541
10499 | 2 | 7 | CC Chg | 04:50:00 | 87:23:25 | 0.189 | 3.4609 | 0.9136 | 0.9136 | 80.88 | 0 | 0 | 0.0031596 | 2024-01-19 07:11:38 | 0.0006542
10500 | 2 | 7 | CC Chg | 04:50:30 | 87:23:55 | 0.189 | 3.461 | 0.9152 | 0.9152 | 81.02 | 0 | 0 | 0.0031651 | 2024-01-19 07:12:08 | 0.0006542
10501 | 2 | 7 | CC Chg | 04:51:00 | 87:24:25 | 0.189 | 3.4611 | 0.9167 | 0.9167 | 81.16 | 0 | 0 | 0.0031705 | 2024-01-19 07:12:38 | 0.0006542
10502 | 2 | 7 | CC Chg | 04:51:30 | 87:24:55 | 0.189 | 3.4612 | 0.9183 | 0.9183 | 81.3 | 0 | 0 | 0.003176 | 2024-01-19 07:13:08 | 0.0006542
10503 | 2 | 7 | CC Chg | 04:52:00 | 87:25:25 | 0.189 | 3.4614 | 0.9199 | 0.9199 | 81.44 | 0 | 0 | 0.0031814 | 2024-01-19 07:13:38 | 0.0006543
10504 | 2 | 7 | CC Chg | 04:52:30 | 87:25:55 | 0.189 | 3.4615 | 0.9215 | 0.9215 | 81.58 | 0 | 0 | 0.0031869 | 2024-01-19 07:14:08 | 0.0006543
10505 | 2 | 7 | CC Chg | 04:53:00 | 87:26:25 | 0.189 | 3.4616 | 0.923 | 0.923 | 81.72 | 0 | 0 | 0.0031923 | 2024-01-19 07:14:38 | 0.0006543
10506 | 2 | 7 | CC Chg | 04:53:30 | 87:26:55 | 0.189 | 3.4617 | 0.9246 | 0.9246 | 81.86 | 0 | 0 | 0.0031978 | 2024-01-19 07:15:08 | 0.0006543
10507 | 2 | 7 | CC Chg | 04:54:00 | 87:27:25 | 0.189 | 3.4617 | 0.9262 | 0.9262 | 82 | 0 | 0 | 0.0032032 | 2024-01-19 07:15:38 | 0.0006543
10508 | 2 | 7 | CC Chg | 04:54:30 | 87:27:55 | 0.189 | 3.4616 | 0.9278 | 0.9278 | 82.14 | 0 | 0 | 0.0032087 | 2024-01-19 07:16:08 | 0.0006543
10509 | 2 | 7 | CC Chg | 04:55:00 | 87:28:25 | 0.189 | 3.4614 | 0.9293 | 0.9293 | 82.28 | 0 | 0 | 0.0032141 | 2024-01-19 07:16:38 | 0.0006543
10510 | 2 | 7 | CC Chg | 04:55:30 | 87:28:55 | 0.189 | 3.4613 | 0.9309 | 0.9309 | 82.42 | 0 | 0 | 0.0032196 | 2024-01-19 07:17:08 | 0.0006543
10511 | 2 | 7 | CC Chg | 04:56:00 | 87:29:25 | 0.189 | 3.4612 | 0.9325 | 0.9325 | 82.55 | 0 | 0 | 0.003225 | 2024-01-19 07:17:38 | 0.0006542
10512 | 2 | 7 | CC Chg | 04:56:30 | 87:29:55 | 0.189 | 3.4611 | 0.9341 | 0.9341 | 82.69 | 0 | 0 | 0.0032305 | 2024-01-19 07:18:08 | 0.0006542
10513 | 2 | 7 | CC Chg | 04:57:00 | 87:30:25 | 0.189 | 3.4611 | 0.9356 | 0.9356 | 82.83 | 0 | 0 | 0.0032359 | 2024-01-19 07:18:38 | 0.0006542
10514 | 2 | 7 | CC Chg | 04:57:30 | 87:30:55 | 0.189 | 3.4613 | 0.9372 | 0.9372 | 82.97 | 0 | 0 | 0.0032414 | 2024-01-19 07:19:08 | 0.0006543
10515 | 2 | 7 | CC Chg | 04:58:00 | 87:31:25 | 0.189 | 3.4613 | 0.9388 | 0.9388 | 83.11 | 0 | 0 | 0.0032468 | 2024-01-19 07:19:38 | 0.0006542
10516 | 2 | 7 | CC Chg | 04:58:30 | 87:31:55 | 0.189 | 3.4614 | 0.9404 | 0.9404 | 83.25 | 0 | 0 | 0.0032523 | 2024-01-19 07:20:08 | 0.0006543
10517 | 2 | 7 | CC Chg | 04:59:00 | 87:32:25 | 0.189 | 3.4616 | 0.9419 | 0.9419 | 83.39 | 0 | 0 | 0.0032577 | 2024-01-19 07:20:38 | 0.0006543
10518 | 2 | 7 | CC Chg | 04:59:30 | 87:32:55 | 0.189 | 3.4617 | 0.9435 | 0.9435 | 83.53 | 0 | 0 | 0.0032632 | 2024-01-19 07:21:08 | 0.0006543
10519 | 2 | 7 | CC Chg | 05:00:00 | 87:33:25 | 0.189 | 3.4619 | 0.9451 | 0.9451 | 83.67 | 0 | 0 | 0.0032687 | 2024-01-19 07:21:38 | 0.0006544
10520 | 2 | 7 | CC Chg | 05:00:30 | 87:33:55 | 0.189 | 3.4619 | 0.9467 | 0.9467 | 83.81 | 0 | 0 | 0.0032741 | 2024-01-19 07:22:08 | 0.0006544
10521 | 2 | 7 | CC Chg | 05:01:00 | 87:34:25 | 0.189 | 3.4619 | 0.9482 | 0.9482 | 83.95 | 0 | 0 | 0.0032796 | 2024-01-19 07:22:38 | 0.0006543
10522 | 2 | 7 | CC Chg | 05:01:30 | 87:34:55 | 0.189 | 3.4618 | 0.9498 | 0.9498 | 84.09 | 0 | 0 | 0.003285 | 2024-01-19 07:23:08 | 0.0006543
10523 | 2 | 7 | CC Chg | 05:02:00 | 87:35:25 | 0.189 | 3.4617 | 0.9514 | 0.9514 | 84.23 | 0 | 0 | 0.0032905 | 2024-01-19 07:23:38 | 0.0006543
10524 | 2 | 7 | CC Chg | 05:02:30 | 87:35:55 | 0.189 | 3.4615 | 0.953 | 0.953 | 84.37 | 0 | 0 | 0.0032959 | 2024-01-19 07:24:08 | 0.0006543
10525 | 2 | 7 | CC Chg | 05:03:00 | 87:36:25 | 0.189 | 3.4614 | 0.9545 | 0.9545 | 84.51 | 0 | 0 | 0.0033014 | 2024-01-19 07:24:38 | 0.0006543
10526 | 2 | 7 | CC Chg | 05:03:30 | 87:36:55 | 0.189 | 3.4614 | 0.9561 | 0.9561 | 84.65 | 0 | 0 | 0.0033068 | 2024-01-19 07:25:08 | 0.0006543
10527 | 2 | 7 | CC Chg | 05:04:00 | 87:37:25 | 0.189 | 3.4614 | 0.9577 | 0.9577 | 84.79 | 0 | 0 | 0.0033123 | 2024-01-19 07:25:38 | 0.0006543
10528 | 2 | 7 | CC Chg | 05:04:30 | 87:37:55 | 0.189 | 3.4615 | 0.9593 | 0.9593 | 84.93 | 0 | 0 | 0.0033177 | 2024-01-19 07:26:08 | 0.0006543
10529 | 2 | 7 | CC Chg | 05:05:00 | 87:38:25 | 0.189 | 3.4616 | 0.9608 | 0.9608 | 85.07 | 0 | 0 | 0.0033232 | 2024-01-19 07:26:38 | 0.0006543
10530 | 2 | 7 | CC Chg | 05:05:30 | 87:38:55 | 0.189 | 3.4617 | 0.9624 | 0.9624 | 85.2 | 0 | 0 | 0.0033286 | 2024-01-19 07:27:08 | 0.0006543
10531 | 2 | 7 | CC Chg | 05:06:00 | 87:39:25 | 0.189 | 3.4618 | 0.964 | 0.964 | 85.34 | 0 | 0 | 0.0033341 | 2024-01-19 07:27:38 | 0.0006543
10532 | 2 | 7 | CC Chg | 05:06:30 | 87:39:55 | 0.189 | 3.4619 | 0.9656 | 0.9656 | 85.48 | 0 | 0 | 0.0033395 | 2024-01-19 07:28:08 | 0.0006544
10533 | 2 | 7 | CC Chg | 05:07:00 | 87:40:25 | 0.189 | 3.4621 | 0.9671 | 0.9671 | 85.62 | 0 | 0 | 0.003345 | 2024-01-19 07:28:38 | 0.0006544
10534 | 2 | 7 | CC Chg | 05:07:30 | 87:40:55 | 0.189 | 3.4621 | 0.9687 | 0.9687 | 85.76 | 0 | 0 | 0.0033504 | 2024-01-19 07:29:08 | 0.0006544
10535 | 2 | 7 | CC Chg | 05:08:00 | 87:41:25 | 0.189 | 3.4621 | 0.9703 | 0.9703 | 85.9 | 0 | 0 | 0.0033559 | 2024-01-19 07:29:38 | 0.0006544
10536 | 2 | 7 | CC Chg | 05:08:30 | 87:41:55 | 0.189 | 3.462 | 0.9719 | 0.9719 | 86.04 | 0 | 0 | 0.0033613 | 2024-01-19 07:30:08 | 0.0006544
10537 | 2 | 7 | CC Chg | 05:09:00 | 87:42:25 | 0.189 | 3.4619 | 0.9734 | 0.9734 | 86.18 | 0 | 0 | 0.0033668 | 2024-01-19 07:30:38 | 0.0006543
10538 | 2 | 7 | CC Chg | 05:09:30 | 87:42:55 | 0.189 | 3.4617 | 0.975 | 0.975 | 86.32 | 0 | 0 | 0.0033723 | 2024-01-19 07:31:08 | 0.0006543
10539 | 2 | 7 | CC Chg | 05:10:00 | 87:43:25 | 0.189 | 3.4616 | 0.9766 | 0.9766 | 86.46 | 0 | 0 | 0.0033777 | 2024-01-19 07:31:38 | 0.0006543
10540 | 2 | 7 | CC Chg | 05:10:30 | 87:43:55 | 0.189 | 3.4615 | 0.9782 | 0.9782 | 86.6 | 0 | 0 | 0.0033832 | 2024-01-19 07:32:08 | 0.0006543
10541 | 2 | 7 | CC Chg | 05:11:00 | 87:44:25 | 0.189 | 3.4615 | 0.9797 | 0.9797 | 86.74 | 0 | 0 | 0.0033886 | 2024-01-19 07:32:38 | 0.0006543
10542 | 2 | 7 | CC Chg | 05:11:30 | 87:44:55 | 0.189 | 3.4616 | 0.9813 | 0.9813 | 86.88 | 0 | 0 | 0.0033941 | 2024-01-19 07:33:08 | 0.0006543
10543 | 2 | 7 | CC Chg | 05:12:00 | 87:45:25 | 0.189 | 3.4616 | 0.9829 | 0.9829 | 87.02 | 0 | 0 | 0.0033995 | 2024-01-19 07:33:38 | 0.0006543
10544 | 2 | 7 | CC Chg | 05:12:30 | 87:45:55 | 0.189 | 3.4618 | 0.9845 | 0.9845 | 87.16 | 0 | 0 | 0.003405 | 2024-01-19 07:34:08 | 0.0006543
10545 | 2 | 7 | CC Chg | 05:13:00 | 87:46:25 | 0.189 | 3.4619 | 0.986 | 0.986 | 87.3 | 0 | 0 | 0.0034104 | 2024-01-19 07:34:38 | 0.0006544
10546 | 2 | 7 | CC Chg | 05:13:30 | 87:46:55 | 0.189 | 3.4621 | 0.9876 | 0.9876 | 87.44 | 0 | 0 | 0.0034159 | 2024-01-19 07:35:08 | 0.0006544
10547 | 2 | 7 | CC Chg | 05:14:00 | 87:47:25 | 0.189 | 3.4622 | 0.9892 | 0.9892 | 87.58 | 0 | 0 | 0.0034213 | 2024-01-19 07:35:38 | 0.0006544
10548 | 2 | 7 | CC Chg | 05:14:30 | 87:47:55 | 0.189 | 3.4623 | 0.9908 | 0.9908 | 87.71 | 0 | 0 | 0.0034268 | 2024-01-19 07:36:08 | 0.0006544
10549 | 2 | 7 | CC Chg | 05:15:00 | 87:48:25 | 0.189 | 3.4623 | 0.9923 | 0.9923 | 87.85 | 0 | 0 | 0.0034322 | 2024-01-19 07:36:38 | 0.0006544
10550 | 2 | 7 | CC Chg | 05:15:30 | 87:48:55 | 0.189 | 3.4623 | 0.9939 | 0.9939 | 87.99 | 0 | 0 | 0.0034377 | 2024-01-19 07:37:08 | 0.0006544
10551 | 2 | 7 | CC Chg | 05:16:00 | 87:49:25 | 0.189 | 3.4621 | 0.9955 | 0.9955 | 88.13 | 0 | 0 | 0.0034431 | 2024-01-19 07:37:38 | 0.0006544
10552 | 2 | 7 | CC Chg | 05:16:30 | 87:49:55 | 0.189 | 3.462 | 0.9971 | 0.9971 | 88.27 | 0 | 0 | 0.0034486 | 2024-01-19 07:38:08 | 0.0006544
10553 | 2 | 7 | CC Chg | 05:17:00 | 87:50:25 | 0.189 | 3.4619 | 0.9986 | 0.9986 | 88.41 | 0 | 0 | 0.003454 | 2024-01-19 07:38:38 | 0.0006544
10554 | 2 | 7 | CC Chg | 05:17:30 | 87:50:55 | 0.189 | 3.4618 | 1.0002 | 1.0002 | 88.55 | 0 | 0 | 0.0034595 | 2024-01-19 07:39:08 | 0.0006543
10555 | 2 | 7 | CC Chg | 05:18:00 | 87:51:25 | 0.189 | 3.4618 | 1.0018 | 1.0018 | 88.69 | 0 | 0 | 0.003465 | 2024-01-19 07:39:38 | 0.0006543
10556 | 2 | 7 | CC Chg | 05:18:30 | 87:51:55 | 0.189 | 3.4618 | 1.0034 | 1.0034 | 88.83 | 0 | 0 | 0.0034704 | 2024-01-19 07:40:08 | 0.0006543
10557 | 2 | 7 | CC Chg | 05:19:00 | 87:52:25 | 0.189 | 3.4619 | 1.0049 | 1.0049 | 88.97 | 0 | 0 | 0.0034759 | 2024-01-19 07:40:38 | 0.0006544
10558 | 2 | 7 | CC Chg | 05:19:30 | 87:52:55 | 0.189 | 3.462 | 1.0065 | 1.0065 | 89.11 | 0 | 0 | 0.0034813 | 2024-01-19 07:41:08 | 0.0006544
10559 | 2 | 7 | CC Chg | 05:20:00 | 87:53:25 | 0.189 | 3.4621 | 1.0081 | 1.0081 | 89.25 | 0 | 0 | 0.0034868 | 2024-01-19 07:41:38 | 0.0006544
10560 | 2 | 7 | CC Chg | 05:20:30 | 87:53:55 | 0.189 | 3.4623 | 1.0097 | 1.0097 | 89.39 | 0 | 0 | 0.0034922 | 2024-01-19 07:42:08 | 0.0006544
10561 | 2 | 7 | CC Chg | 05:21:00 | 87:54:25 | 0.189 | 3.4624 | 1.0112 | 1.0112 | 89.53 | 0 | 0 | 0.0034977 | 2024-01-19 07:42:38 | 0.0006545
10562 | 2 | 7 | CC Chg | 05:21:30 | 87:54:55 | 0.189 | 3.4626 | 1.0128 | 1.0128 | 89.67 | 0 | 0 | 0.0035031 | 2024-01-19 07:43:08 | 0.0006545
10563 | 2 | 7 | CC Chg | 05:22:00 | 87:55:25 | 0.189 | 3.4626 | 1.0144 | 1.0144 | 89.81 | 0 | 0 | 0.0035086 | 2024-01-19 07:43:38 | 0.0006545
10564 | 2 | 7 | CC Chg | 05:22:30 | 87:55:55 | 0.189 | 3.4626 | 1.016 | 1.016 | 89.95 | 0 | 0 | 0.003514 | 2024-01-19 07:44:08 | 0.0006545
10565 | 2 | 7 | CC Chg | 05:23:00 | 87:56:25 | 0.189 | 3.4625 | 1.0175 | 1.0175 | 90.09 | 0 | 0 | 0.0035195 | 2024-01-19 07:44:38 | 0.0006544
10566 | 2 | 7 | CC Chg | 05:23:30 | 87:56:55 | 0.189 | 3.4623 | 1.0191 | 1.0191 | 90.22 | 0 | 0 | 0.0035249 | 2024-01-19 07:45:08 | 0.0006544
10567 | 2 | 7 | CC Chg | 05:24:00 | 87:57:25 | 0.189 | 3.4622 | 1.0207 | 1.0207 | 90.36 | 0 | 0 | 0.0035304 | 2024-01-19 07:45:38 | 0.0006544
10568 | 2 | 7 | CC Chg | 05:24:30 | 87:57:55 | 0.189 | 3.462 | 1.0223 | 1.0223 | 90.5 | 0 | 0 | 0.0035359 | 2024-01-19 07:46:08 | 0.0006544
10569 | 2 | 7 | CC Chg | 05:25:00 | 87:58:25 | 0.189 | 3.462 | 1.0238 | 1.0238 | 90.64 | 0 | 0 | 0.0035413 | 2024-01-19 07:46:38 | 0.0006544
10570 | 2 | 7 | CC Chg | 05:25:30 | 87:58:55 | 0.189 | 3.462 | 1.0254 | 1.0254 | 90.78 | 0 | 0 | 0.0035468 | 2024-01-19 07:47:08 | 0.0006544
10571 | 2 | 7 | CC Chg | 05:26:00 | 87:59:25 | 0.189 | 3.4621 | 1.027 | 1.027 | 90.92 | 0 | 0 | 0.0035522 | 2024-01-19 07:47:38 | 0.0006544
10572 | 2 | 7 | CC Chg | 05:26:30 | 87:59:55 | 0.189 | 3.4622 | 1.0286 | 1.0286 | 91.06 | 0 | 0 | 0.0035577 | 2024-01-19 07:48:08 | 0.0006544
10573 | 2 | 7 | CC Chg | 05:27:00 | 88:00:25 | 0.189 | 3.4623 | 1.0301 | 1.0301 | 91.2 | 0 | 0 | 0.0035631 | 2024-01-19 07:48:38 | 0.0006544
10574 | 2 | 7 | CC Chg | 05:27:30 | 88:00:55 | 0.189 | 3.4624 | 1.0317 | 1.0317 | 91.34 | 0 | 0 | 0.0035686 | 2024-01-19 07:49:08 | 0.0006545
10575 | 2 | 7 | CC Chg | 05:28:00 | 88:01:25 | 0.189 | 3.4626 | 1.0333 | 1.0333 | 91.48 | 0 | 0 | 0.003574 | 2024-01-19 07:49:38 | 0.0006545
10576 | 2 | 7 | CC Chg | 05:28:30 | 88:01:55 | 0.189 | 3.4627 | 1.0349 | 1.0349 | 91.62 | 0 | 0 | 0.0035795 | 2024-01-19 07:50:08 | 0.0006545
10577 | 2 | 7 | CC Chg | 05:29:00 | 88:02:25 | 0.189 | 3.4628 | 1.0365 | 1.0365 | 91.76 | 0 | 0 | 0.0035849 | 2024-01-19 07:50:38 | 0.0006545
10578 | 2 | 7 | CC Chg | 05:29:30 | 88:02:55 | 0.189 | 3.4629 | 1.038 | 1.038 | 91.9 | 0 | 0 | 0.0035904 | 2024-01-19 07:51:08 | 0.0006545
10579 | 2 | 7 | CC Chg | 05:30:00 | 88:03:25 | 0.189 | 3.4628 | 1.0396 | 1.0396 | 92.04 | 0 | 0 | 0.0035958 | 2024-01-19 07:51:38 | 0.0006545
10580 | 2 | 7 | CC Chg | 05:30:30 | 88:03:55 | 0.189 | 3.4626 | 1.0412 | 1.0412 | 92.18 | 0 | 0 | 0.0036013 | 2024-01-19 07:52:08 | 0.0006545
10581 | 2 | 7 | CC Chg | 05:31:00 | 88:04:25 | 0.189 | 3.4625 | 1.0428 | 1.0428 | 92.32 | 0 | 0 | 0.0036068 | 2024-01-19 07:52:38 | 0.0006544
10582 | 2 | 7 | CC Chg | 05:31:30 | 88:04:55 | 0.189 | 3.4624 | 1.0443 | 1.0443 | 92.46 | 0 | 0 | 0.0036122 | 2024-01-19 07:53:08 | 0.0006544
10583 | 2 | 7 | CC Chg | 05:32:00 | 88:05:25 | 0.189 | 3.4623 | 1.0459 | 1.0459 | 92.6 | 0 | 0 | 0.0036177 | 2024-01-19 07:53:38 | 0.0006544
10584 | 2 | 7 | CC Chg | 05:32:30 | 88:05:55 | 0.189 | 3.4623 | 1.0475 | 1.0475 | 92.73 | 0 | 0 | 0.0036231 | 2024-01-19 07:54:08 | 0.0006544
10585 | 2 | 7 | CC Chg | 05:33:00 | 88:06:25 | 0.189 | 3.4623 | 1.0491 | 1.0491 | 92.87 | 0 | 0 | 0.0036286 | 2024-01-19 07:54:38 | 0.0006544
10586 | 2 | 7 | CC Chg | 05:33:30 | 88:06:55 | 0.189 | 3.4624 | 1.0506 | 1.0506 | 93.01 | 0 | 0 | 0.003634 | 2024-01-19 07:55:08 | 0.0006545
10587 | 2 | 7 | CC Chg | 05:34:00 | 88:07:25 | 0.189 | 3.4625 | 1.0522 | 1.0522 | 93.15 | 0 | 0 | 0.0036395 | 2024-01-19 07:55:38 | 0.0006544
10588 | 2 | 7 | CC Chg | 05:34:30 | 88:07:55 | 0.189 | 3.4626 | 1.0538 | 1.0538 | 93.29 | 0 | 0 | 0.0036449 | 2024-01-19 07:56:08 | 0.0006545
10589 | 2 | 7 | CC Chg | 05:35:00 | 88:08:25 | 0.189 | 3.4628 | 1.0554 | 1.0554 | 93.43 | 0 | 0 | 0.0036504 | 2024-01-19 07:56:38 | 0.0006545
10590 | 2 | 7 | CC Chg | 05:35:30 | 88:08:55 | 0.189 | 3.4629 | 1.0569 | 1.0569 | 93.57 | 0 | 0 | 0.0036558 | 2024-01-19 07:57:08 | 0.0006546
10591 | 2 | 7 | CC Chg | 05:36:00 | 88:09:25 | 0.189 | 3.463 | 1.0585 | 1.0585 | 93.71 | 0 | 0 | 0.0036613 | 2024-01-19 07:57:38 | 0.0006546
10592 | 2 | 7 | CC Chg | 05:36:30 | 88:09:55 | 0.189 | 3.4631 | 1.0601 | 1.0601 | 93.85 | 0 | 0 | 0.0036667 | 2024-01-19 07:58:08 | 0.0006546
10593 | 2 | 7 | CC Chg | 05:37:00 | 88:10:25 | 0.189 | 3.4631 | 1.0617 | 1.0617 | 93.99 | 0 | 0 | 0.0036722 | 2024-01-19 07:58:38 | 0.0006546
10594 | 2 | 7 | CC Chg | 05:37:30 | 88:10:55 | 0.189 | 3.463 | 1.0632 | 1.0632 | 94.13 | 0 | 0 | 0.0036777 | 2024-01-19 07:59:08 | 0.0006546
10595 | 2 | 7 | CC Chg | 05:38:00 | 88:11:25 | 0.189 | 3.4628 | 1.0648 | 1.0648 | 94.27 | 0 | 0 | 0.0036831 | 2024-01-19 07:59:38 | 0.0006545
10596 | 2 | 7 | CC Chg | 05:38:30 | 88:11:55 | 0.189 | 3.4627 | 1.0664 | 1.0664 | 94.41 | 0 | 0 | 0.0036886 | 2024-01-19 08:00:08 | 0.0006545
10597 | 2 | 7 | CC Chg | 05:39:00 | 88:12:25 | 0.189 | 3.4626 | 1.068 | 1.068 | 94.55 | 0 | 0 | 0.003694 | 2024-01-19 08:00:38 | 0.0006545
10598 | 2 | 7 | CC Chg | 05:39:30 | 88:12:55 | 0.189 | 3.4625 | 1.0695 | 1.0695 | 94.69 | 0 | 0 | 0.0036995 | 2024-01-19 08:01:08 | 0.0006545
10599 | 2 | 7 | CC Chg | 05:40:00 | 88:13:25 | 0.189 | 3.4625 | 1.0711 | 1.0711 | 94.83 | 0 | 0 | 0.0037049 | 2024-01-19 08:01:38 | 0.0006544
10600 | 2 | 7 | CC Chg | 05:40:30 | 88:13:55 | 0.189 | 3.4625 | 1.0727 | 1.0727 | 94.97 | 0 | 0 | 0.0037104 | 2024-01-19 08:02:08 | 0.0006545
10601 | 2 | 7 | CC Chg | 05:41:00 | 88:14:25 | 0.189 | 3.4627 | 1.0743 | 1.0743 | 95.11 | 0 | 0 | 0.0037158 | 2024-01-19 08:02:38 | 0.0006545
10602 | 2 | 7 | CC Chg | 05:41:30 | 88:14:55 | 0.189 | 3.4627 | 1.0758 | 1.0758 | 95.24 | 0 | 0 | 0.0037213 | 2024-01-19 08:03:08 | 0.0006545
10603 | 2 | 7 | CC Chg | 05:42:00 | 88:15:25 | 0.189 | 3.4628 | 1.0774 | 1.0774 | 95.38 | 0 | 0 | 0.0037267 | 2024-01-19 08:03:38 | 0.0006545
10604 | 2 | 7 | CC Chg | 05:42:30 | 88:15:55 | 0.189 | 3.463 | 1.079 | 1.079 | 95.52 | 0 | 0 | 0.0037322 | 2024-01-19 08:04:08 | 0.0006545
10605 | 2 | 7 | CC Chg | 05:43:00 | 88:16:25 | 0.189 | 3.4631 | 1.0806 | 1.0806 | 95.66 | 0 | 0 | 0.0037377 | 2024-01-19 08:04:38 | 0.0006546
10606 | 2 | 7 | CC Chg | 05:43:30 | 88:16:55 | 0.189 | 3.4632 | 1.0821 | 1.0821 | 95.8 | 0 | 0 | 0.0037431 | 2024-01-19 08:05:08 | 0.0006546
10607 | 2 | 7 | CC Chg | 05:44:00 | 88:17:25 | 0.189 | 3.4633 | 1.0837 | 1.0837 | 95.94 | 0 | 0 | 0.0037486 | 2024-01-19 08:05:38 | 0.0006546
10608 | 2 | 7 | CC Chg | 05:44:30 | 88:17:55 | 0.189 | 3.4633 | 1.0853 | 1.0853 | 96.08 | 0 | 0 | 0.003754 | 2024-01-19 08:06:08 | 0.0006546
10609 | 2 | 7 | CC Chg | 05:45:00 | 88:18:25 | 0.189 | 3.4632 | 1.0869 | 1.0869 | 96.22 | 0 | 0 | 0.0037595 | 2024-01-19 08:06:38 | 0.0006546
10610 | 2 | 7 | CC Chg | 05:45:30 | 88:18:55 | 0.189 | 3.4631 | 1.0884 | 1.0884 | 96.36 | 0 | 0 | 0.0037649 | 2024-01-19 08:07:08 | 0.0006546
10611 | 2 | 7 | CC Chg | 05:46:00 | 88:19:25 | 0.189 | 3.4629 | 1.09 | 1.09 | 96.5 | 0 | 0 | 0.0037704 | 2024-01-19 08:07:38 | 0.0006546
10612 | 2 | 7 | CC Chg | 05:46:30 | 88:19:55 | 0.189 | 3.4628 | 1.0916 | 1.0916 | 96.64 | 0 | 0 | 0.0037758 | 2024-01-19 08:08:08 | 0.0006545
10613 | 2 | 7 | CC Chg | 05:47:00 | 88:20:25 | 0.189 | 3.4627 | 1.0932 | 1.0932 | 96.78 | 0 | 0 | 0.0037813 | 2024-01-19 08:08:38 | 0.0006545
10614 | 2 | 7 | CC Chg | 05:47:30 | 88:20:55 | 0.189 | 3.4627 | 1.0947 | 1.0947 | 96.92 | 0 | 0 | 0.0037867 | 2024-01-19 08:09:08 | 0.0006545
10615 | 2 | 7 | CC Chg | 05:48:00 | 88:21:25 | 0.189 | 3.4628 | 1.0963 | 1.0963 | 97.06 | 0 | 0 | 0.0037922 | 2024-01-19 08:09:38 | 0.0006545
10616 | 2 | 7 | CC Chg | 05:48:30 | 88:21:55 | 0.189 | 3.4629 | 1.0979 | 1.0979 | 97.2 | 0 | 0 | 0.0037977 | 2024-01-19 08:10:08 | 0.0006545
10617 | 2 | 7 | CC Chg | 05:49:00 | 88:22:25 | 0.189 | 3.463 | 1.0995 | 1.0995 | 97.34 | 0 | 0 | 0.0038031 | 2024-01-19 08:10:38 | 0.0006545
10618 | 2 | 7 | CC Chg | 05:49:30 | 88:22:55 | 0.189 | 3.4632 | 1.101 | 1.101 | 97.48 | 0 | 0 | 0.0038086 | 2024-01-19 08:11:08 | 0.0006546
10619 | 2 | 7 | CC Chg | 05:50:00 | 88:23:25 | 0.189 | 3.4633 | 1.1026 | 1.1026 | 97.62 | 0 | 0 | 0.003814 | 2024-01-19 08:11:38 | 0.0006546
10620 | 2 | 7 | CC Chg | 05:50:30 | 88:23:55 | 0.189 | 3.4634 | 1.1042 | 1.1042 | 97.75 | 0 | 0 | 0.0038195 | 2024-01-19 08:12:08 | 0.0006546
10621 | 2 | 7 | CC Chg | 05:51:00 | 88:24:25 | 0.189 | 3.4636 | 1.1058 | 1.1058 | 97.89 | 0 | 0 | 0.0038249 | 2024-01-19 08:12:38 | 0.0006547
10622 | 2 | 7 | CC Chg | 05:51:30 | 88:24:55 | 0.189 | 3.4637 | 1.1073 | 1.1073 | 98.03 | 0 | 0 | 0.0038304 | 2024-01-19 08:13:08 | 0.0006547
10623 | 2 | 7 | CC Chg | 05:52:00 | 88:25:25 | 0.189 | 3.4636 | 1.1089 | 1.1089 | 98.17 | 0 | 0 | 0.0038358 | 2024-01-19 08:13:38 | 0.0006547
10624 | 2 | 7 | CC Chg | 05:52:30 | 88:25:55 | 0.189 | 3.4635 | 1.1105 | 1.1105 | 98.31 | 0 | 0 | 0.0038413 | 2024-01-19 08:14:08 | 0.0006546
10625 | 2 | 7 | CC Chg | 05:53:00 | 88:26:25 | 0.189 | 3.4634 | 1.1121 | 1.1121 | 98.45 | 0 | 0 | 0.0038467 | 2024-01-19 08:14:38 | 0.0006547
10626 | 2 | 7 | CC Chg | 05:53:30 | 88:26:55 | 0.189 | 3.4632 | 1.1136 | 1.1136 | 98.59 | 0 | 0 | 0.0038522 | 2024-01-19 08:15:08 | 0.0006546
10627 | 2 | 7 | CC Chg | 05:54:00 | 88:27:25 | 0.189 | 3.4631 | 1.1152 | 1.1152 | 98.73 | 0 | 0 | 0.0038577 | 2024-01-19 08:15:38 | 0.0006546
10628 | 2 | 7 | CC Chg | 05:54:30 | 88:27:55 | 0.189 | 3.463 | 1.1168 | 1.1168 | 98.87 | 0 | 0 | 0.0038631 | 2024-01-19 08:16:08 | 0.0006546
10629 | 2 | 7 | CC Chg | 05:55:00 | 88:28:25 | 0.189 | 3.4631 | 1.1184 | 1.1184 | 99.01 | 0 | 0 | 0.0038686 | 2024-01-19 08:16:38 | 0.0006546
10630 | 2 | 7 | CC Chg | 05:55:30 | 88:28:55 | 0.189 | 3.4631 | 1.1199 | 1.1199 | 99.15 | 0 | 0 | 0.003874 | 2024-01-19 08:17:08 | 0.0006546
10631 | 2 | 7 | CC Chg | 05:56:00 | 88:29:25 | 0.189 | 3.4632 | 1.1215 | 1.1215 | 99.29 | 0 | 0 | 0.0038795 | 2024-01-19 08:17:38 | 0.0006546
10632 | 2 | 7 | CC Chg | 05:56:30 | 88:29:55 | 0.189 | 3.4634 | 1.1231 | 1.1231 | 99.43 | 0 | 0 | 0.0038849 | 2024-01-19 08:18:08 | 0.0006547
10633 | 2 | 7 | CC Chg | 05:57:00 | 88:30:25 | 0.189 | 3.4635 | 1.1247 | 1.1247 | 99.57 | 0 | 0 | 0.0038904 | 2024-01-19 08:18:38 | 0.0006546
10634 | 2 | 7 | CC Chg | 05:57:30 | 88:30:55 | 0.189 | 3.4636 | 1.1262 | 1.1262 | 99.71 | 0 | 0 | 0.0038958 | 2024-01-19 08:19:08 | 0.0006547
10635 | 2 | 7 | CC Chg | 05:58:00 | 88:31:25 | 0.189 | 3.4638 | 1.1278 | 1.1278 | 99.85 | 0 | 0 | 0.0039013 | 2024-01-19 08:19:38 | 0.0006547
10636 | 2 | 7 | CC Chg | 05:58:30 | 88:31:55 | 0.189 | 3.4638 | 1.1294 | 1.1294 | 99.99 | 0 | 0 | 0.0039068 | 2024-01-19 08:20:08 | 0.0006547
10637 | 2 | 7 | CC Chg | 05:59:00 | 88:32:25 | 0.189 | 3.4638 | 1.131 | 1.131 | 100.13 | 0 | 0 | 0.0039122 | 2024-01-19 08:20:38 | 0.0006547
10638 | 2 | 7 | CC Chg | 05:59:30 | 88:32:55 | 0.189 | 3.4638 | 1.1325 | 1.1325 | 100.26 | 0 | 0 | 0.0039177 | 2024-01-19 08:21:08 | 0.0006547
10639 | 2 | 7 | CC Chg | 06:00:00 | 88:33:25 | 0.189 | 3.4636 | 1.1341 | 1.1341 | 100.4 | 0 | 0 | 0.0039231 | 2024-01-19 08:21:38 | 0.0006547
10640 | 2 | 7 | CC Chg | 06:00:30 | 88:33:55 | 0.189 | 3.4635 | 1.1357 | 1.1357 | 100.54 | 0 | 0 | 0.0039286 | 2024-01-19 08:22:08 | 0.0006546
10641 | 2 | 7 | CC Chg | 06:01:00 | 88:34:25 | 0.189 | 3.4634 | 1.1373 | 1.1373 | 100.68 | 0 | 0 | 0.003934 | 2024-01-19 08:22:38 | 0.0006546
10642 | 2 | 7 | CC Chg | 06:01:30 | 88:34:55 | 0.189 | 3.4633 | 1.1388 | 1.1388 | 100.82 | 0 | 0 | 0.0039395 | 2024-01-19 08:23:08 | 0.0006546
10643 | 2 | 7 | CC Chg | 06:02:00 | 88:35:25 | 0.189 | 3.4633 | 1.1404 | 1.1404 | 100.96 | 0 | 0 | 0.0039449 | 2024-01-19 08:23:38 | 0.0006546
10644 | 2 | 7 | CC Chg | 06:02:30 | 88:35:55 | 0.189 | 3.4633 | 1.142 | 1.142 | 101.1 | 0 | 0 | 0.0039504 | 2024-01-19 08:24:08 | 0.0006546
10645 | 2 | 7 | CC Chg | 06:03:00 | 88:36:25 | 0.189 | 3.4634 | 1.1436 | 1.1436 | 101.24 | 0 | 0 | 0.0039559 | 2024-01-19 08:24:38 | 0.0006547
10646 | 2 | 7 | CC Chg | 06:03:30 | 88:36:55 | 0.189 | 3.4636 | 1.1451 | 1.1451 | 101.38 | 0 | 0 | 0.0039613 | 2024-01-19 08:25:08 | 0.0006547
10647 | 2 | 7 | CC Chg | 06:04:00 | 88:37:25 | 0.189 | 3.4637 | 1.1467 | 1.1467 | 101.52 | 0 | 0 | 0.0039668 | 2024-01-19 08:25:38 | 0.0006547
10648 | 2 | 7 | CC Chg | 06:04:30 | 88:37:55 | 0.189 | 3.4638 | 1.1483 | 1.1483 | 101.66 | 0 | 0 | 0.0039722 | 2024-01-19 08:26:08 | 0.0006547
10649 | 2 | 7 | CC Chg | 06:05:00 | 88:38:25 | 0.189 | 3.464 | 1.1499 | 1.1499 | 101.8 | 0 | 0 | 0.0039777 | 2024-01-19 08:26:38 | 0.0006547
10650 | 2 | 7 | CC Chg | 06:05:30 | 88:38:55 | 0.189 | 3.4641 | 1.1514 | 1.1514 | 101.94 | 0 | 0 | 0.0039831 | 2024-01-19 08:27:08 | 0.0006547
10651 | 2 | 7 | CC Chg | 06:06:00 | 88:39:25 | 0.189 | 3.4641 | 1.153 | 1.153 | 102.08 | 0 | 0 | 0.0039886 | 2024-01-19 08:27:38 | 0.0006547
10652 | 2 | 7 | CC Chg | 06:06:30 | 88:39:55 | 0.189 | 3.464 | 1.1546 | 1.1546 | 102.22 | 0 | 0 | 0.003994 | 2024-01-19 08:28:08 | 0.0006547
10653 | 2 | 7 | CC Chg | 06:07:00 | 88:40:25 | 0.189 | 3.4639 | 1.1562 | 1.1562 | 102.36 | 0 | 0 | 0.0039995 | 2024-01-19 08:28:38 | 0.0006547
10654 | 2 | 7 | CC Chg | 06:07:30 | 88:40:55 | 0.189 | 3.4637 | 1.1577 | 1.1577 | 102.5 | 0 | 0 | 0.004005 | 2024-01-19 08:29:08 | 0.0006547
10655 | 2 | 7 | CC Chg | 06:08:00 | 88:41:25 | 0.189 | 3.4636 | 1.1593 | 1.1593 | 102.64 | 0 | 0 | 0.0040104 | 2024-01-19 08:29:38 | 0.0006547
10656 | 2 | 7 | CC Chg | 06:08:30 | 88:41:55 | 0.189 | 3.4635 | 1.1609 | 1.1609 | 102.77 | 0 | 0 | 0.0040159 | 2024-01-19 08:30:08 | 0.0006546
10657 | 2 | 7 | CC Chg | 06:09:00 | 88:42:25 | 0.189 | 3.4634 | 1.1625 | 1.1625 | 102.91 | 0 | 0 | 0.0040213 | 2024-01-19 08:30:38 | 0.0006546
10658 | 2 | 7 | CC Chg | 06:09:30 | 88:42:55 | 0.189 | 3.4635 | 1.164 | 1.164 | 103.05 | 0 | 0 | 0.0040268 | 2024-01-19 08:31:08 | 0.0006546
10659 | 2 | 7 | CC Chg | 06:10:00 | 88:43:25 | 0.189 | 3.4636 | 1.1656 | 1.1656 | 103.19 | 0 | 0 | 0.0040322 | 2024-01-19 08:31:38 | 0.0006547
10660 | 2 | 7 | CC Chg | 06:10:30 | 88:43:55 | 0.189 | 3.4637 | 1.1672 | 1.1672 | 103.33 | 0 | 0 | 0.0040377 | 2024-01-19 08:32:08 | 0.0006547
10661 | 2 | 7 | CC Chg | 06:11:00 | 88:44:25 | 0.189 | 3.4639 | 1.1688 | 1.1688 | 103.47 | 0 | 0 | 0.0040431 | 2024-01-19 08:32:38 | 0.0006547
10662 | 2 | 7 | CC Chg | 06:11:30 | 88:44:55 | 0.189 | 3.464 | 1.1703 | 1.1703 | 103.61 | 0 | 0 | 0.0040486 | 2024-01-19 08:33:08 | 0.0006547
10663 | 2 | 7 | CC Chg | 06:12:00 | 88:45:25 | 0.189 | 3.4642 | 1.1719 | 1.1719 | 103.75 | 0 | 0 | 0.0040541 | 2024-01-19 08:33:38 | 0.0006548
10664 | 2 | 7 | CC Chg | 06:12:30 | 88:45:55 | 0.189 | 3.4643 | 1.1735 | 1.1735 | 103.89 | 0 | 0 | 0.0040595 | 2024-01-19 08:34:08 | 0.0006548
10665 | 2 | 7 | CC Chg | 06:13:00 | 88:46:25 | 0.189 | 3.4643 | 1.1751 | 1.1751 | 104.03 | 0 | 0 | 0.004065 | 2024-01-19 08:34:38 | 0.0006548
10666 | 2 | 7 | CC Chg | 06:13:30 | 88:46:55 | 0.189 | 3.4643 | 1.1766 | 1.1766 | 104.17 | 0 | 0 | 0.0040704 | 2024-01-19 08:35:08 | 0.0006548
10667 | 2 | 7 | CC Chg | 06:14:00 | 88:47:25 | 0.189 | 3.4642 | 1.1782 | 1.1782 | 104.31 | 0 | 0 | 0.0040759 | 2024-01-19 08:35:38 | 0.0006548
10668 | 2 | 7 | CC Chg | 06:14:30 | 88:47:55 | 0.189 | 3.4641 | 1.1798 | 1.1798 | 104.45 | 0 | 0 | 0.0040813 | 2024-01-19 08:36:08 | 0.0006547
10669 | 2 | 7 | CC Chg | 06:15:00 | 88:48:25 | 0.189 | 3.4639 | 1.1814 | 1.1814 | 104.59 | 0 | 0 | 0.0040868 | 2024-01-19 08:36:38 | 0.0006547
10670 | 2 | 7 | CC Chg | 06:15:30 | 88:48:55 | 0.189 | 3.4638 | 1.1829 | 1.1829 | 104.73 | 0 | 0 | 0.0040923 | 2024-01-19 08:37:08 | 0.0006547
10671 | 2 | 7 | CC Chg | 06:16:00 | 88:49:25 | 0.189 | 3.4637 | 1.1845 | 1.1845 | 104.87 | 0 | 0 | 0.0040977 | 2024-01-19 08:37:38 | 0.0006547
10672 | 2 | 7 | CC Chg | 06:16:30 | 88:49:55 | 0.189 | 3.4637 | 1.1861 | 1.1861 | 105.01 | 0 | 0 | 0.0041032 | 2024-01-19 08:38:08 | 0.0006547
10673 | 2 | 7 | CC Chg | 06:17:00 | 88:50:25 | 0.189 | 3.4638 | 1.1877 | 1.1877 | 105.15 | 0 | 0 | 0.0041086 | 2024-01-19 08:38:38 | 0.0006547
10674 | 2 | 7 | CC Chg | 06:17:30 | 88:50:55 | 0.189 | 3.4639 | 1.1892 | 1.1892 | 105.29 | 0 | 0 | 0.0041141 | 2024-01-19 08:39:08 | 0.0006547
10675 | 2 | 7 | CC Chg | 06:18:00 | 88:51:25 | 0.189 | 3.464 | 1.1908 | 1.1908 | 105.42 | 0 | 0 | 0.0041195 | 2024-01-19 08:39:38 | 0.0006547
10676 | 2 | 7 | CC Chg | 06:18:30 | 88:51:55 | 0.189 | 3.4642 | 1.1924 | 1.1924 | 105.56 | 0 | 0 | 0.004125 | 2024-01-19 08:40:08 | 0.0006548
10677 | 2 | 7 | CC Chg | 06:19:00 | 88:52:25 | 0.189 | 3.4643 | 1.194 | 1.194 | 105.7 | 0 | 0 | 0.0041304 | 2024-01-19 08:40:38 | 0.0006548
10678 | 2 | 7 | CC Chg | 06:19:30 | 88:52:55 | 0.189 | 3.4644 | 1.1955 | 1.1955 | 105.84 | 0 | 0 | 0.0041359 | 2024-01-19 08:41:08 | 0.0006548
10679 | 2 | 7 | CC Chg | 06:20:00 | 88:53:25 | 0.189 | 3.4646 | 1.1971 | 1.1971 | 105.98 | 0 | 0 | 0.0041414 | 2024-01-19 08:41:38 | 0.0006549
10680 | 2 | 7 | CC Chg | 06:20:30 | 88:53:55 | 0.189 | 3.4646 | 1.1987 | 1.1987 | 106.12 | 0 | 0 | 0.0041468 | 2024-01-19 08:42:08 | 0.0006548
10681 | 2 | 7 | CC Chg | 06:21:00 | 88:54:25 | 0.189 | 3.4645 | 1.2003 | 1.2003 | 106.26 | 0 | 0 | 0.0041523 | 2024-01-19 08:42:38 | 0.0006549
10682 | 2 | 7 | CC Chg | 06:21:30 | 88:54:55 | 0.189 | 3.4643 | 1.2018 | 1.2018 | 106.4 | 0 | 0 | 0.0041577 | 2024-01-19 08:43:08 | 0.0006548
10683 | 2 | 7 | CC Chg | 06:22:00 | 88:55:25 | 0.189 | 3.4642 | 1.2034 | 1.2034 | 106.54 | 0 | 0 | 0.0041632 | 2024-01-19 08:43:38 | 0.0006548
10684 | 2 | 7 | CC Chg | 06:22:30 | 88:55:55 | 0.189 | 3.4641 | 1.205 | 1.205 | 106.68 | 0 | 0 | 0.0041686 | 2024-01-19 08:44:08 | 0.0006548
10685 | 2 | 7 | CC Chg | 06:23:00 | 88:56:25 | 0.189 | 3.464 | 1.2066 | 1.2066 | 106.82 | 0 | 0 | 0.0041741 | 2024-01-19 08:44:38 | 0.0006548
10686 | 2 | 7 | CC Chg | 06:23:30 | 88:56:55 | 0.189 | 3.464 | 1.2081 | 1.2081 | 106.96 | 0 | 0 | 0.0041796 | 2024-01-19 08:45:08 | 0.0006547
10687 | 2 | 7 | CC Chg | 06:24:00 | 88:57:25 | 0.189 | 3.464 | 1.2097 | 1.2097 | 107.1 | 0 | 0 | 0.004185 | 2024-01-19 08:45:38 | 0.0006548
10688 | 2 | 7 | CC Chg | 06:24:30 | 88:57:55 | 0.189 | 3.4642 | 1.2113 | 1.2113 | 107.24 | 0 | 0 | 0.0041905 | 2024-01-19 08:46:08 | 0.0006548
10689 | 2 | 7 | CC Chg | 06:25:00 | 88:58:25 | 0.189 | 3.4642 | 1.2129 | 1.2129 | 107.38 | 0 | 0 | 0.0041959 | 2024-01-19 08:46:38 | 0.0006548
10690 | 2 | 7 | CC Chg | 06:25:30 | 88:58:55 | 0.189 | 3.4644 | 1.2144 | 1.2144 | 107.52 | 0 | 0 | 0.0042014 | 2024-01-19 08:47:08 | 0.0006548
10691 | 2 | 7 | CC Chg | 06:26:00 | 88:59:25 | 0.189 | 3.4646 | 1.216 | 1.216 | 107.66 | 0 | 0 | 0.0042068 | 2024-01-19 08:47:38 | 0.0006549
10692 | 2 | 7 | CC Chg | 06:26:30 | 88:59:55 | 0.189 | 3.4647 | 1.2176 | 1.2176 | 107.8 | 0 | 0 | 0.0042123 | 2024-01-19 08:48:08 | 0.0006549
10693 | 2 | 7 | CC Chg | 06:27:00 | 89:00:25 | 0.189 | 3.4648 | 1.2192 | 1.2192 | 107.93 | 0 | 0 | 0.0042178 | 2024-01-19 08:48:38 | 0.0006549
10694 | 2 | 7 | CC Chg | 06:27:30 | 89:00:55 | 0.189 | 3.4649 | 1.2207 | 1.2207 | 108.07 | 0 | 0 | 0.0042232 | 2024-01-19 08:49:08 | 0.0006549
10695 | 2 | 7 | CC Chg | 06:28:00 | 89:01:25 | 0.189 | 3.4649 | 1.2223 | 1.2223 | 108.21 | 0 | 0 | 0.0042287 | 2024-01-19 08:49:38 | 0.0006549
10696 | 2 | 7 | CC Chg | 06:28:30 | 89:01:55 | 0.189 | 3.4648 | 1.2239 | 1.2239 | 108.35 | 0 | 0 | 0.0042341 | 2024-01-19 08:50:08 | 0.0006549
10697 | 2 | 7 | CC Chg | 06:29:00 | 89:02:25 | 0.189 | 3.4647 | 1.2255 | 1.2255 | 108.49 | 0 | 0 | 0.0042396 | 2024-01-19 08:50:38 | 0.0006549
10698 | 2 | 7 | CC Chg | 06:29:30 | 89:02:55 | 0.189 | 3.4645 | 1.227 | 1.227 | 108.63 | 0 | 0 | 0.004245 | 2024-01-19 08:51:08 | 0.0006548
10699 | 2 | 7 | CC Chg | 06:30:00 | 89:03:25 | 0.189 | 3.4644 | 1.2286 | 1.2286 | 108.77 | 0 | 0 | 0.0042505 | 2024-01-19 08:51:38 | 0.0006548
10700 | 2 | 7 | CC Chg | 06:30:30 | 89:03:55 | 0.189 | 3.4643 | 1.2302 | 1.2302 | 108.91 | 0 | 0 | 0.004256 | 2024-01-19 08:52:08 | 0.0006548
10701 | 2 | 7 | CC Chg | 06:31:00 | 89:04:25 | 0.189 | 3.4643 | 1.2318 | 1.2318 | 109.05 | 0 | 0 | 0.0042614 | 2024-01-19 08:52:38 | 0.0006548
10702 | 2 | 7 | CC Chg | 06:31:30 | 89:04:55 | 0.189 | 3.4644 | 1.2333 | 1.2333 | 109.19 | 0 | 0 | 0.0042669 | 2024-01-19 08:53:08 | 0.0006548
10703 | 2 | 7 | CC Chg | 06:32:00 | 89:05:25 | 0.189 | 3.4645 | 1.2349 | 1.2349 | 109.33 | 0 | 0 | 0.0042723 | 2024-01-19 08:53:38 | 0.0006548
10704 | 2 | 7 | CC Chg | 06:32:30 | 89:05:55 | 0.189 | 3.4646 | 1.2365 | 1.2365 | 109.47 | 0 | 0 | 0.0042778 | 2024-01-19 08:54:08 | 0.0006549
10705 | 2 | 7 | CC Chg | 06:33:00 | 89:06:25 | 0.189 | 3.4648 | 1.2381 | 1.2381 | 109.61 | 0 | 0 | 0.0042832 | 2024-01-19 08:54:38 | 0.0006549
10706 | 2 | 7 | CC Chg | 06:33:30 | 89:06:55 | 0.189 | 3.4649 | 1.2396 | 1.2396 | 109.75 | 0 | 0 | 0.0042887 | 2024-01-19 08:55:08 | 0.0006549
10707 | 2 | 7 | CC Chg | 06:34:00 | 89:07:25 | 0.189 | 3.4651 | 1.2412 | 1.2412 | 109.89 | 0 | 0 | 0.0042942 | 2024-01-19 08:55:38 | 0.0006549
10708 | 2 | 7 | CC Chg | 06:34:30 | 89:07:55 | 0.189 | 3.4652 | 1.2428 | 1.2428 | 110.03 | 0 | 0 | 0.0042996 | 2024-01-19 08:56:08 | 0.000655
10709 | 2 | 7 | CC Chg | 06:35:00 | 89:08:25 | 0.189 | 3.4652 | 1.2444 | 1.2444 | 110.17 | 0 | 0 | 0.0043051 | 2024-01-19 08:56:38 | 0.000655
10710 | 2 | 7 | CC Chg | 06:35:30 | 89:08:55 | 0.189 | 3.4652 | 1.2459 | 1.2459 | 110.31 | 0 | 0 | 0.0043105 | 2024-01-19 08:57:08 | 0.000655
10711 | 2 | 7 | CC Chg | 06:36:00 | 89:09:25 | 0.189 | 3.4651 | 1.2475 | 1.2475 | 110.44 | 0 | 0 | 0.004316 | 2024-01-19 08:57:38 | 0.000655
10712 | 2 | 7 | CC Chg | 06:36:30 | 89:09:55 | 0.189 | 3.4649 | 1.2491 | 1.2491 | 110.58 | 0 | 0 | 0.0043214 | 2024-01-19 08:58:08 | 0.0006549
10713 | 2 | 7 | CC Chg | 06:37:00 | 89:10:25 | 0.189 | 3.4647 | 1.2507 | 1.2507 | 110.72 | 0 | 0 | 0.0043269 | 2024-01-19 08:58:38 | 0.0006549
10714 | 2 | 7 | CC Chg | 06:37:30 | 89:10:55 | 0.189 | 3.4646 | 1.2522 | 1.2522 | 110.86 | 0 | 0 | 0.0043324 | 2024-01-19 08:59:08 | 0.0006549
10715 | 2 | 7 | CC Chg | 06:38:00 | 89:11:25 | 0.189 | 3.4646 | 1.2538 | 1.2538 | 111 | 0 | 0 | 0.0043378 | 2024-01-19 08:59:38 | 0.0006548
10716 | 2 | 7 | CC Chg | 06:38:30 | 89:11:55 | 0.189 | 3.4646 | 1.2554 | 1.2554 | 111.14 | 0 | 0 | 0.0043433 | 2024-01-19 09:00:07 | 0.0006548
10717 | 2 | 7 | CC Chg | 06:39:00 | 89:12:25 | 0.189 | 3.4647 | 1.257 | 1.257 | 111.28 | 0 | 0 | 0.0043487 | 2024-01-19 09:00:37 | 0.0006549
10718 | 2 | 7 | CC Chg | 06:39:30 | 89:12:55 | 0.189 | 3.4648 | 1.2585 | 1.2585 | 111.42 | 0 | 0 | 0.0043542 | 2024-01-19 09:01:07 | 0.0006549
10719 | 2 | 7 | CC Chg | 06:40:00 | 89:13:25 | 0.189 | 3.4649 | 1.2601 | 1.2601 | 111.56 | 0 | 0 | 0.0043596 | 2024-01-19 09:01:37 | 0.0006549
10720 | 2 | 7 | CC Chg | 06:40:30 | 89:13:55 | 0.189 | 3.4651 | 1.2617 | 1.2617 | 111.7 | 0 | 0 | 0.0043651 | 2024-01-19 09:02:07 | 0.0006549
10721 | 2 | 7 | CC Chg | 06:41:00 | 89:14:25 | 0.189 | 3.4652 | 1.2633 | 1.2633 | 111.84 | 0 | 0 | 0.0043706 | 2024-01-19 09:02:37 | 0.000655
10722 | 2 | 7 | CC Chg | 06:41:30 | 89:14:55 | 0.189 | 3.4654 | 1.2648 | 1.2648 | 111.98 | 0 | 0 | 0.004376 | 2024-01-19 09:03:07 | 0.000655
10723 | 2 | 7 | CC Chg | 06:42:00 | 89:15:25 | 0.189 | 3.4655 | 1.2664 | 1.2664 | 112.12 | 0 | 0 | 0.0043815 | 2024-01-19 09:03:37 | 0.000655
10724 | 2 | 7 | CC Chg | 06:42:30 | 89:15:55 | 0.189 | 3.4655 | 1.268 | 1.268 | 112.26 | 0 | 0 | 0.0043869 | 2024-01-19 09:04:07 | 0.000655
10725 | 2 | 7 | CC Chg | 06:43:00 | 89:16:25 | 0.189 | 3.4654 | 1.2696 | 1.2696 | 112.4 | 0 | 0 | 0.0043924 | 2024-01-19 09:04:37 | 0.000655
10726 | 2 | 7 | CC Chg | 06:43:30 | 89:16:55 | 0.189 | 3.4653 | 1.2711 | 1.2711 | 112.54 | 0 | 0 | 0.0043979 | 2024-01-19 09:05:07 | 0.000655
10727 | 2 | 7 | CC Chg | 06:44:00 | 89:17:25 | 0.189 | 3.4652 | 1.2727 | 1.2727 | 112.68 | 0 | 0 | 0.0044033 | 2024-01-19 09:05:37 | 0.000655
10728 | 2 | 7 | CC Chg | 06:44:30 | 89:17:55 | 0.189 | 3.465 | 1.2743 | 1.2743 | 112.82 | 0 | 0 | 0.0044088 | 2024-01-19 09:06:07 | 0.0006549
10729 | 2 | 7 | CC Chg | 06:45:00 | 89:18:25 | 0.189 | 3.4649 | 1.2759 | 1.2759 | 112.95 | 0 | 0 | 0.0044142 | 2024-01-19 09:06:37 | 0.0006549
10730 | 2 | 7 | CC Chg | 06:45:30 | 89:18:55 | 0.189 | 3.4648 | 1.2774 | 1.2774 | 113.09 | 0 | 0 | 0.0044197 | 2024-01-19 09:07:07 | 0.0006549
10731 | 2 | 7 | CC Chg | 06:46:00 | 89:19:25 | 0.189 | 3.465 | 1.279 | 1.279 | 113.23 | 0 | 0 | 0.0044251 | 2024-01-19 09:07:37 | 0.0006549
10732 | 2 | 7 | CC Chg | 06:46:30 | 89:19:55 | 0.189 | 3.465 | 1.2806 | 1.2806 | 113.37 | 0 | 0 | 0.0044306 | 2024-01-19 09:08:07 | 0.0006549
10733 | 2 | 7 | CC Chg | 06:47:00 | 89:20:25 | 0.189 | 3.4652 | 1.2822 | 1.2822 | 113.51 | 0 | 0 | 0.0044361 | 2024-01-19 09:08:37 | 0.000655
10734 | 2 | 7 | CC Chg | 06:47:30 | 89:20:55 | 0.189 | 3.4653 | 1.2837 | 1.2837 | 113.65 | 0 | 0 | 0.0044415 | 2024-01-19 09:09:07 | 0.000655
10735 | 2 | 7 | CC Chg | 06:48:00 | 89:21:25 | 0.189 | 3.4655 | 1.2853 | 1.2853 | 113.79 | 0 | 0 | 0.004447 | 2024-01-19 09:09:37 | 0.000655
10736 | 2 | 7 | CC Chg | 06:48:30 | 89:21:55 | 0.189 | 3.4656 | 1.2869 | 1.2869 | 113.93 | 0 | 0 | 0.0044524 | 2024-01-19 09:10:07 | 0.000655
10737 | 2 | 7 | CC Chg | 06:49:00 | 89:22:25 | 0.189 | 3.4658 | 1.2885 | 1.2885 | 114.07 | 0 | 0 | 0.0044579 | 2024-01-19 09:10:37 | 0.0006551
10738 | 2 | 7 | CC Chg | 06:49:30 | 89:22:55 | 0.189 | 3.4659 | 1.29 | 1.29 | 114.21 | 0 | 0 | 0.0044633 | 2024-01-19 09:11:07 | 0.0006551
10739 | 2 | 7 | CC Chg | 06:50:00 | 89:23:25 | 0.189 | 3.4659 | 1.2916 | 1.2916 | 114.35 | 0 | 0 | 0.0044688 | 2024-01-19 09:11:37 | 0.0006551
10740 | 2 | 7 | CC Chg | 06:50:30 | 89:23:55 | 0.189 | 3.4658 | 1.2932 | 1.2932 | 114.49 | 0 | 0 | 0.0044743 | 2024-01-19 09:12:07 | 0.0006551
10741 | 2 | 7 | CC Chg | 06:51:00 | 89:24:25 | 0.189 | 3.4657 | 1.2948 | 1.2948 | 114.63 | 0 | 0 | 0.0044797 | 2024-01-19 09:12:37 | 0.0006551
10742 | 2 | 7 | CC Chg | 06:51:30 | 89:24:55 | 0.189 | 3.4655 | 1.2963 | 1.2963 | 114.77 | 0 | 0 | 0.0044852 | 2024-01-19 09:13:07 | 0.000655
10743 | 2 | 7 | CC Chg | 06:52:00 | 89:25:25 | 0.189 | 3.4654 | 1.2979 | 1.2979 | 114.91 | 0 | 0 | 0.0044906 | 2024-01-19 09:13:37 | 0.000655
10744 | 2 | 7 | CC Chg | 06:52:30 | 89:25:55 | 0.189 | 3.4653 | 1.2995 | 1.2995 | 115.05 | 0 | 0 | 0.0044961 | 2024-01-19 09:14:07 | 0.000655
10745 | 2 | 7 | CC Chg | 06:53:00 | 89:26:25 | 0.189 | 3.4653 | 1.3011 | 1.3011 | 115.19 | 0 | 0 | 0.0045016 | 2024-01-19 09:14:37 | 0.000655
10746 | 2 | 7 | CC Chg | 06:53:30 | 89:26:55 | 0.189 | 3.4653 | 1.3026 | 1.3026 | 115.33 | 0 | 0 | 0.004507 | 2024-01-19 09:15:07 | 0.000655
10747 | 2 | 7 | CC Chg | 06:54:00 | 89:27:25 | 0.189 | 3.4655 | 1.3042 | 1.3042 | 115.46 | 0 | 0 | 0.0045125 | 2024-01-19 09:15:37 | 0.000655
10748 | 2 | 7 | CC Chg | 06:54:30 | 89:27:55 | 0.189 | 3.4657 | 1.3058 | 1.3058 | 115.6 | 0 | 0 | 0.0045179 | 2024-01-19 09:16:07 | 0.0006551
10749 | 2 | 7 | CC Chg | 06:55:00 | 89:28:25 | 0.189 | 3.4659 | 1.3074 | 1.3074 | 115.74 | 0 | 0 | 0.0045234 | 2024-01-19 09:16:37 | 0.0006551
10750 | 2 | 7 | CC Chg | 06:55:30 | 89:28:55 | 0.189 | 3.466 | 1.3089 | 1.3089 | 115.88 | 0 | 0 | 0.0045289 | 2024-01-19 09:17:07 | 0.0006551
10751 | 2 | 7 | CC Chg | 06:56:00 | 89:29:25 | 0.189 | 3.4662 | 1.3105 | 1.3105 | 116.02 | 0 | 0 | 0.0045343 | 2024-01-19 09:17:37 | 0.0006551
10752 | 2 | 7 | CC Chg | 06:56:30 | 89:29:55 | 0.189 | 3.4662 | 1.3121 | 1.3121 | 116.16 | 0 | 0 | 0.0045398 | 2024-01-19 09:18:07 | 0.0006552
10753 | 2 | 7 | CC Chg | 06:57:00 | 89:30:25 | 0.189 | 3.4663 | 1.3137 | 1.3137 | 116.3 | 0 | 0 | 0.0045452 | 2024-01-19 09:18:37 | 0.0006552
10754 | 2 | 7 | CC Chg | 06:57:30 | 89:30:55 | 0.189 | 3.4662 | 1.3152 | 1.3152 | 116.44 | 0 | 0 | 0.0045507 | 2024-01-19 09:19:07 | 0.0006552
10755 | 2 | 7 | CC Chg | 06:58:00 | 89:31:25 | 0.189 | 3.4661 | 1.3168 | 1.3168 | 116.58 | 0 | 0 | 0.0045562 | 2024-01-19 09:19:37 | 0.0006551
10756 | 2 | 7 | CC Chg | 06:58:30 | 89:31:55 | 0.189 | 3.466 | 1.3184 | 1.3184 | 116.72 | 0 | 0 | 0.0045616 | 2024-01-19 09:20:07 | 0.0006551
10757 | 2 | 7 | CC Chg | 06:59:00 | 89:32:25 | 0.189 | 3.4658 | 1.32 | 1.32 | 116.86 | 0 | 0 | 0.0045671 | 2024-01-19 09:20:37 | 0.0006551
10758 | 2 | 7 | CC Chg | 06:59:30 | 89:32:55 | 0.189 | 3.4657 | 1.3215 | 1.3215 | 117 | 0 | 0 | 0.0045725 | 2024-01-19 09:21:07 | 0.0006551
10759 | 2 | 7 | CC Chg | 07:00:00 | 89:33:25 | 0.189 | 3.4657 | 1.3231 | 1.3231 | 117.14 | 0 | 0 | 0.004578 | 2024-01-19 09:21:37 | 0.0006551
10760 | 2 | 7 | CC Chg | 07:00:30 | 89:33:55 | 0.189 | 3.4657 | 1.3247 | 1.3247 | 117.28 | 0 | 0 | 0.0045834 | 2024-01-19 09:22:07 | 0.0006551
10761 | 2 | 7 | CC Chg | 07:01:00 | 89:34:25 | 0.189 | 3.4659 | 1.3263 | 1.3263 | 117.42 | 0 | 0 | 0.0045889 | 2024-01-19 09:22:37 | 0.0006551
10762 | 2 | 7 | CC Chg | 07:01:30 | 89:34:55 | 0.189 | 3.466 | 1.3278 | 1.3278 | 117.56 | 0 | 0 | 0.0045944 | 2024-01-19 09:23:07 | 0.0006551
10763 | 2 | 7 | CC Chg | 07:02:00 | 89:35:25 | 0.189 | 3.4662 | 1.3294 | 1.3294 | 117.7 | 0 | 0 | 0.0045998 | 2024-01-19 09:23:37 | 0.0006552
10764 | 2 | 7 | CC Chg | 07:02:30 | 89:35:55 | 0.189 | 3.4663 | 1.331 | 1.331 | 117.84 | 0 | 0 | 0.0046053 | 2024-01-19 09:24:07 | 0.0006552
10765 | 2 | 7 | CC Chg | 07:03:00 | 89:36:25 | 0.189 | 3.4665 | 1.3326 | 1.3326 | 117.97 | 0 | 0 | 0.0046107 | 2024-01-19 09:24:37 | 0.0006552
10766 | 2 | 7 | CC Chg | 07:03:30 | 89:36:55 | 0.189 | 3.4666 | 1.3341 | 1.3341 | 118.11 | 0 | 0 | 0.0046162 | 2024-01-19 09:25:07 | 0.0006552
10767 | 2 | 7 | CC Chg | 07:04:00 | 89:37:25 | 0.189 | 3.4668 | 1.3357 | 1.3357 | 118.25 | 0 | 0 | 0.0046217 | 2024-01-19 09:25:37 | 0.0006553
10768 | 2 | 7 | CC Chg | 07:04:30 | 89:37:55 | 0.189 | 3.4668 | 1.3373 | 1.3373 | 118.39 | 0 | 0 | 0.0046271 | 2024-01-19 09:26:07 | 0.0006553
10769 | 2 | 7 | CC Chg | 07:05:00 | 89:38:25 | 0.189 | 3.4667 | 1.3389 | 1.3389 | 118.53 | 0 | 0 | 0.0046326 | 2024-01-19 09:26:37 | 0.0006553
10770 | 2 | 7 | CC Chg | 07:05:30 | 89:38:55 | 0.189 | 3.4665 | 1.3404 | 1.3404 | 118.67 | 0 | 0 | 0.004638 | 2024-01-19 09:27:07 | 0.0006552
10771 | 2 | 7 | CC Chg | 07:06:00 | 89:39:25 | 0.189 | 3.4664 | 1.342 | 1.342 | 118.81 | 0 | 0 | 0.0046435 | 2024-01-19 09:27:37 | 0.0006552
10772 | 2 | 7 | CC Chg | 07:06:30 | 89:39:55 | 0.189 | 3.4662 | 1.3436 | 1.3436 | 118.95 | 0 | 0 | 0.004649 | 2024-01-19 09:28:07 | 0.0006552
10773 | 2 | 7 | CC Chg | 07:07:00 | 89:40:25 | 0.189 | 3.4661 | 1.3452 | 1.3452 | 119.09 | 0 | 0 | 0.0046544 | 2024-01-19 09:28:37 | 0.0006552
10774 | 2 | 7 | CC Chg | 07:07:30 | 89:40:55 | 0.189 | 3.466 | 1.3467 | 1.3467 | 119.23 | 0 | 0 | 0.0046599 | 2024-01-19 09:29:07 | 0.0006551
10775 | 2 | 7 | CC Chg | 07:08:00 | 89:41:25 | 0.189 | 3.466 | 1.3483 | 1.3483 | 119.37 | 0 | 0 | 0.0046653 | 2024-01-19 09:29:37 | 0.0006551
10776 | 2 | 7 | CC Chg | 07:08:30 | 89:41:55 | 0.189 | 3.466 | 1.3499 | 1.3499 | 119.51 | 0 | 0 | 0.0046708 | 2024-01-19 09:30:07 | 0.0006551
10777 | 2 | 7 | CC Chg | 07:09:00 | 89:42:25 | 0.189 | 3.4661 | 1.3515 | 1.3515 | 119.65 | 0 | 0 | 0.0046763 | 2024-01-19 09:30:37 | 0.0006551
10778 | 2 | 7 | CC Chg | 07:09:30 | 89:42:55 | 0.189 | 3.4662 | 1.353 | 1.353 | 119.79 | 0 | 0 | 0.0046817 | 2024-01-19 09:31:07 | 0.0006551
10779 | 2 | 7 | CC Chg | 07:10:00 | 89:43:25 | 0.189 | 3.4664 | 1.3546 | 1.3546 | 119.93 | 0 | 0 | 0.0046872 | 2024-01-19 09:31:37 | 0.0006552
10780 | 2 | 7 | CC Chg | 07:10:30 | 89:43:55 | 0.189 | 3.4666 | 1.3562 | 1.3562 | 120.07 | 0 | 0 | 0.0046926 | 2024-01-19 09:32:07 | 0.0006552
10781 | 2 | 7 | CC Chg | 07:11:00 | 89:44:25 | 0.189 | 3.4667 | 1.3578 | 1.3578 | 120.21 | 0 | 0 | 0.0046981 | 2024-01-19 09:32:37 | 0.0006552
10782 | 2 | 7 | CC Chg | 07:11:30 | 89:44:55 | 0.189 | 3.4669 | 1.3593 | 1.3593 | 120.35 | 0 | 0 | 0.0047036 | 2024-01-19 09:33:07 | 0.0006553
10783 | 2 | 7 | CC Chg | 07:12:00 | 89:45:25 | 0.189 | 3.467 | 1.3609 | 1.3609 | 120.48 | 0 | 0 | 0.004709 | 2024-01-19 09:33:37 | 0.0006553
10784 | 2 | 7 | CC Chg | 07:12:30 | 89:45:55 | 0.189 | 3.4672 | 1.3625 | 1.3625 | 120.62 | 0 | 0 | 0.0047145 | 2024-01-19 09:34:07 | 0.0006553
10785 | 2 | 7 | CC Chg | 07:13:00 | 89:46:25 | 0.189 | 3.4673 | 1.3641 | 1.3641 | 120.76 | 0 | 0 | 0.0047199 | 2024-01-19 09:34:37 | 0.0006554
10786 | 2 | 7 | CC Chg | 07:13:30 | 89:46:55 | 0.189 | 3.4673 | 1.3656 | 1.3656 | 120.9 | 0 | 0 | 0.0047254 | 2024-01-19 09:35:07 | 0.0006554
10787 | 2 | 7 | CC Chg | 07:14:00 | 89:47:25 | 0.189 | 3.4673 | 1.3672 | 1.3672 | 121.04 | 0 | 0 | 0.0047309 | 2024-01-19 09:35:37 | 0.0006554
10788 | 2 | 7 | CC Chg | 07:14:30 | 89:47:55 | 0.189 | 3.4672 | 1.3688 | 1.3688 | 121.18 | 0 | 0 | 0.0047363 | 2024-01-19 09:36:07 | 0.0006553
10789 | 2 | 7 | CC Chg | 07:15:00 | 89:48:25 | 0.189 | 3.467 | 1.3704 | 1.3704 | 121.32 | 0 | 0 | 0.0047418 | 2024-01-19 09:36:37 | 0.0006553
10790 | 2 | 7 | CC Chg | 07:15:30 | 89:48:55 | 0.189 | 3.4668 | 1.3719 | 1.3719 | 121.46 | 0 | 0 | 0.0047473 | 2024-01-19 09:37:07 | 0.0006553
10791 | 2 | 7 | CC Chg | 07:16:00 | 89:49:25 | 0.189 | 3.4667 | 1.3735 | 1.3735 | 121.6 | 0 | 0 | 0.0047527 | 2024-01-19 09:37:37 | 0.0006552
10792 | 2 | 7 | CC Chg | 07:16:30 | 89:49:55 | 0.189 | 3.4666 | 1.3751 | 1.3751 | 121.74 | 0 | 0 | 0.0047582 | 2024-01-19 09:38:07 | 0.0006552
10793 | 2 | 7 | CC Chg | 07:17:00 | 89:50:25 | 0.189 | 3.4666 | 1.3767 | 1.3767 | 121.88 | 0 | 0 | 0.0047636 | 2024-01-19 09:38:37 | 0.0006552
10794 | 2 | 7 | CC Chg | 07:17:30 | 89:50:55 | 0.189 | 3.4667 | 1.3782 | 1.3782 | 122.02 | 0 | 0 | 0.0047691 | 2024-01-19 09:39:07 | 0.0006552
10795 | 2 | 7 | CC Chg | 07:18:00 | 89:51:25 | 0.189 | 3.4668 | 1.3798 | 1.3798 | 122.16 | 0 | 0 | 0.0047746 | 2024-01-19 09:39:37 | 0.0006553
10796 | 2 | 7 | CC Chg | 07:18:30 | 89:51:55 | 0.189 | 3.467 | 1.3814 | 1.3814 | 122.3 | 0 | 0 | 0.00478 | 2024-01-19 09:40:07 | 0.0006553
10797 | 2 | 7 | CC Chg | 07:19:00 | 89:52:25 | 0.189 | 3.4672 | 1.383 | 1.383 | 122.44 | 0 | 0 | 0.0047855 | 2024-01-19 09:40:37 | 0.0006553
10798 | 2 | 7 | CC Chg | 07:19:30 | 89:52:55 | 0.189 | 3.4675 | 1.3845 | 1.3845 | 122.58 | 0 | 0 | 0.0047909 | 2024-01-19 09:41:07 | 0.0006554
10799 | 2 | 7 | CC Chg | 07:20:00 | 89:53:25 | 0.189 | 3.4677 | 1.3861 | 1.3861 | 122.72 | 0 | 0 | 0.0047964 | 2024-01-19 09:41:37 | 0.0006554
10800 | 2 | 7 | CC Chg | 07:20:30 | 89:53:55 | 0.189 | 3.4679 | 1.3877 | 1.3877 | 122.86 | 0 | 0 | 0.0048019 | 2024-01-19 09:42:07 | 0.0006555
10801 | 2 | 7 | CC Chg | 07:21:00 | 89:54:25 | 0.189 | 3.468 | 1.3893 | 1.3893 | 122.99 | 0 | 0 | 0.0048073 | 2024-01-19 09:42:37 | 0.0006555
10802 | 2 | 7 | CC Chg | 07:21:30 | 89:54:55 | 0.189 | 3.4681 | 1.3908 | 1.3908 | 123.13 | 0 | 0 | 0.0048128 | 2024-01-19 09:43:07 | 0.0006555
10803 | 2 | 7 | CC Chg | 07:22:00 | 89:55:25 | 0.189 | 3.4679 | 1.3924 | 1.3924 | 123.27 | 0 | 0 | 0.0048182 | 2024-01-19 09:43:37 | 0.0006555
10804 | 2 | 7 | CC Chg | 07:22:30 | 89:55:55 | 0.189 | 3.4678 | 1.394 | 1.394 | 123.41 | 0 | 0 | 0.0048237 | 2024-01-19 09:44:07 | 0.0006554
10805 | 2 | 7 | CC Chg | 07:23:00 | 89:56:25 | 0.189 | 3.4677 | 1.3956 | 1.3956 | 123.55 | 0 | 0 | 0.0048292 | 2024-01-19 09:44:37 | 0.0006554
10806 | 2 | 7 | CC Chg | 07:23:30 | 89:56:55 | 0.189 | 3.4676 | 1.3972 | 1.3972 | 123.69 | 0 | 0 | 0.0048346 | 2024-01-19 09:45:07 | 0.0006554
10807 | 2 | 7 | CC Chg | 07:24:00 | 89:57:25 | 0.189 | 3.4675 | 1.3987 | 1.3987 | 123.83 | 0 | 0 | 0.0048401 | 2024-01-19 09:45:37 | 0.0006554
10808 | 2 | 7 | CC Chg | 07:24:30 | 89:57:55 | 0.189 | 3.4675 | 1.4003 | 1.4003 | 123.97 | 0 | 0 | 0.0048456 | 2024-01-19 09:46:07 | 0.0006554
10809 | 2 | 7 | CC Chg | 07:25:00 | 89:58:25 | 0.189 | 3.4676 | 1.4019 | 1.4019 | 124.11 | 0 | 0 | 0.004851 | 2024-01-19 09:46:37 | 0.0006554
10810 | 2 | 7 | CC Chg | 07:25:30 | 89:58:55 | 0.189 | 3.4677 | 1.4035 | 1.4035 | 124.25 | 0 | 0 | 0.0048565 | 2024-01-19 09:47:07 | 0.0006554
10811 | 2 | 7 | CC Chg | 07:26:00 | 89:59:25 | 0.189 | 3.4678 | 1.405 | 1.405 | 124.39 | 0 | 0 | 0.0048619 | 2024-01-19 09:47:37 | 0.0006554
10812 | 2 | 7 | CC Chg | 07:26:30 | 89:59:55 | 0.189 | 3.4681 | 1.4066 | 1.4066 | 124.53 | 0 | 0 | 0.0048674 | 2024-01-19 09:48:07 | 0.0006555
10813 | 2 | 7 | CC Chg | 07:27:00 | 90:00:25 | 0.189 | 3.4683 | 1.4082 | 1.4082 | 124.67 | 0 | 0 | 0.0048729 | 2024-01-19 09:48:37 | 0.0006555
10814 | 2 | 7 | CC Chg | 07:27:30 | 90:00:55 | 0.189 | 3.4685 | 1.4098 | 1.4098 | 124.81 | 0 | 0 | 0.0048783 | 2024-01-19 09:49:07 | 0.0006556
10815 | 2 | 7 | CC Chg | 07:28:00 | 90:01:25 | 0.189 | 3.4686 | 1.4113 | 1.4113 | 124.95 | 0 | 0 | 0.0048838 | 2024-01-19 09:49:37 | 0.0006556
10816 | 2 | 7 | CC Chg | 07:28:30 | 90:01:55 | 0.189 | 3.4687 | 1.4129 | 1.4129 | 125.09 | 0 | 0 | 0.0048893 | 2024-01-19 09:50:07 | 0.0006556
10817 | 2 | 7 | CC Chg | 07:29:00 | 90:02:25 | 0.189 | 3.4687 | 1.4145 | 1.4145 | 125.23 | 0 | 0 | 0.0048947 | 2024-01-19 09:50:37 | 0.0006556
10818 | 2 | 7 | CC Chg | 07:29:30 | 90:02:55 | 0.189 | 3.4686 | 1.4161 | 1.4161 | 125.37 | 0 | 0 | 0.0049002 | 2024-01-19 09:51:07 | 0.0006556
10819 | 2 | 7 | CC Chg | 07:30:00 | 90:03:25 | 0.189 | 3.4684 | 1.4176 | 1.4176 | 125.5 | 0 | 0 | 0.0049056 | 2024-01-19 09:51:37 | 0.0006556
10820 | 2 | 7 | CC Chg | 07:30:30 | 90:03:55 | 0.189 | 3.4683 | 1.4192 | 1.4192 | 125.64 | 0 | 0 | 0.0049111 | 2024-01-19 09:52:07 | 0.0006555
10821 | 2 | 7 | CC Chg | 07:31:00 | 90:04:25 | 0.189 | 3.4682 | 1.4208 | 1.4208 | 125.78 | 0 | 0 | 0.0049166 | 2024-01-19 09:52:37 | 0.0006555
10822 | 2 | 7 | CC Chg | 07:31:30 | 90:04:55 | 0.189 | 3.4681 | 1.4224 | 1.4224 | 125.92 | 0 | 0 | 0.004922 | 2024-01-19 09:53:07 | 0.0006555
10823 | 2 | 7 | CC Chg | 07:32:00 | 90:05:25 | 0.189 | 3.4682 | 1.4239 | 1.4239 | 126.06 | 0 | 0 | 0.0049275 | 2024-01-19 09:53:37 | 0.0006555
10824 | 2 | 7 | CC Chg | 07:32:30 | 90:05:55 | 0.189 | 3.4683 | 1.4255 | 1.4255 | 126.2 | 0 | 0 | 0.004933 | 2024-01-19 09:54:07 | 0.0006555
10825 | 2 | 7 | CC Chg | 07:33:00 | 90:06:25 | 0.189 | 3.4686 | 1.4271 | 1.4271 | 126.34 | 0 | 0 | 0.0049384 | 2024-01-19 09:54:37 | 0.0006556
10826 | 2 | 7 | CC Chg | 07:33:30 | 90:06:55 | 0.189 | 3.4688 | 1.4287 | 1.4287 | 126.48 | 0 | 0 | 0.0049439 | 2024-01-19 09:55:07 | 0.0006556
10827 | 2 | 7 | CC Chg | 07:34:00 | 90:07:25 | 0.189 | 3.469 | 1.4302 | 1.4302 | 126.62 | 0 | 0 | 0.0049494 | 2024-01-19 09:55:37 | 0.0006557
10828 | 2 | 7 | CC Chg | 07:34:30 | 90:07:55 | 0.189 | 3.4692 | 1.4318 | 1.4318 | 126.76 | 0 | 0 | 0.0049548 | 2024-01-19 09:56:07 | 0.0006557
10829 | 2 | 7 | CC Chg | 07:35:00 | 90:08:25 | 0.189 | 3.4694 | 1.4334 | 1.4334 | 126.9 | 0 | 0 | 0.0049603 | 2024-01-19 09:56:37 | 0.0006558
10830 | 2 | 7 | CC Chg | 07:35:30 | 90:08:55 | 0.189 | 3.4695 | 1.435 | 1.435 | 127.04 | 0 | 0 | 0.0049657 | 2024-01-19 09:57:07 | 0.0006558
10831 | 2 | 7 | CC Chg | 07:36:00 | 90:09:25 | 0.189 | 3.4696 | 1.4365 | 1.4365 | 127.18 | 0 | 0 | 0.0049712 | 2024-01-19 09:57:37 | 0.0006558
10832 | 2 | 7 | CC Chg | 07:36:30 | 90:09:55 | 0.189 | 3.4695 | 1.4381 | 1.4381 | 127.32 | 0 | 0 | 0.0049767 | 2024-01-19 09:58:07 | 0.0006558
10833 | 2 | 7 | CC Chg | 07:37:00 | 90:10:25 | 0.189 | 3.4693 | 1.4397 | 1.4397 | 127.46 | 0 | 0 | 0.0049821 | 2024-01-19 09:58:37 | 0.0006557
10834 | 2 | 7 | CC Chg | 07:37:30 | 90:10:55 | 0.189 | 3.4692 | 1.4413 | 1.4413 | 127.6 | 0 | 0 | 0.0049876 | 2024-01-19 09:59:07 | 0.0006557
10835 | 2 | 7 | CC Chg | 07:38:00 | 90:11:25 | 0.189 | 3.469 | 1.4428 | 1.4428 | 127.74 | 0 | 0 | 0.0049931 | 2024-01-19 09:59:37 | 0.0006557
10836 | 2 | 7 | CC Chg | 07:38:30 | 90:11:55 | 0.189 | 3.469 | 1.4444 | 1.4444 | 127.88 | 0 | 0 | 0.0049985 | 2024-01-19 10:00:07 | 0.0006557
10837 | 2 | 7 | CC Chg | 07:39:00 | 90:12:25 | 0.189 | 3.4689 | 1.446 | 1.446 | 128.01 | 0 | 0 | 0.005004 | 2024-01-19 10:00:37 | 0.0006557
10838 | 2 | 7 | CC Chg | 07:39:30 | 90:12:55 | 0.189 | 3.4691 | 1.4476 | 1.4476 | 128.15 | 0 | 0 | 0.0050095 | 2024-01-19 10:01:07 | 0.0006557
10839 | 2 | 7 | CC Chg | 07:40:00 | 90:13:25 | 0.189 | 3.4692 | 1.4491 | 1.4491 | 128.29 | 0 | 0 | 0.0050149 | 2024-01-19 10:01:37 | 0.0006557
10840 | 2 | 7 | CC Chg | 07:40:30 | 90:13:55 | 0.189 | 3.4695 | 1.4507 | 1.4507 | 128.43 | 0 | 0 | 0.0050204 | 2024-01-19 10:02:07 | 0.0006558
10841 | 2 | 7 | CC Chg | 07:41:00 | 90:14:25 | 0.189 | 3.4696 | 1.4523 | 1.4523 | 128.57 | 0 | 0 | 0.0050259 | 2024-01-19 10:02:37 | 0.0006558
10842 | 2 | 7 | CC Chg | 07:41:30 | 90:14:55 | 0.189 | 3.4699 | 1.4539 | 1.4539 | 128.71 | 0 | 0 | 0.0050313 | 2024-01-19 10:03:07 | 0.0006558
10843 | 2 | 7 | CC Chg | 07:42:00 | 90:15:25 | 0.189 | 3.4702 | 1.4554 | 1.4554 | 128.85 | 0 | 0 | 0.0050368 | 2024-01-19 10:03:37 | 0.0006559
10844 | 2 | 7 | CC Chg | 07:42:30 | 90:15:55 | 0.189 | 3.4703 | 1.457 | 1.457 | 128.99 | 0 | 0 | 0.0050423 | 2024-01-19 10:04:07 | 0.0006559
10845 | 2 | 7 | CC Chg | 07:43:00 | 90:16:25 | 0.189 | 3.4704 | 1.4586 | 1.4586 | 129.13 | 0 | 0 | 0.0050477 | 2024-01-19 10:04:37 | 0.0006559
10846 | 2 | 7 | CC Chg | 07:43:30 | 90:16:55 | 0.189 | 3.4704 | 1.4602 | 1.4602 | 129.27 | 0 | 0 | 0.0050532 | 2024-01-19 10:05:07 | 0.0006559
10847 | 2 | 7 | CC Chg | 07:44:00 | 90:17:25 | 0.189 | 3.4702 | 1.4617 | 1.4617 | 129.41 | 0 | 0 | 0.0050587 | 2024-01-19 10:05:37 | 0.0006559
10848 | 2 | 7 | CC Chg | 07:44:30 | 90:17:55 | 0.189 | 3.4701 | 1.4633 | 1.4633 | 129.55 | 0 | 0 | 0.0050641 | 2024-01-19 10:06:07 | 0.0006559
10849 | 2 | 7 | CC Chg | 07:45:00 | 90:18:25 | 0.189 | 3.4699 | 1.4649 | 1.4649 | 129.69 | 0 | 0 | 0.0050696 | 2024-01-19 10:06:37 | 0.0006558
10850 | 2 | 7 | CC Chg | 07:45:30 | 90:18:55 | 0.189 | 3.4699 | 1.4665 | 1.4665 | 129.83 | 0 | 0 | 0.005075 | 2024-01-19 10:07:07 | 0.0006558
10851 | 2 | 7 | CC Chg | 07:46:00 | 90:19:25 | 0.189 | 3.4699 | 1.468 | 1.468 | 129.97 | 0 | 0 | 0.0050805 | 2024-01-19 10:07:37 | 0.0006558
10852 | 2 | 7 | CC Chg | 07:46:30 | 90:19:55 | 0.189 | 3.47 | 1.4696 | 1.4696 | 130.11 | 0 | 0 | 0.005086 | 2024-01-19 10:08:07 | 0.0006559
10853 | 2 | 7 | CC Chg | 07:47:00 | 90:20:25 | 0.189 | 3.4702 | 1.4712 | 1.4712 | 130.25 | 0 | 0 | 0.0050914 | 2024-01-19 10:08:37 | 0.0006559
10854 | 2 | 7 | CC Chg | 07:47:30 | 90:20:55 | 0.189 | 3.4704 | 1.4728 | 1.4728 | 130.39 | 0 | 0 | 0.0050969 | 2024-01-19 10:09:07 | 0.0006559
10855 | 2 | 7 | CC Chg | 07:48:00 | 90:21:25 | 0.189 | 3.4707 | 1.4743 | 1.4743 | 130.52 | 0 | 0 | 0.0051024 | 2024-01-19 10:09:37 | 0.000656
10856 | 2 | 7 | CC Chg | 07:48:30 | 90:21:55 | 0.189 | 3.4709 | 1.4759 | 1.4759 | 130.66 | 0 | 0 | 0.0051078 | 2024-01-19 10:10:07 | 0.000656
10857 | 2 | 7 | CC Chg | 07:49:00 | 90:22:25 | 0.189 | 3.4711 | 1.4775 | 1.4775 | 130.8 | 0 | 0 | 0.0051133 | 2024-01-19 10:10:37 | 0.0006561
10858 | 2 | 7 | CC Chg | 07:49:30 | 90:22:55 | 0.189 | 3.4714 | 1.4791 | 1.4791 | 130.94 | 0 | 0 | 0.0051188 | 2024-01-19 10:11:07 | 0.0006561
10859 | 2 | 7 | CC Chg | 07:50:00 | 90:23:25 | 0.189 | 3.4715 | 1.4806 | 1.4806 | 131.08 | 0 | 0 | 0.0051242 | 2024-01-19 10:11:37 | 0.0006561
10860 | 2 | 7 | CC Chg | 07:50:30 | 90:23:55 | 0.189 | 3.4714 | 1.4822 | 1.4822 | 131.22 | 0 | 0 | 0.0051297 | 2024-01-19 10:12:07 | 0.0006561
10861 | 2 | 7 | CC Chg | 07:51:00 | 90:24:25 | 0.189 | 3.4713 | 1.4838 | 1.4838 | 131.36 | 0 | 0 | 0.0051352 | 2024-01-19 10:12:37 | 0.0006561
10862 | 2 | 7 | CC Chg | 07:51:30 | 90:24:55 | 0.189 | 3.4711 | 1.4854 | 1.4854 | 131.5 | 0 | 0 | 0.0051406 | 2024-01-19 10:13:07 | 0.0006561
10863 | 2 | 7 | CC Chg | 07:52:00 | 90:25:25 | 0.189 | 3.4711 | 1.4869 | 1.4869 | 131.64 | 0 | 0 | 0.0051461 | 2024-01-19 10:13:37 | 0.0006561
10864 | 2 | 7 | CC Chg | 07:52:30 | 90:25:55 | 0.189 | 3.471 | 1.4885 | 1.4885 | 131.78 | 0 | 0 | 0.0051516 | 2024-01-19 10:14:07 | 0.0006561
10865 | 2 | 7 | CC Chg | 07:53:00 | 90:26:25 | 0.189 | 3.471 | 1.4901 | 1.4901 | 131.92 | 0 | 0 | 0.0051571 | 2024-01-19 10:14:37 | 0.0006561
10866 | 2 | 7 | CC Chg | 07:53:30 | 90:26:55 | 0.189 | 3.4711 | 1.4917 | 1.4917 | 132.06 | 0 | 0 | 0.0051625 | 2024-01-19 10:15:07 | 0.0006561
10867 | 2 | 7 | CC Chg | 07:54:00 | 90:27:25 | 0.189 | 3.4713 | 1.4932 | 1.4932 | 132.2 | 0 | 0 | 0.005168 | 2024-01-19 10:15:37 | 0.0006561
10868 | 2 | 7 | CC Chg | 07:54:30 | 90:27:55 | 0.189 | 3.4716 | 1.4948 | 1.4948 | 132.34 | 0 | 0 | 0.0051735 | 2024-01-19 10:16:07 | 0.0006562
10869 | 2 | 7 | CC Chg | 07:55:00 | 90:28:25 | 0.189 | 3.4719 | 1.4964 | 1.4964 | 132.48 | 0 | 0 | 0.0051789 | 2024-01-19 10:16:37 | 0.0006562
10870 | 2 | 7 | CC Chg | 07:55:30 | 90:28:55 | 0.189 | 3.4722 | 1.498 | 1.498 | 132.62 | 0 | 0 | 0.0051844 | 2024-01-19 10:17:07 | 0.0006563
10871 | 2 | 7 | CC Chg | 07:56:00 | 90:29:25 | 0.189 | 3.4724 | 1.4995 | 1.4995 | 132.76 | 0 | 0 | 0.0051899 | 2024-01-19 10:17:37 | 0.0006563
10872 | 2 | 7 | CC Chg | 07:56:30 | 90:29:55 | 0.189 | 3.4727 | 1.5011 | 1.5011 | 132.9 | 0 | 0 | 0.0051953 | 2024-01-19 10:18:07 | 0.0006564
10873 | 2 | 7 | CC Chg | 07:57:00 | 90:30:25 | 0.189 | 3.4728 | 1.5027 | 1.5027 | 133.03 | 0 | 0 | 0.0052008 | 2024-01-19 10:18:37 | 0.0006564
10874 | 2 | 7 | CC Chg | 07:57:30 | 90:30:55 | 0.189 | 3.4728 | 1.5043 | 1.5043 | 133.17 | 0 | 0 | 0.0052063 | 2024-01-19 10:19:07 | 0.0006564
10875 | 2 | 7 | CC Chg | 07:58:00 | 90:31:25 | 0.189 | 3.4727 | 1.5058 | 1.5058 | 133.31 | 0 | 0 | 0.0052117 | 2024-01-19 10:19:37 | 0.0006564
10876 | 2 | 7 | CC Chg | 07:58:30 | 90:31:55 | 0.189 | 3.4726 | 1.5074 | 1.5074 | 133.45 | 0 | 0 | 0.0052172 | 2024-01-19 10:20:07 | 0.0006564
10877 | 2 | 7 | CC Chg | 07:59:00 | 90:32:25 | 0.189 | 3.4725 | 1.509 | 1.509 | 133.59 | 0 | 0 | 0.0052227 | 2024-01-19 10:20:37 | 0.0006564
10878 | 2 | 7 | CC Chg | 07:59:30 | 90:32:55 | 0.189 | 3.4724 | 1.5106 | 1.5106 | 133.73 | 0 | 0 | 0.0052281 | 2024-01-19 10:21:07 | 0.0006563
10879 | 2 | 7 | CC Chg | 08:00:00 | 90:33:25 | 0.189 | 3.4724 | 1.5121 | 1.5121 | 133.87 | 0 | 0 | 0.0052336 | 2024-01-19 10:21:37 | 0.0006563
10880 | 2 | 7 | CC Chg | 08:00:30 | 90:33:55 | 0.189 | 3.4724 | 1.5137 | 1.5137 | 134.01 | 0 | 0 | 0.0052391 | 2024-01-19 10:22:07 | 0.0006563
10881 | 2 | 7 | CC Chg | 08:01:00 | 90:34:25 | 0.189 | 3.4727 | 1.5153 | 1.5153 | 134.15 | 0 | 0 | 0.0052446 | 2024-01-19 10:22:37 | 0.0006564
10882 | 2 | 7 | CC Chg | 08:01:30 | 90:34:55 | 0.189 | 3.4729 | 1.5169 | 1.5169 | 134.29 | 0 | 0 | 0.00525 | 2024-01-19 10:23:07 | 0.0006564
10883 | 2 | 7 | CC Chg | 08:02:00 | 90:35:25 | 0.189 | 3.4732 | 1.5184 | 1.5184 | 134.43 | 0 | 0 | 0.0052555 | 2024-01-19 10:23:37 | 0.0006565
10884 | 2 | 7 | CC Chg | 08:02:30 | 90:35:55 | 0.189 | 3.4735 | 1.52 | 1.52 | 134.57 | 0 | 0 | 0.005261 | 2024-01-19 10:24:07 | 0.0006565
10885 | 2 | 7 | CC Chg | 08:03:00 | 90:36:25 | 0.189 | 3.4738 | 1.5216 | 1.5216 | 134.71 | 0 | 0 | 0.0052664 | 2024-01-19 10:24:37 | 0.0006566
10886 | 2 | 7 | CC Chg | 08:03:30 | 90:36:55 | 0.189 | 3.4741 | 1.5232 | 1.5232 | 134.85 | 0 | 0 | 0.0052719 | 2024-01-19 10:25:07 | 0.0006567
10887 | 2 | 7 | CC Chg | 08:04:00 | 90:37:25 | 0.189 | 3.4743 | 1.5247 | 1.5247 | 134.99 | 0 | 0 | 0.0052774 | 2024-01-19 10:25:37 | 0.0006567
10888 | 2 | 7 | CC Chg | 08:04:30 | 90:37:55 | 0.189 | 3.4743 | 1.5263 | 1.5263 | 135.13 | 0 | 0 | 0.0052829 | 2024-01-19 10:26:07 | 0.0006567
10889 | 2 | 7 | CC Chg | 08:05:00 | 90:38:25 | 0.189 | 3.4743 | 1.5279 | 1.5279 | 135.27 | 0 | 0 | 0.0052883 | 2024-01-19 10:26:37 | 0.0006567
10890 | 2 | 7 | CC Chg | 08:05:30 | 90:38:55 | 0.189 | 3.4741 | 1.5295 | 1.5295 | 135.41 | 0 | 0 | 0.0052938 | 2024-01-19 10:27:07 | 0.0006566
10891 | 2 | 7 | CC Chg | 08:06:00 | 90:39:25 | 0.189 | 3.4741 | 1.531 | 1.531 | 135.54 | 0 | 0 | 0.0052993 | 2024-01-19 10:27:37 | 0.0006567
10892 | 2 | 7 | CC Chg | 08:06:30 | 90:39:55 | 0.189 | 3.474 | 1.5326 | 1.5326 | 135.68 | 0 | 0 | 0.0053047 | 2024-01-19 10:28:07 | 0.0006567
10893 | 2 | 7 | CC Chg | 08:07:00 | 90:40:25 | 0.189 | 3.474 | 1.5342 | 1.5342 | 135.82 | 0 | 0 | 0.0053102 | 2024-01-19 10:28:37 | 0.0006567
10894 | 2 | 7 | CC Chg | 08:07:30 | 90:40:55 | 0.189 | 3.4741 | 1.5358 | 1.5358 | 135.96 | 0 | 0 | 0.0053157 | 2024-01-19 10:29:07 | 0.0006566
10895 | 2 | 7 | CC Chg | 08:08:00 | 90:41:25 | 0.189 | 3.4743 | 1.5373 | 1.5373 | 136.1 | 0 | 0 | 0.0053212 | 2024-01-19 10:29:37 | 0.0006567
10896 | 2 | 7 | CC Chg | 08:08:30 | 90:41:55 | 0.189 | 3.4746 | 1.5389 | 1.5389 | 136.24 | 0 | 0 | 0.0053266 | 2024-01-19 10:30:07 | 0.0006567
10897 | 2 | 7 | CC Chg | 08:09:00 | 90:42:25 | 0.189 | 3.4749 | 1.5405 | 1.5405 | 136.38 | 0 | 0 | 0.0053321 | 2024-01-19 10:30:37 | 0.0006568
10898 | 2 | 7 | CC Chg | 08:09:30 | 90:42:55 | 0.189 | 3.4752 | 1.5421 | 1.5421 | 136.52 | 0 | 0 | 0.0053376 | 2024-01-19 10:31:07 | 0.0006569
10899 | 2 | 7 | CC Chg | 08:10:00 | 90:43:25 | 0.189 | 3.4755 | 1.5436 | 1.5436 | 136.66 | 0 | 0 | 0.0053431 | 2024-01-19 10:31:37 | 0.0006569
10900 | 2 | 7 | CC Chg | 08:10:30 | 90:43:55 | 0.189 | 3.4759 | 1.5452 | 1.5452 | 136.8 | 0 | 0 | 0.0053485 | 2024-01-19 10:32:07 | 0.000657
10901 | 2 | 7 | CC Chg | 08:11:00 | 90:44:25 | 0.189 | 3.4761 | 1.5468 | 1.5468 | 136.94 | 0 | 0 | 0.005354 | 2024-01-19 10:32:37 | 0.000657
10902 | 2 | 7 | CC Chg | 08:11:30 | 90:44:55 | 0.189 | 3.4763 | 1.5484 | 1.5484 | 137.08 | 0 | 0 | 0.0053595 | 2024-01-19 10:33:07 | 0.0006571
10903 | 2 | 7 | CC Chg | 08:12:00 | 90:45:25 | 0.189 | 3.4762 | 1.5499 | 1.5499 | 137.22 | 0 | 0 | 0.005365 | 2024-01-19 10:33:37 | 0.000657
10904 | 2 | 7 | CC Chg | 08:12:30 | 90:45:55 | 0.189 | 3.4761 | 1.5515 | 1.5515 | 137.36 | 0 | 0 | 0.0053704 | 2024-01-19 10:34:07 | 0.000657
10905 | 2 | 7 | CC Chg | 08:13:00 | 90:46:25 | 0.189 | 3.4761 | 1.5531 | 1.5531 | 137.5 | 0 | 0 | 0.0053759 | 2024-01-19 10:34:37 | 0.0006571
10906 | 2 | 7 | CC Chg | 08:13:30 | 90:46:55 | 0.189 | 3.476 | 1.5547 | 1.5547 | 137.64 | 0 | 0 | 0.0053814 | 2024-01-19 10:35:07 | 0.000657
10907 | 2 | 7 | CC Chg | 08:14:00 | 90:47:25 | 0.189 | 3.476 | 1.5562 | 1.5562 | 137.78 | 0 | 0 | 0.0053869 | 2024-01-19 10:35:37 | 0.000657
10908 | 2 | 7 | CC Chg | 08:14:30 | 90:47:55 | 0.189 | 3.4761 | 1.5578 | 1.5578 | 137.92 | 0 | 0 | 0.0053923 | 2024-01-19 10:36:07 | 0.000657
10909 | 2 | 7 | CC Chg | 08:15:00 | 90:48:25 | 0.189 | 3.4763 | 1.5594 | 1.5594 | 138.05 | 0 | 0 | 0.0053978 | 2024-01-19 10:36:37 | 0.0006571
10910 | 2 | 7 | CC Chg | 08:15:30 | 90:48:55 | 0.189 | 3.4766 | 1.561 | 1.561 | 138.19 | 0 | 0 | 0.0054033 | 2024-01-19 10:37:07 | 0.0006571
10911 | 2 | 7 | CC Chg | 08:16:00 | 90:49:25 | 0.189 | 3.477 | 1.5625 | 1.5625 | 138.33 | 0 | 0 | 0.0054088 | 2024-01-19 10:37:37 | 0.0006572
10912 | 2 | 7 | CC Chg | 08:16:30 | 90:49:55 | 0.189 | 3.4774 | 1.5641 | 1.5641 | 138.47 | 0 | 0 | 0.0054142 | 2024-01-19 10:38:07 | 0.0006573
10913 | 2 | 7 | CC Chg | 08:17:00 | 90:50:25 | 0.189 | 3.4778 | 1.5657 | 1.5657 | 138.61 | 0 | 0 | 0.0054197 | 2024-01-19 10:38:37 | 0.0006574
10914 | 2 | 7 | CC Chg | 08:17:30 | 90:50:55 | 0.189 | 3.4781 | 1.5673 | 1.5673 | 138.75 | 0 | 0 | 0.0054252 | 2024-01-19 10:39:07 | 0.0006574
10915 | 2 | 7 | CC Chg | 08:18:00 | 90:51:25 | 0.189 | 3.4785 | 1.5688 | 1.5688 | 138.89 | 0 | 0 | 0.0054307 | 2024-01-19 10:39:37 | 0.0006575
10916 | 2 | 7 | CC Chg | 08:18:30 | 90:51:55 | 0.189 | 3.4787 | 1.5704 | 1.5704 | 139.03 | 0 | 0 | 0.0054361 | 2024-01-19 10:40:07 | 0.0006575
10917 | 2 | 7 | CC Chg | 08:19:00 | 90:52:25 | 0.189 | 3.4788 | 1.572 | 1.572 | 139.17 | 0 | 0 | 0.0054416 | 2024-01-19 10:40:37 | 0.0006575
10918 | 2 | 7 | CC Chg | 08:19:30 | 90:52:55 | 0.189 | 3.4788 | 1.5736 | 1.5736 | 139.31 | 0 | 0 | 0.0054471 | 2024-01-19 10:41:07 | 0.0006576
10919 | 2 | 7 | CC Chg | 08:20:00 | 90:53:25 | 0.189 | 3.4787 | 1.5751 | 1.5751 | 139.45 | 0 | 0 | 0.0054526 | 2024-01-19 10:41:37 | 0.0006575
10920 | 2 | 7 | CC Chg | 08:20:30 | 90:53:55 | 0.189 | 3.4787 | 1.5767 | 1.5767 | 139.59 | 0 | 0 | 0.0054581 | 2024-01-19 10:42:07 | 0.0006575
10921 | 2 | 7 | CC Chg | 08:21:00 | 90:54:25 | 0.189 | 3.4787 | 1.5783 | 1.5783 | 139.73 | 0 | 0 | 0.0054635 | 2024-01-19 10:42:37 | 0.0006575
10922 | 2 | 7 | CC Chg | 08:21:30 | 90:54:55 | 0.189 | 3.4788 | 1.5799 | 1.5799 | 139.87 | 0 | 0 | 0.005469 | 2024-01-19 10:43:07 | 0.0006575
10923 | 2 | 7 | CC Chg | 08:22:00 | 90:55:25 | 0.189 | 3.479 | 1.5814 | 1.5814 | 140.01 | 0 | 0 | 0.0054745 | 2024-01-19 10:43:37 | 0.0006576
10924 | 2 | 7 | CC Chg | 08:22:30 | 90:55:55 | 0.189 | 3.4793 | 1.583 | 1.583 | 140.15 | 0 | 0 | 0.00548 | 2024-01-19 10:44:07 | 0.0006576
10925 | 2 | 7 | CC Chg | 08:23:00 | 90:56:25 | 0.189 | 3.4797 | 1.5846 | 1.5846 | 140.29 | 0 | 0 | 0.0054855 | 2024-01-19 10:44:37 | 0.0006577
10926 | 2 | 7 | CC Chg | 08:23:30 | 90:56:55 | 0.189 | 3.4801 | 1.5862 | 1.5862 | 140.43 | 0 | 0 | 0.0054909 | 2024-01-19 10:45:07 | 0.0006578
10927 | 2 | 7 | CC Chg | 08:24:00 | 90:57:25 | 0.189 | 3.4805 | 1.5877 | 1.5877 | 140.57 | 0 | 0 | 0.0054964 | 2024-01-19 10:45:37 | 0.0006578
10928 | 2 | 7 | CC Chg | 08:24:30 | 90:57:55 | 0.189 | 3.4809 | 1.5893 | 1.5893 | 140.7 | 0 | 0 | 0.0055019 | 2024-01-19 10:46:07 | 0.000658
10929 | 2 | 7 | CC Chg | 08:25:00 | 90:58:25 | 0.189 | 3.4814 | 1.5909 | 1.5909 | 140.84 | 0 | 0 | 0.0055074 | 2024-01-19 10:46:37 | 0.0006581
10930 | 2 | 7 | CC Chg | 08:25:30 | 90:58:55 | 0.189 | 3.4817 | 1.5925 | 1.5925 | 140.98 | 0 | 0 | 0.0055129 | 2024-01-19 10:47:07 | 0.0006581
10931 | 2 | 7 | CC Chg | 08:26:00 | 90:59:25 | 0.189 | 3.4818 | 1.594 | 1.594 | 141.12 | 0 | 0 | 0.0055184 | 2024-01-19 10:47:37 | 0.0006581
10932 | 2 | 7 | CC Chg | 08:26:30 | 90:59:55 | 0.189 | 3.4819 | 1.5956 | 1.5956 | 141.26 | 0 | 0 | 0.0055238 | 2024-01-19 10:48:07 | 0.0006581
10933 | 2 | 7 | CC Chg | 08:27:00 | 91:00:25 | 0.189 | 3.4818 | 1.5972 | 1.5972 | 141.4 | 0 | 0 | 0.0055293 | 2024-01-19 10:48:37 | 0.0006581
10934 | 2 | 7 | CC Chg | 08:27:30 | 91:00:55 | 0.189 | 3.4818 | 1.5988 | 1.5988 | 141.54 | 0 | 0 | 0.0055348 | 2024-01-19 10:49:07 | 0.0006581
10935 | 2 | 7 | CC Chg | 08:28:00 | 91:01:25 | 0.189 | 3.4819 | 1.6003 | 1.6003 | 141.68 | 0 | 0 | 0.0055403 | 2024-01-19 10:49:37 | 0.0006581
10936 | 2 | 7 | CC Chg | 08:28:30 | 91:01:55 | 0.189 | 3.482 | 1.6019 | 1.6019 | 141.82 | 0 | 0 | 0.0055458 | 2024-01-19 10:50:07 | 0.0006581
10937 | 2 | 7 | CC Chg | 08:29:00 | 91:02:25 | 0.189 | 3.4822 | 1.6035 | 1.6035 | 141.96 | 0 | 0 | 0.0055513 | 2024-01-19 10:50:37 | 0.0006582
10938 | 2 | 7 | CC Chg | 08:29:30 | 91:02:55 | 0.189 | 3.4825 | 1.6051 | 1.6051 | 142.1 | 0 | 0 | 0.0055568 | 2024-01-19 10:51:07 | 0.0006582
10939 | 2 | 7 | CC Chg | 08:30:00 | 91:03:25 | 0.189 | 3.4829 | 1.6066 | 1.6066 | 142.24 | 0 | 0 | 0.0055622 | 2024-01-19 10:51:37 | 0.0006583
10940 | 2 | 7 | CC Chg | 08:30:30 | 91:03:55 | 0.189 | 3.4834 | 1.6082 | 1.6082 | 142.38 | 0 | 0 | 0.0055677 | 2024-01-19 10:52:07 | 0.0006584
10941 | 2 | 7 | CC Chg | 08:31:00 | 91:04:25 | 0.189 | 3.4839 | 1.6098 | 1.6098 | 142.52 | 0 | 0 | 0.0055732 | 2024-01-19 10:52:37 | 0.0006585
10942 | 2 | 7 | CC Chg | 08:31:30 | 91:04:55 | 0.189 | 3.4844 | 1.6114 | 1.6114 | 142.66 | 0 | 0 | 0.0055787 | 2024-01-19 10:53:07 | 0.0006586
10943 | 2 | 7 | CC Chg | 08:32:00 | 91:05:25 | 0.189 | 3.4849 | 1.6129 | 1.6129 | 142.8 | 0 | 0 | 0.0055842 | 2024-01-19 10:53:37 | 0.0006587
10944 | 2 | 7 | CC Chg | 08:32:30 | 91:05:55 | 0.189 | 3.4854 | 1.6145 | 1.6145 | 142.94 | 0 | 0 | 0.0055897 | 2024-01-19 10:54:07 | 0.0006588
10945 | 2 | 7 | CC Chg | 08:33:00 | 91:06:25 | 0.189 | 3.4858 | 1.6161 | 1.6161 | 143.08 | 0 | 0 | 0.0055952 | 2024-01-19 10:54:37 | 0.0006589
10946 | 2 | 7 | CC Chg | 08:33:30 | 91:06:55 | 0.189 | 3.4859 | 1.6177 | 1.6177 | 143.21 | 0 | 0 | 0.0056007 | 2024-01-19 10:55:07 | 0.0006589
10947 | 2 | 7 | CC Chg | 08:34:00 | 91:07:25 | 0.189 | 3.486 | 1.6192 | 1.6192 | 143.35 | 0 | 0 | 0.0056061 | 2024-01-19 10:55:37 | 0.0006589
10948 | 2 | 7 | CC Chg | 08:34:30 | 91:07:55 | 0.189 | 3.486 | 1.6208 | 1.6208 | 143.49 | 0 | 0 | 0.0056116 | 2024-01-19 10:56:07 | 0.0006589
10949 | 2 | 7 | CC Chg | 08:35:00 | 91:08:25 | 0.189 | 3.4861 | 1.6224 | 1.6224 | 143.63 | 0 | 0 | 0.0056171 | 2024-01-19 10:56:37 | 0.0006589
10950 | 2 | 7 | CC Chg | 08:35:30 | 91:08:55 | 0.189 | 3.4863 | 1.624 | 1.624 | 143.77 | 0 | 0 | 0.0056226 | 2024-01-19 10:57:07 | 0.0006589
10951 | 2 | 7 | CC Chg | 08:36:00 | 91:09:25 | 0.189 | 3.4865 | 1.6255 | 1.6255 | 143.91 | 0 | 0 | 0.0056281 | 2024-01-19 10:57:37 | 0.000659
10952 | 2 | 7 | CC Chg | 08:36:30 | 91:09:55 | 0.189 | 3.4869 | 1.6271 | 1.6271 | 144.05 | 0 | 0 | 0.0056336 | 2024-01-19 10:58:07 | 0.0006591
10953 | 2 | 7 | CC Chg | 08:37:00 | 91:10:25 | 0.189 | 3.4874 | 1.6287 | 1.6287 | 144.19 | 0 | 0 | 0.0056391 | 2024-01-19 10:58:37 | 0.0006592
10954 | 2 | 7 | CC Chg | 08:37:30 | 91:10:55 | 0.189 | 3.4881 | 1.6303 | 1.6303 | 144.33 | 0 | 0 | 0.0056446 | 2024-01-19 10:59:07 | 0.0006593
10955 | 2 | 7 | CC Chg | 08:38:00 | 91:11:25 | 0.189 | 3.4887 | 1.6318 | 1.6318 | 144.47 | 0 | 0 | 0.0056501 | 2024-01-19 10:59:37 | 0.0006594
10956 | 2 | 7 | CC Chg | 08:38:30 | 91:11:55 | 0.189 | 3.4894 | 1.6334 | 1.6334 | 144.61 | 0 | 0 | 0.0056556 | 2024-01-19 11:00:07 | 0.0006595
10957 | 2 | 7 | CC Chg | 08:39:00 | 91:12:25 | 0.189 | 3.49 | 1.635 | 1.635 | 144.75 | 0 | 0 | 0.0056611 | 2024-01-19 11:00:37 | 0.0006597
10958 | 2 | 7 | CC Chg | 08:39:30 | 91:12:55 | 0.189 | 3.4907 | 1.6366 | 1.6366 | 144.89 | 0 | 0 | 0.0056666 | 2024-01-19 11:01:07 | 0.0006598
10959 | 2 | 7 | CC Chg | 08:40:00 | 91:13:25 | 0.189 | 3.4912 | 1.6381 | 1.6381 | 145.03 | 0 | 0 | 0.0056721 | 2024-01-19 11:01:37 | 0.0006599
10960 | 2 | 7 | CC Chg | 08:40:30 | 91:13:55 | 0.189 | 3.4915 | 1.6397 | 1.6397 | 145.17 | 0 | 0 | 0.0056776 | 2024-01-19 11:02:07 | 0.0006599
10961 | 2 | 7 | CC Chg | 08:41:00 | 91:14:25 | 0.189 | 3.4917 | 1.6413 | 1.6413 | 145.31 | 0 | 0 | 0.0056831 | 2024-01-19 11:02:37 | 0.00066
10962 | 2 | 7 | CC Chg | 08:41:30 | 91:14:55 | 0.189 | 3.4918 | 1.6429 | 1.6429 | 145.45 | 0 | 0 | 0.0056886 | 2024-01-19 11:03:07 | 0.00066
10963 | 2 | 7 | CC Chg | 08:42:00 | 91:15:25 | 0.189 | 3.492 | 1.6444 | 1.6444 | 145.59 | 0 | 0 | 0.0056941 | 2024-01-19 11:03:37 | 0.00066
10964 | 2 | 7 | CC Chg | 08:42:30 | 91:15:55 | 0.189 | 3.4922 | 1.646 | 1.646 | 145.72 | 0 | 0 | 0.0056996 | 2024-01-19 11:04:07 | 0.0006601
10965 | 2 | 7 | CC Chg | 08:43:00 | 91:16:25 | 0.189 | 3.4926 | 1.6476 | 1.6476 | 145.86 | 0 | 0 | 0.0057051 | 2024-01-19 11:04:37 | 0.0006601
10966 | 2 | 7 | CC Chg | 08:43:30 | 91:16:55 | 0.189 | 3.4932 | 1.6492 | 1.6492 | 146 | 0 | 0 | 0.0057106 | 2024-01-19 11:05:07 | 0.0006602
10967 | 2 | 7 | CC Chg | 08:44:00 | 91:17:25 | 0.189 | 3.4938 | 1.6507 | 1.6507 | 146.14 | 0 | 0 | 0.0057161 | 2024-01-19 11:05:37 | 0.0006604
10968 | 2 | 7 | CC Chg | 08:44:30 | 91:17:55 | 0.189 | 3.4945 | 1.6523 | 1.6523 | 146.28 | 0 | 0 | 0.0057216 | 2024-01-19 11:06:07 | 0.0006605
10969 | 2 | 7 | CC Chg | 08:45:00 | 91:18:25 | 0.189 | 3.4953 | 1.6539 | 1.6539 | 146.42 | 0 | 0 | 0.0057271 | 2024-01-19 11:06:37 | 0.0006606
10970 | 2 | 7 | CC Chg | 08:45:30 | 91:18:55 | 0.189 | 3.4961 | 1.6555 | 1.6555 | 146.56 | 0 | 0 | 0.0057326 | 2024-01-19 11:07:07 | 0.0006608
10971 | 2 | 7 | CC Chg | 08:46:00 | 91:19:25 | 0.189 | 3.497 | 1.657 | 1.657 | 146.7 | 0 | 0 | 0.0057381 | 2024-01-19 11:07:37 | 0.000661
10972 | 2 | 7 | CC Chg | 08:46:30 | 91:19:55 | 0.189 | 3.4978 | 1.6586 | 1.6586 | 146.84 | 0 | 0 | 0.0057436 | 2024-01-19 11:08:07 | 0.0006611
10973 | 2 | 7 | CC Chg | 08:47:00 | 91:20:25 | 0.189 | 3.4985 | 1.6602 | 1.6602 | 146.98 | 0 | 0 | 0.0057491 | 2024-01-19 11:08:37 | 0.0006613
10974 | 2 | 7 | CC Chg | 08:47:30 | 91:20:55 | 0.189 | 3.499 | 1.6618 | 1.6618 | 147.12 | 0 | 0 | 0.0057546 | 2024-01-19 11:09:07 | 0.0006613
10975 | 2 | 7 | CC Chg | 08:48:00 | 91:21:25 | 0.189 | 3.4993 | 1.6633 | 1.6633 | 147.26 | 0 | 0 | 0.0057601 | 2024-01-19 11:09:37 | 0.0006614
10976 | 2 | 7 | CC Chg | 08:48:30 | 91:21:55 | 0.189 | 3.4996 | 1.6649 | 1.6649 | 147.4 | 0 | 0 | 0.0057657 | 2024-01-19 11:10:07 | 0.0006615
10977 | 2 | 7 | CC Chg | 08:49:00 | 91:22:25 | 0.189 | 3.5 | 1.6665 | 1.6665 | 147.54 | 0 | 0 | 0.0057712 | 2024-01-19 11:10:37 | 0.0006615
10978 | 2 | 7 | CC Chg | 08:49:30 | 91:22:55 | 0.189 | 3.5003 | 1.6681 | 1.6681 | 147.68 | 0 | 0 | 0.0057767 | 2024-01-19 11:11:07 | 0.0006616
10979 | 2 | 7 | CC Chg | 08:50:00 | 91:23:25 | 0.189 | 3.5008 | 1.6696 | 1.6696 | 147.82 | 0 | 0 | 0.0057822 | 2024-01-19 11:11:37 | 0.0006617
10980 | 2 | 7 | CC Chg | 08:50:30 | 91:23:55 | 0.189 | 3.5015 | 1.6712 | 1.6712 | 147.96 | 0 | 0 | 0.0057877 | 2024-01-19 11:12:07 | 0.0006618
10981 | 2 | 7 | CC Chg | 08:51:00 | 91:24:25 | 0.189 | 3.5023 | 1.6728 | 1.6728 | 148.1 | 0 | 0 | 0.0057932 | 2024-01-19 11:12:37 | 0.000662
10982 | 2 | 7 | CC Chg | 08:51:30 | 91:24:55 | 0.189 | 3.5034 | 1.6744 | 1.6744 | 148.23 | 0 | 0 | 0.0057987 | 2024-01-19 11:13:07 | 0.0006622
10983 | 2 | 7 | CC Chg | 08:52:00 | 91:25:25 | 0.189 | 3.5044 | 1.6759 | 1.6759 | 148.37 | 0 | 0 | 0.0058043 | 2024-01-19 11:13:37 | 0.0006624
10984 | 2 | 7 | CC Chg | 08:52:30 | 91:25:55 | 0.189 | 3.5056 | 1.6775 | 1.6775 | 148.51 | 0 | 0 | 0.0058098 | 2024-01-19 11:14:07 | 0.0006626
10985 | 2 | 7 | CC Chg | 08:53:00 | 91:26:25 | 0.189 | 3.5067 | 1.6791 | 1.6791 | 148.65 | 0 | 0 | 0.0058153 | 2024-01-19 11:14:37 | 0.0006628
10986 | 2 | 7 | CC Chg | 08:53:30 | 91:26:55 | 0.189 | 3.5078 | 1.6807 | 1.6807 | 148.79 | 0 | 0 | 0.0058208 | 2024-01-19 11:15:07 | 0.000663
10987 | 2 | 7 | CC Chg | 08:54:00 | 91:27:25 | 0.189 | 3.5089 | 1.6822 | 1.6822 | 148.93 | 0 | 0 | 0.0058264 | 2024-01-19 11:15:37 | 0.0006632
10988 | 2 | 7 | CC Chg | 08:54:30 | 91:27:55 | 0.189 | 3.5098 | 1.6838 | 1.6838 | 149.07 | 0 | 0 | 0.0058319 | 2024-01-19 11:16:07 | 0.0006634
10989 | 2 | 7 | CC Chg | 08:55:00 | 91:28:25 | 0.189 | 3.5105 | 1.6854 | 1.6854 | 149.21 | 0 | 0 | 0.0058374 | 2024-01-19 11:16:37 | 0.0006635
10990 | 2 | 7 | CC Chg | 08:55:30 | 91:28:55 | 0.189 | 3.5112 | 1.687 | 1.687 | 149.35 | 0 | 0 | 0.0058429 | 2024-01-19 11:17:07 | 0.0006637
10991 | 2 | 7 | CC Chg | 08:56:00 | 91:29:25 | 0.189 | 3.5118 | 1.6885 | 1.6885 | 149.49 | 0 | 0 | 0.0058485 | 2024-01-19 11:17:37 | 0.0006638
10992 | 2 | 7 | CC Chg | 08:56:30 | 91:29:55 | 0.189 | 3.5124 | 1.6901 | 1.6901 | 149.63 | 0 | 0 | 0.005854 | 2024-01-19 11:18:07 | 0.0006639
10993 | 2 | 7 | CC Chg | 08:57:00 | 91:30:25 | 0.189 | 3.5132 | 1.6917 | 1.6917 | 149.77 | 0 | 0 | 0.0058595 | 2024-01-19 11:18:37 | 0.000664
10994 | 2 | 7 | CC Chg | 08:57:30 | 91:30:55 | 0.189 | 3.5143 | 1.6933 | 1.6933 | 149.91 | 0 | 0 | 0.0058651 | 2024-01-19 11:19:07 | 0.0006642
10995 | 2 | 7 | CC Chg | 08:58:00 | 91:31:25 | 0.189 | 3.5155 | 1.6948 | 1.6948 | 150.05 | 0 | 0 | 0.0058706 | 2024-01-19 11:19:37 | 0.0006645
10996 | 2 | 7 | CC Chg | 08:58:30 | 91:31:55 | 0.189 | 3.5168 | 1.6964 | 1.6964 | 150.19 | 0 | 0 | 0.0058761 | 2024-01-19 11:20:07 | 0.0006647
10997 | 2 | 7 | CC Chg | 08:59:00 | 91:32:25 | 0.189 | 3.5183 | 1.698 | 1.698 | 150.33 | 0 | 0 | 0.0058817 | 2024-01-19 11:20:37 | 0.000665
10998 | 2 | 7 | CC Chg | 08:59:30 | 91:32:55 | 0.189 | 3.5199 | 1.6996 | 1.6996 | 150.47 | 0 | 0 | 0.0058872 | 2024-01-19 11:21:07 | 0.0006653
10999 | 2 | 7 | CC Chg | 09:00:00 | 91:33:25 | 0.189 | 3.5216 | 1.7011 | 1.7011 | 150.61 | 0 | 0 | 0.0058928 | 2024-01-19 11:21:37 | 0.0006656
11000 | 2 | 7 | CC Chg | 09:00:30 | 91:33:55 | 0.189 | 3.5233 | 1.7027 | 1.7027 | 150.74 | 0 | 0 | 0.0058983 | 2024-01-19 11:22:07 | 0.0006659
11001 | 2 | 7 | CC Chg | 09:01:00 | 91:34:25 | 0.189 | 3.5249 | 1.7043 | 1.7043 | 150.88 | 0 | 0 | 0.0059039 | 2024-01-19 11:22:37 | 0.0006662
11002 | 2 | 7 | CC Chg | 09:01:30 | 91:34:55 | 0.189 | 3.5264 | 1.7059 | 1.7059 | 151.02 | 0 | 0 | 0.0059094 | 2024-01-19 11:23:07 | 0.0006665
11003 | 2 | 7 | CC Chg | 09:02:00 | 91:35:25 | 0.189 | 3.5277 | 1.7074 | 1.7074 | 151.16 | 0 | 0 | 0.005915 | 2024-01-19 11:23:37 | 0.0006668
11004 | 2 | 7 | CC Chg | 09:02:30 | 91:35:55 | 0.189 | 3.5289 | 1.709 | 1.709 | 151.3 | 0 | 0 | 0.0059205 | 2024-01-19 11:24:07 | 0.000667
11005 | 2 | 7 | CC Chg | 09:03:00 | 91:36:25 | 0.189 | 3.53 | 1.7106 | 1.7106 | 151.44 | 0 | 0 | 0.0059261 | 2024-01-19 11:24:37 | 0.0006672
11006 | 2 | 7 | CC Chg | 09:03:30 | 91:36:55 | 0.189 | 3.5312 | 1.7122 | 1.7122 | 151.58 | 0 | 0 | 0.0059317 | 2024-01-19 11:25:07 | 0.0006674
11007 | 2 | 7 | CC Chg | 09:04:00 | 91:37:25 | 0.189 | 3.5325 | 1.7137 | 1.7137 | 151.72 | 0 | 0 | 0.0059372 | 2024-01-19 11:25:37 | 0.0006677
11008 | 2 | 7 | CC Chg | 09:04:30 | 91:37:55 | 0.189 | 3.5341 | 1.7153 | 1.7153 | 151.86 | 0 | 0 | 0.0059428 | 2024-01-19 11:26:07 | 0.000668
11009 | 2 | 7 | CC Chg | 09:05:00 | 91:38:25 | 0.189 | 3.536 | 1.7169 | 1.7169 | 152 | 0 | 0 | 0.0059484 | 2024-01-19 11:26:37 | 0.0006683
11010 | 2 | 7 | CC Chg | 09:05:30 | 91:38:55 | 0.189 | 3.5382 | 1.7185 | 1.7185 | 152.14 | 0 | 0 | 0.0059539 | 2024-01-19 11:27:07 | 0.0006688
11011 | 2 | 7 | CC Chg | 09:06:00 | 91:39:25 | 0.189 | 3.5405 | 1.72 | 1.72 | 152.28 | 0 | 0 | 0.0059595 | 2024-01-19 11:27:37 | 0.0006692
11012 | 2 | 7 | CC Chg | 09:06:30 | 91:39:55 | 0.189 | 3.543 | 1.7216 | 1.7216 | 152.42 | 0 | 0 | 0.0059651 | 2024-01-19 11:28:07 | 0.0006697
11013 | 2 | 7 | CC Chg | 09:07:00 | 91:40:25 | 0.189 | 3.5457 | 1.7232 | 1.7232 | 152.56 | 0 | 0 | 0.0059707 | 2024-01-19 11:28:37 | 0.0006702
11014 | 2 | 7 | CC Chg | 09:07:30 | 91:40:55 | 0.189 | 3.5485 | 1.7248 | 1.7248 | 152.7 | 0 | 0 | 0.0059762 | 2024-01-19 11:29:07 | 0.0006707
11015 | 2 | 7 | CC Chg | 09:08:00 | 91:41:25 | 0.189 | 3.5514 | 1.7263 | 1.7263 | 152.84 | 0 | 0 | 0.0059818 | 2024-01-19 11:29:37 | 0.0006713
11016 | 2 | 7 | CC Chg | 09:08:30 | 91:41:55 | 0.189 | 3.5542 | 1.7279 | 1.7279 | 152.98 | 0 | 0 | 0.0059874 | 2024-01-19 11:30:07 | 0.0006718
11017 | 2 | 7 | CC Chg | 09:09:00 | 91:42:25 | 0.189 | 3.557 | 1.7295 | 1.7295 | 153.12 | 0 | 0 | 0.005993 | 2024-01-19 11:30:37 | 0.0006723
11018 | 2 | 7 | CC Chg | 09:09:30 | 91:42:55 | 0.189 | 3.5596 | 1.7311 | 1.7311 | 153.25 | 0 | 0 | 0.0059986 | 2024-01-19 11:31:07 | 0.0006728
11019 | 2 | 7 | CC Chg | 09:10:00 | 91:43:25 | 0.189 | 3.5621 | 1.7326 | 1.7326 | 153.39 | 0 | 0 | 0.0060042 | 2024-01-19 11:31:37 | 0.0006733
11020 | 2 | 7 | CC Chg | 09:10:30 | 91:43:55 | 0.189 | 3.5649 | 1.7342 | 1.7342 | 153.53 | 0 | 0 | 0.0060099 | 2024-01-19 11:32:07 | 0.0006738
11021 | 2 | 7 | CC Chg | 09:11:00 | 91:44:25 | 0.189 | 3.5679 | 1.7358 | 1.7358 | 153.67 | 0 | 0 | 0.0060155 | 2024-01-19 11:32:37 | 0.0006744
11022 | 2 | 7 | CC Chg | 09:11:30 | 91:44:55 | 0.189 | 3.5715 | 1.7374 | 1.7374 | 153.81 | 0 | 0 | 0.0060211 | 2024-01-19 11:33:07 | 0.000675
11023 | 2 | 7 | CC Chg | 09:12:00 | 91:45:25 | 0.189 | 3.5757 | 1.7389 | 1.7389 | 153.95 | 0 | 0 | 0.0060267 | 2024-01-19 11:33:37 | 0.0006759
11024 | 2 | 7 | CC Chg | 09:12:30 | 91:45:55 | 0.189 | 3.5806 | 1.7405 | 1.7405 | 154.09 | 0 | 0 | 0.0060324 | 2024-01-19 11:34:07 | 0.0006768
11025 | 2 | 7 | CC Chg | 09:13:00 | 91:46:25 | 0.189 | 3.5861 | 1.7421 | 1.7421 | 154.23 | 0 | 0 | 0.006038 | 2024-01-19 11:34:37 | 0.0006778
11026 | 2 | 7 | CC Chg | 09:13:30 | 91:46:55 | 0.189 | 3.5924 | 1.7437 | 1.7437 | 154.37 | 0 | 0 | 0.0060437 | 2024-01-19 11:35:07 | 0.000679
11027 | 2 | 7 | CC Chg | 09:14:00 | 91:47:25 | 0.189 | 3.5994 | 1.7452 | 1.7452 | 154.51 | 0 | 0 | 0.0060493 | 2024-01-19 11:35:37 | 0.0006803
11028 | 2 | 7 | CC Chg | 09:14:30 | 91:47:55 | 0.189 | 3.6073 | 1.7468 | 1.7468 | 154.65 | 0 | 0 | 0.006055 | 2024-01-19 11:36:07 | 0.0006818
11029 | 2 | 7 | CC Chg | 09:15:00 | 91:48:25 | 0.189 | 3.6162 | 1.7484 | 1.7484 | 154.79 | 0 | 0 | 0.0060607 | 2024-01-19 11:36:37 | 0.0006835
11030 | 2 | 7 | CC Chg | 09:15:30 | 91:48:55 | 0.189 | 3.6261 | 1.75 | 1.75 | 154.93 | 0 | 0 | 0.0060664 | 2024-01-19 11:37:07 | 0.0006854
11031 | 2 | 7 | CC Chg | 09:16:00 | 91:49:25 | 0.189 | 3.637 | 1.7515 | 1.7515 | 155.07 | 0 | 0 | 0.0060721 | 2024-01-19 11:37:37 | 0.0006874
11032 | 2 | 7 | CC Chg | 09:16:30 | 91:49:55 | 0.189 | 3.6492 | 1.7531 | 1.7531 | 155.21 | 0 | 0 | 0.0060779 | 2024-01-19 11:38:07 | 0.0006897
11033 | 2 | 7 | CC Chg | 09:17:00 | 91:50:25 | 0.189 | 3.6633 | 1.7547 | 1.7547 | 155.35 | 0 | 0 | 0.0060836 | 2024-01-19 11:38:37 | 0.0006924
11034 | 2 | 7 | CC Chg | 09:17:30 | 91:50:55 | 0.189 | 3.6798 | 1.7563 | 1.7563 | 155.49 | 0 | 0 | 0.0060894 | 2024-01-19 11:39:07 | 0.0006955
11035 | 2 | 7 | CC Chg | 09:18:00 | 91:51:25 | 0.189 | 3.6995 | 1.7578 | 1.7578 | 155.63 | 0 | 0 | 0.0060952 | 2024-01-19 11:39:37 | 0.0006992
11036 | 2 | 7 | CC Chg | 09:18:30 | 91:51:55 | 0.189 | 3.723 | 1.7594 | 1.7594 | 155.76 | 0 | 0 | 0.0061011 | 2024-01-19 11:40:07 | 0.0007037
11037 | 2 | 7 | CC Chg | 09:19:00 | 91:52:25 | 0.189 | 3.7506 | 1.761 | 1.761 | 155.9 | 0 | 0 | 0.0061069 | 2024-01-19 11:40:37 | 0.0007089
11038 | 2 | 7 | CC Chg | 09:19:30 | 91:52:55 | 0.189 | 3.7821 | 1.7626 | 1.7626 | 156.04 | 0 | 0 | 0.0061129 | 2024-01-19 11:41:07 | 0.0007149
11039 | 2 | 7 | CC Chg | 09:20:00 | 91:53:25 | 0.189 | 3.8167 | 1.7641 | 1.7641 | 156.18 | 0 | 0 | 0.0061189 | 2024-01-19 11:41:37 | 0.0007214
11040 | 2 | 7 | CC Chg | 09:20:30 | 91:53:55 | 0.189 | 3.8533 | 1.7657 | 1.7657 | 156.32 | 0 | 0 | 0.0061249 | 2024-01-19 11:42:07 | 0.0007283
11041 | 2 | 7 | CC Chg | 09:21:00 | 91:54:25 | 0.189 | 3.89 | 1.7673 | 1.7673 | 156.46 | 0 | 0 | 0.006131 | 2024-01-19 11:42:37 | 0.0007352
11042 | 2 | 7 | CC Chg | 09:21:08 | 91:54:34 | 0.189 | 3.9001 | 1.7677 | 1.7677 | 156.5 | 0 | 0 | 0.0061327 | 2024-01-19 11:42:45 | 0.0007372
11043 | 2 | 8 | Rest | 00:00:00 | 91:54:34 | 0 | 3.8959 | 0 | 0 | 0 | 0 | 0 | 0 | 2024-01-19 11:42:45 | 0
11044 | 2 | 8 | Rest | 00:00:30 | 91:55:04 | 0 | 3.7754 | 0 | 0 | 0 | 0 | 0 | 0 | 2024-01-19 11:43:15 | 0
11045 | 2 | 8 | Rest | 00:01:00 | 91:55:34 | 0 | 3.7203 | 0 | 0 | 0 | 0 | 0 | 0 | 2024-01-19 11:43:45 | 0
11046 | 2 | 8 | Rest | 00:01:30 | 91:56:04 | 0 | 3.6869 | 0 | 0 | 0 | 0 | 0 | 0 | 2024-01-19 11:44:15 | 0
11047 | 2 | 8 | Rest | 00:02:00 | 91:56:34 | 0 | 3.6636 | 0 | 0 | 0 | 0 | 0 | 0 | 2024-01-19 11:44:45 | 0
11048 | 2 | 8 | Rest | 00:02:30 | 91:57:04 | 0 | 3.6456 | 0 | 0 | 0 | 0 | 0 | 0 | 2024-01-19 11:45:15 | 0
11049 | 2 | 8 | Rest | 00:03:00 | 91:57:34 | 0 | 3.6311 | 0 | 0 | 0 | 0 | 0 | 0 | 2024-01-19 11:45:45 | 0
11050 | 2 | 8 | Rest | 00:03:30 | 91:58:04 | 0 | 3.619 | 0 | 0 | 0 | 0 | 0 | 0 | 2024-01-19 11:46:15 | 0
11051 | 2 | 8 | Rest | 00:04:00 | 91:58:34 | 0 | 3.6088 | 0 | 0 | 0 | 0 | 0 | 0 | 2024-01-19 11:46:45 | 0
11052 | 2 | 8 | Rest | 00:04:30 | 91:59:04 | 0 | 3.6 | 0 | 0 | 0 | 0 | 0 | 0 | 2024-01-19 11:47:15 | 0
11053 | 2 | 8 | Rest | 00:05:00 | 91:59:34 | 0 | 3.5923 | 0 | 0 | 0 | 0 | 0 | 0 | 2024-01-19 11:47:45 | 0
11054 | 2 | 8 | Rest | 00:05:30 | 92:00:04 | 0 | 3.5856 | 0 | 0 | 0 | 0 | 0 | 0 | 2024-01-19 11:48:15 | 0
11055 | 2 | 8 | Rest | 00:06:00 | 92:00:34 | 0 | 3.5797 | 0 | 0 | 0 | 0 | 0 | 0 | 2024-01-19 11:48:45 | 0
11056 | 2 | 8 | Rest | 00:06:30 | 92:01:04 | 0 | 3.5745 | 0 | 0 | 0 | 0 | 0 | 0 | 2024-01-19 11:49:15 | 0
11057 | 2 | 8 | Rest | 00:07:00 | 92:01:34 | 0 | 3.5698 | 0 | 0 | 0 | 0 | 0 | 0 | 2024-01-19 11:49:45 | 0
11058 | 2 | 8 | Rest | 00:07:30 | 92:02:04 | 0 | 3.5655 | 0 | 0 | 0 | 0 | 0 | 0 | 2024-01-19 11:50:15 | 0
11059 | 2 | 8 | Rest | 00:08:00 | 92:02:34 | 0 | 3.5616 | 0 | 0 | 0 | 0 | 0 | 0 | 2024-01-19 11:50:45 | 0
11060 | 2 | 8 | Rest | 00:08:30 | 92:03:04 | 0 | 3.558 | 0 | 0 | 0 | 0 | 0 | 0 | 2024-01-19 11:51:15 | 0
11061 | 2 | 8 | Rest | 00:09:00 | 92:03:34 | 0 | 3.5547 | 0 | 0 | 0 | 0 | 0 | 0 | 2024-01-19 11:51:45 | 0
11062 | 2 | 8 | Rest | 00:09:30 | 92:04:04 | 0 | 3.5516 | 0 | 0 | 0 | 0 | 0 | 0 | 2024-01-19 11:52:15 | 0
11063 | 2 | 8 | Rest | 00:10:00 | 92:04:34 | 0 | 3.5487 | 0 | 0 | 0 | 0 | 0 | 0 | 2024-01-19 11:52:45 | 0
11064 | 2 | 8 | Rest | 00:10:30 | 92:05:04 | 0 | 3.5459 | 0 | 0 | 0 | 0 | 0 | 0 | 2024-01-19 11:53:15 | 0
11065 | 2 | 8 | Rest | 00:11:00 | 92:05:34 | 0 | 3.5432 | 0 | 0 | 0 | 0 | 0 | 0 | 2024-01-19 11:53:45 | 0
11066 | 2 | 8 | Rest | 00:11:30 | 92:06:04 | 0 | 3.5407 | 0 | 0 | 0 | 0 | 0 | 0 | 2024-01-19 11:54:15 | 0
11067 | 2 | 8 | Rest | 00:12:00 | 92:06:34 | 0 | 3.5384 | 0 | 0 | 0 | 0 | 0 | 0 | 2024-01-19 11:54:45 | 0
11068 | 2 | 8 | Rest | 00:12:30 | 92:07:04 | 0 | 3.5361 | 0 | 0 | 0 | 0 | 0 | 0 | 2024-01-19 11:55:15 | 0
11069 | 2 | 8 | Rest | 00:13:00 | 92:07:34 | 0 | 3.534 | 0 | 0 | 0 | 0 | 0 | 0 | 2024-01-19 11:55:45 | 0
11070 | 2 | 8 | Rest | 00:13:30 | 92:08:04 | 0 | 3.5321 | 0 | 0 | 0 | 0 | 0 | 0 | 2024-01-19 11:56:15 | 0
11071 | 2 | 8 | Rest | 00:14:00 | 92:08:34 | 0 | 3.5302 | 0 | 0 | 0 | 0 | 0 | 0 | 2024-01-19 11:56:45 | 0
11072 | 2 | 8 | Rest | 00:14:30 | 92:09:04 | 0 | 3.5285 | 0 | 0 | 0 | 0 | 0 | 0 | 2024-01-19 11:57:15 | 0
11073 | 2 | 8 | Rest | 00:15:00 | 92:09:34 | 0 | 3.5268 | 0 | 0 | 0 | 0 | 0 | 0 | 2024-01-19 11:57:45 | 0
11074 | 2 | 9 | CC DChg | 00:00:00 | 92:09:34 | -0.1886 | 3.5225 | 0 | 0 | 0 | 0 | 0 | 0 | 2024-01-19 11:57:45 | -0.0006643
11075 | 2 | 9 | CC DChg | 00:00:30 | 92:10:04 | -0.189 | 3.4778 | 0.0016 | 0 | 0 | 0.0016 | 0.14 | 5.5e-06 | 2024-01-19 11:58:15 | -0.0006574
11076 | 2 | 9 | CC DChg | 00:01:00 | 92:10:34 | -0.189 | 3.4536 | 0.0032 | 0 | 0 | 0.0032 | 0.28 | 1.1e-05 | 2024-01-19 11:58:45 | -0.0006528
11077 | 2 | 9 | CC DChg | 00:01:30 | 92:11:04 | -0.189 | 3.4369 | 0.0047 | 0 | 0 | 0.0047 | 0.42 | 1.64e-05 | 2024-01-19 11:59:15 | -0.0006496
11078 | 2 | 9 | CC DChg | 00:02:00 | 92:11:34 | -0.189 | 3.4253 | 0.0063 | 0 | 0 | 0.0063 | 0.56 | 2.18e-05 | 2024-01-19 11:59:45 | -0.0006475
11079 | 2 | 9 | CC DChg | 00:02:30 | 92:12:04 | -0.189 | 3.4172 | 0.0079 | 0 | 0 | 0.0079 | 0.7 | 2.72e-05 | 2024-01-19 12:00:15 | -0.000646
11080 | 2 | 9 | CC DChg | 00:03:00 | 92:12:34 | -0.189 | 3.4115 | 0.0095 | 0 | 0 | 0.0095 | 0.84 | 3.26e-05 | 2024-01-19 12:00:45 | -0.0006448
11081 | 2 | 9 | CC DChg | 00:03:30 | 92:13:04 | -0.189 | 3.4076 | 0.011 | 0 | 0 | 0.011 | 0.98 | 3.79e-05 | 2024-01-19 12:01:15 | -0.0006441
11082 | 2 | 9 | CC DChg | 00:04:00 | 92:13:34 | -0.189 | 3.4049 | 0.0126 | 0 | 0 | 0.0126 | 1.12 | 4.33e-05 | 2024-01-19 12:01:45 | -0.0006436
11083 | 2 | 9 | CC DChg | 00:04:30 | 92:14:04 | -0.189 | 3.4029 | 0.0142 | 0 | 0 | 0.0142 | 1.26 | 4.87e-05 | 2024-01-19 12:02:15 | -0.0006433
11084 | 2 | 9 | CC DChg | 00:05:00 | 92:14:34 | -0.189 | 3.4014 | 0.0158 | 0 | 0 | 0.0158 | 1.39 | 5.4e-05 | 2024-01-19 12:02:45 | -0.0006429
11085 | 2 | 9 | CC DChg | 00:05:30 | 92:15:04 | -0.189 | 3.4003 | 0.0173 | 0 | 0 | 0.0173 | 1.53 | 5.94e-05 | 2024-01-19 12:03:15 | -0.0006427
11086 | 2 | 9 | CC DChg | 00:06:00 | 92:15:34 | -0.189 | 3.3994 | 0.0189 | 0 | 0 | 0.0189 | 1.67 | 6.47e-05 | 2024-01-19 12:03:45 | -0.0006426
11087 | 2 | 9 | CC DChg | 00:06:30 | 92:16:04 | -0.189 | 3.3986 | 0.0205 | 0 | 0 | 0.0205 | 1.81 | 7.01e-05 | 2024-01-19 12:04:15 | -0.0006424
11088 | 2 | 9 | CC DChg | 00:07:00 | 92:16:34 | -0.189 | 3.3981 | 0.0221 | 0 | 0 | 0.0221 | 1.95 | 7.54e-05 | 2024-01-19 12:04:45 | -0.0006423
11089 | 2 | 9 | CC DChg | 00:07:30 | 92:17:04 | -0.189 | 3.3977 | 0.0236 | 0 | 0 | 0.0236 | 2.09 | 8.08e-05 | 2024-01-19 12:05:15 | -0.0006422
11090 | 2 | 9 | CC DChg | 00:08:00 | 92:17:34 | -0.189 | 3.3973 | 0.0252 | 0 | 0 | 0.0252 | 2.23 | 8.61e-05 | 2024-01-19 12:05:45 | -0.0006422
11091 | 2 | 9 | CC DChg | 00:08:30 | 92:18:04 | -0.189 | 3.3971 | 0.0268 | 0 | 0 | 0.0268 | 2.37 | 9.15e-05 | 2024-01-19 12:06:15 | -0.0006421
11092 | 2 | 9 | CC DChg | 00:09:00 | 92:18:34 | -0.189 | 3.397 | 0.0284 | 0 | 0 | 0.0284 | 2.51 | 9.68e-05 | 2024-01-19 12:06:45 | -0.0006421
11093 | 2 | 9 | CC DChg | 00:09:30 | 92:19:04 | -0.189 | 3.3968 | 0.0299 | 0 | 0 | 0.0299 | 2.65 | 0.0001022 | 2024-01-19 12:07:15 | -0.0006421
11094 | 2 | 9 | CC DChg | 00:10:00 | 92:19:34 | -0.189 | 3.3968 | 0.0315 | 0 | 0 | 0.0315 | 2.79 | 0.0001075 | 2024-01-19 12:07:45 | -0.0006421
11095 | 2 | 9 | CC DChg | 00:10:30 | 92:20:04 | -0.189 | 3.3967 | 0.0331 | 0 | 0 | 0.0331 | 2.93 | 0.0001129 | 2024-01-19 12:08:15 | -0.000642
11096 | 2 | 9 | CC DChg | 00:11:00 | 92:20:34 | -0.189 | 3.3966 | 0.0347 | 0 | 0 | 0.0347 | 3.07 | 0.0001182 | 2024-01-19 12:08:45 | -0.0006421
11097 | 2 | 9 | CC DChg | 00:11:30 | 92:21:04 | -0.189 | 3.3965 | 0.0362 | 0 | 0 | 0.0362 | 3.21 | 0.0001236 | 2024-01-19 12:09:15 | -0.000642
11098 | 2 | 9 | CC DChg | 00:12:00 | 92:21:34 | -0.189 | 3.3963 | 0.0378 | 0 | 0 | 0.0378 | 3.35 | 0.0001289 | 2024-01-19 12:09:45 | -0.000642
11099 | 2 | 9 | CC DChg | 00:12:30 | 92:22:04 | -0.189 | 3.3962 | 0.0394 | 0 | 0 | 0.0394 | 3.49 | 0.0001343 | 2024-01-19 12:10:15 | -0.0006419
11100 | 2 | 9 | CC DChg | 00:13:00 | 92:22:34 | -0.189 | 3.396 | 0.041 | 0 | 0 | 0.041 | 3.63 | 0.0001396 | 2024-01-19 12:10:45 | -0.0006419
11101 | 2 | 9 | CC DChg | 00:13:30 | 92:23:04 | -0.189 | 3.3959 | 0.0425 | 0 | 0 | 0.0425 | 3.77 | 0.000145 | 2024-01-19 12:11:15 | -0.0006419
11102 | 2 | 9 | CC DChg | 00:14:00 | 92:23:34 | -0.189 | 3.3958 | 0.0441 | 0 | 0 | 0.0441 | 3.9 | 0.0001503 | 2024-01-19 12:11:45 | -0.0006419
11103 | 2 | 9 | CC DChg | 00:14:30 | 92:24:04 | -0.189 | 3.3957 | 0.0457 | 0 | 0 | 0.0457 | 4.04 | 0.0001557 | 2024-01-19 12:12:15 | -0.0006419
11104 | 2 | 9 | CC DChg | 00:15:00 | 92:24:34 | -0.189 | 3.3957 | 0.0473 | 0 | 0 | 0.0473 | 4.18 | 0.000161 | 2024-01-19 12:12:45 | -0.0006419
11105 | 2 | 9 | CC DChg | 00:15:30 | 92:25:04 | -0.189 | 3.3957 | 0.0488 | 0 | 0 | 0.0488 | 4.32 | 0.0001664 | 2024-01-19 12:13:15 | -0.0006419
11106 | 2 | 9 | CC DChg | 00:16:00 | 92:25:34 | -0.189 | 3.3957 | 0.0504 | 0 | 0 | 0.0504 | 4.46 | 0.0001717 | 2024-01-19 12:13:45 | -0.0006419
11107 | 2 | 9 | CC DChg | 00:16:30 | 92:26:04 | -0.189 | 3.3958 | 0.052 | 0 | 0 | 0.052 | 4.6 | 0.0001771 | 2024-01-19 12:14:15 | -0.0006419
11108 | 2 | 9 | CC DChg | 00:17:00 | 92:26:34 | -0.189 | 3.3958 | 0.0536 | 0 | 0 | 0.0536 | 4.74 | 0.0001824 | 2024-01-19 12:14:45 | -0.0006419
11109 | 2 | 9 | CC DChg | 00:17:30 | 92:27:04 | -0.189 | 3.3959 | 0.0551 | 0 | 0 | 0.0551 | 4.88 | 0.0001878 | 2024-01-19 12:15:15 | -0.0006419
11110 | 2 | 9 | CC DChg | 00:18:00 | 92:27:34 | -0.189 | 3.3959 | 0.0567 | 0 | 0 | 0.0567 | 5.02 | 0.0001931 | 2024-01-19 12:15:45 | -0.0006419
11111 | 2 | 9 | CC DChg | 00:18:30 | 92:28:04 | -0.189 | 3.3959 | 0.0583 | 0 | 0 | 0.0583 | 5.16 | 0.0001985 | 2024-01-19 12:16:15 | -0.0006419
11112 | 2 | 9 | CC DChg | 00:19:00 | 92:28:34 | -0.189 | 3.3959 | 0.0599 | 0 | 0 | 0.0599 | 5.3 | 0.0002038 | 2024-01-19 12:16:45 | -0.0006419
11113 | 2 | 9 | CC DChg | 00:19:30 | 92:29:04 | -0.189 | 3.3958 | 0.0614 | 0 | 0 | 0.0614 | 5.44 | 0.0002092 | 2024-01-19 12:17:15 | -0.0006419
11114 | 2 | 9 | CC DChg | 00:20:00 | 92:29:34 | -0.189 | 3.3957 | 0.063 | 0 | 0 | 0.063 | 5.58 | 0.0002145 | 2024-01-19 12:17:45 | -0.0006419
11115 | 2 | 9 | CC DChg | 00:20:30 | 92:30:04 | -0.189 | 3.3957 | 0.0646 | 0 | 0 | 0.0646 | 5.72 | 0.0002199 | 2024-01-19 12:18:15 | -0.0006419
11116 | 2 | 9 | CC DChg | 00:21:00 | 92:30:34 | -0.189 | 3.3956 | 0.0662 | 0 | 0 | 0.0662 | 5.86 | 0.0002252 | 2024-01-19 12:18:45 | -0.0006418
11117 | 2 | 9 | CC DChg | 00:21:30 | 92:31:04 | -0.189 | 3.3956 | 0.0677 | 0 | 0 | 0.0677 | 6 | 0.0002306 | 2024-01-19 12:19:15 | -0.0006419
11118 | 2 | 9 | CC DChg | 00:22:00 | 92:31:34 | -0.189 | 3.3955 | 0.0693 | 0 | 0 | 0.0693 | 6.14 | 0.0002359 | 2024-01-19 12:19:45 | -0.0006418
11119 | 2 | 9 | CC DChg | 00:22:30 | 92:32:04 | -0.189 | 3.3956 | 0.0709 | 0 | 0 | 0.0709 | 6.28 | 0.0002413 | 2024-01-19 12:20:15 | -0.0006418
11120 | 2 | 9 | CC DChg | 00:23:00 | 92:32:34 | -0.189 | 3.3957 | 0.0725 | 0 | 0 | 0.0725 | 6.41 | 0.0002466 | 2024-01-19 12:20:45 | -0.0006419
11121 | 2 | 9 | CC DChg | 00:23:30 | 92:33:04 | -0.189 | 3.3958 | 0.074 | 0 | 0 | 0.074 | 6.55 | 0.000252 | 2024-01-19 12:21:15 | -0.0006419
11122 | 2 | 9 | CC DChg | 00:24:00 | 92:33:34 | -0.189 | 3.3959 | 0.0756 | 0 | 0 | 0.0756 | 6.69 | 0.0002573 | 2024-01-19 12:21:45 | -0.0006419
11123 | 2 | 9 | CC DChg | 00:24:30 | 92:34:04 | -0.189 | 3.3959 | 0.0772 | 0 | 0 | 0.0772 | 6.83 | 0.0002627 | 2024-01-19 12:22:15 | -0.0006419
11124 | 2 | 9 | CC DChg | 00:25:00 | 92:34:34 | -0.189 | 3.396 | 0.0788 | 0 | 0 | 0.0788 | 6.97 | 0.000268 | 2024-01-19 12:22:45 | -0.0006419
11125 | 2 | 9 | CC DChg | 00:25:30 | 92:35:04 | -0.189 | 3.396 | 0.0803 | 0 | 0 | 0.0803 | 7.11 | 0.0002734 | 2024-01-19 12:23:15 | -0.0006419
11126 | 2 | 9 | CC DChg | 00:26:00 | 92:35:34 | -0.189 | 3.396 | 0.0819 | 0 | 0 | 0.0819 | 7.25 | 0.0002787 | 2024-01-19 12:23:45 | -0.0006419
11127 | 2 | 9 | CC DChg | 00:26:30 | 92:36:04 | -0.189 | 3.3959 | 0.0835 | 0 | 0 | 0.0835 | 7.39 | 0.0002841 | 2024-01-19 12:24:15 | -0.0006419
11128 | 2 | 9 | CC DChg | 00:27:00 | 92:36:34 | -0.189 | 3.3959 | 0.0851 | 0 | 0 | 0.0851 | 7.53 | 0.0002894 | 2024-01-19 12:24:45 | -0.0006419
11129 | 2 | 9 | CC DChg | 00:27:30 | 92:37:04 | -0.189 | 3.3958 | 0.0866 | 0 | 0 | 0.0866 | 7.67 | 0.0002948 | 2024-01-19 12:25:15 | -0.0006419
11130 | 2 | 9 | CC DChg | 00:28:00 | 92:37:34 | -0.189 | 3.3958 | 0.0882 | 0 | 0 | 0.0882 | 7.81 | 0.0003001 | 2024-01-19 12:25:45 | -0.0006419
11131 | 2 | 9 | CC DChg | 00:28:30 | 92:38:04 | -0.189 | 3.3958 | 0.0898 | 0 | 0 | 0.0898 | 7.95 | 0.0003055 | 2024-01-19 12:26:15 | -0.0006419
11132 | 2 | 9 | CC DChg | 00:29:00 | 92:38:34 | -0.189 | 3.3958 | 0.0914 | 0 | 0 | 0.0914 | 8.09 | 0.0003108 | 2024-01-19 12:26:45 | -0.0006419
11133 | 2 | 9 | CC DChg | 00:29:30 | 92:39:04 | -0.189 | 3.3959 | 0.0929 | 0 | 0 | 0.0929 | 8.23 | 0.0003162 | 2024-01-19 12:27:15 | -0.0006419
11134 | 2 | 9 | CC DChg | 00:30:00 | 92:39:34 | -0.189 | 3.3959 | 0.0945 | 0 | 0 | 0.0945 | 8.37 | 0.0003215 | 2024-01-19 12:27:45 | -0.0006419
11135 | 2 | 9 | CC DChg | 00:30:30 | 92:40:04 | -0.189 | 3.396 | 0.0961 | 0 | 0 | 0.0961 | 8.51 | 0.0003269 | 2024-01-19 12:28:15 | -0.0006419
11136 | 2 | 9 | CC DChg | 00:31:00 | 92:40:34 | -0.189 | 3.3961 | 0.0977 | 0 | 0 | 0.0977 | 8.65 | 0.0003322 | 2024-01-19 12:28:45 | -0.000642
11137 | 2 | 9 | CC DChg | 00:31:30 | 92:41:04 | -0.189 | 3.3962 | 0.0992 | 0 | 0 | 0.0992 | 8.79 | 0.0003376 | 2024-01-19 12:29:15 | -0.0006419
11138 | 2 | 9 | CC DChg | 00:32:00 | 92:41:34 | -0.189 | 3.3962 | 0.1008 | 0 | 0 | 0.1008 | 8.93 | 0.0003429 | 2024-01-19 12:29:45 | -0.0006419
11139 | 2 | 9 | CC DChg | 00:32:30 | 92:42:04 | -0.189 | 3.3962 | 0.1024 | 0 | 0 | 0.1024 | 9.06 | 0.0003483 | 2024-01-19 12:30:15 | -0.0006419
11140 | 2 | 9 | CC DChg | 00:33:00 | 92:42:34 | -0.189 | 3.3963 | 0.104 | 0 | 0 | 0.104 | 9.2 | 0.0003536 | 2024-01-19 12:30:45 | -0.000642
11141 | 2 | 9 | CC DChg | 00:33:30 | 92:43:04 | -0.189 | 3.3962 | 0.1055 | 0 | 0 | 0.1055 | 9.34 | 0.000359 | 2024-01-19 12:31:15 | -0.0006419
11142 | 2 | 9 | CC DChg | 00:34:00 | 92:43:34 | -0.189 | 3.3962 | 0.1071 | 0 | 0 | 0.1071 | 9.48 | 0.0003643 | 2024-01-19 12:31:45 | -0.0006419
11143 | 2 | 9 | CC DChg | 00:34:30 | 92:44:04 | -0.189 | 3.3961 | 0.1087 | 0 | 0 | 0.1087 | 9.62 | 0.0003697 | 2024-01-19 12:32:15 | -0.0006419
11144 | 2 | 9 | CC DChg | 00:35:00 | 92:44:34 | -0.189 | 3.396 | 0.1103 | 0 | 0 | 0.1103 | 9.76 | 0.000375 | 2024-01-19 12:32:45 | -0.0006419
11145 | 2 | 9 | CC DChg | 00:35:30 | 92:45:04 | -0.189 | 3.396 | 0.1118 | 0 | 0 | 0.1118 | 9.9 | 0.0003804 | 2024-01-19 12:33:15 | -0.0006419
11146 | 2 | 9 | CC DChg | 00:36:00 | 92:45:34 | -0.189 | 3.3961 | 0.1134 | 0 | 0 | 0.1134 | 10.04 | 0.0003857 | 2024-01-19 12:33:45 | -0.0006419
11147 | 2 | 9 | CC DChg | 00:36:30 | 92:46:04 | -0.189 | 3.3961 | 0.115 | 0 | 0 | 0.115 | 10.18 | 0.0003911 | 2024-01-19 12:34:15 | -0.0006419
11148 | 2 | 9 | CC DChg | 00:37:00 | 92:46:34 | -0.189 | 3.3962 | 0.1166 | 0 | 0 | 0.1166 | 10.32 | 0.0003964 | 2024-01-19 12:34:45 | -0.0006419
11149 | 2 | 9 | CC DChg | 00:37:30 | 92:47:04 | -0.189 | 3.3963 | 0.1181 | 0 | 0 | 0.1181 | 10.46 | 0.0004018 | 2024-01-19 12:35:15 | -0.000642
11150 | 2 | 9 | CC DChg | 00:38:00 | 92:47:34 | -0.189 | 3.3964 | 0.1197 | 0 | 0 | 0.1197 | 10.6 | 0.0004071 | 2024-01-19 12:35:45 | -0.000642
11151 | 2 | 9 | CC DChg | 00:38:30 | 92:48:04 | -0.189 | 3.3964 | 0.1213 | 0 | 0 | 0.1213 | 10.74 | 0.0004125 | 2024-01-19 12:36:15 | -0.000642
11152 | 2 | 9 | CC DChg | 00:39:00 | 92:48:34 | -0.189 | 3.3965 | 0.1229 | 0 | 0 | 0.1229 | 10.88 | 0.0004178 | 2024-01-19 12:36:45 | -0.000642
11153 | 2 | 9 | CC DChg | 00:39:30 | 92:49:04 | -0.189 | 3.3965 | 0.1244 | 0 | 0 | 0.1244 | 11.02 | 0.0004232 | 2024-01-19 12:37:15 | -0.000642
11154 | 2 | 9 | CC DChg | 00:40:00 | 92:49:34 | -0.189 | 3.3965 | 0.126 | 0 | 0 | 0.126 | 11.16 | 0.0004285 | 2024-01-19 12:37:45 | -0.000642
11155 | 2 | 9 | CC DChg | 00:40:30 | 92:50:04 | -0.189 | 3.3965 | 0.1276 | 0 | 0 | 0.1276 | 11.3 | 0.0004339 | 2024-01-19 12:38:15 | -0.000642
11156 | 2 | 9 | CC DChg | 00:41:00 | 92:50:34 | -0.189 | 3.3964 | 0.1292 | 0 | 0 | 0.1292 | 11.44 | 0.0004392 | 2024-01-19 12:38:45 | -0.000642
11157 | 2 | 9 | CC DChg | 00:41:30 | 92:51:04 | -0.189 | 3.3963 | 0.1307 | 0 | 0 | 0.1307 | 11.57 | 0.0004446 | 2024-01-19 12:39:15 | -0.000642
11158 | 2 | 9 | CC DChg | 00:42:00 | 92:51:34 | -0.189 | 3.3963 | 0.1323 | 0 | 0 | 0.1323 | 11.71 | 0.0004499 | 2024-01-19 12:39:45 | -0.000642
11159 | 2 | 9 | CC DChg | 00:42:30 | 92:52:04 | -0.189 | 3.3963 | 0.1339 | 0 | 0 | 0.1339 | 11.85 | 0.0004553 | 2024-01-19 12:40:15 | -0.000642
11160 | 2 | 9 | CC DChg | 00:43:00 | 92:52:34 | -0.189 | 3.3963 | 0.1355 | 0 | 0 | 0.1355 | 11.99 | 0.0004606 | 2024-01-19 12:40:45 | -0.000642
11161 | 2 | 9 | CC DChg | 00:43:30 | 92:53:04 | -0.189 | 3.3963 | 0.137 | 0 | 0 | 0.137 | 12.13 | 0.000466 | 2024-01-19 12:41:15 | -0.000642
11162 | 2 | 9 | CC DChg | 00:44:00 | 92:53:34 | -0.189 | 3.3964 | 0.1386 | 0 | 0 | 0.1386 | 12.27 | 0.0004713 | 2024-01-19 12:41:45 | -0.000642
11163 | 2 | 9 | CC DChg | 00:44:30 | 92:54:04 | -0.189 | 3.3965 | 0.1402 | 0 | 0 | 0.1402 | 12.41 | 0.0004767 | 2024-01-19 12:42:15 | -0.000642
11164 | 2 | 9 | CC DChg | 00:45:00 | 92:54:34 | -0.189 | 3.3966 | 0.1418 | 0 | 0 | 0.1418 | 12.55 | 0.000482 | 2024-01-19 12:42:45 | -0.000642
11165 | 2 | 9 | CC DChg | 00:45:30 | 92:55:04 | -0.189 | 3.3967 | 0.1433 | 0 | 0 | 0.1433 | 12.69 | 0.0004874 | 2024-01-19 12:43:15 | -0.000642
11166 | 2 | 9 | CC DChg | 00:46:00 | 92:55:34 | -0.189 | 3.3967 | 0.1449 | 0 | 0 | 0.1449 | 12.83 | 0.0004927 | 2024-01-19 12:43:45 | -0.000642
11167 | 2 | 9 | CC DChg | 00:46:30 | 92:56:04 | -0.189 | 3.3967 | 0.1465 | 0 | 0 | 0.1465 | 12.97 | 0.0004981 | 2024-01-19 12:44:15 | -0.000642
11168 | 2 | 9 | CC DChg | 00:47:00 | 92:56:34 | -0.189 | 3.3967 | 0.1481 | 0 | 0 | 0.1481 | 13.11 | 0.0005034 | 2024-01-19 12:44:45 | -0.000642
11169 | 2 | 9 | CC DChg | 00:47:30 | 92:57:04 | -0.189 | 3.3967 | 0.1496 | 0 | 0 | 0.1496 | 13.25 | 0.0005088 | 2024-01-19 12:45:15 | -0.0006421
11170 | 2 | 9 | CC DChg | 00:48:00 | 92:57:34 | -0.189 | 3.3967 | 0.1512 | 0 | 0 | 0.1512 | 13.39 | 0.0005141 | 2024-01-19 12:45:45 | -0.000642
11171 | 2 | 9 | CC DChg | 00:48:30 | 92:58:04 | -0.189 | 3.3966 | 0.1528 | 0 | 0 | 0.1528 | 13.53 | 0.0005195 | 2024-01-19 12:46:15 | -0.000642
11172 | 2 | 9 | CC DChg | 00:49:00 | 92:58:34 | -0.189 | 3.3966 | 0.1544 | 0 | 0 | 0.1544 | 13.67 | 0.0005248 | 2024-01-19 12:46:45 | -0.000642
11173 | 2 | 9 | CC DChg | 00:49:30 | 92:59:04 | -0.189 | 3.3965 | 0.1559 | 0 | 0 | 0.1559 | 13.81 | 0.0005302 | 2024-01-19 12:47:15 | -0.000642
11174 | 2 | 9 | CC DChg | 00:50:00 | 92:59:34 | -0.189 | 3.3965 | 0.1575 | 0 | 0 | 0.1575 | 13.95 | 0.0005355 | 2024-01-19 12:47:45 | -0.000642
11175 | 2 | 9 | CC DChg | 00:50:30 | 93:00:04 | -0.189 | 3.3966 | 0.1591 | 0 | 0 | 0.1591 | 14.08 | 0.0005409 | 2024-01-19 12:48:15 | -0.000642
11176 | 2 | 9 | CC DChg | 00:51:00 | 93:00:34 | -0.189 | 3.3966 | 0.1607 | 0 | 0 | 0.1607 | 14.22 | 0.0005462 | 2024-01-19 12:48:45 | -0.000642
11177 | 2 | 9 | CC DChg | 00:51:30 | 93:01:04 | -0.189 | 3.3967 | 0.1622 | 0 | 0 | 0.1622 | 14.36 | 0.0005516 | 2024-01-19 12:49:15 | -0.000642
11178 | 2 | 9 | CC DChg | 00:52:00 | 93:01:34 | -0.189 | 3.3968 | 0.1638 | 0 | 0 | 0.1638 | 14.5 | 0.0005569 | 2024-01-19 12:49:45 | -0.0006421
11179 | 2 | 9 | CC DChg | 00:52:30 | 93:02:04 | -0.189 | 3.3969 | 0.1654 | 0 | 0 | 0.1654 | 14.64 | 0.0005623 | 2024-01-19 12:50:15 | -0.0006421
11180 | 2 | 9 | CC DChg | 00:53:00 | 93:02:34 | -0.189 | 3.397 | 0.167 | 0 | 0 | 0.167 | 14.78 | 0.0005676 | 2024-01-19 12:50:45 | -0.0006421
11181 | 2 | 9 | CC DChg | 00:53:30 | 93:03:04 | -0.189 | 3.397 | 0.1685 | 0 | 0 | 0.1685 | 14.92 | 0.000573 | 2024-01-19 12:51:15 | -0.0006421
11182 | 2 | 9 | CC DChg | 00:54:00 | 93:03:34 | -0.189 | 3.397 | 0.1701 | 0 | 0 | 0.1701 | 15.06 | 0.0005783 | 2024-01-19 12:51:45 | -0.0006421
11183 | 2 | 9 | CC DChg | 00:54:30 | 93:04:04 | -0.189 | 3.3969 | 0.1717 | 0 | 0 | 0.1717 | 15.2 | 0.0005837 | 2024-01-19 12:52:15 | -0.0006421
11184 | 2 | 9 | CC DChg | 00:55:00 | 93:04:34 | -0.189 | 3.3968 | 0.1733 | 0 | 0 | 0.1733 | 15.34 | 0.000589 | 2024-01-19 12:52:45 | -0.0006421
11185 | 2 | 9 | CC DChg | 00:55:30 | 93:05:04 | -0.189 | 3.3968 | 0.1748 | 0 | 0 | 0.1748 | 15.48 | 0.0005944 | 2024-01-19 12:53:15 | -0.0006421
11186 | 2 | 9 | CC DChg | 00:56:00 | 93:05:34 | -0.189 | 3.3968 | 0.1764 | 0 | 0 | 0.1764 | 15.62 | 0.0005997 | 2024-01-19 12:53:45 | -0.0006421
11187 | 2 | 9 | CC DChg | 00:56:30 | 93:06:04 | -0.189 | 3.3967 | 0.178 | 0 | 0 | 0.178 | 15.76 | 0.0006051 | 2024-01-19 12:54:15 | -0.000642
11188 | 2 | 9 | CC DChg | 00:57:00 | 93:06:34 | -0.189 | 3.3967 | 0.1796 | 0 | 0 | 0.1796 | 15.9 | 0.0006104 | 2024-01-19 12:54:45 | -0.000642
11189 | 2 | 9 | CC DChg | 00:57:30 | 93:07:04 | -0.189 | 3.3967 | 0.1811 | 0 | 0 | 0.1811 | 16.04 | 0.0006158 | 2024-01-19 12:55:15 | -0.000642
11190 | 2 | 9 | CC DChg | 00:58:00 | 93:07:34 | -0.189 | 3.3968 | 0.1827 | 0 | 0 | 0.1827 | 16.18 | 0.0006211 | 2024-01-19 12:55:45 | -0.0006421
11191 | 2 | 9 | CC DChg | 00:58:30 | 93:08:04 | -0.189 | 3.3969 | 0.1843 | 0 | 0 | 0.1843 | 16.32 | 0.0006265 | 2024-01-19 12:56:15 | -0.0006421
11192 | 2 | 9 | CC DChg | 00:59:00 | 93:08:34 | -0.189 | 3.397 | 0.1859 | 0 | 0 | 0.1859 | 16.46 | 0.0006318 | 2024-01-19 12:56:45 | -0.0006421
11193 | 2 | 9 | CC DChg | 00:59:30 | 93:09:04 | -0.189 | 3.397 | 0.1874 | 0 | 0 | 0.1874 | 16.59 | 0.0006372 | 2024-01-19 12:57:15 | -0.0006421
11194 | 2 | 9 | CC DChg | 01:00:00 | 93:09:34 | -0.189 | 3.3971 | 0.189 | 0 | 0 | 0.189 | 16.73 | 0.0006425 | 2024-01-19 12:57:45 | -0.0006421
11195 | 2 | 9 | CC DChg | 01:00:30 | 93:10:04 | -0.189 | 3.3971 | 0.1906 | 0 | 0 | 0.1906 | 16.87 | 0.0006479 | 2024-01-19 12:58:15 | -0.0006421
11196 | 2 | 9 | CC DChg | 01:01:00 | 93:10:34 | -0.189 | 3.3971 | 0.1922 | 0 | 0 | 0.1922 | 17.01 | 0.0006532 | 2024-01-19 12:58:45 | -0.0006421
11197 | 2 | 9 | CC DChg | 01:01:30 | 93:11:04 | -0.189 | 3.3971 | 0.1937 | 0 | 0 | 0.1937 | 17.15 | 0.0006586 | 2024-01-19 12:59:15 | -0.0006421
11198 | 2 | 9 | CC DChg | 01:02:00 | 93:11:34 | -0.189 | 3.397 | 0.1953 | 0 | 0 | 0.1953 | 17.29 | 0.0006639 | 2024-01-19 12:59:45 | -0.0006421
11199 | 2 | 9 | CC DChg | 01:02:30 | 93:12:04 | -0.189 | 3.397 | 0.1969 | 0 | 0 | 0.1969 | 17.43 | 0.0006693 | 2024-01-19 13:00:15 | -0.0006421
11200 | 2 | 9 | CC DChg | 01:03:00 | 93:12:34 | -0.189 | 3.3969 | 0.1985 | 0 | 0 | 0.1985 | 17.57 | 0.0006746 | 2024-01-19 13:00:45 | -0.0006421
11201 | 2 | 9 | CC DChg | 01:03:30 | 93:13:04 | -0.189 | 3.3969 | 0.2 | 0 | 0 | 0.2 | 17.71 | 0.00068 | 2024-01-19 13:01:15 | -0.0006421
11202 | 2 | 9 | CC DChg | 01:04:00 | 93:13:34 | -0.189 | 3.3969 | 0.2016 | 0 | 0 | 0.2016 | 17.85 | 0.0006853 | 2024-01-19 13:01:45 | -0.0006421
11203 | 2 | 9 | CC DChg | 01:04:30 | 93:14:04 | -0.189 | 3.3969 | 0.2032 | 0 | 0 | 0.2032 | 17.99 | 0.0006907 | 2024-01-19 13:02:15 | -0.0006421
11204 | 2 | 9 | CC DChg | 01:05:00 | 93:14:34 | -0.189 | 3.397 | 0.2048 | 0 | 0 | 0.2048 | 18.13 | 0.000696 | 2024-01-19 13:02:45 | -0.0006421
11205 | 2 | 9 | CC DChg | 01:05:30 | 93:15:04 | -0.189 | 3.3971 | 0.2063 | 0 | 0 | 0.2063 | 18.27 | 0.0007014 | 2024-01-19 13:03:15 | -0.0006421
11206 | 2 | 9 | CC DChg | 01:06:00 | 93:15:34 | -0.189 | 3.3972 | 0.2079 | 0 | 0 | 0.2079 | 18.41 | 0.0007067 | 2024-01-19 13:03:45 | -0.0006421
11207 | 2 | 9 | CC DChg | 01:06:30 | 93:16:04 | -0.189 | 3.3972 | 0.2095 | 0 | 0 | 0.2095 | 18.55 | 0.0007121 | 2024-01-19 13:04:15 | -0.0006421
11208 | 2 | 9 | CC DChg | 01:07:00 | 93:16:34 | -0.189 | 3.3973 | 0.2111 | 0 | 0 | 0.2111 | 18.69 | 0.0007174 | 2024-01-19 13:04:45 | -0.0006422
11209 | 2 | 9 | CC DChg | 01:07:30 | 93:17:04 | -0.189 | 3.3972 | 0.2126 | 0 | 0 | 0.2126 | 18.83 | 0.0007228 | 2024-01-19 13:05:15 | -0.0006421
11210 | 2 | 9 | CC DChg | 01:08:00 | 93:17:34 | -0.189 | 3.3973 | 0.2142 | 0 | 0 | 0.2142 | 18.97 | 0.0007281 | 2024-01-19 13:05:45 | -0.0006422
11211 | 2 | 9 | CC DChg | 01:08:30 | 93:18:04 | -0.189 | 3.3972 | 0.2158 | 0 | 0 | 0.2158 | 19.11 | 0.0007335 | 2024-01-19 13:06:15 | -0.0006421
11212 | 2 | 9 | CC DChg | 01:09:00 | 93:18:34 | -0.189 | 3.3972 | 0.2174 | 0 | 0 | 0.2174 | 19.24 | 0.0007388 | 2024-01-19 13:06:45 | -0.0006421
11213 | 2 | 9 | CC DChg | 01:09:30 | 93:19:04 | -0.189 | 3.3971 | 0.219 | 0 | 0 | 0.219 | 19.38 | 0.0007442 | 2024-01-19 13:07:15 | -0.0006421
11214 | 2 | 9 | CC DChg | 01:10:00 | 93:19:34 | -0.189 | 3.3971 | 0.2205 | 0 | 0 | 0.2205 | 19.52 | 0.0007495 | 2024-01-19 13:07:45 | -0.0006421
11215 | 2 | 9 | CC DChg | 01:10:30 | 93:20:04 | -0.189 | 3.3971 | 0.2221 | 0 | 0 | 0.2221 | 19.66 | 0.0007549 | 2024-01-19 13:08:15 | -0.0006421
11216 | 2 | 9 | CC DChg | 01:11:00 | 93:20:34 | -0.189 | 3.397 | 0.2237 | 0 | 0 | 0.2237 | 19.8 | 0.0007602 | 2024-01-19 13:08:45 | -0.0006421
11217 | 2 | 9 | CC DChg | 01:11:30 | 93:21:04 | -0.189 | 3.397 | 0.2253 | 0 | 0 | 0.2253 | 19.94 | 0.0007656 | 2024-01-19 13:09:15 | -0.0006421
11218 | 2 | 9 | CC DChg | 01:12:00 | 93:21:34 | -0.189 | 3.3971 | 0.2268 | 0 | 0 | 0.2268 | 20.08 | 0.0007709 | 2024-01-19 13:09:45 | -0.0006421
11219 | 2 | 9 | CC DChg | 01:12:30 | 93:22:04 | -0.189 | 3.3972 | 0.2284 | 0 | 0 | 0.2284 | 20.22 | 0.0007763 | 2024-01-19 13:10:15 | -0.0006421
11220 | 2 | 9 | CC DChg | 01:13:00 | 93:22:34 | -0.189 | 3.3973 | 0.23 | 0 | 0 | 0.23 | 20.36 | 0.0007816 | 2024-01-19 13:10:45 | -0.0006422
11221 | 2 | 9 | CC DChg | 01:13:30 | 93:23:04 | -0.189 | 3.3973 | 0.2316 | 0 | 0 | 0.2316 | 20.5 | 0.000787 | 2024-01-19 13:11:15 | -0.0006422
11222 | 2 | 9 | CC DChg | 01:14:00 | 93:23:34 | -0.189 | 3.3974 | 0.2331 | 0 | 0 | 0.2331 | 20.64 | 0.0007923 | 2024-01-19 13:11:45 | -0.0006422
11223 | 2 | 9 | CC DChg | 01:14:30 | 93:24:04 | -0.189 | 3.3974 | 0.2347 | 0 | 0 | 0.2347 | 20.78 | 0.0007977 | 2024-01-19 13:12:15 | -0.0006422
11224 | 2 | 9 | CC DChg | 01:15:00 | 93:24:34 | -0.189 | 3.3974 | 0.2363 | 0 | 0 | 0.2363 | 20.92 | 0.0008031 | 2024-01-19 13:12:45 | -0.0006422
11225 | 2 | 9 | CC DChg | 01:15:30 | 93:25:04 | -0.189 | 3.3974 | 0.2379 | 0 | 0 | 0.2379 | 21.06 | 0.0008084 | 2024-01-19 13:13:15 | -0.0006422
11226 | 2 | 9 | CC DChg | 01:16:00 | 93:25:34 | -0.189 | 3.3974 | 0.2394 | 0 | 0 | 0.2394 | 21.2 | 0.0008138 | 2024-01-19 13:13:45 | -0.0006422
11227 | 2 | 9 | CC DChg | 01:16:30 | 93:26:04 | -0.189 | 3.3973 | 0.241 | 0 | 0 | 0.241 | 21.34 | 0.0008191 | 2024-01-19 13:14:15 | -0.0006422
11228 | 2 | 9 | CC DChg | 01:17:00 | 93:26:34 | -0.189 | 3.3972 | 0.2426 | 0 | 0 | 0.2426 | 21.48 | 0.0008245 | 2024-01-19 13:14:45 | -0.0006421
11229 | 2 | 9 | CC DChg | 01:17:30 | 93:27:04 | -0.189 | 3.3972 | 0.2442 | 0 | 0 | 0.2442 | 21.62 | 0.0008298 | 2024-01-19 13:15:15 | -0.0006421
11230 | 2 | 9 | CC DChg | 01:18:00 | 93:27:34 | -0.189 | 3.3971 | 0.2457 | 0 | 0 | 0.2457 | 21.75 | 0.0008352 | 2024-01-19 13:15:45 | -0.0006421
11231 | 2 | 9 | CC DChg | 01:18:30 | 93:28:04 | -0.189 | 3.3971 | 0.2473 | 0 | 0 | 0.2473 | 21.89 | 0.0008405 | 2024-01-19 13:16:15 | -0.0006421
11232 | 2 | 9 | CC DChg | 01:19:00 | 93:28:34 | -0.189 | 3.3971 | 0.2489 | 0 | 0 | 0.2489 | 22.03 | 0.0008459 | 2024-01-19 13:16:45 | -0.0006421
11233 | 2 | 9 | CC DChg | 01:19:30 | 93:29:04 | -0.189 | 3.3972 | 0.2505 | 0 | 0 | 0.2505 | 22.17 | 0.0008512 | 2024-01-19 13:17:15 | -0.0006421
11234 | 2 | 9 | CC DChg | 01:20:00 | 93:29:34 | -0.189 | 3.3972 | 0.252 | 0 | 0 | 0.252 | 22.31 | 0.0008566 | 2024-01-19 13:17:45 | -0.0006421
11235 | 2 | 9 | CC DChg | 01:20:30 | 93:30:04 | -0.189 | 3.3973 | 0.2536 | 0 | 0 | 0.2536 | 22.45 | 0.0008619 | 2024-01-19 13:18:15 | -0.0006422
11236 | 2 | 9 | CC DChg | 01:21:00 | 93:30:34 | -0.189 | 3.3974 | 0.2552 | 0 | 0 | 0.2552 | 22.59 | 0.0008673 | 2024-01-19 13:18:45 | -0.0006422
11237 | 2 | 9 | CC DChg | 01:21:30 | 93:31:04 | -0.189 | 3.3975 | 0.2568 | 0 | 0 | 0.2568 | 22.73 | 0.0008726 | 2024-01-19 13:19:15 | -0.0006422
11238 | 2 | 9 | CC DChg | 01:22:00 | 93:31:34 | -0.189 | 3.3975 | 0.2583 | 0 | 0 | 0.2583 | 22.87 | 0.000878 | 2024-01-19 13:19:45 | -0.0006422
11239 | 2 | 9 | CC DChg | 01:22:30 | 93:32:04 | -0.189 | 3.3974 | 0.2599 | 0 | 0 | 0.2599 | 23.01 | 0.0008833 | 2024-01-19 13:20:15 | -0.0006422
11240 | 2 | 9 | CC DChg | 01:23:00 | 93:32:34 | -0.189 | 3.3974 | 0.2615 | 0 | 0 | 0.2615 | 23.15 | 0.0008887 | 2024-01-19 13:20:45 | -0.0006422
11241 | 2 | 9 | CC DChg | 01:23:30 | 93:33:04 | -0.189 | 3.3973 | 0.2631 | 0 | 0 | 0.2631 | 23.29 | 0.000894 | 2024-01-19 13:21:15 | -0.0006422
11242 | 2 | 9 | CC DChg | 01:24:00 | 93:33:34 | -0.189 | 3.3973 | 0.2646 | 0 | 0 | 0.2646 | 23.43 | 0.0008994 | 2024-01-19 13:21:45 | -0.0006422
11243 | 2 | 9 | CC DChg | 01:24:30 | 93:34:04 | -0.189 | 3.3972 | 0.2662 | 0 | 0 | 0.2662 | 23.57 | 0.0009047 | 2024-01-19 13:22:15 | -0.0006421
11244 | 2 | 9 | CC DChg | 01:25:00 | 93:34:34 | -0.189 | 3.3972 | 0.2678 | 0 | 0 | 0.2678 | 23.71 | 0.0009101 | 2024-01-19 13:22:45 | -0.0006421
11245 | 2 | 9 | CC DChg | 01:25:30 | 93:35:04 | -0.189 | 3.3971 | 0.2694 | 0 | 0 | 0.2694 | 23.85 | 0.0009154 | 2024-01-19 13:23:15 | -0.0006421
11246 | 2 | 9 | CC DChg | 01:26:00 | 93:35:34 | -0.189 | 3.3972 | 0.2709 | 0 | 0 | 0.2709 | 23.99 | 0.0009208 | 2024-01-19 13:23:45 | -0.0006421
11247 | 2 | 9 | CC DChg | 01:26:30 | 93:36:04 | -0.189 | 3.3972 | 0.2725 | 0 | 0 | 0.2725 | 24.13 | 0.0009261 | 2024-01-19 13:24:15 | -0.0006421
11248 | 2 | 9 | CC DChg | 01:27:00 | 93:36:34 | -0.189 | 3.3973 | 0.2741 | 0 | 0 | 0.2741 | 24.26 | 0.0009315 | 2024-01-19 13:24:45 | -0.0006422
11249 | 2 | 9 | CC DChg | 01:27:30 | 93:37:04 | -0.189 | 3.3974 | 0.2757 | 0 | 0 | 0.2757 | 24.4 | 0.0009368 | 2024-01-19 13:25:15 | -0.0006422
11250 | 2 | 9 | CC DChg | 01:28:00 | 93:37:34 | -0.189 | 3.3975 | 0.2772 | 0 | 0 | 0.2772 | 24.54 | 0.0009422 | 2024-01-19 13:25:45 | -0.0006422
11251 | 2 | 9 | CC DChg | 01:28:30 | 93:38:04 | -0.189 | 3.3975 | 0.2788 | 0 | 0 | 0.2788 | 24.68 | 0.0009475 | 2024-01-19 13:26:15 | -0.0006422
11252 | 2 | 9 | CC DChg | 01:29:00 | 93:38:34 | -0.189 | 3.3975 | 0.2804 | 0 | 0 | 0.2804 | 24.82 | 0.0009529 | 2024-01-19 13:26:45 | -0.0006422
11253 | 2 | 9 | CC DChg | 01:29:30 | 93:39:04 | -0.189 | 3.3975 | 0.282 | 0 | 0 | 0.282 | 24.96 | 0.0009582 | 2024-01-19 13:27:15 | -0.0006422
11254 | 2 | 9 | CC DChg | 01:30:00 | 93:39:34 | -0.189 | 3.3975 | 0.2835 | 0 | 0 | 0.2835 | 25.1 | 0.0009636 | 2024-01-19 13:27:45 | -0.0006422
11255 | 2 | 9 | CC DChg | 01:30:30 | 93:40:04 | -0.189 | 3.3974 | 0.2851 | 0 | 0 | 0.2851 | 25.24 | 0.0009689 | 2024-01-19 13:28:15 | -0.0006422
11256 | 2 | 9 | CC DChg | 01:31:00 | 93:40:34 | -0.189 | 3.3973 | 0.2867 | 0 | 0 | 0.2867 | 25.38 | 0.0009743 | 2024-01-19 13:28:45 | -0.0006422
11257 | 2 | 9 | CC DChg | 01:31:30 | 93:41:04 | -0.189 | 3.3972 | 0.2883 | 0 | 0 | 0.2883 | 25.52 | 0.0009796 | 2024-01-19 13:29:15 | -0.0006421
11258 | 2 | 9 | CC DChg | 01:32:00 | 93:41:34 | -0.189 | 3.3972 | 0.2898 | 0 | 0 | 0.2898 | 25.66 | 0.000985 | 2024-01-19 13:29:45 | -0.0006421
11259 | 2 | 9 | CC DChg | 01:32:30 | 93:42:04 | -0.189 | 3.3971 | 0.2914 | 0 | 0 | 0.2914 | 25.8 | 0.0009903 | 2024-01-19 13:30:15 | -0.0006421
11260 | 2 | 9 | CC DChg | 01:33:00 | 93:42:34 | -0.189 | 3.3972 | 0.293 | 0 | 0 | 0.293 | 25.94 | 0.0009957 | 2024-01-19 13:30:45 | -0.0006421
11261 | 2 | 9 | CC DChg | 01:33:30 | 93:43:04 | -0.189 | 3.3973 | 0.2946 | 0 | 0 | 0.2946 | 26.08 | 0.001001 | 2024-01-19 13:31:15 | -0.0006422
11262 | 2 | 9 | CC DChg | 01:34:00 | 93:43:34 | -0.189 | 3.3974 | 0.2961 | 0 | 0 | 0.2961 | 26.22 | 0.0010064 | 2024-01-19 13:31:45 | -0.0006422
11263 | 2 | 9 | CC DChg | 01:34:30 | 93:44:04 | -0.189 | 3.3974 | 0.2977 | 0 | 0 | 0.2977 | 26.36 | 0.0010118 | 2024-01-19 13:32:15 | -0.0006422
11264 | 2 | 9 | CC DChg | 01:35:00 | 93:44:34 | -0.189 | 3.3975 | 0.2993 | 0 | 0 | 0.2993 | 26.5 | 0.0010171 | 2024-01-19 13:32:45 | -0.0006422
11265 | 2 | 9 | CC DChg | 01:35:30 | 93:45:04 | -0.189 | 3.3975 | 0.3009 | 0 | 0 | 0.3009 | 26.64 | 0.0010225 | 2024-01-19 13:33:15 | -0.0006422
11266 | 2 | 9 | CC DChg | 01:36:00 | 93:45:34 | -0.189 | 3.3975 | 0.3024 | 0 | 0 | 0.3024 | 26.77 | 0.0010278 | 2024-01-19 13:33:45 | -0.0006422
11267 | 2 | 9 | CC DChg | 01:36:30 | 93:46:04 | -0.189 | 3.3975 | 0.304 | 0 | 0 | 0.304 | 26.91 | 0.0010332 | 2024-01-19 13:34:15 | -0.0006422
11268 | 2 | 9 | CC DChg | 01:37:00 | 93:46:34 | -0.189 | 3.3975 | 0.3056 | 0 | 0 | 0.3056 | 27.05 | 0.0010385 | 2024-01-19 13:34:45 | -0.0006422
11269 | 2 | 9 | CC DChg | 01:37:30 | 93:47:04 | -0.189 | 3.3974 | 0.3072 | 0 | 0 | 0.3072 | 27.19 | 0.0010439 | 2024-01-19 13:35:15 | -0.0006422
11270 | 2 | 9 | CC DChg | 01:38:00 | 93:47:34 | -0.189 | 3.3974 | 0.3087 | 0 | 0 | 0.3087 | 27.33 | 0.0010492 | 2024-01-19 13:35:45 | -0.0006422
11271 | 2 | 9 | CC DChg | 01:38:30 | 93:48:04 | -0.189 | 3.3973 | 0.3103 | 0 | 0 | 0.3103 | 27.47 | 0.0010546 | 2024-01-19 13:36:15 | -0.0006422
11272 | 2 | 9 | CC DChg | 01:39:00 | 93:48:34 | -0.189 | 3.3972 | 0.3119 | 0 | 0 | 0.3119 | 27.61 | 0.0010599 | 2024-01-19 13:36:45 | -0.0006421
11273 | 2 | 9 | CC DChg | 01:39:30 | 93:49:04 | -0.189 | 3.3972 | 0.3135 | 0 | 0 | 0.3135 | 27.75 | 0.0010653 | 2024-01-19 13:37:15 | -0.0006421
11274 | 2 | 9 | CC DChg | 01:40:00 | 93:49:34 | -0.189 | 3.3972 | 0.315 | 0 | 0 | 0.315 | 27.89 | 0.0010706 | 2024-01-19 13:37:45 | -0.0006421
11275 | 2 | 9 | CC DChg | 01:40:30 | 93:50:04 | -0.189 | 3.3972 | 0.3166 | 0 | 0 | 0.3166 | 28.03 | 0.001076 | 2024-01-19 13:38:15 | -0.0006421
11276 | 2 | 9 | CC DChg | 01:41:00 | 93:50:34 | -0.189 | 3.3973 | 0.3182 | 0 | 0 | 0.3182 | 28.17 | 0.0010813 | 2024-01-19 13:38:45 | -0.0006422
11277 | 2 | 9 | CC DChg | 01:41:30 | 93:51:04 | -0.189 | 3.3975 | 0.3198 | 0 | 0 | 0.3198 | 28.31 | 0.0010867 | 2024-01-19 13:39:15 | -0.0006422
11278 | 2 | 9 | CC DChg | 01:42:00 | 93:51:34 | -0.189 | 3.3975 | 0.3213 | 0 | 0 | 0.3213 | 28.45 | 0.001092 | 2024-01-19 13:39:45 | -0.0006422
11279 | 2 | 9 | CC DChg | 01:42:30 | 93:52:04 | -0.189 | 3.3975 | 0.3229 | 0 | 0 | 0.3229 | 28.59 | 0.0010974 | 2024-01-19 13:40:15 | -0.0006422
11280 | 2 | 9 | CC DChg | 01:43:00 | 93:52:34 | -0.189 | 3.3976 | 0.3245 | 0 | 0 | 0.3245 | 28.73 | 0.0011027 | 2024-01-19 13:40:45 | -0.0006422
11281 | 2 | 9 | CC DChg | 01:43:30 | 93:53:04 | -0.189 | 3.3975 | 0.3261 | 0 | 0 | 0.3261 | 28.87 | 0.0011081 | 2024-01-19 13:41:15 | -0.0006422
11282 | 2 | 9 | CC DChg | 01:44:00 | 93:53:34 | -0.189 | 3.3975 | 0.3276 | 0 | 0 | 0.3276 | 29.01 | 0.0011134 | 2024-01-19 13:41:45 | -0.0006422
11283 | 2 | 9 | CC DChg | 01:44:30 | 93:54:04 | -0.189 | 3.3975 | 0.3292 | 0 | 0 | 0.3292 | 29.15 | 0.0011188 | 2024-01-19 13:42:15 | -0.0006422
11284 | 2 | 9 | CC DChg | 01:45:00 | 93:54:34 | -0.189 | 3.3974 | 0.3308 | 0 | 0 | 0.3308 | 29.29 | 0.0011241 | 2024-01-19 13:42:45 | -0.0006422
11285 | 2 | 9 | CC DChg | 01:45:30 | 93:55:04 | -0.189 | 3.3973 | 0.3324 | 0 | 0 | 0.3324 | 29.42 | 0.0011295 | 2024-01-19 13:43:15 | -0.0006422
11286 | 2 | 9 | CC DChg | 01:46:00 | 93:55:34 | -0.189 | 3.3972 | 0.3339 | 0 | 0 | 0.3339 | 29.56 | 0.0011348 | 2024-01-19 13:43:45 | -0.0006421
11287 | 2 | 9 | CC DChg | 01:46:30 | 93:56:04 | -0.189 | 3.3972 | 0.3355 | 0 | 0 | 0.3355 | 29.7 | 0.0011402 | 2024-01-19 13:44:15 | -0.0006421
11288 | 2 | 9 | CC DChg | 01:47:00 | 93:56:34 | -0.189 | 3.3972 | 0.3371 | 0 | 0 | 0.3371 | 29.84 | 0.0011455 | 2024-01-19 13:44:45 | -0.0006421
11289 | 2 | 9 | CC DChg | 01:47:30 | 93:57:04 | -0.189 | 3.3973 | 0.3387 | 0 | 0 | 0.3387 | 29.98 | 0.0011509 | 2024-01-19 13:45:15 | -0.0006422
11290 | 2 | 9 | CC DChg | 01:48:00 | 93:57:34 | -0.189 | 3.3973 | 0.3402 | 0 | 0 | 0.3402 | 30.12 | 0.0011562 | 2024-01-19 13:45:45 | -0.0006422
11291 | 2 | 9 | CC DChg | 01:48:30 | 93:58:04 | -0.189 | 3.3974 | 0.3418 | 0 | 0 | 0.3418 | 30.26 | 0.0011616 | 2024-01-19 13:46:15 | -0.0006422
11292 | 2 | 9 | CC DChg | 01:49:00 | 93:58:34 | -0.189 | 3.3975 | 0.3434 | 0 | 0 | 0.3434 | 30.4 | 0.0011669 | 2024-01-19 13:46:45 | -0.0006422
11293 | 2 | 9 | CC DChg | 01:49:30 | 93:59:04 | -0.189 | 3.3975 | 0.345 | 0 | 0 | 0.345 | 30.54 | 0.0011723 | 2024-01-19 13:47:15 | -0.0006422
11294 | 2 | 9 | CC DChg | 01:50:00 | 93:59:34 | -0.189 | 3.3976 | 0.3465 | 0 | 0 | 0.3465 | 30.68 | 0.0011776 | 2024-01-19 13:47:45 | -0.0006422
11295 | 2 | 9 | CC DChg | 01:50:30 | 94:00:04 | -0.189 | 3.3975 | 0.3481 | 0 | 0 | 0.3481 | 30.82 | 0.001183 | 2024-01-19 13:48:15 | -0.0006422
11296 | 2 | 9 | CC DChg | 01:51:00 | 94:00:34 | -0.189 | 3.3975 | 0.3497 | 0 | 0 | 0.3497 | 30.96 | 0.0011884 | 2024-01-19 13:48:45 | -0.0006422
11297 | 2 | 9 | CC DChg | 01:51:30 | 94:01:04 | -0.189 | 3.3974 | 0.3513 | 0 | 0 | 0.3513 | 31.1 | 0.0011937 | 2024-01-19 13:49:15 | -0.0006422
11298 | 2 | 9 | CC DChg | 01:52:00 | 94:01:34 | -0.189 | 3.3973 | 0.3528 | 0 | 0 | 0.3528 | 31.24 | 0.0011991 | 2024-01-19 13:49:45 | -0.0006422
11299 | 2 | 9 | CC DChg | 01:52:30 | 94:02:04 | -0.189 | 3.3972 | 0.3544 | 0 | 0 | 0.3544 | 31.38 | 0.0012044 | 2024-01-19 13:50:15 | -0.0006421
11300 | 2 | 9 | CC DChg | 01:53:00 | 94:02:34 | -0.189 | 3.3972 | 0.356 | 0 | 0 | 0.356 | 31.52 | 0.0012098 | 2024-01-19 13:50:45 | -0.0006421
11301 | 2 | 9 | CC DChg | 01:53:30 | 94:03:04 | -0.189 | 3.3972 | 0.3576 | 0 | 0 | 0.3576 | 31.66 | 0.0012151 | 2024-01-19 13:51:15 | -0.0006421
11302 | 2 | 9 | CC DChg | 01:54:00 | 94:03:34 | -0.189 | 3.3971 | 0.3591 | 0 | 0 | 0.3591 | 31.8 | 0.0012205 | 2024-01-19 13:51:45 | -0.0006421
11303 | 2 | 9 | CC DChg | 01:54:30 | 94:04:04 | -0.189 | 3.3972 | 0.3607 | 0 | 0 | 0.3607 | 31.93 | 0.0012258 | 2024-01-19 13:52:15 | -0.0006421
11304 | 2 | 9 | CC DChg | 01:55:00 | 94:04:34 | -0.189 | 3.3972 | 0.3623 | 0 | 0 | 0.3623 | 32.07 | 0.0012312 | 2024-01-19 13:52:45 | -0.0006421
11305 | 2 | 9 | CC DChg | 01:55:30 | 94:05:04 | -0.189 | 3.3974 | 0.3639 | 0 | 0 | 0.3639 | 32.21 | 0.0012365 | 2024-01-19 13:53:15 | -0.0006422
11306 | 2 | 9 | CC DChg | 01:56:00 | 94:05:34 | -0.189 | 3.3974 | 0.3654 | 0 | 0 | 0.3654 | 32.35 | 0.0012419 | 2024-01-19 13:53:45 | -0.0006422
11307 | 2 | 9 | CC DChg | 01:56:30 | 94:06:04 | -0.189 | 3.3975 | 0.367 | 0 | 0 | 0.367 | 32.49 | 0.0012472 | 2024-01-19 13:54:15 | -0.0006422
11308 | 2 | 9 | CC DChg | 01:57:00 | 94:06:34 | -0.189 | 3.3975 | 0.3686 | 0 | 0 | 0.3686 | 32.63 | 0.0012526 | 2024-01-19 13:54:45 | -0.0006422
11309 | 2 | 9 | CC DChg | 01:57:30 | 94:07:04 | -0.189 | 3.3975 | 0.3702 | 0 | 0 | 0.3702 | 32.77 | 0.0012579 | 2024-01-19 13:55:15 | -0.0006422
11310 | 2 | 9 | CC DChg | 01:58:00 | 94:07:34 | -0.189 | 3.3975 | 0.3717 | 0 | 0 | 0.3717 | 32.91 | 0.0012633 | 2024-01-19 13:55:45 | -0.0006422
11311 | 2 | 9 | CC DChg | 01:58:30 | 94:08:04 | -0.189 | 3.3974 | 0.3733 | 0 | 0 | 0.3733 | 33.05 | 0.0012686 | 2024-01-19 13:56:15 | -0.0006422
11312 | 2 | 9 | CC DChg | 01:59:00 | 94:08:34 | -0.189 | 3.3973 | 0.3749 | 0 | 0 | 0.3749 | 33.19 | 0.001274 | 2024-01-19 13:56:45 | -0.0006422
11313 | 2 | 9 | CC DChg | 01:59:30 | 94:09:04 | -0.189 | 3.3973 | 0.3765 | 0 | 0 | 0.3765 | 33.33 | 0.0012793 | 2024-01-19 13:57:15 | -0.0006422
11314 | 2 | 9 | CC DChg | 02:00:00 | 94:09:34 | -0.189 | 3.3971 | 0.378 | 0 | 0 | 0.378 | 33.47 | 0.0012847 | 2024-01-19 13:57:45 | -0.0006421
11315 | 2 | 9 | CC DChg | 02:00:30 | 94:10:04 | -0.189 | 3.3971 | 0.3796 | 0 | 0 | 0.3796 | 33.61 | 0.00129 | 2024-01-19 13:58:15 | -0.0006421
11316 | 2 | 9 | CC DChg | 02:01:00 | 94:10:34 | -0.189 | 3.3971 | 0.3812 | 0 | 0 | 0.3812 | 33.75 | 0.0012954 | 2024-01-19 13:58:45 | -0.0006421
11317 | 2 | 9 | CC DChg | 02:01:30 | 94:11:04 | -0.189 | 3.3971 | 0.3828 | 0 | 0 | 0.3828 | 33.89 | 0.0013007 | 2024-01-19 13:59:15 | -0.0006421
11318 | 2 | 9 | CC DChg | 02:02:00 | 94:11:34 | -0.189 | 3.3972 | 0.3843 | 0 | 0 | 0.3843 | 34.03 | 0.0013061 | 2024-01-19 13:59:45 | -0.0006421
11319 | 2 | 9 | CC DChg | 02:02:30 | 94:12:04 | -0.189 | 3.3973 | 0.3859 | 0 | 0 | 0.3859 | 34.17 | 0.0013114 | 2024-01-19 14:00:15 | -0.0006422
11320 | 2 | 9 | CC DChg | 02:03:00 | 94:12:34 | -0.189 | 3.3973 | 0.3875 | 0 | 0 | 0.3875 | 34.31 | 0.0013168 | 2024-01-19 14:00:45 | -0.0006422
11321 | 2 | 9 | CC DChg | 02:03:30 | 94:13:04 | -0.189 | 3.3974 | 0.3891 | 0 | 0 | 0.3891 | 34.44 | 0.0013221 | 2024-01-19 14:01:15 | -0.0006422
11322 | 2 | 9 | CC DChg | 02:04:00 | 94:13:34 | -0.189 | 3.3974 | 0.3906 | 0 | 0 | 0.3906 | 34.58 | 0.0013275 | 2024-01-19 14:01:45 | -0.0006422
11323 | 2 | 9 | CC DChg | 02:04:30 | 94:14:04 | -0.189 | 3.3975 | 0.3922 | 0 | 0 | 0.3922 | 34.72 | 0.0013328 | 2024-01-19 14:02:15 | -0.0006422
11324 | 2 | 9 | CC DChg | 02:05:00 | 94:14:34 | -0.189 | 3.3974 | 0.3938 | 0 | 0 | 0.3938 | 34.86 | 0.0013382 | 2024-01-19 14:02:45 | -0.0006422
11325 | 2 | 9 | CC DChg | 02:05:30 | 94:15:04 | -0.189 | 3.3973 | 0.3954 | 0 | 0 | 0.3954 | 35 | 0.0013435 | 2024-01-19 14:03:15 | -0.0006422
11326 | 2 | 9 | CC DChg | 02:06:00 | 94:15:34 | -0.189 | 3.3973 | 0.3969 | 0 | 0 | 0.3969 | 35.14 | 0.0013489 | 2024-01-19 14:03:45 | -0.0006422
11327 | 2 | 9 | CC DChg | 02:06:30 | 94:16:04 | -0.189 | 3.3972 | 0.3985 | 0 | 0 | 0.3985 | 35.28 | 0.0013542 | 2024-01-19 14:04:15 | -0.0006421
11328 | 2 | 9 | CC DChg | 02:07:00 | 94:16:34 | -0.189 | 3.3972 | 0.4001 | 0 | 0 | 0.4001 | 35.42 | 0.0013596 | 2024-01-19 14:04:45 | -0.0006421
11329 | 2 | 9 | CC DChg | 02:07:30 | 94:17:04 | -0.189 | 3.3971 | 0.4017 | 0 | 0 | 0.4017 | 35.56 | 0.0013649 | 2024-01-19 14:05:15 | -0.0006421
11330 | 2 | 9 | CC DChg | 02:08:00 | 94:17:34 | -0.189 | 3.397 | 0.4032 | 0 | 0 | 0.4032 | 35.7 | 0.0013703 | 2024-01-19 14:05:45 | -0.0006421
11331 | 2 | 9 | CC DChg | 02:08:30 | 94:18:04 | -0.189 | 3.397 | 0.4048 | 0 | 0 | 0.4048 | 35.84 | 0.0013756 | 2024-01-19 14:06:15 | -0.0006421
11332 | 2 | 9 | CC DChg | 02:09:00 | 94:18:34 | -0.189 | 3.3971 | 0.4064 | 0 | 0 | 0.4064 | 35.98 | 0.001381 | 2024-01-19 14:06:45 | -0.0006421
11333 | 2 | 9 | CC DChg | 02:09:30 | 94:19:04 | -0.189 | 3.3971 | 0.408 | 0 | 0 | 0.408 | 36.12 | 0.0013863 | 2024-01-19 14:07:15 | -0.0006421
11334 | 2 | 9 | CC DChg | 02:10:00 | 94:19:34 | -0.189 | 3.3972 | 0.4095 | 0 | 0 | 0.4095 | 36.26 | 0.0013917 | 2024-01-19 14:07:45 | -0.0006421
11335 | 2 | 9 | CC DChg | 02:10:30 | 94:20:04 | -0.189 | 3.3973 | 0.4111 | 0 | 0 | 0.4111 | 36.4 | 0.0013971 | 2024-01-19 14:08:15 | -0.0006422
11336 | 2 | 9 | CC DChg | 02:11:00 | 94:20:34 | -0.189 | 3.3973 | 0.4127 | 0 | 0 | 0.4127 | 36.54 | 0.0014024 | 2024-01-19 14:08:45 | -0.0006422
11337 | 2 | 9 | CC DChg | 02:11:30 | 94:21:04 | -0.189 | 3.3974 | 0.4143 | 0 | 0 | 0.4143 | 36.68 | 0.0014078 | 2024-01-19 14:09:15 | -0.0006422
11338 | 2 | 9 | CC DChg | 02:12:00 | 94:21:34 | -0.189 | 3.3974 | 0.4158 | 0 | 0 | 0.4158 | 36.82 | 0.0014131 | 2024-01-19 14:09:45 | -0.0006422
11339 | 2 | 9 | CC DChg | 02:12:30 | 94:22:04 | -0.189 | 3.3974 | 0.4174 | 0 | 0 | 0.4174 | 36.95 | 0.0014185 | 2024-01-19 14:10:15 | -0.0006422
11340 | 2 | 9 | CC DChg | 02:13:00 | 94:22:34 | -0.189 | 3.3973 | 0.419 | 0 | 0 | 0.419 | 37.09 | 0.0014238 | 2024-01-19 14:10:45 | -0.0006422
11341 | 2 | 9 | CC DChg | 02:13:30 | 94:23:04 | -0.189 | 3.3972 | 0.4206 | 0 | 0 | 0.4206 | 37.23 | 0.0014292 | 2024-01-19 14:11:15 | -0.0006421
11342 | 2 | 9 | CC DChg | 02:14:00 | 94:23:34 | -0.189 | 3.3971 | 0.4221 | 0 | 0 | 0.4221 | 37.37 | 0.0014345 | 2024-01-19 14:11:45 | -0.0006421
11343 | 2 | 9 | CC DChg | 02:14:30 | 94:24:04 | -0.189 | 3.3971 | 0.4237 | 0 | 0 | 0.4237 | 37.51 | 0.0014399 | 2024-01-19 14:12:15 | -0.0006421
11344 | 2 | 9 | CC DChg | 02:15:00 | 94:24:34 | -0.189 | 3.397 | 0.4253 | 0 | 0 | 0.4253 | 37.65 | 0.0014452 | 2024-01-19 14:12:45 | -0.0006421
11345 | 2 | 9 | CC DChg | 02:15:30 | 94:25:04 | -0.189 | 3.3969 | 0.4269 | 0 | 0 | 0.4269 | 37.79 | 0.0014506 | 2024-01-19 14:13:15 | -0.0006421
11346 | 2 | 9 | CC DChg | 02:16:00 | 94:25:34 | -0.189 | 3.3969 | 0.4284 | 0 | 0 | 0.4284 | 37.93 | 0.0014559 | 2024-01-19 14:13:45 | -0.0006421
11347 | 2 | 9 | CC DChg | 02:16:30 | 94:26:04 | -0.189 | 3.397 | 0.43 | 0 | 0 | 0.43 | 38.07 | 0.0014613 | 2024-01-19 14:14:15 | -0.0006421
11348 | 2 | 9 | CC DChg | 02:17:00 | 94:26:34 | -0.189 | 3.3971 | 0.4316 | 0 | 0 | 0.4316 | 38.21 | 0.0014666 | 2024-01-19 14:14:45 | -0.0006421
11349 | 2 | 9 | CC DChg | 02:17:30 | 94:27:04 | -0.189 | 3.3972 | 0.4332 | 0 | 0 | 0.4332 | 38.35 | 0.001472 | 2024-01-19 14:15:15 | -0.0006421
11350 | 2 | 9 | CC DChg | 02:18:00 | 94:27:34 | -0.189 | 3.3972 | 0.4347 | 0 | 0 | 0.4347 | 38.49 | 0.0014773 | 2024-01-19 14:15:45 | -0.0006421
11351 | 2 | 9 | CC DChg | 02:18:30 | 94:28:04 | -0.189 | 3.3973 | 0.4363 | 0 | 0 | 0.4363 | 38.63 | 0.0014827 | 2024-01-19 14:16:15 | -0.0006422
11352 | 2 | 9 | CC DChg | 02:19:00 | 94:28:34 | -0.189 | 3.3973 | 0.4379 | 0 | 0 | 0.4379 | 38.77 | 0.001488 | 2024-01-19 14:16:45 | -0.0006422
11353 | 2 | 9 | CC DChg | 02:19:30 | 94:29:04 | -0.189 | 3.3973 | 0.4395 | 0 | 0 | 0.4395 | 38.91 | 0.0014934 | 2024-01-19 14:17:15 | -0.0006422
11354 | 2 | 9 | CC DChg | 02:20:00 | 94:29:34 | -0.189 | 3.3972 | 0.441 | 0 | 0 | 0.441 | 39.05 | 0.0014987 | 2024-01-19 14:17:45 | -0.0006421
11355 | 2 | 9 | CC DChg | 02:20:30 | 94:30:04 | -0.189 | 3.3971 | 0.4426 | 0 | 0 | 0.4426 | 39.19 | 0.0015041 | 2024-01-19 14:18:15 | -0.0006421
11356 | 2 | 9 | CC DChg | 02:21:00 | 94:30:34 | -0.189 | 3.3971 | 0.4442 | 0 | 0 | 0.4442 | 39.33 | 0.0015094 | 2024-01-19 14:18:45 | -0.0006422
11357 | 2 | 9 | CC DChg | 02:21:30 | 94:31:04 | -0.189 | 3.397 | 0.4458 | 0 | 0 | 0.4458 | 39.47 | 0.0015148 | 2024-01-19 14:19:15 | -0.0006421
11358 | 2 | 9 | CC DChg | 02:22:00 | 94:31:34 | -0.189 | 3.3969 | 0.4473 | 0 | 0 | 0.4473 | 39.6 | 0.0015201 | 2024-01-19 14:19:45 | -0.0006421
11359 | 2 | 9 | CC DChg | 02:22:30 | 94:32:04 | -0.189 | 3.3969 | 0.4489 | 0 | 0 | 0.4489 | 39.74 | 0.0015255 | 2024-01-19 14:20:15 | -0.0006421
11360 | 2 | 9 | CC DChg | 02:23:00 | 94:32:34 | -0.189 | 3.3969 | 0.4505 | 0 | 0 | 0.4505 | 39.88 | 0.0015308 | 2024-01-19 14:20:45 | -0.0006421
11361 | 2 | 9 | CC DChg | 02:23:30 | 94:33:04 | -0.189 | 3.3969 | 0.4521 | 0 | 0 | 0.4521 | 40.02 | 0.0015362 | 2024-01-19 14:21:15 | -0.0006421
11362 | 2 | 9 | CC DChg | 02:24:00 | 94:33:34 | -0.189 | 3.397 | 0.4537 | 0 | 0 | 0.4537 | 40.16 | 0.0015415 | 2024-01-19 14:21:45 | -0.0006421
11363 | 2 | 9 | CC DChg | 02:24:30 | 94:34:04 | -0.189 | 3.3971 | 0.4552 | 0 | 0 | 0.4552 | 40.3 | 0.0015469 | 2024-01-19 14:22:15 | -0.0006422
11364 | 2 | 9 | CC DChg | 02:25:00 | 94:34:34 | -0.189 | 3.3971 | 0.4568 | 0 | 0 | 0.4568 | 40.44 | 0.0015522 | 2024-01-19 14:22:45 | -0.0006421
11365 | 2 | 9 | CC DChg | 02:25:30 | 94:35:04 | -0.189 | 3.3972 | 0.4584 | 0 | 0 | 0.4584 | 40.58 | 0.0015576 | 2024-01-19 14:23:15 | -0.0006421
11366 | 2 | 9 | CC DChg | 02:26:00 | 94:35:34 | -0.189 | 3.3972 | 0.46 | 0 | 0 | 0.46 | 40.72 | 0.0015629 | 2024-01-19 14:23:45 | -0.0006421
11367 | 2 | 9 | CC DChg | 02:26:30 | 94:36:04 | -0.189 | 3.3971 | 0.4615 | 0 | 0 | 0.4615 | 40.86 | 0.0015683 | 2024-01-19 14:24:15 | -0.0006422
11368 | 2 | 9 | CC DChg | 02:27:00 | 94:36:34 | -0.189 | 3.3971 | 0.4631 | 0 | 0 | 0.4631 | 41 | 0.0015736 | 2024-01-19 14:24:45 | -0.0006422
11369 | 2 | 9 | CC DChg | 02:27:30 | 94:37:04 | -0.189 | 3.3971 | 0.4647 | 0 | 0 | 0.4647 | 41.14 | 0.001579 | 2024-01-19 14:25:15 | -0.0006422
11370 | 2 | 9 | CC DChg | 02:28:00 | 94:37:34 | -0.189 | 3.397 | 0.4663 | 0 | 0 | 0.4663 | 41.28 | 0.0015843 | 2024-01-19 14:25:45 | -0.0006421
11371 | 2 | 9 | CC DChg | 02:28:30 | 94:38:04 | -0.189 | 3.3969 | 0.4678 | 0 | 0 | 0.4678 | 41.42 | 0.0015897 | 2024-01-19 14:26:15 | -0.0006421
11372 | 2 | 9 | CC DChg | 02:29:00 | 94:38:34 | -0.189 | 3.3968 | 0.4694 | 0 | 0 | 0.4694 | 41.56 | 0.001595 | 2024-01-19 14:26:45 | -0.0006421
11373 | 2 | 9 | CC DChg | 02:29:30 | 94:39:04 | -0.189 | 3.3968 | 0.471 | 0 | 0 | 0.471 | 41.7 | 0.0016004 | 2024-01-19 14:27:15 | -0.0006421
11374 | 2 | 9 | CC DChg | 02:30:00 | 94:39:34 | -0.189 | 3.3967 | 0.4726 | 0 | 0 | 0.4726 | 41.84 | 0.0016057 | 2024-01-19 14:27:45 | -0.0006421
11375 | 2 | 9 | CC DChg | 02:30:30 | 94:40:04 | -0.189 | 3.3968 | 0.4741 | 0 | 0 | 0.4741 | 41.98 | 0.0016111 | 2024-01-19 14:28:15 | -0.0006421
11376 | 2 | 9 | CC DChg | 02:31:00 | 94:40:34 | -0.189 | 3.3969 | 0.4757 | 0 | 0 | 0.4757 | 42.11 | 0.0016164 | 2024-01-19 14:28:45 | -0.0006421
11377 | 2 | 9 | CC DChg | 02:31:30 | 94:41:04 | -0.189 | 3.3969 | 0.4773 | 0 | 0 | 0.4773 | 42.25 | 0.0016218 | 2024-01-19 14:29:15 | -0.0006421
11378 | 2 | 9 | CC DChg | 02:32:00 | 94:41:34 | -0.189 | 3.397 | 0.4789 | 0 | 0 | 0.4789 | 42.39 | 0.0016271 | 2024-01-19 14:29:45 | -0.0006421
11379 | 2 | 9 | CC DChg | 02:32:30 | 94:42:04 | -0.189 | 3.3971 | 0.4804 | 0 | 0 | 0.4804 | 42.53 | 0.0016325 | 2024-01-19 14:30:15 | -0.0006422
11380 | 2 | 9 | CC DChg | 02:33:00 | 94:42:34 | -0.189 | 3.3971 | 0.482 | 0 | 0 | 0.482 | 42.67 | 0.0016378 | 2024-01-19 14:30:45 | -0.0006421
11381 | 2 | 9 | CC DChg | 02:33:30 | 94:43:04 | -0.189 | 3.3971 | 0.4836 | 0 | 0 | 0.4836 | 42.81 | 0.0016432 | 2024-01-19 14:31:15 | -0.0006422
11382 | 2 | 9 | CC DChg | 02:34:00 | 94:43:34 | -0.189 | 3.397 | 0.4852 | 0 | 0 | 0.4852 | 42.95 | 0.0016486 | 2024-01-19 14:31:45 | -0.0006421
11383 | 2 | 9 | CC DChg | 02:34:30 | 94:44:04 | -0.189 | 3.397 | 0.4867 | 0 | 0 | 0.4867 | 43.09 | 0.0016539 | 2024-01-19 14:32:15 | -0.0006421
11384 | 2 | 9 | CC DChg | 02:35:00 | 94:44:34 | -0.189 | 3.3969 | 0.4883 | 0 | 0 | 0.4883 | 43.23 | 0.0016593 | 2024-01-19 14:32:45 | -0.0006421
11385 | 2 | 9 | CC DChg | 02:35:30 | 94:45:04 | -0.189 | 3.3968 | 0.4899 | 0 | 0 | 0.4899 | 43.37 | 0.0016646 | 2024-01-19 14:33:15 | -0.0006421
11386 | 2 | 9 | CC DChg | 02:36:00 | 94:45:34 | -0.189 | 3.3967 | 0.4915 | 0 | 0 | 0.4915 | 43.51 | 0.00167 | 2024-01-19 14:33:45 | -0.0006421
11387 | 2 | 9 | CC DChg | 02:36:30 | 94:46:04 | -0.189 | 3.3967 | 0.493 | 0 | 0 | 0.493 | 43.65 | 0.0016753 | 2024-01-19 14:34:15 | -0.000642
11388 | 2 | 9 | CC DChg | 02:37:00 | 94:46:34 | -0.189 | 3.3966 | 0.4946 | 0 | 0 | 0.4946 | 43.79 | 0.0016807 | 2024-01-19 14:34:45 | -0.000642
11389 | 2 | 9 | CC DChg | 02:37:30 | 94:47:04 | -0.189 | 3.3967 | 0.4962 | 0 | 0 | 0.4962 | 43.93 | 0.001686 | 2024-01-19 14:35:15 | -0.0006421
11390 | 2 | 9 | CC DChg | 02:38:00 | 94:47:34 | -0.189 | 3.3967 | 0.4978 | 0 | 0 | 0.4978 | 44.07 | 0.0016914 | 2024-01-19 14:35:45 | -0.0006421
11391 | 2 | 9 | CC DChg | 02:38:30 | 94:48:04 | -0.189 | 3.3968 | 0.4993 | 0 | 0 | 0.4993 | 44.21 | 0.0016967 | 2024-01-19 14:36:15 | -0.0006421
11392 | 2 | 9 | CC DChg | 02:39:00 | 94:48:34 | -0.189 | 3.3968 | 0.5009 | 0 | 0 | 0.5009 | 44.35 | 0.0017021 | 2024-01-19 14:36:45 | -0.0006421
11393 | 2 | 9 | CC DChg | 02:39:30 | 94:49:04 | -0.189 | 3.397 | 0.5025 | 0 | 0 | 0.5025 | 44.49 | 0.0017074 | 2024-01-19 14:37:15 | -0.0006421
11394 | 2 | 9 | CC DChg | 02:40:00 | 94:49:34 | -0.189 | 3.3969 | 0.5041 | 0 | 0 | 0.5041 | 44.63 | 0.0017128 | 2024-01-19 14:37:45 | -0.0006421
11395 | 2 | 9 | CC DChg | 02:40:30 | 94:50:04 | -0.189 | 3.3969 | 0.5056 | 0 | 0 | 0.5056 | 44.76 | 0.0017181 | 2024-01-19 14:38:15 | -0.0006421
11396 | 2 | 9 | CC DChg | 02:41:00 | 94:50:34 | -0.189 | 3.3969 | 0.5072 | 0 | 0 | 0.5072 | 44.9 | 0.0017235 | 2024-01-19 14:38:45 | -0.0006421
11397 | 2 | 9 | CC DChg | 02:41:30 | 94:51:04 | -0.189 | 3.3968 | 0.5088 | 0 | 0 | 0.5088 | 45.04 | 0.0017288 | 2024-01-19 14:39:15 | -0.0006421
11398 | 2 | 9 | CC DChg | 02:42:00 | 94:51:34 | -0.189 | 3.3967 | 0.5104 | 0 | 0 | 0.5104 | 45.18 | 0.0017342 | 2024-01-19 14:39:45 | -0.0006421
11399 | 2 | 9 | CC DChg | 02:42:30 | 94:52:04 | -0.189 | 3.3967 | 0.5119 | 0 | 0 | 0.5119 | 45.32 | 0.0017395 | 2024-01-19 14:40:15 | -0.000642
11400 | 2 | 9 | CC DChg | 02:43:00 | 94:52:34 | -0.189 | 3.3965 | 0.5135 | 0 | 0 | 0.5135 | 45.46 | 0.0017449 | 2024-01-19 14:40:45 | -0.000642
11401 | 2 | 9 | CC DChg | 02:43:30 | 94:53:04 | -0.189 | 3.3965 | 0.5151 | 0 | 0 | 0.5151 | 45.6 | 0.0017502 | 2024-01-19 14:41:15 | -0.000642
11402 | 2 | 9 | CC DChg | 02:44:00 | 94:53:34 | -0.189 | 3.3965 | 0.5167 | 0 | 0 | 0.5167 | 45.74 | 0.0017556 | 2024-01-19 14:41:45 | -0.000642
11403 | 2 | 9 | CC DChg | 02:44:30 | 94:54:04 | -0.189 | 3.3965 | 0.5182 | 0 | 0 | 0.5182 | 45.88 | 0.0017609 | 2024-01-19 14:42:15 | -0.000642
11404 | 2 | 9 | CC DChg | 02:45:00 | 94:54:34 | -0.189 | 3.3966 | 0.5198 | 0 | 0 | 0.5198 | 46.02 | 0.0017663 | 2024-01-19 14:42:45 | -0.000642
11405 | 2 | 9 | CC DChg | 02:45:30 | 94:55:04 | -0.189 | 3.3967 | 0.5214 | 0 | 0 | 0.5214 | 46.16 | 0.0017716 | 2024-01-19 14:43:15 | -0.0006421
11406 | 2 | 9 | CC DChg | 02:46:00 | 94:55:34 | -0.189 | 3.3967 | 0.523 | 0 | 0 | 0.523 | 46.3 | 0.001777 | 2024-01-19 14:43:45 | -0.0006421
11407 | 2 | 9 | CC DChg | 02:46:30 | 94:56:04 | -0.189 | 3.3968 | 0.5245 | 0 | 0 | 0.5245 | 46.44 | 0.0017823 | 2024-01-19 14:44:15 | -0.0006421
11408 | 2 | 9 | CC DChg | 02:47:00 | 94:56:34 | -0.189 | 3.3968 | 0.5261 | 0 | 0 | 0.5261 | 46.58 | 0.0017877 | 2024-01-19 14:44:45 | -0.0006421
11409 | 2 | 9 | CC DChg | 02:47:30 | 94:57:04 | -0.189 | 3.3968 | 0.5277 | 0 | 0 | 0.5277 | 46.72 | 0.001793 | 2024-01-19 14:45:15 | -0.0006421
11410 | 2 | 9 | CC DChg | 02:48:00 | 94:57:34 | -0.189 | 3.3967 | 0.5293 | 0 | 0 | 0.5293 | 46.86 | 0.0017984 | 2024-01-19 14:45:45 | -0.0006421
11411 | 2 | 9 | CC DChg | 02:48:30 | 94:58:04 | -0.189 | 3.3967 | 0.5308 | 0 | 0 | 0.5308 | 47 | 0.0018037 | 2024-01-19 14:46:15 | -0.000642
11412 | 2 | 9 | CC DChg | 02:49:00 | 94:58:34 | -0.189 | 3.3966 | 0.5324 | 0 | 0 | 0.5324 | 47.14 | 0.0018091 | 2024-01-19 14:46:45 | -0.000642
11413 | 2 | 9 | CC DChg | 02:49:30 | 94:59:04 | -0.189 | 3.3965 | 0.534 | 0 | 0 | 0.534 | 47.27 | 0.0018144 | 2024-01-19 14:47:15 | -0.000642
11414 | 2 | 9 | CC DChg | 02:50:00 | 94:59:34 | -0.189 | 3.3964 | 0.5356 | 0 | 0 | 0.5356 | 47.41 | 0.0018198 | 2024-01-19 14:47:45 | -0.000642
11415 | 2 | 9 | CC DChg | 02:50:30 | 95:00:04 | -0.189 | 3.3964 | 0.5371 | 0 | 0 | 0.5371 | 47.55 | 0.0018251 | 2024-01-19 14:48:15 | -0.000642
11416 | 2 | 9 | CC DChg | 02:51:00 | 95:00:34 | -0.189 | 3.3963 | 0.5387 | 0 | 0 | 0.5387 | 47.69 | 0.0018305 | 2024-01-19 14:48:45 | -0.000642
11417 | 2 | 9 | CC DChg | 02:51:30 | 95:01:04 | -0.189 | 3.3963 | 0.5403 | 0 | 0 | 0.5403 | 47.83 | 0.0018358 | 2024-01-19 14:49:15 | -0.000642
11418 | 2 | 9 | CC DChg | 02:52:00 | 95:01:34 | -0.189 | 3.3964 | 0.5419 | 0 | 0 | 0.5419 | 47.97 | 0.0018412 | 2024-01-19 14:49:45 | -0.000642
11419 | 2 | 9 | CC DChg | 02:52:30 | 95:02:04 | -0.189 | 3.3965 | 0.5434 | 0 | 0 | 0.5434 | 48.11 | 0.0018465 | 2024-01-19 14:50:15 | -0.000642
11420 | 2 | 9 | CC DChg | 02:53:00 | 95:02:34 | -0.189 | 3.3966 | 0.545 | 0 | 0 | 0.545 | 48.25 | 0.0018519 | 2024-01-19 14:50:45 | -0.0006421
11421 | 2 | 9 | CC DChg | 02:53:30 | 95:03:04 | -0.189 | 3.3967 | 0.5466 | 0 | 0 | 0.5466 | 48.39 | 0.0018572 | 2024-01-19 14:51:15 | -0.000642
11422 | 2 | 9 | CC DChg | 02:54:00 | 95:03:34 | -0.189 | 3.3967 | 0.5482 | 0 | 0 | 0.5482 | 48.53 | 0.0018626 | 2024-01-19 14:51:45 | -0.000642
11423 | 2 | 9 | CC DChg | 02:54:30 | 95:04:04 | -0.189 | 3.3966 | 0.5497 | 0 | 0 | 0.5497 | 48.67 | 0.0018679 | 2024-01-19 14:52:15 | -0.000642
11424 | 2 | 9 | CC DChg | 02:55:00 | 95:04:34 | -0.189 | 3.3965 | 0.5513 | 0 | 0 | 0.5513 | 48.81 | 0.0018733 | 2024-01-19 14:52:45 | -0.000642
11425 | 2 | 9 | CC DChg | 02:55:30 | 95:05:04 | -0.189 | 3.3965 | 0.5529 | 0 | 0 | 0.5529 | 48.95 | 0.0018786 | 2024-01-19 14:53:15 | -0.000642
11426 | 2 | 9 | CC DChg | 02:56:00 | 95:05:34 | -0.189 | 3.3964 | 0.5545 | 0 | 0 | 0.5545 | 49.09 | 0.001884 | 2024-01-19 14:53:45 | -0.000642
11427 | 2 | 9 | CC DChg | 02:56:30 | 95:06:04 | -0.189 | 3.3964 | 0.556 | 0 | 0 | 0.556 | 49.23 | 0.0018893 | 2024-01-19 14:54:15 | -0.000642
11428 | 2 | 9 | CC DChg | 02:57:00 | 95:06:34 | -0.189 | 3.3963 | 0.5576 | 0 | 0 | 0.5576 | 49.37 | 0.0018947 | 2024-01-19 14:54:45 | -0.000642
11429 | 2 | 9 | CC DChg | 02:57:30 | 95:07:04 | -0.189 | 3.3962 | 0.5592 | 0 | 0 | 0.5592 | 49.51 | 0.0019 | 2024-01-19 14:55:15 | -0.0006419
11430 | 2 | 9 | CC DChg | 02:58:00 | 95:07:34 | -0.189 | 3.3962 | 0.5608 | 0 | 0 | 0.5608 | 49.65 | 0.0019054 | 2024-01-19 14:55:45 | -0.0006419
11431 | 2 | 9 | CC DChg | 02:58:30 | 95:08:04 | -0.189 | 3.3962 | 0.5623 | 0 | 0 | 0.5623 | 49.78 | 0.0019107 | 2024-01-19 14:56:15 | -0.0006419
11432 | 2 | 9 | CC DChg | 02:59:00 | 95:08:34 | -0.189 | 3.3963 | 0.5639 | 0 | 0 | 0.5639 | 49.92 | 0.0019161 | 2024-01-19 14:56:45 | -0.000642
11433 | 2 | 9 | CC DChg | 02:59:30 | 95:09:04 | -0.189 | 3.3963 | 0.5655 | 0 | 0 | 0.5655 | 50.06 | 0.0019214 | 2024-01-19 14:57:15 | -0.000642
11434 | 2 | 9 | CC DChg | 03:00:00 | 95:09:34 | -0.189 | 3.3964 | 0.5671 | 0 | 0 | 0.5671 | 50.2 | 0.0019268 | 2024-01-19 14:57:45 | -0.000642
11435 | 2 | 9 | CC DChg | 03:00:30 | 95:10:04 | -0.189 | 3.3964 | 0.5686 | 0 | 0 | 0.5686 | 50.34 | 0.0019321 | 2024-01-19 14:58:15 | -0.000642
11436 | 2 | 9 | CC DChg | 03:01:00 | 95:10:34 | -0.189 | 3.3965 | 0.5702 | 0 | 0 | 0.5702 | 50.48 | 0.0019375 | 2024-01-19 14:58:45 | -0.000642
11437 | 2 | 9 | CC DChg | 03:01:30 | 95:11:04 | -0.189 | 3.3965 | 0.5718 | 0 | 0 | 0.5718 | 50.62 | 0.0019428 | 2024-01-19 14:59:15 | -0.000642
11438 | 2 | 9 | CC DChg | 03:02:00 | 95:11:34 | -0.189 | 3.3964 | 0.5734 | 0 | 0 | 0.5734 | 50.76 | 0.0019482 | 2024-01-19 14:59:45 | -0.000642
11439 | 2 | 9 | CC DChg | 03:02:30 | 95:12:04 | -0.189 | 3.3963 | 0.5749 | 0 | 0 | 0.5749 | 50.9 | 0.0019535 | 2024-01-19 15:00:15 | -0.000642
11440 | 2 | 9 | CC DChg | 03:03:00 | 95:12:34 | -0.189 | 3.3963 | 0.5765 | 0 | 0 | 0.5765 | 51.04 | 0.0019589 | 2024-01-19 15:00:45 | -0.000642
11441 | 2 | 9 | CC DChg | 03:03:30 | 95:13:04 | -0.189 | 3.3962 | 0.5781 | 0 | 0 | 0.5781 | 51.18 | 0.0019642 | 2024-01-19 15:01:15 | -0.000642
11442 | 2 | 9 | CC DChg | 03:04:00 | 95:13:34 | -0.189 | 3.3961 | 0.5797 | 0 | 0 | 0.5797 | 51.32 | 0.0019696 | 2024-01-19 15:01:45 | -0.0006419
11443 | 2 | 9 | CC DChg | 03:04:30 | 95:14:04 | -0.189 | 3.396 | 0.5812 | 0 | 0 | 0.5812 | 51.46 | 0.0019749 | 2024-01-19 15:02:15 | -0.0006419
11444 | 2 | 9 | CC DChg | 03:05:00 | 95:14:34 | -0.189 | 3.396 | 0.5828 | 0 | 0 | 0.5828 | 51.6 | 0.0019803 | 2024-01-19 15:02:45 | -0.0006419
11445 | 2 | 9 | CC DChg | 03:05:30 | 95:15:04 | -0.189 | 3.3961 | 0.5844 | 0 | 0 | 0.5844 | 51.74 | 0.0019856 | 2024-01-19 15:03:15 | -0.0006419
11446 | 2 | 9 | CC DChg | 03:06:00 | 95:15:34 | -0.189 | 3.3961 | 0.586 | 0 | 0 | 0.586 | 51.88 | 0.001991 | 2024-01-19 15:03:45 | -0.0006419
11447 | 2 | 9 | CC DChg | 03:06:30 | 95:16:04 | -0.189 | 3.3962 | 0.5875 | 0 | 0 | 0.5875 | 52.02 | 0.0019963 | 2024-01-19 15:04:15 | -0.0006419
11448 | 2 | 9 | CC DChg | 03:07:00 | 95:16:34 | -0.189 | 3.3963 | 0.5891 | 0 | 0 | 0.5891 | 52.16 | 0.0020017 | 2024-01-19 15:04:45 | -0.000642
11449 | 2 | 9 | CC DChg | 03:07:30 | 95:17:04 | -0.189 | 3.3963 | 0.5907 | 0 | 0 | 0.5907 | 52.3 | 0.002007 | 2024-01-19 15:05:15 | -0.000642
11450 | 2 | 9 | CC DChg | 03:08:00 | 95:17:34 | -0.189 | 3.3963 | 0.5923 | 0 | 0 | 0.5923 | 52.43 | 0.0020124 | 2024-01-19 15:05:45 | -0.000642
11451 | 2 | 9 | CC DChg | 03:08:30 | 95:18:04 | -0.189 | 3.3963 | 0.5938 | 0 | 0 | 0.5938 | 52.57 | 0.0020177 | 2024-01-19 15:06:15 | -0.000642
11452 | 2 | 9 | CC DChg | 03:09:00 | 95:18:34 | -0.189 | 3.3962 | 0.5954 | 0 | 0 | 0.5954 | 52.71 | 0.0020231 | 2024-01-19 15:06:45 | -0.0006419
11453 | 2 | 9 | CC DChg | 03:09:30 | 95:19:04 | -0.189 | 3.3962 | 0.597 | 0 | 0 | 0.597 | 52.85 | 0.0020284 | 2024-01-19 15:07:15 | -0.000642
11454 | 2 | 9 | CC DChg | 03:10:00 | 95:19:34 | -0.189 | 3.3961 | 0.5986 | 0 | 0 | 0.5986 | 52.99 | 0.0020338 | 2024-01-19 15:07:45 | -0.000642
11455 | 2 | 9 | CC DChg | 03:10:30 | 95:20:04 | -0.189 | 3.396 | 0.6001 | 0 | 0 | 0.6001 | 53.13 | 0.0020391 | 2024-01-19 15:08:15 | -0.0006419
11456 | 2 | 9 | CC DChg | 03:11:00 | 95:20:34 | -0.189 | 3.3959 | 0.6017 | 0 | 0 | 0.6017 | 53.27 | 0.0020445 | 2024-01-19 15:08:45 | -0.0006419
11457 | 2 | 9 | CC DChg | 03:11:30 | 95:21:04 | -0.189 | 3.3958 | 0.6033 | 0 | 0 | 0.6033 | 53.41 | 0.0020498 | 2024-01-19 15:09:15 | -0.0006419
11458 | 2 | 9 | CC DChg | 03:12:00 | 95:21:34 | -0.189 | 3.3958 | 0.6049 | 0 | 0 | 0.6049 | 53.55 | 0.0020552 | 2024-01-19 15:09:45 | -0.0006419
11459 | 2 | 9 | CC DChg | 03:12:30 | 95:22:04 | -0.189 | 3.3959 | 0.6064 | 0 | 0 | 0.6064 | 53.69 | 0.0020605 | 2024-01-19 15:10:15 | -0.0006419
11460 | 2 | 9 | CC DChg | 03:13:00 | 95:22:34 | -0.189 | 3.3959 | 0.608 | 0 | 0 | 0.608 | 53.83 | 0.0020659 | 2024-01-19 15:10:45 | -0.0006419
11461 | 2 | 9 | CC DChg | 03:13:30 | 95:23:04 | -0.189 | 3.396 | 0.6096 | 0 | 0 | 0.6096 | 53.97 | 0.0020712 | 2024-01-19 15:11:15 | -0.0006419
11462 | 2 | 9 | CC DChg | 03:14:00 | 95:23:34 | -0.189 | 3.3961 | 0.6112 | 0 | 0 | 0.6112 | 54.11 | 0.0020766 | 2024-01-19 15:11:45 | -0.0006419
11463 | 2 | 9 | CC DChg | 03:14:30 | 95:24:04 | -0.189 | 3.3961 | 0.6127 | 0 | 0 | 0.6127 | 54.25 | 0.0020819 | 2024-01-19 15:12:15 | -0.000642
11464 | 2 | 9 | CC DChg | 03:15:00 | 95:24:34 | -0.189 | 3.3961 | 0.6143 | 0 | 0 | 0.6143 | 54.39 | 0.0020873 | 2024-01-19 15:12:45 | -0.0006419
11465 | 2 | 9 | CC DChg | 03:15:30 | 95:25:04 | -0.189 | 3.3961 | 0.6159 | 0 | 0 | 0.6159 | 54.53 | 0.0020926 | 2024-01-19 15:13:15 | -0.000642
11466 | 2 | 9 | CC DChg | 03:16:00 | 95:25:34 | -0.189 | 3.3961 | 0.6175 | 0 | 0 | 0.6175 | 54.67 | 0.002098 | 2024-01-19 15:13:45 | -0.0006419
11467 | 2 | 9 | CC DChg | 03:16:30 | 95:26:04 | -0.189 | 3.396 | 0.619 | 0 | 0 | 0.619 | 54.81 | 0.0021033 | 2024-01-19 15:14:15 | -0.0006419
11468 | 2 | 9 | CC DChg | 03:17:00 | 95:26:34 | -0.189 | 3.3959 | 0.6206 | 0 | 0 | 0.6206 | 54.94 | 0.0021087 | 2024-01-19 15:14:45 | -0.0006419
11469 | 2 | 9 | CC DChg | 03:17:30 | 95:27:04 | -0.189 | 3.3958 | 0.6222 | 0 | 0 | 0.6222 | 55.08 | 0.002114 | 2024-01-19 15:15:15 | -0.0006419
11470 | 2 | 9 | CC DChg | 03:18:00 | 95:27:34 | -0.189 | 3.3957 | 0.6238 | 0 | 0 | 0.6238 | 55.22 | 0.0021194 | 2024-01-19 15:15:45 | -0.0006419
11471 | 2 | 9 | CC DChg | 03:18:30 | 95:28:04 | -0.189 | 3.3956 | 0.6253 | 0 | 0 | 0.6253 | 55.36 | 0.0021247 | 2024-01-19 15:16:15 | -0.0006418
11472 | 2 | 9 | CC DChg | 03:19:00 | 95:28:34 | -0.189 | 3.3956 | 0.6269 | 0 | 0 | 0.6269 | 55.5 | 0.0021301 | 2024-01-19 15:16:45 | -0.0006418
11473 | 2 | 9 | CC DChg | 03:19:30 | 95:29:04 | -0.189 | 3.3957 | 0.6285 | 0 | 0 | 0.6285 | 55.64 | 0.0021354 | 2024-01-19 15:17:15 | -0.0006419
11474 | 2 | 9 | CC DChg | 03:20:00 | 95:29:34 | -0.189 | 3.3957 | 0.6301 | 0 | 0 | 0.6301 | 55.78 | 0.0021407 | 2024-01-19 15:17:45 | -0.0006419
11475 | 2 | 9 | CC DChg | 03:20:30 | 95:30:04 | -0.189 | 3.3958 | 0.6316 | 0 | 0 | 0.6316 | 55.92 | 0.0021461 | 2024-01-19 15:18:15 | -0.0006419
11476 | 2 | 9 | CC DChg | 03:21:00 | 95:30:34 | -0.189 | 3.3959 | 0.6332 | 0 | 0 | 0.6332 | 56.06 | 0.0021514 | 2024-01-19 15:18:45 | -0.0006419
11477 | 2 | 9 | CC DChg | 03:21:30 | 95:31:04 | -0.189 | 3.3959 | 0.6348 | 0 | 0 | 0.6348 | 56.2 | 0.0021568 | 2024-01-19 15:19:15 | -0.0006419
11478 | 2 | 9 | CC DChg | 03:22:00 | 95:31:34 | -0.189 | 3.396 | 0.6364 | 0 | 0 | 0.6364 | 56.34 | 0.0021621 | 2024-01-19 15:19:45 | -0.0006419
11479 | 2 | 9 | CC DChg | 03:22:30 | 95:32:04 | -0.189 | 3.3959 | 0.6379 | 0 | 0 | 0.6379 | 56.48 | 0.0021675 | 2024-01-19 15:20:15 | -0.0006419
11480 | 2 | 9 | CC DChg | 03:23:00 | 95:32:34 | -0.189 | 3.3959 | 0.6395 | 0 | 0 | 0.6395 | 56.62 | 0.0021728 | 2024-01-19 15:20:45 | -0.0006419
11481 | 2 | 9 | CC DChg | 03:23:30 | 95:33:04 | -0.189 | 3.3958 | 0.6411 | 0 | 0 | 0.6411 | 56.76 | 0.0021782 | 2024-01-19 15:21:15 | -0.0006419
11482 | 2 | 9 | CC DChg | 03:24:00 | 95:33:34 | -0.189 | 3.3957 | 0.6427 | 0 | 0 | 0.6427 | 56.9 | 0.0021835 | 2024-01-19 15:21:45 | -0.0006419
11483 | 2 | 9 | CC DChg | 03:24:30 | 95:34:04 | -0.189 | 3.3956 | 0.6443 | 0 | 0 | 0.6443 | 57.04 | 0.0021889 | 2024-01-19 15:22:15 | -0.0006418
11484 | 2 | 9 | CC DChg | 03:25:00 | 95:34:34 | -0.189 | 3.3955 | 0.6458 | 0 | 0 | 0.6458 | 57.18 | 0.0021942 | 2024-01-19 15:22:45 | -0.0006418
11485 | 2 | 9 | CC DChg | 03:25:30 | 95:35:04 | -0.189 | 3.3955 | 0.6474 | 0 | 0 | 0.6474 | 57.32 | 0.0021996 | 2024-01-19 15:23:15 | -0.0006418
11486 | 2 | 9 | CC DChg | 03:26:00 | 95:35:34 | -0.189 | 3.3954 | 0.649 | 0 | 0 | 0.649 | 57.45 | 0.0022049 | 2024-01-19 15:23:45 | -0.0006418
11487 | 2 | 9 | CC DChg | 03:26:30 | 95:36:04 | -0.189 | 3.3955 | 0.6506 | 0 | 0 | 0.6506 | 57.59 | 0.0022103 | 2024-01-19 15:24:15 | -0.0006419
11488 | 2 | 9 | CC DChg | 03:27:00 | 95:36:34 | -0.189 | 3.3955 | 0.6521 | 0 | 0 | 0.6521 | 57.73 | 0.0022156 | 2024-01-19 15:24:45 | -0.0006418
11489 | 2 | 9 | CC DChg | 03:27:30 | 95:37:04 | -0.189 | 3.3955 | 0.6537 | 0 | 0 | 0.6537 | 57.87 | 0.002221 | 2024-01-19 15:25:15 | -0.0006418
11490 | 2 | 9 | CC DChg | 03:28:00 | 95:37:34 | -0.189 | 3.3957 | 0.6553 | 0 | 0 | 0.6553 | 58.01 | 0.0022263 | 2024-01-19 15:25:45 | -0.0006419
11491 | 2 | 9 | CC DChg | 03:28:30 | 95:38:04 | -0.189 | 3.3958 | 0.6569 | 0 | 0 | 0.6569 | 58.15 | 0.0022317 | 2024-01-19 15:26:15 | -0.0006419
11492 | 2 | 9 | CC DChg | 03:29:00 | 95:38:34 | -0.189 | 3.3957 | 0.6584 | 0 | 0 | 0.6584 | 58.29 | 0.002237 | 2024-01-19 15:26:45 | -0.0006419
11493 | 2 | 9 | CC DChg | 03:29:30 | 95:39:04 | -0.189 | 3.3957 | 0.66 | 0 | 0 | 0.66 | 58.43 | 0.0022424 | 2024-01-19 15:27:15 | -0.0006419
11494 | 2 | 9 | CC DChg | 03:30:00 | 95:39:34 | -0.189 | 3.3957 | 0.6616 | 0 | 0 | 0.6616 | 58.57 | 0.0022477 | 2024-01-19 15:27:45 | -0.0006419
11495 | 2 | 9 | CC DChg | 03:30:30 | 95:40:04 | -0.189 | 3.3956 | 0.6632 | 0 | 0 | 0.6632 | 58.71 | 0.0022531 | 2024-01-19 15:28:15 | -0.0006419
11496 | 2 | 9 | CC DChg | 03:31:00 | 95:40:34 | -0.189 | 3.3955 | 0.6647 | 0 | 0 | 0.6647 | 58.85 | 0.0022584 | 2024-01-19 15:28:45 | -0.0006418
11497 | 2 | 9 | CC DChg | 03:31:30 | 95:41:04 | -0.189 | 3.3954 | 0.6663 | 0 | 0 | 0.6663 | 58.99 | 0.0022638 | 2024-01-19 15:29:15 | -0.0006418
11498 | 2 | 9 | CC DChg | 03:32:00 | 95:41:34 | -0.189 | 3.3953 | 0.6679 | 0 | 0 | 0.6679 | 59.13 | 0.0022691 | 2024-01-19 15:29:45 | -0.0006418
11499 | 2 | 9 | CC DChg | 03:32:30 | 95:42:04 | -0.189 | 3.3952 | 0.6695 | 0 | 0 | 0.6695 | 59.27 | 0.0022745 | 2024-01-19 15:30:15 | -0.0006418
11500 | 2 | 9 | CC DChg | 03:33:00 | 95:42:34 | -0.189 | 3.3952 | 0.671 | 0 | 0 | 0.671 | 59.41 | 0.0022798 | 2024-01-19 15:30:45 | -0.0006418
11501 | 2 | 9 | CC DChg | 03:33:30 | 95:43:04 | -0.189 | 3.3952 | 0.6726 | 0 | 0 | 0.6726 | 59.55 | 0.0022852 | 2024-01-19 15:31:15 | -0.0006418
11502 | 2 | 9 | CC DChg | 03:34:00 | 95:43:34 | -0.189 | 3.3952 | 0.6742 | 0 | 0 | 0.6742 | 59.69 | 0.0022905 | 2024-01-19 15:31:45 | -0.0006418
11503 | 2 | 9 | CC DChg | 03:34:30 | 95:44:04 | -0.189 | 3.3953 | 0.6758 | 0 | 0 | 0.6758 | 59.83 | 0.0022959 | 2024-01-19 15:32:15 | -0.0006418
11504 | 2 | 9 | CC DChg | 03:35:00 | 95:44:34 | -0.189 | 3.3954 | 0.6773 | 0 | 0 | 0.6773 | 59.97 | 0.0023012 | 2024-01-19 15:32:45 | -0.0006418
11505 | 2 | 9 | CC DChg | 03:35:30 | 95:45:04 | -0.189 | 3.3955 | 0.6789 | 0 | 0 | 0.6789 | 60.1 | 0.0023066 | 2024-01-19 15:33:15 | -0.0006418
11506 | 2 | 9 | CC DChg | 03:36:00 | 95:45:34 | -0.189 | 3.3955 | 0.6805 | 0 | 0 | 0.6805 | 60.24 | 0.0023119 | 2024-01-19 15:33:45 | -0.0006418
11507 | 2 | 9 | CC DChg | 03:36:30 | 95:46:04 | -0.189 | 3.3955 | 0.6821 | 0 | 0 | 0.6821 | 60.38 | 0.0023173 | 2024-01-19 15:34:15 | -0.0006418
11508 | 2 | 9 | CC DChg | 03:37:00 | 95:46:34 | -0.189 | 3.3954 | 0.6836 | 0 | 0 | 0.6836 | 60.52 | 0.0023226 | 2024-01-19 15:34:45 | -0.0006418
11509 | 2 | 9 | CC DChg | 03:37:30 | 95:47:04 | -0.189 | 3.3953 | 0.6852 | 0 | 0 | 0.6852 | 60.66 | 0.002328 | 2024-01-19 15:35:15 | -0.0006418
11510 | 2 | 9 | CC DChg | 03:38:00 | 95:47:34 | -0.189 | 3.3952 | 0.6868 | 0 | 0 | 0.6868 | 60.8 | 0.0023333 | 2024-01-19 15:35:45 | -0.0006418
11511 | 2 | 9 | CC DChg | 03:38:30 | 95:48:04 | -0.189 | 3.3951 | 0.6884 | 0 | 0 | 0.6884 | 60.94 | 0.0023386 | 2024-01-19 15:36:15 | -0.0006417
11512 | 2 | 9 | CC DChg | 03:39:00 | 95:48:34 | -0.189 | 3.395 | 0.6899 | 0 | 0 | 0.6899 | 61.08 | 0.002344 | 2024-01-19 15:36:45 | -0.0006417
11513 | 2 | 9 | CC DChg | 03:39:30 | 95:49:04 | -0.189 | 3.395 | 0.6915 | 0 | 0 | 0.6915 | 61.22 | 0.0023493 | 2024-01-19 15:37:15 | -0.0006417
11514 | 2 | 9 | CC DChg | 03:40:00 | 95:49:34 | -0.189 | 3.395 | 0.6931 | 0 | 0 | 0.6931 | 61.36 | 0.0023547 | 2024-01-19 15:37:45 | -0.0006417
11515 | 2 | 9 | CC DChg | 03:40:30 | 95:50:04 | -0.189 | 3.3949 | 0.6947 | 0 | 0 | 0.6947 | 61.5 | 0.00236 | 2024-01-19 15:38:15 | -0.0006417
11516 | 2 | 9 | CC DChg | 03:41:00 | 95:50:34 | -0.189 | 3.395 | 0.6962 | 0 | 0 | 0.6962 | 61.64 | 0.0023654 | 2024-01-19 15:38:45 | -0.0006417
11517 | 2 | 9 | CC DChg | 03:41:30 | 95:51:04 | -0.189 | 3.3951 | 0.6978 | 0 | 0 | 0.6978 | 61.78 | 0.0023707 | 2024-01-19 15:39:15 | -0.0006417
11518 | 2 | 9 | CC DChg | 03:42:00 | 95:51:34 | -0.189 | 3.3952 | 0.6994 | 0 | 0 | 0.6994 | 61.92 | 0.0023761 | 2024-01-19 15:39:45 | -0.0006418
11519 | 2 | 9 | CC DChg | 03:42:30 | 95:52:04 | -0.189 | 3.3953 | 0.701 | 0 | 0 | 0.701 | 62.06 | 0.0023814 | 2024-01-19 15:40:15 | -0.0006418
11520 | 2 | 9 | CC DChg | 03:43:00 | 95:52:34 | -0.189 | 3.3953 | 0.7025 | 0 | 0 | 0.7025 | 62.2 | 0.0023868 | 2024-01-19 15:40:45 | -0.0006418
11521 | 2 | 9 | CC DChg | 03:43:30 | 95:53:04 | -0.189 | 3.3953 | 0.7041 | 0 | 0 | 0.7041 | 62.34 | 0.0023921 | 2024-01-19 15:41:15 | -0.0006418
11522 | 2 | 9 | CC DChg | 03:44:00 | 95:53:34 | -0.189 | 3.3952 | 0.7057 | 0 | 0 | 0.7057 | 62.48 | 0.0023975 | 2024-01-19 15:41:45 | -0.0006418
11523 | 2 | 9 | CC DChg | 03:44:30 | 95:54:04 | -0.189 | 3.3951 | 0.7073 | 0 | 0 | 0.7073 | 62.61 | 0.0024028 | 2024-01-19 15:42:15 | -0.0006417
11524 | 2 | 9 | CC DChg | 03:45:00 | 95:54:34 | -0.189 | 3.395 | 0.7088 | 0 | 0 | 0.7088 | 62.75 | 0.0024082 | 2024-01-19 15:42:45 | -0.0006417
11525 | 2 | 9 | CC DChg | 03:45:30 | 95:55:04 | -0.189 | 3.3949 | 0.7104 | 0 | 0 | 0.7104 | 62.89 | 0.0024135 | 2024-01-19 15:43:15 | -0.0006417
11526 | 2 | 9 | CC DChg | 03:46:00 | 95:55:34 | -0.189 | 3.3948 | 0.712 | 0 | 0 | 0.712 | 63.03 | 0.0024189 | 2024-01-19 15:43:45 | -0.0006417
11527 | 2 | 9 | CC DChg | 03:46:30 | 95:56:04 | -0.189 | 3.3948 | 0.7136 | 0 | 0 | 0.7136 | 63.17 | 0.0024242 | 2024-01-19 15:44:15 | -0.0006417
11528 | 2 | 9 | CC DChg | 03:47:00 | 95:56:34 | -0.189 | 3.3948 | 0.7151 | 0 | 0 | 0.7151 | 63.31 | 0.0024296 | 2024-01-19 15:44:45 | -0.0006417
11529 | 2 | 9 | CC DChg | 03:47:30 | 95:57:04 | -0.189 | 3.3948 | 0.7167 | 0 | 0 | 0.7167 | 63.45 | 0.0024349 | 2024-01-19 15:45:15 | -0.0006417
11530 | 2 | 9 | CC DChg | 03:48:00 | 95:57:34 | -0.189 | 3.3949 | 0.7183 | 0 | 0 | 0.7183 | 63.59 | 0.0024403 | 2024-01-19 15:45:45 | -0.0006417
11531 | 2 | 9 | CC DChg | 03:48:30 | 95:58:04 | -0.189 | 3.3949 | 0.7199 | 0 | 0 | 0.7199 | 63.73 | 0.0024456 | 2024-01-19 15:46:15 | -0.0006417
11532 | 2 | 9 | CC DChg | 03:49:00 | 95:58:34 | -0.189 | 3.395 | 0.7214 | 0 | 0 | 0.7214 | 63.87 | 0.0024509 | 2024-01-19 15:46:45 | -0.0006418
11533 | 2 | 9 | CC DChg | 03:49:30 | 95:59:04 | -0.189 | 3.395 | 0.723 | 0 | 0 | 0.723 | 64.01 | 0.0024563 | 2024-01-19 15:47:15 | -0.0006418
11534 | 2 | 9 | CC DChg | 03:50:00 | 95:59:34 | -0.189 | 3.3951 | 0.7246 | 0 | 0 | 0.7246 | 64.15 | 0.0024616 | 2024-01-19 15:47:45 | -0.0006417
11535 | 2 | 9 | CC DChg | 03:50:30 | 96:00:04 | -0.189 | 3.395 | 0.7262 | 0 | 0 | 0.7262 | 64.29 | 0.002467 | 2024-01-19 15:48:15 | -0.0006418
11536 | 2 | 9 | CC DChg | 03:51:00 | 96:00:34 | -0.189 | 3.3949 | 0.7277 | 0 | 0 | 0.7277 | 64.43 | 0.0024723 | 2024-01-19 15:48:45 | -0.0006417
11537 | 2 | 9 | CC DChg | 03:51:30 | 96:01:04 | -0.189 | 3.3949 | 0.7293 | 0 | 0 | 0.7293 | 64.57 | 0.0024777 | 2024-01-19 15:49:15 | -0.0006417
11538 | 2 | 9 | CC DChg | 03:52:00 | 96:01:34 | -0.189 | 3.3948 | 0.7309 | 0 | 0 | 0.7309 | 64.71 | 0.002483 | 2024-01-19 15:49:45 | -0.0006417
11539 | 2 | 9 | CC DChg | 03:52:30 | 96:02:04 | -0.189 | 3.3946 | 0.7325 | 0 | 0 | 0.7325 | 64.85 | 0.0024884 | 2024-01-19 15:50:15 | -0.0006417
11540 | 2 | 9 | CC DChg | 03:53:00 | 96:02:34 | -0.189 | 3.3946 | 0.734 | 0 | 0 | 0.734 | 64.99 | 0.0024937 | 2024-01-19 15:50:45 | -0.0006417
11541 | 2 | 9 | CC DChg | 03:53:30 | 96:03:04 | -0.189 | 3.3945 | 0.7356 | 0 | 0 | 0.7356 | 65.12 | 0.0024991 | 2024-01-19 15:51:15 | -0.0006416
11542 | 2 | 9 | CC DChg | 03:54:00 | 96:03:34 | -0.189 | 3.3945 | 0.7372 | 0 | 0 | 0.7372 | 65.26 | 0.0025044 | 2024-01-19 15:51:45 | -0.0006416
11543 | 2 | 9 | CC DChg | 03:54:30 | 96:04:04 | -0.189 | 3.3945 | 0.7388 | 0 | 0 | 0.7388 | 65.4 | 0.0025098 | 2024-01-19 15:52:15 | -0.0006416
11544 | 2 | 9 | CC DChg | 03:55:00 | 96:04:34 | -0.189 | 3.3946 | 0.7403 | 0 | 0 | 0.7403 | 65.54 | 0.0025151 | 2024-01-19 15:52:45 | -0.0006416
11545 | 2 | 9 | CC DChg | 03:55:30 | 96:05:04 | -0.189 | 3.3947 | 0.7419 | 0 | 0 | 0.7419 | 65.68 | 0.0025205 | 2024-01-19 15:53:15 | -0.0006417
11546 | 2 | 9 | CC DChg | 03:56:00 | 96:05:34 | -0.189 | 3.3948 | 0.7435 | 0 | 0 | 0.7435 | 65.82 | 0.0025258 | 2024-01-19 15:53:45 | -0.0006417
11547 | 2 | 9 | CC DChg | 03:56:30 | 96:06:04 | -0.189 | 3.3948 | 0.7451 | 0 | 0 | 0.7451 | 65.96 | 0.0025312 | 2024-01-19 15:54:15 | -0.0006417
11548 | 2 | 9 | CC DChg | 03:57:00 | 96:06:34 | -0.189 | 3.3948 | 0.7466 | 0 | 0 | 0.7466 | 66.1 | 0.0025365 | 2024-01-19 15:54:45 | -0.0006417
11549 | 2 | 9 | CC DChg | 03:57:30 | 96:07:04 | -0.189 | 3.3948 | 0.7482 | 0 | 0 | 0.7482 | 66.24 | 0.0025419 | 2024-01-19 15:55:15 | -0.0006417
11550 | 2 | 9 | CC DChg | 03:58:00 | 96:07:34 | -0.189 | 3.3947 | 0.7498 | 0 | 0 | 0.7498 | 66.38 | 0.0025472 | 2024-01-19 15:55:45 | -0.0006417
11551 | 2 | 9 | CC DChg | 03:58:30 | 96:08:04 | -0.189 | 3.3946 | 0.7514 | 0 | 0 | 0.7514 | 66.52 | 0.0025526 | 2024-01-19 15:56:15 | -0.0006416
11552 | 2 | 9 | CC DChg | 03:59:00 | 96:08:34 | -0.189 | 3.3946 | 0.7529 | 0 | 0 | 0.7529 | 66.66 | 0.0025579 | 2024-01-19 15:56:45 | -0.0006416
11553 | 2 | 9 | CC DChg | 03:59:30 | 96:09:04 | -0.189 | 3.3944 | 0.7545 | 0 | 0 | 0.7545 | 66.8 | 0.0025632 | 2024-01-19 15:57:15 | -0.0006416
11554 | 2 | 9 | CC DChg | 04:00:00 | 96:09:34 | -0.189 | 3.3943 | 0.7561 | 0 | 0 | 0.7561 | 66.94 | 0.0025686 | 2024-01-19 15:57:45 | -0.0006416
11555 | 2 | 9 | CC DChg | 04:00:30 | 96:10:04 | -0.189 | 3.3942 | 0.7577 | 0 | 0 | 0.7577 | 67.08 | 0.0025739 | 2024-01-19 15:58:15 | -0.0006416
11556 | 2 | 9 | CC DChg | 04:01:00 | 96:10:34 | -0.189 | 3.3942 | 0.7592 | 0 | 0 | 0.7592 | 67.22 | 0.0025793 | 2024-01-19 15:58:45 | -0.0006416
11557 | 2 | 9 | CC DChg | 04:01:30 | 96:11:04 | -0.189 | 3.3943 | 0.7608 | 0 | 0 | 0.7608 | 67.36 | 0.0025846 | 2024-01-19 15:59:15 | -0.0006416
11558 | 2 | 9 | CC DChg | 04:02:00 | 96:11:34 | -0.189 | 3.3943 | 0.7624 | 0 | 0 | 0.7624 | 67.5 | 0.00259 | 2024-01-19 15:59:45 | -0.0006416
11559 | 2 | 9 | CC DChg | 04:02:30 | 96:12:04 | -0.189 | 3.3944 | 0.764 | 0 | 0 | 0.764 | 67.64 | 0.0025953 | 2024-01-19 16:00:15 | -0.0006416
11560 | 2 | 9 | CC DChg | 04:03:00 | 96:12:34 | -0.189 | 3.3945 | 0.7655 | 0 | 0 | 0.7655 | 67.77 | 0.0026007 | 2024-01-19 16:00:45 | -0.0006417
11561 | 2 | 9 | CC DChg | 04:03:30 | 96:13:04 | -0.189 | 3.3946 | 0.7671 | 0 | 0 | 0.7671 | 67.91 | 0.002606 | 2024-01-19 16:01:15 | -0.0006416
11562 | 2 | 9 | CC DChg | 04:04:00 | 96:13:34 | -0.189 | 3.3946 | 0.7687 | 0 | 0 | 0.7687 | 68.05 | 0.0026114 | 2024-01-19 16:01:45 | -0.0006416
11563 | 2 | 9 | CC DChg | 04:04:30 | 96:14:04 | -0.189 | 3.3945 | 0.7703 | 0 | 0 | 0.7703 | 68.19 | 0.0026167 | 2024-01-19 16:02:15 | -0.0006417
11564 | 2 | 9 | CC DChg | 04:05:00 | 96:14:34 | -0.189 | 3.3944 | 0.7718 | 0 | 0 | 0.7718 | 68.33 | 0.0026221 | 2024-01-19 16:02:45 | -0.0006416
11565 | 2 | 9 | CC DChg | 04:05:30 | 96:15:04 | -0.189 | 3.3943 | 0.7734 | 0 | 0 | 0.7734 | 68.47 | 0.0026274 | 2024-01-19 16:03:15 | -0.0006416
11566 | 2 | 9 | CC DChg | 04:06:00 | 96:15:34 | -0.189 | 3.3943 | 0.775 | 0 | 0 | 0.775 | 68.61 | 0.0026328 | 2024-01-19 16:03:45 | -0.0006416
11567 | 2 | 9 | CC DChg | 04:06:30 | 96:16:04 | -0.189 | 3.3941 | 0.7766 | 0 | 0 | 0.7766 | 68.75 | 0.0026381 | 2024-01-19 16:04:15 | -0.0006416
11568 | 2 | 9 | CC DChg | 04:07:00 | 96:16:34 | -0.189 | 3.394 | 0.7781 | 0 | 0 | 0.7781 | 68.89 | 0.0026434 | 2024-01-19 16:04:45 | -0.0006415
11569 | 2 | 9 | CC DChg | 04:07:30 | 96:17:04 | -0.189 | 3.394 | 0.7797 | 0 | 0 | 0.7797 | 69.03 | 0.0026488 | 2024-01-19 16:05:15 | -0.0006415
11570 | 2 | 9 | CC DChg | 04:08:00 | 96:17:34 | -0.189 | 3.3939 | 0.7813 | 0 | 0 | 0.7813 | 69.17 | 0.0026541 | 2024-01-19 16:05:45 | -0.0006415
11571 | 2 | 9 | CC DChg | 04:08:30 | 96:18:04 | -0.189 | 3.394 | 0.7829 | 0 | 0 | 0.7829 | 69.31 | 0.0026595 | 2024-01-19 16:06:15 | -0.0006415
11572 | 2 | 9 | CC DChg | 04:09:00 | 96:18:34 | -0.189 | 3.3941 | 0.7844 | 0 | 0 | 0.7844 | 69.45 | 0.0026648 | 2024-01-19 16:06:45 | -0.0006416
11573 | 2 | 9 | CC DChg | 04:09:30 | 96:19:04 | -0.189 | 3.3942 | 0.786 | 0 | 0 | 0.786 | 69.59 | 0.0026702 | 2024-01-19 16:07:15 | -0.0006416
11574 | 2 | 9 | CC DChg | 04:10:00 | 96:19:34 | -0.189 | 3.3943 | 0.7876 | 0 | 0 | 0.7876 | 69.73 | 0.0026755 | 2024-01-19 16:07:45 | -0.0006416
11575 | 2 | 9 | CC DChg | 04:10:30 | 96:20:04 | -0.189 | 3.3943 | 0.7892 | 0 | 0 | 0.7892 | 69.87 | 0.0026809 | 2024-01-19 16:08:15 | -0.0006416
11576 | 2 | 9 | CC DChg | 04:11:00 | 96:20:34 | -0.189 | 3.3943 | 0.7907 | 0 | 0 | 0.7907 | 70.01 | 0.0026862 | 2024-01-19 16:08:45 | -0.0006416
11577 | 2 | 9 | CC DChg | 04:11:30 | 96:21:04 | -0.189 | 3.3942 | 0.7923 | 0 | 0 | 0.7923 | 70.15 | 0.0026916 | 2024-01-19 16:09:15 | -0.0006416
11578 | 2 | 9 | CC DChg | 04:12:00 | 96:21:34 | -0.189 | 3.3941 | 0.7939 | 0 | 0 | 0.7939 | 70.28 | 0.0026969 | 2024-01-19 16:09:45 | -0.0006416
11579 | 2 | 9 | CC DChg | 04:12:30 | 96:22:04 | -0.189 | 3.394 | 0.7955 | 0 | 0 | 0.7955 | 70.42 | 0.0027023 | 2024-01-19 16:10:15 | -0.0006415
11580 | 2 | 9 | CC DChg | 04:13:00 | 96:22:34 | -0.189 | 3.3939 | 0.797 | 0 | 0 | 0.797 | 70.56 | 0.0027076 | 2024-01-19 16:10:45 | -0.0006415
11581 | 2 | 9 | CC DChg | 04:13:30 | 96:23:04 | -0.189 | 3.3938 | 0.7986 | 0 | 0 | 0.7986 | 70.7 | 0.0027129 | 2024-01-19 16:11:15 | -0.0006415
11582 | 2 | 9 | CC DChg | 04:14:00 | 96:23:34 | -0.189 | 3.3938 | 0.8002 | 0 | 0 | 0.8002 | 70.84 | 0.0027183 | 2024-01-19 16:11:45 | -0.0006415
11583 | 2 | 9 | CC DChg | 04:14:30 | 96:24:04 | -0.189 | 3.3937 | 0.8018 | 0 | 0 | 0.8018 | 70.98 | 0.0027236 | 2024-01-19 16:12:15 | -0.0006415
11584 | 2 | 9 | CC DChg | 04:15:00 | 96:24:34 | -0.189 | 3.3937 | 0.8033 | 0 | 0 | 0.8033 | 71.12 | 0.002729 | 2024-01-19 16:12:45 | -0.0006415
11585 | 2 | 9 | CC DChg | 04:15:30 | 96:25:04 | -0.189 | 3.3938 | 0.8049 | 0 | 0 | 0.8049 | 71.26 | 0.0027343 | 2024-01-19 16:13:15 | -0.0006415
11586 | 2 | 9 | CC DChg | 04:16:00 | 96:25:34 | -0.189 | 3.3939 | 0.8065 | 0 | 0 | 0.8065 | 71.4 | 0.0027397 | 2024-01-19 16:13:45 | -0.0006415
11587 | 2 | 9 | CC DChg | 04:16:30 | 96:26:04 | -0.189 | 3.394 | 0.8081 | 0 | 0 | 0.8081 | 71.54 | 0.002745 | 2024-01-19 16:14:15 | -0.0006416
11588 | 2 | 9 | CC DChg | 04:17:00 | 96:26:34 | -0.189 | 3.394 | 0.8096 | 0 | 0 | 0.8096 | 71.68 | 0.0027504 | 2024-01-19 16:14:45 | -0.0006416
11589 | 2 | 9 | CC DChg | 04:17:30 | 96:27:04 | -0.189 | 3.3941 | 0.8112 | 0 | 0 | 0.8112 | 71.82 | 0.0027557 | 2024-01-19 16:15:15 | -0.0006416
11590 | 2 | 9 | CC DChg | 04:18:00 | 96:27:34 | -0.189 | 3.394 | 0.8128 | 0 | 0 | 0.8128 | 71.96 | 0.0027611 | 2024-01-19 16:15:45 | -0.0006415
11591 | 2 | 9 | CC DChg | 04:18:30 | 96:28:04 | -0.189 | 3.394 | 0.8144 | 0 | 0 | 0.8144 | 72.1 | 0.0027664 | 2024-01-19 16:16:15 | -0.0006416
11592 | 2 | 9 | CC DChg | 04:19:00 | 96:28:34 | -0.189 | 3.3939 | 0.8159 | 0 | 0 | 0.8159 | 72.24 | 0.0027718 | 2024-01-19 16:16:45 | -0.0006415
11593 | 2 | 9 | CC DChg | 04:19:30 | 96:29:04 | -0.189 | 3.3937 | 0.8175 | 0 | 0 | 0.8175 | 72.38 | 0.0027771 | 2024-01-19 16:17:15 | -0.0006415
11594 | 2 | 9 | CC DChg | 04:20:00 | 96:29:34 | -0.189 | 3.3936 | 0.8191 | 0 | 0 | 0.8191 | 72.52 | 0.0027824 | 2024-01-19 16:17:45 | -0.0006415
11595 | 2 | 9 | CC DChg | 04:20:30 | 96:30:04 | -0.189 | 3.3935 | 0.8207 | 0 | 0 | 0.8207 | 72.66 | 0.0027878 | 2024-01-19 16:18:15 | -0.0006415
11596 | 2 | 9 | CC DChg | 04:21:00 | 96:30:34 | -0.189 | 3.3934 | 0.8222 | 0 | 0 | 0.8222 | 72.79 | 0.0027931 | 2024-01-19 16:18:45 | -0.0006415
11597 | 2 | 9 | CC DChg | 04:21:30 | 96:31:04 | -0.189 | 3.3934 | 0.8238 | 0 | 0 | 0.8238 | 72.93 | 0.0027985 | 2024-01-19 16:19:15 | -0.0006415
11598 | 2 | 9 | CC DChg | 04:22:00 | 96:31:34 | -0.189 | 3.3935 | 0.8254 | 0 | 0 | 0.8254 | 73.07 | 0.0028038 | 2024-01-19 16:19:45 | -0.0006415
11599 | 2 | 9 | CC DChg | 04:22:30 | 96:32:04 | -0.189 | 3.3936 | 0.827 | 0 | 0 | 0.827 | 73.21 | 0.0028092 | 2024-01-19 16:20:15 | -0.0006415
11600 | 2 | 9 | CC DChg | 04:23:00 | 96:32:34 | -0.189 | 3.3936 | 0.8285 | 0 | 0 | 0.8285 | 73.35 | 0.0028145 | 2024-01-19 16:20:45 | -0.0006415
11601 | 2 | 9 | CC DChg | 04:23:30 | 96:33:04 | -0.189 | 3.3937 | 0.8301 | 0 | 0 | 0.8301 | 73.49 | 0.0028199 | 2024-01-19 16:21:15 | -0.0006415
11602 | 2 | 9 | CC DChg | 04:24:00 | 96:33:34 | -0.189 | 3.3938 | 0.8317 | 0 | 0 | 0.8317 | 73.63 | 0.0028252 | 2024-01-19 16:21:45 | -0.0006415
11603 | 2 | 9 | CC DChg | 04:24:30 | 96:34:04 | -0.189 | 3.3938 | 0.8333 | 0 | 0 | 0.8333 | 73.77 | 0.0028306 | 2024-01-19 16:22:15 | -0.0006415
11604 | 2 | 9 | CC DChg | 04:25:00 | 96:34:34 | -0.189 | 3.3937 | 0.8348 | 0 | 0 | 0.8348 | 73.91 | 0.0028359 | 2024-01-19 16:22:45 | -0.0006415
11605 | 2 | 9 | CC DChg | 04:25:30 | 96:35:04 | -0.189 | 3.3936 | 0.8364 | 0 | 0 | 0.8364 | 74.05 | 0.0028413 | 2024-01-19 16:23:15 | -0.0006415
11606 | 2 | 9 | CC DChg | 04:26:00 | 96:35:34 | -0.189 | 3.3935 | 0.838 | 0 | 0 | 0.838 | 74.19 | 0.0028466 | 2024-01-19 16:23:45 | -0.0006414
11607 | 2 | 9 | CC DChg | 04:26:30 | 96:36:04 | -0.189 | 3.3934 | 0.8396 | 0 | 0 | 0.8396 | 74.33 | 0.0028519 | 2024-01-19 16:24:15 | -0.0006415
11608 | 2 | 9 | CC DChg | 04:27:00 | 96:36:34 | -0.189 | 3.3933 | 0.8411 | 0 | 0 | 0.8411 | 74.47 | 0.0028573 | 2024-01-19 16:24:45 | -0.0006414
11609 | 2 | 9 | CC DChg | 04:27:30 | 96:37:04 | -0.189 | 3.3933 | 0.8427 | 0 | 0 | 0.8427 | 74.61 | 0.0028626 | 2024-01-19 16:25:15 | -0.0006414
11610 | 2 | 9 | CC DChg | 04:28:00 | 96:37:34 | -0.189 | 3.3932 | 0.8443 | 0 | 0 | 0.8443 | 74.75 | 0.002868 | 2024-01-19 16:25:45 | -0.0006414
11611 | 2 | 9 | CC DChg | 04:28:30 | 96:38:04 | -0.189 | 3.3932 | 0.8459 | 0 | 0 | 0.8459 | 74.89 | 0.0028733 | 2024-01-19 16:26:15 | -0.0006414
11612 | 2 | 9 | CC DChg | 04:29:00 | 96:38:34 | -0.189 | 3.3932 | 0.8475 | 0 | 0 | 0.8475 | 75.03 | 0.0028787 | 2024-01-19 16:26:45 | -0.0006414
11613 | 2 | 9 | CC DChg | 04:29:30 | 96:39:04 | -0.189 | 3.3933 | 0.849 | 0 | 0 | 0.849 | 75.17 | 0.002884 | 2024-01-19 16:27:15 | -0.0006414
11614 | 2 | 9 | CC DChg | 04:30:00 | 96:39:34 | -0.189 | 3.3934 | 0.8506 | 0 | 0 | 0.8506 | 75.31 | 0.0028894 | 2024-01-19 16:27:45 | -0.0006414
11615 | 2 | 9 | CC DChg | 04:30:30 | 96:40:04 | -0.189 | 3.3935 | 0.8522 | 0 | 0 | 0.8522 | 75.44 | 0.0028947 | 2024-01-19 16:28:15 | -0.0006415
11616 | 2 | 9 | CC DChg | 04:31:00 | 96:40:34 | -0.189 | 3.3935 | 0.8538 | 0 | 0 | 0.8538 | 75.58 | 0.0029 | 2024-01-19 16:28:45 | -0.0006415
11617 | 2 | 9 | CC DChg | 04:31:30 | 96:41:04 | -0.189 | 3.3935 | 0.8553 | 0 | 0 | 0.8553 | 75.72 | 0.0029054 | 2024-01-19 16:29:15 | -0.0006414
11618 | 2 | 9 | CC DChg | 04:32:00 | 96:41:34 | -0.189 | 3.3935 | 0.8569 | 0 | 0 | 0.8569 | 75.86 | 0.0029107 | 2024-01-19 16:29:45 | -0.0006415
11619 | 2 | 9 | CC DChg | 04:32:30 | 96:42:04 | -0.189 | 3.3934 | 0.8585 | 0 | 0 | 0.8585 | 76 | 0.0029161 | 2024-01-19 16:30:15 | -0.0006415
11620 | 2 | 9 | CC DChg | 04:33:00 | 96:42:34 | -0.189 | 3.3933 | 0.8601 | 0 | 0 | 0.8601 | 76.14 | 0.0029214 | 2024-01-19 16:30:45 | -0.0006414
11621 | 2 | 9 | CC DChg | 04:33:30 | 96:43:04 | -0.189 | 3.3932 | 0.8616 | 0 | 0 | 0.8616 | 76.28 | 0.0029268 | 2024-01-19 16:31:15 | -0.0006414
11622 | 2 | 9 | CC DChg | 04:34:00 | 96:43:34 | -0.189 | 3.3931 | 0.8632 | 0 | 0 | 0.8632 | 76.42 | 0.0029321 | 2024-01-19 16:31:45 | -0.0006414
11623 | 2 | 9 | CC DChg | 04:34:30 | 96:44:04 | -0.189 | 3.393 | 0.8648 | 0 | 0 | 0.8648 | 76.56 | 0.0029375 | 2024-01-19 16:32:15 | -0.0006414
11624 | 2 | 9 | CC DChg | 04:35:00 | 96:44:34 | -0.189 | 3.3929 | 0.8664 | 0 | 0 | 0.8664 | 76.7 | 0.0029428 | 2024-01-19 16:32:45 | -0.0006413
11625 | 2 | 9 | CC DChg | 04:35:30 | 96:45:04 | -0.189 | 3.3929 | 0.8679 | 0 | 0 | 0.8679 | 76.84 | 0.0029482 | 2024-01-19 16:33:15 | -0.0006413
11626 | 2 | 9 | CC DChg | 04:36:00 | 96:45:34 | -0.189 | 3.3929 | 0.8695 | 0 | 0 | 0.8695 | 76.98 | 0.0029535 | 2024-01-19 16:33:45 | -0.0006413
11627 | 2 | 9 | CC DChg | 04:36:30 | 96:46:04 | -0.189 | 3.393 | 0.8711 | 0 | 0 | 0.8711 | 77.12 | 0.0029588 | 2024-01-19 16:34:15 | -0.0006414
11628 | 2 | 9 | CC DChg | 04:37:00 | 96:46:34 | -0.189 | 3.393 | 0.8727 | 0 | 0 | 0.8727 | 77.26 | 0.0029642 | 2024-01-19 16:34:45 | -0.0006414
11629 | 2 | 9 | CC DChg | 04:37:30 | 96:47:04 | -0.189 | 3.3931 | 0.8742 | 0 | 0 | 0.8742 | 77.4 | 0.0029695 | 2024-01-19 16:35:15 | -0.0006414
11630 | 2 | 9 | CC DChg | 04:38:00 | 96:47:34 | -0.189 | 3.3932 | 0.8758 | 0 | 0 | 0.8758 | 77.54 | 0.0029749 | 2024-01-19 16:35:45 | -0.0006414
11631 | 2 | 9 | CC DChg | 04:38:30 | 96:48:04 | -0.189 | 3.3932 | 0.8774 | 0 | 0 | 0.8774 | 77.68 | 0.0029802 | 2024-01-19 16:36:15 | -0.0006414
11632 | 2 | 9 | CC DChg | 04:39:00 | 96:48:34 | -0.189 | 3.3931 | 0.879 | 0 | 0 | 0.879 | 77.82 | 0.0029856 | 2024-01-19 16:36:45 | -0.0006414
11633 | 2 | 9 | CC DChg | 04:39:30 | 96:49:04 | -0.189 | 3.3931 | 0.8805 | 0 | 0 | 0.8805 | 77.95 | 0.0029909 | 2024-01-19 16:37:15 | -0.0006414
11634 | 2 | 9 | CC DChg | 04:40:00 | 96:49:34 | -0.189 | 3.393 | 0.8821 | 0 | 0 | 0.8821 | 78.09 | 0.0029963 | 2024-01-19 16:37:45 | -0.0006413
11635 | 2 | 9 | CC DChg | 04:40:30 | 96:50:04 | -0.189 | 3.3928 | 0.8837 | 0 | 0 | 0.8837 | 78.23 | 0.0030016 | 2024-01-19 16:38:15 | -0.0006413
11636 | 2 | 9 | CC DChg | 04:41:00 | 96:50:34 | -0.189 | 3.3928 | 0.8853 | 0 | 0 | 0.8853 | 78.37 | 0.0030069 | 2024-01-19 16:38:45 | -0.0006413
11637 | 2 | 9 | CC DChg | 04:41:30 | 96:51:04 | -0.189 | 3.3927 | 0.8868 | 0 | 0 | 0.8868 | 78.51 | 0.0030123 | 2024-01-19 16:39:15 | -0.0006413
11638 | 2 | 9 | CC DChg | 04:42:00 | 96:51:34 | -0.189 | 3.3926 | 0.8884 | 0 | 0 | 0.8884 | 78.65 | 0.0030176 | 2024-01-19 16:39:45 | -0.0006413
11639 | 2 | 9 | CC DChg | 04:42:30 | 96:52:04 | -0.189 | 3.3926 | 0.89 | 0 | 0 | 0.89 | 78.79 | 0.003023 | 2024-01-19 16:40:15 | -0.0006413
11640 | 2 | 9 | CC DChg | 04:43:00 | 96:52:34 | -0.189 | 3.3927 | 0.8916 | 0 | 0 | 0.8916 | 78.93 | 0.0030283 | 2024-01-19 16:40:45 | -0.0006413
11641 | 2 | 9 | CC DChg | 04:43:30 | 96:53:04 | -0.189 | 3.3928 | 0.8931 | 0 | 0 | 0.8931 | 79.07 | 0.0030337 | 2024-01-19 16:41:15 | -0.0006413
11642 | 2 | 9 | CC DChg | 04:44:00 | 96:53:34 | -0.189 | 3.3928 | 0.8947 | 0 | 0 | 0.8947 | 79.21 | 0.003039 | 2024-01-19 16:41:45 | -0.0006413
11643 | 2 | 9 | CC DChg | 04:44:30 | 96:54:04 | -0.189 | 3.3929 | 0.8963 | 0 | 0 | 0.8963 | 79.35 | 0.0030444 | 2024-01-19 16:42:15 | -0.0006413
11644 | 2 | 9 | CC DChg | 04:45:00 | 96:54:34 | -0.189 | 3.3929 | 0.8979 | 0 | 0 | 0.8979 | 79.49 | 0.0030497 | 2024-01-19 16:42:45 | -0.0006413
11645 | 2 | 9 | CC DChg | 04:45:30 | 96:55:04 | -0.189 | 3.393 | 0.8994 | 0 | 0 | 0.8994 | 79.63 | 0.003055 | 2024-01-19 16:43:15 | -0.0006414
11646 | 2 | 9 | CC DChg | 04:46:00 | 96:55:34 | -0.189 | 3.3929 | 0.901 | 0 | 0 | 0.901 | 79.77 | 0.0030604 | 2024-01-19 16:43:45 | -0.0006413
11647 | 2 | 9 | CC DChg | 04:46:30 | 96:56:04 | -0.189 | 3.3928 | 0.9026 | 0 | 0 | 0.9026 | 79.91 | 0.0030657 | 2024-01-19 16:44:15 | -0.0006413
11648 | 2 | 9 | CC DChg | 04:47:00 | 96:56:34 | -0.189 | 3.3927 | 0.9042 | 0 | 0 | 0.9042 | 80.05 | 0.0030711 | 2024-01-19 16:44:45 | -0.0006413
11649 | 2 | 9 | CC DChg | 04:47:30 | 96:57:04 | -0.189 | 3.3926 | 0.9057 | 0 | 0 | 0.9057 | 80.19 | 0.0030764 | 2024-01-19 16:45:15 | -0.0006413
11650 | 2 | 9 | CC DChg | 04:48:00 | 96:57:34 | -0.189 | 3.3925 | 0.9073 | 0 | 0 | 0.9073 | 80.33 | 0.0030818 | 2024-01-19 16:45:45 | -0.0006413
11651 | 2 | 9 | CC DChg | 04:48:30 | 96:58:04 | -0.189 | 3.3923 | 0.9089 | 0 | 0 | 0.9089 | 80.46 | 0.0030871 | 2024-01-19 16:46:15 | -0.0006412
11652 | 2 | 9 | CC DChg | 04:49:00 | 96:58:34 | -0.189 | 3.3923 | 0.9105 | 0 | 0 | 0.9105 | 80.6 | 0.0030925 | 2024-01-19 16:46:45 | -0.0006412
11653 | 2 | 9 | CC DChg | 04:49:30 | 96:59:04 | -0.189 | 3.3923 | 0.912 | 0 | 0 | 0.912 | 80.74 | 0.0030978 | 2024-01-19 16:47:15 | -0.0006412
11654 | 2 | 9 | CC DChg | 04:50:00 | 96:59:34 | -0.189 | 3.3923 | 0.9136 | 0 | 0 | 0.9136 | 80.88 | 0.0031031 | 2024-01-19 16:47:45 | -0.0006412
11655 | 2 | 9 | CC DChg | 04:50:30 | 97:00:04 | -0.189 | 3.3923 | 0.9152 | 0 | 0 | 0.9152 | 81.02 | 0.0031085 | 2024-01-19 16:48:15 | -0.0006412
11656 | 2 | 9 | CC DChg | 04:51:00 | 97:00:34 | -0.189 | 3.3924 | 0.9168 | 0 | 0 | 0.9168 | 81.16 | 0.0031138 | 2024-01-19 16:48:45 | -0.0006412
11657 | 2 | 9 | CC DChg | 04:51:30 | 97:01:04 | -0.189 | 3.3925 | 0.9183 | 0 | 0 | 0.9183 | 81.3 | 0.0031192 | 2024-01-19 16:49:15 | -0.0006413
11658 | 2 | 9 | CC DChg | 04:52:00 | 97:01:34 | -0.189 | 3.3926 | 0.9199 | 0 | 0 | 0.9199 | 81.44 | 0.0031245 | 2024-01-19 16:49:45 | -0.0006413
11659 | 2 | 9 | CC DChg | 04:52:30 | 97:02:04 | -0.189 | 3.3926 | 0.9215 | 0 | 0 | 0.9215 | 81.58 | 0.0031299 | 2024-01-19 16:50:15 | -0.0006413
11660 | 2 | 9 | CC DChg | 04:53:00 | 97:02:34 | -0.189 | 3.3926 | 0.9231 | 0 | 0 | 0.9231 | 81.72 | 0.0031352 | 2024-01-19 16:50:45 | -0.0006413
11661 | 2 | 9 | CC DChg | 04:53:30 | 97:03:04 | -0.189 | 3.3925 | 0.9246 | 0 | 0 | 0.9246 | 81.86 | 0.0031405 | 2024-01-19 16:51:15 | -0.0006413
11662 | 2 | 9 | CC DChg | 04:54:00 | 97:03:34 | -0.189 | 3.3924 | 0.9262 | 0 | 0 | 0.9262 | 82 | 0.0031459 | 2024-01-19 16:51:45 | -0.0006413
11663 | 2 | 9 | CC DChg | 04:54:30 | 97:04:04 | -0.189 | 3.3924 | 0.9278 | 0 | 0 | 0.9278 | 82.14 | 0.0031512 | 2024-01-19 16:52:15 | -0.0006412
11664 | 2 | 9 | CC DChg | 04:55:00 | 97:04:34 | -0.189 | 3.3922 | 0.9294 | 0 | 0 | 0.9294 | 82.28 | 0.0031566 | 2024-01-19 16:52:45 | -0.0006412
11665 | 2 | 9 | CC DChg | 04:55:30 | 97:05:04 | -0.189 | 3.3921 | 0.9309 | 0 | 0 | 0.9309 | 82.42 | 0.0031619 | 2024-01-19 16:53:15 | -0.0006412
11666 | 2 | 9 | CC DChg | 04:56:00 | 97:05:34 | -0.189 | 3.392 | 0.9325 | 0 | 0 | 0.9325 | 82.56 | 0.0031673 | 2024-01-19 16:53:45 | -0.0006412
11667 | 2 | 9 | CC DChg | 04:56:30 | 97:06:04 | -0.189 | 3.3919 | 0.9341 | 0 | 0 | 0.9341 | 82.7 | 0.0031726 | 2024-01-19 16:54:15 | -0.0006412
11668 | 2 | 9 | CC DChg | 04:57:00 | 97:06:34 | -0.189 | 3.392 | 0.9357 | 0 | 0 | 0.9357 | 82.84 | 0.003178 | 2024-01-19 16:54:45 | -0.0006412
11669 | 2 | 9 | CC DChg | 04:57:30 | 97:07:04 | -0.189 | 3.392 | 0.9372 | 0 | 0 | 0.9372 | 82.98 | 0.0031833 | 2024-01-19 16:55:15 | -0.0006412
11670 | 2 | 9 | CC DChg | 04:58:00 | 97:07:34 | -0.189 | 3.3921 | 0.9388 | 0 | 0 | 0.9388 | 83.11 | 0.0031886 | 2024-01-19 16:55:45 | -0.0006412
11671 | 2 | 9 | CC DChg | 04:58:30 | 97:08:04 | -0.189 | 3.3922 | 0.9404 | 0 | 0 | 0.9404 | 83.25 | 0.003194 | 2024-01-19 16:56:15 | -0.0006412
11672 | 2 | 9 | CC DChg | 04:59:00 | 97:08:34 | -0.189 | 3.3922 | 0.942 | 0 | 0 | 0.942 | 83.39 | 0.0031993 | 2024-01-19 16:56:45 | -0.0006412
11673 | 2 | 9 | CC DChg | 04:59:30 | 97:09:04 | -0.189 | 3.3922 | 0.9435 | 0 | 0 | 0.9435 | 83.53 | 0.0032047 | 2024-01-19 16:57:15 | -0.0006412
11674 | 2 | 9 | CC DChg | 05:00:00 | 97:09:34 | -0.189 | 3.3923 | 0.9451 | 0 | 0 | 0.9451 | 83.67 | 0.00321 | 2024-01-19 16:57:45 | -0.0006412
11675 | 2 | 9 | CC DChg | 05:00:30 | 97:10:04 | -0.189 | 3.3922 | 0.9467 | 0 | 0 | 0.9467 | 83.81 | 0.0032154 | 2024-01-19 16:58:15 | -0.0006412
11676 | 2 | 9 | CC DChg | 05:01:00 | 97:10:34 | -0.189 | 3.392 | 0.9483 | 0 | 0 | 0.9483 | 83.95 | 0.0032207 | 2024-01-19 16:58:45 | -0.0006412
11677 | 2 | 9 | CC DChg | 05:01:30 | 97:11:04 | -0.189 | 3.392 | 0.9498 | 0 | 0 | 0.9498 | 84.09 | 0.003226 | 2024-01-19 16:59:15 | -0.0006412
11678 | 2 | 9 | CC DChg | 05:02:00 | 97:11:34 | -0.189 | 3.3918 | 0.9514 | 0 | 0 | 0.9514 | 84.23 | 0.0032314 | 2024-01-19 16:59:45 | -0.0006412
11679 | 2 | 9 | CC DChg | 05:02:30 | 97:12:04 | -0.189 | 3.3918 | 0.953 | 0 | 0 | 0.953 | 84.37 | 0.0032367 | 2024-01-19 17:00:15 | -0.0006412
11680 | 2 | 9 | CC DChg | 05:03:00 | 97:12:34 | -0.189 | 3.3917 | 0.9546 | 0 | 0 | 0.9546 | 84.51 | 0.0032421 | 2024-01-19 17:00:45 | -0.0006411
11681 | 2 | 9 | CC DChg | 05:03:30 | 97:13:04 | -0.189 | 3.3916 | 0.9561 | 0 | 0 | 0.9561 | 84.65 | 0.0032474 | 2024-01-19 17:01:15 | -0.0006411
11682 | 2 | 9 | CC DChg | 05:04:00 | 97:13:34 | -0.189 | 3.3917 | 0.9577 | 0 | 0 | 0.9577 | 84.79 | 0.0032528 | 2024-01-19 17:01:45 | -0.0006411
11683 | 2 | 9 | CC DChg | 05:04:30 | 97:14:04 | -0.189 | 3.3918 | 0.9593 | 0 | 0 | 0.9593 | 84.93 | 0.0032581 | 2024-01-19 17:02:15 | -0.0006411
11684 | 2 | 9 | CC DChg | 05:05:00 | 97:14:34 | -0.189 | 3.3918 | 0.9609 | 0 | 0 | 0.9609 | 85.07 | 0.0032634 | 2024-01-19 17:02:45 | -0.0006411
11685 | 2 | 9 | CC DChg | 05:05:30 | 97:15:04 | -0.189 | 3.3919 | 0.9624 | 0 | 0 | 0.9624 | 85.21 | 0.0032688 | 2024-01-19 17:03:15 | -0.0006411
11686 | 2 | 9 | CC DChg | 05:06:00 | 97:15:34 | -0.189 | 3.392 | 0.964 | 0 | 0 | 0.964 | 85.35 | 0.0032741 | 2024-01-19 17:03:45 | -0.0006412
11687 | 2 | 9 | CC DChg | 05:06:30 | 97:16:04 | -0.189 | 3.392 | 0.9656 | 0 | 0 | 0.9656 | 85.49 | 0.0032795 | 2024-01-19 17:04:15 | -0.0006412
11688 | 2 | 9 | CC DChg | 05:07:00 | 97:16:34 | -0.189 | 3.392 | 0.9672 | 0 | 0 | 0.9672 | 85.62 | 0.0032848 | 2024-01-19 17:04:45 | -0.0006412
11689 | 2 | 9 | CC DChg | 05:07:30 | 97:17:04 | -0.189 | 3.3918 | 0.9687 | 0 | 0 | 0.9687 | 85.76 | 0.0032902 | 2024-01-19 17:05:15 | -0.0006411
11690 | 2 | 9 | CC DChg | 05:08:00 | 97:17:34 | -0.189 | 3.3918 | 0.9703 | 0 | 0 | 0.9703 | 85.9 | 0.0032955 | 2024-01-19 17:05:45 | -0.0006411
11691 | 2 | 9 | CC DChg | 05:08:30 | 97:18:04 | -0.189 | 3.3916 | 0.9719 | 0 | 0 | 0.9719 | 86.04 | 0.0033008 | 2024-01-19 17:06:15 | -0.0006411
11692 | 2 | 9 | CC DChg | 05:09:00 | 97:18:34 | -0.189 | 3.3915 | 0.9735 | 0 | 0 | 0.9735 | 86.18 | 0.0033062 | 2024-01-19 17:06:45 | -0.0006411
11693 | 2 | 9 | CC DChg | 05:09:30 | 97:19:04 | -0.189 | 3.3914 | 0.975 | 0 | 0 | 0.975 | 86.32 | 0.0033115 | 2024-01-19 17:07:15 | -0.000641
11694 | 2 | 9 | CC DChg | 05:10:00 | 97:19:34 | -0.189 | 3.3913 | 0.9766 | 0 | 0 | 0.9766 | 86.46 | 0.0033169 | 2024-01-19 17:07:45 | -0.0006411
11695 | 2 | 9 | CC DChg | 05:10:30 | 97:20:04 | -0.189 | 3.3913 | 0.9782 | 0 | 0 | 0.9782 | 86.6 | 0.0033222 | 2024-01-19 17:08:15 | -0.0006411
11696 | 2 | 9 | CC DChg | 05:11:00 | 97:20:34 | -0.189 | 3.3913 | 0.9798 | 0 | 0 | 0.9798 | 86.74 | 0.0033275 | 2024-01-19 17:08:45 | -0.000641
11697 | 2 | 9 | CC DChg | 05:11:30 | 97:21:04 | -0.189 | 3.3914 | 0.9813 | 0 | 0 | 0.9813 | 86.88 | 0.0033329 | 2024-01-19 17:09:15 | -0.000641
11698 | 2 | 9 | CC DChg | 05:12:00 | 97:21:34 | -0.189 | 3.3915 | 0.9829 | 0 | 0 | 0.9829 | 87.02 | 0.0033382 | 2024-01-19 17:09:45 | -0.0006411
11699 | 2 | 9 | CC DChg | 05:12:30 | 97:22:04 | -0.189 | 3.3915 | 0.9845 | 0 | 0 | 0.9845 | 87.16 | 0.0033436 | 2024-01-19 17:10:15 | -0.0006411
11700 | 2 | 9 | CC DChg | 05:13:00 | 97:22:34 | -0.189 | 3.3916 | 0.9861 | 0 | 0 | 0.9861 | 87.3 | 0.0033489 | 2024-01-19 17:10:45 | -0.0006411
11701 | 2 | 9 | CC DChg | 05:13:30 | 97:23:04 | -0.189 | 3.3916 | 0.9876 | 0 | 0 | 0.9876 | 87.44 | 0.0033543 | 2024-01-19 17:11:15 | -0.0006411
11702 | 2 | 9 | CC DChg | 05:14:00 | 97:23:34 | -0.189 | 3.3915 | 0.9892 | 0 | 0 | 0.9892 | 87.58 | 0.0033596 | 2024-01-19 17:11:45 | -0.0006411
11703 | 2 | 9 | CC DChg | 05:14:30 | 97:24:04 | -0.189 | 3.3915 | 0.9908 | 0 | 0 | 0.9908 | 87.72 | 0.0033649 | 2024-01-19 17:12:15 | -0.0006411
11704 | 2 | 9 | CC DChg | 05:15:00 | 97:24:34 | -0.189 | 3.3913 | 0.9924 | 0 | 0 | 0.9924 | 87.86 | 0.0033703 | 2024-01-19 17:12:45 | -0.000641
11705 | 2 | 9 | CC DChg | 05:15:30 | 97:25:04 | -0.189 | 3.3912 | 0.9939 | 0 | 0 | 0.9939 | 88 | 0.0033756 | 2024-01-19 17:13:15 | -0.000641
11706 | 2 | 9 | CC DChg | 05:16:00 | 97:25:34 | -0.189 | 3.3911 | 0.9955 | 0 | 0 | 0.9955 | 88.13 | 0.003381 | 2024-01-19 17:13:45 | -0.000641
11707 | 2 | 9 | CC DChg | 05:16:30 | 97:26:04 | -0.189 | 3.391 | 0.9971 | 0 | 0 | 0.9971 | 88.27 | 0.0033863 | 2024-01-19 17:14:15 | -0.000641
11708 | 2 | 9 | CC DChg | 05:17:00 | 97:26:34 | -0.189 | 3.3909 | 0.9987 | 0 | 0 | 0.9987 | 88.41 | 0.0033917 | 2024-01-19 17:14:45 | -0.0006409
11709 | 2 | 9 | CC DChg | 05:17:30 | 97:27:04 | -0.189 | 3.3909 | 1.0002 | 0 | 0 | 1.0002 | 88.55 | 0.003397 | 2024-01-19 17:15:15 | -0.0006409
11710 | 2 | 9 | CC DChg | 05:18:00 | 97:27:34 | -0.189 | 3.391 | 1.0018 | 0 | 0 | 1.0018 | 88.69 | 0.0034023 | 2024-01-19 17:15:45 | -0.000641
11711 | 2 | 9 | CC DChg | 05:18:30 | 97:28:04 | -0.189 | 3.3911 | 1.0034 | 0 | 0 | 1.0034 | 88.83 | 0.0034077 | 2024-01-19 17:16:15 | -0.000641
11712 | 2 | 9 | CC DChg | 05:19:00 | 97:28:34 | -0.189 | 3.3912 | 1.005 | 0 | 0 | 1.005 | 88.97 | 0.003413 | 2024-01-19 17:16:45 | -0.000641
11713 | 2 | 9 | CC DChg | 05:19:30 | 97:29:04 | -0.189 | 3.3913 | 1.0065 | 0 | 0 | 1.0065 | 89.11 | 0.0034184 | 2024-01-19 17:17:15 | -0.000641
11714 | 2 | 9 | CC DChg | 05:20:00 | 97:29:34 | -0.189 | 3.3912 | 1.0081 | 0 | 0 | 1.0081 | 89.25 | 0.0034237 | 2024-01-19 17:17:45 | -0.000641
11715 | 2 | 9 | CC DChg | 05:20:30 | 97:30:04 | -0.189 | 3.3912 | 1.0097 | 0 | 0 | 1.0097 | 89.39 | 0.003429 | 2024-01-19 17:18:15 | -0.000641
11716 | 2 | 9 | CC DChg | 05:21:00 | 97:30:34 | -0.189 | 3.3912 | 1.0113 | 0 | 0 | 1.0113 | 89.53 | 0.0034344 | 2024-01-19 17:18:45 | -0.000641
11717 | 2 | 9 | CC DChg | 05:21:30 | 97:31:04 | -0.189 | 3.3911 | 1.0128 | 0 | 0 | 1.0128 | 89.67 | 0.0034397 | 2024-01-19 17:19:15 | -0.000641
11718 | 2 | 9 | CC DChg | 05:22:00 | 97:31:34 | -0.189 | 3.391 | 1.0144 | 0 | 0 | 1.0144 | 89.81 | 0.0034451 | 2024-01-19 17:19:45 | -0.000641
11719 | 2 | 9 | CC DChg | 05:22:30 | 97:32:04 | -0.189 | 3.3909 | 1.016 | 0 | 0 | 1.016 | 89.95 | 0.0034504 | 2024-01-19 17:20:15 | -0.0006409
11720 | 2 | 9 | CC DChg | 05:23:00 | 97:32:34 | -0.189 | 3.3908 | 1.0176 | 0 | 0 | 1.0176 | 90.09 | 0.0034558 | 2024-01-19 17:20:45 | -0.000641
11721 | 2 | 9 | CC DChg | 05:23:30 | 97:33:04 | -0.189 | 3.3906 | 1.0191 | 0 | 0 | 1.0191 | 90.23 | 0.0034611 | 2024-01-19 17:21:15 | -0.0006409
11722 | 2 | 9 | CC DChg | 05:24:00 | 97:33:34 | -0.189 | 3.3906 | 1.0207 | 0 | 0 | 1.0207 | 90.37 | 0.0034664 | 2024-01-19 17:21:45 | -0.0006409
11723 | 2 | 9 | CC DChg | 05:24:30 | 97:34:04 | -0.189 | 3.3906 | 1.0223 | 0 | 0 | 1.0223 | 90.51 | 0.0034718 | 2024-01-19 17:22:15 | -0.0006409
11724 | 2 | 9 | CC DChg | 05:25:00 | 97:34:34 | -0.189 | 3.3907 | 1.0239 | 0 | 0 | 1.0239 | 90.65 | 0.0034771 | 2024-01-19 17:22:45 | -0.0006409
11725 | 2 | 9 | CC DChg | 05:25:30 | 97:35:04 | -0.189 | 3.3907 | 1.0254 | 0 | 0 | 1.0254 | 90.78 | 0.0034825 | 2024-01-19 17:23:15 | -0.0006409
11726 | 2 | 9 | CC DChg | 05:26:00 | 97:35:34 | -0.189 | 3.3908 | 1.027 | 0 | 0 | 1.027 | 90.92 | 0.0034878 | 2024-01-19 17:23:45 | -0.0006409
11727 | 2 | 9 | CC DChg | 05:26:30 | 97:36:04 | -0.189 | 3.3909 | 1.0286 | 0 | 0 | 1.0286 | 91.06 | 0.0034931 | 2024-01-19 17:24:15 | -0.0006409
11728 | 2 | 9 | CC DChg | 05:27:00 | 97:36:34 | -0.189 | 3.3909 | 1.0302 | 0 | 0 | 1.0302 | 91.2 | 0.0034985 | 2024-01-19 17:24:45 | -0.000641
11729 | 2 | 9 | CC DChg | 05:27:30 | 97:37:04 | -0.189 | 3.3909 | 1.0317 | 0 | 0 | 1.0317 | 91.34 | 0.0035038 | 2024-01-19 17:25:15 | -0.0006409
11730 | 2 | 9 | CC DChg | 05:28:00 | 97:37:34 | -0.189 | 3.3908 | 1.0333 | 0 | 0 | 1.0333 | 91.48 | 0.0035092 | 2024-01-19 17:25:45 | -0.000641
11731 | 2 | 9 | CC DChg | 05:28:30 | 97:38:04 | -0.189 | 3.3907 | 1.0349 | 0 | 0 | 1.0349 | 91.62 | 0.0035145 | 2024-01-19 17:26:15 | -0.0006409
11732 | 2 | 9 | CC DChg | 05:29:00 | 97:38:34 | -0.189 | 3.3906 | 1.0365 | 0 | 0 | 1.0365 | 91.76 | 0.0035198 | 2024-01-19 17:26:45 | -0.0006409
11733 | 2 | 9 | CC DChg | 05:29:30 | 97:39:04 | -0.189 | 3.3905 | 1.038 | 0 | 0 | 1.038 | 91.9 | 0.0035252 | 2024-01-19 17:27:15 | -0.0006409
11734 | 2 | 9 | CC DChg | 05:30:00 | 97:39:34 | -0.189 | 3.3903 | 1.0396 | 0 | 0 | 1.0396 | 92.04 | 0.0035305 | 2024-01-19 17:27:45 | -0.0006408
11735 | 2 | 9 | CC DChg | 05:30:30 | 97:40:04 | -0.189 | 3.3902 | 1.0412 | 0 | 0 | 1.0412 | 92.18 | 0.0035359 | 2024-01-19 17:28:15 | -0.0006408
11736 | 2 | 9 | CC DChg | 05:31:00 | 97:40:34 | -0.189 | 3.3902 | 1.0428 | 0 | 0 | 1.0428 | 92.32 | 0.0035412 | 2024-01-19 17:28:45 | -0.0006408
11737 | 2 | 9 | CC DChg | 05:31:30 | 97:41:04 | -0.189 | 3.3902 | 1.0444 | 0 | 0 | 1.0444 | 92.46 | 0.0035465 | 2024-01-19 17:29:15 | -0.0006408
11738 | 2 | 9 | CC DChg | 05:32:00 | 97:41:34 | -0.189 | 3.3902 | 1.0459 | 0 | 0 | 1.0459 | 92.6 | 0.0035519 | 2024-01-19 17:29:45 | -0.0006408
11739 | 2 | 9 | CC DChg | 05:32:30 | 97:42:04 | -0.189 | 3.3903 | 1.0475 | 0 | 0 | 1.0475 | 92.74 | 0.0035572 | 2024-01-19 17:30:15 | -0.0006409
11740 | 2 | 9 | CC DChg | 05:33:00 | 97:42:34 | -0.189 | 3.3905 | 1.0491 | 0 | 0 | 1.0491 | 92.88 | 0.0035626 | 2024-01-19 17:30:45 | -0.0006409
11741 | 2 | 9 | CC DChg | 05:33:30 | 97:43:04 | -0.189 | 3.3905 | 1.0507 | 0 | 0 | 1.0507 | 93.02 | 0.0035679 | 2024-01-19 17:31:15 | -0.0006409
11742 | 2 | 9 | CC DChg | 05:34:00 | 97:43:34 | -0.189 | 3.3905 | 1.0522 | 0 | 0 | 1.0522 | 93.16 | 0.0035733 | 2024-01-19 17:31:45 | -0.0006409
11743 | 2 | 9 | CC DChg | 05:34:30 | 97:44:04 | -0.189 | 3.3905 | 1.0538 | 0 | 0 | 1.0538 | 93.29 | 0.0035786 | 2024-01-19 17:32:15 | -0.0006409
11744 | 2 | 9 | CC DChg | 05:35:00 | 97:44:34 | -0.189 | 3.3904 | 1.0554 | 0 | 0 | 1.0554 | 93.43 | 0.0035839 | 2024-01-19 17:32:45 | -0.0006409
11745 | 2 | 9 | CC DChg | 05:35:30 | 97:45:04 | -0.189 | 3.3903 | 1.057 | 0 | 0 | 1.057 | 93.57 | 0.0035893 | 2024-01-19 17:33:15 | -0.0006409
11746 | 2 | 9 | CC DChg | 05:36:00 | 97:45:34 | -0.189 | 3.3902 | 1.0585 | 0 | 0 | 1.0585 | 93.71 | 0.0035946 | 2024-01-19 17:33:45 | -0.0006408
11747 | 2 | 9 | CC DChg | 05:36:30 | 97:46:04 | -0.189 | 3.39 | 1.0601 | 0 | 0 | 1.0601 | 93.85 | 0.0036 | 2024-01-19 17:34:15 | -0.0006408
11748 | 2 | 9 | CC DChg | 05:37:00 | 97:46:34 | -0.189 | 3.3899 | 1.0617 | 0 | 0 | 1.0617 | 93.99 | 0.0036053 | 2024-01-19 17:34:45 | -0.0006408
11749 | 2 | 9 | CC DChg | 05:37:30 | 97:47:04 | -0.189 | 3.3898 | 1.0633 | 0 | 0 | 1.0633 | 94.13 | 0.0036106 | 2024-01-19 17:35:15 | -0.0006408
11750 | 2 | 9 | CC DChg | 05:38:00 | 97:47:34 | -0.189 | 3.3897 | 1.0648 | 0 | 0 | 1.0648 | 94.27 | 0.003616 | 2024-01-19 17:35:45 | -0.0006408
11751 | 2 | 9 | CC DChg | 05:38:30 | 97:48:04 | -0.189 | 3.3898 | 1.0664 | 0 | 0 | 1.0664 | 94.41 | 0.0036213 | 2024-01-19 17:36:15 | -0.0006408
11752 | 2 | 9 | CC DChg | 05:39:00 | 97:48:34 | -0.189 | 3.3898 | 1.068 | 0 | 0 | 1.068 | 94.55 | 0.0036267 | 2024-01-19 17:36:45 | -0.0006407
11753 | 2 | 9 | CC DChg | 05:39:30 | 97:49:04 | -0.189 | 3.39 | 1.0696 | 0 | 0 | 1.0696 | 94.69 | 0.003632 | 2024-01-19 17:37:15 | -0.0006408
11754 | 2 | 9 | CC DChg | 05:40:00 | 97:49:34 | -0.189 | 3.3901 | 1.0711 | 0 | 0 | 1.0711 | 94.83 | 0.0036373 | 2024-01-19 17:37:45 | -0.0006408
11755 | 2 | 9 | CC DChg | 05:40:30 | 97:50:04 | -0.189 | 3.3901 | 1.0727 | 0 | 0 | 1.0727 | 94.97 | 0.0036427 | 2024-01-19 17:38:15 | -0.0006408
11756 | 2 | 9 | CC DChg | 05:41:00 | 97:50:34 | -0.189 | 3.3902 | 1.0743 | 0 | 0 | 1.0743 | 95.11 | 0.003648 | 2024-01-19 17:38:45 | -0.0006408
11757 | 2 | 9 | CC DChg | 05:41:30 | 97:51:04 | -0.189 | 3.3901 | 1.0759 | 0 | 0 | 1.0759 | 95.25 | 0.0036534 | 2024-01-19 17:39:15 | -0.0006408
11758 | 2 | 9 | CC DChg | 05:42:00 | 97:51:34 | -0.189 | 3.39 | 1.0774 | 0 | 0 | 1.0774 | 95.39 | 0.0036587 | 2024-01-19 17:39:45 | -0.0006408
11759 | 2 | 9 | CC DChg | 05:42:30 | 97:52:04 | -0.189 | 3.3899 | 1.079 | 0 | 0 | 1.079 | 95.53 | 0.003664 | 2024-01-19 17:40:15 | -0.0006408
11760 | 2 | 9 | CC DChg | 05:43:00 | 97:52:34 | -0.189 | 3.3898 | 1.0806 | 0 | 0 | 1.0806 | 95.67 | 0.0036694 | 2024-01-19 17:40:45 | -0.0006408
11761 | 2 | 9 | CC DChg | 05:43:30 | 97:53:04 | -0.189 | 3.3897 | 1.0822 | 0 | 0 | 1.0822 | 95.8 | 0.0036747 | 2024-01-19 17:41:15 | -0.0006407
11762 | 2 | 9 | CC DChg | 05:44:00 | 97:53:34 | -0.189 | 3.3895 | 1.0837 | 0 | 0 | 1.0837 | 95.94 | 0.0036801 | 2024-01-19 17:41:45 | -0.0006407
11763 | 2 | 9 | CC DChg | 05:44:30 | 97:54:04 | -0.189 | 3.3894 | 1.0853 | 0 | 0 | 1.0853 | 96.08 | 0.0036854 | 2024-01-19 17:42:15 | -0.0006407
11764 | 2 | 9 | CC DChg | 05:45:00 | 97:54:34 | -0.189 | 3.3894 | 1.0869 | 0 | 0 | 1.0869 | 96.22 | 0.0036907 | 2024-01-19 17:42:45 | -0.0006407
11765 | 2 | 9 | CC DChg | 05:45:30 | 97:55:04 | -0.189 | 3.3893 | 1.0885 | 0 | 0 | 1.0885 | 96.36 | 0.0036961 | 2024-01-19 17:43:15 | -0.0006406
11766 | 2 | 9 | CC DChg | 05:46:00 | 97:55:34 | -0.189 | 3.3894 | 1.09 | 0 | 0 | 1.09 | 96.5 | 0.0037014 | 2024-01-19 17:43:45 | -0.0006407
11767 | 2 | 9 | CC DChg | 05:46:30 | 97:56:04 | -0.189 | 3.3895 | 1.0916 | 0 | 0 | 1.0916 | 96.64 | 0.0037067 | 2024-01-19 17:44:15 | -0.0006407
11768 | 2 | 9 | CC DChg | 05:47:00 | 97:56:34 | -0.189 | 3.3896 | 1.0932 | 0 | 0 | 1.0932 | 96.78 | 0.0037121 | 2024-01-19 17:44:45 | -0.0006407
11769 | 2 | 9 | CC DChg | 05:47:30 | 97:57:04 | -0.189 | 3.3897 | 1.0948 | 0 | 0 | 1.0948 | 96.92 | 0.0037174 | 2024-01-19 17:45:15 | -0.0006407
11770 | 2 | 9 | CC DChg | 05:48:00 | 97:57:34 | -0.189 | 3.3897 | 1.0963 | 0 | 0 | 1.0963 | 97.06 | 0.0037228 | 2024-01-19 17:45:45 | -0.0006407
11771 | 2 | 9 | CC DChg | 05:48:30 | 97:58:04 | -0.189 | 3.3896 | 1.0979 | 0 | 0 | 1.0979 | 97.2 | 0.0037281 | 2024-01-19 17:46:15 | -0.0006407
11772 | 2 | 9 | CC DChg | 05:49:00 | 97:58:34 | -0.189 | 3.3896 | 1.0995 | 0 | 0 | 1.0995 | 97.34 | 0.0037334 | 2024-01-19 17:46:45 | -0.0006407
11773 | 2 | 9 | CC DChg | 05:49:30 | 97:59:04 | -0.189 | 3.3894 | 1.1011 | 0 | 0 | 1.1011 | 97.48 | 0.0037388 | 2024-01-19 17:47:15 | -0.0006407
11774 | 2 | 9 | CC DChg | 05:50:00 | 97:59:34 | -0.189 | 3.3893 | 1.1026 | 0 | 0 | 1.1026 | 97.62 | 0.0037441 | 2024-01-19 17:47:45 | -0.0006406
11775 | 2 | 9 | CC DChg | 05:50:30 | 98:00:04 | -0.189 | 3.3892 | 1.1042 | 0 | 0 | 1.1042 | 97.76 | 0.0037495 | 2024-01-19 17:48:15 | -0.0006406
11776 | 2 | 9 | CC DChg | 05:51:00 | 98:00:34 | -0.189 | 3.3891 | 1.1058 | 0 | 0 | 1.1058 | 97.9 | 0.0037548 | 2024-01-19 17:48:45 | -0.0006406
11777 | 2 | 9 | CC DChg | 05:51:30 | 98:01:04 | -0.189 | 3.3889 | 1.1074 | 0 | 0 | 1.1074 | 98.04 | 0.0037601 | 2024-01-19 17:49:15 | -0.0006406
11778 | 2 | 9 | CC DChg | 05:52:00 | 98:01:34 | -0.189 | 3.389 | 1.1089 | 0 | 0 | 1.1089 | 98.18 | 0.0037655 | 2024-01-19 17:49:45 | -0.0006406
11779 | 2 | 9 | CC DChg | 05:52:30 | 98:02:04 | -0.189 | 3.389 | 1.1105 | 0 | 0 | 1.1105 | 98.32 | 0.0037708 | 2024-01-19 17:50:15 | -0.0006406
11780 | 2 | 9 | CC DChg | 05:53:00 | 98:02:34 | -0.189 | 3.3891 | 1.1121 | 0 | 0 | 1.1121 | 98.45 | 0.0037762 | 2024-01-19 17:50:45 | -0.0006406
11781 | 2 | 9 | CC DChg | 05:53:30 | 98:03:04 | -0.189 | 3.3891 | 1.1137 | 0 | 0 | 1.1137 | 98.59 | 0.0037815 | 2024-01-19 17:51:15 | -0.0006406
11782 | 2 | 9 | CC DChg | 05:54:00 | 98:03:34 | -0.189 | 3.3892 | 1.1152 | 0 | 0 | 1.1152 | 98.73 | 0.0037868 | 2024-01-19 17:51:45 | -0.0006406
11783 | 2 | 9 | CC DChg | 05:54:30 | 98:04:04 | -0.189 | 3.3893 | 1.1168 | 0 | 0 | 1.1168 | 98.87 | 0.0037922 | 2024-01-19 17:52:15 | -0.0006406
11784 | 2 | 9 | CC DChg | 05:55:00 | 98:04:34 | -0.189 | 3.3893 | 1.1184 | 0 | 0 | 1.1184 | 99.01 | 0.0037975 | 2024-01-19 17:52:45 | -0.0006407
11785 | 2 | 9 | CC DChg | 05:55:30 | 98:05:04 | -0.189 | 3.3892 | 1.12 | 0 | 0 | 1.12 | 99.15 | 0.0038028 | 2024-01-19 17:53:15 | -0.0006407
11786 | 2 | 9 | CC DChg | 05:56:00 | 98:05:34 | -0.189 | 3.3891 | 1.1215 | 0 | 0 | 1.1215 | 99.29 | 0.0038082 | 2024-01-19 17:53:45 | -0.0006406
11787 | 2 | 9 | CC DChg | 05:56:30 | 98:06:04 | -0.189 | 3.389 | 1.1231 | 0 | 0 | 1.1231 | 99.43 | 0.0038135 | 2024-01-19 17:54:15 | -0.0006406
11788 | 2 | 9 | CC DChg | 05:57:00 | 98:06:34 | -0.189 | 3.3889 | 1.1247 | 0 | 0 | 1.1247 | 99.57 | 0.0038189 | 2024-01-19 17:54:45 | -0.0006406
11789 | 2 | 9 | CC DChg | 05:57:30 | 98:07:04 | -0.189 | 3.3887 | 1.1263 | 0 | 0 | 1.1263 | 99.71 | 0.0038242 | 2024-01-19 17:55:15 | -0.0006406
11790 | 2 | 9 | CC DChg | 05:58:00 | 98:07:34 | -0.189 | 3.3886 | 1.1278 | 0 | 0 | 1.1278 | 99.85 | 0.0038295 | 2024-01-19 17:55:45 | -0.0006405
11791 | 2 | 9 | CC DChg | 05:58:30 | 98:08:04 | -0.189 | 3.3885 | 1.1294 | 0 | 0 | 1.1294 | 99.99 | 0.0038349 | 2024-01-19 17:56:15 | -0.0006405
11792 | 2 | 9 | CC DChg | 05:59:00 | 98:08:34 | -0.189 | 3.3885 | 1.131 | 0 | 0 | 1.131 | 100.13 | 0.0038402 | 2024-01-19 17:56:45 | -0.0006405
11793 | 2 | 9 | CC DChg | 05:59:30 | 98:09:04 | -0.189 | 3.3885 | 1.1326 | 0 | 0 | 1.1326 | 100.27 | 0.0038455 | 2024-01-19 17:57:15 | -0.0006405
11794 | 2 | 9 | CC DChg | 06:00:00 | 98:09:34 | -0.189 | 3.3886 | 1.1341 | 0 | 0 | 1.1341 | 100.41 | 0.0038509 | 2024-01-19 17:57:45 | -0.0006405
11795 | 2 | 9 | CC DChg | 06:00:30 | 98:10:04 | -0.189 | 3.3887 | 1.1357 | 0 | 0 | 1.1357 | 100.55 | 0.0038562 | 2024-01-19 17:58:15 | -0.0006406
11796 | 2 | 9 | CC DChg | 06:01:00 | 98:10:34 | -0.189 | 3.3888 | 1.1373 | 0 | 0 | 1.1373 | 100.69 | 0.0038616 | 2024-01-19 17:58:45 | -0.0006406
11797 | 2 | 9 | CC DChg | 06:01:30 | 98:11:04 | -0.189 | 3.3889 | 1.1389 | 0 | 0 | 1.1389 | 100.83 | 0.0038669 | 2024-01-19 17:59:15 | -0.0006406
11798 | 2 | 9 | CC DChg | 06:02:00 | 98:11:34 | -0.189 | 3.3888 | 1.1404 | 0 | 0 | 1.1404 | 100.96 | 0.0038722 | 2024-01-19 17:59:45 | -0.0006406
11799 | 2 | 9 | CC DChg | 06:02:30 | 98:12:04 | -0.189 | 3.3887 | 1.142 | 0 | 0 | 1.142 | 101.1 | 0.0038776 | 2024-01-19 18:00:15 | -0.0006405
11800 | 2 | 9 | CC DChg | 06:03:00 | 98:12:34 | -0.189 | 3.3886 | 1.1436 | 0 | 0 | 1.1436 | 101.24 | 0.0038829 | 2024-01-19 18:00:45 | -0.0006405
11801 | 2 | 9 | CC DChg | 06:03:30 | 98:13:04 | -0.189 | 3.3885 | 1.1452 | 0 | 0 | 1.1452 | 101.38 | 0.0038883 | 2024-01-19 18:01:15 | -0.0006405
11802 | 2 | 9 | CC DChg | 06:04:00 | 98:13:34 | -0.189 | 3.3884 | 1.1467 | 0 | 0 | 1.1467 | 101.52 | 0.0038936 | 2024-01-19 18:01:45 | -0.0006405
11803 | 2 | 9 | CC DChg | 06:04:30 | 98:14:04 | -0.189 | 3.3882 | 1.1483 | 0 | 0 | 1.1483 | 101.66 | 0.0038989 | 2024-01-19 18:02:15 | -0.0006404
11804 | 2 | 9 | CC DChg | 06:05:00 | 98:14:34 | -0.189 | 3.3881 | 1.1499 | 0 | 0 | 1.1499 | 101.8 | 0.0039043 | 2024-01-19 18:02:45 | -0.0006405
11805 | 2 | 9 | CC DChg | 06:05:30 | 98:15:04 | -0.189 | 3.388 | 1.1515 | 0 | 0 | 1.1515 | 101.94 | 0.0039096 | 2024-01-19 18:03:15 | -0.0006404
11806 | 2 | 9 | CC DChg | 06:06:00 | 98:15:34 | -0.189 | 3.3879 | 1.153 | 0 | 0 | 1.153 | 102.08 | 0.0039149 | 2024-01-19 18:03:45 | -0.0006404
11807 | 2 | 9 | CC DChg | 06:06:30 | 98:16:04 | -0.189 | 3.388 | 1.1546 | 0 | 0 | 1.1546 | 102.22 | 0.0039203 | 2024-01-19 18:04:15 | -0.0006404
11808 | 2 | 9 | CC DChg | 06:07:00 | 98:16:34 | -0.189 | 3.3881 | 1.1562 | 0 | 0 | 1.1562 | 102.36 | 0.0039256 | 2024-01-19 18:04:45 | -0.0006404
11809 | 2 | 9 | CC DChg | 06:07:30 | 98:17:04 | -0.189 | 3.3882 | 1.1578 | 0 | 0 | 1.1578 | 102.5 | 0.0039309 | 2024-01-19 18:05:15 | -0.0006404
11810 | 2 | 9 | CC DChg | 06:08:00 | 98:17:34 | -0.189 | 3.3883 | 1.1593 | 0 | 0 | 1.1593 | 102.64 | 0.0039363 | 2024-01-19 18:05:45 | -0.0006405
11811 | 2 | 9 | CC DChg | 06:08:30 | 98:18:04 | -0.189 | 3.3883 | 1.1609 | 0 | 0 | 1.1609 | 102.78 | 0.0039416 | 2024-01-19 18:06:15 | -0.0006405
11812 | 2 | 9 | CC DChg | 06:09:00 | 98:18:34 | -0.189 | 3.3883 | 1.1625 | 0 | 0 | 1.1625 | 102.92 | 0.003947 | 2024-01-19 18:06:45 | -0.0006405
11813 | 2 | 9 | CC DChg | 06:09:30 | 98:19:04 | -0.189 | 3.3882 | 1.1641 | 0 | 0 | 1.1641 | 103.06 | 0.0039523 | 2024-01-19 18:07:15 | -0.0006405
11814 | 2 | 9 | CC DChg | 06:10:00 | 98:19:34 | -0.189 | 3.3881 | 1.1656 | 0 | 0 | 1.1656 | 103.2 | 0.0039576 | 2024-01-19 18:07:45 | -0.0006405
11815 | 2 | 9 | CC DChg | 06:10:30 | 98:20:04 | -0.189 | 3.388 | 1.1672 | 0 | 0 | 1.1672 | 103.34 | 0.003963 | 2024-01-19 18:08:15 | -0.0006404
11816 | 2 | 9 | CC DChg | 06:11:00 | 98:20:34 | -0.189 | 3.3879 | 1.1688 | 0 | 0 | 1.1688 | 103.48 | 0.0039683 | 2024-01-19 18:08:45 | -0.0006404
11817 | 2 | 9 | CC DChg | 06:11:30 | 98:21:04 | -0.189 | 3.3878 | 1.1704 | 0 | 0 | 1.1704 | 103.61 | 0.0039736 | 2024-01-19 18:09:15 | -0.0006404
11818 | 2 | 9 | CC DChg | 06:12:00 | 98:21:34 | -0.189 | 3.3876 | 1.1719 | 0 | 0 | 1.1719 | 103.75 | 0.003979 | 2024-01-19 18:09:45 | -0.0006404
11819 | 2 | 9 | CC DChg | 06:12:30 | 98:22:04 | -0.189 | 3.3875 | 1.1735 | 0 | 0 | 1.1735 | 103.89 | 0.0039843 | 2024-01-19 18:10:15 | -0.0006403
11820 | 2 | 9 | CC DChg | 06:13:00 | 98:22:34 | -0.189 | 3.3875 | 1.1751 | 0 | 0 | 1.1751 | 104.03 | 0.0039897 | 2024-01-19 18:10:45 | -0.0006403
11821 | 2 | 9 | CC DChg | 06:13:30 | 98:23:04 | -0.189 | 3.3875 | 1.1767 | 0 | 0 | 1.1767 | 104.17 | 0.003995 | 2024-01-19 18:11:15 | -0.0006403
11822 | 2 | 9 | CC DChg | 06:14:00 | 98:23:34 | -0.189 | 3.3876 | 1.1782 | 0 | 0 | 1.1782 | 104.31 | 0.0040003 | 2024-01-19 18:11:45 | -0.0006404
11823 | 2 | 9 | CC DChg | 06:14:30 | 98:24:04 | -0.189 | 3.3876 | 1.1798 | 0 | 0 | 1.1798 | 104.45 | 0.0040057 | 2024-01-19 18:12:15 | -0.0006404
11824 | 2 | 9 | CC DChg | 06:15:00 | 98:24:34 | -0.189 | 3.3878 | 1.1814 | 0 | 0 | 1.1814 | 104.59 | 0.004011 | 2024-01-19 18:12:45 | -0.0006404
11825 | 2 | 9 | CC DChg | 06:15:30 | 98:25:04 | -0.189 | 3.3878 | 1.183 | 0 | 0 | 1.183 | 104.73 | 0.0040163 | 2024-01-19 18:13:15 | -0.0006404
11826 | 2 | 9 | CC DChg | 06:16:00 | 98:25:34 | -0.189 | 3.3878 | 1.1845 | 0 | 0 | 1.1845 | 104.87 | 0.0040217 | 2024-01-19 18:13:45 | -0.0006404
11827 | 2 | 9 | CC DChg | 06:16:30 | 98:26:04 | -0.189 | 3.3877 | 1.1861 | 0 | 0 | 1.1861 | 105.01 | 0.004027 | 2024-01-19 18:14:15 | -0.0006403
11828 | 2 | 9 | CC DChg | 06:17:00 | 98:26:34 | -0.189 | 3.3876 | 1.1877 | 0 | 0 | 1.1877 | 105.15 | 0.0040323 | 2024-01-19 18:14:45 | -0.0006403
11829 | 2 | 9 | CC DChg | 06:17:30 | 98:27:04 | -0.189 | 3.3875 | 1.1893 | 0 | 0 | 1.1893 | 105.29 | 0.0040377 | 2024-01-19 18:15:15 | -0.0006403
11830 | 2 | 9 | CC DChg | 06:18:00 | 98:27:34 | -0.189 | 3.3873 | 1.1908 | 0 | 0 | 1.1908 | 105.43 | 0.004043 | 2024-01-19 18:15:45 | -0.0006403
11831 | 2 | 9 | CC DChg | 06:18:30 | 98:28:04 | -0.189 | 3.3872 | 1.1924 | 0 | 0 | 1.1924 | 105.57 | 0.0040483 | 2024-01-19 18:16:15 | -0.0006402
11832 | 2 | 9 | CC DChg | 06:19:00 | 98:28:34 | -0.189 | 3.387 | 1.194 | 0 | 0 | 1.194 | 105.71 | 0.0040537 | 2024-01-19 18:16:45 | -0.0006402
11833 | 2 | 9 | CC DChg | 06:19:30 | 98:29:04 | -0.189 | 3.3869 | 1.1956 | 0 | 0 | 1.1956 | 105.85 | 0.004059 | 2024-01-19 18:17:15 | -0.0006402
11834 | 2 | 9 | CC DChg | 06:20:00 | 98:29:34 | -0.189 | 3.3868 | 1.1971 | 0 | 0 | 1.1971 | 105.99 | 0.0040644 | 2024-01-19 18:17:45 | -0.0006402
11835 | 2 | 9 | CC DChg | 06:20:30 | 98:30:04 | -0.189 | 3.3869 | 1.1987 | 0 | 0 | 1.1987 | 106.12 | 0.0040697 | 2024-01-19 18:18:15 | -0.0006402
11836 | 2 | 9 | CC DChg | 06:21:00 | 98:30:34 | -0.189 | 3.387 | 1.2003 | 0 | 0 | 1.2003 | 106.26 | 0.004075 | 2024-01-19 18:18:45 | -0.0006402
11837 | 2 | 9 | CC DChg | 06:21:30 | 98:31:04 | -0.189 | 3.3871 | 1.2019 | 0 | 0 | 1.2019 | 106.4 | 0.0040804 | 2024-01-19 18:19:15 | -0.0006402
11838 | 2 | 9 | CC DChg | 06:22:00 | 98:31:34 | -0.189 | 3.3871 | 1.2034 | 0 | 0 | 1.2034 | 106.54 | 0.0040857 | 2024-01-19 18:19:45 | -0.0006403
11839 | 2 | 9 | CC DChg | 06:22:30 | 98:32:04 | -0.189 | 3.3872 | 1.205 | 0 | 0 | 1.205 | 106.68 | 0.004091 | 2024-01-19 18:20:15 | -0.0006402
11840 | 2 | 9 | CC DChg | 06:23:00 | 98:32:34 | -0.189 | 3.3872 | 1.2066 | 0 | 0 | 1.2066 | 106.82 | 0.0040964 | 2024-01-19 18:20:45 | -0.0006402
11841 | 2 | 9 | CC DChg | 06:23:30 | 98:33:04 | -0.189 | 3.387 | 1.2082 | 0 | 0 | 1.2082 | 106.96 | 0.0041017 | 2024-01-19 18:21:15 | -0.0006402
11842 | 2 | 9 | CC DChg | 06:24:00 | 98:33:34 | -0.189 | 3.387 | 1.2097 | 0 | 0 | 1.2097 | 107.1 | 0.004107 | 2024-01-19 18:21:45 | -0.0006402
11843 | 2 | 9 | CC DChg | 06:24:30 | 98:34:04 | -0.189 | 3.3868 | 1.2113 | 0 | 0 | 1.2113 | 107.24 | 0.0041124 | 2024-01-19 18:22:15 | -0.0006402
11844 | 2 | 9 | CC DChg | 06:25:00 | 98:34:34 | -0.189 | 3.3867 | 1.2129 | 0 | 0 | 1.2129 | 107.38 | 0.0041177 | 2024-01-19 18:22:45 | -0.0006402
11845 | 2 | 9 | CC DChg | 06:25:30 | 98:35:04 | -0.189 | 3.3865 | 1.2145 | 0 | 0 | 1.2145 | 107.52 | 0.004123 | 2024-01-19 18:23:15 | -0.0006401
11846 | 2 | 9 | CC DChg | 06:26:00 | 98:35:34 | -0.189 | 3.3863 | 1.216 | 0 | 0 | 1.216 | 107.66 | 0.0041284 | 2024-01-19 18:23:45 | -0.0006401
11847 | 2 | 9 | CC DChg | 06:26:30 | 98:36:04 | -0.189 | 3.3863 | 1.2176 | 0 | 0 | 1.2176 | 107.8 | 0.0041337 | 2024-01-19 18:24:15 | -0.0006401
11848 | 2 | 9 | CC DChg | 06:27:00 | 98:36:34 | -0.189 | 3.3862 | 1.2192 | 0 | 0 | 1.2192 | 107.94 | 0.004139 | 2024-01-19 18:24:45 | -0.0006401
11849 | 2 | 9 | CC DChg | 06:27:30 | 98:37:04 | -0.189 | 3.3863 | 1.2208 | 0 | 0 | 1.2208 | 108.08 | 0.0041444 | 2024-01-19 18:25:15 | -0.0006401
11850 | 2 | 9 | CC DChg | 06:28:00 | 98:37:34 | -0.189 | 3.3864 | 1.2223 | 0 | 0 | 1.2223 | 108.22 | 0.0041497 | 2024-01-19 18:25:45 | -0.0006401
11851 | 2 | 9 | CC DChg | 06:28:30 | 98:38:04 | -0.189 | 3.3865 | 1.2239 | 0 | 0 | 1.2239 | 108.36 | 0.004155 | 2024-01-19 18:26:15 | -0.0006401
11852 | 2 | 9 | CC DChg | 06:29:00 | 98:38:34 | -0.189 | 3.3866 | 1.2255 | 0 | 0 | 1.2255 | 108.5 | 0.0041604 | 2024-01-19 18:26:45 | -0.0006402
11853 | 2 | 9 | CC DChg | 06:29:30 | 98:39:04 | -0.189 | 3.3866 | 1.2271 | 0 | 0 | 1.2271 | 108.63 | 0.0041657 | 2024-01-19 18:27:15 | -0.0006402
11854 | 2 | 9 | CC DChg | 06:30:00 | 98:39:34 | -0.189 | 3.3865 | 1.2286 | 0 | 0 | 1.2286 | 108.77 | 0.004171 | 2024-01-19 18:27:45 | -0.0006401
11855 | 2 | 9 | CC DChg | 06:30:30 | 98:40:04 | -0.189 | 3.3865 | 1.2302 | 0 | 0 | 1.2302 | 108.91 | 0.0041764 | 2024-01-19 18:28:15 | -0.0006401
11856 | 2 | 9 | CC DChg | 06:31:00 | 98:40:34 | -0.189 | 3.3863 | 1.2318 | 0 | 0 | 1.2318 | 109.05 | 0.0041817 | 2024-01-19 18:28:45 | -0.0006401
11857 | 2 | 9 | CC DChg | 06:31:30 | 98:41:04 | -0.189 | 3.3862 | 1.2334 | 0 | 0 | 1.2334 | 109.19 | 0.0041871 | 2024-01-19 18:29:15 | -0.0006401
11858 | 2 | 9 | CC DChg | 06:32:00 | 98:41:34 | -0.189 | 3.3861 | 1.235 | 0 | 0 | 1.235 | 109.33 | 0.0041924 | 2024-01-19 18:29:45 | -0.0006401
11859 | 2 | 9 | CC DChg | 06:32:30 | 98:42:04 | -0.189 | 3.3858 | 1.2365 | 0 | 0 | 1.2365 | 109.47 | 0.0041977 | 2024-01-19 18:30:15 | -0.00064
11860 | 2 | 9 | CC DChg | 06:33:00 | 98:42:34 | -0.189 | 3.3857 | 1.2381 | 0 | 0 | 1.2381 | 109.61 | 0.0042031 | 2024-01-19 18:30:45 | -0.00064
11861 | 2 | 9 | CC DChg | 06:33:30 | 98:43:04 | -0.189 | 3.3856 | 1.2397 | 0 | 0 | 1.2397 | 109.75 | 0.0042084 | 2024-01-19 18:31:15 | -0.00064
11862 | 2 | 9 | CC DChg | 06:34:00 | 98:43:34 | -0.189 | 3.3856 | 1.2413 | 0 | 0 | 1.2413 | 109.89 | 0.0042137 | 2024-01-19 18:31:45 | -0.0006399
11863 | 2 | 9 | CC DChg | 06:34:30 | 98:44:04 | -0.189 | 3.3857 | 1.2428 | 0 | 0 | 1.2428 | 110.03 | 0.0042191 | 2024-01-19 18:32:15 | -0.00064
11864 | 2 | 9 | CC DChg | 06:35:00 | 98:44:34 | -0.189 | 3.3857 | 1.2444 | 0 | 0 | 1.2444 | 110.17 | 0.0042244 | 2024-01-19 18:32:45 | -0.00064
11865 | 2 | 9 | CC DChg | 06:35:30 | 98:45:04 | -0.189 | 3.3858 | 1.246 | 0 | 0 | 1.246 | 110.31 | 0.0042297 | 2024-01-19 18:33:15 | -0.00064
11866 | 2 | 9 | CC DChg | 06:36:00 | 98:45:34 | -0.189 | 3.3859 | 1.2476 | 0 | 0 | 1.2476 | 110.45 | 0.0042351 | 2024-01-19 18:33:45 | -0.00064
11867 | 2 | 9 | CC DChg | 06:36:30 | 98:46:04 | -0.189 | 3.3859 | 1.2491 | 0 | 0 | 1.2491 | 110.59 | 0.0042404 | 2024-01-19 18:34:15 | -0.00064
11868 | 2 | 9 | CC DChg | 06:37:00 | 98:46:34 | -0.189 | 3.3858 | 1.2507 | 0 | 0 | 1.2507 | 110.73 | 0.0042457 | 2024-01-19 18:34:45 | -0.00064
11869 | 2 | 9 | CC DChg | 06:37:30 | 98:47:04 | -0.189 | 3.3857 | 1.2523 | 0 | 0 | 1.2523 | 110.87 | 0.0042511 | 2024-01-19 18:35:15 | -0.00064
11870 | 2 | 9 | CC DChg | 06:38:00 | 98:47:34 | -0.189 | 3.3856 | 1.2539 | 0 | 0 | 1.2539 | 111.01 | 0.0042564 | 2024-01-19 18:35:45 | -0.0006399
11871 | 2 | 9 | CC DChg | 06:38:30 | 98:48:04 | -0.189 | 3.3854 | 1.2554 | 0 | 0 | 1.2554 | 111.15 | 0.0042617 | 2024-01-19 18:36:15 | -0.0006399
11872 | 2 | 9 | CC DChg | 06:39:00 | 98:48:34 | -0.189 | 3.3853 | 1.257 | 0 | 0 | 1.257 | 111.28 | 0.0042671 | 2024-01-19 18:36:45 | -0.0006399
11873 | 2 | 9 | CC DChg | 06:39:30 | 98:49:04 | -0.189 | 3.385 | 1.2586 | 0 | 0 | 1.2586 | 111.42 | 0.0042724 | 2024-01-19 18:37:15 | -0.0006398
11874 | 2 | 9 | CC DChg | 06:40:00 | 98:49:34 | -0.189 | 3.3849 | 1.2602 | 0 | 0 | 1.2602 | 111.56 | 0.0042777 | 2024-01-19 18:37:45 | -0.0006398
11875 | 2 | 9 | CC DChg | 06:40:30 | 98:50:04 | -0.189 | 3.3848 | 1.2617 | 0 | 0 | 1.2617 | 111.7 | 0.004283 | 2024-01-19 18:38:15 | -0.0006398
11876 | 2 | 9 | CC DChg | 06:41:00 | 98:50:34 | -0.189 | 3.3848 | 1.2633 | 0 | 0 | 1.2633 | 111.84 | 0.0042884 | 2024-01-19 18:38:45 | -0.0006398
11877 | 2 | 9 | CC DChg | 06:41:30 | 98:51:04 | -0.189 | 3.3849 | 1.2649 | 0 | 0 | 1.2649 | 111.98 | 0.0042937 | 2024-01-19 18:39:15 | -0.0006398
11878 | 2 | 9 | CC DChg | 06:42:00 | 98:51:34 | -0.189 | 3.385 | 1.2665 | 0 | 0 | 1.2665 | 112.12 | 0.004299 | 2024-01-19 18:39:45 | -0.0006399
11879 | 2 | 9 | CC DChg | 06:42:30 | 98:52:04 | -0.189 | 3.3851 | 1.268 | 0 | 0 | 1.268 | 112.26 | 0.0043044 | 2024-01-19 18:40:15 | -0.0006399
11880 | 2 | 9 | CC DChg | 06:43:00 | 98:52:34 | -0.189 | 3.3852 | 1.2696 | 0 | 0 | 1.2696 | 112.4 | 0.0043097 | 2024-01-19 18:40:45 | -0.0006399
11881 | 2 | 9 | CC DChg | 06:43:30 | 98:53:04 | -0.189 | 3.3852 | 1.2712 | 0 | 0 | 1.2712 | 112.54 | 0.004315 | 2024-01-19 18:41:15 | -0.0006399
11882 | 2 | 9 | CC DChg | 06:44:00 | 98:53:34 | -0.189 | 3.3851 | 1.2728 | 0 | 0 | 1.2728 | 112.68 | 0.0043204 | 2024-01-19 18:41:45 | -0.0006399
11883 | 2 | 9 | CC DChg | 06:44:30 | 98:54:04 | -0.189 | 3.385 | 1.2743 | 0 | 0 | 1.2743 | 112.82 | 0.0043257 | 2024-01-19 18:42:15 | -0.0006398
11884 | 2 | 9 | CC DChg | 06:45:00 | 98:54:34 | -0.189 | 3.3848 | 1.2759 | 0 | 0 | 1.2759 | 112.96 | 0.004331 | 2024-01-19 18:42:45 | -0.0006398
11885 | 2 | 9 | CC DChg | 06:45:30 | 98:55:04 | -0.189 | 3.3847 | 1.2775 | 0 | 0 | 1.2775 | 113.1 | 0.0043364 | 2024-01-19 18:43:15 | -0.0006398
11886 | 2 | 9 | CC DChg | 06:46:00 | 98:55:34 | -0.189 | 3.3845 | 1.2791 | 0 | 0 | 1.2791 | 113.24 | 0.0043417 | 2024-01-19 18:43:45 | -0.0006397
11887 | 2 | 9 | CC DChg | 06:46:30 | 98:56:04 | -0.189 | 3.3843 | 1.2806 | 0 | 0 | 1.2806 | 113.38 | 0.004347 | 2024-01-19 18:44:15 | -0.0006397
11888 | 2 | 9 | CC DChg | 06:47:00 | 98:56:34 | -0.189 | 3.3841 | 1.2822 | 0 | 0 | 1.2822 | 113.52 | 0.0043524 | 2024-01-19 18:44:45 | -0.0006397
11889 | 2 | 9 | CC DChg | 06:47:30 | 98:57:04 | -0.189 | 3.3841 | 1.2838 | 0 | 0 | 1.2838 | 113.66 | 0.0043577 | 2024-01-19 18:45:15 | -0.0006397
11890 | 2 | 9 | CC DChg | 06:48:00 | 98:57:34 | -0.189 | 3.3841 | 1.2854 | 0 | 0 | 1.2854 | 113.79 | 0.004363 | 2024-01-19 18:45:45 | -0.0006397
11891 | 2 | 9 | CC DChg | 06:48:30 | 98:58:04 | -0.189 | 3.3842 | 1.2869 | 0 | 0 | 1.2869 | 113.93 | 0.0043684 | 2024-01-19 18:46:15 | -0.0006397
11892 | 2 | 9 | CC DChg | 06:49:00 | 98:58:34 | -0.189 | 3.3843 | 1.2885 | 0 | 0 | 1.2885 | 114.07 | 0.0043737 | 2024-01-19 18:46:45 | -0.0006397
11893 | 2 | 9 | CC DChg | 06:49:30 | 98:59:04 | -0.189 | 3.3844 | 1.2901 | 0 | 0 | 1.2901 | 114.21 | 0.004379 | 2024-01-19 18:47:15 | -0.0006397
11894 | 2 | 9 | CC DChg | 06:50:00 | 98:59:34 | -0.189 | 3.3844 | 1.2917 | 0 | 0 | 1.2917 | 114.35 | 0.0043843 | 2024-01-19 18:47:45 | -0.0006397
11895 | 2 | 9 | CC DChg | 06:50:30 | 99:00:04 | -0.189 | 3.3844 | 1.2932 | 0 | 0 | 1.2932 | 114.49 | 0.0043897 | 2024-01-19 18:48:15 | -0.0006397
11896 | 2 | 9 | CC DChg | 06:51:00 | 99:00:34 | -0.189 | 3.3843 | 1.2948 | 0 | 0 | 1.2948 | 114.63 | 0.004395 | 2024-01-19 18:48:45 | -0.0006397
11897 | 2 | 9 | CC DChg | 06:51:30 | 99:01:04 | -0.189 | 3.3842 | 1.2964 | 0 | 0 | 1.2964 | 114.77 | 0.0044003 | 2024-01-19 18:49:15 | -0.0006397
11898 | 2 | 9 | CC DChg | 06:52:00 | 99:01:34 | -0.189 | 3.384 | 1.298 | 0 | 0 | 1.298 | 114.91 | 0.0044057 | 2024-01-19 18:49:45 | -0.0006396
11899 | 2 | 9 | CC DChg | 06:52:30 | 99:02:04 | -0.189 | 3.3838 | 1.2995 | 0 | 0 | 1.2995 | 115.05 | 0.004411 | 2024-01-19 18:50:15 | -0.0006396
11900 | 2 | 9 | CC DChg | 06:53:00 | 99:02:34 | -0.189 | 3.3837 | 1.3011 | 0 | 0 | 1.3011 | 115.19 | 0.0044163 | 2024-01-19 18:50:45 | -0.0006396
11901 | 2 | 9 | CC DChg | 06:53:30 | 99:03:04 | -0.189 | 3.3835 | 1.3027 | 0 | 0 | 1.3027 | 115.33 | 0.0044217 | 2024-01-19 18:51:15 | -0.0006395
11902 | 2 | 9 | CC DChg | 06:54:00 | 99:03:34 | -0.189 | 3.3833 | 1.3043 | 0 | 0 | 1.3043 | 115.47 | 0.004427 | 2024-01-19 18:51:45 | -0.0006395
11903 | 2 | 9 | CC DChg | 06:54:30 | 99:04:04 | -0.189 | 3.3832 | 1.3058 | 0 | 0 | 1.3058 | 115.61 | 0.0044323 | 2024-01-19 18:52:15 | -0.0006395
11904 | 2 | 9 | CC DChg | 06:55:00 | 99:04:34 | -0.189 | 3.3833 | 1.3074 | 0 | 0 | 1.3074 | 115.75 | 0.0044376 | 2024-01-19 18:52:45 | -0.0006395
11905 | 2 | 9 | CC DChg | 06:55:30 | 99:05:04 | -0.189 | 3.3834 | 1.309 | 0 | 0 | 1.309 | 115.89 | 0.004443 | 2024-01-19 18:53:15 | -0.0006395
11906 | 2 | 9 | CC DChg | 06:56:00 | 99:05:34 | -0.189 | 3.3834 | 1.3106 | 0 | 0 | 1.3106 | 116.03 | 0.0044483 | 2024-01-19 18:53:45 | -0.0006395
11907 | 2 | 9 | CC DChg | 06:56:30 | 99:06:04 | -0.189 | 3.3835 | 1.3121 | 0 | 0 | 1.3121 | 116.17 | 0.0044536 | 2024-01-19 18:54:15 | -0.0006395
11908 | 2 | 9 | CC DChg | 06:57:00 | 99:06:34 | -0.189 | 3.3835 | 1.3137 | 0 | 0 | 1.3137 | 116.3 | 0.004459 | 2024-01-19 18:54:45 | -0.0006395
11909 | 2 | 9 | CC DChg | 06:57:30 | 99:07:04 | -0.189 | 3.3835 | 1.3153 | 0 | 0 | 1.3153 | 116.44 | 0.0044643 | 2024-01-19 18:55:15 | -0.0006395
11910 | 2 | 9 | CC DChg | 06:58:00 | 99:07:34 | -0.189 | 3.3835 | 1.3169 | 0 | 0 | 1.3169 | 116.58 | 0.0044696 | 2024-01-19 18:55:45 | -0.0006395
11911 | 2 | 9 | CC DChg | 06:58:30 | 99:08:04 | -0.189 | 3.3833 | 1.3184 | 0 | 0 | 1.3184 | 116.72 | 0.004475 | 2024-01-19 18:56:15 | -0.0006395
11912 | 2 | 9 | CC DChg | 06:59:00 | 99:08:34 | -0.189 | 3.3831 | 1.32 | 0 | 0 | 1.32 | 116.86 | 0.0044803 | 2024-01-19 18:56:45 | -0.0006395
11913 | 2 | 9 | CC DChg | 06:59:30 | 99:09:04 | -0.189 | 3.3829 | 1.3216 | 0 | 0 | 1.3216 | 117 | 0.0044856 | 2024-01-19 18:57:15 | -0.0006394
11914 | 2 | 9 | CC DChg | 07:00:00 | 99:09:34 | -0.189 | 3.3827 | 1.3232 | 0 | 0 | 1.3232 | 117.14 | 0.0044909 | 2024-01-19 18:57:45 | -0.0006394
11915 | 2 | 9 | CC DChg | 07:00:30 | 99:10:04 | -0.189 | 3.3825 | 1.3247 | 0 | 0 | 1.3247 | 117.28 | 0.0044963 | 2024-01-19 18:58:15 | -0.0006394
11916 | 2 | 9 | CC DChg | 07:01:00 | 99:10:34 | -0.189 | 3.3823 | 1.3263 | 0 | 0 | 1.3263 | 117.42 | 0.0045016 | 2024-01-19 18:58:45 | -0.0006393
11917 | 2 | 9 | CC DChg | 07:01:30 | 99:11:04 | -0.189 | 3.3822 | 1.3279 | 0 | 0 | 1.3279 | 117.56 | 0.0045069 | 2024-01-19 18:59:15 | -0.0006393
11918 | 2 | 9 | CC DChg | 07:02:00 | 99:11:34 | -0.189 | 3.3822 | 1.3295 | 0 | 0 | 1.3295 | 117.7 | 0.0045122 | 2024-01-19 18:59:45 | -0.0006393
11919 | 2 | 9 | CC DChg | 07:02:30 | 99:12:04 | -0.189 | 3.3822 | 1.331 | 0 | 0 | 1.331 | 117.84 | 0.0045176 | 2024-01-19 19:00:15 | -0.0006393
11920 | 2 | 9 | CC DChg | 07:03:00 | 99:12:34 | -0.189 | 3.3823 | 1.3326 | 0 | 0 | 1.3326 | 117.98 | 0.0045229 | 2024-01-19 19:00:45 | -0.0006393
11921 | 2 | 9 | CC DChg | 07:03:30 | 99:13:04 | -0.189 | 3.3824 | 1.3342 | 0 | 0 | 1.3342 | 118.12 | 0.0045282 | 2024-01-19 19:01:15 | -0.0006393
11922 | 2 | 9 | CC DChg | 07:04:00 | 99:13:34 | -0.189 | 3.3825 | 1.3358 | 0 | 0 | 1.3358 | 118.26 | 0.0045336 | 2024-01-19 19:01:45 | -0.0006394
11923 | 2 | 9 | CC DChg | 07:04:30 | 99:14:04 | -0.189 | 3.3825 | 1.3373 | 0 | 0 | 1.3373 | 118.4 | 0.0045389 | 2024-01-19 19:02:15 | -0.0006394
11924 | 2 | 9 | CC DChg | 07:05:00 | 99:14:34 | -0.189 | 3.3824 | 1.3389 | 0 | 0 | 1.3389 | 118.54 | 0.0045442 | 2024-01-19 19:02:45 | -0.0006393
11925 | 2 | 9 | CC DChg | 07:05:30 | 99:15:04 | -0.189 | 3.3823 | 1.3405 | 0 | 0 | 1.3405 | 118.68 | 0.0045495 | 2024-01-19 19:03:15 | -0.0006393
11926 | 2 | 9 | CC DChg | 07:06:00 | 99:15:34 | -0.189 | 3.3822 | 1.3421 | 0 | 0 | 1.3421 | 118.81 | 0.0045549 | 2024-01-19 19:03:45 | -0.0006393
11927 | 2 | 9 | CC DChg | 07:06:30 | 99:16:04 | -0.189 | 3.3819 | 1.3436 | 0 | 0 | 1.3436 | 118.95 | 0.0045602 | 2024-01-19 19:04:15 | -0.0006392
11928 | 2 | 9 | CC DChg | 07:07:00 | 99:16:34 | -0.189 | 3.3818 | 1.3452 | 0 | 0 | 1.3452 | 119.09 | 0.0045655 | 2024-01-19 19:04:45 | -0.0006392
11929 | 2 | 9 | CC DChg | 07:07:30 | 99:17:04 | -0.189 | 3.3815 | 1.3468 | 0 | 0 | 1.3468 | 119.23 | 0.0045709 | 2024-01-19 19:05:15 | -0.0006392
11930 | 2 | 9 | CC DChg | 07:08:00 | 99:17:34 | -0.189 | 3.3813 | 1.3484 | 0 | 0 | 1.3484 | 119.37 | 0.0045762 | 2024-01-19 19:05:45 | -0.0006391
11931 | 2 | 9 | CC DChg | 07:08:30 | 99:18:04 | -0.189 | 3.3812 | 1.3499 | 0 | 0 | 1.3499 | 119.51 | 0.0045815 | 2024-01-19 19:06:15 | -0.0006391
11932 | 2 | 9 | CC DChg | 07:09:00 | 99:18:34 | -0.189 | 3.3811 | 1.3515 | 0 | 0 | 1.3515 | 119.65 | 0.0045868 | 2024-01-19 19:06:45 | -0.0006391
11933 | 2 | 9 | CC DChg | 07:09:30 | 99:19:04 | -0.189 | 3.3811 | 1.3531 | 0 | 0 | 1.3531 | 119.79 | 0.0045922 | 2024-01-19 19:07:15 | -0.0006391
11934 | 2 | 9 | CC DChg | 07:10:00 | 99:19:34 | -0.189 | 3.3811 | 1.3547 | 0 | 0 | 1.3547 | 119.93 | 0.0045975 | 2024-01-19 19:07:45 | -0.0006391
11935 | 2 | 9 | CC DChg | 07:10:30 | 99:20:04 | -0.189 | 3.3812 | 1.3562 | 0 | 0 | 1.3562 | 120.07 | 0.0046028 | 2024-01-19 19:08:15 | -0.0006391
11936 | 2 | 9 | CC DChg | 07:11:00 | 99:20:34 | -0.189 | 3.3813 | 1.3578 | 0 | 0 | 1.3578 | 120.21 | 0.0046081 | 2024-01-19 19:08:45 | -0.0006391
11937 | 2 | 9 | CC DChg | 07:11:30 | 99:21:04 | -0.189 | 3.3813 | 1.3594 | 0 | 0 | 1.3594 | 120.35 | 0.0046135 | 2024-01-19 19:09:15 | -0.0006391
11938 | 2 | 9 | CC DChg | 07:12:00 | 99:21:34 | -0.189 | 3.3812 | 1.361 | 0 | 0 | 1.361 | 120.49 | 0.0046188 | 2024-01-19 19:09:45 | -0.0006391
11939 | 2 | 9 | CC DChg | 07:12:30 | 99:22:04 | -0.189 | 3.3812 | 1.3625 | 0 | 0 | 1.3625 | 120.63 | 0.0046241 | 2024-01-19 19:10:15 | -0.0006391
11940 | 2 | 9 | CC DChg | 07:13:00 | 99:22:34 | -0.189 | 3.381 | 1.3641 | 0 | 0 | 1.3641 | 120.77 | 0.0046294 | 2024-01-19 19:10:45 | -0.0006391
11941 | 2 | 9 | CC DChg | 07:13:30 | 99:23:04 | -0.189 | 3.3808 | 1.3657 | 0 | 0 | 1.3657 | 120.91 | 0.0046348 | 2024-01-19 19:11:15 | -0.000639
11942 | 2 | 9 | CC DChg | 07:14:00 | 99:23:34 | -0.189 | 3.3806 | 1.3673 | 0 | 0 | 1.3673 | 121.05 | 0.0046401 | 2024-01-19 19:11:45 | -0.000639
11943 | 2 | 9 | CC DChg | 07:14:30 | 99:24:04 | -0.189 | 3.3803 | 1.3688 | 0 | 0 | 1.3688 | 121.19 | 0.0046454 | 2024-01-19 19:12:15 | -0.0006389
11944 | 2 | 9 | CC DChg | 07:15:00 | 99:24:34 | -0.189 | 3.3801 | 1.3704 | 0 | 0 | 1.3704 | 121.33 | 0.0046507 | 2024-01-19 19:12:45 | -0.0006389
11945 | 2 | 9 | CC DChg | 07:15:30 | 99:25:04 | -0.189 | 3.3799 | 1.372 | 0 | 0 | 1.372 | 121.46 | 0.0046561 | 2024-01-19 19:13:15 | -0.0006389
11946 | 2 | 9 | CC DChg | 07:16:00 | 99:25:34 | -0.189 | 3.3797 | 1.3736 | 0 | 0 | 1.3736 | 121.6 | 0.0046614 | 2024-01-19 19:13:45 | -0.0006388
11947 | 2 | 9 | CC DChg | 07:16:30 | 99:26:04 | -0.189 | 3.3797 | 1.3751 | 0 | 0 | 1.3751 | 121.74 | 0.0046667 | 2024-01-19 19:14:15 | -0.0006388
11948 | 2 | 9 | CC DChg | 07:17:00 | 99:26:34 | -0.189 | 3.3798 | 1.3767 | 0 | 0 | 1.3767 | 121.88 | 0.004672 | 2024-01-19 19:14:45 | -0.0006388
11949 | 2 | 9 | CC DChg | 07:17:30 | 99:27:04 | -0.189 | 3.3798 | 1.3783 | 0 | 0 | 1.3783 | 122.02 | 0.0046774 | 2024-01-19 19:15:15 | -0.0006388
11950 | 2 | 9 | CC DChg | 07:18:00 | 99:27:34 | -0.189 | 3.3799 | 1.3799 | 0 | 0 | 1.3799 | 122.16 | 0.0046827 | 2024-01-19 19:15:45 | -0.0006389
11951 | 2 | 9 | CC DChg | 07:18:30 | 99:28:04 | -0.189 | 3.38 | 1.3814 | 0 | 0 | 1.3814 | 122.3 | 0.004688 | 2024-01-19 19:16:15 | -0.0006389
11952 | 2 | 9 | CC DChg | 07:19:00 | 99:28:34 | -0.189 | 3.3799 | 1.383 | 0 | 0 | 1.383 | 122.44 | 0.0046933 | 2024-01-19 19:16:45 | -0.0006389
11953 | 2 | 9 | CC DChg | 07:19:30 | 99:29:04 | -0.189 | 3.3799 | 1.3846 | 0 | 0 | 1.3846 | 122.58 | 0.0046987 | 2024-01-19 19:17:15 | -0.0006389
11954 | 2 | 9 | CC DChg | 07:20:00 | 99:29:34 | -0.189 | 3.3797 | 1.3862 | 0 | 0 | 1.3862 | 122.72 | 0.004704 | 2024-01-19 19:17:45 | -0.0006388
11955 | 2 | 9 | CC DChg | 07:20:30 | 99:30:04 | -0.189 | 3.3795 | 1.3877 | 0 | 0 | 1.3877 | 122.86 | 0.0047093 | 2024-01-19 19:18:15 | -0.0006388
11956 | 2 | 9 | CC DChg | 07:21:00 | 99:30:34 | -0.189 | 3.3793 | 1.3893 | 0 | 0 | 1.3893 | 123 | 0.0047146 | 2024-01-19 19:18:45 | -0.0006388
11957 | 2 | 9 | CC DChg | 07:21:30 | 99:31:04 | -0.189 | 3.379 | 1.3909 | 0 | 0 | 1.3909 | 123.14 | 0.0047199 | 2024-01-19 19:19:15 | -0.0006387
11958 | 2 | 9 | CC DChg | 07:22:00 | 99:31:34 | -0.189 | 3.3788 | 1.3925 | 0 | 0 | 1.3925 | 123.28 | 0.0047253 | 2024-01-19 19:19:45 | -0.0006387
11959 | 2 | 9 | CC DChg | 07:22:30 | 99:32:04 | -0.189 | 3.3786 | 1.394 | 0 | 0 | 1.394 | 123.42 | 0.0047306 | 2024-01-19 19:20:15 | -0.0006386
11960 | 2 | 9 | CC DChg | 07:23:00 | 99:32:34 | -0.189 | 3.3783 | 1.3956 | 0 | 0 | 1.3956 | 123.56 | 0.0047359 | 2024-01-19 19:20:45 | -0.0006386
11961 | 2 | 9 | CC DChg | 07:23:30 | 99:33:04 | -0.189 | 3.3781 | 1.3972 | 0 | 0 | 1.3972 | 123.7 | 0.0047412 | 2024-01-19 19:21:15 | -0.0006385
11962 | 2 | 9 | CC DChg | 07:24:00 | 99:33:34 | -0.189 | 3.3781 | 1.3988 | 0 | 0 | 1.3988 | 123.84 | 0.0047466 | 2024-01-19 19:21:45 | -0.0006385
11963 | 2 | 9 | CC DChg | 07:24:30 | 99:34:04 | -0.189 | 3.3781 | 1.4003 | 0 | 0 | 1.4003 | 123.97 | 0.0047519 | 2024-01-19 19:22:15 | -0.0006385
11964 | 2 | 9 | CC DChg | 07:25:00 | 99:34:34 | -0.189 | 3.3782 | 1.4019 | 0 | 0 | 1.4019 | 124.11 | 0.0047572 | 2024-01-19 19:22:45 | -0.0006385
11965 | 2 | 9 | CC DChg | 07:25:30 | 99:35:04 | -0.189 | 3.3783 | 1.4035 | 0 | 0 | 1.4035 | 124.25 | 0.0047625 | 2024-01-19 19:23:15 | -0.0006386
11966 | 2 | 9 | CC DChg | 07:26:00 | 99:35:34 | -0.189 | 3.3783 | 1.4051 | 0 | 0 | 1.4051 | 124.39 | 0.0047678 | 2024-01-19 19:23:45 | -0.0006386
11967 | 2 | 9 | CC DChg | 07:26:30 | 99:36:04 | -0.189 | 3.3783 | 1.4066 | 0 | 0 | 1.4066 | 124.53 | 0.0047732 | 2024-01-19 19:24:15 | -0.0006386
11968 | 2 | 9 | CC DChg | 07:27:00 | 99:36:34 | -0.189 | 3.3781 | 1.4082 | 0 | 0 | 1.4082 | 124.67 | 0.0047785 | 2024-01-19 19:24:45 | -0.0006385
11969 | 2 | 9 | CC DChg | 07:27:30 | 99:37:04 | -0.189 | 3.3779 | 1.4098 | 0 | 0 | 1.4098 | 124.81 | 0.0047838 | 2024-01-19 19:25:15 | -0.0006385
11970 | 2 | 9 | CC DChg | 07:28:00 | 99:37:34 | -0.189 | 3.3777 | 1.4114 | 0 | 0 | 1.4114 | 124.95 | 0.0047891 | 2024-01-19 19:25:45 | -0.0006385
11971 | 2 | 9 | CC DChg | 07:28:30 | 99:38:04 | -0.189 | 3.3774 | 1.4129 | 0 | 0 | 1.4129 | 125.09 | 0.0047944 | 2024-01-19 19:26:15 | -0.0006384
11972 | 2 | 9 | CC DChg | 07:29:00 | 99:38:34 | -0.189 | 3.3771 | 1.4145 | 0 | 0 | 1.4145 | 125.23 | 0.0047998 | 2024-01-19 19:26:45 | -0.0006383
11973 | 2 | 9 | CC DChg | 07:29:30 | 99:39:04 | -0.189 | 3.3768 | 1.4161 | 0 | 0 | 1.4161 | 125.37 | 0.0048051 | 2024-01-19 19:27:15 | -0.0006383
11974 | 2 | 9 | CC DChg | 07:30:00 | 99:39:34 | -0.189 | 3.3765 | 1.4177 | 0 | 0 | 1.4177 | 125.51 | 0.0048104 | 2024-01-19 19:27:45 | -0.0006382
11975 | 2 | 9 | CC DChg | 07:30:30 | 99:40:04 | -0.189 | 3.3763 | 1.4192 | 0 | 0 | 1.4192 | 125.65 | 0.0048157 | 2024-01-19 19:28:15 | -0.0006382
11976 | 2 | 9 | CC DChg | 07:31:00 | 99:40:34 | -0.189 | 3.3763 | 1.4208 | 0 | 0 | 1.4208 | 125.79 | 0.004821 | 2024-01-19 19:28:45 | -0.0006382
11977 | 2 | 9 | CC DChg | 07:31:30 | 99:41:04 | -0.189 | 3.3763 | 1.4224 | 0 | 0 | 1.4224 | 125.93 | 0.0048264 | 2024-01-19 19:29:15 | -0.0006382
11978 | 2 | 9 | CC DChg | 07:32:00 | 99:41:34 | -0.189 | 3.3763 | 1.424 | 0 | 0 | 1.424 | 126.07 | 0.0048317 | 2024-01-19 19:29:45 | -0.0006382
11979 | 2 | 9 | CC DChg | 07:32:30 | 99:42:04 | -0.189 | 3.3764 | 1.4255 | 0 | 0 | 1.4255 | 126.21 | 0.004837 | 2024-01-19 19:30:15 | -0.0006382
11980 | 2 | 9 | CC DChg | 07:33:00 | 99:42:34 | -0.189 | 3.3765 | 1.4271 | 0 | 0 | 1.4271 | 126.35 | 0.0048423 | 2024-01-19 19:30:45 | -0.0006382
11981 | 2 | 9 | CC DChg | 07:33:30 | 99:43:04 | -0.189 | 3.3764 | 1.4287 | 0 | 0 | 1.4287 | 126.48 | 0.0048476 | 2024-01-19 19:31:15 | -0.0006382
11982 | 2 | 9 | CC DChg | 07:34:00 | 99:43:34 | -0.189 | 3.3763 | 1.4303 | 0 | 0 | 1.4303 | 126.62 | 0.0048529 | 2024-01-19 19:31:45 | -0.0006382
11983 | 2 | 9 | CC DChg | 07:34:30 | 99:44:04 | -0.189 | 3.3761 | 1.4318 | 0 | 0 | 1.4318 | 126.76 | 0.0048583 | 2024-01-19 19:32:15 | -0.0006382
11984 | 2 | 9 | CC DChg | 07:35:00 | 99:44:34 | -0.189 | 3.3759 | 1.4334 | 0 | 0 | 1.4334 | 126.9 | 0.0048636 | 2024-01-19 19:32:45 | -0.0006381
11985 | 2 | 9 | CC DChg | 07:35:30 | 99:45:04 | -0.189 | 3.3755 | 1.435 | 0 | 0 | 1.435 | 127.04 | 0.0048689 | 2024-01-19 19:33:15 | -0.000638
11986 | 2 | 9 | CC DChg | 07:36:00 | 99:45:34 | -0.189 | 3.3752 | 1.4366 | 0 | 0 | 1.4366 | 127.18 | 0.0048742 | 2024-01-19 19:33:45 | -0.000638
11987 | 2 | 9 | CC DChg | 07:36:30 | 99:46:04 | -0.189 | 3.3749 | 1.4381 | 0 | 0 | 1.4381 | 127.32 | 0.0048795 | 2024-01-19 19:34:15 | -0.0006379
11988 | 2 | 9 | CC DChg | 07:37:00 | 99:46:34 | -0.189 | 3.3746 | 1.4397 | 0 | 0 | 1.4397 | 127.46 | 0.0048848 | 2024-01-19 19:34:45 | -0.0006379
11989 | 2 | 9 | CC DChg | 07:37:30 | 99:47:04 | -0.189 | 3.3743 | 1.4413 | 0 | 0 | 1.4413 | 127.6 | 0.0048902 | 2024-01-19 19:35:15 | -0.0006378
11990 | 2 | 9 | CC DChg | 07:38:00 | 99:47:34 | -0.189 | 3.3742 | 1.4429 | 0 | 0 | 1.4429 | 127.74 | 0.0048955 | 2024-01-19 19:35:45 | -0.0006378
11991 | 2 | 9 | CC DChg | 07:38:30 | 99:48:04 | -0.189 | 3.3742 | 1.4444 | 0 | 0 | 1.4444 | 127.88 | 0.0049008 | 2024-01-19 19:36:15 | -0.0006378
11992 | 2 | 9 | CC DChg | 07:39:00 | 99:48:34 | -0.189 | 3.3742 | 1.446 | 0 | 0 | 1.446 | 128.02 | 0.0049061 | 2024-01-19 19:36:45 | -0.0006378
11993 | 2 | 9 | CC DChg | 07:39:30 | 99:49:04 | -0.189 | 3.3742 | 1.4476 | 0 | 0 | 1.4476 | 128.16 | 0.0049114 | 2024-01-19 19:37:15 | -0.0006378
11994 | 2 | 9 | CC DChg | 07:40:00 | 99:49:34 | -0.189 | 3.3743 | 1.4492 | 0 | 0 | 1.4492 | 128.3 | 0.0049167 | 2024-01-19 19:37:45 | -0.0006378
11995 | 2 | 9 | CC DChg | 07:40:30 | 99:50:04 | -0.189 | 3.3743 | 1.4507 | 0 | 0 | 1.4507 | 128.44 | 0.0049221 | 2024-01-19 19:38:15 | -0.0006378
11996 | 2 | 9 | CC DChg | 07:41:00 | 99:50:34 | -0.189 | 3.374 | 1.4523 | 0 | 0 | 1.4523 | 128.58 | 0.0049274 | 2024-01-19 19:38:45 | -0.0006378
11997 | 2 | 9 | CC DChg | 07:41:30 | 99:51:04 | -0.189 | 3.3738 | 1.4539 | 0 | 0 | 1.4539 | 128.72 | 0.0049327 | 2024-01-19 19:39:15 | -0.0006377
11998 | 2 | 9 | CC DChg | 07:42:00 | 99:51:34 | -0.189 | 3.3735 | 1.4555 | 0 | 0 | 1.4555 | 128.86 | 0.004938 | 2024-01-19 19:39:45 | -0.0006377
11999 | 2 | 9 | CC DChg | 07:42:30 | 99:52:04 | -0.189 | 3.3733 | 1.457 | 0 | 0 | 1.457 | 128.99 | 0.0049433 | 2024-01-19 19:40:15 | -0.0006376
12000 | 2 | 9 | CC DChg | 07:43:00 | 99:52:34 | -0.189 | 3.3729 | 1.4586 | 0 | 0 | 1.4586 | 129.13 | 0.0049486 | 2024-01-19 19:40:45 | -0.0006375
12001 | 2 | 9 | CC DChg | 07:43:30 | 99:53:04 | -0.189 | 3.3726 | 1.4602 | 0 | 0 | 1.4602 | 129.27 | 0.0049539 | 2024-01-19 19:41:15 | -0.0006375
12002 | 2 | 9 | CC DChg | 07:44:00 | 99:53:34 | -0.189 | 3.3722 | 1.4618 | 0 | 0 | 1.4618 | 129.41 | 0.0049592 | 2024-01-19 19:41:45 | -0.0006374
12003 | 2 | 9 | CC DChg | 07:44:30 | 99:54:04 | -0.189 | 3.3719 | 1.4634 | 0 | 0 | 1.4634 | 129.55 | 0.0049646 | 2024-01-19 19:42:15 | -0.0006374
12004 | 2 | 9 | CC DChg | 07:45:00 | 99:54:34 | -0.189 | 3.3717 | 1.4649 | 0 | 0 | 1.4649 | 129.69 | 0.0049699 | 2024-01-19 19:42:45 | -0.0006373
12005 | 2 | 9 | CC DChg | 07:45:30 | 99:55:04 | -0.189 | 3.3716 | 1.4665 | 0 | 0 | 1.4665 | 129.83 | 0.0049752 | 2024-01-19 19:43:15 | -0.0006373
12006 | 2 | 9 | CC DChg | 07:46:00 | 99:55:34 | -0.189 | 3.3716 | 1.4681 | 0 | 0 | 1.4681 | 129.97 | 0.0049805 | 2024-01-19 19:43:45 | -0.0006373
12007 | 2 | 9 | CC DChg | 07:46:30 | 99:56:04 | -0.189 | 3.3716 | 1.4697 | 0 | 0 | 1.4697 | 130.11 | 0.0049858 | 2024-01-19 19:44:15 | -0.0006373
12008 | 2 | 9 | CC DChg | 07:47:00 | 99:56:34 | -0.189 | 3.3716 | 1.4712 | 0 | 0 | 1.4712 | 130.25 | 0.0049911 | 2024-01-19 19:44:45 | -0.0006373
12009 | 2 | 9 | CC DChg | 07:47:30 | 99:57:04 | -0.189 | 3.3716 | 1.4728 | 0 | 0 | 1.4728 | 130.39 | 0.0049964 | 2024-01-19 19:45:15 | -0.0006373
12010 | 2 | 9 | CC DChg | 07:48:00 | 99:57:34 | -0.189 | 3.3714 | 1.4744 | 0 | 0 | 1.4744 | 130.53 | 0.0050017 | 2024-01-19 19:45:45 | -0.0006373
12011 | 2 | 9 | CC DChg | 07:48:30 | 99:58:04 | -0.189 | 3.3712 | 1.476 | 0 | 0 | 1.476 | 130.67 | 0.005007 | 2024-01-19 19:46:15 | -0.0006372
12012 | 2 | 9 | CC DChg | 07:49:00 | 99:58:34 | -0.189 | 3.3709 | 1.4775 | 0 | 0 | 1.4775 | 130.81 | 0.0050124 | 2024-01-19 19:46:45 | -0.0006372
12013 | 2 | 9 | CC DChg | 07:49:30 | 99:59:04 | -0.189 | 3.3706 | 1.4791 | 0 | 0 | 1.4791 | 130.95 | 0.0050177 | 2024-01-19 19:47:15 | -0.0006371
12014 | 2 | 9 | CC DChg | 07:50:00 | 99:59:34 | -0.189 | 3.3701 | 1.4807 | 0 | 0 | 1.4807 | 131.09 | 0.005023 | 2024-01-19 19:47:45 | -0.000637
12015 | 2 | 9 | CC DChg | 07:50:30 | 100:00:04 | -0.189 | 3.3697 | 1.4823 | 0 | 0 | 1.4823 | 131.23 | 0.0050283 | 2024-01-19 19:48:15 | -0.0006369
12016 | 2 | 9 | CC DChg | 07:51:00 | 100:00:34 | -0.189 | 3.3693 | 1.4838 | 0 | 0 | 1.4838 | 131.37 | 0.0050336 | 2024-01-19 19:48:45 | -0.0006369
12017 | 2 | 9 | CC DChg | 07:51:30 | 100:01:04 | -0.189 | 3.3689 | 1.4854 | 0 | 0 | 1.4854 | 131.51 | 0.0050389 | 2024-01-19 19:49:15 | -0.0006368
12018 | 2 | 9 | CC DChg | 07:52:00 | 100:01:34 | -0.189 | 3.3685 | 1.487 | 0 | 0 | 1.487 | 131.64 | 0.0050442 | 2024-01-19 19:49:45 | -0.0006367
12019 | 2 | 9 | CC DChg | 07:52:30 | 100:02:04 | -0.189 | 3.3683 | 1.4886 | 0 | 0 | 1.4886 | 131.78 | 0.0050495 | 2024-01-19 19:50:15 | -0.0006367
12020 | 2 | 9 | CC DChg | 07:53:00 | 100:02:34 | -0.189 | 3.3682 | 1.4901 | 0 | 0 | 1.4901 | 131.92 | 0.0050548 | 2024-01-19 19:50:45 | -0.0006367
12021 | 2 | 9 | CC DChg | 07:53:30 | 100:03:04 | -0.189 | 3.3681 | 1.4917 | 0 | 0 | 1.4917 | 132.06 | 0.0050601 | 2024-01-19 19:51:15 | -0.0006366
12022 | 2 | 9 | CC DChg | 07:54:00 | 100:03:34 | -0.189 | 3.3681 | 1.4933 | 0 | 0 | 1.4933 | 132.2 | 0.0050654 | 2024-01-19 19:51:45 | -0.0006366
12023 | 2 | 9 | CC DChg | 07:54:30 | 100:04:04 | -0.189 | 3.3681 | 1.4949 | 0 | 0 | 1.4949 | 132.34 | 0.0050707 | 2024-01-19 19:52:15 | -0.0006366
12024 | 2 | 9 | CC DChg | 07:55:00 | 100:04:34 | -0.189 | 3.3679 | 1.4964 | 0 | 0 | 1.4964 | 132.48 | 0.005076 | 2024-01-19 19:52:45 | -0.0006366
12025 | 2 | 9 | CC DChg | 07:55:30 | 100:05:04 | -0.189 | 3.3678 | 1.498 | 0 | 0 | 1.498 | 132.62 | 0.0050813 | 2024-01-19 19:53:15 | -0.0006366
12026 | 2 | 9 | CC DChg | 07:56:00 | 100:05:34 | -0.189 | 3.3674 | 1.4996 | 0 | 0 | 1.4996 | 132.76 | 0.0050866 | 2024-01-19 19:53:45 | -0.0006365
12027 | 2 | 9 | CC DChg | 07:56:30 | 100:06:04 | -0.189 | 3.3671 | 1.5012 | 0 | 0 | 1.5012 | 132.9 | 0.0050919 | 2024-01-19 19:54:15 | -0.0006364
12028 | 2 | 9 | CC DChg | 07:57:00 | 100:06:34 | -0.189 | 3.3666 | 1.5027 | 0 | 0 | 1.5027 | 133.04 | 0.0050973 | 2024-01-19 19:54:45 | -0.0006364
12029 | 2 | 9 | CC DChg | 07:57:30 | 100:07:04 | -0.189 | 3.3661 | 1.5043 | 0 | 0 | 1.5043 | 133.18 | 0.0051026 | 2024-01-19 19:55:15 | -0.0006363
12030 | 2 | 9 | CC DChg | 07:58:00 | 100:07:34 | -0.189 | 3.3656 | 1.5059 | 0 | 0 | 1.5059 | 133.32 | 0.0051079 | 2024-01-19 19:55:45 | -0.0006362
12031 | 2 | 9 | CC DChg | 07:58:30 | 100:08:04 | -0.189 | 3.365 | 1.5075 | 0 | 0 | 1.5075 | 133.46 | 0.0051132 | 2024-01-19 19:56:15 | -0.0006361
12032 | 2 | 9 | CC DChg | 07:59:00 | 100:08:34 | -0.189 | 3.3645 | 1.509 | 0 | 0 | 1.509 | 133.6 | 0.0051185 | 2024-01-19 19:56:45 | -0.000636
12033 | 2 | 9 | CC DChg | 07:59:30 | 100:09:04 | -0.189 | 3.3642 | 1.5106 | 0 | 0 | 1.5106 | 133.74 | 0.0051238 | 2024-01-19 19:57:15 | -0.0006359
12034 | 2 | 9 | CC DChg | 08:00:00 | 100:09:34 | -0.189 | 3.364 | 1.5122 | 0 | 0 | 1.5122 | 133.88 | 0.0051291 | 2024-01-19 19:57:45 | -0.0006359
12035 | 2 | 9 | CC DChg | 08:00:30 | 100:10:04 | -0.189 | 3.3638 | 1.5138 | 0 | 0 | 1.5138 | 134.02 | 0.0051344 | 2024-01-19 19:58:15 | -0.0006358
12036 | 2 | 9 | CC DChg | 08:01:00 | 100:10:34 | -0.189 | 3.3637 | 1.5153 | 0 | 0 | 1.5153 | 134.15 | 0.0051397 | 2024-01-19 19:58:45 | -0.0006358
12037 | 2 | 9 | CC DChg | 08:01:30 | 100:11:04 | -0.189 | 3.3637 | 1.5169 | 0 | 0 | 1.5169 | 134.29 | 0.005145 | 2024-01-19 19:59:15 | -0.0006358
12038 | 2 | 9 | CC DChg | 08:02:00 | 100:11:34 | -0.189 | 3.3635 | 1.5185 | 0 | 0 | 1.5185 | 134.43 | 0.0051503 | 2024-01-19 19:59:45 | -0.0006358
12039 | 2 | 9 | CC DChg | 08:02:30 | 100:12:04 | -0.189 | 3.3632 | 1.5201 | 0 | 0 | 1.5201 | 134.57 | 0.0051555 | 2024-01-19 20:00:15 | -0.0006357
12040 | 2 | 9 | CC DChg | 08:03:00 | 100:12:34 | -0.189 | 3.3628 | 1.5216 | 0 | 0 | 1.5216 | 134.71 | 0.0051608 | 2024-01-19 20:00:45 | -0.0006356
12041 | 2 | 9 | CC DChg | 08:03:30 | 100:13:04 | -0.189 | 3.3622 | 1.5232 | 0 | 0 | 1.5232 | 134.85 | 0.0051661 | 2024-01-19 20:01:15 | -0.0006355
12042 | 2 | 9 | CC DChg | 08:04:00 | 100:13:34 | -0.189 | 3.3617 | 1.5248 | 0 | 0 | 1.5248 | 134.99 | 0.0051714 | 2024-01-19 20:01:45 | -0.0006354
12043 | 2 | 9 | CC DChg | 08:04:30 | 100:14:04 | -0.189 | 3.3611 | 1.5264 | 0 | 0 | 1.5264 | 135.13 | 0.0051767 | 2024-01-19 20:02:15 | -0.0006353
12044 | 2 | 9 | CC DChg | 08:05:00 | 100:14:34 | -0.189 | 3.3605 | 1.5279 | 0 | 0 | 1.5279 | 135.27 | 0.005182 | 2024-01-19 20:02:45 | -0.0006352
12045 | 2 | 9 | CC DChg | 08:05:30 | 100:15:04 | -0.189 | 3.3599 | 1.5295 | 0 | 0 | 1.5295 | 135.41 | 0.0051873 | 2024-01-19 20:03:15 | -0.0006351
12046 | 2 | 9 | CC DChg | 08:06:00 | 100:15:34 | -0.189 | 3.3592 | 1.5311 | 0 | 0 | 1.5311 | 135.55 | 0.0051926 | 2024-01-19 20:03:45 | -0.000635
12047 | 2 | 9 | CC DChg | 08:06:30 | 100:16:04 | -0.189 | 3.3587 | 1.5327 | 0 | 0 | 1.5327 | 135.69 | 0.0051979 | 2024-01-19 20:04:15 | -0.0006349
12048 | 2 | 9 | CC DChg | 08:07:00 | 100:16:34 | -0.189 | 3.3584 | 1.5342 | 0 | 0 | 1.5342 | 135.83 | 0.0052032 | 2024-01-19 20:04:45 | -0.0006348
12049 | 2 | 9 | CC DChg | 08:07:30 | 100:17:04 | -0.189 | 3.3582 | 1.5358 | 0 | 0 | 1.5358 | 135.97 | 0.0052085 | 2024-01-19 20:05:15 | -0.0006348
12050 | 2 | 9 | CC DChg | 08:08:00 | 100:17:34 | -0.189 | 3.358 | 1.5374 | 0 | 0 | 1.5374 | 136.11 | 0.0052138 | 2024-01-19 20:05:45 | -0.0006347
12051 | 2 | 9 | CC DChg | 08:08:30 | 100:18:04 | -0.189 | 3.3578 | 1.539 | 0 | 0 | 1.539 | 136.25 | 0.0052191 | 2024-01-19 20:06:15 | -0.0006347
12052 | 2 | 9 | CC DChg | 08:09:00 | 100:18:34 | -0.189 | 3.3576 | 1.5405 | 0 | 0 | 1.5405 | 136.39 | 0.0052243 | 2024-01-19 20:06:45 | -0.0006347
12053 | 2 | 9 | CC DChg | 08:09:30 | 100:19:04 | -0.189 | 3.3572 | 1.5421 | 0 | 0 | 1.5421 | 136.53 | 0.0052296 | 2024-01-19 20:07:15 | -0.0006346
12054 | 2 | 9 | CC DChg | 08:10:00 | 100:19:34 | -0.189 | 3.3568 | 1.5437 | 0 | 0 | 1.5437 | 136.66 | 0.0052349 | 2024-01-19 20:07:45 | -0.0006345
12055 | 2 | 9 | CC DChg | 08:10:30 | 100:20:04 | -0.189 | 3.3562 | 1.5453 | 0 | 0 | 1.5453 | 136.8 | 0.0052402 | 2024-01-19 20:08:15 | -0.0006344
12056 | 2 | 9 | CC DChg | 08:11:00 | 100:20:34 | -0.189 | 3.3555 | 1.5468 | 0 | 0 | 1.5468 | 136.94 | 0.0052455 | 2024-01-19 20:08:45 | -0.0006343
12057 | 2 | 9 | CC DChg | 08:11:30 | 100:21:04 | -0.189 | 3.3547 | 1.5484 | 0 | 0 | 1.5484 | 137.08 | 0.0052508 | 2024-01-19 20:09:15 | -0.0006341
12058 | 2 | 9 | CC DChg | 08:12:00 | 100:21:34 | -0.189 | 3.3539 | 1.55 | 0 | 0 | 1.55 | 137.22 | 0.0052561 | 2024-01-19 20:09:45 | -0.000634
12059 | 2 | 9 | CC DChg | 08:12:30 | 100:22:04 | -0.189 | 3.3531 | 1.5516 | 0 | 0 | 1.5516 | 137.36 | 0.0052614 | 2024-01-19 20:10:15 | -0.0006338
12060 | 2 | 9 | CC DChg | 08:13:00 | 100:22:34 | -0.189 | 3.3523 | 1.5531 | 0 | 0 | 1.5531 | 137.5 | 0.0052666 | 2024-01-19 20:10:45 | -0.0006337
12061 | 2 | 9 | CC DChg | 08:13:30 | 100:23:04 | -0.189 | 3.3516 | 1.5547 | 0 | 0 | 1.5547 | 137.64 | 0.0052719 | 2024-01-19 20:11:15 | -0.0006335
12062 | 2 | 9 | CC DChg | 08:14:00 | 100:23:34 | -0.189 | 3.351 | 1.5563 | 0 | 0 | 1.5563 | 137.78 | 0.0052772 | 2024-01-19 20:11:45 | -0.0006334
12063 | 2 | 9 | CC DChg | 08:14:30 | 100:24:04 | -0.189 | 3.3505 | 1.5579 | 0 | 0 | 1.5579 | 137.92 | 0.0052825 | 2024-01-19 20:12:15 | -0.0006333
12064 | 2 | 9 | CC DChg | 08:15:00 | 100:24:34 | -0.189 | 3.3501 | 1.5594 | 0 | 0 | 1.5594 | 138.06 | 0.0052877 | 2024-01-19 20:12:45 | -0.0006332
12065 | 2 | 9 | CC DChg | 08:15:30 | 100:25:04 | -0.189 | 3.3499 | 1.561 | 0 | 0 | 1.561 | 138.2 | 0.005293 | 2024-01-19 20:13:15 | -0.0006332
12066 | 2 | 9 | CC DChg | 08:16:00 | 100:25:34 | -0.189 | 3.3495 | 1.5626 | 0 | 0 | 1.5626 | 138.34 | 0.0052983 | 2024-01-19 20:13:45 | -0.0006331
12067 | 2 | 9 | CC DChg | 08:16:30 | 100:26:04 | -0.189 | 3.3491 | 1.5642 | 0 | 0 | 1.5642 | 138.48 | 0.0053036 | 2024-01-19 20:14:15 | -0.000633
12068 | 2 | 9 | CC DChg | 08:17:00 | 100:26:34 | -0.189 | 3.3485 | 1.5657 | 0 | 0 | 1.5657 | 138.62 | 0.0053088 | 2024-01-19 20:14:45 | -0.0006329
12069 | 2 | 9 | CC DChg | 08:17:30 | 100:27:04 | -0.189 | 3.3477 | 1.5673 | 0 | 0 | 1.5673 | 138.76 | 0.0053141 | 2024-01-19 20:15:15 | -0.0006328
12070 | 2 | 9 | CC DChg | 08:18:00 | 100:27:34 | -0.189 | 3.3469 | 1.5689 | 0 | 0 | 1.5689 | 138.9 | 0.0053194 | 2024-01-19 20:15:45 | -0.0006326
12071 | 2 | 9 | CC DChg | 08:18:30 | 100:28:04 | -0.189 | 3.3458 | 1.5705 | 0 | 0 | 1.5705 | 139.04 | 0.0053247 | 2024-01-19 20:16:15 | -0.0006324
12072 | 2 | 9 | CC DChg | 08:19:00 | 100:28:34 | -0.189 | 3.3448 | 1.572 | 0 | 0 | 1.572 | 139.17 | 0.0053299 | 2024-01-19 20:16:45 | -0.0006322
12073 | 2 | 9 | CC DChg | 08:19:30 | 100:29:04 | -0.189 | 3.3437 | 1.5736 | 0 | 0 | 1.5736 | 139.31 | 0.0053352 | 2024-01-19 20:17:15 | -0.000632
12074 | 2 | 9 | CC DChg | 08:20:00 | 100:29:34 | -0.189 | 3.3426 | 1.5752 | 0 | 0 | 1.5752 | 139.45 | 0.0053405 | 2024-01-19 20:17:45 | -0.0006318
12075 | 2 | 9 | CC DChg | 08:20:30 | 100:30:04 | -0.189 | 3.3415 | 1.5768 | 0 | 0 | 1.5768 | 139.59 | 0.0053457 | 2024-01-19 20:18:15 | -0.0006316
12076 | 2 | 9 | CC DChg | 08:21:00 | 100:30:34 | -0.189 | 3.3405 | 1.5783 | 0 | 0 | 1.5783 | 139.73 | 0.005351 | 2024-01-19 20:18:45 | -0.0006314
12077 | 2 | 9 | CC DChg | 08:21:30 | 100:31:04 | -0.189 | 3.3397 | 1.5799 | 0 | 0 | 1.5799 | 139.87 | 0.0053563 | 2024-01-19 20:19:15 | -0.0006313
12078 | 2 | 9 | CC DChg | 08:22:00 | 100:31:34 | -0.189 | 3.3391 | 1.5815 | 0 | 0 | 1.5815 | 140.01 | 0.0053615 | 2024-01-19 20:19:45 | -0.0006312
12079 | 2 | 9 | CC DChg | 08:22:30 | 100:32:04 | -0.189 | 3.3386 | 1.5831 | 0 | 0 | 1.5831 | 140.15 | 0.0053668 | 2024-01-19 20:20:15 | -0.0006311
12080 | 2 | 9 | CC DChg | 08:23:00 | 100:32:34 | -0.189 | 3.338 | 1.5846 | 0 | 0 | 1.5846 | 140.29 | 0.005372 | 2024-01-19 20:20:45 | -0.0006309
12081 | 2 | 9 | CC DChg | 08:23:30 | 100:33:04 | -0.189 | 3.3374 | 1.5862 | 0 | 0 | 1.5862 | 140.43 | 0.0053773 | 2024-01-19 20:21:15 | -0.0006308
12082 | 2 | 9 | CC DChg | 08:24:00 | 100:33:34 | -0.189 | 3.3366 | 1.5878 | 0 | 0 | 1.5878 | 140.57 | 0.0053825 | 2024-01-19 20:21:45 | -0.0006307
12083 | 2 | 9 | CC DChg | 08:24:30 | 100:34:04 | -0.189 | 3.3357 | 1.5894 | 0 | 0 | 1.5894 | 140.71 | 0.0053878 | 2024-01-19 20:22:15 | -0.0006305
12084 | 2 | 9 | CC DChg | 08:25:00 | 100:34:34 | -0.189 | 3.3344 | 1.5909 | 0 | 0 | 1.5909 | 140.85 | 0.0053931 | 2024-01-19 20:22:45 | -0.0006303
12085 | 2 | 9 | CC DChg | 08:25:30 | 100:35:04 | -0.189 | 3.3331 | 1.5925 | 0 | 0 | 1.5925 | 140.99 | 0.0053983 | 2024-01-19 20:23:15 | -0.00063
12086 | 2 | 9 | CC DChg | 08:26:00 | 100:35:34 | -0.189 | 3.3316 | 1.5941 | 0 | 0 | 1.5941 | 141.13 | 0.0054036 | 2024-01-19 20:23:45 | -0.0006297
12087 | 2 | 9 | CC DChg | 08:26:30 | 100:36:04 | -0.189 | 3.33 | 1.5957 | 0 | 0 | 1.5957 | 141.27 | 0.0054088 | 2024-01-19 20:24:15 | -0.0006294
12088 | 2 | 9 | CC DChg | 08:27:00 | 100:36:34 | -0.189 | 3.3285 | 1.5972 | 0 | 0 | 1.5972 | 141.41 | 0.005414 | 2024-01-19 20:24:45 | -0.0006292
12089 | 2 | 9 | CC DChg | 08:27:30 | 100:37:04 | -0.189 | 3.3267 | 1.5988 | 0 | 0 | 1.5988 | 141.55 | 0.0054193 | 2024-01-19 20:25:15 | -0.0006288
12090 | 2 | 9 | CC DChg | 08:28:00 | 100:37:34 | -0.189 | 3.3252 | 1.6004 | 0 | 0 | 1.6004 | 141.69 | 0.0054245 | 2024-01-19 20:25:45 | -0.0006285
12091 | 2 | 9 | CC DChg | 08:28:30 | 100:38:04 | -0.189 | 3.3238 | 1.602 | 0 | 0 | 1.602 | 141.82 | 0.0054298 | 2024-01-19 20:26:15 | -0.0006283
12092 | 2 | 9 | CC DChg | 08:29:00 | 100:38:34 | -0.189 | 3.3227 | 1.6035 | 0 | 0 | 1.6035 | 141.96 | 0.005435 | 2024-01-19 20:26:45 | -0.0006281
12093 | 2 | 9 | CC DChg | 08:29:30 | 100:39:04 | -0.189 | 3.3217 | 1.6051 | 0 | 0 | 1.6051 | 142.1 | 0.0054402 | 2024-01-19 20:27:15 | -0.0006279
12094 | 2 | 9 | CC DChg | 08:30:00 | 100:39:34 | -0.189 | 3.3208 | 1.6067 | 0 | 0 | 1.6067 | 142.24 | 0.0054455 | 2024-01-19 20:27:45 | -0.0006277
12095 | 2 | 9 | CC DChg | 08:30:30 | 100:40:04 | -0.189 | 3.3197 | 1.6083 | 0 | 0 | 1.6083 | 142.38 | 0.0054507 | 2024-01-19 20:28:15 | -0.0006275
12096 | 2 | 9 | CC DChg | 08:31:00 | 100:40:34 | -0.189 | 3.3186 | 1.6098 | 0 | 0 | 1.6098 | 142.52 | 0.0054559 | 2024-01-19 20:28:45 | -0.0006273
12097 | 2 | 9 | CC DChg | 08:31:30 | 100:41:04 | -0.189 | 3.3171 | 1.6114 | 0 | 0 | 1.6114 | 142.66 | 0.0054611 | 2024-01-19 20:29:15 | -0.000627
12098 | 2 | 9 | CC DChg | 08:32:00 | 100:41:34 | -0.189 | 3.3154 | 1.613 | 0 | 0 | 1.613 | 142.8 | 0.0054664 | 2024-01-19 20:29:45 | -0.0006267
12099 | 2 | 9 | CC DChg | 08:32:30 | 100:42:04 | -0.189 | 3.3134 | 1.6146 | 0 | 0 | 1.6146 | 142.94 | 0.0054716 | 2024-01-19 20:30:15 | -0.0006263
12100 | 2 | 9 | CC DChg | 08:33:00 | 100:42:34 | -0.189 | 3.3111 | 1.6161 | 0 | 0 | 1.6161 | 143.08 | 0.0054768 | 2024-01-19 20:30:45 | -0.0006259
12101 | 2 | 9 | CC DChg | 08:33:30 | 100:43:04 | -0.189 | 3.3087 | 1.6177 | 0 | 0 | 1.6177 | 143.22 | 0.005482 | 2024-01-19 20:31:15 | -0.0006254
12102 | 2 | 9 | CC DChg | 08:34:00 | 100:43:34 | -0.189 | 3.3061 | 1.6193 | 0 | 0 | 1.6193 | 143.36 | 0.0054872 | 2024-01-19 20:31:45 | -0.0006249
12103 | 2 | 9 | CC DChg | 08:34:30 | 100:44:04 | -0.189 | 3.3035 | 1.6209 | 0 | 0 | 1.6209 | 143.5 | 0.0054924 | 2024-01-19 20:32:15 | -0.0006244
12104 | 2 | 9 | CC DChg | 08:35:00 | 100:44:34 | -0.189 | 3.3009 | 1.6224 | 0 | 0 | 1.6224 | 143.64 | 0.0054976 | 2024-01-19 20:32:45 | -0.0006239
12105 | 2 | 9 | CC DChg | 08:35:30 | 100:45:04 | -0.189 | 3.2986 | 1.624 | 0 | 0 | 1.624 | 143.78 | 0.0055028 | 2024-01-19 20:33:15 | -0.0006235
12106 | 2 | 9 | CC DChg | 08:36:00 | 100:45:34 | -0.189 | 3.2965 | 1.6256 | 0 | 0 | 1.6256 | 143.92 | 0.005508 | 2024-01-19 20:33:45 | -0.0006231
12107 | 2 | 9 | CC DChg | 08:36:30 | 100:46:04 | -0.189 | 3.2946 | 1.6272 | 0 | 0 | 1.6272 | 144.06 | 0.0055132 | 2024-01-19 20:34:15 | -0.0006227
12108 | 2 | 9 | CC DChg | 08:37:00 | 100:46:34 | -0.189 | 3.2926 | 1.6287 | 0 | 0 | 1.6287 | 144.2 | 0.0055184 | 2024-01-19 20:34:45 | -0.0006224
12109 | 2 | 9 | CC DChg | 08:37:30 | 100:47:04 | -0.189 | 3.2904 | 1.6303 | 0 | 0 | 1.6303 | 144.33 | 0.0055236 | 2024-01-19 20:35:15 | -0.000622
12110 | 2 | 9 | CC DChg | 08:38:00 | 100:47:34 | -0.189 | 3.2878 | 1.6319 | 0 | 0 | 1.6319 | 144.47 | 0.0055288 | 2024-01-19 20:35:45 | -0.0006215
12111 | 2 | 9 | CC DChg | 08:38:30 | 100:48:04 | -0.189 | 3.2847 | 1.6335 | 0 | 0 | 1.6335 | 144.61 | 0.005534 | 2024-01-19 20:36:15 | -0.0006209
12112 | 2 | 9 | CC DChg | 08:39:00 | 100:48:34 | -0.189 | 3.2811 | 1.635 | 0 | 0 | 1.635 | 144.75 | 0.0055391 | 2024-01-19 20:36:45 | -0.0006202
12113 | 2 | 9 | CC DChg | 08:39:30 | 100:49:04 | -0.189 | 3.2771 | 1.6366 | 0 | 0 | 1.6366 | 144.89 | 0.0055443 | 2024-01-19 20:37:15 | -0.0006194
12114 | 2 | 9 | CC DChg | 08:40:00 | 100:49:34 | -0.189 | 3.2726 | 1.6382 | 0 | 0 | 1.6382 | 145.03 | 0.0055494 | 2024-01-19 20:37:45 | -0.0006186
12115 | 2 | 9 | CC DChg | 08:40:30 | 100:50:04 | -0.189 | 3.2678 | 1.6398 | 0 | 0 | 1.6398 | 145.17 | 0.0055546 | 2024-01-19 20:38:15 | -0.0006177
12116 | 2 | 9 | CC DChg | 08:41:00 | 100:50:34 | -0.189 | 3.2627 | 1.6413 | 0 | 0 | 1.6413 | 145.31 | 0.0055597 | 2024-01-19 20:38:45 | -0.0006167
12117 | 2 | 9 | CC DChg | 08:41:30 | 100:51:04 | -0.189 | 3.2574 | 1.6429 | 0 | 0 | 1.6429 | 145.45 | 0.0055649 | 2024-01-19 20:39:15 | -0.0006157
12118 | 2 | 9 | CC DChg | 08:42:00 | 100:51:34 | -0.189 | 3.2521 | 1.6445 | 0 | 0 | 1.6445 | 145.59 | 0.00557 | 2024-01-19 20:39:45 | -0.0006147
12119 | 2 | 9 | CC DChg | 08:42:30 | 100:52:04 | -0.189 | 3.2471 | 1.6461 | 0 | 0 | 1.6461 | 145.73 | 0.0055751 | 2024-01-19 20:40:15 | -0.0006138
12120 | 2 | 9 | CC DChg | 08:43:00 | 100:52:34 | -0.189 | 3.2424 | 1.6476 | 0 | 0 | 1.6476 | 145.87 | 0.0055802 | 2024-01-19 20:40:45 | -0.0006129
12121 | 2 | 9 | CC DChg | 08:43:30 | 100:53:04 | -0.189 | 3.2376 | 1.6492 | 0 | 0 | 1.6492 | 146.01 | 0.0055853 | 2024-01-19 20:41:15 | -0.000612
12122 | 2 | 9 | CC DChg | 08:44:00 | 100:53:34 | -0.189 | 3.2326 | 1.6508 | 0 | 0 | 1.6508 | 146.15 | 0.0055904 | 2024-01-19 20:41:45 | -0.000611
12123 | 2 | 9 | CC DChg | 08:44:30 | 100:54:04 | -0.189 | 3.2271 | 1.6524 | 0 | 0 | 1.6524 | 146.29 | 0.0055955 | 2024-01-19 20:42:15 | -0.00061
12124 | 2 | 9 | CC DChg | 08:45:00 | 100:54:34 | -0.189 | 3.2208 | 1.6539 | 0 | 0 | 1.6539 | 146.43 | 0.0056006 | 2024-01-19 20:42:45 | -0.0006088
12125 | 2 | 9 | CC DChg | 08:45:30 | 100:55:04 | -0.189 | 3.2136 | 1.6555 | 0 | 0 | 1.6555 | 146.57 | 0.0056057 | 2024-01-19 20:43:15 | -0.0006074
12126 | 2 | 9 | CC DChg | 08:46:00 | 100:55:34 | -0.189 | 3.2056 | 1.6571 | 0 | 0 | 1.6571 | 146.71 | 0.0056107 | 2024-01-19 20:43:45 | -0.0006059
12127 | 2 | 9 | CC DChg | 08:46:30 | 100:56:04 | -0.189 | 3.1969 | 1.6587 | 0 | 0 | 1.6587 | 146.84 | 0.0056158 | 2024-01-19 20:44:15 | -0.0006043
12128 | 2 | 9 | CC DChg | 08:47:00 | 100:56:34 | -0.189 | 3.1876 | 1.6602 | 0 | 0 | 1.6602 | 146.98 | 0.0056208 | 2024-01-19 20:44:45 | -0.0006025
12129 | 2 | 9 | CC DChg | 08:47:30 | 100:57:04 | -0.189 | 3.1778 | 1.6618 | 0 | 0 | 1.6618 | 147.12 | 0.0056258 | 2024-01-19 20:45:15 | -0.0006007
12130 | 2 | 9 | CC DChg | 08:48:00 | 100:57:34 | -0.189 | 3.1678 | 1.6634 | 0 | 0 | 1.6634 | 147.26 | 0.0056308 | 2024-01-19 20:45:45 | -0.0005988
12131 | 2 | 9 | CC DChg | 08:48:30 | 100:58:04 | -0.189 | 3.1577 | 1.665 | 0 | 0 | 1.665 | 147.4 | 0.0056358 | 2024-01-19 20:46:15 | -0.0005969
12132 | 2 | 9 | CC DChg | 08:49:00 | 100:58:34 | -0.189 | 3.148 | 1.6665 | 0 | 0 | 1.6665 | 147.54 | 0.0056408 | 2024-01-19 20:46:45 | -0.000595
12133 | 2 | 9 | CC DChg | 08:49:30 | 100:59:04 | -0.189 | 3.1389 | 1.6681 | 0 | 0 | 1.6681 | 147.68 | 0.0056457 | 2024-01-19 20:47:15 | -0.0005933
12134 | 2 | 9 | CC DChg | 08:50:00 | 100:59:34 | -0.189 | 3.1301 | 1.6697 | 0 | 0 | 1.6697 | 147.82 | 0.0056506 | 2024-01-19 20:47:45 | -0.0005917
12135 | 2 | 9 | CC DChg | 08:50:30 | 101:00:04 | -0.189 | 3.1214 | 1.6713 | 0 | 0 | 1.6713 | 147.96 | 0.0056556 | 2024-01-19 20:48:15 | -0.00059
12136 | 2 | 9 | CC DChg | 08:51:00 | 101:00:34 | -0.189 | 3.1125 | 1.6728 | 0 | 0 | 1.6728 | 148.1 | 0.0056605 | 2024-01-19 20:48:45 | -0.0005883
12137 | 2 | 9 | CC DChg | 08:51:30 | 101:01:04 | -0.189 | 3.1032 | 1.6744 | 0 | 0 | 1.6744 | 148.24 | 0.0056654 | 2024-01-19 20:49:15 | -0.0005866
12138 | 2 | 9 | CC DChg | 08:52:00 | 101:01:34 | -0.189 | 3.0933 | 1.676 | 0 | 0 | 1.676 | 148.38 | 0.0056703 | 2024-01-19 20:49:45 | -0.0005847
12139 | 2 | 9 | CC DChg | 08:52:30 | 101:02:04 | -0.189 | 3.0827 | 1.6776 | 0 | 0 | 1.6776 | 148.52 | 0.0056751 | 2024-01-19 20:50:15 | -0.0005827
12140 | 2 | 9 | CC DChg | 08:53:00 | 101:02:34 | -0.189 | 3.0715 | 1.6791 | 0 | 0 | 1.6791 | 148.66 | 0.00568 | 2024-01-19 20:50:45 | -0.0005806
12141 | 2 | 9 | CC DChg | 08:53:30 | 101:03:04 | -0.189 | 3.0597 | 1.6807 | 0 | 0 | 1.6807 | 148.8 | 0.0056848 | 2024-01-19 20:51:15 | -0.0005783
12142 | 2 | 9 | CC DChg | 08:54:00 | 101:03:34 | -0.189 | 3.0476 | 1.6823 | 0 | 0 | 1.6823 | 148.94 | 0.0056896 | 2024-01-19 20:51:45 | -0.0005761
12143 | 2 | 9 | CC DChg | 08:54:30 | 101:04:04 | -0.189 | 3.0352 | 1.6839 | 0 | 0 | 1.6839 | 149.08 | 0.0056944 | 2024-01-19 20:52:15 | -0.0005737
12144 | 2 | 9 | CC DChg | 08:55:00 | 101:04:34 | -0.189 | 3.0225 | 1.6854 | 0 | 0 | 1.6854 | 149.22 | 0.0056992 | 2024-01-19 20:52:45 | -0.0005713
12145 | 2 | 9 | CC DChg | 08:55:30 | 101:05:04 | -0.189 | 3.0097 | 1.687 | 0 | 0 | 1.687 | 149.35 | 0.0057039 | 2024-01-19 20:53:15 | -0.0005689
12146 | 2 | 9 | CC DChg | 08:56:00 | 101:05:34 | -0.189 | 2.9972 | 1.6886 | 0 | 0 | 1.6886 | 149.49 | 0.0057086 | 2024-01-19 20:53:45 | -0.0005665
12147 | 2 | 9 | CC DChg | 08:56:30 | 101:06:04 | -0.189 | 2.985 | 1.6902 | 0 | 0 | 1.6902 | 149.63 | 0.0057134 | 2024-01-19 20:54:15 | -0.0005642
12148 | 2 | 9 | CC DChg | 08:57:00 | 101:06:34 | -0.189 | 2.9733 | 1.6917 | 0 | 0 | 1.6917 | 149.77 | 0.005718 | 2024-01-19 20:54:45 | -0.000562
12149 | 2 | 9 | CC DChg | 08:57:30 | 101:07:04 | -0.189 | 2.9617 | 1.6933 | 0 | 0 | 1.6933 | 149.91 | 0.0057227 | 2024-01-19 20:55:15 | -0.0005598
12150 | 2 | 9 | CC DChg | 08:58:00 | 101:07:34 | -0.189 | 2.95 | 1.6949 | 0 | 0 | 1.6949 | 150.05 | 0.0057274 | 2024-01-19 20:55:45 | -0.0005576
12151 | 2 | 9 | CC DChg | 08:58:30 | 101:08:04 | -0.189 | 2.938 | 1.6965 | 0 | 0 | 1.6965 | 150.19 | 0.005732 | 2024-01-19 20:56:15 | -0.0005553
12152 | 2 | 9 | CC DChg | 08:59:00 | 101:08:34 | -0.189 | 2.9255 | 1.6981 | 0 | 0 | 1.6981 | 150.33 | 0.0057366 | 2024-01-19 20:56:45 | -0.000553
12153 | 2 | 9 | CC DChg | 08:59:30 | 101:09:04 | -0.189 | 2.9123 | 1.6996 | 0 | 0 | 1.6996 | 150.47 | 0.0057412 | 2024-01-19 20:57:15 | -0.0005505
12154 | 2 | 9 | CC DChg | 09:00:00 | 101:09:34 | -0.189 | 2.8985 | 1.7012 | 0 | 0 | 1.7012 | 150.61 | 0.0057458 | 2024-01-19 20:57:45 | -0.0005479
12155 | 2 | 9 | CC DChg | 09:00:30 | 101:10:04 | -0.189 | 2.8844 | 1.7028 | 0 | 0 | 1.7028 | 150.75 | 0.0057504 | 2024-01-19 20:58:15 | -0.0005452
12156 | 2 | 9 | CC DChg | 09:01:00 | 101:10:34 | -0.189 | 2.8697 | 1.7044 | 0 | 0 | 1.7044 | 150.89 | 0.0057549 | 2024-01-19 20:58:45 | -0.0005424
12157 | 2 | 9 | CC DChg | 09:01:30 | 101:11:04 | -0.189 | 2.8547 | 1.7059 | 0 | 0 | 1.7059 | 151.03 | 0.0057594 | 2024-01-19 20:59:15 | -0.0005396
12158 | 2 | 9 | CC DChg | 09:02:00 | 101:11:34 | -0.189 | 2.8395 | 1.7075 | 0 | 0 | 1.7075 | 151.17 | 0.0057639 | 2024-01-19 20:59:45 | -0.0005367
12159 | 2 | 9 | CC DChg | 09:02:30 | 101:12:04 | -0.189 | 2.8241 | 1.7091 | 0 | 0 | 1.7091 | 151.31 | 0.0057683 | 2024-01-19 21:00:15 | -0.0005338
12160 | 2 | 9 | CC DChg | 09:03:00 | 101:12:34 | -0.189 | 2.8086 | 1.7107 | 0 | 0 | 1.7107 | 151.45 | 0.0057728 | 2024-01-19 21:00:45 | -0.0005309
12161 | 2 | 9 | CC DChg | 09:03:30 | 101:13:04 | -0.189 | 2.7934 | 1.7122 | 0 | 0 | 1.7122 | 151.59 | 0.0057772 | 2024-01-19 21:01:15 | -0.000528
12162 | 2 | 9 | CC DChg | 09:04:00 | 101:13:34 | -0.189 | 2.7786 | 1.7138 | 0 | 0 | 1.7138 | 151.73 | 0.0057816 | 2024-01-19 21:01:45 | -0.0005252
12163 | 2 | 9 | CC DChg | 09:04:30 | 101:14:04 | -0.189 | 2.764 | 1.7154 | 0 | 0 | 1.7154 | 151.87 | 0.005786 | 2024-01-19 21:02:15 | -0.0005225
12164 | 2 | 9 | CC DChg | 09:05:00 | 101:14:34 | -0.189 | 2.7495 | 1.717 | 0 | 0 | 1.717 | 152 | 0.0057903 | 2024-01-19 21:02:45 | -0.0005197
12165 | 2 | 9 | CC DChg | 09:05:30 | 101:15:04 | -0.189 | 2.735 | 1.7185 | 0 | 0 | 1.7185 | 152.14 | 0.0057946 | 2024-01-19 21:03:15 | -0.000517
12166 | 2 | 9 | CC DChg | 09:06:00 | 101:15:34 | -0.189 | 2.7202 | 1.7201 | 0 | 0 | 1.7201 | 152.28 | 0.0057989 | 2024-01-19 21:03:45 | -0.0005142
12167 | 2 | 9 | CC DChg | 09:06:30 | 101:16:04 | -0.189 | 2.705 | 1.7217 | 0 | 0 | 1.7217 | 152.42 | 0.0058032 | 2024-01-19 21:04:15 | -0.0005113
12168 | 2 | 9 | CC DChg | 09:06:39 | 101:16:14 | -0.189 | 2.7 | 1.7222 | 0 | 0 | 1.7222 | 152.47 | 0.0058046 | 2024-01-19 21:04:25 | -0.0005104
12169 | 2 | 10 | Rest | 00:00:00 | 101:16:14 | 0 | 2.7064 | 0 | 0 | 0 | 0 | 0 | 0 | 2024-01-19 21:04:25 | 0
12170 | 2 | 10 | Rest | 00:00:30 | 101:16:44 | 0 | 2.7799 | 0 | 0 | 0 | 0 | 0 | 0 | 2024-01-19 21:04:55 | 0
12171 | 2 | 10 | Rest | 00:01:00 | 101:17:14 | 0 | 2.8236 | 0 | 0 | 0 | 0 | 0 | 0 | 2024-01-19 21:05:25 | 0
12172 | 2 | 10 | Rest | 00:01:30 | 101:17:44 | 0 | 2.8591 | 0 | 0 | 0 | 0 | 0 | 0 | 2024-01-19 21:05:55 | 0
12173 | 2 | 10 | Rest | 00:02:00 | 101:18:14 | 0 | 2.8896 | 0 | 0 | 0 | 0 | 0 | 0 | 2024-01-19 21:06:25 | 0
12174 | 2 | 10 | Rest | 00:02:30 | 101:18:44 | 0 | 2.9164 | 0 | 0 | 0 | 0 | 0 | 0 | 2024-01-19 21:06:55 | 0
12175 | 2 | 10 | Rest | 00:03:00 | 101:19:14 | 0 | 2.9405 | 0 | 0 | 0 | 0 | 0 | 0 | 2024-01-19 21:07:25 | 0
12176 | 2 | 10 | Rest | 00:03:30 | 101:19:44 | 0 | 2.9624 | 0 | 0 | 0 | 0 | 0 | 0 | 2024-01-19 21:07:55 | 0
12177 | 2 | 10 | Rest | 00:04:00 | 101:20:14 | 0 | 2.9828 | 0 | 0 | 0 | 0 | 0 | 0 | 2024-01-19 21:08:25 | 0
12178 | 2 | 10 | Rest | 00:04:30 | 101:20:44 | 0 | 3.0019 | 0 | 0 | 0 | 0 | 0 | 0 | 2024-01-19 21:08:55 | 0
12179 | 2 | 10 | Rest | 00:05:00 | 101:21:14 | 0 | 3.0203 | 0 | 0 | 0 | 0 | 0 | 0 | 2024-01-19 21:09:25 | 0
12180 | 2 | 10 | Rest | 00:05:30 | 101:21:44 | 0 | 3.0377 | 0 | 0 | 0 | 0 | 0 | 0 | 2024-01-19 21:09:55 | 0
12181 | 2 | 10 | Rest | 00:06:00 | 101:22:14 | 0 | 3.0546 | 0 | 0 | 0 | 0 | 0 | 0 | 2024-01-19 21:10:25 | 0
12182 | 2 | 10 | Rest | 00:06:30 | 101:22:44 | 0 | 3.0709 | 0 | 0 | 0 | 0 | 0 | 0 | 2024-01-19 21:10:55 | 0
12183 | 2 | 10 | Rest | 00:07:00 | 101:23:14 | 0 | 3.0866 | 0 | 0 | 0 | 0 | 0 | 0 | 2024-01-19 21:11:25 | 0
12184 | 2 | 10 | Rest | 00:07:30 | 101:23:44 | 0 | 3.1016 | 0 | 0 | 0 | 0 | 0 | 0 | 2024-01-19 21:11:55 | 0
12185 | 2 | 10 | Rest | 00:08:00 | 101:24:14 | 0 | 3.1161 | 0 | 0 | 0 | 0 | 0 | 0 | 2024-01-19 21:12:25 | 0
12186 | 2 | 10 | Rest | 00:08:30 | 101:24:44 | 0 | 3.1299 | 0 | 0 | 0 | 0 | 0 | 0 | 2024-01-19 21:12:55 | 0
12187 | 2 | 10 | Rest | 00:09:00 | 101:25:14 | 0 | 3.1431 | 0 | 0 | 0 | 0 | 0 | 0 | 2024-01-19 21:13:25 | 0
12188 | 2 | 10 | Rest | 00:09:30 | 101:25:44 | 0 | 3.1559 | 0 | 0 | 0 | 0 | 0 | 0 | 2024-01-19 21:13:55 | 0
12189 | 2 | 10 | Rest | 00:10:00 | 101:26:14 | 0 | 3.1681 | 0 | 0 | 0 | 0 | 0 | 0 | 2024-01-19 21:14:25 | 0
12190 | 2 | 10 | Rest | 00:10:30 | 101:26:44 | 0 | 3.1798 | 0 | 0 | 0 | 0 | 0 | 0 | 2024-01-19 21:14:55 | 0
12191 | 2 | 10 | Rest | 00:11:00 | 101:27:14 | 0 | 3.1912 | 0 | 0 | 0 | 0 | 0 | 0 | 2024-01-19 21:15:25 | 0
12192 | 2 | 10 | Rest | 00:11:30 | 101:27:44 | 0 | 3.2022 | 0 | 0 | 0 | 0 | 0 | 0 | 2024-01-19 21:15:55 | 0
12193 | 2 | 10 | Rest | 00:12:00 | 101:28:14 | 0 | 3.2129 | 0 | 0 | 0 | 0 | 0 | 0 | 2024-01-19 21:16:25 | 0
12194 | 2 | 10 | Rest | 00:12:30 | 101:28:44 | 0 | 3.2233 | 0 | 0 | 0 | 0 | 0 | 0 | 2024-01-19 21:16:55 | 0
12195 | 2 | 10 | Rest | 00:13:00 | 101:29:14 | 0 | 3.2334 | 0 | 0 | 0 | 0 | 0 | 0 | 2024-01-19 21:17:25 | 0
12196 | 2 | 10 | Rest | 00:13:30 | 101:29:44 | 0 | 3.2432 | 0 | 0 | 0 | 0 | 0 | 0 | 2024-01-19 21:17:55 | 0
12197 | 2 | 10 | Rest | 00:14:00 | 101:30:14 | 0 | 3.2527 | 0 | 0 | 0 | 0 | 0 | 0 | 2024-01-19 21:18:25 | 0
12198 | 2 | 10 | Rest | 00:14:30 | 101:30:44 | 0 | 3.2616 | 0 | 0 | 0 | 0 | 0 | 0 | 2024-01-19 21:18:55 | 0
12199 | 2 | 10 | Rest | 00:15:00 | 101:31:14 | 0 | 3.27 | 0 | 0 | 0 | 0 | 0 | 0 | 2024-01-19 21:19:25 | 0
12200 | 3 | 7 | CC Chg | 00:00:00 | 101:31:14 | 0.1888 | 3.2768 | 0 | 0 | 0 | 0 | 0 | 0 | 2024-01-19 21:19:25 | 0.0006187
12201 | 3 | 7 | CC Chg | 00:00:30 | 101:31:44 | 0.189 | 3.3678 | 0.0016 | 0.0016 | 0.14 | 0 | 0 | 5.3e-06 | 2024-01-19 21:19:55 | 0.0006366
12202 | 3 | 7 | CC Chg | 00:01:00 | 101:32:14 | 0.189 | 3.4009 | 0.0032 | 0.0032 | 0.28 | 0 | 0 | 1.06e-05 | 2024-01-19 21:20:25 | 0.0006428
12203 | 3 | 7 | CC Chg | 00:01:30 | 101:32:44 | 0.189 | 3.4205 | 0.0047 | 0.0047 | 0.42 | 0 | 0 | 1.6e-05 | 2024-01-19 21:20:55 | 0.0006465
12204 | 3 | 7 | CC Chg | 00:02:00 | 101:33:14 | 0.189 | 3.4333 | 0.0063 | 0.0063 | 0.56 | 0 | 0 | 2.14e-05 | 2024-01-19 21:21:25 | 0.000649
12205 | 3 | 7 | CC Chg | 00:02:30 | 101:33:44 | 0.189 | 3.4422 | 0.0079 | 0.0079 | 0.7 | 0 | 0 | 2.68e-05 | 2024-01-19 21:21:55 | 0.0006506
12206 | 3 | 7 | CC Chg | 00:03:00 | 101:34:14 | 0.189 | 3.4486 | 0.0095 | 0.0095 | 0.84 | 0 | 0 | 3.22e-05 | 2024-01-19 21:22:25 | 0.0006519
12207 | 3 | 7 | CC Chg | 00:03:30 | 101:34:44 | 0.189 | 3.4533 | 0.011 | 0.011 | 0.98 | 0 | 0 | 3.76e-05 | 2024-01-19 21:22:55 | 0.0006527
12208 | 3 | 7 | CC Chg | 00:04:00 | 101:35:14 | 0.189 | 3.4568 | 0.0126 | 0.0126 | 1.12 | 0 | 0 | 4.31e-05 | 2024-01-19 21:23:25 | 0.0006534
12209 | 3 | 7 | CC Chg | 00:04:30 | 101:35:44 | 0.189 | 3.4594 | 0.0142 | 0.0142 | 1.26 | 0 | 0 | 4.85e-05 | 2024-01-19 21:23:55 | 0.0006539
12210 | 3 | 7 | CC Chg | 00:05:00 | 101:36:14 | 0.189 | 3.4613 | 0.0158 | 0.0158 | 1.39 | 0 | 0 | 5.4e-05 | 2024-01-19 21:24:25 | 0.0006543
12211 | 3 | 7 | CC Chg | 00:05:30 | 101:36:44 | 0.189 | 3.4627 | 0.0173 | 0.0173 | 1.53 | 0 | 0 | 5.94e-05 | 2024-01-19 21:24:55 | 0.0006545
12212 | 3 | 7 | CC Chg | 00:06:00 | 101:37:14 | 0.189 | 3.4638 | 0.0189 | 0.0189 | 1.67 | 0 | 0 | 6.49e-05 | 2024-01-19 21:25:25 | 0.0006547
12213 | 3 | 7 | CC Chg | 00:06:30 | 101:37:44 | 0.189 | 3.4645 | 0.0205 | 0.0205 | 1.81 | 0 | 0 | 7.03e-05 | 2024-01-19 21:25:55 | 0.0006549
12214 | 3 | 7 | CC Chg | 00:07:00 | 101:38:14 | 0.189 | 3.4652 | 0.0221 | 0.0221 | 1.95 | 0 | 0 | 7.58e-05 | 2024-01-19 21:26:25 | 0.000655
12215 | 3 | 7 | CC Chg | 00:07:30 | 101:38:44 | 0.189 | 3.4657 | 0.0236 | 0.0236 | 2.09 | 0 | 0 | 8.13e-05 | 2024-01-19 21:26:55 | 0.0006551
12216 | 3 | 7 | CC Chg | 00:08:00 | 101:39:14 | 0.189 | 3.4661 | 0.0252 | 0.0252 | 2.23 | 0 | 0 | 8.67e-05 | 2024-01-19 21:27:25 | 0.0006552
12217 | 3 | 7 | CC Chg | 00:08:30 | 101:39:44 | 0.189 | 3.4664 | 0.0268 | 0.0268 | 2.37 | 0 | 0 | 9.22e-05 | 2024-01-19 21:27:55 | 0.0006552
12218 | 3 | 7 | CC Chg | 00:09:00 | 101:40:14 | 0.189 | 3.4666 | 0.0284 | 0.0284 | 2.51 | 0 | 0 | 9.76e-05 | 2024-01-19 21:28:25 | 0.0006553
12219 | 3 | 7 | CC Chg | 00:09:30 | 101:40:44 | 0.189 | 3.4668 | 0.0299 | 0.0299 | 2.65 | 0 | 0 | 0.0001031 | 2024-01-19 21:28:55 | 0.0006553
12220 | 3 | 7 | CC Chg | 00:10:00 | 101:41:14 | 0.189 | 3.4669 | 0.0315 | 0.0315 | 2.79 | 0 | 0 | 0.0001086 | 2024-01-19 21:29:25 | 0.0006553
12221 | 3 | 7 | CC Chg | 00:10:30 | 101:41:44 | 0.189 | 3.4669 | 0.0331 | 0.0331 | 2.93 | 0 | 0 | 0.000114 | 2024-01-19 21:29:55 | 0.0006553
12222 | 3 | 7 | CC Chg | 00:11:00 | 101:42:14 | 0.189 | 3.4669 | 0.0347 | 0.0347 | 3.07 | 0 | 0 | 0.0001195 | 2024-01-19 21:30:25 | 0.0006553
12223 | 3 | 7 | CC Chg | 00:11:30 | 101:42:44 | 0.189 | 3.4667 | 0.0362 | 0.0362 | 3.21 | 0 | 0 | 0.0001249 | 2024-01-19 21:30:55 | 0.0006553
12224 | 3 | 7 | CC Chg | 00:12:00 | 101:43:14 | 0.189 | 3.4666 | 0.0378 | 0.0378 | 3.35 | 0 | 0 | 0.0001304 | 2024-01-19 21:31:25 | 0.0006553
12225 | 3 | 7 | CC Chg | 00:12:30 | 101:43:44 | 0.189 | 3.4664 | 0.0394 | 0.0394 | 3.49 | 0 | 0 | 0.0001359 | 2024-01-19 21:31:55 | 0.0006552
12226 | 3 | 7 | CC Chg | 00:13:00 | 101:44:14 | 0.189 | 3.4663 | 0.041 | 0.041 | 3.63 | 0 | 0 | 0.0001413 | 2024-01-19 21:32:25 | 0.0006552
12227 | 3 | 7 | CC Chg | 00:13:30 | 101:44:44 | 0.189 | 3.4662 | 0.0425 | 0.0425 | 3.77 | 0 | 0 | 0.0001468 | 2024-01-19 21:32:55 | 0.0006552
12228 | 3 | 7 | CC Chg | 00:14:00 | 101:45:14 | 0.189 | 3.4661 | 0.0441 | 0.0441 | 3.9 | 0 | 0 | 0.0001522 | 2024-01-19 21:33:25 | 0.0006552
12229 | 3 | 7 | CC Chg | 00:14:30 | 101:45:44 | 0.189 | 3.4662 | 0.0457 | 0.0457 | 4.04 | 0 | 0 | 0.0001577 | 2024-01-19 21:33:55 | 0.0006552
12230 | 3 | 7 | CC Chg | 00:15:00 | 101:46:14 | 0.189 | 3.4662 | 0.0473 | 0.0473 | 4.18 | 0 | 0 | 0.0001632 | 2024-01-19 21:34:25 | 0.0006552
12231 | 3 | 7 | CC Chg | 00:15:30 | 101:46:44 | 0.189 | 3.4662 | 0.0488 | 0.0488 | 4.32 | 0 | 0 | 0.0001686 | 2024-01-19 21:34:55 | 0.0006552
12232 | 3 | 7 | CC Chg | 00:16:00 | 101:47:14 | 0.189 | 3.4662 | 0.0504 | 0.0504 | 4.46 | 0 | 0 | 0.0001741 | 2024-01-19 21:35:25 | 0.0006552
12233 | 3 | 7 | CC Chg | 00:16:30 | 101:47:44 | 0.189 | 3.4662 | 0.052 | 0.052 | 4.6 | 0 | 0 | 0.0001795 | 2024-01-19 21:35:55 | 0.0006552
12234 | 3 | 7 | CC Chg | 00:17:00 | 101:48:14 | 0.189 | 3.4663 | 0.0536 | 0.0536 | 4.74 | 0 | 0 | 0.000185 | 2024-01-19 21:36:25 | 0.0006552
12235 | 3 | 7 | CC Chg | 00:17:30 | 101:48:44 | 0.189 | 3.4662 | 0.0551 | 0.0551 | 4.88 | 0 | 0 | 0.0001905 | 2024-01-19 21:36:55 | 0.0006552
12236 | 3 | 7 | CC Chg | 00:18:00 | 101:49:14 | 0.189 | 3.4661 | 0.0567 | 0.0567 | 5.02 | 0 | 0 | 0.0001959 | 2024-01-19 21:37:25 | 0.0006552
12237 | 3 | 7 | CC Chg | 00:18:30 | 101:49:44 | 0.189 | 3.4659 | 0.0583 | 0.0583 | 5.16 | 0 | 0 | 0.0002014 | 2024-01-19 21:37:55 | 0.0006551
12238 | 3 | 7 | CC Chg | 00:19:00 | 101:50:14 | 0.189 | 3.4657 | 0.0599 | 0.0599 | 5.3 | 0 | 0 | 0.0002068 | 2024-01-19 21:38:25 | 0.0006551
12239 | 3 | 7 | CC Chg | 00:19:30 | 101:50:44 | 0.189 | 3.4655 | 0.0614 | 0.0614 | 5.44 | 0 | 0 | 0.0002123 | 2024-01-19 21:38:55 | 0.000655
12240 | 3 | 7 | CC Chg | 00:20:00 | 101:51:14 | 0.189 | 3.4653 | 0.063 | 0.063 | 5.58 | 0 | 0 | 0.0002178 | 2024-01-19 21:39:25 | 0.000655
12241 | 3 | 7 | CC Chg | 00:20:30 | 101:51:44 | 0.189 | 3.4652 | 0.0646 | 0.0646 | 5.72 | 0 | 0 | 0.0002232 | 2024-01-19 21:39:55 | 0.000655
12242 | 3 | 7 | CC Chg | 00:21:00 | 101:52:14 | 0.189 | 3.4651 | 0.0662 | 0.0662 | 5.86 | 0 | 0 | 0.0002287 | 2024-01-19 21:40:25 | 0.000655
12243 | 3 | 7 | CC Chg | 00:21:30 | 101:52:44 | 0.189 | 3.465 | 0.0677 | 0.0677 | 6 | 0 | 0 | 0.0002341 | 2024-01-19 21:40:55 | 0.000655
12244 | 3 | 7 | CC Chg | 00:22:00 | 101:53:14 | 0.189 | 3.465 | 0.0693 | 0.0693 | 6.14 | 0 | 0 | 0.0002396 | 2024-01-19 21:41:25 | 0.000655
12245 | 3 | 7 | CC Chg | 00:22:30 | 101:53:44 | 0.189 | 3.465 | 0.0709 | 0.0709 | 6.28 | 0 | 0 | 0.000245 | 2024-01-19 21:41:55 | 0.000655
12246 | 3 | 7 | CC Chg | 00:23:00 | 101:54:14 | 0.189 | 3.4651 | 0.0725 | 0.0725 | 6.41 | 0 | 0 | 0.0002505 | 2024-01-19 21:42:25 | 0.000655
12247 | 3 | 7 | CC Chg | 00:23:30 | 101:54:44 | 0.189 | 3.465 | 0.074 | 0.074 | 6.55 | 0 | 0 | 0.000256 | 2024-01-19 21:42:55 | 0.000655
12248 | 3 | 7 | CC Chg | 00:24:00 | 101:55:14 | 0.189 | 3.465 | 0.0756 | 0.0756 | 6.69 | 0 | 0 | 0.0002614 | 2024-01-19 21:43:25 | 0.000655
12249 | 3 | 7 | CC Chg | 00:24:30 | 101:55:44 | 0.189 | 3.4651 | 0.0772 | 0.0772 | 6.83 | 0 | 0 | 0.0002669 | 2024-01-19 21:43:55 | 0.000655
12250 | 3 | 7 | CC Chg | 00:25:00 | 101:56:14 | 0.189 | 3.4651 | 0.0788 | 0.0788 | 6.97 | 0 | 0 | 0.0002723 | 2024-01-19 21:44:25 | 0.000655
12251 | 3 | 7 | CC Chg | 00:25:30 | 101:56:44 | 0.189 | 3.4649 | 0.0803 | 0.0803 | 7.11 | 0 | 0 | 0.0002778 | 2024-01-19 21:44:55 | 0.0006549
12252 | 3 | 7 | CC Chg | 00:26:00 | 101:57:14 | 0.189 | 3.4647 | 0.0819 | 0.0819 | 7.25 | 0 | 0 | 0.0002833 | 2024-01-19 21:45:25 | 0.0006549
12253 | 3 | 7 | CC Chg | 00:26:30 | 101:57:44 | 0.189 | 3.4645 | 0.0835 | 0.0835 | 7.39 | 0 | 0 | 0.0002887 | 2024-01-19 21:45:55 | 0.0006549
12254 | 3 | 7 | CC Chg | 00:27:00 | 101:58:14 | 0.189 | 3.4643 | 0.0851 | 0.0851 | 7.53 | 0 | 0 | 0.0002942 | 2024-01-19 21:46:25 | 0.0006548
12255 | 3 | 7 | CC Chg | 00:27:30 | 101:58:44 | 0.189 | 3.4641 | 0.0866 | 0.0866 | 7.67 | 0 | 0 | 0.0002996 | 2024-01-19 21:46:55 | 0.0006547
12256 | 3 | 7 | CC Chg | 00:28:00 | 101:59:14 | 0.189 | 3.464 | 0.0882 | 0.0882 | 7.81 | 0 | 0 | 0.0003051 | 2024-01-19 21:47:25 | 0.0006547
12257 | 3 | 7 | CC Chg | 00:28:30 | 101:59:44 | 0.189 | 3.4638 | 0.0898 | 0.0898 | 7.95 | 0 | 0 | 0.0003105 | 2024-01-19 21:47:55 | 0.0006547
12258 | 3 | 7 | CC Chg | 00:29:00 | 102:00:14 | 0.189 | 3.4638 | 0.0914 | 0.0914 | 8.09 | 0 | 0 | 0.000316 | 2024-01-19 21:48:25 | 0.0006547
12259 | 3 | 7 | CC Chg | 00:29:30 | 102:00:44 | 0.189 | 3.4638 | 0.0929 | 0.0929 | 8.23 | 0 | 0 | 0.0003215 | 2024-01-19 21:48:55 | 0.0006547
12260 | 3 | 7 | CC Chg | 00:30:00 | 102:01:14 | 0.189 | 3.4639 | 0.0945 | 0.0945 | 8.37 | 0 | 0 | 0.0003269 | 2024-01-19 21:49:25 | 0.0006547
12261 | 3 | 7 | CC Chg | 00:30:30 | 102:01:44 | 0.189 | 3.4639 | 0.0961 | 0.0961 | 8.51 | 0 | 0 | 0.0003324 | 2024-01-19 21:49:55 | 0.0006547
12262 | 3 | 7 | CC Chg | 00:31:00 | 102:02:14 | 0.189 | 3.4639 | 0.0977 | 0.0977 | 8.65 | 0 | 0 | 0.0003378 | 2024-01-19 21:50:25 | 0.0006547
12263 | 3 | 7 | CC Chg | 00:31:30 | 102:02:44 | 0.189 | 3.464 | 0.0992 | 0.0992 | 8.79 | 0 | 0 | 0.0003433 | 2024-01-19 21:50:55 | 0.0006547
12264 | 3 | 7 | CC Chg | 00:32:00 | 102:03:14 | 0.189 | 3.464 | 0.1008 | 0.1008 | 8.92 | 0 | 0 | 0.0003487 | 2024-01-19 21:51:25 | 0.0006548
12265 | 3 | 7 | CC Chg | 00:32:30 | 102:03:44 | 0.189 | 3.4639 | 0.1024 | 0.1024 | 9.06 | 0 | 0 | 0.0003542 | 2024-01-19 21:51:55 | 0.0006547
12266 | 3 | 7 | CC Chg | 00:33:00 | 102:04:14 | 0.189 | 3.4638 | 0.104 | 0.104 | 9.2 | 0 | 0 | 0.0003596 | 2024-01-19 21:52:25 | 0.0006547
12267 | 3 | 7 | CC Chg | 00:33:30 | 102:04:44 | 0.189 | 3.4636 | 0.1055 | 0.1055 | 9.34 | 0 | 0 | 0.0003651 | 2024-01-19 21:52:55 | 0.0006547
12268 | 3 | 7 | CC Chg | 00:34:00 | 102:05:14 | 0.189 | 3.4634 | 0.1071 | 0.1071 | 9.48 | 0 | 0 | 0.0003706 | 2024-01-19 21:53:25 | 0.0006546
12269 | 3 | 7 | CC Chg | 00:34:30 | 102:05:44 | 0.189 | 3.4632 | 0.1087 | 0.1087 | 9.62 | 0 | 0 | 0.000376 | 2024-01-19 21:53:55 | 0.0006546
12270 | 3 | 7 | CC Chg | 00:35:00 | 102:06:14 | 0.189 | 3.4631 | 0.1103 | 0.1103 | 9.76 | 0 | 0 | 0.0003815 | 2024-01-19 21:54:25 | 0.0006546
12271 | 3 | 7 | CC Chg | 00:35:30 | 102:06:44 | 0.189 | 3.463 | 0.1118 | 0.1118 | 9.9 | 0 | 0 | 0.0003869 | 2024-01-19 21:54:55 | 0.0006545
12272 | 3 | 7 | CC Chg | 00:36:00 | 102:07:14 | 0.189 | 3.4629 | 0.1134 | 0.1134 | 10.04 | 0 | 0 | 0.0003924 | 2024-01-19 21:55:25 | 0.0006545
12273 | 3 | 7 | CC Chg | 00:36:30 | 102:07:44 | 0.189 | 3.4629 | 0.115 | 0.115 | 10.18 | 0 | 0 | 0.0003978 | 2024-01-19 21:55:55 | 0.0006545
12274 | 3 | 7 | CC Chg | 00:37:00 | 102:08:14 | 0.189 | 3.463 | 0.1166 | 0.1166 | 10.32 | 0 | 0 | 0.0004033 | 2024-01-19 21:56:25 | 0.0006545
12275 | 3 | 7 | CC Chg | 00:37:30 | 102:08:44 | 0.189 | 3.4629 | 0.1181 | 0.1181 | 10.46 | 0 | 0 | 0.0004087 | 2024-01-19 21:56:55 | 0.0006545
12276 | 3 | 7 | CC Chg | 00:38:00 | 102:09:14 | 0.189 | 3.463 | 0.1197 | 0.1197 | 10.6 | 0 | 0 | 0.0004142 | 2024-01-19 21:57:25 | 0.0006546
12277 | 3 | 7 | CC Chg | 00:38:30 | 102:09:44 | 0.189 | 3.463 | 0.1213 | 0.1213 | 10.74 | 0 | 0 | 0.0004196 | 2024-01-19 21:57:55 | 0.0006545
12278 | 3 | 7 | CC Chg | 00:39:00 | 102:10:14 | 0.189 | 3.463 | 0.1229 | 0.1229 | 10.88 | 0 | 0 | 0.0004251 | 2024-01-19 21:58:25 | 0.0006545
12279 | 3 | 7 | CC Chg | 00:39:30 | 102:10:44 | 0.189 | 3.4629 | 0.1244 | 0.1244 | 11.02 | 0 | 0 | 0.0004306 | 2024-01-19 21:58:55 | 0.0006545
12280 | 3 | 7 | CC Chg | 00:40:00 | 102:11:14 | 0.189 | 3.4628 | 0.126 | 0.126 | 11.16 | 0 | 0 | 0.000436 | 2024-01-19 21:59:25 | 0.0006545
12281 | 3 | 7 | CC Chg | 00:40:30 | 102:11:44 | 0.189 | 3.4627 | 0.1276 | 0.1276 | 11.3 | 0 | 0 | 0.0004415 | 2024-01-19 21:59:55 | 0.0006545
12282 | 3 | 7 | CC Chg | 00:41:00 | 102:12:14 | 0.189 | 3.4625 | 0.1292 | 0.1292 | 11.43 | 0 | 0 | 0.0004469 | 2024-01-19 22:00:25 | 0.0006545
12283 | 3 | 7 | CC Chg | 00:41:30 | 102:12:44 | 0.189 | 3.4623 | 0.1307 | 0.1307 | 11.57 | 0 | 0 | 0.0004524 | 2024-01-19 22:00:55 | 0.0006544
12284 | 3 | 7 | CC Chg | 00:42:00 | 102:13:14 | 0.189 | 3.4622 | 0.1323 | 0.1323 | 11.71 | 0 | 0 | 0.0004578 | 2024-01-19 22:01:25 | 0.0006544
12285 | 3 | 7 | CC Chg | 00:42:30 | 102:13:44 | 0.189 | 3.462 | 0.1339 | 0.1339 | 11.85 | 0 | 0 | 0.0004633 | 2024-01-19 22:01:55 | 0.0006544
12286 | 3 | 7 | CC Chg | 00:43:00 | 102:14:14 | 0.189 | 3.462 | 0.1355 | 0.1355 | 11.99 | 0 | 0 | 0.0004687 | 2024-01-19 22:02:25 | 0.0006544
12287 | 3 | 7 | CC Chg | 00:43:30 | 102:14:44 | 0.189 | 3.462 | 0.137 | 0.137 | 12.13 | 0 | 0 | 0.0004742 | 2024-01-19 22:02:55 | 0.0006544
12288 | 3 | 7 | CC Chg | 00:44:00 | 102:15:14 | 0.189 | 3.462 | 0.1386 | 0.1386 | 12.27 | 0 | 0 | 0.0004796 | 2024-01-19 22:03:25 | 0.0006544
12289 | 3 | 7 | CC Chg | 00:44:30 | 102:15:44 | 0.189 | 3.4621 | 0.1402 | 0.1402 | 12.41 | 0 | 0 | 0.0004851 | 2024-01-19 22:03:55 | 0.0006544
12290 | 3 | 7 | CC Chg | 00:45:00 | 102:16:14 | 0.189 | 3.4621 | 0.1418 | 0.1418 | 12.55 | 0 | 0 | 0.0004905 | 2024-01-19 22:04:25 | 0.0006544
12291 | 3 | 7 | CC Chg | 00:45:30 | 102:16:44 | 0.189 | 3.4622 | 0.1433 | 0.1433 | 12.69 | 0 | 0 | 0.000496 | 2024-01-19 22:04:55 | 0.0006544
12292 | 3 | 7 | CC Chg | 00:46:00 | 102:17:14 | 0.189 | 3.4621 | 0.1449 | 0.1449 | 12.83 | 0 | 0 | 0.0005015 | 2024-01-19 22:05:25 | 0.0006544
12293 | 3 | 7 | CC Chg | 00:46:30 | 102:17:44 | 0.189 | 3.4622 | 0.1465 | 0.1465 | 12.97 | 0 | 0 | 0.0005069 | 2024-01-19 22:05:55 | 0.0006544
12294 | 3 | 7 | CC Chg | 00:47:00 | 102:18:14 | 0.189 | 3.4621 | 0.1481 | 0.1481 | 13.11 | 0 | 0 | 0.0005124 | 2024-01-19 22:06:25 | 0.0006544
12295 | 3 | 7 | CC Chg | 00:47:30 | 102:18:44 | 0.189 | 3.4619 | 0.1496 | 0.1496 | 13.25 | 0 | 0 | 0.0005178 | 2024-01-19 22:06:55 | 0.0006544
12296 | 3 | 7 | CC Chg | 00:48:00 | 102:19:14 | 0.189 | 3.4618 | 0.1512 | 0.1512 | 13.39 | 0 | 0 | 0.0005233 | 2024-01-19 22:07:25 | 0.0006543
12297 | 3 | 7 | CC Chg | 00:48:30 | 102:19:44 | 0.189 | 3.4616 | 0.1528 | 0.1528 | 13.53 | 0 | 0 | 0.0005287 | 2024-01-19 22:07:55 | 0.0006543
12298 | 3 | 7 | CC Chg | 00:49:00 | 102:20:14 | 0.189 | 3.4614 | 0.1544 | 0.1544 | 13.67 | 0 | 0 | 0.0005342 | 2024-01-19 22:08:25 | 0.0006543
12299 | 3 | 7 | CC Chg | 00:49:30 | 102:20:44 | 0.189 | 3.4613 | 0.1559 | 0.1559 | 13.81 | 0 | 0 | 0.0005396 | 2024-01-19 22:08:55 | 0.0006543
12300 | 3 | 7 | CC Chg | 00:50:00 | 102:21:14 | 0.189 | 3.4613 | 0.1575 | 0.1575 | 13.95 | 0 | 0 | 0.0005451 | 2024-01-19 22:09:25 | 0.0006543
12301 | 3 | 7 | CC Chg | 00:50:30 | 102:21:44 | 0.189 | 3.4612 | 0.1591 | 0.1591 | 14.08 | 0 | 0 | 0.0005505 | 2024-01-19 22:09:55 | 0.0006542
12302 | 3 | 7 | CC Chg | 00:51:00 | 102:22:14 | 0.189 | 3.4613 | 0.1607 | 0.1607 | 14.22 | 0 | 0 | 0.000556 | 2024-01-19 22:10:25 | 0.0006542
12303 | 3 | 7 | CC Chg | 00:51:30 | 102:22:44 | 0.189 | 3.4613 | 0.1622 | 0.1622 | 14.36 | 0 | 0 | 0.0005614 | 2024-01-19 22:10:55 | 0.0006542
12304 | 3 | 7 | CC Chg | 00:52:00 | 102:23:14 | 0.189 | 3.4614 | 0.1638 | 0.1638 | 14.5 | 0 | 0 | 0.0005669 | 2024-01-19 22:11:25 | 0.0006543
12305 | 3 | 7 | CC Chg | 00:52:30 | 102:23:44 | 0.189 | 3.4615 | 0.1654 | 0.1654 | 14.64 | 0 | 0 | 0.0005723 | 2024-01-19 22:11:55 | 0.0006543
12306 | 3 | 7 | CC Chg | 00:53:00 | 102:24:14 | 0.189 | 3.4615 | 0.167 | 0.167 | 14.78 | 0 | 0 | 0.0005778 | 2024-01-19 22:12:25 | 0.0006543
12307 | 3 | 7 | CC Chg | 00:53:30 | 102:24:44 | 0.189 | 3.4615 | 0.1685 | 0.1685 | 14.92 | 0 | 0 | 0.0005832 | 2024-01-19 22:12:55 | 0.0006543
12308 | 3 | 7 | CC Chg | 00:54:00 | 102:25:14 | 0.189 | 3.4615 | 0.1701 | 0.1701 | 15.06 | 0 | 0 | 0.0005887 | 2024-01-19 22:13:25 | 0.0006543
12309 | 3 | 7 | CC Chg | 00:54:30 | 102:25:44 | 0.189 | 3.4614 | 0.1717 | 0.1717 | 15.2 | 0 | 0 | 0.0005941 | 2024-01-19 22:13:55 | 0.0006543
12310 | 3 | 7 | CC Chg | 00:55:00 | 102:26:14 | 0.189 | 3.4612 | 0.1733 | 0.1733 | 15.34 | 0 | 0 | 0.0005996 | 2024-01-19 22:14:25 | 0.0006542
12311 | 3 | 7 | CC Chg | 00:55:30 | 102:26:44 | 0.189 | 3.461 | 0.1748 | 0.1748 | 15.48 | 0 | 0 | 0.000605 | 2024-01-19 22:14:55 | 0.0006542
12312 | 3 | 7 | CC Chg | 00:56:00 | 102:27:14 | 0.189 | 3.4609 | 0.1764 | 0.1764 | 15.62 | 0 | 0 | 0.0006105 | 2024-01-19 22:15:25 | 0.0006542
12313 | 3 | 7 | CC Chg | 00:56:30 | 102:27:44 | 0.189 | 3.4607 | 0.178 | 0.178 | 15.76 | 0 | 0 | 0.000616 | 2024-01-19 22:15:55 | 0.0006541
12314 | 3 | 7 | CC Chg | 00:57:00 | 102:28:14 | 0.189 | 3.4606 | 0.1796 | 0.1796 | 15.9 | 0 | 0 | 0.0006214 | 2024-01-19 22:16:25 | 0.0006541
12315 | 3 | 7 | CC Chg | 00:57:30 | 102:28:44 | 0.189 | 3.4607 | 0.1811 | 0.1811 | 16.04 | 0 | 0 | 0.0006269 | 2024-01-19 22:16:55 | 0.0006541
12316 | 3 | 7 | CC Chg | 00:58:00 | 102:29:14 | 0.189 | 3.4607 | 0.1827 | 0.1827 | 16.18 | 0 | 0 | 0.0006323 | 2024-01-19 22:17:25 | 0.0006541
12317 | 3 | 7 | CC Chg | 00:58:30 | 102:29:44 | 0.189 | 3.4607 | 0.1843 | 0.1843 | 16.32 | 0 | 0 | 0.0006378 | 2024-01-19 22:17:55 | 0.0006541
12318 | 3 | 7 | CC Chg | 00:59:00 | 102:30:14 | 0.189 | 3.4607 | 0.1859 | 0.1859 | 16.46 | 0 | 0 | 0.0006432 | 2024-01-19 22:18:25 | 0.0006541
12319 | 3 | 7 | CC Chg | 00:59:30 | 102:30:44 | 0.189 | 3.4608 | 0.1874 | 0.1874 | 16.59 | 0 | 0 | 0.0006487 | 2024-01-19 22:18:55 | 0.0006542
12320 | 3 | 7 | CC Chg | 01:00:00 | 102:31:14 | 0.189 | 3.4609 | 0.189 | 0.189 | 16.73 | 0 | 0 | 0.0006541 | 2024-01-19 22:19:25 | 0.0006542
12321 | 3 | 7 | CC Chg | 01:00:30 | 102:31:44 | 0.189 | 3.4609 | 0.1906 | 0.1906 | 16.87 | 0 | 0 | 0.0006596 | 2024-01-19 22:19:55 | 0.0006542
12322 | 3 | 7 | CC Chg | 01:01:00 | 102:32:14 | 0.189 | 3.4608 | 0.1922 | 0.1922 | 17.01 | 0 | 0 | 0.000665 | 2024-01-19 22:20:25 | 0.0006542
12323 | 3 | 7 | CC Chg | 01:01:30 | 102:32:44 | 0.189 | 3.4608 | 0.1937 | 0.1937 | 17.15 | 0 | 0 | 0.0006705 | 2024-01-19 22:20:55 | 0.0006542
12324 | 3 | 7 | CC Chg | 01:02:00 | 102:33:14 | 0.189 | 3.4606 | 0.1953 | 0.1953 | 17.29 | 0 | 0 | 0.0006759 | 2024-01-19 22:21:25 | 0.0006541
12325 | 3 | 7 | CC Chg | 01:02:30 | 102:33:44 | 0.189 | 3.4605 | 0.1969 | 0.1969 | 17.43 | 0 | 0 | 0.0006814 | 2024-01-19 22:21:55 | 0.0006541
12326 | 3 | 7 | CC Chg | 01:03:00 | 102:34:14 | 0.189 | 3.4603 | 0.1985 | 0.1985 | 17.57 | 0 | 0 | 0.0006868 | 2024-01-19 22:22:25 | 0.0006541
12327 | 3 | 7 | CC Chg | 01:03:30 | 102:34:44 | 0.189 | 3.4601 | 0.2 | 0.2 | 17.71 | 0 | 0 | 0.0006923 | 2024-01-19 22:22:55 | 0.000654
12328 | 3 | 7 | CC Chg | 01:04:00 | 102:35:14 | 0.189 | 3.4601 | 0.2016 | 0.2016 | 17.85 | 0 | 0 | 0.0006977 | 2024-01-19 22:23:25 | 0.000654
12329 | 3 | 7 | CC Chg | 01:04:30 | 102:35:44 | 0.189 | 3.4601 | 0.2032 | 0.2032 | 17.99 | 0 | 0 | 0.0007032 | 2024-01-19 22:23:55 | 0.000654
12330 | 3 | 7 | CC Chg | 01:05:00 | 102:36:14 | 0.189 | 3.4601 | 0.2048 | 0.2048 | 18.13 | 0 | 0 | 0.0007086 | 2024-01-19 22:24:25 | 0.000654
12331 | 3 | 7 | CC Chg | 01:05:30 | 102:36:44 | 0.189 | 3.4601 | 0.2063 | 0.2063 | 18.27 | 0 | 0 | 0.0007141 | 2024-01-19 22:24:55 | 0.000654
12332 | 3 | 7 | CC Chg | 01:06:00 | 102:37:14 | 0.189 | 3.4602 | 0.2079 | 0.2079 | 18.41 | 0 | 0 | 0.0007195 | 2024-01-19 22:25:25 | 0.000654
12333 | 3 | 7 | CC Chg | 01:06:30 | 102:37:44 | 0.189 | 3.4602 | 0.2095 | 0.2095 | 18.55 | 0 | 0 | 0.000725 | 2024-01-19 22:25:55 | 0.000654
12334 | 3 | 7 | CC Chg | 01:07:00 | 102:38:14 | 0.189 | 3.4603 | 0.2111 | 0.2111 | 18.69 | 0 | 0 | 0.0007304 | 2024-01-19 22:26:25 | 0.000654
12335 | 3 | 7 | CC Chg | 01:07:30 | 102:38:44 | 0.189 | 3.4604 | 0.2126 | 0.2126 | 18.83 | 0 | 0 | 0.0007359 | 2024-01-19 22:26:55 | 0.0006541
12336 | 3 | 7 | CC Chg | 01:08:00 | 102:39:14 | 0.189 | 3.4603 | 0.2142 | 0.2142 | 18.97 | 0 | 0 | 0.0007413 | 2024-01-19 22:27:25 | 0.000654
12337 | 3 | 7 | CC Chg | 01:08:30 | 102:39:44 | 0.189 | 3.4603 | 0.2158 | 0.2158 | 19.1 | 0 | 0 | 0.0007468 | 2024-01-19 22:27:55 | 0.000654
12338 | 3 | 7 | CC Chg | 01:09:00 | 102:40:14 | 0.189 | 3.4602 | 0.2174 | 0.2174 | 19.24 | 0 | 0 | 0.0007522 | 2024-01-19 22:28:25 | 0.000654
12339 | 3 | 7 | CC Chg | 01:09:30 | 102:40:44 | 0.189 | 3.46 | 0.2189 | 0.2189 | 19.38 | 0 | 0 | 0.0007577 | 2024-01-19 22:28:55 | 0.000654
12340 | 3 | 7 | CC Chg | 01:10:00 | 102:41:14 | 0.189 | 3.4599 | 0.2205 | 0.2205 | 19.52 | 0 | 0 | 0.0007631 | 2024-01-19 22:29:25 | 0.000654
12341 | 3 | 7 | CC Chg | 01:10:30 | 102:41:44 | 0.189 | 3.4597 | 0.2221 | 0.2221 | 19.66 | 0 | 0 | 0.0007686 | 2024-01-19 22:29:55 | 0.0006539
12342 | 3 | 7 | CC Chg | 01:11:00 | 102:42:14 | 0.189 | 3.4596 | 0.2237 | 0.2237 | 19.8 | 0 | 0 | 0.000774 | 2024-01-19 22:30:25 | 0.0006539
12343 | 3 | 7 | CC Chg | 01:11:30 | 102:42:44 | 0.189 | 3.4596 | 0.2252 | 0.2252 | 19.94 | 0 | 0 | 0.0007795 | 2024-01-19 22:30:55 | 0.0006539
12344 | 3 | 7 | CC Chg | 01:12:00 | 102:43:14 | 0.189 | 3.4596 | 0.2268 | 0.2268 | 20.08 | 0 | 0 | 0.0007849 | 2024-01-19 22:31:25 | 0.0006539
12345 | 3 | 7 | CC Chg | 01:12:30 | 102:43:44 | 0.189 | 3.4596 | 0.2284 | 0.2284 | 20.22 | 0 | 0 | 0.0007904 | 2024-01-19 22:31:55 | 0.0006539
12346 | 3 | 7 | CC Chg | 01:13:00 | 102:44:14 | 0.189 | 3.4597 | 0.23 | 0.23 | 20.36 | 0 | 0 | 0.0007958 | 2024-01-19 22:32:25 | 0.0006539
12347 | 3 | 7 | CC Chg | 01:13:30 | 102:44:44 | 0.189 | 3.4598 | 0.2315 | 0.2315 | 20.5 | 0 | 0 | 0.0008013 | 2024-01-19 22:32:55 | 0.0006539
12348 | 3 | 7 | CC Chg | 01:14:00 | 102:45:14 | 0.189 | 3.4599 | 0.2331 | 0.2331 | 20.64 | 0 | 0 | 0.0008067 | 2024-01-19 22:33:25 | 0.000654
12349 | 3 | 7 | CC Chg | 01:14:30 | 102:45:44 | 0.189 | 3.4599 | 0.2347 | 0.2347 | 20.78 | 0 | 0 | 0.0008122 | 2024-01-19 22:33:55 | 0.000654
12350 | 3 | 7 | CC Chg | 01:15:00 | 102:46:14 | 0.189 | 3.46 | 0.2363 | 0.2363 | 20.92 | 0 | 0 | 0.0008176 | 2024-01-19 22:34:25 | 0.000654
12351 | 3 | 7 | CC Chg | 01:15:30 | 102:46:44 | 0.189 | 3.4599 | 0.2378 | 0.2378 | 21.06 | 0 | 0 | 0.0008231 | 2024-01-19 22:34:55 | 0.000654
12352 | 3 | 7 | CC Chg | 01:16:00 | 102:47:14 | 0.189 | 3.4599 | 0.2394 | 0.2394 | 21.2 | 0 | 0 | 0.0008285 | 2024-01-19 22:35:25 | 0.000654
12353 | 3 | 7 | CC Chg | 01:16:30 | 102:47:44 | 0.189 | 3.4597 | 0.241 | 0.241 | 21.34 | 0 | 0 | 0.000834 | 2024-01-19 22:35:55 | 0.0006539
12354 | 3 | 7 | CC Chg | 01:17:00 | 102:48:14 | 0.189 | 3.4595 | 0.2426 | 0.2426 | 21.48 | 0 | 0 | 0.0008394 | 2024-01-19 22:36:25 | 0.0006539
12355 | 3 | 7 | CC Chg | 01:17:30 | 102:48:44 | 0.189 | 3.4594 | 0.2441 | 0.2441 | 21.61 | 0 | 0 | 0.0008449 | 2024-01-19 22:36:55 | 0.0006539
12356 | 3 | 7 | CC Chg | 01:18:00 | 102:49:14 | 0.189 | 3.4593 | 0.2457 | 0.2457 | 21.75 | 0 | 0 | 0.0008503 | 2024-01-19 22:37:25 | 0.0006538
12357 | 3 | 7 | CC Chg | 01:18:30 | 102:49:44 | 0.189 | 3.4593 | 0.2473 | 0.2473 | 21.89 | 0 | 0 | 0.0008558 | 2024-01-19 22:37:55 | 0.0006538
12358 | 3 | 7 | CC Chg | 01:19:00 | 102:50:14 | 0.189 | 3.4593 | 0.2489 | 0.2489 | 22.03 | 0 | 0 | 0.0008612 | 2024-01-19 22:38:25 | 0.0006538
12359 | 3 | 7 | CC Chg | 01:19:30 | 102:50:44 | 0.189 | 3.4593 | 0.2504 | 0.2504 | 22.17 | 0 | 0 | 0.0008667 | 2024-01-19 22:38:55 | 0.0006538
12360 | 3 | 7 | CC Chg | 01:20:00 | 102:51:14 | 0.189 | 3.4593 | 0.252 | 0.252 | 22.31 | 0 | 0 | 0.0008721 | 2024-01-19 22:39:25 | 0.0006538
12361 | 3 | 7 | CC Chg | 01:20:30 | 102:51:44 | 0.189 | 3.4594 | 0.2536 | 0.2536 | 22.45 | 0 | 0 | 0.0008775 | 2024-01-19 22:39:55 | 0.0006539
12362 | 3 | 7 | CC Chg | 01:21:00 | 102:52:14 | 0.189 | 3.4595 | 0.2552 | 0.2552 | 22.59 | 0 | 0 | 0.000883 | 2024-01-19 22:40:25 | 0.0006539
12363 | 3 | 7 | CC Chg | 01:21:30 | 102:52:44 | 0.189 | 3.4595 | 0.2567 | 0.2567 | 22.73 | 0 | 0 | 0.0008884 | 2024-01-19 22:40:55 | 0.0006539
12364 | 3 | 7 | CC Chg | 01:22:00 | 102:53:14 | 0.189 | 3.4596 | 0.2583 | 0.2583 | 22.87 | 0 | 0 | 0.0008939 | 2024-01-19 22:41:25 | 0.0006539
12365 | 3 | 7 | CC Chg | 01:22:30 | 102:53:44 | 0.189 | 3.4595 | 0.2599 | 0.2599 | 23.01 | 0 | 0 | 0.0008993 | 2024-01-19 22:41:55 | 0.0006539
12366 | 3 | 7 | CC Chg | 01:23:00 | 102:54:14 | 0.189 | 3.4594 | 0.2615 | 0.2615 | 23.15 | 0 | 0 | 0.0009048 | 2024-01-19 22:42:25 | 0.0006539
12367 | 3 | 7 | CC Chg | 01:23:30 | 102:54:44 | 0.189 | 3.4593 | 0.263 | 0.263 | 23.29 | 0 | 0 | 0.0009102 | 2024-01-19 22:42:55 | 0.0006539
12368 | 3 | 7 | CC Chg | 01:24:00 | 102:55:14 | 0.189 | 3.4592 | 0.2646 | 0.2646 | 23.43 | 0 | 0 | 0.0009157 | 2024-01-19 22:43:25 | 0.0006538
12369 | 3 | 7 | CC Chg | 01:24:30 | 102:55:44 | 0.189 | 3.459 | 0.2662 | 0.2662 | 23.57 | 0 | 0 | 0.0009211 | 2024-01-19 22:43:55 | 0.0006538
12370 | 3 | 7 | CC Chg | 01:25:00 | 102:56:14 | 0.189 | 3.459 | 0.2678 | 0.2678 | 23.71 | 0 | 0 | 0.0009266 | 2024-01-19 22:44:25 | 0.0006538
12371 | 3 | 7 | CC Chg | 01:25:30 | 102:56:44 | 0.189 | 3.4589 | 0.2693 | 0.2693 | 23.85 | 0 | 0 | 0.000932 | 2024-01-19 22:44:55 | 0.0006538
12372 | 3 | 7 | CC Chg | 01:26:00 | 102:57:14 | 0.189 | 3.4589 | 0.2709 | 0.2709 | 23.99 | 0 | 0 | 0.0009375 | 2024-01-19 22:45:25 | 0.0006538
12373 | 3 | 7 | CC Chg | 01:26:30 | 102:57:44 | 0.189 | 3.4589 | 0.2725 | 0.2725 | 24.12 | 0 | 0 | 0.0009429 | 2024-01-19 22:45:55 | 0.0006538
12374 | 3 | 7 | CC Chg | 01:27:00 | 102:58:14 | 0.189 | 3.459 | 0.2741 | 0.2741 | 24.26 | 0 | 0 | 0.0009484 | 2024-01-19 22:46:25 | 0.0006538
12375 | 3 | 7 | CC Chg | 01:27:30 | 102:58:44 | 0.189 | 3.459 | 0.2756 | 0.2756 | 24.4 | 0 | 0 | 0.0009538 | 2024-01-19 22:46:55 | 0.0006538
12376 | 3 | 7 | CC Chg | 01:28:00 | 102:59:14 | 0.189 | 3.4591 | 0.2772 | 0.2772 | 24.54 | 0 | 0 | 0.0009593 | 2024-01-19 22:47:25 | 0.0006538
12377 | 3 | 7 | CC Chg | 01:28:30 | 102:59:44 | 0.189 | 3.4592 | 0.2788 | 0.2788 | 24.68 | 0 | 0 | 0.0009647 | 2024-01-19 22:47:55 | 0.0006538
12378 | 3 | 7 | CC Chg | 01:29:00 | 103:00:14 | 0.189 | 3.4593 | 0.2804 | 0.2804 | 24.82 | 0 | 0 | 0.0009702 | 2024-01-19 22:48:25 | 0.0006539
12379 | 3 | 7 | CC Chg | 01:29:30 | 103:00:44 | 0.189 | 3.4593 | 0.2819 | 0.2819 | 24.96 | 0 | 0 | 0.0009756 | 2024-01-19 22:48:55 | 0.0006538
12380 | 3 | 7 | CC Chg | 01:30:00 | 103:01:14 | 0.189 | 3.4592 | 0.2835 | 0.2835 | 25.1 | 0 | 0 | 0.0009811 | 2024-01-19 22:49:25 | 0.0006538
12381 | 3 | 7 | CC Chg | 01:30:30 | 103:01:44 | 0.189 | 3.459 | 0.2851 | 0.2851 | 25.24 | 0 | 0 | 0.0009865 | 2024-01-19 22:49:55 | 0.0006538
12382 | 3 | 7 | CC Chg | 01:31:00 | 103:02:14 | 0.189 | 3.4589 | 0.2867 | 0.2867 | 25.38 | 0 | 0 | 0.000992 | 2024-01-19 22:50:25 | 0.0006538
12383 | 3 | 7 | CC Chg | 01:31:30 | 103:02:44 | 0.189 | 3.4587 | 0.2882 | 0.2882 | 25.52 | 0 | 0 | 0.0009974 | 2024-01-19 22:50:55 | 0.0006537
12384 | 3 | 7 | CC Chg | 01:32:00 | 103:03:14 | 0.189 | 3.4587 | 0.2898 | 0.2898 | 25.66 | 0 | 0 | 0.0010029 | 2024-01-19 22:51:25 | 0.0006537
12385 | 3 | 7 | CC Chg | 01:32:30 | 103:03:44 | 0.189 | 3.4586 | 0.2914 | 0.2914 | 25.8 | 0 | 0 | 0.0010083 | 2024-01-19 22:51:55 | 0.0006537
12386 | 3 | 7 | CC Chg | 01:33:00 | 103:04:14 | 0.189 | 3.4586 | 0.293 | 0.293 | 25.94 | 0 | 0 | 0.0010138 | 2024-01-19 22:52:25 | 0.0006537
12387 | 3 | 7 | CC Chg | 01:33:30 | 103:04:44 | 0.189 | 3.4586 | 0.2946 | 0.2946 | 26.08 | 0 | 0 | 0.0010192 | 2024-01-19 22:52:55 | 0.0006537
12388 | 3 | 7 | CC Chg | 01:34:00 | 103:05:14 | 0.189 | 3.4587 | 0.2961 | 0.2961 | 26.22 | 0 | 0 | 0.0010247 | 2024-01-19 22:53:25 | 0.0006538
12389 | 3 | 7 | CC Chg | 01:34:30 | 103:05:44 | 0.189 | 3.4587 | 0.2977 | 0.2977 | 26.36 | 0 | 0 | 0.0010301 | 2024-01-19 22:53:55 | 0.0006538
12390 | 3 | 7 | CC Chg | 01:35:00 | 103:06:14 | 0.189 | 3.4588 | 0.2993 | 0.2993 | 26.5 | 0 | 0 | 0.0010356 | 2024-01-19 22:54:25 | 0.0006537
12391 | 3 | 7 | CC Chg | 01:35:30 | 103:06:44 | 0.189 | 3.4589 | 0.3009 | 0.3009 | 26.63 | 0 | 0 | 0.001041 | 2024-01-19 22:54:55 | 0.0006538
12392 | 3 | 7 | CC Chg | 01:36:00 | 103:07:14 | 0.189 | 3.459 | 0.3024 | 0.3024 | 26.77 | 0 | 0 | 0.0010465 | 2024-01-19 22:55:25 | 0.0006538
12393 | 3 | 7 | CC Chg | 01:36:30 | 103:07:44 | 0.189 | 3.459 | 0.304 | 0.304 | 26.91 | 0 | 0 | 0.0010519 | 2024-01-19 22:55:55 | 0.0006538
12394 | 3 | 7 | CC Chg | 01:37:00 | 103:08:14 | 0.189 | 3.459 | 0.3056 | 0.3056 | 27.05 | 0 | 0 | 0.0010573 | 2024-01-19 22:56:25 | 0.0006538
12395 | 3 | 7 | CC Chg | 01:37:30 | 103:08:44 | 0.189 | 3.4589 | 0.3072 | 0.3072 | 27.19 | 0 | 0 | 0.0010628 | 2024-01-19 22:56:55 | 0.0006538
12396 | 3 | 7 | CC Chg | 01:38:00 | 103:09:14 | 0.189 | 3.4588 | 0.3087 | 0.3087 | 27.33 | 0 | 0 | 0.0010682 | 2024-01-19 22:57:25 | 0.0006538
12397 | 3 | 7 | CC Chg | 01:38:30 | 103:09:44 | 0.189 | 3.4587 | 0.3103 | 0.3103 | 27.47 | 0 | 0 | 0.0010737 | 2024-01-19 22:57:55 | 0.0006538
12398 | 3 | 7 | CC Chg | 01:39:00 | 103:10:14 | 0.189 | 3.4585 | 0.3119 | 0.3119 | 27.61 | 0 | 0 | 0.0010791 | 2024-01-19 22:58:25 | 0.0006537
12399 | 3 | 7 | CC Chg | 01:39:30 | 103:10:44 | 0.189 | 3.4584 | 0.3135 | 0.3135 | 27.75 | 0 | 0 | 0.0010846 | 2024-01-19 22:58:55 | 0.0006537
12400 | 3 | 7 | CC Chg | 01:40:00 | 103:11:14 | 0.189 | 3.4584 | 0.315 | 0.315 | 27.89 | 0 | 0 | 0.00109 | 2024-01-19 22:59:25 | 0.0006537
12401 | 3 | 7 | CC Chg | 01:40:30 | 103:11:44 | 0.189 | 3.4584 | 0.3166 | 0.3166 | 28.03 | 0 | 0 | 0.0010955 | 2024-01-19 22:59:55 | 0.0006537
12402 | 3 | 7 | CC Chg | 01:41:00 | 103:12:14 | 0.189 | 3.4584 | 0.3182 | 0.3182 | 28.17 | 0 | 0 | 0.0011009 | 2024-01-19 23:00:25 | 0.0006537
12403 | 3 | 7 | CC Chg | 01:41:30 | 103:12:44 | 0.189 | 3.4585 | 0.3198 | 0.3198 | 28.31 | 0 | 0 | 0.0011064 | 2024-01-19 23:00:55 | 0.0006537
12404 | 3 | 7 | CC Chg | 01:42:00 | 103:13:14 | 0.189 | 3.4586 | 0.3213 | 0.3213 | 28.45 | 0 | 0 | 0.0011118 | 2024-01-19 23:01:25 | 0.0006537
12405 | 3 | 7 | CC Chg | 01:42:30 | 103:13:44 | 0.189 | 3.4586 | 0.3229 | 0.3229 | 28.59 | 0 | 0 | 0.0011173 | 2024-01-19 23:01:55 | 0.0006537
12406 | 3 | 7 | CC Chg | 01:43:00 | 103:14:14 | 0.189 | 3.4587 | 0.3245 | 0.3245 | 28.73 | 0 | 0 | 0.0011227 | 2024-01-19 23:02:25 | 0.0006538
12407 | 3 | 7 | CC Chg | 01:43:30 | 103:14:44 | 0.189 | 3.4588 | 0.3261 | 0.3261 | 28.87 | 0 | 0 | 0.0011282 | 2024-01-19 23:02:55 | 0.0006537
12408 | 3 | 7 | CC Chg | 01:44:00 | 103:15:14 | 0.189 | 3.4587 | 0.3276 | 0.3276 | 29.01 | 0 | 0 | 0.0011336 | 2024-01-19 23:03:25 | 0.0006538
12409 | 3 | 7 | CC Chg | 01:44:30 | 103:15:44 | 0.189 | 3.4587 | 0.3292 | 0.3292 | 29.14 | 0 | 0 | 0.0011391 | 2024-01-19 23:03:55 | 0.0006538
12410 | 3 | 7 | CC Chg | 01:45:00 | 103:16:14 | 0.189 | 3.4586 | 0.3308 | 0.3308 | 29.28 | 0 | 0 | 0.0011445 | 2024-01-19 23:04:25 | 0.0006537
12411 | 3 | 7 | CC Chg | 01:45:30 | 103:16:44 | 0.189 | 3.4584 | 0.3324 | 0.3324 | 29.42 | 0 | 0 | 0.00115 | 2024-01-19 23:04:55 | 0.0006537
12412 | 3 | 7 | CC Chg | 01:46:00 | 103:17:14 | 0.189 | 3.4583 | 0.3339 | 0.3339 | 29.56 | 0 | 0 | 0.0011554 | 2024-01-19 23:05:25 | 0.0006537
12413 | 3 | 7 | CC Chg | 01:46:30 | 103:17:44 | 0.189 | 3.4581 | 0.3355 | 0.3355 | 29.7 | 0 | 0 | 0.0011609 | 2024-01-19 23:05:55 | 0.0006537
12414 | 3 | 7 | CC Chg | 01:47:00 | 103:18:14 | 0.189 | 3.4581 | 0.3371 | 0.3371 | 29.84 | 0 | 0 | 0.0011663 | 2024-01-19 23:06:25 | 0.0006537
12415 | 3 | 7 | CC Chg | 01:47:30 | 103:18:44 | 0.189 | 3.4581 | 0.3387 | 0.3387 | 29.98 | 0 | 0 | 0.0011717 | 2024-01-19 23:06:55 | 0.0006536
12416 | 3 | 7 | CC Chg | 01:48:00 | 103:19:14 | 0.189 | 3.4582 | 0.3402 | 0.3402 | 30.12 | 0 | 0 | 0.0011772 | 2024-01-19 23:07:25 | 0.0006537
12417 | 3 | 7 | CC Chg | 01:48:30 | 103:19:44 | 0.189 | 3.4582 | 0.3418 | 0.3418 | 30.26 | 0 | 0 | 0.0011826 | 2024-01-19 23:07:55 | 0.0006537
12418 | 3 | 7 | CC Chg | 01:49:00 | 103:20:14 | 0.189 | 3.4583 | 0.3434 | 0.3434 | 30.4 | 0 | 0 | 0.0011881 | 2024-01-19 23:08:25 | 0.0006537
12419 | 3 | 7 | CC Chg | 01:49:30 | 103:20:44 | 0.189 | 3.4584 | 0.345 | 0.345 | 30.54 | 0 | 0 | 0.0011935 | 2024-01-19 23:08:55 | 0.0006537
12420 | 3 | 7 | CC Chg | 01:50:00 | 103:21:14 | 0.189 | 3.4585 | 0.3465 | 0.3465 | 30.68 | 0 | 0 | 0.001199 | 2024-01-19 23:09:25 | 0.0006537
12421 | 3 | 7 | CC Chg | 01:50:30 | 103:21:44 | 0.189 | 3.4585 | 0.3481 | 0.3481 | 30.82 | 0 | 0 | 0.0012044 | 2024-01-19 23:09:55 | 0.0006537
12422 | 3 | 7 | CC Chg | 01:51:00 | 103:22:14 | 0.189 | 3.4586 | 0.3497 | 0.3497 | 30.96 | 0 | 0 | 0.0012099 | 2024-01-19 23:10:25 | 0.0006537
12423 | 3 | 7 | CC Chg | 01:51:30 | 103:22:44 | 0.189 | 3.4585 | 0.3513 | 0.3513 | 31.1 | 0 | 0 | 0.0012153 | 2024-01-19 23:10:55 | 0.0006537
12424 | 3 | 7 | CC Chg | 01:52:00 | 103:23:14 | 0.189 | 3.4584 | 0.3528 | 0.3528 | 31.24 | 0 | 0 | 0.0012208 | 2024-01-19 23:11:25 | 0.0006537
12425 | 3 | 7 | CC Chg | 01:52:30 | 103:23:44 | 0.189 | 3.4582 | 0.3544 | 0.3544 | 31.38 | 0 | 0 | 0.0012262 | 2024-01-19 23:11:55 | 0.0006537
12426 | 3 | 7 | CC Chg | 01:53:00 | 103:24:14 | 0.189 | 3.4581 | 0.356 | 0.356 | 31.52 | 0 | 0 | 0.0012317 | 2024-01-19 23:12:25 | 0.0006537
12427 | 3 | 7 | CC Chg | 01:53:30 | 103:24:44 | 0.189 | 3.4581 | 0.3576 | 0.3576 | 31.66 | 0 | 0 | 0.0012371 | 2024-01-19 23:12:55 | 0.0006537
12428 | 3 | 7 | CC Chg | 01:54:00 | 103:25:14 | 0.189 | 3.4579 | 0.3591 | 0.3591 | 31.79 | 0 | 0 | 0.0012426 | 2024-01-19 23:13:25 | 0.0006536
12429 | 3 | 7 | CC Chg | 01:54:30 | 103:25:44 | 0.189 | 3.458 | 0.3607 | 0.3607 | 31.93 | 0 | 0 | 0.001248 | 2024-01-19 23:13:55 | 0.0006536
12430 | 3 | 7 | CC Chg | 01:55:00 | 103:26:14 | 0.189 | 3.458 | 0.3623 | 0.3623 | 32.07 | 0 | 0 | 0.0012535 | 2024-01-19 23:14:25 | 0.0006536
12431 | 3 | 7 | CC Chg | 01:55:30 | 103:26:44 | 0.189 | 3.4581 | 0.3639 | 0.3639 | 32.21 | 0 | 0 | 0.0012589 | 2024-01-19 23:14:55 | 0.0006537
12432 | 3 | 7 | CC Chg | 01:56:00 | 103:27:14 | 0.189 | 3.4582 | 0.3654 | 0.3654 | 32.35 | 0 | 0 | 0.0012644 | 2024-01-19 23:15:25 | 0.0006537
12433 | 3 | 7 | CC Chg | 01:56:30 | 103:27:44 | 0.189 | 3.4582 | 0.367 | 0.367 | 32.49 | 0 | 0 | 0.0012698 | 2024-01-19 23:15:55 | 0.0006537
12434 | 3 | 7 | CC Chg | 01:57:00 | 103:28:14 | 0.189 | 3.4583 | 0.3686 | 0.3686 | 32.63 | 0 | 0 | 0.0012752 | 2024-01-19 23:16:25 | 0.0006537
12435 | 3 | 7 | CC Chg | 01:57:30 | 103:28:44 | 0.189 | 3.4584 | 0.3702 | 0.3702 | 32.77 | 0 | 0 | 0.0012807 | 2024-01-19 23:16:55 | 0.0006537
12436 | 3 | 7 | CC Chg | 01:58:00 | 103:29:14 | 0.189 | 3.4585 | 0.3717 | 0.3717 | 32.91 | 0 | 0 | 0.0012861 | 2024-01-19 23:17:25 | 0.0006537
12437 | 3 | 7 | CC Chg | 01:58:30 | 103:29:44 | 0.189 | 3.4584 | 0.3733 | 0.3733 | 33.05 | 0 | 0 | 0.0012916 | 2024-01-19 23:17:55 | 0.0006537
12438 | 3 | 7 | CC Chg | 01:59:00 | 103:30:14 | 0.189 | 3.4584 | 0.3749 | 0.3749 | 33.19 | 0 | 0 | 0.001297 | 2024-01-19 23:18:25 | 0.0006537
12439 | 3 | 7 | CC Chg | 01:59:30 | 103:30:44 | 0.189 | 3.4582 | 0.3765 | 0.3765 | 33.33 | 0 | 0 | 0.0013025 | 2024-01-19 23:18:55 | 0.0006537
12440 | 3 | 7 | CC Chg | 02:00:00 | 103:31:14 | 0.189 | 3.4581 | 0.378 | 0.378 | 33.47 | 0 | 0 | 0.0013079 | 2024-01-19 23:19:25 | 0.0006537
12441 | 3 | 7 | CC Chg | 02:00:30 | 103:31:44 | 0.189 | 3.458 | 0.3796 | 0.3796 | 33.61 | 0 | 0 | 0.0013134 | 2024-01-19 23:19:55 | 0.0006536
12442 | 3 | 7 | CC Chg | 02:01:00 | 103:32:14 | 0.189 | 3.4579 | 0.3812 | 0.3812 | 33.75 | 0 | 0 | 0.0013188 | 2024-01-19 23:20:25 | 0.0006536
12443 | 3 | 7 | CC Chg | 02:01:30 | 103:32:44 | 0.189 | 3.4578 | 0.3828 | 0.3828 | 33.89 | 0 | 0 | 0.0013243 | 2024-01-19 23:20:55 | 0.0006536
12444 | 3 | 7 | CC Chg | 02:02:00 | 103:33:14 | 0.189 | 3.4579 | 0.3843 | 0.3843 | 34.03 | 0 | 0 | 0.0013297 | 2024-01-19 23:21:25 | 0.0006536
12445 | 3 | 7 | CC Chg | 02:02:30 | 103:33:44 | 0.189 | 3.4579 | 0.3859 | 0.3859 | 34.17 | 0 | 0 | 0.0013352 | 2024-01-19 23:21:55 | 0.0006536
12446 | 3 | 7 | CC Chg | 02:03:00 | 103:34:14 | 0.189 | 3.458 | 0.3875 | 0.3875 | 34.3 | 0 | 0 | 0.0013406 | 2024-01-19 23:22:25 | 0.0006536
12447 | 3 | 7 | CC Chg | 02:03:30 | 103:34:44 | 0.189 | 3.458 | 0.3891 | 0.3891 | 34.44 | 0 | 0 | 0.0013461 | 2024-01-19 23:22:55 | 0.0006536
12448 | 3 | 7 | CC Chg | 02:04:00 | 103:35:14 | 0.189 | 3.4582 | 0.3906 | 0.3906 | 34.58 | 0 | 0 | 0.0013515 | 2024-01-19 23:23:25 | 0.0006537
12449 | 3 | 7 | CC Chg | 02:04:30 | 103:35:44 | 0.189 | 3.4582 | 0.3922 | 0.3922 | 34.72 | 0 | 0 | 0.001357 | 2024-01-19 23:23:55 | 0.0006537
12450 | 3 | 7 | CC Chg | 02:05:00 | 103:36:14 | 0.189 | 3.4584 | 0.3938 | 0.3938 | 34.86 | 0 | 0 | 0.0013624 | 2024-01-19 23:24:25 | 0.0006537
12451 | 3 | 7 | CC Chg | 02:05:30 | 103:36:44 | 0.189 | 3.4583 | 0.3954 | 0.3954 | 35 | 0 | 0 | 0.0013678 | 2024-01-19 23:24:55 | 0.0006537
12452 | 3 | 7 | CC Chg | 02:06:00 | 103:37:14 | 0.189 | 3.4582 | 0.3969 | 0.3969 | 35.14 | 0 | 0 | 0.0013733 | 2024-01-19 23:25:25 | 0.0006537
12453 | 3 | 7 | CC Chg | 02:06:30 | 103:37:44 | 0.189 | 3.4581 | 0.3985 | 0.3985 | 35.28 | 0 | 0 | 0.0013787 | 2024-01-19 23:25:55 | 0.0006537
12454 | 3 | 7 | CC Chg | 02:07:00 | 103:38:14 | 0.189 | 3.458 | 0.4001 | 0.4001 | 35.42 | 0 | 0 | 0.0013842 | 2024-01-19 23:26:25 | 0.0006536
12455 | 3 | 7 | CC Chg | 02:07:30 | 103:38:44 | 0.189 | 3.4579 | 0.4017 | 0.4017 | 35.56 | 0 | 0 | 0.0013896 | 2024-01-19 23:26:55 | 0.0006536
12456 | 3 | 7 | CC Chg | 02:08:00 | 103:39:14 | 0.189 | 3.4578 | 0.4032 | 0.4032 | 35.7 | 0 | 0 | 0.0013951 | 2024-01-19 23:27:25 | 0.0006536
12457 | 3 | 7 | CC Chg | 02:08:30 | 103:39:44 | 0.189 | 3.4577 | 0.4048 | 0.4048 | 35.84 | 0 | 0 | 0.0014005 | 2024-01-19 23:27:55 | 0.0006536
12458 | 3 | 7 | CC Chg | 02:09:00 | 103:40:14 | 0.189 | 3.4577 | 0.4064 | 0.4064 | 35.98 | 0 | 0 | 0.001406 | 2024-01-19 23:28:25 | 0.0006536
12459 | 3 | 7 | CC Chg | 02:09:30 | 103:40:44 | 0.189 | 3.4577 | 0.408 | 0.408 | 36.12 | 0 | 0 | 0.0014114 | 2024-01-19 23:28:55 | 0.0006536
12460 | 3 | 7 | CC Chg | 02:10:00 | 103:41:14 | 0.189 | 3.4578 | 0.4095 | 0.4095 | 36.26 | 0 | 0 | 0.0014169 | 2024-01-19 23:29:25 | 0.0006536
12461 | 3 | 7 | CC Chg | 02:10:30 | 103:41:44 | 0.189 | 3.4579 | 0.4111 | 0.4111 | 36.4 | 0 | 0 | 0.0014223 | 2024-01-19 23:29:55 | 0.0006536
12462 | 3 | 7 | CC Chg | 02:11:00 | 103:42:14 | 0.189 | 3.458 | 0.4127 | 0.4127 | 36.54 | 0 | 0 | 0.0014278 | 2024-01-19 23:30:25 | 0.0006536
12463 | 3 | 7 | CC Chg | 02:11:30 | 103:42:44 | 0.189 | 3.4582 | 0.4143 | 0.4143 | 36.68 | 0 | 0 | 0.0014332 | 2024-01-19 23:30:55 | 0.0006536
12464 | 3 | 7 | CC Chg | 02:12:00 | 103:43:14 | 0.189 | 3.4582 | 0.4158 | 0.4158 | 36.81 | 0 | 0 | 0.0014387 | 2024-01-19 23:31:25 | 0.0006537
12465 | 3 | 7 | CC Chg | 02:12:30 | 103:43:44 | 0.189 | 3.4582 | 0.4174 | 0.4174 | 36.95 | 0 | 0 | 0.0014441 | 2024-01-19 23:31:55 | 0.0006537
12466 | 3 | 7 | CC Chg | 02:13:00 | 103:44:14 | 0.189 | 3.4582 | 0.419 | 0.419 | 37.09 | 0 | 0 | 0.0014495 | 2024-01-19 23:32:25 | 0.0006537
12467 | 3 | 7 | CC Chg | 02:13:30 | 103:44:44 | 0.189 | 3.458 | 0.4206 | 0.4206 | 37.23 | 0 | 0 | 0.001455 | 2024-01-19 23:32:55 | 0.0006536
12468 | 3 | 7 | CC Chg | 02:14:00 | 103:45:14 | 0.189 | 3.4579 | 0.4221 | 0.4221 | 37.37 | 0 | 0 | 0.0014604 | 2024-01-19 23:33:25 | 0.0006536
12469 | 3 | 7 | CC Chg | 02:14:30 | 103:45:44 | 0.189 | 3.4578 | 0.4237 | 0.4237 | 37.51 | 0 | 0 | 0.0014659 | 2024-01-19 23:33:55 | 0.0006536
12470 | 3 | 7 | CC Chg | 02:15:00 | 103:46:14 | 0.189 | 3.4577 | 0.4253 | 0.4253 | 37.65 | 0 | 0 | 0.0014713 | 2024-01-19 23:34:25 | 0.0006536
12471 | 3 | 7 | CC Chg | 02:15:30 | 103:46:44 | 0.189 | 3.4577 | 0.4269 | 0.4269 | 37.79 | 0 | 0 | 0.0014768 | 2024-01-19 23:34:55 | 0.0006536
12472 | 3 | 7 | CC Chg | 02:16:00 | 103:47:14 | 0.189 | 3.4577 | 0.4284 | 0.4284 | 37.93 | 0 | 0 | 0.0014822 | 2024-01-19 23:35:25 | 0.0006536
12473 | 3 | 7 | CC Chg | 02:16:30 | 103:47:44 | 0.189 | 3.4578 | 0.43 | 0.43 | 38.07 | 0 | 0 | 0.0014877 | 2024-01-19 23:35:55 | 0.0006536
12474 | 3 | 7 | CC Chg | 02:17:00 | 103:48:14 | 0.189 | 3.4579 | 0.4316 | 0.4316 | 38.21 | 0 | 0 | 0.0014931 | 2024-01-19 23:36:25 | 0.0006536
12475 | 3 | 7 | CC Chg | 02:17:30 | 103:48:44 | 0.189 | 3.458 | 0.4332 | 0.4332 | 38.35 | 0 | 0 | 0.0014986 | 2024-01-19 23:36:55 | 0.0006536
12476 | 3 | 7 | CC Chg | 02:18:00 | 103:49:14 | 0.189 | 3.4581 | 0.4347 | 0.4347 | 38.49 | 0 | 0 | 0.001504 | 2024-01-19 23:37:25 | 0.0006537
12477 | 3 | 7 | CC Chg | 02:18:30 | 103:49:44 | 0.189 | 3.4582 | 0.4363 | 0.4363 | 38.63 | 0 | 0 | 0.0015095 | 2024-01-19 23:37:55 | 0.0006537
12478 | 3 | 7 | CC Chg | 02:19:00 | 103:50:14 | 0.189 | 3.4582 | 0.4379 | 0.4379 | 38.77 | 0 | 0 | 0.0015149 | 2024-01-19 23:38:25 | 0.0006537
12479 | 3 | 7 | CC Chg | 02:19:30 | 103:50:44 | 0.189 | 3.4581 | 0.4395 | 0.4395 | 38.91 | 0 | 0 | 0.0015204 | 2024-01-19 23:38:55 | 0.0006537
12480 | 3 | 7 | CC Chg | 02:20:00 | 103:51:14 | 0.189 | 3.458 | 0.441 | 0.441 | 39.05 | 0 | 0 | 0.0015258 | 2024-01-19 23:39:25 | 0.0006536
12481 | 3 | 7 | CC Chg | 02:20:30 | 103:51:44 | 0.189 | 3.4579 | 0.4426 | 0.4426 | 39.19 | 0 | 0 | 0.0015313 | 2024-01-19 23:39:55 | 0.0006536
12482 | 3 | 7 | CC Chg | 02:21:00 | 103:52:14 | 0.189 | 3.4578 | 0.4442 | 0.4442 | 39.32 | 0 | 0 | 0.0015367 | 2024-01-19 23:40:25 | 0.0006536
12483 | 3 | 7 | CC Chg | 02:21:30 | 103:52:44 | 0.189 | 3.4577 | 0.4458 | 0.4458 | 39.46 | 0 | 0 | 0.0015421 | 2024-01-19 23:40:55 | 0.0006536
12484 | 3 | 7 | CC Chg | 02:22:00 | 103:53:14 | 0.189 | 3.4577 | 0.4473 | 0.4473 | 39.6 | 0 | 0 | 0.0015476 | 2024-01-19 23:41:25 | 0.0006536
12485 | 3 | 7 | CC Chg | 02:22:30 | 103:53:44 | 0.189 | 3.4576 | 0.4489 | 0.4489 | 39.74 | 0 | 0 | 0.001553 | 2024-01-19 23:41:55 | 0.0006536
12486 | 3 | 7 | CC Chg | 02:23:00 | 103:54:14 | 0.189 | 3.4577 | 0.4505 | 0.4505 | 39.88 | 0 | 0 | 0.0015585 | 2024-01-19 23:42:25 | 0.0006536
12487 | 3 | 7 | CC Chg | 02:23:30 | 103:54:44 | 0.189 | 3.4578 | 0.4521 | 0.4521 | 40.02 | 0 | 0 | 0.0015639 | 2024-01-19 23:42:55 | 0.0006536
12488 | 3 | 7 | CC Chg | 02:24:00 | 103:55:14 | 0.189 | 3.4579 | 0.4536 | 0.4536 | 40.16 | 0 | 0 | 0.0015694 | 2024-01-19 23:43:25 | 0.0006536
12489 | 3 | 7 | CC Chg | 02:24:30 | 103:55:44 | 0.189 | 3.458 | 0.4552 | 0.4552 | 40.3 | 0 | 0 | 0.0015748 | 2024-01-19 23:43:55 | 0.0006536
12490 | 3 | 7 | CC Chg | 02:25:00 | 103:56:14 | 0.189 | 3.458 | 0.4568 | 0.4568 | 40.44 | 0 | 0 | 0.0015803 | 2024-01-19 23:44:25 | 0.0006536
12491 | 3 | 7 | CC Chg | 02:25:30 | 103:56:44 | 0.189 | 3.4581 | 0.4584 | 0.4584 | 40.58 | 0 | 0 | 0.0015857 | 2024-01-19 23:44:55 | 0.0006537
12492 | 3 | 7 | CC Chg | 02:26:00 | 103:57:14 | 0.189 | 3.4581 | 0.4599 | 0.4599 | 40.72 | 0 | 0 | 0.0015912 | 2024-01-19 23:45:25 | 0.0006537
12493 | 3 | 7 | CC Chg | 02:26:30 | 103:57:44 | 0.189 | 3.458 | 0.4615 | 0.4615 | 40.86 | 0 | 0 | 0.0015966 | 2024-01-19 23:45:55 | 0.0006536
12494 | 3 | 7 | CC Chg | 02:27:00 | 103:58:14 | 0.189 | 3.4579 | 0.4631 | 0.4631 | 41 | 0 | 0 | 0.0016021 | 2024-01-19 23:46:25 | 0.0006536
12495 | 3 | 7 | CC Chg | 02:27:30 | 103:58:44 | 0.189 | 3.4578 | 0.4647 | 0.4647 | 41.14 | 0 | 0 | 0.0016075 | 2024-01-19 23:46:55 | 0.0006536
12496 | 3 | 7 | CC Chg | 02:28:00 | 103:59:14 | 0.189 | 3.4577 | 0.4662 | 0.4662 | 41.28 | 0 | 0 | 0.001613 | 2024-01-19 23:47:25 | 0.0006536
12497 | 3 | 7 | CC Chg | 02:28:30 | 103:59:44 | 0.189 | 3.4576 | 0.4678 | 0.4678 | 41.42 | 0 | 0 | 0.0016184 | 2024-01-19 23:47:55 | 0.0006536
12498 | 3 | 7 | CC Chg | 02:29:00 | 104:00:14 | 0.189 | 3.4576 | 0.4694 | 0.4694 | 41.56 | 0 | 0 | 0.0016238 | 2024-01-19 23:48:25 | 0.0006536
12499 | 3 | 7 | CC Chg | 02:29:30 | 104:00:44 | 0.189 | 3.4576 | 0.471 | 0.471 | 41.7 | 0 | 0 | 0.0016293 | 2024-01-19 23:48:55 | 0.0006536
12500 | 3 | 7 | CC Chg | 02:30:00 | 104:01:14 | 0.189 | 3.4577 | 0.4725 | 0.4725 | 41.83 | 0 | 0 | 0.0016347 | 2024-01-19 23:49:25 | 0.0006536
12501 | 3 | 7 | CC Chg | 02:30:30 | 104:01:44 | 0.189 | 3.4578 | 0.4741 | 0.4741 | 41.97 | 0 | 0 | 0.0016402 | 2024-01-19 23:49:55 | 0.0006536
12502 | 3 | 7 | CC Chg | 02:31:00 | 104:02:14 | 0.189 | 3.4578 | 0.4757 | 0.4757 | 42.11 | 0 | 0 | 0.0016456 | 2024-01-19 23:50:25 | 0.0006536
12503 | 3 | 7 | CC Chg | 02:31:30 | 104:02:44 | 0.189 | 3.458 | 0.4773 | 0.4773 | 42.25 | 0 | 0 | 0.0016511 | 2024-01-19 23:50:55 | 0.0006536
12504 | 3 | 7 | CC Chg | 02:32:00 | 104:03:14 | 0.189 | 3.4581 | 0.4788 | 0.4788 | 42.39 | 0 | 0 | 0.0016565 | 2024-01-19 23:51:25 | 0.0006537
12505 | 3 | 7 | CC Chg | 02:32:30 | 104:03:44 | 0.189 | 3.4581 | 0.4804 | 0.4804 | 42.53 | 0 | 0 | 0.001662 | 2024-01-19 23:51:55 | 0.0006537
12506 | 3 | 7 | CC Chg | 02:33:00 | 104:04:14 | 0.189 | 3.4581 | 0.482 | 0.482 | 42.67 | 0 | 0 | 0.0016674 | 2024-01-19 23:52:25 | 0.0006537
12507 | 3 | 7 | CC Chg | 02:33:30 | 104:04:44 | 0.189 | 3.458 | 0.4836 | 0.4836 | 42.81 | 0 | 0 | 0.0016729 | 2024-01-19 23:52:55 | 0.0006536
12508 | 3 | 7 | CC Chg | 02:34:00 | 104:05:14 | 0.189 | 3.4579 | 0.4851 | 0.4851 | 42.95 | 0 | 0 | 0.0016783 | 2024-01-19 23:53:25 | 0.0006536
12509 | 3 | 7 | CC Chg | 02:34:30 | 104:05:44 | 0.189 | 3.4578 | 0.4867 | 0.4867 | 43.09 | 0 | 0 | 0.0016838 | 2024-01-19 23:53:55 | 0.0006536
12510 | 3 | 7 | CC Chg | 02:35:00 | 104:06:14 | 0.189 | 3.4576 | 0.4883 | 0.4883 | 43.23 | 0 | 0 | 0.0016892 | 2024-01-19 23:54:25 | 0.0006536
12511 | 3 | 7 | CC Chg | 02:35:30 | 104:06:44 | 0.189 | 3.4576 | 0.4899 | 0.4899 | 43.37 | 0 | 0 | 0.0016947 | 2024-01-19 23:54:55 | 0.0006536
12512 | 3 | 7 | CC Chg | 02:36:00 | 104:07:14 | 0.189 | 3.4576 | 0.4914 | 0.4914 | 43.51 | 0 | 0 | 0.0017001 | 2024-01-19 23:55:25 | 0.0006536
12513 | 3 | 7 | CC Chg | 02:36:30 | 104:07:44 | 0.189 | 3.4576 | 0.493 | 0.493 | 43.65 | 0 | 0 | 0.0017055 | 2024-01-19 23:55:55 | 0.0006536
12514 | 3 | 7 | CC Chg | 02:37:00 | 104:08:14 | 0.189 | 3.4577 | 0.4946 | 0.4946 | 43.79 | 0 | 0 | 0.001711 | 2024-01-19 23:56:25 | 0.0006536
12515 | 3 | 7 | CC Chg | 02:37:30 | 104:08:44 | 0.189 | 3.4578 | 0.4962 | 0.4962 | 43.93 | 0 | 0 | 0.0017164 | 2024-01-19 23:56:55 | 0.0006536
12516 | 3 | 7 | CC Chg | 02:38:00 | 104:09:14 | 0.189 | 3.4579 | 0.4977 | 0.4977 | 44.07 | 0 | 0 | 0.0017219 | 2024-01-19 23:57:25 | 0.0006536
12517 | 3 | 7 | CC Chg | 02:38:30 | 104:09:44 | 0.189 | 3.458 | 0.4993 | 0.4993 | 44.21 | 0 | 0 | 0.0017273 | 2024-01-19 23:57:55 | 0.0006536
12518 | 3 | 7 | CC Chg | 02:39:00 | 104:10:14 | 0.189 | 3.4581 | 0.5009 | 0.5009 | 44.35 | 0 | 0 | 0.0017328 | 2024-01-19 23:58:25 | 0.0006536
12519 | 3 | 7 | CC Chg | 02:39:30 | 104:10:44 | 0.189 | 3.4581 | 0.5025 | 0.5025 | 44.48 | 0 | 0 | 0.0017382 | 2024-01-19 23:58:55 | 0.0006537
12520 | 3 | 7 | CC Chg | 02:40:00 | 104:11:14 | 0.189 | 3.4581 | 0.504 | 0.504 | 44.62 | 0 | 0 | 0.0017437 | 2024-01-19 23:59:25 | 0.0006537
12521 | 3 | 7 | CC Chg | 02:40:30 | 104:11:44 | 0.189 | 3.458 | 0.5056 | 0.5056 | 44.76 | 0 | 0 | 0.0017491 | 2024-01-19 23:59:55 | 0.0006536
12522 | 3 | 7 | CC Chg | 02:41:00 | 104:12:14 | 0.189 | 3.4578 | 0.5072 | 0.5072 | 44.9 | 0 | 0 | 0.0017546 | 2024-01-20 00:00:24 | 0.0006536
12523 | 3 | 7 | CC Chg | 02:41:30 | 104:12:44 | 0.189 | 3.4578 | 0.5088 | 0.5088 | 45.04 | 0 | 0 | 0.00176 | 2024-01-20 00:00:54 | 0.0006536
12524 | 3 | 7 | CC Chg | 02:42:00 | 104:13:14 | 0.189 | 3.4576 | 0.5103 | 0.5103 | 45.18 | 0 | 0 | 0.0017655 | 2024-01-20 00:01:24 | 0.0006536
12525 | 3 | 7 | CC Chg | 02:42:30 | 104:13:44 | 0.189 | 3.4576 | 0.5119 | 0.5119 | 45.32 | 0 | 0 | 0.0017709 | 2024-01-20 00:01:54 | 0.0006535
12526 | 3 | 7 | CC Chg | 02:43:00 | 104:14:14 | 0.189 | 3.4576 | 0.5135 | 0.5135 | 45.46 | 0 | 0 | 0.0017764 | 2024-01-20 00:02:24 | 0.0006536
12527 | 3 | 7 | CC Chg | 02:43:30 | 104:14:44 | 0.189 | 3.4577 | 0.5151 | 0.5151 | 45.6 | 0 | 0 | 0.0017818 | 2024-01-20 00:02:54 | 0.0006535
12528 | 3 | 7 | CC Chg | 02:44:00 | 104:15:14 | 0.189 | 3.4577 | 0.5166 | 0.5166 | 45.74 | 0 | 0 | 0.0017872 | 2024-01-20 00:03:24 | 0.0006535
12529 | 3 | 7 | CC Chg | 02:44:30 | 104:15:44 | 0.189 | 3.4578 | 0.5182 | 0.5182 | 45.88 | 0 | 0 | 0.0017927 | 2024-01-20 00:03:54 | 0.0006536
12530 | 3 | 7 | CC Chg | 02:45:00 | 104:16:14 | 0.189 | 3.4579 | 0.5198 | 0.5198 | 46.02 | 0 | 0 | 0.0017981 | 2024-01-20 00:04:24 | 0.0006536
12531 | 3 | 7 | CC Chg | 02:45:30 | 104:16:44 | 0.189 | 3.458 | 0.5214 | 0.5214 | 46.16 | 0 | 0 | 0.0018036 | 2024-01-20 00:04:54 | 0.0006536
12532 | 3 | 7 | CC Chg | 02:46:00 | 104:17:14 | 0.189 | 3.4581 | 0.5229 | 0.5229 | 46.3 | 0 | 0 | 0.001809 | 2024-01-20 00:05:24 | 0.0006537
12533 | 3 | 7 | CC Chg | 02:46:30 | 104:17:44 | 0.189 | 3.458 | 0.5245 | 0.5245 | 46.44 | 0 | 0 | 0.0018145 | 2024-01-20 00:05:54 | 0.0006536
12534 | 3 | 7 | CC Chg | 02:47:00 | 104:18:14 | 0.189 | 3.458 | 0.5261 | 0.5261 | 46.58 | 0 | 0 | 0.0018199 | 2024-01-20 00:06:24 | 0.0006536
12535 | 3 | 7 | CC Chg | 02:47:30 | 104:18:44 | 0.189 | 3.4579 | 0.5277 | 0.5277 | 46.72 | 0 | 0 | 0.0018254 | 2024-01-20 00:06:54 | 0.0006536
12536 | 3 | 7 | CC Chg | 02:48:00 | 104:19:14 | 0.189 | 3.4578 | 0.5292 | 0.5292 | 46.86 | 0 | 0 | 0.0018308 | 2024-01-20 00:07:24 | 0.0006536
12537 | 3 | 7 | CC Chg | 02:48:30 | 104:19:44 | 0.189 | 3.4577 | 0.5308 | 0.5308 | 46.99 | 0 | 0 | 0.0018363 | 2024-01-20 00:07:54 | 0.0006536
12538 | 3 | 7 | CC Chg | 02:49:00 | 104:20:14 | 0.189 | 3.4577 | 0.5324 | 0.5324 | 47.13 | 0 | 0 | 0.0018417 | 2024-01-20 00:08:24 | 0.0006536
12539 | 3 | 7 | CC Chg | 02:49:30 | 104:20:44 | 0.189 | 3.4577 | 0.534 | 0.534 | 47.27 | 0 | 0 | 0.0018472 | 2024-01-20 00:08:54 | 0.0006535
12540 | 3 | 7 | CC Chg | 02:50:00 | 104:21:14 | 0.189 | 3.4577 | 0.5355 | 0.5355 | 47.41 | 0 | 0 | 0.0018526 | 2024-01-20 00:09:24 | 0.0006535
12541 | 3 | 7 | CC Chg | 02:50:30 | 104:21:44 | 0.189 | 3.4578 | 0.5371 | 0.5371 | 47.55 | 0 | 0 | 0.001858 | 2024-01-20 00:09:54 | 0.0006536
12542 | 3 | 7 | CC Chg | 02:51:00 | 104:22:14 | 0.189 | 3.4579 | 0.5387 | 0.5387 | 47.69 | 0 | 0 | 0.0018635 | 2024-01-20 00:10:24 | 0.0006536
12543 | 3 | 7 | CC Chg | 02:51:30 | 104:22:44 | 0.189 | 3.458 | 0.5403 | 0.5403 | 47.83 | 0 | 0 | 0.0018689 | 2024-01-20 00:10:54 | 0.0006536
12544 | 3 | 7 | CC Chg | 02:52:00 | 104:23:14 | 0.189 | 3.4581 | 0.5418 | 0.5418 | 47.97 | 0 | 0 | 0.0018744 | 2024-01-20 00:11:24 | 0.0006536
12545 | 3 | 7 | CC Chg | 02:52:30 | 104:23:44 | 0.189 | 3.4582 | 0.5434 | 0.5434 | 48.11 | 0 | 0 | 0.0018798 | 2024-01-20 00:11:54 | 0.0006537
12546 | 3 | 7 | CC Chg | 02:53:00 | 104:24:14 | 0.189 | 3.4582 | 0.545 | 0.545 | 48.25 | 0 | 0 | 0.0018853 | 2024-01-20 00:12:24 | 0.0006537
12547 | 3 | 7 | CC Chg | 02:53:30 | 104:24:44 | 0.189 | 3.4581 | 0.5466 | 0.5466 | 48.39 | 0 | 0 | 0.0018907 | 2024-01-20 00:12:54 | 0.0006537
12548 | 3 | 7 | CC Chg | 02:54:00 | 104:25:14 | 0.189 | 3.458 | 0.5481 | 0.5481 | 48.53 | 0 | 0 | 0.0018962 | 2024-01-20 00:13:24 | 0.0006536
12549 | 3 | 7 | CC Chg | 02:54:30 | 104:25:44 | 0.189 | 3.4579 | 0.5497 | 0.5497 | 48.67 | 0 | 0 | 0.0019016 | 2024-01-20 00:13:54 | 0.0006536
12550 | 3 | 7 | CC Chg | 02:55:00 | 104:26:14 | 0.189 | 3.4578 | 0.5513 | 0.5513 | 48.81 | 0 | 0 | 0.0019071 | 2024-01-20 00:14:24 | 0.0006536
12551 | 3 | 7 | CC Chg | 02:55:30 | 104:26:44 | 0.189 | 3.4577 | 0.5529 | 0.5529 | 48.95 | 0 | 0 | 0.0019125 | 2024-01-20 00:14:54 | 0.0006536
12552 | 3 | 7 | CC Chg | 02:56:00 | 104:27:14 | 0.189 | 3.4577 | 0.5544 | 0.5544 | 49.09 | 0 | 0 | 0.001918 | 2024-01-20 00:15:24 | 0.0006536
12553 | 3 | 7 | CC Chg | 02:56:30 | 104:27:44 | 0.189 | 3.4578 | 0.556 | 0.556 | 49.23 | 0 | 0 | 0.0019234 | 2024-01-20 00:15:54 | 0.0006536
12554 | 3 | 7 | CC Chg | 02:57:00 | 104:28:14 | 0.189 | 3.4578 | 0.5576 | 0.5576 | 49.37 | 0 | 0 | 0.0019289 | 2024-01-20 00:16:24 | 0.0006536
12555 | 3 | 7 | CC Chg | 02:57:30 | 104:28:44 | 0.189 | 3.4579 | 0.5592 | 0.5592 | 49.5 | 0 | 0 | 0.0019343 | 2024-01-20 00:16:54 | 0.0006536
12556 | 3 | 7 | CC Chg | 02:58:00 | 104:29:14 | 0.189 | 3.458 | 0.5608 | 0.5608 | 49.64 | 0 | 0 | 0.0019398 | 2024-01-20 00:17:24 | 0.0006536
12557 | 3 | 7 | CC Chg | 02:58:30 | 104:29:44 | 0.189 | 3.4581 | 0.5623 | 0.5623 | 49.78 | 0 | 0 | 0.0019452 | 2024-01-20 00:17:54 | 0.0006537
12558 | 3 | 7 | CC Chg | 02:59:00 | 104:30:14 | 0.189 | 3.4582 | 0.5639 | 0.5639 | 49.92 | 0 | 0 | 0.0019506 | 2024-01-20 00:18:24 | 0.0006537
12559 | 3 | 7 | CC Chg | 02:59:30 | 104:30:44 | 0.189 | 3.4582 | 0.5655 | 0.5655 | 50.06 | 0 | 0 | 0.0019561 | 2024-01-20 00:18:54 | 0.0006537
12560 | 3 | 7 | CC Chg | 03:00:00 | 104:31:14 | 0.189 | 3.4581 | 0.5671 | 0.5671 | 50.2 | 0 | 0 | 0.0019615 | 2024-01-20 00:19:24 | 0.0006537
12561 | 3 | 7 | CC Chg | 03:00:30 | 104:31:44 | 0.189 | 3.4581 | 0.5686 | 0.5686 | 50.34 | 0 | 0 | 0.001967 | 2024-01-20 00:19:54 | 0.0006537
12562 | 3 | 7 | CC Chg | 03:01:00 | 104:32:14 | 0.189 | 3.458 | 0.5702 | 0.5702 | 50.48 | 0 | 0 | 0.0019724 | 2024-01-20 00:20:24 | 0.0006536
12563 | 3 | 7 | CC Chg | 03:01:30 | 104:32:44 | 0.189 | 3.4578 | 0.5718 | 0.5718 | 50.62 | 0 | 0 | 0.0019779 | 2024-01-20 00:20:54 | 0.0006536
12564 | 3 | 7 | CC Chg | 03:02:00 | 104:33:14 | 0.189 | 3.4577 | 0.5734 | 0.5734 | 50.76 | 0 | 0 | 0.0019833 | 2024-01-20 00:21:24 | 0.0006536
12565 | 3 | 7 | CC Chg | 03:02:30 | 104:33:44 | 0.189 | 3.4577 | 0.5749 | 0.5749 | 50.9 | 0 | 0 | 0.0019888 | 2024-01-20 00:21:54 | 0.0006536
12566 | 3 | 7 | CC Chg | 03:03:00 | 104:34:14 | 0.189 | 3.4577 | 0.5765 | 0.5765 | 51.04 | 0 | 0 | 0.0019942 | 2024-01-20 00:22:24 | 0.0006536
12567 | 3 | 7 | CC Chg | 03:03:30 | 104:34:44 | 0.189 | 3.4577 | 0.5781 | 0.5781 | 51.18 | 0 | 0 | 0.0019997 | 2024-01-20 00:22:54 | 0.0006536
12568 | 3 | 7 | CC Chg | 03:04:00 | 104:35:14 | 0.189 | 3.4579 | 0.5797 | 0.5797 | 51.32 | 0 | 0 | 0.0020051 | 2024-01-20 00:23:24 | 0.0006536
12569 | 3 | 7 | CC Chg | 03:04:30 | 104:35:44 | 0.189 | 3.458 | 0.5812 | 0.5812 | 51.46 | 0 | 0 | 0.0020106 | 2024-01-20 00:23:54 | 0.0006536
12570 | 3 | 7 | CC Chg | 03:05:00 | 104:36:14 | 0.189 | 3.4581 | 0.5828 | 0.5828 | 51.6 | 0 | 0 | 0.002016 | 2024-01-20 00:24:24 | 0.0006537
12571 | 3 | 7 | CC Chg | 03:05:30 | 104:36:44 | 0.189 | 3.4582 | 0.5844 | 0.5844 | 51.74 | 0 | 0 | 0.0020215 | 2024-01-20 00:24:54 | 0.0006537
12572 | 3 | 7 | CC Chg | 03:06:00 | 104:37:14 | 0.189 | 3.4583 | 0.586 | 0.586 | 51.88 | 0 | 0 | 0.0020269 | 2024-01-20 00:25:24 | 0.0006537
12573 | 3 | 7 | CC Chg | 03:06:30 | 104:37:44 | 0.189 | 3.4583 | 0.5875 | 0.5875 | 52.01 | 0 | 0 | 0.0020323 | 2024-01-20 00:25:54 | 0.0006537
12574 | 3 | 7 | CC Chg | 03:07:00 | 104:38:14 | 0.189 | 3.4583 | 0.5891 | 0.5891 | 52.15 | 0 | 0 | 0.0020378 | 2024-01-20 00:26:24 | 0.0006537
12575 | 3 | 7 | CC Chg | 03:07:30 | 104:38:44 | 0.189 | 3.4582 | 0.5907 | 0.5907 | 52.29 | 0 | 0 | 0.0020432 | 2024-01-20 00:26:54 | 0.0006537
12576 | 3 | 7 | CC Chg | 03:08:00 | 104:39:14 | 0.189 | 3.458 | 0.5923 | 0.5923 | 52.43 | 0 | 0 | 0.0020487 | 2024-01-20 00:27:24 | 0.0006536
12577 | 3 | 7 | CC Chg | 03:08:30 | 104:39:44 | 0.189 | 3.4579 | 0.5938 | 0.5938 | 52.57 | 0 | 0 | 0.0020541 | 2024-01-20 00:27:54 | 0.0006536
12578 | 3 | 7 | CC Chg | 03:09:00 | 104:40:14 | 0.189 | 3.4579 | 0.5954 | 0.5954 | 52.71 | 0 | 0 | 0.0020596 | 2024-01-20 00:28:24 | 0.0006536
12579 | 3 | 7 | CC Chg | 03:09:30 | 104:40:44 | 0.189 | 3.4578 | 0.597 | 0.597 | 52.85 | 0 | 0 | 0.002065 | 2024-01-20 00:28:54 | 0.0006536
12580 | 3 | 7 | CC Chg | 03:10:00 | 104:41:14 | 0.189 | 3.4579 | 0.5986 | 0.5986 | 52.99 | 0 | 0 | 0.0020705 | 2024-01-20 00:29:24 | 0.0006536
12581 | 3 | 7 | CC Chg | 03:10:30 | 104:41:44 | 0.189 | 3.458 | 0.6001 | 0.6001 | 53.13 | 0 | 0 | 0.0020759 | 2024-01-20 00:29:54 | 0.0006536
12582 | 3 | 7 | CC Chg | 03:11:00 | 104:42:14 | 0.189 | 3.458 | 0.6017 | 0.6017 | 53.27 | 0 | 0 | 0.0020814 | 2024-01-20 00:30:24 | 0.0006536
12583 | 3 | 7 | CC Chg | 03:11:30 | 104:42:44 | 0.189 | 3.4582 | 0.6033 | 0.6033 | 53.41 | 0 | 0 | 0.0020868 | 2024-01-20 00:30:54 | 0.0006537
12584 | 3 | 7 | CC Chg | 03:12:00 | 104:43:14 | 0.189 | 3.4583 | 0.6049 | 0.6049 | 53.55 | 0 | 0 | 0.0020923 | 2024-01-20 00:31:24 | 0.0006537
12585 | 3 | 7 | CC Chg | 03:12:30 | 104:43:44 | 0.189 | 3.4584 | 0.6064 | 0.6064 | 53.69 | 0 | 0 | 0.0020977 | 2024-01-20 00:31:54 | 0.0006537
12586 | 3 | 7 | CC Chg | 03:13:00 | 104:44:14 | 0.189 | 3.4584 | 0.608 | 0.608 | 53.83 | 0 | 0 | 0.0021032 | 2024-01-20 00:32:24 | 0.0006537
12587 | 3 | 7 | CC Chg | 03:13:30 | 104:44:44 | 0.189 | 3.4584 | 0.6096 | 0.6096 | 53.97 | 0 | 0 | 0.0021086 | 2024-01-20 00:32:54 | 0.0006537
12588 | 3 | 7 | CC Chg | 03:14:00 | 104:45:14 | 0.189 | 3.4582 | 0.6112 | 0.6112 | 54.11 | 0 | 0 | 0.0021141 | 2024-01-20 00:33:24 | 0.0006537
12589 | 3 | 7 | CC Chg | 03:14:30 | 104:45:44 | 0.189 | 3.4581 | 0.6127 | 0.6127 | 54.25 | 0 | 0 | 0.0021195 | 2024-01-20 00:33:54 | 0.0006537
12590 | 3 | 7 | CC Chg | 03:15:00 | 104:46:14 | 0.189 | 3.4581 | 0.6143 | 0.6143 | 54.39 | 0 | 0 | 0.0021249 | 2024-01-20 00:34:24 | 0.0006537
12591 | 3 | 7 | CC Chg | 03:15:30 | 104:46:44 | 0.189 | 3.4579 | 0.6159 | 0.6159 | 54.52 | 0 | 0 | 0.0021304 | 2024-01-20 00:34:54 | 0.0006536
12592 | 3 | 7 | CC Chg | 03:16:00 | 104:47:14 | 0.189 | 3.4579 | 0.6175 | 0.6175 | 54.66 | 0 | 0 | 0.0021358 | 2024-01-20 00:35:24 | 0.0006536
12593 | 3 | 7 | CC Chg | 03:16:30 | 104:47:44 | 0.189 | 3.4579 | 0.619 | 0.619 | 54.8 | 0 | 0 | 0.0021413 | 2024-01-20 00:35:54 | 0.0006536
12594 | 3 | 7 | CC Chg | 03:17:00 | 104:48:14 | 0.189 | 3.4581 | 0.6206 | 0.6206 | 54.94 | 0 | 0 | 0.0021467 | 2024-01-20 00:36:24 | 0.0006537
12595 | 3 | 7 | CC Chg | 03:17:30 | 104:48:44 | 0.189 | 3.4581 | 0.6222 | 0.6222 | 55.08 | 0 | 0 | 0.0021522 | 2024-01-20 00:36:54 | 0.0006537
12596 | 3 | 7 | CC Chg | 03:18:00 | 104:49:14 | 0.189 | 3.4582 | 0.6238 | 0.6238 | 55.22 | 0 | 0 | 0.0021576 | 2024-01-20 00:37:24 | 0.0006537
12597 | 3 | 7 | CC Chg | 03:18:30 | 104:49:44 | 0.189 | 3.4583 | 0.6253 | 0.6253 | 55.36 | 0 | 0 | 0.0021631 | 2024-01-20 00:37:54 | 0.0006537
12598 | 3 | 7 | CC Chg | 03:19:00 | 104:50:14 | 0.189 | 3.4584 | 0.6269 | 0.6269 | 55.5 | 0 | 0 | 0.0021685 | 2024-01-20 00:38:24 | 0.0006537
12599 | 3 | 7 | CC Chg | 03:19:30 | 104:50:44 | 0.189 | 3.4585 | 0.6285 | 0.6285 | 55.64 | 0 | 0 | 0.002174 | 2024-01-20 00:38:54 | 0.0006537
12600 | 3 | 7 | CC Chg | 03:20:00 | 104:51:14 | 0.189 | 3.4585 | 0.6301 | 0.6301 | 55.78 | 0 | 0 | 0.0021794 | 2024-01-20 00:39:24 | 0.0006537
12601 | 3 | 7 | CC Chg | 03:20:30 | 104:51:44 | 0.189 | 3.4584 | 0.6316 | 0.6316 | 55.92 | 0 | 0 | 0.0021849 | 2024-01-20 00:39:54 | 0.0006537
12602 | 3 | 7 | CC Chg | 03:21:00 | 104:52:14 | 0.189 | 3.4583 | 0.6332 | 0.6332 | 56.06 | 0 | 0 | 0.0021903 | 2024-01-20 00:40:24 | 0.0006537
12603 | 3 | 7 | CC Chg | 03:21:30 | 104:52:44 | 0.189 | 3.4582 | 0.6348 | 0.6348 | 56.2 | 0 | 0 | 0.0021958 | 2024-01-20 00:40:54 | 0.0006537
12604 | 3 | 7 | CC Chg | 03:22:00 | 104:53:14 | 0.189 | 3.4581 | 0.6364 | 0.6364 | 56.34 | 0 | 0 | 0.0022012 | 2024-01-20 00:41:24 | 0.0006537
12605 | 3 | 7 | CC Chg | 03:22:30 | 104:53:44 | 0.189 | 3.458 | 0.6379 | 0.6379 | 56.48 | 0 | 0 | 0.0022067 | 2024-01-20 00:41:54 | 0.0006536
12606 | 3 | 7 | CC Chg | 03:23:00 | 104:54:14 | 0.189 | 3.458 | 0.6395 | 0.6395 | 56.62 | 0 | 0 | 0.0022121 | 2024-01-20 00:42:24 | 0.0006536
12607 | 3 | 7 | CC Chg | 03:23:30 | 104:54:44 | 0.189 | 3.458 | 0.6411 | 0.6411 | 56.76 | 0 | 0 | 0.0022176 | 2024-01-20 00:42:54 | 0.0006536
12608 | 3 | 7 | CC Chg | 03:24:00 | 104:55:14 | 0.189 | 3.4581 | 0.6427 | 0.6427 | 56.9 | 0 | 0 | 0.002223 | 2024-01-20 00:43:24 | 0.0006537
12609 | 3 | 7 | CC Chg | 03:24:30 | 104:55:44 | 0.189 | 3.4582 | 0.6442 | 0.6442 | 57.04 | 0 | 0 | 0.0022284 | 2024-01-20 00:43:54 | 0.0006537
12610 | 3 | 7 | CC Chg | 03:25:00 | 104:56:14 | 0.189 | 3.4583 | 0.6458 | 0.6458 | 57.17 | 0 | 0 | 0.0022339 | 2024-01-20 00:44:24 | 0.0006537
12611 | 3 | 7 | CC Chg | 03:25:30 | 104:56:44 | 0.189 | 3.4585 | 0.6474 | 0.6474 | 57.31 | 0 | 0 | 0.0022393 | 2024-01-20 00:44:54 | 0.0006537
12612 | 3 | 7 | CC Chg | 03:26:00 | 104:57:14 | 0.189 | 3.4586 | 0.649 | 0.649 | 57.45 | 0 | 0 | 0.0022448 | 2024-01-20 00:45:24 | 0.0006537
12613 | 3 | 7 | CC Chg | 03:26:30 | 104:57:44 | 0.189 | 3.4586 | 0.6505 | 0.6505 | 57.59 | 0 | 0 | 0.0022502 | 2024-01-20 00:45:54 | 0.0006537
12614 | 3 | 7 | CC Chg | 03:27:00 | 104:58:14 | 0.189 | 3.4586 | 0.6521 | 0.6521 | 57.73 | 0 | 0 | 0.0022557 | 2024-01-20 00:46:24 | 0.0006537
12615 | 3 | 7 | CC Chg | 03:27:30 | 104:58:44 | 0.189 | 3.4585 | 0.6537 | 0.6537 | 57.87 | 0 | 0 | 0.0022611 | 2024-01-20 00:46:54 | 0.0006537
12616 | 3 | 7 | CC Chg | 03:28:00 | 104:59:14 | 0.189 | 3.4584 | 0.6553 | 0.6553 | 58.01 | 0 | 0 | 0.0022666 | 2024-01-20 00:47:24 | 0.0006537
12617 | 3 | 7 | CC Chg | 03:28:30 | 104:59:44 | 0.189 | 3.4583 | 0.6568 | 0.6568 | 58.15 | 0 | 0 | 0.002272 | 2024-01-20 00:47:54 | 0.0006537
12618 | 3 | 7 | CC Chg | 03:29:00 | 105:00:14 | 0.189 | 3.4582 | 0.6584 | 0.6584 | 58.29 | 0 | 0 | 0.0022775 | 2024-01-20 00:48:24 | 0.0006537
12619 | 3 | 7 | CC Chg | 03:29:30 | 105:00:44 | 0.189 | 3.4581 | 0.66 | 0.66 | 58.43 | 0 | 0 | 0.0022829 | 2024-01-20 00:48:54 | 0.0006537
12620 | 3 | 7 | CC Chg | 03:30:00 | 105:01:14 | 0.189 | 3.4581 | 0.6616 | 0.6616 | 58.57 | 0 | 0 | 0.0022884 | 2024-01-20 00:49:24 | 0.0006537
12621 | 3 | 7 | CC Chg | 03:30:30 | 105:01:44 | 0.189 | 3.4582 | 0.6631 | 0.6631 | 58.71 | 0 | 0 | 0.0022938 | 2024-01-20 00:49:54 | 0.0006537
12622 | 3 | 7 | CC Chg | 03:31:00 | 105:02:14 | 0.189 | 3.4583 | 0.6647 | 0.6647 | 58.85 | 0 | 0 | 0.0022993 | 2024-01-20 00:50:24 | 0.0006537
12623 | 3 | 7 | CC Chg | 03:31:30 | 105:02:44 | 0.189 | 3.4583 | 0.6663 | 0.6663 | 58.99 | 0 | 0 | 0.0023047 | 2024-01-20 00:50:54 | 0.0006537
12624 | 3 | 7 | CC Chg | 03:32:00 | 105:03:14 | 0.189 | 3.4585 | 0.6679 | 0.6679 | 59.13 | 0 | 0 | 0.0023102 | 2024-01-20 00:51:24 | 0.0006537
12625 | 3 | 7 | CC Chg | 03:32:30 | 105:03:44 | 0.189 | 3.4586 | 0.6694 | 0.6694 | 59.27 | 0 | 0 | 0.0023156 | 2024-01-20 00:51:54 | 0.0006537
12626 | 3 | 7 | CC Chg | 03:33:00 | 105:04:14 | 0.189 | 3.4587 | 0.671 | 0.671 | 59.41 | 0 | 0 | 0.0023211 | 2024-01-20 00:52:24 | 0.0006538
12627 | 3 | 7 | CC Chg | 03:33:30 | 105:04:44 | 0.189 | 3.4588 | 0.6726 | 0.6726 | 59.55 | 0 | 0 | 0.0023265 | 2024-01-20 00:52:54 | 0.0006538
12628 | 3 | 7 | CC Chg | 03:34:00 | 105:05:14 | 0.189 | 3.4587 | 0.6742 | 0.6742 | 59.68 | 0 | 0 | 0.002332 | 2024-01-20 00:53:24 | 0.0006538
12629 | 3 | 7 | CC Chg | 03:34:30 | 105:05:44 | 0.189 | 3.4586 | 0.6757 | 0.6757 | 59.82 | 0 | 0 | 0.0023374 | 2024-01-20 00:53:54 | 0.0006537
12630 | 3 | 7 | CC Chg | 03:35:00 | 105:06:14 | 0.189 | 3.4585 | 0.6773 | 0.6773 | 59.96 | 0 | 0 | 0.0023428 | 2024-01-20 00:54:24 | 0.0006537
12631 | 3 | 7 | CC Chg | 03:35:30 | 105:06:44 | 0.189 | 3.4584 | 0.6789 | 0.6789 | 60.1 | 0 | 0 | 0.0023483 | 2024-01-20 00:54:54 | 0.0006537
12632 | 3 | 7 | CC Chg | 03:36:00 | 105:07:14 | 0.189 | 3.4583 | 0.6805 | 0.6805 | 60.24 | 0 | 0 | 0.0023537 | 2024-01-20 00:55:24 | 0.0006537
12633 | 3 | 7 | CC Chg | 03:36:30 | 105:07:44 | 0.189 | 3.4583 | 0.682 | 0.682 | 60.38 | 0 | 0 | 0.0023592 | 2024-01-20 00:55:54 | 0.0006537
12634 | 3 | 7 | CC Chg | 03:37:00 | 105:08:14 | 0.189 | 3.4583 | 0.6836 | 0.6836 | 60.52 | 0 | 0 | 0.0023646 | 2024-01-20 00:56:24 | 0.0006537
12635 | 3 | 7 | CC Chg | 03:37:30 | 105:08:44 | 0.189 | 3.4584 | 0.6852 | 0.6852 | 60.66 | 0 | 0 | 0.0023701 | 2024-01-20 00:56:54 | 0.0006537
12636 | 3 | 7 | CC Chg | 03:38:00 | 105:09:14 | 0.189 | 3.4585 | 0.6868 | 0.6868 | 60.8 | 0 | 0 | 0.0023755 | 2024-01-20 00:57:24 | 0.0006537
12637 | 3 | 7 | CC Chg | 03:38:30 | 105:09:44 | 0.189 | 3.4586 | 0.6883 | 0.6883 | 60.94 | 0 | 0 | 0.002381 | 2024-01-20 00:57:54 | 0.0006537
12638 | 3 | 7 | CC Chg | 03:39:00 | 105:10:14 | 0.189 | 3.4587 | 0.6899 | 0.6899 | 61.08 | 0 | 0 | 0.0023864 | 2024-01-20 00:58:24 | 0.0006537
12639 | 3 | 7 | CC Chg | 03:39:30 | 105:10:44 | 0.189 | 3.4588 | 0.6915 | 0.6915 | 61.22 | 0 | 0 | 0.0023919 | 2024-01-20 00:58:54 | 0.0006537
12640 | 3 | 7 | CC Chg | 03:40:00 | 105:11:14 | 0.189 | 3.4589 | 0.6931 | 0.6931 | 61.36 | 0 | 0 | 0.0023973 | 2024-01-20 00:59:24 | 0.0006538
12641 | 3 | 7 | CC Chg | 03:40:30 | 105:11:44 | 0.189 | 3.4589 | 0.6946 | 0.6946 | 61.5 | 0 | 0 | 0.0024028 | 2024-01-20 00:59:54 | 0.0006538
12642 | 3 | 7 | CC Chg | 03:41:00 | 105:12:14 | 0.189 | 3.4588 | 0.6962 | 0.6962 | 61.64 | 0 | 0 | 0.0024082 | 2024-01-20 01:00:24 | 0.0006537
12643 | 3 | 7 | CC Chg | 03:41:30 | 105:12:44 | 0.189 | 3.4588 | 0.6978 | 0.6978 | 61.78 | 0 | 0 | 0.0024137 | 2024-01-20 01:00:54 | 0.0006537
12644 | 3 | 7 | CC Chg | 03:42:00 | 105:13:14 | 0.189 | 3.4586 | 0.6994 | 0.6994 | 61.92 | 0 | 0 | 0.0024191 | 2024-01-20 01:01:24 | 0.0006537
12645 | 3 | 7 | CC Chg | 03:42:30 | 105:13:44 | 0.189 | 3.4585 | 0.7009 | 0.7009 | 62.06 | 0 | 0 | 0.0024246 | 2024-01-20 01:01:54 | 0.0006537
12646 | 3 | 7 | CC Chg | 03:43:00 | 105:14:14 | 0.189 | 3.4584 | 0.7025 | 0.7025 | 62.19 | 0 | 0 | 0.00243 | 2024-01-20 01:02:24 | 0.0006537
12647 | 3 | 7 | CC Chg | 03:43:30 | 105:14:44 | 0.189 | 3.4584 | 0.7041 | 0.7041 | 62.33 | 0 | 0 | 0.0024355 | 2024-01-20 01:02:54 | 0.0006537
12648 | 3 | 7 | CC Chg | 03:44:00 | 105:15:14 | 0.189 | 3.4584 | 0.7057 | 0.7057 | 62.47 | 0 | 0 | 0.0024409 | 2024-01-20 01:03:24 | 0.0006537
12649 | 3 | 7 | CC Chg | 03:44:30 | 105:15:44 | 0.189 | 3.4585 | 0.7072 | 0.7072 | 62.61 | 0 | 0 | 0.0024464 | 2024-01-20 01:03:54 | 0.0006537
12650 | 3 | 7 | CC Chg | 03:45:00 | 105:16:14 | 0.189 | 3.4586 | 0.7088 | 0.7088 | 62.75 | 0 | 0 | 0.0024518 | 2024-01-20 01:04:24 | 0.0006537
12651 | 3 | 7 | CC Chg | 03:45:30 | 105:16:44 | 0.189 | 3.4587 | 0.7104 | 0.7104 | 62.89 | 0 | 0 | 0.0024572 | 2024-01-20 01:04:54 | 0.0006537
12652 | 3 | 7 | CC Chg | 03:46:00 | 105:17:14 | 0.189 | 3.4589 | 0.712 | 0.712 | 63.03 | 0 | 0 | 0.0024627 | 2024-01-20 01:05:24 | 0.0006538
12653 | 3 | 7 | CC Chg | 03:46:30 | 105:17:44 | 0.189 | 3.4589 | 0.7135 | 0.7135 | 63.17 | 0 | 0 | 0.0024681 | 2024-01-20 01:05:54 | 0.0006538
12654 | 3 | 7 | CC Chg | 03:47:00 | 105:18:14 | 0.189 | 3.459 | 0.7151 | 0.7151 | 63.31 | 0 | 0 | 0.0024736 | 2024-01-20 01:06:24 | 0.0006538
12655 | 3 | 7 | CC Chg | 03:47:30 | 105:18:44 | 0.189 | 3.459 | 0.7167 | 0.7167 | 63.45 | 0 | 0 | 0.002479 | 2024-01-20 01:06:54 | 0.0006538
12656 | 3 | 7 | CC Chg | 03:48:00 | 105:19:14 | 0.189 | 3.4589 | 0.7183 | 0.7183 | 63.59 | 0 | 0 | 0.0024845 | 2024-01-20 01:07:24 | 0.0006538
12657 | 3 | 7 | CC Chg | 03:48:30 | 105:19:44 | 0.189 | 3.4588 | 0.7198 | 0.7198 | 63.73 | 0 | 0 | 0.0024899 | 2024-01-20 01:07:54 | 0.0006537
12658 | 3 | 7 | CC Chg | 03:49:00 | 105:20:14 | 0.189 | 3.4587 | 0.7214 | 0.7214 | 63.87 | 0 | 0 | 0.0024954 | 2024-01-20 01:08:24 | 0.0006538
12659 | 3 | 7 | CC Chg | 03:49:30 | 105:20:44 | 0.189 | 3.4586 | 0.723 | 0.723 | 64.01 | 0 | 0 | 0.0025008 | 2024-01-20 01:08:54 | 0.0006537
12660 | 3 | 7 | CC Chg | 03:50:00 | 105:21:14 | 0.189 | 3.4586 | 0.7246 | 0.7246 | 64.15 | 0 | 0 | 0.0025063 | 2024-01-20 01:09:24 | 0.0006537
12661 | 3 | 7 | CC Chg | 03:50:30 | 105:21:44 | 0.189 | 3.4585 | 0.7261 | 0.7261 | 64.29 | 0 | 0 | 0.0025117 | 2024-01-20 01:09:54 | 0.0006537
12662 | 3 | 7 | CC Chg | 03:51:00 | 105:22:14 | 0.189 | 3.4586 | 0.7277 | 0.7277 | 64.43 | 0 | 0 | 0.0025172 | 2024-01-20 01:10:24 | 0.0006537
12663 | 3 | 7 | CC Chg | 03:51:30 | 105:22:44 | 0.189 | 3.4587 | 0.7293 | 0.7293 | 64.57 | 0 | 0 | 0.0025226 | 2024-01-20 01:10:54 | 0.0006538
12664 | 3 | 7 | CC Chg | 03:52:00 | 105:23:14 | 0.189 | 3.4588 | 0.7309 | 0.7309 | 64.7 | 0 | 0 | 0.0025281 | 2024-01-20 01:11:24 | 0.0006538
12665 | 3 | 7 | CC Chg | 03:52:30 | 105:23:44 | 0.189 | 3.4589 | 0.7324 | 0.7324 | 64.84 | 0 | 0 | 0.0025335 | 2024-01-20 01:11:54 | 0.0006538
12666 | 3 | 7 | CC Chg | 03:53:00 | 105:24:14 | 0.189 | 3.4591 | 0.734 | 0.734 | 64.98 | 0 | 0 | 0.002539 | 2024-01-20 01:12:24 | 0.0006538
12667 | 3 | 7 | CC Chg | 03:53:30 | 105:24:44 | 0.189 | 3.4592 | 0.7356 | 0.7356 | 65.12 | 0 | 0 | 0.0025444 | 2024-01-20 01:12:54 | 0.0006538
12668 | 3 | 7 | CC Chg | 03:54:00 | 105:25:14 | 0.189 | 3.4592 | 0.7372 | 0.7372 | 65.26 | 0 | 0 | 0.0025499 | 2024-01-20 01:13:24 | 0.0006538
12669 | 3 | 7 | CC Chg | 03:54:30 | 105:25:44 | 0.189 | 3.4592 | 0.7387 | 0.7387 | 65.4 | 0 | 0 | 0.0025553 | 2024-01-20 01:13:54 | 0.0006538
12670 | 3 | 7 | CC Chg | 03:55:00 | 105:26:14 | 0.189 | 3.4591 | 0.7403 | 0.7403 | 65.54 | 0 | 0 | 0.0025608 | 2024-01-20 01:14:24 | 0.0006538
12671 | 3 | 7 | CC Chg | 03:55:30 | 105:26:44 | 0.189 | 3.459 | 0.7419 | 0.7419 | 65.68 | 0 | 0 | 0.0025662 | 2024-01-20 01:14:54 | 0.0006538
12672 | 3 | 7 | CC Chg | 03:56:00 | 105:27:14 | 0.189 | 3.4589 | 0.7435 | 0.7435 | 65.82 | 0 | 0 | 0.0025717 | 2024-01-20 01:15:24 | 0.0006538
12673 | 3 | 7 | CC Chg | 03:56:30 | 105:27:44 | 0.189 | 3.4588 | 0.745 | 0.745 | 65.96 | 0 | 0 | 0.0025771 | 2024-01-20 01:15:54 | 0.0006538
12674 | 3 | 7 | CC Chg | 03:57:00 | 105:28:14 | 0.189 | 3.4587 | 0.7466 | 0.7466 | 66.1 | 0 | 0 | 0.0025826 | 2024-01-20 01:16:24 | 0.0006538
12675 | 3 | 7 | CC Chg | 03:57:30 | 105:28:44 | 0.189 | 3.4587 | 0.7482 | 0.7482 | 66.24 | 0 | 0 | 0.002588 | 2024-01-20 01:16:54 | 0.0006538
12676 | 3 | 7 | CC Chg | 03:58:00 | 105:29:14 | 0.189 | 3.4588 | 0.7498 | 0.7498 | 66.38 | 0 | 0 | 0.0025934 | 2024-01-20 01:17:24 | 0.0006538
12677 | 3 | 7 | CC Chg | 03:58:30 | 105:29:44 | 0.189 | 3.4588 | 0.7513 | 0.7513 | 66.52 | 0 | 0 | 0.0025989 | 2024-01-20 01:17:54 | 0.0006538
12678 | 3 | 7 | CC Chg | 03:59:00 | 105:30:14 | 0.189 | 3.4589 | 0.7529 | 0.7529 | 66.66 | 0 | 0 | 0.0026043 | 2024-01-20 01:18:24 | 0.0006538
12679 | 3 | 7 | CC Chg | 03:59:30 | 105:30:44 | 0.189 | 3.4591 | 0.7545 | 0.7545 | 66.8 | 0 | 0 | 0.0026098 | 2024-01-20 01:18:54 | 0.0006538
12680 | 3 | 7 | CC Chg | 04:00:00 | 105:31:14 | 0.189 | 3.4591 | 0.7561 | 0.7561 | 66.94 | 0 | 0 | 0.0026152 | 2024-01-20 01:19:24 | 0.0006538
12681 | 3 | 7 | CC Chg | 04:00:30 | 105:31:44 | 0.189 | 3.4593 | 0.7576 | 0.7576 | 67.08 | 0 | 0 | 0.0026207 | 2024-01-20 01:19:54 | 0.0006539
12682 | 3 | 7 | CC Chg | 04:01:00 | 105:32:14 | 0.189 | 3.4593 | 0.7592 | 0.7592 | 67.21 | 0 | 0 | 0.0026261 | 2024-01-20 01:20:24 | 0.0006539
12683 | 3 | 7 | CC Chg | 04:01:30 | 105:32:44 | 0.189 | 3.4594 | 0.7608 | 0.7608 | 67.35 | 0 | 0 | 0.0026316 | 2024-01-20 01:20:54 | 0.0006539
12684 | 3 | 7 | CC Chg | 04:02:00 | 105:33:14 | 0.189 | 3.4593 | 0.7624 | 0.7624 | 67.49 | 0 | 0 | 0.002637 | 2024-01-20 01:21:24 | 0.0006539
12685 | 3 | 7 | CC Chg | 04:02:30 | 105:33:44 | 0.189 | 3.4593 | 0.7639 | 0.7639 | 67.63 | 0 | 0 | 0.0026425 | 2024-01-20 01:21:54 | 0.0006539
12686 | 3 | 7 | CC Chg | 04:03:00 | 105:34:14 | 0.189 | 3.4591 | 0.7655 | 0.7655 | 67.77 | 0 | 0 | 0.0026479 | 2024-01-20 01:22:24 | 0.0006538
12687 | 3 | 7 | CC Chg | 04:03:30 | 105:34:44 | 0.189 | 3.459 | 0.7671 | 0.7671 | 67.91 | 0 | 0 | 0.0026534 | 2024-01-20 01:22:54 | 0.0006538
12688 | 3 | 7 | CC Chg | 04:04:00 | 105:35:14 | 0.189 | 3.4589 | 0.7687 | 0.7687 | 68.05 | 0 | 0 | 0.0026588 | 2024-01-20 01:23:24 | 0.0006538
12689 | 3 | 7 | CC Chg | 04:04:30 | 105:35:44 | 0.189 | 3.4589 | 0.7702 | 0.7702 | 68.19 | 0 | 0 | 0.0026643 | 2024-01-20 01:23:54 | 0.0006538
12690 | 3 | 7 | CC Chg | 04:05:00 | 105:36:14 | 0.189 | 3.4589 | 0.7718 | 0.7718 | 68.33 | 0 | 0 | 0.0026697 | 2024-01-20 01:24:24 | 0.0006538
12691 | 3 | 7 | CC Chg | 04:05:30 | 105:36:44 | 0.189 | 3.459 | 0.7734 | 0.7734 | 68.47 | 0 | 0 | 0.0026752 | 2024-01-20 01:24:54 | 0.0006538
12692 | 3 | 7 | CC Chg | 04:06:00 | 105:37:14 | 0.189 | 3.4591 | 0.775 | 0.775 | 68.61 | 0 | 0 | 0.0026806 | 2024-01-20 01:25:24 | 0.0006538
12693 | 3 | 7 | CC Chg | 04:06:30 | 105:37:44 | 0.189 | 3.4592 | 0.7765 | 0.7765 | 68.75 | 0 | 0 | 0.0026861 | 2024-01-20 01:25:54 | 0.0006539
12694 | 3 | 7 | CC Chg | 04:07:00 | 105:38:14 | 0.189 | 3.4593 | 0.7781 | 0.7781 | 68.89 | 0 | 0 | 0.0026915 | 2024-01-20 01:26:24 | 0.0006539
12695 | 3 | 7 | CC Chg | 04:07:30 | 105:38:44 | 0.189 | 3.4594 | 0.7797 | 0.7797 | 69.03 | 0 | 0 | 0.002697 | 2024-01-20 01:26:54 | 0.0006539
12696 | 3 | 7 | CC Chg | 04:08:00 | 105:39:14 | 0.189 | 3.4596 | 0.7813 | 0.7813 | 69.17 | 0 | 0 | 0.0027024 | 2024-01-20 01:27:24 | 0.0006539
12697 | 3 | 7 | CC Chg | 04:08:30 | 105:39:44 | 0.189 | 3.4596 | 0.7828 | 0.7828 | 69.31 | 0 | 0 | 0.0027079 | 2024-01-20 01:27:54 | 0.0006539
12698 | 3 | 7 | CC Chg | 04:09:00 | 105:40:14 | 0.189 | 3.4596 | 0.7844 | 0.7844 | 69.45 | 0 | 0 | 0.0027133 | 2024-01-20 01:28:24 | 0.0006539
12699 | 3 | 7 | CC Chg | 04:09:30 | 105:40:44 | 0.189 | 3.4595 | 0.786 | 0.786 | 69.59 | 0 | 0 | 0.0027188 | 2024-01-20 01:28:54 | 0.0006539
12700 | 3 | 7 | CC Chg | 04:10:00 | 105:41:14 | 0.189 | 3.4594 | 0.7876 | 0.7876 | 69.73 | 0 | 0 | 0.0027242 | 2024-01-20 01:29:24 | 0.0006539
12701 | 3 | 7 | CC Chg | 04:10:30 | 105:41:44 | 0.189 | 3.4593 | 0.7891 | 0.7891 | 69.86 | 0 | 0 | 0.0027297 | 2024-01-20 01:29:54 | 0.0006539
12702 | 3 | 7 | CC Chg | 04:11:00 | 105:42:14 | 0.189 | 3.4591 | 0.7907 | 0.7907 | 70 | 0 | 0 | 0.0027351 | 2024-01-20 01:30:24 | 0.0006538
12703 | 3 | 7 | CC Chg | 04:11:30 | 105:42:44 | 0.189 | 3.4591 | 0.7923 | 0.7923 | 70.14 | 0 | 0 | 0.0027406 | 2024-01-20 01:30:54 | 0.0006538
12704 | 3 | 7 | CC Chg | 04:12:00 | 105:43:14 | 0.189 | 3.4591 | 0.7939 | 0.7939 | 70.28 | 0 | 0 | 0.002746 | 2024-01-20 01:31:24 | 0.0006538
12705 | 3 | 7 | CC Chg | 04:12:30 | 105:43:44 | 0.189 | 3.4591 | 0.7954 | 0.7954 | 70.42 | 0 | 0 | 0.0027515 | 2024-01-20 01:31:54 | 0.0006538
12706 | 3 | 7 | CC Chg | 04:13:00 | 105:44:14 | 0.189 | 3.4592 | 0.797 | 0.797 | 70.56 | 0 | 0 | 0.0027569 | 2024-01-20 01:32:24 | 0.0006539
12707 | 3 | 7 | CC Chg | 04:13:30 | 105:44:44 | 0.189 | 3.4593 | 0.7986 | 0.7986 | 70.7 | 0 | 0 | 0.0027624 | 2024-01-20 01:32:54 | 0.0006538
12708 | 3 | 7 | CC Chg | 04:14:00 | 105:45:14 | 0.189 | 3.4595 | 0.8002 | 0.8002 | 70.84 | 0 | 0 | 0.0027678 | 2024-01-20 01:33:24 | 0.0006539
12709 | 3 | 7 | CC Chg | 04:14:30 | 105:45:44 | 0.189 | 3.4596 | 0.8017 | 0.8017 | 70.98 | 0 | 0 | 0.0027733 | 2024-01-20 01:33:54 | 0.0006539
12710 | 3 | 7 | CC Chg | 04:15:00 | 105:46:14 | 0.189 | 3.4597 | 0.8033 | 0.8033 | 71.12 | 0 | 0 | 0.0027787 | 2024-01-20 01:34:24 | 0.0006539
12711 | 3 | 7 | CC Chg | 04:15:30 | 105:46:44 | 0.189 | 3.4598 | 0.8049 | 0.8049 | 71.26 | 0 | 0 | 0.0027842 | 2024-01-20 01:34:54 | 0.000654
12712 | 3 | 7 | CC Chg | 04:16:00 | 105:47:14 | 0.189 | 3.4598 | 0.8065 | 0.8065 | 71.4 | 0 | 0 | 0.0027896 | 2024-01-20 01:35:24 | 0.000654
12713 | 3 | 7 | CC Chg | 04:16:30 | 105:47:44 | 0.189 | 3.4597 | 0.808 | 0.808 | 71.54 | 0 | 0 | 0.0027951 | 2024-01-20 01:35:54 | 0.0006539
12714 | 3 | 7 | CC Chg | 04:17:00 | 105:48:14 | 0.189 | 3.4596 | 0.8096 | 0.8096 | 71.68 | 0 | 0 | 0.0028005 | 2024-01-20 01:36:24 | 0.0006539
12715 | 3 | 7 | CC Chg | 04:17:30 | 105:48:44 | 0.189 | 3.4595 | 0.8112 | 0.8112 | 71.82 | 0 | 0 | 0.002806 | 2024-01-20 01:36:54 | 0.0006539
12716 | 3 | 7 | CC Chg | 04:18:00 | 105:49:14 | 0.189 | 3.4594 | 0.8128 | 0.8128 | 71.96 | 0 | 0 | 0.0028114 | 2024-01-20 01:37:24 | 0.0006539
12717 | 3 | 7 | CC Chg | 04:18:30 | 105:49:44 | 0.189 | 3.4593 | 0.8143 | 0.8143 | 72.1 | 0 | 0 | 0.0028169 | 2024-01-20 01:37:54 | 0.0006538
12718 | 3 | 7 | CC Chg | 04:19:00 | 105:50:14 | 0.189 | 3.4593 | 0.8159 | 0.8159 | 72.24 | 0 | 0 | 0.0028223 | 2024-01-20 01:38:24 | 0.0006538
12719 | 3 | 7 | CC Chg | 04:19:30 | 105:50:44 | 0.189 | 3.4593 | 0.8175 | 0.8175 | 72.37 | 0 | 0 | 0.0028278 | 2024-01-20 01:38:54 | 0.0006539
12720 | 3 | 7 | CC Chg | 04:20:00 | 105:51:14 | 0.189 | 3.4594 | 0.8191 | 0.8191 | 72.51 | 0 | 0 | 0.0028332 | 2024-01-20 01:39:24 | 0.0006539
12721 | 3 | 7 | CC Chg | 04:20:30 | 105:51:44 | 0.189 | 3.4596 | 0.8206 | 0.8206 | 72.65 | 0 | 0 | 0.0028386 | 2024-01-20 01:39:54 | 0.0006539
12722 | 3 | 7 | CC Chg | 04:21:00 | 105:52:14 | 0.189 | 3.4596 | 0.8222 | 0.8222 | 72.79 | 0 | 0 | 0.0028441 | 2024-01-20 01:40:24 | 0.0006539
12723 | 3 | 7 | CC Chg | 04:21:30 | 105:52:44 | 0.189 | 3.4598 | 0.8238 | 0.8238 | 72.93 | 0 | 0 | 0.0028495 | 2024-01-20 01:40:54 | 0.000654
12724 | 3 | 7 | CC Chg | 04:22:00 | 105:53:14 | 0.189 | 3.4599 | 0.8254 | 0.8254 | 73.07 | 0 | 0 | 0.002855 | 2024-01-20 01:41:24 | 0.000654
12725 | 3 | 7 | CC Chg | 04:22:30 | 105:53:44 | 0.189 | 3.46 | 0.827 | 0.827 | 73.21 | 0 | 0 | 0.0028604 | 2024-01-20 01:41:54 | 0.000654
12726 | 3 | 7 | CC Chg | 04:23:00 | 105:54:14 | 0.189 | 3.46 | 0.8285 | 0.8285 | 73.35 | 0 | 0 | 0.0028659 | 2024-01-20 01:42:24 | 0.000654
12727 | 3 | 7 | CC Chg | 04:23:30 | 105:54:44 | 0.189 | 3.46 | 0.8301 | 0.8301 | 73.49 | 0 | 0 | 0.0028713 | 2024-01-20 01:42:54 | 0.000654
12728 | 3 | 7 | CC Chg | 04:24:00 | 105:55:14 | 0.189 | 3.4599 | 0.8317 | 0.8317 | 73.63 | 0 | 0 | 0.0028768 | 2024-01-20 01:43:24 | 0.000654
12729 | 3 | 7 | CC Chg | 04:24:30 | 105:55:44 | 0.189 | 3.4598 | 0.8333 | 0.8333 | 73.77 | 0 | 0 | 0.0028822 | 2024-01-20 01:43:54 | 0.0006539
12730 | 3 | 7 | CC Chg | 04:25:00 | 105:56:14 | 0.189 | 3.4596 | 0.8348 | 0.8348 | 73.91 | 0 | 0 | 0.0028877 | 2024-01-20 01:44:24 | 0.0006539
12731 | 3 | 7 | CC Chg | 04:25:30 | 105:56:44 | 0.189 | 3.4595 | 0.8364 | 0.8364 | 74.05 | 0 | 0 | 0.0028931 | 2024-01-20 01:44:54 | 0.0006539
12732 | 3 | 7 | CC Chg | 04:26:00 | 105:57:14 | 0.189 | 3.4595 | 0.838 | 0.838 | 74.19 | 0 | 0 | 0.0028986 | 2024-01-20 01:45:24 | 0.0006539
12733 | 3 | 7 | CC Chg | 04:26:30 | 105:57:44 | 0.189 | 3.4595 | 0.8396 | 0.8396 | 74.33 | 0 | 0 | 0.002904 | 2024-01-20 01:45:54 | 0.0006539
12734 | 3 | 7 | CC Chg | 04:27:00 | 105:58:14 | 0.189 | 3.4595 | 0.8411 | 0.8411 | 74.47 | 0 | 0 | 0.0029095 | 2024-01-20 01:46:24 | 0.0006539
12735 | 3 | 7 | CC Chg | 04:27:30 | 105:58:44 | 0.189 | 3.4596 | 0.8427 | 0.8427 | 74.61 | 0 | 0 | 0.0029149 | 2024-01-20 01:46:54 | 0.0006539
12736 | 3 | 7 | CC Chg | 04:28:00 | 105:59:14 | 0.189 | 3.4597 | 0.8443 | 0.8443 | 74.75 | 0 | 0 | 0.0029204 | 2024-01-20 01:47:24 | 0.000654
12737 | 3 | 7 | CC Chg | 04:28:30 | 105:59:44 | 0.189 | 3.4599 | 0.8459 | 0.8459 | 74.88 | 0 | 0 | 0.0029258 | 2024-01-20 01:47:54 | 0.000654
12738 | 3 | 7 | CC Chg | 04:29:00 | 106:00:14 | 0.189 | 3.46 | 0.8474 | 0.8474 | 75.02 | 0 | 0 | 0.0029313 | 2024-01-20 01:48:24 | 0.000654
12739 | 3 | 7 | CC Chg | 04:29:30 | 106:00:44 | 0.189 | 3.4601 | 0.849 | 0.849 | 75.16 | 0 | 0 | 0.0029367 | 2024-01-20 01:48:54 | 0.000654
12740 | 3 | 7 | CC Chg | 04:30:00 | 106:01:14 | 0.189 | 3.4602 | 0.8506 | 0.8506 | 75.3 | 0 | 0 | 0.0029422 | 2024-01-20 01:49:24 | 0.000654
12741 | 3 | 7 | CC Chg | 04:30:30 | 106:01:44 | 0.189 | 3.4603 | 0.8522 | 0.8522 | 75.44 | 0 | 0 | 0.0029476 | 2024-01-20 01:49:54 | 0.000654
12742 | 3 | 7 | CC Chg | 04:31:00 | 106:02:14 | 0.189 | 3.4602 | 0.8537 | 0.8537 | 75.58 | 0 | 0 | 0.0029531 | 2024-01-20 01:50:24 | 0.000654
12743 | 3 | 7 | CC Chg | 04:31:30 | 106:02:44 | 0.189 | 3.4602 | 0.8553 | 0.8553 | 75.72 | 0 | 0 | 0.0029585 | 2024-01-20 01:50:54 | 0.000654
12744 | 3 | 7 | CC Chg | 04:32:00 | 106:03:14 | 0.189 | 3.46 | 0.8569 | 0.8569 | 75.86 | 0 | 0 | 0.002964 | 2024-01-20 01:51:24 | 0.000654
12745 | 3 | 7 | CC Chg | 04:32:30 | 106:03:44 | 0.189 | 3.4599 | 0.8585 | 0.8585 | 76 | 0 | 0 | 0.0029694 | 2024-01-20 01:51:54 | 0.000654
12746 | 3 | 7 | CC Chg | 04:33:00 | 106:04:14 | 0.189 | 3.4598 | 0.86 | 0.86 | 76.14 | 0 | 0 | 0.0029749 | 2024-01-20 01:52:24 | 0.000654
12747 | 3 | 7 | CC Chg | 04:33:30 | 106:04:44 | 0.189 | 3.4597 | 0.8616 | 0.8616 | 76.28 | 0 | 0 | 0.0029803 | 2024-01-20 01:52:54 | 0.000654
12748 | 3 | 7 | CC Chg | 04:34:00 | 106:05:14 | 0.189 | 3.4597 | 0.8632 | 0.8632 | 76.42 | 0 | 0 | 0.0029858 | 2024-01-20 01:53:24 | 0.000654
12749 | 3 | 7 | CC Chg | 04:34:30 | 106:05:44 | 0.189 | 3.4598 | 0.8648 | 0.8648 | 76.56 | 0 | 0 | 0.0029912 | 2024-01-20 01:53:54 | 0.000654
12750 | 3 | 7 | CC Chg | 04:35:00 | 106:06:14 | 0.189 | 3.4599 | 0.8663 | 0.8663 | 76.7 | 0 | 0 | 0.0029967 | 2024-01-20 01:54:24 | 0.000654
12751 | 3 | 7 | CC Chg | 04:35:30 | 106:06:44 | 0.189 | 3.46 | 0.8679 | 0.8679 | 76.84 | 0 | 0 | 0.0030021 | 2024-01-20 01:54:54 | 0.000654
12752 | 3 | 7 | CC Chg | 04:36:00 | 106:07:14 | 0.189 | 3.4601 | 0.8695 | 0.8695 | 76.98 | 0 | 0 | 0.0030076 | 2024-01-20 01:55:24 | 0.000654
12753 | 3 | 7 | CC Chg | 04:36:30 | 106:07:44 | 0.189 | 3.4603 | 0.8711 | 0.8711 | 77.12 | 0 | 0 | 0.003013 | 2024-01-20 01:55:54 | 0.0006541
12754 | 3 | 7 | CC Chg | 04:37:00 | 106:08:14 | 0.189 | 3.4605 | 0.8726 | 0.8726 | 77.26 | 0 | 0 | 0.0030185 | 2024-01-20 01:56:24 | 0.0006541
12755 | 3 | 7 | CC Chg | 04:37:30 | 106:08:44 | 0.189 | 3.4605 | 0.8742 | 0.8742 | 77.39 | 0 | 0 | 0.0030239 | 2024-01-20 01:56:54 | 0.0006541
12756 | 3 | 7 | CC Chg | 04:38:00 | 106:09:14 | 0.189 | 3.4604 | 0.8758 | 0.8758 | 77.53 | 0 | 0 | 0.0030294 | 2024-01-20 01:57:24 | 0.0006541
12757 | 3 | 7 | CC Chg | 04:38:30 | 106:09:44 | 0.189 | 3.4604 | 0.8774 | 0.8774 | 77.67 | 0 | 0 | 0.0030348 | 2024-01-20 01:57:54 | 0.0006541
12758 | 3 | 7 | CC Chg | 04:39:00 | 106:10:14 | 0.189 | 3.4602 | 0.8789 | 0.8789 | 77.81 | 0 | 0 | 0.0030403 | 2024-01-20 01:58:24 | 0.000654
12759 | 3 | 7 | CC Chg | 04:39:30 | 106:10:44 | 0.189 | 3.4601 | 0.8805 | 0.8805 | 77.95 | 0 | 0 | 0.0030457 | 2024-01-20 01:58:54 | 0.000654
12760 | 3 | 7 | CC Chg | 04:40:00 | 106:11:14 | 0.189 | 3.46 | 0.8821 | 0.8821 | 78.09 | 0 | 0 | 0.0030512 | 2024-01-20 01:59:24 | 0.000654
12761 | 3 | 7 | CC Chg | 04:40:30 | 106:11:44 | 0.189 | 3.46 | 0.8837 | 0.8837 | 78.23 | 0 | 0 | 0.0030566 | 2024-01-20 01:59:54 | 0.000654
12762 | 3 | 7 | CC Chg | 04:41:00 | 106:12:14 | 0.189 | 3.46 | 0.8852 | 0.8852 | 78.37 | 0 | 0 | 0.0030621 | 2024-01-20 02:00:24 | 0.000654
12763 | 3 | 7 | CC Chg | 04:41:30 | 106:12:44 | 0.189 | 3.46 | 0.8868 | 0.8868 | 78.51 | 0 | 0 | 0.0030675 | 2024-01-20 02:00:54 | 0.000654
12764 | 3 | 7 | CC Chg | 04:42:00 | 106:13:14 | 0.189 | 3.4602 | 0.8884 | 0.8884 | 78.65 | 0 | 0 | 0.003073 | 2024-01-20 02:01:24 | 0.000654
12765 | 3 | 7 | CC Chg | 04:42:30 | 106:13:44 | 0.189 | 3.4603 | 0.89 | 0.89 | 78.79 | 0 | 0 | 0.0030784 | 2024-01-20 02:01:54 | 0.0006541
12766 | 3 | 7 | CC Chg | 04:43:00 | 106:14:14 | 0.189 | 3.4604 | 0.8915 | 0.8915 | 78.93 | 0 | 0 | 0.0030839 | 2024-01-20 02:02:24 | 0.0006541
12767 | 3 | 7 | CC Chg | 04:43:30 | 106:14:44 | 0.189 | 3.4605 | 0.8931 | 0.8931 | 79.07 | 0 | 0 | 0.0030893 | 2024-01-20 02:02:54 | 0.0006541
12768 | 3 | 7 | CC Chg | 04:44:00 | 106:15:14 | 0.189 | 3.4606 | 0.8947 | 0.8947 | 79.21 | 0 | 0 | 0.0030948 | 2024-01-20 02:03:24 | 0.0006541
12769 | 3 | 7 | CC Chg | 04:44:30 | 106:15:44 | 0.189 | 3.4607 | 0.8963 | 0.8963 | 79.35 | 0 | 0 | 0.0031003 | 2024-01-20 02:03:54 | 0.0006541
12770 | 3 | 7 | CC Chg | 04:45:00 | 106:16:14 | 0.189 | 3.4607 | 0.8978 | 0.8978 | 79.49 | 0 | 0 | 0.0031057 | 2024-01-20 02:04:24 | 0.0006541
12771 | 3 | 7 | CC Chg | 04:45:30 | 106:16:44 | 0.189 | 3.4607 | 0.8994 | 0.8994 | 79.63 | 0 | 0 | 0.0031112 | 2024-01-20 02:04:54 | 0.0006541
12772 | 3 | 7 | CC Chg | 04:46:00 | 106:17:14 | 0.189 | 3.4605 | 0.901 | 0.901 | 79.77 | 0 | 0 | 0.0031166 | 2024-01-20 02:05:24 | 0.0006541
12773 | 3 | 7 | CC Chg | 04:46:30 | 106:17:44 | 0.189 | 3.4604 | 0.9026 | 0.9026 | 79.9 | 0 | 0 | 0.0031221 | 2024-01-20 02:05:54 | 0.0006541
12774 | 3 | 7 | CC Chg | 04:47:00 | 106:18:14 | 0.189 | 3.4603 | 0.9041 | 0.9041 | 80.04 | 0 | 0 | 0.0031275 | 2024-01-20 02:06:24 | 0.000654
12775 | 3 | 7 | CC Chg | 04:47:30 | 106:18:44 | 0.189 | 3.4602 | 0.9057 | 0.9057 | 80.18 | 0 | 0 | 0.003133 | 2024-01-20 02:06:54 | 0.000654
12776 | 3 | 7 | CC Chg | 04:48:00 | 106:19:14 | 0.189 | 3.4602 | 0.9073 | 0.9073 | 80.32 | 0 | 0 | 0.0031384 | 2024-01-20 02:07:24 | 0.000654
12777 | 3 | 7 | CC Chg | 04:48:30 | 106:19:44 | 0.189 | 3.4602 | 0.9089 | 0.9089 | 80.46 | 0 | 0 | 0.0031439 | 2024-01-20 02:07:54 | 0.000654
12778 | 3 | 7 | CC Chg | 04:49:00 | 106:20:14 | 0.189 | 3.4603 | 0.9104 | 0.9104 | 80.6 | 0 | 0 | 0.0031493 | 2024-01-20 02:08:24 | 0.000654
12779 | 3 | 7 | CC Chg | 04:49:30 | 106:20:44 | 0.189 | 3.4604 | 0.912 | 0.912 | 80.74 | 0 | 0 | 0.0031548 | 2024-01-20 02:08:54 | 0.0006541
12780 | 3 | 7 | CC Chg | 04:50:00 | 106:21:14 | 0.189 | 3.4605 | 0.9136 | 0.9136 | 80.88 | 0 | 0 | 0.0031602 | 2024-01-20 02:09:24 | 0.0006541
12781 | 3 | 7 | CC Chg | 04:50:30 | 106:21:44 | 0.189 | 3.4607 | 0.9152 | 0.9152 | 81.02 | 0 | 0 | 0.0031657 | 2024-01-20 02:09:54 | 0.0006541
12782 | 3 | 7 | CC Chg | 04:51:00 | 106:22:14 | 0.189 | 3.4608 | 0.9167 | 0.9167 | 81.16 | 0 | 0 | 0.0031711 | 2024-01-20 02:10:24 | 0.0006541
12783 | 3 | 7 | CC Chg | 04:51:30 | 106:22:44 | 0.189 | 3.4609 | 0.9183 | 0.9183 | 81.3 | 0 | 0 | 0.0031766 | 2024-01-20 02:10:54 | 0.0006541
12784 | 3 | 7 | CC Chg | 04:52:00 | 106:23:14 | 0.189 | 3.461 | 0.9199 | 0.9199 | 81.44 | 0 | 0 | 0.003182 | 2024-01-20 02:11:24 | 0.0006542
12785 | 3 | 7 | CC Chg | 04:52:30 | 106:23:44 | 0.189 | 3.461 | 0.9215 | 0.9215 | 81.58 | 0 | 0 | 0.0031875 | 2024-01-20 02:11:54 | 0.0006542
12786 | 3 | 7 | CC Chg | 04:53:00 | 106:24:14 | 0.189 | 3.4609 | 0.923 | 0.923 | 81.72 | 0 | 0 | 0.0031929 | 2024-01-20 02:12:24 | 0.0006541
12787 | 3 | 7 | CC Chg | 04:53:30 | 106:24:44 | 0.189 | 3.4608 | 0.9246 | 0.9246 | 81.86 | 0 | 0 | 0.0031984 | 2024-01-20 02:12:54 | 0.0006541
12788 | 3 | 7 | CC Chg | 04:54:00 | 106:25:14 | 0.189 | 3.4606 | 0.9262 | 0.9262 | 82 | 0 | 0 | 0.0032038 | 2024-01-20 02:13:24 | 0.0006541
12789 | 3 | 7 | CC Chg | 04:54:30 | 106:25:44 | 0.189 | 3.4605 | 0.9278 | 0.9278 | 82.14 | 0 | 0 | 0.0032093 | 2024-01-20 02:13:54 | 0.0006541
12790 | 3 | 7 | CC Chg | 04:55:00 | 106:26:14 | 0.189 | 3.4604 | 0.9293 | 0.9293 | 82.28 | 0 | 0 | 0.0032147 | 2024-01-20 02:14:24 | 0.0006541
12791 | 3 | 7 | CC Chg | 04:55:30 | 106:26:44 | 0.189 | 3.4605 | 0.9309 | 0.9309 | 82.41 | 0 | 0 | 0.0032202 | 2024-01-20 02:14:54 | 0.0006541
12792 | 3 | 7 | CC Chg | 04:56:00 | 106:27:14 | 0.189 | 3.4605 | 0.9325 | 0.9325 | 82.55 | 0 | 0 | 0.0032256 | 2024-01-20 02:15:24 | 0.0006541
12793 | 3 | 7 | CC Chg | 04:56:30 | 106:27:44 | 0.189 | 3.4606 | 0.9341 | 0.9341 | 82.69 | 0 | 0 | 0.0032311 | 2024-01-20 02:15:54 | 0.0006541
12794 | 3 | 7 | CC Chg | 04:57:00 | 106:28:14 | 0.189 | 3.4607 | 0.9356 | 0.9356 | 82.83 | 0 | 0 | 0.0032365 | 2024-01-20 02:16:24 | 0.0006541
12795 | 3 | 7 | CC Chg | 04:57:30 | 106:28:44 | 0.189 | 3.4608 | 0.9372 | 0.9372 | 82.97 | 0 | 0 | 0.003242 | 2024-01-20 02:16:54 | 0.0006541
12796 | 3 | 7 | CC Chg | 04:58:00 | 106:29:14 | 0.189 | 3.461 | 0.9388 | 0.9388 | 83.11 | 0 | 0 | 0.0032474 | 2024-01-20 02:17:24 | 0.0006542
12797 | 3 | 7 | CC Chg | 04:58:30 | 106:29:44 | 0.189 | 3.4611 | 0.9404 | 0.9404 | 83.25 | 0 | 0 | 0.0032529 | 2024-01-20 02:17:54 | 0.0006542
12798 | 3 | 7 | CC Chg | 04:59:00 | 106:30:14 | 0.189 | 3.4612 | 0.9419 | 0.9419 | 83.39 | 0 | 0 | 0.0032583 | 2024-01-20 02:18:24 | 0.0006542
12799 | 3 | 7 | CC Chg | 04:59:30 | 106:30:44 | 0.189 | 3.4612 | 0.9435 | 0.9435 | 83.53 | 0 | 0 | 0.0032638 | 2024-01-20 02:18:54 | 0.0006542
12800 | 3 | 7 | CC Chg | 05:00:00 | 106:31:14 | 0.189 | 3.4611 | 0.9451 | 0.9451 | 83.67 | 0 | 0 | 0.0032692 | 2024-01-20 02:19:24 | 0.0006542
12801 | 3 | 7 | CC Chg | 05:00:30 | 106:31:44 | 0.189 | 3.4609 | 0.9467 | 0.9467 | 83.81 | 0 | 0 | 0.0032747 | 2024-01-20 02:19:54 | 0.0006542
12802 | 3 | 7 | CC Chg | 05:01:00 | 106:32:14 | 0.189 | 3.4608 | 0.9482 | 0.9482 | 83.95 | 0 | 0 | 0.0032801 | 2024-01-20 02:20:24 | 0.0006542
12803 | 3 | 7 | CC Chg | 05:01:30 | 106:32:44 | 0.189 | 3.4607 | 0.9498 | 0.9498 | 84.09 | 0 | 0 | 0.0032856 | 2024-01-20 02:20:54 | 0.0006541
12804 | 3 | 7 | CC Chg | 05:02:00 | 106:33:14 | 0.189 | 3.4607 | 0.9514 | 0.9514 | 84.23 | 0 | 0 | 0.003291 | 2024-01-20 02:21:24 | 0.0006541
12805 | 3 | 7 | CC Chg | 05:02:30 | 106:33:44 | 0.189 | 3.4607 | 0.953 | 0.953 | 84.37 | 0 | 0 | 0.0032965 | 2024-01-20 02:21:54 | 0.0006541
12806 | 3 | 7 | CC Chg | 05:03:00 | 106:34:14 | 0.189 | 3.4608 | 0.9545 | 0.9545 | 84.51 | 0 | 0 | 0.0033019 | 2024-01-20 02:22:24 | 0.0006542
12807 | 3 | 7 | CC Chg | 05:03:30 | 106:34:44 | 0.189 | 3.461 | 0.9561 | 0.9561 | 84.65 | 0 | 0 | 0.0033074 | 2024-01-20 02:22:54 | 0.0006542
12808 | 3 | 7 | CC Chg | 05:04:00 | 106:35:14 | 0.189 | 3.461 | 0.9577 | 0.9577 | 84.79 | 0 | 0 | 0.0033128 | 2024-01-20 02:23:24 | 0.0006542
12809 | 3 | 7 | CC Chg | 05:04:30 | 106:35:44 | 0.189 | 3.4612 | 0.9593 | 0.9593 | 84.92 | 0 | 0 | 0.0033183 | 2024-01-20 02:23:54 | 0.0006542
12810 | 3 | 7 | CC Chg | 05:05:00 | 106:36:14 | 0.189 | 3.4614 | 0.9608 | 0.9608 | 85.06 | 0 | 0 | 0.0033237 | 2024-01-20 02:24:24 | 0.0006543
12811 | 3 | 7 | CC Chg | 05:05:30 | 106:36:44 | 0.189 | 3.4614 | 0.9624 | 0.9624 | 85.2 | 0 | 0 | 0.0033292 | 2024-01-20 02:24:54 | 0.0006543
12812 | 3 | 7 | CC Chg | 05:06:00 | 106:37:14 | 0.189 | 3.4615 | 0.964 | 0.964 | 85.34 | 0 | 0 | 0.0033346 | 2024-01-20 02:25:24 | 0.0006543
12813 | 3 | 7 | CC Chg | 05:06:30 | 106:37:44 | 0.189 | 3.4615 | 0.9656 | 0.9656 | 85.48 | 0 | 0 | 0.0033401 | 2024-01-20 02:25:54 | 0.0006543
12814 | 3 | 7 | CC Chg | 05:07:00 | 106:38:14 | 0.189 | 3.4614 | 0.9671 | 0.9671 | 85.62 | 0 | 0 | 0.0033456 | 2024-01-20 02:26:24 | 0.0006543
12815 | 3 | 7 | CC Chg | 05:07:30 | 106:38:44 | 0.189 | 3.4612 | 0.9687 | 0.9687 | 85.76 | 0 | 0 | 0.003351 | 2024-01-20 02:26:54 | 0.0006542
12816 | 3 | 7 | CC Chg | 05:08:00 | 106:39:14 | 0.189 | 3.4611 | 0.9703 | 0.9703 | 85.9 | 0 | 0 | 0.0033565 | 2024-01-20 02:27:24 | 0.0006542
12817 | 3 | 7 | CC Chg | 05:08:30 | 106:39:44 | 0.189 | 3.461 | 0.9719 | 0.9719 | 86.04 | 0 | 0 | 0.0033619 | 2024-01-20 02:27:54 | 0.0006542
12818 | 3 | 7 | CC Chg | 05:09:00 | 106:40:14 | 0.189 | 3.461 | 0.9734 | 0.9734 | 86.18 | 0 | 0 | 0.0033674 | 2024-01-20 02:28:24 | 0.0006542
12819 | 3 | 7 | CC Chg | 05:09:30 | 106:40:44 | 0.189 | 3.461 | 0.975 | 0.975 | 86.32 | 0 | 0 | 0.0033728 | 2024-01-20 02:28:54 | 0.0006542
12820 | 3 | 7 | CC Chg | 05:10:00 | 106:41:14 | 0.189 | 3.4611 | 0.9766 | 0.9766 | 86.46 | 0 | 0 | 0.0033783 | 2024-01-20 02:29:24 | 0.0006542
12821 | 3 | 7 | CC Chg | 05:10:30 | 106:41:44 | 0.189 | 3.4611 | 0.9782 | 0.9782 | 86.6 | 0 | 0 | 0.0033837 | 2024-01-20 02:29:54 | 0.0006542
12822 | 3 | 7 | CC Chg | 05:11:00 | 106:42:14 | 0.189 | 3.4613 | 0.9797 | 0.9797 | 86.74 | 0 | 0 | 0.0033892 | 2024-01-20 02:30:24 | 0.0006543
12823 | 3 | 7 | CC Chg | 05:11:30 | 106:42:44 | 0.189 | 3.4614 | 0.9813 | 0.9813 | 86.88 | 0 | 0 | 0.0033946 | 2024-01-20 02:30:54 | 0.0006543
12824 | 3 | 7 | CC Chg | 05:12:00 | 106:43:14 | 0.189 | 3.4615 | 0.9829 | 0.9829 | 87.02 | 0 | 0 | 0.0034001 | 2024-01-20 02:31:24 | 0.0006543
12825 | 3 | 7 | CC Chg | 05:12:30 | 106:43:44 | 0.189 | 3.4616 | 0.9845 | 0.9845 | 87.16 | 0 | 0 | 0.0034055 | 2024-01-20 02:31:54 | 0.0006543
12826 | 3 | 7 | CC Chg | 05:13:00 | 106:44:14 | 0.189 | 3.4617 | 0.986 | 0.986 | 87.3 | 0 | 0 | 0.003411 | 2024-01-20 02:32:24 | 0.0006543
12827 | 3 | 7 | CC Chg | 05:13:30 | 106:44:44 | 0.189 | 3.4617 | 0.9876 | 0.9876 | 87.44 | 0 | 0 | 0.0034164 | 2024-01-20 02:32:54 | 0.0006543
12828 | 3 | 7 | CC Chg | 05:14:00 | 106:45:14 | 0.189 | 3.4616 | 0.9892 | 0.9892 | 87.57 | 0 | 0 | 0.0034219 | 2024-01-20 02:33:24 | 0.0006543
12829 | 3 | 7 | CC Chg | 05:14:30 | 106:45:44 | 0.189 | 3.4615 | 0.9908 | 0.9908 | 87.71 | 0 | 0 | 0.0034273 | 2024-01-20 02:33:54 | 0.0006543
12830 | 3 | 7 | CC Chg | 05:15:00 | 106:46:14 | 0.189 | 3.4613 | 0.9923 | 0.9923 | 87.85 | 0 | 0 | 0.0034328 | 2024-01-20 02:34:24 | 0.0006542
12831 | 3 | 7 | CC Chg | 05:15:30 | 106:46:44 | 0.189 | 3.4612 | 0.9939 | 0.9939 | 87.99 | 0 | 0 | 0.0034382 | 2024-01-20 02:34:54 | 0.0006542
12832 | 3 | 7 | CC Chg | 05:16:00 | 106:47:14 | 0.189 | 3.4611 | 0.9955 | 0.9955 | 88.13 | 0 | 0 | 0.0034437 | 2024-01-20 02:35:24 | 0.0006542
12833 | 3 | 7 | CC Chg | 05:16:30 | 106:47:44 | 0.189 | 3.4611 | 0.9971 | 0.9971 | 88.27 | 0 | 0 | 0.0034491 | 2024-01-20 02:35:54 | 0.0006542
12834 | 3 | 7 | CC Chg | 05:17:00 | 106:48:14 | 0.189 | 3.4611 | 0.9986 | 0.9986 | 88.41 | 0 | 0 | 0.0034546 | 2024-01-20 02:36:24 | 0.0006542
12835 | 3 | 7 | CC Chg | 05:17:30 | 106:48:44 | 0.189 | 3.4612 | 1.0002 | 1.0002 | 88.55 | 0 | 0 | 0.00346 | 2024-01-20 02:36:54 | 0.0006542
12836 | 3 | 7 | CC Chg | 05:18:00 | 106:49:14 | 0.189 | 3.4613 | 1.0018 | 1.0018 | 88.69 | 0 | 0 | 0.0034655 | 2024-01-20 02:37:24 | 0.0006543
12837 | 3 | 7 | CC Chg | 05:18:30 | 106:49:44 | 0.189 | 3.4614 | 1.0034 | 1.0034 | 88.83 | 0 | 0 | 0.0034709 | 2024-01-20 02:37:54 | 0.0006543
12838 | 3 | 7 | CC Chg | 05:19:00 | 106:50:14 | 0.189 | 3.4616 | 1.0049 | 1.0049 | 88.97 | 0 | 0 | 0.0034764 | 2024-01-20 02:38:24 | 0.0006543
12839 | 3 | 7 | CC Chg | 05:19:30 | 106:50:44 | 0.189 | 3.4617 | 1.0065 | 1.0065 | 89.11 | 0 | 0 | 0.0034819 | 2024-01-20 02:38:54 | 0.0006543
12840 | 3 | 7 | CC Chg | 05:20:00 | 106:51:14 | 0.189 | 3.4619 | 1.0081 | 1.0081 | 89.25 | 0 | 0 | 0.0034873 | 2024-01-20 02:39:24 | 0.0006544
12841 | 3 | 7 | CC Chg | 05:20:30 | 106:51:44 | 0.189 | 3.4619 | 1.0097 | 1.0097 | 89.39 | 0 | 0 | 0.0034928 | 2024-01-20 02:39:54 | 0.0006544
12842 | 3 | 7 | CC Chg | 05:21:00 | 106:52:14 | 0.189 | 3.4619 | 1.0112 | 1.0112 | 89.53 | 0 | 0 | 0.0034982 | 2024-01-20 02:40:24 | 0.0006543
12843 | 3 | 7 | CC Chg | 05:21:30 | 106:52:44 | 0.189 | 3.4618 | 1.0128 | 1.0128 | 89.67 | 0 | 0 | 0.0035037 | 2024-01-20 02:40:54 | 0.0006543
12844 | 3 | 7 | CC Chg | 05:22:00 | 106:53:14 | 0.189 | 3.4617 | 1.0144 | 1.0144 | 89.81 | 0 | 0 | 0.0035091 | 2024-01-20 02:41:24 | 0.0006543
12845 | 3 | 7 | CC Chg | 05:22:30 | 106:53:44 | 0.189 | 3.4616 | 1.016 | 1.016 | 89.95 | 0 | 0 | 0.0035146 | 2024-01-20 02:41:54 | 0.0006543
12846 | 3 | 7 | CC Chg | 05:23:00 | 106:54:14 | 0.189 | 3.4614 | 1.0175 | 1.0175 | 90.08 | 0 | 0 | 0.00352 | 2024-01-20 02:42:24 | 0.0006542
12847 | 3 | 7 | CC Chg | 05:23:30 | 106:54:44 | 0.189 | 3.4614 | 1.0191 | 1.0191 | 90.22 | 0 | 0 | 0.0035255 | 2024-01-20 02:42:54 | 0.0006543
12848 | 3 | 7 | CC Chg | 05:24:00 | 106:55:14 | 0.189 | 3.4614 | 1.0207 | 1.0207 | 90.36 | 0 | 0 | 0.0035309 | 2024-01-20 02:43:24 | 0.0006542
12849 | 3 | 7 | CC Chg | 05:24:30 | 106:55:44 | 0.189 | 3.4615 | 1.0223 | 1.0223 | 90.5 | 0 | 0 | 0.0035364 | 2024-01-20 02:43:54 | 0.0006543
12850 | 3 | 7 | CC Chg | 05:25:00 | 106:56:14 | 0.189 | 3.4616 | 1.0238 | 1.0238 | 90.64 | 0 | 0 | 0.0035418 | 2024-01-20 02:44:24 | 0.0006543
12851 | 3 | 7 | CC Chg | 05:25:30 | 106:56:44 | 0.189 | 3.4618 | 1.0254 | 1.0254 | 90.78 | 0 | 0 | 0.0035473 | 2024-01-20 02:44:54 | 0.0006543
12852 | 3 | 7 | CC Chg | 05:26:00 | 106:57:14 | 0.189 | 3.4619 | 1.027 | 1.027 | 90.92 | 0 | 0 | 0.0035527 | 2024-01-20 02:45:24 | 0.0006543
12853 | 3 | 7 | CC Chg | 05:26:30 | 106:57:44 | 0.189 | 3.4621 | 1.0286 | 1.0286 | 91.06 | 0 | 0 | 0.0035582 | 2024-01-20 02:45:54 | 0.0006544
12854 | 3 | 7 | CC Chg | 05:27:00 | 106:58:14 | 0.189 | 3.4622 | 1.0301 | 1.0301 | 91.2 | 0 | 0 | 0.0035636 | 2024-01-20 02:46:24 | 0.0006544
12855 | 3 | 7 | CC Chg | 05:27:30 | 106:58:44 | 0.189 | 3.4623 | 1.0317 | 1.0317 | 91.34 | 0 | 0 | 0.0035691 | 2024-01-20 02:46:54 | 0.0006544
12856 | 3 | 7 | CC Chg | 05:28:00 | 106:59:14 | 0.189 | 3.4622 | 1.0333 | 1.0333 | 91.48 | 0 | 0 | 0.0035745 | 2024-01-20 02:47:24 | 0.0006544
12857 | 3 | 7 | CC Chg | 05:28:30 | 106:59:44 | 0.189 | 3.4622 | 1.0349 | 1.0349 | 91.62 | 0 | 0 | 0.00358 | 2024-01-20 02:47:54 | 0.0006544
12858 | 3 | 7 | CC Chg | 05:29:00 | 107:00:14 | 0.189 | 3.462 | 1.0364 | 1.0364 | 91.76 | 0 | 0 | 0.0035855 | 2024-01-20 02:48:24 | 0.0006544
12859 | 3 | 7 | CC Chg | 05:29:30 | 107:00:44 | 0.189 | 3.4619 | 1.038 | 1.038 | 91.9 | 0 | 0 | 0.0035909 | 2024-01-20 02:48:54 | 0.0006544
12860 | 3 | 7 | CC Chg | 05:30:00 | 107:01:14 | 0.189 | 3.4618 | 1.0396 | 1.0396 | 92.04 | 0 | 0 | 0.0035964 | 2024-01-20 02:49:24 | 0.0006543
12861 | 3 | 7 | CC Chg | 05:30:30 | 107:01:44 | 0.189 | 3.4617 | 1.0412 | 1.0412 | 92.18 | 0 | 0 | 0.0036018 | 2024-01-20 02:49:54 | 0.0006543
12862 | 3 | 7 | CC Chg | 05:31:00 | 107:02:14 | 0.189 | 3.4617 | 1.0427 | 1.0427 | 92.32 | 0 | 0 | 0.0036073 | 2024-01-20 02:50:24 | 0.0006543
12863 | 3 | 7 | CC Chg | 05:31:30 | 107:02:44 | 0.189 | 3.4617 | 1.0443 | 1.0443 | 92.46 | 0 | 0 | 0.0036127 | 2024-01-20 02:50:54 | 0.0006543
12864 | 3 | 7 | CC Chg | 05:32:00 | 107:03:14 | 0.189 | 3.4618 | 1.0459 | 1.0459 | 92.59 | 0 | 0 | 0.0036182 | 2024-01-20 02:51:24 | 0.0006543
12865 | 3 | 7 | CC Chg | 05:32:30 | 107:03:44 | 0.189 | 3.4619 | 1.0475 | 1.0475 | 92.73 | 0 | 0 | 0.0036236 | 2024-01-20 02:51:54 | 0.0006544
12866 | 3 | 7 | CC Chg | 05:33:00 | 107:04:14 | 0.189 | 3.4621 | 1.049 | 1.049 | 92.87 | 0 | 0 | 0.0036291 | 2024-01-20 02:52:24 | 0.0006544
12867 | 3 | 7 | CC Chg | 05:33:30 | 107:04:44 | 0.189 | 3.4622 | 1.0506 | 1.0506 | 93.01 | 0 | 0 | 0.0036345 | 2024-01-20 02:52:54 | 0.0006544
12868 | 3 | 7 | CC Chg | 05:34:00 | 107:05:14 | 0.189 | 3.4624 | 1.0522 | 1.0522 | 93.15 | 0 | 0 | 0.00364 | 2024-01-20 02:53:24 | 0.0006545
12869 | 3 | 7 | CC Chg | 05:34:30 | 107:05:44 | 0.189 | 3.4625 | 1.0538 | 1.0538 | 93.29 | 0 | 0 | 0.0036454 | 2024-01-20 02:53:54 | 0.0006545
12870 | 3 | 7 | CC Chg | 05:35:00 | 107:06:14 | 0.189 | 3.4625 | 1.0553 | 1.0553 | 93.43 | 0 | 0 | 0.0036509 | 2024-01-20 02:54:24 | 0.0006545
12871 | 3 | 7 | CC Chg | 05:35:30 | 107:06:44 | 0.189 | 3.4625 | 1.0569 | 1.0569 | 93.57 | 0 | 0 | 0.0036563 | 2024-01-20 02:54:54 | 0.0006545
12872 | 3 | 7 | CC Chg | 05:36:00 | 107:07:14 | 0.189 | 3.4624 | 1.0585 | 1.0585 | 93.71 | 0 | 0 | 0.0036618 | 2024-01-20 02:55:24 | 0.0006545
12873 | 3 | 7 | CC Chg | 05:36:30 | 107:07:44 | 0.189 | 3.4622 | 1.0601 | 1.0601 | 93.85 | 0 | 0 | 0.0036673 | 2024-01-20 02:55:54 | 0.0006544
12874 | 3 | 7 | CC Chg | 05:37:00 | 107:08:14 | 0.189 | 3.462 | 1.0616 | 1.0616 | 93.99 | 0 | 0 | 0.0036727 | 2024-01-20 02:56:24 | 0.0006544
12875 | 3 | 7 | CC Chg | 05:37:30 | 107:08:44 | 0.189 | 3.462 | 1.0632 | 1.0632 | 94.13 | 0 | 0 | 0.0036782 | 2024-01-20 02:56:54 | 0.0006544
12876 | 3 | 7 | CC Chg | 05:38:00 | 107:09:14 | 0.189 | 3.4619 | 1.0648 | 1.0648 | 94.27 | 0 | 0 | 0.0036836 | 2024-01-20 02:57:24 | 0.0006544
12877 | 3 | 7 | CC Chg | 05:38:30 | 107:09:44 | 0.189 | 3.4619 | 1.0664 | 1.0664 | 94.41 | 0 | 0 | 0.0036891 | 2024-01-20 02:57:54 | 0.0006544
12878 | 3 | 7 | CC Chg | 05:39:00 | 107:10:14 | 0.189 | 3.462 | 1.0679 | 1.0679 | 94.55 | 0 | 0 | 0.0036945 | 2024-01-20 02:58:24 | 0.0006544
12879 | 3 | 7 | CC Chg | 05:39:30 | 107:10:44 | 0.189 | 3.4621 | 1.0695 | 1.0695 | 94.69 | 0 | 0 | 0.0037 | 2024-01-20 02:58:54 | 0.0006544
12880 | 3 | 7 | CC Chg | 05:40:00 | 107:11:14 | 0.189 | 3.4623 | 1.0711 | 1.0711 | 94.83 | 0 | 0 | 0.0037054 | 2024-01-20 02:59:24 | 0.0006544
12881 | 3 | 7 | CC Chg | 05:40:30 | 107:11:44 | 0.189 | 3.4624 | 1.0727 | 1.0727 | 94.97 | 0 | 0 | 0.0037109 | 2024-01-20 02:59:54 | 0.0006545
12882 | 3 | 7 | CC Chg | 05:41:00 | 107:12:14 | 0.189 | 3.4626 | 1.0742 | 1.0742 | 95.1 | 0 | 0 | 0.0037163 | 2024-01-20 03:00:24 | 0.0006545
12883 | 3 | 7 | CC Chg | 05:41:30 | 107:12:44 | 0.189 | 3.4627 | 1.0758 | 1.0758 | 95.24 | 0 | 0 | 0.0037218 | 2024-01-20 03:00:54 | 0.0006545
12884 | 3 | 7 | CC Chg | 05:42:00 | 107:13:14 | 0.189 | 3.4627 | 1.0774 | 1.0774 | 95.38 | 0 | 0 | 0.0037272 | 2024-01-20 03:01:24 | 0.0006545
12885 | 3 | 7 | CC Chg | 05:42:30 | 107:13:44 | 0.189 | 3.4627 | 1.079 | 1.079 | 95.52 | 0 | 0 | 0.0037327 | 2024-01-20 03:01:54 | 0.0006545
12886 | 3 | 7 | CC Chg | 05:43:00 | 107:14:14 | 0.189 | 3.4626 | 1.0805 | 1.0805 | 95.66 | 0 | 0 | 0.0037382 | 2024-01-20 03:02:24 | 0.0006545
12887 | 3 | 7 | CC Chg | 05:43:30 | 107:14:44 | 0.189 | 3.4625 | 1.0821 | 1.0821 | 95.8 | 0 | 0 | 0.0037436 | 2024-01-20 03:02:54 | 0.0006545
12888 | 3 | 7 | CC Chg | 05:44:00 | 107:15:14 | 0.189 | 3.4623 | 1.0837 | 1.0837 | 95.94 | 0 | 0 | 0.0037491 | 2024-01-20 03:03:24 | 0.0006544
12889 | 3 | 7 | CC Chg | 05:44:30 | 107:15:44 | 0.189 | 3.4622 | 1.0853 | 1.0853 | 96.08 | 0 | 0 | 0.0037545 | 2024-01-20 03:03:54 | 0.0006544
12890 | 3 | 7 | CC Chg | 05:45:00 | 107:16:14 | 0.189 | 3.4622 | 1.0868 | 1.0868 | 96.22 | 0 | 0 | 0.00376 | 2024-01-20 03:04:24 | 0.0006544
12891 | 3 | 7 | CC Chg | 05:45:30 | 107:16:44 | 0.189 | 3.4622 | 1.0884 | 1.0884 | 96.36 | 0 | 0 | 0.0037654 | 2024-01-20 03:04:54 | 0.0006544
12892 | 3 | 7 | CC Chg | 05:46:00 | 107:17:14 | 0.189 | 3.4623 | 1.09 | 1.09 | 96.5 | 0 | 0 | 0.0037709 | 2024-01-20 03:05:24 | 0.0006544
12893 | 3 | 7 | CC Chg | 05:46:30 | 107:17:44 | 0.189 | 3.4624 | 1.0916 | 1.0916 | 96.64 | 0 | 0 | 0.0037763 | 2024-01-20 03:05:54 | 0.0006545
12894 | 3 | 7 | CC Chg | 05:47:00 | 107:18:14 | 0.189 | 3.4626 | 1.0931 | 1.0931 | 96.78 | 0 | 0 | 0.0037818 | 2024-01-20 03:06:24 | 0.0006545
12895 | 3 | 7 | CC Chg | 05:47:30 | 107:18:44 | 0.189 | 3.4627 | 1.0947 | 1.0947 | 96.92 | 0 | 0 | 0.0037872 | 2024-01-20 03:06:54 | 0.0006545
12896 | 3 | 7 | CC Chg | 05:48:00 | 107:19:14 | 0.189 | 3.4628 | 1.0963 | 1.0963 | 97.06 | 0 | 0 | 0.0037927 | 2024-01-20 03:07:24 | 0.0006545
12897 | 3 | 7 | CC Chg | 05:48:30 | 107:19:44 | 0.189 | 3.4629 | 1.0979 | 1.0979 | 97.2 | 0 | 0 | 0.0037981 | 2024-01-20 03:07:54 | 0.0006545
12898 | 3 | 7 | CC Chg | 05:49:00 | 107:20:14 | 0.189 | 3.463 | 1.0994 | 1.0994 | 97.34 | 0 | 0 | 0.0038036 | 2024-01-20 03:08:24 | 0.0006545
12899 | 3 | 7 | CC Chg | 05:49:30 | 107:20:44 | 0.189 | 3.4629 | 1.101 | 1.101 | 97.48 | 0 | 0 | 0.0038091 | 2024-01-20 03:08:54 | 0.0006545
12900 | 3 | 7 | CC Chg | 05:50:00 | 107:21:14 | 0.189 | 3.4629 | 1.1026 | 1.1026 | 97.61 | 0 | 0 | 0.0038145 | 2024-01-20 03:09:24 | 0.0006546
12901 | 3 | 7 | CC Chg | 05:50:30 | 107:21:44 | 0.189 | 3.4627 | 1.1042 | 1.1042 | 97.75 | 0 | 0 | 0.00382 | 2024-01-20 03:09:54 | 0.0006545
12902 | 3 | 7 | CC Chg | 05:51:00 | 107:22:14 | 0.189 | 3.4626 | 1.1057 | 1.1057 | 97.89 | 0 | 0 | 0.0038254 | 2024-01-20 03:10:24 | 0.0006545
12903 | 3 | 7 | CC Chg | 05:51:30 | 107:22:44 | 0.189 | 3.4624 | 1.1073 | 1.1073 | 98.03 | 0 | 0 | 0.0038309 | 2024-01-20 03:10:54 | 0.0006544
12904 | 3 | 7 | CC Chg | 05:52:00 | 107:23:14 | 0.189 | 3.4624 | 1.1089 | 1.1089 | 98.17 | 0 | 0 | 0.0038363 | 2024-01-20 03:11:24 | 0.0006545
12905 | 3 | 7 | CC Chg | 05:52:30 | 107:23:44 | 0.189 | 3.4624 | 1.1105 | 1.1105 | 98.31 | 0 | 0 | 0.0038418 | 2024-01-20 03:11:54 | 0.0006544
12906 | 3 | 7 | CC Chg | 05:53:00 | 107:24:14 | 0.189 | 3.4625 | 1.112 | 1.112 | 98.45 | 0 | 0 | 0.0038472 | 2024-01-20 03:12:24 | 0.0006544
12907 | 3 | 7 | CC Chg | 05:53:30 | 107:24:44 | 0.189 | 3.4626 | 1.1136 | 1.1136 | 98.59 | 0 | 0 | 0.0038527 | 2024-01-20 03:12:54 | 0.0006545
12908 | 3 | 7 | CC Chg | 05:54:00 | 107:25:14 | 0.189 | 3.4627 | 1.1152 | 1.1152 | 98.73 | 0 | 0 | 0.0038581 | 2024-01-20 03:13:24 | 0.0006545
12909 | 3 | 7 | CC Chg | 05:54:30 | 107:25:44 | 0.189 | 3.4629 | 1.1168 | 1.1168 | 98.87 | 0 | 0 | 0.0038636 | 2024-01-20 03:13:54 | 0.0006545
12910 | 3 | 7 | CC Chg | 05:55:00 | 107:26:14 | 0.189 | 3.463 | 1.1183 | 1.1183 | 99.01 | 0 | 0 | 0.003869 | 2024-01-20 03:14:24 | 0.0006545
12911 | 3 | 7 | CC Chg | 05:55:30 | 107:26:44 | 0.189 | 3.4632 | 1.1199 | 1.1199 | 99.15 | 0 | 0 | 0.0038745 | 2024-01-20 03:14:54 | 0.0006546
12912 | 3 | 7 | CC Chg | 05:56:00 | 107:27:14 | 0.189 | 3.4632 | 1.1215 | 1.1215 | 99.29 | 0 | 0 | 0.00388 | 2024-01-20 03:15:24 | 0.0006546
12913 | 3 | 7 | CC Chg | 05:56:30 | 107:27:44 | 0.189 | 3.4632 | 1.1231 | 1.1231 | 99.43 | 0 | 0 | 0.0038854 | 2024-01-20 03:15:54 | 0.0006546
12914 | 3 | 7 | CC Chg | 05:57:00 | 107:28:14 | 0.189 | 3.4632 | 1.1246 | 1.1246 | 99.57 | 0 | 0 | 0.0038909 | 2024-01-20 03:16:24 | 0.0006546
12915 | 3 | 7 | CC Chg | 05:57:30 | 107:28:44 | 0.189 | 3.463 | 1.1262 | 1.1262 | 99.71 | 0 | 0 | 0.0038963 | 2024-01-20 03:16:54 | 0.0006546
12916 | 3 | 7 | CC Chg | 05:58:00 | 107:29:14 | 0.189 | 3.4629 | 1.1278 | 1.1278 | 99.85 | 0 | 0 | 0.0039018 | 2024-01-20 03:17:24 | 0.0006546
12917 | 3 | 7 | CC Chg | 05:58:30 | 107:29:44 | 0.189 | 3.4628 | 1.1294 | 1.1294 | 99.99 | 0 | 0 | 0.0039072 | 2024-01-20 03:17:54 | 0.0006545
12918 | 3 | 7 | CC Chg | 05:59:00 | 107:30:14 | 0.189 | 3.4627 | 1.131 | 1.131 | 100.12 | 0 | 0 | 0.0039127 | 2024-01-20 03:18:24 | 0.0006545
12919 | 3 | 7 | CC Chg | 05:59:30 | 107:30:44 | 0.189 | 3.4628 | 1.1325 | 1.1325 | 100.26 | 0 | 0 | 0.0039181 | 2024-01-20 03:18:54 | 0.0006545
12920 | 3 | 7 | CC Chg | 06:00:00 | 107:31:14 | 0.189 | 3.4628 | 1.1341 | 1.1341 | 100.4 | 0 | 0 | 0.0039236 | 2024-01-20 03:19:24 | 0.0006545
12921 | 3 | 7 | CC Chg | 06:00:30 | 107:31:44 | 0.189 | 3.4629 | 1.1357 | 1.1357 | 100.54 | 0 | 0 | 0.003929 | 2024-01-20 03:19:54 | 0.0006546
12922 | 3 | 7 | CC Chg | 06:01:00 | 107:32:14 | 0.189 | 3.4631 | 1.1373 | 1.1373 | 100.68 | 0 | 0 | 0.0039345 | 2024-01-20 03:20:24 | 0.0006546
12923 | 3 | 7 | CC Chg | 06:01:30 | 107:32:44 | 0.189 | 3.4632 | 1.1388 | 1.1388 | 100.82 | 0 | 0 | 0.00394 | 2024-01-20 03:20:54 | 0.0006546
12924 | 3 | 7 | CC Chg | 06:02:00 | 107:33:14 | 0.189 | 3.4634 | 1.1404 | 1.1404 | 100.96 | 0 | 0 | 0.0039454 | 2024-01-20 03:21:24 | 0.0006547
12925 | 3 | 7 | CC Chg | 06:02:30 | 107:33:44 | 0.189 | 3.4634 | 1.142 | 1.142 | 101.1 | 0 | 0 | 0.0039509 | 2024-01-20 03:21:54 | 0.0006547
12926 | 3 | 7 | CC Chg | 06:03:00 | 107:34:14 | 0.189 | 3.4635 | 1.1436 | 1.1436 | 101.24 | 0 | 0 | 0.0039563 | 2024-01-20 03:22:24 | 0.0006547
12927 | 3 | 7 | CC Chg | 06:03:30 | 107:34:44 | 0.189 | 3.4634 | 1.1451 | 1.1451 | 101.38 | 0 | 0 | 0.0039618 | 2024-01-20 03:22:54 | 0.0006547
12928 | 3 | 7 | CC Chg | 06:04:00 | 107:35:14 | 0.189 | 3.4633 | 1.1467 | 1.1467 | 101.52 | 0 | 0 | 0.0039672 | 2024-01-20 03:23:24 | 0.0006546
12929 | 3 | 7 | CC Chg | 06:04:30 | 107:35:44 | 0.189 | 3.4632 | 1.1483 | 1.1483 | 101.66 | 0 | 0 | 0.0039727 | 2024-01-20 03:23:54 | 0.0006546
12930 | 3 | 7 | CC Chg | 06:05:00 | 107:36:14 | 0.189 | 3.4631 | 1.1499 | 1.1499 | 101.8 | 0 | 0 | 0.0039781 | 2024-01-20 03:24:24 | 0.0006546
12931 | 3 | 7 | CC Chg | 06:05:30 | 107:36:44 | 0.189 | 3.463 | 1.1514 | 1.1514 | 101.94 | 0 | 0 | 0.0039836 | 2024-01-20 03:24:54 | 0.0006546
12932 | 3 | 7 | CC Chg | 06:06:00 | 107:37:14 | 0.189 | 3.4629 | 1.153 | 1.153 | 102.08 | 0 | 0 | 0.0039891 | 2024-01-20 03:25:24 | 0.0006546
12933 | 3 | 7 | CC Chg | 06:06:30 | 107:37:44 | 0.189 | 3.463 | 1.1546 | 1.1546 | 102.22 | 0 | 0 | 0.0039945 | 2024-01-20 03:25:54 | 0.0006546
12934 | 3 | 7 | CC Chg | 06:07:00 | 107:38:14 | 0.189 | 3.4631 | 1.1562 | 1.1562 | 102.36 | 0 | 0 | 0.004 | 2024-01-20 03:26:24 | 0.0006546
12935 | 3 | 7 | CC Chg | 06:07:30 | 107:38:44 | 0.189 | 3.4632 | 1.1577 | 1.1577 | 102.5 | 0 | 0 | 0.0040054 | 2024-01-20 03:26:54 | 0.0006546
12936 | 3 | 7 | CC Chg | 06:08:00 | 107:39:14 | 0.189 | 3.4634 | 1.1593 | 1.1593 | 102.63 | 0 | 0 | 0.0040109 | 2024-01-20 03:27:24 | 0.0006547
12937 | 3 | 7 | CC Chg | 06:08:30 | 107:39:44 | 0.189 | 3.4635 | 1.1609 | 1.1609 | 102.77 | 0 | 0 | 0.0040163 | 2024-01-20 03:27:54 | 0.0006547
12938 | 3 | 7 | CC Chg | 06:09:00 | 107:40:14 | 0.189 | 3.4636 | 1.1625 | 1.1625 | 102.91 | 0 | 0 | 0.0040218 | 2024-01-20 03:28:24 | 0.0006547
12939 | 3 | 7 | CC Chg | 06:09:30 | 107:40:44 | 0.189 | 3.4637 | 1.164 | 1.164 | 103.05 | 0 | 0 | 0.0040272 | 2024-01-20 03:28:54 | 0.0006547
12940 | 3 | 7 | CC Chg | 06:10:00 | 107:41:14 | 0.189 | 3.4637 | 1.1656 | 1.1656 | 103.19 | 0 | 0 | 0.0040327 | 2024-01-20 03:29:24 | 0.0006547
12941 | 3 | 7 | CC Chg | 06:10:30 | 107:41:44 | 0.189 | 3.4636 | 1.1672 | 1.1672 | 103.33 | 0 | 0 | 0.0040382 | 2024-01-20 03:29:54 | 0.0006547
12942 | 3 | 7 | CC Chg | 06:11:00 | 107:42:14 | 0.189 | 3.4635 | 1.1688 | 1.1688 | 103.47 | 0 | 0 | 0.0040436 | 2024-01-20 03:30:24 | 0.0006547
12943 | 3 | 7 | CC Chg | 06:11:30 | 107:42:44 | 0.189 | 3.4633 | 1.1703 | 1.1703 | 103.61 | 0 | 0 | 0.0040491 | 2024-01-20 03:30:54 | 0.0006546
12944 | 3 | 7 | CC Chg | 06:12:00 | 107:43:14 | 0.189 | 3.4632 | 1.1719 | 1.1719 | 103.75 | 0 | 0 | 0.0040545 | 2024-01-20 03:31:24 | 0.0006546
12945 | 3 | 7 | CC Chg | 06:12:30 | 107:43:44 | 0.189 | 3.4631 | 1.1735 | 1.1735 | 103.89 | 0 | 0 | 0.00406 | 2024-01-20 03:31:54 | 0.0006546
12946 | 3 | 7 | CC Chg | 06:13:00 | 107:44:14 | 0.189 | 3.4631 | 1.1751 | 1.1751 | 104.03 | 0 | 0 | 0.0040654 | 2024-01-20 03:32:24 | 0.0006546
12947 | 3 | 7 | CC Chg | 06:13:30 | 107:44:44 | 0.189 | 3.4632 | 1.1766 | 1.1766 | 104.17 | 0 | 0 | 0.0040709 | 2024-01-20 03:32:54 | 0.0006546
12948 | 3 | 7 | CC Chg | 06:14:00 | 107:45:14 | 0.189 | 3.4634 | 1.1782 | 1.1782 | 104.31 | 0 | 0 | 0.0040763 | 2024-01-20 03:33:24 | 0.0006547
12949 | 3 | 7 | CC Chg | 06:14:30 | 107:45:44 | 0.189 | 3.4635 | 1.1798 | 1.1798 | 104.45 | 0 | 0 | 0.0040818 | 2024-01-20 03:33:54 | 0.0006547
12950 | 3 | 7 | CC Chg | 06:15:00 | 107:46:14 | 0.189 | 3.4636 | 1.1814 | 1.1814 | 104.59 | 0 | 0 | 0.0040872 | 2024-01-20 03:34:24 | 0.0006547
12951 | 3 | 7 | CC Chg | 06:15:30 | 107:46:44 | 0.189 | 3.4638 | 1.1829 | 1.1829 | 104.73 | 0 | 0 | 0.0040927 | 2024-01-20 03:34:54 | 0.0006547
12952 | 3 | 7 | CC Chg | 06:16:00 | 107:47:14 | 0.189 | 3.4639 | 1.1845 | 1.1845 | 104.87 | 0 | 0 | 0.0040982 | 2024-01-20 03:35:24 | 0.0006547
12953 | 3 | 7 | CC Chg | 06:16:30 | 107:47:44 | 0.189 | 3.4639 | 1.1861 | 1.1861 | 105.01 | 0 | 0 | 0.0041036 | 2024-01-20 03:35:54 | 0.0006547
12954 | 3 | 7 | CC Chg | 06:17:00 | 107:48:14 | 0.189 | 3.4639 | 1.1877 | 1.1877 | 105.15 | 0 | 0 | 0.0041091 | 2024-01-20 03:36:24 | 0.0006547
12955 | 3 | 7 | CC Chg | 06:17:30 | 107:48:44 | 0.189 | 3.4639 | 1.1892 | 1.1892 | 105.28 | 0 | 0 | 0.0041145 | 2024-01-20 03:36:54 | 0.0006547
12956 | 3 | 7 | CC Chg | 06:18:00 | 107:49:14 | 0.189 | 3.4637 | 1.1908 | 1.1908 | 105.42 | 0 | 0 | 0.00412 | 2024-01-20 03:37:24 | 0.0006547
12957 | 3 | 7 | CC Chg | 06:18:30 | 107:49:44 | 0.189 | 3.4636 | 1.1924 | 1.1924 | 105.56 | 0 | 0 | 0.0041254 | 2024-01-20 03:37:54 | 0.0006547
12958 | 3 | 7 | CC Chg | 06:19:00 | 107:50:14 | 0.189 | 3.4635 | 1.194 | 1.194 | 105.7 | 0 | 0 | 0.0041309 | 2024-01-20 03:38:24 | 0.0006547
12959 | 3 | 7 | CC Chg | 06:19:30 | 107:50:44 | 0.189 | 3.4635 | 1.1955 | 1.1955 | 105.84 | 0 | 0 | 0.0041364 | 2024-01-20 03:38:54 | 0.0006547
12960 | 3 | 7 | CC Chg | 06:20:00 | 107:51:14 | 0.189 | 3.4635 | 1.1971 | 1.1971 | 105.98 | 0 | 0 | 0.0041418 | 2024-01-20 03:39:24 | 0.0006546
12961 | 3 | 7 | CC Chg | 06:20:30 | 107:51:44 | 0.189 | 3.4636 | 1.1987 | 1.1987 | 106.12 | 0 | 0 | 0.0041473 | 2024-01-20 03:39:54 | 0.0006547
12962 | 3 | 7 | CC Chg | 06:21:00 | 107:52:14 | 0.189 | 3.4637 | 1.2003 | 1.2003 | 106.26 | 0 | 0 | 0.0041527 | 2024-01-20 03:40:24 | 0.0006547
12963 | 3 | 7 | CC Chg | 06:21:30 | 107:52:44 | 0.189 | 3.4638 | 1.2018 | 1.2018 | 106.4 | 0 | 0 | 0.0041582 | 2024-01-20 03:40:54 | 0.0006547
12964 | 3 | 7 | CC Chg | 06:22:00 | 107:53:14 | 0.189 | 3.4639 | 1.2034 | 1.2034 | 106.54 | 0 | 0 | 0.0041636 | 2024-01-20 03:41:24 | 0.0006547
12965 | 3 | 7 | CC Chg | 06:22:30 | 107:53:44 | 0.189 | 3.4641 | 1.205 | 1.205 | 106.68 | 0 | 0 | 0.0041691 | 2024-01-20 03:41:54 | 0.0006547
12966 | 3 | 7 | CC Chg | 06:23:00 | 107:54:14 | 0.189 | 3.4643 | 1.2066 | 1.2066 | 106.82 | 0 | 0 | 0.0041745 | 2024-01-20 03:42:24 | 0.0006548
12967 | 3 | 7 | CC Chg | 06:23:30 | 107:54:44 | 0.189 | 3.4643 | 1.2081 | 1.2081 | 106.96 | 0 | 0 | 0.00418 | 2024-01-20 03:42:54 | 0.0006548
12968 | 3 | 7 | CC Chg | 06:24:00 | 107:55:14 | 0.189 | 3.4642 | 1.2097 | 1.2097 | 107.1 | 0 | 0 | 0.0041855 | 2024-01-20 03:43:24 | 0.0006548
12969 | 3 | 7 | CC Chg | 06:24:30 | 107:55:44 | 0.189 | 3.4641 | 1.2113 | 1.2113 | 107.24 | 0 | 0 | 0.0041909 | 2024-01-20 03:43:54 | 0.0006548
12970 | 3 | 7 | CC Chg | 06:25:00 | 107:56:14 | 0.189 | 3.4639 | 1.2129 | 1.2129 | 107.38 | 0 | 0 | 0.0041964 | 2024-01-20 03:44:24 | 0.0006547
12971 | 3 | 7 | CC Chg | 06:25:30 | 107:56:44 | 0.189 | 3.4638 | 1.2144 | 1.2144 | 107.52 | 0 | 0 | 0.0042018 | 2024-01-20 03:44:54 | 0.0006547
12972 | 3 | 7 | CC Chg | 06:26:00 | 107:57:14 | 0.189 | 3.4637 | 1.216 | 1.216 | 107.66 | 0 | 0 | 0.0042073 | 2024-01-20 03:45:24 | 0.0006547
12973 | 3 | 7 | CC Chg | 06:26:30 | 107:57:44 | 0.189 | 3.4637 | 1.2176 | 1.2176 | 107.79 | 0 | 0 | 0.0042127 | 2024-01-20 03:45:54 | 0.0006547
12974 | 3 | 7 | CC Chg | 06:27:00 | 107:58:14 | 0.189 | 3.4637 | 1.2192 | 1.2192 | 107.93 | 0 | 0 | 0.0042182 | 2024-01-20 03:46:24 | 0.0006547
12975 | 3 | 7 | CC Chg | 06:27:30 | 107:58:44 | 0.189 | 3.4638 | 1.2207 | 1.2207 | 108.07 | 0 | 0 | 0.0042236 | 2024-01-20 03:46:54 | 0.0006547
12976 | 3 | 7 | CC Chg | 06:28:00 | 107:59:14 | 0.189 | 3.464 | 1.2223 | 1.2223 | 108.21 | 0 | 0 | 0.0042291 | 2024-01-20 03:47:24 | 0.0006548
12977 | 3 | 7 | CC Chg | 06:28:30 | 107:59:44 | 0.189 | 3.4641 | 1.2239 | 1.2239 | 108.35 | 0 | 0 | 0.0042346 | 2024-01-20 03:47:54 | 0.0006548
12978 | 3 | 7 | CC Chg | 06:29:00 | 108:00:14 | 0.189 | 3.4643 | 1.2255 | 1.2255 | 108.49 | 0 | 0 | 0.00424 | 2024-01-20 03:48:24 | 0.0006548
12979 | 3 | 7 | CC Chg | 06:29:30 | 108:00:44 | 0.189 | 3.4644 | 1.227 | 1.227 | 108.63 | 0 | 0 | 0.0042455 | 2024-01-20 03:48:54 | 0.0006548
12980 | 3 | 7 | CC Chg | 06:30:00 | 108:01:14 | 0.189 | 3.4646 | 1.2286 | 1.2286 | 108.77 | 0 | 0 | 0.0042509 | 2024-01-20 03:49:24 | 0.0006549
12981 | 3 | 7 | CC Chg | 06:30:30 | 108:01:44 | 0.189 | 3.4646 | 1.2302 | 1.2302 | 108.91 | 0 | 0 | 0.0042564 | 2024-01-20 03:49:54 | 0.0006549
12982 | 3 | 7 | CC Chg | 06:31:00 | 108:02:14 | 0.189 | 3.4644 | 1.2318 | 1.2318 | 109.05 | 0 | 0 | 0.0042618 | 2024-01-20 03:50:24 | 0.0006548
12983 | 3 | 7 | CC Chg | 06:31:30 | 108:02:44 | 0.189 | 3.4643 | 1.2333 | 1.2333 | 109.19 | 0 | 0 | 0.0042673 | 2024-01-20 03:50:54 | 0.0006548
12984 | 3 | 7 | CC Chg | 06:32:00 | 108:03:14 | 0.189 | 3.4642 | 1.2349 | 1.2349 | 109.33 | 0 | 0 | 0.0042728 | 2024-01-20 03:51:24 | 0.0006548
12985 | 3 | 7 | CC Chg | 06:32:30 | 108:03:44 | 0.189 | 3.4641 | 1.2365 | 1.2365 | 109.47 | 0 | 0 | 0.0042782 | 2024-01-20 03:51:54 | 0.0006548
12986 | 3 | 7 | CC Chg | 06:33:00 | 108:04:14 | 0.189 | 3.464 | 1.2381 | 1.2381 | 109.61 | 0 | 0 | 0.0042837 | 2024-01-20 03:52:24 | 0.0006548
12987 | 3 | 7 | CC Chg | 06:33:30 | 108:04:44 | 0.189 | 3.464 | 1.2396 | 1.2396 | 109.75 | 0 | 0 | 0.0042891 | 2024-01-20 03:52:54 | 0.0006547
12988 | 3 | 7 | CC Chg | 06:34:00 | 108:05:14 | 0.189 | 3.4641 | 1.2412 | 1.2412 | 109.89 | 0 | 0 | 0.0042946 | 2024-01-20 03:53:24 | 0.0006548
12989 | 3 | 7 | CC Chg | 06:34:30 | 108:05:44 | 0.189 | 3.4642 | 1.2428 | 1.2428 | 110.03 | 0 | 0 | 0.0043 | 2024-01-20 03:53:54 | 0.0006548
12990 | 3 | 7 | CC Chg | 06:35:00 | 108:06:14 | 0.189 | 3.4644 | 1.2444 | 1.2444 | 110.17 | 0 | 0 | 0.0043055 | 2024-01-20 03:54:24 | 0.0006548
12991 | 3 | 7 | CC Chg | 06:35:30 | 108:06:44 | 0.189 | 3.4645 | 1.2459 | 1.2459 | 110.3 | 0 | 0 | 0.004311 | 2024-01-20 03:54:54 | 0.0006548
12992 | 3 | 7 | CC Chg | 06:36:00 | 108:07:14 | 0.189 | 3.4647 | 1.2475 | 1.2475 | 110.44 | 0 | 0 | 0.0043164 | 2024-01-20 03:55:24 | 0.0006549
12993 | 3 | 7 | CC Chg | 06:36:30 | 108:07:44 | 0.189 | 3.4648 | 1.2491 | 1.2491 | 110.58 | 0 | 0 | 0.0043219 | 2024-01-20 03:55:54 | 0.0006549
12994 | 3 | 7 | CC Chg | 06:37:00 | 108:08:14 | 0.189 | 3.4649 | 1.2507 | 1.2507 | 110.72 | 0 | 0 | 0.0043273 | 2024-01-20 03:56:24 | 0.0006549
12995 | 3 | 7 | CC Chg | 06:37:30 | 108:08:44 | 0.189 | 3.4648 | 1.2522 | 1.2522 | 110.86 | 0 | 0 | 0.0043328 | 2024-01-20 03:56:54 | 0.0006549
12996 | 3 | 7 | CC Chg | 06:38:00 | 108:09:14 | 0.189 | 3.4647 | 1.2538 | 1.2538 | 111 | 0 | 0 | 0.0043382 | 2024-01-20 03:57:24 | 0.0006549
12997 | 3 | 7 | CC Chg | 06:38:30 | 108:09:44 | 0.189 | 3.4645 | 1.2554 | 1.2554 | 111.14 | 0 | 0 | 0.0043437 | 2024-01-20 03:57:54 | 0.0006548
12998 | 3 | 7 | CC Chg | 06:39:00 | 108:10:14 | 0.189 | 3.4644 | 1.257 | 1.257 | 111.28 | 0 | 0 | 0.0043492 | 2024-01-20 03:58:24 | 0.0006548
12999 | 3 | 7 | CC Chg | 06:39:30 | 108:10:44 | 0.189 | 3.4643 | 1.2585 | 1.2585 | 111.42 | 0 | 0 | 0.0043546 | 2024-01-20 03:58:54 | 0.0006548
13000 | 3 | 7 | CC Chg | 06:40:00 | 108:11:14 | 0.189 | 3.4644 | 1.2601 | 1.2601 | 111.56 | 0 | 0 | 0.0043601 | 2024-01-20 03:59:24 | 0.0006548
13001 | 3 | 7 | CC Chg | 06:40:30 | 108:11:44 | 0.189 | 3.4644 | 1.2617 | 1.2617 | 111.7 | 0 | 0 | 0.0043655 | 2024-01-20 03:59:54 | 0.0006548
13002 | 3 | 7 | CC Chg | 06:41:00 | 108:12:14 | 0.189 | 3.4645 | 1.2633 | 1.2633 | 111.84 | 0 | 0 | 0.004371 | 2024-01-20 04:00:24 | 0.0006548
13003 | 3 | 7 | CC Chg | 06:41:30 | 108:12:44 | 0.189 | 3.4646 | 1.2648 | 1.2648 | 111.98 | 0 | 0 | 0.0043764 | 2024-01-20 04:00:54 | 0.0006548
13004 | 3 | 7 | CC Chg | 06:42:00 | 108:13:14 | 0.189 | 3.4648 | 1.2664 | 1.2664 | 112.12 | 0 | 0 | 0.0043819 | 2024-01-20 04:01:24 | 0.0006549
13005 | 3 | 7 | CC Chg | 06:42:30 | 108:13:44 | 0.189 | 3.465 | 1.268 | 1.268 | 112.26 | 0 | 0 | 0.0043874 | 2024-01-20 04:01:54 | 0.0006549
13006 | 3 | 7 | CC Chg | 06:43:00 | 108:14:14 | 0.189 | 3.4652 | 1.2696 | 1.2696 | 112.4 | 0 | 0 | 0.0043928 | 2024-01-20 04:02:24 | 0.000655
13007 | 3 | 7 | CC Chg | 06:43:30 | 108:14:44 | 0.189 | 3.4652 | 1.2711 | 1.2711 | 112.54 | 0 | 0 | 0.0043983 | 2024-01-20 04:02:54 | 0.000655
13008 | 3 | 7 | CC Chg | 06:44:00 | 108:15:14 | 0.189 | 3.4652 | 1.2727 | 1.2727 | 112.68 | 0 | 0 | 0.0044037 | 2024-01-20 04:03:24 | 0.000655
13009 | 3 | 7 | CC Chg | 06:44:30 | 108:15:44 | 0.189 | 3.4651 | 1.2743 | 1.2743 | 112.81 | 0 | 0 | 0.0044092 | 2024-01-20 04:03:54 | 0.0006549
13010 | 3 | 7 | CC Chg | 06:45:00 | 108:16:14 | 0.189 | 3.465 | 1.2759 | 1.2759 | 112.95 | 0 | 0 | 0.0044146 | 2024-01-20 04:04:24 | 0.0006549
13011 | 3 | 7 | CC Chg | 06:45:30 | 108:16:44 | 0.189 | 3.4648 | 1.2774 | 1.2774 | 113.09 | 0 | 0 | 0.0044201 | 2024-01-20 04:04:54 | 0.0006549
13012 | 3 | 7 | CC Chg | 06:46:00 | 108:17:14 | 0.189 | 3.4647 | 1.279 | 1.279 | 113.23 | 0 | 0 | 0.0044256 | 2024-01-20 04:05:24 | 0.0006549
13013 | 3 | 7 | CC Chg | 06:46:30 | 108:17:44 | 0.189 | 3.4647 | 1.2806 | 1.2806 | 113.37 | 0 | 0 | 0.004431 | 2024-01-20 04:05:54 | 0.0006549
13014 | 3 | 7 | CC Chg | 06:47:00 | 108:18:14 | 0.189 | 3.4647 | 1.2822 | 1.2822 | 113.51 | 0 | 0 | 0.0044365 | 2024-01-20 04:06:24 | 0.0006549
13015 | 3 | 7 | CC Chg | 06:47:30 | 108:18:44 | 0.189 | 3.4648 | 1.2837 | 1.2837 | 113.65 | 0 | 0 | 0.0044419 | 2024-01-20 04:06:54 | 0.0006549
13016 | 3 | 7 | CC Chg | 06:48:00 | 108:19:14 | 0.189 | 3.465 | 1.2853 | 1.2853 | 113.79 | 0 | 0 | 0.0044474 | 2024-01-20 04:07:24 | 0.000655
13017 | 3 | 7 | CC Chg | 06:48:30 | 108:19:44 | 0.189 | 3.4651 | 1.2869 | 1.2869 | 113.93 | 0 | 0 | 0.0044528 | 2024-01-20 04:07:54 | 0.000655
13018 | 3 | 7 | CC Chg | 06:49:00 | 108:20:14 | 0.189 | 3.4653 | 1.2885 | 1.2885 | 114.07 | 0 | 0 | 0.0044583 | 2024-01-20 04:08:24 | 0.000655
13019 | 3 | 7 | CC Chg | 06:49:30 | 108:20:44 | 0.189 | 3.4654 | 1.29 | 1.29 | 114.21 | 0 | 0 | 0.0044638 | 2024-01-20 04:08:54 | 0.000655
13020 | 3 | 7 | CC Chg | 06:50:00 | 108:21:14 | 0.189 | 3.4656 | 1.2916 | 1.2916 | 114.35 | 0 | 0 | 0.0044692 | 2024-01-20 04:09:24 | 0.0006551
13021 | 3 | 7 | CC Chg | 06:50:30 | 108:21:44 | 0.189 | 3.4656 | 1.2932 | 1.2932 | 114.49 | 0 | 0 | 0.0044747 | 2024-01-20 04:09:54 | 0.0006551
13022 | 3 | 7 | CC Chg | 06:51:00 | 108:22:14 | 0.189 | 3.4655 | 1.2948 | 1.2948 | 114.63 | 0 | 0 | 0.0044801 | 2024-01-20 04:10:24 | 0.000655
13023 | 3 | 7 | CC Chg | 06:51:30 | 108:22:44 | 0.189 | 3.4654 | 1.2963 | 1.2963 | 114.77 | 0 | 0 | 0.0044856 | 2024-01-20 04:10:54 | 0.000655
13024 | 3 | 7 | CC Chg | 06:52:00 | 108:23:14 | 0.189 | 3.4653 | 1.2979 | 1.2979 | 114.91 | 0 | 0 | 0.0044911 | 2024-01-20 04:11:24 | 0.000655
13025 | 3 | 7 | CC Chg | 06:52:30 | 108:23:44 | 0.189 | 3.4651 | 1.2995 | 1.2995 | 115.05 | 0 | 0 | 0.0044965 | 2024-01-20 04:11:54 | 0.000655
13026 | 3 | 7 | CC Chg | 06:53:00 | 108:24:14 | 0.189 | 3.465 | 1.3011 | 1.3011 | 115.19 | 0 | 0 | 0.004502 | 2024-01-20 04:12:24 | 0.000655
13027 | 3 | 7 | CC Chg | 06:53:30 | 108:24:44 | 0.189 | 3.4651 | 1.3026 | 1.3026 | 115.32 | 0 | 0 | 0.0045074 | 2024-01-20 04:12:54 | 0.000655
13028 | 3 | 7 | CC Chg | 06:54:00 | 108:25:14 | 0.189 | 3.4651 | 1.3042 | 1.3042 | 115.46 | 0 | 0 | 0.0045129 | 2024-01-20 04:13:24 | 0.000655
13029 | 3 | 7 | CC Chg | 06:54:30 | 108:25:44 | 0.189 | 3.4653 | 1.3058 | 1.3058 | 115.6 | 0 | 0 | 0.0045184 | 2024-01-20 04:13:54 | 0.000655
13030 | 3 | 7 | CC Chg | 06:55:00 | 108:26:14 | 0.189 | 3.4655 | 1.3074 | 1.3074 | 115.74 | 0 | 0 | 0.0045238 | 2024-01-20 04:14:24 | 0.000655
13031 | 3 | 7 | CC Chg | 06:55:30 | 108:26:44 | 0.189 | 3.4656 | 1.3089 | 1.3089 | 115.88 | 0 | 0 | 0.0045293 | 2024-01-20 04:14:54 | 0.0006551
13032 | 3 | 7 | CC Chg | 06:56:00 | 108:27:14 | 0.189 | 3.4658 | 1.3105 | 1.3105 | 116.02 | 0 | 0 | 0.0045347 | 2024-01-20 04:15:24 | 0.0006551
13033 | 3 | 7 | CC Chg | 06:56:30 | 108:27:44 | 0.189 | 3.4659 | 1.3121 | 1.3121 | 116.16 | 0 | 0 | 0.0045402 | 2024-01-20 04:15:54 | 0.0006551
13034 | 3 | 7 | CC Chg | 06:57:00 | 108:28:14 | 0.189 | 3.466 | 1.3137 | 1.3137 | 116.3 | 0 | 0 | 0.0045456 | 2024-01-20 04:16:24 | 0.0006551
13035 | 3 | 7 | CC Chg | 06:57:30 | 108:28:44 | 0.189 | 3.4659 | 1.3152 | 1.3152 | 116.44 | 0 | 0 | 0.0045511 | 2024-01-20 04:16:54 | 0.0006551
13036 | 3 | 7 | CC Chg | 06:58:00 | 108:29:14 | 0.189 | 3.4658 | 1.3168 | 1.3168 | 116.58 | 0 | 0 | 0.0045566 | 2024-01-20 04:17:24 | 0.0006551
13037 | 3 | 7 | CC Chg | 06:58:30 | 108:29:44 | 0.189 | 3.4657 | 1.3184 | 1.3184 | 116.72 | 0 | 0 | 0.004562 | 2024-01-20 04:17:54 | 0.0006551
13038 | 3 | 7 | CC Chg | 06:59:00 | 108:30:14 | 0.189 | 3.4656 | 1.32 | 1.32 | 116.86 | 0 | 0 | 0.0045675 | 2024-01-20 04:18:24 | 0.0006551
13039 | 3 | 7 | CC Chg | 06:59:30 | 108:30:44 | 0.189 | 3.4655 | 1.3215 | 1.3215 | 117 | 0 | 0 | 0.0045729 | 2024-01-20 04:18:54 | 0.000655
13040 | 3 | 7 | CC Chg | 07:00:00 | 108:31:14 | 0.189 | 3.4655 | 1.3231 | 1.3231 | 117.14 | 0 | 0 | 0.0045784 | 2024-01-20 04:19:24 | 0.000655
13041 | 3 | 7 | CC Chg | 07:00:30 | 108:31:44 | 0.189 | 3.4656 | 1.3247 | 1.3247 | 117.28 | 0 | 0 | 0.0045839 | 2024-01-20 04:19:54 | 0.0006551
13042 | 3 | 7 | CC Chg | 07:01:00 | 108:32:14 | 0.189 | 3.4658 | 1.3263 | 1.3263 | 117.42 | 0 | 0 | 0.0045893 | 2024-01-20 04:20:24 | 0.0006551
13043 | 3 | 7 | CC Chg | 07:01:30 | 108:32:44 | 0.189 | 3.4659 | 1.3278 | 1.3278 | 117.56 | 0 | 0 | 0.0045948 | 2024-01-20 04:20:54 | 0.0006551
13044 | 3 | 7 | CC Chg | 07:02:00 | 108:33:14 | 0.189 | 3.4661 | 1.3294 | 1.3294 | 117.7 | 0 | 0 | 0.0046002 | 2024-01-20 04:21:24 | 0.0006552
13045 | 3 | 7 | CC Chg | 07:02:30 | 108:33:44 | 0.189 | 3.4663 | 1.331 | 1.331 | 117.84 | 0 | 0 | 0.0046057 | 2024-01-20 04:21:54 | 0.0006552
13046 | 3 | 7 | CC Chg | 07:03:00 | 108:34:14 | 0.189 | 3.4664 | 1.3326 | 1.3326 | 117.97 | 0 | 0 | 0.0046112 | 2024-01-20 04:22:24 | 0.0006552
13047 | 3 | 7 | CC Chg | 07:03:30 | 108:34:44 | 0.189 | 3.4664 | 1.3341 | 1.3341 | 118.11 | 0 | 0 | 0.0046166 | 2024-01-20 04:22:54 | 0.0006552
13048 | 3 | 7 | CC Chg | 07:04:00 | 108:35:14 | 0.189 | 3.4664 | 1.3357 | 1.3357 | 118.25 | 0 | 0 | 0.0046221 | 2024-01-20 04:23:24 | 0.0006552
13049 | 3 | 7 | CC Chg | 07:04:30 | 108:35:44 | 0.189 | 3.4663 | 1.3373 | 1.3373 | 118.39 | 0 | 0 | 0.0046275 | 2024-01-20 04:23:54 | 0.0006552
13050 | 3 | 7 | CC Chg | 07:05:00 | 108:36:14 | 0.189 | 3.4661 | 1.3389 | 1.3389 | 118.53 | 0 | 0 | 0.004633 | 2024-01-20 04:24:24 | 0.0006552
13051 | 3 | 7 | CC Chg | 07:05:30 | 108:36:44 | 0.189 | 3.466 | 1.3404 | 1.3404 | 118.67 | 0 | 0 | 0.0046385 | 2024-01-20 04:24:54 | 0.0006551
13052 | 3 | 7 | CC Chg | 07:06:00 | 108:37:14 | 0.189 | 3.4659 | 1.342 | 1.342 | 118.81 | 0 | 0 | 0.0046439 | 2024-01-20 04:25:24 | 0.0006551
13053 | 3 | 7 | CC Chg | 07:06:30 | 108:37:44 | 0.189 | 3.4659 | 1.3436 | 1.3436 | 118.95 | 0 | 0 | 0.0046494 | 2024-01-20 04:25:54 | 0.0006551
13054 | 3 | 7 | CC Chg | 07:07:00 | 108:38:14 | 0.189 | 3.466 | 1.3452 | 1.3452 | 119.09 | 0 | 0 | 0.0046548 | 2024-01-20 04:26:24 | 0.0006551
13055 | 3 | 7 | CC Chg | 07:07:30 | 108:38:44 | 0.189 | 3.4661 | 1.3467 | 1.3467 | 119.23 | 0 | 0 | 0.0046603 | 2024-01-20 04:26:54 | 0.0006552
13056 | 3 | 7 | CC Chg | 07:08:00 | 108:39:14 | 0.189 | 3.4663 | 1.3483 | 1.3483 | 119.37 | 0 | 0 | 0.0046658 | 2024-01-20 04:27:24 | 0.0006552
13057 | 3 | 7 | CC Chg | 07:08:30 | 108:39:44 | 0.189 | 3.4665 | 1.3499 | 1.3499 | 119.51 | 0 | 0 | 0.0046712 | 2024-01-20 04:27:54 | 0.0006552
13058 | 3 | 7 | CC Chg | 07:09:00 | 108:40:14 | 0.189 | 3.4667 | 1.3515 | 1.3515 | 119.65 | 0 | 0 | 0.0046767 | 2024-01-20 04:28:24 | 0.0006553
13059 | 3 | 7 | CC Chg | 07:09:30 | 108:40:44 | 0.189 | 3.4669 | 1.353 | 1.353 | 119.79 | 0 | 0 | 0.0046821 | 2024-01-20 04:28:54 | 0.0006553
13060 | 3 | 7 | CC Chg | 07:10:00 | 108:41:14 | 0.189 | 3.467 | 1.3546 | 1.3546 | 119.93 | 0 | 0 | 0.0046876 | 2024-01-20 04:29:24 | 0.0006553
13061 | 3 | 7 | CC Chg | 07:10:30 | 108:41:44 | 0.189 | 3.467 | 1.3562 | 1.3562 | 120.07 | 0 | 0 | 0.0046931 | 2024-01-20 04:29:54 | 0.0006553
13062 | 3 | 7 | CC Chg | 07:11:00 | 108:42:14 | 0.189 | 3.4669 | 1.3578 | 1.3578 | 120.21 | 0 | 0 | 0.0046985 | 2024-01-20 04:30:24 | 0.0006553
13063 | 3 | 7 | CC Chg | 07:11:30 | 108:42:44 | 0.189 | 3.4668 | 1.3593 | 1.3593 | 120.35 | 0 | 0 | 0.004704 | 2024-01-20 04:30:54 | 0.0006553
13064 | 3 | 7 | CC Chg | 07:12:00 | 108:43:14 | 0.189 | 3.4667 | 1.3609 | 1.3609 | 120.48 | 0 | 0 | 0.0047094 | 2024-01-20 04:31:24 | 0.0006553
13065 | 3 | 7 | CC Chg | 07:12:30 | 108:43:44 | 0.189 | 3.4666 | 1.3625 | 1.3625 | 120.62 | 0 | 0 | 0.0047149 | 2024-01-20 04:31:54 | 0.0006553
13066 | 3 | 7 | CC Chg | 07:13:00 | 108:44:14 | 0.189 | 3.4665 | 1.3641 | 1.3641 | 120.76 | 0 | 0 | 0.0047204 | 2024-01-20 04:32:24 | 0.0006552
13067 | 3 | 7 | CC Chg | 07:13:30 | 108:44:44 | 0.189 | 3.4665 | 1.3656 | 1.3656 | 120.9 | 0 | 0 | 0.0047258 | 2024-01-20 04:32:54 | 0.0006552
13068 | 3 | 7 | CC Chg | 07:14:00 | 108:45:14 | 0.189 | 3.4666 | 1.3672 | 1.3672 | 121.04 | 0 | 0 | 0.0047313 | 2024-01-20 04:33:24 | 0.0006553
13069 | 3 | 7 | CC Chg | 07:14:30 | 108:45:44 | 0.189 | 3.4668 | 1.3688 | 1.3688 | 121.18 | 0 | 0 | 0.0047367 | 2024-01-20 04:33:54 | 0.0006553
13070 | 3 | 7 | CC Chg | 07:15:00 | 108:46:14 | 0.189 | 3.4669 | 1.3704 | 1.3704 | 121.32 | 0 | 0 | 0.0047422 | 2024-01-20 04:34:24 | 0.0006553
13071 | 3 | 7 | CC Chg | 07:15:30 | 108:46:44 | 0.189 | 3.4671 | 1.3719 | 1.3719 | 121.46 | 0 | 0 | 0.0047477 | 2024-01-20 04:34:54 | 0.0006554
13072 | 3 | 7 | CC Chg | 07:16:00 | 108:47:14 | 0.189 | 3.4673 | 1.3735 | 1.3735 | 121.6 | 0 | 0 | 0.0047531 | 2024-01-20 04:35:24 | 0.0006554
13073 | 3 | 7 | CC Chg | 07:16:30 | 108:47:44 | 0.189 | 3.4675 | 1.3751 | 1.3751 | 121.74 | 0 | 0 | 0.0047586 | 2024-01-20 04:35:54 | 0.0006554
13074 | 3 | 7 | CC Chg | 07:17:00 | 108:48:14 | 0.189 | 3.4676 | 1.3767 | 1.3767 | 121.88 | 0 | 0 | 0.004764 | 2024-01-20 04:36:24 | 0.0006554
13075 | 3 | 7 | CC Chg | 07:17:30 | 108:48:44 | 0.189 | 3.4675 | 1.3782 | 1.3782 | 122.02 | 0 | 0 | 0.0047695 | 2024-01-20 04:36:54 | 0.0006554
13076 | 3 | 7 | CC Chg | 07:18:00 | 108:49:14 | 0.189 | 3.4674 | 1.3798 | 1.3798 | 122.16 | 0 | 0 | 0.004775 | 2024-01-20 04:37:24 | 0.0006554
13077 | 3 | 7 | CC Chg | 07:18:30 | 108:49:44 | 0.189 | 3.4673 | 1.3814 | 1.3814 | 122.3 | 0 | 0 | 0.0047804 | 2024-01-20 04:37:54 | 0.0006554
13078 | 3 | 7 | CC Chg | 07:19:00 | 108:50:14 | 0.189 | 3.4671 | 1.383 | 1.383 | 122.44 | 0 | 0 | 0.0047859 | 2024-01-20 04:38:24 | 0.0006553
13079 | 3 | 7 | CC Chg | 07:19:30 | 108:50:44 | 0.189 | 3.467 | 1.3845 | 1.3845 | 122.58 | 0 | 0 | 0.0047914 | 2024-01-20 04:38:54 | 0.0006553
13080 | 3 | 7 | CC Chg | 07:20:00 | 108:51:14 | 0.189 | 3.467 | 1.3861 | 1.3861 | 122.72 | 0 | 0 | 0.0047968 | 2024-01-20 04:39:24 | 0.0006553
13081 | 3 | 7 | CC Chg | 07:20:30 | 108:51:44 | 0.189 | 3.467 | 1.3877 | 1.3877 | 122.86 | 0 | 0 | 0.0048023 | 2024-01-20 04:39:54 | 0.0006553
13082 | 3 | 7 | CC Chg | 07:21:00 | 108:52:14 | 0.189 | 3.4672 | 1.3893 | 1.3893 | 122.99 | 0 | 0 | 0.0048077 | 2024-01-20 04:40:24 | 0.0006553
13083 | 3 | 7 | CC Chg | 07:21:30 | 108:52:44 | 0.189 | 3.4674 | 1.3908 | 1.3908 | 123.13 | 0 | 0 | 0.0048132 | 2024-01-20 04:40:54 | 0.0006554
13084 | 3 | 7 | CC Chg | 07:22:00 | 108:53:14 | 0.189 | 3.4676 | 1.3924 | 1.3924 | 123.27 | 0 | 0 | 0.0048187 | 2024-01-20 04:41:24 | 0.0006554
13085 | 3 | 7 | CC Chg | 07:22:30 | 108:53:44 | 0.189 | 3.4678 | 1.394 | 1.394 | 123.41 | 0 | 0 | 0.0048241 | 2024-01-20 04:41:54 | 0.0006555
13086 | 3 | 7 | CC Chg | 07:23:00 | 108:54:14 | 0.189 | 3.468 | 1.3956 | 1.3956 | 123.55 | 0 | 0 | 0.0048296 | 2024-01-20 04:42:24 | 0.0006555
13087 | 3 | 7 | CC Chg | 07:23:30 | 108:54:44 | 0.189 | 3.4682 | 1.3971 | 1.3971 | 123.69 | 0 | 0 | 0.004835 | 2024-01-20 04:42:54 | 0.0006556
13088 | 3 | 7 | CC Chg | 07:24:00 | 108:55:14 | 0.189 | 3.4684 | 1.3987 | 1.3987 | 123.83 | 0 | 0 | 0.0048405 | 2024-01-20 04:43:24 | 0.0006556
13089 | 3 | 7 | CC Chg | 07:24:30 | 108:55:44 | 0.189 | 3.4684 | 1.4003 | 1.4003 | 123.97 | 0 | 0 | 0.004846 | 2024-01-20 04:43:54 | 0.0006556
13090 | 3 | 7 | CC Chg | 07:25:00 | 108:56:14 | 0.189 | 3.4683 | 1.4019 | 1.4019 | 124.11 | 0 | 0 | 0.0048514 | 2024-01-20 04:44:24 | 0.0006556
13091 | 3 | 7 | CC Chg | 07:25:30 | 108:56:44 | 0.189 | 3.4681 | 1.4035 | 1.4035 | 124.25 | 0 | 0 | 0.0048569 | 2024-01-20 04:44:54 | 0.0006555
13092 | 3 | 7 | CC Chg | 07:26:00 | 108:57:14 | 0.189 | 3.468 | 1.405 | 1.405 | 124.39 | 0 | 0 | 0.0048624 | 2024-01-20 04:45:24 | 0.0006555
13093 | 3 | 7 | CC Chg | 07:26:30 | 108:57:44 | 0.189 | 3.4679 | 1.4066 | 1.4066 | 124.53 | 0 | 0 | 0.0048678 | 2024-01-20 04:45:54 | 0.0006555
13094 | 3 | 7 | CC Chg | 07:27:00 | 108:58:14 | 0.189 | 3.4678 | 1.4082 | 1.4082 | 124.67 | 0 | 0 | 0.0048733 | 2024-01-20 04:46:24 | 0.0006555
13095 | 3 | 7 | CC Chg | 07:27:30 | 108:58:44 | 0.189 | 3.468 | 1.4098 | 1.4098 | 124.81 | 0 | 0 | 0.0048788 | 2024-01-20 04:46:54 | 0.0006555
13096 | 3 | 7 | CC Chg | 07:28:00 | 108:59:14 | 0.189 | 3.4681 | 1.4113 | 1.4113 | 124.95 | 0 | 0 | 0.0048842 | 2024-01-20 04:47:24 | 0.0006555
13097 | 3 | 7 | CC Chg | 07:28:30 | 108:59:44 | 0.189 | 3.4683 | 1.4129 | 1.4129 | 125.09 | 0 | 0 | 0.0048897 | 2024-01-20 04:47:54 | 0.0006556
13098 | 3 | 7 | CC Chg | 07:29:00 | 109:00:14 | 0.189 | 3.4685 | 1.4145 | 1.4145 | 125.23 | 0 | 0 | 0.0048951 | 2024-01-20 04:48:24 | 0.0006556
13099 | 3 | 7 | CC Chg | 07:29:30 | 109:00:44 | 0.189 | 3.4687 | 1.4161 | 1.4161 | 125.37 | 0 | 0 | 0.0049006 | 2024-01-20 04:48:54 | 0.0006557
13100 | 3 | 7 | CC Chg | 07:30:00 | 109:01:14 | 0.189 | 3.4689 | 1.4176 | 1.4176 | 125.5 | 0 | 0 | 0.0049061 | 2024-01-20 04:49:24 | 0.0006557
13101 | 3 | 7 | CC Chg | 07:30:30 | 109:01:44 | 0.189 | 3.4691 | 1.4192 | 1.4192 | 125.64 | 0 | 0 | 0.0049115 | 2024-01-20 04:49:54 | 0.0006557
13102 | 3 | 7 | CC Chg | 07:31:00 | 109:02:14 | 0.189 | 3.4692 | 1.4208 | 1.4208 | 125.78 | 0 | 0 | 0.004917 | 2024-01-20 04:50:24 | 0.0006557
13103 | 3 | 7 | CC Chg | 07:31:30 | 109:02:44 | 0.189 | 3.4692 | 1.4224 | 1.4224 | 125.92 | 0 | 0 | 0.0049225 | 2024-01-20 04:50:54 | 0.0006557
13104 | 3 | 7 | CC Chg | 07:32:00 | 109:03:14 | 0.189 | 3.4691 | 1.4239 | 1.4239 | 126.06 | 0 | 0 | 0.0049279 | 2024-01-20 04:51:24 | 0.0006557
13105 | 3 | 7 | CC Chg | 07:32:30 | 109:03:44 | 0.189 | 3.4689 | 1.4255 | 1.4255 | 126.2 | 0 | 0 | 0.0049334 | 2024-01-20 04:51:54 | 0.0006557
13106 | 3 | 7 | CC Chg | 07:33:00 | 109:04:14 | 0.189 | 3.4688 | 1.4271 | 1.4271 | 126.34 | 0 | 0 | 0.0049389 | 2024-01-20 04:52:24 | 0.0006557
13107 | 3 | 7 | CC Chg | 07:33:30 | 109:04:44 | 0.189 | 3.4687 | 1.4287 | 1.4287 | 126.48 | 0 | 0 | 0.0049443 | 2024-01-20 04:52:54 | 0.0006557
13108 | 3 | 7 | CC Chg | 07:34:00 | 109:05:14 | 0.189 | 3.4688 | 1.4302 | 1.4302 | 126.62 | 0 | 0 | 0.0049498 | 2024-01-20 04:53:24 | 0.0006557
13109 | 3 | 7 | CC Chg | 07:34:30 | 109:05:44 | 0.189 | 3.4688 | 1.4318 | 1.4318 | 126.76 | 0 | 0 | 0.0049552 | 2024-01-20 04:53:54 | 0.0006557
13110 | 3 | 7 | CC Chg | 07:35:00 | 109:06:14 | 0.189 | 3.469 | 1.4334 | 1.4334 | 126.9 | 0 | 0 | 0.0049607 | 2024-01-20 04:54:24 | 0.0006557
13111 | 3 | 7 | CC Chg | 07:35:30 | 109:06:44 | 0.189 | 3.4692 | 1.435 | 1.435 | 127.04 | 0 | 0 | 0.0049662 | 2024-01-20 04:54:54 | 0.0006557
13112 | 3 | 7 | CC Chg | 07:36:00 | 109:07:14 | 0.189 | 3.4694 | 1.4365 | 1.4365 | 127.18 | 0 | 0 | 0.0049716 | 2024-01-20 04:55:24 | 0.0006558
13113 | 3 | 7 | CC Chg | 07:36:30 | 109:07:44 | 0.189 | 3.4697 | 1.4381 | 1.4381 | 127.32 | 0 | 0 | 0.0049771 | 2024-01-20 04:55:54 | 0.0006558
13114 | 3 | 7 | CC Chg | 07:37:00 | 109:08:14 | 0.189 | 3.4699 | 1.4397 | 1.4397 | 127.46 | 0 | 0 | 0.0049826 | 2024-01-20 04:56:24 | 0.0006559
13115 | 3 | 7 | CC Chg | 07:37:30 | 109:08:44 | 0.189 | 3.4701 | 1.4413 | 1.4413 | 127.6 | 0 | 0 | 0.004988 | 2024-01-20 04:56:54 | 0.0006559
13116 | 3 | 7 | CC Chg | 07:38:00 | 109:09:14 | 0.189 | 3.4702 | 1.4428 | 1.4428 | 127.74 | 0 | 0 | 0.0049935 | 2024-01-20 04:57:24 | 0.0006559
13117 | 3 | 7 | CC Chg | 07:38:30 | 109:09:44 | 0.189 | 3.4702 | 1.4444 | 1.4444 | 127.88 | 0 | 0 | 0.004999 | 2024-01-20 04:57:54 | 0.0006559
13118 | 3 | 7 | CC Chg | 07:39:00 | 109:10:14 | 0.189 | 3.4701 | 1.446 | 1.446 | 128.01 | 0 | 0 | 0.0050044 | 2024-01-20 04:58:24 | 0.0006559
13119 | 3 | 7 | CC Chg | 07:39:30 | 109:10:44 | 0.189 | 3.4699 | 1.4476 | 1.4476 | 128.15 | 0 | 0 | 0.0050099 | 2024-01-20 04:58:54 | 0.0006559
13120 | 3 | 7 | CC Chg | 07:40:00 | 109:11:14 | 0.189 | 3.4698 | 1.4491 | 1.4491 | 128.29 | 0 | 0 | 0.0050154 | 2024-01-20 04:59:24 | 0.0006559
13121 | 3 | 7 | CC Chg | 07:40:30 | 109:11:44 | 0.189 | 3.4698 | 1.4507 | 1.4507 | 128.43 | 0 | 0 | 0.0050208 | 2024-01-20 04:59:54 | 0.0006558
13122 | 3 | 7 | CC Chg | 07:41:00 | 109:12:14 | 0.189 | 3.4698 | 1.4523 | 1.4523 | 128.57 | 0 | 0 | 0.0050263 | 2024-01-20 05:00:24 | 0.0006559
13123 | 3 | 7 | CC Chg | 07:41:30 | 109:12:44 | 0.189 | 3.4699 | 1.4539 | 1.4539 | 128.71 | 0 | 0 | 0.0050318 | 2024-01-20 05:00:54 | 0.0006559
13124 | 3 | 7 | CC Chg | 07:42:00 | 109:13:14 | 0.189 | 3.4701 | 1.4554 | 1.4554 | 128.85 | 0 | 0 | 0.0050372 | 2024-01-20 05:01:24 | 0.0006559
13125 | 3 | 7 | CC Chg | 07:42:30 | 109:13:44 | 0.189 | 3.4703 | 1.457 | 1.457 | 128.99 | 0 | 0 | 0.0050427 | 2024-01-20 05:01:54 | 0.000656
13126 | 3 | 7 | CC Chg | 07:43:00 | 109:14:14 | 0.189 | 3.4706 | 1.4586 | 1.4586 | 129.13 | 0 | 0 | 0.0050482 | 2024-01-20 05:02:24 | 0.000656
13127 | 3 | 7 | CC Chg | 07:43:30 | 109:14:44 | 0.189 | 3.4708 | 1.4602 | 1.4602 | 129.27 | 0 | 0 | 0.0050536 | 2024-01-20 05:02:54 | 0.000656
13128 | 3 | 7 | CC Chg | 07:44:00 | 109:15:14 | 0.189 | 3.4711 | 1.4617 | 1.4617 | 129.41 | 0 | 0 | 0.0050591 | 2024-01-20 05:03:24 | 0.0006561
13129 | 3 | 7 | CC Chg | 07:44:30 | 109:15:44 | 0.189 | 3.4713 | 1.4633 | 1.4633 | 129.55 | 0 | 0 | 0.0050646 | 2024-01-20 05:03:54 | 0.0006561
13130 | 3 | 7 | CC Chg | 07:45:00 | 109:16:14 | 0.189 | 3.4714 | 1.4649 | 1.4649 | 129.69 | 0 | 0 | 0.00507 | 2024-01-20 05:04:24 | 0.0006562
13131 | 3 | 7 | CC Chg | 07:45:30 | 109:16:44 | 0.189 | 3.4715 | 1.4665 | 1.4665 | 129.83 | 0 | 0 | 0.0050755 | 2024-01-20 05:04:54 | 0.0006562
13132 | 3 | 7 | CC Chg | 07:46:00 | 109:17:14 | 0.189 | 3.4714 | 1.468 | 1.468 | 129.97 | 0 | 0 | 0.005081 | 2024-01-20 05:05:24 | 0.0006562
13133 | 3 | 7 | CC Chg | 07:46:30 | 109:17:44 | 0.189 | 3.4712 | 1.4696 | 1.4696 | 130.11 | 0 | 0 | 0.0050864 | 2024-01-20 05:05:54 | 0.0006561
13134 | 3 | 7 | CC Chg | 07:47:00 | 109:18:14 | 0.189 | 3.4711 | 1.4712 | 1.4712 | 130.25 | 0 | 0 | 0.0050919 | 2024-01-20 05:06:24 | 0.0006561
13135 | 3 | 7 | CC Chg | 07:47:30 | 109:18:44 | 0.189 | 3.4711 | 1.4728 | 1.4728 | 130.39 | 0 | 0 | 0.0050974 | 2024-01-20 05:06:54 | 0.0006561
13136 | 3 | 7 | CC Chg | 07:48:00 | 109:19:14 | 0.189 | 3.4711 | 1.4743 | 1.4743 | 130.53 | 0 | 0 | 0.0051028 | 2024-01-20 05:07:24 | 0.0006561
13137 | 3 | 7 | CC Chg | 07:48:30 | 109:19:44 | 0.189 | 3.4712 | 1.4759 | 1.4759 | 130.66 | 0 | 0 | 0.0051083 | 2024-01-20 05:07:54 | 0.0006561
13138 | 3 | 7 | CC Chg | 07:49:00 | 109:20:14 | 0.189 | 3.4713 | 1.4775 | 1.4775 | 130.8 | 0 | 0 | 0.0051138 | 2024-01-20 05:08:24 | 0.0006561
13139 | 3 | 7 | CC Chg | 07:49:30 | 109:20:44 | 0.189 | 3.4716 | 1.4791 | 1.4791 | 130.94 | 0 | 0 | 0.0051192 | 2024-01-20 05:08:54 | 0.0006562
13140 | 3 | 7 | CC Chg | 07:50:00 | 109:21:14 | 0.189 | 3.4719 | 1.4806 | 1.4806 | 131.08 | 0 | 0 | 0.0051247 | 2024-01-20 05:09:24 | 0.0006563
13141 | 3 | 7 | CC Chg | 07:50:30 | 109:21:44 | 0.189 | 3.4722 | 1.4822 | 1.4822 | 131.22 | 0 | 0 | 0.0051302 | 2024-01-20 05:09:54 | 0.0006563
13142 | 3 | 7 | CC Chg | 07:51:00 | 109:22:14 | 0.189 | 3.4726 | 1.4838 | 1.4838 | 131.36 | 0 | 0 | 0.0051356 | 2024-01-20 05:10:24 | 0.0006564
13143 | 3 | 7 | CC Chg | 07:51:30 | 109:22:44 | 0.189 | 3.4728 | 1.4854 | 1.4854 | 131.5 | 0 | 0 | 0.0051411 | 2024-01-20 05:10:54 | 0.0006564
13144 | 3 | 7 | CC Chg | 07:52:00 | 109:23:14 | 0.189 | 3.473 | 1.4869 | 1.4869 | 131.64 | 0 | 0 | 0.0051466 | 2024-01-20 05:11:24 | 0.0006565
13145 | 3 | 7 | CC Chg | 07:52:30 | 109:23:44 | 0.189 | 3.473 | 1.4885 | 1.4885 | 131.78 | 0 | 0 | 0.0051521 | 2024-01-20 05:11:54 | 0.0006565
13146 | 3 | 7 | CC Chg | 07:53:00 | 109:24:14 | 0.189 | 3.473 | 1.4901 | 1.4901 | 131.92 | 0 | 0 | 0.0051575 | 2024-01-20 05:12:24 | 0.0006564
13147 | 3 | 7 | CC Chg | 07:53:30 | 109:24:44 | 0.189 | 3.4728 | 1.4917 | 1.4917 | 132.06 | 0 | 0 | 0.005163 | 2024-01-20 05:12:54 | 0.0006564
13148 | 3 | 7 | CC Chg | 07:54:00 | 109:25:14 | 0.189 | 3.4727 | 1.4932 | 1.4932 | 132.2 | 0 | 0 | 0.0051685 | 2024-01-20 05:13:24 | 0.0006564
13149 | 3 | 7 | CC Chg | 07:54:30 | 109:25:44 | 0.189 | 3.4727 | 1.4948 | 1.4948 | 132.34 | 0 | 0 | 0.0051739 | 2024-01-20 05:13:54 | 0.0006564
13150 | 3 | 7 | CC Chg | 07:55:00 | 109:26:14 | 0.189 | 3.4727 | 1.4964 | 1.4964 | 132.48 | 0 | 0 | 0.0051794 | 2024-01-20 05:14:24 | 0.0006564
13151 | 3 | 7 | CC Chg | 07:55:30 | 109:26:44 | 0.189 | 3.4729 | 1.498 | 1.498 | 132.62 | 0 | 0 | 0.0051849 | 2024-01-20 05:14:54 | 0.0006564
13152 | 3 | 7 | CC Chg | 07:56:00 | 109:27:14 | 0.189 | 3.4731 | 1.4995 | 1.4995 | 132.76 | 0 | 0 | 0.0051903 | 2024-01-20 05:15:24 | 0.0006565
13153 | 3 | 7 | CC Chg | 07:56:30 | 109:27:44 | 0.189 | 3.4734 | 1.5011 | 1.5011 | 132.9 | 0 | 0 | 0.0051958 | 2024-01-20 05:15:54 | 0.0006565
13154 | 3 | 7 | CC Chg | 07:57:00 | 109:28:14 | 0.189 | 3.4736 | 1.5027 | 1.5027 | 133.04 | 0 | 0 | 0.0052013 | 2024-01-20 05:16:24 | 0.0006565
13155 | 3 | 7 | CC Chg | 07:57:30 | 109:28:44 | 0.189 | 3.474 | 1.5043 | 1.5043 | 133.17 | 0 | 0 | 0.0052068 | 2024-01-20 05:16:54 | 0.0006566
13156 | 3 | 7 | CC Chg | 07:58:00 | 109:29:14 | 0.189 | 3.4744 | 1.5058 | 1.5058 | 133.31 | 0 | 0 | 0.0052122 | 2024-01-20 05:17:24 | 0.0006567
13157 | 3 | 7 | CC Chg | 07:58:30 | 109:29:44 | 0.189 | 3.4746 | 1.5074 | 1.5074 | 133.45 | 0 | 0 | 0.0052177 | 2024-01-20 05:17:54 | 0.0006567
13158 | 3 | 7 | CC Chg | 07:59:00 | 109:30:14 | 0.189 | 3.4748 | 1.509 | 1.509 | 133.59 | 0 | 0 | 0.0052232 | 2024-01-20 05:18:24 | 0.0006568
13159 | 3 | 7 | CC Chg | 07:59:30 | 109:30:44 | 0.189 | 3.4749 | 1.5106 | 1.5106 | 133.73 | 0 | 0 | 0.0052287 | 2024-01-20 05:18:54 | 0.0006568
13160 | 3 | 7 | CC Chg | 08:00:00 | 109:31:14 | 0.189 | 3.4749 | 1.5121 | 1.5121 | 133.87 | 0 | 0 | 0.0052341 | 2024-01-20 05:19:24 | 0.0006568
13161 | 3 | 7 | CC Chg | 08:00:30 | 109:31:44 | 0.189 | 3.4748 | 1.5137 | 1.5137 | 134.01 | 0 | 0 | 0.0052396 | 2024-01-20 05:19:54 | 0.0006568
13162 | 3 | 7 | CC Chg | 08:01:00 | 109:32:14 | 0.189 | 3.4747 | 1.5153 | 1.5153 | 134.15 | 0 | 0 | 0.0052451 | 2024-01-20 05:20:24 | 0.0006568
13163 | 3 | 7 | CC Chg | 08:01:30 | 109:32:44 | 0.189 | 3.4747 | 1.5169 | 1.5169 | 134.29 | 0 | 0 | 0.0052505 | 2024-01-20 05:20:54 | 0.0006568
13164 | 3 | 7 | CC Chg | 08:02:00 | 109:33:14 | 0.189 | 3.4748 | 1.5184 | 1.5184 | 134.43 | 0 | 0 | 0.005256 | 2024-01-20 05:21:24 | 0.0006568
13165 | 3 | 7 | CC Chg | 08:02:30 | 109:33:44 | 0.189 | 3.4749 | 1.52 | 1.52 | 134.57 | 0 | 0 | 0.0052615 | 2024-01-20 05:21:54 | 0.0006568
13166 | 3 | 7 | CC Chg | 08:03:00 | 109:34:14 | 0.189 | 3.4751 | 1.5216 | 1.5216 | 134.71 | 0 | 0 | 0.005267 | 2024-01-20 05:22:24 | 0.0006568
13167 | 3 | 7 | CC Chg | 08:03:30 | 109:34:44 | 0.189 | 3.4754 | 1.5232 | 1.5232 | 134.85 | 0 | 0 | 0.0052724 | 2024-01-20 05:22:54 | 0.0006569
13168 | 3 | 7 | CC Chg | 08:04:00 | 109:35:14 | 0.189 | 3.4758 | 1.5247 | 1.5247 | 134.99 | 0 | 0 | 0.0052779 | 2024-01-20 05:23:24 | 0.000657
13169 | 3 | 7 | CC Chg | 08:04:30 | 109:35:44 | 0.189 | 3.4761 | 1.5263 | 1.5263 | 135.13 | 0 | 0 | 0.0052834 | 2024-01-20 05:23:54 | 0.000657
13170 | 3 | 7 | CC Chg | 08:05:00 | 109:36:14 | 0.189 | 3.4765 | 1.5279 | 1.5279 | 135.27 | 0 | 0 | 0.0052889 | 2024-01-20 05:24:24 | 0.0006571
13171 | 3 | 7 | CC Chg | 08:05:30 | 109:36:44 | 0.189 | 3.4769 | 1.5295 | 1.5295 | 135.41 | 0 | 0 | 0.0052943 | 2024-01-20 05:24:54 | 0.0006572
13172 | 3 | 7 | CC Chg | 08:06:00 | 109:37:14 | 0.189 | 3.4771 | 1.531 | 1.531 | 135.55 | 0 | 0 | 0.0052998 | 2024-01-20 05:25:24 | 0.0006572
13173 | 3 | 7 | CC Chg | 08:06:30 | 109:37:44 | 0.189 | 3.4772 | 1.5326 | 1.5326 | 135.68 | 0 | 0 | 0.0053053 | 2024-01-20 05:25:54 | 0.0006573
13174 | 3 | 7 | CC Chg | 08:07:00 | 109:38:14 | 0.189 | 3.4773 | 1.5342 | 1.5342 | 135.82 | 0 | 0 | 0.0053108 | 2024-01-20 05:26:24 | 0.0006573
13175 | 3 | 7 | CC Chg | 08:07:30 | 109:38:44 | 0.189 | 3.4773 | 1.5358 | 1.5358 | 135.96 | 0 | 0 | 0.0053162 | 2024-01-20 05:26:54 | 0.0006572
13176 | 3 | 7 | CC Chg | 08:08:00 | 109:39:14 | 0.189 | 3.4772 | 1.5373 | 1.5373 | 136.1 | 0 | 0 | 0.0053217 | 2024-01-20 05:27:24 | 0.0006573
13177 | 3 | 7 | CC Chg | 08:08:30 | 109:39:44 | 0.189 | 3.4772 | 1.5389 | 1.5389 | 136.24 | 0 | 0 | 0.0053272 | 2024-01-20 05:27:54 | 0.0006572
13178 | 3 | 7 | CC Chg | 08:09:00 | 109:40:14 | 0.189 | 3.4773 | 1.5405 | 1.5405 | 136.38 | 0 | 0 | 0.0053327 | 2024-01-20 05:28:24 | 0.0006573
13179 | 3 | 7 | CC Chg | 08:09:30 | 109:40:44 | 0.189 | 3.4774 | 1.5421 | 1.5421 | 136.52 | 0 | 0 | 0.0053382 | 2024-01-20 05:28:54 | 0.0006573
13180 | 3 | 7 | CC Chg | 08:10:00 | 109:41:14 | 0.189 | 3.4777 | 1.5436 | 1.5436 | 136.66 | 0 | 0 | 0.0053436 | 2024-01-20 05:29:24 | 0.0006574
13181 | 3 | 7 | CC Chg | 08:10:30 | 109:41:44 | 0.189 | 3.4781 | 1.5452 | 1.5452 | 136.8 | 0 | 0 | 0.0053491 | 2024-01-20 05:29:54 | 0.0006574
13182 | 3 | 7 | CC Chg | 08:11:00 | 109:42:14 | 0.189 | 3.4785 | 1.5468 | 1.5468 | 136.94 | 0 | 0 | 0.0053546 | 2024-01-20 05:30:24 | 0.0006575
13183 | 3 | 7 | CC Chg | 08:11:30 | 109:42:44 | 0.189 | 3.4789 | 1.5484 | 1.5484 | 137.08 | 0 | 0 | 0.0053601 | 2024-01-20 05:30:54 | 0.0006576
13184 | 3 | 7 | CC Chg | 08:12:00 | 109:43:14 | 0.189 | 3.4793 | 1.5499 | 1.5499 | 137.22 | 0 | 0 | 0.0053656 | 2024-01-20 05:31:24 | 0.0006577
13185 | 3 | 7 | CC Chg | 08:12:30 | 109:43:44 | 0.189 | 3.4797 | 1.5515 | 1.5515 | 137.36 | 0 | 0 | 0.005371 | 2024-01-20 05:31:54 | 0.0006577
13186 | 3 | 7 | CC Chg | 08:13:00 | 109:44:14 | 0.189 | 3.4801 | 1.5531 | 1.5531 | 137.5 | 0 | 0 | 0.0053765 | 2024-01-20 05:32:24 | 0.0006578
13187 | 3 | 7 | CC Chg | 08:13:30 | 109:44:44 | 0.189 | 3.4804 | 1.5547 | 1.5547 | 137.64 | 0 | 0 | 0.005382 | 2024-01-20 05:32:54 | 0.0006579
13188 | 3 | 7 | CC Chg | 08:14:00 | 109:45:14 | 0.189 | 3.4804 | 1.5562 | 1.5562 | 137.78 | 0 | 0 | 0.0053875 | 2024-01-20 05:33:24 | 0.0006579
13189 | 3 | 7 | CC Chg | 08:14:30 | 109:45:44 | 0.189 | 3.4804 | 1.5578 | 1.5578 | 137.92 | 0 | 0 | 0.005393 | 2024-01-20 05:33:54 | 0.0006579
13190 | 3 | 7 | CC Chg | 08:15:00 | 109:46:14 | 0.189 | 3.4804 | 1.5594 | 1.5594 | 138.06 | 0 | 0 | 0.0053984 | 2024-01-20 05:34:24 | 0.0006579
13191 | 3 | 7 | CC Chg | 08:15:30 | 109:46:44 | 0.189 | 3.4804 | 1.561 | 1.561 | 138.19 | 0 | 0 | 0.0054039 | 2024-01-20 05:34:54 | 0.0006579
13192 | 3 | 7 | CC Chg | 08:16:00 | 109:47:14 | 0.189 | 3.4805 | 1.5625 | 1.5625 | 138.33 | 0 | 0 | 0.0054094 | 2024-01-20 05:35:24 | 0.0006578
13193 | 3 | 7 | CC Chg | 08:16:30 | 109:47:44 | 0.189 | 3.4807 | 1.5641 | 1.5641 | 138.47 | 0 | 0 | 0.0054149 | 2024-01-20 05:35:54 | 0.0006579
13194 | 3 | 7 | CC Chg | 08:17:00 | 109:48:14 | 0.189 | 3.481 | 1.5657 | 1.5657 | 138.61 | 0 | 0 | 0.0054204 | 2024-01-20 05:36:24 | 0.000658
13195 | 3 | 7 | CC Chg | 08:17:30 | 109:48:44 | 0.189 | 3.4814 | 1.5673 | 1.5673 | 138.75 | 0 | 0 | 0.0054259 | 2024-01-20 05:36:54 | 0.0006581
13196 | 3 | 7 | CC Chg | 08:18:00 | 109:49:14 | 0.189 | 3.4819 | 1.5688 | 1.5688 | 138.89 | 0 | 0 | 0.0054313 | 2024-01-20 05:37:24 | 0.0006581
13197 | 3 | 7 | CC Chg | 08:18:30 | 109:49:44 | 0.189 | 3.4824 | 1.5704 | 1.5704 | 139.03 | 0 | 0 | 0.0054368 | 2024-01-20 05:37:54 | 0.0006582
13198 | 3 | 7 | CC Chg | 08:19:00 | 109:50:14 | 0.189 | 3.4828 | 1.572 | 1.572 | 139.17 | 0 | 0 | 0.0054423 | 2024-01-20 05:38:24 | 0.0006583
13199 | 3 | 7 | CC Chg | 08:19:30 | 109:50:44 | 0.189 | 3.4834 | 1.5736 | 1.5736 | 139.31 | 0 | 0 | 0.0054478 | 2024-01-20 05:38:54 | 0.0006584
13200 | 3 | 7 | CC Chg | 08:20:00 | 109:51:14 | 0.189 | 3.4838 | 1.5751 | 1.5751 | 139.45 | 0 | 0 | 0.0054533 | 2024-01-20 05:39:24 | 0.0006585
13201 | 3 | 7 | CC Chg | 08:20:30 | 109:51:44 | 0.189 | 3.4842 | 1.5767 | 1.5767 | 139.59 | 0 | 0 | 0.0054588 | 2024-01-20 05:39:54 | 0.0006586
13202 | 3 | 7 | CC Chg | 08:21:00 | 109:52:14 | 0.189 | 3.4844 | 1.5783 | 1.5783 | 139.73 | 0 | 0 | 0.0054643 | 2024-01-20 05:40:24 | 0.0006586
13203 | 3 | 7 | CC Chg | 08:21:30 | 109:52:44 | 0.189 | 3.4845 | 1.5799 | 1.5799 | 139.87 | 0 | 0 | 0.0054697 | 2024-01-20 05:40:54 | 0.0006586
13204 | 3 | 7 | CC Chg | 08:22:00 | 109:53:14 | 0.189 | 3.4846 | 1.5814 | 1.5814 | 140.01 | 0 | 0 | 0.0054752 | 2024-01-20 05:41:24 | 0.0006587
13205 | 3 | 7 | CC Chg | 08:22:30 | 109:53:44 | 0.189 | 3.4846 | 1.583 | 1.583 | 140.15 | 0 | 0 | 0.0054807 | 2024-01-20 05:41:54 | 0.0006587
13206 | 3 | 7 | CC Chg | 08:23:00 | 109:54:14 | 0.189 | 3.4847 | 1.5846 | 1.5846 | 140.29 | 0 | 0 | 0.0054862 | 2024-01-20 05:42:24 | 0.0006587
13207 | 3 | 7 | CC Chg | 08:23:30 | 109:54:44 | 0.189 | 3.4849 | 1.5862 | 1.5862 | 140.43 | 0 | 0 | 0.0054917 | 2024-01-20 05:42:54 | 0.0006587
13208 | 3 | 7 | CC Chg | 08:24:00 | 109:55:14 | 0.189 | 3.4852 | 1.5877 | 1.5877 | 140.57 | 0 | 0 | 0.0054972 | 2024-01-20 05:43:24 | 0.0006587
13209 | 3 | 7 | CC Chg | 08:24:30 | 109:55:44 | 0.189 | 3.4856 | 1.5893 | 1.5893 | 140.7 | 0 | 0 | 0.0055027 | 2024-01-20 05:43:54 | 0.0006588
13210 | 3 | 7 | CC Chg | 08:25:00 | 109:56:14 | 0.189 | 3.4861 | 1.5909 | 1.5909 | 140.84 | 0 | 0 | 0.0055082 | 2024-01-20 05:44:24 | 0.0006589
13211 | 3 | 7 | CC Chg | 08:25:30 | 109:56:44 | 0.189 | 3.4866 | 1.5925 | 1.5925 | 140.98 | 0 | 0 | 0.0055137 | 2024-01-20 05:44:54 | 0.000659
13212 | 3 | 7 | CC Chg | 08:26:00 | 109:57:14 | 0.189 | 3.4872 | 1.594 | 1.594 | 141.12 | 0 | 0 | 0.0055192 | 2024-01-20 05:45:24 | 0.0006592
13213 | 3 | 7 | CC Chg | 08:26:30 | 109:57:44 | 0.189 | 3.4878 | 1.5956 | 1.5956 | 141.26 | 0 | 0 | 0.0055247 | 2024-01-20 05:45:54 | 0.0006592
13214 | 3 | 7 | CC Chg | 08:27:00 | 109:58:14 | 0.189 | 3.4884 | 1.5972 | 1.5972 | 141.4 | 0 | 0 | 0.0055301 | 2024-01-20 05:46:24 | 0.0006593
13215 | 3 | 7 | CC Chg | 08:27:30 | 109:58:44 | 0.189 | 3.489 | 1.5988 | 1.5988 | 141.54 | 0 | 0 | 0.0055356 | 2024-01-20 05:46:54 | 0.0006595
13216 | 3 | 7 | CC Chg | 08:28:00 | 109:59:14 | 0.189 | 3.4894 | 1.6003 | 1.6003 | 141.68 | 0 | 0 | 0.0055411 | 2024-01-20 05:47:24 | 0.0006595
13217 | 3 | 7 | CC Chg | 08:28:30 | 109:59:44 | 0.189 | 3.4897 | 1.6019 | 1.6019 | 141.82 | 0 | 0 | 0.0055466 | 2024-01-20 05:47:54 | 0.0006596
13218 | 3 | 7 | CC Chg | 08:29:00 | 110:00:14 | 0.189 | 3.4898 | 1.6035 | 1.6035 | 141.96 | 0 | 0 | 0.0055521 | 2024-01-20 05:48:24 | 0.0006596
13219 | 3 | 7 | CC Chg | 08:29:30 | 110:00:44 | 0.189 | 3.4899 | 1.6051 | 1.6051 | 142.1 | 0 | 0 | 0.0055576 | 2024-01-20 05:48:54 | 0.0006596
13220 | 3 | 7 | CC Chg | 08:30:00 | 110:01:14 | 0.189 | 3.49 | 1.6066 | 1.6066 | 142.24 | 0 | 0 | 0.0055631 | 2024-01-20 05:49:24 | 0.0006596
13221 | 3 | 7 | CC Chg | 08:30:30 | 110:01:44 | 0.189 | 3.4902 | 1.6082 | 1.6082 | 142.38 | 0 | 0 | 0.0055686 | 2024-01-20 05:49:54 | 0.0006597
13222 | 3 | 7 | CC Chg | 08:31:00 | 110:02:14 | 0.189 | 3.4906 | 1.6098 | 1.6098 | 142.52 | 0 | 0 | 0.0055741 | 2024-01-20 05:50:24 | 0.0006598
13223 | 3 | 7 | CC Chg | 08:31:30 | 110:02:44 | 0.189 | 3.4911 | 1.6114 | 1.6114 | 142.66 | 0 | 0 | 0.0055796 | 2024-01-20 05:50:54 | 0.0006599
13224 | 3 | 7 | CC Chg | 08:32:00 | 110:03:14 | 0.189 | 3.4917 | 1.6129 | 1.6129 | 142.8 | 0 | 0 | 0.0055851 | 2024-01-20 05:51:24 | 0.00066
13225 | 3 | 7 | CC Chg | 08:32:30 | 110:03:44 | 0.189 | 3.4923 | 1.6145 | 1.6145 | 142.94 | 0 | 0 | 0.0055906 | 2024-01-20 05:51:54 | 0.0006601
13226 | 3 | 7 | CC Chg | 08:33:00 | 110:04:14 | 0.189 | 3.4931 | 1.6161 | 1.6161 | 143.08 | 0 | 0 | 0.0055961 | 2024-01-20 05:52:24 | 0.0006602
13227 | 3 | 7 | CC Chg | 08:33:30 | 110:04:44 | 0.189 | 3.4939 | 1.6177 | 1.6177 | 143.21 | 0 | 0 | 0.0056016 | 2024-01-20 05:52:54 | 0.0006604
13228 | 3 | 7 | CC Chg | 08:34:00 | 110:05:14 | 0.189 | 3.4947 | 1.6192 | 1.6192 | 143.35 | 0 | 0 | 0.0056071 | 2024-01-20 05:53:24 | 0.0006605
13229 | 3 | 7 | CC Chg | 08:34:30 | 110:05:44 | 0.189 | 3.4954 | 1.6208 | 1.6208 | 143.49 | 0 | 0 | 0.0056126 | 2024-01-20 05:53:54 | 0.0006607
13230 | 3 | 7 | CC Chg | 08:35:00 | 110:06:14 | 0.189 | 3.4959 | 1.6224 | 1.6224 | 143.63 | 0 | 0 | 0.0056181 | 2024-01-20 05:54:24 | 0.0006608
13231 | 3 | 7 | CC Chg | 08:35:30 | 110:06:44 | 0.189 | 3.4963 | 1.624 | 1.624 | 143.77 | 0 | 0 | 0.0056236 | 2024-01-20 05:54:54 | 0.0006608
13232 | 3 | 7 | CC Chg | 08:36:00 | 110:07:14 | 0.189 | 3.4967 | 1.6255 | 1.6255 | 143.91 | 0 | 0 | 0.0056291 | 2024-01-20 05:55:24 | 0.0006609
13233 | 3 | 7 | CC Chg | 08:36:30 | 110:07:44 | 0.189 | 3.4968 | 1.6271 | 1.6271 | 144.05 | 0 | 0 | 0.0056347 | 2024-01-20 05:55:54 | 0.0006609
13234 | 3 | 7 | CC Chg | 08:37:00 | 110:08:14 | 0.189 | 3.4971 | 1.6287 | 1.6287 | 144.19 | 0 | 0 | 0.0056402 | 2024-01-20 05:56:24 | 0.000661
13235 | 3 | 7 | CC Chg | 08:37:30 | 110:08:44 | 0.189 | 3.4974 | 1.6303 | 1.6303 | 144.33 | 0 | 0 | 0.0056457 | 2024-01-20 05:56:54 | 0.000661
13236 | 3 | 7 | CC Chg | 08:38:00 | 110:09:14 | 0.189 | 3.4979 | 1.6318 | 1.6318 | 144.47 | 0 | 0 | 0.0056512 | 2024-01-20 05:57:24 | 0.0006611
13237 | 3 | 7 | CC Chg | 08:38:30 | 110:09:44 | 0.189 | 3.4986 | 1.6334 | 1.6334 | 144.61 | 0 | 0 | 0.0056567 | 2024-01-20 05:57:54 | 0.0006613
13238 | 3 | 7 | CC Chg | 08:39:00 | 110:10:14 | 0.189 | 3.4993 | 1.635 | 1.635 | 144.75 | 0 | 0 | 0.0056622 | 2024-01-20 05:58:24 | 0.0006614
13239 | 3 | 7 | CC Chg | 08:39:30 | 110:10:44 | 0.189 | 3.5002 | 1.6366 | 1.6366 | 144.89 | 0 | 0 | 0.0056677 | 2024-01-20 05:58:54 | 0.0006616
13240 | 3 | 7 | CC Chg | 08:40:00 | 110:11:14 | 0.189 | 3.5012 | 1.6381 | 1.6381 | 145.03 | 0 | 0 | 0.0056732 | 2024-01-20 05:59:24 | 0.0006618
13241 | 3 | 7 | CC Chg | 08:40:30 | 110:11:44 | 0.189 | 3.502 | 1.6397 | 1.6397 | 145.17 | 0 | 0 | 0.0056787 | 2024-01-20 05:59:54 | 0.0006619
13242 | 3 | 7 | CC Chg | 08:41:00 | 110:12:14 | 0.189 | 3.503 | 1.6413 | 1.6413 | 145.31 | 0 | 0 | 0.0056843 | 2024-01-20 06:00:24 | 0.0006621
13243 | 3 | 7 | CC Chg | 08:41:30 | 110:12:44 | 0.189 | 3.5039 | 1.6429 | 1.6429 | 145.45 | 0 | 0 | 0.0056898 | 2024-01-20 06:00:54 | 0.0006623
13244 | 3 | 7 | CC Chg | 08:42:00 | 110:13:14 | 0.189 | 3.5047 | 1.6444 | 1.6444 | 145.59 | 0 | 0 | 0.0056953 | 2024-01-20 06:01:24 | 0.0006624
13245 | 3 | 7 | CC Chg | 08:42:30 | 110:13:44 | 0.189 | 3.5052 | 1.646 | 1.646 | 145.72 | 0 | 0 | 0.0057008 | 2024-01-20 06:01:54 | 0.0006625
13246 | 3 | 7 | CC Chg | 08:43:00 | 110:14:14 | 0.189 | 3.5057 | 1.6476 | 1.6476 | 145.86 | 0 | 0 | 0.0057063 | 2024-01-20 06:02:24 | 0.0006626
13247 | 3 | 7 | CC Chg | 08:43:30 | 110:14:44 | 0.189 | 3.5061 | 1.6492 | 1.6492 | 146 | 0 | 0 | 0.0057119 | 2024-01-20 06:02:54 | 0.0006627
13248 | 3 | 7 | CC Chg | 08:44:00 | 110:15:14 | 0.189 | 3.5065 | 1.6507 | 1.6507 | 146.14 | 0 | 0 | 0.0057174 | 2024-01-20 06:03:24 | 0.0006628
13249 | 3 | 7 | CC Chg | 08:44:30 | 110:15:44 | 0.189 | 3.507 | 1.6523 | 1.6523 | 146.28 | 0 | 0 | 0.0057229 | 2024-01-20 06:03:54 | 0.0006629
13250 | 3 | 7 | CC Chg | 08:45:00 | 110:16:14 | 0.189 | 3.5077 | 1.6539 | 1.6539 | 146.42 | 0 | 0 | 0.0057284 | 2024-01-20 06:04:24 | 0.000663
13251 | 3 | 7 | CC Chg | 08:45:30 | 110:16:44 | 0.189 | 3.5085 | 1.6555 | 1.6555 | 146.56 | 0 | 0 | 0.005734 | 2024-01-20 06:04:54 | 0.0006632
13252 | 3 | 7 | CC Chg | 08:46:00 | 110:17:14 | 0.189 | 3.5096 | 1.657 | 1.657 | 146.7 | 0 | 0 | 0.0057395 | 2024-01-20 06:05:24 | 0.0006634
13253 | 3 | 7 | CC Chg | 08:46:30 | 110:17:44 | 0.189 | 3.5107 | 1.6586 | 1.6586 | 146.84 | 0 | 0 | 0.005745 | 2024-01-20 06:05:54 | 0.0006636
13254 | 3 | 7 | CC Chg | 08:47:00 | 110:18:14 | 0.189 | 3.5119 | 1.6602 | 1.6602 | 146.98 | 0 | 0 | 0.0057505 | 2024-01-20 06:06:24 | 0.0006638
13255 | 3 | 7 | CC Chg | 08:47:30 | 110:18:44 | 0.189 | 3.5132 | 1.6618 | 1.6618 | 147.12 | 0 | 0 | 0.0057561 | 2024-01-20 06:06:54 | 0.0006641
13256 | 3 | 7 | CC Chg | 08:48:00 | 110:19:14 | 0.189 | 3.5144 | 1.6633 | 1.6633 | 147.26 | 0 | 0 | 0.0057616 | 2024-01-20 06:07:24 | 0.0006643
13257 | 3 | 7 | CC Chg | 08:48:30 | 110:19:44 | 0.189 | 3.5157 | 1.6649 | 1.6649 | 147.4 | 0 | 0 | 0.0057672 | 2024-01-20 06:07:54 | 0.0006645
13258 | 3 | 7 | CC Chg | 08:49:00 | 110:20:14 | 0.189 | 3.5169 | 1.6665 | 1.6665 | 147.54 | 0 | 0 | 0.0057727 | 2024-01-20 06:08:24 | 0.0006648
13259 | 3 | 7 | CC Chg | 08:49:30 | 110:20:44 | 0.189 | 3.5179 | 1.6681 | 1.6681 | 147.68 | 0 | 0 | 0.0057782 | 2024-01-20 06:08:54 | 0.000665
13260 | 3 | 7 | CC Chg | 08:50:00 | 110:21:14 | 0.189 | 3.5187 | 1.6696 | 1.6696 | 147.82 | 0 | 0 | 0.0057838 | 2024-01-20 06:09:24 | 0.0006651
13261 | 3 | 7 | CC Chg | 08:50:30 | 110:21:44 | 0.189 | 3.5195 | 1.6712 | 1.6712 | 147.96 | 0 | 0 | 0.0057893 | 2024-01-20 06:09:54 | 0.0006652
13262 | 3 | 7 | CC Chg | 08:51:00 | 110:22:14 | 0.189 | 3.5203 | 1.6728 | 1.6728 | 148.1 | 0 | 0 | 0.0057949 | 2024-01-20 06:10:24 | 0.0006654
13263 | 3 | 7 | CC Chg | 08:51:30 | 110:22:44 | 0.189 | 3.5211 | 1.6744 | 1.6744 | 148.23 | 0 | 0 | 0.0058004 | 2024-01-20 06:10:54 | 0.0006656
13264 | 3 | 7 | CC Chg | 08:52:00 | 110:23:14 | 0.189 | 3.5221 | 1.6759 | 1.6759 | 148.37 | 0 | 0 | 0.005806 | 2024-01-20 06:11:24 | 0.0006657
13265 | 3 | 7 | CC Chg | 08:52:30 | 110:23:44 | 0.189 | 3.5233 | 1.6775 | 1.6775 | 148.51 | 0 | 0 | 0.0058115 | 2024-01-20 06:11:54 | 0.000666
13266 | 3 | 7 | CC Chg | 08:53:00 | 110:24:14 | 0.189 | 3.5247 | 1.6791 | 1.6791 | 148.65 | 0 | 0 | 0.0058171 | 2024-01-20 06:12:24 | 0.0006662
13267 | 3 | 7 | CC Chg | 08:53:30 | 110:24:44 | 0.189 | 3.5263 | 1.6807 | 1.6807 | 148.79 | 0 | 0 | 0.0058226 | 2024-01-20 06:12:54 | 0.0006665
13268 | 3 | 7 | CC Chg | 08:54:00 | 110:25:14 | 0.189 | 3.528 | 1.6822 | 1.6822 | 148.93 | 0 | 0 | 0.0058282 | 2024-01-20 06:13:24 | 0.0006669
13269 | 3 | 7 | CC Chg | 08:54:30 | 110:25:44 | 0.189 | 3.5299 | 1.6838 | 1.6838 | 149.07 | 0 | 0 | 0.0058337 | 2024-01-20 06:13:54 | 0.0006672
13270 | 3 | 7 | CC Chg | 08:55:00 | 110:26:14 | 0.189 | 3.5318 | 1.6854 | 1.6854 | 149.21 | 0 | 0 | 0.0058393 | 2024-01-20 06:14:24 | 0.0006676
13271 | 3 | 7 | CC Chg | 08:55:30 | 110:26:44 | 0.189 | 3.5337 | 1.687 | 1.687 | 149.35 | 0 | 0 | 0.0058448 | 2024-01-20 06:14:54 | 0.0006679
13272 | 3 | 7 | CC Chg | 08:56:00 | 110:27:14 | 0.189 | 3.5357 | 1.6885 | 1.6885 | 149.49 | 0 | 0 | 0.0058504 | 2024-01-20 06:15:24 | 0.0006683
13273 | 3 | 7 | CC Chg | 08:56:30 | 110:27:44 | 0.189 | 3.5374 | 1.6901 | 1.6901 | 149.63 | 0 | 0 | 0.005856 | 2024-01-20 06:15:54 | 0.0006686
13274 | 3 | 7 | CC Chg | 08:57:00 | 110:28:14 | 0.189 | 3.539 | 1.6917 | 1.6917 | 149.77 | 0 | 0 | 0.0058616 | 2024-01-20 06:16:24 | 0.0006689
13275 | 3 | 7 | CC Chg | 08:57:30 | 110:28:44 | 0.189 | 3.5406 | 1.6933 | 1.6933 | 149.91 | 0 | 0 | 0.0058671 | 2024-01-20 06:16:54 | 0.0006692
13276 | 3 | 7 | CC Chg | 08:58:00 | 110:29:14 | 0.189 | 3.542 | 1.6949 | 1.6949 | 150.05 | 0 | 0 | 0.0058727 | 2024-01-20 06:17:24 | 0.0006695
13277 | 3 | 7 | CC Chg | 08:58:30 | 110:29:44 | 0.189 | 3.5436 | 1.6964 | 1.6964 | 150.19 | 0 | 0 | 0.0058783 | 2024-01-20 06:17:54 | 0.0006698
13278 | 3 | 7 | CC Chg | 08:59:00 | 110:30:14 | 0.189 | 3.5453 | 1.698 | 1.698 | 150.33 | 0 | 0 | 0.0058839 | 2024-01-20 06:18:24 | 0.0006701
13279 | 3 | 7 | CC Chg | 08:59:30 | 110:30:44 | 0.189 | 3.5474 | 1.6996 | 1.6996 | 150.47 | 0 | 0 | 0.0058895 | 2024-01-20 06:18:54 | 0.0006705
13280 | 3 | 7 | CC Chg | 09:00:00 | 110:31:14 | 0.189 | 3.5498 | 1.7012 | 1.7012 | 150.61 | 0 | 0 | 0.005895 | 2024-01-20 06:19:24 | 0.0006709
13281 | 3 | 7 | CC Chg | 09:00:30 | 110:31:44 | 0.189 | 3.5526 | 1.7027 | 1.7027 | 150.75 | 0 | 0 | 0.0059006 | 2024-01-20 06:19:54 | 0.0006715
13282 | 3 | 7 | CC Chg | 09:01:00 | 110:32:14 | 0.189 | 3.5555 | 1.7043 | 1.7043 | 150.88 | 0 | 0 | 0.0059062 | 2024-01-20 06:20:24 | 0.000672
13283 | 3 | 7 | CC Chg | 09:01:30 | 110:32:44 | 0.189 | 3.5588 | 1.7059 | 1.7059 | 151.02 | 0 | 0 | 0.0059118 | 2024-01-20 06:20:54 | 0.0006726
13284 | 3 | 7 | CC Chg | 09:02:00 | 110:33:14 | 0.189 | 3.5623 | 1.7075 | 1.7075 | 151.16 | 0 | 0 | 0.0059174 | 2024-01-20 06:21:24 | 0.0006733
13285 | 3 | 7 | CC Chg | 09:02:30 | 110:33:44 | 0.189 | 3.566 | 1.709 | 1.709 | 151.3 | 0 | 0 | 0.0059231 | 2024-01-20 06:21:54 | 0.000674
13286 | 3 | 7 | CC Chg | 09:03:00 | 110:34:14 | 0.189 | 3.5699 | 1.7106 | 1.7106 | 151.44 | 0 | 0 | 0.0059287 | 2024-01-20 06:22:24 | 0.0006747
13287 | 3 | 7 | CC Chg | 09:03:30 | 110:34:44 | 0.189 | 3.5739 | 1.7122 | 1.7122 | 151.58 | 0 | 0 | 0.0059343 | 2024-01-20 06:22:54 | 0.0006755
13288 | 3 | 7 | CC Chg | 09:04:00 | 110:35:14 | 0.189 | 3.5779 | 1.7138 | 1.7138 | 151.72 | 0 | 0 | 0.0059399 | 2024-01-20 06:23:24 | 0.0006763
13289 | 3 | 7 | CC Chg | 09:04:30 | 110:35:44 | 0.189 | 3.582 | 1.7153 | 1.7153 | 151.86 | 0 | 0 | 0.0059456 | 2024-01-20 06:23:54 | 0.000677
13290 | 3 | 7 | CC Chg | 09:05:00 | 110:36:14 | 0.189 | 3.5864 | 1.7169 | 1.7169 | 152 | 0 | 0 | 0.0059512 | 2024-01-20 06:24:24 | 0.0006779
13291 | 3 | 7 | CC Chg | 09:05:30 | 110:36:44 | 0.189 | 3.5912 | 1.7185 | 1.7185 | 152.14 | 0 | 0 | 0.0059569 | 2024-01-20 06:24:54 | 0.0006788
13292 | 3 | 7 | CC Chg | 09:06:00 | 110:37:14 | 0.189 | 3.5968 | 1.7201 | 1.7201 | 152.28 | 0 | 0 | 0.0059625 | 2024-01-20 06:25:24 | 0.0006798
13293 | 3 | 7 | CC Chg | 09:06:30 | 110:37:44 | 0.189 | 3.6034 | 1.7216 | 1.7216 | 152.42 | 0 | 0 | 0.0059682 | 2024-01-20 06:25:54 | 0.0006811
13294 | 3 | 7 | CC Chg | 09:07:00 | 110:38:14 | 0.189 | 3.6113 | 1.7232 | 1.7232 | 152.56 | 0 | 0 | 0.0059739 | 2024-01-20 06:26:24 | 0.0006826
13295 | 3 | 7 | CC Chg | 09:07:30 | 110:38:44 | 0.189 | 3.6209 | 1.7248 | 1.7248 | 152.7 | 0 | 0 | 0.0059796 | 2024-01-20 06:26:54 | 0.0006844
13296 | 3 | 7 | CC Chg | 09:08:00 | 110:39:14 | 0.189 | 3.6324 | 1.7264 | 1.7264 | 152.84 | 0 | 0 | 0.0059853 | 2024-01-20 06:27:24 | 0.0006866
13297 | 3 | 7 | CC Chg | 09:08:30 | 110:39:44 | 0.189 | 3.6462 | 1.7279 | 1.7279 | 152.98 | 0 | 0 | 0.005991 | 2024-01-20 06:27:54 | 0.0006892
13298 | 3 | 7 | CC Chg | 09:09:00 | 110:40:14 | 0.189 | 3.663 | 1.7295 | 1.7295 | 153.12 | 0 | 0 | 0.0059968 | 2024-01-20 06:28:24 | 0.0006923
13299 | 3 | 7 | CC Chg | 09:09:30 | 110:40:44 | 0.189 | 3.6833 | 1.7311 | 1.7311 | 153.26 | 0 | 0 | 0.0060026 | 2024-01-20 06:28:54 | 0.0006962
13300 | 3 | 7 | CC Chg | 09:10:00 | 110:41:14 | 0.189 | 3.7079 | 1.7327 | 1.7327 | 153.39 | 0 | 0 | 0.0060084 | 2024-01-20 06:29:24 | 0.0007008
13301 | 3 | 7 | CC Chg | 09:10:30 | 110:41:44 | 0.189 | 3.7366 | 1.7342 | 1.7342 | 153.53 | 0 | 0 | 0.0060143 | 2024-01-20 06:29:54 | 0.0007063
13302 | 3 | 7 | CC Chg | 09:11:00 | 110:42:14 | 0.189 | 3.7694 | 1.7358 | 1.7358 | 153.67 | 0 | 0 | 0.0060202 | 2024-01-20 06:30:24 | 0.0007125
13303 | 3 | 7 | CC Chg | 09:11:30 | 110:42:44 | 0.189 | 3.8054 | 1.7374 | 1.7374 | 153.81 | 0 | 0 | 0.0060261 | 2024-01-20 06:30:54 | 0.0007193
13304 | 3 | 7 | CC Chg | 09:12:00 | 110:43:14 | 0.189 | 3.8434 | 1.739 | 1.739 | 153.95 | 0 | 0 | 0.0060322 | 2024-01-20 06:31:24 | 0.0007265
13305 | 3 | 7 | CC Chg | 09:12:30 | 110:43:44 | 0.189 | 3.882 | 1.7405 | 1.7405 | 154.09 | 0 | 0 | 0.0060382 | 2024-01-20 06:31:54 | 0.0007338
13306 | 3 | 7 | CC Chg | 09:12:44 | 110:43:58 | 0.189 | 3.9 | 1.7413 | 1.7413 | 154.16 | 0 | 0 | 0.0060411 | 2024-01-20 06:32:09 | 0.0007371
13307 | 3 | 8 | Rest | 00:00:00 | 110:43:58 | 0 | 3.8958 | 0 | 0 | 0 | 0 | 0 | 0 | 2024-01-20 06:32:09 | 0
13308 | 3 | 8 | Rest | 00:00:30 | 110:44:28 | 0 | 3.78 | 0 | 0 | 0 | 0 | 0 | 0 | 2024-01-20 06:32:39 | 0
13309 | 3 | 8 | Rest | 00:01:00 | 110:44:58 | 0 | 3.7273 | 0 | 0 | 0 | 0 | 0 | 0 | 2024-01-20 06:33:09 | 0
13310 | 3 | 8 | Rest | 00:01:30 | 110:45:28 | 0 | 3.6956 | 0 | 0 | 0 | 0 | 0 | 0 | 2024-01-20 06:33:39 | 0
13311 | 3 | 8 | Rest | 00:02:00 | 110:45:58 | 0 | 3.6736 | 0 | 0 | 0 | 0 | 0 | 0 | 2024-01-20 06:34:09 | 0
13312 | 3 | 8 | Rest | 00:02:30 | 110:46:28 | 0 | 3.6571 | 0 | 0 | 0 | 0 | 0 | 0 | 2024-01-20 06:34:39 | 0
13313 | 3 | 8 | Rest | 00:03:00 | 110:46:58 | 0 | 3.6439 | 0 | 0 | 0 | 0 | 0 | 0 | 2024-01-20 06:35:09 | 0
13314 | 3 | 8 | Rest | 00:03:30 | 110:47:28 | 0 | 3.6331 | 0 | 0 | 0 | 0 | 0 | 0 | 2024-01-20 06:35:39 | 0
13315 | 3 | 8 | Rest | 00:04:00 | 110:47:58 | 0 | 3.624 | 0 | 0 | 0 | 0 | 0 | 0 | 2024-01-20 06:36:09 | 0
13316 | 3 | 8 | Rest | 00:04:30 | 110:48:28 | 0 | 3.6161 | 0 | 0 | 0 | 0 | 0 | 0 | 2024-01-20 06:36:39 | 0
13317 | 3 | 8 | Rest | 00:05:00 | 110:48:58 | 0 | 3.6093 | 0 | 0 | 0 | 0 | 0 | 0 | 2024-01-20 06:37:09 | 0
13318 | 3 | 8 | Rest | 00:05:30 | 110:49:28 | 0 | 3.6032 | 0 | 0 | 0 | 0 | 0 | 0 | 2024-01-20 06:37:39 | 0
13319 | 3 | 8 | Rest | 00:06:00 | 110:49:58 | 0 | 3.5978 | 0 | 0 | 0 | 0 | 0 | 0 | 2024-01-20 06:38:09 | 0
13320 | 3 | 8 | Rest | 00:06:30 | 110:50:28 | 0 | 3.5928 | 0 | 0 | 0 | 0 | 0 | 0 | 2024-01-20 06:38:39 | 0
13321 | 3 | 8 | Rest | 00:07:00 | 110:50:58 | 0 | 3.5882 | 0 | 0 | 0 | 0 | 0 | 0 | 2024-01-20 06:39:09 | 0
13322 | 3 | 8 | Rest | 00:07:30 | 110:51:28 | 0 | 3.584 | 0 | 0 | 0 | 0 | 0 | 0 | 2024-01-20 06:39:39 | 0
13323 | 3 | 8 | Rest | 00:08:00 | 110:51:58 | 0 | 3.5801 | 0 | 0 | 0 | 0 | 0 | 0 | 2024-01-20 06:40:09 | 0
13324 | 3 | 8 | Rest | 00:08:30 | 110:52:28 | 0 | 3.5765 | 0 | 0 | 0 | 0 | 0 | 0 | 2024-01-20 06:40:39 | 0
13325 | 3 | 8 | Rest | 00:09:00 | 110:52:58 | 0 | 3.5732 | 0 | 0 | 0 | 0 | 0 | 0 | 2024-01-20 06:41:09 | 0
13326 | 3 | 8 | Rest | 00:09:30 | 110:53:28 | 0 | 3.5701 | 0 | 0 | 0 | 0 | 0 | 0 | 2024-01-20 06:41:39 | 0
13327 | 3 | 8 | Rest | 00:10:00 | 110:53:58 | 0 | 3.5673 | 0 | 0 | 0 | 0 | 0 | 0 | 2024-01-20 06:42:09 | 0
13328 | 3 | 8 | Rest | 00:10:30 | 110:54:28 | 0 | 3.5646 | 0 | 0 | 0 | 0 | 0 | 0 | 2024-01-20 06:42:39 | 0
13329 | 3 | 8 | Rest | 00:11:00 | 110:54:58 | 0 | 3.5622 | 0 | 0 | 0 | 0 | 0 | 0 | 2024-01-20 06:43:09 | 0
13330 | 3 | 8 | Rest | 00:11:30 | 110:55:28 | 0 | 3.56 | 0 | 0 | 0 | 0 | 0 | 0 | 2024-01-20 06:43:39 | 0
13331 | 3 | 8 | Rest | 00:12:00 | 110:55:58 | 0 | 3.5578 | 0 | 0 | 0 | 0 | 0 | 0 | 2024-01-20 06:44:09 | 0
13332 | 3 | 8 | Rest | 00:12:30 | 110:56:28 | 0 | 3.5558 | 0 | 0 | 0 | 0 | 0 | 0 | 2024-01-20 06:44:39 | 0
13333 | 3 | 8 | Rest | 00:13:00 | 110:56:58 | 0 | 3.5539 | 0 | 0 | 0 | 0 | 0 | 0 | 2024-01-20 06:45:09 | 0
13334 | 3 | 8 | Rest | 00:13:30 | 110:57:28 | 0 | 3.552 | 0 | 0 | 0 | 0 | 0 | 0 | 2024-01-20 06:45:39 | 0
13335 | 3 | 8 | Rest | 00:14:00 | 110:57:58 | 0 | 3.5503 | 0 | 0 | 0 | 0 | 0 | 0 | 2024-01-20 06:46:09 | 0
13336 | 3 | 8 | Rest | 00:14:30 | 110:58:28 | 0 | 3.5486 | 0 | 0 | 0 | 0 | 0 | 0 | 2024-01-20 06:46:39 | 0
13337 | 3 | 8 | Rest | 00:15:00 | 110:58:58 | 0 | 3.5469 | 0 | 0 | 0 | 0 | 0 | 0 | 2024-01-20 06:47:09 | 0
13338 | 3 | 9 | CC DChg | 00:00:00 | 110:58:58 | -0.1888 | 3.5428 | 0 | 0 | 0 | 0 | 0 | 0 | 2024-01-20 06:47:09 | -0.000669
13339 | 3 | 9 | CC DChg | 00:00:30 | 110:59:28 | -0.189 | 3.4906 | 0.0016 | 0 | 0 | 0.0016 | 0.14 | 5.5e-06 | 2024-01-20 06:47:39 | -0.0006598
13340 | 3 | 9 | CC DChg | 00:01:00 | 110:59:58 | -0.189 | 3.463 | 0.0032 | 0 | 0 | 0.0032 | 0.28 | 1.1e-05 | 2024-01-20 06:48:09 | -0.0006546
13341 | 3 | 9 | CC DChg | 00:01:30 | 111:00:28 | -0.189 | 3.4438 | 0.0047 | 0 | 0 | 0.0047 | 0.42 | 1.64e-05 | 2024-01-20 06:48:39 | -0.000651
13342 | 3 | 9 | CC DChg | 00:02:00 | 111:00:58 | -0.189 | 3.4303 | 0.0063 | 0 | 0 | 0.0063 | 0.56 | 2.19e-05 | 2024-01-20 06:49:09 | -0.0006484
13343 | 3 | 9 | CC DChg | 00:02:30 | 111:01:28 | -0.189 | 3.4206 | 0.0079 | 0 | 0 | 0.0079 | 0.7 | 2.73e-05 | 2024-01-20 06:49:39 | -0.0006466
13344 | 3 | 9 | CC DChg | 00:03:00 | 111:01:58 | -0.189 | 3.4139 | 0.0095 | 0 | 0 | 0.0095 | 0.84 | 3.26e-05 | 2024-01-20 06:50:09 | -0.0006453
13345 | 3 | 9 | CC DChg | 00:03:30 | 111:02:28 | -0.189 | 3.4092 | 0.011 | 0 | 0 | 0.011 | 0.98 | 3.8e-05 | 2024-01-20 06:50:39 | -0.0006444
13346 | 3 | 9 | CC DChg | 00:04:00 | 111:02:58 | -0.189 | 3.406 | 0.0126 | 0 | 0 | 0.0126 | 1.12 | 4.34e-05 | 2024-01-20 06:51:09 | -0.0006438
13347 | 3 | 9 | CC DChg | 00:04:30 | 111:03:28 | -0.189 | 3.4037 | 0.0142 | 0 | 0 | 0.0142 | 1.26 | 4.87e-05 | 2024-01-20 06:51:39 | -0.0006434
13348 | 3 | 9 | CC DChg | 00:05:00 | 111:03:58 | -0.189 | 3.4021 | 0.0158 | 0 | 0 | 0.0158 | 1.39 | 5.41e-05 | 2024-01-20 06:52:09 | -0.0006431
13349 | 3 | 9 | CC DChg | 00:05:30 | 111:04:28 | -0.189 | 3.401 | 0.0173 | 0 | 0 | 0.0173 | 1.53 | 5.95e-05 | 2024-01-20 06:52:39 | -0.0006429
13350 | 3 | 9 | CC DChg | 00:06:00 | 111:04:58 | -0.189 | 3.4001 | 0.0189 | 0 | 0 | 0.0189 | 1.67 | 6.48e-05 | 2024-01-20 06:53:09 | -0.0006427
13351 | 3 | 9 | CC DChg | 00:06:30 | 111:05:28 | -0.189 | 3.3996 | 0.0205 | 0 | 0 | 0.0205 | 1.81 | 7.02e-05 | 2024-01-20 06:53:39 | -0.0006426
13352 | 3 | 9 | CC DChg | 00:07:00 | 111:05:58 | -0.189 | 3.399 | 0.0221 | 0 | 0 | 0.0221 | 1.95 | 7.55e-05 | 2024-01-20 06:54:09 | -0.0006425
13353 | 3 | 9 | CC DChg | 00:07:30 | 111:06:28 | -0.189 | 3.3987 | 0.0236 | 0 | 0 | 0.0236 | 2.09 | 8.09e-05 | 2024-01-20 06:54:39 | -0.0006424
13354 | 3 | 9 | CC DChg | 00:08:00 | 111:06:58 | -0.189 | 3.3983 | 0.0252 | 0 | 0 | 0.0252 | 2.23 | 8.62e-05 | 2024-01-20 06:55:09 | -0.0006423
13355 | 3 | 9 | CC DChg | 00:08:30 | 111:07:28 | -0.189 | 3.398 | 0.0268 | 0 | 0 | 0.0268 | 2.37 | 9.16e-05 | 2024-01-20 06:55:39 | -0.0006423
13356 | 3 | 9 | CC DChg | 00:09:00 | 111:07:58 | -0.189 | 3.3977 | 0.0284 | 0 | 0 | 0.0284 | 2.51 | 9.69e-05 | 2024-01-20 06:56:09 | -0.0006422
13357 | 3 | 9 | CC DChg | 00:09:30 | 111:08:28 | -0.189 | 3.3975 | 0.0299 | 0 | 0 | 0.0299 | 2.65 | 0.0001023 | 2024-01-20 06:56:39 | -0.0006422
13358 | 3 | 9 | CC DChg | 00:10:00 | 111:08:58 | -0.189 | 3.3972 | 0.0315 | 0 | 0 | 0.0315 | 2.79 | 0.0001076 | 2024-01-20 06:57:09 | -0.0006421
13359 | 3 | 9 | CC DChg | 00:10:30 | 111:09:28 | -0.189 | 3.397 | 0.0331 | 0 | 0 | 0.0331 | 2.93 | 0.000113 | 2024-01-20 06:57:39 | -0.0006421
13360 | 3 | 9 | CC DChg | 00:11:00 | 111:09:58 | -0.189 | 3.3968 | 0.0347 | 0 | 0 | 0.0347 | 3.07 | 0.0001183 | 2024-01-20 06:58:09 | -0.0006421
13361 | 3 | 9 | CC DChg | 00:11:30 | 111:10:28 | -0.189 | 3.3966 | 0.0362 | 0 | 0 | 0.0362 | 3.21 | 0.0001237 | 2024-01-20 06:58:39 | -0.0006421
13362 | 3 | 9 | CC DChg | 00:12:00 | 111:10:58 | -0.189 | 3.3965 | 0.0378 | 0 | 0 | 0.0378 | 3.35 | 0.000129 | 2024-01-20 06:59:09 | -0.000642
13363 | 3 | 9 | CC DChg | 00:12:30 | 111:11:28 | -0.189 | 3.3965 | 0.0394 | 0 | 0 | 0.0394 | 3.49 | 0.0001344 | 2024-01-20 06:59:39 | -0.000642
13364 | 3 | 9 | CC DChg | 00:13:00 | 111:11:58 | -0.189 | 3.3965 | 0.041 | 0 | 0 | 0.041 | 3.63 | 0.0001397 | 2024-01-20 07:00:09 | -0.000642
13365 | 3 | 9 | CC DChg | 00:13:30 | 111:12:28 | -0.189 | 3.3965 | 0.0425 | 0 | 0 | 0.0425 | 3.77 | 0.0001451 | 2024-01-20 07:00:39 | -0.000642
13366 | 3 | 9 | CC DChg | 00:14:00 | 111:12:58 | -0.189 | 3.3965 | 0.0441 | 0 | 0 | 0.0441 | 3.9 | 0.0001504 | 2024-01-20 07:01:09 | -0.000642
13367 | 3 | 9 | CC DChg | 00:14:30 | 111:13:28 | -0.189 | 3.3965 | 0.0457 | 0 | 0 | 0.0457 | 4.04 | 0.0001558 | 2024-01-20 07:01:39 | -0.000642
13368 | 3 | 9 | CC DChg | 00:15:00 | 111:13:58 | -0.189 | 3.3966 | 0.0473 | 0 | 0 | 0.0473 | 4.18 | 0.0001611 | 2024-01-20 07:02:09 | -0.0006421
13369 | 3 | 9 | CC DChg | 00:15:30 | 111:14:28 | -0.189 | 3.3966 | 0.0488 | 0 | 0 | 0.0488 | 4.32 | 0.0001665 | 2024-01-20 07:02:39 | -0.0006421
13370 | 3 | 9 | CC DChg | 00:16:00 | 111:14:58 | -0.189 | 3.3966 | 0.0504 | 0 | 0 | 0.0504 | 4.46 | 0.0001718 | 2024-01-20 07:03:09 | -0.0006421
13371 | 3 | 9 | CC DChg | 00:16:30 | 111:15:28 | -0.189 | 3.3965 | 0.052 | 0 | 0 | 0.052 | 4.6 | 0.0001772 | 2024-01-20 07:03:39 | -0.000642
13372 | 3 | 9 | CC DChg | 00:17:00 | 111:15:58 | -0.189 | 3.3964 | 0.0536 | 0 | 0 | 0.0536 | 4.74 | 0.0001825 | 2024-01-20 07:04:09 | -0.000642
13373 | 3 | 9 | CC DChg | 00:17:30 | 111:16:28 | -0.189 | 3.3963 | 0.0551 | 0 | 0 | 0.0551 | 4.88 | 0.0001879 | 2024-01-20 07:04:39 | -0.000642
13374 | 3 | 9 | CC DChg | 00:18:00 | 111:16:58 | -0.189 | 3.3963 | 0.0567 | 0 | 0 | 0.0567 | 5.02 | 0.0001932 | 2024-01-20 07:05:09 | -0.000642
13375 | 3 | 9 | CC DChg | 00:18:30 | 111:17:28 | -0.189 | 3.3962 | 0.0583 | 0 | 0 | 0.0583 | 5.16 | 0.0001986 | 2024-01-20 07:05:39 | -0.000642
13376 | 3 | 9 | CC DChg | 00:19:00 | 111:17:58 | -0.189 | 3.3961 | 0.0599 | 0 | 0 | 0.0599 | 5.3 | 0.0002039 | 2024-01-20 07:06:09 | -0.000642
13377 | 3 | 9 | CC DChg | 00:19:30 | 111:18:28 | -0.189 | 3.3961 | 0.0614 | 0 | 0 | 0.0614 | 5.44 | 0.0002093 | 2024-01-20 07:06:39 | -0.000642
13378 | 3 | 9 | CC DChg | 00:20:00 | 111:18:58 | -0.189 | 3.3961 | 0.063 | 0 | 0 | 0.063 | 5.58 | 0.0002146 | 2024-01-20 07:07:09 | -0.000642
13379 | 3 | 9 | CC DChg | 00:20:30 | 111:19:28 | -0.189 | 3.3962 | 0.0646 | 0 | 0 | 0.0646 | 5.72 | 0.00022 | 2024-01-20 07:07:39 | -0.000642
13380 | 3 | 9 | CC DChg | 00:21:00 | 111:19:58 | -0.189 | 3.3963 | 0.0662 | 0 | 0 | 0.0662 | 5.86 | 0.0002253 | 2024-01-20 07:08:09 | -0.000642
13381 | 3 | 9 | CC DChg | 00:21:30 | 111:20:28 | -0.189 | 3.3964 | 0.0677 | 0 | 0 | 0.0677 | 6 | 0.0002307 | 2024-01-20 07:08:39 | -0.000642
13382 | 3 | 9 | CC DChg | 00:22:00 | 111:20:58 | -0.189 | 3.3965 | 0.0693 | 0 | 0 | 0.0693 | 6.14 | 0.000236 | 2024-01-20 07:09:09 | -0.000642
13383 | 3 | 9 | CC DChg | 00:22:30 | 111:21:28 | -0.189 | 3.3965 | 0.0709 | 0 | 0 | 0.0709 | 6.28 | 0.0002414 | 2024-01-20 07:09:39 | -0.000642
13384 | 3 | 9 | CC DChg | 00:23:00 | 111:21:58 | -0.189 | 3.3965 | 0.0725 | 0 | 0 | 0.0725 | 6.42 | 0.0002467 | 2024-01-20 07:10:09 | -0.000642
13385 | 3 | 9 | CC DChg | 00:23:30 | 111:22:28 | -0.189 | 3.3966 | 0.074 | 0 | 0 | 0.074 | 6.55 | 0.0002521 | 2024-01-20 07:10:39 | -0.0006421
13386 | 3 | 9 | CC DChg | 00:24:00 | 111:22:58 | -0.189 | 3.3965 | 0.0756 | 0 | 0 | 0.0756 | 6.69 | 0.0002574 | 2024-01-20 07:11:09 | -0.000642
13387 | 3 | 9 | CC DChg | 00:24:30 | 111:23:28 | -0.189 | 3.3965 | 0.0772 | 0 | 0 | 0.0772 | 6.83 | 0.0002628 | 2024-01-20 07:11:39 | -0.000642
13388 | 3 | 9 | CC DChg | 00:25:00 | 111:23:58 | -0.189 | 3.3964 | 0.0788 | 0 | 0 | 0.0788 | 6.97 | 0.0002681 | 2024-01-20 07:12:09 | -0.000642
13389 | 3 | 9 | CC DChg | 00:25:30 | 111:24:28 | -0.189 | 3.3963 | 0.0803 | 0 | 0 | 0.0803 | 7.11 | 0.0002735 | 2024-01-20 07:12:39 | -0.000642
13390 | 3 | 9 | CC DChg | 00:26:00 | 111:24:58 | -0.189 | 3.3963 | 0.0819 | 0 | 0 | 0.0819 | 7.25 | 0.0002788 | 2024-01-20 07:13:09 | -0.000642
13391 | 3 | 9 | CC DChg | 00:26:30 | 111:25:28 | -0.189 | 3.3962 | 0.0835 | 0 | 0 | 0.0835 | 7.39 | 0.0002842 | 2024-01-20 07:13:39 | -0.000642
13392 | 3 | 9 | CC DChg | 00:27:00 | 111:25:58 | -0.189 | 3.3963 | 0.0851 | 0 | 0 | 0.0851 | 7.53 | 0.0002895 | 2024-01-20 07:14:09 | -0.000642
13393 | 3 | 9 | CC DChg | 00:27:30 | 111:26:28 | -0.189 | 3.3963 | 0.0866 | 0 | 0 | 0.0866 | 7.67 | 0.0002949 | 2024-01-20 07:14:39 | -0.000642
13394 | 3 | 9 | CC DChg | 00:28:00 | 111:26:58 | -0.189 | 3.3964 | 0.0882 | 0 | 0 | 0.0882 | 7.81 | 0.0003002 | 2024-01-20 07:15:09 | -0.000642
13395 | 3 | 9 | CC DChg | 00:28:30 | 111:27:28 | -0.189 | 3.3964 | 0.0898 | 0 | 0 | 0.0898 | 7.95 | 0.0003056 | 2024-01-20 07:15:39 | -0.000642
13396 | 3 | 9 | CC DChg | 00:29:00 | 111:27:58 | -0.189 | 3.3966 | 0.0914 | 0 | 0 | 0.0914 | 8.09 | 0.0003109 | 2024-01-20 07:16:09 | -0.0006421
13397 | 3 | 9 | CC DChg | 00:29:30 | 111:28:28 | -0.189 | 3.3967 | 0.0929 | 0 | 0 | 0.0929 | 8.23 | 0.0003163 | 2024-01-20 07:16:39 | -0.0006421
13398 | 3 | 9 | CC DChg | 00:30:00 | 111:28:58 | -0.189 | 3.3968 | 0.0945 | 0 | 0 | 0.0945 | 8.37 | 0.0003216 | 2024-01-20 07:17:09 | -0.0006421
13399 | 3 | 9 | CC DChg | 00:30:30 | 111:29:28 | -0.189 | 3.3968 | 0.0961 | 0 | 0 | 0.0961 | 8.51 | 0.000327 | 2024-01-20 07:17:39 | -0.0006421
13400 | 3 | 9 | CC DChg | 00:31:00 | 111:29:58 | -0.189 | 3.3968 | 0.0977 | 0 | 0 | 0.0977 | 8.65 | 0.0003323 | 2024-01-20 07:18:09 | -0.0006421
13401 | 3 | 9 | CC DChg | 00:31:30 | 111:30:28 | -0.189 | 3.3967 | 0.0992 | 0 | 0 | 0.0992 | 8.79 | 0.0003377 | 2024-01-20 07:18:39 | -0.0006421
13402 | 3 | 9 | CC DChg | 00:32:00 | 111:30:58 | -0.189 | 3.3967 | 0.1008 | 0 | 0 | 0.1008 | 8.93 | 0.0003431 | 2024-01-20 07:19:09 | -0.0006421
13403 | 3 | 9 | CC DChg | 00:32:30 | 111:31:28 | -0.189 | 3.3966 | 0.1024 | 0 | 0 | 0.1024 | 9.06 | 0.0003484 | 2024-01-20 07:19:39 | -0.0006421
13404 | 3 | 9 | CC DChg | 00:33:00 | 111:31:58 | -0.189 | 3.3966 | 0.104 | 0 | 0 | 0.104 | 9.2 | 0.0003538 | 2024-01-20 07:20:09 | -0.000642
13405 | 3 | 9 | CC DChg | 00:33:30 | 111:32:28 | -0.189 | 3.3966 | 0.1055 | 0 | 0 | 0.1055 | 9.34 | 0.0003591 | 2024-01-20 07:20:39 | -0.000642
13406 | 3 | 9 | CC DChg | 00:34:00 | 111:32:58 | -0.189 | 3.3966 | 0.1071 | 0 | 0 | 0.1071 | 9.48 | 0.0003645 | 2024-01-20 07:21:09 | -0.000642
13407 | 3 | 9 | CC DChg | 00:34:30 | 111:33:28 | -0.189 | 3.3966 | 0.1087 | 0 | 0 | 0.1087 | 9.62 | 0.0003698 | 2024-01-20 07:21:39 | -0.000642
13408 | 3 | 9 | CC DChg | 00:35:00 | 111:33:58 | -0.189 | 3.3966 | 0.1103 | 0 | 0 | 0.1103 | 9.76 | 0.0003752 | 2024-01-20 07:22:09 | -0.000642
13409 | 3 | 9 | CC DChg | 00:35:30 | 111:34:28 | -0.189 | 3.3967 | 0.1118 | 0 | 0 | 0.1118 | 9.9 | 0.0003805 | 2024-01-20 07:22:39 | -0.000642
13410 | 3 | 9 | CC DChg | 00:36:00 | 111:34:58 | -0.189 | 3.3968 | 0.1134 | 0 | 0 | 0.1134 | 10.04 | 0.0003859 | 2024-01-20 07:23:09 | -0.0006421
13411 | 3 | 9 | CC DChg | 00:36:30 | 111:35:28 | -0.189 | 3.3969 | 0.115 | 0 | 0 | 0.115 | 10.18 | 0.0003912 | 2024-01-20 07:23:39 | -0.0006421
13412 | 3 | 9 | CC DChg | 00:37:00 | 111:35:58 | -0.189 | 3.397 | 0.1166 | 0 | 0 | 0.1166 | 10.32 | 0.0003966 | 2024-01-20 07:24:09 | -0.0006421
13413 | 3 | 9 | CC DChg | 00:37:30 | 111:36:28 | -0.189 | 3.397 | 0.1181 | 0 | 0 | 0.1181 | 10.46 | 0.0004019 | 2024-01-20 07:24:39 | -0.0006421
13414 | 3 | 9 | CC DChg | 00:38:00 | 111:36:58 | -0.189 | 3.397 | 0.1197 | 0 | 0 | 0.1197 | 10.6 | 0.0004073 | 2024-01-20 07:25:09 | -0.0006421
13415 | 3 | 9 | CC DChg | 00:38:30 | 111:37:28 | -0.189 | 3.397 | 0.1213 | 0 | 0 | 0.1213 | 10.74 | 0.0004126 | 2024-01-20 07:25:39 | -0.0006421
13416 | 3 | 9 | CC DChg | 00:39:00 | 111:37:58 | -0.189 | 3.397 | 0.1229 | 0 | 0 | 0.1229 | 10.88 | 0.000418 | 2024-01-20 07:26:09 | -0.0006421
13417 | 3 | 9 | CC DChg | 00:39:30 | 111:38:28 | -0.189 | 3.3969 | 0.1244 | 0 | 0 | 0.1244 | 11.02 | 0.0004233 | 2024-01-20 07:26:39 | -0.0006421
13418 | 3 | 9 | CC DChg | 00:40:00 | 111:38:58 | -0.189 | 3.3969 | 0.126 | 0 | 0 | 0.126 | 11.16 | 0.0004287 | 2024-01-20 07:27:09 | -0.0006421
13419 | 3 | 9 | CC DChg | 00:40:30 | 111:39:28 | -0.189 | 3.3968 | 0.1276 | 0 | 0 | 0.1276 | 11.3 | 0.000434 | 2024-01-20 07:27:39 | -0.0006421
13420 | 3 | 9 | CC DChg | 00:41:00 | 111:39:58 | -0.189 | 3.3968 | 0.1292 | 0 | 0 | 0.1292 | 11.44 | 0.0004394 | 2024-01-20 07:28:09 | -0.0006421
13421 | 3 | 9 | CC DChg | 00:41:30 | 111:40:28 | -0.189 | 3.3968 | 0.1307 | 0 | 0 | 0.1307 | 11.57 | 0.0004447 | 2024-01-20 07:28:39 | -0.0006421
13422 | 3 | 9 | CC DChg | 00:42:00 | 111:40:58 | -0.189 | 3.3968 | 0.1323 | 0 | 0 | 0.1323 | 11.71 | 0.0004501 | 2024-01-20 07:29:09 | -0.0006421
13423 | 3 | 9 | CC DChg | 00:42:30 | 111:41:28 | -0.189 | 3.3969 | 0.1339 | 0 | 0 | 0.1339 | 11.85 | 0.0004554 | 2024-01-20 07:29:39 | -0.0006421
13424 | 3 | 9 | CC DChg | 00:43:00 | 111:41:58 | -0.189 | 3.397 | 0.1355 | 0 | 0 | 0.1355 | 11.99 | 0.0004608 | 2024-01-20 07:30:09 | -0.0006421
13425 | 3 | 9 | CC DChg | 00:43:30 | 111:42:28 | -0.189 | 3.3971 | 0.137 | 0 | 0 | 0.137 | 12.13 | 0.0004661 | 2024-01-20 07:30:39 | -0.0006421
13426 | 3 | 9 | CC DChg | 00:44:00 | 111:42:58 | -0.189 | 3.3972 | 0.1386 | 0 | 0 | 0.1386 | 12.27 | 0.0004715 | 2024-01-20 07:31:09 | -0.0006421
13427 | 3 | 9 | CC DChg | 00:44:30 | 111:43:28 | -0.189 | 3.3972 | 0.1402 | 0 | 0 | 0.1402 | 12.41 | 0.0004768 | 2024-01-20 07:31:39 | -0.0006421
13428 | 3 | 9 | CC DChg | 00:45:00 | 111:43:58 | -0.189 | 3.3973 | 0.1418 | 0 | 0 | 0.1418 | 12.55 | 0.0004822 | 2024-01-20 07:32:09 | -0.0006422
13429 | 3 | 9 | CC DChg | 00:45:30 | 111:44:28 | -0.189 | 3.3973 | 0.1433 | 0 | 0 | 0.1433 | 12.69 | 0.0004875 | 2024-01-20 07:32:39 | -0.0006422
13430 | 3 | 9 | CC DChg | 00:46:00 | 111:44:58 | -0.189 | 3.3972 | 0.1449 | 0 | 0 | 0.1449 | 12.83 | 0.0004929 | 2024-01-20 07:33:09 | -0.0006421
13431 | 3 | 9 | CC DChg | 00:46:30 | 111:45:28 | -0.189 | 3.3971 | 0.1465 | 0 | 0 | 0.1465 | 12.97 | 0.0004982 | 2024-01-20 07:33:39 | -0.0006421
13432 | 3 | 9 | CC DChg | 00:47:00 | 111:45:58 | -0.189 | 3.3971 | 0.1481 | 0 | 0 | 0.1481 | 13.11 | 0.0005036 | 2024-01-20 07:34:09 | -0.0006421
13433 | 3 | 9 | CC DChg | 00:47:30 | 111:46:28 | -0.189 | 3.3971 | 0.1496 | 0 | 0 | 0.1496 | 13.25 | 0.0005089 | 2024-01-20 07:34:39 | -0.0006421
13434 | 3 | 9 | CC DChg | 00:48:00 | 111:46:58 | -0.189 | 3.397 | 0.1512 | 0 | 0 | 0.1512 | 13.39 | 0.0005143 | 2024-01-20 07:35:09 | -0.0006421
13435 | 3 | 9 | CC DChg | 00:48:30 | 111:47:28 | -0.189 | 3.397 | 0.1528 | 0 | 0 | 0.1528 | 13.53 | 0.0005196 | 2024-01-20 07:35:39 | -0.0006421
13436 | 3 | 9 | CC DChg | 00:49:00 | 111:47:58 | -0.189 | 3.3971 | 0.1544 | 0 | 0 | 0.1544 | 13.67 | 0.000525 | 2024-01-20 07:36:09 | -0.0006422
13437 | 3 | 9 | CC DChg | 00:49:30 | 111:48:28 | -0.189 | 3.3972 | 0.1559 | 0 | 0 | 0.1559 | 13.81 | 0.0005303 | 2024-01-20 07:36:39 | -0.0006422
13438 | 3 | 9 | CC DChg | 00:50:00 | 111:48:58 | -0.189 | 3.3973 | 0.1575 | 0 | 0 | 0.1575 | 13.95 | 0.0005357 | 2024-01-20 07:37:09 | -0.0006422
13439 | 3 | 9 | CC DChg | 00:50:30 | 111:49:28 | -0.189 | 3.3974 | 0.1591 | 0 | 0 | 0.1591 | 14.08 | 0.000541 | 2024-01-20 07:37:39 | -0.0006422
13440 | 3 | 9 | CC DChg | 00:51:00 | 111:49:58 | -0.189 | 3.3975 | 0.1607 | 0 | 0 | 0.1607 | 14.22 | 0.0005464 | 2024-01-20 07:38:09 | -0.0006422
13441 | 3 | 9 | CC DChg | 00:51:30 | 111:50:28 | -0.189 | 3.3975 | 0.1622 | 0 | 0 | 0.1622 | 14.36 | 0.0005517 | 2024-01-20 07:38:39 | -0.0006422
13442 | 3 | 9 | CC DChg | 00:52:00 | 111:50:58 | -0.189 | 3.3975 | 0.1638 | 0 | 0 | 0.1638 | 14.5 | 0.0005571 | 2024-01-20 07:39:09 | -0.0006422
13443 | 3 | 9 | CC DChg | 00:52:30 | 111:51:28 | -0.189 | 3.3975 | 0.1654 | 0 | 0 | 0.1654 | 14.64 | 0.0005624 | 2024-01-20 07:39:39 | -0.0006422
13444 | 3 | 9 | CC DChg | 00:53:00 | 111:51:58 | -0.189 | 3.3974 | 0.167 | 0 | 0 | 0.167 | 14.78 | 0.0005678 | 2024-01-20 07:40:09 | -0.0006422
13445 | 3 | 9 | CC DChg | 00:53:30 | 111:52:28 | -0.189 | 3.3974 | 0.1685 | 0 | 0 | 0.1685 | 14.92 | 0.0005731 | 2024-01-20 07:40:39 | -0.0006422
13446 | 3 | 9 | CC DChg | 00:54:00 | 111:52:58 | -0.189 | 3.3974 | 0.1701 | 0 | 0 | 0.1701 | 15.06 | 0.0005785 | 2024-01-20 07:41:09 | -0.0006422
13447 | 3 | 9 | CC DChg | 00:54:30 | 111:53:28 | -0.189 | 3.3973 | 0.1717 | 0 | 0 | 0.1717 | 15.2 | 0.0005838 | 2024-01-20 07:41:39 | -0.0006422
13448 | 3 | 9 | CC DChg | 00:55:00 | 111:53:58 | -0.189 | 3.3973 | 0.1733 | 0 | 0 | 0.1733 | 15.34 | 0.0005892 | 2024-01-20 07:42:09 | -0.0006422
13449 | 3 | 9 | CC DChg | 00:55:30 | 111:54:28 | -0.189 | 3.3973 | 0.1748 | 0 | 0 | 0.1748 | 15.48 | 0.0005945 | 2024-01-20 07:42:39 | -0.0006422
13450 | 3 | 9 | CC DChg | 00:56:00 | 111:54:58 | -0.189 | 3.3973 | 0.1764 | 0 | 0 | 0.1764 | 15.62 | 0.0005999 | 2024-01-20 07:43:09 | -0.0006422
13451 | 3 | 9 | CC DChg | 00:56:30 | 111:55:28 | -0.189 | 3.3974 | 0.178 | 0 | 0 | 0.178 | 15.76 | 0.0006052 | 2024-01-20 07:43:39 | -0.0006422
13452 | 3 | 9 | CC DChg | 00:57:00 | 111:55:58 | -0.189 | 3.3974 | 0.1796 | 0 | 0 | 0.1796 | 15.9 | 0.0006106 | 2024-01-20 07:44:09 | -0.0006422
13453 | 3 | 9 | CC DChg | 00:57:30 | 111:56:28 | -0.189 | 3.3975 | 0.1811 | 0 | 0 | 0.1811 | 16.04 | 0.000616 | 2024-01-20 07:44:39 | -0.0006422
13454 | 3 | 9 | CC DChg | 00:58:00 | 111:56:58 | -0.189 | 3.3976 | 0.1827 | 0 | 0 | 0.1827 | 16.18 | 0.0006213 | 2024-01-20 07:45:09 | -0.0006422
13455 | 3 | 9 | CC DChg | 00:58:30 | 111:57:28 | -0.189 | 3.3977 | 0.1843 | 0 | 0 | 0.1843 | 16.32 | 0.0006267 | 2024-01-20 07:45:39 | -0.0006422
13456 | 3 | 9 | CC DChg | 00:59:00 | 111:57:58 | -0.189 | 3.3977 | 0.1859 | 0 | 0 | 0.1859 | 16.46 | 0.000632 | 2024-01-20 07:46:09 | -0.0006422
13457 | 3 | 9 | CC DChg | 00:59:30 | 111:58:28 | -0.189 | 3.3977 | 0.1874 | 0 | 0 | 0.1874 | 16.6 | 0.0006374 | 2024-01-20 07:46:39 | -0.0006422
13458 | 3 | 9 | CC DChg | 01:00:00 | 111:58:58 | -0.189 | 3.3977 | 0.189 | 0 | 0 | 0.189 | 16.73 | 0.0006427 | 2024-01-20 07:47:09 | -0.0006422
13459 | 3 | 9 | CC DChg | 01:00:30 | 111:59:28 | -0.189 | 3.3976 | 0.1906 | 0 | 0 | 0.1906 | 16.87 | 0.0006481 | 2024-01-20 07:47:39 | -0.0006422
13460 | 3 | 9 | CC DChg | 01:01:00 | 111:59:58 | -0.189 | 3.3976 | 0.1922 | 0 | 0 | 0.1922 | 17.01 | 0.0006534 | 2024-01-20 07:48:09 | -0.0006422
13461 | 3 | 9 | CC DChg | 01:01:30 | 112:00:28 | -0.189 | 3.3975 | 0.1937 | 0 | 0 | 0.1937 | 17.15 | 0.0006588 | 2024-01-20 07:48:39 | -0.0006422
13462 | 3 | 9 | CC DChg | 01:02:00 | 112:00:58 | -0.189 | 3.3975 | 0.1953 | 0 | 0 | 0.1953 | 17.29 | 0.0006641 | 2024-01-20 07:49:09 | -0.0006422
13463 | 3 | 9 | CC DChg | 01:02:30 | 112:01:28 | -0.189 | 3.3975 | 0.1969 | 0 | 0 | 0.1969 | 17.43 | 0.0006695 | 2024-01-20 07:49:39 | -0.0006422
13464 | 3 | 9 | CC DChg | 01:03:00 | 112:01:58 | -0.189 | 3.3975 | 0.1985 | 0 | 0 | 0.1985 | 17.57 | 0.0006748 | 2024-01-20 07:50:09 | -0.0006422
13465 | 3 | 9 | CC DChg | 01:03:30 | 112:02:28 | -0.189 | 3.3975 | 0.2001 | 0 | 0 | 0.2001 | 17.71 | 0.0006802 | 2024-01-20 07:50:39 | -0.0006422
13466 | 3 | 9 | CC DChg | 01:04:00 | 112:02:58 | -0.189 | 3.3976 | 0.2016 | 0 | 0 | 0.2016 | 17.85 | 0.0006855 | 2024-01-20 07:51:09 | -0.0006422
13467 | 3 | 9 | CC DChg | 01:04:30 | 112:03:28 | -0.189 | 3.3976 | 0.2032 | 0 | 0 | 0.2032 | 17.99 | 0.0006909 | 2024-01-20 07:51:39 | -0.0006422
13468 | 3 | 9 | CC DChg | 01:05:00 | 112:03:58 | -0.189 | 3.3977 | 0.2048 | 0 | 0 | 0.2048 | 18.13 | 0.0006962 | 2024-01-20 07:52:09 | -0.0006422
13469 | 3 | 9 | CC DChg | 01:05:30 | 112:04:28 | -0.189 | 3.3978 | 0.2064 | 0 | 0 | 0.2064 | 18.27 | 0.0007016 | 2024-01-20 07:52:39 | -0.0006423
13470 | 3 | 9 | CC DChg | 01:06:00 | 112:04:58 | -0.189 | 3.3979 | 0.2079 | 0 | 0 | 0.2079 | 18.41 | 0.0007069 | 2024-01-20 07:53:09 | -0.0006423
13471 | 3 | 9 | CC DChg | 01:06:30 | 112:05:28 | -0.189 | 3.3979 | 0.2095 | 0 | 0 | 0.2095 | 18.55 | 0.0007123 | 2024-01-20 07:53:39 | -0.0006423
13472 | 3 | 9 | CC DChg | 01:07:00 | 112:05:58 | -0.189 | 3.3979 | 0.2111 | 0 | 0 | 0.2111 | 18.69 | 0.0007176 | 2024-01-20 07:54:09 | -0.0006423
13473 | 3 | 9 | CC DChg | 01:07:30 | 112:06:28 | -0.189 | 3.3978 | 0.2127 | 0 | 0 | 0.2127 | 18.83 | 0.000723 | 2024-01-20 07:54:39 | -0.0006423
13474 | 3 | 9 | CC DChg | 01:08:00 | 112:06:58 | -0.189 | 3.3977 | 0.2142 | 0 | 0 | 0.2142 | 18.97 | 0.0007283 | 2024-01-20 07:55:09 | -0.0006422
13475 | 3 | 9 | CC DChg | 01:08:30 | 112:07:28 | -0.189 | 3.3977 | 0.2158 | 0 | 0 | 0.2158 | 19.11 | 0.0007337 | 2024-01-20 07:55:39 | -0.0006422
13476 | 3 | 9 | CC DChg | 01:09:00 | 112:07:58 | -0.189 | 3.3976 | 0.2174 | 0 | 0 | 0.2174 | 19.24 | 0.000739 | 2024-01-20 07:56:09 | -0.0006422
13477 | 3 | 9 | CC DChg | 01:09:30 | 112:08:28 | -0.189 | 3.3976 | 0.219 | 0 | 0 | 0.219 | 19.38 | 0.0007444 | 2024-01-20 07:56:39 | -0.0006422
13478 | 3 | 9 | CC DChg | 01:10:00 | 112:08:58 | -0.189 | 3.3976 | 0.2205 | 0 | 0 | 0.2205 | 19.52 | 0.0007498 | 2024-01-20 07:57:09 | -0.0006422
13479 | 3 | 9 | CC DChg | 01:10:30 | 112:09:28 | -0.189 | 3.3975 | 0.2221 | 0 | 0 | 0.2221 | 19.66 | 0.0007551 | 2024-01-20 07:57:39 | -0.0006422
13480 | 3 | 9 | CC DChg | 01:11:00 | 112:09:58 | -0.189 | 3.3976 | 0.2237 | 0 | 0 | 0.2237 | 19.8 | 0.0007605 | 2024-01-20 07:58:09 | -0.0006422
13481 | 3 | 9 | CC DChg | 01:11:30 | 112:10:28 | -0.189 | 3.3977 | 0.2253 | 0 | 0 | 0.2253 | 19.94 | 0.0007658 | 2024-01-20 07:58:39 | -0.0006423
13482 | 3 | 9 | CC DChg | 01:12:00 | 112:10:58 | -0.189 | 3.3978 | 0.2268 | 0 | 0 | 0.2268 | 20.08 | 0.0007712 | 2024-01-20 07:59:09 | -0.0006423
13483 | 3 | 9 | CC DChg | 01:12:30 | 112:11:28 | -0.189 | 3.3979 | 0.2284 | 0 | 0 | 0.2284 | 20.22 | 0.0007765 | 2024-01-20 07:59:39 | -0.0006423
13484 | 3 | 9 | CC DChg | 01:13:00 | 112:11:58 | -0.189 | 3.3979 | 0.23 | 0 | 0 | 0.23 | 20.36 | 0.0007819 | 2024-01-20 08:00:09 | -0.0006423
13485 | 3 | 9 | CC DChg | 01:13:30 | 112:12:28 | -0.189 | 3.398 | 0.2316 | 0 | 0 | 0.2316 | 20.5 | 0.0007872 | 2024-01-20 08:00:39 | -0.0006423
13486 | 3 | 9 | CC DChg | 01:14:00 | 112:12:58 | -0.189 | 3.398 | 0.2331 | 0 | 0 | 0.2331 | 20.64 | 0.0007926 | 2024-01-20 08:01:09 | -0.0006423
13487 | 3 | 9 | CC DChg | 01:14:30 | 112:13:28 | -0.189 | 3.3979 | 0.2347 | 0 | 0 | 0.2347 | 20.78 | 0.0007979 | 2024-01-20 08:01:39 | -0.0006423
13488 | 3 | 9 | CC DChg | 01:15:00 | 112:13:58 | -0.189 | 3.3979 | 0.2363 | 0 | 0 | 0.2363 | 20.92 | 0.0008033 | 2024-01-20 08:02:09 | -0.0006423
13489 | 3 | 9 | CC DChg | 01:15:30 | 112:14:28 | -0.189 | 3.3978 | 0.2379 | 0 | 0 | 0.2379 | 21.06 | 0.0008086 | 2024-01-20 08:02:39 | -0.0006423
13490 | 3 | 9 | CC DChg | 01:16:00 | 112:14:58 | -0.189 | 3.3978 | 0.2394 | 0 | 0 | 0.2394 | 21.2 | 0.000814 | 2024-01-20 08:03:09 | -0.0006423
13491 | 3 | 9 | CC DChg | 01:16:30 | 112:15:28 | -0.189 | 3.3977 | 0.241 | 0 | 0 | 0.241 | 21.34 | 0.0008193 | 2024-01-20 08:03:39 | -0.0006422
13492 | 3 | 9 | CC DChg | 01:17:00 | 112:15:58 | -0.189 | 3.3977 | 0.2426 | 0 | 0 | 0.2426 | 21.48 | 0.0008247 | 2024-01-20 08:04:09 | -0.0006422
13493 | 3 | 9 | CC DChg | 01:17:30 | 112:16:28 | -0.189 | 3.3977 | 0.2442 | 0 | 0 | 0.2442 | 21.62 | 0.00083 | 2024-01-20 08:04:39 | -0.0006422
13494 | 3 | 9 | CC DChg | 01:18:00 | 112:16:58 | -0.189 | 3.3977 | 0.2457 | 0 | 0 | 0.2457 | 21.75 | 0.0008354 | 2024-01-20 08:05:09 | -0.0006422
13495 | 3 | 9 | CC DChg | 01:18:30 | 112:17:28 | -0.189 | 3.3977 | 0.2473 | 0 | 0 | 0.2473 | 21.89 | 0.0008407 | 2024-01-20 08:05:39 | -0.0006422
13496 | 3 | 9 | CC DChg | 01:19:00 | 112:17:58 | -0.189 | 3.3978 | 0.2489 | 0 | 0 | 0.2489 | 22.03 | 0.0008461 | 2024-01-20 08:06:09 | -0.0006423
13497 | 3 | 9 | CC DChg | 01:19:30 | 112:18:28 | -0.189 | 3.3979 | 0.2505 | 0 | 0 | 0.2505 | 22.17 | 0.0008514 | 2024-01-20 08:06:39 | -0.0006423
13498 | 3 | 9 | CC DChg | 01:20:00 | 112:18:58 | -0.189 | 3.398 | 0.252 | 0 | 0 | 0.252 | 22.31 | 0.0008568 | 2024-01-20 08:07:09 | -0.0006423
13499 | 3 | 9 | CC DChg | 01:20:30 | 112:19:28 | -0.189 | 3.398 | 0.2536 | 0 | 0 | 0.2536 | 22.45 | 0.0008621 | 2024-01-20 08:07:39 | -0.0006423
13500 | 3 | 9 | CC DChg | 01:21:00 | 112:19:58 | -0.189 | 3.3981 | 0.2552 | 0 | 0 | 0.2552 | 22.59 | 0.0008675 | 2024-01-20 08:08:09 | -0.0006423
13501 | 3 | 9 | CC DChg | 01:21:30 | 112:20:28 | -0.189 | 3.398 | 0.2568 | 0 | 0 | 0.2568 | 22.73 | 0.0008728 | 2024-01-20 08:08:39 | -0.0006423
13502 | 3 | 9 | CC DChg | 01:22:00 | 112:20:58 | -0.189 | 3.398 | 0.2583 | 0 | 0 | 0.2583 | 22.87 | 0.0008782 | 2024-01-20 08:09:09 | -0.0006423
13503 | 3 | 9 | CC DChg | 01:22:30 | 112:21:28 | -0.189 | 3.398 | 0.2599 | 0 | 0 | 0.2599 | 23.01 | 0.0008836 | 2024-01-20 08:09:39 | -0.0006423
13504 | 3 | 9 | CC DChg | 01:23:00 | 112:21:58 | -0.189 | 3.3978 | 0.2615 | 0 | 0 | 0.2615 | 23.15 | 0.0008889 | 2024-01-20 08:10:09 | -0.0006423
13505 | 3 | 9 | CC DChg | 01:23:30 | 112:22:28 | -0.189 | 3.3979 | 0.2631 | 0 | 0 | 0.2631 | 23.29 | 0.0008943 | 2024-01-20 08:10:39 | -0.0006423
13506 | 3 | 9 | CC DChg | 01:24:00 | 112:22:58 | -0.189 | 3.3978 | 0.2646 | 0 | 0 | 0.2646 | 23.43 | 0.0008996 | 2024-01-20 08:11:09 | -0.0006423
13507 | 3 | 9 | CC DChg | 01:24:30 | 112:23:28 | -0.189 | 3.3977 | 0.2662 | 0 | 0 | 0.2662 | 23.57 | 0.000905 | 2024-01-20 08:11:39 | -0.0006422
13508 | 3 | 9 | CC DChg | 01:25:00 | 112:23:58 | -0.189 | 3.3977 | 0.2678 | 0 | 0 | 0.2678 | 23.71 | 0.0009103 | 2024-01-20 08:12:09 | -0.0006422
13509 | 3 | 9 | CC DChg | 01:25:30 | 112:24:28 | -0.189 | 3.3978 | 0.2694 | 0 | 0 | 0.2694 | 23.85 | 0.0009157 | 2024-01-20 08:12:39 | -0.0006423
13510 | 3 | 9 | CC DChg | 01:26:00 | 112:24:58 | -0.189 | 3.3978 | 0.2709 | 0 | 0 | 0.2709 | 23.99 | 0.000921 | 2024-01-20 08:13:09 | -0.0006423
13511 | 3 | 9 | CC DChg | 01:26:30 | 112:25:28 | -0.189 | 3.3979 | 0.2725 | 0 | 0 | 0.2725 | 24.13 | 0.0009264 | 2024-01-20 08:13:39 | -0.0006423
13512 | 3 | 9 | CC DChg | 01:27:00 | 112:25:58 | -0.189 | 3.3979 | 0.2741 | 0 | 0 | 0.2741 | 24.27 | 0.0009317 | 2024-01-20 08:14:09 | -0.0006423
13513 | 3 | 9 | CC DChg | 01:27:30 | 112:26:28 | -0.189 | 3.398 | 0.2757 | 0 | 0 | 0.2757 | 24.4 | 0.0009371 | 2024-01-20 08:14:39 | -0.0006423
13514 | 3 | 9 | CC DChg | 01:28:00 | 112:26:58 | -0.189 | 3.3981 | 0.2772 | 0 | 0 | 0.2772 | 24.54 | 0.0009424 | 2024-01-20 08:15:09 | -0.0006423
13515 | 3 | 9 | CC DChg | 01:28:30 | 112:27:28 | -0.189 | 3.3981 | 0.2788 | 0 | 0 | 0.2788 | 24.68 | 0.0009478 | 2024-01-20 08:15:39 | -0.0006423
13516 | 3 | 9 | CC DChg | 01:29:00 | 112:27:58 | -0.189 | 3.3981 | 0.2804 | 0 | 0 | 0.2804 | 24.82 | 0.0009531 | 2024-01-20 08:16:09 | -0.0006423
13517 | 3 | 9 | CC DChg | 01:29:30 | 112:28:28 | -0.189 | 3.398 | 0.282 | 0 | 0 | 0.282 | 24.96 | 0.0009585 | 2024-01-20 08:16:39 | -0.0006423
13518 | 3 | 9 | CC DChg | 01:30:00 | 112:28:58 | -0.189 | 3.398 | 0.2835 | 0 | 0 | 0.2835 | 25.1 | 0.0009638 | 2024-01-20 08:17:09 | -0.0006423
13519 | 3 | 9 | CC DChg | 01:30:30 | 112:29:28 | -0.189 | 3.3979 | 0.2851 | 0 | 0 | 0.2851 | 25.24 | 0.0009692 | 2024-01-20 08:17:39 | -0.0006423
13520 | 3 | 9 | CC DChg | 01:31:00 | 112:29:58 | -0.189 | 3.3978 | 0.2867 | 0 | 0 | 0.2867 | 25.38 | 0.0009745 | 2024-01-20 08:18:09 | -0.0006423
13521 | 3 | 9 | CC DChg | 01:31:30 | 112:30:28 | -0.189 | 3.3978 | 0.2883 | 0 | 0 | 0.2883 | 25.52 | 0.0009799 | 2024-01-20 08:18:39 | -0.0006423
13522 | 3 | 9 | CC DChg | 01:32:00 | 112:30:58 | -0.189 | 3.3978 | 0.2898 | 0 | 0 | 0.2898 | 25.66 | 0.0009852 | 2024-01-20 08:19:09 | -0.0006423
13523 | 3 | 9 | CC DChg | 01:32:30 | 112:31:28 | -0.189 | 3.3978 | 0.2914 | 0 | 0 | 0.2914 | 25.8 | 0.0009906 | 2024-01-20 08:19:39 | -0.0006423
13524 | 3 | 9 | CC DChg | 01:33:00 | 112:31:58 | -0.189 | 3.3978 | 0.293 | 0 | 0 | 0.293 | 25.94 | 0.000996 | 2024-01-20 08:20:09 | -0.0006423
13525 | 3 | 9 | CC DChg | 01:33:30 | 112:32:28 | -0.189 | 3.3979 | 0.2946 | 0 | 0 | 0.2946 | 26.08 | 0.0010013 | 2024-01-20 08:20:39 | -0.0006423
13526 | 3 | 9 | CC DChg | 01:34:00 | 112:32:58 | -0.189 | 3.398 | 0.2961 | 0 | 0 | 0.2961 | 26.22 | 0.0010067 | 2024-01-20 08:21:09 | -0.0006423
13527 | 3 | 9 | CC DChg | 01:34:30 | 112:33:28 | -0.189 | 3.398 | 0.2977 | 0 | 0 | 0.2977 | 26.36 | 0.001012 | 2024-01-20 08:21:39 | -0.0006423
13528 | 3 | 9 | CC DChg | 01:35:00 | 112:33:58 | -0.189 | 3.3981 | 0.2993 | 0 | 0 | 0.2993 | 26.5 | 0.0010174 | 2024-01-20 08:22:09 | -0.0006423
13529 | 3 | 9 | CC DChg | 01:35:30 | 112:34:28 | -0.189 | 3.3981 | 0.3009 | 0 | 0 | 0.3009 | 26.64 | 0.0010227 | 2024-01-20 08:22:39 | -0.0006423
13530 | 3 | 9 | CC DChg | 01:36:00 | 112:34:58 | -0.189 | 3.3981 | 0.3024 | 0 | 0 | 0.3024 | 26.78 | 0.0010281 | 2024-01-20 08:23:09 | -0.0006423
13531 | 3 | 9 | CC DChg | 01:36:30 | 112:35:28 | -0.189 | 3.3981 | 0.304 | 0 | 0 | 0.304 | 26.91 | 0.0010334 | 2024-01-20 08:23:39 | -0.0006423
13532 | 3 | 9 | CC DChg | 01:37:00 | 112:35:58 | -0.189 | 3.398 | 0.3056 | 0 | 0 | 0.3056 | 27.05 | 0.0010388 | 2024-01-20 08:24:09 | -0.0006423
13533 | 3 | 9 | CC DChg | 01:37:30 | 112:36:28 | -0.189 | 3.398 | 0.3072 | 0 | 0 | 0.3072 | 27.19 | 0.0010441 | 2024-01-20 08:24:39 | -0.0006423
13534 | 3 | 9 | CC DChg | 01:38:00 | 112:36:58 | -0.189 | 3.3979 | 0.3087 | 0 | 0 | 0.3087 | 27.33 | 0.0010495 | 2024-01-20 08:25:09 | -0.0006423
13535 | 3 | 9 | CC DChg | 01:38:30 | 112:37:28 | -0.189 | 3.3978 | 0.3103 | 0 | 0 | 0.3103 | 27.47 | 0.0010548 | 2024-01-20 08:25:39 | -0.0006423
13536 | 3 | 9 | CC DChg | 01:39:00 | 112:37:58 | -0.189 | 3.3978 | 0.3119 | 0 | 0 | 0.3119 | 27.61 | 0.0010602 | 2024-01-20 08:26:09 | -0.0006423
13537 | 3 | 9 | CC DChg | 01:39:30 | 112:38:28 | -0.189 | 3.3977 | 0.3135 | 0 | 0 | 0.3135 | 27.75 | 0.0010655 | 2024-01-20 08:26:39 | -0.0006422
13538 | 3 | 9 | CC DChg | 01:40:00 | 112:38:58 | -0.189 | 3.3978 | 0.315 | 0 | 0 | 0.315 | 27.89 | 0.0010709 | 2024-01-20 08:27:09 | -0.0006423
13539 | 3 | 9 | CC DChg | 01:40:30 | 112:39:28 | -0.189 | 3.3978 | 0.3166 | 0 | 0 | 0.3166 | 28.03 | 0.0010762 | 2024-01-20 08:27:39 | -0.0006423
13540 | 3 | 9 | CC DChg | 01:41:00 | 112:39:58 | -0.189 | 3.3979 | 0.3182 | 0 | 0 | 0.3182 | 28.17 | 0.0010816 | 2024-01-20 08:28:09 | -0.0006423
13541 | 3 | 9 | CC DChg | 01:41:30 | 112:40:28 | -0.189 | 3.3979 | 0.3198 | 0 | 0 | 0.3198 | 28.31 | 0.0010869 | 2024-01-20 08:28:39 | -0.0006423
13542 | 3 | 9 | CC DChg | 01:42:00 | 112:40:58 | -0.189 | 3.398 | 0.3213 | 0 | 0 | 0.3213 | 28.45 | 0.0010923 | 2024-01-20 08:29:09 | -0.0006423
13543 | 3 | 9 | CC DChg | 01:42:30 | 112:41:28 | -0.189 | 3.3981 | 0.3229 | 0 | 0 | 0.3229 | 28.59 | 0.0010976 | 2024-01-20 08:29:39 | -0.0006423
13544 | 3 | 9 | CC DChg | 01:43:00 | 112:41:58 | -0.189 | 3.3981 | 0.3245 | 0 | 0 | 0.3245 | 28.73 | 0.001103 | 2024-01-20 08:30:09 | -0.0006423
13545 | 3 | 9 | CC DChg | 01:43:30 | 112:42:28 | -0.189 | 3.3981 | 0.3261 | 0 | 0 | 0.3261 | 28.87 | 0.0011084 | 2024-01-20 08:30:39 | -0.0006423
13546 | 3 | 9 | CC DChg | 01:44:00 | 112:42:58 | -0.189 | 3.3981 | 0.3276 | 0 | 0 | 0.3276 | 29.01 | 0.0011137 | 2024-01-20 08:31:09 | -0.0006423
13547 | 3 | 9 | CC DChg | 01:44:30 | 112:43:28 | -0.189 | 3.398 | 0.3292 | 0 | 0 | 0.3292 | 29.15 | 0.0011191 | 2024-01-20 08:31:39 | -0.0006423
13548 | 3 | 9 | CC DChg | 01:45:00 | 112:43:58 | -0.189 | 3.398 | 0.3308 | 0 | 0 | 0.3308 | 29.29 | 0.0011244 | 2024-01-20 08:32:09 | -0.0006423
13549 | 3 | 9 | CC DChg | 01:45:30 | 112:44:28 | -0.189 | 3.3979 | 0.3324 | 0 | 0 | 0.3324 | 29.42 | 0.0011298 | 2024-01-20 08:32:39 | -0.0006423
13550 | 3 | 9 | CC DChg | 01:46:00 | 112:44:58 | -0.189 | 3.3978 | 0.3339 | 0 | 0 | 0.3339 | 29.56 | 0.0011351 | 2024-01-20 08:33:09 | -0.0006423
13551 | 3 | 9 | CC DChg | 01:46:30 | 112:45:28 | -0.189 | 3.3977 | 0.3355 | 0 | 0 | 0.3355 | 29.7 | 0.0011405 | 2024-01-20 08:33:39 | -0.0006422
13552 | 3 | 9 | CC DChg | 01:47:00 | 112:45:58 | -0.189 | 3.3977 | 0.3371 | 0 | 0 | 0.3371 | 29.84 | 0.0011458 | 2024-01-20 08:34:09 | -0.0006422
13553 | 3 | 9 | CC DChg | 01:47:30 | 112:46:28 | -0.189 | 3.3978 | 0.3387 | 0 | 0 | 0.3387 | 29.98 | 0.0011512 | 2024-01-20 08:34:39 | -0.0006423
13554 | 3 | 9 | CC DChg | 01:48:00 | 112:46:58 | -0.189 | 3.3978 | 0.3402 | 0 | 0 | 0.3402 | 30.12 | 0.0011565 | 2024-01-20 08:35:09 | -0.0006423
13555 | 3 | 9 | CC DChg | 01:48:30 | 112:47:28 | -0.189 | 3.3979 | 0.3418 | 0 | 0 | 0.3418 | 30.26 | 0.0011619 | 2024-01-20 08:35:39 | -0.0006423
13556 | 3 | 9 | CC DChg | 01:49:00 | 112:47:58 | -0.189 | 3.398 | 0.3434 | 0 | 0 | 0.3434 | 30.4 | 0.0011672 | 2024-01-20 08:36:09 | -0.0006423
13557 | 3 | 9 | CC DChg | 01:49:30 | 112:48:28 | -0.189 | 3.398 | 0.345 | 0 | 0 | 0.345 | 30.54 | 0.0011726 | 2024-01-20 08:36:39 | -0.0006423
13558 | 3 | 9 | CC DChg | 01:50:00 | 112:48:58 | -0.189 | 3.3981 | 0.3465 | 0 | 0 | 0.3465 | 30.68 | 0.0011779 | 2024-01-20 08:37:09 | -0.0006423
13559 | 3 | 9 | CC DChg | 01:50:30 | 112:49:28 | -0.189 | 3.3981 | 0.3481 | 0 | 0 | 0.3481 | 30.82 | 0.0011833 | 2024-01-20 08:37:39 | -0.0006423
13560 | 3 | 9 | CC DChg | 01:51:00 | 112:49:58 | -0.189 | 3.398 | 0.3497 | 0 | 0 | 0.3497 | 30.96 | 0.0011886 | 2024-01-20 08:38:09 | -0.0006423
13561 | 3 | 9 | CC DChg | 01:51:30 | 112:50:28 | -0.189 | 3.398 | 0.3513 | 0 | 0 | 0.3513 | 31.1 | 0.001194 | 2024-01-20 08:38:39 | -0.0006423
13562 | 3 | 9 | CC DChg | 01:52:00 | 112:50:58 | -0.189 | 3.3979 | 0.3528 | 0 | 0 | 0.3528 | 31.24 | 0.0011993 | 2024-01-20 08:39:09 | -0.0006423
13563 | 3 | 9 | CC DChg | 01:52:30 | 112:51:28 | -0.189 | 3.3979 | 0.3544 | 0 | 0 | 0.3544 | 31.38 | 0.0012047 | 2024-01-20 08:39:39 | -0.0006423
13564 | 3 | 9 | CC DChg | 01:53:00 | 112:51:58 | -0.189 | 3.3978 | 0.356 | 0 | 0 | 0.356 | 31.52 | 0.00121 | 2024-01-20 08:40:09 | -0.0006423
13565 | 3 | 9 | CC DChg | 01:53:30 | 112:52:28 | -0.189 | 3.3977 | 0.3576 | 0 | 0 | 0.3576 | 31.66 | 0.0012154 | 2024-01-20 08:40:39 | -0.0006422
13566 | 3 | 9 | CC DChg | 01:54:00 | 112:52:58 | -0.189 | 3.3977 | 0.3591 | 0 | 0 | 0.3591 | 31.8 | 0.0012207 | 2024-01-20 08:41:09 | -0.0006422
13567 | 3 | 9 | CC DChg | 01:54:30 | 112:53:28 | -0.189 | 3.3977 | 0.3607 | 0 | 0 | 0.3607 | 31.93 | 0.0012261 | 2024-01-20 08:41:39 | -0.0006422
13568 | 3 | 9 | CC DChg | 01:55:00 | 112:53:58 | -0.189 | 3.3978 | 0.3623 | 0 | 0 | 0.3623 | 32.07 | 0.0012315 | 2024-01-20 08:42:09 | -0.0006423
13569 | 3 | 9 | CC DChg | 01:55:30 | 112:54:28 | -0.189 | 3.3979 | 0.3639 | 0 | 0 | 0.3639 | 32.21 | 0.0012368 | 2024-01-20 08:42:39 | -0.0006423
13570 | 3 | 9 | CC DChg | 01:56:00 | 112:54:58 | -0.189 | 3.3979 | 0.3654 | 0 | 0 | 0.3654 | 32.35 | 0.0012422 | 2024-01-20 08:43:09 | -0.0006423
13571 | 3 | 9 | CC DChg | 01:56:30 | 112:55:28 | -0.189 | 3.398 | 0.367 | 0 | 0 | 0.367 | 32.49 | 0.0012475 | 2024-01-20 08:43:39 | -0.0006423
13572 | 3 | 9 | CC DChg | 01:57:00 | 112:55:58 | -0.189 | 3.398 | 0.3686 | 0 | 0 | 0.3686 | 32.63 | 0.0012529 | 2024-01-20 08:44:09 | -0.0006423
13573 | 3 | 9 | CC DChg | 01:57:30 | 112:56:28 | -0.189 | 3.398 | 0.3702 | 0 | 0 | 0.3702 | 32.77 | 0.0012582 | 2024-01-20 08:44:39 | -0.0006423
13574 | 3 | 9 | CC DChg | 01:58:00 | 112:56:58 | -0.189 | 3.398 | 0.3717 | 0 | 0 | 0.3717 | 32.91 | 0.0012636 | 2024-01-20 08:45:09 | -0.0006423
13575 | 3 | 9 | CC DChg | 01:58:30 | 112:57:28 | -0.189 | 3.3979 | 0.3733 | 0 | 0 | 0.3733 | 33.05 | 0.0012689 | 2024-01-20 08:45:39 | -0.0006423
13576 | 3 | 9 | CC DChg | 01:59:00 | 112:57:58 | -0.189 | 3.3979 | 0.3749 | 0 | 0 | 0.3749 | 33.19 | 0.0012743 | 2024-01-20 08:46:09 | -0.0006423
13577 | 3 | 9 | CC DChg | 01:59:30 | 112:58:28 | -0.189 | 3.3978 | 0.3765 | 0 | 0 | 0.3765 | 33.33 | 0.0012796 | 2024-01-20 08:46:39 | -0.0006423
13578 | 3 | 9 | CC DChg | 02:00:00 | 112:58:58 | -0.189 | 3.3978 | 0.378 | 0 | 0 | 0.378 | 33.47 | 0.001285 | 2024-01-20 08:47:09 | -0.0006423
13579 | 3 | 9 | CC DChg | 02:00:30 | 112:59:28 | -0.189 | 3.3977 | 0.3796 | 0 | 0 | 0.3796 | 33.61 | 0.0012903 | 2024-01-20 08:47:39 | -0.0006423
13580 | 3 | 9 | CC DChg | 02:01:00 | 112:59:58 | -0.189 | 3.3976 | 0.3812 | 0 | 0 | 0.3812 | 33.75 | 0.0012957 | 2024-01-20 08:48:09 | -0.0006422
13581 | 3 | 9 | CC DChg | 02:01:30 | 113:00:28 | -0.189 | 3.3977 | 0.3828 | 0 | 0 | 0.3828 | 33.89 | 0.001301 | 2024-01-20 08:48:39 | -0.0006423
13582 | 3 | 9 | CC DChg | 02:02:00 | 113:00:58 | -0.189 | 3.3977 | 0.3843 | 0 | 0 | 0.3843 | 34.03 | 0.0013064 | 2024-01-20 08:49:09 | -0.0006423
13583 | 3 | 9 | CC DChg | 02:02:30 | 113:01:28 | -0.189 | 3.3978 | 0.3859 | 0 | 0 | 0.3859 | 34.17 | 0.0013117 | 2024-01-20 08:49:39 | -0.0006423
13584 | 3 | 9 | CC DChg | 02:03:00 | 113:01:58 | -0.189 | 3.3979 | 0.3875 | 0 | 0 | 0.3875 | 34.31 | 0.0013171 | 2024-01-20 08:50:09 | -0.0006423
13585 | 3 | 9 | CC DChg | 02:03:30 | 113:02:28 | -0.189 | 3.398 | 0.3891 | 0 | 0 | 0.3891 | 34.45 | 0.0013224 | 2024-01-20 08:50:39 | -0.0006423
13586 | 3 | 9 | CC DChg | 02:04:00 | 113:02:58 | -0.189 | 3.398 | 0.3906 | 0 | 0 | 0.3906 | 34.58 | 0.0013278 | 2024-01-20 08:51:09 | -0.0006423
13587 | 3 | 9 | CC DChg | 02:04:30 | 113:03:28 | -0.189 | 3.398 | 0.3922 | 0 | 0 | 0.3922 | 34.72 | 0.0013331 | 2024-01-20 08:51:39 | -0.0006423
13588 | 3 | 9 | CC DChg | 02:05:00 | 113:03:58 | -0.189 | 3.398 | 0.3938 | 0 | 0 | 0.3938 | 34.86 | 0.0013385 | 2024-01-20 08:52:09 | -0.0006423
13589 | 3 | 9 | CC DChg | 02:05:30 | 113:04:28 | -0.189 | 3.3979 | 0.3954 | 0 | 0 | 0.3954 | 35 | 0.0013439 | 2024-01-20 08:52:39 | -0.0006423
13590 | 3 | 9 | CC DChg | 02:06:00 | 113:04:58 | -0.189 | 3.3978 | 0.3969 | 0 | 0 | 0.3969 | 35.14 | 0.0013492 | 2024-01-20 08:53:09 | -0.0006423
13591 | 3 | 9 | CC DChg | 02:06:30 | 113:05:28 | -0.189 | 3.3978 | 0.3985 | 0 | 0 | 0.3985 | 35.28 | 0.0013546 | 2024-01-20 08:53:39 | -0.0006423
13592 | 3 | 9 | CC DChg | 02:07:00 | 113:05:58 | -0.189 | 3.3977 | 0.4001 | 0 | 0 | 0.4001 | 35.42 | 0.0013599 | 2024-01-20 08:54:09 | -0.0006423
13593 | 3 | 9 | CC DChg | 02:07:30 | 113:06:28 | -0.189 | 3.3976 | 0.4017 | 0 | 0 | 0.4017 | 35.56 | 0.0013653 | 2024-01-20 08:54:39 | -0.0006422
13594 | 3 | 9 | CC DChg | 02:08:00 | 113:06:58 | -0.189 | 3.3976 | 0.4032 | 0 | 0 | 0.4032 | 35.7 | 0.0013706 | 2024-01-20 08:55:09 | -0.0006422
13595 | 3 | 9 | CC DChg | 02:08:30 | 113:07:28 | -0.189 | 3.3975 | 0.4048 | 0 | 0 | 0.4048 | 35.84 | 0.001376 | 2024-01-20 08:55:39 | -0.0006422
13596 | 3 | 9 | CC DChg | 02:09:00 | 113:07:58 | -0.189 | 3.3976 | 0.4064 | 0 | 0 | 0.4064 | 35.98 | 0.0013813 | 2024-01-20 08:56:09 | -0.0006422
13597 | 3 | 9 | CC DChg | 02:09:30 | 113:08:28 | -0.189 | 3.3977 | 0.408 | 0 | 0 | 0.408 | 36.12 | 0.0013867 | 2024-01-20 08:56:39 | -0.0006422
13598 | 3 | 9 | CC DChg | 02:10:00 | 113:08:58 | -0.189 | 3.3978 | 0.4095 | 0 | 0 | 0.4095 | 36.26 | 0.001392 | 2024-01-20 08:57:09 | -0.0006423
13599 | 3 | 9 | CC DChg | 02:10:30 | 113:09:28 | -0.189 | 3.3978 | 0.4111 | 0 | 0 | 0.4111 | 36.4 | 0.0013974 | 2024-01-20 08:57:39 | -0.0006423
13600 | 3 | 9 | CC DChg | 02:11:00 | 113:09:58 | -0.189 | 3.3979 | 0.4127 | 0 | 0 | 0.4127 | 36.54 | 0.0014027 | 2024-01-20 08:58:09 | -0.0006423
13601 | 3 | 9 | CC DChg | 02:11:30 | 113:10:28 | -0.189 | 3.3979 | 0.4143 | 0 | 0 | 0.4143 | 36.68 | 0.0014081 | 2024-01-20 08:58:39 | -0.0006423
13602 | 3 | 9 | CC DChg | 02:12:00 | 113:10:58 | -0.189 | 3.3979 | 0.4158 | 0 | 0 | 0.4158 | 36.82 | 0.0014134 | 2024-01-20 08:59:09 | -0.0006423
13603 | 3 | 9 | CC DChg | 02:12:30 | 113:11:28 | -0.189 | 3.3978 | 0.4174 | 0 | 0 | 0.4174 | 36.96 | 0.0014188 | 2024-01-20 08:59:39 | -0.0006423
13604 | 3 | 9 | CC DChg | 02:13:00 | 113:11:58 | -0.189 | 3.3978 | 0.419 | 0 | 0 | 0.419 | 37.09 | 0.0014241 | 2024-01-20 09:00:08 | -0.0006423
13605 | 3 | 9 | CC DChg | 02:13:30 | 113:12:28 | -0.189 | 3.3977 | 0.4206 | 0 | 0 | 0.4206 | 37.23 | 0.0014295 | 2024-01-20 09:00:38 | -0.0006422
13606 | 3 | 9 | CC DChg | 02:14:00 | 113:12:58 | -0.189 | 3.3976 | 0.4222 | 0 | 0 | 0.4222 | 37.37 | 0.0014348 | 2024-01-20 09:01:08 | -0.0006422
13607 | 3 | 9 | CC DChg | 02:14:30 | 113:13:28 | -0.189 | 3.3975 | 0.4237 | 0 | 0 | 0.4237 | 37.51 | 0.0014402 | 2024-01-20 09:01:38 | -0.0006422
13608 | 3 | 9 | CC DChg | 02:15:00 | 113:13:58 | -0.189 | 3.3975 | 0.4253 | 0 | 0 | 0.4253 | 37.65 | 0.0014455 | 2024-01-20 09:02:08 | -0.0006422
13609 | 3 | 9 | CC DChg | 02:15:30 | 113:14:28 | -0.189 | 3.3975 | 0.4269 | 0 | 0 | 0.4269 | 37.79 | 0.0014509 | 2024-01-20 09:02:38 | -0.0006422
13610 | 3 | 9 | CC DChg | 02:16:00 | 113:14:58 | -0.189 | 3.3975 | 0.4285 | 0 | 0 | 0.4285 | 37.93 | 0.0014562 | 2024-01-20 09:03:08 | -0.0006422
13611 | 3 | 9 | CC DChg | 02:16:30 | 113:15:28 | -0.189 | 3.3976 | 0.43 | 0 | 0 | 0.43 | 38.07 | 0.0014616 | 2024-01-20 09:03:38 | -0.0006422
13612 | 3 | 9 | CC DChg | 02:17:00 | 113:15:58 | -0.189 | 3.3977 | 0.4316 | 0 | 0 | 0.4316 | 38.21 | 0.0014669 | 2024-01-20 09:04:08 | -0.0006422
13613 | 3 | 9 | CC DChg | 02:17:30 | 113:16:28 | -0.189 | 3.3977 | 0.4332 | 0 | 0 | 0.4332 | 38.35 | 0.0014723 | 2024-01-20 09:04:38 | -0.0006422
13614 | 3 | 9 | CC DChg | 02:18:00 | 113:16:58 | -0.189 | 3.3978 | 0.4348 | 0 | 0 | 0.4348 | 38.49 | 0.0014777 | 2024-01-20 09:05:08 | -0.0006423
13615 | 3 | 9 | CC DChg | 02:18:30 | 113:17:28 | -0.189 | 3.3978 | 0.4363 | 0 | 0 | 0.4363 | 38.63 | 0.001483 | 2024-01-20 09:05:38 | -0.0006423
13616 | 3 | 9 | CC DChg | 02:19:00 | 113:17:58 | -0.189 | 3.3978 | 0.4379 | 0 | 0 | 0.4379 | 38.77 | 0.0014884 | 2024-01-20 09:06:08 | -0.0006423
13617 | 3 | 9 | CC DChg | 02:19:30 | 113:18:28 | -0.189 | 3.3978 | 0.4395 | 0 | 0 | 0.4395 | 38.91 | 0.0014937 | 2024-01-20 09:06:38 | -0.0006423
13618 | 3 | 9 | CC DChg | 02:20:00 | 113:18:58 | -0.189 | 3.3976 | 0.4411 | 0 | 0 | 0.4411 | 39.05 | 0.0014991 | 2024-01-20 09:07:08 | -0.0006422
13619 | 3 | 9 | CC DChg | 02:20:30 | 113:19:28 | -0.189 | 3.3976 | 0.4426 | 0 | 0 | 0.4426 | 39.19 | 0.0015044 | 2024-01-20 09:07:38 | -0.0006422
13620 | 3 | 9 | CC DChg | 02:21:00 | 113:19:58 | -0.189 | 3.3975 | 0.4442 | 0 | 0 | 0.4442 | 39.33 | 0.0015098 | 2024-01-20 09:08:08 | -0.0006422
13621 | 3 | 9 | CC DChg | 02:21:30 | 113:20:28 | -0.189 | 3.3975 | 0.4458 | 0 | 0 | 0.4458 | 39.47 | 0.0015151 | 2024-01-20 09:08:38 | -0.0006422
13622 | 3 | 9 | CC DChg | 02:22:00 | 113:20:58 | -0.189 | 3.3974 | 0.4474 | 0 | 0 | 0.4474 | 39.6 | 0.0015205 | 2024-01-20 09:09:08 | -0.0006422
13623 | 3 | 9 | CC DChg | 02:22:30 | 113:21:28 | -0.189 | 3.3974 | 0.4489 | 0 | 0 | 0.4489 | 39.74 | 0.0015258 | 2024-01-20 09:09:38 | -0.0006422
13624 | 3 | 9 | CC DChg | 02:23:00 | 113:21:58 | -0.189 | 3.3974 | 0.4505 | 0 | 0 | 0.4505 | 39.88 | 0.0015312 | 2024-01-20 09:10:08 | -0.0006422
13625 | 3 | 9 | CC DChg | 02:23:30 | 113:22:28 | -0.189 | 3.3974 | 0.4521 | 0 | 0 | 0.4521 | 40.02 | 0.0015365 | 2024-01-20 09:10:38 | -0.0006422
13626 | 3 | 9 | CC DChg | 02:24:00 | 113:22:58 | -0.189 | 3.3975 | 0.4537 | 0 | 0 | 0.4537 | 40.16 | 0.0015419 | 2024-01-20 09:11:08 | -0.0006422
13627 | 3 | 9 | CC DChg | 02:24:30 | 113:23:28 | -0.189 | 3.3976 | 0.4552 | 0 | 0 | 0.4552 | 40.3 | 0.0015472 | 2024-01-20 09:11:38 | -0.0006422
13628 | 3 | 9 | CC DChg | 02:25:00 | 113:23:58 | -0.189 | 3.3976 | 0.4568 | 0 | 0 | 0.4568 | 40.44 | 0.0015526 | 2024-01-20 09:12:08 | -0.0006422
13629 | 3 | 9 | CC DChg | 02:25:30 | 113:24:28 | -0.189 | 3.3977 | 0.4584 | 0 | 0 | 0.4584 | 40.58 | 0.0015579 | 2024-01-20 09:12:38 | -0.0006422
13630 | 3 | 9 | CC DChg | 02:26:00 | 113:24:58 | -0.189 | 3.3977 | 0.46 | 0 | 0 | 0.46 | 40.72 | 0.0015633 | 2024-01-20 09:13:08 | -0.0006422
13631 | 3 | 9 | CC DChg | 02:26:30 | 113:25:28 | -0.189 | 3.3977 | 0.4615 | 0 | 0 | 0.4615 | 40.86 | 0.0015686 | 2024-01-20 09:13:38 | -0.0006422
13632 | 3 | 9 | CC DChg | 02:27:00 | 113:25:58 | -0.189 | 3.3976 | 0.4631 | 0 | 0 | 0.4631 | 41 | 0.001574 | 2024-01-20 09:14:08 | -0.0006422
13633 | 3 | 9 | CC DChg | 02:27:30 | 113:26:28 | -0.189 | 3.3976 | 0.4647 | 0 | 0 | 0.4647 | 41.14 | 0.0015793 | 2024-01-20 09:14:38 | -0.0006422
13634 | 3 | 9 | CC DChg | 02:28:00 | 113:26:58 | -0.189 | 3.3975 | 0.4663 | 0 | 0 | 0.4663 | 41.28 | 0.0015847 | 2024-01-20 09:15:08 | -0.0006422
13635 | 3 | 9 | CC DChg | 02:28:30 | 113:27:28 | -0.189 | 3.3974 | 0.4678 | 0 | 0 | 0.4678 | 41.42 | 0.00159 | 2024-01-20 09:15:38 | -0.0006422
13636 | 3 | 9 | CC DChg | 02:29:00 | 113:27:58 | -0.189 | 3.3974 | 0.4694 | 0 | 0 | 0.4694 | 41.56 | 0.0015954 | 2024-01-20 09:16:08 | -0.0006422
13637 | 3 | 9 | CC DChg | 02:29:30 | 113:28:28 | -0.189 | 3.3973 | 0.471 | 0 | 0 | 0.471 | 41.7 | 0.0016007 | 2024-01-20 09:16:38 | -0.0006422
13638 | 3 | 9 | CC DChg | 02:30:00 | 113:28:58 | -0.189 | 3.3973 | 0.4726 | 0 | 0 | 0.4726 | 41.84 | 0.0016061 | 2024-01-20 09:17:08 | -0.0006422
13639 | 3 | 9 | CC DChg | 02:30:30 | 113:29:28 | -0.189 | 3.3973 | 0.4741 | 0 | 0 | 0.4741 | 41.98 | 0.0016114 | 2024-01-20 09:17:38 | -0.0006422
13640 | 3 | 9 | CC DChg | 02:31:00 | 113:29:58 | -0.189 | 3.3974 | 0.4757 | 0 | 0 | 0.4757 | 42.12 | 0.0016168 | 2024-01-20 09:18:08 | -0.0006422
13641 | 3 | 9 | CC DChg | 02:31:30 | 113:30:28 | -0.189 | 3.3975 | 0.4773 | 0 | 0 | 0.4773 | 42.25 | 0.0016221 | 2024-01-20 09:18:38 | -0.0006422
13642 | 3 | 9 | CC DChg | 02:32:00 | 113:30:58 | -0.189 | 3.3975 | 0.4789 | 0 | 0 | 0.4789 | 42.39 | 0.0016275 | 2024-01-20 09:19:08 | -0.0006422
13643 | 3 | 9 | CC DChg | 02:32:30 | 113:31:28 | -0.189 | 3.3976 | 0.4804 | 0 | 0 | 0.4804 | 42.53 | 0.0016329 | 2024-01-20 09:19:38 | -0.0006422
13644 | 3 | 9 | CC DChg | 02:33:00 | 113:31:58 | -0.189 | 3.3976 | 0.482 | 0 | 0 | 0.482 | 42.67 | 0.0016382 | 2024-01-20 09:20:08 | -0.0006422
13645 | 3 | 9 | CC DChg | 02:33:30 | 113:32:28 | -0.189 | 3.3975 | 0.4836 | 0 | 0 | 0.4836 | 42.81 | 0.0016436 | 2024-01-20 09:20:38 | -0.0006422
13646 | 3 | 9 | CC DChg | 02:34:00 | 113:32:58 | -0.189 | 3.3975 | 0.4852 | 0 | 0 | 0.4852 | 42.95 | 0.0016489 | 2024-01-20 09:21:08 | -0.0006422
13647 | 3 | 9 | CC DChg | 02:34:30 | 113:33:28 | -0.189 | 3.3974 | 0.4867 | 0 | 0 | 0.4867 | 43.09 | 0.0016543 | 2024-01-20 09:21:38 | -0.0006422
13648 | 3 | 9 | CC DChg | 02:35:00 | 113:33:58 | -0.189 | 3.3973 | 0.4883 | 0 | 0 | 0.4883 | 43.23 | 0.0016596 | 2024-01-20 09:22:08 | -0.0006422
13649 | 3 | 9 | CC DChg | 02:35:30 | 113:34:28 | -0.189 | 3.3973 | 0.4899 | 0 | 0 | 0.4899 | 43.37 | 0.001665 | 2024-01-20 09:22:38 | -0.0006422
13650 | 3 | 9 | CC DChg | 02:36:00 | 113:34:58 | -0.189 | 3.3971 | 0.4915 | 0 | 0 | 0.4915 | 43.51 | 0.0016703 | 2024-01-20 09:23:08 | -0.0006421
13651 | 3 | 9 | CC DChg | 02:36:30 | 113:35:28 | -0.189 | 3.3971 | 0.493 | 0 | 0 | 0.493 | 43.65 | 0.0016757 | 2024-01-20 09:23:38 | -0.0006421
13652 | 3 | 9 | CC DChg | 02:37:00 | 113:35:58 | -0.189 | 3.3971 | 0.4946 | 0 | 0 | 0.4946 | 43.79 | 0.001681 | 2024-01-20 09:24:08 | -0.0006421
13653 | 3 | 9 | CC DChg | 02:37:30 | 113:36:28 | -0.189 | 3.3972 | 0.4962 | 0 | 0 | 0.4962 | 43.93 | 0.0016864 | 2024-01-20 09:24:38 | -0.0006421
13654 | 3 | 9 | CC DChg | 02:38:00 | 113:36:58 | -0.189 | 3.3973 | 0.4978 | 0 | 0 | 0.4978 | 44.07 | 0.0016917 | 2024-01-20 09:25:08 | -0.0006422
13655 | 3 | 9 | CC DChg | 02:38:30 | 113:37:28 | -0.189 | 3.3973 | 0.4993 | 0 | 0 | 0.4993 | 44.21 | 0.0016971 | 2024-01-20 09:25:38 | -0.0006422
13656 | 3 | 9 | CC DChg | 02:39:00 | 113:37:58 | -0.189 | 3.3974 | 0.5009 | 0 | 0 | 0.5009 | 44.35 | 0.0017024 | 2024-01-20 09:26:08 | -0.0006422
13657 | 3 | 9 | CC DChg | 02:39:30 | 113:38:28 | -0.189 | 3.3974 | 0.5025 | 0 | 0 | 0.5025 | 44.49 | 0.0017078 | 2024-01-20 09:26:38 | -0.0006422
13658 | 3 | 9 | CC DChg | 02:40:00 | 113:38:58 | -0.189 | 3.3975 | 0.5041 | 0 | 0 | 0.5041 | 44.63 | 0.0017131 | 2024-01-20 09:27:08 | -0.0006422
13659 | 3 | 9 | CC DChg | 02:40:30 | 113:39:28 | -0.189 | 3.3974 | 0.5056 | 0 | 0 | 0.5056 | 44.76 | 0.0017185 | 2024-01-20 09:27:38 | -0.0006422
13660 | 3 | 9 | CC DChg | 02:41:00 | 113:39:58 | -0.189 | 3.3973 | 0.5072 | 0 | 0 | 0.5072 | 44.9 | 0.0017238 | 2024-01-20 09:28:08 | -0.0006422
13661 | 3 | 9 | CC DChg | 02:41:30 | 113:40:28 | -0.189 | 3.3973 | 0.5088 | 0 | 0 | 0.5088 | 45.04 | 0.0017292 | 2024-01-20 09:28:38 | -0.0006422
13662 | 3 | 9 | CC DChg | 02:42:00 | 113:40:58 | -0.189 | 3.3972 | 0.5104 | 0 | 0 | 0.5104 | 45.18 | 0.0017345 | 2024-01-20 09:29:08 | -0.0006421
13663 | 3 | 9 | CC DChg | 02:42:30 | 113:41:28 | -0.189 | 3.3972 | 0.5119 | 0 | 0 | 0.5119 | 45.32 | 0.0017399 | 2024-01-20 09:29:38 | -0.0006421
13664 | 3 | 9 | CC DChg | 02:43:00 | 113:41:58 | -0.189 | 3.397 | 0.5135 | 0 | 0 | 0.5135 | 45.46 | 0.0017452 | 2024-01-20 09:30:08 | -0.0006421
13665 | 3 | 9 | CC DChg | 02:43:30 | 113:42:28 | -0.189 | 3.397 | 0.5151 | 0 | 0 | 0.5151 | 45.6 | 0.0017506 | 2024-01-20 09:30:38 | -0.0006421
13666 | 3 | 9 | CC DChg | 02:44:00 | 113:42:58 | -0.189 | 3.397 | 0.5167 | 0 | 0 | 0.5167 | 45.74 | 0.0017559 | 2024-01-20 09:31:08 | -0.0006421
13667 | 3 | 9 | CC DChg | 02:44:30 | 113:43:28 | -0.189 | 3.397 | 0.5182 | 0 | 0 | 0.5182 | 45.88 | 0.0017613 | 2024-01-20 09:31:38 | -0.0006421
13668 | 3 | 9 | CC DChg | 02:45:00 | 113:43:58 | -0.189 | 3.3971 | 0.5198 | 0 | 0 | 0.5198 | 46.02 | 0.0017666 | 2024-01-20 09:32:08 | -0.0006421
13669 | 3 | 9 | CC DChg | 02:45:30 | 113:44:28 | -0.189 | 3.3972 | 0.5214 | 0 | 0 | 0.5214 | 46.16 | 0.001772 | 2024-01-20 09:32:38 | -0.0006421
13670 | 3 | 9 | CC DChg | 02:46:00 | 113:44:58 | -0.189 | 3.3972 | 0.523 | 0 | 0 | 0.523 | 46.3 | 0.0017773 | 2024-01-20 09:33:08 | -0.0006421
13671 | 3 | 9 | CC DChg | 02:46:30 | 113:45:28 | -0.189 | 3.3973 | 0.5245 | 0 | 0 | 0.5245 | 46.44 | 0.0017827 | 2024-01-20 09:33:38 | -0.0006422
13672 | 3 | 9 | CC DChg | 02:47:00 | 113:45:58 | -0.189 | 3.3973 | 0.5261 | 0 | 0 | 0.5261 | 46.58 | 0.001788 | 2024-01-20 09:34:08 | -0.0006422
13673 | 3 | 9 | CC DChg | 02:47:30 | 113:46:28 | -0.189 | 3.3973 | 0.5277 | 0 | 0 | 0.5277 | 46.72 | 0.0017934 | 2024-01-20 09:34:38 | -0.0006422
13674 | 3 | 9 | CC DChg | 02:48:00 | 113:46:58 | -0.189 | 3.3973 | 0.5293 | 0 | 0 | 0.5293 | 46.86 | 0.0017987 | 2024-01-20 09:35:08 | -0.0006422
13675 | 3 | 9 | CC DChg | 02:48:30 | 113:47:28 | -0.189 | 3.3972 | 0.5308 | 0 | 0 | 0.5308 | 47 | 0.0018041 | 2024-01-20 09:35:38 | -0.0006421
13676 | 3 | 9 | CC DChg | 02:49:00 | 113:47:58 | -0.189 | 3.3972 | 0.5324 | 0 | 0 | 0.5324 | 47.14 | 0.0018094 | 2024-01-20 09:36:08 | -0.0006421
13677 | 3 | 9 | CC DChg | 02:49:30 | 113:48:28 | -0.189 | 3.3971 | 0.534 | 0 | 0 | 0.534 | 47.27 | 0.0018148 | 2024-01-20 09:36:38 | -0.0006421
13678 | 3 | 9 | CC DChg | 02:50:00 | 113:48:58 | -0.189 | 3.397 | 0.5356 | 0 | 0 | 0.5356 | 47.41 | 0.0018201 | 2024-01-20 09:37:08 | -0.0006421
13679 | 3 | 9 | CC DChg | 02:50:30 | 113:49:28 | -0.189 | 3.3969 | 0.5371 | 0 | 0 | 0.5371 | 47.55 | 0.0018255 | 2024-01-20 09:37:38 | -0.0006421
13680 | 3 | 9 | CC DChg | 02:51:00 | 113:49:58 | -0.189 | 3.3969 | 0.5387 | 0 | 0 | 0.5387 | 47.69 | 0.0018308 | 2024-01-20 09:38:08 | -0.0006421
13681 | 3 | 9 | CC DChg | 02:51:30 | 113:50:28 | -0.189 | 3.3969 | 0.5403 | 0 | 0 | 0.5403 | 47.83 | 0.0018362 | 2024-01-20 09:38:38 | -0.0006421
13682 | 3 | 9 | CC DChg | 02:52:00 | 113:50:58 | -0.189 | 3.3969 | 0.5419 | 0 | 0 | 0.5419 | 47.97 | 0.0018415 | 2024-01-20 09:39:08 | -0.0006421
13683 | 3 | 9 | CC DChg | 02:52:30 | 113:51:28 | -0.189 | 3.3969 | 0.5434 | 0 | 0 | 0.5434 | 48.11 | 0.0018469 | 2024-01-20 09:39:38 | -0.0006421
13684 | 3 | 9 | CC DChg | 02:53:00 | 113:51:58 | -0.189 | 3.397 | 0.545 | 0 | 0 | 0.545 | 48.25 | 0.0018523 | 2024-01-20 09:40:08 | -0.0006421
13685 | 3 | 9 | CC DChg | 02:53:30 | 113:52:28 | -0.189 | 3.3971 | 0.5466 | 0 | 0 | 0.5466 | 48.39 | 0.0018576 | 2024-01-20 09:40:38 | -0.0006422
13686 | 3 | 9 | CC DChg | 02:54:00 | 113:52:58 | -0.189 | 3.3972 | 0.5482 | 0 | 0 | 0.5482 | 48.53 | 0.001863 | 2024-01-20 09:41:08 | -0.0006422
13687 | 3 | 9 | CC DChg | 02:54:30 | 113:53:28 | -0.189 | 3.3972 | 0.5497 | 0 | 0 | 0.5497 | 48.67 | 0.0018683 | 2024-01-20 09:41:38 | -0.0006422
13688 | 3 | 9 | CC DChg | 02:55:00 | 113:53:58 | -0.189 | 3.3972 | 0.5513 | 0 | 0 | 0.5513 | 48.81 | 0.0018737 | 2024-01-20 09:42:08 | -0.0006422
13689 | 3 | 9 | CC DChg | 02:55:30 | 113:54:28 | -0.189 | 3.3971 | 0.5529 | 0 | 0 | 0.5529 | 48.95 | 0.001879 | 2024-01-20 09:42:38 | -0.0006422
13690 | 3 | 9 | CC DChg | 02:56:00 | 113:54:58 | -0.189 | 3.397 | 0.5545 | 0 | 0 | 0.5545 | 49.09 | 0.0018844 | 2024-01-20 09:43:08 | -0.0006421
13691 | 3 | 9 | CC DChg | 02:56:30 | 113:55:28 | -0.189 | 3.3969 | 0.556 | 0 | 0 | 0.556 | 49.23 | 0.0018897 | 2024-01-20 09:43:38 | -0.0006421
13692 | 3 | 9 | CC DChg | 02:57:00 | 113:55:58 | -0.189 | 3.3968 | 0.5576 | 0 | 0 | 0.5576 | 49.37 | 0.0018951 | 2024-01-20 09:44:08 | -0.0006421
13693 | 3 | 9 | CC DChg | 02:57:30 | 113:56:28 | -0.189 | 3.3968 | 0.5592 | 0 | 0 | 0.5592 | 49.51 | 0.0019004 | 2024-01-20 09:44:38 | -0.0006421
13694 | 3 | 9 | CC DChg | 02:58:00 | 113:56:58 | -0.189 | 3.3967 | 0.5608 | 0 | 0 | 0.5608 | 49.65 | 0.0019058 | 2024-01-20 09:45:08 | -0.000642
13695 | 3 | 9 | CC DChg | 02:58:30 | 113:57:28 | -0.189 | 3.3966 | 0.5623 | 0 | 0 | 0.5623 | 49.79 | 0.0019111 | 2024-01-20 09:45:38 | -0.0006421
13696 | 3 | 9 | CC DChg | 02:59:00 | 113:57:58 | -0.189 | 3.3967 | 0.5639 | 0 | 0 | 0.5639 | 49.92 | 0.0019165 | 2024-01-20 09:46:08 | -0.0006421
13697 | 3 | 9 | CC DChg | 02:59:30 | 113:58:28 | -0.189 | 3.3967 | 0.5655 | 0 | 0 | 0.5655 | 50.06 | 0.0019218 | 2024-01-20 09:46:38 | -0.0006421
13698 | 3 | 9 | CC DChg | 03:00:00 | 113:58:58 | -0.189 | 3.3968 | 0.5671 | 0 | 0 | 0.5671 | 50.2 | 0.0019272 | 2024-01-20 09:47:08 | -0.0006421
13699 | 3 | 9 | CC DChg | 03:00:30 | 113:59:28 | -0.189 | 3.3969 | 0.5686 | 0 | 0 | 0.5686 | 50.34 | 0.0019325 | 2024-01-20 09:47:38 | -0.0006421
13700 | 3 | 9 | CC DChg | 03:01:00 | 113:59:58 | -0.189 | 3.397 | 0.5702 | 0 | 0 | 0.5702 | 50.48 | 0.0019379 | 2024-01-20 09:48:08 | -0.0006421
13701 | 3 | 9 | CC DChg | 03:01:30 | 114:00:28 | -0.189 | 3.397 | 0.5718 | 0 | 0 | 0.5718 | 50.62 | 0.0019432 | 2024-01-20 09:48:38 | -0.0006421
13702 | 3 | 9 | CC DChg | 03:02:00 | 114:00:58 | -0.189 | 3.397 | 0.5734 | 0 | 0 | 0.5734 | 50.76 | 0.0019486 | 2024-01-20 09:49:08 | -0.0006421
13703 | 3 | 9 | CC DChg | 03:02:30 | 114:01:28 | -0.189 | 3.3969 | 0.5749 | 0 | 0 | 0.5749 | 50.9 | 0.0019539 | 2024-01-20 09:49:38 | -0.0006421
13704 | 3 | 9 | CC DChg | 03:03:00 | 114:01:58 | -0.189 | 3.3969 | 0.5765 | 0 | 0 | 0.5765 | 51.04 | 0.0019593 | 2024-01-20 09:50:08 | -0.0006421
13705 | 3 | 9 | CC DChg | 03:03:30 | 114:02:28 | -0.189 | 3.3968 | 0.5781 | 0 | 0 | 0.5781 | 51.18 | 0.0019646 | 2024-01-20 09:50:38 | -0.0006421
13706 | 3 | 9 | CC DChg | 03:04:00 | 114:02:58 | -0.189 | 3.3967 | 0.5797 | 0 | 0 | 0.5797 | 51.32 | 0.00197 | 2024-01-20 09:51:08 | -0.0006421
13707 | 3 | 9 | CC DChg | 03:04:30 | 114:03:28 | -0.189 | 3.3966 | 0.5812 | 0 | 0 | 0.5812 | 51.46 | 0.0019753 | 2024-01-20 09:51:38 | -0.000642
13708 | 3 | 9 | CC DChg | 03:05:00 | 114:03:58 | -0.189 | 3.3965 | 0.5828 | 0 | 0 | 0.5828 | 51.6 | 0.0019807 | 2024-01-20 09:52:08 | -0.000642
13709 | 3 | 9 | CC DChg | 03:05:30 | 114:04:28 | -0.189 | 3.3965 | 0.5844 | 0 | 0 | 0.5844 | 51.74 | 0.001986 | 2024-01-20 09:52:38 | -0.000642
13710 | 3 | 9 | CC DChg | 03:06:00 | 114:04:58 | -0.189 | 3.3965 | 0.586 | 0 | 0 | 0.586 | 51.88 | 0.0019914 | 2024-01-20 09:53:08 | -0.000642
13711 | 3 | 9 | CC DChg | 03:06:30 | 114:05:28 | -0.189 | 3.3965 | 0.5875 | 0 | 0 | 0.5875 | 52.02 | 0.0019967 | 2024-01-20 09:53:38 | -0.000642
13712 | 3 | 9 | CC DChg | 03:07:00 | 114:05:58 | -0.189 | 3.3966 | 0.5891 | 0 | 0 | 0.5891 | 52.16 | 0.0020021 | 2024-01-20 09:54:08 | -0.000642
13713 | 3 | 9 | CC DChg | 03:07:30 | 114:06:28 | -0.189 | 3.3967 | 0.5907 | 0 | 0 | 0.5907 | 52.3 | 0.0020074 | 2024-01-20 09:54:38 | -0.000642
13714 | 3 | 9 | CC DChg | 03:08:00 | 114:06:58 | -0.189 | 3.3967 | 0.5923 | 0 | 0 | 0.5923 | 52.43 | 0.0020128 | 2024-01-20 09:55:08 | -0.000642
13715 | 3 | 9 | CC DChg | 03:08:30 | 114:07:28 | -0.189 | 3.3968 | 0.5938 | 0 | 0 | 0.5938 | 52.57 | 0.0020181 | 2024-01-20 09:55:38 | -0.0006421
13716 | 3 | 9 | CC DChg | 03:09:00 | 114:07:58 | -0.189 | 3.3968 | 0.5954 | 0 | 0 | 0.5954 | 52.71 | 0.0020235 | 2024-01-20 09:56:08 | -0.0006421
13717 | 3 | 9 | CC DChg | 03:09:30 | 114:08:28 | -0.189 | 3.3968 | 0.597 | 0 | 0 | 0.597 | 52.85 | 0.0020288 | 2024-01-20 09:56:38 | -0.0006421
13718 | 3 | 9 | CC DChg | 03:10:00 | 114:08:58 | -0.189 | 3.3967 | 0.5986 | 0 | 0 | 0.5986 | 52.99 | 0.0020342 | 2024-01-20 09:57:08 | -0.000642
13719 | 3 | 9 | CC DChg | 03:10:30 | 114:09:28 | -0.189 | 3.3967 | 0.6001 | 0 | 0 | 0.6001 | 53.13 | 0.0020395 | 2024-01-20 09:57:38 | -0.000642
13720 | 3 | 9 | CC DChg | 03:11:00 | 114:09:58 | -0.189 | 3.3965 | 0.6017 | 0 | 0 | 0.6017 | 53.27 | 0.0020449 | 2024-01-20 09:58:08 | -0.000642
13721 | 3 | 9 | CC DChg | 03:11:30 | 114:10:28 | -0.189 | 3.3964 | 0.6033 | 0 | 0 | 0.6033 | 53.41 | 0.0020502 | 2024-01-20 09:58:38 | -0.000642
13722 | 3 | 9 | CC DChg | 03:12:00 | 114:10:58 | -0.189 | 3.3963 | 0.6049 | 0 | 0 | 0.6049 | 53.55 | 0.0020556 | 2024-01-20 09:59:08 | -0.000642
13723 | 3 | 9 | CC DChg | 03:12:30 | 114:11:28 | -0.189 | 3.3963 | 0.6064 | 0 | 0 | 0.6064 | 53.69 | 0.0020609 | 2024-01-20 09:59:38 | -0.000642
13724 | 3 | 9 | CC DChg | 03:13:00 | 114:11:58 | -0.189 | 3.3962 | 0.608 | 0 | 0 | 0.608 | 53.83 | 0.0020663 | 2024-01-20 10:00:08 | -0.0006419
13725 | 3 | 9 | CC DChg | 03:13:30 | 114:12:28 | -0.189 | 3.3962 | 0.6096 | 0 | 0 | 0.6096 | 53.97 | 0.0020716 | 2024-01-20 10:00:38 | -0.0006419
13726 | 3 | 9 | CC DChg | 03:14:00 | 114:12:58 | -0.189 | 3.3963 | 0.6112 | 0 | 0 | 0.6112 | 54.11 | 0.002077 | 2024-01-20 10:01:08 | -0.000642
13727 | 3 | 9 | CC DChg | 03:14:30 | 114:13:28 | -0.189 | 3.3964 | 0.6127 | 0 | 0 | 0.6127 | 54.25 | 0.0020823 | 2024-01-20 10:01:38 | -0.000642
13728 | 3 | 9 | CC DChg | 03:15:00 | 114:13:58 | -0.189 | 3.3965 | 0.6143 | 0 | 0 | 0.6143 | 54.39 | 0.0020877 | 2024-01-20 10:02:08 | -0.000642
13729 | 3 | 9 | CC DChg | 03:15:30 | 114:14:28 | -0.189 | 3.3965 | 0.6159 | 0 | 0 | 0.6159 | 54.53 | 0.002093 | 2024-01-20 10:02:38 | -0.000642
13730 | 3 | 9 | CC DChg | 03:16:00 | 114:14:58 | -0.189 | 3.3966 | 0.6175 | 0 | 0 | 0.6175 | 54.67 | 0.0020984 | 2024-01-20 10:03:08 | -0.000642
13731 | 3 | 9 | CC DChg | 03:16:30 | 114:15:28 | -0.189 | 3.3966 | 0.619 | 0 | 0 | 0.619 | 54.81 | 0.0021037 | 2024-01-20 10:03:38 | -0.000642
13732 | 3 | 9 | CC DChg | 03:17:00 | 114:15:58 | -0.189 | 3.3965 | 0.6206 | 0 | 0 | 0.6206 | 54.94 | 0.0021091 | 2024-01-20 10:04:08 | -0.000642
13733 | 3 | 9 | CC DChg | 03:17:30 | 114:16:28 | -0.189 | 3.3964 | 0.6222 | 0 | 0 | 0.6222 | 55.08 | 0.0021144 | 2024-01-20 10:04:38 | -0.000642
13734 | 3 | 9 | CC DChg | 03:18:00 | 114:16:58 | -0.189 | 3.3963 | 0.6238 | 0 | 0 | 0.6238 | 55.22 | 0.0021198 | 2024-01-20 10:05:08 | -0.000642
13735 | 3 | 9 | CC DChg | 03:18:30 | 114:17:28 | -0.189 | 3.3963 | 0.6253 | 0 | 0 | 0.6253 | 55.36 | 0.0021251 | 2024-01-20 10:05:38 | -0.000642
13736 | 3 | 9 | CC DChg | 03:19:00 | 114:17:58 | -0.189 | 3.3961 | 0.6269 | 0 | 0 | 0.6269 | 55.5 | 0.0021305 | 2024-01-20 10:06:08 | -0.0006419
13737 | 3 | 9 | CC DChg | 03:19:30 | 114:18:28 | -0.189 | 3.396 | 0.6285 | 0 | 0 | 0.6285 | 55.64 | 0.0021358 | 2024-01-20 10:06:38 | -0.0006419
13738 | 3 | 9 | CC DChg | 03:20:00 | 114:18:58 | -0.189 | 3.396 | 0.6301 | 0 | 0 | 0.6301 | 55.78 | 0.0021412 | 2024-01-20 10:07:08 | -0.0006419
13739 | 3 | 9 | CC DChg | 03:20:30 | 114:19:28 | -0.189 | 3.396 | 0.6316 | 0 | 0 | 0.6316 | 55.92 | 0.0021465 | 2024-01-20 10:07:38 | -0.0006419
13740 | 3 | 9 | CC DChg | 03:21:00 | 114:19:58 | -0.189 | 3.3961 | 0.6332 | 0 | 0 | 0.6332 | 56.06 | 0.0021519 | 2024-01-20 10:08:08 | -0.000642
13741 | 3 | 9 | CC DChg | 03:21:30 | 114:20:28 | -0.189 | 3.3962 | 0.6348 | 0 | 0 | 0.6348 | 56.2 | 0.0021572 | 2024-01-20 10:08:38 | -0.000642
13742 | 3 | 9 | CC DChg | 03:22:00 | 114:20:58 | -0.189 | 3.3963 | 0.6364 | 0 | 0 | 0.6364 | 56.34 | 0.0021626 | 2024-01-20 10:09:08 | -0.000642
13743 | 3 | 9 | CC DChg | 03:22:30 | 114:21:28 | -0.189 | 3.3963 | 0.638 | 0 | 0 | 0.638 | 56.48 | 0.0021679 | 2024-01-20 10:09:38 | -0.000642
13744 | 3 | 9 | CC DChg | 03:23:00 | 114:21:58 | -0.189 | 3.3963 | 0.6395 | 0 | 0 | 0.6395 | 56.62 | 0.0021733 | 2024-01-20 10:10:08 | -0.000642
13745 | 3 | 9 | CC DChg | 03:23:30 | 114:22:28 | -0.189 | 3.3963 | 0.6411 | 0 | 0 | 0.6411 | 56.76 | 0.0021786 | 2024-01-20 10:10:38 | -0.000642
13746 | 3 | 9 | CC DChg | 03:24:00 | 114:22:58 | -0.189 | 3.3963 | 0.6427 | 0 | 0 | 0.6427 | 56.9 | 0.002184 | 2024-01-20 10:11:08 | -0.000642
13747 | 3 | 9 | CC DChg | 03:24:30 | 114:23:28 | -0.189 | 3.3962 | 0.6443 | 0 | 0 | 0.6443 | 57.04 | 0.0021893 | 2024-01-20 10:11:38 | -0.0006419
13748 | 3 | 9 | CC DChg | 03:25:00 | 114:23:58 | -0.189 | 3.3961 | 0.6458 | 0 | 0 | 0.6458 | 57.18 | 0.0021947 | 2024-01-20 10:12:08 | -0.0006419
13749 | 3 | 9 | CC DChg | 03:25:30 | 114:24:28 | -0.189 | 3.396 | 0.6474 | 0 | 0 | 0.6474 | 57.32 | 0.0022 | 2024-01-20 10:12:38 | -0.0006419
13750 | 3 | 9 | CC DChg | 03:26:00 | 114:24:58 | -0.189 | 3.3959 | 0.649 | 0 | 0 | 0.649 | 57.45 | 0.0022054 | 2024-01-20 10:13:08 | -0.0006419
13751 | 3 | 9 | CC DChg | 03:26:30 | 114:25:28 | -0.189 | 3.3959 | 0.6506 | 0 | 0 | 0.6506 | 57.59 | 0.0022107 | 2024-01-20 10:13:38 | -0.0006419
13752 | 3 | 9 | CC DChg | 03:27:00 | 114:25:58 | -0.189 | 3.3958 | 0.6521 | 0 | 0 | 0.6521 | 57.73 | 0.0022161 | 2024-01-20 10:14:08 | -0.0006419
13753 | 3 | 9 | CC DChg | 03:27:30 | 114:26:28 | -0.189 | 3.3958 | 0.6537 | 0 | 0 | 0.6537 | 57.87 | 0.0022214 | 2024-01-20 10:14:38 | -0.0006419
13754 | 3 | 9 | CC DChg | 03:28:00 | 114:26:58 | -0.189 | 3.3959 | 0.6553 | 0 | 0 | 0.6553 | 58.01 | 0.0022268 | 2024-01-20 10:15:08 | -0.0006419
13755 | 3 | 9 | CC DChg | 03:28:30 | 114:27:28 | -0.189 | 3.396 | 0.6569 | 0 | 0 | 0.6569 | 58.15 | 0.0022321 | 2024-01-20 10:15:38 | -0.0006419
13756 | 3 | 9 | CC DChg | 03:29:00 | 114:27:58 | -0.189 | 3.396 | 0.6584 | 0 | 0 | 0.6584 | 58.29 | 0.0022375 | 2024-01-20 10:16:08 | -0.0006419
13757 | 3 | 9 | CC DChg | 03:29:30 | 114:28:28 | -0.189 | 3.3961 | 0.66 | 0 | 0 | 0.66 | 58.43 | 0.0022428 | 2024-01-20 10:16:38 | -0.0006419
13758 | 3 | 9 | CC DChg | 03:30:00 | 114:28:58 | -0.189 | 3.3962 | 0.6616 | 0 | 0 | 0.6616 | 58.57 | 0.0022482 | 2024-01-20 10:17:08 | -0.0006419
13759 | 3 | 9 | CC DChg | 03:30:30 | 114:29:28 | -0.189 | 3.3962 | 0.6632 | 0 | 0 | 0.6632 | 58.71 | 0.0022535 | 2024-01-20 10:17:38 | -0.0006419
13760 | 3 | 9 | CC DChg | 03:31:00 | 114:29:58 | -0.189 | 3.3961 | 0.6647 | 0 | 0 | 0.6647 | 58.85 | 0.0022589 | 2024-01-20 10:18:08 | -0.0006419
13761 | 3 | 9 | CC DChg | 03:31:30 | 114:30:28 | -0.189 | 3.3961 | 0.6663 | 0 | 0 | 0.6663 | 58.99 | 0.0022642 | 2024-01-20 10:18:38 | -0.0006419
13762 | 3 | 9 | CC DChg | 03:32:00 | 114:30:58 | -0.189 | 3.3959 | 0.6679 | 0 | 0 | 0.6679 | 59.13 | 0.0022696 | 2024-01-20 10:19:08 | -0.0006419
13763 | 3 | 9 | CC DChg | 03:32:30 | 114:31:28 | -0.189 | 3.3959 | 0.6695 | 0 | 0 | 0.6695 | 59.27 | 0.0022749 | 2024-01-20 10:19:38 | -0.0006419
13764 | 3 | 9 | CC DChg | 03:33:00 | 114:31:58 | -0.189 | 3.3958 | 0.671 | 0 | 0 | 0.671 | 59.41 | 0.0022803 | 2024-01-20 10:20:08 | -0.0006419
13765 | 3 | 9 | CC DChg | 03:33:30 | 114:32:28 | -0.189 | 3.3957 | 0.6726 | 0 | 0 | 0.6726 | 59.55 | 0.0022856 | 2024-01-20 10:20:38 | -0.0006419
13766 | 3 | 9 | CC DChg | 03:34:00 | 114:32:58 | -0.189 | 3.3956 | 0.6742 | 0 | 0 | 0.6742 | 59.69 | 0.002291 | 2024-01-20 10:21:08 | -0.0006418
13767 | 3 | 9 | CC DChg | 03:34:30 | 114:33:28 | -0.189 | 3.3956 | 0.6758 | 0 | 0 | 0.6758 | 59.83 | 0.0022963 | 2024-01-20 10:21:38 | -0.0006418
13768 | 3 | 9 | CC DChg | 03:35:00 | 114:33:58 | -0.189 | 3.3956 | 0.6773 | 0 | 0 | 0.6773 | 59.97 | 0.0023016 | 2024-01-20 10:22:08 | -0.0006418
13769 | 3 | 9 | CC DChg | 03:35:30 | 114:34:28 | -0.189 | 3.3957 | 0.6789 | 0 | 0 | 0.6789 | 60.1 | 0.002307 | 2024-01-20 10:22:38 | -0.0006419
13770 | 3 | 9 | CC DChg | 03:36:00 | 114:34:58 | -0.189 | 3.3957 | 0.6805 | 0 | 0 | 0.6805 | 60.24 | 0.0023123 | 2024-01-20 10:23:08 | -0.0006419
13771 | 3 | 9 | CC DChg | 03:36:30 | 114:35:28 | -0.189 | 3.3959 | 0.6821 | 0 | 0 | 0.6821 | 60.38 | 0.0023177 | 2024-01-20 10:23:38 | -0.0006419
13772 | 3 | 9 | CC DChg | 03:37:00 | 114:35:58 | -0.189 | 3.3959 | 0.6836 | 0 | 0 | 0.6836 | 60.52 | 0.002323 | 2024-01-20 10:24:08 | -0.0006419
13773 | 3 | 9 | CC DChg | 03:37:30 | 114:36:28 | -0.189 | 3.3959 | 0.6852 | 0 | 0 | 0.6852 | 60.66 | 0.0023284 | 2024-01-20 10:24:38 | -0.0006419
13774 | 3 | 9 | CC DChg | 03:38:00 | 114:36:58 | -0.189 | 3.3959 | 0.6868 | 0 | 0 | 0.6868 | 60.8 | 0.0023337 | 2024-01-20 10:25:08 | -0.0006419
13775 | 3 | 9 | CC DChg | 03:38:30 | 114:37:28 | -0.189 | 3.3958 | 0.6884 | 0 | 0 | 0.6884 | 60.94 | 0.0023391 | 2024-01-20 10:25:38 | -0.0006419
13776 | 3 | 9 | CC DChg | 03:39:00 | 114:37:58 | -0.189 | 3.3957 | 0.6899 | 0 | 0 | 0.6899 | 61.08 | 0.0023444 | 2024-01-20 10:26:08 | -0.0006419
13777 | 3 | 9 | CC DChg | 03:39:30 | 114:38:28 | -0.189 | 3.3956 | 0.6915 | 0 | 0 | 0.6915 | 61.22 | 0.0023498 | 2024-01-20 10:26:38 | -0.0006418
13778 | 3 | 9 | CC DChg | 03:40:00 | 114:38:58 | -0.189 | 3.3956 | 0.6931 | 0 | 0 | 0.6931 | 61.36 | 0.0023551 | 2024-01-20 10:27:08 | -0.0006418
13779 | 3 | 9 | CC DChg | 03:40:30 | 114:39:28 | -0.189 | 3.3954 | 0.6947 | 0 | 0 | 0.6947 | 61.5 | 0.0023605 | 2024-01-20 10:27:38 | -0.0006418
13780 | 3 | 9 | CC DChg | 03:41:00 | 114:39:58 | -0.189 | 3.3954 | 0.6962 | 0 | 0 | 0.6962 | 61.64 | 0.0023658 | 2024-01-20 10:28:08 | -0.0006418
13781 | 3 | 9 | CC DChg | 03:41:30 | 114:40:28 | -0.189 | 3.3954 | 0.6978 | 0 | 0 | 0.6978 | 61.78 | 0.0023712 | 2024-01-20 10:28:38 | -0.0006418
13782 | 3 | 9 | CC DChg | 03:42:00 | 114:40:58 | -0.189 | 3.3953 | 0.6994 | 0 | 0 | 0.6994 | 61.92 | 0.0023765 | 2024-01-20 10:29:08 | -0.0006418
13783 | 3 | 9 | CC DChg | 03:42:30 | 114:41:28 | -0.189 | 3.3954 | 0.701 | 0 | 0 | 0.701 | 62.06 | 0.0023819 | 2024-01-20 10:29:38 | -0.0006418
13784 | 3 | 9 | CC DChg | 03:43:00 | 114:41:58 | -0.189 | 3.3955 | 0.7025 | 0 | 0 | 0.7025 | 62.2 | 0.0023872 | 2024-01-20 10:30:08 | -0.0006418
13785 | 3 | 9 | CC DChg | 03:43:30 | 114:42:28 | -0.189 | 3.3956 | 0.7041 | 0 | 0 | 0.7041 | 62.34 | 0.0023926 | 2024-01-20 10:30:38 | -0.0006418
13786 | 3 | 9 | CC DChg | 03:44:00 | 114:42:58 | -0.189 | 3.3957 | 0.7057 | 0 | 0 | 0.7057 | 62.48 | 0.0023979 | 2024-01-20 10:31:08 | -0.0006419
13787 | 3 | 9 | CC DChg | 03:44:30 | 114:43:28 | -0.189 | 3.3957 | 0.7073 | 0 | 0 | 0.7073 | 62.61 | 0.0024033 | 2024-01-20 10:31:38 | -0.0006419
13788 | 3 | 9 | CC DChg | 03:45:00 | 114:43:58 | -0.189 | 3.3957 | 0.7088 | 0 | 0 | 0.7088 | 62.75 | 0.0024086 | 2024-01-20 10:32:08 | -0.0006419
13789 | 3 | 9 | CC DChg | 03:45:30 | 114:44:28 | -0.189 | 3.3956 | 0.7104 | 0 | 0 | 0.7104 | 62.89 | 0.002414 | 2024-01-20 10:32:38 | -0.0006418
13790 | 3 | 9 | CC DChg | 03:46:00 | 114:44:58 | -0.189 | 3.3955 | 0.712 | 0 | 0 | 0.712 | 63.03 | 0.0024193 | 2024-01-20 10:33:08 | -0.0006418
13791 | 3 | 9 | CC DChg | 03:46:30 | 114:45:28 | -0.189 | 3.3955 | 0.7136 | 0 | 0 | 0.7136 | 63.17 | 0.0024247 | 2024-01-20 10:33:38 | -0.0006418
13792 | 3 | 9 | CC DChg | 03:47:00 | 114:45:58 | -0.189 | 3.3954 | 0.7151 | 0 | 0 | 0.7151 | 63.31 | 0.00243 | 2024-01-20 10:34:08 | -0.0006418
13793 | 3 | 9 | CC DChg | 03:47:30 | 114:46:28 | -0.189 | 3.3952 | 0.7167 | 0 | 0 | 0.7167 | 63.45 | 0.0024354 | 2024-01-20 10:34:38 | -0.0006418
13794 | 3 | 9 | CC DChg | 03:48:00 | 114:46:58 | -0.189 | 3.3951 | 0.7183 | 0 | 0 | 0.7183 | 63.59 | 0.0024407 | 2024-01-20 10:35:08 | -0.0006417
13795 | 3 | 9 | CC DChg | 03:48:30 | 114:47:28 | -0.189 | 3.3951 | 0.7199 | 0 | 0 | 0.7199 | 63.73 | 0.0024461 | 2024-01-20 10:35:38 | -0.0006417
13796 | 3 | 9 | CC DChg | 03:49:00 | 114:47:58 | -0.189 | 3.3951 | 0.7214 | 0 | 0 | 0.7214 | 63.87 | 0.0024514 | 2024-01-20 10:36:08 | -0.0006417
13797 | 3 | 9 | CC DChg | 03:49:30 | 114:48:28 | -0.189 | 3.3952 | 0.723 | 0 | 0 | 0.723 | 64.01 | 0.0024568 | 2024-01-20 10:36:38 | -0.0006418
13798 | 3 | 9 | CC DChg | 03:50:00 | 114:48:58 | -0.189 | 3.3952 | 0.7246 | 0 | 0 | 0.7246 | 64.15 | 0.0024621 | 2024-01-20 10:37:08 | -0.0006418
13799 | 3 | 9 | CC DChg | 03:50:30 | 114:49:28 | -0.189 | 3.3953 | 0.7262 | 0 | 0 | 0.7262 | 64.29 | 0.0024675 | 2024-01-20 10:37:38 | -0.0006418
13800 | 3 | 9 | CC DChg | 03:51:00 | 114:49:58 | -0.189 | 3.3954 | 0.7277 | 0 | 0 | 0.7277 | 64.43 | 0.0024728 | 2024-01-20 10:38:08 | -0.0006418
13801 | 3 | 9 | CC DChg | 03:51:30 | 114:50:28 | -0.189 | 3.3954 | 0.7293 | 0 | 0 | 0.7293 | 64.57 | 0.0024782 | 2024-01-20 10:38:38 | -0.0006418
13802 | 3 | 9 | CC DChg | 03:52:00 | 114:50:58 | -0.189 | 3.3954 | 0.7309 | 0 | 0 | 0.7309 | 64.71 | 0.0024835 | 2024-01-20 10:39:08 | -0.0006418
13803 | 3 | 9 | CC DChg | 03:52:30 | 114:51:28 | -0.189 | 3.3953 | 0.7325 | 0 | 0 | 0.7325 | 64.85 | 0.0024888 | 2024-01-20 10:39:38 | -0.0006418
13804 | 3 | 9 | CC DChg | 03:53:00 | 114:51:58 | -0.189 | 3.3952 | 0.734 | 0 | 0 | 0.734 | 64.99 | 0.0024942 | 2024-01-20 10:40:08 | -0.0006418
13805 | 3 | 9 | CC DChg | 03:53:30 | 114:52:28 | -0.189 | 3.3951 | 0.7356 | 0 | 0 | 0.7356 | 65.12 | 0.0024995 | 2024-01-20 10:40:38 | -0.0006418
13806 | 3 | 9 | CC DChg | 03:54:00 | 114:52:58 | -0.189 | 3.395 | 0.7372 | 0 | 0 | 0.7372 | 65.26 | 0.0025049 | 2024-01-20 10:41:08 | -0.0006418
13807 | 3 | 9 | CC DChg | 03:54:30 | 114:53:28 | -0.189 | 3.3949 | 0.7388 | 0 | 0 | 0.7388 | 65.4 | 0.0025102 | 2024-01-20 10:41:38 | -0.0006417
13808 | 3 | 9 | CC DChg | 03:55:00 | 114:53:58 | -0.189 | 3.3948 | 0.7403 | 0 | 0 | 0.7403 | 65.54 | 0.0025156 | 2024-01-20 10:42:08 | -0.0006417
13809 | 3 | 9 | CC DChg | 03:55:30 | 114:54:28 | -0.189 | 3.3948 | 0.7419 | 0 | 0 | 0.7419 | 65.68 | 0.0025209 | 2024-01-20 10:42:38 | -0.0006417
13810 | 3 | 9 | CC DChg | 03:56:00 | 114:54:58 | -0.189 | 3.3949 | 0.7435 | 0 | 0 | 0.7435 | 65.82 | 0.0025263 | 2024-01-20 10:43:08 | -0.0006417
13811 | 3 | 9 | CC DChg | 03:56:30 | 114:55:28 | -0.189 | 3.3949 | 0.7451 | 0 | 0 | 0.7451 | 65.96 | 0.0025316 | 2024-01-20 10:43:38 | -0.0006417
13812 | 3 | 9 | CC DChg | 03:57:00 | 114:55:58 | -0.189 | 3.395 | 0.7466 | 0 | 0 | 0.7466 | 66.1 | 0.002537 | 2024-01-20 10:44:08 | -0.0006418
13813 | 3 | 9 | CC DChg | 03:57:30 | 114:56:28 | -0.189 | 3.3951 | 0.7482 | 0 | 0 | 0.7482 | 66.24 | 0.0025423 | 2024-01-20 10:44:38 | -0.0006418
13814 | 3 | 9 | CC DChg | 03:58:00 | 114:56:58 | -0.189 | 3.3952 | 0.7498 | 0 | 0 | 0.7498 | 66.38 | 0.0025477 | 2024-01-20 10:45:08 | -0.0006418
13815 | 3 | 9 | CC DChg | 03:58:30 | 114:57:28 | -0.189 | 3.3952 | 0.7514 | 0 | 0 | 0.7514 | 66.52 | 0.002553 | 2024-01-20 10:45:38 | -0.0006418
13816 | 3 | 9 | CC DChg | 03:59:00 | 114:57:58 | -0.189 | 3.3951 | 0.7529 | 0 | 0 | 0.7529 | 66.66 | 0.0025584 | 2024-01-20 10:46:08 | -0.0006417
13817 | 3 | 9 | CC DChg | 03:59:30 | 114:58:28 | -0.189 | 3.3951 | 0.7545 | 0 | 0 | 0.7545 | 66.8 | 0.0025637 | 2024-01-20 10:46:38 | -0.0006417
13818 | 3 | 9 | CC DChg | 04:00:00 | 114:58:58 | -0.189 | 3.395 | 0.7561 | 0 | 0 | 0.7561 | 66.94 | 0.0025691 | 2024-01-20 10:47:08 | -0.0006417
13819 | 3 | 9 | CC DChg | 04:00:30 | 114:59:28 | -0.189 | 3.3949 | 0.7577 | 0 | 0 | 0.7577 | 67.08 | 0.0025744 | 2024-01-20 10:47:38 | -0.0006417
13820 | 3 | 9 | CC DChg | 04:01:00 | 114:59:58 | -0.189 | 3.3948 | 0.7592 | 0 | 0 | 0.7592 | 67.22 | 0.0025798 | 2024-01-20 10:48:08 | -0.0006417
13821 | 3 | 9 | CC DChg | 04:01:30 | 115:00:28 | -0.189 | 3.3947 | 0.7608 | 0 | 0 | 0.7608 | 67.36 | 0.0025851 | 2024-01-20 10:48:38 | -0.0006417
13822 | 3 | 9 | CC DChg | 04:02:00 | 115:00:58 | -0.189 | 3.3947 | 0.7624 | 0 | 0 | 0.7624 | 67.5 | 0.0025905 | 2024-01-20 10:49:08 | -0.0006417
13823 | 3 | 9 | CC DChg | 04:02:30 | 115:01:28 | -0.189 | 3.3946 | 0.764 | 0 | 0 | 0.764 | 67.64 | 0.0025958 | 2024-01-20 10:49:38 | -0.0006417
13824 | 3 | 9 | CC DChg | 04:03:00 | 115:01:58 | -0.189 | 3.3946 | 0.7655 | 0 | 0 | 0.7655 | 67.77 | 0.0026012 | 2024-01-20 10:50:08 | -0.0006417
13825 | 3 | 9 | CC DChg | 04:03:30 | 115:02:28 | -0.189 | 3.3947 | 0.7671 | 0 | 0 | 0.7671 | 67.91 | 0.0026065 | 2024-01-20 10:50:38 | -0.0006417
13826 | 3 | 9 | CC DChg | 04:04:00 | 115:02:58 | -0.189 | 3.3949 | 0.7687 | 0 | 0 | 0.7687 | 68.05 | 0.0026118 | 2024-01-20 10:51:08 | -0.0006417
13827 | 3 | 9 | CC DChg | 04:04:30 | 115:03:28 | -0.189 | 3.3949 | 0.7703 | 0 | 0 | 0.7703 | 68.19 | 0.0026172 | 2024-01-20 10:51:38 | -0.0006417
13828 | 3 | 9 | CC DChg | 04:05:00 | 115:03:58 | -0.189 | 3.3949 | 0.7718 | 0 | 0 | 0.7718 | 68.33 | 0.0026225 | 2024-01-20 10:52:08 | -0.0006417
13829 | 3 | 9 | CC DChg | 04:05:30 | 115:04:28 | -0.189 | 3.395 | 0.7734 | 0 | 0 | 0.7734 | 68.47 | 0.0026279 | 2024-01-20 10:52:38 | -0.0006417
13830 | 3 | 9 | CC DChg | 04:06:00 | 115:04:58 | -0.189 | 3.3949 | 0.775 | 0 | 0 | 0.775 | 68.61 | 0.0026332 | 2024-01-20 10:53:08 | -0.0006417
13831 | 3 | 9 | CC DChg | 04:06:30 | 115:05:28 | -0.189 | 3.3948 | 0.7766 | 0 | 0 | 0.7766 | 68.75 | 0.0026386 | 2024-01-20 10:53:38 | -0.0006417
13832 | 3 | 9 | CC DChg | 04:07:00 | 115:05:58 | -0.189 | 3.3947 | 0.7781 | 0 | 0 | 0.7781 | 68.89 | 0.0026439 | 2024-01-20 10:54:08 | -0.0006417
13833 | 3 | 9 | CC DChg | 04:07:30 | 115:06:28 | -0.189 | 3.3946 | 0.7797 | 0 | 0 | 0.7797 | 69.03 | 0.0026493 | 2024-01-20 10:54:38 | -0.0006416
13834 | 3 | 9 | CC DChg | 04:08:00 | 115:06:58 | -0.189 | 3.3945 | 0.7813 | 0 | 0 | 0.7813 | 69.17 | 0.0026546 | 2024-01-20 10:55:08 | -0.0006416
13835 | 3 | 9 | CC DChg | 04:08:30 | 115:07:28 | -0.189 | 3.3944 | 0.7829 | 0 | 0 | 0.7829 | 69.31 | 0.00266 | 2024-01-20 10:55:38 | -0.0006416
13836 | 3 | 9 | CC DChg | 04:09:00 | 115:07:58 | -0.189 | 3.3944 | 0.7844 | 0 | 0 | 0.7844 | 69.45 | 0.0026653 | 2024-01-20 10:56:08 | -0.0006416
13837 | 3 | 9 | CC DChg | 04:09:30 | 115:08:28 | -0.189 | 3.3943 | 0.786 | 0 | 0 | 0.786 | 69.59 | 0.0026707 | 2024-01-20 10:56:38 | -0.0006416
13838 | 3 | 9 | CC DChg | 04:10:00 | 115:08:58 | -0.189 | 3.3944 | 0.7876 | 0 | 0 | 0.7876 | 69.73 | 0.002676 | 2024-01-20 10:57:08 | -0.0006416
13839 | 3 | 9 | CC DChg | 04:10:30 | 115:09:28 | -0.189 | 3.3945 | 0.7892 | 0 | 0 | 0.7892 | 69.87 | 0.0026814 | 2024-01-20 10:57:38 | -0.0006416
13840 | 3 | 9 | CC DChg | 04:11:00 | 115:09:58 | -0.189 | 3.3945 | 0.7907 | 0 | 0 | 0.7907 | 70.01 | 0.0026867 | 2024-01-20 10:58:08 | -0.0006416
13841 | 3 | 9 | CC DChg | 04:11:30 | 115:10:28 | -0.189 | 3.3946 | 0.7923 | 0 | 0 | 0.7923 | 70.15 | 0.0026921 | 2024-01-20 10:58:38 | -0.0006416
13842 | 3 | 9 | CC DChg | 04:12:00 | 115:10:58 | -0.189 | 3.3947 | 0.7939 | 0 | 0 | 0.7939 | 70.28 | 0.0026974 | 2024-01-20 10:59:08 | -0.0006417
13843 | 3 | 9 | CC DChg | 04:12:30 | 115:11:28 | -0.189 | 3.3946 | 0.7955 | 0 | 0 | 0.7955 | 70.42 | 0.0027027 | 2024-01-20 10:59:38 | -0.0006416
13844 | 3 | 9 | CC DChg | 04:13:00 | 115:11:58 | -0.189 | 3.3946 | 0.797 | 0 | 0 | 0.797 | 70.56 | 0.0027081 | 2024-01-20 11:00:08 | -0.0006416
13845 | 3 | 9 | CC DChg | 04:13:30 | 115:12:28 | -0.189 | 3.3946 | 0.7986 | 0 | 0 | 0.7986 | 70.7 | 0.0027134 | 2024-01-20 11:00:38 | -0.0006416
13846 | 3 | 9 | CC DChg | 04:14:00 | 115:12:58 | -0.189 | 3.3945 | 0.8002 | 0 | 0 | 0.8002 | 70.84 | 0.0027188 | 2024-01-20 11:01:08 | -0.0006416
13847 | 3 | 9 | CC DChg | 04:14:30 | 115:13:28 | -0.189 | 3.3944 | 0.8018 | 0 | 0 | 0.8018 | 70.98 | 0.0027241 | 2024-01-20 11:01:38 | -0.0006416
13848 | 3 | 9 | CC DChg | 04:15:00 | 115:13:58 | -0.189 | 3.3943 | 0.8033 | 0 | 0 | 0.8033 | 71.12 | 0.0027295 | 2024-01-20 11:02:08 | -0.0006416
13849 | 3 | 9 | CC DChg | 04:15:30 | 115:14:28 | -0.189 | 3.3942 | 0.8049 | 0 | 0 | 0.8049 | 71.26 | 0.0027348 | 2024-01-20 11:02:38 | -0.0006416
13850 | 3 | 9 | CC DChg | 04:16:00 | 115:14:58 | -0.189 | 3.3941 | 0.8065 | 0 | 0 | 0.8065 | 71.4 | 0.0027402 | 2024-01-20 11:03:08 | -0.0006416
13851 | 3 | 9 | CC DChg | 04:16:30 | 115:15:28 | -0.189 | 3.3941 | 0.8081 | 0 | 0 | 0.8081 | 71.54 | 0.0027455 | 2024-01-20 11:03:38 | -0.0006416
13852 | 3 | 9 | CC DChg | 04:17:00 | 115:15:58 | -0.189 | 3.3941 | 0.8096 | 0 | 0 | 0.8096 | 71.68 | 0.0027509 | 2024-01-20 11:04:08 | -0.0006416
13853 | 3 | 9 | CC DChg | 04:17:30 | 115:16:28 | -0.189 | 3.3942 | 0.8112 | 0 | 0 | 0.8112 | 71.82 | 0.0027562 | 2024-01-20 11:04:38 | -0.0006416
13854 | 3 | 9 | CC DChg | 04:18:00 | 115:16:58 | -0.189 | 3.3942 | 0.8128 | 0 | 0 | 0.8128 | 71.96 | 0.0027616 | 2024-01-20 11:05:08 | -0.0006416
13855 | 3 | 9 | CC DChg | 04:18:30 | 115:17:28 | -0.189 | 3.3943 | 0.8144 | 0 | 0 | 0.8144 | 72.1 | 0.0027669 | 2024-01-20 11:05:38 | -0.0006416
13856 | 3 | 9 | CC DChg | 04:19:00 | 115:17:58 | -0.189 | 3.3944 | 0.8159 | 0 | 0 | 0.8159 | 72.24 | 0.0027723 | 2024-01-20 11:06:08 | -0.0006416
13857 | 3 | 9 | CC DChg | 04:19:30 | 115:18:28 | -0.189 | 3.3944 | 0.8175 | 0 | 0 | 0.8175 | 72.38 | 0.0027776 | 2024-01-20 11:06:38 | -0.0006416
13858 | 3 | 9 | CC DChg | 04:20:00 | 115:18:58 | -0.189 | 3.3944 | 0.8191 | 0 | 0 | 0.8191 | 72.52 | 0.0027829 | 2024-01-20 11:07:08 | -0.0006416
13859 | 3 | 9 | CC DChg | 04:20:30 | 115:19:28 | -0.189 | 3.3944 | 0.8207 | 0 | 0 | 0.8207 | 72.66 | 0.0027883 | 2024-01-20 11:07:38 | -0.0006416
13860 | 3 | 9 | CC DChg | 04:21:00 | 115:19:58 | -0.189 | 3.3943 | 0.8222 | 0 | 0 | 0.8222 | 72.79 | 0.0027936 | 2024-01-20 11:08:08 | -0.0006416
13861 | 3 | 9 | CC DChg | 04:21:30 | 115:20:28 | -0.189 | 3.3942 | 0.8238 | 0 | 0 | 0.8238 | 72.93 | 0.002799 | 2024-01-20 11:08:38 | -0.0006416
13862 | 3 | 9 | CC DChg | 04:22:00 | 115:20:58 | -0.189 | 3.3941 | 0.8254 | 0 | 0 | 0.8254 | 73.07 | 0.0028043 | 2024-01-20 11:09:08 | -0.0006416
13863 | 3 | 9 | CC DChg | 04:22:30 | 115:21:28 | -0.189 | 3.394 | 0.827 | 0 | 0 | 0.827 | 73.21 | 0.0028097 | 2024-01-20 11:09:38 | -0.0006416
13864 | 3 | 9 | CC DChg | 04:23:00 | 115:21:58 | -0.189 | 3.3939 | 0.8285 | 0 | 0 | 0.8285 | 73.35 | 0.002815 | 2024-01-20 11:10:08 | -0.0006415
13865 | 3 | 9 | CC DChg | 04:23:30 | 115:22:28 | -0.189 | 3.3938 | 0.8301 | 0 | 0 | 0.8301 | 73.49 | 0.0028204 | 2024-01-20 11:10:38 | -0.0006415
13866 | 3 | 9 | CC DChg | 04:24:00 | 115:22:58 | -0.189 | 3.3937 | 0.8317 | 0 | 0 | 0.8317 | 73.63 | 0.0028257 | 2024-01-20 11:11:08 | -0.0006415
13867 | 3 | 9 | CC DChg | 04:24:30 | 115:23:28 | -0.189 | 3.3937 | 0.8333 | 0 | 0 | 0.8333 | 73.77 | 0.0028311 | 2024-01-20 11:11:38 | -0.0006415
13868 | 3 | 9 | CC DChg | 04:25:00 | 115:23:58 | -0.189 | 3.3937 | 0.8348 | 0 | 0 | 0.8348 | 73.91 | 0.0028364 | 2024-01-20 11:12:08 | -0.0006415
13869 | 3 | 9 | CC DChg | 04:25:30 | 115:24:28 | -0.189 | 3.3939 | 0.8364 | 0 | 0 | 0.8364 | 74.05 | 0.0028418 | 2024-01-20 11:12:38 | -0.0006415
13870 | 3 | 9 | CC DChg | 04:26:00 | 115:24:58 | -0.189 | 3.3939 | 0.838 | 0 | 0 | 0.838 | 74.19 | 0.0028471 | 2024-01-20 11:13:08 | -0.0006415
13871 | 3 | 9 | CC DChg | 04:26:30 | 115:25:28 | -0.189 | 3.394 | 0.8396 | 0 | 0 | 0.8396 | 74.33 | 0.0028524 | 2024-01-20 11:13:38 | -0.0006416
13872 | 3 | 9 | CC DChg | 04:27:00 | 115:25:58 | -0.189 | 3.3941 | 0.8411 | 0 | 0 | 0.8411 | 74.47 | 0.0028578 | 2024-01-20 11:14:08 | -0.0006416
13873 | 3 | 9 | CC DChg | 04:27:30 | 115:26:28 | -0.189 | 3.3941 | 0.8427 | 0 | 0 | 0.8427 | 74.61 | 0.0028631 | 2024-01-20 11:14:38 | -0.0006416
13874 | 3 | 9 | CC DChg | 04:28:00 | 115:26:58 | -0.189 | 3.3941 | 0.8443 | 0 | 0 | 0.8443 | 74.75 | 0.0028685 | 2024-01-20 11:15:08 | -0.0006416
13875 | 3 | 9 | CC DChg | 04:28:30 | 115:27:28 | -0.189 | 3.394 | 0.8459 | 0 | 0 | 0.8459 | 74.89 | 0.0028738 | 2024-01-20 11:15:38 | -0.0006415
13876 | 3 | 9 | CC DChg | 04:29:00 | 115:27:58 | -0.189 | 3.3939 | 0.8475 | 0 | 0 | 0.8475 | 75.03 | 0.0028792 | 2024-01-20 11:16:08 | -0.0006415
13877 | 3 | 9 | CC DChg | 04:29:30 | 115:28:28 | -0.189 | 3.3938 | 0.849 | 0 | 0 | 0.849 | 75.17 | 0.0028845 | 2024-01-20 11:16:38 | -0.0006415
13878 | 3 | 9 | CC DChg | 04:30:00 | 115:28:58 | -0.189 | 3.3937 | 0.8506 | 0 | 0 | 0.8506 | 75.31 | 0.0028899 | 2024-01-20 11:17:08 | -0.0006415
13879 | 3 | 9 | CC DChg | 04:30:30 | 115:29:28 | -0.189 | 3.3936 | 0.8522 | 0 | 0 | 0.8522 | 75.44 | 0.0028952 | 2024-01-20 11:17:38 | -0.0006415
13880 | 3 | 9 | CC DChg | 04:31:00 | 115:29:58 | -0.189 | 3.3935 | 0.8538 | 0 | 0 | 0.8538 | 75.58 | 0.0029006 | 2024-01-20 11:18:08 | -0.0006415
13881 | 3 | 9 | CC DChg | 04:31:30 | 115:30:28 | -0.189 | 3.3934 | 0.8553 | 0 | 0 | 0.8553 | 75.72 | 0.0029059 | 2024-01-20 11:18:38 | -0.0006414
13882 | 3 | 9 | CC DChg | 04:32:00 | 115:30:58 | -0.189 | 3.3934 | 0.8569 | 0 | 0 | 0.8569 | 75.86 | 0.0029113 | 2024-01-20 11:19:08 | -0.0006415
13883 | 3 | 9 | CC DChg | 04:32:30 | 115:31:28 | -0.189 | 3.3935 | 0.8585 | 0 | 0 | 0.8585 | 76 | 0.0029166 | 2024-01-20 11:19:38 | -0.0006414
13884 | 3 | 9 | CC DChg | 04:33:00 | 115:31:58 | -0.189 | 3.3936 | 0.8601 | 0 | 0 | 0.8601 | 76.14 | 0.0029219 | 2024-01-20 11:20:08 | -0.0006415
13885 | 3 | 9 | CC DChg | 04:33:30 | 115:32:28 | -0.189 | 3.3937 | 0.8616 | 0 | 0 | 0.8616 | 76.28 | 0.0029273 | 2024-01-20 11:20:38 | -0.0006415
13886 | 3 | 9 | CC DChg | 04:34:00 | 115:32:58 | -0.189 | 3.3937 | 0.8632 | 0 | 0 | 0.8632 | 76.42 | 0.0029326 | 2024-01-20 11:21:08 | -0.0006415
13887 | 3 | 9 | CC DChg | 04:34:30 | 115:33:28 | -0.189 | 3.3937 | 0.8648 | 0 | 0 | 0.8648 | 76.56 | 0.002938 | 2024-01-20 11:21:38 | -0.0006415
13888 | 3 | 9 | CC DChg | 04:35:00 | 115:33:58 | -0.189 | 3.3937 | 0.8664 | 0 | 0 | 0.8664 | 76.7 | 0.0029433 | 2024-01-20 11:22:08 | -0.0006415
13889 | 3 | 9 | CC DChg | 04:35:30 | 115:34:28 | -0.189 | 3.3936 | 0.8679 | 0 | 0 | 0.8679 | 76.84 | 0.0029487 | 2024-01-20 11:22:38 | -0.0006415
13890 | 3 | 9 | CC DChg | 04:36:00 | 115:34:58 | -0.189 | 3.3935 | 0.8695 | 0 | 0 | 0.8695 | 76.98 | 0.002954 | 2024-01-20 11:23:08 | -0.0006414
13891 | 3 | 9 | CC DChg | 04:36:30 | 115:35:28 | -0.189 | 3.3934 | 0.8711 | 0 | 0 | 0.8711 | 77.12 | 0.0029594 | 2024-01-20 11:23:38 | -0.0006414
13892 | 3 | 9 | CC DChg | 04:37:00 | 115:35:58 | -0.189 | 3.3933 | 0.8727 | 0 | 0 | 0.8727 | 77.26 | 0.0029647 | 2024-01-20 11:24:08 | -0.0006414
13893 | 3 | 9 | CC DChg | 04:37:30 | 115:36:28 | -0.189 | 3.3932 | 0.8742 | 0 | 0 | 0.8742 | 77.4 | 0.0029701 | 2024-01-20 11:24:38 | -0.0006414
13894 | 3 | 9 | CC DChg | 04:38:00 | 115:36:58 | -0.189 | 3.3932 | 0.8758 | 0 | 0 | 0.8758 | 77.54 | 0.0029754 | 2024-01-20 11:25:08 | -0.0006414
13895 | 3 | 9 | CC DChg | 04:38:30 | 115:37:28 | -0.189 | 3.3931 | 0.8774 | 0 | 0 | 0.8774 | 77.68 | 0.0029807 | 2024-01-20 11:25:38 | -0.0006414
13896 | 3 | 9 | CC DChg | 04:39:00 | 115:37:58 | -0.189 | 3.3931 | 0.879 | 0 | 0 | 0.879 | 77.82 | 0.0029861 | 2024-01-20 11:26:08 | -0.0006414
13897 | 3 | 9 | CC DChg | 04:39:30 | 115:38:28 | -0.189 | 3.3932 | 0.8805 | 0 | 0 | 0.8805 | 77.95 | 0.0029914 | 2024-01-20 11:26:38 | -0.0006414
13898 | 3 | 9 | CC DChg | 04:40:00 | 115:38:58 | -0.189 | 3.3932 | 0.8821 | 0 | 0 | 0.8821 | 78.09 | 0.0029968 | 2024-01-20 11:27:08 | -0.0006414
13899 | 3 | 9 | CC DChg | 04:40:30 | 115:39:28 | -0.189 | 3.3934 | 0.8837 | 0 | 0 | 0.8837 | 78.23 | 0.0030021 | 2024-01-20 11:27:38 | -0.0006414
13900 | 3 | 9 | CC DChg | 04:41:00 | 115:39:58 | -0.189 | 3.3934 | 0.8853 | 0 | 0 | 0.8853 | 78.37 | 0.0030075 | 2024-01-20 11:28:08 | -0.0006414
13901 | 3 | 9 | CC DChg | 04:41:30 | 115:40:28 | -0.189 | 3.3935 | 0.8868 | 0 | 0 | 0.8868 | 78.51 | 0.0030128 | 2024-01-20 11:28:38 | -0.0006414
13902 | 3 | 9 | CC DChg | 04:42:00 | 115:40:58 | -0.189 | 3.3935 | 0.8884 | 0 | 0 | 0.8884 | 78.65 | 0.0030182 | 2024-01-20 11:29:08 | -0.0006414
13903 | 3 | 9 | CC DChg | 04:42:30 | 115:41:28 | -0.189 | 3.3934 | 0.89 | 0 | 0 | 0.89 | 78.79 | 0.0030235 | 2024-01-20 11:29:38 | -0.0006414
13904 | 3 | 9 | CC DChg | 04:43:00 | 115:41:58 | -0.189 | 3.3933 | 0.8916 | 0 | 0 | 0.8916 | 78.93 | 0.0030288 | 2024-01-20 11:30:08 | -0.0006414
13905 | 3 | 9 | CC DChg | 04:43:30 | 115:42:28 | -0.189 | 3.3932 | 0.8931 | 0 | 0 | 0.8931 | 79.07 | 0.0030342 | 2024-01-20 11:30:38 | -0.0006414
13906 | 3 | 9 | CC DChg | 04:44:00 | 115:42:58 | -0.189 | 3.393 | 0.8947 | 0 | 0 | 0.8947 | 79.21 | 0.0030395 | 2024-01-20 11:31:08 | -0.0006413
13907 | 3 | 9 | CC DChg | 04:44:30 | 115:43:28 | -0.189 | 3.3929 | 0.8963 | 0 | 0 | 0.8963 | 79.35 | 0.0030449 | 2024-01-20 11:31:38 | -0.0006413
13908 | 3 | 9 | CC DChg | 04:45:00 | 115:43:58 | -0.189 | 3.3928 | 0.8979 | 0 | 0 | 0.8979 | 79.49 | 0.0030502 | 2024-01-20 11:32:08 | -0.0006413
13909 | 3 | 9 | CC DChg | 04:45:30 | 115:44:28 | -0.189 | 3.3928 | 0.8994 | 0 | 0 | 0.8994 | 79.63 | 0.0030556 | 2024-01-20 11:32:38 | -0.0006413
13910 | 3 | 9 | CC DChg | 04:46:00 | 115:44:58 | -0.189 | 3.3928 | 0.901 | 0 | 0 | 0.901 | 79.77 | 0.0030609 | 2024-01-20 11:33:08 | -0.0006413
13911 | 3 | 9 | CC DChg | 04:46:30 | 115:45:28 | -0.189 | 3.3929 | 0.9026 | 0 | 0 | 0.9026 | 79.91 | 0.0030663 | 2024-01-20 11:33:38 | -0.0006413
13912 | 3 | 9 | CC DChg | 04:47:00 | 115:45:58 | -0.189 | 3.393 | 0.9042 | 0 | 0 | 0.9042 | 80.05 | 0.0030716 | 2024-01-20 11:34:08 | -0.0006413
13913 | 3 | 9 | CC DChg | 04:47:30 | 115:46:28 | -0.189 | 3.3931 | 0.9057 | 0 | 0 | 0.9057 | 80.19 | 0.0030769 | 2024-01-20 11:34:38 | -0.0006414
13914 | 3 | 9 | CC DChg | 04:48:00 | 115:46:58 | -0.189 | 3.3931 | 0.9073 | 0 | 0 | 0.9073 | 80.33 | 0.0030823 | 2024-01-20 11:35:08 | -0.0006414
13915 | 3 | 9 | CC DChg | 04:48:30 | 115:47:28 | -0.189 | 3.3932 | 0.9089 | 0 | 0 | 0.9089 | 80.46 | 0.0030876 | 2024-01-20 11:35:38 | -0.0006414
13916 | 3 | 9 | CC DChg | 04:49:00 | 115:47:58 | -0.189 | 3.3931 | 0.9105 | 0 | 0 | 0.9105 | 80.6 | 0.003093 | 2024-01-20 11:36:08 | -0.0006414
13917 | 3 | 9 | CC DChg | 04:49:30 | 115:48:28 | -0.189 | 3.393 | 0.912 | 0 | 0 | 0.912 | 80.74 | 0.0030983 | 2024-01-20 11:36:38 | -0.0006413
13918 | 3 | 9 | CC DChg | 04:50:00 | 115:48:58 | -0.189 | 3.393 | 0.9136 | 0 | 0 | 0.9136 | 80.88 | 0.0031037 | 2024-01-20 11:37:08 | -0.0006414
13919 | 3 | 9 | CC DChg | 04:50:30 | 115:49:28 | -0.189 | 3.3929 | 0.9152 | 0 | 0 | 0.9152 | 81.02 | 0.003109 | 2024-01-20 11:37:38 | -0.0006414
13920 | 3 | 9 | CC DChg | 04:51:00 | 115:49:58 | -0.189 | 3.3928 | 0.9168 | 0 | 0 | 0.9168 | 81.16 | 0.0031144 | 2024-01-20 11:38:08 | -0.0006413
13921 | 3 | 9 | CC DChg | 04:51:30 | 115:50:28 | -0.189 | 3.3926 | 0.9183 | 0 | 0 | 0.9183 | 81.3 | 0.0031197 | 2024-01-20 11:38:38 | -0.0006413
13922 | 3 | 9 | CC DChg | 04:52:00 | 115:50:58 | -0.189 | 3.3925 | 0.9199 | 0 | 0 | 0.9199 | 81.44 | 0.0031251 | 2024-01-20 11:39:08 | -0.0006413
13923 | 3 | 9 | CC DChg | 04:52:30 | 115:51:28 | -0.189 | 3.3925 | 0.9215 | 0 | 0 | 0.9215 | 81.58 | 0.0031304 | 2024-01-20 11:39:38 | -0.0006413
13924 | 3 | 9 | CC DChg | 04:53:00 | 115:51:58 | -0.189 | 3.3926 | 0.9231 | 0 | 0 | 0.9231 | 81.72 | 0.0031357 | 2024-01-20 11:40:08 | -0.0006413
13925 | 3 | 9 | CC DChg | 04:53:30 | 115:52:28 | -0.189 | 3.3926 | 0.9246 | 0 | 0 | 0.9246 | 81.86 | 0.0031411 | 2024-01-20 11:40:38 | -0.0006413
13926 | 3 | 9 | CC DChg | 04:54:00 | 115:52:58 | -0.189 | 3.3927 | 0.9262 | 0 | 0 | 0.9262 | 82 | 0.0031464 | 2024-01-20 11:41:08 | -0.0006413
13927 | 3 | 9 | CC DChg | 04:54:30 | 115:53:28 | -0.189 | 3.3928 | 0.9278 | 0 | 0 | 0.9278 | 82.14 | 0.0031518 | 2024-01-20 11:41:38 | -0.0006413
13928 | 3 | 9 | CC DChg | 04:55:00 | 115:53:58 | -0.189 | 3.3929 | 0.9294 | 0 | 0 | 0.9294 | 82.28 | 0.0031571 | 2024-01-20 11:42:08 | -0.0006413
13929 | 3 | 9 | CC DChg | 04:55:30 | 115:54:28 | -0.189 | 3.3928 | 0.9309 | 0 | 0 | 0.9309 | 82.42 | 0.0031625 | 2024-01-20 11:42:38 | -0.0006413
13930 | 3 | 9 | CC DChg | 04:56:00 | 115:54:58 | -0.189 | 3.3928 | 0.9325 | 0 | 0 | 0.9325 | 82.56 | 0.0031678 | 2024-01-20 11:43:08 | -0.0006413
13931 | 3 | 9 | CC DChg | 04:56:30 | 115:55:28 | -0.189 | 3.3927 | 0.9341 | 0 | 0 | 0.9341 | 82.7 | 0.0031731 | 2024-01-20 11:43:38 | -0.0006413
13932 | 3 | 9 | CC DChg | 04:57:00 | 115:55:58 | -0.189 | 3.3926 | 0.9357 | 0 | 0 | 0.9357 | 82.84 | 0.0031785 | 2024-01-20 11:44:08 | -0.0006413
13933 | 3 | 9 | CC DChg | 04:57:30 | 115:56:28 | -0.189 | 3.3925 | 0.9372 | 0 | 0 | 0.9372 | 82.97 | 0.0031838 | 2024-01-20 11:44:38 | -0.0006413
13934 | 3 | 9 | CC DChg | 04:58:00 | 115:56:58 | -0.189 | 3.3924 | 0.9388 | 0 | 0 | 0.9388 | 83.11 | 0.0031892 | 2024-01-20 11:45:08 | -0.0006412
13935 | 3 | 9 | CC DChg | 04:58:30 | 115:57:28 | -0.189 | 3.3923 | 0.9404 | 0 | 0 | 0.9404 | 83.25 | 0.0031945 | 2024-01-20 11:45:38 | -0.0006412
13936 | 3 | 9 | CC DChg | 04:59:00 | 115:57:58 | -0.189 | 3.3922 | 0.942 | 0 | 0 | 0.942 | 83.39 | 0.0031999 | 2024-01-20 11:46:08 | -0.0006412
13937 | 3 | 9 | CC DChg | 04:59:30 | 115:58:28 | -0.189 | 3.3922 | 0.9435 | 0 | 0 | 0.9435 | 83.53 | 0.0032052 | 2024-01-20 11:46:38 | -0.0006412
13938 | 3 | 9 | CC DChg | 05:00:00 | 115:58:58 | -0.189 | 3.3922 | 0.9451 | 0 | 0 | 0.9451 | 83.67 | 0.0032106 | 2024-01-20 11:47:08 | -0.0006412
13939 | 3 | 9 | CC DChg | 05:00:30 | 115:59:28 | -0.189 | 3.3923 | 0.9467 | 0 | 0 | 0.9467 | 83.81 | 0.0032159 | 2024-01-20 11:47:38 | -0.0006412
13940 | 3 | 9 | CC DChg | 05:01:00 | 115:59:58 | -0.189 | 3.3923 | 0.9483 | 0 | 0 | 0.9483 | 83.95 | 0.0032212 | 2024-01-20 11:48:08 | -0.0006412
13941 | 3 | 9 | CC DChg | 05:01:30 | 116:00:28 | -0.189 | 3.3925 | 0.9498 | 0 | 0 | 0.9498 | 84.09 | 0.0032266 | 2024-01-20 11:48:38 | -0.0006413
13942 | 3 | 9 | CC DChg | 05:02:00 | 116:00:58 | -0.189 | 3.3925 | 0.9514 | 0 | 0 | 0.9514 | 84.23 | 0.0032319 | 2024-01-20 11:49:08 | -0.0006413
13943 | 3 | 9 | CC DChg | 05:02:30 | 116:01:28 | -0.189 | 3.3925 | 0.953 | 0 | 0 | 0.953 | 84.37 | 0.0032373 | 2024-01-20 11:49:38 | -0.0006413
13944 | 3 | 9 | CC DChg | 05:03:00 | 116:01:58 | -0.189 | 3.3925 | 0.9546 | 0 | 0 | 0.9546 | 84.51 | 0.0032426 | 2024-01-20 11:50:08 | -0.0006413
13945 | 3 | 9 | CC DChg | 05:03:30 | 116:02:28 | -0.189 | 3.3924 | 0.9561 | 0 | 0 | 0.9561 | 84.65 | 0.003248 | 2024-01-20 11:50:38 | -0.0006412
13946 | 3 | 9 | CC DChg | 05:04:00 | 116:02:58 | -0.189 | 3.3923 | 0.9577 | 0 | 0 | 0.9577 | 84.79 | 0.0032533 | 2024-01-20 11:51:08 | -0.0006412
13947 | 3 | 9 | CC DChg | 05:04:30 | 116:03:28 | -0.189 | 3.3922 | 0.9593 | 0 | 0 | 0.9593 | 84.93 | 0.0032586 | 2024-01-20 11:51:38 | -0.0006412
13948 | 3 | 9 | CC DChg | 05:05:00 | 116:03:58 | -0.189 | 3.3921 | 0.9609 | 0 | 0 | 0.9609 | 85.07 | 0.003264 | 2024-01-20 11:52:08 | -0.0006412
13949 | 3 | 9 | CC DChg | 05:05:30 | 116:04:28 | -0.189 | 3.3919 | 0.9624 | 0 | 0 | 0.9624 | 85.21 | 0.0032693 | 2024-01-20 11:52:38 | -0.0006411
13950 | 3 | 9 | CC DChg | 05:06:00 | 116:04:58 | -0.189 | 3.3919 | 0.964 | 0 | 0 | 0.964 | 85.35 | 0.0032747 | 2024-01-20 11:53:08 | -0.0006411
13951 | 3 | 9 | CC DChg | 05:06:30 | 116:05:28 | -0.189 | 3.3919 | 0.9656 | 0 | 0 | 0.9656 | 85.49 | 0.00328 | 2024-01-20 11:53:38 | -0.0006411
13952 | 3 | 9 | CC DChg | 05:07:00 | 116:05:58 | -0.189 | 3.3919 | 0.9672 | 0 | 0 | 0.9672 | 85.62 | 0.0032854 | 2024-01-20 11:54:08 | -0.0006411
13953 | 3 | 9 | CC DChg | 05:07:30 | 116:06:28 | -0.189 | 3.3921 | 0.9687 | 0 | 0 | 0.9687 | 85.76 | 0.0032907 | 2024-01-20 11:54:38 | -0.0006412
13954 | 3 | 9 | CC DChg | 05:08:00 | 116:06:58 | -0.189 | 3.3921 | 0.9703 | 0 | 0 | 0.9703 | 85.9 | 0.003296 | 2024-01-20 11:55:08 | -0.0006412
13955 | 3 | 9 | CC DChg | 05:08:30 | 116:07:28 | -0.189 | 3.3922 | 0.9719 | 0 | 0 | 0.9719 | 86.04 | 0.0033014 | 2024-01-20 11:55:38 | -0.0006412
13956 | 3 | 9 | CC DChg | 05:09:00 | 116:07:58 | -0.189 | 3.3922 | 0.9735 | 0 | 0 | 0.9735 | 86.18 | 0.0033067 | 2024-01-20 11:56:08 | -0.0006412
13957 | 3 | 9 | CC DChg | 05:09:30 | 116:08:28 | -0.189 | 3.3922 | 0.975 | 0 | 0 | 0.975 | 86.32 | 0.0033121 | 2024-01-20 11:56:38 | -0.0006412
13958 | 3 | 9 | CC DChg | 05:10:00 | 116:08:58 | -0.189 | 3.3921 | 0.9766 | 0 | 0 | 0.9766 | 86.46 | 0.0033174 | 2024-01-20 11:57:08 | -0.0006412
13959 | 3 | 9 | CC DChg | 05:10:30 | 116:09:28 | -0.189 | 3.392 | 0.9782 | 0 | 0 | 0.9782 | 86.6 | 0.0033228 | 2024-01-20 11:57:38 | -0.0006412
13960 | 3 | 9 | CC DChg | 05:11:00 | 116:09:58 | -0.189 | 3.3919 | 0.9798 | 0 | 0 | 0.9798 | 86.74 | 0.0033281 | 2024-01-20 11:58:08 | -0.0006411
13961 | 3 | 9 | CC DChg | 05:11:30 | 116:10:28 | -0.189 | 3.3918 | 0.9813 | 0 | 0 | 0.9813 | 86.88 | 0.0033334 | 2024-01-20 11:58:38 | -0.0006411
13962 | 3 | 9 | CC DChg | 05:12:00 | 116:10:58 | -0.189 | 3.3917 | 0.9829 | 0 | 0 | 0.9829 | 87.02 | 0.0033388 | 2024-01-20 11:59:08 | -0.0006411
13963 | 3 | 9 | CC DChg | 05:12:30 | 116:11:28 | -0.189 | 3.3916 | 0.9845 | 0 | 0 | 0.9845 | 87.16 | 0.0033441 | 2024-01-20 11:59:38 | -0.0006411
13964 | 3 | 9 | CC DChg | 05:13:00 | 116:11:58 | -0.189 | 3.3916 | 0.9861 | 0 | 0 | 0.9861 | 87.3 | 0.0033495 | 2024-01-20 12:00:08 | -0.0006411
13965 | 3 | 9 | CC DChg | 05:13:30 | 116:12:28 | -0.189 | 3.3915 | 0.9876 | 0 | 0 | 0.9876 | 87.44 | 0.0033548 | 2024-01-20 12:00:38 | -0.0006411
13966 | 3 | 9 | CC DChg | 05:14:00 | 116:12:58 | -0.189 | 3.3916 | 0.9892 | 0 | 0 | 0.9892 | 87.58 | 0.0033602 | 2024-01-20 12:01:08 | -0.0006411
13967 | 3 | 9 | CC DChg | 05:14:30 | 116:13:28 | -0.189 | 3.3917 | 0.9908 | 0 | 0 | 0.9908 | 87.72 | 0.0033655 | 2024-01-20 12:01:38 | -0.0006411
13968 | 3 | 9 | CC DChg | 05:15:00 | 116:13:58 | -0.189 | 3.3918 | 0.9924 | 0 | 0 | 0.9924 | 87.86 | 0.0033708 | 2024-01-20 12:02:08 | -0.0006411
13969 | 3 | 9 | CC DChg | 05:15:30 | 116:14:28 | -0.189 | 3.3918 | 0.9939 | 0 | 0 | 0.9939 | 88 | 0.0033762 | 2024-01-20 12:02:38 | -0.0006412
13970 | 3 | 9 | CC DChg | 05:16:00 | 116:14:58 | -0.189 | 3.3918 | 0.9955 | 0 | 0 | 0.9955 | 88.13 | 0.0033815 | 2024-01-20 12:03:08 | -0.0006412
13971 | 3 | 9 | CC DChg | 05:16:30 | 116:15:28 | -0.189 | 3.3918 | 0.9971 | 0 | 0 | 0.9971 | 88.27 | 0.0033869 | 2024-01-20 12:03:38 | -0.0006412
13972 | 3 | 9 | CC DChg | 05:17:00 | 116:15:58 | -0.189 | 3.3918 | 0.9987 | 0 | 0 | 0.9987 | 88.41 | 0.0033922 | 2024-01-20 12:04:08 | -0.0006412
13973 | 3 | 9 | CC DChg | 05:17:30 | 116:16:28 | -0.189 | 3.3916 | 1.0002 | 0 | 0 | 1.0002 | 88.55 | 0.0033976 | 2024-01-20 12:04:38 | -0.0006411
13974 | 3 | 9 | CC DChg | 05:18:00 | 116:16:58 | -0.189 | 3.3915 | 1.0018 | 0 | 0 | 1.0018 | 88.69 | 0.0034029 | 2024-01-20 12:05:08 | -0.0006411
13975 | 3 | 9 | CC DChg | 05:18:30 | 116:17:28 | -0.189 | 3.3914 | 1.0034 | 0 | 0 | 1.0034 | 88.83 | 0.0034082 | 2024-01-20 12:05:38 | -0.0006411
13976 | 3 | 9 | CC DChg | 05:19:00 | 116:17:58 | -0.189 | 3.3913 | 1.005 | 0 | 0 | 1.005 | 88.97 | 0.0034136 | 2024-01-20 12:06:08 | -0.0006411
13977 | 3 | 9 | CC DChg | 05:19:30 | 116:18:28 | -0.189 | 3.3912 | 1.0065 | 0 | 0 | 1.0065 | 89.11 | 0.0034189 | 2024-01-20 12:06:38 | -0.000641
13978 | 3 | 9 | CC DChg | 05:20:00 | 116:18:58 | -0.189 | 3.3912 | 1.0081 | 0 | 0 | 1.0081 | 89.25 | 0.0034243 | 2024-01-20 12:07:08 | -0.000641
13979 | 3 | 9 | CC DChg | 05:20:30 | 116:19:28 | -0.189 | 3.3914 | 1.0097 | 0 | 0 | 1.0097 | 89.39 | 0.0034296 | 2024-01-20 12:07:38 | -0.000641
13980 | 3 | 9 | CC DChg | 05:21:00 | 116:19:58 | -0.189 | 3.3914 | 1.0113 | 0 | 0 | 1.0113 | 89.53 | 0.003435 | 2024-01-20 12:08:08 | -0.0006411
13981 | 3 | 9 | CC DChg | 05:21:30 | 116:20:28 | -0.189 | 3.3915 | 1.0128 | 0 | 0 | 1.0128 | 89.67 | 0.0034403 | 2024-01-20 12:08:38 | -0.0006411
13982 | 3 | 9 | CC DChg | 05:22:00 | 116:20:58 | -0.189 | 3.3915 | 1.0144 | 0 | 0 | 1.0144 | 89.81 | 0.0034456 | 2024-01-20 12:09:08 | -0.0006411
13983 | 3 | 9 | CC DChg | 05:22:30 | 116:21:28 | -0.189 | 3.3915 | 1.016 | 0 | 0 | 1.016 | 89.95 | 0.003451 | 2024-01-20 12:09:38 | -0.0006411
13984 | 3 | 9 | CC DChg | 05:23:00 | 116:21:58 | -0.189 | 3.3915 | 1.0176 | 0 | 0 | 1.0176 | 90.09 | 0.0034563 | 2024-01-20 12:10:08 | -0.0006411
13985 | 3 | 9 | CC DChg | 05:23:30 | 116:22:28 | -0.189 | 3.3914 | 1.0191 | 0 | 0 | 1.0191 | 90.23 | 0.0034617 | 2024-01-20 12:10:38 | -0.000641
13986 | 3 | 9 | CC DChg | 05:24:00 | 116:22:58 | -0.189 | 3.3914 | 1.0207 | 0 | 0 | 1.0207 | 90.37 | 0.003467 | 2024-01-20 12:11:08 | -0.0006411
13987 | 3 | 9 | CC DChg | 05:24:30 | 116:23:28 | -0.189 | 3.3912 | 1.0223 | 0 | 0 | 1.0223 | 90.51 | 0.0034724 | 2024-01-20 12:11:38 | -0.000641
13988 | 3 | 9 | CC DChg | 05:25:00 | 116:23:58 | -0.189 | 3.391 | 1.0239 | 0 | 0 | 1.0239 | 90.64 | 0.0034777 | 2024-01-20 12:12:08 | -0.000641
13989 | 3 | 9 | CC DChg | 05:25:30 | 116:24:28 | -0.189 | 3.391 | 1.0254 | 0 | 0 | 1.0254 | 90.78 | 0.003483 | 2024-01-20 12:12:38 | -0.000641
13990 | 3 | 9 | CC DChg | 05:26:00 | 116:24:58 | -0.189 | 3.3909 | 1.027 | 0 | 0 | 1.027 | 90.92 | 0.0034884 | 2024-01-20 12:13:08 | -0.000641
13991 | 3 | 9 | CC DChg | 05:26:30 | 116:25:28 | -0.189 | 3.3909 | 1.0286 | 0 | 0 | 1.0286 | 91.06 | 0.0034937 | 2024-01-20 12:13:38 | -0.000641
13992 | 3 | 9 | CC DChg | 05:27:00 | 116:25:58 | -0.189 | 3.3909 | 1.0302 | 0 | 0 | 1.0302 | 91.2 | 0.0034991 | 2024-01-20 12:14:08 | -0.0006409
13993 | 3 | 9 | CC DChg | 05:27:30 | 116:26:28 | -0.189 | 3.3909 | 1.0317 | 0 | 0 | 1.0317 | 91.34 | 0.0035044 | 2024-01-20 12:14:38 | -0.000641
13994 | 3 | 9 | CC DChg | 05:28:00 | 116:26:58 | -0.189 | 3.3911 | 1.0333 | 0 | 0 | 1.0333 | 91.48 | 0.0035097 | 2024-01-20 12:15:08 | -0.000641
13995 | 3 | 9 | CC DChg | 05:28:30 | 116:27:28 | -0.189 | 3.3911 | 1.0349 | 0 | 0 | 1.0349 | 91.62 | 0.0035151 | 2024-01-20 12:15:38 | -0.000641
13996 | 3 | 9 | CC DChg | 05:29:00 | 116:27:58 | -0.189 | 3.3912 | 1.0365 | 0 | 0 | 1.0365 | 91.76 | 0.0035204 | 2024-01-20 12:16:08 | -0.000641
13997 | 3 | 9 | CC DChg | 05:29:30 | 116:28:28 | -0.189 | 3.3912 | 1.038 | 0 | 0 | 1.038 | 91.9 | 0.0035258 | 2024-01-20 12:16:38 | -0.000641
13998 | 3 | 9 | CC DChg | 05:30:00 | 116:28:58 | -0.189 | 3.3912 | 1.0396 | 0 | 0 | 1.0396 | 92.04 | 0.0035311 | 2024-01-20 12:17:08 | -0.000641
13999 | 3 | 9 | CC DChg | 05:30:30 | 116:29:28 | -0.189 | 3.3911 | 1.0412 | 0 | 0 | 1.0412 | 92.18 | 0.0035364 | 2024-01-20 12:17:38 | -0.000641
14000 | 3 | 9 | CC DChg | 05:31:00 | 116:29:58 | -0.189 | 3.391 | 1.0428 | 0 | 0 | 1.0428 | 92.32 | 0.0035418 | 2024-01-20 12:18:08 | -0.000641
14001 | 3 | 9 | CC DChg | 05:31:30 | 116:30:28 | -0.189 | 3.3908 | 1.0443 | 0 | 0 | 1.0443 | 92.46 | 0.0035471 | 2024-01-20 12:18:38 | -0.0006409
14002 | 3 | 9 | CC DChg | 05:32:00 | 116:30:58 | -0.189 | 3.3907 | 1.0459 | 0 | 0 | 1.0459 | 92.6 | 0.0035525 | 2024-01-20 12:19:08 | -0.0006409
14003 | 3 | 9 | CC DChg | 05:32:30 | 116:31:28 | -0.189 | 3.3905 | 1.0475 | 0 | 0 | 1.0475 | 92.74 | 0.0035578 | 2024-01-20 12:19:38 | -0.0006409
14004 | 3 | 9 | CC DChg | 05:33:00 | 116:31:58 | -0.189 | 3.3905 | 1.0491 | 0 | 0 | 1.0491 | 92.88 | 0.0035632 | 2024-01-20 12:20:08 | -0.0006409
14005 | 3 | 9 | CC DChg | 05:33:30 | 116:32:28 | -0.189 | 3.3905 | 1.0506 | 0 | 0 | 1.0506 | 93.02 | 0.0035685 | 2024-01-20 12:20:38 | -0.0006409
14006 | 3 | 9 | CC DChg | 05:34:00 | 116:32:58 | -0.189 | 3.3906 | 1.0522 | 0 | 0 | 1.0522 | 93.16 | 0.0035738 | 2024-01-20 12:21:08 | -0.0006409
14007 | 3 | 9 | CC DChg | 05:34:30 | 116:33:28 | -0.189 | 3.3906 | 1.0538 | 0 | 0 | 1.0538 | 93.29 | 0.0035792 | 2024-01-20 12:21:38 | -0.0006409
14008 | 3 | 9 | CC DChg | 05:35:00 | 116:33:58 | -0.189 | 3.3907 | 1.0554 | 0 | 0 | 1.0554 | 93.43 | 0.0035845 | 2024-01-20 12:22:08 | -0.0006409
14009 | 3 | 9 | CC DChg | 05:35:30 | 116:34:28 | -0.189 | 3.3907 | 1.057 | 0 | 0 | 1.057 | 93.57 | 0.0035899 | 2024-01-20 12:22:38 | -0.0006409
14010 | 3 | 9 | CC DChg | 05:36:00 | 116:34:58 | -0.189 | 3.3908 | 1.0585 | 0 | 0 | 1.0585 | 93.71 | 0.0035952 | 2024-01-20 12:23:08 | -0.0006409
14011 | 3 | 9 | CC DChg | 05:36:30 | 116:35:28 | -0.189 | 3.3907 | 1.0601 | 0 | 0 | 1.0601 | 93.85 | 0.0036005 | 2024-01-20 12:23:38 | -0.0006409
14012 | 3 | 9 | CC DChg | 05:37:00 | 116:35:58 | -0.189 | 3.3907 | 1.0617 | 0 | 0 | 1.0617 | 93.99 | 0.0036059 | 2024-01-20 12:24:08 | -0.0006409
14013 | 3 | 9 | CC DChg | 05:37:30 | 116:36:28 | -0.189 | 3.3906 | 1.0633 | 0 | 0 | 1.0633 | 94.13 | 0.0036112 | 2024-01-20 12:24:38 | -0.0006409
14014 | 3 | 9 | CC DChg | 05:38:00 | 116:36:58 | -0.189 | 3.3905 | 1.0648 | 0 | 0 | 1.0648 | 94.27 | 0.0036166 | 2024-01-20 12:25:08 | -0.0006409
14015 | 3 | 9 | CC DChg | 05:38:30 | 116:37:28 | -0.189 | 3.3904 | 1.0664 | 0 | 0 | 1.0664 | 94.41 | 0.0036219 | 2024-01-20 12:25:38 | -0.0006409
14016 | 3 | 9 | CC DChg | 05:39:00 | 116:37:58 | -0.189 | 3.3902 | 1.068 | 0 | 0 | 1.068 | 94.55 | 0.0036272 | 2024-01-20 12:26:08 | -0.0006408
14017 | 3 | 9 | CC DChg | 05:39:30 | 116:38:28 | -0.189 | 3.3901 | 1.0696 | 0 | 0 | 1.0696 | 94.69 | 0.0036326 | 2024-01-20 12:26:38 | -0.0006408
14018 | 3 | 9 | CC DChg | 05:40:00 | 116:38:58 | -0.189 | 3.3901 | 1.0711 | 0 | 0 | 1.0711 | 94.83 | 0.0036379 | 2024-01-20 12:27:08 | -0.0006408
14019 | 3 | 9 | CC DChg | 05:40:30 | 116:39:28 | -0.189 | 3.3901 | 1.0727 | 0 | 0 | 1.0727 | 94.97 | 0.0036433 | 2024-01-20 12:27:38 | -0.0006408
14020 | 3 | 9 | CC DChg | 05:41:00 | 116:39:58 | -0.189 | 3.3902 | 1.0743 | 0 | 0 | 1.0743 | 95.11 | 0.0036486 | 2024-01-20 12:28:08 | -0.0006408
14021 | 3 | 9 | CC DChg | 05:41:30 | 116:40:28 | -0.189 | 3.3903 | 1.0759 | 0 | 0 | 1.0759 | 95.25 | 0.0036539 | 2024-01-20 12:28:38 | -0.0006408
14022 | 3 | 9 | CC DChg | 05:42:00 | 116:40:58 | -0.189 | 3.3904 | 1.0774 | 0 | 0 | 1.0774 | 95.39 | 0.0036593 | 2024-01-20 12:29:08 | -0.0006409
14023 | 3 | 9 | CC DChg | 05:42:30 | 116:41:28 | -0.189 | 3.3905 | 1.079 | 0 | 0 | 1.079 | 95.53 | 0.0036646 | 2024-01-20 12:29:38 | -0.0006409
14024 | 3 | 9 | CC DChg | 05:43:00 | 116:41:58 | -0.189 | 3.3904 | 1.0806 | 0 | 0 | 1.0806 | 95.67 | 0.00367 | 2024-01-20 12:30:08 | -0.0006409
14025 | 3 | 9 | CC DChg | 05:43:30 | 116:42:28 | -0.189 | 3.3903 | 1.0822 | 0 | 0 | 1.0822 | 95.8 | 0.0036753 | 2024-01-20 12:30:38 | -0.0006408
14026 | 3 | 9 | CC DChg | 05:44:00 | 116:42:58 | -0.189 | 3.3903 | 1.0837 | 0 | 0 | 1.0837 | 95.94 | 0.0036806 | 2024-01-20 12:31:08 | -0.0006408
14027 | 3 | 9 | CC DChg | 05:44:30 | 116:43:28 | -0.189 | 3.3902 | 1.0853 | 0 | 0 | 1.0853 | 96.08 | 0.003686 | 2024-01-20 12:31:38 | -0.0006408
14028 | 3 | 9 | CC DChg | 05:45:00 | 116:43:58 | -0.189 | 3.39 | 1.0869 | 0 | 0 | 1.0869 | 96.22 | 0.0036913 | 2024-01-20 12:32:08 | -0.0006408
14029 | 3 | 9 | CC DChg | 05:45:30 | 116:44:28 | -0.189 | 3.3899 | 1.0885 | 0 | 0 | 1.0885 | 96.36 | 0.0036967 | 2024-01-20 12:32:38 | -0.0006408
14030 | 3 | 9 | CC DChg | 05:46:00 | 116:44:58 | -0.189 | 3.3898 | 1.09 | 0 | 0 | 1.09 | 96.5 | 0.003702 | 2024-01-20 12:33:08 | -0.0006407
14031 | 3 | 9 | CC DChg | 05:46:30 | 116:45:28 | -0.189 | 3.3897 | 1.0916 | 0 | 0 | 1.0916 | 96.64 | 0.0037073 | 2024-01-20 12:33:38 | -0.0006407
14032 | 3 | 9 | CC DChg | 05:47:00 | 116:45:58 | -0.189 | 3.3898 | 1.0932 | 0 | 0 | 1.0932 | 96.78 | 0.0037127 | 2024-01-20 12:34:08 | -0.0006407
14033 | 3 | 9 | CC DChg | 05:47:30 | 116:46:28 | -0.189 | 3.3898 | 1.0948 | 0 | 0 | 1.0948 | 96.92 | 0.003718 | 2024-01-20 12:34:38 | -0.0006407
14034 | 3 | 9 | CC DChg | 05:48:00 | 116:46:58 | -0.189 | 3.3899 | 1.0963 | 0 | 0 | 1.0963 | 97.06 | 0.0037234 | 2024-01-20 12:35:08 | -0.0006408
14035 | 3 | 9 | CC DChg | 05:48:30 | 116:47:28 | -0.189 | 3.3899 | 1.0979 | 0 | 0 | 1.0979 | 97.2 | 0.0037287 | 2024-01-20 12:35:38 | -0.0006408
14036 | 3 | 9 | CC DChg | 05:49:00 | 116:47:58 | -0.189 | 3.39 | 1.0995 | 0 | 0 | 1.0995 | 97.34 | 0.003734 | 2024-01-20 12:36:08 | -0.0006408
14037 | 3 | 9 | CC DChg | 05:49:30 | 116:48:28 | -0.189 | 3.39 | 1.1011 | 0 | 0 | 1.1011 | 97.48 | 0.0037394 | 2024-01-20 12:36:38 | -0.0006408
14038 | 3 | 9 | CC DChg | 05:50:00 | 116:48:58 | -0.189 | 3.39 | 1.1026 | 0 | 0 | 1.1026 | 97.62 | 0.0037447 | 2024-01-20 12:37:08 | -0.0006408
14039 | 3 | 9 | CC DChg | 05:50:30 | 116:49:28 | -0.189 | 3.3899 | 1.1042 | 0 | 0 | 1.1042 | 97.76 | 0.0037501 | 2024-01-20 12:37:38 | -0.0006408
14040 | 3 | 9 | CC DChg | 05:51:00 | 116:49:58 | -0.189 | 3.3898 | 1.1058 | 0 | 0 | 1.1058 | 97.9 | 0.0037554 | 2024-01-20 12:38:08 | -0.0006407
14041 | 3 | 9 | CC DChg | 05:51:30 | 116:50:28 | -0.189 | 3.3896 | 1.1074 | 0 | 0 | 1.1074 | 98.04 | 0.0037607 | 2024-01-20 12:38:38 | -0.0006407
14042 | 3 | 9 | CC DChg | 05:52:00 | 116:50:58 | -0.189 | 3.3895 | 1.1089 | 0 | 0 | 1.1089 | 98.18 | 0.0037661 | 2024-01-20 12:39:08 | -0.0006407
14043 | 3 | 9 | CC DChg | 05:52:30 | 116:51:28 | -0.189 | 3.3894 | 1.1105 | 0 | 0 | 1.1105 | 98.31 | 0.0037714 | 2024-01-20 12:39:38 | -0.0006407
14044 | 3 | 9 | CC DChg | 05:53:00 | 116:51:58 | -0.189 | 3.3893 | 1.1121 | 0 | 0 | 1.1121 | 98.45 | 0.0037768 | 2024-01-20 12:40:08 | -0.0006406
14045 | 3 | 9 | CC DChg | 05:53:30 | 116:52:28 | -0.189 | 3.3893 | 1.1137 | 0 | 0 | 1.1137 | 98.59 | 0.0037821 | 2024-01-20 12:40:38 | -0.0006406
14046 | 3 | 9 | CC DChg | 05:54:00 | 116:52:58 | -0.189 | 3.3894 | 1.1152 | 0 | 0 | 1.1152 | 98.73 | 0.0037874 | 2024-01-20 12:41:08 | -0.0006407
14047 | 3 | 9 | CC DChg | 05:54:30 | 116:53:28 | -0.189 | 3.3894 | 1.1168 | 0 | 0 | 1.1168 | 98.87 | 0.0037928 | 2024-01-20 12:41:38 | -0.0006407
14048 | 3 | 9 | CC DChg | 05:55:00 | 116:53:58 | -0.189 | 3.3895 | 1.1184 | 0 | 0 | 1.1184 | 99.01 | 0.0037981 | 2024-01-20 12:42:08 | -0.0006407
14049 | 3 | 9 | CC DChg | 05:55:30 | 116:54:28 | -0.189 | 3.3896 | 1.12 | 0 | 0 | 1.12 | 99.15 | 0.0038035 | 2024-01-20 12:42:38 | -0.0006407
14050 | 3 | 9 | CC DChg | 05:56:00 | 116:54:58 | -0.189 | 3.3896 | 1.1215 | 0 | 0 | 1.1215 | 99.29 | 0.0038088 | 2024-01-20 12:43:08 | -0.0006407
14051 | 3 | 9 | CC DChg | 05:56:30 | 116:55:28 | -0.189 | 3.3896 | 1.1231 | 0 | 0 | 1.1231 | 99.43 | 0.0038141 | 2024-01-20 12:43:38 | -0.0006407
14052 | 3 | 9 | CC DChg | 05:57:00 | 116:55:58 | -0.189 | 3.3895 | 1.1247 | 0 | 0 | 1.1247 | 99.57 | 0.0038195 | 2024-01-20 12:44:08 | -0.0006407
14053 | 3 | 9 | CC DChg | 05:57:30 | 116:56:28 | -0.189 | 3.3894 | 1.1263 | 0 | 0 | 1.1263 | 99.71 | 0.0038248 | 2024-01-20 12:44:38 | -0.0006407
14054 | 3 | 9 | CC DChg | 05:58:00 | 116:56:58 | -0.189 | 3.3893 | 1.1278 | 0 | 0 | 1.1278 | 99.85 | 0.0038302 | 2024-01-20 12:45:08 | -0.0006406
14055 | 3 | 9 | CC DChg | 05:58:30 | 116:57:28 | -0.189 | 3.3891 | 1.1294 | 0 | 0 | 1.1294 | 99.99 | 0.0038355 | 2024-01-20 12:45:38 | -0.0006406
14056 | 3 | 9 | CC DChg | 05:59:00 | 116:57:58 | -0.189 | 3.389 | 1.131 | 0 | 0 | 1.131 | 100.13 | 0.0038408 | 2024-01-20 12:46:08 | -0.0006406
14057 | 3 | 9 | CC DChg | 05:59:30 | 116:58:28 | -0.189 | 3.3889 | 1.1326 | 0 | 0 | 1.1326 | 100.27 | 0.0038462 | 2024-01-20 12:46:38 | -0.0006406
14058 | 3 | 9 | CC DChg | 06:00:00 | 116:58:58 | -0.189 | 3.3888 | 1.1341 | 0 | 0 | 1.1341 | 100.41 | 0.0038515 | 2024-01-20 12:47:08 | -0.0006406
14059 | 3 | 9 | CC DChg | 06:00:30 | 116:59:28 | -0.189 | 3.3888 | 1.1357 | 0 | 0 | 1.1357 | 100.55 | 0.0038568 | 2024-01-20 12:47:38 | -0.0006406
14060 | 3 | 9 | CC DChg | 06:01:00 | 116:59:58 | -0.189 | 3.3889 | 1.1373 | 0 | 0 | 1.1373 | 100.69 | 0.0038622 | 2024-01-20 12:48:08 | -0.0006406
14061 | 3 | 9 | CC DChg | 06:01:30 | 117:00:28 | -0.189 | 3.3889 | 1.1389 | 0 | 0 | 1.1389 | 100.83 | 0.0038675 | 2024-01-20 12:48:38 | -0.0006406
14062 | 3 | 9 | CC DChg | 06:02:00 | 117:00:58 | -0.189 | 3.3891 | 1.1404 | 0 | 0 | 1.1404 | 100.96 | 0.0038729 | 2024-01-20 12:49:08 | -0.0006406
14063 | 3 | 9 | CC DChg | 06:02:30 | 117:01:28 | -0.189 | 3.3891 | 1.142 | 0 | 0 | 1.142 | 101.1 | 0.0038782 | 2024-01-20 12:49:38 | -0.0006406
14064 | 3 | 9 | CC DChg | 06:03:00 | 117:01:58 | -0.189 | 3.3891 | 1.1436 | 0 | 0 | 1.1436 | 101.24 | 0.0038835 | 2024-01-20 12:50:08 | -0.0006406
14065 | 3 | 9 | CC DChg | 06:03:30 | 117:02:28 | -0.189 | 3.3891 | 1.1452 | 0 | 0 | 1.1452 | 101.38 | 0.0038889 | 2024-01-20 12:50:38 | -0.0006406
14066 | 3 | 9 | CC DChg | 06:04:00 | 117:02:58 | -0.189 | 3.389 | 1.1467 | 0 | 0 | 1.1467 | 101.52 | 0.0038942 | 2024-01-20 12:51:08 | -0.0006406
14067 | 3 | 9 | CC DChg | 06:04:30 | 117:03:28 | -0.189 | 3.3889 | 1.1483 | 0 | 0 | 1.1483 | 101.66 | 0.0038995 | 2024-01-20 12:51:38 | -0.0006406
14068 | 3 | 9 | CC DChg | 06:05:00 | 117:03:58 | -0.189 | 3.3888 | 1.1499 | 0 | 0 | 1.1499 | 101.8 | 0.0039049 | 2024-01-20 12:52:08 | -0.0006406
14069 | 3 | 9 | CC DChg | 06:05:30 | 117:04:28 | -0.189 | 3.3886 | 1.1515 | 0 | 0 | 1.1515 | 101.94 | 0.0039102 | 2024-01-20 12:52:38 | -0.0006405
14070 | 3 | 9 | CC DChg | 06:06:00 | 117:04:58 | -0.189 | 3.3885 | 1.153 | 0 | 0 | 1.153 | 102.08 | 0.0039156 | 2024-01-20 12:53:08 | -0.0006405
14071 | 3 | 9 | CC DChg | 06:06:30 | 117:05:28 | -0.189 | 3.3884 | 1.1546 | 0 | 0 | 1.1546 | 102.22 | 0.0039209 | 2024-01-20 12:53:38 | -0.0006405
14072 | 3 | 9 | CC DChg | 06:07:00 | 117:05:58 | -0.189 | 3.3883 | 1.1562 | 0 | 0 | 1.1562 | 102.36 | 0.0039262 | 2024-01-20 12:54:08 | -0.0006405
14073 | 3 | 9 | CC DChg | 06:07:30 | 117:06:28 | -0.189 | 3.3884 | 1.1578 | 0 | 0 | 1.1578 | 102.5 | 0.0039316 | 2024-01-20 12:54:38 | -0.0006405
14074 | 3 | 9 | CC DChg | 06:08:00 | 117:06:58 | -0.189 | 3.3884 | 1.1593 | 0 | 0 | 1.1593 | 102.64 | 0.0039369 | 2024-01-20 12:55:08 | -0.0006405
14075 | 3 | 9 | CC DChg | 06:08:30 | 117:07:28 | -0.189 | 3.3885 | 1.1609 | 0 | 0 | 1.1609 | 102.78 | 0.0039422 | 2024-01-20 12:55:38 | -0.0006405
14076 | 3 | 9 | CC DChg | 06:09:00 | 117:07:58 | -0.189 | 3.3885 | 1.1625 | 0 | 0 | 1.1625 | 102.92 | 0.0039476 | 2024-01-20 12:56:08 | -0.0006405
14077 | 3 | 9 | CC DChg | 06:09:30 | 117:08:28 | -0.189 | 3.3886 | 1.1641 | 0 | 0 | 1.1641 | 103.06 | 0.0039529 | 2024-01-20 12:56:38 | -0.0006405
14078 | 3 | 9 | CC DChg | 06:10:00 | 117:08:58 | -0.189 | 3.3887 | 1.1656 | 0 | 0 | 1.1656 | 103.2 | 0.0039583 | 2024-01-20 12:57:08 | -0.0006406
14079 | 3 | 9 | CC DChg | 06:10:30 | 117:09:28 | -0.189 | 3.3886 | 1.1672 | 0 | 0 | 1.1672 | 103.34 | 0.0039636 | 2024-01-20 12:57:38 | -0.0006405
14080 | 3 | 9 | CC DChg | 06:11:00 | 117:09:58 | -0.189 | 3.3885 | 1.1688 | 0 | 0 | 1.1688 | 103.47 | 0.0039689 | 2024-01-20 12:58:08 | -0.0006405
14081 | 3 | 9 | CC DChg | 06:11:30 | 117:10:28 | -0.189 | 3.3884 | 1.1704 | 0 | 0 | 1.1704 | 103.61 | 0.0039743 | 2024-01-20 12:58:38 | -0.0006405
14082 | 3 | 9 | CC DChg | 06:12:00 | 117:10:58 | -0.189 | 3.3882 | 1.1719 | 0 | 0 | 1.1719 | 103.75 | 0.0039796 | 2024-01-20 12:59:08 | -0.0006405
14083 | 3 | 9 | CC DChg | 06:12:30 | 117:11:28 | -0.189 | 3.3881 | 1.1735 | 0 | 0 | 1.1735 | 103.89 | 0.0039849 | 2024-01-20 12:59:38 | -0.0006404
14084 | 3 | 9 | CC DChg | 06:13:00 | 117:11:58 | -0.189 | 3.3879 | 1.1751 | 0 | 0 | 1.1751 | 104.03 | 0.0039903 | 2024-01-20 13:00:08 | -0.0006404
14085 | 3 | 9 | CC DChg | 06:13:30 | 117:12:28 | -0.189 | 3.3878 | 1.1767 | 0 | 0 | 1.1767 | 104.17 | 0.0039956 | 2024-01-20 13:00:38 | -0.0006404
14086 | 3 | 9 | CC DChg | 06:14:00 | 117:12:58 | -0.189 | 3.3877 | 1.1782 | 0 | 0 | 1.1782 | 104.31 | 0.004001 | 2024-01-20 13:01:08 | -0.0006404
14087 | 3 | 9 | CC DChg | 06:14:30 | 117:13:28 | -0.189 | 3.3877 | 1.1798 | 0 | 0 | 1.1798 | 104.45 | 0.0040063 | 2024-01-20 13:01:38 | -0.0006404
14088 | 3 | 9 | CC DChg | 06:15:00 | 117:13:58 | -0.189 | 3.3878 | 1.1814 | 0 | 0 | 1.1814 | 104.59 | 0.0040116 | 2024-01-20 13:02:08 | -0.0006404
14089 | 3 | 9 | CC DChg | 06:15:30 | 117:14:28 | -0.189 | 3.3879 | 1.183 | 0 | 0 | 1.183 | 104.73 | 0.004017 | 2024-01-20 13:02:38 | -0.0006404
14090 | 3 | 9 | CC DChg | 06:16:00 | 117:14:58 | -0.189 | 3.388 | 1.1845 | 0 | 0 | 1.1845 | 104.87 | 0.0040223 | 2024-01-20 13:03:08 | -0.0006404
14091 | 3 | 9 | CC DChg | 06:16:30 | 117:15:28 | -0.189 | 3.388 | 1.1861 | 0 | 0 | 1.1861 | 105.01 | 0.0040276 | 2024-01-20 13:03:38 | -0.0006404
14092 | 3 | 9 | CC DChg | 06:17:00 | 117:15:58 | -0.189 | 3.388 | 1.1877 | 0 | 0 | 1.1877 | 105.15 | 0.004033 | 2024-01-20 13:04:08 | -0.0006404
14093 | 3 | 9 | CC DChg | 06:17:30 | 117:16:28 | -0.189 | 3.3879 | 1.1893 | 0 | 0 | 1.1893 | 105.29 | 0.0040383 | 2024-01-20 13:04:38 | -0.0006404
14094 | 3 | 9 | CC DChg | 06:18:00 | 117:16:58 | -0.189 | 3.3878 | 1.1908 | 0 | 0 | 1.1908 | 105.43 | 0.0040437 | 2024-01-20 13:05:08 | -0.0006404
14095 | 3 | 9 | CC DChg | 06:18:30 | 117:17:28 | -0.189 | 3.3878 | 1.1924 | 0 | 0 | 1.1924 | 105.57 | 0.004049 | 2024-01-20 13:05:38 | -0.0006404
14096 | 3 | 9 | CC DChg | 06:19:00 | 117:17:58 | -0.189 | 3.3876 | 1.194 | 0 | 0 | 1.194 | 105.71 | 0.0040543 | 2024-01-20 13:06:08 | -0.0006403
14097 | 3 | 9 | CC DChg | 06:19:30 | 117:18:28 | -0.189 | 3.3874 | 1.1956 | 0 | 0 | 1.1956 | 105.85 | 0.0040597 | 2024-01-20 13:06:38 | -0.0006403
14098 | 3 | 9 | CC DChg | 06:20:00 | 117:18:58 | -0.189 | 3.3873 | 1.1971 | 0 | 0 | 1.1971 | 105.98 | 0.004065 | 2024-01-20 13:07:08 | -0.0006403
14099 | 3 | 9 | CC DChg | 06:20:30 | 117:19:28 | -0.189 | 3.3872 | 1.1987 | 0 | 0 | 1.1987 | 106.12 | 0.0040703 | 2024-01-20 13:07:38 | -0.0006403
14100 | 3 | 9 | CC DChg | 06:21:00 | 117:19:58 | -0.189 | 3.3871 | 1.2003 | 0 | 0 | 1.2003 | 106.26 | 0.0040757 | 2024-01-20 13:08:08 | -0.0006402
14101 | 3 | 9 | CC DChg | 06:21:30 | 117:20:28 | -0.189 | 3.3872 | 1.2019 | 0 | 0 | 1.2019 | 106.4 | 0.004081 | 2024-01-20 13:08:38 | -0.0006402
14102 | 3 | 9 | CC DChg | 06:22:00 | 117:20:58 | -0.189 | 3.3873 | 1.2034 | 0 | 0 | 1.2034 | 106.54 | 0.0040863 | 2024-01-20 13:09:08 | -0.0006403
14103 | 3 | 9 | CC DChg | 06:22:30 | 117:21:28 | -0.189 | 3.3874 | 1.205 | 0 | 0 | 1.205 | 106.68 | 0.0040917 | 2024-01-20 13:09:38 | -0.0006403
14104 | 3 | 9 | CC DChg | 06:23:00 | 117:21:58 | -0.189 | 3.3874 | 1.2066 | 0 | 0 | 1.2066 | 106.82 | 0.004097 | 2024-01-20 13:10:08 | -0.0006403
14105 | 3 | 9 | CC DChg | 06:23:30 | 117:22:28 | -0.189 | 3.3874 | 1.2082 | 0 | 0 | 1.2082 | 106.96 | 0.0041023 | 2024-01-20 13:10:38 | -0.0006403
14106 | 3 | 9 | CC DChg | 06:24:00 | 117:22:58 | -0.189 | 3.3874 | 1.2097 | 0 | 0 | 1.2097 | 107.1 | 0.0041077 | 2024-01-20 13:11:08 | -0.0006403
14107 | 3 | 9 | CC DChg | 06:24:30 | 117:23:28 | -0.189 | 3.3874 | 1.2113 | 0 | 0 | 1.2113 | 107.24 | 0.004113 | 2024-01-20 13:11:38 | -0.0006403
14108 | 3 | 9 | CC DChg | 06:25:00 | 117:23:58 | -0.189 | 3.3873 | 1.2129 | 0 | 0 | 1.2129 | 107.38 | 0.0041184 | 2024-01-20 13:12:08 | -0.0006403
14109 | 3 | 9 | CC DChg | 06:25:30 | 117:24:28 | -0.189 | 3.3871 | 1.2145 | 0 | 0 | 1.2145 | 107.52 | 0.0041237 | 2024-01-20 13:12:38 | -0.0006402
14110 | 3 | 9 | CC DChg | 06:26:00 | 117:24:58 | -0.189 | 3.3869 | 1.216 | 0 | 0 | 1.216 | 107.66 | 0.004129 | 2024-01-20 13:13:08 | -0.0006402
14111 | 3 | 9 | CC DChg | 06:26:30 | 117:25:28 | -0.189 | 3.3868 | 1.2176 | 0 | 0 | 1.2176 | 107.8 | 0.0041344 | 2024-01-20 13:13:38 | -0.0006402
14112 | 3 | 9 | CC DChg | 06:27:00 | 117:25:58 | -0.189 | 3.3866 | 1.2192 | 0 | 0 | 1.2192 | 107.94 | 0.0041397 | 2024-01-20 13:14:08 | -0.0006401
14113 | 3 | 9 | CC DChg | 06:27:30 | 117:26:28 | -0.189 | 3.3865 | 1.2208 | 0 | 0 | 1.2208 | 108.08 | 0.004145 | 2024-01-20 13:14:38 | -0.0006401
14114 | 3 | 9 | CC DChg | 06:28:00 | 117:26:58 | -0.189 | 3.3865 | 1.2223 | 0 | 0 | 1.2223 | 108.22 | 0.0041504 | 2024-01-20 13:15:08 | -0.0006401
14115 | 3 | 9 | CC DChg | 06:28:30 | 117:27:28 | -0.189 | 3.3865 | 1.2239 | 0 | 0 | 1.2239 | 108.36 | 0.0041557 | 2024-01-20 13:15:38 | -0.0006401
14116 | 3 | 9 | CC DChg | 06:29:00 | 117:27:58 | -0.189 | 3.3867 | 1.2255 | 0 | 0 | 1.2255 | 108.5 | 0.004161 | 2024-01-20 13:16:08 | -0.0006402
14117 | 3 | 9 | CC DChg | 06:29:30 | 117:28:28 | -0.189 | 3.3867 | 1.2271 | 0 | 0 | 1.2271 | 108.63 | 0.0041664 | 2024-01-20 13:16:38 | -0.0006402
14118 | 3 | 9 | CC DChg | 06:30:00 | 117:28:58 | -0.189 | 3.3867 | 1.2286 | 0 | 0 | 1.2286 | 108.77 | 0.0041717 | 2024-01-20 13:17:08 | -0.0006402
14119 | 3 | 9 | CC DChg | 06:30:30 | 117:29:28 | -0.189 | 3.3869 | 1.2302 | 0 | 0 | 1.2302 | 108.91 | 0.004177 | 2024-01-20 13:17:38 | -0.0006402
14120 | 3 | 9 | CC DChg | 06:31:00 | 117:29:58 | -0.189 | 3.3868 | 1.2318 | 0 | 0 | 1.2318 | 109.05 | 0.0041824 | 2024-01-20 13:18:08 | -0.0006402
14121 | 3 | 9 | CC DChg | 06:31:30 | 117:30:28 | -0.189 | 3.3866 | 1.2334 | 0 | 0 | 1.2334 | 109.19 | 0.0041877 | 2024-01-20 13:18:38 | -0.0006401
14122 | 3 | 9 | CC DChg | 06:32:00 | 117:30:58 | -0.189 | 3.3866 | 1.2349 | 0 | 0 | 1.2349 | 109.33 | 0.004193 | 2024-01-20 13:19:08 | -0.0006401
14123 | 3 | 9 | CC DChg | 06:32:30 | 117:31:28 | -0.189 | 3.3864 | 1.2365 | 0 | 0 | 1.2365 | 109.47 | 0.0041984 | 2024-01-20 13:19:38 | -0.0006401
14124 | 3 | 9 | CC DChg | 06:33:00 | 117:31:58 | -0.189 | 3.3862 | 1.2381 | 0 | 0 | 1.2381 | 109.61 | 0.0042037 | 2024-01-20 13:20:08 | -0.0006401
14125 | 3 | 9 | CC DChg | 06:33:30 | 117:32:28 | -0.189 | 3.3861 | 1.2397 | 0 | 0 | 1.2397 | 109.75 | 0.004209 | 2024-01-20 13:20:38 | -0.00064
14126 | 3 | 9 | CC DChg | 06:34:00 | 117:32:58 | -0.189 | 3.3859 | 1.2412 | 0 | 0 | 1.2412 | 109.89 | 0.0042144 | 2024-01-20 13:21:08 | -0.00064
14127 | 3 | 9 | CC DChg | 06:34:30 | 117:33:28 | -0.189 | 3.3859 | 1.2428 | 0 | 0 | 1.2428 | 110.03 | 0.0042197 | 2024-01-20 13:21:38 | -0.00064
14128 | 3 | 9 | CC DChg | 06:35:00 | 117:33:58 | -0.189 | 3.3859 | 1.2444 | 0 | 0 | 1.2444 | 110.17 | 0.004225 | 2024-01-20 13:22:08 | -0.00064
14129 | 3 | 9 | CC DChg | 06:35:30 | 117:34:28 | -0.189 | 3.3859 | 1.246 | 0 | 0 | 1.246 | 110.31 | 0.0042304 | 2024-01-20 13:22:38 | -0.00064
14130 | 3 | 9 | CC DChg | 06:36:00 | 117:34:58 | -0.189 | 3.386 | 1.2475 | 0 | 0 | 1.2475 | 110.45 | 0.0042357 | 2024-01-20 13:23:08 | -0.00064
14131 | 3 | 9 | CC DChg | 06:36:30 | 117:35:28 | -0.189 | 3.3861 | 1.2491 | 0 | 0 | 1.2491 | 110.59 | 0.004241 | 2024-01-20 13:23:38 | -0.00064
14132 | 3 | 9 | CC DChg | 06:37:00 | 117:35:58 | -0.189 | 3.3861 | 1.2507 | 0 | 0 | 1.2507 | 110.73 | 0.0042464 | 2024-01-20 13:24:08 | -0.00064
14133 | 3 | 9 | CC DChg | 06:37:30 | 117:36:28 | -0.189 | 3.3861 | 1.2523 | 0 | 0 | 1.2523 | 110.87 | 0.0042517 | 2024-01-20 13:24:38 | -0.00064
14134 | 3 | 9 | CC DChg | 06:38:00 | 117:36:58 | -0.189 | 3.3861 | 1.2538 | 0 | 0 | 1.2538 | 111.01 | 0.004257 | 2024-01-20 13:25:08 | -0.00064
14135 | 3 | 9 | CC DChg | 06:38:30 | 117:37:28 | -0.189 | 3.3859 | 1.2554 | 0 | 0 | 1.2554 | 111.14 | 0.0042624 | 2024-01-20 13:25:38 | -0.00064
14136 | 3 | 9 | CC DChg | 06:39:00 | 117:37:58 | -0.189 | 3.3858 | 1.257 | 0 | 0 | 1.257 | 111.28 | 0.0042677 | 2024-01-20 13:26:08 | -0.00064
14137 | 3 | 9 | CC DChg | 06:39:30 | 117:38:28 | -0.189 | 3.3856 | 1.2586 | 0 | 0 | 1.2586 | 111.42 | 0.004273 | 2024-01-20 13:26:38 | -0.00064
14138 | 3 | 9 | CC DChg | 06:40:00 | 117:38:58 | -0.189 | 3.3853 | 1.2601 | 0 | 0 | 1.2601 | 111.56 | 0.0042784 | 2024-01-20 13:27:08 | -0.0006399
14139 | 3 | 9 | CC DChg | 06:40:30 | 117:39:28 | -0.189 | 3.3852 | 1.2617 | 0 | 0 | 1.2617 | 111.7 | 0.0042837 | 2024-01-20 13:27:38 | -0.0006399
14140 | 3 | 9 | CC DChg | 06:41:00 | 117:39:58 | -0.189 | 3.385 | 1.2633 | 0 | 0 | 1.2633 | 111.84 | 0.004289 | 2024-01-20 13:28:08 | -0.0006399
14141 | 3 | 9 | CC DChg | 06:41:30 | 117:40:28 | -0.189 | 3.3851 | 1.2649 | 0 | 0 | 1.2649 | 111.98 | 0.0042944 | 2024-01-20 13:28:38 | -0.0006399
14142 | 3 | 9 | CC DChg | 06:42:00 | 117:40:58 | -0.189 | 3.3851 | 1.2665 | 0 | 0 | 1.2665 | 112.12 | 0.0042997 | 2024-01-20 13:29:08 | -0.0006399
14143 | 3 | 9 | CC DChg | 06:42:30 | 117:41:28 | -0.189 | 3.3852 | 1.268 | 0 | 0 | 1.268 | 112.26 | 0.004305 | 2024-01-20 13:29:38 | -0.0006399
14144 | 3 | 9 | CC DChg | 06:43:00 | 117:41:58 | -0.189 | 3.3852 | 1.2696 | 0 | 0 | 1.2696 | 112.4 | 0.0043104 | 2024-01-20 13:30:08 | -0.0006399
14145 | 3 | 9 | CC DChg | 06:43:30 | 117:42:28 | -0.189 | 3.3853 | 1.2712 | 0 | 0 | 1.2712 | 112.54 | 0.0043157 | 2024-01-20 13:30:38 | -0.0006399
14146 | 3 | 9 | CC DChg | 06:44:00 | 117:42:58 | -0.189 | 3.3854 | 1.2728 | 0 | 0 | 1.2728 | 112.68 | 0.004321 | 2024-01-20 13:31:08 | -0.0006399
14147 | 3 | 9 | CC DChg | 06:44:30 | 117:43:28 | -0.189 | 3.3853 | 1.2743 | 0 | 0 | 1.2743 | 112.82 | 0.0043264 | 2024-01-20 13:31:38 | -0.0006399
14148 | 3 | 9 | CC DChg | 06:45:00 | 117:43:58 | -0.189 | 3.3852 | 1.2759 | 0 | 0 | 1.2759 | 112.96 | 0.0043317 | 2024-01-20 13:32:08 | -0.0006399
14149 | 3 | 9 | CC DChg | 06:45:30 | 117:44:28 | -0.189 | 3.385 | 1.2775 | 0 | 0 | 1.2775 | 113.1 | 0.004337 | 2024-01-20 13:32:38 | -0.0006399
14150 | 3 | 9 | CC DChg | 06:46:00 | 117:44:58 | -0.189 | 3.3849 | 1.2791 | 0 | 0 | 1.2791 | 113.24 | 0.0043424 | 2024-01-20 13:33:08 | -0.0006398
14151 | 3 | 9 | CC DChg | 06:46:30 | 117:45:28 | -0.189 | 3.3847 | 1.2806 | 0 | 0 | 1.2806 | 113.38 | 0.0043477 | 2024-01-20 13:33:38 | -0.0006398
14152 | 3 | 9 | CC DChg | 06:47:00 | 117:45:58 | -0.189 | 3.3845 | 1.2822 | 0 | 0 | 1.2822 | 113.52 | 0.004353 | 2024-01-20 13:34:08 | -0.0006398
14153 | 3 | 9 | CC DChg | 06:47:30 | 117:46:28 | -0.189 | 3.3843 | 1.2838 | 0 | 0 | 1.2838 | 113.65 | 0.0043584 | 2024-01-20 13:34:38 | -0.0006397
14154 | 3 | 9 | CC DChg | 06:48:00 | 117:46:58 | -0.189 | 3.3843 | 1.2854 | 0 | 0 | 1.2854 | 113.79 | 0.0043637 | 2024-01-20 13:35:08 | -0.0006397
14155 | 3 | 9 | CC DChg | 06:48:30 | 117:47:28 | -0.189 | 3.3843 | 1.2869 | 0 | 0 | 1.2869 | 113.93 | 0.004369 | 2024-01-20 13:35:38 | -0.0006397
14156 | 3 | 9 | CC DChg | 06:49:00 | 117:47:58 | -0.189 | 3.3843 | 1.2885 | 0 | 0 | 1.2885 | 114.07 | 0.0043744 | 2024-01-20 13:36:08 | -0.0006397
14157 | 3 | 9 | CC DChg | 06:49:30 | 117:48:28 | -0.189 | 3.3844 | 1.2901 | 0 | 0 | 1.2901 | 114.21 | 0.0043797 | 2024-01-20 13:36:38 | -0.0006398
14158 | 3 | 9 | CC DChg | 06:50:00 | 117:48:58 | -0.189 | 3.3845 | 1.2917 | 0 | 0 | 1.2917 | 114.35 | 0.004385 | 2024-01-20 13:37:08 | -0.0006398
14159 | 3 | 9 | CC DChg | 06:50:30 | 117:49:28 | -0.189 | 3.3845 | 1.2932 | 0 | 0 | 1.2932 | 114.49 | 0.0043903 | 2024-01-20 13:37:38 | -0.0006398
14160 | 3 | 9 | CC DChg | 06:51:00 | 117:49:58 | -0.189 | 3.3846 | 1.2948 | 0 | 0 | 1.2948 | 114.63 | 0.0043957 | 2024-01-20 13:38:08 | -0.0006398
14161 | 3 | 9 | CC DChg | 06:51:30 | 117:50:28 | -0.189 | 3.3845 | 1.2964 | 0 | 0 | 1.2964 | 114.77 | 0.004401 | 2024-01-20 13:38:38 | -0.0006398
14162 | 3 | 9 | CC DChg | 06:52:00 | 117:50:58 | -0.189 | 3.3843 | 1.298 | 0 | 0 | 1.298 | 114.91 | 0.0044063 | 2024-01-20 13:39:08 | -0.0006397
14163 | 3 | 9 | CC DChg | 06:52:30 | 117:51:28 | -0.189 | 3.3842 | 1.2995 | 0 | 0 | 1.2995 | 115.05 | 0.0044117 | 2024-01-20 13:39:38 | -0.0006397
14164 | 3 | 9 | CC DChg | 06:53:00 | 117:51:58 | -0.189 | 3.384 | 1.3011 | 0 | 0 | 1.3011 | 115.19 | 0.004417 | 2024-01-20 13:40:08 | -0.0006397
14165 | 3 | 9 | CC DChg | 06:53:30 | 117:52:28 | -0.189 | 3.3838 | 1.3027 | 0 | 0 | 1.3027 | 115.33 | 0.0044223 | 2024-01-20 13:40:38 | -0.0006396
14166 | 3 | 9 | CC DChg | 06:54:00 | 117:52:58 | -0.189 | 3.3836 | 1.3043 | 0 | 0 | 1.3043 | 115.47 | 0.0044277 | 2024-01-20 13:41:08 | -0.0006396
14167 | 3 | 9 | CC DChg | 06:54:30 | 117:53:28 | -0.189 | 3.3835 | 1.3058 | 0 | 0 | 1.3058 | 115.61 | 0.004433 | 2024-01-20 13:41:38 | -0.0006395
14168 | 3 | 9 | CC DChg | 06:55:00 | 117:53:58 | -0.189 | 3.3834 | 1.3074 | 0 | 0 | 1.3074 | 115.75 | 0.0044383 | 2024-01-20 13:42:08 | -0.0006396
14169 | 3 | 9 | CC DChg | 06:55:30 | 117:54:28 | -0.189 | 3.3834 | 1.309 | 0 | 0 | 1.309 | 115.89 | 0.0044437 | 2024-01-20 13:42:38 | -0.0006396
14170 | 3 | 9 | CC DChg | 06:56:00 | 117:54:58 | -0.189 | 3.3835 | 1.3106 | 0 | 0 | 1.3106 | 116.03 | 0.004449 | 2024-01-20 13:43:08 | -0.0006396
14171 | 3 | 9 | CC DChg | 06:56:30 | 117:55:28 | -0.189 | 3.3835 | 1.3121 | 0 | 0 | 1.3121 | 116.17 | 0.0044543 | 2024-01-20 13:43:38 | -0.0006396
14172 | 3 | 9 | CC DChg | 06:57:00 | 117:55:58 | -0.189 | 3.3836 | 1.3137 | 0 | 0 | 1.3137 | 116.3 | 0.0044596 | 2024-01-20 13:44:08 | -0.0006396
14173 | 3 | 9 | CC DChg | 06:57:30 | 117:56:28 | -0.189 | 3.3836 | 1.3153 | 0 | 0 | 1.3153 | 116.44 | 0.004465 | 2024-01-20 13:44:38 | -0.0006396
14174 | 3 | 9 | CC DChg | 06:58:00 | 117:56:58 | -0.189 | 3.3836 | 1.3169 | 0 | 0 | 1.3169 | 116.58 | 0.0044703 | 2024-01-20 13:45:08 | -0.0006396
14175 | 3 | 9 | CC DChg | 06:58:30 | 117:57:28 | -0.189 | 3.3835 | 1.3184 | 0 | 0 | 1.3184 | 116.72 | 0.0044756 | 2024-01-20 13:45:38 | -0.0006396
14176 | 3 | 9 | CC DChg | 06:59:00 | 117:57:58 | -0.189 | 3.3833 | 1.32 | 0 | 0 | 1.32 | 116.86 | 0.004481 | 2024-01-20 13:46:08 | -0.0006395
14177 | 3 | 9 | CC DChg | 06:59:30 | 117:58:28 | -0.189 | 3.3831 | 1.3216 | 0 | 0 | 1.3216 | 117 | 0.0044863 | 2024-01-20 13:46:38 | -0.0006395
14178 | 3 | 9 | CC DChg | 07:00:00 | 117:58:58 | -0.189 | 3.3829 | 1.3232 | 0 | 0 | 1.3232 | 117.14 | 0.0044916 | 2024-01-20 13:47:08 | -0.0006395
14179 | 3 | 9 | CC DChg | 07:00:30 | 117:59:28 | -0.189 | 3.3827 | 1.3247 | 0 | 0 | 1.3247 | 117.28 | 0.0044969 | 2024-01-20 13:47:38 | -0.0006394
14180 | 3 | 9 | CC DChg | 07:01:00 | 117:59:58 | -0.189 | 3.3825 | 1.3263 | 0 | 0 | 1.3263 | 117.42 | 0.0045023 | 2024-01-20 13:48:08 | -0.0006394
14181 | 3 | 9 | CC DChg | 07:01:30 | 118:00:28 | -0.189 | 3.3824 | 1.3279 | 0 | 0 | 1.3279 | 117.56 | 0.0045076 | 2024-01-20 13:48:38 | -0.0006393
14182 | 3 | 9 | CC DChg | 07:02:00 | 118:00:58 | -0.189 | 3.3823 | 1.3295 | 0 | 0 | 1.3295 | 117.7 | 0.0045129 | 2024-01-20 13:49:08 | -0.0006394
14183 | 3 | 9 | CC DChg | 07:02:30 | 118:01:28 | -0.189 | 3.3823 | 1.331 | 0 | 0 | 1.331 | 117.84 | 0.0045183 | 2024-01-20 13:49:38 | -0.0006394
14184 | 3 | 9 | CC DChg | 07:03:00 | 118:01:58 | -0.189 | 3.3825 | 1.3326 | 0 | 0 | 1.3326 | 117.98 | 0.0045236 | 2024-01-20 13:50:08 | -0.0006394
14185 | 3 | 9 | CC DChg | 07:03:30 | 118:02:28 | -0.189 | 3.3825 | 1.3342 | 0 | 0 | 1.3342 | 118.12 | 0.0045289 | 2024-01-20 13:50:38 | -0.0006394
14186 | 3 | 9 | CC DChg | 07:04:00 | 118:02:58 | -0.189 | 3.3826 | 1.3358 | 0 | 0 | 1.3358 | 118.26 | 0.0045342 | 2024-01-20 13:51:08 | -0.0006394
14187 | 3 | 9 | CC DChg | 07:04:30 | 118:03:28 | -0.189 | 3.3826 | 1.3373 | 0 | 0 | 1.3373 | 118.4 | 0.0045396 | 2024-01-20 13:51:38 | -0.0006394
14188 | 3 | 9 | CC DChg | 07:05:00 | 118:03:58 | -0.189 | 3.3825 | 1.3389 | 0 | 0 | 1.3389 | 118.54 | 0.0045449 | 2024-01-20 13:52:08 | -0.0006394
14189 | 3 | 9 | CC DChg | 07:05:30 | 118:04:28 | -0.189 | 3.3824 | 1.3405 | 0 | 0 | 1.3405 | 118.68 | 0.0045502 | 2024-01-20 13:52:38 | -0.0006394
14190 | 3 | 9 | CC DChg | 07:06:00 | 118:04:58 | -0.189 | 3.3822 | 1.3421 | 0 | 0 | 1.3421 | 118.81 | 0.0045556 | 2024-01-20 13:53:08 | -0.0006393
14191 | 3 | 9 | CC DChg | 07:06:30 | 118:05:28 | -0.189 | 3.382 | 1.3436 | 0 | 0 | 1.3436 | 118.95 | 0.0045609 | 2024-01-20 13:53:38 | -0.0006393
14192 | 3 | 9 | CC DChg | 07:07:00 | 118:05:58 | -0.189 | 3.3818 | 1.3452 | 0 | 0 | 1.3452 | 119.09 | 0.0045662 | 2024-01-20 13:54:08 | -0.0006392
14193 | 3 | 9 | CC DChg | 07:07:30 | 118:06:28 | -0.189 | 3.3815 | 1.3468 | 0 | 0 | 1.3468 | 119.23 | 0.0045715 | 2024-01-20 13:54:38 | -0.0006392
14194 | 3 | 9 | CC DChg | 07:08:00 | 118:06:58 | -0.189 | 3.3813 | 1.3484 | 0 | 0 | 1.3484 | 119.37 | 0.0045769 | 2024-01-20 13:55:08 | -0.0006391
14195 | 3 | 9 | CC DChg | 07:08:30 | 118:07:28 | -0.189 | 3.3811 | 1.3499 | 0 | 0 | 1.3499 | 119.51 | 0.0045822 | 2024-01-20 13:55:38 | -0.0006391
14196 | 3 | 9 | CC DChg | 07:09:00 | 118:07:58 | -0.189 | 3.3811 | 1.3515 | 0 | 0 | 1.3515 | 119.65 | 0.0045875 | 2024-01-20 13:56:08 | -0.0006391
14197 | 3 | 9 | CC DChg | 07:09:30 | 118:08:28 | -0.189 | 3.3812 | 1.3531 | 0 | 0 | 1.3531 | 119.79 | 0.0045928 | 2024-01-20 13:56:38 | -0.0006391
14198 | 3 | 9 | CC DChg | 07:10:00 | 118:08:58 | -0.189 | 3.3812 | 1.3547 | 0 | 0 | 1.3547 | 119.93 | 0.0045982 | 2024-01-20 13:57:08 | -0.0006391
14199 | 3 | 9 | CC DChg | 07:10:30 | 118:09:28 | -0.189 | 3.3813 | 1.3562 | 0 | 0 | 1.3562 | 120.07 | 0.0046035 | 2024-01-20 13:57:38 | -0.0006391
14200 | 3 | 9 | CC DChg | 07:11:00 | 118:09:58 | -0.189 | 3.3813 | 1.3578 | 0 | 0 | 1.3578 | 120.21 | 0.0046088 | 2024-01-20 13:58:08 | -0.0006391
14201 | 3 | 9 | CC DChg | 07:11:30 | 118:10:28 | -0.189 | 3.3813 | 1.3594 | 0 | 0 | 1.3594 | 120.35 | 0.0046141 | 2024-01-20 13:58:38 | -0.0006391
14202 | 3 | 9 | CC DChg | 07:12:00 | 118:10:58 | -0.189 | 3.3812 | 1.361 | 0 | 0 | 1.361 | 120.49 | 0.0046195 | 2024-01-20 13:59:08 | -0.0006391
14203 | 3 | 9 | CC DChg | 07:12:30 | 118:11:28 | -0.189 | 3.3811 | 1.3625 | 0 | 0 | 1.3625 | 120.63 | 0.0046248 | 2024-01-20 13:59:38 | -0.0006391
14204 | 3 | 9 | CC DChg | 07:13:00 | 118:11:58 | -0.189 | 3.381 | 1.3641 | 0 | 0 | 1.3641 | 120.77 | 0.0046301 | 2024-01-20 14:00:08 | -0.0006391
14205 | 3 | 9 | CC DChg | 07:13:30 | 118:12:28 | -0.189 | 3.3808 | 1.3657 | 0 | 0 | 1.3657 | 120.91 | 0.0046355 | 2024-01-20 14:00:38 | -0.000639
14206 | 3 | 9 | CC DChg | 07:14:00 | 118:12:58 | -0.189 | 3.3805 | 1.3673 | 0 | 0 | 1.3673 | 121.05 | 0.0046408 | 2024-01-20 14:01:08 | -0.000639
14207 | 3 | 9 | CC DChg | 07:14:30 | 118:13:28 | -0.189 | 3.3803 | 1.3688 | 0 | 0 | 1.3688 | 121.19 | 0.0046461 | 2024-01-20 14:01:38 | -0.0006389
14208 | 3 | 9 | CC DChg | 07:15:00 | 118:13:58 | -0.189 | 3.3801 | 1.3704 | 0 | 0 | 1.3704 | 121.33 | 0.0046514 | 2024-01-20 14:02:08 | -0.0006389
14209 | 3 | 9 | CC DChg | 07:15:30 | 118:14:28 | -0.189 | 3.3799 | 1.372 | 0 | 0 | 1.372 | 121.46 | 0.0046567 | 2024-01-20 14:02:38 | -0.0006389
14210 | 3 | 9 | CC DChg | 07:16:00 | 118:14:58 | -0.189 | 3.3798 | 1.3736 | 0 | 0 | 1.3736 | 121.6 | 0.0046621 | 2024-01-20 14:03:08 | -0.0006388
14211 | 3 | 9 | CC DChg | 07:16:30 | 118:15:28 | -0.189 | 3.3798 | 1.3751 | 0 | 0 | 1.3751 | 121.74 | 0.0046674 | 2024-01-20 14:03:38 | -0.0006388
14212 | 3 | 9 | CC DChg | 07:17:00 | 118:15:58 | -0.189 | 3.3798 | 1.3767 | 0 | 0 | 1.3767 | 121.88 | 0.0046727 | 2024-01-20 14:04:08 | -0.0006388
14213 | 3 | 9 | CC DChg | 07:17:30 | 118:16:28 | -0.189 | 3.3798 | 1.3783 | 0 | 0 | 1.3783 | 122.02 | 0.004678 | 2024-01-20 14:04:38 | -0.0006388
14214 | 3 | 9 | CC DChg | 07:18:00 | 118:16:58 | -0.189 | 3.3799 | 1.3799 | 0 | 0 | 1.3799 | 122.16 | 0.0046834 | 2024-01-20 14:05:08 | -0.0006389
14215 | 3 | 9 | CC DChg | 07:18:30 | 118:17:28 | -0.189 | 3.3799 | 1.3814 | 0 | 0 | 1.3814 | 122.3 | 0.0046887 | 2024-01-20 14:05:38 | -0.0006389
14216 | 3 | 9 | CC DChg | 07:19:00 | 118:17:58 | -0.189 | 3.3799 | 1.383 | 0 | 0 | 1.383 | 122.44 | 0.004694 | 2024-01-20 14:06:08 | -0.0006389
14217 | 3 | 9 | CC DChg | 07:19:30 | 118:18:28 | -0.189 | 3.3798 | 1.3846 | 0 | 0 | 1.3846 | 122.58 | 0.0046993 | 2024-01-20 14:06:38 | -0.0006388
14218 | 3 | 9 | CC DChg | 07:20:00 | 118:18:58 | -0.189 | 3.3796 | 1.3862 | 0 | 0 | 1.3862 | 122.72 | 0.0047047 | 2024-01-20 14:07:08 | -0.0006388
14219 | 3 | 9 | CC DChg | 07:20:30 | 118:19:28 | -0.189 | 3.3794 | 1.3877 | 0 | 0 | 1.3877 | 122.86 | 0.00471 | 2024-01-20 14:07:38 | -0.0006388
14220 | 3 | 9 | CC DChg | 07:21:00 | 118:19:58 | -0.189 | 3.3792 | 1.3893 | 0 | 0 | 1.3893 | 123 | 0.0047153 | 2024-01-20 14:08:08 | -0.0006387
14221 | 3 | 9 | CC DChg | 07:21:30 | 118:20:28 | -0.189 | 3.3789 | 1.3909 | 0 | 0 | 1.3909 | 123.14 | 0.0047206 | 2024-01-20 14:08:38 | -0.0006387
14222 | 3 | 9 | CC DChg | 07:22:00 | 118:20:58 | -0.189 | 3.3786 | 1.3925 | 0 | 0 | 1.3925 | 123.28 | 0.004726 | 2024-01-20 14:09:08 | -0.0006386
14223 | 3 | 9 | CC DChg | 07:22:30 | 118:21:28 | -0.189 | 3.3783 | 1.394 | 0 | 0 | 1.394 | 123.42 | 0.0047313 | 2024-01-20 14:09:38 | -0.0006386
14224 | 3 | 9 | CC DChg | 07:23:00 | 118:21:58 | -0.189 | 3.3782 | 1.3956 | 0 | 0 | 1.3956 | 123.56 | 0.0047366 | 2024-01-20 14:10:08 | -0.0006385
14225 | 3 | 9 | CC DChg | 07:23:30 | 118:22:28 | -0.189 | 3.378 | 1.3972 | 0 | 0 | 1.3972 | 123.7 | 0.0047419 | 2024-01-20 14:10:38 | -0.0006385
14226 | 3 | 9 | CC DChg | 07:24:00 | 118:22:58 | -0.189 | 3.378 | 1.3988 | 0 | 0 | 1.3988 | 123.84 | 0.0047472 | 2024-01-20 14:11:08 | -0.0006385
14227 | 3 | 9 | CC DChg | 07:24:30 | 118:23:28 | -0.189 | 3.378 | 1.4003 | 0 | 0 | 1.4003 | 123.97 | 0.0047526 | 2024-01-20 14:11:38 | -0.0006385
14228 | 3 | 9 | CC DChg | 07:25:00 | 118:23:58 | -0.189 | 3.3781 | 1.4019 | 0 | 0 | 1.4019 | 124.11 | 0.0047579 | 2024-01-20 14:12:08 | -0.0006385
14229 | 3 | 9 | CC DChg | 07:25:30 | 118:24:28 | -0.189 | 3.3781 | 1.4035 | 0 | 0 | 1.4035 | 124.25 | 0.0047632 | 2024-01-20 14:12:38 | -0.0006386
14230 | 3 | 9 | CC DChg | 07:26:00 | 118:24:58 | -0.189 | 3.3781 | 1.4051 | 0 | 0 | 1.4051 | 124.39 | 0.0047685 | 2024-01-20 14:13:08 | -0.0006386
14231 | 3 | 9 | CC DChg | 07:26:30 | 118:25:28 | -0.189 | 3.3781 | 1.4066 | 0 | 0 | 1.4066 | 124.53 | 0.0047738 | 2024-01-20 14:13:38 | -0.0006386
14232 | 3 | 9 | CC DChg | 07:27:00 | 118:25:58 | -0.189 | 3.3779 | 1.4082 | 0 | 0 | 1.4082 | 124.67 | 0.0047792 | 2024-01-20 14:14:08 | -0.0006385
14233 | 3 | 9 | CC DChg | 07:27:30 | 118:26:28 | -0.189 | 3.3776 | 1.4098 | 0 | 0 | 1.4098 | 124.81 | 0.0047845 | 2024-01-20 14:14:38 | -0.0006385
14234 | 3 | 9 | CC DChg | 07:28:00 | 118:26:58 | -0.189 | 3.3775 | 1.4114 | 0 | 0 | 1.4114 | 124.95 | 0.0047898 | 2024-01-20 14:15:08 | -0.0006384
14235 | 3 | 9 | CC DChg | 07:28:30 | 118:27:28 | -0.189 | 3.3771 | 1.4129 | 0 | 0 | 1.4129 | 125.09 | 0.0047951 | 2024-01-20 14:15:38 | -0.0006384
14236 | 3 | 9 | CC DChg | 07:29:00 | 118:27:58 | -0.189 | 3.3768 | 1.4145 | 0 | 0 | 1.4145 | 125.23 | 0.0048004 | 2024-01-20 14:16:08 | -0.0006383
14237 | 3 | 9 | CC DChg | 07:29:30 | 118:28:28 | -0.189 | 3.3765 | 1.4161 | 0 | 0 | 1.4161 | 125.37 | 0.0048058 | 2024-01-20 14:16:38 | -0.0006382
14238 | 3 | 9 | CC DChg | 07:30:00 | 118:28:58 | -0.189 | 3.3762 | 1.4177 | 0 | 0 | 1.4177 | 125.51 | 0.0048111 | 2024-01-20 14:17:08 | -0.0006382
14239 | 3 | 9 | CC DChg | 07:30:30 | 118:29:28 | -0.189 | 3.3761 | 1.4192 | 0 | 0 | 1.4192 | 125.65 | 0.0048164 | 2024-01-20 14:17:38 | -0.0006382
14240 | 3 | 9 | CC DChg | 07:31:00 | 118:29:58 | -0.189 | 3.3761 | 1.4208 | 0 | 0 | 1.4208 | 125.79 | 0.0048217 | 2024-01-20 14:18:08 | -0.0006382
14241 | 3 | 9 | CC DChg | 07:31:30 | 118:30:28 | -0.189 | 3.3761 | 1.4224 | 0 | 0 | 1.4224 | 125.93 | 0.004827 | 2024-01-20 14:18:38 | -0.0006382
14242 | 3 | 9 | CC DChg | 07:32:00 | 118:30:58 | -0.189 | 3.3762 | 1.424 | 0 | 0 | 1.424 | 126.07 | 0.0048324 | 2024-01-20 14:19:08 | -0.0006382
14243 | 3 | 9 | CC DChg | 07:32:30 | 118:31:28 | -0.189 | 3.3762 | 1.4255 | 0 | 0 | 1.4255 | 126.21 | 0.0048377 | 2024-01-20 14:19:38 | -0.0006382
14244 | 3 | 9 | CC DChg | 07:33:00 | 118:31:58 | -0.189 | 3.3762 | 1.4271 | 0 | 0 | 1.4271 | 126.35 | 0.004843 | 2024-01-20 14:20:08 | -0.0006382
14245 | 3 | 9 | CC DChg | 07:33:30 | 118:32:28 | -0.189 | 3.3761 | 1.4287 | 0 | 0 | 1.4287 | 126.48 | 0.0048483 | 2024-01-20 14:20:38 | -0.0006382
14246 | 3 | 9 | CC DChg | 07:34:00 | 118:32:58 | -0.189 | 3.3759 | 1.4303 | 0 | 0 | 1.4303 | 126.62 | 0.0048536 | 2024-01-20 14:21:08 | -0.0006381
14247 | 3 | 9 | CC DChg | 07:34:30 | 118:33:28 | -0.189 | 3.3756 | 1.4318 | 0 | 0 | 1.4318 | 126.76 | 0.0048589 | 2024-01-20 14:21:38 | -0.0006381
14248 | 3 | 9 | CC DChg | 07:35:00 | 118:33:58 | -0.189 | 3.3753 | 1.4334 | 0 | 0 | 1.4334 | 126.9 | 0.0048643 | 2024-01-20 14:22:08 | -0.000638
14249 | 3 | 9 | CC DChg | 07:35:30 | 118:34:28 | -0.189 | 3.375 | 1.435 | 0 | 0 | 1.435 | 127.04 | 0.0048696 | 2024-01-20 14:22:38 | -0.0006379
14250 | 3 | 9 | CC DChg | 07:36:00 | 118:34:58 | -0.189 | 3.3747 | 1.4366 | 0 | 0 | 1.4366 | 127.18 | 0.0048749 | 2024-01-20 14:23:08 | -0.0006379
14251 | 3 | 9 | CC DChg | 07:36:30 | 118:35:28 | -0.189 | 3.3743 | 1.4381 | 0 | 0 | 1.4381 | 127.32 | 0.0048802 | 2024-01-20 14:23:38 | -0.0006378
14252 | 3 | 9 | CC DChg | 07:37:00 | 118:35:58 | -0.189 | 3.3741 | 1.4397 | 0 | 0 | 1.4397 | 127.46 | 0.0048855 | 2024-01-20 14:24:08 | -0.0006378
14253 | 3 | 9 | CC DChg | 07:37:30 | 118:36:28 | -0.189 | 3.3739 | 1.4413 | 0 | 0 | 1.4413 | 127.6 | 0.0048908 | 2024-01-20 14:24:38 | -0.0006378
14254 | 3 | 9 | CC DChg | 07:38:00 | 118:36:58 | -0.189 | 3.3738 | 1.4429 | 0 | 0 | 1.4429 | 127.74 | 0.0048962 | 2024-01-20 14:25:08 | -0.0006377
14255 | 3 | 9 | CC DChg | 07:38:30 | 118:37:28 | -0.189 | 3.3739 | 1.4444 | 0 | 0 | 1.4444 | 127.88 | 0.0049015 | 2024-01-20 14:25:38 | -0.0006377
14256 | 3 | 9 | CC DChg | 07:39:00 | 118:37:58 | -0.189 | 3.3738 | 1.446 | 0 | 0 | 1.446 | 128.02 | 0.0049068 | 2024-01-20 14:26:08 | -0.0006377
14257 | 3 | 9 | CC DChg | 07:39:30 | 118:38:28 | -0.189 | 3.3738 | 1.4476 | 0 | 0 | 1.4476 | 128.16 | 0.0049121 | 2024-01-20 14:26:38 | -0.0006377
14258 | 3 | 9 | CC DChg | 07:40:00 | 118:38:58 | -0.189 | 3.3737 | 1.4492 | 0 | 0 | 1.4492 | 128.3 | 0.0049174 | 2024-01-20 14:27:08 | -0.0006377
14259 | 3 | 9 | CC DChg | 07:40:30 | 118:39:28 | -0.189 | 3.3735 | 1.4507 | 0 | 0 | 1.4507 | 128.44 | 0.0049227 | 2024-01-20 14:27:38 | -0.0006377
14260 | 3 | 9 | CC DChg | 07:41:00 | 118:39:58 | -0.189 | 3.3733 | 1.4523 | 0 | 0 | 1.4523 | 128.58 | 0.004928 | 2024-01-20 14:28:08 | -0.0006376
14261 | 3 | 9 | CC DChg | 07:41:30 | 118:40:28 | -0.189 | 3.373 | 1.4539 | 0 | 0 | 1.4539 | 128.72 | 0.0049334 | 2024-01-20 14:28:38 | -0.0006376
14262 | 3 | 9 | CC DChg | 07:42:00 | 118:40:58 | -0.189 | 3.3727 | 1.4555 | 0 | 0 | 1.4555 | 128.86 | 0.0049387 | 2024-01-20 14:29:08 | -0.0006375
14263 | 3 | 9 | CC DChg | 07:42:30 | 118:41:28 | -0.189 | 3.3723 | 1.457 | 0 | 0 | 1.457 | 128.99 | 0.004944 | 2024-01-20 14:29:38 | -0.0006375
14264 | 3 | 9 | CC DChg | 07:43:00 | 118:41:58 | -0.189 | 3.372 | 1.4586 | 0 | 0 | 1.4586 | 129.13 | 0.0049493 | 2024-01-20 14:30:08 | -0.0006374
14265 | 3 | 9 | CC DChg | 07:43:30 | 118:42:28 | -0.189 | 3.3716 | 1.4602 | 0 | 0 | 1.4602 | 129.27 | 0.0049546 | 2024-01-20 14:30:38 | -0.0006373
14266 | 3 | 9 | CC DChg | 07:44:00 | 118:42:58 | -0.189 | 3.3713 | 1.4618 | 0 | 0 | 1.4618 | 129.41 | 0.0049599 | 2024-01-20 14:31:08 | -0.0006372
14267 | 3 | 9 | CC DChg | 07:44:30 | 118:43:28 | -0.189 | 3.3711 | 1.4634 | 0 | 0 | 1.4634 | 129.55 | 0.0049652 | 2024-01-20 14:31:38 | -0.0006372
14268 | 3 | 9 | CC DChg | 07:45:00 | 118:43:58 | -0.189 | 3.3711 | 1.4649 | 0 | 0 | 1.4649 | 129.69 | 0.0049705 | 2024-01-20 14:32:08 | -0.0006372
14269 | 3 | 9 | CC DChg | 07:45:30 | 118:44:28 | -0.189 | 3.3711 | 1.4665 | 0 | 0 | 1.4665 | 129.83 | 0.0049758 | 2024-01-20 14:32:38 | -0.0006372
14270 | 3 | 9 | CC DChg | 07:46:00 | 118:44:58 | -0.189 | 3.3711 | 1.4681 | 0 | 0 | 1.4681 | 129.97 | 0.0049812 | 2024-01-20 14:33:08 | -0.0006372
14271 | 3 | 9 | CC DChg | 07:46:30 | 118:45:28 | -0.189 | 3.3711 | 1.4697 | 0 | 0 | 1.4697 | 130.11 | 0.0049865 | 2024-01-20 14:33:38 | -0.0006372
14272 | 3 | 9 | CC DChg | 07:47:00 | 118:45:58 | -0.189 | 3.371 | 1.4712 | 0 | 0 | 1.4712 | 130.25 | 0.0049918 | 2024-01-20 14:34:08 | -0.0006372
14273 | 3 | 9 | CC DChg | 07:47:30 | 118:46:28 | -0.189 | 3.3708 | 1.4728 | 0 | 0 | 1.4728 | 130.39 | 0.0049971 | 2024-01-20 14:34:38 | -0.0006371
14274 | 3 | 9 | CC DChg | 07:48:00 | 118:46:58 | -0.189 | 3.3705 | 1.4744 | 0 | 0 | 1.4744 | 130.53 | 0.0050024 | 2024-01-20 14:35:08 | -0.0006371
14275 | 3 | 9 | CC DChg | 07:48:30 | 118:47:28 | -0.189 | 3.3702 | 1.476 | 0 | 0 | 1.476 | 130.67 | 0.0050077 | 2024-01-20 14:35:38 | -0.000637
14276 | 3 | 9 | CC DChg | 07:49:00 | 118:47:58 | -0.189 | 3.3698 | 1.4775 | 0 | 0 | 1.4775 | 130.81 | 0.005013 | 2024-01-20 14:36:08 | -0.000637
14277 | 3 | 9 | CC DChg | 07:49:30 | 118:48:28 | -0.189 | 3.3694 | 1.4791 | 0 | 0 | 1.4791 | 130.95 | 0.0050183 | 2024-01-20 14:36:38 | -0.0006369
14278 | 3 | 9 | CC DChg | 07:50:00 | 118:48:58 | -0.189 | 3.3689 | 1.4807 | 0 | 0 | 1.4807 | 131.09 | 0.0050236 | 2024-01-20 14:37:08 | -0.0006368
14279 | 3 | 9 | CC DChg | 07:50:30 | 118:49:28 | -0.189 | 3.3685 | 1.4823 | 0 | 0 | 1.4823 | 131.23 | 0.0050289 | 2024-01-20 14:37:38 | -0.0006367
14280 | 3 | 9 | CC DChg | 07:51:00 | 118:49:58 | -0.189 | 3.3681 | 1.4838 | 0 | 0 | 1.4838 | 131.37 | 0.0050342 | 2024-01-20 14:38:08 | -0.0006366
14281 | 3 | 9 | CC DChg | 07:51:30 | 118:50:28 | -0.189 | 3.3678 | 1.4854 | 0 | 0 | 1.4854 | 131.51 | 0.0050395 | 2024-01-20 14:38:38 | -0.0006366
14282 | 3 | 9 | CC DChg | 07:52:00 | 118:50:58 | -0.189 | 3.3677 | 1.487 | 0 | 0 | 1.487 | 131.64 | 0.0050448 | 2024-01-20 14:39:08 | -0.0006366
14283 | 3 | 9 | CC DChg | 07:52:30 | 118:51:28 | -0.189 | 3.3676 | 1.4886 | 0 | 0 | 1.4886 | 131.78 | 0.0050501 | 2024-01-20 14:39:38 | -0.0006365
14284 | 3 | 9 | CC DChg | 07:53:00 | 118:51:58 | -0.189 | 3.3676 | 1.4901 | 0 | 0 | 1.4901 | 131.92 | 0.0050555 | 2024-01-20 14:40:08 | -0.0006365
14285 | 3 | 9 | CC DChg | 07:53:30 | 118:52:28 | -0.189 | 3.3675 | 1.4917 | 0 | 0 | 1.4917 | 132.06 | 0.0050608 | 2024-01-20 14:40:38 | -0.0006365
14286 | 3 | 9 | CC DChg | 07:54:00 | 118:52:58 | -0.189 | 3.3674 | 1.4933 | 0 | 0 | 1.4933 | 132.2 | 0.0050661 | 2024-01-20 14:41:08 | -0.0006365
14287 | 3 | 9 | CC DChg | 07:54:30 | 118:53:28 | -0.189 | 3.3672 | 1.4949 | 0 | 0 | 1.4949 | 132.34 | 0.0050714 | 2024-01-20 14:41:38 | -0.0006365
14288 | 3 | 9 | CC DChg | 07:55:00 | 118:53:58 | -0.189 | 3.3669 | 1.4964 | 0 | 0 | 1.4964 | 132.48 | 0.0050767 | 2024-01-20 14:42:08 | -0.0006364
14289 | 3 | 9 | CC DChg | 07:55:30 | 118:54:28 | -0.189 | 3.3666 | 1.498 | 0 | 0 | 1.498 | 132.62 | 0.005082 | 2024-01-20 14:42:38 | -0.0006364
14290 | 3 | 9 | CC DChg | 07:56:00 | 118:54:58 | -0.189 | 3.3661 | 1.4996 | 0 | 0 | 1.4996 | 132.76 | 0.0050873 | 2024-01-20 14:43:08 | -0.0006363
14291 | 3 | 9 | CC DChg | 07:56:30 | 118:55:28 | -0.189 | 3.3656 | 1.5012 | 0 | 0 | 1.5012 | 132.9 | 0.0050926 | 2024-01-20 14:43:38 | -0.0006362
14292 | 3 | 9 | CC DChg | 07:57:00 | 118:55:58 | -0.189 | 3.3651 | 1.5027 | 0 | 0 | 1.5027 | 133.04 | 0.0050979 | 2024-01-20 14:44:08 | -0.0006361
14293 | 3 | 9 | CC DChg | 07:57:30 | 118:56:28 | -0.189 | 3.3646 | 1.5043 | 0 | 0 | 1.5043 | 133.18 | 0.0051032 | 2024-01-20 14:44:38 | -0.000636
14294 | 3 | 9 | CC DChg | 07:58:00 | 118:56:58 | -0.189 | 3.3641 | 1.5059 | 0 | 0 | 1.5059 | 133.32 | 0.0051085 | 2024-01-20 14:45:08 | -0.0006359
14295 | 3 | 9 | CC DChg | 07:58:30 | 118:57:28 | -0.189 | 3.3636 | 1.5075 | 0 | 0 | 1.5075 | 133.46 | 0.0051138 | 2024-01-20 14:45:38 | -0.0006358
14296 | 3 | 9 | CC DChg | 07:59:00 | 118:57:58 | -0.189 | 3.3633 | 1.509 | 0 | 0 | 1.509 | 133.6 | 0.0051191 | 2024-01-20 14:46:08 | -0.0006357
14297 | 3 | 9 | CC DChg | 07:59:30 | 118:58:28 | -0.189 | 3.3631 | 1.5106 | 0 | 0 | 1.5106 | 133.74 | 0.0051244 | 2024-01-20 14:46:38 | -0.0006357
14298 | 3 | 9 | CC DChg | 08:00:00 | 118:58:58 | -0.189 | 3.3629 | 1.5122 | 0 | 0 | 1.5122 | 133.88 | 0.0051297 | 2024-01-20 14:47:08 | -0.0006357
14299 | 3 | 9 | CC DChg | 08:00:30 | 118:59:28 | -0.189 | 3.3629 | 1.5138 | 0 | 0 | 1.5138 | 134.02 | 0.005135 | 2024-01-20 14:47:38 | -0.0006357
14300 | 3 | 9 | CC DChg | 08:01:00 | 118:59:58 | -0.189 | 3.3627 | 1.5153 | 0 | 0 | 1.5153 | 134.15 | 0.0051403 | 2024-01-20 14:48:08 | -0.0006356
14301 | 3 | 9 | CC DChg | 08:01:30 | 119:00:28 | -0.189 | 3.3625 | 1.5169 | 0 | 0 | 1.5169 | 134.29 | 0.0051456 | 2024-01-20 14:48:38 | -0.0006356
14302 | 3 | 9 | CC DChg | 08:02:00 | 119:00:58 | -0.189 | 3.3621 | 1.5185 | 0 | 0 | 1.5185 | 134.43 | 0.0051509 | 2024-01-20 14:49:08 | -0.0006355
14303 | 3 | 9 | CC DChg | 08:02:30 | 119:01:28 | -0.189 | 3.3616 | 1.5201 | 0 | 0 | 1.5201 | 134.57 | 0.0051562 | 2024-01-20 14:49:38 | -0.0006354
14304 | 3 | 9 | CC DChg | 08:03:00 | 119:01:58 | -0.189 | 3.3612 | 1.5216 | 0 | 0 | 1.5216 | 134.71 | 0.0051614 | 2024-01-20 14:50:08 | -0.0006353
14305 | 3 | 9 | CC DChg | 08:03:30 | 119:02:28 | -0.189 | 3.3605 | 1.5232 | 0 | 0 | 1.5232 | 134.85 | 0.0051667 | 2024-01-20 14:50:38 | -0.0006352
14306 | 3 | 9 | CC DChg | 08:04:00 | 119:02:58 | -0.189 | 3.3599 | 1.5248 | 0 | 0 | 1.5248 | 134.99 | 0.005172 | 2024-01-20 14:51:08 | -0.0006351
14307 | 3 | 9 | CC DChg | 08:04:30 | 119:03:28 | -0.189 | 3.3592 | 1.5264 | 0 | 0 | 1.5264 | 135.13 | 0.0051773 | 2024-01-20 14:51:38 | -0.0006349
14308 | 3 | 9 | CC DChg | 08:05:00 | 119:03:58 | -0.189 | 3.3586 | 1.5279 | 0 | 0 | 1.5279 | 135.27 | 0.0051826 | 2024-01-20 14:52:08 | -0.0006348
14309 | 3 | 9 | CC DChg | 08:05:30 | 119:04:28 | -0.189 | 3.358 | 1.5295 | 0 | 0 | 1.5295 | 135.41 | 0.0051879 | 2024-01-20 14:52:38 | -0.0006347
14310 | 3 | 9 | CC DChg | 08:06:00 | 119:04:58 | -0.189 | 3.3575 | 1.5311 | 0 | 0 | 1.5311 | 135.55 | 0.0051932 | 2024-01-20 14:53:08 | -0.0006346
14311 | 3 | 9 | CC DChg | 08:06:30 | 119:05:28 | -0.189 | 3.3571 | 1.5327 | 0 | 0 | 1.5327 | 135.69 | 0.0051985 | 2024-01-20 14:53:38 | -0.0006346
14312 | 3 | 9 | CC DChg | 08:07:00 | 119:05:58 | -0.189 | 3.3569 | 1.5342 | 0 | 0 | 1.5342 | 135.83 | 0.0052038 | 2024-01-20 14:54:08 | -0.0006345
14313 | 3 | 9 | CC DChg | 08:07:30 | 119:06:28 | -0.189 | 3.3567 | 1.5358 | 0 | 0 | 1.5358 | 135.97 | 0.0052091 | 2024-01-20 14:54:38 | -0.0006345
14314 | 3 | 9 | CC DChg | 08:08:00 | 119:06:58 | -0.189 | 3.3565 | 1.5374 | 0 | 0 | 1.5374 | 136.11 | 0.0052143 | 2024-01-20 14:55:08 | -0.0006344
14315 | 3 | 9 | CC DChg | 08:08:30 | 119:07:28 | -0.189 | 3.3562 | 1.539 | 0 | 0 | 1.539 | 136.25 | 0.0052196 | 2024-01-20 14:55:38 | -0.0006344
14316 | 3 | 9 | CC DChg | 08:09:00 | 119:07:58 | -0.189 | 3.3559 | 1.5405 | 0 | 0 | 1.5405 | 136.39 | 0.0052249 | 2024-01-20 14:56:08 | -0.0006343
14317 | 3 | 9 | CC DChg | 08:09:30 | 119:08:28 | -0.189 | 3.3554 | 1.5421 | 0 | 0 | 1.5421 | 136.53 | 0.0052302 | 2024-01-20 14:56:38 | -0.0006343
14318 | 3 | 9 | CC DChg | 08:10:00 | 119:08:58 | -0.189 | 3.3547 | 1.5437 | 0 | 0 | 1.5437 | 136.66 | 0.0052355 | 2024-01-20 14:57:08 | -0.0006341
14319 | 3 | 9 | CC DChg | 08:10:30 | 119:09:28 | -0.189 | 3.354 | 1.5453 | 0 | 0 | 1.5453 | 136.8 | 0.0052408 | 2024-01-20 14:57:38 | -0.000634
14320 | 3 | 9 | CC DChg | 08:11:00 | 119:09:58 | -0.189 | 3.3533 | 1.5468 | 0 | 0 | 1.5468 | 136.94 | 0.0052461 | 2024-01-20 14:58:08 | -0.0006338
14321 | 3 | 9 | CC DChg | 08:11:30 | 119:10:28 | -0.189 | 3.3525 | 1.5484 | 0 | 0 | 1.5484 | 137.08 | 0.0052513 | 2024-01-20 14:58:38 | -0.0006337
14322 | 3 | 9 | CC DChg | 08:12:00 | 119:10:58 | -0.189 | 3.3516 | 1.55 | 0 | 0 | 1.55 | 137.22 | 0.0052566 | 2024-01-20 14:59:08 | -0.0006336
14323 | 3 | 9 | CC DChg | 08:12:30 | 119:11:28 | -0.189 | 3.3508 | 1.5516 | 0 | 0 | 1.5516 | 137.36 | 0.0052619 | 2024-01-20 14:59:38 | -0.0006334
14324 | 3 | 9 | CC DChg | 08:13:00 | 119:11:58 | -0.189 | 3.35 | 1.5531 | 0 | 0 | 1.5531 | 137.5 | 0.0052672 | 2024-01-20 15:00:08 | -0.0006332
14325 | 3 | 9 | CC DChg | 08:13:30 | 119:12:28 | -0.189 | 3.3493 | 1.5547 | 0 | 0 | 1.5547 | 137.64 | 0.0052724 | 2024-01-20 15:00:38 | -0.0006331
14326 | 3 | 9 | CC DChg | 08:14:00 | 119:12:58 | -0.189 | 3.3488 | 1.5563 | 0 | 0 | 1.5563 | 137.78 | 0.0052777 | 2024-01-20 15:01:08 | -0.000633
14327 | 3 | 9 | CC DChg | 08:14:30 | 119:13:28 | -0.189 | 3.3484 | 1.5579 | 0 | 0 | 1.5579 | 137.92 | 0.005283 | 2024-01-20 15:01:38 | -0.0006329
14328 | 3 | 9 | CC DChg | 08:15:00 | 119:13:58 | -0.189 | 3.348 | 1.5594 | 0 | 0 | 1.5594 | 138.06 | 0.0052883 | 2024-01-20 15:02:08 | -0.0006328
14329 | 3 | 9 | CC DChg | 08:15:30 | 119:14:28 | -0.189 | 3.3477 | 1.561 | 0 | 0 | 1.561 | 138.2 | 0.0052935 | 2024-01-20 15:02:38 | -0.0006328
14330 | 3 | 9 | CC DChg | 08:16:00 | 119:14:58 | -0.189 | 3.3472 | 1.5626 | 0 | 0 | 1.5626 | 138.34 | 0.0052988 | 2024-01-20 15:03:08 | -0.0006327
14331 | 3 | 9 | CC DChg | 08:16:30 | 119:15:28 | -0.189 | 3.3466 | 1.5642 | 0 | 0 | 1.5642 | 138.48 | 0.0053041 | 2024-01-20 15:03:38 | -0.0006326
14332 | 3 | 9 | CC DChg | 08:17:00 | 119:15:58 | -0.189 | 3.3459 | 1.5657 | 0 | 0 | 1.5657 | 138.62 | 0.0053094 | 2024-01-20 15:04:08 | -0.0006325
14333 | 3 | 9 | CC DChg | 08:17:30 | 119:16:28 | -0.189 | 3.3449 | 1.5673 | 0 | 0 | 1.5673 | 138.76 | 0.0053146 | 2024-01-20 15:04:38 | -0.0006323
14334 | 3 | 9 | CC DChg | 08:18:00 | 119:16:58 | -0.189 | 3.3439 | 1.5689 | 0 | 0 | 1.5689 | 138.9 | 0.0053199 | 2024-01-20 15:05:08 | -0.0006321
14335 | 3 | 9 | CC DChg | 08:18:30 | 119:17:28 | -0.189 | 3.3428 | 1.5705 | 0 | 0 | 1.5705 | 139.04 | 0.0053252 | 2024-01-20 15:05:38 | -0.0006319
14336 | 3 | 9 | CC DChg | 08:19:00 | 119:17:58 | -0.189 | 3.3416 | 1.572 | 0 | 0 | 1.572 | 139.18 | 0.0053304 | 2024-01-20 15:06:08 | -0.0006316
14337 | 3 | 9 | CC DChg | 08:19:30 | 119:18:28 | -0.189 | 3.3404 | 1.5736 | 0 | 0 | 1.5736 | 139.31 | 0.0053357 | 2024-01-20 15:06:38 | -0.0006314
14338 | 3 | 9 | CC DChg | 08:20:00 | 119:18:58 | -0.189 | 3.3392 | 1.5752 | 0 | 0 | 1.5752 | 139.45 | 0.005341 | 2024-01-20 15:07:08 | -0.0006312
14339 | 3 | 9 | CC DChg | 08:20:30 | 119:19:28 | -0.189 | 3.3381 | 1.5768 | 0 | 0 | 1.5768 | 139.59 | 0.0053462 | 2024-01-20 15:07:38 | -0.000631
14340 | 3 | 9 | CC DChg | 08:21:00 | 119:19:58 | -0.189 | 3.3373 | 1.5783 | 0 | 0 | 1.5783 | 139.73 | 0.0053515 | 2024-01-20 15:08:08 | -0.0006308
14341 | 3 | 9 | CC DChg | 08:21:30 | 119:20:28 | -0.189 | 3.3366 | 1.5799 | 0 | 0 | 1.5799 | 139.87 | 0.0053567 | 2024-01-20 15:08:38 | -0.0006307
14342 | 3 | 9 | CC DChg | 08:22:00 | 119:20:58 | -0.189 | 3.336 | 1.5815 | 0 | 0 | 1.5815 | 140.01 | 0.005362 | 2024-01-20 15:09:08 | -0.0006306
14343 | 3 | 9 | CC DChg | 08:22:30 | 119:21:28 | -0.189 | 3.3353 | 1.5831 | 0 | 0 | 1.5831 | 140.15 | 0.0053672 | 2024-01-20 15:09:38 | -0.0006304
14344 | 3 | 9 | CC DChg | 08:23:00 | 119:21:58 | -0.189 | 3.3346 | 1.5846 | 0 | 0 | 1.5846 | 140.29 | 0.0053725 | 2024-01-20 15:10:08 | -0.0006303
14345 | 3 | 9 | CC DChg | 08:23:30 | 119:22:28 | -0.189 | 3.3338 | 1.5862 | 0 | 0 | 1.5862 | 140.43 | 0.0053777 | 2024-01-20 15:10:38 | -0.0006302
14346 | 3 | 9 | CC DChg | 08:24:00 | 119:22:58 | -0.189 | 3.3327 | 1.5878 | 0 | 0 | 1.5878 | 140.57 | 0.005383 | 2024-01-20 15:11:08 | -0.0006299
14347 | 3 | 9 | CC DChg | 08:24:30 | 119:23:28 | -0.189 | 3.3315 | 1.5894 | 0 | 0 | 1.5894 | 140.71 | 0.0053882 | 2024-01-20 15:11:38 | -0.0006297
14348 | 3 | 9 | CC DChg | 08:25:00 | 119:23:58 | -0.189 | 3.3301 | 1.5909 | 0 | 0 | 1.5909 | 140.85 | 0.0053935 | 2024-01-20 15:12:08 | -0.0006295
14349 | 3 | 9 | CC DChg | 08:25:30 | 119:24:28 | -0.189 | 3.3286 | 1.5925 | 0 | 0 | 1.5925 | 140.99 | 0.0053987 | 2024-01-20 15:12:38 | -0.0006292
14350 | 3 | 9 | CC DChg | 08:26:00 | 119:24:58 | -0.189 | 3.327 | 1.5941 | 0 | 0 | 1.5941 | 141.13 | 0.005404 | 2024-01-20 15:13:08 | -0.0006289
14351 | 3 | 9 | CC DChg | 08:26:30 | 119:25:28 | -0.189 | 3.3254 | 1.5957 | 0 | 0 | 1.5957 | 141.27 | 0.0054092 | 2024-01-20 15:13:38 | -0.0006286
14352 | 3 | 9 | CC DChg | 08:27:00 | 119:25:58 | -0.189 | 3.3237 | 1.5972 | 0 | 0 | 1.5972 | 141.41 | 0.0054144 | 2024-01-20 15:14:08 | -0.0006282
14353 | 3 | 9 | CC DChg | 08:27:30 | 119:26:28 | -0.189 | 3.3222 | 1.5988 | 0 | 0 | 1.5988 | 141.55 | 0.0054197 | 2024-01-20 15:14:38 | -0.000628
14354 | 3 | 9 | CC DChg | 08:28:00 | 119:26:58 | -0.189 | 3.3209 | 1.6004 | 0 | 0 | 1.6004 | 141.69 | 0.0054249 | 2024-01-20 15:15:08 | -0.0006277
14355 | 3 | 9 | CC DChg | 08:28:30 | 119:27:28 | -0.189 | 3.3199 | 1.602 | 0 | 0 | 1.602 | 141.82 | 0.0054301 | 2024-01-20 15:15:38 | -0.0006275
14356 | 3 | 9 | CC DChg | 08:29:00 | 119:27:58 | -0.189 | 3.319 | 1.6035 | 0 | 0 | 1.6035 | 141.96 | 0.0054354 | 2024-01-20 15:16:08 | -0.0006274
14357 | 3 | 9 | CC DChg | 08:29:30 | 119:28:28 | -0.189 | 3.3181 | 1.6051 | 0 | 0 | 1.6051 | 142.1 | 0.0054406 | 2024-01-20 15:16:38 | -0.0006272
14358 | 3 | 9 | CC DChg | 08:30:00 | 119:28:58 | -0.189 | 3.3172 | 1.6067 | 0 | 0 | 1.6067 | 142.24 | 0.0054458 | 2024-01-20 15:17:08 | -0.000627
14359 | 3 | 9 | CC DChg | 08:30:30 | 119:29:28 | -0.189 | 3.3161 | 1.6083 | 0 | 0 | 1.6083 | 142.38 | 0.0054511 | 2024-01-20 15:17:38 | -0.0006268
14360 | 3 | 9 | CC DChg | 08:31:00 | 119:29:58 | -0.189 | 3.3147 | 1.6098 | 0 | 0 | 1.6098 | 142.52 | 0.0054563 | 2024-01-20 15:18:08 | -0.0006265
14361 | 3 | 9 | CC DChg | 08:31:30 | 119:30:28 | -0.189 | 3.313 | 1.6114 | 0 | 0 | 1.6114 | 142.66 | 0.0054615 | 2024-01-20 15:18:38 | -0.0006262
14362 | 3 | 9 | CC DChg | 08:32:00 | 119:30:58 | -0.189 | 3.3112 | 1.613 | 0 | 0 | 1.613 | 142.8 | 0.0054667 | 2024-01-20 15:19:08 | -0.0006259
14363 | 3 | 9 | CC DChg | 08:32:30 | 119:31:28 | -0.189 | 3.3092 | 1.6146 | 0 | 0 | 1.6146 | 142.94 | 0.0054719 | 2024-01-20 15:19:38 | -0.0006255
14364 | 3 | 9 | CC DChg | 08:33:00 | 119:31:58 | -0.189 | 3.3071 | 1.6161 | 0 | 0 | 1.6161 | 143.08 | 0.0054771 | 2024-01-20 15:20:08 | -0.0006251
14365 | 3 | 9 | CC DChg | 08:33:30 | 119:32:28 | -0.189 | 3.3048 | 1.6177 | 0 | 0 | 1.6177 | 143.22 | 0.0054823 | 2024-01-20 15:20:38 | -0.0006247
14366 | 3 | 9 | CC DChg | 08:34:00 | 119:32:58 | -0.189 | 3.3026 | 1.6193 | 0 | 0 | 1.6193 | 143.36 | 0.0054875 | 2024-01-20 15:21:08 | -0.0006243
14367 | 3 | 9 | CC DChg | 08:34:30 | 119:33:28 | -0.189 | 3.3004 | 1.6209 | 0 | 0 | 1.6209 | 143.5 | 0.0054927 | 2024-01-20 15:21:38 | -0.0006238
14368 | 3 | 9 | CC DChg | 08:35:00 | 119:33:58 | -0.189 | 3.2986 | 1.6224 | 0 | 0 | 1.6224 | 143.64 | 0.0054979 | 2024-01-20 15:22:08 | -0.0006235
14369 | 3 | 9 | CC DChg | 08:35:30 | 119:34:28 | -0.189 | 3.2971 | 1.624 | 0 | 0 | 1.624 | 143.78 | 0.0055031 | 2024-01-20 15:22:38 | -0.0006232
14370 | 3 | 9 | CC DChg | 08:36:00 | 119:34:58 | -0.189 | 3.2957 | 1.6256 | 0 | 0 | 1.6256 | 143.92 | 0.0055083 | 2024-01-20 15:23:08 | -0.000623
14371 | 3 | 9 | CC DChg | 08:36:30 | 119:35:28 | -0.189 | 3.2944 | 1.6272 | 0 | 0 | 1.6272 | 144.06 | 0.0055135 | 2024-01-20 15:23:38 | -0.0006227
14372 | 3 | 9 | CC DChg | 08:37:00 | 119:35:58 | -0.189 | 3.2929 | 1.6287 | 0 | 0 | 1.6287 | 144.2 | 0.0055187 | 2024-01-20 15:24:08 | -0.0006224
14373 | 3 | 9 | CC DChg | 08:37:30 | 119:36:28 | -0.189 | 3.2911 | 1.6303 | 0 | 0 | 1.6303 | 144.33 | 0.0055239 | 2024-01-20 15:24:38 | -0.0006221
14374 | 3 | 9 | CC DChg | 08:38:00 | 119:36:58 | -0.189 | 3.289 | 1.6319 | 0 | 0 | 1.6319 | 144.47 | 0.0055291 | 2024-01-20 15:25:08 | -0.0006217
14375 | 3 | 9 | CC DChg | 08:38:30 | 119:37:28 | -0.189 | 3.2866 | 1.6335 | 0 | 0 | 1.6335 | 144.61 | 0.0055343 | 2024-01-20 15:25:38 | -0.0006212
14376 | 3 | 9 | CC DChg | 08:39:00 | 119:37:58 | -0.189 | 3.2838 | 1.635 | 0 | 0 | 1.635 | 144.75 | 0.0055394 | 2024-01-20 15:26:08 | -0.0006207
14377 | 3 | 9 | CC DChg | 08:39:30 | 119:38:28 | -0.189 | 3.2808 | 1.6366 | 0 | 0 | 1.6366 | 144.89 | 0.0055446 | 2024-01-20 15:26:38 | -0.0006201
14378 | 3 | 9 | CC DChg | 08:40:00 | 119:38:58 | -0.189 | 3.2777 | 1.6382 | 0 | 0 | 1.6382 | 145.03 | 0.0055498 | 2024-01-20 15:27:08 | -0.0006196
14379 | 3 | 9 | CC DChg | 08:40:30 | 119:39:28 | -0.189 | 3.2743 | 1.6398 | 0 | 0 | 1.6398 | 145.17 | 0.0055549 | 2024-01-20 15:27:38 | -0.0006189
14380 | 3 | 9 | CC DChg | 08:41:00 | 119:39:58 | -0.189 | 3.2708 | 1.6413 | 0 | 0 | 1.6413 | 145.31 | 0.0055601 | 2024-01-20 15:28:08 | -0.0006182
14381 | 3 | 9 | CC DChg | 08:41:30 | 119:40:28 | -0.189 | 3.2673 | 1.6429 | 0 | 0 | 1.6429 | 145.45 | 0.0055652 | 2024-01-20 15:28:38 | -0.0006176
14382 | 3 | 9 | CC DChg | 08:42:00 | 119:40:58 | -0.189 | 3.2639 | 1.6445 | 0 | 0 | 1.6445 | 145.59 | 0.0055704 | 2024-01-20 15:29:08 | -0.0006169
14383 | 3 | 9 | CC DChg | 08:42:30 | 119:41:28 | -0.189 | 3.2609 | 1.6461 | 0 | 0 | 1.6461 | 145.73 | 0.0055755 | 2024-01-20 15:29:38 | -0.0006164
14384 | 3 | 9 | CC DChg | 08:43:00 | 119:41:58 | -0.189 | 3.2582 | 1.6476 | 0 | 0 | 1.6476 | 145.87 | 0.0055807 | 2024-01-20 15:30:08 | -0.0006159
14385 | 3 | 9 | CC DChg | 08:43:30 | 119:42:28 | -0.189 | 3.2554 | 1.6492 | 0 | 0 | 1.6492 | 146.01 | 0.0055858 | 2024-01-20 15:30:38 | -0.0006153
14386 | 3 | 9 | CC DChg | 08:44:00 | 119:42:58 | -0.189 | 3.2524 | 1.6508 | 0 | 0 | 1.6508 | 146.15 | 0.0055909 | 2024-01-20 15:31:08 | -0.0006148
14387 | 3 | 9 | CC DChg | 08:44:30 | 119:43:28 | -0.189 | 3.2492 | 1.6524 | 0 | 0 | 1.6524 | 146.29 | 0.005596 | 2024-01-20 15:31:38 | -0.0006142
14388 | 3 | 9 | CC DChg | 08:45:00 | 119:43:58 | -0.189 | 3.2454 | 1.6539 | 0 | 0 | 1.6539 | 146.43 | 0.0056011 | 2024-01-20 15:32:08 | -0.0006134
14389 | 3 | 9 | CC DChg | 08:45:30 | 119:44:28 | -0.189 | 3.2409 | 1.6555 | 0 | 0 | 1.6555 | 146.57 | 0.0056062 | 2024-01-20 15:32:38 | -0.0006126
14390 | 3 | 9 | CC DChg | 08:46:00 | 119:44:58 | -0.189 | 3.2358 | 1.6571 | 0 | 0 | 1.6571 | 146.71 | 0.0056114 | 2024-01-20 15:33:08 | -0.0006116
14391 | 3 | 9 | CC DChg | 08:46:30 | 119:45:28 | -0.189 | 3.2301 | 1.6587 | 0 | 0 | 1.6587 | 146.84 | 0.0056164 | 2024-01-20 15:33:38 | -0.0006106
14392 | 3 | 9 | CC DChg | 08:47:00 | 119:45:58 | -0.189 | 3.2237 | 1.6602 | 0 | 0 | 1.6602 | 146.98 | 0.0056215 | 2024-01-20 15:34:08 | -0.0006093
14393 | 3 | 9 | CC DChg | 08:47:30 | 119:46:28 | -0.189 | 3.2168 | 1.6618 | 0 | 0 | 1.6618 | 147.12 | 0.0056266 | 2024-01-20 15:34:38 | -0.000608
14394 | 3 | 9 | CC DChg | 08:48:00 | 119:46:58 | -0.189 | 3.2094 | 1.6634 | 0 | 0 | 1.6634 | 147.26 | 0.0056317 | 2024-01-20 15:35:08 | -0.0006066
14395 | 3 | 9 | CC DChg | 08:48:30 | 119:47:28 | -0.189 | 3.2015 | 1.665 | 0 | 0 | 1.665 | 147.4 | 0.0056367 | 2024-01-20 15:35:38 | -0.0006051
14396 | 3 | 9 | CC DChg | 08:49:00 | 119:47:58 | -0.189 | 3.1936 | 1.6665 | 0 | 0 | 1.6665 | 147.54 | 0.0056417 | 2024-01-20 15:36:08 | -0.0006037
14397 | 3 | 9 | CC DChg | 08:49:30 | 119:48:28 | -0.189 | 3.1859 | 1.6681 | 0 | 0 | 1.6681 | 147.68 | 0.0056468 | 2024-01-20 15:36:38 | -0.0006022
14398 | 3 | 9 | CC DChg | 08:50:00 | 119:48:58 | -0.189 | 3.1785 | 1.6697 | 0 | 0 | 1.6697 | 147.82 | 0.0056518 | 2024-01-20 15:37:08 | -0.0006008
14399 | 3 | 9 | CC DChg | 08:50:30 | 119:49:28 | -0.189 | 3.171 | 1.6713 | 0 | 0 | 1.6713 | 147.96 | 0.0056568 | 2024-01-20 15:37:38 | -0.0005994
14400 | 3 | 9 | CC DChg | 08:51:00 | 119:49:58 | -0.189 | 3.1633 | 1.6728 | 0 | 0 | 1.6728 | 148.1 | 0.0056618 | 2024-01-20 15:38:08 | -0.0005979
14401 | 3 | 9 | CC DChg | 08:51:30 | 119:50:28 | -0.189 | 3.1551 | 1.6744 | 0 | 0 | 1.6744 | 148.24 | 0.0056667 | 2024-01-20 15:38:38 | -0.0005964
14402 | 3 | 9 | CC DChg | 08:52:00 | 119:50:58 | -0.189 | 3.1462 | 1.676 | 0 | 0 | 1.676 | 148.38 | 0.0056717 | 2024-01-20 15:39:08 | -0.0005947
14403 | 3 | 9 | CC DChg | 08:52:30 | 119:51:28 | -0.189 | 3.1363 | 1.6776 | 0 | 0 | 1.6776 | 148.52 | 0.0056767 | 2024-01-20 15:39:38 | -0.0005928
14404 | 3 | 9 | CC DChg | 08:53:00 | 119:51:58 | -0.189 | 3.1256 | 1.6791 | 0 | 0 | 1.6791 | 148.66 | 0.0056816 | 2024-01-20 15:40:08 | -0.0005908
14405 | 3 | 9 | CC DChg | 08:53:30 | 119:52:28 | -0.189 | 3.1142 | 1.6807 | 0 | 0 | 1.6807 | 148.8 | 0.0056865 | 2024-01-20 15:40:38 | -0.0005886
14406 | 3 | 9 | CC DChg | 08:54:00 | 119:52:58 | -0.189 | 3.1021 | 1.6823 | 0 | 0 | 1.6823 | 148.94 | 0.0056914 | 2024-01-20 15:41:08 | -0.0005864
14407 | 3 | 9 | CC DChg | 08:54:30 | 119:53:28 | -0.189 | 3.0895 | 1.6839 | 0 | 0 | 1.6839 | 149.08 | 0.0056963 | 2024-01-20 15:41:38 | -0.000584
14408 | 3 | 9 | CC DChg | 08:55:00 | 119:53:58 | -0.189 | 3.0766 | 1.6854 | 0 | 0 | 1.6854 | 149.22 | 0.0057011 | 2024-01-20 15:42:08 | -0.0005815
14409 | 3 | 9 | CC DChg | 08:55:30 | 119:54:28 | -0.189 | 3.0635 | 1.687 | 0 | 0 | 1.687 | 149.36 | 0.005706 | 2024-01-20 15:42:38 | -0.0005791
14410 | 3 | 9 | CC DChg | 08:56:00 | 119:54:58 | -0.189 | 3.0504 | 1.6886 | 0 | 0 | 1.6886 | 149.49 | 0.0057108 | 2024-01-20 15:43:08 | -0.0005766
14411 | 3 | 9 | CC DChg | 08:56:30 | 119:55:28 | -0.189 | 3.0379 | 1.6902 | 0 | 0 | 1.6902 | 149.63 | 0.0057156 | 2024-01-20 15:43:38 | -0.0005742
14412 | 3 | 9 | CC DChg | 08:57:00 | 119:55:58 | -0.189 | 3.0257 | 1.6918 | 0 | 0 | 1.6918 | 149.77 | 0.0057204 | 2024-01-20 15:44:08 | -0.0005719
14413 | 3 | 9 | CC DChg | 08:57:30 | 119:56:28 | -0.189 | 3.0137 | 1.6933 | 0 | 0 | 1.6933 | 149.91 | 0.0057251 | 2024-01-20 15:44:38 | -0.0005696
14414 | 3 | 9 | CC DChg | 08:58:00 | 119:56:58 | -0.189 | 3.0018 | 1.6949 | 0 | 0 | 1.6949 | 150.05 | 0.0057299 | 2024-01-20 15:45:08 | -0.0005674
14415 | 3 | 9 | CC DChg | 08:58:30 | 119:57:28 | -0.189 | 2.9896 | 1.6965 | 0 | 0 | 1.6965 | 150.19 | 0.0057346 | 2024-01-20 15:45:38 | -0.0005651
14416 | 3 | 9 | CC DChg | 08:59:00 | 119:57:58 | -0.189 | 2.977 | 1.6981 | 0 | 0 | 1.6981 | 150.33 | 0.0057393 | 2024-01-20 15:46:08 | -0.0005627
14417 | 3 | 9 | CC DChg | 08:59:30 | 119:58:28 | -0.189 | 2.9637 | 1.6996 | 0 | 0 | 1.6996 | 150.47 | 0.0057439 | 2024-01-20 15:46:38 | -0.0005602
14418 | 3 | 9 | CC DChg | 09:00:00 | 119:58:58 | -0.189 | 2.9497 | 1.7012 | 0 | 0 | 1.7012 | 150.61 | 0.0057486 | 2024-01-20 15:47:08 | -0.0005576
14419 | 3 | 9 | CC DChg | 09:00:30 | 119:59:28 | -0.189 | 2.9351 | 1.7028 | 0 | 0 | 1.7028 | 150.75 | 0.0057532 | 2024-01-20 15:47:38 | -0.0005548
14420 | 3 | 9 | CC DChg | 09:01:00 | 119:59:58 | -0.189 | 2.9202 | 1.7044 | 0 | 0 | 1.7044 | 150.89 | 0.0057579 | 2024-01-20 15:48:08 | -0.000552
14421 | 3 | 9 | CC DChg | 09:01:30 | 120:00:28 | -0.189 | 2.9048 | 1.7059 | 0 | 0 | 1.7059 | 151.03 | 0.0057624 | 2024-01-20 15:48:38 | -0.0005491
14422 | 3 | 9 | CC DChg | 09:02:00 | 120:00:58 | -0.189 | 2.8891 | 1.7075 | 0 | 0 | 1.7075 | 151.17 | 0.005767 | 2024-01-20 15:49:08 | -0.0005461
14423 | 3 | 9 | CC DChg | 09:02:30 | 120:01:28 | -0.189 | 2.8733 | 1.7091 | 0 | 0 | 1.7091 | 151.31 | 0.0057715 | 2024-01-20 15:49:38 | -0.0005431
14424 | 3 | 9 | CC DChg | 09:03:00 | 120:01:58 | -0.189 | 2.8576 | 1.7107 | 0 | 0 | 1.7107 | 151.45 | 0.0057761 | 2024-01-20 15:50:08 | -0.0005401
14425 | 3 | 9 | CC DChg | 09:03:30 | 120:02:28 | -0.189 | 2.8423 | 1.7122 | 0 | 0 | 1.7122 | 151.59 | 0.0057805 | 2024-01-20 15:50:38 | -0.0005373
14426 | 3 | 9 | CC DChg | 09:04:00 | 120:02:58 | -0.189 | 2.8274 | 1.7138 | 0 | 0 | 1.7138 | 151.73 | 0.005785 | 2024-01-20 15:51:08 | -0.0005344
14427 | 3 | 9 | CC DChg | 09:04:30 | 120:03:28 | -0.189 | 2.8126 | 1.7154 | 0 | 0 | 1.7154 | 151.87 | 0.0057894 | 2024-01-20 15:51:38 | -0.0005317
14428 | 3 | 9 | CC DChg | 09:05:00 | 120:03:58 | -0.189 | 2.798 | 1.717 | 0 | 0 | 1.717 | 152 | 0.0057939 | 2024-01-20 15:52:08 | -0.0005289
14429 | 3 | 9 | CC DChg | 09:05:30 | 120:04:28 | -0.189 | 2.7831 | 1.7185 | 0 | 0 | 1.7185 | 152.14 | 0.0057983 | 2024-01-20 15:52:38 | -0.0005261
14430 | 3 | 9 | CC DChg | 09:06:00 | 120:04:58 | -0.189 | 2.7679 | 1.7201 | 0 | 0 | 1.7201 | 152.28 | 0.0058026 | 2024-01-20 15:53:08 | -0.0005232
14431 | 3 | 9 | CC DChg | 09:06:30 | 120:05:28 | -0.189 | 2.7522 | 1.7217 | 0 | 0 | 1.7217 | 152.42 | 0.005807 | 2024-01-20 15:53:38 | -0.0005202
14432 | 3 | 9 | CC DChg | 09:07:00 | 120:05:58 | -0.189 | 2.7361 | 1.7233 | 0 | 0 | 1.7233 | 152.56 | 0.0058113 | 2024-01-20 15:54:08 | -0.0005172
14433 | 3 | 9 | CC DChg | 09:07:30 | 120:06:28 | -0.189 | 2.7195 | 1.7248 | 0 | 0 | 1.7248 | 152.7 | 0.0058156 | 2024-01-20 15:54:38 | -0.000514
14434 | 3 | 9 | CC DChg | 09:08:00 | 120:06:58 | -0.189 | 2.7028 | 1.7264 | 0 | 0 | 1.7264 | 152.84 | 0.0058199 | 2024-01-20 15:55:08 | -0.0005109
14435 | 3 | 9 | CC DChg | 09:08:04 | 120:07:03 | -0.189 | 2.7 | 1.7267 | 0 | 0 | 1.7267 | 152.86 | 0.0058206 | 2024-01-20 15:55:13 | -0.0005104
14436 | 3 | 10 | Rest | 00:00:00 | 120:07:03 | 0 | 2.7068 | 0 | 0 | 0 | 0 | 0 | 0 | 2024-01-20 15:55:13 | 0
14437 | 3 | 10 | Rest | 00:00:30 | 120:07:33 | 0 | 2.7792 | 0 | 0 | 0 | 0 | 0 | 0 | 2024-01-20 15:55:43 | 0
14438 | 3 | 10 | Rest | 00:01:00 | 120:08:03 | 0 | 2.8214 | 0 | 0 | 0 | 0 | 0 | 0 | 2024-01-20 15:56:13 | 0
14439 | 3 | 10 | Rest | 00:01:30 | 120:08:33 | 0 | 2.856 | 0 | 0 | 0 | 0 | 0 | 0 | 2024-01-20 15:56:43 | 0
14440 | 3 | 10 | Rest | 00:02:00 | 120:09:03 | 0 | 2.8861 | 0 | 0 | 0 | 0 | 0 | 0 | 2024-01-20 15:57:13 | 0
14441 | 3 | 10 | Rest | 00:02:30 | 120:09:33 | 0 | 2.9131 | 0 | 0 | 0 | 0 | 0 | 0 | 2024-01-20 15:57:43 | 0
14442 | 3 | 10 | Rest | 00:03:00 | 120:10:03 | 0 | 2.9379 | 0 | 0 | 0 | 0 | 0 | 0 | 2024-01-20 15:58:13 | 0
14443 | 3 | 10 | Rest | 00:03:30 | 120:10:33 | 0 | 2.9608 | 0 | 0 | 0 | 0 | 0 | 0 | 2024-01-20 15:58:43 | 0
14444 | 3 | 10 | Rest | 00:04:00 | 120:11:03 | 0 | 2.9823 | 0 | 0 | 0 | 0 | 0 | 0 | 2024-01-20 15:59:13 | 0
14445 | 3 | 10 | Rest | 00:04:30 | 120:11:33 | 0 | 3.0025 | 0 | 0 | 0 | 0 | 0 | 0 | 2024-01-20 15:59:43 | 0
14446 | 3 | 10 | Rest | 00:05:00 | 120:12:03 | 0 | 3.0215 | 0 | 0 | 0 | 0 | 0 | 0 | 2024-01-20 16:00:13 | 0
14447 | 3 | 10 | Rest | 00:05:30 | 120:12:33 | 0 | 3.0394 | 0 | 0 | 0 | 0 | 0 | 0 | 2024-01-20 16:00:43 | 0
14448 | 3 | 10 | Rest | 00:06:00 | 120:13:03 | 0 | 3.0563 | 0 | 0 | 0 | 0 | 0 | 0 | 2024-01-20 16:01:13 | 0
14449 | 3 | 10 | Rest | 00:06:30 | 120:13:33 | 0 | 3.0724 | 0 | 0 | 0 | 0 | 0 | 0 | 2024-01-20 16:01:43 | 0
14450 | 3 | 10 | Rest | 00:07:00 | 120:14:03 | 0 | 3.0877 | 0 | 0 | 0 | 0 | 0 | 0 | 2024-01-20 16:02:13 | 0
14451 | 3 | 10 | Rest | 00:07:30 | 120:14:33 | 0 | 3.1023 | 0 | 0 | 0 | 0 | 0 | 0 | 2024-01-20 16:02:43 | 0
14452 | 3 | 10 | Rest | 00:08:00 | 120:15:03 | 0 | 3.1163 | 0 | 0 | 0 | 0 | 0 | 0 | 2024-01-20 16:03:13 | 0
14453 | 3 | 10 | Rest | 00:08:30 | 120:15:33 | 0 | 3.1298 | 0 | 0 | 0 | 0 | 0 | 0 | 2024-01-20 16:03:43 | 0
14454 | 3 | 10 | Rest | 00:09:00 | 120:16:03 | 0 | 3.143 | 0 | 0 | 0 | 0 | 0 | 0 | 2024-01-20 16:04:13 | 0
14455 | 3 | 10 | Rest | 00:09:30 | 120:16:33 | 0 | 3.1559 | 0 | 0 | 0 | 0 | 0 | 0 | 2024-01-20 16:04:43 | 0
14456 | 3 | 10 | Rest | 00:10:00 | 120:17:03 | 0 | 3.1685 | 0 | 0 | 0 | 0 | 0 | 0 | 2024-01-20 16:05:13 | 0
14457 | 3 | 10 | Rest | 00:10:30 | 120:17:33 | 0 | 3.1807 | 0 | 0 | 0 | 0 | 0 | 0 | 2024-01-20 16:05:43 | 0
14458 | 3 | 10 | Rest | 00:11:00 | 120:18:03 | 0 | 3.1927 | 0 | 0 | 0 | 0 | 0 | 0 | 2024-01-20 16:06:13 | 0
14459 | 3 | 10 | Rest | 00:11:30 | 120:18:33 | 0 | 3.2043 | 0 | 0 | 0 | 0 | 0 | 0 | 2024-01-20 16:06:43 | 0
14460 | 3 | 10 | Rest | 00:12:00 | 120:19:03 | 0 | 3.2154 | 0 | 0 | 0 | 0 | 0 | 0 | 2024-01-20 16:07:13 | 0
14461 | 3 | 10 | Rest | 00:12:30 | 120:19:33 | 0 | 3.2261 | 0 | 0 | 0 | 0 | 0 | 0 | 2024-01-20 16:07:43 | 0
14462 | 3 | 10 | Rest | 00:13:00 | 120:20:03 | 0 | 3.2362 | 0 | 0 | 0 | 0 | 0 | 0 | 2024-01-20 16:08:13 | 0
14463 | 3 | 10 | Rest | 00:13:30 | 120:20:33 | 0 | 3.2458 | 0 | 0 | 0 | 0 | 0 | 0 | 2024-01-20 16:08:43 | 0
14464 | 3 | 10 | Rest | 00:14:00 | 120:21:03 | 0 | 3.2547 | 0 | 0 | 0 | 0 | 0 | 0 | 2024-01-20 16:09:13 | 0
14465 | 3 | 10 | Rest | 00:14:30 | 120:21:33 | 0 | 3.2633 | 0 | 0 | 0 | 0 | 0 | 0 | 2024-01-20 16:09:43 | 0
14466 | 3 | 10 | Rest | 00:15:00 | 120:22:03 | 0 | 3.2712 | 0 | 0 | 0 | 0 | 0 | 0 | 2024-01-20 16:10:13 | 0
14467 | 3 | 12 | CC Chg | 00:00:00 | 120:22:03 | 0.3767 | 3.2851 | 0 | 0 | 0 | 0 | 0 | 0 | 2024-01-20 16:10:13 | 0.0012373
14468 | 3 | 12 | CC Chg | 00:00:30 | 120:22:33 | 0.3771 | 3.4177 | 0.0031 | 0.0031 | 0.28 | 0 | 0 | 1.06e-05 | 2024-01-20 16:10:43 | 0.0012886
14469 | 3 | 12 | CC Chg | 00:01:00 | 120:23:03 | 0.3771 | 3.449 | 0.0063 | 0.0063 | 0.56 | 0 | 0 | 2.14e-05 | 2024-01-20 16:11:13 | 0.0013004
14470 | 3 | 12 | CC Chg | 00:01:30 | 120:23:33 | 0.3771 | 3.4632 | 0.0094 | 0.0094 | 0.83 | 0 | 0 | 3.23e-05 | 2024-01-20 16:11:43 | 0.0013058
14471 | 3 | 12 | CC Chg | 00:02:00 | 120:24:03 | 0.3771 | 3.4708 | 0.0126 | 0.0126 | 1.11 | 0 | 0 | 4.32e-05 | 2024-01-20 16:12:13 | 0.0013087
14472 | 3 | 12 | CC Chg | 00:02:30 | 120:24:33 | 0.3771 | 3.4748 | 0.0157 | 0.0157 | 1.39 | 0 | 0 | 5.41e-05 | 2024-01-20 16:12:43 | 0.0013102
14473 | 3 | 12 | CC Chg | 00:03:00 | 120:25:03 | 0.3771 | 3.4769 | 0.0189 | 0.0189 | 1.67 | 0 | 0 | 6.5e-05 | 2024-01-20 16:13:13 | 0.001311
14474 | 3 | 12 | CC Chg | 00:03:30 | 120:25:33 | 0.377 | 3.4782 | 0.022 | 0.022 | 1.95 | 0 | 0 | 7.59e-05 | 2024-01-20 16:13:43 | 0.0013114
14475 | 3 | 12 | CC Chg | 00:04:00 | 120:26:03 | 0.3771 | 3.4789 | 0.0251 | 0.0251 | 2.23 | 0 | 0 | 8.68e-05 | 2024-01-20 16:14:13 | 0.0013117
14476 | 3 | 12 | CC Chg | 00:04:30 | 120:26:33 | 0.377 | 3.4794 | 0.0283 | 0.0283 | 2.5 | 0 | 0 | 9.78e-05 | 2024-01-20 16:14:43 | 0.0013119
14477 | 3 | 12 | CC Chg | 00:05:00 | 120:27:03 | 0.377 | 3.4797 | 0.0314 | 0.0314 | 2.78 | 0 | 0 | 0.0001087 | 2024-01-20 16:15:13 | 0.001312
14478 | 3 | 12 | CC Chg | 00:05:30 | 120:27:33 | 0.3771 | 3.4799 | 0.0346 | 0.0346 | 3.06 | 0 | 0 | 0.0001196 | 2024-01-20 16:15:43 | 0.0013121
14479 | 3 | 12 | CC Chg | 00:06:00 | 120:28:03 | 0.3771 | 3.4801 | 0.0377 | 0.0377 | 3.34 | 0 | 0 | 0.0001306 | 2024-01-20 16:16:13 | 0.0013122
14480 | 3 | 12 | CC Chg | 00:06:30 | 120:28:33 | 0.3771 | 3.48 | 0.0408 | 0.0408 | 3.62 | 0 | 0 | 0.0001415 | 2024-01-20 16:16:43 | 0.0013121
14481 | 3 | 12 | CC Chg | 00:07:00 | 120:29:03 | 0.3771 | 3.4798 | 0.044 | 0.044 | 3.89 | 0 | 0 | 0.0001525 | 2024-01-20 16:17:13 | 0.0013121
14482 | 3 | 12 | CC Chg | 00:07:30 | 120:29:33 | 0.3771 | 3.4795 | 0.0471 | 0.0471 | 4.17 | 0 | 0 | 0.0001634 | 2024-01-20 16:17:43 | 0.0013119
14483 | 3 | 12 | CC Chg | 00:08:00 | 120:30:03 | 0.3771 | 3.4792 | 0.0503 | 0.0503 | 4.45 | 0 | 0 | 0.0001743 | 2024-01-20 16:18:13 | 0.0013118
14484 | 3 | 12 | CC Chg | 00:08:30 | 120:30:33 | 0.3771 | 3.4788 | 0.0534 | 0.0534 | 4.73 | 0 | 0 | 0.0001852 | 2024-01-20 16:18:43 | 0.0013117
14485 | 3 | 12 | CC Chg | 00:09:00 | 120:31:03 | 0.3771 | 3.4786 | 0.0566 | 0.0566 | 5.01 | 0 | 0 | 0.0001962 | 2024-01-20 16:19:13 | 0.0013116
14486 | 3 | 12 | CC Chg | 00:09:30 | 120:31:33 | 0.377 | 3.4782 | 0.0597 | 0.0597 | 5.29 | 0 | 0 | 0.0002071 | 2024-01-20 16:19:43 | 0.0013114
14487 | 3 | 12 | CC Chg | 00:10:00 | 120:32:03 | 0.3771 | 3.478 | 0.0628 | 0.0628 | 5.56 | 0 | 0 | 0.000218 | 2024-01-20 16:20:13 | 0.0013114
14488 | 3 | 12 | CC Chg | 00:10:30 | 120:32:33 | 0.3771 | 3.478 | 0.066 | 0.066 | 5.84 | 0 | 0 | 0.000229 | 2024-01-20 16:20:43 | 0.0013114
14489 | 3 | 12 | CC Chg | 00:11:00 | 120:33:03 | 0.3771 | 3.4779 | 0.0691 | 0.0691 | 6.12 | 0 | 0 | 0.0002399 | 2024-01-20 16:21:13 | 0.0013113
14490 | 3 | 12 | CC Chg | 00:11:30 | 120:33:33 | 0.3771 | 3.4778 | 0.0723 | 0.0723 | 6.4 | 0 | 0 | 0.0002508 | 2024-01-20 16:21:43 | 0.0013113
14491 | 3 | 12 | CC Chg | 00:12:00 | 120:34:03 | 0.3771 | 3.4779 | 0.0754 | 0.0754 | 6.68 | 0 | 0 | 0.0002617 | 2024-01-20 16:22:13 | 0.0013113
14492 | 3 | 12 | CC Chg | 00:12:30 | 120:34:33 | 0.3771 | 3.4778 | 0.0786 | 0.0786 | 6.95 | 0 | 0 | 0.0002727 | 2024-01-20 16:22:43 | 0.0013113
14493 | 3 | 12 | CC Chg | 00:13:00 | 120:35:03 | 0.3771 | 3.4777 | 0.0817 | 0.0817 | 7.23 | 0 | 0 | 0.0002836 | 2024-01-20 16:23:13 | 0.0013113
14494 | 3 | 12 | CC Chg | 00:13:30 | 120:35:33 | 0.3771 | 3.4776 | 0.0848 | 0.0848 | 7.51 | 0 | 0 | 0.0002945 | 2024-01-20 16:23:43 | 0.0013112
14495 | 3 | 12 | CC Chg | 00:14:00 | 120:36:03 | 0.3771 | 3.4774 | 0.088 | 0.088 | 7.79 | 0 | 0 | 0.0003055 | 2024-01-20 16:24:13 | 0.0013112
14496 | 3 | 12 | CC Chg | 00:14:30 | 120:36:33 | 0.3771 | 3.4771 | 0.0911 | 0.0911 | 8.07 | 0 | 0 | 0.0003164 | 2024-01-20 16:24:43 | 0.0013111
14497 | 3 | 12 | CC Chg | 00:15:00 | 120:37:03 | 0.3771 | 3.4767 | 0.0943 | 0.0943 | 8.35 | 0 | 0 | 0.0003273 | 2024-01-20 16:25:13 | 0.0013109
14498 | 3 | 12 | CC Chg | 00:15:30 | 120:37:33 | 0.3771 | 3.4764 | 0.0974 | 0.0974 | 8.62 | 0 | 0 | 0.0003382 | 2024-01-20 16:25:43 | 0.0013108
14499 | 3 | 12 | CC Chg | 00:16:00 | 120:38:03 | 0.3771 | 3.4761 | 0.1005 | 0.1005 | 8.9 | 0 | 0 | 0.0003492 | 2024-01-20 16:26:13 | 0.0013107
14500 | 3 | 12 | CC Chg | 00:16:30 | 120:38:33 | 0.3771 | 3.4759 | 0.1037 | 0.1037 | 9.18 | 0 | 0 | 0.0003601 | 2024-01-20 16:26:43 | 0.0013106
14501 | 3 | 12 | CC Chg | 00:17:00 | 120:39:03 | 0.3771 | 3.4757 | 0.1068 | 0.1068 | 9.46 | 0 | 0 | 0.000371 | 2024-01-20 16:27:13 | 0.0013105
14502 | 3 | 12 | CC Chg | 00:17:30 | 120:39:33 | 0.3771 | 3.4756 | 0.11 | 0.11 | 9.74 | 0 | 0 | 0.0003819 | 2024-01-20 16:27:43 | 0.0013105
14503 | 3 | 12 | CC Chg | 00:18:00 | 120:40:03 | 0.3771 | 3.4756 | 0.1131 | 0.1131 | 10.01 | 0 | 0 | 0.0003928 | 2024-01-20 16:28:13 | 0.0013105
14504 | 3 | 12 | CC Chg | 00:18:30 | 120:40:33 | 0.3771 | 3.4756 | 0.1163 | 0.1163 | 10.29 | 0 | 0 | 0.0004038 | 2024-01-20 16:28:43 | 0.0013105
14505 | 3 | 12 | CC Chg | 00:19:00 | 120:41:03 | 0.3771 | 3.4756 | 0.1194 | 0.1194 | 10.57 | 0 | 0 | 0.0004147 | 2024-01-20 16:29:13 | 0.0013105
14506 | 3 | 12 | CC Chg | 00:19:30 | 120:41:33 | 0.3771 | 3.4756 | 0.1225 | 0.1225 | 10.85 | 0 | 0 | 0.0004256 | 2024-01-20 16:29:43 | 0.0013105
14507 | 3 | 12 | CC Chg | 00:20:00 | 120:42:03 | 0.3771 | 3.4755 | 0.1257 | 0.1257 | 11.13 | 0 | 0 | 0.0004365 | 2024-01-20 16:30:13 | 0.0013104
14508 | 3 | 12 | CC Chg | 00:20:30 | 120:42:33 | 0.3771 | 3.4754 | 0.1288 | 0.1288 | 11.41 | 0 | 0 | 0.0004474 | 2024-01-20 16:30:43 | 0.0013104
14509 | 3 | 12 | CC Chg | 00:21:00 | 120:43:03 | 0.3771 | 3.4751 | 0.132 | 0.132 | 11.68 | 0 | 0 | 0.0004584 | 2024-01-20 16:31:13 | 0.0013103
14510 | 3 | 12 | CC Chg | 00:21:30 | 120:43:33 | 0.3771 | 3.4748 | 0.1351 | 0.1351 | 11.96 | 0 | 0 | 0.0004693 | 2024-01-20 16:31:43 | 0.0013102
14511 | 3 | 12 | CC Chg | 00:22:00 | 120:44:03 | 0.3771 | 3.4746 | 0.1383 | 0.1383 | 12.24 | 0 | 0 | 0.0004802 | 2024-01-20 16:32:13 | 0.0013101
14512 | 3 | 12 | CC Chg | 00:22:30 | 120:44:33 | 0.3771 | 3.4743 | 0.1414 | 0.1414 | 12.52 | 0 | 0 | 0.0004911 | 2024-01-20 16:32:43 | 0.00131
14513 | 3 | 12 | CC Chg | 00:23:00 | 120:45:03 | 0.3771 | 3.474 | 0.1445 | 0.1445 | 12.8 | 0 | 0 | 0.000502 | 2024-01-20 16:33:13 | 0.0013099
14514 | 3 | 12 | CC Chg | 00:23:30 | 120:45:33 | 0.3771 | 3.4739 | 0.1477 | 0.1477 | 13.07 | 0 | 0 | 0.0005129 | 2024-01-20 16:33:43 | 0.0013098
14515 | 3 | 12 | CC Chg | 00:24:00 | 120:46:03 | 0.3771 | 3.4737 | 0.1508 | 0.1508 | 13.35 | 0 | 0 | 0.0005239 | 2024-01-20 16:34:13 | 0.0013098
14516 | 3 | 12 | CC Chg | 00:24:30 | 120:46:33 | 0.3771 | 3.4738 | 0.154 | 0.154 | 13.63 | 0 | 0 | 0.0005348 | 2024-01-20 16:34:43 | 0.0013098
14517 | 3 | 12 | CC Chg | 00:25:00 | 120:47:03 | 0.3771 | 3.4738 | 0.1571 | 0.1571 | 13.91 | 0 | 0 | 0.0005457 | 2024-01-20 16:35:13 | 0.0013098
14518 | 3 | 12 | CC Chg | 00:25:30 | 120:47:33 | 0.3771 | 3.4738 | 0.1602 | 0.1602 | 14.19 | 0 | 0 | 0.0005566 | 2024-01-20 16:35:43 | 0.0013098
14519 | 3 | 12 | CC Chg | 00:26:00 | 120:48:03 | 0.3771 | 3.4738 | 0.1634 | 0.1634 | 14.46 | 0 | 0 | 0.0005675 | 2024-01-20 16:36:13 | 0.0013098
14520 | 3 | 12 | CC Chg | 00:26:30 | 120:48:33 | 0.3771 | 3.4738 | 0.1665 | 0.1665 | 14.74 | 0 | 0 | 0.0005784 | 2024-01-20 16:36:43 | 0.0013098
14521 | 3 | 12 | CC Chg | 00:27:00 | 120:49:03 | 0.3771 | 3.4738 | 0.1697 | 0.1697 | 15.02 | 0 | 0 | 0.0005893 | 2024-01-20 16:37:13 | 0.0013098
14522 | 3 | 12 | CC Chg | 00:27:30 | 120:49:33 | 0.3771 | 3.4737 | 0.1728 | 0.1728 | 15.3 | 0 | 0 | 0.0006003 | 2024-01-20 16:37:43 | 0.0013098
14523 | 3 | 12 | CC Chg | 00:28:00 | 120:50:03 | 0.3771 | 3.4735 | 0.176 | 0.176 | 15.58 | 0 | 0 | 0.0006112 | 2024-01-20 16:38:13 | 0.0013097
14524 | 3 | 12 | CC Chg | 00:28:30 | 120:50:33 | 0.377 | 3.4732 | 0.1791 | 0.1791 | 15.86 | 0 | 0 | 0.0006221 | 2024-01-20 16:38:43 | 0.0013095
14525 | 3 | 12 | CC Chg | 00:29:00 | 120:51:03 | 0.377 | 3.473 | 0.1822 | 0.1822 | 16.13 | 0 | 0 | 0.000633 | 2024-01-20 16:39:13 | 0.0013095
14526 | 3 | 12 | CC Chg | 00:29:30 | 120:51:33 | 0.3771 | 3.4727 | 0.1854 | 0.1854 | 16.41 | 0 | 0 | 0.0006439 | 2024-01-20 16:39:43 | 0.0013094
14527 | 3 | 12 | CC Chg | 00:30:00 | 120:52:03 | 0.3771 | 3.4725 | 0.1885 | 0.1885 | 16.69 | 0 | 0 | 0.0006548 | 2024-01-20 16:40:13 | 0.0013093
14528 | 3 | 12 | CC Chg | 00:30:30 | 120:52:33 | 0.3771 | 3.4723 | 0.1917 | 0.1917 | 16.97 | 0 | 0 | 0.0006657 | 2024-01-20 16:40:43 | 0.0013092
14529 | 3 | 12 | CC Chg | 00:31:00 | 120:53:03 | 0.377 | 3.4723 | 0.1948 | 0.1948 | 17.25 | 0 | 0 | 0.0006766 | 2024-01-20 16:41:13 | 0.0013092
14530 | 3 | 12 | CC Chg | 00:31:30 | 120:53:33 | 0.3771 | 3.4723 | 0.198 | 0.198 | 17.52 | 0 | 0 | 0.0006876 | 2024-01-20 16:41:43 | 0.0013092
14531 | 3 | 12 | CC Chg | 00:32:00 | 120:54:03 | 0.3771 | 3.4724 | 0.2011 | 0.2011 | 17.8 | 0 | 0 | 0.0006985 | 2024-01-20 16:42:13 | 0.0013093
14532 | 3 | 12 | CC Chg | 00:32:30 | 120:54:33 | 0.3771 | 3.4724 | 0.2042 | 0.2042 | 18.08 | 0 | 0 | 0.0007094 | 2024-01-20 16:42:43 | 0.0013093
14533 | 3 | 12 | CC Chg | 00:33:00 | 120:55:03 | 0.3771 | 3.4725 | 0.2074 | 0.2074 | 18.36 | 0 | 0 | 0.0007203 | 2024-01-20 16:43:13 | 0.0013093
14534 | 3 | 12 | CC Chg | 00:33:30 | 120:55:33 | 0.3771 | 3.4724 | 0.2105 | 0.2105 | 18.64 | 0 | 0 | 0.0007312 | 2024-01-20 16:43:43 | 0.0013093
14535 | 3 | 12 | CC Chg | 00:34:00 | 120:56:03 | 0.3771 | 3.4725 | 0.2137 | 0.2137 | 18.92 | 0 | 0 | 0.0007421 | 2024-01-20 16:44:13 | 0.0013093
14536 | 3 | 12 | CC Chg | 00:34:30 | 120:56:33 | 0.3771 | 3.4723 | 0.2168 | 0.2168 | 19.19 | 0 | 0 | 0.000753 | 2024-01-20 16:44:43 | 0.0013092
14537 | 3 | 12 | CC Chg | 00:35:00 | 120:57:03 | 0.3771 | 3.4722 | 0.2199 | 0.2199 | 19.47 | 0 | 0 | 0.0007639 | 2024-01-20 16:45:13 | 0.0013092
14538 | 3 | 12 | CC Chg | 00:35:30 | 120:57:33 | 0.3771 | 3.4719 | 0.2231 | 0.2231 | 19.75 | 0 | 0 | 0.0007748 | 2024-01-20 16:45:43 | 0.0013091
14539 | 3 | 12 | CC Chg | 00:36:00 | 120:58:03 | 0.3771 | 3.4717 | 0.2262 | 0.2262 | 20.03 | 0 | 0 | 0.0007858 | 2024-01-20 16:46:13 | 0.001309
14540 | 3 | 12 | CC Chg | 00:36:30 | 120:58:33 | 0.3771 | 3.4714 | 0.2294 | 0.2294 | 20.31 | 0 | 0 | 0.0007967 | 2024-01-20 16:46:43 | 0.0013089
14541 | 3 | 12 | CC Chg | 00:37:00 | 120:59:03 | 0.3771 | 3.4713 | 0.2325 | 0.2325 | 20.58 | 0 | 0 | 0.0008076 | 2024-01-20 16:47:13 | 0.0013089
14542 | 3 | 12 | CC Chg | 00:37:30 | 120:59:33 | 0.3771 | 3.4712 | 0.2357 | 0.2357 | 20.86 | 0 | 0 | 0.0008185 | 2024-01-20 16:47:43 | 0.0013088
14543 | 3 | 12 | CC Chg | 00:38:00 | 121:00:03 | 0.377 | 3.4712 | 0.2388 | 0.2388 | 21.14 | 0 | 0 | 0.0008294 | 2024-01-20 16:48:13 | 0.0013088
14544 | 3 | 12 | CC Chg | 00:38:30 | 121:00:33 | 0.377 | 3.4713 | 0.2419 | 0.2419 | 21.42 | 0 | 0 | 0.0008403 | 2024-01-20 16:48:43 | 0.0013088
14545 | 3 | 12 | CC Chg | 00:39:00 | 121:01:03 | 0.3771 | 3.4713 | 0.2451 | 0.2451 | 21.7 | 0 | 0 | 0.0008512 | 2024-01-20 16:49:13 | 0.0013089
14546 | 3 | 12 | CC Chg | 00:39:30 | 121:01:33 | 0.3771 | 3.4713 | 0.2482 | 0.2482 | 21.98 | 0 | 0 | 0.0008621 | 2024-01-20 16:49:43 | 0.0013089
14547 | 3 | 12 | CC Chg | 00:40:00 | 121:02:03 | 0.3771 | 3.4714 | 0.2514 | 0.2514 | 22.25 | 0 | 0 | 0.000873 | 2024-01-20 16:50:13 | 0.0013089
14548 | 3 | 12 | CC Chg | 00:40:30 | 121:02:33 | 0.3771 | 3.4714 | 0.2545 | 0.2545 | 22.53 | 0 | 0 | 0.0008839 | 2024-01-20 16:50:43 | 0.0013089
14549 | 3 | 12 | CC Chg | 00:41:00 | 121:03:03 | 0.3771 | 3.4714 | 0.2577 | 0.2577 | 22.81 | 0 | 0 | 0.0008948 | 2024-01-20 16:51:13 | 0.0013089
14550 | 3 | 12 | CC Chg | 00:41:30 | 121:03:33 | 0.3771 | 3.4713 | 0.2608 | 0.2608 | 23.09 | 0 | 0 | 0.0009057 | 2024-01-20 16:51:43 | 0.0013089
14551 | 3 | 12 | CC Chg | 00:42:00 | 121:04:03 | 0.377 | 3.4712 | 0.2639 | 0.2639 | 23.37 | 0 | 0 | 0.0009166 | 2024-01-20 16:52:13 | 0.0013088
14552 | 3 | 12 | CC Chg | 00:42:30 | 121:04:33 | 0.3771 | 3.4709 | 0.2671 | 0.2671 | 23.64 | 0 | 0 | 0.0009275 | 2024-01-20 16:52:43 | 0.0013087
14553 | 3 | 12 | CC Chg | 00:43:00 | 121:05:03 | 0.377 | 3.4707 | 0.2702 | 0.2702 | 23.92 | 0 | 0 | 0.0009384 | 2024-01-20 16:53:13 | 0.0013086
14554 | 3 | 12 | CC Chg | 00:43:30 | 121:05:33 | 0.377 | 3.4705 | 0.2734 | 0.2734 | 24.2 | 0 | 0 | 0.0009494 | 2024-01-20 16:53:43 | 0.0013085
14555 | 3 | 12 | CC Chg | 00:44:00 | 121:06:03 | 0.3771 | 3.4704 | 0.2765 | 0.2765 | 24.48 | 0 | 0 | 0.0009603 | 2024-01-20 16:54:13 | 0.0013085
14556 | 3 | 12 | CC Chg | 00:44:30 | 121:06:33 | 0.3771 | 3.4703 | 0.2796 | 0.2796 | 24.76 | 0 | 0 | 0.0009712 | 2024-01-20 16:54:43 | 0.0013085
14557 | 3 | 12 | CC Chg | 00:45:00 | 121:07:03 | 0.377 | 3.4703 | 0.2828 | 0.2828 | 25.04 | 0 | 0 | 0.0009821 | 2024-01-20 16:55:13 | 0.0013084
14558 | 3 | 12 | CC Chg | 00:45:30 | 121:07:33 | 0.377 | 3.4704 | 0.2859 | 0.2859 | 25.31 | 0 | 0 | 0.000993 | 2024-01-20 16:55:43 | 0.0013085
14559 | 3 | 12 | CC Chg | 00:46:00 | 121:08:03 | 0.377 | 3.4705 | 0.2891 | 0.2891 | 25.59 | 0 | 0 | 0.0010039 | 2024-01-20 16:56:13 | 0.0013085
14560 | 3 | 12 | CC Chg | 00:46:30 | 121:08:33 | 0.377 | 3.4706 | 0.2922 | 0.2922 | 25.87 | 0 | 0 | 0.0010148 | 2024-01-20 16:56:43 | 0.0013086
14561 | 3 | 12 | CC Chg | 00:47:00 | 121:09:03 | 0.3771 | 3.4707 | 0.2954 | 0.2954 | 26.15 | 0 | 0 | 0.0010257 | 2024-01-20 16:57:13 | 0.0013086
14562 | 3 | 12 | CC Chg | 00:47:30 | 121:09:33 | 0.377 | 3.4707 | 0.2985 | 0.2985 | 26.43 | 0 | 0 | 0.0010366 | 2024-01-20 16:57:43 | 0.0013086
14563 | 3 | 12 | CC Chg | 00:48:00 | 121:10:03 | 0.377 | 3.4707 | 0.3016 | 0.3016 | 26.7 | 0 | 0 | 0.0010475 | 2024-01-20 16:58:13 | 0.0013086
14564 | 3 | 12 | CC Chg | 00:48:30 | 121:10:33 | 0.377 | 3.4706 | 0.3048 | 0.3048 | 26.98 | 0 | 0 | 0.0010584 | 2024-01-20 16:58:43 | 0.0013086
14565 | 3 | 12 | CC Chg | 00:49:00 | 121:11:03 | 0.377 | 3.4704 | 0.3079 | 0.3079 | 27.26 | 0 | 0 | 0.0010693 | 2024-01-20 16:59:13 | 0.0013085
14566 | 3 | 12 | CC Chg | 00:49:30 | 121:11:33 | 0.3771 | 3.4702 | 0.3111 | 0.3111 | 27.54 | 0 | 0 | 0.0010802 | 2024-01-20 16:59:43 | 0.0013084
14567 | 3 | 12 | CC Chg | 00:50:00 | 121:12:03 | 0.3771 | 3.47 | 0.3142 | 0.3142 | 27.82 | 0 | 0 | 0.0010911 | 2024-01-20 17:00:13 | 0.0013084
14568 | 3 | 12 | CC Chg | 00:50:30 | 121:12:33 | 0.377 | 3.4698 | 0.3173 | 0.3173 | 28.1 | 0 | 0 | 0.001102 | 2024-01-20 17:00:43 | 0.0013083
14569 | 3 | 12 | CC Chg | 00:51:00 | 121:13:03 | 0.377 | 3.4698 | 0.3205 | 0.3205 | 28.37 | 0 | 0 | 0.0011129 | 2024-01-20 17:01:13 | 0.0013083
14570 | 3 | 12 | CC Chg | 00:51:30 | 121:13:33 | 0.377 | 3.4697 | 0.3236 | 0.3236 | 28.65 | 0 | 0 | 0.0011238 | 2024-01-20 17:01:43 | 0.0013082
14571 | 3 | 12 | CC Chg | 00:52:00 | 121:14:03 | 0.377 | 3.4698 | 0.3268 | 0.3268 | 28.93 | 0 | 0 | 0.0011347 | 2024-01-20 17:02:13 | 0.0013083
14572 | 3 | 12 | CC Chg | 00:52:30 | 121:14:33 | 0.377 | 3.4698 | 0.3299 | 0.3299 | 29.21 | 0 | 0 | 0.0011456 | 2024-01-20 17:02:43 | 0.0013083
14573 | 3 | 12 | CC Chg | 00:53:00 | 121:15:03 | 0.377 | 3.4699 | 0.3331 | 0.3331 | 29.49 | 0 | 0 | 0.0011565 | 2024-01-20 17:03:13 | 0.0013083
14574 | 3 | 12 | CC Chg | 00:53:30 | 121:15:33 | 0.377 | 3.47 | 0.3362 | 0.3362 | 29.76 | 0 | 0 | 0.0011674 | 2024-01-20 17:03:43 | 0.0013083
14575 | 3 | 12 | CC Chg | 00:54:00 | 121:16:03 | 0.377 | 3.4701 | 0.3393 | 0.3393 | 30.04 | 0 | 0 | 0.0011783 | 2024-01-20 17:04:13 | 0.0013084
14576 | 3 | 12 | CC Chg | 00:54:30 | 121:16:33 | 0.377 | 3.4702 | 0.3425 | 0.3425 | 30.32 | 0 | 0 | 0.0011892 | 2024-01-20 17:04:43 | 0.0013084
14577 | 3 | 12 | CC Chg | 00:55:00 | 121:17:03 | 0.377 | 3.4701 | 0.3456 | 0.3456 | 30.6 | 0 | 0 | 0.0012001 | 2024-01-20 17:05:13 | 0.0013084
14578 | 3 | 12 | CC Chg | 00:55:30 | 121:17:33 | 0.377 | 3.47 | 0.3488 | 0.3488 | 30.88 | 0 | 0 | 0.001211 | 2024-01-20 17:05:43 | 0.0013083
14579 | 3 | 12 | CC Chg | 00:56:00 | 121:18:03 | 0.377 | 3.4698 | 0.3519 | 0.3519 | 31.16 | 0 | 0 | 0.0012219 | 2024-01-20 17:06:13 | 0.0013083
14580 | 3 | 12 | CC Chg | 00:56:30 | 121:18:33 | 0.3771 | 3.4696 | 0.3551 | 0.3551 | 31.43 | 0 | 0 | 0.0012328 | 2024-01-20 17:06:43 | 0.0013082
14581 | 3 | 12 | CC Chg | 00:57:00 | 121:19:03 | 0.3771 | 3.4694 | 0.3582 | 0.3582 | 31.71 | 0 | 0 | 0.0012437 | 2024-01-20 17:07:13 | 0.0013081
14582 | 3 | 12 | CC Chg | 00:57:30 | 121:19:33 | 0.3771 | 3.4693 | 0.3613 | 0.3613 | 31.99 | 0 | 0 | 0.0012546 | 2024-01-20 17:07:43 | 0.0013081
14583 | 3 | 12 | CC Chg | 00:58:00 | 121:20:03 | 0.377 | 3.4693 | 0.3645 | 0.3645 | 32.27 | 0 | 0 | 0.0012655 | 2024-01-20 17:08:13 | 0.0013081
14584 | 3 | 12 | CC Chg | 00:58:30 | 121:20:33 | 0.3771 | 3.4693 | 0.3676 | 0.3676 | 32.55 | 0 | 0 | 0.0012764 | 2024-01-20 17:08:43 | 0.0013081
14585 | 3 | 12 | CC Chg | 00:59:00 | 121:21:03 | 0.3771 | 3.4694 | 0.3708 | 0.3708 | 32.82 | 0 | 0 | 0.0012873 | 2024-01-20 17:09:13 | 0.0013081
14586 | 3 | 12 | CC Chg | 00:59:30 | 121:21:33 | 0.3771 | 3.4694 | 0.3739 | 0.3739 | 33.1 | 0 | 0 | 0.0012982 | 2024-01-20 17:09:43 | 0.0013081
14587 | 3 | 12 | CC Chg | 01:00:00 | 121:22:03 | 0.3771 | 3.4695 | 0.377 | 0.377 | 33.38 | 0 | 0 | 0.0013091 | 2024-01-20 17:10:13 | 0.0013082
14588 | 3 | 12 | CC Chg | 01:00:30 | 121:22:33 | 0.3771 | 3.4697 | 0.3802 | 0.3802 | 33.66 | 0 | 0 | 0.0013201 | 2024-01-20 17:10:43 | 0.0013083
14589 | 3 | 12 | CC Chg | 01:01:00 | 121:23:03 | 0.3771 | 3.4698 | 0.3833 | 0.3833 | 33.94 | 0 | 0 | 0.001331 | 2024-01-20 17:11:13 | 0.0013083
14590 | 3 | 12 | CC Chg | 01:01:30 | 121:23:33 | 0.3771 | 3.4697 | 0.3865 | 0.3865 | 34.22 | 0 | 0 | 0.0013419 | 2024-01-20 17:11:43 | 0.0013083
14591 | 3 | 12 | CC Chg | 01:02:00 | 121:24:03 | 0.3771 | 3.4697 | 0.3896 | 0.3896 | 34.49 | 0 | 0 | 0.0013528 | 2024-01-20 17:12:13 | 0.0013083
14592 | 3 | 12 | CC Chg | 01:02:30 | 121:24:33 | 0.3771 | 3.4695 | 0.3928 | 0.3928 | 34.77 | 0 | 0 | 0.0013637 | 2024-01-20 17:12:43 | 0.0013082
14593 | 3 | 12 | CC Chg | 01:03:00 | 121:25:03 | 0.3771 | 3.4693 | 0.3959 | 0.3959 | 35.05 | 0 | 0 | 0.0013746 | 2024-01-20 17:13:13 | 0.0013081
14594 | 3 | 12 | CC Chg | 01:03:30 | 121:25:33 | 0.3771 | 3.4692 | 0.399 | 0.399 | 35.33 | 0 | 0 | 0.0013855 | 2024-01-20 17:13:43 | 0.0013081
14595 | 3 | 12 | CC Chg | 01:04:00 | 121:26:03 | 0.3771 | 3.4691 | 0.4022 | 0.4022 | 35.61 | 0 | 0 | 0.0013964 | 2024-01-20 17:14:13 | 0.001308
14596 | 3 | 12 | CC Chg | 01:04:30 | 121:26:33 | 0.3771 | 3.469 | 0.4053 | 0.4053 | 35.88 | 0 | 0 | 0.0014073 | 2024-01-20 17:14:43 | 0.001308
14597 | 3 | 12 | CC Chg | 01:05:00 | 121:27:03 | 0.3771 | 3.469 | 0.4085 | 0.4085 | 36.16 | 0 | 0 | 0.0014182 | 2024-01-20 17:15:13 | 0.001308
14598 | 3 | 12 | CC Chg | 01:05:30 | 121:27:33 | 0.3771 | 3.469 | 0.4116 | 0.4116 | 36.44 | 0 | 0 | 0.0014291 | 2024-01-20 17:15:43 | 0.001308
14599 | 3 | 12 | CC Chg | 01:06:00 | 121:28:03 | 0.3771 | 3.4691 | 0.4148 | 0.4148 | 36.72 | 0 | 0 | 0.00144 | 2024-01-20 17:16:13 | 0.001308
14600 | 3 | 12 | CC Chg | 01:06:30 | 121:28:33 | 0.3771 | 3.4692 | 0.4179 | 0.4179 | 37 | 0 | 0 | 0.0014509 | 2024-01-20 17:16:43 | 0.0013081
14601 | 3 | 12 | CC Chg | 01:07:00 | 121:29:03 | 0.3771 | 3.4693 | 0.421 | 0.421 | 37.28 | 0 | 0 | 0.0014618 | 2024-01-20 17:17:13 | 0.0013081
14602 | 3 | 12 | CC Chg | 01:07:30 | 121:29:33 | 0.3771 | 3.4695 | 0.4242 | 0.4242 | 37.55 | 0 | 0 | 0.0014727 | 2024-01-20 17:17:43 | 0.0013082
14603 | 3 | 12 | CC Chg | 01:08:00 | 121:30:03 | 0.3771 | 3.4695 | 0.4273 | 0.4273 | 37.83 | 0 | 0 | 0.0014836 | 2024-01-20 17:18:13 | 0.0013082
14604 | 3 | 12 | CC Chg | 01:08:30 | 121:30:33 | 0.3771 | 3.4695 | 0.4305 | 0.4305 | 38.11 | 0 | 0 | 0.0014945 | 2024-01-20 17:18:43 | 0.0013082
14605 | 3 | 12 | CC Chg | 01:09:00 | 121:31:03 | 0.3771 | 3.4693 | 0.4336 | 0.4336 | 38.39 | 0 | 0 | 0.0015054 | 2024-01-20 17:19:13 | 0.0013081
14606 | 3 | 12 | CC Chg | 01:09:30 | 121:31:33 | 0.3771 | 3.4693 | 0.4367 | 0.4367 | 38.67 | 0 | 0 | 0.0015163 | 2024-01-20 17:19:43 | 0.0013081
14607 | 3 | 12 | CC Chg | 01:10:00 | 121:32:03 | 0.3771 | 3.4691 | 0.4399 | 0.4399 | 38.94 | 0 | 0 | 0.0015272 | 2024-01-20 17:20:13 | 0.001308
14608 | 3 | 12 | CC Chg | 01:10:30 | 121:32:33 | 0.3771 | 3.4689 | 0.443 | 0.443 | 39.22 | 0 | 0 | 0.0015381 | 2024-01-20 17:20:43 | 0.0013079
14609 | 3 | 12 | CC Chg | 01:11:00 | 121:33:03 | 0.3771 | 3.4687 | 0.4462 | 0.4462 | 39.5 | 0 | 0 | 0.001549 | 2024-01-20 17:21:13 | 0.0013079
14610 | 3 | 12 | CC Chg | 01:11:30 | 121:33:33 | 0.3771 | 3.4687 | 0.4493 | 0.4493 | 39.78 | 0 | 0 | 0.0015599 | 2024-01-20 17:21:43 | 0.0013079
14611 | 3 | 12 | CC Chg | 01:12:00 | 121:34:03 | 0.3771 | 3.4687 | 0.4525 | 0.4525 | 40.06 | 0 | 0 | 0.0015708 | 2024-01-20 17:22:13 | 0.0013079
14612 | 3 | 12 | CC Chg | 01:12:30 | 121:34:33 | 0.3771 | 3.4688 | 0.4556 | 0.4556 | 40.33 | 0 | 0 | 0.0015817 | 2024-01-20 17:22:43 | 0.0013079
14613 | 3 | 12 | CC Chg | 01:13:00 | 121:35:03 | 0.3771 | 3.469 | 0.4587 | 0.4587 | 40.61 | 0 | 0 | 0.0015926 | 2024-01-20 17:23:13 | 0.001308
14614 | 3 | 12 | CC Chg | 01:13:30 | 121:35:33 | 0.3771 | 3.4691 | 0.4619 | 0.4619 | 40.89 | 0 | 0 | 0.0016035 | 2024-01-20 17:23:43 | 0.001308
14615 | 3 | 12 | CC Chg | 01:14:00 | 121:36:03 | 0.3771 | 3.4692 | 0.465 | 0.465 | 41.17 | 0 | 0 | 0.0016144 | 2024-01-20 17:24:13 | 0.0013081
14616 | 3 | 12 | CC Chg | 01:14:30 | 121:36:33 | 0.3771 | 3.4694 | 0.4682 | 0.4682 | 41.45 | 0 | 0 | 0.0016253 | 2024-01-20 17:24:43 | 0.0013081
14617 | 3 | 12 | CC Chg | 01:15:00 | 121:37:03 | 0.3771 | 3.4694 | 0.4713 | 0.4713 | 41.73 | 0 | 0 | 0.0016362 | 2024-01-20 17:25:13 | 0.0013081
14618 | 3 | 12 | CC Chg | 01:15:30 | 121:37:33 | 0.3771 | 3.4693 | 0.4745 | 0.4745 | 42 | 0 | 0 | 0.0016471 | 2024-01-20 17:25:43 | 0.0013081
14619 | 3 | 12 | CC Chg | 01:16:00 | 121:38:03 | 0.3771 | 3.4691 | 0.4776 | 0.4776 | 42.28 | 0 | 0 | 0.001658 | 2024-01-20 17:26:13 | 0.001308
14620 | 3 | 12 | CC Chg | 01:16:30 | 121:38:33 | 0.3771 | 3.469 | 0.4807 | 0.4807 | 42.56 | 0 | 0 | 0.0016689 | 2024-01-20 17:26:43 | 0.001308
14621 | 3 | 12 | CC Chg | 01:17:00 | 121:39:03 | 0.3771 | 3.4688 | 0.4839 | 0.4839 | 42.84 | 0 | 0 | 0.0016798 | 2024-01-20 17:27:13 | 0.0013079
14622 | 3 | 12 | CC Chg | 01:17:30 | 121:39:33 | 0.377 | 3.4687 | 0.487 | 0.487 | 43.12 | 0 | 0 | 0.0016907 | 2024-01-20 17:27:43 | 0.0013078
14623 | 3 | 12 | CC Chg | 01:18:00 | 121:40:03 | 0.377 | 3.4686 | 0.4902 | 0.4902 | 43.39 | 0 | 0 | 0.0017016 | 2024-01-20 17:28:13 | 0.0013078
14624 | 3 | 12 | CC Chg | 01:18:30 | 121:40:33 | 0.377 | 3.4686 | 0.4933 | 0.4933 | 43.67 | 0 | 0 | 0.0017125 | 2024-01-20 17:28:43 | 0.0013078
14625 | 3 | 12 | CC Chg | 01:19:00 | 121:41:03 | 0.377 | 3.4687 | 0.4964 | 0.4964 | 43.95 | 0 | 0 | 0.0017234 | 2024-01-20 17:29:13 | 0.0013078
14626 | 3 | 12 | CC Chg | 01:19:30 | 121:41:33 | 0.377 | 3.4688 | 0.4996 | 0.4996 | 44.23 | 0 | 0 | 0.0017343 | 2024-01-20 17:29:43 | 0.0013079
14627 | 3 | 12 | CC Chg | 01:20:00 | 121:42:03 | 0.377 | 3.469 | 0.5027 | 0.5027 | 44.51 | 0 | 0 | 0.0017452 | 2024-01-20 17:30:13 | 0.001308
14628 | 3 | 12 | CC Chg | 01:20:30 | 121:42:33 | 0.3771 | 3.4691 | 0.5059 | 0.5059 | 44.79 | 0 | 0 | 0.0017561 | 2024-01-20 17:30:43 | 0.001308
14629 | 3 | 12 | CC Chg | 01:21:00 | 121:43:03 | 0.3771 | 3.4692 | 0.509 | 0.509 | 45.06 | 0 | 0 | 0.001767 | 2024-01-20 17:31:13 | 0.0013081
14630 | 3 | 12 | CC Chg | 01:21:30 | 121:43:33 | 0.377 | 3.4693 | 0.5122 | 0.5122 | 45.34 | 0 | 0 | 0.0017779 | 2024-01-20 17:31:43 | 0.0013081
14631 | 3 | 12 | CC Chg | 01:22:00 | 121:44:03 | 0.377 | 3.4693 | 0.5153 | 0.5153 | 45.62 | 0 | 0 | 0.0017888 | 2024-01-20 17:32:13 | 0.0013081
14632 | 3 | 12 | CC Chg | 01:22:30 | 121:44:33 | 0.3771 | 3.4691 | 0.5184 | 0.5184 | 45.9 | 0 | 0 | 0.0017997 | 2024-01-20 17:32:43 | 0.001308
14633 | 3 | 12 | CC Chg | 01:23:00 | 121:45:03 | 0.377 | 3.469 | 0.5216 | 0.5216 | 46.18 | 0 | 0 | 0.0018106 | 2024-01-20 17:33:13 | 0.001308
14634 | 3 | 12 | CC Chg | 01:23:30 | 121:45:33 | 0.377 | 3.4688 | 0.5247 | 0.5247 | 46.45 | 0 | 0 | 0.0018215 | 2024-01-20 17:33:43 | 0.0013079
14635 | 3 | 12 | CC Chg | 01:24:00 | 121:46:03 | 0.377 | 3.4687 | 0.5279 | 0.5279 | 46.73 | 0 | 0 | 0.0018324 | 2024-01-20 17:34:13 | 0.0013078
14636 | 3 | 12 | CC Chg | 01:24:30 | 121:46:33 | 0.377 | 3.4686 | 0.531 | 0.531 | 47.01 | 0 | 0 | 0.0018433 | 2024-01-20 17:34:43 | 0.0013078
14637 | 3 | 12 | CC Chg | 01:25:00 | 121:47:03 | 0.377 | 3.4686 | 0.5342 | 0.5342 | 47.29 | 0 | 0 | 0.0018542 | 2024-01-20 17:35:13 | 0.0013078
14638 | 3 | 12 | CC Chg | 01:25:30 | 121:47:33 | 0.377 | 3.4686 | 0.5373 | 0.5373 | 47.57 | 0 | 0 | 0.0018651 | 2024-01-20 17:35:43 | 0.0013078
14639 | 3 | 12 | CC Chg | 01:26:00 | 121:48:03 | 0.377 | 3.4687 | 0.5404 | 0.5404 | 47.85 | 0 | 0 | 0.001876 | 2024-01-20 17:36:13 | 0.0013078
14640 | 3 | 12 | CC Chg | 01:26:30 | 121:48:33 | 0.377 | 3.4689 | 0.5436 | 0.5436 | 48.12 | 0 | 0 | 0.0018869 | 2024-01-20 17:36:43 | 0.0013079
14641 | 3 | 12 | CC Chg | 01:27:00 | 121:49:03 | 0.377 | 3.469 | 0.5467 | 0.5467 | 48.4 | 0 | 0 | 0.0018978 | 2024-01-20 17:37:13 | 0.001308
14642 | 3 | 12 | CC Chg | 01:27:30 | 121:49:33 | 0.377 | 3.4692 | 0.5499 | 0.5499 | 48.68 | 0 | 0 | 0.0019087 | 2024-01-20 17:37:43 | 0.001308
14643 | 3 | 12 | CC Chg | 01:28:00 | 121:50:03 | 0.377 | 3.4692 | 0.553 | 0.553 | 48.96 | 0 | 0 | 0.0019196 | 2024-01-20 17:38:13 | 0.001308
14644 | 3 | 12 | CC Chg | 01:28:30 | 121:50:33 | 0.377 | 3.4693 | 0.5561 | 0.5561 | 49.24 | 0 | 0 | 0.0019305 | 2024-01-20 17:38:43 | 0.0013081
14645 | 3 | 12 | CC Chg | 01:29:00 | 121:51:03 | 0.377 | 3.4691 | 0.5593 | 0.5593 | 49.51 | 0 | 0 | 0.0019414 | 2024-01-20 17:39:13 | 0.001308
14646 | 3 | 12 | CC Chg | 01:29:30 | 121:51:33 | 0.377 | 3.469 | 0.5624 | 0.5624 | 49.79 | 0 | 0 | 0.0019523 | 2024-01-20 17:39:43 | 0.001308
14647 | 3 | 12 | CC Chg | 01:30:00 | 121:52:03 | 0.377 | 3.4688 | 0.5656 | 0.5656 | 50.07 | 0 | 0 | 0.0019632 | 2024-01-20 17:40:13 | 0.0013079
14648 | 3 | 12 | CC Chg | 01:30:30 | 121:52:33 | 0.377 | 3.4687 | 0.5687 | 0.5687 | 50.35 | 0 | 0 | 0.001974 | 2024-01-20 17:40:43 | 0.0013078
14649 | 3 | 12 | CC Chg | 01:31:00 | 121:53:03 | 0.377 | 3.4686 | 0.5719 | 0.5719 | 50.63 | 0 | 0 | 0.0019849 | 2024-01-20 17:41:13 | 0.0013078
14650 | 3 | 12 | CC Chg | 01:31:30 | 121:53:33 | 0.377 | 3.4686 | 0.575 | 0.575 | 50.91 | 0 | 0 | 0.0019958 | 2024-01-20 17:41:43 | 0.0013078
14651 | 3 | 12 | CC Chg | 01:32:00 | 121:54:03 | 0.377 | 3.4686 | 0.5781 | 0.5781 | 51.18 | 0 | 0 | 0.0020067 | 2024-01-20 17:42:13 | 0.0013078
14652 | 3 | 12 | CC Chg | 01:32:30 | 121:54:33 | 0.377 | 3.4687 | 0.5813 | 0.5813 | 51.46 | 0 | 0 | 0.0020176 | 2024-01-20 17:42:43 | 0.0013078
14653 | 3 | 12 | CC Chg | 01:33:00 | 121:55:03 | 0.3771 | 3.4689 | 0.5844 | 0.5844 | 51.74 | 0 | 0 | 0.0020285 | 2024-01-20 17:43:13 | 0.0013079
14654 | 3 | 12 | CC Chg | 01:33:30 | 121:55:33 | 0.377 | 3.469 | 0.5876 | 0.5876 | 52.02 | 0 | 0 | 0.0020394 | 2024-01-20 17:43:43 | 0.001308
14655 | 3 | 12 | CC Chg | 01:34:00 | 121:56:03 | 0.3771 | 3.4692 | 0.5907 | 0.5907 | 52.3 | 0 | 0 | 0.0020503 | 2024-01-20 17:44:13 | 0.0013081
14656 | 3 | 12 | CC Chg | 01:34:30 | 121:56:33 | 0.3771 | 3.4694 | 0.5938 | 0.5938 | 52.57 | 0 | 0 | 0.0020612 | 2024-01-20 17:44:43 | 0.0013081
14657 | 3 | 12 | CC Chg | 01:35:00 | 121:57:03 | 0.3771 | 3.4694 | 0.597 | 0.597 | 52.85 | 0 | 0 | 0.0020721 | 2024-01-20 17:45:13 | 0.0013081
14658 | 3 | 12 | CC Chg | 01:35:30 | 121:57:33 | 0.3771 | 3.4693 | 0.6001 | 0.6001 | 53.13 | 0 | 0 | 0.002083 | 2024-01-20 17:45:43 | 0.0013081
14659 | 3 | 12 | CC Chg | 01:36:00 | 121:58:03 | 0.3771 | 3.4692 | 0.6033 | 0.6033 | 53.41 | 0 | 0 | 0.0020939 | 2024-01-20 17:46:13 | 0.0013081
14660 | 3 | 12 | CC Chg | 01:36:30 | 121:58:33 | 0.3771 | 3.469 | 0.6064 | 0.6064 | 53.69 | 0 | 0 | 0.0021048 | 2024-01-20 17:46:43 | 0.001308
14661 | 3 | 12 | CC Chg | 01:37:00 | 121:59:03 | 0.377 | 3.4689 | 0.6096 | 0.6096 | 53.97 | 0 | 0 | 0.0021157 | 2024-01-20 17:47:13 | 0.0013079
14662 | 3 | 12 | CC Chg | 01:37:30 | 121:59:33 | 0.3771 | 3.4688 | 0.6127 | 0.6127 | 54.24 | 0 | 0 | 0.0021266 | 2024-01-20 17:47:43 | 0.0013079
14663 | 3 | 12 | CC Chg | 01:38:00 | 122:00:03 | 0.3771 | 3.4687 | 0.6158 | 0.6158 | 54.52 | 0 | 0 | 0.0021375 | 2024-01-20 17:48:13 | 0.0013079
14664 | 3 | 12 | CC Chg | 01:38:30 | 122:00:33 | 0.377 | 3.4687 | 0.619 | 0.619 | 54.8 | 0 | 0 | 0.0021484 | 2024-01-20 17:48:43 | 0.0013078
14665 | 3 | 12 | CC Chg | 01:39:00 | 122:01:03 | 0.3771 | 3.4688 | 0.6221 | 0.6221 | 55.08 | 0 | 0 | 0.0021593 | 2024-01-20 17:49:13 | 0.0013079
14666 | 3 | 12 | CC Chg | 01:39:30 | 122:01:33 | 0.377 | 3.469 | 0.6253 | 0.6253 | 55.36 | 0 | 0 | 0.0021702 | 2024-01-20 17:49:43 | 0.001308
14667 | 3 | 12 | CC Chg | 01:40:00 | 122:02:03 | 0.377 | 3.4691 | 0.6284 | 0.6284 | 55.63 | 0 | 0 | 0.0021811 | 2024-01-20 17:50:13 | 0.001308
14668 | 3 | 12 | CC Chg | 01:40:30 | 122:02:33 | 0.3771 | 3.4692 | 0.6316 | 0.6316 | 55.91 | 0 | 0 | 0.002192 | 2024-01-20 17:50:43 | 0.0013081
14669 | 3 | 12 | CC Chg | 01:41:00 | 122:03:03 | 0.3771 | 3.4694 | 0.6347 | 0.6347 | 56.19 | 0 | 0 | 0.0022029 | 2024-01-20 17:51:13 | 0.0013081
14670 | 3 | 12 | CC Chg | 01:41:30 | 122:03:33 | 0.3771 | 3.4695 | 0.6378 | 0.6378 | 56.47 | 0 | 0 | 0.0022138 | 2024-01-20 17:51:43 | 0.0013082
14671 | 3 | 12 | CC Chg | 01:42:00 | 122:04:03 | 0.3771 | 3.4694 | 0.641 | 0.641 | 56.75 | 0 | 0 | 0.0022247 | 2024-01-20 17:52:13 | 0.0013081
14672 | 3 | 12 | CC Chg | 01:42:30 | 122:04:33 | 0.3771 | 3.4693 | 0.6441 | 0.6441 | 57.03 | 0 | 0 | 0.0022356 | 2024-01-20 17:52:43 | 0.0013081
14673 | 3 | 12 | CC Chg | 01:43:00 | 122:05:03 | 0.3771 | 3.4692 | 0.6473 | 0.6473 | 57.3 | 0 | 0 | 0.0022465 | 2024-01-20 17:53:13 | 0.0013081
14674 | 3 | 12 | CC Chg | 01:43:30 | 122:05:33 | 0.3771 | 3.469 | 0.6504 | 0.6504 | 57.58 | 0 | 0 | 0.0022574 | 2024-01-20 17:53:43 | 0.001308
14675 | 3 | 12 | CC Chg | 01:44:00 | 122:06:03 | 0.3771 | 3.4689 | 0.6535 | 0.6535 | 57.86 | 0 | 0 | 0.0022683 | 2024-01-20 17:54:13 | 0.0013079
14676 | 3 | 12 | CC Chg | 01:44:30 | 122:06:33 | 0.3771 | 3.4688 | 0.6567 | 0.6567 | 58.14 | 0 | 0 | 0.0022792 | 2024-01-20 17:54:43 | 0.0013079
14677 | 3 | 12 | CC Chg | 01:45:00 | 122:07:03 | 0.377 | 3.4689 | 0.6598 | 0.6598 | 58.42 | 0 | 0 | 0.0022901 | 2024-01-20 17:55:13 | 0.0013079
14678 | 3 | 12 | CC Chg | 01:45:30 | 122:07:33 | 0.3771 | 3.469 | 0.663 | 0.663 | 58.69 | 0 | 0 | 0.002301 | 2024-01-20 17:55:43 | 0.001308
14679 | 3 | 12 | CC Chg | 01:46:00 | 122:08:03 | 0.377 | 3.4691 | 0.6661 | 0.6661 | 58.97 | 0 | 0 | 0.0023119 | 2024-01-20 17:56:13 | 0.001308
14680 | 3 | 12 | CC Chg | 01:46:30 | 122:08:33 | 0.377 | 3.4692 | 0.6693 | 0.6693 | 59.25 | 0 | 0 | 0.0023228 | 2024-01-20 17:56:43 | 0.001308
14681 | 3 | 12 | CC Chg | 01:47:00 | 122:09:03 | 0.3771 | 3.4694 | 0.6724 | 0.6724 | 59.53 | 0 | 0 | 0.0023337 | 2024-01-20 17:57:13 | 0.0013081
14682 | 3 | 12 | CC Chg | 01:47:30 | 122:09:33 | 0.3771 | 3.4695 | 0.6755 | 0.6755 | 59.81 | 0 | 0 | 0.0023446 | 2024-01-20 17:57:43 | 0.0013082
14683 | 3 | 12 | CC Chg | 01:48:00 | 122:10:03 | 0.377 | 3.4696 | 0.6787 | 0.6787 | 60.09 | 0 | 0 | 0.0023555 | 2024-01-20 17:58:13 | 0.0013082
14684 | 3 | 12 | CC Chg | 01:48:30 | 122:10:33 | 0.377 | 3.4696 | 0.6818 | 0.6818 | 60.36 | 0 | 0 | 0.0023664 | 2024-01-20 17:58:43 | 0.0013082
14685 | 3 | 12 | CC Chg | 01:49:00 | 122:11:03 | 0.377 | 3.4696 | 0.685 | 0.685 | 60.64 | 0 | 0 | 0.0023773 | 2024-01-20 17:59:13 | 0.0013082
14686 | 3 | 12 | CC Chg | 01:49:30 | 122:11:33 | 0.377 | 3.4694 | 0.6881 | 0.6881 | 60.92 | 0 | 0 | 0.0023883 | 2024-01-20 17:59:43 | 0.0013081
14687 | 3 | 12 | CC Chg | 01:50:00 | 122:12:03 | 0.377 | 3.4692 | 0.6913 | 0.6913 | 61.2 | 0 | 0 | 0.0023992 | 2024-01-20 18:00:12 | 0.001308
14688 | 3 | 12 | CC Chg | 01:50:30 | 122:12:33 | 0.377 | 3.4691 | 0.6944 | 0.6944 | 61.48 | 0 | 0 | 0.0024101 | 2024-01-20 18:00:42 | 0.001308
14689 | 3 | 12 | CC Chg | 01:51:00 | 122:13:03 | 0.377 | 3.469 | 0.6975 | 0.6975 | 61.75 | 0 | 0 | 0.002421 | 2024-01-20 18:01:12 | 0.001308
14690 | 3 | 12 | CC Chg | 01:51:30 | 122:13:33 | 0.377 | 3.4691 | 0.7007 | 0.7007 | 62.03 | 0 | 0 | 0.0024319 | 2024-01-20 18:01:42 | 0.001308
14691 | 3 | 12 | CC Chg | 01:52:00 | 122:14:03 | 0.377 | 3.4691 | 0.7038 | 0.7038 | 62.31 | 0 | 0 | 0.0024428 | 2024-01-20 18:02:12 | 0.001308
14692 | 3 | 12 | CC Chg | 01:52:30 | 122:14:33 | 0.377 | 3.4692 | 0.707 | 0.707 | 62.59 | 0 | 0 | 0.0024537 | 2024-01-20 18:02:42 | 0.001308
14693 | 3 | 12 | CC Chg | 01:53:00 | 122:15:03 | 0.377 | 3.4694 | 0.7101 | 0.7101 | 62.87 | 0 | 0 | 0.0024646 | 2024-01-20 18:03:12 | 0.0013081
14694 | 3 | 12 | CC Chg | 01:53:30 | 122:15:33 | 0.377 | 3.4696 | 0.7132 | 0.7132 | 63.14 | 0 | 0 | 0.0024755 | 2024-01-20 18:03:42 | 0.0013082
14695 | 3 | 12 | CC Chg | 01:54:00 | 122:16:03 | 0.3771 | 3.4697 | 0.7164 | 0.7164 | 63.42 | 0 | 0 | 0.0024864 | 2024-01-20 18:04:12 | 0.0013083
14696 | 3 | 12 | CC Chg | 01:54:30 | 122:16:33 | 0.3771 | 3.4698 | 0.7195 | 0.7195 | 63.7 | 0 | 0 | 0.0024973 | 2024-01-20 18:04:42 | 0.0013083
14697 | 3 | 12 | CC Chg | 01:55:00 | 122:17:03 | 0.3771 | 3.4699 | 0.7227 | 0.7227 | 63.98 | 0 | 0 | 0.0025082 | 2024-01-20 18:05:12 | 0.0013083
14698 | 3 | 12 | CC Chg | 01:55:30 | 122:17:33 | 0.3771 | 3.4698 | 0.7258 | 0.7258 | 64.26 | 0 | 0 | 0.0025191 | 2024-01-20 18:05:42 | 0.0013083
14699 | 3 | 12 | CC Chg | 01:56:00 | 122:18:03 | 0.3771 | 3.4697 | 0.729 | 0.729 | 64.54 | 0 | 0 | 0.00253 | 2024-01-20 18:06:12 | 0.0013083
14700 | 3 | 12 | CC Chg | 01:56:30 | 122:18:33 | 0.3771 | 3.4695 | 0.7321 | 0.7321 | 64.81 | 0 | 0 | 0.0025409 | 2024-01-20 18:06:42 | 0.0013082
14701 | 3 | 12 | CC Chg | 01:57:00 | 122:19:03 | 0.3771 | 3.4693 | 0.7352 | 0.7352 | 65.09 | 0 | 0 | 0.0025518 | 2024-01-20 18:07:12 | 0.0013081
14702 | 3 | 12 | CC Chg | 01:57:30 | 122:19:33 | 0.3771 | 3.4692 | 0.7384 | 0.7384 | 65.37 | 0 | 0 | 0.0025627 | 2024-01-20 18:07:42 | 0.0013081
14703 | 3 | 12 | CC Chg | 01:58:00 | 122:20:03 | 0.3771 | 3.4692 | 0.7415 | 0.7415 | 65.65 | 0 | 0 | 0.0025736 | 2024-01-20 18:08:12 | 0.0013081
14704 | 3 | 12 | CC Chg | 01:58:30 | 122:20:33 | 0.3771 | 3.4693 | 0.7447 | 0.7447 | 65.93 | 0 | 0 | 0.0025845 | 2024-01-20 18:08:42 | 0.0013081
14705 | 3 | 12 | CC Chg | 01:59:00 | 122:21:03 | 0.3771 | 3.4694 | 0.7478 | 0.7478 | 66.2 | 0 | 0 | 0.0025954 | 2024-01-20 18:09:12 | 0.0013081
14706 | 3 | 12 | CC Chg | 01:59:30 | 122:21:33 | 0.3771 | 3.4695 | 0.751 | 0.751 | 66.48 | 0 | 0 | 0.0026063 | 2024-01-20 18:09:42 | 0.0013082
14707 | 3 | 12 | CC Chg | 02:00:00 | 122:22:03 | 0.3771 | 3.4697 | 0.7541 | 0.7541 | 66.76 | 0 | 0 | 0.0026172 | 2024-01-20 18:10:12 | 0.0013083
14708 | 3 | 12 | CC Chg | 02:00:30 | 122:22:33 | 0.3771 | 3.4699 | 0.7572 | 0.7572 | 67.04 | 0 | 0 | 0.0026281 | 2024-01-20 18:10:42 | 0.0013083
14709 | 3 | 12 | CC Chg | 02:01:00 | 122:23:03 | 0.3771 | 3.4701 | 0.7604 | 0.7604 | 67.32 | 0 | 0 | 0.002639 | 2024-01-20 18:11:12 | 0.0013084
14710 | 3 | 12 | CC Chg | 02:01:30 | 122:23:33 | 0.3771 | 3.4701 | 0.7635 | 0.7635 | 67.6 | 0 | 0 | 0.0026499 | 2024-01-20 18:11:42 | 0.0013084
14711 | 3 | 12 | CC Chg | 02:02:00 | 122:24:03 | 0.3771 | 3.4701 | 0.7667 | 0.7667 | 67.87 | 0 | 0 | 0.0026608 | 2024-01-20 18:12:12 | 0.0013084
14712 | 3 | 12 | CC Chg | 02:02:30 | 122:24:33 | 0.3771 | 3.47 | 0.7698 | 0.7698 | 68.15 | 0 | 0 | 0.0026717 | 2024-01-20 18:12:42 | 0.0013084
14713 | 3 | 12 | CC Chg | 02:03:00 | 122:25:03 | 0.3771 | 3.4699 | 0.7729 | 0.7729 | 68.43 | 0 | 0 | 0.0026826 | 2024-01-20 18:13:12 | 0.0013083
14714 | 3 | 12 | CC Chg | 02:03:30 | 122:25:33 | 0.3771 | 3.4698 | 0.7761 | 0.7761 | 68.71 | 0 | 0 | 0.0026935 | 2024-01-20 18:13:42 | 0.0013083
14715 | 3 | 12 | CC Chg | 02:04:00 | 122:26:03 | 0.3771 | 3.4696 | 0.7792 | 0.7792 | 68.99 | 0 | 0 | 0.0027044 | 2024-01-20 18:14:12 | 0.0013082
14716 | 3 | 12 | CC Chg | 02:04:30 | 122:26:33 | 0.3771 | 3.4695 | 0.7824 | 0.7824 | 69.26 | 0 | 0 | 0.0027153 | 2024-01-20 18:14:42 | 0.0013082
14717 | 3 | 12 | CC Chg | 02:05:00 | 122:27:03 | 0.3771 | 3.4695 | 0.7855 | 0.7855 | 69.54 | 0 | 0 | 0.0027262 | 2024-01-20 18:15:12 | 0.0013082
14718 | 3 | 12 | CC Chg | 02:05:30 | 122:27:33 | 0.3771 | 3.4697 | 0.7887 | 0.7887 | 69.82 | 0 | 0 | 0.0027371 | 2024-01-20 18:15:42 | 0.0013083
14719 | 3 | 12 | CC Chg | 02:06:00 | 122:28:03 | 0.3771 | 3.4699 | 0.7918 | 0.7918 | 70.1 | 0 | 0 | 0.002748 | 2024-01-20 18:16:12 | 0.0013083
14720 | 3 | 12 | CC Chg | 02:06:30 | 122:28:33 | 0.3771 | 3.47 | 0.7949 | 0.7949 | 70.38 | 0 | 0 | 0.0027589 | 2024-01-20 18:16:42 | 0.0013084
14721 | 3 | 12 | CC Chg | 02:07:00 | 122:29:03 | 0.3771 | 3.4702 | 0.7981 | 0.7981 | 70.66 | 0 | 0 | 0.0027698 | 2024-01-20 18:17:12 | 0.0013084
14722 | 3 | 12 | CC Chg | 02:07:30 | 122:29:33 | 0.3771 | 3.4703 | 0.8012 | 0.8012 | 70.93 | 0 | 0 | 0.0027807 | 2024-01-20 18:17:42 | 0.0013085
14723 | 3 | 12 | CC Chg | 02:08:00 | 122:30:03 | 0.3771 | 3.4705 | 0.8044 | 0.8044 | 71.21 | 0 | 0 | 0.0027916 | 2024-01-20 18:18:12 | 0.0013086
14724 | 3 | 12 | CC Chg | 02:08:30 | 122:30:33 | 0.377 | 3.4705 | 0.8075 | 0.8075 | 71.49 | 0 | 0 | 0.0028025 | 2024-01-20 18:18:42 | 0.0013085
14725 | 3 | 12 | CC Chg | 02:09:00 | 122:31:03 | 0.377 | 3.4704 | 0.8107 | 0.8107 | 71.77 | 0 | 0 | 0.0028134 | 2024-01-20 18:19:12 | 0.0013085
14726 | 3 | 12 | CC Chg | 02:09:30 | 122:31:33 | 0.377 | 3.4703 | 0.8138 | 0.8138 | 72.05 | 0 | 0 | 0.0028243 | 2024-01-20 18:19:42 | 0.0013084
14727 | 3 | 12 | CC Chg | 02:10:00 | 122:32:03 | 0.377 | 3.4701 | 0.8169 | 0.8169 | 72.32 | 0 | 0 | 0.0028352 | 2024-01-20 18:20:12 | 0.0013084
14728 | 3 | 12 | CC Chg | 02:10:30 | 122:32:33 | 0.377 | 3.47 | 0.8201 | 0.8201 | 72.6 | 0 | 0 | 0.0028461 | 2024-01-20 18:20:42 | 0.0013083
14729 | 3 | 12 | CC Chg | 02:11:00 | 122:33:03 | 0.377 | 3.4699 | 0.8232 | 0.8232 | 72.88 | 0 | 0 | 0.002857 | 2024-01-20 18:21:12 | 0.0013083
14730 | 3 | 12 | CC Chg | 02:11:30 | 122:33:33 | 0.377 | 3.4699 | 0.8264 | 0.8264 | 73.16 | 0 | 0 | 0.0028679 | 2024-01-20 18:21:42 | 0.0013083
14731 | 3 | 12 | CC Chg | 02:12:00 | 122:34:03 | 0.377 | 3.47 | 0.8295 | 0.8295 | 73.44 | 0 | 0 | 0.0028788 | 2024-01-20 18:22:12 | 0.0013083
14732 | 3 | 12 | CC Chg | 02:12:30 | 122:34:33 | 0.377 | 3.4702 | 0.8326 | 0.8326 | 73.72 | 0 | 0 | 0.0028897 | 2024-01-20 18:22:42 | 0.0013084
14733 | 3 | 12 | CC Chg | 02:13:00 | 122:35:03 | 0.377 | 3.4703 | 0.8358 | 0.8358 | 73.99 | 0 | 0 | 0.0029006 | 2024-01-20 18:23:12 | 0.0013084
14734 | 3 | 12 | CC Chg | 02:13:30 | 122:35:33 | 0.377 | 3.4705 | 0.8389 | 0.8389 | 74.27 | 0 | 0 | 0.0029116 | 2024-01-20 18:23:42 | 0.0013085
14735 | 3 | 12 | CC Chg | 02:14:00 | 122:36:03 | 0.377 | 3.4707 | 0.8421 | 0.8421 | 74.55 | 0 | 0 | 0.0029225 | 2024-01-20 18:24:12 | 0.0013086
14736 | 3 | 12 | CC Chg | 02:14:30 | 122:36:33 | 0.377 | 3.4709 | 0.8452 | 0.8452 | 74.83 | 0 | 0 | 0.0029334 | 2024-01-20 18:24:42 | 0.0013087
14737 | 3 | 12 | CC Chg | 02:15:00 | 122:37:03 | 0.377 | 3.4709 | 0.8484 | 0.8484 | 75.11 | 0 | 0 | 0.0029443 | 2024-01-20 18:25:12 | 0.0013087
14738 | 3 | 12 | CC Chg | 02:15:30 | 122:37:33 | 0.377 | 3.4709 | 0.8515 | 0.8515 | 75.38 | 0 | 0 | 0.0029552 | 2024-01-20 18:25:42 | 0.0013087
14739 | 3 | 12 | CC Chg | 02:16:00 | 122:38:03 | 0.377 | 3.4707 | 0.8546 | 0.8546 | 75.66 | 0 | 0 | 0.0029661 | 2024-01-20 18:26:12 | 0.0013086
14740 | 3 | 12 | CC Chg | 02:16:30 | 122:38:33 | 0.377 | 3.4706 | 0.8578 | 0.8578 | 75.94 | 0 | 0 | 0.002977 | 2024-01-20 18:26:42 | 0.0013086
14741 | 3 | 12 | CC Chg | 02:17:00 | 122:39:03 | 0.377 | 3.4705 | 0.8609 | 0.8609 | 76.22 | 0 | 0 | 0.0029879 | 2024-01-20 18:27:12 | 0.0013085
14742 | 3 | 12 | CC Chg | 02:17:30 | 122:39:33 | 0.377 | 3.4704 | 0.8641 | 0.8641 | 76.5 | 0 | 0 | 0.0029988 | 2024-01-20 18:27:42 | 0.0013085
14743 | 3 | 12 | CC Chg | 02:18:00 | 122:40:03 | 0.377 | 3.4704 | 0.8672 | 0.8672 | 76.78 | 0 | 0 | 0.0030097 | 2024-01-20 18:28:12 | 0.0013085
14744 | 3 | 12 | CC Chg | 02:18:30 | 122:40:33 | 0.377 | 3.4705 | 0.8703 | 0.8703 | 77.05 | 0 | 0 | 0.0030206 | 2024-01-20 18:28:42 | 0.0013085
14745 | 3 | 12 | CC Chg | 02:19:00 | 122:41:03 | 0.377 | 3.4706 | 0.8735 | 0.8735 | 77.33 | 0 | 0 | 0.0030315 | 2024-01-20 18:29:12 | 0.0013086
14746 | 3 | 12 | CC Chg | 02:19:30 | 122:41:33 | 0.377 | 3.4708 | 0.8766 | 0.8766 | 77.61 | 0 | 0 | 0.0030424 | 2024-01-20 18:29:42 | 0.0013086
14747 | 3 | 12 | CC Chg | 02:20:00 | 122:42:03 | 0.377 | 3.471 | 0.8798 | 0.8798 | 77.89 | 0 | 0 | 0.0030533 | 2024-01-20 18:30:12 | 0.0013087
14748 | 3 | 12 | CC Chg | 02:20:30 | 122:42:33 | 0.377 | 3.4712 | 0.8829 | 0.8829 | 78.17 | 0 | 0 | 0.0030642 | 2024-01-20 18:30:42 | 0.0013088
14749 | 3 | 12 | CC Chg | 02:21:00 | 122:43:03 | 0.377 | 3.4713 | 0.8861 | 0.8861 | 78.44 | 0 | 0 | 0.0030751 | 2024-01-20 18:31:12 | 0.0013088
14750 | 3 | 12 | CC Chg | 02:21:30 | 122:43:33 | 0.377 | 3.4713 | 0.8892 | 0.8892 | 78.72 | 0 | 0 | 0.003086 | 2024-01-20 18:31:42 | 0.0013088
14751 | 3 | 12 | CC Chg | 02:22:00 | 122:44:03 | 0.377 | 3.4713 | 0.8923 | 0.8923 | 79 | 0 | 0 | 0.0030969 | 2024-01-20 18:32:12 | 0.0013088
14752 | 3 | 12 | CC Chg | 02:22:30 | 122:44:33 | 0.377 | 3.4712 | 0.8955 | 0.8955 | 79.28 | 0 | 0 | 0.0031078 | 2024-01-20 18:32:42 | 0.0013088
14753 | 3 | 12 | CC Chg | 02:23:00 | 122:45:03 | 0.377 | 3.4711 | 0.8986 | 0.8986 | 79.56 | 0 | 0 | 0.0031188 | 2024-01-20 18:33:12 | 0.0013087
14754 | 3 | 12 | CC Chg | 02:23:30 | 122:45:33 | 0.3771 | 3.4709 | 0.9018 | 0.9018 | 79.84 | 0 | 0 | 0.0031297 | 2024-01-20 18:33:42 | 0.0013087
14755 | 3 | 12 | CC Chg | 02:24:00 | 122:46:03 | 0.3771 | 3.4708 | 0.9049 | 0.9049 | 80.11 | 0 | 0 | 0.0031406 | 2024-01-20 18:34:12 | 0.0013087
14756 | 3 | 12 | CC Chg | 02:24:30 | 122:46:33 | 0.3771 | 3.4708 | 0.9081 | 0.9081 | 80.39 | 0 | 0 | 0.0031515 | 2024-01-20 18:34:42 | 0.0013087
14757 | 3 | 12 | CC Chg | 02:25:00 | 122:47:03 | 0.3771 | 3.4708 | 0.9112 | 0.9112 | 80.67 | 0 | 0 | 0.0031624 | 2024-01-20 18:35:12 | 0.0013087
14758 | 3 | 12 | CC Chg | 02:25:30 | 122:47:33 | 0.3771 | 3.471 | 0.9143 | 0.9143 | 80.95 | 0 | 0 | 0.0031733 | 2024-01-20 18:35:42 | 0.0013087
14759 | 3 | 12 | CC Chg | 02:26:00 | 122:48:03 | 0.3771 | 3.4711 | 0.9175 | 0.9175 | 81.23 | 0 | 0 | 0.0031842 | 2024-01-20 18:36:12 | 0.0013088
14760 | 3 | 12 | CC Chg | 02:26:30 | 122:48:33 | 0.3771 | 3.4713 | 0.9206 | 0.9206 | 81.5 | 0 | 0 | 0.0031951 | 2024-01-20 18:36:42 | 0.0013089
14761 | 3 | 12 | CC Chg | 02:27:00 | 122:49:03 | 0.3771 | 3.4715 | 0.9238 | 0.9238 | 81.78 | 0 | 0 | 0.003206 | 2024-01-20 18:37:12 | 0.0013089
14762 | 3 | 12 | CC Chg | 02:27:30 | 122:49:33 | 0.3771 | 3.4717 | 0.9269 | 0.9269 | 82.06 | 0 | 0 | 0.0032169 | 2024-01-20 18:37:42 | 0.001309
14763 | 3 | 12 | CC Chg | 02:28:00 | 122:50:03 | 0.3771 | 3.4719 | 0.93 | 0.93 | 82.34 | 0 | 0 | 0.0032278 | 2024-01-20 18:38:12 | 0.0013091
14764 | 3 | 12 | CC Chg | 02:28:30 | 122:50:33 | 0.3771 | 3.4719 | 0.9332 | 0.9332 | 82.62 | 0 | 0 | 0.0032387 | 2024-01-20 18:38:42 | 0.0013091
14765 | 3 | 12 | CC Chg | 02:29:00 | 122:51:03 | 0.3771 | 3.4718 | 0.9363 | 0.9363 | 82.89 | 0 | 0 | 0.0032496 | 2024-01-20 18:39:12 | 0.001309
14766 | 3 | 12 | CC Chg | 02:29:30 | 122:51:33 | 0.3771 | 3.4717 | 0.9395 | 0.9395 | 83.17 | 0 | 0 | 0.0032605 | 2024-01-20 18:39:42 | 0.001309
14767 | 3 | 12 | CC Chg | 02:30:00 | 122:52:03 | 0.3771 | 3.4716 | 0.9426 | 0.9426 | 83.45 | 0 | 0 | 0.0032715 | 2024-01-20 18:40:12 | 0.001309
14768 | 3 | 12 | CC Chg | 02:30:30 | 122:52:33 | 0.3771 | 3.4714 | 0.9458 | 0.9458 | 83.73 | 0 | 0 | 0.0032824 | 2024-01-20 18:40:42 | 0.0013089
14769 | 3 | 12 | CC Chg | 02:31:00 | 122:53:03 | 0.3771 | 3.4713 | 0.9489 | 0.9489 | 84.01 | 0 | 0 | 0.0032933 | 2024-01-20 18:41:12 | 0.0013089
14770 | 3 | 12 | CC Chg | 02:31:30 | 122:53:33 | 0.3771 | 3.4713 | 0.952 | 0.952 | 84.29 | 0 | 0 | 0.0033042 | 2024-01-20 18:41:42 | 0.0013089
14771 | 3 | 12 | CC Chg | 02:32:00 | 122:54:03 | 0.3771 | 3.4714 | 0.9552 | 0.9552 | 84.56 | 0 | 0 | 0.0033151 | 2024-01-20 18:42:12 | 0.0013089
14772 | 3 | 12 | CC Chg | 02:32:30 | 122:54:33 | 0.3771 | 3.4715 | 0.9583 | 0.9583 | 84.84 | 0 | 0 | 0.003326 | 2024-01-20 18:42:42 | 0.0013089
14773 | 3 | 12 | CC Chg | 02:33:00 | 122:55:03 | 0.3771 | 3.4717 | 0.9615 | 0.9615 | 85.12 | 0 | 0 | 0.0033369 | 2024-01-20 18:43:12 | 0.001309
14774 | 3 | 12 | CC Chg | 02:33:30 | 122:55:33 | 0.3771 | 3.4719 | 0.9646 | 0.9646 | 85.4 | 0 | 0 | 0.0033478 | 2024-01-20 18:43:42 | 0.0013091
14775 | 3 | 12 | CC Chg | 02:34:00 | 122:56:03 | 0.3771 | 3.4721 | 0.9678 | 0.9678 | 85.68 | 0 | 0 | 0.0033587 | 2024-01-20 18:44:12 | 0.0013092
14776 | 3 | 12 | CC Chg | 02:34:30 | 122:56:33 | 0.377 | 3.4723 | 0.9709 | 0.9709 | 85.95 | 0 | 0 | 0.0033696 | 2024-01-20 18:44:42 | 0.0013092
14777 | 3 | 12 | CC Chg | 02:35:00 | 122:57:03 | 0.3771 | 3.4724 | 0.974 | 0.974 | 86.23 | 0 | 0 | 0.0033805 | 2024-01-20 18:45:12 | 0.0013093
14778 | 3 | 12 | CC Chg | 02:35:30 | 122:57:33 | 0.377 | 3.4725 | 0.9772 | 0.9772 | 86.51 | 0 | 0 | 0.0033914 | 2024-01-20 18:45:42 | 0.0013093
14779 | 3 | 12 | CC Chg | 02:36:00 | 122:58:03 | 0.3771 | 3.4724 | 0.9803 | 0.9803 | 86.79 | 0 | 0 | 0.0034024 | 2024-01-20 18:46:12 | 0.0013093
14780 | 3 | 12 | CC Chg | 02:36:30 | 122:58:33 | 0.3771 | 3.4723 | 0.9835 | 0.9835 | 87.07 | 0 | 0 | 0.0034133 | 2024-01-20 18:46:42 | 0.0013092
14781 | 3 | 12 | CC Chg | 02:37:00 | 122:59:03 | 0.3771 | 3.4721 | 0.9866 | 0.9866 | 87.35 | 0 | 0 | 0.0034242 | 2024-01-20 18:47:12 | 0.0013092
14782 | 3 | 12 | CC Chg | 02:37:30 | 122:59:33 | 0.377 | 3.472 | 0.9897 | 0.9897 | 87.62 | 0 | 0 | 0.0034351 | 2024-01-20 18:47:42 | 0.0013091
14783 | 3 | 12 | CC Chg | 02:38:00 | 123:00:03 | 0.377 | 3.4719 | 0.9929 | 0.9929 | 87.9 | 0 | 0 | 0.003446 | 2024-01-20 18:48:12 | 0.001309
14784 | 3 | 12 | CC Chg | 02:38:30 | 123:00:33 | 0.377 | 3.4719 | 0.996 | 0.996 | 88.18 | 0 | 0 | 0.0034569 | 2024-01-20 18:48:42 | 0.001309
14785 | 3 | 12 | CC Chg | 02:39:00 | 123:01:03 | 0.377 | 3.472 | 0.9992 | 0.9992 | 88.46 | 0 | 0 | 0.0034678 | 2024-01-20 18:49:12 | 0.0013091
14786 | 3 | 12 | CC Chg | 02:39:30 | 123:01:33 | 0.377 | 3.4722 | 1.0023 | 1.0023 | 88.74 | 0 | 0 | 0.0034787 | 2024-01-20 18:49:42 | 0.0013092
14787 | 3 | 12 | CC Chg | 02:40:00 | 123:02:03 | 0.377 | 3.4723 | 1.0055 | 1.0055 | 89.01 | 0 | 0 | 0.0034896 | 2024-01-20 18:50:12 | 0.0013092
14788 | 3 | 12 | CC Chg | 02:40:30 | 123:02:33 | 0.377 | 3.4725 | 1.0086 | 1.0086 | 89.29 | 0 | 0 | 0.0035005 | 2024-01-20 18:50:42 | 0.0013093
14789 | 3 | 12 | CC Chg | 02:41:00 | 123:03:03 | 0.3771 | 3.4728 | 1.0117 | 1.0117 | 89.57 | 0 | 0 | 0.0035115 | 2024-01-20 18:51:12 | 0.0013094
14790 | 3 | 12 | CC Chg | 02:41:30 | 123:03:33 | 0.377 | 3.4729 | 1.0149 | 1.0149 | 89.85 | 0 | 0 | 0.0035224 | 2024-01-20 18:51:42 | 0.0013094
14791 | 3 | 12 | CC Chg | 02:42:00 | 123:04:03 | 0.3771 | 3.4731 | 1.018 | 1.018 | 90.13 | 0 | 0 | 0.0035333 | 2024-01-20 18:52:12 | 0.0013095
14792 | 3 | 12 | CC Chg | 02:42:30 | 123:04:33 | 0.3771 | 3.4731 | 1.0212 | 1.0212 | 90.41 | 0 | 0 | 0.0035442 | 2024-01-20 18:52:42 | 0.0013095
14793 | 3 | 12 | CC Chg | 02:43:00 | 123:05:03 | 0.377 | 3.473 | 1.0243 | 1.0243 | 90.68 | 0 | 0 | 0.0035551 | 2024-01-20 18:53:12 | 0.0013095
14794 | 3 | 12 | CC Chg | 02:43:30 | 123:05:33 | 0.377 | 3.4728 | 1.0275 | 1.0275 | 90.96 | 0 | 0 | 0.003566 | 2024-01-20 18:53:42 | 0.0013094
14795 | 3 | 12 | CC Chg | 02:44:00 | 123:06:03 | 0.377 | 3.4727 | 1.0306 | 1.0306 | 91.24 | 0 | 0 | 0.0035769 | 2024-01-20 18:54:12 | 0.0013093
14796 | 3 | 12 | CC Chg | 02:44:30 | 123:06:33 | 0.377 | 3.4725 | 1.0337 | 1.0337 | 91.52 | 0 | 0 | 0.0035878 | 2024-01-20 18:54:42 | 0.0013093
14797 | 3 | 12 | CC Chg | 02:45:00 | 123:07:03 | 0.377 | 3.4725 | 1.0369 | 1.0369 | 91.8 | 0 | 0 | 0.0035988 | 2024-01-20 18:55:12 | 0.0013093
14798 | 3 | 12 | CC Chg | 02:45:30 | 123:07:33 | 0.377 | 3.4725 | 1.04 | 1.04 | 92.07 | 0 | 0 | 0.0036097 | 2024-01-20 18:55:42 | 0.0013093
14799 | 3 | 12 | CC Chg | 02:46:00 | 123:08:03 | 0.3771 | 3.4727 | 1.0432 | 1.0432 | 92.35 | 0 | 0 | 0.0036206 | 2024-01-20 18:56:12 | 0.0013094
14800 | 3 | 12 | CC Chg | 02:46:30 | 123:08:33 | 0.377 | 3.4728 | 1.0463 | 1.0463 | 92.63 | 0 | 0 | 0.0036315 | 2024-01-20 18:56:42 | 0.0013094
14801 | 3 | 12 | CC Chg | 02:47:00 | 123:09:03 | 0.377 | 3.473 | 1.0494 | 1.0494 | 92.91 | 0 | 0 | 0.0036424 | 2024-01-20 18:57:12 | 0.0013095
14802 | 3 | 12 | CC Chg | 02:47:30 | 123:09:33 | 0.377 | 3.4733 | 1.0526 | 1.0526 | 93.19 | 0 | 0 | 0.0036533 | 2024-01-20 18:57:42 | 0.0013096
14803 | 3 | 12 | CC Chg | 02:48:00 | 123:10:03 | 0.377 | 3.4735 | 1.0557 | 1.0557 | 93.47 | 0 | 0 | 0.0036642 | 2024-01-20 18:58:12 | 0.0013096
14804 | 3 | 12 | CC Chg | 02:48:30 | 123:10:33 | 0.377 | 3.4737 | 1.0589 | 1.0589 | 93.74 | 0 | 0 | 0.0036751 | 2024-01-20 18:58:42 | 0.0013097
14805 | 3 | 12 | CC Chg | 02:49:00 | 123:11:03 | 0.3771 | 3.4739 | 1.062 | 1.062 | 94.02 | 0 | 0 | 0.0036861 | 2024-01-20 18:59:12 | 0.0013098
14806 | 3 | 12 | CC Chg | 02:49:30 | 123:11:33 | 0.377 | 3.4739 | 1.0652 | 1.0652 | 94.3 | 0 | 0 | 0.003697 | 2024-01-20 18:59:42 | 0.0013098
14807 | 3 | 12 | CC Chg | 02:50:00 | 123:12:03 | 0.377 | 3.4738 | 1.0683 | 1.0683 | 94.58 | 0 | 0 | 0.0037079 | 2024-01-20 19:00:12 | 0.0013098
14808 | 3 | 12 | CC Chg | 02:50:30 | 123:12:33 | 0.377 | 3.4737 | 1.0714 | 1.0714 | 94.86 | 0 | 0 | 0.0037188 | 2024-01-20 19:00:42 | 0.0013097
14809 | 3 | 12 | CC Chg | 02:51:00 | 123:13:03 | 0.3771 | 3.4735 | 1.0746 | 1.0746 | 95.13 | 0 | 0 | 0.0037297 | 2024-01-20 19:01:12 | 0.0013097
14810 | 3 | 12 | CC Chg | 02:51:30 | 123:13:33 | 0.377 | 3.4734 | 1.0777 | 1.0777 | 95.41 | 0 | 0 | 0.0037406 | 2024-01-20 19:01:42 | 0.0013096
14811 | 3 | 12 | CC Chg | 02:52:00 | 123:14:03 | 0.377 | 3.4732 | 1.0809 | 1.0809 | 95.69 | 0 | 0 | 0.0037515 | 2024-01-20 19:02:12 | 0.0013095
14812 | 3 | 12 | CC Chg | 02:52:30 | 123:14:33 | 0.377 | 3.4733 | 1.084 | 1.084 | 95.97 | 0 | 0 | 0.0037625 | 2024-01-20 19:02:42 | 0.0013096
14813 | 3 | 12 | CC Chg | 02:53:00 | 123:15:03 | 0.377 | 3.4734 | 1.0871 | 1.0871 | 96.25 | 0 | 0 | 0.0037734 | 2024-01-20 19:03:12 | 0.0013096
14814 | 3 | 12 | CC Chg | 02:53:30 | 123:15:33 | 0.377 | 3.4736 | 1.0903 | 1.0903 | 96.53 | 0 | 0 | 0.0037843 | 2024-01-20 19:03:42 | 0.0013097
14815 | 3 | 12 | CC Chg | 02:54:00 | 123:16:03 | 0.377 | 3.4738 | 1.0934 | 1.0934 | 96.8 | 0 | 0 | 0.0037952 | 2024-01-20 19:04:12 | 0.0013098
14816 | 3 | 12 | CC Chg | 02:54:30 | 123:16:33 | 0.377 | 3.474 | 1.0966 | 1.0966 | 97.08 | 0 | 0 | 0.0038061 | 2024-01-20 19:04:42 | 0.0013098
14817 | 3 | 12 | CC Chg | 02:55:00 | 123:17:03 | 0.377 | 3.4742 | 1.0997 | 1.0997 | 97.36 | 0 | 0 | 0.003817 | 2024-01-20 19:05:12 | 0.0013099
14818 | 3 | 12 | CC Chg | 02:55:30 | 123:17:33 | 0.377 | 3.4745 | 1.1029 | 1.1029 | 97.64 | 0 | 0 | 0.0038279 | 2024-01-20 19:05:42 | 0.00131
14819 | 3 | 12 | CC Chg | 02:56:00 | 123:18:03 | 0.377 | 3.4747 | 1.106 | 1.106 | 97.92 | 0 | 0 | 0.0038389 | 2024-01-20 19:06:12 | 0.0013101
14820 | 3 | 12 | CC Chg | 02:56:30 | 123:18:33 | 0.377 | 3.4748 | 1.1091 | 1.1091 | 98.19 | 0 | 0 | 0.0038498 | 2024-01-20 19:06:42 | 0.0013101
14821 | 3 | 12 | CC Chg | 02:57:00 | 123:19:03 | 0.377 | 3.4747 | 1.1123 | 1.1123 | 98.47 | 0 | 0 | 0.0038607 | 2024-01-20 19:07:12 | 0.0013101
14822 | 3 | 12 | CC Chg | 02:57:30 | 123:19:33 | 0.377 | 3.4746 | 1.1154 | 1.1154 | 98.75 | 0 | 0 | 0.0038716 | 2024-01-20 19:07:42 | 0.0013101
14823 | 3 | 12 | CC Chg | 02:58:00 | 123:20:03 | 0.377 | 3.4744 | 1.1186 | 1.1186 | 99.03 | 0 | 0 | 0.0038825 | 2024-01-20 19:08:12 | 0.00131
14824 | 3 | 12 | CC Chg | 02:58:30 | 123:20:33 | 0.377 | 3.4742 | 1.1217 | 1.1217 | 99.31 | 0 | 0 | 0.0038934 | 2024-01-20 19:08:42 | 0.0013099
14825 | 3 | 12 | CC Chg | 02:59:00 | 123:21:03 | 0.377 | 3.4742 | 1.1249 | 1.1249 | 99.59 | 0 | 0 | 0.0039044 | 2024-01-20 19:09:12 | 0.0013099
14826 | 3 | 12 | CC Chg | 02:59:30 | 123:21:33 | 0.377 | 3.4742 | 1.128 | 1.128 | 99.86 | 0 | 0 | 0.0039153 | 2024-01-20 19:09:42 | 0.0013099
14827 | 3 | 12 | CC Chg | 03:00:00 | 123:22:03 | 0.377 | 3.4742 | 1.1311 | 1.1311 | 100.14 | 0 | 0 | 0.0039262 | 2024-01-20 19:10:12 | 0.0013099
14828 | 3 | 12 | CC Chg | 03:00:30 | 123:22:33 | 0.377 | 3.4744 | 1.1343 | 1.1343 | 100.42 | 0 | 0 | 0.0039371 | 2024-01-20 19:10:42 | 0.00131
14829 | 3 | 12 | CC Chg | 03:01:00 | 123:23:03 | 0.377 | 3.4746 | 1.1374 | 1.1374 | 100.7 | 0 | 0 | 0.003948 | 2024-01-20 19:11:12 | 0.0013101
14830 | 3 | 12 | CC Chg | 03:01:30 | 123:23:33 | 0.377 | 3.4749 | 1.1406 | 1.1406 | 100.98 | 0 | 0 | 0.0039589 | 2024-01-20 19:11:42 | 0.0013102
14831 | 3 | 12 | CC Chg | 03:02:00 | 123:24:03 | 0.377 | 3.4751 | 1.1437 | 1.1437 | 101.25 | 0 | 0 | 0.0039699 | 2024-01-20 19:12:12 | 0.0013103
14832 | 3 | 12 | CC Chg | 03:02:30 | 123:24:33 | 0.377 | 3.4754 | 1.1468 | 1.1468 | 101.53 | 0 | 0 | 0.0039808 | 2024-01-20 19:12:42 | 0.0013104
14833 | 3 | 12 | CC Chg | 03:03:00 | 123:25:03 | 0.377 | 3.4756 | 1.15 | 1.15 | 101.81 | 0 | 0 | 0.0039917 | 2024-01-20 19:13:12 | 0.0013104
14834 | 3 | 12 | CC Chg | 03:03:30 | 123:25:33 | 0.377 | 3.4757 | 1.1531 | 1.1531 | 102.09 | 0 | 0 | 0.0040026 | 2024-01-20 19:13:42 | 0.0013105
14835 | 3 | 12 | CC Chg | 03:04:00 | 123:26:03 | 0.377 | 3.4756 | 1.1563 | 1.1563 | 102.37 | 0 | 0 | 0.0040135 | 2024-01-20 19:14:12 | 0.0013104
14836 | 3 | 12 | CC Chg | 03:04:30 | 123:26:33 | 0.377 | 3.4755 | 1.1594 | 1.1594 | 102.64 | 0 | 0 | 0.0040245 | 2024-01-20 19:14:42 | 0.0013104
14837 | 3 | 12 | CC Chg | 03:05:00 | 123:27:03 | 0.377 | 3.4754 | 1.1626 | 1.1626 | 102.92 | 0 | 0 | 0.0040354 | 2024-01-20 19:15:12 | 0.0013104
14838 | 3 | 12 | CC Chg | 03:05:30 | 123:27:33 | 0.377 | 3.4752 | 1.1657 | 1.1657 | 103.2 | 0 | 0 | 0.0040463 | 2024-01-20 19:15:42 | 0.0013103
14839 | 3 | 12 | CC Chg | 03:06:00 | 123:28:03 | 0.377 | 3.4751 | 1.1688 | 1.1688 | 103.48 | 0 | 0 | 0.0040572 | 2024-01-20 19:16:12 | 0.0013103
14840 | 3 | 12 | CC Chg | 03:06:30 | 123:28:33 | 0.377 | 3.4751 | 1.172 | 1.172 | 103.76 | 0 | 0 | 0.0040681 | 2024-01-20 19:16:42 | 0.0013103
14841 | 3 | 12 | CC Chg | 03:07:00 | 123:29:03 | 0.377 | 3.4751 | 1.1751 | 1.1751 | 104.04 | 0 | 0 | 0.0040791 | 2024-01-20 19:17:12 | 0.0013103
14842 | 3 | 12 | CC Chg | 03:07:30 | 123:29:33 | 0.377 | 3.4753 | 1.1783 | 1.1783 | 104.31 | 0 | 0 | 0.00409 | 2024-01-20 19:17:42 | 0.0013103
14843 | 3 | 12 | CC Chg | 03:08:00 | 123:30:03 | 0.377 | 3.4755 | 1.1814 | 1.1814 | 104.59 | 0 | 0 | 0.0041009 | 2024-01-20 19:18:12 | 0.0013104
14844 | 3 | 12 | CC Chg | 03:08:30 | 123:30:33 | 0.377 | 3.4758 | 1.1846 | 1.1846 | 104.87 | 0 | 0 | 0.0041118 | 2024-01-20 19:18:42 | 0.0013105
14845 | 3 | 12 | CC Chg | 03:09:00 | 123:31:03 | 0.377 | 3.4761 | 1.1877 | 1.1877 | 105.15 | 0 | 0 | 0.0041227 | 2024-01-20 19:19:12 | 0.0013106
14846 | 3 | 12 | CC Chg | 03:09:30 | 123:31:33 | 0.377 | 3.4763 | 1.1908 | 1.1908 | 105.43 | 0 | 0 | 0.0041337 | 2024-01-20 19:19:42 | 0.0013107
14847 | 3 | 12 | CC Chg | 03:10:00 | 123:32:03 | 0.377 | 3.4765 | 1.194 | 1.194 | 105.7 | 0 | 0 | 0.0041446 | 2024-01-20 19:20:12 | 0.0013108
14848 | 3 | 12 | CC Chg | 03:10:30 | 123:32:33 | 0.377 | 3.4767 | 1.1971 | 1.1971 | 105.98 | 0 | 0 | 0.0041555 | 2024-01-20 19:20:42 | 0.0013109
14849 | 3 | 12 | CC Chg | 03:11:00 | 123:33:03 | 0.377 | 3.4766 | 1.2003 | 1.2003 | 106.26 | 0 | 0 | 0.0041664 | 2024-01-20 19:21:12 | 0.0013108
14850 | 3 | 12 | CC Chg | 03:11:30 | 123:33:33 | 0.377 | 3.4765 | 1.2034 | 1.2034 | 106.54 | 0 | 0 | 0.0041774 | 2024-01-20 19:21:42 | 0.0013108
14851 | 3 | 12 | CC Chg | 03:12:00 | 123:34:03 | 0.377 | 3.4763 | 1.2065 | 1.2065 | 106.82 | 0 | 0 | 0.0041883 | 2024-01-20 19:22:12 | 0.0013107
14852 | 3 | 12 | CC Chg | 03:12:30 | 123:34:33 | 0.377 | 3.4762 | 1.2097 | 1.2097 | 107.1 | 0 | 0 | 0.0041992 | 2024-01-20 19:22:42 | 0.0013107
14853 | 3 | 12 | CC Chg | 03:13:00 | 123:35:03 | 0.377 | 3.4761 | 1.2128 | 1.2128 | 107.37 | 0 | 0 | 0.0042101 | 2024-01-20 19:23:12 | 0.0013106
14854 | 3 | 12 | CC Chg | 03:13:30 | 123:35:33 | 0.377 | 3.4761 | 1.216 | 1.216 | 107.65 | 0 | 0 | 0.004221 | 2024-01-20 19:23:42 | 0.0013106
14855 | 3 | 12 | CC Chg | 03:14:00 | 123:36:03 | 0.377 | 3.4762 | 1.2191 | 1.2191 | 107.93 | 0 | 0 | 0.004232 | 2024-01-20 19:24:12 | 0.0013107
14856 | 3 | 12 | CC Chg | 03:14:30 | 123:36:33 | 0.377 | 3.4764 | 1.2223 | 1.2223 | 108.21 | 0 | 0 | 0.0042429 | 2024-01-20 19:24:42 | 0.0013107
14857 | 3 | 12 | CC Chg | 03:15:00 | 123:37:03 | 0.3771 | 3.4766 | 1.2254 | 1.2254 | 108.49 | 0 | 0 | 0.0042538 | 2024-01-20 19:25:12 | 0.0013109
14858 | 3 | 12 | CC Chg | 03:15:30 | 123:37:33 | 0.3771 | 3.4769 | 1.2285 | 1.2285 | 108.76 | 0 | 0 | 0.0042647 | 2024-01-20 19:25:42 | 0.001311
14859 | 3 | 12 | CC Chg | 03:16:00 | 123:38:03 | 0.3771 | 3.4771 | 1.2317 | 1.2317 | 109.04 | 0 | 0 | 0.0042757 | 2024-01-20 19:26:12 | 0.001311
14860 | 3 | 12 | CC Chg | 03:16:30 | 123:38:33 | 0.3771 | 3.4774 | 1.2348 | 1.2348 | 109.32 | 0 | 0 | 0.0042866 | 2024-01-20 19:26:42 | 0.0013112
14861 | 3 | 12 | CC Chg | 03:17:00 | 123:39:03 | 0.3771 | 3.4776 | 1.238 | 1.238 | 109.6 | 0 | 0 | 0.0042975 | 2024-01-20 19:27:12 | 0.0013112
14862 | 3 | 12 | CC Chg | 03:17:30 | 123:39:33 | 0.377 | 3.4777 | 1.2411 | 1.2411 | 109.88 | 0 | 0 | 0.0043084 | 2024-01-20 19:27:42 | 0.0013112
14863 | 3 | 12 | CC Chg | 03:18:00 | 123:40:03 | 0.377 | 3.4776 | 1.2442 | 1.2442 | 110.16 | 0 | 0 | 0.0043194 | 2024-01-20 19:28:12 | 0.0013112
14864 | 3 | 12 | CC Chg | 03:18:30 | 123:40:33 | 0.3771 | 3.4775 | 1.2474 | 1.2474 | 110.43 | 0 | 0 | 0.0043303 | 2024-01-20 19:28:42 | 0.0013112
14865 | 3 | 12 | CC Chg | 03:19:00 | 123:41:03 | 0.3771 | 3.4774 | 1.2505 | 1.2505 | 110.71 | 0 | 0 | 0.0043412 | 2024-01-20 19:29:12 | 0.0013112
14866 | 3 | 12 | CC Chg | 03:19:30 | 123:41:33 | 0.3771 | 3.4772 | 1.2537 | 1.2537 | 110.99 | 0 | 0 | 0.0043521 | 2024-01-20 19:29:42 | 0.0013111
14867 | 3 | 12 | CC Chg | 03:20:00 | 123:42:03 | 0.377 | 3.4771 | 1.2568 | 1.2568 | 111.27 | 0 | 0 | 0.0043631 | 2024-01-20 19:30:12 | 0.001311
14868 | 3 | 12 | CC Chg | 03:20:30 | 123:42:33 | 0.3771 | 3.4771 | 1.26 | 1.26 | 111.55 | 0 | 0 | 0.004374 | 2024-01-20 19:30:42 | 0.001311
14869 | 3 | 12 | CC Chg | 03:21:00 | 123:43:03 | 0.3771 | 3.4773 | 1.2631 | 1.2631 | 111.82 | 0 | 0 | 0.0043849 | 2024-01-20 19:31:12 | 0.0013111
14870 | 3 | 12 | CC Chg | 03:21:30 | 123:43:33 | 0.3771 | 3.4775 | 1.2662 | 1.2662 | 112.1 | 0 | 0 | 0.0043958 | 2024-01-20 19:31:42 | 0.0013112
14871 | 3 | 12 | CC Chg | 03:22:00 | 123:44:03 | 0.3771 | 3.4778 | 1.2694 | 1.2694 | 112.38 | 0 | 0 | 0.0044068 | 2024-01-20 19:32:12 | 0.0013113
14872 | 3 | 12 | CC Chg | 03:22:30 | 123:44:33 | 0.3771 | 3.4781 | 1.2725 | 1.2725 | 112.66 | 0 | 0 | 0.0044177 | 2024-01-20 19:32:42 | 0.0013114
14873 | 3 | 12 | CC Chg | 03:23:00 | 123:45:03 | 0.3771 | 3.4783 | 1.2757 | 1.2757 | 112.94 | 0 | 0 | 0.0044286 | 2024-01-20 19:33:12 | 0.0013115
14874 | 3 | 12 | CC Chg | 03:23:30 | 123:45:33 | 0.3771 | 3.4786 | 1.2788 | 1.2788 | 113.22 | 0 | 0 | 0.0044396 | 2024-01-20 19:33:42 | 0.0013116
14875 | 3 | 12 | CC Chg | 03:24:00 | 123:46:03 | 0.3771 | 3.4788 | 1.282 | 1.282 | 113.49 | 0 | 0 | 0.0044505 | 2024-01-20 19:34:12 | 0.0013117
14876 | 3 | 12 | CC Chg | 03:24:30 | 123:46:33 | 0.3771 | 3.4789 | 1.2851 | 1.2851 | 113.77 | 0 | 0 | 0.0044614 | 2024-01-20 19:34:42 | 0.0013117
14877 | 3 | 12 | CC Chg | 03:25:00 | 123:47:03 | 0.3771 | 3.4788 | 1.2882 | 1.2882 | 114.05 | 0 | 0 | 0.0044723 | 2024-01-20 19:35:12 | 0.0013117
14878 | 3 | 12 | CC Chg | 03:25:30 | 123:47:33 | 0.3771 | 3.4787 | 1.2914 | 1.2914 | 114.33 | 0 | 0 | 0.0044833 | 2024-01-20 19:35:42 | 0.0013116
14879 | 3 | 12 | CC Chg | 03:26:00 | 123:48:03 | 0.3771 | 3.4785 | 1.2945 | 1.2945 | 114.61 | 0 | 0 | 0.0044942 | 2024-01-20 19:36:12 | 0.0013116
14880 | 3 | 12 | CC Chg | 03:26:30 | 123:48:33 | 0.3771 | 3.4784 | 1.2977 | 1.2977 | 114.88 | 0 | 0 | 0.0045051 | 2024-01-20 19:36:42 | 0.0013115
14881 | 3 | 12 | CC Chg | 03:27:00 | 123:49:03 | 0.3771 | 3.4784 | 1.3008 | 1.3008 | 115.16 | 0 | 0 | 0.0045161 | 2024-01-20 19:37:12 | 0.0013115
14882 | 3 | 12 | CC Chg | 03:27:30 | 123:49:33 | 0.3771 | 3.4785 | 1.3039 | 1.3039 | 115.44 | 0 | 0 | 0.004527 | 2024-01-20 19:37:42 | 0.0013116
14883 | 3 | 12 | CC Chg | 03:28:00 | 123:50:03 | 0.3771 | 3.4787 | 1.3071 | 1.3071 | 115.72 | 0 | 0 | 0.0045379 | 2024-01-20 19:38:12 | 0.0013116
14884 | 3 | 12 | CC Chg | 03:28:30 | 123:50:33 | 0.3771 | 3.4789 | 1.3102 | 1.3102 | 116 | 0 | 0 | 0.0045489 | 2024-01-20 19:38:42 | 0.0013117
14885 | 3 | 12 | CC Chg | 03:29:00 | 123:51:03 | 0.3771 | 3.4792 | 1.3134 | 1.3134 | 116.28 | 0 | 0 | 0.0045598 | 2024-01-20 19:39:12 | 0.0013118
14886 | 3 | 12 | CC Chg | 03:29:30 | 123:51:33 | 0.3771 | 3.4795 | 1.3165 | 1.3165 | 116.55 | 0 | 0 | 0.0045707 | 2024-01-20 19:39:42 | 0.0013119
14887 | 3 | 12 | CC Chg | 03:30:00 | 123:52:03 | 0.3771 | 3.4798 | 1.3197 | 1.3197 | 116.83 | 0 | 0 | 0.0045817 | 2024-01-20 19:40:12 | 0.0013121
14888 | 3 | 12 | CC Chg | 03:30:30 | 123:52:33 | 0.3771 | 3.4801 | 1.3228 | 1.3228 | 117.11 | 0 | 0 | 0.0045926 | 2024-01-20 19:40:42 | 0.0013122
14889 | 3 | 12 | CC Chg | 03:31:00 | 123:53:03 | 0.377 | 3.4803 | 1.3259 | 1.3259 | 117.39 | 0 | 0 | 0.0046035 | 2024-01-20 19:41:12 | 0.0013122
14890 | 3 | 12 | CC Chg | 03:31:30 | 123:53:33 | 0.377 | 3.4803 | 1.3291 | 1.3291 | 117.67 | 0 | 0 | 0.0046145 | 2024-01-20 19:41:42 | 0.0013122
14891 | 3 | 12 | CC Chg | 03:32:00 | 123:54:03 | 0.377 | 3.4803 | 1.3322 | 1.3322 | 117.94 | 0 | 0 | 0.0046254 | 2024-01-20 19:42:12 | 0.0013122
14892 | 3 | 12 | CC Chg | 03:32:30 | 123:54:33 | 0.377 | 3.4802 | 1.3354 | 1.3354 | 118.22 | 0 | 0 | 0.0046363 | 2024-01-20 19:42:42 | 0.0013122
14893 | 3 | 12 | CC Chg | 03:33:00 | 123:55:03 | 0.377 | 3.48 | 1.3385 | 1.3385 | 118.5 | 0 | 0 | 0.0046473 | 2024-01-20 19:43:12 | 0.0013121
14894 | 3 | 12 | CC Chg | 03:33:30 | 123:55:33 | 0.377 | 3.48 | 1.3417 | 1.3417 | 118.78 | 0 | 0 | 0.0046582 | 2024-01-20 19:43:42 | 0.0013121
14895 | 3 | 12 | CC Chg | 03:34:00 | 123:56:03 | 0.377 | 3.48 | 1.3448 | 1.3448 | 119.06 | 0 | 0 | 0.0046691 | 2024-01-20 19:44:12 | 0.0013121
14896 | 3 | 12 | CC Chg | 03:34:30 | 123:56:33 | 0.377 | 3.4802 | 1.3479 | 1.3479 | 119.34 | 0 | 0 | 0.0046801 | 2024-01-20 19:44:42 | 0.0013122
14897 | 3 | 12 | CC Chg | 03:35:00 | 123:57:03 | 0.377 | 3.4804 | 1.3511 | 1.3511 | 119.61 | 0 | 0 | 0.004691 | 2024-01-20 19:45:12 | 0.0013123
14898 | 3 | 12 | CC Chg | 03:35:30 | 123:57:33 | 0.377 | 3.4807 | 1.3542 | 1.3542 | 119.89 | 0 | 0 | 0.0047019 | 2024-01-20 19:45:42 | 0.0013124
14899 | 3 | 12 | CC Chg | 03:36:00 | 123:58:03 | 0.377 | 3.481 | 1.3574 | 1.3574 | 120.17 | 0 | 0 | 0.0047129 | 2024-01-20 19:46:12 | 0.0013125
14900 | 3 | 12 | CC Chg | 03:36:30 | 123:58:33 | 0.377 | 3.4815 | 1.3605 | 1.3605 | 120.45 | 0 | 0 | 0.0047238 | 2024-01-20 19:46:42 | 0.0013127
14901 | 3 | 12 | CC Chg | 03:37:00 | 123:59:03 | 0.377 | 3.4819 | 1.3636 | 1.3636 | 120.73 | 0 | 0 | 0.0047348 | 2024-01-20 19:47:12 | 0.0013128
14902 | 3 | 12 | CC Chg | 03:37:30 | 123:59:33 | 0.377 | 3.4821 | 1.3668 | 1.3668 | 121 | 0 | 0 | 0.0047457 | 2024-01-20 19:47:42 | 0.0013129
14903 | 3 | 12 | CC Chg | 03:38:00 | 124:00:03 | 0.377 | 3.4823 | 1.3699 | 1.3699 | 121.28 | 0 | 0 | 0.0047566 | 2024-01-20 19:48:12 | 0.001313
14904 | 3 | 12 | CC Chg | 03:38:30 | 124:00:33 | 0.377 | 3.4823 | 1.3731 | 1.3731 | 121.56 | 0 | 0 | 0.0047676 | 2024-01-20 19:48:42 | 0.001313
14905 | 3 | 12 | CC Chg | 03:39:00 | 124:01:03 | 0.377 | 3.4822 | 1.3762 | 1.3762 | 121.84 | 0 | 0 | 0.0047785 | 2024-01-20 19:49:12 | 0.0013129
14906 | 3 | 12 | CC Chg | 03:39:30 | 124:01:33 | 0.377 | 3.4821 | 1.3794 | 1.3794 | 122.12 | 0 | 0 | 0.0047895 | 2024-01-20 19:49:42 | 0.0013129
14907 | 3 | 12 | CC Chg | 03:40:00 | 124:02:03 | 0.377 | 3.482 | 1.3825 | 1.3825 | 122.39 | 0 | 0 | 0.0048004 | 2024-01-20 19:50:12 | 0.0013129
14908 | 3 | 12 | CC Chg | 03:40:30 | 124:02:33 | 0.377 | 3.482 | 1.3856 | 1.3856 | 122.67 | 0 | 0 | 0.0048113 | 2024-01-20 19:50:42 | 0.0013129
14909 | 3 | 12 | CC Chg | 03:41:00 | 124:03:03 | 0.377 | 3.4821 | 1.3888 | 1.3888 | 122.95 | 0 | 0 | 0.0048223 | 2024-01-20 19:51:12 | 0.0013129
14910 | 3 | 12 | CC Chg | 03:41:30 | 124:03:33 | 0.377 | 3.4824 | 1.3919 | 1.3919 | 123.23 | 0 | 0 | 0.0048332 | 2024-01-20 19:51:42 | 0.001313
14911 | 3 | 12 | CC Chg | 03:42:00 | 124:04:03 | 0.3771 | 3.4827 | 1.3951 | 1.3951 | 123.51 | 0 | 0 | 0.0048442 | 2024-01-20 19:52:12 | 0.0013132
14912 | 3 | 12 | CC Chg | 03:42:30 | 124:04:33 | 0.377 | 3.4831 | 1.3982 | 1.3982 | 123.79 | 0 | 0 | 0.0048551 | 2024-01-20 19:52:42 | 0.0013133
14913 | 3 | 12 | CC Chg | 03:43:00 | 124:05:03 | 0.377 | 3.4835 | 1.4014 | 1.4014 | 124.06 | 0 | 0 | 0.0048661 | 2024-01-20 19:53:12 | 0.0013134
14914 | 3 | 12 | CC Chg | 03:43:30 | 124:05:33 | 0.377 | 3.4839 | 1.4045 | 1.4045 | 124.34 | 0 | 0 | 0.004877 | 2024-01-20 19:53:42 | 0.0013136
14915 | 3 | 12 | CC Chg | 03:44:00 | 124:06:03 | 0.377 | 3.4844 | 1.4076 | 1.4076 | 124.62 | 0 | 0 | 0.0048879 | 2024-01-20 19:54:12 | 0.0013138
14916 | 3 | 12 | CC Chg | 03:44:30 | 124:06:33 | 0.3771 | 3.4846 | 1.4108 | 1.4108 | 124.9 | 0 | 0 | 0.0048989 | 2024-01-20 19:54:42 | 0.0013139
14917 | 3 | 12 | CC Chg | 03:45:00 | 124:07:03 | 0.3771 | 3.4848 | 1.4139 | 1.4139 | 125.18 | 0 | 0 | 0.0049098 | 2024-01-20 19:55:12 | 0.0013139
14918 | 3 | 12 | CC Chg | 03:45:30 | 124:07:33 | 0.3771 | 3.4848 | 1.4171 | 1.4171 | 125.45 | 0 | 0 | 0.0049208 | 2024-01-20 19:55:42 | 0.0013139
14919 | 3 | 12 | CC Chg | 03:46:00 | 124:08:03 | 0.3771 | 3.4847 | 1.4202 | 1.4202 | 125.73 | 0 | 0 | 0.0049317 | 2024-01-20 19:56:12 | 0.0013139
14920 | 3 | 12 | CC Chg | 03:46:30 | 124:08:33 | 0.3771 | 3.4847 | 1.4233 | 1.4233 | 126.01 | 0 | 0 | 0.0049427 | 2024-01-20 19:56:42 | 0.0013139
14921 | 3 | 12 | CC Chg | 03:47:00 | 124:09:03 | 0.3771 | 3.4846 | 1.4265 | 1.4265 | 126.29 | 0 | 0 | 0.0049536 | 2024-01-20 19:57:12 | 0.0013139
14922 | 3 | 12 | CC Chg | 03:47:30 | 124:09:33 | 0.377 | 3.4848 | 1.4296 | 1.4296 | 126.57 | 0 | 0 | 0.0049646 | 2024-01-20 19:57:42 | 0.0013139
14923 | 3 | 12 | CC Chg | 03:48:00 | 124:10:03 | 0.3771 | 3.4851 | 1.4328 | 1.4328 | 126.85 | 0 | 0 | 0.0049755 | 2024-01-20 19:58:12 | 0.0013141
14924 | 3 | 12 | CC Chg | 03:48:30 | 124:10:33 | 0.377 | 3.4854 | 1.4359 | 1.4359 | 127.12 | 0 | 0 | 0.0049865 | 2024-01-20 19:58:42 | 0.0013141
14925 | 3 | 12 | CC Chg | 03:49:00 | 124:11:03 | 0.377 | 3.4859 | 1.4391 | 1.4391 | 127.4 | 0 | 0 | 0.0049974 | 2024-01-20 19:59:12 | 0.0013143
14926 | 3 | 12 | CC Chg | 03:49:30 | 124:11:33 | 0.377 | 3.4864 | 1.4422 | 1.4422 | 127.68 | 0 | 0 | 0.0050084 | 2024-01-20 19:59:42 | 0.0013145
14927 | 3 | 12 | CC Chg | 03:50:00 | 124:12:03 | 0.3771 | 3.4869 | 1.4453 | 1.4453 | 127.96 | 0 | 0 | 0.0050194 | 2024-01-20 20:00:12 | 0.0013147
14928 | 3 | 12 | CC Chg | 03:50:30 | 124:12:33 | 0.3771 | 3.4874 | 1.4485 | 1.4485 | 128.24 | 0 | 0 | 0.0050303 | 2024-01-20 20:00:42 | 0.0013149
14929 | 3 | 12 | CC Chg | 03:51:00 | 124:13:03 | 0.3771 | 3.4879 | 1.4516 | 1.4516 | 128.51 | 0 | 0 | 0.0050413 | 2024-01-20 20:01:12 | 0.0013151
14930 | 3 | 12 | CC Chg | 03:51:30 | 124:13:33 | 0.3771 | 3.4882 | 1.4548 | 1.4548 | 128.79 | 0 | 0 | 0.0050522 | 2024-01-20 20:01:42 | 0.0013152
14931 | 3 | 12 | CC Chg | 03:52:00 | 124:14:03 | 0.3771 | 3.4884 | 1.4579 | 1.4579 | 129.07 | 0 | 0 | 0.0050632 | 2024-01-20 20:02:12 | 0.0013153
14932 | 3 | 12 | CC Chg | 03:52:30 | 124:14:33 | 0.3771 | 3.4883 | 1.4611 | 1.4611 | 129.35 | 0 | 0 | 0.0050741 | 2024-01-20 20:02:42 | 0.0013153
14933 | 3 | 12 | CC Chg | 03:53:00 | 124:15:03 | 0.3771 | 3.4884 | 1.4642 | 1.4642 | 129.63 | 0 | 0 | 0.0050851 | 2024-01-20 20:03:12 | 0.0013153
14934 | 3 | 12 | CC Chg | 03:53:30 | 124:15:33 | 0.3771 | 3.4885 | 1.4673 | 1.4673 | 129.91 | 0 | 0 | 0.0050961 | 2024-01-20 20:03:42 | 0.0013153
14935 | 3 | 12 | CC Chg | 03:54:00 | 124:16:03 | 0.377 | 3.4886 | 1.4705 | 1.4705 | 130.18 | 0 | 0 | 0.005107 | 2024-01-20 20:04:12 | 0.0013153
14936 | 3 | 12 | CC Chg | 03:54:30 | 124:16:33 | 0.3771 | 3.4889 | 1.4736 | 1.4736 | 130.46 | 0 | 0 | 0.005118 | 2024-01-20 20:04:42 | 0.0013155
14937 | 3 | 12 | CC Chg | 03:55:00 | 124:17:03 | 0.3771 | 3.4894 | 1.4768 | 1.4768 | 130.74 | 0 | 0 | 0.005129 | 2024-01-20 20:05:12 | 0.0013157
14938 | 3 | 12 | CC Chg | 03:55:30 | 124:17:33 | 0.377 | 3.49 | 1.4799 | 1.4799 | 131.02 | 0 | 0 | 0.0051399 | 2024-01-20 20:05:42 | 0.0013159
14939 | 3 | 12 | CC Chg | 03:56:00 | 124:18:03 | 0.377 | 3.4906 | 1.483 | 1.483 | 131.3 | 0 | 0 | 0.0051509 | 2024-01-20 20:06:12 | 0.0013161
14940 | 3 | 12 | CC Chg | 03:56:30 | 124:18:33 | 0.377 | 3.4913 | 1.4862 | 1.4862 | 131.57 | 0 | 0 | 0.0051619 | 2024-01-20 20:06:42 | 0.0013164
14941 | 3 | 12 | CC Chg | 03:57:00 | 124:19:03 | 0.377 | 3.4919 | 1.4893 | 1.4893 | 131.85 | 0 | 0 | 0.0051728 | 2024-01-20 20:07:12 | 0.0013166
14942 | 3 | 12 | CC Chg | 03:57:30 | 124:19:33 | 0.377 | 3.4926 | 1.4925 | 1.4925 | 132.13 | 0 | 0 | 0.0051838 | 2024-01-20 20:07:42 | 0.0013168
14943 | 3 | 12 | CC Chg | 03:58:00 | 124:20:03 | 0.377 | 3.4931 | 1.4956 | 1.4956 | 132.41 | 0 | 0 | 0.0051948 | 2024-01-20 20:08:12 | 0.001317
14944 | 3 | 12 | CC Chg | 03:58:30 | 124:20:33 | 0.377 | 3.4934 | 1.4988 | 1.4988 | 132.69 | 0 | 0 | 0.0052057 | 2024-01-20 20:08:42 | 0.0013172
14945 | 3 | 12 | CC Chg | 03:59:00 | 124:21:03 | 0.377 | 3.4936 | 1.5019 | 1.5019 | 132.97 | 0 | 0 | 0.0052167 | 2024-01-20 20:09:12 | 0.0013172
14946 | 3 | 12 | CC Chg | 03:59:30 | 124:21:33 | 0.377 | 3.4938 | 1.505 | 1.505 | 133.24 | 0 | 0 | 0.0052277 | 2024-01-20 20:09:42 | 0.0013173
14947 | 3 | 12 | CC Chg | 04:00:00 | 124:22:03 | 0.377 | 3.494 | 1.5082 | 1.5082 | 133.52 | 0 | 0 | 0.0052387 | 2024-01-20 20:10:12 | 0.0013174
14948 | 3 | 12 | CC Chg | 04:00:30 | 124:22:33 | 0.377 | 3.4943 | 1.5113 | 1.5113 | 133.8 | 0 | 0 | 0.0052497 | 2024-01-20 20:10:42 | 0.0013175
14949 | 3 | 12 | CC Chg | 04:01:00 | 124:23:03 | 0.377 | 3.4947 | 1.5145 | 1.5145 | 134.08 | 0 | 0 | 0.0052606 | 2024-01-20 20:11:12 | 0.0013176
14950 | 3 | 12 | CC Chg | 04:01:30 | 124:23:33 | 0.377 | 3.4953 | 1.5176 | 1.5176 | 134.36 | 0 | 0 | 0.0052716 | 2024-01-20 20:11:42 | 0.0013179
14951 | 3 | 12 | CC Chg | 04:02:00 | 124:24:03 | 0.377 | 3.4961 | 1.5207 | 1.5207 | 134.63 | 0 | 0 | 0.0052826 | 2024-01-20 20:12:12 | 0.0013182
14952 | 3 | 12 | CC Chg | 04:02:30 | 124:24:33 | 0.3771 | 3.4969 | 1.5239 | 1.5239 | 134.91 | 0 | 0 | 0.0052936 | 2024-01-20 20:12:42 | 0.0013185
14953 | 3 | 12 | CC Chg | 04:03:00 | 124:25:03 | 0.377 | 3.4979 | 1.527 | 1.527 | 135.19 | 0 | 0 | 0.0053046 | 2024-01-20 20:13:12 | 0.0013188
14954 | 3 | 12 | CC Chg | 04:03:30 | 124:25:33 | 0.3771 | 3.4988 | 1.5302 | 1.5302 | 135.47 | 0 | 0 | 0.0053156 | 2024-01-20 20:13:42 | 0.0013192
14955 | 3 | 12 | CC Chg | 04:04:00 | 124:26:03 | 0.377 | 3.4997 | 1.5333 | 1.5333 | 135.75 | 0 | 0 | 0.0053266 | 2024-01-20 20:14:12 | 0.0013195
14956 | 3 | 12 | CC Chg | 04:04:30 | 124:26:33 | 0.377 | 3.5006 | 1.5365 | 1.5365 | 136.03 | 0 | 0 | 0.0053376 | 2024-01-20 20:14:42 | 0.0013199
14957 | 3 | 12 | CC Chg | 04:05:00 | 124:27:03 | 0.377 | 3.5013 | 1.5396 | 1.5396 | 136.3 | 0 | 0 | 0.0053486 | 2024-01-20 20:15:12 | 0.0013201
14958 | 3 | 12 | CC Chg | 04:05:30 | 124:27:33 | 0.377 | 3.5018 | 1.5427 | 1.5427 | 136.58 | 0 | 0 | 0.0053596 | 2024-01-20 20:15:42 | 0.0013203
14959 | 3 | 12 | CC Chg | 04:06:00 | 124:28:03 | 0.377 | 3.5022 | 1.5459 | 1.5459 | 136.86 | 0 | 0 | 0.0053706 | 2024-01-20 20:16:12 | 0.0013205
14960 | 3 | 12 | CC Chg | 04:06:30 | 124:28:33 | 0.377 | 3.5027 | 1.549 | 1.549 | 137.14 | 0 | 0 | 0.0053816 | 2024-01-20 20:16:42 | 0.0013207
14961 | 3 | 12 | CC Chg | 04:07:00 | 124:29:03 | 0.377 | 3.5032 | 1.5522 | 1.5522 | 137.42 | 0 | 0 | 0.0053926 | 2024-01-20 20:17:12 | 0.0013208
14962 | 3 | 12 | CC Chg | 04:07:30 | 124:29:33 | 0.377 | 3.5038 | 1.5553 | 1.5553 | 137.69 | 0 | 0 | 0.0054036 | 2024-01-20 20:17:42 | 0.0013211
14963 | 3 | 12 | CC Chg | 04:08:00 | 124:30:03 | 0.3771 | 3.5046 | 1.5585 | 1.5585 | 137.97 | 0 | 0 | 0.0054146 | 2024-01-20 20:18:12 | 0.0013214
14964 | 3 | 12 | CC Chg | 04:08:30 | 124:30:33 | 0.3771 | 3.5057 | 1.5616 | 1.5616 | 138.25 | 0 | 0 | 0.0054256 | 2024-01-20 20:18:42 | 0.0013218
14965 | 3 | 12 | CC Chg | 04:09:00 | 124:31:03 | 0.3771 | 3.5068 | 1.5647 | 1.5647 | 138.53 | 0 | 0 | 0.0054366 | 2024-01-20 20:19:12 | 0.0013222
14966 | 3 | 12 | CC Chg | 04:09:30 | 124:31:33 | 0.3771 | 3.5081 | 1.5679 | 1.5679 | 138.81 | 0 | 0 | 0.0054476 | 2024-01-20 20:19:42 | 0.0013227
14967 | 3 | 12 | CC Chg | 04:10:00 | 124:32:03 | 0.377 | 3.5094 | 1.571 | 1.571 | 139.09 | 0 | 0 | 0.0054587 | 2024-01-20 20:20:12 | 0.0013232
14968 | 3 | 12 | CC Chg | 04:10:30 | 124:32:33 | 0.3771 | 3.5107 | 1.5742 | 1.5742 | 139.36 | 0 | 0 | 0.0054697 | 2024-01-20 20:20:42 | 0.0013237
14969 | 3 | 12 | CC Chg | 04:11:00 | 124:33:03 | 0.3771 | 3.5121 | 1.5773 | 1.5773 | 139.64 | 0 | 0 | 0.0054807 | 2024-01-20 20:21:12 | 0.0013242
14970 | 3 | 12 | CC Chg | 04:11:30 | 124:33:33 | 0.3771 | 3.5133 | 1.5804 | 1.5804 | 139.92 | 0 | 0 | 0.0054918 | 2024-01-20 20:21:42 | 0.0013247
14971 | 3 | 12 | CC Chg | 04:12:00 | 124:34:03 | 0.3771 | 3.5142 | 1.5836 | 1.5836 | 140.2 | 0 | 0 | 0.0055028 | 2024-01-20 20:22:12 | 0.001325
14972 | 3 | 12 | CC Chg | 04:12:30 | 124:34:33 | 0.3771 | 3.515 | 1.5867 | 1.5867 | 140.48 | 0 | 0 | 0.0055139 | 2024-01-20 20:22:42 | 0.0013253
14973 | 3 | 12 | CC Chg | 04:13:00 | 124:35:03 | 0.3771 | 3.5158 | 1.5899 | 1.5899 | 140.75 | 0 | 0 | 0.0055249 | 2024-01-20 20:23:12 | 0.0013256
14974 | 3 | 12 | CC Chg | 04:13:30 | 124:35:33 | 0.3771 | 3.5167 | 1.593 | 1.593 | 141.03 | 0 | 0 | 0.0055359 | 2024-01-20 20:23:42 | 0.001326
14975 | 3 | 12 | CC Chg | 04:14:00 | 124:36:03 | 0.3771 | 3.5176 | 1.5962 | 1.5962 | 141.31 | 0 | 0 | 0.005547 | 2024-01-20 20:24:12 | 0.0013263
14976 | 3 | 12 | CC Chg | 04:14:30 | 124:36:33 | 0.3771 | 3.5189 | 1.5993 | 1.5993 | 141.59 | 0 | 0 | 0.0055581 | 2024-01-20 20:24:42 | 0.0013268
14977 | 3 | 12 | CC Chg | 04:15:00 | 124:37:03 | 0.3771 | 3.5204 | 1.6024 | 1.6024 | 141.87 | 0 | 0 | 0.0055691 | 2024-01-20 20:25:12 | 0.0013274
14978 | 3 | 12 | CC Chg | 04:15:30 | 124:37:33 | 0.3771 | 3.522 | 1.6056 | 1.6056 | 142.15 | 0 | 0 | 0.0055802 | 2024-01-20 20:25:42 | 0.001328
14979 | 3 | 12 | CC Chg | 04:16:00 | 124:38:03 | 0.3771 | 3.5239 | 1.6087 | 1.6087 | 142.42 | 0 | 0 | 0.0055912 | 2024-01-20 20:26:12 | 0.0013287
14980 | 3 | 12 | CC Chg | 04:16:30 | 124:38:33 | 0.3771 | 3.5258 | 1.6119 | 1.6119 | 142.7 | 0 | 0 | 0.0056023 | 2024-01-20 20:26:42 | 0.0013294
14981 | 3 | 12 | CC Chg | 04:17:00 | 124:39:03 | 0.3771 | 3.5278 | 1.615 | 1.615 | 142.98 | 0 | 0 | 0.0056134 | 2024-01-20 20:27:12 | 0.0013302
14982 | 3 | 12 | CC Chg | 04:17:30 | 124:39:33 | 0.3771 | 3.5299 | 1.6182 | 1.6182 | 143.26 | 0 | 0 | 0.0056245 | 2024-01-20 20:27:42 | 0.0013309
14983 | 3 | 12 | CC Chg | 04:18:00 | 124:40:03 | 0.3771 | 3.5319 | 1.6213 | 1.6213 | 143.54 | 0 | 0 | 0.0056356 | 2024-01-20 20:28:12 | 0.0013317
14984 | 3 | 12 | CC Chg | 04:18:30 | 124:40:33 | 0.377 | 3.5336 | 1.6244 | 1.6244 | 143.81 | 0 | 0 | 0.0056467 | 2024-01-20 20:28:42 | 0.0013323
14985 | 3 | 12 | CC Chg | 04:19:00 | 124:41:03 | 0.377 | 3.5352 | 1.6276 | 1.6276 | 144.09 | 0 | 0 | 0.0056578 | 2024-01-20 20:29:12 | 0.0013329
14986 | 3 | 12 | CC Chg | 04:19:30 | 124:41:33 | 0.377 | 3.5368 | 1.6307 | 1.6307 | 144.37 | 0 | 0 | 0.0056689 | 2024-01-20 20:29:42 | 0.0013335
14987 | 3 | 12 | CC Chg | 04:20:00 | 124:42:03 | 0.377 | 3.5384 | 1.6339 | 1.6339 | 144.65 | 0 | 0 | 0.00568 | 2024-01-20 20:30:12 | 0.0013341
14988 | 3 | 12 | CC Chg | 04:20:30 | 124:42:33 | 0.377 | 3.5403 | 1.637 | 1.637 | 144.93 | 0 | 0 | 0.0056911 | 2024-01-20 20:30:42 | 0.0013348
14989 | 3 | 12 | CC Chg | 04:21:00 | 124:43:03 | 0.377 | 3.5425 | 1.6401 | 1.6401 | 145.2 | 0 | 0 | 0.0057023 | 2024-01-20 20:31:12 | 0.0013357
14990 | 3 | 12 | CC Chg | 04:21:30 | 124:43:33 | 0.377 | 3.545 | 1.6433 | 1.6433 | 145.48 | 0 | 0 | 0.0057134 | 2024-01-20 20:31:42 | 0.0013366
14991 | 3 | 12 | CC Chg | 04:22:00 | 124:44:03 | 0.377 | 3.5478 | 1.6464 | 1.6464 | 145.76 | 0 | 0 | 0.0057245 | 2024-01-20 20:32:12 | 0.0013377
14992 | 3 | 12 | CC Chg | 04:22:30 | 124:44:33 | 0.377 | 3.551 | 1.6496 | 1.6496 | 146.04 | 0 | 0 | 0.0057357 | 2024-01-20 20:32:42 | 0.0013389
14993 | 3 | 12 | CC Chg | 04:23:00 | 124:45:03 | 0.377 | 3.5543 | 1.6527 | 1.6527 | 146.32 | 0 | 0 | 0.0057469 | 2024-01-20 20:33:12 | 0.0013401
14994 | 3 | 12 | CC Chg | 04:23:30 | 124:45:33 | 0.377 | 3.5579 | 1.6559 | 1.6559 | 146.6 | 0 | 0 | 0.005758 | 2024-01-20 20:33:42 | 0.0013415
14995 | 3 | 12 | CC Chg | 04:24:00 | 124:46:03 | 0.377 | 3.5616 | 1.659 | 1.659 | 146.87 | 0 | 0 | 0.0057692 | 2024-01-20 20:34:12 | 0.0013429
14996 | 3 | 12 | CC Chg | 04:24:30 | 124:46:33 | 0.377 | 3.5655 | 1.6621 | 1.6621 | 147.15 | 0 | 0 | 0.0057804 | 2024-01-20 20:34:42 | 0.0013443
14997 | 3 | 12 | CC Chg | 04:25:00 | 124:47:03 | 0.377 | 3.5691 | 1.6653 | 1.6653 | 147.43 | 0 | 0 | 0.0057916 | 2024-01-20 20:35:12 | 0.0013457
14998 | 3 | 12 | CC Chg | 04:25:30 | 124:47:33 | 0.377 | 3.5727 | 1.6684 | 1.6684 | 147.71 | 0 | 0 | 0.0058028 | 2024-01-20 20:35:42 | 0.0013471
14999 | 3 | 12 | CC Chg | 04:26:00 | 124:48:03 | 0.377 | 3.5763 | 1.6716 | 1.6716 | 147.99 | 0 | 0 | 0.0058141 | 2024-01-20 20:36:12 | 0.0013484
15000 | 3 | 12 | CC Chg | 04:26:30 | 124:48:33 | 0.377 | 3.5802 | 1.6747 | 1.6747 | 148.26 | 0 | 0 | 0.0058253 | 2024-01-20 20:36:42 | 0.0013499
15001 | 3 | 12 | CC Chg | 04:27:00 | 124:49:03 | 0.377 | 3.5844 | 1.6779 | 1.6779 | 148.54 | 0 | 0 | 0.0058366 | 2024-01-20 20:37:12 | 0.0013515
15002 | 3 | 12 | CC Chg | 04:27:30 | 124:49:33 | 0.377 | 3.5891 | 1.681 | 1.681 | 148.82 | 0 | 0 | 0.0058478 | 2024-01-20 20:37:42 | 0.0013532
15003 | 3 | 12 | CC Chg | 04:28:00 | 124:50:03 | 0.377 | 3.5946 | 1.6841 | 1.6841 | 149.1 | 0 | 0 | 0.0058591 | 2024-01-20 20:38:12 | 0.0013553
15004 | 3 | 12 | CC Chg | 04:28:30 | 124:50:33 | 0.377 | 3.6008 | 1.6873 | 1.6873 | 149.38 | 0 | 0 | 0.0058704 | 2024-01-20 20:38:42 | 0.0013576
15005 | 3 | 12 | CC Chg | 04:29:00 | 124:51:03 | 0.377 | 3.6076 | 1.6904 | 1.6904 | 149.66 | 0 | 0 | 0.0058818 | 2024-01-20 20:39:12 | 0.0013602
15006 | 3 | 12 | CC Chg | 04:29:30 | 124:51:33 | 0.377 | 3.6153 | 1.6936 | 1.6936 | 149.93 | 0 | 0 | 0.0058931 | 2024-01-20 20:39:42 | 0.0013631
15007 | 3 | 12 | CC Chg | 04:30:00 | 124:52:03 | 0.377 | 3.6237 | 1.6967 | 1.6967 | 150.21 | 0 | 0 | 0.0059045 | 2024-01-20 20:40:12 | 0.0013663
15008 | 3 | 12 | CC Chg | 04:30:30 | 124:52:33 | 0.377 | 3.6331 | 1.6998 | 1.6998 | 150.49 | 0 | 0 | 0.0059159 | 2024-01-20 20:40:42 | 0.0013698
15009 | 3 | 12 | CC Chg | 04:31:00 | 124:53:03 | 0.377 | 3.6434 | 1.703 | 1.703 | 150.77 | 0 | 0 | 0.0059273 | 2024-01-20 20:41:12 | 0.0013737
15010 | 3 | 12 | CC Chg | 04:31:30 | 124:53:33 | 0.377 | 3.6546 | 1.7061 | 1.7061 | 151.05 | 0 | 0 | 0.0059388 | 2024-01-20 20:41:42 | 0.0013779
15011 | 3 | 12 | CC Chg | 04:32:00 | 124:54:03 | 0.377 | 3.667 | 1.7093 | 1.7093 | 151.32 | 0 | 0 | 0.0059503 | 2024-01-20 20:42:12 | 0.0013826
15012 | 3 | 12 | CC Chg | 04:32:30 | 124:54:33 | 0.377 | 3.6812 | 1.7124 | 1.7124 | 151.6 | 0 | 0 | 0.0059618 | 2024-01-20 20:42:42 | 0.001388
15013 | 3 | 12 | CC Chg | 04:33:00 | 124:55:03 | 0.3771 | 3.6983 | 1.7156 | 1.7156 | 151.88 | 0 | 0 | 0.0059734 | 2024-01-20 20:43:12 | 0.0013944
15014 | 3 | 12 | CC Chg | 04:33:30 | 124:55:33 | 0.3771 | 3.7193 | 1.7187 | 1.7187 | 152.16 | 0 | 0 | 0.0059851 | 2024-01-20 20:43:42 | 0.0014024
15015 | 3 | 12 | CC Chg | 04:34:00 | 124:56:03 | 0.3771 | 3.7461 | 1.7218 | 1.7218 | 152.44 | 0 | 0 | 0.0059968 | 2024-01-20 20:44:12 | 0.0014125
15016 | 3 | 12 | CC Chg | 04:34:30 | 124:56:33 | 0.3771 | 3.7802 | 1.725 | 1.725 | 152.72 | 0 | 0 | 0.0060086 | 2024-01-20 20:44:42 | 0.0014253
15017 | 3 | 12 | CC Chg | 04:35:00 | 124:57:03 | 0.3771 | 3.8232 | 1.7281 | 1.7281 | 152.99 | 0 | 0 | 0.0060205 | 2024-01-20 20:45:12 | 0.0014415
15018 | 3 | 12 | CC Chg | 04:35:30 | 124:57:33 | 0.3771 | 3.874 | 1.7313 | 1.7313 | 153.27 | 0 | 0 | 0.0060326 | 2024-01-20 20:45:42 | 0.0014607
15019 | 3 | 12 | CC Chg | 04:35:44 | 124:57:47 | 0.3771 | 3.9 | 1.7328 | 1.7328 | 153.4 | 0 | 0 | 0.0060384 | 2024-01-20 20:45:56 | 0.0014705
15020 | 3 | 13 | Rest | 00:00:00 | 124:57:47 | 0 | 3.8918 | 0 | 0 | 0 | 0 | 0 | 0 | 2024-01-20 20:45:56 | 0
15021 | 3 | 13 | Rest | 00:00:30 | 124:58:17 | 0 | 3.6976 | 0 | 0 | 0 | 0 | 0 | 0 | 2024-01-20 20:46:26 | 0
15022 | 3 | 13 | Rest | 00:01:00 | 124:58:47 | 0 | 3.6381 | 0 | 0 | 0 | 0 | 0 | 0 | 2024-01-20 20:46:56 | 0
15023 | 3 | 13 | Rest | 00:01:30 | 124:59:17 | 0 | 3.6052 | 0 | 0 | 0 | 0 | 0 | 0 | 2024-01-20 20:47:26 | 0
15024 | 3 | 13 | Rest | 00:02:00 | 124:59:47 | 0 | 3.5829 | 0 | 0 | 0 | 0 | 0 | 0 | 2024-01-20 20:47:56 | 0
15025 | 3 | 13 | Rest | 00:02:30 | 125:00:17 | 0 | 3.5663 | 0 | 0 | 0 | 0 | 0 | 0 | 2024-01-20 20:48:26 | 0
15026 | 3 | 13 | Rest | 00:03:00 | 125:00:47 | 0 | 3.5533 | 0 | 0 | 0 | 0 | 0 | 0 | 2024-01-20 20:48:56 | 0
15027 | 3 | 13 | Rest | 00:03:30 | 125:01:17 | 0 | 3.5426 | 0 | 0 | 0 | 0 | 0 | 0 | 2024-01-20 20:49:26 | 0
15028 | 3 | 13 | Rest | 00:04:00 | 125:01:47 | 0 | 3.5337 | 0 | 0 | 0 | 0 | 0 | 0 | 2024-01-20 20:49:56 | 0
15029 | 3 | 13 | Rest | 00:04:30 | 125:02:17 | 0 | 3.5261 | 0 | 0 | 0 | 0 | 0 | 0 | 2024-01-20 20:50:26 | 0
15030 | 3 | 13 | Rest | 00:05:00 | 125:02:47 | 0 | 3.5195 | 0 | 0 | 0 | 0 | 0 | 0 | 2024-01-20 20:50:56 | 0
15031 | 3 | 13 | Rest | 00:05:30 | 125:03:17 | 0 | 3.5139 | 0 | 0 | 0 | 0 | 0 | 0 | 2024-01-20 20:51:26 | 0
15032 | 3 | 13 | Rest | 00:06:00 | 125:03:47 | 0 | 3.5089 | 0 | 0 | 0 | 0 | 0 | 0 | 2024-01-20 20:51:56 | 0
15033 | 3 | 13 | Rest | 00:06:30 | 125:04:17 | 0 | 3.5047 | 0 | 0 | 0 | 0 | 0 | 0 | 2024-01-20 20:52:26 | 0
15034 | 3 | 13 | Rest | 00:07:00 | 125:04:47 | 0 | 3.5009 | 0 | 0 | 0 | 0 | 0 | 0 | 2024-01-20 20:52:56 | 0
15035 | 3 | 13 | Rest | 00:07:30 | 125:05:17 | 0 | 3.4975 | 0 | 0 | 0 | 0 | 0 | 0 | 2024-01-20 20:53:26 | 0
15036 | 3 | 13 | Rest | 00:08:00 | 125:05:47 | 0 | 3.4945 | 0 | 0 | 0 | 0 | 0 | 0 | 2024-01-20 20:53:56 | 0
15037 | 3 | 13 | Rest | 00:08:30 | 125:06:17 | 0 | 3.4918 | 0 | 0 | 0 | 0 | 0 | 0 | 2024-01-20 20:54:26 | 0
15038 | 3 | 13 | Rest | 00:09:00 | 125:06:47 | 0 | 3.4894 | 0 | 0 | 0 | 0 | 0 | 0 | 2024-01-20 20:54:56 | 0
15039 | 3 | 13 | Rest | 00:09:30 | 125:07:17 | 0 | 3.4871 | 0 | 0 | 0 | 0 | 0 | 0 | 2024-01-20 20:55:26 | 0
15040 | 3 | 13 | Rest | 00:10:00 | 125:07:47 | 0 | 3.485 | 0 | 0 | 0 | 0 | 0 | 0 | 2024-01-20 20:55:56 | 0
15041 | 3 | 13 | Rest | 00:10:30 | 125:08:17 | 0 | 3.4831 | 0 | 0 | 0 | 0 | 0 | 0 | 2024-01-20 20:56:26 | 0
15042 | 3 | 13 | Rest | 00:11:00 | 125:08:47 | 0 | 3.4813 | 0 | 0 | 0 | 0 | 0 | 0 | 2024-01-20 20:56:56 | 0
15043 | 3 | 13 | Rest | 00:11:30 | 125:09:17 | 0 | 3.4796 | 0 | 0 | 0 | 0 | 0 | 0 | 2024-01-20 20:57:26 | 0
15044 | 3 | 13 | Rest | 00:12:00 | 125:09:47 | 0 | 3.478 | 0 | 0 | 0 | 0 | 0 | 0 | 2024-01-20 20:57:56 | 0
15045 | 3 | 13 | Rest | 00:12:30 | 125:10:17 | 0 | 3.4765 | 0 | 0 | 0 | 0 | 0 | 0 | 2024-01-20 20:58:26 | 0
15046 | 3 | 13 | Rest | 00:13:00 | 125:10:47 | 0 | 3.4751 | 0 | 0 | 0 | 0 | 0 | 0 | 2024-01-20 20:58:56 | 0
15047 | 3 | 13 | Rest | 00:13:30 | 125:11:17 | 0 | 3.4738 | 0 | 0 | 0 | 0 | 0 | 0 | 2024-01-20 20:59:26 | 0
15048 | 3 | 13 | Rest | 00:14:00 | 125:11:47 | 0 | 3.4727 | 0 | 0 | 0 | 0 | 0 | 0 | 2024-01-20 20:59:56 | 0
15049 | 3 | 13 | Rest | 00:14:30 | 125:12:17 | 0 | 3.4716 | 0 | 0 | 0 | 0 | 0 | 0 | 2024-01-20 21:00:26 | 0
15050 | 3 | 13 | Rest | 00:15:00 | 125:12:47 | 0 | 3.4706 | 0 | 0 | 0 | 0 | 0 | 0 | 2024-01-20 21:00:56 | 0
15051 | 3 | 14 | CC DChg | 00:00:00 | 125:12:47 | -0.3769 | 3.4625 | 0 | 0 | 0 | 0 | 0 | 0 | 2024-01-20 21:00:56 | -0.0013049
15052 | 3 | 14 | CC DChg | 00:00:30 | 125:13:17 | -0.3771 | 3.422 | 0.0031 | 0 | 0 | 0.0031 | 0.28 | 1.08e-05 | 2024-01-20 21:01:26 | -0.0012903
15053 | 3 | 14 | CC DChg | 00:01:00 | 125:13:47 | -0.3771 | 3.4053 | 0.0063 | 0 | 0 | 0.0063 | 0.56 | 2.15e-05 | 2024-01-20 21:01:56 | -0.001284
15054 | 3 | 14 | CC DChg | 00:01:30 | 125:14:17 | -0.3771 | 3.3971 | 0.0094 | 0 | 0 | 0.0094 | 0.83 | 3.22e-05 | 2024-01-20 21:02:26 | -0.0012809
15055 | 3 | 14 | CC DChg | 00:02:00 | 125:14:47 | -0.377 | 3.3929 | 0.0126 | 0 | 0 | 0.0126 | 1.11 | 4.29e-05 | 2024-01-20 21:02:56 | -0.0012793
15056 | 3 | 14 | CC DChg | 00:02:30 | 125:15:17 | -0.377 | 3.3906 | 0.0157 | 0 | 0 | 0.0157 | 1.39 | 5.35e-05 | 2024-01-20 21:03:26 | -0.0012784
15057 | 3 | 14 | CC DChg | 00:03:00 | 125:15:47 | -0.3771 | 3.3892 | 0.0189 | 0 | 0 | 0.0189 | 1.67 | 6.42e-05 | 2024-01-20 21:03:56 | -0.0012779
15058 | 3 | 14 | CC DChg | 00:03:30 | 125:16:17 | -0.3771 | 3.3883 | 0.022 | 0 | 0 | 0.022 | 1.95 | 7.48e-05 | 2024-01-20 21:04:26 | -0.0012776
15059 | 3 | 14 | CC DChg | 00:04:00 | 125:16:47 | -0.377 | 3.3877 | 0.0251 | 0 | 0 | 0.0251 | 2.23 | 8.55e-05 | 2024-01-20 21:04:56 | -0.0012773
15060 | 3 | 14 | CC DChg | 00:04:30 | 125:17:17 | -0.3771 | 3.3872 | 0.0283 | 0 | 0 | 0.0283 | 2.5 | 9.61e-05 | 2024-01-20 21:05:26 | -0.0012771
15061 | 3 | 14 | CC DChg | 00:05:00 | 125:17:47 | -0.377 | 3.3868 | 0.0314 | 0 | 0 | 0.0314 | 2.78 | 0.0001068 | 2024-01-20 21:05:56 | -0.001277
15062 | 3 | 14 | CC DChg | 00:05:30 | 125:18:17 | -0.3771 | 3.3865 | 0.0346 | 0 | 0 | 0.0346 | 3.06 | 0.0001174 | 2024-01-20 21:06:26 | -0.0012769
15063 | 3 | 14 | CC DChg | 00:06:00 | 125:18:47 | -0.377 | 3.3862 | 0.0377 | 0 | 0 | 0.0377 | 3.34 | 0.000128 | 2024-01-20 21:06:56 | -0.0012767
15064 | 3 | 14 | CC DChg | 00:06:30 | 125:19:17 | -0.3771 | 3.386 | 0.0408 | 0 | 0 | 0.0408 | 3.62 | 0.0001387 | 2024-01-20 21:07:26 | -0.0012767
15065 | 3 | 14 | CC DChg | 00:07:00 | 125:19:47 | -0.377 | 3.3858 | 0.044 | 0 | 0 | 0.044 | 3.89 | 0.0001493 | 2024-01-20 21:07:56 | -0.0012766
15066 | 3 | 14 | CC DChg | 00:07:30 | 125:20:17 | -0.377 | 3.3857 | 0.0471 | 0 | 0 | 0.0471 | 4.17 | 0.00016 | 2024-01-20 21:08:26 | -0.0012765
15067 | 3 | 14 | CC DChg | 00:08:00 | 125:20:47 | -0.377 | 3.3857 | 0.0503 | 0 | 0 | 0.0503 | 4.45 | 0.0001706 | 2024-01-20 21:08:56 | -0.0012765
15068 | 3 | 14 | CC DChg | 00:08:30 | 125:21:17 | -0.377 | 3.3857 | 0.0534 | 0 | 0 | 0.0534 | 4.73 | 0.0001812 | 2024-01-20 21:09:26 | -0.0012765
15069 | 3 | 14 | CC DChg | 00:09:00 | 125:21:47 | -0.3771 | 3.3858 | 0.0566 | 0 | 0 | 0.0566 | 5.01 | 0.0001919 | 2024-01-20 21:09:56 | -0.0012766
15070 | 3 | 14 | CC DChg | 00:09:30 | 125:22:17 | -0.3771 | 3.386 | 0.0597 | 0 | 0 | 0.0597 | 5.29 | 0.0002025 | 2024-01-20 21:10:26 | -0.0012767
15071 | 3 | 14 | CC DChg | 00:10:00 | 125:22:47 | -0.377 | 3.3861 | 0.0628 | 0 | 0 | 0.0628 | 5.56 | 0.0002132 | 2024-01-20 21:10:56 | -0.0012767
15072 | 3 | 14 | CC DChg | 00:10:30 | 125:23:17 | -0.377 | 3.3862 | 0.066 | 0 | 0 | 0.066 | 5.84 | 0.0002238 | 2024-01-20 21:11:26 | -0.0012767
15073 | 3 | 14 | CC DChg | 00:11:00 | 125:23:47 | -0.377 | 3.3862 | 0.0691 | 0 | 0 | 0.0691 | 6.12 | 0.0002344 | 2024-01-20 21:11:56 | -0.0012767
15074 | 3 | 14 | CC DChg | 00:11:30 | 125:24:17 | -0.377 | 3.3862 | 0.0723 | 0 | 0 | 0.0723 | 6.4 | 0.0002451 | 2024-01-20 21:12:26 | -0.0012767
15075 | 3 | 14 | CC DChg | 00:12:00 | 125:24:47 | -0.3771 | 3.3862 | 0.0754 | 0 | 0 | 0.0754 | 6.68 | 0.0002557 | 2024-01-20 21:12:56 | -0.0012768
15076 | 3 | 14 | CC DChg | 00:12:30 | 125:25:17 | -0.377 | 3.3861 | 0.0786 | 0 | 0 | 0.0786 | 6.95 | 0.0002663 | 2024-01-20 21:13:26 | -0.0012767
15077 | 3 | 14 | CC DChg | 00:13:00 | 125:25:47 | -0.377 | 3.386 | 0.0817 | 0 | 0 | 0.0817 | 7.23 | 0.000277 | 2024-01-20 21:13:56 | -0.0012767
15078 | 3 | 14 | CC DChg | 00:13:30 | 125:26:17 | -0.3771 | 3.3859 | 0.0848 | 0 | 0 | 0.0848 | 7.51 | 0.0002876 | 2024-01-20 21:14:26 | -0.0012767
15079 | 3 | 14 | CC DChg | 00:14:00 | 125:26:47 | -0.3771 | 3.3859 | 0.088 | 0 | 0 | 0.088 | 7.79 | 0.0002983 | 2024-01-20 21:14:56 | -0.0012767
15080 | 3 | 14 | CC DChg | 00:14:30 | 125:27:17 | -0.3771 | 3.3859 | 0.0911 | 0 | 0 | 0.0911 | 8.07 | 0.0003089 | 2024-01-20 21:15:26 | -0.0012767
15081 | 3 | 14 | CC DChg | 00:15:00 | 125:27:47 | -0.3771 | 3.3859 | 0.0943 | 0 | 0 | 0.0943 | 8.35 | 0.0003195 | 2024-01-20 21:15:56 | -0.0012767
15082 | 3 | 14 | CC DChg | 00:15:30 | 125:28:17 | -0.3771 | 3.386 | 0.0974 | 0 | 0 | 0.0974 | 8.62 | 0.0003302 | 2024-01-20 21:16:26 | -0.0012767
15083 | 3 | 14 | CC DChg | 00:16:00 | 125:28:47 | -0.3771 | 3.3861 | 0.1005 | 0 | 0 | 0.1005 | 8.9 | 0.0003408 | 2024-01-20 21:16:56 | -0.0012767
15084 | 3 | 14 | CC DChg | 00:16:30 | 125:29:17 | -0.3771 | 3.3863 | 0.1037 | 0 | 0 | 0.1037 | 9.18 | 0.0003515 | 2024-01-20 21:17:26 | -0.0012768
15085 | 3 | 14 | CC DChg | 00:17:00 | 125:29:47 | -0.377 | 3.3864 | 0.1068 | 0 | 0 | 0.1068 | 9.46 | 0.0003621 | 2024-01-20 21:17:56 | -0.0012768
15086 | 3 | 14 | CC DChg | 00:17:30 | 125:30:17 | -0.377 | 3.3865 | 0.11 | 0 | 0 | 0.11 | 9.74 | 0.0003727 | 2024-01-20 21:18:26 | -0.0012768
15087 | 3 | 14 | CC DChg | 00:18:00 | 125:30:47 | -0.377 | 3.3866 | 0.1131 | 0 | 0 | 0.1131 | 10.01 | 0.0003834 | 2024-01-20 21:18:56 | -0.0012769
15088 | 3 | 14 | CC DChg | 00:18:30 | 125:31:17 | -0.377 | 3.3866 | 0.1163 | 0 | 0 | 0.1163 | 10.29 | 0.000394 | 2024-01-20 21:19:26 | -0.0012769
15089 | 3 | 14 | CC DChg | 00:19:00 | 125:31:47 | -0.3771 | 3.3866 | 0.1194 | 0 | 0 | 0.1194 | 10.57 | 0.0004047 | 2024-01-20 21:19:56 | -0.0012769
15090 | 3 | 14 | CC DChg | 00:19:30 | 125:32:17 | -0.3771 | 3.3865 | 0.1225 | 0 | 0 | 0.1225 | 10.85 | 0.0004153 | 2024-01-20 21:20:26 | -0.0012769
15091 | 3 | 14 | CC DChg | 00:20:00 | 125:32:47 | -0.377 | 3.3864 | 0.1257 | 0 | 0 | 0.1257 | 11.13 | 0.0004259 | 2024-01-20 21:20:56 | -0.0012768
15092 | 3 | 14 | CC DChg | 00:20:30 | 125:33:17 | -0.377 | 3.3864 | 0.1288 | 0 | 0 | 0.1288 | 11.4 | 0.0004366 | 2024-01-20 21:21:26 | -0.0012768
15093 | 3 | 14 | CC DChg | 00:21:00 | 125:33:47 | -0.377 | 3.3863 | 0.132 | 0 | 0 | 0.132 | 11.68 | 0.0004472 | 2024-01-20 21:21:56 | -0.0012768
15094 | 3 | 14 | CC DChg | 00:21:30 | 125:34:17 | -0.377 | 3.3863 | 0.1351 | 0 | 0 | 0.1351 | 11.96 | 0.0004579 | 2024-01-20 21:22:26 | -0.0012768
15095 | 3 | 14 | CC DChg | 00:22:00 | 125:34:47 | -0.377 | 3.3863 | 0.1382 | 0 | 0 | 0.1382 | 12.24 | 0.0004685 | 2024-01-20 21:22:56 | -0.0012768
15096 | 3 | 14 | CC DChg | 00:22:30 | 125:35:17 | -0.377 | 3.3864 | 0.1414 | 0 | 0 | 0.1414 | 12.52 | 0.0004791 | 2024-01-20 21:23:26 | -0.0012768
15097 | 3 | 14 | CC DChg | 00:23:00 | 125:35:47 | -0.377 | 3.3865 | 0.1445 | 0 | 0 | 0.1445 | 12.8 | 0.0004898 | 2024-01-20 21:23:56 | -0.0012768
15098 | 3 | 14 | CC DChg | 00:23:30 | 125:36:17 | -0.377 | 3.3866 | 0.1477 | 0 | 0 | 0.1477 | 13.07 | 0.0005004 | 2024-01-20 21:24:26 | -0.0012769
15099 | 3 | 14 | CC DChg | 00:24:00 | 125:36:47 | -0.377 | 3.3868 | 0.1508 | 0 | 0 | 0.1508 | 13.35 | 0.0005111 | 2024-01-20 21:24:56 | -0.001277
15100 | 3 | 14 | CC DChg | 00:24:30 | 125:37:17 | -0.377 | 3.3869 | 0.154 | 0 | 0 | 0.154 | 13.63 | 0.0005217 | 2024-01-20 21:25:26 | -0.001277
15101 | 3 | 14 | CC DChg | 00:25:00 | 125:37:47 | -0.377 | 3.3869 | 0.1571 | 0 | 0 | 0.1571 | 13.91 | 0.0005323 | 2024-01-20 21:25:56 | -0.001277
15102 | 3 | 14 | CC DChg | 00:25:30 | 125:38:17 | -0.377 | 3.3869 | 0.1602 | 0 | 0 | 0.1602 | 14.19 | 0.000543 | 2024-01-20 21:26:26 | -0.001277
15103 | 3 | 14 | CC DChg | 00:26:00 | 125:38:47 | -0.377 | 3.3869 | 0.1634 | 0 | 0 | 0.1634 | 14.46 | 0.0005536 | 2024-01-20 21:26:56 | -0.001277
15104 | 3 | 14 | CC DChg | 00:26:30 | 125:39:17 | -0.377 | 3.3869 | 0.1665 | 0 | 0 | 0.1665 | 14.74 | 0.0005643 | 2024-01-20 21:27:26 | -0.001277
15105 | 3 | 14 | CC DChg | 00:27:00 | 125:39:47 | -0.377 | 3.3867 | 0.1697 | 0 | 0 | 0.1697 | 15.02 | 0.0005749 | 2024-01-20 21:27:56 | -0.0012769
15106 | 3 | 14 | CC DChg | 00:27:30 | 125:40:17 | -0.377 | 3.3867 | 0.1728 | 0 | 0 | 0.1728 | 15.3 | 0.0005856 | 2024-01-20 21:28:26 | -0.0012769
15107 | 3 | 14 | CC DChg | 00:28:00 | 125:40:47 | -0.377 | 3.3866 | 0.176 | 0 | 0 | 0.176 | 15.58 | 0.0005962 | 2024-01-20 21:28:56 | -0.0012769
15108 | 3 | 14 | CC DChg | 00:28:30 | 125:41:17 | -0.3771 | 3.3866 | 0.1791 | 0 | 0 | 0.1791 | 15.86 | 0.0006068 | 2024-01-20 21:29:26 | -0.0012769
15109 | 3 | 14 | CC DChg | 00:29:00 | 125:41:47 | -0.3771 | 3.3866 | 0.1822 | 0 | 0 | 0.1822 | 16.13 | 0.0006175 | 2024-01-20 21:29:56 | -0.0012769
15110 | 3 | 14 | CC DChg | 00:29:30 | 125:42:17 | -0.377 | 3.3867 | 0.1854 | 0 | 0 | 0.1854 | 16.41 | 0.0006281 | 2024-01-20 21:30:26 | -0.0012769
15111 | 3 | 14 | CC DChg | 00:30:00 | 125:42:47 | -0.377 | 3.3868 | 0.1885 | 0 | 0 | 0.1885 | 16.69 | 0.0006388 | 2024-01-20 21:30:56 | -0.001277
15112 | 3 | 14 | CC DChg | 00:30:30 | 125:43:17 | -0.377 | 3.3869 | 0.1917 | 0 | 0 | 0.1917 | 16.97 | 0.0006494 | 2024-01-20 21:31:26 | -0.001277
15113 | 3 | 14 | CC DChg | 00:31:00 | 125:43:47 | -0.377 | 3.3871 | 0.1948 | 0 | 0 | 0.1948 | 17.25 | 0.00066 | 2024-01-20 21:31:56 | -0.0012771
15114 | 3 | 14 | CC DChg | 00:31:30 | 125:44:17 | -0.377 | 3.3872 | 0.1979 | 0 | 0 | 0.1979 | 17.52 | 0.0006707 | 2024-01-20 21:32:26 | -0.0012771
15115 | 3 | 14 | CC DChg | 00:32:00 | 125:44:47 | -0.377 | 3.3872 | 0.2011 | 0 | 0 | 0.2011 | 17.8 | 0.0006813 | 2024-01-20 21:32:56 | -0.0012771
15116 | 3 | 14 | CC DChg | 00:32:30 | 125:45:17 | -0.377 | 3.3871 | 0.2042 | 0 | 0 | 0.2042 | 18.08 | 0.000692 | 2024-01-20 21:33:26 | -0.0012771
15117 | 3 | 14 | CC DChg | 00:33:00 | 125:45:47 | -0.377 | 3.3871 | 0.2074 | 0 | 0 | 0.2074 | 18.36 | 0.0007026 | 2024-01-20 21:33:56 | -0.0012771
15118 | 3 | 14 | CC DChg | 00:33:30 | 125:46:17 | -0.377 | 3.3871 | 0.2105 | 0 | 0 | 0.2105 | 18.64 | 0.0007133 | 2024-01-20 21:34:26 | -0.0012771
15119 | 3 | 14 | CC DChg | 00:34:00 | 125:46:47 | -0.377 | 3.3869 | 0.2137 | 0 | 0 | 0.2137 | 18.92 | 0.0007239 | 2024-01-20 21:34:56 | -0.001277
15120 | 3 | 14 | CC DChg | 00:34:30 | 125:47:17 | -0.377 | 3.3869 | 0.2168 | 0 | 0 | 0.2168 | 19.19 | 0.0007345 | 2024-01-20 21:35:26 | -0.001277
15121 | 3 | 14 | CC DChg | 00:35:00 | 125:47:47 | -0.377 | 3.3868 | 0.2199 | 0 | 0 | 0.2199 | 19.47 | 0.0007452 | 2024-01-20 21:35:56 | -0.001277
15122 | 3 | 14 | CC DChg | 00:35:30 | 125:48:17 | -0.3771 | 3.3867 | 0.2231 | 0 | 0 | 0.2231 | 19.75 | 0.0007558 | 2024-01-20 21:36:26 | -0.001277
15123 | 3 | 14 | CC DChg | 00:36:00 | 125:48:47 | -0.377 | 3.3867 | 0.2262 | 0 | 0 | 0.2262 | 20.03 | 0.0007665 | 2024-01-20 21:36:56 | -0.0012769
15124 | 3 | 14 | CC DChg | 00:36:30 | 125:49:17 | -0.3771 | 3.3869 | 0.2294 | 0 | 0 | 0.2294 | 20.31 | 0.0007771 | 2024-01-20 21:37:26 | -0.001277
15125 | 3 | 14 | CC DChg | 00:37:00 | 125:49:47 | -0.3771 | 3.3869 | 0.2325 | 0 | 0 | 0.2325 | 20.58 | 0.0007877 | 2024-01-20 21:37:56 | -0.001277
15126 | 3 | 14 | CC DChg | 00:37:30 | 125:50:17 | -0.3771 | 3.3871 | 0.2357 | 0 | 0 | 0.2357 | 20.86 | 0.0007984 | 2024-01-20 21:38:26 | -0.0012771
15127 | 3 | 14 | CC DChg | 00:38:00 | 125:50:47 | -0.3771 | 3.3872 | 0.2388 | 0 | 0 | 0.2388 | 21.14 | 0.000809 | 2024-01-20 21:38:56 | -0.0012771
15128 | 3 | 14 | CC DChg | 00:38:30 | 125:51:17 | -0.3771 | 3.3873 | 0.2419 | 0 | 0 | 0.2419 | 21.42 | 0.0008197 | 2024-01-20 21:39:26 | -0.0012772
15129 | 3 | 14 | CC DChg | 00:39:00 | 125:51:47 | -0.3771 | 3.3873 | 0.2451 | 0 | 0 | 0.2451 | 21.7 | 0.0008303 | 2024-01-20 21:39:56 | -0.0012772
15130 | 3 | 14 | CC DChg | 00:39:30 | 125:52:17 | -0.3771 | 3.3873 | 0.2482 | 0 | 0 | 0.2482 | 21.98 | 0.000841 | 2024-01-20 21:40:26 | -0.0012772
15131 | 3 | 14 | CC DChg | 00:40:00 | 125:52:47 | -0.3771 | 3.3872 | 0.2514 | 0 | 0 | 0.2514 | 22.25 | 0.0008516 | 2024-01-20 21:40:56 | -0.0012771
15132 | 3 | 14 | CC DChg | 00:40:30 | 125:53:17 | -0.3771 | 3.3871 | 0.2545 | 0 | 0 | 0.2545 | 22.53 | 0.0008622 | 2024-01-20 21:41:26 | -0.0012771
15133 | 3 | 14 | CC DChg | 00:41:00 | 125:53:47 | -0.3771 | 3.387 | 0.2576 | 0 | 0 | 0.2576 | 22.81 | 0.0008729 | 2024-01-20 21:41:56 | -0.0012771
15134 | 3 | 14 | CC DChg | 00:41:30 | 125:54:17 | -0.3771 | 3.387 | 0.2608 | 0 | 0 | 0.2608 | 23.09 | 0.0008835 | 2024-01-20 21:42:26 | -0.0012771
15135 | 3 | 14 | CC DChg | 00:42:00 | 125:54:47 | -0.3771 | 3.3869 | 0.2639 | 0 | 0 | 0.2639 | 23.37 | 0.0008942 | 2024-01-20 21:42:56 | -0.001277
15136 | 3 | 14 | CC DChg | 00:42:30 | 125:55:17 | -0.3771 | 3.3868 | 0.2671 | 0 | 0 | 0.2671 | 23.64 | 0.0009048 | 2024-01-20 21:43:26 | -0.001277
15137 | 3 | 14 | CC DChg | 00:43:00 | 125:55:47 | -0.3771 | 3.3868 | 0.2702 | 0 | 0 | 0.2702 | 23.92 | 0.0009155 | 2024-01-20 21:43:56 | -0.001277
15138 | 3 | 14 | CC DChg | 00:43:30 | 125:56:17 | -0.3771 | 3.3869 | 0.2734 | 0 | 0 | 0.2734 | 24.2 | 0.0009261 | 2024-01-20 21:44:26 | -0.001277
15139 | 3 | 14 | CC DChg | 00:44:00 | 125:56:47 | -0.3771 | 3.387 | 0.2765 | 0 | 0 | 0.2765 | 24.48 | 0.0009367 | 2024-01-20 21:44:56 | -0.0012771
15140 | 3 | 14 | CC DChg | 00:44:30 | 125:57:17 | -0.377 | 3.3871 | 0.2796 | 0 | 0 | 0.2796 | 24.76 | 0.0009474 | 2024-01-20 21:45:26 | -0.0012771
15141 | 3 | 14 | CC DChg | 00:45:00 | 125:57:47 | -0.3771 | 3.3872 | 0.2828 | 0 | 0 | 0.2828 | 25.04 | 0.000958 | 2024-01-20 21:45:56 | -0.0012771
15142 | 3 | 14 | CC DChg | 00:45:30 | 125:58:17 | -0.3771 | 3.3872 | 0.2859 | 0 | 0 | 0.2859 | 25.31 | 0.0009687 | 2024-01-20 21:46:26 | -0.0012771
15143 | 3 | 14 | CC DChg | 00:46:00 | 125:58:47 | -0.377 | 3.3873 | 0.2891 | 0 | 0 | 0.2891 | 25.59 | 0.0009793 | 2024-01-20 21:46:56 | -0.0012771
15144 | 3 | 14 | CC DChg | 00:46:30 | 125:59:17 | -0.377 | 3.3873 | 0.2922 | 0 | 0 | 0.2922 | 25.87 | 0.00099 | 2024-01-20 21:47:26 | -0.0012771
15145 | 3 | 14 | CC DChg | 00:47:00 | 125:59:47 | -0.377 | 3.3872 | 0.2954 | 0 | 0 | 0.2954 | 26.15 | 0.0010006 | 2024-01-20 21:47:56 | -0.0012771
15146 | 3 | 14 | CC DChg | 00:47:30 | 126:00:17 | -0.377 | 3.3871 | 0.2985 | 0 | 0 | 0.2985 | 26.43 | 0.0010112 | 2024-01-20 21:48:26 | -0.0012771
15147 | 3 | 14 | CC DChg | 00:48:00 | 126:00:47 | -0.377 | 3.387 | 0.3016 | 0 | 0 | 0.3016 | 26.7 | 0.0010219 | 2024-01-20 21:48:56 | -0.001277
15148 | 3 | 14 | CC DChg | 00:48:30 | 126:01:17 | -0.377 | 3.387 | 0.3048 | 0 | 0 | 0.3048 | 26.98 | 0.0010325 | 2024-01-20 21:49:26 | -0.001277
15149 | 3 | 14 | CC DChg | 00:49:00 | 126:01:47 | -0.377 | 3.3868 | 0.3079 | 0 | 0 | 0.3079 | 27.26 | 0.0010432 | 2024-01-20 21:49:56 | -0.001277
15150 | 3 | 14 | CC DChg | 00:49:30 | 126:02:17 | -0.377 | 3.3868 | 0.3111 | 0 | 0 | 0.3111 | 27.54 | 0.0010538 | 2024-01-20 21:50:26 | -0.001277
15151 | 3 | 14 | CC DChg | 00:50:00 | 126:02:47 | -0.377 | 3.3867 | 0.3142 | 0 | 0 | 0.3142 | 27.82 | 0.0010644 | 2024-01-20 21:50:56 | -0.0012769
15152 | 3 | 14 | CC DChg | 00:50:30 | 126:03:17 | -0.377 | 3.3868 | 0.3173 | 0 | 0 | 0.3173 | 28.1 | 0.0010751 | 2024-01-20 21:51:26 | -0.001277
15153 | 3 | 14 | CC DChg | 00:51:00 | 126:03:47 | -0.377 | 3.3869 | 0.3205 | 0 | 0 | 0.3205 | 28.37 | 0.0010857 | 2024-01-20 21:51:56 | -0.001277
15154 | 3 | 14 | CC DChg | 00:51:30 | 126:04:17 | -0.377 | 3.387 | 0.3236 | 0 | 0 | 0.3236 | 28.65 | 0.0010964 | 2024-01-20 21:52:26 | -0.001277
15155 | 3 | 14 | CC DChg | 00:52:00 | 126:04:47 | -0.377 | 3.3871 | 0.3268 | 0 | 0 | 0.3268 | 28.93 | 0.001107 | 2024-01-20 21:52:56 | -0.0012771
15156 | 3 | 14 | CC DChg | 00:52:30 | 126:05:17 | -0.377 | 3.3872 | 0.3299 | 0 | 0 | 0.3299 | 29.21 | 0.0011177 | 2024-01-20 21:53:26 | -0.0012771
15157 | 3 | 14 | CC DChg | 00:53:00 | 126:05:47 | -0.377 | 3.3873 | 0.3331 | 0 | 0 | 0.3331 | 29.49 | 0.0011283 | 2024-01-20 21:53:56 | -0.0012771
15158 | 3 | 14 | CC DChg | 00:53:30 | 126:06:17 | -0.377 | 3.3872 | 0.3362 | 0 | 0 | 0.3362 | 29.76 | 0.0011389 | 2024-01-20 21:54:26 | -0.0012771
15159 | 3 | 14 | CC DChg | 00:54:00 | 126:06:47 | -0.377 | 3.3872 | 0.3393 | 0 | 0 | 0.3393 | 30.04 | 0.0011496 | 2024-01-20 21:54:56 | -0.0012771
15160 | 3 | 14 | CC DChg | 00:54:30 | 126:07:17 | -0.377 | 3.3871 | 0.3425 | 0 | 0 | 0.3425 | 30.32 | 0.0011602 | 2024-01-20 21:55:26 | -0.0012771
15161 | 3 | 14 | CC DChg | 00:55:00 | 126:07:47 | -0.377 | 3.387 | 0.3456 | 0 | 0 | 0.3456 | 30.6 | 0.0011709 | 2024-01-20 21:55:56 | -0.001277
15162 | 3 | 14 | CC DChg | 00:55:30 | 126:08:17 | -0.377 | 3.3869 | 0.3488 | 0 | 0 | 0.3488 | 30.88 | 0.0011815 | 2024-01-20 21:56:26 | -0.001277
15163 | 3 | 14 | CC DChg | 00:56:00 | 126:08:47 | -0.377 | 3.3867 | 0.3519 | 0 | 0 | 0.3519 | 31.15 | 0.0011921 | 2024-01-20 21:56:56 | -0.0012769
15164 | 3 | 14 | CC DChg | 00:56:30 | 126:09:17 | -0.377 | 3.3867 | 0.355 | 0 | 0 | 0.355 | 31.43 | 0.0012028 | 2024-01-20 21:57:26 | -0.0012769
15165 | 3 | 14 | CC DChg | 00:57:00 | 126:09:47 | -0.377 | 3.3866 | 0.3582 | 0 | 0 | 0.3582 | 31.71 | 0.0012134 | 2024-01-20 21:57:56 | -0.0012769
15166 | 3 | 14 | CC DChg | 00:57:30 | 126:10:17 | -0.377 | 3.3866 | 0.3613 | 0 | 0 | 0.3613 | 31.99 | 0.0012241 | 2024-01-20 21:58:26 | -0.0012769
15167 | 3 | 14 | CC DChg | 00:58:00 | 126:10:47 | -0.377 | 3.3867 | 0.3645 | 0 | 0 | 0.3645 | 32.27 | 0.0012347 | 2024-01-20 21:58:56 | -0.0012769
15168 | 3 | 14 | CC DChg | 00:58:30 | 126:11:17 | -0.377 | 3.3868 | 0.3676 | 0 | 0 | 0.3676 | 32.55 | 0.0012454 | 2024-01-20 21:59:26 | -0.0012769
15169 | 3 | 14 | CC DChg | 00:59:00 | 126:11:47 | -0.377 | 3.387 | 0.3708 | 0 | 0 | 0.3708 | 32.82 | 0.001256 | 2024-01-20 21:59:56 | -0.001277
15170 | 3 | 14 | CC DChg | 00:59:30 | 126:12:17 | -0.377 | 3.387 | 0.3739 | 0 | 0 | 0.3739 | 33.1 | 0.0012666 | 2024-01-20 22:00:26 | -0.001277
15171 | 3 | 14 | CC DChg | 01:00:00 | 126:12:47 | -0.377 | 3.387 | 0.377 | 0 | 0 | 0.377 | 33.38 | 0.0012773 | 2024-01-20 22:00:56 | -0.001277
15172 | 3 | 14 | CC DChg | 01:00:30 | 126:13:17 | -0.377 | 3.387 | 0.3802 | 0 | 0 | 0.3802 | 33.66 | 0.0012879 | 2024-01-20 22:01:26 | -0.001277
15173 | 3 | 14 | CC DChg | 01:01:00 | 126:13:47 | -0.377 | 3.387 | 0.3833 | 0 | 0 | 0.3833 | 33.94 | 0.0012986 | 2024-01-20 22:01:56 | -0.001277
15174 | 3 | 14 | CC DChg | 01:01:30 | 126:14:17 | -0.377 | 3.3869 | 0.3865 | 0 | 0 | 0.3865 | 34.21 | 0.0013092 | 2024-01-20 22:02:26 | -0.001277
15175 | 3 | 14 | CC DChg | 01:02:00 | 126:14:47 | -0.377 | 3.3868 | 0.3896 | 0 | 0 | 0.3896 | 34.49 | 0.0013198 | 2024-01-20 22:02:56 | -0.001277
15176 | 3 | 14 | CC DChg | 01:02:30 | 126:15:17 | -0.377 | 3.3867 | 0.3928 | 0 | 0 | 0.3928 | 34.77 | 0.0013305 | 2024-01-20 22:03:26 | -0.0012769
15177 | 3 | 14 | CC DChg | 01:03:00 | 126:15:47 | -0.377 | 3.3866 | 0.3959 | 0 | 0 | 0.3959 | 35.05 | 0.0013411 | 2024-01-20 22:03:56 | -0.0012769
15178 | 3 | 14 | CC DChg | 01:03:30 | 126:16:17 | -0.377 | 3.3865 | 0.399 | 0 | 0 | 0.399 | 35.33 | 0.0013518 | 2024-01-20 22:04:26 | -0.0012768
15179 | 3 | 14 | CC DChg | 01:04:00 | 126:16:47 | -0.377 | 3.3864 | 0.4022 | 0 | 0 | 0.4022 | 35.61 | 0.0013624 | 2024-01-20 22:04:56 | -0.0012768
15180 | 3 | 14 | CC DChg | 01:04:30 | 126:17:17 | -0.377 | 3.3865 | 0.4053 | 0 | 0 | 0.4053 | 35.88 | 0.001373 | 2024-01-20 22:05:26 | -0.0012768
15181 | 3 | 14 | CC DChg | 01:05:00 | 126:17:47 | -0.377 | 3.3866 | 0.4085 | 0 | 0 | 0.4085 | 36.16 | 0.0013837 | 2024-01-20 22:05:56 | -0.0012769
15182 | 3 | 14 | CC DChg | 01:05:30 | 126:18:17 | -0.377 | 3.3866 | 0.4116 | 0 | 0 | 0.4116 | 36.44 | 0.0013943 | 2024-01-20 22:06:26 | -0.0012769
15183 | 3 | 14 | CC DChg | 01:06:00 | 126:18:47 | -0.377 | 3.3867 | 0.4147 | 0 | 0 | 0.4147 | 36.72 | 0.001405 | 2024-01-20 22:06:56 | -0.0012769
15184 | 3 | 14 | CC DChg | 01:06:30 | 126:19:17 | -0.377 | 3.3868 | 0.4179 | 0 | 0 | 0.4179 | 37 | 0.0014156 | 2024-01-20 22:07:26 | -0.001277
15185 | 3 | 14 | CC DChg | 01:07:00 | 126:19:47 | -0.377 | 3.3868 | 0.421 | 0 | 0 | 0.421 | 37.27 | 0.0014263 | 2024-01-20 22:07:56 | -0.001277
15186 | 3 | 14 | CC DChg | 01:07:30 | 126:20:17 | -0.377 | 3.3868 | 0.4242 | 0 | 0 | 0.4242 | 37.55 | 0.0014369 | 2024-01-20 22:08:26 | -0.001277
15187 | 3 | 14 | CC DChg | 01:08:00 | 126:20:47 | -0.3771 | 3.3868 | 0.4273 | 0 | 0 | 0.4273 | 37.83 | 0.0014475 | 2024-01-20 22:08:56 | -0.001277
15188 | 3 | 14 | CC DChg | 01:08:30 | 126:21:17 | -0.3771 | 3.3867 | 0.4305 | 0 | 0 | 0.4305 | 38.11 | 0.0014582 | 2024-01-20 22:09:26 | -0.001277
15189 | 3 | 14 | CC DChg | 01:09:00 | 126:21:47 | -0.3771 | 3.3866 | 0.4336 | 0 | 0 | 0.4336 | 38.39 | 0.0014688 | 2024-01-20 22:09:56 | -0.0012769
15190 | 3 | 14 | CC DChg | 01:09:30 | 126:22:17 | -0.377 | 3.3864 | 0.4367 | 0 | 0 | 0.4367 | 38.67 | 0.0014795 | 2024-01-20 22:10:26 | -0.0012768
15191 | 3 | 14 | CC DChg | 01:10:00 | 126:22:47 | -0.3771 | 3.3863 | 0.4399 | 0 | 0 | 0.4399 | 38.94 | 0.0014901 | 2024-01-20 22:10:56 | -0.0012768
15192 | 3 | 14 | CC DChg | 01:10:30 | 126:23:17 | -0.3771 | 3.3862 | 0.443 | 0 | 0 | 0.443 | 39.22 | 0.0015007 | 2024-01-20 22:11:26 | -0.0012768
15193 | 3 | 14 | CC DChg | 01:11:00 | 126:23:47 | -0.377 | 3.3861 | 0.4462 | 0 | 0 | 0.4462 | 39.5 | 0.0015114 | 2024-01-20 22:11:56 | -0.0012767
15194 | 3 | 14 | CC DChg | 01:11:30 | 126:24:17 | -0.377 | 3.3861 | 0.4493 | 0 | 0 | 0.4493 | 39.78 | 0.001522 | 2024-01-20 22:12:26 | -0.0012767
15195 | 3 | 14 | CC DChg | 01:12:00 | 126:24:47 | -0.377 | 3.3862 | 0.4525 | 0 | 0 | 0.4525 | 40.06 | 0.0015327 | 2024-01-20 22:12:56 | -0.0012767
15196 | 3 | 14 | CC DChg | 01:12:30 | 126:25:17 | -0.377 | 3.3863 | 0.4556 | 0 | 0 | 0.4556 | 40.33 | 0.0015433 | 2024-01-20 22:13:26 | -0.0012768
15197 | 3 | 14 | CC DChg | 01:13:00 | 126:25:47 | -0.3771 | 3.3864 | 0.4587 | 0 | 0 | 0.4587 | 40.61 | 0.0015539 | 2024-01-20 22:13:56 | -0.0012768
15198 | 3 | 14 | CC DChg | 01:13:30 | 126:26:17 | -0.377 | 3.3865 | 0.4619 | 0 | 0 | 0.4619 | 40.89 | 0.0015646 | 2024-01-20 22:14:26 | -0.0012768
15199 | 3 | 14 | CC DChg | 01:14:00 | 126:26:47 | -0.377 | 3.3865 | 0.465 | 0 | 0 | 0.465 | 41.17 | 0.0015752 | 2024-01-20 22:14:56 | -0.0012768
15200 | 3 | 14 | CC DChg | 01:14:30 | 126:27:17 | -0.377 | 3.3865 | 0.4682 | 0 | 0 | 0.4682 | 41.45 | 0.0015859 | 2024-01-20 22:15:26 | -0.0012768
15201 | 3 | 14 | CC DChg | 01:15:00 | 126:27:47 | -0.377 | 3.3865 | 0.4713 | 0 | 0 | 0.4713 | 41.73 | 0.0015965 | 2024-01-20 22:15:56 | -0.0012768
15202 | 3 | 14 | CC DChg | 01:15:30 | 126:28:17 | -0.377 | 3.3864 | 0.4744 | 0 | 0 | 0.4744 | 42 | 0.0016071 | 2024-01-20 22:16:26 | -0.0012768
15203 | 3 | 14 | CC DChg | 01:16:00 | 126:28:47 | -0.377 | 3.3863 | 0.4776 | 0 | 0 | 0.4776 | 42.28 | 0.0016178 | 2024-01-20 22:16:56 | -0.0012768
15204 | 3 | 14 | CC DChg | 01:16:30 | 126:29:17 | -0.377 | 3.3861 | 0.4807 | 0 | 0 | 0.4807 | 42.56 | 0.0016284 | 2024-01-20 22:17:26 | -0.0012767
15205 | 3 | 14 | CC DChg | 01:17:00 | 126:29:47 | -0.377 | 3.386 | 0.4839 | 0 | 0 | 0.4839 | 42.84 | 0.0016391 | 2024-01-20 22:17:56 | -0.0012767
15206 | 3 | 14 | CC DChg | 01:17:30 | 126:30:17 | -0.377 | 3.3858 | 0.487 | 0 | 0 | 0.487 | 43.12 | 0.0016497 | 2024-01-20 22:18:26 | -0.0012766
15207 | 3 | 14 | CC DChg | 01:18:00 | 126:30:47 | -0.377 | 3.3858 | 0.4902 | 0 | 0 | 0.4902 | 43.39 | 0.0016603 | 2024-01-20 22:18:56 | -0.0012766
15208 | 3 | 14 | CC DChg | 01:18:30 | 126:31:17 | -0.377 | 3.3858 | 0.4933 | 0 | 0 | 0.4933 | 43.67 | 0.001671 | 2024-01-20 22:19:26 | -0.0012766
15209 | 3 | 14 | CC DChg | 01:19:00 | 126:31:47 | -0.377 | 3.3859 | 0.4964 | 0 | 0 | 0.4964 | 43.95 | 0.0016816 | 2024-01-20 22:19:56 | -0.0012766
15210 | 3 | 14 | CC DChg | 01:19:30 | 126:32:17 | -0.377 | 3.386 | 0.4996 | 0 | 0 | 0.4996 | 44.23 | 0.0016922 | 2024-01-20 22:20:26 | -0.0012767
15211 | 3 | 14 | CC DChg | 01:20:00 | 126:32:47 | -0.377 | 3.3861 | 0.5027 | 0 | 0 | 0.5027 | 44.51 | 0.0017029 | 2024-01-20 22:20:56 | -0.0012767
15212 | 3 | 14 | CC DChg | 01:20:30 | 126:33:17 | -0.377 | 3.3862 | 0.5059 | 0 | 0 | 0.5059 | 44.79 | 0.0017135 | 2024-01-20 22:21:26 | -0.0012767
15213 | 3 | 14 | CC DChg | 01:21:00 | 126:33:47 | -0.377 | 3.3862 | 0.509 | 0 | 0 | 0.509 | 45.06 | 0.0017242 | 2024-01-20 22:21:56 | -0.0012767
15214 | 3 | 14 | CC DChg | 01:21:30 | 126:34:17 | -0.377 | 3.3861 | 0.5121 | 0 | 0 | 0.5121 | 45.34 | 0.0017348 | 2024-01-20 22:22:26 | -0.0012767
15215 | 3 | 14 | CC DChg | 01:22:00 | 126:34:47 | -0.377 | 3.3861 | 0.5153 | 0 | 0 | 0.5153 | 45.62 | 0.0017454 | 2024-01-20 22:22:56 | -0.0012767
15216 | 3 | 14 | CC DChg | 01:22:30 | 126:35:17 | -0.377 | 3.3859 | 0.5184 | 0 | 0 | 0.5184 | 45.9 | 0.0017561 | 2024-01-20 22:23:26 | -0.0012766
15217 | 3 | 14 | CC DChg | 01:23:00 | 126:35:47 | -0.377 | 3.3858 | 0.5216 | 0 | 0 | 0.5216 | 46.18 | 0.0017667 | 2024-01-20 22:23:56 | -0.0012766
15218 | 3 | 14 | CC DChg | 01:23:30 | 126:36:17 | -0.377 | 3.3857 | 0.5247 | 0 | 0 | 0.5247 | 46.45 | 0.0017774 | 2024-01-20 22:24:26 | -0.0012765
15219 | 3 | 14 | CC DChg | 01:24:00 | 126:36:47 | -0.377 | 3.3855 | 0.5279 | 0 | 0 | 0.5279 | 46.73 | 0.001788 | 2024-01-20 22:24:56 | -0.0012765
15220 | 3 | 14 | CC DChg | 01:24:30 | 126:37:17 | -0.377 | 3.3854 | 0.531 | 0 | 0 | 0.531 | 47.01 | 0.0017986 | 2024-01-20 22:25:26 | -0.0012764
15221 | 3 | 14 | CC DChg | 01:25:00 | 126:37:47 | -0.377 | 3.3854 | 0.5341 | 0 | 0 | 0.5341 | 47.29 | 0.0018093 | 2024-01-20 22:25:56 | -0.0012764
15222 | 3 | 14 | CC DChg | 01:25:30 | 126:38:17 | -0.377 | 3.3855 | 0.5373 | 0 | 0 | 0.5373 | 47.57 | 0.0018199 | 2024-01-20 22:26:26 | -0.0012765
15223 | 3 | 14 | CC DChg | 01:26:00 | 126:38:47 | -0.3771 | 3.3855 | 0.5404 | 0 | 0 | 0.5404 | 47.84 | 0.0018305 | 2024-01-20 22:26:56 | -0.0012765
15224 | 3 | 14 | CC DChg | 01:26:30 | 126:39:17 | -0.377 | 3.3856 | 0.5436 | 0 | 0 | 0.5436 | 48.12 | 0.0018412 | 2024-01-20 22:27:26 | -0.0012765
15225 | 3 | 14 | CC DChg | 01:27:00 | 126:39:47 | -0.377 | 3.3857 | 0.5467 | 0 | 0 | 0.5467 | 48.4 | 0.0018518 | 2024-01-20 22:27:56 | -0.0012765
15226 | 3 | 14 | CC DChg | 01:27:30 | 126:40:17 | -0.377 | 3.3858 | 0.5499 | 0 | 0 | 0.5499 | 48.68 | 0.0018625 | 2024-01-20 22:28:26 | -0.0012766
15227 | 3 | 14 | CC DChg | 01:28:00 | 126:40:47 | -0.377 | 3.3857 | 0.553 | 0 | 0 | 0.553 | 48.96 | 0.0018731 | 2024-01-20 22:28:56 | -0.0012765
15228 | 3 | 14 | CC DChg | 01:28:30 | 126:41:17 | -0.377 | 3.3857 | 0.5561 | 0 | 0 | 0.5561 | 49.24 | 0.0018837 | 2024-01-20 22:29:26 | -0.0012765
15229 | 3 | 14 | CC DChg | 01:29:00 | 126:41:47 | -0.377 | 3.3856 | 0.5593 | 0 | 0 | 0.5593 | 49.51 | 0.0018944 | 2024-01-20 22:29:56 | -0.0012765
15230 | 3 | 14 | CC DChg | 01:29:30 | 126:42:17 | -0.377 | 3.3855 | 0.5624 | 0 | 0 | 0.5624 | 49.79 | 0.001905 | 2024-01-20 22:30:26 | -0.0012765
15231 | 3 | 14 | CC DChg | 01:30:00 | 126:42:47 | -0.3771 | 3.3853 | 0.5656 | 0 | 0 | 0.5656 | 50.07 | 0.0019156 | 2024-01-20 22:30:56 | -0.0012764
15232 | 3 | 14 | CC DChg | 01:30:30 | 126:43:17 | -0.3771 | 3.3852 | 0.5687 | 0 | 0 | 0.5687 | 50.35 | 0.0019263 | 2024-01-20 22:31:26 | -0.0012764
15233 | 3 | 14 | CC DChg | 01:31:00 | 126:43:47 | -0.377 | 3.385 | 0.5718 | 0 | 0 | 0.5718 | 50.63 | 0.0019369 | 2024-01-20 22:31:56 | -0.0012763
15234 | 3 | 14 | CC DChg | 01:31:30 | 126:44:17 | -0.377 | 3.385 | 0.575 | 0 | 0 | 0.575 | 50.9 | 0.0019476 | 2024-01-20 22:32:26 | -0.0012763
15235 | 3 | 14 | CC DChg | 01:32:00 | 126:44:47 | -0.377 | 3.385 | 0.5781 | 0 | 0 | 0.5781 | 51.18 | 0.0019582 | 2024-01-20 22:32:56 | -0.0012763
15236 | 3 | 14 | CC DChg | 01:32:30 | 126:45:17 | -0.377 | 3.385 | 0.5813 | 0 | 0 | 0.5813 | 51.46 | 0.0019688 | 2024-01-20 22:33:26 | -0.0012763
15237 | 3 | 14 | CC DChg | 01:33:00 | 126:45:47 | -0.3771 | 3.3851 | 0.5844 | 0 | 0 | 0.5844 | 51.74 | 0.0019795 | 2024-01-20 22:33:56 | -0.0012764
15238 | 3 | 14 | CC DChg | 01:33:30 | 126:46:17 | -0.377 | 3.3853 | 0.5876 | 0 | 0 | 0.5876 | 52.02 | 0.0019901 | 2024-01-20 22:34:26 | -0.0012764
15239 | 3 | 14 | CC DChg | 01:34:00 | 126:46:47 | -0.3771 | 3.3853 | 0.5907 | 0 | 0 | 0.5907 | 52.3 | 0.0020007 | 2024-01-20 22:34:56 | -0.0012764
15240 | 3 | 14 | CC DChg | 01:34:30 | 126:47:17 | -0.3771 | 3.3853 | 0.5938 | 0 | 0 | 0.5938 | 52.57 | 0.0020114 | 2024-01-20 22:35:26 | -0.0012764
15241 | 3 | 14 | CC DChg | 01:35:00 | 126:47:47 | -0.377 | 3.3853 | 0.597 | 0 | 0 | 0.597 | 52.85 | 0.002022 | 2024-01-20 22:35:56 | -0.0012764
15242 | 3 | 14 | CC DChg | 01:35:30 | 126:48:17 | -0.377 | 3.3852 | 0.6001 | 0 | 0 | 0.6001 | 53.13 | 0.0020326 | 2024-01-20 22:36:26 | -0.0012764
15243 | 3 | 14 | CC DChg | 01:36:00 | 126:48:47 | -0.377 | 3.385 | 0.6033 | 0 | 0 | 0.6033 | 53.41 | 0.0020433 | 2024-01-20 22:36:56 | -0.0012763
15244 | 3 | 14 | CC DChg | 01:36:30 | 126:49:17 | -0.377 | 3.3849 | 0.6064 | 0 | 0 | 0.6064 | 53.69 | 0.0020539 | 2024-01-20 22:37:26 | -0.0012762
15245 | 3 | 14 | CC DChg | 01:37:00 | 126:49:47 | -0.377 | 3.3848 | 0.6096 | 0 | 0 | 0.6096 | 53.96 | 0.0020646 | 2024-01-20 22:37:56 | -0.0012762
15246 | 3 | 14 | CC DChg | 01:37:30 | 126:50:17 | -0.377 | 3.3846 | 0.6127 | 0 | 0 | 0.6127 | 54.24 | 0.0020752 | 2024-01-20 22:38:26 | -0.0012761
15247 | 3 | 14 | CC DChg | 01:38:00 | 126:50:47 | -0.377 | 3.3845 | 0.6158 | 0 | 0 | 0.6158 | 54.52 | 0.0020858 | 2024-01-20 22:38:56 | -0.0012761
15248 | 3 | 14 | CC DChg | 01:38:30 | 126:51:17 | -0.377 | 3.3845 | 0.619 | 0 | 0 | 0.619 | 54.8 | 0.0020965 | 2024-01-20 22:39:26 | -0.0012761
15249 | 3 | 14 | CC DChg | 01:39:00 | 126:51:47 | -0.377 | 3.3846 | 0.6221 | 0 | 0 | 0.6221 | 55.08 | 0.0021071 | 2024-01-20 22:39:56 | -0.0012761
15250 | 3 | 14 | CC DChg | 01:39:30 | 126:52:17 | -0.377 | 3.3847 | 0.6253 | 0 | 0 | 0.6253 | 55.36 | 0.0021177 | 2024-01-20 22:40:26 | -0.0012762
15251 | 3 | 14 | CC DChg | 01:40:00 | 126:52:47 | -0.377 | 3.3848 | 0.6284 | 0 | 0 | 0.6284 | 55.63 | 0.0021284 | 2024-01-20 22:40:56 | -0.0012762
15252 | 3 | 14 | CC DChg | 01:40:30 | 126:53:17 | -0.377 | 3.3849 | 0.6315 | 0 | 0 | 0.6315 | 55.91 | 0.002139 | 2024-01-20 22:41:26 | -0.0012762
15253 | 3 | 14 | CC DChg | 01:41:00 | 126:53:47 | -0.377 | 3.3849 | 0.6347 | 0 | 0 | 0.6347 | 56.19 | 0.0021496 | 2024-01-20 22:41:56 | -0.0012762
15254 | 3 | 14 | CC DChg | 01:41:30 | 126:54:17 | -0.377 | 3.3848 | 0.6378 | 0 | 0 | 0.6378 | 56.47 | 0.0021603 | 2024-01-20 22:42:26 | -0.0012762
15255 | 3 | 14 | CC DChg | 01:42:00 | 126:54:47 | -0.377 | 3.3847 | 0.641 | 0 | 0 | 0.641 | 56.75 | 0.0021709 | 2024-01-20 22:42:56 | -0.0012761
15256 | 3 | 14 | CC DChg | 01:42:30 | 126:55:17 | -0.377 | 3.3846 | 0.6441 | 0 | 0 | 0.6441 | 57.02 | 0.0021815 | 2024-01-20 22:43:26 | -0.0012761
15257 | 3 | 14 | CC DChg | 01:43:00 | 126:55:47 | -0.377 | 3.3844 | 0.6473 | 0 | 0 | 0.6473 | 57.3 | 0.0021922 | 2024-01-20 22:43:56 | -0.001276
15258 | 3 | 14 | CC DChg | 01:43:30 | 126:56:17 | -0.377 | 3.3842 | 0.6504 | 0 | 0 | 0.6504 | 57.58 | 0.0022028 | 2024-01-20 22:44:26 | -0.0012759
15259 | 3 | 14 | CC DChg | 01:44:00 | 126:56:47 | -0.377 | 3.3841 | 0.6535 | 0 | 0 | 0.6535 | 57.86 | 0.0022134 | 2024-01-20 22:44:56 | -0.0012759
15260 | 3 | 14 | CC DChg | 01:44:30 | 126:57:17 | -0.377 | 3.384 | 0.6567 | 0 | 0 | 0.6567 | 58.14 | 0.0022241 | 2024-01-20 22:45:26 | -0.0012759
15261 | 3 | 14 | CC DChg | 01:45:00 | 126:57:47 | -0.377 | 3.384 | 0.6598 | 0 | 0 | 0.6598 | 58.42 | 0.0022347 | 2024-01-20 22:45:56 | -0.0012759
15262 | 3 | 14 | CC DChg | 01:45:30 | 126:58:17 | -0.377 | 3.3841 | 0.663 | 0 | 0 | 0.663 | 58.69 | 0.0022453 | 2024-01-20 22:46:26 | -0.0012759
15263 | 3 | 14 | CC DChg | 01:46:00 | 126:58:47 | -0.377 | 3.3842 | 0.6661 | 0 | 0 | 0.6661 | 58.97 | 0.002256 | 2024-01-20 22:46:56 | -0.001276
15264 | 3 | 14 | CC DChg | 01:46:30 | 126:59:17 | -0.377 | 3.3843 | 0.6692 | 0 | 0 | 0.6692 | 59.25 | 0.0022666 | 2024-01-20 22:47:26 | -0.001276
15265 | 3 | 14 | CC DChg | 01:47:00 | 126:59:47 | -0.377 | 3.3843 | 0.6724 | 0 | 0 | 0.6724 | 59.53 | 0.0022772 | 2024-01-20 22:47:56 | -0.001276
15266 | 3 | 14 | CC DChg | 01:47:30 | 127:00:17 | -0.377 | 3.3843 | 0.6755 | 0 | 0 | 0.6755 | 59.81 | 0.0022879 | 2024-01-20 22:48:26 | -0.001276
15267 | 3 | 14 | CC DChg | 01:48:00 | 127:00:47 | -0.377 | 3.3842 | 0.6787 | 0 | 0 | 0.6787 | 60.08 | 0.0022985 | 2024-01-20 22:48:56 | -0.0012759
15268 | 3 | 14 | CC DChg | 01:48:30 | 127:01:17 | -0.377 | 3.3841 | 0.6818 | 0 | 0 | 0.6818 | 60.36 | 0.0023091 | 2024-01-20 22:49:26 | -0.0012759
15269 | 3 | 14 | CC DChg | 01:49:00 | 127:01:47 | -0.377 | 3.384 | 0.685 | 0 | 0 | 0.685 | 60.64 | 0.0023198 | 2024-01-20 22:49:56 | -0.0012759
15270 | 3 | 14 | CC DChg | 01:49:30 | 127:02:17 | -0.377 | 3.3839 | 0.6881 | 0 | 0 | 0.6881 | 60.92 | 0.0023304 | 2024-01-20 22:50:26 | -0.0012758
15271 | 3 | 14 | CC DChg | 01:50:00 | 127:02:47 | -0.377 | 3.3837 | 0.6912 | 0 | 0 | 0.6912 | 61.2 | 0.002341 | 2024-01-20 22:50:56 | -0.0012758
15272 | 3 | 14 | CC DChg | 01:50:30 | 127:03:17 | -0.377 | 3.3836 | 0.6944 | 0 | 0 | 0.6944 | 61.47 | 0.0023517 | 2024-01-20 22:51:26 | -0.0012758
15273 | 3 | 14 | CC DChg | 01:51:00 | 127:03:47 | -0.377 | 3.3834 | 0.6975 | 0 | 0 | 0.6975 | 61.75 | 0.0023623 | 2024-01-20 22:51:56 | -0.0012757
15274 | 3 | 14 | CC DChg | 01:51:30 | 127:04:17 | -0.377 | 3.3834 | 0.7007 | 0 | 0 | 0.7007 | 62.03 | 0.0023729 | 2024-01-20 22:52:26 | -0.0012757
15275 | 3 | 14 | CC DChg | 01:52:00 | 127:04:47 | -0.377 | 3.3835 | 0.7038 | 0 | 0 | 0.7038 | 62.31 | 0.0023835 | 2024-01-20 22:52:56 | -0.0012757
15276 | 3 | 14 | CC DChg | 01:52:30 | 127:05:17 | -0.377 | 3.3836 | 0.707 | 0 | 0 | 0.707 | 62.59 | 0.0023942 | 2024-01-20 22:53:26 | -0.0012758
15277 | 3 | 14 | CC DChg | 01:53:00 | 127:05:47 | -0.377 | 3.3837 | 0.7101 | 0 | 0 | 0.7101 | 62.87 | 0.0024048 | 2024-01-20 22:53:56 | -0.0012758
15278 | 3 | 14 | CC DChg | 01:53:30 | 127:06:17 | -0.377 | 3.3838 | 0.7132 | 0 | 0 | 0.7132 | 63.14 | 0.0024154 | 2024-01-20 22:54:26 | -0.0012758
15279 | 3 | 14 | CC DChg | 01:54:00 | 127:06:47 | -0.377 | 3.3838 | 0.7164 | 0 | 0 | 0.7164 | 63.42 | 0.0024261 | 2024-01-20 22:54:56 | -0.0012758
15280 | 3 | 14 | CC DChg | 01:54:30 | 127:07:17 | -0.377 | 3.3837 | 0.7195 | 0 | 0 | 0.7195 | 63.7 | 0.0024367 | 2024-01-20 22:55:26 | -0.0012758
15281 | 3 | 14 | CC DChg | 01:55:00 | 127:07:47 | -0.377 | 3.3836 | 0.7227 | 0 | 0 | 0.7227 | 63.98 | 0.0024473 | 2024-01-20 22:55:56 | -0.0012758
15282 | 3 | 14 | CC DChg | 01:55:30 | 127:08:17 | -0.3771 | 3.3835 | 0.7258 | 0 | 0 | 0.7258 | 64.26 | 0.002458 | 2024-01-20 22:56:26 | -0.0012757
15283 | 3 | 14 | CC DChg | 01:56:00 | 127:08:47 | -0.3771 | 3.3833 | 0.7289 | 0 | 0 | 0.7289 | 64.53 | 0.0024686 | 2024-01-20 22:56:56 | -0.0012757
15284 | 3 | 14 | CC DChg | 01:56:30 | 127:09:17 | -0.3771 | 3.3832 | 0.7321 | 0 | 0 | 0.7321 | 64.81 | 0.0024792 | 2024-01-20 22:57:26 | -0.0012756
15285 | 3 | 14 | CC DChg | 01:57:00 | 127:09:47 | -0.3771 | 3.383 | 0.7352 | 0 | 0 | 0.7352 | 65.09 | 0.0024899 | 2024-01-20 22:57:56 | -0.0012756
15286 | 3 | 14 | CC DChg | 01:57:30 | 127:10:17 | -0.377 | 3.3829 | 0.7384 | 0 | 0 | 0.7384 | 65.37 | 0.0025005 | 2024-01-20 22:58:26 | -0.0012755
15287 | 3 | 14 | CC DChg | 01:58:00 | 127:10:47 | -0.3771 | 3.3828 | 0.7415 | 0 | 0 | 0.7415 | 65.65 | 0.0025111 | 2024-01-20 22:58:56 | -0.0012755
15288 | 3 | 14 | CC DChg | 01:58:30 | 127:11:17 | -0.3771 | 3.3829 | 0.7447 | 0 | 0 | 0.7447 | 65.93 | 0.0025217 | 2024-01-20 22:59:26 | -0.0012755
15289 | 3 | 14 | CC DChg | 01:59:00 | 127:11:47 | -0.3771 | 3.3829 | 0.7478 | 0 | 0 | 0.7478 | 66.2 | 0.0025324 | 2024-01-20 22:59:56 | -0.0012755
15290 | 3 | 14 | CC DChg | 01:59:30 | 127:12:17 | -0.3771 | 3.383 | 0.7509 | 0 | 0 | 0.7509 | 66.48 | 0.002543 | 2024-01-20 23:00:26 | -0.0012756
15291 | 3 | 14 | CC DChg | 02:00:00 | 127:12:47 | -0.3771 | 3.3831 | 0.7541 | 0 | 0 | 0.7541 | 66.76 | 0.0025536 | 2024-01-20 23:00:56 | -0.0012756
15292 | 3 | 14 | CC DChg | 02:00:30 | 127:13:17 | -0.3771 | 3.3831 | 0.7572 | 0 | 0 | 0.7572 | 67.04 | 0.0025643 | 2024-01-20 23:01:26 | -0.0012756
15293 | 3 | 14 | CC DChg | 02:01:00 | 127:13:47 | -0.3771 | 3.3831 | 0.7604 | 0 | 0 | 0.7604 | 67.32 | 0.0025749 | 2024-01-20 23:01:56 | -0.0012756
15294 | 3 | 14 | CC DChg | 02:01:30 | 127:14:17 | -0.3771 | 3.383 | 0.7635 | 0 | 0 | 0.7635 | 67.59 | 0.0025855 | 2024-01-20 23:02:26 | -0.0012756
15295 | 3 | 14 | CC DChg | 02:02:00 | 127:14:47 | -0.377 | 3.3829 | 0.7667 | 0 | 0 | 0.7667 | 67.87 | 0.0025962 | 2024-01-20 23:02:56 | -0.0012755
15296 | 3 | 14 | CC DChg | 02:02:30 | 127:15:17 | -0.377 | 3.3827 | 0.7698 | 0 | 0 | 0.7698 | 68.15 | 0.0026068 | 2024-01-20 23:03:26 | -0.0012754
15297 | 3 | 14 | CC DChg | 02:03:00 | 127:15:47 | -0.377 | 3.3825 | 0.7729 | 0 | 0 | 0.7729 | 68.43 | 0.0026174 | 2024-01-20 23:03:56 | -0.0012753
15298 | 3 | 14 | CC DChg | 02:03:30 | 127:16:17 | -0.377 | 3.3823 | 0.7761 | 0 | 0 | 0.7761 | 68.71 | 0.002628 | 2024-01-20 23:04:26 | -0.0012753
15299 | 3 | 14 | CC DChg | 02:04:00 | 127:16:47 | -0.377 | 3.3822 | 0.7792 | 0 | 0 | 0.7792 | 68.99 | 0.0026387 | 2024-01-20 23:04:56 | -0.0012752
15300 | 3 | 14 | CC DChg | 02:04:30 | 127:17:17 | -0.377 | 3.3821 | 0.7824 | 0 | 0 | 0.7824 | 69.26 | 0.0026493 | 2024-01-20 23:05:26 | -0.0012752
15301 | 3 | 14 | CC DChg | 02:05:00 | 127:17:47 | -0.377 | 3.3821 | 0.7855 | 0 | 0 | 0.7855 | 69.54 | 0.0026599 | 2024-01-20 23:05:56 | -0.0012752
15302 | 3 | 14 | CC DChg | 02:05:30 | 127:18:17 | -0.377 | 3.3822 | 0.7886 | 0 | 0 | 0.7886 | 69.82 | 0.0026705 | 2024-01-20 23:06:26 | -0.0012752
15303 | 3 | 14 | CC DChg | 02:06:00 | 127:18:47 | -0.377 | 3.3823 | 0.7918 | 0 | 0 | 0.7918 | 70.1 | 0.0026812 | 2024-01-20 23:06:56 | -0.0012753
15304 | 3 | 14 | CC DChg | 02:06:30 | 127:19:17 | -0.377 | 3.3824 | 0.7949 | 0 | 0 | 0.7949 | 70.38 | 0.0026918 | 2024-01-20 23:07:26 | -0.0012753
15305 | 3 | 14 | CC DChg | 02:07:00 | 127:19:47 | -0.377 | 3.3824 | 0.7981 | 0 | 0 | 0.7981 | 70.65 | 0.0027024 | 2024-01-20 23:07:56 | -0.0012753
15306 | 3 | 14 | CC DChg | 02:07:30 | 127:20:17 | -0.377 | 3.3824 | 0.8012 | 0 | 0 | 0.8012 | 70.93 | 0.0027131 | 2024-01-20 23:08:26 | -0.0012753
15307 | 3 | 14 | CC DChg | 02:08:00 | 127:20:47 | -0.377 | 3.3824 | 0.8044 | 0 | 0 | 0.8044 | 71.21 | 0.0027237 | 2024-01-20 23:08:56 | -0.0012753
15308 | 3 | 14 | CC DChg | 02:08:30 | 127:21:17 | -0.377 | 3.3822 | 0.8075 | 0 | 0 | 0.8075 | 71.49 | 0.0027343 | 2024-01-20 23:09:26 | -0.0012752
15309 | 3 | 14 | CC DChg | 02:09:00 | 127:21:47 | -0.377 | 3.382 | 0.8106 | 0 | 0 | 0.8106 | 71.77 | 0.0027449 | 2024-01-20 23:09:56 | -0.0012751
15310 | 3 | 14 | CC DChg | 02:09:30 | 127:22:17 | -0.377 | 3.3819 | 0.8138 | 0 | 0 | 0.8138 | 72.05 | 0.0027556 | 2024-01-20 23:10:26 | -0.0012751
15311 | 3 | 14 | CC DChg | 02:10:00 | 127:22:47 | -0.377 | 3.3817 | 0.8169 | 0 | 0 | 0.8169 | 72.32 | 0.0027662 | 2024-01-20 23:10:56 | -0.001275
15312 | 3 | 14 | CC DChg | 02:10:30 | 127:23:17 | -0.377 | 3.3815 | 0.8201 | 0 | 0 | 0.8201 | 72.6 | 0.0027768 | 2024-01-20 23:11:26 | -0.001275
15313 | 3 | 14 | CC DChg | 02:11:00 | 127:23:47 | -0.377 | 3.3814 | 0.8232 | 0 | 0 | 0.8232 | 72.88 | 0.0027874 | 2024-01-20 23:11:56 | -0.0012749
15314 | 3 | 14 | CC DChg | 02:11:30 | 127:24:17 | -0.377 | 3.3814 | 0.8263 | 0 | 0 | 0.8263 | 73.16 | 0.0027981 | 2024-01-20 23:12:26 | -0.0012749
15315 | 3 | 14 | CC DChg | 02:12:00 | 127:24:47 | -0.377 | 3.3814 | 0.8295 | 0 | 0 | 0.8295 | 73.44 | 0.0028087 | 2024-01-20 23:12:56 | -0.0012749
15316 | 3 | 14 | CC DChg | 02:12:30 | 127:25:17 | -0.377 | 3.3815 | 0.8326 | 0 | 0 | 0.8326 | 73.71 | 0.0028193 | 2024-01-20 23:13:26 | -0.001275
15317 | 3 | 14 | CC DChg | 02:13:00 | 127:25:47 | -0.377 | 3.3815 | 0.8358 | 0 | 0 | 0.8358 | 73.99 | 0.0028299 | 2024-01-20 23:13:56 | -0.001275
15318 | 3 | 14 | CC DChg | 02:13:30 | 127:26:17 | -0.377 | 3.3817 | 0.8389 | 0 | 0 | 0.8389 | 74.27 | 0.0028406 | 2024-01-20 23:14:26 | -0.001275
15319 | 3 | 14 | CC DChg | 02:14:00 | 127:26:47 | -0.377 | 3.3817 | 0.8421 | 0 | 0 | 0.8421 | 74.55 | 0.0028512 | 2024-01-20 23:14:56 | -0.001275
15320 | 3 | 14 | CC DChg | 02:14:30 | 127:27:17 | -0.377 | 3.3817 | 0.8452 | 0 | 0 | 0.8452 | 74.83 | 0.0028618 | 2024-01-20 23:15:26 | -0.001275
15321 | 3 | 14 | CC DChg | 02:15:00 | 127:27:47 | -0.377 | 3.3816 | 0.8483 | 0 | 0 | 0.8483 | 75.11 | 0.0028724 | 2024-01-20 23:15:56 | -0.001275
15322 | 3 | 14 | CC DChg | 02:15:30 | 127:28:17 | -0.377 | 3.3814 | 0.8515 | 0 | 0 | 0.8515 | 75.38 | 0.0028831 | 2024-01-20 23:16:26 | -0.0012749
15323 | 3 | 14 | CC DChg | 02:16:00 | 127:28:47 | -0.377 | 3.3813 | 0.8546 | 0 | 0 | 0.8546 | 75.66 | 0.0028937 | 2024-01-20 23:16:56 | -0.0012749
15324 | 3 | 14 | CC DChg | 02:16:30 | 127:29:17 | -0.377 | 3.3811 | 0.8578 | 0 | 0 | 0.8578 | 75.94 | 0.0029043 | 2024-01-20 23:17:26 | -0.0012748
15325 | 3 | 14 | CC DChg | 02:17:00 | 127:29:47 | -0.3771 | 3.3808 | 0.8609 | 0 | 0 | 0.8609 | 76.22 | 0.0029149 | 2024-01-20 23:17:56 | -0.0012747
15326 | 3 | 14 | CC DChg | 02:17:30 | 127:30:17 | -0.377 | 3.3807 | 0.8641 | 0 | 0 | 0.8641 | 76.5 | 0.0029256 | 2024-01-20 23:18:26 | -0.0012747
15327 | 3 | 14 | CC DChg | 02:18:00 | 127:30:47 | -0.377 | 3.3806 | 0.8672 | 0 | 0 | 0.8672 | 76.77 | 0.0029362 | 2024-01-20 23:18:56 | -0.0012746
15328 | 3 | 14 | CC DChg | 02:18:30 | 127:31:17 | -0.377 | 3.3805 | 0.8703 | 0 | 0 | 0.8703 | 77.05 | 0.0029468 | 2024-01-20 23:19:26 | -0.0012746
15329 | 3 | 14 | CC DChg | 02:19:00 | 127:31:47 | -0.377 | 3.3806 | 0.8735 | 0 | 0 | 0.8735 | 77.33 | 0.0029574 | 2024-01-20 23:19:56 | -0.0012746
15330 | 3 | 14 | CC DChg | 02:19:30 | 127:32:17 | -0.377 | 3.3807 | 0.8766 | 0 | 0 | 0.8766 | 77.61 | 0.002968 | 2024-01-20 23:20:26 | -0.0012747
15331 | 3 | 14 | CC DChg | 02:20:00 | 127:32:47 | -0.377 | 3.3808 | 0.8798 | 0 | 0 | 0.8798 | 77.89 | 0.0029787 | 2024-01-20 23:20:56 | -0.0012747
15332 | 3 | 14 | CC DChg | 02:20:30 | 127:33:17 | -0.377 | 3.3809 | 0.8829 | 0 | 0 | 0.8829 | 78.17 | 0.0029893 | 2024-01-20 23:21:26 | -0.0012747
15333 | 3 | 14 | CC DChg | 02:21:00 | 127:33:47 | -0.377 | 3.3808 | 0.886 | 0 | 0 | 0.886 | 78.44 | 0.0029999 | 2024-01-20 23:21:56 | -0.0012747
15334 | 3 | 14 | CC DChg | 02:21:30 | 127:34:17 | -0.377 | 3.3808 | 0.8892 | 0 | 0 | 0.8892 | 78.72 | 0.0030105 | 2024-01-20 23:22:26 | -0.0012747
15335 | 3 | 14 | CC DChg | 02:22:00 | 127:34:47 | -0.377 | 3.3806 | 0.8923 | 0 | 0 | 0.8923 | 79 | 0.0030212 | 2024-01-20 23:22:56 | -0.0012746
15336 | 3 | 14 | CC DChg | 02:22:30 | 127:35:17 | -0.377 | 3.3804 | 0.8955 | 0 | 0 | 0.8955 | 79.28 | 0.0030318 | 2024-01-20 23:23:26 | -0.0012745
15337 | 3 | 14 | CC DChg | 02:23:00 | 127:35:47 | -0.377 | 3.3803 | 0.8986 | 0 | 0 | 0.8986 | 79.56 | 0.0030424 | 2024-01-20 23:23:56 | -0.0012745
15338 | 3 | 14 | CC DChg | 02:23:30 | 127:36:17 | -0.377 | 3.3801 | 0.9018 | 0 | 0 | 0.9018 | 79.83 | 0.003053 | 2024-01-20 23:24:26 | -0.0012744
15339 | 3 | 14 | CC DChg | 02:24:00 | 127:36:47 | -0.377 | 3.3799 | 0.9049 | 0 | 0 | 0.9049 | 80.11 | 0.0030636 | 2024-01-20 23:24:56 | -0.0012744
15340 | 3 | 14 | CC DChg | 02:24:30 | 127:37:17 | -0.377 | 3.3797 | 0.908 | 0 | 0 | 0.908 | 80.39 | 0.0030743 | 2024-01-20 23:25:26 | -0.0012743
15341 | 3 | 14 | CC DChg | 02:25:00 | 127:37:47 | -0.377 | 3.3796 | 0.9112 | 0 | 0 | 0.9112 | 80.67 | 0.0030849 | 2024-01-20 23:25:56 | -0.0012742
15342 | 3 | 14 | CC DChg | 02:25:30 | 127:38:17 | -0.377 | 3.3797 | 0.9143 | 0 | 0 | 0.9143 | 80.95 | 0.0030955 | 2024-01-20 23:26:26 | -0.0012743
15343 | 3 | 14 | CC DChg | 02:26:00 | 127:38:47 | -0.377 | 3.3798 | 0.9175 | 0 | 0 | 0.9175 | 81.22 | 0.0031061 | 2024-01-20 23:26:56 | -0.0012743
15344 | 3 | 14 | CC DChg | 02:26:30 | 127:39:17 | -0.377 | 3.3799 | 0.9206 | 0 | 0 | 0.9206 | 81.5 | 0.0031167 | 2024-01-20 23:27:26 | -0.0012744
15345 | 3 | 14 | CC DChg | 02:27:00 | 127:39:47 | -0.377 | 3.38 | 0.9238 | 0 | 0 | 0.9238 | 81.78 | 0.0031274 | 2024-01-20 23:27:56 | -0.0012744
15346 | 3 | 14 | CC DChg | 02:27:30 | 127:40:17 | -0.377 | 3.38 | 0.9269 | 0 | 0 | 0.9269 | 82.06 | 0.003138 | 2024-01-20 23:28:26 | -0.0012744
15347 | 3 | 14 | CC DChg | 02:28:00 | 127:40:47 | -0.377 | 3.38 | 0.93 | 0 | 0 | 0.93 | 82.34 | 0.0031486 | 2024-01-20 23:28:56 | -0.0012744
15348 | 3 | 14 | CC DChg | 02:28:30 | 127:41:17 | -0.377 | 3.3799 | 0.9332 | 0 | 0 | 0.9332 | 82.62 | 0.0031592 | 2024-01-20 23:29:26 | -0.0012744
15349 | 3 | 14 | CC DChg | 02:29:00 | 127:41:47 | -0.377 | 3.3798 | 0.9363 | 0 | 0 | 0.9363 | 82.89 | 0.0031698 | 2024-01-20 23:29:56 | -0.0012743
15350 | 3 | 14 | CC DChg | 02:29:30 | 127:42:17 | -0.377 | 3.3796 | 0.9395 | 0 | 0 | 0.9395 | 83.17 | 0.0031805 | 2024-01-20 23:30:26 | -0.0012742
15351 | 3 | 14 | CC DChg | 02:30:00 | 127:42:47 | -0.377 | 3.3794 | 0.9426 | 0 | 0 | 0.9426 | 83.45 | 0.0031911 | 2024-01-20 23:30:56 | -0.0012742
15352 | 3 | 14 | CC DChg | 02:30:30 | 127:43:17 | -0.377 | 3.3792 | 0.9457 | 0 | 0 | 0.9457 | 83.73 | 0.0032017 | 2024-01-20 23:31:26 | -0.0012741
15353 | 3 | 14 | CC DChg | 02:31:00 | 127:43:47 | -0.377 | 3.3789 | 0.9489 | 0 | 0 | 0.9489 | 84.01 | 0.0032123 | 2024-01-20 23:31:56 | -0.0012739
15354 | 3 | 14 | CC DChg | 02:31:30 | 127:44:17 | -0.377 | 3.3788 | 0.952 | 0 | 0 | 0.952 | 84.28 | 0.0032229 | 2024-01-20 23:32:26 | -0.0012739
15355 | 3 | 14 | CC DChg | 02:32:00 | 127:44:47 | -0.377 | 3.3787 | 0.9552 | 0 | 0 | 0.9552 | 84.56 | 0.0032335 | 2024-01-20 23:32:56 | -0.0012739
15356 | 3 | 14 | CC DChg | 02:32:30 | 127:45:17 | -0.377 | 3.3787 | 0.9583 | 0 | 0 | 0.9583 | 84.84 | 0.0032442 | 2024-01-20 23:33:26 | -0.0012739
15357 | 3 | 14 | CC DChg | 02:33:00 | 127:45:47 | -0.377 | 3.3787 | 0.9615 | 0 | 0 | 0.9615 | 85.12 | 0.0032548 | 2024-01-20 23:33:56 | -0.0012739
15358 | 3 | 14 | CC DChg | 02:33:30 | 127:46:17 | -0.377 | 3.3788 | 0.9646 | 0 | 0 | 0.9646 | 85.4 | 0.0032654 | 2024-01-20 23:34:26 | -0.0012739
15359 | 3 | 14 | CC DChg | 02:34:00 | 127:46:47 | -0.377 | 3.3789 | 0.9677 | 0 | 0 | 0.9677 | 85.68 | 0.003276 | 2024-01-20 23:34:56 | -0.0012739
15360 | 3 | 14 | CC DChg | 02:34:30 | 127:47:17 | -0.377 | 3.379 | 0.9709 | 0 | 0 | 0.9709 | 85.95 | 0.0032866 | 2024-01-20 23:35:26 | -0.001274
15361 | 3 | 14 | CC DChg | 02:35:00 | 127:47:47 | -0.377 | 3.379 | 0.974 | 0 | 0 | 0.974 | 86.23 | 0.0032972 | 2024-01-20 23:35:56 | -0.001274
15362 | 3 | 14 | CC DChg | 02:35:30 | 127:48:17 | -0.377 | 3.3789 | 0.9772 | 0 | 0 | 0.9772 | 86.51 | 0.0033079 | 2024-01-20 23:36:26 | -0.0012739
15363 | 3 | 14 | CC DChg | 02:36:00 | 127:48:47 | -0.377 | 3.3787 | 0.9803 | 0 | 0 | 0.9803 | 86.79 | 0.0033185 | 2024-01-20 23:36:56 | -0.0012739
15364 | 3 | 14 | CC DChg | 02:36:30 | 127:49:17 | -0.377 | 3.3785 | 0.9834 | 0 | 0 | 0.9834 | 87.07 | 0.0033291 | 2024-01-20 23:37:26 | -0.0012738
15365 | 3 | 14 | CC DChg | 02:37:00 | 127:49:47 | -0.377 | 3.3783 | 0.9866 | 0 | 0 | 0.9866 | 87.34 | 0.0033397 | 2024-01-20 23:37:56 | -0.0012738
15366 | 3 | 14 | CC DChg | 02:37:30 | 127:50:17 | -0.377 | 3.3781 | 0.9897 | 0 | 0 | 0.9897 | 87.62 | 0.0033503 | 2024-01-20 23:38:26 | -0.0012737
15367 | 3 | 14 | CC DChg | 02:38:00 | 127:50:47 | -0.377 | 3.3779 | 0.9929 | 0 | 0 | 0.9929 | 87.9 | 0.0033609 | 2024-01-20 23:38:56 | -0.0012736
15368 | 3 | 14 | CC DChg | 02:38:30 | 127:51:17 | -0.377 | 3.3777 | 0.996 | 0 | 0 | 0.996 | 88.18 | 0.0033715 | 2024-01-20 23:39:26 | -0.0012735
15369 | 3 | 14 | CC DChg | 02:39:00 | 127:51:47 | -0.377 | 3.3776 | 0.9992 | 0 | 0 | 0.9992 | 88.46 | 0.0033821 | 2024-01-20 23:39:56 | -0.0012735
15370 | 3 | 14 | CC DChg | 02:39:30 | 127:52:17 | -0.377 | 3.3777 | 1.0023 | 0 | 0 | 1.0023 | 88.74 | 0.0033928 | 2024-01-20 23:40:26 | -0.0012735
15371 | 3 | 14 | CC DChg | 02:40:00 | 127:52:47 | -0.377 | 3.3777 | 1.0054 | 0 | 0 | 1.0054 | 89.01 | 0.0034034 | 2024-01-20 23:40:56 | -0.0012735
15372 | 3 | 14 | CC DChg | 02:40:30 | 127:53:17 | -0.377 | 3.3778 | 1.0086 | 0 | 0 | 1.0086 | 89.29 | 0.003414 | 2024-01-20 23:41:26 | -0.0012736
15373 | 3 | 14 | CC DChg | 02:41:00 | 127:53:47 | -0.377 | 3.3779 | 1.0117 | 0 | 0 | 1.0117 | 89.57 | 0.0034246 | 2024-01-20 23:41:56 | -0.0012736
15374 | 3 | 14 | CC DChg | 02:41:30 | 127:54:17 | -0.377 | 3.3779 | 1.0149 | 0 | 0 | 1.0149 | 89.85 | 0.0034352 | 2024-01-20 23:42:26 | -0.0012736
15375 | 3 | 14 | CC DChg | 02:42:00 | 127:54:47 | -0.377 | 3.3779 | 1.018 | 0 | 0 | 1.018 | 90.13 | 0.0034458 | 2024-01-20 23:42:56 | -0.0012736
15376 | 3 | 14 | CC DChg | 02:42:30 | 127:55:17 | -0.377 | 3.3778 | 1.0212 | 0 | 0 | 1.0212 | 90.4 | 0.0034564 | 2024-01-20 23:43:26 | -0.0012736
15377 | 3 | 14 | CC DChg | 02:43:00 | 127:55:47 | -0.377 | 3.3776 | 1.0243 | 0 | 0 | 1.0243 | 90.68 | 0.0034671 | 2024-01-20 23:43:56 | -0.0012735
15378 | 3 | 14 | CC DChg | 02:43:30 | 127:56:17 | -0.377 | 3.3774 | 1.0274 | 0 | 0 | 1.0274 | 90.96 | 0.0034777 | 2024-01-20 23:44:26 | -0.0012734
15379 | 3 | 14 | CC DChg | 02:44:00 | 127:56:47 | -0.377 | 3.3772 | 1.0306 | 0 | 0 | 1.0306 | 91.24 | 0.0034883 | 2024-01-20 23:44:56 | -0.0012733
15380 | 3 | 14 | CC DChg | 02:44:30 | 127:57:17 | -0.377 | 3.3769 | 1.0337 | 0 | 0 | 1.0337 | 91.52 | 0.0034989 | 2024-01-20 23:45:26 | -0.0012732
15381 | 3 | 14 | CC DChg | 02:45:00 | 127:57:47 | -0.377 | 3.3767 | 1.0369 | 0 | 0 | 1.0369 | 91.8 | 0.0035095 | 2024-01-20 23:45:56 | -0.0012732
15382 | 3 | 14 | CC DChg | 02:45:30 | 127:58:17 | -0.377 | 3.3765 | 1.04 | 0 | 0 | 1.04 | 92.07 | 0.0035201 | 2024-01-20 23:46:26 | -0.0012731
15383 | 3 | 14 | CC DChg | 02:46:00 | 127:58:47 | -0.377 | 3.3764 | 1.0431 | 0 | 0 | 1.0431 | 92.35 | 0.0035307 | 2024-01-20 23:46:56 | -0.001273
15384 | 3 | 14 | CC DChg | 02:46:30 | 127:59:17 | -0.377 | 3.3765 | 1.0463 | 0 | 0 | 1.0463 | 92.63 | 0.0035413 | 2024-01-20 23:47:26 | -0.0012731
15385 | 3 | 14 | CC DChg | 02:47:00 | 127:59:47 | -0.377 | 3.3765 | 1.0494 | 0 | 0 | 1.0494 | 92.91 | 0.0035519 | 2024-01-20 23:47:56 | -0.0012731
15386 | 3 | 14 | CC DChg | 02:47:30 | 128:00:17 | -0.377 | 3.3767 | 1.0526 | 0 | 0 | 1.0526 | 93.19 | 0.0035625 | 2024-01-20 23:48:26 | -0.0012732
15387 | 3 | 14 | CC DChg | 02:48:00 | 128:00:47 | -0.377 | 3.3767 | 1.0557 | 0 | 0 | 1.0557 | 93.46 | 0.0035732 | 2024-01-20 23:48:56 | -0.0012732
15388 | 3 | 14 | CC DChg | 02:48:30 | 128:01:17 | -0.377 | 3.3768 | 1.0589 | 0 | 0 | 1.0589 | 93.74 | 0.0035838 | 2024-01-20 23:49:26 | -0.0012732
15389 | 3 | 14 | CC DChg | 02:49:00 | 128:01:47 | -0.377 | 3.3767 | 1.062 | 0 | 0 | 1.062 | 94.02 | 0.0035944 | 2024-01-20 23:49:56 | -0.0012732
15390 | 3 | 14 | CC DChg | 02:49:30 | 128:02:17 | -0.377 | 3.3766 | 1.0651 | 0 | 0 | 1.0651 | 94.3 | 0.003605 | 2024-01-20 23:50:26 | -0.0012731
15391 | 3 | 14 | CC DChg | 02:50:00 | 128:02:47 | -0.377 | 3.3764 | 1.0683 | 0 | 0 | 1.0683 | 94.58 | 0.0036156 | 2024-01-20 23:50:56 | -0.001273
15392 | 3 | 14 | CC DChg | 02:50:30 | 128:03:17 | -0.377 | 3.3762 | 1.0714 | 0 | 0 | 1.0714 | 94.85 | 0.0036262 | 2024-01-20 23:51:26 | -0.001273
15393 | 3 | 14 | CC DChg | 02:51:00 | 128:03:47 | -0.377 | 3.3759 | 1.0746 | 0 | 0 | 1.0746 | 95.13 | 0.0036368 | 2024-01-20 23:51:56 | -0.0012728
15394 | 3 | 14 | CC DChg | 02:51:30 | 128:04:17 | -0.377 | 3.3757 | 1.0777 | 0 | 0 | 1.0777 | 95.41 | 0.0036474 | 2024-01-20 23:52:26 | -0.0012728
15395 | 3 | 14 | CC DChg | 02:52:00 | 128:04:47 | -0.377 | 3.3755 | 1.0809 | 0 | 0 | 1.0809 | 95.69 | 0.003658 | 2024-01-20 23:52:56 | -0.0012727
15396 | 3 | 14 | CC DChg | 02:52:30 | 128:05:17 | -0.377 | 3.3752 | 1.084 | 0 | 0 | 1.084 | 95.97 | 0.0036686 | 2024-01-20 23:53:26 | -0.0012726
15397 | 3 | 14 | CC DChg | 02:53:00 | 128:05:47 | -0.377 | 3.3751 | 1.0871 | 0 | 0 | 1.0871 | 96.25 | 0.0036792 | 2024-01-20 23:53:56 | -0.0012725
15398 | 3 | 14 | CC DChg | 02:53:30 | 128:06:17 | -0.377 | 3.3751 | 1.0903 | 0 | 0 | 1.0903 | 96.52 | 0.0036898 | 2024-01-20 23:54:26 | -0.0012725
15399 | 3 | 14 | CC DChg | 02:54:00 | 128:06:47 | -0.377 | 3.3751 | 1.0934 | 0 | 0 | 1.0934 | 96.8 | 0.0037004 | 2024-01-20 23:54:56 | -0.0012725
15400 | 3 | 14 | CC DChg | 02:54:30 | 128:07:17 | -0.377 | 3.3752 | 1.0966 | 0 | 0 | 1.0966 | 97.08 | 0.003711 | 2024-01-20 23:55:26 | -0.0012726
15401 | 3 | 14 | CC DChg | 02:55:00 | 128:07:47 | -0.377 | 3.3753 | 1.0997 | 0 | 0 | 1.0997 | 97.36 | 0.0037216 | 2024-01-20 23:55:56 | -0.0012726
15402 | 3 | 14 | CC DChg | 02:55:30 | 128:08:17 | -0.377 | 3.3753 | 1.1028 | 0 | 0 | 1.1028 | 97.64 | 0.0037323 | 2024-01-20 23:56:26 | -0.0012726
15403 | 3 | 14 | CC DChg | 02:56:00 | 128:08:47 | -0.377 | 3.3753 | 1.106 | 0 | 0 | 1.106 | 97.91 | 0.0037429 | 2024-01-20 23:56:56 | -0.0012726
15404 | 3 | 14 | CC DChg | 02:56:30 | 128:09:17 | -0.377 | 3.3752 | 1.1091 | 0 | 0 | 1.1091 | 98.19 | 0.0037535 | 2024-01-20 23:57:26 | -0.0012726
15405 | 3 | 14 | CC DChg | 02:57:00 | 128:09:47 | -0.377 | 3.375 | 1.1123 | 0 | 0 | 1.1123 | 98.47 | 0.0037641 | 2024-01-20 23:57:56 | -0.0012725
15406 | 3 | 14 | CC DChg | 02:57:30 | 128:10:17 | -0.377 | 3.3748 | 1.1154 | 0 | 0 | 1.1154 | 98.75 | 0.0037747 | 2024-01-20 23:58:26 | -0.0012724
15407 | 3 | 14 | CC DChg | 02:58:00 | 128:10:47 | -0.377 | 3.3746 | 1.1186 | 0 | 0 | 1.1186 | 99.03 | 0.0037853 | 2024-01-20 23:58:56 | -0.0012724
15408 | 3 | 14 | CC DChg | 02:58:30 | 128:11:17 | -0.377 | 3.3743 | 1.1217 | 0 | 0 | 1.1217 | 99.31 | 0.0037959 | 2024-01-20 23:59:26 | -0.0012722
15409 | 3 | 14 | CC DChg | 02:59:00 | 128:11:47 | -0.377 | 3.374 | 1.1248 | 0 | 0 | 1.1248 | 99.58 | 0.0038065 | 2024-01-20 23:59:56 | -0.0012721
15410 | 3 | 14 | CC DChg | 02:59:30 | 128:12:17 | -0.377 | 3.3738 | 1.128 | 0 | 0 | 1.128 | 99.86 | 0.0038171 | 2024-01-21 00:00:25 | -0.001272
15411 | 3 | 14 | CC DChg | 03:00:00 | 128:12:47 | -0.377 | 3.3736 | 1.1311 | 0 | 0 | 1.1311 | 100.14 | 0.0038277 | 2024-01-21 00:00:55 | -0.0012719
15412 | 3 | 14 | CC DChg | 03:00:30 | 128:13:17 | -0.377 | 3.3736 | 1.1343 | 0 | 0 | 1.1343 | 100.42 | 0.0038383 | 2024-01-21 00:01:25 | -0.0012719
15413 | 3 | 14 | CC DChg | 03:01:00 | 128:13:47 | -0.377 | 3.3736 | 1.1374 | 0 | 0 | 1.1374 | 100.7 | 0.0038489 | 2024-01-21 00:01:55 | -0.0012719
15414 | 3 | 14 | CC DChg | 03:01:30 | 128:14:17 | -0.377 | 3.3737 | 1.1405 | 0 | 0 | 1.1405 | 100.97 | 0.0038595 | 2024-01-21 00:02:25 | -0.001272
15415 | 3 | 14 | CC DChg | 03:02:00 | 128:14:47 | -0.377 | 3.3738 | 1.1437 | 0 | 0 | 1.1437 | 101.25 | 0.0038701 | 2024-01-21 00:02:55 | -0.001272
15416 | 3 | 14 | CC DChg | 03:02:30 | 128:15:17 | -0.377 | 3.3738 | 1.1468 | 0 | 0 | 1.1468 | 101.53 | 0.0038807 | 2024-01-21 00:03:25 | -0.001272
15417 | 3 | 14 | CC DChg | 03:03:00 | 128:15:47 | -0.377 | 3.3737 | 1.15 | 0 | 0 | 1.15 | 101.81 | 0.0038913 | 2024-01-21 00:03:55 | -0.001272
15418 | 3 | 14 | CC DChg | 03:03:30 | 128:16:17 | -0.377 | 3.3736 | 1.1531 | 0 | 0 | 1.1531 | 102.09 | 0.0039019 | 2024-01-21 00:04:25 | -0.0012719
15419 | 3 | 14 | CC DChg | 03:04:00 | 128:16:47 | -0.377 | 3.3734 | 1.1563 | 0 | 0 | 1.1563 | 102.37 | 0.0039125 | 2024-01-21 00:04:55 | -0.0012719
15420 | 3 | 14 | CC DChg | 03:04:30 | 128:17:17 | -0.377 | 3.3731 | 1.1594 | 0 | 0 | 1.1594 | 102.64 | 0.0039231 | 2024-01-21 00:05:25 | -0.0012718
15421 | 3 | 14 | CC DChg | 03:05:00 | 128:17:47 | -0.377 | 3.3729 | 1.1625 | 0 | 0 | 1.1625 | 102.92 | 0.0039337 | 2024-01-21 00:05:55 | -0.0012717
15422 | 3 | 14 | CC DChg | 03:05:30 | 128:18:17 | -0.377 | 3.3726 | 1.1657 | 0 | 0 | 1.1657 | 103.2 | 0.0039443 | 2024-01-21 00:06:25 | -0.0012716
15423 | 3 | 14 | CC DChg | 03:06:00 | 128:18:47 | -0.377 | 3.3722 | 1.1688 | 0 | 0 | 1.1688 | 103.48 | 0.0039549 | 2024-01-21 00:06:55 | -0.0012714
15424 | 3 | 14 | CC DChg | 03:06:30 | 128:19:17 | -0.377 | 3.3719 | 1.172 | 0 | 0 | 1.172 | 103.76 | 0.0039655 | 2024-01-21 00:07:25 | -0.0012713
15425 | 3 | 14 | CC DChg | 03:07:00 | 128:19:47 | -0.377 | 3.3718 | 1.1751 | 0 | 0 | 1.1751 | 104.03 | 0.0039761 | 2024-01-21 00:07:55 | -0.0012713
15426 | 3 | 14 | CC DChg | 03:07:30 | 128:20:17 | -0.377 | 3.3717 | 1.1783 | 0 | 0 | 1.1783 | 104.31 | 0.0039866 | 2024-01-21 00:08:25 | -0.0012713
15427 | 3 | 14 | CC DChg | 03:08:00 | 128:20:47 | -0.377 | 3.3718 | 1.1814 | 0 | 0 | 1.1814 | 104.59 | 0.0039972 | 2024-01-21 00:08:55 | -0.0012713
15428 | 3 | 14 | CC DChg | 03:08:30 | 128:21:17 | -0.377 | 3.3719 | 1.1845 | 0 | 0 | 1.1845 | 104.87 | 0.0040078 | 2024-01-21 00:09:25 | -0.0012713
15429 | 3 | 14 | CC DChg | 03:09:00 | 128:21:47 | -0.377 | 3.3719 | 1.1877 | 0 | 0 | 1.1877 | 105.15 | 0.0040184 | 2024-01-21 00:09:55 | -0.0012713
15430 | 3 | 14 | CC DChg | 03:09:30 | 128:22:17 | -0.377 | 3.3719 | 1.1908 | 0 | 0 | 1.1908 | 105.43 | 0.004029 | 2024-01-21 00:10:25 | -0.0012713
15431 | 3 | 14 | CC DChg | 03:10:00 | 128:22:47 | -0.377 | 3.3719 | 1.194 | 0 | 0 | 1.194 | 105.7 | 0.0040396 | 2024-01-21 00:10:55 | -0.0012713
15432 | 3 | 14 | CC DChg | 03:10:30 | 128:23:17 | -0.377 | 3.3717 | 1.1971 | 0 | 0 | 1.1971 | 105.98 | 0.0040502 | 2024-01-21 00:11:25 | -0.0012712
15433 | 3 | 14 | CC DChg | 03:11:00 | 128:23:47 | -0.377 | 3.3715 | 1.2002 | 0 | 0 | 1.2002 | 106.26 | 0.0040608 | 2024-01-21 00:11:55 | -0.0012712
15434 | 3 | 14 | CC DChg | 03:11:30 | 128:24:17 | -0.377 | 3.3711 | 1.2034 | 0 | 0 | 1.2034 | 106.54 | 0.0040714 | 2024-01-21 00:12:25 | -0.001271
15435 | 3 | 14 | CC DChg | 03:12:00 | 128:24:47 | -0.377 | 3.3709 | 1.2065 | 0 | 0 | 1.2065 | 106.82 | 0.004082 | 2024-01-21 00:12:55 | -0.0012709
15436 | 3 | 14 | CC DChg | 03:12:30 | 128:25:17 | -0.377 | 3.3705 | 1.2097 | 0 | 0 | 1.2097 | 107.09 | 0.0040926 | 2024-01-21 00:13:25 | -0.0012708
15437 | 3 | 14 | CC DChg | 03:13:00 | 128:25:47 | -0.377 | 3.3702 | 1.2128 | 0 | 0 | 1.2128 | 107.37 | 0.0041032 | 2024-01-21 00:13:55 | -0.0012707
15438 | 3 | 14 | CC DChg | 03:13:30 | 128:26:17 | -0.377 | 3.3699 | 1.216 | 0 | 0 | 1.216 | 107.65 | 0.0041138 | 2024-01-21 00:14:25 | -0.0012706
15439 | 3 | 14 | CC DChg | 03:14:00 | 128:26:47 | -0.377 | 3.3697 | 1.2191 | 0 | 0 | 1.2191 | 107.93 | 0.0041243 | 2024-01-21 00:14:55 | -0.0012705
15440 | 3 | 14 | CC DChg | 03:14:30 | 128:27:17 | -0.377 | 3.3697 | 1.2222 | 0 | 0 | 1.2222 | 108.21 | 0.0041349 | 2024-01-21 00:15:25 | -0.0012705
15441 | 3 | 14 | CC DChg | 03:15:00 | 128:27:47 | -0.377 | 3.3697 | 1.2254 | 0 | 0 | 1.2254 | 108.48 | 0.0041455 | 2024-01-21 00:15:55 | -0.0012705
15442 | 3 | 14 | CC DChg | 03:15:30 | 128:28:17 | -0.377 | 3.3697 | 1.2285 | 0 | 0 | 1.2285 | 108.76 | 0.0041561 | 2024-01-21 00:16:25 | -0.0012705
15443 | 3 | 14 | CC DChg | 03:16:00 | 128:28:47 | -0.377 | 3.3698 | 1.2317 | 0 | 0 | 1.2317 | 109.04 | 0.0041667 | 2024-01-21 00:16:55 | -0.0012705
15444 | 3 | 14 | CC DChg | 03:16:30 | 128:29:17 | -0.377 | 3.3698 | 1.2348 | 0 | 0 | 1.2348 | 109.32 | 0.0041773 | 2024-01-21 00:17:25 | -0.0012705
15445 | 3 | 14 | CC DChg | 03:17:00 | 128:29:47 | -0.377 | 3.3697 | 1.2379 | 0 | 0 | 1.2379 | 109.6 | 0.0041879 | 2024-01-21 00:17:55 | -0.0012705
15446 | 3 | 14 | CC DChg | 03:17:30 | 128:30:17 | -0.377 | 3.3694 | 1.2411 | 0 | 0 | 1.2411 | 109.88 | 0.0041985 | 2024-01-21 00:18:25 | -0.0012704
15447 | 3 | 14 | CC DChg | 03:18:00 | 128:30:47 | -0.377 | 3.3692 | 1.2442 | 0 | 0 | 1.2442 | 110.15 | 0.004209 | 2024-01-21 00:18:55 | -0.0012703
15448 | 3 | 14 | CC DChg | 03:18:30 | 128:31:17 | -0.377 | 3.3688 | 1.2474 | 0 | 0 | 1.2474 | 110.43 | 0.0042196 | 2024-01-21 00:19:25 | -0.0012702
15449 | 3 | 14 | CC DChg | 03:19:00 | 128:31:47 | -0.377 | 3.3684 | 1.2505 | 0 | 0 | 1.2505 | 110.71 | 0.0042302 | 2024-01-21 00:19:55 | -0.00127
15450 | 3 | 14 | CC DChg | 03:19:30 | 128:32:17 | -0.377 | 3.3681 | 1.2537 | 0 | 0 | 1.2537 | 110.99 | 0.0042408 | 2024-01-21 00:20:25 | -0.0012699
15451 | 3 | 14 | CC DChg | 03:20:00 | 128:32:47 | -0.377 | 3.3677 | 1.2568 | 0 | 0 | 1.2568 | 111.27 | 0.0042514 | 2024-01-21 00:20:55 | -0.0012698
15452 | 3 | 14 | CC DChg | 03:20:30 | 128:33:17 | -0.377 | 3.3673 | 1.2599 | 0 | 0 | 1.2599 | 111.54 | 0.004262 | 2024-01-21 00:21:25 | -0.0012696
15453 | 3 | 14 | CC DChg | 03:21:00 | 128:33:47 | -0.377 | 3.3671 | 1.2631 | 0 | 0 | 1.2631 | 111.82 | 0.0042725 | 2024-01-21 00:21:55 | -0.0012695
15454 | 3 | 14 | CC DChg | 03:21:30 | 128:34:17 | -0.377 | 3.367 | 1.2662 | 0 | 0 | 1.2662 | 112.1 | 0.0042831 | 2024-01-21 00:22:25 | -0.0012695
15455 | 3 | 14 | CC DChg | 03:22:00 | 128:34:47 | -0.377 | 3.3671 | 1.2694 | 0 | 0 | 1.2694 | 112.38 | 0.0042937 | 2024-01-21 00:22:55 | -0.0012695
15456 | 3 | 14 | CC DChg | 03:22:30 | 128:35:17 | -0.377 | 3.3671 | 1.2725 | 0 | 0 | 1.2725 | 112.66 | 0.0043043 | 2024-01-21 00:23:25 | -0.0012695
15457 | 3 | 14 | CC DChg | 03:23:00 | 128:35:47 | -0.377 | 3.3671 | 1.2757 | 0 | 0 | 1.2757 | 112.94 | 0.0043149 | 2024-01-21 00:23:55 | -0.0012695
15458 | 3 | 14 | CC DChg | 03:23:30 | 128:36:17 | -0.377 | 3.367 | 1.2788 | 0 | 0 | 1.2788 | 113.21 | 0.0043254 | 2024-01-21 00:24:25 | -0.0012695
15459 | 3 | 14 | CC DChg | 03:24:00 | 128:36:47 | -0.377 | 3.3669 | 1.2819 | 0 | 0 | 1.2819 | 113.49 | 0.004336 | 2024-01-21 00:24:55 | -0.0012694
15460 | 3 | 14 | CC DChg | 03:24:30 | 128:37:17 | -0.377 | 3.3666 | 1.2851 | 0 | 0 | 1.2851 | 113.77 | 0.0043466 | 2024-01-21 00:25:25 | -0.0012693
15461 | 3 | 14 | CC DChg | 03:25:00 | 128:37:47 | -0.377 | 3.3663 | 1.2882 | 0 | 0 | 1.2882 | 114.05 | 0.0043572 | 2024-01-21 00:25:55 | -0.0012692
15462 | 3 | 14 | CC DChg | 03:25:30 | 128:38:17 | -0.377 | 3.3658 | 1.2914 | 0 | 0 | 1.2914 | 114.33 | 0.0043677 | 2024-01-21 00:26:25 | -0.001269
15463 | 3 | 14 | CC DChg | 03:26:00 | 128:38:47 | -0.377 | 3.3654 | 1.2945 | 0 | 0 | 1.2945 | 114.6 | 0.0043783 | 2024-01-21 00:26:55 | -0.0012689
15464 | 3 | 14 | CC DChg | 03:26:30 | 128:39:17 | -0.377 | 3.365 | 1.2976 | 0 | 0 | 1.2976 | 114.88 | 0.0043889 | 2024-01-21 00:27:25 | -0.0012687
15465 | 3 | 14 | CC DChg | 03:27:00 | 128:39:47 | -0.377 | 3.3645 | 1.3008 | 0 | 0 | 1.3008 | 115.16 | 0.0043995 | 2024-01-21 00:27:55 | -0.0012685
15466 | 3 | 14 | CC DChg | 03:27:30 | 128:40:17 | -0.377 | 3.3641 | 1.3039 | 0 | 0 | 1.3039 | 115.44 | 0.00441 | 2024-01-21 00:28:25 | -0.0012684
15467 | 3 | 14 | CC DChg | 03:28:00 | 128:40:47 | -0.377 | 3.3638 | 1.3071 | 0 | 0 | 1.3071 | 115.72 | 0.0044206 | 2024-01-21 00:28:55 | -0.0012683
15468 | 3 | 14 | CC DChg | 03:28:30 | 128:41:17 | -0.377 | 3.3637 | 1.3102 | 0 | 0 | 1.3102 | 116 | 0.0044312 | 2024-01-21 00:29:25 | -0.0012682
15469 | 3 | 14 | CC DChg | 03:29:00 | 128:41:47 | -0.377 | 3.3636 | 1.3134 | 0 | 0 | 1.3134 | 116.27 | 0.0044417 | 2024-01-21 00:29:55 | -0.0012682
15470 | 3 | 14 | CC DChg | 03:29:30 | 128:42:17 | -0.377 | 3.3637 | 1.3165 | 0 | 0 | 1.3165 | 116.55 | 0.0044523 | 2024-01-21 00:30:25 | -0.0012682
15471 | 3 | 14 | CC DChg | 03:30:00 | 128:42:47 | -0.377 | 3.3636 | 1.3196 | 0 | 0 | 1.3196 | 116.83 | 0.0044629 | 2024-01-21 00:30:55 | -0.0012682
15472 | 3 | 14 | CC DChg | 03:30:30 | 128:43:17 | -0.377 | 3.3634 | 1.3228 | 0 | 0 | 1.3228 | 117.11 | 0.0044734 | 2024-01-21 00:31:25 | -0.0012681
15473 | 3 | 14 | CC DChg | 03:31:00 | 128:43:47 | -0.377 | 3.3632 | 1.3259 | 0 | 0 | 1.3259 | 117.39 | 0.004484 | 2024-01-21 00:31:55 | -0.001268
15474 | 3 | 14 | CC DChg | 03:31:30 | 128:44:17 | -0.377 | 3.3628 | 1.3291 | 0 | 0 | 1.3291 | 117.66 | 0.0044946 | 2024-01-21 00:32:25 | -0.0012679
15475 | 3 | 14 | CC DChg | 03:32:00 | 128:44:47 | -0.377 | 3.3624 | 1.3322 | 0 | 0 | 1.3322 | 117.94 | 0.0045051 | 2024-01-21 00:32:55 | -0.0012678
15476 | 3 | 14 | CC DChg | 03:32:30 | 128:45:17 | -0.377 | 3.3619 | 1.3353 | 0 | 0 | 1.3353 | 118.22 | 0.0045157 | 2024-01-21 00:33:25 | -0.0012676
15477 | 3 | 14 | CC DChg | 03:33:00 | 128:45:47 | -0.377 | 3.3613 | 1.3385 | 0 | 0 | 1.3385 | 118.5 | 0.0045263 | 2024-01-21 00:33:55 | -0.0012673
15478 | 3 | 14 | CC DChg | 03:33:30 | 128:46:17 | -0.377 | 3.3608 | 1.3416 | 0 | 0 | 1.3416 | 118.78 | 0.0045368 | 2024-01-21 00:34:25 | -0.0012672
15479 | 3 | 14 | CC DChg | 03:34:00 | 128:46:47 | -0.377 | 3.3602 | 1.3448 | 0 | 0 | 1.3448 | 119.06 | 0.0045474 | 2024-01-21 00:34:55 | -0.0012669
15480 | 3 | 14 | CC DChg | 03:34:30 | 128:47:17 | -0.377 | 3.3597 | 1.3479 | 0 | 0 | 1.3479 | 119.33 | 0.0045579 | 2024-01-21 00:35:25 | -0.0012667
15481 | 3 | 14 | CC DChg | 03:35:00 | 128:47:47 | -0.377 | 3.3593 | 1.3511 | 0 | 0 | 1.3511 | 119.61 | 0.0045685 | 2024-01-21 00:35:55 | -0.0012666
15482 | 3 | 14 | CC DChg | 03:35:30 | 128:48:17 | -0.377 | 3.3591 | 1.3542 | 0 | 0 | 1.3542 | 119.89 | 0.0045791 | 2024-01-21 00:36:25 | -0.0012665
15483 | 3 | 14 | CC DChg | 03:36:00 | 128:48:47 | -0.377 | 3.3589 | 1.3573 | 0 | 0 | 1.3573 | 120.17 | 0.0045896 | 2024-01-21 00:36:55 | -0.0012664
15484 | 3 | 14 | CC DChg | 03:36:30 | 128:49:17 | -0.377 | 3.3588 | 1.3605 | 0 | 0 | 1.3605 | 120.45 | 0.0046002 | 2024-01-21 00:37:25 | -0.0012664
15485 | 3 | 14 | CC DChg | 03:37:00 | 128:49:47 | -0.377 | 3.3587 | 1.3636 | 0 | 0 | 1.3636 | 120.72 | 0.0046107 | 2024-01-21 00:37:55 | -0.0012664
15486 | 3 | 14 | CC DChg | 03:37:30 | 128:50:17 | -0.377 | 3.3585 | 1.3668 | 0 | 0 | 1.3668 | 121 | 0.0046213 | 2024-01-21 00:38:25 | -0.0012663
15487 | 3 | 14 | CC DChg | 03:38:00 | 128:50:47 | -0.377 | 3.3581 | 1.3699 | 0 | 0 | 1.3699 | 121.28 | 0.0046318 | 2024-01-21 00:38:55 | -0.0012661
15488 | 3 | 14 | CC DChg | 03:38:30 | 128:51:17 | -0.377 | 3.3577 | 1.3731 | 0 | 0 | 1.3731 | 121.56 | 0.0046424 | 2024-01-21 00:39:25 | -0.001266
15489 | 3 | 14 | CC DChg | 03:39:00 | 128:51:47 | -0.377 | 3.3571 | 1.3762 | 0 | 0 | 1.3762 | 121.84 | 0.0046529 | 2024-01-21 00:39:55 | -0.0012658
15490 | 3 | 14 | CC DChg | 03:39:30 | 128:52:17 | -0.377 | 3.3564 | 1.3793 | 0 | 0 | 1.3793 | 122.11 | 0.0046635 | 2024-01-21 00:40:25 | -0.0012655
15491 | 3 | 14 | CC DChg | 03:40:00 | 128:52:47 | -0.377 | 3.3557 | 1.3825 | 0 | 0 | 1.3825 | 122.39 | 0.004674 | 2024-01-21 00:40:55 | -0.0012652
15492 | 3 | 14 | CC DChg | 03:40:30 | 128:53:17 | -0.377 | 3.355 | 1.3856 | 0 | 0 | 1.3856 | 122.67 | 0.0046846 | 2024-01-21 00:41:25 | -0.001265
15493 | 3 | 14 | CC DChg | 03:41:00 | 128:53:47 | -0.377 | 3.3541 | 1.3888 | 0 | 0 | 1.3888 | 122.95 | 0.0046951 | 2024-01-21 00:41:55 | -0.0012646
15494 | 3 | 14 | CC DChg | 03:41:30 | 128:54:17 | -0.377 | 3.3534 | 1.3919 | 0 | 0 | 1.3919 | 123.23 | 0.0047056 | 2024-01-21 00:42:25 | -0.0012643
15495 | 3 | 14 | CC DChg | 03:42:00 | 128:54:47 | -0.377 | 3.3528 | 1.395 | 0 | 0 | 1.395 | 123.51 | 0.0047162 | 2024-01-21 00:42:55 | -0.0012641
15496 | 3 | 14 | CC DChg | 03:42:30 | 128:55:17 | -0.377 | 3.3524 | 1.3982 | 0 | 0 | 1.3982 | 123.78 | 0.0047267 | 2024-01-21 00:43:25 | -0.001264
15497 | 3 | 14 | CC DChg | 03:43:00 | 128:55:47 | -0.377 | 3.3521 | 1.4013 | 0 | 0 | 1.4013 | 124.06 | 0.0047372 | 2024-01-21 00:43:55 | -0.0012638
15498 | 3 | 14 | CC DChg | 03:43:30 | 128:56:17 | -0.377 | 3.3518 | 1.4045 | 0 | 0 | 1.4045 | 124.34 | 0.0047478 | 2024-01-21 00:44:25 | -0.0012637
15499 | 3 | 14 | CC DChg | 03:44:00 | 128:56:47 | -0.377 | 3.3516 | 1.4076 | 0 | 0 | 1.4076 | 124.62 | 0.0047583 | 2024-01-21 00:44:55 | -0.0012637
15500 | 3 | 14 | CC DChg | 03:44:30 | 128:57:17 | -0.377 | 3.3511 | 1.4108 | 0 | 0 | 1.4108 | 124.9 | 0.0047688 | 2024-01-21 00:45:25 | -0.0012635
15501 | 3 | 14 | CC DChg | 03:45:00 | 128:57:47 | -0.377 | 3.3506 | 1.4139 | 0 | 0 | 1.4139 | 125.17 | 0.0047794 | 2024-01-21 00:45:55 | -0.0012633
15502 | 3 | 14 | CC DChg | 03:45:30 | 128:58:17 | -0.377 | 3.3499 | 1.417 | 0 | 0 | 1.417 | 125.45 | 0.0047899 | 2024-01-21 00:46:25 | -0.001263
15503 | 3 | 14 | CC DChg | 03:46:00 | 128:58:47 | -0.377 | 3.3491 | 1.4202 | 0 | 0 | 1.4202 | 125.73 | 0.0048004 | 2024-01-21 00:46:55 | -0.0012627
15504 | 3 | 14 | CC DChg | 03:46:30 | 128:59:17 | -0.377 | 3.3481 | 1.4233 | 0 | 0 | 1.4233 | 126.01 | 0.0048109 | 2024-01-21 00:47:25 | -0.0012623
15505 | 3 | 14 | CC DChg | 03:47:00 | 128:59:47 | -0.377 | 3.347 | 1.4265 | 0 | 0 | 1.4265 | 126.29 | 0.0048214 | 2024-01-21 00:47:55 | -0.0012619
15506 | 3 | 14 | CC DChg | 03:47:30 | 129:00:17 | -0.377 | 3.346 | 1.4296 | 0 | 0 | 1.4296 | 126.57 | 0.004832 | 2024-01-21 00:48:25 | -0.0012615
15507 | 3 | 14 | CC DChg | 03:48:00 | 129:00:47 | -0.377 | 3.3448 | 1.4327 | 0 | 0 | 1.4327 | 126.84 | 0.0048425 | 2024-01-21 00:48:55 | -0.0012611
15508 | 3 | 14 | CC DChg | 03:48:30 | 129:01:17 | -0.377 | 3.3437 | 1.4359 | 0 | 0 | 1.4359 | 127.12 | 0.004853 | 2024-01-21 00:49:25 | -0.0012607
15509 | 3 | 14 | CC DChg | 03:49:00 | 129:01:47 | -0.377 | 3.3427 | 1.439 | 0 | 0 | 1.439 | 127.4 | 0.0048635 | 2024-01-21 00:49:55 | -0.0012603
15510 | 3 | 14 | CC DChg | 03:49:30 | 129:02:17 | -0.377 | 3.3419 | 1.4422 | 0 | 0 | 1.4422 | 127.68 | 0.004874 | 2024-01-21 00:50:25 | -0.00126
15511 | 3 | 14 | CC DChg | 03:50:00 | 129:02:47 | -0.377 | 3.3414 | 1.4453 | 0 | 0 | 1.4453 | 127.96 | 0.0048845 | 2024-01-21 00:50:55 | -0.0012598
15512 | 3 | 14 | CC DChg | 03:50:30 | 129:03:17 | -0.377 | 3.3408 | 1.4485 | 0 | 0 | 1.4485 | 128.23 | 0.004895 | 2024-01-21 00:51:25 | -0.0012596
15513 | 3 | 14 | CC DChg | 03:51:00 | 129:03:47 | -0.377 | 3.3402 | 1.4516 | 0 | 0 | 1.4516 | 128.51 | 0.0049055 | 2024-01-21 00:51:55 | -0.0012594
15514 | 3 | 14 | CC DChg | 03:51:30 | 129:04:17 | -0.377 | 3.3395 | 1.4547 | 0 | 0 | 1.4547 | 128.79 | 0.004916 | 2024-01-21 00:52:25 | -0.0012591
15515 | 3 | 14 | CC DChg | 03:52:00 | 129:04:47 | -0.377 | 3.3386 | 1.4579 | 0 | 0 | 1.4579 | 129.07 | 0.0049265 | 2024-01-21 00:52:55 | -0.0012588
15516 | 3 | 14 | CC DChg | 03:52:30 | 129:05:17 | -0.377 | 3.3375 | 1.461 | 0 | 0 | 1.461 | 129.35 | 0.0049369 | 2024-01-21 00:53:25 | -0.0012583
15517 | 3 | 14 | CC DChg | 03:53:00 | 129:05:47 | -0.377 | 3.3361 | 1.4642 | 0 | 0 | 1.4642 | 129.63 | 0.0049474 | 2024-01-21 00:53:55 | -0.0012578
15518 | 3 | 14 | CC DChg | 03:53:30 | 129:06:17 | -0.377 | 3.3346 | 1.4673 | 0 | 0 | 1.4673 | 129.9 | 0.0049579 | 2024-01-21 00:54:25 | -0.0012572
15519 | 3 | 14 | CC DChg | 03:54:00 | 129:06:47 | -0.377 | 3.333 | 1.4705 | 0 | 0 | 1.4705 | 130.18 | 0.0049684 | 2024-01-21 00:54:55 | -0.0012566
15520 | 3 | 14 | CC DChg | 03:54:30 | 129:07:17 | -0.377 | 3.3313 | 1.4736 | 0 | 0 | 1.4736 | 130.46 | 0.0049789 | 2024-01-21 00:55:25 | -0.001256
15521 | 3 | 14 | CC DChg | 03:55:00 | 129:07:47 | -0.377 | 3.3295 | 1.4767 | 0 | 0 | 1.4767 | 130.74 | 0.0049893 | 2024-01-21 00:55:55 | -0.0012553
15522 | 3 | 14 | CC DChg | 03:55:30 | 129:08:17 | -0.377 | 3.3277 | 1.4799 | 0 | 0 | 1.4799 | 131.02 | 0.0049998 | 2024-01-21 00:56:25 | -0.0012546
15523 | 3 | 14 | CC DChg | 03:56:00 | 129:08:47 | -0.377 | 3.3261 | 1.483 | 0 | 0 | 1.483 | 131.29 | 0.0050102 | 2024-01-21 00:56:55 | -0.001254
15524 | 3 | 14 | CC DChg | 03:56:30 | 129:09:17 | -0.377 | 3.3248 | 1.4862 | 0 | 0 | 1.4862 | 131.57 | 0.0050207 | 2024-01-21 00:57:25 | -0.0012536
15525 | 3 | 14 | CC DChg | 03:57:00 | 129:09:47 | -0.377 | 3.3237 | 1.4893 | 0 | 0 | 1.4893 | 131.85 | 0.0050311 | 2024-01-21 00:57:55 | -0.0012532
15526 | 3 | 14 | CC DChg | 03:57:30 | 129:10:17 | -0.377 | 3.3225 | 1.4924 | 0 | 0 | 1.4924 | 132.13 | 0.0050416 | 2024-01-21 00:58:25 | -0.0012527
15527 | 3 | 14 | CC DChg | 03:58:00 | 129:10:47 | -0.377 | 3.3214 | 1.4956 | 0 | 0 | 1.4956 | 132.41 | 0.005052 | 2024-01-21 00:58:55 | -0.0012523
15528 | 3 | 14 | CC DChg | 03:58:30 | 129:11:17 | -0.377 | 3.3201 | 1.4987 | 0 | 0 | 1.4987 | 132.68 | 0.0050624 | 2024-01-21 00:59:25 | -0.0012518
15529 | 3 | 14 | CC DChg | 03:59:00 | 129:11:47 | -0.377 | 3.3185 | 1.5019 | 0 | 0 | 1.5019 | 132.96 | 0.0050729 | 2024-01-21 00:59:55 | -0.0012512
15530 | 3 | 14 | CC DChg | 03:59:30 | 129:12:17 | -0.377 | 3.3165 | 1.505 | 0 | 0 | 1.505 | 133.24 | 0.0050833 | 2024-01-21 01:00:25 | -0.0012505
15531 | 3 | 14 | CC DChg | 04:00:00 | 129:12:47 | -0.377 | 3.3143 | 1.5082 | 0 | 0 | 1.5082 | 133.52 | 0.0050937 | 2024-01-21 01:00:55 | -0.0012496
15532 | 3 | 14 | CC DChg | 04:00:30 | 129:13:17 | -0.377 | 3.3119 | 1.5113 | 0 | 0 | 1.5113 | 133.8 | 0.0051041 | 2024-01-21 01:01:25 | -0.0012487
15533 | 3 | 14 | CC DChg | 04:01:00 | 129:13:47 | -0.377 | 3.3093 | 1.5144 | 0 | 0 | 1.5144 | 134.08 | 0.0051145 | 2024-01-21 01:01:55 | -0.0012477
15534 | 3 | 14 | CC DChg | 04:01:30 | 129:14:17 | -0.377 | 3.3065 | 1.5176 | 0 | 0 | 1.5176 | 134.35 | 0.0051249 | 2024-01-21 01:02:25 | -0.0012467
15535 | 3 | 14 | CC DChg | 04:02:00 | 129:14:47 | -0.377 | 3.3037 | 1.5207 | 0 | 0 | 1.5207 | 134.63 | 0.0051353 | 2024-01-21 01:02:55 | -0.0012456
15536 | 3 | 14 | CC DChg | 04:02:30 | 129:15:17 | -0.377 | 3.3007 | 1.5239 | 0 | 0 | 1.5239 | 134.91 | 0.0051457 | 2024-01-21 01:03:25 | -0.0012445
15537 | 3 | 14 | CC DChg | 04:03:00 | 129:15:47 | -0.377 | 3.2977 | 1.527 | 0 | 0 | 1.527 | 135.19 | 0.005156 | 2024-01-21 01:03:55 | -0.0012434
15538 | 3 | 14 | CC DChg | 04:03:30 | 129:16:17 | -0.377 | 3.2952 | 1.5302 | 0 | 0 | 1.5302 | 135.47 | 0.0051664 | 2024-01-21 01:04:25 | -0.0012424
15539 | 3 | 14 | CC DChg | 04:04:00 | 129:16:47 | -0.377 | 3.2928 | 1.5333 | 0 | 0 | 1.5333 | 135.74 | 0.0051767 | 2024-01-21 01:04:55 | -0.0012415
15540 | 3 | 14 | CC DChg | 04:04:30 | 129:17:17 | -0.377 | 3.2906 | 1.5364 | 0 | 0 | 1.5364 | 136.02 | 0.0051871 | 2024-01-21 01:05:25 | -0.0012407
15541 | 3 | 14 | CC DChg | 04:05:00 | 129:17:47 | -0.377 | 3.2882 | 1.5396 | 0 | 0 | 1.5396 | 136.3 | 0.0051974 | 2024-01-21 01:05:55 | -0.0012398
15542 | 3 | 14 | CC DChg | 04:05:30 | 129:18:17 | -0.377 | 3.2858 | 1.5427 | 0 | 0 | 1.5427 | 136.58 | 0.0052078 | 2024-01-21 01:06:25 | -0.0012389
15543 | 3 | 14 | CC DChg | 04:06:00 | 129:18:47 | -0.377 | 3.2829 | 1.5459 | 0 | 0 | 1.5459 | 136.86 | 0.0052181 | 2024-01-21 01:06:55 | -0.0012378
15544 | 3 | 14 | CC DChg | 04:06:30 | 129:19:17 | -0.377 | 3.2794 | 1.549 | 0 | 0 | 1.549 | 137.14 | 0.0052284 | 2024-01-21 01:07:25 | -0.0012365
15545 | 3 | 14 | CC DChg | 04:07:00 | 129:19:47 | -0.377 | 3.2754 | 1.5521 | 0 | 0 | 1.5521 | 137.41 | 0.0052387 | 2024-01-21 01:07:55 | -0.001235
15546 | 3 | 14 | CC DChg | 04:07:30 | 129:20:17 | -0.377 | 3.271 | 1.5553 | 0 | 0 | 1.5553 | 137.69 | 0.005249 | 2024-01-21 01:08:25 | -0.0012333
15547 | 3 | 14 | CC DChg | 04:08:00 | 129:20:47 | -0.377 | 3.266 | 1.5584 | 0 | 0 | 1.5584 | 137.97 | 0.0052592 | 2024-01-21 01:08:55 | -0.0012314
15548 | 3 | 14 | CC DChg | 04:08:30 | 129:21:17 | -0.377 | 3.2607 | 1.5616 | 0 | 0 | 1.5616 | 138.25 | 0.0052695 | 2024-01-21 01:09:25 | -0.0012294
15549 | 3 | 14 | CC DChg | 04:09:00 | 129:21:47 | -0.377 | 3.2549 | 1.5647 | 0 | 0 | 1.5647 | 138.53 | 0.0052797 | 2024-01-21 01:09:55 | -0.0012272
15550 | 3 | 14 | CC DChg | 04:09:30 | 129:22:17 | -0.377 | 3.2488 | 1.5679 | 0 | 0 | 1.5679 | 138.8 | 0.0052899 | 2024-01-21 01:10:25 | -0.0012249
15551 | 3 | 14 | CC DChg | 04:10:00 | 129:22:47 | -0.377 | 3.2425 | 1.571 | 0 | 0 | 1.571 | 139.08 | 0.0053001 | 2024-01-21 01:10:55 | -0.0012226
15552 | 3 | 14 | CC DChg | 04:10:30 | 129:23:17 | -0.377 | 3.2364 | 1.5741 | 0 | 0 | 1.5741 | 139.36 | 0.0053103 | 2024-01-21 01:11:25 | -0.0012203
15553 | 3 | 14 | CC DChg | 04:11:00 | 129:23:47 | -0.377 | 3.2304 | 1.5773 | 0 | 0 | 1.5773 | 139.64 | 0.0053205 | 2024-01-21 01:11:55 | -0.001218
15554 | 3 | 14 | CC DChg | 04:11:30 | 129:24:17 | -0.377 | 3.2245 | 1.5804 | 0 | 0 | 1.5804 | 139.92 | 0.0053306 | 2024-01-21 01:12:25 | -0.0012158
15555 | 3 | 14 | CC DChg | 04:12:00 | 129:24:47 | -0.377 | 3.2184 | 1.5836 | 0 | 0 | 1.5836 | 140.2 | 0.0053407 | 2024-01-21 01:12:55 | -0.0012135
15556 | 3 | 14 | CC DChg | 04:12:30 | 129:25:17 | -0.377 | 3.2118 | 1.5867 | 0 | 0 | 1.5867 | 140.47 | 0.0053508 | 2024-01-21 01:13:25 | -0.0012109
15557 | 3 | 14 | CC DChg | 04:13:00 | 129:25:47 | -0.377 | 3.2044 | 1.5898 | 0 | 0 | 1.5898 | 140.75 | 0.0053609 | 2024-01-21 01:13:55 | -0.0012082
15558 | 3 | 14 | CC DChg | 04:13:30 | 129:26:17 | -0.377 | 3.1959 | 1.593 | 0 | 0 | 1.593 | 141.03 | 0.005371 | 2024-01-21 01:14:25 | -0.001205
15559 | 3 | 14 | CC DChg | 04:14:00 | 129:26:47 | -0.377 | 3.1861 | 1.5961 | 0 | 0 | 1.5961 | 141.31 | 0.005381 | 2024-01-21 01:14:55 | -0.0012013
15560 | 3 | 14 | CC DChg | 04:14:30 | 129:27:17 | -0.377 | 3.1748 | 1.5993 | 0 | 0 | 1.5993 | 141.59 | 0.005391 | 2024-01-21 01:15:25 | -0.001197
15561 | 3 | 14 | CC DChg | 04:15:00 | 129:27:47 | -0.377 | 3.1623 | 1.6024 | 0 | 0 | 1.6024 | 141.86 | 0.0054009 | 2024-01-21 01:15:55 | -0.0011923
15562 | 3 | 14 | CC DChg | 04:15:30 | 129:28:17 | -0.377 | 3.1485 | 1.6056 | 0 | 0 | 1.6056 | 142.14 | 0.0054109 | 2024-01-21 01:16:25 | -0.0011871
15563 | 3 | 14 | CC DChg | 04:16:00 | 129:28:47 | -0.377 | 3.1335 | 1.6087 | 0 | 0 | 1.6087 | 142.42 | 0.0054207 | 2024-01-21 01:16:55 | -0.0011814
15564 | 3 | 14 | CC DChg | 04:16:30 | 129:29:17 | -0.377 | 3.1173 | 1.6118 | 0 | 0 | 1.6118 | 142.7 | 0.0054306 | 2024-01-21 01:17:25 | -0.0011753
15565 | 3 | 14 | CC DChg | 04:17:00 | 129:29:47 | -0.377 | 3.1003 | 1.615 | 0 | 0 | 1.615 | 142.98 | 0.0054403 | 2024-01-21 01:17:55 | -0.0011689
15566 | 3 | 14 | CC DChg | 04:17:30 | 129:30:17 | -0.377 | 3.083 | 1.6181 | 0 | 0 | 1.6181 | 143.26 | 0.00545 | 2024-01-21 01:18:25 | -0.0011624
15567 | 3 | 14 | CC DChg | 04:18:00 | 129:30:47 | -0.377 | 3.0658 | 1.6213 | 0 | 0 | 1.6213 | 143.53 | 0.0054597 | 2024-01-21 01:18:55 | -0.0011559
15568 | 3 | 14 | CC DChg | 04:18:30 | 129:31:17 | -0.377 | 3.0489 | 1.6244 | 0 | 0 | 1.6244 | 143.81 | 0.0054693 | 2024-01-21 01:19:25 | -0.0011495
15569 | 3 | 14 | CC DChg | 04:19:00 | 129:31:47 | -0.377 | 3.0318 | 1.6276 | 0 | 0 | 1.6276 | 144.09 | 0.0054788 | 2024-01-21 01:19:55 | -0.0011431
15570 | 3 | 14 | CC DChg | 04:19:30 | 129:32:17 | -0.377 | 3.0142 | 1.6307 | 0 | 0 | 1.6307 | 144.37 | 0.0054883 | 2024-01-21 01:20:25 | -0.0011364
15571 | 3 | 14 | CC DChg | 04:20:00 | 129:32:47 | -0.377 | 2.9959 | 1.6338 | 0 | 0 | 1.6338 | 144.65 | 0.0054978 | 2024-01-21 01:20:55 | -0.0011295
15572 | 3 | 14 | CC DChg | 04:20:30 | 129:33:17 | -0.377 | 2.9764 | 1.637 | 0 | 0 | 1.637 | 144.92 | 0.0055072 | 2024-01-21 01:21:25 | -0.0011222
15573 | 3 | 14 | CC DChg | 04:21:00 | 129:33:47 | -0.377 | 2.9556 | 1.6401 | 0 | 0 | 1.6401 | 145.2 | 0.0055165 | 2024-01-21 01:21:55 | -0.0011144
15574 | 3 | 14 | CC DChg | 04:21:30 | 129:34:17 | -0.377 | 2.9336 | 1.6433 | 0 | 0 | 1.6433 | 145.48 | 0.0055257 | 2024-01-21 01:22:25 | -0.0011061
15575 | 3 | 14 | CC DChg | 04:22:00 | 129:34:47 | -0.377 | 2.9105 | 1.6464 | 0 | 0 | 1.6464 | 145.76 | 0.0055349 | 2024-01-21 01:22:55 | -0.0010973
15576 | 3 | 14 | CC DChg | 04:22:30 | 129:35:17 | -0.377 | 2.8865 | 1.6495 | 0 | 0 | 1.6495 | 146.04 | 0.005544 | 2024-01-21 01:23:25 | -0.0010883
15577 | 3 | 14 | CC DChg | 04:23:00 | 129:35:47 | -0.377 | 2.8618 | 1.6527 | 0 | 0 | 1.6527 | 146.31 | 0.0055531 | 2024-01-21 01:23:55 | -0.001079
15578 | 3 | 14 | CC DChg | 04:23:30 | 129:36:17 | -0.377 | 2.8366 | 1.6558 | 0 | 0 | 1.6558 | 146.59 | 0.005562 | 2024-01-21 01:24:25 | -0.0010695
15579 | 3 | 14 | CC DChg | 04:24:00 | 129:36:47 | -0.377 | 2.811 | 1.659 | 0 | 0 | 1.659 | 146.87 | 0.0055709 | 2024-01-21 01:24:55 | -0.0010598
15580 | 3 | 14 | CC DChg | 04:24:30 | 129:37:17 | -0.377 | 2.7854 | 1.6621 | 0 | 0 | 1.6621 | 147.15 | 0.0055797 | 2024-01-21 01:25:25 | -0.0010502
15581 | 3 | 14 | CC DChg | 04:25:00 | 129:37:47 | -0.377 | 2.7605 | 1.6653 | 0 | 0 | 1.6653 | 147.43 | 0.0055884 | 2024-01-21 01:25:55 | -0.0010408
15582 | 3 | 14 | CC DChg | 04:25:30 | 129:38:17 | -0.377 | 2.7362 | 1.6684 | 0 | 0 | 1.6684 | 147.71 | 0.005597 | 2024-01-21 01:26:25 | -0.0010316
15583 | 3 | 14 | CC DChg | 04:26:00 | 129:38:47 | -0.377 | 2.7124 | 1.6715 | 0 | 0 | 1.6715 | 147.98 | 0.0056056 | 2024-01-21 01:26:55 | -0.0010227
15584 | 3 | 14 | CC DChg | 04:26:15 | 129:39:03 | -0.377 | 2.7 | 1.6732 | 0 | 0 | 1.6732 | 148.13 | 0.0056101 | 2024-01-21 01:27:11 | -0.001018
15585 | 3 | 15 | Rest | 00:00:00 | 129:39:03 | 0 | 2.7126 | 0 | 0 | 0 | 0 | 0 | 0 | 2024-01-21 01:27:11 | 0
15586 | 3 | 15 | Rest | 00:00:30 | 129:39:33 | 0 | 2.8494 | 0 | 0 | 0 | 0 | 0 | 0 | 2024-01-21 01:27:41 | 0
15587 | 3 | 15 | Rest | 00:01:00 | 129:40:03 | 0 | 2.9302 | 0 | 0 | 0 | 0 | 0 | 0 | 2024-01-21 01:28:11 | 0
15588 | 3 | 15 | Rest | 00:01:30 | 129:40:33 | 0 | 2.995 | 0 | 0 | 0 | 0 | 0 | 0 | 2024-01-21 01:28:41 | 0
15589 | 3 | 15 | Rest | 00:02:00 | 129:41:03 | 0 | 3.0504 | 0 | 0 | 0 | 0 | 0 | 0 | 2024-01-21 01:29:11 | 0
15590 | 3 | 15 | Rest | 00:02:30 | 129:41:33 | 0 | 3.0995 | 0 | 0 | 0 | 0 | 0 | 0 | 2024-01-21 01:29:41 | 0
15591 | 3 | 15 | Rest | 00:03:00 | 129:42:03 | 0 | 3.1438 | 0 | 0 | 0 | 0 | 0 | 0 | 2024-01-21 01:30:11 | 0
15592 | 3 | 15 | Rest | 00:03:30 | 129:42:33 | 0 | 3.184 | 0 | 0 | 0 | 0 | 0 | 0 | 2024-01-21 01:30:41 | 0
15593 | 3 | 15 | Rest | 00:04:00 | 129:43:03 | 0 | 3.2204 | 0 | 0 | 0 | 0 | 0 | 0 | 2024-01-21 01:31:11 | 0
15594 | 3 | 15 | Rest | 00:04:30 | 129:43:33 | 0 | 3.2527 | 0 | 0 | 0 | 0 | 0 | 0 | 2024-01-21 01:31:41 | 0
15595 | 3 | 15 | Rest | 00:05:00 | 129:44:03 | 0 | 3.2805 | 0 | 0 | 0 | 0 | 0 | 0 | 2024-01-21 01:32:11 | 0
15596 | 3 | 15 | Rest | 00:05:30 | 129:44:33 | 0 | 3.3035 | 0 | 0 | 0 | 0 | 0 | 0 | 2024-01-21 01:32:41 | 0
15597 | 3 | 15 | Rest | 00:06:00 | 129:45:03 | 0 | 3.3223 | 0 | 0 | 0 | 0 | 0 | 0 | 2024-01-21 01:33:11 | 0
15598 | 3 | 15 | Rest | 00:06:30 | 129:45:33 | 0 | 3.3371 | 0 | 0 | 0 | 0 | 0 | 0 | 2024-01-21 01:33:41 | 0
15599 | 3 | 15 | Rest | 00:07:00 | 129:46:03 | 0 | 3.3489 | 0 | 0 | 0 | 0 | 0 | 0 | 2024-01-21 01:34:11 | 0
15600 | 3 | 15 | Rest | 00:07:30 | 129:46:33 | 0 | 3.3584 | 0 | 0 | 0 | 0 | 0 | 0 | 2024-01-21 01:34:41 | 0
15601 | 3 | 15 | Rest | 00:08:00 | 129:47:03 | 0 | 3.3662 | 0 | 0 | 0 | 0 | 0 | 0 | 2024-01-21 01:35:11 | 0
15602 | 3 | 15 | Rest | 00:08:30 | 129:47:33 | 0 | 3.3727 | 0 | 0 | 0 | 0 | 0 | 0 | 2024-01-21 01:35:41 | 0
15603 | 3 | 15 | Rest | 00:09:00 | 129:48:03 | 0 | 3.3781 | 0 | 0 | 0 | 0 | 0 | 0 | 2024-01-21 01:36:11 | 0
15604 | 3 | 15 | Rest | 00:09:30 | 129:48:33 | 0 | 3.3827 | 0 | 0 | 0 | 0 | 0 | 0 | 2024-01-21 01:36:41 | 0
15605 | 3 | 15 | Rest | 00:10:00 | 129:49:03 | 0 | 3.3866 | 0 | 0 | 0 | 0 | 0 | 0 | 2024-01-21 01:37:11 | 0
15606 | 3 | 15 | Rest | 00:10:30 | 129:49:33 | 0 | 3.39 | 0 | 0 | 0 | 0 | 0 | 0 | 2024-01-21 01:37:41 | 0
15607 | 3 | 15 | Rest | 00:11:00 | 129:50:03 | 0 | 3.393 | 0 | 0 | 0 | 0 | 0 | 0 | 2024-01-21 01:38:11 | 0
15608 | 3 | 15 | Rest | 00:11:30 | 129:50:33 | 0 | 3.3956 | 0 | 0 | 0 | 0 | 0 | 0 | 2024-01-21 01:38:41 | 0
15609 | 3 | 15 | Rest | 00:12:00 | 129:51:03 | 0 | 3.3979 | 0 | 0 | 0 | 0 | 0 | 0 | 2024-01-21 01:39:11 | 0
15610 | 3 | 15 | Rest | 00:12:30 | 129:51:33 | 0 | 3.4 | 0 | 0 | 0 | 0 | 0 | 0 | 2024-01-21 01:39:41 | 0
15611 | 3 | 15 | Rest | 00:13:00 | 129:52:03 | 0 | 3.4019 | 0 | 0 | 0 | 0 | 0 | 0 | 2024-01-21 01:40:11 | 0
15612 | 3 | 15 | Rest | 00:13:30 | 129:52:33 | 0 | 3.4037 | 0 | 0 | 0 | 0 | 0 | 0 | 2024-01-21 01:40:41 | 0
15613 | 3 | 15 | Rest | 00:14:00 | 129:53:03 | 0 | 3.4053 | 0 | 0 | 0 | 0 | 0 | 0 | 2024-01-21 01:41:11 | 0
15614 | 3 | 15 | Rest | 00:14:30 | 129:53:33 | 0 | 3.4067 | 0 | 0 | 0 | 0 | 0 | 0 | 2024-01-21 01:41:41 | 0
15615 | 3 | 15 | Rest | 00:15:00 | 129:54:03 | 0 | 3.4081 | 0 | 0 | 0 | 0 | 0 | 0 | 2024-01-21 01:42:11 | 0
15616 | 4 | 12 | CC Chg | 00:00:00 | 129:54:03 | 0.3767 | 3.4206 | 0 | 0 | 0 | 0 | 0 | 0 | 2024-01-21 01:42:11 | 0.0012886
15617 | 4 | 12 | CC Chg | 00:00:30 | 129:54:33 | 0.377 | 3.4629 | 0.0031 | 0.0031 | 0.28 | 0 | 0 | 1.08e-05 | 2024-01-21 01:42:41 | 0.0013057
15618 | 4 | 12 | CC Chg | 00:01:00 | 129:55:03 | 0.377 | 3.4711 | 0.0063 | 0.0063 | 0.56 | 0 | 0 | 2.17e-05 | 2024-01-21 01:43:11 | 0.0013087
15619 | 4 | 12 | CC Chg | 00:01:30 | 129:55:33 | 0.377 | 3.4749 | 0.0094 | 0.0094 | 0.83 | 0 | 0 | 3.27e-05 | 2024-01-21 01:43:41 | 0.0013102
15620 | 4 | 12 | CC Chg | 00:02:00 | 129:56:03 | 0.377 | 3.477 | 0.0126 | 0.0126 | 1.11 | 0 | 0 | 4.36e-05 | 2024-01-21 01:44:11 | 0.001311
15621 | 4 | 12 | CC Chg | 00:02:30 | 129:56:33 | 0.377 | 3.4783 | 0.0157 | 0.0157 | 1.39 | 0 | 0 | 5.45e-05 | 2024-01-21 01:44:41 | 0.0013115
15622 | 4 | 12 | CC Chg | 00:03:00 | 129:57:03 | 0.377 | 3.479 | 0.0189 | 0.0189 | 1.67 | 0 | 0 | 6.54e-05 | 2024-01-21 01:45:11 | 0.0013117
15623 | 4 | 12 | CC Chg | 00:03:30 | 129:57:33 | 0.377 | 3.4795 | 0.022 | 0.022 | 1.95 | 0 | 0 | 7.64e-05 | 2024-01-21 01:45:41 | 0.0013119
15624 | 4 | 12 | CC Chg | 00:04:00 | 129:58:03 | 0.3771 | 3.4797 | 0.0251 | 0.0251 | 2.23 | 0 | 0 | 8.73e-05 | 2024-01-21 01:46:11 | 0.001312
15625 | 4 | 12 | CC Chg | 00:04:30 | 129:58:33 | 0.377 | 3.4799 | 0.0283 | 0.0283 | 2.5 | 0 | 0 | 9.82e-05 | 2024-01-21 01:46:41 | 0.0013121
15626 | 4 | 12 | CC Chg | 00:05:00 | 129:59:03 | 0.3771 | 3.48 | 0.0314 | 0.0314 | 2.78 | 0 | 0 | 0.0001092 | 2024-01-21 01:47:11 | 0.0013121
15627 | 4 | 12 | CC Chg | 00:05:30 | 129:59:33 | 0.3771 | 3.4798 | 0.0346 | 0.0346 | 3.06 | 0 | 0 | 0.0001201 | 2024-01-21 01:47:41 | 0.0013121
15628 | 4 | 12 | CC Chg | 00:06:00 | 130:00:03 | 0.3771 | 3.4796 | 0.0377 | 0.0377 | 3.34 | 0 | 0 | 0.000131 | 2024-01-21 01:48:11 | 0.001312
15629 | 4 | 12 | CC Chg | 00:06:30 | 130:00:33 | 0.3771 | 3.4792 | 0.0408 | 0.0408 | 3.62 | 0 | 0 | 0.000142 | 2024-01-21 01:48:41 | 0.0013118
15630 | 4 | 12 | CC Chg | 00:07:00 | 130:01:03 | 0.377 | 3.4789 | 0.044 | 0.044 | 3.89 | 0 | 0 | 0.0001529 | 2024-01-21 01:49:11 | 0.0013117
15631 | 4 | 12 | CC Chg | 00:07:30 | 130:01:33 | 0.3771 | 3.4785 | 0.0471 | 0.0471 | 4.17 | 0 | 0 | 0.0001638 | 2024-01-21 01:49:41 | 0.0013116
15632 | 4 | 12 | CC Chg | 00:08:00 | 130:02:03 | 0.3771 | 3.4782 | 0.0503 | 0.0503 | 4.45 | 0 | 0 | 0.0001748 | 2024-01-21 01:50:11 | 0.0013115
15633 | 4 | 12 | CC Chg | 00:08:30 | 130:02:33 | 0.3771 | 3.478 | 0.0534 | 0.0534 | 4.73 | 0 | 0 | 0.0001857 | 2024-01-21 01:50:41 | 0.0013114
15634 | 4 | 12 | CC Chg | 00:09:00 | 130:03:03 | 0.3771 | 3.4779 | 0.0566 | 0.0566 | 5.01 | 0 | 0 | 0.0001966 | 2024-01-21 01:51:11 | 0.0013113
15635 | 4 | 12 | CC Chg | 00:09:30 | 130:03:33 | 0.3771 | 3.4779 | 0.0597 | 0.0597 | 5.29 | 0 | 0 | 0.0002075 | 2024-01-21 01:51:41 | 0.0013113
15636 | 4 | 12 | CC Chg | 00:10:00 | 130:04:03 | 0.3771 | 3.4779 | 0.0628 | 0.0628 | 5.56 | 0 | 0 | 0.0002185 | 2024-01-21 01:52:11 | 0.0013113
15637 | 4 | 12 | CC Chg | 00:10:30 | 130:04:33 | 0.3771 | 3.4778 | 0.066 | 0.066 | 5.84 | 0 | 0 | 0.0002294 | 2024-01-21 01:52:41 | 0.0013113
15638 | 4 | 12 | CC Chg | 00:11:00 | 130:05:03 | 0.3771 | 3.4778 | 0.0691 | 0.0691 | 6.12 | 0 | 0 | 0.0002403 | 2024-01-21 01:53:11 | 0.0013113
15639 | 4 | 12 | CC Chg | 00:11:30 | 130:05:33 | 0.3771 | 3.4778 | 0.0723 | 0.0723 | 6.4 | 0 | 0 | 0.0002513 | 2024-01-21 01:53:41 | 0.0013113
15640 | 4 | 12 | CC Chg | 00:12:00 | 130:06:03 | 0.3771 | 3.4777 | 0.0754 | 0.0754 | 6.68 | 0 | 0 | 0.0002622 | 2024-01-21 01:54:11 | 0.0013113
15641 | 4 | 12 | CC Chg | 00:12:30 | 130:06:33 | 0.3771 | 3.4776 | 0.0786 | 0.0786 | 6.95 | 0 | 0 | 0.0002731 | 2024-01-21 01:54:41 | 0.0013112
15642 | 4 | 12 | CC Chg | 00:13:00 | 130:07:03 | 0.3771 | 3.4774 | 0.0817 | 0.0817 | 7.23 | 0 | 0 | 0.000284 | 2024-01-21 01:55:11 | 0.0013112
15643 | 4 | 12 | CC Chg | 00:13:30 | 130:07:33 | 0.377 | 3.4771 | 0.0848 | 0.0848 | 7.51 | 0 | 0 | 0.000295 | 2024-01-21 01:55:41 | 0.001311
15644 | 4 | 12 | CC Chg | 00:14:00 | 130:08:03 | 0.3771 | 3.4767 | 0.088 | 0.088 | 7.79 | 0 | 0 | 0.0003059 | 2024-01-21 01:56:11 | 0.0013109
15645 | 4 | 12 | CC Chg | 00:14:30 | 130:08:33 | 0.3771 | 3.4763 | 0.0911 | 0.0911 | 8.07 | 0 | 0 | 0.0003168 | 2024-01-21 01:56:41 | 0.0013107
15646 | 4 | 12 | CC Chg | 00:15:00 | 130:09:03 | 0.377 | 3.476 | 0.0943 | 0.0943 | 8.35 | 0 | 0 | 0.0003277 | 2024-01-21 01:57:11 | 0.0013106
15647 | 4 | 12 | CC Chg | 00:15:30 | 130:09:33 | 0.3771 | 3.4757 | 0.0974 | 0.0974 | 8.62 | 0 | 0 | 0.0003387 | 2024-01-21 01:57:41 | 0.0013105
15648 | 4 | 12 | CC Chg | 00:16:00 | 130:10:03 | 0.377 | 3.4756 | 0.1005 | 0.1005 | 8.9 | 0 | 0 | 0.0003496 | 2024-01-21 01:58:11 | 0.0013104
15649 | 4 | 12 | CC Chg | 00:16:30 | 130:10:33 | 0.377 | 3.4755 | 0.1037 | 0.1037 | 9.18 | 0 | 0 | 0.0003605 | 2024-01-21 01:58:41 | 0.0013104
15650 | 4 | 12 | CC Chg | 00:17:00 | 130:11:03 | 0.377 | 3.4755 | 0.1068 | 0.1068 | 9.46 | 0 | 0 | 0.0003714 | 2024-01-21 01:59:11 | 0.0013104
15651 | 4 | 12 | CC Chg | 00:17:30 | 130:11:33 | 0.3771 | 3.4755 | 0.11 | 0.11 | 9.74 | 0 | 0 | 0.0003823 | 2024-01-21 01:59:41 | 0.0013104
15652 | 4 | 12 | CC Chg | 00:18:00 | 130:12:03 | 0.377 | 3.4755 | 0.1131 | 0.1131 | 10.01 | 0 | 0 | 0.0003933 | 2024-01-21 02:00:11 | 0.0013104
15653 | 4 | 12 | CC Chg | 00:18:30 | 130:12:33 | 0.377 | 3.4755 | 0.1163 | 0.1163 | 10.29 | 0 | 0 | 0.0004042 | 2024-01-21 02:00:41 | 0.0013104
15654 | 4 | 12 | CC Chg | 00:19:00 | 130:13:03 | 0.377 | 3.4754 | 0.1194 | 0.1194 | 10.57 | 0 | 0 | 0.0004151 | 2024-01-21 02:01:11 | 0.0013104
15655 | 4 | 12 | CC Chg | 00:19:30 | 130:13:33 | 0.377 | 3.4754 | 0.1225 | 0.1225 | 10.85 | 0 | 0 | 0.000426 | 2024-01-21 02:01:41 | 0.0013104
15656 | 4 | 12 | CC Chg | 00:20:00 | 130:14:03 | 0.3771 | 3.4753 | 0.1257 | 0.1257 | 11.13 | 0 | 0 | 0.0004369 | 2024-01-21 02:02:11 | 0.0013104
15657 | 4 | 12 | CC Chg | 00:20:30 | 130:14:33 | 0.377 | 3.4751 | 0.1288 | 0.1288 | 11.4 | 0 | 0 | 0.0004478 | 2024-01-21 02:02:41 | 0.0013103
15658 | 4 | 12 | CC Chg | 00:21:00 | 130:15:03 | 0.377 | 3.4748 | 0.132 | 0.132 | 11.68 | 0 | 0 | 0.0004588 | 2024-01-21 02:03:11 | 0.0013101
15659 | 4 | 12 | CC Chg | 00:21:30 | 130:15:33 | 0.377 | 3.4744 | 0.1351 | 0.1351 | 11.96 | 0 | 0 | 0.0004697 | 2024-01-21 02:03:41 | 0.00131
15660 | 4 | 12 | CC Chg | 00:22:00 | 130:16:03 | 0.377 | 3.4741 | 0.1382 | 0.1382 | 12.24 | 0 | 0 | 0.0004806 | 2024-01-21 02:04:11 | 0.0013099
15661 | 4 | 12 | CC Chg | 00:22:30 | 130:16:33 | 0.377 | 3.4739 | 0.1414 | 0.1414 | 12.52 | 0 | 0 | 0.0004915 | 2024-01-21 02:04:41 | 0.0013098
15662 | 4 | 12 | CC Chg | 00:23:00 | 130:17:03 | 0.377 | 3.4737 | 0.1445 | 0.1445 | 12.8 | 0 | 0 | 0.0005024 | 2024-01-21 02:05:11 | 0.0013097
15663 | 4 | 12 | CC Chg | 00:23:30 | 130:17:33 | 0.377 | 3.4736 | 0.1477 | 0.1477 | 13.07 | 0 | 0 | 0.0005133 | 2024-01-21 02:05:41 | 0.0013097
15664 | 4 | 12 | CC Chg | 00:24:00 | 130:18:03 | 0.377 | 3.4736 | 0.1508 | 0.1508 | 13.35 | 0 | 0 | 0.0005243 | 2024-01-21 02:06:11 | 0.0013097
15665 | 4 | 12 | CC Chg | 00:24:30 | 130:18:33 | 0.377 | 3.4736 | 0.154 | 0.154 | 13.63 | 0 | 0 | 0.0005352 | 2024-01-21 02:06:41 | 0.0013097
15666 | 4 | 12 | CC Chg | 00:25:00 | 130:19:03 | 0.377 | 3.4736 | 0.1571 | 0.1571 | 13.91 | 0 | 0 | 0.0005461 | 2024-01-21 02:07:11 | 0.0013097
15667 | 4 | 12 | CC Chg | 00:25:30 | 130:19:33 | 0.377 | 3.4736 | 0.1602 | 0.1602 | 14.19 | 0 | 0 | 0.000557 | 2024-01-21 02:07:41 | 0.0013097
15668 | 4 | 12 | CC Chg | 00:26:00 | 130:20:03 | 0.377 | 3.4737 | 0.1634 | 0.1634 | 14.46 | 0 | 0 | 0.0005679 | 2024-01-21 02:08:11 | 0.0013097
15669 | 4 | 12 | CC Chg | 00:26:30 | 130:20:33 | 0.377 | 3.4737 | 0.1665 | 0.1665 | 14.74 | 0 | 0 | 0.0005788 | 2024-01-21 02:08:41 | 0.0013097
15670 | 4 | 12 | CC Chg | 00:27:00 | 130:21:03 | 0.377 | 3.4736 | 0.1697 | 0.1697 | 15.02 | 0 | 0 | 0.0005897 | 2024-01-21 02:09:11 | 0.0013097
15671 | 4 | 12 | CC Chg | 00:27:30 | 130:21:33 | 0.377 | 3.4734 | 0.1728 | 0.1728 | 15.3 | 0 | 0 | 0.0006007 | 2024-01-21 02:09:41 | 0.0013096
15672 | 4 | 12 | CC Chg | 00:28:00 | 130:22:03 | 0.377 | 3.4731 | 0.176 | 0.176 | 15.58 | 0 | 0 | 0.0006116 | 2024-01-21 02:10:11 | 0.0013095
15673 | 4 | 12 | CC Chg | 00:28:30 | 130:22:33 | 0.377 | 3.4729 | 0.1791 | 0.1791 | 15.86 | 0 | 0 | 0.0006225 | 2024-01-21 02:10:41 | 0.0013094
15674 | 4 | 12 | CC Chg | 00:29:00 | 130:23:03 | 0.377 | 3.4726 | 0.1822 | 0.1822 | 16.13 | 0 | 0 | 0.0006334 | 2024-01-21 02:11:11 | 0.0013093
15675 | 4 | 12 | CC Chg | 00:29:30 | 130:23:33 | 0.377 | 3.4724 | 0.1854 | 0.1854 | 16.41 | 0 | 0 | 0.0006443 | 2024-01-21 02:11:41 | 0.0013092
15676 | 4 | 12 | CC Chg | 00:30:00 | 130:24:03 | 0.377 | 3.4723 | 0.1885 | 0.1885 | 16.69 | 0 | 0 | 0.0006552 | 2024-01-21 02:12:11 | 0.0013092
15677 | 4 | 12 | CC Chg | 00:30:30 | 130:24:33 | 0.377 | 3.4722 | 0.1917 | 0.1917 | 16.97 | 0 | 0 | 0.0006661 | 2024-01-21 02:12:41 | 0.0013092
15678 | 4 | 12 | CC Chg | 00:31:00 | 130:25:03 | 0.377 | 3.4722 | 0.1948 | 0.1948 | 17.25 | 0 | 0 | 0.000677 | 2024-01-21 02:13:11 | 0.0013092
15679 | 4 | 12 | CC Chg | 00:31:30 | 130:25:33 | 0.377 | 3.4723 | 0.1979 | 0.1979 | 17.52 | 0 | 0 | 0.0006879 | 2024-01-21 02:13:41 | 0.0013092
15680 | 4 | 12 | CC Chg | 00:32:00 | 130:26:03 | 0.377 | 3.4723 | 0.2011 | 0.2011 | 17.8 | 0 | 0 | 0.0006989 | 2024-01-21 02:14:11 | 0.0013092
15681 | 4 | 12 | CC Chg | 00:32:30 | 130:26:33 | 0.377 | 3.4723 | 0.2042 | 0.2042 | 18.08 | 0 | 0 | 0.0007098 | 2024-01-21 02:14:41 | 0.0013092
15682 | 4 | 12 | CC Chg | 00:33:00 | 130:27:03 | 0.377 | 3.4724 | 0.2074 | 0.2074 | 18.36 | 0 | 0 | 0.0007207 | 2024-01-21 02:15:11 | 0.0013092
15683 | 4 | 12 | CC Chg | 00:33:30 | 130:27:33 | 0.377 | 3.4724 | 0.2105 | 0.2105 | 18.64 | 0 | 0 | 0.0007316 | 2024-01-21 02:15:41 | 0.0013092
15684 | 4 | 12 | CC Chg | 00:34:00 | 130:28:03 | 0.377 | 3.4723 | 0.2137 | 0.2137 | 18.92 | 0 | 0 | 0.0007425 | 2024-01-21 02:16:11 | 0.0013092
15685 | 4 | 12 | CC Chg | 00:34:30 | 130:28:33 | 0.377 | 3.4722 | 0.2168 | 0.2168 | 19.19 | 0 | 0 | 0.0007534 | 2024-01-21 02:16:41 | 0.0013092
15686 | 4 | 12 | CC Chg | 00:35:00 | 130:29:03 | 0.377 | 3.4719 | 0.2199 | 0.2199 | 19.47 | 0 | 0 | 0.0007643 | 2024-01-21 02:17:11 | 0.001309
15687 | 4 | 12 | CC Chg | 00:35:30 | 130:29:33 | 0.377 | 3.4716 | 0.2231 | 0.2231 | 19.75 | 0 | 0 | 0.0007752 | 2024-01-21 02:17:41 | 0.0013089
15688 | 4 | 12 | CC Chg | 00:36:00 | 130:30:03 | 0.377 | 3.4714 | 0.2262 | 0.2262 | 20.03 | 0 | 0 | 0.0007861 | 2024-01-21 02:18:11 | 0.0013089
15689 | 4 | 12 | CC Chg | 00:36:30 | 130:30:33 | 0.377 | 3.4713 | 0.2294 | 0.2294 | 20.31 | 0 | 0 | 0.000797 | 2024-01-21 02:18:41 | 0.0013088
15690 | 4 | 12 | CC Chg | 00:37:00 | 130:31:03 | 0.377 | 3.4711 | 0.2325 | 0.2325 | 20.58 | 0 | 0 | 0.0008079 | 2024-01-21 02:19:11 | 0.0013087
15691 | 4 | 12 | CC Chg | 00:37:30 | 130:31:33 | 0.377 | 3.4711 | 0.2357 | 0.2357 | 20.86 | 0 | 0 | 0.0008188 | 2024-01-21 02:19:41 | 0.0013087
15692 | 4 | 12 | CC Chg | 00:38:00 | 130:32:03 | 0.377 | 3.4711 | 0.2388 | 0.2388 | 21.14 | 0 | 0 | 0.0008298 | 2024-01-21 02:20:11 | 0.0013087
15693 | 4 | 12 | CC Chg | 00:38:30 | 130:32:33 | 0.377 | 3.4711 | 0.2419 | 0.2419 | 21.42 | 0 | 0 | 0.0008407 | 2024-01-21 02:20:41 | 0.0013087
15694 | 4 | 12 | CC Chg | 00:39:00 | 130:33:03 | 0.377 | 3.4712 | 0.2451 | 0.2451 | 21.7 | 0 | 0 | 0.0008516 | 2024-01-21 02:21:11 | 0.0013088
15695 | 4 | 12 | CC Chg | 00:39:30 | 130:33:33 | 0.3771 | 3.4712 | 0.2482 | 0.2482 | 21.98 | 0 | 0 | 0.0008625 | 2024-01-21 02:21:41 | 0.0013088
15696 | 4 | 12 | CC Chg | 00:40:00 | 130:34:03 | 0.377 | 3.4712 | 0.2514 | 0.2514 | 22.25 | 0 | 0 | 0.0008734 | 2024-01-21 02:22:11 | 0.0013088
15697 | 4 | 12 | CC Chg | 00:40:30 | 130:34:33 | 0.3771 | 3.4713 | 0.2545 | 0.2545 | 22.53 | 0 | 0 | 0.0008843 | 2024-01-21 02:22:41 | 0.0013089
15698 | 4 | 12 | CC Chg | 00:41:00 | 130:35:03 | 0.3771 | 3.4713 | 0.2576 | 0.2576 | 22.81 | 0 | 0 | 0.0008952 | 2024-01-21 02:23:11 | 0.0013089
15699 | 4 | 12 | CC Chg | 00:41:30 | 130:35:33 | 0.377 | 3.4712 | 0.2608 | 0.2608 | 23.09 | 0 | 0 | 0.0009061 | 2024-01-21 02:23:41 | 0.0013088
15700 | 4 | 12 | CC Chg | 00:42:00 | 130:36:03 | 0.377 | 3.471 | 0.2639 | 0.2639 | 23.37 | 0 | 0 | 0.000917 | 2024-01-21 02:24:11 | 0.0013087
15701 | 4 | 12 | CC Chg | 00:42:30 | 130:36:33 | 0.377 | 3.4708 | 0.2671 | 0.2671 | 23.64 | 0 | 0 | 0.0009279 | 2024-01-21 02:24:41 | 0.0013086
15702 | 4 | 12 | CC Chg | 00:43:00 | 130:37:03 | 0.377 | 3.4706 | 0.2702 | 0.2702 | 23.92 | 0 | 0 | 0.0009388 | 2024-01-21 02:25:11 | 0.0013086
15703 | 4 | 12 | CC Chg | 00:43:30 | 130:37:33 | 0.377 | 3.4704 | 0.2734 | 0.2734 | 24.2 | 0 | 0 | 0.0009497 | 2024-01-21 02:25:41 | 0.0013085
15704 | 4 | 12 | CC Chg | 00:44:00 | 130:38:03 | 0.377 | 3.4702 | 0.2765 | 0.2765 | 24.48 | 0 | 0 | 0.0009606 | 2024-01-21 02:26:11 | 0.0013084
15705 | 4 | 12 | CC Chg | 00:44:30 | 130:38:33 | 0.3771 | 3.4701 | 0.2796 | 0.2796 | 24.76 | 0 | 0 | 0.0009715 | 2024-01-21 02:26:41 | 0.0013084
15706 | 4 | 12 | CC Chg | 00:45:00 | 130:39:03 | 0.377 | 3.4701 | 0.2828 | 0.2828 | 25.04 | 0 | 0 | 0.0009824 | 2024-01-21 02:27:11 | 0.0013084
15707 | 4 | 12 | CC Chg | 00:45:30 | 130:39:33 | 0.377 | 3.4701 | 0.2859 | 0.2859 | 25.31 | 0 | 0 | 0.0009933 | 2024-01-21 02:27:41 | 0.0013084
15708 | 4 | 12 | CC Chg | 00:46:00 | 130:40:03 | 0.377 | 3.4702 | 0.2891 | 0.2891 | 25.59 | 0 | 0 | 0.0010042 | 2024-01-21 02:28:11 | 0.0013084
15709 | 4 | 12 | CC Chg | 00:46:30 | 130:40:33 | 0.377 | 3.4703 | 0.2922 | 0.2922 | 25.87 | 0 | 0 | 0.0010151 | 2024-01-21 02:28:41 | 0.0013084
15710 | 4 | 12 | CC Chg | 00:47:00 | 130:41:03 | 0.377 | 3.4704 | 0.2953 | 0.2953 | 26.15 | 0 | 0 | 0.001026 | 2024-01-21 02:29:11 | 0.0013085
15711 | 4 | 12 | CC Chg | 00:47:30 | 130:41:33 | 0.377 | 3.4705 | 0.2985 | 0.2985 | 26.43 | 0 | 0 | 0.001037 | 2024-01-21 02:29:41 | 0.0013085
15712 | 4 | 12 | CC Chg | 00:48:00 | 130:42:03 | 0.377 | 3.4705 | 0.3016 | 0.3016 | 26.7 | 0 | 0 | 0.0010479 | 2024-01-21 02:30:11 | 0.0013085
15713 | 4 | 12 | CC Chg | 00:48:30 | 130:42:33 | 0.377 | 3.4705 | 0.3048 | 0.3048 | 26.98 | 0 | 0 | 0.0010588 | 2024-01-21 02:30:41 | 0.0013085
15714 | 4 | 12 | CC Chg | 00:49:00 | 130:43:03 | 0.377 | 3.4704 | 0.3079 | 0.3079 | 27.26 | 0 | 0 | 0.0010697 | 2024-01-21 02:31:11 | 0.0013085
15715 | 4 | 12 | CC Chg | 00:49:30 | 130:43:33 | 0.377 | 3.4702 | 0.3111 | 0.3111 | 27.54 | 0 | 0 | 0.0010806 | 2024-01-21 02:31:41 | 0.0013084
15716 | 4 | 12 | CC Chg | 00:50:00 | 130:44:03 | 0.377 | 3.47 | 0.3142 | 0.3142 | 27.82 | 0 | 0 | 0.0010915 | 2024-01-21 02:32:11 | 0.0013083
15717 | 4 | 12 | CC Chg | 00:50:30 | 130:44:33 | 0.377 | 3.4697 | 0.3173 | 0.3173 | 28.09 | 0 | 0 | 0.0011024 | 2024-01-21 02:32:41 | 0.0013082
15718 | 4 | 12 | CC Chg | 00:51:00 | 130:45:03 | 0.377 | 3.4696 | 0.3205 | 0.3205 | 28.37 | 0 | 0 | 0.0011133 | 2024-01-21 02:33:11 | 0.0013082
15719 | 4 | 12 | CC Chg | 00:51:30 | 130:45:33 | 0.377 | 3.4695 | 0.3236 | 0.3236 | 28.65 | 0 | 0 | 0.0011242 | 2024-01-21 02:33:41 | 0.0013081
15720 | 4 | 12 | CC Chg | 00:52:00 | 130:46:03 | 0.377 | 3.4694 | 0.3268 | 0.3268 | 28.93 | 0 | 0 | 0.0011351 | 2024-01-21 02:34:11 | 0.0013081
15721 | 4 | 12 | CC Chg | 00:52:30 | 130:46:33 | 0.377 | 3.4695 | 0.3299 | 0.3299 | 29.21 | 0 | 0 | 0.001146 | 2024-01-21 02:34:41 | 0.0013081
15722 | 4 | 12 | CC Chg | 00:53:00 | 130:47:03 | 0.377 | 3.4695 | 0.3331 | 0.3331 | 29.49 | 0 | 0 | 0.0011569 | 2024-01-21 02:35:11 | 0.0013081
15723 | 4 | 12 | CC Chg | 00:53:30 | 130:47:33 | 0.377 | 3.4696 | 0.3362 | 0.3362 | 29.76 | 0 | 0 | 0.0011678 | 2024-01-21 02:35:41 | 0.0013082
15724 | 4 | 12 | CC Chg | 00:54:00 | 130:48:03 | 0.3771 | 3.4697 | 0.3393 | 0.3393 | 30.04 | 0 | 0 | 0.0011787 | 2024-01-21 02:36:11 | 0.0013083
15725 | 4 | 12 | CC Chg | 00:54:30 | 130:48:33 | 0.3771 | 3.4697 | 0.3425 | 0.3425 | 30.32 | 0 | 0 | 0.0011896 | 2024-01-21 02:36:41 | 0.0013083
15726 | 4 | 12 | CC Chg | 00:55:00 | 130:49:03 | 0.377 | 3.4698 | 0.3456 | 0.3456 | 30.6 | 0 | 0 | 0.0012005 | 2024-01-21 02:37:11 | 0.0013083
15727 | 4 | 12 | CC Chg | 00:55:30 | 130:49:33 | 0.377 | 3.4698 | 0.3488 | 0.3488 | 30.88 | 0 | 0 | 0.0012114 | 2024-01-21 02:37:41 | 0.0013083
15728 | 4 | 12 | CC Chg | 00:56:00 | 130:50:03 | 0.377 | 3.4698 | 0.3519 | 0.3519 | 31.15 | 0 | 0 | 0.0012223 | 2024-01-21 02:38:11 | 0.0013083
15729 | 4 | 12 | CC Chg | 00:56:30 | 130:50:33 | 0.3771 | 3.4696 | 0.355 | 0.355 | 31.43 | 0 | 0 | 0.0012332 | 2024-01-21 02:38:41 | 0.0013082
15730 | 4 | 12 | CC Chg | 00:57:00 | 130:51:03 | 0.3771 | 3.4695 | 0.3582 | 0.3582 | 31.71 | 0 | 0 | 0.0012441 | 2024-01-21 02:39:11 | 0.0013082
15731 | 4 | 12 | CC Chg | 00:57:30 | 130:51:33 | 0.377 | 3.4693 | 0.3613 | 0.3613 | 31.99 | 0 | 0 | 0.001255 | 2024-01-21 02:39:41 | 0.0013081
15732 | 4 | 12 | CC Chg | 00:58:00 | 130:52:03 | 0.377 | 3.4691 | 0.3645 | 0.3645 | 32.27 | 0 | 0 | 0.0012659 | 2024-01-21 02:40:11 | 0.001308
15733 | 4 | 12 | CC Chg | 00:58:30 | 130:52:33 | 0.377 | 3.4689 | 0.3676 | 0.3676 | 32.55 | 0 | 0 | 0.0012768 | 2024-01-21 02:40:41 | 0.0013079
15734 | 4 | 12 | CC Chg | 00:59:00 | 130:53:03 | 0.377 | 3.4688 | 0.3708 | 0.3708 | 32.82 | 0 | 0 | 0.0012877 | 2024-01-21 02:41:11 | 0.0013079
15735 | 4 | 12 | CC Chg | 00:59:30 | 130:53:33 | 0.377 | 3.4687 | 0.3739 | 0.3739 | 33.1 | 0 | 0 | 0.0012986 | 2024-01-21 02:41:41 | 0.0013078
15736 | 4 | 12 | CC Chg | 01:00:00 | 130:54:03 | 0.377 | 3.4688 | 0.377 | 0.377 | 33.38 | 0 | 0 | 0.0013095 | 2024-01-21 02:42:11 | 0.0013079
15737 | 4 | 12 | CC Chg | 01:00:30 | 130:54:33 | 0.377 | 3.4689 | 0.3802 | 0.3802 | 33.66 | 0 | 0 | 0.0013204 | 2024-01-21 02:42:41 | 0.0013079
15738 | 4 | 12 | CC Chg | 01:01:00 | 130:55:03 | 0.377 | 3.469 | 0.3833 | 0.3833 | 33.94 | 0 | 0 | 0.0013313 | 2024-01-21 02:43:11 | 0.001308
15739 | 4 | 12 | CC Chg | 01:01:30 | 130:55:33 | 0.377 | 3.4691 | 0.3865 | 0.3865 | 34.21 | 0 | 0 | 0.0013422 | 2024-01-21 02:43:41 | 0.001308
15740 | 4 | 12 | CC Chg | 01:02:00 | 130:56:03 | 0.377 | 3.4693 | 0.3896 | 0.3896 | 34.49 | 0 | 0 | 0.0013531 | 2024-01-21 02:44:11 | 0.0013081
15741 | 4 | 12 | CC Chg | 01:02:30 | 130:56:33 | 0.377 | 3.4694 | 0.3928 | 0.3928 | 34.77 | 0 | 0 | 0.001364 | 2024-01-21 02:44:41 | 0.0013081
15742 | 4 | 12 | CC Chg | 01:03:00 | 130:57:03 | 0.3771 | 3.4694 | 0.3959 | 0.3959 | 35.05 | 0 | 0 | 0.0013749 | 2024-01-21 02:45:11 | 0.0013081
15743 | 4 | 12 | CC Chg | 01:03:30 | 130:57:33 | 0.377 | 3.4694 | 0.399 | 0.399 | 35.33 | 0 | 0 | 0.0013858 | 2024-01-21 02:45:41 | 0.0013081
15744 | 4 | 12 | CC Chg | 01:04:00 | 130:58:03 | 0.377 | 3.4692 | 0.4022 | 0.4022 | 35.61 | 0 | 0 | 0.0013967 | 2024-01-21 02:46:11 | 0.001308
15745 | 4 | 12 | CC Chg | 01:04:30 | 130:58:33 | 0.377 | 3.469 | 0.4053 | 0.4053 | 35.88 | 0 | 0 | 0.0014076 | 2024-01-21 02:46:41 | 0.001308
15746 | 4 | 12 | CC Chg | 01:05:00 | 130:59:03 | 0.377 | 3.4688 | 0.4085 | 0.4085 | 36.16 | 0 | 0 | 0.0014185 | 2024-01-21 02:47:11 | 0.0013079
15747 | 4 | 12 | CC Chg | 01:05:30 | 130:59:33 | 0.377 | 3.4686 | 0.4116 | 0.4116 | 36.44 | 0 | 0 | 0.0014294 | 2024-01-21 02:47:41 | 0.0013078
15748 | 4 | 12 | CC Chg | 01:06:00 | 131:00:03 | 0.377 | 3.4685 | 0.4147 | 0.4147 | 36.72 | 0 | 0 | 0.0014403 | 2024-01-21 02:48:11 | 0.0013078
15749 | 4 | 12 | CC Chg | 01:06:30 | 131:00:33 | 0.377 | 3.4685 | 0.4179 | 0.4179 | 37 | 0 | 0 | 0.0014512 | 2024-01-21 02:48:41 | 0.0013078
15750 | 4 | 12 | CC Chg | 01:07:00 | 131:01:03 | 0.377 | 3.4685 | 0.421 | 0.421 | 37.27 | 0 | 0 | 0.0014621 | 2024-01-21 02:49:11 | 0.0013078
15751 | 4 | 12 | CC Chg | 01:07:30 | 131:01:33 | 0.377 | 3.4685 | 0.4242 | 0.4242 | 37.55 | 0 | 0 | 0.001473 | 2024-01-21 02:49:41 | 0.0013078
15752 | 4 | 12 | CC Chg | 01:08:00 | 131:02:03 | 0.377 | 3.4687 | 0.4273 | 0.4273 | 37.83 | 0 | 0 | 0.0014839 | 2024-01-21 02:50:11 | 0.0013078
15753 | 4 | 12 | CC Chg | 01:08:30 | 131:02:33 | 0.377 | 3.4688 | 0.4305 | 0.4305 | 38.11 | 0 | 0 | 0.0014948 | 2024-01-21 02:50:41 | 0.0013079
15754 | 4 | 12 | CC Chg | 01:09:00 | 131:03:03 | 0.377 | 3.4689 | 0.4336 | 0.4336 | 38.39 | 0 | 0 | 0.0015057 | 2024-01-21 02:51:11 | 0.0013079
15755 | 4 | 12 | CC Chg | 01:09:30 | 131:03:33 | 0.377 | 3.469 | 0.4367 | 0.4367 | 38.67 | 0 | 0 | 0.0015166 | 2024-01-21 02:51:41 | 0.001308
15756 | 4 | 12 | CC Chg | 01:10:00 | 131:04:03 | 0.377 | 3.4691 | 0.4399 | 0.4399 | 38.94 | 0 | 0 | 0.0015275 | 2024-01-21 02:52:11 | 0.001308
15757 | 4 | 12 | CC Chg | 01:10:30 | 131:04:33 | 0.377 | 3.4691 | 0.443 | 0.443 | 39.22 | 0 | 0 | 0.0015384 | 2024-01-21 02:52:41 | 0.001308
15758 | 4 | 12 | CC Chg | 01:11:00 | 131:05:03 | 0.377 | 3.469 | 0.4462 | 0.4462 | 39.5 | 0 | 0 | 0.0015493 | 2024-01-21 02:53:11 | 0.001308
15759 | 4 | 12 | CC Chg | 01:11:30 | 131:05:33 | 0.377 | 3.4688 | 0.4493 | 0.4493 | 39.78 | 0 | 0 | 0.0015602 | 2024-01-21 02:53:41 | 0.0013079
15760 | 4 | 12 | CC Chg | 01:12:00 | 131:06:03 | 0.377 | 3.4686 | 0.4525 | 0.4525 | 40.06 | 0 | 0 | 0.0015711 | 2024-01-21 02:54:11 | 0.0013078
15761 | 4 | 12 | CC Chg | 01:12:30 | 131:06:33 | 0.377 | 3.4685 | 0.4556 | 0.4556 | 40.33 | 0 | 0 | 0.001582 | 2024-01-21 02:54:41 | 0.0013078
15762 | 4 | 12 | CC Chg | 01:13:00 | 131:07:03 | 0.377 | 3.4683 | 0.4587 | 0.4587 | 40.61 | 0 | 0 | 0.0015929 | 2024-01-21 02:55:11 | 0.0013077
15763 | 4 | 12 | CC Chg | 01:13:30 | 131:07:33 | 0.377 | 3.4682 | 0.4619 | 0.4619 | 40.89 | 0 | 0 | 0.0016038 | 2024-01-21 02:55:41 | 0.0013076
15764 | 4 | 12 | CC Chg | 01:14:00 | 131:08:03 | 0.377 | 3.4682 | 0.465 | 0.465 | 41.17 | 0 | 0 | 0.0016147 | 2024-01-21 02:56:11 | 0.0013077
15765 | 4 | 12 | CC Chg | 01:14:30 | 131:08:33 | 0.377 | 3.4683 | 0.4682 | 0.4682 | 41.45 | 0 | 0 | 0.0016256 | 2024-01-21 02:56:41 | 0.0013077
15766 | 4 | 12 | CC Chg | 01:15:00 | 131:09:03 | 0.377 | 3.4684 | 0.4713 | 0.4713 | 41.73 | 0 | 0 | 0.0016365 | 2024-01-21 02:57:11 | 0.0013077
15767 | 4 | 12 | CC Chg | 01:15:30 | 131:09:33 | 0.377 | 3.4685 | 0.4744 | 0.4744 | 42 | 0 | 0 | 0.0016474 | 2024-01-21 02:57:41 | 0.0013077
15768 | 4 | 12 | CC Chg | 01:16:00 | 131:10:03 | 0.377 | 3.4686 | 0.4776 | 0.4776 | 42.28 | 0 | 0 | 0.0016583 | 2024-01-21 02:58:11 | 0.0013078
15769 | 4 | 12 | CC Chg | 01:16:30 | 131:10:33 | 0.377 | 3.4687 | 0.4807 | 0.4807 | 42.56 | 0 | 0 | 0.0016692 | 2024-01-21 02:58:41 | 0.0013078
15770 | 4 | 12 | CC Chg | 01:17:00 | 131:11:03 | 0.377 | 3.4688 | 0.4839 | 0.4839 | 42.84 | 0 | 0 | 0.0016801 | 2024-01-21 02:59:11 | 0.0013078
15771 | 4 | 12 | CC Chg | 01:17:30 | 131:11:33 | 0.377 | 3.4689 | 0.487 | 0.487 | 43.12 | 0 | 0 | 0.001691 | 2024-01-21 02:59:41 | 0.0013079
15772 | 4 | 12 | CC Chg | 01:18:00 | 131:12:03 | 0.377 | 3.4688 | 0.4902 | 0.4902 | 43.39 | 0 | 0 | 0.0017018 | 2024-01-21 03:00:11 | 0.0013079
15773 | 4 | 12 | CC Chg | 01:18:30 | 131:12:33 | 0.377 | 3.4687 | 0.4933 | 0.4933 | 43.67 | 0 | 0 | 0.0017127 | 2024-01-21 03:00:41 | 0.0013078
15774 | 4 | 12 | CC Chg | 01:19:00 | 131:13:03 | 0.377 | 3.4685 | 0.4964 | 0.4964 | 43.95 | 0 | 0 | 0.0017236 | 2024-01-21 03:01:11 | 0.0013078
15775 | 4 | 12 | CC Chg | 01:19:30 | 131:13:33 | 0.377 | 3.4684 | 0.4996 | 0.4996 | 44.23 | 0 | 0 | 0.0017345 | 2024-01-21 03:01:41 | 0.0013077
15776 | 4 | 12 | CC Chg | 01:20:00 | 131:14:03 | 0.377 | 3.4682 | 0.5027 | 0.5027 | 44.51 | 0 | 0 | 0.0017454 | 2024-01-21 03:02:11 | 0.0013077
15777 | 4 | 12 | CC Chg | 01:20:30 | 131:14:33 | 0.377 | 3.4681 | 0.5059 | 0.5059 | 44.78 | 0 | 0 | 0.0017563 | 2024-01-21 03:02:41 | 0.0013076
15778 | 4 | 12 | CC Chg | 01:21:00 | 131:15:03 | 0.377 | 3.468 | 0.509 | 0.509 | 45.06 | 0 | 0 | 0.0017672 | 2024-01-21 03:03:11 | 0.0013076
15779 | 4 | 12 | CC Chg | 01:21:30 | 131:15:33 | 0.377 | 3.468 | 0.5121 | 0.5121 | 45.34 | 0 | 0 | 0.0017781 | 2024-01-21 03:03:41 | 0.0013076
15780 | 4 | 12 | CC Chg | 01:22:00 | 131:16:03 | 0.377 | 3.4681 | 0.5153 | 0.5153 | 45.62 | 0 | 0 | 0.001789 | 2024-01-21 03:04:11 | 0.0013076
15781 | 4 | 12 | CC Chg | 01:22:30 | 131:16:33 | 0.377 | 3.4683 | 0.5184 | 0.5184 | 45.9 | 0 | 0 | 0.0017999 | 2024-01-21 03:04:41 | 0.0013077
15782 | 4 | 12 | CC Chg | 01:23:00 | 131:17:03 | 0.377 | 3.4684 | 0.5216 | 0.5216 | 46.18 | 0 | 0 | 0.0018108 | 2024-01-21 03:05:11 | 0.0013077
15783 | 4 | 12 | CC Chg | 01:23:30 | 131:17:33 | 0.377 | 3.4685 | 0.5247 | 0.5247 | 46.45 | 0 | 0 | 0.0018217 | 2024-01-21 03:05:41 | 0.0013078
15784 | 4 | 12 | CC Chg | 01:24:00 | 131:18:03 | 0.377 | 3.4687 | 0.5279 | 0.5279 | 46.73 | 0 | 0 | 0.0018326 | 2024-01-21 03:06:11 | 0.0013078
15785 | 4 | 12 | CC Chg | 01:24:30 | 131:18:33 | 0.377 | 3.4688 | 0.531 | 0.531 | 47.01 | 0 | 0 | 0.0018435 | 2024-01-21 03:06:41 | 0.0013079
15786 | 4 | 12 | CC Chg | 01:25:00 | 131:19:03 | 0.377 | 3.4688 | 0.5341 | 0.5341 | 47.29 | 0 | 0 | 0.0018544 | 2024-01-21 03:07:11 | 0.0013079
15787 | 4 | 12 | CC Chg | 01:25:30 | 131:19:33 | 0.377 | 3.4687 | 0.5373 | 0.5373 | 47.57 | 0 | 0 | 0.0018653 | 2024-01-21 03:07:41 | 0.0013078
15788 | 4 | 12 | CC Chg | 01:26:00 | 131:20:03 | 0.377 | 3.4686 | 0.5404 | 0.5404 | 47.84 | 0 | 0 | 0.0018762 | 2024-01-21 03:08:11 | 0.0013078
15789 | 4 | 12 | CC Chg | 01:26:30 | 131:20:33 | 0.377 | 3.4684 | 0.5436 | 0.5436 | 48.12 | 0 | 0 | 0.0018871 | 2024-01-21 03:08:41 | 0.0013077
15790 | 4 | 12 | CC Chg | 01:27:00 | 131:21:03 | 0.377 | 3.4682 | 0.5467 | 0.5467 | 48.4 | 0 | 0 | 0.001898 | 2024-01-21 03:09:11 | 0.0013077
15791 | 4 | 12 | CC Chg | 01:27:30 | 131:21:33 | 0.377 | 3.4681 | 0.5499 | 0.5499 | 48.68 | 0 | 0 | 0.0019089 | 2024-01-21 03:09:41 | 0.0013076
15792 | 4 | 12 | CC Chg | 01:28:00 | 131:22:03 | 0.3771 | 3.468 | 0.553 | 0.553 | 48.96 | 0 | 0 | 0.0019198 | 2024-01-21 03:10:11 | 0.0013076
15793 | 4 | 12 | CC Chg | 01:28:30 | 131:22:33 | 0.377 | 3.468 | 0.5561 | 0.5561 | 49.24 | 0 | 0 | 0.0019307 | 2024-01-21 03:10:41 | 0.0013076
15794 | 4 | 12 | CC Chg | 01:29:00 | 131:23:03 | 0.377 | 3.468 | 0.5593 | 0.5593 | 49.51 | 0 | 0 | 0.0019416 | 2024-01-21 03:11:11 | 0.0013076
15795 | 4 | 12 | CC Chg | 01:29:30 | 131:23:33 | 0.377 | 3.4682 | 0.5624 | 0.5624 | 49.79 | 0 | 0 | 0.0019525 | 2024-01-21 03:11:41 | 0.0013077
15796 | 4 | 12 | CC Chg | 01:30:00 | 131:24:03 | 0.377 | 3.4683 | 0.5656 | 0.5656 | 50.07 | 0 | 0 | 0.0019634 | 2024-01-21 03:12:11 | 0.0013077
15797 | 4 | 12 | CC Chg | 01:30:30 | 131:24:33 | 0.377 | 3.4684 | 0.5687 | 0.5687 | 50.35 | 0 | 0 | 0.0019743 | 2024-01-21 03:12:41 | 0.0013077
15798 | 4 | 12 | CC Chg | 01:31:00 | 131:25:03 | 0.377 | 3.4686 | 0.5718 | 0.5718 | 50.63 | 0 | 0 | 0.0019852 | 2024-01-21 03:13:11 | 0.0013078
15799 | 4 | 12 | CC Chg | 01:31:30 | 131:25:33 | 0.377 | 3.4687 | 0.575 | 0.575 | 50.9 | 0 | 0 | 0.0019961 | 2024-01-21 03:13:41 | 0.0013078
15800 | 4 | 12 | CC Chg | 01:32:00 | 131:26:03 | 0.377 | 3.4688 | 0.5781 | 0.5781 | 51.18 | 0 | 0 | 0.002007 | 2024-01-21 03:14:11 | 0.0013079
15801 | 4 | 12 | CC Chg | 01:32:30 | 131:26:33 | 0.377 | 3.4688 | 0.5813 | 0.5813 | 51.46 | 0 | 0 | 0.0020179 | 2024-01-21 03:14:41 | 0.0013079
15802 | 4 | 12 | CC Chg | 01:33:00 | 131:27:03 | 0.377 | 3.4686 | 0.5844 | 0.5844 | 51.74 | 0 | 0 | 0.0020288 | 2024-01-21 03:15:11 | 0.0013078
15803 | 4 | 12 | CC Chg | 01:33:30 | 131:27:33 | 0.377 | 3.4685 | 0.5876 | 0.5876 | 52.02 | 0 | 0 | 0.0020397 | 2024-01-21 03:15:41 | 0.0013078
15804 | 4 | 12 | CC Chg | 01:34:00 | 131:28:03 | 0.377 | 3.4683 | 0.5907 | 0.5907 | 52.3 | 0 | 0 | 0.0020506 | 2024-01-21 03:16:11 | 0.0013077
15805 | 4 | 12 | CC Chg | 01:34:30 | 131:28:33 | 0.377 | 3.4681 | 0.5938 | 0.5938 | 52.57 | 0 | 0 | 0.0020615 | 2024-01-21 03:16:41 | 0.0013076
15806 | 4 | 12 | CC Chg | 01:35:00 | 131:29:03 | 0.377 | 3.468 | 0.597 | 0.597 | 52.85 | 0 | 0 | 0.0020724 | 2024-01-21 03:17:11 | 0.0013076
15807 | 4 | 12 | CC Chg | 01:35:30 | 131:29:33 | 0.377 | 3.468 | 0.6001 | 0.6001 | 53.13 | 0 | 0 | 0.0020833 | 2024-01-21 03:17:41 | 0.0013076
15808 | 4 | 12 | CC Chg | 01:36:00 | 131:30:03 | 0.377 | 3.468 | 0.6033 | 0.6033 | 53.41 | 0 | 0 | 0.0020942 | 2024-01-21 03:18:11 | 0.0013076
15809 | 4 | 12 | CC Chg | 01:36:30 | 131:30:33 | 0.377 | 3.4681 | 0.6064 | 0.6064 | 53.69 | 0 | 0 | 0.0021051 | 2024-01-21 03:18:41 | 0.0013076
15810 | 4 | 12 | CC Chg | 01:37:00 | 131:31:03 | 0.377 | 3.4682 | 0.6095 | 0.6095 | 53.96 | 0 | 0 | 0.002116 | 2024-01-21 03:19:11 | 0.0013077
15811 | 4 | 12 | CC Chg | 01:37:30 | 131:31:33 | 0.377 | 3.4685 | 0.6127 | 0.6127 | 54.24 | 0 | 0 | 0.0021269 | 2024-01-21 03:19:41 | 0.0013078
15812 | 4 | 12 | CC Chg | 01:38:00 | 131:32:03 | 0.377 | 3.4685 | 0.6158 | 0.6158 | 54.52 | 0 | 0 | 0.0021378 | 2024-01-21 03:20:11 | 0.0013078
15813 | 4 | 12 | CC Chg | 01:38:30 | 131:32:33 | 0.377 | 3.4687 | 0.619 | 0.619 | 54.8 | 0 | 0 | 0.0021487 | 2024-01-21 03:20:41 | 0.0013078
15814 | 4 | 12 | CC Chg | 01:39:00 | 131:33:03 | 0.377 | 3.4688 | 0.6221 | 0.6221 | 55.08 | 0 | 0 | 0.0021596 | 2024-01-21 03:21:11 | 0.0013079
15815 | 4 | 12 | CC Chg | 01:39:30 | 131:33:33 | 0.377 | 3.4689 | 0.6253 | 0.6253 | 55.36 | 0 | 0 | 0.0021704 | 2024-01-21 03:21:41 | 0.0013079
15816 | 4 | 12 | CC Chg | 01:40:00 | 131:34:03 | 0.377 | 3.4688 | 0.6284 | 0.6284 | 55.63 | 0 | 0 | 0.0021813 | 2024-01-21 03:22:11 | 0.0013079
15817 | 4 | 12 | CC Chg | 01:40:30 | 131:34:33 | 0.377 | 3.4687 | 0.6315 | 0.6315 | 55.91 | 0 | 0 | 0.0021922 | 2024-01-21 03:22:41 | 0.0013078
15818 | 4 | 12 | CC Chg | 01:41:00 | 131:35:03 | 0.377 | 3.4686 | 0.6347 | 0.6347 | 56.19 | 0 | 0 | 0.0022031 | 2024-01-21 03:23:11 | 0.0013078
15819 | 4 | 12 | CC Chg | 01:41:30 | 131:35:33 | 0.377 | 3.4684 | 0.6378 | 0.6378 | 56.47 | 0 | 0 | 0.002214 | 2024-01-21 03:23:41 | 0.0013077
15820 | 4 | 12 | CC Chg | 01:42:00 | 131:36:03 | 0.377 | 3.4682 | 0.641 | 0.641 | 56.75 | 0 | 0 | 0.0022249 | 2024-01-21 03:24:11 | 0.0013077
15821 | 4 | 12 | CC Chg | 01:42:30 | 131:36:33 | 0.377 | 3.4681 | 0.6441 | 0.6441 | 57.02 | 0 | 0 | 0.0022358 | 2024-01-21 03:24:41 | 0.0013076
15822 | 4 | 12 | CC Chg | 01:43:00 | 131:37:03 | 0.377 | 3.4681 | 0.6473 | 0.6473 | 57.3 | 0 | 0 | 0.0022467 | 2024-01-21 03:25:11 | 0.0013076
15823 | 4 | 12 | CC Chg | 01:43:30 | 131:37:33 | 0.377 | 3.4682 | 0.6504 | 0.6504 | 57.58 | 0 | 0 | 0.0022576 | 2024-01-21 03:25:41 | 0.0013077
15824 | 4 | 12 | CC Chg | 01:44:00 | 131:38:03 | 0.377 | 3.4683 | 0.6535 | 0.6535 | 57.86 | 0 | 0 | 0.0022685 | 2024-01-21 03:26:11 | 0.0013077
15825 | 4 | 12 | CC Chg | 01:44:30 | 131:38:33 | 0.377 | 3.4685 | 0.6567 | 0.6567 | 58.14 | 0 | 0 | 0.0022794 | 2024-01-21 03:26:41 | 0.0013078
15826 | 4 | 12 | CC Chg | 01:45:00 | 131:39:03 | 0.377 | 3.4686 | 0.6598 | 0.6598 | 58.42 | 0 | 0 | 0.0022903 | 2024-01-21 03:27:11 | 0.0013078
15827 | 4 | 12 | CC Chg | 01:45:30 | 131:39:33 | 0.377 | 3.4688 | 0.663 | 0.663 | 58.69 | 0 | 0 | 0.0023012 | 2024-01-21 03:27:41 | 0.0013079
15828 | 4 | 12 | CC Chg | 01:46:00 | 131:40:03 | 0.377 | 3.469 | 0.6661 | 0.6661 | 58.97 | 0 | 0 | 0.0023121 | 2024-01-21 03:28:11 | 0.001308
15829 | 4 | 12 | CC Chg | 01:46:30 | 131:40:33 | 0.377 | 3.469 | 0.6692 | 0.6692 | 59.25 | 0 | 0 | 0.002323 | 2024-01-21 03:28:41 | 0.001308
15830 | 4 | 12 | CC Chg | 01:47:00 | 131:41:03 | 0.377 | 3.469 | 0.6724 | 0.6724 | 59.53 | 0 | 0 | 0.0023339 | 2024-01-21 03:29:11 | 0.001308
15831 | 4 | 12 | CC Chg | 01:47:30 | 131:41:33 | 0.377 | 3.4689 | 0.6755 | 0.6755 | 59.81 | 0 | 0 | 0.0023448 | 2024-01-21 03:29:41 | 0.0013079
15832 | 4 | 12 | CC Chg | 01:48:00 | 131:42:03 | 0.377 | 3.4687 | 0.6787 | 0.6787 | 60.08 | 0 | 0 | 0.0023557 | 2024-01-21 03:30:11 | 0.0013078
15833 | 4 | 12 | CC Chg | 01:48:30 | 131:42:33 | 0.377 | 3.4686 | 0.6818 | 0.6818 | 60.36 | 0 | 0 | 0.0023666 | 2024-01-21 03:30:41 | 0.0013078
15834 | 4 | 12 | CC Chg | 01:49:00 | 131:43:03 | 0.377 | 3.4685 | 0.685 | 0.685 | 60.64 | 0 | 0 | 0.0023775 | 2024-01-21 03:31:11 | 0.0013078
15835 | 4 | 12 | CC Chg | 01:49:30 | 131:43:33 | 0.377 | 3.4683 | 0.6881 | 0.6881 | 60.92 | 0 | 0 | 0.0023884 | 2024-01-21 03:31:41 | 0.0013077
15836 | 4 | 12 | CC Chg | 01:50:00 | 131:44:03 | 0.377 | 3.4683 | 0.6912 | 0.6912 | 61.2 | 0 | 0 | 0.0023993 | 2024-01-21 03:32:11 | 0.0013077
15837 | 4 | 12 | CC Chg | 01:50:30 | 131:44:33 | 0.377 | 3.4684 | 0.6944 | 0.6944 | 61.47 | 0 | 0 | 0.0024102 | 2024-01-21 03:32:41 | 0.0013077
15838 | 4 | 12 | CC Chg | 01:51:00 | 131:45:03 | 0.377 | 3.4685 | 0.6975 | 0.6975 | 61.75 | 0 | 0 | 0.0024211 | 2024-01-21 03:33:11 | 0.0013078
15839 | 4 | 12 | CC Chg | 01:51:30 | 131:45:33 | 0.377 | 3.4686 | 0.7007 | 0.7007 | 62.03 | 0 | 0 | 0.002432 | 2024-01-21 03:33:41 | 0.0013078
15840 | 4 | 12 | CC Chg | 01:52:00 | 131:46:03 | 0.377 | 3.4688 | 0.7038 | 0.7038 | 62.31 | 0 | 0 | 0.0024429 | 2024-01-21 03:34:11 | 0.0013078
15841 | 4 | 12 | CC Chg | 01:52:30 | 131:46:33 | 0.377 | 3.469 | 0.707 | 0.707 | 62.59 | 0 | 0 | 0.0024538 | 2024-01-21 03:34:41 | 0.001308
15842 | 4 | 12 | CC Chg | 01:53:00 | 131:47:03 | 0.377 | 3.4691 | 0.7101 | 0.7101 | 62.87 | 0 | 0 | 0.0024647 | 2024-01-21 03:35:11 | 0.001308
15843 | 4 | 12 | CC Chg | 01:53:30 | 131:47:33 | 0.377 | 3.4692 | 0.7132 | 0.7132 | 63.14 | 0 | 0 | 0.0024756 | 2024-01-21 03:35:41 | 0.001308
15844 | 4 | 12 | CC Chg | 01:54:00 | 131:48:03 | 0.377 | 3.4692 | 0.7164 | 0.7164 | 63.42 | 0 | 0 | 0.0024865 | 2024-01-21 03:36:11 | 0.001308
15845 | 4 | 12 | CC Chg | 01:54:30 | 131:48:33 | 0.377 | 3.4691 | 0.7195 | 0.7195 | 63.7 | 0 | 0 | 0.0024974 | 2024-01-21 03:36:41 | 0.001308
15846 | 4 | 12 | CC Chg | 01:55:00 | 131:49:03 | 0.377 | 3.4689 | 0.7227 | 0.7227 | 63.98 | 0 | 0 | 0.0025083 | 2024-01-21 03:37:11 | 0.0013079
15847 | 4 | 12 | CC Chg | 01:55:30 | 131:49:33 | 0.377 | 3.4688 | 0.7258 | 0.7258 | 64.26 | 0 | 0 | 0.0025192 | 2024-01-21 03:37:41 | 0.0013079
15848 | 4 | 12 | CC Chg | 01:56:00 | 131:50:03 | 0.377 | 3.4687 | 0.7289 | 0.7289 | 64.53 | 0 | 0 | 0.0025301 | 2024-01-21 03:38:11 | 0.0013078
15849 | 4 | 12 | CC Chg | 01:56:30 | 131:50:33 | 0.377 | 3.4686 | 0.7321 | 0.7321 | 64.81 | 0 | 0 | 0.002541 | 2024-01-21 03:38:41 | 0.0013078
15850 | 4 | 12 | CC Chg | 01:57:00 | 131:51:03 | 0.377 | 3.4686 | 0.7352 | 0.7352 | 65.09 | 0 | 0 | 0.0025519 | 2024-01-21 03:39:11 | 0.0013078
15851 | 4 | 12 | CC Chg | 01:57:30 | 131:51:33 | 0.377 | 3.4686 | 0.7384 | 0.7384 | 65.37 | 0 | 0 | 0.0025628 | 2024-01-21 03:39:41 | 0.0013078
15852 | 4 | 12 | CC Chg | 01:58:00 | 131:52:03 | 0.377 | 3.4688 | 0.7415 | 0.7415 | 65.65 | 0 | 0 | 0.0025737 | 2024-01-21 03:40:11 | 0.0013079
15853 | 4 | 12 | CC Chg | 01:58:30 | 131:52:33 | 0.377 | 3.4689 | 0.7447 | 0.7447 | 65.93 | 0 | 0 | 0.0025846 | 2024-01-21 03:40:41 | 0.0013079
15854 | 4 | 12 | CC Chg | 01:59:00 | 131:53:03 | 0.377 | 3.4691 | 0.7478 | 0.7478 | 66.2 | 0 | 0 | 0.0025955 | 2024-01-21 03:41:11 | 0.001308
15855 | 4 | 12 | CC Chg | 01:59:30 | 131:53:33 | 0.377 | 3.4692 | 0.7509 | 0.7509 | 66.48 | 0 | 0 | 0.0026064 | 2024-01-21 03:41:41 | 0.001308
15856 | 4 | 12 | CC Chg | 02:00:00 | 131:54:03 | 0.377 | 3.4693 | 0.7541 | 0.7541 | 66.76 | 0 | 0 | 0.0026173 | 2024-01-21 03:42:11 | 0.001308
15857 | 4 | 12 | CC Chg | 02:00:30 | 131:54:33 | 0.377 | 3.4695 | 0.7572 | 0.7572 | 67.04 | 0 | 0 | 0.0026282 | 2024-01-21 03:42:41 | 0.0013081
15858 | 4 | 12 | CC Chg | 02:01:00 | 131:55:03 | 0.377 | 3.4696 | 0.7604 | 0.7604 | 67.32 | 0 | 0 | 0.0026391 | 2024-01-21 03:43:11 | 0.0013082
15859 | 4 | 12 | CC Chg | 02:01:30 | 131:55:33 | 0.377 | 3.4696 | 0.7635 | 0.7635 | 67.59 | 0 | 0 | 0.00265 | 2024-01-21 03:43:41 | 0.0013082
15860 | 4 | 12 | CC Chg | 02:02:00 | 131:56:03 | 0.377 | 3.4694 | 0.7666 | 0.7666 | 67.87 | 0 | 0 | 0.0026609 | 2024-01-21 03:44:11 | 0.0013081
15861 | 4 | 12 | CC Chg | 02:02:30 | 131:56:33 | 0.377 | 3.4692 | 0.7698 | 0.7698 | 68.15 | 0 | 0 | 0.0026718 | 2024-01-21 03:44:41 | 0.001308
15862 | 4 | 12 | CC Chg | 02:03:00 | 131:57:03 | 0.377 | 3.469 | 0.7729 | 0.7729 | 68.43 | 0 | 0 | 0.0026827 | 2024-01-21 03:45:11 | 0.0013079
15863 | 4 | 12 | CC Chg | 02:03:30 | 131:57:33 | 0.377 | 3.4689 | 0.7761 | 0.7761 | 68.71 | 0 | 0 | 0.0026936 | 2024-01-21 03:45:41 | 0.0013079
15864 | 4 | 12 | CC Chg | 02:04:00 | 131:58:03 | 0.377 | 3.4688 | 0.7792 | 0.7792 | 68.99 | 0 | 0 | 0.0027045 | 2024-01-21 03:46:11 | 0.0013079
15865 | 4 | 12 | CC Chg | 02:04:30 | 131:58:33 | 0.377 | 3.4688 | 0.7824 | 0.7824 | 69.26 | 0 | 0 | 0.0027154 | 2024-01-21 03:46:41 | 0.0013079
15866 | 4 | 12 | CC Chg | 02:05:00 | 131:59:03 | 0.377 | 3.4689 | 0.7855 | 0.7855 | 69.54 | 0 | 0 | 0.0027263 | 2024-01-21 03:47:11 | 0.0013079
15867 | 4 | 12 | CC Chg | 02:05:30 | 131:59:33 | 0.377 | 3.4691 | 0.7886 | 0.7886 | 69.82 | 0 | 0 | 0.0027372 | 2024-01-21 03:47:41 | 0.001308
15868 | 4 | 12 | CC Chg | 02:06:00 | 132:00:03 | 0.377 | 3.4693 | 0.7918 | 0.7918 | 70.1 | 0 | 0 | 0.0027481 | 2024-01-21 03:48:11 | 0.0013081
15869 | 4 | 12 | CC Chg | 02:06:30 | 132:00:33 | 0.377 | 3.4694 | 0.7949 | 0.7949 | 70.38 | 0 | 0 | 0.002759 | 2024-01-21 03:48:41 | 0.0013081
15870 | 4 | 12 | CC Chg | 02:07:00 | 132:01:03 | 0.377 | 3.4696 | 0.7981 | 0.7981 | 70.65 | 0 | 0 | 0.0027699 | 2024-01-21 03:49:11 | 0.0013082
15871 | 4 | 12 | CC Chg | 02:07:30 | 132:01:33 | 0.377 | 3.4698 | 0.8012 | 0.8012 | 70.93 | 0 | 0 | 0.0027808 | 2024-01-21 03:49:41 | 0.0013083
15872 | 4 | 12 | CC Chg | 02:08:00 | 132:02:03 | 0.377 | 3.47 | 0.8044 | 0.8044 | 71.21 | 0 | 0 | 0.0027917 | 2024-01-21 03:50:11 | 0.0013083
15873 | 4 | 12 | CC Chg | 02:08:30 | 132:02:33 | 0.377 | 3.47 | 0.8075 | 0.8075 | 71.49 | 0 | 0 | 0.0028026 | 2024-01-21 03:50:41 | 0.0013083
15874 | 4 | 12 | CC Chg | 02:09:00 | 132:03:03 | 0.377 | 3.4699 | 0.8106 | 0.8106 | 71.77 | 0 | 0 | 0.0028135 | 2024-01-21 03:51:11 | 0.0013083
15875 | 4 | 12 | CC Chg | 02:09:30 | 132:03:33 | 0.377 | 3.4698 | 0.8138 | 0.8138 | 72.05 | 0 | 0 | 0.0028244 | 2024-01-21 03:51:41 | 0.0013083
15876 | 4 | 12 | CC Chg | 02:10:00 | 132:04:03 | 0.377 | 3.4696 | 0.8169 | 0.8169 | 72.32 | 0 | 0 | 0.0028353 | 2024-01-21 03:52:11 | 0.0013082
15877 | 4 | 12 | CC Chg | 02:10:30 | 132:04:33 | 0.377 | 3.4694 | 0.8201 | 0.8201 | 72.6 | 0 | 0 | 0.0028462 | 2024-01-21 03:52:41 | 0.0013081
15878 | 4 | 12 | CC Chg | 02:11:00 | 132:05:03 | 0.377 | 3.4693 | 0.8232 | 0.8232 | 72.88 | 0 | 0 | 0.0028571 | 2024-01-21 03:53:11 | 0.0013081
15879 | 4 | 12 | CC Chg | 02:11:30 | 132:05:33 | 0.377 | 3.4694 | 0.8263 | 0.8263 | 73.16 | 0 | 0 | 0.002868 | 2024-01-21 03:53:41 | 0.0013081
15880 | 4 | 12 | CC Chg | 02:12:00 | 132:06:03 | 0.377 | 3.4694 | 0.8295 | 0.8295 | 73.44 | 0 | 0 | 0.0028789 | 2024-01-21 03:54:11 | 0.0013081
15881 | 4 | 12 | CC Chg | 02:12:30 | 132:06:33 | 0.377 | 3.4695 | 0.8326 | 0.8326 | 73.71 | 0 | 0 | 0.0028898 | 2024-01-21 03:54:41 | 0.0013081
15882 | 4 | 12 | CC Chg | 02:13:00 | 132:07:03 | 0.377 | 3.4697 | 0.8358 | 0.8358 | 73.99 | 0 | 0 | 0.0029007 | 2024-01-21 03:55:11 | 0.0013082
15883 | 4 | 12 | CC Chg | 02:13:30 | 132:07:33 | 0.377 | 3.4699 | 0.8389 | 0.8389 | 74.27 | 0 | 0 | 0.0029116 | 2024-01-21 03:55:41 | 0.0013083
15884 | 4 | 12 | CC Chg | 02:14:00 | 132:08:03 | 0.377 | 3.4701 | 0.8421 | 0.8421 | 74.55 | 0 | 0 | 0.0029225 | 2024-01-21 03:56:11 | 0.0013083
15885 | 4 | 12 | CC Chg | 02:14:30 | 132:08:33 | 0.377 | 3.4702 | 0.8452 | 0.8452 | 74.83 | 0 | 0 | 0.0029334 | 2024-01-21 03:56:41 | 0.0013084
15886 | 4 | 12 | CC Chg | 02:15:00 | 132:09:03 | 0.377 | 3.4704 | 0.8483 | 0.8483 | 75.1 | 0 | 0 | 0.0029443 | 2024-01-21 03:57:11 | 0.0013085
15887 | 4 | 12 | CC Chg | 02:15:30 | 132:09:33 | 0.377 | 3.4704 | 0.8515 | 0.8515 | 75.38 | 0 | 0 | 0.0029552 | 2024-01-21 03:57:41 | 0.0013085
15888 | 4 | 12 | CC Chg | 02:16:00 | 132:10:03 | 0.377 | 3.4703 | 0.8546 | 0.8546 | 75.66 | 0 | 0 | 0.0029661 | 2024-01-21 03:58:11 | 0.0013084
15889 | 4 | 12 | CC Chg | 02:16:30 | 132:10:33 | 0.377 | 3.4701 | 0.8578 | 0.8578 | 75.94 | 0 | 0 | 0.002977 | 2024-01-21 03:58:41 | 0.0013084
15890 | 4 | 12 | CC Chg | 02:17:00 | 132:11:03 | 0.377 | 3.47 | 0.8609 | 0.8609 | 76.22 | 0 | 0 | 0.0029879 | 2024-01-21 03:59:11 | 0.0013083
15891 | 4 | 12 | CC Chg | 02:17:30 | 132:11:33 | 0.377 | 3.4699 | 0.8641 | 0.8641 | 76.5 | 0 | 0 | 0.0029988 | 2024-01-21 03:59:41 | 0.0013083
15892 | 4 | 12 | CC Chg | 02:18:00 | 132:12:03 | 0.377 | 3.4697 | 0.8672 | 0.8672 | 76.77 | 0 | 0 | 0.0030097 | 2024-01-21 04:00:11 | 0.0013082
15893 | 4 | 12 | CC Chg | 02:18:30 | 132:12:33 | 0.377 | 3.4697 | 0.8703 | 0.8703 | 77.05 | 0 | 0 | 0.0030206 | 2024-01-21 04:00:41 | 0.0013082
15894 | 4 | 12 | CC Chg | 02:19:00 | 132:13:03 | 0.377 | 3.4698 | 0.8735 | 0.8735 | 77.33 | 0 | 0 | 0.0030315 | 2024-01-21 04:01:11 | 0.0013083
15895 | 4 | 12 | CC Chg | 02:19:30 | 132:13:33 | 0.377 | 3.4699 | 0.8766 | 0.8766 | 77.61 | 0 | 0 | 0.0030424 | 2024-01-21 04:01:41 | 0.0013083
15896 | 4 | 12 | CC Chg | 02:20:00 | 132:14:03 | 0.377 | 3.4701 | 0.8798 | 0.8798 | 77.89 | 0 | 0 | 0.0030534 | 2024-01-21 04:02:11 | 0.0013084
15897 | 4 | 12 | CC Chg | 02:20:30 | 132:14:33 | 0.377 | 3.4703 | 0.8829 | 0.8829 | 78.16 | 0 | 0 | 0.0030643 | 2024-01-21 04:02:41 | 0.0013084
15898 | 4 | 12 | CC Chg | 02:21:00 | 132:15:03 | 0.377 | 3.4705 | 0.886 | 0.886 | 78.44 | 0 | 0 | 0.0030752 | 2024-01-21 04:03:11 | 0.0013085
15899 | 4 | 12 | CC Chg | 02:21:30 | 132:15:33 | 0.377 | 3.4706 | 0.8892 | 0.8892 | 78.72 | 0 | 0 | 0.0030861 | 2024-01-21 04:03:41 | 0.0013086
15900 | 4 | 12 | CC Chg | 02:22:00 | 132:16:03 | 0.377 | 3.4708 | 0.8923 | 0.8923 | 79 | 0 | 0 | 0.003097 | 2024-01-21 04:04:11 | 0.0013086
15901 | 4 | 12 | CC Chg | 02:22:30 | 132:16:33 | 0.377 | 3.4709 | 0.8955 | 0.8955 | 79.28 | 0 | 0 | 0.0031079 | 2024-01-21 04:04:41 | 0.0013087
15902 | 4 | 12 | CC Chg | 02:23:00 | 132:17:03 | 0.377 | 3.4709 | 0.8986 | 0.8986 | 79.56 | 0 | 0 | 0.0031188 | 2024-01-21 04:05:11 | 0.0013087
15903 | 4 | 12 | CC Chg | 02:23:30 | 132:17:33 | 0.377 | 3.4707 | 0.9018 | 0.9018 | 79.83 | 0 | 0 | 0.0031297 | 2024-01-21 04:05:41 | 0.0013086
15904 | 4 | 12 | CC Chg | 02:24:00 | 132:18:03 | 0.377 | 3.4705 | 0.9049 | 0.9049 | 80.11 | 0 | 0 | 0.0031406 | 2024-01-21 04:06:11 | 0.0013085
15905 | 4 | 12 | CC Chg | 02:24:30 | 132:18:33 | 0.377 | 3.4704 | 0.908 | 0.908 | 80.39 | 0 | 0 | 0.0031515 | 2024-01-21 04:06:41 | 0.0013084
15906 | 4 | 12 | CC Chg | 02:25:00 | 132:19:03 | 0.377 | 3.4703 | 0.9112 | 0.9112 | 80.67 | 0 | 0 | 0.0031624 | 2024-01-21 04:07:11 | 0.0013084
15907 | 4 | 12 | CC Chg | 02:25:30 | 132:19:33 | 0.377 | 3.4703 | 0.9143 | 0.9143 | 80.95 | 0 | 0 | 0.0031733 | 2024-01-21 04:07:41 | 0.0013084
15908 | 4 | 12 | CC Chg | 02:26:00 | 132:20:03 | 0.377 | 3.4703 | 0.9175 | 0.9175 | 81.22 | 0 | 0 | 0.0031842 | 2024-01-21 04:08:11 | 0.0013084
15909 | 4 | 12 | CC Chg | 02:26:30 | 132:20:33 | 0.377 | 3.4705 | 0.9206 | 0.9206 | 81.5 | 0 | 0 | 0.0031951 | 2024-01-21 04:08:41 | 0.0013085
15910 | 4 | 12 | CC Chg | 02:27:00 | 132:21:03 | 0.377 | 3.4707 | 0.9237 | 0.9237 | 81.78 | 0 | 0 | 0.003206 | 2024-01-21 04:09:11 | 0.0013086
15911 | 4 | 12 | CC Chg | 02:27:30 | 132:21:33 | 0.377 | 3.4709 | 0.9269 | 0.9269 | 82.06 | 0 | 0 | 0.0032169 | 2024-01-21 04:09:41 | 0.0013086
15912 | 4 | 12 | CC Chg | 02:28:00 | 132:22:03 | 0.377 | 3.471 | 0.93 | 0.93 | 82.34 | 0 | 0 | 0.0032278 | 2024-01-21 04:10:11 | 0.0013087
15913 | 4 | 12 | CC Chg | 02:28:30 | 132:22:33 | 0.377 | 3.4712 | 0.9332 | 0.9332 | 82.62 | 0 | 0 | 0.0032387 | 2024-01-21 04:10:41 | 0.0013088
15914 | 4 | 12 | CC Chg | 02:29:00 | 132:23:03 | 0.377 | 3.4714 | 0.9363 | 0.9363 | 82.89 | 0 | 0 | 0.0032496 | 2024-01-21 04:11:11 | 0.0013088
15915 | 4 | 12 | CC Chg | 02:29:30 | 132:23:33 | 0.377 | 3.4716 | 0.9395 | 0.9395 | 83.17 | 0 | 0 | 0.0032605 | 2024-01-21 04:11:41 | 0.0013089
15916 | 4 | 12 | CC Chg | 02:30:00 | 132:24:03 | 0.377 | 3.4716 | 0.9426 | 0.9426 | 83.45 | 0 | 0 | 0.0032714 | 2024-01-21 04:12:11 | 0.0013089
15917 | 4 | 12 | CC Chg | 02:30:30 | 132:24:33 | 0.377 | 3.4715 | 0.9457 | 0.9457 | 83.73 | 0 | 0 | 0.0032824 | 2024-01-21 04:12:41 | 0.0013089
15918 | 4 | 12 | CC Chg | 02:31:00 | 132:25:03 | 0.377 | 3.4714 | 0.9489 | 0.9489 | 84.01 | 0 | 0 | 0.0032933 | 2024-01-21 04:13:11 | 0.0013088
15919 | 4 | 12 | CC Chg | 02:31:30 | 132:25:33 | 0.377 | 3.4712 | 0.952 | 0.952 | 84.28 | 0 | 0 | 0.0033042 | 2024-01-21 04:13:41 | 0.0013087
15920 | 4 | 12 | CC Chg | 02:32:00 | 132:26:03 | 0.377 | 3.471 | 0.9552 | 0.9552 | 84.56 | 0 | 0 | 0.0033151 | 2024-01-21 04:14:11 | 0.0013087
15921 | 4 | 12 | CC Chg | 02:32:30 | 132:26:33 | 0.377 | 3.4709 | 0.9583 | 0.9583 | 84.84 | 0 | 0 | 0.003326 | 2024-01-21 04:14:41 | 0.0013086
15922 | 4 | 12 | CC Chg | 02:33:00 | 132:27:03 | 0.377 | 3.4709 | 0.9615 | 0.9615 | 85.12 | 0 | 0 | 0.0033369 | 2024-01-21 04:15:11 | 0.0013086
15923 | 4 | 12 | CC Chg | 02:33:30 | 132:27:33 | 0.377 | 3.471 | 0.9646 | 0.9646 | 85.4 | 0 | 0 | 0.0033478 | 2024-01-21 04:15:41 | 0.0013087
15924 | 4 | 12 | CC Chg | 02:34:00 | 132:28:03 | 0.377 | 3.4711 | 0.9677 | 0.9677 | 85.68 | 0 | 0 | 0.0033587 | 2024-01-21 04:16:11 | 0.0013087
15925 | 4 | 12 | CC Chg | 02:34:30 | 132:28:33 | 0.377 | 3.4713 | 0.9709 | 0.9709 | 85.95 | 0 | 0 | 0.0033696 | 2024-01-21 04:16:41 | 0.0013088
15926 | 4 | 12 | CC Chg | 02:35:00 | 132:29:03 | 0.377 | 3.4715 | 0.974 | 0.974 | 86.23 | 0 | 0 | 0.0033805 | 2024-01-21 04:17:11 | 0.0013089
15927 | 4 | 12 | CC Chg | 02:35:30 | 132:29:33 | 0.377 | 3.4717 | 0.9772 | 0.9772 | 86.51 | 0 | 0 | 0.0033914 | 2024-01-21 04:17:41 | 0.001309
15928 | 4 | 12 | CC Chg | 02:36:00 | 132:30:03 | 0.377 | 3.472 | 0.9803 | 0.9803 | 86.79 | 0 | 0 | 0.0034023 | 2024-01-21 04:18:11 | 0.001309
15929 | 4 | 12 | CC Chg | 02:36:30 | 132:30:33 | 0.377 | 3.4721 | 0.9834 | 0.9834 | 87.07 | 0 | 0 | 0.0034132 | 2024-01-21 04:18:41 | 0.0013091
15930 | 4 | 12 | CC Chg | 02:37:00 | 132:31:03 | 0.377 | 3.4723 | 0.9866 | 0.9866 | 87.34 | 0 | 0 | 0.0034241 | 2024-01-21 04:19:11 | 0.0013092
15931 | 4 | 12 | CC Chg | 02:37:30 | 132:31:33 | 0.377 | 3.4723 | 0.9897 | 0.9897 | 87.62 | 0 | 0 | 0.0034351 | 2024-01-21 04:19:41 | 0.0013092
15932 | 4 | 12 | CC Chg | 02:38:00 | 132:32:03 | 0.377 | 3.4722 | 0.9929 | 0.9929 | 87.9 | 0 | 0 | 0.003446 | 2024-01-21 04:20:11 | 0.0013092
15933 | 4 | 12 | CC Chg | 02:38:30 | 132:32:33 | 0.377 | 3.472 | 0.996 | 0.996 | 88.18 | 0 | 0 | 0.0034569 | 2024-01-21 04:20:41 | 0.001309
15934 | 4 | 12 | CC Chg | 02:39:00 | 132:33:03 | 0.377 | 3.4718 | 0.9992 | 0.9992 | 88.46 | 0 | 0 | 0.0034678 | 2024-01-21 04:21:11 | 0.001309
15935 | 4 | 12 | CC Chg | 02:39:30 | 132:33:33 | 0.377 | 3.4717 | 1.0023 | 1.0023 | 88.73 | 0 | 0 | 0.0034787 | 2024-01-21 04:21:41 | 0.001309
15936 | 4 | 12 | CC Chg | 02:40:00 | 132:34:03 | 0.377 | 3.4716 | 1.0054 | 1.0054 | 89.01 | 0 | 0 | 0.0034896 | 2024-01-21 04:22:11 | 0.0013089
15937 | 4 | 12 | CC Chg | 02:40:30 | 132:34:33 | 0.377 | 3.4717 | 1.0086 | 1.0086 | 89.29 | 0 | 0 | 0.0035005 | 2024-01-21 04:22:41 | 0.001309
15938 | 4 | 12 | CC Chg | 02:41:00 | 132:35:03 | 0.377 | 3.4718 | 1.0117 | 1.0117 | 89.57 | 0 | 0 | 0.0035114 | 2024-01-21 04:23:11 | 0.001309
15939 | 4 | 12 | CC Chg | 02:41:30 | 132:35:33 | 0.377 | 3.4719 | 1.0149 | 1.0149 | 89.85 | 0 | 0 | 0.0035223 | 2024-01-21 04:23:41 | 0.001309
15940 | 4 | 12 | CC Chg | 02:42:00 | 132:36:03 | 0.377 | 3.4721 | 1.018 | 1.018 | 90.13 | 0 | 0 | 0.0035332 | 2024-01-21 04:24:11 | 0.0013091
15941 | 4 | 12 | CC Chg | 02:42:30 | 132:36:33 | 0.377 | 3.4724 | 1.0211 | 1.0211 | 90.4 | 0 | 0 | 0.0035441 | 2024-01-21 04:24:41 | 0.0013092
15942 | 4 | 12 | CC Chg | 02:43:00 | 132:37:03 | 0.377 | 3.4726 | 1.0243 | 1.0243 | 90.68 | 0 | 0 | 0.0035551 | 2024-01-21 04:25:11 | 0.0013093
15943 | 4 | 12 | CC Chg | 02:43:30 | 132:37:33 | 0.377 | 3.4728 | 1.0274 | 1.0274 | 90.96 | 0 | 0 | 0.003566 | 2024-01-21 04:25:41 | 0.0013094
15944 | 4 | 12 | CC Chg | 02:44:00 | 132:38:03 | 0.377 | 3.473 | 1.0306 | 1.0306 | 91.24 | 0 | 0 | 0.0035769 | 2024-01-21 04:26:11 | 0.0013095
15945 | 4 | 12 | CC Chg | 02:44:30 | 132:38:33 | 0.377 | 3.4731 | 1.0337 | 1.0337 | 91.52 | 0 | 0 | 0.0035878 | 2024-01-21 04:26:41 | 0.0013095
15946 | 4 | 12 | CC Chg | 02:45:00 | 132:39:03 | 0.377 | 3.473 | 1.0369 | 1.0369 | 91.79 | 0 | 0 | 0.0035987 | 2024-01-21 04:27:11 | 0.0013095
15947 | 4 | 12 | CC Chg | 02:45:30 | 132:39:33 | 0.377 | 3.4729 | 1.04 | 1.04 | 92.07 | 0 | 0 | 0.0036096 | 2024-01-21 04:27:41 | 0.0013094
15948 | 4 | 12 | CC Chg | 02:46:00 | 132:40:03 | 0.377 | 3.4727 | 1.0431 | 1.0431 | 92.35 | 0 | 0 | 0.0036205 | 2024-01-21 04:28:11 | 0.0013093
15949 | 4 | 12 | CC Chg | 02:46:30 | 132:40:33 | 0.377 | 3.4725 | 1.0463 | 1.0463 | 92.63 | 0 | 0 | 0.0036314 | 2024-01-21 04:28:41 | 0.0013093
15950 | 4 | 12 | CC Chg | 02:47:00 | 132:41:03 | 0.377 | 3.4724 | 1.0494 | 1.0494 | 92.91 | 0 | 0 | 0.0036423 | 2024-01-21 04:29:11 | 0.0013092
15951 | 4 | 12 | CC Chg | 02:47:30 | 132:41:33 | 0.377 | 3.4724 | 1.0526 | 1.0526 | 93.19 | 0 | 0 | 0.0036533 | 2024-01-21 04:29:41 | 0.0013092
15952 | 4 | 12 | CC Chg | 02:48:00 | 132:42:03 | 0.377 | 3.4725 | 1.0557 | 1.0557 | 93.46 | 0 | 0 | 0.0036642 | 2024-01-21 04:30:11 | 0.0013093
15953 | 4 | 12 | CC Chg | 02:48:30 | 132:42:33 | 0.377 | 3.4727 | 1.0589 | 1.0589 | 93.74 | 0 | 0 | 0.0036751 | 2024-01-21 04:30:41 | 0.0013093
15954 | 4 | 12 | CC Chg | 02:49:00 | 132:43:03 | 0.377 | 3.4729 | 1.062 | 1.062 | 94.02 | 0 | 0 | 0.003686 | 2024-01-21 04:31:11 | 0.0013094
15955 | 4 | 12 | CC Chg | 02:49:30 | 132:43:33 | 0.377 | 3.4731 | 1.0651 | 1.0651 | 94.3 | 0 | 0 | 0.0036969 | 2024-01-21 04:31:41 | 0.0013095
15956 | 4 | 12 | CC Chg | 02:50:00 | 132:44:03 | 0.377 | 3.4734 | 1.0683 | 1.0683 | 94.58 | 0 | 0 | 0.0037078 | 2024-01-21 04:32:11 | 0.0013096
15957 | 4 | 12 | CC Chg | 02:50:30 | 132:44:33 | 0.377 | 3.4736 | 1.0714 | 1.0714 | 94.85 | 0 | 0 | 0.0037187 | 2024-01-21 04:32:41 | 0.0013097
15958 | 4 | 12 | CC Chg | 02:51:00 | 132:45:03 | 0.377 | 3.4738 | 1.0746 | 1.0746 | 95.13 | 0 | 0 | 0.0037296 | 2024-01-21 04:33:11 | 0.0013098
15959 | 4 | 12 | CC Chg | 02:51:30 | 132:45:33 | 0.377 | 3.4739 | 1.0777 | 1.0777 | 95.41 | 0 | 0 | 0.0037406 | 2024-01-21 04:33:41 | 0.0013098
15960 | 4 | 12 | CC Chg | 02:52:00 | 132:46:03 | 0.377 | 3.4738 | 1.0808 | 1.0808 | 95.69 | 0 | 0 | 0.0037515 | 2024-01-21 04:34:11 | 0.0013098
15961 | 4 | 12 | CC Chg | 02:52:30 | 132:46:33 | 0.377 | 3.4737 | 1.084 | 1.084 | 95.97 | 0 | 0 | 0.0037624 | 2024-01-21 04:34:41 | 0.0013097
15962 | 4 | 12 | CC Chg | 02:53:00 | 132:47:03 | 0.377 | 3.4736 | 1.0871 | 1.0871 | 96.25 | 0 | 0 | 0.0037733 | 2024-01-21 04:35:11 | 0.0013097
15963 | 4 | 12 | CC Chg | 02:53:30 | 132:47:33 | 0.377 | 3.4734 | 1.0903 | 1.0903 | 96.52 | 0 | 0 | 0.0037842 | 2024-01-21 04:35:41 | 0.0013096
15964 | 4 | 12 | CC Chg | 02:54:00 | 132:48:03 | 0.3771 | 3.4733 | 1.0934 | 1.0934 | 96.8 | 0 | 0 | 0.0037951 | 2024-01-21 04:36:11 | 0.0013096
15965 | 4 | 12 | CC Chg | 02:54:30 | 132:48:33 | 0.377 | 3.4733 | 1.0966 | 1.0966 | 97.08 | 0 | 0 | 0.003806 | 2024-01-21 04:36:41 | 0.0013096
15966 | 4 | 12 | CC Chg | 02:55:00 | 132:49:03 | 0.377 | 3.4734 | 1.0997 | 1.0997 | 97.36 | 0 | 0 | 0.003817 | 2024-01-21 04:37:11 | 0.0013096
15967 | 4 | 12 | CC Chg | 02:55:30 | 132:49:33 | 0.377 | 3.4735 | 1.1028 | 1.1028 | 97.64 | 0 | 0 | 0.0038279 | 2024-01-21 04:37:41 | 0.0013096
15968 | 4 | 12 | CC Chg | 02:56:00 | 132:50:03 | 0.377 | 3.4738 | 1.106 | 1.106 | 97.91 | 0 | 0 | 0.0038388 | 2024-01-21 04:38:11 | 0.0013098
15969 | 4 | 12 | CC Chg | 02:56:30 | 132:50:33 | 0.377 | 3.474 | 1.1091 | 1.1091 | 98.19 | 0 | 0 | 0.0038497 | 2024-01-21 04:38:41 | 0.0013098
15970 | 4 | 12 | CC Chg | 02:57:00 | 132:51:03 | 0.377 | 3.4742 | 1.1123 | 1.1123 | 98.47 | 0 | 0 | 0.0038606 | 2024-01-21 04:39:11 | 0.0013099
15971 | 4 | 12 | CC Chg | 02:57:30 | 132:51:33 | 0.377 | 3.4744 | 1.1154 | 1.1154 | 98.75 | 0 | 0 | 0.0038715 | 2024-01-21 04:39:41 | 0.00131
15972 | 4 | 12 | CC Chg | 02:58:00 | 132:52:03 | 0.377 | 3.4746 | 1.1186 | 1.1186 | 99.03 | 0 | 0 | 0.0038824 | 2024-01-21 04:40:11 | 0.0013101
15973 | 4 | 12 | CC Chg | 02:58:30 | 132:52:33 | 0.377 | 3.4747 | 1.1217 | 1.1217 | 99.31 | 0 | 0 | 0.0038934 | 2024-01-21 04:40:41 | 0.0013101
15974 | 4 | 12 | CC Chg | 02:59:00 | 132:53:03 | 0.377 | 3.4748 | 1.1248 | 1.1248 | 99.58 | 0 | 0 | 0.0039043 | 2024-01-21 04:41:11 | 0.0013101
15975 | 4 | 12 | CC Chg | 02:59:30 | 132:53:33 | 0.377 | 3.4747 | 1.128 | 1.128 | 99.86 | 0 | 0 | 0.0039152 | 2024-01-21 04:41:41 | 0.0013101
15976 | 4 | 12 | CC Chg | 03:00:00 | 132:54:03 | 0.377 | 3.4746 | 1.1311 | 1.1311 | 100.14 | 0 | 0 | 0.0039261 | 2024-01-21 04:42:11 | 0.0013101
15977 | 4 | 12 | CC Chg | 03:00:30 | 132:54:33 | 0.377 | 3.4744 | 1.1343 | 1.1343 | 100.42 | 0 | 0 | 0.003937 | 2024-01-21 04:42:41 | 0.00131
15978 | 4 | 12 | CC Chg | 03:01:00 | 132:55:03 | 0.377 | 3.4742 | 1.1374 | 1.1374 | 100.7 | 0 | 0 | 0.0039479 | 2024-01-21 04:43:11 | 0.0013099
15979 | 4 | 12 | CC Chg | 03:01:30 | 132:55:33 | 0.377 | 3.4742 | 1.1405 | 1.1405 | 100.97 | 0 | 0 | 0.0039589 | 2024-01-21 04:43:41 | 0.0013099
15980 | 4 | 12 | CC Chg | 03:02:00 | 132:56:03 | 0.377 | 3.4742 | 1.1437 | 1.1437 | 101.25 | 0 | 0 | 0.0039698 | 2024-01-21 04:44:11 | 0.0013099
15981 | 4 | 12 | CC Chg | 03:02:30 | 132:56:33 | 0.377 | 3.4743 | 1.1468 | 1.1468 | 101.53 | 0 | 0 | 0.0039807 | 2024-01-21 04:44:41 | 0.00131
15982 | 4 | 12 | CC Chg | 03:03:00 | 132:57:03 | 0.377 | 3.4746 | 1.15 | 1.15 | 101.81 | 0 | 0 | 0.0039916 | 2024-01-21 04:45:11 | 0.0013101
15983 | 4 | 12 | CC Chg | 03:03:30 | 132:57:33 | 0.377 | 3.4748 | 1.1531 | 1.1531 | 102.09 | 0 | 0 | 0.0040025 | 2024-01-21 04:45:41 | 0.0013101
15984 | 4 | 12 | CC Chg | 03:04:00 | 132:58:03 | 0.377 | 3.4751 | 1.1563 | 1.1563 | 102.37 | 0 | 0 | 0.0040134 | 2024-01-21 04:46:11 | 0.0013103
15985 | 4 | 12 | CC Chg | 03:04:30 | 132:58:33 | 0.377 | 3.4753 | 1.1594 | 1.1594 | 102.64 | 0 | 0 | 0.0040244 | 2024-01-21 04:46:41 | 0.0013103
15986 | 4 | 12 | CC Chg | 03:05:00 | 132:59:03 | 0.377 | 3.4756 | 1.1625 | 1.1625 | 102.92 | 0 | 0 | 0.0040353 | 2024-01-21 04:47:11 | 0.0013104
15987 | 4 | 12 | CC Chg | 03:05:30 | 132:59:33 | 0.3771 | 3.4758 | 1.1657 | 1.1657 | 103.2 | 0 | 0 | 0.0040462 | 2024-01-21 04:47:41 | 0.0013106
15988 | 4 | 12 | CC Chg | 03:06:00 | 133:00:03 | 0.377 | 3.4759 | 1.1688 | 1.1688 | 103.48 | 0 | 0 | 0.0040571 | 2024-01-21 04:48:11 | 0.0013106
15989 | 4 | 12 | CC Chg | 03:06:30 | 133:00:33 | 0.377 | 3.4759 | 1.172 | 1.172 | 103.76 | 0 | 0 | 0.0040681 | 2024-01-21 04:48:41 | 0.0013106
15990 | 4 | 12 | CC Chg | 03:07:00 | 133:01:03 | 0.377 | 3.4758 | 1.1751 | 1.1751 | 104.03 | 0 | 0 | 0.004079 | 2024-01-21 04:49:11 | 0.0013105
15991 | 4 | 12 | CC Chg | 03:07:30 | 133:01:33 | 0.377 | 3.4756 | 1.1782 | 1.1782 | 104.31 | 0 | 0 | 0.0040899 | 2024-01-21 04:49:41 | 0.0013104
15992 | 4 | 12 | CC Chg | 03:08:00 | 133:02:03 | 0.377 | 3.4754 | 1.1814 | 1.1814 | 104.59 | 0 | 0 | 0.0041008 | 2024-01-21 04:50:11 | 0.0013104
15993 | 4 | 12 | CC Chg | 03:08:30 | 133:02:33 | 0.377 | 3.4753 | 1.1845 | 1.1845 | 104.87 | 0 | 0 | 0.0041117 | 2024-01-21 04:50:41 | 0.0013103
15994 | 4 | 12 | CC Chg | 03:09:00 | 133:03:03 | 0.377 | 3.4753 | 1.1877 | 1.1877 | 105.15 | 0 | 0 | 0.0041227 | 2024-01-21 04:51:11 | 0.0013103
15995 | 4 | 12 | CC Chg | 03:09:30 | 133:03:33 | 0.377 | 3.4754 | 1.1908 | 1.1908 | 105.42 | 0 | 0 | 0.0041336 | 2024-01-21 04:51:41 | 0.0013104
15996 | 4 | 12 | CC Chg | 03:10:00 | 133:04:03 | 0.377 | 3.4756 | 1.194 | 1.194 | 105.7 | 0 | 0 | 0.0041445 | 2024-01-21 04:52:11 | 0.0013104
15997 | 4 | 12 | CC Chg | 03:10:30 | 133:04:33 | 0.377 | 3.4758 | 1.1971 | 1.1971 | 105.98 | 0 | 0 | 0.0041554 | 2024-01-21 04:52:41 | 0.0013105
15998 | 4 | 12 | CC Chg | 03:11:00 | 133:05:03 | 0.377 | 3.476 | 1.2002 | 1.2002 | 106.26 | 0 | 0 | 0.0041663 | 2024-01-21 04:53:11 | 0.0013106
15999 | 4 | 12 | CC Chg | 03:11:30 | 133:05:33 | 0.377 | 3.4763 | 1.2034 | 1.2034 | 106.54 | 0 | 0 | 0.0041773 | 2024-01-21 04:53:41 | 0.0013107
16000 | 4 | 12 | CC Chg | 03:12:00 | 133:06:03 | 0.377 | 3.4765 | 1.2065 | 1.2065 | 106.82 | 0 | 0 | 0.0041882 | 2024-01-21 04:54:11 | 0.0013108
16001 | 4 | 12 | CC Chg | 03:12:30 | 133:06:33 | 0.377 | 3.4768 | 1.2097 | 1.2097 | 107.09 | 0 | 0 | 0.0041991 | 2024-01-21 04:54:41 | 0.0013109
16002 | 4 | 12 | CC Chg | 03:13:00 | 133:07:03 | 0.377 | 3.477 | 1.2128 | 1.2128 | 107.37 | 0 | 0 | 0.00421 | 2024-01-21 04:55:11 | 0.001311
16003 | 4 | 12 | CC Chg | 03:13:30 | 133:07:33 | 0.377 | 3.4771 | 1.216 | 1.216 | 107.65 | 0 | 0 | 0.004221 | 2024-01-21 04:55:41 | 0.001311
16004 | 4 | 12 | CC Chg | 03:14:00 | 133:08:03 | 0.377 | 3.477 | 1.2191 | 1.2191 | 107.93 | 0 | 0 | 0.0042319 | 2024-01-21 04:56:11 | 0.001311
16005 | 4 | 12 | CC Chg | 03:14:30 | 133:08:33 | 0.377 | 3.4768 | 1.2222 | 1.2222 | 108.21 | 0 | 0 | 0.0042428 | 2024-01-21 04:56:41 | 0.0013109
16006 | 4 | 12 | CC Chg | 03:15:00 | 133:09:03 | 0.377 | 3.4767 | 1.2254 | 1.2254 | 108.48 | 0 | 0 | 0.0042537 | 2024-01-21 04:57:11 | 0.0013109
16007 | 4 | 12 | CC Chg | 03:15:30 | 133:09:33 | 0.377 | 3.4765 | 1.2285 | 1.2285 | 108.76 | 0 | 0 | 0.0042646 | 2024-01-21 04:57:41 | 0.0013108
16008 | 4 | 12 | CC Chg | 03:16:00 | 133:10:03 | 0.377 | 3.4764 | 1.2317 | 1.2317 | 109.04 | 0 | 0 | 0.0042756 | 2024-01-21 04:58:11 | 0.0013107
16009 | 4 | 12 | CC Chg | 03:16:30 | 133:10:33 | 0.377 | 3.4764 | 1.2348 | 1.2348 | 109.32 | 0 | 0 | 0.0042865 | 2024-01-21 04:58:41 | 0.0013107
16010 | 4 | 12 | CC Chg | 03:17:00 | 133:11:03 | 0.377 | 3.4766 | 1.2379 | 1.2379 | 109.6 | 0 | 0 | 0.0042974 | 2024-01-21 04:59:11 | 0.0013108
16011 | 4 | 12 | CC Chg | 03:17:30 | 133:11:33 | 0.377 | 3.4768 | 1.2411 | 1.2411 | 109.88 | 0 | 0 | 0.0043083 | 2024-01-21 04:59:41 | 0.0013109
16012 | 4 | 12 | CC Chg | 03:18:00 | 133:12:03 | 0.377 | 3.477 | 1.2442 | 1.2442 | 110.15 | 0 | 0 | 0.0043193 | 2024-01-21 05:00:11 | 0.001311
16013 | 4 | 12 | CC Chg | 03:18:30 | 133:12:33 | 0.377 | 3.4773 | 1.2474 | 1.2474 | 110.43 | 0 | 0 | 0.0043302 | 2024-01-21 05:00:41 | 0.0013111
16014 | 4 | 12 | CC Chg | 03:19:00 | 133:13:03 | 0.377 | 3.4776 | 1.2505 | 1.2505 | 110.71 | 0 | 0 | 0.0043411 | 2024-01-21 05:01:11 | 0.0013112
16015 | 4 | 12 | CC Chg | 03:19:30 | 133:13:33 | 0.377 | 3.4779 | 1.2537 | 1.2537 | 110.99 | 0 | 0 | 0.004352 | 2024-01-21 05:01:41 | 0.0013113
16016 | 4 | 12 | CC Chg | 03:20:00 | 133:14:03 | 0.377 | 3.4782 | 1.2568 | 1.2568 | 111.27 | 0 | 0 | 0.004363 | 2024-01-21 05:02:11 | 0.0013114
16017 | 4 | 12 | CC Chg | 03:20:30 | 133:14:33 | 0.377 | 3.4784 | 1.2599 | 1.2599 | 111.54 | 0 | 0 | 0.0043739 | 2024-01-21 05:02:41 | 0.0013115
16018 | 4 | 12 | CC Chg | 03:21:00 | 133:15:03 | 0.377 | 3.4783 | 1.2631 | 1.2631 | 111.82 | 0 | 0 | 0.0043848 | 2024-01-21 05:03:11 | 0.0013115
16019 | 4 | 12 | CC Chg | 03:21:30 | 133:15:33 | 0.377 | 3.4782 | 1.2662 | 1.2662 | 112.1 | 0 | 0 | 0.0043958 | 2024-01-21 05:03:41 | 0.0013114
16020 | 4 | 12 | CC Chg | 03:22:00 | 133:16:03 | 0.377 | 3.4781 | 1.2694 | 1.2694 | 112.38 | 0 | 0 | 0.0044067 | 2024-01-21 05:04:11 | 0.0013113
16021 | 4 | 12 | CC Chg | 03:22:30 | 133:16:33 | 0.377 | 3.4779 | 1.2725 | 1.2725 | 112.66 | 0 | 0 | 0.0044176 | 2024-01-21 05:04:41 | 0.0013113
16022 | 4 | 12 | CC Chg | 03:23:00 | 133:17:03 | 0.377 | 3.4778 | 1.2756 | 1.2756 | 112.94 | 0 | 0 | 0.0044285 | 2024-01-21 05:05:11 | 0.0013112
16023 | 4 | 12 | CC Chg | 03:23:30 | 133:17:33 | 0.377 | 3.4778 | 1.2788 | 1.2788 | 113.21 | 0 | 0 | 0.0044395 | 2024-01-21 05:05:41 | 0.0013113
16024 | 4 | 12 | CC Chg | 03:24:00 | 133:18:03 | 0.377 | 3.4779 | 1.2819 | 1.2819 | 113.49 | 0 | 0 | 0.0044504 | 2024-01-21 05:06:11 | 0.0013113
16025 | 4 | 12 | CC Chg | 03:24:30 | 133:18:33 | 0.377 | 3.4781 | 1.2851 | 1.2851 | 113.77 | 0 | 0 | 0.0044613 | 2024-01-21 05:06:41 | 0.0013114
16026 | 4 | 12 | CC Chg | 03:25:00 | 133:19:03 | 0.377 | 3.4784 | 1.2882 | 1.2882 | 114.05 | 0 | 0 | 0.0044722 | 2024-01-21 05:07:11 | 0.0013115
16027 | 4 | 12 | CC Chg | 03:25:30 | 133:19:33 | 0.377 | 3.4786 | 1.2914 | 1.2914 | 114.33 | 0 | 0 | 0.0044832 | 2024-01-21 05:07:41 | 0.0013116
16028 | 4 | 12 | CC Chg | 03:26:00 | 133:20:03 | 0.377 | 3.4789 | 1.2945 | 1.2945 | 114.6 | 0 | 0 | 0.0044941 | 2024-01-21 05:08:11 | 0.0013117
16029 | 4 | 12 | CC Chg | 03:26:30 | 133:20:33 | 0.377 | 3.4792 | 1.2976 | 1.2976 | 114.88 | 0 | 0 | 0.004505 | 2024-01-21 05:08:41 | 0.0013118
16030 | 4 | 12 | CC Chg | 03:27:00 | 133:21:03 | 0.377 | 3.4795 | 1.3008 | 1.3008 | 115.16 | 0 | 0 | 0.004516 | 2024-01-21 05:09:11 | 0.0013119
16031 | 4 | 12 | CC Chg | 03:27:30 | 133:21:33 | 0.377 | 3.4797 | 1.3039 | 1.3039 | 115.44 | 0 | 0 | 0.0045269 | 2024-01-21 05:09:41 | 0.001312
16032 | 4 | 12 | CC Chg | 03:28:00 | 133:22:03 | 0.377 | 3.4799 | 1.3071 | 1.3071 | 115.72 | 0 | 0 | 0.0045378 | 2024-01-21 05:10:11 | 0.0013121
16033 | 4 | 12 | CC Chg | 03:28:30 | 133:22:33 | 0.377 | 3.48 | 1.3102 | 1.3102 | 116 | 0 | 0 | 0.0045488 | 2024-01-21 05:10:41 | 0.0013121
16034 | 4 | 12 | CC Chg | 03:29:00 | 133:23:03 | 0.377 | 3.4799 | 1.3134 | 1.3134 | 116.27 | 0 | 0 | 0.0045597 | 2024-01-21 05:11:11 | 0.0013121
16035 | 4 | 12 | CC Chg | 03:29:30 | 133:23:33 | 0.377 | 3.4797 | 1.3165 | 1.3165 | 116.55 | 0 | 0 | 0.0045706 | 2024-01-21 05:11:41 | 0.001312
16036 | 4 | 12 | CC Chg | 03:30:00 | 133:24:03 | 0.377 | 3.4796 | 1.3196 | 1.3196 | 116.83 | 0 | 0 | 0.0045816 | 2024-01-21 05:12:11 | 0.0013119
16037 | 4 | 12 | CC Chg | 03:30:30 | 133:24:33 | 0.377 | 3.4795 | 1.3228 | 1.3228 | 117.11 | 0 | 0 | 0.0045925 | 2024-01-21 05:12:41 | 0.0013119
16038 | 4 | 12 | CC Chg | 03:31:00 | 133:25:03 | 0.377 | 3.4795 | 1.3259 | 1.3259 | 117.39 | 0 | 0 | 0.0046034 | 2024-01-21 05:13:11 | 0.0013119
16039 | 4 | 12 | CC Chg | 03:31:30 | 133:25:33 | 0.377 | 3.4796 | 1.3291 | 1.3291 | 117.66 | 0 | 0 | 0.0046144 | 2024-01-21 05:13:41 | 0.0013119
16040 | 4 | 12 | CC Chg | 03:32:00 | 133:26:03 | 0.377 | 3.4798 | 1.3322 | 1.3322 | 117.94 | 0 | 0 | 0.0046253 | 2024-01-21 05:14:11 | 0.001312
16041 | 4 | 12 | CC Chg | 03:32:30 | 133:26:33 | 0.377 | 3.4801 | 1.3353 | 1.3353 | 118.22 | 0 | 0 | 0.0046362 | 2024-01-21 05:14:41 | 0.0013121
16042 | 4 | 12 | CC Chg | 03:33:00 | 133:27:03 | 0.377 | 3.4805 | 1.3385 | 1.3385 | 118.5 | 0 | 0 | 0.0046472 | 2024-01-21 05:15:11 | 0.0013123
16043 | 4 | 12 | CC Chg | 03:33:30 | 133:27:33 | 0.377 | 3.4809 | 1.3416 | 1.3416 | 118.78 | 0 | 0 | 0.0046581 | 2024-01-21 05:15:41 | 0.0013124
16044 | 4 | 12 | CC Chg | 03:34:00 | 133:28:03 | 0.377 | 3.4813 | 1.3448 | 1.3448 | 119.05 | 0 | 0 | 0.004669 | 2024-01-21 05:16:11 | 0.0013126
16045 | 4 | 12 | CC Chg | 03:34:30 | 133:28:33 | 0.377 | 3.4816 | 1.3479 | 1.3479 | 119.33 | 0 | 0 | 0.00468 | 2024-01-21 05:16:41 | 0.0013127
16046 | 4 | 12 | CC Chg | 03:35:00 | 133:29:03 | 0.377 | 3.482 | 1.3511 | 1.3511 | 119.61 | 0 | 0 | 0.0046909 | 2024-01-21 05:17:11 | 0.0013129
16047 | 4 | 12 | CC Chg | 03:35:30 | 133:29:33 | 0.377 | 3.4823 | 1.3542 | 1.3542 | 119.89 | 0 | 0 | 0.0047019 | 2024-01-21 05:17:41 | 0.001313
16048 | 4 | 12 | CC Chg | 03:36:00 | 133:30:03 | 0.377 | 3.4824 | 1.3573 | 1.3573 | 120.17 | 0 | 0 | 0.0047128 | 2024-01-21 05:18:11 | 0.001313
16049 | 4 | 12 | CC Chg | 03:36:30 | 133:30:33 | 0.377 | 3.4824 | 1.3605 | 1.3605 | 120.45 | 0 | 0 | 0.0047238 | 2024-01-21 05:18:41 | 0.001313
16050 | 4 | 12 | CC Chg | 03:37:00 | 133:31:03 | 0.377 | 3.4823 | 1.3636 | 1.3636 | 120.72 | 0 | 0 | 0.0047347 | 2024-01-21 05:19:11 | 0.001313
16051 | 4 | 12 | CC Chg | 03:37:30 | 133:31:33 | 0.377 | 3.4822 | 1.3668 | 1.3668 | 121 | 0 | 0 | 0.0047456 | 2024-01-21 05:19:41 | 0.0013129
16052 | 4 | 12 | CC Chg | 03:38:00 | 133:32:03 | 0.377 | 3.4821 | 1.3699 | 1.3699 | 121.28 | 0 | 0 | 0.0047566 | 2024-01-21 05:20:11 | 0.0013129
16053 | 4 | 12 | CC Chg | 03:38:30 | 133:32:33 | 0.377 | 3.4822 | 1.3731 | 1.3731 | 121.56 | 0 | 0 | 0.0047675 | 2024-01-21 05:20:41 | 0.0013129
16054 | 4 | 12 | CC Chg | 03:39:00 | 133:33:03 | 0.377 | 3.4823 | 1.3762 | 1.3762 | 121.84 | 0 | 0 | 0.0047785 | 2024-01-21 05:21:11 | 0.001313
16055 | 4 | 12 | CC Chg | 03:39:30 | 133:33:33 | 0.377 | 3.4826 | 1.3793 | 1.3793 | 122.11 | 0 | 0 | 0.0047894 | 2024-01-21 05:21:41 | 0.0013131
16056 | 4 | 12 | CC Chg | 03:40:00 | 133:34:03 | 0.377 | 3.483 | 1.3825 | 1.3825 | 122.39 | 0 | 0 | 0.0048003 | 2024-01-21 05:22:11 | 0.0013132
16057 | 4 | 12 | CC Chg | 03:40:30 | 133:34:33 | 0.377 | 3.4835 | 1.3856 | 1.3856 | 122.67 | 0 | 0 | 0.0048113 | 2024-01-21 05:22:41 | 0.0013134
16058 | 4 | 12 | CC Chg | 03:41:00 | 133:35:03 | 0.377 | 3.484 | 1.3888 | 1.3888 | 122.95 | 0 | 0 | 0.0048222 | 2024-01-21 05:23:11 | 0.0013136
16059 | 4 | 12 | CC Chg | 03:41:30 | 133:35:33 | 0.377 | 3.4845 | 1.3919 | 1.3919 | 123.23 | 0 | 0 | 0.0048332 | 2024-01-21 05:23:41 | 0.0013138
16060 | 4 | 12 | CC Chg | 03:42:00 | 133:36:03 | 0.377 | 3.485 | 1.395 | 1.395 | 123.51 | 0 | 0 | 0.0048441 | 2024-01-21 05:24:11 | 0.001314
16061 | 4 | 12 | CC Chg | 03:42:30 | 133:36:33 | 0.377 | 3.4854 | 1.3982 | 1.3982 | 123.78 | 0 | 0 | 0.0048551 | 2024-01-21 05:24:41 | 0.0013141
16062 | 4 | 12 | CC Chg | 03:43:00 | 133:37:03 | 0.377 | 3.4857 | 1.4013 | 1.4013 | 124.06 | 0 | 0 | 0.004866 | 2024-01-21 05:25:11 | 0.0013142
16063 | 4 | 12 | CC Chg | 03:43:30 | 133:37:33 | 0.377 | 3.4859 | 1.4045 | 1.4045 | 124.34 | 0 | 0 | 0.004877 | 2024-01-21 05:25:41 | 0.0013143
16064 | 4 | 12 | CC Chg | 03:44:00 | 133:38:03 | 0.377 | 3.4858 | 1.4076 | 1.4076 | 124.62 | 0 | 0 | 0.0048879 | 2024-01-21 05:26:11 | 0.0013143
16065 | 4 | 12 | CC Chg | 03:44:30 | 133:38:33 | 0.377 | 3.4858 | 1.4108 | 1.4108 | 124.9 | 0 | 0 | 0.0048989 | 2024-01-21 05:26:41 | 0.0013143
16066 | 4 | 12 | CC Chg | 03:45:00 | 133:39:03 | 0.377 | 3.4859 | 1.4139 | 1.4139 | 125.17 | 0 | 0 | 0.0049098 | 2024-01-21 05:27:11 | 0.0013143
16067 | 4 | 12 | CC Chg | 03:45:30 | 133:39:33 | 0.377 | 3.486 | 1.417 | 1.417 | 125.45 | 0 | 0 | 0.0049208 | 2024-01-21 05:27:41 | 0.0013144
16068 | 4 | 12 | CC Chg | 03:46:00 | 133:40:03 | 0.377 | 3.4862 | 1.4202 | 1.4202 | 125.73 | 0 | 0 | 0.0049317 | 2024-01-21 05:28:11 | 0.0013144
16069 | 4 | 12 | CC Chg | 03:46:30 | 133:40:33 | 0.377 | 3.4867 | 1.4233 | 1.4233 | 126.01 | 0 | 0 | 0.0049427 | 2024-01-21 05:28:41 | 0.0013146
16070 | 4 | 12 | CC Chg | 03:47:00 | 133:41:03 | 0.377 | 3.4872 | 1.4265 | 1.4265 | 126.29 | 0 | 0 | 0.0049537 | 2024-01-21 05:29:11 | 0.0013148
16071 | 4 | 12 | CC Chg | 03:47:30 | 133:41:33 | 0.377 | 3.4877 | 1.4296 | 1.4296 | 126.57 | 0 | 0 | 0.0049646 | 2024-01-21 05:29:41 | 0.001315
16072 | 4 | 12 | CC Chg | 03:48:00 | 133:42:03 | 0.377 | 3.4883 | 1.4327 | 1.4327 | 126.84 | 0 | 0 | 0.0049756 | 2024-01-21 05:30:11 | 0.0013152
16073 | 4 | 12 | CC Chg | 03:48:30 | 133:42:33 | 0.377 | 3.4889 | 1.4359 | 1.4359 | 127.12 | 0 | 0 | 0.0049865 | 2024-01-21 05:30:41 | 0.0013155
16074 | 4 | 12 | CC Chg | 03:49:00 | 133:43:03 | 0.377 | 3.4896 | 1.439 | 1.439 | 127.4 | 0 | 0 | 0.0049975 | 2024-01-21 05:31:11 | 0.0013157
16075 | 4 | 12 | CC Chg | 03:49:30 | 133:43:33 | 0.377 | 3.4902 | 1.4422 | 1.4422 | 127.68 | 0 | 0 | 0.0050085 | 2024-01-21 05:31:41 | 0.0013159
16076 | 4 | 12 | CC Chg | 03:50:00 | 133:44:03 | 0.377 | 3.4907 | 1.4453 | 1.4453 | 127.96 | 0 | 0 | 0.0050194 | 2024-01-21 05:32:11 | 0.0013161
16077 | 4 | 12 | CC Chg | 03:50:30 | 133:44:33 | 0.377 | 3.491 | 1.4485 | 1.4485 | 128.23 | 0 | 0 | 0.0050304 | 2024-01-21 05:32:41 | 0.0013162
16078 | 4 | 12 | CC Chg | 03:51:00 | 133:45:03 | 0.377 | 3.4912 | 1.4516 | 1.4516 | 128.51 | 0 | 0 | 0.0050414 | 2024-01-21 05:33:11 | 0.0013163
16079 | 4 | 12 | CC Chg | 03:51:30 | 133:45:33 | 0.377 | 3.4914 | 1.4547 | 1.4547 | 128.79 | 0 | 0 | 0.0050523 | 2024-01-21 05:33:41 | 0.0013164
16080 | 4 | 12 | CC Chg | 03:52:00 | 133:46:03 | 0.377 | 3.4916 | 1.4579 | 1.4579 | 129.07 | 0 | 0 | 0.0050633 | 2024-01-21 05:34:11 | 0.0013165
16081 | 4 | 12 | CC Chg | 03:52:30 | 133:46:33 | 0.377 | 3.4918 | 1.461 | 1.461 | 129.35 | 0 | 0 | 0.0050743 | 2024-01-21 05:34:41 | 0.0013165
16082 | 4 | 12 | CC Chg | 03:53:00 | 133:47:03 | 0.377 | 3.4922 | 1.4642 | 1.4642 | 129.63 | 0 | 0 | 0.0050852 | 2024-01-21 05:35:11 | 0.0013167
16083 | 4 | 12 | CC Chg | 03:53:30 | 133:47:33 | 0.377 | 3.4928 | 1.4673 | 1.4673 | 129.9 | 0 | 0 | 0.0050962 | 2024-01-21 05:35:41 | 0.0013169
16084 | 4 | 12 | CC Chg | 03:54:00 | 133:48:03 | 0.377 | 3.4935 | 1.4705 | 1.4705 | 130.18 | 0 | 0 | 0.0051072 | 2024-01-21 05:36:11 | 0.0013172
16085 | 4 | 12 | CC Chg | 03:54:30 | 133:48:33 | 0.377 | 3.4943 | 1.4736 | 1.4736 | 130.46 | 0 | 0 | 0.0051182 | 2024-01-21 05:36:41 | 0.0013175
16086 | 4 | 12 | CC Chg | 03:55:00 | 133:49:03 | 0.377 | 3.4952 | 1.4767 | 1.4767 | 130.74 | 0 | 0 | 0.0051292 | 2024-01-21 05:37:11 | 0.0013178
16087 | 4 | 12 | CC Chg | 03:55:30 | 133:49:33 | 0.377 | 3.4961 | 1.4799 | 1.4799 | 131.02 | 0 | 0 | 0.0051401 | 2024-01-21 05:37:41 | 0.0013182
16088 | 4 | 12 | CC Chg | 03:56:00 | 133:50:03 | 0.377 | 3.497 | 1.483 | 1.483 | 131.29 | 0 | 0 | 0.0051511 | 2024-01-21 05:38:11 | 0.0013185
16089 | 4 | 12 | CC Chg | 03:56:30 | 133:50:33 | 0.377 | 3.498 | 1.4862 | 1.4862 | 131.57 | 0 | 0 | 0.0051621 | 2024-01-21 05:38:41 | 0.0013189
16090 | 4 | 12 | CC Chg | 03:57:00 | 133:51:03 | 0.377 | 3.4987 | 1.4893 | 1.4893 | 131.85 | 0 | 0 | 0.0051731 | 2024-01-21 05:39:11 | 0.0013191
16091 | 4 | 12 | CC Chg | 03:57:30 | 133:51:33 | 0.377 | 3.4994 | 1.4924 | 1.4924 | 132.13 | 0 | 0 | 0.0051841 | 2024-01-21 05:39:41 | 0.0013194
16092 | 4 | 12 | CC Chg | 03:58:00 | 133:52:03 | 0.377 | 3.4999 | 1.4956 | 1.4956 | 132.41 | 0 | 0 | 0.0051951 | 2024-01-21 05:40:11 | 0.0013196
16093 | 4 | 12 | CC Chg | 03:58:30 | 133:52:33 | 0.377 | 3.5003 | 1.4987 | 1.4987 | 132.69 | 0 | 0 | 0.0052061 | 2024-01-21 05:40:41 | 0.0013198
16094 | 4 | 12 | CC Chg | 03:59:00 | 133:53:03 | 0.377 | 3.5008 | 1.5019 | 1.5019 | 132.96 | 0 | 0 | 0.0052171 | 2024-01-21 05:41:11 | 0.0013199
16095 | 4 | 12 | CC Chg | 03:59:30 | 133:53:33 | 0.377 | 3.5013 | 1.505 | 1.505 | 133.24 | 0 | 0 | 0.0052281 | 2024-01-21 05:41:41 | 0.0013201
16096 | 4 | 12 | CC Chg | 04:00:00 | 133:54:03 | 0.377 | 3.502 | 1.5082 | 1.5082 | 133.52 | 0 | 0 | 0.0052391 | 2024-01-21 05:42:11 | 0.0013204
16097 | 4 | 12 | CC Chg | 04:00:30 | 133:54:33 | 0.377 | 3.5028 | 1.5113 | 1.5113 | 133.8 | 0 | 0 | 0.0052501 | 2024-01-21 05:42:41 | 0.0013207
16098 | 4 | 12 | CC Chg | 04:01:00 | 133:55:03 | 0.377 | 3.5038 | 1.5144 | 1.5144 | 134.08 | 0 | 0 | 0.0052611 | 2024-01-21 05:43:11 | 0.0013211
16099 | 4 | 12 | CC Chg | 04:01:30 | 133:55:33 | 0.377 | 3.5049 | 1.5176 | 1.5176 | 134.35 | 0 | 0 | 0.0052721 | 2024-01-21 05:43:41 | 0.0013215
16100 | 4 | 12 | CC Chg | 04:02:00 | 133:56:03 | 0.377 | 3.5061 | 1.5207 | 1.5207 | 134.63 | 0 | 0 | 0.0052831 | 2024-01-21 05:44:11 | 0.0013219
16101 | 4 | 12 | CC Chg | 04:02:30 | 133:56:33 | 0.377 | 3.5073 | 1.5239 | 1.5239 | 134.91 | 0 | 0 | 0.0052942 | 2024-01-21 05:44:41 | 0.0013224
16102 | 4 | 12 | CC Chg | 04:03:00 | 133:57:03 | 0.377 | 3.5086 | 1.527 | 1.527 | 135.19 | 0 | 0 | 0.0053052 | 2024-01-21 05:45:11 | 0.0013229
16103 | 4 | 12 | CC Chg | 04:03:30 | 133:57:33 | 0.377 | 3.5098 | 1.5302 | 1.5302 | 135.47 | 0 | 0 | 0.0053162 | 2024-01-21 05:45:41 | 0.0013233
16104 | 4 | 12 | CC Chg | 04:04:00 | 133:58:03 | 0.377 | 3.511 | 1.5333 | 1.5333 | 135.74 | 0 | 0 | 0.0053272 | 2024-01-21 05:46:11 | 0.0013238
16105 | 4 | 12 | CC Chg | 04:04:30 | 133:58:33 | 0.377 | 3.5121 | 1.5364 | 1.5364 | 136.02 | 0 | 0 | 0.0053383 | 2024-01-21 05:46:41 | 0.0013242
16106 | 4 | 12 | CC Chg | 04:05:00 | 133:59:03 | 0.377 | 3.5129 | 1.5396 | 1.5396 | 136.3 | 0 | 0 | 0.0053493 | 2024-01-21 05:47:11 | 0.0013245
16107 | 4 | 12 | CC Chg | 04:05:30 | 133:59:33 | 0.377 | 3.5136 | 1.5427 | 1.5427 | 136.58 | 0 | 0 | 0.0053603 | 2024-01-21 05:47:41 | 0.0013248
16108 | 4 | 12 | CC Chg | 04:06:00 | 134:00:03 | 0.377 | 3.5144 | 1.5459 | 1.5459 | 136.86 | 0 | 0 | 0.0053714 | 2024-01-21 05:48:11 | 0.0013251
16109 | 4 | 12 | CC Chg | 04:06:30 | 134:00:33 | 0.3771 | 3.5151 | 1.549 | 1.549 | 137.14 | 0 | 0 | 0.0053824 | 2024-01-21 05:48:41 | 0.0013254
16110 | 4 | 12 | CC Chg | 04:07:00 | 134:01:03 | 0.377 | 3.5161 | 1.5521 | 1.5521 | 137.41 | 0 | 0 | 0.0053935 | 2024-01-21 05:49:11 | 0.0013257
16111 | 4 | 12 | CC Chg | 04:07:30 | 134:01:33 | 0.377 | 3.5172 | 1.5553 | 1.5553 | 137.69 | 0 | 0 | 0.0054045 | 2024-01-21 05:49:41 | 0.0013261
16112 | 4 | 12 | CC Chg | 04:08:00 | 134:02:03 | 0.3771 | 3.5186 | 1.5584 | 1.5584 | 137.97 | 0 | 0 | 0.0054156 | 2024-01-21 05:50:11 | 0.0013267
16113 | 4 | 12 | CC Chg | 04:08:30 | 134:02:33 | 0.377 | 3.5201 | 1.5616 | 1.5616 | 138.25 | 0 | 0 | 0.0054266 | 2024-01-21 05:50:41 | 0.0013272
16114 | 4 | 12 | CC Chg | 04:09:00 | 134:03:03 | 0.377 | 3.5218 | 1.5647 | 1.5647 | 138.53 | 0 | 0 | 0.0054377 | 2024-01-21 05:51:11 | 0.0013279
16115 | 4 | 12 | CC Chg | 04:09:30 | 134:03:33 | 0.377 | 3.5236 | 1.5679 | 1.5679 | 138.8 | 0 | 0 | 0.0054488 | 2024-01-21 05:51:41 | 0.0013285
16116 | 4 | 12 | CC Chg | 04:10:00 | 134:04:03 | 0.377 | 3.5255 | 1.571 | 1.571 | 139.08 | 0 | 0 | 0.0054598 | 2024-01-21 05:52:11 | 0.0013293
16117 | 4 | 12 | CC Chg | 04:10:30 | 134:04:33 | 0.377 | 3.5274 | 1.5741 | 1.5741 | 139.36 | 0 | 0 | 0.0054709 | 2024-01-21 05:52:41 | 0.00133
16118 | 4 | 12 | CC Chg | 04:11:00 | 134:05:03 | 0.377 | 3.5294 | 1.5773 | 1.5773 | 139.64 | 0 | 0 | 0.005482 | 2024-01-21 05:53:11 | 0.0013307
16119 | 4 | 12 | CC Chg | 04:11:30 | 134:05:33 | 0.377 | 3.5311 | 1.5804 | 1.5804 | 139.92 | 0 | 0 | 0.0054931 | 2024-01-21 05:53:41 | 0.0013314
16120 | 4 | 12 | CC Chg | 04:12:00 | 134:06:03 | 0.377 | 3.5327 | 1.5836 | 1.5836 | 140.2 | 0 | 0 | 0.0055042 | 2024-01-21 05:54:11 | 0.001332
16121 | 4 | 12 | CC Chg | 04:12:30 | 134:06:33 | 0.377 | 3.5341 | 1.5867 | 1.5867 | 140.47 | 0 | 0 | 0.0055153 | 2024-01-21 05:54:41 | 0.0013325
16122 | 4 | 12 | CC Chg | 04:13:00 | 134:07:03 | 0.377 | 3.5356 | 1.5898 | 1.5898 | 140.75 | 0 | 0 | 0.0055264 | 2024-01-21 05:55:11 | 0.0013331
16123 | 4 | 12 | CC Chg | 04:13:30 | 134:07:33 | 0.377 | 3.5372 | 1.593 | 1.593 | 141.03 | 0 | 0 | 0.0055375 | 2024-01-21 05:55:41 | 0.0013337
16124 | 4 | 12 | CC Chg | 04:14:00 | 134:08:03 | 0.377 | 3.539 | 1.5961 | 1.5961 | 141.31 | 0 | 0 | 0.0055486 | 2024-01-21 05:56:11 | 0.0013343
16125 | 4 | 12 | CC Chg | 04:14:30 | 134:08:33 | 0.377 | 3.5412 | 1.5993 | 1.5993 | 141.59 | 0 | 0 | 0.0055597 | 2024-01-21 05:56:41 | 0.0013352
16126 | 4 | 12 | CC Chg | 04:15:00 | 134:09:03 | 0.377 | 3.5436 | 1.6024 | 1.6024 | 141.86 | 0 | 0 | 0.0055709 | 2024-01-21 05:57:11 | 0.0013361
16127 | 4 | 12 | CC Chg | 04:15:30 | 134:09:33 | 0.377 | 3.5464 | 1.6056 | 1.6056 | 142.14 | 0 | 0 | 0.005582 | 2024-01-21 05:57:41 | 0.0013371
16128 | 4 | 12 | CC Chg | 04:16:00 | 134:10:03 | 0.377 | 3.5494 | 1.6087 | 1.6087 | 142.42 | 0 | 0 | 0.0055932 | 2024-01-21 05:58:11 | 0.0013383
16129 | 4 | 12 | CC Chg | 04:16:30 | 134:10:33 | 0.377 | 3.5527 | 1.6118 | 1.6118 | 142.7 | 0 | 0 | 0.0056043 | 2024-01-21 05:58:41 | 0.0013395
16130 | 4 | 12 | CC Chg | 04:17:00 | 134:11:03 | 0.3771 | 3.5562 | 1.615 | 1.615 | 142.98 | 0 | 0 | 0.0056155 | 2024-01-21 05:59:11 | 0.0013409
16131 | 4 | 12 | CC Chg | 04:17:30 | 134:11:33 | 0.377 | 3.5598 | 1.6181 | 1.6181 | 143.26 | 0 | 0 | 0.0056267 | 2024-01-21 05:59:41 | 0.0013422
16132 | 4 | 12 | CC Chg | 04:18:00 | 134:12:03 | 0.377 | 3.5638 | 1.6213 | 1.6213 | 143.53 | 0 | 0 | 0.0056379 | 2024-01-21 06:00:11 | 0.0013437
16133 | 4 | 12 | CC Chg | 04:18:30 | 134:12:33 | 0.377 | 3.5676 | 1.6244 | 1.6244 | 143.81 | 0 | 0 | 0.0056491 | 2024-01-21 06:00:41 | 0.0013451
16134 | 4 | 12 | CC Chg | 04:19:00 | 134:13:03 | 0.377 | 3.5713 | 1.6276 | 1.6276 | 144.09 | 0 | 0 | 0.0056603 | 2024-01-21 06:01:11 | 0.0013465
16135 | 4 | 12 | CC Chg | 04:19:30 | 134:13:33 | 0.3771 | 3.5751 | 1.6307 | 1.6307 | 144.37 | 0 | 0 | 0.0056715 | 2024-01-21 06:01:41 | 0.001348
16136 | 4 | 12 | CC Chg | 04:20:00 | 134:14:03 | 0.3771 | 3.579 | 1.6338 | 1.6338 | 144.65 | 0 | 0 | 0.0056827 | 2024-01-21 06:02:11 | 0.0013495
16137 | 4 | 12 | CC Chg | 04:20:30 | 134:14:33 | 0.3771 | 3.5834 | 1.637 | 1.637 | 144.92 | 0 | 0 | 0.005694 | 2024-01-21 06:02:41 | 0.0013511
16138 | 4 | 12 | CC Chg | 04:21:00 | 134:15:03 | 0.3771 | 3.5883 | 1.6401 | 1.6401 | 145.2 | 0 | 0 | 0.0057053 | 2024-01-21 06:03:11 | 0.001353
16139 | 4 | 12 | CC Chg | 04:21:30 | 134:15:33 | 0.377 | 3.5939 | 1.6433 | 1.6433 | 145.48 | 0 | 0 | 0.0057165 | 2024-01-21 06:03:41 | 0.001355
16140 | 4 | 12 | CC Chg | 04:22:00 | 134:16:03 | 0.377 | 3.6004 | 1.6464 | 1.6464 | 145.76 | 0 | 0 | 0.0057278 | 2024-01-21 06:04:11 | 0.0013575
16141 | 4 | 12 | CC Chg | 04:22:30 | 134:16:33 | 0.377 | 3.6078 | 1.6495 | 1.6495 | 146.04 | 0 | 0 | 0.0057392 | 2024-01-21 06:04:41 | 0.0013603
16142 | 4 | 12 | CC Chg | 04:23:00 | 134:17:03 | 0.377 | 3.6164 | 1.6527 | 1.6527 | 146.32 | 0 | 0 | 0.0057505 | 2024-01-21 06:05:11 | 0.0013635
16143 | 4 | 12 | CC Chg | 04:23:30 | 134:17:33 | 0.3771 | 3.6262 | 1.6558 | 1.6558 | 146.59 | 0 | 0 | 0.0057619 | 2024-01-21 06:05:41 | 0.0013673
16144 | 4 | 12 | CC Chg | 04:24:00 | 134:18:03 | 0.3771 | 3.6375 | 1.659 | 1.659 | 146.87 | 0 | 0 | 0.0057733 | 2024-01-21 06:06:11 | 0.0013715
16145 | 4 | 12 | CC Chg | 04:24:30 | 134:18:33 | 0.3771 | 3.6507 | 1.6621 | 1.6621 | 147.15 | 0 | 0 | 0.0057848 | 2024-01-21 06:06:41 | 0.0013765
16146 | 4 | 12 | CC Chg | 04:25:00 | 134:19:03 | 0.3771 | 3.6665 | 1.6653 | 1.6653 | 147.43 | 0 | 0 | 0.0057963 | 2024-01-21 06:07:11 | 0.0013825
16147 | 4 | 12 | CC Chg | 04:25:30 | 134:19:33 | 0.3771 | 3.6853 | 1.6684 | 1.6684 | 147.71 | 0 | 0 | 0.0058078 | 2024-01-21 06:07:41 | 0.0013895
16148 | 4 | 12 | CC Chg | 04:26:00 | 134:20:03 | 0.377 | 3.7085 | 1.6715 | 1.6715 | 147.98 | 0 | 0 | 0.0058194 | 2024-01-21 06:08:11 | 0.0013983
16149 | 4 | 12 | CC Chg | 04:26:30 | 134:20:33 | 0.377 | 3.738 | 1.6747 | 1.6747 | 148.26 | 0 | 0 | 0.0058311 | 2024-01-21 06:08:41 | 0.0014094
16150 | 4 | 12 | CC Chg | 04:27:00 | 134:21:03 | 0.377 | 3.7762 | 1.6778 | 1.6778 | 148.54 | 0 | 0 | 0.0058429 | 2024-01-21 06:09:11 | 0.0014238
16151 | 4 | 12 | CC Chg | 04:27:30 | 134:21:33 | 0.3771 | 3.8243 | 1.681 | 1.681 | 148.82 | 0 | 0 | 0.0058549 | 2024-01-21 06:09:41 | 0.001442
16152 | 4 | 12 | CC Chg | 04:28:00 | 134:22:03 | 0.3771 | 3.8812 | 1.6841 | 1.6841 | 149.1 | 0 | 0 | 0.005867 | 2024-01-21 06:10:11 | 0.0014634
16153 | 4 | 12 | CC Chg | 04:28:09 | 134:22:12 | 0.377 | 3.9 | 1.6851 | 1.6851 | 149.18 | 0 | 0 | 0.0058707 | 2024-01-21 06:10:21 | 0.0014705
16154 | 4 | 13 | Rest | 00:00:00 | 134:22:12 | 0 | 3.8919 | 0 | 0 | 0 | 0 | 0 | 0 | 2024-01-21 06:10:21 | 0
16155 | 4 | 13 | Rest | 00:00:30 | 134:22:42 | 0 | 3.7021 | 0 | 0 | 0 | 0 | 0 | 0 | 2024-01-21 06:10:51 | 0
16156 | 4 | 13 | Rest | 00:01:00 | 134:23:12 | 0 | 3.644 | 0 | 0 | 0 | 0 | 0 | 0 | 2024-01-21 06:11:21 | 0
16157 | 4 | 13 | Rest | 00:01:30 | 134:23:42 | 0 | 3.6119 | 0 | 0 | 0 | 0 | 0 | 0 | 2024-01-21 06:11:51 | 0
16158 | 4 | 13 | Rest | 00:02:00 | 134:24:12 | 0 | 3.5902 | 0 | 0 | 0 | 0 | 0 | 0 | 2024-01-21 06:12:21 | 0
16159 | 4 | 13 | Rest | 00:02:30 | 134:24:42 | 0 | 3.5742 | 0 | 0 | 0 | 0 | 0 | 0 | 2024-01-21 06:12:51 | 0
16160 | 4 | 13 | Rest | 00:03:00 | 134:25:12 | 0 | 3.5616 | 0 | 0 | 0 | 0 | 0 | 0 | 2024-01-21 06:13:21 | 0
16161 | 4 | 13 | Rest | 00:03:30 | 134:25:42 | 0 | 3.5514 | 0 | 0 | 0 | 0 | 0 | 0 | 2024-01-21 06:13:51 | 0
16162 | 4 | 13 | Rest | 00:04:00 | 134:26:12 | 0 | 3.543 | 0 | 0 | 0 | 0 | 0 | 0 | 2024-01-21 06:14:21 | 0
16163 | 4 | 13 | Rest | 00:04:30 | 134:26:42 | 0 | 3.5357 | 0 | 0 | 0 | 0 | 0 | 0 | 2024-01-21 06:14:51 | 0
16164 | 4 | 13 | Rest | 00:05:00 | 134:27:12 | 0 | 3.5295 | 0 | 0 | 0 | 0 | 0 | 0 | 2024-01-21 06:15:21 | 0
16165 | 4 | 13 | Rest | 00:05:30 | 134:27:42 | 0 | 3.524 | 0 | 0 | 0 | 0 | 0 | 0 | 2024-01-21 06:15:51 | 0
16166 | 4 | 13 | Rest | 00:06:00 | 134:28:12 | 0 | 3.5191 | 0 | 0 | 0 | 0 | 0 | 0 | 2024-01-21 06:16:21 | 0
16167 | 4 | 13 | Rest | 00:06:30 | 134:28:42 | 0 | 3.5148 | 0 | 0 | 0 | 0 | 0 | 0 | 2024-01-21 06:16:51 | 0
16168 | 4 | 13 | Rest | 00:07:00 | 134:29:12 | 0 | 3.5109 | 0 | 0 | 0 | 0 | 0 | 0 | 2024-01-21 06:17:21 | 0
16169 | 4 | 13 | Rest | 00:07:30 | 134:29:42 | 0 | 3.5075 | 0 | 0 | 0 | 0 | 0 | 0 | 2024-01-21 06:17:51 | 0
16170 | 4 | 13 | Rest | 00:08:00 | 134:30:12 | 0 | 3.5043 | 0 | 0 | 0 | 0 | 0 | 0 | 2024-01-21 06:18:21 | 0
16171 | 4 | 13 | Rest | 00:08:30 | 134:30:42 | 0 | 3.5015 | 0 | 0 | 0 | 0 | 0 | 0 | 2024-01-21 06:18:51 | 0
16172 | 4 | 13 | Rest | 00:09:00 | 134:31:12 | 0 | 3.499 | 0 | 0 | 0 | 0 | 0 | 0 | 2024-01-21 06:19:21 | 0
16173 | 4 | 13 | Rest | 00:09:30 | 134:31:42 | 0 | 3.4967 | 0 | 0 | 0 | 0 | 0 | 0 | 2024-01-21 06:19:51 | 0
16174 | 4 | 13 | Rest | 00:10:00 | 134:32:12 | 0 | 3.4946 | 0 | 0 | 0 | 0 | 0 | 0 | 2024-01-21 06:20:21 | 0
16175 | 4 | 13 | Rest | 00:10:30 | 134:32:42 | 0 | 3.4927 | 0 | 0 | 0 | 0 | 0 | 0 | 2024-01-21 06:20:51 | 0
16176 | 4 | 13 | Rest | 00:11:00 | 134:33:12 | 0 | 3.4909 | 0 | 0 | 0 | 0 | 0 | 0 | 2024-01-21 06:21:21 | 0
16177 | 4 | 13 | Rest | 00:11:30 | 134:33:42 | 0 | 3.4892 | 0 | 0 | 0 | 0 | 0 | 0 | 2024-01-21 06:21:51 | 0
16178 | 4 | 13 | Rest | 00:12:00 | 134:34:12 | 0 | 3.4876 | 0 | 0 | 0 | 0 | 0 | 0 | 2024-01-21 06:22:21 | 0
16179 | 4 | 13 | Rest | 00:12:30 | 134:34:42 | 0 | 3.4862 | 0 | 0 | 0 | 0 | 0 | 0 | 2024-01-21 06:22:51 | 0
16180 | 4 | 13 | Rest | 00:13:00 | 134:35:12 | 0 | 3.4847 | 0 | 0 | 0 | 0 | 0 | 0 | 2024-01-21 06:23:21 | 0
16181 | 4 | 13 | Rest | 00:13:30 | 134:35:42 | 0 | 3.4834 | 0 | 0 | 0 | 0 | 0 | 0 | 2024-01-21 06:23:51 | 0
16182 | 4 | 13 | Rest | 00:14:00 | 134:36:12 | 0 | 3.4821 | 0 | 0 | 0 | 0 | 0 | 0 | 2024-01-21 06:24:21 | 0
16183 | 4 | 13 | Rest | 00:14:30 | 134:36:42 | 0 | 3.4809 | 0 | 0 | 0 | 0 | 0 | 0 | 2024-01-21 06:24:51 | 0
16184 | 4 | 13 | Rest | 00:15:00 | 134:37:12 | 0 | 3.4798 | 0 | 0 | 0 | 0 | 0 | 0 | 2024-01-21 06:25:21 | 0
16185 | 4 | 14 | CC DChg | 00:00:00 | 134:37:12 | -0.3768 | 3.4717 | 0 | 0 | 0 | 0 | 0 | 0 | 2024-01-21 06:25:21 | -0.0013081
16186 | 4 | 14 | CC DChg | 00:00:30 | 134:37:42 | -0.377 | 3.4265 | 0.0031 | 0 | 0 | 0.0031 | 0.28 | 1.08e-05 | 2024-01-21 06:25:51 | -0.0012919
16187 | 4 | 14 | CC DChg | 00:01:00 | 134:38:12 | -0.377 | 3.4075 | 0.0063 | 0 | 0 | 0.0063 | 0.56 | 2.16e-05 | 2024-01-21 06:26:21 | -0.0012848
16188 | 4 | 14 | CC DChg | 00:01:30 | 134:38:42 | -0.377 | 3.3982 | 0.0094 | 0 | 0 | 0.0094 | 0.83 | 3.22e-05 | 2024-01-21 06:26:51 | -0.0012813
16189 | 4 | 14 | CC DChg | 00:02:00 | 134:39:12 | -0.377 | 3.3933 | 0.0126 | 0 | 0 | 0.0126 | 1.11 | 4.29e-05 | 2024-01-21 06:27:21 | -0.0012794
16190 | 4 | 14 | CC DChg | 00:02:30 | 134:39:42 | -0.3771 | 3.3906 | 0.0157 | 0 | 0 | 0.0157 | 1.39 | 5.36e-05 | 2024-01-21 06:27:51 | -0.0012784
16191 | 4 | 14 | CC DChg | 00:03:00 | 134:40:12 | -0.3771 | 3.3891 | 0.0189 | 0 | 0 | 0.0189 | 1.67 | 6.42e-05 | 2024-01-21 06:28:21 | -0.0012779
16192 | 4 | 14 | CC DChg | 00:03:30 | 134:40:42 | -0.377 | 3.3882 | 0.022 | 0 | 0 | 0.022 | 1.95 | 7.49e-05 | 2024-01-21 06:28:51 | -0.0012775
16193 | 4 | 14 | CC DChg | 00:04:00 | 134:41:12 | -0.3771 | 3.3877 | 0.0251 | 0 | 0 | 0.0251 | 2.23 | 8.55e-05 | 2024-01-21 06:29:21 | -0.0012773
16194 | 4 | 14 | CC DChg | 00:04:30 | 134:41:42 | -0.3771 | 3.3873 | 0.0283 | 0 | 0 | 0.0283 | 2.5 | 9.62e-05 | 2024-01-21 06:29:51 | -0.0012772
16195 | 4 | 14 | CC DChg | 00:05:00 | 134:42:12 | -0.3771 | 3.387 | 0.0314 | 0 | 0 | 0.0314 | 2.78 | 0.0001068 | 2024-01-21 06:30:21 | -0.0012771
16196 | 4 | 14 | CC DChg | 00:05:30 | 134:42:42 | -0.3771 | 3.3868 | 0.0346 | 0 | 0 | 0.0346 | 3.06 | 0.0001174 | 2024-01-21 06:30:51 | -0.001277
16197 | 4 | 14 | CC DChg | 00:06:00 | 134:43:12 | -0.3771 | 3.3866 | 0.0377 | 0 | 0 | 0.0377 | 3.34 | 0.0001281 | 2024-01-21 06:31:21 | -0.0012769
16198 | 4 | 14 | CC DChg | 00:06:30 | 134:43:42 | -0.3771 | 3.3864 | 0.0408 | 0 | 0 | 0.0408 | 3.62 | 0.0001387 | 2024-01-21 06:31:51 | -0.0012768
16199 | 4 | 14 | CC DChg | 00:07:00 | 134:44:12 | -0.3771 | 3.3863 | 0.044 | 0 | 0 | 0.044 | 3.89 | 0.0001494 | 2024-01-21 06:32:21 | -0.0012768
16200 | 4 | 14 | CC DChg | 00:07:30 | 134:44:42 | -0.3771 | 3.3861 | 0.0471 | 0 | 0 | 0.0471 | 4.17 | 0.00016 | 2024-01-21 06:32:51 | -0.0012767
16201 | 4 | 14 | CC DChg | 00:08:00 | 134:45:12 | -0.3771 | 3.386 | 0.0503 | 0 | 0 | 0.0503 | 4.45 | 0.0001706 | 2024-01-21 06:33:21 | -0.0012767
16202 | 4 | 14 | CC DChg | 00:08:30 | 134:45:42 | -0.3771 | 3.3858 | 0.0534 | 0 | 0 | 0.0534 | 4.73 | 0.0001813 | 2024-01-21 06:33:51 | -0.0012766
16203 | 4 | 14 | CC DChg | 00:09:00 | 134:46:12 | -0.3771 | 3.3857 | 0.0566 | 0 | 0 | 0.0566 | 5.01 | 0.0001919 | 2024-01-21 06:34:21 | -0.0012766
16204 | 4 | 14 | CC DChg | 00:09:30 | 134:46:42 | -0.3771 | 3.3858 | 0.0597 | 0 | 0 | 0.0597 | 5.29 | 0.0002026 | 2024-01-21 06:34:51 | -0.0012766
16205 | 4 | 14 | CC DChg | 00:10:00 | 134:47:12 | -0.3771 | 3.3859 | 0.0628 | 0 | 0 | 0.0628 | 5.56 | 0.0002132 | 2024-01-21 06:35:21 | -0.0012767
16206 | 4 | 14 | CC DChg | 00:10:30 | 134:47:42 | -0.3771 | 3.386 | 0.066 | 0 | 0 | 0.066 | 5.84 | 0.0002238 | 2024-01-21 06:35:51 | -0.0012767
16207 | 4 | 14 | CC DChg | 00:11:00 | 134:48:12 | -0.3771 | 3.3861 | 0.0691 | 0 | 0 | 0.0691 | 6.12 | 0.0002345 | 2024-01-21 06:36:21 | -0.0012767
16208 | 4 | 14 | CC DChg | 00:11:30 | 134:48:42 | -0.3771 | 3.3862 | 0.0723 | 0 | 0 | 0.0723 | 6.4 | 0.0002451 | 2024-01-21 06:36:51 | -0.0012768
16209 | 4 | 14 | CC DChg | 00:12:00 | 134:49:12 | -0.3771 | 3.3863 | 0.0754 | 0 | 0 | 0.0754 | 6.68 | 0.0002558 | 2024-01-21 06:37:21 | -0.0012768
16210 | 4 | 14 | CC DChg | 00:12:30 | 134:49:42 | -0.377 | 3.3863 | 0.0786 | 0 | 0 | 0.0786 | 6.95 | 0.0002664 | 2024-01-21 06:37:51 | -0.0012768
16211 | 4 | 14 | CC DChg | 00:13:00 | 134:50:12 | -0.377 | 3.3863 | 0.0817 | 0 | 0 | 0.0817 | 7.23 | 0.000277 | 2024-01-21 06:38:21 | -0.0012768
16212 | 4 | 14 | CC DChg | 00:13:30 | 134:50:42 | -0.377 | 3.3862 | 0.0848 | 0 | 0 | 0.0848 | 7.51 | 0.0002877 | 2024-01-21 06:38:51 | -0.0012767
16213 | 4 | 14 | CC DChg | 00:14:00 | 134:51:12 | -0.377 | 3.3862 | 0.088 | 0 | 0 | 0.088 | 7.79 | 0.0002983 | 2024-01-21 06:39:21 | -0.0012767
16214 | 4 | 14 | CC DChg | 00:14:30 | 134:51:42 | -0.377 | 3.3861 | 0.0911 | 0 | 0 | 0.0911 | 8.07 | 0.000309 | 2024-01-21 06:39:51 | -0.0012767
16215 | 4 | 14 | CC DChg | 00:15:00 | 134:52:12 | -0.377 | 3.3861 | 0.0943 | 0 | 0 | 0.0943 | 8.35 | 0.0003196 | 2024-01-21 06:40:21 | -0.0012767
16216 | 4 | 14 | CC DChg | 00:15:30 | 134:52:42 | -0.377 | 3.386 | 0.0974 | 0 | 0 | 0.0974 | 8.62 | 0.0003302 | 2024-01-21 06:40:51 | -0.0012767
16217 | 4 | 14 | CC DChg | 00:16:00 | 134:53:12 | -0.377 | 3.386 | 0.1005 | 0 | 0 | 0.1005 | 8.9 | 0.0003409 | 2024-01-21 06:41:21 | -0.0012767
16218 | 4 | 14 | CC DChg | 00:16:30 | 134:53:42 | -0.377 | 3.3861 | 0.1037 | 0 | 0 | 0.1037 | 9.18 | 0.0003515 | 2024-01-21 06:41:51 | -0.0012767
16219 | 4 | 14 | CC DChg | 00:17:00 | 134:54:12 | -0.377 | 3.3863 | 0.1068 | 0 | 0 | 0.1068 | 9.46 | 0.0003621 | 2024-01-21 06:42:21 | -0.0012768
16220 | 4 | 14 | CC DChg | 00:17:30 | 134:54:42 | -0.377 | 3.3864 | 0.11 | 0 | 0 | 0.11 | 9.74 | 0.0003728 | 2024-01-21 06:42:51 | -0.0012768
16221 | 4 | 14 | CC DChg | 00:18:00 | 134:55:12 | -0.377 | 3.3866 | 0.1131 | 0 | 0 | 0.1131 | 10.01 | 0.0003834 | 2024-01-21 06:43:21 | -0.0012769
16222 | 4 | 14 | CC DChg | 00:18:30 | 134:55:42 | -0.377 | 3.3867 | 0.1163 | 0 | 0 | 0.1163 | 10.29 | 0.0003941 | 2024-01-21 06:43:51 | -0.0012769
16223 | 4 | 14 | CC DChg | 00:19:00 | 134:56:12 | -0.377 | 3.3867 | 0.1194 | 0 | 0 | 0.1194 | 10.57 | 0.0004047 | 2024-01-21 06:44:21 | -0.0012769
16224 | 4 | 14 | CC DChg | 00:19:30 | 134:56:42 | -0.377 | 3.3868 | 0.1225 | 0 | 0 | 0.1225 | 10.85 | 0.0004154 | 2024-01-21 06:44:51 | -0.001277
16225 | 4 | 14 | CC DChg | 00:20:00 | 134:57:12 | -0.377 | 3.3867 | 0.1257 | 0 | 0 | 0.1257 | 11.13 | 0.000426 | 2024-01-21 06:45:21 | -0.0012769
16226 | 4 | 14 | CC DChg | 00:20:30 | 134:57:42 | -0.377 | 3.3866 | 0.1288 | 0 | 0 | 0.1288 | 11.4 | 0.0004366 | 2024-01-21 06:45:51 | -0.0012769
16227 | 4 | 14 | CC DChg | 00:21:00 | 134:58:12 | -0.377 | 3.3866 | 0.132 | 0 | 0 | 0.132 | 11.68 | 0.0004473 | 2024-01-21 06:46:21 | -0.0012769
16228 | 4 | 14 | CC DChg | 00:21:30 | 134:58:42 | -0.377 | 3.3865 | 0.1351 | 0 | 0 | 0.1351 | 11.96 | 0.0004579 | 2024-01-21 06:46:51 | -0.0012768
16229 | 4 | 14 | CC DChg | 00:22:00 | 134:59:12 | -0.377 | 3.3865 | 0.1382 | 0 | 0 | 0.1382 | 12.24 | 0.0004686 | 2024-01-21 06:47:21 | -0.0012768
16230 | 4 | 14 | CC DChg | 00:22:30 | 134:59:42 | -0.377 | 3.3864 | 0.1414 | 0 | 0 | 0.1414 | 12.52 | 0.0004792 | 2024-01-21 06:47:51 | -0.0012768
16231 | 4 | 14 | CC DChg | 00:23:00 | 135:00:12 | -0.3771 | 3.3865 | 0.1445 | 0 | 0 | 0.1445 | 12.8 | 0.0004898 | 2024-01-21 06:48:21 | -0.0012769
16232 | 4 | 14 | CC DChg | 00:23:30 | 135:00:42 | -0.3771 | 3.3866 | 0.1477 | 0 | 0 | 0.1477 | 13.07 | 0.0005005 | 2024-01-21 06:48:51 | -0.0012769
16233 | 4 | 14 | CC DChg | 00:24:00 | 135:01:12 | -0.377 | 3.3867 | 0.1508 | 0 | 0 | 0.1508 | 13.35 | 0.0005111 | 2024-01-21 06:49:21 | -0.0012769
16234 | 4 | 14 | CC DChg | 00:24:30 | 135:01:42 | -0.3771 | 3.3868 | 0.154 | 0 | 0 | 0.154 | 13.63 | 0.0005218 | 2024-01-21 06:49:51 | -0.001277
16235 | 4 | 14 | CC DChg | 00:25:00 | 135:02:12 | -0.3771 | 3.387 | 0.1571 | 0 | 0 | 0.1571 | 13.91 | 0.0005324 | 2024-01-21 06:50:21 | -0.0012771
16236 | 4 | 14 | CC DChg | 00:25:30 | 135:02:42 | -0.377 | 3.387 | 0.1602 | 0 | 0 | 0.1602 | 14.19 | 0.000543 | 2024-01-21 06:50:51 | -0.001277
16237 | 4 | 14 | CC DChg | 00:26:00 | 135:03:12 | -0.3771 | 3.3871 | 0.1634 | 0 | 0 | 0.1634 | 14.46 | 0.0005537 | 2024-01-21 06:51:21 | -0.0012771
16238 | 4 | 14 | CC DChg | 00:26:30 | 135:03:42 | -0.3771 | 3.3871 | 0.1665 | 0 | 0 | 0.1665 | 14.74 | 0.0005643 | 2024-01-21 06:51:51 | -0.0012771
16239 | 4 | 14 | CC DChg | 00:27:00 | 135:04:12 | -0.3771 | 3.387 | 0.1697 | 0 | 0 | 0.1697 | 15.02 | 0.000575 | 2024-01-21 06:52:21 | -0.0012771
16240 | 4 | 14 | CC DChg | 00:27:30 | 135:04:42 | -0.3771 | 3.3869 | 0.1728 | 0 | 0 | 0.1728 | 15.3 | 0.0005856 | 2024-01-21 06:52:51 | -0.001277
16241 | 4 | 14 | CC DChg | 00:28:00 | 135:05:12 | -0.377 | 3.3869 | 0.176 | 0 | 0 | 0.176 | 15.58 | 0.0005963 | 2024-01-21 06:53:21 | -0.001277
16242 | 4 | 14 | CC DChg | 00:28:30 | 135:05:42 | -0.377 | 3.3868 | 0.1791 | 0 | 0 | 0.1791 | 15.86 | 0.0006069 | 2024-01-21 06:53:51 | -0.001277
16243 | 4 | 14 | CC DChg | 00:29:00 | 135:06:12 | -0.377 | 3.3867 | 0.1822 | 0 | 0 | 0.1822 | 16.13 | 0.0006175 | 2024-01-21 06:54:21 | -0.0012769
16244 | 4 | 14 | CC DChg | 00:29:30 | 135:06:42 | -0.377 | 3.3867 | 0.1854 | 0 | 0 | 0.1854 | 16.41 | 0.0006282 | 2024-01-21 06:54:51 | -0.0012769
16245 | 4 | 14 | CC DChg | 00:30:00 | 135:07:12 | -0.377 | 3.3868 | 0.1885 | 0 | 0 | 0.1885 | 16.69 | 0.0006388 | 2024-01-21 06:55:21 | -0.001277
16246 | 4 | 14 | CC DChg | 00:30:30 | 135:07:42 | -0.377 | 3.3869 | 0.1917 | 0 | 0 | 0.1917 | 16.97 | 0.0006495 | 2024-01-21 06:55:51 | -0.001277
16247 | 4 | 14 | CC DChg | 00:31:00 | 135:08:12 | -0.377 | 3.387 | 0.1948 | 0 | 0 | 0.1948 | 17.25 | 0.0006601 | 2024-01-21 06:56:21 | -0.001277
16248 | 4 | 14 | CC DChg | 00:31:30 | 135:08:42 | -0.377 | 3.3871 | 0.1979 | 0 | 0 | 0.1979 | 17.52 | 0.0006707 | 2024-01-21 06:56:51 | -0.0012771
16249 | 4 | 14 | CC DChg | 00:32:00 | 135:09:12 | -0.377 | 3.3873 | 0.2011 | 0 | 0 | 0.2011 | 17.8 | 0.0006814 | 2024-01-21 06:57:21 | -0.0012771
16250 | 4 | 14 | CC DChg | 00:32:30 | 135:09:42 | -0.377 | 3.3873 | 0.2042 | 0 | 0 | 0.2042 | 18.08 | 0.000692 | 2024-01-21 06:57:51 | -0.0012771
16251 | 4 | 14 | CC DChg | 00:33:00 | 135:10:12 | -0.377 | 3.3873 | 0.2074 | 0 | 0 | 0.2074 | 18.36 | 0.0007027 | 2024-01-21 06:58:21 | -0.0012771
16252 | 4 | 14 | CC DChg | 00:33:30 | 135:10:42 | -0.377 | 3.3872 | 0.2105 | 0 | 0 | 0.2105 | 18.64 | 0.0007133 | 2024-01-21 06:58:51 | -0.0012771
16253 | 4 | 14 | CC DChg | 00:34:00 | 135:11:12 | -0.377 | 3.3872 | 0.2137 | 0 | 0 | 0.2137 | 18.92 | 0.000724 | 2024-01-21 06:59:21 | -0.0012771
16254 | 4 | 14 | CC DChg | 00:34:30 | 135:11:42 | -0.377 | 3.3871 | 0.2168 | 0 | 0 | 0.2168 | 19.19 | 0.0007346 | 2024-01-21 06:59:51 | -0.0012771
16255 | 4 | 14 | CC DChg | 00:35:00 | 135:12:12 | -0.377 | 3.387 | 0.2199 | 0 | 0 | 0.2199 | 19.47 | 0.0007452 | 2024-01-21 07:00:21 | -0.001277
16256 | 4 | 14 | CC DChg | 00:35:30 | 135:12:42 | -0.377 | 3.3869 | 0.2231 | 0 | 0 | 0.2231 | 19.75 | 0.0007559 | 2024-01-21 07:00:51 | -0.001277
16257 | 4 | 14 | CC DChg | 00:36:00 | 135:13:12 | -0.377 | 3.3869 | 0.2262 | 0 | 0 | 0.2262 | 20.03 | 0.0007665 | 2024-01-21 07:01:21 | -0.001277
16258 | 4 | 14 | CC DChg | 00:36:30 | 135:13:42 | -0.377 | 3.3869 | 0.2294 | 0 | 0 | 0.2294 | 20.31 | 0.0007772 | 2024-01-21 07:01:51 | -0.001277
16259 | 4 | 14 | CC DChg | 00:37:00 | 135:14:12 | -0.377 | 3.3869 | 0.2325 | 0 | 0 | 0.2325 | 20.58 | 0.0007878 | 2024-01-21 07:02:21 | -0.001277
16260 | 4 | 14 | CC DChg | 00:37:30 | 135:14:42 | -0.377 | 3.387 | 0.2357 | 0 | 0 | 0.2357 | 20.86 | 0.0007984 | 2024-01-21 07:02:51 | -0.001277
16261 | 4 | 14 | CC DChg | 00:38:00 | 135:15:12 | -0.377 | 3.3871 | 0.2388 | 0 | 0 | 0.2388 | 21.14 | 0.0008091 | 2024-01-21 07:03:21 | -0.0012771
16262 | 4 | 14 | CC DChg | 00:38:30 | 135:15:42 | -0.377 | 3.3873 | 0.2419 | 0 | 0 | 0.2419 | 21.42 | 0.0008197 | 2024-01-21 07:03:51 | -0.0012771
16263 | 4 | 14 | CC DChg | 00:39:00 | 135:16:12 | -0.377 | 3.3874 | 0.2451 | 0 | 0 | 0.2451 | 21.7 | 0.0008304 | 2024-01-21 07:04:21 | -0.0012772
16264 | 4 | 14 | CC DChg | 00:39:30 | 135:16:42 | -0.377 | 3.3874 | 0.2482 | 0 | 0 | 0.2482 | 21.98 | 0.000841 | 2024-01-21 07:04:51 | -0.0012772
16265 | 4 | 14 | CC DChg | 00:40:00 | 135:17:12 | -0.377 | 3.3874 | 0.2514 | 0 | 0 | 0.2514 | 22.25 | 0.0008517 | 2024-01-21 07:05:21 | -0.0012772
16266 | 4 | 14 | CC DChg | 00:40:30 | 135:17:42 | -0.377 | 3.3874 | 0.2545 | 0 | 0 | 0.2545 | 22.53 | 0.0008623 | 2024-01-21 07:05:51 | -0.0012772
16267 | 4 | 14 | CC DChg | 00:41:00 | 135:18:12 | -0.377 | 3.3873 | 0.2576 | 0 | 0 | 0.2576 | 22.81 | 0.0008729 | 2024-01-21 07:06:21 | -0.0012771
16268 | 4 | 14 | CC DChg | 00:41:30 | 135:18:42 | -0.377 | 3.3872 | 0.2608 | 0 | 0 | 0.2608 | 23.09 | 0.0008836 | 2024-01-21 07:06:51 | -0.0012771
16269 | 4 | 14 | CC DChg | 00:42:00 | 135:19:12 | -0.377 | 3.3871 | 0.2639 | 0 | 0 | 0.2639 | 23.37 | 0.0008942 | 2024-01-21 07:07:21 | -0.0012771
16270 | 4 | 14 | CC DChg | 00:42:30 | 135:19:42 | -0.377 | 3.3869 | 0.2671 | 0 | 0 | 0.2671 | 23.64 | 0.0009049 | 2024-01-21 07:07:51 | -0.001277
16271 | 4 | 14 | CC DChg | 00:43:00 | 135:20:12 | -0.377 | 3.3869 | 0.2702 | 0 | 0 | 0.2702 | 23.92 | 0.0009155 | 2024-01-21 07:08:21 | -0.001277
16272 | 4 | 14 | CC DChg | 00:43:30 | 135:20:42 | -0.377 | 3.3869 | 0.2734 | 0 | 0 | 0.2734 | 24.2 | 0.0009262 | 2024-01-21 07:08:51 | -0.001277
16273 | 4 | 14 | CC DChg | 00:44:00 | 135:21:12 | -0.377 | 3.387 | 0.2765 | 0 | 0 | 0.2765 | 24.48 | 0.0009368 | 2024-01-21 07:09:21 | -0.001277
16274 | 4 | 14 | CC DChg | 00:44:30 | 135:21:42 | -0.377 | 3.3871 | 0.2796 | 0 | 0 | 0.2796 | 24.76 | 0.0009474 | 2024-01-21 07:09:51 | -0.0012771
16275 | 4 | 14 | CC DChg | 00:45:00 | 135:22:12 | -0.377 | 3.3871 | 0.2828 | 0 | 0 | 0.2828 | 25.04 | 0.0009581 | 2024-01-21 07:10:21 | -0.0012771
16276 | 4 | 14 | CC DChg | 00:45:30 | 135:22:42 | -0.377 | 3.3872 | 0.2859 | 0 | 0 | 0.2859 | 25.31 | 0.0009687 | 2024-01-21 07:10:51 | -0.0012771
16277 | 4 | 14 | CC DChg | 00:46:00 | 135:23:12 | -0.3771 | 3.3873 | 0.2891 | 0 | 0 | 0.2891 | 25.59 | 0.0009794 | 2024-01-21 07:11:21 | -0.0012772
16278 | 4 | 14 | CC DChg | 00:46:30 | 135:23:42 | -0.3771 | 3.3873 | 0.2922 | 0 | 0 | 0.2922 | 25.87 | 0.00099 | 2024-01-21 07:11:51 | -0.0012772
16279 | 4 | 14 | CC DChg | 00:47:00 | 135:24:12 | -0.377 | 3.3873 | 0.2954 | 0 | 0 | 0.2954 | 26.15 | 0.0010007 | 2024-01-21 07:12:21 | -0.0012771
16280 | 4 | 14 | CC DChg | 00:47:30 | 135:24:42 | -0.3771 | 3.3873 | 0.2985 | 0 | 0 | 0.2985 | 26.43 | 0.0010113 | 2024-01-21 07:12:51 | -0.0012772
16281 | 4 | 14 | CC DChg | 00:48:00 | 135:25:12 | -0.3771 | 3.3872 | 0.3016 | 0 | 0 | 0.3016 | 26.7 | 0.0010219 | 2024-01-21 07:13:21 | -0.0012771
16282 | 4 | 14 | CC DChg | 00:48:30 | 135:25:42 | -0.3771 | 3.3871 | 0.3048 | 0 | 0 | 0.3048 | 26.98 | 0.0010326 | 2024-01-21 07:13:51 | -0.0012771
16283 | 4 | 14 | CC DChg | 00:49:00 | 135:26:12 | -0.3771 | 3.387 | 0.3079 | 0 | 0 | 0.3079 | 27.26 | 0.0010432 | 2024-01-21 07:14:21 | -0.0012771
16284 | 4 | 14 | CC DChg | 00:49:30 | 135:26:42 | -0.3771 | 3.3869 | 0.3111 | 0 | 0 | 0.3111 | 27.54 | 0.0010539 | 2024-01-21 07:14:51 | -0.001277
16285 | 4 | 14 | CC DChg | 00:50:00 | 135:27:12 | -0.3771 | 3.3868 | 0.3142 | 0 | 0 | 0.3142 | 27.82 | 0.0010645 | 2024-01-21 07:15:21 | -0.001277
16286 | 4 | 14 | CC DChg | 00:50:30 | 135:27:42 | -0.3771 | 3.3867 | 0.3173 | 0 | 0 | 0.3173 | 28.1 | 0.0010752 | 2024-01-21 07:15:51 | -0.001277
16287 | 4 | 14 | CC DChg | 00:51:00 | 135:28:12 | -0.3771 | 3.3868 | 0.3205 | 0 | 0 | 0.3205 | 28.37 | 0.0010858 | 2024-01-21 07:16:21 | -0.001277
16288 | 4 | 14 | CC DChg | 00:51:30 | 135:28:42 | -0.3771 | 3.3869 | 0.3236 | 0 | 0 | 0.3236 | 28.65 | 0.0010964 | 2024-01-21 07:16:51 | -0.001277
16289 | 4 | 14 | CC DChg | 00:52:00 | 135:29:12 | -0.3771 | 3.387 | 0.3268 | 0 | 0 | 0.3268 | 28.93 | 0.0011071 | 2024-01-21 07:17:21 | -0.0012771
16290 | 4 | 14 | CC DChg | 00:52:30 | 135:29:42 | -0.3771 | 3.3871 | 0.3299 | 0 | 0 | 0.3299 | 29.21 | 0.0011177 | 2024-01-21 07:17:51 | -0.0012771
16291 | 4 | 14 | CC DChg | 00:53:00 | 135:30:12 | -0.3771 | 3.3872 | 0.3331 | 0 | 0 | 0.3331 | 29.49 | 0.0011284 | 2024-01-21 07:18:21 | -0.0012771
16292 | 4 | 14 | CC DChg | 00:53:30 | 135:30:42 | -0.377 | 3.3873 | 0.3362 | 0 | 0 | 0.3362 | 29.76 | 0.001139 | 2024-01-21 07:18:51 | -0.0012771
16293 | 4 | 14 | CC DChg | 00:54:00 | 135:31:12 | -0.3771 | 3.3873 | 0.3393 | 0 | 0 | 0.3393 | 30.04 | 0.0011497 | 2024-01-21 07:19:21 | -0.0012772
16294 | 4 | 14 | CC DChg | 00:54:30 | 135:31:42 | -0.3771 | 3.3872 | 0.3425 | 0 | 0 | 0.3425 | 30.32 | 0.0011603 | 2024-01-21 07:19:51 | -0.0012771
16295 | 4 | 14 | CC DChg | 00:55:00 | 135:32:12 | -0.377 | 3.3871 | 0.3456 | 0 | 0 | 0.3456 | 30.6 | 0.0011709 | 2024-01-21 07:20:21 | -0.0012771
16296 | 4 | 14 | CC DChg | 00:55:30 | 135:32:42 | -0.377 | 3.387 | 0.3488 | 0 | 0 | 0.3488 | 30.88 | 0.0011816 | 2024-01-21 07:20:51 | -0.001277
16297 | 4 | 14 | CC DChg | 00:56:00 | 135:33:12 | -0.377 | 3.3869 | 0.3519 | 0 | 0 | 0.3519 | 31.15 | 0.0011922 | 2024-01-21 07:21:21 | -0.001277
16298 | 4 | 14 | CC DChg | 00:56:30 | 135:33:42 | -0.377 | 3.3867 | 0.355 | 0 | 0 | 0.355 | 31.43 | 0.0012029 | 2024-01-21 07:21:51 | -0.0012769
16299 | 4 | 14 | CC DChg | 00:57:00 | 135:34:12 | -0.377 | 3.3866 | 0.3582 | 0 | 0 | 0.3582 | 31.71 | 0.0012135 | 2024-01-21 07:22:21 | -0.0012769
16300 | 4 | 14 | CC DChg | 00:57:30 | 135:34:42 | -0.377 | 3.3866 | 0.3613 | 0 | 0 | 0.3613 | 31.99 | 0.0012241 | 2024-01-21 07:22:51 | -0.0012769
16301 | 4 | 14 | CC DChg | 00:58:00 | 135:35:12 | -0.377 | 3.3866 | 0.3645 | 0 | 0 | 0.3645 | 32.27 | 0.0012348 | 2024-01-21 07:23:21 | -0.0012769
16302 | 4 | 14 | CC DChg | 00:58:30 | 135:35:42 | -0.377 | 3.3867 | 0.3676 | 0 | 0 | 0.3676 | 32.55 | 0.0012454 | 2024-01-21 07:23:51 | -0.0012769
16303 | 4 | 14 | CC DChg | 00:59:00 | 135:36:12 | -0.377 | 3.3868 | 0.3708 | 0 | 0 | 0.3708 | 32.82 | 0.0012561 | 2024-01-21 07:24:21 | -0.001277
16304 | 4 | 14 | CC DChg | 00:59:30 | 135:36:42 | -0.377 | 3.3869 | 0.3739 | 0 | 0 | 0.3739 | 33.1 | 0.0012667 | 2024-01-21 07:24:51 | -0.001277
16305 | 4 | 14 | CC DChg | 01:00:00 | 135:37:12 | -0.377 | 3.387 | 0.377 | 0 | 0 | 0.377 | 33.38 | 0.0012774 | 2024-01-21 07:25:21 | -0.001277
16306 | 4 | 14 | CC DChg | 01:00:30 | 135:37:42 | -0.377 | 3.387 | 0.3802 | 0 | 0 | 0.3802 | 33.66 | 0.001288 | 2024-01-21 07:25:51 | -0.001277
16307 | 4 | 14 | CC DChg | 01:01:00 | 135:38:12 | -0.377 | 3.387 | 0.3833 | 0 | 0 | 0.3833 | 33.94 | 0.0012986 | 2024-01-21 07:26:21 | -0.001277
16308 | 4 | 14 | CC DChg | 01:01:30 | 135:38:42 | -0.377 | 3.3869 | 0.3865 | 0 | 0 | 0.3865 | 34.21 | 0.0013093 | 2024-01-21 07:26:51 | -0.001277
16309 | 4 | 14 | CC DChg | 01:02:00 | 135:39:12 | -0.377 | 3.3868 | 0.3896 | 0 | 0 | 0.3896 | 34.49 | 0.0013199 | 2024-01-21 07:27:21 | -0.001277
16310 | 4 | 14 | CC DChg | 01:02:30 | 135:39:42 | -0.377 | 3.3867 | 0.3928 | 0 | 0 | 0.3928 | 34.77 | 0.0013306 | 2024-01-21 07:27:51 | -0.0012769
16311 | 4 | 14 | CC DChg | 01:03:00 | 135:40:12 | -0.377 | 3.3866 | 0.3959 | 0 | 0 | 0.3959 | 35.05 | 0.0013412 | 2024-01-21 07:28:21 | -0.0012769
16312 | 4 | 14 | CC DChg | 01:03:30 | 135:40:42 | -0.377 | 3.3865 | 0.399 | 0 | 0 | 0.399 | 35.33 | 0.0013518 | 2024-01-21 07:28:51 | -0.0012768
16313 | 4 | 14 | CC DChg | 01:04:00 | 135:41:12 | -0.377 | 3.3864 | 0.4022 | 0 | 0 | 0.4022 | 35.61 | 0.0013625 | 2024-01-21 07:29:21 | -0.0012768
16314 | 4 | 14 | CC DChg | 01:04:30 | 135:41:42 | -0.377 | 3.3864 | 0.4053 | 0 | 0 | 0.4053 | 35.88 | 0.0013731 | 2024-01-21 07:29:51 | -0.0012768
16315 | 4 | 14 | CC DChg | 01:05:00 | 135:42:12 | -0.377 | 3.3865 | 0.4085 | 0 | 0 | 0.4085 | 36.16 | 0.0013838 | 2024-01-21 07:30:21 | -0.0012768
16316 | 4 | 14 | CC DChg | 01:05:30 | 135:42:42 | -0.377 | 3.3866 | 0.4116 | 0 | 0 | 0.4116 | 36.44 | 0.0013944 | 2024-01-21 07:30:51 | -0.0012769
16317 | 4 | 14 | CC DChg | 01:06:00 | 135:43:12 | -0.377 | 3.3867 | 0.4147 | 0 | 0 | 0.4147 | 36.72 | 0.001405 | 2024-01-21 07:31:21 | -0.0012769
16318 | 4 | 14 | CC DChg | 01:06:30 | 135:43:42 | -0.377 | 3.3868 | 0.4179 | 0 | 0 | 0.4179 | 37 | 0.0014157 | 2024-01-21 07:31:51 | -0.001277
16319 | 4 | 14 | CC DChg | 01:07:00 | 135:44:12 | -0.377 | 3.3869 | 0.421 | 0 | 0 | 0.421 | 37.27 | 0.0014263 | 2024-01-21 07:32:21 | -0.001277
16320 | 4 | 14 | CC DChg | 01:07:30 | 135:44:42 | -0.377 | 3.3869 | 0.4242 | 0 | 0 | 0.4242 | 37.55 | 0.001437 | 2024-01-21 07:32:51 | -0.001277
16321 | 4 | 14 | CC DChg | 01:08:00 | 135:45:12 | -0.377 | 3.3867 | 0.4273 | 0 | 0 | 0.4273 | 37.83 | 0.0014476 | 2024-01-21 07:33:21 | -0.0012769
16322 | 4 | 14 | CC DChg | 01:08:30 | 135:45:42 | -0.377 | 3.3867 | 0.4305 | 0 | 0 | 0.4305 | 38.11 | 0.0014582 | 2024-01-21 07:33:51 | -0.0012769
16323 | 4 | 14 | CC DChg | 01:09:00 | 135:46:12 | -0.377 | 3.3865 | 0.4336 | 0 | 0 | 0.4336 | 38.39 | 0.0014689 | 2024-01-21 07:34:21 | -0.0012768
16324 | 4 | 14 | CC DChg | 01:09:30 | 135:46:42 | -0.377 | 3.3864 | 0.4367 | 0 | 0 | 0.4367 | 38.67 | 0.0014795 | 2024-01-21 07:34:51 | -0.0012768
16325 | 4 | 14 | CC DChg | 01:10:00 | 135:47:12 | -0.377 | 3.3863 | 0.4399 | 0 | 0 | 0.4399 | 38.94 | 0.0014902 | 2024-01-21 07:35:21 | -0.0012768
16326 | 4 | 14 | CC DChg | 01:10:30 | 135:47:42 | -0.377 | 3.3862 | 0.443 | 0 | 0 | 0.443 | 39.22 | 0.0015008 | 2024-01-21 07:35:51 | -0.0012767
16327 | 4 | 14 | CC DChg | 01:11:00 | 135:48:12 | -0.377 | 3.3861 | 0.4462 | 0 | 0 | 0.4462 | 39.5 | 0.0015114 | 2024-01-21 07:36:21 | -0.0012767
16328 | 4 | 14 | CC DChg | 01:11:30 | 135:48:42 | -0.377 | 3.3861 | 0.4493 | 0 | 0 | 0.4493 | 39.78 | 0.0015221 | 2024-01-21 07:36:51 | -0.0012767
16329 | 4 | 14 | CC DChg | 01:12:00 | 135:49:12 | -0.377 | 3.3862 | 0.4525 | 0 | 0 | 0.4525 | 40.06 | 0.0015327 | 2024-01-21 07:37:21 | -0.0012767
16330 | 4 | 14 | CC DChg | 01:12:30 | 135:49:42 | -0.377 | 3.3862 | 0.4556 | 0 | 0 | 0.4556 | 40.33 | 0.0015434 | 2024-01-21 07:37:51 | -0.0012767
16331 | 4 | 14 | CC DChg | 01:13:00 | 135:50:12 | -0.377 | 3.3863 | 0.4587 | 0 | 0 | 0.4587 | 40.61 | 0.001554 | 2024-01-21 07:38:21 | -0.0012768
16332 | 4 | 14 | CC DChg | 01:13:30 | 135:50:42 | -0.377 | 3.3865 | 0.4619 | 0 | 0 | 0.4619 | 40.89 | 0.0015646 | 2024-01-21 07:38:51 | -0.0012768
16333 | 4 | 14 | CC DChg | 01:14:00 | 135:51:12 | -0.377 | 3.3866 | 0.465 | 0 | 0 | 0.465 | 41.17 | 0.0015753 | 2024-01-21 07:39:21 | -0.0012769
16334 | 4 | 14 | CC DChg | 01:14:30 | 135:51:42 | -0.377 | 3.3865 | 0.4682 | 0 | 0 | 0.4682 | 41.45 | 0.0015859 | 2024-01-21 07:39:51 | -0.0012768
16335 | 4 | 14 | CC DChg | 01:15:00 | 135:52:12 | -0.377 | 3.3865 | 0.4713 | 0 | 0 | 0.4713 | 41.73 | 0.0015966 | 2024-01-21 07:40:21 | -0.0012768
16336 | 4 | 14 | CC DChg | 01:15:30 | 135:52:42 | -0.377 | 3.3864 | 0.4744 | 0 | 0 | 0.4744 | 42 | 0.0016072 | 2024-01-21 07:40:51 | -0.0012768
16337 | 4 | 14 | CC DChg | 01:16:00 | 135:53:12 | -0.377 | 3.3862 | 0.4776 | 0 | 0 | 0.4776 | 42.28 | 0.0016178 | 2024-01-21 07:41:21 | -0.0012767
16338 | 4 | 14 | CC DChg | 01:16:30 | 135:53:42 | -0.377 | 3.3862 | 0.4807 | 0 | 0 | 0.4807 | 42.56 | 0.0016285 | 2024-01-21 07:41:51 | -0.0012767
16339 | 4 | 14 | CC DChg | 01:17:00 | 135:54:12 | -0.377 | 3.386 | 0.4839 | 0 | 0 | 0.4839 | 42.84 | 0.0016391 | 2024-01-21 07:42:21 | -0.0012767
16340 | 4 | 14 | CC DChg | 01:17:30 | 135:54:42 | -0.377 | 3.3859 | 0.487 | 0 | 0 | 0.487 | 43.12 | 0.0016498 | 2024-01-21 07:42:51 | -0.0012766
16341 | 4 | 14 | CC DChg | 01:18:00 | 135:55:12 | -0.377 | 3.3858 | 0.4902 | 0 | 0 | 0.4902 | 43.39 | 0.0016604 | 2024-01-21 07:43:21 | -0.0012766
16342 | 4 | 14 | CC DChg | 01:18:30 | 135:55:42 | -0.377 | 3.3857 | 0.4933 | 0 | 0 | 0.4933 | 43.67 | 0.001671 | 2024-01-21 07:43:51 | -0.0012765
16343 | 4 | 14 | CC DChg | 01:19:00 | 135:56:12 | -0.377 | 3.3858 | 0.4964 | 0 | 0 | 0.4964 | 43.95 | 0.0016817 | 2024-01-21 07:44:21 | -0.0012766
16344 | 4 | 14 | CC DChg | 01:19:30 | 135:56:42 | -0.377 | 3.3858 | 0.4996 | 0 | 0 | 0.4996 | 44.23 | 0.0016923 | 2024-01-21 07:44:51 | -0.0012765
16345 | 4 | 14 | CC DChg | 01:20:00 | 135:57:12 | -0.377 | 3.386 | 0.5027 | 0 | 0 | 0.5027 | 44.51 | 0.001703 | 2024-01-21 07:45:21 | -0.0012767
16346 | 4 | 14 | CC DChg | 01:20:30 | 135:57:42 | -0.377 | 3.386 | 0.5059 | 0 | 0 | 0.5059 | 44.79 | 0.0017136 | 2024-01-21 07:45:51 | -0.0012767
16347 | 4 | 14 | CC DChg | 01:21:00 | 135:58:12 | -0.377 | 3.3861 | 0.509 | 0 | 0 | 0.509 | 45.06 | 0.0017242 | 2024-01-21 07:46:21 | -0.0012767
16348 | 4 | 14 | CC DChg | 01:21:30 | 135:58:42 | -0.377 | 3.3862 | 0.5121 | 0 | 0 | 0.5121 | 45.34 | 0.0017349 | 2024-01-21 07:46:51 | -0.0012767
16349 | 4 | 14 | CC DChg | 01:22:00 | 135:59:12 | -0.377 | 3.3861 | 0.5153 | 0 | 0 | 0.5153 | 45.62 | 0.0017455 | 2024-01-21 07:47:21 | -0.0012767
16350 | 4 | 14 | CC DChg | 01:22:30 | 135:59:42 | -0.377 | 3.3861 | 0.5184 | 0 | 0 | 0.5184 | 45.9 | 0.0017561 | 2024-01-21 07:47:51 | -0.0012767
16351 | 4 | 14 | CC DChg | 01:23:00 | 136:00:12 | -0.377 | 3.386 | 0.5216 | 0 | 0 | 0.5216 | 46.18 | 0.0017668 | 2024-01-21 07:48:21 | -0.0012767
16352 | 4 | 14 | CC DChg | 01:23:30 | 136:00:42 | -0.377 | 3.3858 | 0.5247 | 0 | 0 | 0.5247 | 46.45 | 0.0017774 | 2024-01-21 07:48:51 | -0.0012766
16353 | 4 | 14 | CC DChg | 01:24:00 | 136:01:12 | -0.377 | 3.3857 | 0.5279 | 0 | 0 | 0.5279 | 46.73 | 0.0017881 | 2024-01-21 07:49:21 | -0.0012765
16354 | 4 | 14 | CC DChg | 01:24:30 | 136:01:42 | -0.377 | 3.3855 | 0.531 | 0 | 0 | 0.531 | 47.01 | 0.0017987 | 2024-01-21 07:49:51 | -0.0012765
16355 | 4 | 14 | CC DChg | 01:25:00 | 136:02:12 | -0.377 | 3.3854 | 0.5341 | 0 | 0 | 0.5341 | 47.29 | 0.0018093 | 2024-01-21 07:50:21 | -0.0012764
16356 | 4 | 14 | CC DChg | 01:25:30 | 136:02:42 | -0.377 | 3.3853 | 0.5373 | 0 | 0 | 0.5373 | 47.57 | 0.00182 | 2024-01-21 07:50:51 | -0.0012764
16357 | 4 | 14 | CC DChg | 01:26:00 | 136:03:12 | -0.377 | 3.3853 | 0.5404 | 0 | 0 | 0.5404 | 47.84 | 0.0018306 | 2024-01-21 07:51:21 | -0.0012764
16358 | 4 | 14 | CC DChg | 01:26:30 | 136:03:42 | -0.377 | 3.3854 | 0.5436 | 0 | 0 | 0.5436 | 48.12 | 0.0018412 | 2024-01-21 07:51:51 | -0.0012764
16359 | 4 | 14 | CC DChg | 01:27:00 | 136:04:12 | -0.377 | 3.3854 | 0.5467 | 0 | 0 | 0.5467 | 48.4 | 0.0018519 | 2024-01-21 07:52:21 | -0.0012764
16360 | 4 | 14 | CC DChg | 01:27:30 | 136:04:42 | -0.377 | 3.3856 | 0.5499 | 0 | 0 | 0.5499 | 48.68 | 0.0018625 | 2024-01-21 07:52:51 | -0.0012765
16361 | 4 | 14 | CC DChg | 01:28:00 | 136:05:12 | -0.377 | 3.3856 | 0.553 | 0 | 0 | 0.553 | 48.96 | 0.0018732 | 2024-01-21 07:53:21 | -0.0012765
16362 | 4 | 14 | CC DChg | 01:28:30 | 136:05:42 | -0.377 | 3.3857 | 0.5561 | 0 | 0 | 0.5561 | 49.24 | 0.0018838 | 2024-01-21 07:53:51 | -0.0012765
16363 | 4 | 14 | CC DChg | 01:29:00 | 136:06:12 | -0.377 | 3.3856 | 0.5593 | 0 | 0 | 0.5593 | 49.51 | 0.0018944 | 2024-01-21 07:54:21 | -0.0012765
16364 | 4 | 14 | CC DChg | 01:29:30 | 136:06:42 | -0.377 | 3.3855 | 0.5624 | 0 | 0 | 0.5624 | 49.79 | 0.0019051 | 2024-01-21 07:54:51 | -0.0012765
16365 | 4 | 14 | CC DChg | 01:30:00 | 136:07:12 | -0.377 | 3.3854 | 0.5656 | 0 | 0 | 0.5656 | 50.07 | 0.0019157 | 2024-01-21 07:55:21 | -0.0012764
16366 | 4 | 14 | CC DChg | 01:30:30 | 136:07:42 | -0.377 | 3.3853 | 0.5687 | 0 | 0 | 0.5687 | 50.35 | 0.0019263 | 2024-01-21 07:55:51 | -0.0012764
16367 | 4 | 14 | CC DChg | 01:31:00 | 136:08:12 | -0.377 | 3.3852 | 0.5718 | 0 | 0 | 0.5718 | 50.63 | 0.001937 | 2024-01-21 07:56:21 | -0.0012764
16368 | 4 | 14 | CC DChg | 01:31:30 | 136:08:42 | -0.377 | 3.385 | 0.575 | 0 | 0 | 0.575 | 50.9 | 0.0019476 | 2024-01-21 07:56:51 | -0.0012763
16369 | 4 | 14 | CC DChg | 01:32:00 | 136:09:12 | -0.377 | 3.3849 | 0.5781 | 0 | 0 | 0.5781 | 51.18 | 0.0019583 | 2024-01-21 07:57:21 | -0.0012762
16370 | 4 | 14 | CC DChg | 01:32:30 | 136:09:42 | -0.377 | 3.3847 | 0.5813 | 0 | 0 | 0.5813 | 51.46 | 0.0019689 | 2024-01-21 07:57:51 | -0.0012762
16371 | 4 | 14 | CC DChg | 01:33:00 | 136:10:12 | -0.377 | 3.3847 | 0.5844 | 0 | 0 | 0.5844 | 51.74 | 0.0019795 | 2024-01-21 07:58:21 | -0.0012762
16372 | 4 | 14 | CC DChg | 01:33:30 | 136:10:42 | -0.377 | 3.3847 | 0.5876 | 0 | 0 | 0.5876 | 52.02 | 0.0019902 | 2024-01-21 07:58:51 | -0.0012762
16373 | 4 | 14 | CC DChg | 01:34:00 | 136:11:12 | -0.3771 | 3.3848 | 0.5907 | 0 | 0 | 0.5907 | 52.3 | 0.0020008 | 2024-01-21 07:59:21 | -0.0012762
16374 | 4 | 14 | CC DChg | 01:34:30 | 136:11:42 | -0.3771 | 3.3849 | 0.5938 | 0 | 0 | 0.5938 | 52.57 | 0.0020114 | 2024-01-21 07:59:51 | -0.0012763
16375 | 4 | 14 | CC DChg | 01:35:00 | 136:12:12 | -0.3771 | 3.385 | 0.597 | 0 | 0 | 0.597 | 52.85 | 0.0020221 | 2024-01-21 08:00:21 | -0.0012763
16376 | 4 | 14 | CC DChg | 01:35:30 | 136:12:42 | -0.3771 | 3.3851 | 0.6001 | 0 | 0 | 0.6001 | 53.13 | 0.0020327 | 2024-01-21 08:00:51 | -0.0012764
16377 | 4 | 14 | CC DChg | 01:36:00 | 136:13:12 | -0.3771 | 3.3851 | 0.6033 | 0 | 0 | 0.6033 | 53.41 | 0.0020433 | 2024-01-21 08:01:21 | -0.0012764
16378 | 4 | 14 | CC DChg | 01:36:30 | 136:13:42 | -0.3771 | 3.3851 | 0.6064 | 0 | 0 | 0.6064 | 53.69 | 0.002054 | 2024-01-21 08:01:51 | -0.0012764
16379 | 4 | 14 | CC DChg | 01:37:00 | 136:14:12 | -0.3771 | 3.385 | 0.6096 | 0 | 0 | 0.6096 | 53.96 | 0.0020646 | 2024-01-21 08:02:21 | -0.0012763
16380 | 4 | 14 | CC DChg | 01:37:30 | 136:14:42 | -0.3771 | 3.3849 | 0.6127 | 0 | 0 | 0.6127 | 54.24 | 0.0020752 | 2024-01-21 08:02:51 | -0.0012763
16381 | 4 | 14 | CC DChg | 01:38:00 | 136:15:12 | -0.3771 | 3.3847 | 0.6158 | 0 | 0 | 0.6158 | 54.52 | 0.0020859 | 2024-01-21 08:03:21 | -0.0012762
16382 | 4 | 14 | CC DChg | 01:38:30 | 136:15:42 | -0.3771 | 3.3846 | 0.619 | 0 | 0 | 0.619 | 54.8 | 0.0020965 | 2024-01-21 08:03:51 | -0.0012762
16383 | 4 | 14 | CC DChg | 01:39:00 | 136:16:12 | -0.3771 | 3.3844 | 0.6221 | 0 | 0 | 0.6221 | 55.08 | 0.0021072 | 2024-01-21 08:04:21 | -0.0012761
16384 | 4 | 14 | CC DChg | 01:39:30 | 136:16:42 | -0.3771 | 3.3842 | 0.6253 | 0 | 0 | 0.6253 | 55.36 | 0.0021178 | 2024-01-21 08:04:51 | -0.001276
16385 | 4 | 14 | CC DChg | 01:40:00 | 136:17:12 | -0.377 | 3.3842 | 0.6284 | 0 | 0 | 0.6284 | 55.63 | 0.0021284 | 2024-01-21 08:05:21 | -0.001276
16386 | 4 | 14 | CC DChg | 01:40:30 | 136:17:42 | -0.377 | 3.3842 | 0.6315 | 0 | 0 | 0.6315 | 55.91 | 0.0021391 | 2024-01-21 08:05:51 | -0.001276
16387 | 4 | 14 | CC DChg | 01:41:00 | 136:18:12 | -0.377 | 3.3842 | 0.6347 | 0 | 0 | 0.6347 | 56.19 | 0.0021497 | 2024-01-21 08:06:21 | -0.001276
16388 | 4 | 14 | CC DChg | 01:41:30 | 136:18:42 | -0.377 | 3.3844 | 0.6378 | 0 | 0 | 0.6378 | 56.47 | 0.0021603 | 2024-01-21 08:06:51 | -0.0012761
16389 | 4 | 14 | CC DChg | 01:42:00 | 136:19:12 | -0.377 | 3.3844 | 0.641 | 0 | 0 | 0.641 | 56.75 | 0.002171 | 2024-01-21 08:07:21 | -0.0012761
16390 | 4 | 14 | CC DChg | 01:42:30 | 136:19:42 | -0.377 | 3.3845 | 0.6441 | 0 | 0 | 0.6441 | 57.02 | 0.0021816 | 2024-01-21 08:07:51 | -0.0012761
16391 | 4 | 14 | CC DChg | 01:43:00 | 136:20:12 | -0.377 | 3.3846 | 0.6473 | 0 | 0 | 0.6473 | 57.3 | 0.0021922 | 2024-01-21 08:08:21 | -0.0012761
16392 | 4 | 14 | CC DChg | 01:43:30 | 136:20:42 | -0.377 | 3.3845 | 0.6504 | 0 | 0 | 0.6504 | 57.58 | 0.0022029 | 2024-01-21 08:08:51 | -0.0012761
16393 | 4 | 14 | CC DChg | 01:44:00 | 136:21:12 | -0.377 | 3.3844 | 0.6535 | 0 | 0 | 0.6535 | 57.86 | 0.0022135 | 2024-01-21 08:09:21 | -0.0012761
16394 | 4 | 14 | CC DChg | 01:44:30 | 136:21:42 | -0.377 | 3.3843 | 0.6567 | 0 | 0 | 0.6567 | 58.14 | 0.0022241 | 2024-01-21 08:09:51 | -0.001276
16395 | 4 | 14 | CC DChg | 01:45:00 | 136:22:12 | -0.377 | 3.3842 | 0.6598 | 0 | 0 | 0.6598 | 58.42 | 0.0022348 | 2024-01-21 08:10:21 | -0.001276
16396 | 4 | 14 | CC DChg | 01:45:30 | 136:22:42 | -0.377 | 3.3841 | 0.663 | 0 | 0 | 0.663 | 58.69 | 0.0022454 | 2024-01-21 08:10:51 | -0.0012759
16397 | 4 | 14 | CC DChg | 01:46:00 | 136:23:12 | -0.377 | 3.3839 | 0.6661 | 0 | 0 | 0.6661 | 58.97 | 0.002256 | 2024-01-21 08:11:21 | -0.0012759
16398 | 4 | 14 | CC DChg | 01:46:30 | 136:23:42 | -0.377 | 3.3838 | 0.6693 | 0 | 0 | 0.6693 | 59.25 | 0.0022667 | 2024-01-21 08:11:51 | -0.0012758
16399 | 4 | 14 | CC DChg | 01:47:00 | 136:24:12 | -0.377 | 3.3836 | 0.6724 | 0 | 0 | 0.6724 | 59.53 | 0.0022773 | 2024-01-21 08:12:21 | -0.0012758
16400 | 4 | 14 | CC DChg | 01:47:30 | 136:24:42 | -0.377 | 3.3836 | 0.6755 | 0 | 0 | 0.6755 | 59.81 | 0.0022879 | 2024-01-21 08:12:51 | -0.0012758
16401 | 4 | 14 | CC DChg | 01:48:00 | 136:25:12 | -0.377 | 3.3835 | 0.6787 | 0 | 0 | 0.6787 | 60.08 | 0.0022985 | 2024-01-21 08:13:21 | -0.0012757
16402 | 4 | 14 | CC DChg | 01:48:30 | 136:25:42 | -0.377 | 3.3836 | 0.6818 | 0 | 0 | 0.6818 | 60.36 | 0.0023092 | 2024-01-21 08:13:51 | -0.0012758
16403 | 4 | 14 | CC DChg | 01:49:00 | 136:26:12 | -0.377 | 3.3837 | 0.685 | 0 | 0 | 0.685 | 60.64 | 0.0023198 | 2024-01-21 08:14:21 | -0.0012758
16404 | 4 | 14 | CC DChg | 01:49:30 | 136:26:42 | -0.377 | 3.3838 | 0.6881 | 0 | 0 | 0.6881 | 60.92 | 0.0023304 | 2024-01-21 08:14:51 | -0.0012758
16405 | 4 | 14 | CC DChg | 01:50:00 | 136:27:12 | -0.377 | 3.3839 | 0.6912 | 0 | 0 | 0.6912 | 61.2 | 0.0023411 | 2024-01-21 08:15:21 | -0.0012759
16406 | 4 | 14 | CC DChg | 01:50:30 | 136:27:42 | -0.377 | 3.3839 | 0.6944 | 0 | 0 | 0.6944 | 61.48 | 0.0023517 | 2024-01-21 08:15:51 | -0.0012758
16407 | 4 | 14 | CC DChg | 01:51:00 | 136:28:12 | -0.377 | 3.3839 | 0.6975 | 0 | 0 | 0.6975 | 61.75 | 0.0023623 | 2024-01-21 08:16:21 | -0.0012758
16408 | 4 | 14 | CC DChg | 01:51:30 | 136:28:42 | -0.377 | 3.3838 | 0.7007 | 0 | 0 | 0.7007 | 62.03 | 0.002373 | 2024-01-21 08:16:51 | -0.0012758
16409 | 4 | 14 | CC DChg | 01:52:00 | 136:29:12 | -0.377 | 3.3837 | 0.7038 | 0 | 0 | 0.7038 | 62.31 | 0.0023836 | 2024-01-21 08:17:21 | -0.0012758
16410 | 4 | 14 | CC DChg | 01:52:30 | 136:29:42 | -0.377 | 3.3835 | 0.707 | 0 | 0 | 0.707 | 62.59 | 0.0023942 | 2024-01-21 08:17:51 | -0.0012757
16411 | 4 | 14 | CC DChg | 01:53:00 | 136:30:12 | -0.377 | 3.3834 | 0.7101 | 0 | 0 | 0.7101 | 62.87 | 0.0024049 | 2024-01-21 08:18:21 | -0.0012756
16412 | 4 | 14 | CC DChg | 01:53:30 | 136:30:42 | -0.377 | 3.3832 | 0.7132 | 0 | 0 | 0.7132 | 63.14 | 0.0024155 | 2024-01-21 08:18:51 | -0.0012756
16413 | 4 | 14 | CC DChg | 01:54:00 | 136:31:12 | -0.377 | 3.383 | 0.7164 | 0 | 0 | 0.7164 | 63.42 | 0.0024261 | 2024-01-21 08:19:21 | -0.0012755
16414 | 4 | 14 | CC DChg | 01:54:30 | 136:31:42 | -0.377 | 3.3828 | 0.7195 | 0 | 0 | 0.7195 | 63.7 | 0.0024367 | 2024-01-21 08:19:51 | -0.0012755
16415 | 4 | 14 | CC DChg | 01:55:00 | 136:32:12 | -0.377 | 3.3828 | 0.7227 | 0 | 0 | 0.7227 | 63.98 | 0.0024474 | 2024-01-21 08:20:21 | -0.0012755
16416 | 4 | 14 | CC DChg | 01:55:30 | 136:32:42 | -0.377 | 3.3828 | 0.7258 | 0 | 0 | 0.7258 | 64.26 | 0.002458 | 2024-01-21 08:20:51 | -0.0012754
16417 | 4 | 14 | CC DChg | 01:56:00 | 136:33:12 | -0.377 | 3.3829 | 0.7289 | 0 | 0 | 0.7289 | 64.53 | 0.0024686 | 2024-01-21 08:21:21 | -0.0012755
16418 | 4 | 14 | CC DChg | 01:56:30 | 136:33:42 | -0.377 | 3.383 | 0.7321 | 0 | 0 | 0.7321 | 64.81 | 0.0024793 | 2024-01-21 08:21:51 | -0.0012755
16419 | 4 | 14 | CC DChg | 01:57:00 | 136:34:12 | -0.377 | 3.3831 | 0.7352 | 0 | 0 | 0.7352 | 65.09 | 0.0024899 | 2024-01-21 08:22:21 | -0.0012756
16420 | 4 | 14 | CC DChg | 01:57:30 | 136:34:42 | -0.377 | 3.3831 | 0.7384 | 0 | 0 | 0.7384 | 65.37 | 0.0025005 | 2024-01-21 08:22:51 | -0.0012756
16421 | 4 | 14 | CC DChg | 01:58:00 | 136:35:12 | -0.377 | 3.3831 | 0.7415 | 0 | 0 | 0.7415 | 65.65 | 0.0025112 | 2024-01-21 08:23:21 | -0.0012756
16422 | 4 | 14 | CC DChg | 01:58:30 | 136:35:42 | -0.377 | 3.383 | 0.7447 | 0 | 0 | 0.7447 | 65.93 | 0.0025218 | 2024-01-21 08:23:51 | -0.0012755
16423 | 4 | 14 | CC DChg | 01:59:00 | 136:36:12 | -0.377 | 3.3829 | 0.7478 | 0 | 0 | 0.7478 | 66.2 | 0.0025324 | 2024-01-21 08:24:21 | -0.0012755
16424 | 4 | 14 | CC DChg | 01:59:30 | 136:36:42 | -0.377 | 3.3828 | 0.7509 | 0 | 0 | 0.7509 | 66.48 | 0.002543 | 2024-01-21 08:24:51 | -0.0012755
16425 | 4 | 14 | CC DChg | 02:00:00 | 136:37:12 | -0.377 | 3.3826 | 0.7541 | 0 | 0 | 0.7541 | 66.76 | 0.0025537 | 2024-01-21 08:25:21 | -0.0012754
16426 | 4 | 14 | CC DChg | 02:00:30 | 136:37:42 | -0.377 | 3.3824 | 0.7572 | 0 | 0 | 0.7572 | 67.04 | 0.0025643 | 2024-01-21 08:25:51 | -0.0012753
16427 | 4 | 14 | CC DChg | 02:01:00 | 136:38:12 | -0.377 | 3.3822 | 0.7604 | 0 | 0 | 0.7604 | 67.32 | 0.0025749 | 2024-01-21 08:26:21 | -0.0012752
16428 | 4 | 14 | CC DChg | 02:01:30 | 136:38:42 | -0.377 | 3.3821 | 0.7635 | 0 | 0 | 0.7635 | 67.59 | 0.0025856 | 2024-01-21 08:26:51 | -0.0012752
16429 | 4 | 14 | CC DChg | 02:02:00 | 136:39:12 | -0.377 | 3.382 | 0.7667 | 0 | 0 | 0.7667 | 67.87 | 0.0025962 | 2024-01-21 08:27:21 | -0.0012751
16430 | 4 | 14 | CC DChg | 02:02:30 | 136:39:42 | -0.377 | 3.382 | 0.7698 | 0 | 0 | 0.7698 | 68.15 | 0.0026068 | 2024-01-21 08:27:51 | -0.0012751
16431 | 4 | 14 | CC DChg | 02:03:00 | 136:40:12 | -0.377 | 3.3821 | 0.7729 | 0 | 0 | 0.7729 | 68.43 | 0.0026174 | 2024-01-21 08:28:21 | -0.0012752
16432 | 4 | 14 | CC DChg | 02:03:30 | 136:40:42 | -0.377 | 3.3822 | 0.7761 | 0 | 0 | 0.7761 | 68.71 | 0.0026281 | 2024-01-21 08:28:51 | -0.0012752
16433 | 4 | 14 | CC DChg | 02:04:00 | 136:41:12 | -0.377 | 3.3823 | 0.7792 | 0 | 0 | 0.7792 | 68.99 | 0.0026387 | 2024-01-21 08:29:21 | -0.0012753
16434 | 4 | 14 | CC DChg | 02:04:30 | 136:41:42 | -0.377 | 3.3824 | 0.7824 | 0 | 0 | 0.7824 | 69.26 | 0.0026493 | 2024-01-21 08:29:51 | -0.0012753
16435 | 4 | 14 | CC DChg | 02:05:00 | 136:42:12 | -0.377 | 3.3824 | 0.7855 | 0 | 0 | 0.7855 | 69.54 | 0.0026599 | 2024-01-21 08:30:21 | -0.0012753
16436 | 4 | 14 | CC DChg | 02:05:30 | 136:42:42 | -0.377 | 3.3823 | 0.7886 | 0 | 0 | 0.7886 | 69.82 | 0.0026706 | 2024-01-21 08:30:51 | -0.0012753
16437 | 4 | 14 | CC DChg | 02:06:00 | 136:43:12 | -0.377 | 3.3822 | 0.7918 | 0 | 0 | 0.7918 | 70.1 | 0.0026812 | 2024-01-21 08:31:21 | -0.0012752
16438 | 4 | 14 | CC DChg | 02:06:30 | 136:43:42 | -0.377 | 3.382 | 0.7949 | 0 | 0 | 0.7949 | 70.38 | 0.0026918 | 2024-01-21 08:31:51 | -0.0012751
16439 | 4 | 14 | CC DChg | 02:07:00 | 136:44:12 | -0.377 | 3.3819 | 0.7981 | 0 | 0 | 0.7981 | 70.65 | 0.0027024 | 2024-01-21 08:32:21 | -0.0012751
16440 | 4 | 14 | CC DChg | 02:07:30 | 136:44:42 | -0.377 | 3.3817 | 0.8012 | 0 | 0 | 0.8012 | 70.93 | 0.0027131 | 2024-01-21 08:32:51 | -0.001275
16441 | 4 | 14 | CC DChg | 02:08:00 | 136:45:12 | -0.377 | 3.3815 | 0.8044 | 0 | 0 | 0.8044 | 71.21 | 0.0027237 | 2024-01-21 08:33:21 | -0.001275
16442 | 4 | 14 | CC DChg | 02:08:30 | 136:45:42 | -0.377 | 3.3813 | 0.8075 | 0 | 0 | 0.8075 | 71.49 | 0.0027343 | 2024-01-21 08:33:51 | -0.0012749
16443 | 4 | 14 | CC DChg | 02:09:00 | 136:46:12 | -0.377 | 3.3812 | 0.8106 | 0 | 0 | 0.8106 | 71.77 | 0.0027449 | 2024-01-21 08:34:21 | -0.0012748
16444 | 4 | 14 | CC DChg | 02:09:30 | 136:46:42 | -0.377 | 3.3812 | 0.8138 | 0 | 0 | 0.8138 | 72.05 | 0.0027556 | 2024-01-21 08:34:51 | -0.0012748
16445 | 4 | 14 | CC DChg | 02:10:00 | 136:47:12 | -0.377 | 3.3813 | 0.8169 | 0 | 0 | 0.8169 | 72.32 | 0.0027662 | 2024-01-21 08:35:21 | -0.0012749
16446 | 4 | 14 | CC DChg | 02:10:30 | 136:47:42 | -0.377 | 3.3813 | 0.8201 | 0 | 0 | 0.8201 | 72.6 | 0.0027768 | 2024-01-21 08:35:51 | -0.0012749
16447 | 4 | 14 | CC DChg | 02:11:00 | 136:48:12 | -0.377 | 3.3814 | 0.8232 | 0 | 0 | 0.8232 | 72.88 | 0.0027874 | 2024-01-21 08:36:21 | -0.0012749
16448 | 4 | 14 | CC DChg | 02:11:30 | 136:48:42 | -0.377 | 3.3815 | 0.8263 | 0 | 0 | 0.8263 | 73.16 | 0.0027981 | 2024-01-21 08:36:51 | -0.001275
16449 | 4 | 14 | CC DChg | 02:12:00 | 136:49:12 | -0.377 | 3.3815 | 0.8295 | 0 | 0 | 0.8295 | 73.44 | 0.0028087 | 2024-01-21 08:37:21 | -0.001275
16450 | 4 | 14 | CC DChg | 02:12:30 | 136:49:42 | -0.377 | 3.3816 | 0.8326 | 0 | 0 | 0.8326 | 73.71 | 0.0028193 | 2024-01-21 08:37:51 | -0.001275
16451 | 4 | 14 | CC DChg | 02:13:00 | 136:50:12 | -0.377 | 3.3815 | 0.8358 | 0 | 0 | 0.8358 | 73.99 | 0.0028299 | 2024-01-21 08:38:21 | -0.001275
16452 | 4 | 14 | CC DChg | 02:13:30 | 136:50:42 | -0.377 | 3.3813 | 0.8389 | 0 | 0 | 0.8389 | 74.27 | 0.0028406 | 2024-01-21 08:38:51 | -0.0012749
16453 | 4 | 14 | CC DChg | 02:14:00 | 136:51:12 | -0.377 | 3.3811 | 0.8421 | 0 | 0 | 0.8421 | 74.55 | 0.0028512 | 2024-01-21 08:39:21 | -0.0012748
16454 | 4 | 14 | CC DChg | 02:14:30 | 136:51:42 | -0.377 | 3.381 | 0.8452 | 0 | 0 | 0.8452 | 74.83 | 0.0028618 | 2024-01-21 08:39:51 | -0.0012748
16455 | 4 | 14 | CC DChg | 02:15:00 | 136:52:12 | -0.377 | 3.3807 | 0.8483 | 0 | 0 | 0.8483 | 75.11 | 0.0028724 | 2024-01-21 08:40:21 | -0.0012747
16456 | 4 | 14 | CC DChg | 02:15:30 | 136:52:42 | -0.377 | 3.3806 | 0.8515 | 0 | 0 | 0.8515 | 75.38 | 0.0028831 | 2024-01-21 08:40:51 | -0.0012746
16457 | 4 | 14 | CC DChg | 02:16:00 | 136:53:12 | -0.377 | 3.3804 | 0.8546 | 0 | 0 | 0.8546 | 75.66 | 0.0028937 | 2024-01-21 08:41:21 | -0.0012745
16458 | 4 | 14 | CC DChg | 02:16:30 | 136:53:42 | -0.377 | 3.3803 | 0.8578 | 0 | 0 | 0.8578 | 75.94 | 0.0029043 | 2024-01-21 08:41:51 | -0.0012745
16459 | 4 | 14 | CC DChg | 02:17:00 | 136:54:12 | -0.377 | 3.3803 | 0.8609 | 0 | 0 | 0.8609 | 76.22 | 0.0029149 | 2024-01-21 08:42:21 | -0.0012745
16460 | 4 | 14 | CC DChg | 02:17:30 | 136:54:42 | -0.377 | 3.3804 | 0.8641 | 0 | 0 | 0.8641 | 76.5 | 0.0029255 | 2024-01-21 08:42:51 | -0.0012745
16461 | 4 | 14 | CC DChg | 02:18:00 | 136:55:12 | -0.377 | 3.3805 | 0.8672 | 0 | 0 | 0.8672 | 76.77 | 0.0029362 | 2024-01-21 08:43:21 | -0.0012746
16462 | 4 | 14 | CC DChg | 02:18:30 | 136:55:42 | -0.377 | 3.3806 | 0.8703 | 0 | 0 | 0.8703 | 77.05 | 0.0029468 | 2024-01-21 08:43:51 | -0.0012746
16463 | 4 | 14 | CC DChg | 02:19:00 | 136:56:12 | -0.377 | 3.3806 | 0.8735 | 0 | 0 | 0.8735 | 77.33 | 0.0029574 | 2024-01-21 08:44:21 | -0.0012746
16464 | 4 | 14 | CC DChg | 02:19:30 | 136:56:42 | -0.377 | 3.3806 | 0.8766 | 0 | 0 | 0.8766 | 77.61 | 0.002968 | 2024-01-21 08:44:51 | -0.0012746
16465 | 4 | 14 | CC DChg | 02:20:00 | 136:57:12 | -0.377 | 3.3806 | 0.8798 | 0 | 0 | 0.8798 | 77.89 | 0.0029786 | 2024-01-21 08:45:21 | -0.0012746
16466 | 4 | 14 | CC DChg | 02:20:30 | 136:57:42 | -0.377 | 3.3804 | 0.8829 | 0 | 0 | 0.8829 | 78.17 | 0.0029893 | 2024-01-21 08:45:51 | -0.0012745
16467 | 4 | 14 | CC DChg | 02:21:00 | 136:58:12 | -0.377 | 3.3803 | 0.886 | 0 | 0 | 0.886 | 78.44 | 0.0029999 | 2024-01-21 08:46:21 | -0.0012745
16468 | 4 | 14 | CC DChg | 02:21:30 | 136:58:42 | -0.377 | 3.3801 | 0.8892 | 0 | 0 | 0.8892 | 78.72 | 0.0030105 | 2024-01-21 08:46:51 | -0.0012744
16469 | 4 | 14 | CC DChg | 02:22:00 | 136:59:12 | -0.3771 | 3.3798 | 0.8923 | 0 | 0 | 0.8923 | 79 | 0.0030211 | 2024-01-21 08:47:21 | -0.0012744
16470 | 4 | 14 | CC DChg | 02:22:30 | 136:59:42 | -0.377 | 3.3797 | 0.8955 | 0 | 0 | 0.8955 | 79.28 | 0.0030318 | 2024-01-21 08:47:51 | -0.0012743
16471 | 4 | 14 | CC DChg | 02:23:00 | 137:00:12 | -0.377 | 3.3795 | 0.8986 | 0 | 0 | 0.8986 | 79.56 | 0.0030424 | 2024-01-21 08:48:21 | -0.0012742
16472 | 4 | 14 | CC DChg | 02:23:30 | 137:00:42 | -0.377 | 3.3793 | 0.9018 | 0 | 0 | 0.9018 | 79.83 | 0.003053 | 2024-01-21 08:48:51 | -0.0012741
16473 | 4 | 14 | CC DChg | 02:24:00 | 137:01:12 | -0.377 | 3.3793 | 0.9049 | 0 | 0 | 0.9049 | 80.11 | 0.0030636 | 2024-01-21 08:49:21 | -0.0012741
16474 | 4 | 14 | CC DChg | 02:24:30 | 137:01:42 | -0.377 | 3.3794 | 0.908 | 0 | 0 | 0.908 | 80.39 | 0.0030742 | 2024-01-21 08:49:51 | -0.0012742
16475 | 4 | 14 | CC DChg | 02:25:00 | 137:02:12 | -0.377 | 3.3795 | 0.9112 | 0 | 0 | 0.9112 | 80.67 | 0.0030848 | 2024-01-21 08:50:21 | -0.0012742
16476 | 4 | 14 | CC DChg | 02:25:30 | 137:02:42 | -0.377 | 3.3795 | 0.9143 | 0 | 0 | 0.9143 | 80.95 | 0.0030955 | 2024-01-21 08:50:51 | -0.0012742
16477 | 4 | 14 | CC DChg | 02:26:00 | 137:03:12 | -0.377 | 3.3797 | 0.9175 | 0 | 0 | 0.9175 | 81.22 | 0.0031061 | 2024-01-21 08:51:21 | -0.0012743
16478 | 4 | 14 | CC DChg | 02:26:30 | 137:03:42 | -0.377 | 3.3796 | 0.9206 | 0 | 0 | 0.9206 | 81.5 | 0.0031167 | 2024-01-21 08:51:51 | -0.0012742
16479 | 4 | 14 | CC DChg | 02:27:00 | 137:04:12 | -0.377 | 3.3796 | 0.9238 | 0 | 0 | 0.9238 | 81.78 | 0.0031273 | 2024-01-21 08:52:21 | -0.0012742
16480 | 4 | 14 | CC DChg | 02:27:30 | 137:04:42 | -0.377 | 3.3795 | 0.9269 | 0 | 0 | 0.9269 | 82.06 | 0.0031379 | 2024-01-21 08:52:51 | -0.0012742
16481 | 4 | 14 | CC DChg | 02:28:00 | 137:05:12 | -0.377 | 3.3793 | 0.93 | 0 | 0 | 0.93 | 82.34 | 0.0031486 | 2024-01-21 08:53:21 | -0.0012741
16482 | 4 | 14 | CC DChg | 02:28:30 | 137:05:42 | -0.377 | 3.3791 | 0.9332 | 0 | 0 | 0.9332 | 82.62 | 0.0031592 | 2024-01-21 08:53:51 | -0.0012741
16483 | 4 | 14 | CC DChg | 02:29:00 | 137:06:12 | -0.377 | 3.3789 | 0.9363 | 0 | 0 | 0.9363 | 82.89 | 0.0031698 | 2024-01-21 08:54:21 | -0.001274
16484 | 4 | 14 | CC DChg | 02:29:30 | 137:06:42 | -0.377 | 3.3786 | 0.9395 | 0 | 0 | 0.9395 | 83.17 | 0.0031804 | 2024-01-21 08:54:51 | -0.0012738
16485 | 4 | 14 | CC DChg | 02:30:00 | 137:07:12 | -0.377 | 3.3785 | 0.9426 | 0 | 0 | 0.9426 | 83.45 | 0.003191 | 2024-01-21 08:55:21 | -0.0012738
16486 | 4 | 14 | CC DChg | 02:30:30 | 137:07:42 | -0.377 | 3.3783 | 0.9457 | 0 | 0 | 0.9457 | 83.73 | 0.0032016 | 2024-01-21 08:55:51 | -0.0012737
16487 | 4 | 14 | CC DChg | 02:31:00 | 137:08:12 | -0.377 | 3.3782 | 0.9489 | 0 | 0 | 0.9489 | 84.01 | 0.0032122 | 2024-01-21 08:56:21 | -0.0012737
16488 | 4 | 14 | CC DChg | 02:31:30 | 137:08:42 | -0.377 | 3.3782 | 0.952 | 0 | 0 | 0.952 | 84.28 | 0.0032229 | 2024-01-21 08:56:51 | -0.0012737
16489 | 4 | 14 | CC DChg | 02:32:00 | 137:09:12 | -0.377 | 3.3784 | 0.9552 | 0 | 0 | 0.9552 | 84.56 | 0.0032335 | 2024-01-21 08:57:21 | -0.0012738
16490 | 4 | 14 | CC DChg | 02:32:30 | 137:09:42 | -0.377 | 3.3785 | 0.9583 | 0 | 0 | 0.9583 | 84.84 | 0.0032441 | 2024-01-21 08:57:51 | -0.0012738
16491 | 4 | 14 | CC DChg | 02:33:00 | 137:10:12 | -0.377 | 3.3786 | 0.9615 | 0 | 0 | 0.9615 | 85.12 | 0.0032547 | 2024-01-21 08:58:21 | -0.0012738
16492 | 4 | 14 | CC DChg | 02:33:30 | 137:10:42 | -0.377 | 3.3786 | 0.9646 | 0 | 0 | 0.9646 | 85.4 | 0.0032653 | 2024-01-21 08:58:51 | -0.0012738
16493 | 4 | 14 | CC DChg | 02:34:00 | 137:11:12 | -0.377 | 3.3786 | 0.9677 | 0 | 0 | 0.9677 | 85.68 | 0.0032759 | 2024-01-21 08:59:21 | -0.0012738
16494 | 4 | 14 | CC DChg | 02:34:30 | 137:11:42 | -0.377 | 3.3784 | 0.9709 | 0 | 0 | 0.9709 | 85.95 | 0.0032866 | 2024-01-21 08:59:51 | -0.0012738
16495 | 4 | 14 | CC DChg | 02:35:00 | 137:12:12 | -0.377 | 3.3783 | 0.974 | 0 | 0 | 0.974 | 86.23 | 0.0032972 | 2024-01-21 09:00:20 | -0.0012737
16496 | 4 | 14 | CC DChg | 02:35:30 | 137:12:42 | -0.377 | 3.3781 | 0.9772 | 0 | 0 | 0.9772 | 86.51 | 0.0033078 | 2024-01-21 09:00:50 | -0.0012736
16497 | 4 | 14 | CC DChg | 02:36:00 | 137:13:12 | -0.377 | 3.3778 | 0.9803 | 0 | 0 | 0.9803 | 86.79 | 0.0033184 | 2024-01-21 09:01:20 | -0.0012735
16498 | 4 | 14 | CC DChg | 02:36:30 | 137:13:42 | -0.377 | 3.3776 | 0.9834 | 0 | 0 | 0.9834 | 87.07 | 0.003329 | 2024-01-21 09:01:50 | -0.0012735
16499 | 4 | 14 | CC DChg | 02:37:00 | 137:14:12 | -0.377 | 3.3774 | 0.9866 | 0 | 0 | 0.9866 | 87.34 | 0.0033396 | 2024-01-21 09:02:20 | -0.0012734
16500 | 4 | 14 | CC DChg | 02:37:30 | 137:14:42 | -0.377 | 3.3772 | 0.9897 | 0 | 0 | 0.9897 | 87.62 | 0.0033502 | 2024-01-21 09:02:50 | -0.0012733
16501 | 4 | 14 | CC DChg | 02:38:00 | 137:15:12 | -0.377 | 3.3771 | 0.9929 | 0 | 0 | 0.9929 | 87.9 | 0.0033608 | 2024-01-21 09:03:20 | -0.0012733
16502 | 4 | 14 | CC DChg | 02:38:30 | 137:15:42 | -0.377 | 3.3771 | 0.996 | 0 | 0 | 0.996 | 88.18 | 0.0033714 | 2024-01-21 09:03:50 | -0.0012733
16503 | 4 | 14 | CC DChg | 02:39:00 | 137:16:12 | -0.377 | 3.3772 | 0.9992 | 0 | 0 | 0.9992 | 88.46 | 0.0033821 | 2024-01-21 09:04:20 | -0.0012733
16504 | 4 | 14 | CC DChg | 02:39:30 | 137:16:42 | -0.377 | 3.3773 | 1.0023 | 0 | 0 | 1.0023 | 88.74 | 0.0033927 | 2024-01-21 09:04:50 | -0.0012733
16505 | 4 | 14 | CC DChg | 02:40:00 | 137:17:12 | -0.377 | 3.3774 | 1.0054 | 0 | 0 | 1.0054 | 89.01 | 0.0034033 | 2024-01-21 09:05:20 | -0.0012734
16506 | 4 | 14 | CC DChg | 02:40:30 | 137:17:42 | -0.377 | 3.3774 | 1.0086 | 0 | 0 | 1.0086 | 89.29 | 0.0034139 | 2024-01-21 09:05:50 | -0.0012734
16507 | 4 | 14 | CC DChg | 02:41:00 | 137:18:12 | -0.377 | 3.3774 | 1.0117 | 0 | 0 | 1.0117 | 89.57 | 0.0034245 | 2024-01-21 09:06:20 | -0.0012734
16508 | 4 | 14 | CC DChg | 02:41:30 | 137:18:42 | -0.377 | 3.3773 | 1.0149 | 0 | 0 | 1.0149 | 89.85 | 0.0034351 | 2024-01-21 09:06:50 | -0.0012734
16509 | 4 | 14 | CC DChg | 02:42:00 | 137:19:12 | -0.377 | 3.3772 | 1.018 | 0 | 0 | 1.018 | 90.13 | 0.0034457 | 2024-01-21 09:07:20 | -0.0012733
16510 | 4 | 14 | CC DChg | 02:42:30 | 137:19:42 | -0.377 | 3.377 | 1.0212 | 0 | 0 | 1.0212 | 90.4 | 0.0034563 | 2024-01-21 09:07:50 | -0.0012733
16511 | 4 | 14 | CC DChg | 02:43:00 | 137:20:12 | -0.377 | 3.3768 | 1.0243 | 0 | 0 | 1.0243 | 90.68 | 0.0034669 | 2024-01-21 09:08:20 | -0.0012732
16512 | 4 | 14 | CC DChg | 02:43:30 | 137:20:42 | -0.377 | 3.3765 | 1.0274 | 0 | 0 | 1.0274 | 90.96 | 0.0034776 | 2024-01-21 09:08:50 | -0.001273
16513 | 4 | 14 | CC DChg | 02:44:00 | 137:21:12 | -0.377 | 3.3763 | 1.0306 | 0 | 0 | 1.0306 | 91.24 | 0.0034882 | 2024-01-21 09:09:20 | -0.001273
16514 | 4 | 14 | CC DChg | 02:44:30 | 137:21:42 | -0.377 | 3.376 | 1.0337 | 0 | 0 | 1.0337 | 91.52 | 0.0034988 | 2024-01-21 09:09:50 | -0.0012729
16515 | 4 | 14 | CC DChg | 02:45:00 | 137:22:12 | -0.377 | 3.3759 | 1.0369 | 0 | 0 | 1.0369 | 91.8 | 0.0035094 | 2024-01-21 09:10:20 | -0.0012728
16516 | 4 | 14 | CC DChg | 02:45:30 | 137:22:42 | -0.377 | 3.3759 | 1.04 | 0 | 0 | 1.04 | 92.07 | 0.00352 | 2024-01-21 09:10:50 | -0.0012728
16517 | 4 | 14 | CC DChg | 02:46:00 | 137:23:12 | -0.377 | 3.3759 | 1.0431 | 0 | 0 | 1.0431 | 92.35 | 0.0035306 | 2024-01-21 09:11:20 | -0.0012728
16518 | 4 | 14 | CC DChg | 02:46:30 | 137:23:42 | -0.377 | 3.3759 | 1.0463 | 0 | 0 | 1.0463 | 92.63 | 0.0035412 | 2024-01-21 09:11:50 | -0.0012728
16519 | 4 | 14 | CC DChg | 02:47:00 | 137:24:12 | -0.377 | 3.376 | 1.0494 | 0 | 0 | 1.0494 | 92.91 | 0.0035518 | 2024-01-21 09:12:20 | -0.0012729
16520 | 4 | 14 | CC DChg | 02:47:30 | 137:24:42 | -0.377 | 3.3761 | 1.0526 | 0 | 0 | 1.0526 | 93.19 | 0.0035624 | 2024-01-21 09:12:50 | -0.0012729
16521 | 4 | 14 | CC DChg | 02:48:00 | 137:25:12 | -0.377 | 3.3761 | 1.0557 | 0 | 0 | 1.0557 | 93.46 | 0.003573 | 2024-01-21 09:13:20 | -0.0012729
16522 | 4 | 14 | CC DChg | 02:48:30 | 137:25:42 | -0.377 | 3.3761 | 1.0589 | 0 | 0 | 1.0589 | 93.74 | 0.0035836 | 2024-01-21 09:13:50 | -0.0012729
16523 | 4 | 14 | CC DChg | 02:49:00 | 137:26:12 | -0.377 | 3.3759 | 1.062 | 0 | 0 | 1.062 | 94.02 | 0.0035942 | 2024-01-21 09:14:20 | -0.0012728
16524 | 4 | 14 | CC DChg | 02:49:30 | 137:26:42 | -0.377 | 3.3757 | 1.0651 | 0 | 0 | 1.0651 | 94.3 | 0.0036048 | 2024-01-21 09:14:50 | -0.0012728
16525 | 4 | 14 | CC DChg | 02:50:00 | 137:27:12 | -0.377 | 3.3754 | 1.0683 | 0 | 0 | 1.0683 | 94.58 | 0.0036155 | 2024-01-21 09:15:20 | -0.0012727
16526 | 4 | 14 | CC DChg | 02:50:30 | 137:27:42 | -0.377 | 3.3751 | 1.0714 | 0 | 0 | 1.0714 | 94.85 | 0.0036261 | 2024-01-21 09:15:50 | -0.0012725
16527 | 4 | 14 | CC DChg | 02:51:00 | 137:28:12 | -0.377 | 3.3749 | 1.0746 | 0 | 0 | 1.0746 | 95.13 | 0.0036367 | 2024-01-21 09:16:20 | -0.0012725
16528 | 4 | 14 | CC DChg | 02:51:30 | 137:28:42 | -0.377 | 3.3747 | 1.0777 | 0 | 0 | 1.0777 | 95.41 | 0.0036473 | 2024-01-21 09:16:50 | -0.0012724
16529 | 4 | 14 | CC DChg | 02:52:00 | 137:29:12 | -0.377 | 3.3745 | 1.0808 | 0 | 0 | 1.0808 | 95.69 | 0.0036579 | 2024-01-21 09:17:20 | -0.0012723
16530 | 4 | 14 | CC DChg | 02:52:30 | 137:29:42 | -0.377 | 3.3746 | 1.084 | 0 | 0 | 1.084 | 95.97 | 0.0036685 | 2024-01-21 09:17:50 | -0.0012724
16531 | 4 | 14 | CC DChg | 02:53:00 | 137:30:12 | -0.377 | 3.3746 | 1.0871 | 0 | 0 | 1.0871 | 96.25 | 0.0036791 | 2024-01-21 09:18:20 | -0.0012724
16532 | 4 | 14 | CC DChg | 02:53:30 | 137:30:42 | -0.377 | 3.3746 | 1.0903 | 0 | 0 | 1.0903 | 96.52 | 0.0036897 | 2024-01-21 09:18:50 | -0.0012724
16533 | 4 | 14 | CC DChg | 02:54:00 | 137:31:12 | -0.377 | 3.3747 | 1.0934 | 0 | 0 | 1.0934 | 96.8 | 0.0037003 | 2024-01-21 09:19:20 | -0.0012724
16534 | 4 | 14 | CC DChg | 02:54:30 | 137:31:42 | -0.377 | 3.3748 | 1.0966 | 0 | 0 | 1.0966 | 97.08 | 0.0037109 | 2024-01-21 09:19:50 | -0.0012724
16535 | 4 | 14 | CC DChg | 02:55:00 | 137:32:12 | -0.377 | 3.3747 | 1.0997 | 0 | 0 | 1.0997 | 97.36 | 0.0037215 | 2024-01-21 09:20:20 | -0.0012724
16536 | 4 | 14 | CC DChg | 02:55:30 | 137:32:42 | -0.377 | 3.3745 | 1.1028 | 0 | 0 | 1.1028 | 97.64 | 0.0037321 | 2024-01-21 09:20:50 | -0.0012723
16537 | 4 | 14 | CC DChg | 02:56:00 | 137:33:12 | -0.377 | 3.3743 | 1.106 | 0 | 0 | 1.106 | 97.91 | 0.0037427 | 2024-01-21 09:21:20 | -0.0012722
16538 | 4 | 14 | CC DChg | 02:56:30 | 137:33:42 | -0.377 | 3.3741 | 1.1091 | 0 | 0 | 1.1091 | 98.19 | 0.0037533 | 2024-01-21 09:21:50 | -0.0012722
16539 | 4 | 14 | CC DChg | 02:57:00 | 137:34:12 | -0.377 | 3.3738 | 1.1123 | 0 | 0 | 1.1123 | 98.47 | 0.0037639 | 2024-01-21 09:22:20 | -0.001272
16540 | 4 | 14 | CC DChg | 02:57:30 | 137:34:42 | -0.377 | 3.3736 | 1.1154 | 0 | 0 | 1.1154 | 98.75 | 0.0037745 | 2024-01-21 09:22:50 | -0.001272
16541 | 4 | 14 | CC DChg | 02:58:00 | 137:35:12 | -0.377 | 3.3733 | 1.1186 | 0 | 0 | 1.1186 | 99.03 | 0.0037851 | 2024-01-21 09:23:20 | -0.0012719
16542 | 4 | 14 | CC DChg | 02:58:30 | 137:35:42 | -0.377 | 3.3731 | 1.1217 | 0 | 0 | 1.1217 | 99.31 | 0.0037957 | 2024-01-21 09:23:50 | -0.0012718
16543 | 4 | 14 | CC DChg | 02:59:00 | 137:36:12 | -0.377 | 3.373 | 1.1248 | 0 | 0 | 1.1248 | 99.58 | 0.0038063 | 2024-01-21 09:24:20 | -0.0012717
16544 | 4 | 14 | CC DChg | 02:59:30 | 137:36:42 | -0.377 | 3.373 | 1.128 | 0 | 0 | 1.128 | 99.86 | 0.0038169 | 2024-01-21 09:24:50 | -0.0012717
16545 | 4 | 14 | CC DChg | 03:00:00 | 137:37:12 | -0.377 | 3.373 | 1.1311 | 0 | 0 | 1.1311 | 100.14 | 0.0038275 | 2024-01-21 09:25:20 | -0.0012718
16546 | 4 | 14 | CC DChg | 03:00:30 | 137:37:42 | -0.377 | 3.3731 | 1.1343 | 0 | 0 | 1.1343 | 100.42 | 0.0038381 | 2024-01-21 09:25:50 | -0.0012718
16547 | 4 | 14 | CC DChg | 03:01:00 | 137:38:12 | -0.377 | 3.3731 | 1.1374 | 0 | 0 | 1.1374 | 100.7 | 0.0038487 | 2024-01-21 09:26:20 | -0.0012718
16548 | 4 | 14 | CC DChg | 03:01:30 | 137:38:42 | -0.377 | 3.3732 | 1.1405 | 0 | 0 | 1.1405 | 100.97 | 0.0038593 | 2024-01-21 09:26:50 | -0.0012718
16549 | 4 | 14 | CC DChg | 03:02:00 | 137:39:12 | -0.377 | 3.373 | 1.1437 | 0 | 0 | 1.1437 | 101.25 | 0.0038699 | 2024-01-21 09:27:20 | -0.0012718
16550 | 4 | 14 | CC DChg | 03:02:30 | 137:39:42 | -0.377 | 3.3728 | 1.1468 | 0 | 0 | 1.1468 | 101.53 | 0.0038805 | 2024-01-21 09:27:50 | -0.0012717
16551 | 4 | 14 | CC DChg | 03:03:00 | 137:40:12 | -0.377 | 3.3726 | 1.15 | 0 | 0 | 1.15 | 101.81 | 0.0038911 | 2024-01-21 09:28:20 | -0.0012716
16552 | 4 | 14 | CC DChg | 03:03:30 | 137:40:42 | -0.377 | 3.3723 | 1.1531 | 0 | 0 | 1.1531 | 102.09 | 0.0039017 | 2024-01-21 09:28:50 | -0.0012715
16553 | 4 | 14 | CC DChg | 03:04:00 | 137:41:12 | -0.377 | 3.372 | 1.1563 | 0 | 0 | 1.1563 | 102.37 | 0.0039123 | 2024-01-21 09:29:20 | -0.0012714
16554 | 4 | 14 | CC DChg | 03:04:30 | 137:41:42 | -0.377 | 3.3717 | 1.1594 | 0 | 0 | 1.1594 | 102.64 | 0.0039229 | 2024-01-21 09:29:50 | -0.0012713
16555 | 4 | 14 | CC DChg | 03:05:00 | 137:42:12 | -0.377 | 3.3714 | 1.1625 | 0 | 0 | 1.1625 | 102.92 | 0.0039335 | 2024-01-21 09:30:20 | -0.0012712
16556 | 4 | 14 | CC DChg | 03:05:30 | 137:42:42 | -0.377 | 3.3711 | 1.1657 | 0 | 0 | 1.1657 | 103.2 | 0.003944 | 2024-01-21 09:30:50 | -0.001271
16557 | 4 | 14 | CC DChg | 03:06:00 | 137:43:12 | -0.377 | 3.3711 | 1.1688 | 0 | 0 | 1.1688 | 103.48 | 0.0039546 | 2024-01-21 09:31:20 | -0.001271
16558 | 4 | 14 | CC DChg | 03:06:30 | 137:43:42 | -0.377 | 3.3711 | 1.172 | 0 | 0 | 1.172 | 103.76 | 0.0039652 | 2024-01-21 09:31:50 | -0.001271
16559 | 4 | 14 | CC DChg | 03:07:00 | 137:44:12 | -0.377 | 3.3712 | 1.1751 | 0 | 0 | 1.1751 | 104.03 | 0.0039758 | 2024-01-21 09:32:20 | -0.001271
16560 | 4 | 14 | CC DChg | 03:07:30 | 137:44:42 | -0.377 | 3.3712 | 1.1783 | 0 | 0 | 1.1783 | 104.31 | 0.0039864 | 2024-01-21 09:32:50 | -0.0012711
16561 | 4 | 14 | CC DChg | 03:08:00 | 137:45:12 | -0.377 | 3.3712 | 1.1814 | 0 | 0 | 1.1814 | 104.59 | 0.003997 | 2024-01-21 09:33:20 | -0.0012711
16562 | 4 | 14 | CC DChg | 03:08:30 | 137:45:42 | -0.377 | 3.3712 | 1.1845 | 0 | 0 | 1.1845 | 104.87 | 0.0040076 | 2024-01-21 09:33:50 | -0.0012711
16563 | 4 | 14 | CC DChg | 03:09:00 | 137:46:12 | -0.377 | 3.371 | 1.1877 | 0 | 0 | 1.1877 | 105.15 | 0.0040182 | 2024-01-21 09:34:20 | -0.001271
16564 | 4 | 14 | CC DChg | 03:09:30 | 137:46:42 | -0.377 | 3.3708 | 1.1908 | 0 | 0 | 1.1908 | 105.43 | 0.0040288 | 2024-01-21 09:34:50 | -0.0012709
16565 | 4 | 14 | CC DChg | 03:10:00 | 137:47:12 | -0.377 | 3.3705 | 1.194 | 0 | 0 | 1.194 | 105.7 | 0.0040394 | 2024-01-21 09:35:20 | -0.0012708
16566 | 4 | 14 | CC DChg | 03:10:30 | 137:47:42 | -0.377 | 3.3702 | 1.1971 | 0 | 0 | 1.1971 | 105.98 | 0.00405 | 2024-01-21 09:35:50 | -0.0012707
16567 | 4 | 14 | CC DChg | 03:11:00 | 137:48:12 | -0.377 | 3.3698 | 1.2002 | 0 | 0 | 1.2002 | 106.26 | 0.0040606 | 2024-01-21 09:36:20 | -0.0012705
16568 | 4 | 14 | CC DChg | 03:11:30 | 137:48:42 | -0.377 | 3.3695 | 1.2034 | 0 | 0 | 1.2034 | 106.54 | 0.0040711 | 2024-01-21 09:36:50 | -0.0012704
16569 | 4 | 14 | CC DChg | 03:12:00 | 137:49:12 | -0.377 | 3.3692 | 1.2065 | 0 | 0 | 1.2065 | 106.82 | 0.0040817 | 2024-01-21 09:37:20 | -0.0012703
16570 | 4 | 14 | CC DChg | 03:12:30 | 137:49:42 | -0.377 | 3.3691 | 1.2097 | 0 | 0 | 1.2097 | 107.09 | 0.0040923 | 2024-01-21 09:37:50 | -0.0012703
16571 | 4 | 14 | CC DChg | 03:13:00 | 137:50:12 | -0.377 | 3.3691 | 1.2128 | 0 | 0 | 1.2128 | 107.37 | 0.0041029 | 2024-01-21 09:38:20 | -0.0012703
16572 | 4 | 14 | CC DChg | 03:13:30 | 137:50:42 | -0.377 | 3.3691 | 1.216 | 0 | 0 | 1.216 | 107.65 | 0.0041135 | 2024-01-21 09:38:50 | -0.0012703
16573 | 4 | 14 | CC DChg | 03:14:00 | 137:51:12 | -0.377 | 3.3691 | 1.2191 | 0 | 0 | 1.2191 | 107.93 | 0.0041241 | 2024-01-21 09:39:20 | -0.0012703
16574 | 4 | 14 | CC DChg | 03:14:30 | 137:51:42 | -0.377 | 3.3691 | 1.2222 | 0 | 0 | 1.2222 | 108.21 | 0.0041347 | 2024-01-21 09:39:50 | -0.0012703
16575 | 4 | 14 | CC DChg | 03:15:00 | 137:52:12 | -0.377 | 3.369 | 1.2254 | 0 | 0 | 1.2254 | 108.48 | 0.0041452 | 2024-01-21 09:40:20 | -0.0012702
16576 | 4 | 14 | CC DChg | 03:15:30 | 137:52:42 | -0.377 | 3.3688 | 1.2285 | 0 | 0 | 1.2285 | 108.76 | 0.0041558 | 2024-01-21 09:40:50 | -0.0012702
16577 | 4 | 14 | CC DChg | 03:16:00 | 137:53:12 | -0.377 | 3.3685 | 1.2317 | 0 | 0 | 1.2317 | 109.04 | 0.0041664 | 2024-01-21 09:41:20 | -0.0012701
16578 | 4 | 14 | CC DChg | 03:16:30 | 137:53:42 | -0.377 | 3.3682 | 1.2348 | 0 | 0 | 1.2348 | 109.32 | 0.004177 | 2024-01-21 09:41:50 | -0.0012699
16579 | 4 | 14 | CC DChg | 03:17:00 | 137:54:12 | -0.377 | 3.3679 | 1.2379 | 0 | 0 | 1.2379 | 109.6 | 0.0041876 | 2024-01-21 09:42:20 | -0.0012698
16580 | 4 | 14 | CC DChg | 03:17:30 | 137:54:42 | -0.377 | 3.3675 | 1.2411 | 0 | 0 | 1.2411 | 109.88 | 0.0041982 | 2024-01-21 09:42:50 | -0.0012697
16581 | 4 | 14 | CC DChg | 03:18:00 | 137:55:12 | -0.377 | 3.3671 | 1.2442 | 0 | 0 | 1.2442 | 110.15 | 0.0042087 | 2024-01-21 09:43:20 | -0.0012695
16582 | 4 | 14 | CC DChg | 03:18:30 | 137:55:42 | -0.377 | 3.3669 | 1.2474 | 0 | 0 | 1.2474 | 110.43 | 0.0042193 | 2024-01-21 09:43:50 | -0.0012694
16583 | 4 | 14 | CC DChg | 03:19:00 | 137:56:12 | -0.377 | 3.3667 | 1.2505 | 0 | 0 | 1.2505 | 110.71 | 0.0042299 | 2024-01-21 09:44:20 | -0.0012693
16584 | 4 | 14 | CC DChg | 03:19:30 | 137:56:42 | -0.377 | 3.3666 | 1.2537 | 0 | 0 | 1.2537 | 110.99 | 0.0042405 | 2024-01-21 09:44:50 | -0.0012693
16585 | 4 | 14 | CC DChg | 03:20:00 | 137:57:12 | -0.377 | 3.3666 | 1.2568 | 0 | 0 | 1.2568 | 111.27 | 0.004251 | 2024-01-21 09:45:20 | -0.0012693
16586 | 4 | 14 | CC DChg | 03:20:30 | 137:57:42 | -0.377 | 3.3666 | 1.2599 | 0 | 0 | 1.2599 | 111.54 | 0.0042616 | 2024-01-21 09:45:50 | -0.0012693
16587 | 4 | 14 | CC DChg | 03:21:00 | 137:58:12 | -0.377 | 3.3666 | 1.2631 | 0 | 0 | 1.2631 | 111.82 | 0.0042722 | 2024-01-21 09:46:20 | -0.0012693
16588 | 4 | 14 | CC DChg | 03:21:30 | 137:58:42 | -0.377 | 3.3665 | 1.2662 | 0 | 0 | 1.2662 | 112.1 | 0.0042828 | 2024-01-21 09:46:50 | -0.0012693
16589 | 4 | 14 | CC DChg | 03:22:00 | 137:59:12 | -0.377 | 3.3664 | 1.2694 | 0 | 0 | 1.2694 | 112.38 | 0.0042934 | 2024-01-21 09:47:20 | -0.0012693
16590 | 4 | 14 | CC DChg | 03:22:30 | 137:59:42 | -0.377 | 3.3661 | 1.2725 | 0 | 0 | 1.2725 | 112.66 | 0.0043039 | 2024-01-21 09:47:50 | -0.0012692
16591 | 4 | 14 | CC DChg | 03:23:00 | 138:00:12 | -0.377 | 3.3657 | 1.2757 | 0 | 0 | 1.2757 | 112.94 | 0.0043145 | 2024-01-21 09:48:20 | -0.001269
16592 | 4 | 14 | CC DChg | 03:23:30 | 138:00:42 | -0.377 | 3.3653 | 1.2788 | 0 | 0 | 1.2788 | 113.21 | 0.0043251 | 2024-01-21 09:48:50 | -0.0012689
16593 | 4 | 14 | CC DChg | 03:24:00 | 138:01:12 | -0.377 | 3.3649 | 1.2819 | 0 | 0 | 1.2819 | 113.49 | 0.0043357 | 2024-01-21 09:49:20 | -0.0012687
16594 | 4 | 14 | CC DChg | 03:24:30 | 138:01:42 | -0.377 | 3.3645 | 1.2851 | 0 | 0 | 1.2851 | 113.77 | 0.0043462 | 2024-01-21 09:49:50 | -0.0012686
16595 | 4 | 14 | CC DChg | 03:25:00 | 138:02:12 | -0.377 | 3.364 | 1.2882 | 0 | 0 | 1.2882 | 114.05 | 0.0043568 | 2024-01-21 09:50:20 | -0.0012684
16596 | 4 | 14 | CC DChg | 03:25:30 | 138:02:42 | -0.3771 | 3.3637 | 1.2914 | 0 | 0 | 1.2914 | 114.33 | 0.0043674 | 2024-01-21 09:50:50 | -0.0012683
16597 | 4 | 14 | CC DChg | 03:26:00 | 138:03:12 | -0.3771 | 3.3634 | 1.2945 | 0 | 0 | 1.2945 | 114.6 | 0.0043779 | 2024-01-21 09:51:20 | -0.0012682
16598 | 4 | 14 | CC DChg | 03:26:30 | 138:03:42 | -0.377 | 3.3633 | 1.2976 | 0 | 0 | 1.2976 | 114.88 | 0.0043885 | 2024-01-21 09:51:50 | -0.0012681
16599 | 4 | 14 | CC DChg | 03:27:00 | 138:04:12 | -0.3771 | 3.3632 | 1.3008 | 0 | 0 | 1.3008 | 115.16 | 0.0043991 | 2024-01-21 09:52:20 | -0.0012681
16600 | 4 | 14 | CC DChg | 03:27:30 | 138:04:42 | -0.3771 | 3.3632 | 1.3039 | 0 | 0 | 1.3039 | 115.44 | 0.0044096 | 2024-01-21 09:52:50 | -0.0012681
16601 | 4 | 14 | CC DChg | 03:28:00 | 138:05:12 | -0.377 | 3.3632 | 1.3071 | 0 | 0 | 1.3071 | 115.72 | 0.0044202 | 2024-01-21 09:53:20 | -0.0012681
16602 | 4 | 14 | CC DChg | 03:28:30 | 138:05:42 | -0.377 | 3.363 | 1.3102 | 0 | 0 | 1.3102 | 116 | 0.0044308 | 2024-01-21 09:53:50 | -0.001268
16603 | 4 | 14 | CC DChg | 03:29:00 | 138:06:12 | -0.377 | 3.3627 | 1.3134 | 0 | 0 | 1.3134 | 116.27 | 0.0044413 | 2024-01-21 09:54:20 | -0.0012679
16604 | 4 | 14 | CC DChg | 03:29:30 | 138:06:42 | -0.377 | 3.3623 | 1.3165 | 0 | 0 | 1.3165 | 116.55 | 0.0044519 | 2024-01-21 09:54:50 | -0.0012677
16605 | 4 | 14 | CC DChg | 03:30:00 | 138:07:12 | -0.377 | 3.3619 | 1.3196 | 0 | 0 | 1.3196 | 116.83 | 0.0044625 | 2024-01-21 09:55:20 | -0.0012676
16606 | 4 | 14 | CC DChg | 03:30:30 | 138:07:42 | -0.377 | 3.3614 | 1.3228 | 0 | 0 | 1.3228 | 117.11 | 0.004473 | 2024-01-21 09:55:50 | -0.0012674
16607 | 4 | 14 | CC DChg | 03:31:00 | 138:08:12 | -0.377 | 3.3609 | 1.3259 | 0 | 0 | 1.3259 | 117.39 | 0.0044836 | 2024-01-21 09:56:20 | -0.0012672
16608 | 4 | 14 | CC DChg | 03:31:30 | 138:08:42 | -0.377 | 3.3603 | 1.3291 | 0 | 0 | 1.3291 | 117.66 | 0.0044942 | 2024-01-21 09:56:50 | -0.001267
16609 | 4 | 14 | CC DChg | 03:32:00 | 138:09:12 | -0.377 | 3.3598 | 1.3322 | 0 | 0 | 1.3322 | 117.94 | 0.0045047 | 2024-01-21 09:57:20 | -0.0012668
16610 | 4 | 14 | CC DChg | 03:32:30 | 138:09:42 | -0.377 | 3.3594 | 1.3354 | 0 | 0 | 1.3354 | 118.22 | 0.0045153 | 2024-01-21 09:57:50 | -0.0012666
16611 | 4 | 14 | CC DChg | 03:33:00 | 138:10:12 | -0.377 | 3.3592 | 1.3385 | 0 | 0 | 1.3385 | 118.5 | 0.0045258 | 2024-01-21 09:58:20 | -0.0012666
16612 | 4 | 14 | CC DChg | 03:33:30 | 138:10:42 | -0.377 | 3.359 | 1.3416 | 0 | 0 | 1.3416 | 118.78 | 0.0045364 | 2024-01-21 09:58:50 | -0.0012665
16613 | 4 | 14 | CC DChg | 03:34:00 | 138:11:12 | -0.377 | 3.3589 | 1.3448 | 0 | 0 | 1.3448 | 119.06 | 0.0045469 | 2024-01-21 09:59:20 | -0.0012664
16614 | 4 | 14 | CC DChg | 03:34:30 | 138:11:42 | -0.377 | 3.3588 | 1.3479 | 0 | 0 | 1.3479 | 119.33 | 0.0045575 | 2024-01-21 09:59:50 | -0.0012664
16615 | 4 | 14 | CC DChg | 03:35:00 | 138:12:12 | -0.3771 | 3.3586 | 1.3511 | 0 | 0 | 1.3511 | 119.61 | 0.004568 | 2024-01-21 10:00:20 | -0.0012664
16616 | 4 | 14 | CC DChg | 03:35:30 | 138:12:42 | -0.377 | 3.3583 | 1.3542 | 0 | 0 | 1.3542 | 119.89 | 0.0045786 | 2024-01-21 10:00:50 | -0.0012662
16617 | 4 | 14 | CC DChg | 03:36:00 | 138:13:12 | -0.377 | 3.3579 | 1.3573 | 0 | 0 | 1.3573 | 120.17 | 0.0045891 | 2024-01-21 10:01:20 | -0.0012661
16618 | 4 | 14 | CC DChg | 03:36:30 | 138:13:42 | -0.377 | 3.3574 | 1.3605 | 0 | 0 | 1.3605 | 120.45 | 0.0045997 | 2024-01-21 10:01:50 | -0.0012659
16619 | 4 | 14 | CC DChg | 03:37:00 | 138:14:12 | -0.377 | 3.3569 | 1.3636 | 0 | 0 | 1.3636 | 120.72 | 0.0046102 | 2024-01-21 10:02:20 | -0.0012657
16620 | 4 | 14 | CC DChg | 03:37:30 | 138:14:42 | -0.377 | 3.3562 | 1.3668 | 0 | 0 | 1.3668 | 121 | 0.0046208 | 2024-01-21 10:02:50 | -0.0012654
16621 | 4 | 14 | CC DChg | 03:38:00 | 138:15:12 | -0.377 | 3.3555 | 1.3699 | 0 | 0 | 1.3699 | 121.28 | 0.0046313 | 2024-01-21 10:03:20 | -0.0012652
16622 | 4 | 14 | CC DChg | 03:38:30 | 138:15:42 | -0.377 | 3.3548 | 1.3731 | 0 | 0 | 1.3731 | 121.56 | 0.0046419 | 2024-01-21 10:03:50 | -0.0012649
16623 | 4 | 14 | CC DChg | 03:39:00 | 138:16:12 | -0.377 | 3.3542 | 1.3762 | 0 | 0 | 1.3762 | 121.84 | 0.0046524 | 2024-01-21 10:04:20 | -0.0012647
16624 | 4 | 14 | CC DChg | 03:39:30 | 138:16:42 | -0.377 | 3.3535 | 1.3793 | 0 | 0 | 1.3793 | 122.12 | 0.0046629 | 2024-01-21 10:04:50 | -0.0012644
16625 | 4 | 14 | CC DChg | 03:40:00 | 138:17:12 | -0.377 | 3.3532 | 1.3825 | 0 | 0 | 1.3825 | 122.39 | 0.0046735 | 2024-01-21 10:05:20 | -0.0012643
16626 | 4 | 14 | CC DChg | 03:40:30 | 138:17:42 | -0.377 | 3.3529 | 1.3856 | 0 | 0 | 1.3856 | 122.67 | 0.004684 | 2024-01-21 10:05:50 | -0.0012642
16627 | 4 | 14 | CC DChg | 03:41:00 | 138:18:12 | -0.377 | 3.3527 | 1.3888 | 0 | 0 | 1.3888 | 122.95 | 0.0046946 | 2024-01-21 10:06:20 | -0.0012641
16628 | 4 | 14 | CC DChg | 03:41:30 | 138:18:42 | -0.377 | 3.3524 | 1.3919 | 0 | 0 | 1.3919 | 123.23 | 0.0047051 | 2024-01-21 10:06:50 | -0.001264
16629 | 4 | 14 | CC DChg | 03:42:00 | 138:19:12 | -0.377 | 3.3521 | 1.395 | 0 | 0 | 1.395 | 123.51 | 0.0047156 | 2024-01-21 10:07:20 | -0.0012639
16630 | 4 | 14 | CC DChg | 03:42:30 | 138:19:42 | -0.377 | 3.3517 | 1.3982 | 0 | 0 | 1.3982 | 123.78 | 0.0047262 | 2024-01-21 10:07:50 | -0.0012637
16631 | 4 | 14 | CC DChg | 03:43:00 | 138:20:12 | -0.377 | 3.3511 | 1.4013 | 0 | 0 | 1.4013 | 124.06 | 0.0047367 | 2024-01-21 10:08:20 | -0.0012635
16632 | 4 | 14 | CC DChg | 03:43:30 | 138:20:42 | -0.377 | 3.3504 | 1.4045 | 0 | 0 | 1.4045 | 124.34 | 0.0047472 | 2024-01-21 10:08:50 | -0.0012632
16633 | 4 | 14 | CC DChg | 03:44:00 | 138:21:12 | -0.377 | 3.3496 | 1.4076 | 0 | 0 | 1.4076 | 124.62 | 0.0047577 | 2024-01-21 10:09:20 | -0.0012629
16634 | 4 | 14 | CC DChg | 03:44:30 | 138:21:42 | -0.377 | 3.3486 | 1.4108 | 0 | 0 | 1.4108 | 124.9 | 0.0047683 | 2024-01-21 10:09:50 | -0.0012626
16635 | 4 | 14 | CC DChg | 03:45:00 | 138:22:12 | -0.377 | 3.3477 | 1.4139 | 0 | 0 | 1.4139 | 125.17 | 0.0047788 | 2024-01-21 10:10:20 | -0.0012622
16636 | 4 | 14 | CC DChg | 03:45:30 | 138:22:42 | -0.377 | 3.3467 | 1.417 | 0 | 0 | 1.417 | 125.45 | 0.0047893 | 2024-01-21 10:10:50 | -0.0012618
16637 | 4 | 14 | CC DChg | 03:46:00 | 138:23:12 | -0.377 | 3.3457 | 1.4202 | 0 | 0 | 1.4202 | 125.73 | 0.0047998 | 2024-01-21 10:11:20 | -0.0012615
16638 | 4 | 14 | CC DChg | 03:46:30 | 138:23:42 | -0.377 | 3.3448 | 1.4233 | 0 | 0 | 1.4233 | 126.01 | 0.0048103 | 2024-01-21 10:11:50 | -0.0012611
16639 | 4 | 14 | CC DChg | 03:47:00 | 138:24:12 | -0.377 | 3.3442 | 1.4265 | 0 | 0 | 1.4265 | 126.29 | 0.0048208 | 2024-01-21 10:12:20 | -0.0012609
16640 | 4 | 14 | CC DChg | 03:47:30 | 138:24:42 | -0.377 | 3.3437 | 1.4296 | 0 | 0 | 1.4296 | 126.57 | 0.0048313 | 2024-01-21 10:12:50 | -0.0012607
16641 | 4 | 14 | CC DChg | 03:48:00 | 138:25:12 | -0.3771 | 3.3432 | 1.4328 | 0 | 0 | 1.4328 | 126.84 | 0.0048418 | 2024-01-21 10:13:20 | -0.0012606
16642 | 4 | 14 | CC DChg | 03:48:30 | 138:25:42 | -0.3771 | 3.3427 | 1.4359 | 0 | 0 | 1.4359 | 127.12 | 0.0048523 | 2024-01-21 10:13:50 | -0.0012604
16643 | 4 | 14 | CC DChg | 03:49:00 | 138:26:12 | -0.377 | 3.342 | 1.439 | 0 | 0 | 1.439 | 127.4 | 0.0048628 | 2024-01-21 10:14:20 | -0.0012601
16644 | 4 | 14 | CC DChg | 03:49:30 | 138:26:42 | -0.377 | 3.3412 | 1.4422 | 0 | 0 | 1.4422 | 127.68 | 0.0048733 | 2024-01-21 10:14:50 | -0.0012598
16645 | 4 | 14 | CC DChg | 03:50:00 | 138:27:12 | -0.377 | 3.3401 | 1.4453 | 0 | 0 | 1.4453 | 127.96 | 0.0048838 | 2024-01-21 10:15:20 | -0.0012593
16646 | 4 | 14 | CC DChg | 03:50:30 | 138:27:42 | -0.377 | 3.3389 | 1.4485 | 0 | 0 | 1.4485 | 128.23 | 0.0048943 | 2024-01-21 10:15:50 | -0.0012589
16647 | 4 | 14 | CC DChg | 03:51:00 | 138:28:12 | -0.377 | 3.3376 | 1.4516 | 0 | 0 | 1.4516 | 128.51 | 0.0049048 | 2024-01-21 10:16:20 | -0.0012584
16648 | 4 | 14 | CC DChg | 03:51:30 | 138:28:42 | -0.377 | 3.3361 | 1.4547 | 0 | 0 | 1.4547 | 128.79 | 0.0049153 | 2024-01-21 10:16:50 | -0.0012578
16649 | 4 | 14 | CC DChg | 03:52:00 | 138:29:12 | -0.377 | 3.3346 | 1.4579 | 0 | 0 | 1.4579 | 129.07 | 0.0049258 | 2024-01-21 10:17:20 | -0.0012573
16650 | 4 | 14 | CC DChg | 03:52:30 | 138:29:42 | -0.377 | 3.3331 | 1.461 | 0 | 0 | 1.461 | 129.35 | 0.0049363 | 2024-01-21 10:17:50 | -0.0012567
16651 | 4 | 14 | CC DChg | 03:53:00 | 138:30:12 | -0.377 | 3.3317 | 1.4642 | 0 | 0 | 1.4642 | 129.63 | 0.0049467 | 2024-01-21 10:18:20 | -0.0012562
16652 | 4 | 14 | CC DChg | 03:53:30 | 138:30:42 | -0.377 | 3.3306 | 1.4673 | 0 | 0 | 1.4673 | 129.9 | 0.0049572 | 2024-01-21 10:18:50 | -0.0012557
16653 | 4 | 14 | CC DChg | 03:54:00 | 138:31:12 | -0.377 | 3.3295 | 1.4705 | 0 | 0 | 1.4705 | 130.18 | 0.0049677 | 2024-01-21 10:19:20 | -0.0012553
16654 | 4 | 14 | CC DChg | 03:54:30 | 138:31:42 | -0.377 | 3.3285 | 1.4736 | 0 | 0 | 1.4736 | 130.46 | 0.0049781 | 2024-01-21 10:19:50 | -0.0012549
16655 | 4 | 14 | CC DChg | 03:55:00 | 138:32:12 | -0.377 | 3.3275 | 1.4767 | 0 | 0 | 1.4767 | 130.74 | 0.0049886 | 2024-01-21 10:20:20 | -0.0012546
16656 | 4 | 14 | CC DChg | 03:55:30 | 138:32:42 | -0.377 | 3.3264 | 1.4799 | 0 | 0 | 1.4799 | 131.02 | 0.004999 | 2024-01-21 10:20:50 | -0.0012542
16657 | 4 | 14 | CC DChg | 03:56:00 | 138:33:12 | -0.377 | 3.3251 | 1.483 | 0 | 0 | 1.483 | 131.29 | 0.0050095 | 2024-01-21 10:21:20 | -0.0012537
16658 | 4 | 14 | CC DChg | 03:56:30 | 138:33:42 | -0.377 | 3.3236 | 1.4862 | 0 | 0 | 1.4862 | 131.57 | 0.0050199 | 2024-01-21 10:21:50 | -0.0012531
16659 | 4 | 14 | CC DChg | 03:57:00 | 138:34:12 | -0.377 | 3.3218 | 1.4893 | 0 | 0 | 1.4893 | 131.85 | 0.0050304 | 2024-01-21 10:22:20 | -0.0012525
16660 | 4 | 14 | CC DChg | 03:57:30 | 138:34:42 | -0.377 | 3.3198 | 1.4925 | 0 | 0 | 1.4925 | 132.13 | 0.0050408 | 2024-01-21 10:22:50 | -0.0012517
16661 | 4 | 14 | CC DChg | 03:58:00 | 138:35:12 | -0.377 | 3.3176 | 1.4956 | 0 | 0 | 1.4956 | 132.41 | 0.0050512 | 2024-01-21 10:23:20 | -0.0012509
16662 | 4 | 14 | CC DChg | 03:58:30 | 138:35:42 | -0.377 | 3.3153 | 1.4987 | 0 | 0 | 1.4987 | 132.69 | 0.0050616 | 2024-01-21 10:23:50 | -0.00125
16663 | 4 | 14 | CC DChg | 03:59:00 | 138:36:12 | -0.377 | 3.3129 | 1.5019 | 0 | 0 | 1.5019 | 132.96 | 0.0050721 | 2024-01-21 10:24:20 | -0.0012491
16664 | 4 | 14 | CC DChg | 03:59:30 | 138:36:42 | -0.377 | 3.3105 | 1.505 | 0 | 0 | 1.505 | 133.24 | 0.0050825 | 2024-01-21 10:24:50 | -0.0012482
16665 | 4 | 14 | CC DChg | 04:00:00 | 138:37:12 | -0.377 | 3.3082 | 1.5082 | 0 | 0 | 1.5082 | 133.52 | 0.0050929 | 2024-01-21 10:25:20 | -0.0012473
16666 | 4 | 14 | CC DChg | 04:00:30 | 138:37:42 | -0.377 | 3.3062 | 1.5113 | 0 | 0 | 1.5113 | 133.8 | 0.0051033 | 2024-01-21 10:25:50 | -0.0012466
16667 | 4 | 14 | CC DChg | 04:01:00 | 138:38:12 | -0.377 | 3.3043 | 1.5144 | 0 | 0 | 1.5144 | 134.08 | 0.0051136 | 2024-01-21 10:26:20 | -0.0012459
16668 | 4 | 14 | CC DChg | 04:01:30 | 138:38:42 | -0.377 | 3.3024 | 1.5176 | 0 | 0 | 1.5176 | 134.35 | 0.005124 | 2024-01-21 10:26:50 | -0.0012451
16669 | 4 | 14 | CC DChg | 04:02:00 | 138:39:12 | -0.377 | 3.3005 | 1.5207 | 0 | 0 | 1.5207 | 134.63 | 0.0051344 | 2024-01-21 10:27:20 | -0.0012444
16670 | 4 | 14 | CC DChg | 04:02:30 | 138:39:42 | -0.377 | 3.2983 | 1.5239 | 0 | 0 | 1.5239 | 134.91 | 0.0051448 | 2024-01-21 10:27:50 | -0.0012436
16671 | 4 | 14 | CC DChg | 04:03:00 | 138:40:12 | -0.377 | 3.2957 | 1.527 | 0 | 0 | 1.527 | 135.19 | 0.0051551 | 2024-01-21 10:28:20 | -0.0012426
16672 | 4 | 14 | CC DChg | 04:03:30 | 138:40:42 | -0.377 | 3.2927 | 1.5302 | 0 | 0 | 1.5302 | 135.47 | 0.0051655 | 2024-01-21 10:28:50 | -0.0012415
16673 | 4 | 14 | CC DChg | 04:04:00 | 138:41:12 | -0.377 | 3.2893 | 1.5333 | 0 | 0 | 1.5333 | 135.75 | 0.0051758 | 2024-01-21 10:29:20 | -0.0012402
16674 | 4 | 14 | CC DChg | 04:04:30 | 138:41:42 | -0.377 | 3.2856 | 1.5364 | 0 | 0 | 1.5364 | 136.02 | 0.0051861 | 2024-01-21 10:29:50 | -0.0012388
16675 | 4 | 14 | CC DChg | 04:05:00 | 138:42:12 | -0.377 | 3.2815 | 1.5396 | 0 | 0 | 1.5396 | 136.3 | 0.0051965 | 2024-01-21 10:30:20 | -0.0012373
16676 | 4 | 14 | CC DChg | 04:05:30 | 138:42:42 | -0.377 | 3.2772 | 1.5427 | 0 | 0 | 1.5427 | 136.58 | 0.0052068 | 2024-01-21 10:30:50 | -0.0012356
16677 | 4 | 14 | CC DChg | 04:06:00 | 138:43:12 | -0.377 | 3.2726 | 1.5459 | 0 | 0 | 1.5459 | 136.86 | 0.005217 | 2024-01-21 10:31:20 | -0.0012339
16678 | 4 | 14 | CC DChg | 04:06:30 | 138:43:42 | -0.377 | 3.268 | 1.549 | 0 | 0 | 1.549 | 137.14 | 0.0052273 | 2024-01-21 10:31:50 | -0.0012322
16679 | 4 | 14 | CC DChg | 04:07:00 | 138:44:12 | -0.377 | 3.2637 | 1.5521 | 0 | 0 | 1.5521 | 137.41 | 0.0052376 | 2024-01-21 10:32:20 | -0.0012305
16680 | 4 | 14 | CC DChg | 04:07:30 | 138:44:42 | -0.377 | 3.2596 | 1.5553 | 0 | 0 | 1.5553 | 137.69 | 0.0052478 | 2024-01-21 10:32:50 | -0.001229
16681 | 4 | 14 | CC DChg | 04:08:00 | 138:45:12 | -0.377 | 3.2557 | 1.5584 | 0 | 0 | 1.5584 | 137.97 | 0.0052581 | 2024-01-21 10:33:20 | -0.0012275
16682 | 4 | 14 | CC DChg | 04:08:30 | 138:45:42 | -0.377 | 3.2517 | 1.5616 | 0 | 0 | 1.5616 | 138.25 | 0.0052683 | 2024-01-21 10:33:50 | -0.001226
16683 | 4 | 14 | CC DChg | 04:09:00 | 138:46:12 | -0.377 | 3.2476 | 1.5647 | 0 | 0 | 1.5647 | 138.53 | 0.0052785 | 2024-01-21 10:34:20 | -0.0012245
16684 | 4 | 14 | CC DChg | 04:09:30 | 138:46:42 | -0.377 | 3.2427 | 1.5679 | 0 | 0 | 1.5679 | 138.81 | 0.0052887 | 2024-01-21 10:34:50 | -0.0012226
16685 | 4 | 14 | CC DChg | 04:10:00 | 138:47:12 | -0.377 | 3.2374 | 1.571 | 0 | 0 | 1.571 | 139.08 | 0.0052989 | 2024-01-21 10:35:20 | -0.0012206
16686 | 4 | 14 | CC DChg | 04:10:30 | 138:47:42 | -0.377 | 3.2313 | 1.5741 | 0 | 0 | 1.5741 | 139.36 | 0.005309 | 2024-01-21 10:35:50 | -0.0012183
16687 | 4 | 14 | CC DChg | 04:11:00 | 138:48:12 | -0.377 | 3.2245 | 1.5773 | 0 | 0 | 1.5773 | 139.64 | 0.0053192 | 2024-01-21 10:36:20 | -0.0012158
16688 | 4 | 14 | CC DChg | 04:11:30 | 138:48:42 | -0.377 | 3.2169 | 1.5804 | 0 | 0 | 1.5804 | 139.92 | 0.0053293 | 2024-01-21 10:36:50 | -0.0012129
16689 | 4 | 14 | CC DChg | 04:12:00 | 138:49:12 | -0.377 | 3.2086 | 1.5836 | 0 | 0 | 1.5836 | 140.2 | 0.0053394 | 2024-01-21 10:37:20 | -0.0012097
16690 | 4 | 14 | CC DChg | 04:12:30 | 138:49:42 | -0.377 | 3.1999 | 1.5867 | 0 | 0 | 1.5867 | 140.47 | 0.0053495 | 2024-01-21 10:37:50 | -0.0012065
16691 | 4 | 14 | CC DChg | 04:13:00 | 138:50:12 | -0.377 | 3.1906 | 1.5899 | 0 | 0 | 1.5899 | 140.75 | 0.0053595 | 2024-01-21 10:38:20 | -0.001203
16692 | 4 | 14 | CC DChg | 04:13:30 | 138:50:42 | -0.377 | 3.1806 | 1.593 | 0 | 0 | 1.593 | 141.03 | 0.0053695 | 2024-01-21 10:38:50 | -0.0011992
16693 | 4 | 14 | CC DChg | 04:14:00 | 138:51:12 | -0.377 | 3.1706 | 1.5961 | 0 | 0 | 1.5961 | 141.31 | 0.0053795 | 2024-01-21 10:39:20 | -0.0011954
16694 | 4 | 14 | CC DChg | 04:14:30 | 138:51:42 | -0.377 | 3.1608 | 1.5993 | 0 | 0 | 1.5993 | 141.59 | 0.0053894 | 2024-01-21 10:39:50 | -0.0011917
16695 | 4 | 14 | CC DChg | 04:15:00 | 138:52:12 | -0.377 | 3.151 | 1.6024 | 0 | 0 | 1.6024 | 141.86 | 0.0053994 | 2024-01-21 10:40:20 | -0.0011881
16696 | 4 | 14 | CC DChg | 04:15:30 | 138:52:42 | -0.377 | 3.1408 | 1.6056 | 0 | 0 | 1.6056 | 142.14 | 0.0054092 | 2024-01-21 10:40:50 | -0.0011842
16697 | 4 | 14 | CC DChg | 04:16:00 | 138:53:12 | -0.377 | 3.1298 | 1.6087 | 0 | 0 | 1.6087 | 142.42 | 0.0054191 | 2024-01-21 10:41:20 | -0.0011801
16698 | 4 | 14 | CC DChg | 04:16:30 | 138:53:42 | -0.377 | 3.1179 | 1.6118 | 0 | 0 | 1.6118 | 142.7 | 0.0054289 | 2024-01-21 10:41:50 | -0.0011756
16699 | 4 | 14 | CC DChg | 04:17:00 | 138:54:12 | -0.377 | 3.1044 | 1.615 | 0 | 0 | 1.615 | 142.98 | 0.0054387 | 2024-01-21 10:42:20 | -0.0011705
16700 | 4 | 14 | CC DChg | 04:17:30 | 138:54:42 | -0.377 | 3.0891 | 1.6181 | 0 | 0 | 1.6181 | 143.26 | 0.0054484 | 2024-01-21 10:42:50 | -0.0011647
16701 | 4 | 14 | CC DChg | 04:18:00 | 138:55:12 | -0.377 | 3.0722 | 1.6213 | 0 | 0 | 1.6213 | 143.53 | 0.0054581 | 2024-01-21 10:43:20 | -0.0011583
16702 | 4 | 14 | CC DChg | 04:18:30 | 138:55:42 | -0.377 | 3.054 | 1.6244 | 0 | 0 | 1.6244 | 143.81 | 0.0054677 | 2024-01-21 10:43:50 | -0.0011515
16703 | 4 | 14 | CC DChg | 04:19:00 | 138:56:12 | -0.377 | 3.0346 | 1.6276 | 0 | 0 | 1.6276 | 144.09 | 0.0054773 | 2024-01-21 10:44:20 | -0.0011442
16704 | 4 | 14 | CC DChg | 04:19:30 | 138:56:42 | -0.377 | 3.0141 | 1.6307 | 0 | 0 | 1.6307 | 144.37 | 0.0054868 | 2024-01-21 10:44:50 | -0.0011364
16705 | 4 | 14 | CC DChg | 04:20:00 | 138:57:12 | -0.377 | 2.9929 | 1.6338 | 0 | 0 | 1.6338 | 144.65 | 0.0054962 | 2024-01-21 10:45:20 | -0.0011284
16706 | 4 | 14 | CC DChg | 04:20:30 | 138:57:42 | -0.377 | 2.9711 | 1.637 | 0 | 0 | 1.637 | 144.92 | 0.0055056 | 2024-01-21 10:45:50 | -0.0011202
16707 | 4 | 14 | CC DChg | 04:21:00 | 138:58:12 | -0.377 | 2.9492 | 1.6401 | 0 | 0 | 1.6401 | 145.2 | 0.0055149 | 2024-01-21 10:46:20 | -0.001112
16708 | 4 | 14 | CC DChg | 04:21:30 | 138:58:42 | -0.377 | 2.9278 | 1.6433 | 0 | 0 | 1.6433 | 145.48 | 0.0055241 | 2024-01-21 10:46:50 | -0.0011039
16709 | 4 | 14 | CC DChg | 04:22:00 | 138:59:12 | -0.377 | 2.9066 | 1.6464 | 0 | 0 | 1.6464 | 145.76 | 0.0055333 | 2024-01-21 10:47:20 | -0.0010959
16710 | 4 | 14 | CC DChg | 04:22:30 | 138:59:42 | -0.377 | 2.8855 | 1.6496 | 0 | 0 | 1.6496 | 146.04 | 0.0055424 | 2024-01-21 10:47:50 | -0.0010879
16711 | 4 | 14 | CC DChg | 04:23:00 | 139:00:12 | -0.377 | 2.8641 | 1.6527 | 0 | 0 | 1.6527 | 146.32 | 0.0055514 | 2024-01-21 10:48:20 | -0.0010799
16712 | 4 | 14 | CC DChg | 04:23:30 | 139:00:42 | -0.377 | 2.8421 | 1.6558 | 0 | 0 | 1.6558 | 146.59 | 0.0055604 | 2024-01-21 10:48:50 | -0.0010716
16713 | 4 | 14 | CC DChg | 04:24:00 | 139:01:12 | -0.377 | 2.8193 | 1.659 | 0 | 0 | 1.659 | 146.87 | 0.0055693 | 2024-01-21 10:49:20 | -0.001063
16714 | 4 | 14 | CC DChg | 04:24:30 | 139:01:42 | -0.377 | 2.7956 | 1.6621 | 0 | 0 | 1.6621 | 147.15 | 0.0055781 | 2024-01-21 10:49:50 | -0.0010541
16715 | 4 | 14 | CC DChg | 04:25:00 | 139:02:12 | -0.377 | 2.771 | 1.6653 | 0 | 0 | 1.6653 | 147.43 | 0.0055868 | 2024-01-21 10:50:20 | -0.0010448
16716 | 4 | 14 | CC DChg | 04:25:30 | 139:02:42 | -0.377 | 2.7458 | 1.6684 | 0 | 0 | 1.6684 | 147.71 | 0.0055955 | 2024-01-21 10:50:50 | -0.0010353
16717 | 4 | 14 | CC DChg | 04:26:00 | 139:03:12 | -0.377 | 2.7202 | 1.6715 | 0 | 0 | 1.6715 | 147.98 | 0.0056041 | 2024-01-21 10:51:20 | -0.0010256
16718 | 4 | 14 | CC DChg | 04:26:23 | 139:03:35 | -0.377 | 2.7 | 1.674 | 0 | 0 | 1.674 | 148.2 | 0.0056107 | 2024-01-21 10:51:43 | -0.001018
16719 | 4 | 15 | Rest | 00:00:00 | 139:03:35 | 0 | 2.7138 | 0 | 0 | 0 | 0 | 0 | 0 | 2024-01-21 10:51:43 | 0
16720 | 4 | 15 | Rest | 00:00:30 | 139:04:05 | 0 | 2.8505 | 0 | 0 | 0 | 0 | 0 | 0 | 2024-01-21 10:52:13 | 0
16721 | 4 | 15 | Rest | 00:01:00 | 139:04:35 | 0 | 2.9301 | 0 | 0 | 0 | 0 | 0 | 0 | 2024-01-21 10:52:43 | 0
16722 | 4 | 15 | Rest | 00:01:30 | 139:05:05 | 0 | 2.9943 | 0 | 0 | 0 | 0 | 0 | 0 | 2024-01-21 10:53:13 | 0
16723 | 4 | 15 | Rest | 00:02:00 | 139:05:35 | 0 | 3.0503 | 0 | 0 | 0 | 0 | 0 | 0 | 2024-01-21 10:53:43 | 0
16724 | 4 | 15 | Rest | 00:02:30 | 139:06:05 | 0 | 3.1007 | 0 | 0 | 0 | 0 | 0 | 0 | 2024-01-21 10:54:13 | 0
16725 | 4 | 15 | Rest | 00:03:00 | 139:06:35 | 0 | 3.1471 | 0 | 0 | 0 | 0 | 0 | 0 | 2024-01-21 10:54:43 | 0
16726 | 4 | 15 | Rest | 00:03:30 | 139:07:05 | 0 | 3.1899 | 0 | 0 | 0 | 0 | 0 | 0 | 2024-01-21 10:55:13 | 0
16727 | 4 | 15 | Rest | 00:04:00 | 139:07:35 | 0 | 3.2288 | 0 | 0 | 0 | 0 | 0 | 0 | 2024-01-21 10:55:43 | 0
16728 | 4 | 15 | Rest | 00:04:30 | 139:08:05 | 0 | 3.2628 | 0 | 0 | 0 | 0 | 0 | 0 | 2024-01-21 10:56:13 | 0
16729 | 4 | 15 | Rest | 00:05:00 | 139:08:35 | 0 | 3.291 | 0 | 0 | 0 | 0 | 0 | 0 | 2024-01-21 10:56:43 | 0
16730 | 4 | 15 | Rest | 00:05:30 | 139:09:05 | 0 | 3.3135 | 0 | 0 | 0 | 0 | 0 | 0 | 2024-01-21 10:57:13 | 0
16731 | 4 | 15 | Rest | 00:06:00 | 139:09:35 | 0 | 3.3308 | 0 | 0 | 0 | 0 | 0 | 0 | 2024-01-21 10:57:43 | 0
16732 | 4 | 15 | Rest | 00:06:30 | 139:10:05 | 0 | 3.3441 | 0 | 0 | 0 | 0 | 0 | 0 | 2024-01-21 10:58:13 | 0
16733 | 4 | 15 | Rest | 00:07:00 | 139:10:35 | 0 | 3.3544 | 0 | 0 | 0 | 0 | 0 | 0 | 2024-01-21 10:58:43 | 0
16734 | 4 | 15 | Rest | 00:07:30 | 139:11:05 | 0 | 3.3627 | 0 | 0 | 0 | 0 | 0 | 0 | 2024-01-21 10:59:13 | 0
16735 | 4 | 15 | Rest | 00:08:00 | 139:11:35 | 0 | 3.3693 | 0 | 0 | 0 | 0 | 0 | 0 | 2024-01-21 10:59:43 | 0
16736 | 4 | 15 | Rest | 00:08:30 | 139:12:05 | 0 | 3.3749 | 0 | 0 | 0 | 0 | 0 | 0 | 2024-01-21 11:00:13 | 0
16737 | 4 | 15 | Rest | 00:09:00 | 139:12:35 | 0 | 3.3797 | 0 | 0 | 0 | 0 | 0 | 0 | 2024-01-21 11:00:43 | 0
16738 | 4 | 15 | Rest | 00:09:30 | 139:13:05 | 0 | 3.3839 | 0 | 0 | 0 | 0 | 0 | 0 | 2024-01-21 11:01:13 | 0
16739 | 4 | 15 | Rest | 00:10:00 | 139:13:35 | 0 | 3.3875 | 0 | 0 | 0 | 0 | 0 | 0 | 2024-01-21 11:01:43 | 0
16740 | 4 | 15 | Rest | 00:10:30 | 139:14:05 | 0 | 3.3907 | 0 | 0 | 0 | 0 | 0 | 0 | 2024-01-21 11:02:13 | 0
16741 | 4 | 15 | Rest | 00:11:00 | 139:14:35 | 0 | 3.3935 | 0 | 0 | 0 | 0 | 0 | 0 | 2024-01-21 11:02:43 | 0
16742 | 4 | 15 | Rest | 00:11:30 | 139:15:05 | 0 | 3.3961 | 0 | 0 | 0 | 0 | 0 | 0 | 2024-01-21 11:03:13 | 0
16743 | 4 | 15 | Rest | 00:12:00 | 139:15:35 | 0 | 3.3984 | 0 | 0 | 0 | 0 | 0 | 0 | 2024-01-21 11:03:43 | 0
16744 | 4 | 15 | Rest | 00:12:30 | 139:16:05 | 0 | 3.4004 | 0 | 0 | 0 | 0 | 0 | 0 | 2024-01-21 11:04:13 | 0
16745 | 4 | 15 | Rest | 00:13:00 | 139:16:35 | 0 | 3.4023 | 0 | 0 | 0 | 0 | 0 | 0 | 2024-01-21 11:04:43 | 0
16746 | 4 | 15 | Rest | 00:13:30 | 139:17:05 | 0 | 3.404 | 0 | 0 | 0 | 0 | 0 | 0 | 2024-01-21 11:05:13 | 0
16747 | 4 | 15 | Rest | 00:14:00 | 139:17:35 | 0 | 3.4055 | 0 | 0 | 0 | 0 | 0 | 0 | 2024-01-21 11:05:43 | 0
16748 | 4 | 15 | Rest | 00:14:30 | 139:18:05 | 0 | 3.4068 | 0 | 0 | 0 | 0 | 0 | 0 | 2024-01-21 11:06:13 | 0
16749 | 4 | 15 | Rest | 00:15:00 | 139:18:35 | 0 | 3.4081 | 0 | 0 | 0 | 0 | 0 | 0 | 2024-01-21 11:06:43 | 0
16750 | 4 | 17 | CC Chg | 00:00:00 | 139:18:35 | 1.884 | 3.4789 | 0 | 0 | 0 | 0 | 0 | 0 | 2024-01-21 11:06:43 | 0.006555
16751 | 4 | 17 | CC Chg | 00:00:30 | 139:19:05 | 1.886 | 3.5492 | 0.016 | 0.016 | 1.39 | 0 | 0 | 5.6e-05 | 2024-01-21 11:07:13 | 0.006695
16752 | 4 | 17 | CC Chg | 00:01:00 | 139:19:35 | 1.886 | 3.5539 | 0.031 | 0.031 | 2.78 | 0 | 0 | 0.000111 | 2024-01-21 11:07:43 | 0.006704
16753 | 4 | 17 | CC Chg | 00:01:30 | 139:20:05 | 1.886 | 3.5546 | 0.047 | 0.047 | 4.17 | 0 | 0 | 0.000167 | 2024-01-21 11:08:13 | 0.006705
16754 | 4 | 17 | CC Chg | 00:02:00 | 139:20:35 | 1.886 | 3.5532 | 0.063 | 0.063 | 5.57 | 0 | 0 | 0.000223 | 2024-01-21 11:08:43 | 0.006702
16755 | 4 | 17 | CC Chg | 00:02:30 | 139:21:05 | 1.886 | 3.5514 | 0.079 | 0.079 | 6.96 | 0 | 0 | 0.000279 | 2024-01-21 11:09:13 | 0.006699
16756 | 4 | 17 | CC Chg | 00:03:00 | 139:21:35 | 1.886 | 3.5503 | 0.094 | 0.094 | 8.35 | 0 | 0 | 0.000335 | 2024-01-21 11:09:43 | 0.006697
16757 | 4 | 17 | CC Chg | 00:03:30 | 139:22:05 | 1.886 | 3.5492 | 0.11 | 0.11 | 9.74 | 0 | 0 | 0.000391 | 2024-01-21 11:10:13 | 0.006695
16758 | 4 | 17 | CC Chg | 00:04:00 | 139:22:35 | 1.886 | 3.5482 | 0.126 | 0.126 | 11.13 | 0 | 0 | 0.000446 | 2024-01-21 11:10:43 | 0.006693
16759 | 4 | 17 | CC Chg | 00:04:30 | 139:23:05 | 1.886 | 3.5475 | 0.141 | 0.141 | 12.52 | 0 | 0 | 0.000502 | 2024-01-21 11:11:13 | 0.006692
16760 | 4 | 17 | CC Chg | 00:05:00 | 139:23:35 | 1.886 | 3.5471 | 0.157 | 0.157 | 13.92 | 0 | 0 | 0.000558 | 2024-01-21 11:11:43 | 0.006691
16761 | 4 | 17 | CC Chg | 00:05:30 | 139:24:05 | 1.886 | 3.5468 | 0.173 | 0.173 | 15.31 | 0 | 0 | 0.000614 | 2024-01-21 11:12:13 | 0.00669
16762 | 4 | 17 | CC Chg | 00:06:00 | 139:24:35 | 1.886 | 3.5467 | 0.189 | 0.189 | 16.7 | 0 | 0 | 0.000669 | 2024-01-21 11:12:43 | 0.00669
16763 | 4 | 17 | CC Chg | 00:06:30 | 139:25:05 | 1.886 | 3.5465 | 0.204 | 0.204 | 18.09 | 0 | 0 | 0.000725 | 2024-01-21 11:13:13 | 0.00669
16764 | 4 | 17 | CC Chg | 00:07:00 | 139:25:35 | 1.886 | 3.5462 | 0.22 | 0.22 | 19.48 | 0 | 0 | 0.000781 | 2024-01-21 11:13:43 | 0.006689
16765 | 4 | 17 | CC Chg | 00:07:30 | 139:26:05 | 1.886 | 3.5457 | 0.236 | 0.236 | 20.87 | 0 | 0 | 0.000837 | 2024-01-21 11:14:13 | 0.006689
16766 | 4 | 17 | CC Chg | 00:08:00 | 139:26:35 | 1.886 | 3.5451 | 0.252 | 0.252 | 22.27 | 0 | 0 | 0.000892 | 2024-01-21 11:14:43 | 0.006687
16767 | 4 | 17 | CC Chg | 00:08:30 | 139:27:05 | 1.886 | 3.5444 | 0.267 | 0.267 | 23.66 | 0 | 0 | 0.000948 | 2024-01-21 11:15:13 | 0.006686
16768 | 4 | 17 | CC Chg | 00:09:00 | 139:27:35 | 1.886 | 3.5439 | 0.283 | 0.283 | 25.05 | 0 | 0 | 0.001004 | 2024-01-21 11:15:43 | 0.006685
16769 | 4 | 17 | CC Chg | 00:09:30 | 139:28:05 | 1.886 | 3.5436 | 0.299 | 0.299 | 26.44 | 0 | 0 | 0.00106 | 2024-01-21 11:16:13 | 0.006684
16770 | 4 | 17 | CC Chg | 00:10:00 | 139:28:35 | 1.886 | 3.5434 | 0.314 | 0.314 | 27.83 | 0 | 0 | 0.001115 | 2024-01-21 11:16:43 | 0.006684
16771 | 4 | 17 | CC Chg | 00:10:30 | 139:29:05 | 1.886 | 3.5434 | 0.33 | 0.33 | 29.22 | 0 | 0 | 0.001171 | 2024-01-21 11:17:13 | 0.006684
16772 | 4 | 17 | CC Chg | 00:11:00 | 139:29:35 | 1.886 | 3.5436 | 0.346 | 0.346 | 30.62 | 0 | 0 | 0.001227 | 2024-01-21 11:17:43 | 0.006684
16773 | 4 | 17 | CC Chg | 00:11:30 | 139:30:05 | 1.886 | 3.5439 | 0.362 | 0.362 | 32.01 | 0 | 0 | 0.001282 | 2024-01-21 11:18:13 | 0.006685
16774 | 4 | 17 | CC Chg | 00:12:00 | 139:30:35 | 1.886 | 3.5442 | 0.377 | 0.377 | 33.4 | 0 | 0 | 0.001338 | 2024-01-21 11:18:43 | 0.006685
16775 | 4 | 17 | CC Chg | 00:12:30 | 139:31:05 | 1.886 | 3.5446 | 0.393 | 0.393 | 34.79 | 0 | 0 | 0.001394 | 2024-01-21 11:19:13 | 0.006686
16776 | 4 | 17 | CC Chg | 00:13:00 | 139:31:35 | 1.886 | 3.545 | 0.409 | 0.409 | 36.18 | 0 | 0 | 0.00145 | 2024-01-21 11:19:43 | 0.006687
16777 | 4 | 17 | CC Chg | 00:13:30 | 139:32:05 | 1.886 | 3.5453 | 0.424 | 0.424 | 37.57 | 0 | 0 | 0.001505 | 2024-01-21 11:20:13 | 0.006687
16778 | 4 | 17 | CC Chg | 00:14:00 | 139:32:35 | 1.886 | 3.5455 | 0.44 | 0.44 | 38.97 | 0 | 0 | 0.001561 | 2024-01-21 11:20:43 | 0.006688
16779 | 4 | 17 | CC Chg | 00:14:30 | 139:33:05 | 1.886 | 3.5454 | 0.456 | 0.456 | 40.36 | 0 | 0 | 0.001617 | 2024-01-21 11:21:13 | 0.006688
16780 | 4 | 17 | CC Chg | 00:15:00 | 139:33:35 | 1.886 | 3.5452 | 0.472 | 0.472 | 41.75 | 0 | 0 | 0.001672 | 2024-01-21 11:21:43 | 0.006687
16781 | 4 | 17 | CC Chg | 00:15:30 | 139:34:05 | 1.886 | 3.5449 | 0.487 | 0.487 | 43.14 | 0 | 0 | 0.001728 | 2024-01-21 11:22:13 | 0.006687
16782 | 4 | 17 | CC Chg | 00:16:00 | 139:34:35 | 1.886 | 3.5446 | 0.503 | 0.503 | 44.53 | 0 | 0 | 0.001784 | 2024-01-21 11:22:43 | 0.006686
16783 | 4 | 17 | CC Chg | 00:16:30 | 139:35:05 | 1.886 | 3.5445 | 0.519 | 0.519 | 45.92 | 0 | 0 | 0.00184 | 2024-01-21 11:23:13 | 0.006686
16784 | 4 | 17 | CC Chg | 00:17:00 | 139:35:35 | 1.886 | 3.5446 | 0.534 | 0.534 | 47.32 | 0 | 0 | 0.001895 | 2024-01-21 11:23:43 | 0.006686
16785 | 4 | 17 | CC Chg | 00:17:30 | 139:36:05 | 1.886 | 3.5448 | 0.55 | 0.55 | 48.71 | 0 | 0 | 0.001951 | 2024-01-21 11:24:13 | 0.006687
16786 | 4 | 17 | CC Chg | 00:18:00 | 139:36:35 | 1.886 | 3.5452 | 0.566 | 0.566 | 50.1 | 0 | 0 | 0.002007 | 2024-01-21 11:24:43 | 0.006687
16787 | 4 | 17 | CC Chg | 00:18:30 | 139:37:05 | 1.886 | 3.5458 | 0.582 | 0.582 | 51.49 | 0 | 0 | 0.002063 | 2024-01-21 11:25:13 | 0.006688
16788 | 4 | 17 | CC Chg | 00:19:00 | 139:37:35 | 1.886 | 3.5463 | 0.597 | 0.597 | 52.88 | 0 | 0 | 0.002118 | 2024-01-21 11:25:43 | 0.006689
16789 | 4 | 17 | CC Chg | 00:19:30 | 139:38:05 | 1.886 | 3.547 | 0.613 | 0.613 | 54.27 | 0 | 0 | 0.002174 | 2024-01-21 11:26:13 | 0.006691
16790 | 4 | 17 | CC Chg | 00:20:00 | 139:38:35 | 1.886 | 3.5476 | 0.629 | 0.629 | 55.67 | 0 | 0 | 0.00223 | 2024-01-21 11:26:43 | 0.006692
16791 | 4 | 17 | CC Chg | 00:20:30 | 139:39:05 | 1.886 | 3.5482 | 0.644 | 0.644 | 57.06 | 0 | 0 | 0.002286 | 2024-01-21 11:27:13 | 0.006693
16792 | 4 | 17 | CC Chg | 00:21:00 | 139:39:35 | 1.886 | 3.5487 | 0.66 | 0.66 | 58.45 | 0 | 0 | 0.002341 | 2024-01-21 11:27:43 | 0.006694
16793 | 4 | 17 | CC Chg | 00:21:30 | 139:40:05 | 1.886 | 3.5488 | 0.676 | 0.676 | 59.84 | 0 | 0 | 0.002397 | 2024-01-21 11:28:13 | 0.006694
16794 | 4 | 17 | CC Chg | 00:22:00 | 139:40:35 | 1.886 | 3.5488 | 0.692 | 0.692 | 61.23 | 0 | 0 | 0.002453 | 2024-01-21 11:28:43 | 0.006694
16795 | 4 | 17 | CC Chg | 00:22:30 | 139:41:05 | 1.886 | 3.5486 | 0.707 | 0.707 | 62.62 | 0 | 0 | 0.002509 | 2024-01-21 11:29:13 | 0.006694
16796 | 4 | 17 | CC Chg | 00:23:00 | 139:41:35 | 1.886 | 3.5485 | 0.723 | 0.723 | 64.02 | 0 | 0 | 0.002564 | 2024-01-21 11:29:43 | 0.006694
16797 | 4 | 17 | CC Chg | 00:23:30 | 139:42:05 | 1.886 | 3.5485 | 0.739 | 0.739 | 65.41 | 0 | 0 | 0.00262 | 2024-01-21 11:30:13 | 0.006694
16798 | 4 | 17 | CC Chg | 00:24:00 | 139:42:35 | 1.886 | 3.5486 | 0.755 | 0.755 | 66.8 | 0 | 0 | 0.002676 | 2024-01-21 11:30:43 | 0.006694
16799 | 4 | 17 | CC Chg | 00:24:30 | 139:43:05 | 1.886 | 3.549 | 0.77 | 0.77 | 68.19 | 0 | 0 | 0.002732 | 2024-01-21 11:31:13 | 0.006694
16800 | 4 | 17 | CC Chg | 00:25:00 | 139:43:35 | 1.886 | 3.5496 | 0.786 | 0.786 | 69.58 | 0 | 0 | 0.002788 | 2024-01-21 11:31:43 | 0.006695
16801 | 4 | 17 | CC Chg | 00:25:30 | 139:44:05 | 1.886 | 3.5503 | 0.802 | 0.802 | 70.97 | 0 | 0 | 0.002843 | 2024-01-21 11:32:13 | 0.006697
16802 | 4 | 17 | CC Chg | 00:26:00 | 139:44:35 | 1.886 | 3.5511 | 0.817 | 0.817 | 72.37 | 0 | 0 | 0.002899 | 2024-01-21 11:32:43 | 0.006698
16803 | 4 | 17 | CC Chg | 00:26:30 | 139:45:05 | 1.886 | 3.552 | 0.833 | 0.833 | 73.76 | 0 | 0 | 0.002955 | 2024-01-21 11:33:13 | 0.0067
16804 | 4 | 17 | CC Chg | 00:27:00 | 139:45:35 | 1.886 | 3.5528 | 0.849 | 0.849 | 75.15 | 0 | 0 | 0.003011 | 2024-01-21 11:33:43 | 0.006702
16805 | 4 | 17 | CC Chg | 00:27:30 | 139:46:05 | 1.886 | 3.5537 | 0.865 | 0.865 | 76.54 | 0 | 0 | 0.003067 | 2024-01-21 11:34:13 | 0.006703
16806 | 4 | 17 | CC Chg | 00:28:00 | 139:46:35 | 1.886 | 3.5544 | 0.88 | 0.88 | 77.93 | 0 | 0 | 0.003123 | 2024-01-21 11:34:43 | 0.006705
16807 | 4 | 17 | CC Chg | 00:28:30 | 139:47:05 | 1.886 | 3.5549 | 0.896 | 0.896 | 79.32 | 0 | 0 | 0.003178 | 2024-01-21 11:35:13 | 0.006706
16808 | 4 | 17 | CC Chg | 00:29:00 | 139:47:35 | 1.886 | 3.5551 | 0.912 | 0.912 | 80.72 | 0 | 0 | 0.003234 | 2024-01-21 11:35:43 | 0.006706
16809 | 4 | 17 | CC Chg | 00:29:30 | 139:48:05 | 1.886 | 3.5551 | 0.927 | 0.927 | 82.11 | 0 | 0 | 0.00329 | 2024-01-21 11:36:13 | 0.006706
16810 | 4 | 17 | CC Chg | 00:30:00 | 139:48:35 | 1.886 | 3.5551 | 0.943 | 0.943 | 83.5 | 0 | 0 | 0.003346 | 2024-01-21 11:36:43 | 0.006706
16811 | 4 | 17 | CC Chg | 00:30:30 | 139:49:05 | 1.886 | 3.5553 | 0.959 | 0.959 | 84.89 | 0 | 0 | 0.003402 | 2024-01-21 11:37:13 | 0.006706
16812 | 4 | 17 | CC Chg | 00:31:00 | 139:49:35 | 1.886 | 3.5556 | 0.975 | 0.975 | 86.28 | 0 | 0 | 0.003458 | 2024-01-21 11:37:43 | 0.006707
16813 | 4 | 17 | CC Chg | 00:31:30 | 139:50:05 | 1.886 | 3.5562 | 0.99 | 0.99 | 87.67 | 0 | 0 | 0.003514 | 2024-01-21 11:38:13 | 0.006708
16814 | 4 | 17 | CC Chg | 00:32:00 | 139:50:35 | 1.886 | 3.557 | 1.006 | 1.006 | 89.06 | 0 | 0 | 0.00357 | 2024-01-21 11:38:43 | 0.00671
16815 | 4 | 17 | CC Chg | 00:32:30 | 139:51:05 | 1.886 | 3.558 | 1.022 | 1.022 | 90.46 | 0 | 0 | 0.003626 | 2024-01-21 11:39:13 | 0.006711
16816 | 4 | 17 | CC Chg | 00:33:00 | 139:51:35 | 1.886 | 3.5592 | 1.037 | 1.037 | 91.85 | 0 | 0 | 0.003682 | 2024-01-21 11:39:43 | 0.006713
16817 | 4 | 17 | CC Chg | 00:33:30 | 139:52:05 | 1.886 | 3.5604 | 1.053 | 1.053 | 93.24 | 0 | 0 | 0.003737 | 2024-01-21 11:40:13 | 0.006716
16818 | 4 | 17 | CC Chg | 00:34:00 | 139:52:35 | 1.886 | 3.5616 | 1.069 | 1.069 | 94.63 | 0 | 0 | 0.003793 | 2024-01-21 11:40:43 | 0.006718
16819 | 4 | 17 | CC Chg | 00:34:30 | 139:53:05 | 1.886 | 3.5628 | 1.085 | 1.085 | 96.02 | 0 | 0 | 0.003849 | 2024-01-21 11:41:13 | 0.00672
16820 | 4 | 17 | CC Chg | 00:35:00 | 139:53:35 | 1.886 | 3.5641 | 1.1 | 1.1 | 97.41 | 0 | 0 | 0.003905 | 2024-01-21 11:41:43 | 0.006723
16821 | 4 | 17 | CC Chg | 00:35:30 | 139:54:05 | 1.886 | 3.565 | 1.116 | 1.116 | 98.81 | 0 | 0 | 0.003961 | 2024-01-21 11:42:13 | 0.006724
16822 | 4 | 17 | CC Chg | 00:36:00 | 139:54:35 | 1.886 | 3.5657 | 1.132 | 1.132 | 100.2 | 0 | 0 | 0.004018 | 2024-01-21 11:42:43 | 0.006726
16823 | 4 | 17 | CC Chg | 00:36:30 | 139:55:05 | 1.886 | 3.5662 | 1.147 | 1.147 | 101.59 | 0 | 0 | 0.004074 | 2024-01-21 11:43:13 | 0.006727
16824 | 4 | 17 | CC Chg | 00:37:00 | 139:55:35 | 1.886 | 3.5667 | 1.163 | 1.163 | 102.98 | 0 | 0 | 0.00413 | 2024-01-21 11:43:43 | 0.006728
16825 | 4 | 17 | CC Chg | 00:37:30 | 139:56:05 | 1.886 | 3.5674 | 1.179 | 1.179 | 104.37 | 0 | 0 | 0.004186 | 2024-01-21 11:44:13 | 0.006729
16826 | 4 | 17 | CC Chg | 00:38:00 | 139:56:35 | 1.886 | 3.5682 | 1.195 | 1.195 | 105.76 | 0 | 0 | 0.004242 | 2024-01-21 11:44:43 | 0.00673
16827 | 4 | 17 | CC Chg | 00:38:30 | 139:57:05 | 1.886 | 3.5694 | 1.21 | 1.21 | 107.16 | 0 | 0 | 0.004298 | 2024-01-21 11:45:13 | 0.006733
16828 | 4 | 17 | CC Chg | 00:39:00 | 139:57:35 | 1.886 | 3.571 | 1.226 | 1.226 | 108.55 | 0 | 0 | 0.004354 | 2024-01-21 11:45:43 | 0.006736
16829 | 4 | 17 | CC Chg | 00:39:30 | 139:58:05 | 1.886 | 3.5729 | 1.242 | 1.242 | 109.94 | 0 | 0 | 0.00441 | 2024-01-21 11:46:13 | 0.006739
16830 | 4 | 17 | CC Chg | 00:40:00 | 139:58:35 | 1.886 | 3.575 | 1.258 | 1.258 | 111.33 | 0 | 0 | 0.004466 | 2024-01-21 11:46:43 | 0.006743
16831 | 4 | 17 | CC Chg | 00:40:30 | 139:59:05 | 1.886 | 3.5774 | 1.273 | 1.273 | 112.72 | 0 | 0 | 0.004523 | 2024-01-21 11:47:13 | 0.006748
16832 | 4 | 17 | CC Chg | 00:41:00 | 139:59:35 | 1.886 | 3.5801 | 1.289 | 1.289 | 114.11 | 0 | 0 | 0.004579 | 2024-01-21 11:47:43 | 0.006753
16833 | 4 | 17 | CC Chg | 00:41:30 | 140:00:05 | 1.886 | 3.5831 | 1.305 | 1.305 | 115.5 | 0 | 0 | 0.004635 | 2024-01-21 11:48:13 | 0.006758
16834 | 4 | 17 | CC Chg | 00:42:00 | 140:00:35 | 1.886 | 3.5864 | 1.32 | 1.32 | 116.9 | 0 | 0 | 0.004691 | 2024-01-21 11:48:43 | 0.006765
16835 | 4 | 17 | CC Chg | 00:42:30 | 140:01:05 | 1.886 | 3.5897 | 1.336 | 1.336 | 118.29 | 0 | 0 | 0.004748 | 2024-01-21 11:49:13 | 0.006771
16836 | 4 | 17 | CC Chg | 00:43:00 | 140:01:35 | 1.886 | 3.5931 | 1.352 | 1.352 | 119.68 | 0 | 0 | 0.004804 | 2024-01-21 11:49:43 | 0.006777
16837 | 4 | 17 | CC Chg | 00:43:30 | 140:02:05 | 1.886 | 3.597 | 1.368 | 1.368 | 121.07 | 0 | 0 | 0.004861 | 2024-01-21 11:50:13 | 0.006785
16838 | 4 | 17 | CC Chg | 00:44:00 | 140:02:35 | 1.886 | 3.6015 | 1.383 | 1.383 | 122.46 | 0 | 0 | 0.004917 | 2024-01-21 11:50:43 | 0.006793
16839 | 4 | 17 | CC Chg | 00:44:30 | 140:03:05 | 1.886 | 3.6071 | 1.399 | 1.399 | 123.85 | 0 | 0 | 0.004974 | 2024-01-21 11:51:13 | 0.006804
16840 | 4 | 17 | CC Chg | 00:45:00 | 140:03:35 | 1.886 | 3.614 | 1.415 | 1.415 | 125.25 | 0 | 0 | 0.005031 | 2024-01-21 11:51:43 | 0.006817
16841 | 4 | 17 | CC Chg | 00:45:30 | 140:04:05 | 1.886 | 3.6225 | 1.43 | 1.43 | 126.64 | 0 | 0 | 0.005088 | 2024-01-21 11:52:13 | 0.006833
16842 | 4 | 17 | CC Chg | 00:46:00 | 140:04:35 | 1.886 | 3.633 | 1.446 | 1.446 | 128.03 | 0 | 0 | 0.005145 | 2024-01-21 11:52:43 | 0.006853
16843 | 4 | 17 | CC Chg | 00:46:30 | 140:05:05 | 1.886 | 3.6457 | 1.462 | 1.462 | 129.42 | 0 | 0 | 0.005202 | 2024-01-21 11:53:13 | 0.006877
16844 | 4 | 17 | CC Chg | 00:47:00 | 140:05:35 | 1.886 | 3.6609 | 1.478 | 1.478 | 130.81 | 0 | 0 | 0.005259 | 2024-01-21 11:53:43 | 0.006905
16845 | 4 | 17 | CC Chg | 00:47:30 | 140:06:05 | 1.886 | 3.6791 | 1.493 | 1.493 | 132.2 | 0 | 0 | 0.005317 | 2024-01-21 11:54:13 | 0.00694
16846 | 4 | 17 | CC Chg | 00:48:00 | 140:06:35 | 1.886 | 3.701 | 1.509 | 1.509 | 133.6 | 0 | 0 | 0.005375 | 2024-01-21 11:54:43 | 0.006981
16847 | 4 | 17 | CC Chg | 00:48:30 | 140:07:05 | 1.886 | 3.7276 | 1.525 | 1.525 | 134.99 | 0 | 0 | 0.005433 | 2024-01-21 11:55:13 | 0.007031
16848 | 4 | 17 | CC Chg | 00:49:00 | 140:07:35 | 1.886 | 3.7602 | 1.54 | 1.54 | 136.38 | 0 | 0 | 0.005492 | 2024-01-21 11:55:43 | 0.007093
16849 | 4 | 17 | CC Chg | 00:49:30 | 140:08:05 | 1.886 | 3.8001 | 1.556 | 1.556 | 137.77 | 0 | 0 | 0.005552 | 2024-01-21 11:56:13 | 0.007168
16850 | 4 | 17 | CC Chg | 00:50:00 | 140:08:35 | 1.886 | 3.8482 | 1.572 | 1.572 | 139.16 | 0 | 0 | 0.005612 | 2024-01-21 11:56:43 | 0.007259
16851 | 4 | 17 | CC Chg | 00:50:27 | 140:09:03 | 1.886 | 3.9001 | 1.586 | 1.586 | 140.43 | 0 | 0 | 0.005667 | 2024-01-21 11:57:11 | 0.007357
16852 | 4 | 18 | Rest | 00:00:00 | 140:09:03 | 0 | 3.8599 | 0 | 0 | 0 | 0 | 0 | 0 | 2024-01-21 11:57:11 | 0
16853 | 4 | 18 | Rest | 00:00:30 | 140:09:33 | 0 | 3.5696 | 0 | 0 | 0 | 0 | 0 | 0 | 2024-01-21 11:57:41 | 0
16854 | 4 | 18 | Rest | 00:01:00 | 140:10:03 | 0 | 3.5305 | 0 | 0 | 0 | 0 | 0 | 0 | 2024-01-21 11:58:11 | 0
16855 | 4 | 18 | Rest | 00:01:30 | 140:10:33 | 0 | 3.5058 | 0 | 0 | 0 | 0 | 0 | 0 | 2024-01-21 11:58:41 | 0
16856 | 4 | 18 | Rest | 00:02:00 | 140:11:03 | 0 | 3.4879 | 0 | 0 | 0 | 0 | 0 | 0 | 2024-01-21 11:59:11 | 0
16857 | 4 | 18 | Rest | 00:02:30 | 140:11:33 | 0 | 3.4746 | 0 | 0 | 0 | 0 | 0 | 0 | 2024-01-21 11:59:41 | 0
16858 | 4 | 18 | Rest | 00:03:00 | 140:12:03 | 0 | 3.4646 | 0 | 0 | 0 | 0 | 0 | 0 | 2024-01-21 12:00:11 | 0
16859 | 4 | 18 | Rest | 00:03:30 | 140:12:33 | 0 | 3.457 | 0 | 0 | 0 | 0 | 0 | 0 | 2024-01-21 12:00:41 | 0
16860 | 4 | 18 | Rest | 00:04:00 | 140:13:03 | 0 | 3.4511 | 0 | 0 | 0 | 0 | 0 | 0 | 2024-01-21 12:01:11 | 0
16861 | 4 | 18 | Rest | 00:04:30 | 140:13:33 | 0 | 3.4466 | 0 | 0 | 0 | 0 | 0 | 0 | 2024-01-21 12:01:41 | 0
16862 | 4 | 18 | Rest | 00:05:00 | 140:14:03 | 0 | 3.443 | 0 | 0 | 0 | 0 | 0 | 0 | 2024-01-21 12:02:11 | 0
16863 | 4 | 18 | Rest | 00:05:30 | 140:14:33 | 0 | 3.4402 | 0 | 0 | 0 | 0 | 0 | 0 | 2024-01-21 12:02:41 | 0
16864 | 4 | 18 | Rest | 00:06:00 | 140:15:03 | 0 | 3.4379 | 0 | 0 | 0 | 0 | 0 | 0 | 2024-01-21 12:03:11 | 0
16865 | 4 | 18 | Rest | 00:06:30 | 140:15:33 | 0 | 3.4361 | 0 | 0 | 0 | 0 | 0 | 0 | 2024-01-21 12:03:41 | 0
16866 | 4 | 18 | Rest | 00:07:00 | 140:16:03 | 0 | 3.4346 | 0 | 0 | 0 | 0 | 0 | 0 | 2024-01-21 12:04:11 | 0
16867 | 4 | 18 | Rest | 00:07:30 | 140:16:33 | 0 | 3.4334 | 0 | 0 | 0 | 0 | 0 | 0 | 2024-01-21 12:04:41 | 0
16868 | 4 | 18 | Rest | 00:08:00 | 140:17:03 | 0 | 3.4324 | 0 | 0 | 0 | 0 | 0 | 0 | 2024-01-21 12:05:11 | 0
16869 | 4 | 18 | Rest | 00:08:30 | 140:17:33 | 0 | 3.4315 | 0 | 0 | 0 | 0 | 0 | 0 | 2024-01-21 12:05:41 | 0
16870 | 4 | 18 | Rest | 00:09:00 | 140:18:03 | 0 | 3.4307 | 0 | 0 | 0 | 0 | 0 | 0 | 2024-01-21 12:06:11 | 0
16871 | 4 | 18 | Rest | 00:09:30 | 140:18:33 | 0 | 3.4301 | 0 | 0 | 0 | 0 | 0 | 0 | 2024-01-21 12:06:41 | 0
16872 | 4 | 18 | Rest | 00:10:00 | 140:19:03 | 0 | 3.4295 | 0 | 0 | 0 | 0 | 0 | 0 | 2024-01-21 12:07:11 | 0
16873 | 4 | 18 | Rest | 00:10:30 | 140:19:33 | 0 | 3.429 | 0 | 0 | 0 | 0 | 0 | 0 | 2024-01-21 12:07:41 | 0
16874 | 4 | 18 | Rest | 00:11:00 | 140:20:03 | 0 | 3.4286 | 0 | 0 | 0 | 0 | 0 | 0 | 2024-01-21 12:08:11 | 0
16875 | 4 | 18 | Rest | 00:11:30 | 140:20:33 | 0 | 3.4283 | 0 | 0 | 0 | 0 | 0 | 0 | 2024-01-21 12:08:41 | 0
16876 | 4 | 18 | Rest | 00:12:00 | 140:21:03 | 0 | 3.428 | 0 | 0 | 0 | 0 | 0 | 0 | 2024-01-21 12:09:11 | 0
16877 | 4 | 18 | Rest | 00:12:30 | 140:21:33 | 0 | 3.4277 | 0 | 0 | 0 | 0 | 0 | 0 | 2024-01-21 12:09:41 | 0
16878 | 4 | 18 | Rest | 00:13:00 | 140:22:03 | 0 | 3.4275 | 0 | 0 | 0 | 0 | 0 | 0 | 2024-01-21 12:10:11 | 0
16879 | 4 | 18 | Rest | 00:13:30 | 140:22:33 | 0 | 3.4273 | 0 | 0 | 0 | 0 | 0 | 0 | 2024-01-21 12:10:41 | 0
16880 | 4 | 18 | Rest | 00:14:00 | 140:23:03 | 0 | 3.4271 | 0 | 0 | 0 | 0 | 0 | 0 | 2024-01-21 12:11:11 | 0
16881 | 4 | 18 | Rest | 00:14:30 | 140:23:33 | 0 | 3.4269 | 0 | 0 | 0 | 0 | 0 | 0 | 2024-01-21 12:11:41 | 0
16882 | 4 | 18 | Rest | 00:15:00 | 140:24:03 | 0 | 3.4268 | 0 | 0 | 0 | 0 | 0 | 0 | 2024-01-21 12:12:11 | 0
16883 | 4 | 19 | CC DChg | 00:00:00 | 140:24:03 | -1.882 | 3.3907 | 0 | 0 | 0 | 0 | 0 | 0 | 2024-01-21 12:12:11 | -0.006381
16884 | 4 | 19 | CC DChg | 00:00:30 | 140:24:33 | -1.886 | 3.3442 | 0.016 | 0 | 0 | 0.016 | 1.39 | 5.3e-05 | 2024-01-21 12:12:41 | -0.006308
16885 | 4 | 19 | CC DChg | 00:01:00 | 140:25:03 | -1.886 | 3.3364 | 0.031 | 0 | 0 | 0.031 | 2.78 | 0.000105 | 2024-01-21 12:13:11 | -0.006293
16886 | 4 | 19 | CC DChg | 00:01:30 | 140:25:33 | -1.886 | 3.3317 | 0.047 | 0 | 0 | 0.047 | 4.17 | 0.000158 | 2024-01-21 12:13:41 | -0.006285
16887 | 4 | 19 | CC DChg | 00:02:00 | 140:26:03 | -1.886 | 3.3283 | 0.063 | 0 | 0 | 0.063 | 5.57 | 0.00021 | 2024-01-21 12:14:11 | -0.006278
16888 | 4 | 19 | CC DChg | 00:02:30 | 140:26:33 | -1.886 | 3.3256 | 0.079 | 0 | 0 | 0.079 | 6.96 | 0.000262 | 2024-01-21 12:14:41 | -0.006273
16889 | 4 | 19 | CC DChg | 00:03:00 | 140:27:03 | -1.886 | 3.3235 | 0.094 | 0 | 0 | 0.094 | 8.35 | 0.000315 | 2024-01-21 12:15:11 | -0.006269
16890 | 4 | 19 | CC DChg | 00:03:30 | 140:27:33 | -1.886 | 3.3217 | 0.11 | 0 | 0 | 0.11 | 9.74 | 0.000367 | 2024-01-21 12:15:41 | -0.006265
16891 | 4 | 19 | CC DChg | 00:04:00 | 140:28:03 | -1.886 | 3.3202 | 0.126 | 0 | 0 | 0.126 | 11.13 | 0.000419 | 2024-01-21 12:16:11 | -0.006263
16892 | 4 | 19 | CC DChg | 00:04:30 | 140:28:33 | -1.886 | 3.3188 | 0.141 | 0 | 0 | 0.141 | 12.52 | 0.000471 | 2024-01-21 12:16:41 | -0.00626
16893 | 4 | 19 | CC DChg | 00:05:00 | 140:29:03 | -1.886 | 3.3176 | 0.157 | 0 | 0 | 0.157 | 13.92 | 0.000523 | 2024-01-21 12:17:11 | -0.006258
16894 | 4 | 19 | CC DChg | 00:05:30 | 140:29:33 | -1.886 | 3.3166 | 0.173 | 0 | 0 | 0.173 | 15.31 | 0.000575 | 2024-01-21 12:17:41 | -0.006256
16895 | 4 | 19 | CC DChg | 00:06:00 | 140:30:03 | -1.886 | 3.3159 | 0.189 | 0 | 0 | 0.189 | 16.7 | 0.000628 | 2024-01-21 12:18:11 | -0.006255
16896 | 4 | 19 | CC DChg | 00:06:30 | 140:30:33 | -1.886 | 3.3154 | 0.204 | 0 | 0 | 0.204 | 18.09 | 0.00068 | 2024-01-21 12:18:41 | -0.006254
16897 | 4 | 19 | CC DChg | 00:07:00 | 140:31:03 | -1.886 | 3.3149 | 0.22 | 0 | 0 | 0.22 | 19.48 | 0.000732 | 2024-01-21 12:19:11 | -0.006253
16898 | 4 | 19 | CC DChg | 00:07:30 | 140:31:33 | -1.886 | 3.3146 | 0.236 | 0 | 0 | 0.236 | 20.87 | 0.000784 | 2024-01-21 12:19:41 | -0.006252
16899 | 4 | 19 | CC DChg | 00:08:00 | 140:32:03 | -1.886 | 3.3142 | 0.252 | 0 | 0 | 0.252 | 22.27 | 0.000836 | 2024-01-21 12:20:11 | -0.006252
16900 | 4 | 19 | CC DChg | 00:08:30 | 140:32:33 | -1.886 | 3.3137 | 0.267 | 0 | 0 | 0.267 | 23.66 | 0.000888 | 2024-01-21 12:20:41 | -0.006251
16901 | 4 | 19 | CC DChg | 00:09:00 | 140:33:03 | -1.886 | 3.3131 | 0.283 | 0 | 0 | 0.283 | 25.05 | 0.00094 | 2024-01-21 12:21:11 | -0.00625
16902 | 4 | 19 | CC DChg | 00:09:30 | 140:33:33 | -1.886 | 3.3123 | 0.299 | 0 | 0 | 0.299 | 26.44 | 0.000992 | 2024-01-21 12:21:41 | -0.006248
16903 | 4 | 19 | CC DChg | 00:10:00 | 140:34:03 | -1.886 | 3.3115 | 0.314 | 0 | 0 | 0.314 | 27.83 | 0.001044 | 2024-01-21 12:22:11 | -0.006246
16904 | 4 | 19 | CC DChg | 00:10:30 | 140:34:33 | -1.886 | 3.3105 | 0.33 | 0 | 0 | 0.33 | 29.22 | 0.001096 | 2024-01-21 12:22:41 | -0.006245
16905 | 4 | 19 | CC DChg | 00:11:00 | 140:35:03 | -1.886 | 3.3096 | 0.346 | 0 | 0 | 0.346 | 30.62 | 0.001148 | 2024-01-21 12:23:11 | -0.006243
16906 | 4 | 19 | CC DChg | 00:11:30 | 140:35:33 | -1.886 | 3.3086 | 0.362 | 0 | 0 | 0.362 | 32.01 | 0.0012 | 2024-01-21 12:23:41 | -0.006241
16907 | 4 | 19 | CC DChg | 00:12:00 | 140:36:03 | -1.886 | 3.3077 | 0.377 | 0 | 0 | 0.377 | 33.4 | 0.001252 | 2024-01-21 12:24:11 | -0.006239
16908 | 4 | 19 | CC DChg | 00:12:30 | 140:36:33 | -1.886 | 3.3069 | 0.393 | 0 | 0 | 0.393 | 34.79 | 0.001304 | 2024-01-21 12:24:41 | -0.006237
16909 | 4 | 19 | CC DChg | 00:13:00 | 140:37:03 | -1.886 | 3.3063 | 0.409 | 0 | 0 | 0.409 | 36.18 | 0.001356 | 2024-01-21 12:25:11 | -0.006236
16910 | 4 | 19 | CC DChg | 00:13:30 | 140:37:33 | -1.886 | 3.3059 | 0.424 | 0 | 0 | 0.424 | 37.57 | 0.001408 | 2024-01-21 12:25:41 | -0.006236
16911 | 4 | 19 | CC DChg | 00:14:00 | 140:38:03 | -1.886 | 3.3056 | 0.44 | 0 | 0 | 0.44 | 38.97 | 0.00146 | 2024-01-21 12:26:11 | -0.006235
16912 | 4 | 19 | CC DChg | 00:14:30 | 140:38:33 | -1.886 | 3.3053 | 0.456 | 0 | 0 | 0.456 | 40.36 | 0.001512 | 2024-01-21 12:26:41 | -0.006235
16913 | 4 | 19 | CC DChg | 00:15:00 | 140:39:03 | -1.886 | 3.3049 | 0.472 | 0 | 0 | 0.472 | 41.75 | 0.001564 | 2024-01-21 12:27:11 | -0.006234
16914 | 4 | 19 | CC DChg | 00:15:30 | 140:39:33 | -1.886 | 3.3044 | 0.487 | 0 | 0 | 0.487 | 43.14 | 0.001616 | 2024-01-21 12:27:41 | -0.006233
16915 | 4 | 19 | CC DChg | 00:16:00 | 140:40:03 | -1.886 | 3.3037 | 0.503 | 0 | 0 | 0.503 | 44.53 | 0.001668 | 2024-01-21 12:28:11 | -0.006231
16916 | 4 | 19 | CC DChg | 00:16:30 | 140:40:33 | -1.886 | 3.3028 | 0.519 | 0 | 0 | 0.519 | 45.92 | 0.00172 | 2024-01-21 12:28:41 | -0.00623
16917 | 4 | 19 | CC DChg | 00:17:00 | 140:41:03 | -1.886 | 3.3018 | 0.534 | 0 | 0 | 0.534 | 47.32 | 0.001772 | 2024-01-21 12:29:11 | -0.006228
16918 | 4 | 19 | CC DChg | 00:17:30 | 140:41:33 | -1.886 | 3.3007 | 0.55 | 0 | 0 | 0.55 | 48.71 | 0.001824 | 2024-01-21 12:29:41 | -0.006226
16919 | 4 | 19 | CC DChg | 00:18:00 | 140:42:03 | -1.886 | 3.2995 | 0.566 | 0 | 0 | 0.566 | 50.1 | 0.001876 | 2024-01-21 12:30:11 | -0.006224
16920 | 4 | 19 | CC DChg | 00:18:30 | 140:42:33 | -1.886 | 3.2983 | 0.582 | 0 | 0 | 0.582 | 51.49 | 0.001928 | 2024-01-21 12:30:41 | -0.006222
16921 | 4 | 19 | CC DChg | 00:19:00 | 140:43:03 | -1.886 | 3.2972 | 0.597 | 0 | 0 | 0.597 | 52.88 | 0.001979 | 2024-01-21 12:31:11 | -0.00622
16922 | 4 | 19 | CC DChg | 00:19:30 | 140:43:33 | -1.886 | 3.2962 | 0.613 | 0 | 0 | 0.613 | 54.27 | 0.002031 | 2024-01-21 12:31:41 | -0.006218
16923 | 4 | 19 | CC DChg | 00:20:00 | 140:44:03 | -1.886 | 3.2956 | 0.629 | 0 | 0 | 0.629 | 55.67 | 0.002083 | 2024-01-21 12:32:11 | -0.006216
16924 | 4 | 19 | CC DChg | 00:20:30 | 140:44:33 | -1.886 | 3.295 | 0.644 | 0 | 0 | 0.644 | 57.06 | 0.002135 | 2024-01-21 12:32:41 | -0.006215
16925 | 4 | 19 | CC DChg | 00:21:00 | 140:45:03 | -1.886 | 3.2945 | 0.66 | 0 | 0 | 0.66 | 58.45 | 0.002187 | 2024-01-21 12:33:11 | -0.006214
16926 | 4 | 19 | CC DChg | 00:21:30 | 140:45:33 | -1.886 | 3.294 | 0.676 | 0 | 0 | 0.676 | 59.84 | 0.002238 | 2024-01-21 12:33:41 | -0.006213
16927 | 4 | 19 | CC DChg | 00:22:00 | 140:46:03 | -1.886 | 3.2934 | 0.692 | 0 | 0 | 0.692 | 61.23 | 0.00229 | 2024-01-21 12:34:11 | -0.006212
16928 | 4 | 19 | CC DChg | 00:22:30 | 140:46:33 | -1.886 | 3.2924 | 0.707 | 0 | 0 | 0.707 | 62.62 | 0.002342 | 2024-01-21 12:34:41 | -0.00621
16929 | 4 | 19 | CC DChg | 00:23:00 | 140:47:03 | -1.886 | 3.2913 | 0.723 | 0 | 0 | 0.723 | 64.01 | 0.002394 | 2024-01-21 12:35:11 | -0.006208
16930 | 4 | 19 | CC DChg | 00:23:30 | 140:47:33 | -1.886 | 3.2899 | 0.739 | 0 | 0 | 0.739 | 65.41 | 0.002445 | 2024-01-21 12:35:41 | -0.006205
16931 | 4 | 19 | CC DChg | 00:24:00 | 140:48:03 | -1.886 | 3.2884 | 0.755 | 0 | 0 | 0.755 | 66.8 | 0.002497 | 2024-01-21 12:36:11 | -0.006203
16932 | 4 | 19 | CC DChg | 00:24:30 | 140:48:33 | -1.886 | 3.2869 | 0.77 | 0 | 0 | 0.77 | 68.19 | 0.002549 | 2024-01-21 12:36:41 | -0.0062
16933 | 4 | 19 | CC DChg | 00:25:00 | 140:49:03 | -1.886 | 3.2852 | 0.786 | 0 | 0 | 0.786 | 69.58 | 0.0026 | 2024-01-21 12:37:11 | -0.006197
16934 | 4 | 19 | CC DChg | 00:25:30 | 140:49:33 | -1.886 | 3.2834 | 0.802 | 0 | 0 | 0.802 | 70.97 | 0.002652 | 2024-01-21 12:37:41 | -0.006193
16935 | 4 | 19 | CC DChg | 00:26:00 | 140:50:03 | -1.886 | 3.2818 | 0.817 | 0 | 0 | 0.817 | 72.36 | 0.002704 | 2024-01-21 12:38:11 | -0.00619
16936 | 4 | 19 | CC DChg | 00:26:30 | 140:50:33 | -1.886 | 3.2804 | 0.833 | 0 | 0 | 0.833 | 73.76 | 0.002755 | 2024-01-21 12:38:41 | -0.006188
16937 | 4 | 19 | CC DChg | 00:27:00 | 140:51:03 | -1.886 | 3.2792 | 0.849 | 0 | 0 | 0.849 | 75.15 | 0.002807 | 2024-01-21 12:39:11 | -0.006186
16938 | 4 | 19 | CC DChg | 00:27:30 | 140:51:33 | -1.886 | 3.2781 | 0.865 | 0 | 0 | 0.865 | 76.54 | 0.002858 | 2024-01-21 12:39:41 | -0.006183
16939 | 4 | 19 | CC DChg | 00:28:00 | 140:52:03 | -1.886 | 3.2768 | 0.88 | 0 | 0 | 0.88 | 77.93 | 0.00291 | 2024-01-21 12:40:11 | -0.006181
16940 | 4 | 19 | CC DChg | 00:28:30 | 140:52:33 | -1.886 | 3.2754 | 0.896 | 0 | 0 | 0.896 | 79.32 | 0.002961 | 2024-01-21 12:40:41 | -0.006178
16941 | 4 | 19 | CC DChg | 00:29:00 | 140:53:03 | -1.886 | 3.2737 | 0.912 | 0 | 0 | 0.912 | 80.71 | 0.003013 | 2024-01-21 12:41:11 | -0.006175
16942 | 4 | 19 | CC DChg | 00:29:30 | 140:53:33 | -1.886 | 3.2715 | 0.927 | 0 | 0 | 0.927 | 82.11 | 0.003064 | 2024-01-21 12:41:41 | -0.006171
16943 | 4 | 19 | CC DChg | 00:30:00 | 140:54:03 | -1.886 | 3.269 | 0.943 | 0 | 0 | 0.943 | 83.5 | 0.003116 | 2024-01-21 12:42:11 | -0.006166
16944 | 4 | 19 | CC DChg | 00:30:30 | 140:54:33 | -1.886 | 3.2659 | 0.959 | 0 | 0 | 0.959 | 84.89 | 0.003167 | 2024-01-21 12:42:41 | -0.00616
16945 | 4 | 19 | CC DChg | 00:31:00 | 140:55:03 | -1.886 | 3.2625 | 0.975 | 0 | 0 | 0.975 | 86.28 | 0.003218 | 2024-01-21 12:43:11 | -0.006154
16946 | 4 | 19 | CC DChg | 00:31:30 | 140:55:33 | -1.886 | 3.2586 | 0.99 | 0 | 0 | 0.99 | 87.67 | 0.00327 | 2024-01-21 12:43:41 | -0.006147
16947 | 4 | 19 | CC DChg | 00:32:00 | 140:56:03 | -1.886 | 3.2543 | 1.006 | 0 | 0 | 1.006 | 89.06 | 0.003321 | 2024-01-21 12:44:11 | -0.006139
16948 | 4 | 19 | CC DChg | 00:32:30 | 140:56:33 | -1.886 | 3.2494 | 1.022 | 0 | 0 | 1.022 | 90.46 | 0.003372 | 2024-01-21 12:44:41 | -0.006129
16949 | 4 | 19 | CC DChg | 00:33:00 | 140:57:03 | -1.886 | 3.2443 | 1.037 | 0 | 0 | 1.037 | 91.85 | 0.003423 | 2024-01-21 12:45:11 | -0.00612
16950 | 4 | 19 | CC DChg | 00:33:30 | 140:57:33 | -1.886 | 3.2388 | 1.053 | 0 | 0 | 1.053 | 93.24 | 0.003474 | 2024-01-21 12:45:41 | -0.006109
16951 | 4 | 19 | CC DChg | 00:34:00 | 140:58:03 | -1.886 | 3.2329 | 1.069 | 0 | 0 | 1.069 | 94.63 | 0.003525 | 2024-01-21 12:46:11 | -0.006098
16952 | 4 | 19 | CC DChg | 00:34:30 | 140:58:33 | -1.886 | 3.2261 | 1.085 | 0 | 0 | 1.085 | 96.02 | 0.003576 | 2024-01-21 12:46:41 | -0.006085
16953 | 4 | 19 | CC DChg | 00:35:00 | 140:59:03 | -1.886 | 3.2181 | 1.1 | 0 | 0 | 1.1 | 97.41 | 0.003626 | 2024-01-21 12:47:11 | -0.00607
16954 | 4 | 19 | CC DChg | 00:35:30 | 140:59:33 | -1.886 | 3.2083 | 1.116 | 0 | 0 | 1.116 | 98.81 | 0.003677 | 2024-01-21 12:47:41 | -0.006052
16955 | 4 | 19 | CC DChg | 00:36:00 | 141:00:03 | -1.886 | 3.1958 | 1.132 | 0 | 0 | 1.132 | 100.2 | 0.003727 | 2024-01-21 12:48:11 | -0.006028
16956 | 4 | 19 | CC DChg | 00:36:30 | 141:00:33 | -1.886 | 3.1797 | 1.147 | 0 | 0 | 1.147 | 101.59 | 0.003777 | 2024-01-21 12:48:41 | -0.005998
16957 | 4 | 19 | CC DChg | 00:37:00 | 141:01:03 | -1.886 | 3.1587 | 1.163 | 0 | 0 | 1.163 | 102.98 | 0.003827 | 2024-01-21 12:49:11 | -0.005958
16958 | 4 | 19 | CC DChg | 00:37:30 | 141:01:33 | -1.886 | 3.1313 | 1.179 | 0 | 0 | 1.179 | 104.37 | 0.003876 | 2024-01-21 12:49:41 | -0.005907
16959 | 4 | 19 | CC DChg | 00:38:00 | 141:02:03 | -1.886 | 3.0962 | 1.195 | 0 | 0 | 1.195 | 105.76 | 0.003925 | 2024-01-21 12:50:11 | -0.00584
16960 | 4 | 19 | CC DChg | 00:38:30 | 141:02:33 | -1.886 | 3.0529 | 1.21 | 0 | 0 | 1.21 | 107.16 | 0.003974 | 2024-01-21 12:50:41 | -0.005759
16961 | 4 | 19 | CC DChg | 00:39:00 | 141:03:03 | -1.886 | 3.0016 | 1.226 | 0 | 0 | 1.226 | 108.55 | 0.004021 | 2024-01-21 12:51:11 | -0.005662
16962 | 4 | 19 | CC DChg | 00:39:30 | 141:03:33 | -1.886 | 2.9434 | 1.242 | 0 | 0 | 1.242 | 109.94 | 0.004068 | 2024-01-21 12:51:41 | -0.005552
16963 | 4 | 19 | CC DChg | 00:40:00 | 141:04:03 | -1.886 | 2.8804 | 1.258 | 0 | 0 | 1.258 | 111.33 | 0.004114 | 2024-01-21 12:52:11 | -0.005433
16964 | 4 | 19 | CC DChg | 00:40:30 | 141:04:33 | -1.886 | 2.8146 | 1.273 | 0 | 0 | 1.273 | 112.72 | 0.004159 | 2024-01-21 12:52:41 | -0.005309
16965 | 4 | 19 | CC DChg | 00:41:00 | 141:05:03 | -1.886 | 2.747 | 1.289 | 0 | 0 | 1.289 | 114.11 | 0.004202 | 2024-01-21 12:53:11 | -0.005182
16966 | 4 | 19 | CC DChg | 00:41:20 | 141:05:23 | -1.886 | 2.7 | 1.3 | 0 | 0 | 1.3 | 115.06 | 0.004232 | 2024-01-21 12:53:31 | -0.005093
16967 | 4 | 20 | Rest | 00:00:00 | 141:05:23 | 0 | 2.7461 | 0 | 0 | 0 | 0 | 0 | 0 | 2024-01-21 12:53:31 | 0
16968 | 4 | 20 | Rest | 00:00:30 | 141:05:53 | 0 | 3.2628 | 0 | 0 | 0 | 0 | 0 | 0 | 2024-01-21 12:54:01 | 0
16969 | 4 | 20 | Rest | 00:01:00 | 141:06:23 | 0 | 3.3638 | 0 | 0 | 0 | 0 | 0 | 0 | 2024-01-21 12:54:31 | 0
16970 | 4 | 20 | Rest | 00:01:30 | 141:06:53 | 0 | 3.3886 | 0 | 0 | 0 | 0 | 0 | 0 | 2024-01-21 12:55:01 | 0
16971 | 4 | 20 | Rest | 00:02:00 | 141:07:23 | 0 | 3.4005 | 0 | 0 | 0 | 0 | 0 | 0 | 2024-01-21 12:55:31 | 0
16972 | 4 | 20 | Rest | 00:02:30 | 141:07:53 | 0 | 3.4075 | 0 | 0 | 0 | 0 | 0 | 0 | 2024-01-21 12:56:01 | 0
16973 | 4 | 20 | Rest | 00:03:00 | 141:08:23 | 0 | 3.4122 | 0 | 0 | 0 | 0 | 0 | 0 | 2024-01-21 12:56:31 | 0
16974 | 4 | 20 | Rest | 00:03:30 | 141:08:53 | 0 | 3.4156 | 0 | 0 | 0 | 0 | 0 | 0 | 2024-01-21 12:57:01 | 0
16975 | 4 | 20 | Rest | 00:04:00 | 141:09:23 | 0 | 3.418 | 0 | 0 | 0 | 0 | 0 | 0 | 2024-01-21 12:57:31 | 0
16976 | 4 | 20 | Rest | 00:04:30 | 141:09:53 | 0 | 3.4198 | 0 | 0 | 0 | 0 | 0 | 0 | 2024-01-21 12:58:01 | 0
16977 | 4 | 20 | Rest | 00:05:00 | 141:10:23 | 0 | 3.4213 | 0 | 0 | 0 | 0 | 0 | 0 | 2024-01-21 12:58:31 | 0
16978 | 4 | 20 | Rest | 00:05:30 | 141:10:53 | 0 | 3.4224 | 0 | 0 | 0 | 0 | 0 | 0 | 2024-01-21 12:59:01 | 0
16979 | 4 | 20 | Rest | 00:06:00 | 141:11:23 | 0 | 3.4233 | 0 | 0 | 0 | 0 | 0 | 0 | 2024-01-21 12:59:31 | 0
16980 | 4 | 20 | Rest | 00:06:30 | 141:11:53 | 0 | 3.424 | 0 | 0 | 0 | 0 | 0 | 0 | 2024-01-21 13:00:01 | 0
16981 | 4 | 20 | Rest | 00:07:00 | 141:12:23 | 0 | 3.4246 | 0 | 0 | 0 | 0 | 0 | 0 | 2024-01-21 13:00:31 | 0
16982 | 4 | 20 | Rest | 00:07:30 | 141:12:53 | 0 | 3.4251 | 0 | 0 | 0 | 0 | 0 | 0 | 2024-01-21 13:01:01 | 0
16983 | 4 | 20 | Rest | 00:08:00 | 141:13:23 | 0 | 3.4255 | 0 | 0 | 0 | 0 | 0 | 0 | 2024-01-21 13:01:31 | 0
16984 | 4 | 20 | Rest | 00:08:30 | 141:13:53 | 0 | 3.4259 | 0 | 0 | 0 | 0 | 0 | 0 | 2024-01-21 13:02:01 | 0
16985 | 4 | 20 | Rest | 00:09:00 | 141:14:23 | 0 | 3.4262 | 0 | 0 | 0 | 0 | 0 | 0 | 2024-01-21 13:02:31 | 0
16986 | 4 | 20 | Rest | 00:09:30 | 141:14:53 | 0 | 3.4265 | 0 | 0 | 0 | 0 | 0 | 0 | 2024-01-21 13:03:01 | 0
16987 | 4 | 20 | Rest | 00:10:00 | 141:15:23 | 0 | 3.4267 | 0 | 0 | 0 | 0 | 0 | 0 | 2024-01-21 13:03:31 | 0
16988 | 4 | 20 | Rest | 00:10:30 | 141:15:53 | 0 | 3.4269 | 0 | 0 | 0 | 0 | 0 | 0 | 2024-01-21 13:04:01 | 0
16989 | 4 | 20 | Rest | 00:11:00 | 141:16:23 | 0 | 3.4271 | 0 | 0 | 0 | 0 | 0 | 0 | 2024-01-21 13:04:31 | 0
16990 | 4 | 20 | Rest | 00:11:30 | 141:16:53 | 0 | 3.4273 | 0 | 0 | 0 | 0 | 0 | 0 | 2024-01-21 13:05:01 | 0
16991 | 4 | 20 | Rest | 00:12:00 | 141:17:23 | 0 | 3.4275 | 0 | 0 | 0 | 0 | 0 | 0 | 2024-01-21 13:05:31 | 0
16992 | 4 | 20 | Rest | 00:12:30 | 141:17:53 | 0 | 3.4276 | 0 | 0 | 0 | 0 | 0 | 0 | 2024-01-21 13:06:01 | 0
16993 | 4 | 20 | Rest | 00:13:00 | 141:18:23 | 0 | 3.4278 | 0 | 0 | 0 | 0 | 0 | 0 | 2024-01-21 13:06:31 | 0
16994 | 4 | 20 | Rest | 00:13:30 | 141:18:53 | 0 | 3.4278 | 0 | 0 | 0 | 0 | 0 | 0 | 2024-01-21 13:07:01 | 0
16995 | 4 | 20 | Rest | 00:14:00 | 141:19:23 | 0 | 3.4279 | 0 | 0 | 0 | 0 | 0 | 0 | 2024-01-21 13:07:31 | 0
16996 | 4 | 20 | Rest | 00:14:30 | 141:19:53 | 0 | 3.428 | 0 | 0 | 0 | 0 | 0 | 0 | 2024-01-21 13:08:01 | 0
16997 | 4 | 20 | Rest | 00:15:00 | 141:20:23 | 0 | 3.4281 | 0 | 0 | 0 | 0 | 0 | 0 | 2024-01-21 13:08:31 | 0
16998 | 5 | 17 | CC Chg | 00:00:00 | 141:20:23 | 1.884 | 3.4726 | 0 | 0 | 0 | 0 | 0 | 0 | 2024-01-21 13:08:31 | 0.006542
16999 | 5 | 17 | CC Chg | 00:00:30 | 141:20:53 | 1.886 | 3.5209 | 0.016 | 0.016 | 1.39 | 0 | 0 | 5.5e-05 | 2024-01-21 13:09:01 | 0.006641
17000 | 5 | 17 | CC Chg | 00:01:00 | 141:21:23 | 1.886 | 3.5267 | 0.031 | 0.031 | 2.78 | 0 | 0 | 0.000111 | 2024-01-21 13:09:31 | 0.006652
17001 | 5 | 17 | CC Chg | 00:01:30 | 141:21:53 | 1.886 | 3.5303 | 0.047 | 0.047 | 4.17 | 0 | 0 | 0.000166 | 2024-01-21 13:10:01 | 0.006659
17002 | 5 | 17 | CC Chg | 00:02:00 | 141:22:23 | 1.886 | 3.5327 | 0.063 | 0.063 | 5.57 | 0 | 0 | 0.000222 | 2024-01-21 13:10:31 | 0.006664
17003 | 5 | 17 | CC Chg | 00:02:30 | 141:22:53 | 1.886 | 3.5344 | 0.079 | 0.079 | 6.96 | 0 | 0 | 0.000277 | 2024-01-21 13:11:01 | 0.006667
17004 | 5 | 17 | CC Chg | 00:03:00 | 141:23:23 | 1.886 | 3.5357 | 0.094 | 0.094 | 8.35 | 0 | 0 | 0.000333 | 2024-01-21 13:11:31 | 0.006669
17005 | 5 | 17 | CC Chg | 00:03:30 | 141:23:53 | 1.886 | 3.5365 | 0.11 | 0.11 | 9.74 | 0 | 0 | 0.000388 | 2024-01-21 13:12:01 | 0.006671
17006 | 5 | 17 | CC Chg | 00:04:00 | 141:24:23 | 1.886 | 3.5369 | 0.126 | 0.126 | 11.13 | 0 | 0 | 0.000444 | 2024-01-21 13:12:31 | 0.006672
17007 | 5 | 17 | CC Chg | 00:04:30 | 141:24:53 | 1.886 | 3.5369 | 0.141 | 0.141 | 12.52 | 0 | 0 | 0.000499 | 2024-01-21 13:13:01 | 0.006672
17008 | 5 | 17 | CC Chg | 00:05:00 | 141:25:23 | 1.886 | 3.5367 | 0.157 | 0.157 | 13.92 | 0 | 0 | 0.000555 | 2024-01-21 13:13:31 | 0.006671
17009 | 5 | 17 | CC Chg | 00:05:30 | 141:25:53 | 1.886 | 3.5366 | 0.173 | 0.173 | 15.31 | 0 | 0 | 0.000611 | 2024-01-21 13:14:01 | 0.006671
17010 | 5 | 17 | CC Chg | 00:06:00 | 141:26:23 | 1.886 | 3.5363 | 0.189 | 0.189 | 16.7 | 0 | 0 | 0.000666 | 2024-01-21 13:14:31 | 0.006671
17011 | 5 | 17 | CC Chg | 00:06:30 | 141:26:53 | 1.886 | 3.5363 | 0.204 | 0.204 | 18.09 | 0 | 0 | 0.000722 | 2024-01-21 13:15:01 | 0.006671
17012 | 5 | 17 | CC Chg | 00:07:00 | 141:27:23 | 1.886 | 3.5364 | 0.22 | 0.22 | 19.48 | 0 | 0 | 0.000777 | 2024-01-21 13:15:31 | 0.006671
17013 | 5 | 17 | CC Chg | 00:07:30 | 141:27:53 | 1.886 | 3.5367 | 0.236 | 0.236 | 20.87 | 0 | 0 | 0.000833 | 2024-01-21 13:16:01 | 0.006671
17014 | 5 | 17 | CC Chg | 00:08:00 | 141:28:23 | 1.886 | 3.5371 | 0.252 | 0.252 | 22.27 | 0 | 0 | 0.000889 | 2024-01-21 13:16:31 | 0.006672
17015 | 5 | 17 | CC Chg | 00:08:30 | 141:28:53 | 1.886 | 3.5374 | 0.267 | 0.267 | 23.66 | 0 | 0 | 0.000944 | 2024-01-21 13:17:01 | 0.006673
17016 | 5 | 17 | CC Chg | 00:09:00 | 141:29:23 | 1.886 | 3.5379 | 0.283 | 0.283 | 25.05 | 0 | 0 | 0.001 | 2024-01-21 13:17:31 | 0.006674
17017 | 5 | 17 | CC Chg | 00:09:30 | 141:29:53 | 1.886 | 3.5384 | 0.299 | 0.299 | 26.44 | 0 | 0 | 0.001055 | 2024-01-21 13:18:01 | 0.006674
17018 | 5 | 17 | CC Chg | 00:10:00 | 141:30:23 | 1.886 | 3.5388 | 0.314 | 0.314 | 27.83 | 0 | 0 | 0.001111 | 2024-01-21 13:18:31 | 0.006675
17019 | 5 | 17 | CC Chg | 00:10:30 | 141:30:53 | 1.886 | 3.539 | 0.33 | 0.33 | 29.22 | 0 | 0 | 0.001167 | 2024-01-21 13:19:01 | 0.006676
17020 | 5 | 17 | CC Chg | 00:11:00 | 141:31:23 | 1.886 | 3.5389 | 0.346 | 0.346 | 30.62 | 0 | 0 | 0.001222 | 2024-01-21 13:19:31 | 0.006675
17021 | 5 | 17 | CC Chg | 00:11:30 | 141:31:53 | 1.886 | 3.5388 | 0.362 | 0.362 | 32.01 | 0 | 0 | 0.001278 | 2024-01-21 13:20:01 | 0.006675
17022 | 5 | 17 | CC Chg | 00:12:00 | 141:32:23 | 1.886 | 3.5386 | 0.377 | 0.377 | 33.4 | 0 | 0 | 0.001334 | 2024-01-21 13:20:31 | 0.006675
17023 | 5 | 17 | CC Chg | 00:12:30 | 141:32:53 | 1.886 | 3.5384 | 0.393 | 0.393 | 34.79 | 0 | 0 | 0.001389 | 2024-01-21 13:21:01 | 0.006674
17024 | 5 | 17 | CC Chg | 00:13:00 | 141:33:23 | 1.886 | 3.5384 | 0.409 | 0.409 | 36.18 | 0 | 0 | 0.001445 | 2024-01-21 13:21:31 | 0.006674
17025 | 5 | 17 | CC Chg | 00:13:30 | 141:33:53 | 1.886 | 3.5386 | 0.424 | 0.424 | 37.57 | 0 | 0 | 0.0015 | 2024-01-21 13:22:01 | 0.006675
17026 | 5 | 17 | CC Chg | 00:14:00 | 141:34:23 | 1.886 | 3.539 | 0.44 | 0.44 | 38.97 | 0 | 0 | 0.001556 | 2024-01-21 13:22:31 | 0.006676
17027 | 5 | 17 | CC Chg | 00:14:30 | 141:34:53 | 1.886 | 3.5396 | 0.456 | 0.456 | 40.36 | 0 | 0 | 0.001612 | 2024-01-21 13:23:01 | 0.006677
17028 | 5 | 17 | CC Chg | 00:15:00 | 141:35:23 | 1.886 | 3.5402 | 0.472 | 0.472 | 41.75 | 0 | 0 | 0.001667 | 2024-01-21 13:23:31 | 0.006678
17029 | 5 | 17 | CC Chg | 00:15:30 | 141:35:53 | 1.886 | 3.5408 | 0.487 | 0.487 | 43.14 | 0 | 0 | 0.001723 | 2024-01-21 13:24:01 | 0.006679
17030 | 5 | 17 | CC Chg | 00:16:00 | 141:36:23 | 1.886 | 3.5415 | 0.503 | 0.503 | 44.53 | 0 | 0 | 0.001779 | 2024-01-21 13:24:31 | 0.00668
17031 | 5 | 17 | CC Chg | 00:16:30 | 141:36:53 | 1.886 | 3.5421 | 0.519 | 0.519 | 45.92 | 0 | 0 | 0.001834 | 2024-01-21 13:25:01 | 0.006681
17032 | 5 | 17 | CC Chg | 00:17:00 | 141:37:23 | 1.886 | 3.5427 | 0.534 | 0.534 | 47.32 | 0 | 0 | 0.00189 | 2024-01-21 13:25:31 | 0.006683
17033 | 5 | 17 | CC Chg | 00:17:30 | 141:37:53 | 1.886 | 3.5429 | 0.55 | 0.55 | 48.71 | 0 | 0 | 0.001946 | 2024-01-21 13:26:01 | 0.006683
17034 | 5 | 17 | CC Chg | 00:18:00 | 141:38:23 | 1.886 | 3.543 | 0.566 | 0.566 | 50.1 | 0 | 0 | 0.002001 | 2024-01-21 13:26:31 | 0.006683
17035 | 5 | 17 | CC Chg | 00:18:30 | 141:38:53 | 1.886 | 3.5429 | 0.582 | 0.582 | 51.49 | 0 | 0 | 0.002057 | 2024-01-21 13:27:01 | 0.006683
17036 | 5 | 17 | CC Chg | 00:19:00 | 141:39:23 | 1.886 | 3.5429 | 0.597 | 0.597 | 52.88 | 0 | 0 | 0.002113 | 2024-01-21 13:27:31 | 0.006683
17037 | 5 | 17 | CC Chg | 00:19:30 | 141:39:53 | 1.886 | 3.543 | 0.613 | 0.613 | 54.27 | 0 | 0 | 0.002168 | 2024-01-21 13:28:01 | 0.006683
17038 | 5 | 17 | CC Chg | 00:20:00 | 141:40:23 | 1.886 | 3.5432 | 0.629 | 0.629 | 55.67 | 0 | 0 | 0.002224 | 2024-01-21 13:28:31 | 0.006684
17039 | 5 | 17 | CC Chg | 00:20:30 | 141:40:53 | 1.886 | 3.5437 | 0.644 | 0.644 | 57.06 | 0 | 0 | 0.00228 | 2024-01-21 13:29:01 | 0.006684
17040 | 5 | 17 | CC Chg | 00:21:00 | 141:41:23 | 1.886 | 3.5443 | 0.66 | 0.66 | 58.45 | 0 | 0 | 0.002336 | 2024-01-21 13:29:31 | 0.006686
17041 | 5 | 17 | CC Chg | 00:21:30 | 141:41:53 | 1.886 | 3.5451 | 0.676 | 0.676 | 59.84 | 0 | 0 | 0.002391 | 2024-01-21 13:30:01 | 0.006687
17042 | 5 | 17 | CC Chg | 00:22:00 | 141:42:23 | 1.886 | 3.5459 | 0.692 | 0.692 | 61.23 | 0 | 0 | 0.002447 | 2024-01-21 13:30:31 | 0.006689
17043 | 5 | 17 | CC Chg | 00:22:30 | 141:42:53 | 1.886 | 3.5467 | 0.707 | 0.707 | 62.62 | 0 | 0 | 0.002503 | 2024-01-21 13:31:01 | 0.00669
17044 | 5 | 17 | CC Chg | 00:23:00 | 141:43:23 | 1.886 | 3.5477 | 0.723 | 0.723 | 64.02 | 0 | 0 | 0.002559 | 2024-01-21 13:31:31 | 0.006692
17045 | 5 | 17 | CC Chg | 00:23:30 | 141:43:53 | 1.886 | 3.5485 | 0.739 | 0.739 | 65.41 | 0 | 0 | 0.002614 | 2024-01-21 13:32:01 | 0.006694
17046 | 5 | 17 | CC Chg | 00:24:00 | 141:44:23 | 1.886 | 3.5491 | 0.755 | 0.755 | 66.8 | 0 | 0 | 0.00267 | 2024-01-21 13:32:31 | 0.006695
17047 | 5 | 17 | CC Chg | 00:24:30 | 141:44:53 | 1.886 | 3.5495 | 0.77 | 0.77 | 68.19 | 0 | 0 | 0.002726 | 2024-01-21 13:33:01 | 0.006695
17048 | 5 | 17 | CC Chg | 00:25:00 | 141:45:23 | 1.886 | 3.5497 | 0.786 | 0.786 | 69.58 | 0 | 0 | 0.002782 | 2024-01-21 13:33:31 | 0.006696
17049 | 5 | 17 | CC Chg | 00:25:30 | 141:45:53 | 1.886 | 3.5499 | 0.802 | 0.802 | 70.97 | 0 | 0 | 0.002837 | 2024-01-21 13:34:01 | 0.006696
17050 | 5 | 17 | CC Chg | 00:26:00 | 141:46:23 | 1.886 | 3.5502 | 0.817 | 0.817 | 72.37 | 0 | 0 | 0.002893 | 2024-01-21 13:34:31 | 0.006697
17051 | 5 | 17 | CC Chg | 00:26:30 | 141:46:53 | 1.886 | 3.5506 | 0.833 | 0.833 | 73.76 | 0 | 0 | 0.002949 | 2024-01-21 13:35:01 | 0.006697
17052 | 5 | 17 | CC Chg | 00:27:00 | 141:47:23 | 1.886 | 3.5513 | 0.849 | 0.849 | 75.15 | 0 | 0 | 0.003005 | 2024-01-21 13:35:31 | 0.006698
17053 | 5 | 17 | CC Chg | 00:27:30 | 141:47:53 | 1.886 | 3.5523 | 0.865 | 0.865 | 76.54 | 0 | 0 | 0.003061 | 2024-01-21 13:36:01 | 0.006701
17054 | 5 | 17 | CC Chg | 00:28:00 | 141:48:23 | 1.886 | 3.5534 | 0.88 | 0.88 | 77.93 | 0 | 0 | 0.003117 | 2024-01-21 13:36:31 | 0.006703
17055 | 5 | 17 | CC Chg | 00:28:30 | 141:48:53 | 1.886 | 3.5547 | 0.896 | 0.896 | 79.32 | 0 | 0 | 0.003172 | 2024-01-21 13:37:01 | 0.006705
17056 | 5 | 17 | CC Chg | 00:29:00 | 141:49:23 | 1.886 | 3.556 | 0.912 | 0.912 | 80.71 | 0 | 0 | 0.003228 | 2024-01-21 13:37:31 | 0.006707
17057 | 5 | 17 | CC Chg | 00:29:30 | 141:49:53 | 1.886 | 3.5574 | 0.927 | 0.927 | 82.11 | 0 | 0 | 0.003284 | 2024-01-21 13:38:01 | 0.00671
17058 | 5 | 17 | CC Chg | 00:30:00 | 141:50:23 | 1.886 | 3.5588 | 0.943 | 0.943 | 83.5 | 0 | 0 | 0.00334 | 2024-01-21 13:38:31 | 0.006713
17059 | 5 | 17 | CC Chg | 00:30:30 | 141:50:53 | 1.886 | 3.5599 | 0.959 | 0.959 | 84.89 | 0 | 0 | 0.003396 | 2024-01-21 13:39:01 | 0.006715
17060 | 5 | 17 | CC Chg | 00:31:00 | 141:51:23 | 1.886 | 3.5608 | 0.975 | 0.975 | 86.28 | 0 | 0 | 0.003452 | 2024-01-21 13:39:31 | 0.006716
17061 | 5 | 17 | CC Chg | 00:31:30 | 141:51:53 | 1.886 | 3.5615 | 0.99 | 0.99 | 87.67 | 0 | 0 | 0.003508 | 2024-01-21 13:40:01 | 0.006718
17062 | 5 | 17 | CC Chg | 00:32:00 | 141:52:23 | 1.886 | 3.5622 | 1.006 | 1.006 | 89.06 | 0 | 0 | 0.003564 | 2024-01-21 13:40:31 | 0.006719
17063 | 5 | 17 | CC Chg | 00:32:30 | 141:52:53 | 1.886 | 3.5632 | 1.022 | 1.022 | 90.46 | 0 | 0 | 0.00362 | 2024-01-21 13:41:01 | 0.006721
17064 | 5 | 17 | CC Chg | 00:33:00 | 141:53:23 | 1.886 | 3.5642 | 1.037 | 1.037 | 91.85 | 0 | 0 | 0.003676 | 2024-01-21 13:41:31 | 0.006723
17065 | 5 | 17 | CC Chg | 00:33:30 | 141:53:53 | 1.886 | 3.5657 | 1.053 | 1.053 | 93.24 | 0 | 0 | 0.003732 | 2024-01-21 13:42:01 | 0.006726
17066 | 5 | 17 | CC Chg | 00:34:00 | 141:54:23 | 1.886 | 3.5676 | 1.069 | 1.069 | 94.63 | 0 | 0 | 0.003788 | 2024-01-21 13:42:31 | 0.006729
17067 | 5 | 17 | CC Chg | 00:34:30 | 141:54:53 | 1.886 | 3.5698 | 1.085 | 1.085 | 96.02 | 0 | 0 | 0.003844 | 2024-01-21 13:43:01 | 0.006733
17068 | 5 | 17 | CC Chg | 00:35:00 | 141:55:23 | 1.886 | 3.5724 | 1.1 | 1.1 | 97.41 | 0 | 0 | 0.0039 | 2024-01-21 13:43:31 | 0.006738
17069 | 5 | 17 | CC Chg | 00:35:30 | 141:55:53 | 1.886 | 3.5752 | 1.116 | 1.116 | 98.81 | 0 | 0 | 0.003957 | 2024-01-21 13:44:01 | 0.006744
17070 | 5 | 17 | CC Chg | 00:36:00 | 141:56:23 | 1.886 | 3.5786 | 1.132 | 1.132 | 100.2 | 0 | 0 | 0.004013 | 2024-01-21 13:44:31 | 0.00675
17071 | 5 | 17 | CC Chg | 00:36:30 | 141:56:53 | 1.886 | 3.5824 | 1.147 | 1.147 | 101.59 | 0 | 0 | 0.004069 | 2024-01-21 13:45:01 | 0.006757
17072 | 5 | 17 | CC Chg | 00:37:00 | 141:57:23 | 1.886 | 3.5865 | 1.163 | 1.163 | 102.98 | 0 | 0 | 0.004125 | 2024-01-21 13:45:31 | 0.006765
17073 | 5 | 17 | CC Chg | 00:37:30 | 141:57:53 | 1.886 | 3.5913 | 1.179 | 1.179 | 104.37 | 0 | 0 | 0.004182 | 2024-01-21 13:46:01 | 0.006774
17074 | 5 | 17 | CC Chg | 00:38:00 | 141:58:23 | 1.886 | 3.5972 | 1.195 | 1.195 | 105.76 | 0 | 0 | 0.004238 | 2024-01-21 13:46:31 | 0.006785
17075 | 5 | 17 | CC Chg | 00:38:30 | 141:58:53 | 1.886 | 3.605 | 1.21 | 1.21 | 107.15 | 0 | 0 | 0.004295 | 2024-01-21 13:47:01 | 0.0068
17076 | 5 | 17 | CC Chg | 00:39:00 | 141:59:23 | 1.886 | 3.6159 | 1.226 | 1.226 | 108.55 | 0 | 0 | 0.004352 | 2024-01-21 13:47:31 | 0.00682
17077 | 5 | 17 | CC Chg | 00:39:30 | 141:59:53 | 1.886 | 3.6311 | 1.242 | 1.242 | 109.94 | 0 | 0 | 0.004409 | 2024-01-21 13:48:01 | 0.006849
17078 | 5 | 17 | CC Chg | 00:40:00 | 142:00:23 | 1.886 | 3.6527 | 1.258 | 1.258 | 111.33 | 0 | 0 | 0.004466 | 2024-01-21 13:48:31 | 0.00689
17079 | 5 | 17 | CC Chg | 00:40:30 | 142:00:53 | 1.886 | 3.6837 | 1.273 | 1.273 | 112.72 | 0 | 0 | 0.004524 | 2024-01-21 13:49:01 | 0.006948
17080 | 5 | 17 | CC Chg | 00:41:00 | 142:01:23 | 1.886 | 3.7277 | 1.289 | 1.289 | 114.11 | 0 | 0 | 0.004582 | 2024-01-21 13:49:31 | 0.007031
17081 | 5 | 17 | CC Chg | 00:41:30 | 142:01:53 | 1.886 | 3.7902 | 1.305 | 1.305 | 115.5 | 0 | 0 | 0.004641 | 2024-01-21 13:50:01 | 0.007149
17082 | 5 | 17 | CC Chg | 00:42:00 | 142:02:23 | 1.886 | 3.878 | 1.32 | 1.32 | 116.9 | 0 | 0 | 0.004701 | 2024-01-21 13:50:31 | 0.007315
17083 | 5 | 17 | CC Chg | 00:42:06 | 142:02:30 | 1.886 | 3.9003 | 1.324 | 1.324 | 117.19 | 0 | 0 | 0.004714 | 2024-01-21 13:50:37 | 0.007357
17084 | 5 | 18 | Rest | 00:00:00 | 142:02:30 | 0 | 3.8584 | 0 | 0 | 0 | 0 | 0 | 0 | 2024-01-21 13:50:38 | 0
17085 | 5 | 18 | Rest | 00:00:30 | 142:03:00 | 0 | 3.5656 | 0 | 0 | 0 | 0 | 0 | 0 | 2024-01-21 13:51:07 | 0
17086 | 5 | 18 | Rest | 00:01:00 | 142:03:30 | 0 | 3.5269 | 0 | 0 | 0 | 0 | 0 | 0 | 2024-01-21 13:51:37 | 0
17087 | 5 | 18 | Rest | 00:01:30 | 142:04:00 | 0 | 3.5036 | 0 | 0 | 0 | 0 | 0 | 0 | 2024-01-21 13:52:07 | 0
17088 | 5 | 18 | Rest | 00:02:00 | 142:04:30 | 0 | 3.4873 | 0 | 0 | 0 | 0 | 0 | 0 | 2024-01-21 13:52:37 | 0
17089 | 5 | 18 | Rest | 00:02:30 | 142:05:00 | 0 | 3.4753 | 0 | 0 | 0 | 0 | 0 | 0 | 2024-01-21 13:53:07 | 0
17090 | 5 | 18 | Rest | 00:03:00 | 142:05:30 | 0 | 3.4663 | 0 | 0 | 0 | 0 | 0 | 0 | 2024-01-21 13:53:37 | 0
17091 | 5 | 18 | Rest | 00:03:30 | 142:06:00 | 0 | 3.4593 | 0 | 0 | 0 | 0 | 0 | 0 | 2024-01-21 13:54:07 | 0
17092 | 5 | 18 | Rest | 00:04:00 | 142:06:30 | 0 | 3.4539 | 0 | 0 | 0 | 0 | 0 | 0 | 2024-01-21 13:54:37 | 0
17093 | 5 | 18 | Rest | 00:04:30 | 142:07:00 | 0 | 3.4497 | 0 | 0 | 0 | 0 | 0 | 0 | 2024-01-21 13:55:07 | 0
17094 | 5 | 18 | Rest | 00:05:00 | 142:07:30 | 0 | 3.4463 | 0 | 0 | 0 | 0 | 0 | 0 | 2024-01-21 13:55:37 | 0
17095 | 5 | 18 | Rest | 00:05:30 | 142:08:00 | 0 | 3.4436 | 0 | 0 | 0 | 0 | 0 | 0 | 2024-01-21 13:56:07 | 0
17096 | 5 | 18 | Rest | 00:06:00 | 142:08:30 | 0 | 3.4415 | 0 | 0 | 0 | 0 | 0 | 0 | 2024-01-21 13:56:37 | 0
17097 | 5 | 18 | Rest | 00:06:30 | 142:09:00 | 0 | 3.4397 | 0 | 0 | 0 | 0 | 0 | 0 | 2024-01-21 13:57:07 | 0
17098 | 5 | 18 | Rest | 00:07:00 | 142:09:30 | 0 | 3.4382 | 0 | 0 | 0 | 0 | 0 | 0 | 2024-01-21 13:57:37 | 0
17099 | 5 | 18 | Rest | 00:07:30 | 142:10:00 | 0 | 3.4371 | 0 | 0 | 0 | 0 | 0 | 0 | 2024-01-21 13:58:07 | 0
17100 | 5 | 18 | Rest | 00:08:00 | 142:10:30 | 0 | 3.436 | 0 | 0 | 0 | 0 | 0 | 0 | 2024-01-21 13:58:37 | 0
17101 | 5 | 18 | Rest | 00:08:30 | 142:11:00 | 0 | 3.4352 | 0 | 0 | 0 | 0 | 0 | 0 | 2024-01-21 13:59:07 | 0
17102 | 5 | 18 | Rest | 00:09:00 | 142:11:30 | 0 | 3.4345 | 0 | 0 | 0 | 0 | 0 | 0 | 2024-01-21 13:59:37 | 0
17103 | 5 | 18 | Rest | 00:09:30 | 142:12:00 | 0 | 3.4338 | 0 | 0 | 0 | 0 | 0 | 0 | 2024-01-21 14:00:07 | 0
17104 | 5 | 18 | Rest | 00:10:00 | 142:12:30 | 0 | 3.4332 | 0 | 0 | 0 | 0 | 0 | 0 | 2024-01-21 14:00:37 | 0
17105 | 5 | 18 | Rest | 00:10:30 | 142:13:00 | 0 | 3.4327 | 0 | 0 | 0 | 0 | 0 | 0 | 2024-01-21 14:01:07 | 0
17106 | 5 | 18 | Rest | 00:11:00 | 142:13:30 | 0 | 3.4323 | 0 | 0 | 0 | 0 | 0 | 0 | 2024-01-21 14:01:37 | 0
17107 | 5 | 18 | Rest | 00:11:30 | 142:14:00 | 0 | 3.4319 | 0 | 0 | 0 | 0 | 0 | 0 | 2024-01-21 14:02:07 | 0
17108 | 5 | 18 | Rest | 00:12:00 | 142:14:30 | 0 | 3.4315 | 0 | 0 | 0 | 0 | 0 | 0 | 2024-01-21 14:02:37 | 0
17109 | 5 | 18 | Rest | 00:12:30 | 142:15:00 | 0 | 3.4312 | 0 | 0 | 0 | 0 | 0 | 0 | 2024-01-21 14:03:07 | 0
17110 | 5 | 18 | Rest | 00:13:00 | 142:15:30 | 0 | 3.4309 | 0 | 0 | 0 | 0 | 0 | 0 | 2024-01-21 14:03:37 | 0
17111 | 5 | 18 | Rest | 00:13:30 | 142:16:00 | 0 | 3.4306 | 0 | 0 | 0 | 0 | 0 | 0 | 2024-01-21 14:04:07 | 0
17112 | 5 | 18 | Rest | 00:14:00 | 142:16:30 | 0 | 3.4304 | 0 | 0 | 0 | 0 | 0 | 0 | 2024-01-21 14:04:37 | 0
17113 | 5 | 18 | Rest | 00:14:30 | 142:17:00 | 0 | 3.4302 | 0 | 0 | 0 | 0 | 0 | 0 | 2024-01-21 14:05:07 | 0
17114 | 5 | 18 | Rest | 00:15:00 | 142:17:30 | 0 | 3.43 | 0 | 0 | 0 | 0 | 0 | 0 | 2024-01-21 14:05:37 | 0
17115 | 5 | 19 | CC DChg | 00:00:00 | 142:17:30 | -1.884 | 3.3927 | 0 | 0 | 0 | 0 | 0 | 0 | 2024-01-21 14:05:38 | -0.006393
17116 | 5 | 19 | CC DChg | 00:00:30 | 142:18:00 | -1.886 | 3.3429 | 0.016 | 0 | 0 | 0.016 | 1.39 | 5.3e-05 | 2024-01-21 14:06:07 | -0.006306
17117 | 5 | 19 | CC DChg | 00:01:00 | 142:18:30 | -1.886 | 3.3349 | 0.031 | 0 | 0 | 0.031 | 2.78 | 0.000105 | 2024-01-21 14:06:37 | -0.006291
17118 | 5 | 19 | CC DChg | 00:01:30 | 142:19:00 | -1.886 | 3.3303 | 0.047 | 0 | 0 | 0.047 | 4.17 | 0.000158 | 2024-01-21 14:07:07 | -0.006282
17119 | 5 | 19 | CC DChg | 00:02:00 | 142:19:30 | -1.886 | 3.327 | 0.063 | 0 | 0 | 0.063 | 5.57 | 0.00021 | 2024-01-21 14:07:37 | -0.006276
17120 | 5 | 19 | CC DChg | 00:02:30 | 142:20:00 | -1.886 | 3.3246 | 0.079 | 0 | 0 | 0.079 | 6.96 | 0.000262 | 2024-01-21 14:08:07 | -0.006271
17121 | 5 | 19 | CC DChg | 00:03:00 | 142:20:30 | -1.886 | 3.3226 | 0.094 | 0 | 0 | 0.094 | 8.35 | 0.000314 | 2024-01-21 14:08:37 | -0.006267
17122 | 5 | 19 | CC DChg | 00:03:30 | 142:21:00 | -1.886 | 3.3209 | 0.11 | 0 | 0 | 0.11 | 9.74 | 0.000367 | 2024-01-21 14:09:07 | -0.006264
17123 | 5 | 19 | CC DChg | 00:04:00 | 142:21:30 | -1.886 | 3.3194 | 0.126 | 0 | 0 | 0.126 | 11.13 | 0.000419 | 2024-01-21 14:09:37 | -0.006261
17124 | 5 | 19 | CC DChg | 00:04:30 | 142:22:00 | -1.886 | 3.318 | 0.141 | 0 | 0 | 0.141 | 12.52 | 0.000471 | 2024-01-21 14:10:07 | -0.006259
17125 | 5 | 19 | CC DChg | 00:05:00 | 142:22:30 | -1.886 | 3.3167 | 0.157 | 0 | 0 | 0.157 | 13.92 | 0.000523 | 2024-01-21 14:10:37 | -0.006256
17126 | 5 | 19 | CC DChg | 00:05:30 | 142:23:00 | -1.886 | 3.3155 | 0.173 | 0 | 0 | 0.173 | 15.31 | 0.000575 | 2024-01-21 14:11:07 | -0.006254
17127 | 5 | 19 | CC DChg | 00:06:00 | 142:23:30 | -1.886 | 3.3143 | 0.189 | 0 | 0 | 0.189 | 16.7 | 0.000627 | 2024-01-21 14:11:37 | -0.006252
17128 | 5 | 19 | CC DChg | 00:06:30 | 142:24:00 | -1.886 | 3.3134 | 0.204 | 0 | 0 | 0.204 | 18.09 | 0.000679 | 2024-01-21 14:12:07 | -0.00625
17129 | 5 | 19 | CC DChg | 00:07:00 | 142:24:30 | -1.886 | 3.3128 | 0.22 | 0 | 0 | 0.22 | 19.48 | 0.000732 | 2024-01-21 14:12:37 | -0.006249
17130 | 5 | 19 | CC DChg | 00:07:30 | 142:25:00 | -1.886 | 3.3123 | 0.236 | 0 | 0 | 0.236 | 20.87 | 0.000784 | 2024-01-21 14:13:07 | -0.006248
17131 | 5 | 19 | CC DChg | 00:08:00 | 142:25:30 | -1.886 | 3.3119 | 0.252 | 0 | 0 | 0.252 | 22.27 | 0.000836 | 2024-01-21 14:13:37 | -0.006247
17132 | 5 | 19 | CC DChg | 00:08:30 | 142:26:00 | -1.886 | 3.3115 | 0.267 | 0 | 0 | 0.267 | 23.66 | 0.000888 | 2024-01-21 14:14:07 | -0.006246
17133 | 5 | 19 | CC DChg | 00:09:00 | 142:26:30 | -1.886 | 3.311 | 0.283 | 0 | 0 | 0.283 | 25.05 | 0.00094 | 2024-01-21 14:14:37 | -0.006246
17134 | 5 | 19 | CC DChg | 00:09:30 | 142:27:00 | -1.886 | 3.3105 | 0.299 | 0 | 0 | 0.299 | 26.44 | 0.000992 | 2024-01-21 14:15:07 | -0.006245
17135 | 5 | 19 | CC DChg | 00:10:00 | 142:27:30 | -1.886 | 3.3097 | 0.314 | 0 | 0 | 0.314 | 27.83 | 0.001044 | 2024-01-21 14:15:37 | -0.006243
17136 | 5 | 19 | CC DChg | 00:10:30 | 142:28:00 | -1.886 | 3.3089 | 0.33 | 0 | 0 | 0.33 | 29.22 | 0.001096 | 2024-01-21 14:16:07 | -0.006242
17137 | 5 | 19 | CC DChg | 00:11:00 | 142:28:30 | -1.886 | 3.3079 | 0.346 | 0 | 0 | 0.346 | 30.62 | 0.001148 | 2024-01-21 14:16:37 | -0.00624
17138 | 5 | 19 | CC DChg | 00:11:30 | 142:29:00 | -1.886 | 3.3068 | 0.362 | 0 | 0 | 0.362 | 32.01 | 0.0012 | 2024-01-21 14:17:07 | -0.006238
17139 | 5 | 19 | CC DChg | 00:12:00 | 142:29:30 | -1.886 | 3.3058 | 0.377 | 0 | 0 | 0.377 | 33.4 | 0.001252 | 2024-01-21 14:17:37 | -0.006236
17140 | 5 | 19 | CC DChg | 00:12:30 | 142:30:00 | -1.886 | 3.3047 | 0.393 | 0 | 0 | 0.393 | 34.79 | 0.001304 | 2024-01-21 14:18:07 | -0.006234
17141 | 5 | 19 | CC DChg | 00:13:00 | 142:30:30 | -1.886 | 3.3037 | 0.409 | 0 | 0 | 0.409 | 36.18 | 0.001356 | 2024-01-21 14:18:37 | -0.006232
17142 | 5 | 19 | CC DChg | 00:13:30 | 142:31:00 | -1.886 | 3.3029 | 0.424 | 0 | 0 | 0.424 | 37.57 | 0.001408 | 2024-01-21 14:19:07 | -0.00623
17143 | 5 | 19 | CC DChg | 00:14:00 | 142:31:30 | -1.886 | 3.3023 | 0.44 | 0 | 0 | 0.44 | 38.97 | 0.00146 | 2024-01-21 14:19:37 | -0.006229
17144 | 5 | 19 | CC DChg | 00:14:30 | 142:32:00 | -1.886 | 3.3019 | 0.456 | 0 | 0 | 0.456 | 40.36 | 0.001512 | 2024-01-21 14:20:07 | -0.006228
17145 | 5 | 19 | CC DChg | 00:15:00 | 142:32:30 | -1.886 | 3.3015 | 0.472 | 0 | 0 | 0.472 | 41.75 | 0.001563 | 2024-01-21 14:20:37 | -0.006228
17146 | 5 | 19 | CC DChg | 00:15:30 | 142:33:00 | -1.886 | 3.3011 | 0.487 | 0 | 0 | 0.487 | 43.14 | 0.001615 | 2024-01-21 14:21:07 | -0.006227
17147 | 5 | 19 | CC DChg | 00:16:00 | 142:33:30 | -1.886 | 3.3006 | 0.503 | 0 | 0 | 0.503 | 44.53 | 0.001667 | 2024-01-21 14:21:37 | -0.006226
17148 | 5 | 19 | CC DChg | 00:16:30 | 142:34:00 | -1.886 | 3.2999 | 0.519 | 0 | 0 | 0.519 | 45.92 | 0.001719 | 2024-01-21 14:22:07 | -0.006225
17149 | 5 | 19 | CC DChg | 00:17:00 | 142:34:30 | -1.886 | 3.299 | 0.534 | 0 | 0 | 0.534 | 47.32 | 0.001771 | 2024-01-21 14:22:37 | -0.006223
17150 | 5 | 19 | CC DChg | 00:17:30 | 142:35:00 | -1.886 | 3.2979 | 0.55 | 0 | 0 | 0.55 | 48.71 | 0.001823 | 2024-01-21 14:23:07 | -0.006221
17151 | 5 | 19 | CC DChg | 00:18:00 | 142:35:30 | -1.886 | 3.2967 | 0.566 | 0 | 0 | 0.566 | 50.1 | 0.001875 | 2024-01-21 14:23:37 | -0.006219
17152 | 5 | 19 | CC DChg | 00:18:30 | 142:36:00 | -1.886 | 3.2955 | 0.582 | 0 | 0 | 0.582 | 51.49 | 0.001926 | 2024-01-21 14:24:07 | -0.006216
17153 | 5 | 19 | CC DChg | 00:19:00 | 142:36:30 | -1.886 | 3.2942 | 0.597 | 0 | 0 | 0.597 | 52.88 | 0.001978 | 2024-01-21 14:24:37 | -0.006214
17154 | 5 | 19 | CC DChg | 00:19:30 | 142:37:00 | -1.886 | 3.2929 | 0.613 | 0 | 0 | 0.613 | 54.27 | 0.00203 | 2024-01-21 14:25:07 | -0.006211
17155 | 5 | 19 | CC DChg | 00:20:00 | 142:37:30 | -1.886 | 3.2915 | 0.629 | 0 | 0 | 0.629 | 55.67 | 0.002082 | 2024-01-21 14:25:37 | -0.006208
17156 | 5 | 19 | CC DChg | 00:20:30 | 142:38:00 | -1.886 | 3.2903 | 0.644 | 0 | 0 | 0.644 | 57.06 | 0.002133 | 2024-01-21 14:26:07 | -0.006206
17157 | 5 | 19 | CC DChg | 00:21:00 | 142:38:30 | -1.886 | 3.2895 | 0.66 | 0 | 0 | 0.66 | 58.45 | 0.002185 | 2024-01-21 14:26:37 | -0.006205
17158 | 5 | 19 | CC DChg | 00:21:30 | 142:39:00 | -1.886 | 3.2887 | 0.676 | 0 | 0 | 0.676 | 59.84 | 0.002237 | 2024-01-21 14:27:07 | -0.006203
17159 | 5 | 19 | CC DChg | 00:22:00 | 142:39:30 | -1.886 | 3.288 | 0.692 | 0 | 0 | 0.692 | 61.23 | 0.002289 | 2024-01-21 14:27:37 | -0.006202
17160 | 5 | 19 | CC DChg | 00:22:30 | 142:40:00 | -1.886 | 3.2874 | 0.707 | 0 | 0 | 0.707 | 62.62 | 0.00234 | 2024-01-21 14:28:07 | -0.006201
17161 | 5 | 19 | CC DChg | 00:23:00 | 142:40:30 | -1.886 | 3.2865 | 0.723 | 0 | 0 | 0.723 | 64.01 | 0.002392 | 2024-01-21 14:28:37 | -0.006199
17162 | 5 | 19 | CC DChg | 00:23:30 | 142:41:00 | -1.886 | 3.2855 | 0.739 | 0 | 0 | 0.739 | 65.41 | 0.002444 | 2024-01-21 14:29:07 | -0.006197
17163 | 5 | 19 | CC DChg | 00:24:00 | 142:41:30 | -1.886 | 3.2842 | 0.755 | 0 | 0 | 0.755 | 66.8 | 0.002495 | 2024-01-21 14:29:37 | -0.006195
17164 | 5 | 19 | CC DChg | 00:24:30 | 142:42:00 | -1.886 | 3.2827 | 0.77 | 0 | 0 | 0.77 | 68.19 | 0.002547 | 2024-01-21 14:30:07 | -0.006192
17165 | 5 | 19 | CC DChg | 00:25:00 | 142:42:30 | -1.886 | 3.2809 | 0.786 | 0 | 0 | 0.786 | 69.58 | 0.002598 | 2024-01-21 14:30:37 | -0.006188
17166 | 5 | 19 | CC DChg | 00:25:30 | 142:43:00 | -1.886 | 3.279 | 0.802 | 0 | 0 | 0.802 | 70.97 | 0.00265 | 2024-01-21 14:31:07 | -0.006185
17167 | 5 | 19 | CC DChg | 00:26:00 | 142:43:30 | -1.886 | 3.2769 | 0.817 | 0 | 0 | 0.817 | 72.36 | 0.002701 | 2024-01-21 14:31:37 | -0.006181
17168 | 5 | 19 | CC DChg | 00:26:30 | 142:44:00 | -1.886 | 3.2748 | 0.833 | 0 | 0 | 0.833 | 73.76 | 0.002753 | 2024-01-21 14:32:07 | -0.006177
17169 | 5 | 19 | CC DChg | 00:27:00 | 142:44:30 | -1.886 | 3.2726 | 0.849 | 0 | 0 | 0.849 | 75.15 | 0.002804 | 2024-01-21 14:32:37 | -0.006173
17170 | 5 | 19 | CC DChg | 00:27:30 | 142:45:00 | -1.886 | 3.2703 | 0.865 | 0 | 0 | 0.865 | 76.54 | 0.002856 | 2024-01-21 14:33:07 | -0.006168
17171 | 5 | 19 | CC DChg | 00:28:00 | 142:45:30 | -1.886 | 3.2683 | 0.88 | 0 | 0 | 0.88 | 77.93 | 0.002907 | 2024-01-21 14:33:37 | -0.006165
17172 | 5 | 19 | CC DChg | 00:28:30 | 142:46:00 | -1.886 | 3.2664 | 0.896 | 0 | 0 | 0.896 | 79.32 | 0.002959 | 2024-01-21 14:34:07 | -0.006161
17173 | 5 | 19 | CC DChg | 00:29:00 | 142:46:30 | -1.886 | 3.2646 | 0.912 | 0 | 0 | 0.912 | 80.71 | 0.00301 | 2024-01-21 14:34:37 | -0.006158
17174 | 5 | 19 | CC DChg | 00:29:30 | 142:47:00 | -1.886 | 3.2627 | 0.927 | 0 | 0 | 0.927 | 82.11 | 0.003061 | 2024-01-21 14:35:07 | -0.006154
17175 | 5 | 19 | CC DChg | 00:30:00 | 142:47:30 | -1.886 | 3.2606 | 0.943 | 0 | 0 | 0.943 | 83.5 | 0.003112 | 2024-01-21 14:35:37 | -0.00615
17176 | 5 | 19 | CC DChg | 00:30:30 | 142:48:00 | -1.886 | 3.258 | 0.959 | 0 | 0 | 0.959 | 84.89 | 0.003164 | 2024-01-21 14:36:07 | -0.006145
17177 | 5 | 19 | CC DChg | 00:31:00 | 142:48:30 | -1.886 | 3.2547 | 0.975 | 0 | 0 | 0.975 | 86.28 | 0.003215 | 2024-01-21 14:36:37 | -0.006139
17178 | 5 | 19 | CC DChg | 00:31:30 | 142:49:00 | -1.886 | 3.2507 | 0.99 | 0 | 0 | 0.99 | 87.67 | 0.003266 | 2024-01-21 14:37:07 | -0.006131
17179 | 5 | 19 | CC DChg | 00:32:00 | 142:49:30 | -1.886 | 3.2459 | 1.006 | 0 | 0 | 1.006 | 89.06 | 0.003317 | 2024-01-21 14:37:37 | -0.006122
17180 | 5 | 19 | CC DChg | 00:32:30 | 142:50:00 | -1.886 | 3.2401 | 1.022 | 0 | 0 | 1.022 | 90.46 | 0.003368 | 2024-01-21 14:38:07 | -0.006112
17181 | 5 | 19 | CC DChg | 00:33:00 | 142:50:30 | -1.886 | 3.2333 | 1.037 | 0 | 0 | 1.037 | 91.85 | 0.003419 | 2024-01-21 14:38:37 | -0.006099
17182 | 5 | 19 | CC DChg | 00:33:30 | 142:51:00 | -1.886 | 3.2252 | 1.053 | 0 | 0 | 1.053 | 93.24 | 0.00347 | 2024-01-21 14:39:07 | -0.006084
17183 | 5 | 19 | CC DChg | 00:34:00 | 142:51:30 | -1.886 | 3.2156 | 1.069 | 0 | 0 | 1.069 | 94.63 | 0.00352 | 2024-01-21 14:39:37 | -0.006066
17184 | 5 | 19 | CC DChg | 00:34:30 | 142:52:00 | -1.886 | 3.2041 | 1.085 | 0 | 0 | 1.085 | 96.02 | 0.003571 | 2024-01-21 14:40:07 | -0.006044
17185 | 5 | 19 | CC DChg | 00:35:00 | 142:52:30 | -1.886 | 3.1908 | 1.1 | 0 | 0 | 1.1 | 97.41 | 0.003621 | 2024-01-21 14:40:37 | -0.006019
17186 | 5 | 19 | CC DChg | 00:35:30 | 142:53:00 | -1.886 | 3.1755 | 1.116 | 0 | 0 | 1.116 | 98.81 | 0.003671 | 2024-01-21 14:41:07 | -0.00599
17187 | 5 | 19 | CC DChg | 00:36:00 | 142:53:30 | -1.886 | 3.1573 | 1.132 | 0 | 0 | 1.132 | 100.2 | 0.003721 | 2024-01-21 14:41:37 | -0.005956
17188 | 5 | 19 | CC DChg | 00:36:30 | 142:54:00 | -1.886 | 3.1354 | 1.147 | 0 | 0 | 1.147 | 101.59 | 0.00377 | 2024-01-21 14:42:07 | -0.005914
17189 | 5 | 19 | CC DChg | 00:37:00 | 142:54:30 | -1.886 | 3.1085 | 1.163 | 0 | 0 | 1.163 | 102.98 | 0.003819 | 2024-01-21 14:42:37 | -0.005864
17190 | 5 | 19 | CC DChg | 00:37:30 | 142:55:00 | -1.886 | 3.0752 | 1.179 | 0 | 0 | 1.179 | 104.37 | 0.003868 | 2024-01-21 14:43:07 | -0.005801
17191 | 5 | 19 | CC DChg | 00:38:00 | 142:55:30 | -1.886 | 3.0344 | 1.195 | 0 | 0 | 1.195 | 105.76 | 0.003916 | 2024-01-21 14:43:37 | -0.005724
17192 | 5 | 19 | CC DChg | 00:38:30 | 142:56:00 | -1.886 | 2.9856 | 1.21 | 0 | 0 | 1.21 | 107.15 | 0.003963 | 2024-01-21 14:44:07 | -0.005632
17193 | 5 | 19 | CC DChg | 00:39:00 | 142:56:30 | -1.886 | 2.9293 | 1.226 | 0 | 0 | 1.226 | 108.55 | 0.00401 | 2024-01-21 14:44:37 | -0.005526
17194 | 5 | 19 | CC DChg | 00:39:30 | 142:57:00 | -1.886 | 2.8663 | 1.242 | 0 | 0 | 1.242 | 109.94 | 0.004055 | 2024-01-21 14:45:07 | -0.005407
17195 | 5 | 19 | CC DChg | 00:40:00 | 142:57:30 | -1.886 | 2.798 | 1.258 | 0 | 0 | 1.258 | 111.33 | 0.0041 | 2024-01-21 14:45:37 | -0.005278
17196 | 5 | 19 | CC DChg | 00:40:30 | 142:58:00 | -1.886 | 2.7265 | 1.273 | 0 | 0 | 1.273 | 112.72 | 0.004143 | 2024-01-21 14:46:07 | -0.005143
17197 | 5 | 19 | CC DChg | 00:40:40 | 142:58:10 | -1.886 | 2.7 | 1.279 | 0 | 0 | 1.279 | 113.23 | 0.004159 | 2024-01-21 14:46:18 | -0.005093
17198 | 5 | 20 | Rest | 00:00:00 | 142:58:10 | 0 | 2.7518 | 0 | 0 | 0 | 0 | 0 | 0 | 2024-01-21 14:46:18 | 0
17199 | 5 | 20 | Rest | 00:00:30 | 142:58:40 | 0 | 3.2666 | 0 | 0 | 0 | 0 | 0 | 0 | 2024-01-21 14:46:48 | 0
17200 | 5 | 20 | Rest | 00:01:00 | 142:59:10 | 0 | 3.3608 | 0 | 0 | 0 | 0 | 0 | 0 | 2024-01-21 14:47:18 | 0
17201 | 5 | 20 | Rest | 00:01:30 | 142:59:40 | 0 | 3.3852 | 0 | 0 | 0 | 0 | 0 | 0 | 2024-01-21 14:47:48 | 0
17202 | 5 | 20 | Rest | 00:02:00 | 143:00:10 | 0 | 3.3972 | 0 | 0 | 0 | 0 | 0 | 0 | 2024-01-21 14:48:18 | 0
17203 | 5 | 20 | Rest | 00:02:30 | 143:00:40 | 0 | 3.4045 | 0 | 0 | 0 | 0 | 0 | 0 | 2024-01-21 14:48:48 | 0
17204 | 5 | 20 | Rest | 00:03:00 | 143:01:10 | 0 | 3.4094 | 0 | 0 | 0 | 0 | 0 | 0 | 2024-01-21 14:49:18 | 0
17205 | 5 | 20 | Rest | 00:03:30 | 143:01:40 | 0 | 3.4129 | 0 | 0 | 0 | 0 | 0 | 0 | 2024-01-21 14:49:48 | 0
17206 | 5 | 20 | Rest | 00:04:00 | 143:02:10 | 0 | 3.4155 | 0 | 0 | 0 | 0 | 0 | 0 | 2024-01-21 14:50:18 | 0
17207 | 5 | 20 | Rest | 00:04:30 | 143:02:40 | 0 | 3.4175 | 0 | 0 | 0 | 0 | 0 | 0 | 2024-01-21 14:50:48 | 0
17208 | 5 | 20 | Rest | 00:05:00 | 143:03:10 | 0 | 3.419 | 0 | 0 | 0 | 0 | 0 | 0 | 2024-01-21 14:51:18 | 0
17209 | 5 | 20 | Rest | 00:05:30 | 143:03:40 | 0 | 3.4202 | 0 | 0 | 0 | 0 | 0 | 0 | 2024-01-21 14:51:48 | 0
17210 | 5 | 20 | Rest | 00:06:00 | 143:04:10 | 0 | 3.4212 | 0 | 0 | 0 | 0 | 0 | 0 | 2024-01-21 14:52:18 | 0
17211 | 5 | 20 | Rest | 00:06:30 | 143:04:40 | 0 | 3.4219 | 0 | 0 | 0 | 0 | 0 | 0 | 2024-01-21 14:52:48 | 0
17212 | 5 | 20 | Rest | 00:07:00 | 143:05:10 | 0 | 3.4226 | 0 | 0 | 0 | 0 | 0 | 0 | 2024-01-21 14:53:18 | 0
17213 | 5 | 20 | Rest | 00:07:30 | 143:05:40 | 0 | 3.4231 | 0 | 0 | 0 | 0 | 0 | 0 | 2024-01-21 14:53:48 | 0
17214 | 5 | 20 | Rest | 00:08:00 | 143:06:10 | 0 | 3.4235 | 0 | 0 | 0 | 0 | 0 | 0 | 2024-01-21 14:54:18 | 0
17215 | 5 | 20 | Rest | 00:08:30 | 143:06:40 | 0 | 3.4239 | 0 | 0 | 0 | 0 | 0 | 0 | 2024-01-21 14:54:48 | 0
17216 | 5 | 20 | Rest | 00:09:00 | 143:07:10 | 0 | 3.4243 | 0 | 0 | 0 | 0 | 0 | 0 | 2024-01-21 14:55:18 | 0
17217 | 5 | 20 | Rest | 00:09:30 | 143:07:40 | 0 | 3.4246 | 0 | 0 | 0 | 0 | 0 | 0 | 2024-01-21 14:55:48 | 0
17218 | 5 | 20 | Rest | 00:10:00 | 143:08:10 | 0 | 3.4248 | 0 | 0 | 0 | 0 | 0 | 0 | 2024-01-21 14:56:18 | 0
17219 | 5 | 20 | Rest | 00:10:30 | 143:08:40 | 0 | 3.4251 | 0 | 0 | 0 | 0 | 0 | 0 | 2024-01-21 14:56:48 | 0
17220 | 5 | 20 | Rest | 00:11:00 | 143:09:10 | 0 | 3.4252 | 0 | 0 | 0 | 0 | 0 | 0 | 2024-01-21 14:57:18 | 0
17221 | 5 | 20 | Rest | 00:11:30 | 143:09:40 | 0 | 3.4255 | 0 | 0 | 0 | 0 | 0 | 0 | 2024-01-21 14:57:48 | 0
17222 | 5 | 20 | Rest | 00:12:00 | 143:10:10 | 0 | 3.4256 | 0 | 0 | 0 | 0 | 0 | 0 | 2024-01-21 14:58:18 | 0
17223 | 5 | 20 | Rest | 00:12:30 | 143:10:40 | 0 | 3.4258 | 0 | 0 | 0 | 0 | 0 | 0 | 2024-01-21 14:58:48 | 0
17224 | 5 | 20 | Rest | 00:13:00 | 143:11:10 | 0 | 3.4259 | 0 | 0 | 0 | 0 | 0 | 0 | 2024-01-21 14:59:18 | 0
17225 | 5 | 20 | Rest | 00:13:30 | 143:11:40 | 0 | 3.4261 | 0 | 0 | 0 | 0 | 0 | 0 | 2024-01-21 14:59:48 | 0
17226 | 5 | 20 | Rest | 00:14:00 | 143:12:10 | 0 | 3.4262 | 0 | 0 | 0 | 0 | 0 | 0 | 2024-01-21 15:00:18 | 0
17227 | 5 | 20 | Rest | 00:14:30 | 143:12:40 | 0 | 3.4263 | 0 | 0 | 0 | 0 | 0 | 0 | 2024-01-21 15:00:48 | 0
17228 | 5 | 20 | Rest | 00:15:00 | 143:13:10 | 0 | 3.4264 | 0 | 0 | 0 | 0 | 0 | 0 | 2024-01-21 15:01:18 | 0
17229 | 6 | 17 | CC Chg | 00:00:00 | 143:13:10 | 1.882 | 3.4756 | 0 | 0 | 0 | 0 | 0 | 0 | 2024-01-21 15:01:18 | 0.006541
17230 | 6 | 17 | CC Chg | 00:00:30 | 143:13:40 | 1.886 | 3.5275 | 0.016 | 0.016 | 1.39 | 0 | 0 | 5.5e-05 | 2024-01-21 15:01:48 | 0.006654
17231 | 6 | 17 | CC Chg | 00:01:00 | 143:14:10 | 1.886 | 3.5332 | 0.031 | 0.031 | 2.78 | 0 | 0 | 0.000111 | 2024-01-21 15:02:18 | 0.006665
17232 | 6 | 17 | CC Chg | 00:01:30 | 143:14:40 | 1.886 | 3.5363 | 0.047 | 0.047 | 4.17 | 0 | 0 | 0.000166 | 2024-01-21 15:02:48 | 0.006671
17233 | 6 | 17 | CC Chg | 00:02:00 | 143:15:10 | 1.886 | 3.5382 | 0.063 | 0.063 | 5.57 | 0 | 0 | 0.000222 | 2024-01-21 15:03:18 | 0.006674
17234 | 6 | 17 | CC Chg | 00:02:30 | 143:15:40 | 1.886 | 3.5395 | 0.079 | 0.079 | 6.96 | 0 | 0 | 0.000278 | 2024-01-21 15:03:48 | 0.006677
17235 | 6 | 17 | CC Chg | 00:03:00 | 143:16:10 | 1.886 | 3.5403 | 0.094 | 0.094 | 8.35 | 0 | 0 | 0.000333 | 2024-01-21 15:04:18 | 0.006678
17236 | 6 | 17 | CC Chg | 00:03:30 | 143:16:40 | 1.886 | 3.5409 | 0.11 | 0.11 | 9.74 | 0 | 0 | 0.000389 | 2024-01-21 15:04:48 | 0.006679
17237 | 6 | 17 | CC Chg | 00:04:00 | 143:17:10 | 1.886 | 3.5415 | 0.126 | 0.126 | 11.13 | 0 | 0 | 0.000445 | 2024-01-21 15:05:18 | 0.00668
17238 | 6 | 17 | CC Chg | 00:04:30 | 143:17:40 | 1.886 | 3.5421 | 0.141 | 0.141 | 12.52 | 0 | 0 | 0.0005 | 2024-01-21 15:05:48 | 0.006681
17239 | 6 | 17 | CC Chg | 00:05:00 | 143:18:10 | 1.886 | 3.5427 | 0.157 | 0.157 | 13.92 | 0 | 0 | 0.000556 | 2024-01-21 15:06:18 | 0.006682
17240 | 6 | 17 | CC Chg | 00:05:30 | 143:18:40 | 1.886 | 3.5433 | 0.173 | 0.173 | 15.31 | 0 | 0 | 0.000612 | 2024-01-21 15:06:48 | 0.006683
17241 | 6 | 17 | CC Chg | 00:06:00 | 143:19:10 | 1.886 | 3.5439 | 0.189 | 0.189 | 16.7 | 0 | 0 | 0.000667 | 2024-01-21 15:07:18 | 0.006685
17242 | 6 | 17 | CC Chg | 00:06:30 | 143:19:40 | 1.886 | 3.5444 | 0.204 | 0.204 | 18.09 | 0 | 0 | 0.000723 | 2024-01-21 15:07:48 | 0.006686
17243 | 6 | 17 | CC Chg | 00:07:00 | 143:20:10 | 1.886 | 3.5449 | 0.22 | 0.22 | 19.48 | 0 | 0 | 0.000779 | 2024-01-21 15:08:18 | 0.006687
17244 | 6 | 17 | CC Chg | 00:07:30 | 143:20:40 | 1.886 | 3.5453 | 0.236 | 0.236 | 20.87 | 0 | 0 | 0.000834 | 2024-01-21 15:08:48 | 0.006687
17245 | 6 | 17 | CC Chg | 00:08:00 | 143:21:10 | 1.886 | 3.5455 | 0.252 | 0.252 | 22.27 | 0 | 0 | 0.00089 | 2024-01-21 15:09:18 | 0.006688
17246 | 6 | 17 | CC Chg | 00:08:30 | 143:21:40 | 1.886 | 3.5454 | 0.267 | 0.267 | 23.66 | 0 | 0 | 0.000946 | 2024-01-21 15:09:48 | 0.006688
17247 | 6 | 17 | CC Chg | 00:09:00 | 143:22:10 | 1.886 | 3.5451 | 0.283 | 0.283 | 25.05 | 0 | 0 | 0.001002 | 2024-01-21 15:10:18 | 0.006687
17248 | 6 | 17 | CC Chg | 00:09:30 | 143:22:40 | 1.886 | 3.5447 | 0.299 | 0.299 | 26.44 | 0 | 0 | 0.001057 | 2024-01-21 15:10:48 | 0.006686
17249 | 6 | 17 | CC Chg | 00:10:00 | 143:23:10 | 1.886 | 3.5445 | 0.314 | 0.314 | 27.83 | 0 | 0 | 0.001113 | 2024-01-21 15:11:18 | 0.006686
17250 | 6 | 17 | CC Chg | 00:10:30 | 143:23:40 | 1.886 | 3.5443 | 0.33 | 0.33 | 29.22 | 0 | 0 | 0.001169 | 2024-01-21 15:11:48 | 0.006686
17251 | 6 | 17 | CC Chg | 00:11:00 | 143:24:10 | 1.886 | 3.5443 | 0.346 | 0.346 | 30.62 | 0 | 0 | 0.001225 | 2024-01-21 15:12:18 | 0.006686
17252 | 6 | 17 | CC Chg | 00:11:30 | 143:24:40 | 1.886 | 3.5446 | 0.362 | 0.362 | 32.01 | 0 | 0 | 0.00128 | 2024-01-21 15:12:48 | 0.006686
17253 | 6 | 17 | CC Chg | 00:12:00 | 143:25:10 | 1.886 | 3.545 | 0.377 | 0.377 | 33.4 | 0 | 0 | 0.001336 | 2024-01-21 15:13:18 | 0.006687
17254 | 6 | 17 | CC Chg | 00:12:30 | 143:25:40 | 1.886 | 3.5454 | 0.393 | 0.393 | 34.79 | 0 | 0 | 0.001392 | 2024-01-21 15:13:48 | 0.006688
17255 | 6 | 17 | CC Chg | 00:13:00 | 143:26:10 | 1.886 | 3.5458 | 0.409 | 0.409 | 36.18 | 0 | 0 | 0.001447 | 2024-01-21 15:14:18 | 0.006688
17256 | 6 | 17 | CC Chg | 00:13:30 | 143:26:40 | 1.886 | 3.5463 | 0.424 | 0.424 | 37.57 | 0 | 0 | 0.001503 | 2024-01-21 15:14:48 | 0.006689
17257 | 6 | 17 | CC Chg | 00:14:00 | 143:27:10 | 1.886 | 3.5468 | 0.44 | 0.44 | 38.97 | 0 | 0 | 0.001559 | 2024-01-21 15:15:18 | 0.00669
17258 | 6 | 17 | CC Chg | 00:14:30 | 143:27:40 | 1.886 | 3.5473 | 0.456 | 0.456 | 40.36 | 0 | 0 | 0.001615 | 2024-01-21 15:15:48 | 0.006691
17259 | 6 | 17 | CC Chg | 00:15:00 | 143:28:10 | 1.886 | 3.5474 | 0.472 | 0.472 | 41.75 | 0 | 0 | 0.00167 | 2024-01-21 15:16:18 | 0.006691
17260 | 6 | 17 | CC Chg | 00:15:30 | 143:28:40 | 1.886 | 3.5474 | 0.487 | 0.487 | 43.14 | 0 | 0 | 0.001726 | 2024-01-21 15:16:48 | 0.006691
17261 | 6 | 17 | CC Chg | 00:16:00 | 143:29:10 | 1.886 | 3.5472 | 0.503 | 0.503 | 44.53 | 0 | 0 | 0.001782 | 2024-01-21 15:17:18 | 0.006691
17262 | 6 | 17 | CC Chg | 00:16:30 | 143:29:40 | 1.886 | 3.547 | 0.519 | 0.519 | 45.92 | 0 | 0 | 0.001838 | 2024-01-21 15:17:48 | 0.00669
17263 | 6 | 17 | CC Chg | 00:17:00 | 143:30:10 | 1.886 | 3.5468 | 0.534 | 0.534 | 47.32 | 0 | 0 | 0.001893 | 2024-01-21 15:18:18 | 0.00669
17264 | 6 | 17 | CC Chg | 00:17:30 | 143:30:40 | 1.886 | 3.5468 | 0.55 | 0.55 | 48.71 | 0 | 0 | 0.001949 | 2024-01-21 15:18:48 | 0.00669
17265 | 6 | 17 | CC Chg | 00:18:00 | 143:31:10 | 1.886 | 3.547 | 0.566 | 0.566 | 50.1 | 0 | 0 | 0.002005 | 2024-01-21 15:19:18 | 0.00669
17266 | 6 | 17 | CC Chg | 00:18:30 | 143:31:40 | 1.886 | 3.5474 | 0.582 | 0.582 | 51.49 | 0 | 0 | 0.002061 | 2024-01-21 15:19:48 | 0.006691
17267 | 6 | 17 | CC Chg | 00:19:00 | 143:32:10 | 1.886 | 3.5479 | 0.597 | 0.597 | 52.88 | 0 | 0 | 0.002116 | 2024-01-21 15:20:18 | 0.006692
17268 | 6 | 17 | CC Chg | 00:19:30 | 143:32:40 | 1.886 | 3.5485 | 0.613 | 0.613 | 54.27 | 0 | 0 | 0.002172 | 2024-01-21 15:20:48 | 0.006694
17269 | 6 | 17 | CC Chg | 00:20:00 | 143:33:10 | 1.886 | 3.5493 | 0.629 | 0.629 | 55.66 | 0 | 0 | 0.002228 | 2024-01-21 15:21:18 | 0.006695
17270 | 6 | 17 | CC Chg | 00:20:30 | 143:33:40 | 1.886 | 3.55 | 0.644 | 0.644 | 57.06 | 0 | 0 | 0.002284 | 2024-01-21 15:21:48 | 0.006696
17271 | 6 | 17 | CC Chg | 00:21:00 | 143:34:10 | 1.886 | 3.5508 | 0.66 | 0.66 | 58.45 | 0 | 0 | 0.00234 | 2024-01-21 15:22:18 | 0.006698
17272 | 6 | 17 | CC Chg | 00:21:30 | 143:34:40 | 1.886 | 3.5516 | 0.676 | 0.676 | 59.84 | 0 | 0 | 0.002395 | 2024-01-21 15:22:48 | 0.006699
17273 | 6 | 17 | CC Chg | 00:22:00 | 143:35:10 | 1.886 | 3.5522 | 0.692 | 0.692 | 61.23 | 0 | 0 | 0.002451 | 2024-01-21 15:23:18 | 0.006701
17274 | 6 | 17 | CC Chg | 00:22:30 | 143:35:40 | 1.886 | 3.5524 | 0.707 | 0.707 | 62.62 | 0 | 0 | 0.002507 | 2024-01-21 15:23:48 | 0.006701
17275 | 6 | 17 | CC Chg | 00:23:00 | 143:36:10 | 1.886 | 3.5525 | 0.723 | 0.723 | 64.01 | 0 | 0 | 0.002563 | 2024-01-21 15:24:18 | 0.006701
17276 | 6 | 17 | CC Chg | 00:23:30 | 143:36:40 | 1.886 | 3.5526 | 0.739 | 0.739 | 65.41 | 0 | 0 | 0.002619 | 2024-01-21 15:24:48 | 0.006701
17277 | 6 | 17 | CC Chg | 00:24:00 | 143:37:10 | 1.886 | 3.5527 | 0.755 | 0.755 | 66.8 | 0 | 0 | 0.002675 | 2024-01-21 15:25:18 | 0.006701
17278 | 6 | 17 | CC Chg | 00:24:30 | 143:37:40 | 1.886 | 3.553 | 0.77 | 0.77 | 68.19 | 0 | 0 | 0.002731 | 2024-01-21 15:25:48 | 0.006702
17279 | 6 | 17 | CC Chg | 00:25:00 | 143:38:10 | 1.886 | 3.5534 | 0.786 | 0.786 | 69.58 | 0 | 0 | 0.002786 | 2024-01-21 15:26:18 | 0.006702
17280 | 6 | 17 | CC Chg | 00:25:30 | 143:38:40 | 1.886 | 3.5543 | 0.802 | 0.802 | 70.97 | 0 | 0 | 0.002842 | 2024-01-21 15:26:48 | 0.006704
17281 | 6 | 17 | CC Chg | 00:26:00 | 143:39:10 | 1.886 | 3.5553 | 0.817 | 0.817 | 72.36 | 0 | 0 | 0.002898 | 2024-01-21 15:27:18 | 0.006706
17282 | 6 | 17 | CC Chg | 00:26:30 | 143:39:40 | 1.886 | 3.5564 | 0.833 | 0.833 | 73.76 | 0 | 0 | 0.002954 | 2024-01-21 15:27:48 | 0.006708
17283 | 6 | 17 | CC Chg | 00:27:00 | 143:40:10 | 1.886 | 3.5577 | 0.849 | 0.849 | 75.15 | 0 | 0 | 0.00301 | 2024-01-21 15:28:18 | 0.006711
17284 | 6 | 17 | CC Chg | 00:27:30 | 143:40:40 | 1.886 | 3.5591 | 0.865 | 0.865 | 76.54 | 0 | 0 | 0.003066 | 2024-01-21 15:28:48 | 0.006714
17285 | 6 | 17 | CC Chg | 00:28:00 | 143:41:10 | 1.886 | 3.5605 | 0.88 | 0.88 | 77.93 | 0 | 0 | 0.003122 | 2024-01-21 15:29:18 | 0.006716
17286 | 6 | 17 | CC Chg | 00:28:30 | 143:41:40 | 1.886 | 3.5618 | 0.896 | 0.896 | 79.32 | 0 | 0 | 0.003178 | 2024-01-21 15:29:48 | 0.006719
17287 | 6 | 17 | CC Chg | 00:29:00 | 143:42:10 | 1.886 | 3.563 | 0.912 | 0.912 | 80.71 | 0 | 0 | 0.003234 | 2024-01-21 15:30:18 | 0.006721
17288 | 6 | 17 | CC Chg | 00:29:30 | 143:42:40 | 1.886 | 3.5638 | 0.927 | 0.927 | 82.11 | 0 | 0 | 0.00329 | 2024-01-21 15:30:48 | 0.006722
17289 | 6 | 17 | CC Chg | 00:30:00 | 143:43:10 | 1.886 | 3.5645 | 0.943 | 0.943 | 83.5 | 0 | 0 | 0.003346 | 2024-01-21 15:31:18 | 0.006724
17290 | 6 | 17 | CC Chg | 00:30:30 | 143:43:40 | 1.886 | 3.5653 | 0.959 | 0.959 | 84.89 | 0 | 0 | 0.003402 | 2024-01-21 15:31:48 | 0.006725
17291 | 6 | 17 | CC Chg | 00:31:00 | 143:44:10 | 1.886 | 3.5662 | 0.975 | 0.975 | 86.28 | 0 | 0 | 0.003458 | 2024-01-21 15:32:18 | 0.006727
17292 | 6 | 17 | CC Chg | 00:31:30 | 143:44:40 | 1.886 | 3.5673 | 0.99 | 0.99 | 87.67 | 0 | 0 | 0.003514 | 2024-01-21 15:32:48 | 0.006729
17293 | 6 | 17 | CC Chg | 00:32:00 | 143:45:10 | 1.886 | 3.5688 | 1.006 | 1.006 | 89.06 | 0 | 0 | 0.00357 | 2024-01-21 15:33:18 | 0.006732
17294 | 6 | 17 | CC Chg | 00:32:30 | 143:45:40 | 1.886 | 3.5707 | 1.022 | 1.022 | 90.46 | 0 | 0 | 0.003626 | 2024-01-21 15:33:48 | 0.006735
17295 | 6 | 17 | CC Chg | 00:33:00 | 143:46:10 | 1.886 | 3.5729 | 1.037 | 1.037 | 91.85 | 0 | 0 | 0.003682 | 2024-01-21 15:34:18 | 0.006739
17296 | 6 | 17 | CC Chg | 00:33:30 | 143:46:40 | 1.886 | 3.5754 | 1.053 | 1.053 | 93.24 | 0 | 0 | 0.003738 | 2024-01-21 15:34:48 | 0.006744
17297 | 6 | 17 | CC Chg | 00:34:00 | 143:47:10 | 1.886 | 3.5781 | 1.069 | 1.069 | 94.63 | 0 | 0 | 0.003795 | 2024-01-21 15:35:18 | 0.006749
17298 | 6 | 17 | CC Chg | 00:34:30 | 143:47:40 | 1.886 | 3.5811 | 1.085 | 1.085 | 96.02 | 0 | 0 | 0.003851 | 2024-01-21 15:35:48 | 0.006755
17299 | 6 | 17 | CC Chg | 00:35:00 | 143:48:10 | 1.886 | 3.5843 | 1.1 | 1.1 | 97.41 | 0 | 0 | 0.003907 | 2024-01-21 15:36:18 | 0.006761
17300 | 6 | 17 | CC Chg | 00:35:30 | 143:48:40 | 1.886 | 3.5877 | 1.116 | 1.116 | 98.8 | 0 | 0 | 0.003964 | 2024-01-21 15:36:48 | 0.006767
17301 | 6 | 17 | CC Chg | 00:36:00 | 143:49:10 | 1.886 | 3.5911 | 1.132 | 1.132 | 100.2 | 0 | 0 | 0.00402 | 2024-01-21 15:37:18 | 0.006774
17302 | 6 | 17 | CC Chg | 00:36:30 | 143:49:40 | 1.886 | 3.5948 | 1.147 | 1.147 | 101.59 | 0 | 0 | 0.004077 | 2024-01-21 15:37:48 | 0.006781
17303 | 6 | 17 | CC Chg | 00:37:00 | 143:50:10 | 1.886 | 3.5995 | 1.163 | 1.163 | 102.98 | 0 | 0 | 0.004133 | 2024-01-21 15:38:18 | 0.006789
17304 | 6 | 17 | CC Chg | 00:37:30 | 143:50:40 | 1.886 | 3.6055 | 1.179 | 1.179 | 104.37 | 0 | 0 | 0.00419 | 2024-01-21 15:38:48 | 0.006801
17305 | 6 | 17 | CC Chg | 00:38:00 | 143:51:10 | 1.886 | 3.6142 | 1.195 | 1.195 | 105.76 | 0 | 0 | 0.004246 | 2024-01-21 15:39:18 | 0.006817
17306 | 6 | 17 | CC Chg | 00:38:30 | 143:51:40 | 1.886 | 3.6272 | 1.21 | 1.21 | 107.15 | 0 | 0 | 0.004303 | 2024-01-21 15:39:48 | 0.006842
17307 | 6 | 17 | CC Chg | 00:39:00 | 143:52:10 | 1.886 | 3.6469 | 1.226 | 1.226 | 108.55 | 0 | 0 | 0.004361 | 2024-01-21 15:40:18 | 0.006879
17308 | 6 | 17 | CC Chg | 00:39:30 | 143:52:40 | 1.886 | 3.6759 | 1.242 | 1.242 | 109.94 | 0 | 0 | 0.004418 | 2024-01-21 15:40:48 | 0.006933
17309 | 6 | 17 | CC Chg | 00:40:00 | 143:53:10 | 1.886 | 3.7198 | 1.258 | 1.258 | 111.33 | 0 | 0 | 0.004476 | 2024-01-21 15:41:18 | 0.007017
17310 | 6 | 17 | CC Chg | 00:40:30 | 143:53:40 | 1.886 | 3.7913 | 1.273 | 1.273 | 112.72 | 0 | 0 | 0.004535 | 2024-01-21 15:41:48 | 0.007151
17311 | 6 | 17 | CC Chg | 00:40:58 | 143:54:09 | 1.886 | 3.9002 | 1.288 | 1.288 | 114.06 | 0 | 0 | 0.004593 | 2024-01-21 15:42:17 | 0.007357
17312 | 6 | 18 | Rest | 00:00:00 | 143:54:09 | 0 | 3.8589 | 0 | 0 | 0 | 0 | 0 | 0 | 2024-01-21 15:42:17 | 0
17313 | 6 | 18 | Rest | 00:00:30 | 143:54:39 | 0 | 3.5625 | 0 | 0 | 0 | 0 | 0 | 0 | 2024-01-21 15:42:47 | 0
17314 | 6 | 18 | Rest | 00:01:00 | 143:55:09 | 0 | 3.5234 | 0 | 0 | 0 | 0 | 0 | 0 | 2024-01-21 15:43:17 | 0
17315 | 6 | 18 | Rest | 00:01:30 | 143:55:39 | 0 | 3.5005 | 0 | 0 | 0 | 0 | 0 | 0 | 2024-01-21 15:43:47 | 0
17316 | 6 | 18 | Rest | 00:02:00 | 143:56:09 | 0 | 3.4849 | 0 | 0 | 0 | 0 | 0 | 0 | 2024-01-21 15:44:17 | 0
17317 | 6 | 18 | Rest | 00:02:30 | 143:56:39 | 0 | 3.4735 | 0 | 0 | 0 | 0 | 0 | 0 | 2024-01-21 15:44:47 | 0
17318 | 6 | 18 | Rest | 00:03:00 | 143:57:09 | 0 | 3.465 | 0 | 0 | 0 | 0 | 0 | 0 | 2024-01-21 15:45:17 | 0
17319 | 6 | 18 | Rest | 00:03:30 | 143:57:39 | 0 | 3.4586 | 0 | 0 | 0 | 0 | 0 | 0 | 2024-01-21 15:45:47 | 0
17320 | 6 | 18 | Rest | 00:04:00 | 143:58:09 | 0 | 3.4535 | 0 | 0 | 0 | 0 | 0 | 0 | 2024-01-21 15:46:17 | 0
17321 | 6 | 18 | Rest | 00:04:30 | 143:58:39 | 0 | 3.4496 | 0 | 0 | 0 | 0 | 0 | 0 | 2024-01-21 15:46:47 | 0
17322 | 6 | 18 | Rest | 00:05:00 | 143:59:09 | 0 | 3.4465 | 0 | 0 | 0 | 0 | 0 | 0 | 2024-01-21 15:47:17 | 0
17323 | 6 | 18 | Rest | 00:05:30 | 143:59:39 | 0 | 3.444 | 0 | 0 | 0 | 0 | 0 | 0 | 2024-01-21 15:47:47 | 0
17324 | 6 | 18 | Rest | 00:06:00 | 144:00:09 | 0 | 3.442 | 0 | 0 | 0 | 0 | 0 | 0 | 2024-01-21 15:48:17 | 0
17325 | 6 | 18 | Rest | 00:06:30 | 144:00:39 | 0 | 3.4403 | 0 | 0 | 0 | 0 | 0 | 0 | 2024-01-21 15:48:47 | 0
17326 | 6 | 18 | Rest | 00:07:00 | 144:01:09 | 0 | 3.439 | 0 | 0 | 0 | 0 | 0 | 0 | 2024-01-21 15:49:17 | 0
17327 | 6 | 18 | Rest | 00:07:30 | 144:01:39 | 0 | 3.4379 | 0 | 0 | 0 | 0 | 0 | 0 | 2024-01-21 15:49:47 | 0
17328 | 6 | 18 | Rest | 00:08:00 | 144:02:09 | 0 | 3.437 | 0 | 0 | 0 | 0 | 0 | 0 | 2024-01-21 15:50:17 | 0
17329 | 6 | 18 | Rest | 00:08:30 | 144:02:39 | 0 | 3.4361 | 0 | 0 | 0 | 0 | 0 | 0 | 2024-01-21 15:50:47 | 0
17330 | 6 | 18 | Rest | 00:09:00 | 144:03:09 | 0 | 3.4354 | 0 | 0 | 0 | 0 | 0 | 0 | 2024-01-21 15:51:17 | 0
17331 | 6 | 18 | Rest | 00:09:30 | 144:03:39 | 0 | 3.4348 | 0 | 0 | 0 | 0 | 0 | 0 | 2024-01-21 15:51:47 | 0
17332 | 6 | 18 | Rest | 00:10:00 | 144:04:09 | 0 | 3.4343 | 0 | 0 | 0 | 0 | 0 | 0 | 2024-01-21 15:52:17 | 0
17333 | 6 | 18 | Rest | 00:10:30 | 144:04:39 | 0 | 3.4338 | 0 | 0 | 0 | 0 | 0 | 0 | 2024-01-21 15:52:47 | 0
17334 | 6 | 18 | Rest | 00:11:00 | 144:05:09 | 0 | 3.4334 | 0 | 0 | 0 | 0 | 0 | 0 | 2024-01-21 15:53:17 | 0
17335 | 6 | 18 | Rest | 00:11:30 | 144:05:39 | 0 | 3.433 | 0 | 0 | 0 | 0 | 0 | 0 | 2024-01-21 15:53:47 | 0
17336 | 6 | 18 | Rest | 00:12:00 | 144:06:09 | 0 | 3.4326 | 0 | 0 | 0 | 0 | 0 | 0 | 2024-01-21 15:54:17 | 0
17337 | 6 | 18 | Rest | 00:12:30 | 144:06:39 | 0 | 3.4323 | 0 | 0 | 0 | 0 | 0 | 0 | 2024-01-21 15:54:47 | 0
17338 | 6 | 18 | Rest | 00:13:00 | 144:07:09 | 0 | 3.432 | 0 | 0 | 0 | 0 | 0 | 0 | 2024-01-21 15:55:17 | 0
17339 | 6 | 18 | Rest | 00:13:30 | 144:07:39 | 0 | 3.4317 | 0 | 0 | 0 | 0 | 0 | 0 | 2024-01-21 15:55:47 | 0
17340 | 6 | 18 | Rest | 00:14:00 | 144:08:09 | 0 | 3.4315 | 0 | 0 | 0 | 0 | 0 | 0 | 2024-01-21 15:56:17 | 0
17341 | 6 | 18 | Rest | 00:14:30 | 144:08:39 | 0 | 3.4312 | 0 | 0 | 0 | 0 | 0 | 0 | 2024-01-21 15:56:47 | 0
17342 | 6 | 18 | Rest | 00:15:00 | 144:09:09 | 0 | 3.4311 | 0 | 0 | 0 | 0 | 0 | 0 | 2024-01-21 15:57:17 | 0
17343 | 6 | 19 | CC DChg | 00:00:00 | 144:09:09 | -1.884 | 3.3927 | 0 | 0 | 0 | 0 | 0 | 0 | 2024-01-21 15:57:17 | -0.006391
17344 | 6 | 19 | CC DChg | 00:00:30 | 144:09:39 | -1.886 | 3.3409 | 0.016 | 0 | 0 | 0.016 | 1.39 | 5.3e-05 | 2024-01-21 15:57:47 | -0.006302
17345 | 6 | 19 | CC DChg | 00:01:00 | 144:10:09 | -1.886 | 3.3326 | 0.031 | 0 | 0 | 0.031 | 2.78 | 0.000105 | 2024-01-21 15:58:17 | -0.006286
17346 | 6 | 19 | CC DChg | 00:01:30 | 144:10:39 | -1.886 | 3.3278 | 0.047 | 0 | 0 | 0.047 | 4.17 | 0.000158 | 2024-01-21 15:58:47 | -0.006277
17347 | 6 | 19 | CC DChg | 00:02:00 | 144:11:09 | -1.886 | 3.3246 | 0.063 | 0 | 0 | 0.063 | 5.57 | 0.00021 | 2024-01-21 15:59:17 | -0.006271
17348 | 6 | 19 | CC DChg | 00:02:30 | 144:11:39 | -1.886 | 3.3222 | 0.079 | 0 | 0 | 0.079 | 6.96 | 0.000262 | 2024-01-21 15:59:47 | -0.006267
17349 | 6 | 19 | CC DChg | 00:03:00 | 144:12:09 | -1.886 | 3.3205 | 0.094 | 0 | 0 | 0.094 | 8.35 | 0.000314 | 2024-01-21 16:00:17 | -0.006263
17350 | 6 | 19 | CC DChg | 00:03:30 | 144:12:39 | -1.886 | 3.319 | 0.11 | 0 | 0 | 0.11 | 9.74 | 0.000366 | 2024-01-21 16:00:47 | -0.006261
17351 | 6 | 19 | CC DChg | 00:04:00 | 144:13:09 | -1.886 | 3.3176 | 0.126 | 0 | 0 | 0.126 | 11.13 | 0.000419 | 2024-01-21 16:01:17 | -0.006258
17352 | 6 | 19 | CC DChg | 00:04:30 | 144:13:39 | -1.886 | 3.3163 | 0.141 | 0 | 0 | 0.141 | 12.52 | 0.000471 | 2024-01-21 16:01:47 | -0.006256
17353 | 6 | 19 | CC DChg | 00:05:00 | 144:14:09 | -1.886 | 3.315 | 0.157 | 0 | 0 | 0.157 | 13.92 | 0.000523 | 2024-01-21 16:02:17 | -0.006253
17354 | 6 | 19 | CC DChg | 00:05:30 | 144:14:39 | -1.886 | 3.3137 | 0.173 | 0 | 0 | 0.173 | 15.31 | 0.000575 | 2024-01-21 16:02:47 | -0.006251
17355 | 6 | 19 | CC DChg | 00:06:00 | 144:15:09 | -1.886 | 3.3125 | 0.189 | 0 | 0 | 0.189 | 16.7 | 0.000627 | 2024-01-21 16:03:17 | -0.006248
17356 | 6 | 19 | CC DChg | 00:06:30 | 144:15:39 | -1.886 | 3.3114 | 0.204 | 0 | 0 | 0.204 | 18.09 | 0.000679 | 2024-01-21 16:03:47 | -0.006246
17357 | 6 | 19 | CC DChg | 00:07:00 | 144:16:09 | -1.886 | 3.3103 | 0.22 | 0 | 0 | 0.22 | 19.48 | 0.000731 | 2024-01-21 16:04:17 | -0.006244
17358 | 6 | 19 | CC DChg | 00:07:30 | 144:16:39 | -1.886 | 3.3092 | 0.236 | 0 | 0 | 0.236 | 20.87 | 0.000783 | 2024-01-21 16:04:47 | -0.006242
17359 | 6 | 19 | CC DChg | 00:08:00 | 144:17:09 | -1.886 | 3.3084 | 0.252 | 0 | 0 | 0.252 | 22.27 | 0.000835 | 2024-01-21 16:05:17 | -0.006241
17360 | 6 | 19 | CC DChg | 00:08:30 | 144:17:39 | -1.886 | 3.3078 | 0.267 | 0 | 0 | 0.267 | 23.66 | 0.000887 | 2024-01-21 16:05:47 | -0.00624
17361 | 6 | 19 | CC DChg | 00:09:00 | 144:18:09 | -1.886 | 3.3074 | 0.283 | 0 | 0 | 0.283 | 25.05 | 0.000939 | 2024-01-21 16:06:17 | -0.006238
17362 | 6 | 19 | CC DChg | 00:09:30 | 144:18:39 | -1.886 | 3.3071 | 0.299 | 0 | 0 | 0.299 | 26.44 | 0.000991 | 2024-01-21 16:06:47 | -0.006238
17363 | 6 | 19 | CC DChg | 00:10:00 | 144:19:09 | -1.886 | 3.3066 | 0.314 | 0 | 0 | 0.314 | 27.83 | 0.001043 | 2024-01-21 16:07:17 | -0.006237
17364 | 6 | 19 | CC DChg | 00:10:30 | 144:19:39 | -1.886 | 3.3061 | 0.33 | 0 | 0 | 0.33 | 29.22 | 0.001095 | 2024-01-21 16:07:47 | -0.006236
17365 | 6 | 19 | CC DChg | 00:11:00 | 144:20:09 | -1.886 | 3.3055 | 0.346 | 0 | 0 | 0.346 | 30.62 | 0.001147 | 2024-01-21 16:08:17 | -0.006235
17366 | 6 | 19 | CC DChg | 00:11:30 | 144:20:39 | -1.886 | 3.3046 | 0.362 | 0 | 0 | 0.362 | 32.01 | 0.001199 | 2024-01-21 16:08:47 | -0.006233
17367 | 6 | 19 | CC DChg | 00:12:00 | 144:21:09 | -1.886 | 3.3036 | 0.377 | 0 | 0 | 0.377 | 33.4 | 0.001251 | 2024-01-21 16:09:17 | -0.006232
17368 | 6 | 19 | CC DChg | 00:12:30 | 144:21:39 | -1.886 | 3.3025 | 0.393 | 0 | 0 | 0.393 | 34.79 | 0.001303 | 2024-01-21 16:09:47 | -0.00623
17369 | 6 | 19 | CC DChg | 00:13:00 | 144:22:09 | -1.886 | 3.3013 | 0.409 | 0 | 0 | 0.409 | 36.18 | 0.001355 | 2024-01-21 16:10:17 | -0.006227
17370 | 6 | 19 | CC DChg | 00:13:30 | 144:22:39 | -1.886 | 3.3002 | 0.424 | 0 | 0 | 0.424 | 37.57 | 0.001407 | 2024-01-21 16:10:47 | -0.006225
17371 | 6 | 19 | CC DChg | 00:14:00 | 144:23:09 | -1.886 | 3.299 | 0.44 | 0 | 0 | 0.44 | 38.97 | 0.001459 | 2024-01-21 16:11:17 | -0.006223
17372 | 6 | 19 | CC DChg | 00:14:30 | 144:23:39 | -1.886 | 3.2979 | 0.456 | 0 | 0 | 0.456 | 40.36 | 0.00151 | 2024-01-21 16:11:47 | -0.006221
17373 | 6 | 19 | CC DChg | 00:15:00 | 144:24:09 | -1.886 | 3.2971 | 0.472 | 0 | 0 | 0.472 | 41.75 | 0.001562 | 2024-01-21 16:12:17 | -0.006219
17374 | 6 | 19 | CC DChg | 00:15:30 | 144:24:39 | -1.886 | 3.2965 | 0.487 | 0 | 0 | 0.487 | 43.14 | 0.001614 | 2024-01-21 16:12:47 | -0.006218
17375 | 6 | 19 | CC DChg | 00:16:00 | 144:25:09 | -1.886 | 3.296 | 0.503 | 0 | 0 | 0.503 | 44.53 | 0.001666 | 2024-01-21 16:13:17 | -0.006217
17376 | 6 | 19 | CC DChg | 00:16:30 | 144:25:39 | -1.886 | 3.2955 | 0.519 | 0 | 0 | 0.519 | 45.92 | 0.001718 | 2024-01-21 16:13:47 | -0.006216
17377 | 6 | 19 | CC DChg | 00:17:00 | 144:26:09 | -1.886 | 3.295 | 0.534 | 0 | 0 | 0.534 | 47.32 | 0.001769 | 2024-01-21 16:14:17 | -0.006215
17378 | 6 | 19 | CC DChg | 00:17:30 | 144:26:39 | -1.886 | 3.2944 | 0.55 | 0 | 0 | 0.55 | 48.71 | 0.001821 | 2024-01-21 16:14:47 | -0.006214
17379 | 6 | 19 | CC DChg | 00:18:00 | 144:27:09 | -1.886 | 3.2935 | 0.566 | 0 | 0 | 0.566 | 50.1 | 0.001873 | 2024-01-21 16:15:17 | -0.006212
17380 | 6 | 19 | CC DChg | 00:18:30 | 144:27:39 | -1.886 | 3.2924 | 0.582 | 0 | 0 | 0.582 | 51.49 | 0.001925 | 2024-01-21 16:15:47 | -0.00621
17381 | 6 | 19 | CC DChg | 00:19:00 | 144:28:09 | -1.886 | 3.2912 | 0.597 | 0 | 0 | 0.597 | 52.88 | 0.001976 | 2024-01-21 16:16:17 | -0.006208
17382 | 6 | 19 | CC DChg | 00:19:30 | 144:28:39 | -1.886 | 3.2897 | 0.613 | 0 | 0 | 0.613 | 54.27 | 0.002028 | 2024-01-21 16:16:47 | -0.006205
17383 | 6 | 19 | CC DChg | 00:20:00 | 144:29:09 | -1.886 | 3.2883 | 0.629 | 0 | 0 | 0.629 | 55.66 | 0.00208 | 2024-01-21 16:17:17 | -0.006202
17384 | 6 | 19 | CC DChg | 00:20:30 | 144:29:39 | -1.886 | 3.2867 | 0.644 | 0 | 0 | 0.644 | 57.06 | 0.002132 | 2024-01-21 16:17:47 | -0.006199
17385 | 6 | 19 | CC DChg | 00:21:00 | 144:30:09 | -1.886 | 3.2851 | 0.66 | 0 | 0 | 0.66 | 58.45 | 0.002183 | 2024-01-21 16:18:17 | -0.006196
17386 | 6 | 19 | CC DChg | 00:21:30 | 144:30:39 | -1.886 | 3.2836 | 0.676 | 0 | 0 | 0.676 | 59.84 | 0.002235 | 2024-01-21 16:18:47 | -0.006194
17387 | 6 | 19 | CC DChg | 00:22:00 | 144:31:09 | -1.886 | 3.2823 | 0.692 | 0 | 0 | 0.692 | 61.23 | 0.002286 | 2024-01-21 16:19:17 | -0.006191
17388 | 6 | 19 | CC DChg | 00:22:30 | 144:31:39 | -1.886 | 3.2813 | 0.707 | 0 | 0 | 0.707 | 62.62 | 0.002338 | 2024-01-21 16:19:47 | -0.006189
17389 | 6 | 19 | CC DChg | 00:23:00 | 144:32:09 | -1.886 | 3.2803 | 0.723 | 0 | 0 | 0.723 | 64.01 | 0.00239 | 2024-01-21 16:20:17 | -0.006187
17390 | 6 | 19 | CC DChg | 00:23:30 | 144:32:39 | -1.886 | 3.2793 | 0.739 | 0 | 0 | 0.739 | 65.41 | 0.002441 | 2024-01-21 16:20:47 | -0.006185
17391 | 6 | 19 | CC DChg | 00:24:00 | 144:33:09 | -1.886 | 3.2782 | 0.755 | 0 | 0 | 0.755 | 66.8 | 0.002493 | 2024-01-21 16:21:17 | -0.006183
17392 | 6 | 19 | CC DChg | 00:24:30 | 144:33:39 | -1.886 | 3.2767 | 0.77 | 0 | 0 | 0.77 | 68.19 | 0.002544 | 2024-01-21 16:21:47 | -0.006181
17393 | 6 | 19 | CC DChg | 00:25:00 | 144:34:09 | -1.886 | 3.2749 | 0.786 | 0 | 0 | 0.786 | 69.58 | 0.002596 | 2024-01-21 16:22:17 | -0.006177
17394 | 6 | 19 | CC DChg | 00:25:30 | 144:34:39 | -1.886 | 3.2727 | 0.802 | 0 | 0 | 0.802 | 70.97 | 0.002647 | 2024-01-21 16:22:47 | -0.006173
17395 | 6 | 19 | CC DChg | 00:26:00 | 144:35:09 | -1.886 | 3.2703 | 0.817 | 0 | 0 | 0.817 | 72.36 | 0.002699 | 2024-01-21 16:23:17 | -0.006168
17396 | 6 | 19 | CC DChg | 00:26:30 | 144:35:39 | -1.886 | 3.2677 | 0.833 | 0 | 0 | 0.833 | 73.76 | 0.00275 | 2024-01-21 16:23:47 | -0.006164
17397 | 6 | 19 | CC DChg | 00:27:00 | 144:36:09 | -1.886 | 3.2649 | 0.849 | 0 | 0 | 0.849 | 75.15 | 0.002801 | 2024-01-21 16:24:17 | -0.006158
17398 | 6 | 19 | CC DChg | 00:27:30 | 144:36:39 | -1.886 | 3.2618 | 0.865 | 0 | 0 | 0.865 | 76.54 | 0.002853 | 2024-01-21 16:24:47 | -0.006152
17399 | 6 | 19 | CC DChg | 00:28:00 | 144:37:09 | -1.886 | 3.2585 | 0.88 | 0 | 0 | 0.88 | 77.93 | 0.002904 | 2024-01-21 16:25:17 | -0.006146
17400 | 6 | 19 | CC DChg | 00:28:30 | 144:37:39 | -1.886 | 3.2552 | 0.896 | 0 | 0 | 0.896 | 79.32 | 0.002955 | 2024-01-21 16:25:47 | -0.00614
17401 | 6 | 19 | CC DChg | 00:29:00 | 144:38:09 | -1.886 | 3.2521 | 0.912 | 0 | 0 | 0.912 | 80.71 | 0.003006 | 2024-01-21 16:26:17 | -0.006134
17402 | 6 | 19 | CC DChg | 00:29:30 | 144:38:39 | -1.886 | 3.249 | 0.927 | 0 | 0 | 0.927 | 82.1 | 0.003057 | 2024-01-21 16:26:47 | -0.006128
17403 | 6 | 19 | CC DChg | 00:30:00 | 144:39:09 | -1.886 | 3.2459 | 0.943 | 0 | 0 | 0.943 | 83.5 | 0.003108 | 2024-01-21 16:27:17 | -0.006122
17404 | 6 | 19 | CC DChg | 00:30:30 | 144:39:39 | -1.886 | 3.2423 | 0.959 | 0 | 0 | 0.959 | 84.89 | 0.003159 | 2024-01-21 16:27:47 | -0.006116
17405 | 6 | 19 | CC DChg | 00:31:00 | 144:40:09 | -1.886 | 3.2383 | 0.975 | 0 | 0 | 0.975 | 86.28 | 0.00321 | 2024-01-21 16:28:17 | -0.006108
17406 | 6 | 19 | CC DChg | 00:31:30 | 144:40:39 | -1.886 | 3.2336 | 0.99 | 0 | 0 | 0.99 | 87.67 | 0.003261 | 2024-01-21 16:28:47 | -0.0061
17407 | 6 | 19 | CC DChg | 00:32:00 | 144:41:09 | -1.886 | 3.2279 | 1.006 | 0 | 0 | 1.006 | 89.06 | 0.003312 | 2024-01-21 16:29:17 | -0.006089
17408 | 6 | 19 | CC DChg | 00:32:30 | 144:41:39 | -1.886 | 3.221 | 1.022 | 0 | 0 | 1.022 | 90.45 | 0.003363 | 2024-01-21 16:29:47 | -0.006075
17409 | 6 | 19 | CC DChg | 00:33:00 | 144:42:09 | -1.886 | 3.2128 | 1.037 | 0 | 0 | 1.037 | 91.85 | 0.003413 | 2024-01-21 16:30:17 | -0.00606
17410 | 6 | 19 | CC DChg | 00:33:30 | 144:42:39 | -1.886 | 3.203 | 1.053 | 0 | 0 | 1.053 | 93.24 | 0.003464 | 2024-01-21 16:30:47 | -0.006041
17411 | 6 | 19 | CC DChg | 00:34:00 | 144:43:09 | -1.886 | 3.1915 | 1.069 | 0 | 0 | 1.069 | 94.63 | 0.003514 | 2024-01-21 16:31:17 | -0.00602
17412 | 6 | 19 | CC DChg | 00:34:30 | 144:43:39 | -1.886 | 3.1778 | 1.085 | 0 | 0 | 1.085 | 96.02 | 0.003564 | 2024-01-21 16:31:47 | -0.005994
17413 | 6 | 19 | CC DChg | 00:35:00 | 144:44:09 | -1.886 | 3.1614 | 1.1 | 0 | 0 | 1.1 | 97.41 | 0.003614 | 2024-01-21 16:32:17 | -0.005963
17414 | 6 | 19 | CC DChg | 00:35:30 | 144:44:39 | -1.886 | 3.1427 | 1.116 | 0 | 0 | 1.116 | 98.8 | 0.003663 | 2024-01-21 16:32:47 | -0.005928
17415 | 6 | 19 | CC DChg | 00:36:00 | 144:45:09 | -1.886 | 3.1211 | 1.132 | 0 | 0 | 1.132 | 100.2 | 0.003713 | 2024-01-21 16:33:17 | -0.005887
17416 | 6 | 19 | CC DChg | 00:36:30 | 144:45:39 | -1.886 | 3.0957 | 1.147 | 0 | 0 | 1.147 | 101.59 | 0.003761 | 2024-01-21 16:33:47 | -0.005839
17417 | 6 | 19 | CC DChg | 00:37:00 | 144:46:09 | -1.886 | 3.0651 | 1.163 | 0 | 0 | 1.163 | 102.98 | 0.00381 | 2024-01-21 16:34:17 | -0.005782
17418 | 6 | 19 | CC DChg | 00:37:30 | 144:46:39 | -1.886 | 3.0279 | 1.179 | 0 | 0 | 1.179 | 104.37 | 0.003858 | 2024-01-21 16:34:47 | -0.005712
17419 | 6 | 19 | CC DChg | 00:38:00 | 144:47:09 | -1.886 | 2.9835 | 1.195 | 0 | 0 | 1.195 | 105.76 | 0.003905 | 2024-01-21 16:35:17 | -0.005628
17420 | 6 | 19 | CC DChg | 00:38:30 | 144:47:39 | -1.886 | 2.9314 | 1.21 | 0 | 0 | 1.21 | 107.15 | 0.003951 | 2024-01-21 16:35:47 | -0.005529
17421 | 6 | 19 | CC DChg | 00:39:00 | 144:48:09 | -1.886 | 2.8719 | 1.226 | 0 | 0 | 1.226 | 108.55 | 0.003997 | 2024-01-21 16:36:17 | -0.005417
17422 | 6 | 19 | CC DChg | 00:39:30 | 144:48:39 | -1.886 | 2.806 | 1.242 | 0 | 0 | 1.242 | 109.94 | 0.004042 | 2024-01-21 16:36:47 | -0.005293
17423 | 6 | 19 | CC DChg | 00:40:00 | 144:49:09 | -1.886 | 2.7355 | 1.257 | 0 | 0 | 1.257 | 111.33 | 0.004085 | 2024-01-21 16:37:17 | -0.00516
17424 | 6 | 19 | CC DChg | 00:40:14 | 144:49:24 | -1.886 | 2.7 | 1.265 | 0 | 0 | 1.265 | 112.01 | 0.004106 | 2024-01-21 16:37:32 | -0.005093
17425 | 6 | 20 | Rest | 00:00:00 | 144:49:24 | 0 | 2.7625 | 0 | 0 | 0 | 0 | 0 | 0 | 2024-01-21 16:37:32 | 0
17426 | 6 | 20 | Rest | 00:00:30 | 144:49:54 | 0 | 3.282 | 0 | 0 | 0 | 0 | 0 | 0 | 2024-01-21 16:38:02 | 0
17427 | 6 | 20 | Rest | 00:01:00 | 144:50:24 | 0 | 3.3623 | 0 | 0 | 0 | 0 | 0 | 0 | 2024-01-21 16:38:32 | 0
17428 | 6 | 20 | Rest | 00:01:30 | 144:50:54 | 0 | 3.3846 | 0 | 0 | 0 | 0 | 0 | 0 | 2024-01-21 16:39:02 | 0
17429 | 6 | 20 | Rest | 00:02:00 | 144:51:24 | 0 | 3.3958 | 0 | 0 | 0 | 0 | 0 | 0 | 2024-01-21 16:39:32 | 0
17430 | 6 | 20 | Rest | 00:02:30 | 144:51:54 | 0 | 3.4028 | 0 | 0 | 0 | 0 | 0 | 0 | 2024-01-21 16:40:02 | 0
17431 | 6 | 20 | Rest | 00:03:00 | 144:52:24 | 0 | 3.4076 | 0 | 0 | 0 | 0 | 0 | 0 | 2024-01-21 16:40:32 | 0
17432 | 6 | 20 | Rest | 00:03:30 | 144:52:54 | 0 | 3.411 | 0 | 0 | 0 | 0 | 0 | 0 | 2024-01-21 16:41:02 | 0
17433 | 6 | 20 | Rest | 00:04:00 | 144:53:24 | 0 | 3.4136 | 0 | 0 | 0 | 0 | 0 | 0 | 2024-01-21 16:41:32 | 0
17434 | 6 | 20 | Rest | 00:04:30 | 144:53:54 | 0 | 3.4156 | 0 | 0 | 0 | 0 | 0 | 0 | 2024-01-21 16:42:02 | 0
17435 | 6 | 20 | Rest | 00:05:00 | 144:54:24 | 0 | 3.4171 | 0 | 0 | 0 | 0 | 0 | 0 | 2024-01-21 16:42:32 | 0
17436 | 6 | 20 | Rest | 00:05:30 | 144:54:54 | 0 | 3.4183 | 0 | 0 | 0 | 0 | 0 | 0 | 2024-01-21 16:43:02 | 0
17437 | 6 | 20 | Rest | 00:06:00 | 144:55:24 | 0 | 3.4193 | 0 | 0 | 0 | 0 | 0 | 0 | 2024-01-21 16:43:32 | 0
17438 | 6 | 20 | Rest | 00:06:30 | 144:55:54 | 0 | 3.4201 | 0 | 0 | 0 | 0 | 0 | 0 | 2024-01-21 16:44:02 | 0
17439 | 6 | 20 | Rest | 00:07:00 | 144:56:24 | 0 | 3.4208 | 0 | 0 | 0 | 0 | 0 | 0 | 2024-01-21 16:44:32 | 0
17440 | 6 | 20 | Rest | 00:07:30 | 144:56:54 | 0 | 3.4214 | 0 | 0 | 0 | 0 | 0 | 0 | 2024-01-21 16:45:02 | 0
17441 | 6 | 20 | Rest | 00:08:00 | 144:57:24 | 0 | 3.4218 | 0 | 0 | 0 | 0 | 0 | 0 | 2024-01-21 16:45:32 | 0
17442 | 6 | 20 | Rest | 00:08:30 | 144:57:54 | 0 | 3.4222 | 0 | 0 | 0 | 0 | 0 | 0 | 2024-01-21 16:46:02 | 0
17443 | 6 | 20 | Rest | 00:09:00 | 144:58:24 | 0 | 3.4226 | 0 | 0 | 0 | 0 | 0 | 0 | 2024-01-21 16:46:32 | 0
17444 | 6 | 20 | Rest | 00:09:30 | 144:58:54 | 0 | 3.423 | 0 | 0 | 0 | 0 | 0 | 0 | 2024-01-21 16:47:02 | 0
17445 | 6 | 20 | Rest | 00:10:00 | 144:59:24 | 0 | 3.4233 | 0 | 0 | 0 | 0 | 0 | 0 | 2024-01-21 16:47:32 | 0
17446 | 6 | 20 | Rest | 00:10:30 | 144:59:54 | 0 | 3.4235 | 0 | 0 | 0 | 0 | 0 | 0 | 2024-01-21 16:48:02 | 0
17447 | 6 | 20 | Rest | 00:11:00 | 145:00:24 | 0 | 3.4237 | 0 | 0 | 0 | 0 | 0 | 0 | 2024-01-21 16:48:32 | 0
17448 | 6 | 20 | Rest | 00:11:30 | 145:00:54 | 0 | 3.424 | 0 | 0 | 0 | 0 | 0 | 0 | 2024-01-21 16:49:02 | 0
17449 | 6 | 20 | Rest | 00:12:00 | 145:01:24 | 0 | 3.4242 | 0 | 0 | 0 | 0 | 0 | 0 | 2024-01-21 16:49:32 | 0
17450 | 6 | 20 | Rest | 00:12:30 | 145:01:54 | 0 | 3.4244 | 0 | 0 | 0 | 0 | 0 | 0 | 2024-01-21 16:50:02 | 0
17451 | 6 | 20 | Rest | 00:13:00 | 145:02:24 | 0 | 3.4245 | 0 | 0 | 0 | 0 | 0 | 0 | 2024-01-21 16:50:32 | 0
17452 | 6 | 20 | Rest | 00:13:30 | 145:02:54 | 0 | 3.4247 | 0 | 0 | 0 | 0 | 0 | 0 | 2024-01-21 16:51:02 | 0
17453 | 6 | 20 | Rest | 00:14:00 | 145:03:24 | 0 | 3.4249 | 0 | 0 | 0 | 0 | 0 | 0 | 2024-01-21 16:51:32 | 0
17454 | 6 | 20 | Rest | 00:14:30 | 145:03:54 | 0 | 3.425 | 0 | 0 | 0 | 0 | 0 | 0 | 2024-01-21 16:52:02 | 0
17455 | 6 | 20 | Rest | 00:15:00 | 145:04:24 | 0 | 3.4251 | 0 | 0 | 0 | 0 | 0 | 0 | 2024-01-21 16:52:32 | 0
17456 | 7 | 17 | CC Chg | 00:00:00 | 145:04:24 | 1.884 | 3.4895 | 0 | 0 | 0 | 0 | 0 | 0 | 2024-01-21 16:52:32 | 0.006575
17457 | 7 | 17 | CC Chg | 00:00:30 | 145:04:54 | 1.886 | 3.5413 | 0.016 | 0.016 | 1.39 | 0 | 0 | 5.6e-05 | 2024-01-21 16:53:02 | 0.00668
17458 | 7 | 17 | CC Chg | 00:01:00 | 145:05:24 | 1.886 | 3.5475 | 0.031 | 0.031 | 2.78 | 0 | 0 | 0.000111 | 2024-01-21 16:53:32 | 0.006691
17459 | 7 | 17 | CC Chg | 00:01:30 | 145:05:54 | 1.886 | 3.5508 | 0.047 | 0.047 | 4.17 | 0 | 0 | 0.000167 | 2024-01-21 16:54:02 | 0.006698
17460 | 7 | 17 | CC Chg | 00:02:00 | 145:06:24 | 1.886 | 3.5527 | 0.063 | 0.063 | 5.57 | 0 | 0 | 0.000223 | 2024-01-21 16:54:32 | 0.006701
17461 | 7 | 17 | CC Chg | 00:02:30 | 145:06:54 | 1.886 | 3.5535 | 0.079 | 0.079 | 6.96 | 0 | 0 | 0.000279 | 2024-01-21 16:55:02 | 0.006703
17462 | 7 | 17 | CC Chg | 00:03:00 | 145:07:24 | 1.886 | 3.5541 | 0.094 | 0.094 | 8.35 | 0 | 0 | 0.000335 | 2024-01-21 16:55:32 | 0.006704
17463 | 7 | 17 | CC Chg | 00:03:30 | 145:07:54 | 1.886 | 3.5543 | 0.11 | 0.11 | 9.74 | 0 | 0 | 0.00039 | 2024-01-21 16:56:02 | 0.006704
17464 | 7 | 17 | CC Chg | 00:04:00 | 145:08:24 | 1.886 | 3.5544 | 0.126 | 0.126 | 11.13 | 0 | 0 | 0.000446 | 2024-01-21 16:56:32 | 0.006705
17465 | 7 | 17 | CC Chg | 00:04:30 | 145:08:54 | 1.886 | 3.5545 | 0.141 | 0.141 | 12.52 | 0 | 0 | 0.000502 | 2024-01-21 16:57:02 | 0.006705
17466 | 7 | 17 | CC Chg | 00:05:00 | 145:09:24 | 1.886 | 3.5544 | 0.157 | 0.157 | 13.92 | 0 | 0 | 0.000558 | 2024-01-21 16:57:32 | 0.006705
17467 | 7 | 17 | CC Chg | 00:05:30 | 145:09:54 | 1.886 | 3.5543 | 0.173 | 0.173 | 15.31 | 0 | 0 | 0.000614 | 2024-01-21 16:58:02 | 0.006704
17468 | 7 | 17 | CC Chg | 00:06:00 | 145:10:24 | 1.886 | 3.5541 | 0.189 | 0.189 | 16.7 | 0 | 0 | 0.00067 | 2024-01-21 16:58:32 | 0.006704
17469 | 7 | 17 | CC Chg | 00:06:30 | 145:10:54 | 1.886 | 3.5536 | 0.204 | 0.204 | 18.09 | 0 | 0 | 0.000726 | 2024-01-21 16:59:02 | 0.006703
17470 | 7 | 17 | CC Chg | 00:07:00 | 145:11:24 | 1.886 | 3.5532 | 0.22 | 0.22 | 19.48 | 0 | 0 | 0.000782 | 2024-01-21 16:59:32 | 0.006702
17471 | 7 | 17 | CC Chg | 00:07:30 | 145:11:54 | 1.886 | 3.5526 | 0.236 | 0.236 | 20.87 | 0 | 0 | 0.000837 | 2024-01-21 17:00:02 | 0.006701
17472 | 7 | 17 | CC Chg | 00:08:00 | 145:12:24 | 1.886 | 3.5519 | 0.252 | 0.252 | 22.27 | 0 | 0 | 0.000893 | 2024-01-21 17:00:32 | 0.0067
17473 | 7 | 17 | CC Chg | 00:08:30 | 145:12:54 | 1.886 | 3.551 | 0.267 | 0.267 | 23.66 | 0 | 0 | 0.000949 | 2024-01-21 17:01:02 | 0.006698
17474 | 7 | 17 | CC Chg | 00:09:00 | 145:13:24 | 1.886 | 3.5502 | 0.283 | 0.283 | 25.05 | 0 | 0 | 0.001005 | 2024-01-21 17:01:32 | 0.006697
17475 | 7 | 17 | CC Chg | 00:09:30 | 145:13:54 | 1.886 | 3.5494 | 0.299 | 0.299 | 26.44 | 0 | 0 | 0.001061 | 2024-01-21 17:02:02 | 0.006695
17476 | 7 | 17 | CC Chg | 00:10:00 | 145:14:24 | 1.886 | 3.5489 | 0.314 | 0.314 | 27.83 | 0 | 0 | 0.001116 | 2024-01-21 17:02:32 | 0.006694
17477 | 7 | 17 | CC Chg | 00:10:30 | 145:14:54 | 1.886 | 3.5485 | 0.33 | 0.33 | 29.22 | 0 | 0 | 0.001172 | 2024-01-21 17:03:02 | 0.006693
17478 | 7 | 17 | CC Chg | 00:11:00 | 145:15:24 | 1.886 | 3.5485 | 0.346 | 0.346 | 30.62 | 0 | 0 | 0.001228 | 2024-01-21 17:03:32 | 0.006693
17479 | 7 | 17 | CC Chg | 00:11:30 | 145:15:54 | 1.886 | 3.5486 | 0.362 | 0.362 | 32.01 | 0 | 0 | 0.001284 | 2024-01-21 17:04:02 | 0.006693
17480 | 7 | 17 | CC Chg | 00:12:00 | 145:16:24 | 1.886 | 3.5488 | 0.377 | 0.377 | 33.4 | 0 | 0 | 0.00134 | 2024-01-21 17:04:32 | 0.006694
17481 | 7 | 17 | CC Chg | 00:12:30 | 145:16:54 | 1.886 | 3.5491 | 0.393 | 0.393 | 34.79 | 0 | 0 | 0.001395 | 2024-01-21 17:05:02 | 0.006694
17482 | 7 | 17 | CC Chg | 00:13:00 | 145:17:24 | 1.886 | 3.5494 | 0.409 | 0.409 | 36.18 | 0 | 0 | 0.001451 | 2024-01-21 17:05:32 | 0.006695
17483 | 7 | 17 | CC Chg | 00:13:30 | 145:17:54 | 1.886 | 3.5498 | 0.424 | 0.424 | 37.57 | 0 | 0 | 0.001507 | 2024-01-21 17:06:02 | 0.006696
17484 | 7 | 17 | CC Chg | 00:14:00 | 145:18:24 | 1.886 | 3.5501 | 0.44 | 0.44 | 38.96 | 0 | 0 | 0.001563 | 2024-01-21 17:06:32 | 0.006696
17485 | 7 | 17 | CC Chg | 00:14:30 | 145:18:54 | 1.886 | 3.5501 | 0.456 | 0.456 | 40.36 | 0 | 0 | 0.001619 | 2024-01-21 17:07:02 | 0.006696
17486 | 7 | 17 | CC Chg | 00:15:00 | 145:19:24 | 1.886 | 3.5498 | 0.472 | 0.472 | 41.75 | 0 | 0 | 0.001674 | 2024-01-21 17:07:32 | 0.006696
17487 | 7 | 17 | CC Chg | 00:15:30 | 145:19:54 | 1.886 | 3.5495 | 0.487 | 0.487 | 43.14 | 0 | 0 | 0.00173 | 2024-01-21 17:08:02 | 0.006695
17488 | 7 | 17 | CC Chg | 00:16:00 | 145:20:24 | 1.886 | 3.5492 | 0.503 | 0.503 | 44.53 | 0 | 0 | 0.001786 | 2024-01-21 17:08:32 | 0.006695
17489 | 7 | 17 | CC Chg | 00:16:30 | 145:20:54 | 1.886 | 3.549 | 0.519 | 0.519 | 45.92 | 0 | 0 | 0.001842 | 2024-01-21 17:09:02 | 0.006694
17490 | 7 | 17 | CC Chg | 00:17:00 | 145:21:24 | 1.886 | 3.549 | 0.534 | 0.534 | 47.31 | 0 | 0 | 0.001897 | 2024-01-21 17:09:32 | 0.006694
17491 | 7 | 17 | CC Chg | 00:17:30 | 145:21:54 | 1.886 | 3.5492 | 0.55 | 0.55 | 48.71 | 0 | 0 | 0.001953 | 2024-01-21 17:10:02 | 0.006695
17492 | 7 | 17 | CC Chg | 00:18:00 | 145:22:24 | 1.886 | 3.5496 | 0.566 | 0.566 | 50.1 | 0 | 0 | 0.002009 | 2024-01-21 17:10:32 | 0.006695
17493 | 7 | 17 | CC Chg | 00:18:30 | 145:22:54 | 1.886 | 3.5502 | 0.582 | 0.582 | 51.49 | 0 | 0 | 0.002065 | 2024-01-21 17:11:02 | 0.006696
17494 | 7 | 17 | CC Chg | 00:19:00 | 145:23:24 | 1.886 | 3.5508 | 0.597 | 0.597 | 52.88 | 0 | 0 | 0.002121 | 2024-01-21 17:11:32 | 0.006698
17495 | 7 | 17 | CC Chg | 00:19:30 | 145:23:54 | 1.886 | 3.5515 | 0.613 | 0.613 | 54.27 | 0 | 0 | 0.002176 | 2024-01-21 17:12:02 | 0.006699
17496 | 7 | 17 | CC Chg | 00:20:00 | 145:24:24 | 1.886 | 3.5523 | 0.629 | 0.629 | 55.66 | 0 | 0 | 0.002232 | 2024-01-21 17:12:32 | 0.0067
17497 | 7 | 17 | CC Chg | 00:20:30 | 145:24:54 | 1.886 | 3.553 | 0.644 | 0.644 | 57.06 | 0 | 0 | 0.002288 | 2024-01-21 17:13:02 | 0.006702
17498 | 7 | 17 | CC Chg | 00:21:00 | 145:25:24 | 1.886 | 3.5535 | 0.66 | 0.66 | 58.45 | 0 | 0 | 0.002344 | 2024-01-21 17:13:32 | 0.006703
17499 | 7 | 17 | CC Chg | 00:21:30 | 145:25:54 | 1.886 | 3.5538 | 0.676 | 0.676 | 59.84 | 0 | 0 | 0.0024 | 2024-01-21 17:14:02 | 0.006703
17500 | 7 | 17 | CC Chg | 00:22:00 | 145:26:24 | 1.886 | 3.5538 | 0.692 | 0.692 | 61.23 | 0 | 0 | 0.002456 | 2024-01-21 17:14:32 | 0.006703
17501 | 7 | 17 | CC Chg | 00:22:30 | 145:26:54 | 1.886 | 3.5538 | 0.707 | 0.707 | 62.62 | 0 | 0 | 0.002512 | 2024-01-21 17:15:02 | 0.006703
17502 | 7 | 17 | CC Chg | 00:23:00 | 145:27:24 | 1.886 | 3.5538 | 0.723 | 0.723 | 64.01 | 0 | 0 | 0.002567 | 2024-01-21 17:15:32 | 0.006703
17503 | 7 | 17 | CC Chg | 00:23:30 | 145:27:54 | 1.886 | 3.554 | 0.739 | 0.739 | 65.4 | 0 | 0 | 0.002623 | 2024-01-21 17:16:02 | 0.006704
17504 | 7 | 17 | CC Chg | 00:24:00 | 145:28:24 | 1.886 | 3.5544 | 0.754 | 0.754 | 66.8 | 0 | 0 | 0.002679 | 2024-01-21 17:16:32 | 0.006704
17505 | 7 | 17 | CC Chg | 00:24:30 | 145:28:54 | 1.886 | 3.5551 | 0.77 | 0.77 | 68.19 | 0 | 0 | 0.002735 | 2024-01-21 17:17:02 | 0.006706
17506 | 7 | 17 | CC Chg | 00:25:00 | 145:29:24 | 1.886 | 3.556 | 0.786 | 0.786 | 69.58 | 0 | 0 | 0.002791 | 2024-01-21 17:17:32 | 0.006707
17507 | 7 | 17 | CC Chg | 00:25:30 | 145:29:54 | 1.886 | 3.5571 | 0.802 | 0.802 | 70.97 | 0 | 0 | 0.002847 | 2024-01-21 17:18:02 | 0.00671
17508 | 7 | 17 | CC Chg | 00:26:00 | 145:30:24 | 1.886 | 3.5583 | 0.817 | 0.817 | 72.36 | 0 | 0 | 0.002903 | 2024-01-21 17:18:32 | 0.006712
17509 | 7 | 17 | CC Chg | 00:26:30 | 145:30:54 | 1.886 | 3.5595 | 0.833 | 0.833 | 73.75 | 0 | 0 | 0.002959 | 2024-01-21 17:19:02 | 0.006714
17510 | 7 | 17 | CC Chg | 00:27:00 | 145:31:24 | 1.886 | 3.5609 | 0.849 | 0.849 | 75.15 | 0 | 0 | 0.003015 | 2024-01-21 17:19:32 | 0.006717
17511 | 7 | 17 | CC Chg | 00:27:30 | 145:31:54 | 1.886 | 3.5621 | 0.865 | 0.865 | 76.54 | 0 | 0 | 0.003071 | 2024-01-21 17:20:02 | 0.006719
17512 | 7 | 17 | CC Chg | 00:28:00 | 145:32:24 | 1.886 | 3.563 | 0.88 | 0.88 | 77.93 | 0 | 0 | 0.003127 | 2024-01-21 17:20:32 | 0.006721
17513 | 7 | 17 | CC Chg | 00:28:30 | 145:32:54 | 1.886 | 3.5637 | 0.896 | 0.896 | 79.32 | 0 | 0 | 0.003183 | 2024-01-21 17:21:02 | 0.006722
17514 | 7 | 17 | CC Chg | 00:29:00 | 145:33:24 | 1.886 | 3.5645 | 0.912 | 0.912 | 80.71 | 0 | 0 | 0.003239 | 2024-01-21 17:21:32 | 0.006724
17515 | 7 | 17 | CC Chg | 00:29:30 | 145:33:54 | 1.886 | 3.5653 | 0.927 | 0.927 | 82.1 | 0 | 0 | 0.003295 | 2024-01-21 17:22:02 | 0.006725
17516 | 7 | 17 | CC Chg | 00:30:00 | 145:34:24 | 1.886 | 3.5664 | 0.943 | 0.943 | 83.5 | 0 | 0 | 0.003351 | 2024-01-21 17:22:32 | 0.006727
17517 | 7 | 17 | CC Chg | 00:30:30 | 145:34:54 | 1.886 | 3.5677 | 0.959 | 0.959 | 84.89 | 0 | 0 | 0.003407 | 2024-01-21 17:23:02 | 0.006729
17518 | 7 | 17 | CC Chg | 00:31:00 | 145:35:24 | 1.886 | 3.5694 | 0.975 | 0.975 | 86.28 | 0 | 0 | 0.003463 | 2024-01-21 17:23:32 | 0.006733
17519 | 7 | 17 | CC Chg | 00:31:30 | 145:35:54 | 1.886 | 3.5714 | 0.99 | 0.99 | 87.67 | 0 | 0 | 0.003519 | 2024-01-21 17:24:02 | 0.006737
17520 | 7 | 17 | CC Chg | 00:32:00 | 145:36:24 | 1.886 | 3.5737 | 1.006 | 1.006 | 89.06 | 0 | 0 | 0.003575 | 2024-01-21 17:24:32 | 0.006741
17521 | 7 | 17 | CC Chg | 00:32:30 | 145:36:54 | 1.886 | 3.5763 | 1.022 | 1.022 | 90.45 | 0 | 0 | 0.003631 | 2024-01-21 17:25:02 | 0.006746
17522 | 7 | 17 | CC Chg | 00:33:00 | 145:37:24 | 1.886 | 3.579 | 1.037 | 1.037 | 91.85 | 0 | 0 | 0.003688 | 2024-01-21 17:25:32 | 0.006751
17523 | 7 | 17 | CC Chg | 00:33:30 | 145:37:54 | 1.886 | 3.582 | 1.053 | 1.053 | 93.24 | 0 | 0 | 0.003744 | 2024-01-21 17:26:02 | 0.006756
17524 | 7 | 17 | CC Chg | 00:34:00 | 145:38:24 | 1.886 | 3.5851 | 1.069 | 1.069 | 94.63 | 0 | 0 | 0.0038 | 2024-01-21 17:26:32 | 0.006763
17525 | 7 | 17 | CC Chg | 00:34:30 | 145:38:54 | 1.886 | 3.5883 | 1.085 | 1.085 | 96.02 | 0 | 0 | 0.003857 | 2024-01-21 17:27:02 | 0.006768
17526 | 7 | 17 | CC Chg | 00:35:00 | 145:39:24 | 1.886 | 3.5915 | 1.1 | 1.1 | 97.41 | 0 | 0 | 0.003913 | 2024-01-21 17:27:32 | 0.006774
17527 | 7 | 17 | CC Chg | 00:35:30 | 145:39:54 | 1.886 | 3.5949 | 1.116 | 1.116 | 98.8 | 0 | 0 | 0.00397 | 2024-01-21 17:28:02 | 0.006781
17528 | 7 | 17 | CC Chg | 00:36:00 | 145:40:24 | 1.886 | 3.5989 | 1.132 | 1.132 | 100.2 | 0 | 0 | 0.004026 | 2024-01-21 17:28:32 | 0.006788
17529 | 7 | 17 | CC Chg | 00:36:30 | 145:40:54 | 1.886 | 3.6042 | 1.147 | 1.147 | 101.59 | 0 | 0 | 0.004083 | 2024-01-21 17:29:02 | 0.006798
17530 | 7 | 17 | CC Chg | 00:37:00 | 145:41:24 | 1.886 | 3.6112 | 1.163 | 1.163 | 102.98 | 0 | 0 | 0.004139 | 2024-01-21 17:29:32 | 0.006811
17531 | 7 | 17 | CC Chg | 00:37:30 | 145:41:54 | 1.886 | 3.6212 | 1.179 | 1.179 | 104.37 | 0 | 0 | 0.004196 | 2024-01-21 17:30:02 | 0.00683
17532 | 7 | 17 | CC Chg | 00:38:00 | 145:42:24 | 1.886 | 3.6359 | 1.195 | 1.195 | 105.76 | 0 | 0 | 0.004253 | 2024-01-21 17:30:32 | 0.006858
17533 | 7 | 17 | CC Chg | 00:38:30 | 145:42:54 | 1.886 | 3.658 | 1.21 | 1.21 | 107.15 | 0 | 0 | 0.004311 | 2024-01-21 17:31:02 | 0.0069
17534 | 7 | 17 | CC Chg | 00:39:00 | 145:43:24 | 1.886 | 3.691 | 1.226 | 1.226 | 108.54 | 0 | 0 | 0.004368 | 2024-01-21 17:31:32 | 0.006962
17535 | 7 | 17 | CC Chg | 00:39:30 | 145:43:54 | 1.886 | 3.7407 | 1.242 | 1.242 | 109.94 | 0 | 0 | 0.004427 | 2024-01-21 17:32:02 | 0.007056
17536 | 7 | 17 | CC Chg | 00:40:00 | 145:44:24 | 1.886 | 3.8222 | 1.257 | 1.257 | 111.33 | 0 | 0 | 0.004486 | 2024-01-21 17:32:32 | 0.007209
17537 | 7 | 17 | CC Chg | 00:40:19 | 145:44:44 | 1.886 | 3.9 | 1.268 | 1.268 | 112.24 | 0 | 0 | 0.004526 | 2024-01-21 17:32:52 | 0.007356
17538 | 7 | 18 | Rest | 00:00:00 | 145:44:44 | 0 | 3.8575 | 0 | 0 | 0 | 0 | 0 | 0 | 2024-01-21 17:32:52 | 0
17539 | 7 | 18 | Rest | 00:00:30 | 145:45:14 | 0 | 3.5643 | 0 | 0 | 0 | 0 | 0 | 0 | 2024-01-21 17:33:22 | 0
17540 | 7 | 18 | Rest | 00:01:00 | 145:45:44 | 0 | 3.5248 | 0 | 0 | 0 | 0 | 0 | 0 | 2024-01-21 17:33:52 | 0
17541 | 7 | 18 | Rest | 00:01:30 | 145:46:14 | 0 | 3.5016 | 0 | 0 | 0 | 0 | 0 | 0 | 2024-01-21 17:34:22 | 0
17542 | 7 | 18 | Rest | 00:02:00 | 145:46:44 | 0 | 3.4855 | 0 | 0 | 0 | 0 | 0 | 0 | 2024-01-21 17:34:52 | 0
17543 | 7 | 18 | Rest | 00:02:30 | 145:47:14 | 0 | 3.474 | 0 | 0 | 0 | 0 | 0 | 0 | 2024-01-21 17:35:22 | 0
17544 | 7 | 18 | Rest | 00:03:00 | 145:47:44 | 0 | 3.4654 | 0 | 0 | 0 | 0 | 0 | 0 | 2024-01-21 17:35:52 | 0
17545 | 7 | 18 | Rest | 00:03:30 | 145:48:14 | 0 | 3.4589 | 0 | 0 | 0 | 0 | 0 | 0 | 2024-01-21 17:36:22 | 0
17546 | 7 | 18 | Rest | 00:04:00 | 145:48:44 | 0 | 3.4539 | 0 | 0 | 0 | 0 | 0 | 0 | 2024-01-21 17:36:52 | 0
17547 | 7 | 18 | Rest | 00:04:30 | 145:49:14 | 0 | 3.45 | 0 | 0 | 0 | 0 | 0 | 0 | 2024-01-21 17:37:22 | 0
17548 | 7 | 18 | Rest | 00:05:00 | 145:49:44 | 0 | 3.447 | 0 | 0 | 0 | 0 | 0 | 0 | 2024-01-21 17:37:52 | 0
17549 | 7 | 18 | Rest | 00:05:30 | 145:50:14 | 0 | 3.4445 | 0 | 0 | 0 | 0 | 0 | 0 | 2024-01-21 17:38:22 | 0
17550 | 7 | 18 | Rest | 00:06:00 | 145:50:44 | 0 | 3.4426 | 0 | 0 | 0 | 0 | 0 | 0 | 2024-01-21 17:38:52 | 0
17551 | 7 | 18 | Rest | 00:06:30 | 145:51:14 | 0 | 3.4409 | 0 | 0 | 0 | 0 | 0 | 0 | 2024-01-21 17:39:22 | 0
17552 | 7 | 18 | Rest | 00:07:00 | 145:51:44 | 0 | 3.4396 | 0 | 0 | 0 | 0 | 0 | 0 | 2024-01-21 17:39:52 | 0
17553 | 7 | 18 | Rest | 00:07:30 | 145:52:14 | 0 | 3.4385 | 0 | 0 | 0 | 0 | 0 | 0 | 2024-01-21 17:40:22 | 0
17554 | 7 | 18 | Rest | 00:08:00 | 145:52:44 | 0 | 3.4376 | 0 | 0 | 0 | 0 | 0 | 0 | 2024-01-21 17:40:52 | 0
17555 | 7 | 18 | Rest | 00:08:30 | 145:53:14 | 0 | 3.4368 | 0 | 0 | 0 | 0 | 0 | 0 | 2024-01-21 17:41:22 | 0
17556 | 7 | 18 | Rest | 00:09:00 | 145:53:44 | 0 | 3.436 | 0 | 0 | 0 | 0 | 0 | 0 | 2024-01-21 17:41:52 | 0
17557 | 7 | 18 | Rest | 00:09:30 | 145:54:14 | 0 | 3.4354 | 0 | 0 | 0 | 0 | 0 | 0 | 2024-01-21 17:42:22 | 0
17558 | 7 | 18 | Rest | 00:10:00 | 145:54:44 | 0 | 3.4348 | 0 | 0 | 0 | 0 | 0 | 0 | 2024-01-21 17:42:52 | 0
17559 | 7 | 18 | Rest | 00:10:30 | 145:55:14 | 0 | 3.4344 | 0 | 0 | 0 | 0 | 0 | 0 | 2024-01-21 17:43:22 | 0
17560 | 7 | 18 | Rest | 00:11:00 | 145:55:44 | 0 | 3.4339 | 0 | 0 | 0 | 0 | 0 | 0 | 2024-01-21 17:43:52 | 0
17561 | 7 | 18 | Rest | 00:11:30 | 145:56:14 | 0 | 3.4336 | 0 | 0 | 0 | 0 | 0 | 0 | 2024-01-21 17:44:22 | 0
17562 | 7 | 18 | Rest | 00:12:00 | 145:56:44 | 0 | 3.4332 | 0 | 0 | 0 | 0 | 0 | 0 | 2024-01-21 17:44:52 | 0
17563 | 7 | 18 | Rest | 00:12:30 | 145:57:14 | 0 | 3.4329 | 0 | 0 | 0 | 0 | 0 | 0 | 2024-01-21 17:45:22 | 0
17564 | 7 | 18 | Rest | 00:13:00 | 145:57:44 | 0 | 3.4326 | 0 | 0 | 0 | 0 | 0 | 0 | 2024-01-21 17:45:52 | 0
17565 | 7 | 18 | Rest | 00:13:30 | 145:58:14 | 0 | 3.4324 | 0 | 0 | 0 | 0 | 0 | 0 | 2024-01-21 17:46:22 | 0
17566 | 7 | 18 | Rest | 00:14:00 | 145:58:44 | 0 | 3.4322 | 0 | 0 | 0 | 0 | 0 | 0 | 2024-01-21 17:46:52 | 0
17567 | 7 | 18 | Rest | 00:14:30 | 145:59:14 | 0 | 3.432 | 0 | 0 | 0 | 0 | 0 | 0 | 2024-01-21 17:47:22 | 0
17568 | 7 | 18 | Rest | 00:15:00 | 145:59:44 | 0 | 3.4318 | 0 | 0 | 0 | 0 | 0 | 0 | 2024-01-21 17:47:52 | 0
17569 | 7 | 19 | CC DChg | 00:00:00 | 145:59:44 | -1.885 | 3.3917 | 0 | 0 | 0 | 0 | 0 | 0 | 2024-01-21 17:47:52 | -0.006393
17570 | 7 | 19 | CC DChg | 00:00:30 | 146:00:14 | -1.886 | 3.3402 | 0.016 | 0 | 0 | 0.016 | 1.39 | 5.3e-05 | 2024-01-21 17:48:22 | -0.006301
17571 | 7 | 19 | CC DChg | 00:01:00 | 146:00:44 | -1.886 | 3.3321 | 0.031 | 0 | 0 | 0.031 | 2.78 | 0.000105 | 2024-01-21 17:48:52 | -0.006285
17572 | 7 | 19 | CC DChg | 00:01:30 | 146:01:14 | -1.886 | 3.3272 | 0.047 | 0 | 0 | 0.047 | 4.17 | 0.000157 | 2024-01-21 17:49:22 | -0.006276
17573 | 7 | 19 | CC DChg | 00:02:00 | 146:01:44 | -1.886 | 3.3238 | 0.063 | 0 | 0 | 0.063 | 5.57 | 0.00021 | 2024-01-21 17:49:52 | -0.00627
17574 | 7 | 19 | CC DChg | 00:02:30 | 146:02:14 | -1.886 | 3.3212 | 0.079 | 0 | 0 | 0.079 | 6.96 | 0.000262 | 2024-01-21 17:50:22 | -0.006265
17575 | 7 | 19 | CC DChg | 00:03:00 | 146:02:44 | -1.886 | 3.319 | 0.094 | 0 | 0 | 0.094 | 8.35 | 0.000314 | 2024-01-21 17:50:52 | -0.006261
17576 | 7 | 19 | CC DChg | 00:03:30 | 146:03:14 | -1.886 | 3.3171 | 0.11 | 0 | 0 | 0.11 | 9.74 | 0.000366 | 2024-01-21 17:51:22 | -0.006257
17577 | 7 | 19 | CC DChg | 00:04:00 | 146:03:44 | -1.886 | 3.3155 | 0.126 | 0 | 0 | 0.126 | 11.13 | 0.000418 | 2024-01-21 17:51:52 | -0.006254
17578 | 7 | 19 | CC DChg | 00:04:30 | 146:04:14 | -1.886 | 3.3139 | 0.141 | 0 | 0 | 0.141 | 12.52 | 0.000471 | 2024-01-21 17:52:22 | -0.006251
17579 | 7 | 19 | CC DChg | 00:05:00 | 146:04:44 | -1.886 | 3.3126 | 0.157 | 0 | 0 | 0.157 | 13.92 | 0.000523 | 2024-01-21 17:52:52 | -0.006248
17580 | 7 | 19 | CC DChg | 00:05:30 | 146:05:14 | -1.886 | 3.3114 | 0.173 | 0 | 0 | 0.173 | 15.31 | 0.000575 | 2024-01-21 17:53:22 | -0.006246
17581 | 7 | 19 | CC DChg | 00:06:00 | 146:05:44 | -1.886 | 3.3105 | 0.189 | 0 | 0 | 0.189 | 16.7 | 0.000627 | 2024-01-21 17:53:52 | -0.006245
17582 | 7 | 19 | CC DChg | 00:06:30 | 146:06:14 | -1.886 | 3.3099 | 0.204 | 0 | 0 | 0.204 | 18.09 | 0.000679 | 2024-01-21 17:54:22 | -0.006243
17583 | 7 | 19 | CC DChg | 00:07:00 | 146:06:44 | -1.886 | 3.3094 | 0.22 | 0 | 0 | 0.22 | 19.48 | 0.000731 | 2024-01-21 17:54:52 | -0.006243
17584 | 7 | 19 | CC DChg | 00:07:30 | 146:07:14 | -1.886 | 3.3089 | 0.236 | 0 | 0 | 0.236 | 20.87 | 0.000783 | 2024-01-21 17:55:22 | -0.006242
17585 | 7 | 19 | CC DChg | 00:08:00 | 146:07:44 | -1.886 | 3.3084 | 0.252 | 0 | 0 | 0.252 | 22.27 | 0.000835 | 2024-01-21 17:55:52 | -0.006241
17586 | 7 | 19 | CC DChg | 00:08:30 | 146:08:14 | -1.886 | 3.3077 | 0.267 | 0 | 0 | 0.267 | 23.66 | 0.000887 | 2024-01-21 17:56:22 | -0.006239
17587 | 7 | 19 | CC DChg | 00:09:00 | 146:08:44 | -1.886 | 3.307 | 0.283 | 0 | 0 | 0.283 | 25.05 | 0.000939 | 2024-01-21 17:56:52 | -0.006238
17588 | 7 | 19 | CC DChg | 00:09:30 | 146:09:14 | -1.886 | 3.306 | 0.299 | 0 | 0 | 0.299 | 26.44 | 0.000991 | 2024-01-21 17:57:22 | -0.006236
17589 | 7 | 19 | CC DChg | 00:10:00 | 146:09:44 | -1.886 | 3.305 | 0.314 | 0 | 0 | 0.314 | 27.83 | 0.001043 | 2024-01-21 17:57:52 | -0.006234
17590 | 7 | 19 | CC DChg | 00:10:30 | 146:10:14 | -1.886 | 3.3039 | 0.33 | 0 | 0 | 0.33 | 29.22 | 0.001095 | 2024-01-21 17:58:22 | -0.006232
17591 | 7 | 19 | CC DChg | 00:11:00 | 146:10:44 | -1.886 | 3.3029 | 0.346 | 0 | 0 | 0.346 | 30.62 | 0.001147 | 2024-01-21 17:58:52 | -0.00623
17592 | 7 | 19 | CC DChg | 00:11:30 | 146:11:14 | -1.886 | 3.3017 | 0.362 | 0 | 0 | 0.362 | 32.01 | 0.001199 | 2024-01-21 17:59:22 | -0.006228
17593 | 7 | 19 | CC DChg | 00:12:00 | 146:11:44 | -1.886 | 3.3005 | 0.377 | 0 | 0 | 0.377 | 33.4 | 0.00125 | 2024-01-21 17:59:52 | -0.006226
17594 | 7 | 19 | CC DChg | 00:12:30 | 146:12:14 | -1.886 | 3.2996 | 0.393 | 0 | 0 | 0.393 | 34.79 | 0.001302 | 2024-01-21 18:00:21 | -0.006224
17595 | 7 | 19 | CC DChg | 00:13:00 | 146:12:44 | -1.886 | 3.2989 | 0.409 | 0 | 0 | 0.409 | 36.18 | 0.001354 | 2024-01-21 18:00:51 | -0.006223
17596 | 7 | 19 | CC DChg | 00:13:30 | 146:13:14 | -1.886 | 3.2984 | 0.424 | 0 | 0 | 0.424 | 37.57 | 0.001406 | 2024-01-21 18:01:21 | -0.006222
17597 | 7 | 19 | CC DChg | 00:14:00 | 146:13:44 | -1.886 | 3.298 | 0.44 | 0 | 0 | 0.44 | 38.97 | 0.001458 | 2024-01-21 18:01:51 | -0.006221
17598 | 7 | 19 | CC DChg | 00:14:30 | 146:14:14 | -1.886 | 3.2975 | 0.456 | 0 | 0 | 0.456 | 40.36 | 0.00151 | 2024-01-21 18:02:21 | -0.00622
17599 | 7 | 19 | CC DChg | 00:15:00 | 146:14:44 | -1.886 | 3.2969 | 0.472 | 0 | 0 | 0.472 | 41.75 | 0.001562 | 2024-01-21 18:02:51 | -0.006219
17600 | 7 | 19 | CC DChg | 00:15:30 | 146:15:14 | -1.886 | 3.2962 | 0.487 | 0 | 0 | 0.487 | 43.14 | 0.001613 | 2024-01-21 18:03:21 | -0.006218
17601 | 7 | 19 | CC DChg | 00:16:00 | 146:15:44 | -1.886 | 3.2952 | 0.503 | 0 | 0 | 0.503 | 44.53 | 0.001665 | 2024-01-21 18:03:51 | -0.006216
17602 | 7 | 19 | CC DChg | 00:16:30 | 146:16:14 | -1.886 | 3.2941 | 0.519 | 0 | 0 | 0.519 | 45.92 | 0.001717 | 2024-01-21 18:04:21 | -0.006214
17603 | 7 | 19 | CC DChg | 00:17:00 | 146:16:44 | -1.886 | 3.2928 | 0.534 | 0 | 0 | 0.534 | 47.32 | 0.001769 | 2024-01-21 18:04:51 | -0.006211
17604 | 7 | 19 | CC DChg | 00:17:30 | 146:17:14 | -1.886 | 3.2916 | 0.55 | 0 | 0 | 0.55 | 48.71 | 0.00182 | 2024-01-21 18:05:21 | -0.006209
17605 | 7 | 19 | CC DChg | 00:18:00 | 146:17:44 | -1.886 | 3.2902 | 0.566 | 0 | 0 | 0.566 | 50.1 | 0.001872 | 2024-01-21 18:05:51 | -0.006206
17606 | 7 | 19 | CC DChg | 00:18:30 | 146:18:14 | -1.886 | 3.2888 | 0.582 | 0 | 0 | 0.582 | 51.49 | 0.001924 | 2024-01-21 18:06:21 | -0.006204
17607 | 7 | 19 | CC DChg | 00:19:00 | 146:18:44 | -1.886 | 3.2876 | 0.597 | 0 | 0 | 0.597 | 52.88 | 0.001976 | 2024-01-21 18:06:51 | -0.006201
17608 | 7 | 19 | CC DChg | 00:19:30 | 146:19:14 | -1.886 | 3.2865 | 0.613 | 0 | 0 | 0.613 | 54.27 | 0.002027 | 2024-01-21 18:07:21 | -0.006199
17609 | 7 | 19 | CC DChg | 00:20:00 | 146:19:44 | -1.886 | 3.2857 | 0.629 | 0 | 0 | 0.629 | 55.67 | 0.002079 | 2024-01-21 18:07:51 | -0.006198
17610 | 7 | 19 | CC DChg | 00:20:30 | 146:20:14 | -1.886 | 3.285 | 0.644 | 0 | 0 | 0.644 | 57.06 | 0.002131 | 2024-01-21 18:08:21 | -0.006196
17611 | 7 | 19 | CC DChg | 00:21:00 | 146:20:44 | -1.886 | 3.2843 | 0.66 | 0 | 0 | 0.66 | 58.45 | 0.002182 | 2024-01-21 18:08:51 | -0.006195
17612 | 7 | 19 | CC DChg | 00:21:30 | 146:21:14 | -1.886 | 3.2835 | 0.676 | 0 | 0 | 0.676 | 59.84 | 0.002234 | 2024-01-21 18:09:21 | -0.006194
17613 | 7 | 19 | CC DChg | 00:22:00 | 146:21:44 | -1.886 | 3.2825 | 0.692 | 0 | 0 | 0.692 | 61.23 | 0.002285 | 2024-01-21 18:09:51 | -0.006192
17614 | 7 | 19 | CC DChg | 00:22:30 | 146:22:14 | -1.886 | 3.2813 | 0.707 | 0 | 0 | 0.707 | 62.62 | 0.002337 | 2024-01-21 18:10:21 | -0.00619
17615 | 7 | 19 | CC DChg | 00:23:00 | 146:22:44 | -1.886 | 3.2797 | 0.723 | 0 | 0 | 0.723 | 64.02 | 0.002389 | 2024-01-21 18:10:51 | -0.006186
17616 | 7 | 19 | CC DChg | 00:23:30 | 146:23:14 | -1.886 | 3.2779 | 0.739 | 0 | 0 | 0.739 | 65.41 | 0.00244 | 2024-01-21 18:11:21 | -0.006183
17617 | 7 | 19 | CC DChg | 00:24:00 | 146:23:44 | -1.886 | 3.276 | 0.755 | 0 | 0 | 0.755 | 66.8 | 0.002492 | 2024-01-21 18:11:51 | -0.006179
17618 | 7 | 19 | CC DChg | 00:24:30 | 146:24:14 | -1.886 | 3.2738 | 0.77 | 0 | 0 | 0.77 | 68.19 | 0.002543 | 2024-01-21 18:12:21 | -0.006175
17619 | 7 | 19 | CC DChg | 00:25:00 | 146:24:44 | -1.886 | 3.2715 | 0.786 | 0 | 0 | 0.786 | 69.58 | 0.002595 | 2024-01-21 18:12:51 | -0.006171
17620 | 7 | 19 | CC DChg | 00:25:30 | 146:25:14 | -1.886 | 3.2691 | 0.802 | 0 | 0 | 0.802 | 70.97 | 0.002646 | 2024-01-21 18:13:21 | -0.006166
17621 | 7 | 19 | CC DChg | 00:26:00 | 146:25:44 | -1.886 | 3.2669 | 0.817 | 0 | 0 | 0.817 | 72.36 | 0.002697 | 2024-01-21 18:13:51 | -0.006162
17622 | 7 | 19 | CC DChg | 00:26:30 | 146:26:14 | -1.886 | 3.2648 | 0.833 | 0 | 0 | 0.833 | 73.76 | 0.002749 | 2024-01-21 18:14:21 | -0.006158
17623 | 7 | 19 | CC DChg | 00:27:00 | 146:26:44 | -1.886 | 3.2627 | 0.849 | 0 | 0 | 0.849 | 75.15 | 0.0028 | 2024-01-21 18:14:51 | -0.006154
17624 | 7 | 19 | CC DChg | 00:27:30 | 146:27:14 | -1.886 | 3.2605 | 0.865 | 0 | 0 | 0.865 | 76.54 | 0.002851 | 2024-01-21 18:15:21 | -0.00615
17625 | 7 | 19 | CC DChg | 00:28:00 | 146:27:44 | -1.886 | 3.2579 | 0.88 | 0 | 0 | 0.88 | 77.93 | 0.002902 | 2024-01-21 18:15:51 | -0.006145
17626 | 7 | 19 | CC DChg | 00:28:30 | 146:28:14 | -1.886 | 3.2547 | 0.896 | 0 | 0 | 0.896 | 79.32 | 0.002954 | 2024-01-21 18:16:21 | -0.006139
17627 | 7 | 19 | CC DChg | 00:29:00 | 146:28:44 | -1.886 | 3.2507 | 0.912 | 0 | 0 | 0.912 | 80.71 | 0.003005 | 2024-01-21 18:16:51 | -0.006132
17628 | 7 | 19 | CC DChg | 00:29:30 | 146:29:14 | -1.886 | 3.2458 | 0.927 | 0 | 0 | 0.927 | 82.11 | 0.003056 | 2024-01-21 18:17:21 | -0.006123
17629 | 7 | 19 | CC DChg | 00:30:00 | 146:29:44 | -1.886 | 3.2397 | 0.943 | 0 | 0 | 0.943 | 83.5 | 0.003107 | 2024-01-21 18:17:51 | -0.006111
17630 | 7 | 19 | CC DChg | 00:30:30 | 146:30:14 | -1.886 | 3.233 | 0.959 | 0 | 0 | 0.959 | 84.89 | 0.003158 | 2024-01-21 18:18:21 | -0.006098
17631 | 7 | 19 | CC DChg | 00:31:00 | 146:30:44 | -1.886 | 3.2253 | 0.975 | 0 | 0 | 0.975 | 86.28 | 0.003208 | 2024-01-21 18:18:51 | -0.006084
17632 | 7 | 19 | CC DChg | 00:31:30 | 146:31:14 | -1.886 | 3.2168 | 0.99 | 0 | 0 | 0.99 | 87.67 | 0.003259 | 2024-01-21 18:19:21 | -0.006068
17633 | 7 | 19 | CC DChg | 00:32:00 | 146:31:44 | -1.886 | 3.2078 | 1.006 | 0 | 0 | 1.006 | 89.06 | 0.00331 | 2024-01-21 18:19:51 | -0.006051
17634 | 7 | 19 | CC DChg | 00:32:30 | 146:32:14 | -1.886 | 3.1984 | 1.022 | 0 | 0 | 1.022 | 90.46 | 0.00336 | 2024-01-21 18:20:21 | -0.006033
17635 | 7 | 19 | CC DChg | 00:33:00 | 146:32:44 | -1.886 | 3.1889 | 1.037 | 0 | 0 | 1.037 | 91.85 | 0.00341 | 2024-01-21 18:20:51 | -0.006015
17636 | 7 | 19 | CC DChg | 00:33:30 | 146:33:14 | -1.886 | 3.1791 | 1.053 | 0 | 0 | 1.053 | 93.24 | 0.00346 | 2024-01-21 18:21:21 | -0.005996
17637 | 7 | 19 | CC DChg | 00:34:00 | 146:33:44 | -1.886 | 3.1684 | 1.069 | 0 | 0 | 1.069 | 94.63 | 0.00351 | 2024-01-21 18:21:51 | -0.005977
17638 | 7 | 19 | CC DChg | 00:34:30 | 146:34:14 | -1.886 | 3.156 | 1.085 | 0 | 0 | 1.085 | 96.02 | 0.00356 | 2024-01-21 18:22:21 | -0.005953
17639 | 7 | 19 | CC DChg | 00:35:00 | 146:34:44 | -1.886 | 3.1412 | 1.1 | 0 | 0 | 1.1 | 97.41 | 0.003609 | 2024-01-21 18:22:51 | -0.005925
17640 | 7 | 19 | CC DChg | 00:35:30 | 146:35:14 | -1.886 | 3.123 | 1.116 | 0 | 0 | 1.116 | 98.81 | 0.003658 | 2024-01-21 18:23:21 | -0.005891
17641 | 7 | 19 | CC DChg | 00:36:00 | 146:35:44 | -1.886 | 3.0998 | 1.132 | 0 | 0 | 1.132 | 100.2 | 0.003707 | 2024-01-21 18:23:51 | -0.005847
17642 | 7 | 19 | CC DChg | 00:36:30 | 146:36:14 | -1.886 | 3.0703 | 1.147 | 0 | 0 | 1.147 | 101.59 | 0.003756 | 2024-01-21 18:24:21 | -0.005791
17643 | 7 | 19 | CC DChg | 00:37:00 | 146:36:44 | -1.886 | 3.0326 | 1.163 | 0 | 0 | 1.163 | 102.98 | 0.003804 | 2024-01-21 18:24:51 | -0.00572
17644 | 7 | 19 | CC DChg | 00:37:30 | 146:37:14 | -1.886 | 2.9855 | 1.179 | 0 | 0 | 1.179 | 104.37 | 0.003851 | 2024-01-21 18:25:21 | -0.005632
17645 | 7 | 19 | CC DChg | 00:38:00 | 146:37:44 | -1.886 | 2.9294 | 1.195 | 0 | 0 | 1.195 | 105.76 | 0.003898 | 2024-01-21 18:25:51 | -0.005526
17646 | 7 | 19 | CC DChg | 00:38:30 | 146:38:14 | -1.886 | 2.8652 | 1.21 | 0 | 0 | 1.21 | 107.16 | 0.003943 | 2024-01-21 18:26:21 | -0.005405
17647 | 7 | 19 | CC DChg | 00:39:00 | 146:38:44 | -1.886 | 2.7958 | 1.226 | 0 | 0 | 1.226 | 108.55 | 0.003988 | 2024-01-21 18:26:51 | -0.005274
17648 | 7 | 19 | CC DChg | 00:39:30 | 146:39:14 | -1.886 | 2.7237 | 1.242 | 0 | 0 | 1.242 | 109.94 | 0.004031 | 2024-01-21 18:27:21 | -0.005138
17649 | 7 | 19 | CC DChg | 00:39:39 | 146:39:24 | -1.886 | 2.6999 | 1.247 | 0 | 0 | 1.247 | 110.4 | 0.004045 | 2024-01-21 18:27:30 | -0.005093
17650 | 7 | 20 | Rest | 00:00:00 | 146:39:24 | 0 | 2.7987 | 0 | 0 | 0 | 0 | 0 | 0 | 2024-01-21 18:27:31 | 0
17651 | 7 | 20 | Rest | 00:00:30 | 146:39:54 | 0 | 3.3025 | 0 | 0 | 0 | 0 | 0 | 0 | 2024-01-21 18:28:01 | 0
17652 | 7 | 20 | Rest | 00:01:00 | 146:40:24 | 0 | 3.367 | 0 | 0 | 0 | 0 | 0 | 0 | 2024-01-21 18:28:31 | 0
17653 | 7 | 20 | Rest | 00:01:30 | 146:40:54 | 0 | 3.387 | 0 | 0 | 0 | 0 | 0 | 0 | 2024-01-21 18:29:01 | 0
17654 | 7 | 20 | Rest | 00:02:00 | 146:41:24 | 0 | 3.3975 | 0 | 0 | 0 | 0 | 0 | 0 | 2024-01-21 18:29:31 | 0
17655 | 7 | 20 | Rest | 00:02:30 | 146:41:54 | 0 | 3.404 | 0 | 0 | 0 | 0 | 0 | 0 | 2024-01-21 18:30:01 | 0
17656 | 7 | 20 | Rest | 00:03:00 | 146:42:24 | 0 | 3.4085 | 0 | 0 | 0 | 0 | 0 | 0 | 2024-01-21 18:30:31 | 0
17657 | 7 | 20 | Rest | 00:03:30 | 146:42:54 | 0 | 3.4118 | 0 | 0 | 0 | 0 | 0 | 0 | 2024-01-21 18:31:01 | 0
17658 | 7 | 20 | Rest | 00:04:00 | 146:43:24 | 0 | 3.4142 | 0 | 0 | 0 | 0 | 0 | 0 | 2024-01-21 18:31:31 | 0
17659 | 7 | 20 | Rest | 00:04:30 | 146:43:54 | 0 | 3.416 | 0 | 0 | 0 | 0 | 0 | 0 | 2024-01-21 18:32:01 | 0
17660 | 7 | 20 | Rest | 00:05:00 | 146:44:24 | 0 | 3.4174 | 0 | 0 | 0 | 0 | 0 | 0 | 2024-01-21 18:32:31 | 0
17661 | 7 | 20 | Rest | 00:05:30 | 146:44:54 | 0 | 3.4186 | 0 | 0 | 0 | 0 | 0 | 0 | 2024-01-21 18:33:01 | 0
17662 | 7 | 20 | Rest | 00:06:00 | 146:45:24 | 0 | 3.4195 | 0 | 0 | 0 | 0 | 0 | 0 | 2024-01-21 18:33:31 | 0
17663 | 7 | 20 | Rest | 00:06:30 | 146:45:54 | 0 | 3.4203 | 0 | 0 | 0 | 0 | 0 | 0 | 2024-01-21 18:34:01 | 0
17664 | 7 | 20 | Rest | 00:07:00 | 146:46:24 | 0 | 3.421 | 0 | 0 | 0 | 0 | 0 | 0 | 2024-01-21 18:34:31 | 0
17665 | 7 | 20 | Rest | 00:07:30 | 146:46:54 | 0 | 3.4215 | 0 | 0 | 0 | 0 | 0 | 0 | 2024-01-21 18:35:01 | 0
17666 | 7 | 20 | Rest | 00:08:00 | 146:47:24 | 0 | 3.422 | 0 | 0 | 0 | 0 | 0 | 0 | 2024-01-21 18:35:31 | 0
17667 | 7 | 20 | Rest | 00:08:30 | 146:47:54 | 0 | 3.4224 | 0 | 0 | 0 | 0 | 0 | 0 | 2024-01-21 18:36:01 | 0
17668 | 7 | 20 | Rest | 00:09:00 | 146:48:24 | 0 | 3.4228 | 0 | 0 | 0 | 0 | 0 | 0 | 2024-01-21 18:36:31 | 0
17669 | 7 | 20 | Rest | 00:09:30 | 146:48:54 | 0 | 3.4231 | 0 | 0 | 0 | 0 | 0 | 0 | 2024-01-21 18:37:01 | 0
17670 | 7 | 20 | Rest | 00:10:00 | 146:49:24 | 0 | 3.4234 | 0 | 0 | 0 | 0 | 0 | 0 | 2024-01-21 18:37:31 | 0
17671 | 7 | 20 | Rest | 00:10:30 | 146:49:54 | 0 | 3.4236 | 0 | 0 | 0 | 0 | 0 | 0 | 2024-01-21 18:38:01 | 0
17672 | 7 | 20 | Rest | 00:11:00 | 146:50:24 | 0 | 3.4238 | 0 | 0 | 0 | 0 | 0 | 0 | 2024-01-21 18:38:31 | 0
17673 | 7 | 20 | Rest | 00:11:30 | 146:50:54 | 0 | 3.4241 | 0 | 0 | 0 | 0 | 0 | 0 | 2024-01-21 18:39:01 | 0
17674 | 7 | 20 | Rest | 00:12:00 | 146:51:24 | 0 | 3.4242 | 0 | 0 | 0 | 0 | 0 | 0 | 2024-01-21 18:39:31 | 0
17675 | 7 | 20 | Rest | 00:12:30 | 146:51:54 | 0 | 3.4245 | 0 | 0 | 0 | 0 | 0 | 0 | 2024-01-21 18:40:01 | 0
17676 | 7 | 20 | Rest | 00:13:00 | 146:52:24 | 0 | 3.4246 | 0 | 0 | 0 | 0 | 0 | 0 | 2024-01-21 18:40:31 | 0
17677 | 7 | 20 | Rest | 00:13:30 | 146:52:54 | 0 | 3.4248 | 0 | 0 | 0 | 0 | 0 | 0 | 2024-01-21 18:41:01 | 0
17678 | 7 | 20 | Rest | 00:14:00 | 146:53:24 | 0 | 3.4249 | 0 | 0 | 0 | 0 | 0 | 0 | 2024-01-21 18:41:31 | 0
17679 | 7 | 20 | Rest | 00:14:30 | 146:53:54 | 0 | 3.425 | 0 | 0 | 0 | 0 | 0 | 0 | 2024-01-21 18:42:01 | 0
17680 | 7 | 20 | Rest | 00:15:00 | 146:54:24 | 0 | 3.4251 | 0 | 0 | 0 | 0 | 0 | 0 | 2024-01-21 18:42:31 | 0
17681 | 8 | 17 | CC Chg | 00:00:00 | 146:54:24 | 1.882 | 3.5286 | 0 | 0 | 0 | 0 | 0 | 0 | 2024-01-21 18:42:31 | 0.006641
17682 | 8 | 17 | CC Chg | 00:00:30 | 146:54:54 | 1.886 | 3.5783 | 0.016 | 0.016 | 1.39 | 0 | 0 | 5.6e-05 | 2024-01-21 18:43:01 | 0.00675
17683 | 8 | 17 | CC Chg | 00:01:00 | 146:55:24 | 1.886 | 3.5804 | 0.031 | 0.031 | 2.78 | 0 | 0 | 0.000112 | 2024-01-21 18:43:31 | 0.006754
17684 | 8 | 17 | CC Chg | 00:01:30 | 146:55:54 | 1.886 | 3.5762 | 0.047 | 0.047 | 4.17 | 0 | 0 | 0.000169 | 2024-01-21 18:44:01 | 0.006746
17685 | 8 | 17 | CC Chg | 00:02:00 | 146:56:24 | 1.886 | 3.571 | 0.063 | 0.063 | 5.57 | 0 | 0 | 0.000225 | 2024-01-21 18:44:31 | 0.006736
17686 | 8 | 17 | CC Chg | 00:02:30 | 146:56:54 | 1.886 | 3.5665 | 0.079 | 0.079 | 6.96 | 0 | 0 | 0.000281 | 2024-01-21 18:45:01 | 0.006727
17687 | 8 | 17 | CC Chg | 00:03:00 | 146:57:24 | 1.886 | 3.5627 | 0.094 | 0.094 | 8.35 | 0 | 0 | 0.000337 | 2024-01-21 18:45:31 | 0.00672
17688 | 8 | 17 | CC Chg | 00:03:30 | 146:57:54 | 1.886 | 3.5597 | 0.11 | 0.11 | 9.74 | 0 | 0 | 0.000393 | 2024-01-21 18:46:01 | 0.006715
17689 | 8 | 17 | CC Chg | 00:04:00 | 146:58:24 | 1.886 | 3.5576 | 0.126 | 0.126 | 11.13 | 0 | 0 | 0.000449 | 2024-01-21 18:46:31 | 0.006711
17690 | 8 | 17 | CC Chg | 00:04:30 | 146:58:54 | 1.886 | 3.5557 | 0.141 | 0.141 | 12.52 | 0 | 0 | 0.000505 | 2024-01-21 18:47:01 | 0.006707
17691 | 8 | 17 | CC Chg | 00:05:00 | 146:59:24 | 1.886 | 3.5538 | 0.157 | 0.157 | 13.92 | 0 | 0 | 0.000561 | 2024-01-21 18:47:31 | 0.006704
17692 | 8 | 17 | CC Chg | 00:05:30 | 146:59:54 | 1.886 | 3.5521 | 0.173 | 0.173 | 15.31 | 0 | 0 | 0.000616 | 2024-01-21 18:48:01 | 0.0067
17693 | 8 | 17 | CC Chg | 00:06:00 | 147:00:24 | 1.886 | 3.5506 | 0.189 | 0.189 | 16.7 | 0 | 0 | 0.000672 | 2024-01-21 18:48:31 | 0.006697
17694 | 8 | 17 | CC Chg | 00:06:30 | 147:00:54 | 1.886 | 3.5494 | 0.204 | 0.204 | 18.09 | 0 | 0 | 0.000728 | 2024-01-21 18:49:01 | 0.006695
17695 | 8 | 17 | CC Chg | 00:07:00 | 147:01:24 | 1.886 | 3.5485 | 0.22 | 0.22 | 19.48 | 0 | 0 | 0.000784 | 2024-01-21 18:49:31 | 0.006694
17696 | 8 | 17 | CC Chg | 00:07:30 | 147:01:54 | 1.886 | 3.5479 | 0.236 | 0.236 | 20.87 | 0 | 0 | 0.00084 | 2024-01-21 18:50:01 | 0.006692
17697 | 8 | 17 | CC Chg | 00:08:00 | 147:02:24 | 1.886 | 3.5476 | 0.252 | 0.252 | 22.27 | 0 | 0 | 0.000895 | 2024-01-21 18:50:31 | 0.006692
17698 | 8 | 17 | CC Chg | 00:08:30 | 147:02:54 | 1.886 | 3.5475 | 0.267 | 0.267 | 23.66 | 0 | 0 | 0.000951 | 2024-01-21 18:51:01 | 0.006692
17699 | 8 | 17 | CC Chg | 00:09:00 | 147:03:24 | 1.886 | 3.5475 | 0.283 | 0.283 | 25.05 | 0 | 0 | 0.001007 | 2024-01-21 18:51:31 | 0.006692
17700 | 8 | 17 | CC Chg | 00:09:30 | 147:03:54 | 1.886 | 3.5476 | 0.299 | 0.299 | 26.44 | 0 | 0 | 0.001063 | 2024-01-21 18:52:01 | 0.006692
17701 | 8 | 17 | CC Chg | 00:10:00 | 147:04:24 | 1.886 | 3.5478 | 0.314 | 0.314 | 27.83 | 0 | 0 | 0.001119 | 2024-01-21 18:52:31 | 0.006692
17702 | 8 | 17 | CC Chg | 00:10:30 | 147:04:54 | 1.886 | 3.5479 | 0.33 | 0.33 | 29.22 | 0 | 0 | 0.001174 | 2024-01-21 18:53:01 | 0.006692
17703 | 8 | 17 | CC Chg | 00:11:00 | 147:05:24 | 1.886 | 3.5478 | 0.346 | 0.346 | 30.62 | 0 | 0 | 0.00123 | 2024-01-21 18:53:31 | 0.006692
17704 | 8 | 17 | CC Chg | 00:11:30 | 147:05:54 | 1.886 | 3.5475 | 0.362 | 0.362 | 32.01 | 0 | 0 | 0.001286 | 2024-01-21 18:54:01 | 0.006691
17705 | 8 | 17 | CC Chg | 00:12:00 | 147:06:24 | 1.886 | 3.5472 | 0.377 | 0.377 | 33.4 | 0 | 0 | 0.001342 | 2024-01-21 18:54:31 | 0.006691
17706 | 8 | 17 | CC Chg | 00:12:30 | 147:06:54 | 1.886 | 3.5467 | 0.393 | 0.393 | 34.79 | 0 | 0 | 0.001397 | 2024-01-21 18:55:01 | 0.00669
17707 | 8 | 17 | CC Chg | 00:13:00 | 147:07:24 | 1.886 | 3.5464 | 0.409 | 0.409 | 36.18 | 0 | 0 | 0.001453 | 2024-01-21 18:55:31 | 0.00669
17708 | 8 | 17 | CC Chg | 00:13:30 | 147:07:54 | 1.886 | 3.5462 | 0.424 | 0.424 | 37.57 | 0 | 0 | 0.001509 | 2024-01-21 18:56:01 | 0.006689
17709 | 8 | 17 | CC Chg | 00:14:00 | 147:08:24 | 1.886 | 3.5462 | 0.44 | 0.44 | 38.97 | 0 | 0 | 0.001565 | 2024-01-21 18:56:31 | 0.006689
17710 | 8 | 17 | CC Chg | 00:14:30 | 147:08:54 | 1.886 | 3.5464 | 0.456 | 0.456 | 40.36 | 0 | 0 | 0.00162 | 2024-01-21 18:57:01 | 0.00669
17711 | 8 | 17 | CC Chg | 00:15:00 | 147:09:24 | 1.886 | 3.5467 | 0.472 | 0.472 | 41.75 | 0 | 0 | 0.001676 | 2024-01-21 18:57:31 | 0.00669
17712 | 8 | 17 | CC Chg | 00:15:30 | 147:09:54 | 1.886 | 3.5472 | 0.487 | 0.487 | 43.14 | 0 | 0 | 0.001732 | 2024-01-21 18:58:01 | 0.006691
17713 | 8 | 17 | CC Chg | 00:16:00 | 147:10:24 | 1.886 | 3.5477 | 0.503 | 0.503 | 44.53 | 0 | 0 | 0.001788 | 2024-01-21 18:58:31 | 0.006692
17714 | 8 | 17 | CC Chg | 00:16:30 | 147:10:54 | 1.886 | 3.5483 | 0.519 | 0.519 | 45.92 | 0 | 0 | 0.001843 | 2024-01-21 18:59:01 | 0.006693
17715 | 8 | 17 | CC Chg | 00:17:00 | 147:11:24 | 1.886 | 3.5489 | 0.534 | 0.534 | 47.32 | 0 | 0 | 0.001899 | 2024-01-21 18:59:31 | 0.006694
17716 | 8 | 17 | CC Chg | 00:17:30 | 147:11:54 | 1.886 | 3.5494 | 0.55 | 0.55 | 48.71 | 0 | 0 | 0.001955 | 2024-01-21 19:00:01 | 0.006695
17717 | 8 | 17 | CC Chg | 00:18:00 | 147:12:24 | 1.886 | 3.5497 | 0.566 | 0.566 | 50.1 | 0 | 0 | 0.002011 | 2024-01-21 19:00:31 | 0.006696
17718 | 8 | 17 | CC Chg | 00:18:30 | 147:12:54 | 1.886 | 3.5497 | 0.582 | 0.582 | 51.49 | 0 | 0 | 0.002066 | 2024-01-21 19:01:01 | 0.006695
17719 | 8 | 17 | CC Chg | 00:19:00 | 147:13:24 | 1.886 | 3.5496 | 0.597 | 0.597 | 52.88 | 0 | 0 | 0.002122 | 2024-01-21 19:01:31 | 0.006695
17720 | 8 | 17 | CC Chg | 00:19:30 | 147:13:54 | 1.886 | 3.5495 | 0.613 | 0.613 | 54.27 | 0 | 0 | 0.002178 | 2024-01-21 19:02:01 | 0.006695
17721 | 8 | 17 | CC Chg | 00:20:00 | 147:14:24 | 1.886 | 3.5494 | 0.629 | 0.629 | 55.66 | 0 | 0 | 0.002234 | 2024-01-21 19:02:31 | 0.006695
17722 | 8 | 17 | CC Chg | 00:20:30 | 147:14:54 | 1.886 | 3.5495 | 0.644 | 0.644 | 57.06 | 0 | 0 | 0.00229 | 2024-01-21 19:03:01 | 0.006695
17723 | 8 | 17 | CC Chg | 00:21:00 | 147:15:24 | 1.886 | 3.5498 | 0.66 | 0.66 | 58.45 | 0 | 0 | 0.002345 | 2024-01-21 19:03:31 | 0.006696
17724 | 8 | 17 | CC Chg | 00:21:30 | 147:15:54 | 1.886 | 3.5503 | 0.676 | 0.676 | 59.84 | 0 | 0 | 0.002401 | 2024-01-21 19:04:01 | 0.006697
17725 | 8 | 17 | CC Chg | 00:22:00 | 147:16:24 | 1.886 | 3.551 | 0.692 | 0.692 | 61.23 | 0 | 0 | 0.002457 | 2024-01-21 19:04:31 | 0.006698
17726 | 8 | 17 | CC Chg | 00:22:30 | 147:16:54 | 1.886 | 3.5518 | 0.707 | 0.707 | 62.62 | 0 | 0 | 0.002513 | 2024-01-21 19:05:01 | 0.0067
17727 | 8 | 17 | CC Chg | 00:23:00 | 147:17:24 | 1.886 | 3.5527 | 0.723 | 0.723 | 64.01 | 0 | 0 | 0.002569 | 2024-01-21 19:05:31 | 0.006701
17728 | 8 | 17 | CC Chg | 00:23:30 | 147:17:54 | 1.886 | 3.5537 | 0.739 | 0.739 | 65.41 | 0 | 0 | 0.002625 | 2024-01-21 19:06:01 | 0.006703
17729 | 8 | 17 | CC Chg | 00:24:00 | 147:18:24 | 1.886 | 3.5547 | 0.755 | 0.755 | 66.8 | 0 | 0 | 0.00268 | 2024-01-21 19:06:31 | 0.006705
17730 | 8 | 17 | CC Chg | 00:24:30 | 147:18:54 | 1.886 | 3.5556 | 0.77 | 0.77 | 68.19 | 0 | 0 | 0.002736 | 2024-01-21 19:07:01 | 0.006707
17731 | 8 | 17 | CC Chg | 00:25:00 | 147:19:24 | 1.886 | 3.5563 | 0.786 | 0.786 | 69.58 | 0 | 0 | 0.002792 | 2024-01-21 19:07:31 | 0.006708
17732 | 8 | 17 | CC Chg | 00:25:30 | 147:19:54 | 1.886 | 3.5568 | 0.802 | 0.802 | 70.97 | 0 | 0 | 0.002848 | 2024-01-21 19:08:01 | 0.006709
17733 | 8 | 17 | CC Chg | 00:26:00 | 147:20:24 | 1.886 | 3.5571 | 0.817 | 0.817 | 72.36 | 0 | 0 | 0.002904 | 2024-01-21 19:08:31 | 0.00671
17734 | 8 | 17 | CC Chg | 00:26:30 | 147:20:54 | 1.886 | 3.5576 | 0.833 | 0.833 | 73.76 | 0 | 0 | 0.00296 | 2024-01-21 19:09:01 | 0.006711
17735 | 8 | 17 | CC Chg | 00:27:00 | 147:21:24 | 1.886 | 3.5581 | 0.849 | 0.849 | 75.15 | 0 | 0 | 0.003016 | 2024-01-21 19:09:31 | 0.006712
17736 | 8 | 17 | CC Chg | 00:27:30 | 147:21:54 | 1.886 | 3.559 | 0.865 | 0.865 | 76.54 | 0 | 0 | 0.003072 | 2024-01-21 19:10:01 | 0.006713
17737 | 8 | 17 | CC Chg | 00:28:00 | 147:22:24 | 1.886 | 3.5601 | 0.88 | 0.88 | 77.93 | 0 | 0 | 0.003128 | 2024-01-21 19:10:31 | 0.006715
17738 | 8 | 17 | CC Chg | 00:28:30 | 147:22:54 | 1.886 | 3.5616 | 0.896 | 0.896 | 79.32 | 0 | 0 | 0.003184 | 2024-01-21 19:11:01 | 0.006718
17739 | 8 | 17 | CC Chg | 00:29:00 | 147:23:24 | 1.886 | 3.5634 | 0.912 | 0.912 | 80.71 | 0 | 0 | 0.00324 | 2024-01-21 19:11:31 | 0.006722
17740 | 8 | 17 | CC Chg | 00:29:30 | 147:23:54 | 1.886 | 3.5653 | 0.927 | 0.927 | 82.11 | 0 | 0 | 0.003296 | 2024-01-21 19:12:01 | 0.006725
17741 | 8 | 17 | CC Chg | 00:30:00 | 147:24:24 | 1.886 | 3.5675 | 0.943 | 0.943 | 83.5 | 0 | 0 | 0.003352 | 2024-01-21 19:12:31 | 0.006729
17742 | 8 | 17 | CC Chg | 00:30:30 | 147:24:54 | 1.886 | 3.5697 | 0.959 | 0.959 | 84.89 | 0 | 0 | 0.003408 | 2024-01-21 19:13:01 | 0.006734
17743 | 8 | 17 | CC Chg | 00:31:00 | 147:25:24 | 1.886 | 3.572 | 0.975 | 0.975 | 86.28 | 0 | 0 | 0.003464 | 2024-01-21 19:13:31 | 0.006738
17744 | 8 | 17 | CC Chg | 00:31:30 | 147:25:54 | 1.886 | 3.5742 | 0.99 | 0.99 | 87.67 | 0 | 0 | 0.00352 | 2024-01-21 19:14:01 | 0.006742
17745 | 8 | 17 | CC Chg | 00:32:00 | 147:26:24 | 1.886 | 3.5762 | 1.006 | 1.006 | 89.06 | 0 | 0 | 0.003576 | 2024-01-21 19:14:31 | 0.006746
17746 | 8 | 17 | CC Chg | 00:32:30 | 147:26:54 | 1.886 | 3.5781 | 1.022 | 1.022 | 90.46 | 0 | 0 | 0.003633 | 2024-01-21 19:15:01 | 0.006749
17747 | 8 | 17 | CC Chg | 00:33:00 | 147:27:24 | 1.886 | 3.5803 | 1.037 | 1.037 | 91.85 | 0 | 0 | 0.003689 | 2024-01-21 19:15:31 | 0.006754
17748 | 8 | 17 | CC Chg | 00:33:30 | 147:27:54 | 1.886 | 3.5828 | 1.053 | 1.053 | 93.24 | 0 | 0 | 0.003745 | 2024-01-21 19:16:01 | 0.006758
17749 | 8 | 17 | CC Chg | 00:34:00 | 147:28:24 | 1.886 | 3.5859 | 1.069 | 1.069 | 94.63 | 0 | 0 | 0.003802 | 2024-01-21 19:16:31 | 0.006764
17750 | 8 | 17 | CC Chg | 00:34:30 | 147:28:54 | 1.886 | 3.5897 | 1.085 | 1.085 | 96.02 | 0 | 0 | 0.003858 | 2024-01-21 19:17:01 | 0.006772
17751 | 8 | 17 | CC Chg | 00:35:00 | 147:29:24 | 1.886 | 3.5946 | 1.1 | 1.1 | 97.41 | 0 | 0 | 0.003914 | 2024-01-21 19:17:31 | 0.00678
17752 | 8 | 17 | CC Chg | 00:35:30 | 147:29:54 | 1.886 | 3.6008 | 1.116 | 1.116 | 98.81 | 0 | 0 | 0.003971 | 2024-01-21 19:18:01 | 0.006792
17753 | 8 | 17 | CC Chg | 00:36:00 | 147:30:24 | 1.886 | 3.6085 | 1.132 | 1.132 | 100.2 | 0 | 0 | 0.004028 | 2024-01-21 19:18:31 | 0.006807
17754 | 8 | 17 | CC Chg | 00:36:30 | 147:30:54 | 1.886 | 3.6184 | 1.147 | 1.147 | 101.59 | 0 | 0 | 0.004084 | 2024-01-21 19:19:01 | 0.006825
17755 | 8 | 17 | CC Chg | 00:37:00 | 147:31:24 | 1.886 | 3.6311 | 1.163 | 1.163 | 102.98 | 0 | 0 | 0.004141 | 2024-01-21 19:19:31 | 0.006849
17756 | 8 | 17 | CC Chg | 00:37:30 | 147:31:54 | 1.886 | 3.6475 | 1.179 | 1.179 | 104.37 | 0 | 0 | 0.004199 | 2024-01-21 19:20:01 | 0.00688
17757 | 8 | 17 | CC Chg | 00:38:00 | 147:32:24 | 1.886 | 3.6696 | 1.195 | 1.195 | 105.76 | 0 | 0 | 0.004256 | 2024-01-21 19:20:31 | 0.006922
17758 | 8 | 17 | CC Chg | 00:38:30 | 147:32:54 | 1.886 | 3.7002 | 1.21 | 1.21 | 107.16 | 0 | 0 | 0.004314 | 2024-01-21 19:21:01 | 0.006979
17759 | 8 | 17 | CC Chg | 00:39:00 | 147:33:24 | 1.886 | 3.7473 | 1.226 | 1.226 | 108.55 | 0 | 0 | 0.004373 | 2024-01-21 19:21:31 | 0.007069
17760 | 8 | 17 | CC Chg | 00:39:30 | 147:33:54 | 1.886 | 3.8255 | 1.242 | 1.242 | 109.94 | 0 | 0 | 0.004432 | 2024-01-21 19:22:01 | 0.007216
17761 | 8 | 17 | CC Chg | 00:39:49 | 147:34:13 | 1.886 | 3.9 | 1.252 | 1.252 | 110.86 | 0 | 0 | 0.004472 | 2024-01-21 19:22:20 | 0.007356
17762 | 8 | 18 | Rest | 00:00:00 | 147:34:13 | 0 | 3.8581 | 0 | 0 | 0 | 0 | 0 | 0 | 2024-01-21 19:22:20 | 0
17763 | 8 | 18 | Rest | 00:00:30 | 147:34:43 | 0 | 3.5656 | 0 | 0 | 0 | 0 | 0 | 0 | 2024-01-21 19:22:50 | 0
17764 | 8 | 18 | Rest | 00:01:00 | 147:35:13 | 0 | 3.5254 | 0 | 0 | 0 | 0 | 0 | 0 | 2024-01-21 19:23:20 | 0
17765 | 8 | 18 | Rest | 00:01:30 | 147:35:43 | 0 | 3.5018 | 0 | 0 | 0 | 0 | 0 | 0 | 2024-01-21 19:23:50 | 0
17766 | 8 | 18 | Rest | 00:02:00 | 147:36:13 | 0 | 3.4857 | 0 | 0 | 0 | 0 | 0 | 0 | 2024-01-21 19:24:20 | 0
17767 | 8 | 18 | Rest | 00:02:30 | 147:36:43 | 0 | 3.4742 | 0 | 0 | 0 | 0 | 0 | 0 | 2024-01-21 19:24:50 | 0
17768 | 8 | 18 | Rest | 00:03:00 | 147:37:13 | 0 | 3.4657 | 0 | 0 | 0 | 0 | 0 | 0 | 2024-01-21 19:25:20 | 0
17769 | 8 | 18 | Rest | 00:03:30 | 147:37:43 | 0 | 3.4593 | 0 | 0 | 0 | 0 | 0 | 0 | 2024-01-21 19:25:50 | 0
17770 | 8 | 18 | Rest | 00:04:00 | 147:38:13 | 0 | 3.4545 | 0 | 0 | 0 | 0 | 0 | 0 | 2024-01-21 19:26:20 | 0
17771 | 8 | 18 | Rest | 00:04:30 | 147:38:43 | 0 | 3.4506 | 0 | 0 | 0 | 0 | 0 | 0 | 2024-01-21 19:26:50 | 0
17772 | 8 | 18 | Rest | 00:05:00 | 147:39:13 | 0 | 3.4476 | 0 | 0 | 0 | 0 | 0 | 0 | 2024-01-21 19:27:20 | 0
17773 | 8 | 18 | Rest | 00:05:30 | 147:39:43 | 0 | 3.4452 | 0 | 0 | 0 | 0 | 0 | 0 | 2024-01-21 19:27:50 | 0
17774 | 8 | 18 | Rest | 00:06:00 | 147:40:13 | 0 | 3.4432 | 0 | 0 | 0 | 0 | 0 | 0 | 2024-01-21 19:28:20 | 0
17775 | 8 | 18 | Rest | 00:06:30 | 147:40:43 | 0 | 3.4415 | 0 | 0 | 0 | 0 | 0 | 0 | 2024-01-21 19:28:50 | 0
17776 | 8 | 18 | Rest | 00:07:00 | 147:41:13 | 0 | 3.4402 | 0 | 0 | 0 | 0 | 0 | 0 | 2024-01-21 19:29:20 | 0
17777 | 8 | 18 | Rest | 00:07:30 | 147:41:43 | 0 | 3.439 | 0 | 0 | 0 | 0 | 0 | 0 | 2024-01-21 19:29:50 | 0
17778 | 8 | 18 | Rest | 00:08:00 | 147:42:13 | 0 | 3.438 | 0 | 0 | 0 | 0 | 0 | 0 | 2024-01-21 19:30:20 | 0
17779 | 8 | 18 | Rest | 00:08:30 | 147:42:43 | 0 | 3.4371 | 0 | 0 | 0 | 0 | 0 | 0 | 2024-01-21 19:30:50 | 0
17780 | 8 | 18 | Rest | 00:09:00 | 147:43:13 | 0 | 3.4364 | 0 | 0 | 0 | 0 | 0 | 0 | 2024-01-21 19:31:20 | 0
17781 | 8 | 18 | Rest | 00:09:30 | 147:43:43 | 0 | 3.4357 | 0 | 0 | 0 | 0 | 0 | 0 | 2024-01-21 19:31:50 | 0
17782 | 8 | 18 | Rest | 00:10:00 | 147:44:13 | 0 | 3.4352 | 0 | 0 | 0 | 0 | 0 | 0 | 2024-01-21 19:32:20 | 0
17783 | 8 | 18 | Rest | 00:10:30 | 147:44:43 | 0 | 3.4347 | 0 | 0 | 0 | 0 | 0 | 0 | 2024-01-21 19:32:50 | 0
17784 | 8 | 18 | Rest | 00:11:00 | 147:45:13 | 0 | 3.4343 | 0 | 0 | 0 | 0 | 0 | 0 | 2024-01-21 19:33:20 | 0
17785 | 8 | 18 | Rest | 00:11:30 | 147:45:43 | 0 | 3.4339 | 0 | 0 | 0 | 0 | 0 | 0 | 2024-01-21 19:33:50 | 0
17786 | 8 | 18 | Rest | 00:12:00 | 147:46:13 | 0 | 3.4336 | 0 | 0 | 0 | 0 | 0 | 0 | 2024-01-21 19:34:20 | 0
17787 | 8 | 18 | Rest | 00:12:30 | 147:46:43 | 0 | 3.4333 | 0 | 0 | 0 | 0 | 0 | 0 | 2024-01-21 19:34:50 | 0
17788 | 8 | 18 | Rest | 00:13:00 | 147:47:13 | 0 | 3.433 | 0 | 0 | 0 | 0 | 0 | 0 | 2024-01-21 19:35:20 | 0
17789 | 8 | 18 | Rest | 00:13:30 | 147:47:43 | 0 | 3.4328 | 0 | 0 | 0 | 0 | 0 | 0 | 2024-01-21 19:35:50 | 0
17790 | 8 | 18 | Rest | 00:14:00 | 147:48:13 | 0 | 3.4325 | 0 | 0 | 0 | 0 | 0 | 0 | 2024-01-21 19:36:20 | 0
17791 | 8 | 18 | Rest | 00:14:30 | 147:48:43 | 0 | 3.4323 | 0 | 0 | 0 | 0 | 0 | 0 | 2024-01-21 19:36:50 | 0
17792 | 8 | 18 | Rest | 00:15:00 | 147:49:13 | 0 | 3.432 | 0 | 0 | 0 | 0 | 0 | 0 | 2024-01-21 19:37:20 | 0
17793 | 8 | 19 | CC DChg | 00:00:00 | 147:49:13 | -1.883 | 3.3927 | 0 | 0 | 0 | 0 | 0 | 0 | 2024-01-21 19:37:20 | -0.006389
17794 | 8 | 19 | CC DChg | 00:00:30 | 147:49:43 | -1.886 | 3.3404 | 0.016 | 0 | 0 | 0.016 | 1.39 | 5.3e-05 | 2024-01-21 19:37:50 | -0.006301
17795 | 8 | 19 | CC DChg | 00:01:00 | 147:50:13 | -1.886 | 3.3318 | 0.031 | 0 | 0 | 0.031 | 2.78 | 0.000105 | 2024-01-21 19:38:20 | -0.006285
17796 | 8 | 19 | CC DChg | 00:01:30 | 147:50:43 | -1.886 | 3.3267 | 0.047 | 0 | 0 | 0.047 | 4.17 | 0.000157 | 2024-01-21 19:38:50 | -0.006275
17797 | 8 | 19 | CC DChg | 00:02:00 | 147:51:13 | -1.886 | 3.3228 | 0.063 | 0 | 0 | 0.063 | 5.57 | 0.00021 | 2024-01-21 19:39:20 | -0.006268
17798 | 8 | 19 | CC DChg | 00:02:30 | 147:51:43 | -1.886 | 3.32 | 0.079 | 0 | 0 | 0.079 | 6.96 | 0.000262 | 2024-01-21 19:39:50 | -0.006263
17799 | 8 | 19 | CC DChg | 00:03:00 | 147:52:13 | -1.886 | 3.3177 | 0.094 | 0 | 0 | 0.094 | 8.35 | 0.000314 | 2024-01-21 19:40:20 | -0.006258
17800 | 8 | 19 | CC DChg | 00:03:30 | 147:52:43 | -1.886 | 3.3159 | 0.11 | 0 | 0 | 0.11 | 9.74 | 0.000366 | 2024-01-21 19:40:50 | -0.006255
17801 | 8 | 19 | CC DChg | 00:04:00 | 147:53:13 | -1.886 | 3.3147 | 0.126 | 0 | 0 | 0.126 | 11.13 | 0.000418 | 2024-01-21 19:41:20 | -0.006253
17802 | 8 | 19 | CC DChg | 00:04:30 | 147:53:43 | -1.886 | 3.3138 | 0.141 | 0 | 0 | 0.141 | 12.52 | 0.00047 | 2024-01-21 19:41:50 | -0.006251
17803 | 8 | 19 | CC DChg | 00:05:00 | 147:54:13 | -1.886 | 3.3129 | 0.157 | 0 | 0 | 0.157 | 13.92 | 0.000523 | 2024-01-21 19:42:20 | -0.006249
17804 | 8 | 19 | CC DChg | 00:05:30 | 147:54:43 | -1.886 | 3.3122 | 0.173 | 0 | 0 | 0.173 | 15.31 | 0.000575 | 2024-01-21 19:42:50 | -0.006248
17805 | 8 | 19 | CC DChg | 00:06:00 | 147:55:13 | -1.886 | 3.3115 | 0.189 | 0 | 0 | 0.189 | 16.7 | 0.000627 | 2024-01-21 19:43:20 | -0.006246
17806 | 8 | 19 | CC DChg | 00:06:30 | 147:55:43 | -1.886 | 3.3108 | 0.204 | 0 | 0 | 0.204 | 18.09 | 0.000679 | 2024-01-21 19:43:50 | -0.006245
17807 | 8 | 19 | CC DChg | 00:07:00 | 147:56:13 | -1.886 | 3.3098 | 0.22 | 0 | 0 | 0.22 | 19.48 | 0.000731 | 2024-01-21 19:44:20 | -0.006243
17808 | 8 | 19 | CC DChg | 00:07:30 | 147:56:43 | -1.886 | 3.3088 | 0.236 | 0 | 0 | 0.236 | 20.87 | 0.000783 | 2024-01-21 19:44:50 | -0.006241
17809 | 8 | 19 | CC DChg | 00:08:00 | 147:57:13 | -1.886 | 3.3078 | 0.252 | 0 | 0 | 0.252 | 22.27 | 0.000835 | 2024-01-21 19:45:20 | -0.00624
17810 | 8 | 19 | CC DChg | 00:08:30 | 147:57:43 | -1.886 | 3.3066 | 0.267 | 0 | 0 | 0.267 | 23.66 | 0.000887 | 2024-01-21 19:45:50 | -0.006237
17811 | 8 | 19 | CC DChg | 00:09:00 | 147:58:13 | -1.886 | 3.3055 | 0.283 | 0 | 0 | 0.283 | 25.05 | 0.000939 | 2024-01-21 19:46:20 | -0.006235
17812 | 8 | 19 | CC DChg | 00:09:30 | 147:58:43 | -1.886 | 3.3044 | 0.299 | 0 | 0 | 0.299 | 26.44 | 0.000991 | 2024-01-21 19:46:50 | -0.006233
17813 | 8 | 19 | CC DChg | 00:10:00 | 147:59:13 | -1.886 | 3.3034 | 0.314 | 0 | 0 | 0.314 | 27.83 | 0.001043 | 2024-01-21 19:47:20 | -0.006231
17814 | 8 | 19 | CC DChg | 00:10:30 | 147:59:43 | -1.886 | 3.3026 | 0.33 | 0 | 0 | 0.33 | 29.22 | 0.001095 | 2024-01-21 19:47:50 | -0.00623
17815 | 8 | 19 | CC DChg | 00:11:00 | 148:00:13 | -1.886 | 3.3021 | 0.346 | 0 | 0 | 0.346 | 30.62 | 0.001146 | 2024-01-21 19:48:20 | -0.006228
17816 | 8 | 19 | CC DChg | 00:11:30 | 148:00:43 | -1.886 | 3.3016 | 0.362 | 0 | 0 | 0.362 | 32.01 | 0.001198 | 2024-01-21 19:48:50 | -0.006228
17817 | 8 | 19 | CC DChg | 00:12:00 | 148:01:13 | -1.886 | 3.3012 | 0.377 | 0 | 0 | 0.377 | 33.4 | 0.00125 | 2024-01-21 19:49:20 | -0.006227
17818 | 8 | 19 | CC DChg | 00:12:30 | 148:01:43 | -1.886 | 3.3008 | 0.393 | 0 | 0 | 0.393 | 34.79 | 0.001302 | 2024-01-21 19:49:50 | -0.006226
17819 | 8 | 19 | CC DChg | 00:13:00 | 148:02:13 | -1.886 | 3.3001 | 0.409 | 0 | 0 | 0.409 | 36.18 | 0.001354 | 2024-01-21 19:50:20 | -0.006225
17820 | 8 | 19 | CC DChg | 00:13:30 | 148:02:43 | -1.886 | 3.2993 | 0.424 | 0 | 0 | 0.424 | 37.57 | 0.001406 | 2024-01-21 19:50:50 | -0.006223
17821 | 8 | 19 | CC DChg | 00:14:00 | 148:03:13 | -1.886 | 3.2983 | 0.44 | 0 | 0 | 0.44 | 38.97 | 0.001458 | 2024-01-21 19:51:20 | -0.006222
17822 | 8 | 19 | CC DChg | 00:14:30 | 148:03:43 | -1.886 | 3.2973 | 0.456 | 0 | 0 | 0.456 | 40.36 | 0.00151 | 2024-01-21 19:51:50 | -0.00622
17823 | 8 | 19 | CC DChg | 00:15:00 | 148:04:13 | -1.886 | 3.2961 | 0.472 | 0 | 0 | 0.472 | 41.75 | 0.001561 | 2024-01-21 19:52:20 | -0.006217
17824 | 8 | 19 | CC DChg | 00:15:30 | 148:04:43 | -1.886 | 3.2948 | 0.487 | 0 | 0 | 0.487 | 43.14 | 0.001613 | 2024-01-21 19:52:50 | -0.006215
17825 | 8 | 19 | CC DChg | 00:16:00 | 148:05:13 | -1.886 | 3.2936 | 0.503 | 0 | 0 | 0.503 | 44.53 | 0.001665 | 2024-01-21 19:53:20 | -0.006213
17826 | 8 | 19 | CC DChg | 00:16:30 | 148:05:43 | -1.886 | 3.2924 | 0.519 | 0 | 0 | 0.519 | 45.92 | 0.001717 | 2024-01-21 19:53:50 | -0.00621
17827 | 8 | 19 | CC DChg | 00:17:00 | 148:06:13 | -1.886 | 3.2913 | 0.534 | 0 | 0 | 0.534 | 47.32 | 0.001768 | 2024-01-21 19:54:20 | -0.006208
17828 | 8 | 19 | CC DChg | 00:17:30 | 148:06:43 | -1.886 | 3.2904 | 0.55 | 0 | 0 | 0.55 | 48.71 | 0.00182 | 2024-01-21 19:54:50 | -0.006207
17829 | 8 | 19 | CC DChg | 00:18:00 | 148:07:13 | -1.886 | 3.2898 | 0.566 | 0 | 0 | 0.566 | 50.1 | 0.001872 | 2024-01-21 19:55:20 | -0.006206
17830 | 8 | 19 | CC DChg | 00:18:30 | 148:07:43 | -1.886 | 3.2893 | 0.582 | 0 | 0 | 0.582 | 51.49 | 0.001924 | 2024-01-21 19:55:50 | -0.006205
17831 | 8 | 19 | CC DChg | 00:19:00 | 148:08:13 | -1.886 | 3.2887 | 0.597 | 0 | 0 | 0.597 | 52.88 | 0.001975 | 2024-01-21 19:56:20 | -0.006203
17832 | 8 | 19 | CC DChg | 00:19:30 | 148:08:43 | -1.886 | 3.2881 | 0.613 | 0 | 0 | 0.613 | 54.27 | 0.002027 | 2024-01-21 19:56:50 | -0.006202
17833 | 8 | 19 | CC DChg | 00:20:00 | 148:09:13 | -1.886 | 3.2872 | 0.629 | 0 | 0 | 0.629 | 55.67 | 0.002079 | 2024-01-21 19:57:20 | -0.006201
17834 | 8 | 19 | CC DChg | 00:20:30 | 148:09:43 | -1.886 | 3.2861 | 0.644 | 0 | 0 | 0.644 | 57.06 | 0.00213 | 2024-01-21 19:57:50 | -0.006199
17835 | 8 | 19 | CC DChg | 00:21:00 | 148:10:13 | -1.886 | 3.2848 | 0.66 | 0 | 0 | 0.66 | 58.45 | 0.002182 | 2024-01-21 19:58:20 | -0.006196
17836 | 8 | 19 | CC DChg | 00:21:30 | 148:10:43 | -1.886 | 3.2833 | 0.676 | 0 | 0 | 0.676 | 59.84 | 0.002234 | 2024-01-21 19:58:50 | -0.006193
17837 | 8 | 19 | CC DChg | 00:22:00 | 148:11:13 | -1.886 | 3.2816 | 0.692 | 0 | 0 | 0.692 | 61.23 | 0.002285 | 2024-01-21 19:59:20 | -0.00619
17838 | 8 | 19 | CC DChg | 00:22:30 | 148:11:43 | -1.886 | 3.2799 | 0.707 | 0 | 0 | 0.707 | 62.62 | 0.002337 | 2024-01-21 19:59:50 | -0.006187
17839 | 8 | 19 | CC DChg | 00:23:00 | 148:12:13 | -1.886 | 3.2782 | 0.723 | 0 | 0 | 0.723 | 64.02 | 0.002388 | 2024-01-21 20:00:20 | -0.006184
17840 | 8 | 19 | CC DChg | 00:23:30 | 148:12:43 | -1.886 | 3.2764 | 0.739 | 0 | 0 | 0.739 | 65.41 | 0.00244 | 2024-01-21 20:00:50 | -0.00618
17841 | 8 | 19 | CC DChg | 00:24:00 | 148:13:13 | -1.886 | 3.2747 | 0.755 | 0 | 0 | 0.755 | 66.8 | 0.002491 | 2024-01-21 20:01:20 | -0.006177
17842 | 8 | 19 | CC DChg | 00:24:30 | 148:13:43 | -1.886 | 3.2734 | 0.77 | 0 | 0 | 0.77 | 68.19 | 0.002543 | 2024-01-21 20:01:50 | -0.006175
17843 | 8 | 19 | CC DChg | 00:25:00 | 148:14:13 | -1.886 | 3.2722 | 0.786 | 0 | 0 | 0.786 | 69.58 | 0.002594 | 2024-01-21 20:02:20 | -0.006172
17844 | 8 | 19 | CC DChg | 00:25:30 | 148:14:43 | -1.886 | 3.2711 | 0.802 | 0 | 0 | 0.802 | 70.97 | 0.002646 | 2024-01-21 20:02:50 | -0.00617
17845 | 8 | 19 | CC DChg | 00:26:00 | 148:15:13 | -1.886 | 3.2699 | 0.817 | 0 | 0 | 0.817 | 72.37 | 0.002697 | 2024-01-21 20:03:20 | -0.006168
17846 | 8 | 19 | CC DChg | 00:26:30 | 148:15:43 | -1.886 | 3.2684 | 0.833 | 0 | 0 | 0.833 | 73.76 | 0.002748 | 2024-01-21 20:03:50 | -0.006165
17847 | 8 | 19 | CC DChg | 00:27:00 | 148:16:13 | -1.886 | 3.2666 | 0.849 | 0 | 0 | 0.849 | 75.15 | 0.0028 | 2024-01-21 20:04:20 | -0.006162
17848 | 8 | 19 | CC DChg | 00:27:30 | 148:16:43 | -1.886 | 3.2643 | 0.865 | 0 | 0 | 0.865 | 76.54 | 0.002851 | 2024-01-21 20:04:50 | -0.006157
17849 | 8 | 19 | CC DChg | 00:28:00 | 148:17:13 | -1.886 | 3.2615 | 0.88 | 0 | 0 | 0.88 | 77.93 | 0.002902 | 2024-01-21 20:05:20 | -0.006152
17850 | 8 | 19 | CC DChg | 00:28:30 | 148:17:43 | -1.886 | 3.2583 | 0.896 | 0 | 0 | 0.896 | 79.32 | 0.002954 | 2024-01-21 20:05:50 | -0.006146
17851 | 8 | 19 | CC DChg | 00:29:00 | 148:18:13 | -1.886 | 3.2546 | 0.912 | 0 | 0 | 0.912 | 80.71 | 0.003005 | 2024-01-21 20:06:20 | -0.006139
17852 | 8 | 19 | CC DChg | 00:29:30 | 148:18:43 | -1.886 | 3.2504 | 0.927 | 0 | 0 | 0.927 | 82.11 | 0.003056 | 2024-01-21 20:06:50 | -0.006131
17853 | 8 | 19 | CC DChg | 00:30:00 | 148:19:13 | -1.886 | 3.2456 | 0.943 | 0 | 0 | 0.943 | 83.5 | 0.003107 | 2024-01-21 20:07:20 | -0.006122
17854 | 8 | 19 | CC DChg | 00:30:30 | 148:19:43 | -1.886 | 3.2404 | 0.959 | 0 | 0 | 0.959 | 84.89 | 0.003158 | 2024-01-21 20:07:50 | -0.006112
17855 | 8 | 19 | CC DChg | 00:31:00 | 148:20:13 | -1.886 | 3.2347 | 0.975 | 0 | 0 | 0.975 | 86.28 | 0.003209 | 2024-01-21 20:08:20 | -0.006101
17856 | 8 | 19 | CC DChg | 00:31:30 | 148:20:43 | -1.886 | 3.2285 | 0.99 | 0 | 0 | 0.99 | 87.67 | 0.00326 | 2024-01-21 20:08:50 | -0.00609
17857 | 8 | 19 | CC DChg | 00:32:00 | 148:21:13 | -1.886 | 3.2214 | 1.006 | 0 | 0 | 1.006 | 89.06 | 0.00331 | 2024-01-21 20:09:20 | -0.006076
17858 | 8 | 19 | CC DChg | 00:32:30 | 148:21:43 | -1.886 | 3.2129 | 1.022 | 0 | 0 | 1.022 | 90.46 | 0.003361 | 2024-01-21 20:09:50 | -0.00606
17859 | 8 | 19 | CC DChg | 00:33:00 | 148:22:13 | -1.886 | 3.2026 | 1.037 | 0 | 0 | 1.037 | 91.85 | 0.003411 | 2024-01-21 20:10:20 | -0.006041
17860 | 8 | 19 | CC DChg | 00:33:30 | 148:22:43 | -1.886 | 3.1903 | 1.053 | 0 | 0 | 1.053 | 93.24 | 0.003462 | 2024-01-21 20:10:50 | -0.006018
17861 | 8 | 19 | CC DChg | 00:34:00 | 148:23:13 | -1.886 | 3.1755 | 1.069 | 0 | 0 | 1.069 | 94.63 | 0.003512 | 2024-01-21 20:11:20 | -0.00599
17862 | 8 | 19 | CC DChg | 00:34:30 | 148:23:43 | -1.886 | 3.158 | 1.085 | 0 | 0 | 1.085 | 96.02 | 0.003562 | 2024-01-21 20:11:50 | -0.005957
17863 | 8 | 19 | CC DChg | 00:35:00 | 148:24:13 | -1.886 | 3.1379 | 1.1 | 0 | 0 | 1.1 | 97.41 | 0.003611 | 2024-01-21 20:12:20 | -0.005919
17864 | 8 | 19 | CC DChg | 00:35:30 | 148:24:43 | -1.886 | 3.1138 | 1.116 | 0 | 0 | 1.116 | 98.81 | 0.00366 | 2024-01-21 20:12:50 | -0.005873
17865 | 8 | 19 | CC DChg | 00:36:00 | 148:25:13 | -1.886 | 3.0841 | 1.132 | 0 | 0 | 1.132 | 100.2 | 0.003709 | 2024-01-21 20:13:20 | -0.005817
17866 | 8 | 19 | CC DChg | 00:36:30 | 148:25:43 | -1.886 | 3.0487 | 1.147 | 0 | 0 | 1.147 | 101.59 | 0.003757 | 2024-01-21 20:13:50 | -0.00575
17867 | 8 | 19 | CC DChg | 00:37:00 | 148:26:13 | -1.886 | 3.0064 | 1.163 | 0 | 0 | 1.163 | 102.98 | 0.003805 | 2024-01-21 20:14:20 | -0.005671
17868 | 8 | 19 | CC DChg | 00:37:30 | 148:26:43 | -1.886 | 2.9558 | 1.179 | 0 | 0 | 1.179 | 104.37 | 0.003852 | 2024-01-21 20:14:50 | -0.005576
17869 | 8 | 19 | CC DChg | 00:38:00 | 148:27:13 | -1.886 | 2.8976 | 1.195 | 0 | 0 | 1.195 | 105.76 | 0.003898 | 2024-01-21 20:15:20 | -0.005465
17870 | 8 | 19 | CC DChg | 00:38:30 | 148:27:43 | -1.886 | 2.8355 | 1.21 | 0 | 0 | 1.21 | 107.16 | 0.003943 | 2024-01-21 20:15:50 | -0.005348
17871 | 8 | 19 | CC DChg | 00:39:00 | 148:28:13 | -1.886 | 2.7735 | 1.226 | 0 | 0 | 1.226 | 108.55 | 0.003987 | 2024-01-21 20:16:20 | -0.005231
17872 | 8 | 19 | CC DChg | 00:39:30 | 148:28:43 | -1.886 | 2.711 | 1.242 | 0 | 0 | 1.242 | 109.94 | 0.00403 | 2024-01-21 20:16:50 | -0.005113
17873 | 8 | 19 | CC DChg | 00:39:35 | 148:28:49 | -1.886 | 2.7 | 1.245 | 0 | 0 | 1.245 | 110.18 | 0.004037 | 2024-01-21 20:16:56 | -0.005093
17874 | 8 | 20 | Rest | 00:00:00 | 148:28:49 | 0 | 2.8177 | 0 | 0 | 0 | 0 | 0 | 0 | 2024-01-21 20:16:56 | 0
17875 | 8 | 20 | Rest | 00:00:30 | 148:29:19 | 0 | 3.3096 | 0 | 0 | 0 | 0 | 0 | 0 | 2024-01-21 20:17:26 | 0
17876 | 8 | 20 | Rest | 00:01:00 | 148:29:49 | 0 | 3.3694 | 0 | 0 | 0 | 0 | 0 | 0 | 2024-01-21 20:17:56 | 0
17877 | 8 | 20 | Rest | 00:01:30 | 148:30:19 | 0 | 3.3885 | 0 | 0 | 0 | 0 | 0 | 0 | 2024-01-21 20:18:26 | 0
17878 | 8 | 20 | Rest | 00:02:00 | 148:30:49 | 0 | 3.3986 | 0 | 0 | 0 | 0 | 0 | 0 | 2024-01-21 20:18:56 | 0
17879 | 8 | 20 | Rest | 00:02:30 | 148:31:19 | 0 | 3.4051 | 0 | 0 | 0 | 0 | 0 | 0 | 2024-01-21 20:19:26 | 0
17880 | 8 | 20 | Rest | 00:03:00 | 148:31:49 | 0 | 3.4095 | 0 | 0 | 0 | 0 | 0 | 0 | 2024-01-21 20:19:56 | 0
17881 | 8 | 20 | Rest | 00:03:30 | 148:32:19 | 0 | 3.4127 | 0 | 0 | 0 | 0 | 0 | 0 | 2024-01-21 20:20:26 | 0
17882 | 8 | 20 | Rest | 00:04:00 | 148:32:49 | 0 | 3.4151 | 0 | 0 | 0 | 0 | 0 | 0 | 2024-01-21 20:20:56 | 0
17883 | 8 | 20 | Rest | 00:04:30 | 148:33:19 | 0 | 3.4169 | 0 | 0 | 0 | 0 | 0 | 0 | 2024-01-21 20:21:26 | 0
17884 | 8 | 20 | Rest | 00:05:00 | 148:33:49 | 0 | 3.4183 | 0 | 0 | 0 | 0 | 0 | 0 | 2024-01-21 20:21:56 | 0
17885 | 8 | 20 | Rest | 00:05:30 | 148:34:19 | 0 | 3.4194 | 0 | 0 | 0 | 0 | 0 | 0 | 2024-01-21 20:22:26 | 0
17886 | 8 | 20 | Rest | 00:06:00 | 148:34:49 | 0 | 3.4204 | 0 | 0 | 0 | 0 | 0 | 0 | 2024-01-21 20:22:56 | 0
17887 | 8 | 20 | Rest | 00:06:30 | 148:35:19 | 0 | 3.4212 | 0 | 0 | 0 | 0 | 0 | 0 | 2024-01-21 20:23:26 | 0
17888 | 8 | 20 | Rest | 00:07:00 | 148:35:49 | 0 | 3.4218 | 0 | 0 | 0 | 0 | 0 | 0 | 2024-01-21 20:23:56 | 0
17889 | 8 | 20 | Rest | 00:07:30 | 148:36:19 | 0 | 3.4224 | 0 | 0 | 0 | 0 | 0 | 0 | 2024-01-21 20:24:26 | 0
17890 | 8 | 20 | Rest | 00:08:00 | 148:36:49 | 0 | 3.4228 | 0 | 0 | 0 | 0 | 0 | 0 | 2024-01-21 20:24:56 | 0
17891 | 8 | 20 | Rest | 00:08:30 | 148:37:19 | 0 | 3.4232 | 0 | 0 | 0 | 0 | 0 | 0 | 2024-01-21 20:25:26 | 0
17892 | 8 | 20 | Rest | 00:09:00 | 148:37:49 | 0 | 3.4235 | 0 | 0 | 0 | 0 | 0 | 0 | 2024-01-21 20:25:56 | 0
17893 | 8 | 20 | Rest | 00:09:30 | 148:38:19 | 0 | 3.4238 | 0 | 0 | 0 | 0 | 0 | 0 | 2024-01-21 20:26:26 | 0
17894 | 8 | 20 | Rest | 00:10:00 | 148:38:49 | 0 | 3.4241 | 0 | 0 | 0 | 0 | 0 | 0 | 2024-01-21 20:26:56 | 0
17895 | 8 | 20 | Rest | 00:10:30 | 148:39:19 | 0 | 3.4243 | 0 | 0 | 0 | 0 | 0 | 0 | 2024-01-21 20:27:26 | 0
17896 | 8 | 20 | Rest | 00:11:00 | 148:39:49 | 0 | 3.4245 | 0 | 0 | 0 | 0 | 0 | 0 | 2024-01-21 20:27:56 | 0
17897 | 8 | 20 | Rest | 00:11:30 | 148:40:19 | 0 | 3.4247 | 0 | 0 | 0 | 0 | 0 | 0 | 2024-01-21 20:28:26 | 0
17898 | 8 | 20 | Rest | 00:12:00 | 148:40:49 | 0 | 3.4249 | 0 | 0 | 0 | 0 | 0 | 0 | 2024-01-21 20:28:56 | 0
17899 | 8 | 20 | Rest | 00:12:30 | 148:41:19 | 0 | 3.4251 | 0 | 0 | 0 | 0 | 0 | 0 | 2024-01-21 20:29:26 | 0
17900 | 8 | 20 | Rest | 00:13:00 | 148:41:49 | 0 | 3.4252 | 0 | 0 | 0 | 0 | 0 | 0 | 2024-01-21 20:29:56 | 0
17901 | 8 | 20 | Rest | 00:13:30 | 148:42:19 | 0 | 3.4254 | 0 | 0 | 0 | 0 | 0 | 0 | 2024-01-21 20:30:26 | 0
17902 | 8 | 20 | Rest | 00:14:00 | 148:42:49 | 0 | 3.4255 | 0 | 0 | 0 | 0 | 0 | 0 | 2024-01-21 20:30:56 | 0
17903 | 8 | 20 | Rest | 00:14:30 | 148:43:19 | 0 | 3.4256 | 0 | 0 | 0 | 0 | 0 | 0 | 2024-01-21 20:31:26 | 0
17904 | 8 | 20 | Rest | 00:15:00 | 148:43:49 | 0 | 3.4257 | 0 | 0 | 0 | 0 | 0 | 0 | 2024-01-21 20:31:56 | 0

## log
No. | DataPoint | Time | Class | Event
1 | 1 | 2024-01-15 15:48:19 | Prompt | Start
2 | 1 | 2024-01-15 15:48:19 | Prompt | Channel status changed
3 | 40868 | 2024-01-29 16:05:16 | Prompt | Finish
4 | 40868 | 2024-01-29 16:05:16 | Prompt | Channel status changed

## idle
No. | DataPoint | Date | State | Voltage(V) | Current(mA)