## unit
MI_LFP_2_B.xlsx
device | 52 | 6 | 6
Start time |  | 2024-01-10 16:24:23 |  | End time |  | 2024-01-23 07:35:03
NDA file path
List of unit plans
Time | Current | Voltage | Capacity | Energy | Power | Internal resistance | Temperature | Air pressure
hh:mm:ss | mA | V | mAh | Wh | W | mΩ | ℃ | kPa

## test
Test information
Start step ID |  | 1 | Volt. upper |  | - | P/N |  | 2024-01-10 16-24-23
Cycle count |  | 103 | Volt. lower |  | - | Builder |  | -
Record settings |  | 30,s/0V/0mA | Curr. upper |  | - | Remarks |  | MI_LFP_2_B
Voltage range |  | 5V | Curr. lower |  | - | - |  | -
Current range |  | +10,/-10,mA(1,mA/5,mA/10,mA) | Start time |  | 2024-01-10 16:24:23 | Barcode |  | MI_LFP_2_B
Active material |  | 12,315mg | Nominal capacity |  | 2,1mAh
Step plan
Step Index | Step Name | Step Time(hh:mm:ss.ms) | Voltage(V) | C-rate(C) | Current(mA) | Cutoff voltage (V) | Cut-off C-rate(C) | Cut-off curr.(mA) | Energy(Wh) | -ΔV(V) | Power(W) | Resistance(mΩ) | Capacity(mAh) | Record settings | Aux.CH recording condition | Max Vi(V) | Min Vi(V) | Max Ti(℃) | Min Ti(℃) | Segment record1 | Segment record2 | Current range (mA)
1 | Rest | 06:00:00.000 | [11 empty] | 30,s/0V/0mA
2 | CC Chg | 50:00:00.000 |  | 0,0501 | 0,103 | 3,9 | [7 empty] | 30,s/0V/0mA
3 | Rest | 00:30:00.000 | [11 empty] | 30,s/0V/0mA
4 | CC DChg | 50:00:00.000 |  | 0,0501 | 0,103 | 2,7 | [7 empty] | 30,s/0V/0mA
5 | Rest | 00:15:00.000 | [11 empty] | 30,s/0V/0mA
6 | Cycle | Start step ID:2 | Cycle count:2
7 | CC Chg | 20:00:00.000 |  | 0,1001 | 0,206 | 3,9 | [7 empty] | 30,s/0V/0mA
8 | Rest | 00:15:00.000 | [11 empty] | 30,s/0V/0mA
9 | CC DChg | 20:00:00.000 |  | 0,1001 | 0,206 | 2,7 | [7 empty] | 30,s/0V/0mA
10 | Rest | 00:15:00.000 | [11 empty] | 30,s/0V/0mA
11 | Cycle | Start step ID:7 | Cycle count:2
12 | CC Chg | 10:00:00.000 |  | 0,1998 | 0,411 | 3,9 | [7 empty] | 30,s/0V/0mA
13 | Rest | 00:15:00.000 | [11 empty] | 30,s/0V/0mA
14 | CC DChg | 20:00:00.000 |  | 0,1998 | 0,411 | 2,7 | [7 empty] | 30,s/0V/0mA
15 | Rest | 00:15:00.000 | [11 empty] | 30,s/0V/0mA
16 | Cycle | Start step ID:12 | Cycle count:2
17 | CC Chg | 02:00:00.000 |  | 1, | 2,057 | 3,9 | [7 empty] | 30,s/0V/0mA
18 | Rest | 00:15:00.000 | [11 empty] | 30,s/0V/0mA
19 | CC DChg | 02:00:00.000 |  | 1, | 2,057 | 2,7 | [7 empty] | 30,s/0V/0mA
20 | Rest | 00:15:00.000 | [11 empty] | 30,s/0V/0mA
21 | Cycle | Start step ID:17 | Cycle count:2
22 | End

## step
Cycle Index | Step Index | Step Number | Step Type | Step Time | Oneset Date | End Date | Capacity(mAh) | Chg. Cap.(mAh) | Chg. Spec. Cap.(mAh/g) | DChg. Cap.(mAh) | DChg. Spec. Cap.(mAh/g) | Oneset Volt.(V) | End Voltage(V)
1 | 1 | 1 | Rest | 06:00:00 | 2024-01-10 16:24:24 | 2024-01-10 22:24:23 | 0 | 0 | 0 | 0 | 0 | 3.0153 | 3.0194
1 | 2 | 2 | CC Chg | 19:41:10 | 2024-01-10 22:24:23 | 2024-01-11 18:05:31 | 2.032 | 2.032 | 164.98 | 0 | 0 | 3.0382 | 3.9
1 | 3 | 3 | Rest | 00:30:00 | 2024-01-11 18:05:31 | 2024-01-11 18:35:31 | 0 | 0 | 0 | 0 | 0 | 3.8977 | 3.4851
1 | 4 | 4 | CC DChg | 18:18:43 | 2024-01-11 18:35:31 | 2024-01-12 12:54:13 | 1.889 | 0 | 0 | 1.889 | 153.41 | 3.4831 | 2.7
1 | 5 | 5 | Rest | 00:15:00 | 2024-01-12 12:54:13 | 2024-01-12 13:09:13 | 0 | 0 | 0 | 0 | 0 | 2.7177 | 3.0727
2 | 2 | 6 | CC Chg | 18:50:48 | 2024-01-12 13:09:14 | 2024-01-13 07:59:37 | 1.945 | 1.945 | 157.93 | 0 | 0 | 3.0919 | 3.9
2 | 3 | 7 | Rest | 00:30:00 | 2024-01-13 07:59:37 | 2024-01-13 08:29:37 | 0 | 0 | 0 | 0 | 0 | 3.898 | 3.5266
2 | 4 | 8 | CC DChg | 18:34:29 | 2024-01-13 08:29:38 | 2024-01-14 03:04:04 | 1.916 | 0 | 0 | 1.916 | 155.59 | 3.5245 | 2.7
2 | 5 | 9 | Rest | 00:15:00 | 2024-01-14 03:04:04 | 2024-01-14 03:19:04 | 0 | 0 | 0 | 0 | 0 | 2.7045 | 3.0536
2 | 7 | 10 | CC Chg | 09:22:05 | 2024-01-14 03:19:04 | 2024-01-14 12:41:08 | 1.931 | 1.931 | 156.84 | 0 | 0 | 3.064 | 3.9
2 | 8 | 11 | Rest | 00:15:00 | 2024-01-14 12:41:09 | 2024-01-14 12:56:09 | 0 | 0 | 0 | 0 | 0 | 3.896 | 3.5063
2 | 9 | 12 | CC DChg | 09:07:12 | 2024-01-14 12:56:09 | 2024-01-14 22:03:20 | 1.88 | 0 | 0 | 1.88 | 152.66 | 3.5019 | 2.7
2 | 10 | 13 | Rest | 00:15:00 | 2024-01-14 22:03:21 | 2024-01-14 22:18:20 | 0 | 0 | 0 | 0 | 0 | 2.7064 | 3.2936
3 | 7 | 14 | CC Chg | 09:12:52 | 2024-01-14 22:18:21 | 2024-01-15 07:31:12 | 1.9 | 1.9 | 154.26 | 0 | 0 | 3.3009 | 3.9
3 | 8 | 15 | Rest | 00:15:00 | 2024-01-15 07:31:12 | 2024-01-15 07:46:12 | 0 | 0 | 0 | 0 | 0 | 3.8963 | 3.5148
3 | 9 | 16 | CC DChg | 09:08:30 | 2024-01-15 07:46:12 | 2024-01-15 16:54:41 | 1.885 | 0 | 0 | 1.885 | 153.04 | 3.5107 | 2.7
3 | 10 | 17 | Rest | 00:15:00 | 2024-01-15 16:54:41 | 2024-01-15 17:09:41 | 0 | 0 | 0 | 0 | 0 | 2.7082 | 3.2916
3 | 12 | 18 | CC Chg | 04:34:57 | 2024-01-15 17:09:41 | 2024-01-15 21:44:39 | 1.884 | 1.884 | 153.01 | 0 | 0 | 3.307 | 3.9001
3 | 13 | 19 | Rest | 00:15:00 | 2024-01-15 21:44:39 | 2024-01-15 21:59:39 | 0 | 0 | 0 | 0 | 0 | 3.8918 | 3.461
3 | 14 | 20 | CC DChg | 04:24:58 | 2024-01-15 21:59:39 | 2024-01-16 02:24:37 | 1.816 | 0 | 0 | 1.816 | 147.44 | 3.4533 | 2.7
3 | 15 | 21 | Rest | 00:15:00 | 2024-01-16 02:24:37 | 2024-01-16 02:39:37 | 0 | 0 | 0 | 0 | 0 | 2.7124 | 3.4081
4 | 12 | 22 | CC Chg | 04:26:34 | 2024-01-16 02:39:37 | 2024-01-16 07:06:12 | 1.827 | 1.827 | 148.35 | 0 | 0 | 3.4216 | 3.9001
4 | 13 | 23 | Rest | 00:15:00 | 2024-01-16 07:06:12 | 2024-01-16 07:21:12 | 0 | 0 | 0 | 0 | 0 | 3.8923 | 3.4662
4 | 14 | 24 | CC DChg | 04:24:41 | 2024-01-16 07:21:12 | 2024-01-16 11:45:53 | 1.814 | 0 | 0 | 1.814 | 147.28 | 3.4573 | 2.7
4 | 15 | 25 | Rest | 00:15:00 | 2024-01-16 11:45:53 | 2024-01-16 12:00:53 | 0 | 0 | 0 | 0 | 0 | 2.7149 | 3.4079
4 | 17 | 26 | CC Chg | 00:50:21 | 2024-01-16 12:00:53 | 2024-01-16 12:51:15 | 1.727 | 1.727 | 140.26 | 0 | 0 | 3.4919 | 3.9003
4 | 18 | 27 | Rest | 00:15:00 | 2024-01-16 12:51:15 | 2024-01-16 13:06:15 | 0 | 0 | 0 | 0 | 0 | 3.8655 | 3.4247
4 | 19 | 28 | CC DChg | 00:39:12 | 2024-01-16 13:06:15 | 2024-01-16 13:45:27 | 1.345 | 0 | 0 | 1.345 | 109.18 | 3.3822 | 2.6999
4 | 20 | 29 | Rest | 00:15:00 | 2024-01-16 13:45:27 | 2024-01-16 14:00:27 | 0 | 0 | 0 | 0 | 0 | 2.7513 | 3.4253
5 | 17 | 30 | CC Chg | 00:39:46 | 2024-01-16 14:00:27 | 2024-01-16 14:40:14 | 1.364 | 1.364 | 110.8 | 0 | 0 | 3.4729 | 3.9003
5 | 18 | 31 | Rest | 00:15:00 | 2024-01-16 14:40:14 | 2024-01-16 14:55:14 | 0 | 0 | 0 | 0 | 0 | 3.8571 | 3.4282
5 | 19 | 32 | CC DChg | 00:37:53 | 2024-01-16 14:55:14 | 2024-01-16 15:33:08 | 1.3 | 0 | 0 | 1.3 | 105.55 | 3.3845 | 2.7
5 | 20 | 33 | Rest | 00:15:00 | 2024-01-16 15:33:08 | 2024-01-16 15:48:08 | 0 | 0 | 0 | 0 | 0 | 2.7591 | 3.4228
6 | 17 | 34 | CC Chg | 00:38:08 | 2024-01-16 15:48:08 | 2024-01-16 16:26:17 | 1.308 | 1.308 | 106.21 | 0 | 0 | 3.4827 | 3.9003
6 | 18 | 35 | Rest | 00:15:00 | 2024-01-16 16:26:17 | 2024-01-16 16:41:17 | 0 | 0 | 0 | 0 | 0 | 3.8628 | 3.4292
6 | 19 | 36 | CC DChg | 00:37:06 | 2024-01-16 16:41:17 | 2024-01-16 17:18:23 | 1.273 | 0 | 0 | 1.273 | 103.35 | 3.3857 | 2.7
6 | 20 | 37 | Rest | 00:15:00 | 2024-01-16 17:18:24 | 2024-01-16 17:33:23 | 0 | 0 | 0 | 0 | 0 | 2.7713 | 3.4214
7 | 17 | 38 | CC Chg | 00:37:08 | 2024-01-16 17:33:24 | 2024-01-16 18:10:31 | 1.274 | 1.274 | 103.44 | 0 | 0 | 3.4944 | 3.9001
7 | 18 | 39 | Rest | 00:15:00 | 2024-01-16 18:10:31 | 2024-01-16 18:25:31 | 0 | 0 | 0 | 0 | 0 | 3.8572 | 3.4301
7 | 19 | 40 | CC DChg | 00:36:26 | 2024-01-16 18:25:31 | 2024-01-16 19:01:58 | 1.25 | 0 | 0 | 1.25 | 101.5 | 3.3837 | 2.6998
7 | 20 | 41 | Rest | 00:15:00 | 2024-01-16 19:01:58 | 2024-01-16 19:16:58 | 0 | 0 | 0 | 0 | 0 | 2.7937 | 3.4215
8 | 17 | 42 | CC Chg | 00:36:31 | 2024-01-16 19:16:59 | 2024-01-16 19:53:29 | 1.252 | 1.252 | 101.7 | 0 | 0 | 3.5203 | 3.9003
8 | 18 | 43 | Rest | 00:15:00 | 2024-01-16 19:53:30 | 2024-01-16 20:08:30 | 0 | 0 | 0 | 0 | 0 | 3.8543 | 3.4309
8 | 19 | 44 | CC DChg | 00:36:07 | 2024-01-16 20:08:30 | 2024-01-16 20:44:37 | 1.239 | 0 | 0 | 1.239 | 100.59 | 3.3871 | 2.7
8 | 20 | 45 | Rest | 00:15:00 | 2024-01-16 20:44:37 | 2024-01-16 20:59:37 | 0 | 0 | 0 | 0 | 0 | 2.793 | 3.4222

## record
DataPoint | Cycle Index | Step Index | Step Type | Time | Total Time | Current(mA) | Voltage(V) | Capacity(mAh) | Chg. Cap.(mAh) | Chg. Spec. Cap.(mAh/g) | DChg. Cap.(mAh) | DChg. Spec. Cap.(mAh/g) | Energy(Wh) | Date | Power(W)
1 | 1 | 1 | Rest | 00:00:00 | 00:00:00 | 0 | 3.0153 | 0 | 0 | 0 | 0 | 0 | 0 | 2024-01-10 16:24:24 | 0
2 | 1 | 1 | Rest | 00:00:30 | 00:00:30 | 0 | 3.0157 | 0 | 0 | 0 | 0 | 0 | 0 | 2024-01-10 16:24:53 | 0
3 | 1 | 1 | Rest | 00:01:00 | 00:01:00 | 0 | 3.0159 | 0 | 0 | 0 | 0 | 0 | 0 | 2024-01-10 16:25:23 | 0
4 | 1 | 1 | Rest | 00:01:30 | 00:01:30 | 0 | 3.0162 | 0 | 0 | 0 | 0 | 0 | 0 | 2024-01-10 16:25:53 | 0
5 | 1 | 1 | Rest | 00:02:00 | 00:02:00 | 0 | 3.0164 | 0 | 0 | 0 | 0 | 0 | 0 | 2024-01-10 16:26:23 | 0
6 | 1 | 1 | Rest | 00:02:30 | 00:02:30 | 0 | 3.0166 | 0 | 0 | 0 | 0 | 0 | 0 | 2024-01-10 16:26:53 | 0
7 | 1 | 1 | Rest | 00:03:00 | 00:03:00 | 0 | 3.0169 | 0 | 0 | 0 | 0 | 0 | 0 | 2024-01-10 16:27:23 | 0
8 | 1 | 1 | Rest | 00:03:30 | 00:03:30 | 0 | 3.0171 | 0 | 0 | 0 | 0 | 0 | 0 | 2024-01-10 16:27:53 | 0
9 | 1 | 1 | Rest | 00:04:00 | 00:04:00 | 0 | 3.0173 | 0 | 0 | 0 | 0 | 0 | 0 | 2024-01-10 16:28:23 | 0
10 | 1 | 1 | Rest | 00:04:30 | 00:04:30 | 0 | 3.0176 | 0 | 0 | 0 | 0 | 0 | 0 | 2024-01-10 16:28:53 | 0
11 | 1 | 1 | Rest | 00:05:00 | 00:05:00 | 0 | 3.0178 | 0 | 0 | 0 | 0 | 0 | 0 | 2024-01-10 16:29:23 | 0
12 | 1 | 1 | Rest | 00:05:30 | 00:05:30 | 0 | 3.018 | 0 | 0 | 0 | 0 | 0 | 0 | 2024-01-10 16:29:53 | 0
13 | 1 | 1 | Rest | 00:06:00 | 00:06:00 | 0 | 3.0182 | 0 | 0 | 0 | 0 | 0 | 0 | 2024-01-10 16:30:23 | 0
14 | 1 | 1 | Rest | 00:06:30 | 00:06:30 | 0 | 3.0184 | 0 | 0 | 0 | 0 | 0 | 0 | 2024-01-10 16:30:53 | 0
15 | 1 | 1 | Rest | 00:07:00 | 00:07:00 | 0 | 3.0186 | 0 | 0 | 0 | 0 | 0 | 0 | 2024-01-10 16:31:23 | 0
16 | 1 | 1 | Rest | 00:07:30 | 00:07:30 | 0 | 3.0188 | 0 | 0 | 0 | 0 | 0 | 0 | 2024-01-10 16:31:53 | 0
17 | 1 | 1 | Rest | 00:08:00 | 00:08:00 | 0 | 3.0191 | 0 | 0 | 0 | 0 | 0 | 0 | 2024-01-10 16:32:23 | 0
18 | 1 | 1 | Rest | 00:08:30 | 00:08:30 | 0 | 3.0192 | 0 | 0 | 0 | 0 | 0 | 0 | 2024-01-10 16:32:53 | 0
19 | 1 | 1 | Rest | 00:09:00 | 00:09:00 | 0 | 3.0194 | 0 | 0 | 0 | 0 | 0 | 0 | 2024-01-10 16:33:23 | 0
20 | 1 | 1 | Rest | 00:09:30 | 00:09:30 | 0 | 3.0195 | 0 | 0 | 0 | 0 | 0 | 0 | 2024-01-10 16:33:53 | 0
21 | 1 | 1 | Rest | 00:10:00 | 00:10:00 | 0 | 3.0197 | 0 | 0 | 0 | 0 | 0 | 0 | 2024-01-10 16:34:23 | 0
22 | 1 | 1 | Rest | 00:10:30 | 00:10:30 | 0 | 3.0198 | 0 | 0 | 0 | 0 | 0 | 0 | 2024-01-10 16:34:53 | 0
23 | 1 | 1 | Rest | 00:11:00 | 00:11:00 | 0 | 3.0201 | 0 | 0 | 0 | 0 | 0 | 0 | 2024-01-10 16:35:23 | 0
24 | 1 | 1 | Rest | 00:11:30 | 00:11:30 | 0 | 3.0202 | 0 | 0 | 0 | 0 | 0 | 0 | 2024-01-10 16:35:53 | 0
25 | 1 | 1 | Rest | 00:12:00 | 00:12:00 | 0 | 3.0205 | 0 | 0 | 0 | 0 | 0 | 0 | 2024-01-10 16:36:23 | 0
26 | 1 | 1 | Rest | 00:12:30 | 00:12:30 | 0 | 3.0206 | 0 | 0 | 0 | 0 | 0 | 0 | 2024-01-10 16:36:53 | 0
27 | 1 | 1 | Rest | 00:13:00 | 00:13:00 | 0 | 3.0207 | 0 | 0 | 0 | 0 | 0 | 0 | 2024-01-10 16:37:23 | 0
28 | 1 | 1 | Rest | 00:13:30 | 00:13:30 | 0 | 3.0209 | 0 | 0 | 0 | 0 | 0 | 0 | 2024-01-10 16:37:53 | 0
29 | 1 | 1 | Rest | 00:14:00 | 00:14:00 | 0 | 3.0211 | 0 | 0 | 0 | 0 | 0 | 0 | 2024-01-10 16:38:23 | 0
30 | 1 | 1 | Rest | 00:14:30 | 00:14:30 | 0 | 3.0212 | 0 | 0 | 0 | 0 | 0 | 0 | 2024-01-10 16:38:53 | 0
31 | 1 | 1 | Rest | 00:15:00 | 00:15:00 | 0 | 3.0214 | 0 | 0 | 0 | 0 | 0 | 0 | 2024-01-10 16:39:23 | 0
32 | 1 | 1 | Rest | 00:15:30 | 00:15:30 | 0 | 3.0215 | 0 | 0 | 0 | 0 | 0 | 0 | 2024-01-10 16:39:53 | 0
33 | 1 | 1 | Rest | 00:16:00 | 00:16:00 | 0 | 3.0216 | 0 | 0 | 0 | 0 | 0 | 0 | 2024-01-10 16:40:23 | 0
34 | 1 | 1 | Rest | 00:16:30 | 00:16:30 | 0 | 3.0218 | 0 | 0 | 0 | 0 | 0 | 0 | 2024-01-10 16:40:53 | 0
35 | 1 | 1 | Rest | 00:17:00 | 00:17:00 | 0 | 3.0219 | 0 | 0 | 0 | 0 | 0 | 0 | 2024-01-10 16:41:23 | 0
36 | 1 | 1 | Rest | 00:17:30 | 00:17:30 | 0 | 3.0221 | 0 | 0 | 0 | 0 | 0 | 0 | 2024-01-10 16:41:53 | 0
37 | 1 | 1 | Rest | 00:18:00 | 00:18:00 | 0 | 3.0222 | 0 | 0 | 0 | 0 | 0 | 0 | 2024-01-10 16:42:23 | 0
38 | 1 | 1 | Rest | 00:18:30 | 00:18:30 | 0 | 3.0223 | 0 | 0 | 0 | 0 | 0 | 0 | 2024-01-10 16:42:53 | 0
39 | 1 | 1 | Rest | 00:19:00 | 00:19:00 | 0 | 3.0224 | 0 | 0 | 0 | 0 | 0 | 0 | 2024-01-10 16:43:23 | 0
40 | 1 | 1 | Rest | 00:19:30 | 00:19:30 | 0 | 3.0226 | 0 | 0 | 0 | 0 | 0 | 0 | 2024-01-10 16:43:53 | 0
41 | 1 | 1 | Rest | 00:20:00 | 00:20:00 | 0 | 3.0228 | 0 | 0 | 0 | 0 | 0 | 0 | 2024-01-10 16:44:23 | 0
42 | 1 | 1 | Rest | 00:20:30 | 00:20:30 | 0 | 3.0229 | 0 | 0 | 0 | 0 | 0 | 0 | 2024-01-10 16:44:53 | 0
43 | 1 | 1 | Rest | 00:21:00 | 00:21:00 | 0 | 3.023 | 0 | 0 | 0 | 0 | 0 | 0 | 2024-01-10 16:45:23 | 0
44 | 1 | 1 | Rest | 00:21:30 | 00:21:30 | 0 | 3.0231 | 0 | 0 | 0 | 0 | 0 | 0 | 2024-01-10 16:45:53 | 0
45 | 1 | 1 | Rest | 00:22:00 | 00:22:00 | 0 | 3.0232 | 0 | 0 | 0 | 0 | 0 | 0 | 2024-01-10 16:46:23 | 0
46 | 1 | 1 | Rest | 00:22:30 | 00:22:30 | 0 | 3.0233 | 0 | 0 | 0 | 0 | 0 | 0 | 2024-01-10 16:46:53 | 0
47 | 1 | 1 | Rest | 00:23:00 | 00:23:00 | 0 | 3.0235 | 0 | 0 | 0 | 0 | 0 | 0 | 2024-01-10 16:47:23 | 0
48 | 1 | 1 | Rest | 00:23:30 | 00:23:30 | 0 | 3.0236 | 0 | 0 | 0 | 0 | 0 | 0 | 2024-01-10 16:47:53 | 0
49 | 1 | 1 | Rest | 00:24:00 | 00:24:00 | 0 | 3.0236 | 0 | 0 | 0 | 0 | 0 | 0 | 2024-01-10 16:48:23 | 0
50 | 1 | 1 | Rest | 00:24:30 | 00:24:30 | 0 | 3.0238 | 0 | 0 | 0 | 0 | 0 | 0 | 2024-01-10 16:48:53 | 0
51 | 1 | 1 | Rest | 00:25:00 | 00:25:00 | 0 | 3.0238 | 0 | 0 | 0 | 0 | 0 | 0 | 2024-01-10 16:49:23 | 0
52 | 1 | 1 | Rest | 00:25:30 | 00:25:30 | 0 | 3.0239 | 0 | 0 | 0 | 0 | 0 | 0 | 2024-01-10 16:49:53 | 0
53 | 1 | 1 | Rest | 00:26:00 | 00:26:00 | 0 | 3.0241 | 0 | 0 | 0 | 0 | 0 | 0 | 2024-01-10 16:50:23 | 0
54 | 1 | 1 | Rest | 00:26:30 | 00:26:30 | 0 | 3.0242 | 0 | 0 | 0 | 0 | 0 | 0 | 2024-01-10 16:50:53 | 0
55 | 1 | 1 | Rest | 00:27:00 | 00:27:00 | 0 | 3.0243 | 0 | 0 | 0 | 0 | 0 | 0 | 2024-01-10 16:51:23 | 0
56 | 1 | 1 | Rest | 00:27:30 | 00:27:30 | 0 | 3.0244 | 0 | 0 | 0 | 0 | 0 | 0 | 2024-01-10 16:51:53 | 0
57 | 1 | 1 | Rest | 00:28:00 | 00:28:00 | 0 | 3.0244 | 0 | 0 | 0 | 0 | 0 | 0 | 2024-01-10 16:52:23 | 0
58 | 1 | 1 | Rest | 00:28:30 | 00:28:30 | 0 | 3.0245 | 0 | 0 | 0 | 0 | 0 | 0 | 2024-01-10 16:52:53 | 0
59 | 1 | 1 | Rest | 00:29:00 | 00:29:00 | 0 | 3.0246 | 0 | 0 | 0 | 0 | 0 | 0 | 2024-01-10 16:53:23 | 0
60 | 1 | 1 | Rest | 00:29:30 | 00:29:30 | 0 | 3.0248 | 0 | 0 | 0 | 0 | 0 | 0 | 2024-01-10 16:53:53 | 0
61 | 1 | 1 | Rest | 00:30:00 | 00:30:00 | 0 | 3.0248 | 0 | 0 | 0 | 0 | 0 | 0 | 2024-01-10 16:54:23 | 0
62 | 1 | 1 | Rest | 00:30:30 | 00:30:30 | 0 | 3.0249 | 0 | 0 | 0 | 0 | 0 | 0 | 2024-01-10 16:54:53 | 0
63 | 1 | 1 | Rest | 00:31:00 | 00:31:00 | 0 | 3.025 | 0 | 0 | 0 | 0 | 0 | 0 | 2024-01-10 16:55:23 | 0
64 | 1 | 1 | Rest | 00:31:30 | 00:31:30 | 0 | 3.0251 | 0 | 0 | 0 | 0 | 0 | 0 | 2024-01-10 16:55:53 | 0
65 | 1 | 1 | Rest | 00:32:00 | 00:32:00 | 0 | 3.0252 | 0 | 0 | 0 | 0 | 0 | 0 | 2024-01-10 16:56:23 | 0
66 | 1 | 1 | Rest | 00:32:30 | 00:32:30 | 0 | 3.0253 | 0 | 0 | 0 | 0 | 0 | 0 | 2024-01-10 16:56:53 | 0
67 | 1 | 1 | Rest | 00:33:00 | 00:33:00 | 0 | 3.0253 | 0 | 0 | 0 | 0 | 0 | 0 | 2024-01-10 16:57:23 | 0
68 | 1 | 1 | Rest | 00:33:30 | 00:33:30 | 0 | 3.0254 | 0 | 0 | 0 | 0 | 0 | 0 | 2024-01-10 16:57:53 | 0
69 | 1 | 1 | Rest | 00:34:00 | 00:34:00 | 0 | 3.0255 | 0 | 0 | 0 | 0 | 0 | 0 | 2024-01-10 16:58:23 | 0
70 | 1 | 1 | Rest | 00:34:30 | 00:34:30 | 0 | 3.0256 | 0 | 0 | 0 | 0 | 0 | 0 | 2024-01-10 16:58:53 | 0
71 | 1 | 1 | Rest | 00:35:00 | 00:35:00 | 0 | 3.0257 | 0 | 0 | 0 | 0 | 0 | 0 | 2024-01-10 16:59:23 | 0
72 | 1 | 1 | Rest | 00:35:30 | 00:35:30 | 0 | 3.0256 | 0 | 0 | 0 | 0 | 0 | 0 | 2024-01-10 16:59:53 | 0
73 | 1 | 1 | Rest | 00:36:00 | 00:36:00 | 0 | 3.0257 | 0 | 0 | 0 | 0 | 0 | 0 | 2024-01-10 17:00:23 | 0
74 | 1 | 1 | Rest | 00:36:30 | 00:36:30 | 0 | 3.0258 | 0 | 0 | 0 | 0 | 0 | 0 | 2024-01-10 17:00:53 | 0
75 | 1 | 1 | Rest | 00:37:00 | 00:37:00 | 0 | 3.0259 | 0 | 0 | 0 | 0 | 0 | 0 | 2024-01-10 17:01:23 | 0
76 | 1 | 1 | Rest | 00:37:30 | 00:37:30 | 0 | 3.026 | 0 | 0 | 0 | 0 | 0 | 0 | 2024-01-10 17:01:53 | 0
77 | 1 | 1 | Rest | 00:38:00 | 00:38:00 | 0 | 3.0259 | 0 | 0 | 0 | 0 | 0 | 0 | 2024-01-10 17:02:23 | 0
78 | 1 | 1 | Rest | 00:38:30 | 00:38:30 | 0 | 3.026 | 0 | 0 | 0 | 0 | 0 | 0 | 2024-01-10 17:02:53 | 0
79 | 1 | 1 | Rest | 00:39:00 | 00:39:00 | 0 | 3.0261 | 0 | 0 | 0 | 0 | 0 | 0 | 2024-01-10 17:03:23 | 0
80 | 1 | 1 | Rest | 00:39:30 | 00:39:30 | 0 | 3.0262 | 0 | 0 | 0 | 0 | 0 | 0 | 2024-01-10 17:03:53 | 0
81 | 1 | 1 | Rest | 00:40:00 | 00:40:00 | 0 | 3.0262 | 0 | 0 | 0 | 0 | 0 | 0 | 2024-01-10 17:04:23 | 0
82 | 1 | 1 | Rest | 00:40:30 | 00:40:30 | 0 | 3.0263 | 0 | 0 | 0 | 0 | 0 | 0 | 2024-01-10 17:04:53 | 0
83 | 1 | 1 | Rest | 00:41:00 | 00:41:00 | 0 | 3.0264 | 0 | 0 | 0 | 0 | 0 | 0 | 2024-01-10 17:05:23 | 0
84 | 1 | 1 | Rest | 00:41:30 | 00:41:30 | 0 | 3.0264 | 0 | 0 | 0 | 0 | 0 | 0 | 2024-01-10 17:05:53 | 0
85 | 1 | 1 | Rest | 00:42:00 | 00:42:00 | 0 | 3.0265 | 0 | 0 | 0 | 0 | 0 | 0 | 2024-01-10 17:06:23 | 0
86 | 1 | 1 | Rest | 00:42:30 | 00:42:30 | 0 | 3.0266 | 0 | 0 | 0 | 0 | 0 | 0 | 2024-01-10 17:06:53 | 0
87 | 1 | 1 | Rest | 00:43:00 | 00:43:00 | 0 | 3.0266 | 0 | 0 | 0 | 0 | 0 | 0 | 2024-01-10 17:07:23 | 0
88 | 1 | 1 | Rest | 00:43:30 | 00:43:30 | 0 | 3.0266 | 0 | 0 | 0 | 0 | 0 | 0 | 2024-01-10 17:07:53 | 0
89 | 1 | 1 | Rest | 00:44:00 | 00:44:00 | 0 | 3.0267 | 0 | 0 | 0 | 0 | 0 | 0 | 2024-01-10 17:08:23 | 0
90 | 1 | 1 | Rest | 00:44:30 | 00:44:30 | 0 | 3.0268 | 0 | 0 | 0 | 0 | 0 | 0 | 2024-01-10 17:08:53 | 0
91 | 1 | 1 | Rest | 00:45:00 | 00:45:00 | 0 | 3.0267 | 0 | 0 | 0 | 0 | 0 | 0 | 2024-01-10 17:09:23 | 0
92 | 1 | 1 | Rest | 00:45:30 | 00:45:30 | 0 | 3.0268 | 0 | 0 | 0 | 0 | 0 | 0 | 2024-01-10 17:09:53 | 0
93 | 1 | 1 | Rest | 00:46:00 | 00:46:00 | 0 | 3.0269 | 0 | 0 | 0 | 0 | 0 | 0 | 2024-01-10 17:10:23 | 0
94 | 1 | 1 | Rest | 00:46:30 | 00:46:30 | 0 | 3.0269 | 0 | 0 | 0 | 0 | 0 | 0 | 2024-01-10 17:10:53 | 0
95 | 1 | 1 | Rest | 00:47:00 | 00:47:00 | 0 | 3.027 | 0 | 0 | 0 | 0 | 0 | 0 | 2024-01-10 17:11:23 | 0
96 | 1 | 1 | Rest | 00:47:30 | 00:47:30 | 0 | 3.027 | 0 | 0 | 0 | 0 | 0 | 0 | 2024-01-10 17:11:53 | 0
97 | 1 | 1 | Rest | 00:48:00 | 00:48:00 | 0 | 3.027 | 0 | 0 | 0 | 0 | 0 | 0 | 2024-01-10 17:12:23 | 0
98 | 1 | 1 | Rest | 00:48:30 | 00:48:30 | 0 | 3.0271 | 0 | 0 | 0 | 0 | 0 | 0 | 2024-01-10 17:12:53 | 0
99 | 1 | 1 | Rest | 00:49:00 | 00:49:00 | 0 | 3.0271 | 0 | 0 | 0 | 0 | 0 | 0 | 2024-01-10 17:13:23 | 0
100 | 1 | 1 | Rest | 00:49:30 | 00:49:30 | 0 | 3.0271 | 0 | 0 | 0 | 0 | 0 | 0 | 2024-01-10 17:13:53 | 0
101 | 1 | 1 | Rest | 00:50:00 | 00:50:00 | 0 | 3.0272 | 0 | 0 | 0 | 0 | 0 | 0 | 2024-01-10 17:14:23 | 0
102 | 1 | 1 | Rest | 00:50:30 | 00:50:30 | 0 | 3.0271 | 0 | 0 | 0 | 0 | 0 | 0 | 2024-01-10 17:14:53 | 0
103 | 1 | 1 | Rest | 00:51:00 | 00:51:00 | 0 | 3.0273 | 0 | 0 | 0 | 0 | 0 | 0 | 2024-01-10 17:15:23 | 0
104 | 1 | 1 | Rest | 00:51:30 | 00:51:30 | 0 | 3.0273 | 0 | 0 | 0 | 0 | 0 | 0 | 2024-01-10 17:15:53 | 0
105 | 1 | 1 | Rest | 00:52:00 | 00:52:00 | 0 | 3.0272 | 0 | 0 | 0 | 0 | 0 | 0 | 2024-01-10 17:16:23 | 0
106 | 1 | 1 | Rest | 00:52:30 | 00:52:30 | 0 | 3.0273 | 0 | 0 | 0 | 0 | 0 | 0 | 2024-01-10 17:16:53 | 0
107 | 1 | 1 | Rest | 00:53:00 | 00:53:00 | 0 | 3.0274 | 0 | 0 | 0 | 0 | 0 | 0 | 2024-01-10 17:17:23 | 0
108 | 1 | 1 | Rest | 00:53:30 | 00:53:30 | 0 | 3.0274 | 0 | 0 | 0 | 0 | 0 | 0 | 2024-01-10 17:17:53 | 0
109 | 1 | 1 | Rest | 00:54:00 | 00:54:00 | 0 | 3.0275 | 0 | 0 | 0 | 0 | 0 | 0 | 2024-01-10 17:18:23 | 0
110 | 1 | 1 | Rest | 00:54:30 | 00:54:30 | 0 | 3.0275 | 0 | 0 | 0 | 0 | 0 | 0 | 2024-01-10 17:18:53 | 0
111 | 1 | 1 | Rest | 00:55:00 | 00:55:00 | 0 | 3.0276 | 0 | 0 | 0 | 0 | 0 | 0 | 2024-01-10 17:19:23 | 0
112 | 1 | 1 | Rest | 00:55:30 | 00:55:30 | 0 | 3.0276 | 0 | 0 | 0 | 0 | 0 | 0 | 2024-01-10 17:19:53 | 0
113 | 1 | 1 | Rest | 00:56:00 | 00:56:00 | 0 | 3.0276 | 0 | 0 | 0 | 0 | 0 | 0 | 2024-01-10 17:20:23 | 0
114 | 1 | 1 | Rest | 00:56:30 | 00:56:30 | 0 | 3.0276 | 0 | 0 | 0 | 0 | 0 | 0 | 2024-01-10 17:20:53 | 0
115 | 1 | 1 | Rest | 00:57:00 | 00:57:00 | 0 | 3.0276 | 0 | 0 | 0 | 0 | 0 | 0 | 2024-01-10 17:21:23 | 0
116 | 1 | 1 | Rest | 00:57:30 | 00:57:30 | 0 | 3.0276 | 0 | 0 | 0 | 0 | 0 | 0 | 2024-01-10 17:21:53 | 0
117 | 1 | 1 | Rest | 00:58:00 | 00:58:00 | 0 | 3.0277 | 0 | 0 | 0 | 0 | 0 | 0 | 2024-01-10 17:22:23 | 0
118 | 1 | 1 | Rest | 00:58:30 | 00:58:30 | 0 | 3.0277 | 0 | 0 | 0 | 0 | 0 | 0 | 2024-01-10 17:22:53 | 0
119 | 1 | 1 | Rest | 00:59:00 | 00:59:00 | 0 | 3.0277 | 0 | 0 | 0 | 0 | 0 | 0 | 2024-01-10 17:23:23 | 0
120 | 1 | 1 | Rest | 00:59:30 | 00:59:30 | 0 | 3.0278 | 0 | 0 | 0 | 0 | 0 | 0 | 2024-01-10 17:23:53 | 0
121 | 1 | 1 | Rest | 01:00:00 | 01:00:00 | 0 | 3.0278 | 0 | 0 | 0 | 0 | 0 | 0 | 2024-01-10 17:24:23 | 0
122 | 1 | 1 | Rest | 01:00:30 | 01:00:30 | 0 | 3.0278 | 0 | 0 | 0 | 0 | 0 | 0 | 2024-01-10 17:24:53 | 0
123 | 1 | 1 | Rest | 01:01:00 | 01:01:00 | 0 | 3.0278 | 0 | 0 | 0 | 0 | 0 | 0 | 2024-01-10 17:25:23 | 0
124 | 1 | 1 | Rest | 01:01:30 | 01:01:30 | 0 | 3.0279 | 0 | 0 | 0 | 0 | 0 | 0 | 2024-01-10 17:25:53 | 0
125 | 1 | 1 | Rest | 01:02:00 | 01:02:00 | 0 | 3.0278 | 0 | 0 | 0 | 0 | 0 | 0 | 2024-01-10 17:26:23 | 0
126 | 1 | 1 | Rest | 01:02:30 | 01:02:30 | 0 | 3.0279 | 0 | 0 | 0 | 0 | 0 | 0 | 2024-01-10 17:26:53 | 0
127 | 1 | 1 | Rest | 01:03:00 | 01:03:00 | 0 | 3.0279 | 0 | 0 | 0 | 0 | 0 | 0 | 2024-01-10 17:27:23 | 0
128 | 1 | 1 | Rest | 01:03:30 | 01:03:30 | 0 | 3.0279 | 0 | 0 | 0 | 0 | 0 | 0 | 2024-01-10 17:27:53 | 0
129 | 1 | 1 | Rest | 01:04:00 | 01:04:00 | 0 | 3.0279 | 0 | 0 | 0 | 0 | 0 | 0 | 2024-01-10 17:28:23 | 0
130 | 1 | 1 | Rest | 01:04:30 | 01:04:30 | 0 | 3.0279 | 0 | 0 | 0 | 0 | 0 | 0 | 2024-01-10 17:28:53 | 0
131 | 1 | 1 | Rest | 01:05:00 | 01:05:00 | 0 | 3.028 | 0 | 0 | 0 | 0 | 0 | 0 | 2024-01-10 17:29:23 | 0
132 | 1 | 1 | Rest | 01:05:30 | 01:05:30 | 0 | 3.0281 | 0 | 0 | 0 | 0 | 0 | 0 | 2024-01-10 17:29:53 | 0
133 | 1 | 1 | Rest | 01:06:00 | 01:06:00 | 0 | 3.028 | 0 | 0 | 0 | 0 | 0 | 0 | 2024-01-10 17:30:23 | 0
134 | 1 | 1 | Rest | 01:06:30 | 01:06:30 | 0 | 3.028 | 0 | 0 | 0 | 0 | 0 | 0 | 2024-01-10 17:30:53 | 0
135 | 1 | 1 | Rest | 01:07:00 | 01:07:00 | 0 | 3.0281 | 0 | 0 | 0 | 0 | 0 | 0 | 2024-01-10 17:31:23 | 0
136 | 1 | 1 | Rest | 01:07:30 | 01:07:30 | 0 | 3.0281 | 0 | 0 | 0 | 0 | 0 | 0 | 2024-01-10 17:31:53 | 0
137 | 1 | 1 | Rest | 01:08:00 | 01:08:00 | 0 | 3.0281 | 0 | 0 | 0 | 0 | 0 | 0 | 2024-01-10 17:32:23 | 0
138 | 1 | 1 | Rest | 01:08:30 | 01:08:30 | 0 | 3.0281 | 0 | 0 | 0 | 0 | 0 | 0 | 2024-01-10 17:32:53 | 0
139 | 1 | 1 | Rest | 01:09:00 | 01:09:00 | 0 | 3.0281 | 0 | 0 | 0 | 0 | 0 | 0 | 2024-01-10 17:33:23 | 0
140 | 1 | 1 | Rest | 01:09:30 | 01:09:30 | 0 | 3.0281 | 0 | 0 | 0 | 0 | 0 | 0 | 2024-01-10 17:33:53 | 0
141 | 1 | 1 | Rest | 01:10:00 | 01:10:00 | 0 | 3.0282 | 0 | 0 | 0 | 0 | 0 | 0 | 2024-01-10 17:34:23 | 0
142 | 1 | 1 | Rest | 01:10:30 | 01:10:30 | 0 | 3.0281 | 0 | 0 | 0 | 0 | 0 | 0 | 2024-01-10 17:34:53 | 0
143 | 1 | 1 | Rest | 01:11:00 | 01:11:00 | 0 | 3.0281 | 0 | 0 | 0 | 0 | 0 | 0 | 2024-01-10 17:35:23 | 0
144 | 1 | 1 | Rest | 01:11:30 | 01:11:30 | 0 | 3.0282 | 0 | 0 | 0 | 0 | 0 | 0 | 2024-01-10 17:35:53 | 0
145 | 1 | 1 | Rest | 01:12:00 | 01:12:00 | 0 | 3.0282 | 0 | 0 | 0 | 0 | 0 | 0 | 2024-01-10 17:36:23 | 0
146 | 1 | 1 | Rest | 01:12:30 | 01:12:30 | 0 | 3.0282 | 0 | 0 | 0 | 0 | 0 | 0 | 2024-01-10 17:36:53 | 0
147 | 1 | 1 | Rest | 01:13:00 | 01:13:00 | 0 | 3.0282 | 0 | 0 | 0 | 0 | 0 | 0 | 2024-01-10 17:37:23 | 0
148 | 1 | 1 | Rest | 01:13:30 | 01:13:30 | 0 | 3.0282 | 0 | 0 | 0 | 0 | 0 | 0 | 2024-01-10 17:37:53 | 0
149 | 1 | 1 | Rest | 01:14:00 | 01:14:00 | 0 | 3.0282 | 0 | 0 | 0 | 0 | 0 | 0 | 2024-01-10 17:38:23 | 0
150 | 1 | 1 | Rest | 01:14:30 | 01:14:30 | 0 | 3.0281 | 0 | 0 | 0 | 0 | 0 | 0 | 2024-01-10 17:38:53 | 0
151 | 1 | 1 | Rest | 01:15:00 | 01:15:00 | 0 | 3.0282 | 0 | 0 | 0 | 0 | 0 | 0 | 2024-01-10 17:39:23 | 0
152 | 1 | 1 | Rest | 01:15:30 | 01:15:30 | 0 | 3.0282 | 0 | 0 | 0 | 0 | 0 | 0 | 2024-01-10 17:39:53 | 0
153 | 1 | 1 | Rest | 01:16:00 | 01:16:00 | 0 | 3.0283 | 0 | 0 | 0 | 0 | 0 | 0 | 2024-01-10 17:40:23 | 0
154 | 1 | 1 | Rest | 01:16:30 | 01:16:30 | 0 | 3.0283 | 0 | 0 | 0 | 0 | 0 | 0 | 2024-01-10 17:40:53 | 0
155 | 1 | 1 | Rest | 01:17:00 | 01:17:00 | 0 | 3.0283 | 0 | 0 | 0 | 0 | 0 | 0 | 2024-01-10 17:41:23 | 0
156 | 1 | 1 | Rest | 01:17:30 | 01:17:30 | 0 | 3.0282 | 0 | 0 | 0 | 0 | 0 | 0 | 2024-01-10 17:41:53 | 0
157 | 1 | 1 | Rest | 01:18:00 | 01:18:00 | 0 | 3.0283 | 0 | 0 | 0 | 0 | 0 | 0 | 2024-01-10 17:42:23 | 0
158 | 1 | 1 | Rest | 01:18:30 | 01:18:30 | 0 | 3.0283 | 0 | 0 | 0 | 0 | 0 | 0 | 2024-01-10 17:42:53 | 0
159 | 1 | 1 | Rest | 01:19:00 | 01:19:00 | 0 | 3.0282 | 0 | 0 | 0 | 0 | 0 | 0 | 2024-01-10 17:43:23 | 0
160 | 1 | 1 | Rest | 01:19:30 | 01:19:30 | 0 | 3.0283 | 0 | 0 | 0 | 0 | 0 | 0 | 2024-01-10 17:43:53 | 0
161 | 1 | 1 | Rest | 01:20:00 | 01:20:00 | 0 | 3.0282 | 0 | 0 | 0 | 0 | 0 | 0 | 2024-01-10 17:44:23 | 0
162 | 1 | 1 | Rest | 01:20:30 | 01:20:30 | 0 | 3.0283 | 0 | 0 | 0 | 0 | 0 | 0 | 2024-01-10 17:44:53 | 0
163 | 1 | 1 | Rest | 01:21:00 | 01:21:00 | 0 | 3.0282 | 0 | 0 | 0 | 0 | 0 | 0 | 2024-01-10 17:45:23 | 0
164 | 1 | 1 | Rest | 01:21:30 | 01:21:30 | 0 | 3.0282 | 0 | 0 | 0 | 0 | 0 | 0 | 2024-01-10 17:45:53 | 0
165 | 1 | 1 | Rest | 01:22:00 | 01:22:00 | 0 | 3.0282 | 0 | 0 | 0 | 0 | 0 | 0 | 2024-01-10 17:46:23 | 0
166 | 1 | 1 | Rest | 01:22:30 | 01:22:30 | 0 | 3.0282 | 0 | 0 | 0 | 0 | 0 | 0 | 2024-01-10 17:46:53 | 0
167 | 1 | 1 | Rest | 01:23:00 | 01:23:00 | 0 | 3.0282 | 0 | 0 | 0 | 0 | 0 | 0 | 2024-01-10 17:47:23 | 0
168 | 1 | 1 | Rest | 01:23:30 | 01:23:30 | 0 | 3.0282 | 0 | 0 | 0 | 0 | 0 | 0 | 2024-01-10 17:47:53 | 0
169 | 1 | 1 | Rest | 01:24:00 | 01:24:00 | 0 | 3.0282 | 0 | 0 | 0 | 0 | 0 | 0 | 2024-01-10 17:48:23 | 0
170 | 1 | 1 | Rest | 01:24:30 | 01:24:30 | 0 | 3.0282 | 0 | 0 | 0 | 0 | 0 | 0 | 2024-01-10 17:48:53 | 0
171 | 1 | 1 | Rest | 01:25:00 | 01:25:00 | 0 | 3.0282 | 0 | 0 | 0 | 0 | 0 | 0 | 2024-01-10 17:49:23 | 0
172 | 1 | 1 | Rest | 01:25:30 | 01:25:30 | 0 | 3.0282 | 0 | 0 | 0 | 0 | 0 | 0 | 2024-01-10 17:49:53 | 0
173 | 1 | 1 | Rest | 01:26:00 | 01:26:00 | 0 | 3.0281 | 0 | 0 | 0 | 0 | 0 | 0 | 2024-01-10 17:50:23 | 0
174 | 1 | 1 | Rest | 01:26:30 | 01:26:30 | 0 | 3.0281 | 0 | 0 | 0 | 0 | 0 | 0 | 2024-01-10 17:50:53 | 0
175 | 1 | 1 | Rest | 01:27:00 | 01:27:00 | 0 | 3.0282 | 0 | 0 | 0 | 0 | 0 | 0 | 2024-01-10 17:51:23 | 0
176 | 1 | 1 | Rest | 01:27:30 | 01:27:30 | 0 | 3.0282 | 0 | 0 | 0 | 0 | 0 | 0 | 2024-01-10 17:51:53 | 0
177 | 1 | 1 | Rest | 01:28:00 | 01:28:00 | 0 | 3.0281 | 0 | 0 | 0 | 0 | 0 | 0 | 2024-01-10 17:52:23 | 0
178 | 1 | 1 | Rest | 01:28:30 | 01:28:30 | 0 | 3.0282 | 0 | 0 | 0 | 0 | 0 | 0 | 2024-01-10 17:52:53 | 0
179 | 1 | 1 | Rest | 01:29:00 | 01:29:00 | 0 | 3.0282 | 0 | 0 | 0 | 0 | 0 | 0 | 2024-01-10 17:53:23 | 0
180 | 1 | 1 | Rest | 01:29:30 | 01:29:30 | 0 | 3.0281 | 0 | 0 | 0 | 0 | 0 | 0 | 2024-01-10 17:53:53 | 0
181 | 1 | 1 | Rest | 01:30:00 | 01:30:00 | 0 | 3.0281 | 0 | 0 | 0 | 0 | 0 | 0 | 2024-01-10 17:54:23 | 0
182 | 1 | 1 | Rest | 01:30:30 | 01:30:30 | 0 | 3.028 | 0 | 0 | 0 | 0 | 0 | 0 | 2024-01-10 17:54:53 | 0
183 | 1 | 1 | Rest | 01:31:00 | 01:31:00 | 0 | 3.0281 | 0 | 0 | 0 | 0 | 0 | 0 | 2024-01-10 17:55:23 | 0
184 | 1 | 1 | Rest | 01:31:30 | 01:31:30 | 0 | 3.0281 | 0 | 0 | 0 | 0 | 0 | 0 | 2024-01-10 17:55:53 | 0
185 | 1 | 1 | Rest | 01:32:00 | 01:32:00 | 0 | 3.028 | 0 | 0 | 0 | 0 | 0 | 0 | 2024-01-10 17:56:23 | 0
186 | 1 | 1 | Rest | 01:32:30 | 01:32:30 | 0 | 3.0281 | 0 | 0 | 0 | 0 | 0 | 0 | 2024-01-10 17:56:53 | 0
187 | 1 | 1 | Rest | 01:33:00 | 01:33:00 | 0 | 3.0281 | 0 | 0 | 0 | 0 | 0 | 0 | 2024-01-10 17:57:23 | 0
188 | 1 | 1 | Rest | 01:33:30 | 01:33:30 | 0 | 3.0281 | 0 | 0 | 0 | 0 | 0 | 0 | 2024-01-10 17:57:53 | 0
189 | 1 | 1 | Rest | 01:34:00 | 01:34:00 | 0 | 3.028 | 0 | 0 | 0 | 0 | 0 | 0 | 2024-01-10 17:58:23 | 0
190 | 1 | 1 | Rest | 01:34:30 | 01:34:30 | 0 | 3.0281 | 0 | 0 | 0 | 0 | 0 | 0 | 2024-01-10 17:58:53 | 0
191 | 1 | 1 | Rest | 01:35:00 | 01:35:00 | 0 | 3.028 | 0 | 0 | 0 | 0 | 0 | 0 | 2024-01-10 17:59:23 | 0
192 | 1 | 1 | Rest | 01:35:30 | 01:35:30 | 0 | 3.0281 | 0 | 0 | 0 | 0 | 0 | 0 | 2024-01-10 17:59:53 | 0
193 | 1 | 1 | Rest | 01:36:00 | 01:36:00 | 0 | 3.028 | 0 | 0 | 0 | 0 | 0 | 0 | 2024-01-10 18:00:23 | 0
194 | 1 | 1 | Rest | 01:36:30 | 01:36:30 | 0 | 3.028 | 0 | 0 | 0 | 0 | 0 | 0 | 2024-01-10 18:00:53 | 0
195 | 1 | 1 | Rest | 01:37:00 | 01:37:00 | 0 | 3.028 | 0 | 0 | 0 | 0 | 0 | 0 | 2024-01-10 18:01:23 | 0
196 | 1 | 1 | Rest | 01:37:30 | 01:37:30 | 0 | 3.028 | 0 | 0 | 0 | 0 | 0 | 0 | 2024-01-10 18:01:53 | 0
197 | 1 | 1 | Rest | 01:38:00 | 01:38:00 | 0 | 3.0279 | 0 | 0 | 0 | 0 | 0 | 0 | 2024-01-10 18:02:23 | 0
198 | 1 | 1 | Rest | 01:38:30 | 01:38:30 | 0 | 3.028 | 0 | 0 | 0 | 0 | 0 | 0 | 2024-01-10 18:02:53 | 0
199 | 1 | 1 | Rest | 01:39:00 | 01:39:00 | 0 | 3.028 | 0 | 0 | 0 | 0 | 0 | 0 | 2024-01-10 18:03:23 | 0
200 | 1 | 1 | Rest | 01:39:30 | 01:39:30 | 0 | 3.028 | 0 | 0 | 0 | 0 | 0 | 0 | 2024-01-10 18:03:53 | 0
201 | 1 | 1 | Rest | 01:40:00 | 01:40:00 | 0 | 3.028 | 0 | 0 | 0 | 0 | 0 | 0 | 2024-01-10 18:04:23 | 0
202 | 1 | 1 | Rest | 01:40:30 | 01:40:30 | 0 | 3.0279 | 0 | 0 | 0 | 0 | 0 | 0 | 2024-01-10 18:04:53 | 0
203 | 1 | 1 | Rest | 01:41:00 | 01:41:00 | 0 | 3.028 | 0 | 0 | 0 | 0 | 0 | 0 | 2024-01-10 18:05:23 | 0
204 | 1 | 1 | Rest | 01:41:30 | 01:41:30 | 0 | 3.028 | 0 | 0 | 0 | 0 | 0 | 0 | 2024-01-10 18:05:53 | 0
205 | 1 | 1 | Rest | 01:42:00 | 01:42:00 | 0 | 3.0279 | 0 | 0 | 0 | 0 | 0 | 0 | 2024-01-10 18:06:23 | 0
206 | 1 | 1 | Rest | 01:42:30 | 01:42:30 | 0 | 3.0279 | 0 | 0 | 0 | 0 | 0 | 0 | 2024-01-10 18:06:53 | 0
207 | 1 | 1 | Rest | 01:43:00 | 01:43:00 | 0 | 3.0279 | 0 | 0 | 0 | 0 | 0 | 0 | 2024-01-10 18:07:23 | 0
208 | 1 | 1 | Rest | 01:43:30 | 01:43:30 | 0 | 3.028 | 0 | 0 | 0 | 0 | 0 | 0 | 2024-01-10 18:07:53 | 0
209 | 1 | 1 | Rest | 01:44:00 | 01:44:00 | 0 | 3.0279 | 0 | 0 | 0 | 0 | 0 | 0 | 2024-01-10 18:08:23 | 0
210 | 1 | 1 | Rest | 01:44:30 | 01:44:30 | 0 | 3.0279 | 0 | 0 | 0 | 0 | 0 | 0 | 2024-01-10 18:08:53 | 0
211 | 1 | 1 | Rest | 01:45:00 | 01:45:00 | 0 | 3.0279 | 0 | 0 | 0 | 0 | 0 | 0 | 2024-01-10 18:09:23 | 0
212 | 1 | 1 | Rest | 01:45:30 | 01:45:30 | 0 | 3.0279 | 0 | 0 | 0 | 0 | 0 | 0 | 2024-01-10 18:09:53 | 0
213 | 1 | 1 | Rest | 01:46:00 | 01:46:00 | 0 | 3.0279 | 0 | 0 | 0 | 0 | 0 | 0 | 2024-01-10 18:10:23 | 0
214 | 1 | 1 | Rest | 01:46:30 | 01:46:30 | 0 | 3.0279 | 0 | 0 | 0 | 0 | 0 | 0 | 2024-01-10 18:10:53 | 0
215 | 1 | 1 | Rest | 01:47:00 | 01:47:00 | 0 | 3.0278 | 0 | 0 | 0 | 0 | 0 | 0 | 2024-01-10 18:11:23 | 0
216 | 1 | 1 | Rest | 01:47:30 | 01:47:30 | 0 | 3.0278 | 0 | 0 | 0 | 0 | 0 | 0 | 2024-01-10 18:11:53 | 0
217 | 1 | 1 | Rest | 01:48:00 | 01:48:00 | 0 | 3.0278 | 0 | 0 | 0 | 0 | 0 | 0 | 2024-01-10 18:12:23 | 0
218 | 1 | 1 | Rest | 01:48:30 | 01:48:30 | 0 | 3.0278 | 0 | 0 | 0 | 0 | 0 | 0 | 2024-01-10 18:12:53 | 0
219 | 1 | 1 | Rest | 01:49:00 | 01:49:00 | 0 | 3.0278 | 0 | 0 | 0 | 0 | 0 | 0 | 2024-01-10 18:13:23 | 0
220 | 1 | 1 | Rest | 01:49:30 | 01:49:30 | 0 | 3.0278 | 0 | 0 | 0 | 0 | 0 | 0 | 2024-01-10 18:13:53 | 0
221 | 1 | 1 | Rest | 01:50:00 | 01:50:00 | 0 | 3.0278 | 0 | 0 | 0 | 0 | 0 | 0 | 2024-01-10 18:14:23 | 0
222 | 1 | 1 | Rest | 01:50:30 | 01:50:30 | 0 | 3.0277 | 0 | 0 | 0 | 0 | 0 | 0 | 2024-01-10 18:14:53 | 0
223 | 1 | 1 | Rest | 01:51:00 | 01:51:00 | 0 | 3.0278 | 0 | 0 | 0 | 0 | 0 | 0 | 2024-01-10 18:15:23 | 0
224 | 1 | 1 | Rest | 01:51:30 | 01:51:30 | 0 | 3.0277 | 0 | 0 | 0 | 0 | 0 | 0 | 2024-01-10 18:15:53 | 0
225 | 1 | 1 | Rest | 01:52:00 | 01:52:00 | 0 | 3.0277 | 0 | 0 | 0 | 0 | 0 | 0 | 2024-01-10 18:16:23 | 0
226 | 1 | 1 | Rest | 01:52:30 | 01:52:30 | 0 | 3.0277 | 0 | 0 | 0 | 0 | 0 | 0 | 2024-01-10 18:16:53 | 0
227 | 1 | 1 | Rest | 01:53:00 | 01:53:00 | 0 | 3.0277 | 0 | 0 | 0 | 0 | 0 | 0 | 2024-01-10 18:17:23 | 0
228 | 1 | 1 | Rest | 01:53:30 | 01:53:30 | 0 | 3.0277 | 0 | 0 | 0 | 0 | 0 | 0 | 2024-01-10 18:17:53 | 0
229 | 1 | 1 | Rest | 01:54:00 | 01:54:00 | 0 | 3.0277 | 0 | 0 | 0 | 0 | 0 | 0 | 2024-01-10 18:18:23 | 0
230 | 1 | 1 | Rest | 01:54:30 | 01:54:30 | 0 | 3.0277 | 0 | 0 | 0 | 0 | 0 | 0 | 2024-01-10 18:18:53 | 0
231 | 1 | 1 | Rest | 01:55:00 | 01:55:00 | 0 | 3.0277 | 0 | 0 | 0 | 0 | 0 | 0 | 2024-01-10 18:19:23 | 0
232 | 1 | 1 | Rest | 01:55:30 | 01:55:30 | 0 | 3.0276 | 0 | 0 | 0 | 0 | 0 | 0 | 2024-01-10 18:19:53 | 0
233 | 1 | 1 | Rest | 01:56:00 | 01:56:00 | 0 | 3.0276 | 0 | 0 | 0 | 0 | 0 | 0 | 2024-01-10 18:20:23 | 0
234 | 1 | 1 | Rest | 01:56:30 | 01:56:30 | 0 | 3.0276 | 0 | 0 | 0 | 0 | 0 | 0 | 2024-01-10 18:20:53 | 0
235 | 1 | 1 | Rest | 01:57:00 | 01:57:00 | 0 | 3.0275 | 0 | 0 | 0 | 0 | 0 | 0 | 2024-01-10 18:21:23 | 0
236 | 1 | 1 | Rest | 01:57:30 | 01:57:30 | 0 | 3.0276 | 0 | 0 | 0 | 0 | 0 | 0 | 2024-01-10 18:21:53 | 0
237 | 1 | 1 | Rest | 01:58:00 | 01:58:00 | 0 | 3.0276 | 0 | 0 | 0 | 0 | 0 | 0 | 2024-01-10 18:22:23 | 0
238 | 1 | 1 | Rest | 01:58:30 | 01:58:30 | 0 | 3.0275 | 0 | 0 | 0 | 0 | 0 | 0 | 2024-01-10 18:22:53 | 0
239 | 1 | 1 | Rest | 01:59:00 | 01:59:00 | 0 | 3.0275 | 0 | 0 | 0 | 0 | 0 | 0 | 2024-01-10 18:23:23 | 0
240 | 1 | 1 | Rest | 01:59:30 | 01:59:30 | 0 | 3.0275 | 0 | 0 | 0 | 0 | 0 | 0 | 2024-01-10 18:23:53 | 0
241 | 1 | 1 | Rest | 02:00:00 | 02:00:00 | 0 | 3.0275 | 0 | 0 | 0 | 0 | 0 | 0 | 2024-01-10 18:24:23 | 0
242 | 1 | 1 | Rest | 02:00:30 | 02:00:30 | 0 | 3.0275 | 0 | 0 | 0 | 0 | 0 | 0 | 2024-01-10 18:24:53 | 0
243 | 1 | 1 | Rest | 02:01:00 | 02:01:00 | 0 | 3.0275 | 0 | 0 | 0 | 0 | 0 | 0 | 2024-01-10 18:25:23 | 0
244 | 1 | 1 | Rest | 02:01:30 | 02:01:30 | 0 | 3.0274 | 0 | 0 | 0 | 0 | 0 | 0 | 2024-01-10 18:25:53 | 0
245 | 1 | 1 | Rest | 02:02:00 | 02:02:00 | 0 | 3.0275 | 0 | 0 | 0 | 0 | 0 | 0 | 2024-01-10 18:26:23 | 0
246 | 1 | 1 | Rest | 02:02:30 | 02:02:30 | 0 | 3.0274 | 0 | 0 | 0 | 0 | 0 | 0 | 2024-01-10 18:26:53 | 0
247 | 1 | 1 | Rest | 02:03:00 | 02:03:00 | 0 | 3.0274 | 0 | 0 | 0 | 0 | 0 | 0 | 2024-01-10 18:27:23 | 0
248 | 1 | 1 | Rest | 02:03:30 | 02:03:30 | 0 | 3.0274 | 0 | 0 | 0 | 0 | 0 | 0 | 2024-01-10 18:27:53 | 0
249 | 1 | 1 | Rest | 02:04:00 | 02:04:00 | 0 | 3.0274 | 0 | 0 | 0 | 0 | 0 | 0 | 2024-01-10 18:28:23 | 0
250 | 1 | 1 | Rest | 02:04:30 | 02:04:30 | 0 | 3.0273 | 0 | 0 | 0 | 0 | 0 | 0 | 2024-01-10 18:28:53 | 0
251 | 1 | 1 | Rest | 02:05:00 | 02:05:00 | 0 | 3.0273 | 0 | 0 | 0 | 0 | 0 | 0 | 2024-01-10 18:29:23 | 0
252 | 1 | 1 | Rest | 02:05:30 | 02:05:30 | 0 | 3.0274 | 0 | 0 | 0 | 0 | 0 | 0 | 2024-01-10 18:29:53 | 0
253 | 1 | 1 | Rest | 02:06:00 | 02:06:00 | 0 | 3.0273 | 0 | 0 | 0 | 0 | 0 | 0 | 2024-01-10 18:30:23 | 0
254 | 1 | 1 | Rest | 02:06:30 | 02:06:30 | 0 | 3.0273 | 0 | 0 | 0 | 0 | 0 | 0 | 2024-01-10 18:30:53 | 0
255 | 1 | 1 | Rest | 02:07:00 | 02:07:00 | 0 | 3.0273 | 0 | 0 | 0 | 0 | 0 | 0 | 2024-01-10 18:31:23 | 0
256 | 1 | 1 | Rest | 02:07:30 | 02:07:30 | 0 | 3.0272 | 0 | 0 | 0 | 0 | 0 | 0 | 2024-01-10 18:31:53 | 0
257 | 1 | 1 | Rest | 02:08:00 | 02:08:00 | 0 | 3.0272 | 0 | 0 | 0 | 0 | 0 | 0 | 2024-01-10 18:32:23 | 0
258 | 1 | 1 | Rest | 02:08:30 | 02:08:30 | 0 | 3.0272 | 0 | 0 | 0 | 0 | 0 | 0 | 2024-01-10 18:32:53 | 0
259 | 1 | 1 | Rest | 02:09:00 | 02:09:00 | 0 | 3.0272 | 0 | 0 | 0 | 0 | 0 | 0 | 2024-01-10 18:33:23 | 0
260 | 1 | 1 | Rest | 02:09:30 | 02:09:30 | 0 | 3.0272 | 0 | 0 | 0 | 0 | 0 | 0 | 2024-01-10 18:33:53 | 0
261 | 1 | 1 | Rest | 02:10:00 | 02:10:00 | 0 | 3.0272 | 0 | 0 | 0 | 0 | 0 | 0 | 2024-01-10 18:34:23 | 0
262 | 1 | 1 | Rest | 02:10:30 | 02:10:30 | 0 | 3.0272 | 0 | 0 | 0 | 0 | 0 | 0 | 2024-01-10 18:34:53 | 0
263 | 1 | 1 | Rest | 02:11:00 | 02:11:00 | 0 | 3.0272 | 0 | 0 | 0 | 0 | 0 | 0 | 2024-01-10 18:35:23 | 0
264 | 1 | 1 | Rest | 02:11:30 | 02:11:30 | 0 | 3.0272 | 0 | 0 | 0 | 0 | 0 | 0 | 2024-01-10 18:35:53 | 0
265 | 1 | 1 | Rest | 02:12:00 | 02:12:00 | 0 | 3.0271 | 0 | 0 | 0 | 0 | 0 | 0 | 2024-01-10 18:36:23 | 0
266 | 1 | 1 | Rest | 02:12:30 | 02:12:30 | 0 | 3.0271 | 0 | 0 | 0 | 0 | 0 | 0 | 2024-01-10 18:36:53 | 0
267 | 1 | 1 | Rest | 02:13:00 | 02:13:00 | 0 | 3.027 | 0 | 0 | 0 | 0 | 0 | 0 | 2024-01-10 18:37:23 | 0
268 | 1 | 1 | Rest | 02:13:30 | 02:13:30 | 0 | 3.0271 | 0 | 0 | 0 | 0 | 0 | 0 | 2024-01-10 18:37:53 | 0
269 | 1 | 1 | Rest | 02:14:00 | 02:14:00 | 0 | 3.027 | 0 | 0 | 0 | 0 | 0 | 0 | 2024-01-10 18:38:23 | 0
270 | 1 | 1 | Rest | 02:14:30 | 02:14:30 | 0 | 3.027 | 0 | 0 | 0 | 0 | 0 | 0 | 2024-01-10 18:38:53 | 0
271 | 1 | 1 | Rest | 02:15:00 | 02:15:00 | 0 | 3.027 | 0 | 0 | 0 | 0 | 0 | 0 | 2024-01-10 18:39:23 | 0
272 | 1 | 1 | Rest | 02:15:30 | 02:15:30 | 0 | 3.0269 | 0 | 0 | 0 | 0 | 0 | 0 | 2024-01-10 18:39:53 | 0
273 | 1 | 1 | Rest | 02:16:00 | 02:16:00 | 0 | 3.0269 | 0 | 0 | 0 | 0 | 0 | 0 | 2024-01-10 18:40:23 | 0
274 | 1 | 1 | Rest | 02:16:30 | 02:16:30 | 0 | 3.0269 | 0 | 0 | 0 | 0 | 0 | 0 | 2024-01-10 18:40:53 | 0
275 | 1 | 1 | Rest | 02:17:00 | 02:17:00 | 0 | 3.0269 | 0 | 0 | 0 | 0 | 0 | 0 | 2024-01-10 18:41:23 | 0
276 | 1 | 1 | Rest | 02:17:30 | 02:17:30 | 0 | 3.0269 | 0 | 0 | 0 | 0 | 0 | 0 | 2024-01-10 18:41:53 | 0
277 | 1 | 1 | Rest | 02:18:00 | 02:18:00 | 0 | 3.0269 | 0 | 0 | 0 | 0 | 0 | 0 | 2024-01-10 18:42:23 | 0
278 | 1 | 1 | Rest | 02:18:30 | 02:18:30 | 0 | 3.0268 | 0 | 0 | 0 | 0 | 0 | 0 | 2024-01-10 18:42:53 | 0
279 | 1 | 1 | Rest | 02:19:00 | 02:19:00 | 0 | 3.0268 | 0 | 0 | 0 | 0 | 0 | 0 | 2024-01-10 18:43:23 | 0
280 | 1 | 1 | Rest | 02:19:30 | 02:19:30 | 0 | 3.0268 | 0 | 0 | 0 | 0 | 0 | 0 | 2024-01-10 18:43:53 | 0
281 | 1 | 1 | Rest | 02:20:00 | 02:20:00 | 0 | 3.0268 | 0 | 0 | 0 | 0 | 0 | 0 | 2024-01-10 18:44:23 | 0
282 | 1 | 1 | Rest | 02:20:30 | 02:20:30 | 0 | 3.0268 | 0 | 0 | 0 | 0 | 0 | 0 | 2024-01-10 18:44:53 | 0
283 | 1 | 1 | Rest | 02:21:00 | 02:21:00 | 0 | 3.0267 | 0 | 0 | 0 | 0 | 0 | 0 | 2024-01-10 18:45:23 | 0
284 | 1 | 1 | Rest | 02:21:30 | 02:21:30 | 0 | 3.0267 | 0 | 0 | 0 | 0 | 0 | 0 | 2024-01-10 18:45:53 | 0
285 | 1 | 1 | Rest | 02:22:00 | 02:22:00 | 0 | 3.0268 | 0 | 0 | 0 | 0 | 0 | 0 | 2024-01-10 18:46:23 | 0
286 | 1 | 1 | Rest | 02:22:30 | 02:22:30 | 0 | 3.0266 | 0 | 0 | 0 | 0 | 0 | 0 | 2024-01-10 18:46:53 | 0
287 | 1 | 1 | Rest | 02:23:00 | 02:23:00 | 0 | 3.0267 | 0 | 0 | 0 | 0 | 0 | 0 | 2024-01-10 18:47:23 | 0
288 | 1 | 1 | Rest | 02:23:30 | 02:23:30 | 0 | 3.0267 | 0 | 0 | 0 | 0 | 0 | 0 | 2024-01-10 18:47:53 | 0
289 | 1 | 1 | Rest | 02:24:00 | 02:24:00 | 0 | 3.0266 | 0 | 0 | 0 | 0 | 0 | 0 | 2024-01-10 18:48:23 | 0
290 | 1 | 1 | Rest | 02:24:30 | 02:24:30 | 0 | 3.0266 | 0 | 0 | 0 | 0 | 0 | 0 | 2024-01-10 18:48:53 | 0
291 | 1 | 1 | Rest | 02:25:00 | 02:25:00 | 0 | 3.0266 | 0 | 0 | 0 | 0 | 0 | 0 | 2024-01-10 18:49:23 | 0
292 | 1 | 1 | Rest | 02:25:30 | 02:25:30 | 0 | 3.0266 | 0 | 0 | 0 | 0 | 0 | 0 | 2024-01-10 18:49:53 | 0
293 | 1 | 1 | Rest | 02:26:00 | 02:26:00 | 0 | 3.0266 | 0 | 0 | 0 | 0 | 0 | 0 | 2024-01-10 18:50:23 | 0
294 | 1 | 1 | Rest | 02:26:30 | 02:26:30 | 0 | 3.0265 | 0 | 0 | 0 | 0 | 0 | 0 | 2024-01-10 18:50:53 | 0
295 | 1 | 1 | Rest | 02:27:00 | 02:27:00 | 0 | 3.0266 | 0 | 0 | 0 | 0 | 0 | 0 | 2024-01-10 18:51:23 | 0
296 | 1 | 1 | Rest | 02:27:30 | 02:27:30 | 0 | 3.0266 | 0 | 0 | 0 | 0 | 0 | 0 | 2024-01-10 18:51:53 | 0
297 | 1 | 1 | Rest | 02:28:00 | 02:28:00 | 0 | 3.0265 | 0 | 0 | 0 | 0 | 0 | 0 | 2024-01-10 18:52:23 | 0
298 | 1 | 1 | Rest | 02:28:30 | 02:28:30 | 0 | 3.0265 | 0 | 0 | 0 | 0 | 0 | 0 | 2024-01-10 18:52:53 | 0
299 | 1 | 1 | Rest | 02:29:00 | 02:29:00 | 0 | 3.0265 | 0 | 0 | 0 | 0 | 0 | 0 | 2024-01-10 18:53:23 | 0
300 | 1 | 1 | Rest | 02:29:30 | 02:29:30 | 0 | 3.0265 | 0 | 0 | 0 | 0 | 0 | 0 | 2024-01-10 18:53:53 | 0
301 | 1 | 1 | Rest | 02:30:00 | 02:30:00 | 0 | 3.0265 | 0 | 0 | 0 | 0 | 0 | 0 | 2024-01-10 18:54:23 | 0
302 | 1 | 1 | Rest | 02:30:30 | 02:30:30 | 0 | 3.0265 | 0 | 0 | 0 | 0 | 0 | 0 | 2024-01-10 18:54:53 | 0
303 | 1 | 1 | Rest | 02:31:00 | 02:31:00 | 0 | 3.0264 | 0 | 0 | 0 | 0 | 0 | 0 | 2024-01-10 18:55:23 | 0
304 | 1 | 1 | Rest | 02:31:30 | 02:31:30 | 0 | 3.0264 | 0 | 0 | 0 | 0 | 0 | 0 | 2024-01-10 18:55:53 | 0
305 | 1 | 1 | Rest | 02:32:00 | 02:32:00 | 0 | 3.0264 | 0 | 0 | 0 | 0 | 0 | 0 | 2024-01-10 18:56:23 | 0
306 | 1 | 1 | Rest | 02:32:30 | 02:32:30 | 0 | 3.0264 | 0 | 0 | 0 | 0 | 0 | 0 | 2024-01-10 18:56:53 | 0
307 | 1 | 1 | Rest | 02:33:00 | 02:33:00 | 0 | 3.0263 | 0 | 0 | 0 | 0 | 0 | 0 | 2024-01-10 18:57:23 | 0
308 | 1 | 1 | Rest | 02:33:30 | 02:33:30 | 0 | 3.0263 | 0 | 0 | 0 | 0 | 0 | 0 | 2024-01-10 18:57:53 | 0
309 | 1 | 1 | Rest | 02:34:00 | 02:34:00 | 0 | 3.0264 | 0 | 0 | 0 | 0 | 0 | 0 | 2024-01-10 18:58:23 | 0
310 | 1 | 1 | Rest | 02:34:30 | 02:34:30 | 0 | 3.0263 | 0 | 0 | 0 | 0 | 0 | 0 | 2024-01-10 18:58:53 | 0
311 | 1 | 1 | Rest | 02:35:00 | 02:35:00 | 0 | 3.0263 | 0 | 0 | 0 | 0 | 0 | 0 | 2024-01-10 18:59:23 | 0
312 | 1 | 1 | Rest | 02:35:30 | 02:35:30 | 0 | 3.0262 | 0 | 0 | 0 | 0 | 0 | 0 | 2024-01-10 18:59:53 | 0
313 | 1 | 1 | Rest | 02:36:00 | 02:36:00 | 0 | 3.0262 | 0 | 0 | 0 | 0 | 0 | 0 | 2024-01-10 19:00:23 | 0
314 | 1 | 1 | Rest | 02:36:30 | 02:36:30 | 0 | 3.0262 | 0 | 0 | 0 | 0 | 0 | 0 | 2024-01-10 19:00:53 | 0
315 | 1 | 1 | Rest | 02:37:00 | 02:37:00 | 0 | 3.0261 | 0 | 0 | 0 | 0 | 0 | 0 | 2024-01-10 19:01:23 | 0
316 | 1 | 1 | Rest | 02:37:30 | 02:37:30 | 0 | 3.0262 | 0 | 0 | 0 | 0 | 0 | 0 | 2024-01-10 19:01:53 | 0
317 | 1 | 1 | Rest | 02:38:00 | 02:38:00 | 0 | 3.0262 | 0 | 0 | 0 | 0 | 0 | 0 | 2024-01-10 19:02:23 | 0
318 | 1 | 1 | Rest | 02:38:30 | 02:38:30 | 0 | 3.0262 | 0 | 0 | 0 | 0 | 0 | 0 | 2024-01-10 19:02:53 | 0
319 | 1 | 1 | Rest | 02:39:00 | 02:39:00 | 0 | 3.026 | 0 | 0 | 0 | 0 | 0 | 0 | 2024-01-10 19:03:23 | 0
320 | 1 | 1 | Rest | 02:39:30 | 02:39:30 | 0 | 3.0261 | 0 | 0 | 0 | 0 | 0 | 0 | 2024-01-10 19:03:53 | 0
321 | 1 | 1 | Rest | 02:40:00 | 02:40:00 | 0 | 3.0261 | 0 | 0 | 0 | 0 | 0 | 0 | 2024-01-10 19:04:23 | 0
322 | 1 | 1 | Rest | 02:40:30 | 02:40:30 | 0 | 3.026 | 0 | 0 | 0 | 0 | 0 | 0 | 2024-01-10 19:04:53 | 0
323 | 1 | 1 | Rest | 02:41:00 | 02:41:00 | 0 | 3.026 | 0 | 0 | 0 | 0 | 0 | 0 | 2024-01-10 19:05:23 | 0
324 | 1 | 1 | Rest | 02:41:30 | 02:41:30 | 0 | 3.026 | 0 | 0 | 0 | 0 | 0 | 0 | 2024-01-10 19:05:53 | 0
325 | 1 | 1 | Rest | 02:42:00 | 02:42:00 | 0 | 3.0261 | 0 | 0 | 0 | 0 | 0 | 0 | 2024-01-10 19:06:23 | 0
326 | 1 | 1 | Rest | 02:42:30 | 02:42:30 | 0 | 3.026 | 0 | 0 | 0 | 0 | 0 | 0 | 2024-01-10 19:06:53 | 0
327 | 1 | 1 | Rest | 02:43:00 | 02:43:00 | 0 | 3.026 | 0 | 0 | 0 | 0 | 0 | 0 | 2024-01-10 19:07:23 | 0
328 | 1 | 1 | Rest | 02:43:30 | 02:43:30 | 0 | 3.026 | 0 | 0 | 0 | 0 | 0 | 0 | 2024-01-10 19:07:53 | 0
329 | 1 | 1 | Rest | 02:44:00 | 02:44:00 | 0 | 3.0259 | 0 | 0 | 0 | 0 | 0 | 0 | 2024-01-10 19:08:23 | 0
330 | 1 | 1 | Rest | 02:44:30 | 02:44:30 | 0 | 3.0259 | 0 | 0 | 0 | 0 | 0 | 0 | 2024-01-10 19:08:53 | 0
331 | 1 | 1 | Rest | 02:45:00 | 02:45:00 | 0 | 3.026 | 0 | 0 | 0 | 0 | 0 | 0 | 2024-01-10 19:09:23 | 0
332 | 1 | 1 | Rest | 02:45:30 | 02:45:30 | 0 | 3.0259 | 0 | 0 | 0 | 0 | 0 | 0 | 2024-01-10 19:09:53 | 0
333 | 1 | 1 | Rest | 02:46:00 | 02:46:00 | 0 | 3.0259 | 0 | 0 | 0 | 0 | 0 | 0 | 2024-01-10 19:10:23 | 0
334 | 1 | 1 | Rest | 02:46:30 | 02:46:30 | 0 | 3.0259 | 0 | 0 | 0 | 0 | 0 | 0 | 2024-01-10 19:10:53 | 0
335 | 1 | 1 | Rest | 02:47:00 | 02:47:00 | 0 | 3.0258 | 0 | 0 | 0 | 0 | 0 | 0 | 2024-01-10 19:11:23 | 0
336 | 1 | 1 | Rest | 02:47:30 | 02:47:30 | 0 | 3.0258 | 0 | 0 | 0 | 0 | 0 | 0 | 2024-01-10 19:11:53 | 0
337 | 1 | 1 | Rest | 02:48:00 | 02:48:00 | 0 | 3.0257 | 0 | 0 | 0 | 0 | 0 | 0 | 2024-01-10 19:12:23 | 0
338 | 1 | 1 | Rest | 02:48:30 | 02:48:30 | 0 | 3.0257 | 0 | 0 | 0 | 0 | 0 | 0 | 2024-01-10 19:12:53 | 0
339 | 1 | 1 | Rest | 02:49:00 | 02:49:00 | 0 | 3.0257 | 0 | 0 | 0 | 0 | 0 | 0 | 2024-01-10 19:13:23 | 0
340 | 1 | 1 | Rest | 02:49:30 | 02:49:30 | 0 | 3.0257 | 0 | 0 | 0 | 0 | 0 | 0 | 2024-01-10 19:13:53 | 0
341 | 1 | 1 | Rest | 02:50:00 | 02:50:00 | 0 | 3.0256 | 0 | 0 | 0 | 0 | 0 | 0 | 2024-01-10 19:14:23 | 0
342 | 1 | 1 | Rest | 02:50:30 | 02:50:30 | 0 | 3.0257 | 0 | 0 | 0 | 0 | 0 | 0 | 2024-01-10 19:14:53 | 0
343 | 1 | 1 | Rest | 02:51:00 | 02:51:00 | 0 | 3.0256 | 0 | 0 | 0 | 0 | 0 | 0 | 2024-01-10 19:15:23 | 0
344 | 1 | 1 | Rest | 02:51:30 | 02:51:30 | 0 | 3.0256 | 0 | 0 | 0 | 0 | 0 | 0 | 2024-01-10 19:15:53 | 0
345 | 1 | 1 | Rest | 02:52:00 | 02:52:00 | 0 | 3.0256 | 0 | 0 | 0 | 0 | 0 | 0 | 2024-01-10 19:16:23 | 0
346 | 1 | 1 | Rest | 02:52:30 | 02:52:30 | 0 | 3.0256 | 0 | 0 | 0 | 0 | 0 | 0 | 2024-01-10 19:16:53 | 0
347 | 1 | 1 | Rest | 02:53:00 | 02:53:00 | 0 | 3.0257 | 0 | 0 | 0 | 0 | 0 | 0 | 2024-01-10 19:17:23 | 0
348 | 1 | 1 | Rest | 02:53:30 | 02:53:30 | 0 | 3.0256 | 0 | 0 | 0 | 0 | 0 | 0 | 2024-01-10 19:17:53 | 0
349 | 1 | 1 | Rest | 02:54:00 | 02:54:00 | 0 | 3.0255 | 0 | 0 | 0 | 0 | 0 | 0 | 2024-01-10 19:18:23 | 0
350 | 1 | 1 | Rest | 02:54:30 | 02:54:30 | 0 | 3.0255 | 0 | 0 | 0 | 0 | 0 | 0 | 2024-01-10 19:18:53 | 0
351 | 1 | 1 | Rest | 02:55:00 | 02:55:00 | 0 | 3.0255 | 0 | 0 | 0 | 0 | 0 | 0 | 2024-01-10 19:19:23 | 0
352 | 1 | 1 | Rest | 02:55:30 | 02:55:30 | 0 | 3.0254 | 0 | 0 | 0 | 0 | 0 | 0 | 2024-01-10 19:19:53 | 0
353 | 1 | 1 | Rest | 02:56:00 | 02:56:00 | 0 | 3.0255 | 0 | 0 | 0 | 0 | 0 | 0 | 2024-01-10 19:20:23 | 0
354 | 1 | 1 | Rest | 02:56:30 | 02:56:30 | 0 | 3.0254 | 0 | 0 | 0 | 0 | 0 | 0 | 2024-01-10 19:20:53 | 0
355 | 1 | 1 | Rest | 02:57:00 | 02:57:00 | 0 | 3.0254 | 0 | 0 | 0 | 0 | 0 | 0 | 2024-01-10 19:21:23 | 0
356 | 1 | 1 | Rest | 02:57:30 | 02:57:30 | 0 | 3.0254 | 0 | 0 | 0 | 0 | 0 | 0 | 2024-01-10 19:21:53 | 0
357 | 1 | 1 | Rest | 02:58:00 | 02:58:00 | 0 | 3.0254 | 0 | 0 | 0 | 0 | 0 | 0 | 2024-01-10 19:22:23 | 0
358 | 1 | 1 | Rest | 02:58:30 | 02:58:30 | 0 | 3.0253 | 0 | 0 | 0 | 0 | 0 | 0 | 2024-01-10 19:22:53 | 0
359 | 1 | 1 | Rest | 02:59:00 | 02:59:00 | 0 | 3.0253 | 0 | 0 | 0 | 0 | 0 | 0 | 2024-01-10 19:23:23 | 0
360 | 1 | 1 | Rest | 02:59:30 | 02:59:30 | 0 | 3.0253 | 0 | 0 | 0 | 0 | 0 | 0 | 2024-01-10 19:23:53 | 0
361 | 1 | 1 | Rest | 03:00:00 | 03:00:00 | 0 | 3.0254 | 0 | 0 | 0 | 0 | 0 | 0 | 2024-01-10 19:24:23 | 0
362 | 1 | 1 | Rest | 03:00:30 | 03:00:30 | 0 | 3.0253 | 0 | 0 | 0 | 0 | 0 | 0 | 2024-01-10 19:24:53 | 0
363 | 1 | 1 | Rest | 03:01:00 | 03:01:00 | 0 | 3.0253 | 0 | 0 | 0 | 0 | 0 | 0 | 2024-01-10 19:25:23 | 0
364 | 1 | 1 | Rest | 03:01:30 | 03:01:30 | 0 | 3.0252 | 0 | 0 | 0 | 0 | 0 | 0 | 2024-01-10 19:25:53 | 0
365 | 1 | 1 | Rest | 03:02:00 | 03:02:00 | 0 | 3.0253 | 0 | 0 | 0 | 0 | 0 | 0 | 2024-01-10 19:26:23 | 0
366 | 1 | 1 | Rest | 03:02:30 | 03:02:30 | 0 | 3.0252 | 0 | 0 | 0 | 0 | 0 | 0 | 2024-01-10 19:26:53 | 0
367 | 1 | 1 | Rest | 03:03:00 | 03:03:00 | 0 | 3.0252 | 0 | 0 | 0 | 0 | 0 | 0 | 2024-01-10 19:27:23 | 0
368 | 1 | 1 | Rest | 03:03:30 | 03:03:30 | 0 | 3.0251 | 0 | 0 | 0 | 0 | 0 | 0 | 2024-01-10 19:27:53 | 0
369 | 1 | 1 | Rest | 03:04:00 | 03:04:00 | 0 | 3.0251 | 0 | 0 | 0 | 0 | 0 | 0 | 2024-01-10 19:28:23 | 0
370 | 1 | 1 | Rest | 03:04:30 | 03:04:30 | 0 | 3.0252 | 0 | 0 | 0 | 0 | 0 | 0 | 2024-01-10 19:28:53 | 0
371 | 1 | 1 | Rest | 03:05:00 | 03:05:00 | 0 | 3.0252 | 0 | 0 | 0 | 0 | 0 | 0 | 2024-01-10 19:29:23 | 0
372 | 1 | 1 | Rest | 03:05:30 | 03:05:30 | 0 | 3.0251 | 0 | 0 | 0 | 0 | 0 | 0 | 2024-01-10 19:29:53 | 0
373 | 1 | 1 | Rest | 03:06:00 | 03:06:00 | 0 | 3.0251 | 0 | 0 | 0 | 0 | 0 | 0 | 2024-01-10 19:30:23 | 0
374 | 1 | 1 | Rest | 03:06:30 | 03:06:30 | 0 | 3.025 | 0 | 0 | 0 | 0 | 0 | 0 | 2024-01-10 19:30:53 | 0
375 | 1 | 1 | Rest | 03:07:00 | 03:07:00 | 0 | 3.025 | 0 | 0 | 0 | 0 | 0 | 0 | 2024-01-10 19:31:23 | 0
376 | 1 | 1 | Rest | 03:07:30 | 03:07:30 | 0 | 3.0249 | 0 | 0 | 0 | 0 | 0 | 0 | 2024-01-10 19:31:53 | 0
377 | 1 | 1 | Rest | 03:08:00 | 03:08:00 | 0 | 3.025 | 0 | 0 | 0 | 0 | 0 | 0 | 2024-01-10 19:32:23 | 0
378 | 1 | 1 | Rest | 03:08:30 | 03:08:30 | 0 | 3.0249 | 0 | 0 | 0 | 0 | 0 | 0 | 2024-01-10 19:32:53 | 0
379 | 1 | 1 | Rest | 03:09:00 | 03:09:00 | 0 | 3.0249 | 0 | 0 | 0 | 0 | 0 | 0 | 2024-01-10 19:33:23 | 0
380 | 1 | 1 | Rest | 03:09:30 | 03:09:30 | 0 | 3.025 | 0 | 0 | 0 | 0 | 0 | 0 | 2024-01-10 19:33:53 | 0
381 | 1 | 1 | Rest | 03:10:00 | 03:10:00 | 0 | 3.0249 | 0 | 0 | 0 | 0 | 0 | 0 | 2024-01-10 19:34:23 | 0
382 | 1 | 1 | Rest | 03:10:30 | 03:10:30 | 0 | 3.0248 | 0 | 0 | 0 | 0 | 0 | 0 | 2024-01-10 19:34:53 | 0
383 | 1 | 1 | Rest | 03:11:00 | 03:11:00 | 0 | 3.0248 | 0 | 0 | 0 | 0 | 0 | 0 | 2024-01-10 19:35:23 | 0
384 | 1 | 1 | Rest | 03:11:30 | 03:11:30 | 0 | 3.0249 | 0 | 0 | 0 | 0 | 0 | 0 | 2024-01-10 19:35:53 | 0
385 | 1 | 1 | Rest | 03:12:00 | 03:12:00 | 0 | 3.0249 | 0 | 0 | 0 | 0 | 0 | 0 | 2024-01-10 19:36:23 | 0
386 | 1 | 1 | Rest | 03:12:30 | 03:12:30 | 0 | 3.0248 | 0 | 0 | 0 | 0 | 0 | 0 | 2024-01-10 19:36:53 | 0
387 | 1 | 1 | Rest | 03:13:00 | 03:13:00 | 0 | 3.0248 | 0 | 0 | 0 | 0 | 0 | 0 | 2024-01-10 19:37:23 | 0
388 | 1 | 1 | Rest | 03:13:30 | 03:13:30 | 0 | 3.0247 | 0 | 0 | 0 | 0 | 0 | 0 | 2024-01-10 19:37:53 | 0
389 | 1 | 1 | Rest | 03:14:00 | 03:14:00 | 0 | 3.0247 | 0 | 0 | 0 | 0 | 0 | 0 | 2024-01-10 19:38:23 | 0
390 | 1 | 1 | Rest | 03:14:30 | 03:14:30 | 0 | 3.0248 | 0 | 0 | 0 | 0 | 0 | 0 | 2024-01-10 19:38:53 | 0
391 | 1 | 1 | Rest | 03:15:00 | 03:15:00 | 0 | 3.0247 | 0 | 0 | 0 | 0 | 0 | 0 | 2024-01-10 19:39:23 | 0
392 | 1 | 1 | Rest | 03:15:30 | 03:15:30 | 0 | 3.0246 | 0 | 0 | 0 | 0 | 0 | 0 | 2024-01-10 19:39:53 | 0
393 | 1 | 1 | Rest | 03:16:00 | 03:16:00 | 0 | 3.0247 | 0 | 0 | 0 | 0 | 0 | 0 | 2024-01-10 19:40:23 | 0
394 | 1 | 1 | Rest | 03:16:30 | 03:16:30 | 0 | 3.0247 | 0 | 0 | 0 | 0 | 0 | 0 | 2024-01-10 19:40:53 | 0
395 | 1 | 1 | Rest | 03:17:00 | 03:17:00 | 0 | 3.0247 | 0 | 0 | 0 | 0 | 0 | 0 | 2024-01-10 19:41:23 | 0
396 | 1 | 1 | Rest | 03:17:30 | 03:17:30 | 0 | 3.0246 | 0 | 0 | 0 | 0 | 0 | 0 | 2024-01-10 19:41:53 | 0
397 | 1 | 1 | Rest | 03:18:00 | 03:18:00 | 0 | 3.0246 | 0 | 0 | 0 | 0 | 0 | 0 | 2024-01-10 19:42:23 | 0
398 | 1 | 1 | Rest | 03:18:30 | 03:18:30 | 0 | 3.0246 | 0 | 0 | 0 | 0 | 0 | 0 | 2024-01-10 19:42:53 | 0
399 | 1 | 1 | Rest | 03:19:00 | 03:19:00 | 0 | 3.0245 | 0 | 0 | 0 | 0 | 0 | 0 | 2024-01-10 19:43:23 | 0
400 | 1 | 1 | Rest | 03:19:30 | 03:19:30 | 0 | 3.0245 | 0 | 0 | 0 | 0 | 0 | 0 | 2024-01-10 19:43:53 | 0
401 | 1 | 1 | Rest | 03:20:00 | 03:20:00 | 0 | 3.0245 | 0 | 0 | 0 | 0 | 0 | 0 | 2024-01-10 19:44:23 | 0
402 | 1 | 1 | Rest | 03:20:30 | 03:20:30 | 0 | 3.0245 | 0 | 0 | 0 | 0 | 0 | 0 | 2024-01-10 19:44:53 | 0
403 | 1 | 1 | Rest | 03:21:00 | 03:21:00 | 0 | 3.0245 | 0 | 0 | 0 | 0 | 0 | 0 | 2024-01-10 19:45:23 | 0
404 | 1 | 1 | Rest | 03:21:30 | 03:21:30 | 0 | 3.0245 | 0 | 0 | 0 | 0 | 0 | 0 | 2024-01-10 19:45:53 | 0
405 | 1 | 1 | Rest | 03:22:00 | 03:22:00 | 0 | 3.0245 | 0 | 0 | 0 | 0 | 0 | 0 | 2024-01-10 19:46:23 | 0
406 | 1 | 1 | Rest | 03:22:30 | 03:22:30 | 0 | 3.0244 | 0 | 0 | 0 | 0 | 0 | 0 | 2024-01-10 19:46:53 | 0
407 | 1 | 1 | Rest | 03:23:00 | 03:23:00 | 0 | 3.0244 | 0 | 0 | 0 | 0 | 0 | 0 | 2024-01-10 19:47:23 | 0
408 | 1 | 1 | Rest | 03:23:30 | 03:23:30 | 0 | 3.0244 | 0 | 0 | 0 | 0 | 0 | 0 | 2024-01-10 19:47:53 | 0
409 | 1 | 1 | Rest | 03:24:00 | 03:24:00 | 0 | 3.0244 | 0 | 0 | 0 | 0 | 0 | 0 | 2024-01-10 19:48:23 | 0
410 | 1 | 1 | Rest | 03:24:30 | 03:24:30 | 0 | 3.0244 | 0 | 0 | 0 | 0 | 0 | 0 | 2024-01-10 19:48:53 | 0
411 | 1 | 1 | Rest | 03:25:00 | 03:25:00 | 0 | 3.0243 | 0 | 0 | 0 | 0 | 0 | 0 | 2024-01-10 19:49:23 | 0
412 | 1 | 1 | Rest | 03:25:30 | 03:25:30 | 0 | 3.0244 | 0 | 0 | 0 | 0 | 0 | 0 | 2024-01-10 19:49:53 | 0
413 | 1 | 1 | Rest | 03:26:00 | 03:26:00 | 0 | 3.0243 | 0 | 0 | 0 | 0 | 0 | 0 | 2024-01-10 19:50:23 | 0
414 | 1 | 1 | Rest | 03:26:30 | 03:26:30 | 0 | 3.0242 | 0 | 0 | 0 | 0 | 0 | 0 | 2024-01-10 19:50:53 | 0
415 | 1 | 1 | Rest | 03:27:00 | 03:27:00 | 0 | 3.0243 | 0 | 0 | 0 | 0 | 0 | 0 | 2024-01-10 19:51:23 | 0
416 | 1 | 1 | Rest | 03:27:30 | 03:27:30 | 0 | 3.0242 | 0 | 0 | 0 | 0 | 0 | 0 | 2024-01-10 19:51:53 | 0
417 | 1 | 1 | Rest | 03:28:00 | 03:28:00 | 0 | 3.0243 | 0 | 0 | 0 | 0 | 0 | 0 | 2024-01-10 19:52:23 | 0
418 | 1 | 1 | Rest | 03:28:30 | 03:28:30 | 0 | 3.0242 | 0 | 0 | 0 | 0 | 0 | 0 | 2024-01-10 19:52:53 | 0
419 | 1 | 1 | Rest | 03:29:00 | 03:29:00 | 0 | 3.0241 | 0 | 0 | 0 | 0 | 0 | 0 | 2024-01-10 19:53:23 | 0
420 | 1 | 1 | Rest | 03:29:30 | 03:29:30 | 0 | 3.0242 | 0 | 0 | 0 | 0 | 0 | 0 | 2024-01-10 19:53:53 | 0
421 | 1 | 1 | Rest | 03:30:00 | 03:30:00 | 0 | 3.0241 | 0 | 0 | 0 | 0 | 0 | 0 | 2024-01-10 19:54:23 | 0
422 | 1 | 1 | Rest | 03:30:30 | 03:30:30 | 0 | 3.0241 | 0 | 0 | 0 | 0 | 0 | 0 | 2024-01-10 19:54:53 | 0
423 | 1 | 1 | Rest | 03:31:00 | 03:31:00 | 0 | 3.0241 | 0 | 0 | 0 | 0 | 0 | 0 | 2024-01-10 19:55:23 | 0
424 | 1 | 1 | Rest | 03:31:30 | 03:31:30 | 0 | 3.024 | 0 | 0 | 0 | 0 | 0 | 0 | 2024-01-10 19:55:53 | 0
425 | 1 | 1 | Rest | 03:32:00 | 03:32:00 | 0 | 3.024 | 0 | 0 | 0 | 0 | 0 | 0 | 2024-01-10 19:56:23 | 0
426 | 1 | 1 | Rest | 03:32:30 | 03:32:30 | 0 | 3.0241 | 0 | 0 | 0 | 0 | 0 | 0 | 2024-01-10 19:56:53 | 0
427 | 1 | 1 | Rest | 03:33:00 | 03:33:00 | 0 | 3.024 | 0 | 0 | 0 | 0 | 0 | 0 | 2024-01-10 19:57:23 | 0
428 | 1 | 1 | Rest | 03:33:30 | 03:33:30 | 0 | 3.024 | 0 | 0 | 0 | 0 | 0 | 0 | 2024-01-10 19:57:53 | 0
429 | 1 | 1 | Rest | 03:34:00 | 03:34:00 | 0 | 3.0239 | 0 | 0 | 0 | 0 | 0 | 0 | 2024-01-10 19:58:23 | 0
430 | 1 | 1 | Rest | 03:34:30 | 03:34:30 | 0 | 3.024 | 0 | 0 | 0 | 0 | 0 | 0 | 2024-01-10 19:58:53 | 0
431 | 1 | 1 | Rest | 03:35:00 | 03:35:00 | 0 | 3.024 | 0 | 0 | 0 | 0 | 0 | 0 | 2024-01-10 19:59:23 | 0
432 | 1 | 1 | Rest | 03:35:30 | 03:35:30 | 0 | 3.0239 | 0 | 0 | 0 | 0 | 0 | 0 | 2024-01-10 19:59:53 | 0
433 | 1 | 1 | Rest | 03:36:00 | 03:36:00 | 0 | 3.0239 | 0 | 0 | 0 | 0 | 0 | 0 | 2024-01-10 20:00:23 | 0
434 | 1 | 1 | Rest | 03:36:30 | 03:36:30 | 0 | 3.0239 | 0 | 0 | 0 | 0 | 0 | 0 | 2024-01-10 20:00:53 | 0
435 | 1 | 1 | Rest | 03:37:00 | 03:37:00 | 0 | 3.0238 | 0 | 0 | 0 | 0 | 0 | 0 | 2024-01-10 20:01:23 | 0
436 | 1 | 1 | Rest | 03:37:30 | 03:37:30 | 0 | 3.0238 | 0 | 0 | 0 | 0 | 0 | 0 | 2024-01-10 20:01:53 | 0
437 | 1 | 1 | Rest | 03:38:00 | 03:38:00 | 0 | 3.0238 | 0 | 0 | 0 | 0 | 0 | 0 | 2024-01-10 20:02:23 | 0
438 | 1 | 1 | Rest | 03:38:30 | 03:38:30 | 0 | 3.0239 | 0 | 0 | 0 | 0 | 0 | 0 | 2024-01-10 20:02:53 | 0
439 | 1 | 1 | Rest | 03:39:00 | 03:39:00 | 0 | 3.0238 | 0 | 0 | 0 | 0 | 0 | 0 | 2024-01-10 20:03:23 | 0
440 | 1 | 1 | Rest | 03:39:30 | 03:39:30 | 0 | 3.0237 | 0 | 0 | 0 | 0 | 0 | 0 | 2024-01-10 20:03:53 | 0
441 | 1 | 1 | Rest | 03:40:00 | 03:40:00 | 0 | 3.0237 | 0 | 0 | 0 | 0 | 0 | 0 | 2024-01-10 20:04:23 | 0
442 | 1 | 1 | Rest | 03:40:30 | 03:40:30 | 0 | 3.0237 | 0 | 0 | 0 | 0 | 0 | 0 | 2024-01-10 20:04:53 | 0
443 | 1 | 1 | Rest | 03:41:00 | 03:41:00 | 0 | 3.0238 | 0 | 0 | 0 | 0 | 0 | 0 | 2024-01-10 20:05:23 | 0
444 | 1 | 1 | Rest | 03:41:30 | 03:41:30 | 0 | 3.0237 | 0 | 0 | 0 | 0 | 0 | 0 | 2024-01-10 20:05:53 | 0
445 | 1 | 1 | Rest | 03:42:00 | 03:42:00 | 0 | 3.0236 | 0 | 0 | 0 | 0 | 0 | 0 | 2024-01-10 20:06:23 | 0
446 | 1 | 1 | Rest | 03:42:30 | 03:42:30 | 0 | 3.0236 | 0 | 0 | 0 | 0 | 0 | 0 | 2024-01-10 20:06:53 | 0
447 | 1 | 1 | Rest | 03:43:00 | 03:43:00 | 0 | 3.0236 | 0 | 0 | 0 | 0 | 0 | 0 | 2024-01-10 20:07:23 | 0
448 | 1 | 1 | Rest | 03:43:30 | 03:43:30 | 0 | 3.0236 | 0 | 0 | 0 | 0 | 0 | 0 | 2024-01-10 20:07:53 | 0
449 | 1 | 1 | Rest | 03:44:00 | 03:44:00 | 0 | 3.0236 | 0 | 0 | 0 | 0 | 0 | 0 | 2024-01-10 20:08:23 | 0
450 | 1 | 1 | Rest | 03:44:30 | 03:44:30 | 0 | 3.0235 | 0 | 0 | 0 | 0 | 0 | 0 | 2024-01-10 20:08:53 | 0
451 | 1 | 1 | Rest | 03:45:00 | 03:45:00 | 0 | 3.0235 | 0 | 0 | 0 | 0 | 0 | 0 | 2024-01-10 20:09:23 | 0
452 | 1 | 1 | Rest | 03:45:30 | 03:45:30 | 0 | 3.0235 | 0 | 0 | 0 | 0 | 0 | 0 | 2024-01-10 20:09:53 | 0
453 | 1 | 1 | Rest | 03:46:00 | 03:46:00 | 0 | 3.0236 | 0 | 0 | 0 | 0 | 0 | 0 | 2024-01-10 20:10:23 | 0
454 | 1 | 1 | Rest | 03:46:30 | 03:46:30 | 0 | 3.0235 | 0 | 0 | 0 | 0 | 0 | 0 | 2024-01-10 20:10:53 | 0
455 | 1 | 1 | Rest | 03:47:00 | 03:47:00 | 0 | 3.0233 | 0 | 0 | 0 | 0 | 0 | 0 | 2024-01-10 20:11:23 | 0
456 | 1 | 1 | Rest | 03:47:30 | 03:47:30 | 0 | 3.0235 | 0 | 0 | 0 | 0 | 0 | 0 | 2024-01-10 20:11:53 | 0
457 | 1 | 1 | Rest | 03:48:00 | 03:48:00 | 0 | 3.0234 | 0 | 0 | 0 | 0 | 0 | 0 | 2024-01-10 20:12:23 | 0
458 | 1 | 1 | Rest | 03:48:30 | 03:48:30 | 0 | 3.0235 | 0 | 0 | 0 | 0 | 0 | 0 | 2024-01-10 20:12:53 | 0
459 | 1 | 1 | Rest | 03:49:00 | 03:49:00 | 0 | 3.0233 | 0 | 0 | 0 | 0 | 0 | 0 | 2024-01-10 20:13:23 | 0
460 | 1 | 1 | Rest | 03:49:30 | 03:49:30 | 0 | 3.0234 | 0 | 0 | 0 | 0 | 0 | 0 | 2024-01-10 20:13:53 | 0
461 | 1 | 1 | Rest | 03:50:00 | 03:50:00 | 0 | 3.0234 | 0 | 0 | 0 | 0 | 0 | 0 | 2024-01-10 20:14:23 | 0
462 | 1 | 1 | Rest | 03:50:30 | 03:50:30 | 0 | 3.0233 | 0 | 0 | 0 | 0 | 0 | 0 | 2024-01-10 20:14:53 | 0
463 | 1 | 1 | Rest | 03:51:00 | 03:51:00 | 0 | 3.0233 | 0 | 0 | 0 | 0 | 0 | 0 | 2024-01-10 20:15:23 | 0
464 | 1 | 1 | Rest | 03:51:30 | 03:51:30 | 0 | 3.0233 | 0 | 0 | 0 | 0 | 0 | 0 | 2024-01-10 20:15:53 | 0
465 | 1 | 1 | Rest | 03:52:00 | 03:52:00 | 0 | 3.0232 | 0 | 0 | 0 | 0 | 0 | 0 | 2024-01-10 20:16:23 | 0
466 | 1 | 1 | Rest | 03:52:30 | 03:52:30 | 0 | 3.0232 | 0 | 0 | 0 | 0 | 0 | 0 | 2024-01-10 20:16:53 | 0
467 | 1 | 1 | Rest | 03:53:00 | 03:53:00 | 0 | 3.0232 | 0 | 0 | 0 | 0 | 0 | 0 | 2024-01-10 20:17:23 | 0
468 | 1 | 1 | Rest | 03:53:30 | 03:53:30 | 0 | 3.0232 | 0 | 0 | 0 | 0 | 0 | 0 | 2024-01-10 20:17:53 | 0
469 | 1 | 1 | Rest | 03:54:00 | 03:54:00 | 0 | 3.0232 | 0 | 0 | 0 | 0 | 0 | 0 | 2024-01-10 20:18:23 | 0
470 | 1 | 1 | Rest | 03:54:30 | 03:54:30 | 0 | 3.0233 | 0 | 0 | 0 | 0 | 0 | 0 | 2024-01-10 20:18:53 | 0
471 | 1 | 1 | Rest | 03:55:00 | 03:55:00 | 0 | 3.0231 | 0 | 0 | 0 | 0 | 0 | 0 | 2024-01-10 20:19:23 | 0
472 | 1 | 1 | Rest | 03:55:30 | 03:55:30 | 0 | 3.0231 | 0 | 0 | 0 | 0 | 0 | 0 | 2024-01-10 20:19:53 | 0
473 | 1 | 1 | Rest | 03:56:00 | 03:56:00 | 0 | 3.0231 | 0 | 0 | 0 | 0 | 0 | 0 | 2024-01-10 20:20:23 | 0
474 | 1 | 1 | Rest | 03:56:30 | 03:56:30 | 0 | 3.0231 | 0 | 0 | 0 | 0 | 0 | 0 | 2024-01-10 20:20:53 | 0
475 | 1 | 1 | Rest | 03:57:00 | 03:57:00 | 0 | 3.023 | 0 | 0 | 0 | 0 | 0 | 0 | 2024-01-10 20:21:23 | 0
476 | 1 | 1 | Rest | 03:57:30 | 03:57:30 | 0 | 3.023 | 0 | 0 | 0 | 0 | 0 | 0 | 2024-01-10 20:21:53 | 0
477 | 1 | 1 | Rest | 03:58:00 | 03:58:00 | 0 | 3.023 | 0 | 0 | 0 | 0 | 0 | 0 | 2024-01-10 20:22:23 | 0
478 | 1 | 1 | Rest | 03:58:30 | 03:58:30 | 0 | 3.023 | 0 | 0 | 0 | 0 | 0 | 0 | 2024-01-10 20:22:53 | 0
479 | 1 | 1 | Rest | 03:59:00 | 03:59:00 | 0 | 3.0229 | 0 | 0 | 0 | 0 | 0 | 0 | 2024-01-10 20:23:23 | 0
480 | 1 | 1 | Rest | 03:59:30 | 03:59:30 | 0 | 3.0231 | 0 | 0 | 0 | 0 | 0 | 0 | 2024-01-10 20:23:53 | 0
481 | 1 | 1 | Rest | 04:00:00 | 04:00:00 | 0 | 3.023 | 0 | 0 | 0 | 0 | 0 | 0 | 2024-01-10 20:24:23 | 0
482 | 1 | 1 | Rest | 04:00:30 | 04:00:30 | 0 | 3.0229 | 0 | 0 | 0 | 0 | 0 | 0 | 2024-01-10 20:24:53 | 0
483 | 1 | 1 | Rest | 04:01:00 | 04:01:00 | 0 | 3.0229 | 0 | 0 | 0 | 0 | 0 | 0 | 2024-01-10 20:25:23 | 0
484 | 1 | 1 | Rest | 04:01:30 | 04:01:30 | 0 | 3.0229 | 0 | 0 | 0 | 0 | 0 | 0 | 2024-01-10 20:25:53 | 0
485 | 1 | 1 | Rest | 04:02:00 | 04:02:00 | 0 | 3.0229 | 0 | 0 | 0 | 0 | 0 | 0 | 2024-01-10 20:26:23 | 0
486 | 1 | 1 | Rest | 04:02:30 | 04:02:30 | 0 | 3.0229 | 0 | 0 | 0 | 0 | 0 | 0 | 2024-01-10 20:26:53 | 0
487 | 1 | 1 | Rest | 04:03:00 | 04:03:00 | 0 | 3.0229 | 0 | 0 | 0 | 0 | 0 | 0 | 2024-01-10 20:27:23 | 0
488 | 1 | 1 | Rest | 04:03:30 | 04:03:30 | 0 | 3.0228 | 0 | 0 | 0 | 0 | 0 | 0 | 2024-01-10 20:27:53 | 0
489 | 1 | 1 | Rest | 04:04:00 | 04:04:00 | 0 | 3.0228 | 0 | 0 | 0 | 0 | 0 | 0 | 2024-01-10 20:28:23 | 0
490 | 1 | 1 | Rest | 04:04:30 | 04:04:30 | 0 | 3.0228 | 0 | 0 | 0 | 0 | 0 | 0 | 2024-01-10 20:28:53 | 0
491 | 1 | 1 | Rest | 04:05:00 | 04:05:00 | 0 | 3.0228 | 0 | 0 | 0 | 0 | 0 | 0 | 2024-01-10 20:29:23 | 0
492 | 1 | 1 | Rest | 04:05:30 | 04:05:30 | 0 | 3.0228 | 0 | 0 | 0 | 0 | 0 | 0 | 2024-01-10 20:29:53 | 0
493 | 1 | 1 | Rest | 04:06:00 | 04:06:00 | 0 | 3.0227 | 0 | 0 | 0 | 0 | 0 | 0 | 2024-01-10 20:30:23 | 0
494 | 1 | 1 | Rest | 04:06:30 | 04:06:30 | 0 | 3.0227 | 0 | 0 | 0 | 0 | 0 | 0 | 2024-01-10 20:30:53 | 0
495 | 1 | 1 | Rest | 04:07:00 | 04:07:00 | 0 | 3.0227 | 0 | 0 | 0 | 0 | 0 | 0 | 2024-01-10 20:31:23 | 0
496 | 1 | 1 | Rest | 04:07:30 | 04:07:30 | 0 | 3.0228 | 0 | 0 | 0 | 0 | 0 | 0 | 2024-01-10 20:31:53 | 0
497 | 1 | 1 | Rest | 04:08:00 | 04:08:00 | 0 | 3.0227 | 0 | 0 | 0 | 0 | 0 | 0 | 2024-01-10 20:32:23 | 0
498 | 1 | 1 | Rest | 04:08:30 | 04:08:30 | 0 | 3.0227 | 0 | 0 | 0 | 0 | 0 | 0 | 2024-01-10 20:32:53 | 0
499 | 1 | 1 | Rest | 04:09:00 | 04:09:00 | 0 | 3.0227 | 0 | 0 | 0 | 0 | 0 | 0 | 2024-01-10 20:33:23 | 0
500 | 1 | 1 | Rest | 04:09:30 | 04:09:30 | 0 | 3.0227 | 0 | 0 | 0 | 0 | 0 | 0 | 2024-01-10 20:33:53 | 0
501 | 1 | 1 | Rest | 04:10:00 | 04:10:00 | 0 | 3.0226 | 0 | 0 | 0 | 0 | 0 | 0 | 2024-01-10 20:34:23 | 0
502 | 1 | 1 | Rest | 04:10:30 | 04:10:30 | 0 | 3.0226 | 0 | 0 | 0 | 0 | 0 | 0 | 2024-01-10 20:34:53 | 0
503 | 1 | 1 | Rest | 04:11:00 | 04:11:00 | 0 | 3.0227 | 0 | 0 | 0 | 0 | 0 | 0 | 2024-01-10 20:35:23 | 0
504 | 1 | 1 | Rest | 04:11:30 | 04:11:30 | 0 | 3.0226 | 0 | 0 | 0 | 0 | 0 | 0 | 2024-01-10 20:35:53 | 0
505 | 1 | 1 | Rest | 04:12:00 | 04:12:00 | 0 | 3.0225 | 0 | 0 | 0 | 0 | 0 | 0 | 2024-01-10 20:36:23 | 0
506 | 1 | 1 | Rest | 04:12:30 | 04:12:30 | 0 | 3.0225 | 0 | 0 | 0 | 0 | 0 | 0 | 2024-01-10 20:36:53 | 0
507 | 1 | 1 | Rest | 04:13:00 | 04:13:00 | 0 | 3.0224 | 0 | 0 | 0 | 0 | 0 | 0 | 2024-01-10 20:37:23 | 0
508 | 1 | 1 | Rest | 04:13:30 | 04:13:30 | 0 | 3.0225 | 0 | 0 | 0 | 0 | 0 | 0 | 2024-01-10 20:37:53 | 0
509 | 1 | 1 | Rest | 04:14:00 | 04:14:00 | 0 | 3.0225 | 0 | 0 | 0 | 0 | 0 | 0 | 2024-01-10 20:38:23 | 0
510 | 1 | 1 | Rest | 04:14:30 | 04:14:30 | 0 | 3.0225 | 0 | 0 | 0 | 0 | 0 | 0 | 2024-01-10 20:38:53 | 0
511 | 1 | 1 | Rest | 04:15:00 | 04:15:00 | 0 | 3.0225 | 0 | 0 | 0 | 0 | 0 | 0 | 2024-01-10 20:39:23 | 0
512 | 1 | 1 | Rest | 04:15:30 | 04:15:30 | 0 | 3.0225 | 0 | 0 | 0 | 0 | 0 | 0 | 2024-01-10 20:39:53 | 0
513 | 1 | 1 | Rest | 04:16:00 | 04:16:00 | 0 | 3.0224 | 0 | 0 | 0 | 0 | 0 | 0 | 2024-01-10 20:40:23 | 0
514 | 1 | 1 | Rest | 04:16:30 | 04:16:30 | 0 | 3.0223 | 0 | 0 | 0 | 0 | 0 | 0 | 2024-01-10 20:40:53 | 0
515 | 1 | 1 | Rest | 04:17:00 | 04:17:00 | 0 | 3.0224 | 0 | 0 | 0 | 0 | 0 | 0 | 2024-01-10 20:41:23 | 0
516 | 1 | 1 | Rest | 04:17:30 | 04:17:30 | 0 | 3.0222 | 0 | 0 | 0 | 0 | 0 | 0 | 2024-01-10 20:41:53 | 0
517 | 1 | 1 | Rest | 04:18:00 | 04:18:00 | 0 | 3.0224 | 0 | 0 | 0 | 0 | 0 | 0 | 2024-01-10 20:42:23 | 0
518 | 1 | 1 | Rest | 04:18:30 | 04:18:30 | 0 | 3.0224 | 0 | 0 | 0 | 0 | 0 | 0 | 2024-01-10 20:42:53 | 0
519 | 1 | 1 | Rest | 04:19:00 | 04:19:00 | 0 | 3.0222 | 0 | 0 | 0 | 0 | 0 | 0 | 2024-01-10 20:43:23 | 0
520 | 1 | 1 | Rest | 04:19:30 | 04:19:30 | 0 | 3.0223 | 0 | 0 | 0 | 0 | 0 | 0 | 2024-01-10 20:43:53 | 0
521 | 1 | 1 | Rest | 04:20:00 | 04:20:00 | 0 | 3.0222 | 0 | 0 | 0 | 0 | 0 | 0 | 2024-01-10 20:44:23 | 0
522 | 1 | 1 | Rest | 04:20:30 | 04:20:30 | 0 | 3.0222 | 0 | 0 | 0 | 0 | 0 | 0 | 2024-01-10 20:44:53 | 0
523 | 1 | 1 | Rest | 04:21:00 | 04:21:00 | 0 | 3.0222 | 0 | 0 | 0 | 0 | 0 | 0 | 2024-01-10 20:45:23 | 0
524 | 1 | 1 | Rest | 04:21:30 | 04:21:30 | 0 | 3.0222 | 0 | 0 | 0 | 0 | 0 | 0 | 2024-01-10 20:45:53 | 0
525 | 1 | 1 | Rest | 04:22:00 | 04:22:00 | 0 | 3.0222 | 0 | 0 | 0 | 0 | 0 | 0 | 2024-01-10 20:46:23 | 0
526 | 1 | 1 | Rest | 04:22:30 | 04:22:30 | 0 | 3.0221 | 0 | 0 | 0 | 0 | 0 | 0 | 2024-01-10 20:46:53 | 0
527 | 1 | 1 | Rest | 04:23:00 | 04:23:00 | 0 | 3.0221 | 0 | 0 | 0 | 0 | 0 | 0 | 2024-01-10 20:47:23 | 0
528 | 1 | 1 | Rest | 04:23:30 | 04:23:30 | 0 | 3.0222 | 0 | 0 | 0 | 0 | 0 | 0 | 2024-01-10 20:47:53 | 0
529 | 1 | 1 | Rest | 04:24:00 | 04:24:00 | 0 | 3.0222 | 0 | 0 | 0 | 0 | 0 | 0 | 2024-01-10 20:48:23 | 0
530 | 1 | 1 | Rest | 04:24:30 | 04:24:30 | 0 | 3.0221 | 0 | 0 | 0 | 0 | 0 | 0 | 2024-01-10 20:48:53 | 0
531 | 1 | 1 | Rest | 04:25:00 | 04:25:00 | 0 | 3.0221 | 0 | 0 | 0 | 0 | 0 | 0 | 2024-01-10 20:49:23 | 0
532 | 1 | 1 | Rest | 04:25:30 | 04:25:30 | 0 | 3.0221 | 0 | 0 | 0 | 0 | 0 | 0 | 2024-01-10 20:49:53 | 0
533 | 1 | 1 | Rest | 04:26:00 | 04:26:00 | 0 | 3.0221 | 0 | 0 | 0 | 0 | 0 | 0 | 2024-01-10 20:50:23 | 0
534 | 1 | 1 | Rest | 04:26:30 | 04:26:30 | 0 | 3.022 | 0 | 0 | 0 | 0 | 0 | 0 | 2024-01-10 20:50:53 | 0
535 | 1 | 1 | Rest | 04:27:00 | 04:27:00 | 0 | 3.022 | 0 | 0 | 0 | 0 | 0 | 0 | 2024-01-10 20:51:23 | 0
536 | 1 | 1 | Rest | 04:27:30 | 04:27:30 | 0 | 3.022 | 0 | 0 | 0 | 0 | 0 | 0 | 2024-01-10 20:51:53 | 0
537 | 1 | 1 | Rest | 04:28:00 | 04:28:00 | 0 | 3.022 | 0 | 0 | 0 | 0 | 0 | 0 | 2024-01-10 20:52:23 | 0
538 | 1 | 1 | Rest | 04:28:30 | 04:28:30 | 0 | 3.0219 | 0 | 0 | 0 | 0 | 0 | 0 | 2024-01-10 20:52:53 | 0
539 | 1 | 1 | Rest | 04:29:00 | 04:29:00 | 0 | 3.022 | 0 | 0 | 0 | 0 | 0 | 0 | 2024-01-10 20:53:23 | 0
540 | 1 | 1 | Rest | 04:29:30 | 04:29:30 | 0 | 3.0219 | 0 | 0 | 0 | 0 | 0 | 0 | 2024-01-10 20:53:53 | 0
541 | 1 | 1 | Rest | 04:30:00 | 04:30:00 | 0 | 3.0219 | 0 | 0 | 0 | 0 | 0 | 0 | 2024-01-10 20:54:23 | 0
542 | 1 | 1 | Rest | 04:30:30 | 04:30:30 | 0 | 3.0219 | 0 | 0 | 0 | 0 | 0 | 0 | 2024-01-10 20:54:53 | 0
543 | 1 | 1 | Rest | 04:31:00 | 04:31:00 | 0 | 3.0219 | 0 | 0 | 0 | 0 | 0 | 0 | 2024-01-10 20:55:23 | 0
544 | 1 | 1 | Rest | 04:31:30 | 04:31:30 | 0 | 3.0219 | 0 | 0 | 0 | 0 | 0 | 0 | 2024-01-10 20:55:53 | 0
545 | 1 | 1 | Rest | 04:32:00 | 04:32:00 | 0 | 3.0218 | 0 | 0 | 0 | 0 | 0 | 0 | 2024-01-10 20:56:23 | 0
546 | 1 | 1 | Rest | 04:32:30 | 04:32:30 | 0 | 3.0218 | 0 | 0 | 0 | 0 | 0 | 0 | 2024-01-10 20:56:53 | 0
547 | 1 | 1 | Rest | 04:33:00 | 04:33:00 | 0 | 3.0218 | 0 | 0 | 0 | 0 | 0 | 0 | 2024-01-10 20:57:23 | 0
548 | 1 | 1 | Rest | 04:33:30 | 04:33:30 | 0 | 3.0218 | 0 | 0 | 0 | 0 | 0 | 0 | 2024-01-10 20:57:53 | 0
549 | 1 | 1 | Rest | 04:34:00 | 04:34:00 | 0 | 3.0218 | 0 | 0 | 0 | 0 | 0 | 0 | 2024-01-10 20:58:23 | 0
550 | 1 | 1 | Rest | 04:34:30 | 04:34:30 | 0 | 3.0216 | 0 | 0 | 0 | 0 | 0 | 0 | 2024-01-10 20:58:53 | 0
551 | 1 | 1 | Rest | 04:35:00 | 04:35:00 | 0 | 3.0217 | 0 | 0 | 0 | 0 | 0 | 0 | 2024-01-10 20:59:23 | 0
552 | 1 | 1 | Rest | 04:35:30 | 04:35:30 | 0 | 3.0217 | 0 | 0 | 0 | 0 | 0 | 0 | 2024-01-10 20:59:53 | 0
553 | 1 | 1 | Rest | 04:36:00 | 04:36:00 | 0 | 3.0217 | 0 | 0 | 0 | 0 | 0 | 0 | 2024-01-10 21:00:23 | 0
554 | 1 | 1 | Rest | 04:36:30 | 04:36:30 | 0 | 3.0217 | 0 | 0 | 0 | 0 | 0 | 0 | 2024-01-10 21:00:53 | 0
555 | 1 | 1 | Rest | 04:37:00 | 04:37:00 | 0 | 3.0217 | 0 | 0 | 0 | 0 | 0 | 0 | 2024-01-10 21:01:23 | 0
556 | 1 | 1 | Rest | 04:37:30 | 04:37:30 | 0 | 3.0216 | 0 | 0 | 0 | 0 | 0 | 0 | 2024-01-10 21:01:53 | 0
557 | 1 | 1 | Rest | 04:38:00 | 04:38:00 | 0 | 3.0216 | 0 | 0 | 0 | 0 | 0 | 0 | 2024-01-10 21:02:23 | 0
558 | 1 | 1 | Rest | 04:38:30 | 04:38:30 | 0 | 3.0216 | 0 | 0 | 0 | 0 | 0 | 0 | 2024-01-10 21:02:53 | 0
559 | 1 | 1 | Rest | 04:39:00 | 04:39:00 | 0 | 3.0215 | 0 | 0 | 0 | 0 | 0 | 0 | 2024-01-10 21:03:23 | 0
560 | 1 | 1 | Rest | 04:39:30 | 04:39:30 | 0 | 3.0215 | 0 | 0 | 0 | 0 | 0 | 0 | 2024-01-10 21:03:53 | 0
561 | 1 | 1 | Rest | 04:40:00 | 04:40:00 | 0 | 3.0216 | 0 | 0 | 0 | 0 | 0 | 0 | 2024-01-10 21:04:23 | 0
562 | 1 | 1 | Rest | 04:40:30 | 04:40:30 | 0 | 3.0215 | 0 | 0 | 0 | 0 | 0 | 0 | 2024-01-10 21:04:53 | 0
563 | 1 | 1 | Rest | 04:41:00 | 04:41:00 | 0 | 3.0216 | 0 | 0 | 0 | 0 | 0 | 0 | 2024-01-10 21:05:23 | 0
564 | 1 | 1 | Rest | 04:41:30 | 04:41:30 | 0 | 3.0215 | 0 | 0 | 0 | 0 | 0 | 0 | 2024-01-10 21:05:53 | 0
565 | 1 | 1 | Rest | 04:42:00 | 04:42:00 | 0 | 3.0215 | 0 | 0 | 0 | 0 | 0 | 0 | 2024-01-10 21:06:23 | 0
566 | 1 | 1 | Rest | 04:42:30 | 04:42:30 | 0 | 3.0214 | 0 | 0 | 0 | 0 | 0 | 0 | 2024-01-10 21:06:53 | 0
567 | 1 | 1 | Rest | 04:43:00 | 04:43:00 | 0 | 3.0215 | 0 | 0 | 0 | 0 | 0 | 0 | 2024-01-10 21:07:23 | 0
568 | 1 | 1 | Rest | 04:43:30 | 04:43:30 | 0 | 3.0215 | 0 | 0 | 0 | 0 | 0 | 0 | 2024-01-10 21:07:53 | 0
569 | 1 | 1 | Rest | 04:44:00 | 04:44:00 | 0 | 3.0215 | 0 | 0 | 0 | 0 | 0 | 0 | 2024-01-10 21:08:23 | 0
570 | 1 | 1 | Rest | 04:44:30 | 04:44:30 | 0 | 3.0214 | 0 | 0 | 0 | 0 | 0 | 0 | 2024-01-10 21:08:53 | 0
571 | 1 | 1 | Rest | 04:45:00 | 04:45:00 | 0 | 3.0214 | 0 | 0 | 0 | 0 | 0 | 0 | 2024-01-10 21:09:23 | 0
572 | 1 | 1 | Rest | 04:45:30 | 04:45:30 | 0 | 3.0213 | 0 | 0 | 0 | 0 | 0 | 0 | 2024-01-10 21:09:53 | 0
573 | 1 | 1 | Rest | 04:46:00 | 04:46:00 | 0 | 3.0213 | 0 | 0 | 0 | 0 | 0 | 0 | 2024-01-10 21:10:23 | 0
574 | 1 | 1 | Rest | 04:46:30 | 04:46:30 | 0 | 3.0214 | 0 | 0 | 0 | 0 | 0 | 0 | 2024-01-10 21:10:53 | 0
575 | 1 | 1 | Rest | 04:47:00 | 04:47:00 | 0 | 3.0213 | 0 | 0 | 0 | 0 | 0 | 0 | 2024-01-10 21:11:23 | 0
576 | 1 | 1 | Rest | 04:47:30 | 04:47:30 | 0 | 3.0213 | 0 | 0 | 0 | 0 | 0 | 0 | 2024-01-10 21:11:53 | 0
577 | 1 | 1 | Rest | 04:48:00 | 04:48:00 | 0 | 3.0212 | 0 | 0 | 0 | 0 | 0 | 0 | 2024-01-10 21:12:23 | 0
578 | 1 | 1 | Rest | 04:48:30 | 04:48:30 | 0 | 3.0213 | 0 | 0 | 0 | 0 | 0 | 0 | 2024-01-10 21:12:53 | 0
579 | 1 | 1 | Rest | 04:49:00 | 04:49:00 | 0 | 3.0212 | 0 | 0 | 0 | 0 | 0 | 0 | 2024-01-10 21:13:23 | 0
580 | 1 | 1 | Rest | 04:49:30 | 04:49:30 | 0 | 3.0212 | 0 | 0 | 0 | 0 | 0 | 0 | 2024-01-10 21:13:53 | 0
581 | 1 | 1 | Rest | 04:50:00 | 04:50:00 | 0 | 3.0212 | 0 | 0 | 0 | 0 | 0 | 0 | 2024-01-10 21:14:23 | 0
582 | 1 | 1 | Rest | 04:50:30 | 04:50:30 | 0 | 3.0211 | 0 | 0 | 0 | 0 | 0 | 0 | 2024-01-10 21:14:53 | 0
583 | 1 | 1 | Rest | 04:51:00 | 04:51:00 | 0 | 3.0212 | 0 | 0 | 0 | 0 | 0 | 0 | 2024-01-10 21:15:23 | 0
584 | 1 | 1 | Rest | 04:51:30 | 04:51:30 | 0 | 3.0211 | 0 | 0 | 0 | 0 | 0 | 0 | 2024-01-10 21:15:53 | 0
585 | 1 | 1 | Rest | 04:52:00 | 04:52:00 | 0 | 3.0211 | 0 | 0 | 0 | 0 | 0 | 0 | 2024-01-10 21:16:23 | 0
586 | 1 | 1 | Rest | 04:52:30 | 04:52:30 | 0 | 3.0211 | 0 | 0 | 0 | 0 | 0 | 0 | 2024-01-10 21:16:53 | 0
587 | 1 | 1 | Rest | 04:53:00 | 04:53:00 | 0 | 3.0211 | 0 | 0 | 0 | 0 | 0 | 0 | 2024-01-10 21:17:23 | 0
588 | 1 | 1 | Rest | 04:53:30 | 04:53:30 | 0 | 3.0211 | 0 | 0 | 0 | 0 | 0 | 0 | 2024-01-10 21:17:53 | 0
589 | 1 | 1 | Rest | 04:54:00 | 04:54:00 | 0 | 3.0211 | 0 | 0 | 0 | 0 | 0 | 0 | 2024-01-10 21:18:23 | 0
590 | 1 | 1 | Rest | 04:54:30 | 04:54:30 | 0 | 3.021 | 0 | 0 | 0 | 0 | 0 | 0 | 2024-01-10 21:18:53 | 0
591 | 1 | 1 | Rest | 04:55:00 | 04:55:00 | 0 | 3.0211 | 0 | 0 | 0 | 0 | 0 | 0 | 2024-01-10 21:19:23 | 0
592 | 1 | 1 | Rest | 04:55:30 | 04:55:30 | 0 | 3.021 | 0 | 0 | 0 | 0 | 0 | 0 | 2024-01-10 21:19:53 | 0
593 | 1 | 1 | Rest | 04:56:00 | 04:56:00 | 0 | 3.0211 | 0 | 0 | 0 | 0 | 0 | 0 | 2024-01-10 21:20:23 | 0
594 | 1 | 1 | Rest | 04:56:30 | 04:56:30 | 0 | 3.021 | 0 | 0 | 0 | 0 | 0 | 0 | 2024-01-10 21:20:53 | 0
595 | 1 | 1 | Rest | 04:57:00 | 04:57:00 | 0 | 3.0209 | 0 | 0 | 0 | 0 | 0 | 0 | 2024-01-10 21:21:23 | 0
596 | 1 | 1 | Rest | 04:57:30 | 04:57:30 | 0 | 3.021 | 0 | 0 | 0 | 0 | 0 | 0 | 2024-01-10 21:21:53 | 0
597 | 1 | 1 | Rest | 04:58:00 | 04:58:00 | 0 | 3.0209 | 0 | 0 | 0 | 0 | 0 | 0 | 2024-01-10 21:22:23 | 0
598 | 1 | 1 | Rest | 04:58:30 | 04:58:30 | 0 | 3.0208 | 0 | 0 | 0 | 0 | 0 | 0 | 2024-01-10 21:22:53 | 0
599 | 1 | 1 | Rest | 04:59:00 | 04:59:00 | 0 | 3.0209 | 0 | 0 | 0 | 0 | 0 | 0 | 2024-01-10 21:23:23 | 0
600 | 1 | 1 | Rest | 04:59:30 | 04:59:30 | 0 | 3.0209 | 0 | 0 | 0 | 0 | 0 | 0 | 2024-01-10 21:23:53 | 0
601 | 1 | 1 | Rest | 05:00:00 | 05:00:00 | 0 | 3.0209 | 0 | 0 | 0 | 0 | 0 | 0 | 2024-01-10 21:24:23 | 0
602 | 1 | 1 | Rest | 05:00:30 | 05:00:30 | 0 | 3.0209 | 0 | 0 | 0 | 0 | 0 | 0 | 2024-01-10 21:24:53 | 0
603 | 1 | 1 | Rest | 05:01:00 | 05:01:00 | 0 | 3.0209 | 0 | 0 | 0 | 0 | 0 | 0 | 2024-01-10 21:25:23 | 0
604 | 1 | 1 | Rest | 05:01:30 | 05:01:30 | 0 | 3.0208 | 0 | 0 | 0 | 0 | 0 | 0 | 2024-01-10 21:25:53 | 0
605 | 1 | 1 | Rest | 05:02:00 | 05:02:00 | 0 | 3.0208 | 0 | 0 | 0 | 0 | 0 | 0 | 2024-01-10 21:26:23 | 0
606 | 1 | 1 | Rest | 05:02:30 | 05:02:30 | 0 | 3.0208 | 0 | 0 | 0 | 0 | 0 | 0 | 2024-01-10 21:26:53 | 0
607 | 1 | 1 | Rest | 05:03:00 | 05:03:00 | 0 | 3.0208 | 0 | 0 | 0 | 0 | 0 | 0 | 2024-01-10 21:27:23 | 0
608 | 1 | 1 | Rest | 05:03:30 | 05:03:30 | 0 | 3.0208 | 0 | 0 | 0 | 0 | 0 | 0 | 2024-01-10 21:27:53 | 0
609 | 1 | 1 | Rest | 05:04:00 | 05:04:00 | 0 | 3.0208 | 0 | 0 | 0 | 0 | 0 | 0 | 2024-01-10 21:28:23 | 0
610 | 1 | 1 | Rest | 05:04:30 | 05:04:30 | 0 | 3.0207 | 0 | 0 | 0 | 0 | 0 | 0 | 2024-01-10 21:28:53 | 0
611 | 1 | 1 | Rest | 05:05:00 | 05:05:00 | 0 | 3.0208 | 0 | 0 | 0 | 0 | 0 | 0 | 2024-01-10 21:29:23 | 0
612 | 1 | 1 | Rest | 05:05:30 | 05:05:30 | 0 | 3.0207 | 0 | 0 | 0 | 0 | 0 | 0 | 2024-01-10 21:29:53 | 0
613 | 1 | 1 | Rest | 05:06:00 | 05:06:00 | 0 | 3.0207 | 0 | 0 | 0 | 0 | 0 | 0 | 2024-01-10 21:30:23 | 0
614 | 1 | 1 | Rest | 05:06:30 | 05:06:30 | 0 | 3.0206 | 0 | 0 | 0 | 0 | 0 | 0 | 2024-01-10 21:30:53 | 0
615 | 1 | 1 | Rest | 05:07:00 | 05:07:00 | 0 | 3.0206 | 0 | 0 | 0 | 0 | 0 | 0 | 2024-01-10 21:31:23 | 0
616 | 1 | 1 | Rest | 05:07:30 | 05:07:30 | 0 | 3.0206 | 0 | 0 | 0 | 0 | 0 | 0 | 2024-01-10 21:31:53 | 0
617 | 1 | 1 | Rest | 05:08:00 | 05:08:00 | 0 | 3.0205 | 0 | 0 | 0 | 0 | 0 | 0 | 2024-01-10 21:32:23 | 0
618 | 1 | 1 | Rest | 05:08:30 | 05:08:30 | 0 | 3.0205 | 0 | 0 | 0 | 0 | 0 | 0 | 2024-01-10 21:32:53 | 0
619 | 1 | 1 | Rest | 05:09:00 | 05:09:00 | 0 | 3.0206 | 0 | 0 | 0 | 0 | 0 | 0 | 2024-01-10 21:33:23 | 0
620 | 1 | 1 | Rest | 05:09:30 | 05:09:30 | 0 | 3.0205 | 0 | 0 | 0 | 0 | 0 | 0 | 2024-01-10 21:33:53 | 0
621 | 1 | 1 | Rest | 05:10:00 | 05:10:00 | 0 | 3.0206 | 0 | 0 | 0 | 0 | 0 | 0 | 2024-01-10 21:34:23 | 0
622 | 1 | 1 | Rest | 05:10:30 | 05:10:30 | 0 | 3.0205 | 0 | 0 | 0 | 0 | 0 | 0 | 2024-01-10 21:34:53 | 0
623 | 1 | 1 | Rest | 05:11:00 | 05:11:00 | 0 | 3.0205 | 0 | 0 | 0 | 0 | 0 | 0 | 2024-01-10 21:35:23 | 0
624 | 1 | 1 | Rest | 05:11:30 | 05:11:30 | 0 | 3.0205 | 0 | 0 | 0 | 0 | 0 | 0 | 2024-01-10 21:35:53 | 0
625 | 1 | 1 | Rest | 05:12:00 | 05:12:00 | 0 | 3.0205 | 0 | 0 | 0 | 0 | 0 | 0 | 2024-01-10 21:36:23 | 0
626 | 1 | 1 | Rest | 05:12:30 | 05:12:30 | 0 | 3.0204 | 0 | 0 | 0 | 0 | 0 | 0 | 2024-01-10 21:36:53 | 0
627 | 1 | 1 | Rest | 05:13:00 | 05:13:00 | 0 | 3.0205 | 0 | 0 | 0 | 0 | 0 | 0 | 2024-01-10 21:37:23 | 0
628 | 1 | 1 | Rest | 05:13:30 | 05:13:30 | 0 | 3.0204 | 0 | 0 | 0 | 0 | 0 | 0 | 2024-01-10 21:37:53 | 0
629 | 1 | 1 | Rest | 05:14:00 | 05:14:00 | 0 | 3.0204 | 0 | 0 | 0 | 0 | 0 | 0 | 2024-01-10 21:38:23 | 0
630 | 1 | 1 | Rest | 05:14:30 | 05:14:30 | 0 | 3.0204 | 0 | 0 | 0 | 0 | 0 | 0 | 2024-01-10 21:38:53 | 0
631 | 1 | 1 | Rest | 05:15:00 | 05:15:00 | 0 | 3.0204 | 0 | 0 | 0 | 0 | 0 | 0 | 2024-01-10 21:39:23 | 0
632 | 1 | 1 | Rest | 05:15:30 | 05:15:30 | 0 | 3.0204 | 0 | 0 | 0 | 0 | 0 | 0 | 2024-01-10 21:39:53 | 0
633 | 1 | 1 | Rest | 05:16:00 | 05:16:00 | 0 | 3.0204 | 0 | 0 | 0 | 0 | 0 | 0 | 2024-01-10 21:40:23 | 0
634 | 1 | 1 | Rest | 05:16:30 | 05:16:30 | 0 | 3.0204 | 0 | 0 | 0 | 0 | 0 | 0 | 2024-01-10 21:40:53 | 0
635 | 1 | 1 | Rest | 05:17:00 | 05:17:00 | 0 | 3.0203 | 0 | 0 | 0 | 0 | 0 | 0 | 2024-01-10 21:41:23 | 0
636 | 1 | 1 | Rest | 05:17:30 | 05:17:30 | 0 | 3.0203 | 0 | 0 | 0 | 0 | 0 | 0 | 2024-01-10 21:41:53 | 0
637 | 1 | 1 | Rest | 05:18:00 | 05:18:00 | 0 | 3.0204 | 0 | 0 | 0 | 0 | 0 | 0 | 2024-01-10 21:42:23 | 0
638 | 1 | 1 | Rest | 05:18:30 | 05:18:30 | 0 | 3.0203 | 0 | 0 | 0 | 0 | 0 | 0 | 2024-01-10 21:42:53 | 0
639 | 1 | 1 | Rest | 05:19:00 | 05:19:00 | 0 | 3.0202 | 0 | 0 | 0 | 0 | 0 | 0 | 2024-01-10 21:43:23 | 0
640 | 1 | 1 | Rest | 05:19:30 | 05:19:30 | 0 | 3.0202 | 0 | 0 | 0 | 0 | 0 | 0 | 2024-01-10 21:43:53 | 0
641 | 1 | 1 | Rest | 05:20:00 | 05:20:00 | 0 | 3.0202 | 0 | 0 | 0 | 0 | 0 | 0 | 2024-01-10 21:44:23 | 0
642 | 1 | 1 | Rest | 05:20:30 | 05:20:30 | 0 | 3.0203 | 0 | 0 | 0 | 0 | 0 | 0 | 2024-01-10 21:44:53 | 0
643 | 1 | 1 | Rest | 05:21:00 | 05:21:00 | 0 | 3.0202 | 0 | 0 | 0 | 0 | 0 | 0 | 2024-01-10 21:45:23 | 0
644 | 1 | 1 | Rest | 05:21:30 | 05:21:30 | 0 | 3.0202 | 0 | 0 | 0 | 0 | 0 | 0 | 2024-01-10 21:45:53 | 0
645 | 1 | 1 | Rest | 05:22:00 | 05:22:00 | 0 | 3.0202 | 0 | 0 | 0 | 0 | 0 | 0 | 2024-01-10 21:46:23 | 0
646 | 1 | 1 | Rest | 05:22:30 | 05:22:30 | 0 | 3.0201 | 0 | 0 | 0 | 0 | 0 | 0 | 2024-01-10 21:46:53 | 0
647 | 1 | 1 | Rest | 05:23:00 | 05:23:00 | 0 | 3.0201 | 0 | 0 | 0 | 0 | 0 | 0 | 2024-01-10 21:47:23 | 0
648 | 1 | 1 | Rest | 05:23:30 | 05:23:30 | 0 | 3.0201 | 0 | 0 | 0 | 0 | 0 | 0 | 2024-01-10 21:47:53 | 0
649 | 1 | 1 | Rest | 05:24:00 | 05:24:00 | 0 | 3.0202 | 0 | 0 | 0 | 0 | 0 | 0 | 2024-01-10 21:48:23 | 0
650 | 1 | 1 | Rest | 05:24:30 | 05:24:30 | 0 | 3.0201 | 0 | 0 | 0 | 0 | 0 | 0 | 2024-01-10 21:48:53 | 0
651 | 1 | 1 | Rest | 05:25:00 | 05:25:00 | 0 | 3.0201 | 0 | 0 | 0 | 0 | 0 | 0 | 2024-01-10 21:49:23 | 0
652 | 1 | 1 | Rest | 05:25:30 | 05:25:30 | 0 | 3.02 | 0 | 0 | 0 | 0 | 0 | 0 | 2024-01-10 21:49:53 | 0
653 | 1 | 1 | Rest | 05:26:00 | 05:26:00 | 0 | 3.0201 | 0 | 0 | 0 | 0 | 0 | 0 | 2024-01-10 21:50:23 | 0
654 | 1 | 1 | Rest | 05:26:30 | 05:26:30 | 0 | 3.02 | 0 | 0 | 0 | 0 | 0 | 0 | 2024-01-10 21:50:53 | 0
655 | 1 | 1 | Rest | 05:27:00 | 05:27:00 | 0 | 3.02 | 0 | 0 | 0 | 0 | 0 | 0 | 2024-01-10 21:51:23 | 0
656 | 1 | 1 | Rest | 05:27:30 | 05:27:30 | 0 | 3.02 | 0 | 0 | 0 | 0 | 0 | 0 | 2024-01-10 21:51:53 | 0
657 | 1 | 1 | Rest | 05:28:00 | 05:28:00 | 0 | 3.02 | 0 | 0 | 0 | 0 | 0 | 0 | 2024-01-10 21:52:23 | 0
658 | 1 | 1 | Rest | 05:28:30 | 05:28:30 | 0 | 3.02 | 0 | 0 | 0 | 0 | 0 | 0 | 2024-01-10 21:52:53 | 0
659 | 1 | 1 | Rest | 05:29:00 | 05:29:00 | 0 | 3.0199 | 0 | 0 | 0 | 0 | 0 | 0 | 2024-01-10 21:53:23 | 0
660 | 1 | 1 | Rest | 05:29:30 | 05:29:30 | 0 | 3.02 | 0 | 0 | 0 | 0 | 0 | 0 | 2024-01-10 21:53:53 | 0
661 | 1 | 1 | Rest | 05:30:00 | 05:30:00 | 0 | 3.0199 | 0 | 0 | 0 | 0 | 0 | 0 | 2024-01-10 21:54:23 | 0
662 | 1 | 1 | Rest | 05:30:30 | 05:30:30 | 0 | 3.02 | 0 | 0 | 0 | 0 | 0 | 0 | 2024-01-10 21:54:53 | 0
663 | 1 | 1 | Rest | 05:31:00 | 05:31:00 | 0 | 3.0199 | 0 | 0 | 0 | 0 | 0 | 0 | 2024-01-10 21:55:23 | 0
664 | 1 | 1 | Rest | 05:31:30 | 05:31:30 | 0 | 3.0199 | 0 | 0 | 0 | 0 | 0 | 0 | 2024-01-10 21:55:53 | 0
665 | 1 | 1 | Rest | 05:32:00 | 05:32:00 | 0 | 3.0199 | 0 | 0 | 0 | 0 | 0 | 0 | 2024-01-10 21:56:23 | 0
666 | 1 | 1 | Rest | 05:32:30 | 05:32:30 | 0 | 3.0199 | 0 | 0 | 0 | 0 | 0 | 0 | 2024-01-10 21:56:53 | 0
667 | 1 | 1 | Rest | 05:33:00 | 05:33:00 | 0 | 3.0198 | 0 | 0 | 0 | 0 | 0 | 0 | 2024-01-10 21:57:23 | 0
668 | 1 | 1 | Rest | 05:33:30 | 05:33:30 | 0 | 3.0198 | 0 | 0 | 0 | 0 | 0 | 0 | 2024-01-10 21:57:53 | 0
669 | 1 | 1 | Rest | 05:34:00 | 05:34:00 | 0 | 3.0199 | 0 | 0 | 0 | 0 | 0 | 0 | 2024-01-10 21:58:23 | 0
670 | 1 | 1 | Rest | 05:34:30 | 05:34:30 | 0 | 3.0198 | 0 | 0 | 0 | 0 | 0 | 0 | 2024-01-10 21:58:53 | 0
671 | 1 | 1 | Rest | 05:35:00 | 05:35:00 | 0 | 3.0197 | 0 | 0 | 0 | 0 | 0 | 0 | 2024-01-10 21:59:23 | 0
672 | 1 | 1 | Rest | 05:35:30 | 05:35:30 | 0 | 3.0198 | 0 | 0 | 0 | 0 | 0 | 0 | 2024-01-10 21:59:53 | 0
673 | 1 | 1 | Rest | 05:36:00 | 05:36:00 | 0 | 3.0197 | 0 | 0 | 0 | 0 | 0 | 0 | 2024-01-10 22:00:23 | 0
674 | 1 | 1 | Rest | 05:36:30 | 05:36:30 | 0 | 3.0197 | 0 | 0 | 0 | 0 | 0 | 0 | 2024-01-10 22:00:53 | 0
675 | 1 | 1 | Rest | 05:37:00 | 05:37:00 | 0 | 3.0198 | 0 | 0 | 0 | 0 | 0 | 0 | 2024-01-10 22:01:23 | 0
676 | 1 | 1 | Rest | 05:37:30 | 05:37:30 | 0 | 3.0198 | 0 | 0 | 0 | 0 | 0 | 0 | 2024-01-10 22:01:53 | 0
677 | 1 | 1 | Rest | 05:38:00 | 05:38:00 | 0 | 3.0197 | 0 | 0 | 0 | 0 | 0 | 0 | 2024-01-10 22:02:23 | 0
678 | 1 | 1 | Rest | 05:38:30 | 05:38:30 | 0 | 3.0197 | 0 | 0 | 0 | 0 | 0 | 0 | 2024-01-10 22:02:53 | 0
679 | 1 | 1 | Rest | 05:39:00 | 05:39:00 | 0 | 3.0197 | 0 | 0 | 0 | 0 | 0 | 0 | 2024-01-10 22:03:23 | 0
680 | 1 | 1 | Rest | 05:39:30 | 05:39:30 | 0 | 3.0197 | 0 | 0 | 0 | 0 | 0 | 0 | 2024-01-10 22:03:53 | 0
681 | 1 | 1 | Rest | 05:40:00 | 05:40:00 | 0 | 3.0196 | 0 | 0 | 0 | 0 | 0 | 0 | 2024-01-10 22:04:23 | 0
682 | 1 | 1 | Rest | 05:40:30 | 05:40:30 | 0 | 3.0196 | 0 | 0 | 0 | 0 | 0 | 0 | 2024-01-10 22:04:53 | 0
683 | 1 | 1 | Rest | 05:41:00 | 05:41:00 | 0 | 3.0196 | 0 | 0 | 0 | 0 | 0 | 0 | 2024-01-10 22:05:23 | 0
684 | 1 | 1 | Rest | 05:41:30 | 05:41:30 | 0 | 3.0196 | 0 | 0 | 0 | 0 | 0 | 0 | 2024-01-10 22:05:53 | 0
685 | 1 | 1 | Rest | 05:42:00 | 05:42:00 | 0 | 3.0195 | 0 | 0 | 0 | 0 | 0 | 0 | 2024-01-10 22:06:23 | 0
686 | 1 | 1 | Rest | 05:42:30 | 05:42:30 | 0 | 3.0196 | 0 | 0 | 0 | 0 | 0 | 0 | 2024-01-10 22:06:53 | 0
687 | 1 | 1 | Rest | 05:43:00 | 05:43:00 | 0 | 3.0195 | 0 | 0 | 0 | 0 | 0 | 0 | 2024-01-10 22:07:23 | 0
688 | 1 | 1 | Rest | 05:43:30 | 05:43:30 | 0 | 3.0196 | 0 | 0 | 0 | 0 | 0 | 0 | 2024-01-10 22:07:53 | 0
689 | 1 | 1 | Rest | 05:44:00 | 05:44:00 | 0 | 3.0196 | 0 | 0 | 0 | 0 | 0 | 0 | 2024-01-10 22:08:23 | 0
690 | 1 | 1 | Rest | 05:44:30 | 05:44:30 | 0 | 3.0195 | 0 | 0 | 0 | 0 | 0 | 0 | 2024-01-10 22:08:53 | 0
691 | 1 | 1 | Rest | 05:45:00 | 05:45:00 | 0 | 3.0194 | 0 | 0 | 0 | 0 | 0 | 0 | 2024-01-10 22:09:23 | 0
692 | 1 | 1 | Rest | 05:45:30 | 05:45:30 | 0 | 3.0194 | 0 | 0 | 0 | 0 | 0 | 0 | 2024-01-10 22:09:53 | 0
693 | 1 | 1 | Rest | 05:46:00 | 05:46:00 | 0 | 3.0195 | 0 | 0 | 0 | 0 | 0 | 0 | 2024-01-10 22:10:23 | 0
694 | 1 | 1 | Rest | 05:46:30 | 05:46:30 | 0 | 3.0194 | 0 | 0 | 0 | 0 | 0 | 0 | 2024-01-10 22:10:53 | 0
695 | 1 | 1 | Rest | 05:47:00 | 05:47:00 | 0 | 3.0195 | 0 | 0 | 0 | 0 | 0 | 0 | 2024-01-10 22:11:23 | 0
696 | 1 | 1 | Rest | 05:47:30 | 05:47:30 | 0 | 3.0195 | 0 | 0 | 0 | 0 | 0 | 0 | 2024-01-10 22:11:53 | 0
697 | 1 | 1 | Rest | 05:48:00 | 05:48:00 | 0 | 3.0193 | 0 | 0 | 0 | 0 | 0 | 0 | 2024-01-10 22:12:23 | 0
698 | 1 | 1 | Rest | 05:48:30 | 05:48:30 | 0 | 3.0194 | 0 | 0 | 0 | 0 | 0 | 0 | 2024-01-10 22:12:53 | 0
699 | 1 | 1 | Rest | 05:49:00 | 05:49:00 | 0 | 3.0195 | 0 | 0 | 0 | 0 | 0 | 0 | 2024-01-10 22:13:23 | 0
700 | 1 | 1 | Rest | 05:49:30 | 05:49:30 | 0 | 3.0194 | 0 | 0 | 0 | 0 | 0 | 0 | 2024-01-10 22:13:53 | 0
701 | 1 | 1 | Rest | 05:50:00 | 05:50:00 | 0 | 3.0194 | 0 | 0 | 0 | 0 | 0 | 0 | 2024-01-10 22:14:23 | 0
702 | 1 | 1 | Rest | 05:50:30 | 05:50:30 | 0 | 3.0194 | 0 | 0 | 0 | 0 | 0 | 0 | 2024-01-10 22:14:53 | 0
703 | 1 | 1 | Rest | 05:51:00 | 05:51:00 | 0 | 3.0193 | 0 | 0 | 0 | 0 | 0 | 0 | 2024-01-10 22:15:23 | 0
704 | 1 | 1 | Rest | 05:51:30 | 05:51:30 | 0 | 3.0193 | 0 | 0 | 0 | 0 | 0 | 0 | 2024-01-10 22:15:53 | 0
705 | 1 | 1 | Rest | 05:52:00 | 05:52:00 | 0 | 3.0194 | 0 | 0 | 0 | 0 | 0 | 0 | 2024-01-10 22:16:23 | 0
706 | 1 | 1 | Rest | 05:52:30 | 05:52:30 | 0 | 3.0193 | 0 | 0 | 0 | 0 | 0 | 0 | 2024-01-10 22:16:53 | 0
707 | 1 | 1 | Rest | 05:53:00 | 05:53:00 | 0 | 3.0193 | 0 | 0 | 0 | 0 | 0 | 0 | 2024-01-10 22:17:23 | 0
708 | 1 | 1 | Rest | 05:53:30 | 05:53:30 | 0 | 3.0193 | 0 | 0 | 0 | 0 | 0 | 0 | 2024-01-10 22:17:53 | 0
709 | 1 | 1 | Rest | 05:54:00 | 05:54:00 | 0 | 3.0193 | 0 | 0 | 0 | 0 | 0 | 0 | 2024-01-10 22:18:23 | 0
710 | 1 | 1 | Rest | 05:54:30 | 05:54:30 | 0 | 3.0191 | 0 | 0 | 0 | 0 | 0 | 0 | 2024-01-10 22:18:53 | 0
711 | 1 | 1 | Rest | 05:55:00 | 05:55:00 | 0 | 3.019 | 0 | 0 | 0 | 0 | 0 | 0 | 2024-01-10 22:19:23 | 0
712 | 1 | 1 | Rest | 05:55:30 | 05:55:30 | 0 | 3.0191 | 0 | 0 | 0 | 0 | 0 | 0 | 2024-01-10 22:19:53 | 0
713 | 1 | 1 | Rest | 05:56:00 | 05:56:00 | 0 | 3.0191 | 0 | 0 | 0 | 0 | 0 | 0 | 2024-01-10 22:20:23 | 0
714 | 1 | 1 | Rest | 05:56:30 | 05:56:30 | 0 | 3.0191 | 0 | 0 | 0 | 0 | 0 | 0 | 2024-01-10 22:20:53 | 0
715 | 1 | 1 | Rest | 05:57:00 | 05:57:00 | 0 | 3.0191 | 0 | 0 | 0 | 0 | 0 | 0 | 2024-01-10 22:21:23 | 0
716 | 1 | 1 | Rest | 05:57:30 | 05:57:30 | 0 | 3.0191 | 0 | 0 | 0 | 0 | 0 | 0 | 2024-01-10 22:21:53 | 0
717 | 1 | 1 | Rest | 05:58:00 | 05:58:00 | 0 | 3.0193 | 0 | 0 | 0 | 0 | 0 | 0 | 2024-01-10 22:22:23 | 0
718 | 1 | 1 | Rest | 05:58:30 | 05:58:30 | 0 | 3.0192 | 0 | 0 | 0 | 0 | 0 | 0 | 2024-01-10 22:22:53 | 0
719 | 1 | 1 | Rest | 05:59:00 | 05:59:00 | 0 | 3.0193 | 0 | 0 | 0 | 0 | 0 | 0 | 2024-01-10 22:23:23 | 0
720 | 1 | 1 | Rest | 05:59:30 | 05:59:30 | 0 | 3.0194 | 0 | 0 | 0 | 0 | 0 | 0 | 2024-01-10 22:23:53 | 0
721 | 1 | 1 | Rest | 06:00:00 | 06:00:00 | 0 | 3.0194 | 0 | 0 | 0 | 0 | 0 | 0 | 2024-01-10 22:24:23 | 0
722 | 1 | 2 | CC Chg | 00:00:00 | 06:00:00 | 0.103 | 3.0382 | 0 | 0 | 0 | 0 | 0 | 0 | 2024-01-10 22:24:23 | 0.0003129
723 | 1 | 2 | CC Chg | 00:00:30 | 06:00:30 | 0.1032 | 3.1251 | 0.0009 | 0.0009 | 0.07 | 0 | 0 | 2.7e-06 | 2024-01-10 22:24:53 | 0.0003225
724 | 1 | 2 | CC Chg | 00:01:00 | 06:01:00 | 0.1032 | 3.1816 | 0.0017 | 0.0017 | 0.14 | 0 | 0 | 5.4e-06 | 2024-01-10 22:25:23 | 0.0003283
725 | 1 | 2 | CC Chg | 00:01:30 | 06:01:30 | 0.1032 | 3.2243 | 0.0026 | 0.0026 | 0.21 | 0 | 0 | 8.1e-06 | 2024-01-10 22:25:53 | 0.0003327
726 | 1 | 2 | CC Chg | 00:02:00 | 06:02:00 | 0.1032 | 3.2593 | 0.0034 | 0.0034 | 0.28 | 0 | 0 | 1.09e-05 | 2024-01-10 22:26:23 | 0.0003364
727 | 1 | 2 | CC Chg | 00:02:30 | 06:02:30 | 0.1032 | 3.2895 | 0.0043 | 0.0043 | 0.35 | 0 | 0 | 1.37e-05 | 2024-01-10 22:26:53 | 0.0003395
728 | 1 | 2 | CC Chg | 00:03:00 | 06:03:00 | 0.1032 | 3.316 | 0.0052 | 0.0052 | 0.42 | 0 | 0 | 1.66e-05 | 2024-01-10 22:27:23 | 0.0003422
729 | 1 | 2 | CC Chg | 00:03:30 | 06:03:30 | 0.1032 | 3.3386 | 0.006 | 0.006 | 0.49 | 0 | 0 | 1.94e-05 | 2024-01-10 22:27:53 | 0.0003445
730 | 1 | 2 | CC Chg | 00:04:00 | 06:04:00 | 0.1032 | 3.3578 | 0.0069 | 0.0069 | 0.56 | 0 | 0 | 2.23e-05 | 2024-01-10 22:28:23 | 0.0003465
731 | 1 | 2 | CC Chg | 00:04:30 | 06:04:30 | 0.1032 | 3.3738 | 0.0077 | 0.0077 | 0.63 | 0 | 0 | 2.52e-05 | 2024-01-10 22:28:53 | 0.0003481
732 | 1 | 2 | CC Chg | 00:05:00 | 06:05:00 | 0.1032 | 3.3871 | 0.0086 | 0.0086 | 0.7 | 0 | 0 | 2.81e-05 | 2024-01-10 22:29:23 | 0.0003495
733 | 1 | 2 | CC Chg | 00:05:30 | 06:05:30 | 0.1032 | 3.3984 | 0.0095 | 0.0095 | 0.77 | 0 | 0 | 3.1e-05 | 2024-01-10 22:29:53 | 0.0003507
734 | 1 | 2 | CC Chg | 00:06:00 | 06:06:00 | 0.1032 | 3.408 | 0.0103 | 0.0103 | 0.84 | 0 | 0 | 3.4e-05 | 2024-01-10 22:30:23 | 0.0003517
735 | 1 | 2 | CC Chg | 00:06:30 | 06:06:30 | 0.1032 | 3.4161 | 0.0112 | 0.0112 | 0.91 | 0 | 0 | 3.69e-05 | 2024-01-10 22:30:53 | 0.0003525
736 | 1 | 2 | CC Chg | 00:07:00 | 06:07:00 | 0.1032 | 3.4233 | 0.012 | 0.012 | 0.98 | 0 | 0 | 3.98e-05 | 2024-01-10 22:31:23 | 0.0003532
737 | 1 | 2 | CC Chg | 00:07:30 | 06:07:30 | 0.1032 | 3.4293 | 0.0129 | 0.0129 | 1.05 | 0 | 0 | 4.28e-05 | 2024-01-10 22:31:53 | 0.0003539
738 | 1 | 2 | CC Chg | 00:08:00 | 06:08:00 | 0.1032 | 3.4347 | 0.0138 | 0.0138 | 1.12 | 0 | 0 | 4.57e-05 | 2024-01-10 22:32:23 | 0.0003544
739 | 1 | 2 | CC Chg | 00:08:30 | 06:08:30 | 0.1032 | 3.4393 | 0.0146 | 0.0146 | 1.19 | 0 | 0 | 4.87e-05 | 2024-01-10 22:32:53 | 0.0003549
740 | 1 | 2 | CC Chg | 00:09:00 | 06:09:00 | 0.1032 | 3.4436 | 0.0155 | 0.0155 | 1.26 | 0 | 0 | 5.16e-05 | 2024-01-10 22:33:23 | 0.0003553
741 | 1 | 2 | CC Chg | 00:09:30 | 06:09:30 | 0.1032 | 3.4471 | 0.0163 | 0.0163 | 1.33 | 0 | 0 | 5.46e-05 | 2024-01-10 22:33:53 | 0.0003557
742 | 1 | 2 | CC Chg | 00:10:00 | 06:10:00 | 0.1032 | 3.4503 | 0.0172 | 0.0172 | 1.4 | 0 | 0 | 5.76e-05 | 2024-01-10 22:34:23 | 0.0003561
743 | 1 | 2 | CC Chg | 00:10:30 | 06:10:30 | 0.1032 | 3.4529 | 0.0181 | 0.0181 | 1.47 | 0 | 0 | 6.05e-05 | 2024-01-10 22:34:53 | 0.0003563
744 | 1 | 2 | CC Chg | 00:11:00 | 06:11:00 | 0.1032 | 3.4553 | 0.0189 | 0.0189 | 1.54 | 0 | 0 | 6.35e-05 | 2024-01-10 22:35:23 | 0.0003566
745 | 1 | 2 | CC Chg | 00:11:30 | 06:11:30 | 0.1032 | 3.4573 | 0.0198 | 0.0198 | 1.61 | 0 | 0 | 6.65e-05 | 2024-01-10 22:35:53 | 0.0003568
746 | 1 | 2 | CC Chg | 00:12:00 | 06:12:00 | 0.1032 | 3.4592 | 0.0206 | 0.0206 | 1.68 | 0 | 0 | 6.95e-05 | 2024-01-10 22:36:23 | 0.000357
747 | 1 | 2 | CC Chg | 00:12:30 | 06:12:30 | 0.1032 | 3.4608 | 0.0215 | 0.0215 | 1.75 | 0 | 0 | 7.24e-05 | 2024-01-10 22:36:53 | 0.0003572
748 | 1 | 2 | CC Chg | 00:13:00 | 06:13:00 | 0.1032 | 3.4622 | 0.0224 | 0.0224 | 1.82 | 0 | 0 | 7.54e-05 | 2024-01-10 22:37:23 | 0.0003573
749 | 1 | 2 | CC Chg | 00:13:30 | 06:13:30 | 0.1032 | 3.4633 | 0.0232 | 0.0232 | 1.89 | 0 | 0 | 7.84e-05 | 2024-01-10 22:37:53 | 0.0003574
750 | 1 | 2 | CC Chg | 00:14:00 | 06:14:00 | 0.1032 | 3.4642 | 0.0241 | 0.0241 | 1.96 | 0 | 0 | 8.14e-05 | 2024-01-10 22:38:23 | 0.0003575
751 | 1 | 2 | CC Chg | 00:14:30 | 06:14:30 | 0.1032 | 3.4651 | 0.0249 | 0.0249 | 2.03 | 0 | 0 | 8.43e-05 | 2024-01-10 22:38:53 | 0.0003576
752 | 1 | 2 | CC Chg | 00:15:00 | 06:15:00 | 0.1032 | 3.4656 | 0.0258 | 0.0258 | 2.09 | 0 | 0 | 8.73e-05 | 2024-01-10 22:39:23 | 0.0003576
753 | 1 | 2 | CC Chg | 00:15:30 | 06:15:30 | 0.1032 | 3.4662 | 0.0267 | 0.0267 | 2.16 | 0 | 0 | 9.03e-05 | 2024-01-10 22:39:53 | 0.0003577
754 | 1 | 2 | CC Chg | 00:16:00 | 06:16:00 | 0.1032 | 3.4667 | 0.0275 | 0.0275 | 2.23 | 0 | 0 | 9.33e-05 | 2024-01-10 22:40:23 | 0.0003578
755 | 1 | 2 | CC Chg | 00:16:30 | 06:16:30 | 0.1032 | 3.4669 | 0.0284 | 0.0284 | 2.3 | 0 | 0 | 9.63e-05 | 2024-01-10 22:40:53 | 0.0003578
756 | 1 | 2 | CC Chg | 00:17:00 | 06:17:00 | 0.1032 | 3.4672 | 0.0292 | 0.0292 | 2.37 | 0 | 0 | 9.93e-05 | 2024-01-10 22:41:23 | 0.0003578
757 | 1 | 2 | CC Chg | 00:17:30 | 06:17:30 | 0.1032 | 3.4674 | 0.0301 | 0.0301 | 2.44 | 0 | 0 | 0.0001022 | 2024-01-10 22:41:53 | 0.0003578
758 | 1 | 2 | CC Chg | 00:18:00 | 06:18:00 | 0.1032 | 3.4676 | 0.031 | 0.031 | 2.51 | 0 | 0 | 0.0001052 | 2024-01-10 22:42:23 | 0.0003579
759 | 1 | 2 | CC Chg | 00:18:30 | 06:18:30 | 0.1032 | 3.4677 | 0.0318 | 0.0318 | 2.58 | 0 | 0 | 0.0001082 | 2024-01-10 22:42:53 | 0.0003579
760 | 1 | 2 | CC Chg | 00:19:00 | 06:19:00 | 0.1032 | 3.4678 | 0.0327 | 0.0327 | 2.65 | 0 | 0 | 0.0001112 | 2024-01-10 22:43:23 | 0.0003579
761 | 1 | 2 | CC Chg | 00:19:30 | 06:19:30 | 0.1032 | 3.4678 | 0.0335 | 0.0335 | 2.72 | 0 | 0 | 0.0001142 | 2024-01-10 22:43:53 | 0.0003579
762 | 1 | 2 | CC Chg | 00:20:00 | 06:20:00 | 0.1032 | 3.4678 | 0.0344 | 0.0344 | 2.79 | 0 | 0 | 0.0001171 | 2024-01-10 22:44:23 | 0.0003579
763 | 1 | 2 | CC Chg | 00:20:30 | 06:20:30 | 0.1032 | 3.4678 | 0.0353 | 0.0353 | 2.86 | 0 | 0 | 0.0001201 | 2024-01-10 22:44:53 | 0.0003578
764 | 1 | 2 | CC Chg | 00:21:00 | 06:21:00 | 0.1032 | 3.4678 | 0.0361 | 0.0361 | 2.93 | 0 | 0 | 0.0001231 | 2024-01-10 22:45:23 | 0.0003579
765 | 1 | 2 | CC Chg | 00:21:30 | 06:21:30 | 0.1032 | 3.4677 | 0.037 | 0.037 | 3 | 0 | 0 | 0.0001261 | 2024-01-10 22:45:53 | 0.0003579
766 | 1 | 2 | CC Chg | 00:22:00 | 06:22:00 | 0.1032 | 3.4677 | 0.0378 | 0.0378 | 3.07 | 0 | 0 | 0.0001291 | 2024-01-10 22:46:23 | 0.0003579
767 | 1 | 2 | CC Chg | 00:22:30 | 06:22:30 | 0.1032 | 3.4676 | 0.0387 | 0.0387 | 3.14 | 0 | 0 | 0.0001321 | 2024-01-10 22:46:53 | 0.0003578
768 | 1 | 2 | CC Chg | 00:23:00 | 06:23:00 | 0.1032 | 3.4676 | 0.0396 | 0.0396 | 3.21 | 0 | 0 | 0.000135 | 2024-01-10 22:47:23 | 0.0003578
769 | 1 | 2 | CC Chg | 00:23:30 | 06:23:30 | 0.1032 | 3.4675 | 0.0404 | 0.0404 | 3.28 | 0 | 0 | 0.000138 | 2024-01-10 22:47:53 | 0.0003578
770 | 1 | 2 | CC Chg | 00:24:00 | 06:24:00 | 0.1032 | 3.4674 | 0.0413 | 0.0413 | 3.35 | 0 | 0 | 0.000141 | 2024-01-10 22:48:23 | 0.0003578
771 | 1 | 2 | CC Chg | 00:24:30 | 06:24:30 | 0.1032 | 3.4673 | 0.0421 | 0.0421 | 3.42 | 0 | 0 | 0.000144 | 2024-01-10 22:48:53 | 0.0003578
772 | 1 | 2 | CC Chg | 00:25:00 | 06:25:00 | 0.1032 | 3.4672 | 0.043 | 0.043 | 3.49 | 0 | 0 | 0.000147 | 2024-01-10 22:49:23 | 0.0003578
773 | 1 | 2 | CC Chg | 00:25:30 | 06:25:30 | 0.1032 | 3.4672 | 0.0439 | 0.0439 | 3.56 | 0 | 0 | 0.0001499 | 2024-01-10 22:49:53 | 0.0003578
774 | 1 | 2 | CC Chg | 00:26:00 | 06:26:00 | 0.1032 | 3.467 | 0.0447 | 0.0447 | 3.63 | 0 | 0 | 0.0001529 | 2024-01-10 22:50:23 | 0.0003578
775 | 1 | 2 | CC Chg | 00:26:30 | 06:26:30 | 0.1032 | 3.467 | 0.0456 | 0.0456 | 3.7 | 0 | 0 | 0.0001559 | 2024-01-10 22:50:53 | 0.0003578
776 | 1 | 2 | CC Chg | 00:27:00 | 06:27:00 | 0.1032 | 3.467 | 0.0464 | 0.0464 | 3.77 | 0 | 0 | 0.0001589 | 2024-01-10 22:51:23 | 0.0003578
777 | 1 | 2 | CC Chg | 00:27:30 | 06:27:30 | 0.1032 | 3.4668 | 0.0473 | 0.0473 | 3.84 | 0 | 0 | 0.0001619 | 2024-01-10 22:51:53 | 0.0003578
778 | 1 | 2 | CC Chg | 00:28:00 | 06:28:00 | 0.1032 | 3.4667 | 0.0482 | 0.0482 | 3.91 | 0 | 0 | 0.0001649 | 2024-01-10 22:52:23 | 0.0003577
779 | 1 | 2 | CC Chg | 00:28:30 | 06:28:30 | 0.1032 | 3.4667 | 0.049 | 0.049 | 3.98 | 0 | 0 | 0.0001678 | 2024-01-10 22:52:53 | 0.0003577
780 | 1 | 2 | CC Chg | 00:29:00 | 06:29:00 | 0.1032 | 3.4666 | 0.0499 | 0.0499 | 4.05 | 0 | 0 | 0.0001708 | 2024-01-10 22:53:23 | 0.0003578
781 | 1 | 2 | CC Chg | 00:29:30 | 06:29:30 | 0.1032 | 3.4665 | 0.0507 | 0.0507 | 4.12 | 0 | 0 | 0.0001738 | 2024-01-10 22:53:53 | 0.0003578
782 | 1 | 2 | CC Chg | 00:30:00 | 06:30:00 | 0.1032 | 3.4664 | 0.0516 | 0.0516 | 4.19 | 0 | 0 | 0.0001768 | 2024-01-10 22:54:23 | 0.0003577
783 | 1 | 2 | CC Chg | 00:30:30 | 06:30:30 | 0.1032 | 3.4664 | 0.0525 | 0.0525 | 4.26 | 0 | 0 | 0.0001798 | 2024-01-10 22:54:53 | 0.0003577
784 | 1 | 2 | CC Chg | 00:31:00 | 06:31:00 | 0.1032 | 3.4662 | 0.0533 | 0.0533 | 4.33 | 0 | 0 | 0.0001827 | 2024-01-10 22:55:23 | 0.0003577
785 | 1 | 2 | CC Chg | 00:31:30 | 06:31:30 | 0.1032 | 3.4662 | 0.0542 | 0.0542 | 4.4 | 0 | 0 | 0.0001857 | 2024-01-10 22:55:53 | 0.0003577
786 | 1 | 2 | CC Chg | 00:32:00 | 06:32:00 | 0.1032 | 3.4661 | 0.055 | 0.055 | 4.47 | 0 | 0 | 0.0001887 | 2024-01-10 22:56:23 | 0.0003577
787 | 1 | 2 | CC Chg | 00:32:30 | 06:32:30 | 0.1032 | 3.4661 | 0.0559 | 0.0559 | 4.54 | 0 | 0 | 0.0001917 | 2024-01-10 22:56:53 | 0.0003577
788 | 1 | 2 | CC Chg | 00:33:00 | 06:33:00 | 0.1032 | 3.4661 | 0.0568 | 0.0568 | 4.61 | 0 | 0 | 0.0001947 | 2024-01-10 22:57:23 | 0.0003577
789 | 1 | 2 | CC Chg | 00:33:30 | 06:33:30 | 0.1032 | 3.466 | 0.0576 | 0.0576 | 4.68 | 0 | 0 | 0.0001976 | 2024-01-10 22:57:53 | 0.0003577
790 | 1 | 2 | CC Chg | 00:34:00 | 06:34:00 | 0.1032 | 3.4659 | 0.0585 | 0.0585 | 4.75 | 0 | 0 | 0.0002006 | 2024-01-10 22:58:23 | 0.0003578
791 | 1 | 2 | CC Chg | 00:34:30 | 06:34:30 | 0.1032 | 3.4658 | 0.0593 | 0.0593 | 4.82 | 0 | 0 | 0.0002036 | 2024-01-10 22:58:53 | 0.0003577
792 | 1 | 2 | CC Chg | 00:35:00 | 06:35:00 | 0.1032 | 3.4657 | 0.0602 | 0.0602 | 4.89 | 0 | 0 | 0.0002066 | 2024-01-10 22:59:23 | 0.0003576
793 | 1 | 2 | CC Chg | 00:35:30 | 06:35:30 | 0.1032 | 3.4657 | 0.0611 | 0.0611 | 4.96 | 0 | 0 | 0.0002096 | 2024-01-10 22:59:53 | 0.0003577
794 | 1 | 2 | CC Chg | 00:36:00 | 06:36:00 | 0.1032 | 3.4656 | 0.0619 | 0.0619 | 5.03 | 0 | 0 | 0.0002126 | 2024-01-10 23:00:23 | 0.0003576
795 | 1 | 2 | CC Chg | 00:36:30 | 06:36:30 | 0.1032 | 3.4655 | 0.0628 | 0.0628 | 5.1 | 0 | 0 | 0.0002155 | 2024-01-10 23:00:53 | 0.0003576
796 | 1 | 2 | CC Chg | 00:37:00 | 06:37:00 | 0.1032 | 3.4655 | 0.0636 | 0.0636 | 5.17 | 0 | 0 | 0.0002185 | 2024-01-10 23:01:23 | 0.0003576
797 | 1 | 2 | CC Chg | 00:37:30 | 06:37:30 | 0.1032 | 3.4654 | 0.0645 | 0.0645 | 5.24 | 0 | 0 | 0.0002215 | 2024-01-10 23:01:53 | 0.0003576
798 | 1 | 2 | CC Chg | 00:38:00 | 06:38:00 | 0.1032 | 3.4653 | 0.0654 | 0.0654 | 5.31 | 0 | 0 | 0.0002245 | 2024-01-10 23:02:23 | 0.0003577
799 | 1 | 2 | CC Chg | 00:38:30 | 06:38:30 | 0.1032 | 3.4653 | 0.0662 | 0.0662 | 5.38 | 0 | 0 | 0.0002275 | 2024-01-10 23:02:53 | 0.0003576
800 | 1 | 2 | CC Chg | 00:39:00 | 06:39:00 | 0.1032 | 3.4653 | 0.0671 | 0.0671 | 5.45 | 0 | 0 | 0.0002304 | 2024-01-10 23:03:23 | 0.0003576
801 | 1 | 2 | CC Chg | 00:39:30 | 06:39:30 | 0.1032 | 3.4652 | 0.0679 | 0.0679 | 5.52 | 0 | 0 | 0.0002334 | 2024-01-10 23:03:53 | 0.0003576
802 | 1 | 2 | CC Chg | 00:40:00 | 06:40:00 | 0.1032 | 3.4652 | 0.0688 | 0.0688 | 5.59 | 0 | 0 | 0.0002364 | 2024-01-10 23:04:23 | 0.0003576
803 | 1 | 2 | CC Chg | 00:40:30 | 06:40:30 | 0.1032 | 3.4651 | 0.0697 | 0.0697 | 5.66 | 0 | 0 | 0.0002394 | 2024-01-10 23:04:53 | 0.0003576
804 | 1 | 2 | CC Chg | 00:41:00 | 06:41:00 | 0.1032 | 3.465 | 0.0705 | 0.0705 | 5.73 | 0 | 0 | 0.0002424 | 2024-01-10 23:05:23 | 0.0003576
805 | 1 | 2 | CC Chg | 00:41:30 | 06:41:30 | 0.1032 | 3.465 | 0.0714 | 0.0714 | 5.8 | 0 | 0 | 0.0002453 | 2024-01-10 23:05:53 | 0.0003576
806 | 1 | 2 | CC Chg | 00:42:00 | 06:42:00 | 0.1032 | 3.4649 | 0.0722 | 0.0722 | 5.87 | 0 | 0 | 0.0002483 | 2024-01-10 23:06:23 | 0.0003576
807 | 1 | 2 | CC Chg | 00:42:30 | 06:42:30 | 0.1032 | 3.4648 | 0.0731 | 0.0731 | 5.94 | 0 | 0 | 0.0002513 | 2024-01-10 23:06:53 | 0.0003576
808 | 1 | 2 | CC Chg | 00:43:00 | 06:43:00 | 0.1032 | 3.4648 | 0.074 | 0.074 | 6.01 | 0 | 0 | 0.0002543 | 2024-01-10 23:07:23 | 0.0003576
809 | 1 | 2 | CC Chg | 00:43:30 | 06:43:30 | 0.1032 | 3.4647 | 0.0748 | 0.0748 | 6.08 | 0 | 0 | 0.0002573 | 2024-01-10 23:07:53 | 0.0003575
810 | 1 | 2 | CC Chg | 00:44:00 | 06:44:00 | 0.1032 | 3.4647 | 0.0757 | 0.0757 | 6.15 | 0 | 0 | 0.0002602 | 2024-01-10 23:08:23 | 0.0003576
811 | 1 | 2 | CC Chg | 00:44:30 | 06:44:30 | 0.1032 | 3.4646 | 0.0765 | 0.0765 | 6.22 | 0 | 0 | 0.0002632 | 2024-01-10 23:08:53 | 0.0003576
812 | 1 | 2 | CC Chg | 00:45:00 | 06:45:00 | 0.1032 | 3.4646 | 0.0774 | 0.0774 | 6.29 | 0 | 0 | 0.0002662 | 2024-01-10 23:09:23 | 0.0003575
813 | 1 | 2 | CC Chg | 00:45:30 | 06:45:30 | 0.1032 | 3.4645 | 0.0783 | 0.0783 | 6.35 | 0 | 0 | 0.0002692 | 2024-01-10 23:09:53 | 0.0003576
814 | 1 | 2 | CC Chg | 00:46:00 | 06:46:00 | 0.1032 | 3.4646 | 0.0791 | 0.0791 | 6.42 | 0 | 0 | 0.0002722 | 2024-01-10 23:10:23 | 0.0003576
815 | 1 | 2 | CC Chg | 00:46:30 | 06:46:30 | 0.1032 | 3.4644 | 0.08 | 0.08 | 6.49 | 0 | 0 | 0.0002751 | 2024-01-10 23:10:53 | 0.0003575
816 | 1 | 2 | CC Chg | 00:47:00 | 06:47:00 | 0.1032 | 3.4645 | 0.0808 | 0.0808 | 6.56 | 0 | 0 | 0.0002781 | 2024-01-10 23:11:23 | 0.0003576
817 | 1 | 2 | CC Chg | 00:47:30 | 06:47:30 | 0.1032 | 3.4644 | 0.0817 | 0.0817 | 6.63 | 0 | 0 | 0.0002811 | 2024-01-10 23:11:53 | 0.0003576
818 | 1 | 2 | CC Chg | 00:48:00 | 06:48:00 | 0.1032 | 3.4643 | 0.0826 | 0.0826 | 6.7 | 0 | 0 | 0.0002841 | 2024-01-10 23:12:23 | 0.0003576
819 | 1 | 2 | CC Chg | 00:48:30 | 06:48:30 | 0.1032 | 3.4643 | 0.0834 | 0.0834 | 6.77 | 0 | 0 | 0.0002871 | 2024-01-10 23:12:53 | 0.0003576
820 | 1 | 2 | CC Chg | 00:49:00 | 06:49:00 | 0.1032 | 3.4643 | 0.0843 | 0.0843 | 6.84 | 0 | 0 | 0.00029 | 2024-01-10 23:13:23 | 0.0003575
821 | 1 | 2 | CC Chg | 00:49:30 | 06:49:30 | 0.1032 | 3.4642 | 0.0851 | 0.0851 | 6.91 | 0 | 0 | 0.000293 | 2024-01-10 23:13:53 | 0.0003575
822 | 1 | 2 | CC Chg | 00:50:00 | 06:50:00 | 0.1032 | 3.4641 | 0.086 | 0.086 | 6.98 | 0 | 0 | 0.000296 | 2024-01-10 23:14:23 | 0.0003575
823 | 1 | 2 | CC Chg | 00:50:30 | 06:50:30 | 0.1032 | 3.4641 | 0.0869 | 0.0869 | 7.05 | 0 | 0 | 0.000299 | 2024-01-10 23:14:53 | 0.0003575
824 | 1 | 2 | CC Chg | 00:51:00 | 06:51:00 | 0.1032 | 3.4641 | 0.0877 | 0.0877 | 7.12 | 0 | 0 | 0.0003019 | 2024-01-10 23:15:23 | 0.0003575
825 | 1 | 2 | CC Chg | 00:51:30 | 06:51:30 | 0.1032 | 3.4641 | 0.0886 | 0.0886 | 7.19 | 0 | 0 | 0.0003049 | 2024-01-10 23:15:53 | 0.0003575
826 | 1 | 2 | CC Chg | 00:52:00 | 06:52:00 | 0.1032 | 3.464 | 0.0894 | 0.0894 | 7.26 | 0 | 0 | 0.0003079 | 2024-01-10 23:16:23 | 0.0003575
827 | 1 | 2 | CC Chg | 00:52:30 | 06:52:30 | 0.1032 | 3.464 | 0.0903 | 0.0903 | 7.33 | 0 | 0 | 0.0003109 | 2024-01-10 23:16:53 | 0.0003575
828 | 1 | 2 | CC Chg | 00:53:00 | 06:53:00 | 0.1032 | 3.4639 | 0.0912 | 0.0912 | 7.4 | 0 | 0 | 0.0003139 | 2024-01-10 23:17:23 | 0.0003575
829 | 1 | 2 | CC Chg | 00:53:30 | 06:53:30 | 0.1032 | 3.464 | 0.092 | 0.092 | 7.47 | 0 | 0 | 0.0003168 | 2024-01-10 23:17:53 | 0.0003575
830 | 1 | 2 | CC Chg | 00:54:00 | 06:54:00 | 0.1032 | 3.4639 | 0.0929 | 0.0929 | 7.54 | 0 | 0 | 0.0003198 | 2024-01-10 23:18:23 | 0.0003575
831 | 1 | 2 | CC Chg | 00:54:30 | 06:54:30 | 0.1032 | 3.4639 | 0.0937 | 0.0937 | 7.61 | 0 | 0 | 0.0003228 | 2024-01-10 23:18:53 | 0.0003575
832 | 1 | 2 | CC Chg | 00:55:00 | 06:55:00 | 0.1032 | 3.4639 | 0.0946 | 0.0946 | 7.68 | 0 | 0 | 0.0003258 | 2024-01-10 23:19:23 | 0.0003575
833 | 1 | 2 | CC Chg | 00:55:30 | 06:55:30 | 0.1032 | 3.4638 | 0.0955 | 0.0955 | 7.75 | 0 | 0 | 0.0003288 | 2024-01-10 23:19:53 | 0.0003575
834 | 1 | 2 | CC Chg | 00:56:00 | 06:56:00 | 0.1032 | 3.4638 | 0.0963 | 0.0963 | 7.82 | 0 | 0 | 0.0003317 | 2024-01-10 23:20:23 | 0.0003575
835 | 1 | 2 | CC Chg | 00:56:30 | 06:56:30 | 0.1032 | 3.4637 | 0.0972 | 0.0972 | 7.89 | 0 | 0 | 0.0003347 | 2024-01-10 23:20:53 | 0.0003575
836 | 1 | 2 | CC Chg | 00:57:00 | 06:57:00 | 0.1032 | 3.4636 | 0.098 | 0.098 | 7.96 | 0 | 0 | 0.0003377 | 2024-01-10 23:21:23 | 0.0003575
837 | 1 | 2 | CC Chg | 00:57:30 | 06:57:30 | 0.1032 | 3.4637 | 0.0989 | 0.0989 | 8.03 | 0 | 0 | 0.0003407 | 2024-01-10 23:21:53 | 0.0003575
838 | 1 | 2 | CC Chg | 00:58:00 | 06:58:00 | 0.1032 | 3.4636 | 0.0998 | 0.0998 | 8.1 | 0 | 0 | 0.0003437 | 2024-01-10 23:22:23 | 0.0003575
839 | 1 | 2 | CC Chg | 00:58:30 | 06:58:30 | 0.1032 | 3.4635 | 0.1006 | 0.1006 | 8.17 | 0 | 0 | 0.0003466 | 2024-01-10 23:22:53 | 0.0003575
840 | 1 | 2 | CC Chg | 00:59:00 | 06:59:00 | 0.1032 | 3.4635 | 0.1015 | 0.1015 | 8.24 | 0 | 0 | 0.0003496 | 2024-01-10 23:23:23 | 0.0003574
841 | 1 | 2 | CC Chg | 00:59:30 | 06:59:30 | 0.1032 | 3.4635 | 0.1023 | 0.1023 | 8.31 | 0 | 0 | 0.0003526 | 2024-01-10 23:23:53 | 0.0003575
842 | 1 | 2 | CC Chg | 01:00:00 | 07:00:00 | 0.1032 | 3.4634 | 0.1032 | 0.1032 | 8.38 | 0 | 0 | 0.0003556 | 2024-01-10 23:24:23 | 0.0003575
843 | 1 | 2 | CC Chg | 01:00:30 | 07:00:30 | 0.1032 | 3.4634 | 0.1041 | 0.1041 | 8.45 | 0 | 0 | 0.0003585 | 2024-01-10 23:24:53 | 0.0003574
844 | 1 | 2 | CC Chg | 01:01:00 | 07:01:00 | 0.1032 | 3.4633 | 0.1049 | 0.1049 | 8.52 | 0 | 0 | 0.0003615 | 2024-01-10 23:25:23 | 0.0003574
845 | 1 | 2 | CC Chg | 01:01:30 | 07:01:30 | 0.1032 | 3.4633 | 0.1058 | 0.1058 | 8.59 | 0 | 0 | 0.0003645 | 2024-01-10 23:25:53 | 0.0003574
846 | 1 | 2 | CC Chg | 01:02:00 | 07:02:00 | 0.1032 | 3.4633 | 0.1066 | 0.1066 | 8.66 | 0 | 0 | 0.0003675 | 2024-01-10 23:26:23 | 0.0003574
847 | 1 | 2 | CC Chg | 01:02:30 | 07:02:30 | 0.1032 | 3.4633 | 0.1075 | 0.1075 | 8.73 | 0 | 0 | 0.0003705 | 2024-01-10 23:26:53 | 0.0003574
848 | 1 | 2 | CC Chg | 01:03:00 | 07:03:00 | 0.1032 | 3.4632 | 0.1084 | 0.1084 | 8.8 | 0 | 0 | 0.0003734 | 2024-01-10 23:27:23 | 0.0003574
849 | 1 | 2 | CC Chg | 01:03:30 | 07:03:30 | 0.1032 | 3.4632 | 0.1092 | 0.1092 | 8.87 | 0 | 0 | 0.0003764 | 2024-01-10 23:27:53 | 0.0003574
850 | 1 | 2 | CC Chg | 01:04:00 | 07:04:00 | 0.1032 | 3.4631 | 0.1101 | 0.1101 | 8.94 | 0 | 0 | 0.0003794 | 2024-01-10 23:28:23 | 0.0003574
851 | 1 | 2 | CC Chg | 01:04:30 | 07:04:30 | 0.1032 | 3.4632 | 0.1109 | 0.1109 | 9.01 | 0 | 0 | 0.0003824 | 2024-01-10 23:28:53 | 0.0003574
852 | 1 | 2 | CC Chg | 01:05:00 | 07:05:00 | 0.1032 | 3.4631 | 0.1118 | 0.1118 | 9.08 | 0 | 0 | 0.0003854 | 2024-01-10 23:29:23 | 0.0003574
853 | 1 | 2 | CC Chg | 01:05:30 | 07:05:30 | 0.1032 | 3.463 | 0.1127 | 0.1127 | 9.15 | 0 | 0 | 0.0003883 | 2024-01-10 23:29:53 | 0.0003575
854 | 1 | 2 | CC Chg | 01:06:00 | 07:06:00 | 0.1032 | 3.4631 | 0.1135 | 0.1135 | 9.22 | 0 | 0 | 0.0003913 | 2024-01-10 23:30:23 | 0.0003574
855 | 1 | 2 | CC Chg | 01:06:30 | 07:06:30 | 0.1032 | 3.463 | 0.1144 | 0.1144 | 9.29 | 0 | 0 | 0.0003943 | 2024-01-10 23:30:53 | 0.0003574
856 | 1 | 2 | CC Chg | 01:07:00 | 07:07:00 | 0.1032 | 3.4629 | 0.1152 | 0.1152 | 9.36 | 0 | 0 | 0.0003973 | 2024-01-10 23:31:23 | 0.0003574
857 | 1 | 2 | CC Chg | 01:07:30 | 07:07:30 | 0.1032 | 3.4629 | 0.1161 | 0.1161 | 9.43 | 0 | 0 | 0.0004002 | 2024-01-10 23:31:53 | 0.0003574
858 | 1 | 2 | CC Chg | 01:08:00 | 07:08:00 | 0.1032 | 3.4629 | 0.117 | 0.117 | 9.5 | 0 | 0 | 0.0004032 | 2024-01-10 23:32:23 | 0.0003574
859 | 1 | 2 | CC Chg | 01:08:30 | 07:08:30 | 0.1032 | 3.4628 | 0.1178 | 0.1178 | 9.57 | 0 | 0 | 0.0004062 | 2024-01-10 23:32:53 | 0.0003574
860 | 1 | 2 | CC Chg | 01:09:00 | 07:09:00 | 0.1032 | 3.4628 | 0.1187 | 0.1187 | 9.64 | 0 | 0 | 0.0004092 | 2024-01-10 23:33:23 | 0.0003574
861 | 1 | 2 | CC Chg | 01:09:30 | 07:09:30 | 0.1032 | 3.4628 | 0.1195 | 0.1195 | 9.71 | 0 | 0 | 0.0004122 | 2024-01-10 23:33:53 | 0.0003574
862 | 1 | 2 | CC Chg | 01:10:00 | 07:10:00 | 0.1032 | 3.4627 | 0.1204 | 0.1204 | 9.78 | 0 | 0 | 0.0004151 | 2024-01-10 23:34:23 | 0.0003574
863 | 1 | 2 | CC Chg | 01:10:30 | 07:10:30 | 0.1032 | 3.4628 | 0.1213 | 0.1213 | 9.85 | 0 | 0 | 0.0004181 | 2024-01-10 23:34:53 | 0.0003573
864 | 1 | 2 | CC Chg | 01:11:00 | 07:11:00 | 0.1032 | 3.4627 | 0.1221 | 0.1221 | 9.92 | 0 | 0 | 0.0004211 | 2024-01-10 23:35:23 | 0.0003574
865 | 1 | 2 | CC Chg | 01:11:30 | 07:11:30 | 0.1032 | 3.4627 | 0.123 | 0.123 | 9.99 | 0 | 0 | 0.0004241 | 2024-01-10 23:35:53 | 0.0003573
866 | 1 | 2 | CC Chg | 01:12:00 | 07:12:00 | 0.1032 | 3.4626 | 0.1238 | 0.1238 | 10.06 | 0 | 0 | 0.000427 | 2024-01-10 23:36:23 | 0.0003573
867 | 1 | 2 | CC Chg | 01:12:30 | 07:12:30 | 0.1032 | 3.4626 | 0.1247 | 0.1247 | 10.13 | 0 | 0 | 0.00043 | 2024-01-10 23:36:53 | 0.0003573
868 | 1 | 2 | CC Chg | 01:13:00 | 07:13:00 | 0.1032 | 3.4626 | 0.1256 | 0.1256 | 10.2 | 0 | 0 | 0.000433 | 2024-01-10 23:37:23 | 0.0003573
869 | 1 | 2 | CC Chg | 01:13:30 | 07:13:30 | 0.1032 | 3.4626 | 0.1264 | 0.1264 | 10.27 | 0 | 0 | 0.000436 | 2024-01-10 23:37:53 | 0.0003573
870 | 1 | 2 | CC Chg | 01:14:00 | 07:14:00 | 0.1032 | 3.4626 | 0.1273 | 0.1273 | 10.34 | 0 | 0 | 0.000439 | 2024-01-10 23:38:23 | 0.0003573
871 | 1 | 2 | CC Chg | 01:14:30 | 07:14:30 | 0.1032 | 3.4626 | 0.1281 | 0.1281 | 10.41 | 0 | 0 | 0.0004419 | 2024-01-10 23:38:53 | 0.0003573
872 | 1 | 2 | CC Chg | 01:15:00 | 07:15:00 | 0.1032 | 3.4626 | 0.129 | 0.129 | 10.48 | 0 | 0 | 0.0004449 | 2024-01-10 23:39:23 | 0.0003573
873 | 1 | 2 | CC Chg | 01:15:30 | 07:15:30 | 0.1032 | 3.4625 | 0.1299 | 0.1299 | 10.55 | 0 | 0 | 0.0004479 | 2024-01-10 23:39:53 | 0.0003574
874 | 1 | 2 | CC Chg | 01:16:00 | 07:16:00 | 0.1032 | 3.4624 | 0.1307 | 0.1307 | 10.61 | 0 | 0 | 0.0004509 | 2024-01-10 23:40:23 | 0.0003573
875 | 1 | 2 | CC Chg | 01:16:30 | 07:16:30 | 0.1032 | 3.4624 | 0.1316 | 0.1316 | 10.68 | 0 | 0 | 0.0004538 | 2024-01-10 23:40:53 | 0.0003573
876 | 1 | 2 | CC Chg | 01:17:00 | 07:17:00 | 0.1032 | 3.4624 | 0.1324 | 0.1324 | 10.75 | 0 | 0 | 0.0004568 | 2024-01-10 23:41:23 | 0.0003573
877 | 1 | 2 | CC Chg | 01:17:30 | 07:17:30 | 0.1032 | 3.4623 | 0.1333 | 0.1333 | 10.82 | 0 | 0 | 0.0004598 | 2024-01-10 23:41:53 | 0.0003573
878 | 1 | 2 | CC Chg | 01:18:00 | 07:18:00 | 0.1032 | 3.4624 | 0.1342 | 0.1342 | 10.89 | 0 | 0 | 0.0004628 | 2024-01-10 23:42:23 | 0.0003573
879 | 1 | 2 | CC Chg | 01:18:30 | 07:18:30 | 0.1032 | 3.4623 | 0.135 | 0.135 | 10.96 | 0 | 0 | 0.0004658 | 2024-01-10 23:42:53 | 0.0003573
880 | 1 | 2 | CC Chg | 01:19:00 | 07:19:00 | 0.1032 | 3.4624 | 0.1359 | 0.1359 | 11.03 | 0 | 0 | 0.0004687 | 2024-01-10 23:43:23 | 0.0003574
881 | 1 | 2 | CC Chg | 01:19:30 | 07:19:30 | 0.1032 | 3.4622 | 0.1367 | 0.1367 | 11.1 | 0 | 0 | 0.0004717 | 2024-01-10 23:43:53 | 0.0003573
882 | 1 | 2 | CC Chg | 01:20:00 | 07:20:00 | 0.1032 | 3.4623 | 0.1376 | 0.1376 | 11.17 | 0 | 0 | 0.0004747 | 2024-01-10 23:44:23 | 0.0003573
883 | 1 | 2 | CC Chg | 01:20:30 | 07:20:30 | 0.1032 | 3.4623 | 0.1385 | 0.1385 | 11.24 | 0 | 0 | 0.0004777 | 2024-01-10 23:44:53 | 0.0003573
884 | 1 | 2 | CC Chg | 01:21:00 | 07:21:00 | 0.1032 | 3.4623 | 0.1393 | 0.1393 | 11.31 | 0 | 0 | 0.0004806 | 2024-01-10 23:45:23 | 0.0003573
885 | 1 | 2 | CC Chg | 01:21:30 | 07:21:30 | 0.1032 | 3.4621 | 0.1402 | 0.1402 | 11.38 | 0 | 0 | 0.0004836 | 2024-01-10 23:45:53 | 0.0003573
886 | 1 | 2 | CC Chg | 01:22:00 | 07:22:00 | 0.1032 | 3.4621 | 0.141 | 0.141 | 11.45 | 0 | 0 | 0.0004866 | 2024-01-10 23:46:23 | 0.0003573
887 | 1 | 2 | CC Chg | 01:22:30 | 07:22:30 | 0.1032 | 3.4621 | 0.1419 | 0.1419 | 11.52 | 0 | 0 | 0.0004896 | 2024-01-10 23:46:53 | 0.0003573
888 | 1 | 2 | CC Chg | 01:23:00 | 07:23:00 | 0.1032 | 3.4621 | 0.1428 | 0.1428 | 11.59 | 0 | 0 | 0.0004926 | 2024-01-10 23:47:23 | 0.0003573
889 | 1 | 2 | CC Chg | 01:23:30 | 07:23:30 | 0.1032 | 3.462 | 0.1436 | 0.1436 | 11.66 | 0 | 0 | 0.0004955 | 2024-01-10 23:47:53 | 0.0003573
890 | 1 | 2 | CC Chg | 01:24:00 | 07:24:00 | 0.1032 | 3.4621 | 0.1445 | 0.1445 | 11.73 | 0 | 0 | 0.0004985 | 2024-01-10 23:48:23 | 0.0003573
891 | 1 | 2 | CC Chg | 01:24:30 | 07:24:30 | 0.1032 | 3.462 | 0.1453 | 0.1453 | 11.8 | 0 | 0 | 0.0005015 | 2024-01-10 23:48:53 | 0.0003572
892 | 1 | 2 | CC Chg | 01:25:00 | 07:25:00 | 0.1032 | 3.462 | 0.1462 | 0.1462 | 11.87 | 0 | 0 | 0.0005045 | 2024-01-10 23:49:23 | 0.0003572
893 | 1 | 2 | CC Chg | 01:25:30 | 07:25:30 | 0.1032 | 3.4619 | 0.1471 | 0.1471 | 11.94 | 0 | 0 | 0.0005074 | 2024-01-10 23:49:53 | 0.0003573
894 | 1 | 2 | CC Chg | 01:26:00 | 07:26:00 | 0.1032 | 3.4619 | 0.1479 | 0.1479 | 12.01 | 0 | 0 | 0.0005104 | 2024-01-10 23:50:23 | 0.0003572
895 | 1 | 2 | CC Chg | 01:26:30 | 07:26:30 | 0.1032 | 3.4618 | 0.1488 | 0.1488 | 12.08 | 0 | 0 | 0.0005134 | 2024-01-10 23:50:53 | 0.0003573
896 | 1 | 2 | CC Chg | 01:27:00 | 07:27:00 | 0.1032 | 3.4619 | 0.1496 | 0.1496 | 12.15 | 0 | 0 | 0.0005164 | 2024-01-10 23:51:23 | 0.0003572
897 | 1 | 2 | CC Chg | 01:27:30 | 07:27:30 | 0.1032 | 3.4619 | 0.1505 | 0.1505 | 12.22 | 0 | 0 | 0.0005194 | 2024-01-10 23:51:53 | 0.0003573
898 | 1 | 2 | CC Chg | 01:28:00 | 07:28:00 | 0.1032 | 3.4619 | 0.1514 | 0.1514 | 12.29 | 0 | 0 | 0.0005223 | 2024-01-10 23:52:23 | 0.0003573
899 | 1 | 2 | CC Chg | 01:28:30 | 07:28:30 | 0.1032 | 3.4619 | 0.1522 | 0.1522 | 12.36 | 0 | 0 | 0.0005253 | 2024-01-10 23:52:53 | 0.0003572
900 | 1 | 2 | CC Chg | 01:29:00 | 07:29:00 | 0.1032 | 3.4618 | 0.1531 | 0.1531 | 12.43 | 0 | 0 | 0.0005283 | 2024-01-10 23:53:23 | 0.0003573
901 | 1 | 2 | CC Chg | 01:29:30 | 07:29:30 | 0.1032 | 3.4618 | 0.1539 | 0.1539 | 12.5 | 0 | 0 | 0.0005313 | 2024-01-10 23:53:53 | 0.0003573
902 | 1 | 2 | CC Chg | 01:30:00 | 07:30:00 | 0.1032 | 3.4618 | 0.1548 | 0.1548 | 12.57 | 0 | 0 | 0.0005342 | 2024-01-10 23:54:23 | 0.0003573
903 | 1 | 2 | CC Chg | 01:30:30 | 07:30:30 | 0.1032 | 3.4618 | 0.1557 | 0.1557 | 12.64 | 0 | 0 | 0.0005372 | 2024-01-10 23:54:53 | 0.0003573
904 | 1 | 2 | CC Chg | 01:31:00 | 07:31:00 | 0.1032 | 3.4617 | 0.1565 | 0.1565 | 12.71 | 0 | 0 | 0.0005402 | 2024-01-10 23:55:23 | 0.0003572
905 | 1 | 2 | CC Chg | 01:31:30 | 07:31:30 | 0.1032 | 3.4617 | 0.1574 | 0.1574 | 12.78 | 0 | 0 | 0.0005432 | 2024-01-10 23:55:53 | 0.0003573
906 | 1 | 2 | CC Chg | 01:32:00 | 07:32:00 | 0.1032 | 3.4616 | 0.1582 | 0.1582 | 12.85 | 0 | 0 | 0.0005461 | 2024-01-10 23:56:23 | 0.0003573
907 | 1 | 2 | CC Chg | 01:32:30 | 07:32:30 | 0.1032 | 3.4617 | 0.1591 | 0.1591 | 12.92 | 0 | 0 | 0.0005491 | 2024-01-10 23:56:53 | 0.0003573
908 | 1 | 2 | CC Chg | 01:33:00 | 07:33:00 | 0.1032 | 3.4616 | 0.16 | 0.16 | 12.99 | 0 | 0 | 0.0005521 | 2024-01-10 23:57:23 | 0.0003572
909 | 1 | 2 | CC Chg | 01:33:30 | 07:33:30 | 0.1032 | 3.4616 | 0.1608 | 0.1608 | 13.06 | 0 | 0 | 0.0005551 | 2024-01-10 23:57:53 | 0.0003572
910 | 1 | 2 | CC Chg | 01:34:00 | 07:34:00 | 0.1032 | 3.4615 | 0.1617 | 0.1617 | 13.13 | 0 | 0 | 0.0005581 | 2024-01-10 23:58:23 | 0.0003572
911 | 1 | 2 | CC Chg | 01:34:30 | 07:34:30 | 0.1032 | 3.4616 | 0.1625 | 0.1625 | 13.2 | 0 | 0 | 0.000561 | 2024-01-10 23:58:53 | 0.0003572
912 | 1 | 2 | CC Chg | 01:35:00 | 07:35:00 | 0.1032 | 3.4615 | 0.1634 | 0.1634 | 13.27 | 0 | 0 | 0.000564 | 2024-01-10 23:59:23 | 0.0003572
913 | 1 | 2 | CC Chg | 01:35:30 | 07:35:30 | 0.1032 | 3.4615 | 0.1643 | 0.1643 | 13.34 | 0 | 0 | 0.000567 | 2024-01-10 23:59:53 | 0.0003572
914 | 1 | 2 | CC Chg | 01:36:00 | 07:36:00 | 0.1032 | 3.4615 | 0.1651 | 0.1651 | 13.41 | 0 | 0 | 0.00057 | 2024-01-11 00:00:22 | 0.0003573
915 | 1 | 2 | CC Chg | 01:36:30 | 07:36:30 | 0.1032 | 3.4615 | 0.166 | 0.166 | 13.48 | 0 | 0 | 0.0005729 | 2024-01-11 00:00:52 | 0.0003573
916 | 1 | 2 | CC Chg | 01:37:00 | 07:37:00 | 0.1032 | 3.4615 | 0.1668 | 0.1668 | 13.55 | 0 | 0 | 0.0005759 | 2024-01-11 00:01:22 | 0.0003573
917 | 1 | 2 | CC Chg | 01:37:30 | 07:37:30 | 0.1032 | 3.4615 | 0.1677 | 0.1677 | 13.62 | 0 | 0 | 0.0005789 | 2024-01-11 00:01:52 | 0.0003572
918 | 1 | 2 | CC Chg | 01:38:00 | 07:38:00 | 0.1032 | 3.4615 | 0.1686 | 0.1686 | 13.69 | 0 | 0 | 0.0005819 | 2024-01-11 00:02:22 | 0.0003573
919 | 1 | 2 | CC Chg | 01:38:30 | 07:38:30 | 0.1032 | 3.4615 | 0.1694 | 0.1694 | 13.76 | 0 | 0 | 0.0005849 | 2024-01-11 00:02:52 | 0.0003572
920 | 1 | 2 | CC Chg | 01:39:00 | 07:39:00 | 0.1032 | 3.4614 | 0.1703 | 0.1703 | 13.83 | 0 | 0 | 0.0005878 | 2024-01-11 00:03:22 | 0.0003572
921 | 1 | 2 | CC Chg | 01:39:30 | 07:39:30 | 0.1032 | 3.4614 | 0.1711 | 0.1711 | 13.9 | 0 | 0 | 0.0005908 | 2024-01-11 00:03:52 | 0.0003572
922 | 1 | 2 | CC Chg | 01:40:00 | 07:40:00 | 0.1032 | 3.4613 | 0.172 | 0.172 | 13.97 | 0 | 0 | 0.0005938 | 2024-01-11 00:04:22 | 0.0003572
923 | 1 | 2 | CC Chg | 01:40:30 | 07:40:30 | 0.1032 | 3.4613 | 0.1729 | 0.1729 | 14.04 | 0 | 0 | 0.0005968 | 2024-01-11 00:04:52 | 0.0003572
924 | 1 | 2 | CC Chg | 01:41:00 | 07:41:00 | 0.1032 | 3.4612 | 0.1737 | 0.1737 | 14.11 | 0 | 0 | 0.0005997 | 2024-01-11 00:05:22 | 0.0003572
925 | 1 | 2 | CC Chg | 01:41:30 | 07:41:30 | 0.1032 | 3.4613 | 0.1746 | 0.1746 | 14.18 | 0 | 0 | 0.0006027 | 2024-01-11 00:05:52 | 0.0003572
926 | 1 | 2 | CC Chg | 01:42:00 | 07:42:00 | 0.1032 | 3.4612 | 0.1754 | 0.1754 | 14.25 | 0 | 0 | 0.0006057 | 2024-01-11 00:06:22 | 0.0003572
927 | 1 | 2 | CC Chg | 01:42:30 | 07:42:30 | 0.1032 | 3.4613 | 0.1763 | 0.1763 | 14.32 | 0 | 0 | 0.0006087 | 2024-01-11 00:06:52 | 0.0003572
928 | 1 | 2 | CC Chg | 01:43:00 | 07:43:00 | 0.1032 | 3.4613 | 0.1772 | 0.1772 | 14.39 | 0 | 0 | 0.0006116 | 2024-01-11 00:07:22 | 0.0003572
929 | 1 | 2 | CC Chg | 01:43:30 | 07:43:30 | 0.1032 | 3.4612 | 0.178 | 0.178 | 14.46 | 0 | 0 | 0.0006146 | 2024-01-11 00:07:52 | 0.0003572
930 | 1 | 2 | CC Chg | 01:44:00 | 07:44:00 | 0.1032 | 3.4611 | 0.1789 | 0.1789 | 14.53 | 0 | 0 | 0.0006176 | 2024-01-11 00:08:22 | 0.0003572
931 | 1 | 2 | CC Chg | 01:44:30 | 07:44:30 | 0.1032 | 3.4612 | 0.1797 | 0.1797 | 14.6 | 0 | 0 | 0.0006206 | 2024-01-11 00:08:52 | 0.0003572
932 | 1 | 2 | CC Chg | 01:45:00 | 07:45:00 | 0.1032 | 3.4611 | 0.1806 | 0.1806 | 14.67 | 0 | 0 | 0.0006235 | 2024-01-11 00:09:22 | 0.0003572
933 | 1 | 2 | CC Chg | 01:45:30 | 07:45:30 | 0.1032 | 3.4611 | 0.1815 | 0.1815 | 14.74 | 0 | 0 | 0.0006265 | 2024-01-11 00:09:52 | 0.0003573
934 | 1 | 2 | CC Chg | 01:46:00 | 07:46:00 | 0.1032 | 3.4611 | 0.1823 | 0.1823 | 14.8 | 0 | 0 | 0.0006295 | 2024-01-11 00:10:22 | 0.0003572
935 | 1 | 2 | CC Chg | 01:46:30 | 07:46:30 | 0.1032 | 3.4611 | 0.1832 | 0.1832 | 14.87 | 0 | 0 | 0.0006325 | 2024-01-11 00:10:52 | 0.0003572
936 | 1 | 2 | CC Chg | 01:47:00 | 07:47:00 | 0.1032 | 3.4611 | 0.184 | 0.184 | 14.94 | 0 | 0 | 0.0006355 | 2024-01-11 00:11:22 | 0.0003572
937 | 1 | 2 | CC Chg | 01:47:30 | 07:47:30 | 0.1032 | 3.461 | 0.1849 | 0.1849 | 15.01 | 0 | 0 | 0.0006384 | 2024-01-11 00:11:52 | 0.0003572
938 | 1 | 2 | CC Chg | 01:48:00 | 07:48:00 | 0.1032 | 3.461 | 0.1858 | 0.1858 | 15.08 | 0 | 0 | 0.0006414 | 2024-01-11 00:12:22 | 0.0003572
939 | 1 | 2 | CC Chg | 01:48:30 | 07:48:30 | 0.1032 | 3.461 | 0.1866 | 0.1866 | 15.15 | 0 | 0 | 0.0006444 | 2024-01-11 00:12:52 | 0.0003572
940 | 1 | 2 | CC Chg | 01:49:00 | 07:49:00 | 0.1032 | 3.461 | 0.1875 | 0.1875 | 15.22 | 0 | 0 | 0.0006474 | 2024-01-11 00:13:22 | 0.0003572
941 | 1 | 2 | CC Chg | 01:49:30 | 07:49:30 | 0.1032 | 3.461 | 0.1883 | 0.1883 | 15.29 | 0 | 0 | 0.0006503 | 2024-01-11 00:13:52 | 0.0003572
942 | 1 | 2 | CC Chg | 01:50:00 | 07:50:00 | 0.1032 | 3.461 | 0.1892 | 0.1892 | 15.36 | 0 | 0 | 0.0006533 | 2024-01-11 00:14:22 | 0.0003572
943 | 1 | 2 | CC Chg | 01:50:30 | 07:50:30 | 0.1032 | 3.461 | 0.1901 | 0.1901 | 15.43 | 0 | 0 | 0.0006563 | 2024-01-11 00:14:52 | 0.0003572
944 | 1 | 2 | CC Chg | 01:51:00 | 07:51:00 | 0.1032 | 3.4609 | 0.1909 | 0.1909 | 15.5 | 0 | 0 | 0.0006593 | 2024-01-11 00:15:22 | 0.0003572
945 | 1 | 2 | CC Chg | 01:51:30 | 07:51:30 | 0.1032 | 3.4609 | 0.1918 | 0.1918 | 15.57 | 0 | 0 | 0.0006622 | 2024-01-11 00:15:52 | 0.0003572
946 | 1 | 2 | CC Chg | 01:52:00 | 07:52:00 | 0.1032 | 3.4609 | 0.1926 | 0.1926 | 15.64 | 0 | 0 | 0.0006652 | 2024-01-11 00:16:22 | 0.0003572
947 | 1 | 2 | CC Chg | 01:52:30 | 07:52:30 | 0.1032 | 3.4608 | 0.1935 | 0.1935 | 15.71 | 0 | 0 | 0.0006682 | 2024-01-11 00:16:52 | 0.0003572
948 | 1 | 2 | CC Chg | 01:53:00 | 07:53:00 | 0.1032 | 3.4608 | 0.1944 | 0.1944 | 15.78 | 0 | 0 | 0.0006712 | 2024-01-11 00:17:22 | 0.0003572
949 | 1 | 2 | CC Chg | 01:53:30 | 07:53:30 | 0.1032 | 3.4608 | 0.1952 | 0.1952 | 15.85 | 0 | 0 | 0.0006742 | 2024-01-11 00:17:52 | 0.0003572
950 | 1 | 2 | CC Chg | 01:54:00 | 07:54:00 | 0.1032 | 3.4608 | 0.1961 | 0.1961 | 15.92 | 0 | 0 | 0.0006771 | 2024-01-11 00:18:22 | 0.0003572
951 | 1 | 2 | CC Chg | 01:54:30 | 07:54:30 | 0.1032 | 3.4608 | 0.1969 | 0.1969 | 15.99 | 0 | 0 | 0.0006801 | 2024-01-11 00:18:52 | 0.0003572
952 | 1 | 2 | CC Chg | 01:55:00 | 07:55:00 | 0.1032 | 3.4608 | 0.1978 | 0.1978 | 16.06 | 0 | 0 | 0.0006831 | 2024-01-11 00:19:22 | 0.0003572
953 | 1 | 2 | CC Chg | 01:55:30 | 07:55:30 | 0.1032 | 3.4607 | 0.1987 | 0.1987 | 16.13 | 0 | 0 | 0.0006861 | 2024-01-11 00:19:52 | 0.0003572
954 | 1 | 2 | CC Chg | 01:56:00 | 07:56:00 | 0.1032 | 3.4607 | 0.1995 | 0.1995 | 16.2 | 0 | 0 | 0.000689 | 2024-01-11 00:20:22 | 0.0003571
955 | 1 | 2 | CC Chg | 01:56:30 | 07:56:30 | 0.1032 | 3.4607 | 0.2004 | 0.2004 | 16.27 | 0 | 0 | 0.000692 | 2024-01-11 00:20:52 | 0.0003572
956 | 1 | 2 | CC Chg | 01:57:00 | 07:57:00 | 0.1032 | 3.4607 | 0.2012 | 0.2012 | 16.34 | 0 | 0 | 0.000695 | 2024-01-11 00:21:22 | 0.0003572
957 | 1 | 2 | CC Chg | 01:57:30 | 07:57:30 | 0.1032 | 3.4606 | 0.2021 | 0.2021 | 16.41 | 0 | 0 | 0.000698 | 2024-01-11 00:21:52 | 0.0003572
958 | 1 | 2 | CC Chg | 01:58:00 | 07:58:00 | 0.1032 | 3.4607 | 0.203 | 0.203 | 16.48 | 0 | 0 | 0.0007009 | 2024-01-11 00:22:22 | 0.0003572
959 | 1 | 2 | CC Chg | 01:58:30 | 07:58:30 | 0.1032 | 3.4607 | 0.2038 | 0.2038 | 16.55 | 0 | 0 | 0.0007039 | 2024-01-11 00:22:52 | 0.0003572
960 | 1 | 2 | CC Chg | 01:59:00 | 07:59:00 | 0.1032 | 3.4606 | 0.2047 | 0.2047 | 16.62 | 0 | 0 | 0.0007069 | 2024-01-11 00:23:22 | 0.0003571
961 | 1 | 2 | CC Chg | 01:59:30 | 07:59:30 | 0.1032 | 3.4606 | 0.2055 | 0.2055 | 16.69 | 0 | 0 | 0.0007099 | 2024-01-11 00:23:52 | 0.0003572
962 | 1 | 2 | CC Chg | 02:00:00 | 08:00:00 | 0.1032 | 3.4605 | 0.2064 | 0.2064 | 16.76 | 0 | 0 | 0.0007128 | 2024-01-11 00:24:22 | 0.0003572
963 | 1 | 2 | CC Chg | 02:00:30 | 08:00:30 | 0.1032 | 3.4606 | 0.2073 | 0.2073 | 16.83 | 0 | 0 | 0.0007158 | 2024-01-11 00:24:52 | 0.0003571
964 | 1 | 2 | CC Chg | 02:01:00 | 08:01:00 | 0.1032 | 3.4606 | 0.2081 | 0.2081 | 16.9 | 0 | 0 | 0.0007188 | 2024-01-11 00:25:22 | 0.0003572
965 | 1 | 2 | CC Chg | 02:01:30 | 08:01:30 | 0.1032 | 3.4605 | 0.209 | 0.209 | 16.97 | 0 | 0 | 0.0007218 | 2024-01-11 00:25:52 | 0.0003572
966 | 1 | 2 | CC Chg | 02:02:00 | 08:02:00 | 0.1032 | 3.4606 | 0.2098 | 0.2098 | 17.04 | 0 | 0 | 0.0007248 | 2024-01-11 00:26:22 | 0.0003572
967 | 1 | 2 | CC Chg | 02:02:30 | 08:02:30 | 0.1032 | 3.4606 | 0.2107 | 0.2107 | 17.11 | 0 | 0 | 0.0007277 | 2024-01-11 00:26:52 | 0.0003572
968 | 1 | 2 | CC Chg | 02:03:00 | 08:03:00 | 0.1032 | 3.4605 | 0.2116 | 0.2116 | 17.18 | 0 | 0 | 0.0007307 | 2024-01-11 00:27:22 | 0.0003572
969 | 1 | 2 | CC Chg | 02:03:30 | 08:03:30 | 0.1032 | 3.4605 | 0.2124 | 0.2124 | 17.25 | 0 | 0 | 0.0007337 | 2024-01-11 00:27:52 | 0.0003572
970 | 1 | 2 | CC Chg | 02:04:00 | 08:04:00 | 0.1032 | 3.4604 | 0.2133 | 0.2133 | 17.32 | 0 | 0 | 0.0007367 | 2024-01-11 00:28:22 | 0.0003571
971 | 1 | 2 | CC Chg | 02:04:30 | 08:04:30 | 0.1032 | 3.4605 | 0.2141 | 0.2141 | 17.39 | 0 | 0 | 0.0007396 | 2024-01-11 00:28:52 | 0.0003572
972 | 1 | 2 | CC Chg | 02:05:00 | 08:05:00 | 0.1032 | 3.4604 | 0.215 | 0.215 | 17.46 | 0 | 0 | 0.0007426 | 2024-01-11 00:29:22 | 0.0003571
973 | 1 | 2 | CC Chg | 02:05:30 | 08:05:30 | 0.1032 | 3.4604 | 0.2159 | 0.2159 | 17.53 | 0 | 0 | 0.0007456 | 2024-01-11 00:29:52 | 0.0003571
974 | 1 | 2 | CC Chg | 02:06:00 | 08:06:00 | 0.1032 | 3.4604 | 0.2167 | 0.2167 | 17.6 | 0 | 0 | 0.0007486 | 2024-01-11 00:30:22 | 0.0003572
975 | 1 | 2 | CC Chg | 02:06:30 | 08:06:30 | 0.1032 | 3.4604 | 0.2176 | 0.2176 | 17.67 | 0 | 0 | 0.0007515 | 2024-01-11 00:30:52 | 0.0003571
976 | 1 | 2 | CC Chg | 02:07:00 | 08:07:00 | 0.1032 | 3.4603 | 0.2184 | 0.2184 | 17.74 | 0 | 0 | 0.0007545 | 2024-01-11 00:31:22 | 0.0003571
977 | 1 | 2 | CC Chg | 02:07:30 | 08:07:30 | 0.1032 | 3.4603 | 0.2193 | 0.2193 | 17.81 | 0 | 0 | 0.0007575 | 2024-01-11 00:31:52 | 0.0003572
978 | 1 | 2 | CC Chg | 02:08:00 | 08:08:00 | 0.1032 | 3.4604 | 0.2202 | 0.2202 | 17.88 | 0 | 0 | 0.0007605 | 2024-01-11 00:32:22 | 0.0003571
979 | 1 | 2 | CC Chg | 02:08:30 | 08:08:30 | 0.1032 | 3.4603 | 0.221 | 0.221 | 17.95 | 0 | 0 | 0.0007634 | 2024-01-11 00:32:52 | 0.0003571
980 | 1 | 2 | CC Chg | 02:09:00 | 08:09:00 | 0.1032 | 3.4604 | 0.2219 | 0.2219 | 18.02 | 0 | 0 | 0.0007664 | 2024-01-11 00:33:22 | 0.0003571
981 | 1 | 2 | CC Chg | 02:09:30 | 08:09:30 | 0.1032 | 3.4603 | 0.2227 | 0.2227 | 18.09 | 0 | 0 | 0.0007694 | 2024-01-11 00:33:52 | 0.0003571
982 | 1 | 2 | CC Chg | 02:10:00 | 08:10:00 | 0.1032 | 3.4602 | 0.2236 | 0.2236 | 18.16 | 0 | 0 | 0.0007724 | 2024-01-11 00:34:22 | 0.0003572
983 | 1 | 2 | CC Chg | 02:10:30 | 08:10:30 | 0.1032 | 3.4603 | 0.2245 | 0.2245 | 18.23 | 0 | 0 | 0.0007753 | 2024-01-11 00:34:52 | 0.0003571
984 | 1 | 2 | CC Chg | 02:11:00 | 08:11:00 | 0.1032 | 3.4602 | 0.2253 | 0.2253 | 18.3 | 0 | 0 | 0.0007783 | 2024-01-11 00:35:22 | 0.0003571
985 | 1 | 2 | CC Chg | 02:11:30 | 08:11:30 | 0.1032 | 3.4603 | 0.2262 | 0.2262 | 18.37 | 0 | 0 | 0.0007813 | 2024-01-11 00:35:52 | 0.0003572
986 | 1 | 2 | CC Chg | 02:12:00 | 08:12:00 | 0.1032 | 3.4602 | 0.227 | 0.227 | 18.44 | 0 | 0 | 0.0007843 | 2024-01-11 00:36:22 | 0.0003571
987 | 1 | 2 | CC Chg | 02:12:30 | 08:12:30 | 0.1032 | 3.4602 | 0.2279 | 0.2279 | 18.51 | 0 | 0 | 0.0007873 | 2024-01-11 00:36:52 | 0.0003571
988 | 1 | 2 | CC Chg | 02:13:00 | 08:13:00 | 0.1032 | 3.4602 | 0.2288 | 0.2288 | 18.58 | 0 | 0 | 0.0007902 | 2024-01-11 00:37:22 | 0.0003571
989 | 1 | 2 | CC Chg | 02:13:30 | 08:13:30 | 0.1032 | 3.4602 | 0.2296 | 0.2296 | 18.65 | 0 | 0 | 0.0007932 | 2024-01-11 00:37:52 | 0.0003572
990 | 1 | 2 | CC Chg | 02:14:00 | 08:14:00 | 0.1032 | 3.4603 | 0.2305 | 0.2305 | 18.72 | 0 | 0 | 0.0007962 | 2024-01-11 00:38:22 | 0.0003571
991 | 1 | 2 | CC Chg | 02:14:30 | 08:14:30 | 0.1032 | 3.4601 | 0.2313 | 0.2313 | 18.79 | 0 | 0 | 0.0007992 | 2024-01-11 00:38:52 | 0.0003571
992 | 1 | 2 | CC Chg | 02:15:00 | 08:15:00 | 0.1032 | 3.4601 | 0.2322 | 0.2322 | 18.86 | 0 | 0 | 0.0008021 | 2024-01-11 00:39:22 | 0.0003571
993 | 1 | 2 | CC Chg | 02:15:30 | 08:15:30 | 0.1032 | 3.4601 | 0.2331 | 0.2331 | 18.93 | 0 | 0 | 0.0008051 | 2024-01-11 00:39:52 | 0.0003572
994 | 1 | 2 | CC Chg | 02:16:00 | 08:16:00 | 0.1032 | 3.4601 | 0.2339 | 0.2339 | 19 | 0 | 0 | 0.0008081 | 2024-01-11 00:40:22 | 0.0003571
995 | 1 | 2 | CC Chg | 02:16:30 | 08:16:30 | 0.1032 | 3.4601 | 0.2348 | 0.2348 | 19.07 | 0 | 0 | 0.0008111 | 2024-01-11 00:40:52 | 0.0003572
996 | 1 | 2 | CC Chg | 02:17:00 | 08:17:00 | 0.1032 | 3.4601 | 0.2356 | 0.2356 | 19.14 | 0 | 0 | 0.000814 | 2024-01-11 00:41:22 | 0.0003571
997 | 1 | 2 | CC Chg | 02:17:30 | 08:17:30 | 0.1032 | 3.4601 | 0.2365 | 0.2365 | 19.2 | 0 | 0 | 0.000817 | 2024-01-11 00:41:52 | 0.0003571
998 | 1 | 2 | CC Chg | 02:18:00 | 08:18:00 | 0.1032 | 3.4601 | 0.2374 | 0.2374 | 19.27 | 0 | 0 | 0.00082 | 2024-01-11 00:42:22 | 0.0003571
999 | 1 | 2 | CC Chg | 02:18:30 | 08:18:30 | 0.1032 | 3.4601 | 0.2382 | 0.2382 | 19.34 | 0 | 0 | 0.000823 | 2024-01-11 00:42:52 | 0.0003571
1000 | 1 | 2 | CC Chg | 02:19:00 | 08:19:00 | 0.1032 | 3.46 | 0.2391 | 0.2391 | 19.41 | 0 | 0 | 0.0008259 | 2024-01-11 00:43:22 | 0.0003571
1001 | 1 | 2 | CC Chg | 02:19:30 | 08:19:30 | 0.1032 | 3.46 | 0.2399 | 0.2399 | 19.48 | 0 | 0 | 0.0008289 | 2024-01-11 00:43:52 | 0.0003571
1002 | 1 | 2 | CC Chg | 02:20:00 | 08:20:00 | 0.1032 | 3.46 | 0.2408 | 0.2408 | 19.55 | 0 | 0 | 0.0008319 | 2024-01-11 00:44:22 | 0.0003571
1003 | 1 | 2 | CC Chg | 02:20:30 | 08:20:30 | 0.1032 | 3.46 | 0.2417 | 0.2417 | 19.62 | 0 | 0 | 0.0008349 | 2024-01-11 00:44:52 | 0.0003571
1004 | 1 | 2 | CC Chg | 02:21:00 | 08:21:00 | 0.1032 | 3.46 | 0.2425 | 0.2425 | 19.69 | 0 | 0 | 0.0008378 | 2024-01-11 00:45:22 | 0.0003571
1005 | 1 | 2 | CC Chg | 02:21:30 | 08:21:30 | 0.1032 | 3.46 | 0.2434 | 0.2434 | 19.76 | 0 | 0 | 0.0008408 | 2024-01-11 00:45:52 | 0.0003571
1006 | 1 | 2 | CC Chg | 02:22:00 | 08:22:00 | 0.1032 | 3.4599 | 0.2443 | 0.2443 | 19.83 | 0 | 0 | 0.0008438 | 2024-01-11 00:46:22 | 0.0003572
1007 | 1 | 2 | CC Chg | 02:22:30 | 08:22:30 | 0.1032 | 3.46 | 0.2451 | 0.2451 | 19.9 | 0 | 0 | 0.0008468 | 2024-01-11 00:46:52 | 0.0003571
1008 | 1 | 2 | CC Chg | 02:23:00 | 08:23:00 | 0.1032 | 3.46 | 0.246 | 0.246 | 19.97 | 0 | 0 | 0.0008498 | 2024-01-11 00:47:22 | 0.0003571
1009 | 1 | 2 | CC Chg | 02:23:30 | 08:23:30 | 0.1032 | 3.46 | 0.2468 | 0.2468 | 20.04 | 0 | 0 | 0.0008527 | 2024-01-11 00:47:52 | 0.0003571
1010 | 1 | 2 | CC Chg | 02:24:00 | 08:24:00 | 0.1032 | 3.4599 | 0.2477 | 0.2477 | 20.11 | 0 | 0 | 0.0008557 | 2024-01-11 00:48:22 | 0.0003571
1011 | 1 | 2 | CC Chg | 02:24:30 | 08:24:30 | 0.1032 | 3.4598 | 0.2486 | 0.2486 | 20.18 | 0 | 0 | 0.0008587 | 2024-01-11 00:48:52 | 0.0003572
1012 | 1 | 2 | CC Chg | 02:25:00 | 08:25:00 | 0.1032 | 3.4599 | 0.2494 | 0.2494 | 20.25 | 0 | 0 | 0.0008617 | 2024-01-11 00:49:22 | 0.0003571
1013 | 1 | 2 | CC Chg | 02:25:30 | 08:25:30 | 0.1032 | 3.4599 | 0.2503 | 0.2503 | 20.32 | 0 | 0 | 0.0008646 | 2024-01-11 00:49:52 | 0.0003571
1014 | 1 | 2 | CC Chg | 02:26:00 | 08:26:00 | 0.1032 | 3.4598 | 0.2511 | 0.2511 | 20.39 | 0 | 0 | 0.0008676 | 2024-01-11 00:50:22 | 0.0003571
1015 | 1 | 2 | CC Chg | 02:26:30 | 08:26:30 | 0.1032 | 3.4598 | 0.252 | 0.252 | 20.46 | 0 | 0 | 0.0008706 | 2024-01-11 00:50:52 | 0.0003571
1016 | 1 | 2 | CC Chg | 02:27:00 | 08:27:00 | 0.1032 | 3.4599 | 0.2529 | 0.2529 | 20.53 | 0 | 0 | 0.0008736 | 2024-01-11 00:51:22 | 0.0003571
1017 | 1 | 2 | CC Chg | 02:27:30 | 08:27:30 | 0.1032 | 3.4598 | 0.2537 | 0.2537 | 20.6 | 0 | 0 | 0.0008765 | 2024-01-11 00:51:52 | 0.0003571
1018 | 1 | 2 | CC Chg | 02:28:00 | 08:28:00 | 0.1032 | 3.4598 | 0.2546 | 0.2546 | 20.67 | 0 | 0 | 0.0008795 | 2024-01-11 00:52:22 | 0.0003571
1019 | 1 | 2 | CC Chg | 02:28:30 | 08:28:30 | 0.1032 | 3.4599 | 0.2554 | 0.2554 | 20.74 | 0 | 0 | 0.0008825 | 2024-01-11 00:52:52 | 0.0003571
1020 | 1 | 2 | CC Chg | 02:29:00 | 08:29:00 | 0.1032 | 3.4597 | 0.2563 | 0.2563 | 20.81 | 0 | 0 | 0.0008855 | 2024-01-11 00:53:22 | 0.0003571
1021 | 1 | 2 | CC Chg | 02:29:30 | 08:29:30 | 0.1032 | 3.4597 | 0.2572 | 0.2572 | 20.88 | 0 | 0 | 0.0008884 | 2024-01-11 00:53:52 | 0.0003571
1022 | 1 | 2 | CC Chg | 02:30:00 | 08:30:00 | 0.1032 | 3.4597 | 0.258 | 0.258 | 20.95 | 0 | 0 | 0.0008914 | 2024-01-11 00:54:22 | 0.0003571
1023 | 1 | 2 | CC Chg | 02:30:30 | 08:30:30 | 0.1032 | 3.4597 | 0.2589 | 0.2589 | 21.02 | 0 | 0 | 0.0008944 | 2024-01-11 00:54:52 | 0.0003571
1024 | 1 | 2 | CC Chg | 02:31:00 | 08:31:00 | 0.1032 | 3.4597 | 0.2597 | 0.2597 | 21.09 | 0 | 0 | 0.0008974 | 2024-01-11 00:55:22 | 0.0003571
1025 | 1 | 2 | CC Chg | 02:31:30 | 08:31:30 | 0.1032 | 3.4597 | 0.2606 | 0.2606 | 21.16 | 0 | 0 | 0.0009003 | 2024-01-11 00:55:52 | 0.0003571
1026 | 1 | 2 | CC Chg | 02:32:00 | 08:32:00 | 0.1032 | 3.4597 | 0.2615 | 0.2615 | 21.23 | 0 | 0 | 0.0009033 | 2024-01-11 00:56:22 | 0.0003571
1027 | 1 | 2 | CC Chg | 02:32:30 | 08:32:30 | 0.1032 | 3.4597 | 0.2623 | 0.2623 | 21.3 | 0 | 0 | 0.0009063 | 2024-01-11 00:56:52 | 0.0003571
1028 | 1 | 2 | CC Chg | 02:33:00 | 08:33:00 | 0.1032 | 3.4597 | 0.2632 | 0.2632 | 21.37 | 0 | 0 | 0.0009093 | 2024-01-11 00:57:22 | 0.0003571
1029 | 1 | 2 | CC Chg | 02:33:30 | 08:33:30 | 0.1032 | 3.4597 | 0.264 | 0.264 | 21.44 | 0 | 0 | 0.0009122 | 2024-01-11 00:57:52 | 0.0003571
1030 | 1 | 2 | CC Chg | 02:34:00 | 08:34:00 | 0.1032 | 3.4597 | 0.2649 | 0.2649 | 21.51 | 0 | 0 | 0.0009152 | 2024-01-11 00:58:22 | 0.0003571
1031 | 1 | 2 | CC Chg | 02:34:30 | 08:34:30 | 0.1032 | 3.4596 | 0.2658 | 0.2658 | 21.58 | 0 | 0 | 0.0009182 | 2024-01-11 00:58:52 | 0.0003571
1032 | 1 | 2 | CC Chg | 02:35:00 | 08:35:00 | 0.1032 | 3.4596 | 0.2666 | 0.2666 | 21.65 | 0 | 0 | 0.0009212 | 2024-01-11 00:59:22 | 0.0003571
1033 | 1 | 2 | CC Chg | 02:35:30 | 08:35:30 | 0.1032 | 3.4596 | 0.2675 | 0.2675 | 21.72 | 0 | 0 | 0.0009242 | 2024-01-11 00:59:52 | 0.0003571
1034 | 1 | 2 | CC Chg | 02:36:00 | 08:36:00 | 0.1032 | 3.4596 | 0.2683 | 0.2683 | 21.79 | 0 | 0 | 0.0009271 | 2024-01-11 01:00:22 | 0.0003571
1035 | 1 | 2 | CC Chg | 02:36:30 | 08:36:30 | 0.1032 | 3.4596 | 0.2692 | 0.2692 | 21.86 | 0 | 0 | 0.0009301 | 2024-01-11 01:00:52 | 0.000357
1036 | 1 | 2 | CC Chg | 02:37:00 | 08:37:00 | 0.1032 | 3.4595 | 0.2701 | 0.2701 | 21.93 | 0 | 0 | 0.0009331 | 2024-01-11 01:01:22 | 0.0003571
1037 | 1 | 2 | CC Chg | 02:37:30 | 08:37:30 | 0.1032 | 3.4596 | 0.2709 | 0.2709 | 22 | 0 | 0 | 0.0009361 | 2024-01-11 01:01:52 | 0.0003571
1038 | 1 | 2 | CC Chg | 02:38:00 | 08:38:00 | 0.1032 | 3.4595 | 0.2718 | 0.2718 | 22.07 | 0 | 0 | 0.000939 | 2024-01-11 01:02:22 | 0.0003571
1039 | 1 | 2 | CC Chg | 02:38:30 | 08:38:30 | 0.1032 | 3.4596 | 0.2726 | 0.2726 | 22.14 | 0 | 0 | 0.000942 | 2024-01-11 01:02:52 | 0.0003571
1040 | 1 | 2 | CC Chg | 02:39:00 | 08:39:00 | 0.1032 | 3.4596 | 0.2735 | 0.2735 | 22.21 | 0 | 0 | 0.000945 | 2024-01-11 01:03:22 | 0.0003571
1041 | 1 | 2 | CC Chg | 02:39:30 | 08:39:30 | 0.1032 | 3.4595 | 0.2744 | 0.2744 | 22.28 | 0 | 0 | 0.000948 | 2024-01-11 01:03:52 | 0.0003571
1042 | 1 | 2 | CC Chg | 02:40:00 | 08:40:00 | 0.1032 | 3.4595 | 0.2752 | 0.2752 | 22.35 | 0 | 0 | 0.0009509 | 2024-01-11 01:04:22 | 0.0003571
1043 | 1 | 2 | CC Chg | 02:40:30 | 08:40:30 | 0.1032 | 3.4594 | 0.2761 | 0.2761 | 22.42 | 0 | 0 | 0.0009539 | 2024-01-11 01:04:52 | 0.000357
1044 | 1 | 2 | CC Chg | 02:41:00 | 08:41:00 | 0.1032 | 3.4594 | 0.2769 | 0.2769 | 22.49 | 0 | 0 | 0.0009569 | 2024-01-11 01:05:22 | 0.000357
1045 | 1 | 2 | CC Chg | 02:41:30 | 08:41:30 | 0.1032 | 3.4594 | 0.2778 | 0.2778 | 22.56 | 0 | 0 | 0.0009599 | 2024-01-11 01:05:52 | 0.000357
1046 | 1 | 2 | CC Chg | 02:42:00 | 08:42:00 | 0.1032 | 3.4594 | 0.2787 | 0.2787 | 22.63 | 0 | 0 | 0.0009628 | 2024-01-11 01:06:22 | 0.000357
1047 | 1 | 2 | CC Chg | 02:42:30 | 08:42:30 | 0.1032 | 3.4594 | 0.2795 | 0.2795 | 22.7 | 0 | 0 | 0.0009658 | 2024-01-11 01:06:52 | 0.000357
1048 | 1 | 2 | CC Chg | 02:43:00 | 08:43:00 | 0.1032 | 3.4594 | 0.2804 | 0.2804 | 22.77 | 0 | 0 | 0.0009688 | 2024-01-11 01:07:22 | 0.0003571
1049 | 1 | 2 | CC Chg | 02:43:30 | 08:43:30 | 0.1032 | 3.4594 | 0.2812 | 0.2812 | 22.84 | 0 | 0 | 0.0009718 | 2024-01-11 01:07:52 | 0.0003571
1050 | 1 | 2 | CC Chg | 02:44:00 | 08:44:00 | 0.1032 | 3.4594 | 0.2821 | 0.2821 | 22.91 | 0 | 0 | 0.0009747 | 2024-01-11 01:08:22 | 0.000357
1051 | 1 | 2 | CC Chg | 02:44:30 | 08:44:30 | 0.1032 | 3.4594 | 0.283 | 0.283 | 22.98 | 0 | 0 | 0.0009777 | 2024-01-11 01:08:52 | 0.0003571
1052 | 1 | 2 | CC Chg | 02:45:00 | 08:45:00 | 0.1032 | 3.4594 | 0.2838 | 0.2838 | 23.05 | 0 | 0 | 0.0009807 | 2024-01-11 01:09:22 | 0.0003571
1053 | 1 | 2 | CC Chg | 02:45:30 | 08:45:30 | 0.1032 | 3.4594 | 0.2847 | 0.2847 | 23.12 | 0 | 0 | 0.0009837 | 2024-01-11 01:09:52 | 0.0003571
1054 | 1 | 2 | CC Chg | 02:46:00 | 08:46:00 | 0.1032 | 3.4594 | 0.2855 | 0.2855 | 23.19 | 0 | 0 | 0.0009866 | 2024-01-11 01:10:22 | 0.0003571
1055 | 1 | 2 | CC Chg | 02:46:30 | 08:46:30 | 0.1032 | 3.4594 | 0.2864 | 0.2864 | 23.26 | 0 | 0 | 0.0009896 | 2024-01-11 01:10:52 | 0.0003571
1056 | 1 | 2 | CC Chg | 02:47:00 | 08:47:00 | 0.1032 | 3.4594 | 0.2873 | 0.2873 | 23.33 | 0 | 0 | 0.0009926 | 2024-01-11 01:11:22 | 0.0003571
1057 | 1 | 2 | CC Chg | 02:47:30 | 08:47:30 | 0.1032 | 3.4594 | 0.2881 | 0.2881 | 23.4 | 0 | 0 | 0.0009956 | 2024-01-11 01:11:52 | 0.000357
1058 | 1 | 2 | CC Chg | 02:48:00 | 08:48:00 | 0.1032 | 3.4594 | 0.289 | 0.289 | 23.47 | 0 | 0 | 0.0009985 | 2024-01-11 01:12:22 | 0.0003571
1059 | 1 | 2 | CC Chg | 02:48:30 | 08:48:30 | 0.1032 | 3.4593 | 0.2898 | 0.2898 | 23.54 | 0 | 0 | 0.0010015 | 2024-01-11 01:12:52 | 0.0003571
1060 | 1 | 2 | CC Chg | 02:49:00 | 08:49:00 | 0.1032 | 3.4593 | 0.2907 | 0.2907 | 23.61 | 0 | 0 | 0.0010045 | 2024-01-11 01:13:22 | 0.000357
1061 | 1 | 2 | CC Chg | 02:49:30 | 08:49:30 | 0.1032 | 3.4593 | 0.2916 | 0.2916 | 23.68 | 0 | 0 | 0.0010075 | 2024-01-11 01:13:52 | 0.0003571
1062 | 1 | 2 | CC Chg | 02:50:00 | 08:50:00 | 0.1032 | 3.4593 | 0.2924 | 0.2924 | 23.74 | 0 | 0 | 0.0010104 | 2024-01-11 01:14:22 | 0.0003571
1063 | 1 | 2 | CC Chg | 02:50:30 | 08:50:30 | 0.1032 | 3.4593 | 0.2933 | 0.2933 | 23.81 | 0 | 0 | 0.0010134 | 2024-01-11 01:14:52 | 0.0003571
1064 | 1 | 2 | CC Chg | 02:51:00 | 08:51:00 | 0.1032 | 3.4593 | 0.2941 | 0.2941 | 23.88 | 0 | 0 | 0.0010164 | 2024-01-11 01:15:22 | 0.0003571
1065 | 1 | 2 | CC Chg | 02:51:30 | 08:51:30 | 0.1032 | 3.4593 | 0.295 | 0.295 | 23.95 | 0 | 0 | 0.0010194 | 2024-01-11 01:15:52 | 0.000357
1066 | 1 | 2 | CC Chg | 02:52:00 | 08:52:00 | 0.1032 | 3.4592 | 0.2959 | 0.2959 | 24.02 | 0 | 0 | 0.0010223 | 2024-01-11 01:16:22 | 0.0003571
1067 | 1 | 2 | CC Chg | 02:52:30 | 08:52:30 | 0.1032 | 3.4592 | 0.2967 | 0.2967 | 24.09 | 0 | 0 | 0.0010253 | 2024-01-11 01:16:52 | 0.0003571
1068 | 1 | 2 | CC Chg | 02:53:00 | 08:53:00 | 0.1032 | 3.4593 | 0.2976 | 0.2976 | 24.16 | 0 | 0 | 0.0010283 | 2024-01-11 01:17:22 | 0.000357
1069 | 1 | 2 | CC Chg | 02:53:30 | 08:53:30 | 0.1032 | 3.4593 | 0.2984 | 0.2984 | 24.23 | 0 | 0 | 0.0010313 | 2024-01-11 01:17:52 | 0.0003571
1070 | 1 | 2 | CC Chg | 02:54:00 | 08:54:00 | 0.1032 | 3.4592 | 0.2993 | 0.2993 | 24.3 | 0 | 0 | 0.0010342 | 2024-01-11 01:18:22 | 0.000357
1071 | 1 | 2 | CC Chg | 02:54:30 | 08:54:30 | 0.1032 | 3.4592 | 0.3002 | 0.3002 | 24.37 | 0 | 0 | 0.0010372 | 2024-01-11 01:18:52 | 0.000357
1072 | 1 | 2 | CC Chg | 02:55:00 | 08:55:00 | 0.1032 | 3.4592 | 0.301 | 0.301 | 24.44 | 0 | 0 | 0.0010402 | 2024-01-11 01:19:22 | 0.000357
1073 | 1 | 2 | CC Chg | 02:55:30 | 08:55:30 | 0.1032 | 3.4592 | 0.3019 | 0.3019 | 24.51 | 0 | 0 | 0.0010432 | 2024-01-11 01:19:52 | 0.000357
1074 | 1 | 2 | CC Chg | 02:56:00 | 08:56:00 | 0.1032 | 3.4591 | 0.3027 | 0.3027 | 24.58 | 0 | 0 | 0.0010461 | 2024-01-11 01:20:22 | 0.000357
1075 | 1 | 2 | CC Chg | 02:56:30 | 08:56:30 | 0.1032 | 3.4592 | 0.3036 | 0.3036 | 24.65 | 0 | 0 | 0.0010491 | 2024-01-11 01:20:52 | 0.0003571
1076 | 1 | 2 | CC Chg | 02:57:00 | 08:57:00 | 0.1032 | 3.4592 | 0.3045 | 0.3045 | 24.72 | 0 | 0 | 0.0010521 | 2024-01-11 01:21:22 | 0.000357
1077 | 1 | 2 | CC Chg | 02:57:30 | 08:57:30 | 0.1032 | 3.4592 | 0.3053 | 0.3053 | 24.79 | 0 | 0 | 0.0010551 | 2024-01-11 01:21:52 | 0.000357
1078 | 1 | 2 | CC Chg | 02:58:00 | 08:58:00 | 0.1032 | 3.4591 | 0.3062 | 0.3062 | 24.86 | 0 | 0 | 0.001058 | 2024-01-11 01:22:22 | 0.000357
1079 | 1 | 2 | CC Chg | 02:58:30 | 08:58:30 | 0.1032 | 3.4592 | 0.307 | 0.307 | 24.93 | 0 | 0 | 0.001061 | 2024-01-11 01:22:52 | 0.000357
1080 | 1 | 2 | CC Chg | 02:59:00 | 08:59:00 | 0.1032 | 3.4591 | 0.3079 | 0.3079 | 25 | 0 | 0 | 0.001064 | 2024-01-11 01:23:22 | 0.0003569
1081 | 1 | 2 | CC Chg | 02:59:30 | 08:59:30 | 0.1032 | 3.4591 | 0.3088 | 0.3088 | 25.07 | 0 | 0 | 0.001067 | 2024-01-11 01:23:52 | 0.0003569
1082 | 1 | 2 | CC Chg | 03:00:00 | 09:00:00 | 0.1032 | 3.4591 | 0.3096 | 0.3096 | 25.14 | 0 | 0 | 0.0010699 | 2024-01-11 01:24:22 | 0.000357
1083 | 1 | 2 | CC Chg | 03:00:30 | 09:00:30 | 0.1032 | 3.4591 | 0.3105 | 0.3105 | 25.21 | 0 | 0 | 0.0010729 | 2024-01-11 01:24:52 | 0.000357
1084 | 1 | 2 | CC Chg | 03:01:00 | 09:01:00 | 0.1032 | 3.4591 | 0.3113 | 0.3113 | 25.28 | 0 | 0 | 0.0010759 | 2024-01-11 01:25:22 | 0.000357
1085 | 1 | 2 | CC Chg | 03:01:30 | 09:01:30 | 0.1032 | 3.4591 | 0.3122 | 0.3122 | 25.35 | 0 | 0 | 0.0010789 | 2024-01-11 01:25:52 | 0.000357
1086 | 1 | 2 | CC Chg | 03:02:00 | 09:02:00 | 0.1032 | 3.4591 | 0.3131 | 0.3131 | 25.42 | 0 | 0 | 0.0010818 | 2024-01-11 01:26:22 | 0.000357
1087 | 1 | 2 | CC Chg | 03:02:30 | 09:02:30 | 0.1032 | 3.4591 | 0.3139 | 0.3139 | 25.49 | 0 | 0 | 0.0010848 | 2024-01-11 01:26:52 | 0.000357
1088 | 1 | 2 | CC Chg | 03:03:00 | 09:03:00 | 0.1032 | 3.4591 | 0.3148 | 0.3148 | 25.56 | 0 | 0 | 0.0010878 | 2024-01-11 01:27:22 | 0.000357
1089 | 1 | 2 | CC Chg | 03:03:30 | 09:03:30 | 0.1032 | 3.459 | 0.3156 | 0.3156 | 25.63 | 0 | 0 | 0.0010908 | 2024-01-11 01:27:52 | 0.0003569
1090 | 1 | 2 | CC Chg | 03:04:00 | 09:04:00 | 0.1032 | 3.459 | 0.3165 | 0.3165 | 25.7 | 0 | 0 | 0.0010937 | 2024-01-11 01:28:22 | 0.000357
1091 | 1 | 2 | CC Chg | 03:04:30 | 09:04:30 | 0.1032 | 3.4591 | 0.3174 | 0.3174 | 25.77 | 0 | 0 | 0.0010967 | 2024-01-11 01:28:52 | 0.000357
1092 | 1 | 2 | CC Chg | 03:05:00 | 09:05:00 | 0.1032 | 3.4589 | 0.3182 | 0.3182 | 25.84 | 0 | 0 | 0.0010997 | 2024-01-11 01:29:22 | 0.000357
1093 | 1 | 2 | CC Chg | 03:05:30 | 09:05:30 | 0.1032 | 3.4591 | 0.3191 | 0.3191 | 25.91 | 0 | 0 | 0.0011027 | 2024-01-11 01:29:52 | 0.000357
1094 | 1 | 2 | CC Chg | 03:06:00 | 09:06:00 | 0.1032 | 3.459 | 0.3199 | 0.3199 | 25.98 | 0 | 0 | 0.0011056 | 2024-01-11 01:30:22 | 0.0003569
1095 | 1 | 2 | CC Chg | 03:06:30 | 09:06:30 | 0.1032 | 3.459 | 0.3208 | 0.3208 | 26.05 | 0 | 0 | 0.0011086 | 2024-01-11 01:30:52 | 0.0003569
1096 | 1 | 2 | CC Chg | 03:07:00 | 09:07:00 | 0.1032 | 3.459 | 0.3217 | 0.3217 | 26.12 | 0 | 0 | 0.0011116 | 2024-01-11 01:31:22 | 0.0003569
1097 | 1 | 2 | CC Chg | 03:07:30 | 09:07:30 | 0.1032 | 3.459 | 0.3225 | 0.3225 | 26.19 | 0 | 0 | 0.0011146 | 2024-01-11 01:31:52 | 0.0003569
1098 | 1 | 2 | CC Chg | 03:08:00 | 09:08:00 | 0.1032 | 3.459 | 0.3234 | 0.3234 | 26.26 | 0 | 0 | 0.0011175 | 2024-01-11 01:32:22 | 0.0003569
1099 | 1 | 2 | CC Chg | 03:08:30 | 09:08:30 | 0.1032 | 3.459 | 0.3242 | 0.3242 | 26.33 | 0 | 0 | 0.0011205 | 2024-01-11 01:32:52 | 0.0003569
1100 | 1 | 2 | CC Chg | 03:09:00 | 09:09:00 | 0.1032 | 3.4589 | 0.3251 | 0.3251 | 26.4 | 0 | 0 | 0.0011235 | 2024-01-11 01:33:22 | 0.0003569
1101 | 1 | 2 | CC Chg | 03:09:30 | 09:09:30 | 0.1032 | 3.4589 | 0.326 | 0.326 | 26.47 | 0 | 0 | 0.0011265 | 2024-01-11 01:33:52 | 0.000357
1102 | 1 | 2 | CC Chg | 03:10:00 | 09:10:00 | 0.1032 | 3.4589 | 0.3268 | 0.3268 | 26.54 | 0 | 0 | 0.0011294 | 2024-01-11 01:34:22 | 0.0003569
1103 | 1 | 2 | CC Chg | 03:10:30 | 09:10:30 | 0.1032 | 3.4589 | 0.3277 | 0.3277 | 26.61 | 0 | 0 | 0.0011324 | 2024-01-11 01:34:52 | 0.000357
1104 | 1 | 2 | CC Chg | 03:11:00 | 09:11:00 | 0.1032 | 3.4589 | 0.3285 | 0.3285 | 26.68 | 0 | 0 | 0.0011354 | 2024-01-11 01:35:22 | 0.0003569
1105 | 1 | 2 | CC Chg | 03:11:30 | 09:11:30 | 0.1032 | 3.4589 | 0.3294 | 0.3294 | 26.75 | 0 | 0 | 0.0011384 | 2024-01-11 01:35:52 | 0.0003569
1106 | 1 | 2 | CC Chg | 03:12:00 | 09:12:00 | 0.1032 | 3.4589 | 0.3303 | 0.3303 | 26.82 | 0 | 0 | 0.0011413 | 2024-01-11 01:36:22 | 0.0003569
1107 | 1 | 2 | CC Chg | 03:12:30 | 09:12:30 | 0.1032 | 3.4589 | 0.3311 | 0.3311 | 26.89 | 0 | 0 | 0.0011443 | 2024-01-11 01:36:52 | 0.0003569
1108 | 1 | 2 | CC Chg | 03:13:00 | 09:13:00 | 0.1032 | 3.4589 | 0.332 | 0.332 | 26.96 | 0 | 0 | 0.0011473 | 2024-01-11 01:37:22 | 0.0003569
1109 | 1 | 2 | CC Chg | 03:13:30 | 09:13:30 | 0.1032 | 3.4588 | 0.3328 | 0.3328 | 27.03 | 0 | 0 | 0.0011503 | 2024-01-11 01:37:52 | 0.0003569
1110 | 1 | 2 | CC Chg | 03:14:00 | 09:14:00 | 0.1032 | 3.4589 | 0.3337 | 0.3337 | 27.1 | 0 | 0 | 0.0011532 | 2024-01-11 01:38:22 | 0.000357
1111 | 1 | 2 | CC Chg | 03:14:30 | 09:14:30 | 0.1032 | 3.4589 | 0.3346 | 0.3346 | 27.17 | 0 | 0 | 0.0011562 | 2024-01-11 01:38:52 | 0.0003569
1112 | 1 | 2 | CC Chg | 03:15:00 | 09:15:00 | 0.1032 | 3.4588 | 0.3354 | 0.3354 | 27.24 | 0 | 0 | 0.0011592 | 2024-01-11 01:39:22 | 0.000357
1113 | 1 | 2 | CC Chg | 03:15:30 | 09:15:30 | 0.1032 | 3.4588 | 0.3363 | 0.3363 | 27.31 | 0 | 0 | 0.0011622 | 2024-01-11 01:39:52 | 0.0003569
1114 | 1 | 2 | CC Chg | 03:16:00 | 09:16:00 | 0.1032 | 3.4588 | 0.3371 | 0.3371 | 27.38 | 0 | 0 | 0.0011651 | 2024-01-11 01:40:22 | 0.0003569
1115 | 1 | 2 | CC Chg | 03:16:30 | 09:16:30 | 0.1032 | 3.4588 | 0.338 | 0.338 | 27.45 | 0 | 0 | 0.0011681 | 2024-01-11 01:40:52 | 0.0003569
1116 | 1 | 2 | CC Chg | 03:17:00 | 09:17:00 | 0.1032 | 3.4588 | 0.3389 | 0.3389 | 27.52 | 0 | 0 | 0.0011711 | 2024-01-11 01:41:22 | 0.0003569
1117 | 1 | 2 | CC Chg | 03:17:30 | 09:17:30 | 0.1032 | 3.4587 | 0.3397 | 0.3397 | 27.59 | 0 | 0 | 0.0011741 | 2024-01-11 01:41:52 | 0.0003569
1118 | 1 | 2 | CC Chg | 03:18:00 | 09:18:00 | 0.1032 | 3.4587 | 0.3406 | 0.3406 | 27.66 | 0 | 0 | 0.001177 | 2024-01-11 01:42:22 | 0.0003569
1119 | 1 | 2 | CC Chg | 03:18:30 | 09:18:30 | 0.1032 | 3.4587 | 0.3414 | 0.3414 | 27.73 | 0 | 0 | 0.00118 | 2024-01-11 01:42:52 | 0.0003569
1120 | 1 | 2 | CC Chg | 03:19:00 | 09:19:00 | 0.1032 | 3.4587 | 0.3423 | 0.3423 | 27.8 | 0 | 0 | 0.001183 | 2024-01-11 01:43:22 | 0.0003569
1121 | 1 | 2 | CC Chg | 03:19:30 | 09:19:30 | 0.1032 | 3.4587 | 0.3432 | 0.3432 | 27.87 | 0 | 0 | 0.001186 | 2024-01-11 01:43:52 | 0.0003569
1122 | 1 | 2 | CC Chg | 03:20:00 | 09:20:00 | 0.1032 | 3.4587 | 0.344 | 0.344 | 27.93 | 0 | 0 | 0.0011889 | 2024-01-11 01:44:22 | 0.0003569
1123 | 1 | 2 | CC Chg | 03:20:30 | 09:20:30 | 0.1032 | 3.4587 | 0.3449 | 0.3449 | 28 | 0 | 0 | 0.0011919 | 2024-01-11 01:44:52 | 0.0003568
1124 | 1 | 2 | CC Chg | 03:21:00 | 09:21:00 | 0.1032 | 3.4587 | 0.3457 | 0.3457 | 28.07 | 0 | 0 | 0.0011949 | 2024-01-11 01:45:22 | 0.0003569
1125 | 1 | 2 | CC Chg | 03:21:30 | 09:21:30 | 0.1032 | 3.4586 | 0.3466 | 0.3466 | 28.14 | 0 | 0 | 0.0011979 | 2024-01-11 01:45:52 | 0.0003569
1126 | 1 | 2 | CC Chg | 03:22:00 | 09:22:00 | 0.1032 | 3.4586 | 0.3475 | 0.3475 | 28.21 | 0 | 0 | 0.0012008 | 2024-01-11 01:46:22 | 0.0003569
1127 | 1 | 2 | CC Chg | 03:22:30 | 09:22:30 | 0.1032 | 3.4586 | 0.3483 | 0.3483 | 28.28 | 0 | 0 | 0.0012038 | 2024-01-11 01:46:52 | 0.0003568
1128 | 1 | 2 | CC Chg | 03:23:00 | 09:23:00 | 0.1032 | 3.4587 | 0.3492 | 0.3492 | 28.35 | 0 | 0 | 0.0012068 | 2024-01-11 01:47:22 | 0.0003569
1129 | 1 | 2 | CC Chg | 03:23:30 | 09:23:30 | 0.1032 | 3.4586 | 0.35 | 0.35 | 28.42 | 0 | 0 | 0.0012097 | 2024-01-11 01:47:52 | 0.0003568
1130 | 1 | 2 | CC Chg | 03:24:00 | 09:24:00 | 0.1032 | 3.4585 | 0.3509 | 0.3509 | 28.49 | 0 | 0 | 0.0012127 | 2024-01-11 01:48:22 | 0.0003569
1131 | 1 | 2 | CC Chg | 03:24:30 | 09:24:30 | 0.1032 | 3.4586 | 0.3518 | 0.3518 | 28.56 | 0 | 0 | 0.0012157 | 2024-01-11 01:48:52 | 0.0003568
1132 | 1 | 2 | CC Chg | 03:25:00 | 09:25:00 | 0.1032 | 3.4586 | 0.3526 | 0.3526 | 28.63 | 0 | 0 | 0.0012187 | 2024-01-11 01:49:22 | 0.0003569
1133 | 1 | 2 | CC Chg | 03:25:30 | 09:25:30 | 0.1032 | 3.4587 | 0.3535 | 0.3535 | 28.7 | 0 | 0 | 0.0012216 | 2024-01-11 01:49:52 | 0.0003568
1134 | 1 | 2 | CC Chg | 03:26:00 | 09:26:00 | 0.1032 | 3.4586 | 0.3543 | 0.3543 | 28.77 | 0 | 0 | 0.0012246 | 2024-01-11 01:50:22 | 0.0003568
1135 | 1 | 2 | CC Chg | 03:26:30 | 09:26:30 | 0.1032 | 3.4585 | 0.3552 | 0.3552 | 28.84 | 0 | 0 | 0.0012276 | 2024-01-11 01:50:52 | 0.0003568
1136 | 1 | 2 | CC Chg | 03:27:00 | 09:27:00 | 0.1032 | 3.4585 | 0.3561 | 0.3561 | 28.91 | 0 | 0 | 0.0012306 | 2024-01-11 01:51:22 | 0.0003568
1137 | 1 | 2 | CC Chg | 03:27:30 | 09:27:30 | 0.1032 | 3.4585 | 0.3569 | 0.3569 | 28.98 | 0 | 0 | 0.0012335 | 2024-01-11 01:51:52 | 0.0003568
1138 | 1 | 2 | CC Chg | 03:28:00 | 09:28:00 | 0.1032 | 3.4585 | 0.3578 | 0.3578 | 29.05 | 0 | 0 | 0.0012365 | 2024-01-11 01:52:22 | 0.0003568
1139 | 1 | 2 | CC Chg | 03:28:30 | 09:28:30 | 0.1032 | 3.4585 | 0.3586 | 0.3586 | 29.12 | 0 | 0 | 0.0012395 | 2024-01-11 01:52:52 | 0.0003568
1140 | 1 | 2 | CC Chg | 03:29:00 | 09:29:00 | 0.1032 | 3.4585 | 0.3595 | 0.3595 | 29.19 | 0 | 0 | 0.0012425 | 2024-01-11 01:53:22 | 0.0003568
1141 | 1 | 2 | CC Chg | 03:29:30 | 09:29:30 | 0.1032 | 3.4585 | 0.3604 | 0.3604 | 29.26 | 0 | 0 | 0.0012454 | 2024-01-11 01:53:52 | 0.0003568
1142 | 1 | 2 | CC Chg | 03:30:00 | 09:30:00 | 0.1032 | 3.4585 | 0.3612 | 0.3612 | 29.33 | 0 | 0 | 0.0012484 | 2024-01-11 01:54:22 | 0.0003568
1143 | 1 | 2 | CC Chg | 03:30:30 | 09:30:30 | 0.1032 | 3.4585 | 0.3621 | 0.3621 | 29.4 | 0 | 0 | 0.0012514 | 2024-01-11 01:54:52 | 0.0003568
1144 | 1 | 2 | CC Chg | 03:31:00 | 09:31:00 | 0.1032 | 3.4585 | 0.3629 | 0.3629 | 29.47 | 0 | 0 | 0.0012543 | 2024-01-11 01:55:22 | 0.0003568
1145 | 1 | 2 | CC Chg | 03:31:30 | 09:31:30 | 0.1032 | 3.4584 | 0.3638 | 0.3638 | 29.54 | 0 | 0 | 0.0012573 | 2024-01-11 01:55:52 | 0.0003568
1146 | 1 | 2 | CC Chg | 03:32:00 | 09:32:00 | 0.1032 | 3.4585 | 0.3647 | 0.3647 | 29.61 | 0 | 0 | 0.0012603 | 2024-01-11 01:56:22 | 0.0003568
1147 | 1 | 2 | CC Chg | 03:32:30 | 09:32:30 | 0.1032 | 3.4585 | 0.3655 | 0.3655 | 29.68 | 0 | 0 | 0.0012633 | 2024-01-11 01:56:52 | 0.0003568
1148 | 1 | 2 | CC Chg | 03:33:00 | 09:33:00 | 0.1032 | 3.4585 | 0.3664 | 0.3664 | 29.75 | 0 | 0 | 0.0012662 | 2024-01-11 01:57:22 | 0.0003568
1149 | 1 | 2 | CC Chg | 03:33:30 | 09:33:30 | 0.1032 | 3.4584 | 0.3672 | 0.3672 | 29.82 | 0 | 0 | 0.0012692 | 2024-01-11 01:57:52 | 0.0003568
1150 | 1 | 2 | CC Chg | 03:34:00 | 09:34:00 | 0.1032 | 3.4585 | 0.3681 | 0.3681 | 29.89 | 0 | 0 | 0.0012722 | 2024-01-11 01:58:22 | 0.0003568
1151 | 1 | 2 | CC Chg | 03:34:30 | 09:34:30 | 0.1032 | 3.4585 | 0.369 | 0.369 | 29.96 | 0 | 0 | 0.0012752 | 2024-01-11 01:58:52 | 0.0003568
1152 | 1 | 2 | CC Chg | 03:35:00 | 09:35:00 | 0.1032 | 3.4586 | 0.3698 | 0.3698 | 30.03 | 0 | 0 | 0.0012781 | 2024-01-11 01:59:22 | 0.0003568
1153 | 1 | 2 | CC Chg | 03:35:30 | 09:35:30 | 0.1032 | 3.4585 | 0.3707 | 0.3707 | 30.1 | 0 | 0 | 0.0012811 | 2024-01-11 01:59:52 | 0.0003568
1154 | 1 | 2 | CC Chg | 03:36:00 | 09:36:00 | 0.1032 | 3.4585 | 0.3715 | 0.3715 | 30.17 | 0 | 0 | 0.0012841 | 2024-01-11 02:00:22 | 0.0003568
1155 | 1 | 2 | CC Chg | 03:36:30 | 09:36:30 | 0.1032 | 3.4585 | 0.3724 | 0.3724 | 30.24 | 0 | 0 | 0.0012871 | 2024-01-11 02:00:52 | 0.0003568
1156 | 1 | 2 | CC Chg | 03:37:00 | 09:37:00 | 0.1032 | 3.4584 | 0.3733 | 0.3733 | 30.31 | 0 | 0 | 0.00129 | 2024-01-11 02:01:22 | 0.0003568
1157 | 1 | 2 | CC Chg | 03:37:30 | 09:37:30 | 0.1032 | 3.4584 | 0.3741 | 0.3741 | 30.38 | 0 | 0 | 0.001293 | 2024-01-11 02:01:52 | 0.0003568
1158 | 1 | 2 | CC Chg | 03:38:00 | 09:38:00 | 0.1032 | 3.4584 | 0.375 | 0.375 | 30.45 | 0 | 0 | 0.001296 | 2024-01-11 02:02:22 | 0.0003568
1159 | 1 | 2 | CC Chg | 03:38:30 | 09:38:30 | 0.1032 | 3.4584 | 0.3758 | 0.3758 | 30.52 | 0 | 0 | 0.0012989 | 2024-01-11 02:02:52 | 0.0003568
1160 | 1 | 2 | CC Chg | 03:39:00 | 09:39:00 | 0.1032 | 3.4584 | 0.3767 | 0.3767 | 30.59 | 0 | 0 | 0.0013019 | 2024-01-11 02:03:22 | 0.0003568
1161 | 1 | 2 | CC Chg | 03:39:30 | 09:39:30 | 0.1032 | 3.4584 | 0.3775 | 0.3775 | 30.66 | 0 | 0 | 0.0013049 | 2024-01-11 02:03:52 | 0.0003568
1162 | 1 | 2 | CC Chg | 03:40:00 | 09:40:00 | 0.1032 | 3.4583 | 0.3784 | 0.3784 | 30.73 | 0 | 0 | 0.0013079 | 2024-01-11 02:04:22 | 0.0003568
1163 | 1 | 2 | CC Chg | 03:40:30 | 09:40:30 | 0.1032 | 3.4584 | 0.3793 | 0.3793 | 30.8 | 0 | 0 | 0.0013108 | 2024-01-11 02:04:52 | 0.0003568
1164 | 1 | 2 | CC Chg | 03:41:00 | 09:41:00 | 0.1032 | 3.4583 | 0.3801 | 0.3801 | 30.87 | 0 | 0 | 0.0013138 | 2024-01-11 02:05:22 | 0.0003568
1165 | 1 | 2 | CC Chg | 03:41:30 | 09:41:30 | 0.1032 | 3.4584 | 0.381 | 0.381 | 30.94 | 0 | 0 | 0.0013168 | 2024-01-11 02:05:52 | 0.0003568
1166 | 1 | 2 | CC Chg | 03:42:00 | 09:42:00 | 0.1032 | 3.4584 | 0.3818 | 0.3818 | 31.01 | 0 | 0 | 0.0013198 | 2024-01-11 02:06:22 | 0.0003568
1167 | 1 | 2 | CC Chg | 03:42:30 | 09:42:30 | 0.1032 | 3.4584 | 0.3827 | 0.3827 | 31.08 | 0 | 0 | 0.0013227 | 2024-01-11 02:06:52 | 0.0003568
1168 | 1 | 2 | CC Chg | 03:43:00 | 09:43:00 | 0.1032 | 3.4584 | 0.3836 | 0.3836 | 31.15 | 0 | 0 | 0.0013257 | 2024-01-11 02:07:22 | 0.0003568
1169 | 1 | 2 | CC Chg | 03:43:30 | 09:43:30 | 0.1032 | 3.4584 | 0.3844 | 0.3844 | 31.22 | 0 | 0 | 0.0013287 | 2024-01-11 02:07:52 | 0.0003568
1170 | 1 | 2 | CC Chg | 03:44:00 | 09:44:00 | 0.1032 | 3.4584 | 0.3853 | 0.3853 | 31.29 | 0 | 0 | 0.0013317 | 2024-01-11 02:08:22 | 0.0003568
1171 | 1 | 2 | CC Chg | 03:44:30 | 09:44:30 | 0.1032 | 3.4584 | 0.3861 | 0.3861 | 31.36 | 0 | 0 | 0.0013346 | 2024-01-11 02:08:52 | 0.0003568
1172 | 1 | 2 | CC Chg | 03:45:00 | 09:45:00 | 0.1032 | 3.4584 | 0.387 | 0.387 | 31.43 | 0 | 0 | 0.0013376 | 2024-01-11 02:09:22 | 0.0003568
1173 | 1 | 2 | CC Chg | 03:45:30 | 09:45:30 | 0.1032 | 3.4583 | 0.3879 | 0.3879 | 31.5 | 0 | 0 | 0.0013406 | 2024-01-11 02:09:52 | 0.0003568
1174 | 1 | 2 | CC Chg | 03:46:00 | 09:46:00 | 0.1032 | 3.4584 | 0.3887 | 0.3887 | 31.57 | 0 | 0 | 0.0013435 | 2024-01-11 02:10:22 | 0.0003568
1175 | 1 | 2 | CC Chg | 03:46:30 | 09:46:30 | 0.1032 | 3.4583 | 0.3896 | 0.3896 | 31.64 | 0 | 0 | 0.0013465 | 2024-01-11 02:10:52 | 0.0003568
1176 | 1 | 2 | CC Chg | 03:47:00 | 09:47:00 | 0.1032 | 3.4584 | 0.3904 | 0.3904 | 31.7 | 0 | 0 | 0.0013495 | 2024-01-11 02:11:22 | 0.0003569
1177 | 1 | 2 | CC Chg | 03:47:30 | 09:47:30 | 0.1032 | 3.4584 | 0.3913 | 0.3913 | 31.77 | 0 | 0 | 0.0013525 | 2024-01-11 02:11:52 | 0.0003568
1178 | 1 | 2 | CC Chg | 03:48:00 | 09:48:00 | 0.1032 | 3.4583 | 0.3922 | 0.3922 | 31.84 | 0 | 0 | 0.0013554 | 2024-01-11 02:12:22 | 0.0003568
1179 | 1 | 2 | CC Chg | 03:48:30 | 09:48:30 | 0.1032 | 3.4584 | 0.393 | 0.393 | 31.91 | 0 | 0 | 0.0013584 | 2024-01-11 02:12:52 | 0.0003568
1180 | 1 | 2 | CC Chg | 03:49:00 | 09:49:00 | 0.1032 | 3.4583 | 0.3939 | 0.3939 | 31.98 | 0 | 0 | 0.0013614 | 2024-01-11 02:13:22 | 0.0003568
1181 | 1 | 2 | CC Chg | 03:49:30 | 09:49:30 | 0.1032 | 3.4584 | 0.3947 | 0.3947 | 32.05 | 0 | 0 | 0.0013644 | 2024-01-11 02:13:52 | 0.0003569
1182 | 1 | 2 | CC Chg | 03:50:00 | 09:50:00 | 0.1032 | 3.4583 | 0.3956 | 0.3956 | 32.12 | 0 | 0 | 0.0013673 | 2024-01-11 02:14:22 | 0.0003568
1183 | 1 | 2 | CC Chg | 03:50:30 | 09:50:30 | 0.1032 | 3.4583 | 0.3965 | 0.3965 | 32.19 | 0 | 0 | 0.0013703 | 2024-01-11 02:14:52 | 0.0003568
1184 | 1 | 2 | CC Chg | 03:51:00 | 09:51:00 | 0.1032 | 3.4584 | 0.3973 | 0.3973 | 32.26 | 0 | 0 | 0.0013733 | 2024-01-11 02:15:22 | 0.0003569
1185 | 1 | 2 | CC Chg | 03:51:30 | 09:51:30 | 0.1032 | 3.4583 | 0.3982 | 0.3982 | 32.33 | 0 | 0 | 0.0013763 | 2024-01-11 02:15:52 | 0.0003569
1186 | 1 | 2 | CC Chg | 03:52:00 | 09:52:00 | 0.1032 | 3.4584 | 0.399 | 0.399 | 32.4 | 0 | 0 | 0.0013792 | 2024-01-11 02:16:22 | 0.0003568
1187 | 1 | 2 | CC Chg | 03:52:30 | 09:52:30 | 0.1032 | 3.4584 | 0.3999 | 0.3999 | 32.47 | 0 | 0 | 0.0013822 | 2024-01-11 02:16:52 | 0.0003569
1188 | 1 | 2 | CC Chg | 03:53:00 | 09:53:00 | 0.1032 | 3.4583 | 0.4008 | 0.4008 | 32.54 | 0 | 0 | 0.0013852 | 2024-01-11 02:17:22 | 0.0003568
1189 | 1 | 2 | CC Chg | 03:53:30 | 09:53:30 | 0.1032 | 3.4583 | 0.4016 | 0.4016 | 32.61 | 0 | 0 | 0.0013882 | 2024-01-11 02:17:52 | 0.0003568
1190 | 1 | 2 | CC Chg | 03:54:00 | 09:54:00 | 0.1032 | 3.4584 | 0.4025 | 0.4025 | 32.68 | 0 | 0 | 0.0013911 | 2024-01-11 02:18:22 | 0.0003569
1191 | 1 | 2 | CC Chg | 03:54:30 | 09:54:30 | 0.1032 | 3.4583 | 0.4033 | 0.4033 | 32.75 | 0 | 0 | 0.0013941 | 2024-01-11 02:18:52 | 0.0003569
1192 | 1 | 2 | CC Chg | 03:55:00 | 09:55:00 | 0.1032 | 3.4583 | 0.4042 | 0.4042 | 32.82 | 0 | 0 | 0.0013971 | 2024-01-11 02:19:22 | 0.0003569
1193 | 1 | 2 | CC Chg | 03:55:30 | 09:55:30 | 0.1032 | 3.4584 | 0.4051 | 0.4051 | 32.89 | 0 | 0 | 0.0014 | 2024-01-11 02:19:52 | 0.0003569
1194 | 1 | 2 | CC Chg | 03:56:00 | 09:56:00 | 0.1032 | 3.4583 | 0.4059 | 0.4059 | 32.96 | 0 | 0 | 0.001403 | 2024-01-11 02:20:22 | 0.0003569
1195 | 1 | 2 | CC Chg | 03:56:30 | 09:56:30 | 0.1032 | 3.4584 | 0.4068 | 0.4068 | 33.03 | 0 | 0 | 0.001406 | 2024-01-11 02:20:52 | 0.0003569
1196 | 1 | 2 | CC Chg | 03:57:00 | 09:57:00 | 0.1032 | 3.4584 | 0.4076 | 0.4076 | 33.1 | 0 | 0 | 0.001409 | 2024-01-11 02:21:22 | 0.0003569
1197 | 1 | 2 | CC Chg | 03:57:30 | 09:57:30 | 0.1032 | 3.4583 | 0.4085 | 0.4085 | 33.17 | 0 | 0 | 0.0014119 | 2024-01-11 02:21:52 | 0.0003569
1198 | 1 | 2 | CC Chg | 03:58:00 | 09:58:00 | 0.1032 | 3.4584 | 0.4094 | 0.4094 | 33.24 | 0 | 0 | 0.0014149 | 2024-01-11 02:22:22 | 0.0003569
1199 | 1 | 2 | CC Chg | 03:58:30 | 09:58:30 | 0.1032 | 3.4583 | 0.4102 | 0.4102 | 33.31 | 0 | 0 | 0.0014179 | 2024-01-11 02:22:52 | 0.0003569
1200 | 1 | 2 | CC Chg | 03:59:00 | 09:59:00 | 0.1032 | 3.4583 | 0.4111 | 0.4111 | 33.38 | 0 | 0 | 0.0014209 | 2024-01-11 02:23:22 | 0.0003569
1201 | 1 | 2 | CC Chg | 03:59:30 | 09:59:30 | 0.1032 | 3.4584 | 0.4119 | 0.4119 | 33.45 | 0 | 0 | 0.0014238 | 2024-01-11 02:23:52 | 0.0003569
1202 | 1 | 2 | CC Chg | 04:00:00 | 10:00:00 | 0.1032 | 3.4584 | 0.4128 | 0.4128 | 33.52 | 0 | 0 | 0.0014268 | 2024-01-11 02:24:22 | 0.0003569
1203 | 1 | 2 | CC Chg | 04:00:30 | 10:00:30 | 0.1032 | 3.4584 | 0.4137 | 0.4137 | 33.59 | 0 | 0 | 0.0014298 | 2024-01-11 02:24:52 | 0.0003569
1204 | 1 | 2 | CC Chg | 04:01:00 | 10:01:00 | 0.1032 | 3.4584 | 0.4145 | 0.4145 | 33.66 | 0 | 0 | 0.0014328 | 2024-01-11 02:25:22 | 0.0003569
1205 | 1 | 2 | CC Chg | 04:01:30 | 10:01:30 | 0.1032 | 3.4584 | 0.4154 | 0.4154 | 33.73 | 0 | 0 | 0.0014357 | 2024-01-11 02:25:52 | 0.0003569
1206 | 1 | 2 | CC Chg | 04:02:00 | 10:02:00 | 0.1032 | 3.4584 | 0.4162 | 0.4162 | 33.8 | 0 | 0 | 0.0014387 | 2024-01-11 02:26:22 | 0.0003569
1207 | 1 | 2 | CC Chg | 04:02:30 | 10:02:30 | 0.1032 | 3.4584 | 0.4171 | 0.4171 | 33.87 | 0 | 0 | 0.0014417 | 2024-01-11 02:26:52 | 0.0003569
1208 | 1 | 2 | CC Chg | 04:03:00 | 10:03:00 | 0.1032 | 3.4583 | 0.418 | 0.418 | 33.94 | 0 | 0 | 0.0014447 | 2024-01-11 02:27:22 | 0.0003569
1209 | 1 | 2 | CC Chg | 04:03:30 | 10:03:30 | 0.1032 | 3.4584 | 0.4188 | 0.4188 | 34.01 | 0 | 0 | 0.0014476 | 2024-01-11 02:27:52 | 0.0003569
1210 | 1 | 2 | CC Chg | 04:04:00 | 10:04:00 | 0.1032 | 3.4584 | 0.4197 | 0.4197 | 34.08 | 0 | 0 | 0.0014506 | 2024-01-11 02:28:22 | 0.0003569
1211 | 1 | 2 | CC Chg | 04:04:30 | 10:04:30 | 0.1032 | 3.4584 | 0.4205 | 0.4205 | 34.15 | 0 | 0 | 0.0014536 | 2024-01-11 02:28:52 | 0.0003569
1212 | 1 | 2 | CC Chg | 04:05:00 | 10:05:00 | 0.1032 | 3.4584 | 0.4214 | 0.4214 | 34.22 | 0 | 0 | 0.0014566 | 2024-01-11 02:29:22 | 0.0003569
1213 | 1 | 2 | CC Chg | 04:05:30 | 10:05:30 | 0.1032 | 3.4585 | 0.4223 | 0.4223 | 34.29 | 0 | 0 | 0.0014595 | 2024-01-11 02:29:52 | 0.000357
1214 | 1 | 2 | CC Chg | 04:06:00 | 10:06:00 | 0.1032 | 3.4584 | 0.4231 | 0.4231 | 34.36 | 0 | 0 | 0.0014625 | 2024-01-11 02:30:22 | 0.0003569
1215 | 1 | 2 | CC Chg | 04:06:30 | 10:06:30 | 0.1032 | 3.4584 | 0.424 | 0.424 | 34.43 | 0 | 0 | 0.0014655 | 2024-01-11 02:30:52 | 0.0003569
1216 | 1 | 2 | CC Chg | 04:07:00 | 10:07:00 | 0.1032 | 3.4584 | 0.4248 | 0.4248 | 34.5 | 0 | 0 | 0.0014685 | 2024-01-11 02:31:22 | 0.0003569
1217 | 1 | 2 | CC Chg | 04:07:30 | 10:07:30 | 0.1032 | 3.4584 | 0.4257 | 0.4257 | 34.57 | 0 | 0 | 0.0014714 | 2024-01-11 02:31:52 | 0.0003569
1218 | 1 | 2 | CC Chg | 04:08:00 | 10:08:00 | 0.1032 | 3.4584 | 0.4266 | 0.4266 | 34.64 | 0 | 0 | 0.0014744 | 2024-01-11 02:32:22 | 0.000357
1219 | 1 | 2 | CC Chg | 04:08:30 | 10:08:30 | 0.1032 | 3.4584 | 0.4274 | 0.4274 | 34.71 | 0 | 0 | 0.0014774 | 2024-01-11 02:32:52 | 0.0003569
1220 | 1 | 2 | CC Chg | 04:09:00 | 10:09:00 | 0.1032 | 3.4584 | 0.4283 | 0.4283 | 34.78 | 0 | 0 | 0.0014804 | 2024-01-11 02:33:22 | 0.000357
1221 | 1 | 2 | CC Chg | 04:09:30 | 10:09:30 | 0.1032 | 3.4584 | 0.4291 | 0.4291 | 34.85 | 0 | 0 | 0.0014833 | 2024-01-11 02:33:52 | 0.000357
1222 | 1 | 2 | CC Chg | 04:10:00 | 10:10:00 | 0.1032 | 3.4584 | 0.43 | 0.43 | 34.92 | 0 | 0 | 0.0014863 | 2024-01-11 02:34:22 | 0.0003569
1223 | 1 | 2 | CC Chg | 04:10:30 | 10:10:30 | 0.1032 | 3.4584 | 0.4309 | 0.4309 | 34.99 | 0 | 0 | 0.0014893 | 2024-01-11 02:34:52 | 0.0003569
1224 | 1 | 2 | CC Chg | 04:11:00 | 10:11:00 | 0.1032 | 3.4584 | 0.4317 | 0.4317 | 35.06 | 0 | 0 | 0.0014923 | 2024-01-11 02:35:22 | 0.0003569
1225 | 1 | 2 | CC Chg | 04:11:30 | 10:11:30 | 0.1032 | 3.4584 | 0.4326 | 0.4326 | 35.13 | 0 | 0 | 0.0014952 | 2024-01-11 02:35:52 | 0.0003569
1226 | 1 | 2 | CC Chg | 04:12:00 | 10:12:00 | 0.1032 | 3.4584 | 0.4334 | 0.4334 | 35.2 | 0 | 0 | 0.0014982 | 2024-01-11 02:36:22 | 0.000357
1227 | 1 | 2 | CC Chg | 04:12:30 | 10:12:30 | 0.1032 | 3.4584 | 0.4343 | 0.4343 | 35.27 | 0 | 0 | 0.0015012 | 2024-01-11 02:36:52 | 0.000357
1228 | 1 | 2 | CC Chg | 04:13:00 | 10:13:00 | 0.1032 | 3.4585 | 0.4352 | 0.4352 | 35.34 | 0 | 0 | 0.0015041 | 2024-01-11 02:37:22 | 0.0003569
1229 | 1 | 2 | CC Chg | 04:13:30 | 10:13:30 | 0.1032 | 3.4584 | 0.436 | 0.436 | 35.41 | 0 | 0 | 0.0015071 | 2024-01-11 02:37:52 | 0.0003569
1230 | 1 | 2 | CC Chg | 04:14:00 | 10:14:00 | 0.1032 | 3.4583 | 0.4369 | 0.4369 | 35.48 | 0 | 0 | 0.0015101 | 2024-01-11 02:38:22 | 0.0003569
1231 | 1 | 2 | CC Chg | 04:14:30 | 10:14:30 | 0.1032 | 3.4584 | 0.4377 | 0.4377 | 35.55 | 0 | 0 | 0.0015131 | 2024-01-11 02:38:52 | 0.0003569
1232 | 1 | 2 | CC Chg | 04:15:00 | 10:15:00 | 0.1032 | 3.4583 | 0.4386 | 0.4386 | 35.62 | 0 | 0 | 0.001516 | 2024-01-11 02:39:22 | 0.0003569
1233 | 1 | 2 | CC Chg | 04:15:30 | 10:15:30 | 0.1032 | 3.4583 | 0.4395 | 0.4395 | 35.69 | 0 | 0 | 0.001519 | 2024-01-11 02:39:52 | 0.0003569
1234 | 1 | 2 | CC Chg | 04:16:00 | 10:16:00 | 0.1032 | 3.4584 | 0.4403 | 0.4403 | 35.76 | 0 | 0 | 0.001522 | 2024-01-11 02:40:22 | 0.0003569
1235 | 1 | 2 | CC Chg | 04:16:30 | 10:16:30 | 0.1032 | 3.4584 | 0.4412 | 0.4412 | 35.82 | 0 | 0 | 0.001525 | 2024-01-11 02:40:52 | 0.0003569
1236 | 1 | 2 | CC Chg | 04:17:00 | 10:17:00 | 0.1032 | 3.4584 | 0.442 | 0.442 | 35.89 | 0 | 0 | 0.0015279 | 2024-01-11 02:41:22 | 0.0003569
1237 | 1 | 2 | CC Chg | 04:17:30 | 10:17:30 | 0.1032 | 3.4583 | 0.4429 | 0.4429 | 35.96 | 0 | 0 | 0.0015309 | 2024-01-11 02:41:52 | 0.0003569
1238 | 1 | 2 | CC Chg | 04:18:00 | 10:18:00 | 0.1032 | 3.4584 | 0.4438 | 0.4438 | 36.03 | 0 | 0 | 0.0015339 | 2024-01-11 02:42:22 | 0.0003569
1239 | 1 | 2 | CC Chg | 04:18:30 | 10:18:30 | 0.1032 | 3.4583 | 0.4446 | 0.4446 | 36.1 | 0 | 0 | 0.0015369 | 2024-01-11 02:42:52 | 0.0003569
1240 | 1 | 2 | CC Chg | 04:19:00 | 10:19:00 | 0.1032 | 3.4583 | 0.4455 | 0.4455 | 36.17 | 0 | 0 | 0.0015398 | 2024-01-11 02:43:22 | 0.0003569
1241 | 1 | 2 | CC Chg | 04:19:30 | 10:19:30 | 0.1032 | 3.4583 | 0.4463 | 0.4463 | 36.24 | 0 | 0 | 0.0015428 | 2024-01-11 02:43:52 | 0.0003569
1242 | 1 | 2 | CC Chg | 04:20:00 | 10:20:00 | 0.1032 | 3.4583 | 0.4472 | 0.4472 | 36.31 | 0 | 0 | 0.0015458 | 2024-01-11 02:44:22 | 0.0003569
1243 | 1 | 2 | CC Chg | 04:20:30 | 10:20:30 | 0.1032 | 3.4583 | 0.4481 | 0.4481 | 36.38 | 0 | 0 | 0.0015488 | 2024-01-11 02:44:52 | 0.0003569
1244 | 1 | 2 | CC Chg | 04:21:00 | 10:21:00 | 0.1032 | 3.4583 | 0.4489 | 0.4489 | 36.45 | 0 | 0 | 0.0015517 | 2024-01-11 02:45:22 | 0.0003569
1245 | 1 | 2 | CC Chg | 04:21:30 | 10:21:30 | 0.1032 | 3.4583 | 0.4498 | 0.4498 | 36.52 | 0 | 0 | 0.0015547 | 2024-01-11 02:45:52 | 0.000357
1246 | 1 | 2 | CC Chg | 04:22:00 | 10:22:00 | 0.1032 | 3.4584 | 0.4506 | 0.4506 | 36.59 | 0 | 0 | 0.0015577 | 2024-01-11 02:46:22 | 0.000357
1247 | 1 | 2 | CC Chg | 04:22:30 | 10:22:30 | 0.1032 | 3.4583 | 0.4515 | 0.4515 | 36.66 | 0 | 0 | 0.0015607 | 2024-01-11 02:46:52 | 0.0003569
1248 | 1 | 2 | CC Chg | 04:23:00 | 10:23:00 | 0.1032 | 3.4583 | 0.4524 | 0.4524 | 36.73 | 0 | 0 | 0.0015636 | 2024-01-11 02:47:22 | 0.000357
1249 | 1 | 2 | CC Chg | 04:23:30 | 10:23:30 | 0.1032 | 3.4583 | 0.4532 | 0.4532 | 36.8 | 0 | 0 | 0.0015666 | 2024-01-11 02:47:52 | 0.0003569
1250 | 1 | 2 | CC Chg | 04:24:00 | 10:24:00 | 0.1032 | 3.4583 | 0.4541 | 0.4541 | 36.87 | 0 | 0 | 0.0015696 | 2024-01-11 02:48:22 | 0.000357
1251 | 1 | 2 | CC Chg | 04:24:30 | 10:24:30 | 0.1032 | 3.4584 | 0.4549 | 0.4549 | 36.94 | 0 | 0 | 0.0015726 | 2024-01-11 02:48:52 | 0.0003569
1252 | 1 | 2 | CC Chg | 04:25:00 | 10:25:00 | 0.1032 | 3.4583 | 0.4558 | 0.4558 | 37.01 | 0 | 0 | 0.0015755 | 2024-01-11 02:49:22 | 0.0003569
1253 | 1 | 2 | CC Chg | 04:25:30 | 10:25:30 | 0.1032 | 3.4583 | 0.4567 | 0.4567 | 37.08 | 0 | 0 | 0.0015785 | 2024-01-11 02:49:52 | 0.000357
1254 | 1 | 2 | CC Chg | 04:26:00 | 10:26:00 | 0.1032 | 3.4583 | 0.4575 | 0.4575 | 37.15 | 0 | 0 | 0.0015815 | 2024-01-11 02:50:22 | 0.000357
1255 | 1 | 2 | CC Chg | 04:26:30 | 10:26:30 | 0.1032 | 3.4583 | 0.4584 | 0.4584 | 37.22 | 0 | 0 | 0.0015845 | 2024-01-11 02:50:52 | 0.0003569
1256 | 1 | 2 | CC Chg | 04:27:00 | 10:27:00 | 0.1032 | 3.4583 | 0.4592 | 0.4592 | 37.29 | 0 | 0 | 0.0015874 | 2024-01-11 02:51:22 | 0.000357
1257 | 1 | 2 | CC Chg | 04:27:30 | 10:27:30 | 0.1032 | 3.4583 | 0.4601 | 0.4601 | 37.36 | 0 | 0 | 0.0015904 | 2024-01-11 02:51:52 | 0.000357
1258 | 1 | 2 | CC Chg | 04:28:00 | 10:28:00 | 0.1032 | 3.4583 | 0.461 | 0.461 | 37.43 | 0 | 0 | 0.0015934 | 2024-01-11 02:52:22 | 0.0003569
1259 | 1 | 2 | CC Chg | 04:28:30 | 10:28:30 | 0.1032 | 3.4583 | 0.4618 | 0.4618 | 37.5 | 0 | 0 | 0.0015964 | 2024-01-11 02:52:52 | 0.0003569
1260 | 1 | 2 | CC Chg | 04:29:00 | 10:29:00 | 0.1032 | 3.4583 | 0.4627 | 0.4627 | 37.57 | 0 | 0 | 0.0015993 | 2024-01-11 02:53:22 | 0.0003569
1261 | 1 | 2 | CC Chg | 04:29:30 | 10:29:30 | 0.1032 | 3.4583 | 0.4635 | 0.4635 | 37.64 | 0 | 0 | 0.0016023 | 2024-01-11 02:53:52 | 0.0003569
1262 | 1 | 2 | CC Chg | 04:30:00 | 10:30:00 | 0.1032 | 3.4583 | 0.4644 | 0.4644 | 37.71 | 0 | 0 | 0.0016053 | 2024-01-11 02:54:22 | 0.000357
1263 | 1 | 2 | CC Chg | 04:30:30 | 10:30:30 | 0.1032 | 3.4583 | 0.4653 | 0.4653 | 37.78 | 0 | 0 | 0.0016083 | 2024-01-11 02:54:52 | 0.000357
1264 | 1 | 2 | CC Chg | 04:31:00 | 10:31:00 | 0.1032 | 3.4583 | 0.4661 | 0.4661 | 37.85 | 0 | 0 | 0.0016112 | 2024-01-11 02:55:22 | 0.000357
1265 | 1 | 2 | CC Chg | 04:31:30 | 10:31:30 | 0.1032 | 3.4583 | 0.467 | 0.467 | 37.92 | 0 | 0 | 0.0016142 | 2024-01-11 02:55:52 | 0.0003569
1266 | 1 | 2 | CC Chg | 04:32:00 | 10:32:00 | 0.1032 | 3.4583 | 0.4678 | 0.4678 | 37.99 | 0 | 0 | 0.0016172 | 2024-01-11 02:56:22 | 0.000357
1267 | 1 | 2 | CC Chg | 04:32:30 | 10:32:30 | 0.1032 | 3.4583 | 0.4687 | 0.4687 | 38.06 | 0 | 0 | 0.0016202 | 2024-01-11 02:56:52 | 0.000357
1268 | 1 | 2 | CC Chg | 04:33:00 | 10:33:00 | 0.1032 | 3.4583 | 0.4696 | 0.4696 | 38.13 | 0 | 0 | 0.0016231 | 2024-01-11 02:57:22 | 0.000357
1269 | 1 | 2 | CC Chg | 04:33:30 | 10:33:30 | 0.1032 | 3.4583 | 0.4704 | 0.4704 | 38.2 | 0 | 0 | 0.0016261 | 2024-01-11 02:57:52 | 0.000357
1270 | 1 | 2 | CC Chg | 04:34:00 | 10:34:00 | 0.1032 | 3.4583 | 0.4713 | 0.4713 | 38.27 | 0 | 0 | 0.0016291 | 2024-01-11 02:58:22 | 0.000357
1271 | 1 | 2 | CC Chg | 04:34:30 | 10:34:30 | 0.1032 | 3.4583 | 0.4721 | 0.4721 | 38.34 | 0 | 0 | 0.0016321 | 2024-01-11 02:58:52 | 0.000357
1272 | 1 | 2 | CC Chg | 04:35:00 | 10:35:00 | 0.1032 | 3.4583 | 0.473 | 0.473 | 38.41 | 0 | 0 | 0.001635 | 2024-01-11 02:59:22 | 0.000357
1273 | 1 | 2 | CC Chg | 04:35:30 | 10:35:30 | 0.1032 | 3.4583 | 0.4739 | 0.4739 | 38.48 | 0 | 0 | 0.001638 | 2024-01-11 02:59:52 | 0.000357
1274 | 1 | 2 | CC Chg | 04:36:00 | 10:36:00 | 0.1032 | 3.4583 | 0.4747 | 0.4747 | 38.55 | 0 | 0 | 0.001641 | 2024-01-11 03:00:22 | 0.000357
1275 | 1 | 2 | CC Chg | 04:36:30 | 10:36:30 | 0.1032 | 3.4582 | 0.4756 | 0.4756 | 38.62 | 0 | 0 | 0.001644 | 2024-01-11 03:00:52 | 0.0003569
1276 | 1 | 2 | CC Chg | 04:37:00 | 10:37:00 | 0.1032 | 3.4583 | 0.4764 | 0.4764 | 38.69 | 0 | 0 | 0.0016469 | 2024-01-11 03:01:22 | 0.0003569
1277 | 1 | 2 | CC Chg | 04:37:30 | 10:37:30 | 0.1032 | 3.4583 | 0.4773 | 0.4773 | 38.76 | 0 | 0 | 0.0016499 | 2024-01-11 03:01:52 | 0.000357
1278 | 1 | 2 | CC Chg | 04:38:00 | 10:38:00 | 0.1032 | 3.4583 | 0.4782 | 0.4782 | 38.83 | 0 | 0 | 0.0016529 | 2024-01-11 03:02:22 | 0.0003569
1279 | 1 | 2 | CC Chg | 04:38:30 | 10:38:30 | 0.1032 | 3.4583 | 0.479 | 0.479 | 38.9 | 0 | 0 | 0.0016558 | 2024-01-11 03:02:52 | 0.000357
1280 | 1 | 2 | CC Chg | 04:39:00 | 10:39:00 | 0.1032 | 3.4583 | 0.4799 | 0.4799 | 38.97 | 0 | 0 | 0.0016588 | 2024-01-11 03:03:22 | 0.000357
1281 | 1 | 2 | CC Chg | 04:39:30 | 10:39:30 | 0.1032 | 3.4583 | 0.4807 | 0.4807 | 39.04 | 0 | 0 | 0.0016618 | 2024-01-11 03:03:52 | 0.000357
1282 | 1 | 2 | CC Chg | 04:40:00 | 10:40:00 | 0.1032 | 3.4583 | 0.4816 | 0.4816 | 39.11 | 0 | 0 | 0.0016648 | 2024-01-11 03:04:22 | 0.0003569
1283 | 1 | 2 | CC Chg | 04:40:30 | 10:40:30 | 0.1032 | 3.4583 | 0.4825 | 0.4825 | 39.18 | 0 | 0 | 0.0016677 | 2024-01-11 03:04:52 | 0.0003569
1284 | 1 | 2 | CC Chg | 04:41:00 | 10:41:00 | 0.1032 | 3.4583 | 0.4833 | 0.4833 | 39.25 | 0 | 0 | 0.0016707 | 2024-01-11 03:05:22 | 0.000357
1285 | 1 | 2 | CC Chg | 04:41:30 | 10:41:30 | 0.1032 | 3.4582 | 0.4842 | 0.4842 | 39.32 | 0 | 0 | 0.0016737 | 2024-01-11 03:05:52 | 0.000357
1286 | 1 | 2 | CC Chg | 04:42:00 | 10:42:00 | 0.1032 | 3.4583 | 0.4851 | 0.4851 | 39.39 | 0 | 0 | 0.0016767 | 2024-01-11 03:06:22 | 0.000357
1287 | 1 | 2 | CC Chg | 04:42:30 | 10:42:30 | 0.1032 | 3.4582 | 0.4859 | 0.4859 | 39.46 | 0 | 0 | 0.0016796 | 2024-01-11 03:06:52 | 0.000357
1288 | 1 | 2 | CC Chg | 04:43:00 | 10:43:00 | 0.1032 | 3.4583 | 0.4868 | 0.4868 | 39.53 | 0 | 0 | 0.0016826 | 2024-01-11 03:07:22 | 0.000357
1289 | 1 | 2 | CC Chg | 04:43:30 | 10:43:30 | 0.1032 | 3.4584 | 0.4876 | 0.4876 | 39.6 | 0 | 0 | 0.0016856 | 2024-01-11 03:07:52 | 0.000357
1290 | 1 | 2 | CC Chg | 04:44:00 | 10:44:00 | 0.1032 | 3.4583 | 0.4885 | 0.4885 | 39.67 | 0 | 0 | 0.0016886 | 2024-01-11 03:08:22 | 0.000357
1291 | 1 | 2 | CC Chg | 04:44:30 | 10:44:30 | 0.1032 | 3.4583 | 0.4894 | 0.4894 | 39.74 | 0 | 0 | 0.0016915 | 2024-01-11 03:08:52 | 0.000357
1292 | 1 | 2 | CC Chg | 04:45:00 | 10:45:00 | 0.1032 | 3.4583 | 0.4902 | 0.4902 | 39.81 | 0 | 0 | 0.0016945 | 2024-01-11 03:09:22 | 0.000357
1293 | 1 | 2 | CC Chg | 04:45:30 | 10:45:30 | 0.1032 | 3.4583 | 0.4911 | 0.4911 | 39.88 | 0 | 0 | 0.0016975 | 2024-01-11 03:09:52 | 0.000357
1294 | 1 | 2 | CC Chg | 04:46:00 | 10:46:00 | 0.1032 | 3.4583 | 0.4919 | 0.4919 | 39.95 | 0 | 0 | 0.0017005 | 2024-01-11 03:10:22 | 0.000357
1295 | 1 | 2 | CC Chg | 04:46:30 | 10:46:30 | 0.1032 | 3.4583 | 0.4928 | 0.4928 | 40.02 | 0 | 0 | 0.0017034 | 2024-01-11 03:10:52 | 0.000357
1296 | 1 | 2 | CC Chg | 04:47:00 | 10:47:00 | 0.1032 | 3.4583 | 0.4937 | 0.4937 | 40.09 | 0 | 0 | 0.0017064 | 2024-01-11 03:11:22 | 0.000357
1297 | 1 | 2 | CC Chg | 04:47:30 | 10:47:30 | 0.1032 | 3.4583 | 0.4945 | 0.4945 | 40.16 | 0 | 0 | 0.0017094 | 2024-01-11 03:11:52 | 0.000357
1298 | 1 | 2 | CC Chg | 04:48:00 | 10:48:00 | 0.1032 | 3.4582 | 0.4954 | 0.4954 | 40.23 | 0 | 0 | 0.0017124 | 2024-01-11 03:12:22 | 0.000357
1299 | 1 | 2 | CC Chg | 04:48:30 | 10:48:30 | 0.1032 | 3.4583 | 0.4962 | 0.4962 | 40.29 | 0 | 0 | 0.0017153 | 2024-01-11 03:12:52 | 0.000357
1300 | 1 | 2 | CC Chg | 04:49:00 | 10:49:00 | 0.1032 | 3.4583 | 0.4971 | 0.4971 | 40.36 | 0 | 0 | 0.0017183 | 2024-01-11 03:13:22 | 0.000357
1301 | 1 | 2 | CC Chg | 04:49:30 | 10:49:30 | 0.1032 | 3.4583 | 0.498 | 0.498 | 40.43 | 0 | 0 | 0.0017213 | 2024-01-11 03:13:52 | 0.000357
1302 | 1 | 2 | CC Chg | 04:50:00 | 10:50:00 | 0.1032 | 3.4584 | 0.4988 | 0.4988 | 40.5 | 0 | 0 | 0.0017243 | 2024-01-11 03:14:22 | 0.000357
1303 | 1 | 2 | CC Chg | 04:50:30 | 10:50:30 | 0.1032 | 3.4583 | 0.4997 | 0.4997 | 40.57 | 0 | 0 | 0.0017272 | 2024-01-11 03:14:52 | 0.000357
1304 | 1 | 2 | CC Chg | 04:51:00 | 10:51:00 | 0.1032 | 3.4583 | 0.5005 | 0.5005 | 40.64 | 0 | 0 | 0.0017302 | 2024-01-11 03:15:22 | 0.000357
1305 | 1 | 2 | CC Chg | 04:51:30 | 10:51:30 | 0.1032 | 3.4583 | 0.5014 | 0.5014 | 40.71 | 0 | 0 | 0.0017332 | 2024-01-11 03:15:52 | 0.0003569
1306 | 1 | 2 | CC Chg | 04:52:00 | 10:52:00 | 0.1032 | 3.4582 | 0.5023 | 0.5023 | 40.78 | 0 | 0 | 0.0017362 | 2024-01-11 03:16:22 | 0.000357
1307 | 1 | 2 | CC Chg | 04:52:30 | 10:52:30 | 0.1032 | 3.4583 | 0.5031 | 0.5031 | 40.85 | 0 | 0 | 0.0017391 | 2024-01-11 03:16:52 | 0.000357
1308 | 1 | 2 | CC Chg | 04:53:00 | 10:53:00 | 0.1032 | 3.4583 | 0.504 | 0.504 | 40.92 | 0 | 0 | 0.0017421 | 2024-01-11 03:17:22 | 0.0003569
1309 | 1 | 2 | CC Chg | 04:53:30 | 10:53:30 | 0.1032 | 3.4582 | 0.5048 | 0.5048 | 40.99 | 0 | 0 | 0.0017451 | 2024-01-11 03:17:52 | 0.0003569
1310 | 1 | 2 | CC Chg | 04:54:00 | 10:54:00 | 0.1032 | 3.4582 | 0.5057 | 0.5057 | 41.06 | 0 | 0 | 0.0017481 | 2024-01-11 03:18:22 | 0.000357
1311 | 1 | 2 | CC Chg | 04:54:30 | 10:54:30 | 0.1032 | 3.4583 | 0.5066 | 0.5066 | 41.13 | 0 | 0 | 0.001751 | 2024-01-11 03:18:52 | 0.000357
1312 | 1 | 2 | CC Chg | 04:55:00 | 10:55:00 | 0.1032 | 3.4582 | 0.5074 | 0.5074 | 41.2 | 0 | 0 | 0.001754 | 2024-01-11 03:19:22 | 0.000357
1313 | 1 | 2 | CC Chg | 04:55:30 | 10:55:30 | 0.1032 | 3.4582 | 0.5083 | 0.5083 | 41.27 | 0 | 0 | 0.001757 | 2024-01-11 03:19:52 | 0.0003569
1314 | 1 | 2 | CC Chg | 04:56:00 | 10:56:00 | 0.1032 | 3.4582 | 0.5091 | 0.5091 | 41.34 | 0 | 0 | 0.00176 | 2024-01-11 03:20:22 | 0.000357
1315 | 1 | 2 | CC Chg | 04:56:30 | 10:56:30 | 0.1032 | 3.4583 | 0.51 | 0.51 | 41.41 | 0 | 0 | 0.0017629 | 2024-01-11 03:20:52 | 0.0003569
1316 | 1 | 2 | CC Chg | 04:57:00 | 10:57:00 | 0.1032 | 3.4582 | 0.5109 | 0.5109 | 41.48 | 0 | 0 | 0.0017659 | 2024-01-11 03:21:22 | 0.0003569
1317 | 1 | 2 | CC Chg | 04:57:30 | 10:57:30 | 0.1032 | 3.4582 | 0.5117 | 0.5117 | 41.55 | 0 | 0 | 0.0017689 | 2024-01-11 03:21:52 | 0.000357
1318 | 1 | 2 | CC Chg | 04:58:00 | 10:58:00 | 0.1032 | 3.4582 | 0.5126 | 0.5126 | 41.62 | 0 | 0 | 0.0017719 | 2024-01-11 03:22:22 | 0.000357
1319 | 1 | 2 | CC Chg | 04:58:30 | 10:58:30 | 0.1032 | 3.4582 | 0.5134 | 0.5134 | 41.69 | 0 | 0 | 0.0017748 | 2024-01-11 03:22:52 | 0.000357
1320 | 1 | 2 | CC Chg | 04:59:00 | 10:59:00 | 0.1032 | 3.4582 | 0.5143 | 0.5143 | 41.76 | 0 | 0 | 0.0017778 | 2024-01-11 03:23:22 | 0.0003569
1321 | 1 | 2 | CC Chg | 04:59:30 | 10:59:30 | 0.1032 | 3.4582 | 0.5152 | 0.5152 | 41.83 | 0 | 0 | 0.0017808 | 2024-01-11 03:23:52 | 0.000357
1322 | 1 | 2 | CC Chg | 05:00:00 | 11:00:00 | 0.1032 | 3.4583 | 0.516 | 0.516 | 41.9 | 0 | 0 | 0.0017838 | 2024-01-11 03:24:22 | 0.0003569
1323 | 1 | 2 | CC Chg | 05:00:30 | 11:00:30 | 0.1032 | 3.4583 | 0.5169 | 0.5169 | 41.97 | 0 | 0 | 0.0017867 | 2024-01-11 03:24:52 | 0.000357
1324 | 1 | 2 | CC Chg | 05:01:00 | 11:01:00 | 0.1032 | 3.4583 | 0.5177 | 0.5177 | 42.04 | 0 | 0 | 0.0017897 | 2024-01-11 03:25:22 | 0.000357
1325 | 1 | 2 | CC Chg | 05:01:30 | 11:01:30 | 0.1032 | 3.4583 | 0.5186 | 0.5186 | 42.11 | 0 | 0 | 0.0017927 | 2024-01-11 03:25:52 | 0.0003569
1326 | 1 | 2 | CC Chg | 05:02:00 | 11:02:00 | 0.1032 | 3.4582 | 0.5195 | 0.5195 | 42.18 | 0 | 0 | 0.0017957 | 2024-01-11 03:26:22 | 0.000357
1327 | 1 | 2 | CC Chg | 05:02:30 | 11:02:30 | 0.1032 | 3.4583 | 0.5203 | 0.5203 | 42.25 | 0 | 0 | 0.0017986 | 2024-01-11 03:26:52 | 0.000357
1328 | 1 | 2 | CC Chg | 05:03:00 | 11:03:00 | 0.1032 | 3.4583 | 0.5212 | 0.5212 | 42.32 | 0 | 0 | 0.0018016 | 2024-01-11 03:27:22 | 0.000357
1329 | 1 | 2 | CC Chg | 05:03:30 | 11:03:30 | 0.1032 | 3.4583 | 0.522 | 0.522 | 42.39 | 0 | 0 | 0.0018046 | 2024-01-11 03:27:52 | 0.000357
1330 | 1 | 2 | CC Chg | 05:04:00 | 11:04:00 | 0.1032 | 3.4583 | 0.5229 | 0.5229 | 42.46 | 0 | 0 | 0.0018076 | 2024-01-11 03:28:22 | 0.000357
1331 | 1 | 2 | CC Chg | 05:04:30 | 11:04:30 | 0.1032 | 3.4583 | 0.5238 | 0.5238 | 42.53 | 0 | 0 | 0.0018105 | 2024-01-11 03:28:52 | 0.000357
1332 | 1 | 2 | CC Chg | 05:05:00 | 11:05:00 | 0.1032 | 3.4583 | 0.5246 | 0.5246 | 42.6 | 0 | 0 | 0.0018135 | 2024-01-11 03:29:22 | 0.000357
1333 | 1 | 2 | CC Chg | 05:05:30 | 11:05:30 | 0.1032 | 3.4583 | 0.5255 | 0.5255 | 42.67 | 0 | 0 | 0.0018165 | 2024-01-11 03:29:52 | 0.000357
1334 | 1 | 2 | CC Chg | 05:06:00 | 11:06:00 | 0.1032 | 3.4582 | 0.5263 | 0.5263 | 42.74 | 0 | 0 | 0.0018195 | 2024-01-11 03:30:22 | 0.000357
1335 | 1 | 2 | CC Chg | 05:06:30 | 11:06:30 | 0.1032 | 3.4582 | 0.5272 | 0.5272 | 42.81 | 0 | 0 | 0.0018224 | 2024-01-11 03:30:52 | 0.000357
1336 | 1 | 2 | CC Chg | 05:07:00 | 11:07:00 | 0.1032 | 3.4583 | 0.5281 | 0.5281 | 42.88 | 0 | 0 | 0.0018254 | 2024-01-11 03:31:22 | 0.000357
1337 | 1 | 2 | CC Chg | 05:07:30 | 11:07:30 | 0.1032 | 3.4582 | 0.5289 | 0.5289 | 42.95 | 0 | 0 | 0.0018284 | 2024-01-11 03:31:52 | 0.000357
1338 | 1 | 2 | CC Chg | 05:08:00 | 11:08:00 | 0.1032 | 3.4582 | 0.5298 | 0.5298 | 43.02 | 0 | 0 | 0.0018314 | 2024-01-11 03:32:22 | 0.000357
1339 | 1 | 2 | CC Chg | 05:08:30 | 11:08:30 | 0.1032 | 3.4582 | 0.5306 | 0.5306 | 43.09 | 0 | 0 | 0.0018343 | 2024-01-11 03:32:52 | 0.000357
1340 | 1 | 2 | CC Chg | 05:09:00 | 11:09:00 | 0.1032 | 3.4583 | 0.5315 | 0.5315 | 43.16 | 0 | 0 | 0.0018373 | 2024-01-11 03:33:22 | 0.0003569
1341 | 1 | 2 | CC Chg | 05:09:30 | 11:09:30 | 0.1032 | 3.4583 | 0.5324 | 0.5324 | 43.23 | 0 | 0 | 0.0018403 | 2024-01-11 03:33:52 | 0.000357
1342 | 1 | 2 | CC Chg | 05:10:00 | 11:10:00 | 0.1032 | 3.4582 | 0.5332 | 0.5332 | 43.3 | 0 | 0 | 0.0018433 | 2024-01-11 03:34:22 | 0.0003569
1343 | 1 | 2 | CC Chg | 05:10:30 | 11:10:30 | 0.1032 | 3.4582 | 0.5341 | 0.5341 | 43.37 | 0 | 0 | 0.0018462 | 2024-01-11 03:34:52 | 0.000357
1344 | 1 | 2 | CC Chg | 05:11:00 | 11:11:00 | 0.1032 | 3.4582 | 0.5349 | 0.5349 | 43.44 | 0 | 0 | 0.0018492 | 2024-01-11 03:35:22 | 0.000357
1345 | 1 | 2 | CC Chg | 05:11:30 | 11:11:30 | 0.1032 | 3.4582 | 0.5358 | 0.5358 | 43.51 | 0 | 0 | 0.0018522 | 2024-01-11 03:35:52 | 0.0003569
1346 | 1 | 2 | CC Chg | 05:12:00 | 11:12:00 | 0.1032 | 3.4583 | 0.5367 | 0.5367 | 43.58 | 0 | 0 | 0.0018551 | 2024-01-11 03:36:22 | 0.000357
1347 | 1 | 2 | CC Chg | 05:12:30 | 11:12:30 | 0.1032 | 3.4582 | 0.5375 | 0.5375 | 43.65 | 0 | 0 | 0.0018581 | 2024-01-11 03:36:52 | 0.0003569
1348 | 1 | 2 | CC Chg | 05:13:00 | 11:13:00 | 0.1032 | 3.4582 | 0.5384 | 0.5384 | 43.72 | 0 | 0 | 0.0018611 | 2024-01-11 03:37:22 | 0.000357
1349 | 1 | 2 | CC Chg | 05:13:30 | 11:13:30 | 0.1032 | 3.4582 | 0.5392 | 0.5392 | 43.79 | 0 | 0 | 0.0018641 | 2024-01-11 03:37:52 | 0.000357
1350 | 1 | 2 | CC Chg | 05:14:00 | 11:14:00 | 0.1032 | 3.4583 | 0.5401 | 0.5401 | 43.86 | 0 | 0 | 0.001867 | 2024-01-11 03:38:22 | 0.0003569
1351 | 1 | 2 | CC Chg | 05:14:30 | 11:14:30 | 0.1032 | 3.4582 | 0.541 | 0.541 | 43.93 | 0 | 0 | 0.00187 | 2024-01-11 03:38:52 | 0.000357
1352 | 1 | 2 | CC Chg | 05:15:00 | 11:15:00 | 0.1032 | 3.4582 | 0.5418 | 0.5418 | 44 | 0 | 0 | 0.001873 | 2024-01-11 03:39:22 | 0.000357
1353 | 1 | 2 | CC Chg | 05:15:30 | 11:15:30 | 0.1032 | 3.4583 | 0.5427 | 0.5427 | 44.07 | 0 | 0 | 0.001876 | 2024-01-11 03:39:52 | 0.0003569
1354 | 1 | 2 | CC Chg | 05:16:00 | 11:16:00 | 0.1032 | 3.4582 | 0.5435 | 0.5435 | 44.14 | 0 | 0 | 0.0018789 | 2024-01-11 03:40:22 | 0.000357
1355 | 1 | 2 | CC Chg | 05:16:30 | 11:16:30 | 0.1032 | 3.4583 | 0.5444 | 0.5444 | 44.21 | 0 | 0 | 0.0018819 | 2024-01-11 03:40:52 | 0.000357
1356 | 1 | 2 | CC Chg | 05:17:00 | 11:17:00 | 0.1032 | 3.4583 | 0.5453 | 0.5453 | 44.28 | 0 | 0 | 0.0018849 | 2024-01-11 03:41:22 | 0.000357
1357 | 1 | 2 | CC Chg | 05:17:30 | 11:17:30 | 0.1032 | 3.4582 | 0.5461 | 0.5461 | 44.35 | 0 | 0 | 0.0018879 | 2024-01-11 03:41:52 | 0.000357
1358 | 1 | 2 | CC Chg | 05:18:00 | 11:18:00 | 0.1032 | 3.4582 | 0.547 | 0.547 | 44.42 | 0 | 0 | 0.0018908 | 2024-01-11 03:42:22 | 0.000357
1359 | 1 | 2 | CC Chg | 05:18:30 | 11:18:30 | 0.1032 | 3.4583 | 0.5478 | 0.5478 | 44.49 | 0 | 0 | 0.0018938 | 2024-01-11 03:42:52 | 0.0003569
1360 | 1 | 2 | CC Chg | 05:19:00 | 11:19:00 | 0.1032 | 3.4582 | 0.5487 | 0.5487 | 44.56 | 0 | 0 | 0.0018968 | 2024-01-11 03:43:22 | 0.000357
1361 | 1 | 2 | CC Chg | 05:19:30 | 11:19:30 | 0.1032 | 3.4582 | 0.5496 | 0.5496 | 44.63 | 0 | 0 | 0.0018998 | 2024-01-11 03:43:52 | 0.000357
1362 | 1 | 2 | CC Chg | 05:20:00 | 11:20:00 | 0.1032 | 3.4582 | 0.5504 | 0.5504 | 44.7 | 0 | 0 | 0.0019027 | 2024-01-11 03:44:22 | 0.0003569
1363 | 1 | 2 | CC Chg | 05:20:30 | 11:20:30 | 0.1032 | 3.4582 | 0.5513 | 0.5513 | 44.77 | 0 | 0 | 0.0019057 | 2024-01-11 03:44:52 | 0.000357
1364 | 1 | 2 | CC Chg | 05:21:00 | 11:21:00 | 0.1032 | 3.4582 | 0.5521 | 0.5521 | 44.83 | 0 | 0 | 0.0019087 | 2024-01-11 03:45:22 | 0.000357
1365 | 1 | 2 | CC Chg | 05:21:30 | 11:21:30 | 0.1032 | 3.4583 | 0.553 | 0.553 | 44.9 | 0 | 0 | 0.0019117 | 2024-01-11 03:45:52 | 0.000357
1366 | 1 | 2 | CC Chg | 05:22:00 | 11:22:00 | 0.1032 | 3.4582 | 0.5539 | 0.5539 | 44.97 | 0 | 0 | 0.0019146 | 2024-01-11 03:46:22 | 0.0003569
1367 | 1 | 2 | CC Chg | 05:22:30 | 11:22:30 | 0.1032 | 3.4583 | 0.5547 | 0.5547 | 45.04 | 0 | 0 | 0.0019176 | 2024-01-11 03:46:52 | 0.000357
1368 | 1 | 2 | CC Chg | 05:23:00 | 11:23:00 | 0.1032 | 3.4582 | 0.5556 | 0.5556 | 45.11 | 0 | 0 | 0.0019206 | 2024-01-11 03:47:22 | 0.000357
1369 | 1 | 2 | CC Chg | 05:23:30 | 11:23:30 | 0.1032 | 3.4582 | 0.5564 | 0.5564 | 45.18 | 0 | 0 | 0.0019236 | 2024-01-11 03:47:52 | 0.000357
1370 | 1 | 2 | CC Chg | 05:24:00 | 11:24:00 | 0.1032 | 3.4582 | 0.5573 | 0.5573 | 45.25 | 0 | 0 | 0.0019265 | 2024-01-11 03:48:22 | 0.0003569
1371 | 1 | 2 | CC Chg | 05:24:30 | 11:24:30 | 0.1032 | 3.4583 | 0.5582 | 0.5582 | 45.32 | 0 | 0 | 0.0019295 | 2024-01-11 03:48:52 | 0.000357
1372 | 1 | 2 | CC Chg | 05:25:00 | 11:25:00 | 0.1032 | 3.4582 | 0.559 | 0.559 | 45.39 | 0 | 0 | 0.0019325 | 2024-01-11 03:49:22 | 0.0003569
1373 | 1 | 2 | CC Chg | 05:25:30 | 11:25:30 | 0.1032 | 3.4583 | 0.5599 | 0.5599 | 45.46 | 0 | 0 | 0.0019355 | 2024-01-11 03:49:52 | 0.000357
1374 | 1 | 2 | CC Chg | 05:26:00 | 11:26:00 | 0.1032 | 3.4582 | 0.5607 | 0.5607 | 45.53 | 0 | 0 | 0.0019384 | 2024-01-11 03:50:22 | 0.000357
1375 | 1 | 2 | CC Chg | 05:26:30 | 11:26:30 | 0.1032 | 3.4582 | 0.5616 | 0.5616 | 45.6 | 0 | 0 | 0.0019414 | 2024-01-11 03:50:52 | 0.000357
1376 | 1 | 2 | CC Chg | 05:27:00 | 11:27:00 | 0.1032 | 3.4582 | 0.5625 | 0.5625 | 45.67 | 0 | 0 | 0.0019444 | 2024-01-11 03:51:22 | 0.000357
1377 | 1 | 2 | CC Chg | 05:27:30 | 11:27:30 | 0.1032 | 3.4582 | 0.5633 | 0.5633 | 45.74 | 0 | 0 | 0.0019474 | 2024-01-11 03:51:52 | 0.000357
1378 | 1 | 2 | CC Chg | 05:28:00 | 11:28:00 | 0.1032 | 3.4582 | 0.5642 | 0.5642 | 45.81 | 0 | 0 | 0.0019503 | 2024-01-11 03:52:22 | 0.000357
1379 | 1 | 2 | CC Chg | 05:28:30 | 11:28:30 | 0.1032 | 3.4583 | 0.565 | 0.565 | 45.88 | 0 | 0 | 0.0019533 | 2024-01-11 03:52:52 | 0.000357
1380 | 1 | 2 | CC Chg | 05:29:00 | 11:29:00 | 0.1032 | 3.4582 | 0.5659 | 0.5659 | 45.95 | 0 | 0 | 0.0019563 | 2024-01-11 03:53:22 | 0.0003569
1381 | 1 | 2 | CC Chg | 05:29:30 | 11:29:30 | 0.1032 | 3.4582 | 0.5668 | 0.5668 | 46.02 | 0 | 0 | 0.0019593 | 2024-01-11 03:53:52 | 0.0003569
1382 | 1 | 2 | CC Chg | 05:30:00 | 11:30:00 | 0.1032 | 3.4582 | 0.5676 | 0.5676 | 46.09 | 0 | 0 | 0.0019622 | 2024-01-11 03:54:22 | 0.000357
1383 | 1 | 2 | CC Chg | 05:30:30 | 11:30:30 | 0.1032 | 3.4583 | 0.5685 | 0.5685 | 46.16 | 0 | 0 | 0.0019652 | 2024-01-11 03:54:52 | 0.000357
1384 | 1 | 2 | CC Chg | 05:31:00 | 11:31:00 | 0.1032 | 3.4583 | 0.5693 | 0.5693 | 46.23 | 0 | 0 | 0.0019682 | 2024-01-11 03:55:22 | 0.000357
1385 | 1 | 2 | CC Chg | 05:31:30 | 11:31:30 | 0.1032 | 3.4582 | 0.5702 | 0.5702 | 46.3 | 0 | 0 | 0.0019712 | 2024-01-11 03:55:52 | 0.000357
1386 | 1 | 2 | CC Chg | 05:32:00 | 11:32:00 | 0.1032 | 3.4582 | 0.5711 | 0.5711 | 46.37 | 0 | 0 | 0.0019741 | 2024-01-11 03:56:22 | 0.000357
1387 | 1 | 2 | CC Chg | 05:32:30 | 11:32:30 | 0.1032 | 3.4582 | 0.5719 | 0.5719 | 46.44 | 0 | 0 | 0.0019771 | 2024-01-11 03:56:52 | 0.0003569
1388 | 1 | 2 | CC Chg | 05:33:00 | 11:33:00 | 0.1032 | 3.4582 | 0.5728 | 0.5728 | 46.51 | 0 | 0 | 0.0019801 | 2024-01-11 03:57:22 | 0.000357
1389 | 1 | 2 | CC Chg | 05:33:30 | 11:33:30 | 0.1032 | 3.4583 | 0.5736 | 0.5736 | 46.58 | 0 | 0 | 0.0019831 | 2024-01-11 03:57:52 | 0.0003569
1390 | 1 | 2 | CC Chg | 05:34:00 | 11:34:00 | 0.1032 | 3.4582 | 0.5745 | 0.5745 | 46.65 | 0 | 0 | 0.001986 | 2024-01-11 03:58:22 | 0.000357
1391 | 1 | 2 | CC Chg | 05:34:30 | 11:34:30 | 0.1032 | 3.4582 | 0.5754 | 0.5754 | 46.72 | 0 | 0 | 0.001989 | 2024-01-11 03:58:52 | 0.000357
1392 | 1 | 2 | CC Chg | 05:35:00 | 11:35:00 | 0.1032 | 3.4582 | 0.5762 | 0.5762 | 46.79 | 0 | 0 | 0.001992 | 2024-01-11 03:59:22 | 0.000357
1393 | 1 | 2 | CC Chg | 05:35:30 | 11:35:30 | 0.1032 | 3.4582 | 0.5771 | 0.5771 | 46.86 | 0 | 0 | 0.001995 | 2024-01-11 03:59:52 | 0.000357
1394 | 1 | 2 | CC Chg | 05:36:00 | 11:36:00 | 0.1032 | 3.4583 | 0.5779 | 0.5779 | 46.93 | 0 | 0 | 0.0019979 | 2024-01-11 04:00:22 | 0.000357
1395 | 1 | 2 | CC Chg | 05:36:30 | 11:36:30 | 0.1032 | 3.4582 | 0.5788 | 0.5788 | 47 | 0 | 0 | 0.0020009 | 2024-01-11 04:00:52 | 0.000357
1396 | 1 | 2 | CC Chg | 05:37:00 | 11:37:00 | 0.1032 | 3.4582 | 0.5797 | 0.5797 | 47.07 | 0 | 0 | 0.0020039 | 2024-01-11 04:01:22 | 0.000357
1397 | 1 | 2 | CC Chg | 05:37:30 | 11:37:30 | 0.1032 | 3.4583 | 0.5805 | 0.5805 | 47.14 | 0 | 0 | 0.0020069 | 2024-01-11 04:01:52 | 0.000357
1398 | 1 | 2 | CC Chg | 05:38:00 | 11:38:00 | 0.1032 | 3.4582 | 0.5814 | 0.5814 | 47.21 | 0 | 0 | 0.0020098 | 2024-01-11 04:02:22 | 0.000357
1399 | 1 | 2 | CC Chg | 05:38:30 | 11:38:30 | 0.1032 | 3.4581 | 0.5822 | 0.5822 | 47.28 | 0 | 0 | 0.0020128 | 2024-01-11 04:02:52 | 0.0003569
1400 | 1 | 2 | CC Chg | 05:39:00 | 11:39:00 | 0.1032 | 3.4583 | 0.5831 | 0.5831 | 47.35 | 0 | 0 | 0.0020158 | 2024-01-11 04:03:22 | 0.000357
1401 | 1 | 2 | CC Chg | 05:39:30 | 11:39:30 | 0.1032 | 3.4582 | 0.584 | 0.584 | 47.42 | 0 | 0 | 0.0020188 | 2024-01-11 04:03:52 | 0.000357
1402 | 1 | 2 | CC Chg | 05:40:00 | 11:40:00 | 0.1032 | 3.4582 | 0.5848 | 0.5848 | 47.49 | 0 | 0 | 0.0020217 | 2024-01-11 04:04:22 | 0.000357
1403 | 1 | 2 | CC Chg | 05:40:30 | 11:40:30 | 0.1032 | 3.4582 | 0.5857 | 0.5857 | 47.56 | 0 | 0 | 0.0020247 | 2024-01-11 04:04:52 | 0.000357
1404 | 1 | 2 | CC Chg | 05:41:00 | 11:41:00 | 0.1032 | 3.4583 | 0.5865 | 0.5865 | 47.63 | 0 | 0 | 0.0020277 | 2024-01-11 04:05:22 | 0.0003569
1405 | 1 | 2 | CC Chg | 05:41:30 | 11:41:30 | 0.1032 | 3.4582 | 0.5874 | 0.5874 | 47.7 | 0 | 0 | 0.0020307 | 2024-01-11 04:05:52 | 0.000357
1406 | 1 | 2 | CC Chg | 05:42:00 | 11:42:00 | 0.1032 | 3.4583 | 0.5883 | 0.5883 | 47.77 | 0 | 0 | 0.0020336 | 2024-01-11 04:06:22 | 0.000357
1407 | 1 | 2 | CC Chg | 05:42:30 | 11:42:30 | 0.1032 | 3.4583 | 0.5891 | 0.5891 | 47.84 | 0 | 0 | 0.0020366 | 2024-01-11 04:06:52 | 0.000357
1408 | 1 | 2 | CC Chg | 05:43:00 | 11:43:00 | 0.1032 | 3.4582 | 0.59 | 0.59 | 47.91 | 0 | 0 | 0.0020396 | 2024-01-11 04:07:22 | 0.0003569
1409 | 1 | 2 | CC Chg | 05:43:30 | 11:43:30 | 0.1032 | 3.4582 | 0.5909 | 0.5909 | 47.98 | 0 | 0 | 0.0020426 | 2024-01-11 04:07:52 | 0.000357
1410 | 1 | 2 | CC Chg | 05:44:00 | 11:44:00 | 0.1032 | 3.4583 | 0.5917 | 0.5917 | 48.05 | 0 | 0 | 0.0020455 | 2024-01-11 04:08:22 | 0.000357
1411 | 1 | 2 | CC Chg | 05:44:30 | 11:44:30 | 0.1032 | 3.4583 | 0.5926 | 0.5926 | 48.12 | 0 | 0 | 0.0020485 | 2024-01-11 04:08:52 | 0.000357
1412 | 1 | 2 | CC Chg | 05:45:00 | 11:45:00 | 0.1032 | 3.4583 | 0.5934 | 0.5934 | 48.19 | 0 | 0 | 0.0020515 | 2024-01-11 04:09:22 | 0.000357
1413 | 1 | 2 | CC Chg | 05:45:30 | 11:45:30 | 0.1032 | 3.4582 | 0.5943 | 0.5943 | 48.26 | 0 | 0 | 0.0020545 | 2024-01-11 04:09:52 | 0.000357
1414 | 1 | 2 | CC Chg | 05:46:00 | 11:46:00 | 0.1032 | 3.4582 | 0.5952 | 0.5952 | 48.33 | 0 | 0 | 0.0020574 | 2024-01-11 04:10:22 | 0.000357
1415 | 1 | 2 | CC Chg | 05:46:30 | 11:46:30 | 0.1032 | 3.4583 | 0.596 | 0.596 | 48.4 | 0 | 0 | 0.0020604 | 2024-01-11 04:10:52 | 0.000357
1416 | 1 | 2 | CC Chg | 05:47:00 | 11:47:00 | 0.1032 | 3.4583 | 0.5969 | 0.5969 | 48.47 | 0 | 0 | 0.0020634 | 2024-01-11 04:11:22 | 0.000357
1417 | 1 | 2 | CC Chg | 05:47:30 | 11:47:30 | 0.1032 | 3.4582 | 0.5977 | 0.5977 | 48.54 | 0 | 0 | 0.0020664 | 2024-01-11 04:11:52 | 0.000357
1418 | 1 | 2 | CC Chg | 05:48:00 | 11:48:00 | 0.1032 | 3.4583 | 0.5986 | 0.5986 | 48.61 | 0 | 0 | 0.0020693 | 2024-01-11 04:12:22 | 0.000357
1419 | 1 | 2 | CC Chg | 05:48:30 | 11:48:30 | 0.1032 | 3.4582 | 0.5995 | 0.5995 | 48.68 | 0 | 0 | 0.0020723 | 2024-01-11 04:12:52 | 0.000357
1420 | 1 | 2 | CC Chg | 05:49:00 | 11:49:00 | 0.1032 | 3.4582 | 0.6003 | 0.6003 | 48.75 | 0 | 0 | 0.0020753 | 2024-01-11 04:13:22 | 0.000357
1421 | 1 | 2 | CC Chg | 05:49:30 | 11:49:30 | 0.1032 | 3.4584 | 0.6012 | 0.6012 | 48.82 | 0 | 0 | 0.0020783 | 2024-01-11 04:13:52 | 0.000357
1422 | 1 | 2 | CC Chg | 05:50:00 | 11:50:00 | 0.1032 | 3.4583 | 0.602 | 0.602 | 48.89 | 0 | 0 | 0.0020812 | 2024-01-11 04:14:22 | 0.0003569
1423 | 1 | 2 | CC Chg | 05:50:30 | 11:50:30 | 0.1032 | 3.4582 | 0.6029 | 0.6029 | 48.96 | 0 | 0 | 0.0020842 | 2024-01-11 04:14:52 | 0.000357
1424 | 1 | 2 | CC Chg | 05:51:00 | 11:51:00 | 0.1032 | 3.4583 | 0.6038 | 0.6038 | 49.03 | 0 | 0 | 0.0020872 | 2024-01-11 04:15:22 | 0.0003569
1425 | 1 | 2 | CC Chg | 05:51:30 | 11:51:30 | 0.1032 | 3.4582 | 0.6046 | 0.6046 | 49.1 | 0 | 0 | 0.0020901 | 2024-01-11 04:15:52 | 0.000357
1426 | 1 | 2 | CC Chg | 05:52:00 | 11:52:00 | 0.1032 | 3.4582 | 0.6055 | 0.6055 | 49.17 | 0 | 0 | 0.0020931 | 2024-01-11 04:16:22 | 0.000357
1427 | 1 | 2 | CC Chg | 05:52:30 | 11:52:30 | 0.1032 | 3.4582 | 0.6063 | 0.6063 | 49.24 | 0 | 0 | 0.0020961 | 2024-01-11 04:16:52 | 0.0003569
1428 | 1 | 2 | CC Chg | 05:53:00 | 11:53:00 | 0.1032 | 3.4582 | 0.6072 | 0.6072 | 49.31 | 0 | 0 | 0.0020991 | 2024-01-11 04:17:22 | 0.000357
1429 | 1 | 2 | CC Chg | 05:53:30 | 11:53:30 | 0.1032 | 3.4583 | 0.6081 | 0.6081 | 49.38 | 0 | 0 | 0.002102 | 2024-01-11 04:17:52 | 0.000357
1430 | 1 | 2 | CC Chg | 05:54:00 | 11:54:00 | 0.1032 | 3.4582 | 0.6089 | 0.6089 | 49.44 | 0 | 0 | 0.002105 | 2024-01-11 04:18:22 | 0.000357
1431 | 1 | 2 | CC Chg | 05:54:30 | 11:54:30 | 0.1032 | 3.4582 | 0.6098 | 0.6098 | 49.51 | 0 | 0 | 0.002108 | 2024-01-11 04:18:52 | 0.000357
1432 | 1 | 2 | CC Chg | 05:55:00 | 11:55:00 | 0.1032 | 3.4582 | 0.6106 | 0.6106 | 49.58 | 0 | 0 | 0.002111 | 2024-01-11 04:19:22 | 0.000357
1433 | 1 | 2 | CC Chg | 05:55:30 | 11:55:30 | 0.1032 | 3.4582 | 0.6115 | 0.6115 | 49.65 | 0 | 0 | 0.0021139 | 2024-01-11 04:19:52 | 0.000357
1434 | 1 | 2 | CC Chg | 05:56:00 | 11:56:00 | 0.1032 | 3.4582 | 0.6124 | 0.6124 | 49.72 | 0 | 0 | 0.0021169 | 2024-01-11 04:20:22 | 0.000357
1435 | 1 | 2 | CC Chg | 05:56:30 | 11:56:30 | 0.1032 | 3.4582 | 0.6132 | 0.6132 | 49.79 | 0 | 0 | 0.0021199 | 2024-01-11 04:20:52 | 0.000357
1436 | 1 | 2 | CC Chg | 05:57:00 | 11:57:00 | 0.1032 | 3.4582 | 0.6141 | 0.6141 | 49.86 | 0 | 0 | 0.0021229 | 2024-01-11 04:21:22 | 0.0003569
1437 | 1 | 2 | CC Chg | 05:57:30 | 11:57:30 | 0.1032 | 3.4583 | 0.6149 | 0.6149 | 49.93 | 0 | 0 | 0.0021258 | 2024-01-11 04:21:52 | 0.000357
1438 | 1 | 2 | CC Chg | 05:58:00 | 11:58:00 | 0.1032 | 3.4583 | 0.6158 | 0.6158 | 50 | 0 | 0 | 0.0021288 | 2024-01-11 04:22:22 | 0.000357
1439 | 1 | 2 | CC Chg | 05:58:30 | 11:58:30 | 0.1032 | 3.4583 | 0.6167 | 0.6167 | 50.07 | 0 | 0 | 0.0021318 | 2024-01-11 04:22:52 | 0.000357
1440 | 1 | 2 | CC Chg | 05:59:00 | 11:59:00 | 0.1032 | 3.4583 | 0.6175 | 0.6175 | 50.14 | 0 | 0 | 0.0021348 | 2024-01-11 04:23:22 | 0.000357
1441 | 1 | 2 | CC Chg | 05:59:30 | 11:59:30 | 0.1032 | 3.4582 | 0.6184 | 0.6184 | 50.21 | 0 | 0 | 0.0021377 | 2024-01-11 04:23:52 | 0.0003569
1442 | 1 | 2 | CC Chg | 06:00:00 | 12:00:00 | 0.1032 | 3.4583 | 0.6192 | 0.6192 | 50.28 | 0 | 0 | 0.0021407 | 2024-01-11 04:24:22 | 0.0003569
1443 | 1 | 2 | CC Chg | 06:00:30 | 12:00:30 | 0.1032 | 3.4582 | 0.6201 | 0.6201 | 50.35 | 0 | 0 | 0.0021437 | 2024-01-11 04:24:52 | 0.000357
1444 | 1 | 2 | CC Chg | 06:01:00 | 12:01:00 | 0.1032 | 3.4582 | 0.621 | 0.621 | 50.42 | 0 | 0 | 0.0021467 | 2024-01-11 04:25:22 | 0.000357
1445 | 1 | 2 | CC Chg | 06:01:30 | 12:01:30 | 0.1032 | 3.4583 | 0.6218 | 0.6218 | 50.49 | 0 | 0 | 0.0021496 | 2024-01-11 04:25:52 | 0.000357
1446 | 1 | 2 | CC Chg | 06:02:00 | 12:02:00 | 0.1032 | 3.4582 | 0.6227 | 0.6227 | 50.56 | 0 | 0 | 0.0021526 | 2024-01-11 04:26:22 | 0.000357
1447 | 1 | 2 | CC Chg | 06:02:30 | 12:02:30 | 0.1032 | 3.4583 | 0.6235 | 0.6235 | 50.63 | 0 | 0 | 0.0021556 | 2024-01-11 04:26:52 | 0.000357
1448 | 1 | 2 | CC Chg | 06:03:00 | 12:03:00 | 0.1032 | 3.4582 | 0.6244 | 0.6244 | 50.7 | 0 | 0 | 0.0021586 | 2024-01-11 04:27:22 | 0.000357
1449 | 1 | 2 | CC Chg | 06:03:30 | 12:03:30 | 0.1032 | 3.4582 | 0.6253 | 0.6253 | 50.77 | 0 | 0 | 0.0021615 | 2024-01-11 04:27:52 | 0.000357
1450 | 1 | 2 | CC Chg | 06:04:00 | 12:04:00 | 0.1032 | 3.4583 | 0.6261 | 0.6261 | 50.84 | 0 | 0 | 0.0021645 | 2024-01-11 04:28:22 | 0.000357
1451 | 1 | 2 | CC Chg | 06:04:30 | 12:04:30 | 0.1032 | 3.4583 | 0.627 | 0.627 | 50.91 | 0 | 0 | 0.0021675 | 2024-01-11 04:28:52 | 0.000357
1452 | 1 | 2 | CC Chg | 06:05:00 | 12:05:00 | 0.1032 | 3.4582 | 0.6278 | 0.6278 | 50.98 | 0 | 0 | 0.0021705 | 2024-01-11 04:29:22 | 0.000357
1453 | 1 | 2 | CC Chg | 06:05:30 | 12:05:30 | 0.1032 | 3.4583 | 0.6287 | 0.6287 | 51.05 | 0 | 0 | 0.0021734 | 2024-01-11 04:29:52 | 0.0003569
1454 | 1 | 2 | CC Chg | 06:06:00 | 12:06:00 | 0.1032 | 3.4582 | 0.6296 | 0.6296 | 51.12 | 0 | 0 | 0.0021764 | 2024-01-11 04:30:22 | 0.0003569
1455 | 1 | 2 | CC Chg | 06:06:30 | 12:06:30 | 0.1032 | 3.4582 | 0.6304 | 0.6304 | 51.19 | 0 | 0 | 0.0021794 | 2024-01-11 04:30:52 | 0.0003569
1456 | 1 | 2 | CC Chg | 06:07:00 | 12:07:00 | 0.1032 | 3.4582 | 0.6313 | 0.6313 | 51.26 | 0 | 0 | 0.0021824 | 2024-01-11 04:31:22 | 0.0003569
1457 | 1 | 2 | CC Chg | 06:07:30 | 12:07:30 | 0.1032 | 3.4583 | 0.6321 | 0.6321 | 51.33 | 0 | 0 | 0.0021853 | 2024-01-11 04:31:52 | 0.0003569
1458 | 1 | 2 | CC Chg | 06:08:00 | 12:08:00 | 0.1032 | 3.4582 | 0.633 | 0.633 | 51.4 | 0 | 0 | 0.0021883 | 2024-01-11 04:32:22 | 0.000357
1459 | 1 | 2 | CC Chg | 06:08:30 | 12:08:30 | 0.1032 | 3.4583 | 0.6339 | 0.6339 | 51.47 | 0 | 0 | 0.0021913 | 2024-01-11 04:32:52 | 0.000357
1460 | 1 | 2 | CC Chg | 06:09:00 | 12:09:00 | 0.1032 | 3.4582 | 0.6347 | 0.6347 | 51.54 | 0 | 0 | 0.0021943 | 2024-01-11 04:33:22 | 0.000357
1461 | 1 | 2 | CC Chg | 06:09:30 | 12:09:30 | 0.1032 | 3.4583 | 0.6356 | 0.6356 | 51.61 | 0 | 0 | 0.0021972 | 2024-01-11 04:33:52 | 0.0003569
1462 | 1 | 2 | CC Chg | 06:10:00 | 12:10:00 | 0.1032 | 3.4582 | 0.6364 | 0.6364 | 51.68 | 0 | 0 | 0.0022002 | 2024-01-11 04:34:22 | 0.000357
1463 | 1 | 2 | CC Chg | 06:10:30 | 12:10:30 | 0.1032 | 3.4582 | 0.6373 | 0.6373 | 51.75 | 0 | 0 | 0.0022032 | 2024-01-11 04:34:52 | 0.000357
1464 | 1 | 2 | CC Chg | 06:11:00 | 12:11:00 | 0.1032 | 3.4582 | 0.6382 | 0.6382 | 51.82 | 0 | 0 | 0.0022062 | 2024-01-11 04:35:22 | 0.000357
1465 | 1 | 2 | CC Chg | 06:11:30 | 12:11:30 | 0.1032 | 3.4583 | 0.639 | 0.639 | 51.89 | 0 | 0 | 0.0022091 | 2024-01-11 04:35:52 | 0.000357
1466 | 1 | 2 | CC Chg | 06:12:00 | 12:12:00 | 0.1032 | 3.4582 | 0.6399 | 0.6399 | 51.96 | 0 | 0 | 0.0022121 | 2024-01-11 04:36:22 | 0.0003569
1467 | 1 | 2 | CC Chg | 06:12:30 | 12:12:30 | 0.1032 | 3.4582 | 0.6407 | 0.6407 | 52.03 | 0 | 0 | 0.0022151 | 2024-01-11 04:36:52 | 0.0003569
1468 | 1 | 2 | CC Chg | 06:13:00 | 12:13:00 | 0.1032 | 3.4583 | 0.6416 | 0.6416 | 52.1 | 0 | 0 | 0.0022181 | 2024-01-11 04:37:22 | 0.0003569
1469 | 1 | 2 | CC Chg | 06:13:30 | 12:13:30 | 0.1032 | 3.4582 | 0.6425 | 0.6425 | 52.17 | 0 | 0 | 0.002221 | 2024-01-11 04:37:52 | 0.0003569
1470 | 1 | 2 | CC Chg | 06:14:00 | 12:14:00 | 0.1032 | 3.4582 | 0.6433 | 0.6433 | 52.24 | 0 | 0 | 0.002224 | 2024-01-11 04:38:22 | 0.0003569
1471 | 1 | 2 | CC Chg | 06:14:30 | 12:14:30 | 0.1032 | 3.4583 | 0.6442 | 0.6442 | 52.31 | 0 | 0 | 0.002227 | 2024-01-11 04:38:52 | 0.000357
1472 | 1 | 2 | CC Chg | 06:15:00 | 12:15:00 | 0.1032 | 3.4582 | 0.645 | 0.645 | 52.38 | 0 | 0 | 0.00223 | 2024-01-11 04:39:22 | 0.0003569
1473 | 1 | 2 | CC Chg | 06:15:30 | 12:15:30 | 0.1032 | 3.4582 | 0.6459 | 0.6459 | 52.45 | 0 | 0 | 0.0022329 | 2024-01-11 04:39:52 | 0.0003569
1474 | 1 | 2 | CC Chg | 06:16:00 | 12:16:00 | 0.1032 | 3.4583 | 0.6468 | 0.6468 | 52.52 | 0 | 0 | 0.0022359 | 2024-01-11 04:40:22 | 0.0003569
1475 | 1 | 2 | CC Chg | 06:16:30 | 12:16:30 | 0.1032 | 3.4583 | 0.6476 | 0.6476 | 52.59 | 0 | 0 | 0.0022389 | 2024-01-11 04:40:52 | 0.000357
1476 | 1 | 2 | CC Chg | 06:17:00 | 12:17:00 | 0.1032 | 3.4582 | 0.6485 | 0.6485 | 52.66 | 0 | 0 | 0.0022419 | 2024-01-11 04:41:22 | 0.000357
1477 | 1 | 2 | CC Chg | 06:17:30 | 12:17:30 | 0.1032 | 3.4582 | 0.6493 | 0.6493 | 52.73 | 0 | 0 | 0.0022448 | 2024-01-11 04:41:52 | 0.0003569
1478 | 1 | 2 | CC Chg | 06:18:00 | 12:18:00 | 0.1032 | 3.4582 | 0.6502 | 0.6502 | 52.8 | 0 | 0 | 0.0022478 | 2024-01-11 04:42:22 | 0.000357
1479 | 1 | 2 | CC Chg | 06:18:30 | 12:18:30 | 0.1032 | 3.4582 | 0.6511 | 0.6511 | 52.87 | 0 | 0 | 0.0022508 | 2024-01-11 04:42:52 | 0.0003569
1480 | 1 | 2 | CC Chg | 06:19:00 | 12:19:00 | 0.1032 | 3.4582 | 0.6519 | 0.6519 | 52.94 | 0 | 0 | 0.0022538 | 2024-01-11 04:43:22 | 0.0003569
1481 | 1 | 2 | CC Chg | 06:19:30 | 12:19:30 | 0.1032 | 3.4582 | 0.6528 | 0.6528 | 53.01 | 0 | 0 | 0.0022567 | 2024-01-11 04:43:52 | 0.0003569
1482 | 1 | 2 | CC Chg | 06:20:00 | 12:20:00 | 0.1032 | 3.4582 | 0.6536 | 0.6536 | 53.08 | 0 | 0 | 0.0022597 | 2024-01-11 04:44:22 | 0.0003569
1483 | 1 | 2 | CC Chg | 06:20:30 | 12:20:30 | 0.1032 | 3.4583 | 0.6545 | 0.6545 | 53.15 | 0 | 0 | 0.0022627 | 2024-01-11 04:44:52 | 0.0003569
1484 | 1 | 2 | CC Chg | 06:21:00 | 12:21:00 | 0.1032 | 3.4582 | 0.6554 | 0.6554 | 53.22 | 0 | 0 | 0.0022656 | 2024-01-11 04:45:22 | 0.0003569
1485 | 1 | 2 | CC Chg | 06:21:30 | 12:21:30 | 0.1032 | 3.4582 | 0.6562 | 0.6562 | 53.29 | 0 | 0 | 0.0022686 | 2024-01-11 04:45:52 | 0.0003569
1486 | 1 | 2 | CC Chg | 06:22:00 | 12:22:00 | 0.1032 | 3.4582 | 0.6571 | 0.6571 | 53.36 | 0 | 0 | 0.0022716 | 2024-01-11 04:46:22 | 0.0003569
1487 | 1 | 2 | CC Chg | 06:22:30 | 12:22:30 | 0.1032 | 3.4583 | 0.6579 | 0.6579 | 53.43 | 0 | 0 | 0.0022746 | 2024-01-11 04:46:52 | 0.0003569
1488 | 1 | 2 | CC Chg | 06:23:00 | 12:23:00 | 0.1032 | 3.4582 | 0.6588 | 0.6588 | 53.5 | 0 | 0 | 0.0022775 | 2024-01-11 04:47:22 | 0.0003569
1489 | 1 | 2 | CC Chg | 06:23:30 | 12:23:30 | 0.1032 | 3.4582 | 0.6597 | 0.6597 | 53.57 | 0 | 0 | 0.0022805 | 2024-01-11 04:47:52 | 0.0003569
1490 | 1 | 2 | CC Chg | 06:24:00 | 12:24:00 | 0.1032 | 3.4583 | 0.6605 | 0.6605 | 53.64 | 0 | 0 | 0.0022835 | 2024-01-11 04:48:22 | 0.0003569
1491 | 1 | 2 | CC Chg | 06:24:30 | 12:24:30 | 0.1032 | 3.4583 | 0.6614 | 0.6614 | 53.71 | 0 | 0 | 0.0022865 | 2024-01-11 04:48:52 | 0.0003569
1492 | 1 | 2 | CC Chg | 06:25:00 | 12:25:00 | 0.1032 | 3.4582 | 0.6622 | 0.6622 | 53.78 | 0 | 0 | 0.0022894 | 2024-01-11 04:49:22 | 0.0003569
1493 | 1 | 2 | CC Chg | 06:25:30 | 12:25:30 | 0.1032 | 3.4582 | 0.6631 | 0.6631 | 53.85 | 0 | 0 | 0.0022924 | 2024-01-11 04:49:52 | 0.0003569
1494 | 1 | 2 | CC Chg | 06:26:00 | 12:26:00 | 0.1032 | 3.4582 | 0.664 | 0.664 | 53.91 | 0 | 0 | 0.0022954 | 2024-01-11 04:50:22 | 0.0003569
1495 | 1 | 2 | CC Chg | 06:26:30 | 12:26:30 | 0.1032 | 3.4582 | 0.6648 | 0.6648 | 53.98 | 0 | 0 | 0.0022984 | 2024-01-11 04:50:52 | 0.0003569
1496 | 1 | 2 | CC Chg | 06:27:00 | 12:27:00 | 0.1032 | 3.4582 | 0.6657 | 0.6657 | 54.05 | 0 | 0 | 0.0023013 | 2024-01-11 04:51:22 | 0.0003569
1497 | 1 | 2 | CC Chg | 06:27:30 | 12:27:30 | 0.1032 | 3.4582 | 0.6665 | 0.6665 | 54.12 | 0 | 0 | 0.0023043 | 2024-01-11 04:51:52 | 0.0003568
1498 | 1 | 2 | CC Chg | 06:28:00 | 12:28:00 | 0.1032 | 3.4582 | 0.6674 | 0.6674 | 54.19 | 0 | 0 | 0.0023073 | 2024-01-11 04:52:22 | 0.0003569
1499 | 1 | 2 | CC Chg | 06:28:30 | 12:28:30 | 0.1032 | 3.4582 | 0.6683 | 0.6683 | 54.26 | 0 | 0 | 0.0023103 | 2024-01-11 04:52:52 | 0.0003568
1500 | 1 | 2 | CC Chg | 06:29:00 | 12:29:00 | 0.1032 | 3.4582 | 0.6691 | 0.6691 | 54.33 | 0 | 0 | 0.0023132 | 2024-01-11 04:53:22 | 0.0003569
1501 | 1 | 2 | CC Chg | 06:29:30 | 12:29:30 | 0.1032 | 3.4582 | 0.67 | 0.67 | 54.4 | 0 | 0 | 0.0023162 | 2024-01-11 04:53:52 | 0.0003569
1502 | 1 | 2 | CC Chg | 06:30:00 | 12:30:00 | 0.1032 | 3.4582 | 0.6708 | 0.6708 | 54.47 | 0 | 0 | 0.0023192 | 2024-01-11 04:54:22 | 0.0003568
1503 | 1 | 2 | CC Chg | 06:30:30 | 12:30:30 | 0.1032 | 3.4581 | 0.6717 | 0.6717 | 54.54 | 0 | 0 | 0.0023222 | 2024-01-11 04:54:52 | 0.0003569
1504 | 1 | 2 | CC Chg | 06:31:00 | 12:31:00 | 0.1032 | 3.4581 | 0.6726 | 0.6726 | 54.61 | 0 | 0 | 0.0023251 | 2024-01-11 04:55:22 | 0.0003568
1505 | 1 | 2 | CC Chg | 06:31:30 | 12:31:30 | 0.1032 | 3.4581 | 0.6734 | 0.6734 | 54.68 | 0 | 0 | 0.0023281 | 2024-01-11 04:55:52 | 0.0003568
1506 | 1 | 2 | CC Chg | 06:32:00 | 12:32:00 | 0.1032 | 3.4581 | 0.6743 | 0.6743 | 54.75 | 0 | 0 | 0.0023311 | 2024-01-11 04:56:22 | 0.0003568
1507 | 1 | 2 | CC Chg | 06:32:30 | 12:32:30 | 0.1032 | 3.4581 | 0.6751 | 0.6751 | 54.82 | 0 | 0 | 0.002334 | 2024-01-11 04:56:52 | 0.0003568
1508 | 1 | 2 | CC Chg | 06:33:00 | 12:33:00 | 0.1032 | 3.4581 | 0.676 | 0.676 | 54.89 | 0 | 0 | 0.002337 | 2024-01-11 04:57:22 | 0.0003568
1509 | 1 | 2 | CC Chg | 06:33:30 | 12:33:30 | 0.1032 | 3.4581 | 0.6769 | 0.6769 | 54.96 | 0 | 0 | 0.00234 | 2024-01-11 04:57:52 | 0.0003568
1510 | 1 | 2 | CC Chg | 06:34:00 | 12:34:00 | 0.1032 | 3.4581 | 0.6777 | 0.6777 | 55.03 | 0 | 0 | 0.002343 | 2024-01-11 04:58:22 | 0.0003568
1511 | 1 | 2 | CC Chg | 06:34:30 | 12:34:30 | 0.1032 | 3.4581 | 0.6786 | 0.6786 | 55.1 | 0 | 0 | 0.0023459 | 2024-01-11 04:58:52 | 0.0003568
1512 | 1 | 2 | CC Chg | 06:35:00 | 12:35:00 | 0.1032 | 3.4581 | 0.6794 | 0.6794 | 55.17 | 0 | 0 | 0.0023489 | 2024-01-11 04:59:22 | 0.0003568
1513 | 1 | 2 | CC Chg | 06:35:30 | 12:35:30 | 0.1032 | 3.4581 | 0.6803 | 0.6803 | 55.24 | 0 | 0 | 0.0023519 | 2024-01-11 04:59:52 | 0.0003568
1514 | 1 | 2 | CC Chg | 06:36:00 | 12:36:00 | 0.1032 | 3.4581 | 0.6812 | 0.6812 | 55.31 | 0 | 0 | 0.0023549 | 2024-01-11 05:00:22 | 0.0003568
1515 | 1 | 2 | CC Chg | 06:36:30 | 12:36:30 | 0.1032 | 3.4581 | 0.682 | 0.682 | 55.38 | 0 | 0 | 0.0023578 | 2024-01-11 05:00:52 | 0.0003568
1516 | 1 | 2 | CC Chg | 06:37:00 | 12:37:00 | 0.1032 | 3.4581 | 0.6829 | 0.6829 | 55.45 | 0 | 0 | 0.0023608 | 2024-01-11 05:01:22 | 0.0003568
1517 | 1 | 2 | CC Chg | 06:37:30 | 12:37:30 | 0.1032 | 3.4581 | 0.6837 | 0.6837 | 55.52 | 0 | 0 | 0.0023638 | 2024-01-11 05:01:52 | 0.0003568
1518 | 1 | 2 | CC Chg | 06:38:00 | 12:38:00 | 0.1032 | 3.458 | 0.6846 | 0.6846 | 55.59 | 0 | 0 | 0.0023668 | 2024-01-11 05:02:22 | 0.0003568
1519 | 1 | 2 | CC Chg | 06:38:30 | 12:38:30 | 0.1032 | 3.4581 | 0.6855 | 0.6855 | 55.66 | 0 | 0 | 0.0023697 | 2024-01-11 05:02:52 | 0.0003568
1520 | 1 | 2 | CC Chg | 06:39:00 | 12:39:00 | 0.1032 | 3.4581 | 0.6863 | 0.6863 | 55.73 | 0 | 0 | 0.0023727 | 2024-01-11 05:03:22 | 0.0003568
1521 | 1 | 2 | CC Chg | 06:39:30 | 12:39:30 | 0.1032 | 3.458 | 0.6872 | 0.6872 | 55.8 | 0 | 0 | 0.0023757 | 2024-01-11 05:03:52 | 0.0003568
1522 | 1 | 2 | CC Chg | 06:40:00 | 12:40:00 | 0.1032 | 3.458 | 0.688 | 0.688 | 55.87 | 0 | 0 | 0.0023786 | 2024-01-11 05:04:22 | 0.0003568
1523 | 1 | 2 | CC Chg | 06:40:30 | 12:40:30 | 0.1032 | 3.4581 | 0.6889 | 0.6889 | 55.94 | 0 | 0 | 0.0023816 | 2024-01-11 05:04:52 | 0.0003568
1524 | 1 | 2 | CC Chg | 06:41:00 | 12:41:00 | 0.1032 | 3.458 | 0.6898 | 0.6898 | 56.01 | 0 | 0 | 0.0023846 | 2024-01-11 05:05:22 | 0.0003568
1525 | 1 | 2 | CC Chg | 06:41:30 | 12:41:30 | 0.1032 | 3.458 | 0.6906 | 0.6906 | 56.08 | 0 | 0 | 0.0023876 | 2024-01-11 05:05:52 | 0.0003568
1526 | 1 | 2 | CC Chg | 06:42:00 | 12:42:00 | 0.1032 | 3.4581 | 0.6915 | 0.6915 | 56.15 | 0 | 0 | 0.0023905 | 2024-01-11 05:06:22 | 0.0003568
1527 | 1 | 2 | CC Chg | 06:42:30 | 12:42:30 | 0.1032 | 3.4581 | 0.6923 | 0.6923 | 56.22 | 0 | 0 | 0.0023935 | 2024-01-11 05:06:52 | 0.0003568
1528 | 1 | 2 | CC Chg | 06:43:00 | 12:43:00 | 0.1032 | 3.458 | 0.6932 | 0.6932 | 56.29 | 0 | 0 | 0.0023965 | 2024-01-11 05:07:22 | 0.0003568
1529 | 1 | 2 | CC Chg | 06:43:30 | 12:43:30 | 0.1032 | 3.458 | 0.6941 | 0.6941 | 56.36 | 0 | 0 | 0.0023995 | 2024-01-11 05:07:52 | 0.0003568
1530 | 1 | 2 | CC Chg | 06:44:00 | 12:44:00 | 0.1032 | 3.458 | 0.6949 | 0.6949 | 56.43 | 0 | 0 | 0.0024024 | 2024-01-11 05:08:22 | 0.0003568
1531 | 1 | 2 | CC Chg | 06:44:30 | 12:44:30 | 0.1032 | 3.458 | 0.6958 | 0.6958 | 56.5 | 0 | 0 | 0.0024054 | 2024-01-11 05:08:52 | 0.0003568
1532 | 1 | 2 | CC Chg | 06:45:00 | 12:45:00 | 0.1032 | 3.4581 | 0.6966 | 0.6966 | 56.57 | 0 | 0 | 0.0024084 | 2024-01-11 05:09:22 | 0.0003567
1533 | 1 | 2 | CC Chg | 06:45:30 | 12:45:30 | 0.1032 | 3.458 | 0.6975 | 0.6975 | 56.64 | 0 | 0 | 0.0024114 | 2024-01-11 05:09:52 | 0.0003567
1534 | 1 | 2 | CC Chg | 06:46:00 | 12:46:00 | 0.1032 | 3.4581 | 0.6984 | 0.6984 | 56.71 | 0 | 0 | 0.0024143 | 2024-01-11 05:10:22 | 0.0003568
1535 | 1 | 2 | CC Chg | 06:46:30 | 12:46:30 | 0.1032 | 3.458 | 0.6992 | 0.6992 | 56.78 | 0 | 0 | 0.0024173 | 2024-01-11 05:10:52 | 0.0003568
1536 | 1 | 2 | CC Chg | 06:47:00 | 12:47:00 | 0.1032 | 3.458 | 0.7001 | 0.7001 | 56.85 | 0 | 0 | 0.0024203 | 2024-01-11 05:11:22 | 0.0003567
1537 | 1 | 2 | CC Chg | 06:47:30 | 12:47:30 | 0.1032 | 3.4581 | 0.7009 | 0.7009 | 56.92 | 0 | 0 | 0.0024232 | 2024-01-11 05:11:52 | 0.0003567
1538 | 1 | 2 | CC Chg | 06:48:00 | 12:48:00 | 0.1032 | 3.4581 | 0.7018 | 0.7018 | 56.99 | 0 | 0 | 0.0024262 | 2024-01-11 05:12:22 | 0.0003567
1539 | 1 | 2 | CC Chg | 06:48:30 | 12:48:30 | 0.1032 | 3.458 | 0.7027 | 0.7027 | 57.06 | 0 | 0 | 0.0024292 | 2024-01-11 05:12:52 | 0.0003567
1540 | 1 | 2 | CC Chg | 06:49:00 | 12:49:00 | 0.1032 | 3.458 | 0.7035 | 0.7035 | 57.13 | 0 | 0 | 0.0024322 | 2024-01-11 05:13:22 | 0.0003567
1541 | 1 | 2 | CC Chg | 06:49:30 | 12:49:30 | 0.1032 | 3.458 | 0.7044 | 0.7044 | 57.2 | 0 | 0 | 0.0024351 | 2024-01-11 05:13:52 | 0.0003568
1542 | 1 | 2 | CC Chg | 06:50:00 | 12:50:00 | 0.1032 | 3.4581 | 0.7052 | 0.7052 | 57.27 | 0 | 0 | 0.0024381 | 2024-01-11 05:14:22 | 0.0003567
1543 | 1 | 2 | CC Chg | 06:50:30 | 12:50:30 | 0.1032 | 3.458 | 0.7061 | 0.7061 | 57.34 | 0 | 0 | 0.0024411 | 2024-01-11 05:14:52 | 0.0003568
1544 | 1 | 2 | CC Chg | 06:51:00 | 12:51:00 | 0.1032 | 3.458 | 0.707 | 0.707 | 57.41 | 0 | 0 | 0.0024441 | 2024-01-11 05:15:22 | 0.0003567
1545 | 1 | 2 | CC Chg | 06:51:30 | 12:51:30 | 0.1032 | 3.4581 | 0.7078 | 0.7078 | 57.48 | 0 | 0 | 0.002447 | 2024-01-11 05:15:52 | 0.0003567
1546 | 1 | 2 | CC Chg | 06:52:00 | 12:52:00 | 0.1032 | 3.458 | 0.7087 | 0.7087 | 57.55 | 0 | 0 | 0.00245 | 2024-01-11 05:16:22 | 0.0003567
1547 | 1 | 2 | CC Chg | 06:52:30 | 12:52:30 | 0.1032 | 3.458 | 0.7095 | 0.7095 | 57.62 | 0 | 0 | 0.002453 | 2024-01-11 05:16:52 | 0.0003567
1548 | 1 | 2 | CC Chg | 06:53:00 | 12:53:00 | 0.1032 | 3.4581 | 0.7104 | 0.7104 | 57.68 | 0 | 0 | 0.0024559 | 2024-01-11 05:17:22 | 0.0003568
1549 | 1 | 2 | CC Chg | 06:53:30 | 12:53:30 | 0.1032 | 3.4581 | 0.7113 | 0.7113 | 57.75 | 0 | 0 | 0.0024589 | 2024-01-11 05:17:52 | 0.0003567
1550 | 1 | 2 | CC Chg | 06:54:00 | 12:54:00 | 0.1032 | 3.458 | 0.7121 | 0.7121 | 57.82 | 0 | 0 | 0.0024619 | 2024-01-11 05:18:22 | 0.0003567
1551 | 1 | 2 | CC Chg | 06:54:30 | 12:54:30 | 0.1032 | 3.4581 | 0.713 | 0.713 | 57.89 | 0 | 0 | 0.0024649 | 2024-01-11 05:18:52 | 0.0003567
1552 | 1 | 2 | CC Chg | 06:55:00 | 12:55:00 | 0.1032 | 3.4581 | 0.7138 | 0.7138 | 57.96 | 0 | 0 | 0.0024678 | 2024-01-11 05:19:22 | 0.0003568
1553 | 1 | 2 | CC Chg | 06:55:30 | 12:55:30 | 0.1032 | 3.458 | 0.7147 | 0.7147 | 58.03 | 0 | 0 | 0.0024708 | 2024-01-11 05:19:52 | 0.0003567
1554 | 1 | 2 | CC Chg | 06:56:00 | 12:56:00 | 0.1032 | 3.4581 | 0.7155 | 0.7155 | 58.1 | 0 | 0 | 0.0024738 | 2024-01-11 05:20:22 | 0.0003567
1555 | 1 | 2 | CC Chg | 06:56:30 | 12:56:30 | 0.1032 | 3.4581 | 0.7164 | 0.7164 | 58.17 | 0 | 0 | 0.0024768 | 2024-01-11 05:20:52 | 0.0003567
1556 | 1 | 2 | CC Chg | 06:57:00 | 12:57:00 | 0.1032 | 3.458 | 0.7173 | 0.7173 | 58.24 | 0 | 0 | 0.0024797 | 2024-01-11 05:21:22 | 0.0003568
1557 | 1 | 2 | CC Chg | 06:57:30 | 12:57:30 | 0.1032 | 3.4581 | 0.7181 | 0.7181 | 58.31 | 0 | 0 | 0.0024827 | 2024-01-11 05:21:52 | 0.0003567
1558 | 1 | 2 | CC Chg | 06:58:00 | 12:58:00 | 0.1032 | 3.4581 | 0.719 | 0.719 | 58.38 | 0 | 0 | 0.0024857 | 2024-01-11 05:22:22 | 0.0003568
1559 | 1 | 2 | CC Chg | 06:58:30 | 12:58:30 | 0.1032 | 3.4581 | 0.7198 | 0.7198 | 58.45 | 0 | 0 | 0.0024886 | 2024-01-11 05:22:52 | 0.0003567
1560 | 1 | 2 | CC Chg | 06:59:00 | 12:59:00 | 0.1032 | 3.4581 | 0.7207 | 0.7207 | 58.52 | 0 | 0 | 0.0024916 | 2024-01-11 05:23:22 | 0.0003567
1561 | 1 | 2 | CC Chg | 06:59:30 | 12:59:30 | 0.1032 | 3.4581 | 0.7216 | 0.7216 | 58.59 | 0 | 0 | 0.0024946 | 2024-01-11 05:23:52 | 0.0003567
1562 | 1 | 2 | CC Chg | 07:00:00 | 13:00:00 | 0.1032 | 3.4581 | 0.7224 | 0.7224 | 58.66 | 0 | 0 | 0.0024976 | 2024-01-11 05:24:22 | 0.0003567
1563 | 1 | 2 | CC Chg | 07:00:30 | 13:00:30 | 0.1032 | 3.4581 | 0.7233 | 0.7233 | 58.73 | 0 | 0 | 0.0025005 | 2024-01-11 05:24:52 | 0.0003568
1564 | 1 | 2 | CC Chg | 07:01:00 | 13:01:00 | 0.1032 | 3.4581 | 0.7241 | 0.7241 | 58.8 | 0 | 0 | 0.0025035 | 2024-01-11 05:25:22 | 0.0003568
1565 | 1 | 2 | CC Chg | 07:01:30 | 13:01:30 | 0.1032 | 3.4581 | 0.725 | 0.725 | 58.87 | 0 | 0 | 0.0025065 | 2024-01-11 05:25:52 | 0.0003567
1566 | 1 | 2 | CC Chg | 07:02:00 | 13:02:00 | 0.1032 | 3.4581 | 0.7259 | 0.7259 | 58.94 | 0 | 0 | 0.0025095 | 2024-01-11 05:26:22 | 0.0003567
1567 | 1 | 2 | CC Chg | 07:02:30 | 13:02:30 | 0.1032 | 3.4581 | 0.7267 | 0.7267 | 59.01 | 0 | 0 | 0.0025124 | 2024-01-11 05:26:52 | 0.0003567
1568 | 1 | 2 | CC Chg | 07:03:00 | 13:03:00 | 0.1032 | 3.4582 | 0.7276 | 0.7276 | 59.08 | 0 | 0 | 0.0025154 | 2024-01-11 05:27:22 | 0.0003568
1569 | 1 | 2 | CC Chg | 07:03:30 | 13:03:30 | 0.1032 | 3.4581 | 0.7284 | 0.7284 | 59.15 | 0 | 0 | 0.0025184 | 2024-01-11 05:27:52 | 0.0003567
1570 | 1 | 2 | CC Chg | 07:04:00 | 13:04:00 | 0.1032 | 3.4581 | 0.7293 | 0.7293 | 59.22 | 0 | 0 | 0.0025213 | 2024-01-11 05:28:22 | 0.0003567
1571 | 1 | 2 | CC Chg | 07:04:30 | 13:04:30 | 0.1032 | 3.4582 | 0.7302 | 0.7302 | 59.29 | 0 | 0 | 0.0025243 | 2024-01-11 05:28:52 | 0.0003567
1572 | 1 | 2 | CC Chg | 07:05:00 | 13:05:00 | 0.1032 | 3.4582 | 0.731 | 0.731 | 59.36 | 0 | 0 | 0.0025273 | 2024-01-11 05:29:22 | 0.0003567
1573 | 1 | 2 | CC Chg | 07:05:30 | 13:05:30 | 0.1032 | 3.4581 | 0.7319 | 0.7319 | 59.43 | 0 | 0 | 0.0025303 | 2024-01-11 05:29:52 | 0.0003568
1574 | 1 | 2 | CC Chg | 07:06:00 | 13:06:00 | 0.1032 | 3.4583 | 0.7327 | 0.7327 | 59.5 | 0 | 0 | 0.0025332 | 2024-01-11 05:30:22 | 0.0003568
1575 | 1 | 2 | CC Chg | 07:06:30 | 13:06:30 | 0.1032 | 3.4582 | 0.7336 | 0.7336 | 59.57 | 0 | 0 | 0.0025362 | 2024-01-11 05:30:52 | 0.0003567
1576 | 1 | 2 | CC Chg | 07:07:00 | 13:07:00 | 0.1032 | 3.4582 | 0.7345 | 0.7345 | 59.64 | 0 | 0 | 0.0025392 | 2024-01-11 05:31:22 | 0.0003568
1577 | 1 | 2 | CC Chg | 07:07:30 | 13:07:30 | 0.1032 | 3.4582 | 0.7353 | 0.7353 | 59.71 | 0 | 0 | 0.0025422 | 2024-01-11 05:31:52 | 0.0003568
1578 | 1 | 2 | CC Chg | 07:08:00 | 13:08:00 | 0.1032 | 3.4582 | 0.7362 | 0.7362 | 59.78 | 0 | 0 | 0.0025451 | 2024-01-11 05:32:22 | 0.0003568
1579 | 1 | 2 | CC Chg | 07:08:30 | 13:08:30 | 0.1032 | 3.4582 | 0.737 | 0.737 | 59.85 | 0 | 0 | 0.0025481 | 2024-01-11 05:32:52 | 0.0003568
1580 | 1 | 2 | CC Chg | 07:09:00 | 13:09:00 | 0.1032 | 3.4582 | 0.7379 | 0.7379 | 59.92 | 0 | 0 | 0.0025511 | 2024-01-11 05:33:22 | 0.0003568
1581 | 1 | 2 | CC Chg | 07:09:30 | 13:09:30 | 0.1032 | 3.4583 | 0.7388 | 0.7388 | 59.99 | 0 | 0 | 0.0025541 | 2024-01-11 05:33:52 | 0.0003568
1582 | 1 | 2 | CC Chg | 07:10:00 | 13:10:00 | 0.1032 | 3.4582 | 0.7396 | 0.7396 | 60.06 | 0 | 0 | 0.002557 | 2024-01-11 05:34:22 | 0.0003568
1583 | 1 | 2 | CC Chg | 07:10:30 | 13:10:30 | 0.1032 | 3.4582 | 0.7405 | 0.7405 | 60.13 | 0 | 0 | 0.00256 | 2024-01-11 05:34:52 | 0.0003568
1584 | 1 | 2 | CC Chg | 07:11:00 | 13:11:00 | 0.1032 | 3.4582 | 0.7413 | 0.7413 | 60.2 | 0 | 0 | 0.002563 | 2024-01-11 05:35:22 | 0.0003568
1585 | 1 | 2 | CC Chg | 07:11:30 | 13:11:30 | 0.1032 | 3.4582 | 0.7422 | 0.7422 | 60.27 | 0 | 0 | 0.0025659 | 2024-01-11 05:35:52 | 0.0003569
1586 | 1 | 2 | CC Chg | 07:12:00 | 13:12:00 | 0.1032 | 3.4582 | 0.7431 | 0.7431 | 60.34 | 0 | 0 | 0.0025689 | 2024-01-11 05:36:22 | 0.0003568
1587 | 1 | 2 | CC Chg | 07:12:30 | 13:12:30 | 0.1032 | 3.4583 | 0.7439 | 0.7439 | 60.41 | 0 | 0 | 0.0025719 | 2024-01-11 05:36:52 | 0.0003569
1588 | 1 | 2 | CC Chg | 07:13:00 | 13:13:00 | 0.1032 | 3.4582 | 0.7448 | 0.7448 | 60.48 | 0 | 0 | 0.0025749 | 2024-01-11 05:37:22 | 0.0003568
1589 | 1 | 2 | CC Chg | 07:13:30 | 13:13:30 | 0.1032 | 3.4583 | 0.7456 | 0.7456 | 60.55 | 0 | 0 | 0.0025778 | 2024-01-11 05:37:52 | 0.0003568
1590 | 1 | 2 | CC Chg | 07:14:00 | 13:14:00 | 0.1032 | 3.4582 | 0.7465 | 0.7465 | 60.62 | 0 | 0 | 0.0025808 | 2024-01-11 05:38:22 | 0.0003568
1591 | 1 | 2 | CC Chg | 07:14:30 | 13:14:30 | 0.1032 | 3.4582 | 0.7474 | 0.7474 | 60.69 | 0 | 0 | 0.0025838 | 2024-01-11 05:38:52 | 0.0003569
1592 | 1 | 2 | CC Chg | 07:15:00 | 13:15:00 | 0.1032 | 3.4583 | 0.7482 | 0.7482 | 60.76 | 0 | 0 | 0.0025868 | 2024-01-11 05:39:22 | 0.0003569
1593 | 1 | 2 | CC Chg | 07:15:30 | 13:15:30 | 0.1032 | 3.4584 | 0.7491 | 0.7491 | 60.83 | 0 | 0 | 0.0025897 | 2024-01-11 05:39:52 | 0.0003569
1594 | 1 | 2 | CC Chg | 07:16:00 | 13:16:00 | 0.1032 | 3.4583 | 0.7499 | 0.7499 | 60.9 | 0 | 0 | 0.0025927 | 2024-01-11 05:40:22 | 0.0003569
1595 | 1 | 2 | CC Chg | 07:16:30 | 13:16:30 | 0.1032 | 3.4584 | 0.7508 | 0.7508 | 60.97 | 0 | 0 | 0.0025957 | 2024-01-11 05:40:52 | 0.0003569
1596 | 1 | 2 | CC Chg | 07:17:00 | 13:17:00 | 0.1032 | 3.4584 | 0.7517 | 0.7517 | 61.04 | 0 | 0 | 0.0025987 | 2024-01-11 05:41:22 | 0.0003569
1597 | 1 | 2 | CC Chg | 07:17:30 | 13:17:30 | 0.1032 | 3.4584 | 0.7525 | 0.7525 | 61.11 | 0 | 0 | 0.0026016 | 2024-01-11 05:41:52 | 0.0003569
1598 | 1 | 2 | CC Chg | 07:18:00 | 13:18:00 | 0.1032 | 3.4584 | 0.7534 | 0.7534 | 61.18 | 0 | 0 | 0.0026046 | 2024-01-11 05:42:22 | 0.0003569
1599 | 1 | 2 | CC Chg | 07:18:30 | 13:18:30 | 0.1032 | 3.4583 | 0.7542 | 0.7542 | 61.25 | 0 | 0 | 0.0026076 | 2024-01-11 05:42:52 | 0.0003569
1600 | 1 | 2 | CC Chg | 07:19:00 | 13:19:00 | 0.1032 | 3.4584 | 0.7551 | 0.7551 | 61.32 | 0 | 0 | 0.0026106 | 2024-01-11 05:43:22 | 0.0003569
1601 | 1 | 2 | CC Chg | 07:19:30 | 13:19:30 | 0.1032 | 3.4584 | 0.756 | 0.756 | 61.39 | 0 | 0 | 0.0026135 | 2024-01-11 05:43:52 | 0.0003569
1602 | 1 | 2 | CC Chg | 07:20:00 | 13:20:00 | 0.1032 | 3.4584 | 0.7568 | 0.7568 | 61.46 | 0 | 0 | 0.0026165 | 2024-01-11 05:44:22 | 0.0003569
1603 | 1 | 2 | CC Chg | 07:20:30 | 13:20:30 | 0.1032 | 3.4584 | 0.7577 | 0.7577 | 61.52 | 0 | 0 | 0.0026195 | 2024-01-11 05:44:52 | 0.0003569
1604 | 1 | 2 | CC Chg | 07:21:00 | 13:21:00 | 0.1032 | 3.4584 | 0.7585 | 0.7585 | 61.59 | 0 | 0 | 0.0026225 | 2024-01-11 05:45:22 | 0.0003569
1605 | 1 | 2 | CC Chg | 07:21:30 | 13:21:30 | 0.1032 | 3.4584 | 0.7594 | 0.7594 | 61.66 | 0 | 0 | 0.0026254 | 2024-01-11 05:45:52 | 0.0003569
1606 | 1 | 2 | CC Chg | 07:22:00 | 13:22:00 | 0.1032 | 3.4584 | 0.7603 | 0.7603 | 61.73 | 0 | 0 | 0.0026284 | 2024-01-11 05:46:22 | 0.0003569
1607 | 1 | 2 | CC Chg | 07:22:30 | 13:22:30 | 0.1032 | 3.4584 | 0.7611 | 0.7611 | 61.8 | 0 | 0 | 0.0026314 | 2024-01-11 05:46:52 | 0.0003569
1608 | 1 | 2 | CC Chg | 07:23:00 | 13:23:00 | 0.1032 | 3.4584 | 0.762 | 0.762 | 61.87 | 0 | 0 | 0.0026343 | 2024-01-11 05:47:22 | 0.0003569
1609 | 1 | 2 | CC Chg | 07:23:30 | 13:23:30 | 0.1032 | 3.4584 | 0.7628 | 0.7628 | 61.94 | 0 | 0 | 0.0026373 | 2024-01-11 05:47:52 | 0.0003569
1610 | 1 | 2 | CC Chg | 07:24:00 | 13:24:00 | 0.1032 | 3.4584 | 0.7637 | 0.7637 | 62.01 | 0 | 0 | 0.0026403 | 2024-01-11 05:48:22 | 0.0003569
1611 | 1 | 2 | CC Chg | 07:24:30 | 13:24:30 | 0.1032 | 3.4584 | 0.7646 | 0.7646 | 62.08 | 0 | 0 | 0.0026433 | 2024-01-11 05:48:52 | 0.0003569
1612 | 1 | 2 | CC Chg | 07:25:00 | 13:25:00 | 0.1032 | 3.4584 | 0.7654 | 0.7654 | 62.15 | 0 | 0 | 0.0026462 | 2024-01-11 05:49:22 | 0.0003569
1613 | 1 | 2 | CC Chg | 07:25:30 | 13:25:30 | 0.1032 | 3.4584 | 0.7663 | 0.7663 | 62.22 | 0 | 0 | 0.0026492 | 2024-01-11 05:49:52 | 0.0003569
1614 | 1 | 2 | CC Chg | 07:26:00 | 13:26:00 | 0.1032 | 3.4584 | 0.7671 | 0.7671 | 62.29 | 0 | 0 | 0.0026522 | 2024-01-11 05:50:22 | 0.0003569
1615 | 1 | 2 | CC Chg | 07:26:30 | 13:26:30 | 0.1032 | 3.4584 | 0.768 | 0.768 | 62.36 | 0 | 0 | 0.0026552 | 2024-01-11 05:50:52 | 0.0003569
1616 | 1 | 2 | CC Chg | 07:27:00 | 13:27:00 | 0.1032 | 3.4584 | 0.7689 | 0.7689 | 62.43 | 0 | 0 | 0.0026581 | 2024-01-11 05:51:22 | 0.0003569
1617 | 1 | 2 | CC Chg | 07:27:30 | 13:27:30 | 0.1032 | 3.4584 | 0.7697 | 0.7697 | 62.5 | 0 | 0 | 0.0026611 | 2024-01-11 05:51:52 | 0.0003569
1618 | 1 | 2 | CC Chg | 07:28:00 | 13:28:00 | 0.1032 | 3.4584 | 0.7706 | 0.7706 | 62.57 | 0 | 0 | 0.0026641 | 2024-01-11 05:52:22 | 0.0003569
1619 | 1 | 2 | CC Chg | 07:28:30 | 13:28:30 | 0.1032 | 3.4585 | 0.7714 | 0.7714 | 62.64 | 0 | 0 | 0.0026671 | 2024-01-11 05:52:52 | 0.000357
1620 | 1 | 2 | CC Chg | 07:29:00 | 13:29:00 | 0.1032 | 3.4585 | 0.7723 | 0.7723 | 62.71 | 0 | 0 | 0.00267 | 2024-01-11 05:53:22 | 0.0003569
1621 | 1 | 2 | CC Chg | 07:29:30 | 13:29:30 | 0.1032 | 3.4584 | 0.7732 | 0.7732 | 62.78 | 0 | 0 | 0.002673 | 2024-01-11 05:53:52 | 0.0003569
1622 | 1 | 2 | CC Chg | 07:30:00 | 13:30:00 | 0.1032 | 3.4584 | 0.774 | 0.774 | 62.85 | 0 | 0 | 0.002676 | 2024-01-11 05:54:22 | 0.0003569
1623 | 1 | 2 | CC Chg | 07:30:30 | 13:30:30 | 0.1032 | 3.4584 | 0.7749 | 0.7749 | 62.92 | 0 | 0 | 0.002679 | 2024-01-11 05:54:52 | 0.0003569
1624 | 1 | 2 | CC Chg | 07:31:00 | 13:31:00 | 0.1032 | 3.4584 | 0.7757 | 0.7757 | 62.99 | 0 | 0 | 0.0026819 | 2024-01-11 05:55:22 | 0.0003569
1625 | 1 | 2 | CC Chg | 07:31:30 | 13:31:30 | 0.1032 | 3.4584 | 0.7766 | 0.7766 | 63.06 | 0 | 0 | 0.0026849 | 2024-01-11 05:55:52 | 0.0003569
1626 | 1 | 2 | CC Chg | 07:32:00 | 13:32:00 | 0.1032 | 3.4585 | 0.7775 | 0.7775 | 63.13 | 0 | 0 | 0.0026879 | 2024-01-11 05:56:22 | 0.0003569
1627 | 1 | 2 | CC Chg | 07:32:30 | 13:32:30 | 0.1032 | 3.4584 | 0.7783 | 0.7783 | 63.2 | 0 | 0 | 0.0026909 | 2024-01-11 05:56:52 | 0.0003569
1628 | 1 | 2 | CC Chg | 07:33:00 | 13:33:00 | 0.1032 | 3.4585 | 0.7792 | 0.7792 | 63.27 | 0 | 0 | 0.0026938 | 2024-01-11 05:57:22 | 0.0003569
1629 | 1 | 2 | CC Chg | 07:33:30 | 13:33:30 | 0.1032 | 3.4585 | 0.78 | 0.78 | 63.34 | 0 | 0 | 0.0026968 | 2024-01-11 05:57:52 | 0.000357
1630 | 1 | 2 | CC Chg | 07:34:00 | 13:34:00 | 0.1032 | 3.4585 | 0.7809 | 0.7809 | 63.41 | 0 | 0 | 0.0026998 | 2024-01-11 05:58:22 | 0.0003569
1631 | 1 | 2 | CC Chg | 07:34:30 | 13:34:30 | 0.1032 | 3.4585 | 0.7818 | 0.7818 | 63.48 | 0 | 0 | 0.0027028 | 2024-01-11 05:58:52 | 0.0003569
1632 | 1 | 2 | CC Chg | 07:35:00 | 13:35:00 | 0.1032 | 3.4585 | 0.7826 | 0.7826 | 63.55 | 0 | 0 | 0.0027057 | 2024-01-11 05:59:22 | 0.000357
1633 | 1 | 2 | CC Chg | 07:35:30 | 13:35:30 | 0.1032 | 3.4585 | 0.7835 | 0.7835 | 63.62 | 0 | 0 | 0.0027087 | 2024-01-11 05:59:52 | 0.0003569
1634 | 1 | 2 | CC Chg | 07:36:00 | 13:36:00 | 0.1032 | 3.4585 | 0.7843 | 0.7843 | 63.69 | 0 | 0 | 0.0027117 | 2024-01-11 06:00:22 | 0.0003569
1635 | 1 | 2 | CC Chg | 07:36:30 | 13:36:30 | 0.1032 | 3.4585 | 0.7852 | 0.7852 | 63.76 | 0 | 0 | 0.0027147 | 2024-01-11 06:00:52 | 0.000357
1636 | 1 | 2 | CC Chg | 07:37:00 | 13:37:00 | 0.1032 | 3.4585 | 0.7861 | 0.7861 | 63.83 | 0 | 0 | 0.0027176 | 2024-01-11 06:01:22 | 0.0003569
1637 | 1 | 2 | CC Chg | 07:37:30 | 13:37:30 | 0.1032 | 3.4585 | 0.7869 | 0.7869 | 63.9 | 0 | 0 | 0.0027206 | 2024-01-11 06:01:52 | 0.000357
1638 | 1 | 2 | CC Chg | 07:38:00 | 13:38:00 | 0.1032 | 3.4585 | 0.7878 | 0.7878 | 63.97 | 0 | 0 | 0.0027236 | 2024-01-11 06:02:22 | 0.0003569
1639 | 1 | 2 | CC Chg | 07:38:30 | 13:38:30 | 0.1032 | 3.4585 | 0.7886 | 0.7886 | 64.04 | 0 | 0 | 0.0027265 | 2024-01-11 06:02:52 | 0.0003569
1640 | 1 | 2 | CC Chg | 07:39:00 | 13:39:00 | 0.1032 | 3.4586 | 0.7895 | 0.7895 | 64.11 | 0 | 0 | 0.0027295 | 2024-01-11 06:03:22 | 0.000357
1641 | 1 | 2 | CC Chg | 07:39:30 | 13:39:30 | 0.1032 | 3.4585 | 0.7904 | 0.7904 | 64.18 | 0 | 0 | 0.0027325 | 2024-01-11 06:03:52 | 0.0003569
1642 | 1 | 2 | CC Chg | 07:40:00 | 13:40:00 | 0.1032 | 3.4585 | 0.7912 | 0.7912 | 64.25 | 0 | 0 | 0.0027355 | 2024-01-11 06:04:22 | 0.000357
1643 | 1 | 2 | CC Chg | 07:40:30 | 13:40:30 | 0.1032 | 3.4586 | 0.7921 | 0.7921 | 64.32 | 0 | 0 | 0.0027384 | 2024-01-11 06:04:52 | 0.0003569
1644 | 1 | 2 | CC Chg | 07:41:00 | 13:41:00 | 0.1032 | 3.4586 | 0.7929 | 0.7929 | 64.39 | 0 | 0 | 0.0027414 | 2024-01-11 06:05:22 | 0.000357
1645 | 1 | 2 | CC Chg | 07:41:30 | 13:41:30 | 0.1032 | 3.4585 | 0.7938 | 0.7938 | 64.46 | 0 | 0 | 0.0027444 | 2024-01-11 06:05:52 | 0.0003569
1646 | 1 | 2 | CC Chg | 07:42:00 | 13:42:00 | 0.1032 | 3.4586 | 0.7947 | 0.7947 | 64.53 | 0 | 0 | 0.0027474 | 2024-01-11 06:06:22 | 0.0003569
1647 | 1 | 2 | CC Chg | 07:42:30 | 13:42:30 | 0.1032 | 3.4585 | 0.7955 | 0.7955 | 64.6 | 0 | 0 | 0.0027503 | 2024-01-11 06:06:52 | 0.0003569
1648 | 1 | 2 | CC Chg | 07:43:00 | 13:43:00 | 0.1032 | 3.4586 | 0.7964 | 0.7964 | 64.67 | 0 | 0 | 0.0027533 | 2024-01-11 06:07:22 | 0.000357
1649 | 1 | 2 | CC Chg | 07:43:30 | 13:43:30 | 0.1032 | 3.4585 | 0.7972 | 0.7972 | 64.74 | 0 | 0 | 0.0027563 | 2024-01-11 06:07:52 | 0.0003569
1650 | 1 | 2 | CC Chg | 07:44:00 | 13:44:00 | 0.1032 | 3.4586 | 0.7981 | 0.7981 | 64.81 | 0 | 0 | 0.0027593 | 2024-01-11 06:08:22 | 0.000357
1651 | 1 | 2 | CC Chg | 07:44:30 | 13:44:30 | 0.1032 | 3.4586 | 0.799 | 0.799 | 64.88 | 0 | 0 | 0.0027622 | 2024-01-11 06:08:52 | 0.000357
1652 | 1 | 2 | CC Chg | 07:45:00 | 13:45:00 | 0.1032 | 3.4586 | 0.7998 | 0.7998 | 64.95 | 0 | 0 | 0.0027652 | 2024-01-11 06:09:22 | 0.0003569
1653 | 1 | 2 | CC Chg | 07:45:30 | 13:45:30 | 0.1032 | 3.4586 | 0.8007 | 0.8007 | 65.02 | 0 | 0 | 0.0027682 | 2024-01-11 06:09:52 | 0.0003569
1654 | 1 | 2 | CC Chg | 07:46:00 | 13:46:00 | 0.1032 | 3.4586 | 0.8015 | 0.8015 | 65.09 | 0 | 0 | 0.0027712 | 2024-01-11 06:10:22 | 0.0003569
1655 | 1 | 2 | CC Chg | 07:46:30 | 13:46:30 | 0.1032 | 3.4587 | 0.8024 | 0.8024 | 65.16 | 0 | 0 | 0.0027741 | 2024-01-11 06:10:52 | 0.0003569
1656 | 1 | 2 | CC Chg | 07:47:00 | 13:47:00 | 0.1032 | 3.4586 | 0.8033 | 0.8033 | 65.23 | 0 | 0 | 0.0027771 | 2024-01-11 06:11:22 | 0.0003569
1657 | 1 | 2 | CC Chg | 07:47:30 | 13:47:30 | 0.1032 | 3.4586 | 0.8041 | 0.8041 | 65.3 | 0 | 0 | 0.0027801 | 2024-01-11 06:11:52 | 0.0003569
1658 | 1 | 2 | CC Chg | 07:48:00 | 13:48:00 | 0.1032 | 3.4586 | 0.805 | 0.805 | 65.37 | 0 | 0 | 0.0027831 | 2024-01-11 06:12:22 | 0.0003569
1659 | 1 | 2 | CC Chg | 07:48:30 | 13:48:30 | 0.1032 | 3.4586 | 0.8058 | 0.8058 | 65.44 | 0 | 0 | 0.002786 | 2024-01-11 06:12:52 | 0.0003569
1660 | 1 | 2 | CC Chg | 07:49:00 | 13:49:00 | 0.1032 | 3.4586 | 0.8067 | 0.8067 | 65.51 | 0 | 0 | 0.002789 | 2024-01-11 06:13:22 | 0.0003569
1661 | 1 | 2 | CC Chg | 07:49:30 | 13:49:30 | 0.1032 | 3.4587 | 0.8076 | 0.8076 | 65.58 | 0 | 0 | 0.002792 | 2024-01-11 06:13:52 | 0.0003569
1662 | 1 | 2 | CC Chg | 07:50:00 | 13:50:00 | 0.1032 | 3.4587 | 0.8084 | 0.8084 | 65.65 | 0 | 0 | 0.002795 | 2024-01-11 06:14:22 | 0.000357
1663 | 1 | 2 | CC Chg | 07:50:30 | 13:50:30 | 0.1032 | 3.4586 | 0.8093 | 0.8093 | 65.71 | 0 | 0 | 0.0027979 | 2024-01-11 06:14:52 | 0.000357
1664 | 1 | 2 | CC Chg | 07:51:00 | 13:51:00 | 0.1032 | 3.4587 | 0.8101 | 0.8101 | 65.78 | 0 | 0 | 0.0028009 | 2024-01-11 06:15:22 | 0.0003569
1665 | 1 | 2 | CC Chg | 07:51:30 | 13:51:30 | 0.1032 | 3.4586 | 0.811 | 0.811 | 65.85 | 0 | 0 | 0.0028039 | 2024-01-11 06:15:52 | 0.0003569
1666 | 1 | 2 | CC Chg | 07:52:00 | 13:52:00 | 0.1032 | 3.4587 | 0.8119 | 0.8119 | 65.92 | 0 | 0 | 0.0028069 | 2024-01-11 06:16:22 | 0.000357
1667 | 1 | 2 | CC Chg | 07:52:30 | 13:52:30 | 0.1032 | 3.4586 | 0.8127 | 0.8127 | 65.99 | 0 | 0 | 0.0028098 | 2024-01-11 06:16:52 | 0.0003569
1668 | 1 | 2 | CC Chg | 07:53:00 | 13:53:00 | 0.1032 | 3.4586 | 0.8136 | 0.8136 | 66.06 | 0 | 0 | 0.0028128 | 2024-01-11 06:17:22 | 0.0003569
1669 | 1 | 2 | CC Chg | 07:53:30 | 13:53:30 | 0.1032 | 3.4586 | 0.8144 | 0.8144 | 66.13 | 0 | 0 | 0.0028158 | 2024-01-11 06:17:52 | 0.000357
1670 | 1 | 2 | CC Chg | 07:54:00 | 13:54:00 | 0.1032 | 3.4586 | 0.8153 | 0.8153 | 66.2 | 0 | 0 | 0.0028188 | 2024-01-11 06:18:22 | 0.000357
1671 | 1 | 2 | CC Chg | 07:54:30 | 13:54:30 | 0.1032 | 3.4586 | 0.8162 | 0.8162 | 66.27 | 0 | 0 | 0.0028217 | 2024-01-11 06:18:52 | 0.0003569
1672 | 1 | 2 | CC Chg | 07:55:00 | 13:55:00 | 0.1032 | 3.4586 | 0.817 | 0.817 | 66.34 | 0 | 0 | 0.0028247 | 2024-01-11 06:19:22 | 0.0003569
1673 | 1 | 2 | CC Chg | 07:55:30 | 13:55:30 | 0.1032 | 3.4586 | 0.8179 | 0.8179 | 66.41 | 0 | 0 | 0.0028277 | 2024-01-11 06:19:52 | 0.000357
1674 | 1 | 2 | CC Chg | 07:56:00 | 13:56:00 | 0.1032 | 3.4586 | 0.8187 | 0.8187 | 66.48 | 0 | 0 | 0.0028307 | 2024-01-11 06:20:22 | 0.000357
1675 | 1 | 2 | CC Chg | 07:56:30 | 13:56:30 | 0.1032 | 3.4586 | 0.8196 | 0.8196 | 66.55 | 0 | 0 | 0.0028336 | 2024-01-11 06:20:52 | 0.0003569
1676 | 1 | 2 | CC Chg | 07:57:00 | 13:57:00 | 0.1032 | 3.4586 | 0.8205 | 0.8205 | 66.62 | 0 | 0 | 0.0028366 | 2024-01-11 06:21:22 | 0.000357
1677 | 1 | 2 | CC Chg | 07:57:30 | 13:57:30 | 0.1032 | 3.4586 | 0.8213 | 0.8213 | 66.69 | 0 | 0 | 0.0028396 | 2024-01-11 06:21:52 | 0.0003569
1678 | 1 | 2 | CC Chg | 07:58:00 | 13:58:00 | 0.1032 | 3.4586 | 0.8222 | 0.8222 | 66.76 | 0 | 0 | 0.0028426 | 2024-01-11 06:22:22 | 0.0003569
1679 | 1 | 2 | CC Chg | 07:58:30 | 13:58:30 | 0.1032 | 3.4586 | 0.823 | 0.823 | 66.83 | 0 | 0 | 0.0028455 | 2024-01-11 06:22:52 | 0.0003569
1680 | 1 | 2 | CC Chg | 07:59:00 | 13:59:00 | 0.1032 | 3.4587 | 0.8239 | 0.8239 | 66.9 | 0 | 0 | 0.0028485 | 2024-01-11 06:23:22 | 0.000357
1681 | 1 | 2 | CC Chg | 07:59:30 | 13:59:30 | 0.1032 | 3.4587 | 0.8248 | 0.8248 | 66.97 | 0 | 0 | 0.0028515 | 2024-01-11 06:23:52 | 0.000357
1682 | 1 | 2 | CC Chg | 08:00:00 | 14:00:00 | 0.1032 | 3.4586 | 0.8256 | 0.8256 | 67.04 | 0 | 0 | 0.0028545 | 2024-01-11 06:24:22 | 0.0003569
1683 | 1 | 2 | CC Chg | 08:00:30 | 14:00:30 | 0.1032 | 3.4588 | 0.8265 | 0.8265 | 67.11 | 0 | 0 | 0.0028574 | 2024-01-11 06:24:52 | 0.0003569
1684 | 1 | 2 | CC Chg | 08:01:00 | 14:01:00 | 0.1032 | 3.4586 | 0.8273 | 0.8273 | 67.18 | 0 | 0 | 0.0028604 | 2024-01-11 06:25:22 | 0.0003569
1685 | 1 | 2 | CC Chg | 08:01:30 | 14:01:30 | 0.1032 | 3.4587 | 0.8282 | 0.8282 | 67.25 | 0 | 0 | 0.0028634 | 2024-01-11 06:25:52 | 0.0003569
1686 | 1 | 2 | CC Chg | 08:02:00 | 14:02:00 | 0.1032 | 3.4587 | 0.8291 | 0.8291 | 67.32 | 0 | 0 | 0.0028664 | 2024-01-11 06:26:22 | 0.000357
1687 | 1 | 2 | CC Chg | 08:02:30 | 14:02:30 | 0.1032 | 3.4587 | 0.8299 | 0.8299 | 67.39 | 0 | 0 | 0.0028693 | 2024-01-11 06:26:52 | 0.0003569
1688 | 1 | 2 | CC Chg | 08:03:00 | 14:03:00 | 0.1032 | 3.4587 | 0.8308 | 0.8308 | 67.46 | 0 | 0 | 0.0028723 | 2024-01-11 06:27:22 | 0.000357
1689 | 1 | 2 | CC Chg | 08:03:30 | 14:03:30 | 0.1032 | 3.4587 | 0.8316 | 0.8316 | 67.53 | 0 | 0 | 0.0028753 | 2024-01-11 06:27:52 | 0.000357
1690 | 1 | 2 | CC Chg | 08:04:00 | 14:04:00 | 0.1032 | 3.4586 | 0.8325 | 0.8325 | 67.6 | 0 | 0 | 0.0028782 | 2024-01-11 06:28:22 | 0.0003569
1691 | 1 | 2 | CC Chg | 08:04:30 | 14:04:30 | 0.1032 | 3.4587 | 0.8334 | 0.8334 | 67.67 | 0 | 0 | 0.0028812 | 2024-01-11 06:28:52 | 0.000357
1692 | 1 | 2 | CC Chg | 08:05:00 | 14:05:00 | 0.1032 | 3.4587 | 0.8342 | 0.8342 | 67.74 | 0 | 0 | 0.0028842 | 2024-01-11 06:29:22 | 0.0003569
1693 | 1 | 2 | CC Chg | 08:05:30 | 14:05:30 | 0.1032 | 3.4587 | 0.8351 | 0.8351 | 67.81 | 0 | 0 | 0.0028872 | 2024-01-11 06:29:52 | 0.0003569
1694 | 1 | 2 | CC Chg | 08:06:00 | 14:06:00 | 0.1032 | 3.4587 | 0.8359 | 0.8359 | 67.88 | 0 | 0 | 0.0028901 | 2024-01-11 06:30:22 | 0.000357
1695 | 1 | 2 | CC Chg | 08:06:30 | 14:06:30 | 0.1032 | 3.4587 | 0.8368 | 0.8368 | 67.95 | 0 | 0 | 0.0028931 | 2024-01-11 06:30:52 | 0.0003569
1696 | 1 | 2 | CC Chg | 08:07:00 | 14:07:00 | 0.1032 | 3.4588 | 0.8377 | 0.8377 | 68.02 | 0 | 0 | 0.0028961 | 2024-01-11 06:31:22 | 0.000357
1697 | 1 | 2 | CC Chg | 08:07:30 | 14:07:30 | 0.1032 | 3.4588 | 0.8385 | 0.8385 | 68.09 | 0 | 0 | 0.0028991 | 2024-01-11 06:31:52 | 0.000357
1698 | 1 | 2 | CC Chg | 08:08:00 | 14:08:00 | 0.1032 | 3.4587 | 0.8394 | 0.8394 | 68.16 | 0 | 0 | 0.002902 | 2024-01-11 06:32:22 | 0.0003569
1699 | 1 | 2 | CC Chg | 08:08:30 | 14:08:30 | 0.1032 | 3.4587 | 0.8402 | 0.8402 | 68.23 | 0 | 0 | 0.002905 | 2024-01-11 06:32:52 | 0.0003569
1700 | 1 | 2 | CC Chg | 08:09:00 | 14:09:00 | 0.1032 | 3.4587 | 0.8411 | 0.8411 | 68.3 | 0 | 0 | 0.002908 | 2024-01-11 06:33:22 | 0.000357
1701 | 1 | 2 | CC Chg | 08:09:30 | 14:09:30 | 0.1032 | 3.4587 | 0.842 | 0.842 | 68.37 | 0 | 0 | 0.002911 | 2024-01-11 06:33:52 | 0.000357
1702 | 1 | 2 | CC Chg | 08:10:00 | 14:10:00 | 0.1032 | 3.4587 | 0.8428 | 0.8428 | 68.44 | 0 | 0 | 0.0029139 | 2024-01-11 06:34:22 | 0.0003569
1703 | 1 | 2 | CC Chg | 08:10:30 | 14:10:30 | 0.1032 | 3.4588 | 0.8437 | 0.8437 | 68.51 | 0 | 0 | 0.0029169 | 2024-01-11 06:34:52 | 0.0003569
1704 | 1 | 2 | CC Chg | 08:11:00 | 14:11:00 | 0.1032 | 3.4587 | 0.8445 | 0.8445 | 68.58 | 0 | 0 | 0.0029199 | 2024-01-11 06:35:22 | 0.000357
1705 | 1 | 2 | CC Chg | 08:11:30 | 14:11:30 | 0.1032 | 3.4588 | 0.8454 | 0.8454 | 68.65 | 0 | 0 | 0.0029229 | 2024-01-11 06:35:52 | 0.0003569
1706 | 1 | 2 | CC Chg | 08:12:00 | 14:12:00 | 0.1032 | 3.4587 | 0.8463 | 0.8463 | 68.72 | 0 | 0 | 0.0029258 | 2024-01-11 06:36:22 | 0.0003569
1707 | 1 | 2 | CC Chg | 08:12:30 | 14:12:30 | 0.1032 | 3.4588 | 0.8471 | 0.8471 | 68.79 | 0 | 0 | 0.0029288 | 2024-01-11 06:36:52 | 0.0003569
1708 | 1 | 2 | CC Chg | 08:13:00 | 14:13:00 | 0.1032 | 3.4588 | 0.848 | 0.848 | 68.86 | 0 | 0 | 0.0029318 | 2024-01-11 06:37:22 | 0.000357
1709 | 1 | 2 | CC Chg | 08:13:30 | 14:13:30 | 0.1032 | 3.4588 | 0.8488 | 0.8488 | 68.93 | 0 | 0 | 0.0029348 | 2024-01-11 06:37:52 | 0.000357
1710 | 1 | 2 | CC Chg | 08:14:00 | 14:14:00 | 0.1032 | 3.4589 | 0.8497 | 0.8497 | 69 | 0 | 0 | 0.0029377 | 2024-01-11 06:38:22 | 0.000357
1711 | 1 | 2 | CC Chg | 08:14:30 | 14:14:30 | 0.1032 | 3.4589 | 0.8506 | 0.8506 | 69.07 | 0 | 0 | 0.0029407 | 2024-01-11 06:38:52 | 0.000357
1712 | 1 | 2 | CC Chg | 08:15:00 | 14:15:00 | 0.1032 | 3.4589 | 0.8514 | 0.8514 | 69.14 | 0 | 0 | 0.0029437 | 2024-01-11 06:39:22 | 0.000357
1713 | 1 | 2 | CC Chg | 08:15:30 | 14:15:30 | 0.1032 | 3.4588 | 0.8523 | 0.8523 | 69.21 | 0 | 0 | 0.0029467 | 2024-01-11 06:39:52 | 0.000357
1714 | 1 | 2 | CC Chg | 08:16:00 | 14:16:00 | 0.1032 | 3.4588 | 0.8531 | 0.8531 | 69.28 | 0 | 0 | 0.0029496 | 2024-01-11 06:40:22 | 0.000357
1715 | 1 | 2 | CC Chg | 08:16:30 | 14:16:30 | 0.1032 | 3.4588 | 0.854 | 0.854 | 69.35 | 0 | 0 | 0.0029526 | 2024-01-11 06:40:52 | 0.000357
1716 | 1 | 2 | CC Chg | 08:17:00 | 14:17:00 | 0.1032 | 3.4588 | 0.8549 | 0.8549 | 69.42 | 0 | 0 | 0.0029556 | 2024-01-11 06:41:22 | 0.0003569
1717 | 1 | 2 | CC Chg | 08:17:30 | 14:17:30 | 0.1032 | 3.4589 | 0.8557 | 0.8557 | 69.49 | 0 | 0 | 0.0029586 | 2024-01-11 06:41:52 | 0.000357
1718 | 1 | 2 | CC Chg | 08:18:00 | 14:18:00 | 0.1032 | 3.4588 | 0.8566 | 0.8566 | 69.56 | 0 | 0 | 0.0029615 | 2024-01-11 06:42:22 | 0.000357
1719 | 1 | 2 | CC Chg | 08:18:30 | 14:18:30 | 0.1032 | 3.4589 | 0.8574 | 0.8574 | 69.63 | 0 | 0 | 0.0029645 | 2024-01-11 06:42:52 | 0.000357
1720 | 1 | 2 | CC Chg | 08:19:00 | 14:19:00 | 0.1032 | 3.4589 | 0.8583 | 0.8583 | 69.7 | 0 | 0 | 0.0029675 | 2024-01-11 06:43:22 | 0.000357
1721 | 1 | 2 | CC Chg | 08:19:30 | 14:19:30 | 0.1032 | 3.4589 | 0.8592 | 0.8592 | 69.77 | 0 | 0 | 0.0029705 | 2024-01-11 06:43:52 | 0.000357
1722 | 1 | 2 | CC Chg | 08:20:00 | 14:20:00 | 0.1032 | 3.4589 | 0.86 | 0.86 | 69.84 | 0 | 0 | 0.0029734 | 2024-01-11 06:44:22 | 0.000357
1723 | 1 | 2 | CC Chg | 08:20:30 | 14:20:30 | 0.1032 | 3.4589 | 0.8609 | 0.8609 | 69.91 | 0 | 0 | 0.0029764 | 2024-01-11 06:44:52 | 0.000357
1724 | 1 | 2 | CC Chg | 08:21:00 | 14:21:00 | 0.1032 | 3.4589 | 0.8617 | 0.8617 | 69.97 | 0 | 0 | 0.0029794 | 2024-01-11 06:45:22 | 0.000357
1725 | 1 | 2 | CC Chg | 08:21:30 | 14:21:30 | 0.1032 | 3.4589 | 0.8626 | 0.8626 | 70.04 | 0 | 0 | 0.0029824 | 2024-01-11 06:45:52 | 0.000357
1726 | 1 | 2 | CC Chg | 08:22:00 | 14:22:00 | 0.1032 | 3.4588 | 0.8635 | 0.8635 | 70.11 | 0 | 0 | 0.0029853 | 2024-01-11 06:46:22 | 0.0003569
1727 | 1 | 2 | CC Chg | 08:22:30 | 14:22:30 | 0.1032 | 3.4589 | 0.8643 | 0.8643 | 70.18 | 0 | 0 | 0.0029883 | 2024-01-11 06:46:52 | 0.000357
1728 | 1 | 2 | CC Chg | 08:23:00 | 14:23:00 | 0.1032 | 3.4588 | 0.8652 | 0.8652 | 70.25 | 0 | 0 | 0.0029913 | 2024-01-11 06:47:22 | 0.000357
1729 | 1 | 2 | CC Chg | 08:23:30 | 14:23:30 | 0.1032 | 3.4589 | 0.866 | 0.866 | 70.32 | 0 | 0 | 0.0029943 | 2024-01-11 06:47:52 | 0.000357
1730 | 1 | 2 | CC Chg | 08:24:00 | 14:24:00 | 0.1032 | 3.4589 | 0.8669 | 0.8669 | 70.39 | 0 | 0 | 0.0029972 | 2024-01-11 06:48:22 | 0.000357
1731 | 1 | 2 | CC Chg | 08:24:30 | 14:24:30 | 0.1032 | 3.4589 | 0.8678 | 0.8678 | 70.46 | 0 | 0 | 0.0030002 | 2024-01-11 06:48:52 | 0.000357
1732 | 1 | 2 | CC Chg | 08:25:00 | 14:25:00 | 0.1032 | 3.4589 | 0.8686 | 0.8686 | 70.53 | 0 | 0 | 0.0030032 | 2024-01-11 06:49:22 | 0.000357
1733 | 1 | 2 | CC Chg | 08:25:30 | 14:25:30 | 0.1032 | 3.4589 | 0.8695 | 0.8695 | 70.6 | 0 | 0 | 0.0030062 | 2024-01-11 06:49:52 | 0.000357
1734 | 1 | 2 | CC Chg | 08:26:00 | 14:26:00 | 0.1032 | 3.4589 | 0.8703 | 0.8703 | 70.67 | 0 | 0 | 0.0030091 | 2024-01-11 06:50:22 | 0.000357
1735 | 1 | 2 | CC Chg | 08:26:30 | 14:26:30 | 0.1032 | 3.4589 | 0.8712 | 0.8712 | 70.74 | 0 | 0 | 0.0030121 | 2024-01-11 06:50:52 | 0.000357
1736 | 1 | 2 | CC Chg | 08:27:00 | 14:27:00 | 0.1032 | 3.4589 | 0.8721 | 0.8721 | 70.81 | 0 | 0 | 0.0030151 | 2024-01-11 06:51:22 | 0.000357
1737 | 1 | 2 | CC Chg | 08:27:30 | 14:27:30 | 0.1032 | 3.4589 | 0.8729 | 0.8729 | 70.88 | 0 | 0 | 0.0030181 | 2024-01-11 06:51:52 | 0.000357
1738 | 1 | 2 | CC Chg | 08:28:00 | 14:28:00 | 0.1032 | 3.4589 | 0.8738 | 0.8738 | 70.95 | 0 | 0 | 0.003021 | 2024-01-11 06:52:22 | 0.000357
1739 | 1 | 2 | CC Chg | 08:28:30 | 14:28:30 | 0.1032 | 3.4589 | 0.8746 | 0.8746 | 71.02 | 0 | 0 | 0.003024 | 2024-01-11 06:52:52 | 0.000357
1740 | 1 | 2 | CC Chg | 08:29:00 | 14:29:00 | 0.1032 | 3.4589 | 0.8755 | 0.8755 | 71.09 | 0 | 0 | 0.003027 | 2024-01-11 06:53:22 | 0.000357
1741 | 1 | 2 | CC Chg | 08:29:30 | 14:29:30 | 0.1032 | 3.4589 | 0.8764 | 0.8764 | 71.16 | 0 | 0 | 0.00303 | 2024-01-11 06:53:52 | 0.000357
1742 | 1 | 2 | CC Chg | 08:30:00 | 14:30:00 | 0.1032 | 3.459 | 0.8772 | 0.8772 | 71.23 | 0 | 0 | 0.0030329 | 2024-01-11 06:54:22 | 0.000357
1743 | 1 | 2 | CC Chg | 08:30:30 | 14:30:30 | 0.1032 | 3.4589 | 0.8781 | 0.8781 | 71.3 | 0 | 0 | 0.0030359 | 2024-01-11 06:54:52 | 0.000357
1744 | 1 | 2 | CC Chg | 08:31:00 | 14:31:00 | 0.1032 | 3.4589 | 0.8789 | 0.8789 | 71.37 | 0 | 0 | 0.0030389 | 2024-01-11 06:55:22 | 0.000357
1745 | 1 | 2 | CC Chg | 08:31:30 | 14:31:30 | 0.1032 | 3.459 | 0.8798 | 0.8798 | 71.44 | 0 | 0 | 0.0030419 | 2024-01-11 06:55:52 | 0.000357
1746 | 1 | 2 | CC Chg | 08:32:00 | 14:32:00 | 0.1032 | 3.4589 | 0.8807 | 0.8807 | 71.51 | 0 | 0 | 0.0030448 | 2024-01-11 06:56:22 | 0.000357
1747 | 1 | 2 | CC Chg | 08:32:30 | 14:32:30 | 0.1032 | 3.4589 | 0.8815 | 0.8815 | 71.58 | 0 | 0 | 0.0030478 | 2024-01-11 06:56:52 | 0.000357
1748 | 1 | 2 | CC Chg | 08:33:00 | 14:33:00 | 0.1032 | 3.459 | 0.8824 | 0.8824 | 71.65 | 0 | 0 | 0.0030508 | 2024-01-11 06:57:22 | 0.000357
1749 | 1 | 2 | CC Chg | 08:33:30 | 14:33:30 | 0.1032 | 3.459 | 0.8832 | 0.8832 | 71.72 | 0 | 0 | 0.0030538 | 2024-01-11 06:57:52 | 0.000357
1750 | 1 | 2 | CC Chg | 08:34:00 | 14:34:00 | 0.1032 | 3.459 | 0.8841 | 0.8841 | 71.79 | 0 | 0 | 0.0030567 | 2024-01-11 06:58:22 | 0.000357
1751 | 1 | 2 | CC Chg | 08:34:30 | 14:34:30 | 0.1032 | 3.4589 | 0.885 | 0.885 | 71.86 | 0 | 0 | 0.0030597 | 2024-01-11 06:58:52 | 0.000357
1752 | 1 | 2 | CC Chg | 08:35:00 | 14:35:00 | 0.1032 | 3.459 | 0.8858 | 0.8858 | 71.93 | 0 | 0 | 0.0030627 | 2024-01-11 06:59:22 | 0.000357
1753 | 1 | 2 | CC Chg | 08:35:30 | 14:35:30 | 0.1032 | 3.459 | 0.8867 | 0.8867 | 72 | 0 | 0 | 0.0030657 | 2024-01-11 06:59:52 | 0.000357
1754 | 1 | 2 | CC Chg | 08:36:00 | 14:36:00 | 0.1032 | 3.459 | 0.8875 | 0.8875 | 72.07 | 0 | 0 | 0.0030686 | 2024-01-11 07:00:22 | 0.000357
1755 | 1 | 2 | CC Chg | 08:36:30 | 14:36:30 | 0.1032 | 3.459 | 0.8884 | 0.8884 | 72.14 | 0 | 0 | 0.0030716 | 2024-01-11 07:00:52 | 0.000357
1756 | 1 | 2 | CC Chg | 08:37:00 | 14:37:00 | 0.1032 | 3.459 | 0.8893 | 0.8893 | 72.21 | 0 | 0 | 0.0030746 | 2024-01-11 07:01:22 | 0.000357
1757 | 1 | 2 | CC Chg | 08:37:30 | 14:37:30 | 0.1032 | 3.459 | 0.8901 | 0.8901 | 72.28 | 0 | 0 | 0.0030776 | 2024-01-11 07:01:52 | 0.000357
1758 | 1 | 2 | CC Chg | 08:38:00 | 14:38:00 | 0.1032 | 3.459 | 0.891 | 0.891 | 72.35 | 0 | 0 | 0.0030805 | 2024-01-11 07:02:22 | 0.000357
1759 | 1 | 2 | CC Chg | 08:38:30 | 14:38:30 | 0.1032 | 3.459 | 0.8918 | 0.8918 | 72.42 | 0 | 0 | 0.0030835 | 2024-01-11 07:02:52 | 0.000357
1760 | 1 | 2 | CC Chg | 08:39:00 | 14:39:00 | 0.1032 | 3.459 | 0.8927 | 0.8927 | 72.49 | 0 | 0 | 0.0030865 | 2024-01-11 07:03:22 | 0.000357
1761 | 1 | 2 | CC Chg | 08:39:30 | 14:39:30 | 0.1032 | 3.459 | 0.8936 | 0.8936 | 72.56 | 0 | 0 | 0.0030895 | 2024-01-11 07:03:52 | 0.000357
1762 | 1 | 2 | CC Chg | 08:40:00 | 14:40:00 | 0.1032 | 3.459 | 0.8944 | 0.8944 | 72.63 | 0 | 0 | 0.0030924 | 2024-01-11 07:04:22 | 0.000357
1763 | 1 | 2 | CC Chg | 08:40:30 | 14:40:30 | 0.1032 | 3.459 | 0.8953 | 0.8953 | 72.7 | 0 | 0 | 0.0030954 | 2024-01-11 07:04:52 | 0.000357
1764 | 1 | 2 | CC Chg | 08:41:00 | 14:41:00 | 0.1032 | 3.459 | 0.8961 | 0.8961 | 72.77 | 0 | 0 | 0.0030984 | 2024-01-11 07:05:22 | 0.000357
1765 | 1 | 2 | CC Chg | 08:41:30 | 14:41:30 | 0.1032 | 3.459 | 0.897 | 0.897 | 72.84 | 0 | 0 | 0.0031014 | 2024-01-11 07:05:52 | 0.000357
1766 | 1 | 2 | CC Chg | 08:42:00 | 14:42:00 | 0.1032 | 3.4591 | 0.8979 | 0.8979 | 72.91 | 0 | 0 | 0.0031043 | 2024-01-11 07:06:22 | 0.0003571
1767 | 1 | 2 | CC Chg | 08:42:30 | 14:42:30 | 0.1032 | 3.459 | 0.8987 | 0.8987 | 72.98 | 0 | 0 | 0.0031073 | 2024-01-11 07:06:52 | 0.000357
1768 | 1 | 2 | CC Chg | 08:43:00 | 14:43:00 | 0.1032 | 3.4591 | 0.8996 | 0.8996 | 73.05 | 0 | 0 | 0.0031103 | 2024-01-11 07:07:22 | 0.000357
1769 | 1 | 2 | CC Chg | 08:43:30 | 14:43:30 | 0.1032 | 3.4591 | 0.9004 | 0.9004 | 73.12 | 0 | 0 | 0.0031133 | 2024-01-11 07:07:52 | 0.000357
1770 | 1 | 2 | CC Chg | 08:44:00 | 14:44:00 | 0.1032 | 3.459 | 0.9013 | 0.9013 | 73.19 | 0 | 0 | 0.0031162 | 2024-01-11 07:08:22 | 0.000357
1771 | 1 | 2 | CC Chg | 08:44:30 | 14:44:30 | 0.1032 | 3.4591 | 0.9022 | 0.9022 | 73.26 | 0 | 0 | 0.0031192 | 2024-01-11 07:08:52 | 0.000357
1772 | 1 | 2 | CC Chg | 08:45:00 | 14:45:00 | 0.1032 | 3.4591 | 0.903 | 0.903 | 73.33 | 0 | 0 | 0.0031222 | 2024-01-11 07:09:22 | 0.000357
1773 | 1 | 2 | CC Chg | 08:45:30 | 14:45:30 | 0.1032 | 3.4591 | 0.9039 | 0.9039 | 73.4 | 0 | 0 | 0.0031252 | 2024-01-11 07:09:52 | 0.000357
1774 | 1 | 2 | CC Chg | 08:46:00 | 14:46:00 | 0.1032 | 3.459 | 0.9047 | 0.9047 | 73.47 | 0 | 0 | 0.0031281 | 2024-01-11 07:10:22 | 0.000357
1775 | 1 | 2 | CC Chg | 08:46:30 | 14:46:30 | 0.1032 | 3.459 | 0.9056 | 0.9056 | 73.54 | 0 | 0 | 0.0031311 | 2024-01-11 07:10:52 | 0.000357
1776 | 1 | 2 | CC Chg | 08:47:00 | 14:47:00 | 0.1032 | 3.4591 | 0.9065 | 0.9065 | 73.61 | 0 | 0 | 0.0031341 | 2024-01-11 07:11:22 | 0.000357
1777 | 1 | 2 | CC Chg | 08:47:30 | 14:47:30 | 0.1032 | 3.4591 | 0.9073 | 0.9073 | 73.68 | 0 | 0 | 0.0031371 | 2024-01-11 07:11:52 | 0.000357
1778 | 1 | 2 | CC Chg | 08:48:00 | 14:48:00 | 0.1032 | 3.4591 | 0.9082 | 0.9082 | 73.75 | 0 | 0 | 0.00314 | 2024-01-11 07:12:22 | 0.000357
1779 | 1 | 2 | CC Chg | 08:48:30 | 14:48:30 | 0.1032 | 3.4591 | 0.909 | 0.909 | 73.82 | 0 | 0 | 0.003143 | 2024-01-11 07:12:52 | 0.000357
1780 | 1 | 2 | CC Chg | 08:49:00 | 14:49:00 | 0.1032 | 3.4591 | 0.9099 | 0.9099 | 73.89 | 0 | 0 | 0.003146 | 2024-01-11 07:13:22 | 0.000357
1781 | 1 | 2 | CC Chg | 08:49:30 | 14:49:30 | 0.1032 | 3.4591 | 0.9108 | 0.9108 | 73.96 | 0 | 0 | 0.003149 | 2024-01-11 07:13:52 | 0.000357
1782 | 1 | 2 | CC Chg | 08:50:00 | 14:50:00 | 0.1032 | 3.4591 | 0.9116 | 0.9116 | 74.03 | 0 | 0 | 0.0031519 | 2024-01-11 07:14:22 | 0.000357
1783 | 1 | 2 | CC Chg | 08:50:30 | 14:50:30 | 0.1032 | 3.4591 | 0.9125 | 0.9125 | 74.1 | 0 | 0 | 0.0031549 | 2024-01-11 07:14:52 | 0.000357
1784 | 1 | 2 | CC Chg | 08:51:00 | 14:51:00 | 0.1032 | 3.4592 | 0.9133 | 0.9133 | 74.17 | 0 | 0 | 0.0031579 | 2024-01-11 07:15:22 | 0.0003571
1785 | 1 | 2 | CC Chg | 08:51:30 | 14:51:30 | 0.1032 | 3.4592 | 0.9142 | 0.9142 | 74.24 | 0 | 0 | 0.0031609 | 2024-01-11 07:15:52 | 0.0003571
1786 | 1 | 2 | CC Chg | 08:52:00 | 14:52:00 | 0.1032 | 3.4591 | 0.9151 | 0.9151 | 74.31 | 0 | 0 | 0.0031638 | 2024-01-11 07:16:22 | 0.000357
1787 | 1 | 2 | CC Chg | 08:52:30 | 14:52:30 | 0.1032 | 3.4591 | 0.9159 | 0.9159 | 74.38 | 0 | 0 | 0.0031668 | 2024-01-11 07:16:52 | 0.000357
1788 | 1 | 2 | CC Chg | 08:53:00 | 14:53:00 | 0.1032 | 3.4591 | 0.9168 | 0.9168 | 74.44 | 0 | 0 | 0.0031698 | 2024-01-11 07:17:22 | 0.000357
1789 | 1 | 2 | CC Chg | 08:53:30 | 14:53:30 | 0.1032 | 3.4592 | 0.9176 | 0.9176 | 74.51 | 0 | 0 | 0.0031728 | 2024-01-11 07:17:52 | 0.000357
1790 | 1 | 2 | CC Chg | 08:54:00 | 14:54:00 | 0.1032 | 3.4592 | 0.9185 | 0.9185 | 74.58 | 0 | 0 | 0.0031757 | 2024-01-11 07:18:22 | 0.0003571
1791 | 1 | 2 | CC Chg | 08:54:30 | 14:54:30 | 0.1032 | 3.4592 | 0.9194 | 0.9194 | 74.65 | 0 | 0 | 0.0031787 | 2024-01-11 07:18:52 | 0.000357
1792 | 1 | 2 | CC Chg | 08:55:00 | 14:55:00 | 0.1032 | 3.4591 | 0.9202 | 0.9202 | 74.72 | 0 | 0 | 0.0031817 | 2024-01-11 07:19:22 | 0.000357
1793 | 1 | 2 | CC Chg | 08:55:30 | 14:55:30 | 0.1032 | 3.4592 | 0.9211 | 0.9211 | 74.79 | 0 | 0 | 0.0031847 | 2024-01-11 07:19:52 | 0.0003571
1794 | 1 | 2 | CC Chg | 08:56:00 | 14:56:00 | 0.1032 | 3.4591 | 0.9219 | 0.9219 | 74.86 | 0 | 0 | 0.0031876 | 2024-01-11 07:20:22 | 0.000357
1795 | 1 | 2 | CC Chg | 08:56:30 | 14:56:30 | 0.1032 | 3.4591 | 0.9228 | 0.9228 | 74.93 | 0 | 0 | 0.0031906 | 2024-01-11 07:20:52 | 0.000357
1796 | 1 | 2 | CC Chg | 08:57:00 | 14:57:00 | 0.1032 | 3.4592 | 0.9237 | 0.9237 | 75 | 0 | 0 | 0.0031936 | 2024-01-11 07:21:22 | 0.0003571
1797 | 1 | 2 | CC Chg | 08:57:30 | 14:57:30 | 0.1032 | 3.4592 | 0.9245 | 0.9245 | 75.07 | 0 | 0 | 0.0031966 | 2024-01-11 07:21:52 | 0.0003571
1798 | 1 | 2 | CC Chg | 08:58:00 | 14:58:00 | 0.1032 | 3.4592 | 0.9254 | 0.9254 | 75.14 | 0 | 0 | 0.0031996 | 2024-01-11 07:22:22 | 0.0003571
1799 | 1 | 2 | CC Chg | 08:58:30 | 14:58:30 | 0.1032 | 3.4592 | 0.9263 | 0.9263 | 75.21 | 0 | 0 | 0.0032025 | 2024-01-11 07:22:52 | 0.0003571
1800 | 1 | 2 | CC Chg | 08:59:00 | 14:59:00 | 0.1032 | 3.4592 | 0.9271 | 0.9271 | 75.28 | 0 | 0 | 0.0032055 | 2024-01-11 07:23:22 | 0.0003571
1801 | 1 | 2 | CC Chg | 08:59:30 | 14:59:30 | 0.1032 | 3.4592 | 0.928 | 0.928 | 75.35 | 0 | 0 | 0.0032085 | 2024-01-11 07:23:52 | 0.0003571
1802 | 1 | 2 | CC Chg | 09:00:00 | 15:00:00 | 0.1032 | 3.4592 | 0.9288 | 0.9288 | 75.42 | 0 | 0 | 0.0032115 | 2024-01-11 07:24:22 | 0.0003571
1803 | 1 | 2 | CC Chg | 09:00:30 | 15:00:30 | 0.1032 | 3.4592 | 0.9297 | 0.9297 | 75.49 | 0 | 0 | 0.0032144 | 2024-01-11 07:24:52 | 0.000357
1804 | 1 | 2 | CC Chg | 09:01:00 | 15:01:00 | 0.1032 | 3.4593 | 0.9306 | 0.9306 | 75.56 | 0 | 0 | 0.0032174 | 2024-01-11 07:25:22 | 0.0003571
1805 | 1 | 2 | CC Chg | 09:01:30 | 15:01:30 | 0.1032 | 3.4593 | 0.9314 | 0.9314 | 75.63 | 0 | 0 | 0.0032204 | 2024-01-11 07:25:52 | 0.0003571
1806 | 1 | 2 | CC Chg | 09:02:00 | 15:02:00 | 0.1032 | 3.4592 | 0.9323 | 0.9323 | 75.7 | 0 | 0 | 0.0032234 | 2024-01-11 07:26:22 | 0.000357
1807 | 1 | 2 | CC Chg | 09:02:30 | 15:02:30 | 0.1032 | 3.4593 | 0.9331 | 0.9331 | 75.77 | 0 | 0 | 0.0032263 | 2024-01-11 07:26:52 | 0.0003571
1808 | 1 | 2 | CC Chg | 09:03:00 | 15:03:00 | 0.1032 | 3.4593 | 0.934 | 0.934 | 75.84 | 0 | 0 | 0.0032293 | 2024-01-11 07:27:22 | 0.0003571
1809 | 1 | 2 | CC Chg | 09:03:30 | 15:03:30 | 0.1032 | 3.4593 | 0.9349 | 0.9349 | 75.91 | 0 | 0 | 0.0032323 | 2024-01-11 07:27:52 | 0.0003571
1810 | 1 | 2 | CC Chg | 09:04:00 | 15:04:00 | 0.1032 | 3.4592 | 0.9357 | 0.9357 | 75.98 | 0 | 0 | 0.0032353 | 2024-01-11 07:28:22 | 0.0003571
1811 | 1 | 2 | CC Chg | 09:04:30 | 15:04:30 | 0.1032 | 3.4592 | 0.9366 | 0.9366 | 76.05 | 0 | 0 | 0.0032382 | 2024-01-11 07:28:52 | 0.0003571
1812 | 1 | 2 | CC Chg | 09:05:00 | 15:05:00 | 0.1032 | 3.4592 | 0.9374 | 0.9374 | 76.12 | 0 | 0 | 0.0032412 | 2024-01-11 07:29:22 | 0.0003571
1813 | 1 | 2 | CC Chg | 09:05:30 | 15:05:30 | 0.1032 | 3.4592 | 0.9383 | 0.9383 | 76.19 | 0 | 0 | 0.0032442 | 2024-01-11 07:29:52 | 0.0003571
1814 | 1 | 2 | CC Chg | 09:06:00 | 15:06:00 | 0.1032 | 3.4593 | 0.9392 | 0.9392 | 76.26 | 0 | 0 | 0.0032472 | 2024-01-11 07:30:22 | 0.0003571
1815 | 1 | 2 | CC Chg | 09:06:30 | 15:06:30 | 0.1032 | 3.4592 | 0.94 | 0.94 | 76.33 | 0 | 0 | 0.0032501 | 2024-01-11 07:30:52 | 0.000357
1816 | 1 | 2 | CC Chg | 09:07:00 | 15:07:00 | 0.1032 | 3.4592 | 0.9409 | 0.9409 | 76.4 | 0 | 0 | 0.0032531 | 2024-01-11 07:31:22 | 0.0003571
1817 | 1 | 2 | CC Chg | 09:07:30 | 15:07:30 | 0.1032 | 3.4593 | 0.9417 | 0.9417 | 76.47 | 0 | 0 | 0.0032561 | 2024-01-11 07:31:52 | 0.0003571
1818 | 1 | 2 | CC Chg | 09:08:00 | 15:08:00 | 0.1032 | 3.4593 | 0.9426 | 0.9426 | 76.54 | 0 | 0 | 0.0032591 | 2024-01-11 07:32:22 | 0.000357
1819 | 1 | 2 | CC Chg | 09:08:30 | 15:08:30 | 0.1032 | 3.4593 | 0.9435 | 0.9435 | 76.61 | 0 | 0 | 0.003262 | 2024-01-11 07:32:52 | 0.0003571
1820 | 1 | 2 | CC Chg | 09:09:00 | 15:09:00 | 0.1032 | 3.4593 | 0.9443 | 0.9443 | 76.68 | 0 | 0 | 0.003265 | 2024-01-11 07:33:22 | 0.000357
1821 | 1 | 2 | CC Chg | 09:09:30 | 15:09:30 | 0.1032 | 3.4593 | 0.9452 | 0.9452 | 76.75 | 0 | 0 | 0.003268 | 2024-01-11 07:33:52 | 0.000357
1822 | 1 | 2 | CC Chg | 09:10:00 | 15:10:00 | 0.1032 | 3.4593 | 0.946 | 0.946 | 76.82 | 0 | 0 | 0.003271 | 2024-01-11 07:34:22 | 0.0003571
1823 | 1 | 2 | CC Chg | 09:10:30 | 15:10:30 | 0.1032 | 3.4592 | 0.9469 | 0.9469 | 76.89 | 0 | 0 | 0.0032739 | 2024-01-11 07:34:52 | 0.000357
1824 | 1 | 2 | CC Chg | 09:11:00 | 15:11:00 | 0.1032 | 3.4593 | 0.9478 | 0.9478 | 76.96 | 0 | 0 | 0.0032769 | 2024-01-11 07:35:22 | 0.0003571
1825 | 1 | 2 | CC Chg | 09:11:30 | 15:11:30 | 0.1032 | 3.4593 | 0.9486 | 0.9486 | 77.03 | 0 | 0 | 0.0032799 | 2024-01-11 07:35:52 | 0.000357
1826 | 1 | 2 | CC Chg | 09:12:00 | 15:12:00 | 0.1032 | 3.4593 | 0.9495 | 0.9495 | 77.1 | 0 | 0 | 0.0032829 | 2024-01-11 07:36:22 | 0.0003571
1827 | 1 | 2 | CC Chg | 09:12:30 | 15:12:30 | 0.1032 | 3.4593 | 0.9503 | 0.9503 | 77.17 | 0 | 0 | 0.0032858 | 2024-01-11 07:36:52 | 0.0003571
1828 | 1 | 2 | CC Chg | 09:13:00 | 15:13:00 | 0.1032 | 3.4593 | 0.9512 | 0.9512 | 77.24 | 0 | 0 | 0.0032888 | 2024-01-11 07:37:22 | 0.000357
1829 | 1 | 2 | CC Chg | 09:13:30 | 15:13:30 | 0.1032 | 3.4593 | 0.9521 | 0.9521 | 77.31 | 0 | 0 | 0.0032918 | 2024-01-11 07:37:52 | 0.0003571
1830 | 1 | 2 | CC Chg | 09:14:00 | 15:14:00 | 0.1032 | 3.4594 | 0.9529 | 0.9529 | 77.38 | 0 | 0 | 0.0032948 | 2024-01-11 07:38:22 | 0.0003571
1831 | 1 | 2 | CC Chg | 09:14:30 | 15:14:30 | 0.1032 | 3.4593 | 0.9538 | 0.9538 | 77.45 | 0 | 0 | 0.0032977 | 2024-01-11 07:38:52 | 0.000357
1832 | 1 | 2 | CC Chg | 09:15:00 | 15:15:00 | 0.1032 | 3.4593 | 0.9546 | 0.9546 | 77.52 | 0 | 0 | 0.0033007 | 2024-01-11 07:39:22 | 0.0003571
1833 | 1 | 2 | CC Chg | 09:15:30 | 15:15:30 | 0.1032 | 3.4593 | 0.9555 | 0.9555 | 77.59 | 0 | 0 | 0.0033037 | 2024-01-11 07:39:52 | 0.0003571
1834 | 1 | 2 | CC Chg | 09:16:00 | 15:16:00 | 0.1032 | 3.4594 | 0.9564 | 0.9564 | 77.66 | 0 | 0 | 0.0033067 | 2024-01-11 07:40:22 | 0.000357
1835 | 1 | 2 | CC Chg | 09:16:30 | 15:16:30 | 0.1032 | 3.4593 | 0.9572 | 0.9572 | 77.73 | 0 | 0 | 0.0033096 | 2024-01-11 07:40:52 | 0.0003571
1836 | 1 | 2 | CC Chg | 09:17:00 | 15:17:00 | 0.1032 | 3.4593 | 0.9581 | 0.9581 | 77.8 | 0 | 0 | 0.0033126 | 2024-01-11 07:41:22 | 0.000357
1837 | 1 | 2 | CC Chg | 09:17:30 | 15:17:30 | 0.1032 | 3.4593 | 0.9589 | 0.9589 | 77.87 | 0 | 0 | 0.0033156 | 2024-01-11 07:41:52 | 0.000357
1838 | 1 | 2 | CC Chg | 09:18:00 | 15:18:00 | 0.1032 | 3.4593 | 0.9598 | 0.9598 | 77.94 | 0 | 0 | 0.0033186 | 2024-01-11 07:42:22 | 0.000357
1839 | 1 | 2 | CC Chg | 09:18:30 | 15:18:30 | 0.1032 | 3.4594 | 0.9607 | 0.9607 | 78.01 | 0 | 0 | 0.0033215 | 2024-01-11 07:42:52 | 0.000357
1840 | 1 | 2 | CC Chg | 09:19:00 | 15:19:00 | 0.1032 | 3.4594 | 0.9615 | 0.9615 | 78.08 | 0 | 0 | 0.0033245 | 2024-01-11 07:43:22 | 0.0003571
1841 | 1 | 2 | CC Chg | 09:19:30 | 15:19:30 | 0.1032 | 3.4595 | 0.9624 | 0.9624 | 78.15 | 0 | 0 | 0.0033275 | 2024-01-11 07:43:52 | 0.0003571
1842 | 1 | 2 | CC Chg | 09:20:00 | 15:20:00 | 0.1032 | 3.4595 | 0.9632 | 0.9632 | 78.22 | 0 | 0 | 0.0033305 | 2024-01-11 07:44:22 | 0.0003571
1843 | 1 | 2 | CC Chg | 09:20:30 | 15:20:30 | 0.1032 | 3.4594 | 0.9641 | 0.9641 | 78.29 | 0 | 0 | 0.0033334 | 2024-01-11 07:44:52 | 0.000357
1844 | 1 | 2 | CC Chg | 09:21:00 | 15:21:00 | 0.1032 | 3.4594 | 0.965 | 0.965 | 78.36 | 0 | 0 | 0.0033364 | 2024-01-11 07:45:22 | 0.000357
1845 | 1 | 2 | CC Chg | 09:21:30 | 15:21:30 | 0.1032 | 3.4594 | 0.9658 | 0.9658 | 78.43 | 0 | 0 | 0.0033394 | 2024-01-11 07:45:52 | 0.0003571
1846 | 1 | 2 | CC Chg | 09:22:00 | 15:22:00 | 0.1032 | 3.4594 | 0.9667 | 0.9667 | 78.5 | 0 | 0 | 0.0033424 | 2024-01-11 07:46:22 | 0.0003571
1847 | 1 | 2 | CC Chg | 09:22:30 | 15:22:30 | 0.1032 | 3.4594 | 0.9675 | 0.9675 | 78.57 | 0 | 0 | 0.0033453 | 2024-01-11 07:46:52 | 0.000357
1848 | 1 | 2 | CC Chg | 09:23:00 | 15:23:00 | 0.1032 | 3.4594 | 0.9684 | 0.9684 | 78.64 | 0 | 0 | 0.0033483 | 2024-01-11 07:47:22 | 0.000357
1849 | 1 | 2 | CC Chg | 09:23:30 | 15:23:30 | 0.1032 | 3.4595 | 0.9693 | 0.9693 | 78.71 | 0 | 0 | 0.0033513 | 2024-01-11 07:47:52 | 0.0003571
1850 | 1 | 2 | CC Chg | 09:24:00 | 15:24:00 | 0.1032 | 3.4594 | 0.9701 | 0.9701 | 78.78 | 0 | 0 | 0.0033543 | 2024-01-11 07:48:22 | 0.000357
1851 | 1 | 2 | CC Chg | 09:24:30 | 15:24:30 | 0.1032 | 3.4594 | 0.971 | 0.971 | 78.85 | 0 | 0 | 0.0033573 | 2024-01-11 07:48:52 | 0.0003571
1852 | 1 | 2 | CC Chg | 09:25:00 | 15:25:00 | 0.1032 | 3.4595 | 0.9718 | 0.9718 | 78.91 | 0 | 0 | 0.0033602 | 2024-01-11 07:49:22 | 0.0003571
1853 | 1 | 2 | CC Chg | 09:25:30 | 15:25:30 | 0.1032 | 3.4594 | 0.9727 | 0.9727 | 78.98 | 0 | 0 | 0.0033632 | 2024-01-11 07:49:52 | 0.0003571
1854 | 1 | 2 | CC Chg | 09:26:00 | 15:26:00 | 0.1032 | 3.4595 | 0.9736 | 0.9736 | 79.05 | 0 | 0 | 0.0033662 | 2024-01-11 07:50:22 | 0.0003571
1855 | 1 | 2 | CC Chg | 09:26:30 | 15:26:30 | 0.1032 | 3.4594 | 0.9744 | 0.9744 | 79.12 | 0 | 0 | 0.0033692 | 2024-01-11 07:50:52 | 0.0003571
1856 | 1 | 2 | CC Chg | 09:27:00 | 15:27:00 | 0.1032 | 3.4595 | 0.9753 | 0.9753 | 79.19 | 0 | 0 | 0.0033721 | 2024-01-11 07:51:22 | 0.0003571
1857 | 1 | 2 | CC Chg | 09:27:30 | 15:27:30 | 0.1032 | 3.4595 | 0.9761 | 0.9761 | 79.26 | 0 | 0 | 0.0033751 | 2024-01-11 07:51:52 | 0.0003571
1858 | 1 | 2 | CC Chg | 09:28:00 | 15:28:00 | 0.1032 | 3.4595 | 0.977 | 0.977 | 79.33 | 0 | 0 | 0.0033781 | 2024-01-11 07:52:22 | 0.0003571
1859 | 1 | 2 | CC Chg | 09:28:30 | 15:28:30 | 0.1032 | 3.4595 | 0.9779 | 0.9779 | 79.4 | 0 | 0 | 0.0033811 | 2024-01-11 07:52:52 | 0.0003571
1860 | 1 | 2 | CC Chg | 09:29:00 | 15:29:00 | 0.1032 | 3.4594 | 0.9787 | 0.9787 | 79.47 | 0 | 0 | 0.003384 | 2024-01-11 07:53:22 | 0.000357
1861 | 1 | 2 | CC Chg | 09:29:30 | 15:29:30 | 0.1032 | 3.4595 | 0.9796 | 0.9796 | 79.54 | 0 | 0 | 0.003387 | 2024-01-11 07:53:52 | 0.0003571
1862 | 1 | 2 | CC Chg | 09:30:00 | 15:30:00 | 0.1032 | 3.4595 | 0.9804 | 0.9804 | 79.61 | 0 | 0 | 0.00339 | 2024-01-11 07:54:22 | 0.0003571
1863 | 1 | 2 | CC Chg | 09:30:30 | 15:30:30 | 0.1032 | 3.4595 | 0.9813 | 0.9813 | 79.68 | 0 | 0 | 0.003393 | 2024-01-11 07:54:52 | 0.0003571
1864 | 1 | 2 | CC Chg | 09:31:00 | 15:31:00 | 0.1032 | 3.4595 | 0.9822 | 0.9822 | 79.75 | 0 | 0 | 0.0033959 | 2024-01-11 07:55:22 | 0.0003571
1865 | 1 | 2 | CC Chg | 09:31:30 | 15:31:30 | 0.1032 | 3.4596 | 0.983 | 0.983 | 79.82 | 0 | 0 | 0.0033989 | 2024-01-11 07:55:52 | 0.0003571
1866 | 1 | 2 | CC Chg | 09:32:00 | 15:32:00 | 0.1032 | 3.4596 | 0.9839 | 0.9839 | 79.89 | 0 | 0 | 0.0034019 | 2024-01-11 07:56:22 | 0.0003571
1867 | 1 | 2 | CC Chg | 09:32:30 | 15:32:30 | 0.1032 | 3.4595 | 0.9847 | 0.9847 | 79.96 | 0 | 0 | 0.0034049 | 2024-01-11 07:56:52 | 0.0003571
1868 | 1 | 2 | CC Chg | 09:33:00 | 15:33:00 | 0.1032 | 3.4594 | 0.9856 | 0.9856 | 80.03 | 0 | 0 | 0.0034078 | 2024-01-11 07:57:22 | 0.000357
1869 | 1 | 2 | CC Chg | 09:33:30 | 15:33:30 | 0.1032 | 3.4596 | 0.9865 | 0.9865 | 80.1 | 0 | 0 | 0.0034108 | 2024-01-11 07:57:52 | 0.0003571
1870 | 1 | 2 | CC Chg | 09:34:00 | 15:34:00 | 0.1032 | 3.4596 | 0.9873 | 0.9873 | 80.17 | 0 | 0 | 0.0034138 | 2024-01-11 07:58:22 | 0.0003571
1871 | 1 | 2 | CC Chg | 09:34:30 | 15:34:30 | 0.1032 | 3.4595 | 0.9882 | 0.9882 | 80.24 | 0 | 0 | 0.0034168 | 2024-01-11 07:58:52 | 0.0003571
1872 | 1 | 2 | CC Chg | 09:35:00 | 15:35:00 | 0.1032 | 3.4596 | 0.989 | 0.989 | 80.31 | 0 | 0 | 0.0034197 | 2024-01-11 07:59:22 | 0.0003571
1873 | 1 | 2 | CC Chg | 09:35:30 | 15:35:30 | 0.1032 | 3.4596 | 0.9899 | 0.9899 | 80.38 | 0 | 0 | 0.0034227 | 2024-01-11 07:59:52 | 0.0003571
1874 | 1 | 2 | CC Chg | 09:36:00 | 15:36:00 | 0.1032 | 3.4595 | 0.9908 | 0.9908 | 80.45 | 0 | 0 | 0.0034257 | 2024-01-11 08:00:22 | 0.0003571
1875 | 1 | 2 | CC Chg | 09:36:30 | 15:36:30 | 0.1032 | 3.4596 | 0.9916 | 0.9916 | 80.52 | 0 | 0 | 0.0034287 | 2024-01-11 08:00:52 | 0.0003571
1876 | 1 | 2 | CC Chg | 09:37:00 | 15:37:00 | 0.1032 | 3.4596 | 0.9925 | 0.9925 | 80.59 | 0 | 0 | 0.0034316 | 2024-01-11 08:01:22 | 0.0003571
1877 | 1 | 2 | CC Chg | 09:37:30 | 15:37:30 | 0.1032 | 3.4596 | 0.9933 | 0.9933 | 80.66 | 0 | 0 | 0.0034346 | 2024-01-11 08:01:52 | 0.0003571
1878 | 1 | 2 | CC Chg | 09:38:00 | 15:38:00 | 0.1032 | 3.4596 | 0.9942 | 0.9942 | 80.73 | 0 | 0 | 0.0034376 | 2024-01-11 08:02:22 | 0.0003571
1879 | 1 | 2 | CC Chg | 09:38:30 | 15:38:30 | 0.1032 | 3.4595 | 0.9951 | 0.9951 | 80.8 | 0 | 0 | 0.0034406 | 2024-01-11 08:02:52 | 0.0003571
1880 | 1 | 2 | CC Chg | 09:39:00 | 15:39:00 | 0.1032 | 3.4596 | 0.9959 | 0.9959 | 80.87 | 0 | 0 | 0.0034435 | 2024-01-11 08:03:22 | 0.0003571
1881 | 1 | 2 | CC Chg | 09:39:30 | 15:39:30 | 0.1032 | 3.4596 | 0.9968 | 0.9968 | 80.94 | 0 | 0 | 0.0034465 | 2024-01-11 08:03:52 | 0.0003571
1882 | 1 | 2 | CC Chg | 09:40:00 | 15:40:00 | 0.1032 | 3.4596 | 0.9976 | 0.9976 | 81.01 | 0 | 0 | 0.0034495 | 2024-01-11 08:04:22 | 0.0003571
1883 | 1 | 2 | CC Chg | 09:40:30 | 15:40:30 | 0.1032 | 3.4596 | 0.9985 | 0.9985 | 81.08 | 0 | 0 | 0.0034525 | 2024-01-11 08:04:52 | 0.0003571
1884 | 1 | 2 | CC Chg | 09:41:00 | 15:41:00 | 0.1032 | 3.4597 | 0.9994 | 0.9994 | 81.15 | 0 | 0 | 0.0034554 | 2024-01-11 08:05:22 | 0.0003571
1885 | 1 | 2 | CC Chg | 09:41:30 | 15:41:30 | 0.1032 | 3.4596 | 1.0002 | 1.0002 | 81.22 | 0 | 0 | 0.0034584 | 2024-01-11 08:05:52 | 0.0003571
1886 | 1 | 2 | CC Chg | 09:42:00 | 15:42:00 | 0.1032 | 3.4596 | 1.0011 | 1.0011 | 81.29 | 0 | 0 | 0.0034614 | 2024-01-11 08:06:22 | 0.0003571
1887 | 1 | 2 | CC Chg | 09:42:30 | 15:42:30 | 0.1032 | 3.4597 | 1.0019 | 1.0019 | 81.36 | 0 | 0 | 0.0034644 | 2024-01-11 08:06:52 | 0.0003571
1888 | 1 | 2 | CC Chg | 09:43:00 | 15:43:00 | 0.1032 | 3.4596 | 1.0028 | 1.0028 | 81.43 | 0 | 0 | 0.0034674 | 2024-01-11 08:07:22 | 0.0003571
1889 | 1 | 2 | CC Chg | 09:43:30 | 15:43:30 | 0.1032 | 3.4596 | 1.0037 | 1.0037 | 81.5 | 0 | 0 | 0.0034703 | 2024-01-11 08:07:52 | 0.0003571
1890 | 1 | 2 | CC Chg | 09:44:00 | 15:44:00 | 0.1032 | 3.4596 | 1.0045 | 1.0045 | 81.57 | 0 | 0 | 0.0034733 | 2024-01-11 08:08:22 | 0.0003571
1891 | 1 | 2 | CC Chg | 09:44:30 | 15:44:30 | 0.1032 | 3.4596 | 1.0054 | 1.0054 | 81.64 | 0 | 0 | 0.0034763 | 2024-01-11 08:08:52 | 0.0003571
1892 | 1 | 2 | CC Chg | 09:45:00 | 15:45:00 | 0.1032 | 3.4597 | 1.0062 | 1.0062 | 81.71 | 0 | 0 | 0.0034793 | 2024-01-11 08:09:22 | 0.0003571
1893 | 1 | 2 | CC Chg | 09:45:30 | 15:45:30 | 0.1032 | 3.4596 | 1.0071 | 1.0071 | 81.78 | 0 | 0 | 0.0034822 | 2024-01-11 08:09:52 | 0.0003571
1894 | 1 | 2 | CC Chg | 09:46:00 | 15:46:00 | 0.1032 | 3.4596 | 1.008 | 1.008 | 81.85 | 0 | 0 | 0.0034852 | 2024-01-11 08:10:22 | 0.0003571
1895 | 1 | 2 | CC Chg | 09:46:30 | 15:46:30 | 0.1032 | 3.4597 | 1.0088 | 1.0088 | 81.92 | 0 | 0 | 0.0034882 | 2024-01-11 08:10:52 | 0.0003571
1896 | 1 | 2 | CC Chg | 09:47:00 | 15:47:00 | 0.1032 | 3.4597 | 1.0097 | 1.0097 | 81.99 | 0 | 0 | 0.0034912 | 2024-01-11 08:11:22 | 0.0003571
1897 | 1 | 2 | CC Chg | 09:47:30 | 15:47:30 | 0.1032 | 3.4597 | 1.0105 | 1.0105 | 82.06 | 0 | 0 | 0.0034941 | 2024-01-11 08:11:52 | 0.0003571
1898 | 1 | 2 | CC Chg | 09:48:00 | 15:48:00 | 0.1032 | 3.4596 | 1.0114 | 1.0114 | 82.13 | 0 | 0 | 0.0034971 | 2024-01-11 08:12:22 | 0.000357
1899 | 1 | 2 | CC Chg | 09:48:30 | 15:48:30 | 0.1032 | 3.4597 | 1.0123 | 1.0123 | 82.2 | 0 | 0 | 0.0035001 | 2024-01-11 08:12:52 | 0.0003571
1900 | 1 | 2 | CC Chg | 09:49:00 | 15:49:00 | 0.1032 | 3.4597 | 1.0131 | 1.0131 | 82.27 | 0 | 0 | 0.0035031 | 2024-01-11 08:13:22 | 0.0003571
1901 | 1 | 2 | CC Chg | 09:49:30 | 15:49:30 | 0.1032 | 3.4597 | 1.014 | 1.014 | 82.34 | 0 | 0 | 0.003506 | 2024-01-11 08:13:52 | 0.0003571
1902 | 1 | 2 | CC Chg | 09:50:00 | 15:50:00 | 0.1032 | 3.4597 | 1.0148 | 1.0148 | 82.41 | 0 | 0 | 0.003509 | 2024-01-11 08:14:22 | 0.0003571
1903 | 1 | 2 | CC Chg | 09:50:30 | 15:50:30 | 0.1032 | 3.4597 | 1.0157 | 1.0157 | 82.48 | 0 | 0 | 0.003512 | 2024-01-11 08:14:52 | 0.0003571
1904 | 1 | 2 | CC Chg | 09:51:00 | 15:51:00 | 0.1032 | 3.4597 | 1.0166 | 1.0166 | 82.55 | 0 | 0 | 0.003515 | 2024-01-11 08:15:22 | 0.0003571
1905 | 1 | 2 | CC Chg | 09:51:30 | 15:51:30 | 0.1032 | 3.4597 | 1.0174 | 1.0174 | 82.62 | 0 | 0 | 0.0035179 | 2024-01-11 08:15:52 | 0.0003571
1906 | 1 | 2 | CC Chg | 09:52:00 | 15:52:00 | 0.1032 | 3.4597 | 1.0183 | 1.0183 | 82.69 | 0 | 0 | 0.0035209 | 2024-01-11 08:16:22 | 0.000357
1907 | 1 | 2 | CC Chg | 09:52:30 | 15:52:30 | 0.1032 | 3.4597 | 1.0191 | 1.0191 | 82.76 | 0 | 0 | 0.0035239 | 2024-01-11 08:16:52 | 0.0003571
1908 | 1 | 2 | CC Chg | 09:53:00 | 15:53:00 | 0.1032 | 3.4597 | 1.02 | 1.02 | 82.83 | 0 | 0 | 0.0035269 | 2024-01-11 08:17:22 | 0.000357
1909 | 1 | 2 | CC Chg | 09:53:30 | 15:53:30 | 0.1032 | 3.4597 | 1.0209 | 1.0209 | 82.9 | 0 | 0 | 0.0035298 | 2024-01-11 08:17:52 | 0.0003571
1910 | 1 | 2 | CC Chg | 09:54:00 | 15:54:00 | 0.1032 | 3.4598 | 1.0217 | 1.0217 | 82.97 | 0 | 0 | 0.0035328 | 2024-01-11 08:18:22 | 0.0003571
1911 | 1 | 2 | CC Chg | 09:54:30 | 15:54:30 | 0.1032 | 3.4597 | 1.0226 | 1.0226 | 83.04 | 0 | 0 | 0.0035358 | 2024-01-11 08:18:52 | 0.0003571
1912 | 1 | 2 | CC Chg | 09:55:00 | 15:55:00 | 0.1032 | 3.4597 | 1.0234 | 1.0234 | 83.11 | 0 | 0 | 0.0035388 | 2024-01-11 08:19:22 | 0.0003571
1913 | 1 | 2 | CC Chg | 09:55:30 | 15:55:30 | 0.1032 | 3.4597 | 1.0243 | 1.0243 | 83.18 | 0 | 0 | 0.0035417 | 2024-01-11 08:19:52 | 0.0003571
1914 | 1 | 2 | CC Chg | 09:56:00 | 15:56:00 | 0.1032 | 3.4597 | 1.0252 | 1.0252 | 83.25 | 0 | 0 | 0.0035447 | 2024-01-11 08:20:22 | 0.0003571
1915 | 1 | 2 | CC Chg | 09:56:30 | 15:56:30 | 0.1032 | 3.4597 | 1.026 | 1.026 | 83.32 | 0 | 0 | 0.0035477 | 2024-01-11 08:20:52 | 0.0003571
1916 | 1 | 2 | CC Chg | 09:57:00 | 15:57:00 | 0.1032 | 3.4596 | 1.0269 | 1.0269 | 83.38 | 0 | 0 | 0.0035507 | 2024-01-11 08:21:22 | 0.0003571
1917 | 1 | 2 | CC Chg | 09:57:30 | 15:57:30 | 0.1032 | 3.4597 | 1.0277 | 1.0277 | 83.45 | 0 | 0 | 0.0035536 | 2024-01-11 08:21:52 | 0.000357
1918 | 1 | 2 | CC Chg | 09:58:00 | 15:58:00 | 0.1032 | 3.4597 | 1.0286 | 1.0286 | 83.52 | 0 | 0 | 0.0035566 | 2024-01-11 08:22:22 | 0.000357
1919 | 1 | 2 | CC Chg | 09:58:30 | 15:58:30 | 0.1032 | 3.4598 | 1.0295 | 1.0295 | 83.59 | 0 | 0 | 0.0035596 | 2024-01-11 08:22:52 | 0.0003571
1920 | 1 | 2 | CC Chg | 09:59:00 | 15:59:00 | 0.1032 | 3.4598 | 1.0303 | 1.0303 | 83.66 | 0 | 0 | 0.0035626 | 2024-01-11 08:23:22 | 0.0003571
1921 | 1 | 2 | CC Chg | 09:59:30 | 15:59:30 | 0.1032 | 3.4598 | 1.0312 | 1.0312 | 83.73 | 0 | 0 | 0.0035655 | 2024-01-11 08:23:52 | 0.0003571
1922 | 1 | 2 | CC Chg | 10:00:00 | 16:00:00 | 0.1032 | 3.4597 | 1.032 | 1.032 | 83.8 | 0 | 0 | 0.0035685 | 2024-01-11 08:24:22 | 0.0003571
1923 | 1 | 2 | CC Chg | 10:00:30 | 16:00:30 | 0.1032 | 3.4598 | 1.0329 | 1.0329 | 83.87 | 0 | 0 | 0.0035715 | 2024-01-11 08:24:52 | 0.0003571
1924 | 1 | 2 | CC Chg | 10:01:00 | 16:01:00 | 0.1032 | 3.4598 | 1.0338 | 1.0338 | 83.94 | 0 | 0 | 0.0035745 | 2024-01-11 08:25:22 | 0.0003571
1925 | 1 | 2 | CC Chg | 10:01:30 | 16:01:30 | 0.1032 | 3.4598 | 1.0346 | 1.0346 | 84.01 | 0 | 0 | 0.0035775 | 2024-01-11 08:25:52 | 0.0003571
1926 | 1 | 2 | CC Chg | 10:02:00 | 16:02:00 | 0.1032 | 3.4597 | 1.0355 | 1.0355 | 84.08 | 0 | 0 | 0.0035804 | 2024-01-11 08:26:22 | 0.0003571
1927 | 1 | 2 | CC Chg | 10:02:30 | 16:02:30 | 0.1032 | 3.4597 | 1.0363 | 1.0363 | 84.15 | 0 | 0 | 0.0035834 | 2024-01-11 08:26:52 | 0.000357
1928 | 1 | 2 | CC Chg | 10:03:00 | 16:03:00 | 0.1032 | 3.4597 | 1.0372 | 1.0372 | 84.22 | 0 | 0 | 0.0035864 | 2024-01-11 08:27:22 | 0.000357
1929 | 1 | 2 | CC Chg | 10:03:30 | 16:03:30 | 0.1032 | 3.4598 | 1.0381 | 1.0381 | 84.29 | 0 | 0 | 0.0035894 | 2024-01-11 08:27:52 | 0.0003571
1930 | 1 | 2 | CC Chg | 10:04:00 | 16:04:00 | 0.1032 | 3.4597 | 1.0389 | 1.0389 | 84.36 | 0 | 0 | 0.0035923 | 2024-01-11 08:28:22 | 0.000357
1931 | 1 | 2 | CC Chg | 10:04:30 | 16:04:30 | 0.1032 | 3.4597 | 1.0398 | 1.0398 | 84.43 | 0 | 0 | 0.0035953 | 2024-01-11 08:28:52 | 0.0003571
1932 | 1 | 2 | CC Chg | 10:05:00 | 16:05:00 | 0.1032 | 3.4598 | 1.0406 | 1.0406 | 84.5 | 0 | 0 | 0.0035983 | 2024-01-11 08:29:22 | 0.0003571
1933 | 1 | 2 | CC Chg | 10:05:30 | 16:05:30 | 0.1032 | 3.4598 | 1.0415 | 1.0415 | 84.57 | 0 | 0 | 0.0036013 | 2024-01-11 08:29:52 | 0.0003571
1934 | 1 | 2 | CC Chg | 10:06:00 | 16:06:00 | 0.1032 | 3.4598 | 1.0424 | 1.0424 | 84.64 | 0 | 0 | 0.0036042 | 2024-01-11 08:30:22 | 0.0003571
1935 | 1 | 2 | CC Chg | 10:06:30 | 16:06:30 | 0.1032 | 3.4598 | 1.0432 | 1.0432 | 84.71 | 0 | 0 | 0.0036072 | 2024-01-11 08:30:52 | 0.0003571
1936 | 1 | 2 | CC Chg | 10:07:00 | 16:07:00 | 0.1032 | 3.4597 | 1.0441 | 1.0441 | 84.78 | 0 | 0 | 0.0036102 | 2024-01-11 08:31:22 | 0.0003571
1937 | 1 | 2 | CC Chg | 10:07:30 | 16:07:30 | 0.1032 | 3.4598 | 1.0449 | 1.0449 | 84.85 | 0 | 0 | 0.0036132 | 2024-01-11 08:31:52 | 0.0003571
1938 | 1 | 2 | CC Chg | 10:08:00 | 16:08:00 | 0.1032 | 3.4598 | 1.0458 | 1.0458 | 84.92 | 0 | 0 | 0.0036161 | 2024-01-11 08:32:22 | 0.0003571
1939 | 1 | 2 | CC Chg | 10:08:30 | 16:08:30 | 0.1032 | 3.4598 | 1.0467 | 1.0467 | 84.99 | 0 | 0 | 0.0036191 | 2024-01-11 08:32:52 | 0.000357
1940 | 1 | 2 | CC Chg | 10:09:00 | 16:09:00 | 0.1032 | 3.4597 | 1.0475 | 1.0475 | 85.06 | 0 | 0 | 0.0036221 | 2024-01-11 08:33:22 | 0.000357
1941 | 1 | 2 | CC Chg | 10:09:30 | 16:09:30 | 0.1032 | 3.4597 | 1.0484 | 1.0484 | 85.13 | 0 | 0 | 0.0036251 | 2024-01-11 08:33:52 | 0.000357
1942 | 1 | 2 | CC Chg | 10:10:00 | 16:10:00 | 0.1032 | 3.4598 | 1.0492 | 1.0492 | 85.2 | 0 | 0 | 0.003628 | 2024-01-11 08:34:22 | 0.0003571
1943 | 1 | 2 | CC Chg | 10:10:30 | 16:10:30 | 0.1032 | 3.4598 | 1.0501 | 1.0501 | 85.27 | 0 | 0 | 0.003631 | 2024-01-11 08:34:52 | 0.0003571
1944 | 1 | 2 | CC Chg | 10:11:00 | 16:11:00 | 0.1032 | 3.4598 | 1.051 | 1.051 | 85.34 | 0 | 0 | 0.003634 | 2024-01-11 08:35:22 | 0.000357
1945 | 1 | 2 | CC Chg | 10:11:30 | 16:11:30 | 0.1032 | 3.4598 | 1.0518 | 1.0518 | 85.41 | 0 | 0 | 0.003637 | 2024-01-11 08:35:52 | 0.000357
1946 | 1 | 2 | CC Chg | 10:12:00 | 16:12:00 | 0.1032 | 3.4598 | 1.0527 | 1.0527 | 85.48 | 0 | 0 | 0.0036399 | 2024-01-11 08:36:22 | 0.0003571
1947 | 1 | 2 | CC Chg | 10:12:30 | 16:12:30 | 0.1032 | 3.4598 | 1.0535 | 1.0535 | 85.55 | 0 | 0 | 0.0036429 | 2024-01-11 08:36:52 | 0.0003571
1948 | 1 | 2 | CC Chg | 10:13:00 | 16:13:00 | 0.1032 | 3.4598 | 1.0544 | 1.0544 | 85.62 | 0 | 0 | 0.0036459 | 2024-01-11 08:37:22 | 0.000357
1949 | 1 | 2 | CC Chg | 10:13:30 | 16:13:30 | 0.1032 | 3.4598 | 1.0553 | 1.0553 | 85.69 | 0 | 0 | 0.0036489 | 2024-01-11 08:37:52 | 0.0003571
1950 | 1 | 2 | CC Chg | 10:14:00 | 16:14:00 | 0.1032 | 3.4598 | 1.0561 | 1.0561 | 85.76 | 0 | 0 | 0.0036518 | 2024-01-11 08:38:22 | 0.0003571
1951 | 1 | 2 | CC Chg | 10:14:30 | 16:14:30 | 0.1032 | 3.4598 | 1.057 | 1.057 | 85.83 | 0 | 0 | 0.0036548 | 2024-01-11 08:38:52 | 0.000357
1952 | 1 | 2 | CC Chg | 10:15:00 | 16:15:00 | 0.1032 | 3.4598 | 1.0578 | 1.0578 | 85.9 | 0 | 0 | 0.0036578 | 2024-01-11 08:39:22 | 0.000357
1953 | 1 | 2 | CC Chg | 10:15:30 | 16:15:30 | 0.1032 | 3.4598 | 1.0587 | 1.0587 | 85.97 | 0 | 0 | 0.0036608 | 2024-01-11 08:39:52 | 0.0003571
1954 | 1 | 2 | CC Chg | 10:16:00 | 16:16:00 | 0.1032 | 3.4598 | 1.0596 | 1.0596 | 86.04 | 0 | 0 | 0.0036637 | 2024-01-11 08:40:22 | 0.000357
1955 | 1 | 2 | CC Chg | 10:16:30 | 16:16:30 | 0.1032 | 3.4598 | 1.0604 | 1.0604 | 86.11 | 0 | 0 | 0.0036667 | 2024-01-11 08:40:52 | 0.000357
1956 | 1 | 2 | CC Chg | 10:17:00 | 16:17:00 | 0.1032 | 3.4599 | 1.0613 | 1.0613 | 86.18 | 0 | 0 | 0.0036697 | 2024-01-11 08:41:22 | 0.0003571
1957 | 1 | 2 | CC Chg | 10:17:30 | 16:17:30 | 0.1032 | 3.4598 | 1.0621 | 1.0621 | 86.25 | 0 | 0 | 0.0036727 | 2024-01-11 08:41:52 | 0.000357
1958 | 1 | 2 | CC Chg | 10:18:00 | 16:18:00 | 0.1032 | 3.4598 | 1.063 | 1.063 | 86.32 | 0 | 0 | 0.0036756 | 2024-01-11 08:42:22 | 0.0003571
1959 | 1 | 2 | CC Chg | 10:18:30 | 16:18:30 | 0.1032 | 3.4599 | 1.0639 | 1.0639 | 86.39 | 0 | 0 | 0.0036786 | 2024-01-11 08:42:52 | 0.0003571
1960 | 1 | 2 | CC Chg | 10:19:00 | 16:19:00 | 0.1032 | 3.4598 | 1.0647 | 1.0647 | 86.46 | 0 | 0 | 0.0036816 | 2024-01-11 08:43:22 | 0.000357
1961 | 1 | 2 | CC Chg | 10:19:30 | 16:19:30 | 0.1032 | 3.4599 | 1.0656 | 1.0656 | 86.53 | 0 | 0 | 0.0036846 | 2024-01-11 08:43:52 | 0.000357
1962 | 1 | 2 | CC Chg | 10:20:00 | 16:20:00 | 0.1032 | 3.4598 | 1.0664 | 1.0664 | 86.6 | 0 | 0 | 0.0036875 | 2024-01-11 08:44:22 | 0.000357
1963 | 1 | 2 | CC Chg | 10:20:30 | 16:20:30 | 0.1032 | 3.4599 | 1.0673 | 1.0673 | 86.67 | 0 | 0 | 0.0036905 | 2024-01-11 08:44:52 | 0.0003571
1964 | 1 | 2 | CC Chg | 10:21:00 | 16:21:00 | 0.1032 | 3.4599 | 1.0682 | 1.0682 | 86.74 | 0 | 0 | 0.0036935 | 2024-01-11 08:45:22 | 0.000357
1965 | 1 | 2 | CC Chg | 10:21:30 | 16:21:30 | 0.1032 | 3.4599 | 1.069 | 1.069 | 86.81 | 0 | 0 | 0.0036965 | 2024-01-11 08:45:52 | 0.0003571
1966 | 1 | 2 | CC Chg | 10:22:00 | 16:22:00 | 0.1032 | 3.4599 | 1.0699 | 1.0699 | 86.88 | 0 | 0 | 0.0036994 | 2024-01-11 08:46:22 | 0.0003571
1967 | 1 | 2 | CC Chg | 10:22:30 | 16:22:30 | 0.1032 | 3.46 | 1.0707 | 1.0707 | 86.95 | 0 | 0 | 0.0037024 | 2024-01-11 08:46:52 | 0.0003571
1968 | 1 | 2 | CC Chg | 10:23:00 | 16:23:00 | 0.1032 | 3.4599 | 1.0716 | 1.0716 | 87.02 | 0 | 0 | 0.0037054 | 2024-01-11 08:47:22 | 0.0003571
1969 | 1 | 2 | CC Chg | 10:23:30 | 16:23:30 | 0.1032 | 3.4599 | 1.0725 | 1.0725 | 87.09 | 0 | 0 | 0.0037084 | 2024-01-11 08:47:52 | 0.000357
1970 | 1 | 2 | CC Chg | 10:24:00 | 16:24:00 | 0.1032 | 3.4599 | 1.0733 | 1.0733 | 87.16 | 0 | 0 | 0.0037113 | 2024-01-11 08:48:22 | 0.0003571
1971 | 1 | 2 | CC Chg | 10:24:30 | 16:24:30 | 0.1032 | 3.4599 | 1.0742 | 1.0742 | 87.23 | 0 | 0 | 0.0037143 | 2024-01-11 08:48:52 | 0.0003571
1972 | 1 | 2 | CC Chg | 10:25:00 | 16:25:00 | 0.1032 | 3.4599 | 1.075 | 1.075 | 87.3 | 0 | 0 | 0.0037173 | 2024-01-11 08:49:22 | 0.0003571
1973 | 1 | 2 | CC Chg | 10:25:30 | 16:25:30 | 0.1032 | 3.4599 | 1.0759 | 1.0759 | 87.37 | 0 | 0 | 0.0037203 | 2024-01-11 08:49:52 | 0.0003571
1974 | 1 | 2 | CC Chg | 10:26:00 | 16:26:00 | 0.1032 | 3.46 | 1.0768 | 1.0768 | 87.44 | 0 | 0 | 0.0037232 | 2024-01-11 08:50:22 | 0.0003571
1975 | 1 | 2 | CC Chg | 10:26:30 | 16:26:30 | 0.1032 | 3.4599 | 1.0776 | 1.0776 | 87.51 | 0 | 0 | 0.0037262 | 2024-01-11 08:50:52 | 0.0003571
1976 | 1 | 2 | CC Chg | 10:27:00 | 16:27:00 | 0.1032 | 3.4599 | 1.0785 | 1.0785 | 87.57 | 0 | 0 | 0.0037292 | 2024-01-11 08:51:22 | 0.000357
1977 | 1 | 2 | CC Chg | 10:27:30 | 16:27:30 | 0.1032 | 3.46 | 1.0793 | 1.0793 | 87.64 | 0 | 0 | 0.0037322 | 2024-01-11 08:51:52 | 0.0003571
1978 | 1 | 2 | CC Chg | 10:28:00 | 16:28:00 | 0.1032 | 3.46 | 1.0802 | 1.0802 | 87.71 | 0 | 0 | 0.0037351 | 2024-01-11 08:52:22 | 0.000357
1979 | 1 | 2 | CC Chg | 10:28:30 | 16:28:30 | 0.1032 | 3.4599 | 1.0811 | 1.0811 | 87.78 | 0 | 0 | 0.0037381 | 2024-01-11 08:52:52 | 0.000357
1980 | 1 | 2 | CC Chg | 10:29:00 | 16:29:00 | 0.1032 | 3.4599 | 1.0819 | 1.0819 | 87.85 | 0 | 0 | 0.0037411 | 2024-01-11 08:53:22 | 0.0003571
1981 | 1 | 2 | CC Chg | 10:29:30 | 16:29:30 | 0.1032 | 3.46 | 1.0828 | 1.0828 | 87.92 | 0 | 0 | 0.0037441 | 2024-01-11 08:53:52 | 0.000357
1982 | 1 | 2 | CC Chg | 10:30:00 | 16:30:00 | 0.1032 | 3.46 | 1.0836 | 1.0836 | 87.99 | 0 | 0 | 0.003747 | 2024-01-11 08:54:22 | 0.000357
1983 | 1 | 2 | CC Chg | 10:30:30 | 16:30:30 | 0.1032 | 3.46 | 1.0845 | 1.0845 | 88.06 | 0 | 0 | 0.00375 | 2024-01-11 08:54:52 | 0.0003571
1984 | 1 | 2 | CC Chg | 10:31:00 | 16:31:00 | 0.1032 | 3.46 | 1.0854 | 1.0854 | 88.13 | 0 | 0 | 0.003753 | 2024-01-11 08:55:22 | 0.000357
1985 | 1 | 2 | CC Chg | 10:31:30 | 16:31:30 | 0.1032 | 3.46 | 1.0862 | 1.0862 | 88.2 | 0 | 0 | 0.003756 | 2024-01-11 08:55:52 | 0.000357
1986 | 1 | 2 | CC Chg | 10:32:00 | 16:32:00 | 0.1032 | 3.46 | 1.0871 | 1.0871 | 88.27 | 0 | 0 | 0.003759 | 2024-01-11 08:56:22 | 0.0003571
1987 | 1 | 2 | CC Chg | 10:32:30 | 16:32:30 | 0.1032 | 3.46 | 1.0879 | 1.0879 | 88.34 | 0 | 0 | 0.0037619 | 2024-01-11 08:56:52 | 0.000357
1988 | 1 | 2 | CC Chg | 10:33:00 | 16:33:00 | 0.1032 | 3.46 | 1.0888 | 1.0888 | 88.41 | 0 | 0 | 0.0037649 | 2024-01-11 08:57:22 | 0.000357
1989 | 1 | 2 | CC Chg | 10:33:30 | 16:33:30 | 0.1032 | 3.4599 | 1.0897 | 1.0897 | 88.48 | 0 | 0 | 0.0037679 | 2024-01-11 08:57:52 | 0.000357
1990 | 1 | 2 | CC Chg | 10:34:00 | 16:34:00 | 0.1032 | 3.46 | 1.0905 | 1.0905 | 88.55 | 0 | 0 | 0.0037709 | 2024-01-11 08:58:22 | 0.0003571
1991 | 1 | 2 | CC Chg | 10:34:30 | 16:34:30 | 0.1032 | 3.46 | 1.0914 | 1.0914 | 88.62 | 0 | 0 | 0.0037738 | 2024-01-11 08:58:52 | 0.0003571
1992 | 1 | 2 | CC Chg | 10:35:00 | 16:35:00 | 0.1032 | 3.4601 | 1.0922 | 1.0922 | 88.69 | 0 | 0 | 0.0037768 | 2024-01-11 08:59:22 | 0.000357
1993 | 1 | 2 | CC Chg | 10:35:30 | 16:35:30 | 0.1032 | 3.46 | 1.0931 | 1.0931 | 88.76 | 0 | 0 | 0.0037798 | 2024-01-11 08:59:52 | 0.0003571
1994 | 1 | 2 | CC Chg | 10:36:00 | 16:36:00 | 0.1032 | 3.4601 | 1.094 | 1.094 | 88.83 | 0 | 0 | 0.0037828 | 2024-01-11 09:00:22 | 0.000357
1995 | 1 | 2 | CC Chg | 10:36:30 | 16:36:30 | 0.1032 | 3.4601 | 1.0948 | 1.0948 | 88.9 | 0 | 0 | 0.0037857 | 2024-01-11 09:00:52 | 0.0003571
1996 | 1 | 2 | CC Chg | 10:37:00 | 16:37:00 | 0.1032 | 3.4601 | 1.0957 | 1.0957 | 88.97 | 0 | 0 | 0.0037887 | 2024-01-11 09:01:22 | 0.0003571
1997 | 1 | 2 | CC Chg | 10:37:30 | 16:37:30 | 0.1032 | 3.4602 | 1.0965 | 1.0965 | 89.04 | 0 | 0 | 0.0037917 | 2024-01-11 09:01:52 | 0.0003571
1998 | 1 | 2 | CC Chg | 10:38:00 | 16:38:00 | 0.1032 | 3.4601 | 1.0974 | 1.0974 | 89.11 | 0 | 0 | 0.0037947 | 2024-01-11 09:02:22 | 0.0003571
1999 | 1 | 2 | CC Chg | 10:38:30 | 16:38:30 | 0.1032 | 3.4601 | 1.0983 | 1.0983 | 89.18 | 0 | 0 | 0.0037976 | 2024-01-11 09:02:52 | 0.0003571
2000 | 1 | 2 | CC Chg | 10:39:00 | 16:39:00 | 0.1032 | 3.4602 | 1.0991 | 1.0991 | 89.25 | 0 | 0 | 0.0038006 | 2024-01-11 09:03:22 | 0.0003571
2001 | 1 | 2 | CC Chg | 10:39:30 | 16:39:30 | 0.1032 | 3.4601 | 1.1 | 1.1 | 89.32 | 0 | 0 | 0.0038036 | 2024-01-11 09:03:52 | 0.000357
2002 | 1 | 2 | CC Chg | 10:40:00 | 16:40:00 | 0.1032 | 3.4601 | 1.1008 | 1.1008 | 89.39 | 0 | 0 | 0.0038066 | 2024-01-11 09:04:22 | 0.0003571
2003 | 1 | 2 | CC Chg | 10:40:30 | 16:40:30 | 0.1032 | 3.4601 | 1.1017 | 1.1017 | 89.46 | 0 | 0 | 0.0038095 | 2024-01-11 09:04:52 | 0.000357
2004 | 1 | 2 | CC Chg | 10:41:00 | 16:41:00 | 0.1032 | 3.4601 | 1.1026 | 1.1026 | 89.53 | 0 | 0 | 0.0038125 | 2024-01-11 09:05:22 | 0.000357
2005 | 1 | 2 | CC Chg | 10:41:30 | 16:41:30 | 0.1032 | 3.46 | 1.1034 | 1.1034 | 89.6 | 0 | 0 | 0.0038155 | 2024-01-11 09:05:52 | 0.0003571
2006 | 1 | 2 | CC Chg | 10:42:00 | 16:42:00 | 0.1032 | 3.4601 | 1.1043 | 1.1043 | 89.67 | 0 | 0 | 0.0038185 | 2024-01-11 09:06:22 | 0.000357
2007 | 1 | 2 | CC Chg | 10:42:30 | 16:42:30 | 0.1032 | 3.4602 | 1.1051 | 1.1051 | 89.74 | 0 | 0 | 0.0038214 | 2024-01-11 09:06:52 | 0.0003571
2008 | 1 | 2 | CC Chg | 10:43:00 | 16:43:00 | 0.1032 | 3.4601 | 1.106 | 1.106 | 89.81 | 0 | 0 | 0.0038244 | 2024-01-11 09:07:22 | 0.000357
2009 | 1 | 2 | CC Chg | 10:43:30 | 16:43:30 | 0.1032 | 3.4601 | 1.1069 | 1.1069 | 89.88 | 0 | 0 | 0.0038274 | 2024-01-11 09:07:52 | 0.000357
2010 | 1 | 2 | CC Chg | 10:44:00 | 16:44:00 | 0.1032 | 3.4602 | 1.1077 | 1.1077 | 89.95 | 0 | 0 | 0.0038304 | 2024-01-11 09:08:22 | 0.0003571
2011 | 1 | 2 | CC Chg | 10:44:30 | 16:44:30 | 0.1032 | 3.4602 | 1.1086 | 1.1086 | 90.02 | 0 | 0 | 0.0038333 | 2024-01-11 09:08:52 | 0.0003571
2012 | 1 | 2 | CC Chg | 10:45:00 | 16:45:00 | 0.1032 | 3.4602 | 1.1094 | 1.1094 | 90.09 | 0 | 0 | 0.0038363 | 2024-01-11 09:09:22 | 0.0003571
2013 | 1 | 2 | CC Chg | 10:45:30 | 16:45:30 | 0.1032 | 3.4602 | 1.1103 | 1.1103 | 90.16 | 0 | 0 | 0.0038393 | 2024-01-11 09:09:52 | 0.0003571
2014 | 1 | 2 | CC Chg | 10:46:00 | 16:46:00 | 0.1032 | 3.4602 | 1.1112 | 1.1112 | 90.23 | 0 | 0 | 0.0038423 | 2024-01-11 09:10:22 | 0.0003571
2015 | 1 | 2 | CC Chg | 10:46:30 | 16:46:30 | 0.1032 | 3.4602 | 1.112 | 1.112 | 90.3 | 0 | 0 | 0.0038452 | 2024-01-11 09:10:52 | 0.0003571
2016 | 1 | 2 | CC Chg | 10:47:00 | 16:47:00 | 0.1032 | 3.4602 | 1.1129 | 1.1129 | 90.37 | 0 | 0 | 0.0038482 | 2024-01-11 09:11:22 | 0.0003571
2017 | 1 | 2 | CC Chg | 10:47:30 | 16:47:30 | 0.1032 | 3.4602 | 1.1137 | 1.1137 | 90.44 | 0 | 0 | 0.0038512 | 2024-01-11 09:11:52 | 0.0003571
2018 | 1 | 2 | CC Chg | 10:48:00 | 16:48:00 | 0.1032 | 3.4602 | 1.1146 | 1.1146 | 90.51 | 0 | 0 | 0.0038542 | 2024-01-11 09:12:22 | 0.0003571
2019 | 1 | 2 | CC Chg | 10:48:30 | 16:48:30 | 0.1032 | 3.4603 | 1.1155 | 1.1155 | 90.58 | 0 | 0 | 0.0038571 | 2024-01-11 09:12:52 | 0.0003571
2020 | 1 | 2 | CC Chg | 10:49:00 | 16:49:00 | 0.1032 | 3.4602 | 1.1163 | 1.1163 | 90.65 | 0 | 0 | 0.0038601 | 2024-01-11 09:13:22 | 0.0003571
2021 | 1 | 2 | CC Chg | 10:49:30 | 16:49:30 | 0.1032 | 3.4603 | 1.1172 | 1.1172 | 90.72 | 0 | 0 | 0.0038631 | 2024-01-11 09:13:52 | 0.0003571
2022 | 1 | 2 | CC Chg | 10:50:00 | 16:50:00 | 0.1032 | 3.4602 | 1.118 | 1.118 | 90.79 | 0 | 0 | 0.0038661 | 2024-01-11 09:14:22 | 0.0003571
2023 | 1 | 2 | CC Chg | 10:50:30 | 16:50:30 | 0.1032 | 3.4603 | 1.1189 | 1.1189 | 90.86 | 0 | 0 | 0.0038691 | 2024-01-11 09:14:52 | 0.0003571
2024 | 1 | 2 | CC Chg | 10:51:00 | 16:51:00 | 0.1032 | 3.4603 | 1.1198 | 1.1198 | 90.93 | 0 | 0 | 0.003872 | 2024-01-11 09:15:22 | 0.0003571
2025 | 1 | 2 | CC Chg | 10:51:30 | 16:51:30 | 0.1032 | 3.4603 | 1.1206 | 1.1206 | 91 | 0 | 0 | 0.003875 | 2024-01-11 09:15:52 | 0.0003571
2026 | 1 | 2 | CC Chg | 10:52:00 | 16:52:00 | 0.1032 | 3.4603 | 1.1215 | 1.1215 | 91.07 | 0 | 0 | 0.003878 | 2024-01-11 09:16:22 | 0.0003571
2027 | 1 | 2 | CC Chg | 10:52:30 | 16:52:30 | 0.1032 | 3.4603 | 1.1223 | 1.1223 | 91.14 | 0 | 0 | 0.003881 | 2024-01-11 09:16:52 | 0.0003571
2028 | 1 | 2 | CC Chg | 10:53:00 | 16:53:00 | 0.1032 | 3.4603 | 1.1232 | 1.1232 | 91.21 | 0 | 0 | 0.0038839 | 2024-01-11 09:17:22 | 0.0003571
2029 | 1 | 2 | CC Chg | 10:53:30 | 16:53:30 | 0.1032 | 3.4603 | 1.1241 | 1.1241 | 91.28 | 0 | 0 | 0.0038869 | 2024-01-11 09:17:52 | 0.0003571
2030 | 1 | 2 | CC Chg | 10:54:00 | 16:54:00 | 0.1032 | 3.4603 | 1.1249 | 1.1249 | 91.35 | 0 | 0 | 0.0038899 | 2024-01-11 09:18:22 | 0.0003571
2031 | 1 | 2 | CC Chg | 10:54:30 | 16:54:30 | 0.1032 | 3.4604 | 1.1258 | 1.1258 | 91.42 | 0 | 0 | 0.0038929 | 2024-01-11 09:18:52 | 0.0003571
2032 | 1 | 2 | CC Chg | 10:55:00 | 16:55:00 | 0.1032 | 3.4603 | 1.1266 | 1.1266 | 91.49 | 0 | 0 | 0.0038958 | 2024-01-11 09:19:22 | 0.0003571
2033 | 1 | 2 | CC Chg | 10:55:30 | 16:55:30 | 0.1032 | 3.4603 | 1.1275 | 1.1275 | 91.56 | 0 | 0 | 0.0038988 | 2024-01-11 09:19:52 | 0.0003571
2034 | 1 | 2 | CC Chg | 10:56:00 | 16:56:00 | 0.1032 | 3.4603 | 1.1284 | 1.1284 | 91.63 | 0 | 0 | 0.0039018 | 2024-01-11 09:20:22 | 0.0003571
2035 | 1 | 2 | CC Chg | 10:56:30 | 16:56:30 | 0.1032 | 3.4603 | 1.1292 | 1.1292 | 91.69 | 0 | 0 | 0.0039048 | 2024-01-11 09:20:52 | 0.0003571
2036 | 1 | 2 | CC Chg | 10:57:00 | 16:57:00 | 0.1032 | 3.4603 | 1.1301 | 1.1301 | 91.76 | 0 | 0 | 0.0039077 | 2024-01-11 09:21:22 | 0.0003571
2037 | 1 | 2 | CC Chg | 10:57:30 | 16:57:30 | 0.1032 | 3.4603 | 1.1309 | 1.1309 | 91.83 | 0 | 0 | 0.0039107 | 2024-01-11 09:21:52 | 0.0003571
2038 | 1 | 2 | CC Chg | 10:58:00 | 16:58:00 | 0.1032 | 3.4603 | 1.1318 | 1.1318 | 91.9 | 0 | 0 | 0.0039137 | 2024-01-11 09:22:22 | 0.0003571
2039 | 1 | 2 | CC Chg | 10:58:30 | 16:58:30 | 0.1032 | 3.4604 | 1.1327 | 1.1327 | 91.97 | 0 | 0 | 0.0039167 | 2024-01-11 09:22:52 | 0.0003571
2040 | 1 | 2 | CC Chg | 10:59:00 | 16:59:00 | 0.1032 | 3.4603 | 1.1335 | 1.1335 | 92.04 | 0 | 0 | 0.0039196 | 2024-01-11 09:23:22 | 0.000357
2041 | 1 | 2 | CC Chg | 10:59:30 | 16:59:30 | 0.1032 | 3.4604 | 1.1344 | 1.1344 | 92.11 | 0 | 0 | 0.0039226 | 2024-01-11 09:23:52 | 0.0003571
2042 | 1 | 2 | CC Chg | 11:00:00 | 17:00:00 | 0.1032 | 3.4604 | 1.1352 | 1.1352 | 92.18 | 0 | 0 | 0.0039256 | 2024-01-11 09:24:22 | 0.0003571
2043 | 1 | 2 | CC Chg | 11:00:30 | 17:00:30 | 0.1032 | 3.4604 | 1.1361 | 1.1361 | 92.25 | 0 | 0 | 0.0039286 | 2024-01-11 09:24:52 | 0.0003571
2044 | 1 | 2 | CC Chg | 11:01:00 | 17:01:00 | 0.1032 | 3.4604 | 1.137 | 1.137 | 92.32 | 0 | 0 | 0.0039315 | 2024-01-11 09:25:22 | 0.0003571
2045 | 1 | 2 | CC Chg | 11:01:30 | 17:01:30 | 0.1032 | 3.4604 | 1.1378 | 1.1378 | 92.39 | 0 | 0 | 0.0039345 | 2024-01-11 09:25:52 | 0.0003571
2046 | 1 | 2 | CC Chg | 11:02:00 | 17:02:00 | 0.1032 | 3.4604 | 1.1387 | 1.1387 | 92.46 | 0 | 0 | 0.0039375 | 2024-01-11 09:26:22 | 0.0003571
2047 | 1 | 2 | CC Chg | 11:02:30 | 17:02:30 | 0.1032 | 3.4604 | 1.1395 | 1.1395 | 92.53 | 0 | 0 | 0.0039405 | 2024-01-11 09:26:52 | 0.0003571
2048 | 1 | 2 | CC Chg | 11:03:00 | 17:03:00 | 0.1032 | 3.4604 | 1.1404 | 1.1404 | 92.6 | 0 | 0 | 0.0039434 | 2024-01-11 09:27:22 | 0.0003571
2049 | 1 | 2 | CC Chg | 11:03:30 | 17:03:30 | 0.1032 | 3.4604 | 1.1413 | 1.1413 | 92.67 | 0 | 0 | 0.0039464 | 2024-01-11 09:27:52 | 0.0003571
2050 | 1 | 2 | CC Chg | 11:04:00 | 17:04:00 | 0.1032 | 3.4604 | 1.1421 | 1.1421 | 92.74 | 0 | 0 | 0.0039494 | 2024-01-11 09:28:22 | 0.0003571
2051 | 1 | 2 | CC Chg | 11:04:30 | 17:04:30 | 0.1032 | 3.4604 | 1.143 | 1.143 | 92.81 | 0 | 0 | 0.0039524 | 2024-01-11 09:28:52 | 0.0003571
2052 | 1 | 2 | CC Chg | 11:05:00 | 17:05:00 | 0.1032 | 3.4604 | 1.1438 | 1.1438 | 92.88 | 0 | 0 | 0.0039553 | 2024-01-11 09:29:22 | 0.0003571
2053 | 1 | 2 | CC Chg | 11:05:30 | 17:05:30 | 0.1032 | 3.4604 | 1.1447 | 1.1447 | 92.95 | 0 | 0 | 0.0039583 | 2024-01-11 09:29:52 | 0.0003571
2054 | 1 | 2 | CC Chg | 11:06:00 | 17:06:00 | 0.1032 | 3.4605 | 1.1456 | 1.1456 | 93.02 | 0 | 0 | 0.0039613 | 2024-01-11 09:30:22 | 0.0003571
2055 | 1 | 2 | CC Chg | 11:06:30 | 17:06:30 | 0.1032 | 3.4604 | 1.1464 | 1.1464 | 93.09 | 0 | 0 | 0.0039643 | 2024-01-11 09:30:52 | 0.0003571
2056 | 1 | 2 | CC Chg | 11:07:00 | 17:07:00 | 0.1032 | 3.4604 | 1.1473 | 1.1473 | 93.16 | 0 | 0 | 0.0039673 | 2024-01-11 09:31:22 | 0.0003571
2057 | 1 | 2 | CC Chg | 11:07:30 | 17:07:30 | 0.1032 | 3.4604 | 1.1481 | 1.1481 | 93.23 | 0 | 0 | 0.0039702 | 2024-01-11 09:31:52 | 0.0003571
2058 | 1 | 2 | CC Chg | 11:08:00 | 17:08:00 | 0.1032 | 3.4604 | 1.149 | 1.149 | 93.3 | 0 | 0 | 0.0039732 | 2024-01-11 09:32:22 | 0.0003571
2059 | 1 | 2 | CC Chg | 11:08:30 | 17:08:30 | 0.1032 | 3.4605 | 1.1499 | 1.1499 | 93.37 | 0 | 0 | 0.0039762 | 2024-01-11 09:32:52 | 0.0003571
2060 | 1 | 2 | CC Chg | 11:09:00 | 17:09:00 | 0.1032 | 3.4604 | 1.1507 | 1.1507 | 93.44 | 0 | 0 | 0.0039792 | 2024-01-11 09:33:22 | 0.0003571
2061 | 1 | 2 | CC Chg | 11:09:30 | 17:09:30 | 0.1032 | 3.4605 | 1.1516 | 1.1516 | 93.51 | 0 | 0 | 0.0039821 | 2024-01-11 09:33:52 | 0.0003571
2062 | 1 | 2 | CC Chg | 11:10:00 | 17:10:00 | 0.1032 | 3.4605 | 1.1524 | 1.1524 | 93.58 | 0 | 0 | 0.0039851 | 2024-01-11 09:34:22 | 0.0003571
2063 | 1 | 2 | CC Chg | 11:10:30 | 17:10:30 | 0.1032 | 3.4605 | 1.1533 | 1.1533 | 93.65 | 0 | 0 | 0.0039881 | 2024-01-11 09:34:52 | 0.0003571
2064 | 1 | 2 | CC Chg | 11:11:00 | 17:11:00 | 0.1032 | 3.4605 | 1.1542 | 1.1542 | 93.72 | 0 | 0 | 0.0039911 | 2024-01-11 09:35:22 | 0.0003571
2065 | 1 | 2 | CC Chg | 11:11:30 | 17:11:30 | 0.1032 | 3.4605 | 1.155 | 1.155 | 93.79 | 0 | 0 | 0.003994 | 2024-01-11 09:35:52 | 0.0003571
2066 | 1 | 2 | CC Chg | 11:12:00 | 17:12:00 | 0.1032 | 3.4605 | 1.1559 | 1.1559 | 93.86 | 0 | 0 | 0.003997 | 2024-01-11 09:36:22 | 0.0003571
2067 | 1 | 2 | CC Chg | 11:12:30 | 17:12:30 | 0.1032 | 3.4605 | 1.1567 | 1.1567 | 93.93 | 0 | 0 | 0.004 | 2024-01-11 09:36:52 | 0.0003571
2068 | 1 | 2 | CC Chg | 11:13:00 | 17:13:00 | 0.1032 | 3.4605 | 1.1576 | 1.1576 | 94 | 0 | 0 | 0.004003 | 2024-01-11 09:37:22 | 0.0003571
2069 | 1 | 2 | CC Chg | 11:13:30 | 17:13:30 | 0.1032 | 3.4605 | 1.1585 | 1.1585 | 94.07 | 0 | 0 | 0.0040059 | 2024-01-11 09:37:52 | 0.0003571
2070 | 1 | 2 | CC Chg | 11:14:00 | 17:14:00 | 0.1032 | 3.4605 | 1.1593 | 1.1593 | 94.14 | 0 | 0 | 0.0040089 | 2024-01-11 09:38:22 | 0.0003571
2071 | 1 | 2 | CC Chg | 11:14:30 | 17:14:30 | 0.1032 | 3.4605 | 1.1602 | 1.1602 | 94.21 | 0 | 0 | 0.0040119 | 2024-01-11 09:38:52 | 0.0003571
2072 | 1 | 2 | CC Chg | 11:15:00 | 17:15:00 | 0.1032 | 3.4605 | 1.161 | 1.161 | 94.28 | 0 | 0 | 0.0040149 | 2024-01-11 09:39:22 | 0.0003571
2073 | 1 | 2 | CC Chg | 11:15:30 | 17:15:30 | 0.1032 | 3.4605 | 1.1619 | 1.1619 | 94.35 | 0 | 0 | 0.0040178 | 2024-01-11 09:39:52 | 0.0003571
2074 | 1 | 2 | CC Chg | 11:16:00 | 17:16:00 | 0.1032 | 3.4605 | 1.1628 | 1.1628 | 94.42 | 0 | 0 | 0.0040208 | 2024-01-11 09:40:22 | 0.0003571
2075 | 1 | 2 | CC Chg | 11:16:30 | 17:16:30 | 0.1032 | 3.4606 | 1.1636 | 1.1636 | 94.49 | 0 | 0 | 0.0040238 | 2024-01-11 09:40:52 | 0.0003571
2076 | 1 | 2 | CC Chg | 11:17:00 | 17:17:00 | 0.1032 | 3.4606 | 1.1645 | 1.1645 | 94.56 | 0 | 0 | 0.0040268 | 2024-01-11 09:41:22 | 0.0003571
2077 | 1 | 2 | CC Chg | 11:17:30 | 17:17:30 | 0.1032 | 3.4606 | 1.1653 | 1.1653 | 94.63 | 0 | 0 | 0.0040297 | 2024-01-11 09:41:52 | 0.0003571
2078 | 1 | 2 | CC Chg | 11:18:00 | 17:18:00 | 0.1032 | 3.4606 | 1.1662 | 1.1662 | 94.7 | 0 | 0 | 0.0040327 | 2024-01-11 09:42:22 | 0.0003571
2079 | 1 | 2 | CC Chg | 11:18:30 | 17:18:30 | 0.1032 | 3.4606 | 1.1671 | 1.1671 | 94.77 | 0 | 0 | 0.0040357 | 2024-01-11 09:42:52 | 0.0003571
2080 | 1 | 2 | CC Chg | 11:19:00 | 17:19:00 | 0.1032 | 3.4606 | 1.1679 | 1.1679 | 94.84 | 0 | 0 | 0.0040387 | 2024-01-11 09:43:22 | 0.0003571
2081 | 1 | 2 | CC Chg | 11:19:30 | 17:19:30 | 0.1032 | 3.4606 | 1.1688 | 1.1688 | 94.91 | 0 | 0 | 0.0040416 | 2024-01-11 09:43:52 | 0.0003571
2082 | 1 | 2 | CC Chg | 11:20:00 | 17:20:00 | 0.1032 | 3.4607 | 1.1696 | 1.1696 | 94.98 | 0 | 0 | 0.0040446 | 2024-01-11 09:44:22 | 0.0003571
2083 | 1 | 2 | CC Chg | 11:20:30 | 17:20:30 | 0.1032 | 3.4606 | 1.1705 | 1.1705 | 95.05 | 0 | 0 | 0.0040476 | 2024-01-11 09:44:52 | 0.0003571
2084 | 1 | 2 | CC Chg | 11:21:00 | 17:21:00 | 0.1032 | 3.4606 | 1.1714 | 1.1714 | 95.12 | 0 | 0 | 0.0040506 | 2024-01-11 09:45:22 | 0.0003571
2085 | 1 | 2 | CC Chg | 11:21:30 | 17:21:30 | 0.1032 | 3.4606 | 1.1722 | 1.1722 | 95.19 | 0 | 0 | 0.0040535 | 2024-01-11 09:45:52 | 0.0003571
2086 | 1 | 2 | CC Chg | 11:22:00 | 17:22:00 | 0.1032 | 3.4606 | 1.1731 | 1.1731 | 95.26 | 0 | 0 | 0.0040565 | 2024-01-11 09:46:22 | 0.0003571
2087 | 1 | 2 | CC Chg | 11:22:30 | 17:22:30 | 0.1032 | 3.4607 | 1.1739 | 1.1739 | 95.33 | 0 | 0 | 0.0040595 | 2024-01-11 09:46:52 | 0.0003571
2088 | 1 | 2 | CC Chg | 11:23:00 | 17:23:00 | 0.1032 | 3.4606 | 1.1748 | 1.1748 | 95.4 | 0 | 0 | 0.0040625 | 2024-01-11 09:47:22 | 0.0003571
2089 | 1 | 2 | CC Chg | 11:23:30 | 17:23:30 | 0.1032 | 3.4606 | 1.1757 | 1.1757 | 95.47 | 0 | 0 | 0.0040655 | 2024-01-11 09:47:52 | 0.0003571
2090 | 1 | 2 | CC Chg | 11:24:00 | 17:24:00 | 0.1032 | 3.4607 | 1.1765 | 1.1765 | 95.54 | 0 | 0 | 0.0040684 | 2024-01-11 09:48:22 | 0.0003571
2091 | 1 | 2 | CC Chg | 11:24:30 | 17:24:30 | 0.1032 | 3.4607 | 1.1774 | 1.1774 | 95.61 | 0 | 0 | 0.0040714 | 2024-01-11 09:48:52 | 0.0003571
2092 | 1 | 2 | CC Chg | 11:25:00 | 17:25:00 | 0.1032 | 3.4607 | 1.1782 | 1.1782 | 95.68 | 0 | 0 | 0.0040744 | 2024-01-11 09:49:22 | 0.0003571
2093 | 1 | 2 | CC Chg | 11:25:30 | 17:25:30 | 0.1032 | 3.4607 | 1.1791 | 1.1791 | 95.75 | 0 | 0 | 0.0040774 | 2024-01-11 09:49:52 | 0.0003571
2094 | 1 | 2 | CC Chg | 11:26:00 | 17:26:00 | 0.1032 | 3.4608 | 1.18 | 1.18 | 95.81 | 0 | 0 | 0.0040803 | 2024-01-11 09:50:22 | 0.0003572
2095 | 1 | 2 | CC Chg | 11:26:30 | 17:26:30 | 0.1032 | 3.4607 | 1.1808 | 1.1808 | 95.88 | 0 | 0 | 0.0040833 | 2024-01-11 09:50:52 | 0.0003571
2096 | 1 | 2 | CC Chg | 11:27:00 | 17:27:00 | 0.1032 | 3.4608 | 1.1817 | 1.1817 | 95.95 | 0 | 0 | 0.0040863 | 2024-01-11 09:51:22 | 0.0003571
2097 | 1 | 2 | CC Chg | 11:27:30 | 17:27:30 | 0.1032 | 3.4607 | 1.1825 | 1.1825 | 96.02 | 0 | 0 | 0.0040893 | 2024-01-11 09:51:52 | 0.0003571
2098 | 1 | 2 | CC Chg | 11:28:00 | 17:28:00 | 0.1032 | 3.4607 | 1.1834 | 1.1834 | 96.09 | 0 | 0 | 0.0040922 | 2024-01-11 09:52:22 | 0.0003571
2099 | 1 | 2 | CC Chg | 11:28:30 | 17:28:30 | 0.1032 | 3.4608 | 1.1843 | 1.1843 | 96.16 | 0 | 0 | 0.0040952 | 2024-01-11 09:52:52 | 0.0003571
2100 | 1 | 2 | CC Chg | 11:29:00 | 17:29:00 | 0.1032 | 3.4607 | 1.1851 | 1.1851 | 96.23 | 0 | 0 | 0.0040982 | 2024-01-11 09:53:22 | 0.0003571
2101 | 1 | 2 | CC Chg | 11:29:30 | 17:29:30 | 0.1032 | 3.4608 | 1.186 | 1.186 | 96.3 | 0 | 0 | 0.0041012 | 2024-01-11 09:53:52 | 0.0003571
2102 | 1 | 2 | CC Chg | 11:30:00 | 17:30:00 | 0.1032 | 3.4608 | 1.1868 | 1.1868 | 96.37 | 0 | 0 | 0.0041041 | 2024-01-11 09:54:22 | 0.0003572
2103 | 1 | 2 | CC Chg | 11:30:30 | 17:30:30 | 0.1032 | 3.4607 | 1.1877 | 1.1877 | 96.44 | 0 | 0 | 0.0041071 | 2024-01-11 09:54:52 | 0.0003571
2104 | 1 | 2 | CC Chg | 11:31:00 | 17:31:00 | 0.1032 | 3.4608 | 1.1886 | 1.1886 | 96.51 | 0 | 0 | 0.0041101 | 2024-01-11 09:55:22 | 0.0003571
2105 | 1 | 2 | CC Chg | 11:31:30 | 17:31:30 | 0.1032 | 3.4608 | 1.1894 | 1.1894 | 96.58 | 0 | 0 | 0.0041131 | 2024-01-11 09:55:52 | 0.0003572
2106 | 1 | 2 | CC Chg | 11:32:00 | 17:32:00 | 0.1032 | 3.4608 | 1.1903 | 1.1903 | 96.65 | 0 | 0 | 0.004116 | 2024-01-11 09:56:22 | 0.0003572
2107 | 1 | 2 | CC Chg | 11:32:30 | 17:32:30 | 0.1032 | 3.4608 | 1.1911 | 1.1911 | 96.72 | 0 | 0 | 0.004119 | 2024-01-11 09:56:52 | 0.0003572
2108 | 1 | 2 | CC Chg | 11:33:00 | 17:33:00 | 0.1032 | 3.4608 | 1.192 | 1.192 | 96.79 | 0 | 0 | 0.004122 | 2024-01-11 09:57:22 | 0.0003572
2109 | 1 | 2 | CC Chg | 11:33:30 | 17:33:30 | 0.1032 | 3.4609 | 1.1929 | 1.1929 | 96.86 | 0 | 0 | 0.004125 | 2024-01-11 09:57:52 | 0.0003571
2110 | 1 | 2 | CC Chg | 11:34:00 | 17:34:00 | 0.1032 | 3.4608 | 1.1937 | 1.1937 | 96.93 | 0 | 0 | 0.0041279 | 2024-01-11 09:58:22 | 0.0003572
2111 | 1 | 2 | CC Chg | 11:34:30 | 17:34:30 | 0.1032 | 3.4608 | 1.1946 | 1.1946 | 97 | 0 | 0 | 0.0041309 | 2024-01-11 09:58:52 | 0.0003571
2112 | 1 | 2 | CC Chg | 11:35:00 | 17:35:00 | 0.1032 | 3.4608 | 1.1954 | 1.1954 | 97.07 | 0 | 0 | 0.0041339 | 2024-01-11 09:59:22 | 0.0003571
2113 | 1 | 2 | CC Chg | 11:35:30 | 17:35:30 | 0.1032 | 3.4608 | 1.1963 | 1.1963 | 97.14 | 0 | 0 | 0.0041369 | 2024-01-11 09:59:52 | 0.0003572
2114 | 1 | 2 | CC Chg | 11:36:00 | 17:36:00 | 0.1032 | 3.4609 | 1.1972 | 1.1972 | 97.21 | 0 | 0 | 0.0041399 | 2024-01-11 10:00:22 | 0.0003571
2115 | 1 | 2 | CC Chg | 11:36:30 | 17:36:30 | 0.1032 | 3.4609 | 1.198 | 1.198 | 97.28 | 0 | 0 | 0.0041428 | 2024-01-11 10:00:52 | 0.0003572
2116 | 1 | 2 | CC Chg | 11:37:00 | 17:37:00 | 0.1032 | 3.4609 | 1.1989 | 1.1989 | 97.35 | 0 | 0 | 0.0041458 | 2024-01-11 10:01:22 | 0.0003572
2117 | 1 | 2 | CC Chg | 11:37:30 | 17:37:30 | 0.1032 | 3.4609 | 1.1997 | 1.1997 | 97.42 | 0 | 0 | 0.0041488 | 2024-01-11 10:01:52 | 0.0003571
2118 | 1 | 2 | CC Chg | 11:38:00 | 17:38:00 | 0.1032 | 3.461 | 1.2006 | 1.2006 | 97.49 | 0 | 0 | 0.0041518 | 2024-01-11 10:02:22 | 0.0003572
2119 | 1 | 2 | CC Chg | 11:38:30 | 17:38:30 | 0.1032 | 3.4609 | 1.2015 | 1.2015 | 97.56 | 0 | 0 | 0.0041547 | 2024-01-11 10:02:52 | 0.0003572
2120 | 1 | 2 | CC Chg | 11:39:00 | 17:39:00 | 0.1032 | 3.4609 | 1.2023 | 1.2023 | 97.63 | 0 | 0 | 0.0041577 | 2024-01-11 10:03:22 | 0.0003571
2121 | 1 | 2 | CC Chg | 11:39:30 | 17:39:30 | 0.1032 | 3.461 | 1.2032 | 1.2032 | 97.7 | 0 | 0 | 0.0041607 | 2024-01-11 10:03:52 | 0.0003572
2122 | 1 | 2 | CC Chg | 11:40:00 | 17:40:00 | 0.1032 | 3.4609 | 1.204 | 1.204 | 97.77 | 0 | 0 | 0.0041637 | 2024-01-11 10:04:22 | 0.0003571
2123 | 1 | 2 | CC Chg | 11:40:30 | 17:40:30 | 0.1032 | 3.4609 | 1.2049 | 1.2049 | 97.84 | 0 | 0 | 0.0041666 | 2024-01-11 10:04:52 | 0.0003572
2124 | 1 | 2 | CC Chg | 11:41:00 | 17:41:00 | 0.1032 | 3.4609 | 1.2058 | 1.2058 | 97.91 | 0 | 0 | 0.0041696 | 2024-01-11 10:05:22 | 0.0003572
2125 | 1 | 2 | CC Chg | 11:41:30 | 17:41:30 | 0.1032 | 3.461 | 1.2066 | 1.2066 | 97.98 | 0 | 0 | 0.0041726 | 2024-01-11 10:05:52 | 0.0003571
2126 | 1 | 2 | CC Chg | 11:42:00 | 17:42:00 | 0.1032 | 3.461 | 1.2075 | 1.2075 | 98.05 | 0 | 0 | 0.0041756 | 2024-01-11 10:06:22 | 0.0003571
2127 | 1 | 2 | CC Chg | 11:42:30 | 17:42:30 | 0.1032 | 3.461 | 1.2083 | 1.2083 | 98.12 | 0 | 0 | 0.0041785 | 2024-01-11 10:06:52 | 0.0003571
2128 | 1 | 2 | CC Chg | 11:43:00 | 17:43:00 | 0.1032 | 3.461 | 1.2092 | 1.2092 | 98.19 | 0 | 0 | 0.0041815 | 2024-01-11 10:07:22 | 0.0003571
2129 | 1 | 2 | CC Chg | 11:43:30 | 17:43:30 | 0.1032 | 3.4609 | 1.2101 | 1.2101 | 98.26 | 0 | 0 | 0.0041845 | 2024-01-11 10:07:52 | 0.0003572
2130 | 1 | 2 | CC Chg | 11:44:00 | 17:44:00 | 0.1032 | 3.4611 | 1.2109 | 1.2109 | 98.33 | 0 | 0 | 0.0041875 | 2024-01-11 10:08:22 | 0.0003572
2131 | 1 | 2 | CC Chg | 11:44:30 | 17:44:30 | 0.1032 | 3.4611 | 1.2118 | 1.2118 | 98.4 | 0 | 0 | 0.0041905 | 2024-01-11 10:08:52 | 0.0003572
2132 | 1 | 2 | CC Chg | 11:45:00 | 17:45:00 | 0.1032 | 3.461 | 1.2126 | 1.2126 | 98.47 | 0 | 0 | 0.0041934 | 2024-01-11 10:09:22 | 0.0003572
2133 | 1 | 2 | CC Chg | 11:45:30 | 17:45:30 | 0.1032 | 3.461 | 1.2135 | 1.2135 | 98.54 | 0 | 0 | 0.0041964 | 2024-01-11 10:09:52 | 0.0003571
2134 | 1 | 2 | CC Chg | 11:46:00 | 17:46:00 | 0.1032 | 3.4611 | 1.2144 | 1.2144 | 98.61 | 0 | 0 | 0.0041994 | 2024-01-11 10:10:22 | 0.0003572
2135 | 1 | 2 | CC Chg | 11:46:30 | 17:46:30 | 0.1032 | 3.4611 | 1.2152 | 1.2152 | 98.68 | 0 | 0 | 0.0042024 | 2024-01-11 10:10:52 | 0.0003572
2136 | 1 | 2 | CC Chg | 11:47:00 | 17:47:00 | 0.1032 | 3.461 | 1.2161 | 1.2161 | 98.75 | 0 | 0 | 0.0042053 | 2024-01-11 10:11:22 | 0.0003572
2137 | 1 | 2 | CC Chg | 11:47:30 | 17:47:30 | 0.1032 | 3.4611 | 1.2169 | 1.2169 | 98.82 | 0 | 0 | 0.0042083 | 2024-01-11 10:11:52 | 0.0003572
2138 | 1 | 2 | CC Chg | 11:48:00 | 17:48:00 | 0.1032 | 3.461 | 1.2178 | 1.2178 | 98.89 | 0 | 0 | 0.0042113 | 2024-01-11 10:12:22 | 0.0003572
2139 | 1 | 2 | CC Chg | 11:48:30 | 17:48:30 | 0.1032 | 3.4611 | 1.2187 | 1.2187 | 98.96 | 0 | 0 | 0.0042143 | 2024-01-11 10:12:52 | 0.0003572
2140 | 1 | 2 | CC Chg | 11:49:00 | 17:49:00 | 0.1032 | 3.4611 | 1.2195 | 1.2195 | 99.03 | 0 | 0 | 0.0042172 | 2024-01-11 10:13:22 | 0.0003572
2141 | 1 | 2 | CC Chg | 11:49:30 | 17:49:30 | 0.1032 | 3.4611 | 1.2204 | 1.2204 | 99.1 | 0 | 0 | 0.0042202 | 2024-01-11 10:13:52 | 0.0003572
2142 | 1 | 2 | CC Chg | 11:50:00 | 17:50:00 | 0.1032 | 3.4611 | 1.2212 | 1.2212 | 99.17 | 0 | 0 | 0.0042232 | 2024-01-11 10:14:22 | 0.0003572
2143 | 1 | 2 | CC Chg | 11:50:30 | 17:50:30 | 0.1032 | 3.4611 | 1.2221 | 1.2221 | 99.24 | 0 | 0 | 0.0042262 | 2024-01-11 10:14:52 | 0.0003572
2144 | 1 | 2 | CC Chg | 11:51:00 | 17:51:00 | 0.1032 | 3.4611 | 1.223 | 1.223 | 99.31 | 0 | 0 | 0.0042291 | 2024-01-11 10:15:22 | 0.0003572
2145 | 1 | 2 | CC Chg | 11:51:30 | 17:51:30 | 0.1032 | 3.4611 | 1.2238 | 1.2238 | 99.38 | 0 | 0 | 0.0042321 | 2024-01-11 10:15:52 | 0.0003572
2146 | 1 | 2 | CC Chg | 11:52:00 | 17:52:00 | 0.1032 | 3.4611 | 1.2247 | 1.2247 | 99.45 | 0 | 0 | 0.0042351 | 2024-01-11 10:16:22 | 0.0003572
2147 | 1 | 2 | CC Chg | 11:52:30 | 17:52:30 | 0.1032 | 3.4612 | 1.2255 | 1.2255 | 99.52 | 0 | 0 | 0.0042381 | 2024-01-11 10:16:52 | 0.0003572
2148 | 1 | 2 | CC Chg | 11:53:00 | 17:53:00 | 0.1032 | 3.4612 | 1.2264 | 1.2264 | 99.59 | 0 | 0 | 0.004241 | 2024-01-11 10:17:22 | 0.0003572
2149 | 1 | 2 | CC Chg | 11:53:30 | 17:53:30 | 0.1032 | 3.4612 | 1.2273 | 1.2273 | 99.66 | 0 | 0 | 0.004244 | 2024-01-11 10:17:52 | 0.0003572
2150 | 1 | 2 | CC Chg | 11:54:00 | 17:54:00 | 0.1032 | 3.4612 | 1.2281 | 1.2281 | 99.73 | 0 | 0 | 0.004247 | 2024-01-11 10:18:22 | 0.0003572
2151 | 1 | 2 | CC Chg | 11:54:30 | 17:54:30 | 0.1032 | 3.4612 | 1.229 | 1.229 | 99.8 | 0 | 0 | 0.00425 | 2024-01-11 10:18:52 | 0.0003572
2152 | 1 | 2 | CC Chg | 11:55:00 | 17:55:00 | 0.1032 | 3.4612 | 1.2298 | 1.2298 | 99.87 | 0 | 0 | 0.004253 | 2024-01-11 10:19:22 | 0.0003572
2153 | 1 | 2 | CC Chg | 11:55:30 | 17:55:30 | 0.1032 | 3.4612 | 1.2307 | 1.2307 | 99.93 | 0 | 0 | 0.0042559 | 2024-01-11 10:19:52 | 0.0003572
2154 | 1 | 2 | CC Chg | 11:56:00 | 17:56:00 | 0.1032 | 3.4612 | 1.2316 | 1.2316 | 100 | 0 | 0 | 0.0042589 | 2024-01-11 10:20:22 | 0.0003571
2155 | 1 | 2 | CC Chg | 11:56:30 | 17:56:30 | 0.1032 | 3.4612 | 1.2324 | 1.2324 | 100.07 | 0 | 0 | 0.0042619 | 2024-01-11 10:20:52 | 0.0003572
2156 | 1 | 2 | CC Chg | 11:57:00 | 17:57:00 | 0.1032 | 3.4612 | 1.2333 | 1.2333 | 100.14 | 0 | 0 | 0.0042649 | 2024-01-11 10:21:22 | 0.0003572
2157 | 1 | 2 | CC Chg | 11:57:30 | 17:57:30 | 0.1032 | 3.4613 | 1.2341 | 1.2341 | 100.21 | 0 | 0 | 0.0042678 | 2024-01-11 10:21:52 | 0.0003572
2158 | 1 | 2 | CC Chg | 11:58:00 | 17:58:00 | 0.1032 | 3.4612 | 1.235 | 1.235 | 100.28 | 0 | 0 | 0.0042708 | 2024-01-11 10:22:22 | 0.0003572
2159 | 1 | 2 | CC Chg | 11:58:30 | 17:58:30 | 0.1032 | 3.4613 | 1.2359 | 1.2359 | 100.35 | 0 | 0 | 0.0042738 | 2024-01-11 10:22:52 | 0.0003572
2160 | 1 | 2 | CC Chg | 11:59:00 | 17:59:00 | 0.1032 | 3.4613 | 1.2367 | 1.2367 | 100.42 | 0 | 0 | 0.0042768 | 2024-01-11 10:23:22 | 0.0003572
2161 | 1 | 2 | CC Chg | 11:59:30 | 17:59:30 | 0.1032 | 3.4613 | 1.2376 | 1.2376 | 100.49 | 0 | 0 | 0.0042797 | 2024-01-11 10:23:52 | 0.0003572
2162 | 1 | 2 | CC Chg | 12:00:00 | 18:00:00 | 0.1032 | 3.4613 | 1.2384 | 1.2384 | 100.56 | 0 | 0 | 0.0042827 | 2024-01-11 10:24:22 | 0.0003572
2163 | 1 | 2 | CC Chg | 12:00:30 | 18:00:30 | 0.1032 | 3.4613 | 1.2393 | 1.2393 | 100.63 | 0 | 0 | 0.0042857 | 2024-01-11 10:24:52 | 0.0003572
2164 | 1 | 2 | CC Chg | 12:01:00 | 18:01:00 | 0.1032 | 3.4613 | 1.2402 | 1.2402 | 100.7 | 0 | 0 | 0.0042887 | 2024-01-11 10:25:22 | 0.0003572
2165 | 1 | 2 | CC Chg | 12:01:30 | 18:01:30 | 0.1032 | 3.4613 | 1.241 | 1.241 | 100.77 | 0 | 0 | 0.0042917 | 2024-01-11 10:25:52 | 0.0003572
2166 | 1 | 2 | CC Chg | 12:02:00 | 18:02:00 | 0.1032 | 3.4613 | 1.2419 | 1.2419 | 100.84 | 0 | 0 | 0.0042946 | 2024-01-11 10:26:22 | 0.0003572
2167 | 1 | 2 | CC Chg | 12:02:30 | 18:02:30 | 0.1032 | 3.4614 | 1.2427 | 1.2427 | 100.91 | 0 | 0 | 0.0042976 | 2024-01-11 10:26:52 | 0.0003572
2168 | 1 | 2 | CC Chg | 12:03:00 | 18:03:00 | 0.1032 | 3.4613 | 1.2436 | 1.2436 | 100.98 | 0 | 0 | 0.0043006 | 2024-01-11 10:27:22 | 0.0003572
2169 | 1 | 2 | CC Chg | 12:03:30 | 18:03:30 | 0.1032 | 3.4614 | 1.2445 | 1.2445 | 101.05 | 0 | 0 | 0.0043036 | 2024-01-11 10:27:52 | 0.0003573
2170 | 1 | 2 | CC Chg | 12:04:00 | 18:04:00 | 0.1032 | 3.4614 | 1.2453 | 1.2453 | 101.12 | 0 | 0 | 0.0043065 | 2024-01-11 10:28:22 | 0.0003572
2171 | 1 | 2 | CC Chg | 12:04:30 | 18:04:30 | 0.1032 | 3.4614 | 1.2462 | 1.2462 | 101.19 | 0 | 0 | 0.0043095 | 2024-01-11 10:28:52 | 0.0003572
2172 | 1 | 2 | CC Chg | 12:05:00 | 18:05:00 | 0.1032 | 3.4613 | 1.247 | 1.247 | 101.26 | 0 | 0 | 0.0043125 | 2024-01-11 10:29:22 | 0.0003572
2173 | 1 | 2 | CC Chg | 12:05:30 | 18:05:30 | 0.1032 | 3.4613 | 1.2479 | 1.2479 | 101.33 | 0 | 0 | 0.0043155 | 2024-01-11 10:29:52 | 0.0003572
2174 | 1 | 2 | CC Chg | 12:06:00 | 18:06:00 | 0.1032 | 3.4614 | 1.2488 | 1.2488 | 101.4 | 0 | 0 | 0.0043184 | 2024-01-11 10:30:22 | 0.0003572
2175 | 1 | 2 | CC Chg | 12:06:30 | 18:06:30 | 0.1032 | 3.4614 | 1.2496 | 1.2496 | 101.47 | 0 | 0 | 0.0043214 | 2024-01-11 10:30:52 | 0.0003573
2176 | 1 | 2 | CC Chg | 12:07:00 | 18:07:00 | 0.1032 | 3.4614 | 1.2505 | 1.2505 | 101.54 | 0 | 0 | 0.0043244 | 2024-01-11 10:31:22 | 0.0003572
2177 | 1 | 2 | CC Chg | 12:07:30 | 18:07:30 | 0.1032 | 3.4614 | 1.2513 | 1.2513 | 101.61 | 0 | 0 | 0.0043274 | 2024-01-11 10:31:52 | 0.0003572
2178 | 1 | 2 | CC Chg | 12:08:00 | 18:08:00 | 0.1032 | 3.4614 | 1.2522 | 1.2522 | 101.68 | 0 | 0 | 0.0043303 | 2024-01-11 10:32:22 | 0.0003572
2179 | 1 | 2 | CC Chg | 12:08:30 | 18:08:30 | 0.1032 | 3.4614 | 1.2531 | 1.2531 | 101.75 | 0 | 0 | 0.0043333 | 2024-01-11 10:32:52 | 0.0003572
2180 | 1 | 2 | CC Chg | 12:09:00 | 18:09:00 | 0.1032 | 3.4614 | 1.2539 | 1.2539 | 101.82 | 0 | 0 | 0.0043363 | 2024-01-11 10:33:22 | 0.0003572
2181 | 1 | 2 | CC Chg | 12:09:30 | 18:09:30 | 0.1032 | 3.4614 | 1.2548 | 1.2548 | 101.89 | 0 | 0 | 0.0043393 | 2024-01-11 10:33:52 | 0.0003572
2182 | 1 | 2 | CC Chg | 12:10:00 | 18:10:00 | 0.1032 | 3.4614 | 1.2556 | 1.2556 | 101.96 | 0 | 0 | 0.0043423 | 2024-01-11 10:34:22 | 0.0003572
2183 | 1 | 2 | CC Chg | 12:10:30 | 18:10:30 | 0.1032 | 3.4614 | 1.2565 | 1.2565 | 102.03 | 0 | 0 | 0.0043452 | 2024-01-11 10:34:52 | 0.0003572
2184 | 1 | 2 | CC Chg | 12:11:00 | 18:11:00 | 0.1032 | 3.4615 | 1.2574 | 1.2574 | 102.1 | 0 | 0 | 0.0043482 | 2024-01-11 10:35:22 | 0.0003572
2185 | 1 | 2 | CC Chg | 12:11:30 | 18:11:30 | 0.1032 | 3.4615 | 1.2582 | 1.2582 | 102.17 | 0 | 0 | 0.0043512 | 2024-01-11 10:35:52 | 0.0003572
2186 | 1 | 2 | CC Chg | 12:12:00 | 18:12:00 | 0.1032 | 3.4614 | 1.2591 | 1.2591 | 102.24 | 0 | 0 | 0.0043542 | 2024-01-11 10:36:22 | 0.0003573
2187 | 1 | 2 | CC Chg | 12:12:30 | 18:12:30 | 0.1032 | 3.4615 | 1.2599 | 1.2599 | 102.31 | 0 | 0 | 0.0043571 | 2024-01-11 10:36:52 | 0.0003572
2188 | 1 | 2 | CC Chg | 12:13:00 | 18:13:00 | 0.1032 | 3.4615 | 1.2608 | 1.2608 | 102.38 | 0 | 0 | 0.0043601 | 2024-01-11 10:37:22 | 0.0003572
2189 | 1 | 2 | CC Chg | 12:13:30 | 18:13:30 | 0.1032 | 3.4615 | 1.2617 | 1.2617 | 102.45 | 0 | 0 | 0.0043631 | 2024-01-11 10:37:52 | 0.0003572
2190 | 1 | 2 | CC Chg | 12:14:00 | 18:14:00 | 0.1032 | 3.4615 | 1.2625 | 1.2625 | 102.52 | 0 | 0 | 0.0043661 | 2024-01-11 10:38:22 | 0.0003572
2191 | 1 | 2 | CC Chg | 12:14:30 | 18:14:30 | 0.1032 | 3.4615 | 1.2634 | 1.2634 | 102.59 | 0 | 0 | 0.004369 | 2024-01-11 10:38:52 | 0.0003572
2192 | 1 | 2 | CC Chg | 12:15:00 | 18:15:00 | 0.1032 | 3.4616 | 1.2642 | 1.2642 | 102.66 | 0 | 0 | 0.004372 | 2024-01-11 10:39:22 | 0.0003572
2193 | 1 | 2 | CC Chg | 12:15:30 | 18:15:30 | 0.1032 | 3.4616 | 1.2651 | 1.2651 | 102.73 | 0 | 0 | 0.004375 | 2024-01-11 10:39:52 | 0.0003572
2194 | 1 | 2 | CC Chg | 12:16:00 | 18:16:00 | 0.1032 | 3.4615 | 1.266 | 1.266 | 102.8 | 0 | 0 | 0.004378 | 2024-01-11 10:40:22 | 0.0003572
2195 | 1 | 2 | CC Chg | 12:16:30 | 18:16:30 | 0.1032 | 3.4616 | 1.2668 | 1.2668 | 102.87 | 0 | 0 | 0.004381 | 2024-01-11 10:40:52 | 0.0003572
2196 | 1 | 2 | CC Chg | 12:17:00 | 18:17:00 | 0.1032 | 3.4615 | 1.2677 | 1.2677 | 102.94 | 0 | 0 | 0.0043839 | 2024-01-11 10:41:22 | 0.0003572
2197 | 1 | 2 | CC Chg | 12:17:30 | 18:17:30 | 0.1032 | 3.4616 | 1.2685 | 1.2685 | 103.01 | 0 | 0 | 0.0043869 | 2024-01-11 10:41:52 | 0.0003572
2198 | 1 | 2 | CC Chg | 12:18:00 | 18:18:00 | 0.1032 | 3.4616 | 1.2694 | 1.2694 | 103.08 | 0 | 0 | 0.0043899 | 2024-01-11 10:42:22 | 0.0003572
2199 | 1 | 2 | CC Chg | 12:18:30 | 18:18:30 | 0.1032 | 3.4616 | 1.2703 | 1.2703 | 103.15 | 0 | 0 | 0.0043929 | 2024-01-11 10:42:52 | 0.0003573
2200 | 1 | 2 | CC Chg | 12:19:00 | 18:19:00 | 0.1032 | 3.4615 | 1.2711 | 1.2711 | 103.22 | 0 | 0 | 0.0043958 | 2024-01-11 10:43:22 | 0.0003572
2201 | 1 | 2 | CC Chg | 12:19:30 | 18:19:30 | 0.1032 | 3.4616 | 1.272 | 1.272 | 103.29 | 0 | 0 | 0.0043988 | 2024-01-11 10:43:52 | 0.0003572
2202 | 1 | 2 | CC Chg | 12:20:00 | 18:20:00 | 0.1032 | 3.4616 | 1.2728 | 1.2728 | 103.36 | 0 | 0 | 0.0044018 | 2024-01-11 10:44:22 | 0.0003572
2203 | 1 | 2 | CC Chg | 12:20:30 | 18:20:30 | 0.1032 | 3.4616 | 1.2737 | 1.2737 | 103.43 | 0 | 0 | 0.0044048 | 2024-01-11 10:44:52 | 0.0003572
2204 | 1 | 2 | CC Chg | 12:21:00 | 18:21:00 | 0.1032 | 3.4616 | 1.2746 | 1.2746 | 103.5 | 0 | 0 | 0.0044077 | 2024-01-11 10:45:22 | 0.0003572
2205 | 1 | 2 | CC Chg | 12:21:30 | 18:21:30 | 0.1032 | 3.4617 | 1.2754 | 1.2754 | 103.57 | 0 | 0 | 0.0044107 | 2024-01-11 10:45:52 | 0.0003572
2206 | 1 | 2 | CC Chg | 12:22:00 | 18:22:00 | 0.1032 | 3.4616 | 1.2763 | 1.2763 | 103.64 | 0 | 0 | 0.0044137 | 2024-01-11 10:46:22 | 0.0003572
2207 | 1 | 2 | CC Chg | 12:22:30 | 18:22:30 | 0.1032 | 3.4617 | 1.2771 | 1.2771 | 103.71 | 0 | 0 | 0.0044167 | 2024-01-11 10:46:52 | 0.0003572
2208 | 1 | 2 | CC Chg | 12:23:00 | 18:23:00 | 0.1032 | 3.4616 | 1.278 | 1.278 | 103.78 | 0 | 0 | 0.0044197 | 2024-01-11 10:47:22 | 0.0003572
2209 | 1 | 2 | CC Chg | 12:23:30 | 18:23:30 | 0.1032 | 3.4617 | 1.2789 | 1.2789 | 103.85 | 0 | 0 | 0.0044226 | 2024-01-11 10:47:52 | 0.0003572
2210 | 1 | 2 | CC Chg | 12:24:00 | 18:24:00 | 0.1032 | 3.4616 | 1.2797 | 1.2797 | 103.92 | 0 | 0 | 0.0044256 | 2024-01-11 10:48:22 | 0.0003572
2211 | 1 | 2 | CC Chg | 12:24:30 | 18:24:30 | 0.1032 | 3.4617 | 1.2806 | 1.2806 | 103.99 | 0 | 0 | 0.0044286 | 2024-01-11 10:48:52 | 0.0003572
2212 | 1 | 2 | CC Chg | 12:25:00 | 18:25:00 | 0.1032 | 3.4617 | 1.2814 | 1.2814 | 104.05 | 0 | 0 | 0.0044316 | 2024-01-11 10:49:22 | 0.0003572
2213 | 1 | 2 | CC Chg | 12:25:30 | 18:25:30 | 0.1032 | 3.4617 | 1.2823 | 1.2823 | 104.12 | 0 | 0 | 0.0044345 | 2024-01-11 10:49:52 | 0.0003572
2214 | 1 | 2 | CC Chg | 12:26:00 | 18:26:00 | 0.1032 | 3.4616 | 1.2832 | 1.2832 | 104.19 | 0 | 0 | 0.0044375 | 2024-01-11 10:50:22 | 0.0003572
2215 | 1 | 2 | CC Chg | 12:26:30 | 18:26:30 | 0.1032 | 3.4617 | 1.284 | 1.284 | 104.26 | 0 | 0 | 0.0044405 | 2024-01-11 10:50:52 | 0.0003572
2216 | 1 | 2 | CC Chg | 12:27:00 | 18:27:00 | 0.1032 | 3.4618 | 1.2849 | 1.2849 | 104.33 | 0 | 0 | 0.0044435 | 2024-01-11 10:51:22 | 0.0003572
2217 | 1 | 2 | CC Chg | 12:27:30 | 18:27:30 | 0.1032 | 3.4617 | 1.2857 | 1.2857 | 104.4 | 0 | 0 | 0.0044464 | 2024-01-11 10:51:52 | 0.0003572
2218 | 1 | 2 | CC Chg | 12:28:00 | 18:28:00 | 0.1032 | 3.4618 | 1.2866 | 1.2866 | 104.47 | 0 | 0 | 0.0044494 | 2024-01-11 10:52:22 | 0.0003573
2219 | 1 | 2 | CC Chg | 12:28:30 | 18:28:30 | 0.1032 | 3.4618 | 1.2875 | 1.2875 | 104.54 | 0 | 0 | 0.0044524 | 2024-01-11 10:52:52 | 0.0003573
2220 | 1 | 2 | CC Chg | 12:29:00 | 18:29:00 | 0.1032 | 3.4617 | 1.2883 | 1.2883 | 104.61 | 0 | 0 | 0.0044554 | 2024-01-11 10:53:22 | 0.0003572
2221 | 1 | 2 | CC Chg | 12:29:30 | 18:29:30 | 0.1032 | 3.4618 | 1.2892 | 1.2892 | 104.68 | 0 | 0 | 0.0044584 | 2024-01-11 10:53:52 | 0.0003573
2222 | 1 | 2 | CC Chg | 12:30:00 | 18:30:00 | 0.1032 | 3.4618 | 1.29 | 1.29 | 104.75 | 0 | 0 | 0.0044613 | 2024-01-11 10:54:22 | 0.0003573
2223 | 1 | 2 | CC Chg | 12:30:30 | 18:30:30 | 0.1032 | 3.4618 | 1.2909 | 1.2909 | 104.82 | 0 | 0 | 0.0044643 | 2024-01-11 10:54:52 | 0.0003573
2224 | 1 | 2 | CC Chg | 12:31:00 | 18:31:00 | 0.1032 | 3.4618 | 1.2918 | 1.2918 | 104.89 | 0 | 0 | 0.0044673 | 2024-01-11 10:55:22 | 0.0003572
2225 | 1 | 2 | CC Chg | 12:31:30 | 18:31:30 | 0.1032 | 3.4619 | 1.2926 | 1.2926 | 104.96 | 0 | 0 | 0.0044703 | 2024-01-11 10:55:52 | 0.0003572
2226 | 1 | 2 | CC Chg | 12:32:00 | 18:32:00 | 0.1032 | 3.4619 | 1.2935 | 1.2935 | 105.03 | 0 | 0 | 0.0044732 | 2024-01-11 10:56:22 | 0.0003572
2227 | 1 | 2 | CC Chg | 12:32:30 | 18:32:30 | 0.1032 | 3.4618 | 1.2943 | 1.2943 | 105.1 | 0 | 0 | 0.0044762 | 2024-01-11 10:56:52 | 0.0003572
2228 | 1 | 2 | CC Chg | 12:33:00 | 18:33:00 | 0.1032 | 3.4619 | 1.2952 | 1.2952 | 105.17 | 0 | 0 | 0.0044792 | 2024-01-11 10:57:22 | 0.0003573
2229 | 1 | 2 | CC Chg | 12:33:30 | 18:33:30 | 0.1032 | 3.4619 | 1.2961 | 1.2961 | 105.24 | 0 | 0 | 0.0044822 | 2024-01-11 10:57:52 | 0.0003573
2230 | 1 | 2 | CC Chg | 12:34:00 | 18:34:00 | 0.1032 | 3.4619 | 1.2969 | 1.2969 | 105.31 | 0 | 0 | 0.0044851 | 2024-01-11 10:58:22 | 0.0003572
2231 | 1 | 2 | CC Chg | 12:34:30 | 18:34:30 | 0.1032 | 3.4619 | 1.2978 | 1.2978 | 105.38 | 0 | 0 | 0.0044881 | 2024-01-11 10:58:52 | 0.0003572
2232 | 1 | 2 | CC Chg | 12:35:00 | 18:35:00 | 0.1032 | 3.4619 | 1.2986 | 1.2986 | 105.45 | 0 | 0 | 0.0044911 | 2024-01-11 10:59:22 | 0.0003572
2233 | 1 | 2 | CC Chg | 12:35:30 | 18:35:30 | 0.1032 | 3.4619 | 1.2995 | 1.2995 | 105.52 | 0 | 0 | 0.0044941 | 2024-01-11 10:59:52 | 0.0003573
2234 | 1 | 2 | CC Chg | 12:36:00 | 18:36:00 | 0.1032 | 3.4619 | 1.3004 | 1.3004 | 105.59 | 0 | 0 | 0.0044971 | 2024-01-11 11:00:22 | 0.0003572
2235 | 1 | 2 | CC Chg | 12:36:30 | 18:36:30 | 0.1032 | 3.4619 | 1.3012 | 1.3012 | 105.66 | 0 | 0 | 0.0045 | 2024-01-11 11:00:52 | 0.0003573
2236 | 1 | 2 | CC Chg | 12:37:00 | 18:37:00 | 0.1032 | 3.4619 | 1.3021 | 1.3021 | 105.73 | 0 | 0 | 0.004503 | 2024-01-11 11:01:22 | 0.0003572
2237 | 1 | 2 | CC Chg | 12:37:30 | 18:37:30 | 0.1032 | 3.4619 | 1.3029 | 1.3029 | 105.8 | 0 | 0 | 0.004506 | 2024-01-11 11:01:52 | 0.0003573
2238 | 1 | 2 | CC Chg | 12:38:00 | 18:38:00 | 0.1032 | 3.4619 | 1.3038 | 1.3038 | 105.87 | 0 | 0 | 0.004509 | 2024-01-11 11:02:22 | 0.0003573
2239 | 1 | 2 | CC Chg | 12:38:30 | 18:38:30 | 0.1032 | 3.462 | 1.3047 | 1.3047 | 105.94 | 0 | 0 | 0.0045119 | 2024-01-11 11:02:52 | 0.0003573
2240 | 1 | 2 | CC Chg | 12:39:00 | 18:39:00 | 0.1032 | 3.462 | 1.3055 | 1.3055 | 106.01 | 0 | 0 | 0.0045149 | 2024-01-11 11:03:22 | 0.0003573
2241 | 1 | 2 | CC Chg | 12:39:30 | 18:39:30 | 0.1032 | 3.462 | 1.3064 | 1.3064 | 106.08 | 0 | 0 | 0.0045179 | 2024-01-11 11:03:52 | 0.0003572
2242 | 1 | 2 | CC Chg | 12:40:00 | 18:40:00 | 0.1032 | 3.462 | 1.3072 | 1.3072 | 106.15 | 0 | 0 | 0.0045209 | 2024-01-11 11:04:22 | 0.0003573
2243 | 1 | 2 | CC Chg | 12:40:30 | 18:40:30 | 0.1032 | 3.462 | 1.3081 | 1.3081 | 106.22 | 0 | 0 | 0.0045238 | 2024-01-11 11:04:52 | 0.0003572
2244 | 1 | 2 | CC Chg | 12:41:00 | 18:41:00 | 0.1032 | 3.462 | 1.309 | 1.309 | 106.29 | 0 | 0 | 0.0045268 | 2024-01-11 11:05:22 | 0.0003573
2245 | 1 | 2 | CC Chg | 12:41:30 | 18:41:30 | 0.1032 | 3.4621 | 1.3098 | 1.3098 | 106.36 | 0 | 0 | 0.0045298 | 2024-01-11 11:05:52 | 0.0003573
2246 | 1 | 2 | CC Chg | 12:42:00 | 18:42:00 | 0.1032 | 3.462 | 1.3107 | 1.3107 | 106.43 | 0 | 0 | 0.0045328 | 2024-01-11 11:06:22 | 0.0003573
2247 | 1 | 2 | CC Chg | 12:42:30 | 18:42:30 | 0.1032 | 3.462 | 1.3115 | 1.3115 | 106.5 | 0 | 0 | 0.0045358 | 2024-01-11 11:06:52 | 0.0003572
2248 | 1 | 2 | CC Chg | 12:43:00 | 18:43:00 | 0.1032 | 3.4621 | 1.3124 | 1.3124 | 106.57 | 0 | 0 | 0.0045387 | 2024-01-11 11:07:22 | 0.0003573
2249 | 1 | 2 | CC Chg | 12:43:30 | 18:43:30 | 0.1032 | 3.4621 | 1.3133 | 1.3133 | 106.64 | 0 | 0 | 0.0045417 | 2024-01-11 11:07:52 | 0.0003573
2250 | 1 | 2 | CC Chg | 12:44:00 | 18:44:00 | 0.1032 | 3.4621 | 1.3141 | 1.3141 | 106.71 | 0 | 0 | 0.0045447 | 2024-01-11 11:08:22 | 0.0003573
2251 | 1 | 2 | CC Chg | 12:44:30 | 18:44:30 | 0.1032 | 3.4621 | 1.315 | 1.315 | 106.78 | 0 | 0 | 0.0045477 | 2024-01-11 11:08:52 | 0.0003573
2252 | 1 | 2 | CC Chg | 12:45:00 | 18:45:00 | 0.1032 | 3.4621 | 1.3158 | 1.3158 | 106.85 | 0 | 0 | 0.0045506 | 2024-01-11 11:09:22 | 0.0003573
2253 | 1 | 2 | CC Chg | 12:45:30 | 18:45:30 | 0.1032 | 3.4621 | 1.3167 | 1.3167 | 106.92 | 0 | 0 | 0.0045536 | 2024-01-11 11:09:52 | 0.0003573
2254 | 1 | 2 | CC Chg | 12:46:00 | 18:46:00 | 0.1032 | 3.4621 | 1.3176 | 1.3176 | 106.99 | 0 | 0 | 0.0045566 | 2024-01-11 11:10:22 | 0.0003573
2255 | 1 | 2 | CC Chg | 12:46:30 | 18:46:30 | 0.1032 | 3.4622 | 1.3184 | 1.3184 | 107.06 | 0 | 0 | 0.0045596 | 2024-01-11 11:10:52 | 0.0003573
2256 | 1 | 2 | CC Chg | 12:47:00 | 18:47:00 | 0.1032 | 3.4622 | 1.3193 | 1.3193 | 107.13 | 0 | 0 | 0.0045626 | 2024-01-11 11:11:22 | 0.0003573
2257 | 1 | 2 | CC Chg | 12:47:30 | 18:47:30 | 0.1032 | 3.4621 | 1.3201 | 1.3201 | 107.2 | 0 | 0 | 0.0045655 | 2024-01-11 11:11:52 | 0.0003573
2258 | 1 | 2 | CC Chg | 12:48:00 | 18:48:00 | 0.1032 | 3.4622 | 1.321 | 1.321 | 107.27 | 0 | 0 | 0.0045685 | 2024-01-11 11:12:22 | 0.0003573
2259 | 1 | 2 | CC Chg | 12:48:30 | 18:48:30 | 0.1032 | 3.4621 | 1.3219 | 1.3219 | 107.34 | 0 | 0 | 0.0045715 | 2024-01-11 11:12:52 | 0.0003573
2260 | 1 | 2 | CC Chg | 12:49:00 | 18:49:00 | 0.1032 | 3.4622 | 1.3227 | 1.3227 | 107.41 | 0 | 0 | 0.0045745 | 2024-01-11 11:13:22 | 0.0003573
2261 | 1 | 2 | CC Chg | 12:49:30 | 18:49:30 | 0.1032 | 3.4622 | 1.3236 | 1.3236 | 107.48 | 0 | 0 | 0.0045774 | 2024-01-11 11:13:52 | 0.0003572
2262 | 1 | 2 | CC Chg | 12:50:00 | 18:50:00 | 0.1032 | 3.4623 | 1.3244 | 1.3244 | 107.55 | 0 | 0 | 0.0045804 | 2024-01-11 11:14:22 | 0.0003573
2263 | 1 | 2 | CC Chg | 12:50:30 | 18:50:30 | 0.1032 | 3.4622 | 1.3253 | 1.3253 | 107.62 | 0 | 0 | 0.0045834 | 2024-01-11 11:14:52 | 0.0003573
2264 | 1 | 2 | CC Chg | 12:51:00 | 18:51:00 | 0.1032 | 3.4622 | 1.3262 | 1.3262 | 107.69 | 0 | 0 | 0.0045864 | 2024-01-11 11:15:22 | 0.0003573
2265 | 1 | 2 | CC Chg | 12:51:30 | 18:51:30 | 0.1032 | 3.4622 | 1.327 | 1.327 | 107.76 | 0 | 0 | 0.0045893 | 2024-01-11 11:15:52 | 0.0003573
2266 | 1 | 2 | CC Chg | 12:52:00 | 18:52:00 | 0.1032 | 3.4623 | 1.3279 | 1.3279 | 107.83 | 0 | 0 | 0.0045923 | 2024-01-11 11:16:22 | 0.0003572
2267 | 1 | 2 | CC Chg | 12:52:30 | 18:52:30 | 0.1032 | 3.4623 | 1.3287 | 1.3287 | 107.9 | 0 | 0 | 0.0045953 | 2024-01-11 11:16:52 | 0.0003573
2268 | 1 | 2 | CC Chg | 12:53:00 | 18:53:00 | 0.1032 | 3.4624 | 1.3296 | 1.3296 | 107.97 | 0 | 0 | 0.0045983 | 2024-01-11 11:17:22 | 0.0003573
2269 | 1 | 2 | CC Chg | 12:53:30 | 18:53:30 | 0.1032 | 3.4623 | 1.3305 | 1.3305 | 108.04 | 0 | 0 | 0.0046013 | 2024-01-11 11:17:52 | 0.0003573
2270 | 1 | 2 | CC Chg | 12:54:00 | 18:54:00 | 0.1032 | 3.4623 | 1.3313 | 1.3313 | 108.1 | 0 | 0 | 0.0046042 | 2024-01-11 11:18:22 | 0.0003573
2271 | 1 | 2 | CC Chg | 12:54:30 | 18:54:30 | 0.1032 | 3.4624 | 1.3322 | 1.3322 | 108.17 | 0 | 0 | 0.0046072 | 2024-01-11 11:18:52 | 0.0003573
2272 | 1 | 2 | CC Chg | 12:55:00 | 18:55:00 | 0.1032 | 3.4623 | 1.333 | 1.333 | 108.24 | 0 | 0 | 0.0046102 | 2024-01-11 11:19:22 | 0.0003573
2273 | 1 | 2 | CC Chg | 12:55:30 | 18:55:30 | 0.1032 | 3.4623 | 1.3339 | 1.3339 | 108.31 | 0 | 0 | 0.0046132 | 2024-01-11 11:19:52 | 0.0003573
2274 | 1 | 2 | CC Chg | 12:56:00 | 18:56:00 | 0.1032 | 3.4623 | 1.3348 | 1.3348 | 108.38 | 0 | 0 | 0.0046161 | 2024-01-11 11:20:22 | 0.0003573
2275 | 1 | 2 | CC Chg | 12:56:30 | 18:56:30 | 0.1032 | 3.4623 | 1.3356 | 1.3356 | 108.45 | 0 | 0 | 0.0046191 | 2024-01-11 11:20:52 | 0.0003573
2276 | 1 | 2 | CC Chg | 12:57:00 | 18:57:00 | 0.1032 | 3.4624 | 1.3365 | 1.3365 | 108.52 | 0 | 0 | 0.0046221 | 2024-01-11 11:21:22 | 0.0003573
2277 | 1 | 2 | CC Chg | 12:57:30 | 18:57:30 | 0.1032 | 3.4624 | 1.3373 | 1.3373 | 108.59 | 0 | 0 | 0.0046251 | 2024-01-11 11:21:52 | 0.0003573
2278 | 1 | 2 | CC Chg | 12:58:00 | 18:58:00 | 0.1032 | 3.4624 | 1.3382 | 1.3382 | 108.66 | 0 | 0 | 0.0046281 | 2024-01-11 11:22:22 | 0.0003573
2279 | 1 | 2 | CC Chg | 12:58:30 | 18:58:30 | 0.1032 | 3.4624 | 1.3391 | 1.3391 | 108.73 | 0 | 0 | 0.004631 | 2024-01-11 11:22:52 | 0.0003573
2280 | 1 | 2 | CC Chg | 12:59:00 | 18:59:00 | 0.1032 | 3.4625 | 1.3399 | 1.3399 | 108.8 | 0 | 0 | 0.004634 | 2024-01-11 11:23:22 | 0.0003573
2281 | 1 | 2 | CC Chg | 12:59:30 | 18:59:30 | 0.1032 | 3.4624 | 1.3408 | 1.3408 | 108.87 | 0 | 0 | 0.004637 | 2024-01-11 11:23:52 | 0.0003573
2282 | 1 | 2 | CC Chg | 13:00:00 | 19:00:00 | 0.1032 | 3.4623 | 1.3416 | 1.3416 | 108.94 | 0 | 0 | 0.00464 | 2024-01-11 11:24:22 | 0.0003572
2283 | 1 | 2 | CC Chg | 13:00:30 | 19:00:30 | 0.1032 | 3.4624 | 1.3425 | 1.3425 | 109.01 | 0 | 0 | 0.0046429 | 2024-01-11 11:24:52 | 0.0003573
2284 | 1 | 2 | CC Chg | 13:01:00 | 19:01:00 | 0.1032 | 3.4624 | 1.3434 | 1.3434 | 109.08 | 0 | 0 | 0.0046459 | 2024-01-11 11:25:22 | 0.0003573
2285 | 1 | 2 | CC Chg | 13:01:30 | 19:01:30 | 0.1032 | 3.4625 | 1.3442 | 1.3442 | 109.15 | 0 | 0 | 0.0046489 | 2024-01-11 11:25:52 | 0.0003573
2286 | 1 | 2 | CC Chg | 13:02:00 | 19:02:00 | 0.1032 | 3.4625 | 1.3451 | 1.3451 | 109.22 | 0 | 0 | 0.0046519 | 2024-01-11 11:26:22 | 0.0003573
2287 | 1 | 2 | CC Chg | 13:02:30 | 19:02:30 | 0.1032 | 3.4624 | 1.3459 | 1.3459 | 109.29 | 0 | 0 | 0.0046548 | 2024-01-11 11:26:52 | 0.0003573
2288 | 1 | 2 | CC Chg | 13:03:00 | 19:03:00 | 0.1032 | 3.4625 | 1.3468 | 1.3468 | 109.36 | 0 | 0 | 0.0046578 | 2024-01-11 11:27:22 | 0.0003573
2289 | 1 | 2 | CC Chg | 13:03:30 | 19:03:30 | 0.1032 | 3.4625 | 1.3477 | 1.3477 | 109.43 | 0 | 0 | 0.0046608 | 2024-01-11 11:27:52 | 0.0003573
2290 | 1 | 2 | CC Chg | 13:04:00 | 19:04:00 | 0.1032 | 3.4625 | 1.3485 | 1.3485 | 109.5 | 0 | 0 | 0.0046638 | 2024-01-11 11:28:22 | 0.0003573
2291 | 1 | 2 | CC Chg | 13:04:30 | 19:04:30 | 0.1032 | 3.4626 | 1.3494 | 1.3494 | 109.57 | 0 | 0 | 0.0046668 | 2024-01-11 11:28:52 | 0.0003573
2292 | 1 | 2 | CC Chg | 13:05:00 | 19:05:00 | 0.1032 | 3.4625 | 1.3502 | 1.3502 | 109.64 | 0 | 0 | 0.0046697 | 2024-01-11 11:29:22 | 0.0003573
2293 | 1 | 2 | CC Chg | 13:05:30 | 19:05:30 | 0.1032 | 3.4626 | 1.3511 | 1.3511 | 109.71 | 0 | 0 | 0.0046727 | 2024-01-11 11:29:52 | 0.0003573
2294 | 1 | 2 | CC Chg | 13:06:00 | 19:06:00 | 0.1032 | 3.4626 | 1.352 | 1.352 | 109.78 | 0 | 0 | 0.0046757 | 2024-01-11 11:30:22 | 0.0003573
2295 | 1 | 2 | CC Chg | 13:06:30 | 19:06:30 | 0.1032 | 3.4626 | 1.3528 | 1.3528 | 109.85 | 0 | 0 | 0.0046787 | 2024-01-11 11:30:52 | 0.0003573
2296 | 1 | 2 | CC Chg | 13:07:00 | 19:07:00 | 0.1032 | 3.4626 | 1.3537 | 1.3537 | 109.92 | 0 | 0 | 0.0046816 | 2024-01-11 11:31:22 | 0.0003573
2297 | 1 | 2 | CC Chg | 13:07:30 | 19:07:30 | 0.1032 | 3.4626 | 1.3545 | 1.3545 | 109.99 | 0 | 0 | 0.0046846 | 2024-01-11 11:31:52 | 0.0003573
2298 | 1 | 2 | CC Chg | 13:08:00 | 19:08:00 | 0.1032 | 3.4626 | 1.3554 | 1.3554 | 110.06 | 0 | 0 | 0.0046876 | 2024-01-11 11:32:22 | 0.0003573
2299 | 1 | 2 | CC Chg | 13:08:30 | 19:08:30 | 0.1032 | 3.4626 | 1.3563 | 1.3563 | 110.13 | 0 | 0 | 0.0046906 | 2024-01-11 11:32:52 | 0.0003574
2300 | 1 | 2 | CC Chg | 13:09:00 | 19:09:00 | 0.1032 | 3.4626 | 1.3571 | 1.3571 | 110.2 | 0 | 0 | 0.0046936 | 2024-01-11 11:33:22 | 0.0003573
2301 | 1 | 2 | CC Chg | 13:09:30 | 19:09:30 | 0.1032 | 3.4626 | 1.358 | 1.358 | 110.27 | 0 | 0 | 0.0046965 | 2024-01-11 11:33:52 | 0.0003573
2302 | 1 | 2 | CC Chg | 13:10:00 | 19:10:00 | 0.1032 | 3.4626 | 1.3588 | 1.3588 | 110.34 | 0 | 0 | 0.0046995 | 2024-01-11 11:34:22 | 0.0003573
2303 | 1 | 2 | CC Chg | 13:10:30 | 19:10:30 | 0.1032 | 3.4626 | 1.3597 | 1.3597 | 110.41 | 0 | 0 | 0.0047025 | 2024-01-11 11:34:52 | 0.0003573
2304 | 1 | 2 | CC Chg | 13:11:00 | 19:11:00 | 0.1032 | 3.4627 | 1.3606 | 1.3606 | 110.48 | 0 | 0 | 0.0047055 | 2024-01-11 11:35:22 | 0.0003574
2305 | 1 | 2 | CC Chg | 13:11:30 | 19:11:30 | 0.1032 | 3.4627 | 1.3614 | 1.3614 | 110.55 | 0 | 0 | 0.0047084 | 2024-01-11 11:35:52 | 0.0003573
2306 | 1 | 2 | CC Chg | 13:12:00 | 19:12:00 | 0.1032 | 3.4627 | 1.3623 | 1.3623 | 110.62 | 0 | 0 | 0.0047114 | 2024-01-11 11:36:22 | 0.0003573
2307 | 1 | 2 | CC Chg | 13:12:30 | 19:12:30 | 0.1032 | 3.4627 | 1.3631 | 1.3631 | 110.69 | 0 | 0 | 0.0047144 | 2024-01-11 11:36:52 | 0.0003574
2308 | 1 | 2 | CC Chg | 13:13:00 | 19:13:00 | 0.1032 | 3.4628 | 1.364 | 1.364 | 110.76 | 0 | 0 | 0.0047174 | 2024-01-11 11:37:22 | 0.0003573
2309 | 1 | 2 | CC Chg | 13:13:30 | 19:13:30 | 0.1032 | 3.4627 | 1.3649 | 1.3649 | 110.83 | 0 | 0 | 0.0047204 | 2024-01-11 11:37:52 | 0.0003573
2310 | 1 | 2 | CC Chg | 13:14:00 | 19:14:00 | 0.1032 | 3.4628 | 1.3657 | 1.3657 | 110.9 | 0 | 0 | 0.0047233 | 2024-01-11 11:38:22 | 0.0003574
2311 | 1 | 2 | CC Chg | 13:14:30 | 19:14:30 | 0.1032 | 3.4628 | 1.3666 | 1.3666 | 110.97 | 0 | 0 | 0.0047263 | 2024-01-11 11:38:52 | 0.0003574
2312 | 1 | 2 | CC Chg | 13:15:00 | 19:15:00 | 0.1032 | 3.4628 | 1.3674 | 1.3674 | 111.04 | 0 | 0 | 0.0047293 | 2024-01-11 11:39:22 | 0.0003573
2313 | 1 | 2 | CC Chg | 13:15:30 | 19:15:30 | 0.1032 | 3.4628 | 1.3683 | 1.3683 | 111.11 | 0 | 0 | 0.0047323 | 2024-01-11 11:39:52 | 0.0003574
2314 | 1 | 2 | CC Chg | 13:16:00 | 19:16:00 | 0.1032 | 3.4628 | 1.3692 | 1.3692 | 111.18 | 0 | 0 | 0.0047352 | 2024-01-11 11:40:22 | 0.0003574
2315 | 1 | 2 | CC Chg | 13:16:30 | 19:16:30 | 0.1032 | 3.4628 | 1.37 | 1.37 | 111.25 | 0 | 0 | 0.0047382 | 2024-01-11 11:40:52 | 0.0003574
2316 | 1 | 2 | CC Chg | 13:17:00 | 19:17:00 | 0.1032 | 3.4628 | 1.3709 | 1.3709 | 111.32 | 0 | 0 | 0.0047412 | 2024-01-11 11:41:22 | 0.0003573
2317 | 1 | 2 | CC Chg | 13:17:30 | 19:17:30 | 0.1032 | 3.4629 | 1.3717 | 1.3717 | 111.39 | 0 | 0 | 0.0047442 | 2024-01-11 11:41:52 | 0.0003573
2318 | 1 | 2 | CC Chg | 13:18:00 | 19:18:00 | 0.1032 | 3.4629 | 1.3726 | 1.3726 | 111.46 | 0 | 0 | 0.0047472 | 2024-01-11 11:42:22 | 0.0003574
2319 | 1 | 2 | CC Chg | 13:18:30 | 19:18:30 | 0.1032 | 3.4628 | 1.3735 | 1.3735 | 111.53 | 0 | 0 | 0.0047501 | 2024-01-11 11:42:52 | 0.0003573
2320 | 1 | 2 | CC Chg | 13:19:00 | 19:19:00 | 0.1032 | 3.4629 | 1.3743 | 1.3743 | 111.6 | 0 | 0 | 0.0047531 | 2024-01-11 11:43:22 | 0.0003574
2321 | 1 | 2 | CC Chg | 13:19:30 | 19:19:30 | 0.1032 | 3.463 | 1.3752 | 1.3752 | 111.67 | 0 | 0 | 0.0047561 | 2024-01-11 11:43:52 | 0.0003573
2322 | 1 | 2 | CC Chg | 13:20:00 | 19:20:00 | 0.1032 | 3.463 | 1.376 | 1.376 | 111.74 | 0 | 0 | 0.0047591 | 2024-01-11 11:44:22 | 0.0003574
2323 | 1 | 2 | CC Chg | 13:20:30 | 19:20:30 | 0.1032 | 3.463 | 1.3769 | 1.3769 | 111.81 | 0 | 0 | 0.004762 | 2024-01-11 11:44:52 | 0.0003574
2324 | 1 | 2 | CC Chg | 13:21:00 | 19:21:00 | 0.1032 | 3.4629 | 1.3778 | 1.3778 | 111.88 | 0 | 0 | 0.004765 | 2024-01-11 11:45:22 | 0.0003574
2325 | 1 | 2 | CC Chg | 13:21:30 | 19:21:30 | 0.1032 | 3.463 | 1.3786 | 1.3786 | 111.95 | 0 | 0 | 0.004768 | 2024-01-11 11:45:52 | 0.0003573
2326 | 1 | 2 | CC Chg | 13:22:00 | 19:22:00 | 0.1032 | 3.463 | 1.3795 | 1.3795 | 112.02 | 0 | 0 | 0.004771 | 2024-01-11 11:46:22 | 0.0003574
2327 | 1 | 2 | CC Chg | 13:22:30 | 19:22:30 | 0.1032 | 3.463 | 1.3803 | 1.3803 | 112.09 | 0 | 0 | 0.004774 | 2024-01-11 11:46:52 | 0.0003573
2328 | 1 | 2 | CC Chg | 13:23:00 | 19:23:00 | 0.1032 | 3.4631 | 1.3812 | 1.3812 | 112.16 | 0 | 0 | 0.0047769 | 2024-01-11 11:47:22 | 0.0003574
2329 | 1 | 2 | CC Chg | 13:23:30 | 19:23:30 | 0.1032 | 3.463 | 1.382 | 1.382 | 112.22 | 0 | 0 | 0.0047799 | 2024-01-11 11:47:52 | 0.0003573
2330 | 1 | 2 | CC Chg | 13:24:00 | 19:24:00 | 0.1032 | 3.4631 | 1.3829 | 1.3829 | 112.29 | 0 | 0 | 0.0047829 | 2024-01-11 11:48:22 | 0.0003574
2331 | 1 | 2 | CC Chg | 13:24:30 | 19:24:30 | 0.1032 | 3.4631 | 1.3838 | 1.3838 | 112.36 | 0 | 0 | 0.0047859 | 2024-01-11 11:48:52 | 0.0003574
2332 | 1 | 2 | CC Chg | 13:25:00 | 19:25:00 | 0.1032 | 3.463 | 1.3846 | 1.3846 | 112.43 | 0 | 0 | 0.0047889 | 2024-01-11 11:49:22 | 0.0003574
2333 | 1 | 2 | CC Chg | 13:25:30 | 19:25:30 | 0.1032 | 3.463 | 1.3855 | 1.3855 | 112.5 | 0 | 0 | 0.0047918 | 2024-01-11 11:49:52 | 0.0003574
2334 | 1 | 2 | CC Chg | 13:26:00 | 19:26:00 | 0.1032 | 3.4631 | 1.3863 | 1.3863 | 112.57 | 0 | 0 | 0.0047948 | 2024-01-11 11:50:22 | 0.0003574
2335 | 1 | 2 | CC Chg | 13:26:30 | 19:26:30 | 0.1032 | 3.4632 | 1.3872 | 1.3872 | 112.64 | 0 | 0 | 0.0047978 | 2024-01-11 11:50:52 | 0.0003574
2336 | 1 | 2 | CC Chg | 13:27:00 | 19:27:00 | 0.1032 | 3.4631 | 1.3881 | 1.3881 | 112.71 | 0 | 0 | 0.0048008 | 2024-01-11 11:51:22 | 0.0003574
2337 | 1 | 2 | CC Chg | 13:27:30 | 19:27:30 | 0.1032 | 3.4632 | 1.3889 | 1.3889 | 112.78 | 0 | 0 | 0.0048037 | 2024-01-11 11:51:52 | 0.0003574
2338 | 1 | 2 | CC Chg | 13:28:00 | 19:28:00 | 0.1032 | 3.4632 | 1.3898 | 1.3898 | 112.85 | 0 | 0 | 0.0048067 | 2024-01-11 11:52:22 | 0.0003574
2339 | 1 | 2 | CC Chg | 13:28:30 | 19:28:30 | 0.1032 | 3.4632 | 1.3906 | 1.3906 | 112.92 | 0 | 0 | 0.0048097 | 2024-01-11 11:52:52 | 0.0003574
2340 | 1 | 2 | CC Chg | 13:29:00 | 19:29:00 | 0.1032 | 3.4632 | 1.3915 | 1.3915 | 112.99 | 0 | 0 | 0.0048127 | 2024-01-11 11:53:22 | 0.0003574
2341 | 1 | 2 | CC Chg | 13:29:30 | 19:29:30 | 0.1032 | 3.4632 | 1.3924 | 1.3924 | 113.06 | 0 | 0 | 0.0048157 | 2024-01-11 11:53:52 | 0.0003574
2342 | 1 | 2 | CC Chg | 13:30:00 | 19:30:00 | 0.1032 | 3.4632 | 1.3932 | 1.3932 | 113.13 | 0 | 0 | 0.0048186 | 2024-01-11 11:54:22 | 0.0003574
2343 | 1 | 2 | CC Chg | 13:30:30 | 19:30:30 | 0.1032 | 3.4633 | 1.3941 | 1.3941 | 113.2 | 0 | 0 | 0.0048216 | 2024-01-11 11:54:52 | 0.0003574
2344 | 1 | 2 | CC Chg | 13:31:00 | 19:31:00 | 0.1032 | 3.4633 | 1.3949 | 1.3949 | 113.27 | 0 | 0 | 0.0048246 | 2024-01-11 11:55:22 | 0.0003574
2345 | 1 | 2 | CC Chg | 13:31:30 | 19:31:30 | 0.1032 | 3.4632 | 1.3958 | 1.3958 | 113.34 | 0 | 0 | 0.0048276 | 2024-01-11 11:55:52 | 0.0003574
2346 | 1 | 2 | CC Chg | 13:32:00 | 19:32:00 | 0.1032 | 3.4633 | 1.3967 | 1.3967 | 113.41 | 0 | 0 | 0.0048305 | 2024-01-11 11:56:22 | 0.0003574
2347 | 1 | 2 | CC Chg | 13:32:30 | 19:32:30 | 0.1032 | 3.4633 | 1.3975 | 1.3975 | 113.48 | 0 | 0 | 0.0048335 | 2024-01-11 11:56:52 | 0.0003574
2348 | 1 | 2 | CC Chg | 13:33:00 | 19:33:00 | 0.1032 | 3.4633 | 1.3984 | 1.3984 | 113.55 | 0 | 0 | 0.0048365 | 2024-01-11 11:57:22 | 0.0003574
2349 | 1 | 2 | CC Chg | 13:33:30 | 19:33:30 | 0.1032 | 3.4633 | 1.3992 | 1.3992 | 113.62 | 0 | 0 | 0.0048395 | 2024-01-11 11:57:52 | 0.0003574
2350 | 1 | 2 | CC Chg | 13:34:00 | 19:34:00 | 0.1032 | 3.4633 | 1.4001 | 1.4001 | 113.69 | 0 | 0 | 0.0048425 | 2024-01-11 11:58:22 | 0.0003574
2351 | 1 | 2 | CC Chg | 13:34:30 | 19:34:30 | 0.1032 | 3.4634 | 1.401 | 1.401 | 113.76 | 0 | 0 | 0.0048454 | 2024-01-11 11:58:52 | 0.0003575
2352 | 1 | 2 | CC Chg | 13:35:00 | 19:35:00 | 0.1032 | 3.4634 | 1.4018 | 1.4018 | 113.83 | 0 | 0 | 0.0048484 | 2024-01-11 11:59:22 | 0.0003574
2353 | 1 | 2 | CC Chg | 13:35:30 | 19:35:30 | 0.1032 | 3.4634 | 1.4027 | 1.4027 | 113.9 | 0 | 0 | 0.0048514 | 2024-01-11 11:59:52 | 0.0003575
2354 | 1 | 2 | CC Chg | 13:36:00 | 19:36:00 | 0.1032 | 3.4635 | 1.4035 | 1.4035 | 113.97 | 0 | 0 | 0.0048544 | 2024-01-11 12:00:22 | 0.0003574
2355 | 1 | 2 | CC Chg | 13:36:30 | 19:36:30 | 0.1032 | 3.4634 | 1.4044 | 1.4044 | 114.04 | 0 | 0 | 0.0048574 | 2024-01-11 12:00:52 | 0.0003574
2356 | 1 | 2 | CC Chg | 13:37:00 | 19:37:00 | 0.1032 | 3.4635 | 1.4053 | 1.4053 | 114.11 | 0 | 0 | 0.0048603 | 2024-01-11 12:01:22 | 0.0003574
2357 | 1 | 2 | CC Chg | 13:37:30 | 19:37:30 | 0.1032 | 3.4635 | 1.4061 | 1.4061 | 114.18 | 0 | 0 | 0.0048633 | 2024-01-11 12:01:52 | 0.0003574
2358 | 1 | 2 | CC Chg | 13:38:00 | 19:38:00 | 0.1032 | 3.4635 | 1.407 | 1.407 | 114.25 | 0 | 0 | 0.0048663 | 2024-01-11 12:02:22 | 0.0003574
2359 | 1 | 2 | CC Chg | 13:38:30 | 19:38:30 | 0.1032 | 3.4635 | 1.4078 | 1.4078 | 114.32 | 0 | 0 | 0.0048693 | 2024-01-11 12:02:52 | 0.0003574
2360 | 1 | 2 | CC Chg | 13:39:00 | 19:39:00 | 0.1032 | 3.4635 | 1.4087 | 1.4087 | 114.39 | 0 | 0 | 0.0048722 | 2024-01-11 12:03:22 | 0.0003574
2361 | 1 | 2 | CC Chg | 13:39:30 | 19:39:30 | 0.1032 | 3.4635 | 1.4096 | 1.4096 | 114.46 | 0 | 0 | 0.0048752 | 2024-01-11 12:03:52 | 0.0003575
2362 | 1 | 2 | CC Chg | 13:40:00 | 19:40:00 | 0.1032 | 3.4635 | 1.4104 | 1.4104 | 114.53 | 0 | 0 | 0.0048782 | 2024-01-11 12:04:22 | 0.0003574
2363 | 1 | 2 | CC Chg | 13:40:30 | 19:40:30 | 0.1032 | 3.4636 | 1.4113 | 1.4113 | 114.6 | 0 | 0 | 0.0048812 | 2024-01-11 12:04:52 | 0.0003574
2364 | 1 | 2 | CC Chg | 13:41:00 | 19:41:00 | 0.1032 | 3.4636 | 1.4121 | 1.4121 | 114.67 | 0 | 0 | 0.0048842 | 2024-01-11 12:05:22 | 0.0003574
2365 | 1 | 2 | CC Chg | 13:41:30 | 19:41:30 | 0.1032 | 3.4635 | 1.413 | 1.413 | 114.74 | 0 | 0 | 0.0048871 | 2024-01-11 12:05:52 | 0.0003574
2366 | 1 | 2 | CC Chg | 13:42:00 | 19:42:00 | 0.1032 | 3.4636 | 1.4139 | 1.4139 | 114.81 | 0 | 0 | 0.0048901 | 2024-01-11 12:06:22 | 0.0003574
2367 | 1 | 2 | CC Chg | 13:42:30 | 19:42:30 | 0.1032 | 3.4637 | 1.4147 | 1.4147 | 114.88 | 0 | 0 | 0.0048931 | 2024-01-11 12:06:52 | 0.0003575
2368 | 1 | 2 | CC Chg | 13:43:00 | 19:43:00 | 0.1032 | 3.4636 | 1.4156 | 1.4156 | 114.95 | 0 | 0 | 0.0048961 | 2024-01-11 12:07:22 | 0.0003574
2369 | 1 | 2 | CC Chg | 13:43:30 | 19:43:30 | 0.1032 | 3.4636 | 1.4164 | 1.4164 | 115.02 | 0 | 0 | 0.0048991 | 2024-01-11 12:07:52 | 0.0003574
2370 | 1 | 2 | CC Chg | 13:44:00 | 19:44:00 | 0.1032 | 3.4637 | 1.4173 | 1.4173 | 115.09 | 0 | 0 | 0.004902 | 2024-01-11 12:08:22 | 0.0003575
2371 | 1 | 2 | CC Chg | 13:44:30 | 19:44:30 | 0.1032 | 3.4636 | 1.4182 | 1.4182 | 115.16 | 0 | 0 | 0.004905 | 2024-01-11 12:08:52 | 0.0003574
2372 | 1 | 2 | CC Chg | 13:45:00 | 19:45:00 | 0.1032 | 3.4637 | 1.419 | 1.419 | 115.23 | 0 | 0 | 0.004908 | 2024-01-11 12:09:22 | 0.0003575
2373 | 1 | 2 | CC Chg | 13:45:30 | 19:45:30 | 0.1032 | 3.4637 | 1.4199 | 1.4199 | 115.3 | 0 | 0 | 0.004911 | 2024-01-11 12:09:52 | 0.0003575
2374 | 1 | 2 | CC Chg | 13:46:00 | 19:46:00 | 0.1032 | 3.4638 | 1.4207 | 1.4207 | 115.37 | 0 | 0 | 0.0049139 | 2024-01-11 12:10:22 | 0.0003575
2375 | 1 | 2 | CC Chg | 13:46:30 | 19:46:30 | 0.1032 | 3.4638 | 1.4216 | 1.4216 | 115.44 | 0 | 0 | 0.0049169 | 2024-01-11 12:10:52 | 0.0003574
2376 | 1 | 2 | CC Chg | 13:47:00 | 19:47:00 | 0.1032 | 3.4638 | 1.4225 | 1.4225 | 115.51 | 0 | 0 | 0.0049199 | 2024-01-11 12:11:22 | 0.0003575
2377 | 1 | 2 | CC Chg | 13:47:30 | 19:47:30 | 0.1032 | 3.4638 | 1.4233 | 1.4233 | 115.58 | 0 | 0 | 0.0049229 | 2024-01-11 12:11:52 | 0.0003575
2378 | 1 | 2 | CC Chg | 13:48:00 | 19:48:00 | 0.1032 | 3.4638 | 1.4242 | 1.4242 | 115.65 | 0 | 0 | 0.0049259 | 2024-01-11 12:12:22 | 0.0003575
2379 | 1 | 2 | CC Chg | 13:48:30 | 19:48:30 | 0.1032 | 3.4638 | 1.425 | 1.425 | 115.72 | 0 | 0 | 0.0049288 | 2024-01-11 12:12:52 | 0.0003574
2380 | 1 | 2 | CC Chg | 13:49:00 | 19:49:00 | 0.1032 | 3.4638 | 1.4259 | 1.4259 | 115.79 | 0 | 0 | 0.0049318 | 2024-01-11 12:13:22 | 0.0003575
2381 | 1 | 2 | CC Chg | 13:49:30 | 19:49:30 | 0.1032 | 3.4639 | 1.4268 | 1.4268 | 115.86 | 0 | 0 | 0.0049348 | 2024-01-11 12:13:52 | 0.0003575
2382 | 1 | 2 | CC Chg | 13:50:00 | 19:50:00 | 0.1032 | 3.4639 | 1.4276 | 1.4276 | 115.93 | 0 | 0 | 0.0049378 | 2024-01-11 12:14:22 | 0.0003575
2383 | 1 | 2 | CC Chg | 13:50:30 | 19:50:30 | 0.1032 | 3.4639 | 1.4285 | 1.4285 | 116 | 0 | 0 | 0.0049408 | 2024-01-11 12:14:52 | 0.0003574
2384 | 1 | 2 | CC Chg | 13:51:00 | 19:51:00 | 0.1032 | 3.4639 | 1.4293 | 1.4293 | 116.07 | 0 | 0 | 0.0049437 | 2024-01-11 12:15:22 | 0.0003575
2385 | 1 | 2 | CC Chg | 13:51:30 | 19:51:30 | 0.1032 | 3.464 | 1.4302 | 1.4302 | 116.14 | 0 | 0 | 0.0049467 | 2024-01-11 12:15:52 | 0.0003575
2386 | 1 | 2 | CC Chg | 13:52:00 | 19:52:00 | 0.1032 | 3.4639 | 1.4311 | 1.4311 | 116.21 | 0 | 0 | 0.0049497 | 2024-01-11 12:16:22 | 0.0003574
2387 | 1 | 2 | CC Chg | 13:52:30 | 19:52:30 | 0.1032 | 3.464 | 1.4319 | 1.4319 | 116.28 | 0 | 0 | 0.0049527 | 2024-01-11 12:16:52 | 0.0003575
2388 | 1 | 2 | CC Chg | 13:53:00 | 19:53:00 | 0.1032 | 3.464 | 1.4328 | 1.4328 | 116.35 | 0 | 0 | 0.0049557 | 2024-01-11 12:17:22 | 0.0003575
2389 | 1 | 2 | CC Chg | 13:53:30 | 19:53:30 | 0.1032 | 3.464 | 1.4336 | 1.4336 | 116.41 | 0 | 0 | 0.0049586 | 2024-01-11 12:17:52 | 0.0003575
2390 | 1 | 2 | CC Chg | 13:54:00 | 19:54:00 | 0.1032 | 3.464 | 1.4345 | 1.4345 | 116.48 | 0 | 0 | 0.0049616 | 2024-01-11 12:18:22 | 0.0003575
2391 | 1 | 2 | CC Chg | 13:54:30 | 19:54:30 | 0.1032 | 3.4641 | 1.4354 | 1.4354 | 116.55 | 0 | 0 | 0.0049646 | 2024-01-11 12:18:52 | 0.0003575
2392 | 1 | 2 | CC Chg | 13:55:00 | 19:55:00 | 0.1032 | 3.4641 | 1.4362 | 1.4362 | 116.62 | 0 | 0 | 0.0049676 | 2024-01-11 12:19:22 | 0.0003575
2393 | 1 | 2 | CC Chg | 13:55:30 | 19:55:30 | 0.1032 | 3.464 | 1.4371 | 1.4371 | 116.69 | 0 | 0 | 0.0049705 | 2024-01-11 12:19:52 | 0.0003575
2394 | 1 | 2 | CC Chg | 13:56:00 | 19:56:00 | 0.1032 | 3.4641 | 1.4379 | 1.4379 | 116.76 | 0 | 0 | 0.0049735 | 2024-01-11 12:20:22 | 0.0003575
2395 | 1 | 2 | CC Chg | 13:56:30 | 19:56:30 | 0.1032 | 3.4641 | 1.4388 | 1.4388 | 116.83 | 0 | 0 | 0.0049765 | 2024-01-11 12:20:52 | 0.0003575
2396 | 1 | 2 | CC Chg | 13:57:00 | 19:57:00 | 0.1032 | 3.4641 | 1.4397 | 1.4397 | 116.9 | 0 | 0 | 0.0049795 | 2024-01-11 12:21:22 | 0.0003575
2397 | 1 | 2 | CC Chg | 13:57:30 | 19:57:30 | 0.1032 | 3.4641 | 1.4405 | 1.4405 | 116.97 | 0 | 0 | 0.0049825 | 2024-01-11 12:21:52 | 0.0003575
2398 | 1 | 2 | CC Chg | 13:58:00 | 19:58:00 | 0.1032 | 3.4642 | 1.4414 | 1.4414 | 117.04 | 0 | 0 | 0.0049854 | 2024-01-11 12:22:22 | 0.0003575
2399 | 1 | 2 | CC Chg | 13:58:30 | 19:58:30 | 0.1032 | 3.4641 | 1.4422 | 1.4422 | 117.11 | 0 | 0 | 0.0049884 | 2024-01-11 12:22:52 | 0.0003575
2400 | 1 | 2 | CC Chg | 13:59:00 | 19:59:00 | 0.1032 | 3.4641 | 1.4431 | 1.4431 | 117.18 | 0 | 0 | 0.0049914 | 2024-01-11 12:23:22 | 0.0003575
2401 | 1 | 2 | CC Chg | 13:59:30 | 19:59:30 | 0.1032 | 3.4641 | 1.444 | 1.444 | 117.25 | 0 | 0 | 0.0049944 | 2024-01-11 12:23:52 | 0.0003575
2402 | 1 | 2 | CC Chg | 14:00:00 | 20:00:00 | 0.1032 | 3.4642 | 1.4448 | 1.4448 | 117.32 | 0 | 0 | 0.0049974 | 2024-01-11 12:24:22 | 0.0003575
2403 | 1 | 2 | CC Chg | 14:00:30 | 20:00:30 | 0.1032 | 3.4643 | 1.4457 | 1.4457 | 117.39 | 0 | 0 | 0.0050003 | 2024-01-11 12:24:52 | 0.0003575
2404 | 1 | 2 | CC Chg | 14:01:00 | 20:01:00 | 0.1032 | 3.4642 | 1.4465 | 1.4465 | 117.46 | 0 | 0 | 0.0050033 | 2024-01-11 12:25:22 | 0.0003575
2405 | 1 | 2 | CC Chg | 14:01:30 | 20:01:30 | 0.1032 | 3.4643 | 1.4474 | 1.4474 | 117.53 | 0 | 0 | 0.0050063 | 2024-01-11 12:25:52 | 0.0003575
2406 | 1 | 2 | CC Chg | 14:02:00 | 20:02:00 | 0.1032 | 3.4643 | 1.4483 | 1.4483 | 117.6 | 0 | 0 | 0.0050093 | 2024-01-11 12:26:22 | 0.0003575
2407 | 1 | 2 | CC Chg | 14:02:30 | 20:02:30 | 0.1032 | 3.4643 | 1.4491 | 1.4491 | 117.67 | 0 | 0 | 0.0050123 | 2024-01-11 12:26:52 | 0.0003575
2408 | 1 | 2 | CC Chg | 14:03:00 | 20:03:00 | 0.1032 | 3.4643 | 1.45 | 1.45 | 117.74 | 0 | 0 | 0.0050152 | 2024-01-11 12:27:22 | 0.0003575
2409 | 1 | 2 | CC Chg | 14:03:30 | 20:03:30 | 0.1032 | 3.4644 | 1.4508 | 1.4508 | 117.81 | 0 | 0 | 0.0050182 | 2024-01-11 12:27:52 | 0.0003575
2410 | 1 | 2 | CC Chg | 14:04:00 | 20:04:00 | 0.1032 | 3.4644 | 1.4517 | 1.4517 | 117.88 | 0 | 0 | 0.0050212 | 2024-01-11 12:28:22 | 0.0003575
2411 | 1 | 2 | CC Chg | 14:04:30 | 20:04:30 | 0.1032 | 3.4643 | 1.4526 | 1.4526 | 117.95 | 0 | 0 | 0.0050242 | 2024-01-11 12:28:52 | 0.0003575
2412 | 1 | 2 | CC Chg | 14:05:00 | 20:05:00 | 0.1032 | 3.4644 | 1.4534 | 1.4534 | 118.02 | 0 | 0 | 0.0050272 | 2024-01-11 12:29:22 | 0.0003576
2413 | 1 | 2 | CC Chg | 14:05:30 | 20:05:30 | 0.1032 | 3.4644 | 1.4543 | 1.4543 | 118.09 | 0 | 0 | 0.0050301 | 2024-01-11 12:29:52 | 0.0003575
2414 | 1 | 2 | CC Chg | 14:06:00 | 20:06:00 | 0.1032 | 3.4644 | 1.4551 | 1.4551 | 118.16 | 0 | 0 | 0.0050331 | 2024-01-11 12:30:22 | 0.0003575
2415 | 1 | 2 | CC Chg | 14:06:30 | 20:06:30 | 0.1032 | 3.4644 | 1.456 | 1.456 | 118.23 | 0 | 0 | 0.0050361 | 2024-01-11 12:30:52 | 0.0003575
2416 | 1 | 2 | CC Chg | 14:07:00 | 20:07:00 | 0.1032 | 3.4644 | 1.4569 | 1.4569 | 118.3 | 0 | 0 | 0.0050391 | 2024-01-11 12:31:22 | 0.0003575
2417 | 1 | 2 | CC Chg | 14:07:30 | 20:07:30 | 0.1032 | 3.4645 | 1.4577 | 1.4577 | 118.37 | 0 | 0 | 0.0050421 | 2024-01-11 12:31:52 | 0.0003575
2418 | 1 | 2 | CC Chg | 14:08:00 | 20:08:00 | 0.1032 | 3.4645 | 1.4586 | 1.4586 | 118.44 | 0 | 0 | 0.005045 | 2024-01-11 12:32:22 | 0.0003576
2419 | 1 | 2 | CC Chg | 14:08:30 | 20:08:30 | 0.1032 | 3.4644 | 1.4594 | 1.4594 | 118.51 | 0 | 0 | 0.005048 | 2024-01-11 12:32:52 | 0.0003575
2420 | 1 | 2 | CC Chg | 14:09:00 | 20:09:00 | 0.1032 | 3.4645 | 1.4603 | 1.4603 | 118.58 | 0 | 0 | 0.005051 | 2024-01-11 12:33:22 | 0.0003575
2421 | 1 | 2 | CC Chg | 14:09:30 | 20:09:30 | 0.1032 | 3.4645 | 1.4612 | 1.4612 | 118.65 | 0 | 0 | 0.005054 | 2024-01-11 12:33:52 | 0.0003576
2422 | 1 | 2 | CC Chg | 14:10:00 | 20:10:00 | 0.1032 | 3.4646 | 1.462 | 1.462 | 118.72 | 0 | 0 | 0.0050569 | 2024-01-11 12:34:22 | 0.0003575
2423 | 1 | 2 | CC Chg | 14:10:30 | 20:10:30 | 0.1032 | 3.4645 | 1.4629 | 1.4629 | 118.79 | 0 | 0 | 0.0050599 | 2024-01-11 12:34:52 | 0.0003575
2424 | 1 | 2 | CC Chg | 14:11:00 | 20:11:00 | 0.1032 | 3.4645 | 1.4637 | 1.4637 | 118.86 | 0 | 0 | 0.0050629 | 2024-01-11 12:35:22 | 0.0003575
2425 | 1 | 2 | CC Chg | 14:11:30 | 20:11:30 | 0.1032 | 3.4646 | 1.4646 | 1.4646 | 118.93 | 0 | 0 | 0.0050659 | 2024-01-11 12:35:52 | 0.0003575
2426 | 1 | 2 | CC Chg | 14:12:00 | 20:12:00 | 0.1032 | 3.4646 | 1.4655 | 1.4655 | 119 | 0 | 0 | 0.0050689 | 2024-01-11 12:36:22 | 0.0003575
2427 | 1 | 2 | CC Chg | 14:12:30 | 20:12:30 | 0.1032 | 3.4646 | 1.4663 | 1.4663 | 119.07 | 0 | 0 | 0.0050718 | 2024-01-11 12:36:52 | 0.0003575
2428 | 1 | 2 | CC Chg | 14:13:00 | 20:13:00 | 0.1032 | 3.4646 | 1.4672 | 1.4672 | 119.14 | 0 | 0 | 0.0050748 | 2024-01-11 12:37:22 | 0.0003576
2429 | 1 | 2 | CC Chg | 14:13:30 | 20:13:30 | 0.1032 | 3.4647 | 1.468 | 1.468 | 119.21 | 0 | 0 | 0.0050778 | 2024-01-11 12:37:52 | 0.0003576
2430 | 1 | 2 | CC Chg | 14:14:00 | 20:14:00 | 0.1032 | 3.4647 | 1.4689 | 1.4689 | 119.28 | 0 | 0 | 0.0050808 | 2024-01-11 12:38:22 | 0.0003576
2431 | 1 | 2 | CC Chg | 14:14:30 | 20:14:30 | 0.1032 | 3.4647 | 1.4698 | 1.4698 | 119.35 | 0 | 0 | 0.0050838 | 2024-01-11 12:38:52 | 0.0003575
2432 | 1 | 2 | CC Chg | 14:15:00 | 20:15:00 | 0.1032 | 3.4647 | 1.4706 | 1.4706 | 119.42 | 0 | 0 | 0.0050867 | 2024-01-11 12:39:22 | 0.0003576
2433 | 1 | 2 | CC Chg | 14:15:30 | 20:15:30 | 0.1032 | 3.4647 | 1.4715 | 1.4715 | 119.49 | 0 | 0 | 0.0050897 | 2024-01-11 12:39:52 | 0.0003575
2434 | 1 | 2 | CC Chg | 14:16:00 | 20:16:00 | 0.1032 | 3.4648 | 1.4723 | 1.4723 | 119.56 | 0 | 0 | 0.0050927 | 2024-01-11 12:40:22 | 0.0003576
2435 | 1 | 2 | CC Chg | 14:16:30 | 20:16:30 | 0.1032 | 3.4648 | 1.4732 | 1.4732 | 119.63 | 0 | 0 | 0.0050957 | 2024-01-11 12:40:52 | 0.0003575
2436 | 1 | 2 | CC Chg | 14:17:00 | 20:17:00 | 0.1032 | 3.4647 | 1.4741 | 1.4741 | 119.7 | 0 | 0 | 0.0050987 | 2024-01-11 12:41:22 | 0.0003576
2437 | 1 | 2 | CC Chg | 14:17:30 | 20:17:30 | 0.1032 | 3.4648 | 1.4749 | 1.4749 | 119.77 | 0 | 0 | 0.0051016 | 2024-01-11 12:41:52 | 0.0003575
2438 | 1 | 2 | CC Chg | 14:18:00 | 20:18:00 | 0.1032 | 3.4648 | 1.4758 | 1.4758 | 119.84 | 0 | 0 | 0.0051046 | 2024-01-11 12:42:22 | 0.0003575
2439 | 1 | 2 | CC Chg | 14:18:30 | 20:18:30 | 0.1032 | 3.4649 | 1.4766 | 1.4766 | 119.91 | 0 | 0 | 0.0051076 | 2024-01-11 12:42:52 | 0.0003576
2440 | 1 | 2 | CC Chg | 14:19:00 | 20:19:00 | 0.1032 | 3.4649 | 1.4775 | 1.4775 | 119.98 | 0 | 0 | 0.0051106 | 2024-01-11 12:43:22 | 0.0003575
2441 | 1 | 2 | CC Chg | 14:19:30 | 20:19:30 | 0.1032 | 3.465 | 1.4784 | 1.4784 | 120.05 | 0 | 0 | 0.0051136 | 2024-01-11 12:43:52 | 0.0003576
2442 | 1 | 2 | CC Chg | 14:20:00 | 20:20:00 | 0.1032 | 3.4649 | 1.4792 | 1.4792 | 120.12 | 0 | 0 | 0.0051165 | 2024-01-11 12:44:22 | 0.0003575
2443 | 1 | 2 | CC Chg | 14:20:30 | 20:20:30 | 0.1032 | 3.4649 | 1.4801 | 1.4801 | 120.19 | 0 | 0 | 0.0051195 | 2024-01-11 12:44:52 | 0.0003576
2444 | 1 | 2 | CC Chg | 14:21:00 | 20:21:00 | 0.1032 | 3.465 | 1.4809 | 1.4809 | 120.26 | 0 | 0 | 0.0051225 | 2024-01-11 12:45:22 | 0.0003576
2445 | 1 | 2 | CC Chg | 14:21:30 | 20:21:30 | 0.1032 | 3.465 | 1.4818 | 1.4818 | 120.33 | 0 | 0 | 0.0051255 | 2024-01-11 12:45:52 | 0.0003576
2446 | 1 | 2 | CC Chg | 14:22:00 | 20:22:00 | 0.1032 | 3.4649 | 1.4827 | 1.4827 | 120.4 | 0 | 0 | 0.0051285 | 2024-01-11 12:46:22 | 0.0003576
2447 | 1 | 2 | CC Chg | 14:22:30 | 20:22:30 | 0.1032 | 3.4651 | 1.4835 | 1.4835 | 120.47 | 0 | 0 | 0.0051314 | 2024-01-11 12:46:52 | 0.0003576
2448 | 1 | 2 | CC Chg | 14:23:00 | 20:23:00 | 0.1032 | 3.465 | 1.4844 | 1.4844 | 120.54 | 0 | 0 | 0.0051344 | 2024-01-11 12:47:22 | 0.0003576
2449 | 1 | 2 | CC Chg | 14:23:30 | 20:23:30 | 0.1032 | 3.465 | 1.4852 | 1.4852 | 120.6 | 0 | 0 | 0.0051374 | 2024-01-11 12:47:52 | 0.0003576
2450 | 1 | 2 | CC Chg | 14:24:00 | 20:24:00 | 0.1032 | 3.4651 | 1.4861 | 1.4861 | 120.67 | 0 | 0 | 0.0051404 | 2024-01-11 12:48:22 | 0.0003576
2451 | 1 | 2 | CC Chg | 14:24:30 | 20:24:30 | 0.1032 | 3.4651 | 1.487 | 1.487 | 120.74 | 0 | 0 | 0.0051434 | 2024-01-11 12:48:52 | 0.0003576
2452 | 1 | 2 | CC Chg | 14:25:00 | 20:25:00 | 0.1032 | 3.4652 | 1.4878 | 1.4878 | 120.81 | 0 | 0 | 0.0051463 | 2024-01-11 12:49:22 | 0.0003576
2453 | 1 | 2 | CC Chg | 14:25:30 | 20:25:30 | 0.1032 | 3.4651 | 1.4887 | 1.4887 | 120.88 | 0 | 0 | 0.0051493 | 2024-01-11 12:49:52 | 0.0003576
2454 | 1 | 2 | CC Chg | 14:26:00 | 20:26:00 | 0.1032 | 3.4652 | 1.4895 | 1.4895 | 120.95 | 0 | 0 | 0.0051523 | 2024-01-11 12:50:22 | 0.0003576
2455 | 1 | 2 | CC Chg | 14:26:30 | 20:26:30 | 0.1032 | 3.4652 | 1.4904 | 1.4904 | 121.02 | 0 | 0 | 0.0051553 | 2024-01-11 12:50:52 | 0.0003577
2456 | 1 | 2 | CC Chg | 14:27:00 | 20:27:00 | 0.1032 | 3.4651 | 1.4913 | 1.4913 | 121.09 | 0 | 0 | 0.0051583 | 2024-01-11 12:51:22 | 0.0003576
2457 | 1 | 2 | CC Chg | 14:27:30 | 20:27:30 | 0.1032 | 3.4652 | 1.4921 | 1.4921 | 121.16 | 0 | 0 | 0.0051612 | 2024-01-11 12:51:52 | 0.0003576
2458 | 1 | 2 | CC Chg | 14:28:00 | 20:28:00 | 0.1032 | 3.4652 | 1.493 | 1.493 | 121.23 | 0 | 0 | 0.0051642 | 2024-01-11 12:52:22 | 0.0003576
2459 | 1 | 2 | CC Chg | 14:28:30 | 20:28:30 | 0.1032 | 3.4653 | 1.4938 | 1.4938 | 121.3 | 0 | 0 | 0.0051672 | 2024-01-11 12:52:52 | 0.0003576
2460 | 1 | 2 | CC Chg | 14:29:00 | 20:29:00 | 0.1032 | 3.4653 | 1.4947 | 1.4947 | 121.37 | 0 | 0 | 0.0051702 | 2024-01-11 12:53:22 | 0.0003576
2461 | 1 | 2 | CC Chg | 14:29:30 | 20:29:30 | 0.1032 | 3.4653 | 1.4956 | 1.4956 | 121.44 | 0 | 0 | 0.0051732 | 2024-01-11 12:53:52 | 0.0003576
2462 | 1 | 2 | CC Chg | 14:30:00 | 20:30:00 | 0.1032 | 3.4653 | 1.4964 | 1.4964 | 121.51 | 0 | 0 | 0.0051761 | 2024-01-11 12:54:22 | 0.0003576
2463 | 1 | 2 | CC Chg | 14:30:30 | 20:30:30 | 0.1032 | 3.4654 | 1.4973 | 1.4973 | 121.58 | 0 | 0 | 0.0051791 | 2024-01-11 12:54:52 | 0.0003577
2464 | 1 | 2 | CC Chg | 14:31:00 | 20:31:00 | 0.1032 | 3.4654 | 1.4981 | 1.4981 | 121.65 | 0 | 0 | 0.0051821 | 2024-01-11 12:55:22 | 0.0003576
2465 | 1 | 2 | CC Chg | 14:31:30 | 20:31:30 | 0.1032 | 3.4654 | 1.499 | 1.499 | 121.72 | 0 | 0 | 0.0051851 | 2024-01-11 12:55:52 | 0.0003576
2466 | 1 | 2 | CC Chg | 14:32:00 | 20:32:00 | 0.1032 | 3.4654 | 1.4999 | 1.4999 | 121.79 | 0 | 0 | 0.0051881 | 2024-01-11 12:56:22 | 0.0003577
2467 | 1 | 2 | CC Chg | 14:32:30 | 20:32:30 | 0.1032 | 3.4654 | 1.5007 | 1.5007 | 121.86 | 0 | 0 | 0.005191 | 2024-01-11 12:56:52 | 0.0003576
2468 | 1 | 2 | CC Chg | 14:33:00 | 20:33:00 | 0.1032 | 3.4655 | 1.5016 | 1.5016 | 121.93 | 0 | 0 | 0.005194 | 2024-01-11 12:57:22 | 0.0003576
2469 | 1 | 2 | CC Chg | 14:33:30 | 20:33:30 | 0.1032 | 3.4655 | 1.5024 | 1.5024 | 122 | 0 | 0 | 0.005197 | 2024-01-11 12:57:52 | 0.0003576
2470 | 1 | 2 | CC Chg | 14:34:00 | 20:34:00 | 0.1032 | 3.4655 | 1.5033 | 1.5033 | 122.07 | 0 | 0 | 0.0052 | 2024-01-11 12:58:22 | 0.0003577
2471 | 1 | 2 | CC Chg | 14:34:30 | 20:34:30 | 0.1032 | 3.4655 | 1.5042 | 1.5042 | 122.14 | 0 | 0 | 0.005203 | 2024-01-11 12:58:52 | 0.0003576
2472 | 1 | 2 | CC Chg | 14:35:00 | 20:35:00 | 0.1032 | 3.4655 | 1.505 | 1.505 | 122.21 | 0 | 0 | 0.0052059 | 2024-01-11 12:59:22 | 0.0003576
2473 | 1 | 2 | CC Chg | 14:35:30 | 20:35:30 | 0.1032 | 3.4656 | 1.5059 | 1.5059 | 122.28 | 0 | 0 | 0.0052089 | 2024-01-11 12:59:52 | 0.0003576
2474 | 1 | 2 | CC Chg | 14:36:00 | 20:36:00 | 0.1032 | 3.4656 | 1.5067 | 1.5067 | 122.35 | 0 | 0 | 0.0052119 | 2024-01-11 13:00:22 | 0.0003576
2475 | 1 | 2 | CC Chg | 14:36:30 | 20:36:30 | 0.1032 | 3.4657 | 1.5076 | 1.5076 | 122.42 | 0 | 0 | 0.0052149 | 2024-01-11 13:00:52 | 0.0003577
2476 | 1 | 2 | CC Chg | 14:37:00 | 20:37:00 | 0.1032 | 3.4657 | 1.5085 | 1.5085 | 122.49 | 0 | 0 | 0.0052179 | 2024-01-11 13:01:22 | 0.0003577
2477 | 1 | 2 | CC Chg | 14:37:30 | 20:37:30 | 0.1032 | 3.4657 | 1.5093 | 1.5093 | 122.56 | 0 | 0 | 0.0052208 | 2024-01-11 13:01:52 | 0.0003576
2478 | 1 | 2 | CC Chg | 14:38:00 | 20:38:00 | 0.1032 | 3.4656 | 1.5102 | 1.5102 | 122.63 | 0 | 0 | 0.0052238 | 2024-01-11 13:02:22 | 0.0003576
2479 | 1 | 2 | CC Chg | 14:38:30 | 20:38:30 | 0.1032 | 3.4657 | 1.511 | 1.511 | 122.7 | 0 | 0 | 0.0052268 | 2024-01-11 13:02:52 | 0.0003576
2480 | 1 | 2 | CC Chg | 14:39:00 | 20:39:00 | 0.1032 | 3.4657 | 1.5119 | 1.5119 | 122.77 | 0 | 0 | 0.0052298 | 2024-01-11 13:03:22 | 0.0003577
2481 | 1 | 2 | CC Chg | 14:39:30 | 20:39:30 | 0.1032 | 3.4657 | 1.5128 | 1.5128 | 122.84 | 0 | 0 | 0.0052328 | 2024-01-11 13:03:52 | 0.0003577
2482 | 1 | 2 | CC Chg | 14:40:00 | 20:40:00 | 0.1032 | 3.4657 | 1.5136 | 1.5136 | 122.91 | 0 | 0 | 0.0052357 | 2024-01-11 13:04:22 | 0.0003577
2483 | 1 | 2 | CC Chg | 14:40:30 | 20:40:30 | 0.1032 | 3.4658 | 1.5145 | 1.5145 | 122.98 | 0 | 0 | 0.0052387 | 2024-01-11 13:04:52 | 0.0003577
2484 | 1 | 2 | CC Chg | 14:41:00 | 20:41:00 | 0.1032 | 3.4658 | 1.5153 | 1.5153 | 123.05 | 0 | 0 | 0.0052417 | 2024-01-11 13:05:22 | 0.0003577
2485 | 1 | 2 | CC Chg | 14:41:30 | 20:41:30 | 0.1032 | 3.4659 | 1.5162 | 1.5162 | 123.12 | 0 | 0 | 0.0052447 | 2024-01-11 13:05:52 | 0.0003577
2486 | 1 | 2 | CC Chg | 14:42:00 | 20:42:00 | 0.1032 | 3.4659 | 1.5171 | 1.5171 | 123.19 | 0 | 0 | 0.0052477 | 2024-01-11 13:06:22 | 0.0003577
2487 | 1 | 2 | CC Chg | 14:42:30 | 20:42:30 | 0.1032 | 3.466 | 1.5179 | 1.5179 | 123.26 | 0 | 0 | 0.0052507 | 2024-01-11 13:06:52 | 0.0003577
2488 | 1 | 2 | CC Chg | 14:43:00 | 20:43:00 | 0.1032 | 3.4659 | 1.5188 | 1.5188 | 123.33 | 0 | 0 | 0.0052536 | 2024-01-11 13:07:22 | 0.0003577
2489 | 1 | 2 | CC Chg | 14:43:30 | 20:43:30 | 0.1032 | 3.466 | 1.5196 | 1.5196 | 123.4 | 0 | 0 | 0.0052566 | 2024-01-11 13:07:52 | 0.0003577
2490 | 1 | 2 | CC Chg | 14:44:00 | 20:44:00 | 0.1032 | 3.466 | 1.5205 | 1.5205 | 123.47 | 0 | 0 | 0.0052596 | 2024-01-11 13:08:22 | 0.0003577
2491 | 1 | 2 | CC Chg | 14:44:30 | 20:44:30 | 0.1032 | 3.4661 | 1.5214 | 1.5214 | 123.54 | 0 | 0 | 0.0052626 | 2024-01-11 13:08:52 | 0.0003577
2492 | 1 | 2 | CC Chg | 14:45:00 | 20:45:00 | 0.1032 | 3.466 | 1.5222 | 1.5222 | 123.61 | 0 | 0 | 0.0052656 | 2024-01-11 13:09:22 | 0.0003577
2493 | 1 | 2 | CC Chg | 14:45:30 | 20:45:30 | 0.1032 | 3.4661 | 1.5231 | 1.5231 | 123.68 | 0 | 0 | 0.0052685 | 2024-01-11 13:09:52 | 0.0003577
2494 | 1 | 2 | CC Chg | 14:46:00 | 20:46:00 | 0.1032 | 3.466 | 1.5239 | 1.5239 | 123.75 | 0 | 0 | 0.0052715 | 2024-01-11 13:10:22 | 0.0003577
2495 | 1 | 2 | CC Chg | 14:46:30 | 20:46:30 | 0.1032 | 3.4661 | 1.5248 | 1.5248 | 123.82 | 0 | 0 | 0.0052745 | 2024-01-11 13:10:52 | 0.0003577
2496 | 1 | 2 | CC Chg | 14:47:00 | 20:47:00 | 0.1032 | 3.4661 | 1.5257 | 1.5257 | 123.89 | 0 | 0 | 0.0052775 | 2024-01-11 13:11:22 | 0.0003577
2497 | 1 | 2 | CC Chg | 14:47:30 | 20:47:30 | 0.1032 | 3.4662 | 1.5265 | 1.5265 | 123.96 | 0 | 0 | 0.0052805 | 2024-01-11 13:11:52 | 0.0003577
2498 | 1 | 2 | CC Chg | 14:48:00 | 20:48:00 | 0.1032 | 3.4662 | 1.5274 | 1.5274 | 124.03 | 0 | 0 | 0.0052834 | 2024-01-11 13:12:22 | 0.0003577
2499 | 1 | 2 | CC Chg | 14:48:30 | 20:48:30 | 0.1032 | 3.4662 | 1.5282 | 1.5282 | 124.1 | 0 | 0 | 0.0052864 | 2024-01-11 13:12:52 | 0.0003577
2500 | 1 | 2 | CC Chg | 14:49:00 | 20:49:00 | 0.1032 | 3.4662 | 1.5291 | 1.5291 | 124.17 | 0 | 0 | 0.0052894 | 2024-01-11 13:13:22 | 0.0003577
2501 | 1 | 2 | CC Chg | 14:49:30 | 20:49:30 | 0.1032 | 3.4663 | 1.53 | 1.53 | 124.24 | 0 | 0 | 0.0052924 | 2024-01-11 13:13:52 | 0.0003578
2502 | 1 | 2 | CC Chg | 14:50:00 | 20:50:00 | 0.1032 | 3.4662 | 1.5308 | 1.5308 | 124.31 | 0 | 0 | 0.0052954 | 2024-01-11 13:14:22 | 0.0003577
2503 | 1 | 2 | CC Chg | 14:50:30 | 20:50:30 | 0.1032 | 3.4663 | 1.5317 | 1.5317 | 124.38 | 0 | 0 | 0.0052983 | 2024-01-11 13:14:52 | 0.0003577
2504 | 1 | 2 | CC Chg | 14:51:00 | 20:51:00 | 0.1032 | 3.4663 | 1.5325 | 1.5325 | 124.45 | 0 | 0 | 0.0053013 | 2024-01-11 13:15:22 | 0.0003578
2505 | 1 | 2 | CC Chg | 14:51:30 | 20:51:30 | 0.1032 | 3.4664 | 1.5334 | 1.5334 | 124.52 | 0 | 0 | 0.0053043 | 2024-01-11 13:15:52 | 0.0003578
2506 | 1 | 2 | CC Chg | 14:52:00 | 20:52:00 | 0.1032 | 3.4664 | 1.5343 | 1.5343 | 124.59 | 0 | 0 | 0.0053073 | 2024-01-11 13:16:22 | 0.0003577
2507 | 1 | 2 | CC Chg | 14:52:30 | 20:52:30 | 0.1032 | 3.4664 | 1.5351 | 1.5351 | 124.66 | 0 | 0 | 0.0053103 | 2024-01-11 13:16:52 | 0.0003578
2508 | 1 | 2 | CC Chg | 14:53:00 | 20:53:00 | 0.1032 | 3.4665 | 1.536 | 1.536 | 124.73 | 0 | 0 | 0.0053132 | 2024-01-11 13:17:22 | 0.0003577
2509 | 1 | 2 | CC Chg | 14:53:30 | 20:53:30 | 0.1032 | 3.4665 | 1.5368 | 1.5368 | 124.79 | 0 | 0 | 0.0053162 | 2024-01-11 13:17:52 | 0.0003577
2510 | 1 | 2 | CC Chg | 14:54:00 | 20:54:00 | 0.1032 | 3.4665 | 1.5377 | 1.5377 | 124.86 | 0 | 0 | 0.0053192 | 2024-01-11 13:18:22 | 0.0003578
2511 | 1 | 2 | CC Chg | 14:54:30 | 20:54:30 | 0.1032 | 3.4666 | 1.5386 | 1.5386 | 124.93 | 0 | 0 | 0.0053222 | 2024-01-11 13:18:52 | 0.0003578
2512 | 1 | 2 | CC Chg | 14:55:00 | 20:55:00 | 0.1032 | 3.4665 | 1.5394 | 1.5394 | 125 | 0 | 0 | 0.0053252 | 2024-01-11 13:19:22 | 0.0003577
2513 | 1 | 2 | CC Chg | 14:55:30 | 20:55:30 | 0.1032 | 3.4666 | 1.5403 | 1.5403 | 125.07 | 0 | 0 | 0.0053282 | 2024-01-11 13:19:52 | 0.0003578
2514 | 1 | 2 | CC Chg | 14:56:00 | 20:56:00 | 0.1032 | 3.4666 | 1.5411 | 1.5411 | 125.14 | 0 | 0 | 0.0053311 | 2024-01-11 13:20:22 | 0.0003578
2515 | 1 | 2 | CC Chg | 14:56:30 | 20:56:30 | 0.1032 | 3.4667 | 1.542 | 1.542 | 125.21 | 0 | 0 | 0.0053341 | 2024-01-11 13:20:52 | 0.0003577
2516 | 1 | 2 | CC Chg | 14:57:00 | 20:57:00 | 0.1032 | 3.4666 | 1.5429 | 1.5429 | 125.28 | 0 | 0 | 0.0053371 | 2024-01-11 13:21:22 | 0.0003578
2517 | 1 | 2 | CC Chg | 14:57:30 | 20:57:30 | 0.1032 | 3.4667 | 1.5437 | 1.5437 | 125.35 | 0 | 0 | 0.0053401 | 2024-01-11 13:21:52 | 0.0003578
2518 | 1 | 2 | CC Chg | 14:58:00 | 20:58:00 | 0.1032 | 3.4668 | 1.5446 | 1.5446 | 125.42 | 0 | 0 | 0.0053431 | 2024-01-11 13:22:22 | 0.0003578
2519 | 1 | 2 | CC Chg | 14:58:30 | 20:58:30 | 0.1032 | 3.4668 | 1.5454 | 1.5454 | 125.49 | 0 | 0 | 0.005346 | 2024-01-11 13:22:52 | 0.0003578
2520 | 1 | 2 | CC Chg | 14:59:00 | 20:59:00 | 0.1032 | 3.4667 | 1.5463 | 1.5463 | 125.56 | 0 | 0 | 0.005349 | 2024-01-11 13:23:22 | 0.0003578
2521 | 1 | 2 | CC Chg | 14:59:30 | 20:59:30 | 0.1032 | 3.4668 | 1.5472 | 1.5472 | 125.63 | 0 | 0 | 0.005352 | 2024-01-11 13:23:52 | 0.0003578
2522 | 1 | 2 | CC Chg | 15:00:00 | 21:00:00 | 0.1032 | 3.4668 | 1.548 | 1.548 | 125.7 | 0 | 0 | 0.005355 | 2024-01-11 13:24:22 | 0.0003578
2523 | 1 | 2 | CC Chg | 15:00:30 | 21:00:30 | 0.1032 | 3.4668 | 1.5489 | 1.5489 | 125.77 | 0 | 0 | 0.005358 | 2024-01-11 13:24:52 | 0.0003578
2524 | 1 | 2 | CC Chg | 15:01:00 | 21:01:00 | 0.1032 | 3.4669 | 1.5497 | 1.5497 | 125.84 | 0 | 0 | 0.005361 | 2024-01-11 13:25:22 | 0.0003577
2525 | 1 | 2 | CC Chg | 15:01:30 | 21:01:30 | 0.1032 | 3.4669 | 1.5506 | 1.5506 | 125.91 | 0 | 0 | 0.0053639 | 2024-01-11 13:25:52 | 0.0003578
2526 | 1 | 2 | CC Chg | 15:02:00 | 21:02:00 | 0.1032 | 3.4669 | 1.5515 | 1.5515 | 125.98 | 0 | 0 | 0.0053669 | 2024-01-11 13:26:22 | 0.0003577
2527 | 1 | 2 | CC Chg | 15:02:30 | 21:02:30 | 0.1032 | 3.4669 | 1.5523 | 1.5523 | 126.05 | 0 | 0 | 0.0053699 | 2024-01-11 13:26:52 | 0.0003577
2528 | 1 | 2 | CC Chg | 15:03:00 | 21:03:00 | 0.1032 | 3.467 | 1.5532 | 1.5532 | 126.12 | 0 | 0 | 0.0053729 | 2024-01-11 13:27:22 | 0.0003578
2529 | 1 | 2 | CC Chg | 15:03:30 | 21:03:30 | 0.1032 | 3.467 | 1.554 | 1.554 | 126.19 | 0 | 0 | 0.0053759 | 2024-01-11 13:27:52 | 0.0003578
2530 | 1 | 2 | CC Chg | 15:04:00 | 21:04:00 | 0.1032 | 3.467 | 1.5549 | 1.5549 | 126.26 | 0 | 0 | 0.0053788 | 2024-01-11 13:28:22 | 0.0003578
2531 | 1 | 2 | CC Chg | 15:04:30 | 21:04:30 | 0.1032 | 3.467 | 1.5558 | 1.5558 | 126.33 | 0 | 0 | 0.0053818 | 2024-01-11 13:28:52 | 0.0003578
2532 | 1 | 2 | CC Chg | 15:05:00 | 21:05:00 | 0.1032 | 3.467 | 1.5566 | 1.5566 | 126.4 | 0 | 0 | 0.0053848 | 2024-01-11 13:29:22 | 0.0003578
2533 | 1 | 2 | CC Chg | 15:05:30 | 21:05:30 | 0.1032 | 3.4671 | 1.5575 | 1.5575 | 126.47 | 0 | 0 | 0.0053878 | 2024-01-11 13:29:52 | 0.0003578
2534 | 1 | 2 | CC Chg | 15:06:00 | 21:06:00 | 0.1032 | 3.4671 | 1.5583 | 1.5583 | 126.54 | 0 | 0 | 0.0053908 | 2024-01-11 13:30:22 | 0.0003578
2535 | 1 | 2 | CC Chg | 15:06:30 | 21:06:30 | 0.1032 | 3.4671 | 1.5592 | 1.5592 | 126.61 | 0 | 0 | 0.0053937 | 2024-01-11 13:30:52 | 0.0003578
2536 | 1 | 2 | CC Chg | 15:07:00 | 21:07:00 | 0.1032 | 3.4671 | 1.5601 | 1.5601 | 126.68 | 0 | 0 | 0.0053967 | 2024-01-11 13:31:22 | 0.0003578
2537 | 1 | 2 | CC Chg | 15:07:30 | 21:07:30 | 0.1032 | 3.4672 | 1.5609 | 1.5609 | 126.75 | 0 | 0 | 0.0053997 | 2024-01-11 13:31:52 | 0.0003578
2538 | 1 | 2 | CC Chg | 15:08:00 | 21:08:00 | 0.1032 | 3.4672 | 1.5618 | 1.5618 | 126.82 | 0 | 0 | 0.0054027 | 2024-01-11 13:32:22 | 0.0003578
2539 | 1 | 2 | CC Chg | 15:08:30 | 21:08:30 | 0.1032 | 3.4673 | 1.5626 | 1.5626 | 126.89 | 0 | 0 | 0.0054057 | 2024-01-11 13:32:52 | 0.0003579
2540 | 1 | 2 | CC Chg | 15:09:00 | 21:09:00 | 0.1032 | 3.4673 | 1.5635 | 1.5635 | 126.96 | 0 | 0 | 0.0054087 | 2024-01-11 13:33:22 | 0.0003578
2541 | 1 | 2 | CC Chg | 15:09:30 | 21:09:30 | 0.1032 | 3.4673 | 1.5644 | 1.5644 | 127.03 | 0 | 0 | 0.0054116 | 2024-01-11 13:33:52 | 0.0003578
2542 | 1 | 2 | CC Chg | 15:10:00 | 21:10:00 | 0.1032 | 3.4673 | 1.5652 | 1.5652 | 127.1 | 0 | 0 | 0.0054146 | 2024-01-11 13:34:22 | 0.0003579
2543 | 1 | 2 | CC Chg | 15:10:30 | 21:10:30 | 0.1032 | 3.4674 | 1.5661 | 1.5661 | 127.17 | 0 | 0 | 0.0054176 | 2024-01-11 13:34:52 | 0.0003579
2544 | 1 | 2 | CC Chg | 15:11:00 | 21:11:00 | 0.1032 | 3.4674 | 1.5669 | 1.5669 | 127.24 | 0 | 0 | 0.0054206 | 2024-01-11 13:35:22 | 0.0003578
2545 | 1 | 2 | CC Chg | 15:11:30 | 21:11:30 | 0.1032 | 3.4674 | 1.5678 | 1.5678 | 127.31 | 0 | 0 | 0.0054236 | 2024-01-11 13:35:52 | 0.0003579
2546 | 1 | 2 | CC Chg | 15:12:00 | 21:12:00 | 0.1032 | 3.4675 | 1.5687 | 1.5687 | 127.38 | 0 | 0 | 0.0054265 | 2024-01-11 13:36:22 | 0.0003578
2547 | 1 | 2 | CC Chg | 15:12:30 | 21:12:30 | 0.1032 | 3.4675 | 1.5695 | 1.5695 | 127.45 | 0 | 0 | 0.0054295 | 2024-01-11 13:36:52 | 0.0003578
2548 | 1 | 2 | CC Chg | 15:13:00 | 21:13:00 | 0.1032 | 3.4676 | 1.5704 | 1.5704 | 127.52 | 0 | 0 | 0.0054325 | 2024-01-11 13:37:22 | 0.0003579
2549 | 1 | 2 | CC Chg | 15:13:30 | 21:13:30 | 0.1032 | 3.4675 | 1.5712 | 1.5712 | 127.59 | 0 | 0 | 0.0054355 | 2024-01-11 13:37:52 | 0.0003579
2550 | 1 | 2 | CC Chg | 15:14:00 | 21:14:00 | 0.1032 | 3.4676 | 1.5721 | 1.5721 | 127.66 | 0 | 0 | 0.0054385 | 2024-01-11 13:38:22 | 0.0003579
2551 | 1 | 2 | CC Chg | 15:14:30 | 21:14:30 | 0.1032 | 3.4677 | 1.573 | 1.573 | 127.73 | 0 | 0 | 0.0054415 | 2024-01-11 13:38:52 | 0.0003579
2552 | 1 | 2 | CC Chg | 15:15:00 | 21:15:00 | 0.1032 | 3.4676 | 1.5738 | 1.5738 | 127.8 | 0 | 0 | 0.0054444 | 2024-01-11 13:39:22 | 0.0003579
2553 | 1 | 2 | CC Chg | 15:15:30 | 21:15:30 | 0.1032 | 3.4678 | 1.5747 | 1.5747 | 127.87 | 0 | 0 | 0.0054474 | 2024-01-11 13:39:52 | 0.0003579
2554 | 1 | 2 | CC Chg | 15:16:00 | 21:16:00 | 0.1032 | 3.4678 | 1.5755 | 1.5755 | 127.94 | 0 | 0 | 0.0054504 | 2024-01-11 13:40:22 | 0.0003579
2555 | 1 | 2 | CC Chg | 15:16:30 | 21:16:30 | 0.1032 | 3.4678 | 1.5764 | 1.5764 | 128.01 | 0 | 0 | 0.0054534 | 2024-01-11 13:40:52 | 0.0003579
2556 | 1 | 2 | CC Chg | 15:17:00 | 21:17:00 | 0.1032 | 3.4678 | 1.5773 | 1.5773 | 128.08 | 0 | 0 | 0.0054564 | 2024-01-11 13:41:22 | 0.0003579
2557 | 1 | 2 | CC Chg | 15:17:30 | 21:17:30 | 0.1032 | 3.4678 | 1.5781 | 1.5781 | 128.15 | 0 | 0 | 0.0054594 | 2024-01-11 13:41:52 | 0.0003579
2558 | 1 | 2 | CC Chg | 15:18:00 | 21:18:00 | 0.1032 | 3.4678 | 1.579 | 1.579 | 128.22 | 0 | 0 | 0.0054623 | 2024-01-11 13:42:22 | 0.0003579
2559 | 1 | 2 | CC Chg | 15:18:30 | 21:18:30 | 0.1032 | 3.4679 | 1.5798 | 1.5798 | 128.29 | 0 | 0 | 0.0054653 | 2024-01-11 13:42:52 | 0.0003579
2560 | 1 | 2 | CC Chg | 15:19:00 | 21:19:00 | 0.1032 | 3.4679 | 1.5807 | 1.5807 | 128.36 | 0 | 0 | 0.0054683 | 2024-01-11 13:43:22 | 0.0003579
2561 | 1 | 2 | CC Chg | 15:19:30 | 21:19:30 | 0.1032 | 3.4679 | 1.5816 | 1.5816 | 128.43 | 0 | 0 | 0.0054713 | 2024-01-11 13:43:52 | 0.0003579
2562 | 1 | 2 | CC Chg | 15:20:00 | 21:20:00 | 0.1032 | 3.4679 | 1.5824 | 1.5824 | 128.5 | 0 | 0 | 0.0054743 | 2024-01-11 13:44:22 | 0.0003579
2563 | 1 | 2 | CC Chg | 15:20:30 | 21:20:30 | 0.1032 | 3.468 | 1.5833 | 1.5833 | 128.57 | 0 | 0 | 0.0054772 | 2024-01-11 13:44:52 | 0.000358
2564 | 1 | 2 | CC Chg | 15:21:00 | 21:21:00 | 0.1032 | 3.468 | 1.5841 | 1.5841 | 128.64 | 0 | 0 | 0.0054802 | 2024-01-11 13:45:22 | 0.0003579
2565 | 1 | 2 | CC Chg | 15:21:30 | 21:21:30 | 0.1032 | 3.4681 | 1.585 | 1.585 | 128.71 | 0 | 0 | 0.0054832 | 2024-01-11 13:45:52 | 0.0003579
2566 | 1 | 2 | CC Chg | 15:22:00 | 21:22:00 | 0.1032 | 3.4681 | 1.5859 | 1.5859 | 128.78 | 0 | 0 | 0.0054862 | 2024-01-11 13:46:22 | 0.0003579
2567 | 1 | 2 | CC Chg | 15:22:30 | 21:22:30 | 0.1032 | 3.4681 | 1.5867 | 1.5867 | 128.85 | 0 | 0 | 0.0054892 | 2024-01-11 13:46:52 | 0.0003579
2568 | 1 | 2 | CC Chg | 15:23:00 | 21:23:00 | 0.1032 | 3.4682 | 1.5876 | 1.5876 | 128.92 | 0 | 0 | 0.0054922 | 2024-01-11 13:47:22 | 0.000358
2569 | 1 | 2 | CC Chg | 15:23:30 | 21:23:30 | 0.1032 | 3.4682 | 1.5884 | 1.5884 | 128.98 | 0 | 0 | 0.0054951 | 2024-01-11 13:47:52 | 0.0003579
2570 | 1 | 2 | CC Chg | 15:24:00 | 21:24:00 | 0.1032 | 3.4683 | 1.5893 | 1.5893 | 129.05 | 0 | 0 | 0.0054981 | 2024-01-11 13:48:22 | 0.0003579
2571 | 1 | 2 | CC Chg | 15:24:30 | 21:24:30 | 0.1032 | 3.4683 | 1.5902 | 1.5902 | 129.12 | 0 | 0 | 0.0055011 | 2024-01-11 13:48:52 | 0.0003579
2572 | 1 | 2 | CC Chg | 15:25:00 | 21:25:00 | 0.1032 | 3.4683 | 1.591 | 1.591 | 129.19 | 0 | 0 | 0.0055041 | 2024-01-11 13:49:22 | 0.0003579
2573 | 1 | 2 | CC Chg | 15:25:30 | 21:25:30 | 0.1032 | 3.4685 | 1.5919 | 1.5919 | 129.26 | 0 | 0 | 0.0055071 | 2024-01-11 13:49:52 | 0.000358
2574 | 1 | 2 | CC Chg | 15:26:00 | 21:26:00 | 0.1032 | 3.4684 | 1.5928 | 1.5928 | 129.33 | 0 | 0 | 0.0055101 | 2024-01-11 13:50:22 | 0.000358
2575 | 1 | 2 | CC Chg | 15:26:30 | 21:26:30 | 0.1032 | 3.4684 | 1.5936 | 1.5936 | 129.4 | 0 | 0 | 0.005513 | 2024-01-11 13:50:52 | 0.000358
2576 | 1 | 2 | CC Chg | 15:27:00 | 21:27:00 | 0.1032 | 3.4684 | 1.5945 | 1.5945 | 129.47 | 0 | 0 | 0.005516 | 2024-01-11 13:51:22 | 0.000358
2577 | 1 | 2 | CC Chg | 15:27:30 | 21:27:30 | 0.1032 | 3.4685 | 1.5953 | 1.5953 | 129.54 | 0 | 0 | 0.005519 | 2024-01-11 13:51:52 | 0.000358
2578 | 1 | 2 | CC Chg | 15:28:00 | 21:28:00 | 0.1032 | 3.4685 | 1.5962 | 1.5962 | 129.61 | 0 | 0 | 0.005522 | 2024-01-11 13:52:22 | 0.000358
2579 | 1 | 2 | CC Chg | 15:28:30 | 21:28:30 | 0.1032 | 3.4686 | 1.5971 | 1.5971 | 129.68 | 0 | 0 | 0.005525 | 2024-01-11 13:52:52 | 0.000358
2580 | 1 | 2 | CC Chg | 15:29:00 | 21:29:00 | 0.1032 | 3.4686 | 1.5979 | 1.5979 | 129.75 | 0 | 0 | 0.005528 | 2024-01-11 13:53:22 | 0.000358
2581 | 1 | 2 | CC Chg | 15:29:30 | 21:29:30 | 0.1032 | 3.4687 | 1.5988 | 1.5988 | 129.82 | 0 | 0 | 0.0055309 | 2024-01-11 13:53:52 | 0.000358
2582 | 1 | 2 | CC Chg | 15:30:00 | 21:30:00 | 0.1032 | 3.4687 | 1.5996 | 1.5996 | 129.89 | 0 | 0 | 0.0055339 | 2024-01-11 13:54:22 | 0.000358
2583 | 1 | 2 | CC Chg | 15:30:30 | 21:30:30 | 0.1032 | 3.4688 | 1.6005 | 1.6005 | 129.96 | 0 | 0 | 0.0055369 | 2024-01-11 13:54:52 | 0.000358
2584 | 1 | 2 | CC Chg | 15:31:00 | 21:31:00 | 0.1032 | 3.4688 | 1.6014 | 1.6014 | 130.03 | 0 | 0 | 0.0055399 | 2024-01-11 13:55:22 | 0.000358
2585 | 1 | 2 | CC Chg | 15:31:30 | 21:31:30 | 0.1032 | 3.4688 | 1.6022 | 1.6022 | 130.1 | 0 | 0 | 0.0055429 | 2024-01-11 13:55:52 | 0.000358
2586 | 1 | 2 | CC Chg | 15:32:00 | 21:32:00 | 0.1032 | 3.4688 | 1.6031 | 1.6031 | 130.17 | 0 | 0 | 0.0055459 | 2024-01-11 13:56:22 | 0.000358
2587 | 1 | 2 | CC Chg | 15:32:30 | 21:32:30 | 0.1032 | 3.4688 | 1.6039 | 1.6039 | 130.24 | 0 | 0 | 0.0055488 | 2024-01-11 13:56:52 | 0.000358
2588 | 1 | 2 | CC Chg | 15:33:00 | 21:33:00 | 0.1032 | 3.4689 | 1.6048 | 1.6048 | 130.31 | 0 | 0 | 0.0055518 | 2024-01-11 13:57:22 | 0.0003581
2589 | 1 | 2 | CC Chg | 15:33:30 | 21:33:30 | 0.1032 | 3.469 | 1.6057 | 1.6057 | 130.38 | 0 | 0 | 0.0055548 | 2024-01-11 13:57:52 | 0.000358
2590 | 1 | 2 | CC Chg | 15:34:00 | 21:34:00 | 0.1032 | 3.469 | 1.6065 | 1.6065 | 130.45 | 0 | 0 | 0.0055578 | 2024-01-11 13:58:22 | 0.000358
2591 | 1 | 2 | CC Chg | 15:34:30 | 21:34:30 | 0.1032 | 3.4691 | 1.6074 | 1.6074 | 130.52 | 0 | 0 | 0.0055608 | 2024-01-11 13:58:52 | 0.000358
2592 | 1 | 2 | CC Chg | 15:35:00 | 21:35:00 | 0.1032 | 3.4691 | 1.6082 | 1.6082 | 130.59 | 0 | 0 | 0.0055638 | 2024-01-11 13:59:22 | 0.000358
2593 | 1 | 2 | CC Chg | 15:35:30 | 21:35:30 | 0.1032 | 3.469 | 1.6091 | 1.6091 | 130.66 | 0 | 0 | 0.0055667 | 2024-01-11 13:59:52 | 0.0003581
2594 | 1 | 2 | CC Chg | 15:36:00 | 21:36:00 | 0.1032 | 3.4691 | 1.61 | 1.61 | 130.73 | 0 | 0 | 0.0055697 | 2024-01-11 14:00:22 | 0.000358
2595 | 1 | 2 | CC Chg | 15:36:30 | 21:36:30 | 0.1032 | 3.4691 | 1.6108 | 1.6108 | 130.8 | 0 | 0 | 0.0055727 | 2024-01-11 14:00:52 | 0.000358
2596 | 1 | 2 | CC Chg | 15:37:00 | 21:37:00 | 0.1032 | 3.4692 | 1.6117 | 1.6117 | 130.87 | 0 | 0 | 0.0055757 | 2024-01-11 14:01:22 | 0.0003581
2597 | 1 | 2 | CC Chg | 15:37:30 | 21:37:30 | 0.1032 | 3.4692 | 1.6125 | 1.6125 | 130.94 | 0 | 0 | 0.0055787 | 2024-01-11 14:01:52 | 0.0003581
2598 | 1 | 2 | CC Chg | 15:38:00 | 21:38:00 | 0.1032 | 3.4693 | 1.6134 | 1.6134 | 131.01 | 0 | 0 | 0.0055817 | 2024-01-11 14:02:22 | 0.0003581
2599 | 1 | 2 | CC Chg | 15:38:30 | 21:38:30 | 0.1032 | 3.4693 | 1.6143 | 1.6143 | 131.08 | 0 | 0 | 0.0055846 | 2024-01-11 14:02:52 | 0.0003581
2600 | 1 | 2 | CC Chg | 15:39:00 | 21:39:00 | 0.1032 | 3.4693 | 1.6151 | 1.6151 | 131.15 | 0 | 0 | 0.0055876 | 2024-01-11 14:03:22 | 0.0003581
2601 | 1 | 2 | CC Chg | 15:39:30 | 21:39:30 | 0.1032 | 3.4694 | 1.616 | 1.616 | 131.22 | 0 | 0 | 0.0055906 | 2024-01-11 14:03:52 | 0.0003581
2602 | 1 | 2 | CC Chg | 15:40:00 | 21:40:00 | 0.1032 | 3.4694 | 1.6168 | 1.6168 | 131.29 | 0 | 0 | 0.0055936 | 2024-01-11 14:04:22 | 0.0003581
2603 | 1 | 2 | CC Chg | 15:40:30 | 21:40:30 | 0.1032 | 3.4694 | 1.6177 | 1.6177 | 131.36 | 0 | 0 | 0.0055966 | 2024-01-11 14:04:52 | 0.0003581
2604 | 1 | 2 | CC Chg | 15:41:00 | 21:41:00 | 0.1032 | 3.4695 | 1.6186 | 1.6186 | 131.43 | 0 | 0 | 0.0055996 | 2024-01-11 14:05:22 | 0.0003581
2605 | 1 | 2 | CC Chg | 15:41:30 | 21:41:30 | 0.1032 | 3.4695 | 1.6194 | 1.6194 | 131.5 | 0 | 0 | 0.0056026 | 2024-01-11 14:05:52 | 0.0003581
2606 | 1 | 2 | CC Chg | 15:42:00 | 21:42:00 | 0.1032 | 3.4696 | 1.6203 | 1.6203 | 131.57 | 0 | 0 | 0.0056055 | 2024-01-11 14:06:22 | 0.0003581
2607 | 1 | 2 | CC Chg | 15:42:30 | 21:42:30 | 0.1032 | 3.4696 | 1.6211 | 1.6211 | 131.64 | 0 | 0 | 0.0056085 | 2024-01-11 14:06:52 | 0.0003581
2608 | 1 | 2 | CC Chg | 15:43:00 | 21:43:00 | 0.1032 | 3.4696 | 1.622 | 1.622 | 131.71 | 0 | 0 | 0.0056115 | 2024-01-11 14:07:22 | 0.0003581
2609 | 1 | 2 | CC Chg | 15:43:30 | 21:43:30 | 0.1032 | 3.4697 | 1.6229 | 1.6229 | 131.78 | 0 | 0 | 0.0056145 | 2024-01-11 14:07:52 | 0.0003581
2610 | 1 | 2 | CC Chg | 15:44:00 | 21:44:00 | 0.1032 | 3.4698 | 1.6237 | 1.6237 | 131.85 | 0 | 0 | 0.0056175 | 2024-01-11 14:08:22 | 0.0003581
2611 | 1 | 2 | CC Chg | 15:44:30 | 21:44:30 | 0.1032 | 3.4698 | 1.6246 | 1.6246 | 131.92 | 0 | 0 | 0.0056205 | 2024-01-11 14:08:52 | 0.0003581
2612 | 1 | 2 | CC Chg | 15:45:00 | 21:45:00 | 0.1032 | 3.4699 | 1.6254 | 1.6254 | 131.99 | 0 | 0 | 0.0056234 | 2024-01-11 14:09:22 | 0.0003581
2613 | 1 | 2 | CC Chg | 15:45:30 | 21:45:30 | 0.1032 | 3.4698 | 1.6263 | 1.6263 | 132.06 | 0 | 0 | 0.0056264 | 2024-01-11 14:09:52 | 0.0003581
2614 | 1 | 2 | CC Chg | 15:46:00 | 21:46:00 | 0.1032 | 3.4699 | 1.6272 | 1.6272 | 132.13 | 0 | 0 | 0.0056294 | 2024-01-11 14:10:22 | 0.0003582
2615 | 1 | 2 | CC Chg | 15:46:30 | 21:46:30 | 0.1032 | 3.4699 | 1.628 | 1.628 | 132.2 | 0 | 0 | 0.0056324 | 2024-01-11 14:10:52 | 0.0003581
2616 | 1 | 2 | CC Chg | 15:47:00 | 21:47:00 | 0.1032 | 3.4699 | 1.6289 | 1.6289 | 132.27 | 0 | 0 | 0.0056354 | 2024-01-11 14:11:22 | 0.0003582
2617 | 1 | 2 | CC Chg | 15:47:30 | 21:47:30 | 0.1032 | 3.47 | 1.6297 | 1.6297 | 132.34 | 0 | 0 | 0.0056384 | 2024-01-11 14:11:52 | 0.0003581
2618 | 1 | 2 | CC Chg | 15:48:00 | 21:48:00 | 0.1032 | 3.47 | 1.6306 | 1.6306 | 132.41 | 0 | 0 | 0.0056414 | 2024-01-11 14:12:22 | 0.0003581
2619 | 1 | 2 | CC Chg | 15:48:30 | 21:48:30 | 0.1032 | 3.47 | 1.6315 | 1.6315 | 132.48 | 0 | 0 | 0.0056443 | 2024-01-11 14:12:52 | 0.0003581
2620 | 1 | 2 | CC Chg | 15:49:00 | 21:49:00 | 0.1032 | 3.4701 | 1.6323 | 1.6323 | 132.55 | 0 | 0 | 0.0056473 | 2024-01-11 14:13:22 | 0.0003581
2621 | 1 | 2 | CC Chg | 15:49:30 | 21:49:30 | 0.1032 | 3.4701 | 1.6332 | 1.6332 | 132.62 | 0 | 0 | 0.0056503 | 2024-01-11 14:13:52 | 0.0003581
2622 | 1 | 2 | CC Chg | 15:50:00 | 21:50:00 | 0.1032 | 3.4702 | 1.634 | 1.634 | 132.69 | 0 | 0 | 0.0056533 | 2024-01-11 14:14:22 | 0.0003582
2623 | 1 | 2 | CC Chg | 15:50:30 | 21:50:30 | 0.1032 | 3.4702 | 1.6349 | 1.6349 | 132.76 | 0 | 0 | 0.0056563 | 2024-01-11 14:14:52 | 0.0003581
2624 | 1 | 2 | CC Chg | 15:51:00 | 21:51:00 | 0.1032 | 3.4703 | 1.6358 | 1.6358 | 132.83 | 0 | 0 | 0.0056593 | 2024-01-11 14:15:22 | 0.0003582
2625 | 1 | 2 | CC Chg | 15:51:30 | 21:51:30 | 0.1032 | 3.4703 | 1.6366 | 1.6366 | 132.9 | 0 | 0 | 0.0056622 | 2024-01-11 14:15:52 | 0.0003582
2626 | 1 | 2 | CC Chg | 15:52:00 | 21:52:00 | 0.1032 | 3.4703 | 1.6375 | 1.6375 | 132.97 | 0 | 0 | 0.0056652 | 2024-01-11 14:16:22 | 0.0003582
2627 | 1 | 2 | CC Chg | 15:52:30 | 21:52:30 | 0.1032 | 3.4704 | 1.6383 | 1.6383 | 133.04 | 0 | 0 | 0.0056682 | 2024-01-11 14:16:52 | 0.0003582
2628 | 1 | 2 | CC Chg | 15:53:00 | 21:53:00 | 0.1032 | 3.4704 | 1.6392 | 1.6392 | 133.11 | 0 | 0 | 0.0056712 | 2024-01-11 14:17:22 | 0.0003582
2629 | 1 | 2 | CC Chg | 15:53:30 | 21:53:30 | 0.1032 | 3.4705 | 1.6401 | 1.6401 | 133.18 | 0 | 0 | 0.0056742 | 2024-01-11 14:17:52 | 0.0003582
2630 | 1 | 2 | CC Chg | 15:54:00 | 21:54:00 | 0.1032 | 3.4705 | 1.6409 | 1.6409 | 133.25 | 0 | 0 | 0.0056772 | 2024-01-11 14:18:22 | 0.0003582
2631 | 1 | 2 | CC Chg | 15:54:30 | 21:54:30 | 0.1032 | 3.4705 | 1.6418 | 1.6418 | 133.32 | 0 | 0 | 0.0056802 | 2024-01-11 14:18:52 | 0.0003582
2632 | 1 | 2 | CC Chg | 15:55:00 | 21:55:00 | 0.1032 | 3.4706 | 1.6426 | 1.6426 | 133.38 | 0 | 0 | 0.0056831 | 2024-01-11 14:19:22 | 0.0003582
2633 | 1 | 2 | CC Chg | 15:55:30 | 21:55:30 | 0.1032 | 3.4706 | 1.6435 | 1.6435 | 133.45 | 0 | 0 | 0.0056861 | 2024-01-11 14:19:52 | 0.0003582
2634 | 1 | 2 | CC Chg | 15:56:00 | 21:56:00 | 0.1032 | 3.4706 | 1.6444 | 1.6444 | 133.52 | 0 | 0 | 0.0056891 | 2024-01-11 14:20:22 | 0.0003582
2635 | 1 | 2 | CC Chg | 15:56:30 | 21:56:30 | 0.1032 | 3.4707 | 1.6452 | 1.6452 | 133.59 | 0 | 0 | 0.0056921 | 2024-01-11 14:20:52 | 0.0003583
2636 | 1 | 2 | CC Chg | 15:57:00 | 21:57:00 | 0.1032 | 3.4708 | 1.6461 | 1.6461 | 133.66 | 0 | 0 | 0.0056951 | 2024-01-11 14:21:22 | 0.0003583
2637 | 1 | 2 | CC Chg | 15:57:30 | 21:57:30 | 0.1032 | 3.4708 | 1.6469 | 1.6469 | 133.73 | 0 | 0 | 0.0056981 | 2024-01-11 14:21:52 | 0.0003582
2638 | 1 | 2 | CC Chg | 15:58:00 | 21:58:00 | 0.1032 | 3.4709 | 1.6478 | 1.6478 | 133.8 | 0 | 0 | 0.0057011 | 2024-01-11 14:22:22 | 0.0003583
2639 | 1 | 2 | CC Chg | 15:58:30 | 21:58:30 | 0.1032 | 3.4709 | 1.6487 | 1.6487 | 133.87 | 0 | 0 | 0.005704 | 2024-01-11 14:22:52 | 0.0003582
2640 | 1 | 2 | CC Chg | 15:59:00 | 21:59:00 | 0.1032 | 3.4709 | 1.6495 | 1.6495 | 133.94 | 0 | 0 | 0.005707 | 2024-01-11 14:23:22 | 0.0003582
2641 | 1 | 2 | CC Chg | 15:59:30 | 21:59:30 | 0.1032 | 3.471 | 1.6504 | 1.6504 | 134.01 | 0 | 0 | 0.00571 | 2024-01-11 14:23:52 | 0.0003583
2642 | 1 | 2 | CC Chg | 16:00:00 | 22:00:00 | 0.1032 | 3.471 | 1.6512 | 1.6512 | 134.08 | 0 | 0 | 0.005713 | 2024-01-11 14:24:22 | 0.0003582
2643 | 1 | 2 | CC Chg | 16:00:30 | 22:00:30 | 0.1032 | 3.471 | 1.6521 | 1.6521 | 134.15 | 0 | 0 | 0.005716 | 2024-01-11 14:24:52 | 0.0003582
2644 | 1 | 2 | CC Chg | 16:01:00 | 22:01:00 | 0.1032 | 3.4711 | 1.653 | 1.653 | 134.22 | 0 | 0 | 0.005719 | 2024-01-11 14:25:22 | 0.0003583
2645 | 1 | 2 | CC Chg | 16:01:30 | 22:01:30 | 0.1032 | 3.4711 | 1.6538 | 1.6538 | 134.29 | 0 | 0 | 0.0057219 | 2024-01-11 14:25:52 | 0.0003582
2646 | 1 | 2 | CC Chg | 16:02:00 | 22:02:00 | 0.1032 | 3.4712 | 1.6547 | 1.6547 | 134.36 | 0 | 0 | 0.0057249 | 2024-01-11 14:26:22 | 0.0003583
2647 | 1 | 2 | CC Chg | 16:02:30 | 22:02:30 | 0.1032 | 3.4712 | 1.6555 | 1.6555 | 134.43 | 0 | 0 | 0.0057279 | 2024-01-11 14:26:52 | 0.0003583
2648 | 1 | 2 | CC Chg | 16:03:00 | 22:03:00 | 0.1032 | 3.4712 | 1.6564 | 1.6564 | 134.5 | 0 | 0 | 0.0057309 | 2024-01-11 14:27:22 | 0.0003583
2649 | 1 | 2 | CC Chg | 16:03:30 | 22:03:30 | 0.1032 | 3.4713 | 1.6573 | 1.6573 | 134.57 | 0 | 0 | 0.0057339 | 2024-01-11 14:27:52 | 0.0003583
2650 | 1 | 2 | CC Chg | 16:04:00 | 22:04:00 | 0.1032 | 3.4713 | 1.6581 | 1.6581 | 134.64 | 0 | 0 | 0.0057369 | 2024-01-11 14:28:22 | 0.0003583
2651 | 1 | 2 | CC Chg | 16:04:30 | 22:04:30 | 0.1032 | 3.4714 | 1.659 | 1.659 | 134.71 | 0 | 0 | 0.0057399 | 2024-01-11 14:28:52 | 0.0003583
2652 | 1 | 2 | CC Chg | 16:05:00 | 22:05:00 | 0.1032 | 3.4714 | 1.6598 | 1.6598 | 134.78 | 0 | 0 | 0.0057428 | 2024-01-11 14:29:22 | 0.0003583
2653 | 1 | 2 | CC Chg | 16:05:30 | 22:05:30 | 0.1032 | 3.4715 | 1.6607 | 1.6607 | 134.85 | 0 | 0 | 0.0057458 | 2024-01-11 14:29:52 | 0.0003583
2654 | 1 | 2 | CC Chg | 16:06:00 | 22:06:00 | 0.1032 | 3.4716 | 1.6616 | 1.6616 | 134.92 | 0 | 0 | 0.0057488 | 2024-01-11 14:30:22 | 0.0003583
2655 | 1 | 2 | CC Chg | 16:06:30 | 22:06:30 | 0.1032 | 3.4716 | 1.6624 | 1.6624 | 134.99 | 0 | 0 | 0.0057518 | 2024-01-11 14:30:52 | 0.0003583
2656 | 1 | 2 | CC Chg | 16:07:00 | 22:07:00 | 0.1032 | 3.4718 | 1.6633 | 1.6633 | 135.06 | 0 | 0 | 0.0057548 | 2024-01-11 14:31:22 | 0.0003584
2657 | 1 | 2 | CC Chg | 16:07:30 | 22:07:30 | 0.1032 | 3.4717 | 1.6641 | 1.6641 | 135.13 | 0 | 0 | 0.0057578 | 2024-01-11 14:31:52 | 0.0003583
2658 | 1 | 2 | CC Chg | 16:08:00 | 22:08:00 | 0.1032 | 3.4717 | 1.665 | 1.665 | 135.2 | 0 | 0 | 0.0057608 | 2024-01-11 14:32:22 | 0.0003583
2659 | 1 | 2 | CC Chg | 16:08:30 | 22:08:30 | 0.1032 | 3.4718 | 1.6659 | 1.6659 | 135.27 | 0 | 0 | 0.0057637 | 2024-01-11 14:32:52 | 0.0003584
2660 | 1 | 2 | CC Chg | 16:09:00 | 22:09:00 | 0.1032 | 3.4718 | 1.6667 | 1.6667 | 135.34 | 0 | 0 | 0.0057667 | 2024-01-11 14:33:22 | 0.0003584
2661 | 1 | 2 | CC Chg | 16:09:30 | 22:09:30 | 0.1032 | 3.4719 | 1.6676 | 1.6676 | 135.41 | 0 | 0 | 0.0057697 | 2024-01-11 14:33:52 | 0.0003583
2662 | 1 | 2 | CC Chg | 16:10:00 | 22:10:00 | 0.1032 | 3.4719 | 1.6684 | 1.6684 | 135.48 | 0 | 0 | 0.0057727 | 2024-01-11 14:34:22 | 0.0003584
2663 | 1 | 2 | CC Chg | 16:10:30 | 22:10:30 | 0.1032 | 3.472 | 1.6693 | 1.6693 | 135.55 | 0 | 0 | 0.0057757 | 2024-01-11 14:34:52 | 0.0003584
2664 | 1 | 2 | CC Chg | 16:11:00 | 22:11:00 | 0.1032 | 3.472 | 1.6702 | 1.6702 | 135.62 | 0 | 0 | 0.0057787 | 2024-01-11 14:35:22 | 0.0003584
2665 | 1 | 2 | CC Chg | 16:11:30 | 22:11:30 | 0.1032 | 3.4721 | 1.671 | 1.671 | 135.69 | 0 | 0 | 0.0057817 | 2024-01-11 14:35:52 | 0.0003584
2666 | 1 | 2 | CC Chg | 16:12:00 | 22:12:00 | 0.1032 | 3.4722 | 1.6719 | 1.6719 | 135.76 | 0 | 0 | 0.0057847 | 2024-01-11 14:36:22 | 0.0003584
2667 | 1 | 2 | CC Chg | 16:12:30 | 22:12:30 | 0.1032 | 3.4721 | 1.6727 | 1.6727 | 135.83 | 0 | 0 | 0.0057876 | 2024-01-11 14:36:52 | 0.0003584
2668 | 1 | 2 | CC Chg | 16:13:00 | 22:13:00 | 0.1032 | 3.4722 | 1.6736 | 1.6736 | 135.9 | 0 | 0 | 0.0057906 | 2024-01-11 14:37:22 | 0.0003583
2669 | 1 | 2 | CC Chg | 16:13:30 | 22:13:30 | 0.1032 | 3.4723 | 1.6745 | 1.6745 | 135.97 | 0 | 0 | 0.0057936 | 2024-01-11 14:37:52 | 0.0003583
2670 | 1 | 2 | CC Chg | 16:14:00 | 22:14:00 | 0.1032 | 3.4723 | 1.6753 | 1.6753 | 136.04 | 0 | 0 | 0.0057966 | 2024-01-11 14:38:22 | 0.0003583
2671 | 1 | 2 | CC Chg | 16:14:30 | 22:14:30 | 0.1032 | 3.4723 | 1.6762 | 1.6762 | 136.11 | 0 | 0 | 0.0057996 | 2024-01-11 14:38:52 | 0.0003583
2672 | 1 | 2 | CC Chg | 16:15:00 | 22:15:00 | 0.1032 | 3.4724 | 1.677 | 1.677 | 136.18 | 0 | 0 | 0.0058026 | 2024-01-11 14:39:22 | 0.0003584
2673 | 1 | 2 | CC Chg | 16:15:30 | 22:15:30 | 0.1032 | 3.4724 | 1.6779 | 1.6779 | 136.25 | 0 | 0 | 0.0058056 | 2024-01-11 14:39:52 | 0.0003584
2674 | 1 | 2 | CC Chg | 16:16:00 | 22:16:00 | 0.1032 | 3.4724 | 1.6788 | 1.6788 | 136.32 | 0 | 0 | 0.0058085 | 2024-01-11 14:40:22 | 0.0003584
2675 | 1 | 2 | CC Chg | 16:16:30 | 22:16:30 | 0.1032 | 3.4725 | 1.6796 | 1.6796 | 136.39 | 0 | 0 | 0.0058115 | 2024-01-11 14:40:52 | 0.0003583
2676 | 1 | 2 | CC Chg | 16:17:00 | 22:17:00 | 0.1032 | 3.4725 | 1.6805 | 1.6805 | 136.46 | 0 | 0 | 0.0058145 | 2024-01-11 14:41:22 | 0.0003583
2677 | 1 | 2 | CC Chg | 16:17:30 | 22:17:30 | 0.1032 | 3.4725 | 1.6813 | 1.6813 | 136.53 | 0 | 0 | 0.0058175 | 2024-01-11 14:41:52 | 0.0003583
2678 | 1 | 2 | CC Chg | 16:18:00 | 22:18:00 | 0.1032 | 3.4726 | 1.6822 | 1.6822 | 136.6 | 0 | 0 | 0.0058205 | 2024-01-11 14:42:22 | 0.0003583
2679 | 1 | 2 | CC Chg | 16:18:30 | 22:18:30 | 0.1032 | 3.4727 | 1.6831 | 1.6831 | 136.67 | 0 | 0 | 0.0058235 | 2024-01-11 14:42:52 | 0.0003583
2680 | 1 | 2 | CC Chg | 16:19:00 | 22:19:00 | 0.1032 | 3.4727 | 1.6839 | 1.6839 | 136.74 | 0 | 0 | 0.0058265 | 2024-01-11 14:43:22 | 0.0003583
2681 | 1 | 2 | CC Chg | 16:19:30 | 22:19:30 | 0.1032 | 3.4727 | 1.6848 | 1.6848 | 136.81 | 0 | 0 | 0.0058294 | 2024-01-11 14:43:52 | 0.0003583
2682 | 1 | 2 | CC Chg | 16:20:00 | 22:20:00 | 0.1032 | 3.4727 | 1.6856 | 1.6856 | 136.88 | 0 | 0 | 0.0058324 | 2024-01-11 14:44:22 | 0.0003583
2683 | 1 | 2 | CC Chg | 16:20:30 | 22:20:30 | 0.1032 | 3.4729 | 1.6865 | 1.6865 | 136.95 | 0 | 0 | 0.0058354 | 2024-01-11 14:44:52 | 0.0003583
2684 | 1 | 2 | CC Chg | 16:21:00 | 22:21:00 | 0.1032 | 3.4728 | 1.6874 | 1.6874 | 137.02 | 0 | 0 | 0.0058384 | 2024-01-11 14:45:22 | 0.0003583
2685 | 1 | 2 | CC Chg | 16:21:30 | 22:21:30 | 0.1032 | 3.4729 | 1.6882 | 1.6882 | 137.09 | 0 | 0 | 0.0058414 | 2024-01-11 14:45:52 | 0.0003583
2686 | 1 | 2 | CC Chg | 16:22:00 | 22:22:00 | 0.1032 | 3.4729 | 1.6891 | 1.6891 | 137.16 | 0 | 0 | 0.0058444 | 2024-01-11 14:46:22 | 0.0003583
2687 | 1 | 2 | CC Chg | 16:22:30 | 22:22:30 | 0.1032 | 3.4731 | 1.6899 | 1.6899 | 137.23 | 0 | 0 | 0.0058474 | 2024-01-11 14:46:52 | 0.0003584
2688 | 1 | 2 | CC Chg | 16:23:00 | 22:23:00 | 0.1032 | 3.4731 | 1.6908 | 1.6908 | 137.3 | 0 | 0 | 0.0058503 | 2024-01-11 14:47:22 | 0.0003584
2689 | 1 | 2 | CC Chg | 16:23:30 | 22:23:30 | 0.1032 | 3.4732 | 1.6917 | 1.6917 | 137.37 | 0 | 0 | 0.0058533 | 2024-01-11 14:47:52 | 0.0003584
2690 | 1 | 2 | CC Chg | 16:24:00 | 22:24:00 | 0.1032 | 3.4733 | 1.6925 | 1.6925 | 137.44 | 0 | 0 | 0.0058563 | 2024-01-11 14:48:22 | 0.0003584
2691 | 1 | 2 | CC Chg | 16:24:30 | 22:24:30 | 0.1032 | 3.4733 | 1.6934 | 1.6934 | 137.51 | 0 | 0 | 0.0058593 | 2024-01-11 14:48:52 | 0.0003584
2692 | 1 | 2 | CC Chg | 16:25:00 | 22:25:00 | 0.1032 | 3.4733 | 1.6942 | 1.6942 | 137.58 | 0 | 0 | 0.0058623 | 2024-01-11 14:49:22 | 0.0003584
2693 | 1 | 2 | CC Chg | 16:25:30 | 22:25:30 | 0.1032 | 3.4734 | 1.6951 | 1.6951 | 137.64 | 0 | 0 | 0.0058653 | 2024-01-11 14:49:52 | 0.0003584
2694 | 1 | 2 | CC Chg | 16:26:00 | 22:26:00 | 0.1032 | 3.4735 | 1.696 | 1.696 | 137.71 | 0 | 0 | 0.0058683 | 2024-01-11 14:50:22 | 0.0003584
2695 | 1 | 2 | CC Chg | 16:26:30 | 22:26:30 | 0.1032 | 3.4735 | 1.6968 | 1.6968 | 137.78 | 0 | 0 | 0.0058713 | 2024-01-11 14:50:52 | 0.0003584
2696 | 1 | 2 | CC Chg | 16:27:00 | 22:27:00 | 0.1032 | 3.4736 | 1.6977 | 1.6977 | 137.85 | 0 | 0 | 0.0058742 | 2024-01-11 14:51:22 | 0.0003584
2697 | 1 | 2 | CC Chg | 16:27:30 | 22:27:30 | 0.1032 | 3.4737 | 1.6985 | 1.6985 | 137.92 | 0 | 0 | 0.0058772 | 2024-01-11 14:51:52 | 0.0003585
2698 | 1 | 2 | CC Chg | 16:28:00 | 22:28:00 | 0.1032 | 3.4737 | 1.6994 | 1.6994 | 137.99 | 0 | 0 | 0.0058802 | 2024-01-11 14:52:22 | 0.0003585
2699 | 1 | 2 | CC Chg | 16:28:30 | 22:28:30 | 0.1032 | 3.4737 | 1.7003 | 1.7003 | 138.06 | 0 | 0 | 0.0058832 | 2024-01-11 14:52:52 | 0.0003584
2700 | 1 | 2 | CC Chg | 16:29:00 | 22:29:00 | 0.1032 | 3.4738 | 1.7011 | 1.7011 | 138.13 | 0 | 0 | 0.0058862 | 2024-01-11 14:53:22 | 0.0003585
2701 | 1 | 2 | CC Chg | 16:29:30 | 22:29:30 | 0.1032 | 3.4739 | 1.702 | 1.702 | 138.2 | 0 | 0 | 0.0058892 | 2024-01-11 14:53:52 | 0.0003585
2702 | 1 | 2 | CC Chg | 16:30:00 | 22:30:00 | 0.1032 | 3.4739 | 1.7028 | 1.7028 | 138.27 | 0 | 0 | 0.0058922 | 2024-01-11 14:54:22 | 0.0003585
2703 | 1 | 2 | CC Chg | 16:30:30 | 22:30:30 | 0.1032 | 3.4741 | 1.7037 | 1.7037 | 138.34 | 0 | 0 | 0.0058952 | 2024-01-11 14:54:52 | 0.0003585
2704 | 1 | 2 | CC Chg | 16:31:00 | 22:31:00 | 0.1032 | 3.4741 | 1.7046 | 1.7046 | 138.41 | 0 | 0 | 0.0058981 | 2024-01-11 14:55:22 | 0.0003585
2705 | 1 | 2 | CC Chg | 16:31:30 | 22:31:30 | 0.1032 | 3.4741 | 1.7054 | 1.7054 | 138.48 | 0 | 0 | 0.0059011 | 2024-01-11 14:55:52 | 0.0003585
2706 | 1 | 2 | CC Chg | 16:32:00 | 22:32:00 | 0.1032 | 3.4742 | 1.7063 | 1.7063 | 138.55 | 0 | 0 | 0.0059041 | 2024-01-11 14:56:22 | 0.0003585
2707 | 1 | 2 | CC Chg | 16:32:30 | 22:32:30 | 0.1032 | 3.4742 | 1.7071 | 1.7071 | 138.62 | 0 | 0 | 0.0059071 | 2024-01-11 14:56:52 | 0.0003584
2708 | 1 | 2 | CC Chg | 16:33:00 | 22:33:00 | 0.1032 | 3.4743 | 1.708 | 1.708 | 138.69 | 0 | 0 | 0.0059101 | 2024-01-11 14:57:22 | 0.0003585
2709 | 1 | 2 | CC Chg | 16:33:30 | 22:33:30 | 0.1032 | 3.4744 | 1.7089 | 1.7089 | 138.76 | 0 | 0 | 0.0059131 | 2024-01-11 14:57:52 | 0.0003585
2710 | 1 | 2 | CC Chg | 16:34:00 | 22:34:00 | 0.1032 | 3.4744 | 1.7097 | 1.7097 | 138.83 | 0 | 0 | 0.0059161 | 2024-01-11 14:58:22 | 0.0003585
2711 | 1 | 2 | CC Chg | 16:34:30 | 22:34:30 | 0.1032 | 3.4744 | 1.7106 | 1.7106 | 138.9 | 0 | 0 | 0.0059191 | 2024-01-11 14:58:52 | 0.0003585
2712 | 1 | 2 | CC Chg | 16:35:00 | 22:35:00 | 0.1032 | 3.4745 | 1.7114 | 1.7114 | 138.97 | 0 | 0 | 0.005922 | 2024-01-11 14:59:22 | 0.0003585
2713 | 1 | 2 | CC Chg | 16:35:30 | 22:35:30 | 0.1032 | 3.4746 | 1.7123 | 1.7123 | 139.04 | 0 | 0 | 0.005925 | 2024-01-11 14:59:52 | 0.0003585
2714 | 1 | 2 | CC Chg | 16:36:00 | 22:36:00 | 0.1032 | 3.4746 | 1.7132 | 1.7132 | 139.11 | 0 | 0 | 0.005928 | 2024-01-11 15:00:22 | 0.0003585
2715 | 1 | 2 | CC Chg | 16:36:30 | 22:36:30 | 0.1032 | 3.4746 | 1.714 | 1.714 | 139.18 | 0 | 0 | 0.005931 | 2024-01-11 15:00:52 | 0.0003585
2716 | 1 | 2 | CC Chg | 16:37:00 | 22:37:00 | 0.1032 | 3.4747 | 1.7149 | 1.7149 | 139.25 | 0 | 0 | 0.005934 | 2024-01-11 15:01:22 | 0.0003585
2717 | 1 | 2 | CC Chg | 16:37:30 | 22:37:30 | 0.1032 | 3.4748 | 1.7157 | 1.7157 | 139.32 | 0 | 0 | 0.005937 | 2024-01-11 15:01:52 | 0.0003585
2718 | 1 | 2 | CC Chg | 16:38:00 | 22:38:00 | 0.1032 | 3.4749 | 1.7166 | 1.7166 | 139.39 | 0 | 0 | 0.00594 | 2024-01-11 15:02:22 | 0.0003585
2719 | 1 | 2 | CC Chg | 16:38:30 | 22:38:30 | 0.1032 | 3.4749 | 1.7175 | 1.7175 | 139.46 | 0 | 0 | 0.005943 | 2024-01-11 15:02:52 | 0.0003585
2720 | 1 | 2 | CC Chg | 16:39:00 | 22:39:00 | 0.1032 | 3.475 | 1.7183 | 1.7183 | 139.53 | 0 | 0 | 0.0059459 | 2024-01-11 15:03:22 | 0.0003586
2721 | 1 | 2 | CC Chg | 16:39:30 | 22:39:30 | 0.1032 | 3.4751 | 1.7192 | 1.7192 | 139.6 | 0 | 0 | 0.0059489 | 2024-01-11 15:03:52 | 0.0003586
2722 | 1 | 2 | CC Chg | 16:40:00 | 22:40:00 | 0.1032 | 3.4751 | 1.72 | 1.72 | 139.67 | 0 | 0 | 0.0059519 | 2024-01-11 15:04:22 | 0.0003585
2723 | 1 | 2 | CC Chg | 16:40:30 | 22:40:30 | 0.1032 | 3.4751 | 1.7209 | 1.7209 | 139.74 | 0 | 0 | 0.0059549 | 2024-01-11 15:04:52 | 0.0003585
2724 | 1 | 2 | CC Chg | 16:41:00 | 22:41:00 | 0.1032 | 3.4753 | 1.7218 | 1.7218 | 139.81 | 0 | 0 | 0.0059579 | 2024-01-11 15:05:22 | 0.0003585
2725 | 1 | 2 | CC Chg | 16:41:30 | 22:41:30 | 0.1032 | 3.4753 | 1.7226 | 1.7226 | 139.88 | 0 | 0 | 0.0059609 | 2024-01-11 15:05:52 | 0.0003585
2726 | 1 | 2 | CC Chg | 16:42:00 | 22:42:00 | 0.1032 | 3.4754 | 1.7235 | 1.7235 | 139.95 | 0 | 0 | 0.0059639 | 2024-01-11 15:06:22 | 0.0003586
2727 | 1 | 2 | CC Chg | 16:42:30 | 22:42:30 | 0.1032 | 3.4754 | 1.7243 | 1.7243 | 140.02 | 0 | 0 | 0.0059669 | 2024-01-11 15:06:52 | 0.0003586
2728 | 1 | 2 | CC Chg | 16:43:00 | 22:43:00 | 0.1032 | 3.4755 | 1.7252 | 1.7252 | 140.09 | 0 | 0 | 0.0059698 | 2024-01-11 15:07:22 | 0.0003586
2729 | 1 | 2 | CC Chg | 16:43:30 | 22:43:30 | 0.1032 | 3.4755 | 1.7261 | 1.7261 | 140.16 | 0 | 0 | 0.0059728 | 2024-01-11 15:07:52 | 0.0003586
2730 | 1 | 2 | CC Chg | 16:44:00 | 22:44:00 | 0.1032 | 3.4757 | 1.7269 | 1.7269 | 140.23 | 0 | 0 | 0.0059758 | 2024-01-11 15:08:22 | 0.0003586
2731 | 1 | 2 | CC Chg | 16:44:30 | 22:44:30 | 0.1032 | 3.4756 | 1.7278 | 1.7278 | 140.3 | 0 | 0 | 0.0059788 | 2024-01-11 15:08:52 | 0.0003585
2732 | 1 | 2 | CC Chg | 16:45:00 | 22:45:00 | 0.1032 | 3.4758 | 1.7286 | 1.7286 | 140.37 | 0 | 0 | 0.0059818 | 2024-01-11 15:09:22 | 0.0003586
2733 | 1 | 2 | CC Chg | 16:45:30 | 22:45:30 | 0.1032 | 3.4758 | 1.7295 | 1.7295 | 140.44 | 0 | 0 | 0.0059848 | 2024-01-11 15:09:52 | 0.0003586
2734 | 1 | 2 | CC Chg | 16:46:00 | 22:46:00 | 0.1032 | 3.4759 | 1.7304 | 1.7304 | 140.51 | 0 | 0 | 0.0059878 | 2024-01-11 15:10:22 | 0.0003586
2735 | 1 | 2 | CC Chg | 16:46:30 | 22:46:30 | 0.1032 | 3.4759 | 1.7312 | 1.7312 | 140.58 | 0 | 0 | 0.0059908 | 2024-01-11 15:10:52 | 0.0003586
2736 | 1 | 2 | CC Chg | 16:47:00 | 22:47:00 | 0.1032 | 3.4761 | 1.7321 | 1.7321 | 140.65 | 0 | 0 | 0.0059937 | 2024-01-11 15:11:22 | 0.0003586
2737 | 1 | 2 | CC Chg | 16:47:30 | 22:47:30 | 0.1032 | 3.4761 | 1.7329 | 1.7329 | 140.72 | 0 | 0 | 0.0059967 | 2024-01-11 15:11:52 | 0.0003587
2738 | 1 | 2 | CC Chg | 16:48:00 | 22:48:00 | 0.1032 | 3.4762 | 1.7338 | 1.7338 | 140.79 | 0 | 0 | 0.0059997 | 2024-01-11 15:12:22 | 0.0003586
2739 | 1 | 2 | CC Chg | 16:48:30 | 22:48:30 | 0.1032 | 3.4763 | 1.7346 | 1.7346 | 140.86 | 0 | 0 | 0.0060027 | 2024-01-11 15:12:52 | 0.0003586
2740 | 1 | 2 | CC Chg | 16:49:00 | 22:49:00 | 0.1032 | 3.4764 | 1.7355 | 1.7355 | 140.93 | 0 | 0 | 0.0060057 | 2024-01-11 15:13:22 | 0.0003587
2741 | 1 | 2 | CC Chg | 16:49:30 | 22:49:30 | 0.1032 | 3.4764 | 1.7364 | 1.7364 | 141 | 0 | 0 | 0.0060087 | 2024-01-11 15:13:52 | 0.0003587
2742 | 1 | 2 | CC Chg | 16:50:00 | 22:50:00 | 0.1032 | 3.4765 | 1.7372 | 1.7372 | 141.07 | 0 | 0 | 0.0060117 | 2024-01-11 15:14:22 | 0.0003587
2743 | 1 | 2 | CC Chg | 16:50:30 | 22:50:30 | 0.1032 | 3.4766 | 1.7381 | 1.7381 | 141.14 | 0 | 0 | 0.0060147 | 2024-01-11 15:14:52 | 0.0003587
2744 | 1 | 2 | CC Chg | 16:51:00 | 22:51:00 | 0.1032 | 3.4766 | 1.7389 | 1.7389 | 141.21 | 0 | 0 | 0.0060177 | 2024-01-11 15:15:22 | 0.0003587
2745 | 1 | 2 | CC Chg | 16:51:30 | 22:51:30 | 0.1032 | 3.4767 | 1.7398 | 1.7398 | 141.28 | 0 | 0 | 0.0060206 | 2024-01-11 15:15:52 | 0.0003587
2746 | 1 | 2 | CC Chg | 16:52:00 | 22:52:00 | 0.1032 | 3.4768 | 1.7407 | 1.7407 | 141.35 | 0 | 0 | 0.0060236 | 2024-01-11 15:16:22 | 0.0003588
2747 | 1 | 2 | CC Chg | 16:52:30 | 22:52:30 | 0.1032 | 3.4769 | 1.7415 | 1.7415 | 141.42 | 0 | 0 | 0.0060266 | 2024-01-11 15:16:52 | 0.0003587
2748 | 1 | 2 | CC Chg | 16:53:00 | 22:53:00 | 0.1032 | 3.4769 | 1.7424 | 1.7424 | 141.48 | 0 | 0 | 0.0060296 | 2024-01-11 15:17:22 | 0.0003587
2749 | 1 | 2 | CC Chg | 16:53:30 | 22:53:30 | 0.1032 | 3.477 | 1.7432 | 1.7432 | 141.55 | 0 | 0 | 0.0060326 | 2024-01-11 15:17:52 | 0.0003587
2750 | 1 | 2 | CC Chg | 16:54:00 | 22:54:00 | 0.1032 | 3.477 | 1.7441 | 1.7441 | 141.62 | 0 | 0 | 0.0060356 | 2024-01-11 15:18:22 | 0.0003588
2751 | 1 | 2 | CC Chg | 16:54:30 | 22:54:30 | 0.1032 | 3.4772 | 1.745 | 1.745 | 141.69 | 0 | 0 | 0.0060386 | 2024-01-11 15:18:52 | 0.0003588
2752 | 1 | 2 | CC Chg | 16:55:00 | 22:55:00 | 0.1032 | 3.4772 | 1.7458 | 1.7458 | 141.76 | 0 | 0 | 0.0060416 | 2024-01-11 15:19:22 | 0.0003588
2753 | 1 | 2 | CC Chg | 16:55:30 | 22:55:30 | 0.1032 | 3.4773 | 1.7467 | 1.7467 | 141.83 | 0 | 0 | 0.0060446 | 2024-01-11 15:19:52 | 0.0003588
2754 | 1 | 2 | CC Chg | 16:56:00 | 22:56:00 | 0.1032 | 3.4774 | 1.7475 | 1.7475 | 141.9 | 0 | 0 | 0.0060476 | 2024-01-11 15:20:22 | 0.0003588
2755 | 1 | 2 | CC Chg | 16:56:30 | 22:56:30 | 0.1032 | 3.4775 | 1.7484 | 1.7484 | 141.97 | 0 | 0 | 0.0060505 | 2024-01-11 15:20:52 | 0.0003588
2756 | 1 | 2 | CC Chg | 16:57:00 | 22:57:00 | 0.1032 | 3.4776 | 1.7493 | 1.7493 | 142.04 | 0 | 0 | 0.0060535 | 2024-01-11 15:21:22 | 0.0003588
2757 | 1 | 2 | CC Chg | 16:57:30 | 22:57:30 | 0.1032 | 3.4777 | 1.7501 | 1.7501 | 142.11 | 0 | 0 | 0.0060565 | 2024-01-11 15:21:52 | 0.0003588
2758 | 1 | 2 | CC Chg | 16:58:00 | 22:58:00 | 0.1032 | 3.4778 | 1.751 | 1.751 | 142.18 | 0 | 0 | 0.0060595 | 2024-01-11 15:22:22 | 0.0003588
2759 | 1 | 2 | CC Chg | 16:58:30 | 22:58:30 | 0.1032 | 3.4778 | 1.7518 | 1.7518 | 142.25 | 0 | 0 | 0.0060625 | 2024-01-11 15:22:52 | 0.0003589
2760 | 1 | 2 | CC Chg | 16:59:00 | 22:59:00 | 0.1032 | 3.4779 | 1.7527 | 1.7527 | 142.32 | 0 | 0 | 0.0060655 | 2024-01-11 15:23:22 | 0.0003588
2761 | 1 | 2 | CC Chg | 16:59:30 | 22:59:30 | 0.1032 | 3.478 | 1.7536 | 1.7536 | 142.39 | 0 | 0 | 0.0060685 | 2024-01-11 15:23:52 | 0.0003588
2762 | 1 | 2 | CC Chg | 17:00:00 | 23:00:00 | 0.1032 | 3.4781 | 1.7544 | 1.7544 | 142.46 | 0 | 0 | 0.0060715 | 2024-01-11 15:24:22 | 0.0003588
2763 | 1 | 2 | CC Chg | 17:00:30 | 23:00:30 | 0.1032 | 3.4781 | 1.7553 | 1.7553 | 142.53 | 0 | 0 | 0.0060745 | 2024-01-11 15:24:52 | 0.0003588
2764 | 1 | 2 | CC Chg | 17:01:00 | 23:01:00 | 0.1032 | 3.4782 | 1.7561 | 1.7561 | 142.6 | 0 | 0 | 0.0060775 | 2024-01-11 15:25:22 | 0.0003588
2765 | 1 | 2 | CC Chg | 17:01:30 | 23:01:30 | 0.1032 | 3.4783 | 1.757 | 1.757 | 142.67 | 0 | 0 | 0.0060804 | 2024-01-11 15:25:52 | 0.0003589
2766 | 1 | 2 | CC Chg | 17:02:00 | 23:02:00 | 0.1032 | 3.4784 | 1.7579 | 1.7579 | 142.74 | 0 | 0 | 0.0060834 | 2024-01-11 15:26:22 | 0.0003589
2767 | 1 | 2 | CC Chg | 17:02:30 | 23:02:30 | 0.1032 | 3.4785 | 1.7587 | 1.7587 | 142.81 | 0 | 0 | 0.0060864 | 2024-01-11 15:26:52 | 0.0003589
2768 | 1 | 2 | CC Chg | 17:03:00 | 23:03:00 | 0.1032 | 3.4786 | 1.7596 | 1.7596 | 142.88 | 0 | 0 | 0.0060894 | 2024-01-11 15:27:22 | 0.0003589
2769 | 1 | 2 | CC Chg | 17:03:30 | 23:03:30 | 0.1032 | 3.4787 | 1.7604 | 1.7604 | 142.95 | 0 | 0 | 0.0060924 | 2024-01-11 15:27:52 | 0.0003589
2770 | 1 | 2 | CC Chg | 17:04:00 | 23:04:00 | 0.1032 | 3.4788 | 1.7613 | 1.7613 | 143.02 | 0 | 0 | 0.0060954 | 2024-01-11 15:28:22 | 0.0003589
2771 | 1 | 2 | CC Chg | 17:04:30 | 23:04:30 | 0.1032 | 3.4789 | 1.7622 | 1.7622 | 143.09 | 0 | 0 | 0.0060984 | 2024-01-11 15:28:52 | 0.000359
2772 | 1 | 2 | CC Chg | 17:05:00 | 23:05:00 | 0.1032 | 3.479 | 1.763 | 1.763 | 143.16 | 0 | 0 | 0.0061014 | 2024-01-11 15:29:22 | 0.000359
2773 | 1 | 2 | CC Chg | 17:05:30 | 23:05:30 | 0.1032 | 3.479 | 1.7639 | 1.7639 | 143.23 | 0 | 0 | 0.0061044 | 2024-01-11 15:29:52 | 0.000359
2774 | 1 | 2 | CC Chg | 17:06:00 | 23:06:00 | 0.1032 | 3.4791 | 1.7647 | 1.7647 | 143.3 | 0 | 0 | 0.0061074 | 2024-01-11 15:30:22 | 0.000359
2775 | 1 | 2 | CC Chg | 17:06:30 | 23:06:30 | 0.1032 | 3.4792 | 1.7656 | 1.7656 | 143.37 | 0 | 0 | 0.0061104 | 2024-01-11 15:30:52 | 0.000359
2776 | 1 | 2 | CC Chg | 17:07:00 | 23:07:00 | 0.1032 | 3.4793 | 1.7665 | 1.7665 | 143.44 | 0 | 0 | 0.0061133 | 2024-01-11 15:31:22 | 0.000359
2777 | 1 | 2 | CC Chg | 17:07:30 | 23:07:30 | 0.1032 | 3.4795 | 1.7673 | 1.7673 | 143.51 | 0 | 0 | 0.0061163 | 2024-01-11 15:31:52 | 0.000359
2778 | 1 | 2 | CC Chg | 17:08:00 | 23:08:00 | 0.1032 | 3.4796 | 1.7682 | 1.7682 | 143.58 | 0 | 0 | 0.0061193 | 2024-01-11 15:32:22 | 0.000359
2779 | 1 | 2 | CC Chg | 17:08:30 | 23:08:30 | 0.1032 | 3.4796 | 1.769 | 1.769 | 143.65 | 0 | 0 | 0.0061223 | 2024-01-11 15:32:52 | 0.0003591
2780 | 1 | 2 | CC Chg | 17:09:00 | 23:09:00 | 0.1032 | 3.4797 | 1.7699 | 1.7699 | 143.72 | 0 | 0 | 0.0061253 | 2024-01-11 15:33:22 | 0.000359
2781 | 1 | 2 | CC Chg | 17:09:30 | 23:09:30 | 0.1032 | 3.4798 | 1.7708 | 1.7708 | 143.79 | 0 | 0 | 0.0061283 | 2024-01-11 15:33:52 | 0.0003591
2782 | 1 | 2 | CC Chg | 17:10:00 | 23:10:00 | 0.1032 | 3.4798 | 1.7716 | 1.7716 | 143.86 | 0 | 0 | 0.0061313 | 2024-01-11 15:34:22 | 0.0003591
2783 | 1 | 2 | CC Chg | 17:10:30 | 23:10:30 | 0.1032 | 3.48 | 1.7725 | 1.7725 | 143.93 | 0 | 0 | 0.0061343 | 2024-01-11 15:34:52 | 0.0003591
2784 | 1 | 2 | CC Chg | 17:11:00 | 23:11:00 | 0.1032 | 3.48 | 1.7733 | 1.7733 | 144 | 0 | 0 | 0.0061373 | 2024-01-11 15:35:22 | 0.0003591
2785 | 1 | 2 | CC Chg | 17:11:30 | 23:11:30 | 0.1032 | 3.4802 | 1.7742 | 1.7742 | 144.07 | 0 | 0 | 0.0061403 | 2024-01-11 15:35:52 | 0.0003591
2786 | 1 | 2 | CC Chg | 17:12:00 | 23:12:00 | 0.1032 | 3.4803 | 1.7751 | 1.7751 | 144.14 | 0 | 0 | 0.0061433 | 2024-01-11 15:36:22 | 0.0003592
2787 | 1 | 2 | CC Chg | 17:12:30 | 23:12:30 | 0.1032 | 3.4804 | 1.7759 | 1.7759 | 144.21 | 0 | 0 | 0.0061463 | 2024-01-11 15:36:52 | 0.0003591
2788 | 1 | 2 | CC Chg | 17:13:00 | 23:13:00 | 0.1032 | 3.4805 | 1.7768 | 1.7768 | 144.28 | 0 | 0 | 0.0061493 | 2024-01-11 15:37:22 | 0.0003592
2789 | 1 | 2 | CC Chg | 17:13:30 | 23:13:30 | 0.1032 | 3.4805 | 1.7776 | 1.7776 | 144.35 | 0 | 0 | 0.0061523 | 2024-01-11 15:37:52 | 0.0003592
2790 | 1 | 2 | CC Chg | 17:14:00 | 23:14:00 | 0.1032 | 3.4807 | 1.7785 | 1.7785 | 144.42 | 0 | 0 | 0.0061552 | 2024-01-11 15:38:22 | 0.0003592
2791 | 1 | 2 | CC Chg | 17:14:30 | 23:14:30 | 0.1032 | 3.4808 | 1.7794 | 1.7794 | 144.49 | 0 | 0 | 0.0061582 | 2024-01-11 15:38:52 | 0.0003592
2792 | 1 | 2 | CC Chg | 17:15:00 | 23:15:00 | 0.1032 | 3.4808 | 1.7802 | 1.7802 | 144.56 | 0 | 0 | 0.0061612 | 2024-01-11 15:39:22 | 0.0003593
2793 | 1 | 2 | CC Chg | 17:15:30 | 23:15:30 | 0.1032 | 3.481 | 1.7811 | 1.7811 | 144.63 | 0 | 0 | 0.0061642 | 2024-01-11 15:39:52 | 0.0003592
2794 | 1 | 2 | CC Chg | 17:16:00 | 23:16:00 | 0.1032 | 3.4811 | 1.7819 | 1.7819 | 144.7 | 0 | 0 | 0.0061672 | 2024-01-11 15:40:22 | 0.0003593
2795 | 1 | 2 | CC Chg | 17:16:30 | 23:16:30 | 0.1032 | 3.4812 | 1.7828 | 1.7828 | 144.77 | 0 | 0 | 0.0061702 | 2024-01-11 15:40:52 | 0.0003593
2796 | 1 | 2 | CC Chg | 17:17:00 | 23:17:00 | 0.1032 | 3.4813 | 1.7837 | 1.7837 | 144.84 | 0 | 0 | 0.0061732 | 2024-01-11 15:41:22 | 0.0003593
2797 | 1 | 2 | CC Chg | 17:17:30 | 23:17:30 | 0.1032 | 3.4814 | 1.7845 | 1.7845 | 144.91 | 0 | 0 | 0.0061762 | 2024-01-11 15:41:52 | 0.0003593
2798 | 1 | 2 | CC Chg | 17:18:00 | 23:18:00 | 0.1032 | 3.4814 | 1.7854 | 1.7854 | 144.98 | 0 | 0 | 0.0061792 | 2024-01-11 15:42:22 | 0.0003593
2799 | 1 | 2 | CC Chg | 17:18:30 | 23:18:30 | 0.1032 | 3.4816 | 1.7862 | 1.7862 | 145.05 | 0 | 0 | 0.0061822 | 2024-01-11 15:42:52 | 0.0003594
2800 | 1 | 2 | CC Chg | 17:19:00 | 23:19:00 | 0.1032 | 3.4817 | 1.7871 | 1.7871 | 145.12 | 0 | 0 | 0.0061852 | 2024-01-11 15:43:22 | 0.0003593
2801 | 1 | 2 | CC Chg | 17:19:30 | 23:19:30 | 0.1032 | 3.4818 | 1.788 | 1.788 | 145.19 | 0 | 0 | 0.0061882 | 2024-01-11 15:43:52 | 0.0003594
2802 | 1 | 2 | CC Chg | 17:20:00 | 23:20:00 | 0.1032 | 3.4819 | 1.7888 | 1.7888 | 145.26 | 0 | 0 | 0.0061912 | 2024-01-11 15:44:22 | 0.0003593
2803 | 1 | 2 | CC Chg | 17:20:30 | 23:20:30 | 0.1032 | 3.482 | 1.7897 | 1.7897 | 145.33 | 0 | 0 | 0.0061942 | 2024-01-11 15:44:52 | 0.0003594
2804 | 1 | 2 | CC Chg | 17:21:00 | 23:21:00 | 0.1032 | 3.4822 | 1.7905 | 1.7905 | 145.4 | 0 | 0 | 0.0061972 | 2024-01-11 15:45:22 | 0.0003594
2805 | 1 | 2 | CC Chg | 17:21:30 | 23:21:30 | 0.1032 | 3.4822 | 1.7914 | 1.7914 | 145.47 | 0 | 0 | 0.0062002 | 2024-01-11 15:45:52 | 0.0003594
2806 | 1 | 2 | CC Chg | 17:22:00 | 23:22:00 | 0.1032 | 3.4824 | 1.7923 | 1.7923 | 145.53 | 0 | 0 | 0.0062032 | 2024-01-11 15:46:22 | 0.0003595
2807 | 1 | 2 | CC Chg | 17:22:30 | 23:22:30 | 0.1032 | 3.4825 | 1.7931 | 1.7931 | 145.6 | 0 | 0 | 0.0062061 | 2024-01-11 15:46:52 | 0.0003594
2808 | 1 | 2 | CC Chg | 17:23:00 | 23:23:00 | 0.1032 | 3.4825 | 1.794 | 1.794 | 145.67 | 0 | 0 | 0.0062091 | 2024-01-11 15:47:22 | 0.0003594
2809 | 1 | 2 | CC Chg | 17:23:30 | 23:23:30 | 0.1032 | 3.4827 | 1.7948 | 1.7948 | 145.74 | 0 | 0 | 0.0062121 | 2024-01-11 15:47:52 | 0.0003594
2810 | 1 | 2 | CC Chg | 17:24:00 | 23:24:00 | 0.1032 | 3.4828 | 1.7957 | 1.7957 | 145.81 | 0 | 0 | 0.0062151 | 2024-01-11 15:48:22 | 0.0003595
2811 | 1 | 2 | CC Chg | 17:24:30 | 23:24:30 | 0.1032 | 3.483 | 1.7966 | 1.7966 | 145.88 | 0 | 0 | 0.0062181 | 2024-01-11 15:48:52 | 0.0003596
2812 | 1 | 2 | CC Chg | 17:25:00 | 23:25:00 | 0.1032 | 3.4831 | 1.7974 | 1.7974 | 145.95 | 0 | 0 | 0.0062211 | 2024-01-11 15:49:22 | 0.0003595
2813 | 1 | 2 | CC Chg | 17:25:30 | 23:25:30 | 0.1032 | 3.4831 | 1.7983 | 1.7983 | 146.02 | 0 | 0 | 0.0062241 | 2024-01-11 15:49:52 | 0.0003596
2814 | 1 | 2 | CC Chg | 17:26:00 | 23:26:00 | 0.1032 | 3.4833 | 1.7991 | 1.7991 | 146.09 | 0 | 0 | 0.0062271 | 2024-01-11 15:50:22 | 0.0003595
2815 | 1 | 2 | CC Chg | 17:26:30 | 23:26:30 | 0.1032 | 3.4834 | 1.8 | 1.8 | 146.16 | 0 | 0 | 0.0062301 | 2024-01-11 15:50:52 | 0.0003595
2816 | 1 | 2 | CC Chg | 17:27:00 | 23:27:00 | 0.1032 | 3.4835 | 1.8009 | 1.8009 | 146.23 | 0 | 0 | 0.0062331 | 2024-01-11 15:51:22 | 0.0003596
2817 | 1 | 2 | CC Chg | 17:27:30 | 23:27:30 | 0.1032 | 3.4836 | 1.8017 | 1.8017 | 146.3 | 0 | 0 | 0.0062361 | 2024-01-11 15:51:52 | 0.0003596
2818 | 1 | 2 | CC Chg | 17:28:00 | 23:28:00 | 0.1032 | 3.4837 | 1.8026 | 1.8026 | 146.37 | 0 | 0 | 0.0062391 | 2024-01-11 15:52:22 | 0.0003596
2819 | 1 | 2 | CC Chg | 17:28:30 | 23:28:30 | 0.1032 | 3.4839 | 1.8034 | 1.8034 | 146.44 | 0 | 0 | 0.0062421 | 2024-01-11 15:52:52 | 0.0003596
2820 | 1 | 2 | CC Chg | 17:29:00 | 23:29:00 | 0.1032 | 3.484 | 1.8043 | 1.8043 | 146.51 | 0 | 0 | 0.0062451 | 2024-01-11 15:53:22 | 0.0003596
2821 | 1 | 2 | CC Chg | 17:29:30 | 23:29:30 | 0.1032 | 3.4841 | 1.8052 | 1.8052 | 146.58 | 0 | 0 | 0.0062481 | 2024-01-11 15:53:52 | 0.0003596
2822 | 1 | 2 | CC Chg | 17:30:00 | 23:30:00 | 0.1032 | 3.4842 | 1.806 | 1.806 | 146.65 | 0 | 0 | 0.0062511 | 2024-01-11 15:54:22 | 0.0003597
2823 | 1 | 2 | CC Chg | 17:30:30 | 23:30:30 | 0.1032 | 3.4844 | 1.8069 | 1.8069 | 146.72 | 0 | 0 | 0.0062541 | 2024-01-11 15:54:52 | 0.0003597
2824 | 1 | 2 | CC Chg | 17:31:00 | 23:31:00 | 0.1032 | 3.4845 | 1.8077 | 1.8077 | 146.79 | 0 | 0 | 0.0062571 | 2024-01-11 15:55:22 | 0.0003597
2825 | 1 | 2 | CC Chg | 17:31:30 | 23:31:30 | 0.1032 | 3.4846 | 1.8086 | 1.8086 | 146.86 | 0 | 0 | 0.0062601 | 2024-01-11 15:55:52 | 0.0003597
2826 | 1 | 2 | CC Chg | 17:32:00 | 23:32:00 | 0.1032 | 3.4847 | 1.8095 | 1.8095 | 146.93 | 0 | 0 | 0.0062631 | 2024-01-11 15:56:22 | 0.0003597
2827 | 1 | 2 | CC Chg | 17:32:30 | 23:32:30 | 0.1032 | 3.4848 | 1.8103 | 1.8103 | 147 | 0 | 0 | 0.0062661 | 2024-01-11 15:56:52 | 0.0003597
2828 | 1 | 2 | CC Chg | 17:33:00 | 23:33:00 | 0.1032 | 3.4849 | 1.8112 | 1.8112 | 147.07 | 0 | 0 | 0.0062691 | 2024-01-11 15:57:22 | 0.0003597
2829 | 1 | 2 | CC Chg | 17:33:30 | 23:33:30 | 0.1032 | 3.4851 | 1.812 | 1.812 | 147.14 | 0 | 0 | 0.0062721 | 2024-01-11 15:57:52 | 0.0003598
2830 | 1 | 2 | CC Chg | 17:34:00 | 23:34:00 | 0.1032 | 3.4852 | 1.8129 | 1.8129 | 147.21 | 0 | 0 | 0.0062751 | 2024-01-11 15:58:22 | 0.0003597
2831 | 1 | 2 | CC Chg | 17:34:30 | 23:34:30 | 0.1032 | 3.4853 | 1.8138 | 1.8138 | 147.28 | 0 | 0 | 0.0062781 | 2024-01-11 15:58:52 | 0.0003598
2832 | 1 | 2 | CC Chg | 17:35:00 | 23:35:00 | 0.1032 | 3.4855 | 1.8146 | 1.8146 | 147.35 | 0 | 0 | 0.0062811 | 2024-01-11 15:59:22 | 0.0003598
2833 | 1 | 2 | CC Chg | 17:35:30 | 23:35:30 | 0.1032 | 3.4856 | 1.8155 | 1.8155 | 147.42 | 0 | 0 | 0.0062841 | 2024-01-11 15:59:52 | 0.0003598
2834 | 1 | 2 | CC Chg | 17:36:00 | 23:36:00 | 0.1032 | 3.4857 | 1.8163 | 1.8163 | 147.49 | 0 | 0 | 0.0062871 | 2024-01-11 16:00:22 | 0.0003598
2835 | 1 | 2 | CC Chg | 17:36:30 | 23:36:30 | 0.1032 | 3.4859 | 1.8172 | 1.8172 | 147.56 | 0 | 0 | 0.0062901 | 2024-01-11 16:00:52 | 0.0003598
2836 | 1 | 2 | CC Chg | 17:37:00 | 23:37:00 | 0.1032 | 3.486 | 1.8181 | 1.8181 | 147.63 | 0 | 0 | 0.0062931 | 2024-01-11 16:01:22 | 0.0003598
2837 | 1 | 2 | CC Chg | 17:37:30 | 23:37:30 | 0.1032 | 3.4861 | 1.8189 | 1.8189 | 147.7 | 0 | 0 | 0.0062961 | 2024-01-11 16:01:52 | 0.0003599
2838 | 1 | 2 | CC Chg | 17:38:00 | 23:38:00 | 0.1032 | 3.4863 | 1.8198 | 1.8198 | 147.77 | 0 | 0 | 0.0062991 | 2024-01-11 16:02:22 | 0.0003599
2839 | 1 | 2 | CC Chg | 17:38:30 | 23:38:30 | 0.1032 | 3.4864 | 1.8206 | 1.8206 | 147.84 | 0 | 0 | 0.0063021 | 2024-01-11 16:02:52 | 0.0003599
2840 | 1 | 2 | CC Chg | 17:39:00 | 23:39:00 | 0.1032 | 3.4866 | 1.8215 | 1.8215 | 147.91 | 0 | 0 | 0.0063051 | 2024-01-11 16:03:22 | 0.00036
2841 | 1 | 2 | CC Chg | 17:39:30 | 23:39:30 | 0.1032 | 3.4867 | 1.8224 | 1.8224 | 147.98 | 0 | 0 | 0.0063081 | 2024-01-11 16:03:52 | 0.0003599
2842 | 1 | 2 | CC Chg | 17:40:00 | 23:40:00 | 0.1032 | 3.4868 | 1.8232 | 1.8232 | 148.05 | 0 | 0 | 0.0063111 | 2024-01-11 16:04:22 | 0.0003599
2843 | 1 | 2 | CC Chg | 17:40:30 | 23:40:30 | 0.1032 | 3.487 | 1.8241 | 1.8241 | 148.12 | 0 | 0 | 0.0063141 | 2024-01-11 16:04:52 | 0.00036
2844 | 1 | 2 | CC Chg | 17:41:00 | 23:41:00 | 0.1032 | 3.4871 | 1.8249 | 1.8249 | 148.19 | 0 | 0 | 0.0063171 | 2024-01-11 16:05:22 | 0.00036
2845 | 1 | 2 | CC Chg | 17:41:30 | 23:41:30 | 0.1032 | 3.4872 | 1.8258 | 1.8258 | 148.26 | 0 | 0 | 0.0063201 | 2024-01-11 16:05:52 | 0.00036
2846 | 1 | 2 | CC Chg | 17:42:00 | 23:42:00 | 0.1032 | 3.4874 | 1.8267 | 1.8267 | 148.33 | 0 | 0 | 0.0063231 | 2024-01-11 16:06:22 | 0.00036
2847 | 1 | 2 | CC Chg | 17:42:30 | 23:42:30 | 0.1032 | 3.4876 | 1.8275 | 1.8275 | 148.4 | 0 | 0 | 0.0063261 | 2024-01-11 16:06:52 | 0.0003601
2848 | 1 | 2 | CC Chg | 17:43:00 | 23:43:00 | 0.1032 | 3.4876 | 1.8284 | 1.8284 | 148.47 | 0 | 0 | 0.0063291 | 2024-01-11 16:07:22 | 0.00036
2849 | 1 | 2 | CC Chg | 17:43:30 | 23:43:30 | 0.1032 | 3.4879 | 1.8293 | 1.8293 | 148.54 | 0 | 0 | 0.0063321 | 2024-01-11 16:07:52 | 0.0003601
2850 | 1 | 2 | CC Chg | 17:44:00 | 23:44:00 | 0.1032 | 3.488 | 1.8301 | 1.8301 | 148.61 | 0 | 0 | 0.0063351 | 2024-01-11 16:08:22 | 0.0003601
2851 | 1 | 2 | CC Chg | 17:44:30 | 23:44:30 | 0.1032 | 3.4881 | 1.831 | 1.831 | 148.68 | 0 | 0 | 0.0063381 | 2024-01-11 16:08:52 | 0.0003601
2852 | 1 | 2 | CC Chg | 17:45:00 | 23:45:00 | 0.1032 | 3.4883 | 1.8318 | 1.8318 | 148.75 | 0 | 0 | 0.0063411 | 2024-01-11 16:09:22 | 0.0003601
2853 | 1 | 2 | CC Chg | 17:45:30 | 23:45:30 | 0.1032 | 3.4884 | 1.8327 | 1.8327 | 148.82 | 0 | 0 | 0.0063441 | 2024-01-11 16:09:52 | 0.0003601
2854 | 1 | 2 | CC Chg | 17:46:00 | 23:46:00 | 0.1032 | 3.4885 | 1.8336 | 1.8336 | 148.89 | 0 | 0 | 0.0063471 | 2024-01-11 16:10:22 | 0.0003601
2855 | 1 | 2 | CC Chg | 17:46:30 | 23:46:30 | 0.1032 | 3.4887 | 1.8344 | 1.8344 | 148.96 | 0 | 0 | 0.0063501 | 2024-01-11 16:10:52 | 0.0003601
2856 | 1 | 2 | CC Chg | 17:47:00 | 23:47:00 | 0.1032 | 3.4889 | 1.8353 | 1.8353 | 149.03 | 0 | 0 | 0.0063531 | 2024-01-11 16:11:22 | 0.0003602
2857 | 1 | 2 | CC Chg | 17:47:30 | 23:47:30 | 0.1032 | 3.489 | 1.8361 | 1.8361 | 149.1 | 0 | 0 | 0.0063561 | 2024-01-11 16:11:52 | 0.0003602
2858 | 1 | 2 | CC Chg | 17:48:00 | 23:48:00 | 0.1032 | 3.4893 | 1.837 | 1.837 | 149.17 | 0 | 0 | 0.0063591 | 2024-01-11 16:12:22 | 0.0003602
2859 | 1 | 2 | CC Chg | 17:48:30 | 23:48:30 | 0.1032 | 3.4894 | 1.8379 | 1.8379 | 149.24 | 0 | 0 | 0.0063621 | 2024-01-11 16:12:52 | 0.0003602
2860 | 1 | 2 | CC Chg | 17:49:00 | 23:49:00 | 0.1032 | 3.4895 | 1.8387 | 1.8387 | 149.31 | 0 | 0 | 0.0063651 | 2024-01-11 16:13:22 | 0.0003603
2861 | 1 | 2 | CC Chg | 17:49:30 | 23:49:30 | 0.1032 | 3.4897 | 1.8396 | 1.8396 | 149.38 | 0 | 0 | 0.0063681 | 2024-01-11 16:13:52 | 0.0003603
2862 | 1 | 2 | CC Chg | 17:50:00 | 23:50:00 | 0.1032 | 3.4898 | 1.8404 | 1.8404 | 149.45 | 0 | 0 | 0.0063711 | 2024-01-11 16:14:22 | 0.0003603
2863 | 1 | 2 | CC Chg | 17:50:30 | 23:50:30 | 0.1032 | 3.49 | 1.8413 | 1.8413 | 149.52 | 0 | 0 | 0.0063741 | 2024-01-11 16:14:52 | 0.0003603
2864 | 1 | 2 | CC Chg | 17:51:00 | 23:51:00 | 0.1032 | 3.4902 | 1.8422 | 1.8422 | 149.59 | 0 | 0 | 0.0063771 | 2024-01-11 16:15:22 | 0.0003603
2865 | 1 | 2 | CC Chg | 17:51:30 | 23:51:30 | 0.1032 | 3.4903 | 1.843 | 1.843 | 149.66 | 0 | 0 | 0.0063801 | 2024-01-11 16:15:52 | 0.0003603
2866 | 1 | 2 | CC Chg | 17:52:00 | 23:52:00 | 0.1032 | 3.4905 | 1.8439 | 1.8439 | 149.73 | 0 | 0 | 0.0063831 | 2024-01-11 16:16:22 | 0.0003604
2867 | 1 | 2 | CC Chg | 17:52:30 | 23:52:30 | 0.1032 | 3.4907 | 1.8447 | 1.8447 | 149.8 | 0 | 0 | 0.0063861 | 2024-01-11 16:16:52 | 0.0003604
2868 | 1 | 2 | CC Chg | 17:53:00 | 23:53:00 | 0.1032 | 3.4908 | 1.8456 | 1.8456 | 149.87 | 0 | 0 | 0.0063891 | 2024-01-11 16:17:22 | 0.0003604
2869 | 1 | 2 | CC Chg | 17:53:30 | 23:53:30 | 0.1032 | 3.491 | 1.8465 | 1.8465 | 149.94 | 0 | 0 | 0.0063921 | 2024-01-11 16:17:52 | 0.0003604
2870 | 1 | 2 | CC Chg | 17:54:00 | 23:54:00 | 0.1032 | 3.4912 | 1.8473 | 1.8473 | 150.01 | 0 | 0 | 0.0063951 | 2024-01-11 16:18:22 | 0.0003604
2871 | 1 | 2 | CC Chg | 17:54:30 | 23:54:30 | 0.1032 | 3.4914 | 1.8482 | 1.8482 | 150.08 | 0 | 0 | 0.0063981 | 2024-01-11 16:18:52 | 0.0003604
2872 | 1 | 2 | CC Chg | 17:55:00 | 23:55:00 | 0.1032 | 3.4915 | 1.849 | 1.849 | 150.15 | 0 | 0 | 0.0064011 | 2024-01-11 16:19:22 | 0.0003604
2873 | 1 | 2 | CC Chg | 17:55:30 | 23:55:30 | 0.1032 | 3.4917 | 1.8499 | 1.8499 | 150.21 | 0 | 0 | 0.0064041 | 2024-01-11 16:19:52 | 0.0003604
2874 | 1 | 2 | CC Chg | 17:56:00 | 23:56:00 | 0.1032 | 3.4919 | 1.8508 | 1.8508 | 150.28 | 0 | 0 | 0.0064071 | 2024-01-11 16:20:22 | 0.0003605
2875 | 1 | 2 | CC Chg | 17:56:30 | 23:56:30 | 0.1032 | 3.4919 | 1.8516 | 1.8516 | 150.35 | 0 | 0 | 0.0064101 | 2024-01-11 16:20:52 | 0.0003605
2876 | 1 | 2 | CC Chg | 17:57:00 | 23:57:00 | 0.1032 | 3.4923 | 1.8525 | 1.8525 | 150.42 | 0 | 0 | 0.0064131 | 2024-01-11 16:21:22 | 0.0003605
2877 | 1 | 2 | CC Chg | 17:57:30 | 23:57:30 | 0.1032 | 3.4924 | 1.8533 | 1.8533 | 150.49 | 0 | 0 | 0.0064161 | 2024-01-11 16:21:52 | 0.0003605
2878 | 1 | 2 | CC Chg | 17:58:00 | 23:58:00 | 0.1032 | 3.4926 | 1.8542 | 1.8542 | 150.56 | 0 | 0 | 0.0064191 | 2024-01-11 16:22:22 | 0.0003606
2879 | 1 | 2 | CC Chg | 17:58:30 | 23:58:30 | 0.1032 | 3.4928 | 1.8551 | 1.8551 | 150.63 | 0 | 0 | 0.0064221 | 2024-01-11 16:22:52 | 0.0003606
2880 | 1 | 2 | CC Chg | 17:59:00 | 23:59:00 | 0.1032 | 3.493 | 1.8559 | 1.8559 | 150.7 | 0 | 0 | 0.0064251 | 2024-01-11 16:23:22 | 0.0003607
2881 | 1 | 2 | CC Chg | 17:59:30 | 23:59:30 | 0.1032 | 3.4932 | 1.8568 | 1.8568 | 150.77 | 0 | 0 | 0.0064281 | 2024-01-11 16:23:52 | 0.0003606
2882 | 1 | 2 | CC Chg | 18:00:00 | 24:00:00 | 0.1032 | 3.4934 | 1.8576 | 1.8576 | 150.84 | 0 | 0 | 0.0064312 | 2024-01-11 16:24:22 | 0.0003607
2883 | 1 | 2 | CC Chg | 18:00:30 | 24:00:30 | 0.1032 | 3.4936 | 1.8585 | 1.8585 | 150.91 | 0 | 0 | 0.0064342 | 2024-01-11 16:24:52 | 0.0003606
2884 | 1 | 2 | CC Chg | 18:01:00 | 24:01:00 | 0.1032 | 3.4937 | 1.8594 | 1.8594 | 150.98 | 0 | 0 | 0.0064372 | 2024-01-11 16:25:22 | 0.0003607
2885 | 1 | 2 | CC Chg | 18:01:30 | 24:01:30 | 0.1032 | 3.4939 | 1.8602 | 1.8602 | 151.05 | 0 | 0 | 0.0064402 | 2024-01-11 16:25:52 | 0.0003607
2886 | 1 | 2 | CC Chg | 18:02:00 | 24:02:00 | 0.1032 | 3.4941 | 1.8611 | 1.8611 | 151.12 | 0 | 0 | 0.0064432 | 2024-01-11 16:26:22 | 0.0003607
2887 | 1 | 2 | CC Chg | 18:02:30 | 24:02:30 | 0.1032 | 3.4944 | 1.8619 | 1.8619 | 151.19 | 0 | 0 | 0.0064462 | 2024-01-11 16:26:52 | 0.0003607
2888 | 1 | 2 | CC Chg | 18:03:00 | 24:03:00 | 0.1032 | 3.4946 | 1.8628 | 1.8628 | 151.26 | 0 | 0 | 0.0064492 | 2024-01-11 16:27:22 | 0.0003607
2889 | 1 | 2 | CC Chg | 18:03:30 | 24:03:30 | 0.1032 | 3.4947 | 1.8637 | 1.8637 | 151.33 | 0 | 0 | 0.0064522 | 2024-01-11 16:27:52 | 0.0003607
2890 | 1 | 2 | CC Chg | 18:04:00 | 24:04:00 | 0.1032 | 3.4949 | 1.8645 | 1.8645 | 151.4 | 0 | 0 | 0.0064552 | 2024-01-11 16:28:22 | 0.0003608
2891 | 1 | 2 | CC Chg | 18:04:30 | 24:04:30 | 0.1032 | 3.4951 | 1.8654 | 1.8654 | 151.47 | 0 | 0 | 0.0064582 | 2024-01-11 16:28:52 | 0.0003608
2892 | 1 | 2 | CC Chg | 18:05:00 | 24:05:00 | 0.1032 | 3.4953 | 1.8662 | 1.8662 | 151.54 | 0 | 0 | 0.0064612 | 2024-01-11 16:29:22 | 0.0003609
2893 | 1 | 2 | CC Chg | 18:05:30 | 24:05:30 | 0.1032 | 3.4955 | 1.8671 | 1.8671 | 151.61 | 0 | 0 | 0.0064642 | 2024-01-11 16:29:52 | 0.0003608
2894 | 1 | 2 | CC Chg | 18:06:00 | 24:06:00 | 0.1032 | 3.4957 | 1.868 | 1.868 | 151.68 | 0 | 0 | 0.0064672 | 2024-01-11 16:30:22 | 0.0003609
2895 | 1 | 2 | CC Chg | 18:06:30 | 24:06:30 | 0.1032 | 3.496 | 1.8688 | 1.8688 | 151.75 | 0 | 0 | 0.0064702 | 2024-01-11 16:30:52 | 0.0003609
2896 | 1 | 2 | CC Chg | 18:07:00 | 24:07:00 | 0.1032 | 3.4961 | 1.8697 | 1.8697 | 151.82 | 0 | 0 | 0.0064732 | 2024-01-11 16:31:22 | 0.0003609
2897 | 1 | 2 | CC Chg | 18:07:30 | 24:07:30 | 0.1032 | 3.4964 | 1.8705 | 1.8705 | 151.89 | 0 | 0 | 0.0064762 | 2024-01-11 16:31:52 | 0.0003609
2898 | 1 | 2 | CC Chg | 18:08:00 | 24:08:00 | 0.1032 | 3.4966 | 1.8714 | 1.8714 | 151.96 | 0 | 0 | 0.0064793 | 2024-01-11 16:32:22 | 0.000361
2899 | 1 | 2 | CC Chg | 18:08:30 | 24:08:30 | 0.1032 | 3.4969 | 1.8723 | 1.8723 | 152.03 | 0 | 0 | 0.0064823 | 2024-01-11 16:32:52 | 0.000361
2900 | 1 | 2 | CC Chg | 18:09:00 | 24:09:00 | 0.1032 | 3.4971 | 1.8731 | 1.8731 | 152.1 | 0 | 0 | 0.0064853 | 2024-01-11 16:33:22 | 0.000361
2901 | 1 | 2 | CC Chg | 18:09:30 | 24:09:30 | 0.1032 | 3.4973 | 1.874 | 1.874 | 152.17 | 0 | 0 | 0.0064883 | 2024-01-11 16:33:52 | 0.000361
2902 | 1 | 2 | CC Chg | 18:10:00 | 24:10:00 | 0.1032 | 3.4975 | 1.8748 | 1.8748 | 152.24 | 0 | 0 | 0.0064913 | 2024-01-11 16:34:22 | 0.000361
2903 | 1 | 2 | CC Chg | 18:10:30 | 24:10:30 | 0.1032 | 3.4977 | 1.8757 | 1.8757 | 152.31 | 0 | 0 | 0.0064943 | 2024-01-11 16:34:52 | 0.0003611
2904 | 1 | 2 | CC Chg | 18:11:00 | 24:11:00 | 0.1032 | 3.498 | 1.8766 | 1.8766 | 152.38 | 0 | 0 | 0.0064973 | 2024-01-11 16:35:22 | 0.0003611
2905 | 1 | 2 | CC Chg | 18:11:30 | 24:11:30 | 0.1032 | 3.4982 | 1.8774 | 1.8774 | 152.45 | 0 | 0 | 0.0065003 | 2024-01-11 16:35:52 | 0.0003612
2906 | 1 | 2 | CC Chg | 18:12:00 | 24:12:00 | 0.1032 | 3.4984 | 1.8783 | 1.8783 | 152.52 | 0 | 0 | 0.0065033 | 2024-01-11 16:36:22 | 0.0003611
2907 | 1 | 2 | CC Chg | 18:12:30 | 24:12:30 | 0.1032 | 3.4987 | 1.8791 | 1.8791 | 152.59 | 0 | 0 | 0.0065063 | 2024-01-11 16:36:52 | 0.0003612
2908 | 1 | 2 | CC Chg | 18:13:00 | 24:13:00 | 0.1032 | 3.4989 | 1.88 | 1.88 | 152.66 | 0 | 0 | 0.0065093 | 2024-01-11 16:37:22 | 0.0003612
2909 | 1 | 2 | CC Chg | 18:13:30 | 24:13:30 | 0.1032 | 3.4992 | 1.8809 | 1.8809 | 152.73 | 0 | 0 | 0.0065124 | 2024-01-11 16:37:52 | 0.0003612
2910 | 1 | 2 | CC Chg | 18:14:00 | 24:14:00 | 0.1032 | 3.4994 | 1.8817 | 1.8817 | 152.8 | 0 | 0 | 0.0065154 | 2024-01-11 16:38:22 | 0.0003613
2911 | 1 | 2 | CC Chg | 18:14:30 | 24:14:30 | 0.1032 | 3.4996 | 1.8826 | 1.8826 | 152.87 | 0 | 0 | 0.0065184 | 2024-01-11 16:38:52 | 0.0003613
2912 | 1 | 2 | CC Chg | 18:15:00 | 24:15:00 | 0.1032 | 3.4999 | 1.8834 | 1.8834 | 152.94 | 0 | 0 | 0.0065214 | 2024-01-11 16:39:22 | 0.0003613
2913 | 1 | 2 | CC Chg | 18:15:30 | 24:15:30 | 0.1032 | 3.5001 | 1.8843 | 1.8843 | 153.01 | 0 | 0 | 0.0065244 | 2024-01-11 16:39:52 | 0.0003613
2914 | 1 | 2 | CC Chg | 18:16:00 | 24:16:00 | 0.1032 | 3.5004 | 1.8852 | 1.8852 | 153.08 | 0 | 0 | 0.0065274 | 2024-01-11 16:40:22 | 0.0003613
2915 | 1 | 2 | CC Chg | 18:16:30 | 24:16:30 | 0.1032 | 3.5006 | 1.886 | 1.886 | 153.15 | 0 | 0 | 0.0065304 | 2024-01-11 16:40:52 | 0.0003614
2916 | 1 | 2 | CC Chg | 18:17:00 | 24:17:00 | 0.1032 | 3.5009 | 1.8869 | 1.8869 | 153.22 | 0 | 0 | 0.0065334 | 2024-01-11 16:41:22 | 0.0003614
2917 | 1 | 2 | CC Chg | 18:17:30 | 24:17:30 | 0.1032 | 3.5011 | 1.8877 | 1.8877 | 153.29 | 0 | 0 | 0.0065364 | 2024-01-11 16:41:52 | 0.0003614
2918 | 1 | 2 | CC Chg | 18:18:00 | 24:18:00 | 0.1032 | 3.5014 | 1.8886 | 1.8886 | 153.36 | 0 | 0 | 0.0065395 | 2024-01-11 16:42:22 | 0.0003614
2919 | 1 | 2 | CC Chg | 18:18:30 | 24:18:30 | 0.1032 | 3.5017 | 1.8895 | 1.8895 | 153.43 | 0 | 0 | 0.0065425 | 2024-01-11 16:42:52 | 0.0003616
2920 | 1 | 2 | CC Chg | 18:19:00 | 24:19:00 | 0.1032 | 3.502 | 1.8903 | 1.8903 | 153.5 | 0 | 0 | 0.0065455 | 2024-01-11 16:43:22 | 0.0003615
2921 | 1 | 2 | CC Chg | 18:19:30 | 24:19:30 | 0.1032 | 3.5022 | 1.8912 | 1.8912 | 153.57 | 0 | 0 | 0.0065485 | 2024-01-11 16:43:52 | 0.0003615
2922 | 1 | 2 | CC Chg | 18:20:00 | 24:20:00 | 0.1032 | 3.5026 | 1.8921 | 1.8921 | 153.64 | 0 | 0 | 0.0065515 | 2024-01-11 16:44:22 | 0.0003616
2923 | 1 | 2 | CC Chg | 18:20:30 | 24:20:30 | 0.1032 | 3.5028 | 1.8929 | 1.8929 | 153.71 | 0 | 0 | 0.0065545 | 2024-01-11 16:44:52 | 0.0003616
2924 | 1 | 2 | CC Chg | 18:21:00 | 24:21:00 | 0.1032 | 3.5031 | 1.8938 | 1.8938 | 153.78 | 0 | 0 | 0.0065575 | 2024-01-11 16:45:22 | 0.0003616
2925 | 1 | 2 | CC Chg | 18:21:30 | 24:21:30 | 0.1032 | 3.5034 | 1.8946 | 1.8946 | 153.85 | 0 | 0 | 0.0065605 | 2024-01-11 16:45:52 | 0.0003617
2926 | 1 | 2 | CC Chg | 18:22:00 | 24:22:00 | 0.1032 | 3.5037 | 1.8955 | 1.8955 | 153.92 | 0 | 0 | 0.0065636 | 2024-01-11 16:46:22 | 0.0003617
2927 | 1 | 2 | CC Chg | 18:22:30 | 24:22:30 | 0.1032 | 3.5039 | 1.8964 | 1.8964 | 153.99 | 0 | 0 | 0.0065666 | 2024-01-11 16:46:52 | 0.0003617
2928 | 1 | 2 | CC Chg | 18:23:00 | 24:23:00 | 0.1032 | 3.5042 | 1.8972 | 1.8972 | 154.06 | 0 | 0 | 0.0065696 | 2024-01-11 16:47:22 | 0.0003617
2929 | 1 | 2 | CC Chg | 18:23:30 | 24:23:30 | 0.1032 | 3.5045 | 1.8981 | 1.8981 | 154.13 | 0 | 0 | 0.0065726 | 2024-01-11 16:47:52 | 0.0003618
2930 | 1 | 2 | CC Chg | 18:24:00 | 24:24:00 | 0.1032 | 3.5049 | 1.8989 | 1.8989 | 154.2 | 0 | 0 | 0.0065756 | 2024-01-11 16:48:22 | 0.0003618
2931 | 1 | 2 | CC Chg | 18:24:30 | 24:24:30 | 0.1032 | 3.5052 | 1.8998 | 1.8998 | 154.27 | 0 | 0 | 0.0065786 | 2024-01-11 16:48:52 | 0.0003618
2932 | 1 | 2 | CC Chg | 18:25:00 | 24:25:00 | 0.1032 | 3.5054 | 1.9007 | 1.9007 | 154.34 | 0 | 0 | 0.0065817 | 2024-01-11 16:49:22 | 0.0003619
2933 | 1 | 2 | CC Chg | 18:25:30 | 24:25:30 | 0.1032 | 3.5058 | 1.9015 | 1.9015 | 154.41 | 0 | 0 | 0.0065847 | 2024-01-11 16:49:52 | 0.0003619
2934 | 1 | 2 | CC Chg | 18:26:00 | 24:26:00 | 0.1032 | 3.5061 | 1.9024 | 1.9024 | 154.48 | 0 | 0 | 0.0065877 | 2024-01-11 16:50:22 | 0.0003619
2935 | 1 | 2 | CC Chg | 18:26:30 | 24:26:30 | 0.1032 | 3.5064 | 1.9032 | 1.9032 | 154.55 | 0 | 0 | 0.0065907 | 2024-01-11 16:50:52 | 0.000362
2936 | 1 | 2 | CC Chg | 18:27:00 | 24:27:00 | 0.1032 | 3.5068 | 1.9041 | 1.9041 | 154.62 | 0 | 0 | 0.0065937 | 2024-01-11 16:51:22 | 0.000362
2937 | 1 | 2 | CC Chg | 18:27:30 | 24:27:30 | 0.1032 | 3.5071 | 1.905 | 1.905 | 154.69 | 0 | 0 | 0.0065967 | 2024-01-11 16:51:52 | 0.000362
2938 | 1 | 2 | CC Chg | 18:28:00 | 24:28:00 | 0.1032 | 3.5074 | 1.9058 | 1.9058 | 154.76 | 0 | 0 | 0.0065997 | 2024-01-11 16:52:22 | 0.0003621
2939 | 1 | 2 | CC Chg | 18:28:30 | 24:28:30 | 0.1032 | 3.5077 | 1.9067 | 1.9067 | 154.83 | 0 | 0 | 0.0066028 | 2024-01-11 16:52:52 | 0.0003621
2940 | 1 | 2 | CC Chg | 18:29:00 | 24:29:00 | 0.1032 | 3.5081 | 1.9075 | 1.9075 | 154.9 | 0 | 0 | 0.0066058 | 2024-01-11 16:53:22 | 0.0003621
2941 | 1 | 2 | CC Chg | 18:29:30 | 24:29:30 | 0.1032 | 3.5085 | 1.9084 | 1.9084 | 154.97 | 0 | 0 | 0.0066088 | 2024-01-11 16:53:52 | 0.0003621
2942 | 1 | 2 | CC Chg | 18:30:00 | 24:30:00 | 0.1032 | 3.5088 | 1.9093 | 1.9093 | 155.03 | 0 | 0 | 0.0066118 | 2024-01-11 16:54:22 | 0.0003622
2943 | 1 | 2 | CC Chg | 18:30:30 | 24:30:30 | 0.1032 | 3.5091 | 1.9101 | 1.9101 | 155.1 | 0 | 0 | 0.0066148 | 2024-01-11 16:54:52 | 0.0003622
2944 | 1 | 2 | CC Chg | 18:31:00 | 24:31:00 | 0.1032 | 3.5095 | 1.911 | 1.911 | 155.17 | 0 | 0 | 0.0066179 | 2024-01-11 16:55:22 | 0.0003623
2945 | 1 | 2 | CC Chg | 18:31:30 | 24:31:30 | 0.1032 | 3.5099 | 1.9118 | 1.9118 | 155.24 | 0 | 0 | 0.0066209 | 2024-01-11 16:55:52 | 0.0003623
2946 | 1 | 2 | CC Chg | 18:32:00 | 24:32:00 | 0.1032 | 3.5102 | 1.9127 | 1.9127 | 155.31 | 0 | 0 | 0.0066239 | 2024-01-11 16:56:22 | 0.0003624
2947 | 1 | 2 | CC Chg | 18:32:30 | 24:32:30 | 0.1032 | 3.5106 | 1.9136 | 1.9136 | 155.38 | 0 | 0 | 0.0066269 | 2024-01-11 16:56:52 | 0.0003624
2948 | 1 | 2 | CC Chg | 18:33:00 | 24:33:00 | 0.1032 | 3.5109 | 1.9144 | 1.9144 | 155.45 | 0 | 0 | 0.0066299 | 2024-01-11 16:57:22 | 0.0003624
2949 | 1 | 2 | CC Chg | 18:33:30 | 24:33:30 | 0.1032 | 3.5113 | 1.9153 | 1.9153 | 155.52 | 0 | 0 | 0.006633 | 2024-01-11 16:57:52 | 0.0003625
2950 | 1 | 2 | CC Chg | 18:34:00 | 24:34:00 | 0.1032 | 3.5117 | 1.9161 | 1.9161 | 155.59 | 0 | 0 | 0.006636 | 2024-01-11 16:58:22 | 0.0003625
2951 | 1 | 2 | CC Chg | 18:34:30 | 24:34:30 | 0.1032 | 3.5121 | 1.917 | 1.917 | 155.66 | 0 | 0 | 0.006639 | 2024-01-11 16:58:52 | 0.0003626
2952 | 1 | 2 | CC Chg | 18:35:00 | 24:35:00 | 0.1032 | 3.5126 | 1.9179 | 1.9179 | 155.73 | 0 | 0 | 0.006642 | 2024-01-11 16:59:22 | 0.0003626
2953 | 1 | 2 | CC Chg | 18:35:30 | 24:35:30 | 0.1032 | 3.5129 | 1.9187 | 1.9187 | 155.8 | 0 | 0 | 0.006645 | 2024-01-11 16:59:52 | 0.0003626
2954 | 1 | 2 | CC Chg | 18:36:00 | 24:36:00 | 0.1032 | 3.5134 | 1.9196 | 1.9196 | 155.87 | 0 | 0 | 0.0066481 | 2024-01-11 17:00:22 | 0.0003627
2955 | 1 | 2 | CC Chg | 18:36:30 | 24:36:30 | 0.1032 | 3.5138 | 1.9204 | 1.9204 | 155.94 | 0 | 0 | 0.0066511 | 2024-01-11 17:00:52 | 0.0003628
2956 | 1 | 2 | CC Chg | 18:37:00 | 24:37:00 | 0.1032 | 3.5141 | 1.9213 | 1.9213 | 156.01 | 0 | 0 | 0.0066541 | 2024-01-11 17:01:22 | 0.0003628
2957 | 1 | 2 | CC Chg | 18:37:30 | 24:37:30 | 0.1032 | 3.5146 | 1.9222 | 1.9222 | 156.08 | 0 | 0 | 0.0066571 | 2024-01-11 17:01:52 | 0.0003628
2958 | 1 | 2 | CC Chg | 18:38:00 | 24:38:00 | 0.1032 | 3.5151 | 1.923 | 1.923 | 156.15 | 0 | 0 | 0.0066602 | 2024-01-11 17:02:22 | 0.0003629
2959 | 1 | 2 | CC Chg | 18:38:30 | 24:38:30 | 0.1032 | 3.5155 | 1.9239 | 1.9239 | 156.22 | 0 | 0 | 0.0066632 | 2024-01-11 17:02:52 | 0.0003629
2960 | 1 | 2 | CC Chg | 18:39:00 | 24:39:00 | 0.1032 | 3.516 | 1.9247 | 1.9247 | 156.29 | 0 | 0 | 0.0066662 | 2024-01-11 17:03:22 | 0.000363
2961 | 1 | 2 | CC Chg | 18:39:30 | 24:39:30 | 0.1032 | 3.5164 | 1.9256 | 1.9256 | 156.36 | 0 | 0 | 0.0066692 | 2024-01-11 17:03:52 | 0.000363
2962 | 1 | 2 | CC Chg | 18:40:00 | 24:40:00 | 0.1032 | 3.5169 | 1.9265 | 1.9265 | 156.43 | 0 | 0 | 0.0066723 | 2024-01-11 17:04:22 | 0.000363
2963 | 1 | 2 | CC Chg | 18:40:30 | 24:40:30 | 0.1032 | 3.5173 | 1.9273 | 1.9273 | 156.5 | 0 | 0 | 0.0066753 | 2024-01-11 17:04:52 | 0.0003631
2964 | 1 | 2 | CC Chg | 18:41:00 | 24:41:00 | 0.1032 | 3.5178 | 1.9282 | 1.9282 | 156.57 | 0 | 0 | 0.0066783 | 2024-01-11 17:05:22 | 0.0003632
2965 | 1 | 2 | CC Chg | 18:41:30 | 24:41:30 | 0.1032 | 3.5183 | 1.929 | 1.929 | 156.64 | 0 | 0 | 0.0066813 | 2024-01-11 17:05:52 | 0.0003632
2966 | 1 | 2 | CC Chg | 18:42:00 | 24:42:00 | 0.1032 | 3.5188 | 1.9299 | 1.9299 | 156.71 | 0 | 0 | 0.0066844 | 2024-01-11 17:06:22 | 0.0003633
2967 | 1 | 2 | CC Chg | 18:42:30 | 24:42:30 | 0.1032 | 3.5193 | 1.9308 | 1.9308 | 156.78 | 0 | 0 | 0.0066874 | 2024-01-11 17:06:52 | 0.0003633
2968 | 1 | 2 | CC Chg | 18:43:00 | 24:43:00 | 0.1032 | 3.5198 | 1.9316 | 1.9316 | 156.85 | 0 | 0 | 0.0066904 | 2024-01-11 17:07:22 | 0.0003634
2969 | 1 | 2 | CC Chg | 18:43:30 | 24:43:30 | 0.1032 | 3.5203 | 1.9325 | 1.9325 | 156.92 | 0 | 0 | 0.0066934 | 2024-01-11 17:07:52 | 0.0003634
2970 | 1 | 2 | CC Chg | 18:44:00 | 24:44:00 | 0.1032 | 3.5208 | 1.9333 | 1.9333 | 156.99 | 0 | 0 | 0.0066965 | 2024-01-11 17:08:22 | 0.0003635
2971 | 1 | 2 | CC Chg | 18:44:30 | 24:44:30 | 0.1032 | 3.5213 | 1.9342 | 1.9342 | 157.06 | 0 | 0 | 0.0066995 | 2024-01-11 17:08:52 | 0.0003635
2972 | 1 | 2 | CC Chg | 18:45:00 | 24:45:00 | 0.1032 | 3.5219 | 1.9351 | 1.9351 | 157.13 | 0 | 0 | 0.0067025 | 2024-01-11 17:09:22 | 0.0003636
2973 | 1 | 2 | CC Chg | 18:45:30 | 24:45:30 | 0.1032 | 3.5225 | 1.9359 | 1.9359 | 157.2 | 0 | 0 | 0.0067056 | 2024-01-11 17:09:52 | 0.0003637
2974 | 1 | 2 | CC Chg | 18:46:00 | 24:46:00 | 0.1032 | 3.5229 | 1.9368 | 1.9368 | 157.27 | 0 | 0 | 0.0067086 | 2024-01-11 17:10:22 | 0.0003637
2975 | 1 | 2 | CC Chg | 18:46:30 | 24:46:30 | 0.1032 | 3.5235 | 1.9376 | 1.9376 | 157.34 | 0 | 0 | 0.0067116 | 2024-01-11 17:10:52 | 0.0003638
2976 | 1 | 2 | CC Chg | 18:47:00 | 24:47:00 | 0.1032 | 3.5241 | 1.9385 | 1.9385 | 157.41 | 0 | 0 | 0.0067147 | 2024-01-11 17:11:22 | 0.0003638
2977 | 1 | 2 | CC Chg | 18:47:30 | 24:47:30 | 0.1032 | 3.5247 | 1.9394 | 1.9394 | 157.48 | 0 | 0 | 0.0067177 | 2024-01-11 17:11:52 | 0.0003639
2978 | 1 | 2 | CC Chg | 18:48:00 | 24:48:00 | 0.1032 | 3.5253 | 1.9402 | 1.9402 | 157.55 | 0 | 0 | 0.0067207 | 2024-01-11 17:12:22 | 0.0003639
2979 | 1 | 2 | CC Chg | 18:48:30 | 24:48:30 | 0.1032 | 3.5259 | 1.9411 | 1.9411 | 157.62 | 0 | 0 | 0.0067238 | 2024-01-11 17:12:52 | 0.000364
2980 | 1 | 2 | CC Chg | 18:49:00 | 24:49:00 | 0.1032 | 3.5266 | 1.9419 | 1.9419 | 157.69 | 0 | 0 | 0.0067268 | 2024-01-11 17:13:22 | 0.0003641
2981 | 1 | 2 | CC Chg | 18:49:30 | 24:49:30 | 0.1032 | 3.5272 | 1.9428 | 1.9428 | 157.76 | 0 | 0 | 0.0067298 | 2024-01-11 17:13:52 | 0.0003641
2982 | 1 | 2 | CC Chg | 18:50:00 | 24:50:00 | 0.1032 | 3.5278 | 1.9437 | 1.9437 | 157.83 | 0 | 0 | 0.0067329 | 2024-01-11 17:14:22 | 0.0003642
2983 | 1 | 2 | CC Chg | 18:50:30 | 24:50:30 | 0.1032 | 3.5285 | 1.9445 | 1.9445 | 157.9 | 0 | 0 | 0.0067359 | 2024-01-11 17:14:52 | 0.0003642
2984 | 1 | 2 | CC Chg | 18:51:00 | 24:51:00 | 0.1032 | 3.5292 | 1.9454 | 1.9454 | 157.97 | 0 | 0 | 0.0067389 | 2024-01-11 17:15:22 | 0.0003644
2985 | 1 | 2 | CC Chg | 18:51:30 | 24:51:30 | 0.1032 | 3.5298 | 1.9462 | 1.9462 | 158.04 | 0 | 0 | 0.006742 | 2024-01-11 17:15:52 | 0.0003645
2986 | 1 | 2 | CC Chg | 18:52:00 | 24:52:00 | 0.1032 | 3.5305 | 1.9471 | 1.9471 | 158.11 | 0 | 0 | 0.006745 | 2024-01-11 17:16:22 | 0.0003645
2987 | 1 | 2 | CC Chg | 18:52:30 | 24:52:30 | 0.1032 | 3.5312 | 1.948 | 1.948 | 158.18 | 0 | 0 | 0.006748 | 2024-01-11 17:16:52 | 0.0003645
2988 | 1 | 2 | CC Chg | 18:53:00 | 24:53:00 | 0.1032 | 3.5319 | 1.9488 | 1.9488 | 158.25 | 0 | 0 | 0.0067511 | 2024-01-11 17:17:22 | 0.0003646
2989 | 1 | 2 | CC Chg | 18:53:30 | 24:53:30 | 0.1032 | 3.5327 | 1.9497 | 1.9497 | 158.32 | 0 | 0 | 0.0067541 | 2024-01-11 17:17:52 | 0.0003647
2990 | 1 | 2 | CC Chg | 18:54:00 | 24:54:00 | 0.1032 | 3.5335 | 1.9505 | 1.9505 | 158.39 | 0 | 0 | 0.0067572 | 2024-01-11 17:18:22 | 0.0003648
2991 | 1 | 2 | CC Chg | 18:54:30 | 24:54:30 | 0.1032 | 3.5342 | 1.9514 | 1.9514 | 158.46 | 0 | 0 | 0.0067602 | 2024-01-11 17:18:52 | 0.0003648
2992 | 1 | 2 | CC Chg | 18:55:00 | 24:55:00 | 0.1032 | 3.535 | 1.9523 | 1.9523 | 158.53 | 0 | 0 | 0.0067632 | 2024-01-11 17:19:22 | 0.000365
2993 | 1 | 2 | CC Chg | 18:55:30 | 24:55:30 | 0.1032 | 3.5358 | 1.9531 | 1.9531 | 158.6 | 0 | 0 | 0.0067663 | 2024-01-11 17:19:52 | 0.000365
2994 | 1 | 2 | CC Chg | 18:56:00 | 24:56:00 | 0.1032 | 3.5366 | 1.954 | 1.954 | 158.67 | 0 | 0 | 0.0067693 | 2024-01-11 17:20:22 | 0.0003651
2995 | 1 | 2 | CC Chg | 18:56:30 | 24:56:30 | 0.1032 | 3.5375 | 1.9549 | 1.9549 | 158.74 | 0 | 0 | 0.0067724 | 2024-01-11 17:20:52 | 0.0003652
2996 | 1 | 2 | CC Chg | 18:57:00 | 24:57:00 | 0.1032 | 3.5383 | 1.9557 | 1.9557 | 158.81 | 0 | 0 | 0.0067754 | 2024-01-11 17:21:22 | 0.0003653
2997 | 1 | 2 | CC Chg | 18:57:30 | 24:57:30 | 0.1032 | 3.5392 | 1.9566 | 1.9566 | 158.88 | 0 | 0 | 0.0067784 | 2024-01-11 17:21:52 | 0.0003654
2998 | 1 | 2 | CC Chg | 18:58:00 | 24:58:00 | 0.1032 | 3.5401 | 1.9574 | 1.9574 | 158.95 | 0 | 0 | 0.0067815 | 2024-01-11 17:22:22 | 0.0003654
2999 | 1 | 2 | CC Chg | 18:58:30 | 24:58:30 | 0.1032 | 3.5409 | 1.9583 | 1.9583 | 159.02 | 0 | 0 | 0.0067845 | 2024-01-11 17:22:52 | 0.0003656
3000 | 1 | 2 | CC Chg | 18:59:00 | 24:59:00 | 0.1032 | 3.5419 | 1.9592 | 1.9592 | 159.09 | 0 | 0 | 0.0067876 | 2024-01-11 17:23:22 | 0.0003656
3001 | 1 | 2 | CC Chg | 18:59:30 | 24:59:30 | 0.1032 | 3.5429 | 1.96 | 1.96 | 159.16 | 0 | 0 | 0.0067906 | 2024-01-11 17:23:52 | 0.0003657
3002 | 1 | 2 | CC Chg | 19:00:00 | 25:00:00 | 0.1032 | 3.5439 | 1.9609 | 1.9609 | 159.23 | 0 | 0 | 0.0067937 | 2024-01-11 17:24:22 | 0.0003658
3003 | 1 | 2 | CC Chg | 19:00:30 | 25:00:30 | 0.1032 | 3.5449 | 1.9617 | 1.9617 | 159.3 | 0 | 0 | 0.0067967 | 2024-01-11 17:24:52 | 0.0003659
3004 | 1 | 2 | CC Chg | 19:01:00 | 25:01:00 | 0.1032 | 3.5459 | 1.9626 | 1.9626 | 159.37 | 0 | 0 | 0.0067998 | 2024-01-11 17:25:22 | 0.0003661
3005 | 1 | 2 | CC Chg | 19:01:30 | 25:01:30 | 0.1032 | 3.547 | 1.9635 | 1.9635 | 159.44 | 0 | 0 | 0.0068028 | 2024-01-11 17:25:52 | 0.0003662
3006 | 1 | 2 | CC Chg | 19:02:00 | 25:02:00 | 0.1032 | 3.548 | 1.9643 | 1.9643 | 159.51 | 0 | 0 | 0.0068059 | 2024-01-11 17:26:22 | 0.0003663
3007 | 1 | 2 | CC Chg | 19:02:30 | 25:02:30 | 0.1032 | 3.5492 | 1.9652 | 1.9652 | 159.58 | 0 | 0 | 0.0068089 | 2024-01-11 17:26:52 | 0.0003664
3008 | 1 | 2 | CC Chg | 19:03:00 | 25:03:00 | 0.1032 | 3.5503 | 1.966 | 1.966 | 159.65 | 0 | 0 | 0.006812 | 2024-01-11 17:27:22 | 0.0003665
3009 | 1 | 2 | CC Chg | 19:03:30 | 25:03:30 | 0.1032 | 3.5515 | 1.9669 | 1.9669 | 159.72 | 0 | 0 | 0.006815 | 2024-01-11 17:27:52 | 0.0003667
3010 | 1 | 2 | CC Chg | 19:04:00 | 25:04:00 | 0.1032 | 3.5527 | 1.9678 | 1.9678 | 159.79 | 0 | 0 | 0.0068181 | 2024-01-11 17:28:22 | 0.0003667
3011 | 1 | 2 | CC Chg | 19:04:30 | 25:04:30 | 0.1032 | 3.554 | 1.9686 | 1.9686 | 159.86 | 0 | 0 | 0.0068212 | 2024-01-11 17:28:52 | 0.0003669
3012 | 1 | 2 | CC Chg | 19:05:00 | 25:05:00 | 0.1032 | 3.5552 | 1.9695 | 1.9695 | 159.92 | 0 | 0 | 0.0068242 | 2024-01-11 17:29:22 | 0.000367
3013 | 1 | 2 | CC Chg | 19:05:30 | 25:05:30 | 0.1032 | 3.5566 | 1.9703 | 1.9703 | 159.99 | 0 | 0 | 0.0068273 | 2024-01-11 17:29:52 | 0.0003671
3014 | 1 | 2 | CC Chg | 19:06:00 | 25:06:00 | 0.1032 | 3.558 | 1.9712 | 1.9712 | 160.06 | 0 | 0 | 0.0068303 | 2024-01-11 17:30:22 | 0.0003673
3015 | 1 | 2 | CC Chg | 19:06:30 | 25:06:30 | 0.1032 | 3.5593 | 1.9721 | 1.9721 | 160.13 | 0 | 0 | 0.0068334 | 2024-01-11 17:30:52 | 0.0003674
3016 | 1 | 2 | CC Chg | 19:07:00 | 25:07:00 | 0.1032 | 3.5608 | 1.9729 | 1.9729 | 160.2 | 0 | 0 | 0.0068365 | 2024-01-11 17:31:22 | 0.0003675
3017 | 1 | 2 | CC Chg | 19:07:30 | 25:07:30 | 0.1032 | 3.5622 | 1.9738 | 1.9738 | 160.27 | 0 | 0 | 0.0068395 | 2024-01-11 17:31:52 | 0.0003678
3018 | 1 | 2 | CC Chg | 19:08:00 | 25:08:00 | 0.1032 | 3.5638 | 1.9746 | 1.9746 | 160.34 | 0 | 0 | 0.0068426 | 2024-01-11 17:32:22 | 0.0003679
3019 | 1 | 2 | CC Chg | 19:08:30 | 25:08:30 | 0.1032 | 3.5653 | 1.9755 | 1.9755 | 160.41 | 0 | 0 | 0.0068457 | 2024-01-11 17:32:52 | 0.000368
3020 | 1 | 2 | CC Chg | 19:09:00 | 25:09:00 | 0.1032 | 3.567 | 1.9764 | 1.9764 | 160.48 | 0 | 0 | 0.0068487 | 2024-01-11 17:33:22 | 0.0003683
3021 | 1 | 2 | CC Chg | 19:09:30 | 25:09:30 | 0.1032 | 3.5686 | 1.9772 | 1.9772 | 160.55 | 0 | 0 | 0.0068518 | 2024-01-11 17:33:52 | 0.0003684
3022 | 1 | 2 | CC Chg | 19:10:00 | 25:10:00 | 0.1032 | 3.5703 | 1.9781 | 1.9781 | 160.62 | 0 | 0 | 0.0068549 | 2024-01-11 17:34:22 | 0.0003686
3023 | 1 | 2 | CC Chg | 19:10:30 | 25:10:30 | 0.1032 | 3.5721 | 1.9789 | 1.9789 | 160.69 | 0 | 0 | 0.0068579 | 2024-01-11 17:34:52 | 0.0003688
3024 | 1 | 2 | CC Chg | 19:11:00 | 25:11:00 | 0.1032 | 3.5739 | 1.9798 | 1.9798 | 160.76 | 0 | 0 | 0.006861 | 2024-01-11 17:35:22 | 0.0003689
3025 | 1 | 2 | CC Chg | 19:11:30 | 25:11:30 | 0.1032 | 3.5758 | 1.9807 | 1.9807 | 160.83 | 0 | 0 | 0.0068641 | 2024-01-11 17:35:52 | 0.0003692
3026 | 1 | 2 | CC Chg | 19:12:00 | 25:12:00 | 0.1032 | 3.5777 | 1.9815 | 1.9815 | 160.9 | 0 | 0 | 0.0068672 | 2024-01-11 17:36:22 | 0.0003693
3027 | 1 | 2 | CC Chg | 19:12:30 | 25:12:30 | 0.1032 | 3.5798 | 1.9824 | 1.9824 | 160.97 | 0 | 0 | 0.0068702 | 2024-01-11 17:36:52 | 0.0003696
3028 | 1 | 2 | CC Chg | 19:13:00 | 25:13:00 | 0.1032 | 3.582 | 1.9832 | 1.9832 | 161.04 | 0 | 0 | 0.0068733 | 2024-01-11 17:37:22 | 0.0003698
3029 | 1 | 2 | CC Chg | 19:13:30 | 25:13:30 | 0.1032 | 3.5841 | 1.9841 | 1.9841 | 161.11 | 0 | 0 | 0.0068764 | 2024-01-11 17:37:52 | 0.00037
3030 | 1 | 2 | CC Chg | 19:14:00 | 25:14:00 | 0.1032 | 3.5864 | 1.985 | 1.985 | 161.18 | 0 | 0 | 0.0068795 | 2024-01-11 17:38:22 | 0.0003703
3031 | 1 | 2 | CC Chg | 19:14:30 | 25:14:30 | 0.1032 | 3.5887 | 1.9858 | 1.9858 | 161.25 | 0 | 0 | 0.0068826 | 2024-01-11 17:38:52 | 0.0003705
3032 | 1 | 2 | CC Chg | 19:15:00 | 25:15:00 | 0.1032 | 3.5911 | 1.9867 | 1.9867 | 161.32 | 0 | 0 | 0.0068857 | 2024-01-11 17:39:22 | 0.0003707
3033 | 1 | 2 | CC Chg | 19:15:30 | 25:15:30 | 0.1032 | 3.5937 | 1.9875 | 1.9875 | 161.39 | 0 | 0 | 0.0068888 | 2024-01-11 17:39:52 | 0.000371
3034 | 1 | 2 | CC Chg | 19:16:00 | 25:16:00 | 0.1032 | 3.5963 | 1.9884 | 1.9884 | 161.46 | 0 | 0 | 0.0068918 | 2024-01-11 17:40:22 | 0.0003712
3035 | 1 | 2 | CC Chg | 19:16:30 | 25:16:30 | 0.1032 | 3.599 | 1.9893 | 1.9893 | 161.53 | 0 | 0 | 0.0068949 | 2024-01-11 17:40:52 | 0.0003715
3036 | 1 | 2 | CC Chg | 19:17:00 | 25:17:00 | 0.1032 | 3.6018 | 1.9901 | 1.9901 | 161.6 | 0 | 0 | 0.006898 | 2024-01-11 17:41:22 | 0.0003718
3037 | 1 | 2 | CC Chg | 19:17:30 | 25:17:30 | 0.1032 | 3.6047 | 1.991 | 1.991 | 161.67 | 0 | 0 | 0.0069011 | 2024-01-11 17:41:52 | 0.0003721
3038 | 1 | 2 | CC Chg | 19:18:00 | 25:18:00 | 0.1032 | 3.6078 | 1.9918 | 1.9918 | 161.74 | 0 | 0 | 0.0069042 | 2024-01-11 17:42:22 | 0.0003725
3039 | 1 | 2 | CC Chg | 19:18:30 | 25:18:30 | 0.1032 | 3.611 | 1.9927 | 1.9927 | 161.81 | 0 | 0 | 0.0069073 | 2024-01-11 17:42:52 | 0.0003728
3040 | 1 | 2 | CC Chg | 19:19:00 | 25:19:00 | 0.1032 | 3.6142 | 1.9936 | 1.9936 | 161.88 | 0 | 0 | 0.0069105 | 2024-01-11 17:43:22 | 0.0003731
3041 | 1 | 2 | CC Chg | 19:19:30 | 25:19:30 | 0.1032 | 3.6176 | 1.9944 | 1.9944 | 161.95 | 0 | 0 | 0.0069136 | 2024-01-11 17:43:52 | 0.0003735
3042 | 1 | 2 | CC Chg | 19:20:00 | 25:20:00 | 0.1032 | 3.6211 | 1.9953 | 1.9953 | 162.02 | 0 | 0 | 0.0069167 | 2024-01-11 17:44:22 | 0.0003738
3043 | 1 | 2 | CC Chg | 19:20:30 | 25:20:30 | 0.1032 | 3.6248 | 1.9961 | 1.9961 | 162.09 | 0 | 0 | 0.0069198 | 2024-01-11 17:44:52 | 0.0003742
3044 | 1 | 2 | CC Chg | 19:21:00 | 25:21:00 | 0.1032 | 3.6286 | 1.997 | 1.997 | 162.16 | 0 | 0 | 0.0069229 | 2024-01-11 17:45:22 | 0.0003746
3045 | 1 | 2 | CC Chg | 19:21:30 | 25:21:30 | 0.1032 | 3.6326 | 1.9979 | 1.9979 | 162.23 | 0 | 0 | 0.006926 | 2024-01-11 17:45:52 | 0.0003751
3046 | 1 | 2 | CC Chg | 19:22:00 | 25:22:00 | 0.1032 | 3.6367 | 1.9987 | 1.9987 | 162.3 | 0 | 0 | 0.0069292 | 2024-01-11 17:46:22 | 0.0003754
3047 | 1 | 2 | CC Chg | 19:22:30 | 25:22:30 | 0.1032 | 3.6409 | 1.9996 | 1.9996 | 162.37 | 0 | 0 | 0.0069323 | 2024-01-11 17:46:52 | 0.0003759
3048 | 1 | 2 | CC Chg | 19:23:00 | 25:23:00 | 0.1032 | 3.6453 | 2.0004 | 2.0004 | 162.44 | 0 | 0 | 0.0069354 | 2024-01-11 17:47:22 | 0.0003763
3049 | 1 | 2 | CC Chg | 19:23:30 | 25:23:30 | 0.1032 | 3.6499 | 2.0013 | 2.0013 | 162.51 | 0 | 0 | 0.0069386 | 2024-01-11 17:47:52 | 0.0003768
3050 | 1 | 2 | CC Chg | 19:24:00 | 25:24:00 | 0.1032 | 3.6547 | 2.0022 | 2.0022 | 162.58 | 0 | 0 | 0.0069417 | 2024-01-11 17:48:22 | 0.0003773
3051 | 1 | 2 | CC Chg | 19:24:30 | 25:24:30 | 0.1032 | 3.6597 | 2.003 | 2.003 | 162.65 | 0 | 0 | 0.0069449 | 2024-01-11 17:48:52 | 0.0003778
3052 | 1 | 2 | CC Chg | 19:25:00 | 25:25:00 | 0.1032 | 3.6648 | 2.0039 | 2.0039 | 162.72 | 0 | 0 | 0.006948 | 2024-01-11 17:49:22 | 0.0003784
3053 | 1 | 2 | CC Chg | 19:25:30 | 25:25:30 | 0.1032 | 3.67 | 2.0047 | 2.0047 | 162.79 | 0 | 0 | 0.0069512 | 2024-01-11 17:49:52 | 0.0003788
3054 | 1 | 2 | CC Chg | 19:26:00 | 25:26:00 | 0.1032 | 3.6755 | 2.0056 | 2.0056 | 162.86 | 0 | 0 | 0.0069543 | 2024-01-11 17:50:22 | 0.0003793
3055 | 1 | 2 | CC Chg | 19:26:30 | 25:26:30 | 0.1032 | 3.6812 | 2.0065 | 2.0065 | 162.93 | 0 | 0 | 0.0069575 | 2024-01-11 17:50:52 | 0.0003799
3056 | 1 | 2 | CC Chg | 19:27:00 | 25:27:00 | 0.1032 | 3.6871 | 2.0073 | 2.0073 | 163 | 0 | 0 | 0.0069607 | 2024-01-11 17:51:22 | 0.0003805
3057 | 1 | 2 | CC Chg | 19:27:30 | 25:27:30 | 0.1032 | 3.6931 | 2.0082 | 2.0082 | 163.07 | 0 | 0 | 0.0069638 | 2024-01-11 17:51:52 | 0.0003812
3058 | 1 | 2 | CC Chg | 19:28:00 | 25:28:00 | 0.1032 | 3.6995 | 2.009 | 2.009 | 163.14 | 0 | 0 | 0.006967 | 2024-01-11 17:52:22 | 0.0003818
3059 | 1 | 2 | CC Chg | 19:28:30 | 25:28:30 | 0.1032 | 3.7059 | 2.0099 | 2.0099 | 163.21 | 0 | 0 | 0.0069702 | 2024-01-11 17:52:52 | 0.0003825
3060 | 1 | 2 | CC Chg | 19:29:00 | 25:29:00 | 0.1032 | 3.7127 | 2.0108 | 2.0108 | 163.28 | 0 | 0 | 0.0069734 | 2024-01-11 17:53:22 | 0.0003832
3061 | 1 | 2 | CC Chg | 19:29:30 | 25:29:30 | 0.1032 | 3.7195 | 2.0116 | 2.0116 | 163.35 | 0 | 0 | 0.0069766 | 2024-01-11 17:53:52 | 0.0003839
3062 | 1 | 2 | CC Chg | 19:30:00 | 25:30:00 | 0.1032 | 3.7265 | 2.0125 | 2.0125 | 163.42 | 0 | 0 | 0.0069798 | 2024-01-11 17:54:22 | 0.0003846
3063 | 1 | 2 | CC Chg | 19:30:30 | 25:30:30 | 0.1032 | 3.7338 | 2.0133 | 2.0133 | 163.49 | 0 | 0 | 0.006983 | 2024-01-11 17:54:52 | 0.0003854
3064 | 1 | 2 | CC Chg | 19:31:00 | 25:31:00 | 0.1032 | 3.7412 | 2.0142 | 2.0142 | 163.56 | 0 | 0 | 0.0069862 | 2024-01-11 17:55:22 | 0.0003861
3065 | 1 | 2 | CC Chg | 19:31:30 | 25:31:30 | 0.1032 | 3.7489 | 2.0151 | 2.0151 | 163.63 | 0 | 0 | 0.0069894 | 2024-01-11 17:55:52 | 0.0003869
3066 | 1 | 2 | CC Chg | 19:32:00 | 25:32:00 | 0.1032 | 3.7566 | 2.0159 | 2.0159 | 163.7 | 0 | 0 | 0.0069927 | 2024-01-11 17:56:22 | 0.0003877
3067 | 1 | 2 | CC Chg | 19:32:30 | 25:32:30 | 0.1032 | 3.7645 | 2.0168 | 2.0168 | 163.77 | 0 | 0 | 0.0069959 | 2024-01-11 17:56:52 | 0.0003885
3068 | 1 | 2 | CC Chg | 19:33:00 | 25:33:00 | 0.1032 | 3.7726 | 2.0176 | 2.0176 | 163.84 | 0 | 0 | 0.0069991 | 2024-01-11 17:57:22 | 0.0003894
3069 | 1 | 2 | CC Chg | 19:33:30 | 25:33:30 | 0.1032 | 3.7808 | 2.0185 | 2.0185 | 163.91 | 0 | 0 | 0.0070024 | 2024-01-11 17:57:52 | 0.0003902
3070 | 1 | 2 | CC Chg | 19:34:00 | 25:34:00 | 0.1032 | 3.7891 | 2.0194 | 2.0194 | 163.98 | 0 | 0 | 0.0070056 | 2024-01-11 17:58:22 | 0.0003911
3071 | 1 | 2 | CC Chg | 19:34:30 | 25:34:30 | 0.1032 | 3.7975 | 2.0202 | 2.0202 | 164.05 | 0 | 0 | 0.0070089 | 2024-01-11 17:58:52 | 0.000392
3072 | 1 | 2 | CC Chg | 19:35:00 | 25:35:00 | 0.1032 | 3.8059 | 2.0211 | 2.0211 | 164.12 | 0 | 0 | 0.0070122 | 2024-01-11 17:59:22 | 0.0003928
3073 | 1 | 2 | CC Chg | 19:35:30 | 25:35:30 | 0.1032 | 3.8143 | 2.0219 | 2.0219 | 164.19 | 0 | 0 | 0.0070154 | 2024-01-11 17:59:52 | 0.0003937
3074 | 1 | 2 | CC Chg | 19:36:00 | 25:36:00 | 0.1032 | 3.8227 | 2.0228 | 2.0228 | 164.26 | 0 | 0 | 0.0070187 | 2024-01-11 18:00:20 | 0.0003945
3075 | 1 | 2 | CC Chg | 19:36:30 | 25:36:30 | 0.1032 | 3.831 | 2.0237 | 2.0237 | 164.33 | 0 | 0 | 0.007022 | 2024-01-11 18:00:50 | 0.0003954
3076 | 1 | 2 | CC Chg | 19:37:00 | 25:37:00 | 0.1032 | 3.8393 | 2.0245 | 2.0245 | 164.4 | 0 | 0 | 0.0070253 | 2024-01-11 18:01:20 | 0.0003962
3077 | 1 | 2 | CC Chg | 19:37:30 | 25:37:30 | 0.1032 | 3.8474 | 2.0254 | 2.0254 | 164.47 | 0 | 0 | 0.0070286 | 2024-01-11 18:01:50 | 0.0003971
3078 | 1 | 2 | CC Chg | 19:38:00 | 25:38:00 | 0.1032 | 3.8554 | 2.0262 | 2.0262 | 164.54 | 0 | 0 | 0.0070319 | 2024-01-11 18:02:20 | 0.0003979
3079 | 1 | 2 | CC Chg | 19:38:30 | 25:38:30 | 0.1032 | 3.863 | 2.0271 | 2.0271 | 164.6 | 0 | 0 | 0.0070353 | 2024-01-11 18:02:50 | 0.0003986
3080 | 1 | 2 | CC Chg | 19:39:00 | 25:39:00 | 0.1032 | 3.8705 | 2.028 | 2.028 | 164.67 | 0 | 0 | 0.0070386 | 2024-01-11 18:03:20 | 0.0003995
3081 | 1 | 2 | CC Chg | 19:39:30 | 25:39:30 | 0.1032 | 3.8778 | 2.0288 | 2.0288 | 164.74 | 0 | 0 | 0.0070419 | 2024-01-11 18:03:50 | 0.0004003
3082 | 1 | 2 | CC Chg | 19:40:00 | 25:40:00 | 0.1032 | 3.8847 | 2.0297 | 2.0297 | 164.81 | 0 | 0 | 0.0070452 | 2024-01-11 18:04:20 | 0.000401
3083 | 1 | 2 | CC Chg | 19:40:30 | 25:40:30 | 0.1032 | 3.8915 | 2.0305 | 2.0305 | 164.88 | 0 | 0 | 0.0070486 | 2024-01-11 18:04:50 | 0.0004017
3084 | 1 | 2 | CC Chg | 19:41:00 | 25:41:00 | 0.1032 | 3.8978 | 2.0314 | 2.0314 | 164.95 | 0 | 0 | 0.0070519 | 2024-01-11 18:05:20 | 0.0004023
3085 | 1 | 2 | CC Chg | 19:41:10 | 25:41:10 | 0.1032 | 3.9 | 2.0317 | 2.0317 | 164.98 | 0 | 0 | 0.0070531 | 2024-01-11 18:05:31 | 0.0004026
3086 | 1 | 3 | Rest | 00:00:00 | 25:41:10 | 0 | 3.8977 | 0 | 0 | 0 | 0 | 0 | 0 | 2024-01-11 18:05:31 | 0
3087 | 1 | 3 | Rest | 00:00:30 | 25:41:40 | 0 | 3.8123 | 0 | 0 | 0 | 0 | 0 | 0 | 2024-01-11 18:06:01 | 0
3088 | 1 | 3 | Rest | 00:01:00 | 25:42:10 | 0 | 3.7613 | 0 | 0 | 0 | 0 | 0 | 0 | 2024-01-11 18:06:31 | 0
3089 | 1 | 3 | Rest | 00:01:30 | 25:42:40 | 0 | 3.7266 | 0 | 0 | 0 | 0 | 0 | 0 | 2024-01-11 18:07:01 | 0
3090 | 1 | 3 | Rest | 00:02:00 | 25:43:10 | 0 | 3.7012 | 0 | 0 | 0 | 0 | 0 | 0 | 2024-01-11 18:07:31 | 0
3091 | 1 | 3 | Rest | 00:02:30 | 25:43:40 | 0 | 3.681 | 0 | 0 | 0 | 0 | 0 | 0 | 2024-01-11 18:08:01 | 0
3092 | 1 | 3 | Rest | 00:03:00 | 25:44:10 | 0 | 3.6642 | 0 | 0 | 0 | 0 | 0 | 0 | 2024-01-11 18:08:31 | 0
3093 | 1 | 3 | Rest | 00:03:30 | 25:44:40 | 0 | 3.6499 | 0 | 0 | 0 | 0 | 0 | 0 | 2024-01-11 18:09:01 | 0
3094 | 1 | 3 | Rest | 00:04:00 | 25:45:10 | 0 | 3.6375 | 0 | 0 | 0 | 0 | 0 | 0 | 2024-01-11 18:09:31 | 0
3095 | 1 | 3 | Rest | 00:04:30 | 25:45:40 | 0 | 3.6265 | 0 | 0 | 0 | 0 | 0 | 0 | 2024-01-11 18:10:01 | 0
3096 | 1 | 3 | Rest | 00:05:00 | 25:46:10 | 0 | 3.6167 | 0 | 0 | 0 | 0 | 0 | 0 | 2024-01-11 18:10:31 | 0
3097 | 1 | 3 | Rest | 00:05:30 | 25:46:40 | 0 | 3.608 | 0 | 0 | 0 | 0 | 0 | 0 | 2024-01-11 18:11:01 | 0
3098 | 1 | 3 | Rest | 00:06:00 | 25:47:10 | 0 | 3.6002 | 0 | 0 | 0 | 0 | 0 | 0 | 2024-01-11 18:11:31 | 0
3099 | 1 | 3 | Rest | 00:06:30 | 25:47:40 | 0 | 3.5929 | 0 | 0 | 0 | 0 | 0 | 0 | 2024-01-11 18:12:01 | 0
3100 | 1 | 3 | Rest | 00:07:00 | 25:48:10 | 0 | 3.5865 | 0 | 0 | 0 | 0 | 0 | 0 | 2024-01-11 18:12:31 | 0
3101 | 1 | 3 | Rest | 00:07:30 | 25:48:40 | 0 | 3.5805 | 0 | 0 | 0 | 0 | 0 | 0 | 2024-01-11 18:13:01 | 0
3102 | 1 | 3 | Rest | 00:08:00 | 25:49:10 | 0 | 3.575 | 0 | 0 | 0 | 0 | 0 | 0 | 2024-01-11 18:13:31 | 0
3103 | 1 | 3 | Rest | 00:08:30 | 25:49:40 | 0 | 3.5699 | 0 | 0 | 0 | 0 | 0 | 0 | 2024-01-11 18:14:01 | 0
3104 | 1 | 3 | Rest | 00:09:00 | 25:50:10 | 0 | 3.5651 | 0 | 0 | 0 | 0 | 0 | 0 | 2024-01-11 18:14:31 | 0
3105 | 1 | 3 | Rest | 00:09:30 | 25:50:40 | 0 | 3.5607 | 0 | 0 | 0 | 0 | 0 | 0 | 2024-01-11 18:15:01 | 0
3106 | 1 | 3 | Rest | 00:10:00 | 25:51:10 | 0 | 3.5565 | 0 | 0 | 0 | 0 | 0 | 0 | 2024-01-11 18:15:31 | 0
3107 | 1 | 3 | Rest | 00:10:30 | 25:51:40 | 0 | 3.5526 | 0 | 0 | 0 | 0 | 0 | 0 | 2024-01-11 18:16:01 | 0
3108 | 1 | 3 | Rest | 00:11:00 | 25:52:10 | 0 | 3.549 | 0 | 0 | 0 | 0 | 0 | 0 | 2024-01-11 18:16:31 | 0
3109 | 1 | 3 | Rest | 00:11:30 | 25:52:40 | 0 | 3.5456 | 0 | 0 | 0 | 0 | 0 | 0 | 2024-01-11 18:17:01 | 0
3110 | 1 | 3 | Rest | 00:12:00 | 25:53:10 | 0 | 3.5424 | 0 | 0 | 0 | 0 | 0 | 0 | 2024-01-11 18:17:31 | 0
3111 | 1 | 3 | Rest | 00:12:30 | 25:53:40 | 0 | 3.5392 | 0 | 0 | 0 | 0 | 0 | 0 | 2024-01-11 18:18:01 | 0
3112 | 1 | 3 | Rest | 00:13:00 | 25:54:10 | 0 | 3.5364 | 0 | 0 | 0 | 0 | 0 | 0 | 2024-01-11 18:18:31 | 0
3113 | 1 | 3 | Rest | 00:13:30 | 25:54:40 | 0 | 3.5336 | 0 | 0 | 0 | 0 | 0 | 0 | 2024-01-11 18:19:01 | 0
3114 | 1 | 3 | Rest | 00:14:00 | 25:55:10 | 0 | 3.531 | 0 | 0 | 0 | 0 | 0 | 0 | 2024-01-11 18:19:31 | 0
3115 | 1 | 3 | Rest | 00:14:30 | 25:55:40 | 0 | 3.5285 | 0 | 0 | 0 | 0 | 0 | 0 | 2024-01-11 18:20:01 | 0
3116 | 1 | 3 | Rest | 00:15:00 | 25:56:10 | 0 | 3.5261 | 0 | 0 | 0 | 0 | 0 | 0 | 2024-01-11 18:20:31 | 0
3117 | 1 | 3 | Rest | 00:15:30 | 25:56:40 | 0 | 3.5238 | 0 | 0 | 0 | 0 | 0 | 0 | 2024-01-11 18:21:01 | 0
3118 | 1 | 3 | Rest | 00:16:00 | 25:57:10 | 0 | 3.5217 | 0 | 0 | 0 | 0 | 0 | 0 | 2024-01-11 18:21:31 | 0
3119 | 1 | 3 | Rest | 00:16:30 | 25:57:40 | 0 | 3.5196 | 0 | 0 | 0 | 0 | 0 | 0 | 2024-01-11 18:22:01 | 0
3120 | 1 | 3 | Rest | 00:17:00 | 25:58:10 | 0 | 3.5177 | 0 | 0 | 0 | 0 | 0 | 0 | 2024-01-11 18:22:31 | 0
3121 | 1 | 3 | Rest | 00:17:30 | 25:58:40 | 0 | 3.5157 | 0 | 0 | 0 | 0 | 0 | 0 | 2024-01-11 18:23:01 | 0
3122 | 1 | 3 | Rest | 00:18:00 | 25:59:10 | 0 | 3.514 | 0 | 0 | 0 | 0 | 0 | 0 | 2024-01-11 18:23:31 | 0
3123 | 1 | 3 | Rest | 00:18:30 | 25:59:40 | 0 | 3.5122 | 0 | 0 | 0 | 0 | 0 | 0 | 2024-01-11 18:24:01 | 0
3124 | 1 | 3 | Rest | 00:19:00 | 26:00:10 | 0 | 3.5105 | 0 | 0 | 0 | 0 | 0 | 0 | 2024-01-11 18:24:31 | 0
3125 | 1 | 3 | Rest | 00:19:30 | 26:00:40 | 0 | 3.5089 | 0 | 0 | 0 | 0 | 0 | 0 | 2024-01-11 18:25:01 | 0
3126 | 1 | 3 | Rest | 00:20:00 | 26:01:10 | 0 | 3.5074 | 0 | 0 | 0 | 0 | 0 | 0 | 2024-01-11 18:25:31 | 0
3127 | 1 | 3 | Rest | 00:20:30 | 26:01:40 | 0 | 3.5059 | 0 | 0 | 0 | 0 | 0 | 0 | 2024-01-11 18:26:01 | 0
3128 | 1 | 3 | Rest | 00:21:00 | 26:02:10 | 0 | 3.5044 | 0 | 0 | 0 | 0 | 0 | 0 | 2024-01-11 18:26:31 | 0
3129 | 1 | 3 | Rest | 00:21:30 | 26:02:40 | 0 | 3.503 | 0 | 0 | 0 | 0 | 0 | 0 | 2024-01-11 18:27:01 | 0
3130 | 1 | 3 | Rest | 00:22:00 | 26:03:10 | 0 | 3.5016 | 0 | 0 | 0 | 0 | 0 | 0 | 2024-01-11 18:27:31 | 0
3131 | 1 | 3 | Rest | 00:22:30 | 26:03:40 | 0 | 3.5004 | 0 | 0 | 0 | 0 | 0 | 0 | 2024-01-11 18:28:01 | 0
3132 | 1 | 3 | Rest | 00:23:00 | 26:04:10 | 0 | 3.4991 | 0 | 0 | 0 | 0 | 0 | 0 | 2024-01-11 18:28:31 | 0
3133 | 1 | 3 | Rest | 00:23:30 | 26:04:40 | 0 | 3.4979 | 0 | 0 | 0 | 0 | 0 | 0 | 2024-01-11 18:29:01 | 0
3134 | 1 | 3 | Rest | 00:24:00 | 26:05:10 | 0 | 3.4968 | 0 | 0 | 0 | 0 | 0 | 0 | 2024-01-11 18:29:31 | 0
3135 | 1 | 3 | Rest | 00:24:30 | 26:05:40 | 0 | 3.4955 | 0 | 0 | 0 | 0 | 0 | 0 | 2024-01-11 18:30:01 | 0
3136 | 1 | 3 | Rest | 00:25:00 | 26:06:10 | 0 | 3.4945 | 0 | 0 | 0 | 0 | 0 | 0 | 2024-01-11 18:30:31 | 0
3137 | 1 | 3 | Rest | 00:25:30 | 26:06:40 | 0 | 3.4934 | 0 | 0 | 0 | 0 | 0 | 0 | 2024-01-11 18:31:01 | 0
3138 | 1 | 3 | Rest | 00:26:00 | 26:07:10 | 0 | 3.4924 | 0 | 0 | 0 | 0 | 0 | 0 | 2024-01-11 18:31:31 | 0
3139 | 1 | 3 | Rest | 00:26:30 | 26:07:40 | 0 | 3.4914 | 0 | 0 | 0 | 0 | 0 | 0 | 2024-01-11 18:32:01 | 0
3140 | 1 | 3 | Rest | 00:27:00 | 26:08:10 | 0 | 3.4904 | 0 | 0 | 0 | 0 | 0 | 0 | 2024-01-11 18:32:31 | 0
3141 | 1 | 3 | Rest | 00:27:30 | 26:08:40 | 0 | 3.4895 | 0 | 0 | 0 | 0 | 0 | 0 | 2024-01-11 18:33:01 | 0
3142 | 1 | 3 | Rest | 00:28:00 | 26:09:10 | 0 | 3.4885 | 0 | 0 | 0 | 0 | 0 | 0 | 2024-01-11 18:33:31 | 0
3143 | 1 | 3 | Rest | 00:28:30 | 26:09:40 | 0 | 3.4876 | 0 | 0 | 0 | 0 | 0 | 0 | 2024-01-11 18:34:01 | 0
3144 | 1 | 3 | Rest | 00:29:00 | 26:10:10 | 0 | 3.4868 | 0 | 0 | 0 | 0 | 0 | 0 | 2024-01-11 18:34:31 | 0
3145 | 1 | 3 | Rest | 00:29:30 | 26:10:40 | 0 | 3.4859 | 0 | 0 | 0 | 0 | 0 | 0 | 2024-01-11 18:35:01 | 0
3146 | 1 | 3 | Rest | 00:30:00 | 26:11:10 | 0 | 3.4851 | 0 | 0 | 0 | 0 | 0 | 0 | 2024-01-11 18:35:31 | 0
3147 | 1 | 4 | CC DChg | 00:00:00 | 26:11:10 | -0.103 | 3.4831 | 0 | 0 | 0 | 0 | 0 | 0 | 2024-01-11 18:35:31 | -0.0003587
3148 | 1 | 4 | CC DChg | 00:00:30 | 26:11:40 | -0.1032 | 3.4654 | 0.0009 | 0 | 0 | 0.0009 | 0.07 | 3e-06 | 2024-01-11 18:36:01 | -0.0003576
3149 | 1 | 4 | CC DChg | 00:01:00 | 26:12:10 | -0.1032 | 3.4543 | 0.0017 | 0 | 0 | 0.0017 | 0.14 | 6e-06 | 2024-01-11 18:36:31 | -0.0003564
3150 | 1 | 4 | CC DChg | 00:01:30 | 26:12:40 | -0.1032 | 3.4456 | 0.0026 | 0 | 0 | 0.0026 | 0.21 | 8.9e-06 | 2024-01-11 18:37:01 | -0.0003556
3151 | 1 | 4 | CC DChg | 00:02:00 | 26:13:10 | -0.1032 | 3.4385 | 0.0034 | 0 | 0 | 0.0034 | 0.28 | 1.19e-05 | 2024-01-11 18:37:31 | -0.0003548
3152 | 1 | 4 | CC DChg | 00:02:30 | 26:13:40 | -0.1032 | 3.4328 | 0.0043 | 0 | 0 | 0.0043 | 0.35 | 1.48e-05 | 2024-01-11 18:38:01 | -0.0003542
3153 | 1 | 4 | CC DChg | 00:03:00 | 26:14:10 | -0.1032 | 3.4281 | 0.0052 | 0 | 0 | 0.0052 | 0.42 | 1.78e-05 | 2024-01-11 18:38:31 | -0.0003537
3154 | 1 | 4 | CC DChg | 00:03:30 | 26:14:40 | -0.1032 | 3.4243 | 0.006 | 0 | 0 | 0.006 | 0.49 | 2.07e-05 | 2024-01-11 18:39:01 | -0.0003533
3155 | 1 | 4 | CC DChg | 00:04:00 | 26:15:10 | -0.1032 | 3.4212 | 0.0069 | 0 | 0 | 0.0069 | 0.56 | 2.37e-05 | 2024-01-11 18:39:31 | -0.000353
3156 | 1 | 4 | CC DChg | 00:04:30 | 26:15:40 | -0.1032 | 3.4186 | 0.0077 | 0 | 0 | 0.0077 | 0.63 | 2.66e-05 | 2024-01-11 18:40:01 | -0.0003528
3157 | 1 | 4 | CC DChg | 00:05:00 | 26:16:10 | -0.1032 | 3.4165 | 0.0086 | 0 | 0 | 0.0086 | 0.7 | 2.96e-05 | 2024-01-11 18:40:31 | -0.0003525
3158 | 1 | 4 | CC DChg | 00:05:30 | 26:16:40 | -0.1032 | 3.4147 | 0.0095 | 0 | 0 | 0.0095 | 0.77 | 3.25e-05 | 2024-01-11 18:41:01 | -0.0003523
3159 | 1 | 4 | CC DChg | 00:06:00 | 26:17:10 | -0.1032 | 3.4134 | 0.0103 | 0 | 0 | 0.0103 | 0.84 | 3.54e-05 | 2024-01-11 18:41:31 | -0.0003522
3160 | 1 | 4 | CC DChg | 00:06:30 | 26:17:40 | -0.1032 | 3.4121 | 0.0112 | 0 | 0 | 0.0112 | 0.91 | 3.84e-05 | 2024-01-11 18:42:01 | -0.0003521
3161 | 1 | 4 | CC DChg | 00:07:00 | 26:18:10 | -0.1032 | 3.4111 | 0.012 | 0 | 0 | 0.012 | 0.98 | 4.13e-05 | 2024-01-11 18:42:31 | -0.000352
3162 | 1 | 4 | CC DChg | 00:07:30 | 26:18:40 | -0.1032 | 3.4102 | 0.0129 | 0 | 0 | 0.0129 | 1.05 | 4.42e-05 | 2024-01-11 18:43:01 | -0.0003519
3163 | 1 | 4 | CC DChg | 00:08:00 | 26:19:10 | -0.1032 | 3.4094 | 0.0138 | 0 | 0 | 0.0138 | 1.12 | 4.72e-05 | 2024-01-11 18:43:31 | -0.0003518
3164 | 1 | 4 | CC DChg | 00:08:30 | 26:19:40 | -0.1032 | 3.4087 | 0.0146 | 0 | 0 | 0.0146 | 1.19 | 5.01e-05 | 2024-01-11 18:44:01 | -0.0003517
3165 | 1 | 4 | CC DChg | 00:09:00 | 26:20:10 | -0.1032 | 3.4082 | 0.0155 | 0 | 0 | 0.0155 | 1.26 | 5.3e-05 | 2024-01-11 18:44:31 | -0.0003517
3166 | 1 | 4 | CC DChg | 00:09:30 | 26:20:40 | -0.1032 | 3.4076 | 0.0163 | 0 | 0 | 0.0163 | 1.33 | 5.6e-05 | 2024-01-11 18:45:01 | -0.0003516
3167 | 1 | 4 | CC DChg | 00:10:00 | 26:21:10 | -0.1032 | 3.4072 | 0.0172 | 0 | 0 | 0.0172 | 1.4 | 5.89e-05 | 2024-01-11 18:45:31 | -0.0003516
3168 | 1 | 4 | CC DChg | 00:10:30 | 26:21:40 | -0.1032 | 3.4068 | 0.0181 | 0 | 0 | 0.0181 | 1.47 | 6.18e-05 | 2024-01-11 18:46:01 | -0.0003515
3169 | 1 | 4 | CC DChg | 00:11:00 | 26:22:10 | -0.1032 | 3.4064 | 0.0189 | 0 | 0 | 0.0189 | 1.54 | 6.47e-05 | 2024-01-11 18:46:31 | -0.0003515
3170 | 1 | 4 | CC DChg | 00:11:30 | 26:22:40 | -0.1032 | 3.4061 | 0.0198 | 0 | 0 | 0.0198 | 1.61 | 6.77e-05 | 2024-01-11 18:47:01 | -0.0003514
3171 | 1 | 4 | CC DChg | 00:12:00 | 26:23:10 | -0.1032 | 3.4058 | 0.0206 | 0 | 0 | 0.0206 | 1.68 | 7.06e-05 | 2024-01-11 18:47:31 | -0.0003514
3172 | 1 | 4 | CC DChg | 00:12:30 | 26:23:40 | -0.1032 | 3.4055 | 0.0215 | 0 | 0 | 0.0215 | 1.75 | 7.35e-05 | 2024-01-11 18:48:01 | -0.0003514
3173 | 1 | 4 | CC DChg | 00:13:00 | 26:24:10 | -0.1032 | 3.4053 | 0.0224 | 0 | 0 | 0.0224 | 1.82 | 7.65e-05 | 2024-01-11 18:48:31 | -0.0003514
3174 | 1 | 4 | CC DChg | 00:13:30 | 26:24:40 | -0.1032 | 3.405 | 0.0232 | 0 | 0 | 0.0232 | 1.89 | 7.94e-05 | 2024-01-11 18:49:01 | -0.0003513
3175 | 1 | 4 | CC DChg | 00:14:00 | 26:25:10 | -0.1032 | 3.4048 | 0.0241 | 0 | 0 | 0.0241 | 1.96 | 8.23e-05 | 2024-01-11 18:49:31 | -0.0003513
3176 | 1 | 4 | CC DChg | 00:14:30 | 26:25:40 | -0.1032 | 3.4046 | 0.0249 | 0 | 0 | 0.0249 | 2.02 | 8.52e-05 | 2024-01-11 18:50:01 | -0.0003513
3177 | 1 | 4 | CC DChg | 00:15:00 | 26:26:10 | -0.1032 | 3.4043 | 0.0258 | 0 | 0 | 0.0258 | 2.09 | 8.82e-05 | 2024-01-11 18:50:31 | -0.0003512
3178 | 1 | 4 | CC DChg | 00:15:30 | 26:26:40 | -0.1032 | 3.4042 | 0.0267 | 0 | 0 | 0.0267 | 2.16 | 9.11e-05 | 2024-01-11 18:51:01 | -0.0003513
3179 | 1 | 4 | CC DChg | 00:16:00 | 26:27:10 | -0.1032 | 3.4041 | 0.0275 | 0 | 0 | 0.0275 | 2.23 | 9.4e-05 | 2024-01-11 18:51:31 | -0.0003512
3180 | 1 | 4 | CC DChg | 00:16:30 | 26:27:40 | -0.1032 | 3.4039 | 0.0284 | 0 | 0 | 0.0284 | 2.3 | 9.7e-05 | 2024-01-11 18:52:01 | -0.0003512
3181 | 1 | 4 | CC DChg | 00:17:00 | 26:28:10 | -0.1032 | 3.4037 | 0.0292 | 0 | 0 | 0.0292 | 2.37 | 9.99e-05 | 2024-01-11 18:52:31 | -0.0003512
3182 | 1 | 4 | CC DChg | 00:17:30 | 26:28:40 | -0.1032 | 3.4037 | 0.0301 | 0 | 0 | 0.0301 | 2.44 | 0.0001028 | 2024-01-11 18:53:01 | -0.0003512
3183 | 1 | 4 | CC DChg | 00:18:00 | 26:29:10 | -0.1032 | 3.4034 | 0.031 | 0 | 0 | 0.031 | 2.51 | 0.0001057 | 2024-01-11 18:53:31 | -0.0003512
3184 | 1 | 4 | CC DChg | 00:18:30 | 26:29:40 | -0.1032 | 3.4033 | 0.0318 | 0 | 0 | 0.0318 | 2.58 | 0.0001087 | 2024-01-11 18:54:01 | -0.0003511
3185 | 1 | 4 | CC DChg | 00:19:00 | 26:30:10 | -0.1032 | 3.4032 | 0.0327 | 0 | 0 | 0.0327 | 2.65 | 0.0001116 | 2024-01-11 18:54:31 | -0.0003511
3186 | 1 | 4 | CC DChg | 00:19:30 | 26:30:40 | -0.1032 | 3.4031 | 0.0335 | 0 | 0 | 0.0335 | 2.72 | 0.0001145 | 2024-01-11 18:55:01 | -0.0003511
3187 | 1 | 4 | CC DChg | 00:20:00 | 26:31:10 | -0.1032 | 3.403 | 0.0344 | 0 | 0 | 0.0344 | 2.79 | 0.0001174 | 2024-01-11 18:55:31 | -0.0003511
3188 | 1 | 4 | CC DChg | 00:20:30 | 26:31:40 | -0.1032 | 3.403 | 0.0353 | 0 | 0 | 0.0353 | 2.86 | 0.0001204 | 2024-01-11 18:56:01 | -0.0003511
3189 | 1 | 4 | CC DChg | 00:21:00 | 26:32:10 | -0.1032 | 3.4029 | 0.0361 | 0 | 0 | 0.0361 | 2.93 | 0.0001233 | 2024-01-11 18:56:31 | -0.0003511
3190 | 1 | 4 | CC DChg | 00:21:30 | 26:32:40 | -0.1032 | 3.4027 | 0.037 | 0 | 0 | 0.037 | 3 | 0.0001262 | 2024-01-11 18:57:01 | -0.0003511
3191 | 1 | 4 | CC DChg | 00:22:00 | 26:33:10 | -0.1032 | 3.4026 | 0.0378 | 0 | 0 | 0.0378 | 3.07 | 0.0001291 | 2024-01-11 18:57:31 | -0.0003511
3192 | 1 | 4 | CC DChg | 00:22:30 | 26:33:40 | -0.1032 | 3.4025 | 0.0387 | 0 | 0 | 0.0387 | 3.14 | 0.0001321 | 2024-01-11 18:58:01 | -0.0003511
3193 | 1 | 4 | CC DChg | 00:23:00 | 26:34:10 | -0.1032 | 3.4024 | 0.0396 | 0 | 0 | 0.0396 | 3.21 | 0.000135 | 2024-01-11 18:58:31 | -0.0003511
3194 | 1 | 4 | CC DChg | 00:23:30 | 26:34:40 | -0.1032 | 3.4024 | 0.0404 | 0 | 0 | 0.0404 | 3.28 | 0.0001379 | 2024-01-11 18:59:01 | -0.000351
3195 | 1 | 4 | CC DChg | 00:24:00 | 26:35:10 | -0.1032 | 3.4024 | 0.0413 | 0 | 0 | 0.0413 | 3.35 | 0.0001408 | 2024-01-11 18:59:31 | -0.0003511
3196 | 1 | 4 | CC DChg | 00:24:30 | 26:35:40 | -0.1032 | 3.4022 | 0.0421 | 0 | 0 | 0.0421 | 3.42 | 0.0001438 | 2024-01-11 19:00:01 | -0.0003511
3197 | 1 | 4 | CC DChg | 00:25:00 | 26:36:10 | -0.1032 | 3.4022 | 0.043 | 0 | 0 | 0.043 | 3.49 | 0.0001467 | 2024-01-11 19:00:31 | -0.0003511
3198 | 1 | 4 | CC DChg | 00:25:30 | 26:36:40 | -0.1032 | 3.4021 | 0.0439 | 0 | 0 | 0.0439 | 3.56 | 0.0001496 | 2024-01-11 19:01:01 | -0.000351
3199 | 1 | 4 | CC DChg | 00:26:00 | 26:37:10 | -0.1032 | 3.4021 | 0.0447 | 0 | 0 | 0.0447 | 3.63 | 0.0001525 | 2024-01-11 19:01:31 | -0.000351
3200 | 1 | 4 | CC DChg | 00:26:30 | 26:37:40 | -0.1032 | 3.402 | 0.0456 | 0 | 0 | 0.0456 | 3.7 | 0.0001555 | 2024-01-11 19:02:01 | -0.000351
3201 | 1 | 4 | CC DChg | 00:27:00 | 26:38:10 | -0.1032 | 3.402 | 0.0464 | 0 | 0 | 0.0464 | 3.77 | 0.0001584 | 2024-01-11 19:02:31 | -0.000351
3202 | 1 | 4 | CC DChg | 00:27:30 | 26:38:40 | -0.1032 | 3.4019 | 0.0473 | 0 | 0 | 0.0473 | 3.84 | 0.0001613 | 2024-01-11 19:03:01 | -0.000351
3203 | 1 | 4 | CC DChg | 00:28:00 | 26:39:10 | -0.1032 | 3.4018 | 0.0482 | 0 | 0 | 0.0482 | 3.91 | 0.0001642 | 2024-01-11 19:03:31 | -0.000351
3204 | 1 | 4 | CC DChg | 00:28:30 | 26:39:40 | -0.1032 | 3.4018 | 0.049 | 0 | 0 | 0.049 | 3.98 | 0.0001672 | 2024-01-11 19:04:01 | -0.000351
3205 | 1 | 4 | CC DChg | 00:29:00 | 26:40:10 | -0.1032 | 3.4017 | 0.0499 | 0 | 0 | 0.0499 | 4.05 | 0.0001701 | 2024-01-11 19:04:31 | -0.000351
3206 | 1 | 4 | CC DChg | 00:29:30 | 26:40:40 | -0.1032 | 3.4017 | 0.0507 | 0 | 0 | 0.0507 | 4.12 | 0.000173 | 2024-01-11 19:05:01 | -0.000351
3207 | 1 | 4 | CC DChg | 00:30:00 | 26:41:10 | -0.1032 | 3.4016 | 0.0516 | 0 | 0 | 0.0516 | 4.19 | 0.0001759 | 2024-01-11 19:05:31 | -0.000351
3208 | 1 | 4 | CC DChg | 00:30:30 | 26:41:40 | -0.1032 | 3.4015 | 0.0525 | 0 | 0 | 0.0525 | 4.26 | 0.0001789 | 2024-01-11 19:06:01 | -0.000351
3209 | 1 | 4 | CC DChg | 00:31:00 | 26:42:10 | -0.1032 | 3.4015 | 0.0533 | 0 | 0 | 0.0533 | 4.33 | 0.0001818 | 2024-01-11 19:06:31 | -0.000351
3210 | 1 | 4 | CC DChg | 00:31:30 | 26:42:40 | -0.1032 | 3.4016 | 0.0542 | 0 | 0 | 0.0542 | 4.4 | 0.0001847 | 2024-01-11 19:07:01 | -0.0003509
3211 | 1 | 4 | CC DChg | 00:32:00 | 26:43:10 | -0.1032 | 3.4015 | 0.055 | 0 | 0 | 0.055 | 4.47 | 0.0001876 | 2024-01-11 19:07:31 | -0.000351
3212 | 1 | 4 | CC DChg | 00:32:30 | 26:43:40 | -0.1032 | 3.4015 | 0.0559 | 0 | 0 | 0.0559 | 4.54 | 0.0001906 | 2024-01-11 19:08:01 | -0.000351
3213 | 1 | 4 | CC DChg | 00:33:00 | 26:44:10 | -0.1032 | 3.4014 | 0.0567 | 0 | 0 | 0.0567 | 4.61 | 0.0001935 | 2024-01-11 19:08:31 | -0.0003509
3214 | 1 | 4 | CC DChg | 00:33:30 | 26:44:40 | -0.1032 | 3.4014 | 0.0576 | 0 | 0 | 0.0576 | 4.68 | 0.0001964 | 2024-01-11 19:09:01 | -0.0003509
3215 | 1 | 4 | CC DChg | 00:34:00 | 26:45:10 | -0.1032 | 3.4013 | 0.0585 | 0 | 0 | 0.0585 | 4.75 | 0.0001993 | 2024-01-11 19:09:31 | -0.0003509
3216 | 1 | 4 | CC DChg | 00:34:30 | 26:45:40 | -0.1032 | 3.4013 | 0.0593 | 0 | 0 | 0.0593 | 4.82 | 0.0002023 | 2024-01-11 19:10:01 | -0.0003509
3217 | 1 | 4 | CC DChg | 00:35:00 | 26:46:10 | -0.1032 | 3.4013 | 0.0602 | 0 | 0 | 0.0602 | 4.89 | 0.0002052 | 2024-01-11 19:10:31 | -0.0003509
3218 | 1 | 4 | CC DChg | 00:35:30 | 26:46:40 | -0.1032 | 3.4013 | 0.061 | 0 | 0 | 0.061 | 4.96 | 0.0002081 | 2024-01-11 19:11:01 | -0.0003509
3219 | 1 | 4 | CC DChg | 00:36:00 | 26:47:10 | -0.1032 | 3.4012 | 0.0619 | 0 | 0 | 0.0619 | 5.03 | 0.000211 | 2024-01-11 19:11:31 | -0.0003509
3220 | 1 | 4 | CC DChg | 00:36:30 | 26:47:40 | -0.1032 | 3.4012 | 0.0628 | 0 | 0 | 0.0628 | 5.1 | 0.000214 | 2024-01-11 19:12:01 | -0.0003509
3221 | 1 | 4 | CC DChg | 00:37:00 | 26:48:10 | -0.1032 | 3.4012 | 0.0636 | 0 | 0 | 0.0636 | 5.17 | 0.0002169 | 2024-01-11 19:12:31 | -0.0003509
3222 | 1 | 4 | CC DChg | 00:37:30 | 26:48:40 | -0.1032 | 3.4012 | 0.0645 | 0 | 0 | 0.0645 | 5.24 | 0.0002198 | 2024-01-11 19:13:01 | -0.0003509
3223 | 1 | 4 | CC DChg | 00:38:00 | 26:49:10 | -0.1032 | 3.4012 | 0.0653 | 0 | 0 | 0.0653 | 5.31 | 0.0002227 | 2024-01-11 19:13:31 | -0.0003509
3224 | 1 | 4 | CC DChg | 00:38:30 | 26:49:40 | -0.1032 | 3.4011 | 0.0662 | 0 | 0 | 0.0662 | 5.38 | 0.0002257 | 2024-01-11 19:14:01 | -0.0003509
3225 | 1 | 4 | CC DChg | 00:39:00 | 26:50:10 | -0.1032 | 3.4011 | 0.0671 | 0 | 0 | 0.0671 | 5.45 | 0.0002286 | 2024-01-11 19:14:31 | -0.0003509
3226 | 1 | 4 | CC DChg | 00:39:30 | 26:50:40 | -0.1032 | 3.4011 | 0.0679 | 0 | 0 | 0.0679 | 5.52 | 0.0002315 | 2024-01-11 19:15:01 | -0.0003509
3227 | 1 | 4 | CC DChg | 00:40:00 | 26:51:10 | -0.1032 | 3.401 | 0.0688 | 0 | 0 | 0.0688 | 5.59 | 0.0002344 | 2024-01-11 19:15:31 | -0.0003509
3228 | 1 | 4 | CC DChg | 00:40:30 | 26:51:40 | -0.1032 | 3.4011 | 0.0696 | 0 | 0 | 0.0696 | 5.66 | 0.0002374 | 2024-01-11 19:16:01 | -0.0003509
3229 | 1 | 4 | CC DChg | 00:41:00 | 26:52:10 | -0.1032 | 3.4011 | 0.0705 | 0 | 0 | 0.0705 | 5.73 | 0.0002403 | 2024-01-11 19:16:31 | -0.0003509
3230 | 1 | 4 | CC DChg | 00:41:30 | 26:52:40 | -0.1032 | 3.401 | 0.0714 | 0 | 0 | 0.0714 | 5.8 | 0.0002432 | 2024-01-11 19:17:01 | -0.0003509
3231 | 1 | 4 | CC DChg | 00:42:00 | 26:53:10 | -0.1032 | 3.401 | 0.0722 | 0 | 0 | 0.0722 | 5.86 | 0.0002461 | 2024-01-11 19:17:31 | -0.0003509
3232 | 1 | 4 | CC DChg | 00:42:30 | 26:53:40 | -0.1032 | 3.401 | 0.0731 | 0 | 0 | 0.0731 | 5.93 | 0.000249 | 2024-01-11 19:18:01 | -0.0003509
3233 | 1 | 4 | CC DChg | 00:43:00 | 26:54:10 | -0.1032 | 3.4009 | 0.0739 | 0 | 0 | 0.0739 | 6 | 0.000252 | 2024-01-11 19:18:31 | -0.0003509
3234 | 1 | 4 | CC DChg | 00:43:30 | 26:54:40 | -0.1032 | 3.4009 | 0.0748 | 0 | 0 | 0.0748 | 6.07 | 0.0002549 | 2024-01-11 19:19:01 | -0.0003508
3235 | 1 | 4 | CC DChg | 00:44:00 | 26:55:10 | -0.1032 | 3.4008 | 0.0757 | 0 | 0 | 0.0757 | 6.14 | 0.0002578 | 2024-01-11 19:19:31 | -0.0003509
3236 | 1 | 4 | CC DChg | 00:44:30 | 26:55:40 | -0.1032 | 3.4009 | 0.0765 | 0 | 0 | 0.0765 | 6.21 | 0.0002607 | 2024-01-11 19:20:01 | -0.0003509
3237 | 1 | 4 | CC DChg | 00:45:00 | 26:56:10 | -0.1032 | 3.4009 | 0.0774 | 0 | 0 | 0.0774 | 6.28 | 0.0002637 | 2024-01-11 19:20:31 | -0.0003509
3238 | 1 | 4 | CC DChg | 00:45:30 | 26:56:40 | -0.1032 | 3.4009 | 0.0782 | 0 | 0 | 0.0782 | 6.35 | 0.0002666 | 2024-01-11 19:21:01 | -0.0003509
3239 | 1 | 4 | CC DChg | 00:46:00 | 26:57:10 | -0.1032 | 3.4009 | 0.0791 | 0 | 0 | 0.0791 | 6.42 | 0.0002695 | 2024-01-11 19:21:31 | -0.0003509
3240 | 1 | 4 | CC DChg | 00:46:30 | 26:57:40 | -0.1032 | 3.4009 | 0.08 | 0 | 0 | 0.08 | 6.49 | 0.0002724 | 2024-01-11 19:22:01 | -0.0003509
3241 | 1 | 4 | CC DChg | 00:47:00 | 26:58:10 | -0.1032 | 3.4009 | 0.0808 | 0 | 0 | 0.0808 | 6.56 | 0.0002754 | 2024-01-11 19:22:31 | -0.0003509
3242 | 1 | 4 | CC DChg | 00:47:30 | 26:58:40 | -0.1032 | 3.4008 | 0.0817 | 0 | 0 | 0.0817 | 6.63 | 0.0002783 | 2024-01-11 19:23:01 | -0.0003509
3243 | 1 | 4 | CC DChg | 00:48:00 | 26:59:10 | -0.1032 | 3.4008 | 0.0825 | 0 | 0 | 0.0825 | 6.7 | 0.0002812 | 2024-01-11 19:23:31 | -0.0003509
3244 | 1 | 4 | CC DChg | 00:48:30 | 26:59:40 | -0.1032 | 3.4008 | 0.0834 | 0 | 0 | 0.0834 | 6.77 | 0.0002841 | 2024-01-11 19:24:01 | -0.0003509
3245 | 1 | 4 | CC DChg | 00:49:00 | 27:00:10 | -0.1032 | 3.4008 | 0.0843 | 0 | 0 | 0.0843 | 6.84 | 0.0002871 | 2024-01-11 19:24:31 | -0.0003509
3246 | 1 | 4 | CC DChg | 00:49:30 | 27:00:40 | -0.1032 | 3.4008 | 0.0851 | 0 | 0 | 0.0851 | 6.91 | 0.00029 | 2024-01-11 19:25:01 | -0.0003509
3247 | 1 | 4 | CC DChg | 00:50:00 | 27:01:10 | -0.1032 | 3.4008 | 0.086 | 0 | 0 | 0.086 | 6.98 | 0.0002929 | 2024-01-11 19:25:31 | -0.0003509
3248 | 1 | 4 | CC DChg | 00:50:30 | 27:01:40 | -0.1032 | 3.4008 | 0.0868 | 0 | 0 | 0.0868 | 7.05 | 0.0002958 | 2024-01-11 19:26:01 | -0.0003509
3249 | 1 | 4 | CC DChg | 00:51:00 | 27:02:10 | -0.1032 | 3.4008 | 0.0877 | 0 | 0 | 0.0877 | 7.12 | 0.0002988 | 2024-01-11 19:26:31 | -0.0003509
3250 | 1 | 4 | CC DChg | 00:51:30 | 27:02:40 | -0.1032 | 3.4008 | 0.0886 | 0 | 0 | 0.0886 | 7.19 | 0.0003017 | 2024-01-11 19:27:01 | -0.0003509
3251 | 1 | 4 | CC DChg | 00:52:00 | 27:03:10 | -0.1032 | 3.4008 | 0.0894 | 0 | 0 | 0.0894 | 7.26 | 0.0003046 | 2024-01-11 19:27:31 | -0.0003509
3252 | 1 | 4 | CC DChg | 00:52:30 | 27:03:40 | -0.1032 | 3.4008 | 0.0903 | 0 | 0 | 0.0903 | 7.33 | 0.0003075 | 2024-01-11 19:28:01 | -0.0003509
3253 | 1 | 4 | CC DChg | 00:53:00 | 27:04:10 | -0.1032 | 3.4008 | 0.0911 | 0 | 0 | 0.0911 | 7.4 | 0.0003105 | 2024-01-11 19:28:31 | -0.0003509
3254 | 1 | 4 | CC DChg | 00:53:30 | 27:04:40 | -0.1032 | 3.4008 | 0.092 | 0 | 0 | 0.092 | 7.47 | 0.0003134 | 2024-01-11 19:29:01 | -0.0003508
3255 | 1 | 4 | CC DChg | 00:54:00 | 27:05:10 | -0.1032 | 3.4008 | 0.0929 | 0 | 0 | 0.0929 | 7.54 | 0.0003163 | 2024-01-11 19:29:31 | -0.0003509
3256 | 1 | 4 | CC DChg | 00:54:30 | 27:05:40 | -0.1032 | 3.4007 | 0.0937 | 0 | 0 | 0.0937 | 7.61 | 0.0003192 | 2024-01-11 19:30:01 | -0.0003509
3257 | 1 | 4 | CC DChg | 00:55:00 | 27:06:10 | -0.1032 | 3.4008 | 0.0946 | 0 | 0 | 0.0946 | 7.68 | 0.0003221 | 2024-01-11 19:30:31 | -0.0003509
3258 | 1 | 4 | CC DChg | 00:55:30 | 27:06:40 | -0.1032 | 3.4007 | 0.0954 | 0 | 0 | 0.0954 | 7.75 | 0.0003251 | 2024-01-11 19:31:01 | -0.0003509
3259 | 1 | 4 | CC DChg | 00:56:00 | 27:07:10 | -0.1032 | 3.4008 | 0.0963 | 0 | 0 | 0.0963 | 7.82 | 0.000328 | 2024-01-11 19:31:31 | -0.0003508
3260 | 1 | 4 | CC DChg | 00:56:30 | 27:07:40 | -0.1032 | 3.4007 | 0.0972 | 0 | 0 | 0.0972 | 7.89 | 0.0003309 | 2024-01-11 19:32:01 | -0.0003509
3261 | 1 | 4 | CC DChg | 00:57:00 | 27:08:10 | -0.1032 | 3.4007 | 0.098 | 0 | 0 | 0.098 | 7.96 | 0.0003338 | 2024-01-11 19:32:31 | -0.0003508
3262 | 1 | 4 | CC DChg | 00:57:30 | 27:08:40 | -0.1032 | 3.4009 | 0.0989 | 0 | 0 | 0.0989 | 8.03 | 0.0003368 | 2024-01-11 19:33:01 | -0.0003509
3263 | 1 | 4 | CC DChg | 00:58:00 | 27:09:10 | -0.1032 | 3.4009 | 0.0997 | 0 | 0 | 0.0997 | 8.1 | 0.0003397 | 2024-01-11 19:33:31 | -0.000351
3264 | 1 | 4 | CC DChg | 00:58:30 | 27:09:40 | -0.1032 | 3.4009 | 0.1006 | 0 | 0 | 0.1006 | 8.17 | 0.0003426 | 2024-01-11 19:34:01 | -0.000351
3265 | 1 | 4 | CC DChg | 00:59:00 | 27:10:10 | -0.1032 | 3.4009 | 0.1015 | 0 | 0 | 0.1015 | 8.24 | 0.0003455 | 2024-01-11 19:34:31 | -0.000351
3266 | 1 | 4 | CC DChg | 00:59:30 | 27:10:40 | -0.1032 | 3.4008 | 0.1023 | 0 | 0 | 0.1023 | 8.31 | 0.0003485 | 2024-01-11 19:35:01 | -0.0003509
3267 | 1 | 4 | CC DChg | 01:00:00 | 27:11:10 | -0.1032 | 3.4009 | 0.1032 | 0 | 0 | 0.1032 | 8.38 | 0.0003514 | 2024-01-11 19:35:31 | -0.0003509
3268 | 1 | 4 | CC DChg | 01:00:30 | 27:11:40 | -0.1032 | 3.4009 | 0.104 | 0 | 0 | 0.104 | 8.45 | 0.0003543 | 2024-01-11 19:36:01 | -0.000351
3269 | 1 | 4 | CC DChg | 01:01:00 | 27:12:10 | -0.1032 | 3.4008 | 0.1049 | 0 | 0 | 0.1049 | 8.52 | 0.0003572 | 2024-01-11 19:36:31 | -0.000351
3270 | 1 | 4 | CC DChg | 01:01:30 | 27:12:40 | -0.1032 | 3.4009 | 0.1058 | 0 | 0 | 0.1058 | 8.59 | 0.0003602 | 2024-01-11 19:37:01 | -0.000351
3271 | 1 | 4 | CC DChg | 01:02:00 | 27:13:10 | -0.1032 | 3.4009 | 0.1066 | 0 | 0 | 0.1066 | 8.66 | 0.0003631 | 2024-01-11 19:37:31 | -0.000351
3272 | 1 | 4 | CC DChg | 01:02:30 | 27:13:40 | -0.1032 | 3.4009 | 0.1075 | 0 | 0 | 0.1075 | 8.73 | 0.000366 | 2024-01-11 19:38:01 | -0.0003509
3273 | 1 | 4 | CC DChg | 01:03:00 | 27:14:10 | -0.1032 | 3.4009 | 0.1083 | 0 | 0 | 0.1083 | 8.8 | 0.0003689 | 2024-01-11 19:38:31 | -0.000351
3274 | 1 | 4 | CC DChg | 01:03:30 | 27:14:40 | -0.1032 | 3.4008 | 0.1092 | 0 | 0 | 0.1092 | 8.87 | 0.0003719 | 2024-01-11 19:39:01 | -0.000351
3275 | 1 | 4 | CC DChg | 01:04:00 | 27:15:10 | -0.1032 | 3.4009 | 0.1101 | 0 | 0 | 0.1101 | 8.94 | 0.0003748 | 2024-01-11 19:39:31 | -0.000351
3276 | 1 | 4 | CC DChg | 01:04:30 | 27:15:40 | -0.1032 | 3.4009 | 0.1109 | 0 | 0 | 0.1109 | 9.01 | 0.0003777 | 2024-01-11 19:40:01 | -0.000351
3277 | 1 | 4 | CC DChg | 01:05:00 | 27:16:10 | -0.1032 | 3.4009 | 0.1118 | 0 | 0 | 0.1118 | 9.08 | 0.0003806 | 2024-01-11 19:40:31 | -0.000351
3278 | 1 | 4 | CC DChg | 01:05:30 | 27:16:40 | -0.1032 | 3.401 | 0.1126 | 0 | 0 | 0.1126 | 9.15 | 0.0003836 | 2024-01-11 19:41:01 | -0.000351
3279 | 1 | 4 | CC DChg | 01:06:00 | 27:17:10 | -0.1032 | 3.4009 | 0.1135 | 0 | 0 | 0.1135 | 9.22 | 0.0003865 | 2024-01-11 19:41:31 | -0.0003509
3280 | 1 | 4 | CC DChg | 01:06:30 | 27:17:40 | -0.1032 | 3.4009 | 0.1144 | 0 | 0 | 0.1144 | 9.29 | 0.0003894 | 2024-01-11 19:42:01 | -0.000351
3281 | 1 | 4 | CC DChg | 01:07:00 | 27:18:10 | -0.1032 | 3.4009 | 0.1152 | 0 | 0 | 0.1152 | 9.36 | 0.0003923 | 2024-01-11 19:42:31 | -0.000351
3282 | 1 | 4 | CC DChg | 01:07:30 | 27:18:40 | -0.1032 | 3.4009 | 0.1161 | 0 | 0 | 0.1161 | 9.43 | 0.0003953 | 2024-01-11 19:43:01 | -0.0003509
3283 | 1 | 4 | CC DChg | 01:08:00 | 27:19:10 | -0.1032 | 3.4009 | 0.1169 | 0 | 0 | 0.1169 | 9.5 | 0.0003982 | 2024-01-11 19:43:31 | -0.0003509
3284 | 1 | 4 | CC DChg | 01:08:30 | 27:19:40 | -0.1032 | 3.4009 | 0.1178 | 0 | 0 | 0.1178 | 9.57 | 0.0004011 | 2024-01-11 19:44:01 | -0.0003509
3285 | 1 | 4 | CC DChg | 01:09:00 | 27:20:10 | -0.1032 | 3.4009 | 0.1187 | 0 | 0 | 0.1187 | 9.64 | 0.000404 | 2024-01-11 19:44:31 | -0.000351
3286 | 1 | 4 | CC DChg | 01:09:30 | 27:20:40 | -0.1032 | 3.4009 | 0.1195 | 0 | 0 | 0.1195 | 9.71 | 0.000407 | 2024-01-11 19:45:01 | -0.000351
3287 | 1 | 4 | CC DChg | 01:10:00 | 27:21:10 | -0.1032 | 3.4009 | 0.1204 | 0 | 0 | 0.1204 | 9.77 | 0.0004099 | 2024-01-11 19:45:31 | -0.0003509
3288 | 1 | 4 | CC DChg | 01:10:30 | 27:21:40 | -0.1032 | 3.4009 | 0.1212 | 0 | 0 | 0.1212 | 9.84 | 0.0004128 | 2024-01-11 19:46:01 | -0.0003509
3289 | 1 | 4 | CC DChg | 01:11:00 | 27:22:10 | -0.1032 | 3.4009 | 0.1221 | 0 | 0 | 0.1221 | 9.91 | 0.0004157 | 2024-01-11 19:46:31 | -0.000351
3290 | 1 | 4 | CC DChg | 01:11:30 | 27:22:40 | -0.1032 | 3.4009 | 0.123 | 0 | 0 | 0.123 | 9.98 | 0.0004187 | 2024-01-11 19:47:01 | -0.000351
3291 | 1 | 4 | CC DChg | 01:12:00 | 27:23:10 | -0.1032 | 3.4009 | 0.1238 | 0 | 0 | 0.1238 | 10.05 | 0.0004216 | 2024-01-11 19:47:31 | -0.0003509
3292 | 1 | 4 | CC DChg | 01:12:30 | 27:23:40 | -0.1032 | 3.4009 | 0.1247 | 0 | 0 | 0.1247 | 10.12 | 0.0004245 | 2024-01-11 19:48:01 | -0.000351
3293 | 1 | 4 | CC DChg | 01:13:00 | 27:24:10 | -0.1032 | 3.4009 | 0.1255 | 0 | 0 | 0.1255 | 10.19 | 0.0004274 | 2024-01-11 19:48:31 | -0.0003509
3294 | 1 | 4 | CC DChg | 01:13:30 | 27:24:40 | -0.1032 | 3.4009 | 0.1264 | 0 | 0 | 0.1264 | 10.26 | 0.0004304 | 2024-01-11 19:49:01 | -0.0003509
3295 | 1 | 4 | CC DChg | 01:14:00 | 27:25:10 | -0.1032 | 3.4009 | 0.1273 | 0 | 0 | 0.1273 | 10.33 | 0.0004333 | 2024-01-11 19:49:31 | -0.0003509
3296 | 1 | 4 | CC DChg | 01:14:30 | 27:25:40 | -0.1032 | 3.4009 | 0.1281 | 0 | 0 | 0.1281 | 10.4 | 0.0004362 | 2024-01-11 19:50:01 | -0.0003509
3297 | 1 | 4 | CC DChg | 01:15:00 | 27:26:10 | -0.1032 | 3.4009 | 0.129 | 0 | 0 | 0.129 | 10.47 | 0.0004391 | 2024-01-11 19:50:31 | -0.000351
3298 | 1 | 4 | CC DChg | 01:15:30 | 27:26:40 | -0.1032 | 3.4009 | 0.1298 | 0 | 0 | 0.1298 | 10.54 | 0.0004421 | 2024-01-11 19:51:01 | -0.000351
3299 | 1 | 4 | CC DChg | 01:16:00 | 27:27:10 | -0.1032 | 3.4009 | 0.1307 | 0 | 0 | 0.1307 | 10.61 | 0.000445 | 2024-01-11 19:51:31 | -0.0003509
3300 | 1 | 4 | CC DChg | 01:16:30 | 27:27:40 | -0.1032 | 3.4009 | 0.1316 | 0 | 0 | 0.1316 | 10.68 | 0.0004479 | 2024-01-11 19:52:01 | -0.0003509
3301 | 1 | 4 | CC DChg | 01:17:00 | 27:28:10 | -0.1032 | 3.401 | 0.1324 | 0 | 0 | 0.1324 | 10.75 | 0.0004508 | 2024-01-11 19:52:31 | -0.000351
3302 | 1 | 4 | CC DChg | 01:17:30 | 27:28:40 | -0.1032 | 3.4009 | 0.1333 | 0 | 0 | 0.1333 | 10.82 | 0.0004538 | 2024-01-11 19:53:01 | -0.0003509
3303 | 1 | 4 | CC DChg | 01:18:00 | 27:29:10 | -0.1032 | 3.4009 | 0.1341 | 0 | 0 | 0.1341 | 10.89 | 0.0004567 | 2024-01-11 19:53:31 | -0.000351
3304 | 1 | 4 | CC DChg | 01:18:30 | 27:29:40 | -0.1032 | 3.4009 | 0.135 | 0 | 0 | 0.135 | 10.96 | 0.0004596 | 2024-01-11 19:54:01 | -0.000351
3305 | 1 | 4 | CC DChg | 01:19:00 | 27:30:10 | -0.1032 | 3.401 | 0.1359 | 0 | 0 | 0.1359 | 11.03 | 0.0004625 | 2024-01-11 19:54:31 | -0.0003509
3306 | 1 | 4 | CC DChg | 01:19:30 | 27:30:40 | -0.1032 | 3.401 | 0.1367 | 0 | 0 | 0.1367 | 11.1 | 0.0004655 | 2024-01-11 19:55:01 | -0.0003509
3307 | 1 | 4 | CC DChg | 01:20:00 | 27:31:10 | -0.1032 | 3.4009 | 0.1376 | 0 | 0 | 0.1376 | 11.17 | 0.0004684 | 2024-01-11 19:55:31 | -0.0003509
3308 | 1 | 4 | CC DChg | 01:20:30 | 27:31:40 | -0.1032 | 3.4009 | 0.1384 | 0 | 0 | 0.1384 | 11.24 | 0.0004713 | 2024-01-11 19:56:01 | -0.0003509
3309 | 1 | 4 | CC DChg | 01:21:00 | 27:32:10 | -0.1032 | 3.4009 | 0.1393 | 0 | 0 | 0.1393 | 11.31 | 0.0004742 | 2024-01-11 19:56:31 | -0.0003509
3310 | 1 | 4 | CC DChg | 01:21:30 | 27:32:40 | -0.1032 | 3.4009 | 0.1402 | 0 | 0 | 0.1402 | 11.38 | 0.0004772 | 2024-01-11 19:57:01 | -0.000351
3311 | 1 | 4 | CC DChg | 01:22:00 | 27:33:10 | -0.1032 | 3.401 | 0.141 | 0 | 0 | 0.141 | 11.45 | 0.0004801 | 2024-01-11 19:57:31 | -0.0003509
3312 | 1 | 4 | CC DChg | 01:22:30 | 27:33:40 | -0.1032 | 3.401 | 0.1419 | 0 | 0 | 0.1419 | 11.52 | 0.000483 | 2024-01-11 19:58:01 | -0.000351
3313 | 1 | 4 | CC DChg | 01:23:00 | 27:34:10 | -0.1032 | 3.401 | 0.1427 | 0 | 0 | 0.1427 | 11.59 | 0.0004859 | 2024-01-11 19:58:31 | -0.0003509
3314 | 1 | 4 | CC DChg | 01:23:30 | 27:34:40 | -0.1032 | 3.401 | 0.1436 | 0 | 0 | 0.1436 | 11.66 | 0.0004889 | 2024-01-11 19:59:01 | -0.000351
3315 | 1 | 4 | CC DChg | 01:24:00 | 27:35:10 | -0.1032 | 3.401 | 0.1445 | 0 | 0 | 0.1445 | 11.73 | 0.0004918 | 2024-01-11 19:59:31 | -0.000351
3316 | 1 | 4 | CC DChg | 01:24:30 | 27:35:40 | -0.1032 | 3.401 | 0.1453 | 0 | 0 | 0.1453 | 11.8 | 0.0004947 | 2024-01-11 20:00:01 | -0.000351
3317 | 1 | 4 | CC DChg | 01:25:00 | 27:36:10 | -0.1032 | 3.401 | 0.1462 | 0 | 0 | 0.1462 | 11.87 | 0.0004976 | 2024-01-11 20:00:31 | -0.0003509
3318 | 1 | 4 | CC DChg | 01:25:30 | 27:36:40 | -0.1032 | 3.4008 | 0.147 | 0 | 0 | 0.147 | 11.94 | 0.0005005 | 2024-01-11 20:01:01 | -0.0003509
3319 | 1 | 4 | CC DChg | 01:26:00 | 27:37:10 | -0.1032 | 3.4009 | 0.1479 | 0 | 0 | 0.1479 | 12.01 | 0.0005035 | 2024-01-11 20:01:31 | -0.0003509
3320 | 1 | 4 | CC DChg | 01:26:30 | 27:37:40 | -0.1032 | 3.4009 | 0.1488 | 0 | 0 | 0.1488 | 12.08 | 0.0005064 | 2024-01-11 20:02:01 | -0.0003509
3321 | 1 | 4 | CC DChg | 01:27:00 | 27:38:10 | -0.1032 | 3.4009 | 0.1496 | 0 | 0 | 0.1496 | 12.15 | 0.0005093 | 2024-01-11 20:02:31 | -0.0003509
3322 | 1 | 4 | CC DChg | 01:27:30 | 27:38:40 | -0.1032 | 3.4008 | 0.1505 | 0 | 0 | 0.1505 | 12.22 | 0.0005122 | 2024-01-11 20:03:01 | -0.0003508
3323 | 1 | 4 | CC DChg | 01:28:00 | 27:39:10 | -0.1032 | 3.4008 | 0.1513 | 0 | 0 | 0.1513 | 12.29 | 0.0005152 | 2024-01-11 20:03:31 | -0.0003508
3324 | 1 | 4 | CC DChg | 01:28:30 | 27:39:40 | -0.1032 | 3.4007 | 0.1522 | 0 | 0 | 0.1522 | 12.36 | 0.0005181 | 2024-01-11 20:04:01 | -0.0003508
3325 | 1 | 4 | CC DChg | 01:29:00 | 27:40:10 | -0.1032 | 3.4008 | 0.1531 | 0 | 0 | 0.1531 | 12.43 | 0.000521 | 2024-01-11 20:04:31 | -0.0003508
3326 | 1 | 4 | CC DChg | 01:29:30 | 27:40:40 | -0.1032 | 3.4008 | 0.1539 | 0 | 0 | 0.1539 | 12.5 | 0.0005239 | 2024-01-11 20:05:01 | -0.0003508
3327 | 1 | 4 | CC DChg | 01:30:00 | 27:41:10 | -0.1032 | 3.4008 | 0.1548 | 0 | 0 | 0.1548 | 12.57 | 0.0005269 | 2024-01-11 20:05:31 | -0.0003508
3328 | 1 | 4 | CC DChg | 01:30:30 | 27:41:40 | -0.1032 | 3.4008 | 0.1556 | 0 | 0 | 0.1556 | 12.64 | 0.0005298 | 2024-01-11 20:06:01 | -0.0003508
3329 | 1 | 4 | CC DChg | 01:31:00 | 27:42:10 | -0.1032 | 3.4008 | 0.1565 | 0 | 0 | 0.1565 | 12.71 | 0.0005327 | 2024-01-11 20:06:31 | -0.0003508
3330 | 1 | 4 | CC DChg | 01:31:30 | 27:42:40 | -0.1032 | 3.4008 | 0.1574 | 0 | 0 | 0.1574 | 12.78 | 0.0005356 | 2024-01-11 20:07:01 | -0.0003509
3331 | 1 | 4 | CC DChg | 01:32:00 | 27:43:10 | -0.1032 | 3.4009 | 0.1582 | 0 | 0 | 0.1582 | 12.85 | 0.0005386 | 2024-01-11 20:07:31 | -0.0003508
3332 | 1 | 4 | CC DChg | 01:32:30 | 27:43:40 | -0.1032 | 3.4009 | 0.1591 | 0 | 0 | 0.1591 | 12.92 | 0.0005415 | 2024-01-11 20:08:01 | -0.0003508
3333 | 1 | 4 | CC DChg | 01:33:00 | 27:44:10 | -0.1032 | 3.4009 | 0.1599 | 0 | 0 | 0.1599 | 12.99 | 0.0005444 | 2024-01-11 20:08:31 | -0.0003508
3334 | 1 | 4 | CC DChg | 01:33:30 | 27:44:40 | -0.1032 | 3.4008 | 0.1608 | 0 | 0 | 0.1608 | 13.06 | 0.0005473 | 2024-01-11 20:09:01 | -0.0003508
3335 | 1 | 4 | CC DChg | 01:34:00 | 27:45:10 | -0.1032 | 3.4009 | 0.1617 | 0 | 0 | 0.1617 | 13.13 | 0.0005502 | 2024-01-11 20:09:31 | -0.0003509
3336 | 1 | 4 | CC DChg | 01:34:30 | 27:45:40 | -0.1032 | 3.4008 | 0.1625 | 0 | 0 | 0.1625 | 13.2 | 0.0005532 | 2024-01-11 20:10:01 | -0.0003508
3337 | 1 | 4 | CC DChg | 01:35:00 | 27:46:10 | -0.1031 | 3.4008 | 0.1634 | 0 | 0 | 0.1634 | 13.27 | 0.0005561 | 2024-01-11 20:10:31 | -0.0003508
3338 | 1 | 4 | CC DChg | 01:35:30 | 27:46:40 | -0.1032 | 3.4009 | 0.1642 | 0 | 0 | 0.1642 | 13.34 | 0.000559 | 2024-01-11 20:11:01 | -0.0003509
3339 | 1 | 4 | CC DChg | 01:36:00 | 27:47:10 | -0.1032 | 3.4009 | 0.1651 | 0 | 0 | 0.1651 | 13.41 | 0.0005619 | 2024-01-11 20:11:31 | -0.0003508
3340 | 1 | 4 | CC DChg | 01:36:30 | 27:47:40 | -0.1032 | 3.4009 | 0.1659 | 0 | 0 | 0.1659 | 13.48 | 0.0005649 | 2024-01-11 20:12:01 | -0.0003508
3341 | 1 | 4 | CC DChg | 01:37:00 | 27:48:10 | -0.1032 | 3.4008 | 0.1668 | 0 | 0 | 0.1668 | 13.55 | 0.0005678 | 2024-01-11 20:12:31 | -0.0003508
3342 | 1 | 4 | CC DChg | 01:37:30 | 27:48:40 | -0.1032 | 3.4009 | 0.1677 | 0 | 0 | 0.1677 | 13.61 | 0.0005707 | 2024-01-11 20:13:01 | -0.0003508
3343 | 1 | 4 | CC DChg | 01:38:00 | 27:49:10 | -0.1032 | 3.4009 | 0.1685 | 0 | 0 | 0.1685 | 13.68 | 0.0005736 | 2024-01-11 20:13:31 | -0.0003508
3344 | 1 | 4 | CC DChg | 01:38:30 | 27:49:40 | -0.1032 | 3.4009 | 0.1694 | 0 | 0 | 0.1694 | 13.75 | 0.0005766 | 2024-01-11 20:14:01 | -0.0003508
3345 | 1 | 4 | CC DChg | 01:39:00 | 27:50:10 | -0.1032 | 3.4009 | 0.1702 | 0 | 0 | 0.1702 | 13.82 | 0.0005795 | 2024-01-11 20:14:31 | -0.0003508
3346 | 1 | 4 | CC DChg | 01:39:30 | 27:50:40 | -0.1032 | 3.4009 | 0.1711 | 0 | 0 | 0.1711 | 13.89 | 0.0005824 | 2024-01-11 20:15:01 | -0.0003508
3347 | 1 | 4 | CC DChg | 01:40:00 | 27:51:10 | -0.1032 | 3.4009 | 0.172 | 0 | 0 | 0.172 | 13.96 | 0.0005853 | 2024-01-11 20:15:31 | -0.0003508
3348 | 1 | 4 | CC DChg | 01:40:30 | 27:51:40 | -0.1032 | 3.4009 | 0.1728 | 0 | 0 | 0.1728 | 14.03 | 0.0005883 | 2024-01-11 20:16:01 | -0.0003508
3349 | 1 | 4 | CC DChg | 01:41:00 | 27:52:10 | -0.1032 | 3.4009 | 0.1737 | 0 | 0 | 0.1737 | 14.1 | 0.0005912 | 2024-01-11 20:16:31 | -0.0003508
3350 | 1 | 4 | CC DChg | 01:41:30 | 27:52:40 | -0.1032 | 3.4009 | 0.1745 | 0 | 0 | 0.1745 | 14.17 | 0.0005941 | 2024-01-11 20:17:01 | -0.0003508
3351 | 1 | 4 | CC DChg | 01:42:00 | 27:53:10 | -0.1032 | 3.4009 | 0.1754 | 0 | 0 | 0.1754 | 14.24 | 0.000597 | 2024-01-11 20:17:31 | -0.0003508
3352 | 1 | 4 | CC DChg | 01:42:30 | 27:53:40 | -0.1031 | 3.4009 | 0.1763 | 0 | 0 | 0.1763 | 14.31 | 0.0005999 | 2024-01-11 20:18:01 | -0.0003508
3353 | 1 | 4 | CC DChg | 01:43:00 | 27:54:10 | -0.1032 | 3.401 | 0.1771 | 0 | 0 | 0.1771 | 14.38 | 0.0006029 | 2024-01-11 20:18:31 | -0.0003508
3354 | 1 | 4 | CC DChg | 01:43:30 | 27:54:40 | -0.1032 | 3.4009 | 0.178 | 0 | 0 | 0.178 | 14.45 | 0.0006058 | 2024-01-11 20:19:01 | -0.0003508
3355 | 1 | 4 | CC DChg | 01:44:00 | 27:55:10 | -0.1032 | 3.401 | 0.1788 | 0 | 0 | 0.1788 | 14.52 | 0.0006087 | 2024-01-11 20:19:31 | -0.0003508
3356 | 1 | 4 | CC DChg | 01:44:30 | 27:55:40 | -0.1031 | 3.401 | 0.1797 | 0 | 0 | 0.1797 | 14.59 | 0.0006116 | 2024-01-11 20:20:01 | -0.0003508
3357 | 1 | 4 | CC DChg | 01:45:00 | 27:56:10 | -0.1032 | 3.4009 | 0.1806 | 0 | 0 | 0.1806 | 14.66 | 0.0006146 | 2024-01-11 20:20:31 | -0.0003508
3358 | 1 | 4 | CC DChg | 01:45:30 | 27:56:40 | -0.1032 | 3.4009 | 0.1814 | 0 | 0 | 0.1814 | 14.73 | 0.0006175 | 2024-01-11 20:21:01 | -0.0003508
3359 | 1 | 4 | CC DChg | 01:46:00 | 27:57:10 | -0.1032 | 3.4008 | 0.1823 | 0 | 0 | 0.1823 | 14.8 | 0.0006204 | 2024-01-11 20:21:31 | -0.0003508
3360 | 1 | 4 | CC DChg | 01:46:30 | 27:57:40 | -0.1032 | 3.401 | 0.1831 | 0 | 0 | 0.1831 | 14.87 | 0.0006233 | 2024-01-11 20:22:01 | -0.0003508
3361 | 1 | 4 | CC DChg | 01:47:00 | 27:58:10 | -0.1031 | 3.4009 | 0.184 | 0 | 0 | 0.184 | 14.94 | 0.0006263 | 2024-01-11 20:22:31 | -0.0003508
3362 | 1 | 4 | CC DChg | 01:47:30 | 27:58:40 | -0.1031 | 3.401 | 0.1849 | 0 | 0 | 0.1849 | 15.01 | 0.0006292 | 2024-01-11 20:23:01 | -0.0003508
3363 | 1 | 4 | CC DChg | 01:48:00 | 27:59:10 | -0.1032 | 3.401 | 0.1857 | 0 | 0 | 0.1857 | 15.08 | 0.0006321 | 2024-01-11 20:23:31 | -0.0003508
3364 | 1 | 4 | CC DChg | 01:48:30 | 27:59:40 | -0.1032 | 3.401 | 0.1866 | 0 | 0 | 0.1866 | 15.15 | 0.000635 | 2024-01-11 20:24:01 | -0.0003508
3365 | 1 | 4 | CC DChg | 01:49:00 | 28:00:10 | -0.1032 | 3.4009 | 0.1874 | 0 | 0 | 0.1874 | 15.22 | 0.000638 | 2024-01-11 20:24:31 | -0.0003508
3366 | 1 | 4 | CC DChg | 01:49:30 | 28:00:40 | -0.1032 | 3.4009 | 0.1883 | 0 | 0 | 0.1883 | 15.29 | 0.0006409 | 2024-01-11 20:25:01 | -0.0003508
3367 | 1 | 4 | CC DChg | 01:50:00 | 28:01:10 | -0.1032 | 3.401 | 0.1892 | 0 | 0 | 0.1892 | 15.36 | 0.0006438 | 2024-01-11 20:25:31 | -0.0003508
3368 | 1 | 4 | CC DChg | 01:50:30 | 28:01:40 | -0.1032 | 3.401 | 0.19 | 0 | 0 | 0.19 | 15.43 | 0.0006467 | 2024-01-11 20:26:01 | -0.0003508
3369 | 1 | 4 | CC DChg | 01:51:00 | 28:02:10 | -0.1032 | 3.4011 | 0.1909 | 0 | 0 | 0.1909 | 15.5 | 0.0006496 | 2024-01-11 20:26:31 | -0.0003508
3370 | 1 | 4 | CC DChg | 01:51:30 | 28:02:40 | -0.1032 | 3.401 | 0.1917 | 0 | 0 | 0.1917 | 15.57 | 0.0006526 | 2024-01-11 20:27:01 | -0.0003508
3371 | 1 | 4 | CC DChg | 01:52:00 | 28:03:10 | -0.1032 | 3.401 | 0.1926 | 0 | 0 | 0.1926 | 15.64 | 0.0006555 | 2024-01-11 20:27:31 | -0.0003508
3372 | 1 | 4 | CC DChg | 01:52:30 | 28:03:40 | -0.1032 | 3.4009 | 0.1935 | 0 | 0 | 0.1935 | 15.71 | 0.0006584 | 2024-01-11 20:28:01 | -0.0003508
3373 | 1 | 4 | CC DChg | 01:53:00 | 28:04:10 | -0.1031 | 3.401 | 0.1943 | 0 | 0 | 0.1943 | 15.78 | 0.0006613 | 2024-01-11 20:28:31 | -0.0003508
3374 | 1 | 4 | CC DChg | 01:53:30 | 28:04:40 | -0.1032 | 3.401 | 0.1952 | 0 | 0 | 0.1952 | 15.85 | 0.0006643 | 2024-01-11 20:29:01 | -0.0003508
3375 | 1 | 4 | CC DChg | 01:54:00 | 28:05:10 | -0.1032 | 3.401 | 0.196 | 0 | 0 | 0.196 | 15.92 | 0.0006672 | 2024-01-11 20:29:31 | -0.0003508
3376 | 1 | 4 | CC DChg | 01:54:30 | 28:05:40 | -0.1032 | 3.401 | 0.1969 | 0 | 0 | 0.1969 | 15.99 | 0.0006701 | 2024-01-11 20:30:01 | -0.0003508
3377 | 1 | 4 | CC DChg | 01:55:00 | 28:06:10 | -0.1032 | 3.401 | 0.1978 | 0 | 0 | 0.1978 | 16.06 | 0.000673 | 2024-01-11 20:30:31 | -0.0003508
3378 | 1 | 4 | CC DChg | 01:55:30 | 28:06:40 | -0.1032 | 3.4011 | 0.1986 | 0 | 0 | 0.1986 | 16.13 | 0.000676 | 2024-01-11 20:31:01 | -0.0003508
3379 | 1 | 4 | CC DChg | 01:56:00 | 28:07:10 | -0.1032 | 3.4011 | 0.1995 | 0 | 0 | 0.1995 | 16.2 | 0.0006789 | 2024-01-11 20:31:31 | -0.0003508
3380 | 1 | 4 | CC DChg | 01:56:30 | 28:07:40 | -0.1032 | 3.4011 | 0.2003 | 0 | 0 | 0.2003 | 16.27 | 0.0006818 | 2024-01-11 20:32:01 | -0.0003509
3381 | 1 | 4 | CC DChg | 01:57:00 | 28:08:10 | -0.1032 | 3.4009 | 0.2012 | 0 | 0 | 0.2012 | 16.34 | 0.0006847 | 2024-01-11 20:32:31 | -0.0003508
3382 | 1 | 4 | CC DChg | 01:57:30 | 28:08:40 | -0.1032 | 3.401 | 0.2021 | 0 | 0 | 0.2021 | 16.41 | 0.0006877 | 2024-01-11 20:33:01 | -0.0003508
3383 | 1 | 4 | CC DChg | 01:58:00 | 28:09:10 | -0.1032 | 3.401 | 0.2029 | 0 | 0 | 0.2029 | 16.48 | 0.0006906 | 2024-01-11 20:33:31 | -0.0003508
3384 | 1 | 4 | CC DChg | 01:58:30 | 28:09:40 | -0.1032 | 3.401 | 0.2038 | 0 | 0 | 0.2038 | 16.55 | 0.0006935 | 2024-01-11 20:34:01 | -0.0003508
3385 | 1 | 4 | CC DChg | 01:59:00 | 28:10:10 | -0.1032 | 3.401 | 0.2046 | 0 | 0 | 0.2046 | 16.62 | 0.0006964 | 2024-01-11 20:34:31 | -0.0003508
3386 | 1 | 4 | CC DChg | 01:59:30 | 28:10:40 | -0.1032 | 3.4011 | 0.2055 | 0 | 0 | 0.2055 | 16.69 | 0.0006993 | 2024-01-11 20:35:01 | -0.0003509
3387 | 1 | 4 | CC DChg | 02:00:00 | 28:11:10 | -0.1032 | 3.4011 | 0.2063 | 0 | 0 | 0.2063 | 16.76 | 0.0007023 | 2024-01-11 20:35:31 | -0.0003509
3388 | 1 | 4 | CC DChg | 02:00:30 | 28:11:40 | -0.1032 | 3.401 | 0.2072 | 0 | 0 | 0.2072 | 16.83 | 0.0007052 | 2024-01-11 20:36:01 | -0.0003508
3389 | 1 | 4 | CC DChg | 02:01:00 | 28:12:10 | -0.1032 | 3.4011 | 0.2081 | 0 | 0 | 0.2081 | 16.9 | 0.0007081 | 2024-01-11 20:36:31 | -0.0003509
3390 | 1 | 4 | CC DChg | 02:01:30 | 28:12:40 | -0.1031 | 3.4011 | 0.2089 | 0 | 0 | 0.2089 | 16.97 | 0.000711 | 2024-01-11 20:37:01 | -0.0003508
3391 | 1 | 4 | CC DChg | 02:02:00 | 28:13:10 | -0.1031 | 3.4011 | 0.2098 | 0 | 0 | 0.2098 | 17.04 | 0.000714 | 2024-01-11 20:37:31 | -0.0003508
3392 | 1 | 4 | CC DChg | 02:02:30 | 28:13:40 | -0.1031 | 3.4011 | 0.2106 | 0 | 0 | 0.2106 | 17.1 | 0.0007169 | 2024-01-11 20:38:01 | -0.0003508
3393 | 1 | 4 | CC DChg | 02:03:00 | 28:14:10 | -0.1032 | 3.401 | 0.2115 | 0 | 0 | 0.2115 | 17.17 | 0.0007198 | 2024-01-11 20:38:31 | -0.0003508
3394 | 1 | 4 | CC DChg | 02:03:30 | 28:14:40 | -0.1032 | 3.4011 | 0.2124 | 0 | 0 | 0.2124 | 17.24 | 0.0007227 | 2024-01-11 20:39:01 | -0.0003508
3395 | 1 | 4 | CC DChg | 02:04:00 | 28:15:10 | -0.1032 | 3.4012 | 0.2132 | 0 | 0 | 0.2132 | 17.31 | 0.0007257 | 2024-01-11 20:39:31 | -0.0003508
3396 | 1 | 4 | CC DChg | 02:04:30 | 28:15:40 | -0.1032 | 3.401 | 0.2141 | 0 | 0 | 0.2141 | 17.38 | 0.0007286 | 2024-01-11 20:40:01 | -0.0003508
3397 | 1 | 4 | CC DChg | 02:05:00 | 28:16:10 | -0.1032 | 3.4011 | 0.2149 | 0 | 0 | 0.2149 | 17.45 | 0.0007315 | 2024-01-11 20:40:31 | -0.0003509
3398 | 1 | 4 | CC DChg | 02:05:30 | 28:16:40 | -0.1032 | 3.401 | 0.2158 | 0 | 0 | 0.2158 | 17.52 | 0.0007344 | 2024-01-11 20:41:01 | -0.0003508
3399 | 1 | 4 | CC DChg | 02:06:00 | 28:17:10 | -0.1032 | 3.401 | 0.2167 | 0 | 0 | 0.2167 | 17.59 | 0.0007374 | 2024-01-11 20:41:31 | -0.0003508
3400 | 1 | 4 | CC DChg | 02:06:30 | 28:17:40 | -0.1032 | 3.4011 | 0.2175 | 0 | 0 | 0.2175 | 17.66 | 0.0007403 | 2024-01-11 20:42:01 | -0.0003508
3401 | 1 | 4 | CC DChg | 02:07:00 | 28:18:10 | -0.1032 | 3.401 | 0.2184 | 0 | 0 | 0.2184 | 17.73 | 0.0007432 | 2024-01-11 20:42:31 | -0.0003508
3402 | 1 | 4 | CC DChg | 02:07:30 | 28:18:40 | -0.1031 | 3.4011 | 0.2192 | 0 | 0 | 0.2192 | 17.8 | 0.0007461 | 2024-01-11 20:43:01 | -0.0003508
3403 | 1 | 4 | CC DChg | 02:08:00 | 28:19:10 | -0.1032 | 3.4011 | 0.2201 | 0 | 0 | 0.2201 | 17.87 | 0.000749 | 2024-01-11 20:43:31 | -0.0003508
3404 | 1 | 4 | CC DChg | 02:08:30 | 28:19:40 | -0.1031 | 3.4011 | 0.221 | 0 | 0 | 0.221 | 17.94 | 0.000752 | 2024-01-11 20:44:01 | -0.0003508
3405 | 1 | 4 | CC DChg | 02:09:00 | 28:20:10 | -0.1031 | 3.401 | 0.2218 | 0 | 0 | 0.2218 | 18.01 | 0.0007549 | 2024-01-11 20:44:31 | -0.0003507
3406 | 1 | 4 | CC DChg | 02:09:30 | 28:20:40 | -0.1031 | 3.401 | 0.2227 | 0 | 0 | 0.2227 | 18.08 | 0.0007578 | 2024-01-11 20:45:01 | -0.0003507
3407 | 1 | 4 | CC DChg | 02:10:00 | 28:21:10 | -0.1031 | 3.4009 | 0.2235 | 0 | 0 | 0.2235 | 18.15 | 0.0007607 | 2024-01-11 20:45:31 | -0.0003507
3408 | 1 | 4 | CC DChg | 02:10:30 | 28:21:40 | -0.1031 | 3.4009 | 0.2244 | 0 | 0 | 0.2244 | 18.22 | 0.0007637 | 2024-01-11 20:46:01 | -0.0003506
3409 | 1 | 4 | CC DChg | 02:11:00 | 28:22:10 | -0.1031 | 3.4008 | 0.2253 | 0 | 0 | 0.2253 | 18.29 | 0.0007666 | 2024-01-11 20:46:31 | -0.0003506
3410 | 1 | 4 | CC DChg | 02:11:30 | 28:22:40 | -0.1031 | 3.401 | 0.2261 | 0 | 0 | 0.2261 | 18.36 | 0.0007695 | 2024-01-11 20:47:01 | -0.0003507
3411 | 1 | 4 | CC DChg | 02:12:00 | 28:23:10 | -0.1031 | 3.4009 | 0.227 | 0 | 0 | 0.227 | 18.43 | 0.0007724 | 2024-01-11 20:47:31 | -0.0003507
3412 | 1 | 4 | CC DChg | 02:12:30 | 28:23:40 | -0.1031 | 3.4009 | 0.2278 | 0 | 0 | 0.2278 | 18.5 | 0.0007753 | 2024-01-11 20:48:01 | -0.0003507
3413 | 1 | 4 | CC DChg | 02:13:00 | 28:24:10 | -0.1031 | 3.401 | 0.2287 | 0 | 0 | 0.2287 | 18.57 | 0.0007783 | 2024-01-11 20:48:31 | -0.0003507
3414 | 1 | 4 | CC DChg | 02:13:30 | 28:24:40 | -0.1031 | 3.401 | 0.2296 | 0 | 0 | 0.2296 | 18.64 | 0.0007812 | 2024-01-11 20:49:01 | -0.0003506
3415 | 1 | 4 | CC DChg | 02:14:00 | 28:25:10 | -0.1031 | 3.401 | 0.2304 | 0 | 0 | 0.2304 | 18.71 | 0.0007841 | 2024-01-11 20:49:31 | -0.0003507
3416 | 1 | 4 | CC DChg | 02:14:30 | 28:25:40 | -0.1031 | 3.401 | 0.2313 | 0 | 0 | 0.2313 | 18.78 | 0.000787 | 2024-01-11 20:50:01 | -0.0003507
3417 | 1 | 4 | CC DChg | 02:15:00 | 28:26:10 | -0.1031 | 3.4009 | 0.2321 | 0 | 0 | 0.2321 | 18.85 | 0.00079 | 2024-01-11 20:50:31 | -0.0003507
3418 | 1 | 4 | CC DChg | 02:15:30 | 28:26:40 | -0.1031 | 3.401 | 0.233 | 0 | 0 | 0.233 | 18.92 | 0.0007929 | 2024-01-11 20:51:01 | -0.0003507
3419 | 1 | 4 | CC DChg | 02:16:00 | 28:27:10 | -0.1031 | 3.401 | 0.2339 | 0 | 0 | 0.2339 | 18.99 | 0.0007958 | 2024-01-11 20:51:31 | -0.0003507
3420 | 1 | 4 | CC DChg | 02:16:30 | 28:27:40 | -0.1031 | 3.401 | 0.2347 | 0 | 0 | 0.2347 | 19.06 | 0.0007987 | 2024-01-11 20:52:01 | -0.0003507
3421 | 1 | 4 | CC DChg | 02:17:00 | 28:28:10 | -0.1031 | 3.401 | 0.2356 | 0 | 0 | 0.2356 | 19.13 | 0.0008016 | 2024-01-11 20:52:31 | -0.0003507
3422 | 1 | 4 | CC DChg | 02:17:30 | 28:28:40 | -0.1031 | 3.4009 | 0.2364 | 0 | 0 | 0.2364 | 19.2 | 0.0008046 | 2024-01-11 20:53:01 | -0.0003506
3423 | 1 | 4 | CC DChg | 02:18:00 | 28:29:10 | -0.1031 | 3.401 | 0.2373 | 0 | 0 | 0.2373 | 19.27 | 0.0008075 | 2024-01-11 20:53:31 | -0.0003507
3424 | 1 | 4 | CC DChg | 02:18:30 | 28:29:40 | -0.1031 | 3.401 | 0.2381 | 0 | 0 | 0.2381 | 19.34 | 0.0008104 | 2024-01-11 20:54:01 | -0.0003507
3425 | 1 | 4 | CC DChg | 02:19:00 | 28:30:10 | -0.1031 | 3.4011 | 0.239 | 0 | 0 | 0.239 | 19.41 | 0.0008133 | 2024-01-11 20:54:31 | -0.0003507
3426 | 1 | 4 | CC DChg | 02:19:30 | 28:30:40 | -0.1031 | 3.401 | 0.2399 | 0 | 0 | 0.2399 | 19.48 | 0.0008163 | 2024-01-11 20:55:01 | -0.0003507
3427 | 1 | 4 | CC DChg | 02:20:00 | 28:31:10 | -0.1031 | 3.401 | 0.2407 | 0 | 0 | 0.2407 | 19.55 | 0.0008192 | 2024-01-11 20:55:31 | -0.0003507
3428 | 1 | 4 | CC DChg | 02:20:30 | 28:31:40 | -0.1031 | 3.4009 | 0.2416 | 0 | 0 | 0.2416 | 19.62 | 0.0008221 | 2024-01-11 20:56:01 | -0.0003506
3429 | 1 | 4 | CC DChg | 02:21:00 | 28:32:10 | -0.1031 | 3.4011 | 0.2424 | 0 | 0 | 0.2424 | 19.69 | 0.000825 | 2024-01-11 20:56:31 | -0.0003507
3430 | 1 | 4 | CC DChg | 02:21:30 | 28:32:40 | -0.1031 | 3.401 | 0.2433 | 0 | 0 | 0.2433 | 19.76 | 0.0008279 | 2024-01-11 20:57:01 | -0.0003507
3431 | 1 | 4 | CC DChg | 02:22:00 | 28:33:10 | -0.1031 | 3.401 | 0.2442 | 0 | 0 | 0.2442 | 19.83 | 0.0008309 | 2024-01-11 20:57:31 | -0.0003507
3432 | 1 | 4 | CC DChg | 02:22:30 | 28:33:40 | -0.1031 | 3.4011 | 0.245 | 0 | 0 | 0.245 | 19.9 | 0.0008338 | 2024-01-11 20:58:01 | -0.0003507
3433 | 1 | 4 | CC DChg | 02:23:00 | 28:34:10 | -0.1031 | 3.4011 | 0.2459 | 0 | 0 | 0.2459 | 19.97 | 0.0008367 | 2024-01-11 20:58:31 | -0.0003507
3434 | 1 | 4 | CC DChg | 02:23:30 | 28:34:40 | -0.1031 | 3.401 | 0.2467 | 0 | 0 | 0.2467 | 20.04 | 0.0008396 | 2024-01-11 20:59:01 | -0.0003507
3435 | 1 | 4 | CC DChg | 02:24:00 | 28:35:10 | -0.1031 | 3.401 | 0.2476 | 0 | 0 | 0.2476 | 20.11 | 0.0008426 | 2024-01-11 20:59:31 | -0.0003507
3436 | 1 | 4 | CC DChg | 02:24:30 | 28:35:40 | -0.1031 | 3.4011 | 0.2485 | 0 | 0 | 0.2485 | 20.18 | 0.0008455 | 2024-01-11 21:00:01 | -0.0003507
3437 | 1 | 4 | CC DChg | 02:25:00 | 28:36:10 | -0.1031 | 3.4011 | 0.2493 | 0 | 0 | 0.2493 | 20.25 | 0.0008484 | 2024-01-11 21:00:31 | -0.0003507
3438 | 1 | 4 | CC DChg | 02:25:30 | 28:36:40 | -0.1031 | 3.401 | 0.2502 | 0 | 0 | 0.2502 | 20.31 | 0.0008513 | 2024-01-11 21:01:01 | -0.0003507
3439 | 1 | 4 | CC DChg | 02:26:00 | 28:37:10 | -0.1031 | 3.401 | 0.251 | 0 | 0 | 0.251 | 20.38 | 0.0008542 | 2024-01-11 21:01:31 | -0.0003507
3440 | 1 | 4 | CC DChg | 02:26:30 | 28:37:40 | -0.1031 | 3.401 | 0.2519 | 0 | 0 | 0.2519 | 20.45 | 0.0008572 | 2024-01-11 21:02:01 | -0.0003507
3441 | 1 | 4 | CC DChg | 02:27:00 | 28:38:10 | -0.1031 | 3.401 | 0.2528 | 0 | 0 | 0.2528 | 20.52 | 0.0008601 | 2024-01-11 21:02:31 | -0.0003507
3442 | 1 | 4 | CC DChg | 02:27:30 | 28:38:40 | -0.1031 | 3.401 | 0.2536 | 0 | 0 | 0.2536 | 20.59 | 0.000863 | 2024-01-11 21:03:01 | -0.0003506
3443 | 1 | 4 | CC DChg | 02:28:00 | 28:39:10 | -0.1031 | 3.401 | 0.2545 | 0 | 0 | 0.2545 | 20.66 | 0.0008659 | 2024-01-11 21:03:31 | -0.0003506
3444 | 1 | 4 | CC DChg | 02:28:30 | 28:39:40 | -0.1031 | 3.401 | 0.2553 | 0 | 0 | 0.2553 | 20.73 | 0.0008689 | 2024-01-11 21:04:01 | -0.0003507
3445 | 1 | 4 | CC DChg | 02:29:00 | 28:40:10 | -0.1031 | 3.4011 | 0.2562 | 0 | 0 | 0.2562 | 20.8 | 0.0008718 | 2024-01-11 21:04:31 | -0.0003507
3446 | 1 | 4 | CC DChg | 02:29:30 | 28:40:40 | -0.1031 | 3.401 | 0.2571 | 0 | 0 | 0.2571 | 20.87 | 0.0008747 | 2024-01-11 21:05:01 | -0.0003506
3447 | 1 | 4 | CC DChg | 02:30:00 | 28:41:10 | -0.1031 | 3.401 | 0.2579 | 0 | 0 | 0.2579 | 20.94 | 0.0008776 | 2024-01-11 21:05:31 | -0.0003507
3448 | 1 | 4 | CC DChg | 02:30:30 | 28:41:40 | -0.1031 | 3.401 | 0.2588 | 0 | 0 | 0.2588 | 21.01 | 0.0008806 | 2024-01-11 21:06:01 | -0.0003507
3449 | 1 | 4 | CC DChg | 02:31:00 | 28:42:10 | -0.1031 | 3.4011 | 0.2596 | 0 | 0 | 0.2596 | 21.08 | 0.0008835 | 2024-01-11 21:06:31 | -0.0003507
3450 | 1 | 4 | CC DChg | 02:31:30 | 28:42:40 | -0.1031 | 3.4011 | 0.2605 | 0 | 0 | 0.2605 | 21.15 | 0.0008864 | 2024-01-11 21:07:01 | -0.0003507
3451 | 1 | 4 | CC DChg | 02:32:00 | 28:43:10 | -0.1031 | 3.401 | 0.2613 | 0 | 0 | 0.2613 | 21.22 | 0.0008893 | 2024-01-11 21:07:31 | -0.0003507
3452 | 1 | 4 | CC DChg | 02:32:30 | 28:43:40 | -0.1031 | 3.4011 | 0.2622 | 0 | 0 | 0.2622 | 21.29 | 0.0008922 | 2024-01-11 21:08:01 | -0.0003508
3453 | 1 | 4 | CC DChg | 02:33:00 | 28:44:10 | -0.1031 | 3.401 | 0.2631 | 0 | 0 | 0.2631 | 21.36 | 0.0008952 | 2024-01-11 21:08:31 | -0.0003507
3454 | 1 | 4 | CC DChg | 02:33:30 | 28:44:40 | -0.1031 | 3.4011 | 0.2639 | 0 | 0 | 0.2639 | 21.43 | 0.0008981 | 2024-01-11 21:09:01 | -0.0003507
3455 | 1 | 4 | CC DChg | 02:34:00 | 28:45:10 | -0.1031 | 3.4011 | 0.2648 | 0 | 0 | 0.2648 | 21.5 | 0.000901 | 2024-01-11 21:09:31 | -0.0003507
3456 | 1 | 4 | CC DChg | 02:34:30 | 28:45:40 | -0.1031 | 3.4011 | 0.2656 | 0 | 0 | 0.2656 | 21.57 | 0.0009039 | 2024-01-11 21:10:01 | -0.0003507
3457 | 1 | 4 | CC DChg | 02:35:00 | 28:46:10 | -0.1031 | 3.401 | 0.2665 | 0 | 0 | 0.2665 | 21.64 | 0.0009069 | 2024-01-11 21:10:31 | -0.0003506
3458 | 1 | 4 | CC DChg | 02:35:30 | 28:46:40 | -0.1031 | 3.4011 | 0.2674 | 0 | 0 | 0.2674 | 21.71 | 0.0009098 | 2024-01-11 21:11:01 | -0.0003507
3459 | 1 | 4 | CC DChg | 02:36:00 | 28:47:10 | -0.1031 | 3.4011 | 0.2682 | 0 | 0 | 0.2682 | 21.78 | 0.0009127 | 2024-01-11 21:11:31 | -0.0003507
3460 | 1 | 4 | CC DChg | 02:36:30 | 28:47:40 | -0.1031 | 3.4011 | 0.2691 | 0 | 0 | 0.2691 | 21.85 | 0.0009156 | 2024-01-11 21:12:01 | -0.0003507
3461 | 1 | 4 | CC DChg | 02:37:00 | 28:48:10 | -0.1031 | 3.401 | 0.2699 | 0 | 0 | 0.2699 | 21.92 | 0.0009185 | 2024-01-11 21:12:31 | -0.0003507
3462 | 1 | 4 | CC DChg | 02:37:30 | 28:48:40 | -0.1031 | 3.4011 | 0.2708 | 0 | 0 | 0.2708 | 21.99 | 0.0009215 | 2024-01-11 21:13:01 | -0.0003507
3463 | 1 | 4 | CC DChg | 02:38:00 | 28:49:10 | -0.1031 | 3.4011 | 0.2717 | 0 | 0 | 0.2717 | 22.06 | 0.0009244 | 2024-01-11 21:13:31 | -0.0003507
3464 | 1 | 4 | CC DChg | 02:38:30 | 28:49:40 | -0.1031 | 3.401 | 0.2725 | 0 | 0 | 0.2725 | 22.13 | 0.0009273 | 2024-01-11 21:14:01 | -0.0003506
3465 | 1 | 4 | CC DChg | 02:39:00 | 28:50:10 | -0.1032 | 3.4014 | 0.2734 | 0 | 0 | 0.2734 | 22.2 | 0.0009302 | 2024-01-11 21:14:31 | -0.0003509
3466 | 1 | 4 | CC DChg | 02:39:30 | 28:50:40 | -0.1032 | 3.4014 | 0.2742 | 0 | 0 | 0.2742 | 22.27 | 0.0009332 | 2024-01-11 21:15:01 | -0.000351
3467 | 1 | 4 | CC DChg | 02:40:00 | 28:51:10 | -0.1032 | 3.4014 | 0.2751 | 0 | 0 | 0.2751 | 22.34 | 0.0009361 | 2024-01-11 21:15:31 | -0.000351
3468 | 1 | 4 | CC DChg | 02:40:30 | 28:51:40 | -0.1032 | 3.4014 | 0.276 | 0 | 0 | 0.276 | 22.41 | 0.000939 | 2024-01-11 21:16:01 | -0.000351
3469 | 1 | 4 | CC DChg | 02:41:00 | 28:52:10 | -0.1032 | 3.4014 | 0.2768 | 0 | 0 | 0.2768 | 22.48 | 0.0009419 | 2024-01-11 21:16:31 | -0.0003509
3470 | 1 | 4 | CC DChg | 02:41:30 | 28:52:40 | -0.1032 | 3.4014 | 0.2777 | 0 | 0 | 0.2777 | 22.55 | 0.0009449 | 2024-01-11 21:17:01 | -0.000351
3471 | 1 | 4 | CC DChg | 02:42:00 | 28:53:10 | -0.1032 | 3.4013 | 0.2785 | 0 | 0 | 0.2785 | 22.62 | 0.0009478 | 2024-01-11 21:17:31 | -0.0003509
3472 | 1 | 4 | CC DChg | 02:42:30 | 28:53:40 | -0.1032 | 3.4014 | 0.2794 | 0 | 0 | 0.2794 | 22.69 | 0.0009507 | 2024-01-11 21:18:01 | -0.0003509
3473 | 1 | 4 | CC DChg | 02:43:00 | 28:54:10 | -0.1032 | 3.4014 | 0.2803 | 0 | 0 | 0.2803 | 22.76 | 0.0009536 | 2024-01-11 21:18:31 | -0.0003509
3474 | 1 | 4 | CC DChg | 02:43:30 | 28:54:40 | -0.1032 | 3.4014 | 0.2811 | 0 | 0 | 0.2811 | 22.83 | 0.0009566 | 2024-01-11 21:19:01 | -0.000351
3475 | 1 | 4 | CC DChg | 02:44:00 | 28:55:10 | -0.1032 | 3.4014 | 0.282 | 0 | 0 | 0.282 | 22.9 | 0.0009595 | 2024-01-11 21:19:31 | -0.0003509
3476 | 1 | 4 | CC DChg | 02:44:30 | 28:55:40 | -0.1032 | 3.4013 | 0.2828 | 0 | 0 | 0.2828 | 22.97 | 0.0009624 | 2024-01-11 21:20:01 | -0.0003509
3477 | 1 | 4 | CC DChg | 02:45:00 | 28:56:10 | -0.1032 | 3.4013 | 0.2837 | 0 | 0 | 0.2837 | 23.04 | 0.0009653 | 2024-01-11 21:20:31 | -0.0003509
3478 | 1 | 4 | CC DChg | 02:45:30 | 28:56:40 | -0.1032 | 3.4014 | 0.2846 | 0 | 0 | 0.2846 | 23.11 | 0.0009683 | 2024-01-11 21:21:01 | -0.0003509
3479 | 1 | 4 | CC DChg | 02:46:00 | 28:57:10 | -0.1032 | 3.4014 | 0.2854 | 0 | 0 | 0.2854 | 23.18 | 0.0009712 | 2024-01-11 21:21:31 | -0.000351
3480 | 1 | 4 | CC DChg | 02:46:30 | 28:57:40 | -0.1032 | 3.4014 | 0.2863 | 0 | 0 | 0.2863 | 23.25 | 0.0009741 | 2024-01-11 21:22:01 | -0.0003509
3481 | 1 | 4 | CC DChg | 02:47:00 | 28:58:10 | -0.1032 | 3.4014 | 0.2871 | 0 | 0 | 0.2871 | 23.32 | 0.000977 | 2024-01-11 21:22:31 | -0.0003509
3482 | 1 | 4 | CC DChg | 02:47:30 | 28:58:40 | -0.1032 | 3.4014 | 0.288 | 0 | 0 | 0.288 | 23.39 | 0.0009799 | 2024-01-11 21:23:01 | -0.0003509
3483 | 1 | 4 | CC DChg | 02:48:00 | 28:59:10 | -0.1032 | 3.4013 | 0.2889 | 0 | 0 | 0.2889 | 23.46 | 0.0009829 | 2024-01-11 21:23:31 | -0.0003509
3484 | 1 | 4 | CC DChg | 02:48:30 | 28:59:40 | -0.1032 | 3.4014 | 0.2897 | 0 | 0 | 0.2897 | 23.53 | 0.0009858 | 2024-01-11 21:24:01 | -0.0003509
3485 | 1 | 4 | CC DChg | 02:49:00 | 29:00:10 | -0.1032 | 3.4014 | 0.2906 | 0 | 0 | 0.2906 | 23.6 | 0.0009887 | 2024-01-11 21:24:31 | -0.0003509
3486 | 1 | 4 | CC DChg | 02:49:30 | 29:00:40 | -0.1032 | 3.4014 | 0.2914 | 0 | 0 | 0.2914 | 23.66 | 0.0009916 | 2024-01-11 21:25:01 | -0.0003509
3487 | 1 | 4 | CC DChg | 02:50:00 | 29:01:10 | -0.1032 | 3.4014 | 0.2923 | 0 | 0 | 0.2923 | 23.73 | 0.0009946 | 2024-01-11 21:25:31 | -0.0003509
3488 | 1 | 4 | CC DChg | 02:50:30 | 29:01:40 | -0.1032 | 3.4014 | 0.2932 | 0 | 0 | 0.2932 | 23.8 | 0.0009975 | 2024-01-11 21:26:01 | -0.0003509
3489 | 1 | 4 | CC DChg | 02:51:00 | 29:02:10 | -0.1032 | 3.4014 | 0.294 | 0 | 0 | 0.294 | 23.87 | 0.0010004 | 2024-01-11 21:26:31 | -0.0003509
3490 | 1 | 4 | CC DChg | 02:51:30 | 29:02:40 | -0.1032 | 3.4014 | 0.2949 | 0 | 0 | 0.2949 | 23.94 | 0.0010033 | 2024-01-11 21:27:01 | -0.0003509
3491 | 1 | 4 | CC DChg | 02:52:00 | 29:03:10 | -0.1032 | 3.4014 | 0.2957 | 0 | 0 | 0.2957 | 24.01 | 0.0010063 | 2024-01-11 21:27:31 | -0.0003509
3492 | 1 | 4 | CC DChg | 02:52:30 | 29:03:40 | -0.1032 | 3.4014 | 0.2966 | 0 | 0 | 0.2966 | 24.08 | 0.0010092 | 2024-01-11 21:28:01 | -0.000351
3493 | 1 | 4 | CC DChg | 02:53:00 | 29:04:10 | -0.1032 | 3.4014 | 0.2975 | 0 | 0 | 0.2975 | 24.15 | 0.0010121 | 2024-01-11 21:28:31 | -0.0003509
3494 | 1 | 4 | CC DChg | 02:53:30 | 29:04:40 | -0.1032 | 3.4015 | 0.2983 | 0 | 0 | 0.2983 | 24.22 | 0.001015 | 2024-01-11 21:29:01 | -0.000351
3495 | 1 | 4 | CC DChg | 02:54:00 | 29:05:10 | -0.1032 | 3.4014 | 0.2992 | 0 | 0 | 0.2992 | 24.29 | 0.001018 | 2024-01-11 21:29:31 | -0.000351
3496 | 1 | 4 | CC DChg | 02:54:30 | 29:05:40 | -0.1032 | 3.4014 | 0.3 | 0 | 0 | 0.3 | 24.36 | 0.0010209 | 2024-01-11 21:30:01 | -0.0003509
3497 | 1 | 4 | CC DChg | 02:55:00 | 29:06:10 | -0.1032 | 3.4014 | 0.3009 | 0 | 0 | 0.3009 | 24.43 | 0.0010238 | 2024-01-11 21:30:31 | -0.0003509
3498 | 1 | 4 | CC DChg | 02:55:30 | 29:06:40 | -0.1032 | 3.4014 | 0.3018 | 0 | 0 | 0.3018 | 24.5 | 0.0010267 | 2024-01-11 21:31:01 | -0.000351
3499 | 1 | 4 | CC DChg | 02:56:00 | 29:07:10 | -0.1032 | 3.4014 | 0.3026 | 0 | 0 | 0.3026 | 24.57 | 0.0010297 | 2024-01-11 21:31:31 | -0.0003509
3500 | 1 | 4 | CC DChg | 02:56:30 | 29:07:40 | -0.1032 | 3.4014 | 0.3035 | 0 | 0 | 0.3035 | 24.64 | 0.0010326 | 2024-01-11 21:32:01 | -0.0003509
3501 | 1 | 4 | CC DChg | 02:57:00 | 29:08:10 | -0.1032 | 3.4014 | 0.3043 | 0 | 0 | 0.3043 | 24.71 | 0.0010355 | 2024-01-11 21:32:31 | -0.000351
3502 | 1 | 4 | CC DChg | 02:57:30 | 29:08:40 | -0.1032 | 3.4015 | 0.3052 | 0 | 0 | 0.3052 | 24.78 | 0.0010384 | 2024-01-11 21:33:01 | -0.0003509
3503 | 1 | 4 | CC DChg | 02:58:00 | 29:09:10 | -0.1032 | 3.4014 | 0.306 | 0 | 0 | 0.306 | 24.85 | 0.0010414 | 2024-01-11 21:33:31 | -0.000351
3504 | 1 | 4 | CC DChg | 02:58:30 | 29:09:40 | -0.1032 | 3.4014 | 0.3069 | 0 | 0 | 0.3069 | 24.92 | 0.0010443 | 2024-01-11 21:34:01 | -0.0003509
3505 | 1 | 4 | CC DChg | 02:59:00 | 29:10:10 | -0.1032 | 3.4015 | 0.3078 | 0 | 0 | 0.3078 | 24.99 | 0.0010472 | 2024-01-11 21:34:31 | -0.0003509
3506 | 1 | 4 | CC DChg | 02:59:30 | 29:10:40 | -0.1032 | 3.4015 | 0.3086 | 0 | 0 | 0.3086 | 25.06 | 0.0010501 | 2024-01-11 21:35:01 | -0.0003509
3507 | 1 | 4 | CC DChg | 03:00:00 | 29:11:10 | -0.1032 | 3.4015 | 0.3095 | 0 | 0 | 0.3095 | 25.13 | 0.0010531 | 2024-01-11 21:35:31 | -0.0003509
3508 | 1 | 4 | CC DChg | 03:00:30 | 29:11:40 | -0.1032 | 3.4014 | 0.3103 | 0 | 0 | 0.3103 | 25.2 | 0.001056 | 2024-01-11 21:36:01 | -0.0003509
3509 | 1 | 4 | CC DChg | 03:01:00 | 29:12:10 | -0.1032 | 3.4014 | 0.3112 | 0 | 0 | 0.3112 | 25.27 | 0.0010589 | 2024-01-11 21:36:31 | -0.0003509
3510 | 1 | 4 | CC DChg | 03:01:30 | 29:12:40 | -0.1032 | 3.4014 | 0.3121 | 0 | 0 | 0.3121 | 25.34 | 0.0010618 | 2024-01-11 21:37:01 | -0.000351
3511 | 1 | 4 | CC DChg | 03:02:00 | 29:13:10 | -0.1032 | 3.4015 | 0.3129 | 0 | 0 | 0.3129 | 25.41 | 0.0010648 | 2024-01-11 21:37:31 | -0.0003509
3512 | 1 | 4 | CC DChg | 03:02:30 | 29:13:40 | -0.1032 | 3.4014 | 0.3138 | 0 | 0 | 0.3138 | 25.48 | 0.0010677 | 2024-01-11 21:38:01 | -0.0003509
3513 | 1 | 4 | CC DChg | 03:03:00 | 29:14:10 | -0.1032 | 3.4014 | 0.3146 | 0 | 0 | 0.3146 | 25.55 | 0.0010706 | 2024-01-11 21:38:31 | -0.0003509
3514 | 1 | 4 | CC DChg | 03:03:30 | 29:14:40 | -0.1032 | 3.4015 | 0.3155 | 0 | 0 | 0.3155 | 25.62 | 0.0010735 | 2024-01-11 21:39:01 | -0.0003509
3515 | 1 | 4 | CC DChg | 03:04:00 | 29:15:10 | -0.1032 | 3.4014 | 0.3164 | 0 | 0 | 0.3164 | 25.69 | 0.0010765 | 2024-01-11 21:39:31 | -0.000351
3516 | 1 | 4 | CC DChg | 03:04:30 | 29:15:40 | -0.1032 | 3.4014 | 0.3172 | 0 | 0 | 0.3172 | 25.76 | 0.0010794 | 2024-01-11 21:40:01 | -0.0003509
3517 | 1 | 4 | CC DChg | 03:05:00 | 29:16:10 | -0.1032 | 3.4015 | 0.3181 | 0 | 0 | 0.3181 | 25.83 | 0.0010823 | 2024-01-11 21:40:31 | -0.0003509
3518 | 1 | 4 | CC DChg | 03:05:30 | 29:16:40 | -0.1032 | 3.4014 | 0.3189 | 0 | 0 | 0.3189 | 25.9 | 0.0010852 | 2024-01-11 21:41:01 | -0.0003509
3519 | 1 | 4 | CC DChg | 03:06:00 | 29:17:10 | -0.1032 | 3.4015 | 0.3198 | 0 | 0 | 0.3198 | 25.97 | 0.0010882 | 2024-01-11 21:41:31 | -0.0003509
3520 | 1 | 4 | CC DChg | 03:06:30 | 29:17:40 | -0.1032 | 3.4015 | 0.3207 | 0 | 0 | 0.3207 | 26.04 | 0.0010911 | 2024-01-11 21:42:01 | -0.0003509
3521 | 1 | 4 | CC DChg | 03:07:00 | 29:18:10 | -0.1032 | 3.4015 | 0.3215 | 0 | 0 | 0.3215 | 26.11 | 0.001094 | 2024-01-11 21:42:31 | -0.0003509
3522 | 1 | 4 | CC DChg | 03:07:30 | 29:18:40 | -0.1032 | 3.4015 | 0.3224 | 0 | 0 | 0.3224 | 26.18 | 0.0010969 | 2024-01-11 21:43:01 | -0.0003509
3523 | 1 | 4 | CC DChg | 03:08:00 | 29:19:10 | -0.1032 | 3.4014 | 0.3232 | 0 | 0 | 0.3232 | 26.25 | 0.0010998 | 2024-01-11 21:43:31 | -0.0003509
3524 | 1 | 4 | CC DChg | 03:08:30 | 29:19:40 | -0.1032 | 3.4014 | 0.3241 | 0 | 0 | 0.3241 | 26.32 | 0.0011028 | 2024-01-11 21:44:01 | -0.0003509
3525 | 1 | 4 | CC DChg | 03:09:00 | 29:20:10 | -0.1032 | 3.4015 | 0.325 | 0 | 0 | 0.325 | 26.39 | 0.0011057 | 2024-01-11 21:44:31 | -0.0003509
3526 | 1 | 4 | CC DChg | 03:09:30 | 29:20:40 | -0.1032 | 3.4014 | 0.3258 | 0 | 0 | 0.3258 | 26.46 | 0.0011086 | 2024-01-11 21:45:01 | -0.0003509
3527 | 1 | 4 | CC DChg | 03:10:00 | 29:21:10 | -0.1032 | 3.4014 | 0.3267 | 0 | 0 | 0.3267 | 26.53 | 0.0011115 | 2024-01-11 21:45:31 | -0.0003509
3528 | 1 | 4 | CC DChg | 03:10:30 | 29:21:40 | -0.1032 | 3.4014 | 0.3275 | 0 | 0 | 0.3275 | 26.6 | 0.0011145 | 2024-01-11 21:46:01 | -0.0003509
3529 | 1 | 4 | CC DChg | 03:11:00 | 29:22:10 | -0.1032 | 3.4015 | 0.3284 | 0 | 0 | 0.3284 | 26.67 | 0.0011174 | 2024-01-11 21:46:31 | -0.0003509
3530 | 1 | 4 | CC DChg | 03:11:30 | 29:22:40 | -0.1032 | 3.4015 | 0.3293 | 0 | 0 | 0.3293 | 26.74 | 0.0011203 | 2024-01-11 21:47:01 | -0.000351
3531 | 1 | 4 | CC DChg | 03:12:00 | 29:23:10 | -0.1032 | 3.4014 | 0.3301 | 0 | 0 | 0.3301 | 26.81 | 0.0011232 | 2024-01-11 21:47:31 | -0.0003509
3532 | 1 | 4 | CC DChg | 03:12:30 | 29:23:40 | -0.1032 | 3.4014 | 0.331 | 0 | 0 | 0.331 | 26.88 | 0.0011262 | 2024-01-11 21:48:01 | -0.0003509
3533 | 1 | 4 | CC DChg | 03:13:00 | 29:24:10 | -0.1032 | 3.4014 | 0.3318 | 0 | 0 | 0.3318 | 26.95 | 0.0011291 | 2024-01-11 21:48:31 | -0.000351
3534 | 1 | 4 | CC DChg | 03:13:30 | 29:24:40 | -0.1032 | 3.4014 | 0.3327 | 0 | 0 | 0.3327 | 27.02 | 0.001132 | 2024-01-11 21:49:01 | -0.0003509
3535 | 1 | 4 | CC DChg | 03:14:00 | 29:25:10 | -0.1032 | 3.4014 | 0.3336 | 0 | 0 | 0.3336 | 27.09 | 0.0011349 | 2024-01-11 21:49:31 | -0.0003509
3536 | 1 | 4 | CC DChg | 03:14:30 | 29:25:40 | -0.1032 | 3.4014 | 0.3344 | 0 | 0 | 0.3344 | 27.16 | 0.0011379 | 2024-01-11 21:50:01 | -0.000351
3537 | 1 | 4 | CC DChg | 03:15:00 | 29:26:10 | -0.1032 | 3.4014 | 0.3353 | 0 | 0 | 0.3353 | 27.23 | 0.0011408 | 2024-01-11 21:50:31 | -0.0003509
3538 | 1 | 4 | CC DChg | 03:15:30 | 29:26:40 | -0.1032 | 3.4014 | 0.3361 | 0 | 0 | 0.3361 | 27.3 | 0.0011437 | 2024-01-11 21:51:01 | -0.0003509
3539 | 1 | 4 | CC DChg | 03:16:00 | 29:27:10 | -0.1032 | 3.4015 | 0.337 | 0 | 0 | 0.337 | 27.36 | 0.0011466 | 2024-01-11 21:51:31 | -0.0003509
3540 | 1 | 4 | CC DChg | 03:16:30 | 29:27:40 | -0.1032 | 3.4015 | 0.3379 | 0 | 0 | 0.3379 | 27.43 | 0.0011496 | 2024-01-11 21:52:01 | -0.0003509
3541 | 1 | 4 | CC DChg | 03:17:00 | 29:28:10 | -0.1032 | 3.4014 | 0.3387 | 0 | 0 | 0.3387 | 27.5 | 0.0011525 | 2024-01-11 21:52:31 | -0.000351
3542 | 1 | 4 | CC DChg | 03:17:30 | 29:28:40 | -0.1032 | 3.4015 | 0.3396 | 0 | 0 | 0.3396 | 27.57 | 0.0011554 | 2024-01-11 21:53:01 | -0.0003509
3543 | 1 | 4 | CC DChg | 03:18:00 | 29:29:10 | -0.1032 | 3.4014 | 0.3404 | 0 | 0 | 0.3404 | 27.64 | 0.0011583 | 2024-01-11 21:53:31 | -0.0003509
3544 | 1 | 4 | CC DChg | 03:18:30 | 29:29:40 | -0.1032 | 3.4015 | 0.3413 | 0 | 0 | 0.3413 | 27.71 | 0.0011613 | 2024-01-11 21:54:01 | -0.0003509
3545 | 1 | 4 | CC DChg | 03:19:00 | 29:30:10 | -0.1032 | 3.4014 | 0.3422 | 0 | 0 | 0.3422 | 27.78 | 0.0011642 | 2024-01-11 21:54:31 | -0.0003509
3546 | 1 | 4 | CC DChg | 03:19:30 | 29:30:40 | -0.1032 | 3.4014 | 0.343 | 0 | 0 | 0.343 | 27.85 | 0.0011671 | 2024-01-11 21:55:01 | -0.0003509
3547 | 1 | 4 | CC DChg | 03:20:00 | 29:31:10 | -0.1032 | 3.4015 | 0.3439 | 0 | 0 | 0.3439 | 27.92 | 0.00117 | 2024-01-11 21:55:31 | -0.000351
3548 | 1 | 4 | CC DChg | 03:20:30 | 29:31:40 | -0.1032 | 3.4014 | 0.3447 | 0 | 0 | 0.3447 | 27.99 | 0.001173 | 2024-01-11 21:56:01 | -0.0003509
3549 | 1 | 4 | CC DChg | 03:21:00 | 29:32:10 | -0.1032 | 3.4015 | 0.3456 | 0 | 0 | 0.3456 | 28.06 | 0.0011759 | 2024-01-11 21:56:31 | -0.0003509
3550 | 1 | 4 | CC DChg | 03:21:30 | 29:32:40 | -0.1032 | 3.4014 | 0.3465 | 0 | 0 | 0.3465 | 28.13 | 0.0011788 | 2024-01-11 21:57:01 | -0.000351
3551 | 1 | 4 | CC DChg | 03:22:00 | 29:33:10 | -0.1032 | 3.4015 | 0.3473 | 0 | 0 | 0.3473 | 28.2 | 0.0011817 | 2024-01-11 21:57:31 | -0.000351
3552 | 1 | 4 | CC DChg | 03:22:30 | 29:33:40 | -0.1032 | 3.4015 | 0.3482 | 0 | 0 | 0.3482 | 28.27 | 0.0011847 | 2024-01-11 21:58:01 | -0.0003509
3553 | 1 | 4 | CC DChg | 03:23:00 | 29:34:10 | -0.1032 | 3.4014 | 0.349 | 0 | 0 | 0.349 | 28.34 | 0.0011876 | 2024-01-11 21:58:31 | -0.000351
3554 | 1 | 4 | CC DChg | 03:23:30 | 29:34:40 | -0.1032 | 3.4014 | 0.3499 | 0 | 0 | 0.3499 | 28.41 | 0.0011905 | 2024-01-11 21:59:01 | -0.000351
3555 | 1 | 4 | CC DChg | 03:24:00 | 29:35:10 | -0.1032 | 3.4014 | 0.3508 | 0 | 0 | 0.3508 | 28.48 | 0.0011934 | 2024-01-11 21:59:31 | -0.000351
3556 | 1 | 4 | CC DChg | 03:24:30 | 29:35:40 | -0.1032 | 3.4015 | 0.3516 | 0 | 0 | 0.3516 | 28.55 | 0.0011964 | 2024-01-11 22:00:01 | -0.0003509
3557 | 1 | 4 | CC DChg | 03:25:00 | 29:36:10 | -0.1032 | 3.4015 | 0.3525 | 0 | 0 | 0.3525 | 28.62 | 0.0011993 | 2024-01-11 22:00:31 | -0.000351
3558 | 1 | 4 | CC DChg | 03:25:30 | 29:36:40 | -0.1032 | 3.4014 | 0.3533 | 0 | 0 | 0.3533 | 28.69 | 0.0012022 | 2024-01-11 22:01:01 | -0.0003509
3559 | 1 | 4 | CC DChg | 03:26:00 | 29:37:10 | -0.1032 | 3.4015 | 0.3542 | 0 | 0 | 0.3542 | 28.76 | 0.0012051 | 2024-01-11 22:01:31 | -0.000351
3560 | 1 | 4 | CC DChg | 03:26:30 | 29:37:40 | -0.1032 | 3.4014 | 0.3551 | 0 | 0 | 0.3551 | 28.83 | 0.0012081 | 2024-01-11 22:02:01 | -0.0003509
3561 | 1 | 4 | CC DChg | 03:27:00 | 29:38:10 | -0.1032 | 3.4014 | 0.3559 | 0 | 0 | 0.3559 | 28.9 | 0.001211 | 2024-01-11 22:02:31 | -0.0003509
3562 | 1 | 4 | CC DChg | 03:27:30 | 29:38:40 | -0.1032 | 3.4014 | 0.3568 | 0 | 0 | 0.3568 | 28.97 | 0.0012139 | 2024-01-11 22:03:01 | -0.0003509
3563 | 1 | 4 | CC DChg | 03:28:00 | 29:39:10 | -0.1032 | 3.4014 | 0.3576 | 0 | 0 | 0.3576 | 29.04 | 0.0012168 | 2024-01-11 22:03:31 | -0.0003509
3564 | 1 | 4 | CC DChg | 03:28:30 | 29:39:40 | -0.1032 | 3.4014 | 0.3585 | 0 | 0 | 0.3585 | 29.11 | 0.0012197 | 2024-01-11 22:04:01 | -0.0003509
3565 | 1 | 4 | CC DChg | 03:29:00 | 29:40:10 | -0.1032 | 3.4015 | 0.3594 | 0 | 0 | 0.3594 | 29.18 | 0.0012227 | 2024-01-11 22:04:31 | -0.000351
3566 | 1 | 4 | CC DChg | 03:29:30 | 29:40:40 | -0.1032 | 3.4014 | 0.3602 | 0 | 0 | 0.3602 | 29.25 | 0.0012256 | 2024-01-11 22:05:01 | -0.0003509
3567 | 1 | 4 | CC DChg | 03:30:00 | 29:41:10 | -0.1032 | 3.4015 | 0.3611 | 0 | 0 | 0.3611 | 29.32 | 0.0012285 | 2024-01-11 22:05:31 | -0.0003509
3568 | 1 | 4 | CC DChg | 03:30:30 | 29:41:40 | -0.1032 | 3.4015 | 0.3619 | 0 | 0 | 0.3619 | 29.39 | 0.0012314 | 2024-01-11 22:06:01 | -0.0003509
3569 | 1 | 4 | CC DChg | 03:31:00 | 29:42:10 | -0.1032 | 3.4014 | 0.3628 | 0 | 0 | 0.3628 | 29.46 | 0.0012344 | 2024-01-11 22:06:31 | -0.0003509
3570 | 1 | 4 | CC DChg | 03:31:30 | 29:42:40 | -0.1032 | 3.4015 | 0.3637 | 0 | 0 | 0.3637 | 29.53 | 0.0012373 | 2024-01-11 22:07:01 | -0.0003509
3571 | 1 | 4 | CC DChg | 03:32:00 | 29:43:10 | -0.1032 | 3.4015 | 0.3645 | 0 | 0 | 0.3645 | 29.6 | 0.0012402 | 2024-01-11 22:07:31 | -0.0003509
3572 | 1 | 4 | CC DChg | 03:32:30 | 29:43:40 | -0.1032 | 3.4015 | 0.3654 | 0 | 0 | 0.3654 | 29.67 | 0.0012431 | 2024-01-11 22:08:01 | -0.000351
3573 | 1 | 4 | CC DChg | 03:33:00 | 29:44:10 | -0.1032 | 3.4015 | 0.3662 | 0 | 0 | 0.3662 | 29.74 | 0.0012461 | 2024-01-11 22:08:31 | -0.0003509
3574 | 1 | 4 | CC DChg | 03:33:30 | 29:44:40 | -0.1032 | 3.4015 | 0.3671 | 0 | 0 | 0.3671 | 29.81 | 0.001249 | 2024-01-11 22:09:01 | -0.000351
3575 | 1 | 4 | CC DChg | 03:34:00 | 29:45:10 | -0.1032 | 3.4015 | 0.368 | 0 | 0 | 0.368 | 29.88 | 0.0012519 | 2024-01-11 22:09:31 | -0.0003509
3576 | 1 | 4 | CC DChg | 03:34:30 | 29:45:40 | -0.1032 | 3.4014 | 0.3688 | 0 | 0 | 0.3688 | 29.95 | 0.0012548 | 2024-01-11 22:10:01 | -0.000351
3577 | 1 | 4 | CC DChg | 03:35:00 | 29:46:10 | -0.1032 | 3.4014 | 0.3697 | 0 | 0 | 0.3697 | 30.02 | 0.0012578 | 2024-01-11 22:10:31 | -0.000351
3578 | 1 | 4 | CC DChg | 03:35:30 | 29:46:40 | -0.1032 | 3.4015 | 0.3705 | 0 | 0 | 0.3705 | 30.09 | 0.0012607 | 2024-01-11 22:11:01 | -0.0003509
3579 | 1 | 4 | CC DChg | 03:36:00 | 29:47:10 | -0.1032 | 3.4014 | 0.3714 | 0 | 0 | 0.3714 | 30.16 | 0.0012636 | 2024-01-11 22:11:31 | -0.000351
3580 | 1 | 4 | CC DChg | 03:36:30 | 29:47:40 | -0.1032 | 3.4014 | 0.3723 | 0 | 0 | 0.3723 | 30.23 | 0.0012665 | 2024-01-11 22:12:01 | -0.0003509
3581 | 1 | 4 | CC DChg | 03:37:00 | 29:48:10 | -0.1032 | 3.4014 | 0.3731 | 0 | 0 | 0.3731 | 30.3 | 0.0012695 | 2024-01-11 22:12:31 | -0.0003509
3582 | 1 | 4 | CC DChg | 03:37:30 | 29:48:40 | -0.1032 | 3.4014 | 0.374 | 0 | 0 | 0.374 | 30.37 | 0.0012724 | 2024-01-11 22:13:01 | -0.000351
3583 | 1 | 4 | CC DChg | 03:38:00 | 29:49:10 | -0.1032 | 3.4013 | 0.3748 | 0 | 0 | 0.3748 | 30.44 | 0.0012753 | 2024-01-11 22:13:31 | -0.0003509
3584 | 1 | 4 | CC DChg | 03:38:30 | 29:49:40 | -0.1032 | 3.4014 | 0.3757 | 0 | 0 | 0.3757 | 30.51 | 0.0012782 | 2024-01-11 22:14:01 | -0.0003509
3585 | 1 | 4 | CC DChg | 03:39:00 | 29:50:10 | -0.1032 | 3.4014 | 0.3765 | 0 | 0 | 0.3765 | 30.58 | 0.0012812 | 2024-01-11 22:14:31 | -0.0003509
3586 | 1 | 4 | CC DChg | 03:39:30 | 29:50:40 | -0.1032 | 3.4014 | 0.3774 | 0 | 0 | 0.3774 | 30.65 | 0.0012841 | 2024-01-11 22:15:01 | -0.000351
3587 | 1 | 4 | CC DChg | 03:40:00 | 29:51:10 | -0.1032 | 3.4014 | 0.3783 | 0 | 0 | 0.3783 | 30.72 | 0.001287 | 2024-01-11 22:15:31 | -0.0003509
3588 | 1 | 4 | CC DChg | 03:40:30 | 29:51:40 | -0.1032 | 3.4014 | 0.3791 | 0 | 0 | 0.3791 | 30.79 | 0.0012899 | 2024-01-11 22:16:01 | -0.0003509
3589 | 1 | 4 | CC DChg | 03:41:00 | 29:52:10 | -0.1032 | 3.4014 | 0.38 | 0 | 0 | 0.38 | 30.86 | 0.0012929 | 2024-01-11 22:16:31 | -0.0003509
3590 | 1 | 4 | CC DChg | 03:41:30 | 29:52:40 | -0.1032 | 3.4014 | 0.3808 | 0 | 0 | 0.3808 | 30.93 | 0.0012958 | 2024-01-11 22:17:01 | -0.0003509
3591 | 1 | 4 | CC DChg | 03:42:00 | 29:53:10 | -0.1032 | 3.4014 | 0.3817 | 0 | 0 | 0.3817 | 31 | 0.0012987 | 2024-01-11 22:17:31 | -0.000351
3592 | 1 | 4 | CC DChg | 03:42:30 | 29:53:40 | -0.1032 | 3.4014 | 0.3826 | 0 | 0 | 0.3826 | 31.07 | 0.0013016 | 2024-01-11 22:18:01 | -0.0003509
3593 | 1 | 4 | CC DChg | 03:43:00 | 29:54:10 | -0.1032 | 3.4014 | 0.3834 | 0 | 0 | 0.3834 | 31.13 | 0.0013046 | 2024-01-11 22:18:31 | -0.0003509
3594 | 1 | 4 | CC DChg | 03:43:30 | 29:54:40 | -0.1032 | 3.4015 | 0.3843 | 0 | 0 | 0.3843 | 31.2 | 0.0013075 | 2024-01-11 22:19:01 | -0.0003509
3595 | 1 | 4 | CC DChg | 03:44:00 | 29:55:10 | -0.1032 | 3.4015 | 0.3851 | 0 | 0 | 0.3851 | 31.27 | 0.0013104 | 2024-01-11 22:19:31 | -0.0003509
3596 | 1 | 4 | CC DChg | 03:44:30 | 29:55:40 | -0.1032 | 3.4014 | 0.386 | 0 | 0 | 0.386 | 31.34 | 0.0013133 | 2024-01-11 22:20:01 | -0.0003509
3597 | 1 | 4 | CC DChg | 03:45:00 | 29:56:10 | -0.1032 | 3.4015 | 0.3869 | 0 | 0 | 0.3869 | 31.41 | 0.0013163 | 2024-01-11 22:20:31 | -0.0003509
3598 | 1 | 4 | CC DChg | 03:45:30 | 29:56:40 | -0.1032 | 3.4014 | 0.3877 | 0 | 0 | 0.3877 | 31.48 | 0.0013192 | 2024-01-11 22:21:01 | -0.0003509
3599 | 1 | 4 | CC DChg | 03:46:00 | 29:57:10 | -0.1032 | 3.4014 | 0.3886 | 0 | 0 | 0.3886 | 31.55 | 0.0013221 | 2024-01-11 22:21:31 | -0.0003509
3600 | 1 | 4 | CC DChg | 03:46:30 | 29:57:40 | -0.1032 | 3.4014 | 0.3894 | 0 | 0 | 0.3894 | 31.62 | 0.001325 | 2024-01-11 22:22:01 | -0.000351
3601 | 1 | 4 | CC DChg | 03:47:00 | 29:58:10 | -0.1032 | 3.4014 | 0.3903 | 0 | 0 | 0.3903 | 31.69 | 0.001328 | 2024-01-11 22:22:31 | -0.000351
3602 | 1 | 4 | CC DChg | 03:47:30 | 29:58:40 | -0.1032 | 3.4014 | 0.3912 | 0 | 0 | 0.3912 | 31.76 | 0.0013309 | 2024-01-11 22:23:01 | -0.000351
3603 | 1 | 4 | CC DChg | 03:48:00 | 29:59:10 | -0.1032 | 3.4014 | 0.392 | 0 | 0 | 0.392 | 31.83 | 0.0013338 | 2024-01-11 22:23:31 | -0.0003509
3604 | 1 | 4 | CC DChg | 03:48:30 | 29:59:40 | -0.1032 | 3.4014 | 0.3929 | 0 | 0 | 0.3929 | 31.9 | 0.0013367 | 2024-01-11 22:24:01 | -0.000351
3605 | 1 | 4 | CC DChg | 03:49:00 | 30:00:10 | -0.1032 | 3.4014 | 0.3937 | 0 | 0 | 0.3937 | 31.97 | 0.0013397 | 2024-01-11 22:24:31 | -0.0003509
3606 | 1 | 4 | CC DChg | 03:49:30 | 30:00:40 | -0.1032 | 3.4014 | 0.3946 | 0 | 0 | 0.3946 | 32.04 | 0.0013426 | 2024-01-11 22:25:01 | -0.000351
3607 | 1 | 4 | CC DChg | 03:50:00 | 30:01:10 | -0.1032 | 3.4015 | 0.3955 | 0 | 0 | 0.3955 | 32.11 | 0.0013455 | 2024-01-11 22:25:31 | -0.0003509
3608 | 1 | 4 | CC DChg | 03:50:30 | 30:01:40 | -0.1032 | 3.4014 | 0.3963 | 0 | 0 | 0.3963 | 32.18 | 0.0013484 | 2024-01-11 22:26:01 | -0.0003509
3609 | 1 | 4 | CC DChg | 03:51:00 | 30:02:10 | -0.1032 | 3.4014 | 0.3972 | 0 | 0 | 0.3972 | 32.25 | 0.0013513 | 2024-01-11 22:26:31 | -0.000351
3610 | 1 | 4 | CC DChg | 03:51:30 | 30:02:40 | -0.1032 | 3.4014 | 0.398 | 0 | 0 | 0.398 | 32.32 | 0.0013543 | 2024-01-11 22:27:01 | -0.0003509
3611 | 1 | 4 | CC DChg | 03:52:00 | 30:03:10 | -0.1032 | 3.4013 | 0.3989 | 0 | 0 | 0.3989 | 32.39 | 0.0013572 | 2024-01-11 22:27:31 | -0.0003509
3612 | 1 | 4 | CC DChg | 03:52:30 | 30:03:40 | -0.1032 | 3.4014 | 0.3998 | 0 | 0 | 0.3998 | 32.46 | 0.0013601 | 2024-01-11 22:28:01 | -0.000351
3613 | 1 | 4 | CC DChg | 03:53:00 | 30:04:10 | -0.1032 | 3.4014 | 0.4006 | 0 | 0 | 0.4006 | 32.53 | 0.001363 | 2024-01-11 22:28:31 | -0.0003509
3614 | 1 | 4 | CC DChg | 03:53:30 | 30:04:40 | -0.1032 | 3.4013 | 0.4015 | 0 | 0 | 0.4015 | 32.6 | 0.001366 | 2024-01-11 22:29:01 | -0.0003509
3615 | 1 | 4 | CC DChg | 03:54:00 | 30:05:10 | -0.1032 | 3.4014 | 0.4023 | 0 | 0 | 0.4023 | 32.67 | 0.0013689 | 2024-01-11 22:29:31 | -0.000351
3616 | 1 | 4 | CC DChg | 03:54:30 | 30:05:40 | -0.1032 | 3.4013 | 0.4032 | 0 | 0 | 0.4032 | 32.74 | 0.0013718 | 2024-01-11 22:30:01 | -0.000351
3617 | 1 | 4 | CC DChg | 03:55:00 | 30:06:10 | -0.1032 | 3.4014 | 0.4041 | 0 | 0 | 0.4041 | 32.81 | 0.0013747 | 2024-01-11 22:30:31 | -0.000351
3618 | 1 | 4 | CC DChg | 03:55:30 | 30:06:40 | -0.1032 | 3.4014 | 0.4049 | 0 | 0 | 0.4049 | 32.88 | 0.0013777 | 2024-01-11 22:31:01 | -0.0003509
3619 | 1 | 4 | CC DChg | 03:56:00 | 30:07:10 | -0.1032 | 3.4013 | 0.4058 | 0 | 0 | 0.4058 | 32.95 | 0.0013806 | 2024-01-11 22:31:31 | -0.0003509
3620 | 1 | 4 | CC DChg | 03:56:30 | 30:07:40 | -0.1032 | 3.4014 | 0.4066 | 0 | 0 | 0.4066 | 33.02 | 0.0013835 | 2024-01-11 22:32:01 | -0.000351
3621 | 1 | 4 | CC DChg | 03:57:00 | 30:08:10 | -0.1032 | 3.4014 | 0.4075 | 0 | 0 | 0.4075 | 33.09 | 0.0013864 | 2024-01-11 22:32:31 | -0.0003509
3622 | 1 | 4 | CC DChg | 03:57:30 | 30:08:40 | -0.1032 | 3.4013 | 0.4084 | 0 | 0 | 0.4084 | 33.16 | 0.0013894 | 2024-01-11 22:33:01 | -0.0003509
3623 | 1 | 4 | CC DChg | 03:58:00 | 30:09:10 | -0.1032 | 3.4013 | 0.4092 | 0 | 0 | 0.4092 | 33.23 | 0.0013923 | 2024-01-11 22:33:31 | -0.0003509
3624 | 1 | 4 | CC DChg | 03:58:30 | 30:09:40 | -0.1032 | 3.4014 | 0.4101 | 0 | 0 | 0.4101 | 33.3 | 0.0013952 | 2024-01-11 22:34:01 | -0.000351
3625 | 1 | 4 | CC DChg | 03:59:00 | 30:10:10 | -0.1032 | 3.4013 | 0.4109 | 0 | 0 | 0.4109 | 33.37 | 0.0013981 | 2024-01-11 22:34:31 | -0.0003509
3626 | 1 | 4 | CC DChg | 03:59:30 | 30:10:40 | -0.1032 | 3.4014 | 0.4118 | 0 | 0 | 0.4118 | 33.44 | 0.0014011 | 2024-01-11 22:35:01 | -0.0003509
3627 | 1 | 4 | CC DChg | 04:00:00 | 30:11:10 | -0.1032 | 3.4014 | 0.4127 | 0 | 0 | 0.4127 | 33.51 | 0.001404 | 2024-01-11 22:35:31 | -0.0003509
3628 | 1 | 4 | CC DChg | 04:00:30 | 30:11:40 | -0.1032 | 3.4014 | 0.4135 | 0 | 0 | 0.4135 | 33.58 | 0.0014069 | 2024-01-11 22:36:01 | -0.0003509
3629 | 1 | 4 | CC DChg | 04:01:00 | 30:12:10 | -0.1032 | 3.4013 | 0.4144 | 0 | 0 | 0.4144 | 33.65 | 0.0014098 | 2024-01-11 22:36:31 | -0.0003509
3630 | 1 | 4 | CC DChg | 04:01:30 | 30:12:40 | -0.1032 | 3.4014 | 0.4152 | 0 | 0 | 0.4152 | 33.72 | 0.0014128 | 2024-01-11 22:37:01 | -0.0003509
3631 | 1 | 4 | CC DChg | 04:02:00 | 30:13:10 | -0.1032 | 3.4013 | 0.4161 | 0 | 0 | 0.4161 | 33.79 | 0.0014157 | 2024-01-11 22:37:31 | -0.0003509
3632 | 1 | 4 | CC DChg | 04:02:30 | 30:13:40 | -0.1032 | 3.4014 | 0.417 | 0 | 0 | 0.417 | 33.86 | 0.0014186 | 2024-01-11 22:38:01 | -0.000351
3633 | 1 | 4 | CC DChg | 04:03:00 | 30:14:10 | -0.1032 | 3.4013 | 0.4178 | 0 | 0 | 0.4178 | 33.93 | 0.0014215 | 2024-01-11 22:38:31 | -0.0003509
3634 | 1 | 4 | CC DChg | 04:03:30 | 30:14:40 | -0.1032 | 3.4014 | 0.4187 | 0 | 0 | 0.4187 | 34 | 0.0014245 | 2024-01-11 22:39:01 | -0.0003509
3635 | 1 | 4 | CC DChg | 04:04:00 | 30:15:10 | -0.1032 | 3.4013 | 0.4195 | 0 | 0 | 0.4195 | 34.07 | 0.0014274 | 2024-01-11 22:39:31 | -0.0003509
3636 | 1 | 4 | CC DChg | 04:04:30 | 30:15:40 | -0.1032 | 3.4013 | 0.4204 | 0 | 0 | 0.4204 | 34.14 | 0.0014303 | 2024-01-11 22:40:01 | -0.0003509
3637 | 1 | 4 | CC DChg | 04:05:00 | 30:16:10 | -0.1032 | 3.4014 | 0.4213 | 0 | 0 | 0.4213 | 34.21 | 0.0014332 | 2024-01-11 22:40:31 | -0.0003509
3638 | 1 | 4 | CC DChg | 04:05:30 | 30:16:40 | -0.1032 | 3.4013 | 0.4221 | 0 | 0 | 0.4221 | 34.28 | 0.0014362 | 2024-01-11 22:41:01 | -0.0003509
3639 | 1 | 4 | CC DChg | 04:06:00 | 30:17:10 | -0.1032 | 3.4013 | 0.423 | 0 | 0 | 0.423 | 34.35 | 0.0014391 | 2024-01-11 22:41:31 | -0.0003509
3640 | 1 | 4 | CC DChg | 04:06:30 | 30:17:40 | -0.1032 | 3.4013 | 0.4238 | 0 | 0 | 0.4238 | 34.42 | 0.001442 | 2024-01-11 22:42:01 | -0.0003509
3641 | 1 | 4 | CC DChg | 04:07:00 | 30:18:10 | -0.1032 | 3.4013 | 0.4247 | 0 | 0 | 0.4247 | 34.49 | 0.0014449 | 2024-01-11 22:42:31 | -0.0003509
3642 | 1 | 4 | CC DChg | 04:07:30 | 30:18:40 | -0.1032 | 3.4012 | 0.4256 | 0 | 0 | 0.4256 | 34.56 | 0.0014479 | 2024-01-11 22:43:01 | -0.0003509
3643 | 1 | 4 | CC DChg | 04:08:00 | 30:19:10 | -0.1032 | 3.4013 | 0.4264 | 0 | 0 | 0.4264 | 34.63 | 0.0014508 | 2024-01-11 22:43:31 | -0.0003509
3644 | 1 | 4 | CC DChg | 04:08:30 | 30:19:40 | -0.1032 | 3.4013 | 0.4273 | 0 | 0 | 0.4273 | 34.7 | 0.0014537 | 2024-01-11 22:44:01 | -0.0003509
3645 | 1 | 4 | CC DChg | 04:09:00 | 30:20:10 | -0.1032 | 3.4012 | 0.4281 | 0 | 0 | 0.4281 | 34.77 | 0.0014566 | 2024-01-11 22:44:31 | -0.0003509
3646 | 1 | 4 | CC DChg | 04:09:30 | 30:20:40 | -0.1032 | 3.4013 | 0.429 | 0 | 0 | 0.429 | 34.84 | 0.0014595 | 2024-01-11 22:45:01 | -0.0003509
3647 | 1 | 4 | CC DChg | 04:10:00 | 30:21:10 | -0.1032 | 3.4013 | 0.4299 | 0 | 0 | 0.4299 | 34.9 | 0.0014625 | 2024-01-11 22:45:31 | -0.0003509
3648 | 1 | 4 | CC DChg | 04:10:30 | 30:21:40 | -0.1032 | 3.4012 | 0.4307 | 0 | 0 | 0.4307 | 34.97 | 0.0014654 | 2024-01-11 22:46:01 | -0.0003509
3649 | 1 | 4 | CC DChg | 04:11:00 | 30:22:10 | -0.1032 | 3.4013 | 0.4316 | 0 | 0 | 0.4316 | 35.04 | 0.0014683 | 2024-01-11 22:46:31 | -0.0003509
3650 | 1 | 4 | CC DChg | 04:11:30 | 30:22:40 | -0.1032 | 3.4013 | 0.4324 | 0 | 0 | 0.4324 | 35.11 | 0.0014712 | 2024-01-11 22:47:01 | -0.0003509
3651 | 1 | 4 | CC DChg | 04:12:00 | 30:23:10 | -0.1032 | 3.4013 | 0.4333 | 0 | 0 | 0.4333 | 35.18 | 0.0014742 | 2024-01-11 22:47:31 | -0.0003509
3652 | 1 | 4 | CC DChg | 04:12:30 | 30:23:40 | -0.1032 | 3.4013 | 0.4342 | 0 | 0 | 0.4342 | 35.25 | 0.0014771 | 2024-01-11 22:48:01 | -0.0003509
3653 | 1 | 4 | CC DChg | 04:13:00 | 30:24:10 | -0.1032 | 3.4013 | 0.435 | 0 | 0 | 0.435 | 35.32 | 0.00148 | 2024-01-11 22:48:31 | -0.0003509
3654 | 1 | 4 | CC DChg | 04:13:30 | 30:24:40 | -0.1032 | 3.4013 | 0.4359 | 0 | 0 | 0.4359 | 35.39 | 0.0014829 | 2024-01-11 22:49:01 | -0.0003509
3655 | 1 | 4 | CC DChg | 04:14:00 | 30:25:10 | -0.1032 | 3.4013 | 0.4367 | 0 | 0 | 0.4367 | 35.46 | 0.0014859 | 2024-01-11 22:49:31 | -0.0003509
3656 | 1 | 4 | CC DChg | 04:14:30 | 30:25:40 | -0.1032 | 3.4013 | 0.4376 | 0 | 0 | 0.4376 | 35.53 | 0.0014888 | 2024-01-11 22:50:01 | -0.0003509
3657 | 1 | 4 | CC DChg | 04:15:00 | 30:26:10 | -0.1032 | 3.4012 | 0.4385 | 0 | 0 | 0.4385 | 35.6 | 0.0014917 | 2024-01-11 22:50:31 | -0.0003509
3658 | 1 | 4 | CC DChg | 04:15:30 | 30:26:40 | -0.1032 | 3.4013 | 0.4393 | 0 | 0 | 0.4393 | 35.67 | 0.0014946 | 2024-01-11 22:51:01 | -0.0003509
3659 | 1 | 4 | CC DChg | 04:16:00 | 30:27:10 | -0.1032 | 3.4013 | 0.4402 | 0 | 0 | 0.4402 | 35.74 | 0.0014976 | 2024-01-11 22:51:31 | -0.0003509
3660 | 1 | 4 | CC DChg | 04:16:30 | 30:27:40 | -0.1032 | 3.4013 | 0.441 | 0 | 0 | 0.441 | 35.81 | 0.0015005 | 2024-01-11 22:52:01 | -0.0003509
3661 | 1 | 4 | CC DChg | 04:17:00 | 30:28:10 | -0.1032 | 3.4013 | 0.4419 | 0 | 0 | 0.4419 | 35.88 | 0.0015034 | 2024-01-11 22:52:31 | -0.0003509
3662 | 1 | 4 | CC DChg | 04:17:30 | 30:28:40 | -0.1032 | 3.4012 | 0.4427 | 0 | 0 | 0.4427 | 35.95 | 0.0015063 | 2024-01-11 22:53:01 | -0.0003509
3663 | 1 | 4 | CC DChg | 04:18:00 | 30:29:10 | -0.1032 | 3.4013 | 0.4436 | 0 | 0 | 0.4436 | 36.02 | 0.0015093 | 2024-01-11 22:53:31 | -0.0003509
3664 | 1 | 4 | CC DChg | 04:18:30 | 30:29:40 | -0.1032 | 3.4013 | 0.4445 | 0 | 0 | 0.4445 | 36.09 | 0.0015122 | 2024-01-11 22:54:01 | -0.0003509
3665 | 1 | 4 | CC DChg | 04:19:00 | 30:30:10 | -0.1032 | 3.4012 | 0.4453 | 0 | 0 | 0.4453 | 36.16 | 0.0015151 | 2024-01-11 22:54:31 | -0.0003509
3666 | 1 | 4 | CC DChg | 04:19:30 | 30:30:40 | -0.1032 | 3.4012 | 0.4462 | 0 | 0 | 0.4462 | 36.23 | 0.001518 | 2024-01-11 22:55:01 | -0.0003509
3667 | 1 | 4 | CC DChg | 04:20:00 | 30:31:10 | -0.1032 | 3.4012 | 0.447 | 0 | 0 | 0.447 | 36.3 | 0.001521 | 2024-01-11 22:55:31 | -0.0003509
3668 | 1 | 4 | CC DChg | 04:20:30 | 30:31:40 | -0.1032 | 3.4013 | 0.4479 | 0 | 0 | 0.4479 | 36.37 | 0.0015239 | 2024-01-11 22:56:01 | -0.0003509
3669 | 1 | 4 | CC DChg | 04:21:00 | 30:32:10 | -0.1032 | 3.4012 | 0.4488 | 0 | 0 | 0.4488 | 36.44 | 0.0015268 | 2024-01-11 22:56:31 | -0.0003509
3670 | 1 | 4 | CC DChg | 04:21:30 | 30:32:40 | -0.1032 | 3.4012 | 0.4496 | 0 | 0 | 0.4496 | 36.51 | 0.0015297 | 2024-01-11 22:57:01 | -0.0003509
3671 | 1 | 4 | CC DChg | 04:22:00 | 30:33:10 | -0.1032 | 3.4012 | 0.4505 | 0 | 0 | 0.4505 | 36.58 | 0.0015327 | 2024-01-11 22:57:31 | -0.0003509
3672 | 1 | 4 | CC DChg | 04:22:30 | 30:33:40 | -0.1032 | 3.4012 | 0.4513 | 0 | 0 | 0.4513 | 36.65 | 0.0015356 | 2024-01-11 22:58:01 | -0.0003508
3673 | 1 | 4 | CC DChg | 04:23:00 | 30:34:10 | -0.1032 | 3.4013 | 0.4522 | 0 | 0 | 0.4522 | 36.72 | 0.0015385 | 2024-01-11 22:58:31 | -0.0003509
3674 | 1 | 4 | CC DChg | 04:23:30 | 30:34:40 | -0.1032 | 3.4012 | 0.4531 | 0 | 0 | 0.4531 | 36.79 | 0.0015414 | 2024-01-11 22:59:01 | -0.0003509
3675 | 1 | 4 | CC DChg | 04:24:00 | 30:35:10 | -0.1032 | 3.4012 | 0.4539 | 0 | 0 | 0.4539 | 36.86 | 0.0015443 | 2024-01-11 22:59:31 | -0.0003509
3676 | 1 | 4 | CC DChg | 04:24:30 | 30:35:40 | -0.1032 | 3.4013 | 0.4548 | 0 | 0 | 0.4548 | 36.93 | 0.0015473 | 2024-01-11 23:00:01 | -0.0003509
3677 | 1 | 4 | CC DChg | 04:25:00 | 30:36:10 | -0.1032 | 3.4012 | 0.4556 | 0 | 0 | 0.4556 | 37 | 0.0015502 | 2024-01-11 23:00:31 | -0.0003509
3678 | 1 | 4 | CC DChg | 04:25:30 | 30:36:40 | -0.1032 | 3.4012 | 0.4565 | 0 | 0 | 0.4565 | 37.07 | 0.0015531 | 2024-01-11 23:01:01 | -0.0003509
3679 | 1 | 4 | CC DChg | 04:26:00 | 30:37:10 | -0.1032 | 3.4012 | 0.4574 | 0 | 0 | 0.4574 | 37.14 | 0.001556 | 2024-01-11 23:01:31 | -0.0003509
3680 | 1 | 4 | CC DChg | 04:26:30 | 30:37:40 | -0.1032 | 3.4012 | 0.4582 | 0 | 0 | 0.4582 | 37.21 | 0.001559 | 2024-01-11 23:02:01 | -0.0003509
3681 | 1 | 4 | CC DChg | 04:27:00 | 30:38:10 | -0.1032 | 3.4012 | 0.4591 | 0 | 0 | 0.4591 | 37.28 | 0.0015619 | 2024-01-11 23:02:31 | -0.0003509
3682 | 1 | 4 | CC DChg | 04:27:30 | 30:38:40 | -0.1032 | 3.4013 | 0.4599 | 0 | 0 | 0.4599 | 37.35 | 0.0015648 | 2024-01-11 23:03:01 | -0.0003509
3683 | 1 | 4 | CC DChg | 04:28:00 | 30:39:10 | -0.1032 | 3.4013 | 0.4608 | 0 | 0 | 0.4608 | 37.42 | 0.0015677 | 2024-01-11 23:03:31 | -0.0003509
3684 | 1 | 4 | CC DChg | 04:28:30 | 30:39:40 | -0.1032 | 3.4012 | 0.4617 | 0 | 0 | 0.4617 | 37.49 | 0.0015707 | 2024-01-11 23:04:01 | -0.0003509
3685 | 1 | 4 | CC DChg | 04:29:00 | 30:40:10 | -0.1032 | 3.4013 | 0.4625 | 0 | 0 | 0.4625 | 37.56 | 0.0015736 | 2024-01-11 23:04:31 | -0.0003509
3686 | 1 | 4 | CC DChg | 04:29:30 | 30:40:40 | -0.1032 | 3.4012 | 0.4634 | 0 | 0 | 0.4634 | 37.63 | 0.0015765 | 2024-01-11 23:05:01 | -0.0003509
3687 | 1 | 4 | CC DChg | 04:30:00 | 30:41:10 | -0.1032 | 3.4012 | 0.4642 | 0 | 0 | 0.4642 | 37.7 | 0.0015794 | 2024-01-11 23:05:31 | -0.0003509
3688 | 1 | 4 | CC DChg | 04:30:30 | 30:41:40 | -0.1032 | 3.4012 | 0.4651 | 0 | 0 | 0.4651 | 37.77 | 0.0015824 | 2024-01-11 23:06:01 | -0.0003509
3689 | 1 | 4 | CC DChg | 04:31:00 | 30:42:10 | -0.1032 | 3.4011 | 0.466 | 0 | 0 | 0.466 | 37.84 | 0.0015853 | 2024-01-11 23:06:31 | -0.0003509
3690 | 1 | 4 | CC DChg | 04:31:30 | 30:42:40 | -0.1032 | 3.4013 | 0.4668 | 0 | 0 | 0.4668 | 37.91 | 0.0015882 | 2024-01-11 23:07:01 | -0.0003509
3691 | 1 | 4 | CC DChg | 04:32:00 | 30:43:10 | -0.1032 | 3.4012 | 0.4677 | 0 | 0 | 0.4677 | 37.98 | 0.0015911 | 2024-01-11 23:07:31 | -0.0003508
3692 | 1 | 4 | CC DChg | 04:32:30 | 30:43:40 | -0.1032 | 3.4011 | 0.4685 | 0 | 0 | 0.4685 | 38.05 | 0.0015941 | 2024-01-11 23:08:01 | -0.0003509
3693 | 1 | 4 | CC DChg | 04:33:00 | 30:44:10 | -0.1032 | 3.4012 | 0.4694 | 0 | 0 | 0.4694 | 38.12 | 0.001597 | 2024-01-11 23:08:31 | -0.0003509
3694 | 1 | 4 | CC DChg | 04:33:30 | 30:44:40 | -0.1032 | 3.4012 | 0.4703 | 0 | 0 | 0.4703 | 38.19 | 0.0015999 | 2024-01-11 23:09:01 | -0.0003509
3695 | 1 | 4 | CC DChg | 04:34:00 | 30:45:10 | -0.1032 | 3.4012 | 0.4711 | 0 | 0 | 0.4711 | 38.26 | 0.0016028 | 2024-01-11 23:09:31 | -0.0003509
3696 | 1 | 4 | CC DChg | 04:34:30 | 30:45:40 | -0.1032 | 3.4012 | 0.472 | 0 | 0 | 0.472 | 38.33 | 0.0016058 | 2024-01-11 23:10:01 | -0.0003509
3697 | 1 | 4 | CC DChg | 04:35:00 | 30:46:10 | -0.1032 | 3.4012 | 0.4728 | 0 | 0 | 0.4728 | 38.4 | 0.0016087 | 2024-01-11 23:10:31 | -0.0003509
3698 | 1 | 4 | CC DChg | 04:35:30 | 30:46:40 | -0.1032 | 3.4011 | 0.4737 | 0 | 0 | 0.4737 | 38.47 | 0.0016116 | 2024-01-11 23:11:01 | -0.0003509
3699 | 1 | 4 | CC DChg | 04:36:00 | 30:47:10 | -0.1032 | 3.4012 | 0.4746 | 0 | 0 | 0.4746 | 38.54 | 0.0016145 | 2024-01-11 23:11:31 | -0.0003509
3700 | 1 | 4 | CC DChg | 04:36:30 | 30:47:40 | -0.1032 | 3.4012 | 0.4754 | 0 | 0 | 0.4754 | 38.6 | 0.0016174 | 2024-01-11 23:12:01 | -0.0003508
3701 | 1 | 4 | CC DChg | 04:37:00 | 30:48:10 | -0.1032 | 3.4012 | 0.4763 | 0 | 0 | 0.4763 | 38.67 | 0.0016204 | 2024-01-11 23:12:31 | -0.0003509
3702 | 1 | 4 | CC DChg | 04:37:30 | 30:48:40 | -0.1032 | 3.4011 | 0.4771 | 0 | 0 | 0.4771 | 38.74 | 0.0016233 | 2024-01-11 23:13:01 | -0.0003509
3703 | 1 | 4 | CC DChg | 04:38:00 | 30:49:10 | -0.1032 | 3.4011 | 0.478 | 0 | 0 | 0.478 | 38.81 | 0.0016262 | 2024-01-11 23:13:31 | -0.0003508
3704 | 1 | 4 | CC DChg | 04:38:30 | 30:49:40 | -0.1032 | 3.4011 | 0.4789 | 0 | 0 | 0.4789 | 38.88 | 0.0016291 | 2024-01-11 23:14:01 | -0.0003509
3705 | 1 | 4 | CC DChg | 04:39:00 | 30:50:10 | -0.1032 | 3.4012 | 0.4797 | 0 | 0 | 0.4797 | 38.95 | 0.0016321 | 2024-01-11 23:14:31 | -0.0003509
3706 | 1 | 4 | CC DChg | 04:39:30 | 30:50:40 | -0.1032 | 3.4011 | 0.4806 | 0 | 0 | 0.4806 | 39.02 | 0.001635 | 2024-01-11 23:15:01 | -0.0003509
3707 | 1 | 4 | CC DChg | 04:40:00 | 30:51:10 | -0.1032 | 3.4012 | 0.4814 | 0 | 0 | 0.4814 | 39.09 | 0.0016379 | 2024-01-11 23:15:31 | -0.0003509
3708 | 1 | 4 | CC DChg | 04:40:30 | 30:51:40 | -0.1032 | 3.4011 | 0.4823 | 0 | 0 | 0.4823 | 39.16 | 0.0016408 | 2024-01-11 23:16:01 | -0.0003509
3709 | 1 | 4 | CC DChg | 04:41:00 | 30:52:10 | -0.1032 | 3.4011 | 0.4832 | 0 | 0 | 0.4832 | 39.23 | 0.0016438 | 2024-01-11 23:16:31 | -0.0003509
3710 | 1 | 4 | CC DChg | 04:41:30 | 30:52:40 | -0.1032 | 3.4012 | 0.484 | 0 | 0 | 0.484 | 39.3 | 0.0016467 | 2024-01-11 23:17:01 | -0.0003509
3711 | 1 | 4 | CC DChg | 04:42:00 | 30:53:10 | -0.1032 | 3.4011 | 0.4849 | 0 | 0 | 0.4849 | 39.37 | 0.0016496 | 2024-01-11 23:17:31 | -0.0003509
3712 | 1 | 4 | CC DChg | 04:42:30 | 30:53:40 | -0.1032 | 3.4011 | 0.4857 | 0 | 0 | 0.4857 | 39.44 | 0.0016525 | 2024-01-11 23:18:01 | -0.0003509
3713 | 1 | 4 | CC DChg | 04:43:00 | 30:54:10 | -0.1032 | 3.4011 | 0.4866 | 0 | 0 | 0.4866 | 39.51 | 0.0016555 | 2024-01-11 23:18:31 | -0.0003509
3714 | 1 | 4 | CC DChg | 04:43:30 | 30:54:40 | -0.1032 | 3.4011 | 0.4875 | 0 | 0 | 0.4875 | 39.58 | 0.0016584 | 2024-01-11 23:19:01 | -0.0003509
3715 | 1 | 4 | CC DChg | 04:44:00 | 30:55:10 | -0.1032 | 3.4012 | 0.4883 | 0 | 0 | 0.4883 | 39.65 | 0.0016613 | 2024-01-11 23:19:31 | -0.0003509
3716 | 1 | 4 | CC DChg | 04:44:30 | 30:55:40 | -0.1032 | 3.4011 | 0.4892 | 0 | 0 | 0.4892 | 39.72 | 0.0016642 | 2024-01-11 23:20:01 | -0.0003509
3717 | 1 | 4 | CC DChg | 04:45:00 | 30:56:10 | -0.1032 | 3.4011 | 0.49 | 0 | 0 | 0.49 | 39.79 | 0.0016672 | 2024-01-11 23:20:31 | -0.0003509
3718 | 1 | 4 | CC DChg | 04:45:30 | 30:56:40 | -0.1032 | 3.4011 | 0.4909 | 0 | 0 | 0.4909 | 39.86 | 0.0016701 | 2024-01-11 23:21:01 | -0.0003509
3719 | 1 | 4 | CC DChg | 04:46:00 | 30:57:10 | -0.1032 | 3.4011 | 0.4918 | 0 | 0 | 0.4918 | 39.93 | 0.001673 | 2024-01-11 23:21:31 | -0.0003509
3720 | 1 | 4 | CC DChg | 04:46:30 | 30:57:40 | -0.1032 | 3.4011 | 0.4926 | 0 | 0 | 0.4926 | 40 | 0.0016759 | 2024-01-11 23:22:01 | -0.0003509
3721 | 1 | 4 | CC DChg | 04:47:00 | 30:58:10 | -0.1032 | 3.4011 | 0.4935 | 0 | 0 | 0.4935 | 40.07 | 0.0016789 | 2024-01-11 23:22:31 | -0.0003509
3722 | 1 | 4 | CC DChg | 04:47:30 | 30:58:40 | -0.1032 | 3.4011 | 0.4943 | 0 | 0 | 0.4943 | 40.14 | 0.0016818 | 2024-01-11 23:23:01 | -0.0003509
3723 | 1 | 4 | CC DChg | 04:48:00 | 30:59:10 | -0.1032 | 3.4011 | 0.4952 | 0 | 0 | 0.4952 | 40.21 | 0.0016847 | 2024-01-11 23:23:31 | -0.0003508
3724 | 1 | 4 | CC DChg | 04:48:30 | 30:59:40 | -0.1032 | 3.4011 | 0.4961 | 0 | 0 | 0.4961 | 40.28 | 0.0016876 | 2024-01-11 23:24:01 | -0.0003509
3725 | 1 | 4 | CC DChg | 04:49:00 | 31:00:10 | -0.1032 | 3.4011 | 0.4969 | 0 | 0 | 0.4969 | 40.35 | 0.0016905 | 2024-01-11 23:24:31 | -0.0003509
3726 | 1 | 4 | CC DChg | 04:49:30 | 31:00:40 | -0.1032 | 3.4011 | 0.4978 | 0 | 0 | 0.4978 | 40.42 | 0.0016935 | 2024-01-11 23:25:01 | -0.0003509
3727 | 1 | 4 | CC DChg | 04:50:00 | 31:01:10 | -0.1032 | 3.4011 | 0.4986 | 0 | 0 | 0.4986 | 40.49 | 0.0016964 | 2024-01-11 23:25:31 | -0.0003509
3728 | 1 | 4 | CC DChg | 04:50:30 | 31:01:40 | -0.1032 | 3.4011 | 0.4995 | 0 | 0 | 0.4995 | 40.56 | 0.0016993 | 2024-01-11 23:26:01 | -0.0003509
3729 | 1 | 4 | CC DChg | 04:51:00 | 31:02:10 | -0.1032 | 3.4011 | 0.5004 | 0 | 0 | 0.5004 | 40.63 | 0.0017022 | 2024-01-11 23:26:31 | -0.0003509
3730 | 1 | 4 | CC DChg | 04:51:30 | 31:02:40 | -0.1032 | 3.4011 | 0.5012 | 0 | 0 | 0.5012 | 40.7 | 0.0017052 | 2024-01-11 23:27:01 | -0.0003509
3731 | 1 | 4 | CC DChg | 04:52:00 | 31:03:10 | -0.1032 | 3.401 | 0.5021 | 0 | 0 | 0.5021 | 40.77 | 0.0017081 | 2024-01-11 23:27:31 | -0.0003509
3732 | 1 | 4 | CC DChg | 04:52:30 | 31:03:40 | -0.1032 | 3.4011 | 0.5029 | 0 | 0 | 0.5029 | 40.84 | 0.001711 | 2024-01-11 23:28:01 | -0.0003509
3733 | 1 | 4 | CC DChg | 04:53:00 | 31:04:10 | -0.1032 | 3.4011 | 0.5038 | 0 | 0 | 0.5038 | 40.91 | 0.0017139 | 2024-01-11 23:28:31 | -0.0003509
3734 | 1 | 4 | CC DChg | 04:53:30 | 31:04:40 | -0.1032 | 3.401 | 0.5046 | 0 | 0 | 0.5046 | 40.98 | 0.0017169 | 2024-01-11 23:29:01 | -0.0003509
3735 | 1 | 4 | CC DChg | 04:54:00 | 31:05:10 | -0.1032 | 3.4011 | 0.5055 | 0 | 0 | 0.5055 | 41.05 | 0.0017198 | 2024-01-11 23:29:31 | -0.0003509
3736 | 1 | 4 | CC DChg | 04:54:30 | 31:05:40 | -0.1032 | 3.4011 | 0.5064 | 0 | 0 | 0.5064 | 41.12 | 0.0017227 | 2024-01-11 23:30:01 | -0.0003509
3737 | 1 | 4 | CC DChg | 04:55:00 | 31:06:10 | -0.1032 | 3.4011 | 0.5072 | 0 | 0 | 0.5072 | 41.19 | 0.0017256 | 2024-01-11 23:30:31 | -0.0003509
3738 | 1 | 4 | CC DChg | 04:55:30 | 31:06:40 | -0.1032 | 3.401 | 0.5081 | 0 | 0 | 0.5081 | 41.26 | 0.0017286 | 2024-01-11 23:31:01 | -0.0003508
3739 | 1 | 4 | CC DChg | 04:56:00 | 31:07:10 | -0.1032 | 3.401 | 0.5089 | 0 | 0 | 0.5089 | 41.33 | 0.0017315 | 2024-01-11 23:31:31 | -0.0003509
3740 | 1 | 4 | CC DChg | 04:56:30 | 31:07:40 | -0.1032 | 3.4011 | 0.5098 | 0 | 0 | 0.5098 | 41.4 | 0.0017344 | 2024-01-11 23:32:01 | -0.0003509
3741 | 1 | 4 | CC DChg | 04:57:00 | 31:08:10 | -0.1032 | 3.4011 | 0.5107 | 0 | 0 | 0.5107 | 41.47 | 0.0017373 | 2024-01-11 23:32:31 | -0.0003509
3742 | 1 | 4 | CC DChg | 04:57:30 | 31:08:40 | -0.1032 | 3.4011 | 0.5115 | 0 | 0 | 0.5115 | 41.54 | 0.0017403 | 2024-01-11 23:33:01 | -0.0003509
3743 | 1 | 4 | CC DChg | 04:58:00 | 31:09:10 | -0.1032 | 3.4011 | 0.5124 | 0 | 0 | 0.5124 | 41.61 | 0.0017432 | 2024-01-11 23:33:31 | -0.0003509
3744 | 1 | 4 | CC DChg | 04:58:30 | 31:09:40 | -0.1032 | 3.4011 | 0.5132 | 0 | 0 | 0.5132 | 41.68 | 0.0017461 | 2024-01-11 23:34:01 | -0.0003509
3745 | 1 | 4 | CC DChg | 04:59:00 | 31:10:10 | -0.1032 | 3.4011 | 0.5141 | 0 | 0 | 0.5141 | 41.75 | 0.001749 | 2024-01-11 23:34:31 | -0.0003509
3746 | 1 | 4 | CC DChg | 04:59:30 | 31:10:40 | -0.1032 | 3.401 | 0.515 | 0 | 0 | 0.515 | 41.82 | 0.001752 | 2024-01-11 23:35:01 | -0.0003508
3747 | 1 | 4 | CC DChg | 05:00:00 | 31:11:10 | -0.1032 | 3.4011 | 0.5158 | 0 | 0 | 0.5158 | 41.89 | 0.0017549 | 2024-01-11 23:35:31 | -0.0003508
3748 | 1 | 4 | CC DChg | 05:00:30 | 31:11:40 | -0.1032 | 3.4011 | 0.5167 | 0 | 0 | 0.5167 | 41.96 | 0.0017578 | 2024-01-11 23:36:01 | -0.0003509
3749 | 1 | 4 | CC DChg | 05:01:00 | 31:12:10 | -0.1032 | 3.401 | 0.5175 | 0 | 0 | 0.5175 | 42.03 | 0.0017607 | 2024-01-11 23:36:31 | -0.0003509
3750 | 1 | 4 | CC DChg | 05:01:30 | 31:12:40 | -0.1032 | 3.401 | 0.5184 | 0 | 0 | 0.5184 | 42.1 | 0.0017636 | 2024-01-11 23:37:01 | -0.0003509
3751 | 1 | 4 | CC DChg | 05:02:00 | 31:13:10 | -0.1032 | 3.401 | 0.5193 | 0 | 0 | 0.5193 | 42.17 | 0.0017666 | 2024-01-11 23:37:31 | -0.0003509
3752 | 1 | 4 | CC DChg | 05:02:30 | 31:13:40 | -0.1032 | 3.4011 | 0.5201 | 0 | 0 | 0.5201 | 42.24 | 0.0017695 | 2024-01-11 23:38:01 | -0.0003509
3753 | 1 | 4 | CC DChg | 05:03:00 | 31:14:10 | -0.1032 | 3.4011 | 0.521 | 0 | 0 | 0.521 | 42.3 | 0.0017724 | 2024-01-11 23:38:31 | -0.0003509
3754 | 1 | 4 | CC DChg | 05:03:30 | 31:14:40 | -0.1032 | 3.4011 | 0.5218 | 0 | 0 | 0.5218 | 42.37 | 0.0017753 | 2024-01-11 23:39:01 | -0.0003509
3755 | 1 | 4 | CC DChg | 05:04:00 | 31:15:10 | -0.1032 | 3.4009 | 0.5227 | 0 | 0 | 0.5227 | 42.44 | 0.0017783 | 2024-01-11 23:39:31 | -0.0003509
3756 | 1 | 4 | CC DChg | 05:04:30 | 31:15:40 | -0.1032 | 3.4011 | 0.5236 | 0 | 0 | 0.5236 | 42.51 | 0.0017812 | 2024-01-11 23:40:01 | -0.0003509
3757 | 1 | 4 | CC DChg | 05:05:00 | 31:16:10 | -0.1032 | 3.401 | 0.5244 | 0 | 0 | 0.5244 | 42.58 | 0.0017841 | 2024-01-11 23:40:31 | -0.0003508
3758 | 1 | 4 | CC DChg | 05:05:30 | 31:16:40 | -0.1032 | 3.401 | 0.5253 | 0 | 0 | 0.5253 | 42.65 | 0.001787 | 2024-01-11 23:41:01 | -0.0003509
3759 | 1 | 4 | CC DChg | 05:06:00 | 31:17:10 | -0.1032 | 3.4011 | 0.5261 | 0 | 0 | 0.5261 | 42.72 | 0.00179 | 2024-01-11 23:41:31 | -0.0003509
3760 | 1 | 4 | CC DChg | 05:06:30 | 31:17:40 | -0.1032 | 3.401 | 0.527 | 0 | 0 | 0.527 | 42.79 | 0.0017929 | 2024-01-11 23:42:01 | -0.0003509
3761 | 1 | 4 | CC DChg | 05:07:00 | 31:18:10 | -0.1032 | 3.401 | 0.5279 | 0 | 0 | 0.5279 | 42.86 | 0.0017958 | 2024-01-11 23:42:31 | -0.0003509
3762 | 1 | 4 | CC DChg | 05:07:30 | 31:18:40 | -0.1032 | 3.4009 | 0.5287 | 0 | 0 | 0.5287 | 42.93 | 0.0017987 | 2024-01-11 23:43:01 | -0.0003508
3763 | 1 | 4 | CC DChg | 05:08:00 | 31:19:10 | -0.1032 | 3.401 | 0.5296 | 0 | 0 | 0.5296 | 43 | 0.0018017 | 2024-01-11 23:43:31 | -0.0003509
3764 | 1 | 4 | CC DChg | 05:08:30 | 31:19:40 | -0.1032 | 3.401 | 0.5304 | 0 | 0 | 0.5304 | 43.07 | 0.0018046 | 2024-01-11 23:44:01 | -0.0003509
3765 | 1 | 4 | CC DChg | 05:09:00 | 31:20:10 | -0.1032 | 3.401 | 0.5313 | 0 | 0 | 0.5313 | 43.14 | 0.0018075 | 2024-01-11 23:44:31 | -0.0003509
3766 | 1 | 4 | CC DChg | 05:09:30 | 31:20:40 | -0.1032 | 3.4009 | 0.5322 | 0 | 0 | 0.5322 | 43.21 | 0.0018104 | 2024-01-11 23:45:01 | -0.0003509
3767 | 1 | 4 | CC DChg | 05:10:00 | 31:21:10 | -0.1032 | 3.4009 | 0.533 | 0 | 0 | 0.533 | 43.28 | 0.0018134 | 2024-01-11 23:45:31 | -0.0003509
3768 | 1 | 4 | CC DChg | 05:10:30 | 31:21:40 | -0.1032 | 3.401 | 0.5339 | 0 | 0 | 0.5339 | 43.35 | 0.0018163 | 2024-01-11 23:46:01 | -0.0003509
3769 | 1 | 4 | CC DChg | 05:11:00 | 31:22:10 | -0.1032 | 3.4009 | 0.5347 | 0 | 0 | 0.5347 | 43.42 | 0.0018192 | 2024-01-11 23:46:31 | -0.0003508
3770 | 1 | 4 | CC DChg | 05:11:30 | 31:22:40 | -0.1032 | 3.4009 | 0.5356 | 0 | 0 | 0.5356 | 43.49 | 0.0018221 | 2024-01-11 23:47:01 | -0.0003509
3771 | 1 | 4 | CC DChg | 05:12:00 | 31:23:10 | -0.1032 | 3.4009 | 0.5365 | 0 | 0 | 0.5365 | 43.56 | 0.0018251 | 2024-01-11 23:47:31 | -0.0003509
3772 | 1 | 4 | CC DChg | 05:12:30 | 31:23:40 | -0.1032 | 3.401 | 0.5373 | 0 | 0 | 0.5373 | 43.63 | 0.001828 | 2024-01-11 23:48:01 | -0.0003509
3773 | 1 | 4 | CC DChg | 05:13:00 | 31:24:10 | -0.1032 | 3.4009 | 0.5382 | 0 | 0 | 0.5382 | 43.7 | 0.0018309 | 2024-01-11 23:48:31 | -0.0003509
3774 | 1 | 4 | CC DChg | 05:13:30 | 31:24:40 | -0.1032 | 3.401 | 0.539 | 0 | 0 | 0.539 | 43.77 | 0.0018338 | 2024-01-11 23:49:01 | -0.0003508
3775 | 1 | 4 | CC DChg | 05:14:00 | 31:25:10 | -0.1032 | 3.4009 | 0.5399 | 0 | 0 | 0.5399 | 43.84 | 0.0018367 | 2024-01-11 23:49:31 | -0.0003509
3776 | 1 | 4 | CC DChg | 05:14:30 | 31:25:40 | -0.1032 | 3.401 | 0.5408 | 0 | 0 | 0.5408 | 43.91 | 0.0018397 | 2024-01-11 23:50:01 | -0.0003508
3777 | 1 | 4 | CC DChg | 05:15:00 | 31:26:10 | -0.1032 | 3.4009 | 0.5416 | 0 | 0 | 0.5416 | 43.98 | 0.0018426 | 2024-01-11 23:50:31 | -0.0003508
3778 | 1 | 4 | CC DChg | 05:15:30 | 31:26:40 | -0.1032 | 3.4009 | 0.5425 | 0 | 0 | 0.5425 | 44.05 | 0.0018455 | 2024-01-11 23:51:01 | -0.0003508
3779 | 1 | 4 | CC DChg | 05:16:00 | 31:27:10 | -0.1032 | 3.4009 | 0.5433 | 0 | 0 | 0.5433 | 44.12 | 0.0018484 | 2024-01-11 23:51:31 | -0.0003509
3780 | 1 | 4 | CC DChg | 05:16:30 | 31:27:40 | -0.1032 | 3.401 | 0.5442 | 0 | 0 | 0.5442 | 44.19 | 0.0018514 | 2024-01-11 23:52:01 | -0.0003508
3781 | 1 | 4 | CC DChg | 05:17:00 | 31:28:10 | -0.1032 | 3.4009 | 0.5451 | 0 | 0 | 0.5451 | 44.26 | 0.0018543 | 2024-01-11 23:52:31 | -0.0003509
3782 | 1 | 4 | CC DChg | 05:17:30 | 31:28:40 | -0.1032 | 3.401 | 0.5459 | 0 | 0 | 0.5459 | 44.33 | 0.0018572 | 2024-01-11 23:53:01 | -0.0003509
3783 | 1 | 4 | CC DChg | 05:18:00 | 31:29:10 | -0.1032 | 3.4009 | 0.5468 | 0 | 0 | 0.5468 | 44.4 | 0.0018601 | 2024-01-11 23:53:31 | -0.0003508
3784 | 1 | 4 | CC DChg | 05:18:30 | 31:29:40 | -0.1032 | 3.4009 | 0.5476 | 0 | 0 | 0.5476 | 44.47 | 0.0018631 | 2024-01-11 23:54:01 | -0.0003509
3785 | 1 | 4 | CC DChg | 05:19:00 | 31:30:10 | -0.1032 | 3.4009 | 0.5485 | 0 | 0 | 0.5485 | 44.54 | 0.001866 | 2024-01-11 23:54:31 | -0.0003508
3786 | 1 | 4 | CC DChg | 05:19:30 | 31:30:40 | -0.1032 | 3.4008 | 0.5494 | 0 | 0 | 0.5494 | 44.61 | 0.0018689 | 2024-01-11 23:55:01 | -0.0003508
3787 | 1 | 4 | CC DChg | 05:20:00 | 31:31:10 | -0.1032 | 3.4009 | 0.5502 | 0 | 0 | 0.5502 | 44.68 | 0.0018718 | 2024-01-11 23:55:31 | -0.0003508
3788 | 1 | 4 | CC DChg | 05:20:30 | 31:31:40 | -0.1032 | 3.4008 | 0.5511 | 0 | 0 | 0.5511 | 44.75 | 0.0018748 | 2024-01-11 23:56:01 | -0.0003509
3789 | 1 | 4 | CC DChg | 05:21:00 | 31:32:10 | -0.1032 | 3.4008 | 0.5519 | 0 | 0 | 0.5519 | 44.82 | 0.0018777 | 2024-01-11 23:56:31 | -0.0003508
3790 | 1 | 4 | CC DChg | 05:21:30 | 31:32:40 | -0.1032 | 3.4009 | 0.5528 | 0 | 0 | 0.5528 | 44.89 | 0.0018806 | 2024-01-11 23:57:01 | -0.0003509
3791 | 1 | 4 | CC DChg | 05:22:00 | 31:33:10 | -0.1032 | 3.4008 | 0.5537 | 0 | 0 | 0.5537 | 44.96 | 0.0018835 | 2024-01-11 23:57:31 | -0.0003509
3792 | 1 | 4 | CC DChg | 05:22:30 | 31:33:40 | -0.1032 | 3.4009 | 0.5545 | 0 | 0 | 0.5545 | 45.03 | 0.0018865 | 2024-01-11 23:58:01 | -0.0003509
3793 | 1 | 4 | CC DChg | 05:23:00 | 31:34:10 | -0.1032 | 3.4009 | 0.5554 | 0 | 0 | 0.5554 | 45.1 | 0.0018894 | 2024-01-11 23:58:31 | -0.0003508
3794 | 1 | 4 | CC DChg | 05:23:30 | 31:34:40 | -0.1032 | 3.4009 | 0.5562 | 0 | 0 | 0.5562 | 45.17 | 0.0018923 | 2024-01-11 23:59:01 | -0.0003509
3795 | 1 | 4 | CC DChg | 05:24:00 | 31:35:10 | -0.1032 | 3.4008 | 0.5571 | 0 | 0 | 0.5571 | 45.24 | 0.0018952 | 2024-01-11 23:59:31 | -0.0003509
3796 | 1 | 4 | CC DChg | 05:24:30 | 31:35:40 | -0.1032 | 3.4008 | 0.558 | 0 | 0 | 0.558 | 45.31 | 0.0018981 | 2024-01-12 00:00:01 | -0.0003508
3797 | 1 | 4 | CC DChg | 05:25:00 | 31:36:10 | -0.1032 | 3.4008 | 0.5588 | 0 | 0 | 0.5588 | 45.38 | 0.0019011 | 2024-01-12 00:00:31 | -0.0003509
3798 | 1 | 4 | CC DChg | 05:25:30 | 31:36:40 | -0.1032 | 3.4009 | 0.5597 | 0 | 0 | 0.5597 | 45.45 | 0.001904 | 2024-01-12 00:01:01 | -0.0003508
3799 | 1 | 4 | CC DChg | 05:26:00 | 31:37:10 | -0.1032 | 3.4008 | 0.5605 | 0 | 0 | 0.5605 | 45.52 | 0.0019069 | 2024-01-12 00:01:31 | -0.0003508
3800 | 1 | 4 | CC DChg | 05:26:30 | 31:37:40 | -0.1032 | 3.4008 | 0.5614 | 0 | 0 | 0.5614 | 45.59 | 0.0019098 | 2024-01-12 00:02:01 | -0.0003509
3801 | 1 | 4 | CC DChg | 05:27:00 | 31:38:10 | -0.1032 | 3.4008 | 0.5623 | 0 | 0 | 0.5623 | 45.66 | 0.0019128 | 2024-01-12 00:02:31 | -0.0003509
3802 | 1 | 4 | CC DChg | 05:27:30 | 31:38:40 | -0.1032 | 3.4007 | 0.5631 | 0 | 0 | 0.5631 | 45.73 | 0.0019157 | 2024-01-12 00:03:01 | -0.0003508
3803 | 1 | 4 | CC DChg | 05:28:00 | 31:39:10 | -0.1032 | 3.4008 | 0.564 | 0 | 0 | 0.564 | 45.8 | 0.0019186 | 2024-01-12 00:03:31 | -0.0003509
3804 | 1 | 4 | CC DChg | 05:28:30 | 31:39:40 | -0.1032 | 3.4008 | 0.5648 | 0 | 0 | 0.5648 | 45.87 | 0.0019215 | 2024-01-12 00:04:01 | -0.0003509
3805 | 1 | 4 | CC DChg | 05:29:00 | 31:40:10 | -0.1032 | 3.4008 | 0.5657 | 0 | 0 | 0.5657 | 45.94 | 0.0019245 | 2024-01-12 00:04:31 | -0.0003509
3806 | 1 | 4 | CC DChg | 05:29:30 | 31:40:40 | -0.1032 | 3.4008 | 0.5665 | 0 | 0 | 0.5665 | 46 | 0.0019274 | 2024-01-12 00:05:01 | -0.0003509
3807 | 1 | 4 | CC DChg | 05:30:00 | 31:41:10 | -0.1032 | 3.4008 | 0.5674 | 0 | 0 | 0.5674 | 46.07 | 0.0019303 | 2024-01-12 00:05:31 | -0.0003509
3808 | 1 | 4 | CC DChg | 05:30:30 | 31:41:40 | -0.1032 | 3.4007 | 0.5683 | 0 | 0 | 0.5683 | 46.14 | 0.0019332 | 2024-01-12 00:06:01 | -0.0003509
3809 | 1 | 4 | CC DChg | 05:31:00 | 31:42:10 | -0.1032 | 3.4009 | 0.5691 | 0 | 0 | 0.5691 | 46.21 | 0.0019362 | 2024-01-12 00:06:31 | -0.0003508
3810 | 1 | 4 | CC DChg | 05:31:30 | 31:42:40 | -0.1032 | 3.4007 | 0.57 | 0 | 0 | 0.57 | 46.28 | 0.0019391 | 2024-01-12 00:07:01 | -0.0003509
3811 | 1 | 4 | CC DChg | 05:32:00 | 31:43:10 | -0.1032 | 3.4008 | 0.5708 | 0 | 0 | 0.5708 | 46.35 | 0.001942 | 2024-01-12 00:07:31 | -0.0003509
3812 | 1 | 4 | CC DChg | 05:32:30 | 31:43:40 | -0.1032 | 3.4008 | 0.5717 | 0 | 0 | 0.5717 | 46.42 | 0.0019449 | 2024-01-12 00:08:01 | -0.0003509
3813 | 1 | 4 | CC DChg | 05:33:00 | 31:44:10 | -0.1032 | 3.4008 | 0.5726 | 0 | 0 | 0.5726 | 46.49 | 0.0019479 | 2024-01-12 00:08:31 | -0.0003509
3814 | 1 | 4 | CC DChg | 05:33:30 | 31:44:40 | -0.1032 | 3.4008 | 0.5734 | 0 | 0 | 0.5734 | 46.56 | 0.0019508 | 2024-01-12 00:09:01 | -0.0003509
3815 | 1 | 4 | CC DChg | 05:34:00 | 31:45:10 | -0.1032 | 3.4008 | 0.5743 | 0 | 0 | 0.5743 | 46.63 | 0.0019537 | 2024-01-12 00:09:31 | -0.0003509
3816 | 1 | 4 | CC DChg | 05:34:30 | 31:45:40 | -0.1032 | 3.4007 | 0.5751 | 0 | 0 | 0.5751 | 46.7 | 0.0019566 | 2024-01-12 00:10:01 | -0.0003509
3817 | 1 | 4 | CC DChg | 05:35:00 | 31:46:10 | -0.1032 | 3.4008 | 0.576 | 0 | 0 | 0.576 | 46.77 | 0.0019595 | 2024-01-12 00:10:31 | -0.0003509
3818 | 1 | 4 | CC DChg | 05:35:30 | 31:46:40 | -0.1032 | 3.4008 | 0.5769 | 0 | 0 | 0.5769 | 46.84 | 0.0019625 | 2024-01-12 00:11:01 | -0.0003509
3819 | 1 | 4 | CC DChg | 05:36:00 | 31:47:10 | -0.1032 | 3.4007 | 0.5777 | 0 | 0 | 0.5777 | 46.91 | 0.0019654 | 2024-01-12 00:11:31 | -0.0003509
3820 | 1 | 4 | CC DChg | 05:36:30 | 31:47:40 | -0.1032 | 3.4008 | 0.5786 | 0 | 0 | 0.5786 | 46.98 | 0.0019683 | 2024-01-12 00:12:01 | -0.0003509
3821 | 1 | 4 | CC DChg | 05:37:00 | 31:48:10 | -0.1032 | 3.4008 | 0.5794 | 0 | 0 | 0.5794 | 47.05 | 0.0019712 | 2024-01-12 00:12:31 | -0.0003508
3822 | 1 | 4 | CC DChg | 05:37:30 | 31:48:40 | -0.1032 | 3.4007 | 0.5803 | 0 | 0 | 0.5803 | 47.12 | 0.0019742 | 2024-01-12 00:13:01 | -0.0003508
3823 | 1 | 4 | CC DChg | 05:38:00 | 31:49:10 | -0.1032 | 3.4007 | 0.5812 | 0 | 0 | 0.5812 | 47.19 | 0.0019771 | 2024-01-12 00:13:31 | -0.0003509
3824 | 1 | 4 | CC DChg | 05:38:30 | 31:49:40 | -0.1032 | 3.4007 | 0.582 | 0 | 0 | 0.582 | 47.26 | 0.00198 | 2024-01-12 00:14:01 | -0.0003509
3825 | 1 | 4 | CC DChg | 05:39:00 | 31:50:10 | -0.1032 | 3.4007 | 0.5829 | 0 | 0 | 0.5829 | 47.33 | 0.0019829 | 2024-01-12 00:14:31 | -0.0003508
3826 | 1 | 4 | CC DChg | 05:39:30 | 31:50:40 | -0.1032 | 3.4007 | 0.5837 | 0 | 0 | 0.5837 | 47.4 | 0.0019859 | 2024-01-12 00:15:01 | -0.0003509
3827 | 1 | 4 | CC DChg | 05:40:00 | 31:51:10 | -0.1032 | 3.4007 | 0.5846 | 0 | 0 | 0.5846 | 47.47 | 0.0019888 | 2024-01-12 00:15:31 | -0.0003508
3828 | 1 | 4 | CC DChg | 05:40:30 | 31:51:40 | -0.1032 | 3.4007 | 0.5855 | 0 | 0 | 0.5855 | 47.54 | 0.0019917 | 2024-01-12 00:16:01 | -0.0003509
3829 | 1 | 4 | CC DChg | 05:41:00 | 31:52:10 | -0.1032 | 3.4008 | 0.5863 | 0 | 0 | 0.5863 | 47.61 | 0.0019946 | 2024-01-12 00:16:31 | -0.0003508
3830 | 1 | 4 | CC DChg | 05:41:30 | 31:52:40 | -0.1032 | 3.4007 | 0.5872 | 0 | 0 | 0.5872 | 47.68 | 0.0019976 | 2024-01-12 00:17:01 | -0.0003508
3831 | 1 | 4 | CC DChg | 05:42:00 | 31:53:10 | -0.1032 | 3.4007 | 0.588 | 0 | 0 | 0.588 | 47.75 | 0.0020005 | 2024-01-12 00:17:31 | -0.0003508
3832 | 1 | 4 | CC DChg | 05:42:30 | 31:53:40 | -0.1032 | 3.4007 | 0.5889 | 0 | 0 | 0.5889 | 47.82 | 0.0020034 | 2024-01-12 00:18:01 | -0.0003509
3833 | 1 | 4 | CC DChg | 05:43:00 | 31:54:10 | -0.1032 | 3.4006 | 0.5898 | 0 | 0 | 0.5898 | 47.89 | 0.0020063 | 2024-01-12 00:18:31 | -0.0003508
3834 | 1 | 4 | CC DChg | 05:43:30 | 31:54:40 | -0.1032 | 3.4007 | 0.5906 | 0 | 0 | 0.5906 | 47.96 | 0.0020092 | 2024-01-12 00:19:01 | -0.0003509
3835 | 1 | 4 | CC DChg | 05:44:00 | 31:55:10 | -0.1032 | 3.4007 | 0.5915 | 0 | 0 | 0.5915 | 48.03 | 0.0020122 | 2024-01-12 00:19:31 | -0.0003509
3836 | 1 | 4 | CC DChg | 05:44:30 | 31:55:40 | -0.1032 | 3.4006 | 0.5923 | 0 | 0 | 0.5923 | 48.1 | 0.0020151 | 2024-01-12 00:20:01 | -0.0003508
3837 | 1 | 4 | CC DChg | 05:45:00 | 31:56:10 | -0.1032 | 3.4007 | 0.5932 | 0 | 0 | 0.5932 | 48.17 | 0.002018 | 2024-01-12 00:20:31 | -0.0003509
3838 | 1 | 4 | CC DChg | 05:45:30 | 31:56:40 | -0.1032 | 3.4006 | 0.5941 | 0 | 0 | 0.5941 | 48.24 | 0.0020209 | 2024-01-12 00:21:01 | -0.0003508
3839 | 1 | 4 | CC DChg | 05:46:00 | 31:57:10 | -0.1032 | 3.4007 | 0.5949 | 0 | 0 | 0.5949 | 48.31 | 0.0020239 | 2024-01-12 00:21:31 | -0.0003508
3840 | 1 | 4 | CC DChg | 05:46:30 | 31:57:40 | -0.1032 | 3.4006 | 0.5958 | 0 | 0 | 0.5958 | 48.38 | 0.0020268 | 2024-01-12 00:22:01 | -0.0003508
3841 | 1 | 4 | CC DChg | 05:47:00 | 31:58:10 | -0.1032 | 3.4006 | 0.5966 | 0 | 0 | 0.5966 | 48.45 | 0.0020297 | 2024-01-12 00:22:31 | -0.0003508
3842 | 1 | 4 | CC DChg | 05:47:30 | 31:58:40 | -0.1032 | 3.4006 | 0.5975 | 0 | 0 | 0.5975 | 48.52 | 0.0020326 | 2024-01-12 00:23:01 | -0.0003508
3843 | 1 | 4 | CC DChg | 05:48:00 | 31:59:10 | -0.1032 | 3.4006 | 0.5984 | 0 | 0 | 0.5984 | 48.59 | 0.0020356 | 2024-01-12 00:23:31 | -0.0003508
3844 | 1 | 4 | CC DChg | 05:48:30 | 31:59:40 | -0.1032 | 3.4006 | 0.5992 | 0 | 0 | 0.5992 | 48.66 | 0.0020385 | 2024-01-12 00:24:01 | -0.0003508
3845 | 1 | 4 | CC DChg | 05:49:00 | 32:00:10 | -0.1032 | 3.4006 | 0.6001 | 0 | 0 | 0.6001 | 48.73 | 0.0020414 | 2024-01-12 00:24:31 | -0.0003508
3846 | 1 | 4 | CC DChg | 05:49:30 | 32:00:40 | -0.1032 | 3.4006 | 0.6009 | 0 | 0 | 0.6009 | 48.8 | 0.0020443 | 2024-01-12 00:25:01 | -0.0003508
3847 | 1 | 4 | CC DChg | 05:50:00 | 32:01:10 | -0.1032 | 3.4006 | 0.6018 | 0 | 0 | 0.6018 | 48.87 | 0.0020473 | 2024-01-12 00:25:31 | -0.0003508
3848 | 1 | 4 | CC DChg | 05:50:30 | 32:01:40 | -0.1032 | 3.4006 | 0.6027 | 0 | 0 | 0.6027 | 48.94 | 0.0020502 | 2024-01-12 00:26:01 | -0.0003508
3849 | 1 | 4 | CC DChg | 05:51:00 | 32:02:10 | -0.1032 | 3.4006 | 0.6035 | 0 | 0 | 0.6035 | 49.01 | 0.0020531 | 2024-01-12 00:26:31 | -0.0003508
3850 | 1 | 4 | CC DChg | 05:51:30 | 32:02:40 | -0.1032 | 3.4006 | 0.6044 | 0 | 0 | 0.6044 | 49.08 | 0.002056 | 2024-01-12 00:27:01 | -0.0003508
3851 | 1 | 4 | CC DChg | 05:52:00 | 32:03:10 | -0.1032 | 3.4006 | 0.6052 | 0 | 0 | 0.6052 | 49.15 | 0.0020589 | 2024-01-12 00:27:31 | -0.0003508
3852 | 1 | 4 | CC DChg | 05:52:30 | 32:03:40 | -0.1032 | 3.4006 | 0.6061 | 0 | 0 | 0.6061 | 49.22 | 0.0020619 | 2024-01-12 00:28:01 | -0.0003508
3853 | 1 | 4 | CC DChg | 05:53:00 | 32:04:10 | -0.1032 | 3.4005 | 0.607 | 0 | 0 | 0.607 | 49.29 | 0.0020648 | 2024-01-12 00:28:31 | -0.0003508
3854 | 1 | 4 | CC DChg | 05:53:30 | 32:04:40 | -0.1032 | 3.4005 | 0.6078 | 0 | 0 | 0.6078 | 49.36 | 0.0020677 | 2024-01-12 00:29:01 | -0.0003508
3855 | 1 | 4 | CC DChg | 05:54:00 | 32:05:10 | -0.1032 | 3.4005 | 0.6087 | 0 | 0 | 0.6087 | 49.43 | 0.0020706 | 2024-01-12 00:29:31 | -0.0003508
3856 | 1 | 4 | CC DChg | 05:54:30 | 32:05:40 | -0.1032 | 3.4005 | 0.6095 | 0 | 0 | 0.6095 | 49.5 | 0.0020736 | 2024-01-12 00:30:01 | -0.0003508
3857 | 1 | 4 | CC DChg | 05:55:00 | 32:06:10 | -0.1032 | 3.4005 | 0.6104 | 0 | 0 | 0.6104 | 49.57 | 0.0020765 | 2024-01-12 00:30:31 | -0.0003508
3858 | 1 | 4 | CC DChg | 05:55:30 | 32:06:40 | -0.1032 | 3.4006 | 0.6113 | 0 | 0 | 0.6113 | 49.63 | 0.0020794 | 2024-01-12 00:31:01 | -0.0003508
3859 | 1 | 4 | CC DChg | 05:56:00 | 32:07:10 | -0.1032 | 3.4006 | 0.6121 | 0 | 0 | 0.6121 | 49.7 | 0.0020823 | 2024-01-12 00:31:31 | -0.0003508
3860 | 1 | 4 | CC DChg | 05:56:30 | 32:07:40 | -0.1032 | 3.4006 | 0.613 | 0 | 0 | 0.613 | 49.77 | 0.0020853 | 2024-01-12 00:32:01 | -0.0003509
3861 | 1 | 4 | CC DChg | 05:57:00 | 32:08:10 | -0.1032 | 3.4006 | 0.6138 | 0 | 0 | 0.6138 | 49.84 | 0.0020882 | 2024-01-12 00:32:31 | -0.0003508
3862 | 1 | 4 | CC DChg | 05:57:30 | 32:08:40 | -0.1032 | 3.4005 | 0.6147 | 0 | 0 | 0.6147 | 49.91 | 0.0020911 | 2024-01-12 00:33:01 | -0.0003508
3863 | 1 | 4 | CC DChg | 05:58:00 | 32:09:10 | -0.1032 | 3.4005 | 0.6156 | 0 | 0 | 0.6156 | 49.98 | 0.002094 | 2024-01-12 00:33:31 | -0.0003508
3864 | 1 | 4 | CC DChg | 05:58:30 | 32:09:40 | -0.1032 | 3.4005 | 0.6164 | 0 | 0 | 0.6164 | 50.05 | 0.002097 | 2024-01-12 00:34:01 | -0.0003508
3865 | 1 | 4 | CC DChg | 05:59:00 | 32:10:10 | -0.1032 | 3.4005 | 0.6173 | 0 | 0 | 0.6173 | 50.12 | 0.0020999 | 2024-01-12 00:34:31 | -0.0003508
3866 | 1 | 4 | CC DChg | 05:59:30 | 32:10:40 | -0.1032 | 3.4005 | 0.6181 | 0 | 0 | 0.6181 | 50.19 | 0.0021028 | 2024-01-12 00:35:01 | -0.0003509
3867 | 1 | 4 | CC DChg | 06:00:00 | 32:11:10 | -0.1032 | 3.4005 | 0.619 | 0 | 0 | 0.619 | 50.26 | 0.0021057 | 2024-01-12 00:35:31 | -0.0003508
3868 | 1 | 4 | CC DChg | 06:00:30 | 32:11:40 | -0.1032 | 3.4005 | 0.6199 | 0 | 0 | 0.6199 | 50.33 | 0.0021086 | 2024-01-12 00:36:01 | -0.0003508
3869 | 1 | 4 | CC DChg | 06:01:00 | 32:12:10 | -0.1032 | 3.4004 | 0.6207 | 0 | 0 | 0.6207 | 50.4 | 0.0021116 | 2024-01-12 00:36:31 | -0.0003508
3870 | 1 | 4 | CC DChg | 06:01:30 | 32:12:40 | -0.1032 | 3.4005 | 0.6216 | 0 | 0 | 0.6216 | 50.47 | 0.0021145 | 2024-01-12 00:37:01 | -0.0003508
3871 | 1 | 4 | CC DChg | 06:02:00 | 32:13:10 | -0.1032 | 3.4005 | 0.6224 | 0 | 0 | 0.6224 | 50.54 | 0.0021174 | 2024-01-12 00:37:31 | -0.0003508
3872 | 1 | 4 | CC DChg | 06:02:30 | 32:13:40 | -0.1032 | 3.4005 | 0.6233 | 0 | 0 | 0.6233 | 50.61 | 0.0021203 | 2024-01-12 00:38:01 | -0.0003508
3873 | 1 | 4 | CC DChg | 06:03:00 | 32:14:10 | -0.1032 | 3.4004 | 0.6242 | 0 | 0 | 0.6242 | 50.68 | 0.0021233 | 2024-01-12 00:38:31 | -0.0003508
3874 | 1 | 4 | CC DChg | 06:03:30 | 32:14:40 | -0.1032 | 3.4005 | 0.625 | 0 | 0 | 0.625 | 50.75 | 0.0021262 | 2024-01-12 00:39:01 | -0.0003508
3875 | 1 | 4 | CC DChg | 06:04:00 | 32:15:10 | -0.1032 | 3.4005 | 0.6259 | 0 | 0 | 0.6259 | 50.82 | 0.0021291 | 2024-01-12 00:39:31 | -0.0003508
3876 | 1 | 4 | CC DChg | 06:04:30 | 32:15:40 | -0.1032 | 3.4004 | 0.6267 | 0 | 0 | 0.6267 | 50.89 | 0.002132 | 2024-01-12 00:40:01 | -0.0003508
3877 | 1 | 4 | CC DChg | 06:05:00 | 32:16:10 | -0.1032 | 3.4005 | 0.6276 | 0 | 0 | 0.6276 | 50.96 | 0.002135 | 2024-01-12 00:40:31 | -0.0003508
3878 | 1 | 4 | CC DChg | 06:05:30 | 32:16:40 | -0.1032 | 3.4004 | 0.6284 | 0 | 0 | 0.6284 | 51.03 | 0.0021379 | 2024-01-12 00:41:01 | -0.0003508
3879 | 1 | 4 | CC DChg | 06:06:00 | 32:17:10 | -0.1032 | 3.4005 | 0.6293 | 0 | 0 | 0.6293 | 51.1 | 0.0021408 | 2024-01-12 00:41:31 | -0.0003508
3880 | 1 | 4 | CC DChg | 06:06:30 | 32:17:40 | -0.1032 | 3.4004 | 0.6302 | 0 | 0 | 0.6302 | 51.17 | 0.0021437 | 2024-01-12 00:42:01 | -0.0003508
3881 | 1 | 4 | CC DChg | 06:07:00 | 32:18:10 | -0.1032 | 3.4004 | 0.631 | 0 | 0 | 0.631 | 51.24 | 0.0021467 | 2024-01-12 00:42:31 | -0.0003508
3882 | 1 | 4 | CC DChg | 06:07:30 | 32:18:40 | -0.1032 | 3.4005 | 0.6319 | 0 | 0 | 0.6319 | 51.31 | 0.0021496 | 2024-01-12 00:43:01 | -0.0003508
3883 | 1 | 4 | CC DChg | 06:08:00 | 32:19:10 | -0.1032 | 3.4004 | 0.6327 | 0 | 0 | 0.6327 | 51.38 | 0.0021525 | 2024-01-12 00:43:31 | -0.0003508
3884 | 1 | 4 | CC DChg | 06:08:30 | 32:19:40 | -0.1032 | 3.4004 | 0.6336 | 0 | 0 | 0.6336 | 51.45 | 0.0021554 | 2024-01-12 00:44:01 | -0.0003508
3885 | 1 | 4 | CC DChg | 06:09:00 | 32:20:10 | -0.1032 | 3.4004 | 0.6345 | 0 | 0 | 0.6345 | 51.52 | 0.0021583 | 2024-01-12 00:44:31 | -0.0003508
3886 | 1 | 4 | CC DChg | 06:09:30 | 32:20:40 | -0.1032 | 3.4004 | 0.6353 | 0 | 0 | 0.6353 | 51.59 | 0.0021613 | 2024-01-12 00:45:01 | -0.0003508
3887 | 1 | 4 | CC DChg | 06:10:00 | 32:21:10 | -0.1032 | 3.4004 | 0.6362 | 0 | 0 | 0.6362 | 51.66 | 0.0021642 | 2024-01-12 00:45:31 | -0.0003508
3888 | 1 | 4 | CC DChg | 06:10:30 | 32:21:40 | -0.1032 | 3.4004 | 0.637 | 0 | 0 | 0.637 | 51.73 | 0.0021671 | 2024-01-12 00:46:01 | -0.0003508
3889 | 1 | 4 | CC DChg | 06:11:00 | 32:22:10 | -0.1032 | 3.4004 | 0.6379 | 0 | 0 | 0.6379 | 51.8 | 0.00217 | 2024-01-12 00:46:31 | -0.0003509
3890 | 1 | 4 | CC DChg | 06:11:30 | 32:22:40 | -0.1032 | 3.4004 | 0.6388 | 0 | 0 | 0.6388 | 51.87 | 0.002173 | 2024-01-12 00:47:01 | -0.0003508
3891 | 1 | 4 | CC DChg | 06:12:00 | 32:23:10 | -0.1032 | 3.4004 | 0.6396 | 0 | 0 | 0.6396 | 51.94 | 0.0021759 | 2024-01-12 00:47:31 | -0.0003508
3892 | 1 | 4 | CC DChg | 06:12:30 | 32:23:40 | -0.1032 | 3.4004 | 0.6405 | 0 | 0 | 0.6405 | 52.01 | 0.0021788 | 2024-01-12 00:48:01 | -0.0003508
3893 | 1 | 4 | CC DChg | 06:13:00 | 32:24:10 | -0.1032 | 3.4003 | 0.6413 | 0 | 0 | 0.6413 | 52.08 | 0.0021817 | 2024-01-12 00:48:31 | -0.0003508
3894 | 1 | 4 | CC DChg | 06:13:30 | 32:24:40 | -0.1032 | 3.4003 | 0.6422 | 0 | 0 | 0.6422 | 52.15 | 0.0021847 | 2024-01-12 00:49:01 | -0.0003508
3895 | 1 | 4 | CC DChg | 06:14:00 | 32:25:10 | -0.1032 | 3.4004 | 0.6431 | 0 | 0 | 0.6431 | 52.22 | 0.0021876 | 2024-01-12 00:49:31 | -0.0003508
3896 | 1 | 4 | CC DChg | 06:14:30 | 32:25:40 | -0.1032 | 3.4003 | 0.6439 | 0 | 0 | 0.6439 | 52.29 | 0.0021905 | 2024-01-12 00:50:01 | -0.0003508
3897 | 1 | 4 | CC DChg | 06:15:00 | 32:26:10 | -0.1032 | 3.4003 | 0.6448 | 0 | 0 | 0.6448 | 52.36 | 0.0021934 | 2024-01-12 00:50:31 | -0.0003508
3898 | 1 | 4 | CC DChg | 06:15:30 | 32:26:40 | -0.1032 | 3.4003 | 0.6456 | 0 | 0 | 0.6456 | 52.43 | 0.0021964 | 2024-01-12 00:51:01 | -0.0003508
3899 | 1 | 4 | CC DChg | 06:16:00 | 32:27:10 | -0.1032 | 3.4003 | 0.6465 | 0 | 0 | 0.6465 | 52.5 | 0.0021993 | 2024-01-12 00:51:31 | -0.0003508
3900 | 1 | 4 | CC DChg | 06:16:30 | 32:27:40 | -0.1032 | 3.4003 | 0.6474 | 0 | 0 | 0.6474 | 52.57 | 0.0022022 | 2024-01-12 00:52:01 | -0.0003508
3901 | 1 | 4 | CC DChg | 06:17:00 | 32:28:10 | -0.1032 | 3.4004 | 0.6482 | 0 | 0 | 0.6482 | 52.64 | 0.0022051 | 2024-01-12 00:52:31 | -0.0003508
3902 | 1 | 4 | CC DChg | 06:17:30 | 32:28:40 | -0.1032 | 3.4003 | 0.6491 | 0 | 0 | 0.6491 | 52.71 | 0.002208 | 2024-01-12 00:53:01 | -0.0003508
3903 | 1 | 4 | CC DChg | 06:18:00 | 32:29:10 | -0.1032 | 3.4003 | 0.6499 | 0 | 0 | 0.6499 | 52.78 | 0.002211 | 2024-01-12 00:53:31 | -0.0003508
3904 | 1 | 4 | CC DChg | 06:18:30 | 32:29:40 | -0.1032 | 3.4003 | 0.6508 | 0 | 0 | 0.6508 | 52.85 | 0.0022139 | 2024-01-12 00:54:01 | -0.0003508
3905 | 1 | 4 | CC DChg | 06:19:00 | 32:30:10 | -0.1032 | 3.4003 | 0.6517 | 0 | 0 | 0.6517 | 52.92 | 0.0022168 | 2024-01-12 00:54:31 | -0.0003508
3906 | 1 | 4 | CC DChg | 06:19:30 | 32:30:40 | -0.1032 | 3.4003 | 0.6525 | 0 | 0 | 0.6525 | 52.99 | 0.0022197 | 2024-01-12 00:55:01 | -0.0003507
3907 | 1 | 4 | CC DChg | 06:20:00 | 32:31:10 | -0.1032 | 3.4003 | 0.6534 | 0 | 0 | 0.6534 | 53.06 | 0.0022227 | 2024-01-12 00:55:31 | -0.0003508
3908 | 1 | 4 | CC DChg | 06:20:30 | 32:31:40 | -0.1032 | 3.4003 | 0.6542 | 0 | 0 | 0.6542 | 53.13 | 0.0022256 | 2024-01-12 00:56:01 | -0.0003508
3909 | 1 | 4 | CC DChg | 06:21:00 | 32:32:10 | -0.1032 | 3.4002 | 0.6551 | 0 | 0 | 0.6551 | 53.2 | 0.0022285 | 2024-01-12 00:56:31 | -0.0003508
3910 | 1 | 4 | CC DChg | 06:21:30 | 32:32:40 | -0.1032 | 3.4002 | 0.656 | 0 | 0 | 0.656 | 53.27 | 0.0022314 | 2024-01-12 00:57:01 | -0.0003508
3911 | 1 | 4 | CC DChg | 06:22:00 | 32:33:10 | -0.1032 | 3.4002 | 0.6568 | 0 | 0 | 0.6568 | 53.33 | 0.0022344 | 2024-01-12 00:57:31 | -0.0003508
3912 | 1 | 4 | CC DChg | 06:22:30 | 32:33:40 | -0.1032 | 3.4003 | 0.6577 | 0 | 0 | 0.6577 | 53.4 | 0.0022373 | 2024-01-12 00:58:01 | -0.0003508
3913 | 1 | 4 | CC DChg | 06:23:00 | 32:34:10 | -0.1032 | 3.4003 | 0.6585 | 0 | 0 | 0.6585 | 53.47 | 0.0022402 | 2024-01-12 00:58:31 | -0.0003508
3914 | 1 | 4 | CC DChg | 06:23:30 | 32:34:40 | -0.1032 | 3.4003 | 0.6594 | 0 | 0 | 0.6594 | 53.54 | 0.0022431 | 2024-01-12 00:59:01 | -0.0003508
3915 | 1 | 4 | CC DChg | 06:24:00 | 32:35:10 | -0.1032 | 3.4002 | 0.6603 | 0 | 0 | 0.6603 | 53.61 | 0.002246 | 2024-01-12 00:59:31 | -0.0003508
3916 | 1 | 4 | CC DChg | 06:24:30 | 32:35:40 | -0.1032 | 3.4003 | 0.6611 | 0 | 0 | 0.6611 | 53.68 | 0.002249 | 2024-01-12 01:00:01 | -0.0003508
3917 | 1 | 4 | CC DChg | 06:25:00 | 32:36:10 | -0.1032 | 3.4002 | 0.662 | 0 | 0 | 0.662 | 53.75 | 0.0022519 | 2024-01-12 01:00:31 | -0.0003508
3918 | 1 | 4 | CC DChg | 06:25:30 | 32:36:40 | -0.1032 | 3.4002 | 0.6628 | 0 | 0 | 0.6628 | 53.82 | 0.0022548 | 2024-01-12 01:01:01 | -0.0003508
3919 | 1 | 4 | CC DChg | 06:26:00 | 32:37:10 | -0.1032 | 3.4003 | 0.6637 | 0 | 0 | 0.6637 | 53.89 | 0.0022577 | 2024-01-12 01:01:31 | -0.0003508
3920 | 1 | 4 | CC DChg | 06:26:30 | 32:37:40 | -0.1032 | 3.4002 | 0.6646 | 0 | 0 | 0.6646 | 53.96 | 0.0022607 | 2024-01-12 01:02:01 | -0.0003508
3921 | 1 | 4 | CC DChg | 06:27:00 | 32:38:10 | -0.1032 | 3.4002 | 0.6654 | 0 | 0 | 0.6654 | 54.03 | 0.0022636 | 2024-01-12 01:02:31 | -0.0003508
3922 | 1 | 4 | CC DChg | 06:27:30 | 32:38:40 | -0.1032 | 3.4002 | 0.6663 | 0 | 0 | 0.6663 | 54.1 | 0.0022665 | 2024-01-12 01:03:01 | -0.0003507
3923 | 1 | 4 | CC DChg | 06:28:00 | 32:39:10 | -0.1032 | 3.4002 | 0.6671 | 0 | 0 | 0.6671 | 54.17 | 0.0022694 | 2024-01-12 01:03:31 | -0.0003508
3924 | 1 | 4 | CC DChg | 06:28:30 | 32:39:40 | -0.1032 | 3.4002 | 0.668 | 0 | 0 | 0.668 | 54.24 | 0.0022724 | 2024-01-12 01:04:01 | -0.0003508
3925 | 1 | 4 | CC DChg | 06:29:00 | 32:40:10 | -0.1032 | 3.4002 | 0.6689 | 0 | 0 | 0.6689 | 54.31 | 0.0022753 | 2024-01-12 01:04:31 | -0.0003508
3926 | 1 | 4 | CC DChg | 06:29:30 | 32:40:40 | -0.1032 | 3.4001 | 0.6697 | 0 | 0 | 0.6697 | 54.38 | 0.0022782 | 2024-01-12 01:05:01 | -0.0003508
3927 | 1 | 4 | CC DChg | 06:30:00 | 32:41:10 | -0.1032 | 3.4002 | 0.6706 | 0 | 0 | 0.6706 | 54.45 | 0.0022811 | 2024-01-12 01:05:31 | -0.0003508
3928 | 1 | 4 | CC DChg | 06:30:30 | 32:41:40 | -0.1032 | 3.4002 | 0.6714 | 0 | 0 | 0.6714 | 54.52 | 0.002284 | 2024-01-12 01:06:01 | -0.0003508
3929 | 1 | 4 | CC DChg | 06:31:00 | 32:42:10 | -0.1032 | 3.4002 | 0.6723 | 0 | 0 | 0.6723 | 54.59 | 0.002287 | 2024-01-12 01:06:31 | -0.0003508
3930 | 1 | 4 | CC DChg | 06:31:30 | 32:42:40 | -0.1032 | 3.4001 | 0.6732 | 0 | 0 | 0.6732 | 54.66 | 0.0022899 | 2024-01-12 01:07:01 | -0.0003508
3931 | 1 | 4 | CC DChg | 06:32:00 | 32:43:10 | -0.1032 | 3.4002 | 0.674 | 0 | 0 | 0.674 | 54.73 | 0.0022928 | 2024-01-12 01:07:31 | -0.0003508
3932 | 1 | 4 | CC DChg | 06:32:30 | 32:43:40 | -0.1032 | 3.4002 | 0.6749 | 0 | 0 | 0.6749 | 54.8 | 0.0022957 | 2024-01-12 01:08:01 | -0.0003508
3933 | 1 | 4 | CC DChg | 06:33:00 | 32:44:10 | -0.1032 | 3.4002 | 0.6757 | 0 | 0 | 0.6757 | 54.87 | 0.0022987 | 2024-01-12 01:08:31 | -0.0003508
3934 | 1 | 4 | CC DChg | 06:33:30 | 32:44:40 | -0.1032 | 3.4002 | 0.6766 | 0 | 0 | 0.6766 | 54.94 | 0.0023016 | 2024-01-12 01:09:01 | -0.0003508
3935 | 1 | 4 | CC DChg | 06:34:00 | 32:45:10 | -0.1032 | 3.4001 | 0.6775 | 0 | 0 | 0.6775 | 55.01 | 0.0023045 | 2024-01-12 01:09:31 | -0.0003508
3936 | 1 | 4 | CC DChg | 06:34:30 | 32:45:40 | -0.1032 | 3.4001 | 0.6783 | 0 | 0 | 0.6783 | 55.08 | 0.0023074 | 2024-01-12 01:10:01 | -0.0003508
3937 | 1 | 4 | CC DChg | 06:35:00 | 32:46:10 | -0.1032 | 3.4002 | 0.6792 | 0 | 0 | 0.6792 | 55.15 | 0.0023104 | 2024-01-12 01:10:31 | -0.0003508
3938 | 1 | 4 | CC DChg | 06:35:30 | 32:46:40 | -0.1032 | 3.4001 | 0.68 | 0 | 0 | 0.68 | 55.22 | 0.0023133 | 2024-01-12 01:11:01 | -0.0003508
3939 | 1 | 4 | CC DChg | 06:36:00 | 32:47:10 | -0.1032 | 3.4001 | 0.6809 | 0 | 0 | 0.6809 | 55.29 | 0.0023162 | 2024-01-12 01:11:31 | -0.0003508
3940 | 1 | 4 | CC DChg | 06:36:30 | 32:47:40 | -0.1032 | 3.4001 | 0.6818 | 0 | 0 | 0.6818 | 55.36 | 0.0023191 | 2024-01-12 01:12:01 | -0.0003508
3941 | 1 | 4 | CC DChg | 06:37:00 | 32:48:10 | -0.1032 | 3.4001 | 0.6826 | 0 | 0 | 0.6826 | 55.43 | 0.0023221 | 2024-01-12 01:12:31 | -0.0003508
3942 | 1 | 4 | CC DChg | 06:37:30 | 32:48:40 | -0.1032 | 3.4001 | 0.6835 | 0 | 0 | 0.6835 | 55.5 | 0.002325 | 2024-01-12 01:13:01 | -0.0003508
3943 | 1 | 4 | CC DChg | 06:38:00 | 32:49:10 | -0.1032 | 3.4001 | 0.6843 | 0 | 0 | 0.6843 | 55.57 | 0.0023279 | 2024-01-12 01:13:31 | -0.0003508
3944 | 1 | 4 | CC DChg | 06:38:30 | 32:49:40 | -0.1032 | 3.4001 | 0.6852 | 0 | 0 | 0.6852 | 55.64 | 0.0023308 | 2024-01-12 01:14:01 | -0.0003508
3945 | 1 | 4 | CC DChg | 06:39:00 | 32:50:10 | -0.1032 | 3.4001 | 0.6861 | 0 | 0 | 0.6861 | 55.71 | 0.0023337 | 2024-01-12 01:14:31 | -0.0003508
3946 | 1 | 4 | CC DChg | 06:39:30 | 32:50:40 | -0.1032 | 3.4 | 0.6869 | 0 | 0 | 0.6869 | 55.78 | 0.0023367 | 2024-01-12 01:15:01 | -0.0003508
3947 | 1 | 4 | CC DChg | 06:40:00 | 32:51:10 | -0.1032 | 3.4001 | 0.6878 | 0 | 0 | 0.6878 | 55.85 | 0.0023396 | 2024-01-12 01:15:31 | -0.0003508
3948 | 1 | 4 | CC DChg | 06:40:30 | 32:51:40 | -0.1032 | 3.4001 | 0.6886 | 0 | 0 | 0.6886 | 55.92 | 0.0023425 | 2024-01-12 01:16:01 | -0.0003508
3949 | 1 | 4 | CC DChg | 06:41:00 | 32:52:10 | -0.1032 | 3.4001 | 0.6895 | 0 | 0 | 0.6895 | 55.99 | 0.0023454 | 2024-01-12 01:16:31 | -0.0003508
3950 | 1 | 4 | CC DChg | 06:41:30 | 32:52:40 | -0.1032 | 3.4001 | 0.6903 | 0 | 0 | 0.6903 | 56.06 | 0.0023484 | 2024-01-12 01:17:01 | -0.0003508
3951 | 1 | 4 | CC DChg | 06:42:00 | 32:53:10 | -0.1032 | 3.4001 | 0.6912 | 0 | 0 | 0.6912 | 56.13 | 0.0023513 | 2024-01-12 01:17:31 | -0.0003508
3952 | 1 | 4 | CC DChg | 06:42:30 | 32:53:40 | -0.1032 | 3.4 | 0.6921 | 0 | 0 | 0.6921 | 56.2 | 0.0023542 | 2024-01-12 01:18:01 | -0.0003508
3953 | 1 | 4 | CC DChg | 06:43:00 | 32:54:10 | -0.1032 | 3.4001 | 0.6929 | 0 | 0 | 0.6929 | 56.27 | 0.0023571 | 2024-01-12 01:18:31 | -0.0003508
3954 | 1 | 4 | CC DChg | 06:43:30 | 32:54:40 | -0.1032 | 3.4001 | 0.6938 | 0 | 0 | 0.6938 | 56.34 | 0.0023601 | 2024-01-12 01:19:01 | -0.0003508
3955 | 1 | 4 | CC DChg | 06:44:00 | 32:55:10 | -0.1032 | 3.4001 | 0.6946 | 0 | 0 | 0.6946 | 56.41 | 0.002363 | 2024-01-12 01:19:31 | -0.0003508
3956 | 1 | 4 | CC DChg | 06:44:30 | 32:55:40 | -0.1032 | 3.4 | 0.6955 | 0 | 0 | 0.6955 | 56.48 | 0.0023659 | 2024-01-12 01:20:01 | -0.0003508
3957 | 1 | 4 | CC DChg | 06:45:00 | 32:56:10 | -0.1032 | 3.4 | 0.6964 | 0 | 0 | 0.6964 | 56.55 | 0.0023688 | 2024-01-12 01:20:31 | -0.0003507
3958 | 1 | 4 | CC DChg | 06:45:30 | 32:56:40 | -0.1032 | 3.4 | 0.6972 | 0 | 0 | 0.6972 | 56.62 | 0.0023717 | 2024-01-12 01:21:01 | -0.0003508
3959 | 1 | 4 | CC DChg | 06:46:00 | 32:57:10 | -0.1032 | 3.4 | 0.6981 | 0 | 0 | 0.6981 | 56.69 | 0.0023747 | 2024-01-12 01:21:31 | -0.0003507
3960 | 1 | 4 | CC DChg | 06:46:30 | 32:57:40 | -0.1032 | 3.4 | 0.6989 | 0 | 0 | 0.6989 | 56.76 | 0.0023776 | 2024-01-12 01:22:01 | -0.0003507
3961 | 1 | 4 | CC DChg | 06:47:00 | 32:58:10 | -0.1032 | 3.4 | 0.6998 | 0 | 0 | 0.6998 | 56.83 | 0.0023805 | 2024-01-12 01:22:31 | -0.0003508
3962 | 1 | 4 | CC DChg | 06:47:30 | 32:58:40 | -0.1032 | 3.4 | 0.7007 | 0 | 0 | 0.7007 | 56.9 | 0.0023834 | 2024-01-12 01:23:01 | -0.0003507
3963 | 1 | 4 | CC DChg | 06:48:00 | 32:59:10 | -0.1032 | 3.4 | 0.7015 | 0 | 0 | 0.7015 | 56.97 | 0.0023864 | 2024-01-12 01:23:31 | -0.0003508
3964 | 1 | 4 | CC DChg | 06:48:30 | 32:59:40 | -0.1032 | 3.3999 | 0.7024 | 0 | 0 | 0.7024 | 57.04 | 0.0023893 | 2024-01-12 01:24:01 | -0.0003507
3965 | 1 | 4 | CC DChg | 06:49:00 | 33:00:10 | -0.1032 | 3.4 | 0.7032 | 0 | 0 | 0.7032 | 57.1 | 0.0023922 | 2024-01-12 01:24:31 | -0.0003508
3966 | 1 | 4 | CC DChg | 06:49:30 | 33:00:40 | -0.1032 | 3.4 | 0.7041 | 0 | 0 | 0.7041 | 57.17 | 0.0023951 | 2024-01-12 01:25:01 | -0.0003507
3967 | 1 | 4 | CC DChg | 06:50:00 | 33:01:10 | -0.1032 | 3.4 | 0.705 | 0 | 0 | 0.705 | 57.24 | 0.0023981 | 2024-01-12 01:25:31 | -0.0003508
3968 | 1 | 4 | CC DChg | 06:50:30 | 33:01:40 | -0.1032 | 3.3999 | 0.7058 | 0 | 0 | 0.7058 | 57.31 | 0.002401 | 2024-01-12 01:26:01 | -0.0003507
3969 | 1 | 4 | CC DChg | 06:51:00 | 33:02:10 | -0.1032 | 3.4 | 0.7067 | 0 | 0 | 0.7067 | 57.38 | 0.0024039 | 2024-01-12 01:26:31 | -0.0003508
3970 | 1 | 4 | CC DChg | 06:51:30 | 33:02:40 | -0.1032 | 3.4 | 0.7075 | 0 | 0 | 0.7075 | 57.45 | 0.0024068 | 2024-01-12 01:27:01 | -0.0003508
3971 | 1 | 4 | CC DChg | 06:52:00 | 33:03:10 | -0.1032 | 3.3999 | 0.7084 | 0 | 0 | 0.7084 | 57.52 | 0.0024097 | 2024-01-12 01:27:31 | -0.0003507
3972 | 1 | 4 | CC DChg | 06:52:30 | 33:03:40 | -0.1032 | 3.3999 | 0.7093 | 0 | 0 | 0.7093 | 57.59 | 0.0024127 | 2024-01-12 01:28:01 | -0.0003507
3973 | 1 | 4 | CC DChg | 06:53:00 | 33:04:10 | -0.1032 | 3.3999 | 0.7101 | 0 | 0 | 0.7101 | 57.66 | 0.0024156 | 2024-01-12 01:28:31 | -0.0003507
3974 | 1 | 4 | CC DChg | 06:53:30 | 33:04:40 | -0.1032 | 3.3999 | 0.711 | 0 | 0 | 0.711 | 57.73 | 0.0024185 | 2024-01-12 01:29:01 | -0.0003507
3975 | 1 | 4 | CC DChg | 06:54:00 | 33:05:10 | -0.1032 | 3.4 | 0.7118 | 0 | 0 | 0.7118 | 57.8 | 0.0024214 | 2024-01-12 01:29:31 | -0.0003508
3976 | 1 | 4 | CC DChg | 06:54:30 | 33:05:40 | -0.1032 | 3.3999 | 0.7127 | 0 | 0 | 0.7127 | 57.87 | 0.0024244 | 2024-01-12 01:30:01 | -0.0003508
3977 | 1 | 4 | CC DChg | 06:55:00 | 33:06:10 | -0.1032 | 3.3999 | 0.7136 | 0 | 0 | 0.7136 | 57.94 | 0.0024273 | 2024-01-12 01:30:31 | -0.0003507
3978 | 1 | 4 | CC DChg | 06:55:30 | 33:06:40 | -0.1032 | 3.3999 | 0.7144 | 0 | 0 | 0.7144 | 58.01 | 0.0024302 | 2024-01-12 01:31:01 | -0.0003507
3979 | 1 | 4 | CC DChg | 06:56:00 | 33:07:10 | -0.1032 | 3.3999 | 0.7153 | 0 | 0 | 0.7153 | 58.08 | 0.0024331 | 2024-01-12 01:31:31 | -0.0003508
3980 | 1 | 4 | CC DChg | 06:56:30 | 33:07:40 | -0.1032 | 3.3998 | 0.7161 | 0 | 0 | 0.7161 | 58.15 | 0.0024361 | 2024-01-12 01:32:01 | -0.0003507
3981 | 1 | 4 | CC DChg | 06:57:00 | 33:08:10 | -0.1032 | 3.3998 | 0.717 | 0 | 0 | 0.717 | 58.22 | 0.002439 | 2024-01-12 01:32:31 | -0.0003508
3982 | 1 | 4 | CC DChg | 06:57:30 | 33:08:40 | -0.1032 | 3.3999 | 0.7179 | 0 | 0 | 0.7179 | 58.29 | 0.0024419 | 2024-01-12 01:33:01 | -0.0003508
3983 | 1 | 4 | CC DChg | 06:58:00 | 33:09:10 | -0.1032 | 3.3998 | 0.7187 | 0 | 0 | 0.7187 | 58.36 | 0.0024448 | 2024-01-12 01:33:31 | -0.0003508
3984 | 1 | 4 | CC DChg | 06:58:30 | 33:09:40 | -0.1032 | 3.3999 | 0.7196 | 0 | 0 | 0.7196 | 58.43 | 0.0024477 | 2024-01-12 01:34:01 | -0.0003508
3985 | 1 | 4 | CC DChg | 06:59:00 | 33:10:10 | -0.1032 | 3.3998 | 0.7204 | 0 | 0 | 0.7204 | 58.5 | 0.0024507 | 2024-01-12 01:34:31 | -0.0003508
3986 | 1 | 4 | CC DChg | 06:59:30 | 33:10:40 | -0.1032 | 3.3999 | 0.7213 | 0 | 0 | 0.7213 | 58.57 | 0.0024536 | 2024-01-12 01:35:01 | -0.0003508
3987 | 1 | 4 | CC DChg | 07:00:00 | 33:11:10 | -0.1032 | 3.3998 | 0.7222 | 0 | 0 | 0.7222 | 58.64 | 0.0024565 | 2024-01-12 01:35:31 | -0.0003508
3988 | 1 | 4 | CC DChg | 07:00:30 | 33:11:40 | -0.1032 | 3.3997 | 0.723 | 0 | 0 | 0.723 | 58.71 | 0.0024594 | 2024-01-12 01:36:01 | -0.0003507
3989 | 1 | 4 | CC DChg | 07:01:00 | 33:12:10 | -0.1032 | 3.3998 | 0.7239 | 0 | 0 | 0.7239 | 58.78 | 0.0024624 | 2024-01-12 01:36:31 | -0.0003508
3990 | 1 | 4 | CC DChg | 07:01:30 | 33:12:40 | -0.1032 | 3.3997 | 0.7247 | 0 | 0 | 0.7247 | 58.85 | 0.0024653 | 2024-01-12 01:37:01 | -0.0003507
3991 | 1 | 4 | CC DChg | 07:02:00 | 33:13:10 | -0.1032 | 3.3998 | 0.7256 | 0 | 0 | 0.7256 | 58.92 | 0.0024682 | 2024-01-12 01:37:31 | -0.0003508
3992 | 1 | 4 | CC DChg | 07:02:30 | 33:13:40 | -0.1032 | 3.3997 | 0.7265 | 0 | 0 | 0.7265 | 58.99 | 0.0024711 | 2024-01-12 01:38:01 | -0.0003507
3993 | 1 | 4 | CC DChg | 07:03:00 | 33:14:10 | -0.1032 | 3.3998 | 0.7273 | 0 | 0 | 0.7273 | 59.06 | 0.0024741 | 2024-01-12 01:38:31 | -0.0003508
3994 | 1 | 4 | CC DChg | 07:03:30 | 33:14:40 | -0.1032 | 3.3998 | 0.7282 | 0 | 0 | 0.7282 | 59.13 | 0.002477 | 2024-01-12 01:39:01 | -0.0003508
3995 | 1 | 4 | CC DChg | 07:04:00 | 33:15:10 | -0.1032 | 3.3998 | 0.729 | 0 | 0 | 0.729 | 59.2 | 0.0024799 | 2024-01-12 01:39:31 | -0.0003507
3996 | 1 | 4 | CC DChg | 07:04:30 | 33:15:40 | -0.1032 | 3.3998 | 0.7299 | 0 | 0 | 0.7299 | 59.27 | 0.0024828 | 2024-01-12 01:40:01 | -0.0003507
3997 | 1 | 4 | CC DChg | 07:05:00 | 33:16:10 | -0.1032 | 3.3997 | 0.7308 | 0 | 0 | 0.7308 | 59.34 | 0.0024857 | 2024-01-12 01:40:31 | -0.0003507
3998 | 1 | 4 | CC DChg | 07:05:30 | 33:16:40 | -0.1032 | 3.3997 | 0.7316 | 0 | 0 | 0.7316 | 59.41 | 0.0024887 | 2024-01-12 01:41:01 | -0.0003507
3999 | 1 | 4 | CC DChg | 07:06:00 | 33:17:10 | -0.1032 | 3.3997 | 0.7325 | 0 | 0 | 0.7325 | 59.48 | 0.0024916 | 2024-01-12 01:41:31 | -0.0003507
4000 | 1 | 4 | CC DChg | 07:06:30 | 33:17:40 | -0.1032 | 3.3997 | 0.7333 | 0 | 0 | 0.7333 | 59.55 | 0.0024945 | 2024-01-12 01:42:01 | -0.0003507
4001 | 1 | 4 | CC DChg | 07:07:00 | 33:18:10 | -0.1032 | 3.3998 | 0.7342 | 0 | 0 | 0.7342 | 59.62 | 0.0024974 | 2024-01-12 01:42:31 | -0.0003508
4002 | 1 | 4 | CC DChg | 07:07:30 | 33:18:40 | -0.1032 | 3.3997 | 0.7351 | 0 | 0 | 0.7351 | 59.69 | 0.0025004 | 2024-01-12 01:43:01 | -0.0003507
4003 | 1 | 4 | CC DChg | 07:08:00 | 33:19:10 | -0.1032 | 3.3997 | 0.7359 | 0 | 0 | 0.7359 | 59.76 | 0.0025033 | 2024-01-12 01:43:31 | -0.0003507
4004 | 1 | 4 | CC DChg | 07:08:30 | 33:19:40 | -0.1032 | 3.3997 | 0.7368 | 0 | 0 | 0.7368 | 59.83 | 0.0025062 | 2024-01-12 01:44:01 | -0.0003508
4005 | 1 | 4 | CC DChg | 07:09:00 | 33:20:10 | -0.1032 | 3.3997 | 0.7376 | 0 | 0 | 0.7376 | 59.9 | 0.0025091 | 2024-01-12 01:44:31 | -0.0003507
4006 | 1 | 4 | CC DChg | 07:09:30 | 33:20:40 | -0.1032 | 3.3998 | 0.7385 | 0 | 0 | 0.7385 | 59.97 | 0.0025121 | 2024-01-12 01:45:01 | -0.0003508
4007 | 1 | 4 | CC DChg | 07:10:00 | 33:21:10 | -0.1032 | 3.3997 | 0.7394 | 0 | 0 | 0.7394 | 60.04 | 0.002515 | 2024-01-12 01:45:31 | -0.0003507
4008 | 1 | 4 | CC DChg | 07:10:30 | 33:21:40 | -0.1032 | 3.3997 | 0.7402 | 0 | 0 | 0.7402 | 60.11 | 0.0025179 | 2024-01-12 01:46:01 | -0.0003508
4009 | 1 | 4 | CC DChg | 07:11:00 | 33:22:10 | -0.1032 | 3.3997 | 0.7411 | 0 | 0 | 0.7411 | 60.18 | 0.0025208 | 2024-01-12 01:46:31 | -0.0003507
4010 | 1 | 4 | CC DChg | 07:11:30 | 33:22:40 | -0.1032 | 3.3997 | 0.7419 | 0 | 0 | 0.7419 | 60.25 | 0.0025237 | 2024-01-12 01:47:01 | -0.0003507
4011 | 1 | 4 | CC DChg | 07:12:00 | 33:23:10 | -0.1032 | 3.3997 | 0.7428 | 0 | 0 | 0.7428 | 60.32 | 0.0025267 | 2024-01-12 01:47:31 | -0.0003507
4012 | 1 | 4 | CC DChg | 07:12:30 | 33:23:40 | -0.1032 | 3.3996 | 0.7437 | 0 | 0 | 0.7437 | 60.39 | 0.0025296 | 2024-01-12 01:48:01 | -0.0003507
4013 | 1 | 4 | CC DChg | 07:13:00 | 33:24:10 | -0.1032 | 3.3996 | 0.7445 | 0 | 0 | 0.7445 | 60.46 | 0.0025325 | 2024-01-12 01:48:31 | -0.0003507
4014 | 1 | 4 | CC DChg | 07:13:30 | 33:24:40 | -0.1032 | 3.3996 | 0.7454 | 0 | 0 | 0.7454 | 60.53 | 0.0025354 | 2024-01-12 01:49:01 | -0.0003507
4015 | 1 | 4 | CC DChg | 07:14:00 | 33:25:10 | -0.1032 | 3.3996 | 0.7462 | 0 | 0 | 0.7462 | 60.6 | 0.0025384 | 2024-01-12 01:49:31 | -0.0003507
4016 | 1 | 4 | CC DChg | 07:14:30 | 33:25:40 | -0.1032 | 3.3996 | 0.7471 | 0 | 0 | 0.7471 | 60.67 | 0.0025413 | 2024-01-12 01:50:01 | -0.0003507
4017 | 1 | 4 | CC DChg | 07:15:00 | 33:26:10 | -0.1032 | 3.3996 | 0.748 | 0 | 0 | 0.748 | 60.74 | 0.0025442 | 2024-01-12 01:50:31 | -0.0003507
4018 | 1 | 4 | CC DChg | 07:15:30 | 33:26:40 | -0.1032 | 3.3997 | 0.7488 | 0 | 0 | 0.7488 | 60.8 | 0.0025471 | 2024-01-12 01:51:01 | -0.0003508
4019 | 1 | 4 | CC DChg | 07:16:00 | 33:27:10 | -0.1032 | 3.3997 | 0.7497 | 0 | 0 | 0.7497 | 60.87 | 0.00255 | 2024-01-12 01:51:31 | -0.0003507
4020 | 1 | 4 | CC DChg | 07:16:30 | 33:27:40 | -0.1032 | 3.3996 | 0.7505 | 0 | 0 | 0.7505 | 60.94 | 0.002553 | 2024-01-12 01:52:01 | -0.0003507
4021 | 1 | 4 | CC DChg | 07:17:00 | 33:28:10 | -0.1032 | 3.3996 | 0.7514 | 0 | 0 | 0.7514 | 61.01 | 0.0025559 | 2024-01-12 01:52:31 | -0.0003507
4022 | 1 | 4 | CC DChg | 07:17:30 | 33:28:40 | -0.1032 | 3.3995 | 0.7523 | 0 | 0 | 0.7523 | 61.08 | 0.0025588 | 2024-01-12 01:53:01 | -0.0003507
4023 | 1 | 4 | CC DChg | 07:18:00 | 33:29:10 | -0.1032 | 3.3996 | 0.7531 | 0 | 0 | 0.7531 | 61.15 | 0.0025617 | 2024-01-12 01:53:31 | -0.0003507
4024 | 1 | 4 | CC DChg | 07:18:30 | 33:29:40 | -0.1032 | 3.3995 | 0.754 | 0 | 0 | 0.754 | 61.22 | 0.0025647 | 2024-01-12 01:54:01 | -0.0003508
4025 | 1 | 4 | CC DChg | 07:19:00 | 33:30:10 | -0.1032 | 3.3996 | 0.7548 | 0 | 0 | 0.7548 | 61.29 | 0.0025676 | 2024-01-12 01:54:31 | -0.0003507
4026 | 1 | 4 | CC DChg | 07:19:30 | 33:30:40 | -0.1032 | 3.3995 | 0.7557 | 0 | 0 | 0.7557 | 61.36 | 0.0025705 | 2024-01-12 01:55:01 | -0.0003507
4027 | 1 | 4 | CC DChg | 07:20:00 | 33:31:10 | -0.1032 | 3.3996 | 0.7566 | 0 | 0 | 0.7566 | 61.43 | 0.0025734 | 2024-01-12 01:55:31 | -0.0003507
4028 | 1 | 4 | CC DChg | 07:20:30 | 33:31:40 | -0.1032 | 3.3995 | 0.7574 | 0 | 0 | 0.7574 | 61.5 | 0.0025764 | 2024-01-12 01:56:01 | -0.0003507
4029 | 1 | 4 | CC DChg | 07:21:00 | 33:32:10 | -0.1032 | 3.3995 | 0.7583 | 0 | 0 | 0.7583 | 61.57 | 0.0025793 | 2024-01-12 01:56:31 | -0.0003507
4030 | 1 | 4 | CC DChg | 07:21:30 | 33:32:40 | -0.1032 | 3.3996 | 0.7591 | 0 | 0 | 0.7591 | 61.64 | 0.0025822 | 2024-01-12 01:57:01 | -0.0003507
4031 | 1 | 4 | CC DChg | 07:22:00 | 33:33:10 | -0.1032 | 3.3995 | 0.76 | 0 | 0 | 0.76 | 61.71 | 0.0025851 | 2024-01-12 01:57:31 | -0.0003507
4032 | 1 | 4 | CC DChg | 07:22:30 | 33:33:40 | -0.1032 | 3.3996 | 0.7608 | 0 | 0 | 0.7608 | 61.78 | 0.002588 | 2024-01-12 01:58:01 | -0.0003507
4033 | 1 | 4 | CC DChg | 07:23:00 | 33:34:10 | -0.1032 | 3.3995 | 0.7617 | 0 | 0 | 0.7617 | 61.85 | 0.002591 | 2024-01-12 01:58:31 | -0.0003508
4034 | 1 | 4 | CC DChg | 07:23:30 | 33:34:40 | -0.1032 | 3.3996 | 0.7626 | 0 | 0 | 0.7626 | 61.92 | 0.0025939 | 2024-01-12 01:59:01 | -0.0003507
4035 | 1 | 4 | CC DChg | 07:24:00 | 33:35:10 | -0.1032 | 3.3995 | 0.7634 | 0 | 0 | 0.7634 | 61.99 | 0.0025968 | 2024-01-12 01:59:31 | -0.0003507
4036 | 1 | 4 | CC DChg | 07:24:30 | 33:35:40 | -0.1032 | 3.3996 | 0.7643 | 0 | 0 | 0.7643 | 62.06 | 0.0025997 | 2024-01-12 02:00:01 | -0.0003507
4037 | 1 | 4 | CC DChg | 07:25:00 | 33:36:10 | -0.1032 | 3.3995 | 0.7651 | 0 | 0 | 0.7651 | 62.13 | 0.0026027 | 2024-01-12 02:00:31 | -0.0003507
4038 | 1 | 4 | CC DChg | 07:25:30 | 33:36:40 | -0.1032 | 3.3994 | 0.766 | 0 | 0 | 0.766 | 62.2 | 0.0026056 | 2024-01-12 02:01:01 | -0.0003508
4039 | 1 | 4 | CC DChg | 07:26:00 | 33:37:10 | -0.1032 | 3.3995 | 0.7669 | 0 | 0 | 0.7669 | 62.27 | 0.0026085 | 2024-01-12 02:01:31 | -0.0003507
4040 | 1 | 4 | CC DChg | 07:26:30 | 33:37:40 | -0.1032 | 3.3995 | 0.7677 | 0 | 0 | 0.7677 | 62.34 | 0.0026114 | 2024-01-12 02:02:01 | -0.0003507
4041 | 1 | 4 | CC DChg | 07:27:00 | 33:38:10 | -0.1032 | 3.3994 | 0.7686 | 0 | 0 | 0.7686 | 62.41 | 0.0026143 | 2024-01-12 02:02:31 | -0.0003507
4042 | 1 | 4 | CC DChg | 07:27:30 | 33:38:40 | -0.1032 | 3.3995 | 0.7694 | 0 | 0 | 0.7694 | 62.48 | 0.0026173 | 2024-01-12 02:03:01 | -0.0003507
4043 | 1 | 4 | CC DChg | 07:28:00 | 33:39:10 | -0.1032 | 3.3994 | 0.7703 | 0 | 0 | 0.7703 | 62.55 | 0.0026202 | 2024-01-12 02:03:31 | -0.0003507
4044 | 1 | 4 | CC DChg | 07:28:30 | 33:39:40 | -0.1032 | 3.3995 | 0.7712 | 0 | 0 | 0.7712 | 62.62 | 0.0026231 | 2024-01-12 02:04:01 | -0.0003507
4045 | 1 | 4 | CC DChg | 07:29:00 | 33:40:10 | -0.1032 | 3.3994 | 0.772 | 0 | 0 | 0.772 | 62.69 | 0.002626 | 2024-01-12 02:04:31 | -0.0003507
4046 | 1 | 4 | CC DChg | 07:29:30 | 33:40:40 | -0.1032 | 3.3995 | 0.7729 | 0 | 0 | 0.7729 | 62.76 | 0.002629 | 2024-01-12 02:05:01 | -0.0003507
4047 | 1 | 4 | CC DChg | 07:30:00 | 33:41:10 | -0.1032 | 3.3994 | 0.7737 | 0 | 0 | 0.7737 | 62.83 | 0.0026319 | 2024-01-12 02:05:31 | -0.0003507
4048 | 1 | 4 | CC DChg | 07:30:30 | 33:41:40 | -0.1032 | 3.3994 | 0.7746 | 0 | 0 | 0.7746 | 62.9 | 0.0026348 | 2024-01-12 02:06:01 | -0.0003507
4049 | 1 | 4 | CC DChg | 07:31:00 | 33:42:10 | -0.1032 | 3.3994 | 0.7755 | 0 | 0 | 0.7755 | 62.97 | 0.0026377 | 2024-01-12 02:06:31 | -0.0003507
4050 | 1 | 4 | CC DChg | 07:31:30 | 33:42:40 | -0.1032 | 3.3994 | 0.7763 | 0 | 0 | 0.7763 | 63.04 | 0.0026407 | 2024-01-12 02:07:01 | -0.0003507
4051 | 1 | 4 | CC DChg | 07:32:00 | 33:43:10 | -0.1032 | 3.3994 | 0.7772 | 0 | 0 | 0.7772 | 63.11 | 0.0026436 | 2024-01-12 02:07:31 | -0.0003507
4052 | 1 | 4 | CC DChg | 07:32:30 | 33:43:40 | -0.1032 | 3.3994 | 0.778 | 0 | 0 | 0.778 | 63.18 | 0.0026465 | 2024-01-12 02:08:01 | -0.0003507
4053 | 1 | 4 | CC DChg | 07:33:00 | 33:44:10 | -0.1032 | 3.3994 | 0.7789 | 0 | 0 | 0.7789 | 63.25 | 0.0026494 | 2024-01-12 02:08:31 | -0.0003507
4054 | 1 | 4 | CC DChg | 07:33:30 | 33:44:40 | -0.1032 | 3.3994 | 0.7798 | 0 | 0 | 0.7798 | 63.32 | 0.0026523 | 2024-01-12 02:09:01 | -0.0003507
4055 | 1 | 4 | CC DChg | 07:34:00 | 33:45:10 | -0.1032 | 3.3994 | 0.7806 | 0 | 0 | 0.7806 | 63.39 | 0.0026553 | 2024-01-12 02:09:31 | -0.0003507
4056 | 1 | 4 | CC DChg | 07:34:30 | 33:45:40 | -0.1032 | 3.3994 | 0.7815 | 0 | 0 | 0.7815 | 63.46 | 0.0026582 | 2024-01-12 02:10:01 | -0.0003507
4057 | 1 | 4 | CC DChg | 07:35:00 | 33:46:10 | -0.1032 | 3.3994 | 0.7823 | 0 | 0 | 0.7823 | 63.53 | 0.0026611 | 2024-01-12 02:10:31 | -0.0003507
4058 | 1 | 4 | CC DChg | 07:35:30 | 33:46:40 | -0.1032 | 3.3993 | 0.7832 | 0 | 0 | 0.7832 | 63.6 | 0.002664 | 2024-01-12 02:11:01 | -0.0003507
4059 | 1 | 4 | CC DChg | 07:36:00 | 33:47:10 | -0.1032 | 3.3993 | 0.7841 | 0 | 0 | 0.7841 | 63.67 | 0.002667 | 2024-01-12 02:11:31 | -0.0003507
4060 | 1 | 4 | CC DChg | 07:36:30 | 33:47:40 | -0.1032 | 3.3993 | 0.7849 | 0 | 0 | 0.7849 | 63.74 | 0.0026699 | 2024-01-12 02:12:01 | -0.0003507
4061 | 1 | 4 | CC DChg | 07:37:00 | 33:48:10 | -0.1032 | 3.3994 | 0.7858 | 0 | 0 | 0.7858 | 63.81 | 0.0026728 | 2024-01-12 02:12:31 | -0.0003507
4062 | 1 | 4 | CC DChg | 07:37:30 | 33:48:40 | -0.1032 | 3.3993 | 0.7866 | 0 | 0 | 0.7866 | 63.88 | 0.0026757 | 2024-01-12 02:13:01 | -0.0003507
4063 | 1 | 4 | CC DChg | 07:38:00 | 33:49:10 | -0.1032 | 3.3993 | 0.7875 | 0 | 0 | 0.7875 | 63.95 | 0.0026786 | 2024-01-12 02:13:31 | -0.0003507
4064 | 1 | 4 | CC DChg | 07:38:30 | 33:49:40 | -0.1032 | 3.3993 | 0.7884 | 0 | 0 | 0.7884 | 64.02 | 0.0026816 | 2024-01-12 02:14:01 | -0.0003507
4065 | 1 | 4 | CC DChg | 07:39:00 | 33:50:10 | -0.1032 | 3.3993 | 0.7892 | 0 | 0 | 0.7892 | 64.09 | 0.0026845 | 2024-01-12 02:14:31 | -0.0003507
4066 | 1 | 4 | CC DChg | 07:39:30 | 33:50:40 | -0.1032 | 3.3993 | 0.7901 | 0 | 0 | 0.7901 | 64.16 | 0.0026874 | 2024-01-12 02:15:01 | -0.0003507
4067 | 1 | 4 | CC DChg | 07:40:00 | 33:51:10 | -0.1032 | 3.3993 | 0.7909 | 0 | 0 | 0.7909 | 64.23 | 0.0026903 | 2024-01-12 02:15:31 | -0.0003507
4068 | 1 | 4 | CC DChg | 07:40:30 | 33:51:40 | -0.1032 | 3.3993 | 0.7918 | 0 | 0 | 0.7918 | 64.3 | 0.0026933 | 2024-01-12 02:16:01 | -0.0003507
4069 | 1 | 4 | CC DChg | 07:41:00 | 33:52:10 | -0.1032 | 3.3993 | 0.7927 | 0 | 0 | 0.7927 | 64.37 | 0.0026962 | 2024-01-12 02:16:31 | -0.0003507
4070 | 1 | 4 | CC DChg | 07:41:30 | 33:52:40 | -0.1032 | 3.3993 | 0.7935 | 0 | 0 | 0.7935 | 64.44 | 0.0026991 | 2024-01-12 02:17:01 | -0.0003507
4071 | 1 | 4 | CC DChg | 07:42:00 | 33:53:10 | -0.1032 | 3.3993 | 0.7944 | 0 | 0 | 0.7944 | 64.5 | 0.002702 | 2024-01-12 02:17:31 | -0.0003507
4072 | 1 | 4 | CC DChg | 07:42:30 | 33:53:40 | -0.1032 | 3.3993 | 0.7952 | 0 | 0 | 0.7952 | 64.57 | 0.0027049 | 2024-01-12 02:18:01 | -0.0003507
4073 | 1 | 4 | CC DChg | 07:43:00 | 33:54:10 | -0.1032 | 3.3993 | 0.7961 | 0 | 0 | 0.7961 | 64.64 | 0.0027079 | 2024-01-12 02:18:31 | -0.0003507
4074 | 1 | 4 | CC DChg | 07:43:30 | 33:54:40 | -0.1032 | 3.3992 | 0.797 | 0 | 0 | 0.797 | 64.71 | 0.0027108 | 2024-01-12 02:19:01 | -0.0003507
4075 | 1 | 4 | CC DChg | 07:44:00 | 33:55:10 | -0.1032 | 3.3992 | 0.7978 | 0 | 0 | 0.7978 | 64.78 | 0.0027137 | 2024-01-12 02:19:31 | -0.0003507
4076 | 1 | 4 | CC DChg | 07:44:30 | 33:55:40 | -0.1032 | 3.3992 | 0.7987 | 0 | 0 | 0.7987 | 64.85 | 0.0027166 | 2024-01-12 02:20:01 | -0.0003507
4077 | 1 | 4 | CC DChg | 07:45:00 | 33:56:10 | -0.1032 | 3.3992 | 0.7995 | 0 | 0 | 0.7995 | 64.92 | 0.0027196 | 2024-01-12 02:20:31 | -0.0003507
4078 | 1 | 4 | CC DChg | 07:45:30 | 33:56:40 | -0.1032 | 3.3992 | 0.8004 | 0 | 0 | 0.8004 | 64.99 | 0.0027225 | 2024-01-12 02:21:01 | -0.0003507
4079 | 1 | 4 | CC DChg | 07:46:00 | 33:57:10 | -0.1032 | 3.3992 | 0.8013 | 0 | 0 | 0.8013 | 65.06 | 0.0027254 | 2024-01-12 02:21:31 | -0.0003507
4080 | 1 | 4 | CC DChg | 07:46:30 | 33:57:40 | -0.1032 | 3.3993 | 0.8021 | 0 | 0 | 0.8021 | 65.13 | 0.0027283 | 2024-01-12 02:22:01 | -0.0003507
4081 | 1 | 4 | CC DChg | 07:47:00 | 33:58:10 | -0.1032 | 3.3992 | 0.803 | 0 | 0 | 0.803 | 65.2 | 0.0027312 | 2024-01-12 02:22:31 | -0.0003507
4082 | 1 | 4 | CC DChg | 07:47:30 | 33:58:40 | -0.1032 | 3.3993 | 0.8038 | 0 | 0 | 0.8038 | 65.27 | 0.0027342 | 2024-01-12 02:23:01 | -0.0003507
4083 | 1 | 4 | CC DChg | 07:48:00 | 33:59:10 | -0.1032 | 3.3992 | 0.8047 | 0 | 0 | 0.8047 | 65.34 | 0.0027371 | 2024-01-12 02:23:31 | -0.0003507
4084 | 1 | 4 | CC DChg | 07:48:30 | 33:59:40 | -0.1032 | 3.3992 | 0.8056 | 0 | 0 | 0.8056 | 65.41 | 0.00274 | 2024-01-12 02:24:01 | -0.0003507
4085 | 1 | 4 | CC DChg | 07:49:00 | 34:00:10 | -0.1032 | 3.3992 | 0.8064 | 0 | 0 | 0.8064 | 65.48 | 0.0027429 | 2024-01-12 02:24:31 | -0.0003507
4086 | 1 | 4 | CC DChg | 07:49:30 | 34:00:40 | -0.1032 | 3.3992 | 0.8073 | 0 | 0 | 0.8073 | 65.55 | 0.0027459 | 2024-01-12 02:25:01 | -0.0003507
4087 | 1 | 4 | CC DChg | 07:50:00 | 34:01:10 | -0.1032 | 3.3992 | 0.8081 | 0 | 0 | 0.8081 | 65.62 | 0.0027488 | 2024-01-12 02:25:31 | -0.0003507
4088 | 1 | 4 | CC DChg | 07:50:30 | 34:01:40 | -0.1032 | 3.3992 | 0.809 | 0 | 0 | 0.809 | 65.69 | 0.0027517 | 2024-01-12 02:26:01 | -0.0003507
4089 | 1 | 4 | CC DChg | 07:51:00 | 34:02:10 | -0.1032 | 3.3992 | 0.8099 | 0 | 0 | 0.8099 | 65.76 | 0.0027546 | 2024-01-12 02:26:31 | -0.0003507
4090 | 1 | 4 | CC DChg | 07:51:30 | 34:02:40 | -0.1032 | 3.3992 | 0.8107 | 0 | 0 | 0.8107 | 65.83 | 0.0027576 | 2024-01-12 02:27:01 | -0.0003507
4091 | 1 | 4 | CC DChg | 07:52:00 | 34:03:10 | -0.1032 | 3.3991 | 0.8116 | 0 | 0 | 0.8116 | 65.9 | 0.0027605 | 2024-01-12 02:27:31 | -0.0003507
4092 | 1 | 4 | CC DChg | 07:52:30 | 34:03:40 | -0.1032 | 3.3991 | 0.8124 | 0 | 0 | 0.8124 | 65.97 | 0.0027634 | 2024-01-12 02:28:01 | -0.0003507
4093 | 1 | 4 | CC DChg | 07:53:00 | 34:04:10 | -0.1032 | 3.3992 | 0.8133 | 0 | 0 | 0.8133 | 66.04 | 0.0027663 | 2024-01-12 02:28:31 | -0.0003507
4094 | 1 | 4 | CC DChg | 07:53:30 | 34:04:40 | -0.1032 | 3.3992 | 0.8142 | 0 | 0 | 0.8142 | 66.11 | 0.0027692 | 2024-01-12 02:29:01 | -0.0003507
4095 | 1 | 4 | CC DChg | 07:54:00 | 34:05:10 | -0.1032 | 3.3991 | 0.815 | 0 | 0 | 0.815 | 66.18 | 0.0027722 | 2024-01-12 02:29:31 | -0.0003507
4096 | 1 | 4 | CC DChg | 07:54:30 | 34:05:40 | -0.1032 | 3.3991 | 0.8159 | 0 | 0 | 0.8159 | 66.25 | 0.0027751 | 2024-01-12 02:30:01 | -0.0003507
4097 | 1 | 4 | CC DChg | 07:55:00 | 34:06:10 | -0.1032 | 3.3991 | 0.8167 | 0 | 0 | 0.8167 | 66.32 | 0.002778 | 2024-01-12 02:30:31 | -0.0003507
4098 | 1 | 4 | CC DChg | 07:55:30 | 34:06:40 | -0.1032 | 3.3991 | 0.8176 | 0 | 0 | 0.8176 | 66.39 | 0.0027809 | 2024-01-12 02:31:01 | -0.0003507
4099 | 1 | 4 | CC DChg | 07:56:00 | 34:07:10 | -0.1032 | 3.3991 | 0.8185 | 0 | 0 | 0.8185 | 66.46 | 0.0027839 | 2024-01-12 02:31:31 | -0.0003507
4100 | 1 | 4 | CC DChg | 07:56:30 | 34:07:40 | -0.1032 | 3.3991 | 0.8193 | 0 | 0 | 0.8193 | 66.53 | 0.0027868 | 2024-01-12 02:32:01 | -0.0003507
4101 | 1 | 4 | CC DChg | 07:57:00 | 34:08:10 | -0.1032 | 3.399 | 0.8202 | 0 | 0 | 0.8202 | 66.6 | 0.0027897 | 2024-01-12 02:32:31 | -0.0003507
4102 | 1 | 4 | CC DChg | 07:57:30 | 34:08:40 | -0.1032 | 3.399 | 0.821 | 0 | 0 | 0.821 | 66.67 | 0.0027926 | 2024-01-12 02:33:01 | -0.0003507
4103 | 1 | 4 | CC DChg | 07:58:00 | 34:09:10 | -0.1032 | 3.3991 | 0.8219 | 0 | 0 | 0.8219 | 66.74 | 0.0027955 | 2024-01-12 02:33:31 | -0.0003507
4104 | 1 | 4 | CC DChg | 07:58:30 | 34:09:40 | -0.1032 | 3.399 | 0.8228 | 0 | 0 | 0.8228 | 66.81 | 0.0027985 | 2024-01-12 02:34:01 | -0.0003506
4105 | 1 | 4 | CC DChg | 07:59:00 | 34:10:10 | -0.1032 | 3.3991 | 0.8236 | 0 | 0 | 0.8236 | 66.88 | 0.0028014 | 2024-01-12 02:34:31 | -0.0003507
4106 | 1 | 4 | CC DChg | 07:59:30 | 34:10:40 | -0.1032 | 3.3991 | 0.8245 | 0 | 0 | 0.8245 | 66.95 | 0.0028043 | 2024-01-12 02:35:01 | -0.0003507
4107 | 1 | 4 | CC DChg | 08:00:00 | 34:11:10 | -0.1032 | 3.399 | 0.8253 | 0 | 0 | 0.8253 | 67.02 | 0.0028072 | 2024-01-12 02:35:31 | -0.0003507
4108 | 1 | 4 | CC DChg | 08:00:30 | 34:11:40 | -0.1032 | 3.3991 | 0.8262 | 0 | 0 | 0.8262 | 67.09 | 0.0028102 | 2024-01-12 02:36:01 | -0.0003507
4109 | 1 | 4 | CC DChg | 08:01:00 | 34:12:10 | -0.1032 | 3.399 | 0.827 | 0 | 0 | 0.827 | 67.16 | 0.0028131 | 2024-01-12 02:36:31 | -0.0003507
4110 | 1 | 4 | CC DChg | 08:01:30 | 34:12:40 | -0.1032 | 3.399 | 0.8279 | 0 | 0 | 0.8279 | 67.23 | 0.002816 | 2024-01-12 02:37:01 | -0.0003507
4111 | 1 | 4 | CC DChg | 08:02:00 | 34:13:10 | -0.1032 | 3.399 | 0.8288 | 0 | 0 | 0.8288 | 67.3 | 0.0028189 | 2024-01-12 02:37:31 | -0.0003507
4112 | 1 | 4 | CC DChg | 08:02:30 | 34:13:40 | -0.1032 | 3.399 | 0.8296 | 0 | 0 | 0.8296 | 67.37 | 0.0028218 | 2024-01-12 02:38:01 | -0.0003507
4113 | 1 | 4 | CC DChg | 08:03:00 | 34:14:10 | -0.1032 | 3.399 | 0.8305 | 0 | 0 | 0.8305 | 67.44 | 0.0028248 | 2024-01-12 02:38:31 | -0.0003507
4114 | 1 | 4 | CC DChg | 08:03:30 | 34:14:40 | -0.1032 | 3.399 | 0.8313 | 0 | 0 | 0.8313 | 67.51 | 0.0028277 | 2024-01-12 02:39:01 | -0.0003507
4115 | 1 | 4 | CC DChg | 08:04:00 | 34:15:10 | -0.1032 | 3.399 | 0.8322 | 0 | 0 | 0.8322 | 67.58 | 0.0028306 | 2024-01-12 02:39:31 | -0.0003506
4116 | 1 | 4 | CC DChg | 08:04:30 | 34:15:40 | -0.1032 | 3.399 | 0.8331 | 0 | 0 | 0.8331 | 67.65 | 0.0028335 | 2024-01-12 02:40:01 | -0.0003507
4117 | 1 | 4 | CC DChg | 08:05:00 | 34:16:10 | -0.1032 | 3.3989 | 0.8339 | 0 | 0 | 0.8339 | 67.72 | 0.0028365 | 2024-01-12 02:40:31 | -0.0003507
4118 | 1 | 4 | CC DChg | 08:05:30 | 34:16:40 | -0.1032 | 3.399 | 0.8348 | 0 | 0 | 0.8348 | 67.79 | 0.0028394 | 2024-01-12 02:41:01 | -0.0003507
4119 | 1 | 4 | CC DChg | 08:06:00 | 34:17:10 | -0.1032 | 3.399 | 0.8356 | 0 | 0 | 0.8356 | 67.86 | 0.0028423 | 2024-01-12 02:41:31 | -0.0003507
4120 | 1 | 4 | CC DChg | 08:06:30 | 34:17:40 | -0.1032 | 3.3989 | 0.8365 | 0 | 0 | 0.8365 | 67.93 | 0.0028452 | 2024-01-12 02:42:01 | -0.0003506
4121 | 1 | 4 | CC DChg | 08:07:00 | 34:18:10 | -0.1032 | 3.3989 | 0.8374 | 0 | 0 | 0.8374 | 68 | 0.0028481 | 2024-01-12 02:42:31 | -0.0003506
4122 | 1 | 4 | CC DChg | 08:07:30 | 34:18:40 | -0.1032 | 3.3989 | 0.8382 | 0 | 0 | 0.8382 | 68.07 | 0.0028511 | 2024-01-12 02:43:01 | -0.0003507
4123 | 1 | 4 | CC DChg | 08:08:00 | 34:19:10 | -0.1032 | 3.3989 | 0.8391 | 0 | 0 | 0.8391 | 68.14 | 0.002854 | 2024-01-12 02:43:31 | -0.0003507
4124 | 1 | 4 | CC DChg | 08:08:30 | 34:19:40 | -0.1032 | 3.3989 | 0.8399 | 0 | 0 | 0.8399 | 68.21 | 0.0028569 | 2024-01-12 02:44:01 | -0.0003506
4125 | 1 | 4 | CC DChg | 08:09:00 | 34:20:10 | -0.1032 | 3.3989 | 0.8408 | 0 | 0 | 0.8408 | 68.27 | 0.0028598 | 2024-01-12 02:44:31 | -0.0003507
4126 | 1 | 4 | CC DChg | 08:09:30 | 34:20:40 | -0.1032 | 3.3988 | 0.8417 | 0 | 0 | 0.8417 | 68.34 | 0.0028628 | 2024-01-12 02:45:01 | -0.0003507
4127 | 1 | 4 | CC DChg | 08:10:00 | 34:21:10 | -0.1032 | 3.3989 | 0.8425 | 0 | 0 | 0.8425 | 68.41 | 0.0028657 | 2024-01-12 02:45:31 | -0.0003507
4128 | 1 | 4 | CC DChg | 08:10:30 | 34:21:40 | -0.1032 | 3.3989 | 0.8434 | 0 | 0 | 0.8434 | 68.48 | 0.0028686 | 2024-01-12 02:46:01 | -0.0003507
4129 | 1 | 4 | CC DChg | 08:11:00 | 34:22:10 | -0.1032 | 3.3989 | 0.8442 | 0 | 0 | 0.8442 | 68.55 | 0.0028715 | 2024-01-12 02:46:31 | -0.0003507
4130 | 1 | 4 | CC DChg | 08:11:30 | 34:22:40 | -0.1032 | 3.3989 | 0.8451 | 0 | 0 | 0.8451 | 68.62 | 0.0028744 | 2024-01-12 02:47:01 | -0.0003507
4131 | 1 | 4 | CC DChg | 08:12:00 | 34:23:10 | -0.1032 | 3.3989 | 0.846 | 0 | 0 | 0.846 | 68.69 | 0.0028774 | 2024-01-12 02:47:31 | -0.0003507
4132 | 1 | 4 | CC DChg | 08:12:30 | 34:23:40 | -0.1032 | 3.3989 | 0.8468 | 0 | 0 | 0.8468 | 68.76 | 0.0028803 | 2024-01-12 02:48:01 | -0.0003507
4133 | 1 | 4 | CC DChg | 08:13:00 | 34:24:10 | -0.1032 | 3.3989 | 0.8477 | 0 | 0 | 0.8477 | 68.83 | 0.0028832 | 2024-01-12 02:48:31 | -0.0003506
4134 | 1 | 4 | CC DChg | 08:13:30 | 34:24:40 | -0.1032 | 3.3989 | 0.8485 | 0 | 0 | 0.8485 | 68.9 | 0.0028861 | 2024-01-12 02:49:01 | -0.0003507
4135 | 1 | 4 | CC DChg | 08:14:00 | 34:25:10 | -0.1032 | 3.3989 | 0.8494 | 0 | 0 | 0.8494 | 68.97 | 0.0028891 | 2024-01-12 02:49:31 | -0.0003507
4136 | 1 | 4 | CC DChg | 08:14:30 | 34:25:40 | -0.1032 | 3.3988 | 0.8503 | 0 | 0 | 0.8503 | 69.04 | 0.002892 | 2024-01-12 02:50:01 | -0.0003507
4137 | 1 | 4 | CC DChg | 08:15:00 | 34:26:10 | -0.1032 | 3.3988 | 0.8511 | 0 | 0 | 0.8511 | 69.11 | 0.0028949 | 2024-01-12 02:50:31 | -0.0003506
4138 | 1 | 4 | CC DChg | 08:15:30 | 34:26:40 | -0.1032 | 3.3988 | 0.852 | 0 | 0 | 0.852 | 69.18 | 0.0028978 | 2024-01-12 02:51:01 | -0.0003507
4139 | 1 | 4 | CC DChg | 08:16:00 | 34:27:10 | -0.1032 | 3.3988 | 0.8528 | 0 | 0 | 0.8528 | 69.25 | 0.0029007 | 2024-01-12 02:51:31 | -0.0003507
4140 | 1 | 4 | CC DChg | 08:16:30 | 34:27:40 | -0.1032 | 3.3987 | 0.8537 | 0 | 0 | 0.8537 | 69.32 | 0.0029037 | 2024-01-12 02:52:01 | -0.0003506
4141 | 1 | 4 | CC DChg | 08:17:00 | 34:28:10 | -0.1032 | 3.3988 | 0.8546 | 0 | 0 | 0.8546 | 69.39 | 0.0029066 | 2024-01-12 02:52:31 | -0.0003507
4142 | 1 | 4 | CC DChg | 08:17:30 | 34:28:40 | -0.1032 | 3.3987 | 0.8554 | 0 | 0 | 0.8554 | 69.46 | 0.0029095 | 2024-01-12 02:53:01 | -0.0003506
4143 | 1 | 4 | CC DChg | 08:18:00 | 34:29:10 | -0.1032 | 3.3987 | 0.8563 | 0 | 0 | 0.8563 | 69.53 | 0.0029124 | 2024-01-12 02:53:31 | -0.0003506
4144 | 1 | 4 | CC DChg | 08:18:30 | 34:29:40 | -0.1032 | 3.3987 | 0.8571 | 0 | 0 | 0.8571 | 69.6 | 0.0029154 | 2024-01-12 02:54:01 | -0.0003507
4145 | 1 | 4 | CC DChg | 08:19:00 | 34:30:10 | -0.1032 | 3.3988 | 0.858 | 0 | 0 | 0.858 | 69.67 | 0.0029183 | 2024-01-12 02:54:31 | -0.0003507
4146 | 1 | 4 | CC DChg | 08:19:30 | 34:30:40 | -0.1032 | 3.3987 | 0.8589 | 0 | 0 | 0.8589 | 69.74 | 0.0029212 | 2024-01-12 02:55:01 | -0.0003506
4147 | 1 | 4 | CC DChg | 08:20:00 | 34:31:10 | -0.1032 | 3.3987 | 0.8597 | 0 | 0 | 0.8597 | 69.81 | 0.0029241 | 2024-01-12 02:55:31 | -0.0003506
4148 | 1 | 4 | CC DChg | 08:20:30 | 34:31:40 | -0.1032 | 3.3987 | 0.8606 | 0 | 0 | 0.8606 | 69.88 | 0.002927 | 2024-01-12 02:56:01 | -0.0003507
4149 | 1 | 4 | CC DChg | 08:21:00 | 34:32:10 | -0.1032 | 3.3987 | 0.8614 | 0 | 0 | 0.8614 | 69.95 | 0.00293 | 2024-01-12 02:56:31 | -0.0003506
4150 | 1 | 4 | CC DChg | 08:21:30 | 34:32:40 | -0.1032 | 3.3987 | 0.8623 | 0 | 0 | 0.8623 | 70.02 | 0.0029329 | 2024-01-12 02:57:01 | -0.0003506
4151 | 1 | 4 | CC DChg | 08:22:00 | 34:33:10 | -0.1032 | 3.3987 | 0.8632 | 0 | 0 | 0.8632 | 70.09 | 0.0029358 | 2024-01-12 02:57:31 | -0.0003506
4152 | 1 | 4 | CC DChg | 08:22:30 | 34:33:40 | -0.1032 | 3.3987 | 0.864 | 0 | 0 | 0.864 | 70.16 | 0.0029387 | 2024-01-12 02:58:01 | -0.0003506
4153 | 1 | 4 | CC DChg | 08:23:00 | 34:34:10 | -0.1032 | 3.3987 | 0.8649 | 0 | 0 | 0.8649 | 70.23 | 0.0029417 | 2024-01-12 02:58:31 | -0.0003507
4154 | 1 | 4 | CC DChg | 08:23:30 | 34:34:40 | -0.1032 | 3.3987 | 0.8657 | 0 | 0 | 0.8657 | 70.3 | 0.0029446 | 2024-01-12 02:59:01 | -0.0003506
4155 | 1 | 4 | CC DChg | 08:24:00 | 34:35:10 | -0.1032 | 3.3986 | 0.8666 | 0 | 0 | 0.8666 | 70.37 | 0.0029475 | 2024-01-12 02:59:31 | -0.0003506
4156 | 1 | 4 | CC DChg | 08:24:30 | 34:35:40 | -0.1032 | 3.3987 | 0.8675 | 0 | 0 | 0.8675 | 70.44 | 0.0029504 | 2024-01-12 03:00:01 | -0.0003507
4157 | 1 | 4 | CC DChg | 08:25:00 | 34:36:10 | -0.1032 | 3.3986 | 0.8683 | 0 | 0 | 0.8683 | 70.51 | 0.0029533 | 2024-01-12 03:00:31 | -0.0003506
4158 | 1 | 4 | CC DChg | 08:25:30 | 34:36:40 | -0.1032 | 3.3987 | 0.8692 | 0 | 0 | 0.8692 | 70.58 | 0.0029563 | 2024-01-12 03:01:01 | -0.0003506
4159 | 1 | 4 | CC DChg | 08:26:00 | 34:37:10 | -0.1032 | 3.3986 | 0.87 | 0 | 0 | 0.87 | 70.65 | 0.0029592 | 2024-01-12 03:01:31 | -0.0003506
4160 | 1 | 4 | CC DChg | 08:26:30 | 34:37:40 | -0.1032 | 3.3986 | 0.8709 | 0 | 0 | 0.8709 | 70.72 | 0.0029621 | 2024-01-12 03:02:01 | -0.0003506
4161 | 1 | 4 | CC DChg | 08:27:00 | 34:38:10 | -0.1032 | 3.3986 | 0.8718 | 0 | 0 | 0.8718 | 70.79 | 0.002965 | 2024-01-12 03:02:31 | -0.0003506
4162 | 1 | 4 | CC DChg | 08:27:30 | 34:38:40 | -0.1032 | 3.3986 | 0.8726 | 0 | 0 | 0.8726 | 70.86 | 0.0029679 | 2024-01-12 03:03:01 | -0.0003506
4163 | 1 | 4 | CC DChg | 08:28:00 | 34:39:10 | -0.1032 | 3.3986 | 0.8735 | 0 | 0 | 0.8735 | 70.93 | 0.0029709 | 2024-01-12 03:03:31 | -0.0003506
4164 | 1 | 4 | CC DChg | 08:28:30 | 34:39:40 | -0.1032 | 3.3986 | 0.8743 | 0 | 0 | 0.8743 | 71 | 0.0029738 | 2024-01-12 03:04:01 | -0.0003506
4165 | 1 | 4 | CC DChg | 08:29:00 | 34:40:10 | -0.1032 | 3.3986 | 0.8752 | 0 | 0 | 0.8752 | 71.07 | 0.0029767 | 2024-01-12 03:04:31 | -0.0003507
4166 | 1 | 4 | CC DChg | 08:29:30 | 34:40:40 | -0.1032 | 3.3985 | 0.8761 | 0 | 0 | 0.8761 | 71.14 | 0.0029796 | 2024-01-12 03:05:01 | -0.0003507
4167 | 1 | 4 | CC DChg | 08:30:00 | 34:41:10 | -0.1032 | 3.3986 | 0.8769 | 0 | 0 | 0.8769 | 71.21 | 0.0029826 | 2024-01-12 03:05:31 | -0.0003506
4168 | 1 | 4 | CC DChg | 08:30:30 | 34:41:40 | -0.1032 | 3.3986 | 0.8778 | 0 | 0 | 0.8778 | 71.28 | 0.0029855 | 2024-01-12 03:06:01 | -0.0003507
4169 | 1 | 4 | CC DChg | 08:31:00 | 34:42:10 | -0.1032 | 3.3985 | 0.8786 | 0 | 0 | 0.8786 | 71.35 | 0.0029884 | 2024-01-12 03:06:31 | -0.0003506
4170 | 1 | 4 | CC DChg | 08:31:30 | 34:42:40 | -0.1032 | 3.3985 | 0.8795 | 0 | 0 | 0.8795 | 71.42 | 0.0029913 | 2024-01-12 03:07:01 | -0.0003506
4171 | 1 | 4 | CC DChg | 08:32:00 | 34:43:10 | -0.1032 | 3.3985 | 0.8804 | 0 | 0 | 0.8804 | 71.49 | 0.0029942 | 2024-01-12 03:07:31 | -0.0003506
4172 | 1 | 4 | CC DChg | 08:32:30 | 34:43:40 | -0.1032 | 3.3985 | 0.8812 | 0 | 0 | 0.8812 | 71.56 | 0.0029972 | 2024-01-12 03:08:01 | -0.0003506
4173 | 1 | 4 | CC DChg | 08:33:00 | 34:44:10 | -0.1032 | 3.3985 | 0.8821 | 0 | 0 | 0.8821 | 71.63 | 0.0030001 | 2024-01-12 03:08:31 | -0.0003506
4174 | 1 | 4 | CC DChg | 08:33:30 | 34:44:40 | -0.1032 | 3.3986 | 0.8829 | 0 | 0 | 0.8829 | 71.7 | 0.003003 | 2024-01-12 03:09:01 | -0.0003507
4175 | 1 | 4 | CC DChg | 08:34:00 | 34:45:10 | -0.1032 | 3.3986 | 0.8838 | 0 | 0 | 0.8838 | 71.77 | 0.0030059 | 2024-01-12 03:09:31 | -0.0003506
4176 | 1 | 4 | CC DChg | 08:34:30 | 34:45:40 | -0.1032 | 3.3985 | 0.8847 | 0 | 0 | 0.8847 | 71.84 | 0.0030089 | 2024-01-12 03:10:01 | -0.0003507
4177 | 1 | 4 | CC DChg | 08:35:00 | 34:46:10 | -0.1032 | 3.3984 | 0.8855 | 0 | 0 | 0.8855 | 71.91 | 0.0030118 | 2024-01-12 03:10:31 | -0.0003506
4178 | 1 | 4 | CC DChg | 08:35:30 | 34:46:40 | -0.1032 | 3.3984 | 0.8864 | 0 | 0 | 0.8864 | 71.98 | 0.0030147 | 2024-01-12 03:11:01 | -0.0003506
4179 | 1 | 4 | CC DChg | 08:36:00 | 34:47:10 | -0.1032 | 3.3984 | 0.8872 | 0 | 0 | 0.8872 | 72.04 | 0.0030176 | 2024-01-12 03:11:31 | -0.0003506
4180 | 1 | 4 | CC DChg | 08:36:30 | 34:47:40 | -0.1032 | 3.3985 | 0.8881 | 0 | 0 | 0.8881 | 72.11 | 0.0030205 | 2024-01-12 03:12:01 | -0.0003506
4181 | 1 | 4 | CC DChg | 08:37:00 | 34:48:10 | -0.1032 | 3.3984 | 0.889 | 0 | 0 | 0.889 | 72.18 | 0.0030235 | 2024-01-12 03:12:31 | -0.0003506
4182 | 1 | 4 | CC DChg | 08:37:30 | 34:48:40 | -0.1032 | 3.3984 | 0.8898 | 0 | 0 | 0.8898 | 72.25 | 0.0030264 | 2024-01-12 03:13:01 | -0.0003506
4183 | 1 | 4 | CC DChg | 08:38:00 | 34:49:10 | -0.1032 | 3.3984 | 0.8907 | 0 | 0 | 0.8907 | 72.32 | 0.0030293 | 2024-01-12 03:13:31 | -0.0003506
4184 | 1 | 4 | CC DChg | 08:38:30 | 34:49:40 | -0.1032 | 3.3984 | 0.8915 | 0 | 0 | 0.8915 | 72.39 | 0.0030322 | 2024-01-12 03:14:01 | -0.0003506
4185 | 1 | 4 | CC DChg | 08:39:00 | 34:50:10 | -0.1032 | 3.3984 | 0.8924 | 0 | 0 | 0.8924 | 72.46 | 0.0030352 | 2024-01-12 03:14:31 | -0.0003506
4186 | 1 | 4 | CC DChg | 08:39:30 | 34:50:40 | -0.1032 | 3.3985 | 0.8933 | 0 | 0 | 0.8933 | 72.53 | 0.0030381 | 2024-01-12 03:15:01 | -0.0003506
4187 | 1 | 4 | CC DChg | 08:40:00 | 34:51:10 | -0.1032 | 3.3984 | 0.8941 | 0 | 0 | 0.8941 | 72.6 | 0.003041 | 2024-01-12 03:15:31 | -0.0003506
4188 | 1 | 4 | CC DChg | 08:40:30 | 34:51:40 | -0.1032 | 3.3984 | 0.895 | 0 | 0 | 0.895 | 72.67 | 0.0030439 | 2024-01-12 03:16:01 | -0.0003506
4189 | 1 | 4 | CC DChg | 08:41:00 | 34:52:10 | -0.1032 | 3.3983 | 0.8958 | 0 | 0 | 0.8958 | 72.74 | 0.0030468 | 2024-01-12 03:16:31 | -0.0003506
4190 | 1 | 4 | CC DChg | 08:41:30 | 34:52:40 | -0.1032 | 3.3984 | 0.8967 | 0 | 0 | 0.8967 | 72.81 | 0.0030498 | 2024-01-12 03:17:01 | -0.0003506
4191 | 1 | 4 | CC DChg | 08:42:00 | 34:53:10 | -0.1032 | 3.3984 | 0.8975 | 0 | 0 | 0.8975 | 72.88 | 0.0030527 | 2024-01-12 03:17:31 | -0.0003506
4192 | 1 | 4 | CC DChg | 08:42:30 | 34:53:40 | -0.1032 | 3.3984 | 0.8984 | 0 | 0 | 0.8984 | 72.95 | 0.0030556 | 2024-01-12 03:18:01 | -0.0003506
4193 | 1 | 4 | CC DChg | 08:43:00 | 34:54:10 | -0.1032 | 3.3984 | 0.8993 | 0 | 0 | 0.8993 | 73.02 | 0.0030585 | 2024-01-12 03:18:31 | -0.0003506
4194 | 1 | 4 | CC DChg | 08:43:30 | 34:54:40 | -0.1032 | 3.3983 | 0.9001 | 0 | 0 | 0.9001 | 73.09 | 0.0030614 | 2024-01-12 03:19:01 | -0.0003506
4195 | 1 | 4 | CC DChg | 08:44:00 | 34:55:10 | -0.1032 | 3.3983 | 0.901 | 0 | 0 | 0.901 | 73.16 | 0.0030644 | 2024-01-12 03:19:31 | -0.0003506
4196 | 1 | 4 | CC DChg | 08:44:30 | 34:55:40 | -0.1032 | 3.3984 | 0.9018 | 0 | 0 | 0.9018 | 73.23 | 0.0030673 | 2024-01-12 03:20:01 | -0.0003506
4197 | 1 | 4 | CC DChg | 08:45:00 | 34:56:10 | -0.1032 | 3.3983 | 0.9027 | 0 | 0 | 0.9027 | 73.3 | 0.0030702 | 2024-01-12 03:20:31 | -0.0003506
4198 | 1 | 4 | CC DChg | 08:45:30 | 34:56:40 | -0.1032 | 3.3983 | 0.9036 | 0 | 0 | 0.9036 | 73.37 | 0.0030731 | 2024-01-12 03:21:01 | -0.0003506
4199 | 1 | 4 | CC DChg | 08:46:00 | 34:57:10 | -0.1032 | 3.3983 | 0.9044 | 0 | 0 | 0.9044 | 73.44 | 0.0030761 | 2024-01-12 03:21:31 | -0.0003506
4200 | 1 | 4 | CC DChg | 08:46:30 | 34:57:40 | -0.1032 | 3.3984 | 0.9053 | 0 | 0 | 0.9053 | 73.51 | 0.003079 | 2024-01-12 03:22:01 | -0.0003506
4201 | 1 | 4 | CC DChg | 08:47:00 | 34:58:10 | -0.1032 | 3.3983 | 0.9061 | 0 | 0 | 0.9061 | 73.58 | 0.0030819 | 2024-01-12 03:22:31 | -0.0003506
4202 | 1 | 4 | CC DChg | 08:47:30 | 34:58:40 | -0.1032 | 3.3983 | 0.907 | 0 | 0 | 0.907 | 73.65 | 0.0030848 | 2024-01-12 03:23:01 | -0.0003506
4203 | 1 | 4 | CC DChg | 08:48:00 | 34:59:10 | -0.1032 | 3.3982 | 0.9079 | 0 | 0 | 0.9079 | 73.72 | 0.0030877 | 2024-01-12 03:23:31 | -0.0003506
4204 | 1 | 4 | CC DChg | 08:48:30 | 34:59:40 | -0.1032 | 3.3983 | 0.9087 | 0 | 0 | 0.9087 | 73.79 | 0.0030907 | 2024-01-12 03:24:01 | -0.0003506
4205 | 1 | 4 | CC DChg | 08:49:00 | 35:00:10 | -0.1032 | 3.3982 | 0.9096 | 0 | 0 | 0.9096 | 73.86 | 0.0030936 | 2024-01-12 03:24:31 | -0.0003506
4206 | 1 | 4 | CC DChg | 08:49:30 | 35:00:40 | -0.1032 | 3.3983 | 0.9104 | 0 | 0 | 0.9104 | 73.93 | 0.0030965 | 2024-01-12 03:25:01 | -0.0003506
4207 | 1 | 4 | CC DChg | 08:50:00 | 35:01:10 | -0.1032 | 3.3982 | 0.9113 | 0 | 0 | 0.9113 | 74 | 0.0030994 | 2024-01-12 03:25:31 | -0.0003506
4208 | 1 | 4 | CC DChg | 08:50:30 | 35:01:40 | -0.1032 | 3.3982 | 0.9122 | 0 | 0 | 0.9122 | 74.07 | 0.0031024 | 2024-01-12 03:26:01 | -0.0003506
4209 | 1 | 4 | CC DChg | 08:51:00 | 35:02:10 | -0.1032 | 3.3982 | 0.913 | 0 | 0 | 0.913 | 74.14 | 0.0031053 | 2024-01-12 03:26:31 | -0.0003506
4210 | 1 | 4 | CC DChg | 08:51:30 | 35:02:40 | -0.1032 | 3.3983 | 0.9139 | 0 | 0 | 0.9139 | 74.21 | 0.0031082 | 2024-01-12 03:27:01 | -0.0003506
4211 | 1 | 4 | CC DChg | 08:52:00 | 35:03:10 | -0.1032 | 3.3982 | 0.9147 | 0 | 0 | 0.9147 | 74.28 | 0.0031111 | 2024-01-12 03:27:31 | -0.0003506
4212 | 1 | 4 | CC DChg | 08:52:30 | 35:03:40 | -0.1032 | 3.3982 | 0.9156 | 0 | 0 | 0.9156 | 74.35 | 0.003114 | 2024-01-12 03:28:01 | -0.0003506
4213 | 1 | 4 | CC DChg | 08:53:00 | 35:04:10 | -0.1032 | 3.3982 | 0.9165 | 0 | 0 | 0.9165 | 74.42 | 0.003117 | 2024-01-12 03:28:31 | -0.0003506
4214 | 1 | 4 | CC DChg | 08:53:30 | 35:04:40 | -0.1032 | 3.3982 | 0.9173 | 0 | 0 | 0.9173 | 74.49 | 0.0031199 | 2024-01-12 03:29:01 | -0.0003506
4215 | 1 | 4 | CC DChg | 08:54:00 | 35:05:10 | -0.1032 | 3.3981 | 0.9182 | 0 | 0 | 0.9182 | 74.56 | 0.0031228 | 2024-01-12 03:29:31 | -0.0003506
4216 | 1 | 4 | CC DChg | 08:54:30 | 35:05:40 | -0.1032 | 3.3982 | 0.919 | 0 | 0 | 0.919 | 74.63 | 0.0031257 | 2024-01-12 03:30:01 | -0.0003506
4217 | 1 | 4 | CC DChg | 08:55:00 | 35:06:10 | -0.1032 | 3.3982 | 0.9199 | 0 | 0 | 0.9199 | 74.7 | 0.0031286 | 2024-01-12 03:30:31 | -0.0003506
4218 | 1 | 4 | CC DChg | 08:55:30 | 35:06:40 | -0.1032 | 3.3982 | 0.9208 | 0 | 0 | 0.9208 | 74.77 | 0.0031316 | 2024-01-12 03:31:01 | -0.0003506
4219 | 1 | 4 | CC DChg | 08:56:00 | 35:07:10 | -0.1032 | 3.3981 | 0.9216 | 0 | 0 | 0.9216 | 74.84 | 0.0031345 | 2024-01-12 03:31:31 | -0.0003506
4220 | 1 | 4 | CC DChg | 08:56:30 | 35:07:40 | -0.1032 | 3.3982 | 0.9225 | 0 | 0 | 0.9225 | 74.91 | 0.0031374 | 2024-01-12 03:32:01 | -0.0003506
4221 | 1 | 4 | CC DChg | 08:57:00 | 35:08:10 | -0.1032 | 3.3981 | 0.9233 | 0 | 0 | 0.9233 | 74.98 | 0.0031403 | 2024-01-12 03:32:31 | -0.0003506
4222 | 1 | 4 | CC DChg | 08:57:30 | 35:08:40 | -0.1032 | 3.3982 | 0.9242 | 0 | 0 | 0.9242 | 75.05 | 0.0031433 | 2024-01-12 03:33:01 | -0.0003506
4223 | 1 | 4 | CC DChg | 08:58:00 | 35:09:10 | -0.1032 | 3.3981 | 0.9251 | 0 | 0 | 0.9251 | 75.12 | 0.0031462 | 2024-01-12 03:33:31 | -0.0003506
4224 | 1 | 4 | CC DChg | 08:58:30 | 35:09:40 | -0.1032 | 3.3981 | 0.9259 | 0 | 0 | 0.9259 | 75.19 | 0.0031491 | 2024-01-12 03:34:01 | -0.0003506
4225 | 1 | 4 | CC DChg | 08:59:00 | 35:10:10 | -0.1032 | 3.3981 | 0.9268 | 0 | 0 | 0.9268 | 75.26 | 0.003152 | 2024-01-12 03:34:31 | -0.0003505
4226 | 1 | 4 | CC DChg | 08:59:30 | 35:10:40 | -0.1032 | 3.3981 | 0.9276 | 0 | 0 | 0.9276 | 75.33 | 0.0031549 | 2024-01-12 03:35:01 | -0.0003506
4227 | 1 | 4 | CC DChg | 09:00:00 | 35:11:10 | -0.1032 | 3.3981 | 0.9285 | 0 | 0 | 0.9285 | 75.4 | 0.0031579 | 2024-01-12 03:35:31 | -0.0003506
4228 | 1 | 4 | CC DChg | 09:00:30 | 35:11:40 | -0.1032 | 3.3981 | 0.9294 | 0 | 0 | 0.9294 | 75.47 | 0.0031608 | 2024-01-12 03:36:01 | -0.0003505
4229 | 1 | 4 | CC DChg | 09:01:00 | 35:12:10 | -0.1032 | 3.3981 | 0.9302 | 0 | 0 | 0.9302 | 75.54 | 0.0031637 | 2024-01-12 03:36:31 | -0.0003506
4230 | 1 | 4 | CC DChg | 09:01:30 | 35:12:40 | -0.1032 | 3.3981 | 0.9311 | 0 | 0 | 0.9311 | 75.61 | 0.0031666 | 2024-01-12 03:37:01 | -0.0003506
4231 | 1 | 4 | CC DChg | 09:02:00 | 35:13:10 | -0.1032 | 3.398 | 0.9319 | 0 | 0 | 0.9319 | 75.68 | 0.0031696 | 2024-01-12 03:37:31 | -0.0003506
4232 | 1 | 4 | CC DChg | 09:02:30 | 35:13:40 | -0.1032 | 3.3981 | 0.9328 | 0 | 0 | 0.9328 | 75.74 | 0.0031725 | 2024-01-12 03:38:01 | -0.0003506
4233 | 1 | 4 | CC DChg | 09:03:00 | 35:14:10 | -0.1032 | 3.398 | 0.9337 | 0 | 0 | 0.9337 | 75.81 | 0.0031754 | 2024-01-12 03:38:31 | -0.0003506
4234 | 1 | 4 | CC DChg | 09:03:30 | 35:14:40 | -0.1032 | 3.398 | 0.9345 | 0 | 0 | 0.9345 | 75.88 | 0.0031783 | 2024-01-12 03:39:01 | -0.0003506
4235 | 1 | 4 | CC DChg | 09:04:00 | 35:15:10 | -0.1032 | 3.398 | 0.9354 | 0 | 0 | 0.9354 | 75.95 | 0.0031812 | 2024-01-12 03:39:31 | -0.0003505
4236 | 1 | 4 | CC DChg | 09:04:30 | 35:15:40 | -0.1032 | 3.3979 | 0.9362 | 0 | 0 | 0.9362 | 76.02 | 0.0031842 | 2024-01-12 03:40:01 | -0.0003506
4237 | 1 | 4 | CC DChg | 09:05:00 | 35:16:10 | -0.1032 | 3.398 | 0.9371 | 0 | 0 | 0.9371 | 76.09 | 0.0031871 | 2024-01-12 03:40:31 | -0.0003506
4238 | 1 | 4 | CC DChg | 09:05:30 | 35:16:40 | -0.1032 | 3.398 | 0.938 | 0 | 0 | 0.938 | 76.16 | 0.00319 | 2024-01-12 03:41:01 | -0.0003505
4239 | 1 | 4 | CC DChg | 09:06:00 | 35:17:10 | -0.1032 | 3.398 | 0.9388 | 0 | 0 | 0.9388 | 76.23 | 0.0031929 | 2024-01-12 03:41:31 | -0.0003506
4240 | 1 | 4 | CC DChg | 09:06:30 | 35:17:40 | -0.1032 | 3.3979 | 0.9397 | 0 | 0 | 0.9397 | 76.3 | 0.0031958 | 2024-01-12 03:42:01 | -0.0003505
4241 | 1 | 4 | CC DChg | 09:07:00 | 35:18:10 | -0.1032 | 3.398 | 0.9405 | 0 | 0 | 0.9405 | 76.37 | 0.0031988 | 2024-01-12 03:42:31 | -0.0003506
4242 | 1 | 4 | CC DChg | 09:07:30 | 35:18:40 | -0.1032 | 3.398 | 0.9414 | 0 | 0 | 0.9414 | 76.44 | 0.0032017 | 2024-01-12 03:43:01 | -0.0003506
4243 | 1 | 4 | CC DChg | 09:08:00 | 35:19:10 | -0.1032 | 3.3979 | 0.9423 | 0 | 0 | 0.9423 | 76.51 | 0.0032046 | 2024-01-12 03:43:31 | -0.0003506
4244 | 1 | 4 | CC DChg | 09:08:30 | 35:19:40 | -0.1032 | 3.3979 | 0.9431 | 0 | 0 | 0.9431 | 76.58 | 0.0032075 | 2024-01-12 03:44:01 | -0.0003505
4245 | 1 | 4 | CC DChg | 09:09:00 | 35:20:10 | -0.1032 | 3.3979 | 0.944 | 0 | 0 | 0.944 | 76.65 | 0.0032105 | 2024-01-12 03:44:31 | -0.0003506
4246 | 1 | 4 | CC DChg | 09:09:30 | 35:20:40 | -0.1032 | 3.3979 | 0.9448 | 0 | 0 | 0.9448 | 76.72 | 0.0032134 | 2024-01-12 03:45:01 | -0.0003506
4247 | 1 | 4 | CC DChg | 09:10:00 | 35:21:10 | -0.1032 | 3.3979 | 0.9457 | 0 | 0 | 0.9457 | 76.79 | 0.0032163 | 2024-01-12 03:45:31 | -0.0003505
4248 | 1 | 4 | CC DChg | 09:10:30 | 35:21:40 | -0.1032 | 3.3979 | 0.9466 | 0 | 0 | 0.9466 | 76.86 | 0.0032192 | 2024-01-12 03:46:01 | -0.0003506
4249 | 1 | 4 | CC DChg | 09:11:00 | 35:22:10 | -0.1032 | 3.3979 | 0.9474 | 0 | 0 | 0.9474 | 76.93 | 0.0032221 | 2024-01-12 03:46:31 | -0.0003506
4250 | 1 | 4 | CC DChg | 09:11:30 | 35:22:40 | -0.1032 | 3.3979 | 0.9483 | 0 | 0 | 0.9483 | 77 | 0.0032251 | 2024-01-12 03:47:01 | -0.0003506
4251 | 1 | 4 | CC DChg | 09:12:00 | 35:23:10 | -0.1032 | 3.3979 | 0.9491 | 0 | 0 | 0.9491 | 77.07 | 0.003228 | 2024-01-12 03:47:31 | -0.0003505
4252 | 1 | 4 | CC DChg | 09:12:30 | 35:23:40 | -0.1032 | 3.3978 | 0.95 | 0 | 0 | 0.95 | 77.14 | 0.0032309 | 2024-01-12 03:48:01 | -0.0003506
4253 | 1 | 4 | CC DChg | 09:13:00 | 35:24:10 | -0.1032 | 3.3978 | 0.9509 | 0 | 0 | 0.9509 | 77.21 | 0.0032338 | 2024-01-12 03:48:31 | -0.0003506
4254 | 1 | 4 | CC DChg | 09:13:30 | 35:24:40 | -0.1032 | 3.3979 | 0.9517 | 0 | 0 | 0.9517 | 77.28 | 0.0032367 | 2024-01-12 03:49:01 | -0.0003506
4255 | 1 | 4 | CC DChg | 09:14:00 | 35:25:10 | -0.1032 | 3.3978 | 0.9526 | 0 | 0 | 0.9526 | 77.35 | 0.0032397 | 2024-01-12 03:49:31 | -0.0003506
4256 | 1 | 4 | CC DChg | 09:14:30 | 35:25:40 | -0.1032 | 3.3978 | 0.9534 | 0 | 0 | 0.9534 | 77.42 | 0.0032426 | 2024-01-12 03:50:01 | -0.0003506
4257 | 1 | 4 | CC DChg | 09:15:00 | 35:26:10 | -0.1032 | 3.3978 | 0.9543 | 0 | 0 | 0.9543 | 77.49 | 0.0032455 | 2024-01-12 03:50:31 | -0.0003506
4258 | 1 | 4 | CC DChg | 09:15:30 | 35:26:40 | -0.1032 | 3.3978 | 0.9552 | 0 | 0 | 0.9552 | 77.56 | 0.0032484 | 2024-01-12 03:51:01 | -0.0003505
4259 | 1 | 4 | CC DChg | 09:16:00 | 35:27:10 | -0.1032 | 3.3978 | 0.956 | 0 | 0 | 0.956 | 77.63 | 0.0032514 | 2024-01-12 03:51:31 | -0.0003506
4260 | 1 | 4 | CC DChg | 09:16:30 | 35:27:40 | -0.1032 | 3.3978 | 0.9569 | 0 | 0 | 0.9569 | 77.7 | 0.0032543 | 2024-01-12 03:52:01 | -0.0003506
4261 | 1 | 4 | CC DChg | 09:17:00 | 35:28:10 | -0.1032 | 3.3977 | 0.9577 | 0 | 0 | 0.9577 | 77.77 | 0.0032572 | 2024-01-12 03:52:31 | -0.0003505
4262 | 1 | 4 | CC DChg | 09:17:30 | 35:28:40 | -0.1032 | 3.3977 | 0.9586 | 0 | 0 | 0.9586 | 77.84 | 0.0032601 | 2024-01-12 03:53:01 | -0.0003505
4263 | 1 | 4 | CC DChg | 09:18:00 | 35:29:10 | -0.1032 | 3.3978 | 0.9595 | 0 | 0 | 0.9595 | 77.91 | 0.003263 | 2024-01-12 03:53:31 | -0.0003506
4264 | 1 | 4 | CC DChg | 09:18:30 | 35:29:40 | -0.1032 | 3.3977 | 0.9603 | 0 | 0 | 0.9603 | 77.98 | 0.003266 | 2024-01-12 03:54:01 | -0.0003505
4265 | 1 | 4 | CC DChg | 09:19:00 | 35:30:10 | -0.1032 | 3.3977 | 0.9612 | 0 | 0 | 0.9612 | 78.05 | 0.0032689 | 2024-01-12 03:54:31 | -0.0003506
4266 | 1 | 4 | CC DChg | 09:19:30 | 35:30:40 | -0.1032 | 3.3978 | 0.962 | 0 | 0 | 0.962 | 78.12 | 0.0032718 | 2024-01-12 03:55:01 | -0.0003505
4267 | 1 | 4 | CC DChg | 09:20:00 | 35:31:10 | -0.1032 | 3.3977 | 0.9629 | 0 | 0 | 0.9629 | 78.19 | 0.0032747 | 2024-01-12 03:55:31 | -0.0003505
4268 | 1 | 4 | CC DChg | 09:20:30 | 35:31:40 | -0.1032 | 3.3977 | 0.9638 | 0 | 0 | 0.9638 | 78.26 | 0.0032776 | 2024-01-12 03:56:01 | -0.0003505
4269 | 1 | 4 | CC DChg | 09:21:00 | 35:32:10 | -0.1032 | 3.3976 | 0.9646 | 0 | 0 | 0.9646 | 78.33 | 0.0032806 | 2024-01-12 03:56:31 | -0.0003505
4270 | 1 | 4 | CC DChg | 09:21:30 | 35:32:40 | -0.1032 | 3.3976 | 0.9655 | 0 | 0 | 0.9655 | 78.4 | 0.0032835 | 2024-01-12 03:57:01 | -0.0003505
4271 | 1 | 4 | CC DChg | 09:22:00 | 35:33:10 | -0.1032 | 3.3977 | 0.9663 | 0 | 0 | 0.9663 | 78.47 | 0.0032864 | 2024-01-12 03:57:31 | -0.0003505
4272 | 1 | 4 | CC DChg | 09:22:30 | 35:33:40 | -0.1032 | 3.3976 | 0.9672 | 0 | 0 | 0.9672 | 78.54 | 0.0032893 | 2024-01-12 03:58:01 | -0.0003505
4273 | 1 | 4 | CC DChg | 09:23:00 | 35:34:10 | -0.1032 | 3.3976 | 0.9681 | 0 | 0 | 0.9681 | 78.61 | 0.0032922 | 2024-01-12 03:58:31 | -0.0003505
4274 | 1 | 4 | CC DChg | 09:23:30 | 35:34:40 | -0.1032 | 3.3976 | 0.9689 | 0 | 0 | 0.9689 | 78.68 | 0.0032952 | 2024-01-12 03:59:01 | -0.0003505
4275 | 1 | 4 | CC DChg | 09:24:00 | 35:35:10 | -0.1032 | 3.3976 | 0.9698 | 0 | 0 | 0.9698 | 78.75 | 0.0032981 | 2024-01-12 03:59:31 | -0.0003506
4276 | 1 | 4 | CC DChg | 09:24:30 | 35:35:40 | -0.1032 | 3.3976 | 0.9706 | 0 | 0 | 0.9706 | 78.82 | 0.003301 | 2024-01-12 04:00:01 | -0.0003506
4277 | 1 | 4 | CC DChg | 09:25:00 | 35:36:10 | -0.1032 | 3.3976 | 0.9715 | 0 | 0 | 0.9715 | 78.89 | 0.0033039 | 2024-01-12 04:00:31 | -0.0003506
4278 | 1 | 4 | CC DChg | 09:25:30 | 35:36:40 | -0.1032 | 3.3976 | 0.9723 | 0 | 0 | 0.9723 | 78.96 | 0.0033069 | 2024-01-12 04:01:01 | -0.0003505
4279 | 1 | 4 | CC DChg | 09:26:00 | 35:37:10 | -0.1032 | 3.3975 | 0.9732 | 0 | 0 | 0.9732 | 79.03 | 0.0033098 | 2024-01-12 04:01:31 | -0.0003505
4280 | 1 | 4 | CC DChg | 09:26:30 | 35:37:40 | -0.1032 | 3.3976 | 0.9741 | 0 | 0 | 0.9741 | 79.1 | 0.0033127 | 2024-01-12 04:02:01 | -0.0003506
4281 | 1 | 4 | CC DChg | 09:27:00 | 35:38:10 | -0.1032 | 3.3976 | 0.9749 | 0 | 0 | 0.9749 | 79.17 | 0.0033156 | 2024-01-12 04:02:31 | -0.0003505
4282 | 1 | 4 | CC DChg | 09:27:30 | 35:38:40 | -0.1032 | 3.3976 | 0.9758 | 0 | 0 | 0.9758 | 79.24 | 0.0033185 | 2024-01-12 04:03:01 | -0.0003505
4283 | 1 | 4 | CC DChg | 09:28:00 | 35:39:10 | -0.1032 | 3.3975 | 0.9766 | 0 | 0 | 0.9766 | 79.31 | 0.0033215 | 2024-01-12 04:03:31 | -0.0003505
4284 | 1 | 4 | CC DChg | 09:28:30 | 35:39:40 | -0.1032 | 3.3975 | 0.9775 | 0 | 0 | 0.9775 | 79.38 | 0.0033244 | 2024-01-12 04:04:01 | -0.0003506
4285 | 1 | 4 | CC DChg | 09:29:00 | 35:40:10 | -0.1032 | 3.3975 | 0.9784 | 0 | 0 | 0.9784 | 79.45 | 0.0033273 | 2024-01-12 04:04:31 | -0.0003505
4286 | 1 | 4 | CC DChg | 09:29:30 | 35:40:40 | -0.1032 | 3.3975 | 0.9792 | 0 | 0 | 0.9792 | 79.51 | 0.0033302 | 2024-01-12 04:05:01 | -0.0003505
4287 | 1 | 4 | CC DChg | 09:30:00 | 35:41:10 | -0.1032 | 3.3975 | 0.9801 | 0 | 0 | 0.9801 | 79.58 | 0.0033331 | 2024-01-12 04:05:31 | -0.0003505
4288 | 1 | 4 | CC DChg | 09:30:30 | 35:41:40 | -0.1032 | 3.3975 | 0.9809 | 0 | 0 | 0.9809 | 79.65 | 0.0033361 | 2024-01-12 04:06:01 | -0.0003505
4289 | 1 | 4 | CC DChg | 09:31:00 | 35:42:10 | -0.1032 | 3.3975 | 0.9818 | 0 | 0 | 0.9818 | 79.72 | 0.003339 | 2024-01-12 04:06:31 | -0.0003505
4290 | 1 | 4 | CC DChg | 09:31:30 | 35:42:40 | -0.1032 | 3.3975 | 0.9827 | 0 | 0 | 0.9827 | 79.79 | 0.0033419 | 2024-01-12 04:07:01 | -0.0003505
4291 | 1 | 4 | CC DChg | 09:32:00 | 35:43:10 | -0.1032 | 3.3975 | 0.9835 | 0 | 0 | 0.9835 | 79.86 | 0.0033448 | 2024-01-12 04:07:31 | -0.0003505
4292 | 1 | 4 | CC DChg | 09:32:30 | 35:43:40 | -0.1032 | 3.3975 | 0.9844 | 0 | 0 | 0.9844 | 79.93 | 0.0033477 | 2024-01-12 04:08:01 | -0.0003505
4293 | 1 | 4 | CC DChg | 09:33:00 | 35:44:10 | -0.1032 | 3.3975 | 0.9852 | 0 | 0 | 0.9852 | 80 | 0.0033507 | 2024-01-12 04:08:31 | -0.0003505
4294 | 1 | 4 | CC DChg | 09:33:30 | 35:44:40 | -0.1032 | 3.3975 | 0.9861 | 0 | 0 | 0.9861 | 80.07 | 0.0033536 | 2024-01-12 04:09:01 | -0.0003505
4295 | 1 | 4 | CC DChg | 09:34:00 | 35:45:10 | -0.1032 | 3.3975 | 0.987 | 0 | 0 | 0.987 | 80.14 | 0.0033565 | 2024-01-12 04:09:31 | -0.0003505
4296 | 1 | 4 | CC DChg | 09:34:30 | 35:45:40 | -0.1032 | 3.3974 | 0.9878 | 0 | 0 | 0.9878 | 80.21 | 0.0033594 | 2024-01-12 04:10:01 | -0.0003505
4297 | 1 | 4 | CC DChg | 09:35:00 | 35:46:10 | -0.1032 | 3.3974 | 0.9887 | 0 | 0 | 0.9887 | 80.28 | 0.0033624 | 2024-01-12 04:10:31 | -0.0003505
4298 | 1 | 4 | CC DChg | 09:35:30 | 35:46:40 | -0.1032 | 3.3974 | 0.9895 | 0 | 0 | 0.9895 | 80.35 | 0.0033653 | 2024-01-12 04:11:01 | -0.0003505
4299 | 1 | 4 | CC DChg | 09:36:00 | 35:47:10 | -0.1032 | 3.3975 | 0.9904 | 0 | 0 | 0.9904 | 80.42 | 0.0033682 | 2024-01-12 04:11:31 | -0.0003506
4300 | 1 | 4 | CC DChg | 09:36:30 | 35:47:40 | -0.1032 | 3.3974 | 0.9913 | 0 | 0 | 0.9913 | 80.49 | 0.0033711 | 2024-01-12 04:12:01 | -0.0003505
4301 | 1 | 4 | CC DChg | 09:37:00 | 35:48:10 | -0.1032 | 3.3974 | 0.9921 | 0 | 0 | 0.9921 | 80.56 | 0.003374 | 2024-01-12 04:12:31 | -0.0003505
4302 | 1 | 4 | CC DChg | 09:37:30 | 35:48:40 | -0.1032 | 3.3974 | 0.993 | 0 | 0 | 0.993 | 80.63 | 0.003377 | 2024-01-12 04:13:01 | -0.0003505
4303 | 1 | 4 | CC DChg | 09:38:00 | 35:49:10 | -0.1032 | 3.3973 | 0.9938 | 0 | 0 | 0.9938 | 80.7 | 0.0033799 | 2024-01-12 04:13:31 | -0.0003505
4304 | 1 | 4 | CC DChg | 09:38:30 | 35:49:40 | -0.1032 | 3.3974 | 0.9947 | 0 | 0 | 0.9947 | 80.77 | 0.0033828 | 2024-01-12 04:14:01 | -0.0003506
4305 | 1 | 4 | CC DChg | 09:39:00 | 35:50:10 | -0.1032 | 3.3973 | 0.9956 | 0 | 0 | 0.9956 | 80.84 | 0.0033857 | 2024-01-12 04:14:31 | -0.0003505
4306 | 1 | 4 | CC DChg | 09:39:30 | 35:50:40 | -0.1032 | 3.3973 | 0.9964 | 0 | 0 | 0.9964 | 80.91 | 0.0033886 | 2024-01-12 04:15:01 | -0.0003505
4307 | 1 | 4 | CC DChg | 09:40:00 | 35:51:10 | -0.1032 | 3.3972 | 0.9973 | 0 | 0 | 0.9973 | 80.98 | 0.0033916 | 2024-01-12 04:15:31 | -0.0003505
4308 | 1 | 4 | CC DChg | 09:40:30 | 35:51:40 | -0.1032 | 3.3974 | 0.9981 | 0 | 0 | 0.9981 | 81.05 | 0.0033945 | 2024-01-12 04:16:01 | -0.0003505
4309 | 1 | 4 | CC DChg | 09:41:00 | 35:52:10 | -0.1032 | 3.3973 | 0.999 | 0 | 0 | 0.999 | 81.12 | 0.0033974 | 2024-01-12 04:16:31 | -0.0003505
4310 | 1 | 4 | CC DChg | 09:41:30 | 35:52:40 | -0.1032 | 3.3973 | 0.9999 | 0 | 0 | 0.9999 | 81.19 | 0.0034003 | 2024-01-12 04:17:01 | -0.0003505
4311 | 1 | 4 | CC DChg | 09:42:00 | 35:53:10 | -0.1032 | 3.3973 | 1.0007 | 0 | 0 | 1.0007 | 81.26 | 0.0034032 | 2024-01-12 04:17:31 | -0.0003505
4312 | 1 | 4 | CC DChg | 09:42:30 | 35:53:40 | -0.1032 | 3.3972 | 1.0016 | 0 | 0 | 1.0016 | 81.33 | 0.0034062 | 2024-01-12 04:18:01 | -0.0003505
4313 | 1 | 4 | CC DChg | 09:43:00 | 35:54:10 | -0.1032 | 3.3973 | 1.0024 | 0 | 0 | 1.0024 | 81.4 | 0.0034091 | 2024-01-12 04:18:31 | -0.0003505
4314 | 1 | 4 | CC DChg | 09:43:30 | 35:54:40 | -0.1032 | 3.3972 | 1.0033 | 0 | 0 | 1.0033 | 81.47 | 0.003412 | 2024-01-12 04:19:01 | -0.0003505
4315 | 1 | 4 | CC DChg | 09:44:00 | 35:55:10 | -0.1032 | 3.3972 | 1.0042 | 0 | 0 | 1.0042 | 81.54 | 0.0034149 | 2024-01-12 04:19:31 | -0.0003505
4316 | 1 | 4 | CC DChg | 09:44:30 | 35:55:40 | -0.1032 | 3.3972 | 1.005 | 0 | 0 | 1.005 | 81.61 | 0.0034179 | 2024-01-12 04:20:01 | -0.0003505
4317 | 1 | 4 | CC DChg | 09:45:00 | 35:56:10 | -0.1032 | 3.3972 | 1.0059 | 0 | 0 | 1.0059 | 81.68 | 0.0034208 | 2024-01-12 04:20:31 | -0.0003505
4318 | 1 | 4 | CC DChg | 09:45:30 | 35:56:40 | -0.1032 | 3.3972 | 1.0067 | 0 | 0 | 1.0067 | 81.75 | 0.0034237 | 2024-01-12 04:21:01 | -0.0003505
4319 | 1 | 4 | CC DChg | 09:46:00 | 35:57:10 | -0.1032 | 3.3972 | 1.0076 | 0 | 0 | 1.0076 | 81.82 | 0.0034266 | 2024-01-12 04:21:31 | -0.0003505
4320 | 1 | 4 | CC DChg | 09:46:30 | 35:57:40 | -0.1032 | 3.3972 | 1.0085 | 0 | 0 | 1.0085 | 81.89 | 0.0034295 | 2024-01-12 04:22:01 | -0.0003505
4321 | 1 | 4 | CC DChg | 09:47:00 | 35:58:10 | -0.1032 | 3.3972 | 1.0093 | 0 | 0 | 1.0093 | 81.96 | 0.0034325 | 2024-01-12 04:22:31 | -0.0003505
4322 | 1 | 4 | CC DChg | 09:47:30 | 35:58:40 | -0.1032 | 3.3972 | 1.0102 | 0 | 0 | 1.0102 | 82.03 | 0.0034354 | 2024-01-12 04:23:01 | -0.0003505
4323 | 1 | 4 | CC DChg | 09:48:00 | 35:59:10 | -0.1032 | 3.3973 | 1.011 | 0 | 0 | 1.011 | 82.1 | 0.0034383 | 2024-01-12 04:23:31 | -0.0003505
4324 | 1 | 4 | CC DChg | 09:48:30 | 35:59:40 | -0.1032 | 3.3971 | 1.0119 | 0 | 0 | 1.0119 | 82.17 | 0.0034412 | 2024-01-12 04:24:01 | -0.0003505
4325 | 1 | 4 | CC DChg | 09:49:00 | 36:00:10 | -0.1032 | 3.3972 | 1.0128 | 0 | 0 | 1.0128 | 82.24 | 0.0034441 | 2024-01-12 04:24:31 | -0.0003505
4326 | 1 | 4 | CC DChg | 09:49:30 | 36:00:40 | -0.1032 | 3.3971 | 1.0136 | 0 | 0 | 1.0136 | 82.31 | 0.0034471 | 2024-01-12 04:25:01 | -0.0003505
4327 | 1 | 4 | CC DChg | 09:50:00 | 36:01:10 | -0.1032 | 3.3971 | 1.0145 | 0 | 0 | 1.0145 | 82.38 | 0.00345 | 2024-01-12 04:25:31 | -0.0003505
4328 | 1 | 4 | CC DChg | 09:50:30 | 36:01:40 | -0.1032 | 3.3971 | 1.0153 | 0 | 0 | 1.0153 | 82.45 | 0.0034529 | 2024-01-12 04:26:01 | -0.0003504
4329 | 1 | 4 | CC DChg | 09:51:00 | 36:02:10 | -0.1032 | 3.3971 | 1.0162 | 0 | 0 | 1.0162 | 82.52 | 0.0034558 | 2024-01-12 04:26:31 | -0.0003505
4330 | 1 | 4 | CC DChg | 09:51:30 | 36:02:40 | -0.1032 | 3.3971 | 1.0171 | 0 | 0 | 1.0171 | 82.59 | 0.0034587 | 2024-01-12 04:27:01 | -0.0003504
4331 | 1 | 4 | CC DChg | 09:52:00 | 36:03:10 | -0.1032 | 3.3971 | 1.0179 | 0 | 0 | 1.0179 | 82.66 | 0.0034617 | 2024-01-12 04:27:31 | -0.0003505
4332 | 1 | 4 | CC DChg | 09:52:30 | 36:03:40 | -0.1032 | 3.3971 | 1.0188 | 0 | 0 | 1.0188 | 82.73 | 0.0034646 | 2024-01-12 04:28:01 | -0.0003504
4333 | 1 | 4 | CC DChg | 09:53:00 | 36:04:10 | -0.1032 | 3.3971 | 1.0196 | 0 | 0 | 1.0196 | 82.8 | 0.0034675 | 2024-01-12 04:28:31 | -0.0003505
4334 | 1 | 4 | CC DChg | 09:53:30 | 36:04:40 | -0.1032 | 3.3971 | 1.0205 | 0 | 0 | 1.0205 | 82.87 | 0.0034704 | 2024-01-12 04:29:01 | -0.0003505
4335 | 1 | 4 | CC DChg | 09:54:00 | 36:05:10 | -0.1032 | 3.3971 | 1.0214 | 0 | 0 | 1.0214 | 82.94 | 0.0034733 | 2024-01-12 04:29:31 | -0.0003505
4336 | 1 | 4 | CC DChg | 09:54:30 | 36:05:40 | -0.1032 | 3.397 | 1.0222 | 0 | 0 | 1.0222 | 83.01 | 0.0034763 | 2024-01-12 04:30:01 | -0.0003505
4337 | 1 | 4 | CC DChg | 09:55:00 | 36:06:10 | -0.1032 | 3.397 | 1.0231 | 0 | 0 | 1.0231 | 83.08 | 0.0034792 | 2024-01-12 04:30:31 | -0.0003504
4338 | 1 | 4 | CC DChg | 09:55:30 | 36:06:40 | -0.1032 | 3.397 | 1.0239 | 0 | 0 | 1.0239 | 83.15 | 0.0034821 | 2024-01-12 04:31:01 | -0.0003505
4339 | 1 | 4 | CC DChg | 09:56:00 | 36:07:10 | -0.1032 | 3.397 | 1.0248 | 0 | 0 | 1.0248 | 83.22 | 0.003485 | 2024-01-12 04:31:31 | -0.0003505
4340 | 1 | 4 | CC DChg | 09:56:30 | 36:07:40 | -0.1032 | 3.3971 | 1.0257 | 0 | 0 | 1.0257 | 83.28 | 0.0034879 | 2024-01-12 04:32:01 | -0.0003505
4341 | 1 | 4 | CC DChg | 09:57:00 | 36:08:10 | -0.1032 | 3.397 | 1.0265 | 0 | 0 | 1.0265 | 83.35 | 0.0034909 | 2024-01-12 04:32:31 | -0.0003505
4342 | 1 | 4 | CC DChg | 09:57:30 | 36:08:40 | -0.1032 | 3.397 | 1.0274 | 0 | 0 | 1.0274 | 83.42 | 0.0034938 | 2024-01-12 04:33:01 | -0.0003505
4343 | 1 | 4 | CC DChg | 09:58:00 | 36:09:10 | -0.1032 | 3.3969 | 1.0282 | 0 | 0 | 1.0282 | 83.49 | 0.0034967 | 2024-01-12 04:33:31 | -0.0003504
4344 | 1 | 4 | CC DChg | 09:58:30 | 36:09:40 | -0.1032 | 3.397 | 1.0291 | 0 | 0 | 1.0291 | 83.56 | 0.0034996 | 2024-01-12 04:34:01 | -0.0003505
4345 | 1 | 4 | CC DChg | 09:59:00 | 36:10:10 | -0.1032 | 3.3969 | 1.03 | 0 | 0 | 1.03 | 83.63 | 0.0035026 | 2024-01-12 04:34:31 | -0.0003505
4346 | 1 | 4 | CC DChg | 09:59:30 | 36:10:40 | -0.1032 | 3.397 | 1.0308 | 0 | 0 | 1.0308 | 83.7 | 0.0035055 | 2024-01-12 04:35:01 | -0.0003505
4347 | 1 | 4 | CC DChg | 10:00:00 | 36:11:10 | -0.1032 | 3.397 | 1.0317 | 0 | 0 | 1.0317 | 83.77 | 0.0035084 | 2024-01-12 04:35:31 | -0.0003505
4348 | 1 | 4 | CC DChg | 10:00:30 | 36:11:40 | -0.1032 | 3.3969 | 1.0325 | 0 | 0 | 1.0325 | 83.84 | 0.0035113 | 2024-01-12 04:36:01 | -0.0003504
4349 | 1 | 4 | CC DChg | 10:01:00 | 36:12:10 | -0.1032 | 3.397 | 1.0334 | 0 | 0 | 1.0334 | 83.91 | 0.0035142 | 2024-01-12 04:36:31 | -0.0003505
4350 | 1 | 4 | CC DChg | 10:01:30 | 36:12:40 | -0.1032 | 3.3969 | 1.0343 | 0 | 0 | 1.0343 | 83.98 | 0.0035172 | 2024-01-12 04:37:01 | -0.0003505
4351 | 1 | 4 | CC DChg | 10:02:00 | 36:13:10 | -0.1032 | 3.3969 | 1.0351 | 0 | 0 | 1.0351 | 84.05 | 0.0035201 | 2024-01-12 04:37:31 | -0.0003504
4352 | 1 | 4 | CC DChg | 10:02:30 | 36:13:40 | -0.1032 | 3.3969 | 1.036 | 0 | 0 | 1.036 | 84.12 | 0.003523 | 2024-01-12 04:38:01 | -0.0003505
4353 | 1 | 4 | CC DChg | 10:03:00 | 36:14:10 | -0.1032 | 3.3969 | 1.0368 | 0 | 0 | 1.0368 | 84.19 | 0.0035259 | 2024-01-12 04:38:31 | -0.0003505
4354 | 1 | 4 | CC DChg | 10:03:30 | 36:14:40 | -0.1032 | 3.3968 | 1.0377 | 0 | 0 | 1.0377 | 84.26 | 0.0035288 | 2024-01-12 04:39:01 | -0.0003504
4355 | 1 | 4 | CC DChg | 10:04:00 | 36:15:10 | -0.1032 | 3.3968 | 1.0386 | 0 | 0 | 1.0386 | 84.33 | 0.0035318 | 2024-01-12 04:39:31 | -0.0003504
4356 | 1 | 4 | CC DChg | 10:04:30 | 36:15:40 | -0.1032 | 3.3968 | 1.0394 | 0 | 0 | 1.0394 | 84.4 | 0.0035347 | 2024-01-12 04:40:01 | -0.0003504
4357 | 1 | 4 | CC DChg | 10:05:00 | 36:16:10 | -0.1032 | 3.3968 | 1.0403 | 0 | 0 | 1.0403 | 84.47 | 0.0035376 | 2024-01-12 04:40:31 | -0.0003505
4358 | 1 | 4 | CC DChg | 10:05:30 | 36:16:40 | -0.1032 | 3.3969 | 1.0411 | 0 | 0 | 1.0411 | 84.54 | 0.0035405 | 2024-01-12 04:41:01 | -0.0003505
4359 | 1 | 4 | CC DChg | 10:06:00 | 36:17:10 | -0.1032 | 3.3968 | 1.042 | 0 | 0 | 1.042 | 84.61 | 0.0035434 | 2024-01-12 04:41:31 | -0.0003504
4360 | 1 | 4 | CC DChg | 10:06:30 | 36:17:40 | -0.1032 | 3.3967 | 1.0428 | 0 | 0 | 1.0428 | 84.68 | 0.0035464 | 2024-01-12 04:42:01 | -0.0003504
4361 | 1 | 4 | CC DChg | 10:07:00 | 36:18:10 | -0.1032 | 3.3968 | 1.0437 | 0 | 0 | 1.0437 | 84.75 | 0.0035493 | 2024-01-12 04:42:31 | -0.0003504
4362 | 1 | 4 | CC DChg | 10:07:30 | 36:18:40 | -0.1032 | 3.3967 | 1.0446 | 0 | 0 | 1.0446 | 84.82 | 0.0035522 | 2024-01-12 04:43:01 | -0.0003504
4363 | 1 | 4 | CC DChg | 10:08:00 | 36:19:10 | -0.1032 | 3.3967 | 1.0454 | 0 | 0 | 1.0454 | 84.89 | 0.0035551 | 2024-01-12 04:43:31 | -0.0003504
4364 | 1 | 4 | CC DChg | 10:08:30 | 36:19:40 | -0.1032 | 3.3968 | 1.0463 | 0 | 0 | 1.0463 | 84.96 | 0.003558 | 2024-01-12 04:44:01 | -0.0003504
4365 | 1 | 4 | CC DChg | 10:09:00 | 36:20:10 | -0.1032 | 3.3967 | 1.0471 | 0 | 0 | 1.0471 | 85.03 | 0.003561 | 2024-01-12 04:44:31 | -0.0003504
4366 | 1 | 4 | CC DChg | 10:09:30 | 36:20:40 | -0.1032 | 3.3967 | 1.048 | 0 | 0 | 1.048 | 85.1 | 0.0035639 | 2024-01-12 04:45:01 | -0.0003505
4367 | 1 | 4 | CC DChg | 10:10:00 | 36:21:10 | -0.1032 | 3.3967 | 1.0489 | 0 | 0 | 1.0489 | 85.17 | 0.0035668 | 2024-01-12 04:45:31 | -0.0003504
4368 | 1 | 4 | CC DChg | 10:10:30 | 36:21:40 | -0.1032 | 3.3966 | 1.0497 | 0 | 0 | 1.0497 | 85.24 | 0.0035697 | 2024-01-12 04:46:01 | -0.0003504
4369 | 1 | 4 | CC DChg | 10:11:00 | 36:22:10 | -0.1032 | 3.3967 | 1.0506 | 0 | 0 | 1.0506 | 85.31 | 0.0035726 | 2024-01-12 04:46:31 | -0.0003504
4370 | 1 | 4 | CC DChg | 10:11:30 | 36:22:40 | -0.1032 | 3.3966 | 1.0514 | 0 | 0 | 1.0514 | 85.38 | 0.0035756 | 2024-01-12 04:47:01 | -0.0003504
4371 | 1 | 4 | CC DChg | 10:12:00 | 36:23:10 | -0.1032 | 3.3967 | 1.0523 | 0 | 0 | 1.0523 | 85.45 | 0.0035785 | 2024-01-12 04:47:31 | -0.0003504
4372 | 1 | 4 | CC DChg | 10:12:30 | 36:23:40 | -0.1032 | 3.3966 | 1.0532 | 0 | 0 | 1.0532 | 85.52 | 0.0035814 | 2024-01-12 04:48:01 | -0.0003504
4373 | 1 | 4 | CC DChg | 10:13:00 | 36:24:10 | -0.1032 | 3.3966 | 1.054 | 0 | 0 | 1.054 | 85.59 | 0.0035843 | 2024-01-12 04:48:31 | -0.0003504
4374 | 1 | 4 | CC DChg | 10:13:30 | 36:24:40 | -0.1032 | 3.3966 | 1.0549 | 0 | 0 | 1.0549 | 85.66 | 0.0035872 | 2024-01-12 04:49:01 | -0.0003504
4375 | 1 | 4 | CC DChg | 10:14:00 | 36:25:10 | -0.1032 | 3.3966 | 1.0557 | 0 | 0 | 1.0557 | 85.73 | 0.0035902 | 2024-01-12 04:49:31 | -0.0003504
4376 | 1 | 4 | CC DChg | 10:14:30 | 36:25:40 | -0.1032 | 3.3965 | 1.0566 | 0 | 0 | 1.0566 | 85.8 | 0.0035931 | 2024-01-12 04:50:01 | -0.0003504
4377 | 1 | 4 | CC DChg | 10:15:00 | 36:26:10 | -0.1032 | 3.3965 | 1.0575 | 0 | 0 | 1.0575 | 85.87 | 0.003596 | 2024-01-12 04:50:31 | -0.0003504
4378 | 1 | 4 | CC DChg | 10:15:30 | 36:26:40 | -0.1032 | 3.3967 | 1.0583 | 0 | 0 | 1.0583 | 85.94 | 0.0035989 | 2024-01-12 04:51:01 | -0.0003504
4379 | 1 | 4 | CC DChg | 10:16:00 | 36:27:10 | -0.1032 | 3.3965 | 1.0592 | 0 | 0 | 1.0592 | 86.01 | 0.0036018 | 2024-01-12 04:51:31 | -0.0003504
4380 | 1 | 4 | CC DChg | 10:16:30 | 36:27:40 | -0.1032 | 3.3965 | 1.06 | 0 | 0 | 1.06 | 86.08 | 0.0036048 | 2024-01-12 04:52:01 | -0.0003505
4381 | 1 | 4 | CC DChg | 10:17:00 | 36:28:10 | -0.1032 | 3.3965 | 1.0609 | 0 | 0 | 1.0609 | 86.15 | 0.0036077 | 2024-01-12 04:52:31 | -0.0003504
4382 | 1 | 4 | CC DChg | 10:17:30 | 36:28:40 | -0.1032 | 3.3966 | 1.0618 | 0 | 0 | 1.0618 | 86.22 | 0.0036106 | 2024-01-12 04:53:01 | -0.0003504
4383 | 1 | 4 | CC DChg | 10:18:00 | 36:29:10 | -0.1032 | 3.3965 | 1.0626 | 0 | 0 | 1.0626 | 86.29 | 0.0036135 | 2024-01-12 04:53:31 | -0.0003504
4384 | 1 | 4 | CC DChg | 10:18:30 | 36:29:40 | -0.1032 | 3.3965 | 1.0635 | 0 | 0 | 1.0635 | 86.36 | 0.0036164 | 2024-01-12 04:54:01 | -0.0003504
4385 | 1 | 4 | CC DChg | 10:19:00 | 36:30:10 | -0.1032 | 3.3965 | 1.0643 | 0 | 0 | 1.0643 | 86.43 | 0.0036194 | 2024-01-12 04:54:31 | -0.0003504
4386 | 1 | 4 | CC DChg | 10:19:30 | 36:30:40 | -0.1032 | 3.3965 | 1.0652 | 0 | 0 | 1.0652 | 86.5 | 0.0036223 | 2024-01-12 04:55:01 | -0.0003504
4387 | 1 | 4 | CC DChg | 10:20:00 | 36:31:10 | -0.1032 | 3.3965 | 1.0661 | 0 | 0 | 1.0661 | 86.57 | 0.0036252 | 2024-01-12 04:55:31 | -0.0003504
4388 | 1 | 4 | CC DChg | 10:20:30 | 36:31:40 | -0.1032 | 3.3965 | 1.0669 | 0 | 0 | 1.0669 | 86.64 | 0.0036281 | 2024-01-12 04:56:01 | -0.0003504
4389 | 1 | 4 | CC DChg | 10:21:00 | 36:32:10 | -0.1032 | 3.3965 | 1.0678 | 0 | 0 | 1.0678 | 86.71 | 0.003631 | 2024-01-12 04:56:31 | -0.0003504
4390 | 1 | 4 | CC DChg | 10:21:30 | 36:32:40 | -0.1032 | 3.3964 | 1.0686 | 0 | 0 | 1.0686 | 86.78 | 0.003634 | 2024-01-12 04:57:01 | -0.0003504
4391 | 1 | 4 | CC DChg | 10:22:00 | 36:33:10 | -0.1032 | 3.3964 | 1.0695 | 0 | 0 | 1.0695 | 86.85 | 0.0036369 | 2024-01-12 04:57:31 | -0.0003504
4392 | 1 | 4 | CC DChg | 10:22:30 | 36:33:40 | -0.1032 | 3.3964 | 1.0704 | 0 | 0 | 1.0704 | 86.92 | 0.0036398 | 2024-01-12 04:58:01 | -0.0003504
4393 | 1 | 4 | CC DChg | 10:23:00 | 36:34:10 | -0.1032 | 3.3964 | 1.0712 | 0 | 0 | 1.0712 | 86.98 | 0.0036427 | 2024-01-12 04:58:31 | -0.0003504
4394 | 1 | 4 | CC DChg | 10:23:30 | 36:34:40 | -0.1032 | 3.3964 | 1.0721 | 0 | 0 | 1.0721 | 87.05 | 0.0036456 | 2024-01-12 04:59:01 | -0.0003504
4395 | 1 | 4 | CC DChg | 10:24:00 | 36:35:10 | -0.1032 | 3.3964 | 1.0729 | 0 | 0 | 1.0729 | 87.12 | 0.0036486 | 2024-01-12 04:59:31 | -0.0003504
4396 | 1 | 4 | CC DChg | 10:24:30 | 36:35:40 | -0.1032 | 3.3964 | 1.0738 | 0 | 0 | 1.0738 | 87.19 | 0.0036515 | 2024-01-12 05:00:01 | -0.0003504
4397 | 1 | 4 | CC DChg | 10:25:00 | 36:36:10 | -0.1032 | 3.3964 | 1.0747 | 0 | 0 | 1.0747 | 87.26 | 0.0036544 | 2024-01-12 05:00:31 | -0.0003504
4398 | 1 | 4 | CC DChg | 10:25:30 | 36:36:40 | -0.1032 | 3.3964 | 1.0755 | 0 | 0 | 1.0755 | 87.33 | 0.0036573 | 2024-01-12 05:01:01 | -0.0003504
4399 | 1 | 4 | CC DChg | 10:26:00 | 36:37:10 | -0.1032 | 3.3964 | 1.0764 | 0 | 0 | 1.0764 | 87.4 | 0.0036602 | 2024-01-12 05:01:31 | -0.0003504
4400 | 1 | 4 | CC DChg | 10:26:30 | 36:37:40 | -0.1032 | 3.3963 | 1.0772 | 0 | 0 | 1.0772 | 87.47 | 0.0036632 | 2024-01-12 05:02:01 | -0.0003504
4401 | 1 | 4 | CC DChg | 10:27:00 | 36:38:10 | -0.1032 | 3.3963 | 1.0781 | 0 | 0 | 1.0781 | 87.54 | 0.0036661 | 2024-01-12 05:02:31 | -0.0003504
4402 | 1 | 4 | CC DChg | 10:27:30 | 36:38:40 | -0.1032 | 3.3962 | 1.079 | 0 | 0 | 1.079 | 87.61 | 0.003669 | 2024-01-12 05:03:01 | -0.0003503
4403 | 1 | 4 | CC DChg | 10:28:00 | 36:39:10 | -0.1032 | 3.3963 | 1.0798 | 0 | 0 | 1.0798 | 87.68 | 0.0036719 | 2024-01-12 05:03:31 | -0.0003504
4404 | 1 | 4 | CC DChg | 10:28:30 | 36:39:40 | -0.1032 | 3.3962 | 1.0807 | 0 | 0 | 1.0807 | 87.75 | 0.0036748 | 2024-01-12 05:04:01 | -0.0003504
4405 | 1 | 4 | CC DChg | 10:29:00 | 36:40:10 | -0.1032 | 3.3962 | 1.0815 | 0 | 0 | 1.0815 | 87.82 | 0.0036778 | 2024-01-12 05:04:31 | -0.0003504
4406 | 1 | 4 | CC DChg | 10:29:30 | 36:40:40 | -0.1032 | 3.3963 | 1.0824 | 0 | 0 | 1.0824 | 87.89 | 0.0036807 | 2024-01-12 05:05:01 | -0.0003504
4407 | 1 | 4 | CC DChg | 10:30:00 | 36:41:10 | -0.1032 | 3.3963 | 1.0833 | 0 | 0 | 1.0833 | 87.96 | 0.0036836 | 2024-01-12 05:05:31 | -0.0003504
4408 | 1 | 4 | CC DChg | 10:30:30 | 36:41:40 | -0.1032 | 3.3962 | 1.0841 | 0 | 0 | 1.0841 | 88.03 | 0.0036865 | 2024-01-12 05:06:01 | -0.0003504
4409 | 1 | 4 | CC DChg | 10:31:00 | 36:42:10 | -0.1032 | 3.3962 | 1.085 | 0 | 0 | 1.085 | 88.1 | 0.0036894 | 2024-01-12 05:06:31 | -0.0003504
4410 | 1 | 4 | CC DChg | 10:31:30 | 36:42:40 | -0.1032 | 3.3962 | 1.0858 | 0 | 0 | 1.0858 | 88.17 | 0.0036924 | 2024-01-12 05:07:01 | -0.0003504
4411 | 1 | 4 | CC DChg | 10:32:00 | 36:43:10 | -0.1032 | 3.3962 | 1.0867 | 0 | 0 | 1.0867 | 88.24 | 0.0036953 | 2024-01-12 05:07:31 | -0.0003504
4412 | 1 | 4 | CC DChg | 10:32:30 | 36:43:40 | -0.1032 | 3.3962 | 1.0876 | 0 | 0 | 1.0876 | 88.31 | 0.0036982 | 2024-01-12 05:08:01 | -0.0003504
4413 | 1 | 4 | CC DChg | 10:33:00 | 36:44:10 | -0.1032 | 3.3961 | 1.0884 | 0 | 0 | 1.0884 | 88.38 | 0.0037011 | 2024-01-12 05:08:31 | -0.0003504
4414 | 1 | 4 | CC DChg | 10:33:30 | 36:44:40 | -0.1032 | 3.3962 | 1.0893 | 0 | 0 | 1.0893 | 88.45 | 0.003704 | 2024-01-12 05:09:01 | -0.0003504
4415 | 1 | 4 | CC DChg | 10:34:00 | 36:45:10 | -0.1032 | 3.3962 | 1.0901 | 0 | 0 | 1.0901 | 88.52 | 0.003707 | 2024-01-12 05:09:31 | -0.0003504
4416 | 1 | 4 | CC DChg | 10:34:30 | 36:45:40 | -0.1032 | 3.3961 | 1.091 | 0 | 0 | 1.091 | 88.59 | 0.0037099 | 2024-01-12 05:10:01 | -0.0003504
4417 | 1 | 4 | CC DChg | 10:35:00 | 36:46:10 | -0.1032 | 3.3961 | 1.0919 | 0 | 0 | 1.0919 | 88.66 | 0.0037128 | 2024-01-12 05:10:31 | -0.0003504
4418 | 1 | 4 | CC DChg | 10:35:30 | 36:46:40 | -0.1032 | 3.3962 | 1.0927 | 0 | 0 | 1.0927 | 88.73 | 0.0037157 | 2024-01-12 05:11:01 | -0.0003504
4419 | 1 | 4 | CC DChg | 10:36:00 | 36:47:10 | -0.1032 | 3.3961 | 1.0936 | 0 | 0 | 1.0936 | 88.8 | 0.0037186 | 2024-01-12 05:11:31 | -0.0003503
4420 | 1 | 4 | CC DChg | 10:36:30 | 36:47:40 | -0.1032 | 3.396 | 1.0944 | 0 | 0 | 1.0944 | 88.87 | 0.0037216 | 2024-01-12 05:12:01 | -0.0003503
4421 | 1 | 4 | CC DChg | 10:37:00 | 36:48:10 | -0.1032 | 3.3961 | 1.0953 | 0 | 0 | 1.0953 | 88.94 | 0.0037245 | 2024-01-12 05:12:31 | -0.0003504
4422 | 1 | 4 | CC DChg | 10:37:30 | 36:48:40 | -0.1032 | 3.3961 | 1.0962 | 0 | 0 | 1.0962 | 89.01 | 0.0037274 | 2024-01-12 05:13:01 | -0.0003504
4423 | 1 | 4 | CC DChg | 10:38:00 | 36:49:10 | -0.1032 | 3.3961 | 1.097 | 0 | 0 | 1.097 | 89.08 | 0.0037303 | 2024-01-12 05:13:31 | -0.0003504
4424 | 1 | 4 | CC DChg | 10:38:30 | 36:49:40 | -0.1032 | 3.3961 | 1.0979 | 0 | 0 | 1.0979 | 89.15 | 0.0037332 | 2024-01-12 05:14:01 | -0.0003504
4425 | 1 | 4 | CC DChg | 10:39:00 | 36:50:10 | -0.1032 | 3.396 | 1.0987 | 0 | 0 | 1.0987 | 89.22 | 0.0037362 | 2024-01-12 05:14:31 | -0.0003503
4426 | 1 | 4 | CC DChg | 10:39:30 | 36:50:40 | -0.1032 | 3.396 | 1.0996 | 0 | 0 | 1.0996 | 89.29 | 0.0037391 | 2024-01-12 05:15:01 | -0.0003504
4427 | 1 | 4 | CC DChg | 10:40:00 | 36:51:10 | -0.1032 | 3.396 | 1.1005 | 0 | 0 | 1.1005 | 89.36 | 0.003742 | 2024-01-12 05:15:31 | -0.0003504
4428 | 1 | 4 | CC DChg | 10:40:30 | 36:51:40 | -0.1032 | 3.396 | 1.1013 | 0 | 0 | 1.1013 | 89.43 | 0.0037449 | 2024-01-12 05:16:01 | -0.0003504
4429 | 1 | 4 | CC DChg | 10:41:00 | 36:52:10 | -0.1032 | 3.396 | 1.1022 | 0 | 0 | 1.1022 | 89.5 | 0.0037478 | 2024-01-12 05:16:31 | -0.0003503
4430 | 1 | 4 | CC DChg | 10:41:30 | 36:52:40 | -0.1032 | 3.396 | 1.103 | 0 | 0 | 1.103 | 89.57 | 0.0037508 | 2024-01-12 05:17:01 | -0.0003503
4431 | 1 | 4 | CC DChg | 10:42:00 | 36:53:10 | -0.1032 | 3.396 | 1.1039 | 0 | 0 | 1.1039 | 89.64 | 0.0037537 | 2024-01-12 05:17:31 | -0.0003504
4432 | 1 | 4 | CC DChg | 10:42:30 | 36:53:40 | -0.1032 | 3.3959 | 1.1047 | 0 | 0 | 1.1047 | 89.71 | 0.0037566 | 2024-01-12 05:18:01 | -0.0003504
4433 | 1 | 4 | CC DChg | 10:43:00 | 36:54:10 | -0.1032 | 3.3959 | 1.1056 | 0 | 0 | 1.1056 | 89.78 | 0.0037595 | 2024-01-12 05:18:31 | -0.0003504
4434 | 1 | 4 | CC DChg | 10:43:30 | 36:54:40 | -0.1032 | 3.396 | 1.1065 | 0 | 0 | 1.1065 | 89.85 | 0.0037624 | 2024-01-12 05:19:01 | -0.0003504
4435 | 1 | 4 | CC DChg | 10:44:00 | 36:55:10 | -0.1032 | 3.3959 | 1.1073 | 0 | 0 | 1.1073 | 89.92 | 0.0037654 | 2024-01-12 05:19:31 | -0.0003504
4436 | 1 | 4 | CC DChg | 10:44:30 | 36:55:40 | -0.1032 | 3.3959 | 1.1082 | 0 | 0 | 1.1082 | 89.99 | 0.0037683 | 2024-01-12 05:20:01 | -0.0003503
4437 | 1 | 4 | CC DChg | 10:45:00 | 36:56:10 | -0.1032 | 3.3959 | 1.109 | 0 | 0 | 1.109 | 90.06 | 0.0037712 | 2024-01-12 05:20:31 | -0.0003503
4438 | 1 | 4 | CC DChg | 10:45:30 | 36:56:40 | -0.1032 | 3.3959 | 1.1099 | 0 | 0 | 1.1099 | 90.13 | 0.0037741 | 2024-01-12 05:21:01 | -0.0003504
4439 | 1 | 4 | CC DChg | 10:46:00 | 36:57:10 | -0.1032 | 3.3959 | 1.1108 | 0 | 0 | 1.1108 | 90.2 | 0.003777 | 2024-01-12 05:21:31 | -0.0003504
4440 | 1 | 4 | CC DChg | 10:46:30 | 36:57:40 | -0.1032 | 3.3959 | 1.1116 | 0 | 0 | 1.1116 | 90.27 | 0.0037799 | 2024-01-12 05:22:01 | -0.0003504
4441 | 1 | 4 | CC DChg | 10:47:00 | 36:58:10 | -0.1032 | 3.3958 | 1.1125 | 0 | 0 | 1.1125 | 90.34 | 0.0037829 | 2024-01-12 05:22:31 | -0.0003503
4442 | 1 | 4 | CC DChg | 10:47:30 | 36:58:40 | -0.1032 | 3.3959 | 1.1133 | 0 | 0 | 1.1133 | 90.41 | 0.0037858 | 2024-01-12 05:23:01 | -0.0003504
4443 | 1 | 4 | CC DChg | 10:48:00 | 36:59:10 | -0.1032 | 3.3958 | 1.1142 | 0 | 0 | 1.1142 | 90.48 | 0.0037887 | 2024-01-12 05:23:31 | -0.0003503
4444 | 1 | 4 | CC DChg | 10:48:30 | 36:59:40 | -0.1032 | 3.3958 | 1.1151 | 0 | 0 | 1.1151 | 90.55 | 0.0037916 | 2024-01-12 05:24:01 | -0.0003503
4445 | 1 | 4 | CC DChg | 10:49:00 | 37:00:10 | -0.1032 | 3.3958 | 1.1159 | 0 | 0 | 1.1159 | 90.62 | 0.0037945 | 2024-01-12 05:24:31 | -0.0003503
4446 | 1 | 4 | CC DChg | 10:49:30 | 37:00:40 | -0.1032 | 3.3958 | 1.1168 | 0 | 0 | 1.1168 | 90.68 | 0.0037975 | 2024-01-12 05:25:01 | -0.0003503
4447 | 1 | 4 | CC DChg | 10:50:00 | 37:01:10 | -0.1032 | 3.3958 | 1.1176 | 0 | 0 | 1.1176 | 90.75 | 0.0038004 | 2024-01-12 05:25:31 | -0.0003503
4448 | 1 | 4 | CC DChg | 10:50:30 | 37:01:40 | -0.1032 | 3.3957 | 1.1185 | 0 | 0 | 1.1185 | 90.82 | 0.0038033 | 2024-01-12 05:26:01 | -0.0003503
4449 | 1 | 4 | CC DChg | 10:51:00 | 37:02:10 | -0.1032 | 3.3958 | 1.1194 | 0 | 0 | 1.1194 | 90.89 | 0.0038062 | 2024-01-12 05:26:31 | -0.0003504
4450 | 1 | 4 | CC DChg | 10:51:30 | 37:02:40 | -0.1032 | 3.3957 | 1.1202 | 0 | 0 | 1.1202 | 90.96 | 0.0038091 | 2024-01-12 05:27:01 | -0.0003503
4451 | 1 | 4 | CC DChg | 10:52:00 | 37:03:10 | -0.1032 | 3.3957 | 1.1211 | 0 | 0 | 1.1211 | 91.03 | 0.0038121 | 2024-01-12 05:27:31 | -0.0003503
4452 | 1 | 4 | CC DChg | 10:52:30 | 37:03:40 | -0.1032 | 3.3957 | 1.1219 | 0 | 0 | 1.1219 | 91.1 | 0.003815 | 2024-01-12 05:28:01 | -0.0003504
4453 | 1 | 4 | CC DChg | 10:53:00 | 37:04:10 | -0.1032 | 3.3957 | 1.1228 | 0 | 0 | 1.1228 | 91.17 | 0.0038179 | 2024-01-12 05:28:31 | -0.0003503
4454 | 1 | 4 | CC DChg | 10:53:30 | 37:04:40 | -0.1032 | 3.3957 | 1.1237 | 0 | 0 | 1.1237 | 91.24 | 0.0038208 | 2024-01-12 05:29:01 | -0.0003503
4455 | 1 | 4 | CC DChg | 10:54:00 | 37:05:10 | -0.1032 | 3.3957 | 1.1245 | 0 | 0 | 1.1245 | 91.31 | 0.0038237 | 2024-01-12 05:29:31 | -0.0003504
4456 | 1 | 4 | CC DChg | 10:54:30 | 37:05:40 | -0.1032 | 3.3957 | 1.1254 | 0 | 0 | 1.1254 | 91.38 | 0.0038267 | 2024-01-12 05:30:01 | -0.0003504
4457 | 1 | 4 | CC DChg | 10:55:00 | 37:06:10 | -0.1032 | 3.3957 | 1.1262 | 0 | 0 | 1.1262 | 91.45 | 0.0038296 | 2024-01-12 05:30:31 | -0.0003503
4458 | 1 | 4 | CC DChg | 10:55:30 | 37:06:40 | -0.1032 | 3.3956 | 1.1271 | 0 | 0 | 1.1271 | 91.52 | 0.0038325 | 2024-01-12 05:31:01 | -0.0003503
4459 | 1 | 4 | CC DChg | 10:56:00 | 37:07:10 | -0.1032 | 3.3956 | 1.128 | 0 | 0 | 1.128 | 91.59 | 0.0038354 | 2024-01-12 05:31:31 | -0.0003503
4460 | 1 | 4 | CC DChg | 10:56:30 | 37:07:40 | -0.1032 | 3.3956 | 1.1288 | 0 | 0 | 1.1288 | 91.66 | 0.0038383 | 2024-01-12 05:32:01 | -0.0003503
4461 | 1 | 4 | CC DChg | 10:57:00 | 37:08:10 | -0.1032 | 3.3956 | 1.1297 | 0 | 0 | 1.1297 | 91.73 | 0.0038413 | 2024-01-12 05:32:31 | -0.0003503
4462 | 1 | 4 | CC DChg | 10:57:30 | 37:08:40 | -0.1032 | 3.3957 | 1.1305 | 0 | 0 | 1.1305 | 91.8 | 0.0038442 | 2024-01-12 05:33:01 | -0.0003503
4463 | 1 | 4 | CC DChg | 10:58:00 | 37:09:10 | -0.1032 | 3.3956 | 1.1314 | 0 | 0 | 1.1314 | 91.87 | 0.0038471 | 2024-01-12 05:33:31 | -0.0003503
4464 | 1 | 4 | CC DChg | 10:58:30 | 37:09:40 | -0.1032 | 3.3956 | 1.1323 | 0 | 0 | 1.1323 | 91.94 | 0.00385 | 2024-01-12 05:34:01 | -0.0003503
4465 | 1 | 4 | CC DChg | 10:59:00 | 37:10:10 | -0.1032 | 3.3956 | 1.1331 | 0 | 0 | 1.1331 | 92.01 | 0.0038529 | 2024-01-12 05:34:31 | -0.0003504
4466 | 1 | 4 | CC DChg | 10:59:30 | 37:10:40 | -0.1032 | 3.3956 | 1.134 | 0 | 0 | 1.134 | 92.08 | 0.0038559 | 2024-01-12 05:35:01 | -0.0003504
4467 | 1 | 4 | CC DChg | 11:00:00 | 37:11:10 | -0.1032 | 3.3955 | 1.1348 | 0 | 0 | 1.1348 | 92.15 | 0.0038588 | 2024-01-12 05:35:31 | -0.0003503
4468 | 1 | 4 | CC DChg | 11:00:30 | 37:11:40 | -0.1032 | 3.3955 | 1.1357 | 0 | 0 | 1.1357 | 92.22 | 0.0038617 | 2024-01-12 05:36:01 | -0.0003503
4469 | 1 | 4 | CC DChg | 11:01:00 | 37:12:10 | -0.1032 | 3.3955 | 1.1366 | 0 | 0 | 1.1366 | 92.29 | 0.0038646 | 2024-01-12 05:36:31 | -0.0003503
4470 | 1 | 4 | CC DChg | 11:01:30 | 37:12:40 | -0.1032 | 3.3955 | 1.1374 | 0 | 0 | 1.1374 | 92.36 | 0.0038675 | 2024-01-12 05:37:01 | -0.0003503
4471 | 1 | 4 | CC DChg | 11:02:00 | 37:13:10 | -0.1032 | 3.3955 | 1.1383 | 0 | 0 | 1.1383 | 92.43 | 0.0038705 | 2024-01-12 05:37:31 | -0.0003503
4472 | 1 | 4 | CC DChg | 11:02:30 | 37:13:40 | -0.1032 | 3.3955 | 1.1391 | 0 | 0 | 1.1391 | 92.5 | 0.0038734 | 2024-01-12 05:38:01 | -0.0003503
4473 | 1 | 4 | CC DChg | 11:03:00 | 37:14:10 | -0.1032 | 3.3955 | 1.14 | 0 | 0 | 1.14 | 92.57 | 0.0038763 | 2024-01-12 05:38:31 | -0.0003503
4474 | 1 | 4 | CC DChg | 11:03:30 | 37:14:40 | -0.1032 | 3.3954 | 1.1409 | 0 | 0 | 1.1409 | 92.64 | 0.0038792 | 2024-01-12 05:39:01 | -0.0003503
4475 | 1 | 4 | CC DChg | 11:04:00 | 37:15:10 | -0.1032 | 3.3956 | 1.1417 | 0 | 0 | 1.1417 | 92.71 | 0.0038821 | 2024-01-12 05:39:31 | -0.0003503
4476 | 1 | 4 | CC DChg | 11:04:30 | 37:15:40 | -0.1032 | 3.3954 | 1.1426 | 0 | 0 | 1.1426 | 92.78 | 0.003885 | 2024-01-12 05:40:01 | -0.0003503
4477 | 1 | 4 | CC DChg | 11:05:00 | 37:16:10 | -0.1032 | 3.3954 | 1.1434 | 0 | 0 | 1.1434 | 92.85 | 0.003888 | 2024-01-12 05:40:31 | -0.0003503
4478 | 1 | 4 | CC DChg | 11:05:30 | 37:16:40 | -0.1032 | 3.3955 | 1.1443 | 0 | 0 | 1.1443 | 92.92 | 0.0038909 | 2024-01-12 05:41:01 | -0.0003503
4479 | 1 | 4 | CC DChg | 11:06:00 | 37:17:10 | -0.1032 | 3.3954 | 1.1452 | 0 | 0 | 1.1452 | 92.99 | 0.0038938 | 2024-01-12 05:41:31 | -0.0003503
4480 | 1 | 4 | CC DChg | 11:06:30 | 37:17:40 | -0.1032 | 3.3953 | 1.146 | 0 | 0 | 1.146 | 93.06 | 0.0038967 | 2024-01-12 05:42:01 | -0.0003503
4481 | 1 | 4 | CC DChg | 11:07:00 | 37:18:10 | -0.1032 | 3.3954 | 1.1469 | 0 | 0 | 1.1469 | 93.13 | 0.0038996 | 2024-01-12 05:42:31 | -0.0003503
4482 | 1 | 4 | CC DChg | 11:07:30 | 37:18:40 | -0.1032 | 3.3953 | 1.1477 | 0 | 0 | 1.1477 | 93.2 | 0.0039026 | 2024-01-12 05:43:01 | -0.0003503
4483 | 1 | 4 | CC DChg | 11:08:00 | 37:19:10 | -0.1032 | 3.3953 | 1.1486 | 0 | 0 | 1.1486 | 93.27 | 0.0039055 | 2024-01-12 05:43:31 | -0.0003503
4484 | 1 | 4 | CC DChg | 11:08:30 | 37:19:40 | -0.1032 | 3.3953 | 1.1495 | 0 | 0 | 1.1495 | 93.34 | 0.0039084 | 2024-01-12 05:44:01 | -0.0003503
4485 | 1 | 4 | CC DChg | 11:09:00 | 37:20:10 | -0.1032 | 3.3953 | 1.1503 | 0 | 0 | 1.1503 | 93.41 | 0.0039113 | 2024-01-12 05:44:31 | -0.0003503
4486 | 1 | 4 | CC DChg | 11:09:30 | 37:20:40 | -0.1032 | 3.3953 | 1.1512 | 0 | 0 | 1.1512 | 93.48 | 0.0039142 | 2024-01-12 05:45:01 | -0.0003503
4487 | 1 | 4 | CC DChg | 11:10:00 | 37:21:10 | -0.1032 | 3.3952 | 1.152 | 0 | 0 | 1.152 | 93.55 | 0.0039172 | 2024-01-12 05:45:31 | -0.0003502
4488 | 1 | 4 | CC DChg | 11:10:30 | 37:21:40 | -0.1032 | 3.3953 | 1.1529 | 0 | 0 | 1.1529 | 93.62 | 0.0039201 | 2024-01-12 05:46:01 | -0.0003503
4489 | 1 | 4 | CC DChg | 11:11:00 | 37:22:10 | -0.1032 | 3.3952 | 1.1538 | 0 | 0 | 1.1538 | 93.69 | 0.003923 | 2024-01-12 05:46:31 | -0.0003503
4490 | 1 | 4 | CC DChg | 11:11:30 | 37:22:40 | -0.1032 | 3.3952 | 1.1546 | 0 | 0 | 1.1546 | 93.76 | 0.0039259 | 2024-01-12 05:47:01 | -0.0003502
4491 | 1 | 4 | CC DChg | 11:12:00 | 37:23:10 | -0.1032 | 3.3952 | 1.1555 | 0 | 0 | 1.1555 | 93.83 | 0.0039288 | 2024-01-12 05:47:31 | -0.0003503
4492 | 1 | 4 | CC DChg | 11:12:30 | 37:23:40 | -0.1032 | 3.3952 | 1.1563 | 0 | 0 | 1.1563 | 93.9 | 0.0039318 | 2024-01-12 05:48:01 | -0.0003503
4493 | 1 | 4 | CC DChg | 11:13:00 | 37:24:10 | -0.1032 | 3.3951 | 1.1572 | 0 | 0 | 1.1572 | 93.97 | 0.0039347 | 2024-01-12 05:48:31 | -0.0003502
4494 | 1 | 4 | CC DChg | 11:13:30 | 37:24:40 | -0.1032 | 3.3951 | 1.1581 | 0 | 0 | 1.1581 | 94.04 | 0.0039376 | 2024-01-12 05:49:01 | -0.0003503
4495 | 1 | 4 | CC DChg | 11:14:00 | 37:25:10 | -0.1032 | 3.3951 | 1.1589 | 0 | 0 | 1.1589 | 94.11 | 0.0039405 | 2024-01-12 05:49:31 | -0.0003502
4496 | 1 | 4 | CC DChg | 11:14:30 | 37:25:40 | -0.1032 | 3.3951 | 1.1598 | 0 | 0 | 1.1598 | 94.18 | 0.0039434 | 2024-01-12 05:50:01 | -0.0003502
4497 | 1 | 4 | CC DChg | 11:15:00 | 37:26:10 | -0.1032 | 3.3952 | 1.1606 | 0 | 0 | 1.1606 | 94.25 | 0.0039463 | 2024-01-12 05:50:31 | -0.0003503
4498 | 1 | 4 | CC DChg | 11:15:30 | 37:26:40 | -0.1032 | 3.3951 | 1.1615 | 0 | 0 | 1.1615 | 94.32 | 0.0039493 | 2024-01-12 05:51:01 | -0.0003502
4499 | 1 | 4 | CC DChg | 11:16:00 | 37:27:10 | -0.1032 | 3.3952 | 1.1624 | 0 | 0 | 1.1624 | 94.39 | 0.0039522 | 2024-01-12 05:51:31 | -0.0003502
4500 | 1 | 4 | CC DChg | 11:16:30 | 37:27:40 | -0.1032 | 3.3951 | 1.1632 | 0 | 0 | 1.1632 | 94.45 | 0.0039551 | 2024-01-12 05:52:01 | -0.0003503
4501 | 1 | 4 | CC DChg | 11:17:00 | 37:28:10 | -0.1032 | 3.3951 | 1.1641 | 0 | 0 | 1.1641 | 94.52 | 0.003958 | 2024-01-12 05:52:31 | -0.0003503
4502 | 1 | 4 | CC DChg | 11:17:30 | 37:28:40 | -0.1032 | 3.3951 | 1.1649 | 0 | 0 | 1.1649 | 94.59 | 0.0039609 | 2024-01-12 05:53:01 | -0.0003503
4503 | 1 | 4 | CC DChg | 11:18:00 | 37:29:10 | -0.1032 | 3.395 | 1.1658 | 0 | 0 | 1.1658 | 94.66 | 0.0039639 | 2024-01-12 05:53:31 | -0.0003503
4504 | 1 | 4 | CC DChg | 11:18:30 | 37:29:40 | -0.1032 | 3.3951 | 1.1667 | 0 | 0 | 1.1667 | 94.73 | 0.0039668 | 2024-01-12 05:54:01 | -0.0003502
4505 | 1 | 4 | CC DChg | 11:19:00 | 37:30:10 | -0.1032 | 3.395 | 1.1675 | 0 | 0 | 1.1675 | 94.8 | 0.0039697 | 2024-01-12 05:54:31 | -0.0003503
4506 | 1 | 4 | CC DChg | 11:19:30 | 37:30:40 | -0.1032 | 3.395 | 1.1684 | 0 | 0 | 1.1684 | 94.87 | 0.0039726 | 2024-01-12 05:55:01 | -0.0003503
4507 | 1 | 4 | CC DChg | 11:20:00 | 37:31:10 | -0.1032 | 3.395 | 1.1692 | 0 | 0 | 1.1692 | 94.94 | 0.0039755 | 2024-01-12 05:55:31 | -0.0003503
4508 | 1 | 4 | CC DChg | 11:20:30 | 37:31:40 | -0.1032 | 3.395 | 1.1701 | 0 | 0 | 1.1701 | 95.01 | 0.0039785 | 2024-01-12 05:56:01 | -0.0003502
4509 | 1 | 4 | CC DChg | 11:21:00 | 37:32:10 | -0.1032 | 3.395 | 1.1709 | 0 | 0 | 1.1709 | 95.08 | 0.0039814 | 2024-01-12 05:56:31 | -0.0003503
4510 | 1 | 4 | CC DChg | 11:21:30 | 37:32:40 | -0.1032 | 3.395 | 1.1718 | 0 | 0 | 1.1718 | 95.15 | 0.0039843 | 2024-01-12 05:57:01 | -0.0003503
4511 | 1 | 4 | CC DChg | 11:22:00 | 37:33:10 | -0.1032 | 3.3949 | 1.1727 | 0 | 0 | 1.1727 | 95.22 | 0.0039872 | 2024-01-12 05:57:31 | -0.0003502
4512 | 1 | 4 | CC DChg | 11:22:30 | 37:33:40 | -0.1032 | 3.3949 | 1.1735 | 0 | 0 | 1.1735 | 95.29 | 0.0039901 | 2024-01-12 05:58:01 | -0.0003503
4513 | 1 | 4 | CC DChg | 11:23:00 | 37:34:10 | -0.1032 | 3.3948 | 1.1744 | 0 | 0 | 1.1744 | 95.36 | 0.003993 | 2024-01-12 05:58:31 | -0.0003503
4514 | 1 | 4 | CC DChg | 11:23:30 | 37:34:40 | -0.1032 | 3.3949 | 1.1752 | 0 | 0 | 1.1752 | 95.43 | 0.003996 | 2024-01-12 05:59:01 | -0.0003502
4515 | 1 | 4 | CC DChg | 11:24:00 | 37:35:10 | -0.1032 | 3.3948 | 1.1761 | 0 | 0 | 1.1761 | 95.5 | 0.0039989 | 2024-01-12 05:59:31 | -0.0003502
4516 | 1 | 4 | CC DChg | 11:24:30 | 37:35:40 | -0.1032 | 3.3949 | 1.177 | 0 | 0 | 1.177 | 95.57 | 0.0040018 | 2024-01-12 06:00:01 | -0.0003502
4517 | 1 | 4 | CC DChg | 11:25:00 | 37:36:10 | -0.1032 | 3.395 | 1.1778 | 0 | 0 | 1.1778 | 95.64 | 0.0040047 | 2024-01-12 06:00:31 | -0.0003503
4518 | 1 | 4 | CC DChg | 11:25:30 | 37:36:40 | -0.1032 | 3.3948 | 1.1787 | 0 | 0 | 1.1787 | 95.71 | 0.0040076 | 2024-01-12 06:01:01 | -0.0003502
4519 | 1 | 4 | CC DChg | 11:26:00 | 37:37:10 | -0.1032 | 3.3948 | 1.1795 | 0 | 0 | 1.1795 | 95.78 | 0.0040106 | 2024-01-12 06:01:31 | -0.0003502
4520 | 1 | 4 | CC DChg | 11:26:30 | 37:37:40 | -0.1032 | 3.3948 | 1.1804 | 0 | 0 | 1.1804 | 95.85 | 0.0040135 | 2024-01-12 06:02:01 | -0.0003502
4521 | 1 | 4 | CC DChg | 11:27:00 | 37:38:10 | -0.1032 | 3.3948 | 1.1813 | 0 | 0 | 1.1813 | 95.92 | 0.0040164 | 2024-01-12 06:02:31 | -0.0003503
4522 | 1 | 4 | CC DChg | 11:27:30 | 37:38:40 | -0.1032 | 3.3948 | 1.1821 | 0 | 0 | 1.1821 | 95.99 | 0.0040193 | 2024-01-12 06:03:01 | -0.0003502
4523 | 1 | 4 | CC DChg | 11:28:00 | 37:39:10 | -0.1032 | 3.3947 | 1.183 | 0 | 0 | 1.183 | 96.06 | 0.0040222 | 2024-01-12 06:03:31 | -0.0003502
4524 | 1 | 4 | CC DChg | 11:28:30 | 37:39:40 | -0.1032 | 3.3948 | 1.1838 | 0 | 0 | 1.1838 | 96.13 | 0.0040252 | 2024-01-12 06:04:01 | -0.0003503
4525 | 1 | 4 | CC DChg | 11:29:00 | 37:40:10 | -0.1032 | 3.3947 | 1.1847 | 0 | 0 | 1.1847 | 96.2 | 0.0040281 | 2024-01-12 06:04:31 | -0.0003502
4526 | 1 | 4 | CC DChg | 11:29:30 | 37:40:40 | -0.1032 | 3.3948 | 1.1856 | 0 | 0 | 1.1856 | 96.27 | 0.004031 | 2024-01-12 06:05:01 | -0.0003502
4527 | 1 | 4 | CC DChg | 11:30:00 | 37:41:10 | -0.1032 | 3.3948 | 1.1864 | 0 | 0 | 1.1864 | 96.34 | 0.0040339 | 2024-01-12 06:05:31 | -0.0003502
4528 | 1 | 4 | CC DChg | 11:30:30 | 37:41:40 | -0.1032 | 3.3947 | 1.1873 | 0 | 0 | 1.1873 | 96.41 | 0.0040368 | 2024-01-12 06:06:01 | -0.0003503
4529 | 1 | 4 | CC DChg | 11:31:00 | 37:42:10 | -0.1032 | 3.3947 | 1.1881 | 0 | 0 | 1.1881 | 96.48 | 0.0040397 | 2024-01-12 06:06:31 | -0.0003502
4530 | 1 | 4 | CC DChg | 11:31:30 | 37:42:40 | -0.1032 | 3.3948 | 1.189 | 0 | 0 | 1.189 | 96.55 | 0.0040427 | 2024-01-12 06:07:01 | -0.0003502
4531 | 1 | 4 | CC DChg | 11:32:00 | 37:43:10 | -0.1032 | 3.3946 | 1.1899 | 0 | 0 | 1.1899 | 96.62 | 0.0040456 | 2024-01-12 06:07:31 | -0.0003503
4532 | 1 | 4 | CC DChg | 11:32:30 | 37:43:40 | -0.1032 | 3.3946 | 1.1907 | 0 | 0 | 1.1907 | 96.69 | 0.0040485 | 2024-01-12 06:08:01 | -0.0003503
4533 | 1 | 4 | CC DChg | 11:33:00 | 37:44:10 | -0.1032 | 3.3947 | 1.1916 | 0 | 0 | 1.1916 | 96.76 | 0.0040514 | 2024-01-12 06:08:31 | -0.0003502
4534 | 1 | 4 | CC DChg | 11:33:30 | 37:44:40 | -0.1032 | 3.3946 | 1.1924 | 0 | 0 | 1.1924 | 96.83 | 0.0040543 | 2024-01-12 06:09:01 | -0.0003502
4535 | 1 | 4 | CC DChg | 11:34:00 | 37:45:10 | -0.1032 | 3.3946 | 1.1933 | 0 | 0 | 1.1933 | 96.9 | 0.0040573 | 2024-01-12 06:09:31 | -0.0003502
4536 | 1 | 4 | CC DChg | 11:34:30 | 37:45:40 | -0.1032 | 3.3946 | 1.1942 | 0 | 0 | 1.1942 | 96.97 | 0.0040602 | 2024-01-12 06:10:01 | -0.0003502
4537 | 1 | 4 | CC DChg | 11:35:00 | 37:46:10 | -0.1032 | 3.3946 | 1.195 | 0 | 0 | 1.195 | 97.04 | 0.0040631 | 2024-01-12 06:10:31 | -0.0003502
4538 | 1 | 4 | CC DChg | 11:35:30 | 37:46:40 | -0.1032 | 3.3945 | 1.1959 | 0 | 0 | 1.1959 | 97.11 | 0.004066 | 2024-01-12 06:11:01 | -0.0003502
4539 | 1 | 4 | CC DChg | 11:36:00 | 37:47:10 | -0.1032 | 3.3946 | 1.1967 | 0 | 0 | 1.1967 | 97.18 | 0.0040689 | 2024-01-12 06:11:31 | -0.0003502
4540 | 1 | 4 | CC DChg | 11:36:30 | 37:47:40 | -0.1032 | 3.3945 | 1.1976 | 0 | 0 | 1.1976 | 97.25 | 0.0040719 | 2024-01-12 06:12:01 | -0.0003502
4541 | 1 | 4 | CC DChg | 11:37:00 | 37:48:10 | -0.1032 | 3.3945 | 1.1985 | 0 | 0 | 1.1985 | 97.32 | 0.0040748 | 2024-01-12 06:12:31 | -0.0003502
4542 | 1 | 4 | CC DChg | 11:37:30 | 37:48:40 | -0.1032 | 3.3945 | 1.1993 | 0 | 0 | 1.1993 | 97.39 | 0.0040777 | 2024-01-12 06:13:01 | -0.0003502
4543 | 1 | 4 | CC DChg | 11:38:00 | 37:49:10 | -0.1032 | 3.3945 | 1.2002 | 0 | 0 | 1.2002 | 97.46 | 0.0040806 | 2024-01-12 06:13:31 | -0.0003502
4544 | 1 | 4 | CC DChg | 11:38:30 | 37:49:40 | -0.1032 | 3.3945 | 1.201 | 0 | 0 | 1.201 | 97.53 | 0.0040835 | 2024-01-12 06:14:01 | -0.0003502
4545 | 1 | 4 | CC DChg | 11:39:00 | 37:50:10 | -0.1032 | 3.3944 | 1.2019 | 0 | 0 | 1.2019 | 97.6 | 0.0040864 | 2024-01-12 06:14:31 | -0.0003502
4546 | 1 | 4 | CC DChg | 11:39:30 | 37:50:40 | -0.1032 | 3.3944 | 1.2028 | 0 | 0 | 1.2028 | 97.67 | 0.0040894 | 2024-01-12 06:15:01 | -0.0003502
4547 | 1 | 4 | CC DChg | 11:40:00 | 37:51:10 | -0.1032 | 3.3944 | 1.2036 | 0 | 0 | 1.2036 | 97.74 | 0.0040923 | 2024-01-12 06:15:31 | -0.0003502
4548 | 1 | 4 | CC DChg | 11:40:30 | 37:51:40 | -0.1032 | 3.3944 | 1.2045 | 0 | 0 | 1.2045 | 97.81 | 0.0040952 | 2024-01-12 06:16:01 | -0.0003502
4549 | 1 | 4 | CC DChg | 11:41:00 | 37:52:10 | -0.1032 | 3.3944 | 1.2053 | 0 | 0 | 1.2053 | 97.88 | 0.0040981 | 2024-01-12 06:16:31 | -0.0003502
4550 | 1 | 4 | CC DChg | 11:41:30 | 37:52:40 | -0.1032 | 3.3944 | 1.2062 | 0 | 0 | 1.2062 | 97.95 | 0.004101 | 2024-01-12 06:17:01 | -0.0003502
4551 | 1 | 4 | CC DChg | 11:42:00 | 37:53:10 | -0.1032 | 3.3943 | 1.2071 | 0 | 0 | 1.2071 | 98.02 | 0.004104 | 2024-01-12 06:17:31 | -0.0003502
4552 | 1 | 4 | CC DChg | 11:42:30 | 37:53:40 | -0.1032 | 3.3944 | 1.2079 | 0 | 0 | 1.2079 | 98.09 | 0.0041069 | 2024-01-12 06:18:01 | -0.0003502
4553 | 1 | 4 | CC DChg | 11:43:00 | 37:54:10 | -0.1032 | 3.3944 | 1.2088 | 0 | 0 | 1.2088 | 98.15 | 0.0041098 | 2024-01-12 06:18:31 | -0.0003502
4554 | 1 | 4 | CC DChg | 11:43:30 | 37:54:40 | -0.1032 | 3.3943 | 1.2096 | 0 | 0 | 1.2096 | 98.22 | 0.0041127 | 2024-01-12 06:19:01 | -0.0003502
4555 | 1 | 4 | CC DChg | 11:44:00 | 37:55:10 | -0.1032 | 3.3943 | 1.2105 | 0 | 0 | 1.2105 | 98.29 | 0.0041156 | 2024-01-12 06:19:31 | -0.0003502
4556 | 1 | 4 | CC DChg | 11:44:30 | 37:55:40 | -0.1032 | 3.3943 | 1.2114 | 0 | 0 | 1.2114 | 98.36 | 0.0041185 | 2024-01-12 06:20:01 | -0.0003502
4557 | 1 | 4 | CC DChg | 11:45:00 | 37:56:10 | -0.1032 | 3.3943 | 1.2122 | 0 | 0 | 1.2122 | 98.43 | 0.0041215 | 2024-01-12 06:20:31 | -0.0003502
4558 | 1 | 4 | CC DChg | 11:45:30 | 37:56:40 | -0.1032 | 3.3942 | 1.2131 | 0 | 0 | 1.2131 | 98.5 | 0.0041244 | 2024-01-12 06:21:01 | -0.0003502
4559 | 1 | 4 | CC DChg | 11:46:00 | 37:57:10 | -0.1032 | 3.3943 | 1.2139 | 0 | 0 | 1.2139 | 98.57 | 0.0041273 | 2024-01-12 06:21:31 | -0.0003502
4560 | 1 | 4 | CC DChg | 11:46:30 | 37:57:40 | -0.1032 | 3.3943 | 1.2148 | 0 | 0 | 1.2148 | 98.64 | 0.0041302 | 2024-01-12 06:22:01 | -0.0003502
4561 | 1 | 4 | CC DChg | 11:47:00 | 37:58:10 | -0.1032 | 3.3942 | 1.2157 | 0 | 0 | 1.2157 | 98.71 | 0.0041331 | 2024-01-12 06:22:31 | -0.0003502
4562 | 1 | 4 | CC DChg | 11:47:30 | 37:58:40 | -0.1032 | 3.3942 | 1.2165 | 0 | 0 | 1.2165 | 98.78 | 0.0041361 | 2024-01-12 06:23:01 | -0.0003502
4563 | 1 | 4 | CC DChg | 11:48:00 | 37:59:10 | -0.1032 | 3.3942 | 1.2174 | 0 | 0 | 1.2174 | 98.85 | 0.004139 | 2024-01-12 06:23:31 | -0.0003502
4564 | 1 | 4 | CC DChg | 11:48:30 | 37:59:40 | -0.1032 | 3.3942 | 1.2182 | 0 | 0 | 1.2182 | 98.92 | 0.0041419 | 2024-01-12 06:24:01 | -0.0003502
4565 | 1 | 4 | CC DChg | 11:49:00 | 38:00:10 | -0.1032 | 3.3941 | 1.2191 | 0 | 0 | 1.2191 | 98.99 | 0.0041448 | 2024-01-12 06:24:31 | -0.0003502
4566 | 1 | 4 | CC DChg | 11:49:30 | 38:00:40 | -0.1032 | 3.3942 | 1.22 | 0 | 0 | 1.22 | 99.06 | 0.0041477 | 2024-01-12 06:25:01 | -0.0003502
4567 | 1 | 4 | CC DChg | 11:50:00 | 38:01:10 | -0.1032 | 3.3942 | 1.2208 | 0 | 0 | 1.2208 | 99.13 | 0.0041506 | 2024-01-12 06:25:31 | -0.0003502
4568 | 1 | 4 | CC DChg | 11:50:30 | 38:01:40 | -0.1032 | 3.3941 | 1.2217 | 0 | 0 | 1.2217 | 99.2 | 0.0041536 | 2024-01-12 06:26:01 | -0.0003502
4569 | 1 | 4 | CC DChg | 11:51:00 | 38:02:10 | -0.1032 | 3.3941 | 1.2225 | 0 | 0 | 1.2225 | 99.27 | 0.0041565 | 2024-01-12 06:26:31 | -0.0003502
4570 | 1 | 4 | CC DChg | 11:51:30 | 38:02:40 | -0.1032 | 3.3941 | 1.2234 | 0 | 0 | 1.2234 | 99.34 | 0.0041594 | 2024-01-12 06:27:01 | -0.0003502
4571 | 1 | 4 | CC DChg | 11:52:00 | 38:03:10 | -0.1032 | 3.394 | 1.2243 | 0 | 0 | 1.2243 | 99.41 | 0.0041623 | 2024-01-12 06:27:31 | -0.0003502
4572 | 1 | 4 | CC DChg | 11:52:30 | 38:03:40 | -0.1032 | 3.3941 | 1.2251 | 0 | 0 | 1.2251 | 99.48 | 0.0041652 | 2024-01-12 06:28:01 | -0.0003502
4573 | 1 | 4 | CC DChg | 11:53:00 | 38:04:10 | -0.1032 | 3.394 | 1.226 | 0 | 0 | 1.226 | 99.55 | 0.0041682 | 2024-01-12 06:28:31 | -0.0003502
4574 | 1 | 4 | CC DChg | 11:53:30 | 38:04:40 | -0.1032 | 3.394 | 1.2268 | 0 | 0 | 1.2268 | 99.62 | 0.0041711 | 2024-01-12 06:29:01 | -0.0003502
4575 | 1 | 4 | CC DChg | 11:54:00 | 38:05:10 | -0.1032 | 3.394 | 1.2277 | 0 | 0 | 1.2277 | 99.69 | 0.004174 | 2024-01-12 06:29:31 | -0.0003502
4576 | 1 | 4 | CC DChg | 11:54:30 | 38:05:40 | -0.1032 | 3.3941 | 1.2286 | 0 | 0 | 1.2286 | 99.76 | 0.0041769 | 2024-01-12 06:30:01 | -0.0003502
4577 | 1 | 4 | CC DChg | 11:55:00 | 38:06:10 | -0.1032 | 3.394 | 1.2294 | 0 | 0 | 1.2294 | 99.83 | 0.0041798 | 2024-01-12 06:30:31 | -0.0003501
4578 | 1 | 4 | CC DChg | 11:55:30 | 38:06:40 | -0.1032 | 3.394 | 1.2303 | 0 | 0 | 1.2303 | 99.9 | 0.0041827 | 2024-01-12 06:31:01 | -0.0003502
4579 | 1 | 4 | CC DChg | 11:56:00 | 38:07:10 | -0.1032 | 3.3939 | 1.2311 | 0 | 0 | 1.2311 | 99.97 | 0.0041857 | 2024-01-12 06:31:31 | -0.0003501
4580 | 1 | 4 | CC DChg | 11:56:30 | 38:07:40 | -0.1032 | 3.3939 | 1.232 | 0 | 0 | 1.232 | 100.04 | 0.0041886 | 2024-01-12 06:32:01 | -0.0003502
4581 | 1 | 4 | CC DChg | 11:57:00 | 38:08:10 | -0.1032 | 3.3939 | 1.2329 | 0 | 0 | 1.2329 | 100.11 | 0.0041915 | 2024-01-12 06:32:31 | -0.0003501
4582 | 1 | 4 | CC DChg | 11:57:30 | 38:08:40 | -0.1032 | 3.3939 | 1.2337 | 0 | 0 | 1.2337 | 100.18 | 0.0041944 | 2024-01-12 06:33:01 | -0.0003502
4583 | 1 | 4 | CC DChg | 11:58:00 | 38:09:10 | -0.1032 | 3.3939 | 1.2346 | 0 | 0 | 1.2346 | 100.25 | 0.0041973 | 2024-01-12 06:33:31 | -0.0003501
4584 | 1 | 4 | CC DChg | 11:58:30 | 38:09:40 | -0.1032 | 3.3939 | 1.2354 | 0 | 0 | 1.2354 | 100.32 | 0.0042003 | 2024-01-12 06:34:01 | -0.0003502
4585 | 1 | 4 | CC DChg | 11:59:00 | 38:10:10 | -0.1032 | 3.3938 | 1.2363 | 0 | 0 | 1.2363 | 100.39 | 0.0042032 | 2024-01-12 06:34:31 | -0.0003502
4586 | 1 | 4 | CC DChg | 11:59:30 | 38:10:40 | -0.1032 | 3.3939 | 1.2372 | 0 | 0 | 1.2372 | 100.46 | 0.0042061 | 2024-01-12 06:35:01 | -0.0003502
4587 | 1 | 4 | CC DChg | 12:00:00 | 38:11:10 | -0.1032 | 3.3938 | 1.238 | 0 | 0 | 1.238 | 100.53 | 0.004209 | 2024-01-12 06:35:31 | -0.0003502
4588 | 1 | 4 | CC DChg | 12:00:30 | 38:11:40 | -0.1032 | 3.3938 | 1.2389 | 0 | 0 | 1.2389 | 100.6 | 0.0042119 | 2024-01-12 06:36:01 | -0.0003502
4589 | 1 | 4 | CC DChg | 12:01:00 | 38:12:10 | -0.1032 | 3.3937 | 1.2397 | 0 | 0 | 1.2397 | 100.67 | 0.0042148 | 2024-01-12 06:36:31 | -0.0003501
4590 | 1 | 4 | CC DChg | 12:01:30 | 38:12:40 | -0.1032 | 3.3938 | 1.2406 | 0 | 0 | 1.2406 | 100.74 | 0.0042178 | 2024-01-12 06:37:01 | -0.0003502
4591 | 1 | 4 | CC DChg | 12:02:00 | 38:13:10 | -0.1032 | 3.3937 | 1.2415 | 0 | 0 | 1.2415 | 100.81 | 0.0042207 | 2024-01-12 06:37:31 | -0.0003502
4592 | 1 | 4 | CC DChg | 12:02:30 | 38:13:40 | -0.1032 | 3.3937 | 1.2423 | 0 | 0 | 1.2423 | 100.88 | 0.0042236 | 2024-01-12 06:38:01 | -0.0003501
4593 | 1 | 4 | CC DChg | 12:03:00 | 38:14:10 | -0.1032 | 3.3937 | 1.2432 | 0 | 0 | 1.2432 | 100.95 | 0.0042265 | 2024-01-12 06:38:31 | -0.0003501
4594 | 1 | 4 | CC DChg | 12:03:30 | 38:14:40 | -0.1032 | 3.3936 | 1.244 | 0 | 0 | 1.244 | 101.02 | 0.0042294 | 2024-01-12 06:39:01 | -0.0003501
4595 | 1 | 4 | CC DChg | 12:04:00 | 38:15:10 | -0.1032 | 3.3937 | 1.2449 | 0 | 0 | 1.2449 | 101.09 | 0.0042324 | 2024-01-12 06:39:31 | -0.0003501
4596 | 1 | 4 | CC DChg | 12:04:30 | 38:15:40 | -0.1032 | 3.3936 | 1.2458 | 0 | 0 | 1.2458 | 101.16 | 0.0042353 | 2024-01-12 06:40:01 | -0.0003501
4597 | 1 | 4 | CC DChg | 12:05:00 | 38:16:10 | -0.1032 | 3.3936 | 1.2466 | 0 | 0 | 1.2466 | 101.23 | 0.0042382 | 2024-01-12 06:40:31 | -0.0003501
4598 | 1 | 4 | CC DChg | 12:05:30 | 38:16:40 | -0.1032 | 3.3937 | 1.2475 | 0 | 0 | 1.2475 | 101.3 | 0.0042411 | 2024-01-12 06:41:01 | -0.0003501
4599 | 1 | 4 | CC DChg | 12:06:00 | 38:17:10 | -0.1032 | 3.3936 | 1.2483 | 0 | 0 | 1.2483 | 101.37 | 0.004244 | 2024-01-12 06:41:31 | -0.0003502
4600 | 1 | 4 | CC DChg | 12:06:30 | 38:17:40 | -0.1032 | 3.3936 | 1.2492 | 0 | 0 | 1.2492 | 101.44 | 0.0042469 | 2024-01-12 06:42:01 | -0.0003501
4601 | 1 | 4 | CC DChg | 12:07:00 | 38:18:10 | -0.1032 | 3.3935 | 1.25 | 0 | 0 | 1.25 | 101.51 | 0.0042499 | 2024-01-12 06:42:31 | -0.0003501
4602 | 1 | 4 | CC DChg | 12:07:30 | 38:18:40 | -0.1032 | 3.3936 | 1.2509 | 0 | 0 | 1.2509 | 101.58 | 0.0042528 | 2024-01-12 06:43:01 | -0.0003501
4603 | 1 | 4 | CC DChg | 12:08:00 | 38:19:10 | -0.1032 | 3.3935 | 1.2518 | 0 | 0 | 1.2518 | 101.65 | 0.0042557 | 2024-01-12 06:43:31 | -0.0003501
4604 | 1 | 4 | CC DChg | 12:08:30 | 38:19:40 | -0.1032 | 3.3934 | 1.2526 | 0 | 0 | 1.2526 | 101.72 | 0.0042586 | 2024-01-12 06:44:01 | -0.0003501
4605 | 1 | 4 | CC DChg | 12:09:00 | 38:20:10 | -0.1032 | 3.3935 | 1.2535 | 0 | 0 | 1.2535 | 101.79 | 0.0042615 | 2024-01-12 06:44:31 | -0.0003501
4606 | 1 | 4 | CC DChg | 12:09:30 | 38:20:40 | -0.1032 | 3.3935 | 1.2543 | 0 | 0 | 1.2543 | 101.86 | 0.0042645 | 2024-01-12 06:45:01 | -0.0003501
4607 | 1 | 4 | CC DChg | 12:10:00 | 38:21:10 | -0.1032 | 3.3934 | 1.2552 | 0 | 0 | 1.2552 | 101.93 | 0.0042674 | 2024-01-12 06:45:31 | -0.0003501
4608 | 1 | 4 | CC DChg | 12:10:30 | 38:21:40 | -0.1032 | 3.3934 | 1.2561 | 0 | 0 | 1.2561 | 101.99 | 0.0042703 | 2024-01-12 06:46:01 | -0.0003501
4609 | 1 | 4 | CC DChg | 12:11:00 | 38:22:10 | -0.1032 | 3.3934 | 1.2569 | 0 | 0 | 1.2569 | 102.06 | 0.0042732 | 2024-01-12 06:46:31 | -0.0003501
4610 | 1 | 4 | CC DChg | 12:11:30 | 38:22:40 | -0.1032 | 3.3933 | 1.2578 | 0 | 0 | 1.2578 | 102.13 | 0.0042761 | 2024-01-12 06:47:01 | -0.0003501
4611 | 1 | 4 | CC DChg | 12:12:00 | 38:23:10 | -0.1032 | 3.3933 | 1.2586 | 0 | 0 | 1.2586 | 102.2 | 0.004279 | 2024-01-12 06:47:31 | -0.0003501
4612 | 1 | 4 | CC DChg | 12:12:30 | 38:23:40 | -0.1032 | 3.3933 | 1.2595 | 0 | 0 | 1.2595 | 102.27 | 0.004282 | 2024-01-12 06:48:01 | -0.0003501
4613 | 1 | 4 | CC DChg | 12:13:00 | 38:24:10 | -0.1032 | 3.3933 | 1.2604 | 0 | 0 | 1.2604 | 102.34 | 0.0042849 | 2024-01-12 06:48:31 | -0.0003501
4614 | 1 | 4 | CC DChg | 12:13:30 | 38:24:40 | -0.1032 | 3.3933 | 1.2612 | 0 | 0 | 1.2612 | 102.41 | 0.0042878 | 2024-01-12 06:49:01 | -0.0003501
4615 | 1 | 4 | CC DChg | 12:14:00 | 38:25:10 | -0.1032 | 3.3933 | 1.2621 | 0 | 0 | 1.2621 | 102.48 | 0.0042907 | 2024-01-12 06:49:31 | -0.0003501
4616 | 1 | 4 | CC DChg | 12:14:30 | 38:25:40 | -0.1032 | 3.3933 | 1.2629 | 0 | 0 | 1.2629 | 102.55 | 0.0042936 | 2024-01-12 06:50:01 | -0.0003501
4617 | 1 | 4 | CC DChg | 12:15:00 | 38:26:10 | -0.1032 | 3.3932 | 1.2638 | 0 | 0 | 1.2638 | 102.62 | 0.0042965 | 2024-01-12 06:50:31 | -0.0003501
4618 | 1 | 4 | CC DChg | 12:15:30 | 38:26:40 | -0.1032 | 3.3933 | 1.2647 | 0 | 0 | 1.2647 | 102.69 | 0.0042995 | 2024-01-12 06:51:01 | -0.0003501
4619 | 1 | 4 | CC DChg | 12:16:00 | 38:27:10 | -0.1032 | 3.3932 | 1.2655 | 0 | 0 | 1.2655 | 102.76 | 0.0043024 | 2024-01-12 06:51:31 | -0.0003501
4620 | 1 | 4 | CC DChg | 12:16:30 | 38:27:40 | -0.1032 | 3.3932 | 1.2664 | 0 | 0 | 1.2664 | 102.83 | 0.0043053 | 2024-01-12 06:52:01 | -0.0003501
4621 | 1 | 4 | CC DChg | 12:17:00 | 38:28:10 | -0.1032 | 3.3932 | 1.2672 | 0 | 0 | 1.2672 | 102.9 | 0.0043082 | 2024-01-12 06:52:31 | -0.0003501
4622 | 1 | 4 | CC DChg | 12:17:30 | 38:28:40 | -0.1032 | 3.3932 | 1.2681 | 0 | 0 | 1.2681 | 102.97 | 0.0043111 | 2024-01-12 06:53:01 | -0.0003501
4623 | 1 | 4 | CC DChg | 12:18:00 | 38:29:10 | -0.1032 | 3.3931 | 1.269 | 0 | 0 | 1.269 | 103.04 | 0.004314 | 2024-01-12 06:53:31 | -0.00035
4624 | 1 | 4 | CC DChg | 12:18:30 | 38:29:40 | -0.1032 | 3.3932 | 1.2698 | 0 | 0 | 1.2698 | 103.11 | 0.004317 | 2024-01-12 06:54:01 | -0.00035
4625 | 1 | 4 | CC DChg | 12:19:00 | 38:30:10 | -0.1032 | 3.393 | 1.2707 | 0 | 0 | 1.2707 | 103.18 | 0.0043199 | 2024-01-12 06:54:31 | -0.0003501
4626 | 1 | 4 | CC DChg | 12:19:30 | 38:30:40 | -0.1032 | 3.3931 | 1.2715 | 0 | 0 | 1.2715 | 103.25 | 0.0043228 | 2024-01-12 06:55:01 | -0.0003501
4627 | 1 | 4 | CC DChg | 12:20:00 | 38:31:10 | -0.1032 | 3.3931 | 1.2724 | 0 | 0 | 1.2724 | 103.32 | 0.0043257 | 2024-01-12 06:55:31 | -0.0003501
4628 | 1 | 4 | CC DChg | 12:20:30 | 38:31:40 | -0.1032 | 3.3931 | 1.2733 | 0 | 0 | 1.2733 | 103.39 | 0.0043286 | 2024-01-12 06:56:01 | -0.0003501
4629 | 1 | 4 | CC DChg | 12:21:00 | 38:32:10 | -0.1032 | 3.393 | 1.2741 | 0 | 0 | 1.2741 | 103.46 | 0.0043316 | 2024-01-12 06:56:31 | -0.0003501
4630 | 1 | 4 | CC DChg | 12:21:30 | 38:32:40 | -0.1032 | 3.393 | 1.275 | 0 | 0 | 1.275 | 103.53 | 0.0043345 | 2024-01-12 06:57:01 | -0.0003501
4631 | 1 | 4 | CC DChg | 12:22:00 | 38:33:10 | -0.1032 | 3.3931 | 1.2758 | 0 | 0 | 1.2758 | 103.6 | 0.0043374 | 2024-01-12 06:57:31 | -0.0003501
4632 | 1 | 4 | CC DChg | 12:22:30 | 38:33:40 | -0.1032 | 3.393 | 1.2767 | 0 | 0 | 1.2767 | 103.67 | 0.0043403 | 2024-01-12 06:58:01 | -0.0003501
4633 | 1 | 4 | CC DChg | 12:23:00 | 38:34:10 | -0.1032 | 3.393 | 1.2776 | 0 | 0 | 1.2776 | 103.74 | 0.0043432 | 2024-01-12 06:58:31 | -0.0003501
4634 | 1 | 4 | CC DChg | 12:23:30 | 38:34:40 | -0.1032 | 3.3929 | 1.2784 | 0 | 0 | 1.2784 | 103.81 | 0.0043461 | 2024-01-12 06:59:01 | -0.0003501
4635 | 1 | 4 | CC DChg | 12:24:00 | 38:35:10 | -0.1032 | 3.3929 | 1.2793 | 0 | 0 | 1.2793 | 103.88 | 0.0043491 | 2024-01-12 06:59:31 | -0.00035
4636 | 1 | 4 | CC DChg | 12:24:30 | 38:35:40 | -0.1032 | 3.3929 | 1.2801 | 0 | 0 | 1.2801 | 103.95 | 0.004352 | 2024-01-12 07:00:01 | -0.00035
4637 | 1 | 4 | CC DChg | 12:25:00 | 38:36:10 | -0.1032 | 3.3929 | 1.281 | 0 | 0 | 1.281 | 104.02 | 0.0043549 | 2024-01-12 07:00:31 | -0.00035
4638 | 1 | 4 | CC DChg | 12:25:30 | 38:36:40 | -0.1032 | 3.3928 | 1.2819 | 0 | 0 | 1.2819 | 104.09 | 0.0043578 | 2024-01-12 07:01:01 | -0.00035
4639 | 1 | 4 | CC DChg | 12:26:00 | 38:37:10 | -0.1032 | 3.3928 | 1.2827 | 0 | 0 | 1.2827 | 104.16 | 0.0043607 | 2024-01-12 07:01:31 | -0.0003501
4640 | 1 | 4 | CC DChg | 12:26:30 | 38:37:40 | -0.1032 | 3.3928 | 1.2836 | 0 | 0 | 1.2836 | 104.23 | 0.0043636 | 2024-01-12 07:02:01 | -0.0003501
4641 | 1 | 4 | CC DChg | 12:27:00 | 38:38:10 | -0.1032 | 3.3928 | 1.2844 | 0 | 0 | 1.2844 | 104.3 | 0.0043666 | 2024-01-12 07:02:31 | -0.00035
4642 | 1 | 4 | CC DChg | 12:27:30 | 38:38:40 | -0.1032 | 3.3929 | 1.2853 | 0 | 0 | 1.2853 | 104.37 | 0.0043695 | 2024-01-12 07:03:01 | -0.0003501
4643 | 1 | 4 | CC DChg | 12:28:00 | 38:39:10 | -0.1032 | 3.3928 | 1.2862 | 0 | 0 | 1.2862 | 104.44 | 0.0043724 | 2024-01-12 07:03:31 | -0.00035
4644 | 1 | 4 | CC DChg | 12:28:30 | 38:39:40 | -0.1032 | 3.3928 | 1.287 | 0 | 0 | 1.287 | 104.51 | 0.0043753 | 2024-01-12 07:04:01 | -0.0003501
4645 | 1 | 4 | CC DChg | 12:29:00 | 38:40:10 | -0.1032 | 3.3927 | 1.2879 | 0 | 0 | 1.2879 | 104.58 | 0.0043782 | 2024-01-12 07:04:31 | -0.0003501
4646 | 1 | 4 | CC DChg | 12:29:30 | 38:40:40 | -0.1032 | 3.3927 | 1.2887 | 0 | 0 | 1.2887 | 104.65 | 0.0043811 | 2024-01-12 07:05:01 | -0.00035
4647 | 1 | 4 | CC DChg | 12:30:00 | 38:41:10 | -0.1032 | 3.3927 | 1.2896 | 0 | 0 | 1.2896 | 104.72 | 0.0043841 | 2024-01-12 07:05:31 | -0.00035
4648 | 1 | 4 | CC DChg | 12:30:30 | 38:41:40 | -0.1032 | 3.3926 | 1.2905 | 0 | 0 | 1.2905 | 104.79 | 0.004387 | 2024-01-12 07:06:01 | -0.00035
4649 | 1 | 4 | CC DChg | 12:31:00 | 38:42:10 | -0.1032 | 3.3927 | 1.2913 | 0 | 0 | 1.2913 | 104.86 | 0.0043899 | 2024-01-12 07:06:31 | -0.00035
4650 | 1 | 4 | CC DChg | 12:31:30 | 38:42:40 | -0.1032 | 3.3926 | 1.2922 | 0 | 0 | 1.2922 | 104.93 | 0.0043928 | 2024-01-12 07:07:01 | -0.00035
4651 | 1 | 4 | CC DChg | 12:32:00 | 38:43:10 | -0.1032 | 3.3926 | 1.293 | 0 | 0 | 1.293 | 105 | 0.0043957 | 2024-01-12 07:07:31 | -0.00035
4652 | 1 | 4 | CC DChg | 12:32:30 | 38:43:40 | -0.1032 | 3.3926 | 1.2939 | 0 | 0 | 1.2939 | 105.07 | 0.0043986 | 2024-01-12 07:08:01 | -0.00035
4653 | 1 | 4 | CC DChg | 12:33:00 | 38:44:10 | -0.1032 | 3.3926 | 1.2948 | 0 | 0 | 1.2948 | 105.14 | 0.0044016 | 2024-01-12 07:08:31 | -0.00035
4654 | 1 | 4 | CC DChg | 12:33:30 | 38:44:40 | -0.1032 | 3.3926 | 1.2956 | 0 | 0 | 1.2956 | 105.21 | 0.0044045 | 2024-01-12 07:09:01 | -0.00035
4655 | 1 | 4 | CC DChg | 12:34:00 | 38:45:10 | -0.1032 | 3.3925 | 1.2965 | 0 | 0 | 1.2965 | 105.28 | 0.0044074 | 2024-01-12 07:09:31 | -0.00035
4656 | 1 | 4 | CC DChg | 12:34:30 | 38:45:40 | -0.1032 | 3.3925 | 1.2973 | 0 | 0 | 1.2973 | 105.35 | 0.0044103 | 2024-01-12 07:10:01 | -0.00035
4657 | 1 | 4 | CC DChg | 12:35:00 | 38:46:10 | -0.1032 | 3.3924 | 1.2982 | 0 | 0 | 1.2982 | 105.42 | 0.0044132 | 2024-01-12 07:10:31 | -0.00035
4658 | 1 | 4 | CC DChg | 12:35:30 | 38:46:40 | -0.1032 | 3.3925 | 1.2991 | 0 | 0 | 1.2991 | 105.49 | 0.0044161 | 2024-01-12 07:11:01 | -0.00035
4659 | 1 | 4 | CC DChg | 12:36:00 | 38:47:10 | -0.1032 | 3.3924 | 1.2999 | 0 | 0 | 1.2999 | 105.56 | 0.0044191 | 2024-01-12 07:11:31 | -0.00035
4660 | 1 | 4 | CC DChg | 12:36:30 | 38:47:40 | -0.1032 | 3.3924 | 1.3008 | 0 | 0 | 1.3008 | 105.63 | 0.004422 | 2024-01-12 07:12:01 | -0.00035
4661 | 1 | 4 | CC DChg | 12:37:00 | 38:48:10 | -0.1032 | 3.3925 | 1.3016 | 0 | 0 | 1.3016 | 105.7 | 0.0044249 | 2024-01-12 07:12:31 | -0.0003501
4662 | 1 | 4 | CC DChg | 12:37:30 | 38:48:40 | -0.1032 | 3.3923 | 1.3025 | 0 | 0 | 1.3025 | 105.76 | 0.0044278 | 2024-01-12 07:13:01 | -0.00035
4663 | 1 | 4 | CC DChg | 12:38:00 | 38:49:10 | -0.1032 | 3.3923 | 1.3034 | 0 | 0 | 1.3034 | 105.83 | 0.0044307 | 2024-01-12 07:13:31 | -0.00035
4664 | 1 | 4 | CC DChg | 12:38:30 | 38:49:40 | -0.1032 | 3.3923 | 1.3042 | 0 | 0 | 1.3042 | 105.9 | 0.0044336 | 2024-01-12 07:14:01 | -0.0003499
4665 | 1 | 4 | CC DChg | 12:39:00 | 38:50:10 | -0.1032 | 3.3923 | 1.3051 | 0 | 0 | 1.3051 | 105.97 | 0.0044366 | 2024-01-12 07:14:31 | -0.00035
4666 | 1 | 4 | CC DChg | 12:39:30 | 38:50:40 | -0.1032 | 3.3923 | 1.3059 | 0 | 0 | 1.3059 | 106.04 | 0.0044395 | 2024-01-12 07:15:01 | -0.00035
4667 | 1 | 4 | CC DChg | 12:40:00 | 38:51:10 | -0.1032 | 3.3923 | 1.3068 | 0 | 0 | 1.3068 | 106.11 | 0.0044424 | 2024-01-12 07:15:31 | -0.00035
4668 | 1 | 4 | CC DChg | 12:40:30 | 38:51:40 | -0.1032 | 3.3922 | 1.3077 | 0 | 0 | 1.3077 | 106.18 | 0.0044453 | 2024-01-12 07:16:01 | -0.00035
4669 | 1 | 4 | CC DChg | 12:41:00 | 38:52:10 | -0.1032 | 3.3922 | 1.3085 | 0 | 0 | 1.3085 | 106.25 | 0.0044482 | 2024-01-12 07:16:31 | -0.00035
4670 | 1 | 4 | CC DChg | 12:41:30 | 38:52:40 | -0.1032 | 3.3922 | 1.3094 | 0 | 0 | 1.3094 | 106.32 | 0.0044511 | 2024-01-12 07:17:01 | -0.00035
4671 | 1 | 4 | CC DChg | 12:42:00 | 38:53:10 | -0.1032 | 3.3922 | 1.3102 | 0 | 0 | 1.3102 | 106.39 | 0.0044541 | 2024-01-12 07:17:31 | -0.0003499
4672 | 1 | 4 | CC DChg | 12:42:30 | 38:53:40 | -0.1032 | 3.3921 | 1.3111 | 0 | 0 | 1.3111 | 106.46 | 0.004457 | 2024-01-12 07:18:01 | -0.00035
4673 | 1 | 4 | CC DChg | 12:43:00 | 38:54:10 | -0.1032 | 3.3921 | 1.312 | 0 | 0 | 1.312 | 106.53 | 0.0044599 | 2024-01-12 07:18:31 | -0.00035
4674 | 1 | 4 | CC DChg | 12:43:30 | 38:54:40 | -0.1032 | 3.3921 | 1.3128 | 0 | 0 | 1.3128 | 106.6 | 0.0044628 | 2024-01-12 07:19:01 | -0.00035
4675 | 1 | 4 | CC DChg | 12:44:00 | 38:55:10 | -0.1032 | 3.3921 | 1.3137 | 0 | 0 | 1.3137 | 106.67 | 0.0044657 | 2024-01-12 07:19:31 | -0.00035
4676 | 1 | 4 | CC DChg | 12:44:30 | 38:55:40 | -0.1032 | 3.3921 | 1.3145 | 0 | 0 | 1.3145 | 106.74 | 0.0044686 | 2024-01-12 07:20:01 | -0.00035
4677 | 1 | 4 | CC DChg | 12:45:00 | 38:56:10 | -0.1032 | 3.392 | 1.3154 | 0 | 0 | 1.3154 | 106.81 | 0.0044716 | 2024-01-12 07:20:31 | -0.00035
4678 | 1 | 4 | CC DChg | 12:45:30 | 38:56:40 | -0.1032 | 3.392 | 1.3163 | 0 | 0 | 1.3163 | 106.88 | 0.0044745 | 2024-01-12 07:21:01 | -0.00035
4679 | 1 | 4 | CC DChg | 12:46:00 | 38:57:10 | -0.1032 | 3.392 | 1.3171 | 0 | 0 | 1.3171 | 106.95 | 0.0044774 | 2024-01-12 07:21:31 | -0.00035
4680 | 1 | 4 | CC DChg | 12:46:30 | 38:57:40 | -0.1032 | 3.392 | 1.318 | 0 | 0 | 1.318 | 107.02 | 0.0044803 | 2024-01-12 07:22:01 | -0.00035
4681 | 1 | 4 | CC DChg | 12:47:00 | 38:58:10 | -0.1032 | 3.3919 | 1.3188 | 0 | 0 | 1.3188 | 107.09 | 0.0044832 | 2024-01-12 07:22:31 | -0.0003499
4682 | 1 | 4 | CC DChg | 12:47:30 | 38:58:40 | -0.1032 | 3.3919 | 1.3197 | 0 | 0 | 1.3197 | 107.16 | 0.0044861 | 2024-01-12 07:23:01 | -0.00035
4683 | 1 | 4 | CC DChg | 12:48:00 | 38:59:10 | -0.1032 | 3.3919 | 1.3206 | 0 | 0 | 1.3206 | 107.23 | 0.0044891 | 2024-01-12 07:23:31 | -0.0003499
4684 | 1 | 4 | CC DChg | 12:48:30 | 38:59:40 | -0.1032 | 3.3919 | 1.3214 | 0 | 0 | 1.3214 | 107.3 | 0.004492 | 2024-01-12 07:24:01 | -0.00035
4685 | 1 | 4 | CC DChg | 12:49:00 | 39:00:10 | -0.1032 | 3.3918 | 1.3223 | 0 | 0 | 1.3223 | 107.37 | 0.0044949 | 2024-01-12 07:24:31 | -0.0003499
4686 | 1 | 4 | CC DChg | 12:49:30 | 39:00:40 | -0.1032 | 3.3918 | 1.3231 | 0 | 0 | 1.3231 | 107.44 | 0.0044978 | 2024-01-12 07:25:01 | -0.0003499
4687 | 1 | 4 | CC DChg | 12:50:00 | 39:01:10 | -0.1032 | 3.3918 | 1.324 | 0 | 0 | 1.324 | 107.51 | 0.0045007 | 2024-01-12 07:25:31 | -0.0003499
4688 | 1 | 4 | CC DChg | 12:50:30 | 39:01:40 | -0.1032 | 3.3918 | 1.3248 | 0 | 0 | 1.3248 | 107.58 | 0.0045036 | 2024-01-12 07:26:01 | -0.00035
4689 | 1 | 4 | CC DChg | 12:51:00 | 39:02:10 | -0.1032 | 3.3918 | 1.3257 | 0 | 0 | 1.3257 | 107.65 | 0.0045066 | 2024-01-12 07:26:31 | -0.0003499
4690 | 1 | 4 | CC DChg | 12:51:30 | 39:02:40 | -0.1032 | 3.3918 | 1.3266 | 0 | 0 | 1.3266 | 107.72 | 0.0045095 | 2024-01-12 07:27:01 | -0.00035
4691 | 1 | 4 | CC DChg | 12:52:00 | 39:03:10 | -0.1032 | 3.3917 | 1.3274 | 0 | 0 | 1.3274 | 107.79 | 0.0045124 | 2024-01-12 07:27:31 | -0.0003499
4692 | 1 | 4 | CC DChg | 12:52:30 | 39:03:40 | -0.1032 | 3.3917 | 1.3283 | 0 | 0 | 1.3283 | 107.86 | 0.0045153 | 2024-01-12 07:28:01 | -0.0003499
4693 | 1 | 4 | CC DChg | 12:53:00 | 39:04:10 | -0.1032 | 3.3917 | 1.3291 | 0 | 0 | 1.3291 | 107.93 | 0.0045182 | 2024-01-12 07:28:31 | -0.0003499
4694 | 1 | 4 | CC DChg | 12:53:30 | 39:04:40 | -0.1032 | 3.3916 | 1.33 | 0 | 0 | 1.33 | 108 | 0.0045211 | 2024-01-12 07:29:01 | -0.0003499
4695 | 1 | 4 | CC DChg | 12:54:00 | 39:05:10 | -0.1032 | 3.3916 | 1.3309 | 0 | 0 | 1.3309 | 108.07 | 0.0045241 | 2024-01-12 07:29:31 | -0.0003499
4696 | 1 | 4 | CC DChg | 12:54:30 | 39:05:40 | -0.1032 | 3.3916 | 1.3317 | 0 | 0 | 1.3317 | 108.14 | 0.004527 | 2024-01-12 07:30:01 | -0.0003499
4697 | 1 | 4 | CC DChg | 12:55:00 | 39:06:10 | -0.1032 | 3.3916 | 1.3326 | 0 | 0 | 1.3326 | 108.21 | 0.0045299 | 2024-01-12 07:30:31 | -0.0003499
4698 | 1 | 4 | CC DChg | 12:55:30 | 39:06:40 | -0.1032 | 3.3916 | 1.3334 | 0 | 0 | 1.3334 | 108.28 | 0.0045328 | 2024-01-12 07:31:01 | -0.00035
4699 | 1 | 4 | CC DChg | 12:56:00 | 39:07:10 | -0.1032 | 3.3916 | 1.3343 | 0 | 0 | 1.3343 | 108.35 | 0.0045357 | 2024-01-12 07:31:31 | -0.0003499
4700 | 1 | 4 | CC DChg | 12:56:30 | 39:07:40 | -0.1032 | 3.3916 | 1.3352 | 0 | 0 | 1.3352 | 108.42 | 0.0045386 | 2024-01-12 07:32:01 | -0.0003499
4701 | 1 | 4 | CC DChg | 12:57:00 | 39:08:10 | -0.1032 | 3.3915 | 1.336 | 0 | 0 | 1.336 | 108.49 | 0.0045415 | 2024-01-12 07:32:31 | -0.0003499
4702 | 1 | 4 | CC DChg | 12:57:30 | 39:08:40 | -0.1032 | 3.3915 | 1.3369 | 0 | 0 | 1.3369 | 108.56 | 0.0045445 | 2024-01-12 07:33:01 | -0.00035
4703 | 1 | 4 | CC DChg | 12:58:00 | 39:09:10 | -0.1032 | 3.3914 | 1.3377 | 0 | 0 | 1.3377 | 108.63 | 0.0045474 | 2024-01-12 07:33:31 | -0.0003499
4704 | 1 | 4 | CC DChg | 12:58:30 | 39:09:40 | -0.1032 | 3.3914 | 1.3386 | 0 | 0 | 1.3386 | 108.7 | 0.0045503 | 2024-01-12 07:34:01 | -0.0003499
4705 | 1 | 4 | CC DChg | 12:59:00 | 39:10:10 | -0.1032 | 3.3914 | 1.3395 | 0 | 0 | 1.3395 | 108.77 | 0.0045532 | 2024-01-12 07:34:31 | -0.0003499
4706 | 1 | 4 | CC DChg | 12:59:30 | 39:10:40 | -0.1032 | 3.3914 | 1.3403 | 0 | 0 | 1.3403 | 108.84 | 0.0045561 | 2024-01-12 07:35:01 | -0.0003499
4707 | 1 | 4 | CC DChg | 13:00:00 | 39:11:10 | -0.1032 | 3.3913 | 1.3412 | 0 | 0 | 1.3412 | 108.91 | 0.004559 | 2024-01-12 07:35:31 | -0.0003499
4708 | 1 | 4 | CC DChg | 13:00:30 | 39:11:40 | -0.1032 | 3.3914 | 1.342 | 0 | 0 | 1.342 | 108.98 | 0.004562 | 2024-01-12 07:36:01 | -0.0003499
4709 | 1 | 4 | CC DChg | 13:01:00 | 39:12:10 | -0.1032 | 3.3913 | 1.3429 | 0 | 0 | 1.3429 | 109.05 | 0.0045649 | 2024-01-12 07:36:31 | -0.0003499
4710 | 1 | 4 | CC DChg | 13:01:30 | 39:12:40 | -0.1032 | 3.3913 | 1.3438 | 0 | 0 | 1.3438 | 109.12 | 0.0045678 | 2024-01-12 07:37:01 | -0.0003499
4711 | 1 | 4 | CC DChg | 13:02:00 | 39:13:10 | -0.1032 | 3.3913 | 1.3446 | 0 | 0 | 1.3446 | 109.19 | 0.0045707 | 2024-01-12 07:37:31 | -0.0003499
4712 | 1 | 4 | CC DChg | 13:02:30 | 39:13:40 | -0.1032 | 3.3913 | 1.3455 | 0 | 0 | 1.3455 | 109.26 | 0.0045736 | 2024-01-12 07:38:01 | -0.0003498
4713 | 1 | 4 | CC DChg | 13:03:00 | 39:14:10 | -0.1032 | 3.3912 | 1.3463 | 0 | 0 | 1.3463 | 109.33 | 0.0045765 | 2024-01-12 07:38:31 | -0.0003499
4714 | 1 | 4 | CC DChg | 13:03:30 | 39:14:40 | -0.1032 | 3.3912 | 1.3472 | 0 | 0 | 1.3472 | 109.4 | 0.0045795 | 2024-01-12 07:39:01 | -0.0003499
4715 | 1 | 4 | CC DChg | 13:04:00 | 39:15:10 | -0.1032 | 3.3912 | 1.3481 | 0 | 0 | 1.3481 | 109.47 | 0.0045824 | 2024-01-12 07:39:31 | -0.0003499
4716 | 1 | 4 | CC DChg | 13:04:30 | 39:15:40 | -0.1032 | 3.3912 | 1.3489 | 0 | 0 | 1.3489 | 109.54 | 0.0045853 | 2024-01-12 07:40:01 | -0.0003499
4717 | 1 | 4 | CC DChg | 13:05:00 | 39:16:10 | -0.1032 | 3.3911 | 1.3498 | 0 | 0 | 1.3498 | 109.6 | 0.0045882 | 2024-01-12 07:40:31 | -0.0003499
4718 | 1 | 4 | CC DChg | 13:05:30 | 39:16:40 | -0.1032 | 3.3911 | 1.3506 | 0 | 0 | 1.3506 | 109.67 | 0.0045911 | 2024-01-12 07:41:01 | -0.0003499
4719 | 1 | 4 | CC DChg | 13:06:00 | 39:17:10 | -0.1032 | 3.3911 | 1.3515 | 0 | 0 | 1.3515 | 109.74 | 0.004594 | 2024-01-12 07:41:31 | -0.0003499
4720 | 1 | 4 | CC DChg | 13:06:30 | 39:17:40 | -0.1032 | 3.3911 | 1.3524 | 0 | 0 | 1.3524 | 109.81 | 0.0045969 | 2024-01-12 07:42:01 | -0.0003499
4721 | 1 | 4 | CC DChg | 13:07:00 | 39:18:10 | -0.1032 | 3.3911 | 1.3532 | 0 | 0 | 1.3532 | 109.88 | 0.0045999 | 2024-01-12 07:42:31 | -0.0003499
4722 | 1 | 4 | CC DChg | 13:07:30 | 39:18:40 | -0.1032 | 3.391 | 1.3541 | 0 | 0 | 1.3541 | 109.95 | 0.0046028 | 2024-01-12 07:43:01 | -0.0003498
4723 | 1 | 4 | CC DChg | 13:08:00 | 39:19:10 | -0.1032 | 3.3909 | 1.3549 | 0 | 0 | 1.3549 | 110.02 | 0.0046057 | 2024-01-12 07:43:31 | -0.0003498
4724 | 1 | 4 | CC DChg | 13:08:30 | 39:19:40 | -0.1032 | 3.391 | 1.3558 | 0 | 0 | 1.3558 | 110.09 | 0.0046086 | 2024-01-12 07:44:01 | -0.0003498
4725 | 1 | 4 | CC DChg | 13:09:00 | 39:20:10 | -0.1032 | 3.3909 | 1.3567 | 0 | 0 | 1.3567 | 110.16 | 0.0046115 | 2024-01-12 07:44:31 | -0.0003498
4726 | 1 | 4 | CC DChg | 13:09:30 | 39:20:40 | -0.1032 | 3.391 | 1.3575 | 0 | 0 | 1.3575 | 110.23 | 0.0046144 | 2024-01-12 07:45:01 | -0.0003499
4727 | 1 | 4 | CC DChg | 13:10:00 | 39:21:10 | -0.1032 | 3.3908 | 1.3584 | 0 | 0 | 1.3584 | 110.3 | 0.0046174 | 2024-01-12 07:45:31 | -0.0003498
4728 | 1 | 4 | CC DChg | 13:10:30 | 39:21:40 | -0.1032 | 3.3909 | 1.3592 | 0 | 0 | 1.3592 | 110.37 | 0.0046203 | 2024-01-12 07:46:01 | -0.0003499
4729 | 1 | 4 | CC DChg | 13:11:00 | 39:22:10 | -0.1032 | 3.3908 | 1.3601 | 0 | 0 | 1.3601 | 110.44 | 0.0046232 | 2024-01-12 07:46:31 | -0.0003498
4730 | 1 | 4 | CC DChg | 13:11:30 | 39:22:40 | -0.1032 | 3.3908 | 1.361 | 0 | 0 | 1.361 | 110.51 | 0.0046261 | 2024-01-12 07:47:01 | -0.0003499
4731 | 1 | 4 | CC DChg | 13:12:00 | 39:23:10 | -0.1032 | 3.3907 | 1.3618 | 0 | 0 | 1.3618 | 110.58 | 0.004629 | 2024-01-12 07:47:31 | -0.0003499
4732 | 1 | 4 | CC DChg | 13:12:30 | 39:23:40 | -0.1032 | 3.3907 | 1.3627 | 0 | 0 | 1.3627 | 110.65 | 0.0046319 | 2024-01-12 07:48:01 | -0.0003498
4733 | 1 | 4 | CC DChg | 13:13:00 | 39:24:10 | -0.1032 | 3.3907 | 1.3635 | 0 | 0 | 1.3635 | 110.72 | 0.0046348 | 2024-01-12 07:48:31 | -0.0003498
4734 | 1 | 4 | CC DChg | 13:13:30 | 39:24:40 | -0.1032 | 3.3907 | 1.3644 | 0 | 0 | 1.3644 | 110.79 | 0.0046378 | 2024-01-12 07:49:01 | -0.0003498
4735 | 1 | 4 | CC DChg | 13:14:00 | 39:25:10 | -0.1032 | 3.3906 | 1.3653 | 0 | 0 | 1.3653 | 110.86 | 0.0046407 | 2024-01-12 07:49:31 | -0.0003498
4736 | 1 | 4 | CC DChg | 13:14:30 | 39:25:40 | -0.1032 | 3.3907 | 1.3661 | 0 | 0 | 1.3661 | 110.93 | 0.0046436 | 2024-01-12 07:50:01 | -0.0003499
4737 | 1 | 4 | CC DChg | 13:15:00 | 39:26:10 | -0.1032 | 3.3906 | 1.367 | 0 | 0 | 1.367 | 111 | 0.0046465 | 2024-01-12 07:50:31 | -0.0003498
4738 | 1 | 4 | CC DChg | 13:15:30 | 39:26:40 | -0.1032 | 3.3906 | 1.3678 | 0 | 0 | 1.3678 | 111.07 | 0.0046494 | 2024-01-12 07:51:01 | -0.0003498
4739 | 1 | 4 | CC DChg | 13:16:00 | 39:27:10 | -0.1032 | 3.3905 | 1.3687 | 0 | 0 | 1.3687 | 111.14 | 0.0046523 | 2024-01-12 07:51:31 | -0.0003498
4740 | 1 | 4 | CC DChg | 13:16:30 | 39:27:40 | -0.1032 | 3.3906 | 1.3696 | 0 | 0 | 1.3696 | 111.21 | 0.0046553 | 2024-01-12 07:52:01 | -0.0003498
4741 | 1 | 4 | CC DChg | 13:17:00 | 39:28:10 | -0.1032 | 3.3905 | 1.3704 | 0 | 0 | 1.3704 | 111.28 | 0.0046582 | 2024-01-12 07:52:31 | -0.0003498
4742 | 1 | 4 | CC DChg | 13:17:30 | 39:28:40 | -0.1032 | 3.3905 | 1.3713 | 0 | 0 | 1.3713 | 111.35 | 0.0046611 | 2024-01-12 07:53:01 | -0.0003498
4743 | 1 | 4 | CC DChg | 13:18:00 | 39:29:10 | -0.1032 | 3.3904 | 1.3721 | 0 | 0 | 1.3721 | 111.42 | 0.004664 | 2024-01-12 07:53:31 | -0.0003499
4744 | 1 | 4 | CC DChg | 13:18:30 | 39:29:40 | -0.1032 | 3.3903 | 1.373 | 0 | 0 | 1.373 | 111.49 | 0.0046669 | 2024-01-12 07:54:01 | -0.0003498
4745 | 1 | 4 | CC DChg | 13:19:00 | 39:30:10 | -0.1032 | 3.3904 | 1.3739 | 0 | 0 | 1.3739 | 111.56 | 0.0046698 | 2024-01-12 07:54:31 | -0.0003498
4746 | 1 | 4 | CC DChg | 13:19:30 | 39:30:40 | -0.1032 | 3.3903 | 1.3747 | 0 | 0 | 1.3747 | 111.63 | 0.0046727 | 2024-01-12 07:55:01 | -0.0003498
4747 | 1 | 4 | CC DChg | 13:20:00 | 39:31:10 | -0.1032 | 3.3903 | 1.3756 | 0 | 0 | 1.3756 | 111.7 | 0.0046757 | 2024-01-12 07:55:31 | -0.0003498
4748 | 1 | 4 | CC DChg | 13:20:30 | 39:31:40 | -0.1032 | 3.3902 | 1.3764 | 0 | 0 | 1.3764 | 111.77 | 0.0046786 | 2024-01-12 07:56:01 | -0.0003498
4749 | 1 | 4 | CC DChg | 13:21:00 | 39:32:10 | -0.1032 | 3.3903 | 1.3773 | 0 | 0 | 1.3773 | 111.84 | 0.0046815 | 2024-01-12 07:56:31 | -0.0003498
4750 | 1 | 4 | CC DChg | 13:21:30 | 39:32:40 | -0.1032 | 3.3902 | 1.3782 | 0 | 0 | 1.3782 | 111.91 | 0.0046844 | 2024-01-12 07:57:01 | -0.0003498
4751 | 1 | 4 | CC DChg | 13:22:00 | 39:33:10 | -0.1032 | 3.3902 | 1.379 | 0 | 0 | 1.379 | 111.98 | 0.0046873 | 2024-01-12 07:57:31 | -0.0003498
4752 | 1 | 4 | CC DChg | 13:22:30 | 39:33:40 | -0.1032 | 3.3902 | 1.3799 | 0 | 0 | 1.3799 | 112.05 | 0.0046902 | 2024-01-12 07:58:01 | -0.0003498
4753 | 1 | 4 | CC DChg | 13:23:00 | 39:34:10 | -0.1032 | 3.3901 | 1.3807 | 0 | 0 | 1.3807 | 112.12 | 0.0046932 | 2024-01-12 07:58:31 | -0.0003498
4754 | 1 | 4 | CC DChg | 13:23:30 | 39:34:40 | -0.1032 | 3.3901 | 1.3816 | 0 | 0 | 1.3816 | 112.19 | 0.0046961 | 2024-01-12 07:59:01 | -0.0003498
4755 | 1 | 4 | CC DChg | 13:24:00 | 39:35:10 | -0.1032 | 3.3901 | 1.3825 | 0 | 0 | 1.3825 | 112.26 | 0.004699 | 2024-01-12 07:59:31 | -0.0003498
4756 | 1 | 4 | CC DChg | 13:24:30 | 39:35:40 | -0.1032 | 3.39 | 1.3833 | 0 | 0 | 1.3833 | 112.33 | 0.0047019 | 2024-01-12 08:00:01 | -0.0003498
4757 | 1 | 4 | CC DChg | 13:25:00 | 39:36:10 | -0.1032 | 3.39 | 1.3842 | 0 | 0 | 1.3842 | 112.4 | 0.0047048 | 2024-01-12 08:00:31 | -0.0003497
4758 | 1 | 4 | CC DChg | 13:25:30 | 39:36:40 | -0.1032 | 3.39 | 1.385 | 0 | 0 | 1.385 | 112.47 | 0.0047077 | 2024-01-12 08:01:01 | -0.0003498
4759 | 1 | 4 | CC DChg | 13:26:00 | 39:37:10 | -0.1032 | 3.39 | 1.3859 | 0 | 0 | 1.3859 | 112.54 | 0.0047106 | 2024-01-12 08:01:31 | -0.0003498
4760 | 1 | 4 | CC DChg | 13:26:30 | 39:37:40 | -0.1032 | 3.39 | 1.3868 | 0 | 0 | 1.3868 | 112.61 | 0.0047136 | 2024-01-12 08:02:01 | -0.0003497
4761 | 1 | 4 | CC DChg | 13:27:00 | 39:38:10 | -0.1032 | 3.3899 | 1.3876 | 0 | 0 | 1.3876 | 112.68 | 0.0047165 | 2024-01-12 08:02:31 | -0.0003498
4762 | 1 | 4 | CC DChg | 13:27:30 | 39:38:40 | -0.1032 | 3.3899 | 1.3885 | 0 | 0 | 1.3885 | 112.75 | 0.0047194 | 2024-01-12 08:03:01 | -0.0003497
4763 | 1 | 4 | CC DChg | 13:28:00 | 39:39:10 | -0.1032 | 3.3899 | 1.3893 | 0 | 0 | 1.3893 | 112.82 | 0.0047223 | 2024-01-12 08:03:31 | -0.0003498
4764 | 1 | 4 | CC DChg | 13:28:30 | 39:39:40 | -0.1032 | 3.3898 | 1.3902 | 0 | 0 | 1.3902 | 112.89 | 0.0047252 | 2024-01-12 08:04:01 | -0.0003497
4765 | 1 | 4 | CC DChg | 13:29:00 | 39:40:10 | -0.1032 | 3.3898 | 1.3911 | 0 | 0 | 1.3911 | 112.96 | 0.0047281 | 2024-01-12 08:04:31 | -0.0003498
4766 | 1 | 4 | CC DChg | 13:29:30 | 39:40:40 | -0.1032 | 3.3898 | 1.3919 | 0 | 0 | 1.3919 | 113.03 | 0.004731 | 2024-01-12 08:05:01 | -0.0003498
4767 | 1 | 4 | CC DChg | 13:30:00 | 39:41:10 | -0.1032 | 3.3898 | 1.3928 | 0 | 0 | 1.3928 | 113.1 | 0.004734 | 2024-01-12 08:05:31 | -0.0003498
4768 | 1 | 4 | CC DChg | 13:30:30 | 39:41:40 | -0.1032 | 3.3897 | 1.3936 | 0 | 0 | 1.3936 | 113.17 | 0.0047369 | 2024-01-12 08:06:01 | -0.0003497
4769 | 1 | 4 | CC DChg | 13:31:00 | 39:42:10 | -0.1032 | 3.3897 | 1.3945 | 0 | 0 | 1.3945 | 113.24 | 0.0047398 | 2024-01-12 08:06:31 | -0.0003497
4770 | 1 | 4 | CC DChg | 13:31:30 | 39:42:40 | -0.1032 | 3.3896 | 1.3954 | 0 | 0 | 1.3954 | 113.31 | 0.0047427 | 2024-01-12 08:07:01 | -0.0003497
4771 | 1 | 4 | CC DChg | 13:32:00 | 39:43:10 | -0.1032 | 3.3897 | 1.3962 | 0 | 0 | 1.3962 | 113.37 | 0.0047456 | 2024-01-12 08:07:31 | -0.0003497
4772 | 1 | 4 | CC DChg | 13:32:30 | 39:43:40 | -0.1032 | 3.3896 | 1.3971 | 0 | 0 | 1.3971 | 113.44 | 0.0047485 | 2024-01-12 08:08:01 | -0.0003497
4773 | 1 | 4 | CC DChg | 13:33:00 | 39:44:10 | -0.1032 | 3.3895 | 1.3979 | 0 | 0 | 1.3979 | 113.51 | 0.0047514 | 2024-01-12 08:08:31 | -0.0003498
4774 | 1 | 4 | CC DChg | 13:33:30 | 39:44:40 | -0.1032 | 3.3896 | 1.3988 | 0 | 0 | 1.3988 | 113.58 | 0.0047544 | 2024-01-12 08:09:01 | -0.0003498
4775 | 1 | 4 | CC DChg | 13:34:00 | 39:45:10 | -0.1032 | 3.3895 | 1.3997 | 0 | 0 | 1.3997 | 113.65 | 0.0047573 | 2024-01-12 08:09:31 | -0.0003497
4776 | 1 | 4 | CC DChg | 13:34:30 | 39:45:40 | -0.1032 | 3.3895 | 1.4005 | 0 | 0 | 1.4005 | 113.72 | 0.0047602 | 2024-01-12 08:10:01 | -0.0003497
4777 | 1 | 4 | CC DChg | 13:35:00 | 39:46:10 | -0.1032 | 3.3894 | 1.4014 | 0 | 0 | 1.4014 | 113.79 | 0.0047631 | 2024-01-12 08:10:31 | -0.0003497
4778 | 1 | 4 | CC DChg | 13:35:30 | 39:46:40 | -0.1032 | 3.3895 | 1.4022 | 0 | 0 | 1.4022 | 113.86 | 0.004766 | 2024-01-12 08:11:01 | -0.0003497
4779 | 1 | 4 | CC DChg | 13:36:00 | 39:47:10 | -0.1032 | 3.3894 | 1.4031 | 0 | 0 | 1.4031 | 113.93 | 0.0047689 | 2024-01-12 08:11:31 | -0.0003497
4780 | 1 | 4 | CC DChg | 13:36:30 | 39:47:40 | -0.1032 | 3.3893 | 1.404 | 0 | 0 | 1.404 | 114 | 0.0047718 | 2024-01-12 08:12:01 | -0.0003497
4781 | 1 | 4 | CC DChg | 13:37:00 | 39:48:10 | -0.1032 | 3.3893 | 1.4048 | 0 | 0 | 1.4048 | 114.07 | 0.0047748 | 2024-01-12 08:12:31 | -0.0003497
4782 | 1 | 4 | CC DChg | 13:37:30 | 39:48:40 | -0.1032 | 3.3893 | 1.4057 | 0 | 0 | 1.4057 | 114.14 | 0.0047777 | 2024-01-12 08:13:01 | -0.0003497
4783 | 1 | 4 | CC DChg | 13:38:00 | 39:49:10 | -0.1032 | 3.3892 | 1.4065 | 0 | 0 | 1.4065 | 114.21 | 0.0047806 | 2024-01-12 08:13:31 | -0.0003497
4784 | 1 | 4 | CC DChg | 13:38:30 | 39:49:40 | -0.1032 | 3.3892 | 1.4074 | 0 | 0 | 1.4074 | 114.28 | 0.0047835 | 2024-01-12 08:14:01 | -0.0003497
4785 | 1 | 4 | CC DChg | 13:39:00 | 39:50:10 | -0.1032 | 3.3892 | 1.4083 | 0 | 0 | 1.4083 | 114.35 | 0.0047864 | 2024-01-12 08:14:31 | -0.0003497
4786 | 1 | 4 | CC DChg | 13:39:30 | 39:50:40 | -0.1032 | 3.3891 | 1.4091 | 0 | 0 | 1.4091 | 114.42 | 0.0047893 | 2024-01-12 08:15:01 | -0.0003497
4787 | 1 | 4 | CC DChg | 13:40:00 | 39:51:10 | -0.1032 | 3.3891 | 1.41 | 0 | 0 | 1.41 | 114.49 | 0.0047922 | 2024-01-12 08:15:31 | -0.0003497
4788 | 1 | 4 | CC DChg | 13:40:30 | 39:51:40 | -0.1032 | 3.389 | 1.4108 | 0 | 0 | 1.4108 | 114.56 | 0.0047952 | 2024-01-12 08:16:01 | -0.0003497
4789 | 1 | 4 | CC DChg | 13:41:00 | 39:52:10 | -0.1032 | 3.3891 | 1.4117 | 0 | 0 | 1.4117 | 114.63 | 0.0047981 | 2024-01-12 08:16:31 | -0.0003497
4790 | 1 | 4 | CC DChg | 13:41:30 | 39:52:40 | -0.1032 | 3.389 | 1.4125 | 0 | 0 | 1.4125 | 114.7 | 0.004801 | 2024-01-12 08:17:01 | -0.0003497
4791 | 1 | 4 | CC DChg | 13:42:00 | 39:53:10 | -0.1032 | 3.389 | 1.4134 | 0 | 0 | 1.4134 | 114.77 | 0.0048039 | 2024-01-12 08:17:31 | -0.0003497
4792 | 1 | 4 | CC DChg | 13:42:30 | 39:53:40 | -0.1032 | 3.3889 | 1.4143 | 0 | 0 | 1.4143 | 114.84 | 0.0048068 | 2024-01-12 08:18:01 | -0.0003497
4793 | 1 | 4 | CC DChg | 13:43:00 | 39:54:10 | -0.1032 | 3.3889 | 1.4151 | 0 | 0 | 1.4151 | 114.91 | 0.0048097 | 2024-01-12 08:18:31 | -0.0003497
4794 | 1 | 4 | CC DChg | 13:43:30 | 39:54:40 | -0.1032 | 3.3889 | 1.416 | 0 | 0 | 1.416 | 114.98 | 0.0048126 | 2024-01-12 08:19:01 | -0.0003497
4795 | 1 | 4 | CC DChg | 13:44:00 | 39:55:10 | -0.1032 | 3.3888 | 1.4168 | 0 | 0 | 1.4168 | 115.05 | 0.0048156 | 2024-01-12 08:19:31 | -0.0003497
4796 | 1 | 4 | CC DChg | 13:44:30 | 39:55:40 | -0.1032 | 3.3889 | 1.4177 | 0 | 0 | 1.4177 | 115.12 | 0.0048185 | 2024-01-12 08:20:01 | -0.0003497
4797 | 1 | 4 | CC DChg | 13:45:00 | 39:56:10 | -0.1032 | 3.3888 | 1.4186 | 0 | 0 | 1.4186 | 115.19 | 0.0048214 | 2024-01-12 08:20:31 | -0.0003497
4798 | 1 | 4 | CC DChg | 13:45:30 | 39:56:40 | -0.1032 | 3.3887 | 1.4194 | 0 | 0 | 1.4194 | 115.26 | 0.0048243 | 2024-01-12 08:21:01 | -0.0003496
4799 | 1 | 4 | CC DChg | 13:46:00 | 39:57:10 | -0.1032 | 3.3888 | 1.4203 | 0 | 0 | 1.4203 | 115.33 | 0.0048272 | 2024-01-12 08:21:31 | -0.0003497
4800 | 1 | 4 | CC DChg | 13:46:30 | 39:57:40 | -0.1032 | 3.3888 | 1.4211 | 0 | 0 | 1.4211 | 115.4 | 0.0048301 | 2024-01-12 08:22:01 | -0.0003497
4801 | 1 | 4 | CC DChg | 13:47:00 | 39:58:10 | -0.1032 | 3.3887 | 1.422 | 0 | 0 | 1.422 | 115.47 | 0.004833 | 2024-01-12 08:22:31 | -0.0003496
4802 | 1 | 4 | CC DChg | 13:47:30 | 39:58:40 | -0.1032 | 3.3887 | 1.4229 | 0 | 0 | 1.4229 | 115.54 | 0.004836 | 2024-01-12 08:23:01 | -0.0003496
4803 | 1 | 4 | CC DChg | 13:48:00 | 39:59:10 | -0.1032 | 3.3886 | 1.4237 | 0 | 0 | 1.4237 | 115.61 | 0.0048389 | 2024-01-12 08:23:31 | -0.0003496
4804 | 1 | 4 | CC DChg | 13:48:30 | 39:59:40 | -0.1032 | 3.3886 | 1.4246 | 0 | 0 | 1.4246 | 115.68 | 0.0048418 | 2024-01-12 08:24:01 | -0.0003496
4805 | 1 | 4 | CC DChg | 13:49:00 | 40:00:10 | -0.1032 | 3.3885 | 1.4254 | 0 | 0 | 1.4254 | 115.75 | 0.0048447 | 2024-01-12 08:24:31 | -0.0003496
4806 | 1 | 4 | CC DChg | 13:49:30 | 40:00:40 | -0.1032 | 3.3885 | 1.4263 | 0 | 0 | 1.4263 | 115.82 | 0.0048476 | 2024-01-12 08:25:01 | -0.0003496
4807 | 1 | 4 | CC DChg | 13:50:00 | 40:01:10 | -0.1032 | 3.3884 | 1.4272 | 0 | 0 | 1.4272 | 115.89 | 0.0048505 | 2024-01-12 08:25:31 | -0.0003496
4808 | 1 | 4 | CC DChg | 13:50:30 | 40:01:40 | -0.1032 | 3.3884 | 1.428 | 0 | 0 | 1.428 | 115.96 | 0.0048534 | 2024-01-12 08:26:01 | -0.0003496
4809 | 1 | 4 | CC DChg | 13:51:00 | 40:02:10 | -0.1032 | 3.3883 | 1.4289 | 0 | 0 | 1.4289 | 116.03 | 0.0048563 | 2024-01-12 08:26:31 | -0.0003496
4810 | 1 | 4 | CC DChg | 13:51:30 | 40:02:40 | -0.1032 | 3.3883 | 1.4297 | 0 | 0 | 1.4297 | 116.1 | 0.0048593 | 2024-01-12 08:27:01 | -0.0003497
4811 | 1 | 4 | CC DChg | 13:52:00 | 40:03:10 | -0.1032 | 3.3883 | 1.4306 | 0 | 0 | 1.4306 | 116.17 | 0.0048622 | 2024-01-12 08:27:31 | -0.0003496
4812 | 1 | 4 | CC DChg | 13:52:30 | 40:03:40 | -0.1032 | 3.3882 | 1.4315 | 0 | 0 | 1.4315 | 116.24 | 0.0048651 | 2024-01-12 08:28:01 | -0.0003496
4813 | 1 | 4 | CC DChg | 13:53:00 | 40:04:10 | -0.1032 | 3.3882 | 1.4323 | 0 | 0 | 1.4323 | 116.31 | 0.004868 | 2024-01-12 08:28:31 | -0.0003496
4814 | 1 | 4 | CC DChg | 13:53:30 | 40:04:40 | -0.1032 | 3.3882 | 1.4332 | 0 | 0 | 1.4332 | 116.38 | 0.0048709 | 2024-01-12 08:29:01 | -0.0003496
4815 | 1 | 4 | CC DChg | 13:54:00 | 40:05:10 | -0.1032 | 3.3882 | 1.434 | 0 | 0 | 1.434 | 116.45 | 0.0048738 | 2024-01-12 08:29:31 | -0.0003496
4816 | 1 | 4 | CC DChg | 13:54:30 | 40:05:40 | -0.1032 | 3.3881 | 1.4349 | 0 | 0 | 1.4349 | 116.52 | 0.0048767 | 2024-01-12 08:30:01 | -0.0003496
4817 | 1 | 4 | CC DChg | 13:55:00 | 40:06:10 | -0.1032 | 3.3881 | 1.4358 | 0 | 0 | 1.4358 | 116.59 | 0.0048797 | 2024-01-12 08:30:31 | -0.0003496
4818 | 1 | 4 | CC DChg | 13:55:30 | 40:06:40 | -0.1032 | 3.3881 | 1.4366 | 0 | 0 | 1.4366 | 116.66 | 0.0048826 | 2024-01-12 08:31:01 | -0.0003496
4819 | 1 | 4 | CC DChg | 13:56:00 | 40:07:10 | -0.1032 | 3.388 | 1.4375 | 0 | 0 | 1.4375 | 116.73 | 0.0048855 | 2024-01-12 08:31:31 | -0.0003496
4820 | 1 | 4 | CC DChg | 13:56:30 | 40:07:40 | -0.1032 | 3.3879 | 1.4383 | 0 | 0 | 1.4383 | 116.8 | 0.0048884 | 2024-01-12 08:32:01 | -0.0003496
4821 | 1 | 4 | CC DChg | 13:57:00 | 40:08:10 | -0.1032 | 3.388 | 1.4392 | 0 | 0 | 1.4392 | 116.87 | 0.0048913 | 2024-01-12 08:32:31 | -0.0003496
4822 | 1 | 4 | CC DChg | 13:57:30 | 40:08:40 | -0.1032 | 3.388 | 1.4401 | 0 | 0 | 1.4401 | 116.94 | 0.0048942 | 2024-01-12 08:33:01 | -0.0003496
4823 | 1 | 4 | CC DChg | 13:58:00 | 40:09:10 | -0.1032 | 3.3879 | 1.4409 | 0 | 0 | 1.4409 | 117.01 | 0.0048971 | 2024-01-12 08:33:31 | -0.0003496
4824 | 1 | 4 | CC DChg | 13:58:30 | 40:09:40 | -0.1032 | 3.3878 | 1.4418 | 0 | 0 | 1.4418 | 117.08 | 0.0049 | 2024-01-12 08:34:01 | -0.0003496
4825 | 1 | 4 | CC DChg | 13:59:00 | 40:10:10 | -0.1032 | 3.3878 | 1.4426 | 0 | 0 | 1.4426 | 117.15 | 0.004903 | 2024-01-12 08:34:31 | -0.0003495
4826 | 1 | 4 | CC DChg | 13:59:30 | 40:10:40 | -0.1032 | 3.3877 | 1.4435 | 0 | 0 | 1.4435 | 117.22 | 0.0049059 | 2024-01-12 08:35:01 | -0.0003495
4827 | 1 | 4 | CC DChg | 14:00:00 | 40:11:10 | -0.1032 | 3.3877 | 1.4444 | 0 | 0 | 1.4444 | 117.28 | 0.0049088 | 2024-01-12 08:35:31 | -0.0003496
4828 | 1 | 4 | CC DChg | 14:00:30 | 40:11:40 | -0.1032 | 3.3877 | 1.4452 | 0 | 0 | 1.4452 | 117.35 | 0.0049117 | 2024-01-12 08:36:01 | -0.0003495
4829 | 1 | 4 | CC DChg | 14:01:00 | 40:12:10 | -0.1032 | 3.3876 | 1.4461 | 0 | 0 | 1.4461 | 117.42 | 0.0049146 | 2024-01-12 08:36:31 | -0.0003495
4830 | 1 | 4 | CC DChg | 14:01:30 | 40:12:40 | -0.1032 | 3.3876 | 1.4469 | 0 | 0 | 1.4469 | 117.49 | 0.0049175 | 2024-01-12 08:37:01 | -0.0003495
4831 | 1 | 4 | CC DChg | 14:02:00 | 40:13:10 | -0.1032 | 3.3876 | 1.4478 | 0 | 0 | 1.4478 | 117.56 | 0.0049204 | 2024-01-12 08:37:31 | -0.0003496
4832 | 1 | 4 | CC DChg | 14:02:30 | 40:13:40 | -0.1032 | 3.3875 | 1.4487 | 0 | 0 | 1.4487 | 117.63 | 0.0049234 | 2024-01-12 08:38:01 | -0.0003496
4833 | 1 | 4 | CC DChg | 14:03:00 | 40:14:10 | -0.1032 | 3.3875 | 1.4495 | 0 | 0 | 1.4495 | 117.7 | 0.0049263 | 2024-01-12 08:38:31 | -0.0003495
4834 | 1 | 4 | CC DChg | 14:03:30 | 40:14:40 | -0.1032 | 3.3874 | 1.4504 | 0 | 0 | 1.4504 | 117.77 | 0.0049292 | 2024-01-12 08:39:01 | -0.0003495
4835 | 1 | 4 | CC DChg | 14:04:00 | 40:15:10 | -0.1032 | 3.3874 | 1.4512 | 0 | 0 | 1.4512 | 117.84 | 0.0049321 | 2024-01-12 08:39:31 | -0.0003495
4836 | 1 | 4 | CC DChg | 14:04:30 | 40:15:40 | -0.1032 | 3.3873 | 1.4521 | 0 | 0 | 1.4521 | 117.91 | 0.004935 | 2024-01-12 08:40:01 | -0.0003495
4837 | 1 | 4 | CC DChg | 14:05:00 | 40:16:10 | -0.1032 | 3.3872 | 1.453 | 0 | 0 | 1.453 | 117.98 | 0.0049379 | 2024-01-12 08:40:31 | -0.0003496
4838 | 1 | 4 | CC DChg | 14:05:30 | 40:16:40 | -0.1032 | 3.3872 | 1.4538 | 0 | 0 | 1.4538 | 118.05 | 0.0049408 | 2024-01-12 08:41:01 | -0.0003496
4839 | 1 | 4 | CC DChg | 14:06:00 | 40:17:10 | -0.1032 | 3.3872 | 1.4547 | 0 | 0 | 1.4547 | 118.12 | 0.0049437 | 2024-01-12 08:41:31 | -0.0003495
4840 | 1 | 4 | CC DChg | 14:06:30 | 40:17:40 | -0.1032 | 3.3872 | 1.4555 | 0 | 0 | 1.4555 | 118.19 | 0.0049467 | 2024-01-12 08:42:01 | -0.0003495
4841 | 1 | 4 | CC DChg | 14:07:00 | 40:18:10 | -0.1032 | 3.3871 | 1.4564 | 0 | 0 | 1.4564 | 118.26 | 0.0049496 | 2024-01-12 08:42:31 | -0.0003495
4842 | 1 | 4 | CC DChg | 14:07:30 | 40:18:40 | -0.1032 | 3.3871 | 1.4573 | 0 | 0 | 1.4573 | 118.33 | 0.0049525 | 2024-01-12 08:43:01 | -0.0003495
4843 | 1 | 4 | CC DChg | 14:08:00 | 40:19:10 | -0.1032 | 3.3871 | 1.4581 | 0 | 0 | 1.4581 | 118.4 | 0.0049554 | 2024-01-12 08:43:31 | -0.0003495
4844 | 1 | 4 | CC DChg | 14:08:30 | 40:19:40 | -0.1032 | 3.387 | 1.459 | 0 | 0 | 1.459 | 118.47 | 0.0049583 | 2024-01-12 08:44:01 | -0.0003495
4845 | 1 | 4 | CC DChg | 14:09:00 | 40:20:10 | -0.1032 | 3.387 | 1.4598 | 0 | 0 | 1.4598 | 118.54 | 0.0049612 | 2024-01-12 08:44:31 | -0.0003495
4846 | 1 | 4 | CC DChg | 14:09:30 | 40:20:40 | -0.1032 | 3.3869 | 1.4607 | 0 | 0 | 1.4607 | 118.61 | 0.0049641 | 2024-01-12 08:45:01 | -0.0003495
4847 | 1 | 4 | CC DChg | 14:10:00 | 40:21:10 | -0.1032 | 3.3869 | 1.4616 | 0 | 0 | 1.4616 | 118.68 | 0.004967 | 2024-01-12 08:45:31 | -0.0003495
4848 | 1 | 4 | CC DChg | 14:10:30 | 40:21:40 | -0.1032 | 3.3869 | 1.4624 | 0 | 0 | 1.4624 | 118.75 | 0.00497 | 2024-01-12 08:46:01 | -0.0003495
4849 | 1 | 4 | CC DChg | 14:11:00 | 40:22:10 | -0.1032 | 3.3868 | 1.4633 | 0 | 0 | 1.4633 | 118.82 | 0.0049729 | 2024-01-12 08:46:31 | -0.0003495
4850 | 1 | 4 | CC DChg | 14:11:30 | 40:22:40 | -0.1032 | 3.3867 | 1.4641 | 0 | 0 | 1.4641 | 118.89 | 0.0049758 | 2024-01-12 08:47:01 | -0.0003495
4851 | 1 | 4 | CC DChg | 14:12:00 | 40:23:10 | -0.1032 | 3.3867 | 1.465 | 0 | 0 | 1.465 | 118.96 | 0.0049787 | 2024-01-12 08:47:31 | -0.0003495
4852 | 1 | 4 | CC DChg | 14:12:30 | 40:23:40 | -0.1032 | 3.3867 | 1.4659 | 0 | 0 | 1.4659 | 119.03 | 0.0049816 | 2024-01-12 08:48:01 | -0.0003494
4853 | 1 | 4 | CC DChg | 14:13:00 | 40:24:10 | -0.1032 | 3.3866 | 1.4667 | 0 | 0 | 1.4667 | 119.1 | 0.0049845 | 2024-01-12 08:48:31 | -0.0003494
4854 | 1 | 4 | CC DChg | 14:13:30 | 40:24:40 | -0.1032 | 3.3866 | 1.4676 | 0 | 0 | 1.4676 | 119.17 | 0.0049874 | 2024-01-12 08:49:01 | -0.0003495
4855 | 1 | 4 | CC DChg | 14:14:00 | 40:25:10 | -0.1032 | 3.3865 | 1.4684 | 0 | 0 | 1.4684 | 119.24 | 0.0049903 | 2024-01-12 08:49:31 | -0.0003494
4856 | 1 | 4 | CC DChg | 14:14:30 | 40:25:40 | -0.1032 | 3.3865 | 1.4693 | 0 | 0 | 1.4693 | 119.31 | 0.0049933 | 2024-01-12 08:50:01 | -0.0003495
4857 | 1 | 4 | CC DChg | 14:15:00 | 40:26:10 | -0.1032 | 3.3864 | 1.4702 | 0 | 0 | 1.4702 | 119.38 | 0.0049962 | 2024-01-12 08:50:31 | -0.0003494
4858 | 1 | 4 | CC DChg | 14:15:30 | 40:26:40 | -0.1032 | 3.3864 | 1.471 | 0 | 0 | 1.471 | 119.45 | 0.0049991 | 2024-01-12 08:51:01 | -0.0003494
4859 | 1 | 4 | CC DChg | 14:16:00 | 40:27:10 | -0.1032 | 3.3864 | 1.4719 | 0 | 0 | 1.4719 | 119.52 | 0.005002 | 2024-01-12 08:51:31 | -0.0003494
4860 | 1 | 4 | CC DChg | 14:16:30 | 40:27:40 | -0.1032 | 3.3863 | 1.4727 | 0 | 0 | 1.4727 | 119.59 | 0.0050049 | 2024-01-12 08:52:01 | -0.0003494
4861 | 1 | 4 | CC DChg | 14:17:00 | 40:28:10 | -0.1032 | 3.3862 | 1.4736 | 0 | 0 | 1.4736 | 119.66 | 0.0050078 | 2024-01-12 08:52:31 | -0.0003494
4862 | 1 | 4 | CC DChg | 14:17:30 | 40:28:40 | -0.1032 | 3.3862 | 1.4745 | 0 | 0 | 1.4745 | 119.73 | 0.0050107 | 2024-01-12 08:53:01 | -0.0003494
4863 | 1 | 4 | CC DChg | 14:18:00 | 40:29:10 | -0.1032 | 3.3861 | 1.4753 | 0 | 0 | 1.4753 | 119.8 | 0.0050136 | 2024-01-12 08:53:31 | -0.0003494
4864 | 1 | 4 | CC DChg | 14:18:30 | 40:29:40 | -0.1032 | 3.3861 | 1.4762 | 0 | 0 | 1.4762 | 119.87 | 0.0050165 | 2024-01-12 08:54:01 | -0.0003493
4865 | 1 | 4 | CC DChg | 14:19:00 | 40:30:10 | -0.1032 | 3.386 | 1.477 | 0 | 0 | 1.477 | 119.94 | 0.0050195 | 2024-01-12 08:54:31 | -0.0003493
4866 | 1 | 4 | CC DChg | 14:19:30 | 40:30:40 | -0.1032 | 3.3861 | 1.4779 | 0 | 0 | 1.4779 | 120.01 | 0.0050224 | 2024-01-12 08:55:01 | -0.0003494
4867 | 1 | 4 | CC DChg | 14:20:00 | 40:31:10 | -0.1032 | 3.3859 | 1.4788 | 0 | 0 | 1.4788 | 120.08 | 0.0050253 | 2024-01-12 08:55:31 | -0.0003493
4868 | 1 | 4 | CC DChg | 14:20:30 | 40:31:40 | -0.1032 | 3.3859 | 1.4796 | 0 | 0 | 1.4796 | 120.15 | 0.0050282 | 2024-01-12 08:56:01 | -0.0003493
4869 | 1 | 4 | CC DChg | 14:21:00 | 40:32:10 | -0.1032 | 3.3858 | 1.4805 | 0 | 0 | 1.4805 | 120.22 | 0.0050311 | 2024-01-12 08:56:31 | -0.0003493
4870 | 1 | 4 | CC DChg | 14:21:30 | 40:32:40 | -0.1032 | 3.3858 | 1.4813 | 0 | 0 | 1.4813 | 120.29 | 0.005034 | 2024-01-12 08:57:01 | -0.0003493
4871 | 1 | 4 | CC DChg | 14:22:00 | 40:33:10 | -0.1032 | 3.3857 | 1.4822 | 0 | 0 | 1.4822 | 120.36 | 0.0050369 | 2024-01-12 08:57:31 | -0.0003493
4872 | 1 | 4 | CC DChg | 14:22:30 | 40:33:40 | -0.1032 | 3.3857 | 1.4831 | 0 | 0 | 1.4831 | 120.43 | 0.0050398 | 2024-01-12 08:58:01 | -0.0003493
4873 | 1 | 4 | CC DChg | 14:23:00 | 40:34:10 | -0.1032 | 3.3857 | 1.4839 | 0 | 0 | 1.4839 | 120.5 | 0.0050427 | 2024-01-12 08:58:31 | -0.0003493
4874 | 1 | 4 | CC DChg | 14:23:30 | 40:34:40 | -0.1032 | 3.3856 | 1.4848 | 0 | 0 | 1.4848 | 120.57 | 0.0050457 | 2024-01-12 08:59:01 | -0.0003493
4875 | 1 | 4 | CC DChg | 14:24:00 | 40:35:10 | -0.1032 | 3.3856 | 1.4856 | 0 | 0 | 1.4856 | 120.64 | 0.0050486 | 2024-01-12 08:59:31 | -0.0003493
4876 | 1 | 4 | CC DChg | 14:24:30 | 40:35:40 | -0.1032 | 3.3856 | 1.4865 | 0 | 0 | 1.4865 | 120.71 | 0.0050515 | 2024-01-12 09:00:01 | -0.0003493
4877 | 1 | 4 | CC DChg | 14:25:00 | 40:36:10 | -0.1032 | 3.3855 | 1.4874 | 0 | 0 | 1.4874 | 120.78 | 0.0050544 | 2024-01-12 09:00:30 | -0.0003493
4878 | 1 | 4 | CC DChg | 14:25:30 | 40:36:40 | -0.1032 | 3.3854 | 1.4882 | 0 | 0 | 1.4882 | 120.85 | 0.0050573 | 2024-01-12 09:01:00 | -0.0003493
4879 | 1 | 4 | CC DChg | 14:26:00 | 40:37:10 | -0.1032 | 3.3854 | 1.4891 | 0 | 0 | 1.4891 | 120.92 | 0.0050602 | 2024-01-12 09:01:30 | -0.0003493
4880 | 1 | 4 | CC DChg | 14:26:30 | 40:37:40 | -0.1032 | 3.3853 | 1.4899 | 0 | 0 | 1.4899 | 120.99 | 0.0050631 | 2024-01-12 09:02:00 | -0.0003492
4881 | 1 | 4 | CC DChg | 14:27:00 | 40:38:10 | -0.1032 | 3.3853 | 1.4908 | 0 | 0 | 1.4908 | 121.06 | 0.005066 | 2024-01-12 09:02:30 | -0.0003493
4882 | 1 | 4 | CC DChg | 14:27:30 | 40:38:40 | -0.1032 | 3.3852 | 1.4917 | 0 | 0 | 1.4917 | 121.13 | 0.0050689 | 2024-01-12 09:03:00 | -0.0003493
4883 | 1 | 4 | CC DChg | 14:28:00 | 40:39:10 | -0.1032 | 3.3851 | 1.4925 | 0 | 0 | 1.4925 | 121.19 | 0.0050718 | 2024-01-12 09:03:30 | -0.0003492
4884 | 1 | 4 | CC DChg | 14:28:30 | 40:39:40 | -0.1032 | 3.3851 | 1.4934 | 0 | 0 | 1.4934 | 121.26 | 0.0050748 | 2024-01-12 09:04:00 | -0.0003492
4885 | 1 | 4 | CC DChg | 14:29:00 | 40:40:10 | -0.1032 | 3.385 | 1.4942 | 0 | 0 | 1.4942 | 121.33 | 0.0050777 | 2024-01-12 09:04:30 | -0.0003492
4886 | 1 | 4 | CC DChg | 14:29:30 | 40:40:40 | -0.1032 | 3.385 | 1.4951 | 0 | 0 | 1.4951 | 121.4 | 0.0050806 | 2024-01-12 09:05:00 | -0.0003492
4887 | 1 | 4 | CC DChg | 14:30:00 | 40:41:10 | -0.1032 | 3.3849 | 1.496 | 0 | 0 | 1.496 | 121.47 | 0.0050835 | 2024-01-12 09:05:30 | -0.0003492
4888 | 1 | 4 | CC DChg | 14:30:30 | 40:41:40 | -0.1032 | 3.3849 | 1.4968 | 0 | 0 | 1.4968 | 121.54 | 0.0050864 | 2024-01-12 09:06:00 | -0.0003492
4889 | 1 | 4 | CC DChg | 14:31:00 | 40:42:10 | -0.1032 | 3.3848 | 1.4977 | 0 | 0 | 1.4977 | 121.61 | 0.0050893 | 2024-01-12 09:06:30 | -0.0003491
4890 | 1 | 4 | CC DChg | 14:31:30 | 40:42:40 | -0.1032 | 3.3847 | 1.4985 | 0 | 0 | 1.4985 | 121.68 | 0.0050922 | 2024-01-12 09:07:00 | -0.0003492
4891 | 1 | 4 | CC DChg | 14:32:00 | 40:43:10 | -0.1032 | 3.3847 | 1.4994 | 0 | 0 | 1.4994 | 121.75 | 0.0050951 | 2024-01-12 09:07:30 | -0.0003492
4892 | 1 | 4 | CC DChg | 14:32:30 | 40:43:40 | -0.1032 | 3.3847 | 1.5003 | 0 | 0 | 1.5003 | 121.82 | 0.005098 | 2024-01-12 09:08:00 | -0.0003492
4893 | 1 | 4 | CC DChg | 14:33:00 | 40:44:10 | -0.1032 | 3.3846 | 1.5011 | 0 | 0 | 1.5011 | 121.89 | 0.005101 | 2024-01-12 09:08:30 | -0.0003492
4894 | 1 | 4 | CC DChg | 14:33:30 | 40:44:40 | -0.1032 | 3.3845 | 1.502 | 0 | 0 | 1.502 | 121.96 | 0.0051039 | 2024-01-12 09:09:00 | -0.0003492
4895 | 1 | 4 | CC DChg | 14:34:00 | 40:45:10 | -0.1032 | 3.3845 | 1.5028 | 0 | 0 | 1.5028 | 122.03 | 0.0051068 | 2024-01-12 09:09:30 | -0.0003491
4896 | 1 | 4 | CC DChg | 14:34:30 | 40:45:40 | -0.1032 | 3.3845 | 1.5037 | 0 | 0 | 1.5037 | 122.1 | 0.0051097 | 2024-01-12 09:10:00 | -0.0003491
4897 | 1 | 4 | CC DChg | 14:35:00 | 40:46:10 | -0.1032 | 3.3844 | 1.5046 | 0 | 0 | 1.5046 | 122.17 | 0.0051126 | 2024-01-12 09:10:30 | -0.0003492
4898 | 1 | 4 | CC DChg | 14:35:30 | 40:46:40 | -0.1032 | 3.3844 | 1.5054 | 0 | 0 | 1.5054 | 122.24 | 0.0051155 | 2024-01-12 09:11:00 | -0.0003492
4899 | 1 | 4 | CC DChg | 14:36:00 | 40:47:10 | -0.1032 | 3.3843 | 1.5063 | 0 | 0 | 1.5063 | 122.31 | 0.0051184 | 2024-01-12 09:11:30 | -0.0003491
4900 | 1 | 4 | CC DChg | 14:36:30 | 40:47:40 | -0.1032 | 3.3843 | 1.5071 | 0 | 0 | 1.5071 | 122.38 | 0.0051213 | 2024-01-12 09:12:00 | -0.0003492
4901 | 1 | 4 | CC DChg | 14:37:00 | 40:48:10 | -0.1032 | 3.3842 | 1.508 | 0 | 0 | 1.508 | 122.45 | 0.0051242 | 2024-01-12 09:12:30 | -0.0003492
4902 | 1 | 4 | CC DChg | 14:37:30 | 40:48:40 | -0.1032 | 3.3841 | 1.5088 | 0 | 0 | 1.5088 | 122.52 | 0.0051271 | 2024-01-12 09:13:00 | -0.0003491
4903 | 1 | 4 | CC DChg | 14:38:00 | 40:49:10 | -0.1032 | 3.3841 | 1.5097 | 0 | 0 | 1.5097 | 122.59 | 0.00513 | 2024-01-12 09:13:30 | -0.0003491
4904 | 1 | 4 | CC DChg | 14:38:30 | 40:49:40 | -0.1032 | 3.3841 | 1.5106 | 0 | 0 | 1.5106 | 122.66 | 0.005133 | 2024-01-12 09:14:00 | -0.0003492
4905 | 1 | 4 | CC DChg | 14:39:00 | 40:50:10 | -0.1032 | 3.384 | 1.5114 | 0 | 0 | 1.5114 | 122.73 | 0.0051359 | 2024-01-12 09:14:30 | -0.0003491
4906 | 1 | 4 | CC DChg | 14:39:30 | 40:50:40 | -0.1032 | 3.3839 | 1.5123 | 0 | 0 | 1.5123 | 122.8 | 0.0051388 | 2024-01-12 09:15:00 | -0.0003491
4907 | 1 | 4 | CC DChg | 14:40:00 | 40:51:10 | -0.1032 | 3.3839 | 1.5131 | 0 | 0 | 1.5131 | 122.87 | 0.0051417 | 2024-01-12 09:15:30 | -0.0003491
4908 | 1 | 4 | CC DChg | 14:40:30 | 40:51:40 | -0.1032 | 3.3838 | 1.514 | 0 | 0 | 1.514 | 122.94 | 0.0051446 | 2024-01-12 09:16:00 | -0.0003491
4909 | 1 | 4 | CC DChg | 14:41:00 | 40:52:10 | -0.1032 | 3.3838 | 1.5149 | 0 | 0 | 1.5149 | 123.01 | 0.0051475 | 2024-01-12 09:16:30 | -0.0003491
4910 | 1 | 4 | CC DChg | 14:41:30 | 40:52:40 | -0.1032 | 3.3836 | 1.5157 | 0 | 0 | 1.5157 | 123.08 | 0.0051504 | 2024-01-12 09:17:00 | -0.0003491
4911 | 1 | 4 | CC DChg | 14:42:00 | 40:53:10 | -0.1032 | 3.3837 | 1.5166 | 0 | 0 | 1.5166 | 123.15 | 0.0051533 | 2024-01-12 09:17:30 | -0.0003491
4912 | 1 | 4 | CC DChg | 14:42:30 | 40:53:40 | -0.1032 | 3.3836 | 1.5174 | 0 | 0 | 1.5174 | 123.22 | 0.0051562 | 2024-01-12 09:18:00 | -0.0003491
4913 | 1 | 4 | CC DChg | 14:43:00 | 40:54:10 | -0.1032 | 3.3835 | 1.5183 | 0 | 0 | 1.5183 | 123.29 | 0.0051591 | 2024-01-12 09:18:30 | -0.0003491
4914 | 1 | 4 | CC DChg | 14:43:30 | 40:54:40 | -0.1032 | 3.3835 | 1.5192 | 0 | 0 | 1.5192 | 123.36 | 0.005162 | 2024-01-12 09:19:00 | -0.0003491
4915 | 1 | 4 | CC DChg | 14:44:00 | 40:55:10 | -0.1032 | 3.3834 | 1.52 | 0 | 0 | 1.52 | 123.43 | 0.005165 | 2024-01-12 09:19:30 | -0.0003491
4916 | 1 | 4 | CC DChg | 14:44:30 | 40:55:40 | -0.1032 | 3.3834 | 1.5209 | 0 | 0 | 1.5209 | 123.5 | 0.0051679 | 2024-01-12 09:20:00 | -0.0003491
4917 | 1 | 4 | CC DChg | 14:45:00 | 40:56:10 | -0.1032 | 3.3832 | 1.5217 | 0 | 0 | 1.5217 | 123.57 | 0.0051708 | 2024-01-12 09:20:30 | -0.000349
4918 | 1 | 4 | CC DChg | 14:45:30 | 40:56:40 | -0.1032 | 3.3832 | 1.5226 | 0 | 0 | 1.5226 | 123.64 | 0.0051737 | 2024-01-12 09:21:00 | -0.000349
4919 | 1 | 4 | CC DChg | 14:46:00 | 40:57:10 | -0.1032 | 3.3832 | 1.5235 | 0 | 0 | 1.5235 | 123.71 | 0.0051766 | 2024-01-12 09:21:30 | -0.0003491
4920 | 1 | 4 | CC DChg | 14:46:30 | 40:57:40 | -0.1032 | 3.3831 | 1.5243 | 0 | 0 | 1.5243 | 123.78 | 0.0051795 | 2024-01-12 09:22:00 | -0.0003491
4921 | 1 | 4 | CC DChg | 14:47:00 | 40:58:10 | -0.1032 | 3.383 | 1.5252 | 0 | 0 | 1.5252 | 123.85 | 0.0051824 | 2024-01-12 09:22:30 | -0.000349
4922 | 1 | 4 | CC DChg | 14:47:30 | 40:58:40 | -0.1032 | 3.3829 | 1.526 | 0 | 0 | 1.526 | 123.92 | 0.0051853 | 2024-01-12 09:23:00 | -0.000349
4923 | 1 | 4 | CC DChg | 14:48:00 | 40:59:10 | -0.1032 | 3.383 | 1.5269 | 0 | 0 | 1.5269 | 123.99 | 0.0051882 | 2024-01-12 09:23:30 | -0.000349
4924 | 1 | 4 | CC DChg | 14:48:30 | 40:59:40 | -0.1032 | 3.3829 | 1.5278 | 0 | 0 | 1.5278 | 124.06 | 0.0051911 | 2024-01-12 09:24:00 | -0.000349
4925 | 1 | 4 | CC DChg | 14:49:00 | 41:00:10 | -0.1032 | 3.3828 | 1.5286 | 0 | 0 | 1.5286 | 124.13 | 0.005194 | 2024-01-12 09:24:30 | -0.000349
4926 | 1 | 4 | CC DChg | 14:49:30 | 41:00:40 | -0.1032 | 3.3828 | 1.5295 | 0 | 0 | 1.5295 | 124.2 | 0.005197 | 2024-01-12 09:25:00 | -0.000349
4927 | 1 | 4 | CC DChg | 14:50:00 | 41:01:10 | -0.1032 | 3.3826 | 1.5303 | 0 | 0 | 1.5303 | 124.27 | 0.0051999 | 2024-01-12 09:25:30 | -0.000349
4928 | 1 | 4 | CC DChg | 14:50:30 | 41:01:40 | -0.1032 | 3.3826 | 1.5312 | 0 | 0 | 1.5312 | 124.34 | 0.0052028 | 2024-01-12 09:26:00 | -0.000349
4929 | 1 | 4 | CC DChg | 14:51:00 | 41:02:10 | -0.1032 | 3.3826 | 1.5321 | 0 | 0 | 1.5321 | 124.41 | 0.0052057 | 2024-01-12 09:26:30 | -0.000349
4930 | 1 | 4 | CC DChg | 14:51:30 | 41:02:40 | -0.1032 | 3.3825 | 1.5329 | 0 | 0 | 1.5329 | 124.48 | 0.0052086 | 2024-01-12 09:27:00 | -0.000349
4931 | 1 | 4 | CC DChg | 14:52:00 | 41:03:10 | -0.1032 | 3.3824 | 1.5338 | 0 | 0 | 1.5338 | 124.55 | 0.0052115 | 2024-01-12 09:27:30 | -0.000349
4932 | 1 | 4 | CC DChg | 14:52:30 | 41:03:40 | -0.1032 | 3.3824 | 1.5346 | 0 | 0 | 1.5346 | 124.62 | 0.0052144 | 2024-01-12 09:28:00 | -0.0003489
4933 | 1 | 4 | CC DChg | 14:53:00 | 41:04:10 | -0.1032 | 3.3822 | 1.5355 | 0 | 0 | 1.5355 | 124.69 | 0.0052173 | 2024-01-12 09:28:30 | -0.0003489
4934 | 1 | 4 | CC DChg | 14:53:30 | 41:04:40 | -0.1032 | 3.3822 | 1.5364 | 0 | 0 | 1.5364 | 124.76 | 0.0052202 | 2024-01-12 09:29:00 | -0.0003489
4935 | 1 | 4 | CC DChg | 14:54:00 | 41:05:10 | -0.1032 | 3.3821 | 1.5372 | 0 | 0 | 1.5372 | 124.83 | 0.0052231 | 2024-01-12 09:29:30 | -0.0003489
4936 | 1 | 4 | CC DChg | 14:54:30 | 41:05:40 | -0.1032 | 3.3821 | 1.5381 | 0 | 0 | 1.5381 | 124.89 | 0.005226 | 2024-01-12 09:30:00 | -0.0003489
4937 | 1 | 4 | CC DChg | 14:55:00 | 41:06:10 | -0.1032 | 3.3819 | 1.5389 | 0 | 0 | 1.5389 | 124.96 | 0.0052289 | 2024-01-12 09:30:30 | -0.0003489
4938 | 1 | 4 | CC DChg | 14:55:30 | 41:06:40 | -0.1032 | 3.3819 | 1.5398 | 0 | 0 | 1.5398 | 125.03 | 0.0052318 | 2024-01-12 09:31:00 | -0.0003489
4939 | 1 | 4 | CC DChg | 14:56:00 | 41:07:10 | -0.1032 | 3.3818 | 1.5407 | 0 | 0 | 1.5407 | 125.1 | 0.0052348 | 2024-01-12 09:31:30 | -0.0003489
4940 | 1 | 4 | CC DChg | 14:56:30 | 41:07:40 | -0.1032 | 3.3818 | 1.5415 | 0 | 0 | 1.5415 | 125.17 | 0.0052377 | 2024-01-12 09:32:00 | -0.0003489
4941 | 1 | 4 | CC DChg | 14:57:00 | 41:08:10 | -0.1032 | 3.3817 | 1.5424 | 0 | 0 | 1.5424 | 125.24 | 0.0052406 | 2024-01-12 09:32:30 | -0.0003489
4942 | 1 | 4 | CC DChg | 14:57:30 | 41:08:40 | -0.1032 | 3.3815 | 1.5432 | 0 | 0 | 1.5432 | 125.31 | 0.0052435 | 2024-01-12 09:33:00 | -0.0003489
4943 | 1 | 4 | CC DChg | 14:58:00 | 41:09:10 | -0.1032 | 3.3816 | 1.5441 | 0 | 0 | 1.5441 | 125.38 | 0.0052464 | 2024-01-12 09:33:30 | -0.0003489
4944 | 1 | 4 | CC DChg | 14:58:30 | 41:09:40 | -0.1032 | 3.3814 | 1.545 | 0 | 0 | 1.545 | 125.45 | 0.0052493 | 2024-01-12 09:34:00 | -0.0003489
4945 | 1 | 4 | CC DChg | 14:59:00 | 41:10:10 | -0.1032 | 3.3814 | 1.5458 | 0 | 0 | 1.5458 | 125.52 | 0.0052522 | 2024-01-12 09:34:30 | -0.0003489
4946 | 1 | 4 | CC DChg | 14:59:30 | 41:10:40 | -0.1032 | 3.3813 | 1.5467 | 0 | 0 | 1.5467 | 125.59 | 0.0052551 | 2024-01-12 09:35:00 | -0.0003488
4947 | 1 | 4 | CC DChg | 15:00:00 | 41:11:10 | -0.1032 | 3.3812 | 1.5475 | 0 | 0 | 1.5475 | 125.66 | 0.005258 | 2024-01-12 09:35:30 | -0.0003488
4948 | 1 | 4 | CC DChg | 15:00:30 | 41:11:40 | -0.1032 | 3.3811 | 1.5484 | 0 | 0 | 1.5484 | 125.73 | 0.0052609 | 2024-01-12 09:36:00 | -0.0003488
4949 | 1 | 4 | CC DChg | 15:01:00 | 41:12:10 | -0.1032 | 3.381 | 1.5493 | 0 | 0 | 1.5493 | 125.8 | 0.0052638 | 2024-01-12 09:36:30 | -0.0003488
4950 | 1 | 4 | CC DChg | 15:01:30 | 41:12:40 | -0.1032 | 3.3809 | 1.5501 | 0 | 0 | 1.5501 | 125.87 | 0.0052667 | 2024-01-12 09:37:00 | -0.0003488
4951 | 1 | 4 | CC DChg | 15:02:00 | 41:13:10 | -0.1032 | 3.3809 | 1.551 | 0 | 0 | 1.551 | 125.94 | 0.0052696 | 2024-01-12 09:37:30 | -0.0003488
4952 | 1 | 4 | CC DChg | 15:02:30 | 41:13:40 | -0.1032 | 3.3808 | 1.5518 | 0 | 0 | 1.5518 | 126.01 | 0.0052725 | 2024-01-12 09:38:00 | -0.0003488
4953 | 1 | 4 | CC DChg | 15:03:00 | 41:14:10 | -0.1032 | 3.3806 | 1.5527 | 0 | 0 | 1.5527 | 126.08 | 0.0052755 | 2024-01-12 09:38:30 | -0.0003487
4954 | 1 | 4 | CC DChg | 15:03:30 | 41:14:40 | -0.1032 | 3.3806 | 1.5536 | 0 | 0 | 1.5536 | 126.15 | 0.0052784 | 2024-01-12 09:39:00 | -0.0003488
4955 | 1 | 4 | CC DChg | 15:04:00 | 41:15:10 | -0.1032 | 3.3805 | 1.5544 | 0 | 0 | 1.5544 | 126.22 | 0.0052813 | 2024-01-12 09:39:30 | -0.0003487
4956 | 1 | 4 | CC DChg | 15:04:30 | 41:15:40 | -0.1032 | 3.3804 | 1.5553 | 0 | 0 | 1.5553 | 126.29 | 0.0052842 | 2024-01-12 09:40:00 | -0.0003488
4957 | 1 | 4 | CC DChg | 15:05:00 | 41:16:10 | -0.1032 | 3.3803 | 1.5561 | 0 | 0 | 1.5561 | 126.36 | 0.0052871 | 2024-01-12 09:40:30 | -0.0003487
4958 | 1 | 4 | CC DChg | 15:05:30 | 41:16:40 | -0.1032 | 3.3802 | 1.557 | 0 | 0 | 1.557 | 126.43 | 0.00529 | 2024-01-12 09:41:00 | -0.0003487
4959 | 1 | 4 | CC DChg | 15:06:00 | 41:17:10 | -0.1032 | 3.3802 | 1.5579 | 0 | 0 | 1.5579 | 126.5 | 0.0052929 | 2024-01-12 09:41:30 | -0.0003487
4960 | 1 | 4 | CC DChg | 15:06:30 | 41:17:40 | -0.1032 | 3.38 | 1.5587 | 0 | 0 | 1.5587 | 126.57 | 0.0052958 | 2024-01-12 09:42:00 | -0.0003487
4961 | 1 | 4 | CC DChg | 15:07:00 | 41:18:10 | -0.1032 | 3.38 | 1.5596 | 0 | 0 | 1.5596 | 126.64 | 0.0052987 | 2024-01-12 09:42:30 | -0.0003487
4962 | 1 | 4 | CC DChg | 15:07:30 | 41:18:40 | -0.1032 | 3.38 | 1.5604 | 0 | 0 | 1.5604 | 126.71 | 0.0053016 | 2024-01-12 09:43:00 | -0.0003487
4963 | 1 | 4 | CC DChg | 15:08:00 | 41:19:10 | -0.1032 | 3.3798 | 1.5613 | 0 | 0 | 1.5613 | 126.78 | 0.0053045 | 2024-01-12 09:43:30 | -0.0003487
4964 | 1 | 4 | CC DChg | 15:08:30 | 41:19:40 | -0.1032 | 3.3798 | 1.5622 | 0 | 0 | 1.5622 | 126.85 | 0.0053074 | 2024-01-12 09:44:00 | -0.0003487
4965 | 1 | 4 | CC DChg | 15:09:00 | 41:20:10 | -0.1032 | 3.3796 | 1.563 | 0 | 0 | 1.563 | 126.92 | 0.0053103 | 2024-01-12 09:44:30 | -0.0003487
4966 | 1 | 4 | CC DChg | 15:09:30 | 41:20:40 | -0.1032 | 3.3796 | 1.5639 | 0 | 0 | 1.5639 | 126.99 | 0.0053132 | 2024-01-12 09:45:00 | -0.0003486
4967 | 1 | 4 | CC DChg | 15:10:00 | 41:21:10 | -0.1032 | 3.3794 | 1.5647 | 0 | 0 | 1.5647 | 127.06 | 0.0053161 | 2024-01-12 09:45:30 | -0.0003486
4968 | 1 | 4 | CC DChg | 15:10:30 | 41:21:40 | -0.1032 | 3.3794 | 1.5656 | 0 | 0 | 1.5656 | 127.13 | 0.005319 | 2024-01-12 09:46:00 | -0.0003487
4969 | 1 | 4 | CC DChg | 15:11:00 | 41:22:10 | -0.1032 | 3.3792 | 1.5665 | 0 | 0 | 1.5665 | 127.2 | 0.0053219 | 2024-01-12 09:46:30 | -0.0003486
4970 | 1 | 4 | CC DChg | 15:11:30 | 41:22:40 | -0.1032 | 3.3791 | 1.5673 | 0 | 0 | 1.5673 | 127.27 | 0.0053249 | 2024-01-12 09:47:00 | -0.0003487
4971 | 1 | 4 | CC DChg | 15:12:00 | 41:23:10 | -0.1032 | 3.3791 | 1.5682 | 0 | 0 | 1.5682 | 127.34 | 0.0053278 | 2024-01-12 09:47:30 | -0.0003487
4972 | 1 | 4 | CC DChg | 15:12:30 | 41:23:40 | -0.1032 | 3.3789 | 1.569 | 0 | 0 | 1.569 | 127.41 | 0.0053307 | 2024-01-12 09:48:00 | -0.0003486
4973 | 1 | 4 | CC DChg | 15:13:00 | 41:24:10 | -0.1032 | 3.3789 | 1.5699 | 0 | 0 | 1.5699 | 127.48 | 0.0053336 | 2024-01-12 09:48:30 | -0.0003486
4974 | 1 | 4 | CC DChg | 15:13:30 | 41:24:40 | -0.1032 | 3.3788 | 1.5708 | 0 | 0 | 1.5708 | 127.55 | 0.0053365 | 2024-01-12 09:49:00 | -0.0003485
4975 | 1 | 4 | CC DChg | 15:14:00 | 41:25:10 | -0.1032 | 3.3787 | 1.5716 | 0 | 0 | 1.5716 | 127.62 | 0.0053394 | 2024-01-12 09:49:30 | -0.0003485
4976 | 1 | 4 | CC DChg | 15:14:30 | 41:25:40 | -0.1032 | 3.3786 | 1.5725 | 0 | 0 | 1.5725 | 127.69 | 0.0053423 | 2024-01-12 09:50:00 | -0.0003486
4977 | 1 | 4 | CC DChg | 15:15:00 | 41:26:10 | -0.1032 | 3.3784 | 1.5733 | 0 | 0 | 1.5733 | 127.76 | 0.0053452 | 2024-01-12 09:50:30 | -0.0003486
4978 | 1 | 4 | CC DChg | 15:15:30 | 41:26:40 | -0.1032 | 3.3784 | 1.5742 | 0 | 0 | 1.5742 | 127.83 | 0.0053481 | 2024-01-12 09:51:00 | -0.0003485
4979 | 1 | 4 | CC DChg | 15:16:00 | 41:27:10 | -0.1032 | 3.3783 | 1.5751 | 0 | 0 | 1.5751 | 127.9 | 0.005351 | 2024-01-12 09:51:30 | -0.0003485
4980 | 1 | 4 | CC DChg | 15:16:30 | 41:27:40 | -0.1032 | 3.3782 | 1.5759 | 0 | 0 | 1.5759 | 127.97 | 0.0053539 | 2024-01-12 09:52:00 | -0.0003485
4981 | 1 | 4 | CC DChg | 15:17:00 | 41:28:10 | -0.1032 | 3.3781 | 1.5768 | 0 | 0 | 1.5768 | 128.04 | 0.0053568 | 2024-01-12 09:52:30 | -0.0003485
4982 | 1 | 4 | CC DChg | 15:17:30 | 41:28:40 | -0.1032 | 3.3781 | 1.5776 | 0 | 0 | 1.5776 | 128.11 | 0.0053597 | 2024-01-12 09:53:00 | -0.0003486
4983 | 1 | 4 | CC DChg | 15:18:00 | 41:29:10 | -0.1032 | 3.378 | 1.5785 | 0 | 0 | 1.5785 | 128.18 | 0.0053626 | 2024-01-12 09:53:30 | -0.0003485
4984 | 1 | 4 | CC DChg | 15:18:30 | 41:29:40 | -0.1032 | 3.3779 | 1.5793 | 0 | 0 | 1.5793 | 128.25 | 0.0053655 | 2024-01-12 09:54:00 | -0.0003486
4985 | 1 | 4 | CC DChg | 15:19:00 | 41:30:10 | -0.1032 | 3.3777 | 1.5802 | 0 | 0 | 1.5802 | 128.32 | 0.0053684 | 2024-01-12 09:54:30 | -0.0003485
4986 | 1 | 4 | CC DChg | 15:19:30 | 41:30:40 | -0.1032 | 3.3777 | 1.5811 | 0 | 0 | 1.5811 | 128.39 | 0.0053713 | 2024-01-12 09:55:00 | -0.0003485
4987 | 1 | 4 | CC DChg | 15:20:00 | 41:31:10 | -0.1032 | 3.3776 | 1.5819 | 0 | 0 | 1.5819 | 128.46 | 0.0053742 | 2024-01-12 09:55:30 | -0.0003485
4988 | 1 | 4 | CC DChg | 15:20:30 | 41:31:40 | -0.1032 | 3.3774 | 1.5828 | 0 | 0 | 1.5828 | 128.53 | 0.0053771 | 2024-01-12 09:56:00 | -0.0003485
4989 | 1 | 4 | CC DChg | 15:21:00 | 41:32:10 | -0.1032 | 3.3774 | 1.5836 | 0 | 0 | 1.5836 | 128.6 | 0.00538 | 2024-01-12 09:56:30 | -0.0003484
4990 | 1 | 4 | CC DChg | 15:21:30 | 41:32:40 | -0.1032 | 3.3772 | 1.5845 | 0 | 0 | 1.5845 | 128.66 | 0.0053829 | 2024-01-12 09:57:00 | -0.0003485
4991 | 1 | 4 | CC DChg | 15:22:00 | 41:33:10 | -0.1032 | 3.3771 | 1.5854 | 0 | 0 | 1.5854 | 128.73 | 0.0053858 | 2024-01-12 09:57:30 | -0.0003484
4992 | 1 | 4 | CC DChg | 15:22:30 | 41:33:40 | -0.1032 | 3.377 | 1.5862 | 0 | 0 | 1.5862 | 128.8 | 0.0053887 | 2024-01-12 09:58:00 | -0.0003484
4993 | 1 | 4 | CC DChg | 15:23:00 | 41:34:10 | -0.1032 | 3.3769 | 1.5871 | 0 | 0 | 1.5871 | 128.87 | 0.0053917 | 2024-01-12 09:58:30 | -0.0003484
4994 | 1 | 4 | CC DChg | 15:23:30 | 41:34:40 | -0.1032 | 3.3768 | 1.5879 | 0 | 0 | 1.5879 | 128.94 | 0.0053946 | 2024-01-12 09:59:00 | -0.0003484
4995 | 1 | 4 | CC DChg | 15:24:00 | 41:35:10 | -0.1032 | 3.3767 | 1.5888 | 0 | 0 | 1.5888 | 129.01 | 0.0053975 | 2024-01-12 09:59:30 | -0.0003484
4996 | 1 | 4 | CC DChg | 15:24:30 | 41:35:40 | -0.1032 | 3.3765 | 1.5897 | 0 | 0 | 1.5897 | 129.08 | 0.0054004 | 2024-01-12 10:00:00 | -0.0003484
4997 | 1 | 4 | CC DChg | 15:25:00 | 41:36:10 | -0.1032 | 3.3765 | 1.5905 | 0 | 0 | 1.5905 | 129.15 | 0.0054033 | 2024-01-12 10:00:30 | -0.0003484
4998 | 1 | 4 | CC DChg | 15:25:30 | 41:36:40 | -0.1032 | 3.3763 | 1.5914 | 0 | 0 | 1.5914 | 129.22 | 0.0054062 | 2024-01-12 10:01:00 | -0.0003484
4999 | 1 | 4 | CC DChg | 15:26:00 | 41:37:10 | -0.1032 | 3.3762 | 1.5922 | 0 | 0 | 1.5922 | 129.29 | 0.0054091 | 2024-01-12 10:01:30 | -0.0003483
5000 | 1 | 4 | CC DChg | 15:26:30 | 41:37:40 | -0.1032 | 3.3761 | 1.5931 | 0 | 0 | 1.5931 | 129.36 | 0.005412 | 2024-01-12 10:02:00 | -0.0003483
5001 | 1 | 4 | CC DChg | 15:27:00 | 41:38:10 | -0.1032 | 3.376 | 1.594 | 0 | 0 | 1.594 | 129.43 | 0.0054149 | 2024-01-12 10:02:30 | -0.0003483
5002 | 1 | 4 | CC DChg | 15:27:30 | 41:38:40 | -0.1032 | 3.3759 | 1.5948 | 0 | 0 | 1.5948 | 129.5 | 0.0054178 | 2024-01-12 10:03:00 | -0.0003483
5003 | 1 | 4 | CC DChg | 15:28:00 | 41:39:10 | -0.1032 | 3.3758 | 1.5957 | 0 | 0 | 1.5957 | 129.57 | 0.0054207 | 2024-01-12 10:03:30 | -0.0003483
5004 | 1 | 4 | CC DChg | 15:28:30 | 41:39:40 | -0.1032 | 3.3756 | 1.5965 | 0 | 0 | 1.5965 | 129.64 | 0.0054236 | 2024-01-12 10:04:00 | -0.0003483
5005 | 1 | 4 | CC DChg | 15:29:00 | 41:40:10 | -0.1032 | 3.3755 | 1.5974 | 0 | 0 | 1.5974 | 129.71 | 0.0054265 | 2024-01-12 10:04:30 | -0.0003483
5006 | 1 | 4 | CC DChg | 15:29:30 | 41:40:40 | -0.1032 | 3.3754 | 1.5983 | 0 | 0 | 1.5983 | 129.78 | 0.0054294 | 2024-01-12 10:05:00 | -0.0003483
5007 | 1 | 4 | CC DChg | 15:30:00 | 41:41:10 | -0.1032 | 3.3753 | 1.5991 | 0 | 0 | 1.5991 | 129.85 | 0.0054323 | 2024-01-12 10:05:30 | -0.0003483
5008 | 1 | 4 | CC DChg | 15:30:30 | 41:41:40 | -0.1032 | 3.3752 | 1.6 | 0 | 0 | 1.6 | 129.92 | 0.0054352 | 2024-01-12 10:06:00 | -0.0003483
5009 | 1 | 4 | CC DChg | 15:31:00 | 41:42:10 | -0.1032 | 3.3751 | 1.6008 | 0 | 0 | 1.6008 | 129.99 | 0.0054381 | 2024-01-12 10:06:30 | -0.0003482
5010 | 1 | 4 | CC DChg | 15:31:30 | 41:42:40 | -0.1032 | 3.3749 | 1.6017 | 0 | 0 | 1.6017 | 130.06 | 0.005441 | 2024-01-12 10:07:00 | -0.0003482
5011 | 1 | 4 | CC DChg | 15:32:00 | 41:43:10 | -0.1032 | 3.3748 | 1.6026 | 0 | 0 | 1.6026 | 130.13 | 0.0054439 | 2024-01-12 10:07:30 | -0.0003482
5012 | 1 | 4 | CC DChg | 15:32:30 | 41:43:40 | -0.1032 | 3.3747 | 1.6034 | 0 | 0 | 1.6034 | 130.2 | 0.0054468 | 2024-01-12 10:08:00 | -0.0003482
5013 | 1 | 4 | CC DChg | 15:33:00 | 41:44:10 | -0.1032 | 3.3746 | 1.6043 | 0 | 0 | 1.6043 | 130.27 | 0.0054497 | 2024-01-12 10:08:30 | -0.0003482
5014 | 1 | 4 | CC DChg | 15:33:30 | 41:44:40 | -0.1032 | 3.3744 | 1.6051 | 0 | 0 | 1.6051 | 130.34 | 0.0054526 | 2024-01-12 10:09:00 | -0.0003482
5015 | 1 | 4 | CC DChg | 15:34:00 | 41:45:10 | -0.1032 | 3.3744 | 1.606 | 0 | 0 | 1.606 | 130.41 | 0.0054555 | 2024-01-12 10:09:30 | -0.0003481
5016 | 1 | 4 | CC DChg | 15:34:30 | 41:45:40 | -0.1032 | 3.3742 | 1.6069 | 0 | 0 | 1.6069 | 130.48 | 0.0054584 | 2024-01-12 10:10:00 | -0.0003481
5017 | 1 | 4 | CC DChg | 15:35:00 | 41:46:10 | -0.1032 | 3.3741 | 1.6077 | 0 | 0 | 1.6077 | 130.55 | 0.0054613 | 2024-01-12 10:10:30 | -0.0003482
5018 | 1 | 4 | CC DChg | 15:35:30 | 41:46:40 | -0.1032 | 3.3739 | 1.6086 | 0 | 0 | 1.6086 | 130.62 | 0.0054642 | 2024-01-12 10:11:00 | -0.0003482
5019 | 1 | 4 | CC DChg | 15:36:00 | 41:47:10 | -0.1032 | 3.3737 | 1.6094 | 0 | 0 | 1.6094 | 130.69 | 0.0054671 | 2024-01-12 10:11:30 | -0.0003481
5020 | 1 | 4 | CC DChg | 15:36:30 | 41:47:40 | -0.1032 | 3.3736 | 1.6103 | 0 | 0 | 1.6103 | 130.76 | 0.00547 | 2024-01-12 10:12:00 | -0.0003481
5021 | 1 | 4 | CC DChg | 15:37:00 | 41:48:10 | -0.1032 | 3.3735 | 1.6112 | 0 | 0 | 1.6112 | 130.83 | 0.0054729 | 2024-01-12 10:12:30 | -0.0003481
5022 | 1 | 4 | CC DChg | 15:37:30 | 41:48:40 | -0.1032 | 3.3734 | 1.612 | 0 | 0 | 1.612 | 130.9 | 0.0054758 | 2024-01-12 10:13:00 | -0.0003481
5023 | 1 | 4 | CC DChg | 15:38:00 | 41:49:10 | -0.1032 | 3.3733 | 1.6129 | 0 | 0 | 1.6129 | 130.97 | 0.0054787 | 2024-01-12 10:13:30 | -0.0003481
5024 | 1 | 4 | CC DChg | 15:38:30 | 41:49:40 | -0.1032 | 3.3731 | 1.6137 | 0 | 0 | 1.6137 | 131.04 | 0.0054816 | 2024-01-12 10:14:00 | -0.000348
5025 | 1 | 4 | CC DChg | 15:39:00 | 41:50:10 | -0.1032 | 3.373 | 1.6146 | 0 | 0 | 1.6146 | 131.11 | 0.0054845 | 2024-01-12 10:14:30 | -0.000348
5026 | 1 | 4 | CC DChg | 15:39:30 | 41:50:40 | -0.1032 | 3.3728 | 1.6155 | 0 | 0 | 1.6155 | 131.18 | 0.0054874 | 2024-01-12 10:15:00 | -0.000348
5027 | 1 | 4 | CC DChg | 15:40:00 | 41:51:10 | -0.1032 | 3.3727 | 1.6163 | 0 | 0 | 1.6163 | 131.25 | 0.0054903 | 2024-01-12 10:15:30 | -0.000348
5028 | 1 | 4 | CC DChg | 15:40:30 | 41:51:40 | -0.1032 | 3.3725 | 1.6172 | 0 | 0 | 1.6172 | 131.32 | 0.0054932 | 2024-01-12 10:16:00 | -0.0003479
5029 | 1 | 4 | CC DChg | 15:41:00 | 41:52:10 | -0.1032 | 3.3724 | 1.618 | 0 | 0 | 1.618 | 131.39 | 0.0054961 | 2024-01-12 10:16:30 | -0.000348
5030 | 1 | 4 | CC DChg | 15:41:30 | 41:52:40 | -0.1032 | 3.3722 | 1.6189 | 0 | 0 | 1.6189 | 131.46 | 0.005499 | 2024-01-12 10:17:00 | -0.0003479
5031 | 1 | 4 | CC DChg | 15:42:00 | 41:53:10 | -0.1032 | 3.3721 | 1.6198 | 0 | 0 | 1.6198 | 131.53 | 0.0055019 | 2024-01-12 10:17:30 | -0.000348
5032 | 1 | 4 | CC DChg | 15:42:30 | 41:53:40 | -0.1032 | 3.3719 | 1.6206 | 0 | 0 | 1.6206 | 131.6 | 0.0055048 | 2024-01-12 10:18:00 | -0.0003479
5033 | 1 | 4 | CC DChg | 15:43:00 | 41:54:10 | -0.1032 | 3.3718 | 1.6215 | 0 | 0 | 1.6215 | 131.67 | 0.0055077 | 2024-01-12 10:18:30 | -0.0003479
5034 | 1 | 4 | CC DChg | 15:43:30 | 41:54:40 | -0.1032 | 3.3717 | 1.6223 | 0 | 0 | 1.6223 | 131.74 | 0.0055106 | 2024-01-12 10:19:00 | -0.0003479
5035 | 1 | 4 | CC DChg | 15:44:00 | 41:55:10 | -0.1032 | 3.3715 | 1.6232 | 0 | 0 | 1.6232 | 131.81 | 0.0055135 | 2024-01-12 10:19:30 | -0.0003478
5036 | 1 | 4 | CC DChg | 15:44:30 | 41:55:40 | -0.1032 | 3.3711 | 1.6241 | 0 | 0 | 1.6241 | 131.88 | 0.0055164 | 2024-01-12 10:20:00 | -0.0003478
5037 | 1 | 4 | CC DChg | 15:45:00 | 41:56:10 | -0.1032 | 3.371 | 1.6249 | 0 | 0 | 1.6249 | 131.95 | 0.0055193 | 2024-01-12 10:20:30 | -0.0003478
5038 | 1 | 4 | CC DChg | 15:45:30 | 41:56:40 | -0.1032 | 3.3708 | 1.6258 | 0 | 0 | 1.6258 | 132.02 | 0.0055222 | 2024-01-12 10:21:00 | -0.0003478
5039 | 1 | 4 | CC DChg | 15:46:00 | 41:57:10 | -0.1032 | 3.3706 | 1.6266 | 0 | 0 | 1.6266 | 132.09 | 0.0055251 | 2024-01-12 10:21:30 | -0.0003478
5040 | 1 | 4 | CC DChg | 15:46:30 | 41:57:40 | -0.1032 | 3.3705 | 1.6275 | 0 | 0 | 1.6275 | 132.16 | 0.005528 | 2024-01-12 10:22:00 | -0.0003478
5041 | 1 | 4 | CC DChg | 15:47:00 | 41:58:10 | -0.1032 | 3.3703 | 1.6284 | 0 | 0 | 1.6284 | 132.23 | 0.0055309 | 2024-01-12 10:22:30 | -0.0003477
5042 | 1 | 4 | CC DChg | 15:47:30 | 41:58:40 | -0.1032 | 3.3702 | 1.6292 | 0 | 0 | 1.6292 | 132.3 | 0.0055338 | 2024-01-12 10:23:00 | -0.0003478
5043 | 1 | 4 | CC DChg | 15:48:00 | 41:59:10 | -0.1032 | 3.37 | 1.6301 | 0 | 0 | 1.6301 | 132.37 | 0.0055367 | 2024-01-12 10:23:30 | -0.0003477
5044 | 1 | 4 | CC DChg | 15:48:30 | 41:59:40 | -0.1032 | 3.37 | 1.6309 | 0 | 0 | 1.6309 | 132.44 | 0.0055396 | 2024-01-12 10:24:00 | -0.0003477
5045 | 1 | 4 | CC DChg | 15:49:00 | 42:00:10 | -0.1032 | 3.3698 | 1.6318 | 0 | 0 | 1.6318 | 132.5 | 0.0055425 | 2024-01-12 10:24:30 | -0.0003477
5046 | 1 | 4 | CC DChg | 15:49:30 | 42:00:40 | -0.1032 | 3.3697 | 1.6327 | 0 | 0 | 1.6327 | 132.57 | 0.0055454 | 2024-01-12 10:25:00 | -0.0003477
5047 | 1 | 4 | CC DChg | 15:50:00 | 42:01:10 | -0.1032 | 3.3696 | 1.6335 | 0 | 0 | 1.6335 | 132.64 | 0.0055483 | 2024-01-12 10:25:30 | -0.0003477
5048 | 1 | 4 | CC DChg | 15:50:30 | 42:01:40 | -0.1032 | 3.3695 | 1.6344 | 0 | 0 | 1.6344 | 132.71 | 0.0055512 | 2024-01-12 10:26:00 | -0.0003476
5049 | 1 | 4 | CC DChg | 15:51:00 | 42:02:10 | -0.1032 | 3.3694 | 1.6352 | 0 | 0 | 1.6352 | 132.78 | 0.0055541 | 2024-01-12 10:26:30 | -0.0003477
5050 | 1 | 4 | CC DChg | 15:51:30 | 42:02:40 | -0.1032 | 3.3692 | 1.6361 | 0 | 0 | 1.6361 | 132.85 | 0.005557 | 2024-01-12 10:27:00 | -0.0003476
5051 | 1 | 4 | CC DChg | 15:52:00 | 42:03:10 | -0.1032 | 3.3692 | 1.637 | 0 | 0 | 1.637 | 132.92 | 0.0055599 | 2024-01-12 10:27:30 | -0.0003477
5052 | 1 | 4 | CC DChg | 15:52:30 | 42:03:40 | -0.1032 | 3.369 | 1.6378 | 0 | 0 | 1.6378 | 132.99 | 0.0055628 | 2024-01-12 10:28:00 | -0.0003476
5053 | 1 | 4 | CC DChg | 15:53:00 | 42:04:10 | -0.1032 | 3.3688 | 1.6387 | 0 | 0 | 1.6387 | 133.06 | 0.0055657 | 2024-01-12 10:28:30 | -0.0003476
5054 | 1 | 4 | CC DChg | 15:53:30 | 42:04:40 | -0.1032 | 3.3687 | 1.6395 | 0 | 0 | 1.6395 | 133.13 | 0.0055686 | 2024-01-12 10:29:00 | -0.0003476
5055 | 1 | 4 | CC DChg | 15:54:00 | 42:05:10 | -0.1032 | 3.3686 | 1.6404 | 0 | 0 | 1.6404 | 133.2 | 0.0055715 | 2024-01-12 10:29:30 | -0.0003475
5056 | 1 | 4 | CC DChg | 15:54:30 | 42:05:40 | -0.1032 | 3.3685 | 1.6413 | 0 | 0 | 1.6413 | 133.27 | 0.0055744 | 2024-01-12 10:30:00 | -0.0003475
5057 | 1 | 4 | CC DChg | 15:55:00 | 42:06:10 | -0.1032 | 3.3684 | 1.6421 | 0 | 0 | 1.6421 | 133.34 | 0.0055772 | 2024-01-12 10:30:30 | -0.0003476
5058 | 1 | 4 | CC DChg | 15:55:30 | 42:06:40 | -0.1032 | 3.3682 | 1.643 | 0 | 0 | 1.643 | 133.41 | 0.0055801 | 2024-01-12 10:31:00 | -0.0003475
5059 | 1 | 4 | CC DChg | 15:56:00 | 42:07:10 | -0.1032 | 3.368 | 1.6438 | 0 | 0 | 1.6438 | 133.48 | 0.005583 | 2024-01-12 10:31:30 | -0.0003475
5060 | 1 | 4 | CC DChg | 15:56:30 | 42:07:40 | -0.1032 | 3.3679 | 1.6447 | 0 | 0 | 1.6447 | 133.55 | 0.0055859 | 2024-01-12 10:32:00 | -0.0003475
5061 | 1 | 4 | CC DChg | 15:57:00 | 42:08:10 | -0.1032 | 3.3678 | 1.6456 | 0 | 0 | 1.6456 | 133.62 | 0.0055888 | 2024-01-12 10:32:30 | -0.0003475
5062 | 1 | 4 | CC DChg | 15:57:30 | 42:08:40 | -0.1032 | 3.3676 | 1.6464 | 0 | 0 | 1.6464 | 133.69 | 0.0055917 | 2024-01-12 10:33:00 | -0.0003475
5063 | 1 | 4 | CC DChg | 15:58:00 | 42:09:10 | -0.1032 | 3.3675 | 1.6473 | 0 | 0 | 1.6473 | 133.76 | 0.0055946 | 2024-01-12 10:33:30 | -0.0003475
5064 | 1 | 4 | CC DChg | 15:58:30 | 42:09:40 | -0.1032 | 3.3674 | 1.6481 | 0 | 0 | 1.6481 | 133.83 | 0.0055975 | 2024-01-12 10:34:00 | -0.0003474
5065 | 1 | 4 | CC DChg | 15:59:00 | 42:10:10 | -0.1032 | 3.3672 | 1.649 | 0 | 0 | 1.649 | 133.9 | 0.0056004 | 2024-01-12 10:34:30 | -0.0003475
5066 | 1 | 4 | CC DChg | 15:59:30 | 42:10:40 | -0.1032 | 3.367 | 1.6499 | 0 | 0 | 1.6499 | 133.97 | 0.0056033 | 2024-01-12 10:35:00 | -0.0003474
5067 | 1 | 4 | CC DChg | 16:00:00 | 42:11:10 | -0.1032 | 3.3668 | 1.6507 | 0 | 0 | 1.6507 | 134.04 | 0.0056062 | 2024-01-12 10:35:30 | -0.0003474
5068 | 1 | 4 | CC DChg | 16:00:30 | 42:11:40 | -0.1032 | 3.3667 | 1.6516 | 0 | 0 | 1.6516 | 134.11 | 0.0056091 | 2024-01-12 10:36:00 | -0.0003474
5069 | 1 | 4 | CC DChg | 16:01:00 | 42:12:10 | -0.1032 | 3.3665 | 1.6524 | 0 | 0 | 1.6524 | 134.18 | 0.005612 | 2024-01-12 10:36:30 | -0.0003474
5070 | 1 | 4 | CC DChg | 16:01:30 | 42:12:40 | -0.1032 | 3.3664 | 1.6533 | 0 | 0 | 1.6533 | 134.25 | 0.0056149 | 2024-01-12 10:37:00 | -0.0003473
5071 | 1 | 4 | CC DChg | 16:02:00 | 42:13:10 | -0.1032 | 3.3662 | 1.6542 | 0 | 0 | 1.6542 | 134.32 | 0.0056178 | 2024-01-12 10:37:30 | -0.0003474
5072 | 1 | 4 | CC DChg | 16:02:30 | 42:13:40 | -0.1032 | 3.366 | 1.655 | 0 | 0 | 1.655 | 134.39 | 0.0056207 | 2024-01-12 10:38:00 | -0.0003473
5073 | 1 | 4 | CC DChg | 16:03:00 | 42:14:10 | -0.1032 | 3.3658 | 1.6559 | 0 | 0 | 1.6559 | 134.46 | 0.0056236 | 2024-01-12 10:38:30 | -0.0003473
5074 | 1 | 4 | CC DChg | 16:03:30 | 42:14:40 | -0.1032 | 3.3657 | 1.6567 | 0 | 0 | 1.6567 | 134.53 | 0.0056265 | 2024-01-12 10:39:00 | -0.0003473
5075 | 1 | 4 | CC DChg | 16:04:00 | 42:15:10 | -0.1032 | 3.3655 | 1.6576 | 0 | 0 | 1.6576 | 134.6 | 0.0056294 | 2024-01-12 10:39:30 | -0.0003473
5076 | 1 | 4 | CC DChg | 16:04:30 | 42:15:40 | -0.1032 | 3.3653 | 1.6585 | 0 | 0 | 1.6585 | 134.67 | 0.0056323 | 2024-01-12 10:40:00 | -0.0003472
5077 | 1 | 4 | CC DChg | 16:05:00 | 42:16:10 | -0.1032 | 3.3652 | 1.6593 | 0 | 0 | 1.6593 | 134.74 | 0.0056351 | 2024-01-12 10:40:30 | -0.0003472
5078 | 1 | 4 | CC DChg | 16:05:30 | 42:16:40 | -0.1032 | 3.365 | 1.6602 | 0 | 0 | 1.6602 | 134.81 | 0.005638 | 2024-01-12 10:41:00 | -0.0003472
5079 | 1 | 4 | CC DChg | 16:06:00 | 42:17:10 | -0.1032 | 3.3648 | 1.661 | 0 | 0 | 1.661 | 134.88 | 0.0056409 | 2024-01-12 10:41:30 | -0.0003472
5080 | 1 | 4 | CC DChg | 16:06:30 | 42:17:40 | -0.1032 | 3.3646 | 1.6619 | 0 | 0 | 1.6619 | 134.95 | 0.0056438 | 2024-01-12 10:42:00 | -0.0003472
5081 | 1 | 4 | CC DChg | 16:07:00 | 42:18:10 | -0.1032 | 3.3645 | 1.6628 | 0 | 0 | 1.6628 | 135.02 | 0.0056467 | 2024-01-12 10:42:30 | -0.0003471
5082 | 1 | 4 | CC DChg | 16:07:30 | 42:18:40 | -0.1032 | 3.3642 | 1.6636 | 0 | 0 | 1.6636 | 135.09 | 0.0056496 | 2024-01-12 10:43:00 | -0.0003471
5083 | 1 | 4 | CC DChg | 16:08:00 | 42:19:10 | -0.1032 | 3.364 | 1.6645 | 0 | 0 | 1.6645 | 135.16 | 0.0056525 | 2024-01-12 10:43:30 | -0.0003471
5084 | 1 | 4 | CC DChg | 16:08:30 | 42:19:40 | -0.1032 | 3.3639 | 1.6653 | 0 | 0 | 1.6653 | 135.23 | 0.0056554 | 2024-01-12 10:44:00 | -0.0003471
5085 | 1 | 4 | CC DChg | 16:09:00 | 42:20:10 | -0.1032 | 3.3636 | 1.6662 | 0 | 0 | 1.6662 | 135.3 | 0.0056583 | 2024-01-12 10:44:30 | -0.000347
5086 | 1 | 4 | CC DChg | 16:09:30 | 42:20:40 | -0.1032 | 3.3635 | 1.6671 | 0 | 0 | 1.6671 | 135.37 | 0.0056612 | 2024-01-12 10:45:00 | -0.000347
5087 | 1 | 4 | CC DChg | 16:10:00 | 42:21:10 | -0.1032 | 3.3633 | 1.6679 | 0 | 0 | 1.6679 | 135.44 | 0.0056641 | 2024-01-12 10:45:30 | -0.000347
5088 | 1 | 4 | CC DChg | 16:10:30 | 42:21:40 | -0.1032 | 3.363 | 1.6688 | 0 | 0 | 1.6688 | 135.51 | 0.005667 | 2024-01-12 10:46:00 | -0.000347
5089 | 1 | 4 | CC DChg | 16:11:00 | 42:22:10 | -0.1032 | 3.3628 | 1.6696 | 0 | 0 | 1.6696 | 135.58 | 0.0056699 | 2024-01-12 10:46:30 | -0.0003469
5090 | 1 | 4 | CC DChg | 16:11:30 | 42:22:40 | -0.1032 | 3.3627 | 1.6705 | 0 | 0 | 1.6705 | 135.65 | 0.0056727 | 2024-01-12 10:47:00 | -0.000347
5091 | 1 | 4 | CC DChg | 16:12:00 | 42:23:10 | -0.1032 | 3.3625 | 1.6713 | 0 | 0 | 1.6713 | 135.72 | 0.0056756 | 2024-01-12 10:47:30 | -0.0003469
5092 | 1 | 4 | CC DChg | 16:12:30 | 42:23:40 | -0.1032 | 3.3623 | 1.6722 | 0 | 0 | 1.6722 | 135.79 | 0.0056785 | 2024-01-12 10:48:00 | -0.0003469
5093 | 1 | 4 | CC DChg | 16:13:00 | 42:24:10 | -0.1032 | 3.3621 | 1.6731 | 0 | 0 | 1.6731 | 135.86 | 0.0056814 | 2024-01-12 10:48:30 | -0.0003469
5094 | 1 | 4 | CC DChg | 16:13:30 | 42:24:40 | -0.1032 | 3.362 | 1.6739 | 0 | 0 | 1.6739 | 135.93 | 0.0056843 | 2024-01-12 10:49:00 | -0.0003469
5095 | 1 | 4 | CC DChg | 16:14:00 | 42:25:10 | -0.1032 | 3.3617 | 1.6748 | 0 | 0 | 1.6748 | 136 | 0.0056872 | 2024-01-12 10:49:30 | -0.0003469
5096 | 1 | 4 | CC DChg | 16:14:30 | 42:25:40 | -0.1032 | 3.3615 | 1.6756 | 0 | 0 | 1.6756 | 136.07 | 0.0056901 | 2024-01-12 10:50:00 | -0.0003468
5097 | 1 | 4 | CC DChg | 16:15:00 | 42:26:10 | -0.1032 | 3.3612 | 1.6765 | 0 | 0 | 1.6765 | 136.14 | 0.005693 | 2024-01-12 10:50:30 | -0.0003468
5098 | 1 | 4 | CC DChg | 16:15:30 | 42:26:40 | -0.1032 | 3.3611 | 1.6774 | 0 | 0 | 1.6774 | 136.21 | 0.0056959 | 2024-01-12 10:51:00 | -0.0003468
5099 | 1 | 4 | CC DChg | 16:16:00 | 42:27:10 | -0.1032 | 3.3608 | 1.6782 | 0 | 0 | 1.6782 | 136.28 | 0.0056988 | 2024-01-12 10:51:30 | -0.0003467
5100 | 1 | 4 | CC DChg | 16:16:30 | 42:27:40 | -0.1032 | 3.3607 | 1.6791 | 0 | 0 | 1.6791 | 136.34 | 0.0057017 | 2024-01-12 10:52:00 | -0.0003468
5101 | 1 | 4 | CC DChg | 16:17:00 | 42:28:10 | -0.1032 | 3.3605 | 1.6799 | 0 | 0 | 1.6799 | 136.41 | 0.0057045 | 2024-01-12 10:52:30 | -0.0003467
5102 | 1 | 4 | CC DChg | 16:17:30 | 42:28:40 | -0.1032 | 3.3603 | 1.6808 | 0 | 0 | 1.6808 | 136.48 | 0.0057074 | 2024-01-12 10:53:00 | -0.0003467
5103 | 1 | 4 | CC DChg | 16:18:00 | 42:29:10 | -0.1032 | 3.36 | 1.6817 | 0 | 0 | 1.6817 | 136.55 | 0.0057103 | 2024-01-12 10:53:30 | -0.0003467
5104 | 1 | 4 | CC DChg | 16:18:30 | 42:29:40 | -0.1032 | 3.3599 | 1.6825 | 0 | 0 | 1.6825 | 136.62 | 0.0057132 | 2024-01-12 10:54:00 | -0.0003467
5105 | 1 | 4 | CC DChg | 16:19:00 | 42:30:10 | -0.1032 | 3.3596 | 1.6834 | 0 | 0 | 1.6834 | 136.69 | 0.0057161 | 2024-01-12 10:54:30 | -0.0003466
5106 | 1 | 4 | CC DChg | 16:19:30 | 42:30:40 | -0.1032 | 3.3593 | 1.6842 | 0 | 0 | 1.6842 | 136.76 | 0.005719 | 2024-01-12 10:55:00 | -0.0003466
5107 | 1 | 4 | CC DChg | 16:20:00 | 42:31:10 | -0.1032 | 3.3591 | 1.6851 | 0 | 0 | 1.6851 | 136.83 | 0.0057219 | 2024-01-12 10:55:30 | -0.0003466
5108 | 1 | 4 | CC DChg | 16:20:30 | 42:31:40 | -0.1032 | 3.3589 | 1.686 | 0 | 0 | 1.686 | 136.9 | 0.0057248 | 2024-01-12 10:56:00 | -0.0003465
5109 | 1 | 4 | CC DChg | 16:21:00 | 42:32:10 | -0.1032 | 3.3587 | 1.6868 | 0 | 0 | 1.6868 | 136.97 | 0.0057276 | 2024-01-12 10:56:30 | -0.0003466
5110 | 1 | 4 | CC DChg | 16:21:30 | 42:32:40 | -0.1032 | 3.3584 | 1.6877 | 0 | 0 | 1.6877 | 137.04 | 0.0057305 | 2024-01-12 10:57:00 | -0.0003465
5111 | 1 | 4 | CC DChg | 16:22:00 | 42:33:10 | -0.1032 | 3.3583 | 1.6885 | 0 | 0 | 1.6885 | 137.11 | 0.0057334 | 2024-01-12 10:57:30 | -0.0003465
5112 | 1 | 4 | CC DChg | 16:22:30 | 42:33:40 | -0.1032 | 3.358 | 1.6894 | 0 | 0 | 1.6894 | 137.18 | 0.0057363 | 2024-01-12 10:58:00 | -0.0003465
5113 | 1 | 4 | CC DChg | 16:23:00 | 42:34:10 | -0.1032 | 3.3577 | 1.6903 | 0 | 0 | 1.6903 | 137.25 | 0.0057392 | 2024-01-12 10:58:30 | -0.0003464
5114 | 1 | 4 | CC DChg | 16:23:30 | 42:34:40 | -0.1032 | 3.3575 | 1.6911 | 0 | 0 | 1.6911 | 137.32 | 0.0057421 | 2024-01-12 10:59:00 | -0.0003464
5115 | 1 | 4 | CC DChg | 16:24:00 | 42:35:10 | -0.1032 | 3.3573 | 1.692 | 0 | 0 | 1.692 | 137.39 | 0.005745 | 2024-01-12 10:59:30 | -0.0003464
5116 | 1 | 4 | CC DChg | 16:24:30 | 42:35:40 | -0.1032 | 3.357 | 1.6928 | 0 | 0 | 1.6928 | 137.46 | 0.0057479 | 2024-01-12 11:00:00 | -0.0003463
5117 | 1 | 4 | CC DChg | 16:25:00 | 42:36:10 | -0.1032 | 3.3568 | 1.6937 | 0 | 0 | 1.6937 | 137.53 | 0.0057507 | 2024-01-12 11:00:30 | -0.0003464
5118 | 1 | 4 | CC DChg | 16:25:30 | 42:36:40 | -0.1032 | 3.3565 | 1.6946 | 0 | 0 | 1.6946 | 137.6 | 0.0057536 | 2024-01-12 11:01:00 | -0.0003463
5119 | 1 | 4 | CC DChg | 16:26:00 | 42:37:10 | -0.1032 | 3.3562 | 1.6954 | 0 | 0 | 1.6954 | 137.67 | 0.0057565 | 2024-01-12 11:01:30 | -0.0003463
5120 | 1 | 4 | CC DChg | 16:26:30 | 42:37:40 | -0.1032 | 3.356 | 1.6963 | 0 | 0 | 1.6963 | 137.74 | 0.0057594 | 2024-01-12 11:02:00 | -0.0003463
5121 | 1 | 4 | CC DChg | 16:27:00 | 42:38:10 | -0.1032 | 3.3557 | 1.6971 | 0 | 0 | 1.6971 | 137.81 | 0.0057623 | 2024-01-12 11:02:30 | -0.0003462
5122 | 1 | 4 | CC DChg | 16:27:30 | 42:38:40 | -0.1032 | 3.3554 | 1.698 | 0 | 0 | 1.698 | 137.88 | 0.0057652 | 2024-01-12 11:03:00 | -0.0003462
5123 | 1 | 4 | CC DChg | 16:28:00 | 42:39:10 | -0.1032 | 3.3552 | 1.6989 | 0 | 0 | 1.6989 | 137.95 | 0.0057681 | 2024-01-12 11:03:30 | -0.0003462
5124 | 1 | 4 | CC DChg | 16:28:30 | 42:39:40 | -0.1032 | 3.3549 | 1.6997 | 0 | 0 | 1.6997 | 138.02 | 0.0057709 | 2024-01-12 11:04:00 | -0.0003461
5125 | 1 | 4 | CC DChg | 16:29:00 | 42:40:10 | -0.1032 | 3.3546 | 1.7006 | 0 | 0 | 1.7006 | 138.09 | 0.0057738 | 2024-01-12 11:04:30 | -0.0003462
5126 | 1 | 4 | CC DChg | 16:29:30 | 42:40:40 | -0.1032 | 3.3543 | 1.7014 | 0 | 0 | 1.7014 | 138.16 | 0.0057767 | 2024-01-12 11:05:00 | -0.0003461
5127 | 1 | 4 | CC DChg | 16:30:00 | 42:41:10 | -0.1032 | 3.354 | 1.7023 | 0 | 0 | 1.7023 | 138.23 | 0.0057796 | 2024-01-12 11:05:30 | -0.0003461
5128 | 1 | 4 | CC DChg | 16:30:30 | 42:41:40 | -0.1032 | 3.3537 | 1.7032 | 0 | 0 | 1.7032 | 138.3 | 0.0057825 | 2024-01-12 11:06:00 | -0.000346
5129 | 1 | 4 | CC DChg | 16:31:00 | 42:42:10 | -0.1032 | 3.3534 | 1.704 | 0 | 0 | 1.704 | 138.37 | 0.0057854 | 2024-01-12 11:06:30 | -0.000346
5130 | 1 | 4 | CC DChg | 16:31:30 | 42:42:40 | -0.1032 | 3.3531 | 1.7049 | 0 | 0 | 1.7049 | 138.44 | 0.0057882 | 2024-01-12 11:07:00 | -0.000346
5131 | 1 | 4 | CC DChg | 16:32:00 | 42:43:10 | -0.1032 | 3.3528 | 1.7057 | 0 | 0 | 1.7057 | 138.51 | 0.0057911 | 2024-01-12 11:07:30 | -0.0003459
5132 | 1 | 4 | CC DChg | 16:32:30 | 42:43:40 | -0.1032 | 3.3525 | 1.7066 | 0 | 0 | 1.7066 | 138.58 | 0.005794 | 2024-01-12 11:08:00 | -0.0003459
5133 | 1 | 4 | CC DChg | 16:33:00 | 42:44:10 | -0.1032 | 3.3521 | 1.7075 | 0 | 0 | 1.7075 | 138.65 | 0.0057969 | 2024-01-12 11:08:30 | -0.0003458
5134 | 1 | 4 | CC DChg | 16:33:30 | 42:44:40 | -0.1032 | 3.3519 | 1.7083 | 0 | 0 | 1.7083 | 138.72 | 0.0057998 | 2024-01-12 11:09:00 | -0.0003458
5135 | 1 | 4 | CC DChg | 16:34:00 | 42:45:10 | -0.1032 | 3.3516 | 1.7092 | 0 | 0 | 1.7092 | 138.79 | 0.0058027 | 2024-01-12 11:09:30 | -0.0003458
5136 | 1 | 4 | CC DChg | 16:34:30 | 42:45:40 | -0.1032 | 3.3512 | 1.71 | 0 | 0 | 1.71 | 138.86 | 0.0058055 | 2024-01-12 11:10:00 | -0.0003457
5137 | 1 | 4 | CC DChg | 16:35:00 | 42:46:10 | -0.1032 | 3.3509 | 1.7109 | 0 | 0 | 1.7109 | 138.93 | 0.0058084 | 2024-01-12 11:10:30 | -0.0003457
5138 | 1 | 4 | CC DChg | 16:35:30 | 42:46:40 | -0.1032 | 3.3505 | 1.7118 | 0 | 0 | 1.7118 | 139 | 0.0058113 | 2024-01-12 11:11:00 | -0.0003457
5139 | 1 | 4 | CC DChg | 16:36:00 | 42:47:10 | -0.1032 | 3.3501 | 1.7126 | 0 | 0 | 1.7126 | 139.07 | 0.0058142 | 2024-01-12 11:11:30 | -0.0003456
5140 | 1 | 4 | CC DChg | 16:36:30 | 42:47:40 | -0.1032 | 3.3497 | 1.7135 | 0 | 0 | 1.7135 | 139.14 | 0.0058171 | 2024-01-12 11:12:00 | -0.0003456
5141 | 1 | 4 | CC DChg | 16:37:00 | 42:48:10 | -0.1032 | 3.3494 | 1.7143 | 0 | 0 | 1.7143 | 139.21 | 0.0058199 | 2024-01-12 11:12:30 | -0.0003456
5142 | 1 | 4 | CC DChg | 16:37:30 | 42:48:40 | -0.1032 | 3.349 | 1.7152 | 0 | 0 | 1.7152 | 139.28 | 0.0058228 | 2024-01-12 11:13:00 | -0.0003455
5143 | 1 | 4 | CC DChg | 16:38:00 | 42:49:10 | -0.1032 | 3.3486 | 1.7161 | 0 | 0 | 1.7161 | 139.35 | 0.0058257 | 2024-01-12 11:13:30 | -0.0003455
5144 | 1 | 4 | CC DChg | 16:38:30 | 42:49:40 | -0.1032 | 3.3483 | 1.7169 | 0 | 0 | 1.7169 | 139.42 | 0.0058286 | 2024-01-12 11:14:00 | -0.0003454
5145 | 1 | 4 | CC DChg | 16:39:00 | 42:50:10 | -0.1032 | 3.3478 | 1.7178 | 0 | 0 | 1.7178 | 139.49 | 0.0058315 | 2024-01-12 11:14:30 | -0.0003454
5146 | 1 | 4 | CC DChg | 16:39:30 | 42:50:40 | -0.1032 | 3.3475 | 1.7186 | 0 | 0 | 1.7186 | 139.56 | 0.0058343 | 2024-01-12 11:15:00 | -0.0003453
5147 | 1 | 4 | CC DChg | 16:40:00 | 42:51:10 | -0.1032 | 3.347 | 1.7195 | 0 | 0 | 1.7195 | 139.63 | 0.0058372 | 2024-01-12 11:15:30 | -0.0003453
5148 | 1 | 4 | CC DChg | 16:40:30 | 42:51:40 | -0.1032 | 3.3466 | 1.7204 | 0 | 0 | 1.7204 | 139.7 | 0.0058401 | 2024-01-12 11:16:00 | -0.0003453
5149 | 1 | 4 | CC DChg | 16:41:00 | 42:52:10 | -0.1032 | 3.3462 | 1.7212 | 0 | 0 | 1.7212 | 139.77 | 0.005843 | 2024-01-12 11:16:30 | -0.0003452
5150 | 1 | 4 | CC DChg | 16:41:30 | 42:52:40 | -0.1032 | 3.3458 | 1.7221 | 0 | 0 | 1.7221 | 139.84 | 0.0058458 | 2024-01-12 11:17:00 | -0.0003452
5151 | 1 | 4 | CC DChg | 16:42:00 | 42:53:10 | -0.1032 | 3.3454 | 1.7229 | 0 | 0 | 1.7229 | 139.91 | 0.0058487 | 2024-01-12 11:17:30 | -0.0003451
5152 | 1 | 4 | CC DChg | 16:42:30 | 42:53:40 | -0.1032 | 3.3449 | 1.7238 | 0 | 0 | 1.7238 | 139.98 | 0.0058516 | 2024-01-12 11:18:00 | -0.0003451
5153 | 1 | 4 | CC DChg | 16:43:00 | 42:54:10 | -0.1032 | 3.3445 | 1.7247 | 0 | 0 | 1.7247 | 140.05 | 0.0058545 | 2024-01-12 11:18:30 | -0.0003451
5154 | 1 | 4 | CC DChg | 16:43:30 | 42:54:40 | -0.1032 | 3.3439 | 1.7255 | 0 | 0 | 1.7255 | 140.12 | 0.0058574 | 2024-01-12 11:19:00 | -0.000345
5155 | 1 | 4 | CC DChg | 16:44:00 | 42:55:10 | -0.1032 | 3.3435 | 1.7264 | 0 | 0 | 1.7264 | 140.18 | 0.0058602 | 2024-01-12 11:19:30 | -0.0003449
5156 | 1 | 4 | CC DChg | 16:44:30 | 42:55:40 | -0.1032 | 3.343 | 1.7272 | 0 | 0 | 1.7272 | 140.25 | 0.0058631 | 2024-01-12 11:20:00 | -0.0003449
5157 | 1 | 4 | CC DChg | 16:45:00 | 42:56:10 | -0.1032 | 3.3426 | 1.7281 | 0 | 0 | 1.7281 | 140.32 | 0.005866 | 2024-01-12 11:20:30 | -0.0003449
5158 | 1 | 4 | CC DChg | 16:45:30 | 42:56:40 | -0.1032 | 3.3421 | 1.729 | 0 | 0 | 1.729 | 140.39 | 0.0058688 | 2024-01-12 11:21:00 | -0.0003448
5159 | 1 | 4 | CC DChg | 16:46:00 | 42:57:10 | -0.1032 | 3.3415 | 1.7298 | 0 | 0 | 1.7298 | 140.46 | 0.0058717 | 2024-01-12 11:21:30 | -0.0003447
5160 | 1 | 4 | CC DChg | 16:46:30 | 42:57:40 | -0.1032 | 3.3409 | 1.7307 | 0 | 0 | 1.7307 | 140.53 | 0.0058746 | 2024-01-12 11:22:00 | -0.0003447
5161 | 1 | 4 | CC DChg | 16:47:00 | 42:58:10 | -0.1032 | 3.3405 | 1.7315 | 0 | 0 | 1.7315 | 140.6 | 0.0058775 | 2024-01-12 11:22:30 | -0.0003447
5162 | 1 | 4 | CC DChg | 16:47:30 | 42:58:40 | -0.1032 | 3.3399 | 1.7324 | 0 | 0 | 1.7324 | 140.67 | 0.0058803 | 2024-01-12 11:23:00 | -0.0003446
5163 | 1 | 4 | CC DChg | 16:48:00 | 42:59:10 | -0.1032 | 3.3394 | 1.7333 | 0 | 0 | 1.7333 | 140.74 | 0.0058832 | 2024-01-12 11:23:30 | -0.0003445
5164 | 1 | 4 | CC DChg | 16:48:30 | 42:59:40 | -0.1032 | 3.3388 | 1.7341 | 0 | 0 | 1.7341 | 140.81 | 0.0058861 | 2024-01-12 11:24:00 | -0.0003445
5165 | 1 | 4 | CC DChg | 16:49:00 | 43:00:10 | -0.1032 | 3.3382 | 1.735 | 0 | 0 | 1.735 | 140.88 | 0.0058889 | 2024-01-12 11:24:30 | -0.0003444
5166 | 1 | 4 | CC DChg | 16:49:30 | 43:00:40 | -0.1032 | 3.3375 | 1.7358 | 0 | 0 | 1.7358 | 140.95 | 0.0058918 | 2024-01-12 11:25:00 | -0.0003443
5167 | 1 | 4 | CC DChg | 16:50:00 | 43:01:10 | -0.1032 | 3.3371 | 1.7367 | 0 | 0 | 1.7367 | 141.02 | 0.0058947 | 2024-01-12 11:25:30 | -0.0003443
5168 | 1 | 4 | CC DChg | 16:50:30 | 43:01:40 | -0.1032 | 3.3364 | 1.7376 | 0 | 0 | 1.7376 | 141.09 | 0.0058976 | 2024-01-12 11:26:00 | -0.0003442
5169 | 1 | 4 | CC DChg | 16:51:00 | 43:02:10 | -0.1032 | 3.3358 | 1.7384 | 0 | 0 | 1.7384 | 141.16 | 0.0059004 | 2024-01-12 11:26:30 | -0.0003442
5170 | 1 | 4 | CC DChg | 16:51:30 | 43:02:40 | -0.1032 | 3.3349 | 1.7393 | 0 | 0 | 1.7393 | 141.23 | 0.0059033 | 2024-01-12 11:27:00 | -0.000344
5171 | 1 | 4 | CC DChg | 16:52:00 | 43:03:10 | -0.1032 | 3.3342 | 1.7401 | 0 | 0 | 1.7401 | 141.3 | 0.0059062 | 2024-01-12 11:27:30 | -0.0003439
5172 | 1 | 4 | CC DChg | 16:52:30 | 43:03:40 | -0.1031 | 3.3336 | 1.741 | 0 | 0 | 1.741 | 141.37 | 0.005909 | 2024-01-12 11:28:00 | -0.0003438
5173 | 1 | 4 | CC DChg | 16:53:00 | 43:04:10 | -0.1032 | 3.3329 | 1.7419 | 0 | 0 | 1.7419 | 141.44 | 0.0059119 | 2024-01-12 11:28:30 | -0.0003438
5174 | 1 | 4 | CC DChg | 16:53:30 | 43:04:40 | -0.1032 | 3.3322 | 1.7427 | 0 | 0 | 1.7427 | 141.51 | 0.0059148 | 2024-01-12 11:29:00 | -0.0003437
5175 | 1 | 4 | CC DChg | 16:54:00 | 43:05:10 | -0.1031 | 3.3315 | 1.7436 | 0 | 0 | 1.7436 | 141.58 | 0.0059176 | 2024-01-12 11:29:30 | -0.0003436
5176 | 1 | 4 | CC DChg | 16:54:30 | 43:05:40 | -0.1032 | 3.3307 | 1.7444 | 0 | 0 | 1.7444 | 141.65 | 0.0059205 | 2024-01-12 11:30:00 | -0.0003436
5177 | 1 | 4 | CC DChg | 16:55:00 | 43:06:10 | -0.1032 | 3.33 | 1.7453 | 0 | 0 | 1.7453 | 141.72 | 0.0059233 | 2024-01-12 11:30:30 | -0.0003435
5178 | 1 | 4 | CC DChg | 16:55:30 | 43:06:40 | -0.1031 | 3.3291 | 1.7461 | 0 | 0 | 1.7461 | 141.79 | 0.0059262 | 2024-01-12 11:31:00 | -0.0003434
5179 | 1 | 4 | CC DChg | 16:56:00 | 43:07:10 | -0.1032 | 3.3284 | 1.747 | 0 | 0 | 1.747 | 141.86 | 0.0059291 | 2024-01-12 11:31:30 | -0.0003433
5180 | 1 | 4 | CC DChg | 16:56:30 | 43:07:40 | -0.1032 | 3.3275 | 1.7479 | 0 | 0 | 1.7479 | 141.93 | 0.0059319 | 2024-01-12 11:32:00 | -0.0003432
5181 | 1 | 4 | CC DChg | 16:57:00 | 43:08:10 | -0.1032 | 3.3267 | 1.7487 | 0 | 0 | 1.7487 | 142 | 0.0059348 | 2024-01-12 11:32:30 | -0.0003432
5182 | 1 | 4 | CC DChg | 16:57:30 | 43:08:40 | -0.1032 | 3.3258 | 1.7496 | 0 | 0 | 1.7496 | 142.07 | 0.0059376 | 2024-01-12 11:33:00 | -0.0003431
5183 | 1 | 4 | CC DChg | 16:58:00 | 43:09:10 | -0.1032 | 3.3249 | 1.7504 | 0 | 0 | 1.7504 | 142.14 | 0.0059405 | 2024-01-12 11:33:30 | -0.000343
5184 | 1 | 4 | CC DChg | 16:58:30 | 43:09:40 | -0.1032 | 3.324 | 1.7513 | 0 | 0 | 1.7513 | 142.21 | 0.0059434 | 2024-01-12 11:34:00 | -0.0003429
5185 | 1 | 4 | CC DChg | 16:59:00 | 43:10:10 | -0.1032 | 3.323 | 1.7522 | 0 | 0 | 1.7522 | 142.28 | 0.0059462 | 2024-01-12 11:34:30 | -0.0003428
5186 | 1 | 4 | CC DChg | 16:59:30 | 43:10:40 | -0.1032 | 3.3221 | 1.753 | 0 | 0 | 1.753 | 142.35 | 0.0059491 | 2024-01-12 11:35:00 | -0.0003427
5187 | 1 | 4 | CC DChg | 17:00:00 | 43:11:10 | -0.1032 | 3.321 | 1.7539 | 0 | 0 | 1.7539 | 142.42 | 0.0059519 | 2024-01-12 11:35:30 | -0.0003426
5188 | 1 | 4 | CC DChg | 17:00:30 | 43:11:40 | -0.1032 | 3.3199 | 1.7547 | 0 | 0 | 1.7547 | 142.49 | 0.0059548 | 2024-01-12 11:36:00 | -0.0003424
5189 | 1 | 4 | CC DChg | 17:01:00 | 43:12:10 | -0.1032 | 3.3189 | 1.7556 | 0 | 0 | 1.7556 | 142.56 | 0.0059576 | 2024-01-12 11:36:30 | -0.0003423
5190 | 1 | 4 | CC DChg | 17:01:30 | 43:12:40 | -0.1032 | 3.3179 | 1.7565 | 0 | 0 | 1.7565 | 142.63 | 0.0059605 | 2024-01-12 11:37:00 | -0.0003423
5191 | 1 | 4 | CC DChg | 17:02:00 | 43:13:10 | -0.1032 | 3.3167 | 1.7573 | 0 | 0 | 1.7573 | 142.7 | 0.0059633 | 2024-01-12 11:37:30 | -0.0003421
5192 | 1 | 4 | CC DChg | 17:02:30 | 43:13:40 | -0.1032 | 3.3156 | 1.7582 | 0 | 0 | 1.7582 | 142.77 | 0.0059662 | 2024-01-12 11:38:00 | -0.000342
5193 | 1 | 4 | CC DChg | 17:03:00 | 43:14:10 | -0.1032 | 3.3145 | 1.759 | 0 | 0 | 1.759 | 142.84 | 0.005969 | 2024-01-12 11:38:30 | -0.000342
5194 | 1 | 4 | CC DChg | 17:03:30 | 43:14:40 | -0.1031 | 3.3133 | 1.7599 | 0 | 0 | 1.7599 | 142.91 | 0.0059719 | 2024-01-12 11:39:00 | -0.0003417
5195 | 1 | 4 | CC DChg | 17:04:00 | 43:15:10 | -0.1032 | 3.3122 | 1.7608 | 0 | 0 | 1.7608 | 142.98 | 0.0059747 | 2024-01-12 11:39:30 | -0.0003417
5196 | 1 | 4 | CC DChg | 17:04:30 | 43:15:40 | -0.1032 | 3.3109 | 1.7616 | 0 | 0 | 1.7616 | 143.05 | 0.0059776 | 2024-01-12 11:40:00 | -0.0003416
5197 | 1 | 4 | CC DChg | 17:05:00 | 43:16:10 | -0.1032 | 3.3096 | 1.7625 | 0 | 0 | 1.7625 | 143.12 | 0.0059804 | 2024-01-12 11:40:30 | -0.0003414
5198 | 1 | 4 | CC DChg | 17:05:30 | 43:16:40 | -0.1032 | 3.3084 | 1.7633 | 0 | 0 | 1.7633 | 143.19 | 0.0059833 | 2024-01-12 11:41:00 | -0.0003413
5199 | 1 | 4 | CC DChg | 17:06:00 | 43:17:10 | -0.1032 | 3.3071 | 1.7642 | 0 | 0 | 1.7642 | 143.26 | 0.0059861 | 2024-01-12 11:41:30 | -0.0003412
5200 | 1 | 4 | CC DChg | 17:06:30 | 43:17:40 | -0.1032 | 3.306 | 1.7651 | 0 | 0 | 1.7651 | 143.33 | 0.005989 | 2024-01-12 11:42:00 | -0.0003411
5201 | 1 | 4 | CC DChg | 17:07:00 | 43:18:10 | -0.1032 | 3.3047 | 1.7659 | 0 | 0 | 1.7659 | 143.4 | 0.0059918 | 2024-01-12 11:42:30 | -0.000341
5202 | 1 | 4 | CC DChg | 17:07:30 | 43:18:40 | -0.1032 | 3.3034 | 1.7668 | 0 | 0 | 1.7668 | 143.47 | 0.0059946 | 2024-01-12 11:43:00 | -0.0003409
5203 | 1 | 4 | CC DChg | 17:08:00 | 43:19:10 | -0.1032 | 3.302 | 1.7676 | 0 | 0 | 1.7676 | 143.54 | 0.0059975 | 2024-01-12 11:43:30 | -0.0003407
5204 | 1 | 4 | CC DChg | 17:08:30 | 43:19:40 | -0.1032 | 3.3006 | 1.7685 | 0 | 0 | 1.7685 | 143.61 | 0.0060003 | 2024-01-12 11:44:00 | -0.0003406
5205 | 1 | 4 | CC DChg | 17:09:00 | 43:20:10 | -0.1032 | 3.2992 | 1.7694 | 0 | 0 | 1.7694 | 143.68 | 0.0060032 | 2024-01-12 11:44:30 | -0.0003404
5206 | 1 | 4 | CC DChg | 17:09:30 | 43:20:40 | -0.1032 | 3.2976 | 1.7702 | 0 | 0 | 1.7702 | 143.75 | 0.006006 | 2024-01-12 11:45:00 | -0.0003403
5207 | 1 | 4 | CC DChg | 17:10:00 | 43:21:10 | -0.1032 | 3.296 | 1.7711 | 0 | 0 | 1.7711 | 143.81 | 0.0060088 | 2024-01-12 11:45:30 | -0.0003401
5208 | 1 | 4 | CC DChg | 17:10:30 | 43:21:40 | -0.1032 | 3.2944 | 1.7719 | 0 | 0 | 1.7719 | 143.88 | 0.0060117 | 2024-01-12 11:46:00 | -0.0003399
5209 | 1 | 4 | CC DChg | 17:11:00 | 43:22:10 | -0.1032 | 3.2928 | 1.7728 | 0 | 0 | 1.7728 | 143.95 | 0.0060145 | 2024-01-12 11:46:30 | -0.0003398
5210 | 1 | 4 | CC DChg | 17:11:30 | 43:22:40 | -0.1032 | 3.2912 | 1.7737 | 0 | 0 | 1.7737 | 144.02 | 0.0060173 | 2024-01-12 11:47:00 | -0.0003397
5211 | 1 | 4 | CC DChg | 17:12:00 | 43:23:10 | -0.1032 | 3.2894 | 1.7745 | 0 | 0 | 1.7745 | 144.09 | 0.0060202 | 2024-01-12 11:47:30 | -0.0003395
5212 | 1 | 4 | CC DChg | 17:12:30 | 43:23:40 | -0.1032 | 3.2877 | 1.7754 | 0 | 0 | 1.7754 | 144.16 | 0.006023 | 2024-01-12 11:48:00 | -0.0003393
5213 | 1 | 4 | CC DChg | 17:13:00 | 43:24:10 | -0.1032 | 3.286 | 1.7762 | 0 | 0 | 1.7762 | 144.23 | 0.0060258 | 2024-01-12 11:48:30 | -0.0003391
5214 | 1 | 4 | CC DChg | 17:13:30 | 43:24:40 | -0.1032 | 3.2841 | 1.7771 | 0 | 0 | 1.7771 | 144.3 | 0.0060286 | 2024-01-12 11:49:00 | -0.0003389
5215 | 1 | 4 | CC DChg | 17:14:00 | 43:25:10 | -0.1032 | 3.2822 | 1.778 | 0 | 0 | 1.778 | 144.37 | 0.0060315 | 2024-01-12 11:49:30 | -0.0003387
5216 | 1 | 4 | CC DChg | 17:14:30 | 43:25:40 | -0.1032 | 3.2803 | 1.7788 | 0 | 0 | 1.7788 | 144.44 | 0.0060343 | 2024-01-12 11:50:00 | -0.0003385
5217 | 1 | 4 | CC DChg | 17:15:00 | 43:26:10 | -0.1032 | 3.2783 | 1.7797 | 0 | 0 | 1.7797 | 144.51 | 0.0060371 | 2024-01-12 11:50:30 | -0.0003383
5218 | 1 | 4 | CC DChg | 17:15:30 | 43:26:40 | -0.1032 | 3.2762 | 1.7805 | 0 | 0 | 1.7805 | 144.58 | 0.0060399 | 2024-01-12 11:51:00 | -0.0003381
5219 | 1 | 4 | CC DChg | 17:16:00 | 43:27:10 | -0.1032 | 3.2741 | 1.7814 | 0 | 0 | 1.7814 | 144.65 | 0.0060427 | 2024-01-12 11:51:30 | -0.0003379
5220 | 1 | 4 | CC DChg | 17:16:30 | 43:27:40 | -0.1032 | 3.272 | 1.7823 | 0 | 0 | 1.7823 | 144.72 | 0.0060456 | 2024-01-12 11:52:00 | -0.0003376
5221 | 1 | 4 | CC DChg | 17:17:00 | 43:28:10 | -0.1032 | 3.2699 | 1.7831 | 0 | 0 | 1.7831 | 144.79 | 0.0060484 | 2024-01-12 11:52:30 | -0.0003374
5222 | 1 | 4 | CC DChg | 17:17:30 | 43:28:40 | -0.1032 | 3.2677 | 1.784 | 0 | 0 | 1.784 | 144.86 | 0.0060512 | 2024-01-12 11:53:00 | -0.0003372
5223 | 1 | 4 | CC DChg | 17:18:00 | 43:29:10 | -0.1032 | 3.2655 | 1.7848 | 0 | 0 | 1.7848 | 144.93 | 0.006054 | 2024-01-12 11:53:30 | -0.000337
5224 | 1 | 4 | CC DChg | 17:18:30 | 43:29:40 | -0.1032 | 3.2631 | 1.7857 | 0 | 0 | 1.7857 | 145 | 0.0060568 | 2024-01-12 11:54:00 | -0.0003368
5225 | 1 | 4 | CC DChg | 17:19:00 | 43:30:10 | -0.1032 | 3.2609 | 1.7866 | 0 | 0 | 1.7866 | 145.07 | 0.0060596 | 2024-01-12 11:54:30 | -0.0003365
5226 | 1 | 4 | CC DChg | 17:19:30 | 43:30:40 | -0.1032 | 3.2585 | 1.7874 | 0 | 0 | 1.7874 | 145.14 | 0.0060624 | 2024-01-12 11:55:00 | -0.0003362
5227 | 1 | 4 | CC DChg | 17:20:00 | 43:31:10 | -0.1032 | 3.2561 | 1.7883 | 0 | 0 | 1.7883 | 145.21 | 0.0060652 | 2024-01-12 11:55:30 | -0.000336
5228 | 1 | 4 | CC DChg | 17:20:30 | 43:31:40 | -0.1032 | 3.2536 | 1.7891 | 0 | 0 | 1.7891 | 145.28 | 0.006068 | 2024-01-12 11:56:00 | -0.0003357
5229 | 1 | 4 | CC DChg | 17:21:00 | 43:32:10 | -0.1032 | 3.251 | 1.79 | 0 | 0 | 1.79 | 145.35 | 0.0060708 | 2024-01-12 11:56:30 | -0.0003354
5230 | 1 | 4 | CC DChg | 17:21:30 | 43:32:40 | -0.1032 | 3.2485 | 1.7909 | 0 | 0 | 1.7909 | 145.42 | 0.0060736 | 2024-01-12 11:57:00 | -0.0003352
5231 | 1 | 4 | CC DChg | 17:22:00 | 43:33:10 | -0.1032 | 3.246 | 1.7917 | 0 | 0 | 1.7917 | 145.49 | 0.0060764 | 2024-01-12 11:57:30 | -0.000335
5232 | 1 | 4 | CC DChg | 17:22:30 | 43:33:40 | -0.1032 | 3.2433 | 1.7926 | 0 | 0 | 1.7926 | 145.56 | 0.0060792 | 2024-01-12 11:58:00 | -0.0003346
5233 | 1 | 4 | CC DChg | 17:23:00 | 43:34:10 | -0.1032 | 3.2406 | 1.7934 | 0 | 0 | 1.7934 | 145.63 | 0.006082 | 2024-01-12 11:58:30 | -0.0003343
5234 | 1 | 4 | CC DChg | 17:23:30 | 43:34:40 | -0.1032 | 3.2379 | 1.7943 | 0 | 0 | 1.7943 | 145.7 | 0.0060847 | 2024-01-12 11:59:00 | -0.0003341
5235 | 1 | 4 | CC DChg | 17:24:00 | 43:35:10 | -0.1032 | 3.2351 | 1.7952 | 0 | 0 | 1.7952 | 145.77 | 0.0060875 | 2024-01-12 11:59:30 | -0.0003338
5236 | 1 | 4 | CC DChg | 17:24:30 | 43:35:40 | -0.1032 | 3.2323 | 1.796 | 0 | 0 | 1.796 | 145.84 | 0.0060903 | 2024-01-12 12:00:00 | -0.0003335
5237 | 1 | 4 | CC DChg | 17:25:00 | 43:36:10 | -0.1032 | 3.2294 | 1.7969 | 0 | 0 | 1.7969 | 145.91 | 0.0060931 | 2024-01-12 12:00:30 | -0.0003331
5238 | 1 | 4 | CC DChg | 17:25:30 | 43:36:40 | -0.1032 | 3.2265 | 1.7977 | 0 | 0 | 1.7977 | 145.98 | 0.0060959 | 2024-01-12 12:01:00 | -0.0003329
5239 | 1 | 4 | CC DChg | 17:26:00 | 43:37:10 | -0.1032 | 3.2236 | 1.7986 | 0 | 0 | 1.7986 | 146.05 | 0.0060986 | 2024-01-12 12:01:30 | -0.0003326
5240 | 1 | 4 | CC DChg | 17:26:30 | 43:37:40 | -0.1032 | 3.2207 | 1.7995 | 0 | 0 | 1.7995 | 146.12 | 0.0061014 | 2024-01-12 12:02:00 | -0.0003322
5241 | 1 | 4 | CC DChg | 17:27:00 | 43:38:10 | -0.1032 | 3.2177 | 1.8003 | 0 | 0 | 1.8003 | 146.19 | 0.0061042 | 2024-01-12 12:02:30 | -0.000332
5242 | 1 | 4 | CC DChg | 17:27:30 | 43:38:40 | -0.1032 | 3.2146 | 1.8012 | 0 | 0 | 1.8012 | 146.26 | 0.0061069 | 2024-01-12 12:03:00 | -0.0003317
5243 | 1 | 4 | CC DChg | 17:28:00 | 43:39:10 | -0.1032 | 3.2116 | 1.802 | 0 | 0 | 1.802 | 146.33 | 0.0061097 | 2024-01-12 12:03:30 | -0.0003313
5244 | 1 | 4 | CC DChg | 17:28:30 | 43:39:40 | -0.1032 | 3.2084 | 1.8029 | 0 | 0 | 1.8029 | 146.4 | 0.0061125 | 2024-01-12 12:04:00 | -0.000331
5245 | 1 | 4 | CC DChg | 17:29:00 | 43:40:10 | -0.1032 | 3.2053 | 1.8038 | 0 | 0 | 1.8038 | 146.47 | 0.0061152 | 2024-01-12 12:04:30 | -0.0003307
5246 | 1 | 4 | CC DChg | 17:29:30 | 43:40:40 | -0.1032 | 3.202 | 1.8046 | 0 | 0 | 1.8046 | 146.54 | 0.006118 | 2024-01-12 12:05:00 | -0.0003304
5247 | 1 | 4 | CC DChg | 17:30:00 | 43:41:10 | -0.1032 | 3.1987 | 1.8055 | 0 | 0 | 1.8055 | 146.61 | 0.0061207 | 2024-01-12 12:05:30 | -0.00033
5248 | 1 | 4 | CC DChg | 17:30:30 | 43:41:40 | -0.1032 | 3.1955 | 1.8063 | 0 | 0 | 1.8063 | 146.68 | 0.0061235 | 2024-01-12 12:06:00 | -0.0003297
5249 | 1 | 4 | CC DChg | 17:31:00 | 43:42:10 | -0.1032 | 3.1922 | 1.8072 | 0 | 0 | 1.8072 | 146.75 | 0.0061262 | 2024-01-12 12:06:30 | -0.0003293
5250 | 1 | 4 | CC DChg | 17:31:30 | 43:42:40 | -0.1032 | 3.1888 | 1.8081 | 0 | 0 | 1.8081 | 146.82 | 0.006129 | 2024-01-12 12:07:00 | -0.0003291
5251 | 1 | 4 | CC DChg | 17:32:00 | 43:43:10 | -0.1032 | 3.1854 | 1.8089 | 0 | 0 | 1.8089 | 146.89 | 0.0061317 | 2024-01-12 12:07:30 | -0.0003287
5252 | 1 | 4 | CC DChg | 17:32:30 | 43:43:40 | -0.1032 | 3.182 | 1.8098 | 0 | 0 | 1.8098 | 146.96 | 0.0061344 | 2024-01-12 12:08:00 | -0.0003283
5253 | 1 | 4 | CC DChg | 17:33:00 | 43:44:10 | -0.1032 | 3.1786 | 1.8106 | 0 | 0 | 1.8106 | 147.03 | 0.0061372 | 2024-01-12 12:08:30 | -0.0003279
5254 | 1 | 4 | CC DChg | 17:33:30 | 43:44:40 | -0.1032 | 3.1751 | 1.8115 | 0 | 0 | 1.8115 | 147.1 | 0.0061399 | 2024-01-12 12:09:00 | -0.0003276
5255 | 1 | 4 | CC DChg | 17:34:00 | 43:45:10 | -0.1032 | 3.1716 | 1.8124 | 0 | 0 | 1.8124 | 147.17 | 0.0061426 | 2024-01-12 12:09:30 | -0.0003272
5256 | 1 | 4 | CC DChg | 17:34:30 | 43:45:40 | -0.1032 | 3.168 | 1.8132 | 0 | 0 | 1.8132 | 147.24 | 0.0061454 | 2024-01-12 12:10:00 | -0.0003269
5257 | 1 | 4 | CC DChg | 17:35:00 | 43:46:10 | -0.1032 | 3.1645 | 1.8141 | 0 | 0 | 1.8141 | 147.31 | 0.0061481 | 2024-01-12 12:10:30 | -0.0003265
5258 | 1 | 4 | CC DChg | 17:35:30 | 43:46:40 | -0.1032 | 3.1608 | 1.8149 | 0 | 0 | 1.8149 | 147.38 | 0.0061508 | 2024-01-12 12:11:00 | -0.0003261
5259 | 1 | 4 | CC DChg | 17:36:00 | 43:47:10 | -0.1032 | 3.1572 | 1.8158 | 0 | 0 | 1.8158 | 147.45 | 0.0061535 | 2024-01-12 12:11:30 | -0.0003258
5260 | 1 | 4 | CC DChg | 17:36:30 | 43:47:40 | -0.1032 | 3.1535 | 1.8167 | 0 | 0 | 1.8167 | 147.52 | 0.0061562 | 2024-01-12 12:12:00 | -0.0003254
5261 | 1 | 4 | CC DChg | 17:37:00 | 43:48:10 | -0.1032 | 3.1498 | 1.8175 | 0 | 0 | 1.8175 | 147.59 | 0.0061589 | 2024-01-12 12:12:30 | -0.000325
5262 | 1 | 4 | CC DChg | 17:37:30 | 43:48:40 | -0.1032 | 3.146 | 1.8184 | 0 | 0 | 1.8184 | 147.66 | 0.0061617 | 2024-01-12 12:13:00 | -0.0003246
5263 | 1 | 4 | CC DChg | 17:38:00 | 43:49:10 | -0.1032 | 3.1422 | 1.8192 | 0 | 0 | 1.8192 | 147.72 | 0.0061644 | 2024-01-12 12:13:30 | -0.0003242
5264 | 1 | 4 | CC DChg | 17:38:30 | 43:49:40 | -0.1032 | 3.1385 | 1.8201 | 0 | 0 | 1.8201 | 147.79 | 0.0061671 | 2024-01-12 12:14:00 | -0.0003239
5265 | 1 | 4 | CC DChg | 17:39:00 | 43:50:10 | -0.1032 | 3.1347 | 1.821 | 0 | 0 | 1.821 | 147.86 | 0.0061698 | 2024-01-12 12:14:30 | -0.0003234
5266 | 1 | 4 | CC DChg | 17:39:30 | 43:50:40 | -0.1032 | 3.1307 | 1.8218 | 0 | 0 | 1.8218 | 147.93 | 0.0061724 | 2024-01-12 12:15:00 | -0.000323
5267 | 1 | 4 | CC DChg | 17:40:00 | 43:51:10 | -0.1032 | 3.1269 | 1.8227 | 0 | 0 | 1.8227 | 148 | 0.0061751 | 2024-01-12 12:15:30 | -0.0003226
5268 | 1 | 4 | CC DChg | 17:40:30 | 43:51:40 | -0.1032 | 3.1229 | 1.8235 | 0 | 0 | 1.8235 | 148.07 | 0.0061778 | 2024-01-12 12:16:00 | -0.0003223
5269 | 1 | 4 | CC DChg | 17:41:00 | 43:52:10 | -0.1032 | 3.119 | 1.8244 | 0 | 0 | 1.8244 | 148.14 | 0.0061805 | 2024-01-12 12:16:30 | -0.0003218
5270 | 1 | 4 | CC DChg | 17:41:30 | 43:52:40 | -0.1032 | 3.115 | 1.8253 | 0 | 0 | 1.8253 | 148.21 | 0.0061832 | 2024-01-12 12:17:00 | -0.0003214
5271 | 1 | 4 | CC DChg | 17:42:00 | 43:53:10 | -0.1032 | 3.111 | 1.8261 | 0 | 0 | 1.8261 | 148.28 | 0.0061859 | 2024-01-12 12:17:30 | -0.000321
5272 | 1 | 4 | CC DChg | 17:42:30 | 43:53:40 | -0.1032 | 3.1069 | 1.827 | 0 | 0 | 1.827 | 148.35 | 0.0061885 | 2024-01-12 12:18:00 | -0.0003206
5273 | 1 | 4 | CC DChg | 17:43:00 | 43:54:10 | -0.1032 | 3.1028 | 1.8278 | 0 | 0 | 1.8278 | 148.42 | 0.0061912 | 2024-01-12 12:18:30 | -0.0003202
5274 | 1 | 4 | CC DChg | 17:43:30 | 43:54:40 | -0.1032 | 3.0987 | 1.8287 | 0 | 0 | 1.8287 | 148.49 | 0.0061939 | 2024-01-12 12:19:00 | -0.0003198
5275 | 1 | 4 | CC DChg | 17:44:00 | 43:55:10 | -0.1032 | 3.0945 | 1.8296 | 0 | 0 | 1.8296 | 148.56 | 0.0061965 | 2024-01-12 12:19:30 | -0.0003193
5276 | 1 | 4 | CC DChg | 17:44:30 | 43:55:40 | -0.1032 | 3.0904 | 1.8304 | 0 | 0 | 1.8304 | 148.63 | 0.0061992 | 2024-01-12 12:20:00 | -0.0003189
5277 | 1 | 4 | CC DChg | 17:45:00 | 43:56:10 | -0.1032 | 3.0861 | 1.8313 | 0 | 0 | 1.8313 | 148.7 | 0.0062018 | 2024-01-12 12:20:30 | -0.0003184
5278 | 1 | 4 | CC DChg | 17:45:30 | 43:56:40 | -0.1032 | 3.0817 | 1.8321 | 0 | 0 | 1.8321 | 148.77 | 0.0062045 | 2024-01-12 12:21:00 | -0.000318
5279 | 1 | 4 | CC DChg | 17:46:00 | 43:57:10 | -0.1032 | 3.0774 | 1.833 | 0 | 0 | 1.833 | 148.84 | 0.0062071 | 2024-01-12 12:21:30 | -0.0003176
5280 | 1 | 4 | CC DChg | 17:46:30 | 43:57:40 | -0.1032 | 3.0731 | 1.8339 | 0 | 0 | 1.8339 | 148.91 | 0.0062098 | 2024-01-12 12:22:00 | -0.0003171
5281 | 1 | 4 | CC DChg | 17:47:00 | 43:58:10 | -0.1032 | 3.0688 | 1.8347 | 0 | 0 | 1.8347 | 148.98 | 0.0062124 | 2024-01-12 12:22:30 | -0.0003166
5282 | 1 | 4 | CC DChg | 17:47:30 | 43:58:40 | -0.1032 | 3.0642 | 1.8356 | 0 | 0 | 1.8356 | 149.05 | 0.0062151 | 2024-01-12 12:23:00 | -0.0003162
5283 | 1 | 4 | CC DChg | 17:48:00 | 43:59:10 | -0.1032 | 3.0598 | 1.8364 | 0 | 0 | 1.8364 | 149.12 | 0.0062177 | 2024-01-12 12:23:30 | -0.0003157
5284 | 1 | 4 | CC DChg | 17:48:30 | 43:59:40 | -0.1032 | 3.0553 | 1.8373 | 0 | 0 | 1.8373 | 149.19 | 0.0062203 | 2024-01-12 12:24:00 | -0.0003153
5285 | 1 | 4 | CC DChg | 17:49:00 | 44:00:10 | -0.1032 | 3.0507 | 1.8381 | 0 | 0 | 1.8381 | 149.26 | 0.006223 | 2024-01-12 12:24:30 | -0.0003148
5286 | 1 | 4 | CC DChg | 17:49:30 | 44:00:40 | -0.1032 | 3.0461 | 1.839 | 0 | 0 | 1.839 | 149.33 | 0.0062256 | 2024-01-12 12:25:00 | -0.0003143
5287 | 1 | 4 | CC DChg | 17:50:00 | 44:01:10 | -0.1032 | 3.0416 | 1.8399 | 0 | 0 | 1.8399 | 149.4 | 0.0062282 | 2024-01-12 12:25:30 | -0.0003139
5288 | 1 | 4 | CC DChg | 17:50:30 | 44:01:40 | -0.1032 | 3.0369 | 1.8407 | 0 | 0 | 1.8407 | 149.47 | 0.0062308 | 2024-01-12 12:26:00 | -0.0003133
5289 | 1 | 4 | CC DChg | 17:51:00 | 44:02:10 | -0.1032 | 3.0322 | 1.8416 | 0 | 0 | 1.8416 | 149.54 | 0.0062334 | 2024-01-12 12:26:30 | -0.0003129
5290 | 1 | 4 | CC DChg | 17:51:30 | 44:02:40 | -0.1032 | 3.0276 | 1.8424 | 0 | 0 | 1.8424 | 149.61 | 0.006236 | 2024-01-12 12:27:00 | -0.0003124
5291 | 1 | 4 | CC DChg | 17:52:00 | 44:03:10 | -0.1032 | 3.0227 | 1.8433 | 0 | 0 | 1.8433 | 149.68 | 0.0062386 | 2024-01-12 12:27:30 | -0.0003119
5292 | 1 | 4 | CC DChg | 17:52:30 | 44:03:40 | -0.1032 | 3.0176 | 1.8442 | 0 | 0 | 1.8442 | 149.75 | 0.0062412 | 2024-01-12 12:28:00 | -0.0003114
5293 | 1 | 4 | CC DChg | 17:53:00 | 44:04:10 | -0.1032 | 3.0122 | 1.845 | 0 | 0 | 1.845 | 149.82 | 0.0062438 | 2024-01-12 12:28:30 | -0.0003108
5294 | 1 | 4 | CC DChg | 17:53:30 | 44:04:40 | -0.1032 | 3.0068 | 1.8459 | 0 | 0 | 1.8459 | 149.89 | 0.0062464 | 2024-01-12 12:29:00 | -0.0003103
5295 | 1 | 4 | CC DChg | 17:54:00 | 44:05:10 | -0.1032 | 3.0011 | 1.8467 | 0 | 0 | 1.8467 | 149.96 | 0.006249 | 2024-01-12 12:29:30 | -0.0003097
5296 | 1 | 4 | CC DChg | 17:54:30 | 44:05:40 | -0.1032 | 2.9954 | 1.8476 | 0 | 0 | 1.8476 | 150.03 | 0.0062516 | 2024-01-12 12:30:00 | -0.0003091
5297 | 1 | 4 | CC DChg | 17:55:00 | 44:06:10 | -0.1032 | 2.9898 | 1.8485 | 0 | 0 | 1.8485 | 150.1 | 0.0062541 | 2024-01-12 12:30:30 | -0.0003085
5298 | 1 | 4 | CC DChg | 17:55:30 | 44:06:40 | -0.1032 | 2.9841 | 1.8493 | 0 | 0 | 1.8493 | 150.17 | 0.0062567 | 2024-01-12 12:31:00 | -0.0003079
5299 | 1 | 4 | CC DChg | 17:56:00 | 44:07:10 | -0.1032 | 2.9785 | 1.8502 | 0 | 0 | 1.8502 | 150.24 | 0.0062593 | 2024-01-12 12:31:30 | -0.0003073
5300 | 1 | 4 | CC DChg | 17:56:30 | 44:07:40 | -0.1032 | 2.9728 | 1.851 | 0 | 0 | 1.851 | 150.31 | 0.0062618 | 2024-01-12 12:32:00 | -0.0003067
5301 | 1 | 4 | CC DChg | 17:57:00 | 44:08:10 | -0.1032 | 2.9672 | 1.8519 | 0 | 0 | 1.8519 | 150.38 | 0.0062644 | 2024-01-12 12:32:30 | -0.0003062
5302 | 1 | 4 | CC DChg | 17:57:30 | 44:08:40 | -0.1032 | 2.9617 | 1.8528 | 0 | 0 | 1.8528 | 150.45 | 0.0062669 | 2024-01-12 12:33:00 | -0.0003056
5303 | 1 | 4 | CC DChg | 17:58:00 | 44:09:10 | -0.1032 | 2.9561 | 1.8536 | 0 | 0 | 1.8536 | 150.52 | 0.0062695 | 2024-01-12 12:33:30 | -0.000305
5304 | 1 | 4 | CC DChg | 17:58:30 | 44:09:40 | -0.1032 | 2.9505 | 1.8545 | 0 | 0 | 1.8545 | 150.59 | 0.006272 | 2024-01-12 12:34:00 | -0.0003045
5305 | 1 | 4 | CC DChg | 17:59:00 | 44:10:10 | -0.1032 | 2.9448 | 1.8553 | 0 | 0 | 1.8553 | 150.66 | 0.0062746 | 2024-01-12 12:34:30 | -0.0003039
5306 | 1 | 4 | CC DChg | 17:59:30 | 44:10:40 | -0.1032 | 2.9392 | 1.8562 | 0 | 0 | 1.8562 | 150.73 | 0.0062771 | 2024-01-12 12:35:00 | -0.0003033
5307 | 1 | 4 | CC DChg | 18:00:00 | 44:11:10 | -0.1032 | 2.9336 | 1.8571 | 0 | 0 | 1.8571 | 150.8 | 0.0062796 | 2024-01-12 12:35:30 | -0.0003027
5308 | 1 | 4 | CC DChg | 18:00:30 | 44:11:40 | -0.1032 | 2.9279 | 1.8579 | 0 | 0 | 1.8579 | 150.87 | 0.0062821 | 2024-01-12 12:36:00 | -0.0003021
5309 | 1 | 4 | CC DChg | 18:01:00 | 44:12:10 | -0.1032 | 2.9224 | 1.8588 | 0 | 0 | 1.8588 | 150.94 | 0.0062846 | 2024-01-12 12:36:30 | -0.0003015
5310 | 1 | 4 | CC DChg | 18:01:30 | 44:12:40 | -0.1032 | 2.9166 | 1.8596 | 0 | 0 | 1.8596 | 151.01 | 0.0062872 | 2024-01-12 12:37:00 | -0.000301
5311 | 1 | 4 | CC DChg | 18:02:00 | 44:13:10 | -0.1032 | 2.911 | 1.8605 | 0 | 0 | 1.8605 | 151.08 | 0.0062897 | 2024-01-12 12:37:30 | -0.0003004
5312 | 1 | 4 | CC DChg | 18:02:30 | 44:13:40 | -0.1032 | 2.9053 | 1.8614 | 0 | 0 | 1.8614 | 151.15 | 0.0062922 | 2024-01-12 12:38:00 | -0.0002998
5313 | 1 | 4 | CC DChg | 18:03:00 | 44:14:10 | -0.1032 | 2.8997 | 1.8622 | 0 | 0 | 1.8622 | 151.22 | 0.0062947 | 2024-01-12 12:38:30 | -0.0002992
5314 | 1 | 4 | CC DChg | 18:03:30 | 44:14:40 | -0.1032 | 2.8939 | 1.8631 | 0 | 0 | 1.8631 | 151.29 | 0.0062971 | 2024-01-12 12:39:00 | -0.0002986
5315 | 1 | 4 | CC DChg | 18:04:00 | 44:15:10 | -0.1032 | 2.8883 | 1.8639 | 0 | 0 | 1.8639 | 151.36 | 0.0062996 | 2024-01-12 12:39:30 | -0.000298
5316 | 1 | 4 | CC DChg | 18:04:30 | 44:15:40 | -0.1032 | 2.8827 | 1.8648 | 0 | 0 | 1.8648 | 151.43 | 0.0063021 | 2024-01-12 12:40:00 | -0.0002975
5317 | 1 | 4 | CC DChg | 18:05:00 | 44:16:10 | -0.1032 | 2.8769 | 1.8657 | 0 | 0 | 1.8657 | 151.5 | 0.0063046 | 2024-01-12 12:40:30 | -0.0002968
5318 | 1 | 4 | CC DChg | 18:05:30 | 44:16:40 | -0.1032 | 2.8711 | 1.8665 | 0 | 0 | 1.8665 | 151.57 | 0.0063071 | 2024-01-12 12:41:00 | -0.0002963
5319 | 1 | 4 | CC DChg | 18:06:00 | 44:17:10 | -0.1032 | 2.8653 | 1.8674 | 0 | 0 | 1.8674 | 151.64 | 0.0063095 | 2024-01-12 12:41:30 | -0.0002956
5320 | 1 | 4 | CC DChg | 18:06:30 | 44:17:40 | -0.1032 | 2.8596 | 1.8682 | 0 | 0 | 1.8682 | 151.7 | 0.006312 | 2024-01-12 12:42:00 | -0.0002951
5321 | 1 | 4 | CC DChg | 18:07:00 | 44:18:10 | -0.1032 | 2.8537 | 1.8691 | 0 | 0 | 1.8691 | 151.77 | 0.0063144 | 2024-01-12 12:42:30 | -0.0002945
5322 | 1 | 4 | CC DChg | 18:07:30 | 44:18:40 | -0.1032 | 2.8477 | 1.87 | 0 | 0 | 1.87 | 151.84 | 0.0063169 | 2024-01-12 12:43:00 | -0.0002939
5323 | 1 | 4 | CC DChg | 18:08:00 | 44:19:10 | -0.1032 | 2.8416 | 1.8708 | 0 | 0 | 1.8708 | 151.91 | 0.0063193 | 2024-01-12 12:43:30 | -0.0002932
5324 | 1 | 4 | CC DChg | 18:08:30 | 44:19:40 | -0.1032 | 2.8357 | 1.8717 | 0 | 0 | 1.8717 | 151.98 | 0.0063218 | 2024-01-12 12:44:00 | -0.0002926
5325 | 1 | 4 | CC DChg | 18:09:00 | 44:20:10 | -0.1032 | 2.8294 | 1.8725 | 0 | 0 | 1.8725 | 152.05 | 0.0063242 | 2024-01-12 12:44:30 | -0.000292
5326 | 1 | 4 | CC DChg | 18:09:30 | 44:20:40 | -0.1031 | 2.8231 | 1.8734 | 0 | 0 | 1.8734 | 152.12 | 0.0063266 | 2024-01-12 12:45:00 | -0.0002912
5327 | 1 | 4 | CC DChg | 18:10:00 | 44:21:10 | -0.1032 | 2.817 | 1.8743 | 0 | 0 | 1.8743 | 152.19 | 0.0063291 | 2024-01-12 12:45:30 | -0.0002906
5328 | 1 | 4 | CC DChg | 18:10:30 | 44:21:40 | -0.1032 | 2.8105 | 1.8751 | 0 | 0 | 1.8751 | 152.26 | 0.0063315 | 2024-01-12 12:46:00 | -0.0002899
5329 | 1 | 4 | CC DChg | 18:11:00 | 44:22:10 | -0.1032 | 2.8042 | 1.876 | 0 | 0 | 1.876 | 152.33 | 0.0063339 | 2024-01-12 12:46:30 | -0.0002893
5330 | 1 | 4 | CC DChg | 18:11:30 | 44:22:40 | -0.1032 | 2.7976 | 1.8768 | 0 | 0 | 1.8768 | 152.4 | 0.0063363 | 2024-01-12 12:47:00 | -0.0002886
5331 | 1 | 4 | CC DChg | 18:12:00 | 44:23:10 | -0.1031 | 2.7911 | 1.8777 | 0 | 0 | 1.8777 | 152.47 | 0.0063387 | 2024-01-12 12:47:30 | -0.0002879
5332 | 1 | 4 | CC DChg | 18:12:30 | 44:23:40 | -0.1032 | 2.7846 | 1.8786 | 0 | 0 | 1.8786 | 152.54 | 0.0063411 | 2024-01-12 12:48:00 | -0.0002872
5333 | 1 | 4 | CC DChg | 18:13:00 | 44:24:10 | -0.1032 | 2.7781 | 1.8794 | 0 | 0 | 1.8794 | 152.61 | 0.0063435 | 2024-01-12 12:48:30 | -0.0002866
5334 | 1 | 4 | CC DChg | 18:13:30 | 44:24:40 | -0.1032 | 2.7716 | 1.8803 | 0 | 0 | 1.8803 | 152.68 | 0.0063459 | 2024-01-12 12:49:00 | -0.0002859
5335 | 1 | 4 | CC DChg | 18:14:00 | 44:25:10 | -0.1032 | 2.765 | 1.8811 | 0 | 0 | 1.8811 | 152.75 | 0.0063483 | 2024-01-12 12:49:30 | -0.0002852
5336 | 1 | 4 | CC DChg | 18:14:30 | 44:25:40 | -0.1032 | 2.7584 | 1.882 | 0 | 0 | 1.882 | 152.82 | 0.0063506 | 2024-01-12 12:50:00 | -0.0002846
5337 | 1 | 4 | CC DChg | 18:15:00 | 44:26:10 | -0.1032 | 2.7518 | 1.8829 | 0 | 0 | 1.8829 | 152.89 | 0.006353 | 2024-01-12 12:50:30 | -0.0002838
5338 | 1 | 4 | CC DChg | 18:15:30 | 44:26:40 | -0.1032 | 2.7452 | 1.8837 | 0 | 0 | 1.8837 | 152.96 | 0.0063554 | 2024-01-12 12:51:00 | -0.0002832
5339 | 1 | 4 | CC DChg | 18:16:00 | 44:27:10 | -0.1032 | 2.7384 | 1.8846 | 0 | 0 | 1.8846 | 153.03 | 0.0063577 | 2024-01-12 12:51:30 | -0.0002825
5340 | 1 | 4 | CC DChg | 18:16:30 | 44:27:40 | -0.1032 | 2.7316 | 1.8854 | 0 | 0 | 1.8854 | 153.1 | 0.0063601 | 2024-01-12 12:52:00 | -0.0002818
5341 | 1 | 4 | CC DChg | 18:17:00 | 44:28:10 | -0.1032 | 2.7247 | 1.8863 | 0 | 0 | 1.8863 | 153.17 | 0.0063624 | 2024-01-12 12:52:30 | -0.0002811
5342 | 1 | 4 | CC DChg | 18:17:30 | 44:28:40 | -0.1032 | 2.7177 | 1.8872 | 0 | 0 | 1.8872 | 153.24 | 0.0063648 | 2024-01-12 12:53:00 | -0.0002804
5343 | 1 | 4 | CC DChg | 18:18:00 | 44:29:10 | -0.1032 | 2.7106 | 1.888 | 0 | 0 | 1.888 | 153.31 | 0.0063671 | 2024-01-12 12:53:30 | -0.0002796
5344 | 1 | 4 | CC DChg | 18:18:30 | 44:29:40 | -0.1032 | 2.7034 | 1.8889 | 0 | 0 | 1.8889 | 153.38 | 0.0063694 | 2024-01-12 12:54:00 | -0.0002789
5345 | 1 | 4 | CC DChg | 18:18:43 | 44:29:54 | -0.1032 | 2.7 | 1.8893 | 0 | 0 | 1.8893 | 153.41 | 0.0063705 | 2024-01-12 12:54:13 | -0.0002785
5346 | 1 | 5 | Rest | 00:00:00 | 44:29:54 | 0 | 2.7177 | 0 | 0 | 0 | 0 | 0 | 0 | 2024-01-12 12:54:13 | 0
5347 | 1 | 5 | Rest | 00:00:30 | 44:30:24 | 0 | 2.7576 | 0 | 0 | 0 | 0 | 0 | 0 | 2024-01-12 12:54:43 | 0
5348 | 1 | 5 | Rest | 00:01:00 | 44:30:54 | 0 | 2.7832 | 0 | 0 | 0 | 0 | 0 | 0 | 2024-01-12 12:55:13 | 0
5349 | 1 | 5 | Rest | 00:01:30 | 44:31:24 | 0 | 2.8053 | 0 | 0 | 0 | 0 | 0 | 0 | 2024-01-12 12:55:43 | 0
5350 | 1 | 5 | Rest | 00:02:00 | 44:31:54 | 0 | 2.8247 | 0 | 0 | 0 | 0 | 0 | 0 | 2024-01-12 12:56:13 | 0
5351 | 1 | 5 | Rest | 00:02:30 | 44:32:24 | 0 | 2.8421 | 0 | 0 | 0 | 0 | 0 | 0 | 2024-01-12 12:56:43 | 0
5352 | 1 | 5 | Rest | 00:03:00 | 44:32:54 | 0 | 2.8581 | 0 | 0 | 0 | 0 | 0 | 0 | 2024-01-12 12:57:13 | 0
5353 | 1 | 5 | Rest | 00:03:30 | 44:33:24 | 0 | 2.8728 | 0 | 0 | 0 | 0 | 0 | 0 | 2024-01-12 12:57:43 | 0
5354 | 1 | 5 | Rest | 00:04:00 | 44:33:54 | 0 | 2.8865 | 0 | 0 | 0 | 0 | 0 | 0 | 2024-01-12 12:58:13 | 0
5355 | 1 | 5 | Rest | 00:04:30 | 44:34:24 | 0 | 2.8992 | 0 | 0 | 0 | 0 | 0 | 0 | 2024-01-12 12:58:43 | 0
5356 | 1 | 5 | Rest | 00:05:00 | 44:34:54 | 0 | 2.9112 | 0 | 0 | 0 | 0 | 0 | 0 | 2024-01-12 12:59:13 | 0
5357 | 1 | 5 | Rest | 00:05:30 | 44:35:24 | 0 | 2.9226 | 0 | 0 | 0 | 0 | 0 | 0 | 2024-01-12 12:59:43 | 0
5358 | 1 | 5 | Rest | 00:06:00 | 44:35:54 | 0 | 2.9334 | 0 | 0 | 0 | 0 | 0 | 0 | 2024-01-12 13:00:13 | 0
5359 | 1 | 5 | Rest | 00:06:30 | 44:36:24 | 0 | 2.9437 | 0 | 0 | 0 | 0 | 0 | 0 | 2024-01-12 13:00:43 | 0
5360 | 1 | 5 | Rest | 00:07:00 | 44:36:54 | 0 | 2.9534 | 0 | 0 | 0 | 0 | 0 | 0 | 2024-01-12 13:01:13 | 0
5361 | 1 | 5 | Rest | 00:07:30 | 44:37:24 | 0 | 2.9628 | 0 | 0 | 0 | 0 | 0 | 0 | 2024-01-12 13:01:43 | 0
5362 | 1 | 5 | Rest | 00:08:00 | 44:37:54 | 0 | 2.9719 | 0 | 0 | 0 | 0 | 0 | 0 | 2024-01-12 13:02:13 | 0
5363 | 1 | 5 | Rest | 00:08:30 | 44:38:24 | 0 | 2.9805 | 0 | 0 | 0 | 0 | 0 | 0 | 2024-01-12 13:02:43 | 0
5364 | 1 | 5 | Rest | 00:09:00 | 44:38:54 | 0 | 2.9889 | 0 | 0 | 0 | 0 | 0 | 0 | 2024-01-12 13:03:13 | 0
5365 | 1 | 5 | Rest | 00:09:30 | 44:39:24 | 0 | 2.9971 | 0 | 0 | 0 | 0 | 0 | 0 | 2024-01-12 13:03:43 | 0
5366 | 1 | 5 | Rest | 00:10:00 | 44:39:54 | 0 | 3.0049 | 0 | 0 | 0 | 0 | 0 | 0 | 2024-01-12 13:04:13 | 0
5367 | 1 | 5 | Rest | 00:10:30 | 44:40:24 | 0 | 3.0125 | 0 | 0 | 0 | 0 | 0 | 0 | 2024-01-12 13:04:43 | 0
5368 | 1 | 5 | Rest | 00:11:00 | 44:40:54 | 0 | 3.0198 | 0 | 0 | 0 | 0 | 0 | 0 | 2024-01-12 13:05:13 | 0
5369 | 1 | 5 | Rest | 00:11:30 | 44:41:24 | 0 | 3.027 | 0 | 0 | 0 | 0 | 0 | 0 | 2024-01-12 13:05:43 | 0
5370 | 1 | 5 | Rest | 00:12:00 | 44:41:54 | 0 | 3.034 | 0 | 0 | 0 | 0 | 0 | 0 | 2024-01-12 13:06:13 | 0
5371 | 1 | 5 | Rest | 00:12:30 | 44:42:24 | 0 | 3.0408 | 0 | 0 | 0 | 0 | 0 | 0 | 2024-01-12 13:06:43 | 0
5372 | 1 | 5 | Rest | 00:13:00 | 44:42:54 | 0 | 3.0476 | 0 | 0 | 0 | 0 | 0 | 0 | 2024-01-12 13:07:13 | 0
5373 | 1 | 5 | Rest | 00:13:30 | 44:43:24 | 0 | 3.054 | 0 | 0 | 0 | 0 | 0 | 0 | 2024-01-12 13:07:43 | 0
5374 | 1 | 5 | Rest | 00:14:00 | 44:43:54 | 0 | 3.0604 | 0 | 0 | 0 | 0 | 0 | 0 | 2024-01-12 13:08:13 | 0
5375 | 1 | 5 | Rest | 00:14:30 | 44:44:24 | 0 | 3.0666 | 0 | 0 | 0 | 0 | 0 | 0 | 2024-01-12 13:08:43 | 0
5376 | 1 | 5 | Rest | 00:15:00 | 44:44:54 | 0 | 3.0727 | 0 | 0 | 0 | 0 | 0 | 0 | 2024-01-12 13:09:13 | 0
5377 | 2 | 2 | CC Chg | 00:00:00 | 44:44:54 | 0.103 | 3.0919 | 0 | 0 | 0 | 0 | 0 | 0 | 2024-01-12 13:09:14 | 0.0003184
5378 | 2 | 2 | CC Chg | 00:00:30 | 44:45:24 | 0.1032 | 3.1561 | 0.0009 | 0.0009 | 0.07 | 0 | 0 | 2.7e-06 | 2024-01-12 13:09:44 | 0.0003258
5379 | 2 | 2 | CC Chg | 00:01:00 | 44:45:54 | 0.1032 | 3.1953 | 0.0017 | 0.0017 | 0.14 | 0 | 0 | 5.4e-06 | 2024-01-12 13:10:14 | 0.0003298
5380 | 2 | 2 | CC Chg | 00:01:30 | 44:46:24 | 0.1032 | 3.2302 | 0.0026 | 0.0026 | 0.21 | 0 | 0 | 8.2e-06 | 2024-01-12 13:10:44 | 0.0003334
5381 | 2 | 2 | CC Chg | 00:02:00 | 44:46:54 | 0.1032 | 3.2638 | 0.0034 | 0.0034 | 0.28 | 0 | 0 | 1.1e-05 | 2024-01-12 13:11:14 | 0.0003369
5382 | 2 | 2 | CC Chg | 00:02:30 | 44:47:24 | 0.1032 | 3.2957 | 0.0043 | 0.0043 | 0.35 | 0 | 0 | 1.38e-05 | 2024-01-12 13:11:44 | 0.0003402
5383 | 2 | 2 | CC Chg | 00:03:00 | 44:47:54 | 0.1032 | 3.3248 | 0.0052 | 0.0052 | 0.42 | 0 | 0 | 1.67e-05 | 2024-01-12 13:11:50 | 0.0003432
5384 | 2 | 2 | CC Chg | 00:03:30 | 44:48:24 | 0.1032 | 3.3499 | 0.006 | 0.006 | 0.49 | 0 | 0 | 1.95e-05 | 2024-01-12 13:12:20 | 0.0003458
5385 | 2 | 2 | CC Chg | 00:04:00 | 44:48:54 | 0.1032 | 3.3705 | 0.0069 | 0.0069 | 0.56 | 0 | 0 | 2.24e-05 | 2024-01-12 13:12:50 | 0.0003479
5386 | 2 | 2 | CC Chg | 00:04:30 | 44:49:24 | 0.1032 | 3.3868 | 0.0077 | 0.0077 | 0.63 | 0 | 0 | 2.53e-05 | 2024-01-12 13:13:20 | 0.0003496
5387 | 2 | 2 | CC Chg | 00:05:00 | 44:49:54 | 0.1032 | 3.3997 | 0.0086 | 0.0086 | 0.7 | 0 | 0 | 2.82e-05 | 2024-01-12 13:13:50 | 0.000351
5388 | 2 | 2 | CC Chg | 00:05:30 | 44:50:24 | 0.1032 | 3.4102 | 0.0095 | 0.0095 | 0.77 | 0 | 0 | 3.12e-05 | 2024-01-12 13:14:20 | 0.000352
5389 | 2 | 2 | CC Chg | 00:06:00 | 44:50:54 | 0.1032 | 3.4185 | 0.0103 | 0.0103 | 0.84 | 0 | 0 | 3.41e-05 | 2024-01-12 13:14:50 | 0.0003529
5390 | 2 | 2 | CC Chg | 00:06:30 | 44:51:24 | 0.1032 | 3.4253 | 0.0112 | 0.0112 | 0.91 | 0 | 0 | 3.7e-05 | 2024-01-12 13:15:20 | 0.0003536
5391 | 2 | 2 | CC Chg | 00:07:00 | 44:51:54 | 0.1032 | 3.4309 | 0.012 | 0.012 | 0.98 | 0 | 0 | 4e-05 | 2024-01-12 13:15:50 | 0.0003541
5392 | 2 | 2 | CC Chg | 00:07:30 | 44:52:24 | 0.1032 | 3.4355 | 0.0129 | 0.0129 | 1.05 | 0 | 0 | 4.3e-05 | 2024-01-12 13:16:20 | 0.0003546
5393 | 2 | 2 | CC Chg | 00:08:00 | 44:52:54 | 0.1032 | 3.4395 | 0.0138 | 0.0138 | 1.12 | 0 | 0 | 4.59e-05 | 2024-01-12 13:16:50 | 0.000355
5394 | 2 | 2 | CC Chg | 00:08:30 | 44:53:24 | 0.1032 | 3.4429 | 0.0146 | 0.0146 | 1.19 | 0 | 0 | 4.89e-05 | 2024-01-12 13:17:20 | 0.0003554
5395 | 2 | 2 | CC Chg | 00:09:00 | 44:53:54 | 0.1032 | 3.4456 | 0.0155 | 0.0155 | 1.26 | 0 | 0 | 5.18e-05 | 2024-01-12 13:17:50 | 0.0003556
5396 | 2 | 2 | CC Chg | 00:09:30 | 44:54:24 | 0.1032 | 3.4482 | 0.0163 | 0.0163 | 1.33 | 0 | 0 | 5.48e-05 | 2024-01-12 13:18:20 | 0.0003559
5397 | 2 | 2 | CC Chg | 00:10:00 | 44:54:54 | 0.1032 | 3.4504 | 0.0172 | 0.0172 | 1.4 | 0 | 0 | 5.78e-05 | 2024-01-12 13:18:50 | 0.0003561
5398 | 2 | 2 | CC Chg | 00:10:30 | 44:55:24 | 0.1032 | 3.4523 | 0.0181 | 0.0181 | 1.47 | 0 | 0 | 6.07e-05 | 2024-01-12 13:19:20 | 0.0003563
5399 | 2 | 2 | CC Chg | 00:11:00 | 44:55:54 | 0.1032 | 3.454 | 0.0189 | 0.0189 | 1.54 | 0 | 0 | 6.37e-05 | 2024-01-12 13:19:50 | 0.0003565
5400 | 2 | 2 | CC Chg | 00:11:30 | 44:56:24 | 0.1032 | 3.4554 | 0.0198 | 0.0198 | 1.61 | 0 | 0 | 6.67e-05 | 2024-01-12 13:20:20 | 0.0003567
5401 | 2 | 2 | CC Chg | 00:12:00 | 44:56:54 | 0.1032 | 3.4566 | 0.0206 | 0.0206 | 1.68 | 0 | 0 | 6.96e-05 | 2024-01-12 13:20:50 | 0.0003568
5402 | 2 | 2 | CC Chg | 00:12:30 | 44:57:24 | 0.1032 | 3.4576 | 0.0215 | 0.0215 | 1.75 | 0 | 0 | 7.26e-05 | 2024-01-12 13:21:20 | 0.0003569
5403 | 2 | 2 | CC Chg | 00:13:00 | 44:57:54 | 0.1032 | 3.4585 | 0.0224 | 0.0224 | 1.82 | 0 | 0 | 7.56e-05 | 2024-01-12 13:21:50 | 0.000357
5404 | 2 | 2 | CC Chg | 00:13:30 | 44:58:24 | 0.1032 | 3.4591 | 0.0232 | 0.0232 | 1.89 | 0 | 0 | 7.86e-05 | 2024-01-12 13:22:20 | 0.000357
5405 | 2 | 2 | CC Chg | 00:14:00 | 44:58:54 | 0.1032 | 3.4597 | 0.0241 | 0.0241 | 1.96 | 0 | 0 | 8.15e-05 | 2024-01-12 13:22:50 | 0.0003571
5406 | 2 | 2 | CC Chg | 00:14:30 | 44:59:24 | 0.1032 | 3.4601 | 0.0249 | 0.0249 | 2.03 | 0 | 0 | 8.45e-05 | 2024-01-12 13:23:20 | 0.0003572
5407 | 2 | 2 | CC Chg | 00:15:00 | 44:59:54 | 0.1032 | 3.4605 | 0.0258 | 0.0258 | 2.1 | 0 | 0 | 8.75e-05 | 2024-01-12 13:23:50 | 0.0003572
5408 | 2 | 2 | CC Chg | 00:15:30 | 45:00:24 | 0.1032 | 3.4608 | 0.0267 | 0.0267 | 2.17 | 0 | 0 | 9.05e-05 | 2024-01-12 13:24:20 | 0.0003572
5409 | 2 | 2 | CC Chg | 00:16:00 | 45:00:54 | 0.1032 | 3.461 | 0.0275 | 0.0275 | 2.24 | 0 | 0 | 9.34e-05 | 2024-01-12 13:24:50 | 0.0003572
5410 | 2 | 2 | CC Chg | 00:16:30 | 45:01:24 | 0.1032 | 3.4613 | 0.0284 | 0.0284 | 2.3 | 0 | 0 | 9.64e-05 | 2024-01-12 13:25:20 | 0.0003572
5411 | 2 | 2 | CC Chg | 00:17:00 | 45:01:54 | 0.1032 | 3.4615 | 0.0292 | 0.0292 | 2.37 | 0 | 0 | 9.94e-05 | 2024-01-12 13:25:50 | 0.0003573
5412 | 2 | 2 | CC Chg | 00:17:30 | 45:02:24 | 0.1032 | 3.4615 | 0.0301 | 0.0301 | 2.44 | 0 | 0 | 0.0001024 | 2024-01-12 13:26:20 | 0.0003572
5413 | 2 | 2 | CC Chg | 00:18:00 | 45:02:54 | 0.1032 | 3.4617 | 0.031 | 0.031 | 2.51 | 0 | 0 | 0.0001054 | 2024-01-12 13:26:50 | 0.0003573
5414 | 2 | 2 | CC Chg | 00:18:30 | 45:03:24 | 0.1032 | 3.4617 | 0.0318 | 0.0318 | 2.58 | 0 | 0 | 0.0001083 | 2024-01-12 13:27:20 | 0.0003573
5415 | 2 | 2 | CC Chg | 00:19:00 | 45:03:54 | 0.1032 | 3.4617 | 0.0327 | 0.0327 | 2.65 | 0 | 0 | 0.0001113 | 2024-01-12 13:27:50 | 0.0003573
5416 | 2 | 2 | CC Chg | 00:19:30 | 45:04:24 | 0.1032 | 3.4617 | 0.0335 | 0.0335 | 2.72 | 0 | 0 | 0.0001143 | 2024-01-12 13:28:20 | 0.0003573
5417 | 2 | 2 | CC Chg | 00:20:00 | 45:04:54 | 0.1032 | 3.4617 | 0.0344 | 0.0344 | 2.79 | 0 | 0 | 0.0001173 | 2024-01-12 13:28:50 | 0.0003573
5418 | 2 | 2 | CC Chg | 00:20:30 | 45:05:24 | 0.1032 | 3.4617 | 0.0353 | 0.0353 | 2.86 | 0 | 0 | 0.0001202 | 2024-01-12 13:29:20 | 0.0003573
5419 | 2 | 2 | CC Chg | 00:21:00 | 45:05:54 | 0.1032 | 3.4616 | 0.0361 | 0.0361 | 2.93 | 0 | 0 | 0.0001232 | 2024-01-12 13:29:50 | 0.0003573
5420 | 2 | 2 | CC Chg | 00:21:30 | 45:06:24 | 0.1032 | 3.4616 | 0.037 | 0.037 | 3 | 0 | 0 | 0.0001262 | 2024-01-12 13:30:20 | 0.0003573
5421 | 2 | 2 | CC Chg | 00:22:00 | 45:06:54 | 0.1032 | 3.4616 | 0.0378 | 0.0378 | 3.07 | 0 | 0 | 0.0001292 | 2024-01-12 13:30:50 | 0.0003573
5422 | 2 | 2 | CC Chg | 00:22:30 | 45:07:24 | 0.1032 | 3.4616 | 0.0387 | 0.0387 | 3.14 | 0 | 0 | 0.0001322 | 2024-01-12 13:31:20 | 0.0003573
5423 | 2 | 2 | CC Chg | 00:23:00 | 45:07:54 | 0.1032 | 3.4615 | 0.0396 | 0.0396 | 3.21 | 0 | 0 | 0.0001351 | 2024-01-12 13:31:50 | 0.0003573
5424 | 2 | 2 | CC Chg | 00:23:30 | 45:08:24 | 0.1032 | 3.4615 | 0.0404 | 0.0404 | 3.28 | 0 | 0 | 0.0001381 | 2024-01-12 13:32:20 | 0.0003573
5425 | 2 | 2 | CC Chg | 00:24:00 | 45:08:54 | 0.1032 | 3.4614 | 0.0413 | 0.0413 | 3.35 | 0 | 0 | 0.0001411 | 2024-01-12 13:32:50 | 0.0003572
5426 | 2 | 2 | CC Chg | 00:24:30 | 45:09:24 | 0.1032 | 3.4613 | 0.0421 | 0.0421 | 3.42 | 0 | 0 | 0.0001441 | 2024-01-12 13:33:20 | 0.0003572
5427 | 2 | 2 | CC Chg | 00:25:00 | 45:09:54 | 0.1032 | 3.4612 | 0.043 | 0.043 | 3.49 | 0 | 0 | 0.000147 | 2024-01-12 13:33:50 | 0.0003572
5428 | 2 | 2 | CC Chg | 00:25:30 | 45:10:24 | 0.1032 | 3.4611 | 0.0439 | 0.0439 | 3.56 | 0 | 0 | 0.00015 | 2024-01-12 13:34:20 | 0.0003573
5429 | 2 | 2 | CC Chg | 00:26:00 | 45:10:54 | 0.1032 | 3.461 | 0.0447 | 0.0447 | 3.63 | 0 | 0 | 0.000153 | 2024-01-12 13:34:50 | 0.0003573
5430 | 2 | 2 | CC Chg | 00:26:30 | 45:11:24 | 0.1032 | 3.4609 | 0.0456 | 0.0456 | 3.7 | 0 | 0 | 0.000156 | 2024-01-12 13:35:20 | 0.0003572
5431 | 2 | 2 | CC Chg | 00:27:00 | 45:11:54 | 0.1032 | 3.4609 | 0.0464 | 0.0464 | 3.77 | 0 | 0 | 0.0001589 | 2024-01-12 13:35:50 | 0.0003573
5432 | 2 | 2 | CC Chg | 00:27:30 | 45:12:24 | 0.1032 | 3.4609 | 0.0473 | 0.0473 | 3.84 | 0 | 0 | 0.0001619 | 2024-01-12 13:36:20 | 0.0003572
5433 | 2 | 2 | CC Chg | 00:28:00 | 45:12:54 | 0.1032 | 3.4608 | 0.0482 | 0.0482 | 3.91 | 0 | 0 | 0.0001649 | 2024-01-12 13:36:50 | 0.0003573
5434 | 2 | 2 | CC Chg | 00:28:30 | 45:13:24 | 0.1032 | 3.4607 | 0.049 | 0.049 | 3.98 | 0 | 0 | 0.0001679 | 2024-01-12 13:37:20 | 0.0003572
5435 | 2 | 2 | CC Chg | 00:29:00 | 45:13:54 | 0.1032 | 3.4607 | 0.0499 | 0.0499 | 4.05 | 0 | 0 | 0.0001709 | 2024-01-12 13:37:50 | 0.0003572
5436 | 2 | 2 | CC Chg | 00:29:30 | 45:14:24 | 0.1032 | 3.4606 | 0.0507 | 0.0507 | 4.12 | 0 | 0 | 0.0001738 | 2024-01-12 13:38:20 | 0.0003572
5437 | 2 | 2 | CC Chg | 00:30:00 | 45:14:54 | 0.1032 | 3.4607 | 0.0516 | 0.0516 | 4.19 | 0 | 0 | 0.0001768 | 2024-01-12 13:38:50 | 0.0003572
5438 | 2 | 2 | CC Chg | 00:30:30 | 45:15:24 | 0.1032 | 3.4605 | 0.0525 | 0.0525 | 4.26 | 0 | 0 | 0.0001798 | 2024-01-12 13:39:20 | 0.0003572
5439 | 2 | 2 | CC Chg | 00:31:00 | 45:15:54 | 0.1032 | 3.4605 | 0.0533 | 0.0533 | 4.33 | 0 | 0 | 0.0001828 | 2024-01-12 13:39:50 | 0.0003572
5440 | 2 | 2 | CC Chg | 00:31:30 | 45:16:24 | 0.1032 | 3.4604 | 0.0542 | 0.0542 | 4.4 | 0 | 0 | 0.0001857 | 2024-01-12 13:40:20 | 0.0003572
5441 | 2 | 2 | CC Chg | 00:32:00 | 45:16:54 | 0.1032 | 3.4603 | 0.055 | 0.055 | 4.47 | 0 | 0 | 0.0001887 | 2024-01-12 13:40:50 | 0.0003572
5442 | 2 | 2 | CC Chg | 00:32:30 | 45:17:24 | 0.1032 | 3.4602 | 0.0559 | 0.0559 | 4.54 | 0 | 0 | 0.0001917 | 2024-01-12 13:41:20 | 0.0003572
5443 | 2 | 2 | CC Chg | 00:33:00 | 45:17:54 | 0.1032 | 3.4603 | 0.0568 | 0.0568 | 4.61 | 0 | 0 | 0.0001947 | 2024-01-12 13:41:50 | 0.0003572
5444 | 2 | 2 | CC Chg | 00:33:30 | 45:18:24 | 0.1032 | 3.4602 | 0.0576 | 0.0576 | 4.68 | 0 | 0 | 0.0001976 | 2024-01-12 13:42:20 | 0.0003572
5445 | 2 | 2 | CC Chg | 00:34:00 | 45:18:54 | 0.1032 | 3.4602 | 0.0585 | 0.0585 | 4.75 | 0 | 0 | 0.0002006 | 2024-01-12 13:42:50 | 0.0003572
5446 | 2 | 2 | CC Chg | 00:34:30 | 45:19:24 | 0.1032 | 3.4601 | 0.0594 | 0.0594 | 4.82 | 0 | 0 | 0.0002036 | 2024-01-12 13:43:20 | 0.0003572
5447 | 2 | 2 | CC Chg | 00:35:00 | 45:19:54 | 0.1032 | 3.4601 | 0.0602 | 0.0602 | 4.89 | 0 | 0 | 0.0002066 | 2024-01-12 13:43:50 | 0.0003572
5448 | 2 | 2 | CC Chg | 00:35:30 | 45:20:24 | 0.1032 | 3.46 | 0.0611 | 0.0611 | 4.96 | 0 | 0 | 0.0002095 | 2024-01-12 13:44:20 | 0.0003571
5449 | 2 | 2 | CC Chg | 00:36:00 | 45:20:54 | 0.1032 | 3.46 | 0.0619 | 0.0619 | 5.03 | 0 | 0 | 0.0002125 | 2024-01-12 13:44:50 | 0.0003572
5450 | 2 | 2 | CC Chg | 00:36:30 | 45:21:24 | 0.1032 | 3.4599 | 0.0628 | 0.0628 | 5.1 | 0 | 0 | 0.0002155 | 2024-01-12 13:45:20 | 0.0003571
5451 | 2 | 2 | CC Chg | 00:37:00 | 45:21:54 | 0.1032 | 3.46 | 0.0637 | 0.0637 | 5.17 | 0 | 0 | 0.0002185 | 2024-01-12 13:45:50 | 0.0003571
5452 | 2 | 2 | CC Chg | 00:37:30 | 45:22:24 | 0.1032 | 3.4598 | 0.0645 | 0.0645 | 5.24 | 0 | 0 | 0.0002215 | 2024-01-12 13:46:20 | 0.0003571
5453 | 2 | 2 | CC Chg | 00:38:00 | 45:22:54 | 0.1032 | 3.4598 | 0.0654 | 0.0654 | 5.31 | 0 | 0 | 0.0002244 | 2024-01-12 13:46:50 | 0.0003571
5454 | 2 | 2 | CC Chg | 00:38:30 | 45:23:24 | 0.1032 | 3.4597 | 0.0662 | 0.0662 | 5.38 | 0 | 0 | 0.0002274 | 2024-01-12 13:47:20 | 0.0003571
5455 | 2 | 2 | CC Chg | 00:39:00 | 45:23:54 | 0.1032 | 3.4597 | 0.0671 | 0.0671 | 5.45 | 0 | 0 | 0.0002304 | 2024-01-12 13:47:50 | 0.0003571
5456 | 2 | 2 | CC Chg | 00:39:30 | 45:24:24 | 0.1032 | 3.4597 | 0.068 | 0.068 | 5.52 | 0 | 0 | 0.0002334 | 2024-01-12 13:48:20 | 0.0003571
5457 | 2 | 2 | CC Chg | 00:40:00 | 45:24:54 | 0.1032 | 3.4596 | 0.0688 | 0.0688 | 5.59 | 0 | 0 | 0.0002363 | 2024-01-12 13:48:50 | 0.0003571
5458 | 2 | 2 | CC Chg | 00:40:30 | 45:25:24 | 0.1032 | 3.4596 | 0.0697 | 0.0697 | 5.66 | 0 | 0 | 0.0002393 | 2024-01-12 13:49:20 | 0.0003571
5459 | 2 | 2 | CC Chg | 00:41:00 | 45:25:54 | 0.1032 | 3.4596 | 0.0705 | 0.0705 | 5.73 | 0 | 0 | 0.0002423 | 2024-01-12 13:49:50 | 0.0003571
5460 | 2 | 2 | CC Chg | 00:41:30 | 45:26:24 | 0.1032 | 3.4595 | 0.0714 | 0.0714 | 5.8 | 0 | 0 | 0.0002453 | 2024-01-12 13:50:20 | 0.0003571
5461 | 2 | 2 | CC Chg | 00:42:00 | 45:26:54 | 0.1032 | 3.4595 | 0.0723 | 0.0723 | 5.87 | 0 | 0 | 0.0002482 | 2024-01-12 13:50:50 | 0.0003571
5462 | 2 | 2 | CC Chg | 00:42:30 | 45:27:24 | 0.1032 | 3.4594 | 0.0731 | 0.0731 | 5.94 | 0 | 0 | 0.0002512 | 2024-01-12 13:51:20 | 0.0003571
5463 | 2 | 2 | CC Chg | 00:43:00 | 45:27:54 | 0.1032 | 3.4593 | 0.074 | 0.074 | 6.01 | 0 | 0 | 0.0002542 | 2024-01-12 13:51:50 | 0.0003571
5464 | 2 | 2 | CC Chg | 00:43:30 | 45:28:24 | 0.1032 | 3.4592 | 0.0748 | 0.0748 | 6.08 | 0 | 0 | 0.0002572 | 2024-01-12 13:52:20 | 0.0003571
5465 | 2 | 2 | CC Chg | 00:44:00 | 45:28:54 | 0.1032 | 3.4592 | 0.0757 | 0.0757 | 6.15 | 0 | 0 | 0.0002601 | 2024-01-12 13:52:50 | 0.0003571
5466 | 2 | 2 | CC Chg | 00:44:30 | 45:29:24 | 0.1032 | 3.4592 | 0.0766 | 0.0766 | 6.22 | 0 | 0 | 0.0002631 | 2024-01-12 13:53:20 | 0.0003571
5467 | 2 | 2 | CC Chg | 00:45:00 | 45:29:54 | 0.1032 | 3.4591 | 0.0774 | 0.0774 | 6.29 | 0 | 0 | 0.0002661 | 2024-01-12 13:53:50 | 0.000357
5468 | 2 | 2 | CC Chg | 00:45:30 | 45:30:24 | 0.1032 | 3.4591 | 0.0783 | 0.0783 | 6.36 | 0 | 0 | 0.0002691 | 2024-01-12 13:54:20 | 0.000357
5469 | 2 | 2 | CC Chg | 00:46:00 | 45:30:54 | 0.1032 | 3.4591 | 0.0791 | 0.0791 | 6.43 | 0 | 0 | 0.000272 | 2024-01-12 13:54:50 | 0.000357
5470 | 2 | 2 | CC Chg | 00:46:30 | 45:31:24 | 0.1032 | 3.459 | 0.08 | 0.08 | 6.5 | 0 | 0 | 0.000275 | 2024-01-12 13:55:20 | 0.0003571
5471 | 2 | 2 | CC Chg | 00:47:00 | 45:31:54 | 0.1032 | 3.4589 | 0.0809 | 0.0809 | 6.57 | 0 | 0 | 0.000278 | 2024-01-12 13:55:50 | 0.000357
5472 | 2 | 2 | CC Chg | 00:47:30 | 45:32:24 | 0.1032 | 3.4589 | 0.0817 | 0.0817 | 6.64 | 0 | 0 | 0.000281 | 2024-01-12 13:56:20 | 0.000357
5473 | 2 | 2 | CC Chg | 00:48:00 | 45:32:54 | 0.1032 | 3.4589 | 0.0826 | 0.0826 | 6.71 | 0 | 0 | 0.0002839 | 2024-01-12 13:56:50 | 0.000357
5474 | 2 | 2 | CC Chg | 00:48:30 | 45:33:24 | 0.1032 | 3.4588 | 0.0834 | 0.0834 | 6.78 | 0 | 0 | 0.0002869 | 2024-01-12 13:57:20 | 0.0003571
5475 | 2 | 2 | CC Chg | 00:49:00 | 45:33:54 | 0.1032 | 3.4587 | 0.0843 | 0.0843 | 6.84 | 0 | 0 | 0.0002899 | 2024-01-12 13:57:50 | 0.000357
5476 | 2 | 2 | CC Chg | 00:49:30 | 45:34:24 | 0.1032 | 3.4587 | 0.0852 | 0.0852 | 6.91 | 0 | 0 | 0.0002929 | 2024-01-12 13:58:20 | 0.000357
5477 | 2 | 2 | CC Chg | 00:50:00 | 45:34:54 | 0.1032 | 3.4587 | 0.086 | 0.086 | 6.98 | 0 | 0 | 0.0002958 | 2024-01-12 13:58:50 | 0.000357
5478 | 2 | 2 | CC Chg | 00:50:30 | 45:35:24 | 0.1032 | 3.4586 | 0.0869 | 0.0869 | 7.05 | 0 | 0 | 0.0002988 | 2024-01-12 13:59:20 | 0.000357
5479 | 2 | 2 | CC Chg | 00:51:00 | 45:35:54 | 0.1032 | 3.4586 | 0.0877 | 0.0877 | 7.12 | 0 | 0 | 0.0003018 | 2024-01-12 13:59:50 | 0.000357
5480 | 2 | 2 | CC Chg | 00:51:30 | 45:36:24 | 0.1032 | 3.4585 | 0.0886 | 0.0886 | 7.19 | 0 | 0 | 0.0003048 | 2024-01-12 14:00:20 | 0.000357
5481 | 2 | 2 | CC Chg | 00:52:00 | 45:36:54 | 0.1032 | 3.4585 | 0.0895 | 0.0895 | 7.26 | 0 | 0 | 0.0003077 | 2024-01-12 14:00:50 | 0.000357
5482 | 2 | 2 | CC Chg | 00:52:30 | 45:37:24 | 0.1032 | 3.4584 | 0.0903 | 0.0903 | 7.33 | 0 | 0 | 0.0003107 | 2024-01-12 14:01:20 | 0.000357
5483 | 2 | 2 | CC Chg | 00:53:00 | 45:37:54 | 0.1032 | 3.4584 | 0.0912 | 0.0912 | 7.4 | 0 | 0 | 0.0003137 | 2024-01-12 14:01:50 | 0.000357
5484 | 2 | 2 | CC Chg | 00:53:30 | 45:38:24 | 0.1032 | 3.4584 | 0.092 | 0.092 | 7.47 | 0 | 0 | 0.0003167 | 2024-01-12 14:02:20 | 0.000357
5485 | 2 | 2 | CC Chg | 00:54:00 | 45:38:54 | 0.1032 | 3.4585 | 0.0929 | 0.0929 | 7.54 | 0 | 0 | 0.0003196 | 2024-01-12 14:02:50 | 0.0003571
5486 | 2 | 2 | CC Chg | 00:54:30 | 45:39:24 | 0.1032 | 3.4584 | 0.0938 | 0.0938 | 7.61 | 0 | 0 | 0.0003226 | 2024-01-12 14:03:20 | 0.000357
5487 | 2 | 2 | CC Chg | 00:55:00 | 45:39:54 | 0.1032 | 3.4585 | 0.0946 | 0.0946 | 7.68 | 0 | 0 | 0.0003256 | 2024-01-12 14:03:50 | 0.0003571
5488 | 2 | 2 | CC Chg | 00:55:30 | 45:40:24 | 0.1032 | 3.4584 | 0.0955 | 0.0955 | 7.75 | 0 | 0 | 0.0003286 | 2024-01-12 14:04:20 | 0.000357
5489 | 2 | 2 | CC Chg | 00:56:00 | 45:40:54 | 0.1032 | 3.4583 | 0.0963 | 0.0963 | 7.82 | 0 | 0 | 0.0003315 | 2024-01-12 14:04:50 | 0.0003571
5490 | 2 | 2 | CC Chg | 00:56:30 | 45:41:24 | 0.1032 | 3.4584 | 0.0972 | 0.0972 | 7.89 | 0 | 0 | 0.0003345 | 2024-01-12 14:05:20 | 0.000357
5491 | 2 | 2 | CC Chg | 00:57:00 | 45:41:54 | 0.1032 | 3.4583 | 0.0981 | 0.0981 | 7.96 | 0 | 0 | 0.0003375 | 2024-01-12 14:05:50 | 0.000357
5492 | 2 | 2 | CC Chg | 00:57:30 | 45:42:24 | 0.1032 | 3.4583 | 0.0989 | 0.0989 | 8.03 | 0 | 0 | 0.0003405 | 2024-01-12 14:06:20 | 0.000357
5493 | 2 | 2 | CC Chg | 00:58:00 | 45:42:54 | 0.1032 | 3.4583 | 0.0998 | 0.0998 | 8.1 | 0 | 0 | 0.0003434 | 2024-01-12 14:06:50 | 0.000357
5494 | 2 | 2 | CC Chg | 00:58:30 | 45:43:24 | 0.1032 | 3.4582 | 0.1006 | 0.1006 | 8.17 | 0 | 0 | 0.0003464 | 2024-01-12 14:07:20 | 0.000357
5495 | 2 | 2 | CC Chg | 00:59:00 | 45:43:54 | 0.1032 | 3.4582 | 0.1015 | 0.1015 | 8.24 | 0 | 0 | 0.0003494 | 2024-01-12 14:07:50 | 0.000357
5496 | 2 | 2 | CC Chg | 00:59:30 | 45:44:24 | 0.1032 | 3.4581 | 0.1024 | 0.1024 | 8.31 | 0 | 0 | 0.0003524 | 2024-01-12 14:08:20 | 0.000357
5497 | 2 | 2 | CC Chg | 01:00:00 | 45:44:54 | 0.1032 | 3.4581 | 0.1032 | 0.1032 | 8.38 | 0 | 0 | 0.0003553 | 2024-01-12 14:08:50 | 0.000357
5498 | 2 | 2 | CC Chg | 01:00:30 | 45:45:24 | 0.1032 | 3.458 | 0.1041 | 0.1041 | 8.45 | 0 | 0 | 0.0003583 | 2024-01-12 14:09:20 | 0.000357
5499 | 2 | 2 | CC Chg | 01:01:00 | 45:45:54 | 0.1032 | 3.458 | 0.1049 | 0.1049 | 8.52 | 0 | 0 | 0.0003613 | 2024-01-12 14:09:50 | 0.000357
5500 | 2 | 2 | CC Chg | 01:01:30 | 45:46:24 | 0.1033 | 3.458 | 0.1058 | 0.1058 | 8.59 | 0 | 0 | 0.0003643 | 2024-01-12 14:10:20 | 0.0003571
5501 | 2 | 2 | CC Chg | 01:02:00 | 45:46:54 | 0.1032 | 3.458 | 0.1067 | 0.1067 | 8.66 | 0 | 0 | 0.0003672 | 2024-01-12 14:10:50 | 0.000357
5502 | 2 | 2 | CC Chg | 01:02:30 | 45:47:24 | 0.1032 | 3.4579 | 0.1075 | 0.1075 | 8.73 | 0 | 0 | 0.0003702 | 2024-01-12 14:11:20 | 0.000357
5503 | 2 | 2 | CC Chg | 01:03:00 | 45:47:54 | 0.1032 | 3.4579 | 0.1084 | 0.1084 | 8.8 | 0 | 0 | 0.0003732 | 2024-01-12 14:11:50 | 0.000357
5504 | 2 | 2 | CC Chg | 01:03:30 | 45:48:24 | 0.1032 | 3.4579 | 0.1092 | 0.1092 | 8.87 | 0 | 0 | 0.0003762 | 2024-01-12 14:12:20 | 0.000357
5505 | 2 | 2 | CC Chg | 01:04:00 | 45:48:54 | 0.1032 | 3.4578 | 0.1101 | 0.1101 | 8.94 | 0 | 0 | 0.0003791 | 2024-01-12 14:12:50 | 0.000357
5506 | 2 | 2 | CC Chg | 01:04:30 | 45:49:24 | 0.1032 | 3.4577 | 0.111 | 0.111 | 9.01 | 0 | 0 | 0.0003821 | 2024-01-12 14:13:20 | 0.000357
5507 | 2 | 2 | CC Chg | 01:05:00 | 45:49:54 | 0.1033 | 3.4578 | 0.1118 | 0.1118 | 9.08 | 0 | 0 | 0.0003851 | 2024-01-12 14:13:50 | 0.0003571
5508 | 2 | 2 | CC Chg | 01:05:30 | 45:50:24 | 0.1032 | 3.4578 | 0.1127 | 0.1127 | 9.15 | 0 | 0 | 0.0003881 | 2024-01-12 14:14:20 | 0.000357
5509 | 2 | 2 | CC Chg | 01:06:00 | 45:50:54 | 0.1032 | 3.4577 | 0.1135 | 0.1135 | 9.22 | 0 | 0 | 0.0003911 | 2024-01-12 14:14:50 | 0.000357
5510 | 2 | 2 | CC Chg | 01:06:30 | 45:51:24 | 0.1032 | 3.4576 | 0.1144 | 0.1144 | 9.29 | 0 | 0 | 0.000394 | 2024-01-12 14:15:20 | 0.000357
5511 | 2 | 2 | CC Chg | 01:07:00 | 45:51:54 | 0.1033 | 3.4576 | 0.1153 | 0.1153 | 9.36 | 0 | 0 | 0.000397 | 2024-01-12 14:15:50 | 0.000357
5512 | 2 | 2 | CC Chg | 01:07:30 | 45:52:24 | 0.1033 | 3.4576 | 0.1161 | 0.1161 | 9.43 | 0 | 0 | 0.0004 | 2024-01-12 14:16:20 | 0.000357
5513 | 2 | 2 | CC Chg | 01:08:00 | 45:52:54 | 0.1033 | 3.4575 | 0.117 | 0.117 | 9.5 | 0 | 0 | 0.000403 | 2024-01-12 14:16:50 | 0.000357
5514 | 2 | 2 | CC Chg | 01:08:30 | 45:53:24 | 0.1032 | 3.4575 | 0.1178 | 0.1178 | 9.57 | 0 | 0 | 0.0004059 | 2024-01-12 14:17:20 | 0.000357
5515 | 2 | 2 | CC Chg | 01:09:00 | 45:53:54 | 0.1032 | 3.4573 | 0.1187 | 0.1187 | 9.64 | 0 | 0 | 0.0004089 | 2024-01-12 14:17:50 | 0.0003569
5516 | 2 | 2 | CC Chg | 01:09:30 | 45:54:24 | 0.1032 | 3.4573 | 0.1196 | 0.1196 | 9.71 | 0 | 0 | 0.0004119 | 2024-01-12 14:18:20 | 0.0003569
5517 | 2 | 2 | CC Chg | 01:10:00 | 45:54:54 | 0.1032 | 3.4572 | 0.1204 | 0.1204 | 9.78 | 0 | 0 | 0.0004148 | 2024-01-12 14:18:50 | 0.0003568
5518 | 2 | 2 | CC Chg | 01:10:30 | 45:55:24 | 0.1032 | 3.4572 | 0.1213 | 0.1213 | 9.85 | 0 | 0 | 0.0004178 | 2024-01-12 14:19:20 | 0.0003568
5519 | 2 | 2 | CC Chg | 01:11:00 | 45:55:54 | 0.1032 | 3.4572 | 0.1221 | 0.1221 | 9.92 | 0 | 0 | 0.0004208 | 2024-01-12 14:19:50 | 0.0003569
5520 | 2 | 2 | CC Chg | 01:11:30 | 45:56:24 | 0.1032 | 3.4572 | 0.123 | 0.123 | 9.99 | 0 | 0 | 0.0004238 | 2024-01-12 14:20:20 | 0.0003569
5521 | 2 | 2 | CC Chg | 01:12:00 | 45:56:54 | 0.1032 | 3.4572 | 0.1239 | 0.1239 | 10.06 | 0 | 0 | 0.0004267 | 2024-01-12 14:20:50 | 0.0003569
5522 | 2 | 2 | CC Chg | 01:12:30 | 45:57:24 | 0.1032 | 3.4571 | 0.1247 | 0.1247 | 10.13 | 0 | 0 | 0.0004297 | 2024-01-12 14:21:20 | 0.0003568
5523 | 2 | 2 | CC Chg | 01:13:00 | 45:57:54 | 0.1032 | 3.4571 | 0.1256 | 0.1256 | 10.2 | 0 | 0 | 0.0004327 | 2024-01-12 14:21:50 | 0.0003568
5524 | 2 | 2 | CC Chg | 01:13:30 | 45:58:24 | 0.1032 | 3.457 | 0.1265 | 0.1265 | 10.27 | 0 | 0 | 0.0004357 | 2024-01-12 14:22:20 | 0.0003568
5525 | 2 | 2 | CC Chg | 01:14:00 | 45:58:54 | 0.1032 | 3.457 | 0.1273 | 0.1273 | 10.34 | 0 | 0 | 0.0004386 | 2024-01-12 14:22:50 | 0.0003568
5526 | 2 | 2 | CC Chg | 01:14:30 | 45:59:24 | 0.1032 | 3.457 | 0.1282 | 0.1282 | 10.41 | 0 | 0 | 0.0004416 | 2024-01-12 14:23:20 | 0.0003568
5527 | 2 | 2 | CC Chg | 01:15:00 | 45:59:54 | 0.1032 | 3.457 | 0.129 | 0.129 | 10.48 | 0 | 0 | 0.0004446 | 2024-01-12 14:23:50 | 0.0003568
5528 | 2 | 2 | CC Chg | 01:15:30 | 46:00:24 | 0.1032 | 3.457 | 0.1299 | 0.1299 | 10.55 | 0 | 0 | 0.0004476 | 2024-01-12 14:24:20 | 0.0003568
5529 | 2 | 2 | CC Chg | 01:16:00 | 46:00:54 | 0.1032 | 3.4569 | 0.1308 | 0.1308 | 10.62 | 0 | 0 | 0.0004505 | 2024-01-12 14:24:50 | 0.0003568
5530 | 2 | 2 | CC Chg | 01:16:30 | 46:01:24 | 0.1032 | 3.457 | 0.1316 | 0.1316 | 10.69 | 0 | 0 | 0.0004535 | 2024-01-12 14:25:20 | 0.0003568
5531 | 2 | 2 | CC Chg | 01:17:00 | 46:01:54 | 0.1032 | 3.4569 | 0.1325 | 0.1325 | 10.76 | 0 | 0 | 0.0004565 | 2024-01-12 14:25:50 | 0.0003568
5532 | 2 | 2 | CC Chg | 01:17:30 | 46:02:24 | 0.1032 | 3.4568 | 0.1333 | 0.1333 | 10.83 | 0 | 0 | 0.0004595 | 2024-01-12 14:26:20 | 0.0003568
5533 | 2 | 2 | CC Chg | 01:18:00 | 46:02:54 | 0.1032 | 3.4568 | 0.1342 | 0.1342 | 10.9 | 0 | 0 | 0.0004624 | 2024-01-12 14:26:50 | 0.0003568
5534 | 2 | 2 | CC Chg | 01:18:30 | 46:03:24 | 0.1032 | 3.4568 | 0.1351 | 0.1351 | 10.97 | 0 | 0 | 0.0004654 | 2024-01-12 14:27:20 | 0.0003568
5535 | 2 | 2 | CC Chg | 01:19:00 | 46:03:54 | 0.1032 | 3.4568 | 0.1359 | 0.1359 | 11.04 | 0 | 0 | 0.0004684 | 2024-01-12 14:27:50 | 0.0003568
5536 | 2 | 2 | CC Chg | 01:19:30 | 46:04:24 | 0.1032 | 3.4568 | 0.1368 | 0.1368 | 11.11 | 0 | 0 | 0.0004713 | 2024-01-12 14:28:20 | 0.0003568
5537 | 2 | 2 | CC Chg | 01:20:00 | 46:04:54 | 0.1032 | 3.4567 | 0.1376 | 0.1376 | 11.18 | 0 | 0 | 0.0004743 | 2024-01-12 14:28:50 | 0.0003568
5538 | 2 | 2 | CC Chg | 01:20:30 | 46:05:24 | 0.1032 | 3.4567 | 0.1385 | 0.1385 | 11.25 | 0 | 0 | 0.0004773 | 2024-01-12 14:29:20 | 0.0003568
5539 | 2 | 2 | CC Chg | 01:21:00 | 46:05:54 | 0.1032 | 3.4567 | 0.1394 | 0.1394 | 11.32 | 0 | 0 | 0.0004803 | 2024-01-12 14:29:50 | 0.0003568
5540 | 2 | 2 | CC Chg | 01:21:30 | 46:06:24 | 0.1032 | 3.4567 | 0.1402 | 0.1402 | 11.39 | 0 | 0 | 0.0004832 | 2024-01-12 14:30:20 | 0.0003569
5541 | 2 | 2 | CC Chg | 01:22:00 | 46:06:54 | 0.1032 | 3.4567 | 0.1411 | 0.1411 | 11.46 | 0 | 0 | 0.0004862 | 2024-01-12 14:30:50 | 0.0003568
5542 | 2 | 2 | CC Chg | 01:22:30 | 46:07:24 | 0.1032 | 3.4566 | 0.1419 | 0.1419 | 11.53 | 0 | 0 | 0.0004892 | 2024-01-12 14:31:20 | 0.0003568
5543 | 2 | 2 | CC Chg | 01:23:00 | 46:07:54 | 0.1032 | 3.4566 | 0.1428 | 0.1428 | 11.6 | 0 | 0 | 0.0004922 | 2024-01-12 14:31:50 | 0.0003568
5544 | 2 | 2 | CC Chg | 01:23:30 | 46:08:24 | 0.1032 | 3.4565 | 0.1437 | 0.1437 | 11.66 | 0 | 0 | 0.0004951 | 2024-01-12 14:32:20 | 0.0003568
5545 | 2 | 2 | CC Chg | 01:24:00 | 46:08:54 | 0.1032 | 3.4566 | 0.1445 | 0.1445 | 11.73 | 0 | 0 | 0.0004981 | 2024-01-12 14:32:50 | 0.0003568
5546 | 2 | 2 | CC Chg | 01:24:30 | 46:09:24 | 0.1032 | 3.4566 | 0.1454 | 0.1454 | 11.8 | 0 | 0 | 0.0005011 | 2024-01-12 14:33:20 | 0.0003568
5547 | 2 | 2 | CC Chg | 01:25:00 | 46:09:54 | 0.1032 | 3.4565 | 0.1462 | 0.1462 | 11.87 | 0 | 0 | 0.0005041 | 2024-01-12 14:33:50 | 0.0003568
5548 | 2 | 2 | CC Chg | 01:25:30 | 46:10:24 | 0.1032 | 3.4565 | 0.1471 | 0.1471 | 11.94 | 0 | 0 | 0.000507 | 2024-01-12 14:34:20 | 0.0003568
5549 | 2 | 2 | CC Chg | 01:26:00 | 46:10:54 | 0.1032 | 3.4565 | 0.148 | 0.148 | 12.01 | 0 | 0 | 0.00051 | 2024-01-12 14:34:50 | 0.0003567
5550 | 2 | 2 | CC Chg | 01:26:30 | 46:11:24 | 0.1032 | 3.4564 | 0.1488 | 0.1488 | 12.08 | 0 | 0 | 0.000513 | 2024-01-12 14:35:20 | 0.0003568
5551 | 2 | 2 | CC Chg | 01:27:00 | 46:11:54 | 0.1032 | 3.4564 | 0.1497 | 0.1497 | 12.15 | 0 | 0 | 0.0005159 | 2024-01-12 14:35:50 | 0.0003568
5552 | 2 | 2 | CC Chg | 01:27:30 | 46:12:24 | 0.1032 | 3.4564 | 0.1505 | 0.1505 | 12.22 | 0 | 0 | 0.0005189 | 2024-01-12 14:36:20 | 0.0003568
5553 | 2 | 2 | CC Chg | 01:28:00 | 46:12:54 | 0.1032 | 3.4563 | 0.1514 | 0.1514 | 12.29 | 0 | 0 | 0.0005219 | 2024-01-12 14:36:50 | 0.0003567
5554 | 2 | 2 | CC Chg | 01:28:30 | 46:13:24 | 0.1032 | 3.4563 | 0.1523 | 0.1523 | 12.36 | 0 | 0 | 0.0005249 | 2024-01-12 14:37:20 | 0.0003568
5555 | 2 | 2 | CC Chg | 01:29:00 | 46:13:54 | 0.1032 | 3.4563 | 0.1531 | 0.1531 | 12.43 | 0 | 0 | 0.0005278 | 2024-01-12 14:37:50 | 0.0003567
5556 | 2 | 2 | CC Chg | 01:29:30 | 46:14:24 | 0.1032 | 3.4562 | 0.154 | 0.154 | 12.5 | 0 | 0 | 0.0005308 | 2024-01-12 14:38:20 | 0.0003568
5557 | 2 | 2 | CC Chg | 01:30:00 | 46:14:54 | 0.1032 | 3.4562 | 0.1548 | 0.1548 | 12.57 | 0 | 0 | 0.0005338 | 2024-01-12 14:38:50 | 0.0003567
5558 | 2 | 2 | CC Chg | 01:30:30 | 46:15:24 | 0.1032 | 3.4562 | 0.1557 | 0.1557 | 12.64 | 0 | 0 | 0.0005368 | 2024-01-12 14:39:20 | 0.0003567
5559 | 2 | 2 | CC Chg | 01:31:00 | 46:15:54 | 0.1032 | 3.4562 | 0.1566 | 0.1566 | 12.71 | 0 | 0 | 0.0005397 | 2024-01-12 14:39:50 | 0.0003567
5560 | 2 | 2 | CC Chg | 01:31:30 | 46:16:24 | 0.1032 | 3.4561 | 0.1574 | 0.1574 | 12.78 | 0 | 0 | 0.0005427 | 2024-01-12 14:40:20 | 0.0003567
5561 | 2 | 2 | CC Chg | 01:32:00 | 46:16:54 | 0.1032 | 3.4561 | 0.1583 | 0.1583 | 12.85 | 0 | 0 | 0.0005457 | 2024-01-12 14:40:50 | 0.0003567
5562 | 2 | 2 | CC Chg | 01:32:30 | 46:17:24 | 0.1032 | 3.4561 | 0.1591 | 0.1591 | 12.92 | 0 | 0 | 0.0005486 | 2024-01-12 14:41:20 | 0.0003567
5563 | 2 | 2 | CC Chg | 01:33:00 | 46:17:54 | 0.1032 | 3.4561 | 0.16 | 0.16 | 12.99 | 0 | 0 | 0.0005516 | 2024-01-12 14:41:50 | 0.0003567
5564 | 2 | 2 | CC Chg | 01:33:30 | 46:18:24 | 0.1032 | 3.4561 | 0.1609 | 0.1609 | 13.06 | 0 | 0 | 0.0005546 | 2024-01-12 14:42:20 | 0.0003567
5565 | 2 | 2 | CC Chg | 01:34:00 | 46:18:54 | 0.1032 | 3.456 | 0.1617 | 0.1617 | 13.13 | 0 | 0 | 0.0005576 | 2024-01-12 14:42:50 | 0.0003567
5566 | 2 | 2 | CC Chg | 01:34:30 | 46:19:24 | 0.1032 | 3.456 | 0.1626 | 0.1626 | 13.2 | 0 | 0 | 0.0005605 | 2024-01-12 14:43:20 | 0.0003567
5567 | 2 | 2 | CC Chg | 01:35:00 | 46:19:54 | 0.1032 | 3.456 | 0.1634 | 0.1634 | 13.27 | 0 | 0 | 0.0005635 | 2024-01-12 14:43:50 | 0.0003567
5568 | 2 | 2 | CC Chg | 01:35:30 | 46:20:24 | 0.1032 | 3.4559 | 0.1643 | 0.1643 | 13.34 | 0 | 0 | 0.0005665 | 2024-01-12 14:44:20 | 0.0003567
5569 | 2 | 2 | CC Chg | 01:36:00 | 46:20:54 | 0.1032 | 3.456 | 0.1652 | 0.1652 | 13.41 | 0 | 0 | 0.0005695 | 2024-01-12 14:44:50 | 0.0003567
5570 | 2 | 2 | CC Chg | 01:36:30 | 46:21:24 | 0.1032 | 3.456 | 0.166 | 0.166 | 13.48 | 0 | 0 | 0.0005724 | 2024-01-12 14:45:20 | 0.0003567
5571 | 2 | 2 | CC Chg | 01:37:00 | 46:21:54 | 0.1032 | 3.4559 | 0.1669 | 0.1669 | 13.55 | 0 | 0 | 0.0005754 | 2024-01-12 14:45:50 | 0.0003567
5572 | 2 | 2 | CC Chg | 01:37:30 | 46:22:24 | 0.1032 | 3.4559 | 0.1677 | 0.1677 | 13.62 | 0 | 0 | 0.0005784 | 2024-01-12 14:46:20 | 0.0003566
5573 | 2 | 2 | CC Chg | 01:38:00 | 46:22:54 | 0.1032 | 3.4559 | 0.1686 | 0.1686 | 13.69 | 0 | 0 | 0.0005813 | 2024-01-12 14:46:50 | 0.0003567
5574 | 2 | 2 | CC Chg | 01:38:30 | 46:23:24 | 0.1032 | 3.4559 | 0.1695 | 0.1695 | 13.76 | 0 | 0 | 0.0005843 | 2024-01-12 14:47:20 | 0.0003567
5575 | 2 | 2 | CC Chg | 01:39:00 | 46:23:54 | 0.1032 | 3.4558 | 0.1703 | 0.1703 | 13.83 | 0 | 0 | 0.0005873 | 2024-01-12 14:47:50 | 0.0003567
5576 | 2 | 2 | CC Chg | 01:39:30 | 46:24:24 | 0.1032 | 3.4558 | 0.1712 | 0.1712 | 13.9 | 0 | 0 | 0.0005903 | 2024-01-12 14:48:20 | 0.0003566
5577 | 2 | 2 | CC Chg | 01:40:00 | 46:24:54 | 0.1032 | 3.4558 | 0.172 | 0.172 | 13.97 | 0 | 0 | 0.0005932 | 2024-01-12 14:48:50 | 0.0003567
5578 | 2 | 2 | CC Chg | 01:40:30 | 46:25:24 | 0.1032 | 3.4558 | 0.1729 | 0.1729 | 14.04 | 0 | 0 | 0.0005962 | 2024-01-12 14:49:20 | 0.0003567
5579 | 2 | 2 | CC Chg | 01:41:00 | 46:25:54 | 0.1032 | 3.4558 | 0.1738 | 0.1738 | 14.11 | 0 | 0 | 0.0005992 | 2024-01-12 14:49:50 | 0.0003567
5580 | 2 | 2 | CC Chg | 01:41:30 | 46:26:24 | 0.1032 | 3.4558 | 0.1746 | 0.1746 | 14.18 | 0 | 0 | 0.0006021 | 2024-01-12 14:50:20 | 0.0003567
5581 | 2 | 2 | CC Chg | 01:42:00 | 46:26:54 | 0.1032 | 3.4557 | 0.1755 | 0.1755 | 14.25 | 0 | 0 | 0.0006051 | 2024-01-12 14:50:50 | 0.0003567
5582 | 2 | 2 | CC Chg | 01:42:30 | 46:27:24 | 0.1032 | 3.4557 | 0.1763 | 0.1763 | 14.32 | 0 | 0 | 0.0006081 | 2024-01-12 14:51:20 | 0.0003567
5583 | 2 | 2 | CC Chg | 01:43:00 | 46:27:54 | 0.1032 | 3.4557 | 0.1772 | 0.1772 | 14.39 | 0 | 0 | 0.0006111 | 2024-01-12 14:51:50 | 0.0003567
5584 | 2 | 2 | CC Chg | 01:43:30 | 46:28:24 | 0.1032 | 3.4556 | 0.1781 | 0.1781 | 14.46 | 0 | 0 | 0.000614 | 2024-01-12 14:52:20 | 0.0003567
5585 | 2 | 2 | CC Chg | 01:44:00 | 46:28:54 | 0.1032 | 3.4556 | 0.1789 | 0.1789 | 14.53 | 0 | 0 | 0.000617 | 2024-01-12 14:52:50 | 0.0003567
5586 | 2 | 2 | CC Chg | 01:44:30 | 46:29:24 | 0.1032 | 3.4556 | 0.1798 | 0.1798 | 14.6 | 0 | 0 | 0.00062 | 2024-01-12 14:53:20 | 0.0003567
5587 | 2 | 2 | CC Chg | 01:45:00 | 46:29:54 | 0.1032 | 3.4555 | 0.1806 | 0.1806 | 14.67 | 0 | 0 | 0.000623 | 2024-01-12 14:53:50 | 0.0003567
5588 | 2 | 2 | CC Chg | 01:45:30 | 46:30:24 | 0.1032 | 3.4556 | 0.1815 | 0.1815 | 14.74 | 0 | 0 | 0.0006259 | 2024-01-12 14:54:20 | 0.0003567
5589 | 2 | 2 | CC Chg | 01:46:00 | 46:30:54 | 0.1032 | 3.4556 | 0.1824 | 0.1824 | 14.81 | 0 | 0 | 0.0006289 | 2024-01-12 14:54:50 | 0.0003567
5590 | 2 | 2 | CC Chg | 01:46:30 | 46:31:24 | 0.1032 | 3.4556 | 0.1832 | 0.1832 | 14.88 | 0 | 0 | 0.0006319 | 2024-01-12 14:55:20 | 0.0003567
5591 | 2 | 2 | CC Chg | 01:47:00 | 46:31:54 | 0.1032 | 3.4555 | 0.1841 | 0.1841 | 14.95 | 0 | 0 | 0.0006348 | 2024-01-12 14:55:50 | 0.0003566
5592 | 2 | 2 | CC Chg | 01:47:30 | 46:32:24 | 0.1032 | 3.4555 | 0.1849 | 0.1849 | 15.02 | 0 | 0 | 0.0006378 | 2024-01-12 14:56:20 | 0.0003567
5593 | 2 | 2 | CC Chg | 01:48:00 | 46:32:54 | 0.1032 | 3.4555 | 0.1858 | 0.1858 | 15.09 | 0 | 0 | 0.0006408 | 2024-01-12 14:56:50 | 0.0003567
5594 | 2 | 2 | CC Chg | 01:48:30 | 46:33:24 | 0.1032 | 3.4555 | 0.1867 | 0.1867 | 15.16 | 0 | 0 | 0.0006438 | 2024-01-12 14:57:20 | 0.0003566
5595 | 2 | 2 | CC Chg | 01:49:00 | 46:33:54 | 0.1032 | 3.4555 | 0.1875 | 0.1875 | 15.23 | 0 | 0 | 0.0006467 | 2024-01-12 14:57:50 | 0.0003567
5596 | 2 | 2 | CC Chg | 01:49:30 | 46:34:24 | 0.1032 | 3.4555 | 0.1884 | 0.1884 | 15.3 | 0 | 0 | 0.0006497 | 2024-01-12 14:58:20 | 0.0003567
5597 | 2 | 2 | CC Chg | 01:50:00 | 46:34:54 | 0.1032 | 3.4554 | 0.1892 | 0.1892 | 15.37 | 0 | 0 | 0.0006527 | 2024-01-12 14:58:50 | 0.0003567
5598 | 2 | 2 | CC Chg | 01:50:30 | 46:35:24 | 0.1032 | 3.4554 | 0.1901 | 0.1901 | 15.44 | 0 | 0 | 0.0006556 | 2024-01-12 14:59:20 | 0.0003567
5599 | 2 | 2 | CC Chg | 01:51:00 | 46:35:54 | 0.1032 | 3.4554 | 0.191 | 0.191 | 15.51 | 0 | 0 | 0.0006586 | 2024-01-12 14:59:50 | 0.0003566
5600 | 2 | 2 | CC Chg | 01:51:30 | 46:36:24 | 0.1032 | 3.4554 | 0.1918 | 0.1918 | 15.58 | 0 | 0 | 0.0006616 | 2024-01-12 15:00:20 | 0.0003566
5601 | 2 | 2 | CC Chg | 01:52:00 | 46:36:54 | 0.1032 | 3.4554 | 0.1927 | 0.1927 | 15.65 | 0 | 0 | 0.0006646 | 2024-01-12 15:00:50 | 0.0003567
5602 | 2 | 2 | CC Chg | 01:52:30 | 46:37:24 | 0.1032 | 3.4554 | 0.1935 | 0.1935 | 15.72 | 0 | 0 | 0.0006675 | 2024-01-12 15:01:20 | 0.0003566
5603 | 2 | 2 | CC Chg | 01:53:00 | 46:37:54 | 0.1032 | 3.4553 | 0.1944 | 0.1944 | 15.79 | 0 | 0 | 0.0006705 | 2024-01-12 15:01:50 | 0.0003567
5604 | 2 | 2 | CC Chg | 01:53:30 | 46:38:24 | 0.1032 | 3.4553 | 0.1953 | 0.1953 | 15.86 | 0 | 0 | 0.0006735 | 2024-01-12 15:02:20 | 0.0003567
5605 | 2 | 2 | CC Chg | 01:54:00 | 46:38:54 | 0.1032 | 3.4553 | 0.1961 | 0.1961 | 15.93 | 0 | 0 | 0.0006765 | 2024-01-12 15:02:50 | 0.0003566
5606 | 2 | 2 | CC Chg | 01:54:30 | 46:39:24 | 0.1032 | 3.4553 | 0.197 | 0.197 | 16 | 0 | 0 | 0.0006794 | 2024-01-12 15:03:20 | 0.0003566
5607 | 2 | 2 | CC Chg | 01:55:00 | 46:39:54 | 0.1032 | 3.4553 | 0.1978 | 0.1978 | 16.07 | 0 | 0 | 0.0006824 | 2024-01-12 15:03:50 | 0.0003567
5608 | 2 | 2 | CC Chg | 01:55:30 | 46:40:24 | 0.1032 | 3.4554 | 0.1987 | 0.1987 | 16.13 | 0 | 0 | 0.0006854 | 2024-01-12 15:04:20 | 0.0003567
5609 | 2 | 2 | CC Chg | 01:56:00 | 46:40:54 | 0.1032 | 3.4553 | 0.1996 | 0.1996 | 16.2 | 0 | 0 | 0.0006883 | 2024-01-12 15:04:50 | 0.0003567
5610 | 2 | 2 | CC Chg | 01:56:30 | 46:41:24 | 0.1032 | 3.4553 | 0.2004 | 0.2004 | 16.27 | 0 | 0 | 0.0006913 | 2024-01-12 15:05:20 | 0.0003567
5611 | 2 | 2 | CC Chg | 01:57:00 | 46:41:54 | 0.1032 | 3.4553 | 0.2013 | 0.2013 | 16.34 | 0 | 0 | 0.0006943 | 2024-01-12 15:05:50 | 0.0003567
5612 | 2 | 2 | CC Chg | 01:57:30 | 46:42:24 | 0.1032 | 3.4553 | 0.2021 | 0.2021 | 16.41 | 0 | 0 | 0.0006973 | 2024-01-12 15:06:20 | 0.0003567
5613 | 2 | 2 | CC Chg | 01:58:00 | 46:42:54 | 0.1032 | 3.4552 | 0.203 | 0.203 | 16.48 | 0 | 0 | 0.0007002 | 2024-01-12 15:06:50 | 0.0003565
5614 | 2 | 2 | CC Chg | 01:58:30 | 46:43:24 | 0.1032 | 3.4551 | 0.2039 | 0.2039 | 16.55 | 0 | 0 | 0.0007032 | 2024-01-12 15:07:20 | 0.0003565
5615 | 2 | 2 | CC Chg | 01:59:00 | 46:43:54 | 0.1032 | 3.455 | 0.2047 | 0.2047 | 16.62 | 0 | 0 | 0.0007062 | 2024-01-12 15:07:50 | 0.0003565
5616 | 2 | 2 | CC Chg | 01:59:30 | 46:44:24 | 0.1032 | 3.455 | 0.2056 | 0.2056 | 16.69 | 0 | 0 | 0.0007091 | 2024-01-12 15:08:20 | 0.0003565
5617 | 2 | 2 | CC Chg | 02:00:00 | 46:44:54 | 0.1032 | 3.455 | 0.2064 | 0.2064 | 16.76 | 0 | 0 | 0.0007121 | 2024-01-12 15:08:50 | 0.0003565
5618 | 2 | 2 | CC Chg | 02:00:30 | 46:45:24 | 0.1032 | 3.455 | 0.2073 | 0.2073 | 16.83 | 0 | 0 | 0.0007151 | 2024-01-12 15:09:20 | 0.0003565
5619 | 2 | 2 | CC Chg | 02:01:00 | 46:45:54 | 0.1032 | 3.455 | 0.2082 | 0.2082 | 16.9 | 0 | 0 | 0.0007181 | 2024-01-12 15:09:50 | 0.0003565
5620 | 2 | 2 | CC Chg | 02:01:30 | 46:46:24 | 0.1032 | 3.455 | 0.209 | 0.209 | 16.97 | 0 | 0 | 0.000721 | 2024-01-12 15:10:20 | 0.0003565
5621 | 2 | 2 | CC Chg | 02:02:00 | 46:46:54 | 0.1032 | 3.455 | 0.2099 | 0.2099 | 17.04 | 0 | 0 | 0.000724 | 2024-01-12 15:10:50 | 0.0003565
5622 | 2 | 2 | CC Chg | 02:02:30 | 46:47:24 | 0.1032 | 3.455 | 0.2107 | 0.2107 | 17.11 | 0 | 0 | 0.000727 | 2024-01-12 15:11:20 | 0.0003565
5623 | 2 | 2 | CC Chg | 02:03:00 | 46:47:54 | 0.1032 | 3.4549 | 0.2116 | 0.2116 | 17.18 | 0 | 0 | 0.0007299 | 2024-01-12 15:11:50 | 0.0003565
5624 | 2 | 2 | CC Chg | 02:03:30 | 46:48:24 | 0.1032 | 3.455 | 0.2125 | 0.2125 | 17.25 | 0 | 0 | 0.0007329 | 2024-01-12 15:12:20 | 0.0003565
5625 | 2 | 2 | CC Chg | 02:04:00 | 46:48:54 | 0.1032 | 3.4549 | 0.2133 | 0.2133 | 17.32 | 0 | 0 | 0.0007359 | 2024-01-12 15:12:50 | 0.0003565
5626 | 2 | 2 | CC Chg | 02:04:30 | 46:49:24 | 0.1032 | 3.4549 | 0.2142 | 0.2142 | 17.39 | 0 | 0 | 0.0007388 | 2024-01-12 15:13:20 | 0.0003565
5627 | 2 | 2 | CC Chg | 02:05:00 | 46:49:54 | 0.1032 | 3.4549 | 0.215 | 0.215 | 17.46 | 0 | 0 | 0.0007418 | 2024-01-12 15:13:50 | 0.0003565
5628 | 2 | 2 | CC Chg | 02:05:30 | 46:50:24 | 0.1032 | 3.4548 | 0.2159 | 0.2159 | 17.53 | 0 | 0 | 0.0007448 | 2024-01-12 15:14:20 | 0.0003565
5629 | 2 | 2 | CC Chg | 02:06:00 | 46:50:54 | 0.1032 | 3.4549 | 0.2168 | 0.2168 | 17.6 | 0 | 0 | 0.0007478 | 2024-01-12 15:14:50 | 0.0003565
5630 | 2 | 2 | CC Chg | 02:06:30 | 46:51:24 | 0.1032 | 3.4549 | 0.2176 | 0.2176 | 17.67 | 0 | 0 | 0.0007507 | 2024-01-12 15:15:20 | 0.0003565
5631 | 2 | 2 | CC Chg | 02:07:00 | 46:51:54 | 0.1032 | 3.4549 | 0.2185 | 0.2185 | 17.74 | 0 | 0 | 0.0007537 | 2024-01-12 15:15:50 | 0.0003565
5632 | 2 | 2 | CC Chg | 02:07:30 | 46:52:24 | 0.1032 | 3.4548 | 0.2193 | 0.2193 | 17.81 | 0 | 0 | 0.0007567 | 2024-01-12 15:16:20 | 0.0003565
5633 | 2 | 2 | CC Chg | 02:08:00 | 46:52:54 | 0.1032 | 3.4548 | 0.2202 | 0.2202 | 17.88 | 0 | 0 | 0.0007596 | 2024-01-12 15:16:50 | 0.0003565
5634 | 2 | 2 | CC Chg | 02:08:30 | 46:53:24 | 0.1032 | 3.4549 | 0.2211 | 0.2211 | 17.95 | 0 | 0 | 0.0007626 | 2024-01-12 15:17:20 | 0.0003565
5635 | 2 | 2 | CC Chg | 02:09:00 | 46:53:54 | 0.1032 | 3.4548 | 0.2219 | 0.2219 | 18.02 | 0 | 0 | 0.0007656 | 2024-01-12 15:17:50 | 0.0003565
5636 | 2 | 2 | CC Chg | 02:09:30 | 46:54:24 | 0.1032 | 3.4548 | 0.2228 | 0.2228 | 18.09 | 0 | 0 | 0.0007686 | 2024-01-12 15:18:20 | 0.0003565
5637 | 2 | 2 | CC Chg | 02:10:00 | 46:54:54 | 0.1032 | 3.4547 | 0.2236 | 0.2236 | 18.16 | 0 | 0 | 0.0007715 | 2024-01-12 15:18:50 | 0.0003564
5638 | 2 | 2 | CC Chg | 02:10:30 | 46:55:24 | 0.1032 | 3.4547 | 0.2245 | 0.2245 | 18.23 | 0 | 0 | 0.0007745 | 2024-01-12 15:19:20 | 0.0003565
5639 | 2 | 2 | CC Chg | 02:11:00 | 46:55:54 | 0.1032 | 3.4548 | 0.2254 | 0.2254 | 18.3 | 0 | 0 | 0.0007775 | 2024-01-12 15:19:50 | 0.0003565
5640 | 2 | 2 | CC Chg | 02:11:30 | 46:56:24 | 0.1032 | 3.4547 | 0.2262 | 0.2262 | 18.37 | 0 | 0 | 0.0007804 | 2024-01-12 15:20:20 | 0.0003565
5641 | 2 | 2 | CC Chg | 02:12:00 | 46:56:54 | 0.1032 | 3.4547 | 0.2271 | 0.2271 | 18.44 | 0 | 0 | 0.0007834 | 2024-01-12 15:20:50 | 0.0003565
5642 | 2 | 2 | CC Chg | 02:12:30 | 46:57:24 | 0.1032 | 3.4547 | 0.2279 | 0.2279 | 18.51 | 0 | 0 | 0.0007864 | 2024-01-12 15:21:20 | 0.0003565
5643 | 2 | 2 | CC Chg | 02:13:00 | 46:57:54 | 0.1032 | 3.4548 | 0.2288 | 0.2288 | 18.58 | 0 | 0 | 0.0007894 | 2024-01-12 15:21:50 | 0.0003565
5644 | 2 | 2 | CC Chg | 02:13:30 | 46:58:24 | 0.1032 | 3.4549 | 0.2297 | 0.2297 | 18.65 | 0 | 0 | 0.0007923 | 2024-01-12 15:22:20 | 0.0003566
5645 | 2 | 2 | CC Chg | 02:14:00 | 46:58:54 | 0.1032 | 3.4548 | 0.2305 | 0.2305 | 18.72 | 0 | 0 | 0.0007953 | 2024-01-12 15:22:50 | 0.0003566
5646 | 2 | 2 | CC Chg | 02:14:30 | 46:59:24 | 0.1032 | 3.4548 | 0.2314 | 0.2314 | 18.79 | 0 | 0 | 0.0007983 | 2024-01-12 15:23:20 | 0.0003566
5647 | 2 | 2 | CC Chg | 02:15:00 | 46:59:54 | 0.1032 | 3.4547 | 0.2322 | 0.2322 | 18.86 | 0 | 0 | 0.0008012 | 2024-01-12 15:23:50 | 0.0003566
5648 | 2 | 2 | CC Chg | 02:15:30 | 47:00:24 | 0.1032 | 3.4547 | 0.2331 | 0.2331 | 18.93 | 0 | 0 | 0.0008042 | 2024-01-12 15:24:20 | 0.0003566
5649 | 2 | 2 | CC Chg | 02:16:00 | 47:00:54 | 0.1032 | 3.4548 | 0.234 | 0.234 | 19 | 0 | 0 | 0.0008072 | 2024-01-12 15:24:50 | 0.0003566
5650 | 2 | 2 | CC Chg | 02:16:30 | 47:01:24 | 0.1032 | 3.4548 | 0.2348 | 0.2348 | 19.07 | 0 | 0 | 0.0008102 | 2024-01-12 15:25:20 | 0.0003566
5651 | 2 | 2 | CC Chg | 02:17:00 | 47:01:54 | 0.1032 | 3.4548 | 0.2357 | 0.2357 | 19.14 | 0 | 0 | 0.0008131 | 2024-01-12 15:25:50 | 0.0003566
5652 | 2 | 2 | CC Chg | 02:17:30 | 47:02:24 | 0.1032 | 3.4547 | 0.2365 | 0.2365 | 19.21 | 0 | 0 | 0.0008161 | 2024-01-12 15:26:20 | 0.0003566
5653 | 2 | 2 | CC Chg | 02:18:00 | 47:02:54 | 0.1032 | 3.4547 | 0.2374 | 0.2374 | 19.28 | 0 | 0 | 0.0008191 | 2024-01-12 15:26:50 | 0.0003566
5654 | 2 | 2 | CC Chg | 02:18:30 | 47:03:24 | 0.1032 | 3.4546 | 0.2383 | 0.2383 | 19.35 | 0 | 0 | 0.000822 | 2024-01-12 15:27:20 | 0.0003566
5655 | 2 | 2 | CC Chg | 02:19:00 | 47:03:54 | 0.1032 | 3.4546 | 0.2391 | 0.2391 | 19.42 | 0 | 0 | 0.000825 | 2024-01-12 15:27:50 | 0.0003565
5656 | 2 | 2 | CC Chg | 02:19:30 | 47:04:24 | 0.1032 | 3.4547 | 0.24 | 0.24 | 19.49 | 0 | 0 | 0.000828 | 2024-01-12 15:28:20 | 0.0003566
5657 | 2 | 2 | CC Chg | 02:20:00 | 47:04:54 | 0.1032 | 3.4547 | 0.2408 | 0.2408 | 19.56 | 0 | 0 | 0.000831 | 2024-01-12 15:28:50 | 0.0003566
5658 | 2 | 2 | CC Chg | 02:20:30 | 47:05:24 | 0.1032 | 3.4547 | 0.2417 | 0.2417 | 19.63 | 0 | 0 | 0.0008339 | 2024-01-12 15:29:20 | 0.0003566
5659 | 2 | 2 | CC Chg | 02:21:00 | 47:05:54 | 0.1032 | 3.4547 | 0.2426 | 0.2426 | 19.7 | 0 | 0 | 0.0008369 | 2024-01-12 15:29:50 | 0.0003565
5660 | 2 | 2 | CC Chg | 02:21:30 | 47:06:24 | 0.1032 | 3.4546 | 0.2434 | 0.2434 | 19.77 | 0 | 0 | 0.0008399 | 2024-01-12 15:30:20 | 0.0003565
5661 | 2 | 2 | CC Chg | 02:22:00 | 47:06:54 | 0.1032 | 3.4546 | 0.2443 | 0.2443 | 19.84 | 0 | 0 | 0.0008428 | 2024-01-12 15:30:50 | 0.0003565
5662 | 2 | 2 | CC Chg | 02:22:30 | 47:07:24 | 0.1032 | 3.4546 | 0.2451 | 0.2451 | 19.91 | 0 | 0 | 0.0008458 | 2024-01-12 15:31:20 | 0.0003566
5663 | 2 | 2 | CC Chg | 02:23:00 | 47:07:54 | 0.1032 | 3.4546 | 0.246 | 0.246 | 19.98 | 0 | 0 | 0.0008488 | 2024-01-12 15:31:50 | 0.0003566
5664 | 2 | 2 | CC Chg | 02:23:30 | 47:08:24 | 0.1032 | 3.4545 | 0.2469 | 0.2469 | 20.05 | 0 | 0 | 0.0008518 | 2024-01-12 15:32:20 | 0.0003566
5665 | 2 | 2 | CC Chg | 02:24:00 | 47:08:54 | 0.1032 | 3.4546 | 0.2477 | 0.2477 | 20.12 | 0 | 0 | 0.0008547 | 2024-01-12 15:32:50 | 0.0003565
5666 | 2 | 2 | CC Chg | 02:24:30 | 47:09:24 | 0.1032 | 3.4545 | 0.2486 | 0.2486 | 20.19 | 0 | 0 | 0.0008577 | 2024-01-12 15:33:20 | 0.0003565
5667 | 2 | 2 | CC Chg | 02:25:00 | 47:09:54 | 0.1032 | 3.4545 | 0.2494 | 0.2494 | 20.26 | 0 | 0 | 0.0008607 | 2024-01-12 15:33:50 | 0.0003565
5668 | 2 | 2 | CC Chg | 02:25:30 | 47:10:24 | 0.1032 | 3.4545 | 0.2503 | 0.2503 | 20.32 | 0 | 0 | 0.0008636 | 2024-01-12 15:34:20 | 0.0003566
5669 | 2 | 2 | CC Chg | 02:26:00 | 47:10:54 | 0.1032 | 3.4546 | 0.2512 | 0.2512 | 20.39 | 0 | 0 | 0.0008666 | 2024-01-12 15:34:50 | 0.0003565
5670 | 2 | 2 | CC Chg | 02:26:30 | 47:11:24 | 0.1032 | 3.4546 | 0.252 | 0.252 | 20.46 | 0 | 0 | 0.0008696 | 2024-01-12 15:35:20 | 0.0003566
5671 | 2 | 2 | CC Chg | 02:27:00 | 47:11:54 | 0.1032 | 3.4546 | 0.2529 | 0.2529 | 20.53 | 0 | 0 | 0.0008726 | 2024-01-12 15:35:50 | 0.0003566
5672 | 2 | 2 | CC Chg | 02:27:30 | 47:12:24 | 0.1032 | 3.4545 | 0.2537 | 0.2537 | 20.6 | 0 | 0 | 0.0008755 | 2024-01-12 15:36:20 | 0.0003566
5673 | 2 | 2 | CC Chg | 02:28:00 | 47:12:54 | 0.1032 | 3.4545 | 0.2546 | 0.2546 | 20.67 | 0 | 0 | 0.0008785 | 2024-01-12 15:36:50 | 0.0003565
5674 | 2 | 2 | CC Chg | 02:28:30 | 47:13:24 | 0.1032 | 3.4545 | 0.2555 | 0.2555 | 20.74 | 0 | 0 | 0.0008815 | 2024-01-12 15:37:20 | 0.0003566
5675 | 2 | 2 | CC Chg | 02:29:00 | 47:13:54 | 0.1032 | 3.4544 | 0.2563 | 0.2563 | 20.81 | 0 | 0 | 0.0008844 | 2024-01-12 15:37:50 | 0.0003566
5676 | 2 | 2 | CC Chg | 02:29:30 | 47:14:24 | 0.1032 | 3.4545 | 0.2572 | 0.2572 | 20.88 | 0 | 0 | 0.0008874 | 2024-01-12 15:38:20 | 0.0003566
5677 | 2 | 2 | CC Chg | 02:30:00 | 47:14:54 | 0.1032 | 3.4545 | 0.258 | 0.258 | 20.95 | 0 | 0 | 0.0008904 | 2024-01-12 15:38:50 | 0.0003565
5678 | 2 | 2 | CC Chg | 02:30:30 | 47:15:24 | 0.1032 | 3.4544 | 0.2589 | 0.2589 | 21.02 | 0 | 0 | 0.0008934 | 2024-01-12 15:39:20 | 0.0003565
5679 | 2 | 2 | CC Chg | 02:31:00 | 47:15:54 | 0.1032 | 3.4544 | 0.2598 | 0.2598 | 21.09 | 0 | 0 | 0.0008963 | 2024-01-12 15:39:50 | 0.0003565
5680 | 2 | 2 | CC Chg | 02:31:30 | 47:16:24 | 0.1032 | 3.4544 | 0.2606 | 0.2606 | 21.16 | 0 | 0 | 0.0008993 | 2024-01-12 15:40:20 | 0.0003565
5681 | 2 | 2 | CC Chg | 02:32:00 | 47:16:54 | 0.1032 | 3.4544 | 0.2615 | 0.2615 | 21.23 | 0 | 0 | 0.0009023 | 2024-01-12 15:40:50 | 0.0003566
5682 | 2 | 2 | CC Chg | 02:32:30 | 47:17:24 | 0.1032 | 3.4544 | 0.2623 | 0.2623 | 21.3 | 0 | 0 | 0.0009052 | 2024-01-12 15:41:20 | 0.0003565
5683 | 2 | 2 | CC Chg | 02:33:00 | 47:17:54 | 0.1032 | 3.4544 | 0.2632 | 0.2632 | 21.37 | 0 | 0 | 0.0009082 | 2024-01-12 15:41:50 | 0.0003565
5684 | 2 | 2 | CC Chg | 02:33:30 | 47:18:24 | 0.1032 | 3.4544 | 0.2641 | 0.2641 | 21.44 | 0 | 0 | 0.0009112 | 2024-01-12 15:42:20 | 0.0003565
5685 | 2 | 2 | CC Chg | 02:34:00 | 47:18:54 | 0.1032 | 3.4543 | 0.2649 | 0.2649 | 21.51 | 0 | 0 | 0.0009141 | 2024-01-12 15:42:50 | 0.0003565
5686 | 2 | 2 | CC Chg | 02:34:30 | 47:19:24 | 0.1032 | 3.4543 | 0.2658 | 0.2658 | 21.58 | 0 | 0 | 0.0009171 | 2024-01-12 15:43:20 | 0.0003565
5687 | 2 | 2 | CC Chg | 02:35:00 | 47:19:54 | 0.1032 | 3.4543 | 0.2666 | 0.2666 | 21.65 | 0 | 0 | 0.0009201 | 2024-01-12 15:43:50 | 0.0003565
5688 | 2 | 2 | CC Chg | 02:35:30 | 47:20:24 | 0.1032 | 3.4543 | 0.2675 | 0.2675 | 21.72 | 0 | 0 | 0.0009231 | 2024-01-12 15:44:20 | 0.0003565
5689 | 2 | 2 | CC Chg | 02:36:00 | 47:20:54 | 0.1032 | 3.4544 | 0.2684 | 0.2684 | 21.79 | 0 | 0 | 0.000926 | 2024-01-12 15:44:50 | 0.0003565
5690 | 2 | 2 | CC Chg | 02:36:30 | 47:21:24 | 0.1032 | 3.4543 | 0.2692 | 0.2692 | 21.86 | 0 | 0 | 0.000929 | 2024-01-12 15:45:20 | 0.0003565
5691 | 2 | 2 | CC Chg | 02:37:00 | 47:21:54 | 0.1032 | 3.4543 | 0.2701 | 0.2701 | 21.93 | 0 | 0 | 0.000932 | 2024-01-12 15:45:50 | 0.0003565
5692 | 2 | 2 | CC Chg | 02:37:30 | 47:22:24 | 0.1032 | 3.4543 | 0.2709 | 0.2709 | 22 | 0 | 0 | 0.0009349 | 2024-01-12 15:46:20 | 0.0003565
5693 | 2 | 2 | CC Chg | 02:38:00 | 47:22:54 | 0.1032 | 3.4542 | 0.2718 | 0.2718 | 22.07 | 0 | 0 | 0.0009379 | 2024-01-12 15:46:50 | 0.0003565
5694 | 2 | 2 | CC Chg | 02:38:30 | 47:23:24 | 0.1032 | 3.4543 | 0.2727 | 0.2727 | 22.14 | 0 | 0 | 0.0009409 | 2024-01-12 15:47:20 | 0.0003564
5695 | 2 | 2 | CC Chg | 02:39:00 | 47:23:54 | 0.1032 | 3.4542 | 0.2735 | 0.2735 | 22.21 | 0 | 0 | 0.0009439 | 2024-01-12 15:47:50 | 0.0003565
5696 | 2 | 2 | CC Chg | 02:39:30 | 47:24:24 | 0.1032 | 3.4542 | 0.2744 | 0.2744 | 22.28 | 0 | 0 | 0.0009468 | 2024-01-12 15:48:20 | 0.0003564
5697 | 2 | 2 | CC Chg | 02:40:00 | 47:24:54 | 0.1032 | 3.4543 | 0.2752 | 0.2752 | 22.35 | 0 | 0 | 0.0009498 | 2024-01-12 15:48:50 | 0.0003564
5698 | 2 | 2 | CC Chg | 02:40:30 | 47:25:24 | 0.1032 | 3.4542 | 0.2761 | 0.2761 | 22.42 | 0 | 0 | 0.0009528 | 2024-01-12 15:49:20 | 0.0003564
5699 | 2 | 2 | CC Chg | 02:41:00 | 47:25:54 | 0.1032 | 3.4542 | 0.277 | 0.277 | 22.49 | 0 | 0 | 0.0009557 | 2024-01-12 15:49:50 | 0.0003565
5700 | 2 | 2 | CC Chg | 02:41:30 | 47:26:24 | 0.1032 | 3.4542 | 0.2778 | 0.2778 | 22.56 | 0 | 0 | 0.0009587 | 2024-01-12 15:50:20 | 0.0003565
5701 | 2 | 2 | CC Chg | 02:42:00 | 47:26:54 | 0.1032 | 3.4542 | 0.2787 | 0.2787 | 22.63 | 0 | 0 | 0.0009617 | 2024-01-12 15:50:50 | 0.0003565
5702 | 2 | 2 | CC Chg | 02:42:30 | 47:27:24 | 0.1032 | 3.4542 | 0.2795 | 0.2795 | 22.7 | 0 | 0 | 0.0009647 | 2024-01-12 15:51:20 | 0.0003565
5703 | 2 | 2 | CC Chg | 02:43:00 | 47:27:54 | 0.1032 | 3.4543 | 0.2804 | 0.2804 | 22.77 | 0 | 0 | 0.0009676 | 2024-01-12 15:51:50 | 0.0003565
5704 | 2 | 2 | CC Chg | 02:43:30 | 47:28:24 | 0.1032 | 3.4542 | 0.2813 | 0.2813 | 22.84 | 0 | 0 | 0.0009706 | 2024-01-12 15:52:20 | 0.0003565
5705 | 2 | 2 | CC Chg | 02:44:00 | 47:28:54 | 0.1032 | 3.4541 | 0.2821 | 0.2821 | 22.91 | 0 | 0 | 0.0009736 | 2024-01-12 15:52:50 | 0.0003564
5706 | 2 | 2 | CC Chg | 02:44:30 | 47:29:24 | 0.1032 | 3.4542 | 0.283 | 0.283 | 22.98 | 0 | 0 | 0.0009765 | 2024-01-12 15:53:20 | 0.0003565
5707 | 2 | 2 | CC Chg | 02:45:00 | 47:29:54 | 0.1032 | 3.4541 | 0.2838 | 0.2838 | 23.05 | 0 | 0 | 0.0009795 | 2024-01-12 15:53:50 | 0.0003564
5708 | 2 | 2 | CC Chg | 02:45:30 | 47:30:24 | 0.1032 | 3.4541 | 0.2847 | 0.2847 | 23.12 | 0 | 0 | 0.0009825 | 2024-01-12 15:54:20 | 0.0003565
5709 | 2 | 2 | CC Chg | 02:46:00 | 47:30:54 | 0.1032 | 3.4541 | 0.2856 | 0.2856 | 23.19 | 0 | 0 | 0.0009854 | 2024-01-12 15:54:50 | 0.0003565
5710 | 2 | 2 | CC Chg | 02:46:30 | 47:31:24 | 0.1032 | 3.4542 | 0.2864 | 0.2864 | 23.26 | 0 | 0 | 0.0009884 | 2024-01-12 15:55:20 | 0.0003565
5711 | 2 | 2 | CC Chg | 02:47:00 | 47:31:54 | 0.1032 | 3.4542 | 0.2873 | 0.2873 | 23.33 | 0 | 0 | 0.0009914 | 2024-01-12 15:55:50 | 0.0003565
5712 | 2 | 2 | CC Chg | 02:47:30 | 47:32:24 | 0.1032 | 3.4541 | 0.2881 | 0.2881 | 23.4 | 0 | 0 | 0.0009944 | 2024-01-12 15:56:20 | 0.0003565
5713 | 2 | 2 | CC Chg | 02:48:00 | 47:32:54 | 0.1032 | 3.4541 | 0.289 | 0.289 | 23.47 | 0 | 0 | 0.0009973 | 2024-01-12 15:56:50 | 0.0003565
5714 | 2 | 2 | CC Chg | 02:48:30 | 47:33:24 | 0.1032 | 3.4541 | 0.2899 | 0.2899 | 23.54 | 0 | 0 | 0.0010003 | 2024-01-12 15:57:20 | 0.0003565
5715 | 2 | 2 | CC Chg | 02:49:00 | 47:33:54 | 0.1032 | 3.4541 | 0.2907 | 0.2907 | 23.61 | 0 | 0 | 0.0010033 | 2024-01-12 15:57:50 | 0.0003565
5716 | 2 | 2 | CC Chg | 02:49:30 | 47:34:24 | 0.1032 | 3.4541 | 0.2916 | 0.2916 | 23.68 | 0 | 0 | 0.0010062 | 2024-01-12 15:58:20 | 0.0003565
5717 | 2 | 2 | CC Chg | 02:50:00 | 47:34:54 | 0.1032 | 3.4541 | 0.2924 | 0.2924 | 23.75 | 0 | 0 | 0.0010092 | 2024-01-12 15:58:50 | 0.0003565
5718 | 2 | 2 | CC Chg | 02:50:30 | 47:35:24 | 0.1032 | 3.454 | 0.2933 | 0.2933 | 23.82 | 0 | 0 | 0.0010122 | 2024-01-12 15:59:20 | 0.0003565
5719 | 2 | 2 | CC Chg | 02:51:00 | 47:35:54 | 0.1032 | 3.4541 | 0.2942 | 0.2942 | 23.89 | 0 | 0 | 0.0010152 | 2024-01-12 15:59:50 | 0.0003565
5720 | 2 | 2 | CC Chg | 02:51:30 | 47:36:24 | 0.1032 | 3.4541 | 0.295 | 0.295 | 23.96 | 0 | 0 | 0.0010181 | 2024-01-12 16:00:20 | 0.0003565
5721 | 2 | 2 | CC Chg | 02:52:00 | 47:36:54 | 0.1032 | 3.4541 | 0.2959 | 0.2959 | 24.03 | 0 | 0 | 0.0010211 | 2024-01-12 16:00:50 | 0.0003565
5722 | 2 | 2 | CC Chg | 02:52:30 | 47:37:24 | 0.1032 | 3.4541 | 0.2967 | 0.2967 | 24.1 | 0 | 0 | 0.0010241 | 2024-01-12 16:01:20 | 0.0003566
5723 | 2 | 2 | CC Chg | 02:53:00 | 47:37:54 | 0.1032 | 3.4541 | 0.2976 | 0.2976 | 24.17 | 0 | 0 | 0.001027 | 2024-01-12 16:01:50 | 0.0003565
5724 | 2 | 2 | CC Chg | 02:53:30 | 47:38:24 | 0.1032 | 3.4541 | 0.2985 | 0.2985 | 24.24 | 0 | 0 | 0.00103 | 2024-01-12 16:02:20 | 0.0003565
5725 | 2 | 2 | CC Chg | 02:54:00 | 47:38:54 | 0.1032 | 3.4541 | 0.2993 | 0.2993 | 24.31 | 0 | 0 | 0.001033 | 2024-01-12 16:02:50 | 0.0003565
5726 | 2 | 2 | CC Chg | 02:54:30 | 47:39:24 | 0.1032 | 3.4541 | 0.3002 | 0.3002 | 24.38 | 0 | 0 | 0.0010359 | 2024-01-12 16:03:20 | 0.0003565
5727 | 2 | 2 | CC Chg | 02:55:00 | 47:39:54 | 0.1032 | 3.4541 | 0.301 | 0.301 | 24.45 | 0 | 0 | 0.0010389 | 2024-01-12 16:03:50 | 0.0003565
5728 | 2 | 2 | CC Chg | 02:55:30 | 47:40:24 | 0.1032 | 3.454 | 0.3019 | 0.3019 | 24.52 | 0 | 0 | 0.0010419 | 2024-01-12 16:04:20 | 0.0003565
5729 | 2 | 2 | CC Chg | 02:56:00 | 47:40:54 | 0.1032 | 3.4541 | 0.3028 | 0.3028 | 24.59 | 0 | 0 | 0.0010449 | 2024-01-12 16:04:50 | 0.0003565
5730 | 2 | 2 | CC Chg | 02:56:30 | 47:41:24 | 0.1032 | 3.4541 | 0.3036 | 0.3036 | 24.65 | 0 | 0 | 0.0010478 | 2024-01-12 16:05:20 | 0.0003565
5731 | 2 | 2 | CC Chg | 02:57:00 | 47:41:54 | 0.1032 | 3.4541 | 0.3045 | 0.3045 | 24.72 | 0 | 0 | 0.0010508 | 2024-01-12 16:05:50 | 0.0003565
5732 | 2 | 2 | CC Chg | 02:57:30 | 47:42:24 | 0.1032 | 3.4541 | 0.3053 | 0.3053 | 24.79 | 0 | 0 | 0.0010538 | 2024-01-12 16:06:20 | 0.0003565
5733 | 2 | 2 | CC Chg | 02:58:00 | 47:42:54 | 0.1032 | 3.454 | 0.3062 | 0.3062 | 24.86 | 0 | 0 | 0.0010567 | 2024-01-12 16:06:50 | 0.0003565
5734 | 2 | 2 | CC Chg | 02:58:30 | 47:43:24 | 0.1032 | 3.454 | 0.3071 | 0.3071 | 24.93 | 0 | 0 | 0.0010597 | 2024-01-12 16:07:20 | 0.0003565
5735 | 2 | 2 | CC Chg | 02:59:00 | 47:43:54 | 0.1032 | 3.4541 | 0.3079 | 0.3079 | 25 | 0 | 0 | 0.0010627 | 2024-01-12 16:07:50 | 0.0003565
5736 | 2 | 2 | CC Chg | 02:59:30 | 47:44:24 | 0.1032 | 3.454 | 0.3088 | 0.3088 | 25.07 | 0 | 0 | 0.0010657 | 2024-01-12 16:08:20 | 0.0003565
5737 | 2 | 2 | CC Chg | 03:00:00 | 47:44:54 | 0.1032 | 3.454 | 0.3096 | 0.3096 | 25.14 | 0 | 0 | 0.0010686 | 2024-01-12 16:08:50 | 0.0003565
5738 | 2 | 2 | CC Chg | 03:00:30 | 47:45:24 | 0.1032 | 3.454 | 0.3105 | 0.3105 | 25.21 | 0 | 0 | 0.0010716 | 2024-01-12 16:09:20 | 0.0003565
5739 | 2 | 2 | CC Chg | 03:01:00 | 47:45:54 | 0.1032 | 3.454 | 0.3114 | 0.3114 | 25.28 | 0 | 0 | 0.0010746 | 2024-01-12 16:09:50 | 0.0003565
5740 | 2 | 2 | CC Chg | 03:01:30 | 47:46:24 | 0.1032 | 3.454 | 0.3122 | 0.3122 | 25.35 | 0 | 0 | 0.0010775 | 2024-01-12 16:10:20 | 0.0003565
5741 | 2 | 2 | CC Chg | 03:02:00 | 47:46:54 | 0.1032 | 3.454 | 0.3131 | 0.3131 | 25.42 | 0 | 0 | 0.0010805 | 2024-01-12 16:10:50 | 0.0003565
5742 | 2 | 2 | CC Chg | 03:02:30 | 47:47:24 | 0.1032 | 3.454 | 0.3139 | 0.3139 | 25.49 | 0 | 0 | 0.0010835 | 2024-01-12 16:11:20 | 0.0003565
5743 | 2 | 2 | CC Chg | 03:03:00 | 47:47:54 | 0.1032 | 3.454 | 0.3148 | 0.3148 | 25.56 | 0 | 0 | 0.0010865 | 2024-01-12 16:11:50 | 0.0003565
5744 | 2 | 2 | CC Chg | 03:03:30 | 47:48:24 | 0.1032 | 3.454 | 0.3157 | 0.3157 | 25.63 | 0 | 0 | 0.0010894 | 2024-01-12 16:12:20 | 0.0003565
5745 | 2 | 2 | CC Chg | 03:04:00 | 47:48:54 | 0.1032 | 3.454 | 0.3165 | 0.3165 | 25.7 | 0 | 0 | 0.0010924 | 2024-01-12 16:12:50 | 0.0003565
5746 | 2 | 2 | CC Chg | 03:04:30 | 47:49:24 | 0.1032 | 3.4541 | 0.3174 | 0.3174 | 25.77 | 0 | 0 | 0.0010954 | 2024-01-12 16:13:20 | 0.0003565
5747 | 2 | 2 | CC Chg | 03:05:00 | 47:49:54 | 0.1032 | 3.454 | 0.3182 | 0.3182 | 25.84 | 0 | 0 | 0.0010983 | 2024-01-12 16:13:50 | 0.0003565
5748 | 2 | 2 | CC Chg | 03:05:30 | 47:50:24 | 0.1032 | 3.4539 | 0.3191 | 0.3191 | 25.91 | 0 | 0 | 0.0011013 | 2024-01-12 16:14:20 | 0.0003564
5749 | 2 | 2 | CC Chg | 03:06:00 | 47:50:54 | 0.1032 | 3.454 | 0.32 | 0.32 | 25.98 | 0 | 0 | 0.0011043 | 2024-01-12 16:14:50 | 0.0003565
5750 | 2 | 2 | CC Chg | 03:06:30 | 47:51:24 | 0.1032 | 3.4541 | 0.3208 | 0.3208 | 26.05 | 0 | 0 | 0.0011072 | 2024-01-12 16:15:20 | 0.0003566
5751 | 2 | 2 | CC Chg | 03:07:00 | 47:51:54 | 0.1032 | 3.454 | 0.3217 | 0.3217 | 26.12 | 0 | 0 | 0.0011102 | 2024-01-12 16:15:50 | 0.0003565
5752 | 2 | 2 | CC Chg | 03:07:30 | 47:52:24 | 0.1032 | 3.454 | 0.3225 | 0.3225 | 26.19 | 0 | 0 | 0.0011132 | 2024-01-12 16:16:20 | 0.0003565
5753 | 2 | 2 | CC Chg | 03:08:00 | 47:52:54 | 0.1032 | 3.454 | 0.3234 | 0.3234 | 26.26 | 0 | 0 | 0.0011162 | 2024-01-12 16:16:50 | 0.0003565
5754 | 2 | 2 | CC Chg | 03:08:30 | 47:53:24 | 0.1032 | 3.454 | 0.3243 | 0.3243 | 26.33 | 0 | 0 | 0.0011191 | 2024-01-12 16:17:20 | 0.0003565
5755 | 2 | 2 | CC Chg | 03:09:00 | 47:53:54 | 0.1032 | 3.454 | 0.3251 | 0.3251 | 26.4 | 0 | 0 | 0.0011221 | 2024-01-12 16:17:50 | 0.0003565
5756 | 2 | 2 | CC Chg | 03:09:30 | 47:54:24 | 0.1032 | 3.4539 | 0.326 | 0.326 | 26.47 | 0 | 0 | 0.0011251 | 2024-01-12 16:18:20 | 0.0003565
5757 | 2 | 2 | CC Chg | 03:10:00 | 47:54:54 | 0.1032 | 3.4539 | 0.3268 | 0.3268 | 26.54 | 0 | 0 | 0.001128 | 2024-01-12 16:18:50 | 0.0003565
5758 | 2 | 2 | CC Chg | 03:10:30 | 47:55:24 | 0.1032 | 3.4539 | 0.3277 | 0.3277 | 26.61 | 0 | 0 | 0.001131 | 2024-01-12 16:19:20 | 0.0003565
5759 | 2 | 2 | CC Chg | 03:11:00 | 47:55:54 | 0.1032 | 3.454 | 0.3286 | 0.3286 | 26.68 | 0 | 0 | 0.001134 | 2024-01-12 16:19:50 | 0.0003565
5760 | 2 | 2 | CC Chg | 03:11:30 | 47:56:24 | 0.1032 | 3.4539 | 0.3294 | 0.3294 | 26.75 | 0 | 0 | 0.001137 | 2024-01-12 16:20:20 | 0.0003565
5761 | 2 | 2 | CC Chg | 03:12:00 | 47:56:54 | 0.1032 | 3.4539 | 0.3303 | 0.3303 | 26.82 | 0 | 0 | 0.0011399 | 2024-01-12 16:20:50 | 0.0003565
5762 | 2 | 2 | CC Chg | 03:12:30 | 47:57:24 | 0.1032 | 3.4539 | 0.3311 | 0.3311 | 26.89 | 0 | 0 | 0.0011429 | 2024-01-12 16:21:20 | 0.0003565
5763 | 2 | 2 | CC Chg | 03:13:00 | 47:57:54 | 0.1032 | 3.4539 | 0.332 | 0.332 | 26.96 | 0 | 0 | 0.0011459 | 2024-01-12 16:21:50 | 0.0003565
5764 | 2 | 2 | CC Chg | 03:13:30 | 47:58:24 | 0.1032 | 3.4539 | 0.3329 | 0.3329 | 27.03 | 0 | 0 | 0.0011488 | 2024-01-12 16:22:20 | 0.0003565
5765 | 2 | 2 | CC Chg | 03:14:00 | 47:58:54 | 0.1032 | 3.4539 | 0.3337 | 0.3337 | 27.1 | 0 | 0 | 0.0011518 | 2024-01-12 16:22:50 | 0.0003565
5766 | 2 | 2 | CC Chg | 03:14:30 | 47:59:24 | 0.1032 | 3.4539 | 0.3346 | 0.3346 | 27.17 | 0 | 0 | 0.0011548 | 2024-01-12 16:23:20 | 0.0003565
5767 | 2 | 2 | CC Chg | 03:15:00 | 47:59:54 | 0.1032 | 3.4539 | 0.3354 | 0.3354 | 27.24 | 0 | 0 | 0.0011578 | 2024-01-12 16:23:50 | 0.0003565
5768 | 2 | 2 | CC Chg | 03:15:30 | 48:00:24 | 0.1032 | 3.4539 | 0.3363 | 0.3363 | 27.31 | 0 | 0 | 0.0011607 | 2024-01-12 16:24:20 | 0.0003565
5769 | 2 | 2 | CC Chg | 03:16:00 | 48:00:54 | 0.1032 | 3.454 | 0.3372 | 0.3372 | 27.38 | 0 | 0 | 0.0011637 | 2024-01-12 16:24:50 | 0.0003565
5770 | 2 | 2 | CC Chg | 03:16:30 | 48:01:24 | 0.1032 | 3.4539 | 0.338 | 0.338 | 27.45 | 0 | 0 | 0.0011667 | 2024-01-12 16:25:20 | 0.0003565
5771 | 2 | 2 | CC Chg | 03:17:00 | 48:01:54 | 0.1032 | 3.4539 | 0.3389 | 0.3389 | 27.52 | 0 | 0 | 0.0011696 | 2024-01-12 16:25:50 | 0.0003565
5772 | 2 | 2 | CC Chg | 03:17:30 | 48:02:24 | 0.1032 | 3.4539 | 0.3398 | 0.3398 | 27.59 | 0 | 0 | 0.0011726 | 2024-01-12 16:26:20 | 0.0003565
5773 | 2 | 2 | CC Chg | 03:18:00 | 48:02:54 | 0.1032 | 3.4538 | 0.3406 | 0.3406 | 27.66 | 0 | 0 | 0.0011756 | 2024-01-12 16:26:50 | 0.0003565
5774 | 2 | 2 | CC Chg | 03:18:30 | 48:03:24 | 0.1032 | 3.4538 | 0.3415 | 0.3415 | 27.73 | 0 | 0 | 0.0011785 | 2024-01-12 16:27:20 | 0.0003565
5775 | 2 | 2 | CC Chg | 03:19:00 | 48:03:54 | 0.1032 | 3.454 | 0.3423 | 0.3423 | 27.8 | 0 | 0 | 0.0011815 | 2024-01-12 16:27:50 | 0.0003565
5776 | 2 | 2 | CC Chg | 03:19:30 | 48:04:24 | 0.1032 | 3.454 | 0.3432 | 0.3432 | 27.87 | 0 | 0 | 0.0011845 | 2024-01-12 16:28:20 | 0.0003565
5777 | 2 | 2 | CC Chg | 03:20:00 | 48:04:54 | 0.1032 | 3.4539 | 0.3441 | 0.3441 | 27.94 | 0 | 0 | 0.0011875 | 2024-01-12 16:28:50 | 0.0003565
5778 | 2 | 2 | CC Chg | 03:20:30 | 48:05:24 | 0.1032 | 3.4539 | 0.3449 | 0.3449 | 28.01 | 0 | 0 | 0.0011904 | 2024-01-12 16:29:20 | 0.0003565
5779 | 2 | 2 | CC Chg | 03:21:00 | 48:05:54 | 0.1032 | 3.4539 | 0.3458 | 0.3458 | 28.08 | 0 | 0 | 0.0011934 | 2024-01-12 16:29:50 | 0.0003565
5780 | 2 | 2 | CC Chg | 03:21:30 | 48:06:24 | 0.1032 | 3.4538 | 0.3466 | 0.3466 | 28.15 | 0 | 0 | 0.0011964 | 2024-01-12 16:30:20 | 0.0003565
5781 | 2 | 2 | CC Chg | 03:22:00 | 48:06:54 | 0.1032 | 3.4539 | 0.3475 | 0.3475 | 28.22 | 0 | 0 | 0.0011993 | 2024-01-12 16:30:50 | 0.0003565
5782 | 2 | 2 | CC Chg | 03:22:30 | 48:07:24 | 0.1032 | 3.4538 | 0.3484 | 0.3484 | 28.29 | 0 | 0 | 0.0012023 | 2024-01-12 16:31:20 | 0.0003565
5783 | 2 | 2 | CC Chg | 03:23:00 | 48:07:54 | 0.1032 | 3.4539 | 0.3492 | 0.3492 | 28.36 | 0 | 0 | 0.0012053 | 2024-01-12 16:31:50 | 0.0003565
5784 | 2 | 2 | CC Chg | 03:23:30 | 48:08:24 | 0.1032 | 3.4538 | 0.3501 | 0.3501 | 28.43 | 0 | 0 | 0.0012083 | 2024-01-12 16:32:20 | 0.0003565
5785 | 2 | 2 | CC Chg | 03:24:00 | 48:08:54 | 0.1032 | 3.4539 | 0.3509 | 0.3509 | 28.5 | 0 | 0 | 0.0012112 | 2024-01-12 16:32:50 | 0.0003565
5786 | 2 | 2 | CC Chg | 03:24:30 | 48:09:24 | 0.1032 | 3.4539 | 0.3518 | 0.3518 | 28.57 | 0 | 0 | 0.0012142 | 2024-01-12 16:33:20 | 0.0003565
5787 | 2 | 2 | CC Chg | 03:25:00 | 48:09:54 | 0.1032 | 3.4538 | 0.3527 | 0.3527 | 28.64 | 0 | 0 | 0.0012172 | 2024-01-12 16:33:50 | 0.0003565
5788 | 2 | 2 | CC Chg | 03:25:30 | 48:10:24 | 0.1032 | 3.4539 | 0.3535 | 0.3535 | 28.71 | 0 | 0 | 0.0012201 | 2024-01-12 16:34:20 | 0.0003565
5789 | 2 | 2 | CC Chg | 03:26:00 | 48:10:54 | 0.1032 | 3.4538 | 0.3544 | 0.3544 | 28.78 | 0 | 0 | 0.0012231 | 2024-01-12 16:34:50 | 0.0003565
5790 | 2 | 2 | CC Chg | 03:26:30 | 48:11:24 | 0.1032 | 3.4539 | 0.3552 | 0.3552 | 28.85 | 0 | 0 | 0.0012261 | 2024-01-12 16:35:20 | 0.0003565
5791 | 2 | 2 | CC Chg | 03:27:00 | 48:11:54 | 0.1032 | 3.4539 | 0.3561 | 0.3561 | 28.92 | 0 | 0 | 0.0012291 | 2024-01-12 16:35:50 | 0.0003565
5792 | 2 | 2 | CC Chg | 03:27:30 | 48:12:24 | 0.1032 | 3.4538 | 0.357 | 0.357 | 28.99 | 0 | 0 | 0.001232 | 2024-01-12 16:36:20 | 0.0003565
5793 | 2 | 2 | CC Chg | 03:28:00 | 48:12:54 | 0.1032 | 3.4538 | 0.3578 | 0.3578 | 29.06 | 0 | 0 | 0.001235 | 2024-01-12 16:36:50 | 0.0003565
5794 | 2 | 2 | CC Chg | 03:28:30 | 48:13:24 | 0.1032 | 3.4537 | 0.3587 | 0.3587 | 29.12 | 0 | 0 | 0.001238 | 2024-01-12 16:37:20 | 0.0003565
5795 | 2 | 2 | CC Chg | 03:29:00 | 48:13:54 | 0.1032 | 3.4539 | 0.3595 | 0.3595 | 29.19 | 0 | 0 | 0.0012409 | 2024-01-12 16:37:50 | 0.0003565
5796 | 2 | 2 | CC Chg | 03:29:30 | 48:14:24 | 0.1032 | 3.4538 | 0.3604 | 0.3604 | 29.26 | 0 | 0 | 0.0012439 | 2024-01-12 16:38:20 | 0.0003565
5797 | 2 | 2 | CC Chg | 03:30:00 | 48:14:54 | 0.1032 | 3.4538 | 0.3613 | 0.3613 | 29.33 | 0 | 0 | 0.0012469 | 2024-01-12 16:38:50 | 0.0003565
5798 | 2 | 2 | CC Chg | 03:30:30 | 48:15:24 | 0.1032 | 3.4538 | 0.3621 | 0.3621 | 29.4 | 0 | 0 | 0.0012498 | 2024-01-12 16:39:20 | 0.0003565
5799 | 2 | 2 | CC Chg | 03:31:00 | 48:15:54 | 0.1032 | 3.4538 | 0.363 | 0.363 | 29.47 | 0 | 0 | 0.0012528 | 2024-01-12 16:39:50 | 0.0003565
5800 | 2 | 2 | CC Chg | 03:31:30 | 48:16:24 | 0.1032 | 3.4538 | 0.3638 | 0.3638 | 29.54 | 0 | 0 | 0.0012558 | 2024-01-12 16:40:20 | 0.0003565
5801 | 2 | 2 | CC Chg | 03:32:00 | 48:16:54 | 0.1032 | 3.4538 | 0.3647 | 0.3647 | 29.61 | 0 | 0 | 0.0012588 | 2024-01-12 16:40:50 | 0.0003565
5802 | 2 | 2 | CC Chg | 03:32:30 | 48:17:24 | 0.1032 | 3.4538 | 0.3656 | 0.3656 | 29.68 | 0 | 0 | 0.0012617 | 2024-01-12 16:41:20 | 0.0003565
5803 | 2 | 2 | CC Chg | 03:33:00 | 48:17:54 | 0.1032 | 3.4539 | 0.3664 | 0.3664 | 29.75 | 0 | 0 | 0.0012647 | 2024-01-12 16:41:50 | 0.0003565
5804 | 2 | 2 | CC Chg | 03:33:30 | 48:18:24 | 0.1032 | 3.4538 | 0.3673 | 0.3673 | 29.82 | 0 | 0 | 0.0012677 | 2024-01-12 16:42:20 | 0.0003565
5805 | 2 | 2 | CC Chg | 03:34:00 | 48:18:54 | 0.1032 | 3.4538 | 0.3681 | 0.3681 | 29.89 | 0 | 0 | 0.0012706 | 2024-01-12 16:42:50 | 0.0003565
5806 | 2 | 2 | CC Chg | 03:34:30 | 48:19:24 | 0.1032 | 3.4538 | 0.369 | 0.369 | 29.96 | 0 | 0 | 0.0012736 | 2024-01-12 16:43:20 | 0.0003565
5807 | 2 | 2 | CC Chg | 03:35:00 | 48:19:54 | 0.1032 | 3.4538 | 0.3699 | 0.3699 | 30.03 | 0 | 0 | 0.0012766 | 2024-01-12 16:43:50 | 0.0003565
5808 | 2 | 2 | CC Chg | 03:35:30 | 48:20:24 | 0.1032 | 3.4538 | 0.3707 | 0.3707 | 30.1 | 0 | 0 | 0.0012796 | 2024-01-12 16:44:20 | 0.0003565
5809 | 2 | 2 | CC Chg | 03:36:00 | 48:20:54 | 0.1032 | 3.4537 | 0.3716 | 0.3716 | 30.17 | 0 | 0 | 0.0012825 | 2024-01-12 16:44:50 | 0.0003565
5810 | 2 | 2 | CC Chg | 03:36:30 | 48:21:24 | 0.1032 | 3.4538 | 0.3724 | 0.3724 | 30.24 | 0 | 0 | 0.0012855 | 2024-01-12 16:45:20 | 0.0003565
5811 | 2 | 2 | CC Chg | 03:37:00 | 48:21:54 | 0.1032 | 3.4537 | 0.3733 | 0.3733 | 30.31 | 0 | 0 | 0.0012885 | 2024-01-12 16:45:50 | 0.0003565
5812 | 2 | 2 | CC Chg | 03:37:30 | 48:22:24 | 0.1032 | 3.4538 | 0.3742 | 0.3742 | 30.38 | 0 | 0 | 0.0012914 | 2024-01-12 16:46:20 | 0.0003565
5813 | 2 | 2 | CC Chg | 03:38:00 | 48:22:54 | 0.1032 | 3.4538 | 0.375 | 0.375 | 30.45 | 0 | 0 | 0.0012944 | 2024-01-12 16:46:50 | 0.0003565
5814 | 2 | 2 | CC Chg | 03:38:30 | 48:23:24 | 0.1032 | 3.4537 | 0.3759 | 0.3759 | 30.52 | 0 | 0 | 0.0012974 | 2024-01-12 16:47:20 | 0.0003565
5815 | 2 | 2 | CC Chg | 03:39:00 | 48:23:54 | 0.1032 | 3.4537 | 0.3767 | 0.3767 | 30.59 | 0 | 0 | 0.0013004 | 2024-01-12 16:47:50 | 0.0003565
5816 | 2 | 2 | CC Chg | 03:39:30 | 48:24:24 | 0.1032 | 3.4537 | 0.3776 | 0.3776 | 30.66 | 0 | 0 | 0.0013033 | 2024-01-12 16:48:20 | 0.0003565
5817 | 2 | 2 | CC Chg | 03:40:00 | 48:24:54 | 0.1032 | 3.4537 | 0.3785 | 0.3785 | 30.73 | 0 | 0 | 0.0013063 | 2024-01-12 16:48:50 | 0.0003565
5818 | 2 | 2 | CC Chg | 03:40:30 | 48:25:24 | 0.1032 | 3.4538 | 0.3793 | 0.3793 | 30.8 | 0 | 0 | 0.0013093 | 2024-01-12 16:49:20 | 0.0003565
5819 | 2 | 2 | CC Chg | 03:41:00 | 48:25:54 | 0.1032 | 3.4538 | 0.3802 | 0.3802 | 30.87 | 0 | 0 | 0.0013122 | 2024-01-12 16:49:50 | 0.0003565
5820 | 2 | 2 | CC Chg | 03:41:30 | 48:26:24 | 0.1032 | 3.4538 | 0.381 | 0.381 | 30.94 | 0 | 0 | 0.0013152 | 2024-01-12 16:50:20 | 0.0003565
5821 | 2 | 2 | CC Chg | 03:42:00 | 48:26:54 | 0.1032 | 3.4538 | 0.3819 | 0.3819 | 31.01 | 0 | 0 | 0.0013182 | 2024-01-12 16:50:50 | 0.0003565
5822 | 2 | 2 | CC Chg | 03:42:30 | 48:27:24 | 0.1032 | 3.4538 | 0.3828 | 0.3828 | 31.08 | 0 | 0 | 0.0013211 | 2024-01-12 16:51:20 | 0.0003565
5823 | 2 | 2 | CC Chg | 03:43:00 | 48:27:54 | 0.1032 | 3.4537 | 0.3836 | 0.3836 | 31.15 | 0 | 0 | 0.0013241 | 2024-01-12 16:51:50 | 0.0003564
5824 | 2 | 2 | CC Chg | 03:43:30 | 48:28:24 | 0.1032 | 3.4537 | 0.3845 | 0.3845 | 31.22 | 0 | 0 | 0.0013271 | 2024-01-12 16:52:20 | 0.0003565
5825 | 2 | 2 | CC Chg | 03:44:00 | 48:28:54 | 0.1032 | 3.4538 | 0.3853 | 0.3853 | 31.29 | 0 | 0 | 0.0013301 | 2024-01-12 16:52:50 | 0.0003564
5826 | 2 | 2 | CC Chg | 03:44:30 | 48:29:24 | 0.1032 | 3.4537 | 0.3862 | 0.3862 | 31.36 | 0 | 0 | 0.001333 | 2024-01-12 16:53:20 | 0.0003565
5827 | 2 | 2 | CC Chg | 03:45:00 | 48:29:54 | 0.1032 | 3.4537 | 0.3871 | 0.3871 | 31.43 | 0 | 0 | 0.001336 | 2024-01-12 16:53:50 | 0.0003565
5828 | 2 | 2 | CC Chg | 03:45:30 | 48:30:24 | 0.1032 | 3.4537 | 0.3879 | 0.3879 | 31.5 | 0 | 0 | 0.001339 | 2024-01-12 16:54:20 | 0.0003565
5829 | 2 | 2 | CC Chg | 03:46:00 | 48:30:54 | 0.1032 | 3.4537 | 0.3888 | 0.3888 | 31.57 | 0 | 0 | 0.0013419 | 2024-01-12 16:54:50 | 0.0003565
5830 | 2 | 2 | CC Chg | 03:46:30 | 48:31:24 | 0.1032 | 3.4537 | 0.3896 | 0.3896 | 31.64 | 0 | 0 | 0.0013449 | 2024-01-12 16:55:20 | 0.0003565
5831 | 2 | 2 | CC Chg | 03:47:00 | 48:31:54 | 0.1032 | 3.4537 | 0.3905 | 0.3905 | 31.71 | 0 | 0 | 0.0013479 | 2024-01-12 16:55:50 | 0.0003565
5832 | 2 | 2 | CC Chg | 03:47:30 | 48:32:24 | 0.1032 | 3.4536 | 0.3914 | 0.3914 | 31.78 | 0 | 0 | 0.0013509 | 2024-01-12 16:56:20 | 0.0003565
5833 | 2 | 2 | CC Chg | 03:48:00 | 48:32:54 | 0.1032 | 3.4537 | 0.3922 | 0.3922 | 31.85 | 0 | 0 | 0.0013538 | 2024-01-12 16:56:50 | 0.0003565
5834 | 2 | 2 | CC Chg | 03:48:30 | 48:33:24 | 0.1032 | 3.4537 | 0.3931 | 0.3931 | 31.92 | 0 | 0 | 0.0013568 | 2024-01-12 16:57:20 | 0.0003564
5835 | 2 | 2 | CC Chg | 03:49:00 | 48:33:54 | 0.1032 | 3.4537 | 0.3939 | 0.3939 | 31.99 | 0 | 0 | 0.0013598 | 2024-01-12 16:57:50 | 0.0003565
5836 | 2 | 2 | CC Chg | 03:49:30 | 48:34:24 | 0.1032 | 3.4536 | 0.3948 | 0.3948 | 32.06 | 0 | 0 | 0.0013627 | 2024-01-12 16:58:20 | 0.0003564
5837 | 2 | 2 | CC Chg | 03:50:00 | 48:34:54 | 0.1032 | 3.4537 | 0.3957 | 0.3957 | 32.13 | 0 | 0 | 0.0013657 | 2024-01-12 16:58:50 | 0.0003565
5838 | 2 | 2 | CC Chg | 03:50:30 | 48:35:24 | 0.1032 | 3.4537 | 0.3965 | 0.3965 | 32.2 | 0 | 0 | 0.0013687 | 2024-01-12 16:59:20 | 0.0003565
5839 | 2 | 2 | CC Chg | 03:51:00 | 48:35:54 | 0.1032 | 3.4536 | 0.3974 | 0.3974 | 32.27 | 0 | 0 | 0.0013716 | 2024-01-12 16:59:50 | 0.0003564
5840 | 2 | 2 | CC Chg | 03:51:30 | 48:36:24 | 0.1032 | 3.4537 | 0.3982 | 0.3982 | 32.34 | 0 | 0 | 0.0013746 | 2024-01-12 17:00:20 | 0.0003565
5841 | 2 | 2 | CC Chg | 03:52:00 | 48:36:54 | 0.1032 | 3.4536 | 0.3991 | 0.3991 | 32.41 | 0 | 0 | 0.0013776 | 2024-01-12 17:00:50 | 0.0003564
5842 | 2 | 2 | CC Chg | 03:52:30 | 48:37:24 | 0.1032 | 3.4536 | 0.4 | 0.4 | 32.48 | 0 | 0 | 0.0013806 | 2024-01-12 17:01:20 | 0.0003564
5843 | 2 | 2 | CC Chg | 03:53:00 | 48:37:54 | 0.1032 | 3.4536 | 0.4008 | 0.4008 | 32.55 | 0 | 0 | 0.0013835 | 2024-01-12 17:01:50 | 0.0003564
5844 | 2 | 2 | CC Chg | 03:53:30 | 48:38:24 | 0.1032 | 3.4535 | 0.4017 | 0.4017 | 32.62 | 0 | 0 | 0.0013865 | 2024-01-12 17:02:20 | 0.0003564
5845 | 2 | 2 | CC Chg | 03:54:00 | 48:38:54 | 0.1032 | 3.4536 | 0.4025 | 0.4025 | 32.69 | 0 | 0 | 0.0013895 | 2024-01-12 17:02:50 | 0.0003564
5846 | 2 | 2 | CC Chg | 03:54:30 | 48:39:24 | 0.1032 | 3.4536 | 0.4034 | 0.4034 | 32.76 | 0 | 0 | 0.0013924 | 2024-01-12 17:03:20 | 0.0003564
5847 | 2 | 2 | CC Chg | 03:55:00 | 48:39:54 | 0.1032 | 3.4536 | 0.4043 | 0.4043 | 32.83 | 0 | 0 | 0.0013954 | 2024-01-12 17:03:50 | 0.0003564
5848 | 2 | 2 | CC Chg | 03:55:30 | 48:40:24 | 0.1032 | 3.4535 | 0.4051 | 0.4051 | 32.9 | 0 | 0 | 0.0013984 | 2024-01-12 17:04:20 | 0.0003564
5849 | 2 | 2 | CC Chg | 03:56:00 | 48:40:54 | 0.1032 | 3.4535 | 0.406 | 0.406 | 32.97 | 0 | 0 | 0.0014013 | 2024-01-12 17:04:50 | 0.0003564
5850 | 2 | 2 | CC Chg | 03:56:30 | 48:41:24 | 0.1032 | 3.4535 | 0.4068 | 0.4068 | 33.04 | 0 | 0 | 0.0014043 | 2024-01-12 17:05:20 | 0.0003564
5851 | 2 | 2 | CC Chg | 03:57:00 | 48:41:54 | 0.1032 | 3.4535 | 0.4077 | 0.4077 | 33.11 | 0 | 0 | 0.0014073 | 2024-01-12 17:05:50 | 0.0003564
5852 | 2 | 2 | CC Chg | 03:57:30 | 48:42:24 | 0.1032 | 3.4535 | 0.4086 | 0.4086 | 33.18 | 0 | 0 | 0.0014103 | 2024-01-12 17:06:20 | 0.0003564
5853 | 2 | 2 | CC Chg | 03:58:00 | 48:42:54 | 0.1032 | 3.4535 | 0.4094 | 0.4094 | 33.25 | 0 | 0 | 0.0014132 | 2024-01-12 17:06:50 | 0.0003564
5854 | 2 | 2 | CC Chg | 03:58:30 | 48:43:24 | 0.1032 | 3.4535 | 0.4103 | 0.4103 | 33.32 | 0 | 0 | 0.0014162 | 2024-01-12 17:07:20 | 0.0003564
5855 | 2 | 2 | CC Chg | 03:59:00 | 48:43:54 | 0.1032 | 3.4535 | 0.4111 | 0.4111 | 33.39 | 0 | 0 | 0.0014192 | 2024-01-12 17:07:50 | 0.0003564
5856 | 2 | 2 | CC Chg | 03:59:30 | 48:44:24 | 0.1032 | 3.4535 | 0.412 | 0.412 | 33.46 | 0 | 0 | 0.0014221 | 2024-01-12 17:08:20 | 0.0003564
5857 | 2 | 2 | CC Chg | 04:00:00 | 48:44:54 | 0.1032 | 3.4536 | 0.4129 | 0.4129 | 33.52 | 0 | 0 | 0.0014251 | 2024-01-12 17:08:50 | 0.0003564
5858 | 2 | 2 | CC Chg | 04:00:30 | 48:45:24 | 0.1032 | 3.4535 | 0.4137 | 0.4137 | 33.59 | 0 | 0 | 0.0014281 | 2024-01-12 17:09:20 | 0.0003564
5859 | 2 | 2 | CC Chg | 04:01:00 | 48:45:54 | 0.1032 | 3.4535 | 0.4146 | 0.4146 | 33.66 | 0 | 0 | 0.001431 | 2024-01-12 17:09:50 | 0.0003564
5860 | 2 | 2 | CC Chg | 04:01:30 | 48:46:24 | 0.1032 | 3.4536 | 0.4154 | 0.4154 | 33.73 | 0 | 0 | 0.001434 | 2024-01-12 17:10:20 | 0.0003564
5861 | 2 | 2 | CC Chg | 04:02:00 | 48:46:54 | 0.1032 | 3.4536 | 0.4163 | 0.4163 | 33.8 | 0 | 0 | 0.001437 | 2024-01-12 17:10:50 | 0.0003564
5862 | 2 | 2 | CC Chg | 04:02:30 | 48:47:24 | 0.1032 | 3.4536 | 0.4172 | 0.4172 | 33.87 | 0 | 0 | 0.00144 | 2024-01-12 17:11:20 | 0.0003564
5863 | 2 | 2 | CC Chg | 04:03:00 | 48:47:54 | 0.1032 | 3.4536 | 0.418 | 0.418 | 33.94 | 0 | 0 | 0.0014429 | 2024-01-12 17:11:50 | 0.0003564
5864 | 2 | 2 | CC Chg | 04:03:30 | 48:48:24 | 0.1032 | 3.4536 | 0.4189 | 0.4189 | 34.01 | 0 | 0 | 0.0014459 | 2024-01-12 17:12:20 | 0.0003564
5865 | 2 | 2 | CC Chg | 04:04:00 | 48:48:54 | 0.1032 | 3.4536 | 0.4197 | 0.4197 | 34.08 | 0 | 0 | 0.0014489 | 2024-01-12 17:12:50 | 0.0003564
5866 | 2 | 2 | CC Chg | 04:04:30 | 48:49:24 | 0.1032 | 3.4536 | 0.4206 | 0.4206 | 34.15 | 0 | 0 | 0.0014518 | 2024-01-12 17:13:20 | 0.0003564
5867 | 2 | 2 | CC Chg | 04:05:00 | 48:49:54 | 0.1032 | 3.4536 | 0.4215 | 0.4215 | 34.22 | 0 | 0 | 0.0014548 | 2024-01-12 17:13:50 | 0.0003564
5868 | 2 | 2 | CC Chg | 04:05:30 | 48:50:24 | 0.1032 | 3.4535 | 0.4223 | 0.4223 | 34.29 | 0 | 0 | 0.0014578 | 2024-01-12 17:14:20 | 0.0003564
5869 | 2 | 2 | CC Chg | 04:06:00 | 48:50:54 | 0.1032 | 3.4535 | 0.4232 | 0.4232 | 34.36 | 0 | 0 | 0.0014608 | 2024-01-12 17:14:50 | 0.0003564
5870 | 2 | 2 | CC Chg | 04:06:30 | 48:51:24 | 0.1032 | 3.4535 | 0.424 | 0.424 | 34.43 | 0 | 0 | 0.0014637 | 2024-01-12 17:15:20 | 0.0003565
5871 | 2 | 2 | CC Chg | 04:07:00 | 48:51:54 | 0.1032 | 3.4536 | 0.4249 | 0.4249 | 34.5 | 0 | 0 | 0.0014667 | 2024-01-12 17:15:50 | 0.0003564
5872 | 2 | 2 | CC Chg | 04:07:30 | 48:52:24 | 0.1032 | 3.4536 | 0.4258 | 0.4258 | 34.57 | 0 | 0 | 0.0014697 | 2024-01-12 17:16:20 | 0.0003564
5873 | 2 | 2 | CC Chg | 04:08:00 | 48:52:54 | 0.1032 | 3.4535 | 0.4266 | 0.4266 | 34.64 | 0 | 0 | 0.0014726 | 2024-01-12 17:16:50 | 0.0003564
5874 | 2 | 2 | CC Chg | 04:08:30 | 48:53:24 | 0.1032 | 3.4536 | 0.4275 | 0.4275 | 34.71 | 0 | 0 | 0.0014756 | 2024-01-12 17:17:20 | 0.0003564
5875 | 2 | 2 | CC Chg | 04:09:00 | 48:53:54 | 0.1032 | 3.4536 | 0.4283 | 0.4283 | 34.78 | 0 | 0 | 0.0014786 | 2024-01-12 17:17:50 | 0.0003564
5876 | 2 | 2 | CC Chg | 04:09:30 | 48:54:24 | 0.1032 | 3.4535 | 0.4292 | 0.4292 | 34.85 | 0 | 0 | 0.0014815 | 2024-01-12 17:18:20 | 0.0003564
5877 | 2 | 2 | CC Chg | 04:10:00 | 48:54:54 | 0.1032 | 3.4535 | 0.4301 | 0.4301 | 34.92 | 0 | 0 | 0.0014845 | 2024-01-12 17:18:50 | 0.0003564
5878 | 2 | 2 | CC Chg | 04:10:30 | 48:55:24 | 0.1032 | 3.4536 | 0.4309 | 0.4309 | 34.99 | 0 | 0 | 0.0014875 | 2024-01-12 17:19:20 | 0.0003564
5879 | 2 | 2 | CC Chg | 04:11:00 | 48:55:54 | 0.1032 | 3.4536 | 0.4318 | 0.4318 | 35.06 | 0 | 0 | 0.0014905 | 2024-01-12 17:19:50 | 0.0003564
5880 | 2 | 2 | CC Chg | 04:11:30 | 48:56:24 | 0.1032 | 3.4536 | 0.4326 | 0.4326 | 35.13 | 0 | 0 | 0.0014934 | 2024-01-12 17:20:20 | 0.0003564
5881 | 2 | 2 | CC Chg | 04:12:00 | 48:56:54 | 0.1032 | 3.4535 | 0.4335 | 0.4335 | 35.2 | 0 | 0 | 0.0014964 | 2024-01-12 17:20:50 | 0.0003564
5882 | 2 | 2 | CC Chg | 04:12:30 | 48:57:24 | 0.1032 | 3.4535 | 0.4344 | 0.4344 | 35.27 | 0 | 0 | 0.0014994 | 2024-01-12 17:21:20 | 0.0003564
5883 | 2 | 2 | CC Chg | 04:13:00 | 48:57:54 | 0.1032 | 3.4536 | 0.4352 | 0.4352 | 35.34 | 0 | 0 | 0.0015023 | 2024-01-12 17:21:50 | 0.0003564
5884 | 2 | 2 | CC Chg | 04:13:30 | 48:58:24 | 0.1032 | 3.4536 | 0.4361 | 0.4361 | 35.41 | 0 | 0 | 0.0015053 | 2024-01-12 17:22:20 | 0.0003564
5885 | 2 | 2 | CC Chg | 04:14:00 | 48:58:54 | 0.1032 | 3.4535 | 0.4369 | 0.4369 | 35.48 | 0 | 0 | 0.0015083 | 2024-01-12 17:22:50 | 0.0003564
5886 | 2 | 2 | CC Chg | 04:14:30 | 48:59:24 | 0.1032 | 3.4535 | 0.4378 | 0.4378 | 35.55 | 0 | 0 | 0.0015112 | 2024-01-12 17:23:20 | 0.0003564
5887 | 2 | 2 | CC Chg | 04:15:00 | 48:59:54 | 0.1032 | 3.4534 | 0.4387 | 0.4387 | 35.62 | 0 | 0 | 0.0015142 | 2024-01-12 17:23:50 | 0.0003564
5888 | 2 | 2 | CC Chg | 04:15:30 | 49:00:24 | 0.1032 | 3.4535 | 0.4395 | 0.4395 | 35.69 | 0 | 0 | 0.0015172 | 2024-01-12 17:24:20 | 0.0003564
5889 | 2 | 2 | CC Chg | 04:16:00 | 49:00:54 | 0.1032 | 3.4535 | 0.4404 | 0.4404 | 35.76 | 0 | 0 | 0.0015202 | 2024-01-12 17:24:50 | 0.0003564
5890 | 2 | 2 | CC Chg | 04:16:30 | 49:01:24 | 0.1032 | 3.4535 | 0.4412 | 0.4412 | 35.83 | 0 | 0 | 0.0015231 | 2024-01-12 17:25:20 | 0.0003564
5891 | 2 | 2 | CC Chg | 04:17:00 | 49:01:54 | 0.1032 | 3.4535 | 0.4421 | 0.4421 | 35.9 | 0 | 0 | 0.0015261 | 2024-01-12 17:25:50 | 0.0003564
5892 | 2 | 2 | CC Chg | 04:17:30 | 49:02:24 | 0.1032 | 3.4534 | 0.443 | 0.443 | 35.97 | 0 | 0 | 0.0015291 | 2024-01-12 17:26:20 | 0.0003564
5893 | 2 | 2 | CC Chg | 04:18:00 | 49:02:54 | 0.1032 | 3.4534 | 0.4438 | 0.4438 | 36.04 | 0 | 0 | 0.001532 | 2024-01-12 17:26:50 | 0.0003564
5894 | 2 | 2 | CC Chg | 04:18:30 | 49:03:24 | 0.1032 | 3.4535 | 0.4447 | 0.4447 | 36.11 | 0 | 0 | 0.001535 | 2024-01-12 17:27:20 | 0.0003564
5895 | 2 | 2 | CC Chg | 04:19:00 | 49:03:54 | 0.1032 | 3.4535 | 0.4455 | 0.4455 | 36.18 | 0 | 0 | 0.001538 | 2024-01-12 17:27:50 | 0.0003564
5896 | 2 | 2 | CC Chg | 04:19:30 | 49:04:24 | 0.1032 | 3.4535 | 0.4464 | 0.4464 | 36.25 | 0 | 0 | 0.0015409 | 2024-01-12 17:28:20 | 0.0003563
5897 | 2 | 2 | CC Chg | 04:20:00 | 49:04:54 | 0.1032 | 3.4534 | 0.4473 | 0.4473 | 36.32 | 0 | 0 | 0.0015439 | 2024-01-12 17:28:50 | 0.0003564
5898 | 2 | 2 | CC Chg | 04:20:30 | 49:05:24 | 0.1032 | 3.4534 | 0.4481 | 0.4481 | 36.39 | 0 | 0 | 0.0015469 | 2024-01-12 17:29:20 | 0.0003564
5899 | 2 | 2 | CC Chg | 04:21:00 | 49:05:54 | 0.1032 | 3.4535 | 0.449 | 0.449 | 36.46 | 0 | 0 | 0.0015498 | 2024-01-12 17:29:50 | 0.0003564
5900 | 2 | 2 | CC Chg | 04:21:30 | 49:06:24 | 0.1032 | 3.4535 | 0.4498 | 0.4498 | 36.53 | 0 | 0 | 0.0015528 | 2024-01-12 17:30:20 | 0.0003564
5901 | 2 | 2 | CC Chg | 04:22:00 | 49:06:54 | 0.1032 | 3.4535 | 0.4507 | 0.4507 | 36.6 | 0 | 0 | 0.0015558 | 2024-01-12 17:30:50 | 0.0003564
5902 | 2 | 2 | CC Chg | 04:22:30 | 49:07:24 | 0.1032 | 3.4535 | 0.4516 | 0.4516 | 36.67 | 0 | 0 | 0.0015588 | 2024-01-12 17:31:20 | 0.0003564
5903 | 2 | 2 | CC Chg | 04:23:00 | 49:07:54 | 0.1032 | 3.4534 | 0.4524 | 0.4524 | 36.74 | 0 | 0 | 0.0015617 | 2024-01-12 17:31:50 | 0.0003564
5904 | 2 | 2 | CC Chg | 04:23:30 | 49:08:24 | 0.1032 | 3.4535 | 0.4533 | 0.4533 | 36.81 | 0 | 0 | 0.0015647 | 2024-01-12 17:32:20 | 0.0003564
5905 | 2 | 2 | CC Chg | 04:24:00 | 49:08:54 | 0.1032 | 3.4534 | 0.4541 | 0.4541 | 36.88 | 0 | 0 | 0.0015677 | 2024-01-12 17:32:50 | 0.0003564
5906 | 2 | 2 | CC Chg | 04:24:30 | 49:09:24 | 0.1032 | 3.4535 | 0.455 | 0.455 | 36.95 | 0 | 0 | 0.0015706 | 2024-01-12 17:33:20 | 0.0003563
5907 | 2 | 2 | CC Chg | 04:25:00 | 49:09:54 | 0.1032 | 3.4535 | 0.4559 | 0.4559 | 37.02 | 0 | 0 | 0.0015736 | 2024-01-12 17:33:50 | 0.0003564
5908 | 2 | 2 | CC Chg | 04:25:30 | 49:10:24 | 0.1032 | 3.4534 | 0.4567 | 0.4567 | 37.09 | 0 | 0 | 0.0015766 | 2024-01-12 17:34:20 | 0.0003564
5909 | 2 | 2 | CC Chg | 04:26:00 | 49:10:54 | 0.1032 | 3.4535 | 0.4576 | 0.4576 | 37.16 | 0 | 0 | 0.0015795 | 2024-01-12 17:34:50 | 0.0003564
5910 | 2 | 2 | CC Chg | 04:26:30 | 49:11:24 | 0.1032 | 3.4534 | 0.4584 | 0.4584 | 37.23 | 0 | 0 | 0.0015825 | 2024-01-12 17:35:20 | 0.0003564
5911 | 2 | 2 | CC Chg | 04:27:00 | 49:11:54 | 0.1032 | 3.4535 | 0.4593 | 0.4593 | 37.3 | 0 | 0 | 0.0015855 | 2024-01-12 17:35:50 | 0.0003564
5912 | 2 | 2 | CC Chg | 04:27:30 | 49:12:24 | 0.1032 | 3.4535 | 0.4602 | 0.4602 | 37.37 | 0 | 0 | 0.0015885 | 2024-01-12 17:36:20 | 0.0003564
5913 | 2 | 2 | CC Chg | 04:28:00 | 49:12:54 | 0.1032 | 3.4535 | 0.461 | 0.461 | 37.44 | 0 | 0 | 0.0015914 | 2024-01-12 17:36:50 | 0.0003564
5914 | 2 | 2 | CC Chg | 04:28:30 | 49:13:24 | 0.1032 | 3.4535 | 0.4619 | 0.4619 | 37.51 | 0 | 0 | 0.0015944 | 2024-01-12 17:37:20 | 0.0003564
5915 | 2 | 2 | CC Chg | 04:29:00 | 49:13:54 | 0.1032 | 3.4535 | 0.4627 | 0.4627 | 37.58 | 0 | 0 | 0.0015974 | 2024-01-12 17:37:50 | 0.0003564
5916 | 2 | 2 | CC Chg | 04:29:30 | 49:14:24 | 0.1032 | 3.4534 | 0.4636 | 0.4636 | 37.65 | 0 | 0 | 0.0016003 | 2024-01-12 17:38:20 | 0.0003564
5917 | 2 | 2 | CC Chg | 04:30:00 | 49:14:54 | 0.1032 | 3.4535 | 0.4645 | 0.4645 | 37.71 | 0 | 0 | 0.0016033 | 2024-01-12 17:38:50 | 0.0003564
5918 | 2 | 2 | CC Chg | 04:30:30 | 49:15:24 | 0.1032 | 3.4535 | 0.4653 | 0.4653 | 37.78 | 0 | 0 | 0.0016063 | 2024-01-12 17:39:20 | 0.0003564
5919 | 2 | 2 | CC Chg | 04:31:00 | 49:15:54 | 0.1032 | 3.4536 | 0.4662 | 0.4662 | 37.85 | 0 | 0 | 0.0016092 | 2024-01-12 17:39:50 | 0.0003564
5920 | 2 | 2 | CC Chg | 04:31:30 | 49:16:24 | 0.1032 | 3.4536 | 0.467 | 0.467 | 37.92 | 0 | 0 | 0.0016122 | 2024-01-12 17:40:20 | 0.0003564
5921 | 2 | 2 | CC Chg | 04:32:00 | 49:16:54 | 0.1032 | 3.4535 | 0.4679 | 0.4679 | 37.99 | 0 | 0 | 0.0016152 | 2024-01-12 17:40:50 | 0.0003564
5922 | 2 | 2 | CC Chg | 04:32:30 | 49:17:24 | 0.1032 | 3.4535 | 0.4688 | 0.4688 | 38.06 | 0 | 0 | 0.0016182 | 2024-01-12 17:41:20 | 0.0003564
5923 | 2 | 2 | CC Chg | 04:33:00 | 49:17:54 | 0.1032 | 3.4535 | 0.4696 | 0.4696 | 38.13 | 0 | 0 | 0.0016211 | 2024-01-12 17:41:50 | 0.0003564
5924 | 2 | 2 | CC Chg | 04:33:30 | 49:18:24 | 0.1032 | 3.4535 | 0.4705 | 0.4705 | 38.2 | 0 | 0 | 0.0016241 | 2024-01-12 17:42:20 | 0.0003564
5925 | 2 | 2 | CC Chg | 04:34:00 | 49:18:54 | 0.1032 | 3.4535 | 0.4713 | 0.4713 | 38.27 | 0 | 0 | 0.0016271 | 2024-01-12 17:42:50 | 0.0003564
5926 | 2 | 2 | CC Chg | 04:34:30 | 49:19:24 | 0.1032 | 3.4535 | 0.4722 | 0.4722 | 38.34 | 0 | 0 | 0.00163 | 2024-01-12 17:43:20 | 0.0003564
5927 | 2 | 2 | CC Chg | 04:35:00 | 49:19:54 | 0.1032 | 3.4535 | 0.4731 | 0.4731 | 38.41 | 0 | 0 | 0.001633 | 2024-01-12 17:43:50 | 0.0003564
5928 | 2 | 2 | CC Chg | 04:35:30 | 49:20:24 | 0.1032 | 3.4535 | 0.4739 | 0.4739 | 38.48 | 0 | 0 | 0.001636 | 2024-01-12 17:44:20 | 0.0003564
5929 | 2 | 2 | CC Chg | 04:36:00 | 49:20:54 | 0.1032 | 3.4535 | 0.4748 | 0.4748 | 38.55 | 0 | 0 | 0.0016389 | 2024-01-12 17:44:50 | 0.0003564
5930 | 2 | 2 | CC Chg | 04:36:30 | 49:21:24 | 0.1032 | 3.4535 | 0.4756 | 0.4756 | 38.62 | 0 | 0 | 0.0016419 | 2024-01-12 17:45:20 | 0.0003564
5931 | 2 | 2 | CC Chg | 04:37:00 | 49:21:54 | 0.1032 | 3.4535 | 0.4765 | 0.4765 | 38.69 | 0 | 0 | 0.0016449 | 2024-01-12 17:45:50 | 0.0003564
5932 | 2 | 2 | CC Chg | 04:37:30 | 49:22:24 | 0.1032 | 3.4535 | 0.4774 | 0.4774 | 38.76 | 0 | 0 | 0.0016479 | 2024-01-12 17:46:20 | 0.0003564
5933 | 2 | 2 | CC Chg | 04:38:00 | 49:22:54 | 0.1032 | 3.4535 | 0.4782 | 0.4782 | 38.83 | 0 | 0 | 0.0016508 | 2024-01-12 17:46:50 | 0.0003565
5934 | 2 | 2 | CC Chg | 04:38:30 | 49:23:24 | 0.1032 | 3.4536 | 0.4791 | 0.4791 | 38.9 | 0 | 0 | 0.0016538 | 2024-01-12 17:47:20 | 0.0003564
5935 | 2 | 2 | CC Chg | 04:39:00 | 49:23:54 | 0.1032 | 3.4535 | 0.4799 | 0.4799 | 38.97 | 0 | 0 | 0.0016568 | 2024-01-12 17:47:50 | 0.0003564
5936 | 2 | 2 | CC Chg | 04:39:30 | 49:24:24 | 0.1032 | 3.4535 | 0.4808 | 0.4808 | 39.04 | 0 | 0 | 0.0016597 | 2024-01-12 17:48:20 | 0.0003565
5937 | 2 | 2 | CC Chg | 04:40:00 | 49:24:54 | 0.1032 | 3.4536 | 0.4817 | 0.4817 | 39.11 | 0 | 0 | 0.0016627 | 2024-01-12 17:48:50 | 0.0003564
5938 | 2 | 2 | CC Chg | 04:40:30 | 49:25:24 | 0.1032 | 3.4535 | 0.4825 | 0.4825 | 39.18 | 0 | 0 | 0.0016657 | 2024-01-12 17:49:20 | 0.0003564
5939 | 2 | 2 | CC Chg | 04:41:00 | 49:25:54 | 0.1032 | 3.4536 | 0.4834 | 0.4834 | 39.25 | 0 | 0 | 0.0016687 | 2024-01-12 17:49:50 | 0.0003564
5940 | 2 | 2 | CC Chg | 04:41:30 | 49:26:24 | 0.1032 | 3.4536 | 0.4842 | 0.4842 | 39.32 | 0 | 0 | 0.0016716 | 2024-01-12 17:50:20 | 0.0003564
5941 | 2 | 2 | CC Chg | 04:42:00 | 49:26:54 | 0.1032 | 3.4536 | 0.4851 | 0.4851 | 39.39 | 0 | 0 | 0.0016746 | 2024-01-12 17:50:50 | 0.0003564
5942 | 2 | 2 | CC Chg | 04:42:30 | 49:27:24 | 0.1032 | 3.4535 | 0.486 | 0.486 | 39.46 | 0 | 0 | 0.0016776 | 2024-01-12 17:51:20 | 0.0003564
5943 | 2 | 2 | CC Chg | 04:43:00 | 49:27:54 | 0.1032 | 3.4536 | 0.4868 | 0.4868 | 39.53 | 0 | 0 | 0.0016805 | 2024-01-12 17:51:50 | 0.0003564
5944 | 2 | 2 | CC Chg | 04:43:30 | 49:28:24 | 0.1032 | 3.4535 | 0.4877 | 0.4877 | 39.6 | 0 | 0 | 0.0016835 | 2024-01-12 17:52:20 | 0.0003564
5945 | 2 | 2 | CC Chg | 04:44:00 | 49:28:54 | 0.1032 | 3.4536 | 0.4885 | 0.4885 | 39.67 | 0 | 0 | 0.0016865 | 2024-01-12 17:52:50 | 0.0003565
5946 | 2 | 2 | CC Chg | 04:44:30 | 49:29:24 | 0.1032 | 3.4535 | 0.4894 | 0.4894 | 39.74 | 0 | 0 | 0.0016894 | 2024-01-12 17:53:20 | 0.0003565
5947 | 2 | 2 | CC Chg | 04:45:00 | 49:29:54 | 0.1032 | 3.4536 | 0.4903 | 0.4903 | 39.81 | 0 | 0 | 0.0016924 | 2024-01-12 17:53:50 | 0.0003565
5948 | 2 | 2 | CC Chg | 04:45:30 | 49:30:24 | 0.1032 | 3.4535 | 0.4911 | 0.4911 | 39.88 | 0 | 0 | 0.0016954 | 2024-01-12 17:54:20 | 0.0003564
5949 | 2 | 2 | CC Chg | 04:46:00 | 49:30:54 | 0.1032 | 3.4535 | 0.492 | 0.492 | 39.95 | 0 | 0 | 0.0016984 | 2024-01-12 17:54:50 | 0.0003564
5950 | 2 | 2 | CC Chg | 04:46:30 | 49:31:24 | 0.1032 | 3.4536 | 0.4928 | 0.4928 | 40.02 | 0 | 0 | 0.0017013 | 2024-01-12 17:55:20 | 0.0003564
5951 | 2 | 2 | CC Chg | 04:47:00 | 49:31:54 | 0.1032 | 3.4535 | 0.4937 | 0.4937 | 40.09 | 0 | 0 | 0.0017043 | 2024-01-12 17:55:50 | 0.0003564
5952 | 2 | 2 | CC Chg | 04:47:30 | 49:32:24 | 0.1032 | 3.4535 | 0.4946 | 0.4946 | 40.16 | 0 | 0 | 0.0017073 | 2024-01-12 17:56:20 | 0.0003564
5953 | 2 | 2 | CC Chg | 04:48:00 | 49:32:54 | 0.1032 | 3.4535 | 0.4954 | 0.4954 | 40.23 | 0 | 0 | 0.0017102 | 2024-01-12 17:56:50 | 0.0003564
5954 | 2 | 2 | CC Chg | 04:48:30 | 49:33:24 | 0.1032 | 3.4535 | 0.4963 | 0.4963 | 40.3 | 0 | 0 | 0.0017132 | 2024-01-12 17:57:20 | 0.0003564
5955 | 2 | 2 | CC Chg | 04:49:00 | 49:33:54 | 0.1032 | 3.4535 | 0.4971 | 0.4971 | 40.37 | 0 | 0 | 0.0017162 | 2024-01-12 17:57:50 | 0.0003564
5956 | 2 | 2 | CC Chg | 04:49:30 | 49:34:24 | 0.1032 | 3.4534 | 0.498 | 0.498 | 40.44 | 0 | 0 | 0.0017191 | 2024-01-12 17:58:20 | 0.0003565
5957 | 2 | 2 | CC Chg | 04:50:00 | 49:34:54 | 0.1032 | 3.4535 | 0.4989 | 0.4989 | 40.51 | 0 | 0 | 0.0017221 | 2024-01-12 17:58:50 | 0.0003564
5958 | 2 | 2 | CC Chg | 04:50:30 | 49:35:24 | 0.1032 | 3.4535 | 0.4997 | 0.4997 | 40.58 | 0 | 0 | 0.0017251 | 2024-01-12 17:59:20 | 0.0003564
5959 | 2 | 2 | CC Chg | 04:51:00 | 49:35:54 | 0.1032 | 3.4535 | 0.5006 | 0.5006 | 40.65 | 0 | 0 | 0.0017281 | 2024-01-12 17:59:50 | 0.0003564
5960 | 2 | 2 | CC Chg | 04:51:30 | 49:36:24 | 0.1032 | 3.4535 | 0.5014 | 0.5014 | 40.72 | 0 | 0 | 0.001731 | 2024-01-12 18:00:20 | 0.0003564
5961 | 2 | 2 | CC Chg | 04:52:00 | 49:36:54 | 0.1032 | 3.4535 | 0.5023 | 0.5023 | 40.79 | 0 | 0 | 0.001734 | 2024-01-12 18:00:50 | 0.0003564
5962 | 2 | 2 | CC Chg | 04:52:30 | 49:37:24 | 0.1032 | 3.4535 | 0.5032 | 0.5032 | 40.86 | 0 | 0 | 0.001737 | 2024-01-12 18:01:20 | 0.0003564
5963 | 2 | 2 | CC Chg | 04:53:00 | 49:37:54 | 0.1032 | 3.4535 | 0.504 | 0.504 | 40.93 | 0 | 0 | 0.0017399 | 2024-01-12 18:01:50 | 0.0003564
5964 | 2 | 2 | CC Chg | 04:53:30 | 49:38:24 | 0.1032 | 3.4535 | 0.5049 | 0.5049 | 41 | 0 | 0 | 0.0017429 | 2024-01-12 18:02:20 | 0.0003564
5965 | 2 | 2 | CC Chg | 04:54:00 | 49:38:54 | 0.1032 | 3.4535 | 0.5057 | 0.5057 | 41.07 | 0 | 0 | 0.0017459 | 2024-01-12 18:02:50 | 0.0003564
5966 | 2 | 2 | CC Chg | 04:54:30 | 49:39:24 | 0.1032 | 3.4535 | 0.5066 | 0.5066 | 41.14 | 0 | 0 | 0.0017488 | 2024-01-12 18:03:20 | 0.0003564
5967 | 2 | 2 | CC Chg | 04:55:00 | 49:39:54 | 0.1032 | 3.4534 | 0.5075 | 0.5075 | 41.21 | 0 | 0 | 0.0017518 | 2024-01-12 18:03:50 | 0.0003564
5968 | 2 | 2 | CC Chg | 04:55:30 | 49:40:24 | 0.1032 | 3.4534 | 0.5083 | 0.5083 | 41.28 | 0 | 0 | 0.0017548 | 2024-01-12 18:04:20 | 0.0003564
5969 | 2 | 2 | CC Chg | 04:56:00 | 49:40:54 | 0.1032 | 3.4535 | 0.5092 | 0.5092 | 41.35 | 0 | 0 | 0.0017578 | 2024-01-12 18:04:50 | 0.0003564
5970 | 2 | 2 | CC Chg | 04:56:30 | 49:41:24 | 0.1032 | 3.4534 | 0.51 | 0.51 | 41.42 | 0 | 0 | 0.0017607 | 2024-01-12 18:05:20 | 0.0003563
5971 | 2 | 2 | CC Chg | 04:57:00 | 49:41:54 | 0.1032 | 3.4535 | 0.5109 | 0.5109 | 41.49 | 0 | 0 | 0.0017637 | 2024-01-12 18:05:50 | 0.0003563
5972 | 2 | 2 | CC Chg | 04:57:30 | 49:42:24 | 0.1032 | 3.4534 | 0.5118 | 0.5118 | 41.56 | 0 | 0 | 0.0017667 | 2024-01-12 18:06:20 | 0.0003564
5973 | 2 | 2 | CC Chg | 04:58:00 | 49:42:54 | 0.1032 | 3.4534 | 0.5126 | 0.5126 | 41.63 | 0 | 0 | 0.0017696 | 2024-01-12 18:06:50 | 0.0003564
5974 | 2 | 2 | CC Chg | 04:58:30 | 49:43:24 | 0.1032 | 3.4534 | 0.5135 | 0.5135 | 41.7 | 0 | 0 | 0.0017726 | 2024-01-12 18:07:20 | 0.0003564
5975 | 2 | 2 | CC Chg | 04:59:00 | 49:43:54 | 0.1032 | 3.4535 | 0.5143 | 0.5143 | 41.77 | 0 | 0 | 0.0017756 | 2024-01-12 18:07:50 | 0.0003564
5976 | 2 | 2 | CC Chg | 04:59:30 | 49:44:24 | 0.1032 | 3.4535 | 0.5152 | 0.5152 | 41.84 | 0 | 0 | 0.0017785 | 2024-01-12 18:08:20 | 0.0003564
5977 | 2 | 2 | CC Chg | 05:00:00 | 49:44:54 | 0.1032 | 3.4535 | 0.5161 | 0.5161 | 41.91 | 0 | 0 | 0.0017815 | 2024-01-12 18:08:50 | 0.0003564
5978 | 2 | 2 | CC Chg | 05:00:30 | 49:45:24 | 0.1032 | 3.4535 | 0.5169 | 0.5169 | 41.97 | 0 | 0 | 0.0017845 | 2024-01-12 18:09:20 | 0.0003564
5979 | 2 | 2 | CC Chg | 05:01:00 | 49:45:54 | 0.1032 | 3.4534 | 0.5178 | 0.5178 | 42.04 | 0 | 0 | 0.0017875 | 2024-01-12 18:09:50 | 0.0003564
5980 | 2 | 2 | CC Chg | 05:01:30 | 49:46:24 | 0.1032 | 3.4534 | 0.5186 | 0.5186 | 42.11 | 0 | 0 | 0.0017904 | 2024-01-12 18:10:20 | 0.0003564
5981 | 2 | 2 | CC Chg | 05:02:00 | 49:46:54 | 0.1032 | 3.4535 | 0.5195 | 0.5195 | 42.18 | 0 | 0 | 0.0017934 | 2024-01-12 18:10:50 | 0.0003564
5982 | 2 | 2 | CC Chg | 05:02:30 | 49:47:24 | 0.1032 | 3.4534 | 0.5204 | 0.5204 | 42.25 | 0 | 0 | 0.0017964 | 2024-01-12 18:11:20 | 0.0003564
5983 | 2 | 2 | CC Chg | 05:03:00 | 49:47:54 | 0.1032 | 3.4535 | 0.5212 | 0.5212 | 42.32 | 0 | 0 | 0.0017993 | 2024-01-12 18:11:50 | 0.0003564
5984 | 2 | 2 | CC Chg | 05:03:30 | 49:48:24 | 0.1032 | 3.4535 | 0.5221 | 0.5221 | 42.39 | 0 | 0 | 0.0018023 | 2024-01-12 18:12:20 | 0.0003564
5985 | 2 | 2 | CC Chg | 05:04:00 | 49:48:54 | 0.1032 | 3.4534 | 0.5229 | 0.5229 | 42.46 | 0 | 0 | 0.0018053 | 2024-01-12 18:12:50 | 0.0003564
5986 | 2 | 2 | CC Chg | 05:04:30 | 49:49:24 | 0.1032 | 3.4535 | 0.5238 | 0.5238 | 42.53 | 0 | 0 | 0.0018082 | 2024-01-12 18:13:20 | 0.0003564
5987 | 2 | 2 | CC Chg | 05:05:00 | 49:49:54 | 0.1032 | 3.4534 | 0.5247 | 0.5247 | 42.6 | 0 | 0 | 0.0018112 | 2024-01-12 18:13:50 | 0.0003564
5988 | 2 | 2 | CC Chg | 05:05:30 | 49:50:24 | 0.1032 | 3.4534 | 0.5255 | 0.5255 | 42.67 | 0 | 0 | 0.0018142 | 2024-01-12 18:14:20 | 0.0003564
5989 | 2 | 2 | CC Chg | 05:06:00 | 49:50:54 | 0.1032 | 3.4534 | 0.5264 | 0.5264 | 42.74 | 0 | 0 | 0.0018172 | 2024-01-12 18:14:50 | 0.0003564
5990 | 2 | 2 | CC Chg | 05:06:30 | 49:51:24 | 0.1032 | 3.4535 | 0.5272 | 0.5272 | 42.81 | 0 | 0 | 0.0018201 | 2024-01-12 18:15:20 | 0.0003564
5991 | 2 | 2 | CC Chg | 05:07:00 | 49:51:54 | 0.1032 | 3.4535 | 0.5281 | 0.5281 | 42.88 | 0 | 0 | 0.0018231 | 2024-01-12 18:15:50 | 0.0003564
5992 | 2 | 2 | CC Chg | 05:07:30 | 49:52:24 | 0.1032 | 3.4535 | 0.529 | 0.529 | 42.95 | 0 | 0 | 0.0018261 | 2024-01-12 18:16:20 | 0.0003564
5993 | 2 | 2 | CC Chg | 05:08:00 | 49:52:54 | 0.1032 | 3.4535 | 0.5298 | 0.5298 | 43.02 | 0 | 0 | 0.001829 | 2024-01-12 18:16:50 | 0.0003564
5994 | 2 | 2 | CC Chg | 05:08:30 | 49:53:24 | 0.1032 | 3.4535 | 0.5307 | 0.5307 | 43.09 | 0 | 0 | 0.001832 | 2024-01-12 18:17:20 | 0.0003564
5995 | 2 | 2 | CC Chg | 05:09:00 | 49:53:54 | 0.1032 | 3.4535 | 0.5315 | 0.5315 | 43.16 | 0 | 0 | 0.001835 | 2024-01-12 18:17:50 | 0.0003564
5996 | 2 | 2 | CC Chg | 05:09:30 | 49:54:24 | 0.1032 | 3.4535 | 0.5324 | 0.5324 | 43.23 | 0 | 0 | 0.0018379 | 2024-01-12 18:18:20 | 0.0003564
5997 | 2 | 2 | CC Chg | 05:10:00 | 49:54:54 | 0.1032 | 3.4535 | 0.5333 | 0.5333 | 43.3 | 0 | 0 | 0.0018409 | 2024-01-12 18:18:50 | 0.0003564
5998 | 2 | 2 | CC Chg | 05:10:30 | 49:55:24 | 0.1032 | 3.4535 | 0.5341 | 0.5341 | 43.37 | 0 | 0 | 0.0018439 | 2024-01-12 18:19:20 | 0.0003564
5999 | 2 | 2 | CC Chg | 05:11:00 | 49:55:54 | 0.1032 | 3.4534 | 0.535 | 0.535 | 43.44 | 0 | 0 | 0.0018468 | 2024-01-12 18:19:50 | 0.0003564
6000 | 2 | 2 | CC Chg | 05:11:30 | 49:56:24 | 0.1032 | 3.4535 | 0.5358 | 0.5358 | 43.51 | 0 | 0 | 0.0018498 | 2024-01-12 18:20:20 | 0.0003564
6001 | 2 | 2 | CC Chg | 05:12:00 | 49:56:54 | 0.1032 | 3.4535 | 0.5367 | 0.5367 | 43.58 | 0 | 0 | 0.0018528 | 2024-01-12 18:20:50 | 0.0003564
6002 | 2 | 2 | CC Chg | 05:12:30 | 49:57:24 | 0.1032 | 3.4535 | 0.5376 | 0.5376 | 43.65 | 0 | 0 | 0.0018558 | 2024-01-12 18:21:20 | 0.0003564
6003 | 2 | 2 | CC Chg | 05:13:00 | 49:57:54 | 0.1032 | 3.4535 | 0.5384 | 0.5384 | 43.72 | 0 | 0 | 0.0018587 | 2024-01-12 18:21:50 | 0.0003563
6004 | 2 | 2 | CC Chg | 05:13:30 | 49:58:24 | 0.1032 | 3.4535 | 0.5393 | 0.5393 | 43.79 | 0 | 0 | 0.0018617 | 2024-01-12 18:22:20 | 0.0003564
6005 | 2 | 2 | CC Chg | 05:14:00 | 49:58:54 | 0.1032 | 3.4535 | 0.5401 | 0.5401 | 43.86 | 0 | 0 | 0.0018647 | 2024-01-12 18:22:50 | 0.0003564
6006 | 2 | 2 | CC Chg | 05:14:30 | 49:59:24 | 0.1032 | 3.4535 | 0.541 | 0.541 | 43.93 | 0 | 0 | 0.0018676 | 2024-01-12 18:23:20 | 0.0003564
6007 | 2 | 2 | CC Chg | 05:15:00 | 49:59:54 | 0.1032 | 3.4534 | 0.5419 | 0.5419 | 44 | 0 | 0 | 0.0018706 | 2024-01-12 18:23:50 | 0.0003564
6008 | 2 | 2 | CC Chg | 05:15:30 | 50:00:24 | 0.1032 | 3.4535 | 0.5427 | 0.5427 | 44.07 | 0 | 0 | 0.0018736 | 2024-01-12 18:24:20 | 0.0003564
6009 | 2 | 2 | CC Chg | 05:16:00 | 50:00:54 | 0.1032 | 3.4535 | 0.5436 | 0.5436 | 44.14 | 0 | 0 | 0.0018765 | 2024-01-12 18:24:50 | 0.0003564
6010 | 2 | 2 | CC Chg | 05:16:30 | 50:01:24 | 0.1032 | 3.4535 | 0.5444 | 0.5444 | 44.21 | 0 | 0 | 0.0018795 | 2024-01-12 18:25:20 | 0.0003564
6011 | 2 | 2 | CC Chg | 05:17:00 | 50:01:54 | 0.1032 | 3.4535 | 0.5453 | 0.5453 | 44.28 | 0 | 0 | 0.0018825 | 2024-01-12 18:25:50 | 0.0003564
6012 | 2 | 2 | CC Chg | 05:17:30 | 50:02:24 | 0.1032 | 3.4535 | 0.5462 | 0.5462 | 44.35 | 0 | 0 | 0.0018855 | 2024-01-12 18:26:20 | 0.0003564
6013 | 2 | 2 | CC Chg | 05:18:00 | 50:02:54 | 0.1032 | 3.4535 | 0.547 | 0.547 | 44.42 | 0 | 0 | 0.0018884 | 2024-01-12 18:26:50 | 0.0003564
6014 | 2 | 2 | CC Chg | 05:18:30 | 50:03:24 | 0.1032 | 3.4535 | 0.5479 | 0.5479 | 44.49 | 0 | 0 | 0.0018914 | 2024-01-12 18:27:20 | 0.0003564
6015 | 2 | 2 | CC Chg | 05:19:00 | 50:03:54 | 0.1032 | 3.4535 | 0.5487 | 0.5487 | 44.56 | 0 | 0 | 0.0018944 | 2024-01-12 18:27:50 | 0.0003564
6016 | 2 | 2 | CC Chg | 05:19:30 | 50:04:24 | 0.1032 | 3.4535 | 0.5496 | 0.5496 | 44.63 | 0 | 0 | 0.0018973 | 2024-01-12 18:28:20 | 0.0003564
6017 | 2 | 2 | CC Chg | 05:20:00 | 50:04:54 | 0.1032 | 3.4535 | 0.5505 | 0.5505 | 44.7 | 0 | 0 | 0.0019003 | 2024-01-12 18:28:50 | 0.0003564
6018 | 2 | 2 | CC Chg | 05:20:30 | 50:05:24 | 0.1032 | 3.4535 | 0.5513 | 0.5513 | 44.77 | 0 | 0 | 0.0019033 | 2024-01-12 18:29:20 | 0.0003564
6019 | 2 | 2 | CC Chg | 05:21:00 | 50:05:54 | 0.1032 | 3.4535 | 0.5522 | 0.5522 | 44.84 | 0 | 0 | 0.0019062 | 2024-01-12 18:29:50 | 0.0003564
6020 | 2 | 2 | CC Chg | 05:21:30 | 50:06:24 | 0.1032 | 3.4535 | 0.553 | 0.553 | 44.91 | 0 | 0 | 0.0019092 | 2024-01-12 18:30:20 | 0.0003564
6021 | 2 | 2 | CC Chg | 05:22:00 | 50:06:54 | 0.1032 | 3.4534 | 0.5539 | 0.5539 | 44.98 | 0 | 0 | 0.0019122 | 2024-01-12 18:30:50 | 0.0003564
6022 | 2 | 2 | CC Chg | 05:22:30 | 50:07:24 | 0.1032 | 3.4535 | 0.5548 | 0.5548 | 45.05 | 0 | 0 | 0.0019152 | 2024-01-12 18:31:20 | 0.0003564
6023 | 2 | 2 | CC Chg | 05:23:00 | 50:07:54 | 0.1032 | 3.4535 | 0.5556 | 0.5556 | 45.12 | 0 | 0 | 0.0019181 | 2024-01-12 18:31:50 | 0.0003564
6024 | 2 | 2 | CC Chg | 05:23:30 | 50:08:24 | 0.1032 | 3.4535 | 0.5565 | 0.5565 | 45.19 | 0 | 0 | 0.0019211 | 2024-01-12 18:32:20 | 0.0003564
6025 | 2 | 2 | CC Chg | 05:24:00 | 50:08:54 | 0.1032 | 3.4535 | 0.5573 | 0.5573 | 45.26 | 0 | 0 | 0.0019241 | 2024-01-12 18:32:50 | 0.0003564
6026 | 2 | 2 | CC Chg | 05:24:30 | 50:09:24 | 0.1032 | 3.4535 | 0.5582 | 0.5582 | 45.33 | 0 | 0 | 0.001927 | 2024-01-12 18:33:20 | 0.0003564
6027 | 2 | 2 | CC Chg | 05:25:00 | 50:09:54 | 0.1032 | 3.4535 | 0.5591 | 0.5591 | 45.4 | 0 | 0 | 0.00193 | 2024-01-12 18:33:50 | 0.0003564
6028 | 2 | 2 | CC Chg | 05:25:30 | 50:10:24 | 0.1032 | 3.4535 | 0.5599 | 0.5599 | 45.47 | 0 | 0 | 0.001933 | 2024-01-12 18:34:20 | 0.0003564
6029 | 2 | 2 | CC Chg | 05:26:00 | 50:10:54 | 0.1032 | 3.4535 | 0.5608 | 0.5608 | 45.54 | 0 | 0 | 0.0019359 | 2024-01-12 18:34:50 | 0.0003564
6030 | 2 | 2 | CC Chg | 05:26:30 | 50:11:24 | 0.1032 | 3.4535 | 0.5616 | 0.5616 | 45.61 | 0 | 0 | 0.0019389 | 2024-01-12 18:35:20 | 0.0003564
6031 | 2 | 2 | CC Chg | 05:27:00 | 50:11:54 | 0.1032 | 3.4535 | 0.5625 | 0.5625 | 45.68 | 0 | 0 | 0.0019419 | 2024-01-12 18:35:50 | 0.0003564
6032 | 2 | 2 | CC Chg | 05:27:30 | 50:12:24 | 0.1032 | 3.4536 | 0.5634 | 0.5634 | 45.75 | 0 | 0 | 0.0019449 | 2024-01-12 18:36:20 | 0.0003564
6033 | 2 | 2 | CC Chg | 05:28:00 | 50:12:54 | 0.1032 | 3.4535 | 0.5642 | 0.5642 | 45.82 | 0 | 0 | 0.0019478 | 2024-01-12 18:36:50 | 0.0003564
6034 | 2 | 2 | CC Chg | 05:28:30 | 50:13:24 | 0.1032 | 3.4536 | 0.5651 | 0.5651 | 45.89 | 0 | 0 | 0.0019508 | 2024-01-12 18:37:20 | 0.0003564
6035 | 2 | 2 | CC Chg | 05:29:00 | 50:13:54 | 0.1032 | 3.4535 | 0.5659 | 0.5659 | 45.96 | 0 | 0 | 0.0019538 | 2024-01-12 18:37:50 | 0.0003564
6036 | 2 | 2 | CC Chg | 05:29:30 | 50:14:24 | 0.1032 | 3.4535 | 0.5668 | 0.5668 | 46.03 | 0 | 0 | 0.0019567 | 2024-01-12 18:38:20 | 0.0003564
6037 | 2 | 2 | CC Chg | 05:30:00 | 50:14:54 | 0.1032 | 3.4536 | 0.5677 | 0.5677 | 46.09 | 0 | 0 | 0.0019597 | 2024-01-12 18:38:50 | 0.0003564
6038 | 2 | 2 | CC Chg | 05:30:30 | 50:15:24 | 0.1032 | 3.4536 | 0.5685 | 0.5685 | 46.16 | 0 | 0 | 0.0019627 | 2024-01-12 18:39:20 | 0.0003564
6039 | 2 | 2 | CC Chg | 05:31:00 | 50:15:54 | 0.1032 | 3.4535 | 0.5694 | 0.5694 | 46.23 | 0 | 0 | 0.0019656 | 2024-01-12 18:39:50 | 0.0003564
6040 | 2 | 2 | CC Chg | 05:31:30 | 50:16:24 | 0.1032 | 3.4535 | 0.5702 | 0.5702 | 46.3 | 0 | 0 | 0.0019686 | 2024-01-12 18:40:20 | 0.0003564
6041 | 2 | 2 | CC Chg | 05:32:00 | 50:16:54 | 0.1032 | 3.4535 | 0.5711 | 0.5711 | 46.37 | 0 | 0 | 0.0019716 | 2024-01-12 18:40:50 | 0.0003564
6042 | 2 | 2 | CC Chg | 05:32:30 | 50:17:24 | 0.1032 | 3.4535 | 0.572 | 0.572 | 46.44 | 0 | 0 | 0.0019746 | 2024-01-12 18:41:20 | 0.0003564
6043 | 2 | 2 | CC Chg | 05:33:00 | 50:17:54 | 0.1032 | 3.4535 | 0.5728 | 0.5728 | 46.51 | 0 | 0 | 0.0019775 | 2024-01-12 18:41:50 | 0.0003564
6044 | 2 | 2 | CC Chg | 05:33:30 | 50:18:24 | 0.1032 | 3.4536 | 0.5737 | 0.5737 | 46.58 | 0 | 0 | 0.0019805 | 2024-01-12 18:42:20 | 0.0003564
6045 | 2 | 2 | CC Chg | 05:34:00 | 50:18:54 | 0.1032 | 3.4535 | 0.5745 | 0.5745 | 46.65 | 0 | 0 | 0.0019835 | 2024-01-12 18:42:50 | 0.0003564
6046 | 2 | 2 | CC Chg | 05:34:30 | 50:19:24 | 0.1032 | 3.4536 | 0.5754 | 0.5754 | 46.72 | 0 | 0 | 0.0019864 | 2024-01-12 18:43:20 | 0.0003563
6047 | 2 | 2 | CC Chg | 05:35:00 | 50:19:54 | 0.1032 | 3.4536 | 0.5763 | 0.5763 | 46.79 | 0 | 0 | 0.0019894 | 2024-01-12 18:43:50 | 0.0003564
6048 | 2 | 2 | CC Chg | 05:35:30 | 50:20:24 | 0.1032 | 3.4536 | 0.5771 | 0.5771 | 46.86 | 0 | 0 | 0.0019924 | 2024-01-12 18:44:20 | 0.0003564
6049 | 2 | 2 | CC Chg | 05:36:00 | 50:20:54 | 0.1032 | 3.4536 | 0.578 | 0.578 | 46.93 | 0 | 0 | 0.0019953 | 2024-01-12 18:44:50 | 0.0003564
6050 | 2 | 2 | CC Chg | 05:36:30 | 50:21:24 | 0.1032 | 3.4536 | 0.5788 | 0.5788 | 47 | 0 | 0 | 0.0019983 | 2024-01-12 18:45:20 | 0.0003564
6051 | 2 | 2 | CC Chg | 05:37:00 | 50:21:54 | 0.1032 | 3.4535 | 0.5797 | 0.5797 | 47.07 | 0 | 0 | 0.0020013 | 2024-01-12 18:45:50 | 0.0003564
6052 | 2 | 2 | CC Chg | 05:37:30 | 50:22:24 | 0.1032 | 3.4535 | 0.5806 | 0.5806 | 47.14 | 0 | 0 | 0.0020043 | 2024-01-12 18:46:20 | 0.0003564
6053 | 2 | 2 | CC Chg | 05:38:00 | 50:22:54 | 0.1032 | 3.4536 | 0.5814 | 0.5814 | 47.21 | 0 | 0 | 0.0020072 | 2024-01-12 18:46:50 | 0.0003564
6054 | 2 | 2 | CC Chg | 05:38:30 | 50:23:24 | 0.1032 | 3.4535 | 0.5823 | 0.5823 | 47.28 | 0 | 0 | 0.0020102 | 2024-01-12 18:47:20 | 0.0003564
6055 | 2 | 2 | CC Chg | 05:39:00 | 50:23:54 | 0.1032 | 3.4536 | 0.5831 | 0.5831 | 47.35 | 0 | 0 | 0.0020132 | 2024-01-12 18:47:50 | 0.0003564
6056 | 2 | 2 | CC Chg | 05:39:30 | 50:24:24 | 0.1032 | 3.4536 | 0.584 | 0.584 | 47.42 | 0 | 0 | 0.0020161 | 2024-01-12 18:48:20 | 0.0003564
6057 | 2 | 2 | CC Chg | 05:40:00 | 50:24:54 | 0.1032 | 3.4536 | 0.5849 | 0.5849 | 47.49 | 0 | 0 | 0.0020191 | 2024-01-12 18:48:50 | 0.0003564
6058 | 2 | 2 | CC Chg | 05:40:30 | 50:25:24 | 0.1032 | 3.4536 | 0.5857 | 0.5857 | 47.56 | 0 | 0 | 0.0020221 | 2024-01-12 18:49:20 | 0.0003564
6059 | 2 | 2 | CC Chg | 05:41:00 | 50:25:54 | 0.1032 | 3.4536 | 0.5866 | 0.5866 | 47.63 | 0 | 0 | 0.002025 | 2024-01-12 18:49:50 | 0.0003564
6060 | 2 | 2 | CC Chg | 05:41:30 | 50:26:24 | 0.1032 | 3.4536 | 0.5874 | 0.5874 | 47.7 | 0 | 0 | 0.002028 | 2024-01-12 18:50:20 | 0.0003564
6061 | 2 | 2 | CC Chg | 05:42:00 | 50:26:54 | 0.1032 | 3.4535 | 0.5883 | 0.5883 | 47.77 | 0 | 0 | 0.002031 | 2024-01-12 18:50:50 | 0.0003564
6062 | 2 | 2 | CC Chg | 05:42:30 | 50:27:24 | 0.1032 | 3.4535 | 0.5892 | 0.5892 | 47.84 | 0 | 0 | 0.002034 | 2024-01-12 18:51:20 | 0.0003564
6063 | 2 | 2 | CC Chg | 05:43:00 | 50:27:54 | 0.1032 | 3.4536 | 0.59 | 0.59 | 47.91 | 0 | 0 | 0.0020369 | 2024-01-12 18:51:50 | 0.0003564
6064 | 2 | 2 | CC Chg | 05:43:30 | 50:28:24 | 0.1032 | 3.4536 | 0.5909 | 0.5909 | 47.98 | 0 | 0 | 0.0020399 | 2024-01-12 18:52:20 | 0.0003564
6065 | 2 | 2 | CC Chg | 05:44:00 | 50:28:54 | 0.1032 | 3.4536 | 0.5917 | 0.5917 | 48.05 | 0 | 0 | 0.0020429 | 2024-01-12 18:52:50 | 0.0003564
6066 | 2 | 2 | CC Chg | 05:44:30 | 50:29:24 | 0.1032 | 3.4536 | 0.5926 | 0.5926 | 48.12 | 0 | 0 | 0.0020458 | 2024-01-12 18:53:20 | 0.0003564
6067 | 2 | 2 | CC Chg | 05:45:00 | 50:29:54 | 0.1032 | 3.4536 | 0.5935 | 0.5935 | 48.19 | 0 | 0 | 0.0020488 | 2024-01-12 18:53:50 | 0.0003564
6068 | 2 | 2 | CC Chg | 05:45:30 | 50:30:24 | 0.1032 | 3.4536 | 0.5943 | 0.5943 | 48.26 | 0 | 0 | 0.0020518 | 2024-01-12 18:54:20 | 0.0003564
6069 | 2 | 2 | CC Chg | 05:46:00 | 50:30:54 | 0.1032 | 3.4536 | 0.5952 | 0.5952 | 48.33 | 0 | 0 | 0.0020547 | 2024-01-12 18:54:50 | 0.0003564
6070 | 2 | 2 | CC Chg | 05:46:30 | 50:31:24 | 0.1032 | 3.4536 | 0.596 | 0.596 | 48.4 | 0 | 0 | 0.0020577 | 2024-01-12 18:55:20 | 0.0003564
6071 | 2 | 2 | CC Chg | 05:47:00 | 50:31:54 | 0.1032 | 3.4536 | 0.5969 | 0.5969 | 48.47 | 0 | 0 | 0.0020607 | 2024-01-12 18:55:50 | 0.0003564
6072 | 2 | 2 | CC Chg | 05:47:30 | 50:32:24 | 0.1032 | 3.4537 | 0.5978 | 0.5978 | 48.54 | 0 | 0 | 0.0020637 | 2024-01-12 18:56:20 | 0.0003564
6073 | 2 | 2 | CC Chg | 05:48:00 | 50:32:54 | 0.1032 | 3.4536 | 0.5986 | 0.5986 | 48.61 | 0 | 0 | 0.0020666 | 2024-01-12 18:56:50 | 0.0003564
6074 | 2 | 2 | CC Chg | 05:48:30 | 50:33:24 | 0.1032 | 3.4536 | 0.5995 | 0.5995 | 48.68 | 0 | 0 | 0.0020696 | 2024-01-12 18:57:20 | 0.0003564
6075 | 2 | 2 | CC Chg | 05:49:00 | 50:33:54 | 0.1032 | 3.4535 | 0.6003 | 0.6003 | 48.75 | 0 | 0 | 0.0020726 | 2024-01-12 18:57:50 | 0.0003564
6076 | 2 | 2 | CC Chg | 05:49:30 | 50:34:24 | 0.1032 | 3.4536 | 0.6012 | 0.6012 | 48.82 | 0 | 0 | 0.0020755 | 2024-01-12 18:58:20 | 0.0003564
6077 | 2 | 2 | CC Chg | 05:50:00 | 50:34:54 | 0.1032 | 3.4537 | 0.6021 | 0.6021 | 48.89 | 0 | 0 | 0.0020785 | 2024-01-12 18:58:50 | 0.0003564
6078 | 2 | 2 | CC Chg | 05:50:30 | 50:35:24 | 0.1032 | 3.4536 | 0.6029 | 0.6029 | 48.96 | 0 | 0 | 0.0020815 | 2024-01-12 18:59:20 | 0.0003564
6079 | 2 | 2 | CC Chg | 05:51:00 | 50:35:54 | 0.1032 | 3.4536 | 0.6038 | 0.6038 | 49.03 | 0 | 0 | 0.0020844 | 2024-01-12 18:59:50 | 0.0003564
6080 | 2 | 2 | CC Chg | 05:51:30 | 50:36:24 | 0.1032 | 3.4537 | 0.6046 | 0.6046 | 49.1 | 0 | 0 | 0.0020874 | 2024-01-12 19:00:20 | 0.0003564
6081 | 2 | 2 | CC Chg | 05:52:00 | 50:36:54 | 0.1032 | 3.4536 | 0.6055 | 0.6055 | 49.17 | 0 | 0 | 0.0020904 | 2024-01-12 19:00:50 | 0.0003564
6082 | 2 | 2 | CC Chg | 05:52:30 | 50:37:24 | 0.1032 | 3.4536 | 0.6064 | 0.6064 | 49.24 | 0 | 0 | 0.0020934 | 2024-01-12 19:01:20 | 0.0003564
6083 | 2 | 2 | CC Chg | 05:53:00 | 50:37:54 | 0.1032 | 3.4537 | 0.6072 | 0.6072 | 49.31 | 0 | 0 | 0.0020963 | 2024-01-12 19:01:50 | 0.0003564
6084 | 2 | 2 | CC Chg | 05:53:30 | 50:38:24 | 0.1032 | 3.4536 | 0.6081 | 0.6081 | 49.38 | 0 | 0 | 0.0020993 | 2024-01-12 19:02:20 | 0.0003564
6085 | 2 | 2 | CC Chg | 05:54:00 | 50:38:54 | 0.1032 | 3.4536 | 0.6089 | 0.6089 | 49.45 | 0 | 0 | 0.0021023 | 2024-01-12 19:02:50 | 0.0003564
6086 | 2 | 2 | CC Chg | 05:54:30 | 50:39:24 | 0.1032 | 3.4537 | 0.6098 | 0.6098 | 49.52 | 0 | 0 | 0.0021052 | 2024-01-12 19:03:20 | 0.0003564
6087 | 2 | 2 | CC Chg | 05:55:00 | 50:39:54 | 0.1032 | 3.4536 | 0.6107 | 0.6107 | 49.59 | 0 | 0 | 0.0021082 | 2024-01-12 19:03:50 | 0.0003564
6088 | 2 | 2 | CC Chg | 05:55:30 | 50:40:24 | 0.1032 | 3.4536 | 0.6115 | 0.6115 | 49.66 | 0 | 0 | 0.0021112 | 2024-01-12 19:04:20 | 0.0003564
6089 | 2 | 2 | CC Chg | 05:56:00 | 50:40:54 | 0.1032 | 3.4536 | 0.6124 | 0.6124 | 49.73 | 0 | 0 | 0.0021141 | 2024-01-12 19:04:50 | 0.0003564
6090 | 2 | 2 | CC Chg | 05:56:30 | 50:41:24 | 0.1032 | 3.4536 | 0.6132 | 0.6132 | 49.8 | 0 | 0 | 0.0021171 | 2024-01-12 19:05:20 | 0.0003564
6091 | 2 | 2 | CC Chg | 05:57:00 | 50:41:54 | 0.1032 | 3.4536 | 0.6141 | 0.6141 | 49.87 | 0 | 0 | 0.0021201 | 2024-01-12 19:05:50 | 0.0003564
6092 | 2 | 2 | CC Chg | 05:57:30 | 50:42:24 | 0.1032 | 3.4536 | 0.615 | 0.615 | 49.94 | 0 | 0 | 0.0021231 | 2024-01-12 19:06:20 | 0.0003564
6093 | 2 | 2 | CC Chg | 05:58:00 | 50:42:54 | 0.1032 | 3.4537 | 0.6158 | 0.6158 | 50.01 | 0 | 0 | 0.002126 | 2024-01-12 19:06:50 | 0.0003564
6094 | 2 | 2 | CC Chg | 05:58:30 | 50:43:24 | 0.1032 | 3.4537 | 0.6167 | 0.6167 | 50.08 | 0 | 0 | 0.002129 | 2024-01-12 19:07:20 | 0.0003564
6095 | 2 | 2 | CC Chg | 05:59:00 | 50:43:54 | 0.1032 | 3.4536 | 0.6175 | 0.6175 | 50.15 | 0 | 0 | 0.002132 | 2024-01-12 19:07:50 | 0.0003564
6096 | 2 | 2 | CC Chg | 05:59:30 | 50:44:24 | 0.1032 | 3.4535 | 0.6184 | 0.6184 | 50.21 | 0 | 0 | 0.0021349 | 2024-01-12 19:08:20 | 0.0003564
6097 | 2 | 2 | CC Chg | 06:00:00 | 50:44:54 | 0.1032 | 3.4536 | 0.6193 | 0.6193 | 50.28 | 0 | 0 | 0.0021379 | 2024-01-12 19:08:50 | 0.0003564
6098 | 2 | 2 | CC Chg | 06:00:30 | 50:45:24 | 0.1032 | 3.4536 | 0.6201 | 0.6201 | 50.35 | 0 | 0 | 0.0021409 | 2024-01-12 19:09:20 | 0.0003564
6099 | 2 | 2 | CC Chg | 06:01:00 | 50:45:54 | 0.1032 | 3.4536 | 0.621 | 0.621 | 50.42 | 0 | 0 | 0.0021438 | 2024-01-12 19:09:50 | 0.0003564
6100 | 2 | 2 | CC Chg | 06:01:30 | 50:46:24 | 0.1032 | 3.4537 | 0.6218 | 0.6218 | 50.49 | 0 | 0 | 0.0021468 | 2024-01-12 19:10:20 | 0.0003564
6101 | 2 | 2 | CC Chg | 06:02:00 | 50:46:54 | 0.1032 | 3.4536 | 0.6227 | 0.6227 | 50.56 | 0 | 0 | 0.0021498 | 2024-01-12 19:10:50 | 0.0003564
6102 | 2 | 2 | CC Chg | 06:02:30 | 50:47:24 | 0.1032 | 3.4536 | 0.6236 | 0.6236 | 50.63 | 0 | 0 | 0.0021528 | 2024-01-12 19:11:20 | 0.0003563
6103 | 2 | 2 | CC Chg | 06:03:00 | 50:47:54 | 0.1032 | 3.4537 | 0.6244 | 0.6244 | 50.7 | 0 | 0 | 0.0021557 | 2024-01-12 19:11:50 | 0.0003564
6104 | 2 | 2 | CC Chg | 06:03:30 | 50:48:24 | 0.1032 | 3.4536 | 0.6253 | 0.6253 | 50.77 | 0 | 0 | 0.0021587 | 2024-01-12 19:12:20 | 0.0003564
6105 | 2 | 2 | CC Chg | 06:04:00 | 50:48:54 | 0.1032 | 3.4536 | 0.6261 | 0.6261 | 50.84 | 0 | 0 | 0.0021617 | 2024-01-12 19:12:50 | 0.0003563
6106 | 2 | 2 | CC Chg | 06:04:30 | 50:49:24 | 0.1032 | 3.4536 | 0.627 | 0.627 | 50.91 | 0 | 0 | 0.0021646 | 2024-01-12 19:13:20 | 0.0003564
6107 | 2 | 2 | CC Chg | 06:05:00 | 50:49:54 | 0.1032 | 3.4536 | 0.6279 | 0.6279 | 50.98 | 0 | 0 | 0.0021676 | 2024-01-12 19:13:50 | 0.0003563
6108 | 2 | 2 | CC Chg | 06:05:30 | 50:50:24 | 0.1032 | 3.4536 | 0.6287 | 0.6287 | 51.05 | 0 | 0 | 0.0021706 | 2024-01-12 19:14:20 | 0.0003564
6109 | 2 | 2 | CC Chg | 06:06:00 | 50:50:54 | 0.1032 | 3.4537 | 0.6296 | 0.6296 | 51.12 | 0 | 0 | 0.0021735 | 2024-01-12 19:14:50 | 0.0003564
6110 | 2 | 2 | CC Chg | 06:06:30 | 50:51:24 | 0.1032 | 3.4536 | 0.6304 | 0.6304 | 51.19 | 0 | 0 | 0.0021765 | 2024-01-12 19:15:20 | 0.0003563
6111 | 2 | 2 | CC Chg | 06:07:00 | 50:51:54 | 0.1032 | 3.4536 | 0.6313 | 0.6313 | 51.26 | 0 | 0 | 0.0021795 | 2024-01-12 19:15:50 | 0.0003564
6112 | 2 | 2 | CC Chg | 06:07:30 | 50:52:24 | 0.1032 | 3.4536 | 0.6322 | 0.6322 | 51.33 | 0 | 0 | 0.0021824 | 2024-01-12 19:16:20 | 0.0003564
6113 | 2 | 2 | CC Chg | 06:08:00 | 50:52:54 | 0.1032 | 3.4536 | 0.633 | 0.633 | 51.4 | 0 | 0 | 0.0021854 | 2024-01-12 19:16:50 | 0.0003563
6114 | 2 | 2 | CC Chg | 06:08:30 | 50:53:24 | 0.1032 | 3.4536 | 0.6339 | 0.6339 | 51.47 | 0 | 0 | 0.0021884 | 2024-01-12 19:17:20 | 0.0003564
6115 | 2 | 2 | CC Chg | 06:09:00 | 50:53:54 | 0.1032 | 3.4536 | 0.6347 | 0.6347 | 51.54 | 0 | 0 | 0.0021914 | 2024-01-12 19:17:50 | 0.0003564
6116 | 2 | 2 | CC Chg | 06:09:30 | 50:54:24 | 0.1032 | 3.4536 | 0.6356 | 0.6356 | 51.61 | 0 | 0 | 0.0021943 | 2024-01-12 19:18:20 | 0.0003563
6117 | 2 | 2 | CC Chg | 06:10:00 | 50:54:54 | 0.1032 | 3.4536 | 0.6365 | 0.6365 | 51.68 | 0 | 0 | 0.0021973 | 2024-01-12 19:18:50 | 0.0003563
6118 | 2 | 2 | CC Chg | 06:10:30 | 50:55:24 | 0.1032 | 3.4536 | 0.6373 | 0.6373 | 51.75 | 0 | 0 | 0.0022003 | 2024-01-12 19:19:20 | 0.0003563
6119 | 2 | 2 | CC Chg | 06:11:00 | 50:55:54 | 0.1032 | 3.4536 | 0.6382 | 0.6382 | 51.82 | 0 | 0 | 0.0022032 | 2024-01-12 19:19:50 | 0.0003564
6120 | 2 | 2 | CC Chg | 06:11:30 | 50:56:24 | 0.1032 | 3.4537 | 0.639 | 0.639 | 51.89 | 0 | 0 | 0.0022062 | 2024-01-12 19:20:20 | 0.0003564
6121 | 2 | 2 | CC Chg | 06:12:00 | 50:56:54 | 0.1032 | 3.4536 | 0.6399 | 0.6399 | 51.96 | 0 | 0 | 0.0022092 | 2024-01-12 19:20:50 | 0.0003564
6122 | 2 | 2 | CC Chg | 06:12:30 | 50:57:24 | 0.1032 | 3.4536 | 0.6408 | 0.6408 | 52.03 | 0 | 0 | 0.0022121 | 2024-01-12 19:21:20 | 0.0003563
6123 | 2 | 2 | CC Chg | 06:13:00 | 50:57:54 | 0.1032 | 3.4536 | 0.6416 | 0.6416 | 52.1 | 0 | 0 | 0.0022151 | 2024-01-12 19:21:50 | 0.0003563
6124 | 2 | 2 | CC Chg | 06:13:30 | 50:58:24 | 0.1032 | 3.4536 | 0.6425 | 0.6425 | 52.17 | 0 | 0 | 0.0022181 | 2024-01-12 19:22:20 | 0.0003563
6125 | 2 | 2 | CC Chg | 06:14:00 | 50:58:54 | 0.1032 | 3.4536 | 0.6433 | 0.6433 | 52.24 | 0 | 0 | 0.0022211 | 2024-01-12 19:22:50 | 0.0003563
6126 | 2 | 2 | CC Chg | 06:14:30 | 50:59:24 | 0.1032 | 3.4536 | 0.6442 | 0.6442 | 52.31 | 0 | 0 | 0.002224 | 2024-01-12 19:23:20 | 0.0003563
6127 | 2 | 2 | CC Chg | 06:15:00 | 50:59:54 | 0.1032 | 3.4536 | 0.6451 | 0.6451 | 52.38 | 0 | 0 | 0.002227 | 2024-01-12 19:23:50 | 0.0003563
6128 | 2 | 2 | CC Chg | 06:15:30 | 51:00:24 | 0.1032 | 3.4536 | 0.6459 | 0.6459 | 52.45 | 0 | 0 | 0.00223 | 2024-01-12 19:24:20 | 0.0003564
6129 | 2 | 2 | CC Chg | 06:16:00 | 51:00:54 | 0.1032 | 3.4536 | 0.6468 | 0.6468 | 52.52 | 0 | 0 | 0.0022329 | 2024-01-12 19:24:50 | 0.0003563
6130 | 2 | 2 | CC Chg | 06:16:30 | 51:01:24 | 0.1032 | 3.4537 | 0.6476 | 0.6476 | 52.59 | 0 | 0 | 0.0022359 | 2024-01-12 19:25:20 | 0.0003564
6131 | 2 | 2 | CC Chg | 06:17:00 | 51:01:54 | 0.1032 | 3.4536 | 0.6485 | 0.6485 | 52.66 | 0 | 0 | 0.0022389 | 2024-01-12 19:25:50 | 0.0003564
6132 | 2 | 2 | CC Chg | 06:17:30 | 51:02:24 | 0.1032 | 3.4536 | 0.6494 | 0.6494 | 52.73 | 0 | 0 | 0.0022418 | 2024-01-12 19:26:20 | 0.0003564
6133 | 2 | 2 | CC Chg | 06:18:00 | 51:02:54 | 0.1032 | 3.4536 | 0.6502 | 0.6502 | 52.8 | 0 | 0 | 0.0022448 | 2024-01-12 19:26:50 | 0.0003563
6134 | 2 | 2 | CC Chg | 06:18:30 | 51:03:24 | 0.1032 | 3.4536 | 0.6511 | 0.6511 | 52.87 | 0 | 0 | 0.0022478 | 2024-01-12 19:27:20 | 0.0003563
6135 | 2 | 2 | CC Chg | 06:19:00 | 51:03:54 | 0.1032 | 3.4536 | 0.6519 | 0.6519 | 52.94 | 0 | 0 | 0.0022508 | 2024-01-12 19:27:50 | 0.0003564
6136 | 2 | 2 | CC Chg | 06:19:30 | 51:04:24 | 0.1032 | 3.4537 | 0.6528 | 0.6528 | 53.01 | 0 | 0 | 0.0022537 | 2024-01-12 19:28:20 | 0.0003563
6137 | 2 | 2 | CC Chg | 06:20:00 | 51:04:54 | 0.1032 | 3.4537 | 0.6537 | 0.6537 | 53.08 | 0 | 0 | 0.0022567 | 2024-01-12 19:28:50 | 0.0003564
6138 | 2 | 2 | CC Chg | 06:20:30 | 51:05:24 | 0.1032 | 3.4537 | 0.6545 | 0.6545 | 53.15 | 0 | 0 | 0.0022597 | 2024-01-12 19:29:20 | 0.0003564
6139 | 2 | 2 | CC Chg | 06:21:00 | 51:05:54 | 0.1032 | 3.4537 | 0.6554 | 0.6554 | 53.22 | 0 | 0 | 0.0022626 | 2024-01-12 19:29:50 | 0.0003564
6140 | 2 | 2 | CC Chg | 06:21:30 | 51:06:24 | 0.1032 | 3.4537 | 0.6562 | 0.6562 | 53.29 | 0 | 0 | 0.0022656 | 2024-01-12 19:30:20 | 0.0003563
6141 | 2 | 2 | CC Chg | 06:22:00 | 51:06:54 | 0.1032 | 3.4537 | 0.6571 | 0.6571 | 53.36 | 0 | 0 | 0.0022686 | 2024-01-12 19:30:50 | 0.0003564
6142 | 2 | 2 | CC Chg | 06:22:30 | 51:07:24 | 0.1032 | 3.4537 | 0.658 | 0.658 | 53.43 | 0 | 0 | 0.0022715 | 2024-01-12 19:31:20 | 0.0003564
6143 | 2 | 2 | CC Chg | 06:23:00 | 51:07:54 | 0.1032 | 3.4537 | 0.6588 | 0.6588 | 53.5 | 0 | 0 | 0.0022745 | 2024-01-12 19:31:50 | 0.0003564
6144 | 2 | 2 | CC Chg | 06:23:30 | 51:08:24 | 0.1032 | 3.4536 | 0.6597 | 0.6597 | 53.57 | 0 | 0 | 0.0022775 | 2024-01-12 19:32:20 | 0.0003563
6145 | 2 | 2 | CC Chg | 06:24:00 | 51:08:54 | 0.1032 | 3.4536 | 0.6605 | 0.6605 | 53.64 | 0 | 0 | 0.0022804 | 2024-01-12 19:32:50 | 0.0003563
6146 | 2 | 2 | CC Chg | 06:24:30 | 51:09:24 | 0.1032 | 3.4537 | 0.6614 | 0.6614 | 53.71 | 0 | 0 | 0.0022834 | 2024-01-12 19:33:20 | 0.0003564
6147 | 2 | 2 | CC Chg | 06:25:00 | 51:09:54 | 0.1032 | 3.4537 | 0.6623 | 0.6623 | 53.78 | 0 | 0 | 0.0022864 | 2024-01-12 19:33:50 | 0.0003564
6148 | 2 | 2 | CC Chg | 06:25:30 | 51:10:24 | 0.1032 | 3.4537 | 0.6631 | 0.6631 | 53.85 | 0 | 0 | 0.0022894 | 2024-01-12 19:34:20 | 0.0003564
6149 | 2 | 2 | CC Chg | 06:26:00 | 51:10:54 | 0.1032 | 3.4537 | 0.664 | 0.664 | 53.92 | 0 | 0 | 0.0022923 | 2024-01-12 19:34:50 | 0.0003564
6150 | 2 | 2 | CC Chg | 06:26:30 | 51:11:24 | 0.1032 | 3.4537 | 0.6648 | 0.6648 | 53.99 | 0 | 0 | 0.0022953 | 2024-01-12 19:35:20 | 0.0003564
6151 | 2 | 2 | CC Chg | 06:27:00 | 51:11:54 | 0.1032 | 3.4537 | 0.6657 | 0.6657 | 54.06 | 0 | 0 | 0.0022983 | 2024-01-12 19:35:50 | 0.0003564
6152 | 2 | 2 | CC Chg | 06:27:30 | 51:12:24 | 0.1032 | 3.4537 | 0.6665 | 0.6665 | 54.12 | 0 | 0 | 0.0023012 | 2024-01-12 19:36:20 | 0.0003564
6153 | 2 | 2 | CC Chg | 06:28:00 | 51:12:54 | 0.1032 | 3.4537 | 0.6674 | 0.6674 | 54.19 | 0 | 0 | 0.0023042 | 2024-01-12 19:36:50 | 0.0003564
6154 | 2 | 2 | CC Chg | 06:28:30 | 51:13:24 | 0.1032 | 3.4537 | 0.6683 | 0.6683 | 54.26 | 0 | 0 | 0.0023072 | 2024-01-12 19:37:20 | 0.0003564
6155 | 2 | 2 | CC Chg | 06:29:00 | 51:13:54 | 0.1032 | 3.4538 | 0.6691 | 0.6691 | 54.33 | 0 | 0 | 0.0023101 | 2024-01-12 19:37:50 | 0.0003564
6156 | 2 | 2 | CC Chg | 06:29:30 | 51:14:24 | 0.1032 | 3.4537 | 0.67 | 0.67 | 54.4 | 0 | 0 | 0.0023131 | 2024-01-12 19:38:20 | 0.0003563
6157 | 2 | 2 | CC Chg | 06:30:00 | 51:14:54 | 0.1032 | 3.4537 | 0.6708 | 0.6708 | 54.47 | 0 | 0 | 0.0023161 | 2024-01-12 19:38:50 | 0.0003564
6158 | 2 | 2 | CC Chg | 06:30:30 | 51:15:24 | 0.1032 | 3.4538 | 0.6717 | 0.6717 | 54.54 | 0 | 0 | 0.0023191 | 2024-01-12 19:39:20 | 0.0003564
6159 | 2 | 2 | CC Chg | 06:31:00 | 51:15:54 | 0.1032 | 3.4538 | 0.6726 | 0.6726 | 54.61 | 0 | 0 | 0.002322 | 2024-01-12 19:39:50 | 0.0003564
6160 | 2 | 2 | CC Chg | 06:31:30 | 51:16:24 | 0.1032 | 3.4538 | 0.6734 | 0.6734 | 54.68 | 0 | 0 | 0.002325 | 2024-01-12 19:40:20 | 0.0003564
6161 | 2 | 2 | CC Chg | 06:32:00 | 51:16:54 | 0.1032 | 3.4538 | 0.6743 | 0.6743 | 54.75 | 0 | 0 | 0.002328 | 2024-01-12 19:40:50 | 0.0003564
6162 | 2 | 2 | CC Chg | 06:32:30 | 51:17:24 | 0.1032 | 3.4537 | 0.6751 | 0.6751 | 54.82 | 0 | 0 | 0.0023309 | 2024-01-12 19:41:20 | 0.0003564
6163 | 2 | 2 | CC Chg | 06:33:00 | 51:17:54 | 0.1032 | 3.4537 | 0.676 | 0.676 | 54.89 | 0 | 0 | 0.0023339 | 2024-01-12 19:41:50 | 0.0003564
6164 | 2 | 2 | CC Chg | 06:33:30 | 51:18:24 | 0.1032 | 3.4538 | 0.6769 | 0.6769 | 54.96 | 0 | 0 | 0.0023369 | 2024-01-12 19:42:20 | 0.0003564
6165 | 2 | 2 | CC Chg | 06:34:00 | 51:18:54 | 0.1032 | 3.4537 | 0.6777 | 0.6777 | 55.03 | 0 | 0 | 0.0023398 | 2024-01-12 19:42:50 | 0.0003564
6166 | 2 | 2 | CC Chg | 06:34:30 | 51:19:24 | 0.1032 | 3.4537 | 0.6786 | 0.6786 | 55.1 | 0 | 0 | 0.0023428 | 2024-01-12 19:43:20 | 0.0003564
6167 | 2 | 2 | CC Chg | 06:35:00 | 51:19:54 | 0.1032 | 3.4538 | 0.6794 | 0.6794 | 55.17 | 0 | 0 | 0.0023458 | 2024-01-12 19:43:50 | 0.0003564
6168 | 2 | 2 | CC Chg | 06:35:30 | 51:20:24 | 0.1032 | 3.4538 | 0.6803 | 0.6803 | 55.24 | 0 | 0 | 0.0023488 | 2024-01-12 19:44:20 | 0.0003564
6169 | 2 | 2 | CC Chg | 06:36:00 | 51:20:54 | 0.1032 | 3.4538 | 0.6812 | 0.6812 | 55.31 | 0 | 0 | 0.0023517 | 2024-01-12 19:44:50 | 0.0003564
6170 | 2 | 2 | CC Chg | 06:36:30 | 51:21:24 | 0.1032 | 3.4538 | 0.682 | 0.682 | 55.38 | 0 | 0 | 0.0023547 | 2024-01-12 19:45:20 | 0.0003564
6171 | 2 | 2 | CC Chg | 06:37:00 | 51:21:54 | 0.1032 | 3.4538 | 0.6829 | 0.6829 | 55.45 | 0 | 0 | 0.0023577 | 2024-01-12 19:45:50 | 0.0003564
6172 | 2 | 2 | CC Chg | 06:37:30 | 51:22:24 | 0.1032 | 3.4538 | 0.6837 | 0.6837 | 55.52 | 0 | 0 | 0.0023606 | 2024-01-12 19:46:20 | 0.0003564
6173 | 2 | 2 | CC Chg | 06:38:00 | 51:22:54 | 0.1032 | 3.4538 | 0.6846 | 0.6846 | 55.59 | 0 | 0 | 0.0023636 | 2024-01-12 19:46:50 | 0.0003564
6174 | 2 | 2 | CC Chg | 06:38:30 | 51:23:24 | 0.1032 | 3.4539 | 0.6855 | 0.6855 | 55.66 | 0 | 0 | 0.0023666 | 2024-01-12 19:47:20 | 0.0003564
6175 | 2 | 2 | CC Chg | 06:39:00 | 51:23:54 | 0.1032 | 3.4539 | 0.6863 | 0.6863 | 55.73 | 0 | 0 | 0.0023695 | 2024-01-12 19:47:50 | 0.0003564
6176 | 2 | 2 | CC Chg | 06:39:30 | 51:24:24 | 0.1032 | 3.4538 | 0.6872 | 0.6872 | 55.8 | 0 | 0 | 0.0023725 | 2024-01-12 19:48:20 | 0.0003565
6177 | 2 | 2 | CC Chg | 06:40:00 | 51:24:54 | 0.1032 | 3.4538 | 0.688 | 0.688 | 55.87 | 0 | 0 | 0.0023755 | 2024-01-12 19:48:50 | 0.0003564
6178 | 2 | 2 | CC Chg | 06:40:30 | 51:25:24 | 0.1032 | 3.4539 | 0.6889 | 0.6889 | 55.94 | 0 | 0 | 0.0023785 | 2024-01-12 19:49:20 | 0.0003564
6179 | 2 | 2 | CC Chg | 06:41:00 | 51:25:54 | 0.1032 | 3.4538 | 0.6898 | 0.6898 | 56.01 | 0 | 0 | 0.0023814 | 2024-01-12 19:49:50 | 0.0003564
6180 | 2 | 2 | CC Chg | 06:41:30 | 51:26:24 | 0.1032 | 3.4538 | 0.6906 | 0.6906 | 56.08 | 0 | 0 | 0.0023844 | 2024-01-12 19:50:20 | 0.0003564
6181 | 2 | 2 | CC Chg | 06:42:00 | 51:26:54 | 0.1032 | 3.4538 | 0.6915 | 0.6915 | 56.15 | 0 | 0 | 0.0023874 | 2024-01-12 19:50:50 | 0.0003564
6182 | 2 | 2 | CC Chg | 06:42:30 | 51:27:24 | 0.1032 | 3.4539 | 0.6923 | 0.6923 | 56.22 | 0 | 0 | 0.0023903 | 2024-01-12 19:51:20 | 0.0003564
6183 | 2 | 2 | CC Chg | 06:43:00 | 51:27:54 | 0.1032 | 3.4538 | 0.6932 | 0.6932 | 56.29 | 0 | 0 | 0.0023933 | 2024-01-12 19:51:50 | 0.0003564
6184 | 2 | 2 | CC Chg | 06:43:30 | 51:28:24 | 0.1032 | 3.4538 | 0.6941 | 0.6941 | 56.36 | 0 | 0 | 0.0023963 | 2024-01-12 19:52:20 | 0.0003564
6185 | 2 | 2 | CC Chg | 06:44:00 | 51:28:54 | 0.1032 | 3.4538 | 0.6949 | 0.6949 | 56.43 | 0 | 0 | 0.0023992 | 2024-01-12 19:52:50 | 0.0003564
6186 | 2 | 2 | CC Chg | 06:44:30 | 51:29:24 | 0.1032 | 3.4538 | 0.6958 | 0.6958 | 56.5 | 0 | 0 | 0.0024022 | 2024-01-12 19:53:20 | 0.0003564
6187 | 2 | 2 | CC Chg | 06:45:00 | 51:29:54 | 0.1032 | 3.4538 | 0.6966 | 0.6966 | 56.57 | 0 | 0 | 0.0024052 | 2024-01-12 19:53:50 | 0.0003565
6188 | 2 | 2 | CC Chg | 06:45:30 | 51:30:24 | 0.1032 | 3.4538 | 0.6975 | 0.6975 | 56.64 | 0 | 0 | 0.0024082 | 2024-01-12 19:54:20 | 0.0003564
6189 | 2 | 2 | CC Chg | 06:46:00 | 51:30:54 | 0.1032 | 3.4538 | 0.6984 | 0.6984 | 56.71 | 0 | 0 | 0.0024111 | 2024-01-12 19:54:50 | 0.0003564
6190 | 2 | 2 | CC Chg | 06:46:30 | 51:31:24 | 0.1032 | 3.4539 | 0.6992 | 0.6992 | 56.78 | 0 | 0 | 0.0024141 | 2024-01-12 19:55:20 | 0.0003565
6191 | 2 | 2 | CC Chg | 06:47:00 | 51:31:54 | 0.1032 | 3.4539 | 0.7001 | 0.7001 | 56.85 | 0 | 0 | 0.0024171 | 2024-01-12 19:55:50 | 0.0003564
6192 | 2 | 2 | CC Chg | 06:47:30 | 51:32:24 | 0.1032 | 3.4539 | 0.7009 | 0.7009 | 56.92 | 0 | 0 | 0.00242 | 2024-01-12 19:56:20 | 0.0003564
6193 | 2 | 2 | CC Chg | 06:48:00 | 51:32:54 | 0.1032 | 3.4539 | 0.7018 | 0.7018 | 56.99 | 0 | 0 | 0.002423 | 2024-01-12 19:56:50 | 0.0003564
6194 | 2 | 2 | CC Chg | 06:48:30 | 51:33:24 | 0.1032 | 3.4539 | 0.7027 | 0.7027 | 57.06 | 0 | 0 | 0.002426 | 2024-01-12 19:57:20 | 0.0003564
6195 | 2 | 2 | CC Chg | 06:49:00 | 51:33:54 | 0.1032 | 3.4539 | 0.7035 | 0.7035 | 57.13 | 0 | 0 | 0.002429 | 2024-01-12 19:57:50 | 0.0003564
6196 | 2 | 2 | CC Chg | 06:49:30 | 51:34:24 | 0.1032 | 3.4539 | 0.7044 | 0.7044 | 57.2 | 0 | 0 | 0.0024319 | 2024-01-12 19:58:20 | 0.0003564
6197 | 2 | 2 | CC Chg | 06:50:00 | 51:34:54 | 0.1032 | 3.4538 | 0.7052 | 0.7052 | 57.27 | 0 | 0 | 0.0024349 | 2024-01-12 19:58:50 | 0.0003564
6198 | 2 | 2 | CC Chg | 06:50:30 | 51:35:24 | 0.1032 | 3.4539 | 0.7061 | 0.7061 | 57.34 | 0 | 0 | 0.0024379 | 2024-01-12 19:59:20 | 0.0003564
6199 | 2 | 2 | CC Chg | 06:51:00 | 51:35:54 | 0.1032 | 3.4539 | 0.707 | 0.707 | 57.41 | 0 | 0 | 0.0024408 | 2024-01-12 19:59:50 | 0.0003564
6200 | 2 | 2 | CC Chg | 06:51:30 | 51:36:24 | 0.1032 | 3.4539 | 0.7078 | 0.7078 | 57.48 | 0 | 0 | 0.0024438 | 2024-01-12 20:00:20 | 0.0003564
6201 | 2 | 2 | CC Chg | 06:52:00 | 51:36:54 | 0.1032 | 3.4539 | 0.7087 | 0.7087 | 57.55 | 0 | 0 | 0.0024468 | 2024-01-12 20:00:50 | 0.0003564
6202 | 2 | 2 | CC Chg | 06:52:30 | 51:37:24 | 0.1032 | 3.4539 | 0.7095 | 0.7095 | 57.62 | 0 | 0 | 0.0024497 | 2024-01-12 20:01:20 | 0.0003564
6203 | 2 | 2 | CC Chg | 06:53:00 | 51:37:54 | 0.1032 | 3.4539 | 0.7104 | 0.7104 | 57.69 | 0 | 0 | 0.0024527 | 2024-01-12 20:01:50 | 0.0003565
6204 | 2 | 2 | CC Chg | 06:53:30 | 51:38:24 | 0.1032 | 3.4538 | 0.7113 | 0.7113 | 57.76 | 0 | 0 | 0.0024557 | 2024-01-12 20:02:20 | 0.0003564
6205 | 2 | 2 | CC Chg | 06:54:00 | 51:38:54 | 0.1032 | 3.4539 | 0.7121 | 0.7121 | 57.83 | 0 | 0 | 0.0024587 | 2024-01-12 20:02:50 | 0.0003564
6206 | 2 | 2 | CC Chg | 06:54:30 | 51:39:24 | 0.1032 | 3.4539 | 0.713 | 0.713 | 57.9 | 0 | 0 | 0.0024616 | 2024-01-12 20:03:20 | 0.0003564
6207 | 2 | 2 | CC Chg | 06:55:00 | 51:39:54 | 0.1032 | 3.4539 | 0.7138 | 0.7138 | 57.97 | 0 | 0 | 0.0024646 | 2024-01-12 20:03:50 | 0.0003564
6208 | 2 | 2 | CC Chg | 06:55:30 | 51:40:24 | 0.1032 | 3.4539 | 0.7147 | 0.7147 | 58.04 | 0 | 0 | 0.0024676 | 2024-01-12 20:04:20 | 0.0003564
6209 | 2 | 2 | CC Chg | 06:56:00 | 51:40:54 | 0.1032 | 3.4539 | 0.7156 | 0.7156 | 58.11 | 0 | 0 | 0.0024705 | 2024-01-12 20:04:50 | 0.0003564
6210 | 2 | 2 | CC Chg | 06:56:30 | 51:41:24 | 0.1032 | 3.4539 | 0.7164 | 0.7164 | 58.18 | 0 | 0 | 0.0024735 | 2024-01-12 20:05:20 | 0.0003564
6211 | 2 | 2 | CC Chg | 06:57:00 | 51:41:54 | 0.1032 | 3.454 | 0.7173 | 0.7173 | 58.24 | 0 | 0 | 0.0024765 | 2024-01-12 20:05:50 | 0.0003565
6212 | 2 | 2 | CC Chg | 06:57:30 | 51:42:24 | 0.1032 | 3.454 | 0.7181 | 0.7181 | 58.31 | 0 | 0 | 0.0024794 | 2024-01-12 20:06:20 | 0.0003565
6213 | 2 | 2 | CC Chg | 06:58:00 | 51:42:54 | 0.1032 | 3.454 | 0.719 | 0.719 | 58.38 | 0 | 0 | 0.0024824 | 2024-01-12 20:06:50 | 0.0003565
6214 | 2 | 2 | CC Chg | 06:58:30 | 51:43:24 | 0.1032 | 3.4539 | 0.7199 | 0.7199 | 58.45 | 0 | 0 | 0.0024854 | 2024-01-12 20:07:20 | 0.0003564
6215 | 2 | 2 | CC Chg | 06:59:00 | 51:43:54 | 0.1032 | 3.4539 | 0.7207 | 0.7207 | 58.52 | 0 | 0 | 0.0024884 | 2024-01-12 20:07:50 | 0.0003564
6216 | 2 | 2 | CC Chg | 06:59:30 | 51:44:24 | 0.1032 | 3.454 | 0.7216 | 0.7216 | 58.59 | 0 | 0 | 0.0024913 | 2024-01-12 20:08:20 | 0.0003565
6217 | 2 | 2 | CC Chg | 07:00:00 | 51:44:54 | 0.1032 | 3.4539 | 0.7224 | 0.7224 | 58.66 | 0 | 0 | 0.0024943 | 2024-01-12 20:08:50 | 0.0003564
6218 | 2 | 2 | CC Chg | 07:00:30 | 51:45:24 | 0.1032 | 3.4539 | 0.7233 | 0.7233 | 58.73 | 0 | 0 | 0.0024973 | 2024-01-12 20:09:20 | 0.0003564
6219 | 2 | 2 | CC Chg | 07:01:00 | 51:45:54 | 0.1032 | 3.4539 | 0.7242 | 0.7242 | 58.8 | 0 | 0 | 0.0025002 | 2024-01-12 20:09:50 | 0.0003564
6220 | 2 | 2 | CC Chg | 07:01:30 | 51:46:24 | 0.1032 | 3.4539 | 0.725 | 0.725 | 58.87 | 0 | 0 | 0.0025032 | 2024-01-12 20:10:20 | 0.0003564
6221 | 2 | 2 | CC Chg | 07:02:00 | 51:46:54 | 0.1032 | 3.454 | 0.7259 | 0.7259 | 58.94 | 0 | 0 | 0.0025062 | 2024-01-12 20:10:50 | 0.0003564
6222 | 2 | 2 | CC Chg | 07:02:30 | 51:47:24 | 0.1032 | 3.454 | 0.7267 | 0.7267 | 59.01 | 0 | 0 | 0.0025091 | 2024-01-12 20:11:20 | 0.0003565
6223 | 2 | 2 | CC Chg | 07:03:00 | 51:47:54 | 0.1032 | 3.454 | 0.7276 | 0.7276 | 59.08 | 0 | 0 | 0.0025121 | 2024-01-12 20:11:50 | 0.0003565
6224 | 2 | 2 | CC Chg | 07:03:30 | 51:48:24 | 0.1032 | 3.454 | 0.7285 | 0.7285 | 59.15 | 0 | 0 | 0.0025151 | 2024-01-12 20:12:20 | 0.0003565
6225 | 2 | 2 | CC Chg | 07:04:00 | 51:48:54 | 0.1032 | 3.454 | 0.7293 | 0.7293 | 59.22 | 0 | 0 | 0.0025181 | 2024-01-12 20:12:50 | 0.0003565
6226 | 2 | 2 | CC Chg | 07:04:30 | 51:49:24 | 0.1032 | 3.454 | 0.7302 | 0.7302 | 59.29 | 0 | 0 | 0.002521 | 2024-01-12 20:13:20 | 0.0003565
6227 | 2 | 2 | CC Chg | 07:05:00 | 51:49:54 | 0.1032 | 3.454 | 0.731 | 0.731 | 59.36 | 0 | 0 | 0.002524 | 2024-01-12 20:13:50 | 0.0003564
6228 | 2 | 2 | CC Chg | 07:05:30 | 51:50:24 | 0.1032 | 3.4541 | 0.7319 | 0.7319 | 59.43 | 0 | 0 | 0.002527 | 2024-01-12 20:14:20 | 0.0003564
6229 | 2 | 2 | CC Chg | 07:06:00 | 51:50:54 | 0.1032 | 3.454 | 0.7328 | 0.7328 | 59.5 | 0 | 0 | 0.0025299 | 2024-01-12 20:14:50 | 0.0003565
6230 | 2 | 2 | CC Chg | 07:06:30 | 51:51:24 | 0.1032 | 3.454 | 0.7336 | 0.7336 | 59.57 | 0 | 0 | 0.0025329 | 2024-01-12 20:15:20 | 0.0003565
6231 | 2 | 2 | CC Chg | 07:07:00 | 51:51:54 | 0.1032 | 3.454 | 0.7345 | 0.7345 | 59.64 | 0 | 0 | 0.0025359 | 2024-01-12 20:15:50 | 0.0003565
6232 | 2 | 2 | CC Chg | 07:07:30 | 51:52:24 | 0.1032 | 3.4541 | 0.7353 | 0.7353 | 59.71 | 0 | 0 | 0.0025389 | 2024-01-12 20:16:20 | 0.0003564
6233 | 2 | 2 | CC Chg | 07:08:00 | 51:52:54 | 0.1032 | 3.454 | 0.7362 | 0.7362 | 59.78 | 0 | 0 | 0.0025418 | 2024-01-12 20:16:50 | 0.0003565
6234 | 2 | 2 | CC Chg | 07:08:30 | 51:53:24 | 0.1032 | 3.454 | 0.7371 | 0.7371 | 59.85 | 0 | 0 | 0.0025448 | 2024-01-12 20:17:20 | 0.0003564
6235 | 2 | 2 | CC Chg | 07:09:00 | 51:53:54 | 0.1032 | 3.4541 | 0.7379 | 0.7379 | 59.92 | 0 | 0 | 0.0025478 | 2024-01-12 20:17:50 | 0.0003565
6236 | 2 | 2 | CC Chg | 07:09:30 | 51:54:24 | 0.1032 | 3.4541 | 0.7388 | 0.7388 | 59.99 | 0 | 0 | 0.0025507 | 2024-01-12 20:18:20 | 0.0003565
6237 | 2 | 2 | CC Chg | 07:10:00 | 51:54:54 | 0.1032 | 3.4541 | 0.7396 | 0.7396 | 60.06 | 0 | 0 | 0.0025537 | 2024-01-12 20:18:50 | 0.0003565
6238 | 2 | 2 | CC Chg | 07:10:30 | 51:55:24 | 0.1032 | 3.4541 | 0.7405 | 0.7405 | 60.13 | 0 | 0 | 0.0025567 | 2024-01-12 20:19:20 | 0.0003565
6239 | 2 | 2 | CC Chg | 07:11:00 | 51:55:54 | 0.1032 | 3.4541 | 0.7414 | 0.7414 | 60.2 | 0 | 0 | 0.0025596 | 2024-01-12 20:19:50 | 0.0003565
6240 | 2 | 2 | CC Chg | 07:11:30 | 51:56:24 | 0.1032 | 3.4541 | 0.7422 | 0.7422 | 60.27 | 0 | 0 | 0.0025626 | 2024-01-12 20:20:20 | 0.0003565
6241 | 2 | 2 | CC Chg | 07:12:00 | 51:56:54 | 0.1032 | 3.454 | 0.7431 | 0.7431 | 60.34 | 0 | 0 | 0.0025656 | 2024-01-12 20:20:50 | 0.0003565
6242 | 2 | 2 | CC Chg | 07:12:30 | 51:57:24 | 0.1032 | 3.454 | 0.7439 | 0.7439 | 60.41 | 0 | 0 | 0.0025686 | 2024-01-12 20:21:20 | 0.0003564
6243 | 2 | 2 | CC Chg | 07:13:00 | 51:57:54 | 0.1032 | 3.4541 | 0.7448 | 0.7448 | 60.48 | 0 | 0 | 0.0025715 | 2024-01-12 20:21:50 | 0.0003565
6244 | 2 | 2 | CC Chg | 07:13:30 | 51:58:24 | 0.1032 | 3.4541 | 0.7457 | 0.7457 | 60.55 | 0 | 0 | 0.0025745 | 2024-01-12 20:22:20 | 0.0003565
6245 | 2 | 2 | CC Chg | 07:14:00 | 51:58:54 | 0.1032 | 3.4541 | 0.7465 | 0.7465 | 60.62 | 0 | 0 | 0.0025775 | 2024-01-12 20:22:50 | 0.0003565
6246 | 2 | 2 | CC Chg | 07:14:30 | 51:59:24 | 0.1032 | 3.4541 | 0.7474 | 0.7474 | 60.69 | 0 | 0 | 0.0025804 | 2024-01-12 20:23:20 | 0.0003565
6247 | 2 | 2 | CC Chg | 07:15:00 | 51:59:54 | 0.1032 | 3.454 | 0.7482 | 0.7482 | 60.76 | 0 | 0 | 0.0025834 | 2024-01-12 20:23:50 | 0.0003565
6248 | 2 | 2 | CC Chg | 07:15:30 | 52:00:24 | 0.1032 | 3.4541 | 0.7491 | 0.7491 | 60.83 | 0 | 0 | 0.0025864 | 2024-01-12 20:24:20 | 0.0003565
6249 | 2 | 2 | CC Chg | 07:16:00 | 52:00:54 | 0.1032 | 3.4542 | 0.75 | 0.75 | 60.9 | 0 | 0 | 0.0025894 | 2024-01-12 20:24:50 | 0.0003565
6250 | 2 | 2 | CC Chg | 07:16:30 | 52:01:24 | 0.1032 | 3.4541 | 0.7508 | 0.7508 | 60.97 | 0 | 0 | 0.0025923 | 2024-01-12 20:25:20 | 0.0003565
6251 | 2 | 2 | CC Chg | 07:17:00 | 52:01:54 | 0.1032 | 3.4541 | 0.7517 | 0.7517 | 61.04 | 0 | 0 | 0.0025953 | 2024-01-12 20:25:50 | 0.0003565
6252 | 2 | 2 | CC Chg | 07:17:30 | 52:02:24 | 0.1032 | 3.4541 | 0.7525 | 0.7525 | 61.11 | 0 | 0 | 0.0025983 | 2024-01-12 20:26:20 | 0.0003565
6253 | 2 | 2 | CC Chg | 07:18:00 | 52:02:54 | 0.1032 | 3.4542 | 0.7534 | 0.7534 | 61.18 | 0 | 0 | 0.0026012 | 2024-01-12 20:26:50 | 0.0003564
6254 | 2 | 2 | CC Chg | 07:18:30 | 52:03:24 | 0.1032 | 3.4541 | 0.7543 | 0.7543 | 61.25 | 0 | 0 | 0.0026042 | 2024-01-12 20:27:20 | 0.0003565
6255 | 2 | 2 | CC Chg | 07:19:00 | 52:03:54 | 0.1032 | 3.4541 | 0.7551 | 0.7551 | 61.32 | 0 | 0 | 0.0026072 | 2024-01-12 20:27:50 | 0.0003564
6256 | 2 | 2 | CC Chg | 07:19:30 | 52:04:24 | 0.1032 | 3.4541 | 0.756 | 0.756 | 61.39 | 0 | 0 | 0.0026101 | 2024-01-12 20:28:20 | 0.0003565
6257 | 2 | 2 | CC Chg | 07:20:00 | 52:04:54 | 0.1032 | 3.4542 | 0.7568 | 0.7568 | 61.46 | 0 | 0 | 0.0026131 | 2024-01-12 20:28:50 | 0.0003565
6258 | 2 | 2 | CC Chg | 07:20:30 | 52:05:24 | 0.1032 | 3.4541 | 0.7577 | 0.7577 | 61.53 | 0 | 0 | 0.0026161 | 2024-01-12 20:29:20 | 0.0003564
6259 | 2 | 2 | CC Chg | 07:21:00 | 52:05:54 | 0.1032 | 3.4542 | 0.7586 | 0.7586 | 61.6 | 0 | 0 | 0.0026191 | 2024-01-12 20:29:50 | 0.0003565
6260 | 2 | 2 | CC Chg | 07:21:30 | 52:06:24 | 0.1032 | 3.4541 | 0.7594 | 0.7594 | 61.67 | 0 | 0 | 0.002622 | 2024-01-12 20:30:20 | 0.0003564
6261 | 2 | 2 | CC Chg | 07:22:00 | 52:06:54 | 0.1032 | 3.4541 | 0.7603 | 0.7603 | 61.74 | 0 | 0 | 0.002625 | 2024-01-12 20:30:50 | 0.0003565
6262 | 2 | 2 | CC Chg | 07:22:30 | 52:07:24 | 0.1032 | 3.4542 | 0.7611 | 0.7611 | 61.81 | 0 | 0 | 0.002628 | 2024-01-12 20:31:20 | 0.0003565
6263 | 2 | 2 | CC Chg | 07:23:00 | 52:07:54 | 0.1032 | 3.4542 | 0.762 | 0.762 | 61.88 | 0 | 0 | 0.0026309 | 2024-01-12 20:31:50 | 0.0003565
6264 | 2 | 2 | CC Chg | 07:23:30 | 52:08:24 | 0.1032 | 3.4542 | 0.7629 | 0.7629 | 61.95 | 0 | 0 | 0.0026339 | 2024-01-12 20:32:20 | 0.0003564
6265 | 2 | 2 | CC Chg | 07:24:00 | 52:08:54 | 0.1032 | 3.4541 | 0.7637 | 0.7637 | 62.02 | 0 | 0 | 0.0026369 | 2024-01-12 20:32:50 | 0.0003565
6266 | 2 | 2 | CC Chg | 07:24:30 | 52:09:24 | 0.1032 | 3.4542 | 0.7646 | 0.7646 | 62.09 | 0 | 0 | 0.0026399 | 2024-01-12 20:33:20 | 0.0003565
6267 | 2 | 2 | CC Chg | 07:25:00 | 52:09:54 | 0.1032 | 3.4542 | 0.7654 | 0.7654 | 62.16 | 0 | 0 | 0.0026428 | 2024-01-12 20:33:50 | 0.0003565
6268 | 2 | 2 | CC Chg | 07:25:30 | 52:10:24 | 0.1032 | 3.4542 | 0.7663 | 0.7663 | 62.23 | 0 | 0 | 0.0026458 | 2024-01-12 20:34:20 | 0.0003565
6269 | 2 | 2 | CC Chg | 07:26:00 | 52:10:54 | 0.1032 | 3.4542 | 0.7672 | 0.7672 | 62.3 | 0 | 0 | 0.0026488 | 2024-01-12 20:34:50 | 0.0003564
6270 | 2 | 2 | CC Chg | 07:26:30 | 52:11:24 | 0.1032 | 3.4542 | 0.768 | 0.768 | 62.37 | 0 | 0 | 0.0026517 | 2024-01-12 20:35:20 | 0.0003565
6271 | 2 | 2 | CC Chg | 07:27:00 | 52:11:54 | 0.1032 | 3.4542 | 0.7689 | 0.7689 | 62.43 | 0 | 0 | 0.0026547 | 2024-01-12 20:35:50 | 0.0003565
6272 | 2 | 2 | CC Chg | 07:27:30 | 52:12:24 | 0.1032 | 3.4542 | 0.7697 | 0.7697 | 62.5 | 0 | 0 | 0.0026577 | 2024-01-12 20:36:20 | 0.0003565
6273 | 2 | 2 | CC Chg | 07:28:00 | 52:12:54 | 0.1032 | 3.4542 | 0.7706 | 0.7706 | 62.57 | 0 | 0 | 0.0026606 | 2024-01-12 20:36:50 | 0.0003565
6274 | 2 | 2 | CC Chg | 07:28:30 | 52:13:24 | 0.1032 | 3.4541 | 0.7715 | 0.7715 | 62.64 | 0 | 0 | 0.0026636 | 2024-01-12 20:37:20 | 0.0003564
6275 | 2 | 2 | CC Chg | 07:29:00 | 52:13:54 | 0.1032 | 3.4542 | 0.7723 | 0.7723 | 62.71 | 0 | 0 | 0.0026666 | 2024-01-12 20:37:50 | 0.0003565
6276 | 2 | 2 | CC Chg | 07:29:30 | 52:14:24 | 0.1032 | 3.4542 | 0.7732 | 0.7732 | 62.78 | 0 | 0 | 0.0026696 | 2024-01-12 20:38:20 | 0.0003565
6277 | 2 | 2 | CC Chg | 07:30:00 | 52:14:54 | 0.1032 | 3.4542 | 0.774 | 0.774 | 62.85 | 0 | 0 | 0.0026725 | 2024-01-12 20:38:50 | 0.0003565
6278 | 2 | 2 | CC Chg | 07:30:30 | 52:15:24 | 0.1032 | 3.4542 | 0.7749 | 0.7749 | 62.92 | 0 | 0 | 0.0026755 | 2024-01-12 20:39:20 | 0.0003565
6279 | 2 | 2 | CC Chg | 07:31:00 | 52:15:54 | 0.1032 | 3.4542 | 0.7758 | 0.7758 | 62.99 | 0 | 0 | 0.0026785 | 2024-01-12 20:39:50 | 0.0003565
6280 | 2 | 2 | CC Chg | 07:31:30 | 52:16:24 | 0.1032 | 3.4542 | 0.7766 | 0.7766 | 63.06 | 0 | 0 | 0.0026814 | 2024-01-12 20:40:20 | 0.0003565
6281 | 2 | 2 | CC Chg | 07:32:00 | 52:16:54 | 0.1032 | 3.4542 | 0.7775 | 0.7775 | 63.13 | 0 | 0 | 0.0026844 | 2024-01-12 20:40:50 | 0.0003565
6282 | 2 | 2 | CC Chg | 07:32:30 | 52:17:24 | 0.1032 | 3.4542 | 0.7783 | 0.7783 | 63.2 | 0 | 0 | 0.0026874 | 2024-01-12 20:41:20 | 0.0003565
6283 | 2 | 2 | CC Chg | 07:33:00 | 52:17:54 | 0.1032 | 3.4542 | 0.7792 | 0.7792 | 63.27 | 0 | 0 | 0.0026904 | 2024-01-12 20:41:50 | 0.0003565
6284 | 2 | 2 | CC Chg | 07:33:30 | 52:18:24 | 0.1032 | 3.4542 | 0.7801 | 0.7801 | 63.34 | 0 | 0 | 0.0026933 | 2024-01-12 20:42:20 | 0.0003565
6285 | 2 | 2 | CC Chg | 07:34:00 | 52:18:54 | 0.1032 | 3.4542 | 0.7809 | 0.7809 | 63.41 | 0 | 0 | 0.0026963 | 2024-01-12 20:42:50 | 0.0003565
6286 | 2 | 2 | CC Chg | 07:34:30 | 52:19:24 | 0.1032 | 3.4543 | 0.7818 | 0.7818 | 63.48 | 0 | 0 | 0.0026993 | 2024-01-12 20:43:20 | 0.0003565
6287 | 2 | 2 | CC Chg | 07:35:00 | 52:19:54 | 0.1032 | 3.4542 | 0.7826 | 0.7826 | 63.55 | 0 | 0 | 0.0027022 | 2024-01-12 20:43:50 | 0.0003565
6288 | 2 | 2 | CC Chg | 07:35:30 | 52:20:24 | 0.1032 | 3.4542 | 0.7835 | 0.7835 | 63.62 | 0 | 0 | 0.0027052 | 2024-01-12 20:44:20 | 0.0003565
6289 | 2 | 2 | CC Chg | 07:36:00 | 52:20:54 | 0.1032 | 3.4542 | 0.7844 | 0.7844 | 63.69 | 0 | 0 | 0.0027082 | 2024-01-12 20:44:50 | 0.0003565
6290 | 2 | 2 | CC Chg | 07:36:30 | 52:21:24 | 0.1032 | 3.4542 | 0.7852 | 0.7852 | 63.76 | 0 | 0 | 0.0027111 | 2024-01-12 20:45:20 | 0.0003565
6291 | 2 | 2 | CC Chg | 07:37:00 | 52:21:54 | 0.1032 | 3.4543 | 0.7861 | 0.7861 | 63.83 | 0 | 0 | 0.0027141 | 2024-01-12 20:45:50 | 0.0003564
6292 | 2 | 2 | CC Chg | 07:37:30 | 52:22:24 | 0.1032 | 3.4542 | 0.7869 | 0.7869 | 63.9 | 0 | 0 | 0.0027171 | 2024-01-12 20:46:20 | 0.0003565
6293 | 2 | 2 | CC Chg | 07:38:00 | 52:22:54 | 0.1032 | 3.4543 | 0.7878 | 0.7878 | 63.97 | 0 | 0 | 0.0027201 | 2024-01-12 20:46:50 | 0.0003565
6294 | 2 | 2 | CC Chg | 07:38:30 | 52:23:24 | 0.1032 | 3.4543 | 0.7887 | 0.7887 | 64.04 | 0 | 0 | 0.002723 | 2024-01-12 20:47:20 | 0.0003565
6295 | 2 | 2 | CC Chg | 07:39:00 | 52:23:54 | 0.1032 | 3.4543 | 0.7895 | 0.7895 | 64.11 | 0 | 0 | 0.002726 | 2024-01-12 20:47:50 | 0.0003565
6296 | 2 | 2 | CC Chg | 07:39:30 | 52:24:24 | 0.1032 | 3.4543 | 0.7904 | 0.7904 | 64.18 | 0 | 0 | 0.002729 | 2024-01-12 20:48:20 | 0.0003565
6297 | 2 | 2 | CC Chg | 07:40:00 | 52:24:54 | 0.1032 | 3.4543 | 0.7912 | 0.7912 | 64.25 | 0 | 0 | 0.0027319 | 2024-01-12 20:48:50 | 0.0003565
6298 | 2 | 2 | CC Chg | 07:40:30 | 52:25:24 | 0.1032 | 3.4543 | 0.7921 | 0.7921 | 64.32 | 0 | 0 | 0.0027349 | 2024-01-12 20:49:20 | 0.0003565
6299 | 2 | 2 | CC Chg | 07:41:00 | 52:25:54 | 0.1032 | 3.4544 | 0.793 | 0.793 | 64.39 | 0 | 0 | 0.0027379 | 2024-01-12 20:49:50 | 0.0003565
6300 | 2 | 2 | CC Chg | 07:41:30 | 52:26:24 | 0.1032 | 3.4543 | 0.7938 | 0.7938 | 64.46 | 0 | 0 | 0.0027409 | 2024-01-12 20:50:20 | 0.0003565
6301 | 2 | 2 | CC Chg | 07:42:00 | 52:26:54 | 0.1032 | 3.4543 | 0.7947 | 0.7947 | 64.53 | 0 | 0 | 0.0027438 | 2024-01-12 20:50:50 | 0.0003565
6302 | 2 | 2 | CC Chg | 07:42:30 | 52:27:24 | 0.1032 | 3.4543 | 0.7955 | 0.7955 | 64.6 | 0 | 0 | 0.0027468 | 2024-01-12 20:51:20 | 0.0003565
6303 | 2 | 2 | CC Chg | 07:43:00 | 52:27:54 | 0.1032 | 3.4542 | 0.7964 | 0.7964 | 64.67 | 0 | 0 | 0.0027498 | 2024-01-12 20:51:50 | 0.0003565
6304 | 2 | 2 | CC Chg | 07:43:30 | 52:28:24 | 0.1032 | 3.4543 | 0.7973 | 0.7973 | 64.74 | 0 | 0 | 0.0027527 | 2024-01-12 20:52:20 | 0.0003565
6305 | 2 | 2 | CC Chg | 07:44:00 | 52:28:54 | 0.1032 | 3.4543 | 0.7981 | 0.7981 | 64.81 | 0 | 0 | 0.0027557 | 2024-01-12 20:52:50 | 0.0003565
6306 | 2 | 2 | CC Chg | 07:44:30 | 52:29:24 | 0.1032 | 3.4543 | 0.799 | 0.799 | 64.88 | 0 | 0 | 0.0027587 | 2024-01-12 20:53:20 | 0.0003565
6307 | 2 | 2 | CC Chg | 07:45:00 | 52:29:54 | 0.1032 | 3.4543 | 0.7998 | 0.7998 | 64.95 | 0 | 0 | 0.0027616 | 2024-01-12 20:53:50 | 0.0003565
6308 | 2 | 2 | CC Chg | 07:45:30 | 52:30:24 | 0.1032 | 3.4543 | 0.8007 | 0.8007 | 65.02 | 0 | 0 | 0.0027646 | 2024-01-12 20:54:20 | 0.0003565
6309 | 2 | 2 | CC Chg | 07:46:00 | 52:30:54 | 0.1032 | 3.4542 | 0.8016 | 0.8016 | 65.09 | 0 | 0 | 0.0027676 | 2024-01-12 20:54:50 | 0.0003565
6310 | 2 | 2 | CC Chg | 07:46:30 | 52:31:24 | 0.1032 | 3.4543 | 0.8024 | 0.8024 | 65.16 | 0 | 0 | 0.0027706 | 2024-01-12 20:55:20 | 0.0003564
6311 | 2 | 2 | CC Chg | 07:47:00 | 52:31:54 | 0.1032 | 3.4543 | 0.8033 | 0.8033 | 65.23 | 0 | 0 | 0.0027735 | 2024-01-12 20:55:50 | 0.0003564
6312 | 2 | 2 | CC Chg | 07:47:30 | 52:32:24 | 0.1032 | 3.4543 | 0.8041 | 0.8041 | 65.3 | 0 | 0 | 0.0027765 | 2024-01-12 20:56:20 | 0.0003564
6313 | 2 | 2 | CC Chg | 07:48:00 | 52:32:54 | 0.1032 | 3.4542 | 0.805 | 0.805 | 65.37 | 0 | 0 | 0.0027795 | 2024-01-12 20:56:50 | 0.0003565
6314 | 2 | 2 | CC Chg | 07:48:30 | 52:33:24 | 0.1032 | 3.4543 | 0.8059 | 0.8059 | 65.44 | 0 | 0 | 0.0027824 | 2024-01-12 20:57:20 | 0.0003565
6315 | 2 | 2 | CC Chg | 07:49:00 | 52:33:54 | 0.1032 | 3.4543 | 0.8067 | 0.8067 | 65.51 | 0 | 0 | 0.0027854 | 2024-01-12 20:57:50 | 0.0003564
6316 | 2 | 2 | CC Chg | 07:49:30 | 52:34:24 | 0.1032 | 3.4542 | 0.8076 | 0.8076 | 65.58 | 0 | 0 | 0.0027884 | 2024-01-12 20:58:20 | 0.0003564
6317 | 2 | 2 | CC Chg | 07:50:00 | 52:34:54 | 0.1032 | 3.4543 | 0.8084 | 0.8084 | 65.65 | 0 | 0 | 0.0027914 | 2024-01-12 20:58:50 | 0.0003564
6318 | 2 | 2 | CC Chg | 07:50:30 | 52:35:24 | 0.1032 | 3.4544 | 0.8093 | 0.8093 | 65.72 | 0 | 0 | 0.0027943 | 2024-01-12 20:59:20 | 0.0003565
6319 | 2 | 2 | CC Chg | 07:51:00 | 52:35:54 | 0.1032 | 3.4543 | 0.8102 | 0.8102 | 65.79 | 0 | 0 | 0.0027973 | 2024-01-12 20:59:50 | 0.0003564
6320 | 2 | 2 | CC Chg | 07:51:30 | 52:36:24 | 0.1032 | 3.4543 | 0.811 | 0.811 | 65.86 | 0 | 0 | 0.0028003 | 2024-01-12 21:00:20 | 0.0003565
6321 | 2 | 2 | CC Chg | 07:52:00 | 52:36:54 | 0.1032 | 3.4543 | 0.8119 | 0.8119 | 65.93 | 0 | 0 | 0.0028032 | 2024-01-12 21:00:50 | 0.0003565
6322 | 2 | 2 | CC Chg | 07:52:30 | 52:37:24 | 0.1032 | 3.4544 | 0.8127 | 0.8127 | 66 | 0 | 0 | 0.0028062 | 2024-01-12 21:01:20 | 0.0003565
6323 | 2 | 2 | CC Chg | 07:53:00 | 52:37:54 | 0.1032 | 3.4543 | 0.8136 | 0.8136 | 66.07 | 0 | 0 | 0.0028092 | 2024-01-12 21:01:50 | 0.0003565
6324 | 2 | 2 | CC Chg | 07:53:30 | 52:38:24 | 0.1032 | 3.4544 | 0.8145 | 0.8145 | 66.14 | 0 | 0 | 0.0028122 | 2024-01-12 21:02:20 | 0.0003565
6325 | 2 | 2 | CC Chg | 07:54:00 | 52:38:54 | 0.1032 | 3.4543 | 0.8153 | 0.8153 | 66.21 | 0 | 0 | 0.0028151 | 2024-01-12 21:02:50 | 0.0003565
6326 | 2 | 2 | CC Chg | 07:54:30 | 52:39:24 | 0.1032 | 3.4544 | 0.8162 | 0.8162 | 66.28 | 0 | 0 | 0.0028181 | 2024-01-12 21:03:20 | 0.0003565
6327 | 2 | 2 | CC Chg | 07:55:00 | 52:39:54 | 0.1032 | 3.4543 | 0.817 | 0.817 | 66.35 | 0 | 0 | 0.0028211 | 2024-01-12 21:03:50 | 0.0003564
6328 | 2 | 2 | CC Chg | 07:55:30 | 52:40:24 | 0.1032 | 3.4544 | 0.8179 | 0.8179 | 66.42 | 0 | 0 | 0.002824 | 2024-01-12 21:04:20 | 0.0003565
6329 | 2 | 2 | CC Chg | 07:56:00 | 52:40:54 | 0.1032 | 3.4544 | 0.8188 | 0.8188 | 66.49 | 0 | 0 | 0.002827 | 2024-01-12 21:04:50 | 0.0003565
6330 | 2 | 2 | CC Chg | 07:56:30 | 52:41:24 | 0.1032 | 3.4543 | 0.8196 | 0.8196 | 66.56 | 0 | 0 | 0.00283 | 2024-01-12 21:05:20 | 0.0003565
6331 | 2 | 2 | CC Chg | 07:57:00 | 52:41:54 | 0.1032 | 3.4544 | 0.8205 | 0.8205 | 66.62 | 0 | 0 | 0.0028329 | 2024-01-12 21:05:50 | 0.0003565
6332 | 2 | 2 | CC Chg | 07:57:30 | 52:42:24 | 0.1032 | 3.4543 | 0.8213 | 0.8213 | 66.69 | 0 | 0 | 0.0028359 | 2024-01-12 21:06:20 | 0.0003565
6333 | 2 | 2 | CC Chg | 07:58:00 | 52:42:54 | 0.1032 | 3.4544 | 0.8222 | 0.8222 | 66.76 | 0 | 0 | 0.0028389 | 2024-01-12 21:06:50 | 0.0003565
6334 | 2 | 2 | CC Chg | 07:58:30 | 52:43:24 | 0.1032 | 3.4543 | 0.8231 | 0.8231 | 66.83 | 0 | 0 | 0.0028419 | 2024-01-12 21:07:20 | 0.0003565
6335 | 2 | 2 | CC Chg | 07:59:00 | 52:43:54 | 0.1032 | 3.4543 | 0.8239 | 0.8239 | 66.9 | 0 | 0 | 0.0028448 | 2024-01-12 21:07:50 | 0.0003564
6336 | 2 | 2 | CC Chg | 07:59:30 | 52:44:24 | 0.1032 | 3.4544 | 0.8248 | 0.8248 | 66.97 | 0 | 0 | 0.0028478 | 2024-01-12 21:08:20 | 0.0003565
6337 | 2 | 2 | CC Chg | 08:00:00 | 52:44:54 | 0.1032 | 3.4544 | 0.8256 | 0.8256 | 67.04 | 0 | 0 | 0.0028508 | 2024-01-12 21:08:50 | 0.0003565
6338 | 2 | 2 | CC Chg | 08:00:30 | 52:45:24 | 0.1032 | 3.4544 | 0.8265 | 0.8265 | 67.11 | 0 | 0 | 0.0028537 | 2024-01-12 21:09:20 | 0.0003565
6339 | 2 | 2 | CC Chg | 08:01:00 | 52:45:54 | 0.1032 | 3.4544 | 0.8274 | 0.8274 | 67.18 | 0 | 0 | 0.0028567 | 2024-01-12 21:09:50 | 0.0003565
6340 | 2 | 2 | CC Chg | 08:01:30 | 52:46:24 | 0.1032 | 3.4543 | 0.8282 | 0.8282 | 67.25 | 0 | 0 | 0.0028597 | 2024-01-12 21:10:20 | 0.0003565
6341 | 2 | 2 | CC Chg | 08:02:00 | 52:46:54 | 0.1032 | 3.4544 | 0.8291 | 0.8291 | 67.32 | 0 | 0 | 0.0028627 | 2024-01-12 21:10:50 | 0.0003565
6342 | 2 | 2 | CC Chg | 08:02:30 | 52:47:24 | 0.1032 | 3.4544 | 0.8299 | 0.8299 | 67.39 | 0 | 0 | 0.0028656 | 2024-01-12 21:11:20 | 0.0003565
6343 | 2 | 2 | CC Chg | 08:03:00 | 52:47:54 | 0.1032 | 3.4544 | 0.8308 | 0.8308 | 67.46 | 0 | 0 | 0.0028686 | 2024-01-12 21:11:50 | 0.0003565
6344 | 2 | 2 | CC Chg | 08:03:30 | 52:48:24 | 0.1032 | 3.4544 | 0.8317 | 0.8317 | 67.53 | 0 | 0 | 0.0028716 | 2024-01-12 21:12:20 | 0.0003565
6345 | 2 | 2 | CC Chg | 08:04:00 | 52:48:54 | 0.1032 | 3.4544 | 0.8325 | 0.8325 | 67.6 | 0 | 0 | 0.0028745 | 2024-01-12 21:12:50 | 0.0003565
6346 | 2 | 2 | CC Chg | 08:04:30 | 52:49:24 | 0.1032 | 3.4544 | 0.8334 | 0.8334 | 67.67 | 0 | 0 | 0.0028775 | 2024-01-12 21:13:20 | 0.0003565
6347 | 2 | 2 | CC Chg | 08:05:00 | 52:49:54 | 0.1032 | 3.4544 | 0.8342 | 0.8342 | 67.74 | 0 | 0 | 0.0028805 | 2024-01-12 21:13:50 | 0.0003565
6348 | 2 | 2 | CC Chg | 08:05:30 | 52:50:24 | 0.1032 | 3.4545 | 0.8351 | 0.8351 | 67.81 | 0 | 0 | 0.0028834 | 2024-01-12 21:14:20 | 0.0003565
6349 | 2 | 2 | CC Chg | 08:06:00 | 52:50:54 | 0.1032 | 3.4544 | 0.836 | 0.836 | 67.88 | 0 | 0 | 0.0028864 | 2024-01-12 21:14:50 | 0.0003565
6350 | 2 | 2 | CC Chg | 08:06:30 | 52:51:24 | 0.1032 | 3.4544 | 0.8368 | 0.8368 | 67.95 | 0 | 0 | 0.0028894 | 2024-01-12 21:15:20 | 0.0003565
6351 | 2 | 2 | CC Chg | 08:07:00 | 52:51:54 | 0.1032 | 3.4544 | 0.8377 | 0.8377 | 68.02 | 0 | 0 | 0.0028924 | 2024-01-12 21:15:50 | 0.0003565
6352 | 2 | 2 | CC Chg | 08:07:30 | 52:52:24 | 0.1032 | 3.4545 | 0.8385 | 0.8385 | 68.09 | 0 | 0 | 0.0028953 | 2024-01-12 21:16:20 | 0.0003565
6353 | 2 | 2 | CC Chg | 08:08:00 | 52:52:54 | 0.1032 | 3.4545 | 0.8394 | 0.8394 | 68.16 | 0 | 0 | 0.0028983 | 2024-01-12 21:16:50 | 0.0003565
6354 | 2 | 2 | CC Chg | 08:08:30 | 52:53:24 | 0.1032 | 3.4544 | 0.8403 | 0.8403 | 68.23 | 0 | 0 | 0.0029013 | 2024-01-12 21:17:20 | 0.0003565
6355 | 2 | 2 | CC Chg | 08:09:00 | 52:53:54 | 0.1032 | 3.4544 | 0.8411 | 0.8411 | 68.3 | 0 | 0 | 0.0029042 | 2024-01-12 21:17:50 | 0.0003565
6356 | 2 | 2 | CC Chg | 08:09:30 | 52:54:24 | 0.1032 | 3.4544 | 0.842 | 0.842 | 68.37 | 0 | 0 | 0.0029072 | 2024-01-12 21:18:20 | 0.0003565
6357 | 2 | 2 | CC Chg | 08:10:00 | 52:54:54 | 0.1032 | 3.4544 | 0.8428 | 0.8428 | 68.44 | 0 | 0 | 0.0029102 | 2024-01-12 21:18:50 | 0.0003565
6358 | 2 | 2 | CC Chg | 08:10:30 | 52:55:24 | 0.1032 | 3.4544 | 0.8437 | 0.8437 | 68.51 | 0 | 0 | 0.0029132 | 2024-01-12 21:19:20 | 0.0003565
6359 | 2 | 2 | CC Chg | 08:11:00 | 52:55:54 | 0.1032 | 3.4544 | 0.8446 | 0.8446 | 68.58 | 0 | 0 | 0.0029161 | 2024-01-12 21:19:50 | 0.0003565
6360 | 2 | 2 | CC Chg | 08:11:30 | 52:56:24 | 0.1032 | 3.4545 | 0.8454 | 0.8454 | 68.65 | 0 | 0 | 0.0029191 | 2024-01-12 21:20:20 | 0.0003565
6361 | 2 | 2 | CC Chg | 08:12:00 | 52:56:54 | 0.1032 | 3.4545 | 0.8463 | 0.8463 | 68.72 | 0 | 0 | 0.0029221 | 2024-01-12 21:20:50 | 0.0003565
6362 | 2 | 2 | CC Chg | 08:12:30 | 52:57:24 | 0.1032 | 3.4546 | 0.8471 | 0.8471 | 68.79 | 0 | 0 | 0.002925 | 2024-01-12 21:21:20 | 0.0003565
6363 | 2 | 2 | CC Chg | 08:13:00 | 52:57:54 | 0.1032 | 3.4545 | 0.848 | 0.848 | 68.86 | 0 | 0 | 0.002928 | 2024-01-12 21:21:50 | 0.0003565
6364 | 2 | 2 | CC Chg | 08:13:30 | 52:58:24 | 0.1032 | 3.4545 | 0.8489 | 0.8489 | 68.93 | 0 | 0 | 0.002931 | 2024-01-12 21:22:20 | 0.0003565
6365 | 2 | 2 | CC Chg | 08:14:00 | 52:58:54 | 0.1032 | 3.4545 | 0.8497 | 0.8497 | 69 | 0 | 0 | 0.002934 | 2024-01-12 21:22:50 | 0.0003566
6366 | 2 | 2 | CC Chg | 08:14:30 | 52:59:24 | 0.1032 | 3.4545 | 0.8506 | 0.8506 | 69.07 | 0 | 0 | 0.0029369 | 2024-01-12 21:23:20 | 0.0003565
6367 | 2 | 2 | CC Chg | 08:15:00 | 52:59:54 | 0.1032 | 3.4545 | 0.8514 | 0.8514 | 69.14 | 0 | 0 | 0.0029399 | 2024-01-12 21:23:50 | 0.0003565
6368 | 2 | 2 | CC Chg | 08:15:30 | 53:00:24 | 0.1032 | 3.4545 | 0.8523 | 0.8523 | 69.21 | 0 | 0 | 0.0029429 | 2024-01-12 21:24:20 | 0.0003565
6369 | 2 | 2 | CC Chg | 08:16:00 | 53:00:54 | 0.1032 | 3.4545 | 0.8532 | 0.8532 | 69.28 | 0 | 0 | 0.0029458 | 2024-01-12 21:24:50 | 0.0003565
6370 | 2 | 2 | CC Chg | 08:16:30 | 53:01:24 | 0.1032 | 3.4545 | 0.854 | 0.854 | 69.35 | 0 | 0 | 0.0029488 | 2024-01-12 21:25:20 | 0.0003565
6371 | 2 | 2 | CC Chg | 08:17:00 | 53:01:54 | 0.1032 | 3.4546 | 0.8549 | 0.8549 | 69.42 | 0 | 0 | 0.0029518 | 2024-01-12 21:25:50 | 0.0003565
6372 | 2 | 2 | CC Chg | 08:17:30 | 53:02:24 | 0.1032 | 3.4545 | 0.8557 | 0.8557 | 69.49 | 0 | 0 | 0.0029547 | 2024-01-12 21:26:20 | 0.0003565
6373 | 2 | 2 | CC Chg | 08:18:00 | 53:02:54 | 0.1032 | 3.4545 | 0.8566 | 0.8566 | 69.56 | 0 | 0 | 0.0029577 | 2024-01-12 21:26:50 | 0.0003565
6374 | 2 | 2 | CC Chg | 08:18:30 | 53:03:24 | 0.1032 | 3.4545 | 0.8575 | 0.8575 | 69.63 | 0 | 0 | 0.0029607 | 2024-01-12 21:27:20 | 0.0003565
6375 | 2 | 2 | CC Chg | 08:19:00 | 53:03:54 | 0.1032 | 3.4546 | 0.8583 | 0.8583 | 69.7 | 0 | 0 | 0.0029637 | 2024-01-12 21:27:50 | 0.0003565
6376 | 2 | 2 | CC Chg | 08:19:30 | 53:04:24 | 0.1032 | 3.4545 | 0.8592 | 0.8592 | 69.77 | 0 | 0 | 0.0029666 | 2024-01-12 21:28:20 | 0.0003565
6377 | 2 | 2 | CC Chg | 08:20:00 | 53:04:54 | 0.1032 | 3.4546 | 0.86 | 0.86 | 69.84 | 0 | 0 | 0.0029696 | 2024-01-12 21:28:50 | 0.0003565
6378 | 2 | 2 | CC Chg | 08:20:30 | 53:05:24 | 0.1032 | 3.4546 | 0.8609 | 0.8609 | 69.91 | 0 | 0 | 0.0029726 | 2024-01-12 21:29:20 | 0.0003565
6379 | 2 | 2 | CC Chg | 08:21:00 | 53:05:54 | 0.1032 | 3.4546 | 0.8618 | 0.8618 | 69.98 | 0 | 0 | 0.0029755 | 2024-01-12 21:29:50 | 0.0003565
6380 | 2 | 2 | CC Chg | 08:21:30 | 53:06:24 | 0.1032 | 3.4545 | 0.8626 | 0.8626 | 70.05 | 0 | 0 | 0.0029785 | 2024-01-12 21:30:20 | 0.0003565
6381 | 2 | 2 | CC Chg | 08:22:00 | 53:06:54 | 0.1032 | 3.4546 | 0.8635 | 0.8635 | 70.12 | 0 | 0 | 0.0029815 | 2024-01-12 21:30:50 | 0.0003565
6382 | 2 | 2 | CC Chg | 08:22:30 | 53:07:24 | 0.1032 | 3.4545 | 0.8643 | 0.8643 | 70.19 | 0 | 0 | 0.0029845 | 2024-01-12 21:31:20 | 0.0003565
6383 | 2 | 2 | CC Chg | 08:23:00 | 53:07:54 | 0.1032 | 3.4545 | 0.8652 | 0.8652 | 70.26 | 0 | 0 | 0.0029874 | 2024-01-12 21:31:50 | 0.0003565
6384 | 2 | 2 | CC Chg | 08:23:30 | 53:08:24 | 0.1032 | 3.4546 | 0.8661 | 0.8661 | 70.33 | 0 | 0 | 0.0029904 | 2024-01-12 21:32:20 | 0.0003565
6385 | 2 | 2 | CC Chg | 08:24:00 | 53:08:54 | 0.1032 | 3.4546 | 0.8669 | 0.8669 | 70.4 | 0 | 0 | 0.0029934 | 2024-01-12 21:32:50 | 0.0003565
6386 | 2 | 2 | CC Chg | 08:24:30 | 53:09:24 | 0.1032 | 3.4547 | 0.8678 | 0.8678 | 70.47 | 0 | 0 | 0.0029963 | 2024-01-12 21:33:20 | 0.0003566
6387 | 2 | 2 | CC Chg | 08:25:00 | 53:09:54 | 0.1032 | 3.4546 | 0.8686 | 0.8686 | 70.54 | 0 | 0 | 0.0029993 | 2024-01-12 21:33:50 | 0.0003565
6388 | 2 | 2 | CC Chg | 08:25:30 | 53:10:24 | 0.1032 | 3.4545 | 0.8695 | 0.8695 | 70.61 | 0 | 0 | 0.0030023 | 2024-01-12 21:34:20 | 0.0003565
6389 | 2 | 2 | CC Chg | 08:26:00 | 53:10:54 | 0.1032 | 3.4546 | 0.8704 | 0.8704 | 70.68 | 0 | 0 | 0.0030053 | 2024-01-12 21:34:50 | 0.0003565
6390 | 2 | 2 | CC Chg | 08:26:30 | 53:11:24 | 0.1032 | 3.4546 | 0.8712 | 0.8712 | 70.75 | 0 | 0 | 0.0030082 | 2024-01-12 21:35:20 | 0.0003565
6391 | 2 | 2 | CC Chg | 08:27:00 | 53:11:54 | 0.1032 | 3.4546 | 0.8721 | 0.8721 | 70.81 | 0 | 0 | 0.0030112 | 2024-01-12 21:35:50 | 0.0003565
6392 | 2 | 2 | CC Chg | 08:27:30 | 53:12:24 | 0.1032 | 3.4546 | 0.8729 | 0.8729 | 70.88 | 0 | 0 | 0.0030142 | 2024-01-12 21:36:20 | 0.0003565
6393 | 2 | 2 | CC Chg | 08:28:00 | 53:12:54 | 0.1032 | 3.4546 | 0.8738 | 0.8738 | 70.95 | 0 | 0 | 0.0030171 | 2024-01-12 21:36:50 | 0.0003565
6394 | 2 | 2 | CC Chg | 08:28:30 | 53:13:24 | 0.1032 | 3.4546 | 0.8747 | 0.8747 | 71.02 | 0 | 0 | 0.0030201 | 2024-01-12 21:37:20 | 0.0003565
6395 | 2 | 2 | CC Chg | 08:29:00 | 53:13:54 | 0.1032 | 3.4547 | 0.8755 | 0.8755 | 71.09 | 0 | 0 | 0.0030231 | 2024-01-12 21:37:50 | 0.0003565
6396 | 2 | 2 | CC Chg | 08:29:30 | 53:14:24 | 0.1032 | 3.4546 | 0.8764 | 0.8764 | 71.16 | 0 | 0 | 0.003026 | 2024-01-12 21:38:20 | 0.0003565
6397 | 2 | 2 | CC Chg | 08:30:00 | 53:14:54 | 0.1032 | 3.4546 | 0.8772 | 0.8772 | 71.23 | 0 | 0 | 0.003029 | 2024-01-12 21:38:50 | 0.0003565
6398 | 2 | 2 | CC Chg | 08:30:30 | 53:15:24 | 0.1032 | 3.4546 | 0.8781 | 0.8781 | 71.3 | 0 | 0 | 0.003032 | 2024-01-12 21:39:20 | 0.0003565
6399 | 2 | 2 | CC Chg | 08:31:00 | 53:15:54 | 0.1032 | 3.4546 | 0.879 | 0.879 | 71.37 | 0 | 0 | 0.003035 | 2024-01-12 21:39:50 | 0.0003565
6400 | 2 | 2 | CC Chg | 08:31:30 | 53:16:24 | 0.1032 | 3.4548 | 0.8798 | 0.8798 | 71.44 | 0 | 0 | 0.0030379 | 2024-01-12 21:40:20 | 0.0003565
6401 | 2 | 2 | CC Chg | 08:32:00 | 53:16:54 | 0.1032 | 3.4546 | 0.8807 | 0.8807 | 71.51 | 0 | 0 | 0.0030409 | 2024-01-12 21:40:50 | 0.0003565
6402 | 2 | 2 | CC Chg | 08:32:30 | 53:17:24 | 0.1032 | 3.4547 | 0.8815 | 0.8815 | 71.58 | 0 | 0 | 0.0030439 | 2024-01-12 21:41:20 | 0.0003565
6403 | 2 | 2 | CC Chg | 08:33:00 | 53:17:54 | 0.1032 | 3.4547 | 0.8824 | 0.8824 | 71.65 | 0 | 0 | 0.0030468 | 2024-01-12 21:41:50 | 0.0003565
6404 | 2 | 2 | CC Chg | 08:33:30 | 53:18:24 | 0.1032 | 3.4547 | 0.8833 | 0.8833 | 71.72 | 0 | 0 | 0.0030498 | 2024-01-12 21:42:20 | 0.0003565
6405 | 2 | 2 | CC Chg | 08:34:00 | 53:18:54 | 0.1032 | 3.4547 | 0.8841 | 0.8841 | 71.79 | 0 | 0 | 0.0030528 | 2024-01-12 21:42:50 | 0.0003565
6406 | 2 | 2 | CC Chg | 08:34:30 | 53:19:24 | 0.1032 | 3.4547 | 0.885 | 0.885 | 71.86 | 0 | 0 | 0.0030558 | 2024-01-12 21:43:20 | 0.0003565
6407 | 2 | 2 | CC Chg | 08:35:00 | 53:19:54 | 0.1032 | 3.4547 | 0.8858 | 0.8858 | 71.93 | 0 | 0 | 0.0030587 | 2024-01-12 21:43:50 | 0.0003565
6408 | 2 | 2 | CC Chg | 08:35:30 | 53:20:24 | 0.1032 | 3.4547 | 0.8867 | 0.8867 | 72 | 0 | 0 | 0.0030617 | 2024-01-12 21:44:20 | 0.0003566
6409 | 2 | 2 | CC Chg | 08:36:00 | 53:20:54 | 0.1032 | 3.4547 | 0.8876 | 0.8876 | 72.07 | 0 | 0 | 0.0030647 | 2024-01-12 21:44:50 | 0.0003565
6410 | 2 | 2 | CC Chg | 08:36:30 | 53:21:24 | 0.1032 | 3.4547 | 0.8884 | 0.8884 | 72.14 | 0 | 0 | 0.0030676 | 2024-01-12 21:45:20 | 0.0003566
6411 | 2 | 2 | CC Chg | 08:37:00 | 53:21:54 | 0.1032 | 3.4547 | 0.8893 | 0.8893 | 72.21 | 0 | 0 | 0.0030706 | 2024-01-12 21:45:50 | 0.0003565
6412 | 2 | 2 | CC Chg | 08:37:30 | 53:22:24 | 0.1032 | 3.4547 | 0.8901 | 0.8901 | 72.28 | 0 | 0 | 0.0030736 | 2024-01-12 21:46:20 | 0.0003565
6413 | 2 | 2 | CC Chg | 08:38:00 | 53:22:54 | 0.1032 | 3.4547 | 0.891 | 0.891 | 72.35 | 0 | 0 | 0.0030766 | 2024-01-12 21:46:50 | 0.0003565
6414 | 2 | 2 | CC Chg | 08:38:30 | 53:23:24 | 0.1032 | 3.4547 | 0.8919 | 0.8919 | 72.42 | 0 | 0 | 0.0030795 | 2024-01-12 21:47:20 | 0.0003566
6415 | 2 | 2 | CC Chg | 08:39:00 | 53:23:54 | 0.1032 | 3.4548 | 0.8927 | 0.8927 | 72.49 | 0 | 0 | 0.0030825 | 2024-01-12 21:47:50 | 0.0003565
6416 | 2 | 2 | CC Chg | 08:39:30 | 53:24:24 | 0.1032 | 3.4547 | 0.8936 | 0.8936 | 72.56 | 0 | 0 | 0.0030855 | 2024-01-12 21:48:20 | 0.0003565
6417 | 2 | 2 | CC Chg | 08:40:00 | 53:24:54 | 0.1032 | 3.4548 | 0.8944 | 0.8944 | 72.63 | 0 | 0 | 0.0030884 | 2024-01-12 21:48:50 | 0.0003566
6418 | 2 | 2 | CC Chg | 08:40:30 | 53:25:24 | 0.1032 | 3.4547 | 0.8953 | 0.8953 | 72.7 | 0 | 0 | 0.0030914 | 2024-01-12 21:49:20 | 0.0003565
6419 | 2 | 2 | CC Chg | 08:41:00 | 53:25:54 | 0.1032 | 3.4548 | 0.8962 | 0.8962 | 72.77 | 0 | 0 | 0.0030944 | 2024-01-12 21:49:50 | 0.0003566
6420 | 2 | 2 | CC Chg | 08:41:30 | 53:26:24 | 0.1032 | 3.4547 | 0.897 | 0.897 | 72.84 | 0 | 0 | 0.0030974 | 2024-01-12 21:50:20 | 0.0003565
6421 | 2 | 2 | CC Chg | 08:42:00 | 53:26:54 | 0.1032 | 3.4547 | 0.8979 | 0.8979 | 72.91 | 0 | 0 | 0.0031003 | 2024-01-12 21:50:50 | 0.0003565
6422 | 2 | 2 | CC Chg | 08:42:30 | 53:27:24 | 0.1032 | 3.4547 | 0.8987 | 0.8987 | 72.98 | 0 | 0 | 0.0031033 | 2024-01-12 21:51:20 | 0.0003565
6423 | 2 | 2 | CC Chg | 08:43:00 | 53:27:54 | 0.1032 | 3.4547 | 0.8996 | 0.8996 | 73.05 | 0 | 0 | 0.0031063 | 2024-01-12 21:51:50 | 0.0003565
6424 | 2 | 2 | CC Chg | 08:43:30 | 53:28:24 | 0.1032 | 3.4547 | 0.9005 | 0.9005 | 73.12 | 0 | 0 | 0.0031092 | 2024-01-12 21:52:20 | 0.0003565
6425 | 2 | 2 | CC Chg | 08:44:00 | 53:28:54 | 0.1032 | 3.4548 | 0.9013 | 0.9013 | 73.19 | 0 | 0 | 0.0031122 | 2024-01-12 21:52:50 | 0.0003566
6426 | 2 | 2 | CC Chg | 08:44:30 | 53:29:24 | 0.1032 | 3.4548 | 0.9022 | 0.9022 | 73.26 | 0 | 0 | 0.0031152 | 2024-01-12 21:53:20 | 0.0003565
6427 | 2 | 2 | CC Chg | 08:45:00 | 53:29:54 | 0.1032 | 3.4547 | 0.903 | 0.903 | 73.33 | 0 | 0 | 0.0031182 | 2024-01-12 21:53:50 | 0.0003565
6428 | 2 | 2 | CC Chg | 08:45:30 | 53:30:24 | 0.1032 | 3.4548 | 0.9039 | 0.9039 | 73.4 | 0 | 0 | 0.0031211 | 2024-01-12 21:54:20 | 0.0003565
6429 | 2 | 2 | CC Chg | 08:46:00 | 53:30:54 | 0.1032 | 3.4548 | 0.9048 | 0.9048 | 73.47 | 0 | 0 | 0.0031241 | 2024-01-12 21:54:50 | 0.0003565
6430 | 2 | 2 | CC Chg | 08:46:30 | 53:31:24 | 0.1032 | 3.4548 | 0.9056 | 0.9056 | 73.54 | 0 | 0 | 0.0031271 | 2024-01-12 21:55:20 | 0.0003565
6431 | 2 | 2 | CC Chg | 08:47:00 | 53:31:54 | 0.1032 | 3.4548 | 0.9065 | 0.9065 | 73.61 | 0 | 0 | 0.00313 | 2024-01-12 21:55:50 | 0.0003565
6432 | 2 | 2 | CC Chg | 08:47:30 | 53:32:24 | 0.1032 | 3.4548 | 0.9073 | 0.9073 | 73.68 | 0 | 0 | 0.003133 | 2024-01-12 21:56:20 | 0.0003565
6433 | 2 | 2 | CC Chg | 08:48:00 | 53:32:54 | 0.1032 | 3.4548 | 0.9082 | 0.9082 | 73.75 | 0 | 0 | 0.003136 | 2024-01-12 21:56:50 | 0.0003565
6434 | 2 | 2 | CC Chg | 08:48:30 | 53:33:24 | 0.1032 | 3.4547 | 0.9091 | 0.9091 | 73.82 | 0 | 0 | 0.003139 | 2024-01-12 21:57:20 | 0.0003565
6435 | 2 | 2 | CC Chg | 08:49:00 | 53:33:54 | 0.1032 | 3.4548 | 0.9099 | 0.9099 | 73.89 | 0 | 0 | 0.0031419 | 2024-01-12 21:57:50 | 0.0003565
6436 | 2 | 2 | CC Chg | 08:49:30 | 53:34:24 | 0.1032 | 3.4548 | 0.9108 | 0.9108 | 73.96 | 0 | 0 | 0.0031449 | 2024-01-12 21:58:20 | 0.0003565
6437 | 2 | 2 | CC Chg | 08:50:00 | 53:34:54 | 0.1032 | 3.4548 | 0.9116 | 0.9116 | 74.03 | 0 | 0 | 0.0031479 | 2024-01-12 21:58:50 | 0.0003565
6438 | 2 | 2 | CC Chg | 08:50:30 | 53:35:24 | 0.1032 | 3.4547 | 0.9125 | 0.9125 | 74.1 | 0 | 0 | 0.0031508 | 2024-01-12 21:59:20 | 0.0003565
6439 | 2 | 2 | CC Chg | 08:51:00 | 53:35:54 | 0.1032 | 3.4548 | 0.9134 | 0.9134 | 74.17 | 0 | 0 | 0.0031538 | 2024-01-12 21:59:50 | 0.0003565
6440 | 2 | 2 | CC Chg | 08:51:30 | 53:36:24 | 0.1032 | 3.4548 | 0.9142 | 0.9142 | 74.24 | 0 | 0 | 0.0031568 | 2024-01-12 22:00:19 | 0.0003565
6441 | 2 | 2 | CC Chg | 08:52:00 | 53:36:54 | 0.1032 | 3.4548 | 0.9151 | 0.9151 | 74.31 | 0 | 0 | 0.0031597 | 2024-01-12 22:00:49 | 0.0003566
6442 | 2 | 2 | CC Chg | 08:52:30 | 53:37:24 | 0.1032 | 3.4548 | 0.9159 | 0.9159 | 74.38 | 0 | 0 | 0.0031627 | 2024-01-12 22:01:19 | 0.0003565
6443 | 2 | 2 | CC Chg | 08:53:00 | 53:37:54 | 0.1032 | 3.4549 | 0.9168 | 0.9168 | 74.45 | 0 | 0 | 0.0031657 | 2024-01-12 22:01:49 | 0.0003565
6444 | 2 | 2 | CC Chg | 08:53:30 | 53:38:24 | 0.1032 | 3.4549 | 0.9177 | 0.9177 | 74.52 | 0 | 0 | 0.0031687 | 2024-01-12 22:02:19 | 0.0003565
6445 | 2 | 2 | CC Chg | 08:54:00 | 53:38:54 | 0.1032 | 3.4548 | 0.9185 | 0.9185 | 74.59 | 0 | 0 | 0.0031716 | 2024-01-12 22:02:49 | 0.0003565
6446 | 2 | 2 | CC Chg | 08:54:30 | 53:39:24 | 0.1032 | 3.4549 | 0.9194 | 0.9194 | 74.66 | 0 | 0 | 0.0031746 | 2024-01-12 22:03:19 | 0.0003565
6447 | 2 | 2 | CC Chg | 08:55:00 | 53:39:54 | 0.1032 | 3.4549 | 0.9202 | 0.9202 | 74.73 | 0 | 0 | 0.0031776 | 2024-01-12 22:03:49 | 0.0003565
6448 | 2 | 2 | CC Chg | 08:55:30 | 53:40:24 | 0.1032 | 3.4547 | 0.9211 | 0.9211 | 74.8 | 0 | 0 | 0.0031805 | 2024-01-12 22:04:19 | 0.0003565
6449 | 2 | 2 | CC Chg | 08:56:00 | 53:40:54 | 0.1032 | 3.4548 | 0.922 | 0.922 | 74.87 | 0 | 0 | 0.0031835 | 2024-01-12 22:04:49 | 0.0003565
6450 | 2 | 2 | CC Chg | 08:56:30 | 53:41:24 | 0.1032 | 3.4549 | 0.9228 | 0.9228 | 74.94 | 0 | 0 | 0.0031865 | 2024-01-12 22:05:19 | 0.0003565
6451 | 2 | 2 | CC Chg | 08:57:00 | 53:41:54 | 0.1032 | 3.4549 | 0.9237 | 0.9237 | 75.01 | 0 | 0 | 0.0031895 | 2024-01-12 22:05:49 | 0.0003565
6452 | 2 | 2 | CC Chg | 08:57:30 | 53:42:24 | 0.1032 | 3.4549 | 0.9245 | 0.9245 | 75.07 | 0 | 0 | 0.0031924 | 2024-01-12 22:06:19 | 0.0003565
6453 | 2 | 2 | CC Chg | 08:58:00 | 53:42:54 | 0.1032 | 3.4549 | 0.9254 | 0.9254 | 75.14 | 0 | 0 | 0.0031954 | 2024-01-12 22:06:49 | 0.0003565
6454 | 2 | 2 | CC Chg | 08:58:30 | 53:43:24 | 0.1032 | 3.4549 | 0.9263 | 0.9263 | 75.21 | 0 | 0 | 0.0031984 | 2024-01-12 22:07:19 | 0.0003565
6455 | 2 | 2 | CC Chg | 08:59:00 | 53:43:54 | 0.1032 | 3.4549 | 0.9271 | 0.9271 | 75.28 | 0 | 0 | 0.0032013 | 2024-01-12 22:07:49 | 0.0003565
6456 | 2 | 2 | CC Chg | 08:59:30 | 53:44:24 | 0.1032 | 3.455 | 0.928 | 0.928 | 75.35 | 0 | 0 | 0.0032043 | 2024-01-12 22:08:19 | 0.0003566
6457 | 2 | 2 | CC Chg | 09:00:00 | 53:44:54 | 0.1032 | 3.4548 | 0.9288 | 0.9288 | 75.42 | 0 | 0 | 0.0032073 | 2024-01-12 22:08:49 | 0.0003565
6458 | 2 | 2 | CC Chg | 09:00:30 | 53:45:24 | 0.1032 | 3.4549 | 0.9297 | 0.9297 | 75.49 | 0 | 0 | 0.0032103 | 2024-01-12 22:09:19 | 0.0003566
6459 | 2 | 2 | CC Chg | 09:01:00 | 53:45:54 | 0.1032 | 3.4549 | 0.9306 | 0.9306 | 75.56 | 0 | 0 | 0.0032132 | 2024-01-12 22:09:49 | 0.0003565
6460 | 2 | 2 | CC Chg | 09:01:30 | 53:46:24 | 0.1032 | 3.4549 | 0.9314 | 0.9314 | 75.63 | 0 | 0 | 0.0032162 | 2024-01-12 22:10:19 | 0.0003565
6461 | 2 | 2 | CC Chg | 09:02:00 | 53:46:54 | 0.1032 | 3.4549 | 0.9323 | 0.9323 | 75.7 | 0 | 0 | 0.0032192 | 2024-01-12 22:10:49 | 0.0003565
6462 | 2 | 2 | CC Chg | 09:02:30 | 53:47:24 | 0.1032 | 3.4549 | 0.9331 | 0.9331 | 75.77 | 0 | 0 | 0.0032221 | 2024-01-12 22:11:19 | 0.0003566
6463 | 2 | 2 | CC Chg | 09:03:00 | 53:47:54 | 0.1032 | 3.4549 | 0.934 | 0.934 | 75.84 | 0 | 0 | 0.0032251 | 2024-01-12 22:11:49 | 0.0003565
6464 | 2 | 2 | CC Chg | 09:03:30 | 53:48:24 | 0.1032 | 3.4549 | 0.9349 | 0.9349 | 75.91 | 0 | 0 | 0.0032281 | 2024-01-12 22:12:19 | 0.0003566
6465 | 2 | 2 | CC Chg | 09:04:00 | 53:48:54 | 0.1032 | 3.4549 | 0.9357 | 0.9357 | 75.98 | 0 | 0 | 0.0032311 | 2024-01-12 22:12:49 | 0.0003565
6466 | 2 | 2 | CC Chg | 09:04:30 | 53:49:24 | 0.1032 | 3.4549 | 0.9366 | 0.9366 | 76.05 | 0 | 0 | 0.003234 | 2024-01-12 22:13:19 | 0.0003566
6467 | 2 | 2 | CC Chg | 09:05:00 | 53:49:54 | 0.1032 | 3.455 | 0.9374 | 0.9374 | 76.12 | 0 | 0 | 0.003237 | 2024-01-12 22:13:49 | 0.0003566
6468 | 2 | 2 | CC Chg | 09:05:30 | 53:50:24 | 0.1032 | 3.4549 | 0.9383 | 0.9383 | 76.19 | 0 | 0 | 0.00324 | 2024-01-12 22:14:19 | 0.0003565
6469 | 2 | 2 | CC Chg | 09:06:00 | 53:50:54 | 0.1032 | 3.455 | 0.9392 | 0.9392 | 76.26 | 0 | 0 | 0.0032429 | 2024-01-12 22:14:49 | 0.0003566
6470 | 2 | 2 | CC Chg | 09:06:30 | 53:51:24 | 0.1032 | 3.455 | 0.94 | 0.94 | 76.33 | 0 | 0 | 0.0032459 | 2024-01-12 22:15:19 | 0.0003566
6471 | 2 | 2 | CC Chg | 09:07:00 | 53:51:54 | 0.1032 | 3.455 | 0.9409 | 0.9409 | 76.4 | 0 | 0 | 0.0032489 | 2024-01-12 22:15:49 | 0.0003566
6472 | 2 | 2 | CC Chg | 09:07:30 | 53:52:24 | 0.1032 | 3.4549 | 0.9417 | 0.9417 | 76.47 | 0 | 0 | 0.0032519 | 2024-01-12 22:16:19 | 0.0003566
6473 | 2 | 2 | CC Chg | 09:08:00 | 53:52:54 | 0.1032 | 3.455 | 0.9426 | 0.9426 | 76.54 | 0 | 0 | 0.0032548 | 2024-01-12 22:16:49 | 0.0003566
6474 | 2 | 2 | CC Chg | 09:08:30 | 53:53:24 | 0.1032 | 3.455 | 0.9435 | 0.9435 | 76.61 | 0 | 0 | 0.0032578 | 2024-01-12 22:17:19 | 0.0003566
6475 | 2 | 2 | CC Chg | 09:09:00 | 53:53:54 | 0.1032 | 3.455 | 0.9443 | 0.9443 | 76.68 | 0 | 0 | 0.0032608 | 2024-01-12 22:17:49 | 0.0003566
6476 | 2 | 2 | CC Chg | 09:09:30 | 53:54:24 | 0.1032 | 3.455 | 0.9452 | 0.9452 | 76.75 | 0 | 0 | 0.0032637 | 2024-01-12 22:18:19 | 0.0003566
6477 | 2 | 2 | CC Chg | 09:10:00 | 53:54:54 | 0.1032 | 3.455 | 0.946 | 0.946 | 76.82 | 0 | 0 | 0.0032667 | 2024-01-12 22:18:49 | 0.0003566
6478 | 2 | 2 | CC Chg | 09:10:30 | 53:55:24 | 0.1032 | 3.4549 | 0.9469 | 0.9469 | 76.89 | 0 | 0 | 0.0032697 | 2024-01-12 22:19:19 | 0.0003565
6479 | 2 | 2 | CC Chg | 09:11:00 | 53:55:54 | 0.1032 | 3.4551 | 0.9478 | 0.9478 | 76.96 | 0 | 0 | 0.0032727 | 2024-01-12 22:19:49 | 0.0003566
6480 | 2 | 2 | CC Chg | 09:11:30 | 53:56:24 | 0.1032 | 3.455 | 0.9486 | 0.9486 | 77.03 | 0 | 0 | 0.0032756 | 2024-01-12 22:20:19 | 0.0003566
6481 | 2 | 2 | CC Chg | 09:12:00 | 53:56:54 | 0.1032 | 3.4549 | 0.9495 | 0.9495 | 77.1 | 0 | 0 | 0.0032786 | 2024-01-12 22:20:49 | 0.0003566
6482 | 2 | 2 | CC Chg | 09:12:30 | 53:57:24 | 0.1032 | 3.455 | 0.9503 | 0.9503 | 77.17 | 0 | 0 | 0.0032816 | 2024-01-12 22:21:19 | 0.0003566
6483 | 2 | 2 | CC Chg | 09:13:00 | 53:57:54 | 0.1032 | 3.455 | 0.9512 | 0.9512 | 77.24 | 0 | 0 | 0.0032845 | 2024-01-12 22:21:49 | 0.0003566
6484 | 2 | 2 | CC Chg | 09:13:30 | 53:58:24 | 0.1032 | 3.455 | 0.9521 | 0.9521 | 77.31 | 0 | 0 | 0.0032875 | 2024-01-12 22:22:19 | 0.0003566
6485 | 2 | 2 | CC Chg | 09:14:00 | 53:58:54 | 0.1032 | 3.455 | 0.9529 | 0.9529 | 77.38 | 0 | 0 | 0.0032905 | 2024-01-12 22:22:49 | 0.0003566
6486 | 2 | 2 | CC Chg | 09:14:30 | 53:59:24 | 0.1032 | 3.455 | 0.9538 | 0.9538 | 77.45 | 0 | 0 | 0.0032935 | 2024-01-12 22:23:19 | 0.0003566
6487 | 2 | 2 | CC Chg | 09:15:00 | 53:59:54 | 0.1032 | 3.455 | 0.9546 | 0.9546 | 77.52 | 0 | 0 | 0.0032964 | 2024-01-12 22:23:49 | 0.0003566
6488 | 2 | 2 | CC Chg | 09:15:30 | 54:00:24 | 0.1032 | 3.455 | 0.9555 | 0.9555 | 77.59 | 0 | 0 | 0.0032994 | 2024-01-12 22:24:19 | 0.0003566
6489 | 2 | 2 | CC Chg | 09:16:00 | 54:00:54 | 0.1032 | 3.455 | 0.9564 | 0.9564 | 77.66 | 0 | 0 | 0.0033024 | 2024-01-12 22:24:49 | 0.0003566
6490 | 2 | 2 | CC Chg | 09:16:30 | 54:01:24 | 0.1032 | 3.455 | 0.9572 | 0.9572 | 77.73 | 0 | 0 | 0.0033053 | 2024-01-12 22:25:19 | 0.0003566
6491 | 2 | 2 | CC Chg | 09:17:00 | 54:01:54 | 0.1032 | 3.4549 | 0.9581 | 0.9581 | 77.8 | 0 | 0 | 0.0033083 | 2024-01-12 22:25:49 | 0.0003565
6492 | 2 | 2 | CC Chg | 09:17:30 | 54:02:24 | 0.1032 | 3.4551 | 0.9589 | 0.9589 | 77.87 | 0 | 0 | 0.0033113 | 2024-01-12 22:26:19 | 0.0003566
6493 | 2 | 2 | CC Chg | 09:18:00 | 54:02:54 | 0.1032 | 3.4551 | 0.9598 | 0.9598 | 77.94 | 0 | 0 | 0.0033143 | 2024-01-12 22:26:49 | 0.0003566
6494 | 2 | 2 | CC Chg | 09:18:30 | 54:03:24 | 0.1032 | 3.455 | 0.9607 | 0.9607 | 78.01 | 0 | 0 | 0.0033172 | 2024-01-12 22:27:19 | 0.0003566
6495 | 2 | 2 | CC Chg | 09:19:00 | 54:03:54 | 0.1032 | 3.4551 | 0.9615 | 0.9615 | 78.08 | 0 | 0 | 0.0033202 | 2024-01-12 22:27:49 | 0.0003566
6496 | 2 | 2 | CC Chg | 09:19:30 | 54:04:24 | 0.1032 | 3.455 | 0.9624 | 0.9624 | 78.15 | 0 | 0 | 0.0033232 | 2024-01-12 22:28:19 | 0.0003566
6497 | 2 | 2 | CC Chg | 09:20:00 | 54:04:54 | 0.1032 | 3.4551 | 0.9632 | 0.9632 | 78.22 | 0 | 0 | 0.0033261 | 2024-01-12 22:28:49 | 0.0003566
6498 | 2 | 2 | CC Chg | 09:20:30 | 54:05:24 | 0.1032 | 3.455 | 0.9641 | 0.9641 | 78.29 | 0 | 0 | 0.0033291 | 2024-01-12 22:29:19 | 0.0003566
6499 | 2 | 2 | CC Chg | 09:21:00 | 54:05:54 | 0.1032 | 3.4551 | 0.965 | 0.965 | 78.36 | 0 | 0 | 0.0033321 | 2024-01-12 22:29:49 | 0.0003566
6500 | 2 | 2 | CC Chg | 09:21:30 | 54:06:24 | 0.1032 | 3.455 | 0.9658 | 0.9658 | 78.43 | 0 | 0 | 0.0033351 | 2024-01-12 22:30:19 | 0.0003566
6501 | 2 | 2 | CC Chg | 09:22:00 | 54:06:54 | 0.1032 | 3.4552 | 0.9667 | 0.9667 | 78.5 | 0 | 0 | 0.003338 | 2024-01-12 22:30:49 | 0.0003566
6502 | 2 | 2 | CC Chg | 09:22:30 | 54:07:24 | 0.1032 | 3.455 | 0.9675 | 0.9675 | 78.57 | 0 | 0 | 0.003341 | 2024-01-12 22:31:19 | 0.0003566
6503 | 2 | 2 | CC Chg | 09:23:00 | 54:07:54 | 0.1032 | 3.4551 | 0.9684 | 0.9684 | 78.64 | 0 | 0 | 0.003344 | 2024-01-12 22:31:49 | 0.0003566
6504 | 2 | 2 | CC Chg | 09:23:30 | 54:08:24 | 0.1032 | 3.455 | 0.9693 | 0.9693 | 78.71 | 0 | 0 | 0.0033469 | 2024-01-12 22:32:19 | 0.0003566
6505 | 2 | 2 | CC Chg | 09:24:00 | 54:08:54 | 0.1032 | 3.4551 | 0.9701 | 0.9701 | 78.78 | 0 | 0 | 0.0033499 | 2024-01-12 22:32:49 | 0.0003566
6506 | 2 | 2 | CC Chg | 09:24:30 | 54:09:24 | 0.1032 | 3.4551 | 0.971 | 0.971 | 78.85 | 0 | 0 | 0.0033529 | 2024-01-12 22:33:19 | 0.0003566
6507 | 2 | 2 | CC Chg | 09:25:00 | 54:09:54 | 0.1032 | 3.455 | 0.9718 | 0.9718 | 78.92 | 0 | 0 | 0.0033559 | 2024-01-12 22:33:49 | 0.0003566
6508 | 2 | 2 | CC Chg | 09:25:30 | 54:10:24 | 0.1032 | 3.4551 | 0.9727 | 0.9727 | 78.99 | 0 | 0 | 0.0033588 | 2024-01-12 22:34:19 | 0.0003566
6509 | 2 | 2 | CC Chg | 09:26:00 | 54:10:54 | 0.1032 | 3.4551 | 0.9736 | 0.9736 | 79.06 | 0 | 0 | 0.0033618 | 2024-01-12 22:34:49 | 0.0003566
6510 | 2 | 2 | CC Chg | 09:26:30 | 54:11:24 | 0.1032 | 3.4551 | 0.9744 | 0.9744 | 79.13 | 0 | 0 | 0.0033648 | 2024-01-12 22:35:19 | 0.0003566
6511 | 2 | 2 | CC Chg | 09:27:00 | 54:11:54 | 0.1032 | 3.4551 | 0.9753 | 0.9753 | 79.2 | 0 | 0 | 0.0033677 | 2024-01-12 22:35:49 | 0.0003566
6512 | 2 | 2 | CC Chg | 09:27:30 | 54:12:24 | 0.1032 | 3.4552 | 0.9761 | 0.9761 | 79.26 | 0 | 0 | 0.0033707 | 2024-01-12 22:36:19 | 0.0003566
6513 | 2 | 2 | CC Chg | 09:28:00 | 54:12:54 | 0.1032 | 3.4551 | 0.977 | 0.977 | 79.33 | 0 | 0 | 0.0033737 | 2024-01-12 22:36:49 | 0.0003566
6514 | 2 | 2 | CC Chg | 09:28:30 | 54:13:24 | 0.1032 | 3.4551 | 0.9779 | 0.9779 | 79.4 | 0 | 0 | 0.0033767 | 2024-01-12 22:37:19 | 0.0003566
6515 | 2 | 2 | CC Chg | 09:29:00 | 54:13:54 | 0.1032 | 3.4552 | 0.9787 | 0.9787 | 79.47 | 0 | 0 | 0.0033796 | 2024-01-12 22:37:49 | 0.0003566
6516 | 2 | 2 | CC Chg | 09:29:30 | 54:14:24 | 0.1032 | 3.4552 | 0.9796 | 0.9796 | 79.54 | 0 | 0 | 0.0033826 | 2024-01-12 22:38:19 | 0.0003566
6517 | 2 | 2 | CC Chg | 09:30:00 | 54:14:54 | 0.1032 | 3.4551 | 0.9804 | 0.9804 | 79.61 | 0 | 0 | 0.0033856 | 2024-01-12 22:38:49 | 0.0003566
6518 | 2 | 2 | CC Chg | 09:30:30 | 54:15:24 | 0.1032 | 3.4551 | 0.9813 | 0.9813 | 79.68 | 0 | 0 | 0.0033885 | 2024-01-12 22:39:19 | 0.0003566
6519 | 2 | 2 | CC Chg | 09:31:00 | 54:15:54 | 0.1032 | 3.4552 | 0.9822 | 0.9822 | 79.75 | 0 | 0 | 0.0033915 | 2024-01-12 22:39:49 | 0.0003566
6520 | 2 | 2 | CC Chg | 09:31:30 | 54:16:24 | 0.1032 | 3.4552 | 0.983 | 0.983 | 79.82 | 0 | 0 | 0.0033945 | 2024-01-12 22:40:19 | 0.0003566
6521 | 2 | 2 | CC Chg | 09:32:00 | 54:16:54 | 0.1032 | 3.4552 | 0.9839 | 0.9839 | 79.89 | 0 | 0 | 0.0033975 | 2024-01-12 22:40:49 | 0.0003566
6522 | 2 | 2 | CC Chg | 09:32:30 | 54:17:24 | 0.1032 | 3.4551 | 0.9847 | 0.9847 | 79.96 | 0 | 0 | 0.0034004 | 2024-01-12 22:41:19 | 0.0003566
6523 | 2 | 2 | CC Chg | 09:33:00 | 54:17:54 | 0.1032 | 3.4552 | 0.9856 | 0.9856 | 80.03 | 0 | 0 | 0.0034034 | 2024-01-12 22:41:49 | 0.0003566
6524 | 2 | 2 | CC Chg | 09:33:30 | 54:18:24 | 0.1032 | 3.4552 | 0.9865 | 0.9865 | 80.1 | 0 | 0 | 0.0034064 | 2024-01-12 22:42:19 | 0.0003566
6525 | 2 | 2 | CC Chg | 09:34:00 | 54:18:54 | 0.1032 | 3.4552 | 0.9873 | 0.9873 | 80.17 | 0 | 0 | 0.0034093 | 2024-01-12 22:42:49 | 0.0003566
6526 | 2 | 2 | CC Chg | 09:34:30 | 54:19:24 | 0.1032 | 3.4552 | 0.9882 | 0.9882 | 80.24 | 0 | 0 | 0.0034123 | 2024-01-12 22:43:19 | 0.0003566
6527 | 2 | 2 | CC Chg | 09:35:00 | 54:19:54 | 0.1032 | 3.4552 | 0.989 | 0.989 | 80.31 | 0 | 0 | 0.0034153 | 2024-01-12 22:43:49 | 0.0003566
6528 | 2 | 2 | CC Chg | 09:35:30 | 54:20:24 | 0.1032 | 3.4551 | 0.9899 | 0.9899 | 80.38 | 0 | 0 | 0.0034183 | 2024-01-12 22:44:19 | 0.0003566
6529 | 2 | 2 | CC Chg | 09:36:00 | 54:20:54 | 0.1032 | 3.4552 | 0.9908 | 0.9908 | 80.45 | 0 | 0 | 0.0034212 | 2024-01-12 22:44:49 | 0.0003565
6530 | 2 | 2 | CC Chg | 09:36:30 | 54:21:24 | 0.1032 | 3.4552 | 0.9916 | 0.9916 | 80.52 | 0 | 0 | 0.0034242 | 2024-01-12 22:45:19 | 0.0003566
6531 | 2 | 2 | CC Chg | 09:37:00 | 54:21:54 | 0.1032 | 3.4552 | 0.9925 | 0.9925 | 80.59 | 0 | 0 | 0.0034272 | 2024-01-12 22:45:49 | 0.0003566
6532 | 2 | 2 | CC Chg | 09:37:30 | 54:22:24 | 0.1032 | 3.4552 | 0.9933 | 0.9933 | 80.66 | 0 | 0 | 0.0034301 | 2024-01-12 22:46:19 | 0.0003565
6533 | 2 | 2 | CC Chg | 09:38:00 | 54:22:54 | 0.1032 | 3.4551 | 0.9942 | 0.9942 | 80.73 | 0 | 0 | 0.0034331 | 2024-01-12 22:46:49 | 0.0003566
6534 | 2 | 2 | CC Chg | 09:38:30 | 54:23:24 | 0.1032 | 3.4552 | 0.9951 | 0.9951 | 80.8 | 0 | 0 | 0.0034361 | 2024-01-12 22:47:19 | 0.0003566
6535 | 2 | 2 | CC Chg | 09:39:00 | 54:23:54 | 0.1032 | 3.4552 | 0.9959 | 0.9959 | 80.87 | 0 | 0 | 0.0034391 | 2024-01-12 22:47:49 | 0.0003566
6536 | 2 | 2 | CC Chg | 09:39:30 | 54:24:24 | 0.1032 | 3.4552 | 0.9968 | 0.9968 | 80.94 | 0 | 0 | 0.003442 | 2024-01-12 22:48:19 | 0.0003566
6537 | 2 | 2 | CC Chg | 09:40:00 | 54:24:54 | 0.1032 | 3.4552 | 0.9976 | 0.9976 | 81.01 | 0 | 0 | 0.003445 | 2024-01-12 22:48:49 | 0.0003566
6538 | 2 | 2 | CC Chg | 09:40:30 | 54:25:24 | 0.1032 | 3.4552 | 0.9985 | 0.9985 | 81.08 | 0 | 0 | 0.003448 | 2024-01-12 22:49:19 | 0.0003565
6539 | 2 | 2 | CC Chg | 09:41:00 | 54:25:54 | 0.1032 | 3.4552 | 0.9994 | 0.9994 | 81.15 | 0 | 0 | 0.0034509 | 2024-01-12 22:49:49 | 0.0003566
6540 | 2 | 2 | CC Chg | 09:41:30 | 54:26:24 | 0.1032 | 3.4552 | 1.0002 | 1.0002 | 81.22 | 0 | 0 | 0.0034539 | 2024-01-12 22:50:19 | 0.0003566
6541 | 2 | 2 | CC Chg | 09:42:00 | 54:26:54 | 0.1032 | 3.4553 | 1.0011 | 1.0011 | 81.29 | 0 | 0 | 0.0034569 | 2024-01-12 22:50:49 | 0.0003566
6542 | 2 | 2 | CC Chg | 09:42:30 | 54:27:24 | 0.1032 | 3.4553 | 1.0019 | 1.0019 | 81.36 | 0 | 0 | 0.0034599 | 2024-01-12 22:51:19 | 0.0003566
6543 | 2 | 2 | CC Chg | 09:43:00 | 54:27:54 | 0.1032 | 3.4552 | 1.0028 | 1.0028 | 81.43 | 0 | 0 | 0.0034628 | 2024-01-12 22:51:49 | 0.0003566
6544 | 2 | 2 | CC Chg | 09:43:30 | 54:28:24 | 0.1032 | 3.4552 | 1.0037 | 1.0037 | 81.5 | 0 | 0 | 0.0034658 | 2024-01-12 22:52:19 | 0.0003566
6545 | 2 | 2 | CC Chg | 09:44:00 | 54:28:54 | 0.1032 | 3.4552 | 1.0045 | 1.0045 | 81.57 | 0 | 0 | 0.0034688 | 2024-01-12 22:52:49 | 0.0003566
6546 | 2 | 2 | CC Chg | 09:44:30 | 54:29:24 | 0.1032 | 3.4552 | 1.0054 | 1.0054 | 81.64 | 0 | 0 | 0.0034717 | 2024-01-12 22:53:19 | 0.0003565
6547 | 2 | 2 | CC Chg | 09:45:00 | 54:29:54 | 0.1032 | 3.4552 | 1.0062 | 1.0062 | 81.71 | 0 | 0 | 0.0034747 | 2024-01-12 22:53:49 | 0.0003566
6548 | 2 | 2 | CC Chg | 09:45:30 | 54:30:24 | 0.1032 | 3.4552 | 1.0071 | 1.0071 | 81.78 | 0 | 0 | 0.0034777 | 2024-01-12 22:54:19 | 0.0003566
6549 | 2 | 2 | CC Chg | 09:46:00 | 54:30:54 | 0.1032 | 3.4553 | 1.008 | 1.008 | 81.85 | 0 | 0 | 0.0034807 | 2024-01-12 22:54:49 | 0.0003566
6550 | 2 | 2 | CC Chg | 09:46:30 | 54:31:24 | 0.1032 | 3.4553 | 1.0088 | 1.0088 | 81.92 | 0 | 0 | 0.0034836 | 2024-01-12 22:55:19 | 0.0003567
6551 | 2 | 2 | CC Chg | 09:47:00 | 54:31:54 | 0.1032 | 3.4553 | 1.0097 | 1.0097 | 81.99 | 0 | 0 | 0.0034866 | 2024-01-12 22:55:49 | 0.0003566
6552 | 2 | 2 | CC Chg | 09:47:30 | 54:32:24 | 0.1032 | 3.4553 | 1.0105 | 1.0105 | 82.06 | 0 | 0 | 0.0034896 | 2024-01-12 22:56:19 | 0.0003566
6553 | 2 | 2 | CC Chg | 09:48:00 | 54:32:54 | 0.1032 | 3.4553 | 1.0114 | 1.0114 | 82.13 | 0 | 0 | 0.0034925 | 2024-01-12 22:56:49 | 0.0003566
6554 | 2 | 2 | CC Chg | 09:48:30 | 54:33:24 | 0.1032 | 3.4553 | 1.0123 | 1.0123 | 82.2 | 0 | 0 | 0.0034955 | 2024-01-12 22:57:19 | 0.0003567
6555 | 2 | 2 | CC Chg | 09:49:00 | 54:33:54 | 0.1032 | 3.4553 | 1.0131 | 1.0131 | 82.27 | 0 | 0 | 0.0034985 | 2024-01-12 22:57:49 | 0.0003566
6556 | 2 | 2 | CC Chg | 09:49:30 | 54:34:24 | 0.1032 | 3.4554 | 1.014 | 1.014 | 82.34 | 0 | 0 | 0.0035015 | 2024-01-12 22:58:19 | 0.0003566
6557 | 2 | 2 | CC Chg | 09:50:00 | 54:34:54 | 0.1032 | 3.4553 | 1.0148 | 1.0148 | 82.41 | 0 | 0 | 0.0035044 | 2024-01-12 22:58:49 | 0.0003566
6558 | 2 | 2 | CC Chg | 09:50:30 | 54:35:24 | 0.1032 | 3.4553 | 1.0157 | 1.0157 | 82.48 | 0 | 0 | 0.0035074 | 2024-01-12 22:59:19 | 0.0003566
6559 | 2 | 2 | CC Chg | 09:51:00 | 54:35:54 | 0.1032 | 3.4553 | 1.0166 | 1.0166 | 82.55 | 0 | 0 | 0.0035104 | 2024-01-12 22:59:49 | 0.0003566
6560 | 2 | 2 | CC Chg | 09:51:30 | 54:36:24 | 0.1032 | 3.4553 | 1.0174 | 1.0174 | 82.62 | 0 | 0 | 0.0035134 | 2024-01-12 23:00:19 | 0.0003567
6561 | 2 | 2 | CC Chg | 09:52:00 | 54:36:54 | 0.1032 | 3.4554 | 1.0183 | 1.0183 | 82.69 | 0 | 0 | 0.0035163 | 2024-01-12 23:00:49 | 0.0003566
6562 | 2 | 2 | CC Chg | 09:52:30 | 54:37:24 | 0.1032 | 3.4553 | 1.0191 | 1.0191 | 82.76 | 0 | 0 | 0.0035193 | 2024-01-12 23:01:19 | 0.0003566
6563 | 2 | 2 | CC Chg | 09:53:00 | 54:37:54 | 0.1032 | 3.4553 | 1.02 | 1.02 | 82.83 | 0 | 0 | 0.0035223 | 2024-01-12 23:01:49 | 0.0003566
6564 | 2 | 2 | CC Chg | 09:53:30 | 54:38:24 | 0.1032 | 3.4553 | 1.0209 | 1.0209 | 82.9 | 0 | 0 | 0.0035252 | 2024-01-12 23:02:19 | 0.0003566
6565 | 2 | 2 | CC Chg | 09:54:00 | 54:38:54 | 0.1032 | 3.4554 | 1.0217 | 1.0217 | 82.97 | 0 | 0 | 0.0035282 | 2024-01-12 23:02:49 | 0.0003566
6566 | 2 | 2 | CC Chg | 09:54:30 | 54:39:24 | 0.1032 | 3.4554 | 1.0226 | 1.0226 | 83.04 | 0 | 0 | 0.0035312 | 2024-01-12 23:03:19 | 0.0003566
6567 | 2 | 2 | CC Chg | 09:55:00 | 54:39:54 | 0.1032 | 3.4553 | 1.0234 | 1.0234 | 83.11 | 0 | 0 | 0.0035342 | 2024-01-12 23:03:49 | 0.0003566
6568 | 2 | 2 | CC Chg | 09:55:30 | 54:40:24 | 0.1032 | 3.4554 | 1.0243 | 1.0243 | 83.18 | 0 | 0 | 0.0035371 | 2024-01-12 23:04:19 | 0.0003566
6569 | 2 | 2 | CC Chg | 09:56:00 | 54:40:54 | 0.1032 | 3.4553 | 1.0252 | 1.0252 | 83.25 | 0 | 0 | 0.0035401 | 2024-01-12 23:04:49 | 0.0003566
6570 | 2 | 2 | CC Chg | 09:56:30 | 54:41:24 | 0.1032 | 3.4553 | 1.026 | 1.026 | 83.32 | 0 | 0 | 0.0035431 | 2024-01-12 23:05:19 | 0.0003566
6571 | 2 | 2 | CC Chg | 09:57:00 | 54:41:54 | 0.1032 | 3.4553 | 1.0269 | 1.0269 | 83.39 | 0 | 0 | 0.003546 | 2024-01-12 23:05:49 | 0.0003566
6572 | 2 | 2 | CC Chg | 09:57:30 | 54:42:24 | 0.1032 | 3.4554 | 1.0277 | 1.0277 | 83.46 | 0 | 0 | 0.003549 | 2024-01-12 23:06:19 | 0.0003566
6573 | 2 | 2 | CC Chg | 09:58:00 | 54:42:54 | 0.1032 | 3.4554 | 1.0286 | 1.0286 | 83.52 | 0 | 0 | 0.003552 | 2024-01-12 23:06:49 | 0.0003566
6574 | 2 | 2 | CC Chg | 09:58:30 | 54:43:24 | 0.1032 | 3.4554 | 1.0295 | 1.0295 | 83.59 | 0 | 0 | 0.003555 | 2024-01-12 23:07:19 | 0.0003566
6575 | 2 | 2 | CC Chg | 09:59:00 | 54:43:54 | 0.1032 | 3.4554 | 1.0303 | 1.0303 | 83.66 | 0 | 0 | 0.0035579 | 2024-01-12 23:07:49 | 0.0003566
6576 | 2 | 2 | CC Chg | 09:59:30 | 54:44:24 | 0.1032 | 3.4554 | 1.0312 | 1.0312 | 83.73 | 0 | 0 | 0.0035609 | 2024-01-12 23:08:19 | 0.0003566
6577 | 2 | 2 | CC Chg | 10:00:00 | 54:44:54 | 0.1032 | 3.4554 | 1.032 | 1.032 | 83.8 | 0 | 0 | 0.0035639 | 2024-01-12 23:08:49 | 0.0003566
6578 | 2 | 2 | CC Chg | 10:00:30 | 54:45:24 | 0.1032 | 3.4554 | 1.0329 | 1.0329 | 83.87 | 0 | 0 | 0.0035668 | 2024-01-12 23:09:19 | 0.0003566
6579 | 2 | 2 | CC Chg | 10:01:00 | 54:45:54 | 0.1032 | 3.4554 | 1.0338 | 1.0338 | 83.94 | 0 | 0 | 0.0035698 | 2024-01-12 23:09:49 | 0.0003566
6580 | 2 | 2 | CC Chg | 10:01:30 | 54:46:24 | 0.1032 | 3.4554 | 1.0346 | 1.0346 | 84.01 | 0 | 0 | 0.0035728 | 2024-01-12 23:10:19 | 0.0003566
6581 | 2 | 2 | CC Chg | 10:02:00 | 54:46:54 | 0.1032 | 3.4554 | 1.0355 | 1.0355 | 84.08 | 0 | 0 | 0.0035758 | 2024-01-12 23:10:49 | 0.0003566
6582 | 2 | 2 | CC Chg | 10:02:30 | 54:47:24 | 0.1032 | 3.4554 | 1.0364 | 1.0364 | 84.15 | 0 | 0 | 0.0035787 | 2024-01-12 23:11:19 | 0.0003566
6583 | 2 | 2 | CC Chg | 10:03:00 | 54:47:54 | 0.1032 | 3.4554 | 1.0372 | 1.0372 | 84.22 | 0 | 0 | 0.0035817 | 2024-01-12 23:11:49 | 0.0003566
6584 | 2 | 2 | CC Chg | 10:03:30 | 54:48:24 | 0.1032 | 3.4555 | 1.0381 | 1.0381 | 84.29 | 0 | 0 | 0.0035847 | 2024-01-12 23:12:19 | 0.0003566
6585 | 2 | 2 | CC Chg | 10:04:00 | 54:48:54 | 0.1032 | 3.4554 | 1.0389 | 1.0389 | 84.36 | 0 | 0 | 0.0035876 | 2024-01-12 23:12:49 | 0.0003566
6586 | 2 | 2 | CC Chg | 10:04:30 | 54:49:24 | 0.1032 | 3.4554 | 1.0398 | 1.0398 | 84.43 | 0 | 0 | 0.0035906 | 2024-01-12 23:13:19 | 0.0003566
6587 | 2 | 2 | CC Chg | 10:05:00 | 54:49:54 | 0.1032 | 3.4555 | 1.0407 | 1.0407 | 84.5 | 0 | 0 | 0.0035936 | 2024-01-12 23:13:49 | 0.0003566
6588 | 2 | 2 | CC Chg | 10:05:30 | 54:50:24 | 0.1032 | 3.4555 | 1.0415 | 1.0415 | 84.57 | 0 | 0 | 0.0035966 | 2024-01-12 23:14:19 | 0.0003566
6589 | 2 | 2 | CC Chg | 10:06:00 | 54:50:54 | 0.1032 | 3.4555 | 1.0424 | 1.0424 | 84.64 | 0 | 0 | 0.0035995 | 2024-01-12 23:14:49 | 0.0003566
6590 | 2 | 2 | CC Chg | 10:06:30 | 54:51:24 | 0.1032 | 3.4554 | 1.0432 | 1.0432 | 84.71 | 0 | 0 | 0.0036025 | 2024-01-12 23:15:19 | 0.0003566
6591 | 2 | 2 | CC Chg | 10:07:00 | 54:51:54 | 0.1032 | 3.4554 | 1.0441 | 1.0441 | 84.78 | 0 | 0 | 0.0036055 | 2024-01-12 23:15:49 | 0.0003566
6592 | 2 | 2 | CC Chg | 10:07:30 | 54:52:24 | 0.1032 | 3.4554 | 1.045 | 1.045 | 84.85 | 0 | 0 | 0.0036084 | 2024-01-12 23:16:19 | 0.0003566
6593 | 2 | 2 | CC Chg | 10:08:00 | 54:52:54 | 0.1032 | 3.4554 | 1.0458 | 1.0458 | 84.92 | 0 | 0 | 0.0036114 | 2024-01-12 23:16:49 | 0.0003566
6594 | 2 | 2 | CC Chg | 10:08:30 | 54:53:24 | 0.1032 | 3.4554 | 1.0467 | 1.0467 | 84.99 | 0 | 0 | 0.0036144 | 2024-01-12 23:17:19 | 0.0003566
6595 | 2 | 2 | CC Chg | 10:09:00 | 54:53:54 | 0.1032 | 3.4555 | 1.0475 | 1.0475 | 85.06 | 0 | 0 | 0.0036174 | 2024-01-12 23:17:49 | 0.0003566
6596 | 2 | 2 | CC Chg | 10:09:30 | 54:54:24 | 0.1032 | 3.4555 | 1.0484 | 1.0484 | 85.13 | 0 | 0 | 0.0036203 | 2024-01-12 23:18:19 | 0.0003566
6597 | 2 | 2 | CC Chg | 10:10:00 | 54:54:54 | 0.1032 | 3.4555 | 1.0493 | 1.0493 | 85.2 | 0 | 0 | 0.0036233 | 2024-01-12 23:18:49 | 0.0003566
6598 | 2 | 2 | CC Chg | 10:10:30 | 54:55:24 | 0.1032 | 3.4555 | 1.0501 | 1.0501 | 85.27 | 0 | 0 | 0.0036263 | 2024-01-12 23:19:19 | 0.0003566
6599 | 2 | 2 | CC Chg | 10:11:00 | 54:55:54 | 0.1032 | 3.4555 | 1.051 | 1.051 | 85.34 | 0 | 0 | 0.0036292 | 2024-01-12 23:19:49 | 0.0003566
6600 | 2 | 2 | CC Chg | 10:11:30 | 54:56:24 | 0.1032 | 3.4555 | 1.0518 | 1.0518 | 85.41 | 0 | 0 | 0.0036322 | 2024-01-12 23:20:19 | 0.0003566
6601 | 2 | 2 | CC Chg | 10:12:00 | 54:56:54 | 0.1032 | 3.4555 | 1.0527 | 1.0527 | 85.48 | 0 | 0 | 0.0036352 | 2024-01-12 23:20:49 | 0.0003566
6602 | 2 | 2 | CC Chg | 10:12:30 | 54:57:24 | 0.1032 | 3.4555 | 1.0536 | 1.0536 | 85.55 | 0 | 0 | 0.0036382 | 2024-01-12 23:21:19 | 0.0003566
6603 | 2 | 2 | CC Chg | 10:13:00 | 54:57:54 | 0.1032 | 3.4555 | 1.0544 | 1.0544 | 85.62 | 0 | 0 | 0.0036411 | 2024-01-12 23:21:49 | 0.0003566
6604 | 2 | 2 | CC Chg | 10:13:30 | 54:58:24 | 0.1032 | 3.4555 | 1.0553 | 1.0553 | 85.69 | 0 | 0 | 0.0036441 | 2024-01-12 23:22:19 | 0.0003566
6605 | 2 | 2 | CC Chg | 10:14:00 | 54:58:54 | 0.1032 | 3.4554 | 1.0561 | 1.0561 | 85.76 | 0 | 0 | 0.0036471 | 2024-01-12 23:22:49 | 0.0003566
6606 | 2 | 2 | CC Chg | 10:14:30 | 54:59:24 | 0.1032 | 3.4555 | 1.057 | 1.057 | 85.83 | 0 | 0 | 0.0036501 | 2024-01-12 23:23:19 | 0.0003566
6607 | 2 | 2 | CC Chg | 10:15:00 | 54:59:54 | 0.1032 | 3.4555 | 1.0579 | 1.0579 | 85.9 | 0 | 0 | 0.003653 | 2024-01-12 23:23:49 | 0.0003566
6608 | 2 | 2 | CC Chg | 10:15:30 | 55:00:24 | 0.1032 | 3.4555 | 1.0587 | 1.0587 | 85.97 | 0 | 0 | 0.003656 | 2024-01-12 23:24:19 | 0.0003567
6609 | 2 | 2 | CC Chg | 10:16:00 | 55:00:54 | 0.1032 | 3.4556 | 1.0596 | 1.0596 | 86.04 | 0 | 0 | 0.003659 | 2024-01-12 23:24:49 | 0.0003566
6610 | 2 | 2 | CC Chg | 10:16:30 | 55:01:24 | 0.1032 | 3.4555 | 1.0604 | 1.0604 | 86.11 | 0 | 0 | 0.0036619 | 2024-01-12 23:25:19 | 0.0003566
6611 | 2 | 2 | CC Chg | 10:17:00 | 55:01:54 | 0.1032 | 3.4555 | 1.0613 | 1.0613 | 86.18 | 0 | 0 | 0.0036649 | 2024-01-12 23:25:49 | 0.0003566
6612 | 2 | 2 | CC Chg | 10:17:30 | 55:02:24 | 0.1032 | 3.4556 | 1.0622 | 1.0622 | 86.25 | 0 | 0 | 0.0036679 | 2024-01-12 23:26:19 | 0.0003567
6613 | 2 | 2 | CC Chg | 10:18:00 | 55:02:54 | 0.1032 | 3.4555 | 1.063 | 1.063 | 86.32 | 0 | 0 | 0.0036709 | 2024-01-12 23:26:49 | 0.0003566
6614 | 2 | 2 | CC Chg | 10:18:30 | 55:03:24 | 0.1032 | 3.4556 | 1.0639 | 1.0639 | 86.39 | 0 | 0 | 0.0036738 | 2024-01-12 23:27:19 | 0.0003567
6615 | 2 | 2 | CC Chg | 10:19:00 | 55:03:54 | 0.1032 | 3.4555 | 1.0647 | 1.0647 | 86.46 | 0 | 0 | 0.0036768 | 2024-01-12 23:27:49 | 0.0003566
6616 | 2 | 2 | CC Chg | 10:19:30 | 55:04:24 | 0.1032 | 3.4556 | 1.0656 | 1.0656 | 86.53 | 0 | 0 | 0.0036798 | 2024-01-12 23:28:19 | 0.0003567
6617 | 2 | 2 | CC Chg | 10:20:00 | 55:04:54 | 0.1032 | 3.4556 | 1.0665 | 1.0665 | 86.6 | 0 | 0 | 0.0036827 | 2024-01-12 23:28:49 | 0.0003567
6618 | 2 | 2 | CC Chg | 10:20:30 | 55:05:24 | 0.1032 | 3.4556 | 1.0673 | 1.0673 | 86.67 | 0 | 0 | 0.0036857 | 2024-01-12 23:29:19 | 0.0003566
6619 | 2 | 2 | CC Chg | 10:21:00 | 55:05:54 | 0.1032 | 3.4556 | 1.0682 | 1.0682 | 86.74 | 0 | 0 | 0.0036887 | 2024-01-12 23:29:49 | 0.0003566
6620 | 2 | 2 | CC Chg | 10:21:30 | 55:06:24 | 0.1032 | 3.4556 | 1.069 | 1.069 | 86.81 | 0 | 0 | 0.0036917 | 2024-01-12 23:30:19 | 0.0003565
6621 | 2 | 2 | CC Chg | 10:22:00 | 55:06:54 | 0.1032 | 3.4556 | 1.0699 | 1.0699 | 86.88 | 0 | 0 | 0.0036946 | 2024-01-12 23:30:49 | 0.0003566
6622 | 2 | 2 | CC Chg | 10:22:30 | 55:07:24 | 0.1032 | 3.4556 | 1.0708 | 1.0708 | 86.95 | 0 | 0 | 0.0036976 | 2024-01-12 23:31:19 | 0.0003566
6623 | 2 | 2 | CC Chg | 10:23:00 | 55:07:54 | 0.1032 | 3.4556 | 1.0716 | 1.0716 | 87.02 | 0 | 0 | 0.0037006 | 2024-01-12 23:31:49 | 0.0003566
6624 | 2 | 2 | CC Chg | 10:23:30 | 55:08:24 | 0.1032 | 3.4556 | 1.0725 | 1.0725 | 87.09 | 0 | 0 | 0.0037035 | 2024-01-12 23:32:19 | 0.0003566
6625 | 2 | 2 | CC Chg | 10:24:00 | 55:08:54 | 0.1032 | 3.4557 | 1.0733 | 1.0733 | 87.16 | 0 | 0 | 0.0037065 | 2024-01-12 23:32:49 | 0.0003567
6626 | 2 | 2 | CC Chg | 10:24:30 | 55:09:24 | 0.1032 | 3.4557 | 1.0742 | 1.0742 | 87.23 | 0 | 0 | 0.0037095 | 2024-01-12 23:33:19 | 0.0003567
6627 | 2 | 2 | CC Chg | 10:25:00 | 55:09:54 | 0.1032 | 3.4557 | 1.0751 | 1.0751 | 87.3 | 0 | 0 | 0.0037125 | 2024-01-12 23:33:49 | 0.0003567
6628 | 2 | 2 | CC Chg | 10:25:30 | 55:10:24 | 0.1032 | 3.4556 | 1.0759 | 1.0759 | 87.37 | 0 | 0 | 0.0037154 | 2024-01-12 23:34:19 | 0.0003567
6629 | 2 | 2 | CC Chg | 10:26:00 | 55:10:54 | 0.1032 | 3.4556 | 1.0768 | 1.0768 | 87.44 | 0 | 0 | 0.0037184 | 2024-01-12 23:34:49 | 0.0003567
6630 | 2 | 2 | CC Chg | 10:26:30 | 55:11:24 | 0.1032 | 3.4556 | 1.0776 | 1.0776 | 87.51 | 0 | 0 | 0.0037214 | 2024-01-12 23:35:19 | 0.0003567
6631 | 2 | 2 | CC Chg | 10:27:00 | 55:11:54 | 0.1032 | 3.4556 | 1.0785 | 1.0785 | 87.58 | 0 | 0 | 0.0037243 | 2024-01-12 23:35:49 | 0.0003567
6632 | 2 | 2 | CC Chg | 10:27:30 | 55:12:24 | 0.1032 | 3.4556 | 1.0794 | 1.0794 | 87.65 | 0 | 0 | 0.0037273 | 2024-01-12 23:36:19 | 0.0003566
6633 | 2 | 2 | CC Chg | 10:28:00 | 55:12:54 | 0.1032 | 3.4557 | 1.0802 | 1.0802 | 87.72 | 0 | 0 | 0.0037303 | 2024-01-12 23:36:49 | 0.0003566
6634 | 2 | 2 | CC Chg | 10:28:30 | 55:13:24 | 0.1032 | 3.4557 | 1.0811 | 1.0811 | 87.78 | 0 | 0 | 0.0037333 | 2024-01-12 23:37:19 | 0.0003567
6635 | 2 | 2 | CC Chg | 10:29:00 | 55:13:54 | 0.1032 | 3.4556 | 1.0819 | 1.0819 | 87.85 | 0 | 0 | 0.0037362 | 2024-01-12 23:37:49 | 0.0003567
6636 | 2 | 2 | CC Chg | 10:29:30 | 55:14:24 | 0.1032 | 3.4557 | 1.0828 | 1.0828 | 87.92 | 0 | 0 | 0.0037392 | 2024-01-12 23:38:19 | 0.0003566
6637 | 2 | 2 | CC Chg | 10:30:00 | 55:14:54 | 0.1032 | 3.4556 | 1.0837 | 1.0837 | 87.99 | 0 | 0 | 0.0037422 | 2024-01-12 23:38:49 | 0.0003566
6638 | 2 | 2 | CC Chg | 10:30:30 | 55:15:24 | 0.1032 | 3.4557 | 1.0845 | 1.0845 | 88.06 | 0 | 0 | 0.0037452 | 2024-01-12 23:39:19 | 0.0003566
6639 | 2 | 2 | CC Chg | 10:31:00 | 55:15:54 | 0.1032 | 3.4556 | 1.0854 | 1.0854 | 88.13 | 0 | 0 | 0.0037481 | 2024-01-12 23:39:49 | 0.0003567
6640 | 2 | 2 | CC Chg | 10:31:30 | 55:16:24 | 0.1032 | 3.4556 | 1.0862 | 1.0862 | 88.2 | 0 | 0 | 0.0037511 | 2024-01-12 23:40:19 | 0.0003567
6641 | 2 | 2 | CC Chg | 10:32:00 | 55:16:54 | 0.1032 | 3.4556 | 1.0871 | 1.0871 | 88.27 | 0 | 0 | 0.0037541 | 2024-01-12 23:40:49 | 0.0003566
6642 | 2 | 2 | CC Chg | 10:32:30 | 55:17:24 | 0.1032 | 3.4557 | 1.088 | 1.088 | 88.34 | 0 | 0 | 0.003757 | 2024-01-12 23:41:19 | 0.0003567
6643 | 2 | 2 | CC Chg | 10:33:00 | 55:17:54 | 0.1032 | 3.4556 | 1.0888 | 1.0888 | 88.41 | 0 | 0 | 0.00376 | 2024-01-12 23:41:49 | 0.0003567
6644 | 2 | 2 | CC Chg | 10:33:30 | 55:18:24 | 0.1032 | 3.4557 | 1.0897 | 1.0897 | 88.48 | 0 | 0 | 0.003763 | 2024-01-12 23:42:19 | 0.0003567
6645 | 2 | 2 | CC Chg | 10:34:00 | 55:18:54 | 0.1032 | 3.4556 | 1.0905 | 1.0905 | 88.55 | 0 | 0 | 0.003766 | 2024-01-12 23:42:49 | 0.0003567
6646 | 2 | 2 | CC Chg | 10:34:30 | 55:19:24 | 0.1032 | 3.4557 | 1.0914 | 1.0914 | 88.62 | 0 | 0 | 0.0037689 | 2024-01-12 23:43:19 | 0.0003567
6647 | 2 | 2 | CC Chg | 10:35:00 | 55:19:54 | 0.1032 | 3.4557 | 1.0923 | 1.0923 | 88.69 | 0 | 0 | 0.0037719 | 2024-01-12 23:43:49 | 0.0003566
6648 | 2 | 2 | CC Chg | 10:35:30 | 55:20:24 | 0.1032 | 3.4557 | 1.0931 | 1.0931 | 88.76 | 0 | 0 | 0.0037749 | 2024-01-12 23:44:19 | 0.0003566
6649 | 2 | 2 | CC Chg | 10:36:00 | 55:20:54 | 0.1032 | 3.4557 | 1.094 | 1.094 | 88.83 | 0 | 0 | 0.0037778 | 2024-01-12 23:44:49 | 0.0003567
6650 | 2 | 2 | CC Chg | 10:36:30 | 55:21:24 | 0.1032 | 3.4557 | 1.0948 | 1.0948 | 88.9 | 0 | 0 | 0.0037808 | 2024-01-12 23:45:19 | 0.0003566
6651 | 2 | 2 | CC Chg | 10:37:00 | 55:21:54 | 0.1032 | 3.4557 | 1.0957 | 1.0957 | 88.97 | 0 | 0 | 0.0037838 | 2024-01-12 23:45:49 | 0.0003566
6652 | 2 | 2 | CC Chg | 10:37:30 | 55:22:24 | 0.1032 | 3.4557 | 1.0966 | 1.0966 | 89.04 | 0 | 0 | 0.0037868 | 2024-01-12 23:46:19 | 0.0003566
6653 | 2 | 2 | CC Chg | 10:38:00 | 55:22:54 | 0.1032 | 3.4558 | 1.0974 | 1.0974 | 89.11 | 0 | 0 | 0.0037897 | 2024-01-12 23:46:49 | 0.0003566
6654 | 2 | 2 | CC Chg | 10:38:30 | 55:23:24 | 0.1032 | 3.4557 | 1.0983 | 1.0983 | 89.18 | 0 | 0 | 0.0037927 | 2024-01-12 23:47:19 | 0.0003567
6655 | 2 | 2 | CC Chg | 10:39:00 | 55:23:54 | 0.1032 | 3.4557 | 1.0991 | 1.0991 | 89.25 | 0 | 0 | 0.0037957 | 2024-01-12 23:47:49 | 0.0003566
6656 | 2 | 2 | CC Chg | 10:39:30 | 55:24:24 | 0.1032 | 3.4558 | 1.1 | 1.1 | 89.32 | 0 | 0 | 0.0037986 | 2024-01-12 23:48:19 | 0.0003566
6657 | 2 | 2 | CC Chg | 10:40:00 | 55:24:54 | 0.1032 | 3.4558 | 1.1009 | 1.1009 | 89.39 | 0 | 0 | 0.0038016 | 2024-01-12 23:48:49 | 0.0003567
6658 | 2 | 2 | CC Chg | 10:40:30 | 55:25:24 | 0.1032 | 3.4557 | 1.1017 | 1.1017 | 89.46 | 0 | 0 | 0.0038046 | 2024-01-12 23:49:19 | 0.0003566
6659 | 2 | 2 | CC Chg | 10:41:00 | 55:25:54 | 0.1032 | 3.4557 | 1.1026 | 1.1026 | 89.53 | 0 | 0 | 0.0038076 | 2024-01-12 23:49:49 | 0.0003566
6660 | 2 | 2 | CC Chg | 10:41:30 | 55:26:24 | 0.1032 | 3.4557 | 1.1034 | 1.1034 | 89.6 | 0 | 0 | 0.0038105 | 2024-01-12 23:50:19 | 0.0003566
6661 | 2 | 2 | CC Chg | 10:42:00 | 55:26:54 | 0.1032 | 3.4557 | 1.1043 | 1.1043 | 89.67 | 0 | 0 | 0.0038135 | 2024-01-12 23:50:49 | 0.0003566
6662 | 2 | 2 | CC Chg | 10:42:30 | 55:27:24 | 0.1032 | 3.4558 | 1.1052 | 1.1052 | 89.74 | 0 | 0 | 0.0038165 | 2024-01-12 23:51:19 | 0.0003566
6663 | 2 | 2 | CC Chg | 10:43:00 | 55:27:54 | 0.1032 | 3.4558 | 1.106 | 1.106 | 89.81 | 0 | 0 | 0.0038195 | 2024-01-12 23:51:49 | 0.0003566
6664 | 2 | 2 | CC Chg | 10:43:30 | 55:28:24 | 0.1032 | 3.4558 | 1.1069 | 1.1069 | 89.88 | 0 | 0 | 0.0038224 | 2024-01-12 23:52:19 | 0.0003567
6665 | 2 | 2 | CC Chg | 10:44:00 | 55:28:54 | 0.1032 | 3.4558 | 1.1077 | 1.1077 | 89.95 | 0 | 0 | 0.0038254 | 2024-01-12 23:52:49 | 0.0003566
6666 | 2 | 2 | CC Chg | 10:44:30 | 55:29:24 | 0.1032 | 3.4558 | 1.1086 | 1.1086 | 90.02 | 0 | 0 | 0.0038284 | 2024-01-12 23:53:19 | 0.0003566
6667 | 2 | 2 | CC Chg | 10:45:00 | 55:29:54 | 0.1032 | 3.4558 | 1.1095 | 1.1095 | 90.09 | 0 | 0 | 0.0038313 | 2024-01-12 23:53:49 | 0.0003566
6668 | 2 | 2 | CC Chg | 10:45:30 | 55:30:24 | 0.1032 | 3.4558 | 1.1103 | 1.1103 | 90.16 | 0 | 0 | 0.0038343 | 2024-01-12 23:54:19 | 0.0003566
6669 | 2 | 2 | CC Chg | 10:46:00 | 55:30:54 | 0.1032 | 3.4558 | 1.1112 | 1.1112 | 90.23 | 0 | 0 | 0.0038373 | 2024-01-12 23:54:49 | 0.0003566
6670 | 2 | 2 | CC Chg | 10:46:30 | 55:31:24 | 0.1032 | 3.4558 | 1.112 | 1.112 | 90.3 | 0 | 0 | 0.0038403 | 2024-01-12 23:55:19 | 0.0003566
6671 | 2 | 2 | CC Chg | 10:47:00 | 55:31:54 | 0.1032 | 3.4558 | 1.1129 | 1.1129 | 90.37 | 0 | 0 | 0.0038432 | 2024-01-12 23:55:49 | 0.0003566
6672 | 2 | 2 | CC Chg | 10:47:30 | 55:32:24 | 0.1032 | 3.4558 | 1.1138 | 1.1138 | 90.44 | 0 | 0 | 0.0038462 | 2024-01-12 23:56:19 | 0.0003567
6673 | 2 | 2 | CC Chg | 10:48:00 | 55:32:54 | 0.1032 | 3.4558 | 1.1146 | 1.1146 | 90.51 | 0 | 0 | 0.0038492 | 2024-01-12 23:56:49 | 0.0003566
6674 | 2 | 2 | CC Chg | 10:48:30 | 55:33:24 | 0.1032 | 3.4558 | 1.1155 | 1.1155 | 90.58 | 0 | 0 | 0.0038521 | 2024-01-12 23:57:19 | 0.0003566
6675 | 2 | 2 | CC Chg | 10:49:00 | 55:33:54 | 0.1032 | 3.4558 | 1.1163 | 1.1163 | 90.65 | 0 | 0 | 0.0038551 | 2024-01-12 23:57:49 | 0.0003566
6676 | 2 | 2 | CC Chg | 10:49:30 | 55:34:24 | 0.1032 | 3.4558 | 1.1172 | 1.1172 | 90.72 | 0 | 0 | 0.0038581 | 2024-01-12 23:58:19 | 0.0003566
6677 | 2 | 2 | CC Chg | 10:50:00 | 55:34:54 | 0.1032 | 3.4559 | 1.1181 | 1.1181 | 90.79 | 0 | 0 | 0.0038611 | 2024-01-12 23:58:49 | 0.0003566
6678 | 2 | 2 | CC Chg | 10:50:30 | 55:35:24 | 0.1032 | 3.4558 | 1.1189 | 1.1189 | 90.86 | 0 | 0 | 0.003864 | 2024-01-12 23:59:19 | 0.0003566
6679 | 2 | 2 | CC Chg | 10:51:00 | 55:35:54 | 0.1032 | 3.4559 | 1.1198 | 1.1198 | 90.93 | 0 | 0 | 0.003867 | 2024-01-12 23:59:49 | 0.0003566
6680 | 2 | 2 | CC Chg | 10:51:30 | 55:36:24 | 0.1032 | 3.4558 | 1.1206 | 1.1206 | 91 | 0 | 0 | 0.00387 | 2024-01-13 00:00:19 | 0.0003566
6681 | 2 | 2 | CC Chg | 10:52:00 | 55:36:54 | 0.1032 | 3.4559 | 1.1215 | 1.1215 | 91.07 | 0 | 0 | 0.0038729 | 2024-01-13 00:00:49 | 0.0003567
6682 | 2 | 2 | CC Chg | 10:52:30 | 55:37:24 | 0.1032 | 3.4559 | 1.1224 | 1.1224 | 91.14 | 0 | 0 | 0.0038759 | 2024-01-13 00:01:19 | 0.0003566
6683 | 2 | 2 | CC Chg | 10:53:00 | 55:37:54 | 0.1032 | 3.4558 | 1.1232 | 1.1232 | 91.21 | 0 | 0 | 0.0038789 | 2024-01-13 00:01:49 | 0.0003566
6684 | 2 | 2 | CC Chg | 10:53:30 | 55:38:24 | 0.1032 | 3.4558 | 1.1241 | 1.1241 | 91.28 | 0 | 0 | 0.0038819 | 2024-01-13 00:02:19 | 0.0003566
6685 | 2 | 2 | CC Chg | 10:54:00 | 55:38:54 | 0.1032 | 3.4558 | 1.1249 | 1.1249 | 91.35 | 0 | 0 | 0.0038848 | 2024-01-13 00:02:49 | 0.0003566
6686 | 2 | 2 | CC Chg | 10:54:30 | 55:39:24 | 0.1032 | 3.4559 | 1.1258 | 1.1258 | 91.42 | 0 | 0 | 0.0038878 | 2024-01-13 00:03:19 | 0.0003566
6687 | 2 | 2 | CC Chg | 10:55:00 | 55:39:54 | 0.1032 | 3.4559 | 1.1267 | 1.1267 | 91.49 | 0 | 0 | 0.0038908 | 2024-01-13 00:03:49 | 0.0003567
6688 | 2 | 2 | CC Chg | 10:55:30 | 55:40:24 | 0.1032 | 3.4559 | 1.1275 | 1.1275 | 91.56 | 0 | 0 | 0.0038938 | 2024-01-13 00:04:19 | 0.0003566
6689 | 2 | 2 | CC Chg | 10:56:00 | 55:40:54 | 0.1032 | 3.4559 | 1.1284 | 1.1284 | 91.63 | 0 | 0 | 0.0038967 | 2024-01-13 00:04:49 | 0.0003566
6690 | 2 | 2 | CC Chg | 10:56:30 | 55:41:24 | 0.1032 | 3.4558 | 1.1292 | 1.1292 | 91.7 | 0 | 0 | 0.0038997 | 2024-01-13 00:05:19 | 0.0003566
6691 | 2 | 2 | CC Chg | 10:57:00 | 55:41:54 | 0.1032 | 3.4559 | 1.1301 | 1.1301 | 91.77 | 0 | 0 | 0.0039027 | 2024-01-13 00:05:49 | 0.0003566
6692 | 2 | 2 | CC Chg | 10:57:30 | 55:42:24 | 0.1032 | 3.4559 | 1.131 | 1.131 | 91.84 | 0 | 0 | 0.0039056 | 2024-01-13 00:06:19 | 0.0003566
6693 | 2 | 2 | CC Chg | 10:58:00 | 55:42:54 | 0.1032 | 3.4559 | 1.1318 | 1.1318 | 91.91 | 0 | 0 | 0.0039086 | 2024-01-13 00:06:49 | 0.0003566
6694 | 2 | 2 | CC Chg | 10:58:30 | 55:43:24 | 0.1032 | 3.4559 | 1.1327 | 1.1327 | 91.97 | 0 | 0 | 0.0039116 | 2024-01-13 00:07:19 | 0.0003566
6695 | 2 | 2 | CC Chg | 10:59:00 | 55:43:54 | 0.1032 | 3.4559 | 1.1335 | 1.1335 | 92.04 | 0 | 0 | 0.0039146 | 2024-01-13 00:07:49 | 0.0003567
6696 | 2 | 2 | CC Chg | 10:59:30 | 55:44:24 | 0.1032 | 3.4559 | 1.1344 | 1.1344 | 92.11 | 0 | 0 | 0.0039175 | 2024-01-13 00:08:19 | 0.0003566
6697 | 2 | 2 | CC Chg | 11:00:00 | 55:44:54 | 0.1032 | 3.456 | 1.1353 | 1.1353 | 92.18 | 0 | 0 | 0.0039205 | 2024-01-13 00:08:49 | 0.0003567
6698 | 2 | 2 | CC Chg | 11:00:30 | 55:45:24 | 0.1032 | 3.4559 | 1.1361 | 1.1361 | 92.25 | 0 | 0 | 0.0039235 | 2024-01-13 00:09:19 | 0.0003566
6699 | 2 | 2 | CC Chg | 11:01:00 | 55:45:54 | 0.1032 | 3.4559 | 1.137 | 1.137 | 92.32 | 0 | 0 | 0.0039264 | 2024-01-13 00:09:49 | 0.0003566
6700 | 2 | 2 | CC Chg | 11:01:30 | 55:46:24 | 0.1032 | 3.456 | 1.1378 | 1.1378 | 92.39 | 0 | 0 | 0.0039294 | 2024-01-13 00:10:19 | 0.0003567
6701 | 2 | 2 | CC Chg | 11:02:00 | 55:46:54 | 0.1032 | 3.456 | 1.1387 | 1.1387 | 92.46 | 0 | 0 | 0.0039324 | 2024-01-13 00:10:49 | 0.0003567
6702 | 2 | 2 | CC Chg | 11:02:30 | 55:47:24 | 0.1032 | 3.456 | 1.1396 | 1.1396 | 92.53 | 0 | 0 | 0.0039354 | 2024-01-13 00:11:19 | 0.0003567
6703 | 2 | 2 | CC Chg | 11:03:00 | 55:47:54 | 0.1032 | 3.456 | 1.1404 | 1.1404 | 92.6 | 0 | 0 | 0.0039383 | 2024-01-13 00:11:49 | 0.0003567
6704 | 2 | 2 | CC Chg | 11:03:30 | 55:48:24 | 0.1032 | 3.4559 | 1.1413 | 1.1413 | 92.67 | 0 | 0 | 0.0039413 | 2024-01-13 00:12:19 | 0.0003566
6705 | 2 | 2 | CC Chg | 11:04:00 | 55:48:54 | 0.1032 | 3.456 | 1.1421 | 1.1421 | 92.74 | 0 | 0 | 0.0039443 | 2024-01-13 00:12:49 | 0.0003567
6706 | 2 | 2 | CC Chg | 11:04:30 | 55:49:24 | 0.1032 | 3.4559 | 1.143 | 1.143 | 92.81 | 0 | 0 | 0.0039473 | 2024-01-13 00:13:19 | 0.0003566
6707 | 2 | 2 | CC Chg | 11:05:00 | 55:49:54 | 0.1032 | 3.456 | 1.1439 | 1.1439 | 92.88 | 0 | 0 | 0.0039502 | 2024-01-13 00:13:49 | 0.0003567
6708 | 2 | 2 | CC Chg | 11:05:30 | 55:50:24 | 0.1032 | 3.456 | 1.1447 | 1.1447 | 92.95 | 0 | 0 | 0.0039532 | 2024-01-13 00:14:19 | 0.0003567
6709 | 2 | 2 | CC Chg | 11:06:00 | 55:50:54 | 0.1032 | 3.456 | 1.1456 | 1.1456 | 93.02 | 0 | 0 | 0.0039562 | 2024-01-13 00:14:49 | 0.0003567
6710 | 2 | 2 | CC Chg | 11:06:30 | 55:51:24 | 0.1032 | 3.456 | 1.1464 | 1.1464 | 93.09 | 0 | 0 | 0.0039591 | 2024-01-13 00:15:19 | 0.0003567
6711 | 2 | 2 | CC Chg | 11:07:00 | 55:51:54 | 0.1032 | 3.456 | 1.1473 | 1.1473 | 93.16 | 0 | 0 | 0.0039621 | 2024-01-13 00:15:49 | 0.0003567
6712 | 2 | 2 | CC Chg | 11:07:30 | 55:52:24 | 0.1032 | 3.456 | 1.1482 | 1.1482 | 93.23 | 0 | 0 | 0.0039651 | 2024-01-13 00:16:19 | 0.0003567
6713 | 2 | 2 | CC Chg | 11:08:00 | 55:52:54 | 0.1032 | 3.456 | 1.149 | 1.149 | 93.3 | 0 | 0 | 0.0039681 | 2024-01-13 00:16:49 | 0.0003567
6714 | 2 | 2 | CC Chg | 11:08:30 | 55:53:24 | 0.1032 | 3.456 | 1.1499 | 1.1499 | 93.37 | 0 | 0 | 0.003971 | 2024-01-13 00:17:19 | 0.0003567
6715 | 2 | 2 | CC Chg | 11:09:00 | 55:53:54 | 0.1032 | 3.456 | 1.1507 | 1.1507 | 93.44 | 0 | 0 | 0.003974 | 2024-01-13 00:17:49 | 0.0003567
6716 | 2 | 2 | CC Chg | 11:09:30 | 55:54:24 | 0.1032 | 3.456 | 1.1516 | 1.1516 | 93.51 | 0 | 0 | 0.003977 | 2024-01-13 00:18:19 | 0.0003566
6717 | 2 | 2 | CC Chg | 11:10:00 | 55:54:54 | 0.1032 | 3.4561 | 1.1525 | 1.1525 | 93.58 | 0 | 0 | 0.0039799 | 2024-01-13 00:18:49 | 0.0003567
6718 | 2 | 2 | CC Chg | 11:10:30 | 55:55:24 | 0.1032 | 3.4561 | 1.1533 | 1.1533 | 93.65 | 0 | 0 | 0.0039829 | 2024-01-13 00:19:19 | 0.0003567
6719 | 2 | 2 | CC Chg | 11:11:00 | 55:55:54 | 0.1032 | 3.456 | 1.1542 | 1.1542 | 93.72 | 0 | 0 | 0.0039859 | 2024-01-13 00:19:49 | 0.0003567
6720 | 2 | 2 | CC Chg | 11:11:30 | 55:56:24 | 0.1032 | 3.456 | 1.155 | 1.155 | 93.79 | 0 | 0 | 0.0039889 | 2024-01-13 00:20:19 | 0.0003567
6721 | 2 | 2 | CC Chg | 11:12:00 | 55:56:54 | 0.1032 | 3.4561 | 1.1559 | 1.1559 | 93.86 | 0 | 0 | 0.0039918 | 2024-01-13 00:20:49 | 0.0003566
6722 | 2 | 2 | CC Chg | 11:12:30 | 55:57:24 | 0.1032 | 3.4561 | 1.1568 | 1.1568 | 93.93 | 0 | 0 | 0.0039948 | 2024-01-13 00:21:19 | 0.0003567
6723 | 2 | 2 | CC Chg | 11:13:00 | 55:57:54 | 0.1032 | 3.456 | 1.1576 | 1.1576 | 94 | 0 | 0 | 0.0039978 | 2024-01-13 00:21:49 | 0.0003566
6724 | 2 | 2 | CC Chg | 11:13:30 | 55:58:24 | 0.1032 | 3.4561 | 1.1585 | 1.1585 | 94.07 | 0 | 0 | 0.0040007 | 2024-01-13 00:22:19 | 0.0003567
6725 | 2 | 2 | CC Chg | 11:14:00 | 55:58:54 | 0.1032 | 3.4561 | 1.1593 | 1.1593 | 94.14 | 0 | 0 | 0.0040037 | 2024-01-13 00:22:49 | 0.0003567
6726 | 2 | 2 | CC Chg | 11:14:30 | 55:59:24 | 0.1032 | 3.456 | 1.1602 | 1.1602 | 94.21 | 0 | 0 | 0.0040067 | 2024-01-13 00:23:19 | 0.0003566
6727 | 2 | 2 | CC Chg | 11:15:00 | 55:59:54 | 0.1032 | 3.4561 | 1.1611 | 1.1611 | 94.28 | 0 | 0 | 0.0040097 | 2024-01-13 00:23:49 | 0.0003567
6728 | 2 | 2 | CC Chg | 11:15:30 | 56:00:24 | 0.1032 | 3.4561 | 1.1619 | 1.1619 | 94.35 | 0 | 0 | 0.0040126 | 2024-01-13 00:24:19 | 0.0003566
6729 | 2 | 2 | CC Chg | 11:16:00 | 56:00:54 | 0.1032 | 3.4561 | 1.1628 | 1.1628 | 94.42 | 0 | 0 | 0.0040156 | 2024-01-13 00:24:49 | 0.0003566
6730 | 2 | 2 | CC Chg | 11:16:30 | 56:01:24 | 0.1032 | 3.4561 | 1.1636 | 1.1636 | 94.49 | 0 | 0 | 0.0040186 | 2024-01-13 00:25:19 | 0.0003567
6731 | 2 | 2 | CC Chg | 11:17:00 | 56:01:54 | 0.1032 | 3.4561 | 1.1645 | 1.1645 | 94.56 | 0 | 0 | 0.0040216 | 2024-01-13 00:25:49 | 0.0003567
6732 | 2 | 2 | CC Chg | 11:17:30 | 56:02:24 | 0.1032 | 3.456 | 1.1654 | 1.1654 | 94.63 | 0 | 0 | 0.0040245 | 2024-01-13 00:26:19 | 0.0003567
6733 | 2 | 2 | CC Chg | 11:18:00 | 56:02:54 | 0.1032 | 3.4561 | 1.1662 | 1.1662 | 94.7 | 0 | 0 | 0.0040275 | 2024-01-13 00:26:49 | 0.0003567
6734 | 2 | 2 | CC Chg | 11:18:30 | 56:03:24 | 0.1032 | 3.4561 | 1.1671 | 1.1671 | 94.77 | 0 | 0 | 0.0040305 | 2024-01-13 00:27:19 | 0.0003567
6735 | 2 | 2 | CC Chg | 11:19:00 | 56:03:54 | 0.1032 | 3.4561 | 1.1679 | 1.1679 | 94.84 | 0 | 0 | 0.0040334 | 2024-01-13 00:27:49 | 0.0003567
6736 | 2 | 2 | CC Chg | 11:19:30 | 56:04:24 | 0.1032 | 3.4561 | 1.1688 | 1.1688 | 94.91 | 0 | 0 | 0.0040364 | 2024-01-13 00:28:19 | 0.0003567
6737 | 2 | 2 | CC Chg | 11:20:00 | 56:04:54 | 0.1032 | 3.4561 | 1.1697 | 1.1697 | 94.98 | 0 | 0 | 0.0040394 | 2024-01-13 00:28:49 | 0.0003567
6738 | 2 | 2 | CC Chg | 11:20:30 | 56:05:24 | 0.1032 | 3.4562 | 1.1705 | 1.1705 | 95.05 | 0 | 0 | 0.0040424 | 2024-01-13 00:29:19 | 0.0003567
6739 | 2 | 2 | CC Chg | 11:21:00 | 56:05:54 | 0.1032 | 3.4562 | 1.1714 | 1.1714 | 95.12 | 0 | 0 | 0.0040453 | 2024-01-13 00:29:49 | 0.0003566
6740 | 2 | 2 | CC Chg | 11:21:30 | 56:06:24 | 0.1032 | 3.4562 | 1.1722 | 1.1722 | 95.19 | 0 | 0 | 0.0040483 | 2024-01-13 00:30:19 | 0.0003567
6741 | 2 | 2 | CC Chg | 11:22:00 | 56:06:54 | 0.1032 | 3.4562 | 1.1731 | 1.1731 | 95.26 | 0 | 0 | 0.0040513 | 2024-01-13 00:30:49 | 0.0003567
6742 | 2 | 2 | CC Chg | 11:22:30 | 56:07:24 | 0.1032 | 3.4562 | 1.174 | 1.174 | 95.33 | 0 | 0 | 0.0040542 | 2024-01-13 00:31:19 | 0.0003567
6743 | 2 | 2 | CC Chg | 11:23:00 | 56:07:54 | 0.1032 | 3.4562 | 1.1748 | 1.1748 | 95.4 | 0 | 0 | 0.0040572 | 2024-01-13 00:31:49 | 0.0003567
6744 | 2 | 2 | CC Chg | 11:23:30 | 56:08:24 | 0.1032 | 3.4561 | 1.1757 | 1.1757 | 95.47 | 0 | 0 | 0.0040602 | 2024-01-13 00:32:19 | 0.0003567
6745 | 2 | 2 | CC Chg | 11:24:00 | 56:08:54 | 0.1032 | 3.4561 | 1.1765 | 1.1765 | 95.54 | 0 | 0 | 0.0040632 | 2024-01-13 00:32:49 | 0.0003567
6746 | 2 | 2 | CC Chg | 11:24:30 | 56:09:24 | 0.1032 | 3.4562 | 1.1774 | 1.1774 | 95.61 | 0 | 0 | 0.0040661 | 2024-01-13 00:33:19 | 0.0003566
6747 | 2 | 2 | CC Chg | 11:25:00 | 56:09:54 | 0.1032 | 3.4562 | 1.1783 | 1.1783 | 95.68 | 0 | 0 | 0.0040691 | 2024-01-13 00:33:49 | 0.0003566
6748 | 2 | 2 | CC Chg | 11:25:30 | 56:10:24 | 0.1032 | 3.4562 | 1.1791 | 1.1791 | 95.75 | 0 | 0 | 0.0040721 | 2024-01-13 00:34:19 | 0.0003567
6749 | 2 | 2 | CC Chg | 11:26:00 | 56:10:54 | 0.1032 | 3.4562 | 1.18 | 1.18 | 95.82 | 0 | 0 | 0.0040751 | 2024-01-13 00:34:49 | 0.0003567
6750 | 2 | 2 | CC Chg | 11:26:30 | 56:11:24 | 0.1032 | 3.4562 | 1.1808 | 1.1808 | 95.89 | 0 | 0 | 0.004078 | 2024-01-13 00:35:19 | 0.0003567
6751 | 2 | 2 | CC Chg | 11:27:00 | 56:11:54 | 0.1032 | 3.4562 | 1.1817 | 1.1817 | 95.96 | 0 | 0 | 0.004081 | 2024-01-13 00:35:49 | 0.0003567
6752 | 2 | 2 | CC Chg | 11:27:30 | 56:12:24 | 0.1032 | 3.4562 | 1.1826 | 1.1826 | 96.03 | 0 | 0 | 0.004084 | 2024-01-13 00:36:19 | 0.0003567
6753 | 2 | 2 | CC Chg | 11:28:00 | 56:12:54 | 0.1032 | 3.4562 | 1.1834 | 1.1834 | 96.1 | 0 | 0 | 0.0040869 | 2024-01-13 00:36:49 | 0.0003567
6754 | 2 | 2 | CC Chg | 11:28:30 | 56:13:24 | 0.1032 | 3.4562 | 1.1843 | 1.1843 | 96.16 | 0 | 0 | 0.0040899 | 2024-01-13 00:37:19 | 0.0003567
6755 | 2 | 2 | CC Chg | 11:29:00 | 56:13:54 | 0.1032 | 3.4562 | 1.1851 | 1.1851 | 96.23 | 0 | 0 | 0.0040929 | 2024-01-13 00:37:49 | 0.0003566
6756 | 2 | 2 | CC Chg | 11:29:30 | 56:14:24 | 0.1032 | 3.4562 | 1.186 | 1.186 | 96.3 | 0 | 0 | 0.0040959 | 2024-01-13 00:38:19 | 0.0003567
6757 | 2 | 2 | CC Chg | 11:30:00 | 56:14:54 | 0.1032 | 3.4563 | 1.1869 | 1.1869 | 96.37 | 0 | 0 | 0.0040988 | 2024-01-13 00:38:49 | 0.0003567
6758 | 2 | 2 | CC Chg | 11:30:30 | 56:15:24 | 0.1032 | 3.4563 | 1.1877 | 1.1877 | 96.44 | 0 | 0 | 0.0041018 | 2024-01-13 00:39:19 | 0.0003567
6759 | 2 | 2 | CC Chg | 11:31:00 | 56:15:54 | 0.1032 | 3.4563 | 1.1886 | 1.1886 | 96.51 | 0 | 0 | 0.0041048 | 2024-01-13 00:39:49 | 0.0003567
6760 | 2 | 2 | CC Chg | 11:31:30 | 56:16:24 | 0.1032 | 3.4562 | 1.1894 | 1.1894 | 96.58 | 0 | 0 | 0.0041078 | 2024-01-13 00:40:19 | 0.0003567
6761 | 2 | 2 | CC Chg | 11:32:00 | 56:16:54 | 0.1032 | 3.4563 | 1.1903 | 1.1903 | 96.65 | 0 | 0 | 0.0041107 | 2024-01-13 00:40:49 | 0.0003567
6762 | 2 | 2 | CC Chg | 11:32:30 | 56:17:24 | 0.1032 | 3.4563 | 1.1912 | 1.1912 | 96.72 | 0 | 0 | 0.0041137 | 2024-01-13 00:41:19 | 0.0003567
6763 | 2 | 2 | CC Chg | 11:33:00 | 56:17:54 | 0.1032 | 3.4563 | 1.192 | 1.192 | 96.79 | 0 | 0 | 0.0041167 | 2024-01-13 00:41:49 | 0.0003567
6764 | 2 | 2 | CC Chg | 11:33:30 | 56:18:24 | 0.1032 | 3.4563 | 1.1929 | 1.1929 | 96.86 | 0 | 0 | 0.0041196 | 2024-01-13 00:42:19 | 0.0003567
6765 | 2 | 2 | CC Chg | 11:34:00 | 56:18:54 | 0.1032 | 3.4562 | 1.1937 | 1.1937 | 96.93 | 0 | 0 | 0.0041226 | 2024-01-13 00:42:49 | 0.0003567
6766 | 2 | 2 | CC Chg | 11:34:30 | 56:19:24 | 0.1032 | 3.4563 | 1.1946 | 1.1946 | 97 | 0 | 0 | 0.0041256 | 2024-01-13 00:43:19 | 0.0003567
6767 | 2 | 2 | CC Chg | 11:35:00 | 56:19:54 | 0.1032 | 3.4562 | 1.1955 | 1.1955 | 97.07 | 0 | 0 | 0.0041286 | 2024-01-13 00:43:49 | 0.0003567
6768 | 2 | 2 | CC Chg | 11:35:30 | 56:20:24 | 0.1032 | 3.4564 | 1.1963 | 1.1963 | 97.14 | 0 | 0 | 0.0041315 | 2024-01-13 00:44:19 | 0.0003567
6769 | 2 | 2 | CC Chg | 11:36:00 | 56:20:54 | 0.1032 | 3.4563 | 1.1972 | 1.1972 | 97.21 | 0 | 0 | 0.0041345 | 2024-01-13 00:44:49 | 0.0003567
6770 | 2 | 2 | CC Chg | 11:36:30 | 56:21:24 | 0.1032 | 3.4563 | 1.198 | 1.198 | 97.28 | 0 | 0 | 0.0041375 | 2024-01-13 00:45:19 | 0.0003567
6771 | 2 | 2 | CC Chg | 11:37:00 | 56:21:54 | 0.1032 | 3.4563 | 1.1989 | 1.1989 | 97.35 | 0 | 0 | 0.0041404 | 2024-01-13 00:45:49 | 0.0003567
6772 | 2 | 2 | CC Chg | 11:37:30 | 56:22:24 | 0.1032 | 3.4563 | 1.1998 | 1.1998 | 97.42 | 0 | 0 | 0.0041434 | 2024-01-13 00:46:19 | 0.0003567
6773 | 2 | 2 | CC Chg | 11:38:00 | 56:22:54 | 0.1032 | 3.4563 | 1.2006 | 1.2006 | 97.49 | 0 | 0 | 0.0041464 | 2024-01-13 00:46:49 | 0.0003567
6774 | 2 | 2 | CC Chg | 11:38:30 | 56:23:24 | 0.1032 | 3.4564 | 1.2015 | 1.2015 | 97.56 | 0 | 0 | 0.0041494 | 2024-01-13 00:47:19 | 0.0003567
6775 | 2 | 2 | CC Chg | 11:39:00 | 56:23:54 | 0.1032 | 3.4563 | 1.2023 | 1.2023 | 97.63 | 0 | 0 | 0.0041523 | 2024-01-13 00:47:49 | 0.0003567
6776 | 2 | 2 | CC Chg | 11:39:30 | 56:24:24 | 0.1032 | 3.4564 | 1.2032 | 1.2032 | 97.7 | 0 | 0 | 0.0041553 | 2024-01-13 00:48:19 | 0.0003567
6777 | 2 | 2 | CC Chg | 11:40:00 | 56:24:54 | 0.1032 | 3.4563 | 1.2041 | 1.2041 | 97.77 | 0 | 0 | 0.0041583 | 2024-01-13 00:48:49 | 0.0003567
6778 | 2 | 2 | CC Chg | 11:40:30 | 56:25:24 | 0.1032 | 3.4563 | 1.2049 | 1.2049 | 97.84 | 0 | 0 | 0.0041613 | 2024-01-13 00:49:19 | 0.0003567
6779 | 2 | 2 | CC Chg | 11:41:00 | 56:25:54 | 0.1032 | 3.4563 | 1.2058 | 1.2058 | 97.91 | 0 | 0 | 0.0041642 | 2024-01-13 00:49:49 | 0.0003567
6780 | 2 | 2 | CC Chg | 11:41:30 | 56:26:24 | 0.1032 | 3.4564 | 1.2066 | 1.2066 | 97.98 | 0 | 0 | 0.0041672 | 2024-01-13 00:50:19 | 0.0003567
6781 | 2 | 2 | CC Chg | 11:42:00 | 56:26:54 | 0.1032 | 3.4563 | 1.2075 | 1.2075 | 98.05 | 0 | 0 | 0.0041702 | 2024-01-13 00:50:49 | 0.0003567
6782 | 2 | 2 | CC Chg | 11:42:30 | 56:27:24 | 0.1032 | 3.4564 | 1.2084 | 1.2084 | 98.12 | 0 | 0 | 0.0041731 | 2024-01-13 00:51:19 | 0.0003567
6783 | 2 | 2 | CC Chg | 11:43:00 | 56:27:54 | 0.1032 | 3.4563 | 1.2092 | 1.2092 | 98.19 | 0 | 0 | 0.0041761 | 2024-01-13 00:51:49 | 0.0003567
6784 | 2 | 2 | CC Chg | 11:43:30 | 56:28:24 | 0.1032 | 3.4564 | 1.2101 | 1.2101 | 98.26 | 0 | 0 | 0.0041791 | 2024-01-13 00:52:19 | 0.0003567
6785 | 2 | 2 | CC Chg | 11:44:00 | 56:28:54 | 0.1032 | 3.4564 | 1.2109 | 1.2109 | 98.33 | 0 | 0 | 0.0041821 | 2024-01-13 00:52:49 | 0.0003567
6786 | 2 | 2 | CC Chg | 11:44:30 | 56:29:24 | 0.1032 | 3.4564 | 1.2118 | 1.2118 | 98.4 | 0 | 0 | 0.004185 | 2024-01-13 00:53:19 | 0.0003567
6787 | 2 | 2 | CC Chg | 11:45:00 | 56:29:54 | 0.1032 | 3.4564 | 1.2127 | 1.2127 | 98.47 | 0 | 0 | 0.004188 | 2024-01-13 00:53:49 | 0.0003567
6788 | 2 | 2 | CC Chg | 11:45:30 | 56:30:24 | 0.1032 | 3.4565 | 1.2135 | 1.2135 | 98.54 | 0 | 0 | 0.004191 | 2024-01-13 00:54:19 | 0.0003567
6789 | 2 | 2 | CC Chg | 11:46:00 | 56:30:54 | 0.1032 | 3.4565 | 1.2144 | 1.2144 | 98.61 | 0 | 0 | 0.004194 | 2024-01-13 00:54:49 | 0.0003567
6790 | 2 | 2 | CC Chg | 11:46:30 | 56:31:24 | 0.1032 | 3.4564 | 1.2152 | 1.2152 | 98.68 | 0 | 0 | 0.0041969 | 2024-01-13 00:55:19 | 0.0003567
6791 | 2 | 2 | CC Chg | 11:47:00 | 56:31:54 | 0.1032 | 3.4563 | 1.2161 | 1.2161 | 98.75 | 0 | 0 | 0.0041999 | 2024-01-13 00:55:49 | 0.0003567
6792 | 2 | 2 | CC Chg | 11:47:30 | 56:32:24 | 0.1032 | 3.4564 | 1.217 | 1.217 | 98.82 | 0 | 0 | 0.0042029 | 2024-01-13 00:56:19 | 0.0003567
6793 | 2 | 2 | CC Chg | 11:48:00 | 56:32:54 | 0.1032 | 3.4564 | 1.2178 | 1.2178 | 98.89 | 0 | 0 | 0.0042058 | 2024-01-13 00:56:49 | 0.0003567
6794 | 2 | 2 | CC Chg | 11:48:30 | 56:33:24 | 0.1032 | 3.4564 | 1.2187 | 1.2187 | 98.96 | 0 | 0 | 0.0042088 | 2024-01-13 00:57:19 | 0.0003567
6795 | 2 | 2 | CC Chg | 11:49:00 | 56:33:54 | 0.1032 | 3.4564 | 1.2195 | 1.2195 | 99.03 | 0 | 0 | 0.0042118 | 2024-01-13 00:57:49 | 0.0003567
6796 | 2 | 2 | CC Chg | 11:49:30 | 56:34:24 | 0.1032 | 3.4564 | 1.2204 | 1.2204 | 99.1 | 0 | 0 | 0.0042148 | 2024-01-13 00:58:19 | 0.0003567
6797 | 2 | 2 | CC Chg | 11:50:00 | 56:34:54 | 0.1032 | 3.4564 | 1.2213 | 1.2213 | 99.17 | 0 | 0 | 0.0042177 | 2024-01-13 00:58:49 | 0.0003567
6798 | 2 | 2 | CC Chg | 11:50:30 | 56:35:24 | 0.1032 | 3.4564 | 1.2221 | 1.2221 | 99.24 | 0 | 0 | 0.0042207 | 2024-01-13 00:59:19 | 0.0003567
6799 | 2 | 2 | CC Chg | 11:51:00 | 56:35:54 | 0.1032 | 3.4564 | 1.223 | 1.223 | 99.31 | 0 | 0 | 0.0042237 | 2024-01-13 00:59:49 | 0.0003567
6800 | 2 | 2 | CC Chg | 11:51:30 | 56:36:24 | 0.1032 | 3.4565 | 1.2238 | 1.2238 | 99.38 | 0 | 0 | 0.0042266 | 2024-01-13 01:00:19 | 0.0003567
6801 | 2 | 2 | CC Chg | 11:52:00 | 56:36:54 | 0.1032 | 3.4565 | 1.2247 | 1.2247 | 99.45 | 0 | 0 | 0.0042296 | 2024-01-13 01:00:49 | 0.0003567
6802 | 2 | 2 | CC Chg | 11:52:30 | 56:37:24 | 0.1032 | 3.4564 | 1.2256 | 1.2256 | 99.52 | 0 | 0 | 0.0042326 | 2024-01-13 01:01:19 | 0.0003567
6803 | 2 | 2 | CC Chg | 11:53:00 | 56:37:54 | 0.1032 | 3.4565 | 1.2264 | 1.2264 | 99.59 | 0 | 0 | 0.0042356 | 2024-01-13 01:01:49 | 0.0003567
6804 | 2 | 2 | CC Chg | 11:53:30 | 56:38:24 | 0.1032 | 3.4565 | 1.2273 | 1.2273 | 99.66 | 0 | 0 | 0.0042385 | 2024-01-13 01:02:19 | 0.0003567
6805 | 2 | 2 | CC Chg | 11:54:00 | 56:38:54 | 0.1032 | 3.4564 | 1.2281 | 1.2281 | 99.73 | 0 | 0 | 0.0042415 | 2024-01-13 01:02:49 | 0.0003567
6806 | 2 | 2 | CC Chg | 11:54:30 | 56:39:24 | 0.1032 | 3.4565 | 1.229 | 1.229 | 99.8 | 0 | 0 | 0.0042445 | 2024-01-13 01:03:19 | 0.0003567
6807 | 2 | 2 | CC Chg | 11:55:00 | 56:39:54 | 0.1032 | 3.4566 | 1.2299 | 1.2299 | 99.87 | 0 | 0 | 0.0042475 | 2024-01-13 01:03:49 | 0.0003567
6808 | 2 | 2 | CC Chg | 11:55:30 | 56:40:24 | 0.1032 | 3.4565 | 1.2307 | 1.2307 | 99.94 | 0 | 0 | 0.0042504 | 2024-01-13 01:04:19 | 0.0003567
6809 | 2 | 2 | CC Chg | 11:56:00 | 56:40:54 | 0.1032 | 3.4565 | 1.2316 | 1.2316 | 100.01 | 0 | 0 | 0.0042534 | 2024-01-13 01:04:49 | 0.0003566
6810 | 2 | 2 | CC Chg | 11:56:30 | 56:41:24 | 0.1032 | 3.4565 | 1.2324 | 1.2324 | 100.08 | 0 | 0 | 0.0042564 | 2024-01-13 01:05:19 | 0.0003567
6811 | 2 | 2 | CC Chg | 11:57:00 | 56:41:54 | 0.1032 | 3.4565 | 1.2333 | 1.2333 | 100.15 | 0 | 0 | 0.0042593 | 2024-01-13 01:05:49 | 0.0003567
6812 | 2 | 2 | CC Chg | 11:57:30 | 56:42:24 | 0.1032 | 3.4565 | 1.2342 | 1.2342 | 100.22 | 0 | 0 | 0.0042623 | 2024-01-13 01:06:19 | 0.0003567
6813 | 2 | 2 | CC Chg | 11:58:00 | 56:42:54 | 0.1032 | 3.4566 | 1.235 | 1.235 | 100.29 | 0 | 0 | 0.0042653 | 2024-01-13 01:06:49 | 0.0003567
6814 | 2 | 2 | CC Chg | 11:58:30 | 56:43:24 | 0.1032 | 3.4565 | 1.2359 | 1.2359 | 100.35 | 0 | 0 | 0.0042683 | 2024-01-13 01:07:19 | 0.0003567
6815 | 2 | 2 | CC Chg | 11:59:00 | 56:43:54 | 0.1032 | 3.4566 | 1.2367 | 1.2367 | 100.42 | 0 | 0 | 0.0042712 | 2024-01-13 01:07:49 | 0.0003568
6816 | 2 | 2 | CC Chg | 11:59:30 | 56:44:24 | 0.1032 | 3.4566 | 1.2376 | 1.2376 | 100.49 | 0 | 0 | 0.0042742 | 2024-01-13 01:08:19 | 0.0003567
6817 | 2 | 2 | CC Chg | 12:00:00 | 56:44:54 | 0.1032 | 3.4565 | 1.2385 | 1.2385 | 100.56 | 0 | 0 | 0.0042772 | 2024-01-13 01:08:49 | 0.0003567
6818 | 2 | 2 | CC Chg | 12:00:30 | 56:45:24 | 0.1032 | 3.4566 | 1.2393 | 1.2393 | 100.63 | 0 | 0 | 0.0042802 | 2024-01-13 01:09:19 | 0.0003567
6819 | 2 | 2 | CC Chg | 12:01:00 | 56:45:54 | 0.1032 | 3.4566 | 1.2402 | 1.2402 | 100.7 | 0 | 0 | 0.0042831 | 2024-01-13 01:09:49 | 0.0003567
6820 | 2 | 2 | CC Chg | 12:01:30 | 56:46:24 | 0.1032 | 3.4566 | 1.241 | 1.241 | 100.77 | 0 | 0 | 0.0042861 | 2024-01-13 01:10:19 | 0.0003567
6821 | 2 | 2 | CC Chg | 12:02:00 | 56:46:54 | 0.1032 | 3.4565 | 1.2419 | 1.2419 | 100.84 | 0 | 0 | 0.0042891 | 2024-01-13 01:10:49 | 0.0003567
6822 | 2 | 2 | CC Chg | 12:02:30 | 56:47:24 | 0.1032 | 3.4565 | 1.2428 | 1.2428 | 100.91 | 0 | 0 | 0.004292 | 2024-01-13 01:11:19 | 0.0003567
6823 | 2 | 2 | CC Chg | 12:03:00 | 56:47:54 | 0.1032 | 3.4566 | 1.2436 | 1.2436 | 100.98 | 0 | 0 | 0.004295 | 2024-01-13 01:11:49 | 0.0003567
6824 | 2 | 2 | CC Chg | 12:03:30 | 56:48:24 | 0.1032 | 3.4566 | 1.2445 | 1.2445 | 101.05 | 0 | 0 | 0.004298 | 2024-01-13 01:12:19 | 0.0003567
6825 | 2 | 2 | CC Chg | 12:04:00 | 56:48:54 | 0.1032 | 3.4566 | 1.2453 | 1.2453 | 101.12 | 0 | 0 | 0.004301 | 2024-01-13 01:12:49 | 0.0003567
6826 | 2 | 2 | CC Chg | 12:04:30 | 56:49:24 | 0.1032 | 3.4566 | 1.2462 | 1.2462 | 101.19 | 0 | 0 | 0.0043039 | 2024-01-13 01:13:19 | 0.0003567
6827 | 2 | 2 | CC Chg | 12:05:00 | 56:49:54 | 0.1032 | 3.4566 | 1.247 | 1.247 | 101.26 | 0 | 0 | 0.0043069 | 2024-01-13 01:13:49 | 0.0003567
6828 | 2 | 2 | CC Chg | 12:05:30 | 56:50:24 | 0.1032 | 3.4566 | 1.2479 | 1.2479 | 101.33 | 0 | 0 | 0.0043099 | 2024-01-13 01:14:19 | 0.0003567
6829 | 2 | 2 | CC Chg | 12:06:00 | 56:50:54 | 0.1032 | 3.4565 | 1.2488 | 1.2488 | 101.4 | 0 | 0 | 0.0043128 | 2024-01-13 01:14:49 | 0.0003567
6830 | 2 | 2 | CC Chg | 12:06:30 | 56:51:24 | 0.1032 | 3.4566 | 1.2496 | 1.2496 | 101.47 | 0 | 0 | 0.0043158 | 2024-01-13 01:15:19 | 0.0003567
6831 | 2 | 2 | CC Chg | 12:07:00 | 56:51:54 | 0.1032 | 3.4566 | 1.2505 | 1.2505 | 101.54 | 0 | 0 | 0.0043188 | 2024-01-13 01:15:49 | 0.0003567
6832 | 2 | 2 | CC Chg | 12:07:30 | 56:52:24 | 0.1032 | 3.4566 | 1.2513 | 1.2513 | 101.61 | 0 | 0 | 0.0043218 | 2024-01-13 01:16:19 | 0.0003567
6833 | 2 | 2 | CC Chg | 12:08:00 | 56:52:54 | 0.1032 | 3.4567 | 1.2522 | 1.2522 | 101.68 | 0 | 0 | 0.0043247 | 2024-01-13 01:16:49 | 0.0003567
6834 | 2 | 2 | CC Chg | 12:08:30 | 56:53:24 | 0.1032 | 3.4567 | 1.2531 | 1.2531 | 101.75 | 0 | 0 | 0.0043277 | 2024-01-13 01:17:19 | 0.0003567
6835 | 2 | 2 | CC Chg | 12:09:00 | 56:53:54 | 0.1032 | 3.4566 | 1.2539 | 1.2539 | 101.82 | 0 | 0 | 0.0043307 | 2024-01-13 01:17:49 | 0.0003567
6836 | 2 | 2 | CC Chg | 12:09:30 | 56:54:24 | 0.1032 | 3.4567 | 1.2548 | 1.2548 | 101.89 | 0 | 0 | 0.0043337 | 2024-01-13 01:18:19 | 0.0003567
6837 | 2 | 2 | CC Chg | 12:10:00 | 56:54:54 | 0.1032 | 3.4567 | 1.2556 | 1.2556 | 101.96 | 0 | 0 | 0.0043366 | 2024-01-13 01:18:49 | 0.0003567
6838 | 2 | 2 | CC Chg | 12:10:30 | 56:55:24 | 0.1032 | 3.4567 | 1.2565 | 1.2565 | 102.03 | 0 | 0 | 0.0043396 | 2024-01-13 01:19:19 | 0.0003567
6839 | 2 | 2 | CC Chg | 12:11:00 | 56:55:54 | 0.1032 | 3.4567 | 1.2574 | 1.2574 | 102.1 | 0 | 0 | 0.0043426 | 2024-01-13 01:19:49 | 0.0003567
6840 | 2 | 2 | CC Chg | 12:11:30 | 56:56:24 | 0.1032 | 3.4567 | 1.2582 | 1.2582 | 102.17 | 0 | 0 | 0.0043455 | 2024-01-13 01:20:19 | 0.0003567
6841 | 2 | 2 | CC Chg | 12:12:00 | 56:56:54 | 0.1032 | 3.4566 | 1.2591 | 1.2591 | 102.24 | 0 | 0 | 0.0043485 | 2024-01-13 01:20:49 | 0.0003567
6842 | 2 | 2 | CC Chg | 12:12:30 | 56:57:24 | 0.1032 | 3.4567 | 1.2599 | 1.2599 | 102.31 | 0 | 0 | 0.0043515 | 2024-01-13 01:21:19 | 0.0003567
6843 | 2 | 2 | CC Chg | 12:13:00 | 56:57:54 | 0.1032 | 3.4567 | 1.2608 | 1.2608 | 102.38 | 0 | 0 | 0.0043545 | 2024-01-13 01:21:49 | 0.0003567
6844 | 2 | 2 | CC Chg | 12:13:30 | 56:58:24 | 0.1032 | 3.4567 | 1.2617 | 1.2617 | 102.45 | 0 | 0 | 0.0043574 | 2024-01-13 01:22:19 | 0.0003567
6845 | 2 | 2 | CC Chg | 12:14:00 | 56:58:54 | 0.1032 | 3.4567 | 1.2625 | 1.2625 | 102.52 | 0 | 0 | 0.0043604 | 2024-01-13 01:22:49 | 0.0003567
6846 | 2 | 2 | CC Chg | 12:14:30 | 56:59:24 | 0.1032 | 3.4567 | 1.2634 | 1.2634 | 102.59 | 0 | 0 | 0.0043634 | 2024-01-13 01:23:19 | 0.0003567
6847 | 2 | 2 | CC Chg | 12:15:00 | 56:59:54 | 0.1032 | 3.4567 | 1.2642 | 1.2642 | 102.66 | 0 | 0 | 0.0043664 | 2024-01-13 01:23:49 | 0.0003567
6848 | 2 | 2 | CC Chg | 12:15:30 | 57:00:24 | 0.1032 | 3.4567 | 1.2651 | 1.2651 | 102.73 | 0 | 0 | 0.0043693 | 2024-01-13 01:24:19 | 0.0003567
6849 | 2 | 2 | CC Chg | 12:16:00 | 57:00:54 | 0.1032 | 3.4567 | 1.266 | 1.266 | 102.8 | 0 | 0 | 0.0043723 | 2024-01-13 01:24:49 | 0.0003567
6850 | 2 | 2 | CC Chg | 12:16:30 | 57:01:24 | 0.1032 | 3.4567 | 1.2668 | 1.2668 | 102.87 | 0 | 0 | 0.0043753 | 2024-01-13 01:25:19 | 0.0003567
6851 | 2 | 2 | CC Chg | 12:17:00 | 57:01:54 | 0.1032 | 3.4568 | 1.2677 | 1.2677 | 102.94 | 0 | 0 | 0.0043782 | 2024-01-13 01:25:49 | 0.0003567
6852 | 2 | 2 | CC Chg | 12:17:30 | 57:02:24 | 0.1032 | 3.4568 | 1.2685 | 1.2685 | 103.01 | 0 | 0 | 0.0043812 | 2024-01-13 01:26:19 | 0.0003567
6853 | 2 | 2 | CC Chg | 12:18:00 | 57:02:54 | 0.1032 | 3.4567 | 1.2694 | 1.2694 | 103.08 | 0 | 0 | 0.0043842 | 2024-01-13 01:26:49 | 0.0003567
6854 | 2 | 2 | CC Chg | 12:18:30 | 57:03:24 | 0.1032 | 3.4568 | 1.2703 | 1.2703 | 103.15 | 0 | 0 | 0.0043872 | 2024-01-13 01:27:19 | 0.0003567
6855 | 2 | 2 | CC Chg | 12:19:00 | 57:03:54 | 0.1032 | 3.4567 | 1.2711 | 1.2711 | 103.22 | 0 | 0 | 0.0043901 | 2024-01-13 01:27:49 | 0.0003567
6856 | 2 | 2 | CC Chg | 12:19:30 | 57:04:24 | 0.1032 | 3.4568 | 1.272 | 1.272 | 103.29 | 0 | 0 | 0.0043931 | 2024-01-13 01:28:19 | 0.0003567
6857 | 2 | 2 | CC Chg | 12:20:00 | 57:04:54 | 0.1032 | 3.4567 | 1.2728 | 1.2728 | 103.36 | 0 | 0 | 0.0043961 | 2024-01-13 01:28:49 | 0.0003567
6858 | 2 | 2 | CC Chg | 12:20:30 | 57:05:24 | 0.1032 | 3.4567 | 1.2737 | 1.2737 | 103.43 | 0 | 0 | 0.0043991 | 2024-01-13 01:29:19 | 0.0003567
6859 | 2 | 2 | CC Chg | 12:21:00 | 57:05:54 | 0.1032 | 3.4568 | 1.2746 | 1.2746 | 103.5 | 0 | 0 | 0.004402 | 2024-01-13 01:29:49 | 0.0003567
6860 | 2 | 2 | CC Chg | 12:21:30 | 57:06:24 | 0.1032 | 3.4568 | 1.2754 | 1.2754 | 103.57 | 0 | 0 | 0.004405 | 2024-01-13 01:30:19 | 0.0003567
6861 | 2 | 2 | CC Chg | 12:22:00 | 57:06:54 | 0.1032 | 3.4568 | 1.2763 | 1.2763 | 103.64 | 0 | 0 | 0.004408 | 2024-01-13 01:30:49 | 0.0003567
6862 | 2 | 2 | CC Chg | 12:22:30 | 57:07:24 | 0.1032 | 3.4567 | 1.2771 | 1.2771 | 103.71 | 0 | 0 | 0.0044109 | 2024-01-13 01:31:19 | 0.0003567
6863 | 2 | 2 | CC Chg | 12:23:00 | 57:07:54 | 0.1032 | 3.4567 | 1.278 | 1.278 | 103.78 | 0 | 0 | 0.0044139 | 2024-01-13 01:31:49 | 0.0003567
6864 | 2 | 2 | CC Chg | 12:23:30 | 57:08:24 | 0.1032 | 3.4568 | 1.2789 | 1.2789 | 103.85 | 0 | 0 | 0.0044169 | 2024-01-13 01:32:19 | 0.0003567
6865 | 2 | 2 | CC Chg | 12:24:00 | 57:08:54 | 0.1032 | 3.4568 | 1.2797 | 1.2797 | 103.92 | 0 | 0 | 0.0044199 | 2024-01-13 01:32:49 | 0.0003567
6866 | 2 | 2 | CC Chg | 12:24:30 | 57:09:24 | 0.1032 | 3.4568 | 1.2806 | 1.2806 | 103.99 | 0 | 0 | 0.0044228 | 2024-01-13 01:33:19 | 0.0003567
6867 | 2 | 2 | CC Chg | 12:25:00 | 57:09:54 | 0.1032 | 3.4569 | 1.2814 | 1.2814 | 104.06 | 0 | 0 | 0.0044258 | 2024-01-13 01:33:49 | 0.0003567
6868 | 2 | 2 | CC Chg | 12:25:30 | 57:10:24 | 0.1032 | 3.4568 | 1.2823 | 1.2823 | 104.13 | 0 | 0 | 0.0044288 | 2024-01-13 01:34:19 | 0.0003567
6869 | 2 | 2 | CC Chg | 12:26:00 | 57:10:54 | 0.1032 | 3.4568 | 1.2832 | 1.2832 | 104.2 | 0 | 0 | 0.0044317 | 2024-01-13 01:34:49 | 0.0003567
6870 | 2 | 2 | CC Chg | 12:26:30 | 57:11:24 | 0.1032 | 3.4568 | 1.284 | 1.284 | 104.27 | 0 | 0 | 0.0044347 | 2024-01-13 01:35:19 | 0.0003567
6871 | 2 | 2 | CC Chg | 12:27:00 | 57:11:54 | 0.1032 | 3.4568 | 1.2849 | 1.2849 | 104.34 | 0 | 0 | 0.0044377 | 2024-01-13 01:35:49 | 0.0003567
6872 | 2 | 2 | CC Chg | 12:27:30 | 57:12:24 | 0.1032 | 3.4568 | 1.2857 | 1.2857 | 104.4 | 0 | 0 | 0.0044407 | 2024-01-13 01:36:19 | 0.0003567
6873 | 2 | 2 | CC Chg | 12:28:00 | 57:12:54 | 0.1032 | 3.4568 | 1.2866 | 1.2866 | 104.47 | 0 | 0 | 0.0044436 | 2024-01-13 01:36:49 | 0.0003567
6874 | 2 | 2 | CC Chg | 12:28:30 | 57:13:24 | 0.1032 | 3.4568 | 1.2875 | 1.2875 | 104.54 | 0 | 0 | 0.0044466 | 2024-01-13 01:37:19 | 0.0003567
6875 | 2 | 2 | CC Chg | 12:29:00 | 57:13:54 | 0.1032 | 3.4569 | 1.2883 | 1.2883 | 104.61 | 0 | 0 | 0.0044496 | 2024-01-13 01:37:49 | 0.0003567
6876 | 2 | 2 | CC Chg | 12:29:30 | 57:14:24 | 0.1032 | 3.4569 | 1.2892 | 1.2892 | 104.68 | 0 | 0 | 0.0044526 | 2024-01-13 01:38:19 | 0.0003568
6877 | 2 | 2 | CC Chg | 12:30:00 | 57:14:54 | 0.1032 | 3.4568 | 1.29 | 1.29 | 104.75 | 0 | 0 | 0.0044555 | 2024-01-13 01:38:49 | 0.0003567
6878 | 2 | 2 | CC Chg | 12:30:30 | 57:15:24 | 0.1032 | 3.4569 | 1.2909 | 1.2909 | 104.82 | 0 | 0 | 0.0044585 | 2024-01-13 01:39:19 | 0.0003567
6879 | 2 | 2 | CC Chg | 12:31:00 | 57:15:54 | 0.1032 | 3.4568 | 1.2918 | 1.2918 | 104.89 | 0 | 0 | 0.0044615 | 2024-01-13 01:39:49 | 0.0003567
6880 | 2 | 2 | CC Chg | 12:31:30 | 57:16:24 | 0.1032 | 3.4569 | 1.2926 | 1.2926 | 104.96 | 0 | 0 | 0.0044644 | 2024-01-13 01:40:19 | 0.0003567
6881 | 2 | 2 | CC Chg | 12:32:00 | 57:16:54 | 0.1032 | 3.4569 | 1.2935 | 1.2935 | 105.03 | 0 | 0 | 0.0044674 | 2024-01-13 01:40:49 | 0.0003567
6882 | 2 | 2 | CC Chg | 12:32:30 | 57:17:24 | 0.1032 | 3.4569 | 1.2943 | 1.2943 | 105.1 | 0 | 0 | 0.0044704 | 2024-01-13 01:41:19 | 0.0003567
6883 | 2 | 2 | CC Chg | 12:33:00 | 57:17:54 | 0.1032 | 3.4569 | 1.2952 | 1.2952 | 105.17 | 0 | 0 | 0.0044734 | 2024-01-13 01:41:49 | 0.0003567
6884 | 2 | 2 | CC Chg | 12:33:30 | 57:18:24 | 0.1032 | 3.457 | 1.2961 | 1.2961 | 105.24 | 0 | 0 | 0.0044763 | 2024-01-13 01:42:19 | 0.0003568
6885 | 2 | 2 | CC Chg | 12:34:00 | 57:18:54 | 0.1032 | 3.4569 | 1.2969 | 1.2969 | 105.31 | 0 | 0 | 0.0044793 | 2024-01-13 01:42:49 | 0.0003567
6886 | 2 | 2 | CC Chg | 12:34:30 | 57:19:24 | 0.1032 | 3.457 | 1.2978 | 1.2978 | 105.38 | 0 | 0 | 0.0044823 | 2024-01-13 01:43:19 | 0.0003567
6887 | 2 | 2 | CC Chg | 12:35:00 | 57:19:54 | 0.1032 | 3.4569 | 1.2986 | 1.2986 | 105.45 | 0 | 0 | 0.0044853 | 2024-01-13 01:43:49 | 0.0003567
6888 | 2 | 2 | CC Chg | 12:35:30 | 57:20:24 | 0.1032 | 3.457 | 1.2995 | 1.2995 | 105.52 | 0 | 0 | 0.0044882 | 2024-01-13 01:44:19 | 0.0003567
6889 | 2 | 2 | CC Chg | 12:36:00 | 57:20:54 | 0.1032 | 3.457 | 1.3004 | 1.3004 | 105.59 | 0 | 0 | 0.0044912 | 2024-01-13 01:44:49 | 0.0003568
6890 | 2 | 2 | CC Chg | 12:36:30 | 57:21:24 | 0.1032 | 3.457 | 1.3012 | 1.3012 | 105.66 | 0 | 0 | 0.0044942 | 2024-01-13 01:45:19 | 0.0003568
6891 | 2 | 2 | CC Chg | 12:37:00 | 57:21:54 | 0.1032 | 3.457 | 1.3021 | 1.3021 | 105.73 | 0 | 0 | 0.0044971 | 2024-01-13 01:45:49 | 0.0003567
6892 | 2 | 2 | CC Chg | 12:37:30 | 57:22:24 | 0.1032 | 3.457 | 1.3029 | 1.3029 | 105.8 | 0 | 0 | 0.0045001 | 2024-01-13 01:46:19 | 0.0003567
6893 | 2 | 2 | CC Chg | 12:38:00 | 57:22:54 | 0.1032 | 3.457 | 1.3038 | 1.3038 | 105.87 | 0 | 0 | 0.0045031 | 2024-01-13 01:46:49 | 0.0003567
6894 | 2 | 2 | CC Chg | 12:38:30 | 57:23:24 | 0.1032 | 3.457 | 1.3047 | 1.3047 | 105.94 | 0 | 0 | 0.0045061 | 2024-01-13 01:47:19 | 0.0003567
6895 | 2 | 2 | CC Chg | 12:39:00 | 57:23:54 | 0.1032 | 3.4571 | 1.3055 | 1.3055 | 106.01 | 0 | 0 | 0.004509 | 2024-01-13 01:47:49 | 0.0003567
6896 | 2 | 2 | CC Chg | 12:39:30 | 57:24:24 | 0.1032 | 3.457 | 1.3064 | 1.3064 | 106.08 | 0 | 0 | 0.004512 | 2024-01-13 01:48:19 | 0.0003567
6897 | 2 | 2 | CC Chg | 12:40:00 | 57:24:54 | 0.1032 | 3.4569 | 1.3072 | 1.3072 | 106.15 | 0 | 0 | 0.004515 | 2024-01-13 01:48:49 | 0.0003567
6898 | 2 | 2 | CC Chg | 12:40:30 | 57:25:24 | 0.1032 | 3.457 | 1.3081 | 1.3081 | 106.22 | 0 | 0 | 0.004518 | 2024-01-13 01:49:19 | 0.0003568
6899 | 2 | 2 | CC Chg | 12:41:00 | 57:25:54 | 0.1032 | 3.457 | 1.309 | 1.309 | 106.29 | 0 | 0 | 0.0045209 | 2024-01-13 01:49:49 | 0.0003568
6900 | 2 | 2 | CC Chg | 12:41:30 | 57:26:24 | 0.1032 | 3.4571 | 1.3098 | 1.3098 | 106.36 | 0 | 0 | 0.0045239 | 2024-01-13 01:50:19 | 0.0003568
6901 | 2 | 2 | CC Chg | 12:42:00 | 57:26:54 | 0.1032 | 3.4571 | 1.3107 | 1.3107 | 106.43 | 0 | 0 | 0.0045269 | 2024-01-13 01:50:49 | 0.0003567
6902 | 2 | 2 | CC Chg | 12:42:30 | 57:27:24 | 0.1032 | 3.4571 | 1.3115 | 1.3115 | 106.5 | 0 | 0 | 0.0045298 | 2024-01-13 01:51:19 | 0.0003568
6903 | 2 | 2 | CC Chg | 12:43:00 | 57:27:54 | 0.1032 | 3.4571 | 1.3124 | 1.3124 | 106.57 | 0 | 0 | 0.0045328 | 2024-01-13 01:51:49 | 0.0003567
6904 | 2 | 2 | CC Chg | 12:43:30 | 57:28:24 | 0.1032 | 3.4571 | 1.3133 | 1.3133 | 106.64 | 0 | 0 | 0.0045358 | 2024-01-13 01:52:19 | 0.0003567
6905 | 2 | 2 | CC Chg | 12:44:00 | 57:28:54 | 0.1032 | 3.4571 | 1.3141 | 1.3141 | 106.71 | 0 | 0 | 0.0045388 | 2024-01-13 01:52:49 | 0.0003567
6906 | 2 | 2 | CC Chg | 12:44:30 | 57:29:24 | 0.1032 | 3.4571 | 1.315 | 1.315 | 106.78 | 0 | 0 | 0.0045417 | 2024-01-13 01:53:19 | 0.0003567
6907 | 2 | 2 | CC Chg | 12:45:00 | 57:29:54 | 0.1032 | 3.4571 | 1.3158 | 1.3158 | 106.85 | 0 | 0 | 0.0045447 | 2024-01-13 01:53:49 | 0.0003568
6908 | 2 | 2 | CC Chg | 12:45:30 | 57:30:24 | 0.1032 | 3.4571 | 1.3167 | 1.3167 | 106.92 | 0 | 0 | 0.0045477 | 2024-01-13 01:54:19 | 0.0003567
6909 | 2 | 2 | CC Chg | 12:46:00 | 57:30:54 | 0.1032 | 3.4572 | 1.3176 | 1.3176 | 106.99 | 0 | 0 | 0.0045507 | 2024-01-13 01:54:49 | 0.0003568
6910 | 2 | 2 | CC Chg | 12:46:30 | 57:31:24 | 0.1032 | 3.4571 | 1.3184 | 1.3184 | 107.06 | 0 | 0 | 0.0045536 | 2024-01-13 01:55:19 | 0.0003567
6911 | 2 | 2 | CC Chg | 12:47:00 | 57:31:54 | 0.1032 | 3.4572 | 1.3193 | 1.3193 | 107.13 | 0 | 0 | 0.0045566 | 2024-01-13 01:55:49 | 0.0003568
6912 | 2 | 2 | CC Chg | 12:47:30 | 57:32:24 | 0.1032 | 3.4572 | 1.3201 | 1.3201 | 107.2 | 0 | 0 | 0.0045596 | 2024-01-13 01:56:19 | 0.0003567
6913 | 2 | 2 | CC Chg | 12:48:00 | 57:32:54 | 0.1032 | 3.4571 | 1.321 | 1.321 | 107.27 | 0 | 0 | 0.0045625 | 2024-01-13 01:56:49 | 0.0003567
6914 | 2 | 2 | CC Chg | 12:48:30 | 57:33:24 | 0.1032 | 3.4572 | 1.3219 | 1.3219 | 107.34 | 0 | 0 | 0.0045655 | 2024-01-13 01:57:19 | 0.0003567
6915 | 2 | 2 | CC Chg | 12:49:00 | 57:33:54 | 0.1032 | 3.4572 | 1.3227 | 1.3227 | 107.41 | 0 | 0 | 0.0045685 | 2024-01-13 01:57:49 | 0.0003567
6916 | 2 | 2 | CC Chg | 12:49:30 | 57:34:24 | 0.1032 | 3.4572 | 1.3236 | 1.3236 | 107.48 | 0 | 0 | 0.0045715 | 2024-01-13 01:58:19 | 0.0003567
6917 | 2 | 2 | CC Chg | 12:50:00 | 57:34:54 | 0.1032 | 3.4572 | 1.3244 | 1.3244 | 107.55 | 0 | 0 | 0.0045744 | 2024-01-13 01:58:49 | 0.0003567
6918 | 2 | 2 | CC Chg | 12:50:30 | 57:35:24 | 0.1032 | 3.4572 | 1.3253 | 1.3253 | 107.62 | 0 | 0 | 0.0045774 | 2024-01-13 01:59:19 | 0.0003568
6919 | 2 | 2 | CC Chg | 12:51:00 | 57:35:54 | 0.1032 | 3.4573 | 1.3262 | 1.3262 | 107.69 | 0 | 0 | 0.0045804 | 2024-01-13 01:59:49 | 0.0003568
6920 | 2 | 2 | CC Chg | 12:51:30 | 57:36:24 | 0.1032 | 3.4573 | 1.327 | 1.327 | 107.76 | 0 | 0 | 0.0045834 | 2024-01-13 02:00:19 | 0.0003568
6921 | 2 | 2 | CC Chg | 12:52:00 | 57:36:54 | 0.1032 | 3.4573 | 1.3279 | 1.3279 | 107.83 | 0 | 0 | 0.0045863 | 2024-01-13 02:00:49 | 0.0003568
6922 | 2 | 2 | CC Chg | 12:52:30 | 57:37:24 | 0.1032 | 3.4572 | 1.3287 | 1.3287 | 107.9 | 0 | 0 | 0.0045893 | 2024-01-13 02:01:19 | 0.0003568
6923 | 2 | 2 | CC Chg | 12:53:00 | 57:37:54 | 0.1032 | 3.4573 | 1.3296 | 1.3296 | 107.97 | 0 | 0 | 0.0045923 | 2024-01-13 02:01:49 | 0.0003568
6924 | 2 | 2 | CC Chg | 12:53:30 | 57:38:24 | 0.1032 | 3.4573 | 1.3305 | 1.3305 | 108.04 | 0 | 0 | 0.0045953 | 2024-01-13 02:02:19 | 0.0003568
6925 | 2 | 2 | CC Chg | 12:54:00 | 57:38:54 | 0.1032 | 3.4573 | 1.3313 | 1.3313 | 108.11 | 0 | 0 | 0.0045982 | 2024-01-13 02:02:49 | 0.0003568
6926 | 2 | 2 | CC Chg | 12:54:30 | 57:39:24 | 0.1032 | 3.4573 | 1.3322 | 1.3322 | 108.18 | 0 | 0 | 0.0046012 | 2024-01-13 02:03:19 | 0.0003568
6927 | 2 | 2 | CC Chg | 12:55:00 | 57:39:54 | 0.1032 | 3.4572 | 1.333 | 1.333 | 108.25 | 0 | 0 | 0.0046042 | 2024-01-13 02:03:49 | 0.0003568
6928 | 2 | 2 | CC Chg | 12:55:30 | 57:40:24 | 0.1032 | 3.4573 | 1.3339 | 1.3339 | 108.32 | 0 | 0 | 0.0046071 | 2024-01-13 02:04:19 | 0.0003568
6929 | 2 | 2 | CC Chg | 12:56:00 | 57:40:54 | 0.1032 | 3.4573 | 1.3348 | 1.3348 | 108.39 | 0 | 0 | 0.0046101 | 2024-01-13 02:04:49 | 0.0003568
6930 | 2 | 2 | CC Chg | 12:56:30 | 57:41:24 | 0.1032 | 3.4573 | 1.3356 | 1.3356 | 108.45 | 0 | 0 | 0.0046131 | 2024-01-13 02:05:19 | 0.0003568
6931 | 2 | 2 | CC Chg | 12:57:00 | 57:41:54 | 0.1032 | 3.4573 | 1.3365 | 1.3365 | 108.52 | 0 | 0 | 0.0046161 | 2024-01-13 02:05:49 | 0.0003568
6932 | 2 | 2 | CC Chg | 12:57:30 | 57:42:24 | 0.1032 | 3.4573 | 1.3373 | 1.3373 | 108.59 | 0 | 0 | 0.004619 | 2024-01-13 02:06:19 | 0.0003568
6933 | 2 | 2 | CC Chg | 12:58:00 | 57:42:54 | 0.1032 | 3.4573 | 1.3382 | 1.3382 | 108.66 | 0 | 0 | 0.004622 | 2024-01-13 02:06:49 | 0.0003568
6934 | 2 | 2 | CC Chg | 12:58:30 | 57:43:24 | 0.1032 | 3.4573 | 1.3391 | 1.3391 | 108.73 | 0 | 0 | 0.004625 | 2024-01-13 02:07:19 | 0.0003568
6935 | 2 | 2 | CC Chg | 12:59:00 | 57:43:54 | 0.1032 | 3.4574 | 1.3399 | 1.3399 | 108.8 | 0 | 0 | 0.004628 | 2024-01-13 02:07:49 | 0.0003568
6936 | 2 | 2 | CC Chg | 12:59:30 | 57:44:24 | 0.1032 | 3.4574 | 1.3408 | 1.3408 | 108.87 | 0 | 0 | 0.0046309 | 2024-01-13 02:08:19 | 0.0003568
6937 | 2 | 2 | CC Chg | 13:00:00 | 57:44:54 | 0.1032 | 3.4574 | 1.3416 | 1.3416 | 108.94 | 0 | 0 | 0.0046339 | 2024-01-13 02:08:49 | 0.0003568
6938 | 2 | 2 | CC Chg | 13:00:30 | 57:45:24 | 0.1032 | 3.4573 | 1.3425 | 1.3425 | 109.01 | 0 | 0 | 0.0046369 | 2024-01-13 02:09:19 | 0.0003568
6939 | 2 | 2 | CC Chg | 13:01:00 | 57:45:54 | 0.1032 | 3.4574 | 1.3434 | 1.3434 | 109.08 | 0 | 0 | 0.0046399 | 2024-01-13 02:09:49 | 0.0003568
6940 | 2 | 2 | CC Chg | 13:01:30 | 57:46:24 | 0.1032 | 3.4574 | 1.3442 | 1.3442 | 109.15 | 0 | 0 | 0.0046428 | 2024-01-13 02:10:19 | 0.0003568
6941 | 2 | 2 | CC Chg | 13:02:00 | 57:46:54 | 0.1032 | 3.4574 | 1.3451 | 1.3451 | 109.22 | 0 | 0 | 0.0046458 | 2024-01-13 02:10:49 | 0.0003568
6942 | 2 | 2 | CC Chg | 13:02:30 | 57:47:24 | 0.1032 | 3.4574 | 1.3459 | 1.3459 | 109.29 | 0 | 0 | 0.0046488 | 2024-01-13 02:11:19 | 0.0003569
6943 | 2 | 2 | CC Chg | 13:03:00 | 57:47:54 | 0.1032 | 3.4575 | 1.3468 | 1.3468 | 109.36 | 0 | 0 | 0.0046517 | 2024-01-13 02:11:49 | 0.0003568
6944 | 2 | 2 | CC Chg | 13:03:30 | 57:48:24 | 0.1032 | 3.4575 | 1.3477 | 1.3477 | 109.43 | 0 | 0 | 0.0046547 | 2024-01-13 02:12:19 | 0.0003568
6945 | 2 | 2 | CC Chg | 13:04:00 | 57:48:54 | 0.1032 | 3.4574 | 1.3485 | 1.3485 | 109.5 | 0 | 0 | 0.0046577 | 2024-01-13 02:12:49 | 0.0003568
6946 | 2 | 2 | CC Chg | 13:04:30 | 57:49:24 | 0.1032 | 3.4575 | 1.3494 | 1.3494 | 109.57 | 0 | 0 | 0.0046607 | 2024-01-13 02:13:19 | 0.0003568
6947 | 2 | 2 | CC Chg | 13:05:00 | 57:49:54 | 0.1032 | 3.4575 | 1.3502 | 1.3502 | 109.64 | 0 | 0 | 0.0046636 | 2024-01-13 02:13:49 | 0.0003568
6948 | 2 | 2 | CC Chg | 13:05:30 | 57:50:24 | 0.1032 | 3.4574 | 1.3511 | 1.3511 | 109.71 | 0 | 0 | 0.0046666 | 2024-01-13 02:14:19 | 0.0003568
6949 | 2 | 2 | CC Chg | 13:06:00 | 57:50:54 | 0.1032 | 3.4575 | 1.352 | 1.352 | 109.78 | 0 | 0 | 0.0046696 | 2024-01-13 02:14:49 | 0.0003568
6950 | 2 | 2 | CC Chg | 13:06:30 | 57:51:24 | 0.1032 | 3.4575 | 1.3528 | 1.3528 | 109.85 | 0 | 0 | 0.0046726 | 2024-01-13 02:15:19 | 0.0003568
6951 | 2 | 2 | CC Chg | 13:07:00 | 57:51:54 | 0.1032 | 3.4575 | 1.3537 | 1.3537 | 109.92 | 0 | 0 | 0.0046755 | 2024-01-13 02:15:49 | 0.0003568
6952 | 2 | 2 | CC Chg | 13:07:30 | 57:52:24 | 0.1032 | 3.4575 | 1.3545 | 1.3545 | 109.99 | 0 | 0 | 0.0046785 | 2024-01-13 02:16:19 | 0.0003568
6953 | 2 | 2 | CC Chg | 13:08:00 | 57:52:54 | 0.1032 | 3.4576 | 1.3554 | 1.3554 | 110.06 | 0 | 0 | 0.0046815 | 2024-01-13 02:16:49 | 0.0003569
6954 | 2 | 2 | CC Chg | 13:08:30 | 57:53:24 | 0.1032 | 3.4575 | 1.3563 | 1.3563 | 110.13 | 0 | 0 | 0.0046845 | 2024-01-13 02:17:19 | 0.0003568
6955 | 2 | 2 | CC Chg | 13:09:00 | 57:53:54 | 0.1032 | 3.4576 | 1.3571 | 1.3571 | 110.2 | 0 | 0 | 0.0046874 | 2024-01-13 02:17:49 | 0.0003569
6956 | 2 | 2 | CC Chg | 13:09:30 | 57:54:24 | 0.1032 | 3.4575 | 1.358 | 1.358 | 110.27 | 0 | 0 | 0.0046904 | 2024-01-13 02:18:19 | 0.0003568
6957 | 2 | 2 | CC Chg | 13:10:00 | 57:54:54 | 0.1032 | 3.4575 | 1.3588 | 1.3588 | 110.34 | 0 | 0 | 0.0046934 | 2024-01-13 02:18:49 | 0.0003568
6958 | 2 | 2 | CC Chg | 13:10:30 | 57:55:24 | 0.1032 | 3.4576 | 1.3597 | 1.3597 | 110.41 | 0 | 0 | 0.0046964 | 2024-01-13 02:19:19 | 0.0003568
6959 | 2 | 2 | CC Chg | 13:11:00 | 57:55:54 | 0.1032 | 3.4576 | 1.3606 | 1.3606 | 110.48 | 0 | 0 | 0.0046993 | 2024-01-13 02:19:49 | 0.0003569
6960 | 2 | 2 | CC Chg | 13:11:30 | 57:56:24 | 0.1032 | 3.4575 | 1.3614 | 1.3614 | 110.55 | 0 | 0 | 0.0047023 | 2024-01-13 02:20:19 | 0.0003569
6961 | 2 | 2 | CC Chg | 13:12:00 | 57:56:54 | 0.1032 | 3.4576 | 1.3623 | 1.3623 | 110.62 | 0 | 0 | 0.0047053 | 2024-01-13 02:20:49 | 0.0003569
6962 | 2 | 2 | CC Chg | 13:12:30 | 57:57:24 | 0.1032 | 3.4577 | 1.3631 | 1.3631 | 110.69 | 0 | 0 | 0.0047082 | 2024-01-13 02:21:19 | 0.0003568
6963 | 2 | 2 | CC Chg | 13:13:00 | 57:57:54 | 0.1032 | 3.4575 | 1.364 | 1.364 | 110.76 | 0 | 0 | 0.0047112 | 2024-01-13 02:21:49 | 0.0003568
6964 | 2 | 2 | CC Chg | 13:13:30 | 57:58:24 | 0.1032 | 3.4577 | 1.3649 | 1.3649 | 110.83 | 0 | 0 | 0.0047142 | 2024-01-13 02:22:19 | 0.0003569
6965 | 2 | 2 | CC Chg | 13:14:00 | 57:58:54 | 0.1032 | 3.4576 | 1.3657 | 1.3657 | 110.9 | 0 | 0 | 0.0047172 | 2024-01-13 02:22:49 | 0.0003569
6966 | 2 | 2 | CC Chg | 13:14:30 | 57:59:24 | 0.1032 | 3.4576 | 1.3666 | 1.3666 | 110.97 | 0 | 0 | 0.0047201 | 2024-01-13 02:23:19 | 0.0003568
6967 | 2 | 2 | CC Chg | 13:15:00 | 57:59:54 | 0.1032 | 3.4577 | 1.3674 | 1.3674 | 111.04 | 0 | 0 | 0.0047231 | 2024-01-13 02:23:49 | 0.0003569
6968 | 2 | 2 | CC Chg | 13:15:30 | 58:00:24 | 0.1032 | 3.4577 | 1.3683 | 1.3683 | 111.11 | 0 | 0 | 0.0047261 | 2024-01-13 02:24:19 | 0.0003568
6969 | 2 | 2 | CC Chg | 13:16:00 | 58:00:54 | 0.1032 | 3.4577 | 1.3692 | 1.3692 | 111.18 | 0 | 0 | 0.0047291 | 2024-01-13 02:24:49 | 0.0003569
6970 | 2 | 2 | CC Chg | 13:16:30 | 58:01:24 | 0.1032 | 3.4578 | 1.37 | 1.37 | 111.25 | 0 | 0 | 0.004732 | 2024-01-13 02:25:19 | 0.0003569
6971 | 2 | 2 | CC Chg | 13:17:00 | 58:01:54 | 0.1032 | 3.4577 | 1.3709 | 1.3709 | 111.32 | 0 | 0 | 0.004735 | 2024-01-13 02:25:49 | 0.0003568
6972 | 2 | 2 | CC Chg | 13:17:30 | 58:02:24 | 0.1032 | 3.4578 | 1.3717 | 1.3717 | 111.39 | 0 | 0 | 0.004738 | 2024-01-13 02:26:19 | 0.0003568
6973 | 2 | 2 | CC Chg | 13:18:00 | 58:02:54 | 0.1032 | 3.4577 | 1.3726 | 1.3726 | 111.46 | 0 | 0 | 0.004741 | 2024-01-13 02:26:49 | 0.0003569
6974 | 2 | 2 | CC Chg | 13:18:30 | 58:03:24 | 0.1032 | 3.4577 | 1.3735 | 1.3735 | 111.53 | 0 | 0 | 0.0047439 | 2024-01-13 02:27:19 | 0.0003568
6975 | 2 | 2 | CC Chg | 13:19:00 | 58:03:54 | 0.1032 | 3.4578 | 1.3743 | 1.3743 | 111.6 | 0 | 0 | 0.0047469 | 2024-01-13 02:27:49 | 0.0003569
6976 | 2 | 2 | CC Chg | 13:19:30 | 58:04:24 | 0.1032 | 3.4577 | 1.3752 | 1.3752 | 111.67 | 0 | 0 | 0.0047499 | 2024-01-13 02:28:19 | 0.0003569
6977 | 2 | 2 | CC Chg | 13:20:00 | 58:04:54 | 0.1032 | 3.4578 | 1.376 | 1.376 | 111.74 | 0 | 0 | 0.0047529 | 2024-01-13 02:28:49 | 0.0003569
6978 | 2 | 2 | CC Chg | 13:20:30 | 58:05:24 | 0.1032 | 3.4578 | 1.3769 | 1.3769 | 111.81 | 0 | 0 | 0.0047558 | 2024-01-13 02:29:19 | 0.0003569
6979 | 2 | 2 | CC Chg | 13:21:00 | 58:05:54 | 0.1032 | 3.4578 | 1.3778 | 1.3778 | 111.88 | 0 | 0 | 0.0047588 | 2024-01-13 02:29:49 | 0.0003569
6980 | 2 | 2 | CC Chg | 13:21:30 | 58:06:24 | 0.1032 | 3.4577 | 1.3786 | 1.3786 | 111.95 | 0 | 0 | 0.0047618 | 2024-01-13 02:30:19 | 0.0003569
6981 | 2 | 2 | CC Chg | 13:22:00 | 58:06:54 | 0.1032 | 3.4577 | 1.3795 | 1.3795 | 112.02 | 0 | 0 | 0.0047648 | 2024-01-13 02:30:49 | 0.0003569
6982 | 2 | 2 | CC Chg | 13:22:30 | 58:07:24 | 0.1032 | 3.4577 | 1.3803 | 1.3803 | 112.09 | 0 | 0 | 0.0047677 | 2024-01-13 02:31:19 | 0.0003569
6983 | 2 | 2 | CC Chg | 13:23:00 | 58:07:54 | 0.1032 | 3.4578 | 1.3812 | 1.3812 | 112.16 | 0 | 0 | 0.0047707 | 2024-01-13 02:31:49 | 0.0003569
6984 | 2 | 2 | CC Chg | 13:23:30 | 58:08:24 | 0.1032 | 3.4578 | 1.3821 | 1.3821 | 112.23 | 0 | 0 | 0.0047737 | 2024-01-13 02:32:19 | 0.0003569
6985 | 2 | 2 | CC Chg | 13:24:00 | 58:08:54 | 0.1032 | 3.4578 | 1.3829 | 1.3829 | 112.3 | 0 | 0 | 0.0047766 | 2024-01-13 02:32:49 | 0.0003568
6986 | 2 | 2 | CC Chg | 13:24:30 | 58:09:24 | 0.1032 | 3.4578 | 1.3838 | 1.3838 | 112.37 | 0 | 0 | 0.0047796 | 2024-01-13 02:33:19 | 0.0003569
6987 | 2 | 2 | CC Chg | 13:25:00 | 58:09:54 | 0.1032 | 3.4578 | 1.3846 | 1.3846 | 112.44 | 0 | 0 | 0.0047826 | 2024-01-13 02:33:49 | 0.0003569
6988 | 2 | 2 | CC Chg | 13:25:30 | 58:10:24 | 0.1032 | 3.4578 | 1.3855 | 1.3855 | 112.51 | 0 | 0 | 0.0047856 | 2024-01-13 02:34:19 | 0.0003569
6989 | 2 | 2 | CC Chg | 13:26:00 | 58:10:54 | 0.1032 | 3.4578 | 1.3864 | 1.3864 | 112.58 | 0 | 0 | 0.0047885 | 2024-01-13 02:34:49 | 0.0003568
6990 | 2 | 2 | CC Chg | 13:26:30 | 58:11:24 | 0.1032 | 3.4578 | 1.3872 | 1.3872 | 112.65 | 0 | 0 | 0.0047915 | 2024-01-13 02:35:19 | 0.0003568
6991 | 2 | 2 | CC Chg | 13:27:00 | 58:11:54 | 0.1032 | 3.4578 | 1.3881 | 1.3881 | 112.72 | 0 | 0 | 0.0047945 | 2024-01-13 02:35:49 | 0.0003568
6992 | 2 | 2 | CC Chg | 13:27:30 | 58:12:24 | 0.1032 | 3.4578 | 1.3889 | 1.3889 | 112.78 | 0 | 0 | 0.0047975 | 2024-01-13 02:36:19 | 0.0003568
6993 | 2 | 2 | CC Chg | 13:28:00 | 58:12:54 | 0.1032 | 3.4578 | 1.3898 | 1.3898 | 112.85 | 0 | 0 | 0.0048004 | 2024-01-13 02:36:49 | 0.0003568
6994 | 2 | 2 | CC Chg | 13:28:30 | 58:13:24 | 0.1032 | 3.4578 | 1.3907 | 1.3907 | 112.92 | 0 | 0 | 0.0048034 | 2024-01-13 02:37:19 | 0.0003568
6995 | 2 | 2 | CC Chg | 13:29:00 | 58:13:54 | 0.1032 | 3.4579 | 1.3915 | 1.3915 | 112.99 | 0 | 0 | 0.0048064 | 2024-01-13 02:37:49 | 0.0003569
6996 | 2 | 2 | CC Chg | 13:29:30 | 58:14:24 | 0.1032 | 3.4579 | 1.3924 | 1.3924 | 113.06 | 0 | 0 | 0.0048094 | 2024-01-13 02:38:19 | 0.0003569
6997 | 2 | 2 | CC Chg | 13:30:00 | 58:14:54 | 0.1032 | 3.4579 | 1.3932 | 1.3932 | 113.13 | 0 | 0 | 0.0048123 | 2024-01-13 02:38:49 | 0.0003569
6998 | 2 | 2 | CC Chg | 13:30:30 | 58:15:24 | 0.1032 | 3.4578 | 1.3941 | 1.3941 | 113.2 | 0 | 0 | 0.0048153 | 2024-01-13 02:39:19 | 0.0003568
6999 | 2 | 2 | CC Chg | 13:31:00 | 58:15:54 | 0.1032 | 3.4579 | 1.395 | 1.395 | 113.27 | 0 | 0 | 0.0048183 | 2024-01-13 02:39:49 | 0.0003569
7000 | 2 | 2 | CC Chg | 13:31:30 | 58:16:24 | 0.1032 | 3.4579 | 1.3958 | 1.3958 | 113.34 | 0 | 0 | 0.0048213 | 2024-01-13 02:40:19 | 0.0003569
7001 | 2 | 2 | CC Chg | 13:32:00 | 58:16:54 | 0.1032 | 3.4579 | 1.3967 | 1.3967 | 113.41 | 0 | 0 | 0.0048242 | 2024-01-13 02:40:49 | 0.0003569
7002 | 2 | 2 | CC Chg | 13:32:30 | 58:17:24 | 0.1032 | 3.4579 | 1.3975 | 1.3975 | 113.48 | 0 | 0 | 0.0048272 | 2024-01-13 02:41:19 | 0.0003569
7003 | 2 | 2 | CC Chg | 13:33:00 | 58:17:54 | 0.1032 | 3.4578 | 1.3984 | 1.3984 | 113.55 | 0 | 0 | 0.0048302 | 2024-01-13 02:41:49 | 0.0003569
7004 | 2 | 2 | CC Chg | 13:33:30 | 58:18:24 | 0.1032 | 3.4579 | 1.3993 | 1.3993 | 113.62 | 0 | 0 | 0.0048332 | 2024-01-13 02:42:19 | 0.0003569
7005 | 2 | 2 | CC Chg | 13:34:00 | 58:18:54 | 0.1032 | 3.458 | 1.4001 | 1.4001 | 113.69 | 0 | 0 | 0.0048361 | 2024-01-13 02:42:49 | 0.0003569
7006 | 2 | 2 | CC Chg | 13:34:30 | 58:19:24 | 0.1032 | 3.4579 | 1.401 | 1.401 | 113.76 | 0 | 0 | 0.0048391 | 2024-01-13 02:43:19 | 0.0003569
7007 | 2 | 2 | CC Chg | 13:35:00 | 58:19:54 | 0.1032 | 3.4579 | 1.4018 | 1.4018 | 113.83 | 0 | 0 | 0.0048421 | 2024-01-13 02:43:49 | 0.0003569
7008 | 2 | 2 | CC Chg | 13:35:30 | 58:20:24 | 0.1032 | 3.4579 | 1.4027 | 1.4027 | 113.9 | 0 | 0 | 0.004845 | 2024-01-13 02:44:19 | 0.0003569
7009 | 2 | 2 | CC Chg | 13:36:00 | 58:20:54 | 0.1032 | 3.458 | 1.4036 | 1.4036 | 113.97 | 0 | 0 | 0.004848 | 2024-01-13 02:44:49 | 0.0003569
7010 | 2 | 2 | CC Chg | 13:36:30 | 58:21:24 | 0.1032 | 3.458 | 1.4044 | 1.4044 | 114.04 | 0 | 0 | 0.004851 | 2024-01-13 02:45:19 | 0.0003569
7011 | 2 | 2 | CC Chg | 13:37:00 | 58:21:54 | 0.1032 | 3.458 | 1.4053 | 1.4053 | 114.11 | 0 | 0 | 0.004854 | 2024-01-13 02:45:49 | 0.0003569
7012 | 2 | 2 | CC Chg | 13:37:30 | 58:22:24 | 0.1032 | 3.458 | 1.4061 | 1.4061 | 114.18 | 0 | 0 | 0.0048569 | 2024-01-13 02:46:19 | 0.0003569
7013 | 2 | 2 | CC Chg | 13:38:00 | 58:22:54 | 0.1032 | 3.4581 | 1.407 | 1.407 | 114.25 | 0 | 0 | 0.0048599 | 2024-01-13 02:46:49 | 0.0003569
7014 | 2 | 2 | CC Chg | 13:38:30 | 58:23:24 | 0.1032 | 3.458 | 1.4079 | 1.4079 | 114.32 | 0 | 0 | 0.0048629 | 2024-01-13 02:47:19 | 0.0003569
7015 | 2 | 2 | CC Chg | 13:39:00 | 58:23:54 | 0.1032 | 3.458 | 1.4087 | 1.4087 | 114.39 | 0 | 0 | 0.0048659 | 2024-01-13 02:47:49 | 0.0003569
7016 | 2 | 2 | CC Chg | 13:39:30 | 58:24:24 | 0.1032 | 3.4581 | 1.4096 | 1.4096 | 114.46 | 0 | 0 | 0.0048688 | 2024-01-13 02:48:19 | 0.0003568
7017 | 2 | 2 | CC Chg | 13:40:00 | 58:24:54 | 0.1032 | 3.458 | 1.4104 | 1.4104 | 114.53 | 0 | 0 | 0.0048718 | 2024-01-13 02:48:49 | 0.0003569
7018 | 2 | 2 | CC Chg | 13:40:30 | 58:25:24 | 0.1032 | 3.4581 | 1.4113 | 1.4113 | 114.6 | 0 | 0 | 0.0048748 | 2024-01-13 02:49:19 | 0.0003569
7019 | 2 | 2 | CC Chg | 13:41:00 | 58:25:54 | 0.1032 | 3.4581 | 1.4122 | 1.4122 | 114.67 | 0 | 0 | 0.0048778 | 2024-01-13 02:49:49 | 0.0003569
7020 | 2 | 2 | CC Chg | 13:41:30 | 58:26:24 | 0.1032 | 3.4581 | 1.413 | 1.413 | 114.74 | 0 | 0 | 0.0048807 | 2024-01-13 02:50:19 | 0.0003569
7021 | 2 | 2 | CC Chg | 13:42:00 | 58:26:54 | 0.1032 | 3.4581 | 1.4139 | 1.4139 | 114.81 | 0 | 0 | 0.0048837 | 2024-01-13 02:50:49 | 0.0003569
7022 | 2 | 2 | CC Chg | 13:42:30 | 58:27:24 | 0.1032 | 3.4581 | 1.4147 | 1.4147 | 114.88 | 0 | 0 | 0.0048867 | 2024-01-13 02:51:19 | 0.0003569
7023 | 2 | 2 | CC Chg | 13:43:00 | 58:27:54 | 0.1032 | 3.4581 | 1.4156 | 1.4156 | 114.95 | 0 | 0 | 0.0048897 | 2024-01-13 02:51:49 | 0.0003569
7024 | 2 | 2 | CC Chg | 13:43:30 | 58:28:24 | 0.1032 | 3.4582 | 1.4165 | 1.4165 | 115.02 | 0 | 0 | 0.0048926 | 2024-01-13 02:52:19 | 0.0003569
7025 | 2 | 2 | CC Chg | 13:44:00 | 58:28:54 | 0.1032 | 3.4581 | 1.4173 | 1.4173 | 115.09 | 0 | 0 | 0.0048956 | 2024-01-13 02:52:49 | 0.0003569
7026 | 2 | 2 | CC Chg | 13:44:30 | 58:29:24 | 0.1032 | 3.4582 | 1.4182 | 1.4182 | 115.16 | 0 | 0 | 0.0048986 | 2024-01-13 02:53:19 | 0.0003569
7027 | 2 | 2 | CC Chg | 13:45:00 | 58:29:54 | 0.1032 | 3.4582 | 1.419 | 1.419 | 115.23 | 0 | 0 | 0.0049016 | 2024-01-13 02:53:49 | 0.0003569
7028 | 2 | 2 | CC Chg | 13:45:30 | 58:30:24 | 0.1032 | 3.4581 | 1.4199 | 1.4199 | 115.3 | 0 | 0 | 0.0049045 | 2024-01-13 02:54:19 | 0.0003569
7029 | 2 | 2 | CC Chg | 13:46:00 | 58:30:54 | 0.1032 | 3.4582 | 1.4208 | 1.4208 | 115.37 | 0 | 0 | 0.0049075 | 2024-01-13 02:54:49 | 0.0003569
7030 | 2 | 2 | CC Chg | 13:46:30 | 58:31:24 | 0.1032 | 3.4581 | 1.4216 | 1.4216 | 115.44 | 0 | 0 | 0.0049105 | 2024-01-13 02:55:19 | 0.0003569
7031 | 2 | 2 | CC Chg | 13:47:00 | 58:31:54 | 0.1032 | 3.4582 | 1.4225 | 1.4225 | 115.51 | 0 | 0 | 0.0049135 | 2024-01-13 02:55:49 | 0.0003569
7032 | 2 | 2 | CC Chg | 13:47:30 | 58:32:24 | 0.1032 | 3.4582 | 1.4233 | 1.4233 | 115.58 | 0 | 0 | 0.0049164 | 2024-01-13 02:56:19 | 0.0003569
7033 | 2 | 2 | CC Chg | 13:48:00 | 58:32:54 | 0.1032 | 3.4582 | 1.4242 | 1.4242 | 115.65 | 0 | 0 | 0.0049194 | 2024-01-13 02:56:49 | 0.0003569
7034 | 2 | 2 | CC Chg | 13:48:30 | 58:33:24 | 0.1032 | 3.4582 | 1.4251 | 1.4251 | 115.72 | 0 | 0 | 0.0049224 | 2024-01-13 02:57:19 | 0.0003569
7035 | 2 | 2 | CC Chg | 13:49:00 | 58:33:54 | 0.1032 | 3.4582 | 1.4259 | 1.4259 | 115.79 | 0 | 0 | 0.0049254 | 2024-01-13 02:57:49 | 0.0003569
7036 | 2 | 2 | CC Chg | 13:49:30 | 58:34:24 | 0.1032 | 3.4582 | 1.4268 | 1.4268 | 115.86 | 0 | 0 | 0.0049283 | 2024-01-13 02:58:19 | 0.0003569
7037 | 2 | 2 | CC Chg | 13:50:00 | 58:34:54 | 0.1032 | 3.4582 | 1.4276 | 1.4276 | 115.93 | 0 | 0 | 0.0049313 | 2024-01-13 02:58:49 | 0.000357
7038 | 2 | 2 | CC Chg | 13:50:30 | 58:35:24 | 0.1032 | 3.4582 | 1.4285 | 1.4285 | 116 | 0 | 0 | 0.0049343 | 2024-01-13 02:59:19 | 0.0003569
7039 | 2 | 2 | CC Chg | 13:51:00 | 58:35:54 | 0.1032 | 3.4583 | 1.4294 | 1.4294 | 116.07 | 0 | 0 | 0.0049372 | 2024-01-13 02:59:49 | 0.000357
7040 | 2 | 2 | CC Chg | 13:51:30 | 58:36:24 | 0.1032 | 3.4583 | 1.4302 | 1.4302 | 116.14 | 0 | 0 | 0.0049402 | 2024-01-13 03:00:19 | 0.0003569
7041 | 2 | 2 | CC Chg | 13:52:00 | 58:36:54 | 0.1032 | 3.4582 | 1.4311 | 1.4311 | 116.21 | 0 | 0 | 0.0049432 | 2024-01-13 03:00:49 | 0.0003569
7042 | 2 | 2 | CC Chg | 13:52:30 | 58:37:24 | 0.1032 | 3.4582 | 1.4319 | 1.4319 | 116.28 | 0 | 0 | 0.0049462 | 2024-01-13 03:01:19 | 0.0003569
7043 | 2 | 2 | CC Chg | 13:53:00 | 58:37:54 | 0.1032 | 3.4581 | 1.4328 | 1.4328 | 116.35 | 0 | 0 | 0.0049491 | 2024-01-13 03:01:49 | 0.0003568
7044 | 2 | 2 | CC Chg | 13:53:30 | 58:38:24 | 0.1032 | 3.4582 | 1.4337 | 1.4337 | 116.42 | 0 | 0 | 0.0049521 | 2024-01-13 03:02:19 | 0.0003568
7045 | 2 | 2 | CC Chg | 13:54:00 | 58:38:54 | 0.1032 | 3.4582 | 1.4345 | 1.4345 | 116.49 | 0 | 0 | 0.0049551 | 2024-01-13 03:02:49 | 0.0003569
7046 | 2 | 2 | CC Chg | 13:54:30 | 58:39:24 | 0.1032 | 3.4582 | 1.4354 | 1.4354 | 116.56 | 0 | 0 | 0.0049581 | 2024-01-13 03:03:19 | 0.0003568
7047 | 2 | 2 | CC Chg | 13:55:00 | 58:39:54 | 0.1032 | 3.4582 | 1.4362 | 1.4362 | 116.63 | 0 | 0 | 0.004961 | 2024-01-13 03:03:49 | 0.0003568
7048 | 2 | 2 | CC Chg | 13:55:30 | 58:40:24 | 0.1032 | 3.4582 | 1.4371 | 1.4371 | 116.7 | 0 | 0 | 0.004964 | 2024-01-13 03:04:19 | 0.0003569
7049 | 2 | 2 | CC Chg | 13:56:00 | 58:40:54 | 0.1032 | 3.4583 | 1.438 | 1.438 | 116.77 | 0 | 0 | 0.004967 | 2024-01-13 03:04:49 | 0.0003568
7050 | 2 | 2 | CC Chg | 13:56:30 | 58:41:24 | 0.1032 | 3.4582 | 1.4388 | 1.4388 | 116.84 | 0 | 0 | 0.00497 | 2024-01-13 03:05:19 | 0.0003568
7051 | 2 | 2 | CC Chg | 13:57:00 | 58:41:54 | 0.1032 | 3.4583 | 1.4397 | 1.4397 | 116.91 | 0 | 0 | 0.0049729 | 2024-01-13 03:05:49 | 0.0003568
7052 | 2 | 2 | CC Chg | 13:57:30 | 58:42:24 | 0.1032 | 3.4583 | 1.4405 | 1.4405 | 116.98 | 0 | 0 | 0.0049759 | 2024-01-13 03:06:19 | 0.0003568
7053 | 2 | 2 | CC Chg | 13:58:00 | 58:42:54 | 0.1032 | 3.4583 | 1.4414 | 1.4414 | 117.04 | 0 | 0 | 0.0049789 | 2024-01-13 03:06:49 | 0.0003569
7054 | 2 | 2 | CC Chg | 13:58:30 | 58:43:24 | 0.1032 | 3.4583 | 1.4423 | 1.4423 | 117.11 | 0 | 0 | 0.0049819 | 2024-01-13 03:07:19 | 0.0003568
7055 | 2 | 2 | CC Chg | 13:59:00 | 58:43:54 | 0.1032 | 3.4583 | 1.4431 | 1.4431 | 117.18 | 0 | 0 | 0.0049848 | 2024-01-13 03:07:49 | 0.0003568
7056 | 2 | 2 | CC Chg | 13:59:30 | 58:44:24 | 0.1032 | 3.4583 | 1.444 | 1.444 | 117.25 | 0 | 0 | 0.0049878 | 2024-01-13 03:08:19 | 0.0003568
7057 | 2 | 2 | CC Chg | 14:00:00 | 58:44:54 | 0.1032 | 3.4583 | 1.4448 | 1.4448 | 117.32 | 0 | 0 | 0.0049908 | 2024-01-13 03:08:49 | 0.0003569
7058 | 2 | 2 | CC Chg | 14:00:30 | 58:45:24 | 0.1032 | 3.4583 | 1.4457 | 1.4457 | 117.39 | 0 | 0 | 0.0049937 | 2024-01-13 03:09:19 | 0.0003569
7059 | 2 | 2 | CC Chg | 14:01:00 | 58:45:54 | 0.1032 | 3.4584 | 1.4466 | 1.4466 | 117.46 | 0 | 0 | 0.0049967 | 2024-01-13 03:09:49 | 0.0003568
7060 | 2 | 2 | CC Chg | 14:01:30 | 58:46:24 | 0.1032 | 3.4583 | 1.4474 | 1.4474 | 117.53 | 0 | 0 | 0.0049997 | 2024-01-13 03:10:19 | 0.0003569
7061 | 2 | 2 | CC Chg | 14:02:00 | 58:46:54 | 0.1032 | 3.4584 | 1.4483 | 1.4483 | 117.6 | 0 | 0 | 0.0050027 | 2024-01-13 03:10:49 | 0.0003568
7062 | 2 | 2 | CC Chg | 14:02:30 | 58:47:24 | 0.1032 | 3.4584 | 1.4491 | 1.4491 | 117.67 | 0 | 0 | 0.0050056 | 2024-01-13 03:11:19 | 0.0003569
7063 | 2 | 2 | CC Chg | 14:03:00 | 58:47:54 | 0.1032 | 3.4583 | 1.45 | 1.45 | 117.74 | 0 | 0 | 0.0050086 | 2024-01-13 03:11:49 | 0.0003568
7064 | 2 | 2 | CC Chg | 14:03:30 | 58:48:24 | 0.1032 | 3.4584 | 1.4509 | 1.4509 | 117.81 | 0 | 0 | 0.0050116 | 2024-01-13 03:12:19 | 0.0003569
7065 | 2 | 2 | CC Chg | 14:04:00 | 58:48:54 | 0.1032 | 3.4584 | 1.4517 | 1.4517 | 117.88 | 0 | 0 | 0.0050146 | 2024-01-13 03:12:49 | 0.0003569
7066 | 2 | 2 | CC Chg | 14:04:30 | 58:49:24 | 0.1032 | 3.4584 | 1.4526 | 1.4526 | 117.95 | 0 | 0 | 0.0050175 | 2024-01-13 03:13:19 | 0.0003569
7067 | 2 | 2 | CC Chg | 14:05:00 | 58:49:54 | 0.1032 | 3.4584 | 1.4534 | 1.4534 | 118.02 | 0 | 0 | 0.0050205 | 2024-01-13 03:13:49 | 0.0003568
7068 | 2 | 2 | CC Chg | 14:05:30 | 58:50:24 | 0.1032 | 3.4585 | 1.4543 | 1.4543 | 118.09 | 0 | 0 | 0.0050235 | 2024-01-13 03:14:19 | 0.0003568
7069 | 2 | 2 | CC Chg | 14:06:00 | 58:50:54 | 0.1032 | 3.4585 | 1.4552 | 1.4552 | 118.16 | 0 | 0 | 0.0050265 | 2024-01-13 03:14:49 | 0.0003569
7070 | 2 | 2 | CC Chg | 14:06:30 | 58:51:24 | 0.1032 | 3.4584 | 1.456 | 1.456 | 118.23 | 0 | 0 | 0.0050294 | 2024-01-13 03:15:19 | 0.0003569
7071 | 2 | 2 | CC Chg | 14:07:00 | 58:51:54 | 0.1032 | 3.4585 | 1.4569 | 1.4569 | 118.3 | 0 | 0 | 0.0050324 | 2024-01-13 03:15:49 | 0.0003569
7072 | 2 | 2 | CC Chg | 14:07:30 | 58:52:24 | 0.1032 | 3.4585 | 1.4577 | 1.4577 | 118.37 | 0 | 0 | 0.0050354 | 2024-01-13 03:16:19 | 0.0003569
7073 | 2 | 2 | CC Chg | 14:08:00 | 58:52:54 | 0.1032 | 3.4584 | 1.4586 | 1.4586 | 118.44 | 0 | 0 | 0.0050384 | 2024-01-13 03:16:49 | 0.0003568
7074 | 2 | 2 | CC Chg | 14:08:30 | 58:53:24 | 0.1032 | 3.4585 | 1.4595 | 1.4595 | 118.51 | 0 | 0 | 0.0050413 | 2024-01-13 03:17:19 | 0.0003568
7075 | 2 | 2 | CC Chg | 14:09:00 | 58:53:54 | 0.1032 | 3.4585 | 1.4603 | 1.4603 | 118.58 | 0 | 0 | 0.0050443 | 2024-01-13 03:17:49 | 0.0003568
7076 | 2 | 2 | CC Chg | 14:09:30 | 58:54:24 | 0.1032 | 3.4585 | 1.4612 | 1.4612 | 118.65 | 0 | 0 | 0.0050473 | 2024-01-13 03:18:19 | 0.0003569
7077 | 2 | 2 | CC Chg | 14:10:00 | 58:54:54 | 0.1032 | 3.4585 | 1.462 | 1.462 | 118.72 | 0 | 0 | 0.0050503 | 2024-01-13 03:18:49 | 0.0003569
7078 | 2 | 2 | CC Chg | 14:10:30 | 58:55:24 | 0.1032 | 3.4586 | 1.4629 | 1.4629 | 118.79 | 0 | 0 | 0.0050532 | 2024-01-13 03:19:19 | 0.0003569
7079 | 2 | 2 | CC Chg | 14:11:00 | 58:55:54 | 0.1032 | 3.4586 | 1.4638 | 1.4638 | 118.86 | 0 | 0 | 0.0050562 | 2024-01-13 03:19:49 | 0.0003568
7080 | 2 | 2 | CC Chg | 14:11:30 | 58:56:24 | 0.1032 | 3.4585 | 1.4646 | 1.4646 | 118.93 | 0 | 0 | 0.0050592 | 2024-01-13 03:20:19 | 0.0003568
7081 | 2 | 2 | CC Chg | 14:12:00 | 58:56:54 | 0.1032 | 3.4586 | 1.4655 | 1.4655 | 119 | 0 | 0 | 0.0050621 | 2024-01-13 03:20:49 | 0.0003569
7082 | 2 | 2 | CC Chg | 14:12:30 | 58:57:24 | 0.1032 | 3.4586 | 1.4663 | 1.4663 | 119.07 | 0 | 0 | 0.0050651 | 2024-01-13 03:21:19 | 0.0003569
7083 | 2 | 2 | CC Chg | 14:13:00 | 58:57:54 | 0.1032 | 3.4586 | 1.4672 | 1.4672 | 119.14 | 0 | 0 | 0.0050681 | 2024-01-13 03:21:49 | 0.0003569
7084 | 2 | 2 | CC Chg | 14:13:30 | 58:58:24 | 0.1032 | 3.4585 | 1.4681 | 1.4681 | 119.21 | 0 | 0 | 0.0050711 | 2024-01-13 03:22:19 | 0.0003568
7085 | 2 | 2 | CC Chg | 14:14:00 | 58:58:54 | 0.1032 | 3.4586 | 1.4689 | 1.4689 | 119.28 | 0 | 0 | 0.005074 | 2024-01-13 03:22:49 | 0.0003569
7086 | 2 | 2 | CC Chg | 14:14:30 | 58:59:24 | 0.1032 | 3.4586 | 1.4698 | 1.4698 | 119.35 | 0 | 0 | 0.005077 | 2024-01-13 03:23:19 | 0.0003569
7087 | 2 | 2 | CC Chg | 14:15:00 | 58:59:54 | 0.1032 | 3.4587 | 1.4706 | 1.4706 | 119.42 | 0 | 0 | 0.00508 | 2024-01-13 03:23:49 | 0.0003569
7088 | 2 | 2 | CC Chg | 14:15:30 | 59:00:24 | 0.1032 | 3.4586 | 1.4715 | 1.4715 | 119.49 | 0 | 0 | 0.005083 | 2024-01-13 03:24:19 | 0.0003569
7089 | 2 | 2 | CC Chg | 14:16:00 | 59:00:54 | 0.1032 | 3.4586 | 1.4724 | 1.4724 | 119.56 | 0 | 0 | 0.0050859 | 2024-01-13 03:24:49 | 0.0003569
7090 | 2 | 2 | CC Chg | 14:16:30 | 59:01:24 | 0.1032 | 3.4587 | 1.4732 | 1.4732 | 119.63 | 0 | 0 | 0.0050889 | 2024-01-13 03:25:19 | 0.0003569
7091 | 2 | 2 | CC Chg | 14:17:00 | 59:01:54 | 0.1032 | 3.4587 | 1.4741 | 1.4741 | 119.7 | 0 | 0 | 0.0050919 | 2024-01-13 03:25:49 | 0.0003569
7092 | 2 | 2 | CC Chg | 14:17:30 | 59:02:24 | 0.1032 | 3.4587 | 1.4749 | 1.4749 | 119.77 | 0 | 0 | 0.0050949 | 2024-01-13 03:26:19 | 0.0003569
7093 | 2 | 2 | CC Chg | 14:18:00 | 59:02:54 | 0.1032 | 3.4587 | 1.4758 | 1.4758 | 119.84 | 0 | 0 | 0.0050978 | 2024-01-13 03:26:49 | 0.0003569
7094 | 2 | 2 | CC Chg | 14:18:30 | 59:03:24 | 0.1032 | 3.4587 | 1.4767 | 1.4767 | 119.91 | 0 | 0 | 0.0051008 | 2024-01-13 03:27:19 | 0.0003569
7095 | 2 | 2 | CC Chg | 14:19:00 | 59:03:54 | 0.1032 | 3.4587 | 1.4775 | 1.4775 | 119.98 | 0 | 0 | 0.0051038 | 2024-01-13 03:27:49 | 0.0003569
7096 | 2 | 2 | CC Chg | 14:19:30 | 59:04:24 | 0.1032 | 3.4588 | 1.4784 | 1.4784 | 120.05 | 0 | 0 | 0.0051068 | 2024-01-13 03:28:19 | 0.0003569
7097 | 2 | 2 | CC Chg | 14:20:00 | 59:04:54 | 0.1032 | 3.4587 | 1.4792 | 1.4792 | 120.12 | 0 | 0 | 0.0051097 | 2024-01-13 03:28:49 | 0.0003569
7098 | 2 | 2 | CC Chg | 14:20:30 | 59:05:24 | 0.1032 | 3.4587 | 1.4801 | 1.4801 | 120.19 | 0 | 0 | 0.0051127 | 2024-01-13 03:29:19 | 0.0003569
7099 | 2 | 2 | CC Chg | 14:21:00 | 59:05:54 | 0.1032 | 3.4588 | 1.481 | 1.481 | 120.26 | 0 | 0 | 0.0051157 | 2024-01-13 03:29:49 | 0.0003569
7100 | 2 | 2 | CC Chg | 14:21:30 | 59:06:24 | 0.1032 | 3.4587 | 1.4818 | 1.4818 | 120.33 | 0 | 0 | 0.0051187 | 2024-01-13 03:30:19 | 0.0003569
7101 | 2 | 2 | CC Chg | 14:22:00 | 59:06:54 | 0.1032 | 3.4588 | 1.4827 | 1.4827 | 120.4 | 0 | 0 | 0.0051216 | 2024-01-13 03:30:49 | 0.0003569
7102 | 2 | 2 | CC Chg | 14:22:30 | 59:07:24 | 0.1032 | 3.4588 | 1.4835 | 1.4835 | 120.47 | 0 | 0 | 0.0051246 | 2024-01-13 03:31:19 | 0.0003569
7103 | 2 | 2 | CC Chg | 14:23:00 | 59:07:54 | 0.1032 | 3.4588 | 1.4844 | 1.4844 | 120.54 | 0 | 0 | 0.0051276 | 2024-01-13 03:31:49 | 0.000357
7104 | 2 | 2 | CC Chg | 14:23:30 | 59:08:24 | 0.1032 | 3.4588 | 1.4853 | 1.4853 | 120.61 | 0 | 0 | 0.0051306 | 2024-01-13 03:32:19 | 0.0003569
7105 | 2 | 2 | CC Chg | 14:24:00 | 59:08:54 | 0.1032 | 3.4588 | 1.4861 | 1.4861 | 120.68 | 0 | 0 | 0.0051335 | 2024-01-13 03:32:49 | 0.0003569
7106 | 2 | 2 | CC Chg | 14:24:30 | 59:09:24 | 0.1032 | 3.4588 | 1.487 | 1.487 | 120.75 | 0 | 0 | 0.0051365 | 2024-01-13 03:33:19 | 0.0003569
7107 | 2 | 2 | CC Chg | 14:25:00 | 59:09:54 | 0.1032 | 3.4589 | 1.4878 | 1.4878 | 120.82 | 0 | 0 | 0.0051395 | 2024-01-13 03:33:49 | 0.0003569
7108 | 2 | 2 | CC Chg | 14:25:30 | 59:10:24 | 0.1032 | 3.4589 | 1.4887 | 1.4887 | 120.89 | 0 | 0 | 0.0051425 | 2024-01-13 03:34:19 | 0.0003569
7109 | 2 | 2 | CC Chg | 14:26:00 | 59:10:54 | 0.1032 | 3.4589 | 1.4896 | 1.4896 | 120.96 | 0 | 0 | 0.0051454 | 2024-01-13 03:34:49 | 0.0003569
7110 | 2 | 2 | CC Chg | 14:26:30 | 59:11:24 | 0.1032 | 3.4588 | 1.4904 | 1.4904 | 121.02 | 0 | 0 | 0.0051484 | 2024-01-13 03:35:19 | 0.0003569
7111 | 2 | 2 | CC Chg | 14:27:00 | 59:11:54 | 0.1032 | 3.4589 | 1.4913 | 1.4913 | 121.09 | 0 | 0 | 0.0051514 | 2024-01-13 03:35:49 | 0.0003569
7112 | 2 | 2 | CC Chg | 14:27:30 | 59:12:24 | 0.1032 | 3.4589 | 1.4921 | 1.4921 | 121.16 | 0 | 0 | 0.0051543 | 2024-01-13 03:36:19 | 0.0003569
7113 | 2 | 2 | CC Chg | 14:28:00 | 59:12:54 | 0.1032 | 3.4589 | 1.493 | 1.493 | 121.23 | 0 | 0 | 0.0051573 | 2024-01-13 03:36:49 | 0.0003569
7114 | 2 | 2 | CC Chg | 14:28:30 | 59:13:24 | 0.1032 | 3.459 | 1.4939 | 1.4939 | 121.3 | 0 | 0 | 0.0051603 | 2024-01-13 03:37:19 | 0.0003569
7115 | 2 | 2 | CC Chg | 14:29:00 | 59:13:54 | 0.1032 | 3.459 | 1.4947 | 1.4947 | 121.37 | 0 | 0 | 0.0051633 | 2024-01-13 03:37:49 | 0.0003569
7116 | 2 | 2 | CC Chg | 14:29:30 | 59:14:24 | 0.1032 | 3.459 | 1.4956 | 1.4956 | 121.44 | 0 | 0 | 0.0051662 | 2024-01-13 03:38:19 | 0.0003569
7117 | 2 | 2 | CC Chg | 14:30:00 | 59:14:54 | 0.1032 | 3.459 | 1.4964 | 1.4964 | 121.51 | 0 | 0 | 0.0051692 | 2024-01-13 03:38:49 | 0.0003569
7118 | 2 | 2 | CC Chg | 14:30:30 | 59:15:24 | 0.1032 | 3.459 | 1.4973 | 1.4973 | 121.58 | 0 | 0 | 0.0051722 | 2024-01-13 03:39:19 | 0.000357
7119 | 2 | 2 | CC Chg | 14:31:00 | 59:15:54 | 0.1032 | 3.459 | 1.4982 | 1.4982 | 121.65 | 0 | 0 | 0.0051752 | 2024-01-13 03:39:49 | 0.0003569
7120 | 2 | 2 | CC Chg | 14:31:30 | 59:16:24 | 0.1032 | 3.459 | 1.499 | 1.499 | 121.72 | 0 | 0 | 0.0051781 | 2024-01-13 03:40:19 | 0.0003569
7121 | 2 | 2 | CC Chg | 14:32:00 | 59:16:54 | 0.1032 | 3.459 | 1.4999 | 1.4999 | 121.79 | 0 | 0 | 0.0051811 | 2024-01-13 03:40:49 | 0.000357
7122 | 2 | 2 | CC Chg | 14:32:30 | 59:17:24 | 0.1032 | 3.459 | 1.5007 | 1.5007 | 121.86 | 0 | 0 | 0.0051841 | 2024-01-13 03:41:19 | 0.0003569
7123 | 2 | 2 | CC Chg | 14:33:00 | 59:17:54 | 0.1032 | 3.459 | 1.5016 | 1.5016 | 121.93 | 0 | 0 | 0.0051871 | 2024-01-13 03:41:49 | 0.0003569
7124 | 2 | 2 | CC Chg | 14:33:30 | 59:18:24 | 0.1032 | 3.459 | 1.5025 | 1.5025 | 122 | 0 | 0 | 0.00519 | 2024-01-13 03:42:19 | 0.000357
7125 | 2 | 2 | CC Chg | 14:34:00 | 59:18:54 | 0.1032 | 3.459 | 1.5033 | 1.5033 | 122.07 | 0 | 0 | 0.005193 | 2024-01-13 03:42:49 | 0.000357
7126 | 2 | 2 | CC Chg | 14:34:30 | 59:19:24 | 0.1032 | 3.4591 | 1.5042 | 1.5042 | 122.14 | 0 | 0 | 0.005196 | 2024-01-13 03:43:19 | 0.0003569
7127 | 2 | 2 | CC Chg | 14:35:00 | 59:19:54 | 0.1032 | 3.4591 | 1.505 | 1.505 | 122.21 | 0 | 0 | 0.005199 | 2024-01-13 03:43:49 | 0.0003569
7128 | 2 | 2 | CC Chg | 14:35:30 | 59:20:24 | 0.1032 | 3.4591 | 1.5059 | 1.5059 | 122.28 | 0 | 0 | 0.0052019 | 2024-01-13 03:44:19 | 0.0003569
7129 | 2 | 2 | CC Chg | 14:36:00 | 59:20:54 | 0.1032 | 3.4591 | 1.5068 | 1.5068 | 122.35 | 0 | 0 | 0.0052049 | 2024-01-13 03:44:49 | 0.0003569
7130 | 2 | 2 | CC Chg | 14:36:30 | 59:21:24 | 0.1032 | 3.4591 | 1.5076 | 1.5076 | 122.42 | 0 | 0 | 0.0052079 | 2024-01-13 03:45:19 | 0.0003569
7131 | 2 | 2 | CC Chg | 14:37:00 | 59:21:54 | 0.1032 | 3.4592 | 1.5085 | 1.5085 | 122.49 | 0 | 0 | 0.0052109 | 2024-01-13 03:45:49 | 0.000357
7132 | 2 | 2 | CC Chg | 14:37:30 | 59:22:24 | 0.1032 | 3.4591 | 1.5093 | 1.5093 | 122.56 | 0 | 0 | 0.0052138 | 2024-01-13 03:46:19 | 0.0003569
7133 | 2 | 2 | CC Chg | 14:38:00 | 59:22:54 | 0.1032 | 3.4591 | 1.5102 | 1.5102 | 122.63 | 0 | 0 | 0.0052168 | 2024-01-13 03:46:49 | 0.0003569
7134 | 2 | 2 | CC Chg | 14:38:30 | 59:23:24 | 0.1032 | 3.4592 | 1.5111 | 1.5111 | 122.7 | 0 | 0 | 0.0052198 | 2024-01-13 03:47:19 | 0.000357
7135 | 2 | 2 | CC Chg | 14:39:00 | 59:23:54 | 0.1032 | 3.4592 | 1.5119 | 1.5119 | 122.77 | 0 | 0 | 0.0052228 | 2024-01-13 03:47:49 | 0.0003569
7136 | 2 | 2 | CC Chg | 14:39:30 | 59:24:24 | 0.1032 | 3.4592 | 1.5128 | 1.5128 | 122.84 | 0 | 0 | 0.0052257 | 2024-01-13 03:48:19 | 0.000357
7137 | 2 | 2 | CC Chg | 14:40:00 | 59:24:54 | 0.1032 | 3.4592 | 1.5136 | 1.5136 | 122.91 | 0 | 0 | 0.0052287 | 2024-01-13 03:48:49 | 0.000357
7138 | 2 | 2 | CC Chg | 14:40:30 | 59:25:24 | 0.1032 | 3.4592 | 1.5145 | 1.5145 | 122.98 | 0 | 0 | 0.0052317 | 2024-01-13 03:49:19 | 0.0003569
7139 | 2 | 2 | CC Chg | 14:41:00 | 59:25:54 | 0.1032 | 3.4592 | 1.5154 | 1.5154 | 123.05 | 0 | 0 | 0.0052347 | 2024-01-13 03:49:49 | 0.0003569
7140 | 2 | 2 | CC Chg | 14:41:30 | 59:26:24 | 0.1032 | 3.4592 | 1.5162 | 1.5162 | 123.12 | 0 | 0 | 0.0052376 | 2024-01-13 03:50:19 | 0.000357
7141 | 2 | 2 | CC Chg | 14:42:00 | 59:26:54 | 0.1032 | 3.4592 | 1.5171 | 1.5171 | 123.19 | 0 | 0 | 0.0052406 | 2024-01-13 03:50:49 | 0.000357
7142 | 2 | 2 | CC Chg | 14:42:30 | 59:27:24 | 0.1032 | 3.4593 | 1.5179 | 1.5179 | 123.26 | 0 | 0 | 0.0052436 | 2024-01-13 03:51:19 | 0.000357
7143 | 2 | 2 | CC Chg | 14:43:00 | 59:27:54 | 0.1032 | 3.4593 | 1.5188 | 1.5188 | 123.33 | 0 | 0 | 0.0052466 | 2024-01-13 03:51:49 | 0.000357
7144 | 2 | 2 | CC Chg | 14:43:30 | 59:28:24 | 0.1032 | 3.4593 | 1.5197 | 1.5197 | 123.4 | 0 | 0 | 0.0052495 | 2024-01-13 03:52:19 | 0.0003569
7145 | 2 | 2 | CC Chg | 14:44:00 | 59:28:54 | 0.1032 | 3.4593 | 1.5205 | 1.5205 | 123.47 | 0 | 0 | 0.0052525 | 2024-01-13 03:52:49 | 0.000357
7146 | 2 | 2 | CC Chg | 14:44:30 | 59:29:24 | 0.1032 | 3.4593 | 1.5214 | 1.5214 | 123.54 | 0 | 0 | 0.0052555 | 2024-01-13 03:53:19 | 0.0003569
7147 | 2 | 2 | CC Chg | 14:45:00 | 59:29:54 | 0.1032 | 3.4592 | 1.5222 | 1.5222 | 123.61 | 0 | 0 | 0.0052585 | 2024-01-13 03:53:49 | 0.0003569
7148 | 2 | 2 | CC Chg | 14:45:30 | 59:30:24 | 0.1032 | 3.4593 | 1.5231 | 1.5231 | 123.68 | 0 | 0 | 0.0052614 | 2024-01-13 03:54:19 | 0.0003569
7149 | 2 | 2 | CC Chg | 14:46:00 | 59:30:54 | 0.1032 | 3.4593 | 1.524 | 1.524 | 123.75 | 0 | 0 | 0.0052644 | 2024-01-13 03:54:49 | 0.0003569
7150 | 2 | 2 | CC Chg | 14:46:30 | 59:31:24 | 0.1032 | 3.4593 | 1.5248 | 1.5248 | 123.82 | 0 | 0 | 0.0052674 | 2024-01-13 03:55:19 | 0.0003569
7151 | 2 | 2 | CC Chg | 14:47:00 | 59:31:54 | 0.1032 | 3.4593 | 1.5257 | 1.5257 | 123.89 | 0 | 0 | 0.0052704 | 2024-01-13 03:55:49 | 0.0003569
7152 | 2 | 2 | CC Chg | 14:47:30 | 59:32:24 | 0.1032 | 3.4593 | 1.5265 | 1.5265 | 123.96 | 0 | 0 | 0.0052733 | 2024-01-13 03:56:19 | 0.000357
7153 | 2 | 2 | CC Chg | 14:48:00 | 59:32:54 | 0.1032 | 3.4594 | 1.5274 | 1.5274 | 124.03 | 0 | 0 | 0.0052763 | 2024-01-13 03:56:49 | 0.000357
7154 | 2 | 2 | CC Chg | 14:48:30 | 59:33:24 | 0.1032 | 3.4594 | 1.5283 | 1.5283 | 124.1 | 0 | 0 | 0.0052793 | 2024-01-13 03:57:19 | 0.000357
7155 | 2 | 2 | CC Chg | 14:49:00 | 59:33:54 | 0.1032 | 3.4594 | 1.5291 | 1.5291 | 124.17 | 0 | 0 | 0.0052823 | 2024-01-13 03:57:49 | 0.000357
7156 | 2 | 2 | CC Chg | 14:49:30 | 59:34:24 | 0.1032 | 3.4594 | 1.53 | 1.53 | 124.24 | 0 | 0 | 0.0052852 | 2024-01-13 03:58:19 | 0.0003569
7157 | 2 | 2 | CC Chg | 14:50:00 | 59:34:54 | 0.1032 | 3.4594 | 1.5308 | 1.5308 | 124.31 | 0 | 0 | 0.0052882 | 2024-01-13 03:58:49 | 0.0003569
7158 | 2 | 2 | CC Chg | 14:50:30 | 59:35:24 | 0.1032 | 3.4595 | 1.5317 | 1.5317 | 124.38 | 0 | 0 | 0.0052912 | 2024-01-13 03:59:19 | 0.000357
7159 | 2 | 2 | CC Chg | 14:51:00 | 59:35:54 | 0.1032 | 3.4594 | 1.5326 | 1.5326 | 124.45 | 0 | 0 | 0.0052942 | 2024-01-13 03:59:49 | 0.000357
7160 | 2 | 2 | CC Chg | 14:51:30 | 59:36:24 | 0.1032 | 3.4594 | 1.5334 | 1.5334 | 124.52 | 0 | 0 | 0.0052971 | 2024-01-13 04:00:19 | 0.000357
7161 | 2 | 2 | CC Chg | 14:52:00 | 59:36:54 | 0.1032 | 3.4595 | 1.5343 | 1.5343 | 124.59 | 0 | 0 | 0.0053001 | 2024-01-13 04:00:49 | 0.0003569
7162 | 2 | 2 | CC Chg | 14:52:30 | 59:37:24 | 0.1032 | 3.4595 | 1.5351 | 1.5351 | 124.66 | 0 | 0 | 0.0053031 | 2024-01-13 04:01:19 | 0.000357
7163 | 2 | 2 | CC Chg | 14:53:00 | 59:37:54 | 0.1032 | 3.4596 | 1.536 | 1.536 | 124.73 | 0 | 0 | 0.005306 | 2024-01-13 04:01:49 | 0.000357
7164 | 2 | 2 | CC Chg | 14:53:30 | 59:38:24 | 0.1032 | 3.4595 | 1.5369 | 1.5369 | 124.8 | 0 | 0 | 0.005309 | 2024-01-13 04:02:19 | 0.000357
7165 | 2 | 2 | CC Chg | 14:54:00 | 59:38:54 | 0.1032 | 3.4595 | 1.5377 | 1.5377 | 124.87 | 0 | 0 | 0.005312 | 2024-01-13 04:02:49 | 0.000357
7166 | 2 | 2 | CC Chg | 14:54:30 | 59:39:24 | 0.1032 | 3.4595 | 1.5386 | 1.5386 | 124.94 | 0 | 0 | 0.005315 | 2024-01-13 04:03:19 | 0.000357
7167 | 2 | 2 | CC Chg | 14:55:00 | 59:39:54 | 0.1032 | 3.4595 | 1.5394 | 1.5394 | 125 | 0 | 0 | 0.0053179 | 2024-01-13 04:03:49 | 0.000357
7168 | 2 | 2 | CC Chg | 14:55:30 | 59:40:24 | 0.1032 | 3.4596 | 1.5403 | 1.5403 | 125.07 | 0 | 0 | 0.0053209 | 2024-01-13 04:04:19 | 0.000357
7169 | 2 | 2 | CC Chg | 14:56:00 | 59:40:54 | 0.1032 | 3.4596 | 1.5412 | 1.5412 | 125.14 | 0 | 0 | 0.0053239 | 2024-01-13 04:04:49 | 0.000357
7170 | 2 | 2 | CC Chg | 14:56:30 | 59:41:24 | 0.1032 | 3.4596 | 1.542 | 1.542 | 125.21 | 0 | 0 | 0.0053269 | 2024-01-13 04:05:19 | 0.000357
7171 | 2 | 2 | CC Chg | 14:57:00 | 59:41:54 | 0.1032 | 3.4596 | 1.5429 | 1.5429 | 125.28 | 0 | 0 | 0.0053298 | 2024-01-13 04:05:49 | 0.000357
7172 | 2 | 2 | CC Chg | 14:57:30 | 59:42:24 | 0.1032 | 3.4597 | 1.5437 | 1.5437 | 125.35 | 0 | 0 | 0.0053328 | 2024-01-13 04:06:19 | 0.000357
7173 | 2 | 2 | CC Chg | 14:58:00 | 59:42:54 | 0.1032 | 3.4596 | 1.5446 | 1.5446 | 125.42 | 0 | 0 | 0.0053358 | 2024-01-13 04:06:49 | 0.000357
7174 | 2 | 2 | CC Chg | 14:58:30 | 59:43:24 | 0.1032 | 3.4597 | 1.5455 | 1.5455 | 125.49 | 0 | 0 | 0.0053388 | 2024-01-13 04:07:19 | 0.000357
7175 | 2 | 2 | CC Chg | 14:59:00 | 59:43:54 | 0.1032 | 3.4596 | 1.5463 | 1.5463 | 125.56 | 0 | 0 | 0.0053417 | 2024-01-13 04:07:49 | 0.0003569
7176 | 2 | 2 | CC Chg | 14:59:30 | 59:44:24 | 0.1032 | 3.4596 | 1.5472 | 1.5472 | 125.63 | 0 | 0 | 0.0053447 | 2024-01-13 04:08:19 | 0.000357
7177 | 2 | 2 | CC Chg | 15:00:00 | 59:44:54 | 0.1032 | 3.4597 | 1.548 | 1.548 | 125.7 | 0 | 0 | 0.0053477 | 2024-01-13 04:08:49 | 0.000357
7178 | 2 | 2 | CC Chg | 15:00:30 | 59:45:24 | 0.1032 | 3.4597 | 1.5489 | 1.5489 | 125.77 | 0 | 0 | 0.0053507 | 2024-01-13 04:09:19 | 0.000357
7179 | 2 | 2 | CC Chg | 15:01:00 | 59:45:54 | 0.1032 | 3.4597 | 1.5498 | 1.5498 | 125.84 | 0 | 0 | 0.0053536 | 2024-01-13 04:09:49 | 0.000357
7180 | 2 | 2 | CC Chg | 15:01:30 | 59:46:24 | 0.1032 | 3.4597 | 1.5506 | 1.5506 | 125.91 | 0 | 0 | 0.0053566 | 2024-01-13 04:10:19 | 0.000357
7181 | 2 | 2 | CC Chg | 15:02:00 | 59:46:54 | 0.1032 | 3.4597 | 1.5515 | 1.5515 | 125.98 | 0 | 0 | 0.0053596 | 2024-01-13 04:10:49 | 0.000357
7182 | 2 | 2 | CC Chg | 15:02:30 | 59:47:24 | 0.1032 | 3.4598 | 1.5523 | 1.5523 | 126.05 | 0 | 0 | 0.0053626 | 2024-01-13 04:11:19 | 0.0003569
7183 | 2 | 2 | CC Chg | 15:03:00 | 59:47:54 | 0.1032 | 3.4597 | 1.5532 | 1.5532 | 126.12 | 0 | 0 | 0.0053655 | 2024-01-13 04:11:49 | 0.0003569
7184 | 2 | 2 | CC Chg | 15:03:30 | 59:48:24 | 0.1032 | 3.4597 | 1.5541 | 1.5541 | 126.19 | 0 | 0 | 0.0053685 | 2024-01-13 04:12:19 | 0.000357
7185 | 2 | 2 | CC Chg | 15:04:00 | 59:48:54 | 0.1032 | 3.4598 | 1.5549 | 1.5549 | 126.26 | 0 | 0 | 0.0053715 | 2024-01-13 04:12:49 | 0.0003571
7186 | 2 | 2 | CC Chg | 15:04:30 | 59:49:24 | 0.1032 | 3.4598 | 1.5558 | 1.5558 | 126.33 | 0 | 0 | 0.0053745 | 2024-01-13 04:13:19 | 0.0003569
7187 | 2 | 2 | CC Chg | 15:05:00 | 59:49:54 | 0.1032 | 3.4598 | 1.5566 | 1.5566 | 126.4 | 0 | 0 | 0.0053774 | 2024-01-13 04:13:49 | 0.000357
7188 | 2 | 2 | CC Chg | 15:05:30 | 59:50:24 | 0.1032 | 3.4597 | 1.5575 | 1.5575 | 126.47 | 0 | 0 | 0.0053804 | 2024-01-13 04:14:19 | 0.0003569
7189 | 2 | 2 | CC Chg | 15:06:00 | 59:50:54 | 0.1032 | 3.4598 | 1.5584 | 1.5584 | 126.54 | 0 | 0 | 0.0053834 | 2024-01-13 04:14:49 | 0.000357
7190 | 2 | 2 | CC Chg | 15:06:30 | 59:51:24 | 0.1032 | 3.4599 | 1.5592 | 1.5592 | 126.61 | 0 | 0 | 0.0053864 | 2024-01-13 04:15:19 | 0.000357
7191 | 2 | 2 | CC Chg | 15:07:00 | 59:51:54 | 0.1032 | 3.4598 | 1.5601 | 1.5601 | 126.68 | 0 | 0 | 0.0053893 | 2024-01-13 04:15:49 | 0.0003571
7192 | 2 | 2 | CC Chg | 15:07:30 | 59:52:24 | 0.1032 | 3.4598 | 1.5609 | 1.5609 | 126.75 | 0 | 0 | 0.0053923 | 2024-01-13 04:16:19 | 0.000357
7193 | 2 | 2 | CC Chg | 15:08:00 | 59:52:54 | 0.1032 | 3.4599 | 1.5618 | 1.5618 | 126.82 | 0 | 0 | 0.0053953 | 2024-01-13 04:16:49 | 0.000357
7194 | 2 | 2 | CC Chg | 15:08:30 | 59:53:24 | 0.1032 | 3.46 | 1.5627 | 1.5627 | 126.89 | 0 | 0 | 0.0053983 | 2024-01-13 04:17:19 | 0.000357
7195 | 2 | 2 | CC Chg | 15:09:00 | 59:53:54 | 0.1032 | 3.46 | 1.5635 | 1.5635 | 126.96 | 0 | 0 | 0.0054012 | 2024-01-13 04:17:49 | 0.000357
7196 | 2 | 2 | CC Chg | 15:09:30 | 59:54:24 | 0.1032 | 3.4599 | 1.5644 | 1.5644 | 127.03 | 0 | 0 | 0.0054042 | 2024-01-13 04:18:19 | 0.000357
7197 | 2 | 2 | CC Chg | 15:10:00 | 59:54:54 | 0.1032 | 3.46 | 1.5652 | 1.5652 | 127.1 | 0 | 0 | 0.0054072 | 2024-01-13 04:18:49 | 0.000357
7198 | 2 | 2 | CC Chg | 15:10:30 | 59:55:24 | 0.1032 | 3.46 | 1.5661 | 1.5661 | 127.17 | 0 | 0 | 0.0054102 | 2024-01-13 04:19:19 | 0.000357
7199 | 2 | 2 | CC Chg | 15:11:00 | 59:55:54 | 0.1032 | 3.46 | 1.567 | 1.567 | 127.24 | 0 | 0 | 0.0054131 | 2024-01-13 04:19:49 | 0.000357
7200 | 2 | 2 | CC Chg | 15:11:30 | 59:56:24 | 0.1032 | 3.46 | 1.5678 | 1.5678 | 127.31 | 0 | 0 | 0.0054161 | 2024-01-13 04:20:19 | 0.000357
7201 | 2 | 2 | CC Chg | 15:12:00 | 59:56:54 | 0.1032 | 3.46 | 1.5687 | 1.5687 | 127.38 | 0 | 0 | 0.0054191 | 2024-01-13 04:20:49 | 0.000357
7202 | 2 | 2 | CC Chg | 15:12:30 | 59:57:24 | 0.1032 | 3.4599 | 1.5695 | 1.5695 | 127.45 | 0 | 0 | 0.0054221 | 2024-01-13 04:21:19 | 0.000357
7203 | 2 | 2 | CC Chg | 15:13:00 | 59:57:54 | 0.1032 | 3.46 | 1.5704 | 1.5704 | 127.52 | 0 | 0 | 0.005425 | 2024-01-13 04:21:49 | 0.0003571
7204 | 2 | 2 | CC Chg | 15:13:30 | 59:58:24 | 0.1032 | 3.46 | 1.5713 | 1.5713 | 127.59 | 0 | 0 | 0.005428 | 2024-01-13 04:22:19 | 0.000357
7205 | 2 | 2 | CC Chg | 15:14:00 | 59:58:54 | 0.1032 | 3.4601 | 1.5721 | 1.5721 | 127.66 | 0 | 0 | 0.005431 | 2024-01-13 04:22:49 | 0.000357
7206 | 2 | 2 | CC Chg | 15:14:30 | 59:59:24 | 0.1032 | 3.4601 | 1.573 | 1.573 | 127.73 | 0 | 0 | 0.005434 | 2024-01-13 04:23:19 | 0.000357
7207 | 2 | 2 | CC Chg | 15:15:00 | 59:59:54 | 0.1032 | 3.4601 | 1.5738 | 1.5738 | 127.8 | 0 | 0 | 0.0054369 | 2024-01-13 04:23:49 | 0.000357
7208 | 2 | 2 | CC Chg | 15:15:30 | 60:00:24 | 0.1032 | 3.4601 | 1.5747 | 1.5747 | 127.87 | 0 | 0 | 0.0054399 | 2024-01-13 04:24:19 | 0.000357
7209 | 2 | 2 | CC Chg | 15:16:00 | 60:00:54 | 0.1032 | 3.4601 | 1.5755 | 1.5755 | 127.94 | 0 | 0 | 0.0054429 | 2024-01-13 04:24:49 | 0.000357
7210 | 2 | 2 | CC Chg | 15:16:30 | 60:01:24 | 0.1032 | 3.4601 | 1.5764 | 1.5764 | 128.01 | 0 | 0 | 0.0054459 | 2024-01-13 04:25:19 | 0.000357
7211 | 2 | 2 | CC Chg | 15:17:00 | 60:01:54 | 0.1032 | 3.4602 | 1.5773 | 1.5773 | 128.08 | 0 | 0 | 0.0054488 | 2024-01-13 04:25:49 | 0.0003571
7212 | 2 | 2 | CC Chg | 15:17:30 | 60:02:24 | 0.1032 | 3.4602 | 1.5781 | 1.5781 | 128.15 | 0 | 0 | 0.0054518 | 2024-01-13 04:26:19 | 0.000357
7213 | 2 | 2 | CC Chg | 15:18:00 | 60:02:54 | 0.1032 | 3.4602 | 1.579 | 1.579 | 128.22 | 0 | 0 | 0.0054548 | 2024-01-13 04:26:49 | 0.0003571
7214 | 2 | 2 | CC Chg | 15:18:30 | 60:03:24 | 0.1032 | 3.4602 | 1.5798 | 1.5798 | 128.29 | 0 | 0 | 0.0054578 | 2024-01-13 04:27:19 | 0.000357
7215 | 2 | 2 | CC Chg | 15:19:00 | 60:03:54 | 0.1032 | 3.4603 | 1.5807 | 1.5807 | 128.36 | 0 | 0 | 0.0054607 | 2024-01-13 04:27:49 | 0.000357
7216 | 2 | 2 | CC Chg | 15:19:30 | 60:04:24 | 0.1032 | 3.4602 | 1.5816 | 1.5816 | 128.43 | 0 | 0 | 0.0054637 | 2024-01-13 04:28:19 | 0.000357
7217 | 2 | 2 | CC Chg | 15:20:00 | 60:04:54 | 0.1032 | 3.4603 | 1.5824 | 1.5824 | 128.5 | 0 | 0 | 0.0054667 | 2024-01-13 04:28:49 | 0.000357
7218 | 2 | 2 | CC Chg | 15:20:30 | 60:05:24 | 0.1032 | 3.4603 | 1.5833 | 1.5833 | 128.57 | 0 | 0 | 0.0054697 | 2024-01-13 04:29:19 | 0.000357
7219 | 2 | 2 | CC Chg | 15:21:00 | 60:05:54 | 0.1032 | 3.4602 | 1.5841 | 1.5841 | 128.64 | 0 | 0 | 0.0054726 | 2024-01-13 04:29:49 | 0.0003571
7220 | 2 | 2 | CC Chg | 15:21:30 | 60:06:24 | 0.1032 | 3.4603 | 1.585 | 1.585 | 128.71 | 0 | 0 | 0.0054756 | 2024-01-13 04:30:19 | 0.0003571
7221 | 2 | 2 | CC Chg | 15:22:00 | 60:06:54 | 0.1032 | 3.4603 | 1.5859 | 1.5859 | 128.78 | 0 | 0 | 0.0054786 | 2024-01-13 04:30:49 | 0.000357
7222 | 2 | 2 | CC Chg | 15:22:30 | 60:07:24 | 0.1032 | 3.4603 | 1.5867 | 1.5867 | 128.85 | 0 | 0 | 0.0054816 | 2024-01-13 04:31:19 | 0.000357
7223 | 2 | 2 | CC Chg | 15:23:00 | 60:07:54 | 0.1032 | 3.4603 | 1.5876 | 1.5876 | 128.91 | 0 | 0 | 0.0054846 | 2024-01-13 04:31:49 | 0.0003571
7224 | 2 | 2 | CC Chg | 15:23:30 | 60:08:24 | 0.1032 | 3.4604 | 1.5884 | 1.5884 | 128.98 | 0 | 0 | 0.0054875 | 2024-01-13 04:32:19 | 0.000357
7225 | 2 | 2 | CC Chg | 15:24:00 | 60:08:54 | 0.1032 | 3.4604 | 1.5893 | 1.5893 | 129.05 | 0 | 0 | 0.0054905 | 2024-01-13 04:32:49 | 0.000357
7226 | 2 | 2 | CC Chg | 15:24:30 | 60:09:24 | 0.1032 | 3.4604 | 1.5902 | 1.5902 | 129.12 | 0 | 0 | 0.0054935 | 2024-01-13 04:33:19 | 0.000357
7227 | 2 | 2 | CC Chg | 15:25:00 | 60:09:54 | 0.1032 | 3.4604 | 1.591 | 1.591 | 129.19 | 0 | 0 | 0.0054965 | 2024-01-13 04:33:49 | 0.000357
7228 | 2 | 2 | CC Chg | 15:25:30 | 60:10:24 | 0.1032 | 3.4604 | 1.5919 | 1.5919 | 129.26 | 0 | 0 | 0.0054994 | 2024-01-13 04:34:19 | 0.000357
7229 | 2 | 2 | CC Chg | 15:26:00 | 60:10:54 | 0.1032 | 3.4604 | 1.5927 | 1.5927 | 129.33 | 0 | 0 | 0.0055024 | 2024-01-13 04:34:49 | 0.000357
7230 | 2 | 2 | CC Chg | 15:26:30 | 60:11:24 | 0.1032 | 3.4605 | 1.5936 | 1.5936 | 129.4 | 0 | 0 | 0.0055054 | 2024-01-13 04:35:19 | 0.0003571
7231 | 2 | 2 | CC Chg | 15:27:00 | 60:11:54 | 0.1032 | 3.4604 | 1.5945 | 1.5945 | 129.47 | 0 | 0 | 0.0055084 | 2024-01-13 04:35:49 | 0.000357
7232 | 2 | 2 | CC Chg | 15:27:30 | 60:12:24 | 0.1032 | 3.4605 | 1.5953 | 1.5953 | 129.54 | 0 | 0 | 0.0055113 | 2024-01-13 04:36:19 | 0.0003571
7233 | 2 | 2 | CC Chg | 15:28:00 | 60:12:54 | 0.1032 | 3.4605 | 1.5962 | 1.5962 | 129.61 | 0 | 0 | 0.0055143 | 2024-01-13 04:36:49 | 0.0003571
7234 | 2 | 2 | CC Chg | 15:28:30 | 60:13:24 | 0.1032 | 3.4605 | 1.597 | 1.597 | 129.68 | 0 | 0 | 0.0055173 | 2024-01-13 04:37:19 | 0.0003571
7235 | 2 | 2 | CC Chg | 15:29:00 | 60:13:54 | 0.1032 | 3.4606 | 1.5979 | 1.5979 | 129.75 | 0 | 0 | 0.0055203 | 2024-01-13 04:37:49 | 0.0003571
7236 | 2 | 2 | CC Chg | 15:29:30 | 60:14:24 | 0.1032 | 3.4605 | 1.5988 | 1.5988 | 129.82 | 0 | 0 | 0.0055232 | 2024-01-13 04:38:19 | 0.000357
7237 | 2 | 2 | CC Chg | 15:30:00 | 60:14:54 | 0.1032 | 3.4605 | 1.5996 | 1.5996 | 129.89 | 0 | 0 | 0.0055262 | 2024-01-13 04:38:49 | 0.0003571
7238 | 2 | 2 | CC Chg | 15:30:30 | 60:15:24 | 0.1032 | 3.4606 | 1.6005 | 1.6005 | 129.96 | 0 | 0 | 0.0055292 | 2024-01-13 04:39:19 | 0.0003571
7239 | 2 | 2 | CC Chg | 15:31:00 | 60:15:54 | 0.1032 | 3.4606 | 1.6013 | 1.6013 | 130.03 | 0 | 0 | 0.0055322 | 2024-01-13 04:39:49 | 0.0003571
7240 | 2 | 2 | CC Chg | 15:31:30 | 60:16:24 | 0.1032 | 3.4606 | 1.6022 | 1.6022 | 130.1 | 0 | 0 | 0.0055351 | 2024-01-13 04:40:19 | 0.0003571
7241 | 2 | 2 | CC Chg | 15:32:00 | 60:16:54 | 0.1032 | 3.4606 | 1.6031 | 1.6031 | 130.17 | 0 | 0 | 0.0055381 | 2024-01-13 04:40:49 | 0.0003571
7242 | 2 | 2 | CC Chg | 15:32:30 | 60:17:24 | 0.1032 | 3.4607 | 1.6039 | 1.6039 | 130.24 | 0 | 0 | 0.0055411 | 2024-01-13 04:41:19 | 0.000357
7243 | 2 | 2 | CC Chg | 15:33:00 | 60:17:54 | 0.1032 | 3.4607 | 1.6048 | 1.6048 | 130.31 | 0 | 0 | 0.0055441 | 2024-01-13 04:41:49 | 0.000357
7244 | 2 | 2 | CC Chg | 15:33:30 | 60:18:24 | 0.1032 | 3.4607 | 1.6056 | 1.6056 | 130.38 | 0 | 0 | 0.005547 | 2024-01-13 04:42:19 | 0.0003571
7245 | 2 | 2 | CC Chg | 15:34:00 | 60:18:54 | 0.1032 | 3.4607 | 1.6065 | 1.6065 | 130.45 | 0 | 0 | 0.00555 | 2024-01-13 04:42:49 | 0.0003571
7246 | 2 | 2 | CC Chg | 15:34:30 | 60:19:24 | 0.1032 | 3.4607 | 1.6074 | 1.6074 | 130.52 | 0 | 0 | 0.005553 | 2024-01-13 04:43:19 | 0.0003571
7247 | 2 | 2 | CC Chg | 15:35:00 | 60:19:54 | 0.1032 | 3.4608 | 1.6082 | 1.6082 | 130.59 | 0 | 0 | 0.005556 | 2024-01-13 04:43:49 | 0.0003571
7248 | 2 | 2 | CC Chg | 15:35:30 | 60:20:24 | 0.1032 | 3.4607 | 1.6091 | 1.6091 | 130.66 | 0 | 0 | 0.0055589 | 2024-01-13 04:44:19 | 0.000357
7249 | 2 | 2 | CC Chg | 15:36:00 | 60:20:54 | 0.1032 | 3.4608 | 1.6099 | 1.6099 | 130.73 | 0 | 0 | 0.0055619 | 2024-01-13 04:44:49 | 0.0003571
7250 | 2 | 2 | CC Chg | 15:36:30 | 60:21:24 | 0.1032 | 3.4608 | 1.6108 | 1.6108 | 130.8 | 0 | 0 | 0.0055649 | 2024-01-13 04:45:19 | 0.0003571
7251 | 2 | 2 | CC Chg | 15:37:00 | 60:21:54 | 0.1032 | 3.4609 | 1.6117 | 1.6117 | 130.87 | 0 | 0 | 0.0055679 | 2024-01-13 04:45:49 | 0.0003571
7252 | 2 | 2 | CC Chg | 15:37:30 | 60:22:24 | 0.1032 | 3.4608 | 1.6125 | 1.6125 | 130.94 | 0 | 0 | 0.0055708 | 2024-01-13 04:46:19 | 0.0003571
7253 | 2 | 2 | CC Chg | 15:38:00 | 60:22:54 | 0.1032 | 3.4608 | 1.6134 | 1.6134 | 131.01 | 0 | 0 | 0.0055738 | 2024-01-13 04:46:49 | 0.0003571
7254 | 2 | 2 | CC Chg | 15:38:30 | 60:23:24 | 0.1032 | 3.4608 | 1.6142 | 1.6142 | 131.08 | 0 | 0 | 0.0055768 | 2024-01-13 04:47:19 | 0.0003571
7255 | 2 | 2 | CC Chg | 15:39:00 | 60:23:54 | 0.1032 | 3.4609 | 1.6151 | 1.6151 | 131.15 | 0 | 0 | 0.0055798 | 2024-01-13 04:47:49 | 0.0003571
7256 | 2 | 2 | CC Chg | 15:39:30 | 60:24:24 | 0.1032 | 3.4609 | 1.616 | 1.616 | 131.22 | 0 | 0 | 0.0055827 | 2024-01-13 04:48:19 | 0.0003571
7257 | 2 | 2 | CC Chg | 15:40:00 | 60:24:54 | 0.1032 | 3.4609 | 1.6168 | 1.6168 | 131.29 | 0 | 0 | 0.0055857 | 2024-01-13 04:48:49 | 0.0003571
7258 | 2 | 2 | CC Chg | 15:40:30 | 60:25:24 | 0.1032 | 3.4609 | 1.6177 | 1.6177 | 131.36 | 0 | 0 | 0.0055887 | 2024-01-13 04:49:19 | 0.0003571
7259 | 2 | 2 | CC Chg | 15:41:00 | 60:25:54 | 0.1032 | 3.461 | 1.6185 | 1.6185 | 131.43 | 0 | 0 | 0.0055917 | 2024-01-13 04:49:49 | 0.0003571
7260 | 2 | 2 | CC Chg | 15:41:30 | 60:26:24 | 0.1032 | 3.461 | 1.6194 | 1.6194 | 131.5 | 0 | 0 | 0.0055946 | 2024-01-13 04:50:19 | 0.0003571
7261 | 2 | 2 | CC Chg | 15:42:00 | 60:26:54 | 0.1032 | 3.461 | 1.6203 | 1.6203 | 131.57 | 0 | 0 | 0.0055976 | 2024-01-13 04:50:49 | 0.0003571
7262 | 2 | 2 | CC Chg | 15:42:30 | 60:27:24 | 0.1032 | 3.461 | 1.6211 | 1.6211 | 131.64 | 0 | 0 | 0.0056006 | 2024-01-13 04:51:19 | 0.0003571
7263 | 2 | 2 | CC Chg | 15:43:00 | 60:27:54 | 0.1032 | 3.461 | 1.622 | 1.622 | 131.71 | 0 | 0 | 0.0056036 | 2024-01-13 04:51:49 | 0.0003571
7264 | 2 | 2 | CC Chg | 15:43:30 | 60:28:24 | 0.1032 | 3.4611 | 1.6228 | 1.6228 | 131.78 | 0 | 0 | 0.0056065 | 2024-01-13 04:52:19 | 0.0003571
7265 | 2 | 2 | CC Chg | 15:44:00 | 60:28:54 | 0.1032 | 3.461 | 1.6237 | 1.6237 | 131.85 | 0 | 0 | 0.0056095 | 2024-01-13 04:52:49 | 0.0003571
7266 | 2 | 2 | CC Chg | 15:44:30 | 60:29:24 | 0.1032 | 3.4611 | 1.6246 | 1.6246 | 131.92 | 0 | 0 | 0.0056125 | 2024-01-13 04:53:19 | 0.0003571
7267 | 2 | 2 | CC Chg | 15:45:00 | 60:29:54 | 0.1032 | 3.4611 | 1.6254 | 1.6254 | 131.99 | 0 | 0 | 0.0056155 | 2024-01-13 04:53:49 | 0.0003571
7268 | 2 | 2 | CC Chg | 15:45:30 | 60:30:24 | 0.1032 | 3.4612 | 1.6263 | 1.6263 | 132.06 | 0 | 0 | 0.0056185 | 2024-01-13 04:54:19 | 0.0003571
7269 | 2 | 2 | CC Chg | 15:46:00 | 60:30:54 | 0.1032 | 3.4612 | 1.6271 | 1.6271 | 132.13 | 0 | 0 | 0.0056214 | 2024-01-13 04:54:49 | 0.0003571
7270 | 2 | 2 | CC Chg | 15:46:30 | 60:31:24 | 0.1032 | 3.4611 | 1.628 | 1.628 | 132.2 | 0 | 0 | 0.0056244 | 2024-01-13 04:55:19 | 0.000357
7271 | 2 | 2 | CC Chg | 15:47:00 | 60:31:54 | 0.1032 | 3.4613 | 1.6289 | 1.6289 | 132.27 | 0 | 0 | 0.0056274 | 2024-01-13 04:55:49 | 0.0003571
7272 | 2 | 2 | CC Chg | 15:47:30 | 60:32:24 | 0.1032 | 3.4613 | 1.6297 | 1.6297 | 132.34 | 0 | 0 | 0.0056304 | 2024-01-13 04:56:19 | 0.0003571
7273 | 2 | 2 | CC Chg | 15:48:00 | 60:32:54 | 0.1032 | 3.4612 | 1.6306 | 1.6306 | 132.41 | 0 | 0 | 0.0056333 | 2024-01-13 04:56:49 | 0.0003572
7274 | 2 | 2 | CC Chg | 15:48:30 | 60:33:24 | 0.1032 | 3.4612 | 1.6314 | 1.6314 | 132.48 | 0 | 0 | 0.0056363 | 2024-01-13 04:57:19 | 0.0003571
7275 | 2 | 2 | CC Chg | 15:49:00 | 60:33:54 | 0.1032 | 3.4613 | 1.6323 | 1.6323 | 132.55 | 0 | 0 | 0.0056393 | 2024-01-13 04:57:49 | 0.0003572
7276 | 2 | 2 | CC Chg | 15:49:30 | 60:34:24 | 0.1032 | 3.4613 | 1.6332 | 1.6332 | 132.62 | 0 | 0 | 0.0056423 | 2024-01-13 04:58:19 | 0.0003572
7277 | 2 | 2 | CC Chg | 15:50:00 | 60:34:54 | 0.1032 | 3.4614 | 1.634 | 1.634 | 132.69 | 0 | 0 | 0.0056452 | 2024-01-13 04:58:49 | 0.0003571
7278 | 2 | 2 | CC Chg | 15:50:30 | 60:35:24 | 0.1032 | 3.4614 | 1.6349 | 1.6349 | 132.75 | 0 | 0 | 0.0056482 | 2024-01-13 04:59:19 | 0.0003571
7279 | 2 | 2 | CC Chg | 15:51:00 | 60:35:54 | 0.1032 | 3.4614 | 1.6357 | 1.6357 | 132.82 | 0 | 0 | 0.0056512 | 2024-01-13 04:59:49 | 0.0003571
7280 | 2 | 2 | CC Chg | 15:51:30 | 60:36:24 | 0.1032 | 3.4614 | 1.6366 | 1.6366 | 132.89 | 0 | 0 | 0.0056542 | 2024-01-13 05:00:19 | 0.0003571
7281 | 2 | 2 | CC Chg | 15:52:00 | 60:36:54 | 0.1032 | 3.4614 | 1.6375 | 1.6375 | 132.96 | 0 | 0 | 0.0056571 | 2024-01-13 05:00:49 | 0.0003571
7282 | 2 | 2 | CC Chg | 15:52:30 | 60:37:24 | 0.1032 | 3.4615 | 1.6383 | 1.6383 | 133.03 | 0 | 0 | 0.0056601 | 2024-01-13 05:01:19 | 0.0003571
7283 | 2 | 2 | CC Chg | 15:53:00 | 60:37:54 | 0.1032 | 3.4615 | 1.6392 | 1.6392 | 133.1 | 0 | 0 | 0.0056631 | 2024-01-13 05:01:49 | 0.0003571
7284 | 2 | 2 | CC Chg | 15:53:30 | 60:38:24 | 0.1032 | 3.4615 | 1.64 | 1.64 | 133.17 | 0 | 0 | 0.0056661 | 2024-01-13 05:02:19 | 0.0003571
7285 | 2 | 2 | CC Chg | 15:54:00 | 60:38:54 | 0.1032 | 3.4615 | 1.6409 | 1.6409 | 133.24 | 0 | 0 | 0.005669 | 2024-01-13 05:02:49 | 0.0003571
7286 | 2 | 2 | CC Chg | 15:54:30 | 60:39:24 | 0.1032 | 3.4616 | 1.6418 | 1.6418 | 133.31 | 0 | 0 | 0.005672 | 2024-01-13 05:03:19 | 0.0003572
7287 | 2 | 2 | CC Chg | 15:55:00 | 60:39:54 | 0.1032 | 3.4616 | 1.6426 | 1.6426 | 133.38 | 0 | 0 | 0.005675 | 2024-01-13 05:03:49 | 0.0003571
7288 | 2 | 2 | CC Chg | 15:55:30 | 60:40:24 | 0.1032 | 3.4616 | 1.6435 | 1.6435 | 133.45 | 0 | 0 | 0.005678 | 2024-01-13 05:04:19 | 0.0003572
7289 | 2 | 2 | CC Chg | 15:56:00 | 60:40:54 | 0.1032 | 3.4616 | 1.6443 | 1.6443 | 133.52 | 0 | 0 | 0.005681 | 2024-01-13 05:04:49 | 0.0003571
7290 | 2 | 2 | CC Chg | 15:56:30 | 60:41:24 | 0.1032 | 3.4617 | 1.6452 | 1.6452 | 133.59 | 0 | 0 | 0.0056839 | 2024-01-13 05:05:19 | 0.0003572
7291 | 2 | 2 | CC Chg | 15:57:00 | 60:41:54 | 0.1032 | 3.4617 | 1.6461 | 1.6461 | 133.66 | 0 | 0 | 0.0056869 | 2024-01-13 05:05:49 | 0.0003571
7292 | 2 | 2 | CC Chg | 15:57:30 | 60:42:24 | 0.1032 | 3.4616 | 1.6469 | 1.6469 | 133.73 | 0 | 0 | 0.0056899 | 2024-01-13 05:06:19 | 0.0003571
7293 | 2 | 2 | CC Chg | 15:58:00 | 60:42:54 | 0.1032 | 3.4617 | 1.6478 | 1.6478 | 133.8 | 0 | 0 | 0.0056929 | 2024-01-13 05:06:49 | 0.0003571
7294 | 2 | 2 | CC Chg | 15:58:30 | 60:43:24 | 0.1032 | 3.4617 | 1.6486 | 1.6486 | 133.87 | 0 | 0 | 0.0056958 | 2024-01-13 05:07:19 | 0.0003571
7295 | 2 | 2 | CC Chg | 15:59:00 | 60:43:54 | 0.1032 | 3.4618 | 1.6495 | 1.6495 | 133.94 | 0 | 0 | 0.0056988 | 2024-01-13 05:07:49 | 0.0003572
7296 | 2 | 2 | CC Chg | 15:59:30 | 60:44:24 | 0.1032 | 3.4618 | 1.6504 | 1.6504 | 134.01 | 0 | 0 | 0.0057018 | 2024-01-13 05:08:19 | 0.0003572
7297 | 2 | 2 | CC Chg | 16:00:00 | 60:44:54 | 0.1032 | 3.4618 | 1.6512 | 1.6512 | 134.08 | 0 | 0 | 0.0057048 | 2024-01-13 05:08:49 | 0.0003572
7298 | 2 | 2 | CC Chg | 16:00:30 | 60:45:24 | 0.1032 | 3.4618 | 1.6521 | 1.6521 | 134.15 | 0 | 0 | 0.0057077 | 2024-01-13 05:09:19 | 0.0003572
7299 | 2 | 2 | CC Chg | 16:01:00 | 60:45:54 | 0.1032 | 3.4619 | 1.6529 | 1.6529 | 134.22 | 0 | 0 | 0.0057107 | 2024-01-13 05:09:49 | 0.0003572
7300 | 2 | 2 | CC Chg | 16:01:30 | 60:46:24 | 0.1032 | 3.4618 | 1.6538 | 1.6538 | 134.29 | 0 | 0 | 0.0057137 | 2024-01-13 05:10:19 | 0.0003572
7301 | 2 | 2 | CC Chg | 16:02:00 | 60:46:54 | 0.1032 | 3.4618 | 1.6547 | 1.6547 | 134.36 | 0 | 0 | 0.0057167 | 2024-01-13 05:10:49 | 0.0003572
7302 | 2 | 2 | CC Chg | 16:02:30 | 60:47:24 | 0.1032 | 3.4619 | 1.6555 | 1.6555 | 134.43 | 0 | 0 | 0.0057196 | 2024-01-13 05:11:19 | 0.0003572
7303 | 2 | 2 | CC Chg | 16:03:00 | 60:47:54 | 0.1032 | 3.4619 | 1.6564 | 1.6564 | 134.5 | 0 | 0 | 0.0057226 | 2024-01-13 05:11:49 | 0.0003572
7304 | 2 | 2 | CC Chg | 16:03:30 | 60:48:24 | 0.1032 | 3.4619 | 1.6572 | 1.6572 | 134.57 | 0 | 0 | 0.0057256 | 2024-01-13 05:12:19 | 0.0003572
7305 | 2 | 2 | CC Chg | 16:04:00 | 60:48:54 | 0.1032 | 3.4619 | 1.6581 | 1.6581 | 134.64 | 0 | 0 | 0.0057286 | 2024-01-13 05:12:49 | 0.0003572
7306 | 2 | 2 | CC Chg | 16:04:30 | 60:49:24 | 0.1032 | 3.462 | 1.659 | 1.659 | 134.71 | 0 | 0 | 0.0057316 | 2024-01-13 05:13:19 | 0.0003572
7307 | 2 | 2 | CC Chg | 16:05:00 | 60:49:54 | 0.1032 | 3.4621 | 1.6598 | 1.6598 | 134.78 | 0 | 0 | 0.0057345 | 2024-01-13 05:13:49 | 0.0003572
7308 | 2 | 2 | CC Chg | 16:05:30 | 60:50:24 | 0.1032 | 3.4621 | 1.6607 | 1.6607 | 134.85 | 0 | 0 | 0.0057375 | 2024-01-13 05:14:19 | 0.0003572
7309 | 2 | 2 | CC Chg | 16:06:00 | 60:50:54 | 0.1032 | 3.4621 | 1.6615 | 1.6615 | 134.92 | 0 | 0 | 0.0057405 | 2024-01-13 05:14:49 | 0.0003573
7310 | 2 | 2 | CC Chg | 16:06:30 | 60:51:24 | 0.1032 | 3.4621 | 1.6624 | 1.6624 | 134.99 | 0 | 0 | 0.0057435 | 2024-01-13 05:15:19 | 0.0003573
7311 | 2 | 2 | CC Chg | 16:07:00 | 60:51:54 | 0.1032 | 3.4622 | 1.6633 | 1.6633 | 135.06 | 0 | 0 | 0.0057464 | 2024-01-13 05:15:49 | 0.0003573
7312 | 2 | 2 | CC Chg | 16:07:30 | 60:52:24 | 0.1032 | 3.4621 | 1.6641 | 1.6641 | 135.13 | 0 | 0 | 0.0057494 | 2024-01-13 05:16:19 | 0.0003572
7313 | 2 | 2 | CC Chg | 16:08:00 | 60:52:54 | 0.1032 | 3.4622 | 1.665 | 1.665 | 135.2 | 0 | 0 | 0.0057524 | 2024-01-13 05:16:49 | 0.0003572
7314 | 2 | 2 | CC Chg | 16:08:30 | 60:53:24 | 0.1032 | 3.4622 | 1.6658 | 1.6658 | 135.27 | 0 | 0 | 0.0057554 | 2024-01-13 05:17:19 | 0.0003572
7315 | 2 | 2 | CC Chg | 16:09:00 | 60:53:54 | 0.1032 | 3.4623 | 1.6667 | 1.6667 | 135.34 | 0 | 0 | 0.0057583 | 2024-01-13 05:17:49 | 0.0003572
7316 | 2 | 2 | CC Chg | 16:09:30 | 60:54:24 | 0.1032 | 3.4622 | 1.6676 | 1.6676 | 135.41 | 0 | 0 | 0.0057613 | 2024-01-13 05:18:19 | 0.0003573
7317 | 2 | 2 | CC Chg | 16:10:00 | 60:54:54 | 0.1032 | 3.4623 | 1.6684 | 1.6684 | 135.48 | 0 | 0 | 0.0057643 | 2024-01-13 05:18:49 | 0.0003572
7318 | 2 | 2 | CC Chg | 16:10:30 | 60:55:24 | 0.1032 | 3.4623 | 1.6693 | 1.6693 | 135.55 | 0 | 0 | 0.0057673 | 2024-01-13 05:19:19 | 0.0003572
7319 | 2 | 2 | CC Chg | 16:11:00 | 60:55:54 | 0.1032 | 3.4623 | 1.6701 | 1.6701 | 135.62 | 0 | 0 | 0.0057703 | 2024-01-13 05:19:49 | 0.0003573
7320 | 2 | 2 | CC Chg | 16:11:30 | 60:56:24 | 0.1032 | 3.4624 | 1.671 | 1.671 | 135.69 | 0 | 0 | 0.0057732 | 2024-01-13 05:20:19 | 0.0003572
7321 | 2 | 2 | CC Chg | 16:12:00 | 60:56:54 | 0.1032 | 3.4625 | 1.6718 | 1.6718 | 135.76 | 0 | 0 | 0.0057762 | 2024-01-13 05:20:49 | 0.0003573
7322 | 2 | 2 | CC Chg | 16:12:30 | 60:57:24 | 0.1032 | 3.4625 | 1.6727 | 1.6727 | 135.83 | 0 | 0 | 0.0057792 | 2024-01-13 05:21:19 | 0.0003573
7323 | 2 | 2 | CC Chg | 16:13:00 | 60:57:54 | 0.1032 | 3.4625 | 1.6736 | 1.6736 | 135.9 | 0 | 0 | 0.0057822 | 2024-01-13 05:21:49 | 0.0003573
7324 | 2 | 2 | CC Chg | 16:13:30 | 60:58:24 | 0.1032 | 3.4624 | 1.6744 | 1.6744 | 135.97 | 0 | 0 | 0.0057851 | 2024-01-13 05:22:19 | 0.0003573
7325 | 2 | 2 | CC Chg | 16:14:00 | 60:58:54 | 0.1032 | 3.4625 | 1.6753 | 1.6753 | 136.04 | 0 | 0 | 0.0057881 | 2024-01-13 05:22:49 | 0.0003572
7326 | 2 | 2 | CC Chg | 16:14:30 | 60:59:24 | 0.1032 | 3.4625 | 1.6761 | 1.6761 | 136.11 | 0 | 0 | 0.0057911 | 2024-01-13 05:23:19 | 0.0003572
7327 | 2 | 2 | CC Chg | 16:15:00 | 60:59:54 | 0.1032 | 3.4626 | 1.677 | 1.677 | 136.18 | 0 | 0 | 0.0057941 | 2024-01-13 05:23:49 | 0.0003573
7328 | 2 | 2 | CC Chg | 16:15:30 | 61:00:24 | 0.1032 | 3.4626 | 1.6779 | 1.6779 | 136.25 | 0 | 0 | 0.005797 | 2024-01-13 05:24:19 | 0.0003572
7329 | 2 | 2 | CC Chg | 16:16:00 | 61:00:54 | 0.1032 | 3.4627 | 1.6787 | 1.6787 | 136.32 | 0 | 0 | 0.0058 | 2024-01-13 05:24:49 | 0.0003573
7330 | 2 | 2 | CC Chg | 16:16:30 | 61:01:24 | 0.1032 | 3.4627 | 1.6796 | 1.6796 | 136.39 | 0 | 0 | 0.005803 | 2024-01-13 05:25:19 | 0.0003573
7331 | 2 | 2 | CC Chg | 16:17:00 | 61:01:54 | 0.1032 | 3.4627 | 1.6804 | 1.6804 | 136.46 | 0 | 0 | 0.005806 | 2024-01-13 05:25:49 | 0.0003573
7332 | 2 | 2 | CC Chg | 16:17:30 | 61:02:24 | 0.1032 | 3.4627 | 1.6813 | 1.6813 | 136.53 | 0 | 0 | 0.005809 | 2024-01-13 05:26:19 | 0.0003573
7333 | 2 | 2 | CC Chg | 16:18:00 | 61:02:54 | 0.1032 | 3.4627 | 1.6822 | 1.6822 | 136.6 | 0 | 0 | 0.0058119 | 2024-01-13 05:26:49 | 0.0003572
7334 | 2 | 2 | CC Chg | 16:18:30 | 61:03:24 | 0.1032 | 3.4627 | 1.683 | 1.683 | 136.66 | 0 | 0 | 0.0058149 | 2024-01-13 05:27:19 | 0.0003573
7335 | 2 | 2 | CC Chg | 16:19:00 | 61:03:54 | 0.1032 | 3.4629 | 1.6839 | 1.6839 | 136.73 | 0 | 0 | 0.0058179 | 2024-01-13 05:27:49 | 0.0003573
7336 | 2 | 2 | CC Chg | 16:19:30 | 61:04:24 | 0.1032 | 3.4629 | 1.6847 | 1.6847 | 136.8 | 0 | 0 | 0.0058209 | 2024-01-13 05:28:19 | 0.0003573
7337 | 2 | 2 | CC Chg | 16:20:00 | 61:04:54 | 0.1032 | 3.4629 | 1.6856 | 1.6856 | 136.87 | 0 | 0 | 0.0058238 | 2024-01-13 05:28:49 | 0.0003573
7338 | 2 | 2 | CC Chg | 16:20:30 | 61:05:24 | 0.1032 | 3.4629 | 1.6865 | 1.6865 | 136.94 | 0 | 0 | 0.0058268 | 2024-01-13 05:29:19 | 0.0003573
7339 | 2 | 2 | CC Chg | 16:21:00 | 61:05:54 | 0.1032 | 3.4629 | 1.6873 | 1.6873 | 137.01 | 0 | 0 | 0.0058298 | 2024-01-13 05:29:49 | 0.0003573
7340 | 2 | 2 | CC Chg | 16:21:30 | 61:06:24 | 0.1032 | 3.463 | 1.6882 | 1.6882 | 137.08 | 0 | 0 | 0.0058328 | 2024-01-13 05:30:19 | 0.0003573
7341 | 2 | 2 | CC Chg | 16:22:00 | 61:06:54 | 0.1032 | 3.463 | 1.689 | 1.689 | 137.15 | 0 | 0 | 0.0058358 | 2024-01-13 05:30:49 | 0.0003573
7342 | 2 | 2 | CC Chg | 16:22:30 | 61:07:24 | 0.1032 | 3.4631 | 1.6899 | 1.6899 | 137.22 | 0 | 0 | 0.0058387 | 2024-01-13 05:31:19 | 0.0003574
7343 | 2 | 2 | CC Chg | 16:23:00 | 61:07:54 | 0.1032 | 3.4631 | 1.6908 | 1.6908 | 137.29 | 0 | 0 | 0.0058417 | 2024-01-13 05:31:49 | 0.0003573
7344 | 2 | 2 | CC Chg | 16:23:30 | 61:08:24 | 0.1032 | 3.4631 | 1.6916 | 1.6916 | 137.36 | 0 | 0 | 0.0058447 | 2024-01-13 05:32:19 | 0.0003574
7345 | 2 | 2 | CC Chg | 16:24:00 | 61:08:54 | 0.1032 | 3.4632 | 1.6925 | 1.6925 | 137.43 | 0 | 0 | 0.0058477 | 2024-01-13 05:32:49 | 0.0003574
7346 | 2 | 2 | CC Chg | 16:24:30 | 61:09:24 | 0.1032 | 3.4632 | 1.6933 | 1.6933 | 137.5 | 0 | 0 | 0.0058506 | 2024-01-13 05:33:19 | 0.0003573
7347 | 2 | 2 | CC Chg | 16:25:00 | 61:09:54 | 0.1032 | 3.4632 | 1.6942 | 1.6942 | 137.57 | 0 | 0 | 0.0058536 | 2024-01-13 05:33:49 | 0.0003573
7348 | 2 | 2 | CC Chg | 16:25:30 | 61:10:24 | 0.1032 | 3.4632 | 1.6951 | 1.6951 | 137.64 | 0 | 0 | 0.0058566 | 2024-01-13 05:34:19 | 0.0003573
7349 | 2 | 2 | CC Chg | 16:26:00 | 61:10:54 | 0.1032 | 3.4633 | 1.6959 | 1.6959 | 137.71 | 0 | 0 | 0.0058596 | 2024-01-13 05:34:49 | 0.0003573
7350 | 2 | 2 | CC Chg | 16:26:30 | 61:11:24 | 0.1032 | 3.4633 | 1.6968 | 1.6968 | 137.78 | 0 | 0 | 0.0058626 | 2024-01-13 05:35:19 | 0.0003573
7351 | 2 | 2 | CC Chg | 16:27:00 | 61:11:54 | 0.1032 | 3.4634 | 1.6976 | 1.6976 | 137.85 | 0 | 0 | 0.0058655 | 2024-01-13 05:35:49 | 0.0003574
7352 | 2 | 2 | CC Chg | 16:27:30 | 61:12:24 | 0.1032 | 3.4634 | 1.6985 | 1.6985 | 137.92 | 0 | 0 | 0.0058685 | 2024-01-13 05:36:19 | 0.0003574
7353 | 2 | 2 | CC Chg | 16:28:00 | 61:12:54 | 0.1032 | 3.4635 | 1.6994 | 1.6994 | 137.99 | 0 | 0 | 0.0058715 | 2024-01-13 05:36:49 | 0.0003574
7354 | 2 | 2 | CC Chg | 16:28:30 | 61:13:24 | 0.1032 | 3.4635 | 1.7002 | 1.7002 | 138.06 | 0 | 0 | 0.0058745 | 2024-01-13 05:37:19 | 0.0003574
7355 | 2 | 2 | CC Chg | 16:29:00 | 61:13:54 | 0.1032 | 3.4635 | 1.7011 | 1.7011 | 138.13 | 0 | 0 | 0.0058774 | 2024-01-13 05:37:49 | 0.0003574
7356 | 2 | 2 | CC Chg | 16:29:30 | 61:14:24 | 0.1032 | 3.4635 | 1.7019 | 1.7019 | 138.2 | 0 | 0 | 0.0058804 | 2024-01-13 05:38:19 | 0.0003574
7357 | 2 | 2 | CC Chg | 16:30:00 | 61:14:54 | 0.1032 | 3.4636 | 1.7028 | 1.7028 | 138.27 | 0 | 0 | 0.0058834 | 2024-01-13 05:38:49 | 0.0003574
7358 | 2 | 2 | CC Chg | 16:30:30 | 61:15:24 | 0.1032 | 3.4636 | 1.7037 | 1.7037 | 138.34 | 0 | 0 | 0.0058864 | 2024-01-13 05:39:19 | 0.0003573
7359 | 2 | 2 | CC Chg | 16:31:00 | 61:15:54 | 0.1032 | 3.4636 | 1.7045 | 1.7045 | 138.41 | 0 | 0 | 0.0058894 | 2024-01-13 05:39:49 | 0.0003574
7360 | 2 | 2 | CC Chg | 16:31:30 | 61:16:24 | 0.1032 | 3.4636 | 1.7054 | 1.7054 | 138.48 | 0 | 0 | 0.0058923 | 2024-01-13 05:40:19 | 0.0003573
7361 | 2 | 2 | CC Chg | 16:32:00 | 61:16:54 | 0.1032 | 3.4638 | 1.7062 | 1.7062 | 138.55 | 0 | 0 | 0.0058953 | 2024-01-13 05:40:49 | 0.0003574
7362 | 2 | 2 | CC Chg | 16:32:30 | 61:17:24 | 0.1032 | 3.4638 | 1.7071 | 1.7071 | 138.62 | 0 | 0 | 0.0058983 | 2024-01-13 05:41:19 | 0.0003574
7363 | 2 | 2 | CC Chg | 16:33:00 | 61:17:54 | 0.1032 | 3.4638 | 1.708 | 1.708 | 138.69 | 0 | 0 | 0.0059013 | 2024-01-13 05:41:49 | 0.0003574
7364 | 2 | 2 | CC Chg | 16:33:30 | 61:18:24 | 0.1032 | 3.4639 | 1.7088 | 1.7088 | 138.76 | 0 | 0 | 0.0059042 | 2024-01-13 05:42:19 | 0.0003574
7365 | 2 | 2 | CC Chg | 16:34:00 | 61:18:54 | 0.1032 | 3.4639 | 1.7097 | 1.7097 | 138.83 | 0 | 0 | 0.0059072 | 2024-01-13 05:42:49 | 0.0003574
7366 | 2 | 2 | CC Chg | 16:34:30 | 61:19:24 | 0.1032 | 3.464 | 1.7105 | 1.7105 | 138.9 | 0 | 0 | 0.0059102 | 2024-01-13 05:43:19 | 0.0003575
7367 | 2 | 2 | CC Chg | 16:35:00 | 61:19:54 | 0.1032 | 3.464 | 1.7114 | 1.7114 | 138.97 | 0 | 0 | 0.0059132 | 2024-01-13 05:43:49 | 0.0003575
7368 | 2 | 2 | CC Chg | 16:35:30 | 61:20:24 | 0.1032 | 3.464 | 1.7123 | 1.7123 | 139.04 | 0 | 0 | 0.0059162 | 2024-01-13 05:44:19 | 0.0003574
7369 | 2 | 2 | CC Chg | 16:36:00 | 61:20:54 | 0.1032 | 3.4641 | 1.7131 | 1.7131 | 139.11 | 0 | 0 | 0.0059191 | 2024-01-13 05:44:49 | 0.0003574
7370 | 2 | 2 | CC Chg | 16:36:30 | 61:21:24 | 0.1032 | 3.4641 | 1.714 | 1.714 | 139.18 | 0 | 0 | 0.0059221 | 2024-01-13 05:45:19 | 0.0003575
7371 | 2 | 2 | CC Chg | 16:37:00 | 61:21:54 | 0.1032 | 3.4641 | 1.7148 | 1.7148 | 139.25 | 0 | 0 | 0.0059251 | 2024-01-13 05:45:49 | 0.0003575
7372 | 2 | 2 | CC Chg | 16:37:30 | 61:22:24 | 0.1032 | 3.4641 | 1.7157 | 1.7157 | 139.32 | 0 | 0 | 0.0059281 | 2024-01-13 05:46:19 | 0.0003574
7373 | 2 | 2 | CC Chg | 16:38:00 | 61:22:54 | 0.1032 | 3.4642 | 1.7166 | 1.7166 | 139.39 | 0 | 0 | 0.0059311 | 2024-01-13 05:46:49 | 0.0003575
7374 | 2 | 2 | CC Chg | 16:38:30 | 61:23:24 | 0.1032 | 3.4642 | 1.7174 | 1.7174 | 139.46 | 0 | 0 | 0.005934 | 2024-01-13 05:47:19 | 0.0003574
7375 | 2 | 2 | CC Chg | 16:39:00 | 61:23:54 | 0.1032 | 3.4643 | 1.7183 | 1.7183 | 139.53 | 0 | 0 | 0.005937 | 2024-01-13 05:47:49 | 0.0003574
7376 | 2 | 2 | CC Chg | 16:39:30 | 61:24:24 | 0.1032 | 3.4643 | 1.7191 | 1.7191 | 139.6 | 0 | 0 | 0.00594 | 2024-01-13 05:48:19 | 0.0003575
7377 | 2 | 2 | CC Chg | 16:40:00 | 61:24:54 | 0.1032 | 3.4643 | 1.72 | 1.72 | 139.67 | 0 | 0 | 0.005943 | 2024-01-13 05:48:49 | 0.0003574
7378 | 2 | 2 | CC Chg | 16:40:30 | 61:25:24 | 0.1032 | 3.4644 | 1.7209 | 1.7209 | 139.74 | 0 | 0 | 0.0059459 | 2024-01-13 05:49:19 | 0.0003575
7379 | 2 | 2 | CC Chg | 16:41:00 | 61:25:54 | 0.1032 | 3.4644 | 1.7217 | 1.7217 | 139.81 | 0 | 0 | 0.0059489 | 2024-01-13 05:49:49 | 0.0003575
7380 | 2 | 2 | CC Chg | 16:41:30 | 61:26:24 | 0.1032 | 3.4645 | 1.7226 | 1.7226 | 139.88 | 0 | 0 | 0.0059519 | 2024-01-13 05:50:19 | 0.0003574
7381 | 2 | 2 | CC Chg | 16:42:00 | 61:26:54 | 0.1032 | 3.4645 | 1.7234 | 1.7234 | 139.95 | 0 | 0 | 0.0059549 | 2024-01-13 05:50:49 | 0.0003574
7382 | 2 | 2 | CC Chg | 16:42:30 | 61:27:24 | 0.1032 | 3.4645 | 1.7243 | 1.7243 | 140.02 | 0 | 0 | 0.0059579 | 2024-01-13 05:51:19 | 0.0003575
7383 | 2 | 2 | CC Chg | 16:43:00 | 61:27:54 | 0.1032 | 3.4646 | 1.7252 | 1.7252 | 140.09 | 0 | 0 | 0.0059608 | 2024-01-13 05:51:49 | 0.0003574
7384 | 2 | 2 | CC Chg | 16:43:30 | 61:28:24 | 0.1032 | 3.4647 | 1.726 | 1.726 | 140.16 | 0 | 0 | 0.0059638 | 2024-01-13 05:52:19 | 0.0003575
7385 | 2 | 2 | CC Chg | 16:44:00 | 61:28:54 | 0.1032 | 3.4647 | 1.7269 | 1.7269 | 140.23 | 0 | 0 | 0.0059668 | 2024-01-13 05:52:49 | 0.0003575
7386 | 2 | 2 | CC Chg | 16:44:30 | 61:29:24 | 0.1032 | 3.4647 | 1.7277 | 1.7277 | 140.3 | 0 | 0 | 0.0059698 | 2024-01-13 05:53:19 | 0.0003575
7387 | 2 | 2 | CC Chg | 16:45:00 | 61:29:54 | 0.1032 | 3.4648 | 1.7286 | 1.7286 | 140.37 | 0 | 0 | 0.0059728 | 2024-01-13 05:53:49 | 0.0003575
7388 | 2 | 2 | CC Chg | 16:45:30 | 61:30:24 | 0.1032 | 3.4649 | 1.7295 | 1.7295 | 140.44 | 0 | 0 | 0.0059757 | 2024-01-13 05:54:19 | 0.0003575
7389 | 2 | 2 | CC Chg | 16:46:00 | 61:30:54 | 0.1032 | 3.4649 | 1.7303 | 1.7303 | 140.5 | 0 | 0 | 0.0059787 | 2024-01-13 05:54:49 | 0.0003575
7390 | 2 | 2 | CC Chg | 16:46:30 | 61:31:24 | 0.1032 | 3.4649 | 1.7312 | 1.7312 | 140.57 | 0 | 0 | 0.0059817 | 2024-01-13 05:55:19 | 0.0003575
7391 | 2 | 2 | CC Chg | 16:47:00 | 61:31:54 | 0.1032 | 3.465 | 1.732 | 1.732 | 140.64 | 0 | 0 | 0.0059847 | 2024-01-13 05:55:49 | 0.0003576
7392 | 2 | 2 | CC Chg | 16:47:30 | 61:32:24 | 0.1032 | 3.465 | 1.7329 | 1.7329 | 140.71 | 0 | 0 | 0.0059877 | 2024-01-13 05:56:19 | 0.0003575
7393 | 2 | 2 | CC Chg | 16:48:00 | 61:32:54 | 0.1032 | 3.465 | 1.7338 | 1.7338 | 140.78 | 0 | 0 | 0.0059906 | 2024-01-13 05:56:49 | 0.0003575
7394 | 2 | 2 | CC Chg | 16:48:30 | 61:33:24 | 0.1032 | 3.4651 | 1.7346 | 1.7346 | 140.85 | 0 | 0 | 0.0059936 | 2024-01-13 05:57:19 | 0.0003575
7395 | 2 | 2 | CC Chg | 16:49:00 | 61:33:54 | 0.1032 | 3.4652 | 1.7355 | 1.7355 | 140.92 | 0 | 0 | 0.0059966 | 2024-01-13 05:57:49 | 0.0003575
7396 | 2 | 2 | CC Chg | 16:49:30 | 61:34:24 | 0.1032 | 3.4652 | 1.7363 | 1.7363 | 140.99 | 0 | 0 | 0.0059996 | 2024-01-13 05:58:19 | 0.0003575
7397 | 2 | 2 | CC Chg | 16:50:00 | 61:34:54 | 0.1032 | 3.4653 | 1.7372 | 1.7372 | 141.06 | 0 | 0 | 0.0060026 | 2024-01-13 05:58:49 | 0.0003575
7398 | 2 | 2 | CC Chg | 16:50:30 | 61:35:24 | 0.1032 | 3.4653 | 1.7381 | 1.7381 | 141.13 | 0 | 0 | 0.0060055 | 2024-01-13 05:59:19 | 0.0003575
7399 | 2 | 2 | CC Chg | 16:51:00 | 61:35:54 | 0.1032 | 3.4653 | 1.7389 | 1.7389 | 141.2 | 0 | 0 | 0.0060085 | 2024-01-13 05:59:49 | 0.0003575
7400 | 2 | 2 | CC Chg | 16:51:30 | 61:36:24 | 0.1032 | 3.4655 | 1.7398 | 1.7398 | 141.27 | 0 | 0 | 0.0060115 | 2024-01-13 06:00:19 | 0.0003575
7401 | 2 | 2 | CC Chg | 16:52:00 | 61:36:54 | 0.1032 | 3.4654 | 1.7406 | 1.7406 | 141.34 | 0 | 0 | 0.0060145 | 2024-01-13 06:00:49 | 0.0003576
7402 | 2 | 2 | CC Chg | 16:52:30 | 61:37:24 | 0.1032 | 3.4656 | 1.7415 | 1.7415 | 141.41 | 0 | 0 | 0.0060174 | 2024-01-13 06:01:19 | 0.0003576
7403 | 2 | 2 | CC Chg | 16:53:00 | 61:37:54 | 0.1032 | 3.4655 | 1.7424 | 1.7424 | 141.48 | 0 | 0 | 0.0060204 | 2024-01-13 06:01:49 | 0.0003576
7404 | 2 | 2 | CC Chg | 16:53:30 | 61:38:24 | 0.1032 | 3.4656 | 1.7432 | 1.7432 | 141.55 | 0 | 0 | 0.0060234 | 2024-01-13 06:02:19 | 0.0003575
7405 | 2 | 2 | CC Chg | 16:54:00 | 61:38:54 | 0.1032 | 3.4657 | 1.7441 | 1.7441 | 141.62 | 0 | 0 | 0.0060264 | 2024-01-13 06:02:49 | 0.0003576
7406 | 2 | 2 | CC Chg | 16:54:30 | 61:39:24 | 0.1032 | 3.4657 | 1.7449 | 1.7449 | 141.69 | 0 | 0 | 0.0060294 | 2024-01-13 06:03:19 | 0.0003576
7407 | 2 | 2 | CC Chg | 16:55:00 | 61:39:54 | 0.1032 | 3.4658 | 1.7458 | 1.7458 | 141.76 | 0 | 0 | 0.0060323 | 2024-01-13 06:03:49 | 0.0003576
7408 | 2 | 2 | CC Chg | 16:55:30 | 61:40:24 | 0.1032 | 3.4659 | 1.7467 | 1.7467 | 141.83 | 0 | 0 | 0.0060353 | 2024-01-13 06:04:19 | 0.0003576
7409 | 2 | 2 | CC Chg | 16:56:00 | 61:40:54 | 0.1032 | 3.4659 | 1.7475 | 1.7475 | 141.9 | 0 | 0 | 0.0060383 | 2024-01-13 06:04:49 | 0.0003576
7410 | 2 | 2 | CC Chg | 16:56:30 | 61:41:24 | 0.1032 | 3.466 | 1.7484 | 1.7484 | 141.97 | 0 | 0 | 0.0060413 | 2024-01-13 06:05:19 | 0.0003576
7411 | 2 | 2 | CC Chg | 16:57:00 | 61:41:54 | 0.1032 | 3.4661 | 1.7492 | 1.7492 | 142.04 | 0 | 0 | 0.0060443 | 2024-01-13 06:05:49 | 0.0003576
7412 | 2 | 2 | CC Chg | 16:57:30 | 61:42:24 | 0.1032 | 3.4661 | 1.7501 | 1.7501 | 142.11 | 0 | 0 | 0.0060472 | 2024-01-13 06:06:19 | 0.0003576
7413 | 2 | 2 | CC Chg | 16:58:00 | 61:42:54 | 0.1032 | 3.4661 | 1.751 | 1.751 | 142.18 | 0 | 0 | 0.0060502 | 2024-01-13 06:06:49 | 0.0003576
7414 | 2 | 2 | CC Chg | 16:58:30 | 61:43:24 | 0.1032 | 3.4662 | 1.7518 | 1.7518 | 142.25 | 0 | 0 | 0.0060532 | 2024-01-13 06:07:19 | 0.0003576
7415 | 2 | 2 | CC Chg | 16:59:00 | 61:43:54 | 0.1032 | 3.4663 | 1.7527 | 1.7527 | 142.32 | 0 | 0 | 0.0060562 | 2024-01-13 06:07:49 | 0.0003577
7416 | 2 | 2 | CC Chg | 16:59:30 | 61:44:24 | 0.1032 | 3.4663 | 1.7535 | 1.7535 | 142.39 | 0 | 0 | 0.0060592 | 2024-01-13 06:08:19 | 0.0003576
7417 | 2 | 2 | CC Chg | 17:00:00 | 61:44:54 | 0.1032 | 3.4665 | 1.7544 | 1.7544 | 142.46 | 0 | 0 | 0.0060621 | 2024-01-13 06:08:49 | 0.0003577
7418 | 2 | 2 | CC Chg | 17:00:30 | 61:45:24 | 0.1032 | 3.4665 | 1.7553 | 1.7553 | 142.53 | 0 | 0 | 0.0060651 | 2024-01-13 06:09:19 | 0.0003576
7419 | 2 | 2 | CC Chg | 17:01:00 | 61:45:54 | 0.1032 | 3.4665 | 1.7561 | 1.7561 | 142.6 | 0 | 0 | 0.0060681 | 2024-01-13 06:09:49 | 0.0003577
7420 | 2 | 2 | CC Chg | 17:01:30 | 61:46:24 | 0.1032 | 3.4666 | 1.757 | 1.757 | 142.67 | 0 | 0 | 0.0060711 | 2024-01-13 06:10:19 | 0.0003577
7421 | 2 | 2 | CC Chg | 17:02:00 | 61:46:54 | 0.1032 | 3.4667 | 1.7578 | 1.7578 | 142.74 | 0 | 0 | 0.0060741 | 2024-01-13 06:10:49 | 0.0003577
7422 | 2 | 2 | CC Chg | 17:02:30 | 61:47:24 | 0.1032 | 3.4667 | 1.7587 | 1.7587 | 142.81 | 0 | 0 | 0.0060771 | 2024-01-13 06:11:19 | 0.0003577
7423 | 2 | 2 | CC Chg | 17:03:00 | 61:47:54 | 0.1032 | 3.4668 | 1.7596 | 1.7596 | 142.88 | 0 | 0 | 0.00608 | 2024-01-13 06:11:49 | 0.0003577
7424 | 2 | 2 | CC Chg | 17:03:30 | 61:48:24 | 0.1032 | 3.4669 | 1.7604 | 1.7604 | 142.95 | 0 | 0 | 0.006083 | 2024-01-13 06:12:19 | 0.0003577
7425 | 2 | 2 | CC Chg | 17:04:00 | 61:48:54 | 0.1032 | 3.4669 | 1.7613 | 1.7613 | 143.02 | 0 | 0 | 0.006086 | 2024-01-13 06:12:49 | 0.0003577
7426 | 2 | 2 | CC Chg | 17:04:30 | 61:49:24 | 0.1032 | 3.467 | 1.7621 | 1.7621 | 143.09 | 0 | 0 | 0.006089 | 2024-01-13 06:13:19 | 0.0003577
7427 | 2 | 2 | CC Chg | 17:05:00 | 61:49:54 | 0.1032 | 3.4671 | 1.763 | 1.763 | 143.16 | 0 | 0 | 0.006092 | 2024-01-13 06:13:49 | 0.0003578
7428 | 2 | 2 | CC Chg | 17:05:30 | 61:50:24 | 0.1032 | 3.4672 | 1.7639 | 1.7639 | 143.23 | 0 | 0 | 0.0060949 | 2024-01-13 06:14:19 | 0.0003577
7429 | 2 | 2 | CC Chg | 17:06:00 | 61:50:54 | 0.1032 | 3.4672 | 1.7647 | 1.7647 | 143.3 | 0 | 0 | 0.0060979 | 2024-01-13 06:14:49 | 0.0003577
7430 | 2 | 2 | CC Chg | 17:06:30 | 61:51:24 | 0.1032 | 3.4673 | 1.7656 | 1.7656 | 143.37 | 0 | 0 | 0.0061009 | 2024-01-13 06:15:19 | 0.0003578
7431 | 2 | 2 | CC Chg | 17:07:00 | 61:51:54 | 0.1032 | 3.4674 | 1.7664 | 1.7664 | 143.44 | 0 | 0 | 0.0061039 | 2024-01-13 06:15:49 | 0.0003577
7432 | 2 | 2 | CC Chg | 17:07:30 | 61:52:24 | 0.1032 | 3.4674 | 1.7673 | 1.7673 | 143.51 | 0 | 0 | 0.0061069 | 2024-01-13 06:16:19 | 0.0003577
7433 | 2 | 2 | CC Chg | 17:08:00 | 61:52:54 | 0.1032 | 3.4675 | 1.7682 | 1.7682 | 143.58 | 0 | 0 | 0.0061098 | 2024-01-13 06:16:49 | 0.0003577
7434 | 2 | 2 | CC Chg | 17:08:30 | 61:53:24 | 0.1032 | 3.4675 | 1.769 | 1.769 | 143.65 | 0 | 0 | 0.0061128 | 2024-01-13 06:17:19 | 0.0003577
7435 | 2 | 2 | CC Chg | 17:09:00 | 61:53:54 | 0.1032 | 3.4677 | 1.7699 | 1.7699 | 143.72 | 0 | 0 | 0.0061158 | 2024-01-13 06:17:49 | 0.0003578
7436 | 2 | 2 | CC Chg | 17:09:30 | 61:54:24 | 0.1032 | 3.4678 | 1.7707 | 1.7707 | 143.79 | 0 | 0 | 0.0061188 | 2024-01-13 06:18:19 | 0.0003578
7437 | 2 | 2 | CC Chg | 17:10:00 | 61:54:54 | 0.1032 | 3.4679 | 1.7716 | 1.7716 | 143.86 | 0 | 0 | 0.0061218 | 2024-01-13 06:18:49 | 0.0003578
7438 | 2 | 2 | CC Chg | 17:10:30 | 61:55:24 | 0.1032 | 3.4679 | 1.7724 | 1.7724 | 143.93 | 0 | 0 | 0.0061248 | 2024-01-13 06:19:19 | 0.0003578
7439 | 2 | 2 | CC Chg | 17:11:00 | 61:55:54 | 0.1032 | 3.4679 | 1.7733 | 1.7733 | 144 | 0 | 0 | 0.0061277 | 2024-01-13 06:19:49 | 0.0003578
7440 | 2 | 2 | CC Chg | 17:11:30 | 61:56:24 | 0.1032 | 3.4681 | 1.7742 | 1.7742 | 144.07 | 0 | 0 | 0.0061307 | 2024-01-13 06:20:19 | 0.0003578
7441 | 2 | 2 | CC Chg | 17:12:00 | 61:56:54 | 0.1032 | 3.4682 | 1.775 | 1.775 | 144.14 | 0 | 0 | 0.0061337 | 2024-01-13 06:20:49 | 0.0003578
7442 | 2 | 2 | CC Chg | 17:12:30 | 61:57:24 | 0.1032 | 3.4682 | 1.7759 | 1.7759 | 144.21 | 0 | 0 | 0.0061367 | 2024-01-13 06:21:19 | 0.0003578
7443 | 2 | 2 | CC Chg | 17:13:00 | 61:57:54 | 0.1032 | 3.4683 | 1.7767 | 1.7767 | 144.28 | 0 | 0 | 0.0061397 | 2024-01-13 06:21:49 | 0.0003578
7444 | 2 | 2 | CC Chg | 17:13:30 | 61:58:24 | 0.1032 | 3.4684 | 1.7776 | 1.7776 | 144.34 | 0 | 0 | 0.0061426 | 2024-01-13 06:22:19 | 0.0003578
7445 | 2 | 2 | CC Chg | 17:14:00 | 61:58:54 | 0.1032 | 3.4686 | 1.7785 | 1.7785 | 144.41 | 0 | 0 | 0.0061456 | 2024-01-13 06:22:49 | 0.0003579
7446 | 2 | 2 | CC Chg | 17:14:30 | 61:59:24 | 0.1032 | 3.4686 | 1.7793 | 1.7793 | 144.48 | 0 | 0 | 0.0061486 | 2024-01-13 06:23:19 | 0.0003579
7447 | 2 | 2 | CC Chg | 17:15:00 | 61:59:54 | 0.1032 | 3.4687 | 1.7802 | 1.7802 | 144.55 | 0 | 0 | 0.0061516 | 2024-01-13 06:23:49 | 0.0003579
7448 | 2 | 2 | CC Chg | 17:15:30 | 62:00:24 | 0.1032 | 3.4687 | 1.781 | 1.781 | 144.62 | 0 | 0 | 0.0061546 | 2024-01-13 06:24:19 | 0.0003579
7449 | 2 | 2 | CC Chg | 17:16:00 | 62:00:54 | 0.1032 | 3.4689 | 1.7819 | 1.7819 | 144.69 | 0 | 0 | 0.0061576 | 2024-01-13 06:24:49 | 0.0003579
7450 | 2 | 2 | CC Chg | 17:16:30 | 62:01:24 | 0.1032 | 3.469 | 1.7828 | 1.7828 | 144.76 | 0 | 0 | 0.0061605 | 2024-01-13 06:25:19 | 0.0003579
7451 | 2 | 2 | CC Chg | 17:17:00 | 62:01:54 | 0.1032 | 3.469 | 1.7836 | 1.7836 | 144.83 | 0 | 0 | 0.0061635 | 2024-01-13 06:25:49 | 0.0003579
7452 | 2 | 2 | CC Chg | 17:17:30 | 62:02:24 | 0.1032 | 3.4691 | 1.7845 | 1.7845 | 144.9 | 0 | 0 | 0.0061665 | 2024-01-13 06:26:19 | 0.0003579
7453 | 2 | 2 | CC Chg | 17:18:00 | 62:02:54 | 0.1032 | 3.4692 | 1.7853 | 1.7853 | 144.97 | 0 | 0 | 0.0061695 | 2024-01-13 06:26:49 | 0.000358
7454 | 2 | 2 | CC Chg | 17:18:30 | 62:03:24 | 0.1032 | 3.4692 | 1.7862 | 1.7862 | 145.04 | 0 | 0 | 0.0061725 | 2024-01-13 06:27:19 | 0.000358
7455 | 2 | 2 | CC Chg | 17:19:00 | 62:03:54 | 0.1032 | 3.4694 | 1.7871 | 1.7871 | 145.11 | 0 | 0 | 0.0061755 | 2024-01-13 06:27:49 | 0.000358
7456 | 2 | 2 | CC Chg | 17:19:30 | 62:04:24 | 0.1032 | 3.4695 | 1.7879 | 1.7879 | 145.18 | 0 | 0 | 0.0061784 | 2024-01-13 06:28:19 | 0.0003579
7457 | 2 | 2 | CC Chg | 17:20:00 | 62:04:54 | 0.1032 | 3.4696 | 1.7888 | 1.7888 | 145.25 | 0 | 0 | 0.0061814 | 2024-01-13 06:28:49 | 0.000358
7458 | 2 | 2 | CC Chg | 17:20:30 | 62:05:24 | 0.1032 | 3.4697 | 1.7896 | 1.7896 | 145.32 | 0 | 0 | 0.0061844 | 2024-01-13 06:29:19 | 0.000358
7459 | 2 | 2 | CC Chg | 17:21:00 | 62:05:54 | 0.1032 | 3.4698 | 1.7905 | 1.7905 | 145.39 | 0 | 0 | 0.0061874 | 2024-01-13 06:29:49 | 0.000358
7460 | 2 | 2 | CC Chg | 17:21:30 | 62:06:24 | 0.1032 | 3.4699 | 1.7914 | 1.7914 | 145.46 | 0 | 0 | 0.0061904 | 2024-01-13 06:30:19 | 0.0003581
7461 | 2 | 2 | CC Chg | 17:22:00 | 62:06:54 | 0.1032 | 3.47 | 1.7922 | 1.7922 | 145.53 | 0 | 0 | 0.0061934 | 2024-01-13 06:30:49 | 0.000358
7462 | 2 | 2 | CC Chg | 17:22:30 | 62:07:24 | 0.1032 | 3.4701 | 1.7931 | 1.7931 | 145.6 | 0 | 0 | 0.0061963 | 2024-01-13 06:31:19 | 0.000358
7463 | 2 | 2 | CC Chg | 17:23:00 | 62:07:54 | 0.1032 | 3.4703 | 1.7939 | 1.7939 | 145.67 | 0 | 0 | 0.0061993 | 2024-01-13 06:31:49 | 0.0003581
7464 | 2 | 2 | CC Chg | 17:23:30 | 62:08:24 | 0.1032 | 3.4703 | 1.7948 | 1.7948 | 145.74 | 0 | 0 | 0.0062023 | 2024-01-13 06:32:19 | 0.0003581
7465 | 2 | 2 | CC Chg | 17:24:00 | 62:08:54 | 0.1032 | 3.4704 | 1.7957 | 1.7957 | 145.81 | 0 | 0 | 0.0062053 | 2024-01-13 06:32:49 | 0.0003581
7466 | 2 | 2 | CC Chg | 17:24:30 | 62:09:24 | 0.1032 | 3.4706 | 1.7965 | 1.7965 | 145.88 | 0 | 0 | 0.0062083 | 2024-01-13 06:33:19 | 0.0003581
7467 | 2 | 2 | CC Chg | 17:25:00 | 62:09:54 | 0.1032 | 3.4707 | 1.7974 | 1.7974 | 145.95 | 0 | 0 | 0.0062113 | 2024-01-13 06:33:49 | 0.0003581
7468 | 2 | 2 | CC Chg | 17:25:30 | 62:10:24 | 0.1032 | 3.4708 | 1.7982 | 1.7982 | 146.02 | 0 | 0 | 0.0062142 | 2024-01-13 06:34:19 | 0.0003582
7469 | 2 | 2 | CC Chg | 17:26:00 | 62:10:54 | 0.1032 | 3.471 | 1.7991 | 1.7991 | 146.09 | 0 | 0 | 0.0062172 | 2024-01-13 06:34:49 | 0.0003581
7470 | 2 | 2 | CC Chg | 17:26:30 | 62:11:24 | 0.1032 | 3.471 | 1.8 | 1.8 | 146.16 | 0 | 0 | 0.0062202 | 2024-01-13 06:35:19 | 0.0003581
7471 | 2 | 2 | CC Chg | 17:27:00 | 62:11:54 | 0.1032 | 3.471 | 1.8008 | 1.8008 | 146.23 | 0 | 0 | 0.0062232 | 2024-01-13 06:35:49 | 0.0003581
7472 | 2 | 2 | CC Chg | 17:27:30 | 62:12:24 | 0.1032 | 3.4713 | 1.8017 | 1.8017 | 146.3 | 0 | 0 | 0.0062262 | 2024-01-13 06:36:19 | 0.0003582
7473 | 2 | 2 | CC Chg | 17:28:00 | 62:12:54 | 0.1032 | 3.4714 | 1.8025 | 1.8025 | 146.37 | 0 | 0 | 0.0062292 | 2024-01-13 06:36:49 | 0.0003582
7474 | 2 | 2 | CC Chg | 17:28:30 | 62:13:24 | 0.1032 | 3.4714 | 1.8034 | 1.8034 | 146.44 | 0 | 0 | 0.0062321 | 2024-01-13 06:37:19 | 0.0003582
7475 | 2 | 2 | CC Chg | 17:29:00 | 62:13:54 | 0.1032 | 3.4716 | 1.8043 | 1.8043 | 146.51 | 0 | 0 | 0.0062351 | 2024-01-13 06:37:49 | 0.0003582
7476 | 2 | 2 | CC Chg | 17:29:30 | 62:14:24 | 0.1032 | 3.4717 | 1.8051 | 1.8051 | 146.58 | 0 | 0 | 0.0062381 | 2024-01-13 06:38:19 | 0.0003582
7477 | 2 | 2 | CC Chg | 17:30:00 | 62:14:54 | 0.1032 | 3.4718 | 1.806 | 1.806 | 146.65 | 0 | 0 | 0.0062411 | 2024-01-13 06:38:49 | 0.0003583
7478 | 2 | 2 | CC Chg | 17:30:30 | 62:15:24 | 0.1032 | 3.472 | 1.8068 | 1.8068 | 146.72 | 0 | 0 | 0.0062441 | 2024-01-13 06:39:19 | 0.0003582
7479 | 2 | 2 | CC Chg | 17:31:00 | 62:15:54 | 0.1032 | 3.4721 | 1.8077 | 1.8077 | 146.79 | 0 | 0 | 0.0062471 | 2024-01-13 06:39:49 | 0.0003583
7480 | 2 | 2 | CC Chg | 17:31:30 | 62:16:24 | 0.1032 | 3.4723 | 1.8086 | 1.8086 | 146.86 | 0 | 0 | 0.0062501 | 2024-01-13 06:40:19 | 0.0003582
7481 | 2 | 2 | CC Chg | 17:32:00 | 62:16:54 | 0.1032 | 3.4723 | 1.8094 | 1.8094 | 146.93 | 0 | 0 | 0.006253 | 2024-01-13 06:40:49 | 0.0003583
7482 | 2 | 2 | CC Chg | 17:32:30 | 62:17:24 | 0.1032 | 3.4725 | 1.8103 | 1.8103 | 147 | 0 | 0 | 0.006256 | 2024-01-13 06:41:19 | 0.0003583
7483 | 2 | 2 | CC Chg | 17:33:00 | 62:17:54 | 0.1032 | 3.4727 | 1.8111 | 1.8111 | 147.07 | 0 | 0 | 0.006259 | 2024-01-13 06:41:49 | 0.0003583
7484 | 2 | 2 | CC Chg | 17:33:30 | 62:18:24 | 0.1032 | 3.4728 | 1.812 | 1.812 | 147.14 | 0 | 0 | 0.006262 | 2024-01-13 06:42:19 | 0.0003583
7485 | 2 | 2 | CC Chg | 17:34:00 | 62:18:54 | 0.1032 | 3.4728 | 1.8129 | 1.8129 | 147.21 | 0 | 0 | 0.006265 | 2024-01-13 06:42:49 | 0.0003583
7486 | 2 | 2 | CC Chg | 17:34:30 | 62:19:24 | 0.1032 | 3.4731 | 1.8137 | 1.8137 | 147.28 | 0 | 0 | 0.006268 | 2024-01-13 06:43:19 | 0.0003584
7487 | 2 | 2 | CC Chg | 17:35:00 | 62:19:54 | 0.1032 | 3.4732 | 1.8146 | 1.8146 | 147.35 | 0 | 0 | 0.006271 | 2024-01-13 06:43:49 | 0.0003584
7488 | 2 | 2 | CC Chg | 17:35:30 | 62:20:24 | 0.1032 | 3.4734 | 1.8154 | 1.8154 | 147.42 | 0 | 0 | 0.0062739 | 2024-01-13 06:44:19 | 0.0003584
7489 | 2 | 2 | CC Chg | 17:36:00 | 62:20:54 | 0.1032 | 3.4735 | 1.8163 | 1.8163 | 147.49 | 0 | 0 | 0.0062769 | 2024-01-13 06:44:49 | 0.0003584
7490 | 2 | 2 | CC Chg | 17:36:30 | 62:21:24 | 0.1032 | 3.4737 | 1.8172 | 1.8172 | 147.56 | 0 | 0 | 0.0062799 | 2024-01-13 06:45:19 | 0.0003584
7491 | 2 | 2 | CC Chg | 17:37:00 | 62:21:54 | 0.1032 | 3.4739 | 1.818 | 1.818 | 147.63 | 0 | 0 | 0.0062829 | 2024-01-13 06:45:49 | 0.0003584
7492 | 2 | 2 | CC Chg | 17:37:30 | 62:22:24 | 0.1032 | 3.474 | 1.8189 | 1.8189 | 147.7 | 0 | 0 | 0.0062859 | 2024-01-13 06:46:19 | 0.0003584
7493 | 2 | 2 | CC Chg | 17:38:00 | 62:22:54 | 0.1032 | 3.4742 | 1.8197 | 1.8197 | 147.77 | 0 | 0 | 0.0062889 | 2024-01-13 06:46:49 | 0.0003584
7494 | 2 | 2 | CC Chg | 17:38:30 | 62:23:24 | 0.1032 | 3.4744 | 1.8206 | 1.8206 | 147.84 | 0 | 0 | 0.0062919 | 2024-01-13 06:47:19 | 0.0003585
7495 | 2 | 2 | CC Chg | 17:39:00 | 62:23:54 | 0.1032 | 3.4745 | 1.8215 | 1.8215 | 147.91 | 0 | 0 | 0.0062949 | 2024-01-13 06:47:49 | 0.0003585
7496 | 2 | 2 | CC Chg | 17:39:30 | 62:24:24 | 0.1032 | 3.4747 | 1.8223 | 1.8223 | 147.98 | 0 | 0 | 0.0062978 | 2024-01-13 06:48:19 | 0.0003585
7497 | 2 | 2 | CC Chg | 17:40:00 | 62:24:54 | 0.1032 | 3.4748 | 1.8232 | 1.8232 | 148.05 | 0 | 0 | 0.0063008 | 2024-01-13 06:48:49 | 0.0003585
7498 | 2 | 2 | CC Chg | 17:40:30 | 62:25:24 | 0.1032 | 3.475 | 1.824 | 1.824 | 148.12 | 0 | 0 | 0.0063038 | 2024-01-13 06:49:19 | 0.0003585
7499 | 2 | 2 | CC Chg | 17:41:00 | 62:25:54 | 0.1032 | 3.4751 | 1.8249 | 1.8249 | 148.18 | 0 | 0 | 0.0063068 | 2024-01-13 06:49:49 | 0.0003586
7500 | 2 | 2 | CC Chg | 17:41:30 | 62:26:24 | 0.1032 | 3.4753 | 1.8258 | 1.8258 | 148.25 | 0 | 0 | 0.0063098 | 2024-01-13 06:50:19 | 0.0003586
7501 | 2 | 2 | CC Chg | 17:42:00 | 62:26:54 | 0.1032 | 3.4755 | 1.8266 | 1.8266 | 148.32 | 0 | 0 | 0.0063128 | 2024-01-13 06:50:49 | 0.0003586
7502 | 2 | 2 | CC Chg | 17:42:30 | 62:27:24 | 0.1032 | 3.4757 | 1.8275 | 1.8275 | 148.39 | 0 | 0 | 0.0063158 | 2024-01-13 06:51:19 | 0.0003586
7503 | 2 | 2 | CC Chg | 17:43:00 | 62:27:54 | 0.1032 | 3.4758 | 1.8283 | 1.8283 | 148.46 | 0 | 0 | 0.0063188 | 2024-01-13 06:51:49 | 0.0003586
7504 | 2 | 2 | CC Chg | 17:43:30 | 62:28:24 | 0.1032 | 3.476 | 1.8292 | 1.8292 | 148.53 | 0 | 0 | 0.0063217 | 2024-01-13 06:52:19 | 0.0003586
7505 | 2 | 2 | CC Chg | 17:44:00 | 62:28:54 | 0.1032 | 3.4763 | 1.8301 | 1.8301 | 148.6 | 0 | 0 | 0.0063247 | 2024-01-13 06:52:49 | 0.0003587
7506 | 2 | 2 | CC Chg | 17:44:30 | 62:29:24 | 0.1032 | 3.4764 | 1.8309 | 1.8309 | 148.67 | 0 | 0 | 0.0063277 | 2024-01-13 06:53:19 | 0.0003587
7507 | 2 | 2 | CC Chg | 17:45:00 | 62:29:54 | 0.1032 | 3.4766 | 1.8318 | 1.8318 | 148.74 | 0 | 0 | 0.0063307 | 2024-01-13 06:53:49 | 0.0003587
7508 | 2 | 2 | CC Chg | 17:45:30 | 62:30:24 | 0.1032 | 3.4768 | 1.8326 | 1.8326 | 148.81 | 0 | 0 | 0.0063337 | 2024-01-13 06:54:19 | 0.0003587
7509 | 2 | 2 | CC Chg | 17:46:00 | 62:30:54 | 0.1032 | 3.477 | 1.8335 | 1.8335 | 148.88 | 0 | 0 | 0.0063367 | 2024-01-13 06:54:49 | 0.0003588
7510 | 2 | 2 | CC Chg | 17:46:30 | 62:31:24 | 0.1032 | 3.4772 | 1.8344 | 1.8344 | 148.95 | 0 | 0 | 0.0063397 | 2024-01-13 06:55:19 | 0.0003588
7511 | 2 | 2 | CC Chg | 17:47:00 | 62:31:54 | 0.1032 | 3.4774 | 1.8352 | 1.8352 | 149.02 | 0 | 0 | 0.0063427 | 2024-01-13 06:55:49 | 0.0003588
7512 | 2 | 2 | CC Chg | 17:47:30 | 62:32:24 | 0.1032 | 3.4776 | 1.8361 | 1.8361 | 149.09 | 0 | 0 | 0.0063457 | 2024-01-13 06:56:19 | 0.0003588
7513 | 2 | 2 | CC Chg | 17:48:00 | 62:32:54 | 0.1032 | 3.4779 | 1.8369 | 1.8369 | 149.16 | 0 | 0 | 0.0063486 | 2024-01-13 06:56:49 | 0.0003589
7514 | 2 | 2 | CC Chg | 17:48:30 | 62:33:24 | 0.1032 | 3.4781 | 1.8378 | 1.8378 | 149.23 | 0 | 0 | 0.0063516 | 2024-01-13 06:57:19 | 0.0003588
7515 | 2 | 2 | CC Chg | 17:49:00 | 62:33:54 | 0.1032 | 3.4783 | 1.8387 | 1.8387 | 149.3 | 0 | 0 | 0.0063546 | 2024-01-13 06:57:49 | 0.0003588
7516 | 2 | 2 | CC Chg | 17:49:30 | 62:34:24 | 0.1032 | 3.4785 | 1.8395 | 1.8395 | 149.37 | 0 | 0 | 0.0063576 | 2024-01-13 06:58:19 | 0.0003589
7517 | 2 | 2 | CC Chg | 17:50:00 | 62:34:54 | 0.1032 | 3.4788 | 1.8404 | 1.8404 | 149.44 | 0 | 0 | 0.0063606 | 2024-01-13 06:58:49 | 0.0003589
7518 | 2 | 2 | CC Chg | 17:50:30 | 62:35:24 | 0.1032 | 3.479 | 1.8412 | 1.8412 | 149.51 | 0 | 0 | 0.0063636 | 2024-01-13 06:59:19 | 0.000359
7519 | 2 | 2 | CC Chg | 17:51:00 | 62:35:54 | 0.1032 | 3.4792 | 1.8421 | 1.8421 | 149.58 | 0 | 0 | 0.0063666 | 2024-01-13 06:59:49 | 0.000359
7520 | 2 | 2 | CC Chg | 17:51:30 | 62:36:24 | 0.1032 | 3.4795 | 1.843 | 1.843 | 149.65 | 0 | 0 | 0.0063696 | 2024-01-13 07:00:19 | 0.000359
7521 | 2 | 2 | CC Chg | 17:52:00 | 62:36:54 | 0.1032 | 3.4797 | 1.8438 | 1.8438 | 149.72 | 0 | 0 | 0.0063726 | 2024-01-13 07:00:49 | 0.000359
7522 | 2 | 2 | CC Chg | 17:52:30 | 62:37:24 | 0.1032 | 3.4799 | 1.8447 | 1.8447 | 149.79 | 0 | 0 | 0.0063756 | 2024-01-13 07:01:19 | 0.000359
7523 | 2 | 2 | CC Chg | 17:53:00 | 62:37:54 | 0.1032 | 3.4802 | 1.8455 | 1.8455 | 149.86 | 0 | 0 | 0.0063786 | 2024-01-13 07:01:49 | 0.0003591
7524 | 2 | 2 | CC Chg | 17:53:30 | 62:38:24 | 0.1032 | 3.4804 | 1.8464 | 1.8464 | 149.93 | 0 | 0 | 0.0063816 | 2024-01-13 07:02:19 | 0.0003591
7525 | 2 | 2 | CC Chg | 17:54:00 | 62:38:54 | 0.1032 | 3.4808 | 1.8473 | 1.8473 | 150 | 0 | 0 | 0.0063845 | 2024-01-13 07:02:49 | 0.0003592
7526 | 2 | 2 | CC Chg | 17:54:30 | 62:39:24 | 0.1032 | 3.4811 | 1.8481 | 1.8481 | 150.07 | 0 | 0 | 0.0063875 | 2024-01-13 07:03:19 | 0.0003592
7527 | 2 | 2 | CC Chg | 17:55:00 | 62:39:54 | 0.1032 | 3.4813 | 1.849 | 1.849 | 150.14 | 0 | 0 | 0.0063905 | 2024-01-13 07:03:49 | 0.0003592
7528 | 2 | 2 | CC Chg | 17:55:30 | 62:40:24 | 0.1032 | 3.4816 | 1.8498 | 1.8498 | 150.21 | 0 | 0 | 0.0063935 | 2024-01-13 07:04:19 | 0.0003592
7529 | 2 | 2 | CC Chg | 17:56:00 | 62:40:54 | 0.1032 | 3.4819 | 1.8507 | 1.8507 | 150.28 | 0 | 0 | 0.0063965 | 2024-01-13 07:04:49 | 0.0003592
7530 | 2 | 2 | CC Chg | 17:56:30 | 62:41:24 | 0.1032 | 3.4822 | 1.8516 | 1.8516 | 150.35 | 0 | 0 | 0.0063995 | 2024-01-13 07:05:19 | 0.0003593
7531 | 2 | 2 | CC Chg | 17:57:00 | 62:41:54 | 0.1032 | 3.4825 | 1.8524 | 1.8524 | 150.42 | 0 | 0 | 0.0064025 | 2024-01-13 07:05:49 | 0.0003593
7532 | 2 | 2 | CC Chg | 17:57:30 | 62:42:24 | 0.1032 | 3.4828 | 1.8533 | 1.8533 | 150.49 | 0 | 0 | 0.0064055 | 2024-01-13 07:06:19 | 0.0003593
7533 | 2 | 2 | CC Chg | 17:58:00 | 62:42:54 | 0.1032 | 3.4831 | 1.8541 | 1.8541 | 150.56 | 0 | 0 | 0.0064085 | 2024-01-13 07:06:49 | 0.0003594
7534 | 2 | 2 | CC Chg | 17:58:30 | 62:43:24 | 0.1032 | 3.4834 | 1.855 | 1.855 | 150.63 | 0 | 0 | 0.0064115 | 2024-01-13 07:07:19 | 0.0003594
7535 | 2 | 2 | CC Chg | 17:59:00 | 62:43:54 | 0.1032 | 3.4837 | 1.8559 | 1.8559 | 150.7 | 0 | 0 | 0.0064145 | 2024-01-13 07:07:49 | 0.0003594
7536 | 2 | 2 | CC Chg | 17:59:30 | 62:44:24 | 0.1032 | 3.484 | 1.8567 | 1.8567 | 150.77 | 0 | 0 | 0.0064175 | 2024-01-13 07:08:19 | 0.0003595
7537 | 2 | 2 | CC Chg | 18:00:00 | 62:44:54 | 0.1032 | 3.4844 | 1.8576 | 1.8576 | 150.84 | 0 | 0 | 0.0064205 | 2024-01-13 07:08:49 | 0.0003595
7538 | 2 | 2 | CC Chg | 18:00:30 | 62:45:24 | 0.1032 | 3.4847 | 1.8584 | 1.8584 | 150.91 | 0 | 0 | 0.0064235 | 2024-01-13 07:09:19 | 0.0003595
7539 | 2 | 2 | CC Chg | 18:01:00 | 62:45:54 | 0.1032 | 3.4851 | 1.8593 | 1.8593 | 150.98 | 0 | 0 | 0.0064265 | 2024-01-13 07:09:49 | 0.0003596
7540 | 2 | 2 | CC Chg | 18:01:30 | 62:46:24 | 0.1032 | 3.4855 | 1.8602 | 1.8602 | 151.05 | 0 | 0 | 0.0064295 | 2024-01-13 07:10:19 | 0.0003596
7541 | 2 | 2 | CC Chg | 18:02:00 | 62:46:54 | 0.1032 | 3.4859 | 1.861 | 1.861 | 151.12 | 0 | 0 | 0.0064325 | 2024-01-13 07:10:49 | 0.0003596
7542 | 2 | 2 | CC Chg | 18:02:30 | 62:47:24 | 0.1032 | 3.4862 | 1.8619 | 1.8619 | 151.19 | 0 | 0 | 0.0064355 | 2024-01-13 07:11:19 | 0.0003597
7543 | 2 | 2 | CC Chg | 18:03:00 | 62:47:54 | 0.1032 | 3.4865 | 1.8627 | 1.8627 | 151.26 | 0 | 0 | 0.0064385 | 2024-01-13 07:11:49 | 0.0003597
7544 | 2 | 2 | CC Chg | 18:03:30 | 62:48:24 | 0.1032 | 3.487 | 1.8636 | 1.8636 | 151.33 | 0 | 0 | 0.0064415 | 2024-01-13 07:12:19 | 0.0003598
7545 | 2 | 2 | CC Chg | 18:04:00 | 62:48:54 | 0.1032 | 3.4874 | 1.8644 | 1.8644 | 151.4 | 0 | 0 | 0.0064445 | 2024-01-13 07:12:49 | 0.0003598
7546 | 2 | 2 | CC Chg | 18:04:30 | 62:49:24 | 0.1032 | 3.4878 | 1.8653 | 1.8653 | 151.47 | 0 | 0 | 0.0064475 | 2024-01-13 07:13:19 | 0.0003598
7547 | 2 | 2 | CC Chg | 18:05:00 | 62:49:54 | 0.1032 | 3.4882 | 1.8662 | 1.8662 | 151.54 | 0 | 0 | 0.0064505 | 2024-01-13 07:13:49 | 0.0003599
7548 | 2 | 2 | CC Chg | 18:05:30 | 62:50:24 | 0.1032 | 3.4886 | 1.867 | 1.867 | 151.61 | 0 | 0 | 0.0064535 | 2024-01-13 07:14:19 | 0.00036
7549 | 2 | 2 | CC Chg | 18:06:00 | 62:50:54 | 0.1032 | 3.489 | 1.8679 | 1.8679 | 151.68 | 0 | 0 | 0.0064565 | 2024-01-13 07:14:49 | 0.00036
7550 | 2 | 2 | CC Chg | 18:06:30 | 62:51:24 | 0.1032 | 3.4895 | 1.8687 | 1.8687 | 151.75 | 0 | 0 | 0.0064595 | 2024-01-13 07:15:19 | 0.00036
7551 | 2 | 2 | CC Chg | 18:07:00 | 62:51:54 | 0.1032 | 3.49 | 1.8696 | 1.8696 | 151.82 | 0 | 0 | 0.0064625 | 2024-01-13 07:15:49 | 0.0003601
7552 | 2 | 2 | CC Chg | 18:07:30 | 62:52:24 | 0.1032 | 3.4904 | 1.8705 | 1.8705 | 151.89 | 0 | 0 | 0.0064655 | 2024-01-13 07:16:19 | 0.0003601
7553 | 2 | 2 | CC Chg | 18:08:00 | 62:52:54 | 0.1032 | 3.4909 | 1.8713 | 1.8713 | 151.96 | 0 | 0 | 0.0064685 | 2024-01-13 07:16:49 | 0.0003602
7554 | 2 | 2 | CC Chg | 18:08:30 | 62:53:24 | 0.1032 | 3.4914 | 1.8722 | 1.8722 | 152.02 | 0 | 0 | 0.0064715 | 2024-01-13 07:17:19 | 0.0003603
7555 | 2 | 2 | CC Chg | 18:09:00 | 62:53:54 | 0.1032 | 3.4919 | 1.873 | 1.873 | 152.09 | 0 | 0 | 0.0064745 | 2024-01-13 07:17:49 | 0.0003603
7556 | 2 | 2 | CC Chg | 18:09:30 | 62:54:24 | 0.1032 | 3.4924 | 1.8739 | 1.8739 | 152.16 | 0 | 0 | 0.0064775 | 2024-01-13 07:18:19 | 0.0003603
7557 | 2 | 2 | CC Chg | 18:10:00 | 62:54:54 | 0.1032 | 3.4929 | 1.8748 | 1.8748 | 152.23 | 0 | 0 | 0.0064805 | 2024-01-13 07:18:49 | 0.0003604
7558 | 2 | 2 | CC Chg | 18:10:30 | 62:55:24 | 0.1032 | 3.4935 | 1.8756 | 1.8756 | 152.3 | 0 | 0 | 0.0064835 | 2024-01-13 07:19:19 | 0.0003605
7559 | 2 | 2 | CC Chg | 18:11:00 | 62:55:54 | 0.1032 | 3.494 | 1.8765 | 1.8765 | 152.37 | 0 | 0 | 0.0064865 | 2024-01-13 07:19:49 | 0.0003605
7560 | 2 | 2 | CC Chg | 18:11:30 | 62:56:24 | 0.1032 | 3.4946 | 1.8773 | 1.8773 | 152.44 | 0 | 0 | 0.0064895 | 2024-01-13 07:20:19 | 0.0003606
7561 | 2 | 2 | CC Chg | 18:12:00 | 62:56:54 | 0.1032 | 3.4951 | 1.8782 | 1.8782 | 152.51 | 0 | 0 | 0.0064925 | 2024-01-13 07:20:49 | 0.0003606
7562 | 2 | 2 | CC Chg | 18:12:30 | 62:57:24 | 0.1032 | 3.4958 | 1.8791 | 1.8791 | 152.58 | 0 | 0 | 0.0064955 | 2024-01-13 07:21:19 | 0.0003607
7563 | 2 | 2 | CC Chg | 18:13:00 | 62:57:54 | 0.1032 | 3.4964 | 1.8799 | 1.8799 | 152.65 | 0 | 0 | 0.0064985 | 2024-01-13 07:21:49 | 0.0003608
7564 | 2 | 2 | CC Chg | 18:13:30 | 62:58:24 | 0.1032 | 3.497 | 1.8808 | 1.8808 | 152.72 | 0 | 0 | 0.0065015 | 2024-01-13 07:22:19 | 0.0003608
7565 | 2 | 2 | CC Chg | 18:14:00 | 62:58:54 | 0.1032 | 3.4977 | 1.8816 | 1.8816 | 152.79 | 0 | 0 | 0.0065045 | 2024-01-13 07:22:49 | 0.0003609
7566 | 2 | 2 | CC Chg | 18:14:30 | 62:59:24 | 0.1032 | 3.4983 | 1.8825 | 1.8825 | 152.86 | 0 | 0 | 0.0065075 | 2024-01-13 07:23:19 | 0.000361
7567 | 2 | 2 | CC Chg | 18:15:00 | 62:59:54 | 0.1032 | 3.499 | 1.8834 | 1.8834 | 152.93 | 0 | 0 | 0.0065105 | 2024-01-13 07:23:49 | 0.000361
7568 | 2 | 2 | CC Chg | 18:15:30 | 63:00:24 | 0.1032 | 3.4996 | 1.8842 | 1.8842 | 153 | 0 | 0 | 0.0065135 | 2024-01-13 07:24:19 | 0.0003611
7569 | 2 | 2 | CC Chg | 18:16:00 | 63:00:54 | 0.1032 | 3.5003 | 1.8851 | 1.8851 | 153.07 | 0 | 0 | 0.0065165 | 2024-01-13 07:24:49 | 0.0003612
7570 | 2 | 2 | CC Chg | 18:16:30 | 63:01:24 | 0.1032 | 3.5011 | 1.8859 | 1.8859 | 153.14 | 0 | 0 | 0.0065196 | 2024-01-13 07:25:19 | 0.0003612
7571 | 2 | 2 | CC Chg | 18:17:00 | 63:01:54 | 0.1032 | 3.5019 | 1.8868 | 1.8868 | 153.21 | 0 | 0 | 0.0065226 | 2024-01-13 07:25:49 | 0.0003614
7572 | 2 | 2 | CC Chg | 18:17:30 | 63:02:24 | 0.1032 | 3.5026 | 1.8877 | 1.8877 | 153.28 | 0 | 0 | 0.0065256 | 2024-01-13 07:26:19 | 0.0003614
7573 | 2 | 2 | CC Chg | 18:18:00 | 63:02:54 | 0.1032 | 3.5034 | 1.8885 | 1.8885 | 153.35 | 0 | 0 | 0.0065286 | 2024-01-13 07:26:49 | 0.0003615
7574 | 2 | 2 | CC Chg | 18:18:30 | 63:03:24 | 0.1032 | 3.5043 | 1.8894 | 1.8894 | 153.42 | 0 | 0 | 0.0065316 | 2024-01-13 07:27:19 | 0.0003616
7575 | 2 | 2 | CC Chg | 18:19:00 | 63:03:54 | 0.1032 | 3.5051 | 1.8902 | 1.8902 | 153.49 | 0 | 0 | 0.0065346 | 2024-01-13 07:27:49 | 0.0003617
7576 | 2 | 2 | CC Chg | 18:19:30 | 63:04:24 | 0.1032 | 3.506 | 1.8911 | 1.8911 | 153.56 | 0 | 0 | 0.0065376 | 2024-01-13 07:28:19 | 0.0003617
7577 | 2 | 2 | CC Chg | 18:20:00 | 63:04:54 | 0.1032 | 3.5069 | 1.892 | 1.892 | 153.63 | 0 | 0 | 0.0065406 | 2024-01-13 07:28:49 | 0.0003618
7578 | 2 | 2 | CC Chg | 18:20:30 | 63:05:24 | 0.1032 | 3.5078 | 1.8928 | 1.8928 | 153.7 | 0 | 0 | 0.0065437 | 2024-01-13 07:29:19 | 0.0003619
7579 | 2 | 2 | CC Chg | 18:21:00 | 63:05:54 | 0.1032 | 3.5087 | 1.8937 | 1.8937 | 153.77 | 0 | 0 | 0.0065467 | 2024-01-13 07:29:49 | 0.000362
7580 | 2 | 2 | CC Chg | 18:21:30 | 63:06:24 | 0.1032 | 3.5097 | 1.8945 | 1.8945 | 153.84 | 0 | 0 | 0.0065497 | 2024-01-13 07:30:19 | 0.0003621
7581 | 2 | 2 | CC Chg | 18:22:00 | 63:06:54 | 0.1032 | 3.5107 | 1.8954 | 1.8954 | 153.91 | 0 | 0 | 0.0065527 | 2024-01-13 07:30:49 | 0.0003622
7582 | 2 | 2 | CC Chg | 18:22:30 | 63:07:24 | 0.1032 | 3.5118 | 1.8963 | 1.8963 | 153.98 | 0 | 0 | 0.0065557 | 2024-01-13 07:31:19 | 0.0003623
7583 | 2 | 2 | CC Chg | 18:23:00 | 63:07:54 | 0.1032 | 3.5129 | 1.8971 | 1.8971 | 154.05 | 0 | 0 | 0.0065587 | 2024-01-13 07:31:49 | 0.0003625
7584 | 2 | 2 | CC Chg | 18:23:30 | 63:08:24 | 0.1032 | 3.5141 | 1.898 | 1.898 | 154.12 | 0 | 0 | 0.0065618 | 2024-01-13 07:32:19 | 0.0003625
7585 | 2 | 2 | CC Chg | 18:24:00 | 63:08:54 | 0.1032 | 3.5152 | 1.8988 | 1.8988 | 154.19 | 0 | 0 | 0.0065648 | 2024-01-13 07:32:49 | 0.0003627
7586 | 2 | 2 | CC Chg | 18:24:30 | 63:09:24 | 0.1032 | 3.5165 | 1.8997 | 1.8997 | 154.26 | 0 | 0 | 0.0065678 | 2024-01-13 07:33:19 | 0.0003628
7587 | 2 | 2 | CC Chg | 18:25:00 | 63:09:54 | 0.1032 | 3.5177 | 1.9006 | 1.9006 | 154.33 | 0 | 0 | 0.0065708 | 2024-01-13 07:33:49 | 0.000363
7588 | 2 | 2 | CC Chg | 18:25:30 | 63:10:24 | 0.1032 | 3.5191 | 1.9014 | 1.9014 | 154.4 | 0 | 0 | 0.0065739 | 2024-01-13 07:34:19 | 0.0003631
7589 | 2 | 2 | CC Chg | 18:26:00 | 63:10:54 | 0.1032 | 3.5206 | 1.9023 | 1.9023 | 154.47 | 0 | 0 | 0.0065769 | 2024-01-13 07:34:49 | 0.0003632
7590 | 2 | 2 | CC Chg | 18:26:30 | 63:11:24 | 0.1032 | 3.522 | 1.9031 | 1.9031 | 154.54 | 0 | 0 | 0.0065799 | 2024-01-13 07:35:19 | 0.0003634
7591 | 2 | 2 | CC Chg | 18:27:00 | 63:11:54 | 0.1032 | 3.5236 | 1.904 | 1.904 | 154.61 | 0 | 0 | 0.0065829 | 2024-01-13 07:35:49 | 0.0003636
7592 | 2 | 2 | CC Chg | 18:27:30 | 63:12:24 | 0.1032 | 3.5252 | 1.9049 | 1.9049 | 154.68 | 0 | 0 | 0.006586 | 2024-01-13 07:36:19 | 0.0003637
7593 | 2 | 2 | CC Chg | 18:28:00 | 63:12:54 | 0.1032 | 3.5268 | 1.9057 | 1.9057 | 154.75 | 0 | 0 | 0.006589 | 2024-01-13 07:36:49 | 0.0003639
7594 | 2 | 2 | CC Chg | 18:28:30 | 63:13:24 | 0.1032 | 3.5286 | 1.9066 | 1.9066 | 154.82 | 0 | 0 | 0.006592 | 2024-01-13 07:37:19 | 0.0003641
7595 | 2 | 2 | CC Chg | 18:29:00 | 63:13:54 | 0.1032 | 3.5305 | 1.9074 | 1.9074 | 154.89 | 0 | 0 | 0.0065951 | 2024-01-13 07:37:49 | 0.0003642
7596 | 2 | 2 | CC Chg | 18:29:30 | 63:14:24 | 0.1032 | 3.5324 | 1.9083 | 1.9083 | 154.96 | 0 | 0 | 0.0065981 | 2024-01-13 07:38:19 | 0.0003644
7597 | 2 | 2 | CC Chg | 18:30:00 | 63:14:54 | 0.1032 | 3.5344 | 1.9092 | 1.9092 | 155.03 | 0 | 0 | 0.0066011 | 2024-01-13 07:38:49 | 0.0003647
7598 | 2 | 2 | CC Chg | 18:30:30 | 63:15:24 | 0.1032 | 3.5365 | 1.91 | 1.91 | 155.1 | 0 | 0 | 0.0066042 | 2024-01-13 07:39:19 | 0.0003649
7599 | 2 | 2 | CC Chg | 18:31:00 | 63:15:54 | 0.1032 | 3.5388 | 1.9109 | 1.9109 | 155.17 | 0 | 0 | 0.0066072 | 2024-01-13 07:39:49 | 0.0003651
7600 | 2 | 2 | CC Chg | 18:31:30 | 63:16:24 | 0.1032 | 3.5412 | 1.9117 | 1.9117 | 155.24 | 0 | 0 | 0.0066103 | 2024-01-13 07:40:19 | 0.0003654
7601 | 2 | 2 | CC Chg | 18:32:00 | 63:16:54 | 0.1032 | 3.5437 | 1.9126 | 1.9126 | 155.31 | 0 | 0 | 0.0066133 | 2024-01-13 07:40:49 | 0.0003656
7602 | 2 | 2 | CC Chg | 18:32:30 | 63:17:24 | 0.1032 | 3.5463 | 1.9135 | 1.9135 | 155.38 | 0 | 0 | 0.0066164 | 2024-01-13 07:41:19 | 0.0003659
7603 | 2 | 2 | CC Chg | 18:33:00 | 63:17:54 | 0.1032 | 3.5492 | 1.9143 | 1.9143 | 155.45 | 0 | 0 | 0.0066194 | 2024-01-13 07:41:49 | 0.0003662
7604 | 2 | 2 | CC Chg | 18:33:30 | 63:18:24 | 0.1032 | 3.5521 | 1.9152 | 1.9152 | 155.52 | 0 | 0 | 0.0066225 | 2024-01-13 07:42:19 | 0.0003665
7605 | 2 | 2 | CC Chg | 18:34:00 | 63:18:54 | 0.1032 | 3.5552 | 1.916 | 1.916 | 155.59 | 0 | 0 | 0.0066255 | 2024-01-13 07:42:49 | 0.0003668
7606 | 2 | 2 | CC Chg | 18:34:30 | 63:19:24 | 0.1032 | 3.5585 | 1.9169 | 1.9169 | 155.66 | 0 | 0 | 0.0066286 | 2024-01-13 07:43:19 | 0.0003672
7607 | 2 | 2 | CC Chg | 18:35:00 | 63:19:54 | 0.1032 | 3.5619 | 1.9178 | 1.9178 | 155.73 | 0 | 0 | 0.0066316 | 2024-01-13 07:43:49 | 0.0003675
7608 | 2 | 2 | CC Chg | 18:35:30 | 63:20:24 | 0.1032 | 3.5657 | 1.9186 | 1.9186 | 155.8 | 0 | 0 | 0.0066347 | 2024-01-13 07:44:19 | 0.0003679
7609 | 2 | 2 | CC Chg | 18:36:00 | 63:20:54 | 0.1032 | 3.5696 | 1.9195 | 1.9195 | 155.86 | 0 | 0 | 0.0066378 | 2024-01-13 07:44:49 | 0.0003683
7610 | 2 | 2 | CC Chg | 18:36:30 | 63:21:24 | 0.1032 | 3.5739 | 1.9203 | 1.9203 | 155.93 | 0 | 0 | 0.0066408 | 2024-01-13 07:45:19 | 0.0003688
7611 | 2 | 2 | CC Chg | 18:37:00 | 63:21:54 | 0.1032 | 3.5782 | 1.9212 | 1.9212 | 156 | 0 | 0 | 0.0066439 | 2024-01-13 07:45:49 | 0.0003692
7612 | 2 | 2 | CC Chg | 18:37:30 | 63:22:24 | 0.1032 | 3.5831 | 1.9221 | 1.9221 | 156.07 | 0 | 0 | 0.006647 | 2024-01-13 07:46:19 | 0.0003697
7613 | 2 | 2 | CC Chg | 18:38:00 | 63:22:54 | 0.1032 | 3.5882 | 1.9229 | 1.9229 | 156.14 | 0 | 0 | 0.0066501 | 2024-01-13 07:46:49 | 0.0003702
7614 | 2 | 2 | CC Chg | 18:38:30 | 63:23:24 | 0.1032 | 3.5936 | 1.9238 | 1.9238 | 156.21 | 0 | 0 | 0.0066532 | 2024-01-13 07:47:19 | 0.0003708
7615 | 2 | 2 | CC Chg | 18:39:00 | 63:23:54 | 0.1032 | 3.5993 | 1.9246 | 1.9246 | 156.28 | 0 | 0 | 0.0066563 | 2024-01-13 07:47:49 | 0.0003714
7616 | 2 | 2 | CC Chg | 18:39:30 | 63:24:24 | 0.1032 | 3.6055 | 1.9255 | 1.9255 | 156.35 | 0 | 0 | 0.0066594 | 2024-01-13 07:48:19 | 0.000372
7617 | 2 | 2 | CC Chg | 18:40:00 | 63:24:54 | 0.1032 | 3.6122 | 1.9264 | 1.9264 | 156.42 | 0 | 0 | 0.0066625 | 2024-01-13 07:48:49 | 0.0003726
7618 | 2 | 2 | CC Chg | 18:40:30 | 63:25:24 | 0.1032 | 3.6194 | 1.9272 | 1.9272 | 156.49 | 0 | 0 | 0.0066656 | 2024-01-13 07:49:19 | 0.0003734
7619 | 2 | 2 | CC Chg | 18:41:00 | 63:25:54 | 0.1031 | 3.627 | 1.9281 | 1.9281 | 156.56 | 0 | 0 | 0.0066687 | 2024-01-13 07:49:49 | 0.0003741
7620 | 2 | 2 | CC Chg | 18:41:30 | 63:26:24 | 0.1032 | 3.6354 | 1.9289 | 1.9289 | 156.63 | 0 | 0 | 0.0066718 | 2024-01-13 07:50:19 | 0.000375
7621 | 2 | 2 | CC Chg | 18:42:00 | 63:26:54 | 0.1031 | 3.6442 | 1.9298 | 1.9298 | 156.7 | 0 | 0 | 0.0066749 | 2024-01-13 07:50:49 | 0.0003759
7622 | 2 | 2 | CC Chg | 18:42:30 | 63:27:24 | 0.1031 | 3.654 | 1.9307 | 1.9307 | 156.77 | 0 | 0 | 0.0066781 | 2024-01-13 07:51:19 | 0.0003769
7623 | 2 | 2 | CC Chg | 18:43:00 | 63:27:54 | 0.1031 | 3.6643 | 1.9315 | 1.9315 | 156.84 | 0 | 0 | 0.0066812 | 2024-01-13 07:51:49 | 0.0003779
7624 | 2 | 2 | CC Chg | 18:43:30 | 63:28:24 | 0.1032 | 3.6755 | 1.9324 | 1.9324 | 156.91 | 0 | 0 | 0.0066844 | 2024-01-13 07:52:19 | 0.0003792
7625 | 2 | 2 | CC Chg | 18:44:00 | 63:28:54 | 0.1031 | 3.6873 | 1.9332 | 1.9332 | 156.98 | 0 | 0 | 0.0066875 | 2024-01-13 07:52:49 | 0.0003803
7626 | 2 | 2 | CC Chg | 18:44:30 | 63:29:24 | 0.1032 | 3.7 | 1.9341 | 1.9341 | 157.05 | 0 | 0 | 0.0066907 | 2024-01-13 07:53:19 | 0.0003817
7627 | 2 | 2 | CC Chg | 18:45:00 | 63:29:54 | 0.1032 | 3.7134 | 1.935 | 1.935 | 157.12 | 0 | 0 | 0.0066939 | 2024-01-13 07:53:49 | 0.0003831
7628 | 2 | 2 | CC Chg | 18:45:30 | 63:30:24 | 0.1031 | 3.7276 | 1.9358 | 1.9358 | 157.19 | 0 | 0 | 0.0066971 | 2024-01-13 07:54:19 | 0.0003845
7629 | 2 | 2 | CC Chg | 18:46:00 | 63:30:54 | 0.1032 | 3.7425 | 1.9367 | 1.9367 | 157.26 | 0 | 0 | 0.0067003 | 2024-01-13 07:54:49 | 0.000386
7630 | 2 | 2 | CC Chg | 18:46:30 | 63:31:24 | 0.1032 | 3.758 | 1.9375 | 1.9375 | 157.33 | 0 | 0 | 0.0067035 | 2024-01-13 07:55:19 | 0.0003876
7631 | 2 | 2 | CC Chg | 18:47:00 | 63:31:54 | 0.1032 | 3.7741 | 1.9384 | 1.9384 | 157.4 | 0 | 0 | 0.0067068 | 2024-01-13 07:55:49 | 0.0003893
7632 | 2 | 2 | CC Chg | 18:47:30 | 63:32:24 | 0.1032 | 3.7907 | 1.9392 | 1.9392 | 157.47 | 0 | 0 | 0.00671 | 2024-01-13 07:56:19 | 0.000391
7633 | 2 | 2 | CC Chg | 18:48:00 | 63:32:54 | 0.1032 | 3.8075 | 1.9401 | 1.9401 | 157.54 | 0 | 0 | 0.0067133 | 2024-01-13 07:56:49 | 0.0003928
7634 | 2 | 2 | CC Chg | 18:48:30 | 63:33:24 | 0.1032 | 3.8248 | 1.941 | 1.941 | 157.61 | 0 | 0 | 0.0067166 | 2024-01-13 07:57:19 | 0.0003945
7635 | 2 | 2 | CC Chg | 18:49:00 | 63:33:54 | 0.1032 | 3.8419 | 1.9418 | 1.9418 | 157.68 | 0 | 0 | 0.0067199 | 2024-01-13 07:57:49 | 0.0003963
7636 | 2 | 2 | CC Chg | 18:49:30 | 63:34:24 | 0.1032 | 3.8588 | 1.9427 | 1.9427 | 157.75 | 0 | 0 | 0.0067232 | 2024-01-13 07:58:19 | 0.000398
7637 | 2 | 2 | CC Chg | 18:50:00 | 63:34:54 | 0.1032 | 3.8752 | 1.9435 | 1.9435 | 157.82 | 0 | 0 | 0.0067265 | 2024-01-13 07:58:49 | 0.0003997
7638 | 2 | 2 | CC Chg | 18:50:30 | 63:35:24 | 0.1032 | 3.8909 | 1.9444 | 1.9444 | 157.89 | 0 | 0 | 0.0067298 | 2024-01-13 07:59:19 | 0.0004014
7639 | 2 | 2 | CC Chg | 18:50:48 | 63:35:42 | 0.1032 | 3.9 | 1.9449 | 1.9449 | 157.93 | 0 | 0 | 0.0067319 | 2024-01-13 07:59:37 | 0.0004023
7640 | 2 | 3 | Rest | 00:00:00 | 63:35:42 | 0 | 3.898 | 0 | 0 | 0 | 0 | 0 | 0 | 2024-01-13 07:59:37 | 0
7641 | 2 | 3 | Rest | 00:00:30 | 63:36:12 | 0 | 3.8236 | 0 | 0 | 0 | 0 | 0 | 0 | 2024-01-13 08:00:07 | 0
7642 | 2 | 3 | Rest | 00:01:00 | 63:36:42 | 0 | 3.7796 | 0 | 0 | 0 | 0 | 0 | 0 | 2024-01-13 08:00:37 | 0
7643 | 2 | 3 | Rest | 00:01:30 | 63:37:12 | 0 | 3.7488 | 0 | 0 | 0 | 0 | 0 | 0 | 2024-01-13 08:01:07 | 0
7644 | 2 | 3 | Rest | 00:02:00 | 63:37:42 | 0 | 3.726 | 0 | 0 | 0 | 0 | 0 | 0 | 2024-01-13 08:01:37 | 0
7645 | 2 | 3 | Rest | 00:02:30 | 63:38:12 | 0 | 3.7081 | 0 | 0 | 0 | 0 | 0 | 0 | 2024-01-13 08:02:07 | 0
7646 | 2 | 3 | Rest | 00:03:00 | 63:38:42 | 0 | 3.6934 | 0 | 0 | 0 | 0 | 0 | 0 | 2024-01-13 08:02:37 | 0
7647 | 2 | 3 | Rest | 00:03:30 | 63:39:12 | 0 | 3.6809 | 0 | 0 | 0 | 0 | 0 | 0 | 2024-01-13 08:03:07 | 0
7648 | 2 | 3 | Rest | 00:04:00 | 63:39:42 | 0 | 3.67 | 0 | 0 | 0 | 0 | 0 | 0 | 2024-01-13 08:03:37 | 0
7649 | 2 | 3 | Rest | 00:04:30 | 63:40:12 | 0 | 3.6605 | 0 | 0 | 0 | 0 | 0 | 0 | 2024-01-13 08:04:07 | 0
7650 | 2 | 3 | Rest | 00:05:00 | 63:40:42 | 0 | 3.652 | 0 | 0 | 0 | 0 | 0 | 0 | 2024-01-13 08:04:37 | 0
7651 | 2 | 3 | Rest | 00:05:30 | 63:41:12 | 0 | 3.6443 | 0 | 0 | 0 | 0 | 0 | 0 | 2024-01-13 08:05:07 | 0
7652 | 2 | 3 | Rest | 00:06:00 | 63:41:42 | 0 | 3.6372 | 0 | 0 | 0 | 0 | 0 | 0 | 2024-01-13 08:05:37 | 0
7653 | 2 | 3 | Rest | 00:06:30 | 63:42:12 | 0 | 3.6309 | 0 | 0 | 0 | 0 | 0 | 0 | 2024-01-13 08:06:07 | 0
7654 | 2 | 3 | Rest | 00:07:00 | 63:42:42 | 0 | 3.625 | 0 | 0 | 0 | 0 | 0 | 0 | 2024-01-13 08:06:37 | 0
7655 | 2 | 3 | Rest | 00:07:30 | 63:43:12 | 0 | 3.6196 | 0 | 0 | 0 | 0 | 0 | 0 | 2024-01-13 08:07:07 | 0
7656 | 2 | 3 | Rest | 00:08:00 | 63:43:42 | 0 | 3.6146 | 0 | 0 | 0 | 0 | 0 | 0 | 2024-01-13 08:07:37 | 0
7657 | 2 | 3 | Rest | 00:08:30 | 63:44:12 | 0 | 3.6099 | 0 | 0 | 0 | 0 | 0 | 0 | 2024-01-13 08:08:07 | 0
7658 | 2 | 3 | Rest | 00:09:00 | 63:44:42 | 0 | 3.6057 | 0 | 0 | 0 | 0 | 0 | 0 | 2024-01-13 08:08:37 | 0
7659 | 2 | 3 | Rest | 00:09:30 | 63:45:12 | 0 | 3.6016 | 0 | 0 | 0 | 0 | 0 | 0 | 2024-01-13 08:09:07 | 0
7660 | 2 | 3 | Rest | 00:10:00 | 63:45:42 | 0 | 3.5978 | 0 | 0 | 0 | 0 | 0 | 0 | 2024-01-13 08:09:37 | 0
7661 | 2 | 3 | Rest | 00:10:30 | 63:46:12 | 0 | 3.5942 | 0 | 0 | 0 | 0 | 0 | 0 | 2024-01-13 08:10:07 | 0
7662 | 2 | 3 | Rest | 00:11:00 | 63:46:42 | 0 | 3.5907 | 0 | 0 | 0 | 0 | 0 | 0 | 2024-01-13 08:10:37 | 0
7663 | 2 | 3 | Rest | 00:11:30 | 63:47:12 | 0 | 3.5875 | 0 | 0 | 0 | 0 | 0 | 0 | 2024-01-13 08:11:07 | 0
7664 | 2 | 3 | Rest | 00:12:00 | 63:47:42 | 0 | 3.5844 | 0 | 0 | 0 | 0 | 0 | 0 | 2024-01-13 08:11:37 | 0
7665 | 2 | 3 | Rest | 00:12:30 | 63:48:12 | 0 | 3.5815 | 0 | 0 | 0 | 0 | 0 | 0 | 2024-01-13 08:12:07 | 0
7666 | 2 | 3 | Rest | 00:13:00 | 63:48:42 | 0 | 3.5788 | 0 | 0 | 0 | 0 | 0 | 0 | 2024-01-13 08:12:37 | 0
7667 | 2 | 3 | Rest | 00:13:30 | 63:49:12 | 0 | 3.5761 | 0 | 0 | 0 | 0 | 0 | 0 | 2024-01-13 08:13:07 | 0
7668 | 2 | 3 | Rest | 00:14:00 | 63:49:42 | 0 | 3.5736 | 0 | 0 | 0 | 0 | 0 | 0 | 2024-01-13 08:13:37 | 0
7669 | 2 | 3 | Rest | 00:14:30 | 63:50:12 | 0 | 3.5713 | 0 | 0 | 0 | 0 | 0 | 0 | 2024-01-13 08:14:07 | 0
7670 | 2 | 3 | Rest | 00:15:00 | 63:50:42 | 0 | 3.569 | 0 | 0 | 0 | 0 | 0 | 0 | 2024-01-13 08:14:37 | 0
7671 | 2 | 3 | Rest | 00:15:30 | 63:51:12 | 0 | 3.5668 | 0 | 0 | 0 | 0 | 0 | 0 | 2024-01-13 08:15:07 | 0
7672 | 2 | 3 | Rest | 00:16:00 | 63:51:42 | 0 | 3.5647 | 0 | 0 | 0 | 0 | 0 | 0 | 2024-01-13 08:15:37 | 0
7673 | 2 | 3 | Rest | 00:16:30 | 63:52:12 | 0 | 3.5625 | 0 | 0 | 0 | 0 | 0 | 0 | 2024-01-13 08:16:07 | 0
7674 | 2 | 3 | Rest | 00:17:00 | 63:52:42 | 0 | 3.5606 | 0 | 0 | 0 | 0 | 0 | 0 | 2024-01-13 08:16:37 | 0
7675 | 2 | 3 | Rest | 00:17:30 | 63:53:12 | 0 | 3.5587 | 0 | 0 | 0 | 0 | 0 | 0 | 2024-01-13 08:17:07 | 0
7676 | 2 | 3 | Rest | 00:18:00 | 63:53:42 | 0 | 3.5569 | 0 | 0 | 0 | 0 | 0 | 0 | 2024-01-13 08:17:37 | 0
7677 | 2 | 3 | Rest | 00:18:30 | 63:54:12 | 0 | 3.5552 | 0 | 0 | 0 | 0 | 0 | 0 | 2024-01-13 08:18:07 | 0
7678 | 2 | 3 | Rest | 00:19:00 | 63:54:42 | 0 | 3.5535 | 0 | 0 | 0 | 0 | 0 | 0 | 2024-01-13 08:18:37 | 0
7679 | 2 | 3 | Rest | 00:19:30 | 63:55:12 | 0 | 3.5518 | 0 | 0 | 0 | 0 | 0 | 0 | 2024-01-13 08:19:07 | 0
7680 | 2 | 3 | Rest | 00:20:00 | 63:55:42 | 0 | 3.5503 | 0 | 0 | 0 | 0 | 0 | 0 | 2024-01-13 08:19:37 | 0
7681 | 2 | 3 | Rest | 00:20:30 | 63:56:12 | 0 | 3.5487 | 0 | 0 | 0 | 0 | 0 | 0 | 2024-01-13 08:20:07 | 0
7682 | 2 | 3 | Rest | 00:21:00 | 63:56:42 | 0 | 3.5472 | 0 | 0 | 0 | 0 | 0 | 0 | 2024-01-13 08:20:37 | 0
7683 | 2 | 3 | Rest | 00:21:30 | 63:57:12 | 0 | 3.5458 | 0 | 0 | 0 | 0 | 0 | 0 | 2024-01-13 08:21:07 | 0
7684 | 2 | 3 | Rest | 00:22:00 | 63:57:42 | 0 | 3.5444 | 0 | 0 | 0 | 0 | 0 | 0 | 2024-01-13 08:21:37 | 0
7685 | 2 | 3 | Rest | 00:22:30 | 63:58:12 | 0 | 3.543 | 0 | 0 | 0 | 0 | 0 | 0 | 2024-01-13 08:22:07 | 0
7686 | 2 | 3 | Rest | 00:23:00 | 63:58:42 | 0 | 3.5418 | 0 | 0 | 0 | 0 | 0 | 0 | 2024-01-13 08:22:37 | 0
7687 | 2 | 3 | Rest | 00:23:30 | 63:59:12 | 0 | 3.5405 | 0 | 0 | 0 | 0 | 0 | 0 | 2024-01-13 08:23:07 | 0
7688 | 2 | 3 | Rest | 00:24:00 | 63:59:42 | 0 | 3.5393 | 0 | 0 | 0 | 0 | 0 | 0 | 2024-01-13 08:23:37 | 0
7689 | 2 | 3 | Rest | 00:24:30 | 64:00:12 | 0 | 3.538 | 0 | 0 | 0 | 0 | 0 | 0 | 2024-01-13 08:24:07 | 0
7690 | 2 | 3 | Rest | 00:25:00 | 64:00:42 | 0 | 3.5369 | 0 | 0 | 0 | 0 | 0 | 0 | 2024-01-13 08:24:37 | 0
7691 | 2 | 3 | Rest | 00:25:30 | 64:01:12 | 0 | 3.5358 | 0 | 0 | 0 | 0 | 0 | 0 | 2024-01-13 08:25:07 | 0
7692 | 2 | 3 | Rest | 00:26:00 | 64:01:42 | 0 | 3.5345 | 0 | 0 | 0 | 0 | 0 | 0 | 2024-01-13 08:25:37 | 0
7693 | 2 | 3 | Rest | 00:26:30 | 64:02:12 | 0 | 3.5335 | 0 | 0 | 0 | 0 | 0 | 0 | 2024-01-13 08:26:07 | 0
7694 | 2 | 3 | Rest | 00:27:00 | 64:02:42 | 0 | 3.5325 | 0 | 0 | 0 | 0 | 0 | 0 | 2024-01-13 08:26:37 | 0
7695 | 2 | 3 | Rest | 00:27:30 | 64:03:12 | 0 | 3.5315 | 0 | 0 | 0 | 0 | 0 | 0 | 2024-01-13 08:27:07 | 0
7696 | 2 | 3 | Rest | 00:28:00 | 64:03:42 | 0 | 3.5305 | 0 | 0 | 0 | 0 | 0 | 0 | 2024-01-13 08:27:37 | 0
7697 | 2 | 3 | Rest | 00:28:30 | 64:04:12 | 0 | 3.5294 | 0 | 0 | 0 | 0 | 0 | 0 | 2024-01-13 08:28:07 | 0
7698 | 2 | 3 | Rest | 00:29:00 | 64:04:42 | 0 | 3.5285 | 0 | 0 | 0 | 0 | 0 | 0 | 2024-01-13 08:28:37 | 0
7699 | 2 | 3 | Rest | 00:29:30 | 64:05:12 | 0 | 3.5275 | 0 | 0 | 0 | 0 | 0 | 0 | 2024-01-13 08:29:07 | 0
7700 | 2 | 3 | Rest | 00:30:00 | 64:05:42 | 0 | 3.5266 | 0 | 0 | 0 | 0 | 0 | 0 | 2024-01-13 08:29:37 | 0
7701 | 2 | 4 | CC DChg | 00:00:00 | 64:05:42 | -0.103 | 3.5245 | 0 | 0 | 0 | 0 | 0 | 0 | 2024-01-13 08:29:38 | -0.000363
7702 | 2 | 4 | CC DChg | 00:00:30 | 64:06:12 | -0.1032 | 3.4982 | 0.0009 | 0 | 0 | 0.0009 | 0.07 | 3e-06 | 2024-01-13 08:30:07 | -0.0003608
7703 | 2 | 4 | CC DChg | 00:01:00 | 64:06:42 | -0.1032 | 3.4815 | 0.0017 | 0 | 0 | 0.0017 | 0.14 | 6e-06 | 2024-01-13 08:30:37 | -0.0003591
7704 | 2 | 4 | CC DChg | 00:01:30 | 64:07:12 | -0.1032 | 3.4683 | 0.0026 | 0 | 0 | 0.0026 | 0.21 | 9e-06 | 2024-01-13 08:31:07 | -0.0003578
7705 | 2 | 4 | CC DChg | 00:02:00 | 64:07:42 | -0.1032 | 3.4576 | 0.0034 | 0 | 0 | 0.0034 | 0.28 | 1.2e-05 | 2024-01-13 08:31:37 | -0.0003567
7706 | 2 | 4 | CC DChg | 00:02:30 | 64:08:12 | -0.1032 | 3.4486 | 0.0043 | 0 | 0 | 0.0043 | 0.35 | 1.49e-05 | 2024-01-13 08:32:07 | -0.0003558
7707 | 2 | 4 | CC DChg | 00:03:00 | 64:08:42 | -0.1032 | 3.4411 | 0.0052 | 0 | 0 | 0.0052 | 0.42 | 1.79e-05 | 2024-01-13 08:32:37 | -0.0003549
7708 | 2 | 4 | CC DChg | 00:03:30 | 64:09:12 | -0.1031 | 3.4349 | 0.006 | 0 | 0 | 0.006 | 0.49 | 2.09e-05 | 2024-01-13 08:33:07 | -0.0003543
7709 | 2 | 4 | CC DChg | 00:04:00 | 64:09:42 | -0.1032 | 3.4298 | 0.0069 | 0 | 0 | 0.0069 | 0.56 | 2.38e-05 | 2024-01-13 08:33:37 | -0.0003538
7710 | 2 | 4 | CC DChg | 00:04:30 | 64:10:12 | -0.1032 | 3.4254 | 0.0077 | 0 | 0 | 0.0077 | 0.63 | 2.68e-05 | 2024-01-13 08:34:07 | -0.0003533
7711 | 2 | 4 | CC DChg | 00:05:00 | 64:10:42 | -0.1032 | 3.4218 | 0.0086 | 0 | 0 | 0.0086 | 0.7 | 2.97e-05 | 2024-01-13 08:34:37 | -0.000353
7712 | 2 | 4 | CC DChg | 00:05:30 | 64:11:12 | -0.1032 | 3.4188 | 0.0095 | 0 | 0 | 0.0095 | 0.77 | 3.26e-05 | 2024-01-13 08:35:07 | -0.0003527
7713 | 2 | 4 | CC DChg | 00:06:00 | 64:11:42 | -0.1032 | 3.4163 | 0.0103 | 0 | 0 | 0.0103 | 0.84 | 3.56e-05 | 2024-01-13 08:35:37 | -0.0003525
7714 | 2 | 4 | CC DChg | 00:06:30 | 64:12:12 | -0.1032 | 3.4144 | 0.0112 | 0 | 0 | 0.0112 | 0.91 | 3.85e-05 | 2024-01-13 08:36:07 | -0.0003522
7715 | 2 | 4 | CC DChg | 00:07:00 | 64:12:42 | -0.1032 | 3.4127 | 0.012 | 0 | 0 | 0.012 | 0.98 | 4.15e-05 | 2024-01-13 08:36:37 | -0.0003521
7716 | 2 | 4 | CC DChg | 00:07:30 | 64:13:12 | -0.1032 | 3.4113 | 0.0129 | 0 | 0 | 0.0129 | 1.05 | 4.44e-05 | 2024-01-13 08:37:07 | -0.0003519
7717 | 2 | 4 | CC DChg | 00:08:00 | 64:13:42 | -0.1032 | 3.4102 | 0.0138 | 0 | 0 | 0.0138 | 1.12 | 4.73e-05 | 2024-01-13 08:37:37 | -0.0003518
7718 | 2 | 4 | CC DChg | 00:08:30 | 64:14:12 | -0.1032 | 3.4091 | 0.0146 | 0 | 0 | 0.0146 | 1.19 | 5.02e-05 | 2024-01-13 08:38:07 | -0.0003516
7719 | 2 | 4 | CC DChg | 00:09:00 | 64:14:42 | -0.1032 | 3.4084 | 0.0155 | 0 | 0 | 0.0155 | 1.26 | 5.32e-05 | 2024-01-13 08:38:37 | -0.0003516
7720 | 2 | 4 | CC DChg | 00:09:30 | 64:15:12 | -0.1032 | 3.4076 | 0.0163 | 0 | 0 | 0.0163 | 1.33 | 5.61e-05 | 2024-01-13 08:39:07 | -0.0003515
7721 | 2 | 4 | CC DChg | 00:10:00 | 64:15:42 | -0.1032 | 3.407 | 0.0172 | 0 | 0 | 0.0172 | 1.4 | 5.9e-05 | 2024-01-13 08:39:37 | -0.0003514
7722 | 2 | 4 | CC DChg | 00:10:30 | 64:16:12 | -0.1032 | 3.4065 | 0.0181 | 0 | 0 | 0.0181 | 1.47 | 6.2e-05 | 2024-01-13 08:40:07 | -0.0003514
7723 | 2 | 4 | CC DChg | 00:11:00 | 64:16:42 | -0.1031 | 3.406 | 0.0189 | 0 | 0 | 0.0189 | 1.54 | 6.49e-05 | 2024-01-13 08:40:37 | -0.0003513
7724 | 2 | 4 | CC DChg | 00:11:30 | 64:17:12 | -0.1032 | 3.4057 | 0.0198 | 0 | 0 | 0.0198 | 1.61 | 6.78e-05 | 2024-01-13 08:41:07 | -0.0003513
7725 | 2 | 4 | CC DChg | 00:12:00 | 64:17:42 | -0.1032 | 3.4053 | 0.0206 | 0 | 0 | 0.0206 | 1.68 | 7.07e-05 | 2024-01-13 08:41:37 | -0.0003513
7726 | 2 | 4 | CC DChg | 00:12:30 | 64:18:12 | -0.1031 | 3.4049 | 0.0215 | 0 | 0 | 0.0215 | 1.75 | 7.37e-05 | 2024-01-13 08:42:07 | -0.0003512
7727 | 2 | 4 | CC DChg | 00:13:00 | 64:18:42 | -0.1032 | 3.4046 | 0.0224 | 0 | 0 | 0.0224 | 1.81 | 7.66e-05 | 2024-01-13 08:42:37 | -0.0003512
7728 | 2 | 4 | CC DChg | 00:13:30 | 64:19:12 | -0.1032 | 3.4043 | 0.0232 | 0 | 0 | 0.0232 | 1.88 | 7.95e-05 | 2024-01-13 08:43:07 | -0.0003512
7729 | 2 | 4 | CC DChg | 00:14:00 | 64:19:42 | -0.1031 | 3.4041 | 0.0241 | 0 | 0 | 0.0241 | 1.95 | 8.25e-05 | 2024-01-13 08:43:37 | -0.0003511
7730 | 2 | 4 | CC DChg | 00:14:30 | 64:20:12 | -0.1032 | 3.4039 | 0.0249 | 0 | 0 | 0.0249 | 2.02 | 8.54e-05 | 2024-01-13 08:44:07 | -0.0003511
7731 | 2 | 4 | CC DChg | 00:15:00 | 64:20:42 | -0.1032 | 3.4037 | 0.0258 | 0 | 0 | 0.0258 | 2.09 | 8.83e-05 | 2024-01-13 08:44:37 | -0.0003511
7732 | 2 | 4 | CC DChg | 00:15:30 | 64:21:12 | -0.1032 | 3.4035 | 0.0266 | 0 | 0 | 0.0266 | 2.16 | 9.12e-05 | 2024-01-13 08:45:07 | -0.0003511
7733 | 2 | 4 | CC DChg | 00:16:00 | 64:21:42 | -0.1032 | 3.4033 | 0.0275 | 0 | 0 | 0.0275 | 2.23 | 9.42e-05 | 2024-01-13 08:45:37 | -0.0003511
7734 | 2 | 4 | CC DChg | 00:16:30 | 64:22:12 | -0.1032 | 3.4032 | 0.0284 | 0 | 0 | 0.0284 | 2.3 | 9.71e-05 | 2024-01-13 08:46:07 | -0.0003511
7735 | 2 | 4 | CC DChg | 00:17:00 | 64:22:42 | -0.1032 | 3.4029 | 0.0292 | 0 | 0 | 0.0292 | 2.37 | 0.0001 | 2024-01-13 08:46:37 | -0.000351
7736 | 2 | 4 | CC DChg | 00:17:30 | 64:23:12 | -0.1032 | 3.4029 | 0.0301 | 0 | 0 | 0.0301 | 2.44 | 0.0001029 | 2024-01-13 08:47:07 | -0.000351
7737 | 2 | 4 | CC DChg | 00:18:00 | 64:23:42 | -0.1032 | 3.4028 | 0.0309 | 0 | 0 | 0.0309 | 2.51 | 0.0001059 | 2024-01-13 08:47:37 | -0.000351
7738 | 2 | 4 | CC DChg | 00:18:30 | 64:24:12 | -0.1032 | 3.4027 | 0.0318 | 0 | 0 | 0.0318 | 2.58 | 0.0001088 | 2024-01-13 08:48:07 | -0.000351
7739 | 2 | 4 | CC DChg | 00:19:00 | 64:24:42 | -0.1032 | 3.4026 | 0.0327 | 0 | 0 | 0.0327 | 2.65 | 0.0001117 | 2024-01-13 08:48:37 | -0.000351
7740 | 2 | 4 | CC DChg | 00:19:30 | 64:25:12 | -0.1032 | 3.4024 | 0.0335 | 0 | 0 | 0.0335 | 2.72 | 0.0001146 | 2024-01-13 08:49:07 | -0.000351
7741 | 2 | 4 | CC DChg | 00:20:00 | 64:25:42 | -0.1031 | 3.4023 | 0.0344 | 0 | 0 | 0.0344 | 2.79 | 0.0001176 | 2024-01-13 08:49:37 | -0.0003509
7742 | 2 | 4 | CC DChg | 00:20:30 | 64:26:12 | -0.1032 | 3.4022 | 0.0352 | 0 | 0 | 0.0352 | 2.86 | 0.0001205 | 2024-01-13 08:50:07 | -0.000351
7743 | 2 | 4 | CC DChg | 00:21:00 | 64:26:42 | -0.1031 | 3.4022 | 0.0361 | 0 | 0 | 0.0361 | 2.93 | 0.0001234 | 2024-01-13 08:50:37 | -0.0003509
7744 | 2 | 4 | CC DChg | 00:21:30 | 64:27:12 | -0.1031 | 3.402 | 0.037 | 0 | 0 | 0.037 | 3 | 0.0001263 | 2024-01-13 08:51:07 | -0.0003509
7745 | 2 | 4 | CC DChg | 00:22:00 | 64:27:42 | -0.1032 | 3.402 | 0.0378 | 0 | 0 | 0.0378 | 3.07 | 0.0001293 | 2024-01-13 08:51:37 | -0.0003509
7746 | 2 | 4 | CC DChg | 00:22:30 | 64:28:12 | -0.1031 | 3.4019 | 0.0387 | 0 | 0 | 0.0387 | 3.14 | 0.0001322 | 2024-01-13 08:52:07 | -0.0003509
7747 | 2 | 4 | CC DChg | 00:23:00 | 64:28:42 | -0.1032 | 3.4019 | 0.0395 | 0 | 0 | 0.0395 | 3.21 | 0.0001351 | 2024-01-13 08:52:37 | -0.0003509
7748 | 2 | 4 | CC DChg | 00:23:30 | 64:29:12 | -0.1032 | 3.4018 | 0.0404 | 0 | 0 | 0.0404 | 3.28 | 0.000138 | 2024-01-13 08:53:07 | -0.000351
7749 | 2 | 4 | CC DChg | 00:24:00 | 64:29:42 | -0.1032 | 3.4017 | 0.0413 | 0 | 0 | 0.0413 | 3.35 | 0.000141 | 2024-01-13 08:53:37 | -0.0003509
7750 | 2 | 4 | CC DChg | 00:24:30 | 64:30:12 | -0.1032 | 3.4016 | 0.0421 | 0 | 0 | 0.0421 | 3.42 | 0.0001439 | 2024-01-13 08:54:07 | -0.0003509
7751 | 2 | 4 | CC DChg | 00:25:00 | 64:30:42 | -0.1032 | 3.4016 | 0.043 | 0 | 0 | 0.043 | 3.49 | 0.0001468 | 2024-01-13 08:54:37 | -0.0003509
7752 | 2 | 4 | CC DChg | 00:25:30 | 64:31:12 | -0.1032 | 3.4015 | 0.0438 | 0 | 0 | 0.0438 | 3.56 | 0.0001497 | 2024-01-13 08:55:07 | -0.0003509
7753 | 2 | 4 | CC DChg | 00:26:00 | 64:31:42 | -0.1031 | 3.4015 | 0.0447 | 0 | 0 | 0.0447 | 3.63 | 0.0001526 | 2024-01-13 08:55:37 | -0.0003508
7754 | 2 | 4 | CC DChg | 00:26:30 | 64:32:12 | -0.1032 | 3.4014 | 0.0456 | 0 | 0 | 0.0456 | 3.7 | 0.0001556 | 2024-01-13 08:56:07 | -0.0003509
7755 | 2 | 4 | CC DChg | 00:27:00 | 64:32:42 | -0.1031 | 3.4015 | 0.0464 | 0 | 0 | 0.0464 | 3.77 | 0.0001585 | 2024-01-13 08:56:37 | -0.0003508
7756 | 2 | 4 | CC DChg | 00:27:30 | 64:33:12 | -0.1032 | 3.4013 | 0.0473 | 0 | 0 | 0.0473 | 3.84 | 0.0001614 | 2024-01-13 08:57:07 | -0.0003508
7757 | 2 | 4 | CC DChg | 00:28:00 | 64:33:42 | -0.1031 | 3.4013 | 0.0481 | 0 | 0 | 0.0481 | 3.91 | 0.0001643 | 2024-01-13 08:57:37 | -0.0003508
7758 | 2 | 4 | CC DChg | 00:28:30 | 64:34:12 | -0.1032 | 3.4013 | 0.049 | 0 | 0 | 0.049 | 3.98 | 0.0001673 | 2024-01-13 08:58:07 | -0.0003508
7759 | 2 | 4 | CC DChg | 00:29:00 | 64:34:42 | -0.1031 | 3.4012 | 0.0499 | 0 | 0 | 0.0499 | 4.05 | 0.0001702 | 2024-01-13 08:58:37 | -0.0003508
7760 | 2 | 4 | CC DChg | 00:29:30 | 64:35:12 | -0.1032 | 3.4012 | 0.0507 | 0 | 0 | 0.0507 | 4.12 | 0.0001731 | 2024-01-13 08:59:07 | -0.0003508
7761 | 2 | 4 | CC DChg | 00:30:00 | 64:35:42 | -0.1032 | 3.4012 | 0.0516 | 0 | 0 | 0.0516 | 4.19 | 0.000176 | 2024-01-13 08:59:37 | -0.0003508
7762 | 2 | 4 | CC DChg | 00:30:30 | 64:36:12 | -0.1032 | 3.4012 | 0.0524 | 0 | 0 | 0.0524 | 4.26 | 0.000179 | 2024-01-13 09:00:06 | -0.0003509
7763 | 2 | 4 | CC DChg | 00:31:00 | 64:36:42 | -0.1031 | 3.4011 | 0.0533 | 0 | 0 | 0.0533 | 4.33 | 0.0001819 | 2024-01-13 09:00:36 | -0.0003508
7764 | 2 | 4 | CC DChg | 00:31:30 | 64:37:12 | -0.1031 | 3.4011 | 0.0542 | 0 | 0 | 0.0542 | 4.4 | 0.0001848 | 2024-01-13 09:01:06 | -0.0003508
7765 | 2 | 4 | CC DChg | 00:32:00 | 64:37:42 | -0.1032 | 3.4011 | 0.055 | 0 | 0 | 0.055 | 4.47 | 0.0001877 | 2024-01-13 09:01:36 | -0.0003508
7766 | 2 | 4 | CC DChg | 00:32:30 | 64:38:12 | -0.1032 | 3.4011 | 0.0559 | 0 | 0 | 0.0559 | 4.54 | 0.0001907 | 2024-01-13 09:02:06 | -0.0003508
7767 | 2 | 4 | CC DChg | 00:33:00 | 64:38:42 | -0.1032 | 3.401 | 0.0567 | 0 | 0 | 0.0567 | 4.61 | 0.0001936 | 2024-01-13 09:02:36 | -0.0003508
7768 | 2 | 4 | CC DChg | 00:33:30 | 64:39:12 | -0.1032 | 3.401 | 0.0576 | 0 | 0 | 0.0576 | 4.68 | 0.0001965 | 2024-01-13 09:03:06 | -0.0003509
7769 | 2 | 4 | CC DChg | 00:34:00 | 64:39:42 | -0.1032 | 3.401 | 0.0585 | 0 | 0 | 0.0585 | 4.75 | 0.0001994 | 2024-01-13 09:03:36 | -0.0003508
7770 | 2 | 4 | CC DChg | 00:34:30 | 64:40:12 | -0.1032 | 3.4009 | 0.0593 | 0 | 0 | 0.0593 | 4.82 | 0.0002024 | 2024-01-13 09:04:06 | -0.0003508
7771 | 2 | 4 | CC DChg | 00:35:00 | 64:40:42 | -0.1032 | 3.401 | 0.0602 | 0 | 0 | 0.0602 | 4.89 | 0.0002053 | 2024-01-13 09:04:36 | -0.0003508
7772 | 2 | 4 | CC DChg | 00:35:30 | 64:41:12 | -0.1032 | 3.401 | 0.061 | 0 | 0 | 0.061 | 4.96 | 0.0002082 | 2024-01-13 09:05:06 | -0.0003508
7773 | 2 | 4 | CC DChg | 00:36:00 | 64:41:42 | -0.1032 | 3.401 | 0.0619 | 0 | 0 | 0.0619 | 5.03 | 0.0002111 | 2024-01-13 09:05:36 | -0.0003508
7774 | 2 | 4 | CC DChg | 00:36:30 | 64:42:12 | -0.1032 | 3.401 | 0.0628 | 0 | 0 | 0.0628 | 5.1 | 0.000214 | 2024-01-13 09:06:06 | -0.0003508
7775 | 2 | 4 | CC DChg | 00:37:00 | 64:42:42 | -0.1032 | 3.4009 | 0.0636 | 0 | 0 | 0.0636 | 5.17 | 0.000217 | 2024-01-13 09:06:36 | -0.0003508
7776 | 2 | 4 | CC DChg | 00:37:30 | 64:43:12 | -0.1032 | 3.4009 | 0.0645 | 0 | 0 | 0.0645 | 5.24 | 0.0002199 | 2024-01-13 09:07:06 | -0.0003508
7777 | 2 | 4 | CC DChg | 00:38:00 | 64:43:42 | -0.1032 | 3.4009 | 0.0653 | 0 | 0 | 0.0653 | 5.3 | 0.0002228 | 2024-01-13 09:07:36 | -0.0003508
7778 | 2 | 4 | CC DChg | 00:38:30 | 64:44:12 | -0.1032 | 3.4009 | 0.0662 | 0 | 0 | 0.0662 | 5.37 | 0.0002257 | 2024-01-13 09:08:06 | -0.0003508
7779 | 2 | 4 | CC DChg | 00:39:00 | 64:44:42 | -0.1032 | 3.4009 | 0.067 | 0 | 0 | 0.067 | 5.44 | 0.0002287 | 2024-01-13 09:08:36 | -0.0003508
7780 | 2 | 4 | CC DChg | 00:39:30 | 64:45:12 | -0.1032 | 3.4009 | 0.0679 | 0 | 0 | 0.0679 | 5.51 | 0.0002316 | 2024-01-13 09:09:06 | -0.0003508
7781 | 2 | 4 | CC DChg | 00:40:00 | 64:45:42 | -0.1032 | 3.4009 | 0.0688 | 0 | 0 | 0.0688 | 5.58 | 0.0002345 | 2024-01-13 09:09:36 | -0.0003508
7782 | 2 | 4 | CC DChg | 00:40:30 | 64:46:12 | -0.1032 | 3.4008 | 0.0696 | 0 | 0 | 0.0696 | 5.65 | 0.0002374 | 2024-01-13 09:10:06 | -0.0003508
7783 | 2 | 4 | CC DChg | 00:41:00 | 64:46:42 | -0.1031 | 3.4008 | 0.0705 | 0 | 0 | 0.0705 | 5.72 | 0.0002404 | 2024-01-13 09:10:36 | -0.0003508
7784 | 2 | 4 | CC DChg | 00:41:30 | 64:47:12 | -0.1032 | 3.4008 | 0.0713 | 0 | 0 | 0.0713 | 5.79 | 0.0002433 | 2024-01-13 09:11:06 | -0.0003508
7785 | 2 | 4 | CC DChg | 00:42:00 | 64:47:42 | -0.1031 | 3.4007 | 0.0722 | 0 | 0 | 0.0722 | 5.86 | 0.0002462 | 2024-01-13 09:11:36 | -0.0003507
7786 | 2 | 4 | CC DChg | 00:42:30 | 64:48:12 | -0.1032 | 3.4009 | 0.0731 | 0 | 0 | 0.0731 | 5.93 | 0.0002491 | 2024-01-13 09:12:06 | -0.0003508
7787 | 2 | 4 | CC DChg | 00:43:00 | 64:48:42 | -0.1032 | 3.4008 | 0.0739 | 0 | 0 | 0.0739 | 6 | 0.000252 | 2024-01-13 09:12:36 | -0.0003508
7788 | 2 | 4 | CC DChg | 00:43:30 | 64:49:12 | -0.1032 | 3.4008 | 0.0748 | 0 | 0 | 0.0748 | 6.07 | 0.000255 | 2024-01-13 09:13:06 | -0.0003508
7789 | 2 | 4 | CC DChg | 00:44:00 | 64:49:42 | -0.1031 | 3.4008 | 0.0756 | 0 | 0 | 0.0756 | 6.14 | 0.0002579 | 2024-01-13 09:13:36 | -0.0003508
7790 | 2 | 4 | CC DChg | 00:44:30 | 64:50:12 | -0.1032 | 3.4008 | 0.0765 | 0 | 0 | 0.0765 | 6.21 | 0.0002608 | 2024-01-13 09:14:06 | -0.0003508
7791 | 2 | 4 | CC DChg | 00:45:00 | 64:50:42 | -0.1032 | 3.4008 | 0.0774 | 0 | 0 | 0.0774 | 6.28 | 0.0002637 | 2024-01-13 09:14:36 | -0.0003508
7792 | 2 | 4 | CC DChg | 00:45:30 | 64:51:12 | -0.1032 | 3.4008 | 0.0782 | 0 | 0 | 0.0782 | 6.35 | 0.0002667 | 2024-01-13 09:15:06 | -0.0003508
7793 | 2 | 4 | CC DChg | 00:46:00 | 64:51:42 | -0.1031 | 3.4008 | 0.0791 | 0 | 0 | 0.0791 | 6.42 | 0.0002696 | 2024-01-13 09:15:36 | -0.0003508
7794 | 2 | 4 | CC DChg | 00:46:30 | 64:52:12 | -0.1031 | 3.4008 | 0.0799 | 0 | 0 | 0.0799 | 6.49 | 0.0002725 | 2024-01-13 09:16:06 | -0.0003508
7795 | 2 | 4 | CC DChg | 00:47:00 | 64:52:42 | -0.1032 | 3.4008 | 0.0808 | 0 | 0 | 0.0808 | 6.56 | 0.0002754 | 2024-01-13 09:16:36 | -0.0003508
7796 | 2 | 4 | CC DChg | 00:47:30 | 64:53:12 | -0.1032 | 3.4009 | 0.0817 | 0 | 0 | 0.0817 | 6.63 | 0.0002784 | 2024-01-13 09:17:06 | -0.0003508
7797 | 2 | 4 | CC DChg | 00:48:00 | 64:53:42 | -0.1032 | 3.4008 | 0.0825 | 0 | 0 | 0.0825 | 6.7 | 0.0002813 | 2024-01-13 09:17:36 | -0.0003508
7798 | 2 | 4 | CC DChg | 00:48:30 | 64:54:12 | -0.1032 | 3.4008 | 0.0834 | 0 | 0 | 0.0834 | 6.77 | 0.0002842 | 2024-01-13 09:18:06 | -0.0003508
7799 | 2 | 4 | CC DChg | 00:49:00 | 64:54:42 | -0.1032 | 3.4008 | 0.0842 | 0 | 0 | 0.0842 | 6.84 | 0.0002871 | 2024-01-13 09:18:36 | -0.0003509
7800 | 2 | 4 | CC DChg | 00:49:30 | 64:55:12 | -0.1032 | 3.4008 | 0.0851 | 0 | 0 | 0.0851 | 6.91 | 0.0002901 | 2024-01-13 09:19:06 | -0.0003508
7801 | 2 | 4 | CC DChg | 00:50:00 | 64:55:42 | -0.1032 | 3.4008 | 0.086 | 0 | 0 | 0.086 | 6.98 | 0.000293 | 2024-01-13 09:19:36 | -0.0003508
7802 | 2 | 4 | CC DChg | 00:50:30 | 64:56:12 | -0.1032 | 3.4008 | 0.0868 | 0 | 0 | 0.0868 | 7.05 | 0.0002959 | 2024-01-13 09:20:06 | -0.0003508
7803 | 2 | 4 | CC DChg | 00:51:00 | 64:56:42 | -0.1032 | 3.4008 | 0.0877 | 0 | 0 | 0.0877 | 7.12 | 0.0002988 | 2024-01-13 09:20:36 | -0.0003508
7804 | 2 | 4 | CC DChg | 00:51:30 | 64:57:12 | -0.1032 | 3.4008 | 0.0885 | 0 | 0 | 0.0885 | 7.19 | 0.0003017 | 2024-01-13 09:21:06 | -0.0003508
7805 | 2 | 4 | CC DChg | 00:52:00 | 64:57:42 | -0.1032 | 3.4008 | 0.0894 | 0 | 0 | 0.0894 | 7.26 | 0.0003047 | 2024-01-13 09:21:36 | -0.0003508
7806 | 2 | 4 | CC DChg | 00:52:30 | 64:58:12 | -0.1032 | 3.4008 | 0.0903 | 0 | 0 | 0.0903 | 7.33 | 0.0003076 | 2024-01-13 09:22:06 | -0.0003508
7807 | 2 | 4 | CC DChg | 00:53:00 | 64:58:42 | -0.1032 | 3.4008 | 0.0911 | 0 | 0 | 0.0911 | 7.4 | 0.0003105 | 2024-01-13 09:22:36 | -0.0003508
7808 | 2 | 4 | CC DChg | 00:53:30 | 64:59:12 | -0.1032 | 3.4008 | 0.092 | 0 | 0 | 0.092 | 7.47 | 0.0003134 | 2024-01-13 09:23:06 | -0.0003508
7809 | 2 | 4 | CC DChg | 00:54:00 | 64:59:42 | -0.1031 | 3.4008 | 0.0928 | 0 | 0 | 0.0928 | 7.54 | 0.0003164 | 2024-01-13 09:23:36 | -0.0003508
7810 | 2 | 4 | CC DChg | 00:54:30 | 65:00:12 | -0.1032 | 3.4009 | 0.0937 | 0 | 0 | 0.0937 | 7.61 | 0.0003193 | 2024-01-13 09:24:06 | -0.0003508
7811 | 2 | 4 | CC DChg | 00:55:00 | 65:00:42 | -0.1032 | 3.4009 | 0.0946 | 0 | 0 | 0.0946 | 7.68 | 0.0003222 | 2024-01-13 09:24:36 | -0.0003508
7812 | 2 | 4 | CC DChg | 00:55:30 | 65:01:12 | -0.1031 | 3.4008 | 0.0954 | 0 | 0 | 0.0954 | 7.75 | 0.0003251 | 2024-01-13 09:25:06 | -0.0003508
7813 | 2 | 4 | CC DChg | 00:56:00 | 65:01:42 | -0.1032 | 3.4008 | 0.0963 | 0 | 0 | 0.0963 | 7.82 | 0.0003281 | 2024-01-13 09:25:36 | -0.0003508
7814 | 2 | 4 | CC DChg | 00:56:30 | 65:02:12 | -0.1032 | 3.4008 | 0.0971 | 0 | 0 | 0.0971 | 7.89 | 0.000331 | 2024-01-13 09:26:06 | -0.0003508
7815 | 2 | 4 | CC DChg | 00:57:00 | 65:02:42 | -0.1032 | 3.4009 | 0.098 | 0 | 0 | 0.098 | 7.96 | 0.0003339 | 2024-01-13 09:26:36 | -0.0003508
7816 | 2 | 4 | CC DChg | 00:57:30 | 65:03:12 | -0.1032 | 3.4008 | 0.0989 | 0 | 0 | 0.0989 | 8.03 | 0.0003368 | 2024-01-13 09:27:06 | -0.0003508
7817 | 2 | 4 | CC DChg | 00:58:00 | 65:03:42 | -0.1032 | 3.4009 | 0.0997 | 0 | 0 | 0.0997 | 8.1 | 0.0003397 | 2024-01-13 09:27:36 | -0.0003508
7818 | 2 | 4 | CC DChg | 00:58:30 | 65:04:12 | -0.1032 | 3.4009 | 0.1006 | 0 | 0 | 0.1006 | 8.17 | 0.0003427 | 2024-01-13 09:28:06 | -0.0003508
7819 | 2 | 4 | CC DChg | 00:59:00 | 65:04:42 | -0.1032 | 3.4009 | 0.1014 | 0 | 0 | 0.1014 | 8.24 | 0.0003456 | 2024-01-13 09:28:36 | -0.0003508
7820 | 2 | 4 | CC DChg | 00:59:30 | 65:05:12 | -0.1032 | 3.4009 | 0.1023 | 0 | 0 | 0.1023 | 8.31 | 0.0003485 | 2024-01-13 09:29:06 | -0.0003508
7821 | 2 | 4 | CC DChg | 01:00:00 | 65:05:42 | -0.1031 | 3.4008 | 0.1032 | 0 | 0 | 0.1032 | 8.38 | 0.0003514 | 2024-01-13 09:29:36 | -0.0003508
7822 | 2 | 4 | CC DChg | 01:00:30 | 65:06:12 | -0.1032 | 3.4009 | 0.104 | 0 | 0 | 0.104 | 8.45 | 0.0003544 | 2024-01-13 09:30:06 | -0.0003508
7823 | 2 | 4 | CC DChg | 01:01:00 | 65:06:42 | -0.1031 | 3.4009 | 0.1049 | 0 | 0 | 0.1049 | 8.52 | 0.0003573 | 2024-01-13 09:30:36 | -0.0003508
7824 | 2 | 4 | CC DChg | 01:01:30 | 65:07:12 | -0.1032 | 3.401 | 0.1057 | 0 | 0 | 0.1057 | 8.59 | 0.0003602 | 2024-01-13 09:31:06 | -0.0003508
7825 | 2 | 4 | CC DChg | 01:02:00 | 65:07:42 | -0.1032 | 3.401 | 0.1066 | 0 | 0 | 0.1066 | 8.66 | 0.0003631 | 2024-01-13 09:31:36 | -0.0003508
7826 | 2 | 4 | CC DChg | 01:02:30 | 65:08:12 | -0.1032 | 3.4009 | 0.1074 | 0 | 0 | 0.1074 | 8.73 | 0.0003661 | 2024-01-13 09:32:06 | -0.0003508
7827 | 2 | 4 | CC DChg | 01:03:00 | 65:08:42 | -0.1032 | 3.401 | 0.1083 | 0 | 0 | 0.1083 | 8.79 | 0.000369 | 2024-01-13 09:32:36 | -0.0003508
7828 | 2 | 4 | CC DChg | 01:03:30 | 65:09:12 | -0.1032 | 3.4009 | 0.1092 | 0 | 0 | 0.1092 | 8.86 | 0.0003719 | 2024-01-13 09:33:06 | -0.0003508
7829 | 2 | 4 | CC DChg | 01:04:00 | 65:09:42 | -0.1032 | 3.4009 | 0.11 | 0 | 0 | 0.11 | 8.93 | 0.0003748 | 2024-01-13 09:33:36 | -0.0003508
7830 | 2 | 4 | CC DChg | 01:04:30 | 65:10:12 | -0.1032 | 3.4009 | 0.1109 | 0 | 0 | 0.1109 | 9 | 0.0003778 | 2024-01-13 09:34:06 | -0.0003508
7831 | 2 | 4 | CC DChg | 01:05:00 | 65:10:42 | -0.1032 | 3.401 | 0.1117 | 0 | 0 | 0.1117 | 9.07 | 0.0003807 | 2024-01-13 09:34:36 | -0.0003508
7832 | 2 | 4 | CC DChg | 01:05:30 | 65:11:12 | -0.1032 | 3.401 | 0.1126 | 0 | 0 | 0.1126 | 9.14 | 0.0003836 | 2024-01-13 09:35:06 | -0.0003508
7833 | 2 | 4 | CC DChg | 01:06:00 | 65:11:42 | -0.1032 | 3.401 | 0.1135 | 0 | 0 | 0.1135 | 9.21 | 0.0003865 | 2024-01-13 09:35:36 | -0.0003508
7834 | 2 | 4 | CC DChg | 01:06:30 | 65:12:12 | -0.1032 | 3.401 | 0.1143 | 0 | 0 | 0.1143 | 9.28 | 0.0003894 | 2024-01-13 09:36:06 | -0.0003508
7835 | 2 | 4 | CC DChg | 01:07:00 | 65:12:42 | -0.1032 | 3.4009 | 0.1152 | 0 | 0 | 0.1152 | 9.35 | 0.0003924 | 2024-01-13 09:36:36 | -0.0003508
7836 | 2 | 4 | CC DChg | 01:07:30 | 65:13:12 | -0.1032 | 3.401 | 0.116 | 0 | 0 | 0.116 | 9.42 | 0.0003953 | 2024-01-13 09:37:06 | -0.0003508
7837 | 2 | 4 | CC DChg | 01:08:00 | 65:13:42 | -0.1032 | 3.4009 | 0.1169 | 0 | 0 | 0.1169 | 9.49 | 0.0003982 | 2024-01-13 09:37:36 | -0.0003508
7838 | 2 | 4 | CC DChg | 01:08:30 | 65:14:12 | -0.1031 | 3.4009 | 0.1178 | 0 | 0 | 0.1178 | 9.56 | 0.0004011 | 2024-01-13 09:38:06 | -0.0003508
7839 | 2 | 4 | CC DChg | 01:09:00 | 65:14:42 | -0.1032 | 3.401 | 0.1186 | 0 | 0 | 0.1186 | 9.63 | 0.0004041 | 2024-01-13 09:38:36 | -0.0003508
7840 | 2 | 4 | CC DChg | 01:09:30 | 65:15:12 | -0.1032 | 3.4009 | 0.1195 | 0 | 0 | 0.1195 | 9.7 | 0.000407 | 2024-01-13 09:39:06 | -0.0003508
7841 | 2 | 4 | CC DChg | 01:10:00 | 65:15:42 | -0.1032 | 3.401 | 0.1203 | 0 | 0 | 0.1203 | 9.77 | 0.0004099 | 2024-01-13 09:39:36 | -0.0003508
7842 | 2 | 4 | CC DChg | 01:10:30 | 65:16:12 | -0.1032 | 3.401 | 0.1212 | 0 | 0 | 0.1212 | 9.84 | 0.0004128 | 2024-01-13 09:40:06 | -0.0003508
7843 | 2 | 4 | CC DChg | 01:11:00 | 65:16:42 | -0.1032 | 3.401 | 0.1221 | 0 | 0 | 0.1221 | 9.91 | 0.0004158 | 2024-01-13 09:40:36 | -0.0003508
7844 | 2 | 4 | CC DChg | 01:11:30 | 65:17:12 | -0.1032 | 3.4009 | 0.1229 | 0 | 0 | 0.1229 | 9.98 | 0.0004187 | 2024-01-13 09:41:06 | -0.0003508
7845 | 2 | 4 | CC DChg | 01:12:00 | 65:17:42 | -0.1032 | 3.4011 | 0.1238 | 0 | 0 | 0.1238 | 10.05 | 0.0004216 | 2024-01-13 09:41:36 | -0.0003508
7846 | 2 | 4 | CC DChg | 01:12:30 | 65:18:12 | -0.1032 | 3.401 | 0.1246 | 0 | 0 | 0.1246 | 10.12 | 0.0004245 | 2024-01-13 09:42:06 | -0.0003508
7847 | 2 | 4 | CC DChg | 01:13:00 | 65:18:42 | -0.1032 | 3.4011 | 0.1255 | 0 | 0 | 0.1255 | 10.19 | 0.0004275 | 2024-01-13 09:42:36 | -0.0003509
7848 | 2 | 4 | CC DChg | 01:13:30 | 65:19:12 | -0.1032 | 3.4011 | 0.1264 | 0 | 0 | 0.1264 | 10.26 | 0.0004304 | 2024-01-13 09:43:06 | -0.0003509
7849 | 2 | 4 | CC DChg | 01:14:00 | 65:19:42 | -0.1031 | 3.4011 | 0.1272 | 0 | 0 | 0.1272 | 10.33 | 0.0004333 | 2024-01-13 09:43:36 | -0.0003508
7850 | 2 | 4 | CC DChg | 01:14:30 | 65:20:12 | -0.1032 | 3.4011 | 0.1281 | 0 | 0 | 0.1281 | 10.4 | 0.0004362 | 2024-01-13 09:44:06 | -0.0003508
7851 | 2 | 4 | CC DChg | 01:15:00 | 65:20:42 | -0.1032 | 3.401 | 0.1289 | 0 | 0 | 0.1289 | 10.47 | 0.0004391 | 2024-01-13 09:44:36 | -0.0003508
7852 | 2 | 4 | CC DChg | 01:15:30 | 65:21:12 | -0.1032 | 3.401 | 0.1298 | 0 | 0 | 0.1298 | 10.54 | 0.0004421 | 2024-01-13 09:45:06 | -0.0003508
7853 | 2 | 4 | CC DChg | 01:16:00 | 65:21:42 | -0.1032 | 3.4011 | 0.1307 | 0 | 0 | 0.1307 | 10.61 | 0.000445 | 2024-01-13 09:45:36 | -0.0003509
7854 | 2 | 4 | CC DChg | 01:16:30 | 65:22:12 | -0.1032 | 3.4011 | 0.1315 | 0 | 0 | 0.1315 | 10.68 | 0.0004479 | 2024-01-13 09:46:06 | -0.0003509
7855 | 2 | 4 | CC DChg | 01:17:00 | 65:22:42 | -0.1032 | 3.4011 | 0.1324 | 0 | 0 | 0.1324 | 10.75 | 0.0004508 | 2024-01-13 09:46:36 | -0.0003508
7856 | 2 | 4 | CC DChg | 01:17:30 | 65:23:12 | -0.1032 | 3.4011 | 0.1332 | 0 | 0 | 0.1332 | 10.82 | 0.0004538 | 2024-01-13 09:47:06 | -0.0003509
7857 | 2 | 4 | CC DChg | 01:18:00 | 65:23:42 | -0.1032 | 3.4011 | 0.1341 | 0 | 0 | 0.1341 | 10.89 | 0.0004567 | 2024-01-13 09:47:36 | -0.0003508
7858 | 2 | 4 | CC DChg | 01:18:30 | 65:24:12 | -0.1032 | 3.4011 | 0.135 | 0 | 0 | 0.135 | 10.96 | 0.0004596 | 2024-01-13 09:48:06 | -0.0003508
7859 | 2 | 4 | CC DChg | 01:19:00 | 65:24:42 | -0.1032 | 3.4011 | 0.1358 | 0 | 0 | 0.1358 | 11.03 | 0.0004625 | 2024-01-13 09:48:36 | -0.0003509
7860 | 2 | 4 | CC DChg | 01:19:30 | 65:25:12 | -0.1031 | 3.4012 | 0.1367 | 0 | 0 | 0.1367 | 11.1 | 0.0004655 | 2024-01-13 09:49:06 | -0.0003508
7861 | 2 | 4 | CC DChg | 01:20:00 | 65:25:42 | -0.1032 | 3.4012 | 0.1375 | 0 | 0 | 0.1375 | 11.17 | 0.0004684 | 2024-01-13 09:49:36 | -0.0003509
7862 | 2 | 4 | CC DChg | 01:20:30 | 65:26:12 | -0.1032 | 3.4012 | 0.1384 | 0 | 0 | 0.1384 | 11.24 | 0.0004713 | 2024-01-13 09:50:06 | -0.0003508
7863 | 2 | 4 | CC DChg | 01:21:00 | 65:26:42 | -0.1032 | 3.4012 | 0.1393 | 0 | 0 | 0.1393 | 11.31 | 0.0004742 | 2024-01-13 09:50:36 | -0.0003508
7864 | 2 | 4 | CC DChg | 01:21:30 | 65:27:12 | -0.1032 | 3.4012 | 0.1401 | 0 | 0 | 0.1401 | 11.38 | 0.0004772 | 2024-01-13 09:51:06 | -0.0003509
7865 | 2 | 4 | CC DChg | 01:22:00 | 65:27:42 | -0.1032 | 3.4012 | 0.141 | 0 | 0 | 0.141 | 11.45 | 0.0004801 | 2024-01-13 09:51:36 | -0.0003508
7866 | 2 | 4 | CC DChg | 01:22:30 | 65:28:12 | -0.1032 | 3.4012 | 0.1418 | 0 | 0 | 0.1418 | 11.52 | 0.000483 | 2024-01-13 09:52:06 | -0.0003509
7867 | 2 | 4 | CC DChg | 01:23:00 | 65:28:42 | -0.1032 | 3.4012 | 0.1427 | 0 | 0 | 0.1427 | 11.59 | 0.0004859 | 2024-01-13 09:52:36 | -0.0003508
7868 | 2 | 4 | CC DChg | 01:23:30 | 65:29:12 | -0.1032 | 3.4012 | 0.1436 | 0 | 0 | 0.1436 | 11.66 | 0.0004888 | 2024-01-13 09:53:06 | -0.0003508
7869 | 2 | 4 | CC DChg | 01:24:00 | 65:29:42 | -0.1032 | 3.4012 | 0.1444 | 0 | 0 | 0.1444 | 11.73 | 0.0004918 | 2024-01-13 09:53:36 | -0.0003508
7870 | 2 | 4 | CC DChg | 01:24:30 | 65:30:12 | -0.1032 | 3.4012 | 0.1453 | 0 | 0 | 0.1453 | 11.8 | 0.0004947 | 2024-01-13 09:54:06 | -0.0003508
7871 | 2 | 4 | CC DChg | 01:25:00 | 65:30:42 | -0.1032 | 3.4012 | 0.1461 | 0 | 0 | 0.1461 | 11.87 | 0.0004976 | 2024-01-13 09:54:36 | -0.0003508
7872 | 2 | 4 | CC DChg | 01:25:30 | 65:31:12 | -0.1032 | 3.4012 | 0.147 | 0 | 0 | 0.147 | 11.94 | 0.0005005 | 2024-01-13 09:55:06 | -0.0003509
7873 | 2 | 4 | CC DChg | 01:26:00 | 65:31:42 | -0.1032 | 3.4013 | 0.1479 | 0 | 0 | 0.1479 | 12.01 | 0.0005035 | 2024-01-13 09:55:36 | -0.0003508
7874 | 2 | 4 | CC DChg | 01:26:30 | 65:32:12 | -0.1032 | 3.4013 | 0.1487 | 0 | 0 | 0.1487 | 12.08 | 0.0005064 | 2024-01-13 09:56:06 | -0.0003508
7875 | 2 | 4 | CC DChg | 01:27:00 | 65:32:42 | -0.1032 | 3.4013 | 0.1496 | 0 | 0 | 0.1496 | 12.15 | 0.0005093 | 2024-01-13 09:56:36 | -0.0003508
7876 | 2 | 4 | CC DChg | 01:27:30 | 65:33:12 | -0.1032 | 3.4013 | 0.1504 | 0 | 0 | 0.1504 | 12.22 | 0.0005122 | 2024-01-13 09:57:06 | -0.0003508
7877 | 2 | 4 | CC DChg | 01:28:00 | 65:33:42 | -0.1032 | 3.4013 | 0.1513 | 0 | 0 | 0.1513 | 12.28 | 0.0005152 | 2024-01-13 09:57:36 | -0.0003509
7878 | 2 | 4 | CC DChg | 01:28:30 | 65:34:12 | -0.1032 | 3.4012 | 0.1521 | 0 | 0 | 0.1521 | 12.35 | 0.0005181 | 2024-01-13 09:58:06 | -0.0003508
7879 | 2 | 4 | CC DChg | 01:29:00 | 65:34:42 | -0.1032 | 3.4013 | 0.153 | 0 | 0 | 0.153 | 12.42 | 0.000521 | 2024-01-13 09:58:36 | -0.0003508
7880 | 2 | 4 | CC DChg | 01:29:30 | 65:35:12 | -0.1032 | 3.4013 | 0.1539 | 0 | 0 | 0.1539 | 12.49 | 0.0005239 | 2024-01-13 09:59:06 | -0.0003508
7881 | 2 | 4 | CC DChg | 01:30:00 | 65:35:42 | -0.1032 | 3.4013 | 0.1547 | 0 | 0 | 0.1547 | 12.56 | 0.0005269 | 2024-01-13 09:59:36 | -0.0003508
7882 | 2 | 4 | CC DChg | 01:30:30 | 65:36:12 | -0.1031 | 3.4013 | 0.1556 | 0 | 0 | 0.1556 | 12.63 | 0.0005298 | 2024-01-13 10:00:06 | -0.0003508
7883 | 2 | 4 | CC DChg | 01:31:00 | 65:36:42 | -0.1032 | 3.4013 | 0.1564 | 0 | 0 | 0.1564 | 12.7 | 0.0005327 | 2024-01-13 10:00:36 | -0.0003508
7884 | 2 | 4 | CC DChg | 01:31:30 | 65:37:12 | -0.1032 | 3.4014 | 0.1573 | 0 | 0 | 0.1573 | 12.77 | 0.0005356 | 2024-01-13 10:01:06 | -0.0003509
7885 | 2 | 4 | CC DChg | 01:32:00 | 65:37:42 | -0.1032 | 3.4013 | 0.1582 | 0 | 0 | 0.1582 | 12.84 | 0.0005385 | 2024-01-13 10:01:36 | -0.0003508
7886 | 2 | 4 | CC DChg | 01:32:30 | 65:38:12 | -0.1032 | 3.4014 | 0.159 | 0 | 0 | 0.159 | 12.91 | 0.0005415 | 2024-01-13 10:02:06 | -0.0003509
7887 | 2 | 4 | CC DChg | 01:33:00 | 65:38:42 | -0.1032 | 3.4014 | 0.1599 | 0 | 0 | 0.1599 | 12.98 | 0.0005444 | 2024-01-13 10:02:36 | -0.0003509
7888 | 2 | 4 | CC DChg | 01:33:30 | 65:39:12 | -0.1032 | 3.4013 | 0.1607 | 0 | 0 | 0.1607 | 13.05 | 0.0005473 | 2024-01-13 10:03:06 | -0.0003508
7889 | 2 | 4 | CC DChg | 01:34:00 | 65:39:42 | -0.1032 | 3.4014 | 0.1616 | 0 | 0 | 0.1616 | 13.12 | 0.0005502 | 2024-01-13 10:03:36 | -0.0003509
7890 | 2 | 4 | CC DChg | 01:34:30 | 65:40:12 | -0.1032 | 3.4013 | 0.1625 | 0 | 0 | 0.1625 | 13.19 | 0.0005532 | 2024-01-13 10:04:06 | -0.0003508
7891 | 2 | 4 | CC DChg | 01:35:00 | 65:40:42 | -0.1031 | 3.4014 | 0.1633 | 0 | 0 | 0.1633 | 13.26 | 0.0005561 | 2024-01-13 10:04:36 | -0.0003508
7892 | 2 | 4 | CC DChg | 01:35:30 | 65:41:12 | -0.1031 | 3.4014 | 0.1642 | 0 | 0 | 0.1642 | 13.33 | 0.000559 | 2024-01-13 10:05:06 | -0.0003508
7893 | 2 | 4 | CC DChg | 01:36:00 | 65:41:42 | -0.1032 | 3.4013 | 0.165 | 0 | 0 | 0.165 | 13.4 | 0.0005619 | 2024-01-13 10:05:36 | -0.0003509
7894 | 2 | 4 | CC DChg | 01:36:30 | 65:42:12 | -0.1032 | 3.4014 | 0.1659 | 0 | 0 | 0.1659 | 13.47 | 0.0005649 | 2024-01-13 10:06:06 | -0.0003509
7895 | 2 | 4 | CC DChg | 01:37:00 | 65:42:42 | -0.1031 | 3.4014 | 0.1668 | 0 | 0 | 0.1668 | 13.54 | 0.0005678 | 2024-01-13 10:06:36 | -0.0003508
7896 | 2 | 4 | CC DChg | 01:37:30 | 65:43:12 | -0.1031 | 3.4014 | 0.1676 | 0 | 0 | 0.1676 | 13.61 | 0.0005707 | 2024-01-13 10:07:06 | -0.0003508
7897 | 2 | 4 | CC DChg | 01:38:00 | 65:43:42 | -0.1031 | 3.4013 | 0.1685 | 0 | 0 | 0.1685 | 13.68 | 0.0005736 | 2024-01-13 10:07:36 | -0.0003508
7898 | 2 | 4 | CC DChg | 01:38:30 | 65:44:12 | -0.1032 | 3.4013 | 0.1693 | 0 | 0 | 0.1693 | 13.75 | 0.0005766 | 2024-01-13 10:08:06 | -0.0003508
7899 | 2 | 4 | CC DChg | 01:39:00 | 65:44:42 | -0.1032 | 3.4014 | 0.1702 | 0 | 0 | 0.1702 | 13.82 | 0.0005795 | 2024-01-13 10:08:36 | -0.0003509
7900 | 2 | 4 | CC DChg | 01:39:30 | 65:45:12 | -0.1031 | 3.4014 | 0.1711 | 0 | 0 | 0.1711 | 13.89 | 0.0005824 | 2024-01-13 10:09:06 | -0.0003508
7901 | 2 | 4 | CC DChg | 01:40:00 | 65:45:42 | -0.1032 | 3.4014 | 0.1719 | 0 | 0 | 0.1719 | 13.96 | 0.0005853 | 2024-01-13 10:09:36 | -0.0003509
7902 | 2 | 4 | CC DChg | 01:40:30 | 65:46:12 | -0.1032 | 3.4014 | 0.1728 | 0 | 0 | 0.1728 | 14.03 | 0.0005883 | 2024-01-13 10:10:06 | -0.0003509
7903 | 2 | 4 | CC DChg | 01:41:00 | 65:46:42 | -0.1032 | 3.4015 | 0.1736 | 0 | 0 | 0.1736 | 14.1 | 0.0005912 | 2024-01-13 10:10:36 | -0.0003509
7904 | 2 | 4 | CC DChg | 01:41:30 | 65:47:12 | -0.1032 | 3.4014 | 0.1745 | 0 | 0 | 0.1745 | 14.17 | 0.0005941 | 2024-01-13 10:11:06 | -0.0003509
7905 | 2 | 4 | CC DChg | 01:42:00 | 65:47:42 | -0.1031 | 3.4015 | 0.1754 | 0 | 0 | 0.1754 | 14.24 | 0.000597 | 2024-01-13 10:11:36 | -0.0003508
7906 | 2 | 4 | CC DChg | 01:42:30 | 65:48:12 | -0.1032 | 3.4015 | 0.1762 | 0 | 0 | 0.1762 | 14.31 | 0.0005999 | 2024-01-13 10:12:06 | -0.0003509
7907 | 2 | 4 | CC DChg | 01:43:00 | 65:48:42 | -0.1032 | 3.4014 | 0.1771 | 0 | 0 | 0.1771 | 14.38 | 0.0006029 | 2024-01-13 10:12:36 | -0.0003509
7908 | 2 | 4 | CC DChg | 01:43:30 | 65:49:12 | -0.1032 | 3.4015 | 0.1779 | 0 | 0 | 0.1779 | 14.45 | 0.0006058 | 2024-01-13 10:13:06 | -0.0003509
7909 | 2 | 4 | CC DChg | 01:44:00 | 65:49:42 | -0.1032 | 3.4015 | 0.1788 | 0 | 0 | 0.1788 | 14.52 | 0.0006087 | 2024-01-13 10:13:36 | -0.0003509
7910 | 2 | 4 | CC DChg | 01:44:30 | 65:50:12 | -0.1031 | 3.4015 | 0.1797 | 0 | 0 | 0.1797 | 14.59 | 0.0006116 | 2024-01-13 10:14:06 | -0.0003508
7911 | 2 | 4 | CC DChg | 01:45:00 | 65:50:42 | -0.1032 | 3.4015 | 0.1805 | 0 | 0 | 0.1805 | 14.66 | 0.0006146 | 2024-01-13 10:14:36 | -0.0003509
7912 | 2 | 4 | CC DChg | 01:45:30 | 65:51:12 | -0.1032 | 3.4015 | 0.1814 | 0 | 0 | 0.1814 | 14.73 | 0.0006175 | 2024-01-13 10:15:06 | -0.0003509
7913 | 2 | 4 | CC DChg | 01:46:00 | 65:51:42 | -0.1032 | 3.4015 | 0.1822 | 0 | 0 | 0.1822 | 14.8 | 0.0006204 | 2024-01-13 10:15:36 | -0.0003509
7914 | 2 | 4 | CC DChg | 01:46:30 | 65:52:12 | -0.1031 | 3.4015 | 0.1831 | 0 | 0 | 0.1831 | 14.87 | 0.0006233 | 2024-01-13 10:16:06 | -0.0003508
7915 | 2 | 4 | CC DChg | 01:47:00 | 65:52:42 | -0.1031 | 3.4015 | 0.184 | 0 | 0 | 0.184 | 14.94 | 0.0006263 | 2024-01-13 10:16:36 | -0.0003508
7916 | 2 | 4 | CC DChg | 01:47:30 | 65:53:12 | -0.1032 | 3.4015 | 0.1848 | 0 | 0 | 0.1848 | 15.01 | 0.0006292 | 2024-01-13 10:17:06 | -0.0003509
7917 | 2 | 4 | CC DChg | 01:48:00 | 65:53:42 | -0.1032 | 3.4015 | 0.1857 | 0 | 0 | 0.1857 | 15.08 | 0.0006321 | 2024-01-13 10:17:36 | -0.0003509
7918 | 2 | 4 | CC DChg | 01:48:30 | 65:54:12 | -0.1031 | 3.4015 | 0.1865 | 0 | 0 | 0.1865 | 15.15 | 0.000635 | 2024-01-13 10:18:06 | -0.0003508
7919 | 2 | 4 | CC DChg | 01:49:00 | 65:54:42 | -0.1031 | 3.4015 | 0.1874 | 0 | 0 | 0.1874 | 15.22 | 0.000638 | 2024-01-13 10:18:36 | -0.0003508
7920 | 2 | 4 | CC DChg | 01:49:30 | 65:55:12 | -0.1032 | 3.4015 | 0.1883 | 0 | 0 | 0.1883 | 15.29 | 0.0006409 | 2024-01-13 10:19:06 | -0.0003509
7921 | 2 | 4 | CC DChg | 01:50:00 | 65:55:42 | -0.1032 | 3.4015 | 0.1891 | 0 | 0 | 0.1891 | 15.36 | 0.0006438 | 2024-01-13 10:19:36 | -0.0003509
7922 | 2 | 4 | CC DChg | 01:50:30 | 65:56:12 | -0.1031 | 3.4015 | 0.19 | 0 | 0 | 0.19 | 15.43 | 0.0006467 | 2024-01-13 10:20:06 | -0.0003508
7923 | 2 | 4 | CC DChg | 01:51:00 | 65:56:42 | -0.1031 | 3.4015 | 0.1908 | 0 | 0 | 0.1908 | 15.5 | 0.0006497 | 2024-01-13 10:20:36 | -0.0003508
7924 | 2 | 4 | CC DChg | 01:51:30 | 65:57:12 | -0.1032 | 3.4015 | 0.1917 | 0 | 0 | 0.1917 | 15.57 | 0.0006526 | 2024-01-13 10:21:06 | -0.0003509
7925 | 2 | 4 | CC DChg | 01:52:00 | 65:57:42 | -0.1032 | 3.4016 | 0.1925 | 0 | 0 | 0.1925 | 15.64 | 0.0006555 | 2024-01-13 10:21:36 | -0.0003509
7926 | 2 | 4 | CC DChg | 01:52:30 | 65:58:12 | -0.1032 | 3.4015 | 0.1934 | 0 | 0 | 0.1934 | 15.71 | 0.0006584 | 2024-01-13 10:22:06 | -0.0003509
7927 | 2 | 4 | CC DChg | 01:53:00 | 65:58:42 | -0.1032 | 3.4015 | 0.1943 | 0 | 0 | 0.1943 | 15.77 | 0.0006613 | 2024-01-13 10:22:36 | -0.0003509
7928 | 2 | 4 | CC DChg | 01:53:30 | 65:59:12 | -0.1032 | 3.4016 | 0.1951 | 0 | 0 | 0.1951 | 15.84 | 0.0006643 | 2024-01-13 10:23:06 | -0.0003509
7929 | 2 | 4 | CC DChg | 01:54:00 | 65:59:42 | -0.1031 | 3.4016 | 0.196 | 0 | 0 | 0.196 | 15.91 | 0.0006672 | 2024-01-13 10:23:36 | -0.0003508
7930 | 2 | 4 | CC DChg | 01:54:30 | 66:00:12 | -0.1032 | 3.4016 | 0.1968 | 0 | 0 | 0.1968 | 15.98 | 0.0006701 | 2024-01-13 10:24:06 | -0.0003509
7931 | 2 | 4 | CC DChg | 01:55:00 | 66:00:42 | -0.1032 | 3.4016 | 0.1977 | 0 | 0 | 0.1977 | 16.05 | 0.000673 | 2024-01-13 10:24:36 | -0.0003509
7932 | 2 | 4 | CC DChg | 01:55:30 | 66:01:12 | -0.1032 | 3.4015 | 0.1986 | 0 | 0 | 0.1986 | 16.12 | 0.000676 | 2024-01-13 10:25:06 | -0.0003509
7933 | 2 | 4 | CC DChg | 01:56:00 | 66:01:42 | -0.1031 | 3.4015 | 0.1994 | 0 | 0 | 0.1994 | 16.19 | 0.0006789 | 2024-01-13 10:25:36 | -0.0003508
7934 | 2 | 4 | CC DChg | 01:56:30 | 66:02:12 | -0.1031 | 3.4016 | 0.2003 | 0 | 0 | 0.2003 | 16.26 | 0.0006818 | 2024-01-13 10:26:06 | -0.0003508
7935 | 2 | 4 | CC DChg | 01:57:00 | 66:02:42 | -0.1032 | 3.4015 | 0.2011 | 0 | 0 | 0.2011 | 16.33 | 0.0006847 | 2024-01-13 10:26:36 | -0.0003509
7936 | 2 | 4 | CC DChg | 01:57:30 | 66:03:12 | -0.1032 | 3.4016 | 0.202 | 0 | 0 | 0.202 | 16.4 | 0.0006877 | 2024-01-13 10:27:06 | -0.0003509
7937 | 2 | 4 | CC DChg | 01:58:00 | 66:03:42 | -0.1032 | 3.4016 | 0.2029 | 0 | 0 | 0.2029 | 16.47 | 0.0006906 | 2024-01-13 10:27:36 | -0.0003509
7938 | 2 | 4 | CC DChg | 01:58:30 | 66:04:12 | -0.1032 | 3.4016 | 0.2037 | 0 | 0 | 0.2037 | 16.54 | 0.0006935 | 2024-01-13 10:28:06 | -0.0003509
7939 | 2 | 4 | CC DChg | 01:59:00 | 66:04:42 | -0.1032 | 3.4016 | 0.2046 | 0 | 0 | 0.2046 | 16.61 | 0.0006964 | 2024-01-13 10:28:36 | -0.0003509
7940 | 2 | 4 | CC DChg | 01:59:30 | 66:05:12 | -0.1032 | 3.4016 | 0.2054 | 0 | 0 | 0.2054 | 16.68 | 0.0006994 | 2024-01-13 10:29:06 | -0.0003509
7941 | 2 | 4 | CC DChg | 02:00:00 | 66:05:42 | -0.1031 | 3.4017 | 0.2063 | 0 | 0 | 0.2063 | 16.75 | 0.0007023 | 2024-01-13 10:29:36 | -0.0003509
7942 | 2 | 4 | CC DChg | 02:00:30 | 66:06:12 | -0.1032 | 3.4017 | 0.2072 | 0 | 0 | 0.2072 | 16.82 | 0.0007052 | 2024-01-13 10:30:06 | -0.0003509
7943 | 2 | 4 | CC DChg | 02:01:00 | 66:06:42 | -0.1031 | 3.4016 | 0.208 | 0 | 0 | 0.208 | 16.89 | 0.0007081 | 2024-01-13 10:30:36 | -0.0003508
7944 | 2 | 4 | CC DChg | 02:01:30 | 66:07:12 | -0.1032 | 3.4016 | 0.2089 | 0 | 0 | 0.2089 | 16.96 | 0.0007111 | 2024-01-13 10:31:06 | -0.0003509
7945 | 2 | 4 | CC DChg | 02:02:00 | 66:07:42 | -0.1032 | 3.4016 | 0.2097 | 0 | 0 | 0.2097 | 17.03 | 0.000714 | 2024-01-13 10:31:36 | -0.0003509
7946 | 2 | 4 | CC DChg | 02:02:30 | 66:08:12 | -0.1031 | 3.4017 | 0.2106 | 0 | 0 | 0.2106 | 17.1 | 0.0007169 | 2024-01-13 10:32:06 | -0.0003509
7947 | 2 | 4 | CC DChg | 02:03:00 | 66:08:42 | -0.1032 | 3.4016 | 0.2115 | 0 | 0 | 0.2115 | 17.17 | 0.0007198 | 2024-01-13 10:32:36 | -0.0003509
7948 | 2 | 4 | CC DChg | 02:03:30 | 66:09:12 | -0.1032 | 3.4016 | 0.2123 | 0 | 0 | 0.2123 | 17.24 | 0.0007228 | 2024-01-13 10:33:06 | -0.0003509
7949 | 2 | 4 | CC DChg | 02:04:00 | 66:09:42 | -0.1032 | 3.4017 | 0.2132 | 0 | 0 | 0.2132 | 17.31 | 0.0007257 | 2024-01-13 10:33:36 | -0.0003509
7950 | 2 | 4 | CC DChg | 02:04:30 | 66:10:12 | -0.1032 | 3.4016 | 0.214 | 0 | 0 | 0.214 | 17.38 | 0.0007286 | 2024-01-13 10:34:06 | -0.0003509
7951 | 2 | 4 | CC DChg | 02:05:00 | 66:10:42 | -0.1032 | 3.4018 | 0.2149 | 0 | 0 | 0.2149 | 17.45 | 0.0007315 | 2024-01-13 10:34:36 | -0.0003509
7952 | 2 | 4 | CC DChg | 02:05:30 | 66:11:12 | -0.1032 | 3.4017 | 0.2158 | 0 | 0 | 0.2158 | 17.52 | 0.0007344 | 2024-01-13 10:35:06 | -0.0003509
7953 | 2 | 4 | CC DChg | 02:06:00 | 66:11:42 | -0.1032 | 3.4017 | 0.2166 | 0 | 0 | 0.2166 | 17.59 | 0.0007374 | 2024-01-13 10:35:36 | -0.0003509
7954 | 2 | 4 | CC DChg | 02:06:30 | 66:12:12 | -0.1032 | 3.4017 | 0.2175 | 0 | 0 | 0.2175 | 17.66 | 0.0007403 | 2024-01-13 10:36:06 | -0.000351
7955 | 2 | 4 | CC DChg | 02:07:00 | 66:12:42 | -0.1032 | 3.4017 | 0.2183 | 0 | 0 | 0.2183 | 17.73 | 0.0007432 | 2024-01-13 10:36:36 | -0.0003509
7956 | 2 | 4 | CC DChg | 02:07:30 | 66:13:12 | -0.1031 | 3.4017 | 0.2192 | 0 | 0 | 0.2192 | 17.8 | 0.0007461 | 2024-01-13 10:37:06 | -0.0003509
7957 | 2 | 4 | CC DChg | 02:08:00 | 66:13:42 | -0.1032 | 3.4017 | 0.2201 | 0 | 0 | 0.2201 | 17.87 | 0.0007491 | 2024-01-13 10:37:36 | -0.0003509
7958 | 2 | 4 | CC DChg | 02:08:30 | 66:14:12 | -0.1032 | 3.4017 | 0.2209 | 0 | 0 | 0.2209 | 17.94 | 0.000752 | 2024-01-13 10:38:06 | -0.0003509
7959 | 2 | 4 | CC DChg | 02:09:00 | 66:14:42 | -0.1032 | 3.4017 | 0.2218 | 0 | 0 | 0.2218 | 18.01 | 0.0007549 | 2024-01-13 10:38:36 | -0.0003509
7960 | 2 | 4 | CC DChg | 02:09:30 | 66:15:12 | -0.1031 | 3.4017 | 0.2226 | 0 | 0 | 0.2226 | 18.08 | 0.0007578 | 2024-01-13 10:39:06 | -0.0003509
7961 | 2 | 4 | CC DChg | 02:10:00 | 66:15:42 | -0.1032 | 3.4017 | 0.2235 | 0 | 0 | 0.2235 | 18.15 | 0.0007608 | 2024-01-13 10:39:36 | -0.0003509
7962 | 2 | 4 | CC DChg | 02:10:30 | 66:16:12 | -0.1032 | 3.4017 | 0.2244 | 0 | 0 | 0.2244 | 18.22 | 0.0007637 | 2024-01-13 10:40:06 | -0.0003509
7963 | 2 | 4 | CC DChg | 02:11:00 | 66:16:42 | -0.1032 | 3.4017 | 0.2252 | 0 | 0 | 0.2252 | 18.29 | 0.0007666 | 2024-01-13 10:40:36 | -0.0003509
7964 | 2 | 4 | CC DChg | 02:11:30 | 66:17:12 | -0.1031 | 3.4017 | 0.2261 | 0 | 0 | 0.2261 | 18.36 | 0.0007695 | 2024-01-13 10:41:06 | -0.0003509
7965 | 2 | 4 | CC DChg | 02:12:00 | 66:17:42 | -0.1032 | 3.4017 | 0.2269 | 0 | 0 | 0.2269 | 18.43 | 0.0007725 | 2024-01-13 10:41:36 | -0.0003509
7966 | 2 | 4 | CC DChg | 02:12:30 | 66:18:12 | -0.1031 | 3.4017 | 0.2278 | 0 | 0 | 0.2278 | 18.5 | 0.0007754 | 2024-01-13 10:42:06 | -0.0003509
7967 | 2 | 4 | CC DChg | 02:13:00 | 66:18:42 | -0.1032 | 3.4017 | 0.2287 | 0 | 0 | 0.2287 | 18.57 | 0.0007783 | 2024-01-13 10:42:36 | -0.0003509
7968 | 2 | 4 | CC DChg | 02:13:30 | 66:19:12 | -0.1032 | 3.4017 | 0.2295 | 0 | 0 | 0.2295 | 18.64 | 0.0007812 | 2024-01-13 10:43:06 | -0.0003509
7969 | 2 | 4 | CC DChg | 02:14:00 | 66:19:42 | -0.1032 | 3.4017 | 0.2304 | 0 | 0 | 0.2304 | 18.71 | 0.0007842 | 2024-01-13 10:43:36 | -0.0003509
7970 | 2 | 4 | CC DChg | 02:14:30 | 66:20:12 | -0.1032 | 3.4017 | 0.2312 | 0 | 0 | 0.2312 | 18.78 | 0.0007871 | 2024-01-13 10:44:06 | -0.0003509
7971 | 2 | 4 | CC DChg | 02:15:00 | 66:20:42 | -0.1031 | 3.4017 | 0.2321 | 0 | 0 | 0.2321 | 18.85 | 0.00079 | 2024-01-13 10:44:36 | -0.0003509
7972 | 2 | 4 | CC DChg | 02:15:30 | 66:21:12 | -0.1032 | 3.4017 | 0.2329 | 0 | 0 | 0.2329 | 18.92 | 0.0007929 | 2024-01-13 10:45:06 | -0.0003509
7973 | 2 | 4 | CC DChg | 02:16:00 | 66:21:42 | -0.1032 | 3.4017 | 0.2338 | 0 | 0 | 0.2338 | 18.99 | 0.0007959 | 2024-01-13 10:45:36 | -0.0003509
7974 | 2 | 4 | CC DChg | 02:16:30 | 66:22:12 | -0.1031 | 3.4017 | 0.2347 | 0 | 0 | 0.2347 | 19.06 | 0.0007988 | 2024-01-13 10:46:06 | -0.0003509
7975 | 2 | 4 | CC DChg | 02:17:00 | 66:22:42 | -0.1031 | 3.4017 | 0.2355 | 0 | 0 | 0.2355 | 19.13 | 0.0008017 | 2024-01-13 10:46:36 | -0.0003509
7976 | 2 | 4 | CC DChg | 02:17:30 | 66:23:12 | -0.1031 | 3.4018 | 0.2364 | 0 | 0 | 0.2364 | 19.2 | 0.0008046 | 2024-01-13 10:47:06 | -0.0003509
7977 | 2 | 4 | CC DChg | 02:18:00 | 66:23:42 | -0.1032 | 3.4018 | 0.2372 | 0 | 0 | 0.2372 | 19.26 | 0.0008075 | 2024-01-13 10:47:36 | -0.0003509
7978 | 2 | 4 | CC DChg | 02:18:30 | 66:24:12 | -0.1032 | 3.4017 | 0.2381 | 0 | 0 | 0.2381 | 19.33 | 0.0008105 | 2024-01-13 10:48:06 | -0.0003509
7979 | 2 | 4 | CC DChg | 02:19:00 | 66:24:42 | -0.1032 | 3.4018 | 0.239 | 0 | 0 | 0.239 | 19.4 | 0.0008134 | 2024-01-13 10:48:36 | -0.0003509
7980 | 2 | 4 | CC DChg | 02:19:30 | 66:25:12 | -0.1031 | 3.4018 | 0.2398 | 0 | 0 | 0.2398 | 19.47 | 0.0008163 | 2024-01-13 10:49:06 | -0.0003509
7981 | 2 | 4 | CC DChg | 02:20:00 | 66:25:42 | -0.1032 | 3.4018 | 0.2407 | 0 | 0 | 0.2407 | 19.54 | 0.0008192 | 2024-01-13 10:49:36 | -0.0003509
7982 | 2 | 4 | CC DChg | 02:20:30 | 66:26:12 | -0.1031 | 3.4018 | 0.2415 | 0 | 0 | 0.2415 | 19.61 | 0.0008222 | 2024-01-13 10:50:06 | -0.0003509
7983 | 2 | 4 | CC DChg | 02:21:00 | 66:26:42 | -0.1032 | 3.4017 | 0.2424 | 0 | 0 | 0.2424 | 19.68 | 0.0008251 | 2024-01-13 10:50:36 | -0.0003509
7984 | 2 | 4 | CC DChg | 02:21:30 | 66:27:12 | -0.1032 | 3.4018 | 0.2433 | 0 | 0 | 0.2433 | 19.75 | 0.000828 | 2024-01-13 10:51:06 | -0.0003509
7985 | 2 | 4 | CC DChg | 02:22:00 | 66:27:42 | -0.1031 | 3.4017 | 0.2441 | 0 | 0 | 0.2441 | 19.82 | 0.0008309 | 2024-01-13 10:51:36 | -0.0003509
7986 | 2 | 4 | CC DChg | 02:22:30 | 66:28:12 | -0.1032 | 3.4018 | 0.245 | 0 | 0 | 0.245 | 19.89 | 0.0008339 | 2024-01-13 10:52:06 | -0.0003509
7987 | 2 | 4 | CC DChg | 02:23:00 | 66:28:42 | -0.1032 | 3.4018 | 0.2458 | 0 | 0 | 0.2458 | 19.96 | 0.0008368 | 2024-01-13 10:52:36 | -0.0003509
7988 | 2 | 4 | CC DChg | 02:23:30 | 66:29:12 | -0.1031 | 3.4018 | 0.2467 | 0 | 0 | 0.2467 | 20.03 | 0.0008397 | 2024-01-13 10:53:06 | -0.0003509
7989 | 2 | 4 | CC DChg | 02:24:00 | 66:29:42 | -0.1032 | 3.4018 | 0.2476 | 0 | 0 | 0.2476 | 20.1 | 0.0008426 | 2024-01-13 10:53:36 | -0.0003509
7990 | 2 | 4 | CC DChg | 02:24:30 | 66:30:12 | -0.1031 | 3.4018 | 0.2484 | 0 | 0 | 0.2484 | 20.17 | 0.0008456 | 2024-01-13 10:54:06 | -0.0003509
7991 | 2 | 4 | CC DChg | 02:25:00 | 66:30:42 | -0.1032 | 3.4018 | 0.2493 | 0 | 0 | 0.2493 | 20.24 | 0.0008485 | 2024-01-13 10:54:36 | -0.0003509
7992 | 2 | 4 | CC DChg | 02:25:30 | 66:31:12 | -0.1032 | 3.4018 | 0.2501 | 0 | 0 | 0.2501 | 20.31 | 0.0008514 | 2024-01-13 10:55:06 | -0.0003509
7993 | 2 | 4 | CC DChg | 02:26:00 | 66:31:42 | -0.1031 | 3.4018 | 0.251 | 0 | 0 | 0.251 | 20.38 | 0.0008543 | 2024-01-13 10:55:36 | -0.0003509
7994 | 2 | 4 | CC DChg | 02:26:30 | 66:32:12 | -0.1032 | 3.4018 | 0.2519 | 0 | 0 | 0.2519 | 20.45 | 0.0008573 | 2024-01-13 10:56:06 | -0.0003509
7995 | 2 | 4 | CC DChg | 02:27:00 | 66:32:42 | -0.1032 | 3.4018 | 0.2527 | 0 | 0 | 0.2527 | 20.52 | 0.0008602 | 2024-01-13 10:56:36 | -0.0003509
7996 | 2 | 4 | CC DChg | 02:27:30 | 66:33:12 | -0.1032 | 3.4018 | 0.2536 | 0 | 0 | 0.2536 | 20.59 | 0.0008631 | 2024-01-13 10:57:06 | -0.0003509
7997 | 2 | 4 | CC DChg | 02:28:00 | 66:33:42 | -0.1031 | 3.4018 | 0.2544 | 0 | 0 | 0.2544 | 20.66 | 0.000866 | 2024-01-13 10:57:36 | -0.0003509
7998 | 2 | 4 | CC DChg | 02:28:30 | 66:34:12 | -0.1032 | 3.4019 | 0.2553 | 0 | 0 | 0.2553 | 20.73 | 0.000869 | 2024-01-13 10:58:06 | -0.0003509
7999 | 2 | 4 | CC DChg | 02:29:00 | 66:34:42 | -0.1032 | 3.4019 | 0.2562 | 0 | 0 | 0.2562 | 20.8 | 0.0008719 | 2024-01-13 10:58:36 | -0.0003509
8000 | 2 | 4 | CC DChg | 02:29:30 | 66:35:12 | -0.1032 | 3.4018 | 0.257 | 0 | 0 | 0.257 | 20.87 | 0.0008748 | 2024-01-13 10:59:06 | -0.0003509
8001 | 2 | 4 | CC DChg | 02:30:00 | 66:35:42 | -0.1032 | 3.4019 | 0.2579 | 0 | 0 | 0.2579 | 20.94 | 0.0008777 | 2024-01-13 10:59:36 | -0.0003509
8002 | 2 | 4 | CC DChg | 02:30:30 | 66:36:12 | -0.1031 | 3.4018 | 0.2587 | 0 | 0 | 0.2587 | 21.01 | 0.0008806 | 2024-01-13 11:00:06 | -0.0003509
8003 | 2 | 4 | CC DChg | 02:31:00 | 66:36:42 | -0.1032 | 3.4018 | 0.2596 | 0 | 0 | 0.2596 | 21.08 | 0.0008836 | 2024-01-13 11:00:36 | -0.0003509
8004 | 2 | 4 | CC DChg | 02:31:30 | 66:37:12 | -0.1032 | 3.4018 | 0.2605 | 0 | 0 | 0.2605 | 21.15 | 0.0008865 | 2024-01-13 11:01:06 | -0.0003509
8005 | 2 | 4 | CC DChg | 02:32:00 | 66:37:42 | -0.1032 | 3.4019 | 0.2613 | 0 | 0 | 0.2613 | 21.22 | 0.0008894 | 2024-01-13 11:01:36 | -0.0003509
8006 | 2 | 4 | CC DChg | 02:32:30 | 66:38:12 | -0.1032 | 3.4019 | 0.2622 | 0 | 0 | 0.2622 | 21.29 | 0.0008923 | 2024-01-13 11:02:06 | -0.0003509
8007 | 2 | 4 | CC DChg | 02:33:00 | 66:38:42 | -0.1032 | 3.4019 | 0.263 | 0 | 0 | 0.263 | 21.36 | 0.0008953 | 2024-01-13 11:02:36 | -0.0003509
8008 | 2 | 4 | CC DChg | 02:33:30 | 66:39:12 | -0.1032 | 3.4019 | 0.2639 | 0 | 0 | 0.2639 | 21.43 | 0.0008982 | 2024-01-13 11:03:06 | -0.0003509
8009 | 2 | 4 | CC DChg | 02:34:00 | 66:39:42 | -0.1031 | 3.4019 | 0.2648 | 0 | 0 | 0.2648 | 21.5 | 0.0009011 | 2024-01-13 11:03:36 | -0.0003509
8010 | 2 | 4 | CC DChg | 02:34:30 | 66:40:12 | -0.1032 | 3.4019 | 0.2656 | 0 | 0 | 0.2656 | 21.57 | 0.000904 | 2024-01-13 11:04:06 | -0.0003509
8011 | 2 | 4 | CC DChg | 02:35:00 | 66:40:42 | -0.1032 | 3.4018 | 0.2665 | 0 | 0 | 0.2665 | 21.64 | 0.000907 | 2024-01-13 11:04:36 | -0.0003509
8012 | 2 | 4 | CC DChg | 02:35:30 | 66:41:12 | -0.1032 | 3.4019 | 0.2673 | 0 | 0 | 0.2673 | 21.71 | 0.0009099 | 2024-01-13 11:05:06 | -0.0003509
8013 | 2 | 4 | CC DChg | 02:36:00 | 66:41:42 | -0.1032 | 3.4019 | 0.2682 | 0 | 0 | 0.2682 | 21.78 | 0.0009128 | 2024-01-13 11:05:36 | -0.0003509
8014 | 2 | 4 | CC DChg | 02:36:30 | 66:42:12 | -0.1032 | 3.4019 | 0.2691 | 0 | 0 | 0.2691 | 21.85 | 0.0009157 | 2024-01-13 11:06:06 | -0.0003509
8015 | 2 | 4 | CC DChg | 02:37:00 | 66:42:42 | -0.1032 | 3.4019 | 0.2699 | 0 | 0 | 0.2699 | 21.92 | 0.0009187 | 2024-01-13 11:06:36 | -0.0003509
8016 | 2 | 4 | CC DChg | 02:37:30 | 66:43:12 | -0.1032 | 3.4019 | 0.2708 | 0 | 0 | 0.2708 | 21.99 | 0.0009216 | 2024-01-13 11:07:06 | -0.0003509
8017 | 2 | 4 | CC DChg | 02:38:00 | 66:43:42 | -0.1032 | 3.4019 | 0.2716 | 0 | 0 | 0.2716 | 22.06 | 0.0009245 | 2024-01-13 11:07:36 | -0.0003509
8018 | 2 | 4 | CC DChg | 02:38:30 | 66:44:12 | -0.1032 | 3.4019 | 0.2725 | 0 | 0 | 0.2725 | 22.13 | 0.0009274 | 2024-01-13 11:08:06 | -0.0003509
8019 | 2 | 4 | CC DChg | 02:39:00 | 66:44:42 | -0.1032 | 3.4019 | 0.2733 | 0 | 0 | 0.2733 | 22.2 | 0.0009304 | 2024-01-13 11:08:36 | -0.0003509
8020 | 2 | 4 | CC DChg | 02:39:30 | 66:45:12 | -0.1032 | 3.4019 | 0.2742 | 0 | 0 | 0.2742 | 22.27 | 0.0009333 | 2024-01-13 11:09:06 | -0.0003509
8021 | 2 | 4 | CC DChg | 02:40:00 | 66:45:42 | -0.1031 | 3.4019 | 0.2751 | 0 | 0 | 0.2751 | 22.34 | 0.0009362 | 2024-01-13 11:09:36 | -0.0003509
8022 | 2 | 4 | CC DChg | 02:40:30 | 66:46:12 | -0.1032 | 3.4018 | 0.2759 | 0 | 0 | 0.2759 | 22.41 | 0.0009391 | 2024-01-13 11:10:06 | -0.0003509
8023 | 2 | 4 | CC DChg | 02:41:00 | 66:46:42 | -0.1032 | 3.4019 | 0.2768 | 0 | 0 | 0.2768 | 22.48 | 0.0009421 | 2024-01-13 11:10:36 | -0.0003509
8024 | 2 | 4 | CC DChg | 02:41:30 | 66:47:12 | -0.1031 | 3.4019 | 0.2776 | 0 | 0 | 0.2776 | 22.55 | 0.000945 | 2024-01-13 11:11:06 | -0.0003509
8025 | 2 | 4 | CC DChg | 02:42:00 | 66:47:42 | -0.1032 | 3.4019 | 0.2785 | 0 | 0 | 0.2785 | 22.62 | 0.0009479 | 2024-01-13 11:11:36 | -0.0003509
8026 | 2 | 4 | CC DChg | 02:42:30 | 66:48:12 | -0.1032 | 3.4019 | 0.2794 | 0 | 0 | 0.2794 | 22.68 | 0.0009508 | 2024-01-13 11:12:06 | -0.0003509
8027 | 2 | 4 | CC DChg | 02:43:00 | 66:48:42 | -0.1032 | 3.4019 | 0.2802 | 0 | 0 | 0.2802 | 22.75 | 0.0009538 | 2024-01-13 11:12:36 | -0.0003509
8028 | 2 | 4 | CC DChg | 02:43:30 | 66:49:12 | -0.1032 | 3.4019 | 0.2811 | 0 | 0 | 0.2811 | 22.82 | 0.0009567 | 2024-01-13 11:13:06 | -0.0003509
8029 | 2 | 4 | CC DChg | 02:44:00 | 66:49:42 | -0.1032 | 3.4019 | 0.2819 | 0 | 0 | 0.2819 | 22.89 | 0.0009596 | 2024-01-13 11:13:36 | -0.0003509
8030 | 2 | 4 | CC DChg | 02:44:30 | 66:50:12 | -0.1031 | 3.4019 | 0.2828 | 0 | 0 | 0.2828 | 22.96 | 0.0009625 | 2024-01-13 11:14:06 | -0.0003509
8031 | 2 | 4 | CC DChg | 02:45:00 | 66:50:42 | -0.1032 | 3.4019 | 0.2837 | 0 | 0 | 0.2837 | 23.03 | 0.0009655 | 2024-01-13 11:14:36 | -0.0003509
8032 | 2 | 4 | CC DChg | 02:45:30 | 66:51:12 | -0.1032 | 3.4019 | 0.2845 | 0 | 0 | 0.2845 | 23.1 | 0.0009684 | 2024-01-13 11:15:06 | -0.0003509
8033 | 2 | 4 | CC DChg | 02:46:00 | 66:51:42 | -0.1032 | 3.4019 | 0.2854 | 0 | 0 | 0.2854 | 23.17 | 0.0009713 | 2024-01-13 11:15:36 | -0.0003509
8034 | 2 | 4 | CC DChg | 02:46:30 | 66:52:12 | -0.1032 | 3.4019 | 0.2862 | 0 | 0 | 0.2862 | 23.24 | 0.0009742 | 2024-01-13 11:16:06 | -0.0003509
8035 | 2 | 4 | CC DChg | 02:47:00 | 66:52:42 | -0.1032 | 3.4019 | 0.2871 | 0 | 0 | 0.2871 | 23.31 | 0.0009771 | 2024-01-13 11:16:36 | -0.0003509
8036 | 2 | 4 | CC DChg | 02:47:30 | 66:53:12 | -0.1032 | 3.4019 | 0.288 | 0 | 0 | 0.288 | 23.38 | 0.0009801 | 2024-01-13 11:17:06 | -0.0003509
8037 | 2 | 4 | CC DChg | 02:48:00 | 66:53:42 | -0.1032 | 3.4019 | 0.2888 | 0 | 0 | 0.2888 | 23.45 | 0.000983 | 2024-01-13 11:17:36 | -0.0003509
8038 | 2 | 4 | CC DChg | 02:48:30 | 66:54:12 | -0.1032 | 3.4019 | 0.2897 | 0 | 0 | 0.2897 | 23.52 | 0.0009859 | 2024-01-13 11:18:06 | -0.0003509
8039 | 2 | 4 | CC DChg | 02:49:00 | 66:54:42 | -0.1031 | 3.4019 | 0.2905 | 0 | 0 | 0.2905 | 23.59 | 0.0009888 | 2024-01-13 11:18:36 | -0.0003509
8040 | 2 | 4 | CC DChg | 02:49:30 | 66:55:12 | -0.1031 | 3.402 | 0.2914 | 0 | 0 | 0.2914 | 23.66 | 0.0009918 | 2024-01-13 11:19:06 | -0.0003509
8041 | 2 | 4 | CC DChg | 02:50:00 | 66:55:42 | -0.1032 | 3.402 | 0.2923 | 0 | 0 | 0.2923 | 23.73 | 0.0009947 | 2024-01-13 11:19:36 | -0.0003509
8042 | 2 | 4 | CC DChg | 02:50:30 | 66:56:12 | -0.1032 | 3.402 | 0.2931 | 0 | 0 | 0.2931 | 23.8 | 0.0009976 | 2024-01-13 11:20:06 | -0.000351
8043 | 2 | 4 | CC DChg | 02:51:00 | 66:56:42 | -0.1031 | 3.4019 | 0.294 | 0 | 0 | 0.294 | 23.87 | 0.0010005 | 2024-01-13 11:20:36 | -0.0003509
8044 | 2 | 4 | CC DChg | 02:51:30 | 66:57:12 | -0.1032 | 3.4019 | 0.2948 | 0 | 0 | 0.2948 | 23.94 | 0.0010035 | 2024-01-13 11:21:06 | -0.0003509
8045 | 2 | 4 | CC DChg | 02:52:00 | 66:57:42 | -0.1032 | 3.4019 | 0.2957 | 0 | 0 | 0.2957 | 24.01 | 0.0010064 | 2024-01-13 11:21:36 | -0.0003509
8046 | 2 | 4 | CC DChg | 02:52:30 | 66:58:12 | -0.1032 | 3.402 | 0.2966 | 0 | 0 | 0.2966 | 24.08 | 0.0010093 | 2024-01-13 11:22:06 | -0.0003509
8047 | 2 | 4 | CC DChg | 02:53:00 | 66:58:42 | -0.1032 | 3.4018 | 0.2974 | 0 | 0 | 0.2974 | 24.15 | 0.0010122 | 2024-01-13 11:22:36 | -0.0003509
8048 | 2 | 4 | CC DChg | 02:53:30 | 66:59:12 | -0.1032 | 3.4019 | 0.2983 | 0 | 0 | 0.2983 | 24.22 | 0.0010152 | 2024-01-13 11:23:06 | -0.0003509
8049 | 2 | 4 | CC DChg | 02:54:00 | 66:59:42 | -0.1032 | 3.4019 | 0.2991 | 0 | 0 | 0.2991 | 24.29 | 0.0010181 | 2024-01-13 11:23:36 | -0.0003509
8050 | 2 | 4 | CC DChg | 02:54:30 | 67:00:12 | -0.1032 | 3.4019 | 0.3 | 0 | 0 | 0.3 | 24.36 | 0.001021 | 2024-01-13 11:24:06 | -0.0003509
8051 | 2 | 4 | CC DChg | 02:55:00 | 67:00:42 | -0.1031 | 3.4019 | 0.3009 | 0 | 0 | 0.3009 | 24.43 | 0.0010239 | 2024-01-13 11:24:36 | -0.0003508
8052 | 2 | 4 | CC DChg | 02:55:30 | 67:01:12 | -0.1032 | 3.4019 | 0.3017 | 0 | 0 | 0.3017 | 24.5 | 0.0010269 | 2024-01-13 11:25:06 | -0.0003509
8053 | 2 | 4 | CC DChg | 02:56:00 | 67:01:42 | -0.1032 | 3.4019 | 0.3026 | 0 | 0 | 0.3026 | 24.57 | 0.0010298 | 2024-01-13 11:25:36 | -0.0003509
8054 | 2 | 4 | CC DChg | 02:56:30 | 67:02:12 | -0.1032 | 3.4018 | 0.3034 | 0 | 0 | 0.3034 | 24.64 | 0.0010327 | 2024-01-13 11:26:06 | -0.0003509
8055 | 2 | 4 | CC DChg | 02:57:00 | 67:02:42 | -0.1031 | 3.4019 | 0.3043 | 0 | 0 | 0.3043 | 24.71 | 0.0010356 | 2024-01-13 11:26:36 | -0.0003509
8056 | 2 | 4 | CC DChg | 02:57:30 | 67:03:12 | -0.1031 | 3.4019 | 0.3052 | 0 | 0 | 0.3052 | 24.78 | 0.0010386 | 2024-01-13 11:27:06 | -0.0003509
8057 | 2 | 4 | CC DChg | 02:58:00 | 67:03:42 | -0.1031 | 3.4019 | 0.306 | 0 | 0 | 0.306 | 24.85 | 0.0010415 | 2024-01-13 11:27:36 | -0.0003508
8058 | 2 | 4 | CC DChg | 02:58:30 | 67:04:12 | -0.1031 | 3.4019 | 0.3069 | 0 | 0 | 0.3069 | 24.92 | 0.0010444 | 2024-01-13 11:28:06 | -0.0003509
8059 | 2 | 4 | CC DChg | 02:59:00 | 67:04:42 | -0.1031 | 3.4019 | 0.3077 | 0 | 0 | 0.3077 | 24.99 | 0.0010473 | 2024-01-13 11:28:36 | -0.0003509
8060 | 2 | 4 | CC DChg | 02:59:30 | 67:05:12 | -0.1031 | 3.4019 | 0.3086 | 0 | 0 | 0.3086 | 25.06 | 0.0010503 | 2024-01-13 11:29:06 | -0.0003508
8061 | 2 | 4 | CC DChg | 03:00:00 | 67:05:42 | -0.1031 | 3.4018 | 0.3095 | 0 | 0 | 0.3095 | 25.13 | 0.0010532 | 2024-01-13 11:29:36 | -0.0003508
8062 | 2 | 4 | CC DChg | 03:00:30 | 67:06:12 | -0.1032 | 3.4019 | 0.3103 | 0 | 0 | 0.3103 | 25.2 | 0.0010561 | 2024-01-13 11:30:06 | -0.0003509
8063 | 2 | 4 | CC DChg | 03:01:00 | 67:06:42 | -0.1031 | 3.4019 | 0.3112 | 0 | 0 | 0.3112 | 25.27 | 0.001059 | 2024-01-13 11:30:36 | -0.0003509
8064 | 2 | 4 | CC DChg | 03:01:30 | 67:07:12 | -0.1031 | 3.4018 | 0.312 | 0 | 0 | 0.312 | 25.34 | 0.0010619 | 2024-01-13 11:31:06 | -0.0003508
8065 | 2 | 4 | CC DChg | 03:02:00 | 67:07:42 | -0.1031 | 3.4018 | 0.3129 | 0 | 0 | 0.3129 | 25.41 | 0.0010649 | 2024-01-13 11:31:36 | -0.0003509
8066 | 2 | 4 | CC DChg | 03:02:30 | 67:08:12 | -0.1031 | 3.4019 | 0.3137 | 0 | 0 | 0.3137 | 25.48 | 0.0010678 | 2024-01-13 11:32:06 | -0.0003509
8067 | 2 | 4 | CC DChg | 03:03:00 | 67:08:42 | -0.1031 | 3.4018 | 0.3146 | 0 | 0 | 0.3146 | 25.55 | 0.0010707 | 2024-01-13 11:32:36 | -0.0003508
8068 | 2 | 4 | CC DChg | 03:03:30 | 67:09:12 | -0.1031 | 3.4018 | 0.3155 | 0 | 0 | 0.3155 | 25.62 | 0.0010736 | 2024-01-13 11:33:06 | -0.0003508
8069 | 2 | 4 | CC DChg | 03:04:00 | 67:09:42 | -0.1031 | 3.4018 | 0.3163 | 0 | 0 | 0.3163 | 25.69 | 0.0010766 | 2024-01-13 11:33:36 | -0.0003508
8070 | 2 | 4 | CC DChg | 03:04:30 | 67:10:12 | -0.1031 | 3.4018 | 0.3172 | 0 | 0 | 0.3172 | 25.76 | 0.0010795 | 2024-01-13 11:34:06 | -0.0003509
8071 | 2 | 4 | CC DChg | 03:05:00 | 67:10:42 | -0.1031 | 3.4018 | 0.318 | 0 | 0 | 0.318 | 25.83 | 0.0010824 | 2024-01-13 11:34:36 | -0.0003508
8072 | 2 | 4 | CC DChg | 03:05:30 | 67:11:12 | -0.1031 | 3.4018 | 0.3189 | 0 | 0 | 0.3189 | 25.9 | 0.0010853 | 2024-01-13 11:35:06 | -0.0003508
8073 | 2 | 4 | CC DChg | 03:06:00 | 67:11:42 | -0.1031 | 3.4018 | 0.3198 | 0 | 0 | 0.3198 | 25.97 | 0.0010883 | 2024-01-13 11:35:36 | -0.0003508
8074 | 2 | 4 | CC DChg | 03:06:30 | 67:12:12 | -0.1031 | 3.4017 | 0.3206 | 0 | 0 | 0.3206 | 26.04 | 0.0010912 | 2024-01-13 11:36:06 | -0.0003508
8075 | 2 | 4 | CC DChg | 03:07:00 | 67:12:42 | -0.1031 | 3.4018 | 0.3215 | 0 | 0 | 0.3215 | 26.1 | 0.0010941 | 2024-01-13 11:36:36 | -0.0003509
8076 | 2 | 4 | CC DChg | 03:07:30 | 67:13:12 | -0.1031 | 3.4018 | 0.3223 | 0 | 0 | 0.3223 | 26.17 | 0.001097 | 2024-01-13 11:37:06 | -0.0003509
8077 | 2 | 4 | CC DChg | 03:08:00 | 67:13:42 | -0.1031 | 3.4018 | 0.3232 | 0 | 0 | 0.3232 | 26.24 | 0.0011 | 2024-01-13 11:37:36 | -0.0003508
8078 | 2 | 4 | CC DChg | 03:08:30 | 67:14:12 | -0.1031 | 3.4018 | 0.3241 | 0 | 0 | 0.3241 | 26.31 | 0.0011029 | 2024-01-13 11:38:06 | -0.0003508
8079 | 2 | 4 | CC DChg | 03:09:00 | 67:14:42 | -0.1031 | 3.4018 | 0.3249 | 0 | 0 | 0.3249 | 26.38 | 0.0011058 | 2024-01-13 11:38:36 | -0.0003508
8080 | 2 | 4 | CC DChg | 03:09:30 | 67:15:12 | -0.1031 | 3.4019 | 0.3258 | 0 | 0 | 0.3258 | 26.45 | 0.0011087 | 2024-01-13 11:39:06 | -0.0003508
8081 | 2 | 4 | CC DChg | 03:10:00 | 67:15:42 | -0.1031 | 3.4018 | 0.3266 | 0 | 0 | 0.3266 | 26.52 | 0.0011116 | 2024-01-13 11:39:36 | -0.0003508
8082 | 2 | 4 | CC DChg | 03:10:30 | 67:16:12 | -0.1031 | 3.4018 | 0.3275 | 0 | 0 | 0.3275 | 26.59 | 0.0011146 | 2024-01-13 11:40:06 | -0.0003508
8083 | 2 | 4 | CC DChg | 03:11:00 | 67:16:42 | -0.1031 | 3.4018 | 0.3284 | 0 | 0 | 0.3284 | 26.66 | 0.0011175 | 2024-01-13 11:40:36 | -0.0003508
8084 | 2 | 4 | CC DChg | 03:11:30 | 67:17:12 | -0.1031 | 3.4018 | 0.3292 | 0 | 0 | 0.3292 | 26.73 | 0.0011204 | 2024-01-13 11:41:06 | -0.0003508
8085 | 2 | 4 | CC DChg | 03:12:00 | 67:17:42 | -0.1031 | 3.4018 | 0.3301 | 0 | 0 | 0.3301 | 26.8 | 0.0011233 | 2024-01-13 11:41:36 | -0.0003508
8086 | 2 | 4 | CC DChg | 03:12:30 | 67:18:12 | -0.1031 | 3.4017 | 0.3309 | 0 | 0 | 0.3309 | 26.87 | 0.0011263 | 2024-01-13 11:42:06 | -0.0003508
8087 | 2 | 4 | CC DChg | 03:13:00 | 67:18:42 | -0.1031 | 3.4018 | 0.3318 | 0 | 0 | 0.3318 | 26.94 | 0.0011292 | 2024-01-13 11:42:36 | -0.0003508
8088 | 2 | 4 | CC DChg | 03:13:30 | 67:19:12 | -0.1031 | 3.4018 | 0.3327 | 0 | 0 | 0.3327 | 27.01 | 0.0011321 | 2024-01-13 11:43:06 | -0.0003508
8089 | 2 | 4 | CC DChg | 03:14:00 | 67:19:42 | -0.1031 | 3.4018 | 0.3335 | 0 | 0 | 0.3335 | 27.08 | 0.001135 | 2024-01-13 11:43:36 | -0.0003508
8090 | 2 | 4 | CC DChg | 03:14:30 | 67:20:12 | -0.1031 | 3.4018 | 0.3344 | 0 | 0 | 0.3344 | 27.15 | 0.001138 | 2024-01-13 11:44:06 | -0.0003508
8091 | 2 | 4 | CC DChg | 03:15:00 | 67:20:42 | -0.1031 | 3.4018 | 0.3352 | 0 | 0 | 0.3352 | 27.22 | 0.0011409 | 2024-01-13 11:44:36 | -0.0003508
8092 | 2 | 4 | CC DChg | 03:15:30 | 67:21:12 | -0.1031 | 3.4017 | 0.3361 | 0 | 0 | 0.3361 | 27.29 | 0.0011438 | 2024-01-13 11:45:06 | -0.0003508
8093 | 2 | 4 | CC DChg | 03:16:00 | 67:21:42 | -0.1031 | 3.4018 | 0.337 | 0 | 0 | 0.337 | 27.36 | 0.0011467 | 2024-01-13 11:45:36 | -0.0003508
8094 | 2 | 4 | CC DChg | 03:16:30 | 67:22:12 | -0.1031 | 3.4018 | 0.3378 | 0 | 0 | 0.3378 | 27.43 | 0.0011497 | 2024-01-13 11:46:06 | -0.0003508
8095 | 2 | 4 | CC DChg | 03:17:00 | 67:22:42 | -0.1031 | 3.4017 | 0.3387 | 0 | 0 | 0.3387 | 27.5 | 0.0011526 | 2024-01-13 11:46:36 | -0.0003508
8096 | 2 | 4 | CC DChg | 03:17:30 | 67:23:12 | -0.1031 | 3.4017 | 0.3395 | 0 | 0 | 0.3395 | 27.57 | 0.0011555 | 2024-01-13 11:47:06 | -0.0003508
8097 | 2 | 4 | CC DChg | 03:18:00 | 67:23:42 | -0.1031 | 3.4018 | 0.3404 | 0 | 0 | 0.3404 | 27.64 | 0.0011584 | 2024-01-13 11:47:36 | -0.0003508
8098 | 2 | 4 | CC DChg | 03:18:30 | 67:24:12 | -0.1031 | 3.4018 | 0.3412 | 0 | 0 | 0.3412 | 27.71 | 0.0011613 | 2024-01-13 11:48:06 | -0.0003508
8099 | 2 | 4 | CC DChg | 03:19:00 | 67:24:42 | -0.1031 | 3.4018 | 0.3421 | 0 | 0 | 0.3421 | 27.78 | 0.0011643 | 2024-01-13 11:48:36 | -0.0003508
8100 | 2 | 4 | CC DChg | 03:19:30 | 67:25:12 | -0.1031 | 3.4017 | 0.343 | 0 | 0 | 0.343 | 27.85 | 0.0011672 | 2024-01-13 11:49:06 | -0.0003508
8101 | 2 | 4 | CC DChg | 03:20:00 | 67:25:42 | -0.1031 | 3.4017 | 0.3438 | 0 | 0 | 0.3438 | 27.92 | 0.0011701 | 2024-01-13 11:49:36 | -0.0003507
8102 | 2 | 4 | CC DChg | 03:20:30 | 67:26:12 | -0.1031 | 3.4017 | 0.3447 | 0 | 0 | 0.3447 | 27.99 | 0.001173 | 2024-01-13 11:50:06 | -0.0003507
8103 | 2 | 4 | CC DChg | 03:21:00 | 67:26:42 | -0.1031 | 3.4017 | 0.3455 | 0 | 0 | 0.3455 | 28.06 | 0.001176 | 2024-01-13 11:50:36 | -0.0003507
8104 | 2 | 4 | CC DChg | 03:21:30 | 67:27:12 | -0.1031 | 3.4017 | 0.3464 | 0 | 0 | 0.3464 | 28.13 | 0.0011789 | 2024-01-13 11:51:06 | -0.0003507
8105 | 2 | 4 | CC DChg | 03:22:00 | 67:27:42 | -0.1031 | 3.4018 | 0.3473 | 0 | 0 | 0.3473 | 28.2 | 0.0011818 | 2024-01-13 11:51:36 | -0.0003508
8106 | 2 | 4 | CC DChg | 03:22:30 | 67:28:12 | -0.1031 | 3.4017 | 0.3481 | 0 | 0 | 0.3481 | 28.27 | 0.0011847 | 2024-01-13 11:52:06 | -0.0003507
8107 | 2 | 4 | CC DChg | 03:23:00 | 67:28:42 | -0.1031 | 3.4017 | 0.349 | 0 | 0 | 0.349 | 28.34 | 0.0011877 | 2024-01-13 11:52:36 | -0.0003508
8108 | 2 | 4 | CC DChg | 03:23:30 | 67:29:12 | -0.1031 | 3.4018 | 0.3498 | 0 | 0 | 0.3498 | 28.41 | 0.0011906 | 2024-01-13 11:53:06 | -0.0003508
8109 | 2 | 4 | CC DChg | 03:24:00 | 67:29:42 | -0.1031 | 3.4017 | 0.3507 | 0 | 0 | 0.3507 | 28.48 | 0.0011935 | 2024-01-13 11:53:36 | -0.0003507
8110 | 2 | 4 | CC DChg | 03:24:30 | 67:30:12 | -0.1031 | 3.4017 | 0.3516 | 0 | 0 | 0.3516 | 28.55 | 0.0011964 | 2024-01-13 11:54:06 | -0.0003507
8111 | 2 | 4 | CC DChg | 03:25:00 | 67:30:42 | -0.1031 | 3.4017 | 0.3524 | 0 | 0 | 0.3524 | 28.62 | 0.0011993 | 2024-01-13 11:54:36 | -0.0003507
8112 | 2 | 4 | CC DChg | 03:25:30 | 67:31:12 | -0.1031 | 3.4017 | 0.3533 | 0 | 0 | 0.3533 | 28.69 | 0.0012023 | 2024-01-13 11:55:06 | -0.0003507
8113 | 2 | 4 | CC DChg | 03:26:00 | 67:31:42 | -0.1031 | 3.4017 | 0.3541 | 0 | 0 | 0.3541 | 28.76 | 0.0012052 | 2024-01-13 11:55:36 | -0.0003507
8114 | 2 | 4 | CC DChg | 03:26:30 | 67:32:12 | -0.1031 | 3.4017 | 0.355 | 0 | 0 | 0.355 | 28.83 | 0.0012081 | 2024-01-13 11:56:06 | -0.0003507
8115 | 2 | 4 | CC DChg | 03:27:00 | 67:32:42 | -0.1031 | 3.4016 | 0.3559 | 0 | 0 | 0.3559 | 28.9 | 0.001211 | 2024-01-13 11:56:36 | -0.0003507
8116 | 2 | 4 | CC DChg | 03:27:30 | 67:33:12 | -0.1031 | 3.4017 | 0.3567 | 0 | 0 | 0.3567 | 28.97 | 0.001214 | 2024-01-13 11:57:06 | -0.0003507
8117 | 2 | 4 | CC DChg | 03:28:00 | 67:33:42 | -0.1031 | 3.4017 | 0.3576 | 0 | 0 | 0.3576 | 29.04 | 0.0012169 | 2024-01-13 11:57:36 | -0.0003507
8118 | 2 | 4 | CC DChg | 03:28:30 | 67:34:12 | -0.1031 | 3.4017 | 0.3584 | 0 | 0 | 0.3584 | 29.11 | 0.0012198 | 2024-01-13 11:58:06 | -0.0003507
8119 | 2 | 4 | CC DChg | 03:29:00 | 67:34:42 | -0.1031 | 3.4017 | 0.3593 | 0 | 0 | 0.3593 | 29.18 | 0.0012227 | 2024-01-13 11:58:36 | -0.0003507
8120 | 2 | 4 | CC DChg | 03:29:30 | 67:35:12 | -0.1031 | 3.4017 | 0.3602 | 0 | 0 | 0.3602 | 29.24 | 0.0012256 | 2024-01-13 11:59:06 | -0.0003507
8121 | 2 | 4 | CC DChg | 03:30:00 | 67:35:42 | -0.1031 | 3.4017 | 0.361 | 0 | 0 | 0.361 | 29.31 | 0.0012286 | 2024-01-13 11:59:36 | -0.0003507
8122 | 2 | 4 | CC DChg | 03:30:30 | 67:36:12 | -0.1031 | 3.4017 | 0.3619 | 0 | 0 | 0.3619 | 29.38 | 0.0012315 | 2024-01-13 12:00:06 | -0.0003507
8123 | 2 | 4 | CC DChg | 03:31:00 | 67:36:42 | -0.1031 | 3.4017 | 0.3627 | 0 | 0 | 0.3627 | 29.45 | 0.0012344 | 2024-01-13 12:00:36 | -0.0003507
8124 | 2 | 4 | CC DChg | 03:31:30 | 67:37:12 | -0.1031 | 3.4016 | 0.3636 | 0 | 0 | 0.3636 | 29.52 | 0.0012373 | 2024-01-13 12:01:06 | -0.0003508
8125 | 2 | 4 | CC DChg | 03:32:00 | 67:37:42 | -0.1031 | 3.4017 | 0.3644 | 0 | 0 | 0.3644 | 29.59 | 0.0012403 | 2024-01-13 12:01:36 | -0.0003507
8126 | 2 | 4 | CC DChg | 03:32:30 | 67:38:12 | -0.1031 | 3.4016 | 0.3653 | 0 | 0 | 0.3653 | 29.66 | 0.0012432 | 2024-01-13 12:02:06 | -0.0003507
8127 | 2 | 4 | CC DChg | 03:33:00 | 67:38:42 | -0.1031 | 3.4017 | 0.3662 | 0 | 0 | 0.3662 | 29.73 | 0.0012461 | 2024-01-13 12:02:36 | -0.0003507
8128 | 2 | 4 | CC DChg | 03:33:30 | 67:39:12 | -0.1031 | 3.4016 | 0.367 | 0 | 0 | 0.367 | 29.8 | 0.001249 | 2024-01-13 12:03:06 | -0.0003507
8129 | 2 | 4 | CC DChg | 03:34:00 | 67:39:42 | -0.1031 | 3.4017 | 0.3679 | 0 | 0 | 0.3679 | 29.87 | 0.001252 | 2024-01-13 12:03:36 | -0.0003507
8130 | 2 | 4 | CC DChg | 03:34:30 | 67:40:12 | -0.1031 | 3.4017 | 0.3687 | 0 | 0 | 0.3687 | 29.94 | 0.0012549 | 2024-01-13 12:04:06 | -0.0003507
8131 | 2 | 4 | CC DChg | 03:35:00 | 67:40:42 | -0.1031 | 3.4017 | 0.3696 | 0 | 0 | 0.3696 | 30.01 | 0.0012578 | 2024-01-13 12:04:36 | -0.0003507
8132 | 2 | 4 | CC DChg | 03:35:30 | 67:41:12 | -0.1031 | 3.4017 | 0.3705 | 0 | 0 | 0.3705 | 30.08 | 0.0012607 | 2024-01-13 12:05:06 | -0.0003507
8133 | 2 | 4 | CC DChg | 03:36:00 | 67:41:42 | -0.1031 | 3.4017 | 0.3713 | 0 | 0 | 0.3713 | 30.15 | 0.0012636 | 2024-01-13 12:05:36 | -0.0003507
8134 | 2 | 4 | CC DChg | 03:36:30 | 67:42:12 | -0.1031 | 3.4017 | 0.3722 | 0 | 0 | 0.3722 | 30.22 | 0.0012666 | 2024-01-13 12:06:06 | -0.0003507
8135 | 2 | 4 | CC DChg | 03:37:00 | 67:42:42 | -0.1031 | 3.4016 | 0.373 | 0 | 0 | 0.373 | 30.29 | 0.0012695 | 2024-01-13 12:06:36 | -0.0003507
8136 | 2 | 4 | CC DChg | 03:37:30 | 67:43:12 | -0.1031 | 3.4016 | 0.3739 | 0 | 0 | 0.3739 | 30.36 | 0.0012724 | 2024-01-13 12:07:06 | -0.0003506
8137 | 2 | 4 | CC DChg | 03:38:00 | 67:43:42 | -0.1031 | 3.4017 | 0.3748 | 0 | 0 | 0.3748 | 30.43 | 0.0012753 | 2024-01-13 12:07:36 | -0.0003508
8138 | 2 | 4 | CC DChg | 03:38:30 | 67:44:12 | -0.1031 | 3.4016 | 0.3756 | 0 | 0 | 0.3756 | 30.5 | 0.0012783 | 2024-01-13 12:08:06 | -0.0003507
8139 | 2 | 4 | CC DChg | 03:39:00 | 67:44:42 | -0.1031 | 3.4017 | 0.3765 | 0 | 0 | 0.3765 | 30.57 | 0.0012812 | 2024-01-13 12:08:36 | -0.0003507
8140 | 2 | 4 | CC DChg | 03:39:30 | 67:45:12 | -0.1031 | 3.4016 | 0.3773 | 0 | 0 | 0.3773 | 30.64 | 0.0012841 | 2024-01-13 12:09:06 | -0.0003507
8141 | 2 | 4 | CC DChg | 03:40:00 | 67:45:42 | -0.1031 | 3.4016 | 0.3782 | 0 | 0 | 0.3782 | 30.71 | 0.001287 | 2024-01-13 12:09:36 | -0.0003507
8142 | 2 | 4 | CC DChg | 03:40:30 | 67:46:12 | -0.1031 | 3.4016 | 0.3791 | 0 | 0 | 0.3791 | 30.78 | 0.0012899 | 2024-01-13 12:10:06 | -0.0003507
8143 | 2 | 4 | CC DChg | 03:41:00 | 67:46:42 | -0.1031 | 3.4016 | 0.3799 | 0 | 0 | 0.3799 | 30.85 | 0.0012929 | 2024-01-13 12:10:36 | -0.0003507
8144 | 2 | 4 | CC DChg | 03:41:30 | 67:47:12 | -0.1031 | 3.4017 | 0.3808 | 0 | 0 | 0.3808 | 30.92 | 0.0012958 | 2024-01-13 12:11:06 | -0.0003507
8145 | 2 | 4 | CC DChg | 03:42:00 | 67:47:42 | -0.1031 | 3.4016 | 0.3816 | 0 | 0 | 0.3816 | 30.99 | 0.0012987 | 2024-01-13 12:11:36 | -0.0003507
8146 | 2 | 4 | CC DChg | 03:42:30 | 67:48:12 | -0.1031 | 3.4016 | 0.3825 | 0 | 0 | 0.3825 | 31.06 | 0.0013016 | 2024-01-13 12:12:06 | -0.0003506
8147 | 2 | 4 | CC DChg | 03:43:00 | 67:48:42 | -0.1031 | 3.4016 | 0.3833 | 0 | 0 | 0.3833 | 31.13 | 0.0013046 | 2024-01-13 12:12:36 | -0.0003507
8148 | 2 | 4 | CC DChg | 03:43:30 | 67:49:12 | -0.1031 | 3.4016 | 0.3842 | 0 | 0 | 0.3842 | 31.2 | 0.0013075 | 2024-01-13 12:13:06 | -0.0003507
8149 | 2 | 4 | CC DChg | 03:44:00 | 67:49:42 | -0.1031 | 3.4016 | 0.3851 | 0 | 0 | 0.3851 | 31.27 | 0.0013104 | 2024-01-13 12:13:36 | -0.0003506
8150 | 2 | 4 | CC DChg | 03:44:30 | 67:50:12 | -0.1031 | 3.4016 | 0.3859 | 0 | 0 | 0.3859 | 31.34 | 0.0013133 | 2024-01-13 12:14:06 | -0.0003507
8151 | 2 | 4 | CC DChg | 03:45:00 | 67:50:42 | -0.1031 | 3.4016 | 0.3868 | 0 | 0 | 0.3868 | 31.41 | 0.0013162 | 2024-01-13 12:14:36 | -0.0003506
8152 | 2 | 4 | CC DChg | 03:45:30 | 67:51:12 | -0.1031 | 3.4016 | 0.3876 | 0 | 0 | 0.3876 | 31.48 | 0.0013192 | 2024-01-13 12:15:06 | -0.0003506
8153 | 2 | 4 | CC DChg | 03:46:00 | 67:51:42 | -0.1031 | 3.4016 | 0.3885 | 0 | 0 | 0.3885 | 31.55 | 0.0013221 | 2024-01-13 12:15:36 | -0.0003507
8154 | 2 | 4 | CC DChg | 03:46:30 | 67:52:12 | -0.1031 | 3.4016 | 0.3894 | 0 | 0 | 0.3894 | 31.62 | 0.001325 | 2024-01-13 12:16:06 | -0.0003506
8155 | 2 | 4 | CC DChg | 03:47:00 | 67:52:42 | -0.1031 | 3.4016 | 0.3902 | 0 | 0 | 0.3902 | 31.69 | 0.0013279 | 2024-01-13 12:16:36 | -0.0003507
8156 | 2 | 4 | CC DChg | 03:47:30 | 67:53:12 | -0.1031 | 3.4016 | 0.3911 | 0 | 0 | 0.3911 | 31.76 | 0.0013309 | 2024-01-13 12:17:06 | -0.0003507
8157 | 2 | 4 | CC DChg | 03:48:00 | 67:53:42 | -0.1031 | 3.4017 | 0.3919 | 0 | 0 | 0.3919 | 31.83 | 0.0013338 | 2024-01-13 12:17:36 | -0.0003507
8158 | 2 | 4 | CC DChg | 03:48:30 | 67:54:12 | -0.1031 | 3.4016 | 0.3928 | 0 | 0 | 0.3928 | 31.9 | 0.0013367 | 2024-01-13 12:18:06 | -0.0003507
8159 | 2 | 4 | CC DChg | 03:49:00 | 67:54:42 | -0.1031 | 3.4016 | 0.3937 | 0 | 0 | 0.3937 | 31.97 | 0.0013396 | 2024-01-13 12:18:36 | -0.0003507
8160 | 2 | 4 | CC DChg | 03:49:30 | 67:55:12 | -0.1031 | 3.4016 | 0.3945 | 0 | 0 | 0.3945 | 32.04 | 0.0013425 | 2024-01-13 12:19:06 | -0.0003507
8161 | 2 | 4 | CC DChg | 03:50:00 | 67:55:42 | -0.1031 | 3.4017 | 0.3954 | 0 | 0 | 0.3954 | 32.11 | 0.0013455 | 2024-01-13 12:19:36 | -0.0003507
8162 | 2 | 4 | CC DChg | 03:50:30 | 67:56:12 | -0.1031 | 3.4016 | 0.3962 | 0 | 0 | 0.3962 | 32.17 | 0.0013484 | 2024-01-13 12:20:06 | -0.0003507
8163 | 2 | 4 | CC DChg | 03:51:00 | 67:56:42 | -0.1031 | 3.4016 | 0.3971 | 0 | 0 | 0.3971 | 32.24 | 0.0013513 | 2024-01-13 12:20:36 | -0.0003507
8164 | 2 | 4 | CC DChg | 03:51:30 | 67:57:12 | -0.1031 | 3.4016 | 0.398 | 0 | 0 | 0.398 | 32.31 | 0.0013542 | 2024-01-13 12:21:06 | -0.0003507
8165 | 2 | 4 | CC DChg | 03:52:00 | 67:57:42 | -0.1031 | 3.4016 | 0.3988 | 0 | 0 | 0.3988 | 32.38 | 0.0013572 | 2024-01-13 12:21:36 | -0.0003507
8166 | 2 | 4 | CC DChg | 03:52:30 | 67:58:12 | -0.1031 | 3.4017 | 0.3997 | 0 | 0 | 0.3997 | 32.45 | 0.0013601 | 2024-01-13 12:22:06 | -0.0003507
8167 | 2 | 4 | CC DChg | 03:53:00 | 67:58:42 | -0.1031 | 3.4016 | 0.4005 | 0 | 0 | 0.4005 | 32.52 | 0.001363 | 2024-01-13 12:22:36 | -0.0003507
8168 | 2 | 4 | CC DChg | 03:53:30 | 67:59:12 | -0.1031 | 3.4016 | 0.4014 | 0 | 0 | 0.4014 | 32.59 | 0.0013659 | 2024-01-13 12:23:06 | -0.0003507
8169 | 2 | 4 | CC DChg | 03:54:00 | 67:59:42 | -0.1031 | 3.4017 | 0.4022 | 0 | 0 | 0.4022 | 32.66 | 0.0013688 | 2024-01-13 12:23:36 | -0.0003507
8170 | 2 | 4 | CC DChg | 03:54:30 | 68:00:12 | -0.1031 | 3.4017 | 0.4031 | 0 | 0 | 0.4031 | 32.73 | 0.0013718 | 2024-01-13 12:24:06 | -0.0003507
8171 | 2 | 4 | CC DChg | 03:55:00 | 68:00:42 | -0.1031 | 3.4017 | 0.404 | 0 | 0 | 0.404 | 32.8 | 0.0013747 | 2024-01-13 12:24:36 | -0.0003507
8172 | 2 | 4 | CC DChg | 03:55:30 | 68:01:12 | -0.1031 | 3.4017 | 0.4048 | 0 | 0 | 0.4048 | 32.87 | 0.0013776 | 2024-01-13 12:25:06 | -0.0003507
8173 | 2 | 4 | CC DChg | 03:56:00 | 68:01:42 | -0.1031 | 3.4017 | 0.4057 | 0 | 0 | 0.4057 | 32.94 | 0.0013805 | 2024-01-13 12:25:36 | -0.0003508
8174 | 2 | 4 | CC DChg | 03:56:30 | 68:02:12 | -0.1031 | 3.4017 | 0.4065 | 0 | 0 | 0.4065 | 33.01 | 0.0013835 | 2024-01-13 12:26:06 | -0.0003507
8175 | 2 | 4 | CC DChg | 03:57:00 | 68:02:42 | -0.1031 | 3.4017 | 0.4074 | 0 | 0 | 0.4074 | 33.08 | 0.0013864 | 2024-01-13 12:26:36 | -0.0003508
8176 | 2 | 4 | CC DChg | 03:57:30 | 68:03:12 | -0.1031 | 3.4017 | 0.4083 | 0 | 0 | 0.4083 | 33.15 | 0.0013893 | 2024-01-13 12:27:06 | -0.0003507
8177 | 2 | 4 | CC DChg | 03:58:00 | 68:03:42 | -0.1031 | 3.4017 | 0.4091 | 0 | 0 | 0.4091 | 33.22 | 0.0013922 | 2024-01-13 12:27:36 | -0.0003507
8178 | 2 | 4 | CC DChg | 03:58:30 | 68:04:12 | -0.1031 | 3.4017 | 0.41 | 0 | 0 | 0.41 | 33.29 | 0.0013952 | 2024-01-13 12:28:06 | -0.0003507
8179 | 2 | 4 | CC DChg | 03:59:00 | 68:04:42 | -0.1031 | 3.4017 | 0.4108 | 0 | 0 | 0.4108 | 33.36 | 0.0013981 | 2024-01-13 12:28:36 | -0.0003507
8180 | 2 | 4 | CC DChg | 03:59:30 | 68:05:12 | -0.1031 | 3.4017 | 0.4117 | 0 | 0 | 0.4117 | 33.43 | 0.001401 | 2024-01-13 12:29:06 | -0.0003507
8181 | 2 | 4 | CC DChg | 04:00:00 | 68:05:42 | -0.1031 | 3.4017 | 0.4126 | 0 | 0 | 0.4126 | 33.5 | 0.0014039 | 2024-01-13 12:29:36 | -0.0003508
8182 | 2 | 4 | CC DChg | 04:00:30 | 68:06:12 | -0.1031 | 3.4017 | 0.4134 | 0 | 0 | 0.4134 | 33.57 | 0.0014068 | 2024-01-13 12:30:06 | -0.0003508
8183 | 2 | 4 | CC DChg | 04:01:00 | 68:06:42 | -0.1031 | 3.4017 | 0.4143 | 0 | 0 | 0.4143 | 33.64 | 0.0014098 | 2024-01-13 12:30:36 | -0.0003507
8184 | 2 | 4 | CC DChg | 04:01:30 | 68:07:12 | -0.1031 | 3.4017 | 0.4151 | 0 | 0 | 0.4151 | 33.71 | 0.0014127 | 2024-01-13 12:31:06 | -0.0003508
8185 | 2 | 4 | CC DChg | 04:02:00 | 68:07:42 | -0.1031 | 3.4017 | 0.416 | 0 | 0 | 0.416 | 33.78 | 0.0014156 | 2024-01-13 12:31:36 | -0.0003508
8186 | 2 | 4 | CC DChg | 04:02:30 | 68:08:12 | -0.1031 | 3.4017 | 0.4169 | 0 | 0 | 0.4169 | 33.85 | 0.0014185 | 2024-01-13 12:32:06 | -0.0003508
8187 | 2 | 4 | CC DChg | 04:03:00 | 68:08:42 | -0.1031 | 3.4017 | 0.4177 | 0 | 0 | 0.4177 | 33.92 | 0.0014215 | 2024-01-13 12:32:36 | -0.0003508
8188 | 2 | 4 | CC DChg | 04:03:30 | 68:09:12 | -0.1031 | 3.4017 | 0.4186 | 0 | 0 | 0.4186 | 33.99 | 0.0014244 | 2024-01-13 12:33:06 | -0.0003508
8189 | 2 | 4 | CC DChg | 04:04:00 | 68:09:42 | -0.1031 | 3.4017 | 0.4194 | 0 | 0 | 0.4194 | 34.06 | 0.0014273 | 2024-01-13 12:33:36 | -0.0003508
8190 | 2 | 4 | CC DChg | 04:04:30 | 68:10:12 | -0.1031 | 3.4017 | 0.4203 | 0 | 0 | 0.4203 | 34.13 | 0.0014302 | 2024-01-13 12:34:06 | -0.0003508
8191 | 2 | 4 | CC DChg | 04:05:00 | 68:10:42 | -0.1031 | 3.4017 | 0.4212 | 0 | 0 | 0.4212 | 34.2 | 0.0014332 | 2024-01-13 12:34:36 | -0.0003508
8192 | 2 | 4 | CC DChg | 04:05:30 | 68:11:12 | -0.1031 | 3.4018 | 0.422 | 0 | 0 | 0.422 | 34.27 | 0.0014361 | 2024-01-13 12:35:06 | -0.0003508
8193 | 2 | 4 | CC DChg | 04:06:00 | 68:11:42 | -0.1031 | 3.4017 | 0.4229 | 0 | 0 | 0.4229 | 34.34 | 0.001439 | 2024-01-13 12:35:36 | -0.0003509
8194 | 2 | 4 | CC DChg | 04:06:30 | 68:12:12 | -0.1031 | 3.4016 | 0.4237 | 0 | 0 | 0.4237 | 34.41 | 0.0014419 | 2024-01-13 12:36:06 | -0.0003508
8195 | 2 | 4 | CC DChg | 04:07:00 | 68:12:42 | -0.1031 | 3.4016 | 0.4246 | 0 | 0 | 0.4246 | 34.48 | 0.0014448 | 2024-01-13 12:36:36 | -0.0003508
8196 | 2 | 4 | CC DChg | 04:07:30 | 68:13:12 | -0.1031 | 3.4017 | 0.4254 | 0 | 0 | 0.4254 | 34.55 | 0.0014478 | 2024-01-13 12:37:06 | -0.0003508
8197 | 2 | 4 | CC DChg | 04:08:00 | 68:13:42 | -0.1031 | 3.4017 | 0.4263 | 0 | 0 | 0.4263 | 34.62 | 0.0014507 | 2024-01-13 12:37:36 | -0.0003508
8198 | 2 | 4 | CC DChg | 04:08:30 | 68:14:12 | -0.1031 | 3.4017 | 0.4272 | 0 | 0 | 0.4272 | 34.69 | 0.0014536 | 2024-01-13 12:38:06 | -0.0003508
8199 | 2 | 4 | CC DChg | 04:09:00 | 68:14:42 | -0.1031 | 3.4017 | 0.428 | 0 | 0 | 0.428 | 34.76 | 0.0014565 | 2024-01-13 12:38:36 | -0.0003508
8200 | 2 | 4 | CC DChg | 04:09:30 | 68:15:12 | -0.1031 | 3.4017 | 0.4289 | 0 | 0 | 0.4289 | 34.83 | 0.0014595 | 2024-01-13 12:39:06 | -0.0003508
8201 | 2 | 4 | CC DChg | 04:10:00 | 68:15:42 | -0.1031 | 3.4016 | 0.4297 | 0 | 0 | 0.4297 | 34.9 | 0.0014624 | 2024-01-13 12:39:36 | -0.0003508
8202 | 2 | 4 | CC DChg | 04:10:30 | 68:16:12 | -0.1031 | 3.4017 | 0.4306 | 0 | 0 | 0.4306 | 34.97 | 0.0014653 | 2024-01-13 12:40:06 | -0.0003508
8203 | 2 | 4 | CC DChg | 04:11:00 | 68:16:42 | -0.1031 | 3.4017 | 0.4315 | 0 | 0 | 0.4315 | 35.04 | 0.0014682 | 2024-01-13 12:40:36 | -0.0003509
8204 | 2 | 4 | CC DChg | 04:11:30 | 68:17:12 | -0.1031 | 3.4016 | 0.4323 | 0 | 0 | 0.4323 | 35.11 | 0.0014712 | 2024-01-13 12:41:06 | -0.0003508
8205 | 2 | 4 | CC DChg | 04:12:00 | 68:17:42 | -0.1031 | 3.4016 | 0.4332 | 0 | 0 | 0.4332 | 35.18 | 0.0014741 | 2024-01-13 12:41:36 | -0.0003508
8206 | 2 | 4 | CC DChg | 04:12:30 | 68:18:12 | -0.1031 | 3.4016 | 0.434 | 0 | 0 | 0.434 | 35.25 | 0.001477 | 2024-01-13 12:42:06 | -0.0003508
8207 | 2 | 4 | CC DChg | 04:13:00 | 68:18:42 | -0.1031 | 3.4017 | 0.4349 | 0 | 0 | 0.4349 | 35.31 | 0.0014799 | 2024-01-13 12:42:36 | -0.0003508
8208 | 2 | 4 | CC DChg | 04:13:30 | 68:19:12 | -0.1031 | 3.4017 | 0.4358 | 0 | 0 | 0.4358 | 35.38 | 0.0014829 | 2024-01-13 12:43:06 | -0.0003508
8209 | 2 | 4 | CC DChg | 04:14:00 | 68:19:42 | -0.1031 | 3.4016 | 0.4366 | 0 | 0 | 0.4366 | 35.45 | 0.0014858 | 2024-01-13 12:43:36 | -0.0003508
8210 | 2 | 4 | CC DChg | 04:14:30 | 68:20:12 | -0.1031 | 3.4016 | 0.4375 | 0 | 0 | 0.4375 | 35.52 | 0.0014887 | 2024-01-13 12:44:06 | -0.0003508
8211 | 2 | 4 | CC DChg | 04:15:00 | 68:20:42 | -0.1031 | 3.4016 | 0.4383 | 0 | 0 | 0.4383 | 35.59 | 0.0014916 | 2024-01-13 12:44:36 | -0.0003508
8212 | 2 | 4 | CC DChg | 04:15:30 | 68:21:12 | -0.1031 | 3.4017 | 0.4392 | 0 | 0 | 0.4392 | 35.66 | 0.0014945 | 2024-01-13 12:45:06 | -0.0003508
8213 | 2 | 4 | CC DChg | 04:16:00 | 68:21:42 | -0.1031 | 3.4017 | 0.4401 | 0 | 0 | 0.4401 | 35.73 | 0.0014975 | 2024-01-13 12:45:36 | -0.0003508
8214 | 2 | 4 | CC DChg | 04:16:30 | 68:22:12 | -0.1031 | 3.4016 | 0.4409 | 0 | 0 | 0.4409 | 35.8 | 0.0015004 | 2024-01-13 12:46:06 | -0.0003508
8215 | 2 | 4 | CC DChg | 04:17:00 | 68:22:42 | -0.1031 | 3.4017 | 0.4418 | 0 | 0 | 0.4418 | 35.87 | 0.0015033 | 2024-01-13 12:46:36 | -0.0003508
8216 | 2 | 4 | CC DChg | 04:17:30 | 68:23:12 | -0.1031 | 3.4016 | 0.4426 | 0 | 0 | 0.4426 | 35.94 | 0.0015062 | 2024-01-13 12:47:06 | -0.0003508
8217 | 2 | 4 | CC DChg | 04:18:00 | 68:23:42 | -0.1031 | 3.4017 | 0.4435 | 0 | 0 | 0.4435 | 36.01 | 0.0015092 | 2024-01-13 12:47:36 | -0.0003508
8218 | 2 | 4 | CC DChg | 04:18:30 | 68:24:12 | -0.1031 | 3.4017 | 0.4444 | 0 | 0 | 0.4444 | 36.08 | 0.0015121 | 2024-01-13 12:48:06 | -0.0003508
8219 | 2 | 4 | CC DChg | 04:19:00 | 68:24:42 | -0.1031 | 3.4016 | 0.4452 | 0 | 0 | 0.4452 | 36.15 | 0.001515 | 2024-01-13 12:48:36 | -0.0003508
8220 | 2 | 4 | CC DChg | 04:19:30 | 68:25:12 | -0.1031 | 3.4016 | 0.4461 | 0 | 0 | 0.4461 | 36.22 | 0.0015179 | 2024-01-13 12:49:06 | -0.0003508
8221 | 2 | 4 | CC DChg | 04:20:00 | 68:25:42 | -0.1031 | 3.4017 | 0.4469 | 0 | 0 | 0.4469 | 36.29 | 0.0015209 | 2024-01-13 12:49:36 | -0.0003508
8222 | 2 | 4 | CC DChg | 04:20:30 | 68:26:12 | -0.1031 | 3.4017 | 0.4478 | 0 | 0 | 0.4478 | 36.36 | 0.0015238 | 2024-01-13 12:50:06 | -0.0003508
8223 | 2 | 4 | CC DChg | 04:21:00 | 68:26:42 | -0.1031 | 3.4017 | 0.4487 | 0 | 0 | 0.4487 | 36.43 | 0.0015267 | 2024-01-13 12:50:36 | -0.0003509
8224 | 2 | 4 | CC DChg | 04:21:30 | 68:27:12 | -0.1031 | 3.4016 | 0.4495 | 0 | 0 | 0.4495 | 36.5 | 0.0015296 | 2024-01-13 12:51:06 | -0.0003508
8225 | 2 | 4 | CC DChg | 04:22:00 | 68:27:42 | -0.1031 | 3.4017 | 0.4504 | 0 | 0 | 0.4504 | 36.57 | 0.0015325 | 2024-01-13 12:51:36 | -0.0003508
8226 | 2 | 4 | CC DChg | 04:22:30 | 68:28:12 | -0.1031 | 3.4017 | 0.4512 | 0 | 0 | 0.4512 | 36.64 | 0.0015355 | 2024-01-13 12:52:06 | -0.0003508
8227 | 2 | 4 | CC DChg | 04:23:00 | 68:28:42 | -0.1031 | 3.4017 | 0.4521 | 0 | 0 | 0.4521 | 36.71 | 0.0015384 | 2024-01-13 12:52:36 | -0.0003508
8228 | 2 | 4 | CC DChg | 04:23:30 | 68:29:12 | -0.1031 | 3.4017 | 0.453 | 0 | 0 | 0.453 | 36.78 | 0.0015413 | 2024-01-13 12:53:06 | -0.0003509
8229 | 2 | 4 | CC DChg | 04:24:00 | 68:29:42 | -0.1031 | 3.4016 | 0.4538 | 0 | 0 | 0.4538 | 36.85 | 0.0015442 | 2024-01-13 12:53:36 | -0.0003508
8230 | 2 | 4 | CC DChg | 04:24:30 | 68:30:12 | -0.1031 | 3.4016 | 0.4547 | 0 | 0 | 0.4547 | 36.92 | 0.0015472 | 2024-01-13 12:54:06 | -0.0003508
8231 | 2 | 4 | CC DChg | 04:25:00 | 68:30:42 | -0.1031 | 3.4017 | 0.4555 | 0 | 0 | 0.4555 | 36.99 | 0.0015501 | 2024-01-13 12:54:36 | -0.0003508
8232 | 2 | 4 | CC DChg | 04:25:30 | 68:31:12 | -0.1031 | 3.4016 | 0.4564 | 0 | 0 | 0.4564 | 37.06 | 0.001553 | 2024-01-13 12:55:06 | -0.0003508
8233 | 2 | 4 | CC DChg | 04:26:00 | 68:31:42 | -0.1031 | 3.4016 | 0.4572 | 0 | 0 | 0.4572 | 37.13 | 0.0015559 | 2024-01-13 12:55:36 | -0.0003508
8234 | 2 | 4 | CC DChg | 04:26:30 | 68:32:12 | -0.1031 | 3.4016 | 0.4581 | 0 | 0 | 0.4581 | 37.2 | 0.0015589 | 2024-01-13 12:56:06 | -0.0003508
8235 | 2 | 4 | CC DChg | 04:27:00 | 68:32:42 | -0.1031 | 3.4016 | 0.459 | 0 | 0 | 0.459 | 37.27 | 0.0015618 | 2024-01-13 12:56:36 | -0.0003508
8236 | 2 | 4 | CC DChg | 04:27:30 | 68:33:12 | -0.1031 | 3.4016 | 0.4598 | 0 | 0 | 0.4598 | 37.34 | 0.0015647 | 2024-01-13 12:57:06 | -0.0003508
8237 | 2 | 4 | CC DChg | 04:28:00 | 68:33:42 | -0.1031 | 3.4016 | 0.4607 | 0 | 0 | 0.4607 | 37.41 | 0.0015676 | 2024-01-13 12:57:36 | -0.0003508
8238 | 2 | 4 | CC DChg | 04:28:30 | 68:34:12 | -0.1031 | 3.4016 | 0.4615 | 0 | 0 | 0.4615 | 37.48 | 0.0015706 | 2024-01-13 12:58:06 | -0.0003508
8239 | 2 | 4 | CC DChg | 04:29:00 | 68:34:42 | -0.1031 | 3.4016 | 0.4624 | 0 | 0 | 0.4624 | 37.55 | 0.0015735 | 2024-01-13 12:58:36 | -0.0003508
8240 | 2 | 4 | CC DChg | 04:29:30 | 68:35:12 | -0.1031 | 3.4016 | 0.4633 | 0 | 0 | 0.4633 | 37.62 | 0.0015764 | 2024-01-13 12:59:06 | -0.0003508
8241 | 2 | 4 | CC DChg | 04:30:00 | 68:35:42 | -0.1031 | 3.4017 | 0.4641 | 0 | 0 | 0.4641 | 37.69 | 0.0015793 | 2024-01-13 12:59:36 | -0.0003509
8242 | 2 | 4 | CC DChg | 04:30:30 | 68:36:12 | -0.1031 | 3.4016 | 0.465 | 0 | 0 | 0.465 | 37.76 | 0.0015823 | 2024-01-13 13:00:06 | -0.0003508
8243 | 2 | 4 | CC DChg | 04:31:00 | 68:36:42 | -0.1031 | 3.4016 | 0.4658 | 0 | 0 | 0.4658 | 37.83 | 0.0015852 | 2024-01-13 13:00:36 | -0.0003508
8244 | 2 | 4 | CC DChg | 04:31:30 | 68:37:12 | -0.1031 | 3.4016 | 0.4667 | 0 | 0 | 0.4667 | 37.9 | 0.0015881 | 2024-01-13 13:01:06 | -0.0003508
8245 | 2 | 4 | CC DChg | 04:32:00 | 68:37:42 | -0.1031 | 3.4016 | 0.4676 | 0 | 0 | 0.4676 | 37.97 | 0.001591 | 2024-01-13 13:01:36 | -0.0003508
8246 | 2 | 4 | CC DChg | 04:32:30 | 68:38:12 | -0.1031 | 3.4016 | 0.4684 | 0 | 0 | 0.4684 | 38.04 | 0.0015939 | 2024-01-13 13:02:06 | -0.0003508
8247 | 2 | 4 | CC DChg | 04:33:00 | 68:38:42 | -0.1031 | 3.4017 | 0.4693 | 0 | 0 | 0.4693 | 38.11 | 0.0015969 | 2024-01-13 13:02:36 | -0.0003509
8248 | 2 | 4 | CC DChg | 04:33:30 | 68:39:12 | -0.1031 | 3.4016 | 0.4701 | 0 | 0 | 0.4701 | 38.18 | 0.0015998 | 2024-01-13 13:03:06 | -0.0003508
8249 | 2 | 4 | CC DChg | 04:34:00 | 68:39:42 | -0.1031 | 3.4016 | 0.471 | 0 | 0 | 0.471 | 38.25 | 0.0016027 | 2024-01-13 13:03:36 | -0.0003508
8250 | 2 | 4 | CC DChg | 04:34:30 | 68:40:12 | -0.1031 | 3.4016 | 0.4719 | 0 | 0 | 0.4719 | 38.32 | 0.0016056 | 2024-01-13 13:04:06 | -0.0003508
8251 | 2 | 4 | CC DChg | 04:35:00 | 68:40:42 | -0.1031 | 3.4016 | 0.4727 | 0 | 0 | 0.4727 | 38.39 | 0.0016086 | 2024-01-13 13:04:36 | -0.0003508
8252 | 2 | 4 | CC DChg | 04:35:30 | 68:41:12 | -0.1032 | 3.4015 | 0.4736 | 0 | 0 | 0.4736 | 38.46 | 0.0016115 | 2024-01-13 13:05:06 | -0.0003509
8253 | 2 | 4 | CC DChg | 04:36:00 | 68:41:42 | -0.1031 | 3.4016 | 0.4744 | 0 | 0 | 0.4744 | 38.53 | 0.0016144 | 2024-01-13 13:05:36 | -0.0003508
8254 | 2 | 4 | CC DChg | 04:36:30 | 68:42:12 | -0.1032 | 3.4016 | 0.4753 | 0 | 0 | 0.4753 | 38.59 | 0.0016173 | 2024-01-13 13:06:06 | -0.0003509
8255 | 2 | 4 | CC DChg | 04:37:00 | 68:42:42 | -0.1031 | 3.4016 | 0.4762 | 0 | 0 | 0.4762 | 38.66 | 0.0016203 | 2024-01-13 13:06:36 | -0.0003508
8256 | 2 | 4 | CC DChg | 04:37:30 | 68:43:12 | -0.1031 | 3.4016 | 0.477 | 0 | 0 | 0.477 | 38.73 | 0.0016232 | 2024-01-13 13:07:06 | -0.0003508
8257 | 2 | 4 | CC DChg | 04:38:00 | 68:43:42 | -0.1031 | 3.4015 | 0.4779 | 0 | 0 | 0.4779 | 38.8 | 0.0016261 | 2024-01-13 13:07:36 | -0.0003508
8258 | 2 | 4 | CC DChg | 04:38:30 | 68:44:12 | -0.1032 | 3.4016 | 0.4787 | 0 | 0 | 0.4787 | 38.87 | 0.001629 | 2024-01-13 13:08:06 | -0.0003509
8259 | 2 | 4 | CC DChg | 04:39:00 | 68:44:42 | -0.1032 | 3.4016 | 0.4796 | 0 | 0 | 0.4796 | 38.94 | 0.001632 | 2024-01-13 13:08:36 | -0.0003509
8260 | 2 | 4 | CC DChg | 04:39:30 | 68:45:12 | -0.1031 | 3.4016 | 0.4805 | 0 | 0 | 0.4805 | 39.01 | 0.0016349 | 2024-01-13 13:09:06 | -0.0003508
8261 | 2 | 4 | CC DChg | 04:40:00 | 68:45:42 | -0.1031 | 3.4016 | 0.4813 | 0 | 0 | 0.4813 | 39.08 | 0.0016378 | 2024-01-13 13:09:36 | -0.0003508
8262 | 2 | 4 | CC DChg | 04:40:30 | 68:46:12 | -0.1032 | 3.4015 | 0.4822 | 0 | 0 | 0.4822 | 39.15 | 0.0016407 | 2024-01-13 13:10:06 | -0.0003509
8263 | 2 | 4 | CC DChg | 04:41:00 | 68:46:42 | -0.1031 | 3.4015 | 0.483 | 0 | 0 | 0.483 | 39.22 | 0.0016436 | 2024-01-13 13:10:36 | -0.0003508
8264 | 2 | 4 | CC DChg | 04:41:30 | 68:47:12 | -0.1031 | 3.4015 | 0.4839 | 0 | 0 | 0.4839 | 39.29 | 0.0016466 | 2024-01-13 13:11:06 | -0.0003508
8265 | 2 | 4 | CC DChg | 04:42:00 | 68:47:42 | -0.1032 | 3.4015 | 0.4848 | 0 | 0 | 0.4848 | 39.36 | 0.0016495 | 2024-01-13 13:11:36 | -0.0003509
8266 | 2 | 4 | CC DChg | 04:42:30 | 68:48:12 | -0.1031 | 3.4016 | 0.4856 | 0 | 0 | 0.4856 | 39.43 | 0.0016524 | 2024-01-13 13:12:06 | -0.0003508
8267 | 2 | 4 | CC DChg | 04:43:00 | 68:48:42 | -0.1031 | 3.4015 | 0.4865 | 0 | 0 | 0.4865 | 39.5 | 0.0016553 | 2024-01-13 13:12:36 | -0.0003508
8268 | 2 | 4 | CC DChg | 04:43:30 | 68:49:12 | -0.1031 | 3.4015 | 0.4873 | 0 | 0 | 0.4873 | 39.57 | 0.0016583 | 2024-01-13 13:13:06 | -0.0003508
8269 | 2 | 4 | CC DChg | 04:44:00 | 68:49:42 | -0.1032 | 3.4016 | 0.4882 | 0 | 0 | 0.4882 | 39.64 | 0.0016612 | 2024-01-13 13:13:36 | -0.0003509
8270 | 2 | 4 | CC DChg | 04:44:30 | 68:50:12 | -0.1031 | 3.4014 | 0.489 | 0 | 0 | 0.489 | 39.71 | 0.0016641 | 2024-01-13 13:14:06 | -0.0003508
8271 | 2 | 4 | CC DChg | 04:45:00 | 68:50:42 | -0.1032 | 3.4016 | 0.4899 | 0 | 0 | 0.4899 | 39.78 | 0.001667 | 2024-01-13 13:14:36 | -0.0003509
8272 | 2 | 4 | CC DChg | 04:45:30 | 68:51:12 | -0.1031 | 3.4015 | 0.4908 | 0 | 0 | 0.4908 | 39.85 | 0.00167 | 2024-01-13 13:15:06 | -0.0003508
8273 | 2 | 4 | CC DChg | 04:46:00 | 68:51:42 | -0.1031 | 3.4015 | 0.4916 | 0 | 0 | 0.4916 | 39.92 | 0.0016729 | 2024-01-13 13:15:36 | -0.0003508
8274 | 2 | 4 | CC DChg | 04:46:30 | 68:52:12 | -0.1031 | 3.4016 | 0.4925 | 0 | 0 | 0.4925 | 39.99 | 0.0016758 | 2024-01-13 13:16:06 | -0.0003508
8275 | 2 | 4 | CC DChg | 04:47:00 | 68:52:42 | -0.1031 | 3.4015 | 0.4933 | 0 | 0 | 0.4933 | 40.06 | 0.0016787 | 2024-01-13 13:16:36 | -0.0003508
8276 | 2 | 4 | CC DChg | 04:47:30 | 68:53:12 | -0.1031 | 3.4015 | 0.4942 | 0 | 0 | 0.4942 | 40.13 | 0.0016817 | 2024-01-13 13:17:06 | -0.0003508
8277 | 2 | 4 | CC DChg | 04:48:00 | 68:53:42 | -0.1031 | 3.4015 | 0.4951 | 0 | 0 | 0.4951 | 40.2 | 0.0016846 | 2024-01-13 13:17:36 | -0.0003508
8278 | 2 | 4 | CC DChg | 04:48:30 | 68:54:12 | -0.1032 | 3.4015 | 0.4959 | 0 | 0 | 0.4959 | 40.27 | 0.0016875 | 2024-01-13 13:18:06 | -0.0003509
8279 | 2 | 4 | CC DChg | 04:49:00 | 68:54:42 | -0.1031 | 3.4015 | 0.4968 | 0 | 0 | 0.4968 | 40.34 | 0.0016904 | 2024-01-13 13:18:36 | -0.0003508
8280 | 2 | 4 | CC DChg | 04:49:30 | 68:55:12 | -0.1031 | 3.4015 | 0.4976 | 0 | 0 | 0.4976 | 40.41 | 0.0016933 | 2024-01-13 13:19:06 | -0.0003508
8281 | 2 | 4 | CC DChg | 04:50:00 | 68:55:42 | -0.1031 | 3.4015 | 0.4985 | 0 | 0 | 0.4985 | 40.48 | 0.0016963 | 2024-01-13 13:19:36 | -0.0003508
8282 | 2 | 4 | CC DChg | 04:50:30 | 68:56:12 | -0.1031 | 3.4015 | 0.4994 | 0 | 0 | 0.4994 | 40.55 | 0.0016992 | 2024-01-13 13:20:06 | -0.0003508
8283 | 2 | 4 | CC DChg | 04:51:00 | 68:56:42 | -0.1031 | 3.4015 | 0.5002 | 0 | 0 | 0.5002 | 40.62 | 0.0017021 | 2024-01-13 13:20:36 | -0.0003508
8284 | 2 | 4 | CC DChg | 04:51:30 | 68:57:12 | -0.1032 | 3.4014 | 0.5011 | 0 | 0 | 0.5011 | 40.69 | 0.001705 | 2024-01-13 13:21:06 | -0.0003509
8285 | 2 | 4 | CC DChg | 04:52:00 | 68:57:42 | -0.1031 | 3.4015 | 0.5019 | 0 | 0 | 0.5019 | 40.76 | 0.001708 | 2024-01-13 13:21:36 | -0.0003508
8286 | 2 | 4 | CC DChg | 04:52:30 | 68:58:12 | -0.1031 | 3.4015 | 0.5028 | 0 | 0 | 0.5028 | 40.83 | 0.0017109 | 2024-01-13 13:22:06 | -0.0003508
8287 | 2 | 4 | CC DChg | 04:53:00 | 68:58:42 | -0.1032 | 3.4015 | 0.5037 | 0 | 0 | 0.5037 | 40.9 | 0.0017138 | 2024-01-13 13:22:36 | -0.0003509
8288 | 2 | 4 | CC DChg | 04:53:30 | 68:59:12 | -0.1031 | 3.4015 | 0.5045 | 0 | 0 | 0.5045 | 40.97 | 0.0017167 | 2024-01-13 13:23:06 | -0.0003508
8289 | 2 | 4 | CC DChg | 04:54:00 | 68:59:42 | -0.1032 | 3.4015 | 0.5054 | 0 | 0 | 0.5054 | 41.04 | 0.0017197 | 2024-01-13 13:23:36 | -0.0003509
8290 | 2 | 4 | CC DChg | 04:54:30 | 69:00:12 | -0.1031 | 3.4015 | 0.5062 | 0 | 0 | 0.5062 | 41.11 | 0.0017226 | 2024-01-13 13:24:06 | -0.0003508
8291 | 2 | 4 | CC DChg | 04:55:00 | 69:00:42 | -0.1032 | 3.4014 | 0.5071 | 0 | 0 | 0.5071 | 41.18 | 0.0017255 | 2024-01-13 13:24:36 | -0.0003509
8292 | 2 | 4 | CC DChg | 04:55:30 | 69:01:12 | -0.1031 | 3.4015 | 0.508 | 0 | 0 | 0.508 | 41.25 | 0.0017284 | 2024-01-13 13:25:06 | -0.0003508
8293 | 2 | 4 | CC DChg | 04:56:00 | 69:01:42 | -0.1032 | 3.4014 | 0.5088 | 0 | 0 | 0.5088 | 41.32 | 0.0017314 | 2024-01-13 13:25:36 | -0.0003509
8294 | 2 | 4 | CC DChg | 04:56:30 | 69:02:12 | -0.1031 | 3.4014 | 0.5097 | 0 | 0 | 0.5097 | 41.39 | 0.0017343 | 2024-01-13 13:26:06 | -0.0003508
8295 | 2 | 4 | CC DChg | 04:57:00 | 69:02:42 | -0.1032 | 3.4015 | 0.5105 | 0 | 0 | 0.5105 | 41.46 | 0.0017372 | 2024-01-13 13:26:36 | -0.0003509
8296 | 2 | 4 | CC DChg | 04:57:30 | 69:03:12 | -0.1032 | 3.4014 | 0.5114 | 0 | 0 | 0.5114 | 41.53 | 0.0017401 | 2024-01-13 13:27:06 | -0.0003509
8297 | 2 | 4 | CC DChg | 04:58:00 | 69:03:42 | -0.1032 | 3.4014 | 0.5123 | 0 | 0 | 0.5123 | 41.6 | 0.0017431 | 2024-01-13 13:27:36 | -0.0003509
8298 | 2 | 4 | CC DChg | 04:58:30 | 69:04:12 | -0.1031 | 3.4015 | 0.5131 | 0 | 0 | 0.5131 | 41.67 | 0.001746 | 2024-01-13 13:28:06 | -0.0003508
8299 | 2 | 4 | CC DChg | 04:59:00 | 69:04:42 | -0.1031 | 3.4014 | 0.514 | 0 | 0 | 0.514 | 41.74 | 0.0017489 | 2024-01-13 13:28:36 | -0.0003508
8300 | 2 | 4 | CC DChg | 04:59:30 | 69:05:12 | -0.1031 | 3.4014 | 0.5148 | 0 | 0 | 0.5148 | 41.81 | 0.0017518 | 2024-01-13 13:29:06 | -0.0003508
8301 | 2 | 4 | CC DChg | 05:00:00 | 69:05:42 | -0.1032 | 3.4014 | 0.5157 | 0 | 0 | 0.5157 | 41.88 | 0.0017547 | 2024-01-13 13:29:36 | -0.0003509
8302 | 2 | 4 | CC DChg | 05:00:30 | 69:06:12 | -0.1032 | 3.4014 | 0.5166 | 0 | 0 | 0.5166 | 41.95 | 0.0017577 | 2024-01-13 13:30:06 | -0.0003509
8303 | 2 | 4 | CC DChg | 05:01:00 | 69:06:42 | -0.1031 | 3.4015 | 0.5174 | 0 | 0 | 0.5174 | 42.01 | 0.0017606 | 2024-01-13 13:30:36 | -0.0003508
8304 | 2 | 4 | CC DChg | 05:01:30 | 69:07:12 | -0.1031 | 3.4014 | 0.5183 | 0 | 0 | 0.5183 | 42.08 | 0.0017635 | 2024-01-13 13:31:06 | -0.0003508
8305 | 2 | 4 | CC DChg | 05:02:00 | 69:07:42 | -0.1032 | 3.4015 | 0.5191 | 0 | 0 | 0.5191 | 42.15 | 0.0017664 | 2024-01-13 13:31:36 | -0.0003509
8306 | 2 | 4 | CC DChg | 05:02:30 | 69:08:12 | -0.1032 | 3.4014 | 0.52 | 0 | 0 | 0.52 | 42.22 | 0.0017694 | 2024-01-13 13:32:06 | -0.0003509
8307 | 2 | 4 | CC DChg | 05:03:00 | 69:08:42 | -0.1032 | 3.4014 | 0.5209 | 0 | 0 | 0.5209 | 42.29 | 0.0017723 | 2024-01-13 13:32:36 | -0.0003509
8308 | 2 | 4 | CC DChg | 05:03:30 | 69:09:12 | -0.1032 | 3.4014 | 0.5217 | 0 | 0 | 0.5217 | 42.36 | 0.0017752 | 2024-01-13 13:33:06 | -0.0003509
8309 | 2 | 4 | CC DChg | 05:04:00 | 69:09:42 | -0.1032 | 3.4014 | 0.5226 | 0 | 0 | 0.5226 | 42.43 | 0.0017781 | 2024-01-13 13:33:36 | -0.0003509
8310 | 2 | 4 | CC DChg | 05:04:30 | 69:10:12 | -0.1032 | 3.4014 | 0.5234 | 0 | 0 | 0.5234 | 42.5 | 0.0017811 | 2024-01-13 13:34:06 | -0.0003509
8311 | 2 | 4 | CC DChg | 05:05:00 | 69:10:42 | -0.1032 | 3.4014 | 0.5243 | 0 | 0 | 0.5243 | 42.57 | 0.001784 | 2024-01-13 13:34:36 | -0.0003509
8312 | 2 | 4 | CC DChg | 05:05:30 | 69:11:12 | -0.1032 | 3.4014 | 0.5251 | 0 | 0 | 0.5251 | 42.64 | 0.0017869 | 2024-01-13 13:35:06 | -0.0003509
8313 | 2 | 4 | CC DChg | 05:06:00 | 69:11:42 | -0.1032 | 3.4014 | 0.526 | 0 | 0 | 0.526 | 42.71 | 0.0017898 | 2024-01-13 13:35:36 | -0.0003509
8314 | 2 | 4 | CC DChg | 05:06:30 | 69:12:12 | -0.1032 | 3.4014 | 0.5269 | 0 | 0 | 0.5269 | 42.78 | 0.0017928 | 2024-01-13 13:36:06 | -0.0003509
8315 | 2 | 4 | CC DChg | 05:07:00 | 69:12:42 | -0.1032 | 3.4015 | 0.5277 | 0 | 0 | 0.5277 | 42.85 | 0.0017957 | 2024-01-13 13:36:36 | -0.0003509
8316 | 2 | 4 | CC DChg | 05:07:30 | 69:13:12 | -0.1032 | 3.4013 | 0.5286 | 0 | 0 | 0.5286 | 42.92 | 0.0017986 | 2024-01-13 13:37:06 | -0.0003509
8317 | 2 | 4 | CC DChg | 05:08:00 | 69:13:42 | -0.1032 | 3.4014 | 0.5294 | 0 | 0 | 0.5294 | 42.99 | 0.0018015 | 2024-01-13 13:37:36 | -0.0003509
8318 | 2 | 4 | CC DChg | 05:08:30 | 69:14:12 | -0.1032 | 3.4013 | 0.5303 | 0 | 0 | 0.5303 | 43.06 | 0.0018045 | 2024-01-13 13:38:06 | -0.0003508
8319 | 2 | 4 | CC DChg | 05:09:00 | 69:14:42 | -0.1032 | 3.4014 | 0.5312 | 0 | 0 | 0.5312 | 43.13 | 0.0018074 | 2024-01-13 13:38:36 | -0.0003509
8320 | 2 | 4 | CC DChg | 05:09:30 | 69:15:12 | -0.1031 | 3.4013 | 0.532 | 0 | 0 | 0.532 | 43.2 | 0.0018103 | 2024-01-13 13:39:06 | -0.0003508
8321 | 2 | 4 | CC DChg | 05:10:00 | 69:15:42 | -0.1031 | 3.4014 | 0.5329 | 0 | 0 | 0.5329 | 43.27 | 0.0018132 | 2024-01-13 13:39:36 | -0.0003508
8322 | 2 | 4 | CC DChg | 05:10:30 | 69:16:12 | -0.1032 | 3.4014 | 0.5337 | 0 | 0 | 0.5337 | 43.34 | 0.0018161 | 2024-01-13 13:40:06 | -0.0003509
8323 | 2 | 4 | CC DChg | 05:11:00 | 69:16:42 | -0.1032 | 3.4013 | 0.5346 | 0 | 0 | 0.5346 | 43.41 | 0.0018191 | 2024-01-13 13:40:36 | -0.0003508
8324 | 2 | 4 | CC DChg | 05:11:30 | 69:17:12 | -0.1031 | 3.4014 | 0.5355 | 0 | 0 | 0.5355 | 43.48 | 0.001822 | 2024-01-13 13:41:06 | -0.0003508
8325 | 2 | 4 | CC DChg | 05:12:00 | 69:17:42 | -0.1032 | 3.4013 | 0.5363 | 0 | 0 | 0.5363 | 43.55 | 0.0018249 | 2024-01-13 13:41:36 | -0.0003509
8326 | 2 | 4 | CC DChg | 05:12:30 | 69:18:12 | -0.1032 | 3.4013 | 0.5372 | 0 | 0 | 0.5372 | 43.62 | 0.0018278 | 2024-01-13 13:42:06 | -0.0003508
8327 | 2 | 4 | CC DChg | 05:13:00 | 69:18:42 | -0.1031 | 3.4013 | 0.538 | 0 | 0 | 0.538 | 43.69 | 0.0018308 | 2024-01-13 13:42:36 | -0.0003508
8328 | 2 | 4 | CC DChg | 05:13:30 | 69:19:12 | -0.1032 | 3.4013 | 0.5389 | 0 | 0 | 0.5389 | 43.76 | 0.0018337 | 2024-01-13 13:43:06 | -0.0003509
8329 | 2 | 4 | CC DChg | 05:14:00 | 69:19:42 | -0.1031 | 3.4014 | 0.5398 | 0 | 0 | 0.5398 | 43.83 | 0.0018366 | 2024-01-13 13:43:36 | -0.0003508
8330 | 2 | 4 | CC DChg | 05:14:30 | 69:20:12 | -0.1031 | 3.4013 | 0.5406 | 0 | 0 | 0.5406 | 43.9 | 0.0018395 | 2024-01-13 13:44:06 | -0.0003508
8331 | 2 | 4 | CC DChg | 05:15:00 | 69:20:42 | -0.1032 | 3.4013 | 0.5415 | 0 | 0 | 0.5415 | 43.97 | 0.0018425 | 2024-01-13 13:44:36 | -0.0003509
8332 | 2 | 4 | CC DChg | 05:15:30 | 69:21:12 | -0.1032 | 3.4014 | 0.5423 | 0 | 0 | 0.5423 | 44.04 | 0.0018454 | 2024-01-13 13:45:06 | -0.0003509
8333 | 2 | 4 | CC DChg | 05:16:00 | 69:21:42 | -0.1031 | 3.4013 | 0.5432 | 0 | 0 | 0.5432 | 44.11 | 0.0018483 | 2024-01-13 13:45:36 | -0.0003508
8334 | 2 | 4 | CC DChg | 05:16:30 | 69:22:12 | -0.1031 | 3.4013 | 0.5441 | 0 | 0 | 0.5441 | 44.18 | 0.0018512 | 2024-01-13 13:46:06 | -0.0003508
8335 | 2 | 4 | CC DChg | 05:17:00 | 69:22:42 | -0.1032 | 3.4014 | 0.5449 | 0 | 0 | 0.5449 | 44.25 | 0.0018542 | 2024-01-13 13:46:36 | -0.0003509
8336 | 2 | 4 | CC DChg | 05:17:30 | 69:23:12 | -0.1032 | 3.4013 | 0.5458 | 0 | 0 | 0.5458 | 44.32 | 0.0018571 | 2024-01-13 13:47:06 | -0.0003508
8337 | 2 | 4 | CC DChg | 05:18:00 | 69:23:42 | -0.1032 | 3.4013 | 0.5466 | 0 | 0 | 0.5466 | 44.39 | 0.00186 | 2024-01-13 13:47:36 | -0.0003508
8338 | 2 | 4 | CC DChg | 05:18:30 | 69:24:12 | -0.1032 | 3.4013 | 0.5475 | 0 | 0 | 0.5475 | 44.46 | 0.0018629 | 2024-01-13 13:48:06 | -0.0003508
8339 | 2 | 4 | CC DChg | 05:19:00 | 69:24:42 | -0.1031 | 3.4013 | 0.5484 | 0 | 0 | 0.5484 | 44.53 | 0.0018658 | 2024-01-13 13:48:36 | -0.0003508
8340 | 2 | 4 | CC DChg | 05:19:30 | 69:25:12 | -0.1032 | 3.4013 | 0.5492 | 0 | 0 | 0.5492 | 44.6 | 0.0018688 | 2024-01-13 13:49:06 | -0.0003508
8341 | 2 | 4 | CC DChg | 05:20:00 | 69:25:42 | -0.1032 | 3.4012 | 0.5501 | 0 | 0 | 0.5501 | 44.67 | 0.0018717 | 2024-01-13 13:49:36 | -0.0003508
8342 | 2 | 4 | CC DChg | 05:20:30 | 69:26:12 | -0.1032 | 3.4013 | 0.5509 | 0 | 0 | 0.5509 | 44.74 | 0.0018746 | 2024-01-13 13:50:06 | -0.0003508
8343 | 2 | 4 | CC DChg | 05:21:00 | 69:26:42 | -0.1032 | 3.4013 | 0.5518 | 0 | 0 | 0.5518 | 44.81 | 0.0018775 | 2024-01-13 13:50:36 | -0.0003508
8344 | 2 | 4 | CC DChg | 05:21:30 | 69:27:12 | -0.1031 | 3.4013 | 0.5527 | 0 | 0 | 0.5527 | 44.88 | 0.0018805 | 2024-01-13 13:51:06 | -0.0003508
8345 | 2 | 4 | CC DChg | 05:22:00 | 69:27:42 | -0.1032 | 3.4013 | 0.5535 | 0 | 0 | 0.5535 | 44.95 | 0.0018834 | 2024-01-13 13:51:36 | -0.0003508
8346 | 2 | 4 | CC DChg | 05:22:30 | 69:28:12 | -0.1032 | 3.4013 | 0.5544 | 0 | 0 | 0.5544 | 45.02 | 0.0018863 | 2024-01-13 13:52:06 | -0.0003508
8347 | 2 | 4 | CC DChg | 05:23:00 | 69:28:42 | -0.1032 | 3.4013 | 0.5552 | 0 | 0 | 0.5552 | 45.09 | 0.0018892 | 2024-01-13 13:52:36 | -0.0003508
8348 | 2 | 4 | CC DChg | 05:23:30 | 69:29:12 | -0.1032 | 3.4013 | 0.5561 | 0 | 0 | 0.5561 | 45.16 | 0.0018922 | 2024-01-13 13:53:06 | -0.0003509
8349 | 2 | 4 | CC DChg | 05:24:00 | 69:29:42 | -0.1032 | 3.4013 | 0.557 | 0 | 0 | 0.557 | 45.23 | 0.0018951 | 2024-01-13 13:53:36 | -0.0003508
8350 | 2 | 4 | CC DChg | 05:24:30 | 69:30:12 | -0.1032 | 3.4013 | 0.5578 | 0 | 0 | 0.5578 | 45.3 | 0.001898 | 2024-01-13 13:54:06 | -0.0003509
8351 | 2 | 4 | CC DChg | 05:25:00 | 69:30:42 | -0.1032 | 3.4012 | 0.5587 | 0 | 0 | 0.5587 | 45.37 | 0.0019009 | 2024-01-13 13:54:36 | -0.0003508
8352 | 2 | 4 | CC DChg | 05:25:30 | 69:31:12 | -0.1032 | 3.4012 | 0.5595 | 0 | 0 | 0.5595 | 45.44 | 0.0019039 | 2024-01-13 13:55:06 | -0.0003508
8353 | 2 | 4 | CC DChg | 05:26:00 | 69:31:42 | -0.1032 | 3.4013 | 0.5604 | 0 | 0 | 0.5604 | 45.5 | 0.0019068 | 2024-01-13 13:55:36 | -0.0003508
8354 | 2 | 4 | CC DChg | 05:26:30 | 69:32:12 | -0.1032 | 3.4013 | 0.5613 | 0 | 0 | 0.5613 | 45.57 | 0.0019097 | 2024-01-13 13:56:06 | -0.0003508
8355 | 2 | 4 | CC DChg | 05:27:00 | 69:32:42 | -0.1032 | 3.4013 | 0.5621 | 0 | 0 | 0.5621 | 45.64 | 0.0019126 | 2024-01-13 13:56:36 | -0.0003508
8356 | 2 | 4 | CC DChg | 05:27:30 | 69:33:12 | -0.1032 | 3.4012 | 0.563 | 0 | 0 | 0.563 | 45.71 | 0.0019155 | 2024-01-13 13:57:06 | -0.0003509
8357 | 2 | 4 | CC DChg | 05:28:00 | 69:33:42 | -0.1031 | 3.4013 | 0.5638 | 0 | 0 | 0.5638 | 45.78 | 0.0019185 | 2024-01-13 13:57:36 | -0.0003508
8358 | 2 | 4 | CC DChg | 05:28:30 | 69:34:12 | -0.1032 | 3.4013 | 0.5647 | 0 | 0 | 0.5647 | 45.85 | 0.0019214 | 2024-01-13 13:58:06 | -0.0003509
8359 | 2 | 4 | CC DChg | 05:29:00 | 69:34:42 | -0.1032 | 3.4012 | 0.5655 | 0 | 0 | 0.5655 | 45.92 | 0.0019243 | 2024-01-13 13:58:36 | -0.0003508
8360 | 2 | 4 | CC DChg | 05:29:30 | 69:35:12 | -0.1032 | 3.4012 | 0.5664 | 0 | 0 | 0.5664 | 45.99 | 0.0019272 | 2024-01-13 13:59:06 | -0.0003509
8361 | 2 | 4 | CC DChg | 05:30:00 | 69:35:42 | -0.1032 | 3.4011 | 0.5673 | 0 | 0 | 0.5673 | 46.06 | 0.0019302 | 2024-01-13 13:59:36 | -0.0003509
8362 | 2 | 4 | CC DChg | 05:30:30 | 69:36:12 | -0.1032 | 3.4012 | 0.5681 | 0 | 0 | 0.5681 | 46.13 | 0.0019331 | 2024-01-13 14:00:06 | -0.0003508
8363 | 2 | 4 | CC DChg | 05:31:00 | 69:36:42 | -0.1032 | 3.4011 | 0.569 | 0 | 0 | 0.569 | 46.2 | 0.001936 | 2024-01-13 14:00:36 | -0.0003508
8364 | 2 | 4 | CC DChg | 05:31:30 | 69:37:12 | -0.1032 | 3.4012 | 0.5698 | 0 | 0 | 0.5698 | 46.27 | 0.0019389 | 2024-01-13 14:01:06 | -0.0003508
8365 | 2 | 4 | CC DChg | 05:32:00 | 69:37:42 | -0.1032 | 3.4011 | 0.5707 | 0 | 0 | 0.5707 | 46.34 | 0.0019419 | 2024-01-13 14:01:36 | -0.0003508
8366 | 2 | 4 | CC DChg | 05:32:30 | 69:38:12 | -0.1032 | 3.4012 | 0.5716 | 0 | 0 | 0.5716 | 46.41 | 0.0019448 | 2024-01-13 14:02:06 | -0.0003509
8367 | 2 | 4 | CC DChg | 05:33:00 | 69:38:42 | -0.1031 | 3.4012 | 0.5724 | 0 | 0 | 0.5724 | 46.48 | 0.0019477 | 2024-01-13 14:02:36 | -0.0003508
8368 | 2 | 4 | CC DChg | 05:33:30 | 69:39:12 | -0.1032 | 3.4012 | 0.5733 | 0 | 0 | 0.5733 | 46.55 | 0.0019506 | 2024-01-13 14:03:06 | -0.0003508
8369 | 2 | 4 | CC DChg | 05:34:00 | 69:39:42 | -0.1032 | 3.4012 | 0.5741 | 0 | 0 | 0.5741 | 46.62 | 0.0019536 | 2024-01-13 14:03:36 | -0.0003508
8370 | 2 | 4 | CC DChg | 05:34:30 | 69:40:12 | -0.1031 | 3.4011 | 0.575 | 0 | 0 | 0.575 | 46.69 | 0.0019565 | 2024-01-13 14:04:06 | -0.0003508
8371 | 2 | 4 | CC DChg | 05:35:00 | 69:40:42 | -0.1032 | 3.4012 | 0.5759 | 0 | 0 | 0.5759 | 46.76 | 0.0019594 | 2024-01-13 14:04:36 | -0.0003509
8372 | 2 | 4 | CC DChg | 05:35:30 | 69:41:12 | -0.1032 | 3.4012 | 0.5767 | 0 | 0 | 0.5767 | 46.83 | 0.0019623 | 2024-01-13 14:05:06 | -0.0003509
8373 | 2 | 4 | CC DChg | 05:36:00 | 69:41:42 | -0.1032 | 3.4012 | 0.5776 | 0 | 0 | 0.5776 | 46.9 | 0.0019653 | 2024-01-13 14:05:36 | -0.0003509
8374 | 2 | 4 | CC DChg | 05:36:30 | 69:42:12 | -0.1032 | 3.4012 | 0.5784 | 0 | 0 | 0.5784 | 46.97 | 0.0019682 | 2024-01-13 14:06:06 | -0.0003508
8375 | 2 | 4 | CC DChg | 05:37:00 | 69:42:42 | -0.1032 | 3.4011 | 0.5793 | 0 | 0 | 0.5793 | 47.04 | 0.0019711 | 2024-01-13 14:06:36 | -0.0003508
8376 | 2 | 4 | CC DChg | 05:37:30 | 69:43:12 | -0.1032 | 3.4012 | 0.5802 | 0 | 0 | 0.5802 | 47.11 | 0.001974 | 2024-01-13 14:07:06 | -0.0003508
8377 | 2 | 4 | CC DChg | 05:38:00 | 69:43:42 | -0.1032 | 3.4011 | 0.581 | 0 | 0 | 0.581 | 47.18 | 0.0019769 | 2024-01-13 14:07:36 | -0.0003508
8378 | 2 | 4 | CC DChg | 05:38:30 | 69:44:12 | -0.1032 | 3.4012 | 0.5819 | 0 | 0 | 0.5819 | 47.25 | 0.0019799 | 2024-01-13 14:08:06 | -0.0003508
8379 | 2 | 4 | CC DChg | 05:39:00 | 69:44:42 | -0.1032 | 3.4012 | 0.5827 | 0 | 0 | 0.5827 | 47.32 | 0.0019828 | 2024-01-13 14:08:36 | -0.0003508
8380 | 2 | 4 | CC DChg | 05:39:30 | 69:45:12 | -0.1032 | 3.4012 | 0.5836 | 0 | 0 | 0.5836 | 47.39 | 0.0019857 | 2024-01-13 14:09:06 | -0.0003508
8381 | 2 | 4 | CC DChg | 05:40:00 | 69:45:42 | -0.1032 | 3.4011 | 0.5845 | 0 | 0 | 0.5845 | 47.46 | 0.0019886 | 2024-01-13 14:09:36 | -0.0003509
8382 | 2 | 4 | CC DChg | 05:40:30 | 69:46:12 | -0.1032 | 3.4011 | 0.5853 | 0 | 0 | 0.5853 | 47.53 | 0.0019916 | 2024-01-13 14:10:06 | -0.0003509
8383 | 2 | 4 | CC DChg | 05:41:00 | 69:46:42 | -0.1032 | 3.4011 | 0.5862 | 0 | 0 | 0.5862 | 47.6 | 0.0019945 | 2024-01-13 14:10:36 | -0.0003508
8384 | 2 | 4 | CC DChg | 05:41:30 | 69:47:12 | -0.1032 | 3.4011 | 0.587 | 0 | 0 | 0.587 | 47.67 | 0.0019974 | 2024-01-13 14:11:06 | -0.0003508
8385 | 2 | 4 | CC DChg | 05:42:00 | 69:47:42 | -0.1032 | 3.4011 | 0.5879 | 0 | 0 | 0.5879 | 47.74 | 0.0020003 | 2024-01-13 14:11:36 | -0.0003509
8386 | 2 | 4 | CC DChg | 05:42:30 | 69:48:12 | -0.1032 | 3.4011 | 0.5888 | 0 | 0 | 0.5888 | 47.81 | 0.0020033 | 2024-01-13 14:12:06 | -0.0003508
8387 | 2 | 4 | CC DChg | 05:43:00 | 69:48:42 | -0.1032 | 3.4011 | 0.5896 | 0 | 0 | 0.5896 | 47.88 | 0.0020062 | 2024-01-13 14:12:36 | -0.0003509
8388 | 2 | 4 | CC DChg | 05:43:30 | 69:49:12 | -0.1031 | 3.4011 | 0.5905 | 0 | 0 | 0.5905 | 47.95 | 0.0020091 | 2024-01-13 14:13:06 | -0.0003508
8389 | 2 | 4 | CC DChg | 05:44:00 | 69:49:42 | -0.1032 | 3.401 | 0.5913 | 0 | 0 | 0.5913 | 48.02 | 0.002012 | 2024-01-13 14:13:36 | -0.0003508
8390 | 2 | 4 | CC DChg | 05:44:30 | 69:50:12 | -0.1032 | 3.4011 | 0.5922 | 0 | 0 | 0.5922 | 48.09 | 0.002015 | 2024-01-13 14:14:06 | -0.0003508
8391 | 2 | 4 | CC DChg | 05:45:00 | 69:50:42 | -0.1032 | 3.4011 | 0.5931 | 0 | 0 | 0.5931 | 48.16 | 0.0020179 | 2024-01-13 14:14:36 | -0.0003509
8392 | 2 | 4 | CC DChg | 05:45:30 | 69:51:12 | -0.1031 | 3.4011 | 0.5939 | 0 | 0 | 0.5939 | 48.23 | 0.0020208 | 2024-01-13 14:15:06 | -0.0003508
8393 | 2 | 4 | CC DChg | 05:46:00 | 69:51:42 | -0.1032 | 3.4011 | 0.5948 | 0 | 0 | 0.5948 | 48.3 | 0.0020237 | 2024-01-13 14:15:36 | -0.0003509
8394 | 2 | 4 | CC DChg | 05:46:30 | 69:52:12 | -0.1032 | 3.4011 | 0.5956 | 0 | 0 | 0.5956 | 48.37 | 0.0020266 | 2024-01-13 14:16:06 | -0.0003508
8395 | 2 | 4 | CC DChg | 05:47:00 | 69:52:42 | -0.1032 | 3.4011 | 0.5965 | 0 | 0 | 0.5965 | 48.44 | 0.0020296 | 2024-01-13 14:16:36 | -0.0003508
8396 | 2 | 4 | CC DChg | 05:47:30 | 69:53:12 | -0.1032 | 3.401 | 0.5974 | 0 | 0 | 0.5974 | 48.51 | 0.0020325 | 2024-01-13 14:17:06 | -0.0003508
8397 | 2 | 4 | CC DChg | 05:48:00 | 69:53:42 | -0.1032 | 3.401 | 0.5982 | 0 | 0 | 0.5982 | 48.58 | 0.0020354 | 2024-01-13 14:17:36 | -0.0003508
8398 | 2 | 4 | CC DChg | 05:48:30 | 69:54:12 | -0.1032 | 3.401 | 0.5991 | 0 | 0 | 0.5991 | 48.65 | 0.0020383 | 2024-01-13 14:18:06 | -0.0003508
8399 | 2 | 4 | CC DChg | 05:49:00 | 69:54:42 | -0.1032 | 3.401 | 0.5999 | 0 | 0 | 0.5999 | 48.72 | 0.0020413 | 2024-01-13 14:18:36 | -0.0003508
8400 | 2 | 4 | CC DChg | 05:49:30 | 69:55:12 | -0.1032 | 3.401 | 0.6008 | 0 | 0 | 0.6008 | 48.79 | 0.0020442 | 2024-01-13 14:19:06 | -0.0003509
8401 | 2 | 4 | CC DChg | 05:50:00 | 69:55:42 | -0.1032 | 3.401 | 0.6017 | 0 | 0 | 0.6017 | 48.86 | 0.0020471 | 2024-01-13 14:19:36 | -0.0003508
8402 | 2 | 4 | CC DChg | 05:50:30 | 69:56:12 | -0.1032 | 3.4011 | 0.6025 | 0 | 0 | 0.6025 | 48.93 | 0.00205 | 2024-01-13 14:20:06 | -0.0003509
8403 | 2 | 4 | CC DChg | 05:51:00 | 69:56:42 | -0.1032 | 3.401 | 0.6034 | 0 | 0 | 0.6034 | 48.99 | 0.002053 | 2024-01-13 14:20:36 | -0.0003508
8404 | 2 | 4 | CC DChg | 05:51:30 | 69:57:12 | -0.1031 | 3.401 | 0.6042 | 0 | 0 | 0.6042 | 49.06 | 0.0020559 | 2024-01-13 14:21:06 | -0.0003508
8405 | 2 | 4 | CC DChg | 05:52:00 | 69:57:42 | -0.1032 | 3.401 | 0.6051 | 0 | 0 | 0.6051 | 49.13 | 0.0020588 | 2024-01-13 14:21:36 | -0.0003508
8406 | 2 | 4 | CC DChg | 05:52:30 | 69:58:12 | -0.1032 | 3.401 | 0.606 | 0 | 0 | 0.606 | 49.2 | 0.0020617 | 2024-01-13 14:22:06 | -0.0003508
8407 | 2 | 4 | CC DChg | 05:53:00 | 69:58:42 | -0.1032 | 3.401 | 0.6068 | 0 | 0 | 0.6068 | 49.27 | 0.0020647 | 2024-01-13 14:22:36 | -0.0003509
8408 | 2 | 4 | CC DChg | 05:53:30 | 69:59:12 | -0.1032 | 3.4009 | 0.6077 | 0 | 0 | 0.6077 | 49.34 | 0.0020676 | 2024-01-13 14:23:06 | -0.0003509
8409 | 2 | 4 | CC DChg | 05:54:00 | 69:59:42 | -0.1032 | 3.401 | 0.6085 | 0 | 0 | 0.6085 | 49.41 | 0.0020705 | 2024-01-13 14:23:36 | -0.0003508
8410 | 2 | 4 | CC DChg | 05:54:30 | 70:00:12 | -0.1032 | 3.401 | 0.6094 | 0 | 0 | 0.6094 | 49.48 | 0.0020734 | 2024-01-13 14:24:06 | -0.0003508
8411 | 2 | 4 | CC DChg | 05:55:00 | 70:00:42 | -0.1032 | 3.401 | 0.6102 | 0 | 0 | 0.6102 | 49.55 | 0.0020763 | 2024-01-13 14:24:36 | -0.0003508
8412 | 2 | 4 | CC DChg | 05:55:30 | 70:01:12 | -0.1032 | 3.401 | 0.6111 | 0 | 0 | 0.6111 | 49.62 | 0.0020793 | 2024-01-13 14:25:06 | -0.0003508
8413 | 2 | 4 | CC DChg | 05:56:00 | 70:01:42 | -0.1032 | 3.401 | 0.612 | 0 | 0 | 0.612 | 49.69 | 0.0020822 | 2024-01-13 14:25:36 | -0.0003508
8414 | 2 | 4 | CC DChg | 05:56:30 | 70:02:12 | -0.1032 | 3.4009 | 0.6128 | 0 | 0 | 0.6128 | 49.76 | 0.0020851 | 2024-01-13 14:26:06 | -0.0003508
8415 | 2 | 4 | CC DChg | 05:57:00 | 70:02:42 | -0.1032 | 3.401 | 0.6137 | 0 | 0 | 0.6137 | 49.83 | 0.002088 | 2024-01-13 14:26:36 | -0.0003508
8416 | 2 | 4 | CC DChg | 05:57:30 | 70:03:12 | -0.1032 | 3.401 | 0.6145 | 0 | 0 | 0.6145 | 49.9 | 0.002091 | 2024-01-13 14:27:06 | -0.0003508
8417 | 2 | 4 | CC DChg | 05:58:00 | 70:03:42 | -0.1032 | 3.401 | 0.6154 | 0 | 0 | 0.6154 | 49.97 | 0.0020939 | 2024-01-13 14:27:36 | -0.0003508
8418 | 2 | 4 | CC DChg | 05:58:30 | 70:04:12 | -0.1032 | 3.4009 | 0.6163 | 0 | 0 | 0.6163 | 50.04 | 0.0020968 | 2024-01-13 14:28:06 | -0.0003509
8419 | 2 | 4 | CC DChg | 05:59:00 | 70:04:42 | -0.1032 | 3.401 | 0.6171 | 0 | 0 | 0.6171 | 50.11 | 0.0020997 | 2024-01-13 14:28:36 | -0.0003508
8420 | 2 | 4 | CC DChg | 05:59:30 | 70:05:12 | -0.1032 | 3.4009 | 0.618 | 0 | 0 | 0.618 | 50.18 | 0.0021027 | 2024-01-13 14:29:06 | -0.0003508
8421 | 2 | 4 | CC DChg | 06:00:00 | 70:05:42 | -0.1032 | 3.401 | 0.6188 | 0 | 0 | 0.6188 | 50.25 | 0.0021056 | 2024-01-13 14:29:36 | -0.0003509
8422 | 2 | 4 | CC DChg | 06:00:30 | 70:06:12 | -0.1032 | 3.4009 | 0.6197 | 0 | 0 | 0.6197 | 50.32 | 0.0021085 | 2024-01-13 14:30:06 | -0.0003508
8423 | 2 | 4 | CC DChg | 06:01:00 | 70:06:42 | -0.1032 | 3.401 | 0.6206 | 0 | 0 | 0.6206 | 50.39 | 0.0021114 | 2024-01-13 14:30:36 | -0.0003508
8424 | 2 | 4 | CC DChg | 06:01:30 | 70:07:12 | -0.1031 | 3.4009 | 0.6214 | 0 | 0 | 0.6214 | 50.46 | 0.0021144 | 2024-01-13 14:31:06 | -0.0003508
8425 | 2 | 4 | CC DChg | 06:02:00 | 70:07:42 | -0.1032 | 3.401 | 0.6223 | 0 | 0 | 0.6223 | 50.53 | 0.0021173 | 2024-01-13 14:31:36 | -0.0003508
8426 | 2 | 4 | CC DChg | 06:02:30 | 70:08:12 | -0.1032 | 3.401 | 0.6231 | 0 | 0 | 0.6231 | 50.6 | 0.0021202 | 2024-01-13 14:32:06 | -0.0003508
8427 | 2 | 4 | CC DChg | 06:03:00 | 70:08:42 | -0.1032 | 3.4009 | 0.624 | 0 | 0 | 0.624 | 50.67 | 0.0021231 | 2024-01-13 14:32:36 | -0.0003508
8428 | 2 | 4 | CC DChg | 06:03:30 | 70:09:12 | -0.1032 | 3.4009 | 0.6249 | 0 | 0 | 0.6249 | 50.74 | 0.002126 | 2024-01-13 14:33:06 | -0.0003508
8429 | 2 | 4 | CC DChg | 06:04:00 | 70:09:42 | -0.1032 | 3.4009 | 0.6257 | 0 | 0 | 0.6257 | 50.81 | 0.002129 | 2024-01-13 14:33:36 | -0.0003508
8430 | 2 | 4 | CC DChg | 06:04:30 | 70:10:12 | -0.1032 | 3.4009 | 0.6266 | 0 | 0 | 0.6266 | 50.88 | 0.0021319 | 2024-01-13 14:34:06 | -0.0003508
8431 | 2 | 4 | CC DChg | 06:05:00 | 70:10:42 | -0.1032 | 3.4009 | 0.6274 | 0 | 0 | 0.6274 | 50.95 | 0.0021348 | 2024-01-13 14:34:36 | -0.0003508
8432 | 2 | 4 | CC DChg | 06:05:30 | 70:11:12 | -0.1032 | 3.4009 | 0.6283 | 0 | 0 | 0.6283 | 51.02 | 0.0021377 | 2024-01-13 14:35:06 | -0.0003508
8433 | 2 | 4 | CC DChg | 06:06:00 | 70:11:42 | -0.1032 | 3.4009 | 0.6292 | 0 | 0 | 0.6292 | 51.09 | 0.0021407 | 2024-01-13 14:35:36 | -0.0003509
8434 | 2 | 4 | CC DChg | 06:06:30 | 70:12:12 | -0.1032 | 3.4008 | 0.63 | 0 | 0 | 0.63 | 51.16 | 0.0021436 | 2024-01-13 14:36:06 | -0.0003508
8435 | 2 | 4 | CC DChg | 06:07:00 | 70:12:42 | -0.1032 | 3.4009 | 0.6309 | 0 | 0 | 0.6309 | 51.23 | 0.0021465 | 2024-01-13 14:36:36 | -0.0003508
8436 | 2 | 4 | CC DChg | 06:07:30 | 70:13:12 | -0.1032 | 3.4009 | 0.6317 | 0 | 0 | 0.6317 | 51.3 | 0.0021494 | 2024-01-13 14:37:06 | -0.0003508
8437 | 2 | 4 | CC DChg | 06:08:00 | 70:13:42 | -0.1032 | 3.4009 | 0.6326 | 0 | 0 | 0.6326 | 51.37 | 0.0021524 | 2024-01-13 14:37:36 | -0.0003508
8438 | 2 | 4 | CC DChg | 06:08:30 | 70:14:12 | -0.1032 | 3.4008 | 0.6335 | 0 | 0 | 0.6335 | 51.44 | 0.0021553 | 2024-01-13 14:38:06 | -0.0003508
8439 | 2 | 4 | CC DChg | 06:09:00 | 70:14:42 | -0.1032 | 3.4008 | 0.6343 | 0 | 0 | 0.6343 | 51.51 | 0.0021582 | 2024-01-13 14:38:36 | -0.0003508
8440 | 2 | 4 | CC DChg | 06:09:30 | 70:15:12 | -0.1032 | 3.4008 | 0.6352 | 0 | 0 | 0.6352 | 51.58 | 0.0021611 | 2024-01-13 14:39:06 | -0.0003508
8441 | 2 | 4 | CC DChg | 06:10:00 | 70:15:42 | -0.1032 | 3.4009 | 0.636 | 0 | 0 | 0.636 | 51.65 | 0.0021641 | 2024-01-13 14:39:36 | -0.0003508
8442 | 2 | 4 | CC DChg | 06:10:30 | 70:16:12 | -0.1032 | 3.4008 | 0.6369 | 0 | 0 | 0.6369 | 51.72 | 0.002167 | 2024-01-13 14:40:06 | -0.0003508
8443 | 2 | 4 | CC DChg | 06:11:00 | 70:16:42 | -0.1032 | 3.4008 | 0.6378 | 0 | 0 | 0.6378 | 51.79 | 0.0021699 | 2024-01-13 14:40:36 | -0.0003508
8444 | 2 | 4 | CC DChg | 06:11:30 | 70:17:12 | -0.1032 | 3.4009 | 0.6386 | 0 | 0 | 0.6386 | 51.86 | 0.0021728 | 2024-01-13 14:41:06 | -0.0003508
8445 | 2 | 4 | CC DChg | 06:12:00 | 70:17:42 | -0.1032 | 3.4008 | 0.6395 | 0 | 0 | 0.6395 | 51.93 | 0.0021757 | 2024-01-13 14:41:36 | -0.0003508
8446 | 2 | 4 | CC DChg | 06:12:30 | 70:18:12 | -0.1032 | 3.4008 | 0.6403 | 0 | 0 | 0.6403 | 52 | 0.0021787 | 2024-01-13 14:42:06 | -0.0003509
8447 | 2 | 4 | CC DChg | 06:13:00 | 70:18:42 | -0.1032 | 3.4008 | 0.6412 | 0 | 0 | 0.6412 | 52.07 | 0.0021816 | 2024-01-13 14:42:36 | -0.0003509
8448 | 2 | 4 | CC DChg | 06:13:30 | 70:19:12 | -0.1032 | 3.4008 | 0.6421 | 0 | 0 | 0.6421 | 52.14 | 0.0021845 | 2024-01-13 14:43:06 | -0.0003508
8449 | 2 | 4 | CC DChg | 06:14:00 | 70:19:42 | -0.1032 | 3.4008 | 0.6429 | 0 | 0 | 0.6429 | 52.21 | 0.0021874 | 2024-01-13 14:43:36 | -0.0003508
8450 | 2 | 4 | CC DChg | 06:14:30 | 70:20:12 | -0.1032 | 3.4008 | 0.6438 | 0 | 0 | 0.6438 | 52.28 | 0.0021904 | 2024-01-13 14:44:06 | -0.0003508
8451 | 2 | 4 | CC DChg | 06:15:00 | 70:20:42 | -0.1032 | 3.4007 | 0.6446 | 0 | 0 | 0.6446 | 52.35 | 0.0021933 | 2024-01-13 14:44:36 | -0.0003508
8452 | 2 | 4 | CC DChg | 06:15:30 | 70:21:12 | -0.1032 | 3.4008 | 0.6455 | 0 | 0 | 0.6455 | 52.42 | 0.0021962 | 2024-01-13 14:45:06 | -0.0003508
8453 | 2 | 4 | CC DChg | 06:16:00 | 70:21:42 | -0.1032 | 3.4008 | 0.6464 | 0 | 0 | 0.6464 | 52.49 | 0.0021991 | 2024-01-13 14:45:36 | -0.0003508
8454 | 2 | 4 | CC DChg | 06:16:30 | 70:22:12 | -0.1032 | 3.4008 | 0.6472 | 0 | 0 | 0.6472 | 52.55 | 0.0022021 | 2024-01-13 14:46:06 | -0.0003509
8455 | 2 | 4 | CC DChg | 06:17:00 | 70:22:42 | -0.1032 | 3.4008 | 0.6481 | 0 | 0 | 0.6481 | 52.62 | 0.002205 | 2024-01-13 14:46:36 | -0.0003508
8456 | 2 | 4 | CC DChg | 06:17:30 | 70:23:12 | -0.1031 | 3.4008 | 0.6489 | 0 | 0 | 0.6489 | 52.69 | 0.0022079 | 2024-01-13 14:47:06 | -0.0003508
8457 | 2 | 4 | CC DChg | 06:18:00 | 70:23:42 | -0.1032 | 3.4007 | 0.6498 | 0 | 0 | 0.6498 | 52.76 | 0.0022108 | 2024-01-13 14:47:36 | -0.0003508
8458 | 2 | 4 | CC DChg | 06:18:30 | 70:24:12 | -0.1032 | 3.4007 | 0.6507 | 0 | 0 | 0.6507 | 52.83 | 0.0022138 | 2024-01-13 14:48:06 | -0.0003508
8459 | 2 | 4 | CC DChg | 06:19:00 | 70:24:42 | -0.1032 | 3.4007 | 0.6515 | 0 | 0 | 0.6515 | 52.9 | 0.0022167 | 2024-01-13 14:48:36 | -0.0003508
8460 | 2 | 4 | CC DChg | 06:19:30 | 70:25:12 | -0.1032 | 3.4007 | 0.6524 | 0 | 0 | 0.6524 | 52.97 | 0.0022196 | 2024-01-13 14:49:06 | -0.0003508
8461 | 2 | 4 | CC DChg | 06:20:00 | 70:25:42 | -0.1032 | 3.4007 | 0.6532 | 0 | 0 | 0.6532 | 53.04 | 0.0022225 | 2024-01-13 14:49:36 | -0.0003508
8462 | 2 | 4 | CC DChg | 06:20:30 | 70:26:12 | -0.1032 | 3.4007 | 0.6541 | 0 | 0 | 0.6541 | 53.11 | 0.0022254 | 2024-01-13 14:50:06 | -0.0003508
8463 | 2 | 4 | CC DChg | 06:21:00 | 70:26:42 | -0.1032 | 3.4007 | 0.655 | 0 | 0 | 0.655 | 53.18 | 0.0022284 | 2024-01-13 14:50:36 | -0.0003508
8464 | 2 | 4 | CC DChg | 06:21:30 | 70:27:12 | -0.1032 | 3.4007 | 0.6558 | 0 | 0 | 0.6558 | 53.25 | 0.0022313 | 2024-01-13 14:51:06 | -0.0003508
8465 | 2 | 4 | CC DChg | 06:22:00 | 70:27:42 | -0.1031 | 3.4007 | 0.6567 | 0 | 0 | 0.6567 | 53.32 | 0.0022342 | 2024-01-13 14:51:36 | -0.0003507
8466 | 2 | 4 | CC DChg | 06:22:30 | 70:28:12 | -0.1032 | 3.4007 | 0.6575 | 0 | 0 | 0.6575 | 53.39 | 0.0022371 | 2024-01-13 14:52:06 | -0.0003508
8467 | 2 | 4 | CC DChg | 06:23:00 | 70:28:42 | -0.1032 | 3.4006 | 0.6584 | 0 | 0 | 0.6584 | 53.46 | 0.0022401 | 2024-01-13 14:52:36 | -0.0003508
8468 | 2 | 4 | CC DChg | 06:23:30 | 70:29:12 | -0.1032 | 3.4006 | 0.6592 | 0 | 0 | 0.6592 | 53.53 | 0.002243 | 2024-01-13 14:53:06 | -0.0003508
8469 | 2 | 4 | CC DChg | 06:24:00 | 70:29:42 | -0.1032 | 3.4006 | 0.6601 | 0 | 0 | 0.6601 | 53.6 | 0.0022459 | 2024-01-13 14:53:36 | -0.0003508
8470 | 2 | 4 | CC DChg | 06:24:30 | 70:30:12 | -0.1032 | 3.4007 | 0.661 | 0 | 0 | 0.661 | 53.67 | 0.0022488 | 2024-01-13 14:54:06 | -0.0003508
8471 | 2 | 4 | CC DChg | 06:25:00 | 70:30:42 | -0.1032 | 3.4007 | 0.6618 | 0 | 0 | 0.6618 | 53.74 | 0.0022518 | 2024-01-13 14:54:36 | -0.0003508
8472 | 2 | 4 | CC DChg | 06:25:30 | 70:31:12 | -0.1032 | 3.4006 | 0.6627 | 0 | 0 | 0.6627 | 53.81 | 0.0022547 | 2024-01-13 14:55:06 | -0.0003508
8473 | 2 | 4 | CC DChg | 06:26:00 | 70:31:42 | -0.1032 | 3.4006 | 0.6635 | 0 | 0 | 0.6635 | 53.88 | 0.0022576 | 2024-01-13 14:55:36 | -0.0003508
8474 | 2 | 4 | CC DChg | 06:26:30 | 70:32:12 | -0.1032 | 3.4006 | 0.6644 | 0 | 0 | 0.6644 | 53.95 | 0.0022605 | 2024-01-13 14:56:06 | -0.0003508
8475 | 2 | 4 | CC DChg | 06:27:00 | 70:32:42 | -0.1032 | 3.4007 | 0.6653 | 0 | 0 | 0.6653 | 54.02 | 0.0022634 | 2024-01-13 14:56:36 | -0.0003508
8476 | 2 | 4 | CC DChg | 06:27:30 | 70:33:12 | -0.1032 | 3.4007 | 0.6661 | 0 | 0 | 0.6661 | 54.09 | 0.0022664 | 2024-01-13 14:57:06 | -0.0003508
8477 | 2 | 4 | CC DChg | 06:28:00 | 70:33:42 | -0.1032 | 3.4007 | 0.667 | 0 | 0 | 0.667 | 54.16 | 0.0022693 | 2024-01-13 14:57:36 | -0.0003508
8478 | 2 | 4 | CC DChg | 06:28:30 | 70:34:12 | -0.1032 | 3.4006 | 0.6678 | 0 | 0 | 0.6678 | 54.23 | 0.0022722 | 2024-01-13 14:58:06 | -0.0003508
8479 | 2 | 4 | CC DChg | 06:29:00 | 70:34:42 | -0.1032 | 3.4006 | 0.6687 | 0 | 0 | 0.6687 | 54.3 | 0.0022751 | 2024-01-13 14:58:36 | -0.0003508
8480 | 2 | 4 | CC DChg | 06:29:30 | 70:35:12 | -0.1032 | 3.4006 | 0.6696 | 0 | 0 | 0.6696 | 54.37 | 0.0022781 | 2024-01-13 14:59:06 | -0.0003508
8481 | 2 | 4 | CC DChg | 06:30:00 | 70:35:42 | -0.1032 | 3.4005 | 0.6704 | 0 | 0 | 0.6704 | 54.44 | 0.002281 | 2024-01-13 14:59:36 | -0.0003508
8482 | 2 | 4 | CC DChg | 06:30:30 | 70:36:12 | -0.1032 | 3.4005 | 0.6713 | 0 | 0 | 0.6713 | 54.51 | 0.0022839 | 2024-01-13 15:00:06 | -0.0003508
8483 | 2 | 4 | CC DChg | 06:31:00 | 70:36:42 | -0.1032 | 3.4006 | 0.6721 | 0 | 0 | 0.6721 | 54.58 | 0.0022868 | 2024-01-13 15:00:36 | -0.0003508
8484 | 2 | 4 | CC DChg | 06:31:30 | 70:37:12 | -0.1031 | 3.4005 | 0.673 | 0 | 0 | 0.673 | 54.65 | 0.0022898 | 2024-01-13 15:01:06 | -0.0003507
8485 | 2 | 4 | CC DChg | 06:32:00 | 70:37:42 | -0.1032 | 3.4006 | 0.6739 | 0 | 0 | 0.6739 | 54.72 | 0.0022927 | 2024-01-13 15:01:36 | -0.0003508
8486 | 2 | 4 | CC DChg | 06:32:30 | 70:38:12 | -0.1032 | 3.4005 | 0.6747 | 0 | 0 | 0.6747 | 54.79 | 0.0022956 | 2024-01-13 15:02:06 | -0.0003508
8487 | 2 | 4 | CC DChg | 06:33:00 | 70:38:42 | -0.1032 | 3.4005 | 0.6756 | 0 | 0 | 0.6756 | 54.86 | 0.0022985 | 2024-01-13 15:02:36 | -0.0003508
8488 | 2 | 4 | CC DChg | 06:33:30 | 70:39:12 | -0.1032 | 3.4005 | 0.6764 | 0 | 0 | 0.6764 | 54.93 | 0.0023015 | 2024-01-13 15:03:06 | -0.0003508
8489 | 2 | 4 | CC DChg | 06:34:00 | 70:39:42 | -0.1032 | 3.4005 | 0.6773 | 0 | 0 | 0.6773 | 55 | 0.0023044 | 2024-01-13 15:03:36 | -0.0003508
8490 | 2 | 4 | CC DChg | 06:34:30 | 70:40:12 | -0.1032 | 3.4006 | 0.6782 | 0 | 0 | 0.6782 | 55.07 | 0.0023073 | 2024-01-13 15:04:06 | -0.0003508
8491 | 2 | 4 | CC DChg | 06:35:00 | 70:40:42 | -0.1032 | 3.4005 | 0.679 | 0 | 0 | 0.679 | 55.14 | 0.0023102 | 2024-01-13 15:04:36 | -0.0003508
8492 | 2 | 4 | CC DChg | 06:35:30 | 70:41:12 | -0.1032 | 3.4005 | 0.6799 | 0 | 0 | 0.6799 | 55.21 | 0.0023131 | 2024-01-13 15:05:06 | -0.0003508
8493 | 2 | 4 | CC DChg | 06:36:00 | 70:41:42 | -0.1031 | 3.4005 | 0.6807 | 0 | 0 | 0.6807 | 55.28 | 0.0023161 | 2024-01-13 15:05:36 | -0.0003507
8494 | 2 | 4 | CC DChg | 06:36:30 | 70:42:12 | -0.1031 | 3.4004 | 0.6816 | 0 | 0 | 0.6816 | 55.35 | 0.002319 | 2024-01-13 15:06:06 | -0.0003507
8495 | 2 | 4 | CC DChg | 06:37:00 | 70:42:42 | -0.1031 | 3.4004 | 0.6825 | 0 | 0 | 0.6825 | 55.42 | 0.0023219 | 2024-01-13 15:06:36 | -0.0003507
8496 | 2 | 4 | CC DChg | 06:37:30 | 70:43:12 | -0.1031 | 3.4004 | 0.6833 | 0 | 0 | 0.6833 | 55.49 | 0.0023248 | 2024-01-13 15:07:06 | -0.0003507
8497 | 2 | 4 | CC DChg | 06:38:00 | 70:43:42 | -0.1032 | 3.4004 | 0.6842 | 0 | 0 | 0.6842 | 55.56 | 0.0023278 | 2024-01-13 15:07:36 | -0.0003508
8498 | 2 | 4 | CC DChg | 06:38:30 | 70:44:12 | -0.1032 | 3.4004 | 0.685 | 0 | 0 | 0.685 | 55.63 | 0.0023307 | 2024-01-13 15:08:06 | -0.0003508
8499 | 2 | 4 | CC DChg | 06:39:00 | 70:44:42 | -0.1032 | 3.4004 | 0.6859 | 0 | 0 | 0.6859 | 55.7 | 0.0023336 | 2024-01-13 15:08:36 | -0.0003508
8500 | 2 | 4 | CC DChg | 06:39:30 | 70:45:12 | -0.1031 | 3.4004 | 0.6868 | 0 | 0 | 0.6868 | 55.77 | 0.0023365 | 2024-01-13 15:09:06 | -0.0003507
8501 | 2 | 4 | CC DChg | 06:40:00 | 70:45:42 | -0.1032 | 3.4004 | 0.6876 | 0 | 0 | 0.6876 | 55.84 | 0.0023394 | 2024-01-13 15:09:36 | -0.0003508
8502 | 2 | 4 | CC DChg | 06:40:30 | 70:46:12 | -0.1032 | 3.4004 | 0.6885 | 0 | 0 | 0.6885 | 55.91 | 0.0023424 | 2024-01-13 15:10:06 | -0.0003508
8503 | 2 | 4 | CC DChg | 06:41:00 | 70:46:42 | -0.1032 | 3.4003 | 0.6893 | 0 | 0 | 0.6893 | 55.98 | 0.0023453 | 2024-01-13 15:10:36 | -0.0003507
8504 | 2 | 4 | CC DChg | 06:41:30 | 70:47:12 | -0.1031 | 3.4004 | 0.6902 | 0 | 0 | 0.6902 | 56.04 | 0.0023482 | 2024-01-13 15:11:06 | -0.0003507
8505 | 2 | 4 | CC DChg | 06:42:00 | 70:47:42 | -0.1032 | 3.4004 | 0.6911 | 0 | 0 | 0.6911 | 56.11 | 0.0023511 | 2024-01-13 15:11:36 | -0.0003508
8506 | 2 | 4 | CC DChg | 06:42:30 | 70:48:12 | -0.1031 | 3.4004 | 0.6919 | 0 | 0 | 0.6919 | 56.18 | 0.0023541 | 2024-01-13 15:12:06 | -0.0003507
8507 | 2 | 4 | CC DChg | 06:43:00 | 70:48:42 | -0.1031 | 3.4004 | 0.6928 | 0 | 0 | 0.6928 | 56.25 | 0.002357 | 2024-01-13 15:12:36 | -0.0003507
8508 | 2 | 4 | CC DChg | 06:43:30 | 70:49:12 | -0.1031 | 3.4003 | 0.6936 | 0 | 0 | 0.6936 | 56.32 | 0.0023599 | 2024-01-13 15:13:06 | -0.0003507
8509 | 2 | 4 | CC DChg | 06:44:00 | 70:49:42 | -0.1031 | 3.4003 | 0.6945 | 0 | 0 | 0.6945 | 56.39 | 0.0023628 | 2024-01-13 15:13:36 | -0.0003507
8510 | 2 | 4 | CC DChg | 06:44:30 | 70:50:12 | -0.1031 | 3.4004 | 0.6954 | 0 | 0 | 0.6954 | 56.46 | 0.0023658 | 2024-01-13 15:14:06 | -0.0003507
8511 | 2 | 4 | CC DChg | 06:45:00 | 70:50:42 | -0.1031 | 3.4004 | 0.6962 | 0 | 0 | 0.6962 | 56.53 | 0.0023687 | 2024-01-13 15:14:36 | -0.0003507
8512 | 2 | 4 | CC DChg | 06:45:30 | 70:51:12 | -0.1032 | 3.4004 | 0.6971 | 0 | 0 | 0.6971 | 56.6 | 0.0023716 | 2024-01-13 15:15:06 | -0.0003508
8513 | 2 | 4 | CC DChg | 06:46:00 | 70:51:42 | -0.1031 | 3.4003 | 0.6979 | 0 | 0 | 0.6979 | 56.67 | 0.0023745 | 2024-01-13 15:15:36 | -0.0003507
8514 | 2 | 4 | CC DChg | 06:46:30 | 70:52:12 | -0.1032 | 3.4003 | 0.6988 | 0 | 0 | 0.6988 | 56.74 | 0.0023774 | 2024-01-13 15:16:06 | -0.0003507
8515 | 2 | 4 | CC DChg | 06:47:00 | 70:52:42 | -0.1031 | 3.4003 | 0.6996 | 0 | 0 | 0.6996 | 56.81 | 0.0023804 | 2024-01-13 15:16:36 | -0.0003507
8516 | 2 | 4 | CC DChg | 06:47:30 | 70:53:12 | -0.1032 | 3.4003 | 0.7005 | 0 | 0 | 0.7005 | 56.88 | 0.0023833 | 2024-01-13 15:17:06 | -0.0003508
8517 | 2 | 4 | CC DChg | 06:48:00 | 70:53:42 | -0.1032 | 3.4003 | 0.7014 | 0 | 0 | 0.7014 | 56.95 | 0.0023862 | 2024-01-13 15:17:36 | -0.0003507
8518 | 2 | 4 | CC DChg | 06:48:30 | 70:54:12 | -0.1031 | 3.4002 | 0.7022 | 0 | 0 | 0.7022 | 57.02 | 0.0023891 | 2024-01-13 15:18:06 | -0.0003507
8519 | 2 | 4 | CC DChg | 06:49:00 | 70:54:42 | -0.1031 | 3.4002 | 0.7031 | 0 | 0 | 0.7031 | 57.09 | 0.0023921 | 2024-01-13 15:18:36 | -0.0003507
8520 | 2 | 4 | CC DChg | 06:49:30 | 70:55:12 | -0.1031 | 3.4002 | 0.7039 | 0 | 0 | 0.7039 | 57.16 | 0.002395 | 2024-01-13 15:19:06 | -0.0003507
8521 | 2 | 4 | CC DChg | 06:50:00 | 70:55:42 | -0.1032 | 3.4003 | 0.7048 | 0 | 0 | 0.7048 | 57.23 | 0.0023979 | 2024-01-13 15:19:36 | -0.0003507
8522 | 2 | 4 | CC DChg | 06:50:30 | 70:56:12 | -0.1031 | 3.4002 | 0.7057 | 0 | 0 | 0.7057 | 57.3 | 0.0024008 | 2024-01-13 15:20:06 | -0.0003507
8523 | 2 | 4 | CC DChg | 06:51:00 | 70:56:42 | -0.1032 | 3.4003 | 0.7065 | 0 | 0 | 0.7065 | 57.37 | 0.0024037 | 2024-01-13 15:20:36 | -0.0003507
8524 | 2 | 4 | CC DChg | 06:51:30 | 70:57:12 | -0.1032 | 3.4003 | 0.7074 | 0 | 0 | 0.7074 | 57.44 | 0.0024067 | 2024-01-13 15:21:06 | -0.0003507
8525 | 2 | 4 | CC DChg | 06:52:00 | 70:57:42 | -0.1031 | 3.4002 | 0.7082 | 0 | 0 | 0.7082 | 57.51 | 0.0024096 | 2024-01-13 15:21:36 | -0.0003507
8526 | 2 | 4 | CC DChg | 06:52:30 | 70:58:12 | -0.1031 | 3.4003 | 0.7091 | 0 | 0 | 0.7091 | 57.58 | 0.0024125 | 2024-01-13 15:22:06 | -0.0003507
8527 | 2 | 4 | CC DChg | 06:53:00 | 70:58:42 | -0.1031 | 3.4002 | 0.71 | 0 | 0 | 0.71 | 57.65 | 0.0024154 | 2024-01-13 15:22:36 | -0.0003507
8528 | 2 | 4 | CC DChg | 06:53:30 | 70:59:12 | -0.1032 | 3.4002 | 0.7108 | 0 | 0 | 0.7108 | 57.72 | 0.0024184 | 2024-01-13 15:23:06 | -0.0003507
8529 | 2 | 4 | CC DChg | 06:54:00 | 70:59:42 | -0.1031 | 3.4003 | 0.7117 | 0 | 0 | 0.7117 | 57.79 | 0.0024213 | 2024-01-13 15:23:36 | -0.0003507
8530 | 2 | 4 | CC DChg | 06:54:30 | 71:00:12 | -0.1032 | 3.4002 | 0.7125 | 0 | 0 | 0.7125 | 57.86 | 0.0024242 | 2024-01-13 15:24:06 | -0.0003507
8531 | 2 | 4 | CC DChg | 06:55:00 | 71:00:42 | -0.1031 | 3.4003 | 0.7134 | 0 | 0 | 0.7134 | 57.93 | 0.0024271 | 2024-01-13 15:24:36 | -0.0003506
8532 | 2 | 4 | CC DChg | 06:55:30 | 71:01:12 | -0.1031 | 3.4002 | 0.7143 | 0 | 0 | 0.7143 | 58 | 0.0024301 | 2024-01-13 15:25:06 | -0.0003507
8533 | 2 | 4 | CC DChg | 06:56:00 | 71:01:42 | -0.1031 | 3.4002 | 0.7151 | 0 | 0 | 0.7151 | 58.07 | 0.002433 | 2024-01-13 15:25:36 | -0.0003507
8534 | 2 | 4 | CC DChg | 06:56:30 | 71:02:12 | -0.1031 | 3.4001 | 0.716 | 0 | 0 | 0.716 | 58.14 | 0.0024359 | 2024-01-13 15:26:06 | -0.0003507
8535 | 2 | 4 | CC DChg | 06:57:00 | 71:02:42 | -0.1031 | 3.4002 | 0.7168 | 0 | 0 | 0.7168 | 58.21 | 0.0024388 | 2024-01-13 15:26:36 | -0.0003507
8536 | 2 | 4 | CC DChg | 06:57:30 | 71:03:12 | -0.1031 | 3.4002 | 0.7177 | 0 | 0 | 0.7177 | 58.28 | 0.0024417 | 2024-01-13 15:27:06 | -0.0003507
8537 | 2 | 4 | CC DChg | 06:58:00 | 71:03:42 | -0.1031 | 3.4002 | 0.7186 | 0 | 0 | 0.7186 | 58.35 | 0.0024447 | 2024-01-13 15:27:36 | -0.0003507
8538 | 2 | 4 | CC DChg | 06:58:30 | 71:04:12 | -0.1031 | 3.4002 | 0.7194 | 0 | 0 | 0.7194 | 58.42 | 0.0024476 | 2024-01-13 15:28:06 | -0.0003507
8539 | 2 | 4 | CC DChg | 06:59:00 | 71:04:42 | -0.1032 | 3.4002 | 0.7203 | 0 | 0 | 0.7203 | 58.49 | 0.0024505 | 2024-01-13 15:28:36 | -0.0003507
8540 | 2 | 4 | CC DChg | 06:59:30 | 71:05:12 | -0.1031 | 3.4002 | 0.7211 | 0 | 0 | 0.7211 | 58.56 | 0.0024534 | 2024-01-13 15:29:06 | -0.0003507
8541 | 2 | 4 | CC DChg | 07:00:00 | 71:05:42 | -0.1031 | 3.4001 | 0.722 | 0 | 0 | 0.722 | 58.63 | 0.0024564 | 2024-01-13 15:29:36 | -0.0003507
8542 | 2 | 4 | CC DChg | 07:00:30 | 71:06:12 | -0.1032 | 3.4001 | 0.7229 | 0 | 0 | 0.7229 | 58.7 | 0.0024593 | 2024-01-13 15:30:06 | -0.0003507
8543 | 2 | 4 | CC DChg | 07:01:00 | 71:06:42 | -0.1032 | 3.4001 | 0.7237 | 0 | 0 | 0.7237 | 58.77 | 0.0024622 | 2024-01-13 15:30:36 | -0.0003507
8544 | 2 | 4 | CC DChg | 07:01:30 | 71:07:12 | -0.1031 | 3.4001 | 0.7246 | 0 | 0 | 0.7246 | 58.84 | 0.0024651 | 2024-01-13 15:31:06 | -0.0003507
8545 | 2 | 4 | CC DChg | 07:02:00 | 71:07:42 | -0.1032 | 3.4002 | 0.7254 | 0 | 0 | 0.7254 | 58.91 | 0.002468 | 2024-01-13 15:31:36 | -0.0003507
8546 | 2 | 4 | CC DChg | 07:02:30 | 71:08:12 | -0.1031 | 3.4001 | 0.7263 | 0 | 0 | 0.7263 | 58.98 | 0.002471 | 2024-01-13 15:32:06 | -0.0003507
8547 | 2 | 4 | CC DChg | 07:03:00 | 71:08:42 | -0.1032 | 3.4001 | 0.7272 | 0 | 0 | 0.7272 | 59.05 | 0.0024739 | 2024-01-13 15:32:36 | -0.0003507
8548 | 2 | 4 | CC DChg | 07:03:30 | 71:09:12 | -0.1031 | 3.4001 | 0.728 | 0 | 0 | 0.728 | 59.12 | 0.0024768 | 2024-01-13 15:33:06 | -0.0003507
8549 | 2 | 4 | CC DChg | 07:04:00 | 71:09:42 | -0.1031 | 3.4002 | 0.7289 | 0 | 0 | 0.7289 | 59.19 | 0.0024797 | 2024-01-13 15:33:36 | -0.0003507
8550 | 2 | 4 | CC DChg | 07:04:30 | 71:10:12 | -0.1031 | 3.4001 | 0.7297 | 0 | 0 | 0.7297 | 59.26 | 0.0024827 | 2024-01-13 15:34:06 | -0.0003507
8551 | 2 | 4 | CC DChg | 07:05:00 | 71:10:42 | -0.1031 | 3.4001 | 0.7306 | 0 | 0 | 0.7306 | 59.33 | 0.0024856 | 2024-01-13 15:34:36 | -0.0003507
8552 | 2 | 4 | CC DChg | 07:05:30 | 71:11:12 | -0.1031 | 3.4 | 0.7315 | 0 | 0 | 0.7315 | 59.4 | 0.0024885 | 2024-01-13 15:35:06 | -0.0003507
8553 | 2 | 4 | CC DChg | 07:06:00 | 71:11:42 | -0.1031 | 3.4001 | 0.7323 | 0 | 0 | 0.7323 | 59.46 | 0.0024914 | 2024-01-13 15:35:36 | -0.0003507
8554 | 2 | 4 | CC DChg | 07:06:30 | 71:12:12 | -0.1032 | 3.4 | 0.7332 | 0 | 0 | 0.7332 | 59.53 | 0.0024943 | 2024-01-13 15:36:06 | -0.0003507
8555 | 2 | 4 | CC DChg | 07:07:00 | 71:12:42 | -0.1032 | 3.4001 | 0.734 | 0 | 0 | 0.734 | 59.6 | 0.0024973 | 2024-01-13 15:36:36 | -0.0003507
8556 | 2 | 4 | CC DChg | 07:07:30 | 71:13:12 | -0.1032 | 3.4001 | 0.7349 | 0 | 0 | 0.7349 | 59.67 | 0.0025002 | 2024-01-13 15:37:06 | -0.0003507
8557 | 2 | 4 | CC DChg | 07:08:00 | 71:13:42 | -0.1031 | 3.4001 | 0.7357 | 0 | 0 | 0.7357 | 59.74 | 0.0025031 | 2024-01-13 15:37:36 | -0.0003507
8558 | 2 | 4 | CC DChg | 07:08:30 | 71:14:12 | -0.1032 | 3.4001 | 0.7366 | 0 | 0 | 0.7366 | 59.81 | 0.002506 | 2024-01-13 15:38:06 | -0.0003507
8559 | 2 | 4 | CC DChg | 07:09:00 | 71:14:42 | -0.1031 | 3.4001 | 0.7375 | 0 | 0 | 0.7375 | 59.88 | 0.002509 | 2024-01-13 15:38:36 | -0.0003507
8560 | 2 | 4 | CC DChg | 07:09:30 | 71:15:12 | -0.1031 | 3.4001 | 0.7383 | 0 | 0 | 0.7383 | 59.95 | 0.0025119 | 2024-01-13 15:39:06 | -0.0003507
8561 | 2 | 4 | CC DChg | 07:10:00 | 71:15:42 | -0.1031 | 3.4 | 0.7392 | 0 | 0 | 0.7392 | 60.02 | 0.0025148 | 2024-01-13 15:39:36 | -0.0003507
8562 | 2 | 4 | CC DChg | 07:10:30 | 71:16:12 | -0.1032 | 3.4 | 0.74 | 0 | 0 | 0.74 | 60.09 | 0.0025177 | 2024-01-13 15:40:06 | -0.0003507
8563 | 2 | 4 | CC DChg | 07:11:00 | 71:16:42 | -0.1032 | 3.4 | 0.7409 | 0 | 0 | 0.7409 | 60.16 | 0.0025206 | 2024-01-13 15:40:36 | -0.0003507
8564 | 2 | 4 | CC DChg | 07:11:30 | 71:17:12 | -0.1031 | 3.4 | 0.7418 | 0 | 0 | 0.7418 | 60.23 | 0.0025236 | 2024-01-13 15:41:06 | -0.0003507
8565 | 2 | 4 | CC DChg | 07:12:00 | 71:17:42 | -0.1031 | 3.4 | 0.7426 | 0 | 0 | 0.7426 | 60.3 | 0.0025265 | 2024-01-13 15:41:36 | -0.0003507
8566 | 2 | 4 | CC DChg | 07:12:30 | 71:18:12 | -0.1031 | 3.4 | 0.7435 | 0 | 0 | 0.7435 | 60.37 | 0.0025294 | 2024-01-13 15:42:06 | -0.0003506
8567 | 2 | 4 | CC DChg | 07:13:00 | 71:18:42 | -0.1031 | 3.3999 | 0.7443 | 0 | 0 | 0.7443 | 60.44 | 0.0025323 | 2024-01-13 15:42:36 | -0.0003506
8568 | 2 | 4 | CC DChg | 07:13:30 | 71:19:12 | -0.1031 | 3.4 | 0.7452 | 0 | 0 | 0.7452 | 60.51 | 0.0025353 | 2024-01-13 15:43:06 | -0.0003506
8569 | 2 | 4 | CC DChg | 07:14:00 | 71:19:42 | -0.1031 | 3.4 | 0.7461 | 0 | 0 | 0.7461 | 60.58 | 0.0025382 | 2024-01-13 15:43:36 | -0.0003507
8570 | 2 | 4 | CC DChg | 07:14:30 | 71:20:12 | -0.1031 | 3.4 | 0.7469 | 0 | 0 | 0.7469 | 60.65 | 0.0025411 | 2024-01-13 15:44:06 | -0.0003507
8571 | 2 | 4 | CC DChg | 07:15:00 | 71:20:42 | -0.1031 | 3.4 | 0.7478 | 0 | 0 | 0.7478 | 60.72 | 0.002544 | 2024-01-13 15:44:36 | -0.0003507
8572 | 2 | 4 | CC DChg | 07:15:30 | 71:21:12 | -0.1032 | 3.4 | 0.7486 | 0 | 0 | 0.7486 | 60.79 | 0.0025469 | 2024-01-13 15:45:06 | -0.0003507
8573 | 2 | 4 | CC DChg | 07:16:00 | 71:21:42 | -0.1032 | 3.3999 | 0.7495 | 0 | 0 | 0.7495 | 60.86 | 0.0025499 | 2024-01-13 15:45:36 | -0.0003507
8574 | 2 | 4 | CC DChg | 07:16:30 | 71:22:12 | -0.1032 | 3.4 | 0.7504 | 0 | 0 | 0.7504 | 60.93 | 0.0025528 | 2024-01-13 15:46:06 | -0.0003507
8575 | 2 | 4 | CC DChg | 07:17:00 | 71:22:42 | -0.1032 | 3.3999 | 0.7512 | 0 | 0 | 0.7512 | 61 | 0.0025557 | 2024-01-13 15:46:36 | -0.0003507
8576 | 2 | 4 | CC DChg | 07:17:30 | 71:23:12 | -0.1031 | 3.4 | 0.7521 | 0 | 0 | 0.7521 | 61.07 | 0.0025586 | 2024-01-13 15:47:06 | -0.0003507
8577 | 2 | 4 | CC DChg | 07:18:00 | 71:23:42 | -0.1032 | 3.3999 | 0.7529 | 0 | 0 | 0.7529 | 61.14 | 0.0025616 | 2024-01-13 15:47:36 | -0.0003507
8578 | 2 | 4 | CC DChg | 07:18:30 | 71:24:12 | -0.1032 | 3.3999 | 0.7538 | 0 | 0 | 0.7538 | 61.21 | 0.0025645 | 2024-01-13 15:48:06 | -0.0003507
8579 | 2 | 4 | CC DChg | 07:19:00 | 71:24:42 | -0.1032 | 3.4 | 0.7547 | 0 | 0 | 0.7547 | 61.28 | 0.0025674 | 2024-01-13 15:48:36 | -0.0003507
8580 | 2 | 4 | CC DChg | 07:19:30 | 71:25:12 | -0.1031 | 3.3999 | 0.7555 | 0 | 0 | 0.7555 | 61.35 | 0.0025703 | 2024-01-13 15:49:06 | -0.0003507
8581 | 2 | 4 | CC DChg | 07:20:00 | 71:25:42 | -0.1031 | 3.4 | 0.7564 | 0 | 0 | 0.7564 | 61.42 | 0.0025732 | 2024-01-13 15:49:36 | -0.0003507
8582 | 2 | 4 | CC DChg | 07:20:30 | 71:26:12 | -0.1031 | 3.3999 | 0.7572 | 0 | 0 | 0.7572 | 61.49 | 0.0025762 | 2024-01-13 15:50:06 | -0.0003507
8583 | 2 | 4 | CC DChg | 07:21:00 | 71:26:42 | -0.1031 | 3.3999 | 0.7581 | 0 | 0 | 0.7581 | 61.56 | 0.0025791 | 2024-01-13 15:50:36 | -0.0003507
8584 | 2 | 4 | CC DChg | 07:21:30 | 71:27:12 | -0.1031 | 3.3999 | 0.759 | 0 | 0 | 0.759 | 61.63 | 0.002582 | 2024-01-13 15:51:06 | -0.0003507
8585 | 2 | 4 | CC DChg | 07:22:00 | 71:27:42 | -0.1031 | 3.3999 | 0.7598 | 0 | 0 | 0.7598 | 61.7 | 0.0025849 | 2024-01-13 15:51:36 | -0.0003507
8586 | 2 | 4 | CC DChg | 07:22:30 | 71:28:12 | -0.1031 | 3.3999 | 0.7607 | 0 | 0 | 0.7607 | 61.77 | 0.0025879 | 2024-01-13 15:52:06 | -0.0003507
8587 | 2 | 4 | CC DChg | 07:23:00 | 71:28:42 | -0.1031 | 3.3998 | 0.7615 | 0 | 0 | 0.7615 | 61.84 | 0.0025908 | 2024-01-13 15:52:36 | -0.0003507
8588 | 2 | 4 | CC DChg | 07:23:30 | 71:29:12 | -0.1032 | 3.3999 | 0.7624 | 0 | 0 | 0.7624 | 61.91 | 0.0025937 | 2024-01-13 15:53:06 | -0.0003507
8589 | 2 | 4 | CC DChg | 07:24:00 | 71:29:42 | -0.1031 | 3.3998 | 0.7633 | 0 | 0 | 0.7633 | 61.98 | 0.0025966 | 2024-01-13 15:53:36 | -0.0003507
8590 | 2 | 4 | CC DChg | 07:24:30 | 71:30:12 | -0.1031 | 3.3999 | 0.7641 | 0 | 0 | 0.7641 | 62.05 | 0.0025995 | 2024-01-13 15:54:06 | -0.0003507
8591 | 2 | 4 | CC DChg | 07:25:00 | 71:30:42 | -0.1031 | 3.3998 | 0.765 | 0 | 0 | 0.765 | 62.12 | 0.0026025 | 2024-01-13 15:54:36 | -0.0003506
8592 | 2 | 4 | CC DChg | 07:25:30 | 71:31:12 | -0.1031 | 3.3998 | 0.7658 | 0 | 0 | 0.7658 | 62.19 | 0.0026054 | 2024-01-13 15:55:06 | -0.0003507
8593 | 2 | 4 | CC DChg | 07:26:00 | 71:31:42 | -0.1031 | 3.3998 | 0.7667 | 0 | 0 | 0.7667 | 62.26 | 0.0026083 | 2024-01-13 15:55:36 | -0.0003507
8594 | 2 | 4 | CC DChg | 07:26:30 | 71:32:12 | -0.1031 | 3.3997 | 0.7676 | 0 | 0 | 0.7676 | 62.33 | 0.0026112 | 2024-01-13 15:56:06 | -0.0003506
8595 | 2 | 4 | CC DChg | 07:27:00 | 71:32:42 | -0.1031 | 3.3998 | 0.7684 | 0 | 0 | 0.7684 | 62.4 | 0.0026142 | 2024-01-13 15:56:36 | -0.0003507
8596 | 2 | 4 | CC DChg | 07:27:30 | 71:33:12 | -0.1031 | 3.3998 | 0.7693 | 0 | 0 | 0.7693 | 62.47 | 0.0026171 | 2024-01-13 15:57:06 | -0.0003507
8597 | 2 | 4 | CC DChg | 07:28:00 | 71:33:42 | -0.1031 | 3.3997 | 0.7701 | 0 | 0 | 0.7701 | 62.54 | 0.00262 | 2024-01-13 15:57:36 | -0.0003506
8598 | 2 | 4 | CC DChg | 07:28:30 | 71:34:12 | -0.1031 | 3.3997 | 0.771 | 0 | 0 | 0.771 | 62.61 | 0.0026229 | 2024-01-13 15:58:06 | -0.0003506
8599 | 2 | 4 | CC DChg | 07:29:00 | 71:34:42 | -0.1031 | 3.3998 | 0.7718 | 0 | 0 | 0.7718 | 62.68 | 0.0026258 | 2024-01-13 15:58:36 | -0.0003507
8600 | 2 | 4 | CC DChg | 07:29:30 | 71:35:12 | -0.1032 | 3.3998 | 0.7727 | 0 | 0 | 0.7727 | 62.75 | 0.0026288 | 2024-01-13 15:59:06 | -0.0003507
8601 | 2 | 4 | CC DChg | 07:30:00 | 71:35:42 | -0.1031 | 3.3998 | 0.7736 | 0 | 0 | 0.7736 | 62.82 | 0.0026317 | 2024-01-13 15:59:36 | -0.0003507
8602 | 2 | 4 | CC DChg | 07:30:30 | 71:36:12 | -0.1031 | 3.3998 | 0.7744 | 0 | 0 | 0.7744 | 62.88 | 0.0026346 | 2024-01-13 16:00:06 | -0.0003506
8603 | 2 | 4 | CC DChg | 07:31:00 | 71:36:42 | -0.1031 | 3.3997 | 0.7753 | 0 | 0 | 0.7753 | 62.95 | 0.0026375 | 2024-01-13 16:00:36 | -0.0003506
8604 | 2 | 4 | CC DChg | 07:31:30 | 71:37:12 | -0.1031 | 3.3997 | 0.7761 | 0 | 0 | 0.7761 | 63.02 | 0.0026405 | 2024-01-13 16:01:06 | -0.0003506
8605 | 2 | 4 | CC DChg | 07:32:00 | 71:37:42 | -0.1031 | 3.3997 | 0.777 | 0 | 0 | 0.777 | 63.09 | 0.0026434 | 2024-01-13 16:01:36 | -0.0003506
8606 | 2 | 4 | CC DChg | 07:32:30 | 71:38:12 | -0.1032 | 3.3997 | 0.7779 | 0 | 0 | 0.7779 | 63.16 | 0.0026463 | 2024-01-13 16:02:06 | -0.0003507
8607 | 2 | 4 | CC DChg | 07:33:00 | 71:38:42 | -0.1031 | 3.3997 | 0.7787 | 0 | 0 | 0.7787 | 63.23 | 0.0026492 | 2024-01-13 16:02:36 | -0.0003506
8608 | 2 | 4 | CC DChg | 07:33:30 | 71:39:12 | -0.1031 | 3.3997 | 0.7796 | 0 | 0 | 0.7796 | 63.3 | 0.0026521 | 2024-01-13 16:03:06 | -0.0003506
8609 | 2 | 4 | CC DChg | 07:34:00 | 71:39:42 | -0.1031 | 3.3997 | 0.7804 | 0 | 0 | 0.7804 | 63.37 | 0.0026551 | 2024-01-13 16:03:36 | -0.0003506
8610 | 2 | 4 | CC DChg | 07:34:30 | 71:40:12 | -0.1031 | 3.3997 | 0.7813 | 0 | 0 | 0.7813 | 63.44 | 0.002658 | 2024-01-13 16:04:06 | -0.0003506
8611 | 2 | 4 | CC DChg | 07:35:00 | 71:40:42 | -0.1032 | 3.3997 | 0.7822 | 0 | 0 | 0.7822 | 63.51 | 0.0026609 | 2024-01-13 16:04:36 | -0.0003507
8612 | 2 | 4 | CC DChg | 07:35:30 | 71:41:12 | -0.1032 | 3.3997 | 0.783 | 0 | 0 | 0.783 | 63.58 | 0.0026638 | 2024-01-13 16:05:06 | -0.0003507
8613 | 2 | 4 | CC DChg | 07:36:00 | 71:41:42 | -0.1031 | 3.3997 | 0.7839 | 0 | 0 | 0.7839 | 63.65 | 0.0026668 | 2024-01-13 16:05:36 | -0.0003506
8614 | 2 | 4 | CC DChg | 07:36:30 | 71:42:12 | -0.1031 | 3.3996 | 0.7847 | 0 | 0 | 0.7847 | 63.72 | 0.0026697 | 2024-01-13 16:06:06 | -0.0003506
8615 | 2 | 4 | CC DChg | 07:37:00 | 71:42:42 | -0.1031 | 3.3997 | 0.7856 | 0 | 0 | 0.7856 | 63.79 | 0.0026726 | 2024-01-13 16:06:36 | -0.0003506
8616 | 2 | 4 | CC DChg | 07:37:30 | 71:43:12 | -0.1031 | 3.3996 | 0.7865 | 0 | 0 | 0.7865 | 63.86 | 0.0026755 | 2024-01-13 16:07:06 | -0.0003506
8617 | 2 | 4 | CC DChg | 07:38:00 | 71:43:42 | -0.1031 | 3.3996 | 0.7873 | 0 | 0 | 0.7873 | 63.93 | 0.0026784 | 2024-01-13 16:07:36 | -0.0003506
8618 | 2 | 4 | CC DChg | 07:38:30 | 71:44:12 | -0.1031 | 3.3996 | 0.7882 | 0 | 0 | 0.7882 | 64 | 0.0026814 | 2024-01-13 16:08:06 | -0.0003506
8619 | 2 | 4 | CC DChg | 07:39:00 | 71:44:42 | -0.1031 | 3.3997 | 0.789 | 0 | 0 | 0.789 | 64.07 | 0.0026843 | 2024-01-13 16:08:36 | -0.0003506
8620 | 2 | 4 | CC DChg | 07:39:30 | 71:45:12 | -0.1032 | 3.3997 | 0.7899 | 0 | 0 | 0.7899 | 64.14 | 0.0026872 | 2024-01-13 16:09:06 | -0.0003507
8621 | 2 | 4 | CC DChg | 07:40:00 | 71:45:42 | -0.1032 | 3.3997 | 0.7908 | 0 | 0 | 0.7908 | 64.21 | 0.0026901 | 2024-01-13 16:09:36 | -0.0003507
8622 | 2 | 4 | CC DChg | 07:40:30 | 71:46:12 | -0.1031 | 3.3996 | 0.7916 | 0 | 0 | 0.7916 | 64.28 | 0.0026931 | 2024-01-13 16:10:06 | -0.0003506
8623 | 2 | 4 | CC DChg | 07:41:00 | 71:46:42 | -0.1031 | 3.3996 | 0.7925 | 0 | 0 | 0.7925 | 64.35 | 0.002696 | 2024-01-13 16:10:36 | -0.0003506
8624 | 2 | 4 | CC DChg | 07:41:30 | 71:47:12 | -0.1032 | 3.3996 | 0.7933 | 0 | 0 | 0.7933 | 64.42 | 0.0026989 | 2024-01-13 16:11:06 | -0.0003507
8625 | 2 | 4 | CC DChg | 07:42:00 | 71:47:42 | -0.1032 | 3.3996 | 0.7942 | 0 | 0 | 0.7942 | 64.49 | 0.0027018 | 2024-01-13 16:11:36 | -0.0003507
8626 | 2 | 4 | CC DChg | 07:42:30 | 71:48:12 | -0.1031 | 3.3996 | 0.7951 | 0 | 0 | 0.7951 | 64.56 | 0.0027047 | 2024-01-13 16:12:06 | -0.0003506
8627 | 2 | 4 | CC DChg | 07:43:00 | 71:48:42 | -0.1032 | 3.3996 | 0.7959 | 0 | 0 | 0.7959 | 64.63 | 0.0027077 | 2024-01-13 16:12:36 | -0.0003507
8628 | 2 | 4 | CC DChg | 07:43:30 | 71:49:12 | -0.1032 | 3.3996 | 0.7968 | 0 | 0 | 0.7968 | 64.7 | 0.0027106 | 2024-01-13 16:13:06 | -0.0003507
8629 | 2 | 4 | CC DChg | 07:44:00 | 71:49:42 | -0.1031 | 3.3996 | 0.7976 | 0 | 0 | 0.7976 | 64.77 | 0.0027135 | 2024-01-13 16:13:36 | -0.0003506
8630 | 2 | 4 | CC DChg | 07:44:30 | 71:50:12 | -0.1032 | 3.3995 | 0.7985 | 0 | 0 | 0.7985 | 64.84 | 0.0027164 | 2024-01-13 16:14:06 | -0.0003507
8631 | 2 | 4 | CC DChg | 07:45:00 | 71:50:42 | -0.1032 | 3.3996 | 0.7994 | 0 | 0 | 0.7994 | 64.91 | 0.0027194 | 2024-01-13 16:14:36 | -0.0003507
8632 | 2 | 4 | CC DChg | 07:45:30 | 71:51:12 | -0.1031 | 3.3996 | 0.8002 | 0 | 0 | 0.8002 | 64.98 | 0.0027223 | 2024-01-13 16:15:06 | -0.0003506
8633 | 2 | 4 | CC DChg | 07:46:00 | 71:51:42 | -0.1031 | 3.3995 | 0.8011 | 0 | 0 | 0.8011 | 65.05 | 0.0027252 | 2024-01-13 16:15:36 | -0.0003506
8634 | 2 | 4 | CC DChg | 07:46:30 | 71:52:12 | -0.1031 | 3.3995 | 0.8019 | 0 | 0 | 0.8019 | 65.12 | 0.0027281 | 2024-01-13 16:16:06 | -0.0003506
8635 | 2 | 4 | CC DChg | 07:47:00 | 71:52:42 | -0.1031 | 3.3995 | 0.8028 | 0 | 0 | 0.8028 | 65.19 | 0.002731 | 2024-01-13 16:16:36 | -0.0003506
8636 | 2 | 4 | CC DChg | 07:47:30 | 71:53:12 | -0.1031 | 3.3996 | 0.8037 | 0 | 0 | 0.8037 | 65.26 | 0.002734 | 2024-01-13 16:17:06 | -0.0003506
8637 | 2 | 4 | CC DChg | 07:48:00 | 71:53:42 | -0.1032 | 3.3995 | 0.8045 | 0 | 0 | 0.8045 | 65.33 | 0.0027369 | 2024-01-13 16:17:36 | -0.0003507
8638 | 2 | 4 | CC DChg | 07:48:30 | 71:54:12 | -0.1031 | 3.3995 | 0.8054 | 0 | 0 | 0.8054 | 65.4 | 0.0027398 | 2024-01-13 16:18:06 | -0.0003506
8639 | 2 | 4 | CC DChg | 07:49:00 | 71:54:42 | -0.1031 | 3.3995 | 0.8062 | 0 | 0 | 0.8062 | 65.47 | 0.0027427 | 2024-01-13 16:18:36 | -0.0003506
8640 | 2 | 4 | CC DChg | 07:49:30 | 71:55:12 | -0.1031 | 3.3995 | 0.8071 | 0 | 0 | 0.8071 | 65.54 | 0.0027457 | 2024-01-13 16:19:06 | -0.0003506
8641 | 2 | 4 | CC DChg | 07:50:00 | 71:55:42 | -0.1031 | 3.3995 | 0.8079 | 0 | 0 | 0.8079 | 65.61 | 0.0027486 | 2024-01-13 16:19:36 | -0.0003506
8642 | 2 | 4 | CC DChg | 07:50:30 | 71:56:12 | -0.1032 | 3.3995 | 0.8088 | 0 | 0 | 0.8088 | 65.68 | 0.0027515 | 2024-01-13 16:20:06 | -0.0003507
8643 | 2 | 4 | CC DChg | 07:51:00 | 71:56:42 | -0.1032 | 3.3995 | 0.8097 | 0 | 0 | 0.8097 | 65.75 | 0.0027544 | 2024-01-13 16:20:36 | -0.0003507
8644 | 2 | 4 | CC DChg | 07:51:30 | 71:57:12 | -0.1031 | 3.3995 | 0.8105 | 0 | 0 | 0.8105 | 65.82 | 0.0027573 | 2024-01-13 16:21:06 | -0.0003506
8645 | 2 | 4 | CC DChg | 07:52:00 | 71:57:42 | -0.1031 | 3.3994 | 0.8114 | 0 | 0 | 0.8114 | 65.89 | 0.0027603 | 2024-01-13 16:21:36 | -0.0003506
8646 | 2 | 4 | CC DChg | 07:52:30 | 71:58:12 | -0.1032 | 3.3995 | 0.8122 | 0 | 0 | 0.8122 | 65.96 | 0.0027632 | 2024-01-13 16:22:06 | -0.0003507
8647 | 2 | 4 | CC DChg | 07:53:00 | 71:58:42 | -0.1032 | 3.3995 | 0.8131 | 0 | 0 | 0.8131 | 66.03 | 0.0027661 | 2024-01-13 16:22:36 | -0.0003507
8648 | 2 | 4 | CC DChg | 07:53:30 | 71:59:12 | -0.1032 | 3.3995 | 0.814 | 0 | 0 | 0.814 | 66.1 | 0.002769 | 2024-01-13 16:23:06 | -0.0003507
8649 | 2 | 4 | CC DChg | 07:54:00 | 71:59:42 | -0.1031 | 3.3995 | 0.8148 | 0 | 0 | 0.8148 | 66.17 | 0.002772 | 2024-01-13 16:23:36 | -0.0003506
8650 | 2 | 4 | CC DChg | 07:54:30 | 72:00:12 | -0.1031 | 3.3995 | 0.8157 | 0 | 0 | 0.8157 | 66.23 | 0.0027749 | 2024-01-13 16:24:06 | -0.0003506
8651 | 2 | 4 | CC DChg | 07:55:00 | 72:00:42 | -0.1032 | 3.3995 | 0.8165 | 0 | 0 | 0.8165 | 66.3 | 0.0027778 | 2024-01-13 16:24:36 | -0.0003507
8652 | 2 | 4 | CC DChg | 07:55:30 | 72:01:12 | -0.1032 | 3.3994 | 0.8174 | 0 | 0 | 0.8174 | 66.37 | 0.0027807 | 2024-01-13 16:25:06 | -0.0003506
8653 | 2 | 4 | CC DChg | 07:56:00 | 72:01:42 | -0.1031 | 3.3995 | 0.8183 | 0 | 0 | 0.8183 | 66.44 | 0.0027836 | 2024-01-13 16:25:36 | -0.0003506
8654 | 2 | 4 | CC DChg | 07:56:30 | 72:02:12 | -0.1031 | 3.3994 | 0.8191 | 0 | 0 | 0.8191 | 66.51 | 0.0027866 | 2024-01-13 16:26:06 | -0.0003506
8655 | 2 | 4 | CC DChg | 07:57:00 | 72:02:42 | -0.1031 | 3.3994 | 0.82 | 0 | 0 | 0.82 | 66.58 | 0.0027895 | 2024-01-13 16:26:36 | -0.0003506
8656 | 2 | 4 | CC DChg | 07:57:30 | 72:03:12 | -0.1031 | 3.3994 | 0.8208 | 0 | 0 | 0.8208 | 66.65 | 0.0027924 | 2024-01-13 16:27:06 | -0.0003506
8657 | 2 | 4 | CC DChg | 07:58:00 | 72:03:42 | -0.1031 | 3.3993 | 0.8217 | 0 | 0 | 0.8217 | 66.72 | 0.0027953 | 2024-01-13 16:27:36 | -0.0003506
8658 | 2 | 4 | CC DChg | 07:58:30 | 72:04:12 | -0.1031 | 3.3994 | 0.8226 | 0 | 0 | 0.8226 | 66.79 | 0.0027982 | 2024-01-13 16:28:06 | -0.0003506
8659 | 2 | 4 | CC DChg | 07:59:00 | 72:04:42 | -0.1031 | 3.3994 | 0.8234 | 0 | 0 | 0.8234 | 66.86 | 0.0028012 | 2024-01-13 16:28:36 | -0.0003506
8660 | 2 | 4 | CC DChg | 07:59:30 | 72:05:12 | -0.1031 | 3.3994 | 0.8243 | 0 | 0 | 0.8243 | 66.93 | 0.0028041 | 2024-01-13 16:29:06 | -0.0003506
8661 | 2 | 4 | CC DChg | 08:00:00 | 72:05:42 | -0.1031 | 3.3994 | 0.8251 | 0 | 0 | 0.8251 | 67 | 0.002807 | 2024-01-13 16:29:36 | -0.0003506
8662 | 2 | 4 | CC DChg | 08:00:30 | 72:06:12 | -0.1031 | 3.3994 | 0.826 | 0 | 0 | 0.826 | 67.07 | 0.0028099 | 2024-01-13 16:30:06 | -0.0003506
8663 | 2 | 4 | CC DChg | 08:01:00 | 72:06:42 | -0.1032 | 3.3994 | 0.8269 | 0 | 0 | 0.8269 | 67.14 | 0.0028129 | 2024-01-13 16:30:36 | -0.0003506
8664 | 2 | 4 | CC DChg | 08:01:30 | 72:07:12 | -0.1032 | 3.3994 | 0.8277 | 0 | 0 | 0.8277 | 67.21 | 0.0028158 | 2024-01-13 16:31:06 | -0.0003506
8665 | 2 | 4 | CC DChg | 08:02:00 | 72:07:42 | -0.1031 | 3.3993 | 0.8286 | 0 | 0 | 0.8286 | 67.28 | 0.0028187 | 2024-01-13 16:31:36 | -0.0003506
8666 | 2 | 4 | CC DChg | 08:02:30 | 72:08:12 | -0.1031 | 3.3993 | 0.8294 | 0 | 0 | 0.8294 | 67.35 | 0.0028216 | 2024-01-13 16:32:06 | -0.0003506
8667 | 2 | 4 | CC DChg | 08:03:00 | 72:08:42 | -0.1032 | 3.3993 | 0.8303 | 0 | 0 | 0.8303 | 67.42 | 0.0028245 | 2024-01-13 16:32:36 | -0.0003506
8668 | 2 | 4 | CC DChg | 08:03:30 | 72:09:12 | -0.1031 | 3.3993 | 0.8312 | 0 | 0 | 0.8312 | 67.49 | 0.0028275 | 2024-01-13 16:33:06 | -0.0003506
8669 | 2 | 4 | CC DChg | 08:04:00 | 72:09:42 | -0.1032 | 3.3993 | 0.832 | 0 | 0 | 0.832 | 67.56 | 0.0028304 | 2024-01-13 16:33:36 | -0.0003506
8670 | 2 | 4 | CC DChg | 08:04:30 | 72:10:12 | -0.1031 | 3.3993 | 0.8329 | 0 | 0 | 0.8329 | 67.63 | 0.0028333 | 2024-01-13 16:34:06 | -0.0003506
8671 | 2 | 4 | CC DChg | 08:05:00 | 72:10:42 | -0.1031 | 3.3993 | 0.8337 | 0 | 0 | 0.8337 | 67.7 | 0.0028362 | 2024-01-13 16:34:36 | -0.0003506
8672 | 2 | 4 | CC DChg | 08:05:30 | 72:11:12 | -0.1032 | 3.3993 | 0.8346 | 0 | 0 | 0.8346 | 67.77 | 0.0028392 | 2024-01-13 16:35:06 | -0.0003506
8673 | 2 | 4 | CC DChg | 08:06:00 | 72:11:42 | -0.1032 | 3.3992 | 0.8355 | 0 | 0 | 0.8355 | 67.84 | 0.0028421 | 2024-01-13 16:35:36 | -0.0003506
8674 | 2 | 4 | CC DChg | 08:06:30 | 72:12:12 | -0.1032 | 3.3993 | 0.8363 | 0 | 0 | 0.8363 | 67.91 | 0.002845 | 2024-01-13 16:36:06 | -0.0003506
8675 | 2 | 4 | CC DChg | 08:07:00 | 72:12:42 | -0.1031 | 3.3993 | 0.8372 | 0 | 0 | 0.8372 | 67.98 | 0.0028479 | 2024-01-13 16:36:36 | -0.0003506
8676 | 2 | 4 | CC DChg | 08:07:30 | 72:13:12 | -0.1032 | 3.3993 | 0.838 | 0 | 0 | 0.838 | 68.05 | 0.0028508 | 2024-01-13 16:37:06 | -0.0003506
8677 | 2 | 4 | CC DChg | 08:08:00 | 72:13:42 | -0.1032 | 3.3993 | 0.8389 | 0 | 0 | 0.8389 | 68.12 | 0.0028538 | 2024-01-13 16:37:36 | -0.0003506
8678 | 2 | 4 | CC DChg | 08:08:30 | 72:14:12 | -0.1031 | 3.3993 | 0.8398 | 0 | 0 | 0.8398 | 68.19 | 0.0028567 | 2024-01-13 16:38:06 | -0.0003506
8679 | 2 | 4 | CC DChg | 08:09:00 | 72:14:42 | -0.1031 | 3.3993 | 0.8406 | 0 | 0 | 0.8406 | 68.26 | 0.0028596 | 2024-01-13 16:38:36 | -0.0003506
8680 | 2 | 4 | CC DChg | 08:09:30 | 72:15:12 | -0.1032 | 3.3992 | 0.8415 | 0 | 0 | 0.8415 | 68.33 | 0.0028625 | 2024-01-13 16:39:06 | -0.0003506
8681 | 2 | 4 | CC DChg | 08:10:00 | 72:15:42 | -0.1032 | 3.3992 | 0.8423 | 0 | 0 | 0.8423 | 68.4 | 0.0028654 | 2024-01-13 16:39:36 | -0.0003506
8682 | 2 | 4 | CC DChg | 08:10:30 | 72:16:12 | -0.1031 | 3.3992 | 0.8432 | 0 | 0 | 0.8432 | 68.47 | 0.0028684 | 2024-01-13 16:40:06 | -0.0003506
8683 | 2 | 4 | CC DChg | 08:11:00 | 72:16:42 | -0.1031 | 3.3993 | 0.844 | 0 | 0 | 0.844 | 68.54 | 0.0028713 | 2024-01-13 16:40:36 | -0.0003506
8684 | 2 | 4 | CC DChg | 08:11:30 | 72:17:12 | -0.1031 | 3.3992 | 0.8449 | 0 | 0 | 0.8449 | 68.61 | 0.0028742 | 2024-01-13 16:41:06 | -0.0003506
8685 | 2 | 4 | CC DChg | 08:12:00 | 72:17:42 | -0.1032 | 3.3992 | 0.8458 | 0 | 0 | 0.8458 | 68.68 | 0.0028771 | 2024-01-13 16:41:36 | -0.0003506
8686 | 2 | 4 | CC DChg | 08:12:30 | 72:18:12 | -0.1031 | 3.3992 | 0.8466 | 0 | 0 | 0.8466 | 68.75 | 0.0028801 | 2024-01-13 16:42:06 | -0.0003506
8687 | 2 | 4 | CC DChg | 08:13:00 | 72:18:42 | -0.1031 | 3.3992 | 0.8475 | 0 | 0 | 0.8475 | 68.82 | 0.002883 | 2024-01-13 16:42:36 | -0.0003506
8688 | 2 | 4 | CC DChg | 08:13:30 | 72:19:12 | -0.1031 | 3.3991 | 0.8483 | 0 | 0 | 0.8483 | 68.89 | 0.0028859 | 2024-01-13 16:43:06 | -0.0003506
8689 | 2 | 4 | CC DChg | 08:14:00 | 72:19:42 | -0.1032 | 3.3992 | 0.8492 | 0 | 0 | 0.8492 | 68.96 | 0.0028888 | 2024-01-13 16:43:36 | -0.0003506
8690 | 2 | 4 | CC DChg | 08:14:30 | 72:20:12 | -0.1032 | 3.3992 | 0.8501 | 0 | 0 | 0.8501 | 69.03 | 0.0028917 | 2024-01-13 16:44:06 | -0.0003507
8691 | 2 | 4 | CC DChg | 08:15:00 | 72:20:42 | -0.1031 | 3.3992 | 0.8509 | 0 | 0 | 0.8509 | 69.1 | 0.0028947 | 2024-01-13 16:44:36 | -0.0003506
8692 | 2 | 4 | CC DChg | 08:15:30 | 72:21:12 | -0.1032 | 3.3991 | 0.8518 | 0 | 0 | 0.8518 | 69.17 | 0.0028976 | 2024-01-13 16:45:06 | -0.0003506
8693 | 2 | 4 | CC DChg | 08:16:00 | 72:21:42 | -0.1032 | 3.3991 | 0.8526 | 0 | 0 | 0.8526 | 69.24 | 0.0029005 | 2024-01-13 16:45:36 | -0.0003507
8694 | 2 | 4 | CC DChg | 08:16:30 | 72:22:12 | -0.1032 | 3.3991 | 0.8535 | 0 | 0 | 0.8535 | 69.31 | 0.0029034 | 2024-01-13 16:46:06 | -0.0003506
8695 | 2 | 4 | CC DChg | 08:17:00 | 72:22:42 | -0.1031 | 3.3991 | 0.8544 | 0 | 0 | 0.8544 | 69.38 | 0.0029064 | 2024-01-13 16:46:36 | -0.0003506
8696 | 2 | 4 | CC DChg | 08:17:30 | 72:23:12 | -0.1032 | 3.3991 | 0.8552 | 0 | 0 | 0.8552 | 69.45 | 0.0029093 | 2024-01-13 16:47:06 | -0.0003506
8697 | 2 | 4 | CC DChg | 08:18:00 | 72:23:42 | -0.1031 | 3.399 | 0.8561 | 0 | 0 | 0.8561 | 69.52 | 0.0029122 | 2024-01-13 16:47:36 | -0.0003506
8698 | 2 | 4 | CC DChg | 08:18:30 | 72:24:12 | -0.1031 | 3.3991 | 0.8569 | 0 | 0 | 0.8569 | 69.59 | 0.0029151 | 2024-01-13 16:48:06 | -0.0003506
8699 | 2 | 4 | CC DChg | 08:19:00 | 72:24:42 | -0.1031 | 3.3991 | 0.8578 | 0 | 0 | 0.8578 | 69.65 | 0.002918 | 2024-01-13 16:48:36 | -0.0003506
8700 | 2 | 4 | CC DChg | 08:19:30 | 72:25:12 | -0.1031 | 3.3991 | 0.8587 | 0 | 0 | 0.8587 | 69.72 | 0.002921 | 2024-01-13 16:49:06 | -0.0003505
8701 | 2 | 4 | CC DChg | 08:20:00 | 72:25:42 | -0.1031 | 3.399 | 0.8595 | 0 | 0 | 0.8595 | 69.79 | 0.0029239 | 2024-01-13 16:49:36 | -0.0003506
8702 | 2 | 4 | CC DChg | 08:20:30 | 72:26:12 | -0.1032 | 3.399 | 0.8604 | 0 | 0 | 0.8604 | 69.86 | 0.0029268 | 2024-01-13 16:50:06 | -0.0003506
8703 | 2 | 4 | CC DChg | 08:21:00 | 72:26:42 | -0.1031 | 3.3991 | 0.8612 | 0 | 0 | 0.8612 | 69.93 | 0.0029297 | 2024-01-13 16:50:36 | -0.0003505
8704 | 2 | 4 | CC DChg | 08:21:30 | 72:27:12 | -0.1032 | 3.399 | 0.8621 | 0 | 0 | 0.8621 | 70 | 0.0029326 | 2024-01-13 16:51:06 | -0.0003506
8705 | 2 | 4 | CC DChg | 08:22:00 | 72:27:42 | -0.1031 | 3.399 | 0.863 | 0 | 0 | 0.863 | 70.07 | 0.0029356 | 2024-01-13 16:51:36 | -0.0003505
8706 | 2 | 4 | CC DChg | 08:22:30 | 72:28:12 | -0.1031 | 3.399 | 0.8638 | 0 | 0 | 0.8638 | 70.14 | 0.0029385 | 2024-01-13 16:52:06 | -0.0003505
8707 | 2 | 4 | CC DChg | 08:23:00 | 72:28:42 | -0.1031 | 3.3991 | 0.8647 | 0 | 0 | 0.8647 | 70.21 | 0.0029414 | 2024-01-13 16:52:36 | -0.0003506
8708 | 2 | 4 | CC DChg | 08:23:30 | 72:29:12 | -0.1031 | 3.399 | 0.8655 | 0 | 0 | 0.8655 | 70.28 | 0.0029443 | 2024-01-13 16:53:06 | -0.0003506
8709 | 2 | 4 | CC DChg | 08:24:00 | 72:29:42 | -0.1031 | 3.399 | 0.8664 | 0 | 0 | 0.8664 | 70.35 | 0.0029473 | 2024-01-13 16:53:36 | -0.0003506
8710 | 2 | 4 | CC DChg | 08:24:30 | 72:30:12 | -0.1031 | 3.399 | 0.8673 | 0 | 0 | 0.8673 | 70.42 | 0.0029502 | 2024-01-13 16:54:06 | -0.0003505
8711 | 2 | 4 | CC DChg | 08:25:00 | 72:30:42 | -0.1031 | 3.399 | 0.8681 | 0 | 0 | 0.8681 | 70.49 | 0.0029531 | 2024-01-13 16:54:36 | -0.0003505
8712 | 2 | 4 | CC DChg | 08:25:30 | 72:31:12 | -0.1031 | 3.399 | 0.869 | 0 | 0 | 0.869 | 70.56 | 0.002956 | 2024-01-13 16:55:06 | -0.0003505
8713 | 2 | 4 | CC DChg | 08:26:00 | 72:31:42 | -0.1031 | 3.399 | 0.8698 | 0 | 0 | 0.8698 | 70.63 | 0.0029589 | 2024-01-13 16:55:36 | -0.0003506
8714 | 2 | 4 | CC DChg | 08:26:30 | 72:32:12 | -0.1031 | 3.399 | 0.8707 | 0 | 0 | 0.8707 | 70.7 | 0.0029619 | 2024-01-13 16:56:06 | -0.0003506
8715 | 2 | 4 | CC DChg | 08:27:00 | 72:32:42 | -0.1031 | 3.399 | 0.8716 | 0 | 0 | 0.8716 | 70.77 | 0.0029648 | 2024-01-13 16:56:36 | -0.0003505
8716 | 2 | 4 | CC DChg | 08:27:30 | 72:33:12 | -0.1031 | 3.3989 | 0.8724 | 0 | 0 | 0.8724 | 70.84 | 0.0029677 | 2024-01-13 16:57:06 | -0.0003506
8717 | 2 | 4 | CC DChg | 08:28:00 | 72:33:42 | -0.1031 | 3.3989 | 0.8733 | 0 | 0 | 0.8733 | 70.91 | 0.0029706 | 2024-01-13 16:57:36 | -0.0003506
8718 | 2 | 4 | CC DChg | 08:28:30 | 72:34:12 | -0.1032 | 3.399 | 0.8741 | 0 | 0 | 0.8741 | 70.98 | 0.0029735 | 2024-01-13 16:58:06 | -0.0003506
8719 | 2 | 4 | CC DChg | 08:29:00 | 72:34:42 | -0.1032 | 3.3989 | 0.875 | 0 | 0 | 0.875 | 71.05 | 0.0029765 | 2024-01-13 16:58:36 | -0.0003506
8720 | 2 | 4 | CC DChg | 08:29:30 | 72:35:12 | -0.1031 | 3.3989 | 0.8759 | 0 | 0 | 0.8759 | 71.12 | 0.0029794 | 2024-01-13 16:59:06 | -0.0003506
8721 | 2 | 4 | CC DChg | 08:30:00 | 72:35:42 | -0.1031 | 3.399 | 0.8767 | 0 | 0 | 0.8767 | 71.19 | 0.0029823 | 2024-01-13 16:59:36 | -0.0003506
8722 | 2 | 4 | CC DChg | 08:30:30 | 72:36:12 | -0.1032 | 3.3989 | 0.8776 | 0 | 0 | 0.8776 | 71.26 | 0.0029852 | 2024-01-13 17:00:06 | -0.0003506
8723 | 2 | 4 | CC DChg | 08:31:00 | 72:36:42 | -0.1031 | 3.3989 | 0.8784 | 0 | 0 | 0.8784 | 71.33 | 0.0029882 | 2024-01-13 17:00:36 | -0.0003506
8724 | 2 | 4 | CC DChg | 08:31:30 | 72:37:12 | -0.1032 | 3.3989 | 0.8793 | 0 | 0 | 0.8793 | 71.4 | 0.0029911 | 2024-01-13 17:01:06 | -0.0003506
8725 | 2 | 4 | CC DChg | 08:32:00 | 72:37:42 | -0.1032 | 3.399 | 0.8801 | 0 | 0 | 0.8801 | 71.47 | 0.002994 | 2024-01-13 17:01:36 | -0.0003506
8726 | 2 | 4 | CC DChg | 08:32:30 | 72:38:12 | -0.1031 | 3.3989 | 0.881 | 0 | 0 | 0.881 | 71.54 | 0.0029969 | 2024-01-13 17:02:06 | -0.0003506
8727 | 2 | 4 | CC DChg | 08:33:00 | 72:38:42 | -0.1032 | 3.3989 | 0.8819 | 0 | 0 | 0.8819 | 71.61 | 0.0029998 | 2024-01-13 17:02:36 | -0.0003506
8728 | 2 | 4 | CC DChg | 08:33:30 | 72:39:12 | -0.1032 | 3.3989 | 0.8827 | 0 | 0 | 0.8827 | 71.68 | 0.0030028 | 2024-01-13 17:03:06 | -0.0003506
8729 | 2 | 4 | CC DChg | 08:34:00 | 72:39:42 | -0.1031 | 3.3989 | 0.8836 | 0 | 0 | 0.8836 | 71.75 | 0.0030057 | 2024-01-13 17:03:36 | -0.0003506
8730 | 2 | 4 | CC DChg | 08:34:30 | 72:40:12 | -0.1032 | 3.3989 | 0.8844 | 0 | 0 | 0.8844 | 71.82 | 0.0030086 | 2024-01-13 17:04:06 | -0.0003506
8731 | 2 | 4 | CC DChg | 08:35:00 | 72:40:42 | -0.1031 | 3.3988 | 0.8853 | 0 | 0 | 0.8853 | 71.89 | 0.0030115 | 2024-01-13 17:04:36 | -0.0003505
8732 | 2 | 4 | CC DChg | 08:35:30 | 72:41:12 | -0.1032 | 3.3989 | 0.8862 | 0 | 0 | 0.8862 | 71.96 | 0.0030144 | 2024-01-13 17:05:06 | -0.0003506
8733 | 2 | 4 | CC DChg | 08:36:00 | 72:41:42 | -0.1032 | 3.3989 | 0.887 | 0 | 0 | 0.887 | 72.03 | 0.0030174 | 2024-01-13 17:05:36 | -0.0003506
8734 | 2 | 4 | CC DChg | 08:36:30 | 72:42:12 | -0.1031 | 3.3989 | 0.8879 | 0 | 0 | 0.8879 | 72.1 | 0.0030203 | 2024-01-13 17:06:06 | -0.0003506
8735 | 2 | 4 | CC DChg | 08:37:00 | 72:42:42 | -0.1032 | 3.3988 | 0.8887 | 0 | 0 | 0.8887 | 72.17 | 0.0030232 | 2024-01-13 17:06:36 | -0.0003506
8736 | 2 | 4 | CC DChg | 08:37:30 | 72:43:12 | -0.1031 | 3.3988 | 0.8896 | 0 | 0 | 0.8896 | 72.24 | 0.0030261 | 2024-01-13 17:07:06 | -0.0003506
8737 | 2 | 4 | CC DChg | 08:38:00 | 72:43:42 | -0.1032 | 3.3988 | 0.8905 | 0 | 0 | 0.8905 | 72.31 | 0.0030291 | 2024-01-13 17:07:36 | -0.0003506
8738 | 2 | 4 | CC DChg | 08:38:30 | 72:44:12 | -0.1031 | 3.3988 | 0.8913 | 0 | 0 | 0.8913 | 72.38 | 0.003032 | 2024-01-13 17:08:06 | -0.0003506
8739 | 2 | 4 | CC DChg | 08:39:00 | 72:44:42 | -0.1031 | 3.3989 | 0.8922 | 0 | 0 | 0.8922 | 72.45 | 0.0030349 | 2024-01-13 17:08:36 | -0.0003506
8740 | 2 | 4 | CC DChg | 08:39:30 | 72:45:12 | -0.1031 | 3.3988 | 0.893 | 0 | 0 | 0.893 | 72.52 | 0.0030378 | 2024-01-13 17:09:06 | -0.0003506
8741 | 2 | 4 | CC DChg | 08:40:00 | 72:45:42 | -0.1031 | 3.3988 | 0.8939 | 0 | 0 | 0.8939 | 72.59 | 0.0030407 | 2024-01-13 17:09:36 | -0.0003506
8742 | 2 | 4 | CC DChg | 08:40:30 | 72:46:12 | -0.1032 | 3.3987 | 0.8948 | 0 | 0 | 0.8948 | 72.66 | 0.0030437 | 2024-01-13 17:10:06 | -0.0003506
8743 | 2 | 4 | CC DChg | 08:41:00 | 72:46:42 | -0.1032 | 3.3988 | 0.8956 | 0 | 0 | 0.8956 | 72.73 | 0.0030466 | 2024-01-13 17:10:36 | -0.0003506
8744 | 2 | 4 | CC DChg | 08:41:30 | 72:47:12 | -0.1031 | 3.3987 | 0.8965 | 0 | 0 | 0.8965 | 72.8 | 0.0030495 | 2024-01-13 17:11:06 | -0.0003505
8745 | 2 | 4 | CC DChg | 08:42:00 | 72:47:42 | -0.1031 | 3.3987 | 0.8973 | 0 | 0 | 0.8973 | 72.87 | 0.0030524 | 2024-01-13 17:11:36 | -0.0003505
8746 | 2 | 4 | CC DChg | 08:42:30 | 72:48:12 | -0.1032 | 3.3988 | 0.8982 | 0 | 0 | 0.8982 | 72.94 | 0.0030553 | 2024-01-13 17:12:06 | -0.0003506
8747 | 2 | 4 | CC DChg | 08:43:00 | 72:48:42 | -0.1031 | 3.3987 | 0.8991 | 0 | 0 | 0.8991 | 73.01 | 0.0030583 | 2024-01-13 17:12:36 | -0.0003505
8748 | 2 | 4 | CC DChg | 08:43:30 | 72:49:12 | -0.1031 | 3.3988 | 0.8999 | 0 | 0 | 0.8999 | 73.07 | 0.0030612 | 2024-01-13 17:13:06 | -0.0003506
8749 | 2 | 4 | CC DChg | 08:44:00 | 72:49:42 | -0.1031 | 3.3987 | 0.9008 | 0 | 0 | 0.9008 | 73.14 | 0.0030641 | 2024-01-13 17:13:36 | -0.0003505
8750 | 2 | 4 | CC DChg | 08:44:30 | 72:50:12 | -0.1031 | 3.3987 | 0.9016 | 0 | 0 | 0.9016 | 73.21 | 0.003067 | 2024-01-13 17:14:06 | -0.0003505
8751 | 2 | 4 | CC DChg | 08:45:00 | 72:50:42 | -0.1031 | 3.3987 | 0.9025 | 0 | 0 | 0.9025 | 73.28 | 0.00307 | 2024-01-13 17:14:36 | -0.0003505
8752 | 2 | 4 | CC DChg | 08:45:30 | 72:51:12 | -0.1031 | 3.3987 | 0.9034 | 0 | 0 | 0.9034 | 73.35 | 0.0030729 | 2024-01-13 17:15:06 | -0.0003505
8753 | 2 | 4 | CC DChg | 08:46:00 | 72:51:42 | -0.1032 | 3.3987 | 0.9042 | 0 | 0 | 0.9042 | 73.42 | 0.0030758 | 2024-01-13 17:15:36 | -0.0003506
8754 | 2 | 4 | CC DChg | 08:46:30 | 72:52:12 | -0.1031 | 3.3986 | 0.9051 | 0 | 0 | 0.9051 | 73.49 | 0.0030787 | 2024-01-13 17:16:06 | -0.0003505
8755 | 2 | 4 | CC DChg | 08:47:00 | 72:52:42 | -0.1031 | 3.3986 | 0.9059 | 0 | 0 | 0.9059 | 73.56 | 0.0030816 | 2024-01-13 17:16:36 | -0.0003505
8756 | 2 | 4 | CC DChg | 08:47:30 | 72:53:12 | -0.1032 | 3.3987 | 0.9068 | 0 | 0 | 0.9068 | 73.63 | 0.0030846 | 2024-01-13 17:17:06 | -0.0003506
8757 | 2 | 4 | CC DChg | 08:48:00 | 72:53:42 | -0.1031 | 3.3987 | 0.9077 | 0 | 0 | 0.9077 | 73.7 | 0.0030875 | 2024-01-13 17:17:36 | -0.0003505
8758 | 2 | 4 | CC DChg | 08:48:30 | 72:54:12 | -0.1031 | 3.3986 | 0.9085 | 0 | 0 | 0.9085 | 73.77 | 0.0030904 | 2024-01-13 17:18:06 | -0.0003505
8759 | 2 | 4 | CC DChg | 08:49:00 | 72:54:42 | -0.1031 | 3.3987 | 0.9094 | 0 | 0 | 0.9094 | 73.84 | 0.0030933 | 2024-01-13 17:18:36 | -0.0003505
8760 | 2 | 4 | CC DChg | 08:49:30 | 72:55:12 | -0.1031 | 3.3986 | 0.9102 | 0 | 0 | 0.9102 | 73.91 | 0.0030962 | 2024-01-13 17:19:06 | -0.0003505
8761 | 2 | 4 | CC DChg | 08:50:00 | 72:55:42 | -0.1031 | 3.3986 | 0.9111 | 0 | 0 | 0.9111 | 73.98 | 0.0030992 | 2024-01-13 17:19:36 | -0.0003505
8762 | 2 | 4 | CC DChg | 08:50:30 | 72:56:12 | -0.1031 | 3.3986 | 0.9119 | 0 | 0 | 0.9119 | 74.05 | 0.0031021 | 2024-01-13 17:20:06 | -0.0003505
8763 | 2 | 4 | CC DChg | 08:51:00 | 72:56:42 | -0.1031 | 3.3986 | 0.9128 | 0 | 0 | 0.9128 | 74.12 | 0.003105 | 2024-01-13 17:20:36 | -0.0003505
8764 | 2 | 4 | CC DChg | 08:51:30 | 72:57:12 | -0.1032 | 3.3986 | 0.9137 | 0 | 0 | 0.9137 | 74.19 | 0.0031079 | 2024-01-13 17:21:06 | -0.0003506
8765 | 2 | 4 | CC DChg | 08:52:00 | 72:57:42 | -0.1031 | 3.3987 | 0.9145 | 0 | 0 | 0.9145 | 74.26 | 0.0031108 | 2024-01-13 17:21:36 | -0.0003505
8766 | 2 | 4 | CC DChg | 08:52:30 | 72:58:12 | -0.1032 | 3.3986 | 0.9154 | 0 | 0 | 0.9154 | 74.33 | 0.0031138 | 2024-01-13 17:22:06 | -0.0003506
8767 | 2 | 4 | CC DChg | 08:53:00 | 72:58:42 | -0.1031 | 3.3986 | 0.9162 | 0 | 0 | 0.9162 | 74.4 | 0.0031167 | 2024-01-13 17:22:36 | -0.0003505
8768 | 2 | 4 | CC DChg | 08:53:30 | 72:59:12 | -0.1032 | 3.3986 | 0.9171 | 0 | 0 | 0.9171 | 74.47 | 0.0031196 | 2024-01-13 17:23:06 | -0.0003506
8769 | 2 | 4 | CC DChg | 08:54:00 | 72:59:42 | -0.1031 | 3.3986 | 0.918 | 0 | 0 | 0.918 | 74.54 | 0.0031225 | 2024-01-13 17:23:36 | -0.0003505
8770 | 2 | 4 | CC DChg | 08:54:30 | 73:00:12 | -0.1031 | 3.3985 | 0.9188 | 0 | 0 | 0.9188 | 74.61 | 0.0031255 | 2024-01-13 17:24:06 | -0.0003505
8771 | 2 | 4 | CC DChg | 08:55:00 | 73:00:42 | -0.1031 | 3.3985 | 0.9197 | 0 | 0 | 0.9197 | 74.68 | 0.0031284 | 2024-01-13 17:24:36 | -0.0003505
8772 | 2 | 4 | CC DChg | 08:55:30 | 73:01:12 | -0.1032 | 3.3985 | 0.9205 | 0 | 0 | 0.9205 | 74.75 | 0.0031313 | 2024-01-13 17:25:06 | -0.0003506
8773 | 2 | 4 | CC DChg | 08:56:00 | 73:01:42 | -0.1031 | 3.3985 | 0.9214 | 0 | 0 | 0.9214 | 74.82 | 0.0031342 | 2024-01-13 17:25:36 | -0.0003505
8774 | 2 | 4 | CC DChg | 08:56:30 | 73:02:12 | -0.1031 | 3.3986 | 0.9223 | 0 | 0 | 0.9223 | 74.89 | 0.0031371 | 2024-01-13 17:26:06 | -0.0003505
8775 | 2 | 4 | CC DChg | 08:57:00 | 73:02:42 | -0.1031 | 3.3985 | 0.9231 | 0 | 0 | 0.9231 | 74.96 | 0.0031401 | 2024-01-13 17:26:36 | -0.0003505
8776 | 2 | 4 | CC DChg | 08:57:30 | 73:03:12 | -0.1032 | 3.3985 | 0.924 | 0 | 0 | 0.924 | 75.03 | 0.003143 | 2024-01-13 17:27:06 | -0.0003506
8777 | 2 | 4 | CC DChg | 08:58:00 | 73:03:42 | -0.1031 | 3.3985 | 0.9248 | 0 | 0 | 0.9248 | 75.1 | 0.0031459 | 2024-01-13 17:27:36 | -0.0003505
8778 | 2 | 4 | CC DChg | 08:58:30 | 73:04:12 | -0.1032 | 3.3986 | 0.9257 | 0 | 0 | 0.9257 | 75.17 | 0.0031488 | 2024-01-13 17:28:06 | -0.0003506
8779 | 2 | 4 | CC DChg | 08:59:00 | 73:04:42 | -0.1032 | 3.3985 | 0.9266 | 0 | 0 | 0.9266 | 75.24 | 0.0031517 | 2024-01-13 17:28:36 | -0.0003506
8780 | 2 | 4 | CC DChg | 08:59:30 | 73:05:12 | -0.1032 | 3.3986 | 0.9274 | 0 | 0 | 0.9274 | 75.31 | 0.0031547 | 2024-01-13 17:29:06 | -0.0003506
8781 | 2 | 4 | CC DChg | 09:00:00 | 73:05:42 | -0.1032 | 3.3986 | 0.9283 | 0 | 0 | 0.9283 | 75.38 | 0.0031576 | 2024-01-13 17:29:36 | -0.0003506
8782 | 2 | 4 | CC DChg | 09:00:30 | 73:06:12 | -0.1032 | 3.3986 | 0.9291 | 0 | 0 | 0.9291 | 75.45 | 0.0031605 | 2024-01-13 17:30:06 | -0.0003506
8783 | 2 | 4 | CC DChg | 09:01:00 | 73:06:42 | -0.1032 | 3.3986 | 0.93 | 0 | 0 | 0.93 | 75.52 | 0.0031634 | 2024-01-13 17:30:36 | -0.0003506
8784 | 2 | 4 | CC DChg | 09:01:30 | 73:07:12 | -0.1032 | 3.3985 | 0.9309 | 0 | 0 | 0.9309 | 75.59 | 0.0031664 | 2024-01-13 17:31:06 | -0.0003506
8785 | 2 | 4 | CC DChg | 09:02:00 | 73:07:42 | -0.1032 | 3.3985 | 0.9317 | 0 | 0 | 0.9317 | 75.66 | 0.0031693 | 2024-01-13 17:31:36 | -0.0003506
8786 | 2 | 4 | CC DChg | 09:02:30 | 73:08:12 | -0.1032 | 3.3985 | 0.9326 | 0 | 0 | 0.9326 | 75.73 | 0.0031722 | 2024-01-13 17:32:06 | -0.0003506
8787 | 2 | 4 | CC DChg | 09:03:00 | 73:08:42 | -0.1032 | 3.3985 | 0.9334 | 0 | 0 | 0.9334 | 75.8 | 0.0031751 | 2024-01-13 17:32:36 | -0.0003506
8788 | 2 | 4 | CC DChg | 09:03:30 | 73:09:12 | -0.1032 | 3.3985 | 0.9343 | 0 | 0 | 0.9343 | 75.87 | 0.003178 | 2024-01-13 17:33:06 | -0.0003506
8789 | 2 | 4 | CC DChg | 09:04:00 | 73:09:42 | -0.1032 | 3.3985 | 0.9352 | 0 | 0 | 0.9352 | 75.94 | 0.003181 | 2024-01-13 17:33:36 | -0.0003506
8790 | 2 | 4 | CC DChg | 09:04:30 | 73:10:12 | -0.1032 | 3.3984 | 0.936 | 0 | 0 | 0.936 | 76.01 | 0.0031839 | 2024-01-13 17:34:06 | -0.0003506
8791 | 2 | 4 | CC DChg | 09:05:00 | 73:10:42 | -0.1032 | 3.3984 | 0.9369 | 0 | 0 | 0.9369 | 76.08 | 0.0031868 | 2024-01-13 17:34:36 | -0.0003505
8792 | 2 | 4 | CC DChg | 09:05:30 | 73:11:12 | -0.1032 | 3.3984 | 0.9377 | 0 | 0 | 0.9377 | 76.15 | 0.0031897 | 2024-01-13 17:35:06 | -0.0003506
8793 | 2 | 4 | CC DChg | 09:06:00 | 73:11:42 | -0.1032 | 3.3985 | 0.9386 | 0 | 0 | 0.9386 | 76.22 | 0.0031926 | 2024-01-13 17:35:36 | -0.0003506
8794 | 2 | 4 | CC DChg | 09:06:30 | 73:12:12 | -0.1032 | 3.3985 | 0.9395 | 0 | 0 | 0.9395 | 76.29 | 0.0031956 | 2024-01-13 17:36:06 | -0.0003506
8795 | 2 | 4 | CC DChg | 09:07:00 | 73:12:42 | -0.1032 | 3.3984 | 0.9403 | 0 | 0 | 0.9403 | 76.36 | 0.0031985 | 2024-01-13 17:36:36 | -0.0003506
8796 | 2 | 4 | CC DChg | 09:07:30 | 73:13:12 | -0.1032 | 3.3984 | 0.9412 | 0 | 0 | 0.9412 | 76.43 | 0.0032014 | 2024-01-13 17:37:06 | -0.0003505
8797 | 2 | 4 | CC DChg | 09:08:00 | 73:13:42 | -0.1032 | 3.3984 | 0.942 | 0 | 0 | 0.942 | 76.49 | 0.0032043 | 2024-01-13 17:37:36 | -0.0003506
8798 | 2 | 4 | CC DChg | 09:08:30 | 73:14:12 | -0.1032 | 3.3984 | 0.9429 | 0 | 0 | 0.9429 | 76.56 | 0.0032073 | 2024-01-13 17:38:06 | -0.0003505
8799 | 2 | 4 | CC DChg | 09:09:00 | 73:14:42 | -0.1032 | 3.3984 | 0.9438 | 0 | 0 | 0.9438 | 76.63 | 0.0032102 | 2024-01-13 17:38:36 | -0.0003505
8800 | 2 | 4 | CC DChg | 09:09:30 | 73:15:12 | -0.1032 | 3.3984 | 0.9446 | 0 | 0 | 0.9446 | 76.7 | 0.0032131 | 2024-01-13 17:39:06 | -0.0003506
8801 | 2 | 4 | CC DChg | 09:10:00 | 73:15:42 | -0.1032 | 3.3984 | 0.9455 | 0 | 0 | 0.9455 | 76.77 | 0.003216 | 2024-01-13 17:39:36 | -0.0003506
8802 | 2 | 4 | CC DChg | 09:10:30 | 73:16:12 | -0.1032 | 3.3984 | 0.9463 | 0 | 0 | 0.9463 | 76.84 | 0.0032189 | 2024-01-13 17:40:06 | -0.0003506
8803 | 2 | 4 | CC DChg | 09:11:00 | 73:16:42 | -0.1032 | 3.3984 | 0.9472 | 0 | 0 | 0.9472 | 76.91 | 0.0032219 | 2024-01-13 17:40:36 | -0.0003506
8804 | 2 | 4 | CC DChg | 09:11:30 | 73:17:12 | -0.1032 | 3.3984 | 0.9481 | 0 | 0 | 0.9481 | 76.98 | 0.0032248 | 2024-01-13 17:41:06 | -0.0003506
8805 | 2 | 4 | CC DChg | 09:12:00 | 73:17:42 | -0.1032 | 3.3984 | 0.9489 | 0 | 0 | 0.9489 | 77.05 | 0.0032277 | 2024-01-13 17:41:36 | -0.0003506
8806 | 2 | 4 | CC DChg | 09:12:30 | 73:18:12 | -0.1032 | 3.3984 | 0.9498 | 0 | 0 | 0.9498 | 77.12 | 0.0032306 | 2024-01-13 17:42:06 | -0.0003506
8807 | 2 | 4 | CC DChg | 09:13:00 | 73:18:42 | -0.1032 | 3.3984 | 0.9506 | 0 | 0 | 0.9506 | 77.19 | 0.0032335 | 2024-01-13 17:42:36 | -0.0003506
8808 | 2 | 4 | CC DChg | 09:13:30 | 73:19:12 | -0.1032 | 3.3983 | 0.9515 | 0 | 0 | 0.9515 | 77.26 | 0.0032365 | 2024-01-13 17:43:06 | -0.0003505
8809 | 2 | 4 | CC DChg | 09:14:00 | 73:19:42 | -0.1032 | 3.3984 | 0.9524 | 0 | 0 | 0.9524 | 77.33 | 0.0032394 | 2024-01-13 17:43:36 | -0.0003505
8810 | 2 | 4 | CC DChg | 09:14:30 | 73:20:12 | -0.1032 | 3.3983 | 0.9532 | 0 | 0 | 0.9532 | 77.4 | 0.0032423 | 2024-01-13 17:44:06 | -0.0003506
8811 | 2 | 4 | CC DChg | 09:15:00 | 73:20:42 | -0.1032 | 3.3984 | 0.9541 | 0 | 0 | 0.9541 | 77.47 | 0.0032452 | 2024-01-13 17:44:36 | -0.0003506
8812 | 2 | 4 | CC DChg | 09:15:30 | 73:21:12 | -0.1032 | 3.3983 | 0.9549 | 0 | 0 | 0.9549 | 77.54 | 0.0032482 | 2024-01-13 17:45:06 | -0.0003506
8813 | 2 | 4 | CC DChg | 09:16:00 | 73:21:42 | -0.1032 | 3.3983 | 0.9558 | 0 | 0 | 0.9558 | 77.61 | 0.0032511 | 2024-01-13 17:45:36 | -0.0003506
8814 | 2 | 4 | CC DChg | 09:16:30 | 73:22:12 | -0.1032 | 3.3982 | 0.9566 | 0 | 0 | 0.9566 | 77.68 | 0.003254 | 2024-01-13 17:46:06 | -0.0003506
8815 | 2 | 4 | CC DChg | 09:17:00 | 73:22:42 | -0.1032 | 3.3983 | 0.9575 | 0 | 0 | 0.9575 | 77.75 | 0.0032569 | 2024-01-13 17:46:36 | -0.0003506
8816 | 2 | 4 | CC DChg | 09:17:30 | 73:23:12 | -0.1032 | 3.3982 | 0.9584 | 0 | 0 | 0.9584 | 77.82 | 0.0032598 | 2024-01-13 17:47:06 | -0.0003506
8817 | 2 | 4 | CC DChg | 09:18:00 | 73:23:42 | -0.1032 | 3.3983 | 0.9592 | 0 | 0 | 0.9592 | 77.89 | 0.0032628 | 2024-01-13 17:47:36 | -0.0003506
8818 | 2 | 4 | CC DChg | 09:18:30 | 73:24:12 | -0.1032 | 3.3983 | 0.9601 | 0 | 0 | 0.9601 | 77.96 | 0.0032657 | 2024-01-13 17:48:06 | -0.0003506
8819 | 2 | 4 | CC DChg | 09:19:00 | 73:24:42 | -0.1032 | 3.3983 | 0.9609 | 0 | 0 | 0.9609 | 78.03 | 0.0032686 | 2024-01-13 17:48:36 | -0.0003506
8820 | 2 | 4 | CC DChg | 09:19:30 | 73:25:12 | -0.1032 | 3.3983 | 0.9618 | 0 | 0 | 0.9618 | 78.1 | 0.0032715 | 2024-01-13 17:49:06 | -0.0003506
8821 | 2 | 4 | CC DChg | 09:20:00 | 73:25:42 | -0.1032 | 3.3983 | 0.9627 | 0 | 0 | 0.9627 | 78.17 | 0.0032744 | 2024-01-13 17:49:36 | -0.0003506
8822 | 2 | 4 | CC DChg | 09:20:30 | 73:26:12 | -0.1032 | 3.3983 | 0.9635 | 0 | 0 | 0.9635 | 78.24 | 0.0032774 | 2024-01-13 17:50:06 | -0.0003506
8823 | 2 | 4 | CC DChg | 09:21:00 | 73:26:42 | -0.1032 | 3.3982 | 0.9644 | 0 | 0 | 0.9644 | 78.31 | 0.0032803 | 2024-01-13 17:50:36 | -0.0003505
8824 | 2 | 4 | CC DChg | 09:21:30 | 73:27:12 | -0.1032 | 3.3983 | 0.9652 | 0 | 0 | 0.9652 | 78.38 | 0.0032832 | 2024-01-13 17:51:06 | -0.0003506
8825 | 2 | 4 | CC DChg | 09:22:00 | 73:27:42 | -0.1032 | 3.3983 | 0.9661 | 0 | 0 | 0.9661 | 78.45 | 0.0032861 | 2024-01-13 17:51:36 | -0.0003506
8826 | 2 | 4 | CC DChg | 09:22:30 | 73:28:12 | -0.1032 | 3.3982 | 0.967 | 0 | 0 | 0.967 | 78.52 | 0.0032891 | 2024-01-13 17:52:06 | -0.0003505
8827 | 2 | 4 | CC DChg | 09:23:00 | 73:28:42 | -0.1032 | 3.3982 | 0.9678 | 0 | 0 | 0.9678 | 78.59 | 0.003292 | 2024-01-13 17:52:36 | -0.0003506
8828 | 2 | 4 | CC DChg | 09:23:30 | 73:29:12 | -0.1032 | 3.3982 | 0.9687 | 0 | 0 | 0.9687 | 78.66 | 0.0032949 | 2024-01-13 17:53:06 | -0.0003506
8829 | 2 | 4 | CC DChg | 09:24:00 | 73:29:42 | -0.1032 | 3.3982 | 0.9695 | 0 | 0 | 0.9695 | 78.73 | 0.0032978 | 2024-01-13 17:53:36 | -0.0003505
8830 | 2 | 4 | CC DChg | 09:24:30 | 73:30:12 | -0.1032 | 3.3982 | 0.9704 | 0 | 0 | 0.9704 | 78.8 | 0.0033007 | 2024-01-13 17:54:06 | -0.0003505
8831 | 2 | 4 | CC DChg | 09:25:00 | 73:30:42 | -0.1032 | 3.3982 | 0.9713 | 0 | 0 | 0.9713 | 78.87 | 0.0033037 | 2024-01-13 17:54:36 | -0.0003506
8832 | 2 | 4 | CC DChg | 09:25:30 | 73:31:12 | -0.1032 | 3.3981 | 0.9721 | 0 | 0 | 0.9721 | 78.94 | 0.0033066 | 2024-01-13 17:55:06 | -0.0003505
8833 | 2 | 4 | CC DChg | 09:26:00 | 73:31:42 | -0.1032 | 3.3982 | 0.973 | 0 | 0 | 0.973 | 79.01 | 0.0033095 | 2024-01-13 17:55:36 | -0.0003506
8834 | 2 | 4 | CC DChg | 09:26:30 | 73:32:12 | -0.1032 | 3.3981 | 0.9738 | 0 | 0 | 0.9738 | 79.08 | 0.0033124 | 2024-01-13 17:56:06 | -0.0003506
8835 | 2 | 4 | CC DChg | 09:27:00 | 73:32:42 | -0.1032 | 3.3982 | 0.9747 | 0 | 0 | 0.9747 | 79.15 | 0.0033153 | 2024-01-13 17:56:36 | -0.0003506
8836 | 2 | 4 | CC DChg | 09:27:30 | 73:33:12 | -0.1032 | 3.3981 | 0.9756 | 0 | 0 | 0.9756 | 79.22 | 0.0033183 | 2024-01-13 17:57:06 | -0.0003505
8837 | 2 | 4 | CC DChg | 09:28:00 | 73:33:42 | -0.1032 | 3.3981 | 0.9764 | 0 | 0 | 0.9764 | 79.29 | 0.0033212 | 2024-01-13 17:57:36 | -0.0003505
8838 | 2 | 4 | CC DChg | 09:28:30 | 73:34:12 | -0.1032 | 3.3981 | 0.9773 | 0 | 0 | 0.9773 | 79.36 | 0.0033241 | 2024-01-13 17:58:06 | -0.0003505
8839 | 2 | 4 | CC DChg | 09:29:00 | 73:34:42 | -0.1032 | 3.3981 | 0.9781 | 0 | 0 | 0.9781 | 79.43 | 0.003327 | 2024-01-13 17:58:36 | -0.0003505
8840 | 2 | 4 | CC DChg | 09:29:30 | 73:35:12 | -0.1032 | 3.3981 | 0.979 | 0 | 0 | 0.979 | 79.5 | 0.00333 | 2024-01-13 17:59:06 | -0.0003505
8841 | 2 | 4 | CC DChg | 09:30:00 | 73:35:42 | -0.1032 | 3.3981 | 0.9799 | 0 | 0 | 0.9799 | 79.57 | 0.0033329 | 2024-01-13 17:59:36 | -0.0003505
8842 | 2 | 4 | CC DChg | 09:30:30 | 73:36:12 | -0.1032 | 3.3981 | 0.9807 | 0 | 0 | 0.9807 | 79.64 | 0.0033358 | 2024-01-13 18:00:06 | -0.0003505
8843 | 2 | 4 | CC DChg | 09:31:00 | 73:36:42 | -0.1032 | 3.398 | 0.9816 | 0 | 0 | 0.9816 | 79.71 | 0.0033387 | 2024-01-13 18:00:36 | -0.0003505
8844 | 2 | 4 | CC DChg | 09:31:30 | 73:37:12 | -0.1032 | 3.398 | 0.9824 | 0 | 0 | 0.9824 | 79.78 | 0.0033416 | 2024-01-13 18:01:06 | -0.0003506
8845 | 2 | 4 | CC DChg | 09:32:00 | 73:37:42 | -0.1032 | 3.3981 | 0.9833 | 0 | 0 | 0.9833 | 79.85 | 0.0033446 | 2024-01-13 18:01:36 | -0.0003506
8846 | 2 | 4 | CC DChg | 09:32:30 | 73:38:12 | -0.1032 | 3.3981 | 0.9842 | 0 | 0 | 0.9842 | 79.92 | 0.0033475 | 2024-01-13 18:02:06 | -0.0003505
8847 | 2 | 4 | CC DChg | 09:33:00 | 73:38:42 | -0.1032 | 3.398 | 0.985 | 0 | 0 | 0.985 | 79.99 | 0.0033504 | 2024-01-13 18:02:36 | -0.0003505
8848 | 2 | 4 | CC DChg | 09:33:30 | 73:39:12 | -0.1032 | 3.398 | 0.9859 | 0 | 0 | 0.9859 | 80.06 | 0.0033533 | 2024-01-13 18:03:06 | -0.0003505
8849 | 2 | 4 | CC DChg | 09:34:00 | 73:39:42 | -0.1032 | 3.398 | 0.9867 | 0 | 0 | 0.9867 | 80.12 | 0.0033562 | 2024-01-13 18:03:36 | -0.0003505
8850 | 2 | 4 | CC DChg | 09:34:30 | 73:40:12 | -0.1032 | 3.398 | 0.9876 | 0 | 0 | 0.9876 | 80.19 | 0.0033592 | 2024-01-13 18:04:06 | -0.0003506
8851 | 2 | 4 | CC DChg | 09:35:00 | 73:40:42 | -0.1032 | 3.398 | 0.9885 | 0 | 0 | 0.9885 | 80.26 | 0.0033621 | 2024-01-13 18:04:36 | -0.0003505
8852 | 2 | 4 | CC DChg | 09:35:30 | 73:41:12 | -0.1032 | 3.398 | 0.9893 | 0 | 0 | 0.9893 | 80.33 | 0.003365 | 2024-01-13 18:05:06 | -0.0003506
8853 | 2 | 4 | CC DChg | 09:36:00 | 73:41:42 | -0.1032 | 3.398 | 0.9902 | 0 | 0 | 0.9902 | 80.4 | 0.0033679 | 2024-01-13 18:05:36 | -0.0003505
8854 | 2 | 4 | CC DChg | 09:36:30 | 73:42:12 | -0.1032 | 3.3979 | 0.991 | 0 | 0 | 0.991 | 80.47 | 0.0033708 | 2024-01-13 18:06:06 | -0.0003505
8855 | 2 | 4 | CC DChg | 09:37:00 | 73:42:42 | -0.1032 | 3.398 | 0.9919 | 0 | 0 | 0.9919 | 80.54 | 0.0033738 | 2024-01-13 18:06:36 | -0.0003505
8856 | 2 | 4 | CC DChg | 09:37:30 | 73:43:12 | -0.1032 | 3.3979 | 0.9928 | 0 | 0 | 0.9928 | 80.61 | 0.0033767 | 2024-01-13 18:07:06 | -0.0003506
8857 | 2 | 4 | CC DChg | 09:38:00 | 73:43:42 | -0.1032 | 3.3979 | 0.9936 | 0 | 0 | 0.9936 | 80.68 | 0.0033796 | 2024-01-13 18:07:36 | -0.0003505
8858 | 2 | 4 | CC DChg | 09:38:30 | 73:44:12 | -0.1032 | 3.3979 | 0.9945 | 0 | 0 | 0.9945 | 80.75 | 0.0033825 | 2024-01-13 18:08:06 | -0.0003505
8859 | 2 | 4 | CC DChg | 09:39:00 | 73:44:42 | -0.1032 | 3.3979 | 0.9953 | 0 | 0 | 0.9953 | 80.82 | 0.0033855 | 2024-01-13 18:08:36 | -0.0003505
8860 | 2 | 4 | CC DChg | 09:39:30 | 73:45:12 | -0.1032 | 3.3979 | 0.9962 | 0 | 0 | 0.9962 | 80.89 | 0.0033884 | 2024-01-13 18:09:06 | -0.0003506
8861 | 2 | 4 | CC DChg | 09:40:00 | 73:45:42 | -0.1032 | 3.3979 | 0.9971 | 0 | 0 | 0.9971 | 80.96 | 0.0033913 | 2024-01-13 18:09:36 | -0.0003505
8862 | 2 | 4 | CC DChg | 09:40:30 | 73:46:12 | -0.1032 | 3.3979 | 0.9979 | 0 | 0 | 0.9979 | 81.03 | 0.0033942 | 2024-01-13 18:10:06 | -0.0003505
8863 | 2 | 4 | CC DChg | 09:41:00 | 73:46:42 | -0.1032 | 3.398 | 0.9988 | 0 | 0 | 0.9988 | 81.1 | 0.0033971 | 2024-01-13 18:10:36 | -0.0003505
8864 | 2 | 4 | CC DChg | 09:41:30 | 73:47:12 | -0.1032 | 3.3979 | 0.9996 | 0 | 0 | 0.9996 | 81.17 | 0.0034001 | 2024-01-13 18:11:06 | -0.0003505
8865 | 2 | 4 | CC DChg | 09:42:00 | 73:47:42 | -0.1032 | 3.3979 | 1.0005 | 0 | 0 | 1.0005 | 81.24 | 0.003403 | 2024-01-13 18:11:36 | -0.0003505
8866 | 2 | 4 | CC DChg | 09:42:30 | 73:48:12 | -0.1032 | 3.3978 | 1.0014 | 0 | 0 | 1.0014 | 81.31 | 0.0034059 | 2024-01-13 18:12:06 | -0.0003506
8867 | 2 | 4 | CC DChg | 09:43:00 | 73:48:42 | -0.1032 | 3.3979 | 1.0022 | 0 | 0 | 1.0022 | 81.38 | 0.0034088 | 2024-01-13 18:12:36 | -0.0003505
8868 | 2 | 4 | CC DChg | 09:43:30 | 73:49:12 | -0.1032 | 3.3979 | 1.0031 | 0 | 0 | 1.0031 | 81.45 | 0.0034117 | 2024-01-13 18:13:06 | -0.0003505
8869 | 2 | 4 | CC DChg | 09:44:00 | 73:49:42 | -0.1032 | 3.3978 | 1.0039 | 0 | 0 | 1.0039 | 81.52 | 0.0034147 | 2024-01-13 18:13:36 | -0.0003505
8870 | 2 | 4 | CC DChg | 09:44:30 | 73:50:12 | -0.1032 | 3.3978 | 1.0048 | 0 | 0 | 1.0048 | 81.59 | 0.0034176 | 2024-01-13 18:14:06 | -0.0003505
8871 | 2 | 4 | CC DChg | 09:45:00 | 73:50:42 | -0.1032 | 3.3978 | 1.0057 | 0 | 0 | 1.0057 | 81.66 | 0.0034205 | 2024-01-13 18:14:36 | -0.0003506
8872 | 2 | 4 | CC DChg | 09:45:30 | 73:51:12 | -0.1032 | 3.3978 | 1.0065 | 0 | 0 | 1.0065 | 81.73 | 0.0034234 | 2024-01-13 18:15:06 | -0.0003505
8873 | 2 | 4 | CC DChg | 09:46:00 | 73:51:42 | -0.1032 | 3.3978 | 1.0074 | 0 | 0 | 1.0074 | 81.8 | 0.0034263 | 2024-01-13 18:15:36 | -0.0003505
8874 | 2 | 4 | CC DChg | 09:46:30 | 73:52:12 | -0.1032 | 3.3978 | 1.0082 | 0 | 0 | 1.0082 | 81.87 | 0.0034293 | 2024-01-13 18:16:06 | -0.0003505
8875 | 2 | 4 | CC DChg | 09:47:00 | 73:52:42 | -0.1032 | 3.3978 | 1.0091 | 0 | 0 | 1.0091 | 81.94 | 0.0034322 | 2024-01-13 18:16:36 | -0.0003505
8876 | 2 | 4 | CC DChg | 09:47:30 | 73:53:12 | -0.1032 | 3.3978 | 1.0099 | 0 | 0 | 1.0099 | 82.01 | 0.0034351 | 2024-01-13 18:17:06 | -0.0003506
8877 | 2 | 4 | CC DChg | 09:48:00 | 73:53:42 | -0.1032 | 3.3978 | 1.0108 | 0 | 0 | 1.0108 | 82.08 | 0.003438 | 2024-01-13 18:17:36 | -0.0003505
8878 | 2 | 4 | CC DChg | 09:48:30 | 73:54:12 | -0.1032 | 3.3978 | 1.0117 | 0 | 0 | 1.0117 | 82.15 | 0.003441 | 2024-01-13 18:18:06 | -0.0003506
8879 | 2 | 4 | CC DChg | 09:49:00 | 73:54:42 | -0.1032 | 3.3978 | 1.0125 | 0 | 0 | 1.0125 | 82.22 | 0.0034439 | 2024-01-13 18:18:36 | -0.0003505
8880 | 2 | 4 | CC DChg | 09:49:30 | 73:55:12 | -0.1032 | 3.3977 | 1.0134 | 0 | 0 | 1.0134 | 82.29 | 0.0034468 | 2024-01-13 18:19:06 | -0.0003505
8881 | 2 | 4 | CC DChg | 09:50:00 | 73:55:42 | -0.1032 | 3.3977 | 1.0142 | 0 | 0 | 1.0142 | 82.36 | 0.0034497 | 2024-01-13 18:19:36 | -0.0003505
8882 | 2 | 4 | CC DChg | 09:50:30 | 73:56:12 | -0.1032 | 3.3978 | 1.0151 | 0 | 0 | 1.0151 | 82.43 | 0.0034526 | 2024-01-13 18:20:06 | -0.0003506
8883 | 2 | 4 | CC DChg | 09:51:00 | 73:56:42 | -0.1032 | 3.3977 | 1.016 | 0 | 0 | 1.016 | 82.5 | 0.0034556 | 2024-01-13 18:20:36 | -0.0003505
8884 | 2 | 4 | CC DChg | 09:51:30 | 73:57:12 | -0.1032 | 3.3977 | 1.0168 | 0 | 0 | 1.0168 | 82.57 | 0.0034585 | 2024-01-13 18:21:06 | -0.0003505
8885 | 2 | 4 | CC DChg | 09:52:00 | 73:57:42 | -0.1032 | 3.3977 | 1.0177 | 0 | 0 | 1.0177 | 82.64 | 0.0034614 | 2024-01-13 18:21:36 | -0.0003505
8886 | 2 | 4 | CC DChg | 09:52:30 | 73:58:12 | -0.1032 | 3.3977 | 1.0185 | 0 | 0 | 1.0185 | 82.71 | 0.0034643 | 2024-01-13 18:22:06 | -0.0003505
8887 | 2 | 4 | CC DChg | 09:53:00 | 73:58:42 | -0.1032 | 3.3976 | 1.0194 | 0 | 0 | 1.0194 | 82.78 | 0.0034672 | 2024-01-13 18:22:36 | -0.0003505
8888 | 2 | 4 | CC DChg | 09:53:30 | 73:59:12 | -0.1032 | 3.3976 | 1.0203 | 0 | 0 | 1.0203 | 82.85 | 0.0034702 | 2024-01-13 18:23:06 | -0.0003505
8889 | 2 | 4 | CC DChg | 09:54:00 | 73:59:42 | -0.1031 | 3.3975 | 1.0211 | 0 | 0 | 1.0211 | 82.92 | 0.0034731 | 2024-01-13 18:23:36 | -0.0003504
8890 | 2 | 4 | CC DChg | 09:54:30 | 74:00:12 | -0.1031 | 3.3976 | 1.022 | 0 | 0 | 1.022 | 82.99 | 0.003476 | 2024-01-13 18:24:06 | -0.0003504
8891 | 2 | 4 | CC DChg | 09:55:00 | 74:00:42 | -0.1031 | 3.3975 | 1.0228 | 0 | 0 | 1.0228 | 83.06 | 0.0034789 | 2024-01-13 18:24:36 | -0.0003504
8892 | 2 | 4 | CC DChg | 09:55:30 | 74:01:12 | -0.1031 | 3.3975 | 1.0237 | 0 | 0 | 1.0237 | 83.13 | 0.0034818 | 2024-01-13 18:25:06 | -0.0003504
8893 | 2 | 4 | CC DChg | 09:56:00 | 74:01:42 | -0.1031 | 3.3975 | 1.0246 | 0 | 0 | 1.0246 | 83.2 | 0.0034848 | 2024-01-13 18:25:36 | -0.0003504
8894 | 2 | 4 | CC DChg | 09:56:30 | 74:02:12 | -0.1031 | 3.3974 | 1.0254 | 0 | 0 | 1.0254 | 83.27 | 0.0034877 | 2024-01-13 18:26:06 | -0.0003504
8895 | 2 | 4 | CC DChg | 09:57:00 | 74:02:42 | -0.1031 | 3.3975 | 1.0263 | 0 | 0 | 1.0263 | 83.34 | 0.0034906 | 2024-01-13 18:26:36 | -0.0003504
8896 | 2 | 4 | CC DChg | 09:57:30 | 74:03:12 | -0.1032 | 3.3975 | 1.0271 | 0 | 0 | 1.0271 | 83.41 | 0.0034935 | 2024-01-13 18:27:06 | -0.0003505
8897 | 2 | 4 | CC DChg | 09:58:00 | 74:03:42 | -0.1031 | 3.3974 | 1.028 | 0 | 0 | 1.028 | 83.48 | 0.0034964 | 2024-01-13 18:27:36 | -0.0003504
8898 | 2 | 4 | CC DChg | 09:58:30 | 74:04:12 | -0.1031 | 3.3974 | 1.0289 | 0 | 0 | 1.0289 | 83.55 | 0.0034994 | 2024-01-13 18:28:06 | -0.0003504
8899 | 2 | 4 | CC DChg | 09:59:00 | 74:04:42 | -0.1031 | 3.3975 | 1.0297 | 0 | 0 | 1.0297 | 83.62 | 0.0035023 | 2024-01-13 18:28:36 | -0.0003504
8900 | 2 | 4 | CC DChg | 09:59:30 | 74:05:12 | -0.1031 | 3.3974 | 1.0306 | 0 | 0 | 1.0306 | 83.68 | 0.0035052 | 2024-01-13 18:29:06 | -0.0003504
8901 | 2 | 4 | CC DChg | 10:00:00 | 74:05:42 | -0.1031 | 3.3974 | 1.0314 | 0 | 0 | 1.0314 | 83.75 | 0.0035081 | 2024-01-13 18:29:36 | -0.0003504
8902 | 2 | 4 | CC DChg | 10:00:30 | 74:06:12 | -0.1031 | 3.3974 | 1.0323 | 0 | 0 | 1.0323 | 83.82 | 0.003511 | 2024-01-13 18:30:06 | -0.0003504
8903 | 2 | 4 | CC DChg | 10:01:00 | 74:06:42 | -0.1031 | 3.3973 | 1.0332 | 0 | 0 | 1.0332 | 83.89 | 0.003514 | 2024-01-13 18:30:36 | -0.0003504
8904 | 2 | 4 | CC DChg | 10:01:30 | 74:07:12 | -0.1031 | 3.3973 | 1.034 | 0 | 0 | 1.034 | 83.96 | 0.0035169 | 2024-01-13 18:31:06 | -0.0003504
8905 | 2 | 4 | CC DChg | 10:02:00 | 74:07:42 | -0.1031 | 3.3974 | 1.0349 | 0 | 0 | 1.0349 | 84.03 | 0.0035198 | 2024-01-13 18:31:36 | -0.0003504
8906 | 2 | 4 | CC DChg | 10:02:30 | 74:08:12 | -0.1031 | 3.3974 | 1.0357 | 0 | 0 | 1.0357 | 84.1 | 0.0035227 | 2024-01-13 18:32:06 | -0.0003504
8907 | 2 | 4 | CC DChg | 10:03:00 | 74:08:42 | -0.1031 | 3.3973 | 1.0366 | 0 | 0 | 1.0366 | 84.17 | 0.0035256 | 2024-01-13 18:32:36 | -0.0003504
8908 | 2 | 4 | CC DChg | 10:03:30 | 74:09:12 | -0.1031 | 3.3974 | 1.0375 | 0 | 0 | 1.0375 | 84.24 | 0.0035286 | 2024-01-13 18:33:06 | -0.0003503
8909 | 2 | 4 | CC DChg | 10:04:00 | 74:09:42 | -0.1031 | 3.3974 | 1.0383 | 0 | 0 | 1.0383 | 84.31 | 0.0035315 | 2024-01-13 18:33:36 | -0.0003504
8910 | 2 | 4 | CC DChg | 10:04:30 | 74:10:12 | -0.1031 | 3.3973 | 1.0392 | 0 | 0 | 1.0392 | 84.38 | 0.0035344 | 2024-01-13 18:34:06 | -0.0003503
8911 | 2 | 4 | CC DChg | 10:05:00 | 74:10:42 | -0.1031 | 3.3973 | 1.04 | 0 | 0 | 1.04 | 84.45 | 0.0035373 | 2024-01-13 18:34:36 | -0.0003503
8912 | 2 | 4 | CC DChg | 10:05:30 | 74:11:12 | -0.1031 | 3.3973 | 1.0409 | 0 | 0 | 1.0409 | 84.52 | 0.0035402 | 2024-01-13 18:35:06 | -0.0003504
8913 | 2 | 4 | CC DChg | 10:06:00 | 74:11:42 | -0.1031 | 3.3973 | 1.0418 | 0 | 0 | 1.0418 | 84.59 | 0.0035432 | 2024-01-13 18:35:36 | -0.0003504
8914 | 2 | 4 | CC DChg | 10:06:30 | 74:12:12 | -0.1031 | 3.3973 | 1.0426 | 0 | 0 | 1.0426 | 84.66 | 0.0035461 | 2024-01-13 18:36:06 | -0.0003503
8915 | 2 | 4 | CC DChg | 10:07:00 | 74:12:42 | -0.1031 | 3.3972 | 1.0435 | 0 | 0 | 1.0435 | 84.73 | 0.003549 | 2024-01-13 18:36:36 | -0.0003504
8916 | 2 | 4 | CC DChg | 10:07:30 | 74:13:12 | -0.1031 | 3.3973 | 1.0443 | 0 | 0 | 1.0443 | 84.8 | 0.0035519 | 2024-01-13 18:37:06 | -0.0003504
8917 | 2 | 4 | CC DChg | 10:08:00 | 74:13:42 | -0.1031 | 3.3973 | 1.0452 | 0 | 0 | 1.0452 | 84.87 | 0.0035548 | 2024-01-13 18:37:36 | -0.0003504
8918 | 2 | 4 | CC DChg | 10:08:30 | 74:14:12 | -0.1031 | 3.3972 | 1.046 | 0 | 0 | 1.046 | 84.94 | 0.0035578 | 2024-01-13 18:38:06 | -0.0003504
8919 | 2 | 4 | CC DChg | 10:09:00 | 74:14:42 | -0.1032 | 3.3974 | 1.0469 | 0 | 0 | 1.0469 | 85.01 | 0.0035607 | 2024-01-13 18:38:36 | -0.0003505
8920 | 2 | 4 | CC DChg | 10:09:30 | 74:15:12 | -0.1032 | 3.3974 | 1.0478 | 0 | 0 | 1.0478 | 85.08 | 0.0035636 | 2024-01-13 18:39:06 | -0.0003505
8921 | 2 | 4 | CC DChg | 10:10:00 | 74:15:42 | -0.1032 | 3.3974 | 1.0486 | 0 | 0 | 1.0486 | 85.15 | 0.0035665 | 2024-01-13 18:39:36 | -0.0003505
8922 | 2 | 4 | CC DChg | 10:10:30 | 74:16:12 | -0.1032 | 3.3974 | 1.0495 | 0 | 0 | 1.0495 | 85.22 | 0.0035694 | 2024-01-13 18:40:06 | -0.0003505
8923 | 2 | 4 | CC DChg | 10:11:00 | 74:16:42 | -0.1032 | 3.3974 | 1.0503 | 0 | 0 | 1.0503 | 85.29 | 0.0035724 | 2024-01-13 18:40:36 | -0.0003505
8924 | 2 | 4 | CC DChg | 10:11:30 | 74:17:12 | -0.1032 | 3.3974 | 1.0512 | 0 | 0 | 1.0512 | 85.36 | 0.0035753 | 2024-01-13 18:41:06 | -0.0003505
8925 | 2 | 4 | CC DChg | 10:12:00 | 74:17:42 | -0.1032 | 3.3973 | 1.0521 | 0 | 0 | 1.0521 | 85.43 | 0.0035782 | 2024-01-13 18:41:36 | -0.0003505
8926 | 2 | 4 | CC DChg | 10:12:30 | 74:18:12 | -0.1032 | 3.3974 | 1.0529 | 0 | 0 | 1.0529 | 85.5 | 0.0035811 | 2024-01-13 18:42:06 | -0.0003505
8927 | 2 | 4 | CC DChg | 10:13:00 | 74:18:42 | -0.1032 | 3.3973 | 1.0538 | 0 | 0 | 1.0538 | 85.57 | 0.003584 | 2024-01-13 18:42:36 | -0.0003505
8928 | 2 | 4 | CC DChg | 10:13:30 | 74:19:12 | -0.1032 | 3.3973 | 1.0546 | 0 | 0 | 1.0546 | 85.64 | 0.003587 | 2024-01-13 18:43:06 | -0.0003505
8929 | 2 | 4 | CC DChg | 10:14:00 | 74:19:42 | -0.1032 | 3.3973 | 1.0555 | 0 | 0 | 1.0555 | 85.71 | 0.0035899 | 2024-01-13 18:43:36 | -0.0003505
8930 | 2 | 4 | CC DChg | 10:14:30 | 74:20:12 | -0.1032 | 3.3973 | 1.0564 | 0 | 0 | 1.0564 | 85.78 | 0.0035928 | 2024-01-13 18:44:06 | -0.0003505
8931 | 2 | 4 | CC DChg | 10:15:00 | 74:20:42 | -0.1032 | 3.3973 | 1.0572 | 0 | 0 | 1.0572 | 85.85 | 0.0035957 | 2024-01-13 18:44:36 | -0.0003505
8932 | 2 | 4 | CC DChg | 10:15:30 | 74:21:12 | -0.1032 | 3.3973 | 1.0581 | 0 | 0 | 1.0581 | 85.92 | 0.0035986 | 2024-01-13 18:45:06 | -0.0003505
8933 | 2 | 4 | CC DChg | 10:16:00 | 74:21:42 | -0.1032 | 3.3973 | 1.0589 | 0 | 0 | 1.0589 | 85.99 | 0.0036016 | 2024-01-13 18:45:36 | -0.0003505
8934 | 2 | 4 | CC DChg | 10:16:30 | 74:22:12 | -0.1032 | 3.3973 | 1.0598 | 0 | 0 | 1.0598 | 86.06 | 0.0036045 | 2024-01-13 18:46:06 | -0.0003505
8935 | 2 | 4 | CC DChg | 10:17:00 | 74:22:42 | -0.1032 | 3.3973 | 1.0607 | 0 | 0 | 1.0607 | 86.13 | 0.0036074 | 2024-01-13 18:46:36 | -0.0003505
8936 | 2 | 4 | CC DChg | 10:17:30 | 74:23:12 | -0.1032 | 3.3973 | 1.0615 | 0 | 0 | 1.0615 | 86.2 | 0.0036103 | 2024-01-13 18:47:06 | -0.0003505
8937 | 2 | 4 | CC DChg | 10:18:00 | 74:23:42 | -0.1032 | 3.3972 | 1.0624 | 0 | 0 | 1.0624 | 86.27 | 0.0036133 | 2024-01-13 18:47:36 | -0.0003505
8938 | 2 | 4 | CC DChg | 10:18:30 | 74:24:12 | -0.1032 | 3.3973 | 1.0632 | 0 | 0 | 1.0632 | 86.34 | 0.0036162 | 2024-01-13 18:48:06 | -0.0003505
8939 | 2 | 4 | CC DChg | 10:19:00 | 74:24:42 | -0.1032 | 3.3972 | 1.0641 | 0 | 0 | 1.0641 | 86.41 | 0.0036191 | 2024-01-13 18:48:36 | -0.0003505
8940 | 2 | 4 | CC DChg | 10:19:30 | 74:25:12 | -0.1032 | 3.3973 | 1.065 | 0 | 0 | 1.065 | 86.48 | 0.003622 | 2024-01-13 18:49:06 | -0.0003505
8941 | 2 | 4 | CC DChg | 10:20:00 | 74:25:42 | -0.1032 | 3.3971 | 1.0658 | 0 | 0 | 1.0658 | 86.55 | 0.0036249 | 2024-01-13 18:49:36 | -0.0003505
8942 | 2 | 4 | CC DChg | 10:20:30 | 74:26:12 | -0.1032 | 3.3972 | 1.0667 | 0 | 0 | 1.0667 | 86.62 | 0.0036279 | 2024-01-13 18:50:06 | -0.0003505
8943 | 2 | 4 | CC DChg | 10:21:00 | 74:26:42 | -0.1032 | 3.3973 | 1.0675 | 0 | 0 | 1.0675 | 86.69 | 0.0036308 | 2024-01-13 18:50:36 | -0.0003505
8944 | 2 | 4 | CC DChg | 10:21:30 | 74:27:12 | -0.1032 | 3.3971 | 1.0684 | 0 | 0 | 1.0684 | 86.76 | 0.0036337 | 2024-01-13 18:51:06 | -0.0003504
8945 | 2 | 4 | CC DChg | 10:22:00 | 74:27:42 | -0.1032 | 3.3971 | 1.0693 | 0 | 0 | 1.0693 | 86.83 | 0.0036366 | 2024-01-13 18:51:36 | -0.0003505
8946 | 2 | 4 | CC DChg | 10:22:30 | 74:28:12 | -0.1032 | 3.3972 | 1.0701 | 0 | 0 | 1.0701 | 86.9 | 0.0036395 | 2024-01-13 18:52:06 | -0.0003505
8947 | 2 | 4 | CC DChg | 10:23:00 | 74:28:42 | -0.1032 | 3.3972 | 1.071 | 0 | 0 | 1.071 | 86.97 | 0.0036425 | 2024-01-13 18:52:36 | -0.0003505
8948 | 2 | 4 | CC DChg | 10:23:30 | 74:29:12 | -0.1032 | 3.3971 | 1.0718 | 0 | 0 | 1.0718 | 87.04 | 0.0036454 | 2024-01-13 18:53:06 | -0.0003505
8949 | 2 | 4 | CC DChg | 10:24:00 | 74:29:42 | -0.1032 | 3.3972 | 1.0727 | 0 | 0 | 1.0727 | 87.11 | 0.0036483 | 2024-01-13 18:53:36 | -0.0003505
8950 | 2 | 4 | CC DChg | 10:24:30 | 74:30:12 | -0.1032 | 3.3972 | 1.0736 | 0 | 0 | 1.0736 | 87.17 | 0.0036512 | 2024-01-13 18:54:06 | -0.0003505
8951 | 2 | 4 | CC DChg | 10:25:00 | 74:30:42 | -0.1032 | 3.3971 | 1.0744 | 0 | 0 | 1.0744 | 87.24 | 0.0036541 | 2024-01-13 18:54:36 | -0.0003505
8952 | 2 | 4 | CC DChg | 10:25:30 | 74:31:12 | -0.1032 | 3.3971 | 1.0753 | 0 | 0 | 1.0753 | 87.31 | 0.0036571 | 2024-01-13 18:55:06 | -0.0003505
8953 | 2 | 4 | CC DChg | 10:26:00 | 74:31:42 | -0.1032 | 3.3971 | 1.0761 | 0 | 0 | 1.0761 | 87.38 | 0.00366 | 2024-01-13 18:55:36 | -0.0003505
8954 | 2 | 4 | CC DChg | 10:26:30 | 74:32:12 | -0.1032 | 3.3971 | 1.077 | 0 | 0 | 1.077 | 87.45 | 0.0036629 | 2024-01-13 18:56:06 | -0.0003505
8955 | 2 | 4 | CC DChg | 10:27:00 | 74:32:42 | -0.1032 | 3.3971 | 1.0779 | 0 | 0 | 1.0779 | 87.52 | 0.0036658 | 2024-01-13 18:56:36 | -0.0003505
8956 | 2 | 4 | CC DChg | 10:27:30 | 74:33:12 | -0.1032 | 3.3971 | 1.0787 | 0 | 0 | 1.0787 | 87.59 | 0.0036687 | 2024-01-13 18:57:06 | -0.0003505
8957 | 2 | 4 | CC DChg | 10:28:00 | 74:33:42 | -0.1032 | 3.3971 | 1.0796 | 0 | 0 | 1.0796 | 87.66 | 0.0036717 | 2024-01-13 18:57:36 | -0.0003505
8958 | 2 | 4 | CC DChg | 10:28:30 | 74:34:12 | -0.1032 | 3.3971 | 1.0804 | 0 | 0 | 1.0804 | 87.73 | 0.0036746 | 2024-01-13 18:58:06 | -0.0003504
8959 | 2 | 4 | CC DChg | 10:29:00 | 74:34:42 | -0.1032 | 3.397 | 1.0813 | 0 | 0 | 1.0813 | 87.8 | 0.0036775 | 2024-01-13 18:58:36 | -0.0003505
8960 | 2 | 4 | CC DChg | 10:29:30 | 74:35:12 | -0.1032 | 3.397 | 1.0822 | 0 | 0 | 1.0822 | 87.87 | 0.0036804 | 2024-01-13 18:59:06 | -0.0003505
8961 | 2 | 4 | CC DChg | 10:30:00 | 74:35:42 | -0.1032 | 3.3971 | 1.083 | 0 | 0 | 1.083 | 87.94 | 0.0036833 | 2024-01-13 18:59:36 | -0.0003505
8962 | 2 | 4 | CC DChg | 10:30:30 | 74:36:12 | -0.1032 | 3.397 | 1.0839 | 0 | 0 | 1.0839 | 88.01 | 0.0036863 | 2024-01-13 19:00:06 | -0.0003505
8963 | 2 | 4 | CC DChg | 10:31:00 | 74:36:42 | -0.1032 | 3.397 | 1.0847 | 0 | 0 | 1.0847 | 88.08 | 0.0036892 | 2024-01-13 19:00:36 | -0.0003505
8964 | 2 | 4 | CC DChg | 10:31:30 | 74:37:12 | -0.1032 | 3.397 | 1.0856 | 0 | 0 | 1.0856 | 88.15 | 0.0036921 | 2024-01-13 19:01:06 | -0.0003505
8965 | 2 | 4 | CC DChg | 10:32:00 | 74:37:42 | -0.1032 | 3.397 | 1.0865 | 0 | 0 | 1.0865 | 88.22 | 0.003695 | 2024-01-13 19:01:36 | -0.0003505
8966 | 2 | 4 | CC DChg | 10:32:30 | 74:38:12 | -0.1032 | 3.397 | 1.0873 | 0 | 0 | 1.0873 | 88.29 | 0.0036979 | 2024-01-13 19:02:06 | -0.0003505
8967 | 2 | 4 | CC DChg | 10:33:00 | 74:38:42 | -0.1032 | 3.397 | 1.0882 | 0 | 0 | 1.0882 | 88.36 | 0.0037009 | 2024-01-13 19:02:36 | -0.0003505
8968 | 2 | 4 | CC DChg | 10:33:30 | 74:39:12 | -0.1032 | 3.3969 | 1.089 | 0 | 0 | 1.089 | 88.43 | 0.0037038 | 2024-01-13 19:03:06 | -0.0003505
8969 | 2 | 4 | CC DChg | 10:34:00 | 74:39:42 | -0.1032 | 3.397 | 1.0899 | 0 | 0 | 1.0899 | 88.5 | 0.0037067 | 2024-01-13 19:03:36 | -0.0003505
8970 | 2 | 4 | CC DChg | 10:34:30 | 74:40:12 | -0.1032 | 3.3969 | 1.0908 | 0 | 0 | 1.0908 | 88.57 | 0.0037096 | 2024-01-13 19:04:06 | -0.0003505
8971 | 2 | 4 | CC DChg | 10:35:00 | 74:40:42 | -0.1032 | 3.397 | 1.0916 | 0 | 0 | 1.0916 | 88.64 | 0.0037126 | 2024-01-13 19:04:36 | -0.0003505
8972 | 2 | 4 | CC DChg | 10:35:30 | 74:41:12 | -0.1032 | 3.397 | 1.0925 | 0 | 0 | 1.0925 | 88.71 | 0.0037155 | 2024-01-13 19:05:06 | -0.0003505
8973 | 2 | 4 | CC DChg | 10:36:00 | 74:41:42 | -0.1032 | 3.3969 | 1.0933 | 0 | 0 | 1.0933 | 88.78 | 0.0037184 | 2024-01-13 19:05:36 | -0.0003505
8974 | 2 | 4 | CC DChg | 10:36:30 | 74:42:12 | -0.1032 | 3.3969 | 1.0942 | 0 | 0 | 1.0942 | 88.85 | 0.0037213 | 2024-01-13 19:06:06 | -0.0003505
8975 | 2 | 4 | CC DChg | 10:37:00 | 74:42:42 | -0.1032 | 3.3969 | 1.0951 | 0 | 0 | 1.0951 | 88.92 | 0.0037242 | 2024-01-13 19:06:36 | -0.0003505
8976 | 2 | 4 | CC DChg | 10:37:30 | 74:43:12 | -0.1032 | 3.3969 | 1.0959 | 0 | 0 | 1.0959 | 88.99 | 0.0037272 | 2024-01-13 19:07:06 | -0.0003505
8977 | 2 | 4 | CC DChg | 10:38:00 | 74:43:42 | -0.1032 | 3.3969 | 1.0968 | 0 | 0 | 1.0968 | 89.06 | 0.0037301 | 2024-01-13 19:07:36 | -0.0003505
8978 | 2 | 4 | CC DChg | 10:38:30 | 74:44:12 | -0.1032 | 3.3968 | 1.0976 | 0 | 0 | 1.0976 | 89.13 | 0.003733 | 2024-01-13 19:08:06 | -0.0003505
8979 | 2 | 4 | CC DChg | 10:39:00 | 74:44:42 | -0.1032 | 3.3969 | 1.0985 | 0 | 0 | 1.0985 | 89.2 | 0.0037359 | 2024-01-13 19:08:36 | -0.0003504
8980 | 2 | 4 | CC DChg | 10:39:30 | 74:45:12 | -0.1032 | 3.3968 | 1.0994 | 0 | 0 | 1.0994 | 89.27 | 0.0037388 | 2024-01-13 19:09:06 | -0.0003504
8981 | 2 | 4 | CC DChg | 10:40:00 | 74:45:42 | -0.1032 | 3.3968 | 1.1002 | 0 | 0 | 1.1002 | 89.34 | 0.0037418 | 2024-01-13 19:09:36 | -0.0003504
8982 | 2 | 4 | CC DChg | 10:40:30 | 74:46:12 | -0.1032 | 3.3968 | 1.1011 | 0 | 0 | 1.1011 | 89.41 | 0.0037447 | 2024-01-13 19:10:06 | -0.0003504
8983 | 2 | 4 | CC DChg | 10:41:00 | 74:46:42 | -0.1032 | 3.3968 | 1.1019 | 0 | 0 | 1.1019 | 89.48 | 0.0037476 | 2024-01-13 19:10:36 | -0.0003505
8984 | 2 | 4 | CC DChg | 10:41:30 | 74:47:12 | -0.1032 | 3.3968 | 1.1028 | 0 | 0 | 1.1028 | 89.55 | 0.0037505 | 2024-01-13 19:11:06 | -0.0003504
8985 | 2 | 4 | CC DChg | 10:42:00 | 74:47:42 | -0.1032 | 3.3968 | 1.1037 | 0 | 0 | 1.1037 | 89.62 | 0.0037534 | 2024-01-13 19:11:36 | -0.0003505
8986 | 2 | 4 | CC DChg | 10:42:30 | 74:48:12 | -0.1032 | 3.3967 | 1.1045 | 0 | 0 | 1.1045 | 89.69 | 0.0037564 | 2024-01-13 19:12:06 | -0.0003504
8987 | 2 | 4 | CC DChg | 10:43:00 | 74:48:42 | -0.1032 | 3.3968 | 1.1054 | 0 | 0 | 1.1054 | 89.76 | 0.0037593 | 2024-01-13 19:12:36 | -0.0003504
8988 | 2 | 4 | CC DChg | 10:43:30 | 74:49:12 | -0.1032 | 3.3967 | 1.1062 | 0 | 0 | 1.1062 | 89.83 | 0.0037622 | 2024-01-13 19:13:06 | -0.0003504
8989 | 2 | 4 | CC DChg | 10:44:00 | 74:49:42 | -0.1032 | 3.3967 | 1.1071 | 0 | 0 | 1.1071 | 89.9 | 0.0037651 | 2024-01-13 19:13:36 | -0.0003504
8990 | 2 | 4 | CC DChg | 10:44:30 | 74:50:12 | -0.1032 | 3.3968 | 1.108 | 0 | 0 | 1.108 | 89.97 | 0.003768 | 2024-01-13 19:14:06 | -0.0003505
8991 | 2 | 4 | CC DChg | 10:45:00 | 74:50:42 | -0.1032 | 3.3968 | 1.1088 | 0 | 0 | 1.1088 | 90.04 | 0.003771 | 2024-01-13 19:14:36 | -0.0003504
8992 | 2 | 4 | CC DChg | 10:45:30 | 74:51:12 | -0.1032 | 3.3967 | 1.1097 | 0 | 0 | 1.1097 | 90.11 | 0.0037739 | 2024-01-13 19:15:06 | -0.0003505
8993 | 2 | 4 | CC DChg | 10:46:00 | 74:51:42 | -0.1032 | 3.3966 | 1.1105 | 0 | 0 | 1.1105 | 90.18 | 0.0037768 | 2024-01-13 19:15:36 | -0.0003505
8994 | 2 | 4 | CC DChg | 10:46:30 | 74:52:12 | -0.1032 | 3.3967 | 1.1114 | 0 | 0 | 1.1114 | 90.25 | 0.0037797 | 2024-01-13 19:16:06 | -0.0003504
8995 | 2 | 4 | CC DChg | 10:47:00 | 74:52:42 | -0.1032 | 3.3966 | 1.1122 | 0 | 0 | 1.1122 | 90.32 | 0.0037826 | 2024-01-13 19:16:36 | -0.0003504
8996 | 2 | 4 | CC DChg | 10:47:30 | 74:53:12 | -0.1032 | 3.3967 | 1.1131 | 0 | 0 | 1.1131 | 90.39 | 0.0037856 | 2024-01-13 19:17:06 | -0.0003505
8997 | 2 | 4 | CC DChg | 10:48:00 | 74:53:42 | -0.1032 | 3.3966 | 1.114 | 0 | 0 | 1.114 | 90.46 | 0.0037885 | 2024-01-13 19:17:36 | -0.0003505
8998 | 2 | 4 | CC DChg | 10:48:30 | 74:54:12 | -0.1032 | 3.3966 | 1.1148 | 0 | 0 | 1.1148 | 90.53 | 0.0037914 | 2024-01-13 19:18:06 | -0.0003504
8999 | 2 | 4 | CC DChg | 10:49:00 | 74:54:42 | -0.1032 | 3.3967 | 1.1157 | 0 | 0 | 1.1157 | 90.6 | 0.0037943 | 2024-01-13 19:18:36 | -0.0003505
9000 | 2 | 4 | CC DChg | 10:49:30 | 74:55:12 | -0.1032 | 3.3967 | 1.1165 | 0 | 0 | 1.1165 | 90.67 | 0.0037972 | 2024-01-13 19:19:06 | -0.0003505
9001 | 2 | 4 | CC DChg | 10:50:00 | 74:55:42 | -0.1032 | 3.3967 | 1.1174 | 0 | 0 | 1.1174 | 90.74 | 0.0038002 | 2024-01-13 19:19:36 | -0.0003504
9002 | 2 | 4 | CC DChg | 10:50:30 | 74:56:12 | -0.1032 | 3.3966 | 1.1183 | 0 | 0 | 1.1183 | 90.81 | 0.0038031 | 2024-01-13 19:20:06 | -0.0003504
9003 | 2 | 4 | CC DChg | 10:51:00 | 74:56:42 | -0.1032 | 3.3966 | 1.1191 | 0 | 0 | 1.1191 | 90.88 | 0.003806 | 2024-01-13 19:20:36 | -0.0003505
9004 | 2 | 4 | CC DChg | 10:51:30 | 74:57:12 | -0.1032 | 3.3966 | 1.12 | 0 | 0 | 1.12 | 90.94 | 0.0038089 | 2024-01-13 19:21:06 | -0.0003505
9005 | 2 | 4 | CC DChg | 10:52:00 | 74:57:42 | -0.1032 | 3.3966 | 1.1208 | 0 | 0 | 1.1208 | 91.01 | 0.0038118 | 2024-01-13 19:21:36 | -0.0003504
9006 | 2 | 4 | CC DChg | 10:52:30 | 74:58:12 | -0.1032 | 3.3966 | 1.1217 | 0 | 0 | 1.1217 | 91.08 | 0.0038148 | 2024-01-13 19:22:06 | -0.0003504
9007 | 2 | 4 | CC DChg | 10:53:00 | 74:58:42 | -0.1032 | 3.3966 | 1.1226 | 0 | 0 | 1.1226 | 91.15 | 0.0038177 | 2024-01-13 19:22:36 | -0.0003504
9008 | 2 | 4 | CC DChg | 10:53:30 | 74:59:12 | -0.1032 | 3.3965 | 1.1234 | 0 | 0 | 1.1234 | 91.22 | 0.0038206 | 2024-01-13 19:23:06 | -0.0003504
9009 | 2 | 4 | CC DChg | 10:54:00 | 74:59:42 | -0.1032 | 3.3966 | 1.1243 | 0 | 0 | 1.1243 | 91.29 | 0.0038235 | 2024-01-13 19:23:36 | -0.0003504
9010 | 2 | 4 | CC DChg | 10:54:30 | 75:00:12 | -0.1032 | 3.3966 | 1.1251 | 0 | 0 | 1.1251 | 91.36 | 0.0038264 | 2024-01-13 19:24:06 | -0.0003504
9011 | 2 | 4 | CC DChg | 10:55:00 | 75:00:42 | -0.1032 | 3.3965 | 1.126 | 0 | 0 | 1.126 | 91.43 | 0.0038294 | 2024-01-13 19:24:36 | -0.0003504
9012 | 2 | 4 | CC DChg | 10:55:30 | 75:01:12 | -0.1032 | 3.3965 | 1.1269 | 0 | 0 | 1.1269 | 91.5 | 0.0038323 | 2024-01-13 19:25:06 | -0.0003504
9013 | 2 | 4 | CC DChg | 10:56:00 | 75:01:42 | -0.1032 | 3.3965 | 1.1277 | 0 | 0 | 1.1277 | 91.57 | 0.0038352 | 2024-01-13 19:25:36 | -0.0003504
9014 | 2 | 4 | CC DChg | 10:56:30 | 75:02:12 | -0.1032 | 3.3964 | 1.1286 | 0 | 0 | 1.1286 | 91.64 | 0.0038381 | 2024-01-13 19:26:06 | -0.0003504
9015 | 2 | 4 | CC DChg | 10:57:00 | 75:02:42 | -0.1032 | 3.3965 | 1.1294 | 0 | 0 | 1.1294 | 91.71 | 0.003841 | 2024-01-13 19:26:36 | -0.0003505
9016 | 2 | 4 | CC DChg | 10:57:30 | 75:03:12 | -0.1032 | 3.3964 | 1.1303 | 0 | 0 | 1.1303 | 91.78 | 0.003844 | 2024-01-13 19:27:06 | -0.0003504
9017 | 2 | 4 | CC DChg | 10:58:00 | 75:03:42 | -0.1032 | 3.3964 | 1.1312 | 0 | 0 | 1.1312 | 91.85 | 0.0038469 | 2024-01-13 19:27:36 | -0.0003504
9018 | 2 | 4 | CC DChg | 10:58:30 | 75:04:12 | -0.1032 | 3.3964 | 1.132 | 0 | 0 | 1.132 | 91.92 | 0.0038498 | 2024-01-13 19:28:06 | -0.0003504
9019 | 2 | 4 | CC DChg | 10:59:00 | 75:04:42 | -0.1032 | 3.3964 | 1.1329 | 0 | 0 | 1.1329 | 91.99 | 0.0038527 | 2024-01-13 19:28:36 | -0.0003504
9020 | 2 | 4 | CC DChg | 10:59:30 | 75:05:12 | -0.1032 | 3.3964 | 1.1337 | 0 | 0 | 1.1337 | 92.06 | 0.0038557 | 2024-01-13 19:29:06 | -0.0003504
9021 | 2 | 4 | CC DChg | 11:00:00 | 75:05:42 | -0.1032 | 3.3964 | 1.1346 | 0 | 0 | 1.1346 | 92.13 | 0.0038586 | 2024-01-13 19:29:36 | -0.0003504
9022 | 2 | 4 | CC DChg | 11:00:30 | 75:06:12 | -0.1032 | 3.3965 | 1.1355 | 0 | 0 | 1.1355 | 92.2 | 0.0038615 | 2024-01-13 19:30:06 | -0.0003504
9023 | 2 | 4 | CC DChg | 11:01:00 | 75:06:42 | -0.1032 | 3.3963 | 1.1363 | 0 | 0 | 1.1363 | 92.27 | 0.0038644 | 2024-01-13 19:30:36 | -0.0003504
9024 | 2 | 4 | CC DChg | 11:01:30 | 75:07:12 | -0.1032 | 3.3963 | 1.1372 | 0 | 0 | 1.1372 | 92.34 | 0.0038673 | 2024-01-13 19:31:06 | -0.0003504
9025 | 2 | 4 | CC DChg | 11:02:00 | 75:07:42 | -0.1032 | 3.3964 | 1.138 | 0 | 0 | 1.138 | 92.41 | 0.0038703 | 2024-01-13 19:31:36 | -0.0003504
9026 | 2 | 4 | CC DChg | 11:02:30 | 75:08:12 | -0.1032 | 3.3963 | 1.1389 | 0 | 0 | 1.1389 | 92.48 | 0.0038732 | 2024-01-13 19:32:06 | -0.0003504
9027 | 2 | 4 | CC DChg | 11:03:00 | 75:08:42 | -0.1032 | 3.3963 | 1.1398 | 0 | 0 | 1.1398 | 92.55 | 0.0038761 | 2024-01-13 19:32:36 | -0.0003504
9028 | 2 | 4 | CC DChg | 11:03:30 | 75:09:12 | -0.1032 | 3.3963 | 1.1406 | 0 | 0 | 1.1406 | 92.62 | 0.003879 | 2024-01-13 19:33:06 | -0.0003504
9029 | 2 | 4 | CC DChg | 11:04:00 | 75:09:42 | -0.1032 | 3.3963 | 1.1415 | 0 | 0 | 1.1415 | 92.69 | 0.0038819 | 2024-01-13 19:33:36 | -0.0003504
9030 | 2 | 4 | CC DChg | 11:04:30 | 75:10:12 | -0.1032 | 3.3963 | 1.1423 | 0 | 0 | 1.1423 | 92.76 | 0.0038849 | 2024-01-13 19:34:06 | -0.0003504
9031 | 2 | 4 | CC DChg | 11:05:00 | 75:10:42 | -0.1032 | 3.3963 | 1.1432 | 0 | 0 | 1.1432 | 92.83 | 0.0038878 | 2024-01-13 19:34:36 | -0.0003504
9032 | 2 | 4 | CC DChg | 11:05:30 | 75:11:12 | -0.1032 | 3.3963 | 1.1441 | 0 | 0 | 1.1441 | 92.9 | 0.0038907 | 2024-01-13 19:35:06 | -0.0003504
9033 | 2 | 4 | CC DChg | 11:06:00 | 75:11:42 | -0.1032 | 3.3963 | 1.1449 | 0 | 0 | 1.1449 | 92.97 | 0.0038936 | 2024-01-13 19:35:36 | -0.0003504
9034 | 2 | 4 | CC DChg | 11:06:30 | 75:12:12 | -0.1032 | 3.3963 | 1.1458 | 0 | 0 | 1.1458 | 93.04 | 0.0038965 | 2024-01-13 19:36:06 | -0.0003504
9035 | 2 | 4 | CC DChg | 11:07:00 | 75:12:42 | -0.1032 | 3.3962 | 1.1466 | 0 | 0 | 1.1466 | 93.11 | 0.0038995 | 2024-01-13 19:36:36 | -0.0003504
9036 | 2 | 4 | CC DChg | 11:07:30 | 75:13:12 | -0.1032 | 3.3962 | 1.1475 | 0 | 0 | 1.1475 | 93.18 | 0.0039024 | 2024-01-13 19:37:06 | -0.0003504
9037 | 2 | 4 | CC DChg | 11:08:00 | 75:13:42 | -0.1032 | 3.3962 | 1.1484 | 0 | 0 | 1.1484 | 93.25 | 0.0039053 | 2024-01-13 19:37:36 | -0.0003504
9038 | 2 | 4 | CC DChg | 11:08:30 | 75:14:12 | -0.1032 | 3.3962 | 1.1492 | 0 | 0 | 1.1492 | 93.32 | 0.0039082 | 2024-01-13 19:38:06 | -0.0003504
9039 | 2 | 4 | CC DChg | 11:09:00 | 75:14:42 | -0.1032 | 3.3962 | 1.1501 | 0 | 0 | 1.1501 | 93.39 | 0.0039111 | 2024-01-13 19:38:36 | -0.0003504
9040 | 2 | 4 | CC DChg | 11:09:30 | 75:15:12 | -0.1032 | 3.3962 | 1.1509 | 0 | 0 | 1.1509 | 93.46 | 0.0039141 | 2024-01-13 19:39:06 | -0.0003504
9041 | 2 | 4 | CC DChg | 11:10:00 | 75:15:42 | -0.1032 | 3.3962 | 1.1518 | 0 | 0 | 1.1518 | 93.53 | 0.003917 | 2024-01-13 19:39:36 | -0.0003504
9042 | 2 | 4 | CC DChg | 11:10:30 | 75:16:12 | -0.1032 | 3.3961 | 1.1527 | 0 | 0 | 1.1527 | 93.6 | 0.0039199 | 2024-01-13 19:40:06 | -0.0003504
9043 | 2 | 4 | CC DChg | 11:11:00 | 75:16:42 | -0.1032 | 3.3962 | 1.1535 | 0 | 0 | 1.1535 | 93.67 | 0.0039228 | 2024-01-13 19:40:36 | -0.0003504
9044 | 2 | 4 | CC DChg | 11:11:30 | 75:17:12 | -0.1032 | 3.3962 | 1.1544 | 0 | 0 | 1.1544 | 93.74 | 0.0039257 | 2024-01-13 19:41:06 | -0.0003504
9045 | 2 | 4 | CC DChg | 11:12:00 | 75:17:42 | -0.1032 | 3.3962 | 1.1552 | 0 | 0 | 1.1552 | 93.81 | 0.0039287 | 2024-01-13 19:41:36 | -0.0003504
9046 | 2 | 4 | CC DChg | 11:12:30 | 75:18:12 | -0.1032 | 3.3961 | 1.1561 | 0 | 0 | 1.1561 | 93.88 | 0.0039316 | 2024-01-13 19:42:06 | -0.0003504
9047 | 2 | 4 | CC DChg | 11:13:00 | 75:18:42 | -0.1032 | 3.3961 | 1.157 | 0 | 0 | 1.157 | 93.95 | 0.0039345 | 2024-01-13 19:42:36 | -0.0003504
9048 | 2 | 4 | CC DChg | 11:13:30 | 75:19:12 | -0.1032 | 3.3961 | 1.1578 | 0 | 0 | 1.1578 | 94.02 | 0.0039374 | 2024-01-13 19:43:06 | -0.0003504
9049 | 2 | 4 | CC DChg | 11:14:00 | 75:19:42 | -0.1032 | 3.3961 | 1.1587 | 0 | 0 | 1.1587 | 94.09 | 0.0039403 | 2024-01-13 19:43:36 | -0.0003504
9050 | 2 | 4 | CC DChg | 11:14:30 | 75:20:12 | -0.1032 | 3.3961 | 1.1595 | 0 | 0 | 1.1595 | 94.16 | 0.0039433 | 2024-01-13 19:44:06 | -0.0003504
9051 | 2 | 4 | CC DChg | 11:15:00 | 75:20:42 | -0.1032 | 3.396 | 1.1604 | 0 | 0 | 1.1604 | 94.23 | 0.0039462 | 2024-01-13 19:44:36 | -0.0003504
9052 | 2 | 4 | CC DChg | 11:15:30 | 75:21:12 | -0.1032 | 3.3961 | 1.1613 | 0 | 0 | 1.1613 | 94.3 | 0.0039491 | 2024-01-13 19:45:06 | -0.0003504
9053 | 2 | 4 | CC DChg | 11:16:00 | 75:21:42 | -0.1032 | 3.396 | 1.1621 | 0 | 0 | 1.1621 | 94.37 | 0.003952 | 2024-01-13 19:45:36 | -0.0003504
9054 | 2 | 4 | CC DChg | 11:16:30 | 75:22:12 | -0.1032 | 3.396 | 1.163 | 0 | 0 | 1.163 | 94.44 | 0.0039549 | 2024-01-13 19:46:06 | -0.0003504
9055 | 2 | 4 | CC DChg | 11:17:00 | 75:22:42 | -0.1032 | 3.396 | 1.1638 | 0 | 0 | 1.1638 | 94.51 | 0.0039579 | 2024-01-13 19:46:36 | -0.0003504
9056 | 2 | 4 | CC DChg | 11:17:30 | 75:23:12 | -0.1032 | 3.396 | 1.1647 | 0 | 0 | 1.1647 | 94.58 | 0.0039608 | 2024-01-13 19:47:06 | -0.0003504
9057 | 2 | 4 | CC DChg | 11:18:00 | 75:23:42 | -0.1032 | 3.396 | 1.1656 | 0 | 0 | 1.1656 | 94.65 | 0.0039637 | 2024-01-13 19:47:36 | -0.0003504
9058 | 2 | 4 | CC DChg | 11:18:30 | 75:24:12 | -0.1032 | 3.396 | 1.1664 | 0 | 0 | 1.1664 | 94.72 | 0.0039666 | 2024-01-13 19:48:06 | -0.0003504
9059 | 2 | 4 | CC DChg | 11:19:00 | 75:24:42 | -0.1032 | 3.3959 | 1.1673 | 0 | 0 | 1.1673 | 94.78 | 0.0039695 | 2024-01-13 19:48:36 | -0.0003504
9060 | 2 | 4 | CC DChg | 11:19:30 | 75:25:12 | -0.1032 | 3.396 | 1.1681 | 0 | 0 | 1.1681 | 94.85 | 0.0039725 | 2024-01-13 19:49:06 | -0.0003504
9061 | 2 | 4 | CC DChg | 11:20:00 | 75:25:42 | -0.1032 | 3.3959 | 1.169 | 0 | 0 | 1.169 | 94.92 | 0.0039754 | 2024-01-13 19:49:36 | -0.0003504
9062 | 2 | 4 | CC DChg | 11:20:30 | 75:26:12 | -0.1032 | 3.3959 | 1.1699 | 0 | 0 | 1.1699 | 94.99 | 0.0039783 | 2024-01-13 19:50:06 | -0.0003504
9063 | 2 | 4 | CC DChg | 11:21:00 | 75:26:42 | -0.1032 | 3.3959 | 1.1707 | 0 | 0 | 1.1707 | 95.06 | 0.0039812 | 2024-01-13 19:50:36 | -0.0003504
9064 | 2 | 4 | CC DChg | 11:21:30 | 75:27:12 | -0.1032 | 3.3959 | 1.1716 | 0 | 0 | 1.1716 | 95.13 | 0.0039841 | 2024-01-13 19:51:06 | -0.0003504
9065 | 2 | 4 | CC DChg | 11:22:00 | 75:27:42 | -0.1032 | 3.3959 | 1.1724 | 0 | 0 | 1.1724 | 95.2 | 0.003987 | 2024-01-13 19:51:36 | -0.0003504
9066 | 2 | 4 | CC DChg | 11:22:30 | 75:28:12 | -0.1032 | 3.3959 | 1.1733 | 0 | 0 | 1.1733 | 95.27 | 0.00399 | 2024-01-13 19:52:06 | -0.0003504
9067 | 2 | 4 | CC DChg | 11:23:00 | 75:28:42 | -0.1032 | 3.3959 | 1.1742 | 0 | 0 | 1.1742 | 95.34 | 0.0039929 | 2024-01-13 19:52:36 | -0.0003504
9068 | 2 | 4 | CC DChg | 11:23:30 | 75:29:12 | -0.1032 | 3.3958 | 1.175 | 0 | 0 | 1.175 | 95.41 | 0.0039958 | 2024-01-13 19:53:06 | -0.0003504
9069 | 2 | 4 | CC DChg | 11:24:00 | 75:29:42 | -0.1032 | 3.3958 | 1.1759 | 0 | 0 | 1.1759 | 95.48 | 0.0039987 | 2024-01-13 19:53:36 | -0.0003504
9070 | 2 | 4 | CC DChg | 11:24:30 | 75:30:12 | -0.1032 | 3.3958 | 1.1767 | 0 | 0 | 1.1767 | 95.55 | 0.0040016 | 2024-01-13 19:54:06 | -0.0003504
9071 | 2 | 4 | CC DChg | 11:25:00 | 75:30:42 | -0.1032 | 3.3958 | 1.1776 | 0 | 0 | 1.1776 | 95.62 | 0.0040046 | 2024-01-13 19:54:36 | -0.0003503
9072 | 2 | 4 | CC DChg | 11:25:30 | 75:31:12 | -0.1032 | 3.3958 | 1.1785 | 0 | 0 | 1.1785 | 95.69 | 0.0040075 | 2024-01-13 19:55:06 | -0.0003503
9073 | 2 | 4 | CC DChg | 11:26:00 | 75:31:42 | -0.1032 | 3.3959 | 1.1793 | 0 | 0 | 1.1793 | 95.76 | 0.0040104 | 2024-01-13 19:55:36 | -0.0003504
9074 | 2 | 4 | CC DChg | 11:26:30 | 75:32:12 | -0.1032 | 3.3958 | 1.1802 | 0 | 0 | 1.1802 | 95.83 | 0.0040133 | 2024-01-13 19:56:06 | -0.0003504
9075 | 2 | 4 | CC DChg | 11:27:00 | 75:32:42 | -0.1032 | 3.3958 | 1.181 | 0 | 0 | 1.181 | 95.9 | 0.0040162 | 2024-01-13 19:56:36 | -0.0003504
9076 | 2 | 4 | CC DChg | 11:27:30 | 75:33:12 | -0.1032 | 3.3958 | 1.1819 | 0 | 0 | 1.1819 | 95.97 | 0.0040192 | 2024-01-13 19:57:06 | -0.0003503
9077 | 2 | 4 | CC DChg | 11:28:00 | 75:33:42 | -0.1032 | 3.3958 | 1.1828 | 0 | 0 | 1.1828 | 96.04 | 0.0040221 | 2024-01-13 19:57:36 | -0.0003504
9078 | 2 | 4 | CC DChg | 11:28:30 | 75:34:12 | -0.1032 | 3.3957 | 1.1836 | 0 | 0 | 1.1836 | 96.11 | 0.004025 | 2024-01-13 19:58:06 | -0.0003504
9079 | 2 | 4 | CC DChg | 11:29:00 | 75:34:42 | -0.1032 | 3.3957 | 1.1845 | 0 | 0 | 1.1845 | 96.18 | 0.0040279 | 2024-01-13 19:58:36 | -0.0003504
9080 | 2 | 4 | CC DChg | 11:29:30 | 75:35:12 | -0.1032 | 3.3957 | 1.1853 | 0 | 0 | 1.1853 | 96.25 | 0.0040308 | 2024-01-13 19:59:06 | -0.0003503
9081 | 2 | 4 | CC DChg | 11:30:00 | 75:35:42 | -0.1032 | 3.3958 | 1.1862 | 0 | 0 | 1.1862 | 96.32 | 0.0040338 | 2024-01-13 19:59:36 | -0.0003504
9082 | 2 | 4 | CC DChg | 11:30:30 | 75:36:12 | -0.1032 | 3.3957 | 1.1871 | 0 | 0 | 1.1871 | 96.39 | 0.0040367 | 2024-01-13 20:00:06 | -0.0003504
9083 | 2 | 4 | CC DChg | 11:31:00 | 75:36:42 | -0.1032 | 3.3957 | 1.1879 | 0 | 0 | 1.1879 | 96.46 | 0.0040396 | 2024-01-13 20:00:36 | -0.0003503
9084 | 2 | 4 | CC DChg | 11:31:30 | 75:37:12 | -0.1032 | 3.3957 | 1.1888 | 0 | 0 | 1.1888 | 96.53 | 0.0040425 | 2024-01-13 20:01:06 | -0.0003504
9085 | 2 | 4 | CC DChg | 11:32:00 | 75:37:42 | -0.1032 | 3.3957 | 1.1896 | 0 | 0 | 1.1896 | 96.6 | 0.0040454 | 2024-01-13 20:01:36 | -0.0003503
9086 | 2 | 4 | CC DChg | 11:32:30 | 75:38:12 | -0.1032 | 3.3956 | 1.1905 | 0 | 0 | 1.1905 | 96.67 | 0.0040484 | 2024-01-13 20:02:06 | -0.0003504
9087 | 2 | 4 | CC DChg | 11:33:00 | 75:38:42 | -0.1032 | 3.3956 | 1.1913 | 0 | 0 | 1.1913 | 96.74 | 0.0040513 | 2024-01-13 20:02:36 | -0.0003504
9088 | 2 | 4 | CC DChg | 11:33:30 | 75:39:12 | -0.1032 | 3.3957 | 1.1922 | 0 | 0 | 1.1922 | 96.81 | 0.0040542 | 2024-01-13 20:03:06 | -0.0003504
9089 | 2 | 4 | CC DChg | 11:34:00 | 75:39:42 | -0.1032 | 3.3957 | 1.1931 | 0 | 0 | 1.1931 | 96.88 | 0.0040571 | 2024-01-13 20:03:36 | -0.0003503
9090 | 2 | 4 | CC DChg | 11:34:30 | 75:40:12 | -0.1032 | 3.3956 | 1.1939 | 0 | 0 | 1.1939 | 96.95 | 0.00406 | 2024-01-13 20:04:06 | -0.0003503
9091 | 2 | 4 | CC DChg | 11:35:00 | 75:40:42 | -0.1032 | 3.3956 | 1.1948 | 0 | 0 | 1.1948 | 97.02 | 0.004063 | 2024-01-13 20:04:36 | -0.0003504
9092 | 2 | 4 | CC DChg | 11:35:30 | 75:41:12 | -0.1032 | 3.3957 | 1.1956 | 0 | 0 | 1.1956 | 97.09 | 0.0040659 | 2024-01-13 20:05:06 | -0.0003504
9093 | 2 | 4 | CC DChg | 11:36:00 | 75:41:42 | -0.1032 | 3.3956 | 1.1965 | 0 | 0 | 1.1965 | 97.16 | 0.0040688 | 2024-01-13 20:05:36 | -0.0003504
9094 | 2 | 4 | CC DChg | 11:36:30 | 75:42:12 | -0.1032 | 3.3955 | 1.1974 | 0 | 0 | 1.1974 | 97.23 | 0.0040717 | 2024-01-13 20:06:06 | -0.0003503
9095 | 2 | 4 | CC DChg | 11:37:00 | 75:42:42 | -0.1032 | 3.3956 | 1.1982 | 0 | 0 | 1.1982 | 97.3 | 0.0040746 | 2024-01-13 20:06:36 | -0.0003504
9096 | 2 | 4 | CC DChg | 11:37:30 | 75:43:12 | -0.1032 | 3.3955 | 1.1991 | 0 | 0 | 1.1991 | 97.37 | 0.0040776 | 2024-01-13 20:07:06 | -0.0003503
9097 | 2 | 4 | CC DChg | 11:38:00 | 75:43:42 | -0.1032 | 3.3955 | 1.1999 | 0 | 0 | 1.1999 | 97.44 | 0.0040805 | 2024-01-13 20:07:36 | -0.0003504
9098 | 2 | 4 | CC DChg | 11:38:30 | 75:44:12 | -0.1032 | 3.3956 | 1.2008 | 0 | 0 | 1.2008 | 97.51 | 0.0040834 | 2024-01-13 20:08:06 | -0.0003503
9099 | 2 | 4 | CC DChg | 11:39:00 | 75:44:42 | -0.1032 | 3.3955 | 1.2017 | 0 | 0 | 1.2017 | 97.58 | 0.0040863 | 2024-01-13 20:08:36 | -0.0003503
9100 | 2 | 4 | CC DChg | 11:39:30 | 75:45:12 | -0.1032 | 3.3955 | 1.2025 | 0 | 0 | 1.2025 | 97.65 | 0.0040892 | 2024-01-13 20:09:06 | -0.0003503
9101 | 2 | 4 | CC DChg | 11:40:00 | 75:45:42 | -0.1032 | 3.3955 | 1.2034 | 0 | 0 | 1.2034 | 97.72 | 0.0040922 | 2024-01-13 20:09:36 | -0.0003503
9102 | 2 | 4 | CC DChg | 11:40:30 | 75:46:12 | -0.1032 | 3.3955 | 1.2042 | 0 | 0 | 1.2042 | 97.79 | 0.0040951 | 2024-01-13 20:10:06 | -0.0003503
9103 | 2 | 4 | CC DChg | 11:41:00 | 75:46:42 | -0.1032 | 3.3954 | 1.2051 | 0 | 0 | 1.2051 | 97.86 | 0.004098 | 2024-01-13 20:10:36 | -0.0003503
9104 | 2 | 4 | CC DChg | 11:41:30 | 75:47:12 | -0.1032 | 3.3955 | 1.206 | 0 | 0 | 1.206 | 97.93 | 0.0041009 | 2024-01-13 20:11:06 | -0.0003503
9105 | 2 | 4 | CC DChg | 11:42:00 | 75:47:42 | -0.1032 | 3.3954 | 1.2068 | 0 | 0 | 1.2068 | 98 | 0.0041038 | 2024-01-13 20:11:36 | -0.0003503
9106 | 2 | 4 | CC DChg | 11:42:30 | 75:48:12 | -0.1032 | 3.3955 | 1.2077 | 0 | 0 | 1.2077 | 98.07 | 0.0041068 | 2024-01-13 20:12:06 | -0.0003504
9107 | 2 | 4 | CC DChg | 11:43:00 | 75:48:42 | -0.1032 | 3.3955 | 1.2085 | 0 | 0 | 1.2085 | 98.14 | 0.0041097 | 2024-01-13 20:12:36 | -0.0003503
9108 | 2 | 4 | CC DChg | 11:43:30 | 75:49:12 | -0.1032 | 3.3954 | 1.2094 | 0 | 0 | 1.2094 | 98.21 | 0.0041126 | 2024-01-13 20:13:06 | -0.0003504
9109 | 2 | 4 | CC DChg | 11:44:00 | 75:49:42 | -0.1032 | 3.3954 | 1.2103 | 0 | 0 | 1.2103 | 98.28 | 0.0041155 | 2024-01-13 20:13:36 | -0.0003503
9110 | 2 | 4 | CC DChg | 11:44:30 | 75:50:12 | -0.1032 | 3.3954 | 1.2111 | 0 | 0 | 1.2111 | 98.35 | 0.0041184 | 2024-01-13 20:14:06 | -0.0003503
9111 | 2 | 4 | CC DChg | 11:45:00 | 75:50:42 | -0.1032 | 3.3953 | 1.212 | 0 | 0 | 1.212 | 98.42 | 0.0041214 | 2024-01-13 20:14:36 | -0.0003504
9112 | 2 | 4 | CC DChg | 11:45:30 | 75:51:12 | -0.1032 | 3.3953 | 1.2128 | 0 | 0 | 1.2128 | 98.49 | 0.0041243 | 2024-01-13 20:15:06 | -0.0003503
9113 | 2 | 4 | CC DChg | 11:46:00 | 75:51:42 | -0.1032 | 3.3954 | 1.2137 | 0 | 0 | 1.2137 | 98.56 | 0.0041272 | 2024-01-13 20:15:36 | -0.0003503
9114 | 2 | 4 | CC DChg | 11:46:30 | 75:52:12 | -0.1032 | 3.3953 | 1.2146 | 0 | 0 | 1.2146 | 98.62 | 0.0041301 | 2024-01-13 20:16:06 | -0.0003503
9115 | 2 | 4 | CC DChg | 11:47:00 | 75:52:42 | -0.1032 | 3.3953 | 1.2154 | 0 | 0 | 1.2154 | 98.69 | 0.004133 | 2024-01-13 20:16:36 | -0.0003504
9116 | 2 | 4 | CC DChg | 11:47:30 | 75:53:12 | -0.1032 | 3.3953 | 1.2163 | 0 | 0 | 1.2163 | 98.76 | 0.0041359 | 2024-01-13 20:17:06 | -0.0003503
9117 | 2 | 4 | CC DChg | 11:48:00 | 75:53:42 | -0.1032 | 3.3953 | 1.2171 | 0 | 0 | 1.2171 | 98.83 | 0.0041389 | 2024-01-13 20:17:36 | -0.0003504
9118 | 2 | 4 | CC DChg | 11:48:30 | 75:54:12 | -0.1032 | 3.3953 | 1.218 | 0 | 0 | 1.218 | 98.9 | 0.0041418 | 2024-01-13 20:18:06 | -0.0003503
9119 | 2 | 4 | CC DChg | 11:49:00 | 75:54:42 | -0.1032 | 3.3952 | 1.2189 | 0 | 0 | 1.2189 | 98.97 | 0.0041447 | 2024-01-13 20:18:36 | -0.0003503
9120 | 2 | 4 | CC DChg | 11:49:30 | 75:55:12 | -0.1032 | 3.3953 | 1.2197 | 0 | 0 | 1.2197 | 99.04 | 0.0041476 | 2024-01-13 20:19:06 | -0.0003503
9121 | 2 | 4 | CC DChg | 11:50:00 | 75:55:42 | -0.1032 | 3.3952 | 1.2206 | 0 | 0 | 1.2206 | 99.11 | 0.0041505 | 2024-01-13 20:19:36 | -0.0003503
9122 | 2 | 4 | CC DChg | 11:50:30 | 75:56:12 | -0.1032 | 3.3952 | 1.2214 | 0 | 0 | 1.2214 | 99.18 | 0.0041535 | 2024-01-13 20:20:06 | -0.0003503
9123 | 2 | 4 | CC DChg | 11:51:00 | 75:56:42 | -0.1032 | 3.3952 | 1.2223 | 0 | 0 | 1.2223 | 99.25 | 0.0041564 | 2024-01-13 20:20:36 | -0.0003503
9124 | 2 | 4 | CC DChg | 11:51:30 | 75:57:12 | -0.1032 | 3.3952 | 1.2232 | 0 | 0 | 1.2232 | 99.32 | 0.0041593 | 2024-01-13 20:21:06 | -0.0003503
9125 | 2 | 4 | CC DChg | 11:52:00 | 75:57:42 | -0.1032 | 3.3952 | 1.224 | 0 | 0 | 1.224 | 99.39 | 0.0041622 | 2024-01-13 20:21:36 | -0.0003503
9126 | 2 | 4 | CC DChg | 11:52:30 | 75:58:12 | -0.1032 | 3.3952 | 1.2249 | 0 | 0 | 1.2249 | 99.46 | 0.0041651 | 2024-01-13 20:22:06 | -0.0003503
9127 | 2 | 4 | CC DChg | 11:53:00 | 75:58:42 | -0.1032 | 3.3951 | 1.2257 | 0 | 0 | 1.2257 | 99.53 | 0.0041681 | 2024-01-13 20:22:36 | -0.0003503
9128 | 2 | 4 | CC DChg | 11:53:30 | 75:59:12 | -0.1032 | 3.3951 | 1.2266 | 0 | 0 | 1.2266 | 99.6 | 0.004171 | 2024-01-13 20:23:06 | -0.0003503
9129 | 2 | 4 | CC DChg | 11:54:00 | 75:59:42 | -0.1032 | 3.3951 | 1.2275 | 0 | 0 | 1.2275 | 99.67 | 0.0041739 | 2024-01-13 20:23:36 | -0.0003503
9130 | 2 | 4 | CC DChg | 11:54:30 | 76:00:12 | -0.1032 | 3.395 | 1.2283 | 0 | 0 | 1.2283 | 99.74 | 0.0041768 | 2024-01-13 20:24:06 | -0.0003503
9131 | 2 | 4 | CC DChg | 11:55:00 | 76:00:42 | -0.1032 | 3.3951 | 1.2292 | 0 | 0 | 1.2292 | 99.81 | 0.0041797 | 2024-01-13 20:24:36 | -0.0003503
9132 | 2 | 4 | CC DChg | 11:55:30 | 76:01:12 | -0.1032 | 3.3951 | 1.23 | 0 | 0 | 1.23 | 99.88 | 0.0041827 | 2024-01-13 20:25:06 | -0.0003503
9133 | 2 | 4 | CC DChg | 11:56:00 | 76:01:42 | -0.1032 | 3.395 | 1.2309 | 0 | 0 | 1.2309 | 99.95 | 0.0041856 | 2024-01-13 20:25:36 | -0.0003503
9134 | 2 | 4 | CC DChg | 11:56:30 | 76:02:12 | -0.1032 | 3.395 | 1.2318 | 0 | 0 | 1.2318 | 100.02 | 0.0041885 | 2024-01-13 20:26:06 | -0.0003503
9135 | 2 | 4 | CC DChg | 11:57:00 | 76:02:42 | -0.1032 | 3.395 | 1.2326 | 0 | 0 | 1.2326 | 100.09 | 0.0041914 | 2024-01-13 20:26:36 | -0.0003503
9136 | 2 | 4 | CC DChg | 11:57:30 | 76:03:12 | -0.1032 | 3.395 | 1.2335 | 0 | 0 | 1.2335 | 100.16 | 0.0041943 | 2024-01-13 20:27:06 | -0.0003503
9137 | 2 | 4 | CC DChg | 11:58:00 | 76:03:42 | -0.1032 | 3.395 | 1.2343 | 0 | 0 | 1.2343 | 100.23 | 0.0041973 | 2024-01-13 20:27:36 | -0.0003503
9138 | 2 | 4 | CC DChg | 11:58:30 | 76:04:12 | -0.1032 | 3.3949 | 1.2352 | 0 | 0 | 1.2352 | 100.3 | 0.0042002 | 2024-01-13 20:28:06 | -0.0003503
9139 | 2 | 4 | CC DChg | 11:59:00 | 76:04:42 | -0.1032 | 3.3949 | 1.2361 | 0 | 0 | 1.2361 | 100.37 | 0.0042031 | 2024-01-13 20:28:36 | -0.0003503
9140 | 2 | 4 | CC DChg | 11:59:30 | 76:05:12 | -0.1032 | 3.395 | 1.2369 | 0 | 0 | 1.2369 | 100.44 | 0.004206 | 2024-01-13 20:29:06 | -0.0003503
9141 | 2 | 4 | CC DChg | 12:00:00 | 76:05:42 | -0.1032 | 3.3949 | 1.2378 | 0 | 0 | 1.2378 | 100.51 | 0.0042089 | 2024-01-13 20:29:36 | -0.0003503
9142 | 2 | 4 | CC DChg | 12:00:30 | 76:06:12 | -0.1032 | 3.3949 | 1.2386 | 0 | 0 | 1.2386 | 100.58 | 0.0042118 | 2024-01-13 20:30:06 | -0.0003503
9143 | 2 | 4 | CC DChg | 12:01:00 | 76:06:42 | -0.1032 | 3.3949 | 1.2395 | 0 | 0 | 1.2395 | 100.65 | 0.0042148 | 2024-01-13 20:30:36 | -0.0003503
9144 | 2 | 4 | CC DChg | 12:01:30 | 76:07:12 | -0.1032 | 3.3949 | 1.2404 | 0 | 0 | 1.2404 | 100.72 | 0.0042177 | 2024-01-13 20:31:06 | -0.0003503
9145 | 2 | 4 | CC DChg | 12:02:00 | 76:07:42 | -0.1032 | 3.3949 | 1.2412 | 0 | 0 | 1.2412 | 100.79 | 0.0042206 | 2024-01-13 20:31:36 | -0.0003503
9146 | 2 | 4 | CC DChg | 12:02:30 | 76:08:12 | -0.1032 | 3.3949 | 1.2421 | 0 | 0 | 1.2421 | 100.86 | 0.0042235 | 2024-01-13 20:32:06 | -0.0003503
9147 | 2 | 4 | CC DChg | 12:03:00 | 76:08:42 | -0.1032 | 3.3949 | 1.2429 | 0 | 0 | 1.2429 | 100.93 | 0.0042264 | 2024-01-13 20:32:36 | -0.0003503
9148 | 2 | 4 | CC DChg | 12:03:30 | 76:09:12 | -0.1032 | 3.3948 | 1.2438 | 0 | 0 | 1.2438 | 101 | 0.0042294 | 2024-01-13 20:33:06 | -0.0003503
9149 | 2 | 4 | CC DChg | 12:04:00 | 76:09:42 | -0.1032 | 3.3949 | 1.2447 | 0 | 0 | 1.2447 | 101.07 | 0.0042323 | 2024-01-13 20:33:36 | -0.0003503
9150 | 2 | 4 | CC DChg | 12:04:30 | 76:10:12 | -0.1032 | 3.3948 | 1.2455 | 0 | 0 | 1.2455 | 101.14 | 0.0042352 | 2024-01-13 20:34:06 | -0.0003502
9151 | 2 | 4 | CC DChg | 12:05:00 | 76:10:42 | -0.1032 | 3.3947 | 1.2464 | 0 | 0 | 1.2464 | 101.21 | 0.0042381 | 2024-01-13 20:34:36 | -0.0003502
9152 | 2 | 4 | CC DChg | 12:05:30 | 76:11:12 | -0.1032 | 3.3948 | 1.2472 | 0 | 0 | 1.2472 | 101.28 | 0.004241 | 2024-01-13 20:35:06 | -0.0003503
9153 | 2 | 4 | CC DChg | 12:06:00 | 76:11:42 | -0.1032 | 3.3948 | 1.2481 | 0 | 0 | 1.2481 | 101.35 | 0.004244 | 2024-01-13 20:35:36 | -0.0003503
9154 | 2 | 4 | CC DChg | 12:06:30 | 76:12:12 | -0.1032 | 3.3947 | 1.249 | 0 | 0 | 1.249 | 101.42 | 0.0042469 | 2024-01-13 20:36:06 | -0.0003503
9155 | 2 | 4 | CC DChg | 12:07:00 | 76:12:42 | -0.1032 | 3.3947 | 1.2498 | 0 | 0 | 1.2498 | 101.49 | 0.0042498 | 2024-01-13 20:36:36 | -0.0003503
9156 | 2 | 4 | CC DChg | 12:07:30 | 76:13:12 | -0.1032 | 3.3947 | 1.2507 | 0 | 0 | 1.2507 | 101.56 | 0.0042527 | 2024-01-13 20:37:06 | -0.0003502
9157 | 2 | 4 | CC DChg | 12:08:00 | 76:13:42 | -0.1032 | 3.3947 | 1.2515 | 0 | 0 | 1.2515 | 101.63 | 0.0042556 | 2024-01-13 20:37:36 | -0.0003503
9158 | 2 | 4 | CC DChg | 12:08:30 | 76:14:12 | -0.1032 | 3.3947 | 1.2524 | 0 | 0 | 1.2524 | 101.7 | 0.0042586 | 2024-01-13 20:38:06 | -0.0003503
9159 | 2 | 4 | CC DChg | 12:09:00 | 76:14:42 | -0.1032 | 3.3946 | 1.2533 | 0 | 0 | 1.2533 | 101.77 | 0.0042615 | 2024-01-13 20:38:36 | -0.0003503
9160 | 2 | 4 | CC DChg | 12:09:30 | 76:15:12 | -0.1032 | 3.3947 | 1.2541 | 0 | 0 | 1.2541 | 101.84 | 0.0042644 | 2024-01-13 20:39:06 | -0.0003502
9161 | 2 | 4 | CC DChg | 12:10:00 | 76:15:42 | -0.1032 | 3.3947 | 1.255 | 0 | 0 | 1.255 | 101.91 | 0.0042673 | 2024-01-13 20:39:36 | -0.0003503
9162 | 2 | 4 | CC DChg | 12:10:30 | 76:16:12 | -0.1032 | 3.3946 | 1.2558 | 0 | 0 | 1.2558 | 101.98 | 0.0042702 | 2024-01-13 20:40:06 | -0.0003503
9163 | 2 | 4 | CC DChg | 12:11:00 | 76:16:42 | -0.1032 | 3.3946 | 1.2567 | 0 | 0 | 1.2567 | 102.05 | 0.0042731 | 2024-01-13 20:40:36 | -0.0003503
9164 | 2 | 4 | CC DChg | 12:11:30 | 76:17:12 | -0.1032 | 3.3946 | 1.2576 | 0 | 0 | 1.2576 | 102.12 | 0.0042761 | 2024-01-13 20:41:06 | -0.0003503
9165 | 2 | 4 | CC DChg | 12:12:00 | 76:17:42 | -0.1032 | 3.3946 | 1.2584 | 0 | 0 | 1.2584 | 102.19 | 0.004279 | 2024-01-13 20:41:36 | -0.0003502
9166 | 2 | 4 | CC DChg | 12:12:30 | 76:18:12 | -0.1032 | 3.3945 | 1.2593 | 0 | 0 | 1.2593 | 102.26 | 0.0042819 | 2024-01-13 20:42:06 | -0.0003502
9167 | 2 | 4 | CC DChg | 12:13:00 | 76:18:42 | -0.1032 | 3.3946 | 1.2601 | 0 | 0 | 1.2601 | 102.33 | 0.0042848 | 2024-01-13 20:42:36 | -0.0003502
9168 | 2 | 4 | CC DChg | 12:13:30 | 76:19:12 | -0.1032 | 3.3946 | 1.261 | 0 | 0 | 1.261 | 102.4 | 0.0042877 | 2024-01-13 20:43:06 | -0.0003502
9169 | 2 | 4 | CC DChg | 12:14:00 | 76:19:42 | -0.1032 | 3.3945 | 1.2619 | 0 | 0 | 1.2619 | 102.46 | 0.0042907 | 2024-01-13 20:43:36 | -0.0003502
9170 | 2 | 4 | CC DChg | 12:14:30 | 76:20:12 | -0.1032 | 3.3945 | 1.2627 | 0 | 0 | 1.2627 | 102.53 | 0.0042936 | 2024-01-13 20:44:06 | -0.0003503
9171 | 2 | 4 | CC DChg | 12:15:00 | 76:20:42 | -0.1032 | 3.3944 | 1.2636 | 0 | 0 | 1.2636 | 102.6 | 0.0042965 | 2024-01-13 20:44:36 | -0.0003502
9172 | 2 | 4 | CC DChg | 12:15:30 | 76:21:12 | -0.1032 | 3.3945 | 1.2644 | 0 | 0 | 1.2644 | 102.67 | 0.0042994 | 2024-01-13 20:45:06 | -0.0003502
9173 | 2 | 4 | CC DChg | 12:16:00 | 76:21:42 | -0.1032 | 3.3944 | 1.2653 | 0 | 0 | 1.2653 | 102.74 | 0.0043023 | 2024-01-13 20:45:36 | -0.0003502
9174 | 2 | 4 | CC DChg | 12:16:30 | 76:22:12 | -0.1032 | 3.3945 | 1.2662 | 0 | 0 | 1.2662 | 102.81 | 0.0043053 | 2024-01-13 20:46:06 | -0.0003503
9175 | 2 | 4 | CC DChg | 12:17:00 | 76:22:42 | -0.1032 | 3.3944 | 1.267 | 0 | 0 | 1.267 | 102.88 | 0.0043082 | 2024-01-13 20:46:36 | -0.0003502
9176 | 2 | 4 | CC DChg | 12:17:30 | 76:23:12 | -0.1032 | 3.3945 | 1.2679 | 0 | 0 | 1.2679 | 102.95 | 0.0043111 | 2024-01-13 20:47:06 | -0.0003502
9177 | 2 | 4 | CC DChg | 12:18:00 | 76:23:42 | -0.1032 | 3.3944 | 1.2687 | 0 | 0 | 1.2687 | 103.02 | 0.004314 | 2024-01-13 20:47:36 | -0.0003502
9178 | 2 | 4 | CC DChg | 12:18:30 | 76:24:12 | -0.1032 | 3.3944 | 1.2696 | 0 | 0 | 1.2696 | 103.09 | 0.0043169 | 2024-01-13 20:48:06 | -0.0003503
9179 | 2 | 4 | CC DChg | 12:19:00 | 76:24:42 | -0.1032 | 3.3944 | 1.2705 | 0 | 0 | 1.2705 | 103.16 | 0.0043198 | 2024-01-13 20:48:36 | -0.0003503
9180 | 2 | 4 | CC DChg | 12:19:30 | 76:25:12 | -0.1032 | 3.3944 | 1.2713 | 0 | 0 | 1.2713 | 103.23 | 0.0043228 | 2024-01-13 20:49:06 | -0.0003502
9181 | 2 | 4 | CC DChg | 12:20:00 | 76:25:42 | -0.1032 | 3.3943 | 1.2722 | 0 | 0 | 1.2722 | 103.3 | 0.0043257 | 2024-01-13 20:49:36 | -0.0003502
9182 | 2 | 4 | CC DChg | 12:20:30 | 76:26:12 | -0.1032 | 3.3943 | 1.273 | 0 | 0 | 1.273 | 103.37 | 0.0043286 | 2024-01-13 20:50:06 | -0.0003502
9183 | 2 | 4 | CC DChg | 12:21:00 | 76:26:42 | -0.1032 | 3.3943 | 1.2739 | 0 | 0 | 1.2739 | 103.44 | 0.0043315 | 2024-01-13 20:50:36 | -0.0003502
9184 | 2 | 4 | CC DChg | 12:21:30 | 76:27:12 | -0.1032 | 3.3943 | 1.2748 | 0 | 0 | 1.2748 | 103.51 | 0.0043344 | 2024-01-13 20:51:06 | -0.0003503
9185 | 2 | 4 | CC DChg | 12:22:00 | 76:27:42 | -0.1032 | 3.3943 | 1.2756 | 0 | 0 | 1.2756 | 103.58 | 0.0043374 | 2024-01-13 20:51:36 | -0.0003503
9186 | 2 | 4 | CC DChg | 12:22:30 | 76:28:12 | -0.1032 | 3.3943 | 1.2765 | 0 | 0 | 1.2765 | 103.65 | 0.0043403 | 2024-01-13 20:52:06 | -0.0003502
9187 | 2 | 4 | CC DChg | 12:23:00 | 76:28:42 | -0.1032 | 3.3943 | 1.2773 | 0 | 0 | 1.2773 | 103.72 | 0.0043432 | 2024-01-13 20:52:36 | -0.0003502
9188 | 2 | 4 | CC DChg | 12:23:30 | 76:29:12 | -0.1032 | 3.3942 | 1.2782 | 0 | 0 | 1.2782 | 103.79 | 0.0043461 | 2024-01-13 20:53:06 | -0.0003502
9189 | 2 | 4 | CC DChg | 12:24:00 | 76:29:42 | -0.1032 | 3.3943 | 1.2791 | 0 | 0 | 1.2791 | 103.86 | 0.004349 | 2024-01-13 20:53:36 | -0.0003502
9190 | 2 | 4 | CC DChg | 12:24:30 | 76:30:12 | -0.1032 | 3.3943 | 1.2799 | 0 | 0 | 1.2799 | 103.93 | 0.0043519 | 2024-01-13 20:54:06 | -0.0003502
9191 | 2 | 4 | CC DChg | 12:25:00 | 76:30:42 | -0.1032 | 3.3942 | 1.2808 | 0 | 0 | 1.2808 | 104 | 0.0043549 | 2024-01-13 20:54:36 | -0.0003502
9192 | 2 | 4 | CC DChg | 12:25:30 | 76:31:12 | -0.1032 | 3.3942 | 1.2816 | 0 | 0 | 1.2816 | 104.07 | 0.0043578 | 2024-01-13 20:55:06 | -0.0003502
9193 | 2 | 4 | CC DChg | 12:26:00 | 76:31:42 | -0.1032 | 3.3942 | 1.2825 | 0 | 0 | 1.2825 | 104.14 | 0.0043607 | 2024-01-13 20:55:36 | -0.0003502
9194 | 2 | 4 | CC DChg | 12:26:30 | 76:32:12 | -0.1032 | 3.3941 | 1.2834 | 0 | 0 | 1.2834 | 104.21 | 0.0043636 | 2024-01-13 20:56:06 | -0.0003502
9195 | 2 | 4 | CC DChg | 12:27:00 | 76:32:42 | -0.1032 | 3.3941 | 1.2842 | 0 | 0 | 1.2842 | 104.28 | 0.0043665 | 2024-01-13 20:56:36 | -0.0003502
9196 | 2 | 4 | CC DChg | 12:27:30 | 76:33:12 | -0.1032 | 3.3942 | 1.2851 | 0 | 0 | 1.2851 | 104.35 | 0.0043695 | 2024-01-13 20:57:06 | -0.0003502
9197 | 2 | 4 | CC DChg | 12:28:00 | 76:33:42 | -0.1032 | 3.3941 | 1.2859 | 0 | 0 | 1.2859 | 104.42 | 0.0043724 | 2024-01-13 20:57:36 | -0.0003502
9198 | 2 | 4 | CC DChg | 12:28:30 | 76:34:12 | -0.1032 | 3.394 | 1.2868 | 0 | 0 | 1.2868 | 104.49 | 0.0043753 | 2024-01-13 20:58:06 | -0.0003502
9199 | 2 | 4 | CC DChg | 12:29:00 | 76:34:42 | -0.1032 | 3.3941 | 1.2877 | 0 | 0 | 1.2877 | 104.56 | 0.0043782 | 2024-01-13 20:58:36 | -0.0003502
9200 | 2 | 4 | CC DChg | 12:29:30 | 76:35:12 | -0.1032 | 3.394 | 1.2885 | 0 | 0 | 1.2885 | 104.63 | 0.0043811 | 2024-01-13 20:59:06 | -0.0003502
9201 | 2 | 4 | CC DChg | 12:30:00 | 76:35:42 | -0.1032 | 3.394 | 1.2894 | 0 | 0 | 1.2894 | 104.7 | 0.0043841 | 2024-01-13 20:59:36 | -0.0003502
9202 | 2 | 4 | CC DChg | 12:30:30 | 76:36:12 | -0.1032 | 3.394 | 1.2902 | 0 | 0 | 1.2902 | 104.77 | 0.004387 | 2024-01-13 21:00:06 | -0.0003502
9203 | 2 | 4 | CC DChg | 12:31:00 | 76:36:42 | -0.1032 | 3.3941 | 1.2911 | 0 | 0 | 1.2911 | 104.84 | 0.0043899 | 2024-01-13 21:00:36 | -0.0003502
9204 | 2 | 4 | CC DChg | 12:31:30 | 76:37:12 | -0.1032 | 3.394 | 1.2919 | 0 | 0 | 1.2919 | 104.91 | 0.0043928 | 2024-01-13 21:01:06 | -0.0003502
9205 | 2 | 4 | CC DChg | 12:32:00 | 76:37:42 | -0.1032 | 3.3939 | 1.2928 | 0 | 0 | 1.2928 | 104.98 | 0.0043957 | 2024-01-13 21:01:36 | -0.0003502
9206 | 2 | 4 | CC DChg | 12:32:30 | 76:38:12 | -0.1032 | 3.394 | 1.2937 | 0 | 0 | 1.2937 | 105.05 | 0.0043986 | 2024-01-13 21:02:06 | -0.0003502
9207 | 2 | 4 | CC DChg | 12:33:00 | 76:38:42 | -0.1032 | 3.3939 | 1.2945 | 0 | 0 | 1.2945 | 105.12 | 0.0044016 | 2024-01-13 21:02:36 | -0.0003501
9208 | 2 | 4 | CC DChg | 12:33:30 | 76:39:12 | -0.1032 | 3.3939 | 1.2954 | 0 | 0 | 1.2954 | 105.19 | 0.0044045 | 2024-01-13 21:03:06 | -0.0003502
9209 | 2 | 4 | CC DChg | 12:34:00 | 76:39:42 | -0.1032 | 3.3939 | 1.2962 | 0 | 0 | 1.2962 | 105.26 | 0.0044074 | 2024-01-13 21:03:36 | -0.0003502
9210 | 2 | 4 | CC DChg | 12:34:30 | 76:40:12 | -0.1032 | 3.3939 | 1.2971 | 0 | 0 | 1.2971 | 105.33 | 0.0044103 | 2024-01-13 21:04:06 | -0.0003502
9211 | 2 | 4 | CC DChg | 12:35:00 | 76:40:42 | -0.1032 | 3.3939 | 1.298 | 0 | 0 | 1.298 | 105.4 | 0.0044132 | 2024-01-13 21:04:36 | -0.0003502
9212 | 2 | 4 | CC DChg | 12:35:30 | 76:41:12 | -0.1032 | 3.3939 | 1.2988 | 0 | 0 | 1.2988 | 105.47 | 0.0044162 | 2024-01-13 21:05:06 | -0.0003502
9213 | 2 | 4 | CC DChg | 12:36:00 | 76:41:42 | -0.1032 | 3.3938 | 1.2997 | 0 | 0 | 1.2997 | 105.54 | 0.0044191 | 2024-01-13 21:05:36 | -0.0003501
9214 | 2 | 4 | CC DChg | 12:36:30 | 76:42:12 | -0.1032 | 3.3938 | 1.3005 | 0 | 0 | 1.3005 | 105.61 | 0.004422 | 2024-01-13 21:06:06 | -0.0003502
9215 | 2 | 4 | CC DChg | 12:37:00 | 76:42:42 | -0.1032 | 3.3938 | 1.3014 | 0 | 0 | 1.3014 | 105.68 | 0.0044249 | 2024-01-13 21:06:36 | -0.0003501
9216 | 2 | 4 | CC DChg | 12:37:30 | 76:43:12 | -0.1032 | 3.3938 | 1.3023 | 0 | 0 | 1.3023 | 105.75 | 0.0044278 | 2024-01-13 21:07:06 | -0.0003502
9217 | 2 | 4 | CC DChg | 12:38:00 | 76:43:42 | -0.1032 | 3.3937 | 1.3031 | 0 | 0 | 1.3031 | 105.82 | 0.0044307 | 2024-01-13 21:07:36 | -0.0003501
9218 | 2 | 4 | CC DChg | 12:38:30 | 76:44:12 | -0.1032 | 3.3937 | 1.304 | 0 | 0 | 1.304 | 105.89 | 0.0044337 | 2024-01-13 21:08:06 | -0.0003502
9219 | 2 | 4 | CC DChg | 12:39:00 | 76:44:42 | -0.1032 | 3.3937 | 1.3048 | 0 | 0 | 1.3048 | 105.96 | 0.0044366 | 2024-01-13 21:08:36 | -0.0003501
9220 | 2 | 4 | CC DChg | 12:39:30 | 76:45:12 | -0.1032 | 3.3938 | 1.3057 | 0 | 0 | 1.3057 | 106.03 | 0.0044395 | 2024-01-13 21:09:06 | -0.0003502
9221 | 2 | 4 | CC DChg | 12:40:00 | 76:45:42 | -0.1032 | 3.3937 | 1.3066 | 0 | 0 | 1.3066 | 106.1 | 0.0044424 | 2024-01-13 21:09:36 | -0.0003502
9222 | 2 | 4 | CC DChg | 12:40:30 | 76:46:12 | -0.1032 | 3.3937 | 1.3074 | 0 | 0 | 1.3074 | 106.17 | 0.0044453 | 2024-01-13 21:10:06 | -0.0003502
9223 | 2 | 4 | CC DChg | 12:41:00 | 76:46:42 | -0.1032 | 3.3937 | 1.3083 | 0 | 0 | 1.3083 | 106.24 | 0.0044482 | 2024-01-13 21:10:36 | -0.0003502
9224 | 2 | 4 | CC DChg | 12:41:30 | 76:47:12 | -0.1032 | 3.3937 | 1.3091 | 0 | 0 | 1.3091 | 106.3 | 0.0044512 | 2024-01-13 21:11:06 | -0.0003502
9225 | 2 | 4 | CC DChg | 12:42:00 | 76:47:42 | -0.1032 | 3.3936 | 1.31 | 0 | 0 | 1.31 | 106.37 | 0.0044541 | 2024-01-13 21:11:36 | -0.0003502
9226 | 2 | 4 | CC DChg | 12:42:30 | 76:48:12 | -0.1032 | 3.3936 | 1.3109 | 0 | 0 | 1.3109 | 106.44 | 0.004457 | 2024-01-13 21:12:06 | -0.0003502
9227 | 2 | 4 | CC DChg | 12:43:00 | 76:48:42 | -0.1032 | 3.3937 | 1.3117 | 0 | 0 | 1.3117 | 106.51 | 0.0044599 | 2024-01-13 21:12:36 | -0.0003501
9228 | 2 | 4 | CC DChg | 12:43:30 | 76:49:12 | -0.1032 | 3.3935 | 1.3126 | 0 | 0 | 1.3126 | 106.58 | 0.0044628 | 2024-01-13 21:13:06 | -0.0003501
9229 | 2 | 4 | CC DChg | 12:44:00 | 76:49:42 | -0.1032 | 3.3936 | 1.3134 | 0 | 0 | 1.3134 | 106.65 | 0.0044658 | 2024-01-13 21:13:36 | -0.0003502
9230 | 2 | 4 | CC DChg | 12:44:30 | 76:50:12 | -0.1032 | 3.3936 | 1.3143 | 0 | 0 | 1.3143 | 106.72 | 0.0044687 | 2024-01-13 21:14:06 | -0.0003502
9231 | 2 | 4 | CC DChg | 12:45:00 | 76:50:42 | -0.1032 | 3.3936 | 1.3152 | 0 | 0 | 1.3152 | 106.79 | 0.0044716 | 2024-01-13 21:14:36 | -0.0003501
9232 | 2 | 4 | CC DChg | 12:45:30 | 76:51:12 | -0.1032 | 3.3935 | 1.316 | 0 | 0 | 1.316 | 106.86 | 0.0044745 | 2024-01-13 21:15:06 | -0.0003501
9233 | 2 | 4 | CC DChg | 12:46:00 | 76:51:42 | -0.1032 | 3.3935 | 1.3169 | 0 | 0 | 1.3169 | 106.93 | 0.0044774 | 2024-01-13 21:15:36 | -0.0003502
9234 | 2 | 4 | CC DChg | 12:46:30 | 76:52:12 | -0.1032 | 3.3935 | 1.3177 | 0 | 0 | 1.3177 | 107 | 0.0044803 | 2024-01-13 21:16:06 | -0.0003501
9235 | 2 | 4 | CC DChg | 12:47:00 | 76:52:42 | -0.1032 | 3.3934 | 1.3186 | 0 | 0 | 1.3186 | 107.07 | 0.0044833 | 2024-01-13 21:16:36 | -0.0003501
9236 | 2 | 4 | CC DChg | 12:47:30 | 76:53:12 | -0.1032 | 3.3935 | 1.3195 | 0 | 0 | 1.3195 | 107.14 | 0.0044862 | 2024-01-13 21:17:06 | -0.0003501
9237 | 2 | 4 | CC DChg | 12:48:00 | 76:53:42 | -0.1032 | 3.3934 | 1.3203 | 0 | 0 | 1.3203 | 107.21 | 0.0044891 | 2024-01-13 21:17:36 | -0.0003501
9238 | 2 | 4 | CC DChg | 12:48:30 | 76:54:12 | -0.1032 | 3.3934 | 1.3212 | 0 | 0 | 1.3212 | 107.28 | 0.004492 | 2024-01-13 21:18:06 | -0.0003501
9239 | 2 | 4 | CC DChg | 12:49:00 | 76:54:42 | -0.1032 | 3.3934 | 1.322 | 0 | 0 | 1.322 | 107.35 | 0.0044949 | 2024-01-13 21:18:36 | -0.0003501
9240 | 2 | 4 | CC DChg | 12:49:30 | 76:55:12 | -0.1032 | 3.3933 | 1.3229 | 0 | 0 | 1.3229 | 107.42 | 0.0044979 | 2024-01-13 21:19:06 | -0.0003501
9241 | 2 | 4 | CC DChg | 12:50:00 | 76:55:42 | -0.1032 | 3.3934 | 1.3238 | 0 | 0 | 1.3238 | 107.49 | 0.0045008 | 2024-01-13 21:19:36 | -0.0003501
9242 | 2 | 4 | CC DChg | 12:50:30 | 76:56:12 | -0.1032 | 3.3934 | 1.3246 | 0 | 0 | 1.3246 | 107.56 | 0.0045037 | 2024-01-13 21:20:06 | -0.0003501
9243 | 2 | 4 | CC DChg | 12:51:00 | 76:56:42 | -0.1032 | 3.3933 | 1.3255 | 0 | 0 | 1.3255 | 107.63 | 0.0045066 | 2024-01-13 21:20:36 | -0.0003501
9244 | 2 | 4 | CC DChg | 12:51:30 | 76:57:12 | -0.1032 | 3.3933 | 1.3263 | 0 | 0 | 1.3263 | 107.7 | 0.0045095 | 2024-01-13 21:21:06 | -0.0003501
9245 | 2 | 4 | CC DChg | 12:52:00 | 76:57:42 | -0.1032 | 3.3933 | 1.3272 | 0 | 0 | 1.3272 | 107.77 | 0.0045124 | 2024-01-13 21:21:36 | -0.0003501
9246 | 2 | 4 | CC DChg | 12:52:30 | 76:58:12 | -0.1032 | 3.3933 | 1.3281 | 0 | 0 | 1.3281 | 107.84 | 0.0045154 | 2024-01-13 21:22:06 | -0.0003501
9247 | 2 | 4 | CC DChg | 12:53:00 | 76:58:42 | -0.1032 | 3.3933 | 1.3289 | 0 | 0 | 1.3289 | 107.91 | 0.0045183 | 2024-01-13 21:22:36 | -0.0003501
9248 | 2 | 4 | CC DChg | 12:53:30 | 76:59:12 | -0.1032 | 3.3932 | 1.3298 | 0 | 0 | 1.3298 | 107.98 | 0.0045212 | 2024-01-13 21:23:06 | -0.0003501
9249 | 2 | 4 | CC DChg | 12:54:00 | 76:59:42 | -0.1032 | 3.3933 | 1.3306 | 0 | 0 | 1.3306 | 108.05 | 0.0045241 | 2024-01-13 21:23:36 | -0.0003501
9250 | 2 | 4 | CC DChg | 12:54:30 | 77:00:12 | -0.1032 | 3.3932 | 1.3315 | 0 | 0 | 1.3315 | 108.12 | 0.004527 | 2024-01-13 21:24:06 | -0.0003501
9251 | 2 | 4 | CC DChg | 12:55:00 | 77:00:42 | -0.1032 | 3.3932 | 1.3324 | 0 | 0 | 1.3324 | 108.19 | 0.0045299 | 2024-01-13 21:24:36 | -0.0003501
9252 | 2 | 4 | CC DChg | 12:55:30 | 77:01:12 | -0.1032 | 3.3932 | 1.3332 | 0 | 0 | 1.3332 | 108.26 | 0.0045329 | 2024-01-13 21:25:06 | -0.0003501
9253 | 2 | 4 | CC DChg | 12:56:00 | 77:01:42 | -0.1032 | 3.3931 | 1.3341 | 0 | 0 | 1.3341 | 108.33 | 0.0045358 | 2024-01-13 21:25:36 | -0.0003501
9254 | 2 | 4 | CC DChg | 12:56:30 | 77:02:12 | -0.1032 | 3.3932 | 1.3349 | 0 | 0 | 1.3349 | 108.4 | 0.0045387 | 2024-01-13 21:26:06 | -0.00035
9255 | 2 | 4 | CC DChg | 12:57:00 | 77:02:42 | -0.1032 | 3.3931 | 1.3358 | 0 | 0 | 1.3358 | 108.47 | 0.0045416 | 2024-01-13 21:26:36 | -0.0003501
9256 | 2 | 4 | CC DChg | 12:57:30 | 77:03:12 | -0.1032 | 3.3931 | 1.3367 | 0 | 0 | 1.3367 | 108.54 | 0.0045445 | 2024-01-13 21:27:06 | -0.0003501
9257 | 2 | 4 | CC DChg | 12:58:00 | 77:03:42 | -0.1032 | 3.3931 | 1.3375 | 0 | 0 | 1.3375 | 108.61 | 0.0045474 | 2024-01-13 21:27:36 | -0.0003501
9258 | 2 | 4 | CC DChg | 12:58:30 | 77:04:12 | -0.1032 | 3.393 | 1.3384 | 0 | 0 | 1.3384 | 108.68 | 0.0045504 | 2024-01-13 21:28:06 | -0.0003501
9259 | 2 | 4 | CC DChg | 12:59:00 | 77:04:42 | -0.1032 | 3.3931 | 1.3392 | 0 | 0 | 1.3392 | 108.75 | 0.0045533 | 2024-01-13 21:28:36 | -0.00035
9260 | 2 | 4 | CC DChg | 12:59:30 | 77:05:12 | -0.1032 | 3.393 | 1.3401 | 0 | 0 | 1.3401 | 108.82 | 0.0045562 | 2024-01-13 21:29:06 | -0.0003501
9261 | 2 | 4 | CC DChg | 13:00:00 | 77:05:42 | -0.1032 | 3.393 | 1.341 | 0 | 0 | 1.341 | 108.89 | 0.0045591 | 2024-01-13 21:29:36 | -0.0003501
9262 | 2 | 4 | CC DChg | 13:00:30 | 77:06:12 | -0.1032 | 3.393 | 1.3418 | 0 | 0 | 1.3418 | 108.96 | 0.004562 | 2024-01-13 21:30:06 | -0.0003501
9263 | 2 | 4 | CC DChg | 13:01:00 | 77:06:42 | -0.1032 | 3.393 | 1.3427 | 0 | 0 | 1.3427 | 109.03 | 0.004565 | 2024-01-13 21:30:36 | -0.0003501
9264 | 2 | 4 | CC DChg | 13:01:30 | 77:07:12 | -0.1032 | 3.3929 | 1.3435 | 0 | 0 | 1.3435 | 109.1 | 0.0045679 | 2024-01-13 21:31:06 | -0.00035
9265 | 2 | 4 | CC DChg | 13:02:00 | 77:07:42 | -0.1032 | 3.3929 | 1.3444 | 0 | 0 | 1.3444 | 109.17 | 0.0045708 | 2024-01-13 21:31:36 | -0.0003501
9266 | 2 | 4 | CC DChg | 13:02:30 | 77:08:12 | -0.1032 | 3.3929 | 1.3453 | 0 | 0 | 1.3453 | 109.24 | 0.0045737 | 2024-01-13 21:32:06 | -0.0003501
9267 | 2 | 4 | CC DChg | 13:03:00 | 77:08:42 | -0.1032 | 3.3929 | 1.3461 | 0 | 0 | 1.3461 | 109.31 | 0.0045766 | 2024-01-13 21:32:36 | -0.0003501
9268 | 2 | 4 | CC DChg | 13:03:30 | 77:09:12 | -0.1032 | 3.3929 | 1.347 | 0 | 0 | 1.347 | 109.38 | 0.0045795 | 2024-01-13 21:33:06 | -0.00035
9269 | 2 | 4 | CC DChg | 13:04:00 | 77:09:42 | -0.1032 | 3.3929 | 1.3478 | 0 | 0 | 1.3478 | 109.45 | 0.0045825 | 2024-01-13 21:33:36 | -0.00035
9270 | 2 | 4 | CC DChg | 13:04:30 | 77:10:12 | -0.1032 | 3.3928 | 1.3487 | 0 | 0 | 1.3487 | 109.52 | 0.0045854 | 2024-01-13 21:34:06 | -0.0003501
9271 | 2 | 4 | CC DChg | 13:05:00 | 77:10:42 | -0.1032 | 3.3929 | 1.3496 | 0 | 0 | 1.3496 | 109.59 | 0.0045883 | 2024-01-13 21:34:36 | -0.0003501
9272 | 2 | 4 | CC DChg | 13:05:30 | 77:11:12 | -0.1032 | 3.3928 | 1.3504 | 0 | 0 | 1.3504 | 109.66 | 0.0045912 | 2024-01-13 21:35:06 | -0.0003501
9273 | 2 | 4 | CC DChg | 13:06:00 | 77:11:42 | -0.1032 | 3.3928 | 1.3513 | 0 | 0 | 1.3513 | 109.73 | 0.0045941 | 2024-01-13 21:35:36 | -0.0003501
9274 | 2 | 4 | CC DChg | 13:06:30 | 77:12:12 | -0.1032 | 3.3928 | 1.3521 | 0 | 0 | 1.3521 | 109.8 | 0.004597 | 2024-01-13 21:36:06 | -0.0003501
9275 | 2 | 4 | CC DChg | 13:07:00 | 77:12:42 | -0.1032 | 3.3928 | 1.353 | 0 | 0 | 1.353 | 109.87 | 0.0046 | 2024-01-13 21:36:36 | -0.0003501
9276 | 2 | 4 | CC DChg | 13:07:30 | 77:13:12 | -0.1032 | 3.3927 | 1.3539 | 0 | 0 | 1.3539 | 109.94 | 0.0046029 | 2024-01-13 21:37:06 | -0.00035
9277 | 2 | 4 | CC DChg | 13:08:00 | 77:13:42 | -0.1032 | 3.3927 | 1.3547 | 0 | 0 | 1.3547 | 110.01 | 0.0046058 | 2024-01-13 21:37:36 | -0.0003501
9278 | 2 | 4 | CC DChg | 13:08:30 | 77:14:12 | -0.1032 | 3.3927 | 1.3556 | 0 | 0 | 1.3556 | 110.08 | 0.0046087 | 2024-01-13 21:38:06 | -0.0003501
9279 | 2 | 4 | CC DChg | 13:09:00 | 77:14:42 | -0.1032 | 3.3927 | 1.3564 | 0 | 0 | 1.3564 | 110.14 | 0.0046116 | 2024-01-13 21:38:36 | -0.0003501
9280 | 2 | 4 | CC DChg | 13:09:30 | 77:15:12 | -0.1032 | 3.3926 | 1.3573 | 0 | 0 | 1.3573 | 110.21 | 0.0046145 | 2024-01-13 21:39:06 | -0.00035
9281 | 2 | 4 | CC DChg | 13:10:00 | 77:15:42 | -0.1032 | 3.3926 | 1.3582 | 0 | 0 | 1.3582 | 110.28 | 0.0046175 | 2024-01-13 21:39:36 | -0.00035
9282 | 2 | 4 | CC DChg | 13:10:30 | 77:16:12 | -0.1032 | 3.3926 | 1.359 | 0 | 0 | 1.359 | 110.35 | 0.0046204 | 2024-01-13 21:40:06 | -0.00035
9283 | 2 | 4 | CC DChg | 13:11:00 | 77:16:42 | -0.1032 | 3.3926 | 1.3599 | 0 | 0 | 1.3599 | 110.42 | 0.0046233 | 2024-01-13 21:40:36 | -0.0003501
9284 | 2 | 4 | CC DChg | 13:11:30 | 77:17:12 | -0.1032 | 3.3925 | 1.3607 | 0 | 0 | 1.3607 | 110.49 | 0.0046262 | 2024-01-13 21:41:06 | -0.00035
9285 | 2 | 4 | CC DChg | 13:12:00 | 77:17:42 | -0.1032 | 3.3926 | 1.3616 | 0 | 0 | 1.3616 | 110.56 | 0.0046291 | 2024-01-13 21:41:36 | -0.00035
9286 | 2 | 4 | CC DChg | 13:12:30 | 77:18:12 | -0.1032 | 3.3925 | 1.3625 | 0 | 0 | 1.3625 | 110.63 | 0.004632 | 2024-01-13 21:42:06 | -0.00035
9287 | 2 | 4 | CC DChg | 13:13:00 | 77:18:42 | -0.1032 | 3.3925 | 1.3633 | 0 | 0 | 1.3633 | 110.7 | 0.004635 | 2024-01-13 21:42:36 | -0.00035
9288 | 2 | 4 | CC DChg | 13:13:30 | 77:19:12 | -0.1032 | 3.3925 | 1.3642 | 0 | 0 | 1.3642 | 110.77 | 0.0046379 | 2024-01-13 21:43:06 | -0.00035
9289 | 2 | 4 | CC DChg | 13:14:00 | 77:19:42 | -0.1032 | 3.3925 | 1.365 | 0 | 0 | 1.365 | 110.84 | 0.0046408 | 2024-01-13 21:43:36 | -0.0003501
9290 | 2 | 4 | CC DChg | 13:14:30 | 77:20:12 | -0.1032 | 3.3924 | 1.3659 | 0 | 0 | 1.3659 | 110.91 | 0.0046437 | 2024-01-13 21:44:06 | -0.00035
9291 | 2 | 4 | CC DChg | 13:15:00 | 77:20:42 | -0.1032 | 3.3924 | 1.3668 | 0 | 0 | 1.3668 | 110.98 | 0.0046466 | 2024-01-13 21:44:36 | -0.00035
9292 | 2 | 4 | CC DChg | 13:15:30 | 77:21:12 | -0.1032 | 3.3924 | 1.3676 | 0 | 0 | 1.3676 | 111.05 | 0.0046496 | 2024-01-13 21:45:06 | -0.00035
9293 | 2 | 4 | CC DChg | 13:16:00 | 77:21:42 | -0.1032 | 3.3924 | 1.3685 | 0 | 0 | 1.3685 | 111.12 | 0.0046525 | 2024-01-13 21:45:36 | -0.00035
9294 | 2 | 4 | CC DChg | 13:16:30 | 77:22:12 | -0.1032 | 3.3924 | 1.3693 | 0 | 0 | 1.3693 | 111.19 | 0.0046554 | 2024-01-13 21:46:06 | -0.00035
9295 | 2 | 4 | CC DChg | 13:17:00 | 77:22:42 | -0.1032 | 3.3923 | 1.3702 | 0 | 0 | 1.3702 | 111.26 | 0.0046583 | 2024-01-13 21:46:36 | -0.0003501
9296 | 2 | 4 | CC DChg | 13:17:30 | 77:23:12 | -0.1032 | 3.3924 | 1.3711 | 0 | 0 | 1.3711 | 111.33 | 0.0046612 | 2024-01-13 21:47:06 | -0.00035
9297 | 2 | 4 | CC DChg | 13:18:00 | 77:23:42 | -0.1032 | 3.3923 | 1.3719 | 0 | 0 | 1.3719 | 111.4 | 0.0046641 | 2024-01-13 21:47:36 | -0.00035
9298 | 2 | 4 | CC DChg | 13:18:30 | 77:24:12 | -0.1032 | 3.3924 | 1.3728 | 0 | 0 | 1.3728 | 111.47 | 0.0046671 | 2024-01-13 21:48:06 | -0.00035
9299 | 2 | 4 | CC DChg | 13:19:00 | 77:24:42 | -0.1032 | 3.3923 | 1.3736 | 0 | 0 | 1.3736 | 111.54 | 0.00467 | 2024-01-13 21:48:36 | -0.00035
9300 | 2 | 4 | CC DChg | 13:19:30 | 77:25:12 | -0.1032 | 3.3922 | 1.3745 | 0 | 0 | 1.3745 | 111.61 | 0.0046729 | 2024-01-13 21:49:06 | -0.00035
9301 | 2 | 4 | CC DChg | 13:20:00 | 77:25:42 | -0.1032 | 3.3923 | 1.3754 | 0 | 0 | 1.3754 | 111.68 | 0.0046758 | 2024-01-13 21:49:36 | -0.00035
9302 | 2 | 4 | CC DChg | 13:20:30 | 77:26:12 | -0.1032 | 3.3923 | 1.3762 | 0 | 0 | 1.3762 | 111.75 | 0.0046787 | 2024-01-13 21:50:06 | -0.00035
9303 | 2 | 4 | CC DChg | 13:21:00 | 77:26:42 | -0.1032 | 3.3922 | 1.3771 | 0 | 0 | 1.3771 | 111.82 | 0.0046816 | 2024-01-13 21:50:36 | -0.00035
9304 | 2 | 4 | CC DChg | 13:21:30 | 77:27:12 | -0.1032 | 3.3921 | 1.3779 | 0 | 0 | 1.3779 | 111.89 | 0.0046846 | 2024-01-13 21:51:06 | -0.00035
9305 | 2 | 4 | CC DChg | 13:22:00 | 77:27:42 | -0.1032 | 3.3922 | 1.3788 | 0 | 0 | 1.3788 | 111.96 | 0.0046875 | 2024-01-13 21:51:36 | -0.00035
9306 | 2 | 4 | CC DChg | 13:22:30 | 77:28:12 | -0.1032 | 3.3921 | 1.3797 | 0 | 0 | 1.3797 | 112.03 | 0.0046904 | 2024-01-13 21:52:06 | -0.00035
9307 | 2 | 4 | CC DChg | 13:23:00 | 77:28:42 | -0.1032 | 3.3921 | 1.3805 | 0 | 0 | 1.3805 | 112.1 | 0.0046933 | 2024-01-13 21:52:36 | -0.00035
9308 | 2 | 4 | CC DChg | 13:23:30 | 77:29:12 | -0.1032 | 3.3921 | 1.3814 | 0 | 0 | 1.3814 | 112.17 | 0.0046962 | 2024-01-13 21:53:06 | -0.00035
9309 | 2 | 4 | CC DChg | 13:24:00 | 77:29:42 | -0.1032 | 3.3921 | 1.3822 | 0 | 0 | 1.3822 | 112.24 | 0.0046991 | 2024-01-13 21:53:36 | -0.00035
9310 | 2 | 4 | CC DChg | 13:24:30 | 77:30:12 | -0.1032 | 3.392 | 1.3831 | 0 | 0 | 1.3831 | 112.31 | 0.0047021 | 2024-01-13 21:54:06 | -0.00035
9311 | 2 | 4 | CC DChg | 13:25:00 | 77:30:42 | -0.1032 | 3.392 | 1.3839 | 0 | 0 | 1.3839 | 112.38 | 0.004705 | 2024-01-13 21:54:36 | -0.00035
9312 | 2 | 4 | CC DChg | 13:25:30 | 77:31:12 | -0.1032 | 3.392 | 1.3848 | 0 | 0 | 1.3848 | 112.45 | 0.0047079 | 2024-01-13 21:55:06 | -0.00035
9313 | 2 | 4 | CC DChg | 13:26:00 | 77:31:42 | -0.1032 | 3.3919 | 1.3857 | 0 | 0 | 1.3857 | 112.52 | 0.0047108 | 2024-01-13 21:55:36 | -0.00035
9314 | 2 | 4 | CC DChg | 13:26:30 | 77:32:12 | -0.1032 | 3.392 | 1.3865 | 0 | 0 | 1.3865 | 112.59 | 0.0047137 | 2024-01-13 21:56:06 | -0.00035
9315 | 2 | 4 | CC DChg | 13:27:00 | 77:32:42 | -0.1032 | 3.3919 | 1.3874 | 0 | 0 | 1.3874 | 112.66 | 0.0047166 | 2024-01-13 21:56:36 | -0.00035
9316 | 2 | 4 | CC DChg | 13:27:30 | 77:33:12 | -0.1032 | 3.3919 | 1.3882 | 0 | 0 | 1.3882 | 112.73 | 0.0047195 | 2024-01-13 21:57:06 | -0.0003499
9317 | 2 | 4 | CC DChg | 13:28:00 | 77:33:42 | -0.1032 | 3.3919 | 1.3891 | 0 | 0 | 1.3891 | 112.8 | 0.0047225 | 2024-01-13 21:57:36 | -0.00035
9318 | 2 | 4 | CC DChg | 13:28:30 | 77:34:12 | -0.1032 | 3.3919 | 1.39 | 0 | 0 | 1.39 | 112.87 | 0.0047254 | 2024-01-13 21:58:06 | -0.00035
9319 | 2 | 4 | CC DChg | 13:29:00 | 77:34:42 | -0.1032 | 3.3919 | 1.3908 | 0 | 0 | 1.3908 | 112.94 | 0.0047283 | 2024-01-13 21:58:36 | -0.00035
9320 | 2 | 4 | CC DChg | 13:29:30 | 77:35:12 | -0.1032 | 3.3919 | 1.3917 | 0 | 0 | 1.3917 | 113.01 | 0.0047312 | 2024-01-13 21:59:06 | -0.00035
9321 | 2 | 4 | CC DChg | 13:30:00 | 77:35:42 | -0.1032 | 3.3918 | 1.3925 | 0 | 0 | 1.3925 | 113.08 | 0.0047341 | 2024-01-13 21:59:36 | -0.00035
9322 | 2 | 4 | CC DChg | 13:30:30 | 77:36:12 | -0.1032 | 3.3917 | 1.3934 | 0 | 0 | 1.3934 | 113.15 | 0.004737 | 2024-01-13 22:00:06 | -0.00035
9323 | 2 | 4 | CC DChg | 13:31:00 | 77:36:42 | -0.1032 | 3.3917 | 1.3943 | 0 | 0 | 1.3943 | 113.22 | 0.00474 | 2024-01-13 22:00:36 | -0.00035
9324 | 2 | 4 | CC DChg | 13:31:30 | 77:37:12 | -0.1032 | 3.3918 | 1.3951 | 0 | 0 | 1.3951 | 113.29 | 0.0047429 | 2024-01-13 22:01:06 | -0.00035
9325 | 2 | 4 | CC DChg | 13:32:00 | 77:37:42 | -0.1032 | 3.3917 | 1.396 | 0 | 0 | 1.396 | 113.36 | 0.0047458 | 2024-01-13 22:01:36 | -0.00035
9326 | 2 | 4 | CC DChg | 13:32:30 | 77:38:12 | -0.1032 | 3.3917 | 1.3968 | 0 | 0 | 1.3968 | 113.43 | 0.0047487 | 2024-01-13 22:02:06 | -0.0003499
9327 | 2 | 4 | CC DChg | 13:33:00 | 77:38:42 | -0.1032 | 3.3917 | 1.3977 | 0 | 0 | 1.3977 | 113.5 | 0.0047516 | 2024-01-13 22:02:36 | -0.00035
9328 | 2 | 4 | CC DChg | 13:33:30 | 77:39:12 | -0.1032 | 3.3917 | 1.3986 | 0 | 0 | 1.3986 | 113.57 | 0.0047545 | 2024-01-13 22:03:06 | -0.00035
9329 | 2 | 4 | CC DChg | 13:34:00 | 77:39:42 | -0.1032 | 3.3916 | 1.3994 | 0 | 0 | 1.3994 | 113.64 | 0.0047575 | 2024-01-13 22:03:36 | -0.00035
9330 | 2 | 4 | CC DChg | 13:34:30 | 77:40:12 | -0.1032 | 3.3915 | 1.4003 | 0 | 0 | 1.4003 | 113.71 | 0.0047604 | 2024-01-13 22:04:06 | -0.0003499
9331 | 2 | 4 | CC DChg | 13:35:00 | 77:40:42 | -0.1032 | 3.3916 | 1.4011 | 0 | 0 | 1.4011 | 113.78 | 0.0047633 | 2024-01-13 22:04:36 | -0.0003499
9332 | 2 | 4 | CC DChg | 13:35:30 | 77:41:12 | -0.1032 | 3.3915 | 1.402 | 0 | 0 | 1.402 | 113.85 | 0.0047662 | 2024-01-13 22:05:06 | -0.0003499
9333 | 2 | 4 | CC DChg | 13:36:00 | 77:41:42 | -0.1032 | 3.3915 | 1.4029 | 0 | 0 | 1.4029 | 113.92 | 0.0047691 | 2024-01-13 22:05:36 | -0.0003499
9334 | 2 | 4 | CC DChg | 13:36:30 | 77:42:12 | -0.1032 | 3.3915 | 1.4037 | 0 | 0 | 1.4037 | 113.99 | 0.004772 | 2024-01-13 22:06:06 | -0.00035
9335 | 2 | 4 | CC DChg | 13:37:00 | 77:42:42 | -0.1032 | 3.3915 | 1.4046 | 0 | 0 | 1.4046 | 114.05 | 0.004775 | 2024-01-13 22:06:36 | -0.0003499
9336 | 2 | 4 | CC DChg | 13:37:30 | 77:43:12 | -0.1032 | 3.3914 | 1.4054 | 0 | 0 | 1.4054 | 114.12 | 0.0047779 | 2024-01-13 22:07:06 | -0.0003499
9337 | 2 | 4 | CC DChg | 13:38:00 | 77:43:42 | -0.1032 | 3.3915 | 1.4063 | 0 | 0 | 1.4063 | 114.19 | 0.0047808 | 2024-01-13 22:07:36 | -0.0003499
9338 | 2 | 4 | CC DChg | 13:38:30 | 77:44:12 | -0.1032 | 3.3914 | 1.4072 | 0 | 0 | 1.4072 | 114.26 | 0.0047837 | 2024-01-13 22:08:06 | -0.0003499
9339 | 2 | 4 | CC DChg | 13:39:00 | 77:44:42 | -0.1032 | 3.3913 | 1.408 | 0 | 0 | 1.408 | 114.33 | 0.0047866 | 2024-01-13 22:08:36 | -0.0003499
9340 | 2 | 4 | CC DChg | 13:39:30 | 77:45:12 | -0.1032 | 3.3913 | 1.4089 | 0 | 0 | 1.4089 | 114.4 | 0.0047895 | 2024-01-13 22:09:06 | -0.0003499
9341 | 2 | 4 | CC DChg | 13:40:00 | 77:45:42 | -0.1032 | 3.3913 | 1.4097 | 0 | 0 | 1.4097 | 114.47 | 0.0047925 | 2024-01-13 22:09:36 | -0.0003499
9342 | 2 | 4 | CC DChg | 13:40:30 | 77:46:12 | -0.1032 | 3.3913 | 1.4106 | 0 | 0 | 1.4106 | 114.54 | 0.0047954 | 2024-01-13 22:10:06 | -0.0003499
9343 | 2 | 4 | CC DChg | 13:41:00 | 77:46:42 | -0.1032 | 3.3912 | 1.4115 | 0 | 0 | 1.4115 | 114.61 | 0.0047983 | 2024-01-13 22:10:36 | -0.0003499
9344 | 2 | 4 | CC DChg | 13:41:30 | 77:47:12 | -0.1032 | 3.3913 | 1.4123 | 0 | 0 | 1.4123 | 114.68 | 0.0048012 | 2024-01-13 22:11:06 | -0.0003499
9345 | 2 | 4 | CC DChg | 13:42:00 | 77:47:42 | -0.1032 | 3.3912 | 1.4132 | 0 | 0 | 1.4132 | 114.75 | 0.0048041 | 2024-01-13 22:11:36 | -0.0003499
9346 | 2 | 4 | CC DChg | 13:42:30 | 77:48:12 | -0.1032 | 3.3912 | 1.414 | 0 | 0 | 1.414 | 114.82 | 0.004807 | 2024-01-13 22:12:06 | -0.0003499
9347 | 2 | 4 | CC DChg | 13:43:00 | 77:48:42 | -0.1032 | 3.3912 | 1.4149 | 0 | 0 | 1.4149 | 114.89 | 0.00481 | 2024-01-13 22:12:36 | -0.0003499
9348 | 2 | 4 | CC DChg | 13:43:30 | 77:49:12 | -0.1032 | 3.3912 | 1.4158 | 0 | 0 | 1.4158 | 114.96 | 0.0048129 | 2024-01-13 22:13:06 | -0.0003499
9349 | 2 | 4 | CC DChg | 13:44:00 | 77:49:42 | -0.1032 | 3.3911 | 1.4166 | 0 | 0 | 1.4166 | 115.03 | 0.0048158 | 2024-01-13 22:13:36 | -0.0003499
9350 | 2 | 4 | CC DChg | 13:44:30 | 77:50:12 | -0.1032 | 3.3911 | 1.4175 | 0 | 0 | 1.4175 | 115.1 | 0.0048187 | 2024-01-13 22:14:06 | -0.0003498
9351 | 2 | 4 | CC DChg | 13:45:00 | 77:50:42 | -0.1032 | 3.391 | 1.4183 | 0 | 0 | 1.4183 | 115.17 | 0.0048216 | 2024-01-13 22:14:36 | -0.0003498
9352 | 2 | 4 | CC DChg | 13:45:30 | 77:51:12 | -0.1032 | 3.3911 | 1.4192 | 0 | 0 | 1.4192 | 115.24 | 0.0048245 | 2024-01-13 22:15:06 | -0.0003499
9353 | 2 | 4 | CC DChg | 13:46:00 | 77:51:42 | -0.1032 | 3.3911 | 1.4201 | 0 | 0 | 1.4201 | 115.31 | 0.0048274 | 2024-01-13 22:15:36 | -0.0003499
9354 | 2 | 4 | CC DChg | 13:46:30 | 77:52:12 | -0.1032 | 3.391 | 1.4209 | 0 | 0 | 1.4209 | 115.38 | 0.0048304 | 2024-01-13 22:16:06 | -0.0003499
9355 | 2 | 4 | CC DChg | 13:47:00 | 77:52:42 | -0.1032 | 3.391 | 1.4218 | 0 | 0 | 1.4218 | 115.45 | 0.0048333 | 2024-01-13 22:16:36 | -0.0003498
9356 | 2 | 4 | CC DChg | 13:47:30 | 77:53:12 | -0.1032 | 3.3909 | 1.4226 | 0 | 0 | 1.4226 | 115.52 | 0.0048362 | 2024-01-13 22:17:06 | -0.0003498
9357 | 2 | 4 | CC DChg | 13:48:00 | 77:53:42 | -0.1032 | 3.391 | 1.4235 | 0 | 0 | 1.4235 | 115.59 | 0.0048391 | 2024-01-13 22:17:36 | -0.0003498
9358 | 2 | 4 | CC DChg | 13:48:30 | 77:54:12 | -0.1032 | 3.3909 | 1.4244 | 0 | 0 | 1.4244 | 115.66 | 0.004842 | 2024-01-13 22:18:06 | -0.0003498
9359 | 2 | 4 | CC DChg | 13:49:00 | 77:54:42 | -0.1032 | 3.3909 | 1.4252 | 0 | 0 | 1.4252 | 115.73 | 0.0048449 | 2024-01-13 22:18:36 | -0.0003499
9360 | 2 | 4 | CC DChg | 13:49:30 | 77:55:12 | -0.1032 | 3.3908 | 1.4261 | 0 | 0 | 1.4261 | 115.8 | 0.0048479 | 2024-01-13 22:19:06 | -0.0003498
9361 | 2 | 4 | CC DChg | 13:50:00 | 77:55:42 | -0.1032 | 3.3908 | 1.4269 | 0 | 0 | 1.4269 | 115.87 | 0.0048508 | 2024-01-13 22:19:36 | -0.0003499
9362 | 2 | 4 | CC DChg | 13:50:30 | 77:56:12 | -0.1032 | 3.3908 | 1.4278 | 0 | 0 | 1.4278 | 115.94 | 0.0048537 | 2024-01-13 22:20:06 | -0.0003498
9363 | 2 | 4 | CC DChg | 13:51:00 | 77:56:42 | -0.1032 | 3.3909 | 1.4287 | 0 | 0 | 1.4287 | 116.01 | 0.0048566 | 2024-01-13 22:20:36 | -0.0003498
9364 | 2 | 4 | CC DChg | 13:51:30 | 77:57:12 | -0.1032 | 3.3908 | 1.4295 | 0 | 0 | 1.4295 | 116.08 | 0.0048595 | 2024-01-13 22:21:06 | -0.0003499
9365 | 2 | 4 | CC DChg | 13:52:00 | 77:57:42 | -0.1032 | 3.3907 | 1.4304 | 0 | 0 | 1.4304 | 116.15 | 0.0048624 | 2024-01-13 22:21:36 | -0.0003498
9366 | 2 | 4 | CC DChg | 13:52:30 | 77:58:12 | -0.1032 | 3.3907 | 1.4312 | 0 | 0 | 1.4312 | 116.22 | 0.0048653 | 2024-01-13 22:22:06 | -0.0003499
9367 | 2 | 4 | CC DChg | 13:53:00 | 77:58:42 | -0.1032 | 3.3907 | 1.4321 | 0 | 0 | 1.4321 | 116.29 | 0.0048683 | 2024-01-13 22:22:36 | -0.0003498
9368 | 2 | 4 | CC DChg | 13:53:30 | 77:59:12 | -0.1032 | 3.3907 | 1.433 | 0 | 0 | 1.433 | 116.36 | 0.0048712 | 2024-01-13 22:23:06 | -0.0003498
9369 | 2 | 4 | CC DChg | 13:54:00 | 77:59:42 | -0.1032 | 3.3907 | 1.4338 | 0 | 0 | 1.4338 | 116.43 | 0.0048741 | 2024-01-13 22:23:36 | -0.0003498
9370 | 2 | 4 | CC DChg | 13:54:30 | 78:00:12 | -0.1032 | 3.3906 | 1.4347 | 0 | 0 | 1.4347 | 116.5 | 0.004877 | 2024-01-13 22:24:06 | -0.0003498
9371 | 2 | 4 | CC DChg | 13:55:00 | 78:00:42 | -0.1032 | 3.3905 | 1.4355 | 0 | 0 | 1.4355 | 116.57 | 0.0048799 | 2024-01-13 22:24:36 | -0.0003498
9372 | 2 | 4 | CC DChg | 13:55:30 | 78:01:12 | -0.1032 | 3.3906 | 1.4364 | 0 | 0 | 1.4364 | 116.64 | 0.0048828 | 2024-01-13 22:25:06 | -0.0003498
9373 | 2 | 4 | CC DChg | 13:56:00 | 78:01:42 | -0.1032 | 3.3906 | 1.4373 | 0 | 0 | 1.4373 | 116.71 | 0.0048858 | 2024-01-13 22:25:36 | -0.0003498
9374 | 2 | 4 | CC DChg | 13:56:30 | 78:02:12 | -0.1032 | 3.3906 | 1.4381 | 0 | 0 | 1.4381 | 116.78 | 0.0048887 | 2024-01-13 22:26:06 | -0.0003498
9375 | 2 | 4 | CC DChg | 13:57:00 | 78:02:42 | -0.1032 | 3.3905 | 1.439 | 0 | 0 | 1.439 | 116.85 | 0.0048916 | 2024-01-13 22:26:36 | -0.0003498
9376 | 2 | 4 | CC DChg | 13:57:30 | 78:03:12 | -0.1032 | 3.3905 | 1.4398 | 0 | 0 | 1.4398 | 116.92 | 0.0048945 | 2024-01-13 22:27:06 | -0.0003498
9377 | 2 | 4 | CC DChg | 13:58:00 | 78:03:42 | -0.1032 | 3.3904 | 1.4407 | 0 | 0 | 1.4407 | 116.99 | 0.0048974 | 2024-01-13 22:27:36 | -0.0003498
9378 | 2 | 4 | CC DChg | 13:58:30 | 78:04:12 | -0.1032 | 3.3904 | 1.4416 | 0 | 0 | 1.4416 | 117.06 | 0.0049003 | 2024-01-13 22:28:06 | -0.0003498
9379 | 2 | 4 | CC DChg | 13:59:00 | 78:04:42 | -0.1032 | 3.3904 | 1.4424 | 0 | 0 | 1.4424 | 117.13 | 0.0049032 | 2024-01-13 22:28:36 | -0.0003498
9380 | 2 | 4 | CC DChg | 13:59:30 | 78:05:12 | -0.1032 | 3.3904 | 1.4433 | 0 | 0 | 1.4433 | 117.2 | 0.0049062 | 2024-01-13 22:29:06 | -0.0003498
9381 | 2 | 4 | CC DChg | 14:00:00 | 78:05:42 | -0.1032 | 3.3904 | 1.4441 | 0 | 0 | 1.4441 | 117.27 | 0.0049091 | 2024-01-13 22:29:36 | -0.0003498
9382 | 2 | 4 | CC DChg | 14:00:30 | 78:06:12 | -0.1032 | 3.3904 | 1.445 | 0 | 0 | 1.445 | 117.34 | 0.004912 | 2024-01-13 22:30:06 | -0.0003498
9383 | 2 | 4 | CC DChg | 14:01:00 | 78:06:42 | -0.1032 | 3.3903 | 1.4459 | 0 | 0 | 1.4459 | 117.41 | 0.0049149 | 2024-01-13 22:30:36 | -0.0003498
9384 | 2 | 4 | CC DChg | 14:01:30 | 78:07:12 | -0.1032 | 3.3903 | 1.4467 | 0 | 0 | 1.4467 | 117.48 | 0.0049178 | 2024-01-13 22:31:06 | -0.0003498
9385 | 2 | 4 | CC DChg | 14:02:00 | 78:07:42 | -0.1032 | 3.3902 | 1.4476 | 0 | 0 | 1.4476 | 117.55 | 0.0049207 | 2024-01-13 22:31:36 | -0.0003498
9386 | 2 | 4 | CC DChg | 14:02:30 | 78:08:12 | -0.1032 | 3.3902 | 1.4484 | 0 | 0 | 1.4484 | 117.62 | 0.0049236 | 2024-01-13 22:32:06 | -0.0003498
9387 | 2 | 4 | CC DChg | 14:03:00 | 78:08:42 | -0.1032 | 3.3901 | 1.4493 | 0 | 0 | 1.4493 | 117.69 | 0.0049266 | 2024-01-13 22:32:36 | -0.0003498
9388 | 2 | 4 | CC DChg | 14:03:30 | 78:09:12 | -0.1032 | 3.3902 | 1.4502 | 0 | 0 | 1.4502 | 117.76 | 0.0049295 | 2024-01-13 22:33:06 | -0.0003498
9389 | 2 | 4 | CC DChg | 14:04:00 | 78:09:42 | -0.1032 | 3.3901 | 1.451 | 0 | 0 | 1.451 | 117.83 | 0.0049324 | 2024-01-13 22:33:36 | -0.0003498
9390 | 2 | 4 | CC DChg | 14:04:30 | 78:10:12 | -0.1032 | 3.3901 | 1.4519 | 0 | 0 | 1.4519 | 117.89 | 0.0049353 | 2024-01-13 22:34:06 | -0.0003498
9391 | 2 | 4 | CC DChg | 14:05:00 | 78:10:42 | -0.1032 | 3.3901 | 1.4527 | 0 | 0 | 1.4527 | 117.96 | 0.0049382 | 2024-01-13 22:34:36 | -0.0003498
9392 | 2 | 4 | CC DChg | 14:05:30 | 78:11:12 | -0.1032 | 3.39 | 1.4536 | 0 | 0 | 1.4536 | 118.03 | 0.0049411 | 2024-01-13 22:35:06 | -0.0003498
9393 | 2 | 4 | CC DChg | 14:06:00 | 78:11:42 | -0.1032 | 3.39 | 1.4545 | 0 | 0 | 1.4545 | 118.1 | 0.0049441 | 2024-01-13 22:35:36 | -0.0003497
9394 | 2 | 4 | CC DChg | 14:06:30 | 78:12:12 | -0.1032 | 3.39 | 1.4553 | 0 | 0 | 1.4553 | 118.17 | 0.004947 | 2024-01-13 22:36:06 | -0.0003497
9395 | 2 | 4 | CC DChg | 14:07:00 | 78:12:42 | -0.1032 | 3.39 | 1.4562 | 0 | 0 | 1.4562 | 118.24 | 0.0049499 | 2024-01-13 22:36:36 | -0.0003497
9396 | 2 | 4 | CC DChg | 14:07:30 | 78:13:12 | -0.1032 | 3.3899 | 1.457 | 0 | 0 | 1.457 | 118.31 | 0.0049528 | 2024-01-13 22:37:06 | -0.0003497
9397 | 2 | 4 | CC DChg | 14:08:00 | 78:13:42 | -0.1032 | 3.3899 | 1.4579 | 0 | 0 | 1.4579 | 118.38 | 0.0049557 | 2024-01-13 22:37:36 | -0.0003498
9398 | 2 | 4 | CC DChg | 14:08:30 | 78:14:12 | -0.1032 | 3.3898 | 1.4588 | 0 | 0 | 1.4588 | 118.45 | 0.0049586 | 2024-01-13 22:38:06 | -0.0003498
9399 | 2 | 4 | CC DChg | 14:09:00 | 78:14:42 | -0.1032 | 3.3898 | 1.4596 | 0 | 0 | 1.4596 | 118.52 | 0.0049615 | 2024-01-13 22:38:36 | -0.0003498
9400 | 2 | 4 | CC DChg | 14:09:30 | 78:15:12 | -0.1032 | 3.3899 | 1.4605 | 0 | 0 | 1.4605 | 118.59 | 0.0049645 | 2024-01-13 22:39:06 | -0.0003498
9401 | 2 | 4 | CC DChg | 14:10:00 | 78:15:42 | -0.1032 | 3.3898 | 1.4613 | 0 | 0 | 1.4613 | 118.66 | 0.0049674 | 2024-01-13 22:39:36 | -0.0003497
9402 | 2 | 4 | CC DChg | 14:10:30 | 78:16:12 | -0.1032 | 3.3897 | 1.4622 | 0 | 0 | 1.4622 | 118.73 | 0.0049703 | 2024-01-13 22:40:06 | -0.0003498
9403 | 2 | 4 | CC DChg | 14:11:00 | 78:16:42 | -0.1032 | 3.3897 | 1.4631 | 0 | 0 | 1.4631 | 118.8 | 0.0049732 | 2024-01-13 22:40:36 | -0.0003497
9404 | 2 | 4 | CC DChg | 14:11:30 | 78:17:12 | -0.1032 | 3.3897 | 1.4639 | 0 | 0 | 1.4639 | 118.87 | 0.0049761 | 2024-01-13 22:41:06 | -0.0003497
9405 | 2 | 4 | CC DChg | 14:12:00 | 78:17:42 | -0.1032 | 3.3897 | 1.4648 | 0 | 0 | 1.4648 | 118.94 | 0.004979 | 2024-01-13 22:41:36 | -0.0003497
9406 | 2 | 4 | CC DChg | 14:12:30 | 78:18:12 | -0.1032 | 3.3896 | 1.4656 | 0 | 0 | 1.4656 | 119.01 | 0.0049819 | 2024-01-13 22:42:06 | -0.0003497
9407 | 2 | 4 | CC DChg | 14:13:00 | 78:18:42 | -0.1032 | 3.3897 | 1.4665 | 0 | 0 | 1.4665 | 119.08 | 0.0049849 | 2024-01-13 22:42:36 | -0.0003497
9408 | 2 | 4 | CC DChg | 14:13:30 | 78:19:12 | -0.1032 | 3.3896 | 1.4674 | 0 | 0 | 1.4674 | 119.15 | 0.0049878 | 2024-01-13 22:43:06 | -0.0003498
9409 | 2 | 4 | CC DChg | 14:14:00 | 78:19:42 | -0.1032 | 3.3896 | 1.4682 | 0 | 0 | 1.4682 | 119.22 | 0.0049907 | 2024-01-13 22:43:36 | -0.0003497
9410 | 2 | 4 | CC DChg | 14:14:30 | 78:20:12 | -0.1032 | 3.3895 | 1.4691 | 0 | 0 | 1.4691 | 119.29 | 0.0049936 | 2024-01-13 22:44:06 | -0.0003497
9411 | 2 | 4 | CC DChg | 14:15:00 | 78:20:42 | -0.1032 | 3.3896 | 1.4699 | 0 | 0 | 1.4699 | 119.36 | 0.0049965 | 2024-01-13 22:44:36 | -0.0003497
9412 | 2 | 4 | CC DChg | 14:15:30 | 78:21:12 | -0.1032 | 3.3895 | 1.4708 | 0 | 0 | 1.4708 | 119.43 | 0.0049994 | 2024-01-13 22:45:06 | -0.0003497
9413 | 2 | 4 | CC DChg | 14:16:00 | 78:21:42 | -0.1032 | 3.3894 | 1.4717 | 0 | 0 | 1.4717 | 119.5 | 0.0050023 | 2024-01-13 22:45:36 | -0.0003497
9414 | 2 | 4 | CC DChg | 14:16:30 | 78:22:12 | -0.1032 | 3.3894 | 1.4725 | 0 | 0 | 1.4725 | 119.57 | 0.0050053 | 2024-01-13 22:46:06 | -0.0003497
9415 | 2 | 4 | CC DChg | 14:17:00 | 78:22:42 | -0.1032 | 3.3894 | 1.4734 | 0 | 0 | 1.4734 | 119.64 | 0.0050082 | 2024-01-13 22:46:36 | -0.0003497
9416 | 2 | 4 | CC DChg | 14:17:30 | 78:23:12 | -0.1032 | 3.3894 | 1.4742 | 0 | 0 | 1.4742 | 119.71 | 0.0050111 | 2024-01-13 22:47:06 | -0.0003498
9417 | 2 | 4 | CC DChg | 14:18:00 | 78:23:42 | -0.1032 | 3.3893 | 1.4751 | 0 | 0 | 1.4751 | 119.78 | 0.005014 | 2024-01-13 22:47:36 | -0.0003497
9418 | 2 | 4 | CC DChg | 14:18:30 | 78:24:12 | -0.1032 | 3.3893 | 1.4759 | 0 | 0 | 1.4759 | 119.85 | 0.0050169 | 2024-01-13 22:48:06 | -0.0003497
9419 | 2 | 4 | CC DChg | 14:19:00 | 78:24:42 | -0.1032 | 3.3893 | 1.4768 | 0 | 0 | 1.4768 | 119.92 | 0.0050198 | 2024-01-13 22:48:36 | -0.0003497
9420 | 2 | 4 | CC DChg | 14:19:30 | 78:25:12 | -0.1032 | 3.3892 | 1.4777 | 0 | 0 | 1.4777 | 119.99 | 0.0050227 | 2024-01-13 22:49:06 | -0.0003497
9421 | 2 | 4 | CC DChg | 14:20:00 | 78:25:42 | -0.1032 | 3.3892 | 1.4785 | 0 | 0 | 1.4785 | 120.06 | 0.0050257 | 2024-01-13 22:49:36 | -0.0003497
9422 | 2 | 4 | CC DChg | 14:20:30 | 78:26:12 | -0.1032 | 3.3892 | 1.4794 | 0 | 0 | 1.4794 | 120.13 | 0.0050286 | 2024-01-13 22:50:06 | -0.0003497
9423 | 2 | 4 | CC DChg | 14:21:00 | 78:26:42 | -0.1032 | 3.3892 | 1.4802 | 0 | 0 | 1.4802 | 120.2 | 0.0050315 | 2024-01-13 22:50:36 | -0.0003497
9424 | 2 | 4 | CC DChg | 14:21:30 | 78:27:12 | -0.1032 | 3.3891 | 1.4811 | 0 | 0 | 1.4811 | 120.27 | 0.0050344 | 2024-01-13 22:51:06 | -0.0003497
9425 | 2 | 4 | CC DChg | 14:22:00 | 78:27:42 | -0.1032 | 3.389 | 1.482 | 0 | 0 | 1.482 | 120.34 | 0.0050373 | 2024-01-13 22:51:36 | -0.0003496
9426 | 2 | 4 | CC DChg | 14:22:30 | 78:28:12 | -0.1032 | 3.3891 | 1.4828 | 0 | 0 | 1.4828 | 120.41 | 0.0050402 | 2024-01-13 22:52:06 | -0.0003497
9427 | 2 | 4 | CC DChg | 14:23:00 | 78:28:42 | -0.1032 | 3.389 | 1.4837 | 0 | 0 | 1.4837 | 120.48 | 0.0050431 | 2024-01-13 22:52:36 | -0.0003496
9428 | 2 | 4 | CC DChg | 14:23:30 | 78:29:12 | -0.1032 | 3.389 | 1.4845 | 0 | 0 | 1.4845 | 120.55 | 0.0050461 | 2024-01-13 22:53:06 | -0.0003497
9429 | 2 | 4 | CC DChg | 14:24:00 | 78:29:42 | -0.1032 | 3.389 | 1.4854 | 0 | 0 | 1.4854 | 120.62 | 0.005049 | 2024-01-13 22:53:36 | -0.0003496
9430 | 2 | 4 | CC DChg | 14:24:30 | 78:30:12 | -0.1032 | 3.389 | 1.4863 | 0 | 0 | 1.4863 | 120.69 | 0.0050519 | 2024-01-13 22:54:06 | -0.0003497
9431 | 2 | 4 | CC DChg | 14:25:00 | 78:30:42 | -0.1032 | 3.3889 | 1.4871 | 0 | 0 | 1.4871 | 120.76 | 0.0050548 | 2024-01-13 22:54:36 | -0.0003496
9432 | 2 | 4 | CC DChg | 14:25:30 | 78:31:12 | -0.1032 | 3.3889 | 1.488 | 0 | 0 | 1.488 | 120.83 | 0.0050577 | 2024-01-13 22:55:06 | -0.0003497
9433 | 2 | 4 | CC DChg | 14:26:00 | 78:31:42 | -0.1032 | 3.3888 | 1.4888 | 0 | 0 | 1.4888 | 120.9 | 0.0050606 | 2024-01-13 22:55:36 | -0.0003497
9434 | 2 | 4 | CC DChg | 14:26:30 | 78:32:12 | -0.1032 | 3.3889 | 1.4897 | 0 | 0 | 1.4897 | 120.97 | 0.0050635 | 2024-01-13 22:56:06 | -0.0003497
9435 | 2 | 4 | CC DChg | 14:27:00 | 78:32:42 | -0.1032 | 3.3888 | 1.4906 | 0 | 0 | 1.4906 | 121.04 | 0.0050665 | 2024-01-13 22:56:36 | -0.0003497
9436 | 2 | 4 | CC DChg | 14:27:30 | 78:33:12 | -0.1032 | 3.3887 | 1.4914 | 0 | 0 | 1.4914 | 121.11 | 0.0050694 | 2024-01-13 22:57:06 | -0.0003496
9437 | 2 | 4 | CC DChg | 14:28:00 | 78:33:42 | -0.1032 | 3.3887 | 1.4923 | 0 | 0 | 1.4923 | 121.18 | 0.0050723 | 2024-01-13 22:57:36 | -0.0003496
9438 | 2 | 4 | CC DChg | 14:28:30 | 78:34:12 | -0.1032 | 3.3887 | 1.4931 | 0 | 0 | 1.4931 | 121.25 | 0.0050752 | 2024-01-13 22:58:06 | -0.0003496
9439 | 2 | 4 | CC DChg | 14:29:00 | 78:34:42 | -0.1032 | 3.3886 | 1.494 | 0 | 0 | 1.494 | 121.32 | 0.0050781 | 2024-01-13 22:58:36 | -0.0003496
9440 | 2 | 4 | CC DChg | 14:29:30 | 78:35:12 | -0.1032 | 3.3886 | 1.4949 | 0 | 0 | 1.4949 | 121.39 | 0.005081 | 2024-01-13 22:59:06 | -0.0003496
9441 | 2 | 4 | CC DChg | 14:30:00 | 78:35:42 | -0.1032 | 3.3886 | 1.4957 | 0 | 0 | 1.4957 | 121.46 | 0.0050839 | 2024-01-13 22:59:36 | -0.0003496
9442 | 2 | 4 | CC DChg | 14:30:30 | 78:36:12 | -0.1032 | 3.3886 | 1.4966 | 0 | 0 | 1.4966 | 121.53 | 0.0050868 | 2024-01-13 23:00:06 | -0.0003496
9443 | 2 | 4 | CC DChg | 14:31:00 | 78:36:42 | -0.1032 | 3.3885 | 1.4974 | 0 | 0 | 1.4974 | 121.6 | 0.0050898 | 2024-01-13 23:00:36 | -0.0003496
9444 | 2 | 4 | CC DChg | 14:31:30 | 78:37:12 | -0.1032 | 3.3885 | 1.4983 | 0 | 0 | 1.4983 | 121.67 | 0.0050927 | 2024-01-13 23:01:06 | -0.0003496
9445 | 2 | 4 | CC DChg | 14:32:00 | 78:37:42 | -0.1032 | 3.3884 | 1.4992 | 0 | 0 | 1.4992 | 121.73 | 0.0050956 | 2024-01-13 23:01:36 | -0.0003496
9446 | 2 | 4 | CC DChg | 14:32:30 | 78:38:12 | -0.1032 | 3.3884 | 1.5 | 0 | 0 | 1.5 | 121.8 | 0.0050985 | 2024-01-13 23:02:06 | -0.0003496
9447 | 2 | 4 | CC DChg | 14:33:00 | 78:38:42 | -0.1032 | 3.3884 | 1.5009 | 0 | 0 | 1.5009 | 121.87 | 0.0051014 | 2024-01-13 23:02:36 | -0.0003496
9448 | 2 | 4 | CC DChg | 14:33:30 | 78:39:12 | -0.1032 | 3.3884 | 1.5017 | 0 | 0 | 1.5017 | 121.94 | 0.0051043 | 2024-01-13 23:03:06 | -0.0003496
9449 | 2 | 4 | CC DChg | 14:34:00 | 78:39:42 | -0.1032 | 3.3883 | 1.5026 | 0 | 0 | 1.5026 | 122.01 | 0.0051072 | 2024-01-13 23:03:36 | -0.0003496
9450 | 2 | 4 | CC DChg | 14:34:30 | 78:40:12 | -0.1032 | 3.3882 | 1.5035 | 0 | 0 | 1.5035 | 122.08 | 0.0051102 | 2024-01-13 23:04:06 | -0.0003496
9451 | 2 | 4 | CC DChg | 14:35:00 | 78:40:42 | -0.1032 | 3.3883 | 1.5043 | 0 | 0 | 1.5043 | 122.15 | 0.0051131 | 2024-01-13 23:04:36 | -0.0003496
9452 | 2 | 4 | CC DChg | 14:35:30 | 78:41:12 | -0.1032 | 3.3882 | 1.5052 | 0 | 0 | 1.5052 | 122.22 | 0.005116 | 2024-01-13 23:05:06 | -0.0003496
9453 | 2 | 4 | CC DChg | 14:36:00 | 78:41:42 | -0.1032 | 3.3881 | 1.506 | 0 | 0 | 1.506 | 122.29 | 0.0051189 | 2024-01-13 23:05:36 | -0.0003496
9454 | 2 | 4 | CC DChg | 14:36:30 | 78:42:12 | -0.1032 | 3.3882 | 1.5069 | 0 | 0 | 1.5069 | 122.36 | 0.0051218 | 2024-01-13 23:06:06 | -0.0003496
9455 | 2 | 4 | CC DChg | 14:37:00 | 78:42:42 | -0.1032 | 3.3881 | 1.5078 | 0 | 0 | 1.5078 | 122.43 | 0.0051247 | 2024-01-13 23:06:36 | -0.0003496
9456 | 2 | 4 | CC DChg | 14:37:30 | 78:43:12 | -0.1032 | 3.3881 | 1.5086 | 0 | 0 | 1.5086 | 122.5 | 0.0051276 | 2024-01-13 23:07:06 | -0.0003496
9457 | 2 | 4 | CC DChg | 14:38:00 | 78:43:42 | -0.1032 | 3.388 | 1.5095 | 0 | 0 | 1.5095 | 122.57 | 0.0051305 | 2024-01-13 23:07:36 | -0.0003496
9458 | 2 | 4 | CC DChg | 14:38:30 | 78:44:12 | -0.1032 | 3.388 | 1.5103 | 0 | 0 | 1.5103 | 122.64 | 0.0051335 | 2024-01-13 23:08:06 | -0.0003496
9459 | 2 | 4 | CC DChg | 14:39:00 | 78:44:42 | -0.1032 | 3.388 | 1.5112 | 0 | 0 | 1.5112 | 122.71 | 0.0051364 | 2024-01-13 23:08:36 | -0.0003496
9460 | 2 | 4 | CC DChg | 14:39:30 | 78:45:12 | -0.1032 | 3.3879 | 1.5121 | 0 | 0 | 1.5121 | 122.78 | 0.0051393 | 2024-01-13 23:09:06 | -0.0003495
9461 | 2 | 4 | CC DChg | 14:40:00 | 78:45:42 | -0.1032 | 3.3879 | 1.5129 | 0 | 0 | 1.5129 | 122.85 | 0.0051422 | 2024-01-13 23:09:36 | -0.0003495
9462 | 2 | 4 | CC DChg | 14:40:30 | 78:46:12 | -0.1032 | 3.3878 | 1.5138 | 0 | 0 | 1.5138 | 122.92 | 0.0051451 | 2024-01-13 23:10:06 | -0.0003495
9463 | 2 | 4 | CC DChg | 14:41:00 | 78:46:42 | -0.1032 | 3.3878 | 1.5146 | 0 | 0 | 1.5146 | 122.99 | 0.005148 | 2024-01-13 23:10:36 | -0.0003496
9464 | 2 | 4 | CC DChg | 14:41:30 | 78:47:12 | -0.1032 | 3.3878 | 1.5155 | 0 | 0 | 1.5155 | 123.06 | 0.0051509 | 2024-01-13 23:11:06 | -0.0003496
9465 | 2 | 4 | CC DChg | 14:42:00 | 78:47:42 | -0.1032 | 3.3878 | 1.5164 | 0 | 0 | 1.5164 | 123.13 | 0.0051538 | 2024-01-13 23:11:36 | -0.0003495
9466 | 2 | 4 | CC DChg | 14:42:30 | 78:48:12 | -0.1032 | 3.3877 | 1.5172 | 0 | 0 | 1.5172 | 123.2 | 0.0051568 | 2024-01-13 23:12:06 | -0.0003495
9467 | 2 | 4 | CC DChg | 14:43:00 | 78:48:42 | -0.1032 | 3.3878 | 1.5181 | 0 | 0 | 1.5181 | 123.27 | 0.0051597 | 2024-01-13 23:12:36 | -0.0003495
9468 | 2 | 4 | CC DChg | 14:43:30 | 78:49:12 | -0.1032 | 3.3875 | 1.5189 | 0 | 0 | 1.5189 | 123.34 | 0.0051626 | 2024-01-13 23:13:06 | -0.0003495
9469 | 2 | 4 | CC DChg | 14:44:00 | 78:49:42 | -0.1032 | 3.3876 | 1.5198 | 0 | 0 | 1.5198 | 123.41 | 0.0051655 | 2024-01-13 23:13:36 | -0.0003495
9470 | 2 | 4 | CC DChg | 14:44:30 | 78:50:12 | -0.1032 | 3.3876 | 1.5207 | 0 | 0 | 1.5207 | 123.48 | 0.0051684 | 2024-01-13 23:14:06 | -0.0003495
9471 | 2 | 4 | CC DChg | 14:45:00 | 78:50:42 | -0.1032 | 3.3875 | 1.5215 | 0 | 0 | 1.5215 | 123.55 | 0.0051713 | 2024-01-13 23:14:36 | -0.0003495
9472 | 2 | 4 | CC DChg | 14:45:30 | 78:51:12 | -0.1032 | 3.3875 | 1.5224 | 0 | 0 | 1.5224 | 123.62 | 0.0051742 | 2024-01-13 23:15:06 | -0.0003495
9473 | 2 | 4 | CC DChg | 14:46:00 | 78:51:42 | -0.1032 | 3.3874 | 1.5232 | 0 | 0 | 1.5232 | 123.69 | 0.0051772 | 2024-01-13 23:15:36 | -0.0003495
9474 | 2 | 4 | CC DChg | 14:46:30 | 78:52:12 | -0.1032 | 3.3874 | 1.5241 | 0 | 0 | 1.5241 | 123.76 | 0.0051801 | 2024-01-13 23:16:06 | -0.0003495
9475 | 2 | 4 | CC DChg | 14:47:00 | 78:52:42 | -0.1032 | 3.3874 | 1.525 | 0 | 0 | 1.525 | 123.83 | 0.005183 | 2024-01-13 23:16:36 | -0.0003495
9476 | 2 | 4 | CC DChg | 14:47:30 | 78:53:12 | -0.1032 | 3.3873 | 1.5258 | 0 | 0 | 1.5258 | 123.9 | 0.0051859 | 2024-01-13 23:17:06 | -0.0003495
9477 | 2 | 4 | CC DChg | 14:48:00 | 78:53:42 | -0.1032 | 3.3873 | 1.5267 | 0 | 0 | 1.5267 | 123.97 | 0.0051888 | 2024-01-13 23:17:36 | -0.0003495
9478 | 2 | 4 | CC DChg | 14:48:30 | 78:54:12 | -0.1032 | 3.3873 | 1.5275 | 0 | 0 | 1.5275 | 124.04 | 0.0051917 | 2024-01-13 23:18:06 | -0.0003495
9479 | 2 | 4 | CC DChg | 14:49:00 | 78:54:42 | -0.1032 | 3.3872 | 1.5284 | 0 | 0 | 1.5284 | 124.11 | 0.0051946 | 2024-01-13 23:18:36 | -0.0003495
9480 | 2 | 4 | CC DChg | 14:49:30 | 78:55:12 | -0.1032 | 3.3872 | 1.5293 | 0 | 0 | 1.5293 | 124.18 | 0.0051975 | 2024-01-13 23:19:06 | -0.0003495
9481 | 2 | 4 | CC DChg | 14:50:00 | 78:55:42 | -0.1032 | 3.3872 | 1.5301 | 0 | 0 | 1.5301 | 124.25 | 0.0052005 | 2024-01-13 23:19:36 | -0.0003495
9482 | 2 | 4 | CC DChg | 14:50:30 | 78:56:12 | -0.1032 | 3.3871 | 1.531 | 0 | 0 | 1.531 | 124.32 | 0.0052034 | 2024-01-13 23:20:06 | -0.0003494
9483 | 2 | 4 | CC DChg | 14:51:00 | 78:56:42 | -0.1032 | 3.3871 | 1.5318 | 0 | 0 | 1.5318 | 124.39 | 0.0052063 | 2024-01-13 23:20:36 | -0.0003495
9484 | 2 | 4 | CC DChg | 14:51:30 | 78:57:12 | -0.1032 | 3.3871 | 1.5327 | 0 | 0 | 1.5327 | 124.46 | 0.0052092 | 2024-01-13 23:21:06 | -0.0003495
9485 | 2 | 4 | CC DChg | 14:52:00 | 78:57:42 | -0.1032 | 3.387 | 1.5336 | 0 | 0 | 1.5336 | 124.53 | 0.0052121 | 2024-01-13 23:21:36 | -0.0003494
9486 | 2 | 4 | CC DChg | 14:52:30 | 78:58:12 | -0.1032 | 3.387 | 1.5344 | 0 | 0 | 1.5344 | 124.6 | 0.005215 | 2024-01-13 23:22:06 | -0.0003494
9487 | 2 | 4 | CC DChg | 14:53:00 | 78:58:42 | -0.1032 | 3.3869 | 1.5353 | 0 | 0 | 1.5353 | 124.67 | 0.0052179 | 2024-01-13 23:22:36 | -0.0003494
9488 | 2 | 4 | CC DChg | 14:53:30 | 78:59:12 | -0.1032 | 3.3869 | 1.5361 | 0 | 0 | 1.5361 | 124.74 | 0.0052208 | 2024-01-13 23:23:06 | -0.0003495
9489 | 2 | 4 | CC DChg | 14:54:00 | 78:59:42 | -0.1032 | 3.3869 | 1.537 | 0 | 0 | 1.537 | 124.81 | 0.0052237 | 2024-01-13 23:23:36 | -0.0003495
9490 | 2 | 4 | CC DChg | 14:54:30 | 79:00:12 | -0.1032 | 3.3868 | 1.5379 | 0 | 0 | 1.5379 | 124.88 | 0.0052267 | 2024-01-13 23:24:06 | -0.0003494
9491 | 2 | 4 | CC DChg | 14:55:00 | 79:00:42 | -0.1032 | 3.3868 | 1.5387 | 0 | 0 | 1.5387 | 124.95 | 0.0052296 | 2024-01-13 23:24:36 | -0.0003494
9492 | 2 | 4 | CC DChg | 14:55:30 | 79:01:12 | -0.1032 | 3.3867 | 1.5396 | 0 | 0 | 1.5396 | 125.02 | 0.0052325 | 2024-01-13 23:25:06 | -0.0003494
9493 | 2 | 4 | CC DChg | 14:56:00 | 79:01:42 | -0.1032 | 3.3867 | 1.5404 | 0 | 0 | 1.5404 | 125.09 | 0.0052354 | 2024-01-13 23:25:36 | -0.0003494
9494 | 2 | 4 | CC DChg | 14:56:30 | 79:02:12 | -0.1032 | 3.3866 | 1.5413 | 0 | 0 | 1.5413 | 125.16 | 0.0052383 | 2024-01-13 23:26:06 | -0.0003494
9495 | 2 | 4 | CC DChg | 14:57:00 | 79:02:42 | -0.1032 | 3.3866 | 1.5422 | 0 | 0 | 1.5422 | 125.23 | 0.0052412 | 2024-01-13 23:26:36 | -0.0003495
9496 | 2 | 4 | CC DChg | 14:57:30 | 79:03:12 | -0.1032 | 3.3866 | 1.543 | 0 | 0 | 1.543 | 125.3 | 0.0052441 | 2024-01-13 23:27:06 | -0.0003495
9497 | 2 | 4 | CC DChg | 14:58:00 | 79:03:42 | -0.1032 | 3.3865 | 1.5439 | 0 | 0 | 1.5439 | 125.37 | 0.005247 | 2024-01-13 23:27:36 | -0.0003494
9498 | 2 | 4 | CC DChg | 14:58:30 | 79:04:12 | -0.1032 | 3.3865 | 1.5447 | 0 | 0 | 1.5447 | 125.44 | 0.00525 | 2024-01-13 23:28:06 | -0.0003494
9499 | 2 | 4 | CC DChg | 14:59:00 | 79:04:42 | -0.1032 | 3.3865 | 1.5456 | 0 | 0 | 1.5456 | 125.51 | 0.0052529 | 2024-01-13 23:28:36 | -0.0003494
9500 | 2 | 4 | CC DChg | 14:59:30 | 79:05:12 | -0.1032 | 3.3864 | 1.5465 | 0 | 0 | 1.5465 | 125.57 | 0.0052558 | 2024-01-13 23:29:06 | -0.0003494
9501 | 2 | 4 | CC DChg | 15:00:00 | 79:05:42 | -0.1032 | 3.3864 | 1.5473 | 0 | 0 | 1.5473 | 125.64 | 0.0052587 | 2024-01-13 23:29:36 | -0.0003494
9502 | 2 | 4 | CC DChg | 15:00:30 | 79:06:12 | -0.1032 | 3.3863 | 1.5482 | 0 | 0 | 1.5482 | 125.71 | 0.0052616 | 2024-01-13 23:30:06 | -0.0003494
9503 | 2 | 4 | CC DChg | 15:01:00 | 79:06:42 | -0.1032 | 3.3864 | 1.549 | 0 | 0 | 1.549 | 125.78 | 0.0052645 | 2024-01-13 23:30:36 | -0.0003494
9504 | 2 | 4 | CC DChg | 15:01:30 | 79:07:12 | -0.1032 | 3.3863 | 1.5499 | 0 | 0 | 1.5499 | 125.85 | 0.0052674 | 2024-01-13 23:31:06 | -0.0003494
9505 | 2 | 4 | CC DChg | 15:02:00 | 79:07:42 | -0.1032 | 3.3862 | 1.5508 | 0 | 0 | 1.5508 | 125.92 | 0.0052703 | 2024-01-13 23:31:36 | -0.0003494
9506 | 2 | 4 | CC DChg | 15:02:30 | 79:08:12 | -0.1032 | 3.3862 | 1.5516 | 0 | 0 | 1.5516 | 125.99 | 0.0052732 | 2024-01-13 23:32:06 | -0.0003494
9507 | 2 | 4 | CC DChg | 15:03:00 | 79:08:42 | -0.1032 | 3.3861 | 1.5525 | 0 | 0 | 1.5525 | 126.06 | 0.0052762 | 2024-01-13 23:32:36 | -0.0003494
9508 | 2 | 4 | CC DChg | 15:03:30 | 79:09:12 | -0.1032 | 3.3861 | 1.5533 | 0 | 0 | 1.5533 | 126.13 | 0.0052791 | 2024-01-13 23:33:06 | -0.0003494
9509 | 2 | 4 | CC DChg | 15:04:00 | 79:09:42 | -0.1032 | 3.386 | 1.5542 | 0 | 0 | 1.5542 | 126.2 | 0.005282 | 2024-01-13 23:33:36 | -0.0003494
9510 | 2 | 4 | CC DChg | 15:04:30 | 79:10:12 | -0.1032 | 3.386 | 1.5551 | 0 | 0 | 1.5551 | 126.27 | 0.0052849 | 2024-01-13 23:34:06 | -0.0003494
9511 | 2 | 4 | CC DChg | 15:05:00 | 79:10:42 | -0.1032 | 3.3859 | 1.5559 | 0 | 0 | 1.5559 | 126.34 | 0.0052878 | 2024-01-13 23:34:36 | -0.0003494
9512 | 2 | 4 | CC DChg | 15:05:30 | 79:11:12 | -0.1032 | 3.3859 | 1.5568 | 0 | 0 | 1.5568 | 126.41 | 0.0052907 | 2024-01-13 23:35:06 | -0.0003494
9513 | 2 | 4 | CC DChg | 15:06:00 | 79:11:42 | -0.1032 | 3.3859 | 1.5576 | 0 | 0 | 1.5576 | 126.48 | 0.0052936 | 2024-01-13 23:35:36 | -0.0003494
9514 | 2 | 4 | CC DChg | 15:06:30 | 79:12:12 | -0.1032 | 3.3858 | 1.5585 | 0 | 0 | 1.5585 | 126.55 | 0.0052965 | 2024-01-13 23:36:06 | -0.0003493
9515 | 2 | 4 | CC DChg | 15:07:00 | 79:12:42 | -0.1032 | 3.3859 | 1.5594 | 0 | 0 | 1.5594 | 126.62 | 0.0052995 | 2024-01-13 23:36:36 | -0.0003494
9516 | 2 | 4 | CC DChg | 15:07:30 | 79:13:12 | -0.1032 | 3.3857 | 1.5602 | 0 | 0 | 1.5602 | 126.69 | 0.0053024 | 2024-01-13 23:37:06 | -0.0003493
9517 | 2 | 4 | CC DChg | 15:08:00 | 79:13:42 | -0.1032 | 3.3858 | 1.5611 | 0 | 0 | 1.5611 | 126.76 | 0.0053053 | 2024-01-13 23:37:36 | -0.0003493
9518 | 2 | 4 | CC DChg | 15:08:30 | 79:14:12 | -0.1032 | 3.3856 | 1.5619 | 0 | 0 | 1.5619 | 126.83 | 0.0053082 | 2024-01-13 23:38:06 | -0.0003494
9519 | 2 | 4 | CC DChg | 15:09:00 | 79:14:42 | -0.1032 | 3.3856 | 1.5628 | 0 | 0 | 1.5628 | 126.9 | 0.0053111 | 2024-01-13 23:38:36 | -0.0003493
9520 | 2 | 4 | CC DChg | 15:09:30 | 79:15:12 | -0.1032 | 3.3855 | 1.5637 | 0 | 0 | 1.5637 | 126.97 | 0.005314 | 2024-01-13 23:39:06 | -0.0003493
9521 | 2 | 4 | CC DChg | 15:10:00 | 79:15:42 | -0.1032 | 3.3855 | 1.5645 | 0 | 0 | 1.5645 | 127.04 | 0.0053169 | 2024-01-13 23:39:36 | -0.0003493
9522 | 2 | 4 | CC DChg | 15:10:30 | 79:16:12 | -0.1032 | 3.3855 | 1.5654 | 0 | 0 | 1.5654 | 127.11 | 0.0053198 | 2024-01-13 23:40:06 | -0.0003493
9523 | 2 | 4 | CC DChg | 15:11:00 | 79:16:42 | -0.1032 | 3.3854 | 1.5662 | 0 | 0 | 1.5662 | 127.18 | 0.0053227 | 2024-01-13 23:40:36 | -0.0003493
9524 | 2 | 4 | CC DChg | 15:11:30 | 79:17:12 | -0.1032 | 3.3853 | 1.5671 | 0 | 0 | 1.5671 | 127.25 | 0.0053257 | 2024-01-13 23:41:06 | -0.0003493
9525 | 2 | 4 | CC DChg | 15:12:00 | 79:17:42 | -0.1032 | 3.3853 | 1.5679 | 0 | 0 | 1.5679 | 127.32 | 0.0053286 | 2024-01-13 23:41:36 | -0.0003493
9526 | 2 | 4 | CC DChg | 15:12:30 | 79:18:12 | -0.1032 | 3.3852 | 1.5688 | 0 | 0 | 1.5688 | 127.39 | 0.0053315 | 2024-01-13 23:42:06 | -0.0003493
9527 | 2 | 4 | CC DChg | 15:13:00 | 79:18:42 | -0.1032 | 3.3852 | 1.5697 | 0 | 0 | 1.5697 | 127.46 | 0.0053344 | 2024-01-13 23:42:36 | -0.0003493
9528 | 2 | 4 | CC DChg | 15:13:30 | 79:19:12 | -0.1032 | 3.3852 | 1.5705 | 0 | 0 | 1.5705 | 127.53 | 0.0053373 | 2024-01-13 23:43:06 | -0.0003493
9529 | 2 | 4 | CC DChg | 15:14:00 | 79:19:42 | -0.1032 | 3.3851 | 1.5714 | 0 | 0 | 1.5714 | 127.6 | 0.0053402 | 2024-01-13 23:43:36 | -0.0003493
9530 | 2 | 4 | CC DChg | 15:14:30 | 79:20:12 | -0.1032 | 3.3851 | 1.5722 | 0 | 0 | 1.5722 | 127.67 | 0.0053431 | 2024-01-13 23:44:06 | -0.0003492
9531 | 2 | 4 | CC DChg | 15:15:00 | 79:20:42 | -0.1032 | 3.3851 | 1.5731 | 0 | 0 | 1.5731 | 127.74 | 0.005346 | 2024-01-13 23:44:36 | -0.0003493
9532 | 2 | 4 | CC DChg | 15:15:30 | 79:21:12 | -0.1032 | 3.385 | 1.574 | 0 | 0 | 1.574 | 127.81 | 0.0053489 | 2024-01-13 23:45:06 | -0.0003492
9533 | 2 | 4 | CC DChg | 15:16:00 | 79:21:42 | -0.1032 | 3.3849 | 1.5748 | 0 | 0 | 1.5748 | 127.88 | 0.0053518 | 2024-01-13 23:45:36 | -0.0003493
9534 | 2 | 4 | CC DChg | 15:16:30 | 79:22:12 | -0.1032 | 3.3848 | 1.5757 | 0 | 0 | 1.5757 | 127.95 | 0.0053548 | 2024-01-13 23:46:06 | -0.0003492
9535 | 2 | 4 | CC DChg | 15:17:00 | 79:22:42 | -0.1032 | 3.3848 | 1.5765 | 0 | 0 | 1.5765 | 128.02 | 0.0053577 | 2024-01-13 23:46:36 | -0.0003492
9536 | 2 | 4 | CC DChg | 15:17:30 | 79:23:12 | -0.1032 | 3.3848 | 1.5774 | 0 | 0 | 1.5774 | 128.09 | 0.0053606 | 2024-01-13 23:47:06 | -0.0003492
9537 | 2 | 4 | CC DChg | 15:18:00 | 79:23:42 | -0.1032 | 3.3847 | 1.5783 | 0 | 0 | 1.5783 | 128.16 | 0.0053635 | 2024-01-13 23:47:36 | -0.0003492
9538 | 2 | 4 | CC DChg | 15:18:30 | 79:24:12 | -0.1032 | 3.3846 | 1.5791 | 0 | 0 | 1.5791 | 128.23 | 0.0053664 | 2024-01-13 23:48:06 | -0.0003492
9539 | 2 | 4 | CC DChg | 15:19:00 | 79:24:42 | -0.1032 | 3.3846 | 1.58 | 0 | 0 | 1.58 | 128.3 | 0.0053693 | 2024-01-13 23:48:36 | -0.0003492
9540 | 2 | 4 | CC DChg | 15:19:30 | 79:25:12 | -0.1032 | 3.3845 | 1.5808 | 0 | 0 | 1.5808 | 128.37 | 0.0053722 | 2024-01-13 23:49:06 | -0.0003492
9541 | 2 | 4 | CC DChg | 15:20:00 | 79:25:42 | -0.1032 | 3.3845 | 1.5817 | 0 | 0 | 1.5817 | 128.44 | 0.0053751 | 2024-01-13 23:49:36 | -0.0003492
9542 | 2 | 4 | CC DChg | 15:20:30 | 79:26:12 | -0.1032 | 3.3844 | 1.5826 | 0 | 0 | 1.5826 | 128.51 | 0.005378 | 2024-01-13 23:50:06 | -0.0003492
9543 | 2 | 4 | CC DChg | 15:21:00 | 79:26:42 | -0.1032 | 3.3844 | 1.5834 | 0 | 0 | 1.5834 | 128.58 | 0.0053809 | 2024-01-13 23:50:36 | -0.0003492
9544 | 2 | 4 | CC DChg | 15:21:30 | 79:27:12 | -0.1032 | 3.3843 | 1.5843 | 0 | 0 | 1.5843 | 128.65 | 0.0053839 | 2024-01-13 23:51:06 | -0.0003492
9545 | 2 | 4 | CC DChg | 15:22:00 | 79:27:42 | -0.1032 | 3.3843 | 1.5851 | 0 | 0 | 1.5851 | 128.72 | 0.0053868 | 2024-01-13 23:51:36 | -0.0003492
9546 | 2 | 4 | CC DChg | 15:22:30 | 79:28:12 | -0.1032 | 3.3842 | 1.586 | 0 | 0 | 1.586 | 128.79 | 0.0053897 | 2024-01-13 23:52:06 | -0.0003492
9547 | 2 | 4 | CC DChg | 15:23:00 | 79:28:42 | -0.1032 | 3.3842 | 1.5869 | 0 | 0 | 1.5869 | 128.86 | 0.0053926 | 2024-01-13 23:52:36 | -0.0003492
9548 | 2 | 4 | CC DChg | 15:23:30 | 79:29:12 | -0.1032 | 3.3842 | 1.5877 | 0 | 0 | 1.5877 | 128.93 | 0.0053955 | 2024-01-13 23:53:06 | -0.0003492
9549 | 2 | 4 | CC DChg | 15:24:00 | 79:29:42 | -0.1032 | 3.3841 | 1.5886 | 0 | 0 | 1.5886 | 129 | 0.0053984 | 2024-01-13 23:53:36 | -0.0003492
9550 | 2 | 4 | CC DChg | 15:24:30 | 79:30:12 | -0.1032 | 3.384 | 1.5894 | 0 | 0 | 1.5894 | 129.07 | 0.0054013 | 2024-01-13 23:54:06 | -0.0003492
9551 | 2 | 4 | CC DChg | 15:25:00 | 79:30:42 | -0.1032 | 3.384 | 1.5903 | 0 | 0 | 1.5903 | 129.14 | 0.0054042 | 2024-01-13 23:54:36 | -0.0003491
9552 | 2 | 4 | CC DChg | 15:25:30 | 79:31:12 | -0.1032 | 3.3839 | 1.5912 | 0 | 0 | 1.5912 | 129.21 | 0.0054071 | 2024-01-13 23:55:06 | -0.0003491
9553 | 2 | 4 | CC DChg | 15:26:00 | 79:31:42 | -0.1032 | 3.3838 | 1.592 | 0 | 0 | 1.592 | 129.28 | 0.00541 | 2024-01-13 23:55:36 | -0.0003491
9554 | 2 | 4 | CC DChg | 15:26:30 | 79:32:12 | -0.1032 | 3.3838 | 1.5929 | 0 | 0 | 1.5929 | 129.35 | 0.005413 | 2024-01-13 23:56:06 | -0.0003491
9555 | 2 | 4 | CC DChg | 15:27:00 | 79:32:42 | -0.1032 | 3.3838 | 1.5937 | 0 | 0 | 1.5937 | 129.41 | 0.0054159 | 2024-01-13 23:56:36 | -0.0003491
9556 | 2 | 4 | CC DChg | 15:27:30 | 79:33:12 | -0.1032 | 3.3837 | 1.5946 | 0 | 0 | 1.5946 | 129.48 | 0.0054188 | 2024-01-13 23:57:06 | -0.0003491
9557 | 2 | 4 | CC DChg | 15:28:00 | 79:33:42 | -0.1032 | 3.3836 | 1.5955 | 0 | 0 | 1.5955 | 129.55 | 0.0054217 | 2024-01-13 23:57:36 | -0.0003491
9558 | 2 | 4 | CC DChg | 15:28:30 | 79:34:12 | -0.1032 | 3.3836 | 1.5963 | 0 | 0 | 1.5963 | 129.62 | 0.0054246 | 2024-01-13 23:58:06 | -0.0003491
9559 | 2 | 4 | CC DChg | 15:29:00 | 79:34:42 | -0.1032 | 3.3835 | 1.5972 | 0 | 0 | 1.5972 | 129.69 | 0.0054275 | 2024-01-13 23:58:36 | -0.0003491
9560 | 2 | 4 | CC DChg | 15:29:30 | 79:35:12 | -0.1032 | 3.3834 | 1.598 | 0 | 0 | 1.598 | 129.76 | 0.0054304 | 2024-01-13 23:59:06 | -0.0003491
9561 | 2 | 4 | CC DChg | 15:30:00 | 79:35:42 | -0.1032 | 3.3834 | 1.5989 | 0 | 0 | 1.5989 | 129.83 | 0.0054333 | 2024-01-13 23:59:36 | -0.0003491
9562 | 2 | 4 | CC DChg | 15:30:30 | 79:36:12 | -0.1032 | 3.3833 | 1.5998 | 0 | 0 | 1.5998 | 129.9 | 0.0054362 | 2024-01-14 00:00:04 | -0.0003491
9563 | 2 | 4 | CC DChg | 15:31:00 | 79:36:42 | -0.1032 | 3.3833 | 1.6006 | 0 | 0 | 1.6006 | 129.97 | 0.0054391 | 2024-01-14 00:00:34 | -0.0003491
9564 | 2 | 4 | CC DChg | 15:31:30 | 79:37:12 | -0.1032 | 3.3832 | 1.6015 | 0 | 0 | 1.6015 | 130.04 | 0.005442 | 2024-01-14 00:01:04 | -0.000349
9565 | 2 | 4 | CC DChg | 15:32:00 | 79:37:42 | -0.1032 | 3.3832 | 1.6023 | 0 | 0 | 1.6023 | 130.11 | 0.005445 | 2024-01-14 00:01:34 | -0.0003491
9566 | 2 | 4 | CC DChg | 15:32:30 | 79:38:12 | -0.1032 | 3.3832 | 1.6032 | 0 | 0 | 1.6032 | 130.18 | 0.0054479 | 2024-01-14 00:02:04 | -0.000349
9567 | 2 | 4 | CC DChg | 15:33:00 | 79:38:42 | -0.1032 | 3.383 | 1.6041 | 0 | 0 | 1.6041 | 130.25 | 0.0054508 | 2024-01-14 00:02:34 | -0.0003491
9568 | 2 | 4 | CC DChg | 15:33:30 | 79:39:12 | -0.1032 | 3.383 | 1.6049 | 0 | 0 | 1.6049 | 130.32 | 0.0054537 | 2024-01-14 00:03:04 | -0.000349
9569 | 2 | 4 | CC DChg | 15:34:00 | 79:39:42 | -0.1032 | 3.383 | 1.6058 | 0 | 0 | 1.6058 | 130.39 | 0.0054566 | 2024-01-14 00:03:34 | -0.0003491
9570 | 2 | 4 | CC DChg | 15:34:30 | 79:40:12 | -0.1032 | 3.3829 | 1.6066 | 0 | 0 | 1.6066 | 130.46 | 0.0054595 | 2024-01-14 00:04:04 | -0.000349
9571 | 2 | 4 | CC DChg | 15:35:00 | 79:40:42 | -0.1032 | 3.3828 | 1.6075 | 0 | 0 | 1.6075 | 130.53 | 0.0054624 | 2024-01-14 00:04:34 | -0.000349
9572 | 2 | 4 | CC DChg | 15:35:30 | 79:41:12 | -0.1032 | 3.3827 | 1.6084 | 0 | 0 | 1.6084 | 130.6 | 0.0054653 | 2024-01-14 00:05:04 | -0.000349
9573 | 2 | 4 | CC DChg | 15:36:00 | 79:41:42 | -0.1032 | 3.3827 | 1.6092 | 0 | 0 | 1.6092 | 130.67 | 0.0054682 | 2024-01-14 00:05:34 | -0.000349
9574 | 2 | 4 | CC DChg | 15:36:30 | 79:42:12 | -0.1032 | 3.3826 | 1.6101 | 0 | 0 | 1.6101 | 130.74 | 0.0054711 | 2024-01-14 00:06:04 | -0.000349
9575 | 2 | 4 | CC DChg | 15:37:00 | 79:42:42 | -0.1032 | 3.3826 | 1.6109 | 0 | 0 | 1.6109 | 130.81 | 0.005474 | 2024-01-14 00:06:34 | -0.000349
9576 | 2 | 4 | CC DChg | 15:37:30 | 79:43:12 | -0.1032 | 3.3825 | 1.6118 | 0 | 0 | 1.6118 | 130.88 | 0.0054769 | 2024-01-14 00:07:04 | -0.000349
9577 | 2 | 4 | CC DChg | 15:38:00 | 79:43:42 | -0.1032 | 3.3824 | 1.6127 | 0 | 0 | 1.6127 | 130.95 | 0.0054799 | 2024-01-14 00:07:34 | -0.000349
9578 | 2 | 4 | CC DChg | 15:38:30 | 79:44:12 | -0.1032 | 3.3824 | 1.6135 | 0 | 0 | 1.6135 | 131.02 | 0.0054828 | 2024-01-14 00:08:04 | -0.000349
9579 | 2 | 4 | CC DChg | 15:39:00 | 79:44:42 | -0.1032 | 3.3824 | 1.6144 | 0 | 0 | 1.6144 | 131.09 | 0.0054857 | 2024-01-14 00:08:34 | -0.000349
9580 | 2 | 4 | CC DChg | 15:39:30 | 79:45:12 | -0.1032 | 3.3823 | 1.6152 | 0 | 0 | 1.6152 | 131.16 | 0.0054886 | 2024-01-14 00:09:04 | -0.000349
9581 | 2 | 4 | CC DChg | 15:40:00 | 79:45:42 | -0.1032 | 3.3822 | 1.6161 | 0 | 0 | 1.6161 | 131.23 | 0.0054915 | 2024-01-14 00:09:34 | -0.000349
9582 | 2 | 4 | CC DChg | 15:40:30 | 79:46:12 | -0.1032 | 3.3822 | 1.617 | 0 | 0 | 1.617 | 131.3 | 0.0054944 | 2024-01-14 00:10:04 | -0.0003489
9583 | 2 | 4 | CC DChg | 15:41:00 | 79:46:42 | -0.1032 | 3.382 | 1.6178 | 0 | 0 | 1.6178 | 131.37 | 0.0054973 | 2024-01-14 00:10:34 | -0.0003489
9584 | 2 | 4 | CC DChg | 15:41:30 | 79:47:12 | -0.1032 | 3.382 | 1.6187 | 0 | 0 | 1.6187 | 131.44 | 0.0055002 | 2024-01-14 00:11:04 | -0.0003489
9585 | 2 | 4 | CC DChg | 15:42:00 | 79:47:42 | -0.1032 | 3.3819 | 1.6195 | 0 | 0 | 1.6195 | 131.51 | 0.0055031 | 2024-01-14 00:11:34 | -0.0003489
9586 | 2 | 4 | CC DChg | 15:42:30 | 79:48:12 | -0.1032 | 3.3819 | 1.6204 | 0 | 0 | 1.6204 | 131.58 | 0.005506 | 2024-01-14 00:12:04 | -0.0003489
9587 | 2 | 4 | CC DChg | 15:43:00 | 79:48:42 | -0.1032 | 3.3818 | 1.6213 | 0 | 0 | 1.6213 | 131.65 | 0.0055089 | 2024-01-14 00:12:34 | -0.0003489
9588 | 2 | 4 | CC DChg | 15:43:30 | 79:49:12 | -0.1032 | 3.3817 | 1.6221 | 0 | 0 | 1.6221 | 131.72 | 0.0055118 | 2024-01-14 00:13:04 | -0.0003489
9589 | 2 | 4 | CC DChg | 15:44:00 | 79:49:42 | -0.1032 | 3.3816 | 1.623 | 0 | 0 | 1.623 | 131.79 | 0.0055148 | 2024-01-14 00:13:34 | -0.0003489
9590 | 2 | 4 | CC DChg | 15:44:30 | 79:50:12 | -0.1032 | 3.3815 | 1.6238 | 0 | 0 | 1.6238 | 131.86 | 0.0055177 | 2024-01-14 00:14:04 | -0.0003489
9591 | 2 | 4 | CC DChg | 15:45:00 | 79:50:42 | -0.1032 | 3.3815 | 1.6247 | 0 | 0 | 1.6247 | 131.93 | 0.0055206 | 2024-01-14 00:14:34 | -0.0003489
9592 | 2 | 4 | CC DChg | 15:45:30 | 79:51:12 | -0.1032 | 3.3814 | 1.6256 | 0 | 0 | 1.6256 | 132 | 0.0055235 | 2024-01-14 00:15:04 | -0.0003489
9593 | 2 | 4 | CC DChg | 15:46:00 | 79:51:42 | -0.1032 | 3.3813 | 1.6264 | 0 | 0 | 1.6264 | 132.07 | 0.0055264 | 2024-01-14 00:15:34 | -0.0003488
9594 | 2 | 4 | CC DChg | 15:46:30 | 79:52:12 | -0.1032 | 3.3813 | 1.6273 | 0 | 0 | 1.6273 | 132.14 | 0.0055293 | 2024-01-14 00:16:04 | -0.0003488
9595 | 2 | 4 | CC DChg | 15:47:00 | 79:52:42 | -0.1032 | 3.3812 | 1.6281 | 0 | 0 | 1.6281 | 132.21 | 0.0055322 | 2024-01-14 00:16:34 | -0.0003489
9596 | 2 | 4 | CC DChg | 15:47:30 | 79:53:12 | -0.1032 | 3.3812 | 1.629 | 0 | 0 | 1.629 | 132.28 | 0.0055351 | 2024-01-14 00:17:04 | -0.0003489
9597 | 2 | 4 | CC DChg | 15:48:00 | 79:53:42 | -0.1032 | 3.3811 | 1.6299 | 0 | 0 | 1.6299 | 132.35 | 0.005538 | 2024-01-14 00:17:34 | -0.0003489
9598 | 2 | 4 | CC DChg | 15:48:30 | 79:54:12 | -0.1032 | 3.3811 | 1.6307 | 0 | 0 | 1.6307 | 132.42 | 0.0055409 | 2024-01-14 00:18:04 | -0.0003488
9599 | 2 | 4 | CC DChg | 15:49:00 | 79:54:42 | -0.1032 | 3.381 | 1.6316 | 0 | 0 | 1.6316 | 132.49 | 0.0055438 | 2024-01-14 00:18:34 | -0.0003488
9600 | 2 | 4 | CC DChg | 15:49:30 | 79:55:12 | -0.1032 | 3.3809 | 1.6324 | 0 | 0 | 1.6324 | 132.56 | 0.0055467 | 2024-01-14 00:19:04 | -0.0003488
9601 | 2 | 4 | CC DChg | 15:50:00 | 79:55:42 | -0.1032 | 3.3809 | 1.6333 | 0 | 0 | 1.6333 | 132.63 | 0.0055496 | 2024-01-14 00:19:34 | -0.0003488
9602 | 2 | 4 | CC DChg | 15:50:30 | 79:56:12 | -0.1032 | 3.3807 | 1.6342 | 0 | 0 | 1.6342 | 132.7 | 0.0055525 | 2024-01-14 00:20:04 | -0.0003489
9603 | 2 | 4 | CC DChg | 15:51:00 | 79:56:42 | -0.1032 | 3.3806 | 1.635 | 0 | 0 | 1.635 | 132.77 | 0.0055555 | 2024-01-14 00:20:34 | -0.0003488
9604 | 2 | 4 | CC DChg | 15:51:30 | 79:57:12 | -0.1032 | 3.3806 | 1.6359 | 0 | 0 | 1.6359 | 132.84 | 0.0055584 | 2024-01-14 00:21:04 | -0.0003488
9605 | 2 | 4 | CC DChg | 15:52:00 | 79:57:42 | -0.1032 | 3.3805 | 1.6367 | 0 | 0 | 1.6367 | 132.91 | 0.0055613 | 2024-01-14 00:21:34 | -0.0003488
9606 | 2 | 4 | CC DChg | 15:52:30 | 79:58:12 | -0.1032 | 3.3805 | 1.6376 | 0 | 0 | 1.6376 | 132.98 | 0.0055642 | 2024-01-14 00:22:04 | -0.0003488
9607 | 2 | 4 | CC DChg | 15:53:00 | 79:58:42 | -0.1032 | 3.3803 | 1.6385 | 0 | 0 | 1.6385 | 133.05 | 0.0055671 | 2024-01-14 00:22:34 | -0.0003487
9608 | 2 | 4 | CC DChg | 15:53:30 | 79:59:12 | -0.1032 | 3.3803 | 1.6393 | 0 | 0 | 1.6393 | 133.12 | 0.00557 | 2024-01-14 00:23:04 | -0.0003488
9609 | 2 | 4 | CC DChg | 15:54:00 | 79:59:42 | -0.1032 | 3.3801 | 1.6402 | 0 | 0 | 1.6402 | 133.19 | 0.0055729 | 2024-01-14 00:23:34 | -0.0003487
9610 | 2 | 4 | CC DChg | 15:54:30 | 80:00:12 | -0.1032 | 3.3801 | 1.641 | 0 | 0 | 1.641 | 133.25 | 0.0055758 | 2024-01-14 00:24:04 | -0.0003487
9611 | 2 | 4 | CC DChg | 15:55:00 | 80:00:42 | -0.1032 | 3.38 | 1.6419 | 0 | 0 | 1.6419 | 133.32 | 0.0055787 | 2024-01-14 00:24:34 | -0.0003487
9612 | 2 | 4 | CC DChg | 15:55:30 | 80:01:12 | -0.1032 | 3.3799 | 1.6428 | 0 | 0 | 1.6428 | 133.39 | 0.0055816 | 2024-01-14 00:25:04 | -0.0003487
9613 | 2 | 4 | CC DChg | 15:56:00 | 80:01:42 | -0.1032 | 3.3799 | 1.6436 | 0 | 0 | 1.6436 | 133.46 | 0.0055845 | 2024-01-14 00:25:34 | -0.0003487
9614 | 2 | 4 | CC DChg | 15:56:30 | 80:02:12 | -0.1032 | 3.3798 | 1.6445 | 0 | 0 | 1.6445 | 133.53 | 0.0055874 | 2024-01-14 00:26:04 | -0.0003487
9615 | 2 | 4 | CC DChg | 15:57:00 | 80:02:42 | -0.1032 | 3.3797 | 1.6453 | 0 | 0 | 1.6453 | 133.6 | 0.0055903 | 2024-01-14 00:26:34 | -0.0003487
9616 | 2 | 4 | CC DChg | 15:57:30 | 80:03:12 | -0.1032 | 3.3796 | 1.6462 | 0 | 0 | 1.6462 | 133.67 | 0.0055932 | 2024-01-14 00:27:04 | -0.0003487
9617 | 2 | 4 | CC DChg | 15:58:00 | 80:03:42 | -0.1032 | 3.3795 | 1.6471 | 0 | 0 | 1.6471 | 133.74 | 0.0055961 | 2024-01-14 00:27:34 | -0.0003487
9618 | 2 | 4 | CC DChg | 15:58:30 | 80:04:12 | -0.1032 | 3.3794 | 1.6479 | 0 | 0 | 1.6479 | 133.81 | 0.005599 | 2024-01-14 00:28:04 | -0.0003487
9619 | 2 | 4 | CC DChg | 15:59:00 | 80:04:42 | -0.1032 | 3.3793 | 1.6488 | 0 | 0 | 1.6488 | 133.88 | 0.0056019 | 2024-01-14 00:28:34 | -0.0003486
9620 | 2 | 4 | CC DChg | 15:59:30 | 80:05:12 | -0.1032 | 3.3793 | 1.6496 | 0 | 0 | 1.6496 | 133.95 | 0.0056049 | 2024-01-14 00:29:04 | -0.0003487
9621 | 2 | 4 | CC DChg | 16:00:00 | 80:05:42 | -0.1032 | 3.3792 | 1.6505 | 0 | 0 | 1.6505 | 134.02 | 0.0056078 | 2024-01-14 00:29:34 | -0.0003486
9622 | 2 | 4 | CC DChg | 16:00:30 | 80:06:12 | -0.1032 | 3.3791 | 1.6514 | 0 | 0 | 1.6514 | 134.09 | 0.0056107 | 2024-01-14 00:30:04 | -0.0003487
9623 | 2 | 4 | CC DChg | 16:01:00 | 80:06:42 | -0.1032 | 3.3791 | 1.6522 | 0 | 0 | 1.6522 | 134.16 | 0.0056136 | 2024-01-14 00:30:34 | -0.0003486
9624 | 2 | 4 | CC DChg | 16:01:30 | 80:07:12 | -0.1032 | 3.379 | 1.6531 | 0 | 0 | 1.6531 | 134.23 | 0.0056165 | 2024-01-14 00:31:04 | -0.0003486
9625 | 2 | 4 | CC DChg | 16:02:00 | 80:07:42 | -0.1032 | 3.3788 | 1.6539 | 0 | 0 | 1.6539 | 134.3 | 0.0056194 | 2024-01-14 00:31:34 | -0.0003486
9626 | 2 | 4 | CC DChg | 16:02:30 | 80:08:12 | -0.1032 | 3.3787 | 1.6548 | 0 | 0 | 1.6548 | 134.37 | 0.0056223 | 2024-01-14 00:32:04 | -0.0003486
9627 | 2 | 4 | CC DChg | 16:03:00 | 80:08:42 | -0.1032 | 3.3787 | 1.6556 | 0 | 0 | 1.6556 | 134.44 | 0.0056252 | 2024-01-14 00:32:34 | -0.0003486
9628 | 2 | 4 | CC DChg | 16:03:30 | 80:09:12 | -0.1032 | 3.3786 | 1.6565 | 0 | 0 | 1.6565 | 134.51 | 0.0056281 | 2024-01-14 00:33:04 | -0.0003486
9629 | 2 | 4 | CC DChg | 16:04:00 | 80:09:42 | -0.1032 | 3.3785 | 1.6574 | 0 | 0 | 1.6574 | 134.58 | 0.005631 | 2024-01-14 00:33:34 | -0.0003486
9630 | 2 | 4 | CC DChg | 16:04:30 | 80:10:12 | -0.1032 | 3.3783 | 1.6582 | 0 | 0 | 1.6582 | 134.65 | 0.0056339 | 2024-01-14 00:34:04 | -0.0003486
9631 | 2 | 4 | CC DChg | 16:05:00 | 80:10:42 | -0.1032 | 3.3783 | 1.6591 | 0 | 0 | 1.6591 | 134.72 | 0.0056368 | 2024-01-14 00:34:34 | -0.0003485
9632 | 2 | 4 | CC DChg | 16:05:30 | 80:11:12 | -0.1032 | 3.3781 | 1.6599 | 0 | 0 | 1.6599 | 134.79 | 0.0056397 | 2024-01-14 00:35:04 | -0.0003486
9633 | 2 | 4 | CC DChg | 16:06:00 | 80:11:42 | -0.1032 | 3.3781 | 1.6608 | 0 | 0 | 1.6608 | 134.86 | 0.0056426 | 2024-01-14 00:35:34 | -0.0003486
9634 | 2 | 4 | CC DChg | 16:06:30 | 80:12:12 | -0.1032 | 3.378 | 1.6617 | 0 | 0 | 1.6617 | 134.93 | 0.0056455 | 2024-01-14 00:36:04 | -0.0003485
9635 | 2 | 4 | CC DChg | 16:07:00 | 80:12:42 | -0.1032 | 3.3779 | 1.6625 | 0 | 0 | 1.6625 | 135 | 0.0056484 | 2024-01-14 00:36:34 | -0.0003485
9636 | 2 | 4 | CC DChg | 16:07:30 | 80:13:12 | -0.1032 | 3.3778 | 1.6634 | 0 | 0 | 1.6634 | 135.07 | 0.0056513 | 2024-01-14 00:37:04 | -0.0003485
9637 | 2 | 4 | CC DChg | 16:08:00 | 80:13:42 | -0.1032 | 3.3778 | 1.6642 | 0 | 0 | 1.6642 | 135.14 | 0.0056542 | 2024-01-14 00:37:34 | -0.0003485
9638 | 2 | 4 | CC DChg | 16:08:30 | 80:14:12 | -0.1032 | 3.3776 | 1.6651 | 0 | 0 | 1.6651 | 135.21 | 0.0056571 | 2024-01-14 00:38:04 | -0.0003485
9639 | 2 | 4 | CC DChg | 16:09:00 | 80:14:42 | -0.1032 | 3.3775 | 1.666 | 0 | 0 | 1.666 | 135.28 | 0.00566 | 2024-01-14 00:38:34 | -0.0003485
9640 | 2 | 4 | CC DChg | 16:09:30 | 80:15:12 | -0.1032 | 3.3774 | 1.6668 | 0 | 0 | 1.6668 | 135.35 | 0.005663 | 2024-01-14 00:39:04 | -0.0003485
9641 | 2 | 4 | CC DChg | 16:10:00 | 80:15:42 | -0.1032 | 3.3773 | 1.6677 | 0 | 0 | 1.6677 | 135.42 | 0.0056659 | 2024-01-14 00:39:34 | -0.0003485
9642 | 2 | 4 | CC DChg | 16:10:30 | 80:16:12 | -0.1032 | 3.3773 | 1.6685 | 0 | 0 | 1.6685 | 135.49 | 0.0056688 | 2024-01-14 00:40:04 | -0.0003484
9643 | 2 | 4 | CC DChg | 16:11:00 | 80:16:42 | -0.1032 | 3.3772 | 1.6694 | 0 | 0 | 1.6694 | 135.56 | 0.0056717 | 2024-01-14 00:40:34 | -0.0003484
9644 | 2 | 4 | CC DChg | 16:11:30 | 80:17:12 | -0.1032 | 3.377 | 1.6703 | 0 | 0 | 1.6703 | 135.63 | 0.0056746 | 2024-01-14 00:41:04 | -0.0003484
9645 | 2 | 4 | CC DChg | 16:12:00 | 80:17:42 | -0.1032 | 3.377 | 1.6711 | 0 | 0 | 1.6711 | 135.7 | 0.0056775 | 2024-01-14 00:41:34 | -0.0003484
9646 | 2 | 4 | CC DChg | 16:12:30 | 80:18:12 | -0.1032 | 3.3769 | 1.672 | 0 | 0 | 1.672 | 135.77 | 0.0056804 | 2024-01-14 00:42:04 | -0.0003484
9647 | 2 | 4 | CC DChg | 16:13:00 | 80:18:42 | -0.1032 | 3.3767 | 1.6728 | 0 | 0 | 1.6728 | 135.84 | 0.0056833 | 2024-01-14 00:42:34 | -0.0003484
9648 | 2 | 4 | CC DChg | 16:13:30 | 80:19:12 | -0.1032 | 3.3767 | 1.6737 | 0 | 0 | 1.6737 | 135.91 | 0.0056862 | 2024-01-14 00:43:04 | -0.0003484
9649 | 2 | 4 | CC DChg | 16:14:00 | 80:19:42 | -0.1032 | 3.3765 | 1.6746 | 0 | 0 | 1.6746 | 135.98 | 0.0056891 | 2024-01-14 00:43:34 | -0.0003484
9650 | 2 | 4 | CC DChg | 16:14:30 | 80:20:12 | -0.1032 | 3.3764 | 1.6754 | 0 | 0 | 1.6754 | 136.05 | 0.005692 | 2024-01-14 00:44:04 | -0.0003483
9651 | 2 | 4 | CC DChg | 16:15:00 | 80:20:42 | -0.1032 | 3.3763 | 1.6763 | 0 | 0 | 1.6763 | 136.12 | 0.0056949 | 2024-01-14 00:44:34 | -0.0003484
9652 | 2 | 4 | CC DChg | 16:15:30 | 80:21:12 | -0.1032 | 3.3762 | 1.6771 | 0 | 0 | 1.6771 | 136.19 | 0.0056978 | 2024-01-14 00:45:04 | -0.0003484
9653 | 2 | 4 | CC DChg | 16:16:00 | 80:21:42 | -0.1032 | 3.3761 | 1.678 | 0 | 0 | 1.678 | 136.26 | 0.0057007 | 2024-01-14 00:45:34 | -0.0003483
9654 | 2 | 4 | CC DChg | 16:16:30 | 80:22:12 | -0.1032 | 3.3759 | 1.6789 | 0 | 0 | 1.6789 | 136.33 | 0.0057036 | 2024-01-14 00:46:04 | -0.0003483
9655 | 2 | 4 | CC DChg | 16:17:00 | 80:22:42 | -0.1032 | 3.3759 | 1.6797 | 0 | 0 | 1.6797 | 136.4 | 0.0057065 | 2024-01-14 00:46:34 | -0.0003483
9656 | 2 | 4 | CC DChg | 16:17:30 | 80:23:12 | -0.1032 | 3.3758 | 1.6806 | 0 | 0 | 1.6806 | 136.47 | 0.0057094 | 2024-01-14 00:47:04 | -0.0003483
9657 | 2 | 4 | CC DChg | 16:18:00 | 80:23:42 | -0.1032 | 3.3756 | 1.6814 | 0 | 0 | 1.6814 | 136.54 | 0.0057123 | 2024-01-14 00:47:34 | -0.0003483
9658 | 2 | 4 | CC DChg | 16:18:30 | 80:24:12 | -0.1032 | 3.3755 | 1.6823 | 0 | 0 | 1.6823 | 136.61 | 0.0057152 | 2024-01-14 00:48:04 | -0.0003483
9659 | 2 | 4 | CC DChg | 16:19:00 | 80:24:42 | -0.1032 | 3.3754 | 1.6832 | 0 | 0 | 1.6832 | 136.68 | 0.0057181 | 2024-01-14 00:48:34 | -0.0003482
9660 | 2 | 4 | CC DChg | 16:19:30 | 80:25:12 | -0.1032 | 3.3752 | 1.684 | 0 | 0 | 1.684 | 136.75 | 0.005721 | 2024-01-14 00:49:04 | -0.0003483
9661 | 2 | 4 | CC DChg | 16:20:00 | 80:25:42 | -0.1032 | 3.3751 | 1.6849 | 0 | 0 | 1.6849 | 136.82 | 0.0057239 | 2024-01-14 00:49:34 | -0.0003482
9662 | 2 | 4 | CC DChg | 16:20:30 | 80:26:12 | -0.1032 | 3.375 | 1.6857 | 0 | 0 | 1.6857 | 136.89 | 0.0057268 | 2024-01-14 00:50:04 | -0.0003482
9663 | 2 | 4 | CC DChg | 16:21:00 | 80:26:42 | -0.1032 | 3.375 | 1.6866 | 0 | 0 | 1.6866 | 136.96 | 0.0057297 | 2024-01-14 00:50:34 | -0.0003482
9664 | 2 | 4 | CC DChg | 16:21:30 | 80:27:12 | -0.1032 | 3.3748 | 1.6875 | 0 | 0 | 1.6875 | 137.02 | 0.0057326 | 2024-01-14 00:51:04 | -0.0003482
9665 | 2 | 4 | CC DChg | 16:22:00 | 80:27:42 | -0.1032 | 3.3747 | 1.6883 | 0 | 0 | 1.6883 | 137.09 | 0.0057355 | 2024-01-14 00:51:34 | -0.0003482
9666 | 2 | 4 | CC DChg | 16:22:30 | 80:28:12 | -0.1032 | 3.3746 | 1.6892 | 0 | 0 | 1.6892 | 137.16 | 0.0057384 | 2024-01-14 00:52:04 | -0.0003482
9667 | 2 | 4 | CC DChg | 16:23:00 | 80:28:42 | -0.1032 | 3.3744 | 1.69 | 0 | 0 | 1.69 | 137.23 | 0.0057413 | 2024-01-14 00:52:34 | -0.0003482
9668 | 2 | 4 | CC DChg | 16:23:30 | 80:29:12 | -0.1032 | 3.3743 | 1.6909 | 0 | 0 | 1.6909 | 137.3 | 0.0057442 | 2024-01-14 00:53:04 | -0.0003482
9669 | 2 | 4 | CC DChg | 16:24:00 | 80:29:42 | -0.1032 | 3.3741 | 1.6918 | 0 | 0 | 1.6918 | 137.37 | 0.0057471 | 2024-01-14 00:53:34 | -0.0003481
9670 | 2 | 4 | CC DChg | 16:24:30 | 80:30:12 | -0.1032 | 3.374 | 1.6926 | 0 | 0 | 1.6926 | 137.44 | 0.00575 | 2024-01-14 00:54:04 | -0.0003481
9671 | 2 | 4 | CC DChg | 16:25:00 | 80:30:42 | -0.1032 | 3.3739 | 1.6935 | 0 | 0 | 1.6935 | 137.51 | 0.0057529 | 2024-01-14 00:54:34 | -0.0003481
9672 | 2 | 4 | CC DChg | 16:25:30 | 80:31:12 | -0.1032 | 3.3737 | 1.6943 | 0 | 0 | 1.6943 | 137.58 | 0.0057558 | 2024-01-14 00:55:04 | -0.0003481
9673 | 2 | 4 | CC DChg | 16:26:00 | 80:31:42 | -0.1032 | 3.3736 | 1.6952 | 0 | 0 | 1.6952 | 137.65 | 0.0057587 | 2024-01-14 00:55:34 | -0.0003481
9674 | 2 | 4 | CC DChg | 16:26:30 | 80:32:12 | -0.1032 | 3.3734 | 1.6961 | 0 | 0 | 1.6961 | 137.72 | 0.0057616 | 2024-01-14 00:56:04 | -0.0003481
9675 | 2 | 4 | CC DChg | 16:27:00 | 80:32:42 | -0.1032 | 3.3733 | 1.6969 | 0 | 0 | 1.6969 | 137.79 | 0.0057645 | 2024-01-14 00:56:34 | -0.0003481
9676 | 2 | 4 | CC DChg | 16:27:30 | 80:33:12 | -0.1032 | 3.3732 | 1.6978 | 0 | 0 | 1.6978 | 137.86 | 0.0057674 | 2024-01-14 00:57:04 | -0.000348
9677 | 2 | 4 | CC DChg | 16:28:00 | 80:33:42 | -0.1032 | 3.3731 | 1.6986 | 0 | 0 | 1.6986 | 137.93 | 0.0057703 | 2024-01-14 00:57:34 | -0.000348
9678 | 2 | 4 | CC DChg | 16:28:30 | 80:34:12 | -0.1032 | 3.3729 | 1.6995 | 0 | 0 | 1.6995 | 138 | 0.0057732 | 2024-01-14 00:58:04 | -0.000348
9679 | 2 | 4 | CC DChg | 16:29:00 | 80:34:42 | -0.1032 | 3.3728 | 1.7004 | 0 | 0 | 1.7004 | 138.07 | 0.0057761 | 2024-01-14 00:58:34 | -0.000348
9680 | 2 | 4 | CC DChg | 16:29:30 | 80:35:12 | -0.1032 | 3.3726 | 1.7012 | 0 | 0 | 1.7012 | 138.14 | 0.005779 | 2024-01-14 00:59:04 | -0.000348
9681 | 2 | 4 | CC DChg | 16:30:00 | 80:35:42 | -0.1032 | 3.3724 | 1.7021 | 0 | 0 | 1.7021 | 138.21 | 0.0057819 | 2024-01-14 00:59:34 | -0.000348
9682 | 2 | 4 | CC DChg | 16:30:30 | 80:36:12 | -0.1032 | 3.3723 | 1.7029 | 0 | 0 | 1.7029 | 138.28 | 0.0057848 | 2024-01-14 01:00:04 | -0.000348
9683 | 2 | 4 | CC DChg | 16:31:00 | 80:36:42 | -0.1032 | 3.3722 | 1.7038 | 0 | 0 | 1.7038 | 138.35 | 0.0057877 | 2024-01-14 01:00:34 | -0.0003479
9684 | 2 | 4 | CC DChg | 16:31:30 | 80:37:12 | -0.1032 | 3.372 | 1.7047 | 0 | 0 | 1.7047 | 138.42 | 0.0057906 | 2024-01-14 01:01:04 | -0.0003479
9685 | 2 | 4 | CC DChg | 16:32:00 | 80:37:42 | -0.1032 | 3.3719 | 1.7055 | 0 | 0 | 1.7055 | 138.49 | 0.0057935 | 2024-01-14 01:01:34 | -0.0003479
9686 | 2 | 4 | CC DChg | 16:32:30 | 80:38:12 | -0.1032 | 3.3717 | 1.7064 | 0 | 0 | 1.7064 | 138.56 | 0.0057964 | 2024-01-14 01:02:04 | -0.0003479
9687 | 2 | 4 | CC DChg | 16:33:00 | 80:38:42 | -0.1032 | 3.3715 | 1.7072 | 0 | 0 | 1.7072 | 138.63 | 0.0057993 | 2024-01-14 01:02:34 | -0.0003478
9688 | 2 | 4 | CC DChg | 16:33:30 | 80:39:12 | -0.1032 | 3.3714 | 1.7081 | 0 | 0 | 1.7081 | 138.7 | 0.0058022 | 2024-01-14 01:03:04 | -0.0003479
9689 | 2 | 4 | CC DChg | 16:34:00 | 80:39:42 | -0.1032 | 3.3712 | 1.709 | 0 | 0 | 1.709 | 138.77 | 0.0058051 | 2024-01-14 01:03:34 | -0.0003478
9690 | 2 | 4 | CC DChg | 16:34:30 | 80:40:12 | -0.1032 | 3.371 | 1.7098 | 0 | 0 | 1.7098 | 138.84 | 0.005808 | 2024-01-14 01:04:04 | -0.0003478
9691 | 2 | 4 | CC DChg | 16:35:00 | 80:40:42 | -0.1032 | 3.3709 | 1.7107 | 0 | 0 | 1.7107 | 138.91 | 0.0058109 | 2024-01-14 01:04:34 | -0.0003478
9692 | 2 | 4 | CC DChg | 16:35:30 | 80:41:12 | -0.1032 | 3.3707 | 1.7115 | 0 | 0 | 1.7115 | 138.98 | 0.0058138 | 2024-01-14 01:05:04 | -0.0003478
9693 | 2 | 4 | CC DChg | 16:36:00 | 80:41:42 | -0.1032 | 3.3705 | 1.7124 | 0 | 0 | 1.7124 | 139.05 | 0.0058167 | 2024-01-14 01:05:34 | -0.0003477
9694 | 2 | 4 | CC DChg | 16:36:30 | 80:42:12 | -0.1032 | 3.3704 | 1.7133 | 0 | 0 | 1.7133 | 139.12 | 0.0058196 | 2024-01-14 01:06:04 | -0.0003478
9695 | 2 | 4 | CC DChg | 16:37:00 | 80:42:42 | -0.1032 | 3.3702 | 1.7141 | 0 | 0 | 1.7141 | 139.19 | 0.0058225 | 2024-01-14 01:06:34 | -0.0003477
9696 | 2 | 4 | CC DChg | 16:37:30 | 80:43:12 | -0.1032 | 3.37 | 1.715 | 0 | 0 | 1.715 | 139.26 | 0.0058254 | 2024-01-14 01:07:04 | -0.0003477
9697 | 2 | 4 | CC DChg | 16:38:00 | 80:43:42 | -0.1032 | 3.3699 | 1.7158 | 0 | 0 | 1.7158 | 139.33 | 0.0058283 | 2024-01-14 01:07:34 | -0.0003477
9698 | 2 | 4 | CC DChg | 16:38:30 | 80:44:12 | -0.1032 | 3.3697 | 1.7167 | 0 | 0 | 1.7167 | 139.4 | 0.0058312 | 2024-01-14 01:08:04 | -0.0003476
9699 | 2 | 4 | CC DChg | 16:39:00 | 80:44:42 | -0.1032 | 3.3694 | 1.7176 | 0 | 0 | 1.7176 | 139.47 | 0.0058341 | 2024-01-14 01:08:34 | -0.0003476
9700 | 2 | 4 | CC DChg | 16:39:30 | 80:45:12 | -0.1032 | 3.3693 | 1.7184 | 0 | 0 | 1.7184 | 139.54 | 0.005837 | 2024-01-14 01:09:04 | -0.0003476
9701 | 2 | 4 | CC DChg | 16:40:00 | 80:45:42 | -0.1032 | 3.3691 | 1.7193 | 0 | 0 | 1.7193 | 139.61 | 0.0058399 | 2024-01-14 01:09:34 | -0.0003476
9702 | 2 | 4 | CC DChg | 16:40:30 | 80:46:12 | -0.1032 | 3.3689 | 1.7201 | 0 | 0 | 1.7201 | 139.68 | 0.0058428 | 2024-01-14 01:10:04 | -0.0003476
9703 | 2 | 4 | CC DChg | 16:41:00 | 80:46:42 | -0.1032 | 3.3688 | 1.721 | 0 | 0 | 1.721 | 139.75 | 0.0058457 | 2024-01-14 01:10:34 | -0.0003476
9704 | 2 | 4 | CC DChg | 16:41:30 | 80:47:12 | -0.1032 | 3.3685 | 1.7219 | 0 | 0 | 1.7219 | 139.82 | 0.0058486 | 2024-01-14 01:11:04 | -0.0003476
9705 | 2 | 4 | CC DChg | 16:42:00 | 80:47:42 | -0.1032 | 3.3684 | 1.7227 | 0 | 0 | 1.7227 | 139.89 | 0.0058515 | 2024-01-14 01:11:34 | -0.0003475
9706 | 2 | 4 | CC DChg | 16:42:30 | 80:48:12 | -0.1032 | 3.3682 | 1.7236 | 0 | 0 | 1.7236 | 139.96 | 0.0058544 | 2024-01-14 01:12:04 | -0.0003475
9707 | 2 | 4 | CC DChg | 16:43:00 | 80:48:42 | -0.1032 | 3.368 | 1.7244 | 0 | 0 | 1.7244 | 140.03 | 0.0058573 | 2024-01-14 01:12:34 | -0.0003475
9708 | 2 | 4 | CC DChg | 16:43:30 | 80:49:12 | -0.1032 | 3.3678 | 1.7253 | 0 | 0 | 1.7253 | 140.1 | 0.0058602 | 2024-01-14 01:13:04 | -0.0003475
9709 | 2 | 4 | CC DChg | 16:44:00 | 80:49:42 | -0.1032 | 3.3676 | 1.7262 | 0 | 0 | 1.7262 | 140.17 | 0.0058631 | 2024-01-14 01:13:34 | -0.0003475
9710 | 2 | 4 | CC DChg | 16:44:30 | 80:50:12 | -0.1032 | 3.3673 | 1.727 | 0 | 0 | 1.727 | 140.24 | 0.005866 | 2024-01-14 01:14:04 | -0.0003474
9711 | 2 | 4 | CC DChg | 16:45:00 | 80:50:42 | -0.1032 | 3.3672 | 1.7279 | 0 | 0 | 1.7279 | 140.31 | 0.0058689 | 2024-01-14 01:14:34 | -0.0003474
9712 | 2 | 4 | CC DChg | 16:45:30 | 80:51:12 | -0.1032 | 3.367 | 1.7287 | 0 | 0 | 1.7287 | 140.38 | 0.0058718 | 2024-01-14 01:15:04 | -0.0003474
9713 | 2 | 4 | CC DChg | 16:46:00 | 80:51:42 | -0.1032 | 3.3667 | 1.7296 | 0 | 0 | 1.7296 | 140.45 | 0.0058746 | 2024-01-14 01:15:34 | -0.0003474
9714 | 2 | 4 | CC DChg | 16:46:30 | 80:52:12 | -0.1032 | 3.3665 | 1.7305 | 0 | 0 | 1.7305 | 140.52 | 0.0058775 | 2024-01-14 01:16:04 | -0.0003474
9715 | 2 | 4 | CC DChg | 16:47:00 | 80:52:42 | -0.1032 | 3.3663 | 1.7313 | 0 | 0 | 1.7313 | 140.59 | 0.0058804 | 2024-01-14 01:16:34 | -0.0003473
9716 | 2 | 4 | CC DChg | 16:47:30 | 80:53:12 | -0.1032 | 3.366 | 1.7322 | 0 | 0 | 1.7322 | 140.66 | 0.0058833 | 2024-01-14 01:17:04 | -0.0003473
9717 | 2 | 4 | CC DChg | 16:48:00 | 80:53:42 | -0.1032 | 3.3659 | 1.733 | 0 | 0 | 1.733 | 140.73 | 0.0058862 | 2024-01-14 01:17:34 | -0.0003473
9718 | 2 | 4 | CC DChg | 16:48:30 | 80:54:12 | -0.1032 | 3.3656 | 1.7339 | 0 | 0 | 1.7339 | 140.8 | 0.0058891 | 2024-01-14 01:18:04 | -0.0003472
9719 | 2 | 4 | CC DChg | 16:49:00 | 80:54:42 | -0.1032 | 3.3653 | 1.7348 | 0 | 0 | 1.7348 | 140.86 | 0.005892 | 2024-01-14 01:18:34 | -0.0003472
9720 | 2 | 4 | CC DChg | 16:49:30 | 80:55:12 | -0.1032 | 3.3651 | 1.7356 | 0 | 0 | 1.7356 | 140.93 | 0.0058949 | 2024-01-14 01:19:04 | -0.0003472
9721 | 2 | 4 | CC DChg | 16:50:00 | 80:55:42 | -0.1032 | 3.3649 | 1.7365 | 0 | 0 | 1.7365 | 141 | 0.0058978 | 2024-01-14 01:19:34 | -0.0003472
9722 | 2 | 4 | CC DChg | 16:50:30 | 80:56:12 | -0.1032 | 3.3646 | 1.7373 | 0 | 0 | 1.7373 | 141.07 | 0.0059007 | 2024-01-14 01:20:04 | -0.0003472
9723 | 2 | 4 | CC DChg | 16:51:00 | 80:56:42 | -0.1032 | 3.3644 | 1.7382 | 0 | 0 | 1.7382 | 141.14 | 0.0059036 | 2024-01-14 01:20:34 | -0.0003471
9724 | 2 | 4 | CC DChg | 16:51:30 | 80:57:12 | -0.1032 | 3.3641 | 1.7391 | 0 | 0 | 1.7391 | 141.21 | 0.0059065 | 2024-01-14 01:21:04 | -0.0003471
9725 | 2 | 4 | CC DChg | 16:52:00 | 80:57:42 | -0.1032 | 3.3639 | 1.7399 | 0 | 0 | 1.7399 | 141.28 | 0.0059094 | 2024-01-14 01:21:34 | -0.0003471
9726 | 2 | 4 | CC DChg | 16:52:30 | 80:58:12 | -0.1032 | 3.3637 | 1.7408 | 0 | 0 | 1.7408 | 141.35 | 0.0059123 | 2024-01-14 01:22:04 | -0.0003471
9727 | 2 | 4 | CC DChg | 16:53:00 | 80:58:42 | -0.1032 | 3.3633 | 1.7416 | 0 | 0 | 1.7416 | 141.42 | 0.0059152 | 2024-01-14 01:22:34 | -0.0003471
9728 | 2 | 4 | CC DChg | 16:53:30 | 80:59:12 | -0.1032 | 3.3631 | 1.7425 | 0 | 0 | 1.7425 | 141.49 | 0.005918 | 2024-01-14 01:23:04 | -0.000347
9729 | 2 | 4 | CC DChg | 16:54:00 | 80:59:42 | -0.1032 | 3.3628 | 1.7434 | 0 | 0 | 1.7434 | 141.56 | 0.0059209 | 2024-01-14 01:23:34 | -0.000347
9730 | 2 | 4 | CC DChg | 16:54:30 | 81:00:12 | -0.1032 | 3.3625 | 1.7442 | 0 | 0 | 1.7442 | 141.63 | 0.0059238 | 2024-01-14 01:24:04 | -0.0003469
9731 | 2 | 4 | CC DChg | 16:55:00 | 81:00:42 | -0.1032 | 3.3623 | 1.7451 | 0 | 0 | 1.7451 | 141.7 | 0.0059267 | 2024-01-14 01:24:34 | -0.000347
9732 | 2 | 4 | CC DChg | 16:55:30 | 81:01:12 | -0.1032 | 3.362 | 1.7459 | 0 | 0 | 1.7459 | 141.77 | 0.0059296 | 2024-01-14 01:25:04 | -0.0003469
9733 | 2 | 4 | CC DChg | 16:56:00 | 81:01:42 | -0.1032 | 3.3617 | 1.7468 | 0 | 0 | 1.7468 | 141.84 | 0.0059325 | 2024-01-14 01:25:34 | -0.0003469
9734 | 2 | 4 | CC DChg | 16:56:30 | 81:02:12 | -0.1032 | 3.3614 | 1.7476 | 0 | 0 | 1.7476 | 141.91 | 0.0059354 | 2024-01-14 01:26:04 | -0.0003468
9735 | 2 | 4 | CC DChg | 16:57:00 | 81:02:42 | -0.1032 | 3.3611 | 1.7485 | 0 | 0 | 1.7485 | 141.98 | 0.0059383 | 2024-01-14 01:26:34 | -0.0003468
9736 | 2 | 4 | CC DChg | 16:57:30 | 81:03:12 | -0.1032 | 3.3608 | 1.7494 | 0 | 0 | 1.7494 | 142.05 | 0.0059412 | 2024-01-14 01:27:04 | -0.0003468
9737 | 2 | 4 | CC DChg | 16:58:00 | 81:03:42 | -0.1032 | 3.3605 | 1.7502 | 0 | 0 | 1.7502 | 142.12 | 0.0059441 | 2024-01-14 01:27:34 | -0.0003467
9738 | 2 | 4 | CC DChg | 16:58:30 | 81:04:12 | -0.1032 | 3.3602 | 1.7511 | 0 | 0 | 1.7511 | 142.19 | 0.005947 | 2024-01-14 01:28:04 | -0.0003467
9739 | 2 | 4 | CC DChg | 16:59:00 | 81:04:42 | -0.1032 | 3.3599 | 1.7519 | 0 | 0 | 1.7519 | 142.26 | 0.0059498 | 2024-01-14 01:28:34 | -0.0003466
9740 | 2 | 4 | CC DChg | 16:59:30 | 81:05:12 | -0.1032 | 3.3595 | 1.7528 | 0 | 0 | 1.7528 | 142.33 | 0.0059527 | 2024-01-14 01:29:04 | -0.0003466
9741 | 2 | 4 | CC DChg | 17:00:00 | 81:05:42 | -0.1032 | 3.3592 | 1.7537 | 0 | 0 | 1.7537 | 142.4 | 0.0059556 | 2024-01-14 01:29:34 | -0.0003466
9742 | 2 | 4 | CC DChg | 17:00:30 | 81:06:12 | -0.1032 | 3.3589 | 1.7545 | 0 | 0 | 1.7545 | 142.47 | 0.0059585 | 2024-01-14 01:30:04 | -0.0003466
9743 | 2 | 4 | CC DChg | 17:01:00 | 81:06:42 | -0.1032 | 3.3585 | 1.7554 | 0 | 0 | 1.7554 | 142.54 | 0.0059614 | 2024-01-14 01:30:34 | -0.0003465
9744 | 2 | 4 | CC DChg | 17:01:30 | 81:07:12 | -0.1032 | 3.3582 | 1.7562 | 0 | 0 | 1.7562 | 142.61 | 0.0059643 | 2024-01-14 01:31:04 | -0.0003466
9745 | 2 | 4 | CC DChg | 17:02:00 | 81:07:42 | -0.1032 | 3.3579 | 1.7571 | 0 | 0 | 1.7571 | 142.68 | 0.0059672 | 2024-01-14 01:31:34 | -0.0003464
9746 | 2 | 4 | CC DChg | 17:02:30 | 81:08:12 | -0.1032 | 3.3575 | 1.758 | 0 | 0 | 1.758 | 142.75 | 0.0059701 | 2024-01-14 01:32:04 | -0.0003464
9747 | 2 | 4 | CC DChg | 17:03:00 | 81:08:42 | -0.1032 | 3.3572 | 1.7588 | 0 | 0 | 1.7588 | 142.82 | 0.0059729 | 2024-01-14 01:32:34 | -0.0003464
9748 | 2 | 4 | CC DChg | 17:03:30 | 81:09:12 | -0.1032 | 3.3567 | 1.7597 | 0 | 0 | 1.7597 | 142.89 | 0.0059758 | 2024-01-14 01:33:04 | -0.0003463
9749 | 2 | 4 | CC DChg | 17:04:00 | 81:09:42 | -0.1032 | 3.3563 | 1.7605 | 0 | 0 | 1.7605 | 142.96 | 0.0059787 | 2024-01-14 01:33:34 | -0.0003463
9750 | 2 | 4 | CC DChg | 17:04:30 | 81:10:12 | -0.1032 | 3.356 | 1.7614 | 0 | 0 | 1.7614 | 143.03 | 0.0059816 | 2024-01-14 01:34:04 | -0.0003462
9751 | 2 | 4 | CC DChg | 17:05:00 | 81:10:42 | -0.1032 | 3.3557 | 1.7623 | 0 | 0 | 1.7623 | 143.1 | 0.0059845 | 2024-01-14 01:34:34 | -0.0003463
9752 | 2 | 4 | CC DChg | 17:05:30 | 81:11:12 | -0.1032 | 3.3553 | 1.7631 | 0 | 0 | 1.7631 | 143.17 | 0.0059874 | 2024-01-14 01:35:04 | -0.0003462
9753 | 2 | 4 | CC DChg | 17:06:00 | 81:11:42 | -0.1032 | 3.3549 | 1.764 | 0 | 0 | 1.764 | 143.24 | 0.0059903 | 2024-01-14 01:35:34 | -0.0003461
9754 | 2 | 4 | CC DChg | 17:06:30 | 81:12:12 | -0.1032 | 3.3545 | 1.7648 | 0 | 0 | 1.7648 | 143.31 | 0.0059931 | 2024-01-14 01:36:04 | -0.0003462
9755 | 2 | 4 | CC DChg | 17:07:00 | 81:12:42 | -0.1032 | 3.3541 | 1.7657 | 0 | 0 | 1.7657 | 143.38 | 0.005996 | 2024-01-14 01:36:34 | -0.0003461
9756 | 2 | 4 | CC DChg | 17:07:30 | 81:13:12 | -0.1032 | 3.3537 | 1.7666 | 0 | 0 | 1.7666 | 143.45 | 0.0059989 | 2024-01-14 01:37:04 | -0.000346
9757 | 2 | 4 | CC DChg | 17:08:00 | 81:13:42 | -0.1032 | 3.3533 | 1.7674 | 0 | 0 | 1.7674 | 143.52 | 0.0060018 | 2024-01-14 01:37:34 | -0.000346
9758 | 2 | 4 | CC DChg | 17:08:30 | 81:14:12 | -0.1032 | 3.3528 | 1.7683 | 0 | 0 | 1.7683 | 143.59 | 0.0060047 | 2024-01-14 01:38:04 | -0.0003459
9759 | 2 | 4 | CC DChg | 17:09:00 | 81:14:42 | -0.1032 | 3.3524 | 1.7691 | 0 | 0 | 1.7691 | 143.66 | 0.0060076 | 2024-01-14 01:38:34 | -0.0003458
9760 | 2 | 4 | CC DChg | 17:09:30 | 81:15:12 | -0.1032 | 3.3519 | 1.77 | 0 | 0 | 1.77 | 143.73 | 0.0060104 | 2024-01-14 01:39:04 | -0.0003458
9761 | 2 | 4 | CC DChg | 17:10:00 | 81:15:42 | -0.1032 | 3.3515 | 1.7709 | 0 | 0 | 1.7709 | 143.8 | 0.0060133 | 2024-01-14 01:39:34 | -0.0003458
9762 | 2 | 4 | CC DChg | 17:10:30 | 81:16:12 | -0.1032 | 3.351 | 1.7717 | 0 | 0 | 1.7717 | 143.87 | 0.0060162 | 2024-01-14 01:40:04 | -0.0003458
9763 | 2 | 4 | CC DChg | 17:11:00 | 81:16:42 | -0.1032 | 3.3506 | 1.7726 | 0 | 0 | 1.7726 | 143.94 | 0.0060191 | 2024-01-14 01:40:34 | -0.0003457
9764 | 2 | 4 | CC DChg | 17:11:30 | 81:17:12 | -0.1032 | 3.3501 | 1.7734 | 0 | 0 | 1.7734 | 144.01 | 0.006022 | 2024-01-14 01:41:04 | -0.0003457
9765 | 2 | 4 | CC DChg | 17:12:00 | 81:17:42 | -0.1032 | 3.3495 | 1.7743 | 0 | 0 | 1.7743 | 144.08 | 0.0060248 | 2024-01-14 01:41:34 | -0.0003456
9766 | 2 | 4 | CC DChg | 17:12:30 | 81:18:12 | -0.1032 | 3.3491 | 1.7752 | 0 | 0 | 1.7752 | 144.15 | 0.0060277 | 2024-01-14 01:42:04 | -0.0003455
9767 | 2 | 4 | CC DChg | 17:13:00 | 81:18:42 | -0.1032 | 3.3485 | 1.776 | 0 | 0 | 1.776 | 144.22 | 0.0060306 | 2024-01-14 01:42:34 | -0.0003455
9768 | 2 | 4 | CC DChg | 17:13:30 | 81:19:12 | -0.1032 | 3.348 | 1.7769 | 0 | 0 | 1.7769 | 144.29 | 0.0060335 | 2024-01-14 01:43:04 | -0.0003454
9769 | 2 | 4 | CC DChg | 17:14:00 | 81:19:42 | -0.1032 | 3.3475 | 1.7777 | 0 | 0 | 1.7777 | 144.36 | 0.0060364 | 2024-01-14 01:43:34 | -0.0003454
9770 | 2 | 4 | CC DChg | 17:14:30 | 81:20:12 | -0.1032 | 3.347 | 1.7786 | 0 | 0 | 1.7786 | 144.43 | 0.0060392 | 2024-01-14 01:44:04 | -0.0003453
9771 | 2 | 4 | CC DChg | 17:15:00 | 81:20:42 | -0.1032 | 3.3464 | 1.7795 | 0 | 0 | 1.7795 | 144.5 | 0.0060421 | 2024-01-14 01:44:34 | -0.0003453
9772 | 2 | 4 | CC DChg | 17:15:30 | 81:21:12 | -0.1032 | 3.3459 | 1.7803 | 0 | 0 | 1.7803 | 144.57 | 0.006045 | 2024-01-14 01:45:04 | -0.0003452
9773 | 2 | 4 | CC DChg | 17:16:00 | 81:21:42 | -0.1032 | 3.3454 | 1.7812 | 0 | 0 | 1.7812 | 144.64 | 0.0060479 | 2024-01-14 01:45:34 | -0.0003452
9774 | 2 | 4 | CC DChg | 17:16:30 | 81:22:12 | -0.1032 | 3.3448 | 1.782 | 0 | 0 | 1.782 | 144.71 | 0.0060507 | 2024-01-14 01:46:04 | -0.0003451
9775 | 2 | 4 | CC DChg | 17:17:00 | 81:22:42 | -0.1032 | 3.3442 | 1.7829 | 0 | 0 | 1.7829 | 144.77 | 0.0060536 | 2024-01-14 01:46:34 | -0.000345
9776 | 2 | 4 | CC DChg | 17:17:30 | 81:23:12 | -0.1032 | 3.3436 | 1.7838 | 0 | 0 | 1.7838 | 144.84 | 0.0060565 | 2024-01-14 01:47:04 | -0.000345
9777 | 2 | 4 | CC DChg | 17:18:00 | 81:23:42 | -0.1032 | 3.343 | 1.7846 | 0 | 0 | 1.7846 | 144.91 | 0.0060594 | 2024-01-14 01:47:34 | -0.0003449
9778 | 2 | 4 | CC DChg | 17:18:30 | 81:24:12 | -0.1032 | 3.3423 | 1.7855 | 0 | 0 | 1.7855 | 144.98 | 0.0060622 | 2024-01-14 01:48:04 | -0.0003449
9779 | 2 | 4 | CC DChg | 17:19:00 | 81:24:42 | -0.1032 | 3.3417 | 1.7863 | 0 | 0 | 1.7863 | 145.05 | 0.0060651 | 2024-01-14 01:48:34 | -0.0003448
9780 | 2 | 4 | CC DChg | 17:19:30 | 81:25:12 | -0.1032 | 3.3411 | 1.7872 | 0 | 0 | 1.7872 | 145.12 | 0.006068 | 2024-01-14 01:49:04 | -0.0003447
9781 | 2 | 4 | CC DChg | 17:20:00 | 81:25:42 | -0.1032 | 3.3404 | 1.7881 | 0 | 0 | 1.7881 | 145.19 | 0.0060709 | 2024-01-14 01:49:34 | -0.0003447
9782 | 2 | 4 | CC DChg | 17:20:30 | 81:26:12 | -0.1032 | 3.3396 | 1.7889 | 0 | 0 | 1.7889 | 145.26 | 0.0060737 | 2024-01-14 01:50:04 | -0.0003446
9783 | 2 | 4 | CC DChg | 17:21:00 | 81:26:42 | -0.1032 | 3.339 | 1.7898 | 0 | 0 | 1.7898 | 145.33 | 0.0060766 | 2024-01-14 01:50:34 | -0.0003445
9784 | 2 | 4 | CC DChg | 17:21:30 | 81:27:12 | -0.1032 | 3.3383 | 1.7906 | 0 | 0 | 1.7906 | 145.4 | 0.0060795 | 2024-01-14 01:51:04 | -0.0003444
9785 | 2 | 4 | CC DChg | 17:22:00 | 81:27:42 | -0.1032 | 3.3376 | 1.7915 | 0 | 0 | 1.7915 | 145.47 | 0.0060823 | 2024-01-14 01:51:34 | -0.0003444
9786 | 2 | 4 | CC DChg | 17:22:30 | 81:28:12 | -0.1032 | 3.3368 | 1.7924 | 0 | 0 | 1.7924 | 145.54 | 0.0060852 | 2024-01-14 01:52:04 | -0.0003443
9787 | 2 | 4 | CC DChg | 17:23:00 | 81:28:42 | -0.1032 | 3.3361 | 1.7932 | 0 | 0 | 1.7932 | 145.61 | 0.0060881 | 2024-01-14 01:52:34 | -0.0003442
9788 | 2 | 4 | CC DChg | 17:23:30 | 81:29:12 | -0.1032 | 3.3353 | 1.7941 | 0 | 0 | 1.7941 | 145.68 | 0.006091 | 2024-01-14 01:53:04 | -0.0003441
9789 | 2 | 4 | CC DChg | 17:24:00 | 81:29:42 | -0.1032 | 3.3345 | 1.7949 | 0 | 0 | 1.7949 | 145.75 | 0.0060938 | 2024-01-14 01:53:34 | -0.0003441
9790 | 2 | 4 | CC DChg | 17:24:30 | 81:30:12 | -0.1032 | 3.3336 | 1.7958 | 0 | 0 | 1.7958 | 145.82 | 0.0060967 | 2024-01-14 01:54:04 | -0.0003439
9791 | 2 | 4 | CC DChg | 17:25:00 | 81:30:42 | -0.1032 | 3.3328 | 1.7967 | 0 | 0 | 1.7967 | 145.89 | 0.0060996 | 2024-01-14 01:54:34 | -0.0003438
9792 | 2 | 4 | CC DChg | 17:25:30 | 81:31:12 | -0.1032 | 3.332 | 1.7975 | 0 | 0 | 1.7975 | 145.96 | 0.0061024 | 2024-01-14 01:55:04 | -0.0003438
9793 | 2 | 4 | CC DChg | 17:26:00 | 81:31:42 | -0.1032 | 3.3311 | 1.7984 | 0 | 0 | 1.7984 | 146.03 | 0.0061053 | 2024-01-14 01:55:34 | -0.0003437
9794 | 2 | 4 | CC DChg | 17:26:30 | 81:32:12 | -0.1032 | 3.3303 | 1.7992 | 0 | 0 | 1.7992 | 146.1 | 0.0061081 | 2024-01-14 01:56:04 | -0.0003437
9795 | 2 | 4 | CC DChg | 17:27:00 | 81:32:42 | -0.1032 | 3.3293 | 1.8001 | 0 | 0 | 1.8001 | 146.17 | 0.006111 | 2024-01-14 01:56:34 | -0.0003435
9796 | 2 | 4 | CC DChg | 17:27:30 | 81:33:12 | -0.1032 | 3.3284 | 1.801 | 0 | 0 | 1.801 | 146.24 | 0.0061139 | 2024-01-14 01:57:04 | -0.0003434
9797 | 2 | 4 | CC DChg | 17:28:00 | 81:33:42 | -0.1032 | 3.3274 | 1.8018 | 0 | 0 | 1.8018 | 146.31 | 0.0061167 | 2024-01-14 01:57:34 | -0.0003433
9798 | 2 | 4 | CC DChg | 17:28:30 | 81:34:12 | -0.1032 | 3.3263 | 1.8027 | 0 | 0 | 1.8027 | 146.38 | 0.0061196 | 2024-01-14 01:58:04 | -0.0003432
9799 | 2 | 4 | CC DChg | 17:29:00 | 81:34:42 | -0.1032 | 3.3253 | 1.8035 | 0 | 0 | 1.8035 | 146.45 | 0.0061225 | 2024-01-14 01:58:34 | -0.0003431
9800 | 2 | 4 | CC DChg | 17:29:30 | 81:35:12 | -0.1032 | 3.3244 | 1.8044 | 0 | 0 | 1.8044 | 146.52 | 0.0061253 | 2024-01-14 01:59:04 | -0.000343
9801 | 2 | 4 | CC DChg | 17:30:00 | 81:35:42 | -0.1032 | 3.3233 | 1.8053 | 0 | 0 | 1.8053 | 146.59 | 0.0061282 | 2024-01-14 01:59:34 | -0.0003429
9802 | 2 | 4 | CC DChg | 17:30:30 | 81:36:12 | -0.1032 | 3.3222 | 1.8061 | 0 | 0 | 1.8061 | 146.66 | 0.006131 | 2024-01-14 02:00:04 | -0.0003428
9803 | 2 | 4 | CC DChg | 17:31:00 | 81:36:42 | -0.1032 | 3.3212 | 1.807 | 0 | 0 | 1.807 | 146.73 | 0.0061339 | 2024-01-14 02:00:34 | -0.0003426
9804 | 2 | 4 | CC DChg | 17:31:30 | 81:37:12 | -0.1032 | 3.32 | 1.8078 | 0 | 0 | 1.8078 | 146.8 | 0.0061367 | 2024-01-14 02:01:04 | -0.0003425
9805 | 2 | 4 | CC DChg | 17:32:00 | 81:37:42 | -0.1032 | 3.3188 | 1.8087 | 0 | 0 | 1.8087 | 146.87 | 0.0061396 | 2024-01-14 02:01:34 | -0.0003424
9806 | 2 | 4 | CC DChg | 17:32:30 | 81:38:12 | -0.1032 | 3.3176 | 1.8096 | 0 | 0 | 1.8096 | 146.94 | 0.0061424 | 2024-01-14 02:02:04 | -0.0003423
9807 | 2 | 4 | CC DChg | 17:33:00 | 81:38:42 | -0.1032 | 3.3164 | 1.8104 | 0 | 0 | 1.8104 | 147.01 | 0.0061453 | 2024-01-14 02:02:34 | -0.0003422
9808 | 2 | 4 | CC DChg | 17:33:30 | 81:39:12 | -0.1032 | 3.3152 | 1.8113 | 0 | 0 | 1.8113 | 147.08 | 0.0061481 | 2024-01-14 02:03:04 | -0.0003421
9809 | 2 | 4 | CC DChg | 17:34:00 | 81:39:42 | -0.1032 | 3.3139 | 1.8121 | 0 | 0 | 1.8121 | 147.15 | 0.006151 | 2024-01-14 02:03:34 | -0.0003419
9810 | 2 | 4 | CC DChg | 17:34:30 | 81:40:12 | -0.1032 | 3.3125 | 1.813 | 0 | 0 | 1.813 | 147.22 | 0.0061538 | 2024-01-14 02:04:04 | -0.0003418
9811 | 2 | 4 | CC DChg | 17:35:00 | 81:40:42 | -0.1032 | 3.3112 | 1.8139 | 0 | 0 | 1.8139 | 147.29 | 0.0061567 | 2024-01-14 02:04:34 | -0.0003416
9812 | 2 | 4 | CC DChg | 17:35:30 | 81:41:12 | -0.1032 | 3.3097 | 1.8147 | 0 | 0 | 1.8147 | 147.36 | 0.0061595 | 2024-01-14 02:05:04 | -0.0003414
9813 | 2 | 4 | CC DChg | 17:36:00 | 81:41:42 | -0.1032 | 3.3083 | 1.8156 | 0 | 0 | 1.8156 | 147.43 | 0.0061624 | 2024-01-14 02:05:34 | -0.0003413
9814 | 2 | 4 | CC DChg | 17:36:30 | 81:42:12 | -0.1032 | 3.3069 | 1.8164 | 0 | 0 | 1.8164 | 147.5 | 0.0061652 | 2024-01-14 02:06:04 | -0.0003411
9815 | 2 | 4 | CC DChg | 17:37:00 | 81:42:42 | -0.1032 | 3.3053 | 1.8173 | 0 | 0 | 1.8173 | 147.57 | 0.0061681 | 2024-01-14 02:06:34 | -0.000341
9816 | 2 | 4 | CC DChg | 17:37:30 | 81:43:12 | -0.1032 | 3.3038 | 1.8182 | 0 | 0 | 1.8182 | 147.64 | 0.0061709 | 2024-01-14 02:07:04 | -0.0003408
9817 | 2 | 4 | CC DChg | 17:38:00 | 81:43:42 | -0.1032 | 3.3022 | 1.819 | 0 | 0 | 1.819 | 147.71 | 0.0061737 | 2024-01-14 02:07:34 | -0.0003407
9818 | 2 | 4 | CC DChg | 17:38:30 | 81:44:12 | -0.1032 | 3.3006 | 1.8199 | 0 | 0 | 1.8199 | 147.78 | 0.0061766 | 2024-01-14 02:08:04 | -0.0003405
9819 | 2 | 4 | CC DChg | 17:39:00 | 81:44:42 | -0.1032 | 3.2988 | 1.8207 | 0 | 0 | 1.8207 | 147.85 | 0.0061794 | 2024-01-14 02:08:34 | -0.0003403
9820 | 2 | 4 | CC DChg | 17:39:30 | 81:45:12 | -0.1032 | 3.2972 | 1.8216 | 0 | 0 | 1.8216 | 147.92 | 0.0061823 | 2024-01-14 02:09:04 | -0.0003401
9821 | 2 | 4 | CC DChg | 17:40:00 | 81:45:42 | -0.1032 | 3.2954 | 1.8225 | 0 | 0 | 1.8225 | 147.99 | 0.0061851 | 2024-01-14 02:09:34 | -0.0003399
9822 | 2 | 4 | CC DChg | 17:40:30 | 81:46:12 | -0.1032 | 3.2936 | 1.8233 | 0 | 0 | 1.8233 | 148.06 | 0.0061879 | 2024-01-14 02:10:04 | -0.0003398
9823 | 2 | 4 | CC DChg | 17:41:00 | 81:46:42 | -0.1031 | 3.2917 | 1.8242 | 0 | 0 | 1.8242 | 148.13 | 0.0061908 | 2024-01-14 02:10:34 | -0.0003395
9824 | 2 | 4 | CC DChg | 17:41:30 | 81:47:12 | -0.1032 | 3.2897 | 1.825 | 0 | 0 | 1.825 | 148.2 | 0.0061936 | 2024-01-14 02:11:04 | -0.0003393
9825 | 2 | 4 | CC DChg | 17:42:00 | 81:47:42 | -0.1032 | 3.2878 | 1.8259 | 0 | 0 | 1.8259 | 148.27 | 0.0061964 | 2024-01-14 02:11:34 | -0.0003391
9826 | 2 | 4 | CC DChg | 17:42:30 | 81:48:12 | -0.1032 | 3.2857 | 1.8267 | 0 | 0 | 1.8267 | 148.34 | 0.0061992 | 2024-01-14 02:12:04 | -0.000339
9827 | 2 | 4 | CC DChg | 17:43:00 | 81:48:42 | -0.1032 | 3.2836 | 1.8276 | 0 | 0 | 1.8276 | 148.41 | 0.0062021 | 2024-01-14 02:12:34 | -0.0003387
9828 | 2 | 4 | CC DChg | 17:43:30 | 81:49:12 | -0.1032 | 3.2815 | 1.8285 | 0 | 0 | 1.8285 | 148.47 | 0.0062049 | 2024-01-14 02:13:04 | -0.0003385
9829 | 2 | 4 | CC DChg | 17:44:00 | 81:49:42 | -0.1032 | 3.2792 | 1.8293 | 0 | 0 | 1.8293 | 148.54 | 0.0062077 | 2024-01-14 02:13:34 | -0.0003382
9830 | 2 | 4 | CC DChg | 17:44:30 | 81:50:12 | -0.1032 | 3.2769 | 1.8302 | 0 | 0 | 1.8302 | 148.61 | 0.0062105 | 2024-01-14 02:14:04 | -0.000338
9831 | 2 | 4 | CC DChg | 17:45:00 | 81:50:42 | -0.1032 | 3.2746 | 1.831 | 0 | 0 | 1.831 | 148.68 | 0.0062133 | 2024-01-14 02:14:34 | -0.0003378
9832 | 2 | 4 | CC DChg | 17:45:30 | 81:51:12 | -0.1032 | 3.272 | 1.8319 | 0 | 0 | 1.8319 | 148.75 | 0.0062161 | 2024-01-14 02:15:04 | -0.0003375
9833 | 2 | 4 | CC DChg | 17:46:00 | 81:51:42 | -0.1032 | 3.2696 | 1.8328 | 0 | 0 | 1.8328 | 148.82 | 0.006219 | 2024-01-14 02:15:34 | -0.0003373
9834 | 2 | 4 | CC DChg | 17:46:30 | 81:52:12 | -0.1032 | 3.2669 | 1.8336 | 0 | 0 | 1.8336 | 148.89 | 0.0062218 | 2024-01-14 02:16:04 | -0.000337
9835 | 2 | 4 | CC DChg | 17:47:00 | 81:52:42 | -0.1032 | 3.2642 | 1.8345 | 0 | 0 | 1.8345 | 148.96 | 0.0062246 | 2024-01-14 02:16:34 | -0.0003367
9836 | 2 | 4 | CC DChg | 17:47:30 | 81:53:12 | -0.1032 | 3.2615 | 1.8353 | 0 | 0 | 1.8353 | 149.03 | 0.0062274 | 2024-01-14 02:17:04 | -0.0003364
9837 | 2 | 4 | CC DChg | 17:48:00 | 81:53:42 | -0.1032 | 3.2586 | 1.8362 | 0 | 0 | 1.8362 | 149.1 | 0.0062302 | 2024-01-14 02:17:34 | -0.0003362
9838 | 2 | 4 | CC DChg | 17:48:30 | 81:54:12 | -0.1031 | 3.2558 | 1.8371 | 0 | 0 | 1.8371 | 149.17 | 0.006233 | 2024-01-14 02:18:04 | -0.0003358
9839 | 2 | 4 | CC DChg | 17:49:00 | 81:54:42 | -0.1032 | 3.2526 | 1.8379 | 0 | 0 | 1.8379 | 149.24 | 0.0062358 | 2024-01-14 02:18:34 | -0.0003355
9840 | 2 | 4 | CC DChg | 17:49:30 | 81:55:12 | -0.1032 | 3.2496 | 1.8388 | 0 | 0 | 1.8388 | 149.31 | 0.0062386 | 2024-01-14 02:19:04 | -0.0003352
9841 | 2 | 4 | CC DChg | 17:50:00 | 81:55:42 | -0.1031 | 3.2464 | 1.8396 | 0 | 0 | 1.8396 | 149.38 | 0.0062414 | 2024-01-14 02:19:34 | -0.0003348
9842 | 2 | 4 | CC DChg | 17:50:30 | 81:56:12 | -0.1032 | 3.2431 | 1.8405 | 0 | 0 | 1.8405 | 149.45 | 0.0062442 | 2024-01-14 02:20:04 | -0.0003346
9843 | 2 | 4 | CC DChg | 17:51:00 | 81:56:42 | -0.1032 | 3.2398 | 1.8414 | 0 | 0 | 1.8414 | 149.52 | 0.0062469 | 2024-01-14 02:20:34 | -0.0003342
9844 | 2 | 4 | CC DChg | 17:51:30 | 81:57:12 | -0.1032 | 3.2363 | 1.8422 | 0 | 0 | 1.8422 | 149.59 | 0.0062497 | 2024-01-14 02:21:04 | -0.0003339
9845 | 2 | 4 | CC DChg | 17:52:00 | 81:57:42 | -0.1032 | 3.2327 | 1.8431 | 0 | 0 | 1.8431 | 149.66 | 0.0062525 | 2024-01-14 02:21:34 | -0.0003335
9846 | 2 | 4 | CC DChg | 17:52:30 | 81:58:12 | -0.1032 | 3.2291 | 1.8439 | 0 | 0 | 1.8439 | 149.73 | 0.0062553 | 2024-01-14 02:22:04 | -0.0003331
9847 | 2 | 4 | CC DChg | 17:53:00 | 81:58:42 | -0.1032 | 3.2253 | 1.8448 | 0 | 0 | 1.8448 | 149.8 | 0.0062581 | 2024-01-14 02:22:34 | -0.0003327
9848 | 2 | 4 | CC DChg | 17:53:30 | 81:59:12 | -0.1032 | 3.2215 | 1.8457 | 0 | 0 | 1.8457 | 149.87 | 0.0062608 | 2024-01-14 02:23:04 | -0.0003323
9849 | 2 | 4 | CC DChg | 17:54:00 | 81:59:42 | -0.1032 | 3.2176 | 1.8465 | 0 | 0 | 1.8465 | 149.94 | 0.0062636 | 2024-01-14 02:23:34 | -0.0003319
9850 | 2 | 4 | CC DChg | 17:54:30 | 82:00:12 | -0.1032 | 3.2136 | 1.8474 | 0 | 0 | 1.8474 | 150.01 | 0.0062664 | 2024-01-14 02:24:04 | -0.0003315
9851 | 2 | 4 | CC DChg | 17:55:00 | 82:00:42 | -0.1032 | 3.2095 | 1.8482 | 0 | 0 | 1.8482 | 150.08 | 0.0062691 | 2024-01-14 02:24:34 | -0.0003311
9852 | 2 | 4 | CC DChg | 17:55:30 | 82:01:12 | -0.1032 | 3.2054 | 1.8491 | 0 | 0 | 1.8491 | 150.15 | 0.0062719 | 2024-01-14 02:25:04 | -0.0003306
9853 | 2 | 4 | CC DChg | 17:56:00 | 82:01:42 | -0.1032 | 3.2011 | 1.85 | 0 | 0 | 1.85 | 150.22 | 0.0062746 | 2024-01-14 02:25:34 | -0.0003302
9854 | 2 | 4 | CC DChg | 17:56:30 | 82:02:12 | -0.1032 | 3.1968 | 1.8508 | 0 | 0 | 1.8508 | 150.29 | 0.0062774 | 2024-01-14 02:26:04 | -0.0003298
9855 | 2 | 4 | CC DChg | 17:57:00 | 82:02:42 | -0.1032 | 3.1924 | 1.8517 | 0 | 0 | 1.8517 | 150.36 | 0.0062801 | 2024-01-14 02:26:34 | -0.0003293
9856 | 2 | 4 | CC DChg | 17:57:30 | 82:03:12 | -0.1032 | 3.1879 | 1.8525 | 0 | 0 | 1.8525 | 150.43 | 0.0062829 | 2024-01-14 02:27:04 | -0.0003289
9857 | 2 | 4 | CC DChg | 17:58:00 | 82:03:42 | -0.1032 | 3.1832 | 1.8534 | 0 | 0 | 1.8534 | 150.5 | 0.0062856 | 2024-01-14 02:27:34 | -0.0003284
9858 | 2 | 4 | CC DChg | 17:58:30 | 82:04:12 | -0.1032 | 3.1787 | 1.8543 | 0 | 0 | 1.8543 | 150.57 | 0.0062883 | 2024-01-14 02:28:04 | -0.0003279
9859 | 2 | 4 | CC DChg | 17:59:00 | 82:04:42 | -0.1032 | 3.1739 | 1.8551 | 0 | 0 | 1.8551 | 150.64 | 0.0062911 | 2024-01-14 02:28:34 | -0.0003274
9860 | 2 | 4 | CC DChg | 17:59:30 | 82:05:12 | -0.1032 | 3.1692 | 1.856 | 0 | 0 | 1.856 | 150.71 | 0.0062938 | 2024-01-14 02:29:04 | -0.0003269
9861 | 2 | 4 | CC DChg | 18:00:00 | 82:05:42 | -0.1032 | 3.1644 | 1.8568 | 0 | 0 | 1.8568 | 150.78 | 0.0062965 | 2024-01-14 02:29:34 | -0.0003264
9862 | 2 | 4 | CC DChg | 18:00:30 | 82:06:12 | -0.1032 | 3.1595 | 1.8577 | 0 | 0 | 1.8577 | 150.85 | 0.0062992 | 2024-01-14 02:30:04 | -0.0003259
9863 | 2 | 4 | CC DChg | 18:01:00 | 82:06:42 | -0.1032 | 3.1545 | 1.8586 | 0 | 0 | 1.8586 | 150.92 | 0.006302 | 2024-01-14 02:30:34 | -0.0003254
9864 | 2 | 4 | CC DChg | 18:01:30 | 82:07:12 | -0.1032 | 3.1496 | 1.8594 | 0 | 0 | 1.8594 | 150.99 | 0.0063047 | 2024-01-14 02:31:04 | -0.0003249
9865 | 2 | 4 | CC DChg | 18:02:00 | 82:07:42 | -0.1032 | 3.1445 | 1.8603 | 0 | 0 | 1.8603 | 151.06 | 0.0063074 | 2024-01-14 02:31:34 | -0.0003244
9866 | 2 | 4 | CC DChg | 18:02:30 | 82:08:12 | -0.1031 | 3.1394 | 1.8611 | 0 | 0 | 1.8611 | 151.13 | 0.0063101 | 2024-01-14 02:32:04 | -0.0003238
9867 | 2 | 4 | CC DChg | 18:03:00 | 82:08:42 | -0.1032 | 3.1342 | 1.862 | 0 | 0 | 1.862 | 151.2 | 0.0063128 | 2024-01-14 02:32:34 | -0.0003233
9868 | 2 | 4 | CC DChg | 18:03:30 | 82:09:12 | -0.1032 | 3.1291 | 1.8629 | 0 | 0 | 1.8629 | 151.27 | 0.0063155 | 2024-01-14 02:33:04 | -0.0003228
9869 | 2 | 4 | CC DChg | 18:04:00 | 82:09:42 | -0.1031 | 3.1237 | 1.8637 | 0 | 0 | 1.8637 | 151.34 | 0.0063181 | 2024-01-14 02:33:34 | -0.0003222
9870 | 2 | 4 | CC DChg | 18:04:30 | 82:10:12 | -0.1032 | 3.1184 | 1.8646 | 0 | 0 | 1.8646 | 151.41 | 0.0063208 | 2024-01-14 02:34:04 | -0.0003217
9871 | 2 | 4 | CC DChg | 18:05:00 | 82:10:42 | -0.1031 | 3.1131 | 1.8654 | 0 | 0 | 1.8654 | 151.48 | 0.0063235 | 2024-01-14 02:34:34 | -0.0003211
9872 | 2 | 4 | CC DChg | 18:05:30 | 82:11:12 | -0.1032 | 3.1077 | 1.8663 | 0 | 0 | 1.8663 | 151.55 | 0.0063262 | 2024-01-14 02:35:04 | -0.0003206
9873 | 2 | 4 | CC DChg | 18:06:00 | 82:11:42 | -0.1032 | 3.1022 | 1.8672 | 0 | 0 | 1.8672 | 151.62 | 0.0063288 | 2024-01-14 02:35:34 | -0.00032
9874 | 2 | 4 | CC DChg | 18:06:30 | 82:12:12 | -0.1031 | 3.0968 | 1.868 | 0 | 0 | 1.868 | 151.69 | 0.0063315 | 2024-01-14 02:36:04 | -0.0003194
9875 | 2 | 4 | CC DChg | 18:07:00 | 82:12:42 | -0.1032 | 3.0911 | 1.8689 | 0 | 0 | 1.8689 | 151.76 | 0.0063342 | 2024-01-14 02:36:34 | -0.0003188
9876 | 2 | 4 | CC DChg | 18:07:30 | 82:13:12 | -0.1032 | 3.0856 | 1.8697 | 0 | 0 | 1.8697 | 151.83 | 0.0063368 | 2024-01-14 02:37:04 | -0.0003183
9877 | 2 | 4 | CC DChg | 18:08:00 | 82:13:42 | -0.1032 | 3.0799 | 1.8706 | 0 | 0 | 1.8706 | 151.9 | 0.0063395 | 2024-01-14 02:37:34 | -0.0003177
9878 | 2 | 4 | CC DChg | 18:08:30 | 82:14:12 | -0.1032 | 3.0741 | 1.8714 | 0 | 0 | 1.8714 | 151.97 | 0.0063421 | 2024-01-14 02:38:04 | -0.0003171
9879 | 2 | 4 | CC DChg | 18:09:00 | 82:14:42 | -0.1032 | 3.0684 | 1.8723 | 0 | 0 | 1.8723 | 152.03 | 0.0063448 | 2024-01-14 02:38:34 | -0.0003165
9880 | 2 | 4 | CC DChg | 18:09:30 | 82:15:12 | -0.1032 | 3.0625 | 1.8732 | 0 | 0 | 1.8732 | 152.1 | 0.0063474 | 2024-01-14 02:39:04 | -0.0003159
9881 | 2 | 4 | CC DChg | 18:10:00 | 82:15:42 | -0.1031 | 3.0567 | 1.874 | 0 | 0 | 1.874 | 152.17 | 0.00635 | 2024-01-14 02:39:34 | -0.0003153
9882 | 2 | 4 | CC DChg | 18:10:30 | 82:16:12 | -0.1032 | 3.0507 | 1.8749 | 0 | 0 | 1.8749 | 152.24 | 0.0063527 | 2024-01-14 02:40:04 | -0.0003147
9883 | 2 | 4 | CC DChg | 18:11:00 | 82:16:42 | -0.1032 | 3.0447 | 1.8757 | 0 | 0 | 1.8757 | 152.31 | 0.0063553 | 2024-01-14 02:40:34 | -0.0003141
9884 | 2 | 4 | CC DChg | 18:11:30 | 82:17:12 | -0.1032 | 3.0387 | 1.8766 | 0 | 0 | 1.8766 | 152.38 | 0.0063579 | 2024-01-14 02:41:04 | -0.0003135
9885 | 2 | 4 | CC DChg | 18:12:00 | 82:17:42 | -0.1032 | 3.0326 | 1.8775 | 0 | 0 | 1.8775 | 152.45 | 0.0063605 | 2024-01-14 02:41:34 | -0.0003128
9886 | 2 | 4 | CC DChg | 18:12:30 | 82:18:12 | -0.1032 | 3.0265 | 1.8783 | 0 | 0 | 1.8783 | 152.52 | 0.0063631 | 2024-01-14 02:42:04 | -0.0003122
9887 | 2 | 4 | CC DChg | 18:13:00 | 82:18:42 | -0.1032 | 3.0203 | 1.8792 | 0 | 0 | 1.8792 | 152.59 | 0.0063657 | 2024-01-14 02:42:34 | -0.0003115
9888 | 2 | 4 | CC DChg | 18:13:30 | 82:19:12 | -0.1032 | 3.0141 | 1.88 | 0 | 0 | 1.88 | 152.66 | 0.0063683 | 2024-01-14 02:43:04 | -0.0003109
9889 | 2 | 4 | CC DChg | 18:14:00 | 82:19:42 | -0.1032 | 3.0078 | 1.8809 | 0 | 0 | 1.8809 | 152.73 | 0.0063709 | 2024-01-14 02:43:34 | -0.0003103
9890 | 2 | 4 | CC DChg | 18:14:30 | 82:20:12 | -0.1031 | 3.0015 | 1.8818 | 0 | 0 | 1.8818 | 152.8 | 0.0063735 | 2024-01-14 02:44:04 | -0.0003096
9891 | 2 | 4 | CC DChg | 18:15:00 | 82:20:42 | -0.1032 | 2.9952 | 1.8826 | 0 | 0 | 1.8826 | 152.87 | 0.006376 | 2024-01-14 02:44:34 | -0.000309
9892 | 2 | 4 | CC DChg | 18:15:30 | 82:21:12 | -0.1032 | 2.9887 | 1.8835 | 0 | 0 | 1.8835 | 152.94 | 0.0063786 | 2024-01-14 02:45:04 | -0.0003083
9893 | 2 | 4 | CC DChg | 18:16:00 | 82:21:42 | -0.1031 | 2.9822 | 1.8843 | 0 | 0 | 1.8843 | 153.01 | 0.0063812 | 2024-01-14 02:45:34 | -0.0003076
9894 | 2 | 4 | CC DChg | 18:16:30 | 82:22:12 | -0.1032 | 2.9757 | 1.8852 | 0 | 0 | 1.8852 | 153.08 | 0.0063837 | 2024-01-14 02:46:04 | -0.0003069
9895 | 2 | 4 | CC DChg | 18:17:00 | 82:22:42 | -0.1032 | 2.9691 | 1.8861 | 0 | 0 | 1.8861 | 153.15 | 0.0063863 | 2024-01-14 02:46:34 | -0.0003063
9896 | 2 | 4 | CC DChg | 18:17:30 | 82:23:12 | -0.1032 | 2.9625 | 1.8869 | 0 | 0 | 1.8869 | 153.22 | 0.0063888 | 2024-01-14 02:47:04 | -0.0003056
9897 | 2 | 4 | CC DChg | 18:18:00 | 82:23:42 | -0.1032 | 2.9558 | 1.8878 | 0 | 0 | 1.8878 | 153.29 | 0.0063914 | 2024-01-14 02:47:34 | -0.0003049
9898 | 2 | 4 | CC DChg | 18:18:30 | 82:24:12 | -0.1031 | 2.9491 | 1.8886 | 0 | 0 | 1.8886 | 153.36 | 0.0063939 | 2024-01-14 02:48:04 | -0.0003042
9899 | 2 | 4 | CC DChg | 18:19:00 | 82:24:42 | -0.1032 | 2.9422 | 1.8895 | 0 | 0 | 1.8895 | 153.43 | 0.0063965 | 2024-01-14 02:48:34 | -0.0003035
9900 | 2 | 4 | CC DChg | 18:19:30 | 82:25:12 | -0.1031 | 2.9353 | 1.8904 | 0 | 0 | 1.8904 | 153.5 | 0.006399 | 2024-01-14 02:49:04 | -0.0003027
9901 | 2 | 4 | CC DChg | 18:20:00 | 82:25:42 | -0.1032 | 2.9285 | 1.8912 | 0 | 0 | 1.8912 | 153.57 | 0.0064015 | 2024-01-14 02:49:34 | -0.0003021
9902 | 2 | 4 | CC DChg | 18:20:30 | 82:26:12 | -0.1032 | 2.9215 | 1.8921 | 0 | 0 | 1.8921 | 153.64 | 0.006404 | 2024-01-14 02:50:04 | -0.0003014
9903 | 2 | 4 | CC DChg | 18:21:00 | 82:26:42 | -0.1032 | 2.9145 | 1.8929 | 0 | 0 | 1.8929 | 153.71 | 0.0064065 | 2024-01-14 02:50:34 | -0.0003007
9904 | 2 | 4 | CC DChg | 18:21:30 | 82:27:12 | -0.1032 | 2.9074 | 1.8938 | 0 | 0 | 1.8938 | 153.78 | 0.006409 | 2024-01-14 02:51:04 | -0.0002999
9905 | 2 | 4 | CC DChg | 18:22:00 | 82:27:42 | -0.1032 | 2.9002 | 1.8947 | 0 | 0 | 1.8947 | 153.85 | 0.0064115 | 2024-01-14 02:51:34 | -0.0002992
9906 | 2 | 4 | CC DChg | 18:22:30 | 82:28:12 | -0.1032 | 2.893 | 1.8955 | 0 | 0 | 1.8955 | 153.92 | 0.006414 | 2024-01-14 02:52:04 | -0.0002984
9907 | 2 | 4 | CC DChg | 18:23:00 | 82:28:42 | -0.1032 | 2.8857 | 1.8964 | 0 | 0 | 1.8964 | 153.99 | 0.0064165 | 2024-01-14 02:52:34 | -0.0002977
9908 | 2 | 4 | CC DChg | 18:23:30 | 82:29:12 | -0.1032 | 2.8783 | 1.8972 | 0 | 0 | 1.8972 | 154.06 | 0.006419 | 2024-01-14 02:53:04 | -0.0002969
9909 | 2 | 4 | CC DChg | 18:24:00 | 82:29:42 | -0.1032 | 2.8709 | 1.8981 | 0 | 0 | 1.8981 | 154.13 | 0.0064214 | 2024-01-14 02:53:34 | -0.0002962
9910 | 2 | 4 | CC DChg | 18:24:30 | 82:30:12 | -0.1032 | 2.8634 | 1.899 | 0 | 0 | 1.899 | 154.2 | 0.0064239 | 2024-01-14 02:54:04 | -0.0002954
9911 | 2 | 4 | CC DChg | 18:25:00 | 82:30:42 | -0.1031 | 2.8559 | 1.8998 | 0 | 0 | 1.8998 | 154.27 | 0.0064264 | 2024-01-14 02:54:34 | -0.0002946
9912 | 2 | 4 | CC DChg | 18:25:30 | 82:31:12 | -0.1031 | 2.8483 | 1.9007 | 0 | 0 | 1.9007 | 154.34 | 0.0064288 | 2024-01-14 02:55:04 | -0.0002938
9913 | 2 | 4 | CC DChg | 18:26:00 | 82:31:42 | -0.1031 | 2.8407 | 1.9015 | 0 | 0 | 1.9015 | 154.41 | 0.0064313 | 2024-01-14 02:55:34 | -0.000293
9914 | 2 | 4 | CC DChg | 18:26:30 | 82:32:12 | -0.1032 | 2.8329 | 1.9024 | 0 | 0 | 1.9024 | 154.48 | 0.0064337 | 2024-01-14 02:56:04 | -0.0002922
9915 | 2 | 4 | CC DChg | 18:27:00 | 82:32:42 | -0.1032 | 2.8251 | 1.9033 | 0 | 0 | 1.9033 | 154.55 | 0.0064361 | 2024-01-14 02:56:34 | -0.0002914
9916 | 2 | 4 | CC DChg | 18:27:30 | 82:33:12 | -0.1032 | 2.8173 | 1.9041 | 0 | 0 | 1.9041 | 154.62 | 0.0064386 | 2024-01-14 02:57:04 | -0.0002906
9917 | 2 | 4 | CC DChg | 18:28:00 | 82:33:42 | -0.1032 | 2.8094 | 1.905 | 0 | 0 | 1.905 | 154.69 | 0.006441 | 2024-01-14 02:57:34 | -0.0002898
9918 | 2 | 4 | CC DChg | 18:28:30 | 82:34:12 | -0.1032 | 2.8014 | 1.9058 | 0 | 0 | 1.9058 | 154.76 | 0.0064434 | 2024-01-14 02:58:04 | -0.000289
9919 | 2 | 4 | CC DChg | 18:29:00 | 82:34:42 | -0.1032 | 2.7933 | 1.9067 | 0 | 0 | 1.9067 | 154.83 | 0.0064458 | 2024-01-14 02:58:34 | -0.0002881
9920 | 2 | 4 | CC DChg | 18:29:30 | 82:35:12 | -0.1032 | 2.7851 | 1.9076 | 0 | 0 | 1.9076 | 154.9 | 0.0064482 | 2024-01-14 02:59:04 | -0.0002873
9921 | 2 | 4 | CC DChg | 18:30:00 | 82:35:42 | -0.1031 | 2.7768 | 1.9084 | 0 | 0 | 1.9084 | 154.97 | 0.0064506 | 2024-01-14 02:59:34 | -0.0002863
9922 | 2 | 4 | CC DChg | 18:30:30 | 82:36:12 | -0.1031 | 2.7686 | 1.9093 | 0 | 0 | 1.9093 | 155.04 | 0.006453 | 2024-01-14 03:00:04 | -0.0002855
9923 | 2 | 4 | CC DChg | 18:31:00 | 82:36:42 | -0.1031 | 2.7602 | 1.9101 | 0 | 0 | 1.9101 | 155.11 | 0.0064553 | 2024-01-14 03:00:34 | -0.0002846
9924 | 2 | 4 | CC DChg | 18:31:30 | 82:37:12 | -0.1031 | 2.7518 | 1.911 | 0 | 0 | 1.911 | 155.18 | 0.0064577 | 2024-01-14 03:01:04 | -0.0002838
9925 | 2 | 4 | CC DChg | 18:32:00 | 82:37:42 | -0.1031 | 2.7433 | 1.9118 | 0 | 0 | 1.9118 | 155.25 | 0.0064601 | 2024-01-14 03:01:34 | -0.0002829
9926 | 2 | 4 | CC DChg | 18:32:30 | 82:38:12 | -0.1031 | 2.7347 | 1.9127 | 0 | 0 | 1.9127 | 155.32 | 0.0064624 | 2024-01-14 03:02:04 | -0.000282
9927 | 2 | 4 | CC DChg | 18:33:00 | 82:38:42 | -0.1031 | 2.726 | 1.9136 | 0 | 0 | 1.9136 | 155.39 | 0.0064648 | 2024-01-14 03:02:34 | -0.0002811
9928 | 2 | 4 | CC DChg | 18:33:30 | 82:39:12 | -0.1031 | 2.7173 | 1.9144 | 0 | 0 | 1.9144 | 155.45 | 0.0064671 | 2024-01-14 03:03:04 | -0.0002802
9929 | 2 | 4 | CC DChg | 18:34:00 | 82:39:42 | -0.1031 | 2.7086 | 1.9153 | 0 | 0 | 1.9153 | 155.52 | 0.0064694 | 2024-01-14 03:03:34 | -0.0002793
9930 | 2 | 4 | CC DChg | 18:34:29 | 82:40:11 | -0.1031 | 2.7 | 1.9161 | 0 | 0 | 1.9161 | 155.59 | 0.0064717 | 2024-01-14 03:04:04 | -0.0002784
9931 | 2 | 5 | Rest | 00:00:00 | 82:40:11 | 0 | 2.7045 | 0 | 0 | 0 | 0 | 0 | 0 | 2024-01-14 03:04:04 | 0
9932 | 2 | 5 | Rest | 00:00:30 | 82:40:41 | 0 | 2.7496 | 0 | 0 | 0 | 0 | 0 | 0 | 2024-01-14 03:04:34 | 0
9933 | 2 | 5 | Rest | 00:01:00 | 82:41:11 | 0 | 2.7739 | 0 | 0 | 0 | 0 | 0 | 0 | 2024-01-14 03:05:04 | 0
9934 | 2 | 5 | Rest | 00:01:30 | 82:41:41 | 0 | 2.7946 | 0 | 0 | 0 | 0 | 0 | 0 | 2024-01-14 03:05:34 | 0
9935 | 2 | 5 | Rest | 00:02:00 | 82:42:11 | 0 | 2.8129 | 0 | 0 | 0 | 0 | 0 | 0 | 2024-01-14 03:06:04 | 0
9936 | 2 | 5 | Rest | 00:02:30 | 82:42:41 | 0 | 2.8295 | 0 | 0 | 0 | 0 | 0 | 0 | 2024-01-14 03:06:34 | 0
9937 | 2 | 5 | Rest | 00:03:00 | 82:43:11 | 0 | 2.8448 | 0 | 0 | 0 | 0 | 0 | 0 | 2024-01-14 03:07:04 | 0
9938 | 2 | 5 | Rest | 00:03:30 | 82:43:41 | 0 | 2.8588 | 0 | 0 | 0 | 0 | 0 | 0 | 2024-01-14 03:07:34 | 0
9939 | 2 | 5 | Rest | 00:04:00 | 82:44:11 | 0 | 2.8719 | 0 | 0 | 0 | 0 | 0 | 0 | 2024-01-14 03:08:04 | 0
9940 | 2 | 5 | Rest | 00:04:30 | 82:44:41 | 0 | 2.8843 | 0 | 0 | 0 | 0 | 0 | 0 | 2024-01-14 03:08:34 | 0
9941 | 2 | 5 | Rest | 00:05:00 | 82:45:11 | 0 | 2.8959 | 0 | 0 | 0 | 0 | 0 | 0 | 2024-01-14 03:09:04 | 0
9942 | 2 | 5 | Rest | 00:05:30 | 82:45:41 | 0 | 2.9069 | 0 | 0 | 0 | 0 | 0 | 0 | 2024-01-14 03:09:34 | 0
9943 | 2 | 5 | Rest | 00:06:00 | 82:46:11 | 0 | 2.9173 | 0 | 0 | 0 | 0 | 0 | 0 | 2024-01-14 03:10:04 | 0
9944 | 2 | 5 | Rest | 00:06:30 | 82:46:41 | 0 | 2.9273 | 0 | 0 | 0 | 0 | 0 | 0 | 2024-01-14 03:10:34 | 0
9945 | 2 | 5 | Rest | 00:07:00 | 82:47:11 | 0 | 2.9369 | 0 | 0 | 0 | 0 | 0 | 0 | 2024-01-14 03:11:04 | 0
9946 | 2 | 5 | Rest | 00:07:30 | 82:47:41 | 0 | 2.9461 | 0 | 0 | 0 | 0 | 0 | 0 | 2024-01-14 03:11:34 | 0
9947 | 2 | 5 | Rest | 00:08:00 | 82:48:11 | 0 | 2.9549 | 0 | 0 | 0 | 0 | 0 | 0 | 2024-01-14 03:12:04 | 0
9948 | 2 | 5 | Rest | 00:08:30 | 82:48:41 | 0 | 2.9633 | 0 | 0 | 0 | 0 | 0 | 0 | 2024-01-14 03:12:34 | 0
9949 | 2 | 5 | Rest | 00:09:00 | 82:49:11 | 0 | 2.9716 | 0 | 0 | 0 | 0 | 0 | 0 | 2024-01-14 03:13:04 | 0
9950 | 2 | 5 | Rest | 00:09:30 | 82:49:41 | 0 | 2.9796 | 0 | 0 | 0 | 0 | 0 | 0 | 2024-01-14 03:13:34 | 0
9951 | 2 | 5 | Rest | 00:10:00 | 82:50:11 | 0 | 2.9872 | 0 | 0 | 0 | 0 | 0 | 0 | 2024-01-14 03:14:04 | 0
9952 | 2 | 5 | Rest | 00:10:30 | 82:50:41 | 0 | 2.9949 | 0 | 0 | 0 | 0 | 0 | 0 | 2024-01-14 03:14:34 | 0
9953 | 2 | 5 | Rest | 00:11:00 | 82:51:11 | 0 | 3.002 | 0 | 0 | 0 | 0 | 0 | 0 | 2024-01-14 03:15:04 | 0
9954 | 2 | 5 | Rest | 00:11:30 | 82:51:41 | 0 | 3.0091 | 0 | 0 | 0 | 0 | 0 | 0 | 2024-01-14 03:15:34 | 0
9955 | 2 | 5 | Rest | 00:12:00 | 82:52:11 | 0 | 3.0159 | 0 | 0 | 0 | 0 | 0 | 0 | 2024-01-14 03:16:04 | 0
9956 | 2 | 5 | Rest | 00:12:30 | 82:52:41 | 0 | 3.0226 | 0 | 0 | 0 | 0 | 0 | 0 | 2024-01-14 03:16:34 | 0
9957 | 2 | 5 | Rest | 00:13:00 | 82:53:11 | 0 | 3.0291 | 0 | 0 | 0 | 0 | 0 | 0 | 2024-01-14 03:17:04 | 0
9958 | 2 | 5 | Rest | 00:13:30 | 82:53:41 | 0 | 3.0354 | 0 | 0 | 0 | 0 | 0 | 0 | 2024-01-14 03:17:34 | 0
9959 | 2 | 5 | Rest | 00:14:00 | 82:54:11 | 0 | 3.0417 | 0 | 0 | 0 | 0 | 0 | 0 | 2024-01-14 03:18:04 | 0
9960 | 2 | 5 | Rest | 00:14:30 | 82:54:41 | 0 | 3.0477 | 0 | 0 | 0 | 0 | 0 | 0 | 2024-01-14 03:18:34 | 0
9961 | 2 | 5 | Rest | 00:15:00 | 82:55:11 | 0 | 3.0536 | 0 | 0 | 0 | 0 | 0 | 0 | 2024-01-14 03:19:04 | 0
9962 | 2 | 7 | CC Chg | 00:00:00 | 82:55:11 | 0.206 | 3.064 | 0 | 0 | 0 | 0 | 0 | 0 | 2024-01-14 03:19:04 | 0.0006312
9963 | 2 | 7 | CC Chg | 00:00:30 | 82:55:41 | 0.2062 | 3.1795 | 0.0017 | 0.0017 | 0.14 | 0 | 0 | 5.4e-06 | 2024-01-14 03:19:34 | 0.0006555
9964 | 2 | 7 | CC Chg | 00:01:00 | 82:56:11 | 0.2062 | 3.2493 | 0.0034 | 0.0034 | 0.28 | 0 | 0 | 1.09e-05 | 2024-01-14 03:20:04 | 0.0006699
9965 | 2 | 7 | CC Chg | 00:01:30 | 82:56:41 | 0.2062 | 3.3113 | 0.0052 | 0.0052 | 0.42 | 0 | 0 | 1.65e-05 | 2024-01-14 03:20:34 | 0.0006827
9966 | 2 | 7 | CC Chg | 00:02:00 | 82:57:11 | 0.2062 | 3.3605 | 0.0069 | 0.0069 | 0.56 | 0 | 0 | 2.23e-05 | 2024-01-14 03:21:04 | 0.0006929
9967 | 2 | 7 | CC Chg | 00:02:30 | 82:57:41 | 0.2062 | 3.3939 | 0.0086 | 0.0086 | 0.7 | 0 | 0 | 2.81e-05 | 2024-01-14 03:21:34 | 0.0006997
9968 | 2 | 7 | CC Chg | 00:03:00 | 82:58:11 | 0.2062 | 3.4154 | 0.0103 | 0.0103 | 0.84 | 0 | 0 | 3.39e-05 | 2024-01-14 03:22:04 | 0.0007042
9969 | 2 | 7 | CC Chg | 00:03:30 | 82:58:41 | 0.2062 | 3.4299 | 0.012 | 0.012 | 0.98 | 0 | 0 | 3.98e-05 | 2024-01-14 03:22:34 | 0.0007072
9970 | 2 | 7 | CC Chg | 00:04:00 | 82:59:11 | 0.2062 | 3.4399 | 0.0137 | 0.0137 | 1.12 | 0 | 0 | 4.57e-05 | 2024-01-14 03:23:04 | 0.0007092
9971 | 2 | 7 | CC Chg | 00:04:30 | 82:59:41 | 0.2062 | 3.4473 | 0.0155 | 0.0155 | 1.26 | 0 | 0 | 5.16e-05 | 2024-01-14 03:23:34 | 0.0007108
9972 | 2 | 7 | CC Chg | 00:05:00 | 83:00:11 | 0.2062 | 3.4528 | 0.0172 | 0.0172 | 1.4 | 0 | 0 | 5.76e-05 | 2024-01-14 03:24:04 | 0.0007118
9973 | 2 | 7 | CC Chg | 00:05:30 | 83:00:41 | 0.2062 | 3.4569 | 0.0189 | 0.0189 | 1.53 | 0 | 0 | 6.35e-05 | 2024-01-14 03:24:34 | 0.0007128
9974 | 2 | 7 | CC Chg | 00:06:00 | 83:01:11 | 0.2062 | 3.46 | 0.0206 | 0.0206 | 1.67 | 0 | 0 | 6.94e-05 | 2024-01-14 03:25:04 | 0.0007134
9975 | 2 | 7 | CC Chg | 00:06:30 | 83:01:41 | 0.2062 | 3.4624 | 0.0223 | 0.0223 | 1.81 | 0 | 0 | 7.54e-05 | 2024-01-14 03:25:34 | 0.0007138
9976 | 2 | 7 | CC Chg | 00:07:00 | 83:02:11 | 0.2062 | 3.4641 | 0.0241 | 0.0241 | 1.95 | 0 | 0 | 8.13e-05 | 2024-01-14 03:26:04 | 0.0007142
9977 | 2 | 7 | CC Chg | 00:07:30 | 83:02:41 | 0.2062 | 3.4654 | 0.0258 | 0.0258 | 2.09 | 0 | 0 | 8.73e-05 | 2024-01-14 03:26:34 | 0.0007145
9978 | 2 | 7 | CC Chg | 00:08:00 | 83:03:11 | 0.2062 | 3.4661 | 0.0275 | 0.0275 | 2.23 | 0 | 0 | 9.32e-05 | 2024-01-14 03:27:04 | 0.0007146
9979 | 2 | 7 | CC Chg | 00:08:30 | 83:03:41 | 0.2062 | 3.4668 | 0.0292 | 0.0292 | 2.37 | 0 | 0 | 9.92e-05 | 2024-01-14 03:27:34 | 0.0007148
9980 | 2 | 7 | CC Chg | 00:09:00 | 83:04:11 | 0.2062 | 3.4672 | 0.0309 | 0.0309 | 2.51 | 0 | 0 | 0.0001052 | 2024-01-14 03:28:04 | 0.0007148
9981 | 2 | 7 | CC Chg | 00:09:30 | 83:04:41 | 0.2062 | 3.4675 | 0.0326 | 0.0326 | 2.65 | 0 | 0 | 0.0001111 | 2024-01-14 03:28:34 | 0.0007149
9982 | 2 | 7 | CC Chg | 00:10:00 | 83:05:11 | 0.2062 | 3.4678 | 0.0344 | 0.0344 | 2.79 | 0 | 0 | 0.0001171 | 2024-01-14 03:29:04 | 0.0007149
9983 | 2 | 7 | CC Chg | 00:10:30 | 83:05:41 | 0.2062 | 3.4679 | 0.0361 | 0.0361 | 2.93 | 0 | 0 | 0.000123 | 2024-01-14 03:29:34 | 0.000715
9984 | 2 | 7 | CC Chg | 00:11:00 | 83:06:11 | 0.2062 | 3.468 | 0.0378 | 0.0378 | 3.07 | 0 | 0 | 0.000129 | 2024-01-14 03:30:04 | 0.000715
9985 | 2 | 7 | CC Chg | 00:11:30 | 83:06:41 | 0.2062 | 3.468 | 0.0395 | 0.0395 | 3.21 | 0 | 0 | 0.0001349 | 2024-01-14 03:30:34 | 0.000715
9986 | 2 | 7 | CC Chg | 00:12:00 | 83:07:11 | 0.2062 | 3.468 | 0.0412 | 0.0412 | 3.35 | 0 | 0 | 0.0001409 | 2024-01-14 03:31:04 | 0.000715
9987 | 2 | 7 | CC Chg | 00:12:30 | 83:07:41 | 0.2062 | 3.4679 | 0.043 | 0.043 | 3.49 | 0 | 0 | 0.0001469 | 2024-01-14 03:31:34 | 0.000715
9988 | 2 | 7 | CC Chg | 00:13:00 | 83:08:11 | 0.2062 | 3.468 | 0.0447 | 0.0447 | 3.63 | 0 | 0 | 0.0001528 | 2024-01-14 03:32:04 | 0.000715
9989 | 2 | 7 | CC Chg | 00:13:30 | 83:08:41 | 0.2062 | 3.4679 | 0.0464 | 0.0464 | 3.77 | 0 | 0 | 0.0001588 | 2024-01-14 03:32:34 | 0.000715
9990 | 2 | 7 | CC Chg | 00:14:00 | 83:09:11 | 0.2062 | 3.4679 | 0.0481 | 0.0481 | 3.91 | 0 | 0 | 0.0001647 | 2024-01-14 03:33:04 | 0.000715
9991 | 2 | 7 | CC Chg | 00:14:30 | 83:09:41 | 0.2062 | 3.4679 | 0.0498 | 0.0498 | 4.05 | 0 | 0 | 0.0001707 | 2024-01-14 03:33:34 | 0.000715
9992 | 2 | 7 | CC Chg | 00:15:00 | 83:10:11 | 0.2062 | 3.4678 | 0.0515 | 0.0515 | 4.19 | 0 | 0 | 0.0001767 | 2024-01-14 03:34:04 | 0.0007149
9993 | 2 | 7 | CC Chg | 00:15:30 | 83:10:41 | 0.2062 | 3.4677 | 0.0533 | 0.0533 | 4.32 | 0 | 0 | 0.0001826 | 2024-01-14 03:34:34 | 0.000715
9994 | 2 | 7 | CC Chg | 00:16:00 | 83:11:11 | 0.2062 | 3.4676 | 0.055 | 0.055 | 4.46 | 0 | 0 | 0.0001886 | 2024-01-14 03:35:04 | 0.0007149
9995 | 2 | 7 | CC Chg | 00:16:30 | 83:11:41 | 0.2062 | 3.4676 | 0.0567 | 0.0567 | 4.6 | 0 | 0 | 0.0001945 | 2024-01-14 03:35:34 | 0.0007149
9996 | 2 | 7 | CC Chg | 00:17:00 | 83:12:11 | 0.2062 | 3.4674 | 0.0584 | 0.0584 | 4.74 | 0 | 0 | 0.0002005 | 2024-01-14 03:36:04 | 0.0007149
9997 | 2 | 7 | CC Chg | 00:17:30 | 83:12:41 | 0.2062 | 3.4674 | 0.0601 | 0.0601 | 4.88 | 0 | 0 | 0.0002064 | 2024-01-14 03:36:34 | 0.0007149
9998 | 2 | 7 | CC Chg | 00:18:00 | 83:13:11 | 0.2062 | 3.4673 | 0.0619 | 0.0619 | 5.02 | 0 | 0 | 0.0002124 | 2024-01-14 03:37:04 | 0.0007148
9999 | 2 | 7 | CC Chg | 00:18:30 | 83:13:41 | 0.2062 | 3.4672 | 0.0636 | 0.0636 | 5.16 | 0 | 0 | 0.0002184 | 2024-01-14 03:37:34 | 0.0007148
10000 | 2 | 7 | CC Chg | 00:19:00 | 83:14:11 | 0.2062 | 3.4671 | 0.0653 | 0.0653 | 5.3 | 0 | 0 | 0.0002243 | 2024-01-14 03:38:04 | 0.0007148
10001 | 2 | 7 | CC Chg | 00:19:30 | 83:14:41 | 0.2062 | 3.467 | 0.067 | 0.067 | 5.44 | 0 | 0 | 0.0002303 | 2024-01-14 03:38:34 | 0.0007148
10002 | 2 | 7 | CC Chg | 00:20:00 | 83:15:11 | 0.2062 | 3.4669 | 0.0687 | 0.0687 | 5.58 | 0 | 0 | 0.0002362 | 2024-01-14 03:39:04 | 0.0007148
10003 | 2 | 7 | CC Chg | 00:20:30 | 83:15:41 | 0.2062 | 3.4669 | 0.0704 | 0.0704 | 5.72 | 0 | 0 | 0.0002422 | 2024-01-14 03:39:34 | 0.0007148
10004 | 2 | 7 | CC Chg | 00:21:00 | 83:16:11 | 0.2062 | 3.4668 | 0.0722 | 0.0722 | 5.86 | 0 | 0 | 0.0002481 | 2024-01-14 03:40:04 | 0.0007148
10005 | 2 | 7 | CC Chg | 00:21:30 | 83:16:41 | 0.2062 | 3.4668 | 0.0739 | 0.0739 | 6 | 0 | 0 | 0.0002541 | 2024-01-14 03:40:34 | 0.0007148
10006 | 2 | 7 | CC Chg | 00:22:00 | 83:17:11 | 0.2062 | 3.4667 | 0.0756 | 0.0756 | 6.14 | 0 | 0 | 0.0002601 | 2024-01-14 03:41:04 | 0.0007147
10007 | 2 | 7 | CC Chg | 00:22:30 | 83:17:41 | 0.2062 | 3.4666 | 0.0773 | 0.0773 | 6.28 | 0 | 0 | 0.000266 | 2024-01-14 03:41:34 | 0.0007147
10008 | 2 | 7 | CC Chg | 00:23:00 | 83:18:11 | 0.2062 | 3.4665 | 0.079 | 0.079 | 6.42 | 0 | 0 | 0.000272 | 2024-01-14 03:42:04 | 0.0007147
10009 | 2 | 7 | CC Chg | 00:23:30 | 83:18:41 | 0.2062 | 3.4663 | 0.0808 | 0.0808 | 6.56 | 0 | 0 | 0.0002779 | 2024-01-14 03:42:34 | 0.0007147
10010 | 2 | 7 | CC Chg | 00:24:00 | 83:19:11 | 0.2062 | 3.4663 | 0.0825 | 0.0825 | 6.7 | 0 | 0 | 0.0002839 | 2024-01-14 03:43:04 | 0.0007146
10011 | 2 | 7 | CC Chg | 00:24:30 | 83:19:41 | 0.2062 | 3.4663 | 0.0842 | 0.0842 | 6.84 | 0 | 0 | 0.0002898 | 2024-01-14 03:43:34 | 0.0007146
10012 | 2 | 7 | CC Chg | 00:25:00 | 83:20:11 | 0.2062 | 3.4661 | 0.0859 | 0.0859 | 6.98 | 0 | 0 | 0.0002958 | 2024-01-14 03:44:04 | 0.0007146
10013 | 2 | 7 | CC Chg | 00:25:30 | 83:20:41 | 0.2062 | 3.466 | 0.0876 | 0.0876 | 7.12 | 0 | 0 | 0.0003017 | 2024-01-14 03:44:34 | 0.0007146
10014 | 2 | 7 | CC Chg | 00:26:00 | 83:21:11 | 0.2062 | 3.466 | 0.0893 | 0.0893 | 7.25 | 0 | 0 | 0.0003077 | 2024-01-14 03:45:04 | 0.0007146
10015 | 2 | 7 | CC Chg | 00:26:30 | 83:21:41 | 0.2062 | 3.4659 | 0.0911 | 0.0911 | 7.39 | 0 | 0 | 0.0003137 | 2024-01-14 03:45:34 | 0.0007146
10016 | 2 | 7 | CC Chg | 00:27:00 | 83:22:11 | 0.2062 | 3.4658 | 0.0928 | 0.0928 | 7.53 | 0 | 0 | 0.0003196 | 2024-01-14 03:46:04 | 0.0007146
10017 | 2 | 7 | CC Chg | 00:27:30 | 83:22:41 | 0.2062 | 3.4658 | 0.0945 | 0.0945 | 7.67 | 0 | 0 | 0.0003256 | 2024-01-14 03:46:34 | 0.0007145
10018 | 2 | 7 | CC Chg | 00:28:00 | 83:23:11 | 0.2062 | 3.4656 | 0.0962 | 0.0962 | 7.81 | 0 | 0 | 0.0003315 | 2024-01-14 03:47:04 | 0.0007145
10019 | 2 | 7 | CC Chg | 00:28:30 | 83:23:41 | 0.2062 | 3.4657 | 0.0979 | 0.0979 | 7.95 | 0 | 0 | 0.0003375 | 2024-01-14 03:47:34 | 0.0007146
10020 | 2 | 7 | CC Chg | 00:29:00 | 83:24:11 | 0.2062 | 3.4654 | 0.0997 | 0.0997 | 8.09 | 0 | 0 | 0.0003434 | 2024-01-14 03:48:04 | 0.0007145
10021 | 2 | 7 | CC Chg | 00:29:30 | 83:24:41 | 0.2062 | 3.4654 | 0.1014 | 0.1014 | 8.23 | 0 | 0 | 0.0003494 | 2024-01-14 03:48:34 | 0.0007145
10022 | 2 | 7 | CC Chg | 00:30:00 | 83:25:11 | 0.2062 | 3.4653 | 0.1031 | 0.1031 | 8.37 | 0 | 0 | 0.0003553 | 2024-01-14 03:49:04 | 0.0007145
10023 | 2 | 7 | CC Chg | 00:30:30 | 83:25:41 | 0.2062 | 3.4652 | 0.1048 | 0.1048 | 8.51 | 0 | 0 | 0.0003613 | 2024-01-14 03:49:34 | 0.0007145
10024 | 2 | 7 | CC Chg | 00:31:00 | 83:26:11 | 0.2062 | 3.4653 | 0.1065 | 0.1065 | 8.65 | 0 | 0 | 0.0003672 | 2024-01-14 03:50:04 | 0.0007144
10025 | 2 | 7 | CC Chg | 00:31:30 | 83:26:41 | 0.2062 | 3.4651 | 0.1082 | 0.1082 | 8.79 | 0 | 0 | 0.0003732 | 2024-01-14 03:50:34 | 0.0007144
10026 | 2 | 7 | CC Chg | 00:32:00 | 83:27:11 | 0.2062 | 3.4651 | 0.11 | 0.11 | 8.93 | 0 | 0 | 0.0003791 | 2024-01-14 03:51:04 | 0.0007144
10027 | 2 | 7 | CC Chg | 00:32:30 | 83:27:41 | 0.2062 | 3.465 | 0.1117 | 0.1117 | 9.07 | 0 | 0 | 0.0003851 | 2024-01-14 03:51:34 | 0.0007144
10028 | 2 | 7 | CC Chg | 00:33:00 | 83:28:11 | 0.2062 | 3.4648 | 0.1134 | 0.1134 | 9.21 | 0 | 0 | 0.0003911 | 2024-01-14 03:52:04 | 0.0007143
10029 | 2 | 7 | CC Chg | 00:33:30 | 83:28:41 | 0.2062 | 3.4648 | 0.1151 | 0.1151 | 9.35 | 0 | 0 | 0.000397 | 2024-01-14 03:52:34 | 0.0007143
10030 | 2 | 7 | CC Chg | 00:34:00 | 83:29:11 | 0.2062 | 3.4647 | 0.1168 | 0.1168 | 9.49 | 0 | 0 | 0.000403 | 2024-01-14 03:53:04 | 0.0007144
10031 | 2 | 7 | CC Chg | 00:34:30 | 83:29:41 | 0.2062 | 3.4646 | 0.1185 | 0.1185 | 9.63 | 0 | 0 | 0.0004089 | 2024-01-14 03:53:34 | 0.0007143
10032 | 2 | 7 | CC Chg | 00:35:00 | 83:30:11 | 0.2062 | 3.4646 | 0.1203 | 0.1203 | 9.77 | 0 | 0 | 0.0004149 | 2024-01-14 03:54:04 | 0.0007143
10033 | 2 | 7 | CC Chg | 00:35:30 | 83:30:41 | 0.2062 | 3.4646 | 0.122 | 0.122 | 9.91 | 0 | 0 | 0.0004208 | 2024-01-14 03:54:34 | 0.0007143
10034 | 2 | 7 | CC Chg | 00:36:00 | 83:31:11 | 0.2062 | 3.4645 | 0.1237 | 0.1237 | 10.04 | 0 | 0 | 0.0004268 | 2024-01-14 03:55:04 | 0.0007143
10035 | 2 | 7 | CC Chg | 00:36:30 | 83:31:41 | 0.2062 | 3.4644 | 0.1254 | 0.1254 | 10.18 | 0 | 0 | 0.0004327 | 2024-01-14 03:55:34 | 0.0007142
10036 | 2 | 7 | CC Chg | 00:37:00 | 83:32:11 | 0.2062 | 3.4644 | 0.1271 | 0.1271 | 10.32 | 0 | 0 | 0.0004387 | 2024-01-14 03:56:04 | 0.0007142
10037 | 2 | 7 | CC Chg | 00:37:30 | 83:32:41 | 0.2062 | 3.4643 | 0.1289 | 0.1289 | 10.46 | 0 | 0 | 0.0004446 | 2024-01-14 03:56:34 | 0.0007142
10038 | 2 | 7 | CC Chg | 00:38:00 | 83:33:11 | 0.2062 | 3.4642 | 0.1306 | 0.1306 | 10.6 | 0 | 0 | 0.0004506 | 2024-01-14 03:57:04 | 0.0007142
10039 | 2 | 7 | CC Chg | 00:38:30 | 83:33:41 | 0.2062 | 3.4641 | 0.1323 | 0.1323 | 10.74 | 0 | 0 | 0.0004565 | 2024-01-14 03:57:34 | 0.0007142
10040 | 2 | 7 | CC Chg | 00:39:00 | 83:34:11 | 0.2062 | 3.4641 | 0.134 | 0.134 | 10.88 | 0 | 0 | 0.0004625 | 2024-01-14 03:58:04 | 0.0007142
10041 | 2 | 7 | CC Chg | 00:39:30 | 83:34:41 | 0.2062 | 3.464 | 0.1357 | 0.1357 | 11.02 | 0 | 0 | 0.0004684 | 2024-01-14 03:58:34 | 0.0007142
10042 | 2 | 7 | CC Chg | 00:40:00 | 83:35:11 | 0.2062 | 3.464 | 0.1374 | 0.1374 | 11.16 | 0 | 0 | 0.0004744 | 2024-01-14 03:59:04 | 0.0007142
10043 | 2 | 7 | CC Chg | 00:40:30 | 83:35:41 | 0.2062 | 3.4639 | 0.1392 | 0.1392 | 11.3 | 0 | 0 | 0.0004803 | 2024-01-14 03:59:34 | 0.0007142
10044 | 2 | 7 | CC Chg | 00:41:00 | 83:36:11 | 0.2062 | 3.4638 | 0.1409 | 0.1409 | 11.44 | 0 | 0 | 0.0004863 | 2024-01-14 04:00:04 | 0.0007142
10045 | 2 | 7 | CC Chg | 00:41:30 | 83:36:41 | 0.2062 | 3.4638 | 0.1426 | 0.1426 | 11.58 | 0 | 0 | 0.0004922 | 2024-01-14 04:00:34 | 0.0007142
10046 | 2 | 7 | CC Chg | 00:42:00 | 83:37:11 | 0.2062 | 3.4638 | 0.1443 | 0.1443 | 11.72 | 0 | 0 | 0.0004982 | 2024-01-14 04:01:04 | 0.0007141
10047 | 2 | 7 | CC Chg | 00:42:30 | 83:37:41 | 0.2062 | 3.4636 | 0.146 | 0.146 | 11.86 | 0 | 0 | 0.0005041 | 2024-01-14 04:01:34 | 0.0007141
10048 | 2 | 7 | CC Chg | 00:43:00 | 83:38:11 | 0.2062 | 3.4636 | 0.1478 | 0.1478 | 12 | 0 | 0 | 0.0005101 | 2024-01-14 04:02:04 | 0.0007141
10049 | 2 | 7 | CC Chg | 00:43:30 | 83:38:41 | 0.2062 | 3.4635 | 0.1495 | 0.1495 | 12.14 | 0 | 0 | 0.000516 | 2024-01-14 04:02:34 | 0.0007141
10050 | 2 | 7 | CC Chg | 00:44:00 | 83:39:11 | 0.2062 | 3.4635 | 0.1512 | 0.1512 | 12.28 | 0 | 0 | 0.000522 | 2024-01-14 04:03:04 | 0.0007141
10051 | 2 | 7 | CC Chg | 00:44:30 | 83:39:41 | 0.2062 | 3.4635 | 0.1529 | 0.1529 | 12.42 | 0 | 0 | 0.0005279 | 2024-01-14 04:03:34 | 0.0007141
10052 | 2 | 7 | CC Chg | 00:45:00 | 83:40:11 | 0.2062 | 3.4634 | 0.1546 | 0.1546 | 12.56 | 0 | 0 | 0.0005339 | 2024-01-14 04:04:04 | 0.000714
10053 | 2 | 7 | CC Chg | 00:45:30 | 83:40:41 | 0.2062 | 3.4633 | 0.1563 | 0.1563 | 12.7 | 0 | 0 | 0.0005398 | 2024-01-14 04:04:34 | 0.0007141
10054 | 2 | 7 | CC Chg | 00:46:00 | 83:41:11 | 0.2062 | 3.4632 | 0.1581 | 0.1581 | 12.84 | 0 | 0 | 0.0005458 | 2024-01-14 04:05:04 | 0.000714
10055 | 2 | 7 | CC Chg | 00:46:30 | 83:41:41 | 0.2062 | 3.4632 | 0.1598 | 0.1598 | 12.97 | 0 | 0 | 0.0005517 | 2024-01-14 04:05:34 | 0.000714
10056 | 2 | 7 | CC Chg | 00:47:00 | 83:42:11 | 0.2062 | 3.4632 | 0.1615 | 0.1615 | 13.11 | 0 | 0 | 0.0005577 | 2024-01-14 04:06:04 | 0.000714
10057 | 2 | 7 | CC Chg | 00:47:30 | 83:42:41 | 0.2062 | 3.4631 | 0.1632 | 0.1632 | 13.25 | 0 | 0 | 0.0005636 | 2024-01-14 04:06:34 | 0.000714
10058 | 2 | 7 | CC Chg | 00:48:00 | 83:43:11 | 0.2062 | 3.4631 | 0.1649 | 0.1649 | 13.39 | 0 | 0 | 0.0005696 | 2024-01-14 04:07:04 | 0.000714
10059 | 2 | 7 | CC Chg | 00:48:30 | 83:43:41 | 0.2062 | 3.463 | 0.1667 | 0.1667 | 13.53 | 0 | 0 | 0.0005755 | 2024-01-14 04:07:34 | 0.000714
10060 | 2 | 7 | CC Chg | 00:49:00 | 83:44:11 | 0.2062 | 3.463 | 0.1684 | 0.1684 | 13.67 | 0 | 0 | 0.0005815 | 2024-01-14 04:08:04 | 0.000714
10061 | 2 | 7 | CC Chg | 00:49:30 | 83:44:41 | 0.2062 | 3.4629 | 0.1701 | 0.1701 | 13.81 | 0 | 0 | 0.0005874 | 2024-01-14 04:08:34 | 0.0007139
10062 | 2 | 7 | CC Chg | 00:50:00 | 83:45:11 | 0.2062 | 3.4629 | 0.1718 | 0.1718 | 13.95 | 0 | 0 | 0.0005934 | 2024-01-14 04:09:04 | 0.0007139
10063 | 2 | 7 | CC Chg | 00:50:30 | 83:45:41 | 0.2062 | 3.4628 | 0.1735 | 0.1735 | 14.09 | 0 | 0 | 0.0005993 | 2024-01-14 04:09:34 | 0.000714
10064 | 2 | 7 | CC Chg | 00:51:00 | 83:46:11 | 0.2062 | 3.4628 | 0.1752 | 0.1752 | 14.23 | 0 | 0 | 0.0006053 | 2024-01-14 04:10:04 | 0.0007139
10065 | 2 | 7 | CC Chg | 00:51:30 | 83:46:41 | 0.2062 | 3.4627 | 0.177 | 0.177 | 14.37 | 0 | 0 | 0.0006112 | 2024-01-14 04:10:34 | 0.0007139
10066 | 2 | 7 | CC Chg | 00:52:00 | 83:47:11 | 0.2062 | 3.4627 | 0.1787 | 0.1787 | 14.51 | 0 | 0 | 0.0006172 | 2024-01-14 04:11:04 | 0.0007139
10067 | 2 | 7 | CC Chg | 00:52:30 | 83:47:41 | 0.2062 | 3.4626 | 0.1804 | 0.1804 | 14.65 | 0 | 0 | 0.0006231 | 2024-01-14 04:11:34 | 0.0007139
10068 | 2 | 7 | CC Chg | 00:53:00 | 83:48:11 | 0.2062 | 3.4626 | 0.1821 | 0.1821 | 14.79 | 0 | 0 | 0.0006291 | 2024-01-14 04:12:04 | 0.0007139
10069 | 2 | 7 | CC Chg | 00:53:30 | 83:48:41 | 0.2062 | 3.4626 | 0.1838 | 0.1838 | 14.93 | 0 | 0 | 0.000635 | 2024-01-14 04:12:34 | 0.0007139
10070 | 2 | 7 | CC Chg | 00:54:00 | 83:49:11 | 0.2062 | 3.4625 | 0.1856 | 0.1856 | 15.07 | 0 | 0 | 0.000641 | 2024-01-14 04:13:04 | 0.0007139
10071 | 2 | 7 | CC Chg | 00:54:30 | 83:49:41 | 0.2062 | 3.4625 | 0.1873 | 0.1873 | 15.21 | 0 | 0 | 0.0006469 | 2024-01-14 04:13:34 | 0.0007139
10072 | 2 | 7 | CC Chg | 00:55:00 | 83:50:11 | 0.2062 | 3.4625 | 0.189 | 0.189 | 15.35 | 0 | 0 | 0.0006529 | 2024-01-14 04:14:04 | 0.0007139
10073 | 2 | 7 | CC Chg | 00:55:30 | 83:50:41 | 0.2062 | 3.4624 | 0.1907 | 0.1907 | 15.49 | 0 | 0 | 0.0006588 | 2024-01-14 04:14:34 | 0.0007138
10074 | 2 | 7 | CC Chg | 00:56:00 | 83:51:11 | 0.2062 | 3.4623 | 0.1924 | 0.1924 | 15.63 | 0 | 0 | 0.0006648 | 2024-01-14 04:15:04 | 0.0007138
10075 | 2 | 7 | CC Chg | 00:56:30 | 83:51:41 | 0.2062 | 3.4623 | 0.1941 | 0.1941 | 15.77 | 0 | 0 | 0.0006707 | 2024-01-14 04:15:34 | 0.0007138
10076 | 2 | 7 | CC Chg | 00:57:00 | 83:52:11 | 0.2062 | 3.4623 | 0.1959 | 0.1959 | 15.9 | 0 | 0 | 0.0006767 | 2024-01-14 04:16:04 | 0.0007138
10077 | 2 | 7 | CC Chg | 00:57:30 | 83:52:41 | 0.2061 | 3.4622 | 0.1976 | 0.1976 | 16.04 | 0 | 0 | 0.0006826 | 2024-01-14 04:16:34 | 0.0007137
10078 | 2 | 7 | CC Chg | 00:58:00 | 83:53:11 | 0.2062 | 3.4622 | 0.1993 | 0.1993 | 16.18 | 0 | 0 | 0.0006886 | 2024-01-14 04:17:04 | 0.0007138
10079 | 2 | 7 | CC Chg | 00:58:30 | 83:53:41 | 0.2062 | 3.4622 | 0.201 | 0.201 | 16.32 | 0 | 0 | 0.0006945 | 2024-01-14 04:17:34 | 0.0007139
10080 | 2 | 7 | CC Chg | 00:59:00 | 83:54:11 | 0.2062 | 3.4621 | 0.2027 | 0.2027 | 16.46 | 0 | 0 | 0.0007005 | 2024-01-14 04:18:04 | 0.0007137
10081 | 2 | 7 | CC Chg | 00:59:30 | 83:54:41 | 0.2062 | 3.4621 | 0.2045 | 0.2045 | 16.6 | 0 | 0 | 0.0007064 | 2024-01-14 04:18:34 | 0.0007138
10082 | 2 | 7 | CC Chg | 01:00:00 | 83:55:11 | 0.2062 | 3.4621 | 0.2062 | 0.2062 | 16.74 | 0 | 0 | 0.0007124 | 2024-01-14 04:19:04 | 0.0007137
10083 | 2 | 7 | CC Chg | 01:00:30 | 83:55:41 | 0.2062 | 3.462 | 0.2079 | 0.2079 | 16.88 | 0 | 0 | 0.0007183 | 2024-01-14 04:19:34 | 0.0007138
10084 | 2 | 7 | CC Chg | 01:01:00 | 83:56:11 | 0.2062 | 3.462 | 0.2096 | 0.2096 | 17.02 | 0 | 0 | 0.0007243 | 2024-01-14 04:20:04 | 0.0007138
10085 | 2 | 7 | CC Chg | 01:01:30 | 83:56:41 | 0.2062 | 3.4619 | 0.2113 | 0.2113 | 17.16 | 0 | 0 | 0.0007302 | 2024-01-14 04:20:34 | 0.0007138
10086 | 2 | 7 | CC Chg | 01:02:00 | 83:57:11 | 0.2062 | 3.4619 | 0.213 | 0.213 | 17.3 | 0 | 0 | 0.0007362 | 2024-01-14 04:21:04 | 0.0007137
10087 | 2 | 7 | CC Chg | 01:02:30 | 83:57:41 | 0.2062 | 3.4619 | 0.2148 | 0.2148 | 17.44 | 0 | 0 | 0.0007421 | 2024-01-14 04:21:34 | 0.0007138
10088 | 2 | 7 | CC Chg | 01:03:00 | 83:58:11 | 0.2062 | 3.4618 | 0.2165 | 0.2165 | 17.58 | 0 | 0 | 0.0007481 | 2024-01-14 04:22:04 | 0.0007137
10089 | 2 | 7 | CC Chg | 01:03:30 | 83:58:41 | 0.2062 | 3.4618 | 0.2182 | 0.2182 | 17.72 | 0 | 0 | 0.000754 | 2024-01-14 04:22:34 | 0.0007138
10090 | 2 | 7 | CC Chg | 01:04:00 | 83:59:11 | 0.2062 | 3.4618 | 0.2199 | 0.2199 | 17.86 | 0 | 0 | 0.00076 | 2024-01-14 04:23:04 | 0.0007138
10091 | 2 | 7 | CC Chg | 01:04:30 | 83:59:41 | 0.2062 | 3.4617 | 0.2216 | 0.2216 | 18 | 0 | 0 | 0.0007659 | 2024-01-14 04:23:34 | 0.0007137
10092 | 2 | 7 | CC Chg | 01:05:00 | 84:00:11 | 0.2062 | 3.4617 | 0.2234 | 0.2234 | 18.14 | 0 | 0 | 0.0007719 | 2024-01-14 04:24:04 | 0.0007137
10093 | 2 | 7 | CC Chg | 01:05:30 | 84:00:41 | 0.2062 | 3.4617 | 0.2251 | 0.2251 | 18.28 | 0 | 0 | 0.0007778 | 2024-01-14 04:24:34 | 0.0007137
10094 | 2 | 7 | CC Chg | 01:06:00 | 84:01:11 | 0.2062 | 3.4616 | 0.2268 | 0.2268 | 18.42 | 0 | 0 | 0.0007837 | 2024-01-14 04:25:04 | 0.0007137
10095 | 2 | 7 | CC Chg | 01:06:30 | 84:01:41 | 0.2062 | 3.4616 | 0.2285 | 0.2285 | 18.56 | 0 | 0 | 0.0007897 | 2024-01-14 04:25:34 | 0.0007137
10096 | 2 | 7 | CC Chg | 01:07:00 | 84:02:11 | 0.2062 | 3.4616 | 0.2302 | 0.2302 | 18.69 | 0 | 0 | 0.0007956 | 2024-01-14 04:26:04 | 0.0007137
10097 | 2 | 7 | CC Chg | 01:07:30 | 84:02:41 | 0.2062 | 3.4616 | 0.2319 | 0.2319 | 18.83 | 0 | 0 | 0.0008016 | 2024-01-14 04:26:34 | 0.0007137
10098 | 2 | 7 | CC Chg | 01:08:00 | 84:03:11 | 0.2062 | 3.4615 | 0.2337 | 0.2337 | 18.97 | 0 | 0 | 0.0008075 | 2024-01-14 04:27:04 | 0.0007137
10099 | 2 | 7 | CC Chg | 01:08:30 | 84:03:41 | 0.2062 | 3.4615 | 0.2354 | 0.2354 | 19.11 | 0 | 0 | 0.0008135 | 2024-01-14 04:27:34 | 0.0007137
10100 | 2 | 7 | CC Chg | 01:09:00 | 84:04:11 | 0.2062 | 3.4615 | 0.2371 | 0.2371 | 19.25 | 0 | 0 | 0.0008194 | 2024-01-14 04:28:04 | 0.0007137
10101 | 2 | 7 | CC Chg | 01:09:30 | 84:04:41 | 0.2062 | 3.4615 | 0.2388 | 0.2388 | 19.39 | 0 | 0 | 0.0008254 | 2024-01-14 04:28:34 | 0.0007137
10102 | 2 | 7 | CC Chg | 01:10:00 | 84:05:11 | 0.2062 | 3.4614 | 0.2405 | 0.2405 | 19.53 | 0 | 0 | 0.0008313 | 2024-01-14 04:29:04 | 0.0007136
10103 | 2 | 7 | CC Chg | 01:10:30 | 84:05:41 | 0.2062 | 3.4614 | 0.2423 | 0.2423 | 19.67 | 0 | 0 | 0.0008373 | 2024-01-14 04:29:34 | 0.0007136
10104 | 2 | 7 | CC Chg | 01:11:00 | 84:06:11 | 0.2062 | 3.4613 | 0.244 | 0.244 | 19.81 | 0 | 0 | 0.0008432 | 2024-01-14 04:30:04 | 0.0007137
10105 | 2 | 7 | CC Chg | 01:11:30 | 84:06:41 | 0.2062 | 3.4613 | 0.2457 | 0.2457 | 19.95 | 0 | 0 | 0.0008492 | 2024-01-14 04:30:34 | 0.0007136
10106 | 2 | 7 | CC Chg | 01:12:00 | 84:07:11 | 0.2062 | 3.4613 | 0.2474 | 0.2474 | 20.09 | 0 | 0 | 0.0008551 | 2024-01-14 04:31:04 | 0.0007136
10107 | 2 | 7 | CC Chg | 01:12:30 | 84:07:41 | 0.2062 | 3.4612 | 0.2491 | 0.2491 | 20.23 | 0 | 0 | 0.0008611 | 2024-01-14 04:31:34 | 0.0007136
10108 | 2 | 7 | CC Chg | 01:13:00 | 84:08:11 | 0.2062 | 3.4613 | 0.2508 | 0.2508 | 20.37 | 0 | 0 | 0.000867 | 2024-01-14 04:32:04 | 0.0007136
10109 | 2 | 7 | CC Chg | 01:13:30 | 84:08:41 | 0.2062 | 3.4612 | 0.2526 | 0.2526 | 20.51 | 0 | 0 | 0.000873 | 2024-01-14 04:32:34 | 0.0007136
10110 | 2 | 7 | CC Chg | 01:14:00 | 84:09:11 | 0.2062 | 3.4612 | 0.2543 | 0.2543 | 20.65 | 0 | 0 | 0.0008789 | 2024-01-14 04:33:04 | 0.0007136
10111 | 2 | 7 | CC Chg | 01:14:30 | 84:09:41 | 0.2062 | 3.4612 | 0.256 | 0.256 | 20.79 | 0 | 0 | 0.0008848 | 2024-01-14 04:33:34 | 0.0007136
10112 | 2 | 7 | CC Chg | 01:15:00 | 84:10:11 | 0.2062 | 3.4612 | 0.2577 | 0.2577 | 20.93 | 0 | 0 | 0.0008908 | 2024-01-14 04:34:04 | 0.0007136
10113 | 2 | 7 | CC Chg | 01:15:30 | 84:10:41 | 0.2062 | 3.4611 | 0.2594 | 0.2594 | 21.07 | 0 | 0 | 0.0008967 | 2024-01-14 04:34:34 | 0.0007136
10114 | 2 | 7 | CC Chg | 01:16:00 | 84:11:11 | 0.2062 | 3.4611 | 0.2612 | 0.2612 | 21.21 | 0 | 0 | 0.0009027 | 2024-01-14 04:35:04 | 0.0007136
10115 | 2 | 7 | CC Chg | 01:16:30 | 84:11:41 | 0.2062 | 3.4611 | 0.2629 | 0.2629 | 21.35 | 0 | 0 | 0.0009086 | 2024-01-14 04:35:34 | 0.0007136
10116 | 2 | 7 | CC Chg | 01:17:00 | 84:12:11 | 0.2062 | 3.4611 | 0.2646 | 0.2646 | 21.49 | 0 | 0 | 0.0009146 | 2024-01-14 04:36:04 | 0.0007136
10117 | 2 | 7 | CC Chg | 01:17:30 | 84:12:41 | 0.2062 | 3.4611 | 0.2663 | 0.2663 | 21.62 | 0 | 0 | 0.0009205 | 2024-01-14 04:36:34 | 0.0007136
10118 | 2 | 7 | CC Chg | 01:18:00 | 84:13:11 | 0.2062 | 3.461 | 0.268 | 0.268 | 21.76 | 0 | 0 | 0.0009265 | 2024-01-14 04:37:04 | 0.0007136
10119 | 2 | 7 | CC Chg | 01:18:30 | 84:13:41 | 0.2062 | 3.461 | 0.2697 | 0.2697 | 21.9 | 0 | 0 | 0.0009324 | 2024-01-14 04:37:34 | 0.0007136
10120 | 2 | 7 | CC Chg | 01:19:00 | 84:14:11 | 0.2062 | 3.461 | 0.2715 | 0.2715 | 22.04 | 0 | 0 | 0.0009384 | 2024-01-14 04:38:04 | 0.0007136
10121 | 2 | 7 | CC Chg | 01:19:30 | 84:14:41 | 0.2062 | 3.4609 | 0.2732 | 0.2732 | 22.18 | 0 | 0 | 0.0009443 | 2024-01-14 04:38:34 | 0.0007136
10122 | 2 | 7 | CC Chg | 01:20:00 | 84:15:11 | 0.2062 | 3.4609 | 0.2749 | 0.2749 | 22.32 | 0 | 0 | 0.0009503 | 2024-01-14 04:39:04 | 0.0007135
10123 | 2 | 7 | CC Chg | 01:20:30 | 84:15:41 | 0.2062 | 3.4609 | 0.2766 | 0.2766 | 22.46 | 0 | 0 | 0.0009562 | 2024-01-14 04:39:34 | 0.0007136
10124 | 2 | 7 | CC Chg | 01:21:00 | 84:16:11 | 0.2062 | 3.4608 | 0.2783 | 0.2783 | 22.6 | 0 | 0 | 0.0009622 | 2024-01-14 04:40:04 | 0.0007135
10125 | 2 | 7 | CC Chg | 01:21:30 | 84:16:41 | 0.2062 | 3.4608 | 0.2801 | 0.2801 | 22.74 | 0 | 0 | 0.0009681 | 2024-01-14 04:40:34 | 0.0007136
10126 | 2 | 7 | CC Chg | 01:22:00 | 84:17:11 | 0.2062 | 3.4608 | 0.2818 | 0.2818 | 22.88 | 0 | 0 | 0.000974 | 2024-01-14 04:41:04 | 0.0007136
10127 | 2 | 7 | CC Chg | 01:22:30 | 84:17:41 | 0.2062 | 3.4608 | 0.2835 | 0.2835 | 23.02 | 0 | 0 | 0.00098 | 2024-01-14 04:41:34 | 0.0007135
10128 | 2 | 7 | CC Chg | 01:23:00 | 84:18:11 | 0.2062 | 3.4608 | 0.2852 | 0.2852 | 23.16 | 0 | 0 | 0.0009859 | 2024-01-14 04:42:04 | 0.0007135
10129 | 2 | 7 | CC Chg | 01:23:30 | 84:18:41 | 0.2062 | 3.4607 | 0.2869 | 0.2869 | 23.3 | 0 | 0 | 0.0009919 | 2024-01-14 04:42:34 | 0.0007135
10130 | 2 | 7 | CC Chg | 01:24:00 | 84:19:11 | 0.2062 | 3.4607 | 0.2886 | 0.2886 | 23.44 | 0 | 0 | 0.0009978 | 2024-01-14 04:43:04 | 0.0007135
10131 | 2 | 7 | CC Chg | 01:24:30 | 84:19:41 | 0.2062 | 3.4607 | 0.2904 | 0.2904 | 23.58 | 0 | 0 | 0.0010038 | 2024-01-14 04:43:34 | 0.0007135
10132 | 2 | 7 | CC Chg | 01:25:00 | 84:20:11 | 0.2062 | 3.4607 | 0.2921 | 0.2921 | 23.72 | 0 | 0 | 0.0010097 | 2024-01-14 04:44:04 | 0.0007135
10133 | 2 | 7 | CC Chg | 01:25:30 | 84:20:41 | 0.2062 | 3.4606 | 0.2938 | 0.2938 | 23.86 | 0 | 0 | 0.0010157 | 2024-01-14 04:44:34 | 0.0007135
10134 | 2 | 7 | CC Chg | 01:26:00 | 84:21:11 | 0.2062 | 3.4606 | 0.2955 | 0.2955 | 24 | 0 | 0 | 0.0010216 | 2024-01-14 04:45:04 | 0.0007135
10135 | 2 | 7 | CC Chg | 01:26:30 | 84:21:41 | 0.2062 | 3.4607 | 0.2972 | 0.2972 | 24.14 | 0 | 0 | 0.0010276 | 2024-01-14 04:45:34 | 0.0007135
10136 | 2 | 7 | CC Chg | 01:27:00 | 84:22:11 | 0.2062 | 3.4606 | 0.299 | 0.299 | 24.28 | 0 | 0 | 0.0010335 | 2024-01-14 04:46:04 | 0.0007135
10137 | 2 | 7 | CC Chg | 01:27:30 | 84:22:41 | 0.2062 | 3.4606 | 0.3007 | 0.3007 | 24.42 | 0 | 0 | 0.0010395 | 2024-01-14 04:46:34 | 0.0007135
10138 | 2 | 7 | CC Chg | 01:28:00 | 84:23:11 | 0.2062 | 3.4605 | 0.3024 | 0.3024 | 24.55 | 0 | 0 | 0.0010454 | 2024-01-14 04:47:04 | 0.0007135
10139 | 2 | 7 | CC Chg | 01:28:30 | 84:23:41 | 0.2062 | 3.4605 | 0.3041 | 0.3041 | 24.69 | 0 | 0 | 0.0010513 | 2024-01-14 04:47:34 | 0.0007135
10140 | 2 | 7 | CC Chg | 01:29:00 | 84:24:11 | 0.2062 | 3.4605 | 0.3058 | 0.3058 | 24.83 | 0 | 0 | 0.0010573 | 2024-01-14 04:48:04 | 0.0007135
10141 | 2 | 7 | CC Chg | 01:29:30 | 84:24:41 | 0.2062 | 3.4605 | 0.3075 | 0.3075 | 24.97 | 0 | 0 | 0.0010632 | 2024-01-14 04:48:34 | 0.0007135
10142 | 2 | 7 | CC Chg | 01:30:00 | 84:25:11 | 0.2062 | 3.4605 | 0.3093 | 0.3093 | 25.11 | 0 | 0 | 0.0010692 | 2024-01-14 04:49:04 | 0.0007135
10143 | 2 | 7 | CC Chg | 01:30:30 | 84:25:41 | 0.2062 | 3.4604 | 0.311 | 0.311 | 25.25 | 0 | 0 | 0.0010751 | 2024-01-14 04:49:34 | 0.0007135
10144 | 2 | 7 | CC Chg | 01:31:00 | 84:26:11 | 0.2062 | 3.4604 | 0.3127 | 0.3127 | 25.39 | 0 | 0 | 0.0010811 | 2024-01-14 04:50:04 | 0.0007134
10145 | 2 | 7 | CC Chg | 01:31:30 | 84:26:41 | 0.2062 | 3.4604 | 0.3144 | 0.3144 | 25.53 | 0 | 0 | 0.001087 | 2024-01-14 04:50:34 | 0.0007134
10146 | 2 | 7 | CC Chg | 01:32:00 | 84:27:11 | 0.2062 | 3.4605 | 0.3161 | 0.3161 | 25.67 | 0 | 0 | 0.001093 | 2024-01-14 04:51:04 | 0.0007135
10147 | 2 | 7 | CC Chg | 01:32:30 | 84:27:41 | 0.2062 | 3.4604 | 0.3179 | 0.3179 | 25.81 | 0 | 0 | 0.0010989 | 2024-01-14 04:51:34 | 0.0007135
10148 | 2 | 7 | CC Chg | 01:33:00 | 84:28:11 | 0.2062 | 3.4604 | 0.3196 | 0.3196 | 25.95 | 0 | 0 | 0.0011049 | 2024-01-14 04:52:04 | 0.0007135
10149 | 2 | 7 | CC Chg | 01:33:30 | 84:28:41 | 0.2062 | 3.4603 | 0.3213 | 0.3213 | 26.09 | 0 | 0 | 0.0011108 | 2024-01-14 04:52:34 | 0.0007134
10150 | 2 | 7 | CC Chg | 01:34:00 | 84:29:11 | 0.2062 | 3.4603 | 0.323 | 0.323 | 26.23 | 0 | 0 | 0.0011167 | 2024-01-14 04:53:04 | 0.0007134
10151 | 2 | 7 | CC Chg | 01:34:30 | 84:29:41 | 0.2062 | 3.4603 | 0.3247 | 0.3247 | 26.37 | 0 | 0 | 0.0011227 | 2024-01-14 04:53:34 | 0.0007135
10152 | 2 | 7 | CC Chg | 01:35:00 | 84:30:11 | 0.2062 | 3.4603 | 0.3264 | 0.3264 | 26.51 | 0 | 0 | 0.0011286 | 2024-01-14 04:54:04 | 0.0007134
10153 | 2 | 7 | CC Chg | 01:35:30 | 84:30:41 | 0.2062 | 3.4604 | 0.3282 | 0.3282 | 26.65 | 0 | 0 | 0.0011346 | 2024-01-14 04:54:34 | 0.0007134
10154 | 2 | 7 | CC Chg | 01:36:00 | 84:31:11 | 0.2062 | 3.4603 | 0.3299 | 0.3299 | 26.79 | 0 | 0 | 0.0011405 | 2024-01-14 04:55:04 | 0.0007135
10155 | 2 | 7 | CC Chg | 01:36:30 | 84:31:41 | 0.2062 | 3.4603 | 0.3316 | 0.3316 | 26.93 | 0 | 0 | 0.0011465 | 2024-01-14 04:55:34 | 0.0007134
10156 | 2 | 7 | CC Chg | 01:37:00 | 84:32:11 | 0.2062 | 3.4603 | 0.3333 | 0.3333 | 27.07 | 0 | 0 | 0.0011524 | 2024-01-14 04:56:04 | 0.0007135
10157 | 2 | 7 | CC Chg | 01:37:30 | 84:32:41 | 0.2062 | 3.4602 | 0.335 | 0.335 | 27.21 | 0 | 0 | 0.0011584 | 2024-01-14 04:56:34 | 0.0007134
10158 | 2 | 7 | CC Chg | 01:38:00 | 84:33:11 | 0.2062 | 3.4603 | 0.3368 | 0.3368 | 27.34 | 0 | 0 | 0.0011643 | 2024-01-14 04:57:04 | 0.0007134
10159 | 2 | 7 | CC Chg | 01:38:30 | 84:33:41 | 0.2062 | 3.4602 | 0.3385 | 0.3385 | 27.48 | 0 | 0 | 0.0011703 | 2024-01-14 04:57:34 | 0.0007134
10160 | 2 | 7 | CC Chg | 01:39:00 | 84:34:11 | 0.2062 | 3.4602 | 0.3402 | 0.3402 | 27.62 | 0 | 0 | 0.0011762 | 2024-01-14 04:58:04 | 0.0007134
10161 | 2 | 7 | CC Chg | 01:39:30 | 84:34:41 | 0.2062 | 3.4602 | 0.3419 | 0.3419 | 27.76 | 0 | 0 | 0.0011821 | 2024-01-14 04:58:34 | 0.0007134
10162 | 2 | 7 | CC Chg | 01:40:00 | 84:35:11 | 0.2062 | 3.4602 | 0.3436 | 0.3436 | 27.9 | 0 | 0 | 0.0011881 | 2024-01-14 04:59:04 | 0.0007134
10163 | 2 | 7 | CC Chg | 01:40:30 | 84:35:41 | 0.2062 | 3.4601 | 0.3453 | 0.3453 | 28.04 | 0 | 0 | 0.001194 | 2024-01-14 04:59:34 | 0.0007134
10164 | 2 | 7 | CC Chg | 01:41:00 | 84:36:11 | 0.2062 | 3.4601 | 0.3471 | 0.3471 | 28.18 | 0 | 0 | 0.0012 | 2024-01-14 05:00:04 | 0.0007134
10165 | 2 | 7 | CC Chg | 01:41:30 | 84:36:41 | 0.2062 | 3.4602 | 0.3488 | 0.3488 | 28.32 | 0 | 0 | 0.0012059 | 2024-01-14 05:00:34 | 0.0007134
10166 | 2 | 7 | CC Chg | 01:42:00 | 84:37:11 | 0.2062 | 3.4601 | 0.3505 | 0.3505 | 28.46 | 0 | 0 | 0.0012119 | 2024-01-14 05:01:04 | 0.0007134
10167 | 2 | 7 | CC Chg | 01:42:30 | 84:37:41 | 0.2062 | 3.4601 | 0.3522 | 0.3522 | 28.6 | 0 | 0 | 0.0012178 | 2024-01-14 05:01:34 | 0.0007134
10168 | 2 | 7 | CC Chg | 01:43:00 | 84:38:11 | 0.2062 | 3.4601 | 0.3539 | 0.3539 | 28.74 | 0 | 0 | 0.0012238 | 2024-01-14 05:02:04 | 0.0007134
10169 | 2 | 7 | CC Chg | 01:43:30 | 84:38:41 | 0.2062 | 3.4601 | 0.3557 | 0.3557 | 28.88 | 0 | 0 | 0.0012297 | 2024-01-14 05:02:34 | 0.0007134
10170 | 2 | 7 | CC Chg | 01:44:00 | 84:39:11 | 0.2062 | 3.4601 | 0.3574 | 0.3574 | 29.02 | 0 | 0 | 0.0012356 | 2024-01-14 05:03:04 | 0.0007134
10171 | 2 | 7 | CC Chg | 01:44:30 | 84:39:41 | 0.2062 | 3.4601 | 0.3591 | 0.3591 | 29.16 | 0 | 0 | 0.0012416 | 2024-01-14 05:03:34 | 0.0007134
10172 | 2 | 7 | CC Chg | 01:45:00 | 84:40:11 | 0.2062 | 3.4601 | 0.3608 | 0.3608 | 29.3 | 0 | 0 | 0.0012475 | 2024-01-14 05:04:04 | 0.0007134
10173 | 2 | 7 | CC Chg | 01:45:30 | 84:40:41 | 0.2062 | 3.4601 | 0.3625 | 0.3625 | 29.44 | 0 | 0 | 0.0012535 | 2024-01-14 05:04:34 | 0.0007134
10174 | 2 | 7 | CC Chg | 01:46:00 | 84:41:11 | 0.2062 | 3.4601 | 0.3642 | 0.3642 | 29.58 | 0 | 0 | 0.0012594 | 2024-01-14 05:05:04 | 0.0007134
10175 | 2 | 7 | CC Chg | 01:46:30 | 84:41:41 | 0.2062 | 3.4601 | 0.366 | 0.366 | 29.72 | 0 | 0 | 0.0012654 | 2024-01-14 05:05:34 | 0.0007134
10176 | 2 | 7 | CC Chg | 01:47:00 | 84:42:11 | 0.2062 | 3.4601 | 0.3677 | 0.3677 | 29.86 | 0 | 0 | 0.0012713 | 2024-01-14 05:06:04 | 0.0007134
10177 | 2 | 7 | CC Chg | 01:47:30 | 84:42:41 | 0.2062 | 3.4601 | 0.3694 | 0.3694 | 30 | 0 | 0 | 0.0012773 | 2024-01-14 05:06:34 | 0.0007134
10178 | 2 | 7 | CC Chg | 01:48:00 | 84:43:11 | 0.2062 | 3.46 | 0.3711 | 0.3711 | 30.14 | 0 | 0 | 0.0012832 | 2024-01-14 05:07:04 | 0.0007134
10179 | 2 | 7 | CC Chg | 01:48:30 | 84:43:41 | 0.2062 | 3.46 | 0.3728 | 0.3728 | 30.27 | 0 | 0 | 0.0012892 | 2024-01-14 05:07:34 | 0.0007134
10180 | 2 | 7 | CC Chg | 01:49:00 | 84:44:11 | 0.2062 | 3.46 | 0.3746 | 0.3746 | 30.41 | 0 | 0 | 0.0012951 | 2024-01-14 05:08:04 | 0.0007134
10181 | 2 | 7 | CC Chg | 01:49:30 | 84:44:41 | 0.2062 | 3.46 | 0.3763 | 0.3763 | 30.55 | 0 | 0 | 0.001301 | 2024-01-14 05:08:34 | 0.0007133
10182 | 2 | 7 | CC Chg | 01:50:00 | 84:45:11 | 0.2062 | 3.46 | 0.378 | 0.378 | 30.69 | 0 | 0 | 0.001307 | 2024-01-14 05:09:04 | 0.0007134
10183 | 2 | 7 | CC Chg | 01:50:30 | 84:45:41 | 0.2062 | 3.4599 | 0.3797 | 0.3797 | 30.83 | 0 | 0 | 0.0013129 | 2024-01-14 05:09:34 | 0.0007134
10184 | 2 | 7 | CC Chg | 01:51:00 | 84:46:11 | 0.2062 | 3.4599 | 0.3814 | 0.3814 | 30.97 | 0 | 0 | 0.0013189 | 2024-01-14 05:10:04 | 0.0007134
10185 | 2 | 7 | CC Chg | 01:51:30 | 84:46:41 | 0.2062 | 3.4599 | 0.3831 | 0.3831 | 31.11 | 0 | 0 | 0.0013248 | 2024-01-14 05:10:34 | 0.0007134
10186 | 2 | 7 | CC Chg | 01:52:00 | 84:47:11 | 0.2062 | 3.4599 | 0.3849 | 0.3849 | 31.25 | 0 | 0 | 0.0013308 | 2024-01-14 05:11:04 | 0.0007134
10187 | 2 | 7 | CC Chg | 01:52:30 | 84:47:41 | 0.2062 | 3.4599 | 0.3866 | 0.3866 | 31.39 | 0 | 0 | 0.0013367 | 2024-01-14 05:11:34 | 0.0007134
10188 | 2 | 7 | CC Chg | 01:53:00 | 84:48:11 | 0.2062 | 3.4599 | 0.3883 | 0.3883 | 31.53 | 0 | 0 | 0.0013427 | 2024-01-14 05:12:04 | 0.0007134
10189 | 2 | 7 | CC Chg | 01:53:30 | 84:48:41 | 0.2062 | 3.4599 | 0.39 | 0.39 | 31.67 | 0 | 0 | 0.0013486 | 2024-01-14 05:12:34 | 0.0007134
10190 | 2 | 7 | CC Chg | 01:54:00 | 84:49:11 | 0.2062 | 3.4599 | 0.3917 | 0.3917 | 31.81 | 0 | 0 | 0.0013545 | 2024-01-14 05:13:04 | 0.0007133
10191 | 2 | 7 | CC Chg | 01:54:30 | 84:49:41 | 0.2062 | 3.4599 | 0.3935 | 0.3935 | 31.95 | 0 | 0 | 0.0013605 | 2024-01-14 05:13:34 | 0.0007133
10192 | 2 | 7 | CC Chg | 01:55:00 | 84:50:11 | 0.2062 | 3.4598 | 0.3952 | 0.3952 | 32.09 | 0 | 0 | 0.0013664 | 2024-01-14 05:14:04 | 0.0007133
10193 | 2 | 7 | CC Chg | 01:55:30 | 84:50:41 | 0.2062 | 3.4599 | 0.3969 | 0.3969 | 32.23 | 0 | 0 | 0.0013724 | 2024-01-14 05:14:34 | 0.0007134
10194 | 2 | 7 | CC Chg | 01:56:00 | 84:51:11 | 0.2062 | 3.4599 | 0.3986 | 0.3986 | 32.37 | 0 | 0 | 0.0013783 | 2024-01-14 05:15:04 | 0.0007134
10195 | 2 | 7 | CC Chg | 01:56:30 | 84:51:41 | 0.2062 | 3.4599 | 0.4003 | 0.4003 | 32.51 | 0 | 0 | 0.0013843 | 2024-01-14 05:15:34 | 0.0007134
10196 | 2 | 7 | CC Chg | 01:57:00 | 84:52:11 | 0.2062 | 3.4598 | 0.402 | 0.402 | 32.65 | 0 | 0 | 0.0013902 | 2024-01-14 05:16:04 | 0.0007133
10197 | 2 | 7 | CC Chg | 01:57:30 | 84:52:41 | 0.2062 | 3.4598 | 0.4038 | 0.4038 | 32.79 | 0 | 0 | 0.0013962 | 2024-01-14 05:16:34 | 0.0007133
10198 | 2 | 7 | CC Chg | 01:58:00 | 84:53:11 | 0.2062 | 3.4598 | 0.4055 | 0.4055 | 32.93 | 0 | 0 | 0.0014021 | 2024-01-14 05:17:04 | 0.0007133
10199 | 2 | 7 | CC Chg | 01:58:30 | 84:53:41 | 0.2062 | 3.4598 | 0.4072 | 0.4072 | 33.07 | 0 | 0 | 0.001408 | 2024-01-14 05:17:34 | 0.0007133
10200 | 2 | 7 | CC Chg | 01:59:00 | 84:54:11 | 0.2062 | 3.4598 | 0.4089 | 0.4089 | 33.2 | 0 | 0 | 0.001414 | 2024-01-14 05:18:04 | 0.0007133
10201 | 2 | 7 | CC Chg | 01:59:30 | 84:54:41 | 0.2062 | 3.4597 | 0.4106 | 0.4106 | 33.34 | 0 | 0 | 0.0014199 | 2024-01-14 05:18:34 | 0.0007133
10202 | 2 | 7 | CC Chg | 02:00:00 | 84:55:11 | 0.2062 | 3.4598 | 0.4124 | 0.4124 | 33.48 | 0 | 0 | 0.0014259 | 2024-01-14 05:19:04 | 0.0007133
10203 | 2 | 7 | CC Chg | 02:00:30 | 84:55:41 | 0.2062 | 3.4598 | 0.4141 | 0.4141 | 33.62 | 0 | 0 | 0.0014318 | 2024-01-14 05:19:34 | 0.0007133
10204 | 2 | 7 | CC Chg | 02:01:00 | 84:56:11 | 0.2062 | 3.4597 | 0.4158 | 0.4158 | 33.76 | 0 | 0 | 0.0014378 | 2024-01-14 05:20:04 | 0.0007134
10205 | 2 | 7 | CC Chg | 02:01:30 | 84:56:41 | 0.2062 | 3.4598 | 0.4175 | 0.4175 | 33.9 | 0 | 0 | 0.0014437 | 2024-01-14 05:20:34 | 0.0007133
10206 | 2 | 7 | CC Chg | 02:02:00 | 84:57:11 | 0.2062 | 3.4598 | 0.4192 | 0.4192 | 34.04 | 0 | 0 | 0.0014497 | 2024-01-14 05:21:04 | 0.0007133
10207 | 2 | 7 | CC Chg | 02:02:30 | 84:57:41 | 0.2062 | 3.4598 | 0.4209 | 0.4209 | 34.18 | 0 | 0 | 0.0014556 | 2024-01-14 05:21:34 | 0.0007133
10208 | 2 | 7 | CC Chg | 02:03:00 | 84:58:11 | 0.2062 | 3.4597 | 0.4227 | 0.4227 | 34.32 | 0 | 0 | 0.0014615 | 2024-01-14 05:22:04 | 0.0007133
10209 | 2 | 7 | CC Chg | 02:03:30 | 84:58:41 | 0.2062 | 3.4597 | 0.4244 | 0.4244 | 34.46 | 0 | 0 | 0.0014675 | 2024-01-14 05:22:34 | 0.0007133
10210 | 2 | 7 | CC Chg | 02:04:00 | 84:59:11 | 0.2062 | 3.4597 | 0.4261 | 0.4261 | 34.6 | 0 | 0 | 0.0014734 | 2024-01-14 05:23:04 | 0.0007133
10211 | 2 | 7 | CC Chg | 02:04:30 | 84:59:41 | 0.2062 | 3.4597 | 0.4278 | 0.4278 | 34.74 | 0 | 0 | 0.0014794 | 2024-01-14 05:23:34 | 0.0007133
10212 | 2 | 7 | CC Chg | 02:05:00 | 85:00:11 | 0.2062 | 3.4597 | 0.4295 | 0.4295 | 34.88 | 0 | 0 | 0.0014853 | 2024-01-14 05:24:04 | 0.0007134
10213 | 2 | 7 | CC Chg | 02:05:30 | 85:00:41 | 0.2062 | 3.4598 | 0.4313 | 0.4313 | 35.02 | 0 | 0 | 0.0014913 | 2024-01-14 05:24:34 | 0.0007133
10214 | 2 | 7 | CC Chg | 02:06:00 | 85:01:11 | 0.2062 | 3.4597 | 0.433 | 0.433 | 35.16 | 0 | 0 | 0.0014972 | 2024-01-14 05:25:04 | 0.0007133
10215 | 2 | 7 | CC Chg | 02:06:30 | 85:01:41 | 0.2062 | 3.4597 | 0.4347 | 0.4347 | 35.3 | 0 | 0 | 0.0015032 | 2024-01-14 05:25:34 | 0.0007133
10216 | 2 | 7 | CC Chg | 02:07:00 | 85:02:11 | 0.2062 | 3.4596 | 0.4364 | 0.4364 | 35.44 | 0 | 0 | 0.0015091 | 2024-01-14 05:26:04 | 0.0007133
10217 | 2 | 7 | CC Chg | 02:07:30 | 85:02:41 | 0.2062 | 3.4597 | 0.4381 | 0.4381 | 35.58 | 0 | 0 | 0.001515 | 2024-01-14 05:26:34 | 0.0007134
10218 | 2 | 7 | CC Chg | 02:08:00 | 85:03:11 | 0.2062 | 3.4596 | 0.4398 | 0.4398 | 35.72 | 0 | 0 | 0.001521 | 2024-01-14 05:27:04 | 0.0007133
10219 | 2 | 7 | CC Chg | 02:08:30 | 85:03:41 | 0.2062 | 3.4597 | 0.4416 | 0.4416 | 35.86 | 0 | 0 | 0.0015269 | 2024-01-14 05:27:34 | 0.0007133
10220 | 2 | 7 | CC Chg | 02:09:00 | 85:04:11 | 0.2062 | 3.4596 | 0.4433 | 0.4433 | 35.99 | 0 | 0 | 0.0015329 | 2024-01-14 05:28:04 | 0.0007133
10221 | 2 | 7 | CC Chg | 02:09:30 | 85:04:41 | 0.2062 | 3.4597 | 0.445 | 0.445 | 36.13 | 0 | 0 | 0.0015388 | 2024-01-14 05:28:34 | 0.0007133
10222 | 2 | 7 | CC Chg | 02:10:00 | 85:05:11 | 0.2062 | 3.4596 | 0.4467 | 0.4467 | 36.27 | 0 | 0 | 0.0015448 | 2024-01-14 05:29:04 | 0.0007133
10223 | 2 | 7 | CC Chg | 02:10:30 | 85:05:41 | 0.2062 | 3.4597 | 0.4484 | 0.4484 | 36.41 | 0 | 0 | 0.0015507 | 2024-01-14 05:29:34 | 0.0007134
10224 | 2 | 7 | CC Chg | 02:11:00 | 85:06:11 | 0.2062 | 3.4596 | 0.4502 | 0.4502 | 36.55 | 0 | 0 | 0.0015567 | 2024-01-14 05:30:04 | 0.0007133
10225 | 2 | 7 | CC Chg | 02:11:30 | 85:06:41 | 0.2062 | 3.4597 | 0.4519 | 0.4519 | 36.69 | 0 | 0 | 0.0015626 | 2024-01-14 05:30:34 | 0.0007133
10226 | 2 | 7 | CC Chg | 02:12:00 | 85:07:11 | 0.2062 | 3.4596 | 0.4536 | 0.4536 | 36.83 | 0 | 0 | 0.0015685 | 2024-01-14 05:31:04 | 0.0007133
10227 | 2 | 7 | CC Chg | 02:12:30 | 85:07:41 | 0.2062 | 3.4596 | 0.4553 | 0.4553 | 36.97 | 0 | 0 | 0.0015745 | 2024-01-14 05:31:34 | 0.0007133
10228 | 2 | 7 | CC Chg | 02:13:00 | 85:08:11 | 0.2062 | 3.4596 | 0.457 | 0.457 | 37.11 | 0 | 0 | 0.0015804 | 2024-01-14 05:32:04 | 0.0007133
10229 | 2 | 7 | CC Chg | 02:13:30 | 85:08:41 | 0.2062 | 3.4596 | 0.4587 | 0.4587 | 37.25 | 0 | 0 | 0.0015864 | 2024-01-14 05:32:34 | 0.0007133
10230 | 2 | 7 | CC Chg | 02:14:00 | 85:09:11 | 0.2062 | 3.4596 | 0.4605 | 0.4605 | 37.39 | 0 | 0 | 0.0015923 | 2024-01-14 05:33:04 | 0.0007133
10231 | 2 | 7 | CC Chg | 02:14:30 | 85:09:41 | 0.2062 | 3.4596 | 0.4622 | 0.4622 | 37.53 | 0 | 0 | 0.0015983 | 2024-01-14 05:33:34 | 0.0007133
10232 | 2 | 7 | CC Chg | 02:15:00 | 85:10:11 | 0.2062 | 3.4596 | 0.4639 | 0.4639 | 37.67 | 0 | 0 | 0.0016042 | 2024-01-14 05:34:04 | 0.0007133
10233 | 2 | 7 | CC Chg | 02:15:30 | 85:10:41 | 0.2062 | 3.4596 | 0.4656 | 0.4656 | 37.81 | 0 | 0 | 0.0016102 | 2024-01-14 05:34:34 | 0.0007133
10234 | 2 | 7 | CC Chg | 02:16:00 | 85:11:11 | 0.2062 | 3.4595 | 0.4673 | 0.4673 | 37.95 | 0 | 0 | 0.0016161 | 2024-01-14 05:35:04 | 0.0007133
10235 | 2 | 7 | CC Chg | 02:16:30 | 85:11:41 | 0.2062 | 3.4596 | 0.4691 | 0.4691 | 38.09 | 0 | 0 | 0.001622 | 2024-01-14 05:35:34 | 0.0007133
10236 | 2 | 7 | CC Chg | 02:17:00 | 85:12:11 | 0.2062 | 3.4596 | 0.4708 | 0.4708 | 38.23 | 0 | 0 | 0.001628 | 2024-01-14 05:36:04 | 0.0007133
10237 | 2 | 7 | CC Chg | 02:17:30 | 85:12:41 | 0.2062 | 3.4596 | 0.4725 | 0.4725 | 38.37 | 0 | 0 | 0.0016339 | 2024-01-14 05:36:34 | 0.0007133
10238 | 2 | 7 | CC Chg | 02:18:00 | 85:13:11 | 0.2062 | 3.4595 | 0.4742 | 0.4742 | 38.51 | 0 | 0 | 0.0016399 | 2024-01-14 05:37:04 | 0.0007133
10239 | 2 | 7 | CC Chg | 02:18:30 | 85:13:41 | 0.2062 | 3.4596 | 0.4759 | 0.4759 | 38.65 | 0 | 0 | 0.0016458 | 2024-01-14 05:37:34 | 0.0007133
10240 | 2 | 7 | CC Chg | 02:19:00 | 85:14:11 | 0.2062 | 3.4595 | 0.4776 | 0.4776 | 38.79 | 0 | 0 | 0.0016518 | 2024-01-14 05:38:04 | 0.0007133
10241 | 2 | 7 | CC Chg | 02:19:30 | 85:14:41 | 0.2062 | 3.4595 | 0.4794 | 0.4794 | 38.92 | 0 | 0 | 0.0016577 | 2024-01-14 05:38:34 | 0.0007132
10242 | 2 | 7 | CC Chg | 02:20:00 | 85:15:11 | 0.2062 | 3.4596 | 0.4811 | 0.4811 | 39.06 | 0 | 0 | 0.0016636 | 2024-01-14 05:39:04 | 0.0007133
10243 | 2 | 7 | CC Chg | 02:20:30 | 85:15:41 | 0.2062 | 3.4596 | 0.4828 | 0.4828 | 39.2 | 0 | 0 | 0.0016696 | 2024-01-14 05:39:34 | 0.0007133
10244 | 2 | 7 | CC Chg | 02:21:00 | 85:16:11 | 0.2062 | 3.4595 | 0.4845 | 0.4845 | 39.34 | 0 | 0 | 0.0016755 | 2024-01-14 05:40:04 | 0.0007133
10245 | 2 | 7 | CC Chg | 02:21:30 | 85:16:41 | 0.2062 | 3.4595 | 0.4862 | 0.4862 | 39.48 | 0 | 0 | 0.0016815 | 2024-01-14 05:40:34 | 0.0007133
10246 | 2 | 7 | CC Chg | 02:22:00 | 85:17:11 | 0.2062 | 3.4595 | 0.4879 | 0.4879 | 39.62 | 0 | 0 | 0.0016874 | 2024-01-14 05:41:04 | 0.0007133
10247 | 2 | 7 | CC Chg | 02:22:30 | 85:17:41 | 0.2062 | 3.4596 | 0.4897 | 0.4897 | 39.76 | 0 | 0 | 0.0016934 | 2024-01-14 05:41:34 | 0.0007133
10248 | 2 | 7 | CC Chg | 02:23:00 | 85:18:11 | 0.2062 | 3.4595 | 0.4914 | 0.4914 | 39.9 | 0 | 0 | 0.0016993 | 2024-01-14 05:42:04 | 0.0007133
10249 | 2 | 7 | CC Chg | 02:23:30 | 85:18:41 | 0.2062 | 3.4595 | 0.4931 | 0.4931 | 40.04 | 0 | 0 | 0.0017053 | 2024-01-14 05:42:34 | 0.0007132
10250 | 2 | 7 | CC Chg | 02:24:00 | 85:19:11 | 0.2062 | 3.4595 | 0.4948 | 0.4948 | 40.18 | 0 | 0 | 0.0017112 | 2024-01-14 05:43:04 | 0.0007133
10251 | 2 | 7 | CC Chg | 02:24:30 | 85:19:41 | 0.2062 | 3.4595 | 0.4965 | 0.4965 | 40.32 | 0 | 0 | 0.0017171 | 2024-01-14 05:43:34 | 0.0007133
10252 | 2 | 7 | CC Chg | 02:25:00 | 85:20:11 | 0.2062 | 3.4595 | 0.4983 | 0.4983 | 40.46 | 0 | 0 | 0.0017231 | 2024-01-14 05:44:04 | 0.0007133
10253 | 2 | 7 | CC Chg | 02:25:30 | 85:20:41 | 0.2062 | 3.4595 | 0.5 | 0.5 | 40.6 | 0 | 0 | 0.001729 | 2024-01-14 05:44:34 | 0.0007133
10254 | 2 | 7 | CC Chg | 02:26:00 | 85:21:11 | 0.2062 | 3.4596 | 0.5017 | 0.5017 | 40.74 | 0 | 0 | 0.001735 | 2024-01-14 05:45:04 | 0.0007133
10255 | 2 | 7 | CC Chg | 02:26:30 | 85:21:41 | 0.2062 | 3.4595 | 0.5034 | 0.5034 | 40.88 | 0 | 0 | 0.0017409 | 2024-01-14 05:45:34 | 0.0007133
10256 | 2 | 7 | CC Chg | 02:27:00 | 85:22:11 | 0.2062 | 3.4595 | 0.5051 | 0.5051 | 41.02 | 0 | 0 | 0.0017469 | 2024-01-14 05:46:04 | 0.0007132
10257 | 2 | 7 | CC Chg | 02:27:30 | 85:22:41 | 0.2062 | 3.4595 | 0.5068 | 0.5068 | 41.16 | 0 | 0 | 0.0017528 | 2024-01-14 05:46:34 | 0.0007132
10258 | 2 | 7 | CC Chg | 02:28:00 | 85:23:11 | 0.2062 | 3.4596 | 0.5086 | 0.5086 | 41.3 | 0 | 0 | 0.0017588 | 2024-01-14 05:47:04 | 0.0007133
10259 | 2 | 7 | CC Chg | 02:28:30 | 85:23:41 | 0.2062 | 3.4595 | 0.5103 | 0.5103 | 41.44 | 0 | 0 | 0.0017647 | 2024-01-14 05:47:34 | 0.0007132
10260 | 2 | 7 | CC Chg | 02:29:00 | 85:24:11 | 0.2062 | 3.4595 | 0.512 | 0.512 | 41.58 | 0 | 0 | 0.0017706 | 2024-01-14 05:48:04 | 0.0007133
10261 | 2 | 7 | CC Chg | 02:29:30 | 85:24:41 | 0.2062 | 3.4595 | 0.5137 | 0.5137 | 41.72 | 0 | 0 | 0.0017766 | 2024-01-14 05:48:34 | 0.0007132
10262 | 2 | 7 | CC Chg | 02:30:00 | 85:25:11 | 0.2062 | 3.4595 | 0.5154 | 0.5154 | 41.85 | 0 | 0 | 0.0017825 | 2024-01-14 05:49:04 | 0.0007133
10263 | 2 | 7 | CC Chg | 02:30:30 | 85:25:41 | 0.2062 | 3.4595 | 0.5172 | 0.5172 | 41.99 | 0 | 0 | 0.0017885 | 2024-01-14 05:49:34 | 0.0007133
10264 | 2 | 7 | CC Chg | 02:31:00 | 85:26:11 | 0.2062 | 3.4595 | 0.5189 | 0.5189 | 42.13 | 0 | 0 | 0.0017944 | 2024-01-14 05:50:04 | 0.0007132
10265 | 2 | 7 | CC Chg | 02:31:30 | 85:26:41 | 0.2062 | 3.4595 | 0.5206 | 0.5206 | 42.27 | 0 | 0 | 0.0018004 | 2024-01-14 05:50:34 | 0.0007133
10266 | 2 | 7 | CC Chg | 02:32:00 | 85:27:11 | 0.2062 | 3.4595 | 0.5223 | 0.5223 | 42.41 | 0 | 0 | 0.0018063 | 2024-01-14 05:51:04 | 0.0007133
10267 | 2 | 7 | CC Chg | 02:32:30 | 85:27:41 | 0.2062 | 3.4595 | 0.524 | 0.524 | 42.55 | 0 | 0 | 0.0018122 | 2024-01-14 05:51:34 | 0.0007132
10268 | 2 | 7 | CC Chg | 02:33:00 | 85:28:11 | 0.2062 | 3.4595 | 0.5257 | 0.5257 | 42.69 | 0 | 0 | 0.0018182 | 2024-01-14 05:52:04 | 0.0007133
10269 | 2 | 7 | CC Chg | 02:33:30 | 85:28:41 | 0.2062 | 3.4594 | 0.5275 | 0.5275 | 42.83 | 0 | 0 | 0.0018241 | 2024-01-14 05:52:34 | 0.0007133
10270 | 2 | 7 | CC Chg | 02:34:00 | 85:29:11 | 0.2062 | 3.4595 | 0.5292 | 0.5292 | 42.97 | 0 | 0 | 0.0018301 | 2024-01-14 05:53:04 | 0.0007133
10271 | 2 | 7 | CC Chg | 02:34:30 | 85:29:41 | 0.2062 | 3.4595 | 0.5309 | 0.5309 | 43.11 | 0 | 0 | 0.001836 | 2024-01-14 05:53:34 | 0.0007133
10272 | 2 | 7 | CC Chg | 02:35:00 | 85:30:11 | 0.2062 | 3.4595 | 0.5326 | 0.5326 | 43.25 | 0 | 0 | 0.001842 | 2024-01-14 05:54:04 | 0.0007133
10273 | 2 | 7 | CC Chg | 02:35:30 | 85:30:41 | 0.2062 | 3.4595 | 0.5343 | 0.5343 | 43.39 | 0 | 0 | 0.0018479 | 2024-01-14 05:54:34 | 0.0007133
10274 | 2 | 7 | CC Chg | 02:36:00 | 85:31:11 | 0.2062 | 3.4596 | 0.5361 | 0.5361 | 43.53 | 0 | 0 | 0.0018539 | 2024-01-14 05:55:04 | 0.0007133
10275 | 2 | 7 | CC Chg | 02:36:30 | 85:31:41 | 0.2062 | 3.4595 | 0.5378 | 0.5378 | 43.67 | 0 | 0 | 0.0018598 | 2024-01-14 05:55:34 | 0.0007133
10276 | 2 | 7 | CC Chg | 02:37:00 | 85:32:11 | 0.2062 | 3.4595 | 0.5395 | 0.5395 | 43.81 | 0 | 0 | 0.0018657 | 2024-01-14 05:56:04 | 0.0007133
10277 | 2 | 7 | CC Chg | 02:37:30 | 85:32:41 | 0.2062 | 3.4595 | 0.5412 | 0.5412 | 43.95 | 0 | 0 | 0.0018717 | 2024-01-14 05:56:34 | 0.0007132
10278 | 2 | 7 | CC Chg | 02:38:00 | 85:33:11 | 0.2062 | 3.4596 | 0.5429 | 0.5429 | 44.09 | 0 | 0 | 0.0018776 | 2024-01-14 05:57:04 | 0.0007133
10279 | 2 | 7 | CC Chg | 02:38:30 | 85:33:41 | 0.2062 | 3.4596 | 0.5446 | 0.5446 | 44.23 | 0 | 0 | 0.0018836 | 2024-01-14 05:57:34 | 0.0007133
10280 | 2 | 7 | CC Chg | 02:39:00 | 85:34:11 | 0.2062 | 3.4595 | 0.5464 | 0.5464 | 44.37 | 0 | 0 | 0.0018895 | 2024-01-14 05:58:04 | 0.0007133
10281 | 2 | 7 | CC Chg | 02:39:30 | 85:34:41 | 0.2062 | 3.4595 | 0.5481 | 0.5481 | 44.51 | 0 | 0 | 0.0018955 | 2024-01-14 05:58:34 | 0.0007133
10282 | 2 | 7 | CC Chg | 02:40:00 | 85:35:11 | 0.2062 | 3.4595 | 0.5498 | 0.5498 | 44.65 | 0 | 0 | 0.0019014 | 2024-01-14 05:59:04 | 0.0007133
10283 | 2 | 7 | CC Chg | 02:40:30 | 85:35:41 | 0.2062 | 3.4595 | 0.5515 | 0.5515 | 44.78 | 0 | 0 | 0.0019073 | 2024-01-14 05:59:34 | 0.0007132
10284 | 2 | 7 | CC Chg | 02:41:00 | 85:36:11 | 0.2062 | 3.4595 | 0.5532 | 0.5532 | 44.92 | 0 | 0 | 0.0019133 | 2024-01-14 06:00:04 | 0.0007133
10285 | 2 | 7 | CC Chg | 02:41:30 | 85:36:41 | 0.2062 | 3.4595 | 0.555 | 0.555 | 45.06 | 0 | 0 | 0.0019192 | 2024-01-14 06:00:34 | 0.0007133
10286 | 2 | 7 | CC Chg | 02:42:00 | 85:37:11 | 0.2062 | 3.4596 | 0.5567 | 0.5567 | 45.2 | 0 | 0 | 0.0019252 | 2024-01-14 06:01:04 | 0.0007133
10287 | 2 | 7 | CC Chg | 02:42:30 | 85:37:41 | 0.2062 | 3.4595 | 0.5584 | 0.5584 | 45.34 | 0 | 0 | 0.0019311 | 2024-01-14 06:01:34 | 0.0007133
10288 | 2 | 7 | CC Chg | 02:43:00 | 85:38:11 | 0.2062 | 3.4595 | 0.5601 | 0.5601 | 45.48 | 0 | 0 | 0.0019371 | 2024-01-14 06:02:04 | 0.0007132
10289 | 2 | 7 | CC Chg | 02:43:30 | 85:38:41 | 0.2062 | 3.4596 | 0.5618 | 0.5618 | 45.62 | 0 | 0 | 0.001943 | 2024-01-14 06:02:34 | 0.0007133
10290 | 2 | 7 | CC Chg | 02:44:00 | 85:39:11 | 0.2062 | 3.4595 | 0.5635 | 0.5635 | 45.76 | 0 | 0 | 0.001949 | 2024-01-14 06:03:04 | 0.0007133
10291 | 2 | 7 | CC Chg | 02:44:30 | 85:39:41 | 0.2062 | 3.4595 | 0.5653 | 0.5653 | 45.9 | 0 | 0 | 0.0019549 | 2024-01-14 06:03:34 | 0.0007133
10292 | 2 | 7 | CC Chg | 02:45:00 | 85:40:11 | 0.2062 | 3.4595 | 0.567 | 0.567 | 46.04 | 0 | 0 | 0.0019608 | 2024-01-14 06:04:04 | 0.0007133
10293 | 2 | 7 | CC Chg | 02:45:30 | 85:40:41 | 0.2062 | 3.4595 | 0.5687 | 0.5687 | 46.18 | 0 | 0 | 0.0019668 | 2024-01-14 06:04:34 | 0.0007133
10294 | 2 | 7 | CC Chg | 02:46:00 | 85:41:11 | 0.2062 | 3.4596 | 0.5704 | 0.5704 | 46.32 | 0 | 0 | 0.0019727 | 2024-01-14 06:05:04 | 0.0007133
10295 | 2 | 7 | CC Chg | 02:46:30 | 85:41:41 | 0.2062 | 3.4596 | 0.5721 | 0.5721 | 46.46 | 0 | 0 | 0.0019787 | 2024-01-14 06:05:34 | 0.0007133
10296 | 2 | 7 | CC Chg | 02:47:00 | 85:42:11 | 0.2062 | 3.4595 | 0.5739 | 0.5739 | 46.6 | 0 | 0 | 0.0019846 | 2024-01-14 06:06:04 | 0.0007133
10297 | 2 | 7 | CC Chg | 02:47:30 | 85:42:41 | 0.2062 | 3.4595 | 0.5756 | 0.5756 | 46.74 | 0 | 0 | 0.0019906 | 2024-01-14 06:06:34 | 0.0007132
10298 | 2 | 7 | CC Chg | 02:48:00 | 85:43:11 | 0.2062 | 3.4595 | 0.5773 | 0.5773 | 46.88 | 0 | 0 | 0.0019965 | 2024-01-14 06:07:04 | 0.0007132
10299 | 2 | 7 | CC Chg | 02:48:30 | 85:43:41 | 0.2062 | 3.4595 | 0.579 | 0.579 | 47.02 | 0 | 0 | 0.0020025 | 2024-01-14 06:07:34 | 0.0007133
10300 | 2 | 7 | CC Chg | 02:49:00 | 85:44:11 | 0.2062 | 3.4595 | 0.5807 | 0.5807 | 47.16 | 0 | 0 | 0.0020084 | 2024-01-14 06:08:04 | 0.0007132
10301 | 2 | 7 | CC Chg | 02:49:30 | 85:44:41 | 0.2062 | 3.4595 | 0.5824 | 0.5824 | 47.3 | 0 | 0 | 0.0020143 | 2024-01-14 06:08:34 | 0.0007133
10302 | 2 | 7 | CC Chg | 02:50:00 | 85:45:11 | 0.2062 | 3.4595 | 0.5842 | 0.5842 | 47.44 | 0 | 0 | 0.0020203 | 2024-01-14 06:09:04 | 0.0007133
10303 | 2 | 7 | CC Chg | 02:50:30 | 85:45:41 | 0.2062 | 3.4595 | 0.5859 | 0.5859 | 47.57 | 0 | 0 | 0.0020262 | 2024-01-14 06:09:34 | 0.0007132
10304 | 2 | 7 | CC Chg | 02:51:00 | 85:46:11 | 0.2062 | 3.4594 | 0.5876 | 0.5876 | 47.71 | 0 | 0 | 0.0020322 | 2024-01-14 06:10:04 | 0.0007132
10305 | 2 | 7 | CC Chg | 02:51:30 | 85:46:41 | 0.2062 | 3.4595 | 0.5893 | 0.5893 | 47.85 | 0 | 0 | 0.0020381 | 2024-01-14 06:10:34 | 0.0007133
10306 | 2 | 7 | CC Chg | 02:52:00 | 85:47:11 | 0.2062 | 3.4594 | 0.591 | 0.591 | 47.99 | 0 | 0 | 0.0020441 | 2024-01-14 06:11:04 | 0.0007132
10307 | 2 | 7 | CC Chg | 02:52:30 | 85:47:41 | 0.2062 | 3.4594 | 0.5928 | 0.5928 | 48.13 | 0 | 0 | 0.00205 | 2024-01-14 06:11:34 | 0.0007132
10308 | 2 | 7 | CC Chg | 02:53:00 | 85:48:11 | 0.2062 | 3.4594 | 0.5945 | 0.5945 | 48.27 | 0 | 0 | 0.0020559 | 2024-01-14 06:12:04 | 0.0007132
10309 | 2 | 7 | CC Chg | 02:53:30 | 85:48:41 | 0.2062 | 3.4594 | 0.5962 | 0.5962 | 48.41 | 0 | 0 | 0.0020619 | 2024-01-14 06:12:34 | 0.0007132
10310 | 2 | 7 | CC Chg | 02:54:00 | 85:49:11 | 0.2062 | 3.4595 | 0.5979 | 0.5979 | 48.55 | 0 | 0 | 0.0020678 | 2024-01-14 06:13:04 | 0.0007133
10311 | 2 | 7 | CC Chg | 02:54:30 | 85:49:41 | 0.2062 | 3.4595 | 0.5996 | 0.5996 | 48.69 | 0 | 0 | 0.0020738 | 2024-01-14 06:13:34 | 0.0007132
10312 | 2 | 7 | CC Chg | 02:55:00 | 85:50:11 | 0.2062 | 3.4595 | 0.6013 | 0.6013 | 48.83 | 0 | 0 | 0.0020797 | 2024-01-14 06:14:04 | 0.0007132
10313 | 2 | 7 | CC Chg | 02:55:30 | 85:50:41 | 0.2062 | 3.4595 | 0.6031 | 0.6031 | 48.97 | 0 | 0 | 0.0020857 | 2024-01-14 06:14:34 | 0.0007132
10314 | 2 | 7 | CC Chg | 02:56:00 | 85:51:11 | 0.2061 | 3.4594 | 0.6048 | 0.6048 | 49.11 | 0 | 0 | 0.0020916 | 2024-01-14 06:15:04 | 0.0007132
10315 | 2 | 7 | CC Chg | 02:56:30 | 85:51:41 | 0.2061 | 3.4595 | 0.6065 | 0.6065 | 49.25 | 0 | 0 | 0.0020976 | 2024-01-14 06:15:34 | 0.0007132
10316 | 2 | 7 | CC Chg | 02:57:00 | 85:52:11 | 0.2062 | 3.4595 | 0.6082 | 0.6082 | 49.39 | 0 | 0 | 0.0021035 | 2024-01-14 06:16:04 | 0.0007132
10317 | 2 | 7 | CC Chg | 02:57:30 | 85:52:41 | 0.2061 | 3.4595 | 0.6099 | 0.6099 | 49.53 | 0 | 0 | 0.0021094 | 2024-01-14 06:16:34 | 0.0007132
10318 | 2 | 7 | CC Chg | 02:58:00 | 85:53:11 | 0.2061 | 3.4594 | 0.6117 | 0.6117 | 49.67 | 0 | 0 | 0.0021154 | 2024-01-14 06:17:04 | 0.0007132
10319 | 2 | 7 | CC Chg | 02:58:30 | 85:53:41 | 0.2062 | 3.4595 | 0.6134 | 0.6134 | 49.81 | 0 | 0 | 0.0021213 | 2024-01-14 06:17:34 | 0.0007132
10320 | 2 | 7 | CC Chg | 02:59:00 | 85:54:11 | 0.2062 | 3.4594 | 0.6151 | 0.6151 | 49.95 | 0 | 0 | 0.0021273 | 2024-01-14 06:18:04 | 0.0007132
10321 | 2 | 7 | CC Chg | 02:59:30 | 85:54:41 | 0.2061 | 3.4594 | 0.6168 | 0.6168 | 50.09 | 0 | 0 | 0.0021332 | 2024-01-14 06:18:34 | 0.0007131
10322 | 2 | 7 | CC Chg | 03:00:00 | 85:55:11 | 0.2062 | 3.4594 | 0.6185 | 0.6185 | 50.23 | 0 | 0 | 0.0021392 | 2024-01-14 06:19:04 | 0.0007132
10323 | 2 | 7 | CC Chg | 03:00:30 | 85:55:41 | 0.2062 | 3.4595 | 0.6202 | 0.6202 | 50.36 | 0 | 0 | 0.0021451 | 2024-01-14 06:19:34 | 0.0007132
10324 | 2 | 7 | CC Chg | 03:01:00 | 85:56:11 | 0.2062 | 3.4595 | 0.622 | 0.622 | 50.5 | 0 | 0 | 0.002151 | 2024-01-14 06:20:04 | 0.0007132
10325 | 2 | 7 | CC Chg | 03:01:30 | 85:56:41 | 0.2061 | 3.4594 | 0.6237 | 0.6237 | 50.64 | 0 | 0 | 0.002157 | 2024-01-14 06:20:34 | 0.0007132
10326 | 2 | 7 | CC Chg | 03:02:00 | 85:57:11 | 0.2061 | 3.4595 | 0.6254 | 0.6254 | 50.78 | 0 | 0 | 0.0021629 | 2024-01-14 06:21:04 | 0.0007132
10327 | 2 | 7 | CC Chg | 03:02:30 | 85:57:41 | 0.2061 | 3.4594 | 0.6271 | 0.6271 | 50.92 | 0 | 0 | 0.0021689 | 2024-01-14 06:21:34 | 0.0007132
10328 | 2 | 7 | CC Chg | 03:03:00 | 85:58:11 | 0.2062 | 3.4595 | 0.6288 | 0.6288 | 51.06 | 0 | 0 | 0.0021748 | 2024-01-14 06:22:04 | 0.0007132
10329 | 2 | 7 | CC Chg | 03:03:30 | 85:58:41 | 0.2061 | 3.4595 | 0.6306 | 0.6306 | 51.2 | 0 | 0 | 0.0021808 | 2024-01-14 06:22:34 | 0.0007132
10330 | 2 | 7 | CC Chg | 03:04:00 | 85:59:11 | 0.2061 | 3.4595 | 0.6323 | 0.6323 | 51.34 | 0 | 0 | 0.0021867 | 2024-01-14 06:23:04 | 0.0007132
10331 | 2 | 7 | CC Chg | 03:04:30 | 85:59:41 | 0.2061 | 3.4595 | 0.634 | 0.634 | 51.48 | 0 | 0 | 0.0021926 | 2024-01-14 06:23:34 | 0.0007132
10332 | 2 | 7 | CC Chg | 03:05:00 | 86:00:11 | 0.2061 | 3.4594 | 0.6357 | 0.6357 | 51.62 | 0 | 0 | 0.0021986 | 2024-01-14 06:24:04 | 0.0007132
10333 | 2 | 7 | CC Chg | 03:05:30 | 86:00:41 | 0.2061 | 3.4595 | 0.6374 | 0.6374 | 51.76 | 0 | 0 | 0.0022045 | 2024-01-14 06:24:34 | 0.0007132
10334 | 2 | 7 | CC Chg | 03:06:00 | 86:01:11 | 0.2061 | 3.4595 | 0.6391 | 0.6391 | 51.9 | 0 | 0 | 0.0022105 | 2024-01-14 06:25:04 | 0.0007132
10335 | 2 | 7 | CC Chg | 03:06:30 | 86:01:41 | 0.2061 | 3.4595 | 0.6409 | 0.6409 | 52.04 | 0 | 0 | 0.0022164 | 2024-01-14 06:25:34 | 0.0007131
10336 | 2 | 7 | CC Chg | 03:07:00 | 86:02:11 | 0.2062 | 3.4594 | 0.6426 | 0.6426 | 52.18 | 0 | 0 | 0.0022224 | 2024-01-14 06:26:04 | 0.0007132
10337 | 2 | 7 | CC Chg | 03:07:30 | 86:02:41 | 0.2061 | 3.4594 | 0.6443 | 0.6443 | 52.32 | 0 | 0 | 0.0022283 | 2024-01-14 06:26:34 | 0.0007132
10338 | 2 | 7 | CC Chg | 03:08:00 | 86:03:11 | 0.2062 | 3.4595 | 0.646 | 0.646 | 52.46 | 0 | 0 | 0.0022342 | 2024-01-14 06:27:04 | 0.0007132
10339 | 2 | 7 | CC Chg | 03:08:30 | 86:03:41 | 0.2061 | 3.4595 | 0.6477 | 0.6477 | 52.6 | 0 | 0 | 0.0022402 | 2024-01-14 06:27:34 | 0.0007131
10340 | 2 | 7 | CC Chg | 03:09:00 | 86:04:11 | 0.2061 | 3.4595 | 0.6494 | 0.6494 | 52.74 | 0 | 0 | 0.0022461 | 2024-01-14 06:28:04 | 0.0007131
10341 | 2 | 7 | CC Chg | 03:09:30 | 86:04:41 | 0.2062 | 3.4595 | 0.6512 | 0.6512 | 52.88 | 0 | 0 | 0.0022521 | 2024-01-14 06:28:34 | 0.0007132
10342 | 2 | 7 | CC Chg | 03:10:00 | 86:05:11 | 0.2062 | 3.4595 | 0.6529 | 0.6529 | 53.02 | 0 | 0 | 0.002258 | 2024-01-14 06:29:04 | 0.0007132
10343 | 2 | 7 | CC Chg | 03:10:30 | 86:05:41 | 0.2061 | 3.4594 | 0.6546 | 0.6546 | 53.15 | 0 | 0 | 0.002264 | 2024-01-14 06:29:34 | 0.0007132
10344 | 2 | 7 | CC Chg | 03:11:00 | 86:06:11 | 0.2062 | 3.4595 | 0.6563 | 0.6563 | 53.29 | 0 | 0 | 0.0022699 | 2024-01-14 06:30:04 | 0.0007132
10345 | 2 | 7 | CC Chg | 03:11:30 | 86:06:41 | 0.2061 | 3.4595 | 0.658 | 0.658 | 53.43 | 0 | 0 | 0.0022758 | 2024-01-14 06:30:34 | 0.0007132
10346 | 2 | 7 | CC Chg | 03:12:00 | 86:07:11 | 0.2061 | 3.4595 | 0.6598 | 0.6598 | 53.57 | 0 | 0 | 0.0022818 | 2024-01-14 06:31:04 | 0.0007131
10347 | 2 | 7 | CC Chg | 03:12:30 | 86:07:41 | 0.2061 | 3.4595 | 0.6615 | 0.6615 | 53.71 | 0 | 0 | 0.0022877 | 2024-01-14 06:31:34 | 0.0007132
10348 | 2 | 7 | CC Chg | 03:13:00 | 86:08:11 | 0.2062 | 3.4595 | 0.6632 | 0.6632 | 53.85 | 0 | 0 | 0.0022937 | 2024-01-14 06:32:04 | 0.0007132
10349 | 2 | 7 | CC Chg | 03:13:30 | 86:08:41 | 0.2061 | 3.4594 | 0.6649 | 0.6649 | 53.99 | 0 | 0 | 0.0022996 | 2024-01-14 06:32:34 | 0.0007132
10350 | 2 | 7 | CC Chg | 03:14:00 | 86:09:11 | 0.2061 | 3.4595 | 0.6666 | 0.6666 | 54.13 | 0 | 0 | 0.0023056 | 2024-01-14 06:33:04 | 0.0007132
10351 | 2 | 7 | CC Chg | 03:14:30 | 86:09:41 | 0.2061 | 3.4596 | 0.6683 | 0.6683 | 54.27 | 0 | 0 | 0.0023115 | 2024-01-14 06:33:34 | 0.0007132
10352 | 2 | 7 | CC Chg | 03:15:00 | 86:10:11 | 0.2061 | 3.4595 | 0.6701 | 0.6701 | 54.41 | 0 | 0 | 0.0023174 | 2024-01-14 06:34:04 | 0.0007132
10353 | 2 | 7 | CC Chg | 03:15:30 | 86:10:41 | 0.2061 | 3.4595 | 0.6718 | 0.6718 | 54.55 | 0 | 0 | 0.0023234 | 2024-01-14 06:34:34 | 0.0007132
10354 | 2 | 7 | CC Chg | 03:16:00 | 86:11:11 | 0.2061 | 3.4595 | 0.6735 | 0.6735 | 54.69 | 0 | 0 | 0.0023293 | 2024-01-14 06:35:04 | 0.0007132
10355 | 2 | 7 | CC Chg | 03:16:30 | 86:11:41 | 0.2061 | 3.4595 | 0.6752 | 0.6752 | 54.83 | 0 | 0 | 0.0023353 | 2024-01-14 06:35:34 | 0.0007131
10356 | 2 | 7 | CC Chg | 03:17:00 | 86:12:11 | 0.2061 | 3.4595 | 0.6769 | 0.6769 | 54.97 | 0 | 0 | 0.0023412 | 2024-01-14 06:36:04 | 0.0007132
10357 | 2 | 7 | CC Chg | 03:17:30 | 86:12:41 | 0.2061 | 3.4595 | 0.6787 | 0.6787 | 55.11 | 0 | 0 | 0.0023472 | 2024-01-14 06:36:34 | 0.0007131
10358 | 2 | 7 | CC Chg | 03:18:00 | 86:13:11 | 0.2061 | 3.4594 | 0.6804 | 0.6804 | 55.25 | 0 | 0 | 0.0023531 | 2024-01-14 06:37:04 | 0.0007132
10359 | 2 | 7 | CC Chg | 03:18:30 | 86:13:41 | 0.2061 | 3.4595 | 0.6821 | 0.6821 | 55.39 | 0 | 0 | 0.002359 | 2024-01-14 06:37:34 | 0.0007132
10360 | 2 | 7 | CC Chg | 03:19:00 | 86:14:11 | 0.2061 | 3.4595 | 0.6838 | 0.6838 | 55.53 | 0 | 0 | 0.002365 | 2024-01-14 06:38:04 | 0.0007132
10361 | 2 | 7 | CC Chg | 03:19:30 | 86:14:41 | 0.2061 | 3.4595 | 0.6855 | 0.6855 | 55.67 | 0 | 0 | 0.0023709 | 2024-01-14 06:38:34 | 0.0007131
10362 | 2 | 7 | CC Chg | 03:20:00 | 86:15:11 | 0.2061 | 3.4595 | 0.6872 | 0.6872 | 55.81 | 0 | 0 | 0.0023769 | 2024-01-14 06:39:04 | 0.0007132
10363 | 2 | 7 | CC Chg | 03:20:30 | 86:15:41 | 0.2061 | 3.4595 | 0.689 | 0.689 | 55.94 | 0 | 0 | 0.0023828 | 2024-01-14 06:39:34 | 0.0007131
10364 | 2 | 7 | CC Chg | 03:21:00 | 86:16:11 | 0.2061 | 3.4595 | 0.6907 | 0.6907 | 56.08 | 0 | 0 | 0.0023888 | 2024-01-14 06:40:04 | 0.0007132
10365 | 2 | 7 | CC Chg | 03:21:30 | 86:16:41 | 0.2061 | 3.4595 | 0.6924 | 0.6924 | 56.22 | 0 | 0 | 0.0023947 | 2024-01-14 06:40:34 | 0.0007132
10366 | 2 | 7 | CC Chg | 03:22:00 | 86:17:11 | 0.2061 | 3.4597 | 0.6941 | 0.6941 | 56.36 | 0 | 0 | 0.0024007 | 2024-01-14 06:41:04 | 0.0007132
10367 | 2 | 7 | CC Chg | 03:22:30 | 86:17:41 | 0.2062 | 3.4596 | 0.6958 | 0.6958 | 56.5 | 0 | 0 | 0.0024066 | 2024-01-14 06:41:34 | 0.0007132
10368 | 2 | 7 | CC Chg | 03:23:00 | 86:18:11 | 0.2061 | 3.4596 | 0.6976 | 0.6976 | 56.64 | 0 | 0 | 0.0024125 | 2024-01-14 06:42:04 | 0.0007132
10369 | 2 | 7 | CC Chg | 03:23:30 | 86:18:41 | 0.2061 | 3.4595 | 0.6993 | 0.6993 | 56.78 | 0 | 0 | 0.0024185 | 2024-01-14 06:42:34 | 0.0007131
10370 | 2 | 7 | CC Chg | 03:24:00 | 86:19:11 | 0.2062 | 3.4595 | 0.701 | 0.701 | 56.92 | 0 | 0 | 0.0024244 | 2024-01-14 06:43:04 | 0.0007132
10371 | 2 | 7 | CC Chg | 03:24:30 | 86:19:41 | 0.2061 | 3.4596 | 0.7027 | 0.7027 | 57.06 | 0 | 0 | 0.0024304 | 2024-01-14 06:43:34 | 0.0007132
10372 | 2 | 7 | CC Chg | 03:25:00 | 86:20:11 | 0.2061 | 3.4596 | 0.7044 | 0.7044 | 57.2 | 0 | 0 | 0.0024363 | 2024-01-14 06:44:04 | 0.0007132
10373 | 2 | 7 | CC Chg | 03:25:30 | 86:20:41 | 0.2062 | 3.4595 | 0.7061 | 0.7061 | 57.34 | 0 | 0 | 0.0024423 | 2024-01-14 06:44:34 | 0.0007132
10374 | 2 | 7 | CC Chg | 03:26:00 | 86:21:11 | 0.2061 | 3.4596 | 0.7079 | 0.7079 | 57.48 | 0 | 0 | 0.0024482 | 2024-01-14 06:45:04 | 0.0007132
10375 | 2 | 7 | CC Chg | 03:26:30 | 86:21:41 | 0.2061 | 3.4596 | 0.7096 | 0.7096 | 57.62 | 0 | 0 | 0.0024541 | 2024-01-14 06:45:34 | 0.0007132
10376 | 2 | 7 | CC Chg | 03:27:00 | 86:22:11 | 0.2061 | 3.4596 | 0.7113 | 0.7113 | 57.76 | 0 | 0 | 0.0024601 | 2024-01-14 06:46:04 | 0.0007132
10377 | 2 | 7 | CC Chg | 03:27:30 | 86:22:41 | 0.2061 | 3.4595 | 0.713 | 0.713 | 57.9 | 0 | 0 | 0.002466 | 2024-01-14 06:46:34 | 0.0007132
10378 | 2 | 7 | CC Chg | 03:28:00 | 86:23:11 | 0.2061 | 3.4595 | 0.7147 | 0.7147 | 58.04 | 0 | 0 | 0.002472 | 2024-01-14 06:47:04 | 0.0007131
10379 | 2 | 7 | CC Chg | 03:28:30 | 86:23:41 | 0.2061 | 3.4596 | 0.7164 | 0.7164 | 58.18 | 0 | 0 | 0.0024779 | 2024-01-14 06:47:34 | 0.0007131
10380 | 2 | 7 | CC Chg | 03:29:00 | 86:24:11 | 0.2061 | 3.4596 | 0.7182 | 0.7182 | 58.32 | 0 | 0 | 0.0024839 | 2024-01-14 06:48:04 | 0.0007132
10381 | 2 | 7 | CC Chg | 03:29:30 | 86:24:41 | 0.2061 | 3.4596 | 0.7199 | 0.7199 | 58.46 | 0 | 0 | 0.0024898 | 2024-01-14 06:48:34 | 0.0007132
10382 | 2 | 7 | CC Chg | 03:30:00 | 86:25:11 | 0.2061 | 3.4596 | 0.7216 | 0.7216 | 58.6 | 0 | 0 | 0.0024957 | 2024-01-14 06:49:04 | 0.0007132
10383 | 2 | 7 | CC Chg | 03:30:30 | 86:25:41 | 0.2061 | 3.4596 | 0.7233 | 0.7233 | 58.73 | 0 | 0 | 0.0025017 | 2024-01-14 06:49:34 | 0.0007132
10384 | 2 | 7 | CC Chg | 03:31:00 | 86:26:11 | 0.2061 | 3.4596 | 0.725 | 0.725 | 58.87 | 0 | 0 | 0.0025076 | 2024-01-14 06:50:04 | 0.0007132
10385 | 2 | 7 | CC Chg | 03:31:30 | 86:26:41 | 0.2061 | 3.4597 | 0.7268 | 0.7268 | 59.01 | 0 | 0 | 0.0025136 | 2024-01-14 06:50:34 | 0.0007132
10386 | 2 | 7 | CC Chg | 03:32:00 | 86:27:11 | 0.2061 | 3.4597 | 0.7285 | 0.7285 | 59.15 | 0 | 0 | 0.0025195 | 2024-01-14 06:51:04 | 0.0007131
10387 | 2 | 7 | CC Chg | 03:32:30 | 86:27:41 | 0.2061 | 3.4596 | 0.7302 | 0.7302 | 59.29 | 0 | 0 | 0.0025255 | 2024-01-14 06:51:34 | 0.0007132
10388 | 2 | 7 | CC Chg | 03:33:00 | 86:28:11 | 0.2061 | 3.4597 | 0.7319 | 0.7319 | 59.43 | 0 | 0 | 0.0025314 | 2024-01-14 06:52:04 | 0.0007132
10389 | 2 | 7 | CC Chg | 03:33:30 | 86:28:41 | 0.2061 | 3.4597 | 0.7336 | 0.7336 | 59.57 | 0 | 0 | 0.0025373 | 2024-01-14 06:52:34 | 0.0007131
10390 | 2 | 7 | CC Chg | 03:34:00 | 86:29:11 | 0.2061 | 3.4597 | 0.7353 | 0.7353 | 59.71 | 0 | 0 | 0.0025433 | 2024-01-14 06:53:04 | 0.0007132
10391 | 2 | 7 | CC Chg | 03:34:30 | 86:29:41 | 0.2061 | 3.4597 | 0.7371 | 0.7371 | 59.85 | 0 | 0 | 0.0025492 | 2024-01-14 06:53:34 | 0.0007132
10392 | 2 | 7 | CC Chg | 03:35:00 | 86:30:11 | 0.2061 | 3.4597 | 0.7388 | 0.7388 | 59.99 | 0 | 0 | 0.0025552 | 2024-01-14 06:54:04 | 0.0007132
10393 | 2 | 7 | CC Chg | 03:35:30 | 86:30:41 | 0.2061 | 3.4596 | 0.7405 | 0.7405 | 60.13 | 0 | 0 | 0.0025611 | 2024-01-14 06:54:34 | 0.0007132
10394 | 2 | 7 | CC Chg | 03:36:00 | 86:31:11 | 0.2061 | 3.4596 | 0.7422 | 0.7422 | 60.27 | 0 | 0 | 0.0025671 | 2024-01-14 06:55:04 | 0.0007131
10395 | 2 | 7 | CC Chg | 03:36:30 | 86:31:41 | 0.2061 | 3.4597 | 0.7439 | 0.7439 | 60.41 | 0 | 0 | 0.002573 | 2024-01-14 06:55:34 | 0.0007132
10396 | 2 | 7 | CC Chg | 03:37:00 | 86:32:11 | 0.2061 | 3.4596 | 0.7457 | 0.7457 | 60.55 | 0 | 0 | 0.0025789 | 2024-01-14 06:56:04 | 0.0007132
10397 | 2 | 7 | CC Chg | 03:37:30 | 86:32:41 | 0.2061 | 3.4596 | 0.7474 | 0.7474 | 60.69 | 0 | 0 | 0.0025849 | 2024-01-14 06:56:34 | 0.0007132
10398 | 2 | 7 | CC Chg | 03:38:00 | 86:33:11 | 0.2061 | 3.4596 | 0.7491 | 0.7491 | 60.83 | 0 | 0 | 0.0025908 | 2024-01-14 06:57:04 | 0.0007131
10399 | 2 | 7 | CC Chg | 03:38:30 | 86:33:41 | 0.2061 | 3.4596 | 0.7508 | 0.7508 | 60.97 | 0 | 0 | 0.0025968 | 2024-01-14 06:57:34 | 0.0007131
10400 | 2 | 7 | CC Chg | 03:39:00 | 86:34:11 | 0.2061 | 3.4597 | 0.7525 | 0.7525 | 61.11 | 0 | 0 | 0.0026027 | 2024-01-14 06:58:04 | 0.0007132
10401 | 2 | 7 | CC Chg | 03:39:30 | 86:34:41 | 0.2061 | 3.4597 | 0.7542 | 0.7542 | 61.25 | 0 | 0 | 0.0026087 | 2024-01-14 06:58:34 | 0.0007131
10402 | 2 | 7 | CC Chg | 03:40:00 | 86:35:11 | 0.2061 | 3.4597 | 0.756 | 0.756 | 61.39 | 0 | 0 | 0.0026146 | 2024-01-14 06:59:04 | 0.0007131
10403 | 2 | 7 | CC Chg | 03:40:30 | 86:35:41 | 0.2061 | 3.4597 | 0.7577 | 0.7577 | 61.52 | 0 | 0 | 0.0026205 | 2024-01-14 06:59:34 | 0.0007131
10404 | 2 | 7 | CC Chg | 03:41:00 | 86:36:11 | 0.2061 | 3.4597 | 0.7594 | 0.7594 | 61.66 | 0 | 0 | 0.0026265 | 2024-01-14 07:00:04 | 0.0007131
10405 | 2 | 7 | CC Chg | 03:41:30 | 86:36:41 | 0.2061 | 3.4597 | 0.7611 | 0.7611 | 61.8 | 0 | 0 | 0.0026324 | 2024-01-14 07:00:34 | 0.0007131
10406 | 2 | 7 | CC Chg | 03:42:00 | 86:37:11 | 0.2061 | 3.4597 | 0.7628 | 0.7628 | 61.94 | 0 | 0 | 0.0026384 | 2024-01-14 07:01:04 | 0.0007132
10407 | 2 | 7 | CC Chg | 03:42:30 | 86:37:41 | 0.2061 | 3.4597 | 0.7645 | 0.7645 | 62.08 | 0 | 0 | 0.0026443 | 2024-01-14 07:01:34 | 0.0007132
10408 | 2 | 7 | CC Chg | 03:43:00 | 86:38:11 | 0.2061 | 3.4597 | 0.7663 | 0.7663 | 62.22 | 0 | 0 | 0.0026503 | 2024-01-14 07:02:04 | 0.0007131
10409 | 2 | 7 | CC Chg | 03:43:30 | 86:38:41 | 0.2061 | 3.4598 | 0.768 | 0.768 | 62.36 | 0 | 0 | 0.0026562 | 2024-01-14 07:02:34 | 0.0007132
10410 | 2 | 7 | CC Chg | 03:44:00 | 86:39:11 | 0.2061 | 3.4598 | 0.7697 | 0.7697 | 62.5 | 0 | 0 | 0.0026621 | 2024-01-14 07:03:04 | 0.0007132
10411 | 2 | 7 | CC Chg | 03:44:30 | 86:39:41 | 0.2061 | 3.4597 | 0.7714 | 0.7714 | 62.64 | 0 | 0 | 0.0026681 | 2024-01-14 07:03:34 | 0.0007131
10412 | 2 | 7 | CC Chg | 03:45:00 | 86:40:11 | 0.2061 | 3.4597 | 0.7731 | 0.7731 | 62.78 | 0 | 0 | 0.002674 | 2024-01-14 07:04:04 | 0.0007131
10413 | 2 | 7 | CC Chg | 03:45:30 | 86:40:41 | 0.2061 | 3.4598 | 0.7749 | 0.7749 | 62.92 | 0 | 0 | 0.00268 | 2024-01-14 07:04:34 | 0.0007132
10414 | 2 | 7 | CC Chg | 03:46:00 | 86:41:11 | 0.2061 | 3.4598 | 0.7766 | 0.7766 | 63.06 | 0 | 0 | 0.0026859 | 2024-01-14 07:05:04 | 0.0007132
10415 | 2 | 7 | CC Chg | 03:46:30 | 86:41:41 | 0.2061 | 3.4597 | 0.7783 | 0.7783 | 63.2 | 0 | 0 | 0.0026919 | 2024-01-14 07:05:34 | 0.0007132
10416 | 2 | 7 | CC Chg | 03:47:00 | 86:42:11 | 0.2061 | 3.4598 | 0.78 | 0.78 | 63.34 | 0 | 0 | 0.0026978 | 2024-01-14 07:06:04 | 0.0007132
10417 | 2 | 7 | CC Chg | 03:47:30 | 86:42:41 | 0.2061 | 3.4598 | 0.7817 | 0.7817 | 63.48 | 0 | 0 | 0.0027038 | 2024-01-14 07:06:34 | 0.0007132
10418 | 2 | 7 | CC Chg | 03:48:00 | 86:43:11 | 0.2061 | 3.4598 | 0.7834 | 0.7834 | 63.62 | 0 | 0 | 0.0027097 | 2024-01-14 07:07:04 | 0.0007132
10419 | 2 | 7 | CC Chg | 03:48:30 | 86:43:41 | 0.2061 | 3.4598 | 0.7852 | 0.7852 | 63.76 | 0 | 0 | 0.0027156 | 2024-01-14 07:07:34 | 0.0007132
10420 | 2 | 7 | CC Chg | 03:49:00 | 86:44:11 | 0.2061 | 3.4598 | 0.7869 | 0.7869 | 63.9 | 0 | 0 | 0.0027216 | 2024-01-14 07:08:04 | 0.0007132
10421 | 2 | 7 | CC Chg | 03:49:30 | 86:44:41 | 0.2061 | 3.4598 | 0.7886 | 0.7886 | 64.04 | 0 | 0 | 0.0027275 | 2024-01-14 07:08:34 | 0.0007132
10422 | 2 | 7 | CC Chg | 03:50:00 | 86:45:11 | 0.2061 | 3.4598 | 0.7903 | 0.7903 | 64.17 | 0 | 0 | 0.0027335 | 2024-01-14 07:09:04 | 0.0007132
10423 | 2 | 7 | CC Chg | 03:50:30 | 86:45:41 | 0.2061 | 3.4598 | 0.792 | 0.792 | 64.31 | 0 | 0 | 0.0027394 | 2024-01-14 07:09:34 | 0.0007132
10424 | 2 | 7 | CC Chg | 03:51:00 | 86:46:11 | 0.2061 | 3.4599 | 0.7937 | 0.7937 | 64.45 | 0 | 0 | 0.0027454 | 2024-01-14 07:10:04 | 0.0007132
10425 | 2 | 7 | CC Chg | 03:51:30 | 86:46:41 | 0.2061 | 3.4599 | 0.7955 | 0.7955 | 64.59 | 0 | 0 | 0.0027513 | 2024-01-14 07:10:34 | 0.0007132
10426 | 2 | 7 | CC Chg | 03:52:00 | 86:47:11 | 0.2061 | 3.4599 | 0.7972 | 0.7972 | 64.73 | 0 | 0 | 0.0027572 | 2024-01-14 07:11:04 | 0.0007132
10427 | 2 | 7 | CC Chg | 03:52:30 | 86:47:41 | 0.2061 | 3.4599 | 0.7989 | 0.7989 | 64.87 | 0 | 0 | 0.0027632 | 2024-01-14 07:11:34 | 0.0007132
10428 | 2 | 7 | CC Chg | 03:53:00 | 86:48:11 | 0.2061 | 3.4599 | 0.8006 | 0.8006 | 65.01 | 0 | 0 | 0.0027691 | 2024-01-14 07:12:04 | 0.0007133
10429 | 2 | 7 | CC Chg | 03:53:30 | 86:48:41 | 0.2061 | 3.4599 | 0.8023 | 0.8023 | 65.15 | 0 | 0 | 0.0027751 | 2024-01-14 07:12:34 | 0.0007132
10430 | 2 | 7 | CC Chg | 03:54:00 | 86:49:11 | 0.2061 | 3.4599 | 0.8041 | 0.8041 | 65.29 | 0 | 0 | 0.002781 | 2024-01-14 07:13:04 | 0.0007132
10431 | 2 | 7 | CC Chg | 03:54:30 | 86:49:41 | 0.2061 | 3.4599 | 0.8058 | 0.8058 | 65.43 | 0 | 0 | 0.002787 | 2024-01-14 07:13:34 | 0.0007132
10432 | 2 | 7 | CC Chg | 03:55:00 | 86:50:11 | 0.2061 | 3.4599 | 0.8075 | 0.8075 | 65.57 | 0 | 0 | 0.0027929 | 2024-01-14 07:14:04 | 0.0007132
10433 | 2 | 7 | CC Chg | 03:55:30 | 86:50:41 | 0.2061 | 3.46 | 0.8092 | 0.8092 | 65.71 | 0 | 0 | 0.0027988 | 2024-01-14 07:14:34 | 0.0007132
10434 | 2 | 7 | CC Chg | 03:56:00 | 86:51:11 | 0.2061 | 3.4599 | 0.8109 | 0.8109 | 65.85 | 0 | 0 | 0.0028048 | 2024-01-14 07:15:04 | 0.0007133
10435 | 2 | 7 | CC Chg | 03:56:30 | 86:51:41 | 0.2061 | 3.4599 | 0.8126 | 0.8126 | 65.99 | 0 | 0 | 0.0028107 | 2024-01-14 07:15:34 | 0.0007132
10436 | 2 | 7 | CC Chg | 03:57:00 | 86:52:11 | 0.2061 | 3.46 | 0.8144 | 0.8144 | 66.13 | 0 | 0 | 0.0028167 | 2024-01-14 07:16:04 | 0.0007132
10437 | 2 | 7 | CC Chg | 03:57:30 | 86:52:41 | 0.2061 | 3.4599 | 0.8161 | 0.8161 | 66.27 | 0 | 0 | 0.0028226 | 2024-01-14 07:16:34 | 0.0007132
10438 | 2 | 7 | CC Chg | 03:58:00 | 86:53:11 | 0.2061 | 3.46 | 0.8178 | 0.8178 | 66.41 | 0 | 0 | 0.0028286 | 2024-01-14 07:17:04 | 0.0007132
10439 | 2 | 7 | CC Chg | 03:58:30 | 86:53:41 | 0.2061 | 3.46 | 0.8195 | 0.8195 | 66.55 | 0 | 0 | 0.0028345 | 2024-01-14 07:17:34 | 0.0007132
10440 | 2 | 7 | CC Chg | 03:59:00 | 86:54:11 | 0.2061 | 3.46 | 0.8212 | 0.8212 | 66.69 | 0 | 0 | 0.0028404 | 2024-01-14 07:18:04 | 0.0007132
10441 | 2 | 7 | CC Chg | 03:59:30 | 86:54:41 | 0.2061 | 3.4601 | 0.823 | 0.823 | 66.83 | 0 | 0 | 0.0028464 | 2024-01-14 07:18:34 | 0.0007133
10442 | 2 | 7 | CC Chg | 04:00:00 | 86:55:11 | 0.2061 | 3.4601 | 0.8247 | 0.8247 | 66.96 | 0 | 0 | 0.0028523 | 2024-01-14 07:19:04 | 0.0007133
10443 | 2 | 7 | CC Chg | 04:00:30 | 86:55:41 | 0.2061 | 3.46 | 0.8264 | 0.8264 | 67.1 | 0 | 0 | 0.0028583 | 2024-01-14 07:19:34 | 0.0007132
10444 | 2 | 7 | CC Chg | 04:01:00 | 86:56:11 | 0.2061 | 3.46 | 0.8281 | 0.8281 | 67.24 | 0 | 0 | 0.0028642 | 2024-01-14 07:20:04 | 0.0007132
10445 | 2 | 7 | CC Chg | 04:01:30 | 86:56:41 | 0.2061 | 3.4601 | 0.8298 | 0.8298 | 67.38 | 0 | 0 | 0.0028702 | 2024-01-14 07:20:34 | 0.0007133
10446 | 2 | 7 | CC Chg | 04:02:00 | 86:57:11 | 0.2061 | 3.46 | 0.8315 | 0.8315 | 67.52 | 0 | 0 | 0.0028761 | 2024-01-14 07:21:04 | 0.0007132
10447 | 2 | 7 | CC Chg | 04:02:30 | 86:57:41 | 0.2061 | 3.4601 | 0.8333 | 0.8333 | 67.66 | 0 | 0 | 0.0028821 | 2024-01-14 07:21:34 | 0.0007133
10448 | 2 | 7 | CC Chg | 04:03:00 | 86:58:11 | 0.2061 | 3.4601 | 0.835 | 0.835 | 67.8 | 0 | 0 | 0.002888 | 2024-01-14 07:22:04 | 0.0007133
10449 | 2 | 7 | CC Chg | 04:03:30 | 86:58:41 | 0.2061 | 3.4602 | 0.8367 | 0.8367 | 67.94 | 0 | 0 | 0.0028939 | 2024-01-14 07:22:34 | 0.0007133
10450 | 2 | 7 | CC Chg | 04:04:00 | 86:59:11 | 0.2061 | 3.4601 | 0.8384 | 0.8384 | 68.08 | 0 | 0 | 0.0028999 | 2024-01-14 07:23:04 | 0.0007133
10451 | 2 | 7 | CC Chg | 04:04:30 | 86:59:41 | 0.2061 | 3.4601 | 0.8401 | 0.8401 | 68.22 | 0 | 0 | 0.0029058 | 2024-01-14 07:23:34 | 0.0007132
10452 | 2 | 7 | CC Chg | 04:05:00 | 87:00:11 | 0.2061 | 3.4601 | 0.8418 | 0.8418 | 68.36 | 0 | 0 | 0.0029118 | 2024-01-14 07:24:04 | 0.0007132
10453 | 2 | 7 | CC Chg | 04:05:30 | 87:00:41 | 0.2061 | 3.4601 | 0.8436 | 0.8436 | 68.5 | 0 | 0 | 0.0029177 | 2024-01-14 07:24:34 | 0.0007133
10454 | 2 | 7 | CC Chg | 04:06:00 | 87:01:11 | 0.2061 | 3.4602 | 0.8453 | 0.8453 | 68.64 | 0 | 0 | 0.0029237 | 2024-01-14 07:25:04 | 0.0007133
10455 | 2 | 7 | CC Chg | 04:06:30 | 87:01:41 | 0.2061 | 3.4602 | 0.847 | 0.847 | 68.78 | 0 | 0 | 0.0029296 | 2024-01-14 07:25:34 | 0.0007133
10456 | 2 | 7 | CC Chg | 04:07:00 | 87:02:11 | 0.2061 | 3.4601 | 0.8487 | 0.8487 | 68.92 | 0 | 0 | 0.0029355 | 2024-01-14 07:26:04 | 0.0007133
10457 | 2 | 7 | CC Chg | 04:07:30 | 87:02:41 | 0.2061 | 3.4602 | 0.8504 | 0.8504 | 69.06 | 0 | 0 | 0.0029415 | 2024-01-14 07:26:34 | 0.0007133
10458 | 2 | 7 | CC Chg | 04:08:00 | 87:03:11 | 0.2061 | 3.4601 | 0.8522 | 0.8522 | 69.2 | 0 | 0 | 0.0029474 | 2024-01-14 07:27:04 | 0.0007133
10459 | 2 | 7 | CC Chg | 04:08:30 | 87:03:41 | 0.2061 | 3.4601 | 0.8539 | 0.8539 | 69.34 | 0 | 0 | 0.0029534 | 2024-01-14 07:27:34 | 0.0007133
10460 | 2 | 7 | CC Chg | 04:09:00 | 87:04:11 | 0.2061 | 3.4602 | 0.8556 | 0.8556 | 69.48 | 0 | 0 | 0.0029593 | 2024-01-14 07:28:04 | 0.0007133
10461 | 2 | 7 | CC Chg | 04:09:30 | 87:04:41 | 0.2061 | 3.4602 | 0.8573 | 0.8573 | 69.61 | 0 | 0 | 0.0029653 | 2024-01-14 07:28:34 | 0.0007133
10462 | 2 | 7 | CC Chg | 04:10:00 | 87:05:11 | 0.2061 | 3.4602 | 0.859 | 0.859 | 69.75 | 0 | 0 | 0.0029712 | 2024-01-14 07:29:04 | 0.0007133
10463 | 2 | 7 | CC Chg | 04:10:30 | 87:05:41 | 0.2061 | 3.4602 | 0.8607 | 0.8607 | 69.89 | 0 | 0 | 0.0029772 | 2024-01-14 07:29:34 | 0.0007133
10464 | 2 | 7 | CC Chg | 04:11:00 | 87:06:11 | 0.2061 | 3.4603 | 0.8625 | 0.8625 | 70.03 | 0 | 0 | 0.0029831 | 2024-01-14 07:30:04 | 0.0007133
10465 | 2 | 7 | CC Chg | 04:11:30 | 87:06:41 | 0.2061 | 3.4602 | 0.8642 | 0.8642 | 70.17 | 0 | 0 | 0.002989 | 2024-01-14 07:30:34 | 0.0007133
10466 | 2 | 7 | CC Chg | 04:12:00 | 87:07:11 | 0.2061 | 3.4602 | 0.8659 | 0.8659 | 70.31 | 0 | 0 | 0.002995 | 2024-01-14 07:31:04 | 0.0007133
10467 | 2 | 7 | CC Chg | 04:12:30 | 87:07:41 | 0.2061 | 3.4603 | 0.8676 | 0.8676 | 70.45 | 0 | 0 | 0.0030009 | 2024-01-14 07:31:34 | 0.0007133
10468 | 2 | 7 | CC Chg | 04:13:00 | 87:08:11 | 0.2061 | 3.4602 | 0.8693 | 0.8693 | 70.59 | 0 | 0 | 0.0030069 | 2024-01-14 07:32:04 | 0.0007133
10469 | 2 | 7 | CC Chg | 04:13:30 | 87:08:41 | 0.2061 | 3.4603 | 0.8711 | 0.8711 | 70.73 | 0 | 0 | 0.0030128 | 2024-01-14 07:32:34 | 0.0007133
10470 | 2 | 7 | CC Chg | 04:14:00 | 87:09:11 | 0.2061 | 3.4602 | 0.8728 | 0.8728 | 70.87 | 0 | 0 | 0.0030188 | 2024-01-14 07:33:04 | 0.0007133
10471 | 2 | 7 | CC Chg | 04:14:30 | 87:09:41 | 0.2061 | 3.4603 | 0.8745 | 0.8745 | 71.01 | 0 | 0 | 0.0030247 | 2024-01-14 07:33:34 | 0.0007133
10472 | 2 | 7 | CC Chg | 04:15:00 | 87:10:11 | 0.2061 | 3.4603 | 0.8762 | 0.8762 | 71.15 | 0 | 0 | 0.0030307 | 2024-01-14 07:34:04 | 0.0007133
10473 | 2 | 7 | CC Chg | 04:15:30 | 87:10:41 | 0.2061 | 3.4602 | 0.8779 | 0.8779 | 71.29 | 0 | 0 | 0.0030366 | 2024-01-14 07:34:34 | 0.0007133
10474 | 2 | 7 | CC Chg | 04:16:00 | 87:11:11 | 0.2061 | 3.4603 | 0.8796 | 0.8796 | 71.43 | 0 | 0 | 0.0030425 | 2024-01-14 07:35:04 | 0.0007133
10475 | 2 | 7 | CC Chg | 04:16:30 | 87:11:41 | 0.2061 | 3.4603 | 0.8814 | 0.8814 | 71.57 | 0 | 0 | 0.0030485 | 2024-01-14 07:35:34 | 0.0007133
10476 | 2 | 7 | CC Chg | 04:17:00 | 87:12:11 | 0.2061 | 3.4603 | 0.8831 | 0.8831 | 71.71 | 0 | 0 | 0.0030544 | 2024-01-14 07:36:04 | 0.0007133
10477 | 2 | 7 | CC Chg | 04:17:30 | 87:12:41 | 0.2061 | 3.4603 | 0.8848 | 0.8848 | 71.85 | 0 | 0 | 0.0030604 | 2024-01-14 07:36:34 | 0.0007133
10478 | 2 | 7 | CC Chg | 04:18:00 | 87:13:11 | 0.2061 | 3.4603 | 0.8865 | 0.8865 | 71.99 | 0 | 0 | 0.0030663 | 2024-01-14 07:37:04 | 0.0007133
10479 | 2 | 7 | CC Chg | 04:18:30 | 87:13:41 | 0.2061 | 3.4603 | 0.8882 | 0.8882 | 72.13 | 0 | 0 | 0.0030723 | 2024-01-14 07:37:34 | 0.0007133
10480 | 2 | 7 | CC Chg | 04:19:00 | 87:14:11 | 0.2061 | 3.4603 | 0.8899 | 0.8899 | 72.27 | 0 | 0 | 0.0030782 | 2024-01-14 07:38:04 | 0.0007132
10481 | 2 | 7 | CC Chg | 04:19:30 | 87:14:41 | 0.2061 | 3.4604 | 0.8917 | 0.8917 | 72.4 | 0 | 0 | 0.0030841 | 2024-01-14 07:38:34 | 0.0007133
10482 | 2 | 7 | CC Chg | 04:20:00 | 87:15:11 | 0.2061 | 3.4604 | 0.8934 | 0.8934 | 72.54 | 0 | 0 | 0.0030901 | 2024-01-14 07:39:04 | 0.0007133
10483 | 2 | 7 | CC Chg | 04:20:30 | 87:15:41 | 0.2061 | 3.4605 | 0.8951 | 0.8951 | 72.68 | 0 | 0 | 0.003096 | 2024-01-14 07:39:34 | 0.0007133
10484 | 2 | 7 | CC Chg | 04:21:00 | 87:16:11 | 0.2061 | 3.4605 | 0.8968 | 0.8968 | 72.82 | 0 | 0 | 0.003102 | 2024-01-14 07:40:04 | 0.0007133
10485 | 2 | 7 | CC Chg | 04:21:30 | 87:16:41 | 0.2061 | 3.4605 | 0.8985 | 0.8985 | 72.96 | 0 | 0 | 0.0031079 | 2024-01-14 07:40:34 | 0.0007133
10486 | 2 | 7 | CC Chg | 04:22:00 | 87:17:11 | 0.2061 | 3.4604 | 0.9003 | 0.9003 | 73.1 | 0 | 0 | 0.0031139 | 2024-01-14 07:41:04 | 0.0007133
10487 | 2 | 7 | CC Chg | 04:22:30 | 87:17:41 | 0.2061 | 3.4604 | 0.902 | 0.902 | 73.24 | 0 | 0 | 0.0031198 | 2024-01-14 07:41:34 | 0.0007133
10488 | 2 | 7 | CC Chg | 04:23:00 | 87:18:11 | 0.2061 | 3.4605 | 0.9037 | 0.9037 | 73.38 | 0 | 0 | 0.0031258 | 2024-01-14 07:42:04 | 0.0007133
10489 | 2 | 7 | CC Chg | 04:23:30 | 87:18:41 | 0.2061 | 3.4605 | 0.9054 | 0.9054 | 73.52 | 0 | 0 | 0.0031317 | 2024-01-14 07:42:34 | 0.0007133
10490 | 2 | 7 | CC Chg | 04:24:00 | 87:19:11 | 0.2061 | 3.4605 | 0.9071 | 0.9071 | 73.66 | 0 | 0 | 0.0031376 | 2024-01-14 07:43:04 | 0.0007133
10491 | 2 | 7 | CC Chg | 04:24:30 | 87:19:41 | 0.2061 | 3.4604 | 0.9088 | 0.9088 | 73.8 | 0 | 0 | 0.0031436 | 2024-01-14 07:43:34 | 0.0007133
10492 | 2 | 7 | CC Chg | 04:25:00 | 87:20:11 | 0.2061 | 3.4605 | 0.9106 | 0.9106 | 73.94 | 0 | 0 | 0.0031495 | 2024-01-14 07:44:04 | 0.0007133
10493 | 2 | 7 | CC Chg | 04:25:30 | 87:20:41 | 0.2061 | 3.4605 | 0.9123 | 0.9123 | 74.08 | 0 | 0 | 0.0031555 | 2024-01-14 07:44:34 | 0.0007133
10494 | 2 | 7 | CC Chg | 04:26:00 | 87:21:11 | 0.2061 | 3.4605 | 0.914 | 0.914 | 74.22 | 0 | 0 | 0.0031614 | 2024-01-14 07:45:04 | 0.0007133
10495 | 2 | 7 | CC Chg | 04:26:30 | 87:21:41 | 0.2061 | 3.4605 | 0.9157 | 0.9157 | 74.36 | 0 | 0 | 0.0031674 | 2024-01-14 07:45:34 | 0.0007133
10496 | 2 | 7 | CC Chg | 04:27:00 | 87:22:11 | 0.2061 | 3.4606 | 0.9174 | 0.9174 | 74.5 | 0 | 0 | 0.0031733 | 2024-01-14 07:46:04 | 0.0007133
10497 | 2 | 7 | CC Chg | 04:27:30 | 87:22:41 | 0.2061 | 3.4604 | 0.9191 | 0.9191 | 74.64 | 0 | 0 | 0.0031793 | 2024-01-14 07:46:34 | 0.0007133
10498 | 2 | 7 | CC Chg | 04:28:00 | 87:23:11 | 0.2061 | 3.4605 | 0.9209 | 0.9209 | 74.78 | 0 | 0 | 0.0031852 | 2024-01-14 07:47:04 | 0.0007133
10499 | 2 | 7 | CC Chg | 04:28:30 | 87:23:41 | 0.2061 | 3.4605 | 0.9226 | 0.9226 | 74.92 | 0 | 0 | 0.0031911 | 2024-01-14 07:47:34 | 0.0007133
10500 | 2 | 7 | CC Chg | 04:29:00 | 87:24:11 | 0.2061 | 3.4605 | 0.9243 | 0.9243 | 75.05 | 0 | 0 | 0.0031971 | 2024-01-14 07:48:04 | 0.0007133
10501 | 2 | 7 | CC Chg | 04:29:30 | 87:24:41 | 0.2061 | 3.4605 | 0.926 | 0.926 | 75.19 | 0 | 0 | 0.003203 | 2024-01-14 07:48:34 | 0.0007133
10502 | 2 | 7 | CC Chg | 04:30:00 | 87:25:11 | 0.2061 | 3.4606 | 0.9277 | 0.9277 | 75.33 | 0 | 0 | 0.003209 | 2024-01-14 07:49:04 | 0.0007133
10503 | 2 | 7 | CC Chg | 04:30:30 | 87:25:41 | 0.2061 | 3.4606 | 0.9295 | 0.9295 | 75.47 | 0 | 0 | 0.0032149 | 2024-01-14 07:49:34 | 0.0007133
10504 | 2 | 7 | CC Chg | 04:31:00 | 87:26:11 | 0.2061 | 3.4606 | 0.9312 | 0.9312 | 75.61 | 0 | 0 | 0.0032209 | 2024-01-14 07:50:04 | 0.0007134
10505 | 2 | 7 | CC Chg | 04:31:30 | 87:26:41 | 0.2061 | 3.4606 | 0.9329 | 0.9329 | 75.75 | 0 | 0 | 0.0032268 | 2024-01-14 07:50:34 | 0.0007133
10506 | 2 | 7 | CC Chg | 04:32:00 | 87:27:11 | 0.2061 | 3.4606 | 0.9346 | 0.9346 | 75.89 | 0 | 0 | 0.0032328 | 2024-01-14 07:51:04 | 0.0007134
10507 | 2 | 7 | CC Chg | 04:32:30 | 87:27:41 | 0.2061 | 3.4607 | 0.9363 | 0.9363 | 76.03 | 0 | 0 | 0.0032387 | 2024-01-14 07:51:34 | 0.0007134
10508 | 2 | 7 | CC Chg | 04:33:00 | 87:28:11 | 0.2061 | 3.4607 | 0.938 | 0.938 | 76.17 | 0 | 0 | 0.0032446 | 2024-01-14 07:52:04 | 0.0007134
10509 | 2 | 7 | CC Chg | 04:33:30 | 87:28:41 | 0.2061 | 3.4607 | 0.9398 | 0.9398 | 76.31 | 0 | 0 | 0.0032506 | 2024-01-14 07:52:34 | 0.0007133
10510 | 2 | 7 | CC Chg | 04:34:00 | 87:29:11 | 0.2061 | 3.4607 | 0.9415 | 0.9415 | 76.45 | 0 | 0 | 0.0032565 | 2024-01-14 07:53:04 | 0.0007134
10511 | 2 | 7 | CC Chg | 04:34:30 | 87:29:41 | 0.2061 | 3.4608 | 0.9432 | 0.9432 | 76.59 | 0 | 0 | 0.0032625 | 2024-01-14 07:53:34 | 0.0007133
10512 | 2 | 7 | CC Chg | 04:35:00 | 87:30:11 | 0.2061 | 3.4607 | 0.9449 | 0.9449 | 76.73 | 0 | 0 | 0.0032684 | 2024-01-14 07:54:04 | 0.0007134
10513 | 2 | 7 | CC Chg | 04:35:30 | 87:30:41 | 0.2061 | 3.4607 | 0.9466 | 0.9466 | 76.87 | 0 | 0 | 0.0032744 | 2024-01-14 07:54:34 | 0.0007133
10514 | 2 | 7 | CC Chg | 04:36:00 | 87:31:11 | 0.2061 | 3.4607 | 0.9483 | 0.9483 | 77.01 | 0 | 0 | 0.0032803 | 2024-01-14 07:55:04 | 0.0007134
10515 | 2 | 7 | CC Chg | 04:36:30 | 87:31:41 | 0.2061 | 3.4607 | 0.9501 | 0.9501 | 77.15 | 0 | 0 | 0.0032863 | 2024-01-14 07:55:34 | 0.0007134
10516 | 2 | 7 | CC Chg | 04:37:00 | 87:32:11 | 0.2061 | 3.4607 | 0.9518 | 0.9518 | 77.29 | 0 | 0 | 0.0032922 | 2024-01-14 07:56:04 | 0.0007133
10517 | 2 | 7 | CC Chg | 04:37:30 | 87:32:41 | 0.2061 | 3.4607 | 0.9535 | 0.9535 | 77.43 | 0 | 0 | 0.0032981 | 2024-01-14 07:56:34 | 0.0007134
10518 | 2 | 7 | CC Chg | 04:38:00 | 87:33:11 | 0.2061 | 3.4608 | 0.9552 | 0.9552 | 77.57 | 0 | 0 | 0.0033041 | 2024-01-14 07:57:04 | 0.0007134
10519 | 2 | 7 | CC Chg | 04:38:30 | 87:33:41 | 0.2061 | 3.4607 | 0.9569 | 0.9569 | 77.71 | 0 | 0 | 0.00331 | 2024-01-14 07:57:34 | 0.0007134
10520 | 2 | 7 | CC Chg | 04:39:00 | 87:34:11 | 0.2061 | 3.4608 | 0.9587 | 0.9587 | 77.84 | 0 | 0 | 0.003316 | 2024-01-14 07:58:04 | 0.0007134
10521 | 2 | 7 | CC Chg | 04:39:30 | 87:34:41 | 0.2061 | 3.4608 | 0.9604 | 0.9604 | 77.98 | 0 | 0 | 0.0033219 | 2024-01-14 07:58:34 | 0.0007133
10522 | 2 | 7 | CC Chg | 04:40:00 | 87:35:11 | 0.2061 | 3.4607 | 0.9621 | 0.9621 | 78.12 | 0 | 0 | 0.0033279 | 2024-01-14 07:59:04 | 0.0007134
10523 | 2 | 7 | CC Chg | 04:40:30 | 87:35:41 | 0.2061 | 3.4608 | 0.9638 | 0.9638 | 78.26 | 0 | 0 | 0.0033338 | 2024-01-14 07:59:34 | 0.0007133
10524 | 2 | 7 | CC Chg | 04:41:00 | 87:36:11 | 0.2061 | 3.4608 | 0.9655 | 0.9655 | 78.4 | 0 | 0 | 0.0033398 | 2024-01-14 08:00:04 | 0.0007134
10525 | 2 | 7 | CC Chg | 04:41:30 | 87:36:41 | 0.2061 | 3.4609 | 0.9672 | 0.9672 | 78.54 | 0 | 0 | 0.0033457 | 2024-01-14 08:00:34 | 0.0007134
10526 | 2 | 7 | CC Chg | 04:42:00 | 87:37:11 | 0.2061 | 3.4607 | 0.969 | 0.969 | 78.68 | 0 | 0 | 0.0033516 | 2024-01-14 08:01:04 | 0.0007133
10527 | 2 | 7 | CC Chg | 04:42:30 | 87:37:41 | 0.2061 | 3.4609 | 0.9707 | 0.9707 | 78.82 | 0 | 0 | 0.0033576 | 2024-01-14 08:01:34 | 0.0007134
10528 | 2 | 7 | CC Chg | 04:43:00 | 87:38:11 | 0.2061 | 3.4609 | 0.9724 | 0.9724 | 78.96 | 0 | 0 | 0.0033635 | 2024-01-14 08:02:04 | 0.0007134
10529 | 2 | 7 | CC Chg | 04:43:30 | 87:38:41 | 0.2061 | 3.4609 | 0.9741 | 0.9741 | 79.1 | 0 | 0 | 0.0033695 | 2024-01-14 08:02:34 | 0.0007134
10530 | 2 | 7 | CC Chg | 04:44:00 | 87:39:11 | 0.2061 | 3.4609 | 0.9758 | 0.9758 | 79.24 | 0 | 0 | 0.0033754 | 2024-01-14 08:03:04 | 0.0007133
10531 | 2 | 7 | CC Chg | 04:44:30 | 87:39:41 | 0.2061 | 3.4609 | 0.9775 | 0.9775 | 79.38 | 0 | 0 | 0.0033814 | 2024-01-14 08:03:34 | 0.0007134
10532 | 2 | 7 | CC Chg | 04:45:00 | 87:40:11 | 0.2061 | 3.4609 | 0.9793 | 0.9793 | 79.52 | 0 | 0 | 0.0033873 | 2024-01-14 08:04:04 | 0.0007134
10533 | 2 | 7 | CC Chg | 04:45:30 | 87:40:41 | 0.2061 | 3.4609 | 0.981 | 0.981 | 79.66 | 0 | 0 | 0.0033933 | 2024-01-14 08:04:34 | 0.0007134
10534 | 2 | 7 | CC Chg | 04:46:00 | 87:41:11 | 0.2061 | 3.461 | 0.9827 | 0.9827 | 79.8 | 0 | 0 | 0.0033992 | 2024-01-14 08:05:04 | 0.0007134
10535 | 2 | 7 | CC Chg | 04:46:30 | 87:41:41 | 0.2061 | 3.4609 | 0.9844 | 0.9844 | 79.94 | 0 | 0 | 0.0034051 | 2024-01-14 08:05:34 | 0.0007134
10536 | 2 | 7 | CC Chg | 04:47:00 | 87:42:11 | 0.2061 | 3.4609 | 0.9861 | 0.9861 | 80.08 | 0 | 0 | 0.0034111 | 2024-01-14 08:06:04 | 0.0007134
10537 | 2 | 7 | CC Chg | 04:47:30 | 87:42:41 | 0.2061 | 3.461 | 0.9879 | 0.9879 | 80.22 | 0 | 0 | 0.003417 | 2024-01-14 08:06:34 | 0.0007134
10538 | 2 | 7 | CC Chg | 04:48:00 | 87:43:11 | 0.2061 | 3.4609 | 0.9896 | 0.9896 | 80.36 | 0 | 0 | 0.003423 | 2024-01-14 08:07:04 | 0.0007134
10539 | 2 | 7 | CC Chg | 04:48:30 | 87:43:41 | 0.2061 | 3.461 | 0.9913 | 0.9913 | 80.49 | 0 | 0 | 0.0034289 | 2024-01-14 08:07:34 | 0.0007134
10540 | 2 | 7 | CC Chg | 04:49:00 | 87:44:11 | 0.2061 | 3.461 | 0.993 | 0.993 | 80.63 | 0 | 0 | 0.0034349 | 2024-01-14 08:08:04 | 0.0007134
10541 | 2 | 7 | CC Chg | 04:49:30 | 87:44:41 | 0.2061 | 3.461 | 0.9947 | 0.9947 | 80.77 | 0 | 0 | 0.0034408 | 2024-01-14 08:08:34 | 0.0007134
10542 | 2 | 7 | CC Chg | 04:50:00 | 87:45:11 | 0.2061 | 3.4611 | 0.9964 | 0.9964 | 80.91 | 0 | 0 | 0.0034468 | 2024-01-14 08:09:04 | 0.0007134
10543 | 2 | 7 | CC Chg | 04:50:30 | 87:45:41 | 0.2061 | 3.4611 | 0.9982 | 0.9982 | 81.05 | 0 | 0 | 0.0034527 | 2024-01-14 08:09:34 | 0.0007134
10544 | 2 | 7 | CC Chg | 04:51:00 | 87:46:11 | 0.2061 | 3.4611 | 0.9999 | 0.9999 | 81.19 | 0 | 0 | 0.0034587 | 2024-01-14 08:10:04 | 0.0007134
10545 | 2 | 7 | CC Chg | 04:51:30 | 87:46:41 | 0.2061 | 3.4611 | 1.0016 | 1.0016 | 81.33 | 0 | 0 | 0.0034646 | 2024-01-14 08:10:34 | 0.0007134
10546 | 2 | 7 | CC Chg | 04:52:00 | 87:47:11 | 0.2061 | 3.4611 | 1.0033 | 1.0033 | 81.47 | 0 | 0 | 0.0034705 | 2024-01-14 08:11:04 | 0.0007134
10547 | 2 | 7 | CC Chg | 04:52:30 | 87:47:41 | 0.2061 | 3.4611 | 1.005 | 1.005 | 81.61 | 0 | 0 | 0.0034765 | 2024-01-14 08:11:34 | 0.0007134
10548 | 2 | 7 | CC Chg | 04:53:00 | 87:48:11 | 0.2061 | 3.4611 | 1.0068 | 1.0068 | 81.75 | 0 | 0 | 0.0034824 | 2024-01-14 08:12:04 | 0.0007134
10549 | 2 | 7 | CC Chg | 04:53:30 | 87:48:41 | 0.2061 | 3.4612 | 1.0085 | 1.0085 | 81.89 | 0 | 0 | 0.0034884 | 2024-01-14 08:12:34 | 0.0007135
10550 | 2 | 7 | CC Chg | 04:54:00 | 87:49:11 | 0.2061 | 3.4612 | 1.0102 | 1.0102 | 82.03 | 0 | 0 | 0.0034943 | 2024-01-14 08:13:04 | 0.0007135
10551 | 2 | 7 | CC Chg | 04:54:30 | 87:49:41 | 0.2061 | 3.4612 | 1.0119 | 1.0119 | 82.17 | 0 | 0 | 0.0035003 | 2024-01-14 08:13:34 | 0.0007135
10552 | 2 | 7 | CC Chg | 04:55:00 | 87:50:11 | 0.2061 | 3.4612 | 1.0136 | 1.0136 | 82.31 | 0 | 0 | 0.0035062 | 2024-01-14 08:14:04 | 0.0007135
10553 | 2 | 7 | CC Chg | 04:55:30 | 87:50:41 | 0.2061 | 3.4612 | 1.0153 | 1.0153 | 82.45 | 0 | 0 | 0.0035122 | 2024-01-14 08:14:34 | 0.0007134
10554 | 2 | 7 | CC Chg | 04:56:00 | 87:51:11 | 0.2061 | 3.4612 | 1.0171 | 1.0171 | 82.59 | 0 | 0 | 0.0035181 | 2024-01-14 08:15:04 | 0.0007135
10555 | 2 | 7 | CC Chg | 04:56:30 | 87:51:41 | 0.2061 | 3.4613 | 1.0188 | 1.0188 | 82.73 | 0 | 0 | 0.003524 | 2024-01-14 08:15:34 | 0.0007134
10556 | 2 | 7 | CC Chg | 04:57:00 | 87:52:11 | 0.2061 | 3.4613 | 1.0205 | 1.0205 | 82.87 | 0 | 0 | 0.00353 | 2024-01-14 08:16:04 | 0.0007134
10557 | 2 | 7 | CC Chg | 04:57:30 | 87:52:41 | 0.2061 | 3.4613 | 1.0222 | 1.0222 | 83.01 | 0 | 0 | 0.0035359 | 2024-01-14 08:16:34 | 0.0007134
10558 | 2 | 7 | CC Chg | 04:58:00 | 87:53:11 | 0.2061 | 3.4613 | 1.0239 | 1.0239 | 83.14 | 0 | 0 | 0.0035419 | 2024-01-14 08:17:04 | 0.0007135
10559 | 2 | 7 | CC Chg | 04:58:30 | 87:53:41 | 0.2061 | 3.4613 | 1.0256 | 1.0256 | 83.28 | 0 | 0 | 0.0035478 | 2024-01-14 08:17:34 | 0.0007134
10560 | 2 | 7 | CC Chg | 04:59:00 | 87:54:11 | 0.2061 | 3.4613 | 1.0274 | 1.0274 | 83.42 | 0 | 0 | 0.0035538 | 2024-01-14 08:18:04 | 0.0007134
10561 | 2 | 7 | CC Chg | 04:59:30 | 87:54:41 | 0.2061 | 3.4613 | 1.0291 | 1.0291 | 83.56 | 0 | 0 | 0.0035597 | 2024-01-14 08:18:34 | 0.0007134
10562 | 2 | 7 | CC Chg | 05:00:00 | 87:55:11 | 0.2061 | 3.4612 | 1.0308 | 1.0308 | 83.7 | 0 | 0 | 0.0035657 | 2024-01-14 08:19:04 | 0.0007134
10563 | 2 | 7 | CC Chg | 05:00:30 | 87:55:41 | 0.2061 | 3.4613 | 1.0325 | 1.0325 | 83.84 | 0 | 0 | 0.0035716 | 2024-01-14 08:19:34 | 0.0007134
10564 | 2 | 7 | CC Chg | 05:01:00 | 87:56:11 | 0.2061 | 3.4613 | 1.0342 | 1.0342 | 83.98 | 0 | 0 | 0.0035776 | 2024-01-14 08:20:04 | 0.0007134
10565 | 2 | 7 | CC Chg | 05:01:30 | 87:56:41 | 0.2061 | 3.4613 | 1.036 | 1.036 | 84.12 | 0 | 0 | 0.0035835 | 2024-01-14 08:20:34 | 0.0007134
10566 | 2 | 7 | CC Chg | 05:02:00 | 87:57:11 | 0.2061 | 3.4614 | 1.0377 | 1.0377 | 84.26 | 0 | 0 | 0.0035894 | 2024-01-14 08:21:04 | 0.0007135
10567 | 2 | 7 | CC Chg | 05:02:30 | 87:57:41 | 0.2061 | 3.4613 | 1.0394 | 1.0394 | 84.4 | 0 | 0 | 0.0035954 | 2024-01-14 08:21:34 | 0.0007134
10568 | 2 | 7 | CC Chg | 05:03:00 | 87:58:11 | 0.2061 | 3.4613 | 1.0411 | 1.0411 | 84.54 | 0 | 0 | 0.0036013 | 2024-01-14 08:22:04 | 0.0007134
10569 | 2 | 7 | CC Chg | 05:03:30 | 87:58:41 | 0.2061 | 3.4614 | 1.0428 | 1.0428 | 84.68 | 0 | 0 | 0.0036073 | 2024-01-14 08:22:34 | 0.0007134
10570 | 2 | 7 | CC Chg | 05:04:00 | 87:59:11 | 0.2061 | 3.4614 | 1.0445 | 1.0445 | 84.82 | 0 | 0 | 0.0036132 | 2024-01-14 08:23:04 | 0.0007135
10571 | 2 | 7 | CC Chg | 05:04:30 | 87:59:41 | 0.2061 | 3.4614 | 1.0463 | 1.0463 | 84.96 | 0 | 0 | 0.0036192 | 2024-01-14 08:23:34 | 0.0007135
10572 | 2 | 7 | CC Chg | 05:05:00 | 88:00:11 | 0.2061 | 3.4614 | 1.048 | 1.048 | 85.1 | 0 | 0 | 0.0036251 | 2024-01-14 08:24:04 | 0.0007135
10573 | 2 | 7 | CC Chg | 05:05:30 | 88:00:41 | 0.2061 | 3.4615 | 1.0497 | 1.0497 | 85.24 | 0 | 0 | 0.0036311 | 2024-01-14 08:24:34 | 0.0007135
10574 | 2 | 7 | CC Chg | 05:06:00 | 88:01:11 | 0.2061 | 3.4615 | 1.0514 | 1.0514 | 85.38 | 0 | 0 | 0.003637 | 2024-01-14 08:25:04 | 0.0007135
10575 | 2 | 7 | CC Chg | 05:06:30 | 88:01:41 | 0.2061 | 3.4615 | 1.0531 | 1.0531 | 85.52 | 0 | 0 | 0.003643 | 2024-01-14 08:25:34 | 0.0007135
10576 | 2 | 7 | CC Chg | 05:07:00 | 88:02:11 | 0.2061 | 3.4615 | 1.0548 | 1.0548 | 85.66 | 0 | 0 | 0.0036489 | 2024-01-14 08:26:04 | 0.0007135
10577 | 2 | 7 | CC Chg | 05:07:30 | 88:02:41 | 0.2061 | 3.4615 | 1.0566 | 1.0566 | 85.79 | 0 | 0 | 0.0036549 | 2024-01-14 08:26:34 | 0.0007135
10578 | 2 | 7 | CC Chg | 05:08:00 | 88:03:11 | 0.2061 | 3.4615 | 1.0583 | 1.0583 | 85.93 | 0 | 0 | 0.0036608 | 2024-01-14 08:27:04 | 0.0007135
10579 | 2 | 7 | CC Chg | 05:08:30 | 88:03:41 | 0.2061 | 3.4615 | 1.06 | 1.06 | 86.07 | 0 | 0 | 0.0036667 | 2024-01-14 08:27:34 | 0.0007135
10580 | 2 | 7 | CC Chg | 05:09:00 | 88:04:11 | 0.2061 | 3.4615 | 1.0617 | 1.0617 | 86.21 | 0 | 0 | 0.0036727 | 2024-01-14 08:28:04 | 0.0007135
10581 | 2 | 7 | CC Chg | 05:09:30 | 88:04:41 | 0.2061 | 3.4616 | 1.0634 | 1.0634 | 86.35 | 0 | 0 | 0.0036786 | 2024-01-14 08:28:34 | 0.0007135
10582 | 2 | 7 | CC Chg | 05:10:00 | 88:05:11 | 0.2061 | 3.4616 | 1.0652 | 1.0652 | 86.49 | 0 | 0 | 0.0036846 | 2024-01-14 08:29:04 | 0.0007136
10583 | 2 | 7 | CC Chg | 05:10:30 | 88:05:41 | 0.2061 | 3.4616 | 1.0669 | 1.0669 | 86.63 | 0 | 0 | 0.0036905 | 2024-01-14 08:29:34 | 0.0007135
10584 | 2 | 7 | CC Chg | 05:11:00 | 88:06:11 | 0.2061 | 3.4616 | 1.0686 | 1.0686 | 86.77 | 0 | 0 | 0.0036965 | 2024-01-14 08:30:04 | 0.0007135
10585 | 2 | 7 | CC Chg | 05:11:30 | 88:06:41 | 0.2061 | 3.4616 | 1.0703 | 1.0703 | 86.91 | 0 | 0 | 0.0037024 | 2024-01-14 08:30:34 | 0.0007135
10586 | 2 | 7 | CC Chg | 05:12:00 | 88:07:11 | 0.2061 | 3.4616 | 1.072 | 1.072 | 87.05 | 0 | 0 | 0.0037084 | 2024-01-14 08:31:04 | 0.0007135
10587 | 2 | 7 | CC Chg | 05:12:30 | 88:07:41 | 0.2061 | 3.4618 | 1.0737 | 1.0737 | 87.19 | 0 | 0 | 0.0037143 | 2024-01-14 08:31:34 | 0.0007136
10588 | 2 | 7 | CC Chg | 05:13:00 | 88:08:11 | 0.2061 | 3.4618 | 1.0755 | 1.0755 | 87.33 | 0 | 0 | 0.0037203 | 2024-01-14 08:32:04 | 0.0007136
10589 | 2 | 7 | CC Chg | 05:13:30 | 88:08:41 | 0.2061 | 3.4618 | 1.0772 | 1.0772 | 87.47 | 0 | 0 | 0.0037262 | 2024-01-14 08:32:34 | 0.0007135
10590 | 2 | 7 | CC Chg | 05:14:00 | 88:09:11 | 0.2061 | 3.4617 | 1.0789 | 1.0789 | 87.61 | 0 | 0 | 0.0037321 | 2024-01-14 08:33:04 | 0.0007136
10591 | 2 | 7 | CC Chg | 05:14:30 | 88:09:41 | 0.2061 | 3.4618 | 1.0806 | 1.0806 | 87.75 | 0 | 0 | 0.0037381 | 2024-01-14 08:33:34 | 0.0007136
10592 | 2 | 7 | CC Chg | 05:15:00 | 88:10:11 | 0.2061 | 3.4619 | 1.0823 | 1.0823 | 87.89 | 0 | 0 | 0.003744 | 2024-01-14 08:34:04 | 0.0007136
10593 | 2 | 7 | CC Chg | 05:15:30 | 88:10:41 | 0.2061 | 3.4618 | 1.084 | 1.084 | 88.03 | 0 | 0 | 0.00375 | 2024-01-14 08:34:34 | 0.0007136
10594 | 2 | 7 | CC Chg | 05:16:00 | 88:11:11 | 0.2061 | 3.4618 | 1.0858 | 1.0858 | 88.17 | 0 | 0 | 0.0037559 | 2024-01-14 08:35:04 | 0.0007136
10595 | 2 | 7 | CC Chg | 05:16:30 | 88:11:41 | 0.2061 | 3.4619 | 1.0875 | 1.0875 | 88.31 | 0 | 0 | 0.0037619 | 2024-01-14 08:35:34 | 0.0007137
10596 | 2 | 7 | CC Chg | 05:17:00 | 88:12:11 | 0.2061 | 3.4619 | 1.0892 | 1.0892 | 88.45 | 0 | 0 | 0.0037678 | 2024-01-14 08:36:04 | 0.0007137
10597 | 2 | 7 | CC Chg | 05:17:30 | 88:12:41 | 0.2061 | 3.4618 | 1.0909 | 1.0909 | 88.58 | 0 | 0 | 0.0037738 | 2024-01-14 08:36:34 | 0.0007136
10598 | 2 | 7 | CC Chg | 05:18:00 | 88:13:11 | 0.2061 | 3.4619 | 1.0926 | 1.0926 | 88.72 | 0 | 0 | 0.0037797 | 2024-01-14 08:37:04 | 0.0007136
10599 | 2 | 7 | CC Chg | 05:18:30 | 88:13:41 | 0.2061 | 3.462 | 1.0944 | 1.0944 | 88.86 | 0 | 0 | 0.0037857 | 2024-01-14 08:37:34 | 0.0007137
10600 | 2 | 7 | CC Chg | 05:19:00 | 88:14:11 | 0.2061 | 3.462 | 1.0961 | 1.0961 | 89 | 0 | 0 | 0.0037916 | 2024-01-14 08:38:04 | 0.0007137
10601 | 2 | 7 | CC Chg | 05:19:30 | 88:14:41 | 0.2061 | 3.462 | 1.0978 | 1.0978 | 89.14 | 0 | 0 | 0.0037976 | 2024-01-14 08:38:34 | 0.0007137
10602 | 2 | 7 | CC Chg | 05:20:00 | 88:15:11 | 0.2061 | 3.4619 | 1.0995 | 1.0995 | 89.28 | 0 | 0 | 0.0038035 | 2024-01-14 08:39:04 | 0.0007137
10603 | 2 | 7 | CC Chg | 05:20:30 | 88:15:41 | 0.2061 | 3.462 | 1.1012 | 1.1012 | 89.42 | 0 | 0 | 0.0038095 | 2024-01-14 08:39:34 | 0.0007137
10604 | 2 | 7 | CC Chg | 05:21:00 | 88:16:11 | 0.2061 | 3.462 | 1.1029 | 1.1029 | 89.56 | 0 | 0 | 0.0038154 | 2024-01-14 08:40:04 | 0.0007137
10605 | 2 | 7 | CC Chg | 05:21:30 | 88:16:41 | 0.2061 | 3.462 | 1.1047 | 1.1047 | 89.7 | 0 | 0 | 0.0038214 | 2024-01-14 08:40:34 | 0.0007137
10606 | 2 | 7 | CC Chg | 05:22:00 | 88:17:11 | 0.2061 | 3.4621 | 1.1064 | 1.1064 | 89.84 | 0 | 0 | 0.0038273 | 2024-01-14 08:41:04 | 0.0007137
10607 | 2 | 7 | CC Chg | 05:22:30 | 88:17:41 | 0.2062 | 3.4621 | 1.1081 | 1.1081 | 89.98 | 0 | 0 | 0.0038332 | 2024-01-14 08:41:34 | 0.0007137
10608 | 2 | 7 | CC Chg | 05:23:00 | 88:18:11 | 0.2061 | 3.4621 | 1.1098 | 1.1098 | 90.12 | 0 | 0 | 0.0038392 | 2024-01-14 08:42:04 | 0.0007137
10609 | 2 | 7 | CC Chg | 05:23:30 | 88:18:41 | 0.2061 | 3.4621 | 1.1115 | 1.1115 | 90.26 | 0 | 0 | 0.0038451 | 2024-01-14 08:42:34 | 0.0007137
10610 | 2 | 7 | CC Chg | 05:24:00 | 88:19:11 | 0.2061 | 3.4621 | 1.1133 | 1.1133 | 90.4 | 0 | 0 | 0.0038511 | 2024-01-14 08:43:04 | 0.0007136
10611 | 2 | 7 | CC Chg | 05:24:30 | 88:19:41 | 0.2061 | 3.4622 | 1.115 | 1.115 | 90.54 | 0 | 0 | 0.003857 | 2024-01-14 08:43:34 | 0.0007137
10612 | 2 | 7 | CC Chg | 05:25:00 | 88:20:11 | 0.2061 | 3.4621 | 1.1167 | 1.1167 | 90.68 | 0 | 0 | 0.003863 | 2024-01-14 08:44:04 | 0.0007137
10613 | 2 | 7 | CC Chg | 05:25:30 | 88:20:41 | 0.2061 | 3.4622 | 1.1184 | 1.1184 | 90.82 | 0 | 0 | 0.0038689 | 2024-01-14 08:44:34 | 0.0007137
10614 | 2 | 7 | CC Chg | 05:26:00 | 88:21:11 | 0.2061 | 3.4622 | 1.1201 | 1.1201 | 90.96 | 0 | 0 | 0.0038749 | 2024-01-14 08:45:04 | 0.0007137
10615 | 2 | 7 | CC Chg | 05:26:30 | 88:21:41 | 0.2061 | 3.4621 | 1.1218 | 1.1218 | 91.1 | 0 | 0 | 0.0038808 | 2024-01-14 08:45:34 | 0.0007137
10616 | 2 | 7 | CC Chg | 05:27:00 | 88:22:11 | 0.2061 | 3.4622 | 1.1236 | 1.1236 | 91.23 | 0 | 0 | 0.0038868 | 2024-01-14 08:46:04 | 0.0007137
10617 | 2 | 7 | CC Chg | 05:27:30 | 88:22:41 | 0.2061 | 3.4622 | 1.1253 | 1.1253 | 91.37 | 0 | 0 | 0.0038927 | 2024-01-14 08:46:34 | 0.0007137
10618 | 2 | 7 | CC Chg | 05:28:00 | 88:23:11 | 0.2061 | 3.4623 | 1.127 | 1.127 | 91.51 | 0 | 0 | 0.0038987 | 2024-01-14 08:47:04 | 0.0007137
10619 | 2 | 7 | CC Chg | 05:28:30 | 88:23:41 | 0.2061 | 3.4623 | 1.1287 | 1.1287 | 91.65 | 0 | 0 | 0.0039046 | 2024-01-14 08:47:34 | 0.0007137
10620 | 2 | 7 | CC Chg | 05:29:00 | 88:24:11 | 0.2061 | 3.4622 | 1.1304 | 1.1304 | 91.79 | 0 | 0 | 0.0039106 | 2024-01-14 08:48:04 | 0.0007137
10621 | 2 | 7 | CC Chg | 05:29:30 | 88:24:41 | 0.2061 | 3.4622 | 1.1321 | 1.1321 | 91.93 | 0 | 0 | 0.0039165 | 2024-01-14 08:48:34 | 0.0007137
10622 | 2 | 7 | CC Chg | 05:30:00 | 88:25:11 | 0.2061 | 3.4623 | 1.1339 | 1.1339 | 92.07 | 0 | 0 | 0.0039225 | 2024-01-14 08:49:04 | 0.0007137
10623 | 2 | 7 | CC Chg | 05:30:30 | 88:25:41 | 0.2061 | 3.4623 | 1.1356 | 1.1356 | 92.21 | 0 | 0 | 0.0039284 | 2024-01-14 08:49:34 | 0.0007137
10624 | 2 | 7 | CC Chg | 05:31:00 | 88:26:11 | 0.2061 | 3.4623 | 1.1373 | 1.1373 | 92.35 | 0 | 0 | 0.0039344 | 2024-01-14 08:50:04 | 0.0007137
10625 | 2 | 7 | CC Chg | 05:31:30 | 88:26:41 | 0.2061 | 3.4624 | 1.139 | 1.139 | 92.49 | 0 | 0 | 0.0039403 | 2024-01-14 08:50:34 | 0.0007137
10626 | 2 | 7 | CC Chg | 05:32:00 | 88:27:11 | 0.2061 | 3.4624 | 1.1407 | 1.1407 | 92.63 | 0 | 0 | 0.0039463 | 2024-01-14 08:51:04 | 0.0007137
10627 | 2 | 7 | CC Chg | 05:32:30 | 88:27:41 | 0.2061 | 3.4624 | 1.1425 | 1.1425 | 92.77 | 0 | 0 | 0.0039522 | 2024-01-14 08:51:34 | 0.0007137
10628 | 2 | 7 | CC Chg | 05:33:00 | 88:28:11 | 0.2061 | 3.4624 | 1.1442 | 1.1442 | 92.91 | 0 | 0 | 0.0039581 | 2024-01-14 08:52:04 | 0.0007137
10629 | 2 | 7 | CC Chg | 05:33:30 | 88:28:41 | 0.2061 | 3.4624 | 1.1459 | 1.1459 | 93.05 | 0 | 0 | 0.0039641 | 2024-01-14 08:52:34 | 0.0007137
10630 | 2 | 7 | CC Chg | 05:34:00 | 88:29:11 | 0.2061 | 3.4625 | 1.1476 | 1.1476 | 93.19 | 0 | 0 | 0.00397 | 2024-01-14 08:53:04 | 0.0007138
10631 | 2 | 7 | CC Chg | 05:34:30 | 88:29:41 | 0.2061 | 3.4624 | 1.1493 | 1.1493 | 93.33 | 0 | 0 | 0.003976 | 2024-01-14 08:53:34 | 0.0007137
10632 | 2 | 7 | CC Chg | 05:35:00 | 88:30:11 | 0.2061 | 3.4625 | 1.151 | 1.151 | 93.47 | 0 | 0 | 0.0039819 | 2024-01-14 08:54:04 | 0.0007138
10633 | 2 | 7 | CC Chg | 05:35:30 | 88:30:41 | 0.2061 | 3.4625 | 1.1528 | 1.1528 | 93.61 | 0 | 0 | 0.0039879 | 2024-01-14 08:54:34 | 0.0007138
10634 | 2 | 7 | CC Chg | 05:36:00 | 88:31:11 | 0.2061 | 3.4626 | 1.1545 | 1.1545 | 93.75 | 0 | 0 | 0.0039938 | 2024-01-14 08:55:04 | 0.0007138
10635 | 2 | 7 | CC Chg | 05:36:30 | 88:31:41 | 0.2061 | 3.4626 | 1.1562 | 1.1562 | 93.89 | 0 | 0 | 0.0039998 | 2024-01-14 08:55:34 | 0.0007137
10636 | 2 | 7 | CC Chg | 05:37:00 | 88:32:11 | 0.2061 | 3.4626 | 1.1579 | 1.1579 | 94.02 | 0 | 0 | 0.0040057 | 2024-01-14 08:56:04 | 0.0007138
10637 | 2 | 7 | CC Chg | 05:37:30 | 88:32:41 | 0.2061 | 3.4626 | 1.1596 | 1.1596 | 94.16 | 0 | 0 | 0.0040117 | 2024-01-14 08:56:34 | 0.0007138
10638 | 2 | 7 | CC Chg | 05:38:00 | 88:33:11 | 0.2061 | 3.4626 | 1.1614 | 1.1614 | 94.3 | 0 | 0 | 0.0040176 | 2024-01-14 08:57:04 | 0.0007138
10639 | 2 | 7 | CC Chg | 05:38:30 | 88:33:41 | 0.2061 | 3.4626 | 1.1631 | 1.1631 | 94.44 | 0 | 0 | 0.0040236 | 2024-01-14 08:57:34 | 0.0007138
10640 | 2 | 7 | CC Chg | 05:39:00 | 88:34:11 | 0.2061 | 3.4626 | 1.1648 | 1.1648 | 94.58 | 0 | 0 | 0.0040295 | 2024-01-14 08:58:04 | 0.0007138
10641 | 2 | 7 | CC Chg | 05:39:30 | 88:34:41 | 0.2061 | 3.4627 | 1.1665 | 1.1665 | 94.72 | 0 | 0 | 0.0040355 | 2024-01-14 08:58:34 | 0.0007138
10642 | 2 | 7 | CC Chg | 05:40:00 | 88:35:11 | 0.2062 | 3.4627 | 1.1682 | 1.1682 | 94.86 | 0 | 0 | 0.0040414 | 2024-01-14 08:59:04 | 0.0007139
10643 | 2 | 7 | CC Chg | 05:40:30 | 88:35:41 | 0.2061 | 3.4627 | 1.1699 | 1.1699 | 95 | 0 | 0 | 0.0040474 | 2024-01-14 08:59:34 | 0.0007138
10644 | 2 | 7 | CC Chg | 05:41:00 | 88:36:11 | 0.2061 | 3.4627 | 1.1717 | 1.1717 | 95.14 | 0 | 0 | 0.0040533 | 2024-01-14 09:00:03 | 0.0007138
10645 | 2 | 7 | CC Chg | 05:41:30 | 88:36:41 | 0.2061 | 3.4627 | 1.1734 | 1.1734 | 95.28 | 0 | 0 | 0.0040593 | 2024-01-14 09:00:33 | 0.0007138
10646 | 2 | 7 | CC Chg | 05:42:00 | 88:37:11 | 0.2062 | 3.4628 | 1.1751 | 1.1751 | 95.42 | 0 | 0 | 0.0040652 | 2024-01-14 09:01:03 | 0.0007139
10647 | 2 | 7 | CC Chg | 05:42:30 | 88:37:41 | 0.2061 | 3.4627 | 1.1768 | 1.1768 | 95.56 | 0 | 0 | 0.0040712 | 2024-01-14 09:01:33 | 0.0007138
10648 | 2 | 7 | CC Chg | 05:43:00 | 88:38:11 | 0.2061 | 3.4628 | 1.1785 | 1.1785 | 95.7 | 0 | 0 | 0.0040771 | 2024-01-14 09:02:03 | 0.0007139
10649 | 2 | 7 | CC Chg | 05:43:30 | 88:38:41 | 0.2062 | 3.4628 | 1.1802 | 1.1802 | 95.84 | 0 | 0 | 0.0040831 | 2024-01-14 09:02:33 | 0.0007139
10650 | 2 | 7 | CC Chg | 05:44:00 | 88:39:11 | 0.2061 | 3.4628 | 1.182 | 1.182 | 95.98 | 0 | 0 | 0.004089 | 2024-01-14 09:03:03 | 0.0007139
10651 | 2 | 7 | CC Chg | 05:44:30 | 88:39:41 | 0.2062 | 3.4629 | 1.1837 | 1.1837 | 96.12 | 0 | 0 | 0.004095 | 2024-01-14 09:03:33 | 0.0007139
10652 | 2 | 7 | CC Chg | 05:45:00 | 88:40:11 | 0.2062 | 3.4629 | 1.1854 | 1.1854 | 96.26 | 0 | 0 | 0.0041009 | 2024-01-14 09:04:03 | 0.0007139
10653 | 2 | 7 | CC Chg | 05:45:30 | 88:40:41 | 0.2062 | 3.4629 | 1.1871 | 1.1871 | 96.4 | 0 | 0 | 0.0041069 | 2024-01-14 09:04:33 | 0.0007139
10654 | 2 | 7 | CC Chg | 05:46:00 | 88:41:11 | 0.2062 | 3.463 | 1.1888 | 1.1888 | 96.54 | 0 | 0 | 0.0041128 | 2024-01-14 09:05:03 | 0.0007139
10655 | 2 | 7 | CC Chg | 05:46:30 | 88:41:41 | 0.2062 | 3.463 | 1.1906 | 1.1906 | 96.68 | 0 | 0 | 0.0041188 | 2024-01-14 09:05:33 | 0.000714
10656 | 2 | 7 | CC Chg | 05:47:00 | 88:42:11 | 0.2062 | 3.4631 | 1.1923 | 1.1923 | 96.81 | 0 | 0 | 0.0041247 | 2024-01-14 09:06:03 | 0.000714
10657 | 2 | 7 | CC Chg | 05:47:30 | 88:42:41 | 0.2062 | 3.463 | 1.194 | 1.194 | 96.95 | 0 | 0 | 0.0041307 | 2024-01-14 09:06:33 | 0.000714
10658 | 2 | 7 | CC Chg | 05:48:00 | 88:43:11 | 0.2062 | 3.4631 | 1.1957 | 1.1957 | 97.09 | 0 | 0 | 0.0041366 | 2024-01-14 09:07:03 | 0.000714
10659 | 2 | 7 | CC Chg | 05:48:30 | 88:43:41 | 0.2062 | 3.4631 | 1.1974 | 1.1974 | 97.23 | 0 | 0 | 0.0041426 | 2024-01-14 09:07:33 | 0.000714
10660 | 2 | 7 | CC Chg | 05:49:00 | 88:44:11 | 0.2062 | 3.4631 | 1.1991 | 1.1991 | 97.37 | 0 | 0 | 0.0041485 | 2024-01-14 09:08:03 | 0.000714
10661 | 2 | 7 | CC Chg | 05:49:30 | 88:44:41 | 0.2062 | 3.4631 | 1.2009 | 1.2009 | 97.51 | 0 | 0 | 0.0041545 | 2024-01-14 09:08:33 | 0.000714
10662 | 2 | 7 | CC Chg | 05:50:00 | 88:45:11 | 0.2062 | 3.4631 | 1.2026 | 1.2026 | 97.65 | 0 | 0 | 0.0041604 | 2024-01-14 09:09:03 | 0.000714
10663 | 2 | 7 | CC Chg | 05:50:30 | 88:45:41 | 0.2062 | 3.4631 | 1.2043 | 1.2043 | 97.79 | 0 | 0 | 0.0041664 | 2024-01-14 09:09:33 | 0.000714
10664 | 2 | 7 | CC Chg | 05:51:00 | 88:46:11 | 0.2062 | 3.4632 | 1.206 | 1.206 | 97.93 | 0 | 0 | 0.0041723 | 2024-01-14 09:10:03 | 0.000714
10665 | 2 | 7 | CC Chg | 05:51:30 | 88:46:41 | 0.2062 | 3.4632 | 1.2077 | 1.2077 | 98.07 | 0 | 0 | 0.0041783 | 2024-01-14 09:10:33 | 0.000714
10666 | 2 | 7 | CC Chg | 05:52:00 | 88:47:11 | 0.2062 | 3.4632 | 1.2095 | 1.2095 | 98.21 | 0 | 0 | 0.0041842 | 2024-01-14 09:11:03 | 0.000714
10667 | 2 | 7 | CC Chg | 05:52:30 | 88:47:41 | 0.2062 | 3.4632 | 1.2112 | 1.2112 | 98.35 | 0 | 0 | 0.0041902 | 2024-01-14 09:11:33 | 0.000714
10668 | 2 | 7 | CC Chg | 05:53:00 | 88:48:11 | 0.2062 | 3.4632 | 1.2129 | 1.2129 | 98.49 | 0 | 0 | 0.0041961 | 2024-01-14 09:12:03 | 0.000714
10669 | 2 | 7 | CC Chg | 05:53:30 | 88:48:41 | 0.2062 | 3.4633 | 1.2146 | 1.2146 | 98.63 | 0 | 0 | 0.0042021 | 2024-01-14 09:12:33 | 0.0007141
10670 | 2 | 7 | CC Chg | 05:54:00 | 88:49:11 | 0.2062 | 3.4633 | 1.2163 | 1.2163 | 98.77 | 0 | 0 | 0.004208 | 2024-01-14 09:13:03 | 0.000714
10671 | 2 | 7 | CC Chg | 05:54:30 | 88:49:41 | 0.2062 | 3.4633 | 1.218 | 1.218 | 98.91 | 0 | 0 | 0.004214 | 2024-01-14 09:13:33 | 0.000714
10672 | 2 | 7 | CC Chg | 05:55:00 | 88:50:11 | 0.2062 | 3.4634 | 1.2198 | 1.2198 | 99.05 | 0 | 0 | 0.0042199 | 2024-01-14 09:14:03 | 0.000714
10673 | 2 | 7 | CC Chg | 05:55:30 | 88:50:41 | 0.2062 | 3.4634 | 1.2215 | 1.2215 | 99.19 | 0 | 0 | 0.0042259 | 2024-01-14 09:14:33 | 0.000714
10674 | 2 | 7 | CC Chg | 05:56:00 | 88:51:11 | 0.2062 | 3.4634 | 1.2232 | 1.2232 | 99.33 | 0 | 0 | 0.0042318 | 2024-01-14 09:15:03 | 0.0007141
10675 | 2 | 7 | CC Chg | 05:56:30 | 88:51:41 | 0.2062 | 3.4634 | 1.2249 | 1.2249 | 99.47 | 0 | 0 | 0.0042378 | 2024-01-14 09:15:33 | 0.000714
10676 | 2 | 7 | CC Chg | 05:57:00 | 88:52:11 | 0.2062 | 3.4634 | 1.2266 | 1.2266 | 99.61 | 0 | 0 | 0.0042437 | 2024-01-14 09:16:03 | 0.000714
10677 | 2 | 7 | CC Chg | 05:57:30 | 88:52:41 | 0.2062 | 3.4634 | 1.2284 | 1.2284 | 99.74 | 0 | 0 | 0.0042497 | 2024-01-14 09:16:33 | 0.000714
10678 | 2 | 7 | CC Chg | 05:58:00 | 88:53:11 | 0.2062 | 3.4635 | 1.2301 | 1.2301 | 99.88 | 0 | 0 | 0.0042556 | 2024-01-14 09:17:03 | 0.000714
10679 | 2 | 7 | CC Chg | 05:58:30 | 88:53:41 | 0.2062 | 3.4634 | 1.2318 | 1.2318 | 100.02 | 0 | 0 | 0.0042616 | 2024-01-14 09:17:33 | 0.000714
10680 | 2 | 7 | CC Chg | 05:59:00 | 88:54:11 | 0.2062 | 3.4636 | 1.2335 | 1.2335 | 100.16 | 0 | 0 | 0.0042675 | 2024-01-14 09:18:03 | 0.0007141
10681 | 2 | 7 | CC Chg | 05:59:30 | 88:54:41 | 0.2062 | 3.4635 | 1.2352 | 1.2352 | 100.3 | 0 | 0 | 0.0042735 | 2024-01-14 09:18:33 | 0.0007141
10682 | 2 | 7 | CC Chg | 06:00:00 | 88:55:11 | 0.2062 | 3.4636 | 1.2369 | 1.2369 | 100.44 | 0 | 0 | 0.0042794 | 2024-01-14 09:19:03 | 0.0007141
10683 | 2 | 7 | CC Chg | 06:00:30 | 88:55:41 | 0.2062 | 3.4636 | 1.2387 | 1.2387 | 100.58 | 0 | 0 | 0.0042854 | 2024-01-14 09:19:33 | 0.0007141
10684 | 2 | 7 | CC Chg | 06:01:00 | 88:56:11 | 0.2062 | 3.4636 | 1.2404 | 1.2404 | 100.72 | 0 | 0 | 0.0042913 | 2024-01-14 09:20:03 | 0.0007142
10685 | 2 | 7 | CC Chg | 06:01:30 | 88:56:41 | 0.2062 | 3.4636 | 1.2421 | 1.2421 | 100.86 | 0 | 0 | 0.0042973 | 2024-01-14 09:20:33 | 0.0007142
10686 | 2 | 7 | CC Chg | 06:02:00 | 88:57:11 | 0.2062 | 3.4636 | 1.2438 | 1.2438 | 101 | 0 | 0 | 0.0043032 | 2024-01-14 09:21:03 | 0.0007141
10687 | 2 | 7 | CC Chg | 06:02:30 | 88:57:41 | 0.2062 | 3.4636 | 1.2455 | 1.2455 | 101.14 | 0 | 0 | 0.0043092 | 2024-01-14 09:21:33 | 0.0007141
10688 | 2 | 7 | CC Chg | 06:03:00 | 88:58:11 | 0.2062 | 3.4636 | 1.2473 | 1.2473 | 101.28 | 0 | 0 | 0.0043151 | 2024-01-14 09:22:03 | 0.0007141
10689 | 2 | 7 | CC Chg | 06:03:30 | 88:58:41 | 0.2062 | 3.4636 | 1.249 | 1.249 | 101.42 | 0 | 0 | 0.0043211 | 2024-01-14 09:22:33 | 0.0007142
10690 | 2 | 7 | CC Chg | 06:04:00 | 88:59:11 | 0.2062 | 3.4637 | 1.2507 | 1.2507 | 101.56 | 0 | 0 | 0.004327 | 2024-01-14 09:23:03 | 0.0007141
10691 | 2 | 7 | CC Chg | 06:04:30 | 88:59:41 | 0.2062 | 3.4637 | 1.2524 | 1.2524 | 101.7 | 0 | 0 | 0.004333 | 2024-01-14 09:23:33 | 0.0007141
10692 | 2 | 7 | CC Chg | 06:05:00 | 89:00:11 | 0.2062 | 3.4637 | 1.2541 | 1.2541 | 101.84 | 0 | 0 | 0.0043389 | 2024-01-14 09:24:03 | 0.0007141
10693 | 2 | 7 | CC Chg | 06:05:30 | 89:00:41 | 0.2062 | 3.4638 | 1.2558 | 1.2558 | 101.98 | 0 | 0 | 0.0043449 | 2024-01-14 09:24:33 | 0.0007142
10694 | 2 | 7 | CC Chg | 06:06:00 | 89:01:11 | 0.2062 | 3.4639 | 1.2576 | 1.2576 | 102.12 | 0 | 0 | 0.0043508 | 2024-01-14 09:25:03 | 0.0007142
10695 | 2 | 7 | CC Chg | 06:06:30 | 89:01:41 | 0.2062 | 3.4638 | 1.2593 | 1.2593 | 102.26 | 0 | 0 | 0.0043568 | 2024-01-14 09:25:33 | 0.0007141
10696 | 2 | 7 | CC Chg | 06:07:00 | 89:02:11 | 0.2062 | 3.4638 | 1.261 | 1.261 | 102.4 | 0 | 0 | 0.0043627 | 2024-01-14 09:26:03 | 0.0007141
10697 | 2 | 7 | CC Chg | 06:07:30 | 89:02:41 | 0.2062 | 3.4638 | 1.2627 | 1.2627 | 102.53 | 0 | 0 | 0.0043687 | 2024-01-14 09:26:33 | 0.0007142
10698 | 2 | 7 | CC Chg | 06:08:00 | 89:03:11 | 0.2062 | 3.4639 | 1.2644 | 1.2644 | 102.67 | 0 | 0 | 0.0043746 | 2024-01-14 09:27:03 | 0.0007142
10699 | 2 | 7 | CC Chg | 06:08:30 | 89:03:41 | 0.2062 | 3.4639 | 1.2662 | 1.2662 | 102.81 | 0 | 0 | 0.0043806 | 2024-01-14 09:27:33 | 0.0007141
10700 | 2 | 7 | CC Chg | 06:09:00 | 89:04:11 | 0.2062 | 3.4639 | 1.2679 | 1.2679 | 102.95 | 0 | 0 | 0.0043865 | 2024-01-14 09:28:03 | 0.0007142
10701 | 2 | 7 | CC Chg | 06:09:30 | 89:04:41 | 0.2062 | 3.4639 | 1.2696 | 1.2696 | 103.09 | 0 | 0 | 0.0043925 | 2024-01-14 09:28:33 | 0.0007142
10702 | 2 | 7 | CC Chg | 06:10:00 | 89:05:11 | 0.2062 | 3.4639 | 1.2713 | 1.2713 | 103.23 | 0 | 0 | 0.0043984 | 2024-01-14 09:29:03 | 0.0007141
10703 | 2 | 7 | CC Chg | 06:10:30 | 89:05:41 | 0.2062 | 3.464 | 1.273 | 1.273 | 103.37 | 0 | 0 | 0.0044044 | 2024-01-14 09:29:33 | 0.0007142
10704 | 2 | 7 | CC Chg | 06:11:00 | 89:06:11 | 0.2062 | 3.464 | 1.2747 | 1.2747 | 103.51 | 0 | 0 | 0.0044103 | 2024-01-14 09:30:03 | 0.0007142
10705 | 2 | 7 | CC Chg | 06:11:30 | 89:06:41 | 0.2062 | 3.464 | 1.2765 | 1.2765 | 103.65 | 0 | 0 | 0.0044163 | 2024-01-14 09:30:33 | 0.0007142
10706 | 2 | 7 | CC Chg | 06:12:00 | 89:07:11 | 0.2062 | 3.464 | 1.2782 | 1.2782 | 103.79 | 0 | 0 | 0.0044222 | 2024-01-14 09:31:03 | 0.0007142
10707 | 2 | 7 | CC Chg | 06:12:30 | 89:07:41 | 0.2062 | 3.464 | 1.2799 | 1.2799 | 103.93 | 0 | 0 | 0.0044282 | 2024-01-14 09:31:33 | 0.0007142
10708 | 2 | 7 | CC Chg | 06:13:00 | 89:08:11 | 0.2062 | 3.464 | 1.2816 | 1.2816 | 104.07 | 0 | 0 | 0.0044342 | 2024-01-14 09:32:03 | 0.0007142
10709 | 2 | 7 | CC Chg | 06:13:30 | 89:08:41 | 0.2062 | 3.4641 | 1.2833 | 1.2833 | 104.21 | 0 | 0 | 0.0044401 | 2024-01-14 09:32:33 | 0.0007142
10710 | 2 | 7 | CC Chg | 06:14:00 | 89:09:11 | 0.2062 | 3.4641 | 1.2851 | 1.2851 | 104.35 | 0 | 0 | 0.0044461 | 2024-01-14 09:33:03 | 0.0007142
10711 | 2 | 7 | CC Chg | 06:14:30 | 89:09:41 | 0.2062 | 3.4642 | 1.2868 | 1.2868 | 104.49 | 0 | 0 | 0.004452 | 2024-01-14 09:33:33 | 0.0007142
10712 | 2 | 7 | CC Chg | 06:15:00 | 89:10:11 | 0.2062 | 3.4641 | 1.2885 | 1.2885 | 104.63 | 0 | 0 | 0.004458 | 2024-01-14 09:34:03 | 0.0007142
10713 | 2 | 7 | CC Chg | 06:15:30 | 89:10:41 | 0.2062 | 3.4641 | 1.2902 | 1.2902 | 104.77 | 0 | 0 | 0.0044639 | 2024-01-14 09:34:33 | 0.0007142
10714 | 2 | 7 | CC Chg | 06:16:00 | 89:11:11 | 0.2062 | 3.4642 | 1.2919 | 1.2919 | 104.91 | 0 | 0 | 0.0044699 | 2024-01-14 09:35:03 | 0.0007142
10715 | 2 | 7 | CC Chg | 06:16:30 | 89:11:41 | 0.2062 | 3.4642 | 1.2936 | 1.2936 | 105.05 | 0 | 0 | 0.0044758 | 2024-01-14 09:35:33 | 0.0007142
10716 | 2 | 7 | CC Chg | 06:17:00 | 89:12:11 | 0.2062 | 3.4642 | 1.2954 | 1.2954 | 105.19 | 0 | 0 | 0.0044818 | 2024-01-14 09:36:03 | 0.0007142
10717 | 2 | 7 | CC Chg | 06:17:30 | 89:12:41 | 0.2062 | 3.4642 | 1.2971 | 1.2971 | 105.33 | 0 | 0 | 0.0044877 | 2024-01-14 09:36:33 | 0.0007142
10718 | 2 | 7 | CC Chg | 06:18:00 | 89:13:11 | 0.2061 | 3.4641 | 1.2988 | 1.2988 | 105.46 | 0 | 0 | 0.0044937 | 2024-01-14 09:37:03 | 0.0007141
10719 | 2 | 7 | CC Chg | 06:18:30 | 89:13:41 | 0.2061 | 3.4641 | 1.3005 | 1.3005 | 105.6 | 0 | 0 | 0.0044996 | 2024-01-14 09:37:33 | 0.0007141
10720 | 2 | 7 | CC Chg | 06:19:00 | 89:14:11 | 0.2061 | 3.4641 | 1.3022 | 1.3022 | 105.74 | 0 | 0 | 0.0045056 | 2024-01-14 09:38:03 | 0.0007141
10721 | 2 | 7 | CC Chg | 06:19:30 | 89:14:41 | 0.2062 | 3.4642 | 1.304 | 1.304 | 105.88 | 0 | 0 | 0.0045115 | 2024-01-14 09:38:33 | 0.0007142
10722 | 2 | 7 | CC Chg | 06:20:00 | 89:15:11 | 0.2062 | 3.4642 | 1.3057 | 1.3057 | 106.02 | 0 | 0 | 0.0045175 | 2024-01-14 09:39:03 | 0.0007142
10723 | 2 | 7 | CC Chg | 06:20:30 | 89:15:41 | 0.2061 | 3.4642 | 1.3074 | 1.3074 | 106.16 | 0 | 0 | 0.0045234 | 2024-01-14 09:39:33 | 0.0007141
10724 | 2 | 7 | CC Chg | 06:21:00 | 89:16:11 | 0.2061 | 3.4643 | 1.3091 | 1.3091 | 106.3 | 0 | 0 | 0.0045294 | 2024-01-14 09:40:03 | 0.0007141
10725 | 2 | 7 | CC Chg | 06:21:30 | 89:16:41 | 0.2061 | 3.4642 | 1.3108 | 1.3108 | 106.44 | 0 | 0 | 0.0045353 | 2024-01-14 09:40:33 | 0.0007141
10726 | 2 | 7 | CC Chg | 06:22:00 | 89:17:11 | 0.2061 | 3.4643 | 1.3125 | 1.3125 | 106.58 | 0 | 0 | 0.0045413 | 2024-01-14 09:41:03 | 0.0007142
10727 | 2 | 7 | CC Chg | 06:22:30 | 89:17:41 | 0.2062 | 3.4643 | 1.3143 | 1.3143 | 106.72 | 0 | 0 | 0.0045472 | 2024-01-14 09:41:33 | 0.0007142
10728 | 2 | 7 | CC Chg | 06:23:00 | 89:18:11 | 0.2061 | 3.4644 | 1.316 | 1.316 | 106.86 | 0 | 0 | 0.0045532 | 2024-01-14 09:42:03 | 0.0007142
10729 | 2 | 7 | CC Chg | 06:23:30 | 89:18:41 | 0.2062 | 3.4643 | 1.3177 | 1.3177 | 107 | 0 | 0 | 0.0045591 | 2024-01-14 09:42:33 | 0.0007142
10730 | 2 | 7 | CC Chg | 06:24:00 | 89:19:11 | 0.2061 | 3.4643 | 1.3194 | 1.3194 | 107.14 | 0 | 0 | 0.0045651 | 2024-01-14 09:43:03 | 0.0007142
10731 | 2 | 7 | CC Chg | 06:24:30 | 89:19:41 | 0.2062 | 3.4644 | 1.3211 | 1.3211 | 107.28 | 0 | 0 | 0.004571 | 2024-01-14 09:43:33 | 0.0007142
10732 | 2 | 7 | CC Chg | 06:25:00 | 89:20:11 | 0.2062 | 3.4644 | 1.3228 | 1.3228 | 107.42 | 0 | 0 | 0.004577 | 2024-01-14 09:44:03 | 0.0007143
10733 | 2 | 7 | CC Chg | 06:25:30 | 89:20:41 | 0.2062 | 3.4644 | 1.3246 | 1.3246 | 107.56 | 0 | 0 | 0.0045829 | 2024-01-14 09:44:33 | 0.0007142
10734 | 2 | 7 | CC Chg | 06:26:00 | 89:21:11 | 0.2062 | 3.4644 | 1.3263 | 1.3263 | 107.7 | 0 | 0 | 0.0045889 | 2024-01-14 09:45:03 | 0.0007142
10735 | 2 | 7 | CC Chg | 06:26:30 | 89:21:41 | 0.2062 | 3.4645 | 1.328 | 1.328 | 107.84 | 0 | 0 | 0.0045948 | 2024-01-14 09:45:33 | 0.0007142
10736 | 2 | 7 | CC Chg | 06:27:00 | 89:22:11 | 0.2061 | 3.4645 | 1.3297 | 1.3297 | 107.98 | 0 | 0 | 0.0046008 | 2024-01-14 09:46:03 | 0.0007142
10737 | 2 | 7 | CC Chg | 06:27:30 | 89:22:41 | 0.2061 | 3.4646 | 1.3314 | 1.3314 | 108.12 | 0 | 0 | 0.0046068 | 2024-01-14 09:46:33 | 0.0007142
10738 | 2 | 7 | CC Chg | 06:28:00 | 89:23:11 | 0.2062 | 3.4645 | 1.3332 | 1.3332 | 108.25 | 0 | 0 | 0.0046127 | 2024-01-14 09:47:03 | 0.0007143
10739 | 2 | 7 | CC Chg | 06:28:30 | 89:23:41 | 0.2062 | 3.4645 | 1.3349 | 1.3349 | 108.39 | 0 | 0 | 0.0046187 | 2024-01-14 09:47:33 | 0.0007143
10740 | 2 | 7 | CC Chg | 06:29:00 | 89:24:11 | 0.2062 | 3.4646 | 1.3366 | 1.3366 | 108.53 | 0 | 0 | 0.0046246 | 2024-01-14 09:48:03 | 0.0007143
10741 | 2 | 7 | CC Chg | 06:29:30 | 89:24:41 | 0.2062 | 3.4646 | 1.3383 | 1.3383 | 108.67 | 0 | 0 | 0.0046306 | 2024-01-14 09:48:33 | 0.0007143
10742 | 2 | 7 | CC Chg | 06:30:00 | 89:25:11 | 0.2062 | 3.4647 | 1.34 | 1.34 | 108.81 | 0 | 0 | 0.0046365 | 2024-01-14 09:49:03 | 0.0007143
10743 | 2 | 7 | CC Chg | 06:30:30 | 89:25:41 | 0.2062 | 3.4647 | 1.3417 | 1.3417 | 108.95 | 0 | 0 | 0.0046425 | 2024-01-14 09:49:33 | 0.0007143
10744 | 2 | 7 | CC Chg | 06:31:00 | 89:26:11 | 0.2062 | 3.4647 | 1.3435 | 1.3435 | 109.09 | 0 | 0 | 0.0046484 | 2024-01-14 09:50:03 | 0.0007143
10745 | 2 | 7 | CC Chg | 06:31:30 | 89:26:41 | 0.2062 | 3.4647 | 1.3452 | 1.3452 | 109.23 | 0 | 0 | 0.0046544 | 2024-01-14 09:50:33 | 0.0007143
10746 | 2 | 7 | CC Chg | 06:32:00 | 89:27:11 | 0.2061 | 3.4648 | 1.3469 | 1.3469 | 109.37 | 0 | 0 | 0.0046603 | 2024-01-14 09:51:03 | 0.0007143
10747 | 2 | 7 | CC Chg | 06:32:30 | 89:27:41 | 0.2061 | 3.4647 | 1.3486 | 1.3486 | 109.51 | 0 | 0 | 0.0046663 | 2024-01-14 09:51:33 | 0.0007142
10748 | 2 | 7 | CC Chg | 06:33:00 | 89:28:11 | 0.2062 | 3.4649 | 1.3503 | 1.3503 | 109.65 | 0 | 0 | 0.0046722 | 2024-01-14 09:52:03 | 0.0007145
10749 | 2 | 7 | CC Chg | 06:33:30 | 89:28:41 | 0.2062 | 3.4649 | 1.3521 | 1.3521 | 109.79 | 0 | 0 | 0.0046782 | 2024-01-14 09:52:33 | 0.0007144
10750 | 2 | 7 | CC Chg | 06:34:00 | 89:29:11 | 0.2062 | 3.4651 | 1.3538 | 1.3538 | 109.93 | 0 | 0 | 0.0046841 | 2024-01-14 09:53:03 | 0.0007145
10751 | 2 | 7 | CC Chg | 06:34:30 | 89:29:41 | 0.2062 | 3.465 | 1.3555 | 1.3555 | 110.07 | 0 | 0 | 0.0046901 | 2024-01-14 09:53:33 | 0.0007145
10752 | 2 | 7 | CC Chg | 06:35:00 | 89:30:11 | 0.2062 | 3.4651 | 1.3572 | 1.3572 | 110.21 | 0 | 0 | 0.004696 | 2024-01-14 09:54:03 | 0.0007145
10753 | 2 | 7 | CC Chg | 06:35:30 | 89:30:41 | 0.2062 | 3.4651 | 1.3589 | 1.3589 | 110.35 | 0 | 0 | 0.004702 | 2024-01-14 09:54:33 | 0.0007145
10754 | 2 | 7 | CC Chg | 06:36:00 | 89:31:11 | 0.2062 | 3.4652 | 1.3606 | 1.3606 | 110.49 | 0 | 0 | 0.0047079 | 2024-01-14 09:55:03 | 0.0007145
10755 | 2 | 7 | CC Chg | 06:36:30 | 89:31:41 | 0.2062 | 3.4652 | 1.3624 | 1.3624 | 110.63 | 0 | 0 | 0.0047139 | 2024-01-14 09:55:33 | 0.0007145
10756 | 2 | 7 | CC Chg | 06:37:00 | 89:32:11 | 0.2062 | 3.4652 | 1.3641 | 1.3641 | 110.77 | 0 | 0 | 0.0047199 | 2024-01-14 09:56:03 | 0.0007146
10757 | 2 | 7 | CC Chg | 06:37:30 | 89:32:41 | 0.2062 | 3.4652 | 1.3658 | 1.3658 | 110.91 | 0 | 0 | 0.0047258 | 2024-01-14 09:56:33 | 0.0007145
10758 | 2 | 7 | CC Chg | 06:38:00 | 89:33:11 | 0.2062 | 3.4652 | 1.3675 | 1.3675 | 111.05 | 0 | 0 | 0.0047318 | 2024-01-14 09:57:03 | 0.0007145
10759 | 2 | 7 | CC Chg | 06:38:30 | 89:33:41 | 0.2062 | 3.4653 | 1.3692 | 1.3692 | 111.18 | 0 | 0 | 0.0047377 | 2024-01-14 09:57:33 | 0.0007146
10760 | 2 | 7 | CC Chg | 06:39:00 | 89:34:11 | 0.2062 | 3.4653 | 1.371 | 1.371 | 111.32 | 0 | 0 | 0.0047437 | 2024-01-14 09:58:03 | 0.0007145
10761 | 2 | 7 | CC Chg | 06:39:30 | 89:34:41 | 0.2062 | 3.4652 | 1.3727 | 1.3727 | 111.46 | 0 | 0 | 0.0047496 | 2024-01-14 09:58:33 | 0.0007146
10762 | 2 | 7 | CC Chg | 06:40:00 | 89:35:11 | 0.2062 | 3.4653 | 1.3744 | 1.3744 | 111.6 | 0 | 0 | 0.0047556 | 2024-01-14 09:59:03 | 0.0007145
10763 | 2 | 7 | CC Chg | 06:40:30 | 89:35:41 | 0.2062 | 3.4653 | 1.3761 | 1.3761 | 111.74 | 0 | 0 | 0.0047615 | 2024-01-14 09:59:33 | 0.0007145
10764 | 2 | 7 | CC Chg | 06:41:00 | 89:36:11 | 0.2062 | 3.4653 | 1.3778 | 1.3778 | 111.88 | 0 | 0 | 0.0047675 | 2024-01-14 10:00:03 | 0.0007145
10765 | 2 | 7 | CC Chg | 06:41:30 | 89:36:41 | 0.2062 | 3.4653 | 1.3795 | 1.3795 | 112.02 | 0 | 0 | 0.0047734 | 2024-01-14 10:00:33 | 0.0007145
10766 | 2 | 7 | CC Chg | 06:42:00 | 89:37:11 | 0.2062 | 3.4654 | 1.3813 | 1.3813 | 112.16 | 0 | 0 | 0.0047794 | 2024-01-14 10:01:03 | 0.0007146
10767 | 2 | 7 | CC Chg | 06:42:30 | 89:37:41 | 0.2062 | 3.4654 | 1.383 | 1.383 | 112.3 | 0 | 0 | 0.0047854 | 2024-01-14 10:01:33 | 0.0007146
10768 | 2 | 7 | CC Chg | 06:43:00 | 89:38:11 | 0.2062 | 3.4654 | 1.3847 | 1.3847 | 112.44 | 0 | 0 | 0.0047913 | 2024-01-14 10:02:03 | 0.0007146
10769 | 2 | 7 | CC Chg | 06:43:30 | 89:38:41 | 0.2062 | 3.4654 | 1.3864 | 1.3864 | 112.58 | 0 | 0 | 0.0047973 | 2024-01-14 10:02:33 | 0.0007145
10770 | 2 | 7 | CC Chg | 06:44:00 | 89:39:11 | 0.2062 | 3.4655 | 1.3881 | 1.3881 | 112.72 | 0 | 0 | 0.0048032 | 2024-01-14 10:03:03 | 0.0007146
10771 | 2 | 7 | CC Chg | 06:44:30 | 89:39:41 | 0.2062 | 3.4655 | 1.3899 | 1.3899 | 112.86 | 0 | 0 | 0.0048092 | 2024-01-14 10:03:33 | 0.0007146
10772 | 2 | 7 | CC Chg | 06:45:00 | 89:40:11 | 0.2062 | 3.4656 | 1.3916 | 1.3916 | 113 | 0 | 0 | 0.0048151 | 2024-01-14 10:04:03 | 0.0007146
10773 | 2 | 7 | CC Chg | 06:45:30 | 89:40:41 | 0.2062 | 3.4656 | 1.3933 | 1.3933 | 113.14 | 0 | 0 | 0.0048211 | 2024-01-14 10:04:33 | 0.0007146
10774 | 2 | 7 | CC Chg | 06:46:00 | 89:41:11 | 0.2062 | 3.4656 | 1.395 | 1.395 | 113.28 | 0 | 0 | 0.004827 | 2024-01-14 10:05:03 | 0.0007146
10775 | 2 | 7 | CC Chg | 06:46:30 | 89:41:41 | 0.2062 | 3.4656 | 1.3967 | 1.3967 | 113.42 | 0 | 0 | 0.004833 | 2024-01-14 10:05:33 | 0.0007146
10776 | 2 | 7 | CC Chg | 06:47:00 | 89:42:11 | 0.2062 | 3.4657 | 1.3985 | 1.3985 | 113.56 | 0 | 0 | 0.004839 | 2024-01-14 10:06:03 | 0.0007147
10777 | 2 | 7 | CC Chg | 06:47:30 | 89:42:41 | 0.2062 | 3.4657 | 1.4002 | 1.4002 | 113.7 | 0 | 0 | 0.0048449 | 2024-01-14 10:06:33 | 0.0007146
10778 | 2 | 7 | CC Chg | 06:48:00 | 89:43:11 | 0.2062 | 3.4657 | 1.4019 | 1.4019 | 113.84 | 0 | 0 | 0.0048509 | 2024-01-14 10:07:03 | 0.0007146
10779 | 2 | 7 | CC Chg | 06:48:30 | 89:43:41 | 0.2062 | 3.4657 | 1.4036 | 1.4036 | 113.98 | 0 | 0 | 0.0048568 | 2024-01-14 10:07:33 | 0.0007147
10780 | 2 | 7 | CC Chg | 06:49:00 | 89:44:11 | 0.2062 | 3.4658 | 1.4053 | 1.4053 | 114.11 | 0 | 0 | 0.0048628 | 2024-01-14 10:08:03 | 0.0007146
10781 | 2 | 7 | CC Chg | 06:49:30 | 89:44:41 | 0.2062 | 3.4657 | 1.407 | 1.407 | 114.25 | 0 | 0 | 0.0048687 | 2024-01-14 10:08:33 | 0.0007147
10782 | 2 | 7 | CC Chg | 06:50:00 | 89:45:11 | 0.2062 | 3.4658 | 1.4088 | 1.4088 | 114.39 | 0 | 0 | 0.0048747 | 2024-01-14 10:09:03 | 0.0007146
10783 | 2 | 7 | CC Chg | 06:50:30 | 89:45:41 | 0.2062 | 3.466 | 1.4105 | 1.4105 | 114.53 | 0 | 0 | 0.0048806 | 2024-01-14 10:09:33 | 0.0007147
10784 | 2 | 7 | CC Chg | 06:51:00 | 89:46:11 | 0.2062 | 3.4659 | 1.4122 | 1.4122 | 114.67 | 0 | 0 | 0.0048866 | 2024-01-14 10:10:03 | 0.0007147
10785 | 2 | 7 | CC Chg | 06:51:30 | 89:46:41 | 0.2062 | 3.466 | 1.4139 | 1.4139 | 114.81 | 0 | 0 | 0.0048926 | 2024-01-14 10:10:33 | 0.0007147
10786 | 2 | 7 | CC Chg | 06:52:00 | 89:47:11 | 0.2062 | 3.466 | 1.4156 | 1.4156 | 114.95 | 0 | 0 | 0.0048985 | 2024-01-14 10:11:03 | 0.0007147
10787 | 2 | 7 | CC Chg | 06:52:30 | 89:47:41 | 0.2062 | 3.466 | 1.4174 | 1.4174 | 115.09 | 0 | 0 | 0.0049045 | 2024-01-14 10:11:33 | 0.0007147
10788 | 2 | 7 | CC Chg | 06:53:00 | 89:48:11 | 0.2062 | 3.466 | 1.4191 | 1.4191 | 115.23 | 0 | 0 | 0.0049104 | 2024-01-14 10:12:03 | 0.0007147
10789 | 2 | 7 | CC Chg | 06:53:30 | 89:48:41 | 0.2062 | 3.4661 | 1.4208 | 1.4208 | 115.37 | 0 | 0 | 0.0049164 | 2024-01-14 10:12:33 | 0.0007147
10790 | 2 | 7 | CC Chg | 06:54:00 | 89:49:11 | 0.2062 | 3.4661 | 1.4225 | 1.4225 | 115.51 | 0 | 0 | 0.0049223 | 2024-01-14 10:13:03 | 0.0007147
10791 | 2 | 7 | CC Chg | 06:54:30 | 89:49:41 | 0.2062 | 3.4661 | 1.4242 | 1.4242 | 115.65 | 0 | 0 | 0.0049283 | 2024-01-14 10:13:33 | 0.0007147
10792 | 2 | 7 | CC Chg | 06:55:00 | 89:50:11 | 0.2062 | 3.4661 | 1.4259 | 1.4259 | 115.79 | 0 | 0 | 0.0049342 | 2024-01-14 10:14:03 | 0.0007147
10793 | 2 | 7 | CC Chg | 06:55:30 | 89:50:41 | 0.2062 | 3.4662 | 1.4277 | 1.4277 | 115.93 | 0 | 0 | 0.0049402 | 2024-01-14 10:14:33 | 0.0007148
10794 | 2 | 7 | CC Chg | 06:56:00 | 89:51:11 | 0.2062 | 3.4662 | 1.4294 | 1.4294 | 116.07 | 0 | 0 | 0.0049462 | 2024-01-14 10:15:03 | 0.0007148
10795 | 2 | 7 | CC Chg | 06:56:30 | 89:51:41 | 0.2062 | 3.4662 | 1.4311 | 1.4311 | 116.21 | 0 | 0 | 0.0049521 | 2024-01-14 10:15:33 | 0.0007147
10796 | 2 | 7 | CC Chg | 06:57:00 | 89:52:11 | 0.2062 | 3.4663 | 1.4328 | 1.4328 | 116.35 | 0 | 0 | 0.0049581 | 2024-01-14 10:16:03 | 0.0007148
10797 | 2 | 7 | CC Chg | 06:57:30 | 89:52:41 | 0.2062 | 3.4663 | 1.4345 | 1.4345 | 116.49 | 0 | 0 | 0.004964 | 2024-01-14 10:16:33 | 0.0007148
10798 | 2 | 7 | CC Chg | 06:58:00 | 89:53:11 | 0.2062 | 3.4663 | 1.4363 | 1.4363 | 116.63 | 0 | 0 | 0.00497 | 2024-01-14 10:17:03 | 0.0007148
10799 | 2 | 7 | CC Chg | 06:58:30 | 89:53:41 | 0.2062 | 3.4663 | 1.438 | 1.438 | 116.77 | 0 | 0 | 0.0049759 | 2024-01-14 10:17:33 | 0.0007148
10800 | 2 | 7 | CC Chg | 06:59:00 | 89:54:11 | 0.2062 | 3.4664 | 1.4397 | 1.4397 | 116.91 | 0 | 0 | 0.0049819 | 2024-01-14 10:18:03 | 0.0007148
10801 | 2 | 7 | CC Chg | 06:59:30 | 89:54:41 | 0.2062 | 3.4664 | 1.4414 | 1.4414 | 117.05 | 0 | 0 | 0.0049879 | 2024-01-14 10:18:33 | 0.0007148
10802 | 2 | 7 | CC Chg | 07:00:00 | 89:55:11 | 0.2062 | 3.4664 | 1.4431 | 1.4431 | 117.18 | 0 | 0 | 0.0049938 | 2024-01-14 10:19:03 | 0.0007148
10803 | 2 | 7 | CC Chg | 07:00:30 | 89:55:41 | 0.2062 | 3.4665 | 1.4448 | 1.4448 | 117.32 | 0 | 0 | 0.0049998 | 2024-01-14 10:19:33 | 0.0007148
10804 | 2 | 7 | CC Chg | 07:01:00 | 89:56:11 | 0.2062 | 3.4665 | 1.4466 | 1.4466 | 117.46 | 0 | 0 | 0.0050057 | 2024-01-14 10:20:03 | 0.0007148
10805 | 2 | 7 | CC Chg | 07:01:30 | 89:56:41 | 0.2062 | 3.4665 | 1.4483 | 1.4483 | 117.6 | 0 | 0 | 0.0050117 | 2024-01-14 10:20:33 | 0.0007148
10806 | 2 | 7 | CC Chg | 07:02:00 | 89:57:11 | 0.2062 | 3.4666 | 1.45 | 1.45 | 117.74 | 0 | 0 | 0.0050176 | 2024-01-14 10:21:03 | 0.0007148
10807 | 2 | 7 | CC Chg | 07:02:30 | 89:57:41 | 0.2062 | 3.4666 | 1.4517 | 1.4517 | 117.88 | 0 | 0 | 0.0050236 | 2024-01-14 10:21:33 | 0.0007148
10808 | 2 | 7 | CC Chg | 07:03:00 | 89:58:11 | 0.2062 | 3.4666 | 1.4534 | 1.4534 | 118.02 | 0 | 0 | 0.0050295 | 2024-01-14 10:22:03 | 0.0007148
10809 | 2 | 7 | CC Chg | 07:03:30 | 89:58:41 | 0.2062 | 3.4667 | 1.4552 | 1.4552 | 118.16 | 0 | 0 | 0.0050355 | 2024-01-14 10:22:33 | 0.0007149
10810 | 2 | 7 | CC Chg | 07:04:00 | 89:59:11 | 0.2062 | 3.4668 | 1.4569 | 1.4569 | 118.3 | 0 | 0 | 0.0050415 | 2024-01-14 10:23:03 | 0.0007149
10811 | 2 | 7 | CC Chg | 07:04:30 | 89:59:41 | 0.2062 | 3.4667 | 1.4586 | 1.4586 | 118.44 | 0 | 0 | 0.0050474 | 2024-01-14 10:23:33 | 0.0007148
10812 | 2 | 7 | CC Chg | 07:05:00 | 90:00:11 | 0.2062 | 3.4667 | 1.4603 | 1.4603 | 118.58 | 0 | 0 | 0.0050534 | 2024-01-14 10:24:03 | 0.0007148
10813 | 2 | 7 | CC Chg | 07:05:30 | 90:00:41 | 0.2062 | 3.4668 | 1.462 | 1.462 | 118.72 | 0 | 0 | 0.0050593 | 2024-01-14 10:24:33 | 0.0007149
10814 | 2 | 7 | CC Chg | 07:06:00 | 90:01:11 | 0.2062 | 3.4669 | 1.4637 | 1.4637 | 118.86 | 0 | 0 | 0.0050653 | 2024-01-14 10:25:03 | 0.0007149
10815 | 2 | 7 | CC Chg | 07:06:30 | 90:01:41 | 0.2062 | 3.4668 | 1.4655 | 1.4655 | 119 | 0 | 0 | 0.0050712 | 2024-01-14 10:25:33 | 0.0007148
10816 | 2 | 7 | CC Chg | 07:07:00 | 90:02:11 | 0.2062 | 3.4669 | 1.4672 | 1.4672 | 119.14 | 0 | 0 | 0.0050772 | 2024-01-14 10:26:03 | 0.0007149
10817 | 2 | 7 | CC Chg | 07:07:30 | 90:02:41 | 0.2062 | 3.4669 | 1.4689 | 1.4689 | 119.28 | 0 | 0 | 0.0050832 | 2024-01-14 10:26:33 | 0.0007149
10818 | 2 | 7 | CC Chg | 07:08:00 | 90:03:11 | 0.2062 | 3.4669 | 1.4706 | 1.4706 | 119.42 | 0 | 0 | 0.0050891 | 2024-01-14 10:27:03 | 0.0007149
10819 | 2 | 7 | CC Chg | 07:08:30 | 90:03:41 | 0.2062 | 3.467 | 1.4723 | 1.4723 | 119.56 | 0 | 0 | 0.0050951 | 2024-01-14 10:27:33 | 0.0007149
10820 | 2 | 7 | CC Chg | 07:09:00 | 90:04:11 | 0.2062 | 3.4671 | 1.4741 | 1.4741 | 119.7 | 0 | 0 | 0.005101 | 2024-01-14 10:28:03 | 0.0007149
10821 | 2 | 7 | CC Chg | 07:09:30 | 90:04:41 | 0.2062 | 3.4671 | 1.4758 | 1.4758 | 119.84 | 0 | 0 | 0.005107 | 2024-01-14 10:28:33 | 0.000715
10822 | 2 | 7 | CC Chg | 07:10:00 | 90:05:11 | 0.2062 | 3.4671 | 1.4775 | 1.4775 | 119.98 | 0 | 0 | 0.005113 | 2024-01-14 10:29:03 | 0.0007149
10823 | 2 | 7 | CC Chg | 07:10:30 | 90:05:41 | 0.2062 | 3.4671 | 1.4792 | 1.4792 | 120.11 | 0 | 0 | 0.0051189 | 2024-01-14 10:29:33 | 0.000715
10824 | 2 | 7 | CC Chg | 07:11:00 | 90:06:11 | 0.2062 | 3.4671 | 1.4809 | 1.4809 | 120.25 | 0 | 0 | 0.0051249 | 2024-01-14 10:30:03 | 0.000715
10825 | 2 | 7 | CC Chg | 07:11:30 | 90:06:41 | 0.2062 | 3.4672 | 1.4827 | 1.4827 | 120.39 | 0 | 0 | 0.0051308 | 2024-01-14 10:30:33 | 0.0007149
10826 | 2 | 7 | CC Chg | 07:12:00 | 90:07:11 | 0.2062 | 3.4672 | 1.4844 | 1.4844 | 120.53 | 0 | 0 | 0.0051368 | 2024-01-14 10:31:03 | 0.0007149
10827 | 2 | 7 | CC Chg | 07:12:30 | 90:07:41 | 0.2062 | 3.4672 | 1.4861 | 1.4861 | 120.67 | 0 | 0 | 0.0051427 | 2024-01-14 10:31:33 | 0.000715
10828 | 2 | 7 | CC Chg | 07:13:00 | 90:08:11 | 0.2062 | 3.4673 | 1.4878 | 1.4878 | 120.81 | 0 | 0 | 0.0051487 | 2024-01-14 10:32:03 | 0.0007149
10829 | 2 | 7 | CC Chg | 07:13:30 | 90:08:41 | 0.2062 | 3.4674 | 1.4895 | 1.4895 | 120.95 | 0 | 0 | 0.0051547 | 2024-01-14 10:32:33 | 0.000715
10830 | 2 | 7 | CC Chg | 07:14:00 | 90:09:11 | 0.2062 | 3.4674 | 1.4912 | 1.4912 | 121.09 | 0 | 0 | 0.0051606 | 2024-01-14 10:33:03 | 0.000715
10831 | 2 | 7 | CC Chg | 07:14:30 | 90:09:41 | 0.2062 | 3.4674 | 1.493 | 1.493 | 121.23 | 0 | 0 | 0.0051666 | 2024-01-14 10:33:33 | 0.000715
10832 | 2 | 7 | CC Chg | 07:15:00 | 90:10:11 | 0.2062 | 3.4675 | 1.4947 | 1.4947 | 121.37 | 0 | 0 | 0.0051725 | 2024-01-14 10:34:03 | 0.000715
10833 | 2 | 7 | CC Chg | 07:15:30 | 90:10:41 | 0.2062 | 3.4675 | 1.4964 | 1.4964 | 121.51 | 0 | 0 | 0.0051785 | 2024-01-14 10:34:33 | 0.000715
10834 | 2 | 7 | CC Chg | 07:16:00 | 90:11:11 | 0.2062 | 3.4676 | 1.4981 | 1.4981 | 121.65 | 0 | 0 | 0.0051845 | 2024-01-14 10:35:03 | 0.0007151
10835 | 2 | 7 | CC Chg | 07:16:30 | 90:11:41 | 0.2062 | 3.4677 | 1.4998 | 1.4998 | 121.79 | 0 | 0 | 0.0051904 | 2024-01-14 10:35:33 | 0.000715
10836 | 2 | 7 | CC Chg | 07:17:00 | 90:12:11 | 0.2062 | 3.4677 | 1.5016 | 1.5016 | 121.93 | 0 | 0 | 0.0051964 | 2024-01-14 10:36:03 | 0.0007151
10837 | 2 | 7 | CC Chg | 07:17:30 | 90:12:41 | 0.2062 | 3.4677 | 1.5033 | 1.5033 | 122.07 | 0 | 0 | 0.0052023 | 2024-01-14 10:36:33 | 0.0007151
10838 | 2 | 7 | CC Chg | 07:18:00 | 90:13:11 | 0.2062 | 3.4677 | 1.505 | 1.505 | 122.21 | 0 | 0 | 0.0052083 | 2024-01-14 10:37:03 | 0.0007151
10839 | 2 | 7 | CC Chg | 07:18:30 | 90:13:41 | 0.2062 | 3.4678 | 1.5067 | 1.5067 | 122.35 | 0 | 0 | 0.0052142 | 2024-01-14 10:37:33 | 0.0007151
10840 | 2 | 7 | CC Chg | 07:19:00 | 90:14:11 | 0.2062 | 3.4679 | 1.5084 | 1.5084 | 122.49 | 0 | 0 | 0.0052202 | 2024-01-14 10:38:03 | 0.0007151
10841 | 2 | 7 | CC Chg | 07:19:30 | 90:14:41 | 0.2062 | 3.4678 | 1.5101 | 1.5101 | 122.63 | 0 | 0 | 0.0052262 | 2024-01-14 10:38:33 | 0.0007151
10842 | 2 | 7 | CC Chg | 07:20:00 | 90:15:11 | 0.2062 | 3.4679 | 1.5119 | 1.5119 | 122.77 | 0 | 0 | 0.0052321 | 2024-01-14 10:39:03 | 0.0007152
10843 | 2 | 7 | CC Chg | 07:20:30 | 90:15:41 | 0.2062 | 3.468 | 1.5136 | 1.5136 | 122.91 | 0 | 0 | 0.0052381 | 2024-01-14 10:39:33 | 0.0007152
10844 | 2 | 7 | CC Chg | 07:21:00 | 90:16:11 | 0.2062 | 3.468 | 1.5153 | 1.5153 | 123.05 | 0 | 0 | 0.005244 | 2024-01-14 10:40:03 | 0.0007151
10845 | 2 | 7 | CC Chg | 07:21:30 | 90:16:41 | 0.2062 | 3.4681 | 1.517 | 1.517 | 123.18 | 0 | 0 | 0.00525 | 2024-01-14 10:40:33 | 0.0007151
10846 | 2 | 7 | CC Chg | 07:22:00 | 90:17:11 | 0.2062 | 3.4681 | 1.5187 | 1.5187 | 123.32 | 0 | 0 | 0.005256 | 2024-01-14 10:41:03 | 0.0007151
10847 | 2 | 7 | CC Chg | 07:22:30 | 90:17:41 | 0.2062 | 3.4682 | 1.5205 | 1.5205 | 123.46 | 0 | 0 | 0.0052619 | 2024-01-14 10:41:33 | 0.0007152
10848 | 2 | 7 | CC Chg | 07:23:00 | 90:18:11 | 0.2062 | 3.4682 | 1.5222 | 1.5222 | 123.6 | 0 | 0 | 0.0052679 | 2024-01-14 10:42:03 | 0.0007152
10849 | 2 | 7 | CC Chg | 07:23:30 | 90:18:41 | 0.2062 | 3.4683 | 1.5239 | 1.5239 | 123.74 | 0 | 0 | 0.0052738 | 2024-01-14 10:42:33 | 0.0007152
10850 | 2 | 7 | CC Chg | 07:24:00 | 90:19:11 | 0.2062 | 3.4683 | 1.5256 | 1.5256 | 123.88 | 0 | 0 | 0.0052798 | 2024-01-14 10:43:03 | 0.0007152
10851 | 2 | 7 | CC Chg | 07:24:30 | 90:19:41 | 0.2062 | 3.4683 | 1.5273 | 1.5273 | 124.02 | 0 | 0 | 0.0052858 | 2024-01-14 10:43:33 | 0.0007152
10852 | 2 | 7 | CC Chg | 07:25:00 | 90:20:11 | 0.2062 | 3.4684 | 1.529 | 1.529 | 124.16 | 0 | 0 | 0.0052917 | 2024-01-14 10:44:03 | 0.0007152
10853 | 2 | 7 | CC Chg | 07:25:30 | 90:20:41 | 0.2062 | 3.4685 | 1.5308 | 1.5308 | 124.3 | 0 | 0 | 0.0052977 | 2024-01-14 10:44:33 | 0.0007152
10854 | 2 | 7 | CC Chg | 07:26:00 | 90:21:11 | 0.2062 | 3.4685 | 1.5325 | 1.5325 | 124.44 | 0 | 0 | 0.0053036 | 2024-01-14 10:45:03 | 0.0007152
10855 | 2 | 7 | CC Chg | 07:26:30 | 90:21:41 | 0.2062 | 3.4686 | 1.5342 | 1.5342 | 124.58 | 0 | 0 | 0.0053096 | 2024-01-14 10:45:33 | 0.0007152
10856 | 2 | 7 | CC Chg | 07:27:00 | 90:22:11 | 0.2062 | 3.4686 | 1.5359 | 1.5359 | 124.72 | 0 | 0 | 0.0053156 | 2024-01-14 10:46:03 | 0.0007153
10857 | 2 | 7 | CC Chg | 07:27:30 | 90:22:41 | 0.2062 | 3.4686 | 1.5376 | 1.5376 | 124.86 | 0 | 0 | 0.0053215 | 2024-01-14 10:46:33 | 0.0007152
10858 | 2 | 7 | CC Chg | 07:28:00 | 90:23:11 | 0.2062 | 3.4687 | 1.5394 | 1.5394 | 125 | 0 | 0 | 0.0053275 | 2024-01-14 10:47:03 | 0.0007153
10859 | 2 | 7 | CC Chg | 07:28:30 | 90:23:41 | 0.2062 | 3.4687 | 1.5411 | 1.5411 | 125.14 | 0 | 0 | 0.0053334 | 2024-01-14 10:47:33 | 0.0007153
10860 | 2 | 7 | CC Chg | 07:29:00 | 90:24:11 | 0.2062 | 3.4688 | 1.5428 | 1.5428 | 125.28 | 0 | 0 | 0.0053394 | 2024-01-14 10:48:03 | 0.0007153
10861 | 2 | 7 | CC Chg | 07:29:30 | 90:24:41 | 0.2062 | 3.4688 | 1.5445 | 1.5445 | 125.42 | 0 | 0 | 0.0053454 | 2024-01-14 10:48:33 | 0.0007153
10862 | 2 | 7 | CC Chg | 07:30:00 | 90:25:11 | 0.2062 | 3.4689 | 1.5462 | 1.5462 | 125.56 | 0 | 0 | 0.0053513 | 2024-01-14 10:49:03 | 0.0007153
10863 | 2 | 7 | CC Chg | 07:30:30 | 90:25:41 | 0.2062 | 3.469 | 1.5479 | 1.5479 | 125.7 | 0 | 0 | 0.0053573 | 2024-01-14 10:49:33 | 0.0007153
10864 | 2 | 7 | CC Chg | 07:31:00 | 90:26:11 | 0.2062 | 3.469 | 1.5497 | 1.5497 | 125.84 | 0 | 0 | 0.0053632 | 2024-01-14 10:50:03 | 0.0007153
10865 | 2 | 7 | CC Chg | 07:31:30 | 90:26:41 | 0.2062 | 3.469 | 1.5514 | 1.5514 | 125.98 | 0 | 0 | 0.0053692 | 2024-01-14 10:50:33 | 0.0007153
10866 | 2 | 7 | CC Chg | 07:32:00 | 90:27:11 | 0.2062 | 3.4691 | 1.5531 | 1.5531 | 126.11 | 0 | 0 | 0.0053752 | 2024-01-14 10:51:03 | 0.0007153
10867 | 2 | 7 | CC Chg | 07:32:30 | 90:27:41 | 0.2062 | 3.4692 | 1.5548 | 1.5548 | 126.25 | 0 | 0 | 0.0053811 | 2024-01-14 10:51:33 | 0.0007154
10868 | 2 | 7 | CC Chg | 07:33:00 | 90:28:11 | 0.2062 | 3.4692 | 1.5565 | 1.5565 | 126.39 | 0 | 0 | 0.0053871 | 2024-01-14 10:52:03 | 0.0007153
10869 | 2 | 7 | CC Chg | 07:33:30 | 90:28:41 | 0.2062 | 3.4693 | 1.5583 | 1.5583 | 126.53 | 0 | 0 | 0.0053931 | 2024-01-14 10:52:33 | 0.0007154
10870 | 2 | 7 | CC Chg | 07:34:00 | 90:29:11 | 0.2062 | 3.4694 | 1.56 | 1.56 | 126.67 | 0 | 0 | 0.005399 | 2024-01-14 10:53:03 | 0.0007154
10871 | 2 | 7 | CC Chg | 07:34:30 | 90:29:41 | 0.2062 | 3.4694 | 1.5617 | 1.5617 | 126.81 | 0 | 0 | 0.005405 | 2024-01-14 10:53:33 | 0.0007154
10872 | 2 | 7 | CC Chg | 07:35:00 | 90:30:11 | 0.2062 | 3.4695 | 1.5634 | 1.5634 | 126.95 | 0 | 0 | 0.0054109 | 2024-01-14 10:54:03 | 0.0007154
10873 | 2 | 7 | CC Chg | 07:35:30 | 90:30:41 | 0.2062 | 3.4695 | 1.5651 | 1.5651 | 127.09 | 0 | 0 | 0.0054169 | 2024-01-14 10:54:33 | 0.0007154
10874 | 2 | 7 | CC Chg | 07:36:00 | 90:31:11 | 0.2062 | 3.4696 | 1.5669 | 1.5669 | 127.23 | 0 | 0 | 0.0054229 | 2024-01-14 10:55:03 | 0.0007155
10875 | 2 | 7 | CC Chg | 07:36:30 | 90:31:41 | 0.2062 | 3.4696 | 1.5686 | 1.5686 | 127.37 | 0 | 0 | 0.0054288 | 2024-01-14 10:55:33 | 0.0007155
10876 | 2 | 7 | CC Chg | 07:37:00 | 90:32:11 | 0.2062 | 3.4698 | 1.5703 | 1.5703 | 127.51 | 0 | 0 | 0.0054348 | 2024-01-14 10:56:03 | 0.0007155
10877 | 2 | 7 | CC Chg | 07:37:30 | 90:32:41 | 0.2062 | 3.4698 | 1.572 | 1.572 | 127.65 | 0 | 0 | 0.0054408 | 2024-01-14 10:56:33 | 0.0007155
10878 | 2 | 7 | CC Chg | 07:38:00 | 90:33:11 | 0.2062 | 3.4698 | 1.5737 | 1.5737 | 127.79 | 0 | 0 | 0.0054467 | 2024-01-14 10:57:03 | 0.0007155
10879 | 2 | 7 | CC Chg | 07:38:30 | 90:33:41 | 0.2062 | 3.4699 | 1.5754 | 1.5754 | 127.93 | 0 | 0 | 0.0054527 | 2024-01-14 10:57:33 | 0.0007155
10880 | 2 | 7 | CC Chg | 07:39:00 | 90:34:11 | 0.2062 | 3.47 | 1.5772 | 1.5772 | 128.07 | 0 | 0 | 0.0054586 | 2024-01-14 10:58:03 | 0.0007155
10881 | 2 | 7 | CC Chg | 07:39:30 | 90:34:41 | 0.2062 | 3.47 | 1.5789 | 1.5789 | 128.21 | 0 | 0 | 0.0054646 | 2024-01-14 10:58:33 | 0.0007155
10882 | 2 | 7 | CC Chg | 07:40:00 | 90:35:11 | 0.2062 | 3.4701 | 1.5806 | 1.5806 | 128.35 | 0 | 0 | 0.0054706 | 2024-01-14 10:59:03 | 0.0007156
10883 | 2 | 7 | CC Chg | 07:40:30 | 90:35:41 | 0.2062 | 3.4702 | 1.5823 | 1.5823 | 128.49 | 0 | 0 | 0.0054765 | 2024-01-14 10:59:33 | 0.0007156
10884 | 2 | 7 | CC Chg | 07:41:00 | 90:36:11 | 0.2062 | 3.4702 | 1.584 | 1.584 | 128.63 | 0 | 0 | 0.0054825 | 2024-01-14 11:00:03 | 0.0007156
10885 | 2 | 7 | CC Chg | 07:41:30 | 90:36:41 | 0.2062 | 3.4703 | 1.5858 | 1.5858 | 128.77 | 0 | 0 | 0.0054885 | 2024-01-14 11:00:33 | 0.0007156
10886 | 2 | 7 | CC Chg | 07:42:00 | 90:37:11 | 0.2062 | 3.4703 | 1.5875 | 1.5875 | 128.91 | 0 | 0 | 0.0054944 | 2024-01-14 11:01:03 | 0.0007156
10887 | 2 | 7 | CC Chg | 07:42:30 | 90:37:41 | 0.2062 | 3.4704 | 1.5892 | 1.5892 | 129.05 | 0 | 0 | 0.0055004 | 2024-01-14 11:01:33 | 0.0007156
10888 | 2 | 7 | CC Chg | 07:43:00 | 90:38:11 | 0.2062 | 3.4705 | 1.5909 | 1.5909 | 129.18 | 0 | 0 | 0.0055063 | 2024-01-14 11:02:03 | 0.0007156
10889 | 2 | 7 | CC Chg | 07:43:30 | 90:38:41 | 0.2062 | 3.4705 | 1.5926 | 1.5926 | 129.32 | 0 | 0 | 0.0055123 | 2024-01-14 11:02:33 | 0.0007157
10890 | 2 | 7 | CC Chg | 07:44:00 | 90:39:11 | 0.2062 | 3.4707 | 1.5943 | 1.5943 | 129.46 | 0 | 0 | 0.0055183 | 2024-01-14 11:03:03 | 0.0007157
10891 | 2 | 7 | CC Chg | 07:44:30 | 90:39:41 | 0.2062 | 3.4707 | 1.5961 | 1.5961 | 129.6 | 0 | 0 | 0.0055242 | 2024-01-14 11:03:33 | 0.0007157
10892 | 2 | 7 | CC Chg | 07:45:00 | 90:40:11 | 0.2062 | 3.4708 | 1.5978 | 1.5978 | 129.74 | 0 | 0 | 0.0055302 | 2024-01-14 11:04:03 | 0.0007157
10893 | 2 | 7 | CC Chg | 07:45:30 | 90:40:41 | 0.2062 | 3.4709 | 1.5995 | 1.5995 | 129.88 | 0 | 0 | 0.0055362 | 2024-01-14 11:04:33 | 0.0007157
10894 | 2 | 7 | CC Chg | 07:46:00 | 90:41:11 | 0.2062 | 3.471 | 1.6012 | 1.6012 | 130.02 | 0 | 0 | 0.0055421 | 2024-01-14 11:05:03 | 0.0007158
10895 | 2 | 7 | CC Chg | 07:46:30 | 90:41:41 | 0.2062 | 3.471 | 1.6029 | 1.6029 | 130.16 | 0 | 0 | 0.0055481 | 2024-01-14 11:05:33 | 0.0007158
10896 | 2 | 7 | CC Chg | 07:47:00 | 90:42:11 | 0.2062 | 3.4711 | 1.6047 | 1.6047 | 130.3 | 0 | 0 | 0.0055541 | 2024-01-14 11:06:03 | 0.0007158
10897 | 2 | 7 | CC Chg | 07:47:30 | 90:42:41 | 0.2062 | 3.4712 | 1.6064 | 1.6064 | 130.44 | 0 | 0 | 0.00556 | 2024-01-14 11:06:33 | 0.0007157
10898 | 2 | 7 | CC Chg | 07:48:00 | 90:43:11 | 0.2062 | 3.4713 | 1.6081 | 1.6081 | 130.58 | 0 | 0 | 0.005566 | 2024-01-14 11:07:03 | 0.0007158
10899 | 2 | 7 | CC Chg | 07:48:30 | 90:43:41 | 0.2062 | 3.4713 | 1.6098 | 1.6098 | 130.72 | 0 | 0 | 0.005572 | 2024-01-14 11:07:33 | 0.0007158
10900 | 2 | 7 | CC Chg | 07:49:00 | 90:44:11 | 0.2062 | 3.4715 | 1.6115 | 1.6115 | 130.86 | 0 | 0 | 0.0055779 | 2024-01-14 11:08:03 | 0.0007159
10901 | 2 | 7 | CC Chg | 07:49:30 | 90:44:41 | 0.2062 | 3.4715 | 1.6132 | 1.6132 | 131 | 0 | 0 | 0.0055839 | 2024-01-14 11:08:33 | 0.0007159
10902 | 2 | 7 | CC Chg | 07:50:00 | 90:45:11 | 0.2062 | 3.4716 | 1.615 | 1.615 | 131.14 | 0 | 0 | 0.0055898 | 2024-01-14 11:09:03 | 0.0007159
10903 | 2 | 7 | CC Chg | 07:50:30 | 90:45:41 | 0.2062 | 3.4716 | 1.6167 | 1.6167 | 131.28 | 0 | 0 | 0.0055958 | 2024-01-14 11:09:33 | 0.0007159
10904 | 2 | 7 | CC Chg | 07:51:00 | 90:46:11 | 0.2062 | 3.4717 | 1.6184 | 1.6184 | 131.42 | 0 | 0 | 0.0056018 | 2024-01-14 11:10:03 | 0.0007159
10905 | 2 | 7 | CC Chg | 07:51:30 | 90:46:41 | 0.2062 | 3.4718 | 1.6201 | 1.6201 | 131.56 | 0 | 0 | 0.0056077 | 2024-01-14 11:10:33 | 0.0007159
10906 | 2 | 7 | CC Chg | 07:52:00 | 90:47:11 | 0.2062 | 3.4719 | 1.6218 | 1.6218 | 131.7 | 0 | 0 | 0.0056137 | 2024-01-14 11:11:03 | 0.0007159
10907 | 2 | 7 | CC Chg | 07:52:30 | 90:47:41 | 0.2062 | 3.4721 | 1.6236 | 1.6236 | 131.84 | 0 | 0 | 0.0056197 | 2024-01-14 11:11:33 | 0.0007159
10908 | 2 | 7 | CC Chg | 07:53:00 | 90:48:11 | 0.2062 | 3.4722 | 1.6253 | 1.6253 | 131.98 | 0 | 0 | 0.0056256 | 2024-01-14 11:12:03 | 0.000716
10909 | 2 | 7 | CC Chg | 07:53:30 | 90:48:41 | 0.2062 | 3.4723 | 1.627 | 1.627 | 132.11 | 0 | 0 | 0.0056316 | 2024-01-14 11:12:33 | 0.0007161
10910 | 2 | 7 | CC Chg | 07:54:00 | 90:49:11 | 0.2062 | 3.4723 | 1.6287 | 1.6287 | 132.25 | 0 | 0 | 0.0056376 | 2024-01-14 11:13:03 | 0.000716
10911 | 2 | 7 | CC Chg | 07:54:30 | 90:49:41 | 0.2062 | 3.4725 | 1.6304 | 1.6304 | 132.39 | 0 | 0 | 0.0056435 | 2024-01-14 11:13:33 | 0.000716
10912 | 2 | 7 | CC Chg | 07:55:00 | 90:50:11 | 0.2062 | 3.4725 | 1.6322 | 1.6322 | 132.53 | 0 | 0 | 0.0056495 | 2024-01-14 11:14:03 | 0.0007161
10913 | 2 | 7 | CC Chg | 07:55:30 | 90:50:41 | 0.2062 | 3.4726 | 1.6339 | 1.6339 | 132.67 | 0 | 0 | 0.0056555 | 2024-01-14 11:14:33 | 0.0007161
10914 | 2 | 7 | CC Chg | 07:56:00 | 90:51:11 | 0.2062 | 3.4727 | 1.6356 | 1.6356 | 132.81 | 0 | 0 | 0.0056614 | 2024-01-14 11:15:03 | 0.0007161
10915 | 2 | 7 | CC Chg | 07:56:30 | 90:51:41 | 0.2062 | 3.4728 | 1.6373 | 1.6373 | 132.95 | 0 | 0 | 0.0056674 | 2024-01-14 11:15:33 | 0.0007161
10916 | 2 | 7 | CC Chg | 07:57:00 | 90:52:11 | 0.2062 | 3.4729 | 1.639 | 1.639 | 133.09 | 0 | 0 | 0.0056734 | 2024-01-14 11:16:03 | 0.0007162
10917 | 2 | 7 | CC Chg | 07:57:30 | 90:52:41 | 0.2062 | 3.473 | 1.6407 | 1.6407 | 133.23 | 0 | 0 | 0.0056793 | 2024-01-14 11:16:33 | 0.0007161
10918 | 2 | 7 | CC Chg | 07:58:00 | 90:53:11 | 0.2062 | 3.4731 | 1.6425 | 1.6425 | 133.37 | 0 | 0 | 0.0056853 | 2024-01-14 11:17:03 | 0.0007162
10919 | 2 | 7 | CC Chg | 07:58:30 | 90:53:41 | 0.2062 | 3.4732 | 1.6442 | 1.6442 | 133.51 | 0 | 0 | 0.0056913 | 2024-01-14 11:17:33 | 0.0007162
10920 | 2 | 7 | CC Chg | 07:59:00 | 90:54:11 | 0.2062 | 3.4733 | 1.6459 | 1.6459 | 133.65 | 0 | 0 | 0.0056973 | 2024-01-14 11:18:03 | 0.0007162
10921 | 2 | 7 | CC Chg | 07:59:30 | 90:54:41 | 0.2062 | 3.4735 | 1.6476 | 1.6476 | 133.79 | 0 | 0 | 0.0057032 | 2024-01-14 11:18:33 | 0.0007163
10922 | 2 | 7 | CC Chg | 08:00:00 | 90:55:11 | 0.2062 | 3.4735 | 1.6493 | 1.6493 | 133.93 | 0 | 0 | 0.0057092 | 2024-01-14 11:19:03 | 0.0007163
10923 | 2 | 7 | CC Chg | 08:00:30 | 90:55:41 | 0.2062 | 3.4737 | 1.6511 | 1.6511 | 134.07 | 0 | 0 | 0.0057152 | 2024-01-14 11:19:33 | 0.0007163
10924 | 2 | 7 | CC Chg | 08:01:00 | 90:56:11 | 0.2062 | 3.4738 | 1.6528 | 1.6528 | 134.21 | 0 | 0 | 0.0057211 | 2024-01-14 11:20:03 | 0.0007163
10925 | 2 | 7 | CC Chg | 08:01:30 | 90:56:41 | 0.2062 | 3.4739 | 1.6545 | 1.6545 | 134.35 | 0 | 0 | 0.0057271 | 2024-01-14 11:20:33 | 0.0007164
10926 | 2 | 7 | CC Chg | 08:02:00 | 90:57:11 | 0.2062 | 3.474 | 1.6562 | 1.6562 | 134.49 | 0 | 0 | 0.0057331 | 2024-01-14 11:21:03 | 0.0007163
10927 | 2 | 7 | CC Chg | 08:02:30 | 90:57:41 | 0.2062 | 3.4741 | 1.6579 | 1.6579 | 134.63 | 0 | 0 | 0.005739 | 2024-01-14 11:21:33 | 0.0007164
10928 | 2 | 7 | CC Chg | 08:03:00 | 90:58:11 | 0.2062 | 3.4742 | 1.6596 | 1.6596 | 134.77 | 0 | 0 | 0.005745 | 2024-01-14 11:22:03 | 0.0007164
10929 | 2 | 7 | CC Chg | 08:03:30 | 90:58:41 | 0.2062 | 3.4743 | 1.6614 | 1.6614 | 134.91 | 0 | 0 | 0.005751 | 2024-01-14 11:22:33 | 0.0007164
10930 | 2 | 7 | CC Chg | 08:04:00 | 90:59:11 | 0.2062 | 3.4744 | 1.6631 | 1.6631 | 135.05 | 0 | 0 | 0.0057569 | 2024-01-14 11:23:03 | 0.0007164
10931 | 2 | 7 | CC Chg | 08:04:30 | 90:59:41 | 0.2062 | 3.4746 | 1.6648 | 1.6648 | 135.18 | 0 | 0 | 0.0057629 | 2024-01-14 11:23:33 | 0.0007165
10932 | 2 | 7 | CC Chg | 08:05:00 | 91:00:11 | 0.2062 | 3.4747 | 1.6665 | 1.6665 | 135.32 | 0 | 0 | 0.0057689 | 2024-01-14 11:24:03 | 0.0007165
10933 | 2 | 7 | CC Chg | 08:05:30 | 91:00:41 | 0.2062 | 3.4749 | 1.6682 | 1.6682 | 135.46 | 0 | 0 | 0.0057749 | 2024-01-14 11:24:33 | 0.0007165
10934 | 2 | 7 | CC Chg | 08:06:00 | 91:01:11 | 0.2062 | 3.475 | 1.67 | 1.67 | 135.6 | 0 | 0 | 0.0057808 | 2024-01-14 11:25:03 | 0.0007166
10935 | 2 | 7 | CC Chg | 08:06:30 | 91:01:41 | 0.2062 | 3.475 | 1.6717 | 1.6717 | 135.74 | 0 | 0 | 0.0057868 | 2024-01-14 11:25:33 | 0.0007166
10936 | 2 | 7 | CC Chg | 08:07:00 | 91:02:11 | 0.2062 | 3.4753 | 1.6734 | 1.6734 | 135.88 | 0 | 0 | 0.0057928 | 2024-01-14 11:26:03 | 0.0007166
10937 | 2 | 7 | CC Chg | 08:07:30 | 91:02:41 | 0.2062 | 3.4754 | 1.6751 | 1.6751 | 136.02 | 0 | 0 | 0.0057987 | 2024-01-14 11:26:33 | 0.0007167
10938 | 2 | 7 | CC Chg | 08:08:00 | 91:03:11 | 0.2062 | 3.4755 | 1.6768 | 1.6768 | 136.16 | 0 | 0 | 0.0058047 | 2024-01-14 11:27:03 | 0.0007166
10939 | 2 | 7 | CC Chg | 08:08:30 | 91:03:41 | 0.2062 | 3.4756 | 1.6785 | 1.6785 | 136.3 | 0 | 0 | 0.0058107 | 2024-01-14 11:27:33 | 0.0007167
10940 | 2 | 7 | CC Chg | 08:09:00 | 91:04:11 | 0.2062 | 3.4757 | 1.6803 | 1.6803 | 136.44 | 0 | 0 | 0.0058167 | 2024-01-14 11:28:03 | 0.0007167
10941 | 2 | 7 | CC Chg | 08:09:30 | 91:04:41 | 0.2062 | 3.4759 | 1.682 | 1.682 | 136.58 | 0 | 0 | 0.0058226 | 2024-01-14 11:28:33 | 0.0007168
10942 | 2 | 7 | CC Chg | 08:10:00 | 91:05:11 | 0.2062 | 3.476 | 1.6837 | 1.6837 | 136.72 | 0 | 0 | 0.0058286 | 2024-01-14 11:29:03 | 0.0007168
10943 | 2 | 7 | CC Chg | 08:10:30 | 91:05:41 | 0.2062 | 3.4762 | 1.6854 | 1.6854 | 136.86 | 0 | 0 | 0.0058346 | 2024-01-14 11:29:33 | 0.0007168
10944 | 2 | 7 | CC Chg | 08:11:00 | 91:06:11 | 0.2062 | 3.4764 | 1.6871 | 1.6871 | 137 | 0 | 0 | 0.0058406 | 2024-01-14 11:30:03 | 0.0007169
10945 | 2 | 7 | CC Chg | 08:11:30 | 91:06:41 | 0.2062 | 3.4765 | 1.6889 | 1.6889 | 137.14 | 0 | 0 | 0.0058465 | 2024-01-14 11:30:33 | 0.0007169
10946 | 2 | 7 | CC Chg | 08:12:00 | 91:07:11 | 0.2062 | 3.4767 | 1.6906 | 1.6906 | 137.28 | 0 | 0 | 0.0058525 | 2024-01-14 11:31:03 | 0.0007169
10947 | 2 | 7 | CC Chg | 08:12:30 | 91:07:41 | 0.2062 | 3.4768 | 1.6923 | 1.6923 | 137.42 | 0 | 0 | 0.0058585 | 2024-01-14 11:31:33 | 0.000717
10948 | 2 | 7 | CC Chg | 08:13:00 | 91:08:11 | 0.2062 | 3.477 | 1.694 | 1.694 | 137.56 | 0 | 0 | 0.0058645 | 2024-01-14 11:32:03 | 0.000717
10949 | 2 | 7 | CC Chg | 08:13:30 | 91:08:41 | 0.2062 | 3.4771 | 1.6957 | 1.6957 | 137.7 | 0 | 0 | 0.0058704 | 2024-01-14 11:32:33 | 0.000717
10950 | 2 | 7 | CC Chg | 08:14:00 | 91:09:11 | 0.2062 | 3.4773 | 1.6974 | 1.6974 | 137.84 | 0 | 0 | 0.0058764 | 2024-01-14 11:33:03 | 0.0007171
10951 | 2 | 7 | CC Chg | 08:14:30 | 91:09:41 | 0.2062 | 3.4774 | 1.6992 | 1.6992 | 137.98 | 0 | 0 | 0.0058824 | 2024-01-14 11:33:33 | 0.0007171
10952 | 2 | 7 | CC Chg | 08:15:00 | 91:10:11 | 0.2062 | 3.4776 | 1.7009 | 1.7009 | 138.12 | 0 | 0 | 0.0058884 | 2024-01-14 11:34:03 | 0.0007171
10953 | 2 | 7 | CC Chg | 08:15:30 | 91:10:41 | 0.2062 | 3.4778 | 1.7026 | 1.7026 | 138.25 | 0 | 0 | 0.0058943 | 2024-01-14 11:34:33 | 0.0007172
10954 | 2 | 7 | CC Chg | 08:16:00 | 91:11:11 | 0.2062 | 3.4779 | 1.7043 | 1.7043 | 138.39 | 0 | 0 | 0.0059003 | 2024-01-14 11:35:03 | 0.0007171
10955 | 2 | 7 | CC Chg | 08:16:30 | 91:11:41 | 0.2062 | 3.4781 | 1.706 | 1.706 | 138.53 | 0 | 0 | 0.0059063 | 2024-01-14 11:35:33 | 0.0007173
10956 | 2 | 7 | CC Chg | 08:17:00 | 91:12:11 | 0.2062 | 3.4784 | 1.7078 | 1.7078 | 138.67 | 0 | 0 | 0.0059123 | 2024-01-14 11:36:03 | 0.0007172
10957 | 2 | 7 | CC Chg | 08:17:30 | 91:12:41 | 0.2062 | 3.4785 | 1.7095 | 1.7095 | 138.81 | 0 | 0 | 0.0059182 | 2024-01-14 11:36:33 | 0.0007173
10958 | 2 | 7 | CC Chg | 08:18:00 | 91:13:11 | 0.2062 | 3.4787 | 1.7112 | 1.7112 | 138.95 | 0 | 0 | 0.0059242 | 2024-01-14 11:37:03 | 0.0007173
10959 | 2 | 7 | CC Chg | 08:18:30 | 91:13:41 | 0.2062 | 3.479 | 1.7129 | 1.7129 | 139.09 | 0 | 0 | 0.0059302 | 2024-01-14 11:37:33 | 0.0007174
10960 | 2 | 7 | CC Chg | 08:19:00 | 91:14:11 | 0.2062 | 3.4791 | 1.7146 | 1.7146 | 139.23 | 0 | 0 | 0.0059362 | 2024-01-14 11:38:03 | 0.0007174
10961 | 2 | 7 | CC Chg | 08:19:30 | 91:14:41 | 0.2062 | 3.4793 | 1.7164 | 1.7164 | 139.37 | 0 | 0 | 0.0059422 | 2024-01-14 11:38:33 | 0.0007174
10962 | 2 | 7 | CC Chg | 08:20:00 | 91:15:11 | 0.2062 | 3.4795 | 1.7181 | 1.7181 | 139.51 | 0 | 0 | 0.0059481 | 2024-01-14 11:39:03 | 0.0007175
10963 | 2 | 7 | CC Chg | 08:20:30 | 91:15:41 | 0.2062 | 3.4798 | 1.7198 | 1.7198 | 139.65 | 0 | 0 | 0.0059541 | 2024-01-14 11:39:33 | 0.0007176
10964 | 2 | 7 | CC Chg | 08:21:00 | 91:16:11 | 0.2062 | 3.4799 | 1.7215 | 1.7215 | 139.79 | 0 | 0 | 0.0059601 | 2024-01-14 11:40:03 | 0.0007176
10965 | 2 | 7 | CC Chg | 08:21:30 | 91:16:41 | 0.2062 | 3.4801 | 1.7232 | 1.7232 | 139.93 | 0 | 0 | 0.0059661 | 2024-01-14 11:40:33 | 0.0007176
10966 | 2 | 7 | CC Chg | 08:22:00 | 91:17:11 | 0.2062 | 3.4804 | 1.7249 | 1.7249 | 140.07 | 0 | 0 | 0.0059721 | 2024-01-14 11:41:03 | 0.0007177
10967 | 2 | 7 | CC Chg | 08:22:30 | 91:17:41 | 0.2062 | 3.4807 | 1.7267 | 1.7267 | 140.21 | 0 | 0 | 0.005978 | 2024-01-14 11:41:33 | 0.0007178
10968 | 2 | 7 | CC Chg | 08:23:00 | 91:18:11 | 0.2062 | 3.4809 | 1.7284 | 1.7284 | 140.35 | 0 | 0 | 0.005984 | 2024-01-14 11:42:03 | 0.0007178
10969 | 2 | 7 | CC Chg | 08:23:30 | 91:18:41 | 0.2062 | 3.4811 | 1.7301 | 1.7301 | 140.49 | 0 | 0 | 0.00599 | 2024-01-14 11:42:33 | 0.0007179
10970 | 2 | 7 | CC Chg | 08:24:00 | 91:19:11 | 0.2062 | 3.4813 | 1.7318 | 1.7318 | 140.63 | 0 | 0 | 0.005996 | 2024-01-14 11:43:03 | 0.0007179
10971 | 2 | 7 | CC Chg | 08:24:30 | 91:19:41 | 0.2062 | 3.4815 | 1.7335 | 1.7335 | 140.77 | 0 | 0 | 0.006002 | 2024-01-14 11:43:33 | 0.0007179
10972 | 2 | 7 | CC Chg | 08:25:00 | 91:20:11 | 0.2062 | 3.4818 | 1.7353 | 1.7353 | 140.91 | 0 | 0 | 0.0060079 | 2024-01-14 11:44:03 | 0.000718
10973 | 2 | 7 | CC Chg | 08:25:30 | 91:20:41 | 0.2062 | 3.482 | 1.737 | 1.737 | 141.05 | 0 | 0 | 0.0060139 | 2024-01-14 11:44:33 | 0.000718
10974 | 2 | 7 | CC Chg | 08:26:00 | 91:21:11 | 0.2062 | 3.4823 | 1.7387 | 1.7387 | 141.18 | 0 | 0 | 0.0060199 | 2024-01-14 11:45:03 | 0.0007181
10975 | 2 | 7 | CC Chg | 08:26:30 | 91:21:41 | 0.2062 | 3.4825 | 1.7404 | 1.7404 | 141.32 | 0 | 0 | 0.0060259 | 2024-01-14 11:45:33 | 0.0007181
10976 | 2 | 7 | CC Chg | 08:27:00 | 91:22:11 | 0.2062 | 3.4828 | 1.7421 | 1.7421 | 141.46 | 0 | 0 | 0.0060319 | 2024-01-14 11:46:03 | 0.0007181
10977 | 2 | 7 | CC Chg | 08:27:30 | 91:22:41 | 0.2062 | 3.4831 | 1.7438 | 1.7438 | 141.6 | 0 | 0 | 0.0060379 | 2024-01-14 11:46:33 | 0.0007183
10978 | 2 | 7 | CC Chg | 08:28:00 | 91:23:11 | 0.2062 | 3.4833 | 1.7456 | 1.7456 | 141.74 | 0 | 0 | 0.0060438 | 2024-01-14 11:47:03 | 0.0007183
10979 | 2 | 7 | CC Chg | 08:28:30 | 91:23:41 | 0.2062 | 3.4837 | 1.7473 | 1.7473 | 141.88 | 0 | 0 | 0.0060498 | 2024-01-14 11:47:33 | 0.0007184
10980 | 2 | 7 | CC Chg | 08:29:00 | 91:24:11 | 0.2062 | 3.4839 | 1.749 | 1.749 | 142.02 | 0 | 0 | 0.0060558 | 2024-01-14 11:48:03 | 0.0007184
10981 | 2 | 7 | CC Chg | 08:29:30 | 91:24:41 | 0.2062 | 3.4842 | 1.7507 | 1.7507 | 142.16 | 0 | 0 | 0.0060618 | 2024-01-14 11:48:33 | 0.0007185
10982 | 2 | 7 | CC Chg | 08:30:00 | 91:25:11 | 0.2062 | 3.4845 | 1.7524 | 1.7524 | 142.3 | 0 | 0 | 0.0060678 | 2024-01-14 11:49:03 | 0.0007185
10983 | 2 | 7 | CC Chg | 08:30:30 | 91:25:41 | 0.2062 | 3.4848 | 1.7542 | 1.7542 | 142.44 | 0 | 0 | 0.0060738 | 2024-01-14 11:49:33 | 0.0007186
10984 | 2 | 7 | CC Chg | 08:31:00 | 91:26:11 | 0.2062 | 3.4851 | 1.7559 | 1.7559 | 142.58 | 0 | 0 | 0.0060798 | 2024-01-14 11:50:03 | 0.0007187
10985 | 2 | 7 | CC Chg | 08:31:30 | 91:26:41 | 0.2062 | 3.4854 | 1.7576 | 1.7576 | 142.72 | 0 | 0 | 0.0060858 | 2024-01-14 11:50:33 | 0.0007187
10986 | 2 | 7 | CC Chg | 08:32:00 | 91:27:11 | 0.2062 | 3.4858 | 1.7593 | 1.7593 | 142.86 | 0 | 0 | 0.0060918 | 2024-01-14 11:51:03 | 0.0007188
10987 | 2 | 7 | CC Chg | 08:32:30 | 91:27:41 | 0.2062 | 3.486 | 1.761 | 1.761 | 143 | 0 | 0 | 0.0060977 | 2024-01-14 11:51:33 | 0.0007188
10988 | 2 | 7 | CC Chg | 08:33:00 | 91:28:11 | 0.2062 | 3.4864 | 1.7627 | 1.7627 | 143.14 | 0 | 0 | 0.0061037 | 2024-01-14 11:52:03 | 0.0007189
10989 | 2 | 7 | CC Chg | 08:33:30 | 91:28:41 | 0.2062 | 3.4868 | 1.7645 | 1.7645 | 143.28 | 0 | 0 | 0.0061097 | 2024-01-14 11:52:33 | 0.000719
10990 | 2 | 7 | CC Chg | 08:34:00 | 91:29:11 | 0.2062 | 3.4871 | 1.7662 | 1.7662 | 143.42 | 0 | 0 | 0.0061157 | 2024-01-14 11:53:03 | 0.0007191
10991 | 2 | 7 | CC Chg | 08:34:30 | 91:29:41 | 0.2062 | 3.4875 | 1.7679 | 1.7679 | 143.56 | 0 | 0 | 0.0061217 | 2024-01-14 11:53:33 | 0.0007192
10992 | 2 | 7 | CC Chg | 08:35:00 | 91:30:11 | 0.2062 | 3.4878 | 1.7696 | 1.7696 | 143.7 | 0 | 0 | 0.0061277 | 2024-01-14 11:54:03 | 0.0007192
10993 | 2 | 7 | CC Chg | 08:35:30 | 91:30:41 | 0.2062 | 3.4882 | 1.7713 | 1.7713 | 143.84 | 0 | 0 | 0.0061337 | 2024-01-14 11:54:33 | 0.0007193
10994 | 2 | 7 | CC Chg | 08:36:00 | 91:31:11 | 0.2062 | 3.4886 | 1.7731 | 1.7731 | 143.98 | 0 | 0 | 0.0061397 | 2024-01-14 11:55:03 | 0.0007193
10995 | 2 | 7 | CC Chg | 08:36:30 | 91:31:41 | 0.2062 | 3.489 | 1.7748 | 1.7748 | 144.12 | 0 | 0 | 0.0061457 | 2024-01-14 11:55:33 | 0.0007195
10996 | 2 | 7 | CC Chg | 08:37:00 | 91:32:11 | 0.2062 | 3.4894 | 1.7765 | 1.7765 | 144.25 | 0 | 0 | 0.0061517 | 2024-01-14 11:56:03 | 0.0007195
10997 | 2 | 7 | CC Chg | 08:37:30 | 91:32:41 | 0.2062 | 3.4898 | 1.7782 | 1.7782 | 144.39 | 0 | 0 | 0.0061577 | 2024-01-14 11:56:33 | 0.0007196
10998 | 2 | 7 | CC Chg | 08:38:00 | 91:33:11 | 0.2062 | 3.4902 | 1.7799 | 1.7799 | 144.53 | 0 | 0 | 0.0061637 | 2024-01-14 11:57:03 | 0.0007197
10999 | 2 | 7 | CC Chg | 08:38:30 | 91:33:41 | 0.2062 | 3.4906 | 1.7817 | 1.7817 | 144.67 | 0 | 0 | 0.0061697 | 2024-01-14 11:57:33 | 0.0007198
11000 | 2 | 7 | CC Chg | 08:39:00 | 91:34:11 | 0.2062 | 3.4911 | 1.7834 | 1.7834 | 144.81 | 0 | 0 | 0.0061757 | 2024-01-14 11:58:03 | 0.0007199
11001 | 2 | 7 | CC Chg | 08:39:30 | 91:34:41 | 0.2062 | 3.4915 | 1.7851 | 1.7851 | 144.95 | 0 | 0 | 0.0061817 | 2024-01-14 11:58:33 | 0.00072
11002 | 2 | 7 | CC Chg | 08:40:00 | 91:35:11 | 0.2062 | 3.4921 | 1.7868 | 1.7868 | 145.09 | 0 | 0 | 0.0061877 | 2024-01-14 11:59:03 | 0.0007201
11003 | 2 | 7 | CC Chg | 08:40:30 | 91:35:41 | 0.2062 | 3.4925 | 1.7885 | 1.7885 | 145.23 | 0 | 0 | 0.0061937 | 2024-01-14 11:59:33 | 0.0007202
11004 | 2 | 7 | CC Chg | 08:41:00 | 91:36:11 | 0.2062 | 3.493 | 1.7902 | 1.7902 | 145.37 | 0 | 0 | 0.0061997 | 2024-01-14 12:00:03 | 0.0007203
11005 | 2 | 7 | CC Chg | 08:41:30 | 91:36:41 | 0.2062 | 3.4935 | 1.792 | 1.792 | 145.51 | 0 | 0 | 0.0062057 | 2024-01-14 12:00:33 | 0.0007204
11006 | 2 | 7 | CC Chg | 08:42:00 | 91:37:11 | 0.2062 | 3.494 | 1.7937 | 1.7937 | 145.65 | 0 | 0 | 0.0062117 | 2024-01-14 12:01:03 | 0.0007205
11007 | 2 | 7 | CC Chg | 08:42:30 | 91:37:41 | 0.2062 | 3.4945 | 1.7954 | 1.7954 | 145.79 | 0 | 0 | 0.0062177 | 2024-01-14 12:01:33 | 0.0007206
11008 | 2 | 7 | CC Chg | 08:43:00 | 91:38:11 | 0.2062 | 3.4951 | 1.7971 | 1.7971 | 145.93 | 0 | 0 | 0.0062237 | 2024-01-14 12:02:03 | 0.0007208
11009 | 2 | 7 | CC Chg | 08:43:30 | 91:38:41 | 0.2062 | 3.4956 | 1.7988 | 1.7988 | 146.07 | 0 | 0 | 0.0062297 | 2024-01-14 12:02:33 | 0.0007208
11010 | 2 | 7 | CC Chg | 08:44:00 | 91:39:11 | 0.2062 | 3.4962 | 1.8006 | 1.8006 | 146.21 | 0 | 0 | 0.0062357 | 2024-01-14 12:03:03 | 0.000721
11011 | 2 | 7 | CC Chg | 08:44:30 | 91:39:41 | 0.2062 | 3.4967 | 1.8023 | 1.8023 | 146.35 | 0 | 0 | 0.0062417 | 2024-01-14 12:03:33 | 0.0007211
11012 | 2 | 7 | CC Chg | 08:45:00 | 91:40:11 | 0.2062 | 3.4974 | 1.804 | 1.804 | 146.49 | 0 | 0 | 0.0062477 | 2024-01-14 12:04:03 | 0.0007212
11013 | 2 | 7 | CC Chg | 08:45:30 | 91:40:41 | 0.2062 | 3.498 | 1.8057 | 1.8057 | 146.63 | 0 | 0 | 0.0062537 | 2024-01-14 12:04:33 | 0.0007213
11014 | 2 | 7 | CC Chg | 08:46:00 | 91:41:11 | 0.2062 | 3.4985 | 1.8074 | 1.8074 | 146.77 | 0 | 0 | 0.0062597 | 2024-01-14 12:05:03 | 0.0007214
11015 | 2 | 7 | CC Chg | 08:46:30 | 91:41:41 | 0.2062 | 3.4992 | 1.8091 | 1.8091 | 146.91 | 0 | 0 | 0.0062658 | 2024-01-14 12:05:33 | 0.0007215
11016 | 2 | 7 | CC Chg | 08:47:00 | 91:42:11 | 0.2062 | 3.4999 | 1.8109 | 1.8109 | 147.05 | 0 | 0 | 0.0062718 | 2024-01-14 12:06:03 | 0.0007217
11017 | 2 | 7 | CC Chg | 08:47:30 | 91:42:41 | 0.2062 | 3.5006 | 1.8126 | 1.8126 | 147.18 | 0 | 0 | 0.0062778 | 2024-01-14 12:06:33 | 0.0007219
11018 | 2 | 7 | CC Chg | 08:48:00 | 91:43:11 | 0.2062 | 3.5012 | 1.8143 | 1.8143 | 147.32 | 0 | 0 | 0.0062838 | 2024-01-14 12:07:03 | 0.0007219
11019 | 2 | 7 | CC Chg | 08:48:30 | 91:43:41 | 0.2062 | 3.5019 | 1.816 | 1.816 | 147.46 | 0 | 0 | 0.0062898 | 2024-01-14 12:07:33 | 0.0007221
11020 | 2 | 7 | CC Chg | 08:49:00 | 91:44:11 | 0.2062 | 3.5026 | 1.8177 | 1.8177 | 147.6 | 0 | 0 | 0.0062958 | 2024-01-14 12:08:03 | 0.0007223
11021 | 2 | 7 | CC Chg | 08:49:30 | 91:44:41 | 0.2062 | 3.5033 | 1.8195 | 1.8195 | 147.74 | 0 | 0 | 0.0063019 | 2024-01-14 12:08:33 | 0.0007224
11022 | 2 | 7 | CC Chg | 08:50:00 | 91:45:11 | 0.2062 | 3.5041 | 1.8212 | 1.8212 | 147.88 | 0 | 0 | 0.0063079 | 2024-01-14 12:09:03 | 0.0007225
11023 | 2 | 7 | CC Chg | 08:50:30 | 91:45:41 | 0.2062 | 3.5049 | 1.8229 | 1.8229 | 148.02 | 0 | 0 | 0.0063139 | 2024-01-14 12:09:33 | 0.0007227
11024 | 2 | 7 | CC Chg | 08:51:00 | 91:46:11 | 0.2062 | 3.5057 | 1.8246 | 1.8246 | 148.16 | 0 | 0 | 0.0063199 | 2024-01-14 12:10:03 | 0.0007229
11025 | 2 | 7 | CC Chg | 08:51:30 | 91:46:41 | 0.2062 | 3.5065 | 1.8263 | 1.8263 | 148.3 | 0 | 0 | 0.0063259 | 2024-01-14 12:10:33 | 0.000723
11026 | 2 | 7 | CC Chg | 08:52:00 | 91:47:11 | 0.2062 | 3.5073 | 1.828 | 1.828 | 148.44 | 0 | 0 | 0.006332 | 2024-01-14 12:11:03 | 0.0007232
11027 | 2 | 7 | CC Chg | 08:52:30 | 91:47:41 | 0.2062 | 3.5081 | 1.8298 | 1.8298 | 148.58 | 0 | 0 | 0.006338 | 2024-01-14 12:11:33 | 0.0007234
11028 | 2 | 7 | CC Chg | 08:53:00 | 91:48:11 | 0.2062 | 3.5091 | 1.8315 | 1.8315 | 148.72 | 0 | 0 | 0.006344 | 2024-01-14 12:12:03 | 0.0007236
11029 | 2 | 7 | CC Chg | 08:53:30 | 91:48:41 | 0.2062 | 3.5099 | 1.8332 | 1.8332 | 148.86 | 0 | 0 | 0.0063501 | 2024-01-14 12:12:33 | 0.0007238
11030 | 2 | 7 | CC Chg | 08:54:00 | 91:49:11 | 0.2062 | 3.5109 | 1.8349 | 1.8349 | 149 | 0 | 0 | 0.0063561 | 2024-01-14 12:13:03 | 0.0007239
11031 | 2 | 7 | CC Chg | 08:54:30 | 91:49:41 | 0.2062 | 3.5119 | 1.8366 | 1.8366 | 149.14 | 0 | 0 | 0.0063621 | 2024-01-14 12:13:33 | 0.0007242
11032 | 2 | 7 | CC Chg | 08:55:00 | 91:50:11 | 0.2062 | 3.5128 | 1.8384 | 1.8384 | 149.28 | 0 | 0 | 0.0063682 | 2024-01-14 12:14:03 | 0.0007244
11033 | 2 | 7 | CC Chg | 08:55:30 | 91:50:41 | 0.2062 | 3.5138 | 1.8401 | 1.8401 | 149.42 | 0 | 0 | 0.0063742 | 2024-01-14 12:14:33 | 0.0007245
11034 | 2 | 7 | CC Chg | 08:56:00 | 91:51:11 | 0.2062 | 3.5148 | 1.8418 | 1.8418 | 149.56 | 0 | 0 | 0.0063802 | 2024-01-14 12:15:03 | 0.0007248
11035 | 2 | 7 | CC Chg | 08:56:30 | 91:51:41 | 0.2062 | 3.5158 | 1.8435 | 1.8435 | 149.7 | 0 | 0 | 0.0063863 | 2024-01-14 12:15:33 | 0.000725
11036 | 2 | 7 | CC Chg | 08:57:00 | 91:52:11 | 0.2062 | 3.5169 | 1.8452 | 1.8452 | 149.84 | 0 | 0 | 0.0063923 | 2024-01-14 12:16:03 | 0.0007252
11037 | 2 | 7 | CC Chg | 08:57:30 | 91:52:41 | 0.2062 | 3.5179 | 1.847 | 1.847 | 149.98 | 0 | 0 | 0.0063984 | 2024-01-14 12:16:33 | 0.0007255
11038 | 2 | 7 | CC Chg | 08:58:00 | 91:53:11 | 0.2062 | 3.5191 | 1.8487 | 1.8487 | 150.12 | 0 | 0 | 0.0064044 | 2024-01-14 12:17:03 | 0.0007256
11039 | 2 | 7 | CC Chg | 08:58:30 | 91:53:41 | 0.2062 | 3.5203 | 1.8504 | 1.8504 | 150.25 | 0 | 0 | 0.0064105 | 2024-01-14 12:17:33 | 0.000726
11040 | 2 | 7 | CC Chg | 08:59:00 | 91:54:11 | 0.2062 | 3.5214 | 1.8521 | 1.8521 | 150.39 | 0 | 0 | 0.0064165 | 2024-01-14 12:18:03 | 0.0007261
11041 | 2 | 7 | CC Chg | 08:59:30 | 91:54:41 | 0.2062 | 3.5228 | 1.8538 | 1.8538 | 150.53 | 0 | 0 | 0.0064226 | 2024-01-14 12:18:33 | 0.0007265
11042 | 2 | 7 | CC Chg | 09:00:00 | 91:55:11 | 0.2062 | 3.524 | 1.8555 | 1.8555 | 150.67 | 0 | 0 | 0.0064286 | 2024-01-14 12:19:03 | 0.0007267
11043 | 2 | 7 | CC Chg | 09:00:30 | 91:55:41 | 0.2062 | 3.5253 | 1.8573 | 1.8573 | 150.81 | 0 | 0 | 0.0064347 | 2024-01-14 12:19:33 | 0.0007269
11044 | 2 | 7 | CC Chg | 09:01:00 | 91:56:11 | 0.2062 | 3.5267 | 1.859 | 1.859 | 150.95 | 0 | 0 | 0.0064407 | 2024-01-14 12:20:03 | 0.0007272
11045 | 2 | 7 | CC Chg | 09:01:30 | 91:56:41 | 0.2062 | 3.5281 | 1.8607 | 1.8607 | 151.09 | 0 | 0 | 0.0064468 | 2024-01-14 12:20:33 | 0.0007275
11046 | 2 | 7 | CC Chg | 09:02:00 | 91:57:11 | 0.2062 | 3.5296 | 1.8624 | 1.8624 | 151.23 | 0 | 0 | 0.0064529 | 2024-01-14 12:21:03 | 0.0007278
11047 | 2 | 7 | CC Chg | 09:02:30 | 91:57:41 | 0.2062 | 3.5312 | 1.8641 | 1.8641 | 151.37 | 0 | 0 | 0.0064589 | 2024-01-14 12:21:33 | 0.0007281
11048 | 2 | 7 | CC Chg | 09:03:00 | 91:58:11 | 0.2062 | 3.5328 | 1.8659 | 1.8659 | 151.51 | 0 | 0 | 0.006465 | 2024-01-14 12:22:03 | 0.0007285
11049 | 2 | 7 | CC Chg | 09:03:30 | 91:58:41 | 0.2062 | 3.5345 | 1.8676 | 1.8676 | 151.65 | 0 | 0 | 0.0064711 | 2024-01-14 12:22:33 | 0.0007288
11050 | 2 | 7 | CC Chg | 09:04:00 | 91:59:11 | 0.2062 | 3.5362 | 1.8693 | 1.8693 | 151.79 | 0 | 0 | 0.0064771 | 2024-01-14 12:23:03 | 0.0007292
11051 | 2 | 7 | CC Chg | 09:04:30 | 91:59:41 | 0.2062 | 3.5381 | 1.871 | 1.871 | 151.93 | 0 | 0 | 0.0064832 | 2024-01-14 12:23:33 | 0.0007296
11052 | 2 | 7 | CC Chg | 09:05:00 | 92:00:11 | 0.2062 | 3.5399 | 1.8727 | 1.8727 | 152.07 | 0 | 0 | 0.0064893 | 2024-01-14 12:24:03 | 0.00073
11053 | 2 | 7 | CC Chg | 09:05:30 | 92:00:41 | 0.2062 | 3.5419 | 1.8744 | 1.8744 | 152.21 | 0 | 0 | 0.0064954 | 2024-01-14 12:24:33 | 0.0007304
11054 | 2 | 7 | CC Chg | 09:06:00 | 92:01:11 | 0.2062 | 3.5439 | 1.8762 | 1.8762 | 152.35 | 0 | 0 | 0.0065015 | 2024-01-14 12:25:03 | 0.0007308
11055 | 2 | 7 | CC Chg | 09:06:30 | 92:01:41 | 0.2062 | 3.5462 | 1.8779 | 1.8779 | 152.49 | 0 | 0 | 0.0065076 | 2024-01-14 12:25:33 | 0.0007313
11056 | 2 | 7 | CC Chg | 09:07:00 | 92:02:11 | 0.2062 | 3.5486 | 1.8796 | 1.8796 | 152.63 | 0 | 0 | 0.0065137 | 2024-01-14 12:26:03 | 0.0007318
11057 | 2 | 7 | CC Chg | 09:07:30 | 92:02:41 | 0.2062 | 3.551 | 1.8813 | 1.8813 | 152.77 | 0 | 0 | 0.0065198 | 2024-01-14 12:26:33 | 0.0007323
11058 | 2 | 7 | CC Chg | 09:08:00 | 92:03:11 | 0.2062 | 3.5537 | 1.883 | 1.883 | 152.91 | 0 | 0 | 0.0065259 | 2024-01-14 12:27:03 | 0.0007327
11059 | 2 | 7 | CC Chg | 09:08:30 | 92:03:41 | 0.2062 | 3.5564 | 1.8848 | 1.8848 | 153.05 | 0 | 0 | 0.006532 | 2024-01-14 12:27:33 | 0.0007333
11060 | 2 | 7 | CC Chg | 09:09:00 | 92:04:11 | 0.2062 | 3.5594 | 1.8865 | 1.8865 | 153.19 | 0 | 0 | 0.0065381 | 2024-01-14 12:28:03 | 0.000734
11061 | 2 | 7 | CC Chg | 09:09:30 | 92:04:41 | 0.2062 | 3.5625 | 1.8882 | 1.8882 | 153.32 | 0 | 0 | 0.0065442 | 2024-01-14 12:28:33 | 0.0007346
11062 | 2 | 7 | CC Chg | 09:10:00 | 92:05:11 | 0.2062 | 3.5658 | 1.8899 | 1.8899 | 153.46 | 0 | 0 | 0.0065503 | 2024-01-14 12:29:03 | 0.0007353
11063 | 2 | 7 | CC Chg | 09:10:30 | 92:05:41 | 0.2062 | 3.5695 | 1.8916 | 1.8916 | 153.6 | 0 | 0 | 0.0065565 | 2024-01-14 12:29:33 | 0.000736
11064 | 2 | 7 | CC Chg | 09:11:00 | 92:06:11 | 0.2062 | 3.5734 | 1.8933 | 1.8933 | 153.74 | 0 | 0 | 0.0065626 | 2024-01-14 12:30:03 | 0.0007369
11065 | 2 | 7 | CC Chg | 09:11:30 | 92:06:41 | 0.2062 | 3.5775 | 1.8951 | 1.8951 | 153.88 | 0 | 0 | 0.0065687 | 2024-01-14 12:30:33 | 0.0007377
11066 | 2 | 7 | CC Chg | 09:12:00 | 92:07:11 | 0.2062 | 3.5821 | 1.8968 | 1.8968 | 154.02 | 0 | 0 | 0.0065749 | 2024-01-14 12:31:03 | 0.0007386
11067 | 2 | 7 | CC Chg | 09:12:30 | 92:07:41 | 0.2062 | 3.5872 | 1.8985 | 1.8985 | 154.16 | 0 | 0 | 0.0065811 | 2024-01-14 12:31:33 | 0.0007397
11068 | 2 | 7 | CC Chg | 09:13:00 | 92:08:11 | 0.2062 | 3.5927 | 1.9002 | 1.9002 | 154.3 | 0 | 0 | 0.0065872 | 2024-01-14 12:32:03 | 0.0007409
11069 | 2 | 7 | CC Chg | 09:13:30 | 92:08:41 | 0.2062 | 3.5987 | 1.9019 | 1.9019 | 154.44 | 0 | 0 | 0.0065934 | 2024-01-14 12:32:33 | 0.0007421
11070 | 2 | 7 | CC Chg | 09:14:00 | 92:09:11 | 0.2062 | 3.6054 | 1.9037 | 1.9037 | 154.58 | 0 | 0 | 0.0065996 | 2024-01-14 12:33:03 | 0.0007435
11071 | 2 | 7 | CC Chg | 09:14:30 | 92:09:41 | 0.2062 | 3.6129 | 1.9054 | 1.9054 | 154.72 | 0 | 0 | 0.0066058 | 2024-01-14 12:33:33 | 0.000745
11072 | 2 | 7 | CC Chg | 09:15:00 | 92:10:11 | 0.2062 | 3.6213 | 1.9071 | 1.9071 | 154.86 | 0 | 0 | 0.006612 | 2024-01-14 12:34:03 | 0.0007467
11073 | 2 | 7 | CC Chg | 09:15:30 | 92:10:41 | 0.2062 | 3.6306 | 1.9088 | 1.9088 | 155 | 0 | 0 | 0.0066182 | 2024-01-14 12:34:33 | 0.0007487
11074 | 2 | 7 | CC Chg | 09:16:00 | 92:11:11 | 0.2062 | 3.6411 | 1.9105 | 1.9105 | 155.14 | 0 | 0 | 0.0066245 | 2024-01-14 12:35:03 | 0.0007508
11075 | 2 | 7 | CC Chg | 09:16:30 | 92:11:41 | 0.2062 | 3.6528 | 1.9123 | 1.9123 | 155.28 | 0 | 0 | 0.0066308 | 2024-01-14 12:35:33 | 0.0007532
11076 | 2 | 7 | CC Chg | 09:17:00 | 92:12:11 | 0.2062 | 3.6659 | 1.914 | 1.914 | 155.42 | 0 | 0 | 0.006637 | 2024-01-14 12:36:03 | 0.0007559
11077 | 2 | 7 | CC Chg | 09:17:30 | 92:12:41 | 0.2062 | 3.6806 | 1.9157 | 1.9157 | 155.56 | 0 | 0 | 0.0066434 | 2024-01-14 12:36:33 | 0.0007589
11078 | 2 | 7 | CC Chg | 09:18:00 | 92:13:11 | 0.2062 | 3.6971 | 1.9174 | 1.9174 | 155.7 | 0 | 0 | 0.0066497 | 2024-01-14 12:37:03 | 0.0007624
11079 | 2 | 7 | CC Chg | 09:18:30 | 92:13:41 | 0.2062 | 3.7153 | 1.9191 | 1.9191 | 155.84 | 0 | 0 | 0.0066561 | 2024-01-14 12:37:33 | 0.0007662
11080 | 2 | 7 | CC Chg | 09:19:00 | 92:14:11 | 0.2062 | 3.7357 | 1.9208 | 1.9208 | 155.98 | 0 | 0 | 0.0066625 | 2024-01-14 12:38:03 | 0.0007703
11081 | 2 | 7 | CC Chg | 09:19:30 | 92:14:41 | 0.2062 | 3.7579 | 1.9226 | 1.9226 | 156.12 | 0 | 0 | 0.0066689 | 2024-01-14 12:38:33 | 0.000775
11082 | 2 | 7 | CC Chg | 09:20:00 | 92:15:11 | 0.2062 | 3.7822 | 1.9243 | 1.9243 | 156.25 | 0 | 0 | 0.0066754 | 2024-01-14 12:39:03 | 0.0007799
11083 | 2 | 7 | CC Chg | 09:20:30 | 92:15:41 | 0.2062 | 3.8085 | 1.926 | 1.926 | 156.39 | 0 | 0 | 0.0066819 | 2024-01-14 12:39:33 | 0.0007854
11084 | 2 | 7 | CC Chg | 09:21:00 | 92:16:11 | 0.2062 | 3.8363 | 1.9277 | 1.9277 | 156.53 | 0 | 0 | 0.0066885 | 2024-01-14 12:40:03 | 0.0007911
11085 | 2 | 7 | CC Chg | 09:21:30 | 92:16:41 | 0.2062 | 3.8654 | 1.9294 | 1.9294 | 156.67 | 0 | 0 | 0.0066951 | 2024-01-14 12:40:33 | 0.000797
11086 | 2 | 7 | CC Chg | 09:22:00 | 92:17:11 | 0.2062 | 3.895 | 1.9312 | 1.9312 | 156.81 | 0 | 0 | 0.0067018 | 2024-01-14 12:41:03 | 0.000803
11087 | 2 | 7 | CC Chg | 09:22:05 | 92:17:17 | 0.2062 | 3.9 | 1.9314 | 1.9314 | 156.84 | 0 | 0 | 0.0067029 | 2024-01-14 12:41:08 | 0.0008041
11088 | 2 | 8 | Rest | 00:00:00 | 92:17:17 | 0 | 3.896 | 0 | 0 | 0 | 0 | 0 | 0 | 2024-01-14 12:41:09 | 0
11089 | 2 | 8 | Rest | 00:00:30 | 92:17:47 | 0 | 3.7695 | 0 | 0 | 0 | 0 | 0 | 0 | 2024-01-14 12:41:39 | 0
11090 | 2 | 8 | Rest | 00:01:00 | 92:18:17 | 0 | 3.7097 | 0 | 0 | 0 | 0 | 0 | 0 | 2024-01-14 12:42:09 | 0
11091 | 2 | 8 | Rest | 00:01:30 | 92:18:47 | 0 | 3.674 | 0 | 0 | 0 | 0 | 0 | 0 | 2024-01-14 12:42:39 | 0
11092 | 2 | 8 | Rest | 00:02:00 | 92:19:17 | 0 | 3.6489 | 0 | 0 | 0 | 0 | 0 | 0 | 2024-01-14 12:43:09 | 0
11093 | 2 | 8 | Rest | 00:02:30 | 92:19:47 | 0 | 3.6297 | 0 | 0 | 0 | 0 | 0 | 0 | 2024-01-14 12:43:39 | 0
11094 | 2 | 8 | Rest | 00:03:00 | 92:20:17 | 0 | 3.6145 | 0 | 0 | 0 | 0 | 0 | 0 | 2024-01-14 12:44:09 | 0
11095 | 2 | 8 | Rest | 00:03:30 | 92:20:47 | 0 | 3.6018 | 0 | 0 | 0 | 0 | 0 | 0 | 2024-01-14 12:44:39 | 0
11096 | 2 | 8 | Rest | 00:04:00 | 92:21:17 | 0 | 3.5912 | 0 | 0 | 0 | 0 | 0 | 0 | 2024-01-14 12:45:09 | 0
11097 | 2 | 8 | Rest | 00:04:30 | 92:21:47 | 0 | 3.582 | 0 | 0 | 0 | 0 | 0 | 0 | 2024-01-14 12:45:39 | 0
11098 | 2 | 8 | Rest | 00:05:00 | 92:22:17 | 0 | 3.5741 | 0 | 0 | 0 | 0 | 0 | 0 | 2024-01-14 12:46:09 | 0
11099 | 2 | 8 | Rest | 00:05:30 | 92:22:47 | 0 | 3.5671 | 0 | 0 | 0 | 0 | 0 | 0 | 2024-01-14 12:46:39 | 0
11100 | 2 | 8 | Rest | 00:06:00 | 92:23:17 | 0 | 3.561 | 0 | 0 | 0 | 0 | 0 | 0 | 2024-01-14 12:47:09 | 0
11101 | 2 | 8 | Rest | 00:06:30 | 92:23:47 | 0 | 3.5554 | 0 | 0 | 0 | 0 | 0 | 0 | 2024-01-14 12:47:39 | 0
11102 | 2 | 8 | Rest | 00:07:00 | 92:24:17 | 0 | 3.5504 | 0 | 0 | 0 | 0 | 0 | 0 | 2024-01-14 12:48:09 | 0
11103 | 2 | 8 | Rest | 00:07:30 | 92:24:47 | 0 | 3.5458 | 0 | 0 | 0 | 0 | 0 | 0 | 2024-01-14 12:48:39 | 0
11104 | 2 | 8 | Rest | 00:08:00 | 92:25:17 | 0 | 3.5416 | 0 | 0 | 0 | 0 | 0 | 0 | 2024-01-14 12:49:09 | 0
11105 | 2 | 8 | Rest | 00:08:30 | 92:25:47 | 0 | 3.5378 | 0 | 0 | 0 | 0 | 0 | 0 | 2024-01-14 12:49:39 | 0
11106 | 2 | 8 | Rest | 00:09:00 | 92:26:17 | 0 | 3.5342 | 0 | 0 | 0 | 0 | 0 | 0 | 2024-01-14 12:50:09 | 0
11107 | 2 | 8 | Rest | 00:09:30 | 92:26:47 | 0 | 3.531 | 0 | 0 | 0 | 0 | 0 | 0 | 2024-01-14 12:50:39 | 0
11108 | 2 | 8 | Rest | 00:10:00 | 92:27:17 | 0 | 3.528 | 0 | 0 | 0 | 0 | 0 | 0 | 2024-01-14 12:51:09 | 0
11109 | 2 | 8 | Rest | 00:10:30 | 92:27:47 | 0 | 3.5252 | 0 | 0 | 0 | 0 | 0 | 0 | 2024-01-14 12:51:39 | 0
11110 | 2 | 8 | Rest | 00:11:00 | 92:28:17 | 0 | 3.5225 | 0 | 0 | 0 | 0 | 0 | 0 | 2024-01-14 12:52:09 | 0
11111 | 2 | 8 | Rest | 00:11:30 | 92:28:47 | 0 | 3.52 | 0 | 0 | 0 | 0 | 0 | 0 | 2024-01-14 12:52:39 | 0
11112 | 2 | 8 | Rest | 00:12:00 | 92:29:17 | 0 | 3.5178 | 0 | 0 | 0 | 0 | 0 | 0 | 2024-01-14 12:53:09 | 0
11113 | 2 | 8 | Rest | 00:12:30 | 92:29:47 | 0 | 3.5155 | 0 | 0 | 0 | 0 | 0 | 0 | 2024-01-14 12:53:39 | 0
11114 | 2 | 8 | Rest | 00:13:00 | 92:30:17 | 0 | 3.5135 | 0 | 0 | 0 | 0 | 0 | 0 | 2024-01-14 12:54:09 | 0
11115 | 2 | 8 | Rest | 00:13:30 | 92:30:47 | 0 | 3.5115 | 0 | 0 | 0 | 0 | 0 | 0 | 2024-01-14 12:54:39 | 0
11116 | 2 | 8 | Rest | 00:14:00 | 92:31:17 | 0 | 3.5098 | 0 | 0 | 0 | 0 | 0 | 0 | 2024-01-14 12:55:09 | 0
11117 | 2 | 8 | Rest | 00:14:30 | 92:31:47 | 0 | 3.508 | 0 | 0 | 0 | 0 | 0 | 0 | 2024-01-14 12:55:39 | 0
11118 | 2 | 8 | Rest | 00:15:00 | 92:32:17 | 0 | 3.5063 | 0 | 0 | 0 | 0 | 0 | 0 | 2024-01-14 12:56:09 | 0
11119 | 2 | 9 | CC DChg | 00:00:00 | 92:32:17 | -0.206 | 3.5019 | 0 | 0 | 0 | 0 | 0 | 0 | 2024-01-14 12:56:09 | -0.0007213
11120 | 2 | 9 | CC DChg | 00:00:30 | 92:32:47 | -0.2062 | 3.4648 | 0.0017 | 0 | 0 | 0.0017 | 0.14 | 6e-06 | 2024-01-14 12:56:39 | -0.0007144
11121 | 2 | 9 | CC DChg | 00:01:00 | 92:33:17 | -0.2062 | 3.444 | 0.0034 | 0 | 0 | 0.0034 | 0.28 | 1.19e-05 | 2024-01-14 12:57:09 | -0.0007101
11122 | 2 | 9 | CC DChg | 00:01:30 | 92:33:47 | -0.2062 | 3.4297 | 0.0052 | 0 | 0 | 0.0052 | 0.42 | 1.78e-05 | 2024-01-14 12:57:39 | -0.0007072
11123 | 2 | 9 | CC DChg | 00:02:00 | 92:34:17 | -0.2062 | 3.4198 | 0.0069 | 0 | 0 | 0.0069 | 0.56 | 2.37e-05 | 2024-01-14 12:58:09 | -0.0007051
11124 | 2 | 9 | CC DChg | 00:02:30 | 92:34:47 | -0.2062 | 3.4129 | 0.0086 | 0 | 0 | 0.0086 | 0.7 | 2.96e-05 | 2024-01-14 12:58:39 | -0.0007037
11125 | 2 | 9 | CC DChg | 00:03:00 | 92:35:17 | -0.2062 | 3.4081 | 0.0103 | 0 | 0 | 0.0103 | 0.84 | 3.54e-05 | 2024-01-14 12:59:09 | -0.0007027
11126 | 2 | 9 | CC DChg | 00:03:30 | 92:35:47 | -0.2062 | 3.4048 | 0.012 | 0 | 0 | 0.012 | 0.98 | 4.13e-05 | 2024-01-14 12:59:39 | -0.0007021
11127 | 2 | 9 | CC DChg | 00:04:00 | 92:36:17 | -0.2062 | 3.4025 | 0.0137 | 0 | 0 | 0.0137 | 1.12 | 4.71e-05 | 2024-01-14 13:00:09 | -0.0007016
11128 | 2 | 9 | CC DChg | 00:04:30 | 92:36:47 | -0.2062 | 3.4008 | 0.0155 | 0 | 0 | 0.0155 | 1.26 | 5.3e-05 | 2024-01-14 13:00:39 | -0.0007012
11129 | 2 | 9 | CC DChg | 00:05:00 | 92:37:17 | -0.2062 | 3.3995 | 0.0172 | 0 | 0 | 0.0172 | 1.4 | 5.88e-05 | 2024-01-14 13:01:09 | -0.000701
11130 | 2 | 9 | CC DChg | 00:05:30 | 92:37:47 | -0.2062 | 3.3986 | 0.0189 | 0 | 0 | 0.0189 | 1.53 | 6.47e-05 | 2024-01-14 13:01:39 | -0.0007008
11131 | 2 | 9 | CC DChg | 00:06:00 | 92:38:17 | -0.2062 | 3.3979 | 0.0206 | 0 | 0 | 0.0206 | 1.67 | 7.05e-05 | 2024-01-14 13:02:09 | -0.0007006
11132 | 2 | 9 | CC DChg | 00:06:30 | 92:38:47 | -0.2062 | 3.3973 | 0.0223 | 0 | 0 | 0.0223 | 1.81 | 7.63e-05 | 2024-01-14 13:02:39 | -0.0007005
11133 | 2 | 9 | CC DChg | 00:07:00 | 92:39:17 | -0.2062 | 3.3968 | 0.0241 | 0 | 0 | 0.0241 | 1.95 | 8.22e-05 | 2024-01-14 13:03:09 | -0.0007004
11134 | 2 | 9 | CC DChg | 00:07:30 | 92:39:47 | -0.2062 | 3.3964 | 0.0258 | 0 | 0 | 0.0258 | 2.09 | 8.8e-05 | 2024-01-14 13:03:39 | -0.0007004
11135 | 2 | 9 | CC DChg | 00:08:00 | 92:40:17 | -0.2062 | 3.396 | 0.0275 | 0 | 0 | 0.0275 | 2.23 | 9.38e-05 | 2024-01-14 13:04:09 | -0.0007002
11136 | 2 | 9 | CC DChg | 00:08:30 | 92:40:47 | -0.2062 | 3.3958 | 0.0292 | 0 | 0 | 0.0292 | 2.37 | 9.97e-05 | 2024-01-14 13:04:39 | -0.0007002
11137 | 2 | 9 | CC DChg | 00:09:00 | 92:41:17 | -0.2062 | 3.3955 | 0.0309 | 0 | 0 | 0.0309 | 2.51 | 0.0001055 | 2024-01-14 13:05:09 | -0.0007001
11138 | 2 | 9 | CC DChg | 00:09:30 | 92:41:47 | -0.2062 | 3.3953 | 0.0326 | 0 | 0 | 0.0326 | 2.65 | 0.0001114 | 2024-01-14 13:05:39 | -0.0007001
11139 | 2 | 9 | CC DChg | 00:10:00 | 92:42:17 | -0.2062 | 3.3952 | 0.0344 | 0 | 0 | 0.0344 | 2.79 | 0.0001172 | 2024-01-14 13:06:09 | -0.0007001
11140 | 2 | 9 | CC DChg | 00:10:30 | 92:42:47 | -0.2062 | 3.395 | 0.0361 | 0 | 0 | 0.0361 | 2.93 | 0.000123 | 2024-01-14 13:06:39 | -0.0007
11141 | 2 | 9 | CC DChg | 00:11:00 | 92:43:17 | -0.2062 | 3.3949 | 0.0378 | 0 | 0 | 0.0378 | 3.07 | 0.0001289 | 2024-01-14 13:07:09 | -0.0007
11142 | 2 | 9 | CC DChg | 00:11:30 | 92:43:47 | -0.2062 | 3.3948 | 0.0395 | 0 | 0 | 0.0395 | 3.21 | 0.0001347 | 2024-01-14 13:07:39 | -0.0007
11143 | 2 | 9 | CC DChg | 00:12:00 | 92:44:17 | -0.2062 | 3.3946 | 0.0412 | 0 | 0 | 0.0412 | 3.35 | 0.0001405 | 2024-01-14 13:08:09 | -0.0007
11144 | 2 | 9 | CC DChg | 00:12:30 | 92:44:47 | -0.2062 | 3.3946 | 0.043 | 0 | 0 | 0.043 | 3.49 | 0.0001464 | 2024-01-14 13:08:39 | -0.0006999
11145 | 2 | 9 | CC DChg | 00:13:00 | 92:45:17 | -0.2062 | 3.3945 | 0.0447 | 0 | 0 | 0.0447 | 3.63 | 0.0001522 | 2024-01-14 13:09:09 | -0.0006999
11146 | 2 | 9 | CC DChg | 00:13:30 | 92:45:47 | -0.2062 | 3.3944 | 0.0464 | 0 | 0 | 0.0464 | 3.77 | 0.000158 | 2024-01-14 13:09:39 | -0.0006999
11147 | 2 | 9 | CC DChg | 00:14:00 | 92:46:17 | -0.2062 | 3.3944 | 0.0481 | 0 | 0 | 0.0481 | 3.91 | 0.0001638 | 2024-01-14 13:10:09 | -0.0006999
11148 | 2 | 9 | CC DChg | 00:14:30 | 92:46:47 | -0.2062 | 3.3943 | 0.0498 | 0 | 0 | 0.0498 | 4.05 | 0.0001697 | 2024-01-14 13:10:39 | -0.0006999
11149 | 2 | 9 | CC DChg | 00:15:00 | 92:47:17 | -0.2062 | 3.3943 | 0.0515 | 0 | 0 | 0.0515 | 4.19 | 0.0001755 | 2024-01-14 13:11:09 | -0.0006999
11150 | 2 | 9 | CC DChg | 00:15:30 | 92:47:47 | -0.2062 | 3.3942 | 0.0533 | 0 | 0 | 0.0533 | 4.33 | 0.0001813 | 2024-01-14 13:11:39 | -0.0006999
11151 | 2 | 9 | CC DChg | 00:16:00 | 92:48:17 | -0.2062 | 3.3943 | 0.055 | 0 | 0 | 0.055 | 4.46 | 0.0001872 | 2024-01-14 13:12:09 | -0.0006998
11152 | 2 | 9 | CC DChg | 00:16:30 | 92:48:47 | -0.2062 | 3.3942 | 0.0567 | 0 | 0 | 0.0567 | 4.6 | 0.000193 | 2024-01-14 13:12:39 | -0.0006999
11153 | 2 | 9 | CC DChg | 00:17:00 | 92:49:17 | -0.2062 | 3.3942 | 0.0584 | 0 | 0 | 0.0584 | 4.74 | 0.0001988 | 2024-01-14 13:13:09 | -0.0006999
11154 | 2 | 9 | CC DChg | 00:17:30 | 92:49:47 | -0.2062 | 3.3942 | 0.0601 | 0 | 0 | 0.0601 | 4.88 | 0.0002047 | 2024-01-14 13:13:39 | -0.0006999
11155 | 2 | 9 | CC DChg | 00:18:00 | 92:50:17 | -0.2062 | 3.3942 | 0.0619 | 0 | 0 | 0.0619 | 5.02 | 0.0002105 | 2024-01-14 13:14:09 | -0.0006999
11156 | 2 | 9 | CC DChg | 00:18:30 | 92:50:47 | -0.2062 | 3.3941 | 0.0636 | 0 | 0 | 0.0636 | 5.16 | 0.0002163 | 2024-01-14 13:14:39 | -0.0006998
11157 | 2 | 9 | CC DChg | 00:19:00 | 92:51:17 | -0.2062 | 3.3941 | 0.0653 | 0 | 0 | 0.0653 | 5.3 | 0.0002222 | 2024-01-14 13:15:09 | -0.0006998
11158 | 2 | 9 | CC DChg | 00:19:30 | 92:51:47 | -0.2062 | 3.394 | 0.067 | 0 | 0 | 0.067 | 5.44 | 0.000228 | 2024-01-14 13:15:39 | -0.0006998
11159 | 2 | 9 | CC DChg | 00:20:00 | 92:52:17 | -0.2062 | 3.3941 | 0.0687 | 0 | 0 | 0.0687 | 5.58 | 0.0002338 | 2024-01-14 13:16:09 | -0.0006998
11160 | 2 | 9 | CC DChg | 00:20:30 | 92:52:47 | -0.2062 | 3.3941 | 0.0704 | 0 | 0 | 0.0704 | 5.72 | 0.0002397 | 2024-01-14 13:16:39 | -0.0006999
11161 | 2 | 9 | CC DChg | 00:21:00 | 92:53:17 | -0.2062 | 3.394 | 0.0722 | 0 | 0 | 0.0722 | 5.86 | 0.0002455 | 2024-01-14 13:17:09 | -0.0006998
11162 | 2 | 9 | CC DChg | 00:21:30 | 92:53:47 | -0.2062 | 3.3941 | 0.0739 | 0 | 0 | 0.0739 | 6 | 0.0002513 | 2024-01-14 13:17:39 | -0.0006998
11163 | 2 | 9 | CC DChg | 00:22:00 | 92:54:17 | -0.2062 | 3.3941 | 0.0756 | 0 | 0 | 0.0756 | 6.14 | 0.0002572 | 2024-01-14 13:18:09 | -0.0006998
11164 | 2 | 9 | CC DChg | 00:22:30 | 92:54:47 | -0.2062 | 3.3941 | 0.0773 | 0 | 0 | 0.0773 | 6.28 | 0.000263 | 2024-01-14 13:18:39 | -0.0006998
11165 | 2 | 9 | CC DChg | 00:23:00 | 92:55:17 | -0.2062 | 3.3941 | 0.079 | 0 | 0 | 0.079 | 6.42 | 0.0002688 | 2024-01-14 13:19:09 | -0.0006998
11166 | 2 | 9 | CC DChg | 00:23:30 | 92:55:47 | -0.2062 | 3.3942 | 0.0808 | 0 | 0 | 0.0808 | 6.56 | 0.0002747 | 2024-01-14 13:19:39 | -0.0006999
11167 | 2 | 9 | CC DChg | 00:24:00 | 92:56:17 | -0.2062 | 3.3941 | 0.0825 | 0 | 0 | 0.0825 | 6.7 | 0.0002805 | 2024-01-14 13:20:09 | -0.0006998
11168 | 2 | 9 | CC DChg | 00:24:30 | 92:56:47 | -0.2062 | 3.3941 | 0.0842 | 0 | 0 | 0.0842 | 6.84 | 0.0002863 | 2024-01-14 13:20:39 | -0.0006998
11169 | 2 | 9 | CC DChg | 00:25:00 | 92:57:17 | -0.2062 | 3.3941 | 0.0859 | 0 | 0 | 0.0859 | 6.98 | 0.0002922 | 2024-01-14 13:21:09 | -0.0006998
11170 | 2 | 9 | CC DChg | 00:25:30 | 92:57:47 | -0.2062 | 3.3942 | 0.0876 | 0 | 0 | 0.0876 | 7.12 | 0.000298 | 2024-01-14 13:21:39 | -0.0006999
11171 | 2 | 9 | CC DChg | 00:26:00 | 92:58:17 | -0.2062 | 3.3942 | 0.0893 | 0 | 0 | 0.0893 | 7.26 | 0.0003038 | 2024-01-14 13:22:09 | -0.0006999
11172 | 2 | 9 | CC DChg | 00:26:30 | 92:58:47 | -0.2062 | 3.3942 | 0.0911 | 0 | 0 | 0.0911 | 7.39 | 0.0003096 | 2024-01-14 13:22:39 | -0.0006999
11173 | 2 | 9 | CC DChg | 00:27:00 | 92:59:17 | -0.2062 | 3.3942 | 0.0928 | 0 | 0 | 0.0928 | 7.53 | 0.0003155 | 2024-01-14 13:23:09 | -0.0006999
11174 | 2 | 9 | CC DChg | 00:27:30 | 92:59:47 | -0.2062 | 3.3942 | 0.0945 | 0 | 0 | 0.0945 | 7.67 | 0.0003213 | 2024-01-14 13:23:39 | -0.0006999
11175 | 2 | 9 | CC DChg | 00:28:00 | 93:00:17 | -0.2062 | 3.3941 | 0.0962 | 0 | 0 | 0.0962 | 7.81 | 0.0003271 | 2024-01-14 13:24:09 | -0.0006998
11176 | 2 | 9 | CC DChg | 00:28:30 | 93:00:47 | -0.2062 | 3.3942 | 0.0979 | 0 | 0 | 0.0979 | 7.95 | 0.000333 | 2024-01-14 13:24:39 | -0.0006999
11177 | 2 | 9 | CC DChg | 00:29:00 | 93:01:17 | -0.2062 | 3.3942 | 0.0997 | 0 | 0 | 0.0997 | 8.09 | 0.0003388 | 2024-01-14 13:25:09 | -0.0006999
11178 | 2 | 9 | CC DChg | 00:29:30 | 93:01:47 | -0.2062 | 3.3943 | 0.1014 | 0 | 0 | 0.1014 | 8.23 | 0.0003446 | 2024-01-14 13:25:39 | -0.0006998
11179 | 2 | 9 | CC DChg | 00:30:00 | 93:02:17 | -0.2062 | 3.3942 | 0.1031 | 0 | 0 | 0.1031 | 8.37 | 0.0003505 | 2024-01-14 13:26:09 | -0.0006998
11180 | 2 | 9 | CC DChg | 00:30:30 | 93:02:47 | -0.2062 | 3.3943 | 0.1048 | 0 | 0 | 0.1048 | 8.51 | 0.0003563 | 2024-01-14 13:26:39 | -0.0006998
11181 | 2 | 9 | CC DChg | 00:31:00 | 93:03:17 | -0.2062 | 3.3942 | 0.1065 | 0 | 0 | 0.1065 | 8.65 | 0.0003621 | 2024-01-14 13:27:09 | -0.0006998
11182 | 2 | 9 | CC DChg | 00:31:30 | 93:03:47 | -0.2062 | 3.3942 | 0.1082 | 0 | 0 | 0.1082 | 8.79 | 0.000368 | 2024-01-14 13:27:39 | -0.0006998
11183 | 2 | 9 | CC DChg | 00:32:00 | 93:04:17 | -0.2062 | 3.3943 | 0.11 | 0 | 0 | 0.11 | 8.93 | 0.0003738 | 2024-01-14 13:28:09 | -0.0006999
11184 | 2 | 9 | CC DChg | 00:32:30 | 93:04:47 | -0.2062 | 3.3943 | 0.1117 | 0 | 0 | 0.1117 | 9.07 | 0.0003796 | 2024-01-14 13:28:39 | -0.0006998
11185 | 2 | 9 | CC DChg | 00:33:00 | 93:05:17 | -0.2062 | 3.3943 | 0.1134 | 0 | 0 | 0.1134 | 9.21 | 0.0003855 | 2024-01-14 13:29:09 | -0.0006998
11186 | 2 | 9 | CC DChg | 00:33:30 | 93:05:47 | -0.2062 | 3.3943 | 0.1151 | 0 | 0 | 0.1151 | 9.35 | 0.0003913 | 2024-01-14 13:29:39 | -0.0006998
11187 | 2 | 9 | CC DChg | 00:34:00 | 93:06:17 | -0.2062 | 3.3943 | 0.1168 | 0 | 0 | 0.1168 | 9.49 | 0.0003971 | 2024-01-14 13:30:09 | -0.0006999
11188 | 2 | 9 | CC DChg | 00:34:30 | 93:06:47 | -0.2062 | 3.3943 | 0.1186 | 0 | 0 | 0.1186 | 9.63 | 0.000403 | 2024-01-14 13:30:39 | -0.0006998
11189 | 2 | 9 | CC DChg | 00:35:00 | 93:07:17 | -0.2062 | 3.3944 | 0.1203 | 0 | 0 | 0.1203 | 9.77 | 0.0004088 | 2024-01-14 13:31:09 | -0.0006999
11190 | 2 | 9 | CC DChg | 00:35:30 | 93:07:47 | -0.2062 | 3.3944 | 0.122 | 0 | 0 | 0.122 | 9.91 | 0.0004146 | 2024-01-14 13:31:39 | -0.0006998
11191 | 2 | 9 | CC DChg | 00:36:00 | 93:08:17 | -0.2062 | 3.3944 | 0.1237 | 0 | 0 | 0.1237 | 10.05 | 0.0004205 | 2024-01-14 13:32:09 | -0.0006999
11192 | 2 | 9 | CC DChg | 00:36:30 | 93:08:47 | -0.2062 | 3.3944 | 0.1254 | 0 | 0 | 0.1254 | 10.19 | 0.0004263 | 2024-01-14 13:32:39 | -0.0006999
11193 | 2 | 9 | CC DChg | 00:37:00 | 93:09:17 | -0.2062 | 3.3945 | 0.1271 | 0 | 0 | 0.1271 | 10.32 | 0.0004321 | 2024-01-14 13:33:09 | -0.0006999
11194 | 2 | 9 | CC DChg | 00:37:30 | 93:09:47 | -0.2062 | 3.3945 | 0.1289 | 0 | 0 | 0.1289 | 10.46 | 0.000438 | 2024-01-14 13:33:39 | -0.0006999
11195 | 2 | 9 | CC DChg | 00:38:00 | 93:10:17 | -0.2062 | 3.3945 | 0.1306 | 0 | 0 | 0.1306 | 10.6 | 0.0004438 | 2024-01-14 13:34:09 | -0.0006999
11196 | 2 | 9 | CC DChg | 00:38:30 | 93:10:47 | -0.2062 | 3.3945 | 0.1323 | 0 | 0 | 0.1323 | 10.74 | 0.0004496 | 2024-01-14 13:34:39 | -0.0006999
11197 | 2 | 9 | CC DChg | 00:39:00 | 93:11:17 | -0.2062 | 3.3945 | 0.134 | 0 | 0 | 0.134 | 10.88 | 0.0004555 | 2024-01-14 13:35:09 | -0.0006999
11198 | 2 | 9 | CC DChg | 00:39:30 | 93:11:47 | -0.2062 | 3.3945 | 0.1357 | 0 | 0 | 0.1357 | 11.02 | 0.0004613 | 2024-01-14 13:35:39 | -0.0006999
11199 | 2 | 9 | CC DChg | 00:40:00 | 93:12:17 | -0.2062 | 3.3946 | 0.1375 | 0 | 0 | 0.1375 | 11.16 | 0.0004671 | 2024-01-14 13:36:09 | -0.0006999
11200 | 2 | 9 | CC DChg | 00:40:30 | 93:12:47 | -0.2062 | 3.3946 | 0.1392 | 0 | 0 | 0.1392 | 11.3 | 0.0004729 | 2024-01-14 13:36:39 | -0.0006999
11201 | 2 | 9 | CC DChg | 00:41:00 | 93:13:17 | -0.2062 | 3.3946 | 0.1409 | 0 | 0 | 0.1409 | 11.44 | 0.0004788 | 2024-01-14 13:37:09 | -0.0006999
11202 | 2 | 9 | CC DChg | 00:41:30 | 93:13:47 | -0.2062 | 3.3946 | 0.1426 | 0 | 0 | 0.1426 | 11.58 | 0.0004846 | 2024-01-14 13:37:39 | -0.0006999
11203 | 2 | 9 | CC DChg | 00:42:00 | 93:14:17 | -0.2062 | 3.3946 | 0.1443 | 0 | 0 | 0.1443 | 11.72 | 0.0004904 | 2024-01-14 13:38:09 | -0.0007
11204 | 2 | 9 | CC DChg | 00:42:30 | 93:14:47 | -0.2062 | 3.3946 | 0.146 | 0 | 0 | 0.146 | 11.86 | 0.0004963 | 2024-01-14 13:38:39 | -0.0006999
11205 | 2 | 9 | CC DChg | 00:43:00 | 93:15:17 | -0.2062 | 3.3947 | 0.1478 | 0 | 0 | 0.1478 | 12 | 0.0005021 | 2024-01-14 13:39:09 | -0.0006999
11206 | 2 | 9 | CC DChg | 00:43:30 | 93:15:47 | -0.2062 | 3.3947 | 0.1495 | 0 | 0 | 0.1495 | 12.14 | 0.0005079 | 2024-01-14 13:39:39 | -0.0007
11207 | 2 | 9 | CC DChg | 00:44:00 | 93:16:17 | -0.2062 | 3.3946 | 0.1512 | 0 | 0 | 0.1512 | 12.28 | 0.0005138 | 2024-01-14 13:40:09 | -0.0006999
11208 | 2 | 9 | CC DChg | 00:44:30 | 93:16:47 | -0.2062 | 3.3946 | 0.1529 | 0 | 0 | 0.1529 | 12.42 | 0.0005196 | 2024-01-14 13:40:39 | -0.0006999
11209 | 2 | 9 | CC DChg | 00:45:00 | 93:17:17 | -0.2062 | 3.3947 | 0.1546 | 0 | 0 | 0.1546 | 12.56 | 0.0005254 | 2024-01-14 13:41:09 | -0.0007
11210 | 2 | 9 | CC DChg | 00:45:30 | 93:17:47 | -0.2062 | 3.3948 | 0.1564 | 0 | 0 | 0.1564 | 12.7 | 0.0005313 | 2024-01-14 13:41:39 | -0.0006999
11211 | 2 | 9 | CC DChg | 00:46:00 | 93:18:17 | -0.2062 | 3.3947 | 0.1581 | 0 | 0 | 0.1581 | 12.84 | 0.0005371 | 2024-01-14 13:42:09 | -0.0007
11212 | 2 | 9 | CC DChg | 00:46:30 | 93:18:47 | -0.2062 | 3.3947 | 0.1598 | 0 | 0 | 0.1598 | 12.98 | 0.0005429 | 2024-01-14 13:42:39 | -0.0007
11213 | 2 | 9 | CC DChg | 00:47:00 | 93:19:17 | -0.2062 | 3.3947 | 0.1615 | 0 | 0 | 0.1615 | 13.12 | 0.0005488 | 2024-01-14 13:43:09 | -0.0006999
11214 | 2 | 9 | CC DChg | 00:47:30 | 93:19:47 | -0.2062 | 3.3948 | 0.1632 | 0 | 0 | 0.1632 | 13.25 | 0.0005546 | 2024-01-14 13:43:39 | -0.0007
11215 | 2 | 9 | CC DChg | 00:48:00 | 93:20:17 | -0.2062 | 3.3948 | 0.165 | 0 | 0 | 0.165 | 13.39 | 0.0005604 | 2024-01-14 13:44:09 | -0.0007
11216 | 2 | 9 | CC DChg | 00:48:30 | 93:20:47 | -0.2062 | 3.3948 | 0.1667 | 0 | 0 | 0.1667 | 13.53 | 0.0005663 | 2024-01-14 13:44:39 | -0.0006999
11217 | 2 | 9 | CC DChg | 00:49:00 | 93:21:17 | -0.2062 | 3.3948 | 0.1684 | 0 | 0 | 0.1684 | 13.67 | 0.0005721 | 2024-01-14 13:45:09 | -0.0007
11218 | 2 | 9 | CC DChg | 00:49:30 | 93:21:47 | -0.2062 | 3.3948 | 0.1701 | 0 | 0 | 0.1701 | 13.81 | 0.0005779 | 2024-01-14 13:45:39 | -0.0007
11219 | 2 | 9 | CC DChg | 00:50:00 | 93:22:17 | -0.2062 | 3.3948 | 0.1718 | 0 | 0 | 0.1718 | 13.95 | 0.0005838 | 2024-01-14 13:46:09 | -0.0007
11220 | 2 | 9 | CC DChg | 00:50:30 | 93:22:47 | -0.2062 | 3.3948 | 0.1735 | 0 | 0 | 0.1735 | 14.09 | 0.0005896 | 2024-01-14 13:46:39 | -0.0006999
11221 | 2 | 9 | CC DChg | 00:51:00 | 93:23:17 | -0.2062 | 3.3948 | 0.1753 | 0 | 0 | 0.1753 | 14.23 | 0.0005954 | 2024-01-14 13:47:09 | -0.0007
11222 | 2 | 9 | CC DChg | 00:51:30 | 93:23:47 | -0.2062 | 3.3949 | 0.177 | 0 | 0 | 0.177 | 14.37 | 0.0006013 | 2024-01-14 13:47:39 | -0.0007
11223 | 2 | 9 | CC DChg | 00:52:00 | 93:24:17 | -0.2062 | 3.3949 | 0.1787 | 0 | 0 | 0.1787 | 14.51 | 0.0006071 | 2024-01-14 13:48:09 | -0.0007
11224 | 2 | 9 | CC DChg | 00:52:30 | 93:24:47 | -0.2062 | 3.3949 | 0.1804 | 0 | 0 | 0.1804 | 14.65 | 0.0006129 | 2024-01-14 13:48:39 | -0.0007
11225 | 2 | 9 | CC DChg | 00:53:00 | 93:25:17 | -0.2062 | 3.3949 | 0.1821 | 0 | 0 | 0.1821 | 14.79 | 0.0006188 | 2024-01-14 13:49:09 | -0.0007
11226 | 2 | 9 | CC DChg | 00:53:30 | 93:25:47 | -0.2062 | 3.395 | 0.1839 | 0 | 0 | 0.1839 | 14.93 | 0.0006246 | 2024-01-14 13:49:39 | -0.0007
11227 | 2 | 9 | CC DChg | 00:54:00 | 93:26:17 | -0.2062 | 3.3949 | 0.1856 | 0 | 0 | 0.1856 | 15.07 | 0.0006304 | 2024-01-14 13:50:09 | -0.0007
11228 | 2 | 9 | CC DChg | 00:54:30 | 93:26:47 | -0.2062 | 3.3949 | 0.1873 | 0 | 0 | 0.1873 | 15.21 | 0.0006363 | 2024-01-14 13:50:39 | -0.0007
11229 | 2 | 9 | CC DChg | 00:55:00 | 93:27:17 | -0.2062 | 3.395 | 0.189 | 0 | 0 | 0.189 | 15.35 | 0.0006421 | 2024-01-14 13:51:09 | -0.0007
11230 | 2 | 9 | CC DChg | 00:55:30 | 93:27:47 | -0.2062 | 3.3949 | 0.1907 | 0 | 0 | 0.1907 | 15.49 | 0.0006479 | 2024-01-14 13:51:39 | -0.0007
11231 | 2 | 9 | CC DChg | 00:56:00 | 93:28:17 | -0.2062 | 3.395 | 0.1924 | 0 | 0 | 0.1924 | 15.63 | 0.0006538 | 2024-01-14 13:52:09 | -0.0007
11232 | 2 | 9 | CC DChg | 00:56:30 | 93:28:47 | -0.2062 | 3.395 | 0.1942 | 0 | 0 | 0.1942 | 15.77 | 0.0006596 | 2024-01-14 13:52:39 | -0.0007
11233 | 2 | 9 | CC DChg | 00:57:00 | 93:29:17 | -0.2062 | 3.395 | 0.1959 | 0 | 0 | 0.1959 | 15.91 | 0.0006654 | 2024-01-14 13:53:09 | -0.0007
11234 | 2 | 9 | CC DChg | 00:57:30 | 93:29:47 | -0.2062 | 3.395 | 0.1976 | 0 | 0 | 0.1976 | 16.05 | 0.0006713 | 2024-01-14 13:53:39 | -0.0007
11235 | 2 | 9 | CC DChg | 00:58:00 | 93:30:17 | -0.2062 | 3.395 | 0.1993 | 0 | 0 | 0.1993 | 16.18 | 0.0006771 | 2024-01-14 13:54:09 | -0.0007
11236 | 2 | 9 | CC DChg | 00:58:30 | 93:30:47 | -0.2062 | 3.3951 | 0.201 | 0 | 0 | 0.201 | 16.32 | 0.0006829 | 2024-01-14 13:54:39 | -0.0007
11237 | 2 | 9 | CC DChg | 00:59:00 | 93:31:17 | -0.2062 | 3.395 | 0.2028 | 0 | 0 | 0.2028 | 16.46 | 0.0006888 | 2024-01-14 13:55:09 | -0.0007
11238 | 2 | 9 | CC DChg | 00:59:30 | 93:31:47 | -0.2062 | 3.395 | 0.2045 | 0 | 0 | 0.2045 | 16.6 | 0.0006946 | 2024-01-14 13:55:39 | -0.0007
11239 | 2 | 9 | CC DChg | 01:00:00 | 93:32:17 | -0.2062 | 3.3949 | 0.2062 | 0 | 0 | 0.2062 | 16.74 | 0.0007004 | 2024-01-14 13:56:09 | -0.0006999
11240 | 2 | 9 | CC DChg | 01:00:30 | 93:32:47 | -0.2062 | 3.395 | 0.2079 | 0 | 0 | 0.2079 | 16.88 | 0.0007063 | 2024-01-14 13:56:39 | -0.0006999
11241 | 2 | 9 | CC DChg | 01:01:00 | 93:33:17 | -0.2062 | 3.3951 | 0.2096 | 0 | 0 | 0.2096 | 17.02 | 0.0007121 | 2024-01-14 13:57:09 | -0.0007
11242 | 2 | 9 | CC DChg | 01:01:30 | 93:33:47 | -0.2062 | 3.3951 | 0.2113 | 0 | 0 | 0.2113 | 17.16 | 0.0007179 | 2024-01-14 13:57:39 | -0.0007
11243 | 2 | 9 | CC DChg | 01:02:00 | 93:34:17 | -0.2062 | 3.395 | 0.2131 | 0 | 0 | 0.2131 | 17.3 | 0.0007238 | 2024-01-14 13:58:09 | -0.0007
11244 | 2 | 9 | CC DChg | 01:02:30 | 93:34:47 | -0.2062 | 3.3951 | 0.2148 | 0 | 0 | 0.2148 | 17.44 | 0.0007296 | 2024-01-14 13:58:39 | -0.0007
11245 | 2 | 9 | CC DChg | 01:03:00 | 93:35:17 | -0.2062 | 3.395 | 0.2165 | 0 | 0 | 0.2165 | 17.58 | 0.0007354 | 2024-01-14 13:59:09 | -0.0007
11246 | 2 | 9 | CC DChg | 01:03:30 | 93:35:47 | -0.2062 | 3.395 | 0.2182 | 0 | 0 | 0.2182 | 17.72 | 0.0007413 | 2024-01-14 13:59:39 | -0.0007
11247 | 2 | 9 | CC DChg | 01:04:00 | 93:36:17 | -0.2062 | 3.395 | 0.2199 | 0 | 0 | 0.2199 | 17.86 | 0.0007471 | 2024-01-14 14:00:09 | -0.0007
11248 | 2 | 9 | CC DChg | 01:04:30 | 93:36:47 | -0.2062 | 3.3951 | 0.2217 | 0 | 0 | 0.2217 | 18 | 0.0007529 | 2024-01-14 14:00:39 | -0.0007
11249 | 2 | 9 | CC DChg | 01:05:00 | 93:37:17 | -0.2062 | 3.3951 | 0.2234 | 0 | 0 | 0.2234 | 18.14 | 0.0007588 | 2024-01-14 14:01:09 | -0.0007
11250 | 2 | 9 | CC DChg | 01:05:30 | 93:37:47 | -0.2062 | 3.3951 | 0.2251 | 0 | 0 | 0.2251 | 18.28 | 0.0007646 | 2024-01-14 14:01:39 | -0.0007
11251 | 2 | 9 | CC DChg | 01:06:00 | 93:38:17 | -0.2062 | 3.3951 | 0.2268 | 0 | 0 | 0.2268 | 18.42 | 0.0007704 | 2024-01-14 14:02:09 | -0.0007
11252 | 2 | 9 | CC DChg | 01:06:30 | 93:38:47 | -0.2062 | 3.3951 | 0.2285 | 0 | 0 | 0.2285 | 18.56 | 0.0007763 | 2024-01-14 14:02:39 | -0.0007
11253 | 2 | 9 | CC DChg | 01:07:00 | 93:39:17 | -0.2062 | 3.3952 | 0.2302 | 0 | 0 | 0.2302 | 18.7 | 0.0007821 | 2024-01-14 14:03:09 | -0.0007001
11254 | 2 | 9 | CC DChg | 01:07:30 | 93:39:47 | -0.2062 | 3.3951 | 0.232 | 0 | 0 | 0.232 | 18.84 | 0.0007879 | 2024-01-14 14:03:39 | -0.0007
11255 | 2 | 9 | CC DChg | 01:08:00 | 93:40:17 | -0.2062 | 3.395 | 0.2337 | 0 | 0 | 0.2337 | 18.98 | 0.0007938 | 2024-01-14 14:04:09 | -0.0007
11256 | 2 | 9 | CC DChg | 01:08:30 | 93:40:47 | -0.2062 | 3.3951 | 0.2354 | 0 | 0 | 0.2354 | 19.11 | 0.0007996 | 2024-01-14 14:04:39 | -0.0007
11257 | 2 | 9 | CC DChg | 01:09:00 | 93:41:17 | -0.2062 | 3.3951 | 0.2371 | 0 | 0 | 0.2371 | 19.25 | 0.0008054 | 2024-01-14 14:05:09 | -0.0007
11258 | 2 | 9 | CC DChg | 01:09:30 | 93:41:47 | -0.2062 | 3.3952 | 0.2388 | 0 | 0 | 0.2388 | 19.39 | 0.0008113 | 2024-01-14 14:05:39 | -0.0007
11259 | 2 | 9 | CC DChg | 01:10:00 | 93:42:17 | -0.2062 | 3.3951 | 0.2406 | 0 | 0 | 0.2406 | 19.53 | 0.0008171 | 2024-01-14 14:06:09 | -0.0007
11260 | 2 | 9 | CC DChg | 01:10:30 | 93:42:47 | -0.2062 | 3.3951 | 0.2423 | 0 | 0 | 0.2423 | 19.67 | 0.0008229 | 2024-01-14 14:06:39 | -0.0007
11261 | 2 | 9 | CC DChg | 01:11:00 | 93:43:17 | -0.2062 | 3.3952 | 0.244 | 0 | 0 | 0.244 | 19.81 | 0.0008288 | 2024-01-14 14:07:09 | -0.0007
11262 | 2 | 9 | CC DChg | 01:11:30 | 93:43:47 | -0.2062 | 3.3951 | 0.2457 | 0 | 0 | 0.2457 | 19.95 | 0.0008346 | 2024-01-14 14:07:39 | -0.0007
11263 | 2 | 9 | CC DChg | 01:12:00 | 93:44:17 | -0.2062 | 3.3951 | 0.2474 | 0 | 0 | 0.2474 | 20.09 | 0.0008404 | 2024-01-14 14:08:09 | -0.0007
11264 | 2 | 9 | CC DChg | 01:12:30 | 93:44:47 | -0.2062 | 3.3952 | 0.2491 | 0 | 0 | 0.2491 | 20.23 | 0.0008463 | 2024-01-14 14:08:39 | -0.0007
11265 | 2 | 9 | CC DChg | 01:13:00 | 93:45:17 | -0.2062 | 3.3952 | 0.2509 | 0 | 0 | 0.2509 | 20.37 | 0.0008521 | 2024-01-14 14:09:09 | -0.0007
11266 | 2 | 9 | CC DChg | 01:13:30 | 93:45:47 | -0.2062 | 3.3952 | 0.2526 | 0 | 0 | 0.2526 | 20.51 | 0.0008579 | 2024-01-14 14:09:39 | -0.0007
11267 | 2 | 9 | CC DChg | 01:14:00 | 93:46:17 | -0.2062 | 3.3952 | 0.2543 | 0 | 0 | 0.2543 | 20.65 | 0.0008638 | 2024-01-14 14:10:09 | -0.0007
11268 | 2 | 9 | CC DChg | 01:14:30 | 93:46:47 | -0.2062 | 3.3952 | 0.256 | 0 | 0 | 0.256 | 20.79 | 0.0008696 | 2024-01-14 14:10:39 | -0.0007
11269 | 2 | 9 | CC DChg | 01:15:00 | 93:47:17 | -0.2062 | 3.3953 | 0.2577 | 0 | 0 | 0.2577 | 20.93 | 0.0008754 | 2024-01-14 14:11:09 | -0.0007
11270 | 2 | 9 | CC DChg | 01:15:30 | 93:47:47 | -0.2062 | 3.3952 | 0.2595 | 0 | 0 | 0.2595 | 21.07 | 0.0008813 | 2024-01-14 14:11:39 | -0.0007
11271 | 2 | 9 | CC DChg | 01:16:00 | 93:48:17 | -0.2062 | 3.3951 | 0.2612 | 0 | 0 | 0.2612 | 21.21 | 0.0008871 | 2024-01-14 14:12:09 | -0.0007
11272 | 2 | 9 | CC DChg | 01:16:30 | 93:48:47 | -0.2062 | 3.3952 | 0.2629 | 0 | 0 | 0.2629 | 21.35 | 0.0008929 | 2024-01-14 14:12:39 | -0.0007
11273 | 2 | 9 | CC DChg | 01:17:00 | 93:49:17 | -0.2062 | 3.3952 | 0.2646 | 0 | 0 | 0.2646 | 21.49 | 0.0008988 | 2024-01-14 14:13:09 | -0.0007
11274 | 2 | 9 | CC DChg | 01:17:30 | 93:49:47 | -0.2062 | 3.3952 | 0.2663 | 0 | 0 | 0.2663 | 21.63 | 0.0009046 | 2024-01-14 14:13:39 | -0.0007
11275 | 2 | 9 | CC DChg | 01:18:00 | 93:50:17 | -0.2062 | 3.3952 | 0.268 | 0 | 0 | 0.268 | 21.77 | 0.0009104 | 2024-01-14 14:14:09 | -0.0007
11276 | 2 | 9 | CC DChg | 01:18:30 | 93:50:47 | -0.2062 | 3.3952 | 0.2698 | 0 | 0 | 0.2698 | 21.9 | 0.0009163 | 2024-01-14 14:14:39 | -0.0007
11277 | 2 | 9 | CC DChg | 01:19:00 | 93:51:17 | -0.2062 | 3.3953 | 0.2715 | 0 | 0 | 0.2715 | 22.04 | 0.0009221 | 2024-01-14 14:15:09 | -0.0007
11278 | 2 | 9 | CC DChg | 01:19:30 | 93:51:47 | -0.2062 | 3.3952 | 0.2732 | 0 | 0 | 0.2732 | 22.18 | 0.0009279 | 2024-01-14 14:15:39 | -0.0007
11279 | 2 | 9 | CC DChg | 01:20:00 | 93:52:17 | -0.2062 | 3.3953 | 0.2749 | 0 | 0 | 0.2749 | 22.32 | 0.0009338 | 2024-01-14 14:16:09 | -0.0007
11280 | 2 | 9 | CC DChg | 01:20:30 | 93:52:47 | -0.2062 | 3.3952 | 0.2766 | 0 | 0 | 0.2766 | 22.46 | 0.0009396 | 2024-01-14 14:16:39 | -0.0007
11281 | 2 | 9 | CC DChg | 01:21:00 | 93:53:17 | -0.2062 | 3.3953 | 0.2784 | 0 | 0 | 0.2784 | 22.6 | 0.0009454 | 2024-01-14 14:17:09 | -0.0007
11282 | 2 | 9 | CC DChg | 01:21:30 | 93:53:47 | -0.2062 | 3.3952 | 0.2801 | 0 | 0 | 0.2801 | 22.74 | 0.0009513 | 2024-01-14 14:17:39 | -0.0007
11283 | 2 | 9 | CC DChg | 01:22:00 | 93:54:17 | -0.2062 | 3.3953 | 0.2818 | 0 | 0 | 0.2818 | 22.88 | 0.0009571 | 2024-01-14 14:18:09 | -0.0007
11284 | 2 | 9 | CC DChg | 01:22:30 | 93:54:47 | -0.2062 | 3.3953 | 0.2835 | 0 | 0 | 0.2835 | 23.02 | 0.0009629 | 2024-01-14 14:18:39 | -0.0007
11285 | 2 | 9 | CC DChg | 01:23:00 | 93:55:17 | -0.2062 | 3.3953 | 0.2852 | 0 | 0 | 0.2852 | 23.16 | 0.0009688 | 2024-01-14 14:19:09 | -0.0007
11286 | 2 | 9 | CC DChg | 01:23:30 | 93:55:47 | -0.2062 | 3.3952 | 0.2869 | 0 | 0 | 0.2869 | 23.3 | 0.0009746 | 2024-01-14 14:19:39 | -0.0007
11287 | 2 | 9 | CC DChg | 01:24:00 | 93:56:17 | -0.2062 | 3.3953 | 0.2887 | 0 | 0 | 0.2887 | 23.44 | 0.0009804 | 2024-01-14 14:20:09 | -0.0007
11288 | 2 | 9 | CC DChg | 01:24:30 | 93:56:47 | -0.2062 | 3.3953 | 0.2904 | 0 | 0 | 0.2904 | 23.58 | 0.0009863 | 2024-01-14 14:20:39 | -0.0007
11289 | 2 | 9 | CC DChg | 01:25:00 | 93:57:17 | -0.2062 | 3.3952 | 0.2921 | 0 | 0 | 0.2921 | 23.72 | 0.0009921 | 2024-01-14 14:21:09 | -0.0007
11290 | 2 | 9 | CC DChg | 01:25:30 | 93:57:47 | -0.2062 | 3.3953 | 0.2938 | 0 | 0 | 0.2938 | 23.86 | 0.0009979 | 2024-01-14 14:21:39 | -0.0007
11291 | 2 | 9 | CC DChg | 01:26:00 | 93:58:17 | -0.2062 | 3.3954 | 0.2955 | 0 | 0 | 0.2955 | 24 | 0.0010038 | 2024-01-14 14:22:09 | -0.0007
11292 | 2 | 9 | CC DChg | 01:26:30 | 93:58:47 | -0.2062 | 3.3953 | 0.2972 | 0 | 0 | 0.2972 | 24.14 | 0.0010096 | 2024-01-14 14:22:39 | -0.0007
11293 | 2 | 9 | CC DChg | 01:27:00 | 93:59:17 | -0.2062 | 3.3953 | 0.299 | 0 | 0 | 0.299 | 24.28 | 0.0010154 | 2024-01-14 14:23:09 | -0.0007
11294 | 2 | 9 | CC DChg | 01:27:30 | 93:59:47 | -0.2062 | 3.3953 | 0.3007 | 0 | 0 | 0.3007 | 24.42 | 0.0010213 | 2024-01-14 14:23:39 | -0.0007
11295 | 2 | 9 | CC DChg | 01:28:00 | 94:00:17 | -0.2062 | 3.3952 | 0.3024 | 0 | 0 | 0.3024 | 24.56 | 0.0010271 | 2024-01-14 14:24:09 | -0.0007
11296 | 2 | 9 | CC DChg | 01:28:30 | 94:00:47 | -0.2062 | 3.3953 | 0.3041 | 0 | 0 | 0.3041 | 24.7 | 0.0010329 | 2024-01-14 14:24:39 | -0.0007
11297 | 2 | 9 | CC DChg | 01:29:00 | 94:01:17 | -0.2062 | 3.3952 | 0.3058 | 0 | 0 | 0.3058 | 24.83 | 0.0010388 | 2024-01-14 14:25:09 | -0.0007
11298 | 2 | 9 | CC DChg | 01:29:30 | 94:01:47 | -0.2062 | 3.3953 | 0.3076 | 0 | 0 | 0.3076 | 24.97 | 0.0010446 | 2024-01-14 14:25:39 | -0.0007
11299 | 2 | 9 | CC DChg | 01:30:00 | 94:02:17 | -0.2062 | 3.3953 | 0.3093 | 0 | 0 | 0.3093 | 25.11 | 0.0010504 | 2024-01-14 14:26:09 | -0.0007
11300 | 2 | 9 | CC DChg | 01:30:30 | 94:02:47 | -0.2062 | 3.3953 | 0.311 | 0 | 0 | 0.311 | 25.25 | 0.0010563 | 2024-01-14 14:26:39 | -0.0007
11301 | 2 | 9 | CC DChg | 01:31:00 | 94:03:17 | -0.2062 | 3.3953 | 0.3127 | 0 | 0 | 0.3127 | 25.39 | 0.0010621 | 2024-01-14 14:27:09 | -0.0007
11302 | 2 | 9 | CC DChg | 01:31:30 | 94:03:47 | -0.2062 | 3.3954 | 0.3144 | 0 | 0 | 0.3144 | 25.53 | 0.0010679 | 2024-01-14 14:27:39 | -0.0007
11303 | 2 | 9 | CC DChg | 01:32:00 | 94:04:17 | -0.2062 | 3.3953 | 0.3161 | 0 | 0 | 0.3161 | 25.67 | 0.0010738 | 2024-01-14 14:28:09 | -0.0007
11304 | 2 | 9 | CC DChg | 01:32:30 | 94:04:47 | -0.2062 | 3.3952 | 0.3179 | 0 | 0 | 0.3179 | 25.81 | 0.0010796 | 2024-01-14 14:28:39 | -0.0007
11305 | 2 | 9 | CC DChg | 01:33:00 | 94:05:17 | -0.2061 | 3.3953 | 0.3196 | 0 | 0 | 0.3196 | 25.95 | 0.0010854 | 2024-01-14 14:29:09 | -0.0006999
11306 | 2 | 9 | CC DChg | 01:33:30 | 94:05:47 | -0.2062 | 3.3952 | 0.3213 | 0 | 0 | 0.3213 | 26.09 | 0.0010913 | 2024-01-14 14:29:39 | -0.0007
11307 | 2 | 9 | CC DChg | 01:34:00 | 94:06:17 | -0.2062 | 3.3953 | 0.323 | 0 | 0 | 0.323 | 26.23 | 0.0010971 | 2024-01-14 14:30:09 | -0.0007
11308 | 2 | 9 | CC DChg | 01:34:30 | 94:06:47 | -0.2062 | 3.3953 | 0.3247 | 0 | 0 | 0.3247 | 26.37 | 0.0011029 | 2024-01-14 14:30:39 | -0.0007
11309 | 2 | 9 | CC DChg | 01:35:00 | 94:07:17 | -0.2062 | 3.3953 | 0.3265 | 0 | 0 | 0.3265 | 26.51 | 0.0011088 | 2024-01-14 14:31:09 | -0.0007
11310 | 2 | 9 | CC DChg | 01:35:30 | 94:07:47 | -0.2062 | 3.3953 | 0.3282 | 0 | 0 | 0.3282 | 26.65 | 0.0011146 | 2024-01-14 14:31:39 | -0.0007
11311 | 2 | 9 | CC DChg | 01:36:00 | 94:08:17 | -0.2062 | 3.3953 | 0.3299 | 0 | 0 | 0.3299 | 26.79 | 0.0011204 | 2024-01-14 14:32:09 | -0.0007
11312 | 2 | 9 | CC DChg | 01:36:30 | 94:08:47 | -0.2062 | 3.3953 | 0.3316 | 0 | 0 | 0.3316 | 26.93 | 0.0011263 | 2024-01-14 14:32:39 | -0.0007
11313 | 2 | 9 | CC DChg | 01:37:00 | 94:09:17 | -0.2062 | 3.3953 | 0.3333 | 0 | 0 | 0.3333 | 27.07 | 0.0011321 | 2024-01-14 14:33:09 | -0.0007
11314 | 2 | 9 | CC DChg | 01:37:30 | 94:09:47 | -0.2062 | 3.3953 | 0.335 | 0 | 0 | 0.335 | 27.21 | 0.0011379 | 2024-01-14 14:33:39 | -0.0007
11315 | 2 | 9 | CC DChg | 01:38:00 | 94:10:17 | -0.2062 | 3.3954 | 0.3368 | 0 | 0 | 0.3368 | 27.35 | 0.0011438 | 2024-01-14 14:34:09 | -0.0007001
11316 | 2 | 9 | CC DChg | 01:38:30 | 94:10:47 | -0.2062 | 3.3954 | 0.3385 | 0 | 0 | 0.3385 | 27.49 | 0.0011496 | 2024-01-14 14:34:39 | -0.0007
11317 | 2 | 9 | CC DChg | 01:39:00 | 94:11:17 | -0.2062 | 3.3953 | 0.3402 | 0 | 0 | 0.3402 | 27.62 | 0.0011554 | 2024-01-14 14:35:09 | -0.0007
11318 | 2 | 9 | CC DChg | 01:39:30 | 94:11:47 | -0.2062 | 3.3953 | 0.3419 | 0 | 0 | 0.3419 | 27.76 | 0.0011613 | 2024-01-14 14:35:39 | -0.0007
11319 | 2 | 9 | CC DChg | 01:40:00 | 94:12:17 | -0.2062 | 3.3953 | 0.3436 | 0 | 0 | 0.3436 | 27.9 | 0.0011671 | 2024-01-14 14:36:09 | -0.0007
11320 | 2 | 9 | CC DChg | 01:40:30 | 94:12:47 | -0.2062 | 3.3953 | 0.3454 | 0 | 0 | 0.3454 | 28.04 | 0.0011729 | 2024-01-14 14:36:39 | -0.0007
11321 | 2 | 9 | CC DChg | 01:41:00 | 94:13:17 | -0.2062 | 3.3953 | 0.3471 | 0 | 0 | 0.3471 | 28.18 | 0.0011788 | 2024-01-14 14:37:09 | -0.0007
11322 | 2 | 9 | CC DChg | 01:41:30 | 94:13:47 | -0.2062 | 3.3953 | 0.3488 | 0 | 0 | 0.3488 | 28.32 | 0.0011846 | 2024-01-14 14:37:39 | -0.0007
11323 | 2 | 9 | CC DChg | 01:42:00 | 94:14:17 | -0.2061 | 3.3953 | 0.3505 | 0 | 0 | 0.3505 | 28.46 | 0.0011904 | 2024-01-14 14:38:09 | -0.0006999
11324 | 2 | 9 | CC DChg | 01:42:30 | 94:14:47 | -0.2062 | 3.3952 | 0.3522 | 0 | 0 | 0.3522 | 28.6 | 0.0011963 | 2024-01-14 14:38:39 | -0.0007
11325 | 2 | 9 | CC DChg | 01:43:00 | 94:15:17 | -0.2061 | 3.3952 | 0.3539 | 0 | 0 | 0.3539 | 28.74 | 0.0012021 | 2024-01-14 14:39:09 | -0.0006999
11326 | 2 | 9 | CC DChg | 01:43:30 | 94:15:47 | -0.2062 | 3.3952 | 0.3557 | 0 | 0 | 0.3557 | 28.88 | 0.0012079 | 2024-01-14 14:39:39 | -0.0007
11327 | 2 | 9 | CC DChg | 01:44:00 | 94:16:17 | -0.2062 | 3.3953 | 0.3574 | 0 | 0 | 0.3574 | 29.02 | 0.0012138 | 2024-01-14 14:40:09 | -0.0007
11328 | 2 | 9 | CC DChg | 01:44:30 | 94:16:47 | -0.2062 | 3.3952 | 0.3591 | 0 | 0 | 0.3591 | 29.16 | 0.0012196 | 2024-01-14 14:40:39 | -0.0007
11329 | 2 | 9 | CC DChg | 01:45:00 | 94:17:17 | -0.2061 | 3.3953 | 0.3608 | 0 | 0 | 0.3608 | 29.3 | 0.0012254 | 2024-01-14 14:41:09 | -0.0006999
11330 | 2 | 9 | CC DChg | 01:45:30 | 94:17:47 | -0.2062 | 3.3952 | 0.3625 | 0 | 0 | 0.3625 | 29.44 | 0.0012313 | 2024-01-14 14:41:39 | -0.0007
11331 | 2 | 9 | CC DChg | 01:46:00 | 94:18:17 | -0.2062 | 3.3953 | 0.3643 | 0 | 0 | 0.3643 | 29.58 | 0.0012371 | 2024-01-14 14:42:09 | -0.0007
11332 | 2 | 9 | CC DChg | 01:46:30 | 94:18:47 | -0.2062 | 3.3953 | 0.366 | 0 | 0 | 0.366 | 29.72 | 0.0012429 | 2024-01-14 14:42:39 | -0.0007
11333 | 2 | 9 | CC DChg | 01:47:00 | 94:19:17 | -0.2062 | 3.3952 | 0.3677 | 0 | 0 | 0.3677 | 29.86 | 0.0012488 | 2024-01-14 14:43:09 | -0.0007
11334 | 2 | 9 | CC DChg | 01:47:30 | 94:19:47 | -0.2062 | 3.3953 | 0.3694 | 0 | 0 | 0.3694 | 30 | 0.0012546 | 2024-01-14 14:43:39 | -0.0007
11335 | 2 | 9 | CC DChg | 01:48:00 | 94:20:17 | -0.2061 | 3.3953 | 0.3711 | 0 | 0 | 0.3711 | 30.14 | 0.0012604 | 2024-01-14 14:44:09 | -0.0006999
11336 | 2 | 9 | CC DChg | 01:48:30 | 94:20:47 | -0.2062 | 3.3952 | 0.3728 | 0 | 0 | 0.3728 | 30.28 | 0.0012663 | 2024-01-14 14:44:39 | -0.0007
11337 | 2 | 9 | CC DChg | 01:49:00 | 94:21:17 | -0.2062 | 3.3953 | 0.3746 | 0 | 0 | 0.3746 | 30.42 | 0.0012721 | 2024-01-14 14:45:09 | -0.0007
11338 | 2 | 9 | CC DChg | 01:49:30 | 94:21:47 | -0.2062 | 3.3952 | 0.3763 | 0 | 0 | 0.3763 | 30.55 | 0.0012779 | 2024-01-14 14:45:39 | -0.0007
11339 | 2 | 9 | CC DChg | 01:50:00 | 94:22:17 | -0.2061 | 3.3953 | 0.378 | 0 | 0 | 0.378 | 30.69 | 0.0012838 | 2024-01-14 14:46:09 | -0.0006999
11340 | 2 | 9 | CC DChg | 01:50:30 | 94:22:47 | -0.2062 | 3.3952 | 0.3797 | 0 | 0 | 0.3797 | 30.83 | 0.0012896 | 2024-01-14 14:46:39 | -0.0007
11341 | 2 | 9 | CC DChg | 01:51:00 | 94:23:17 | -0.2062 | 3.3952 | 0.3814 | 0 | 0 | 0.3814 | 30.97 | 0.0012954 | 2024-01-14 14:47:09 | -0.0007
11342 | 2 | 9 | CC DChg | 01:51:30 | 94:23:47 | -0.2062 | 3.3952 | 0.3832 | 0 | 0 | 0.3832 | 31.11 | 0.0013013 | 2024-01-14 14:47:39 | -0.0007
11343 | 2 | 9 | CC DChg | 01:52:00 | 94:24:17 | -0.2062 | 3.3953 | 0.3849 | 0 | 0 | 0.3849 | 31.25 | 0.0013071 | 2024-01-14 14:48:09 | -0.0007
11344 | 2 | 9 | CC DChg | 01:52:30 | 94:24:47 | -0.2062 | 3.3953 | 0.3866 | 0 | 0 | 0.3866 | 31.39 | 0.0013129 | 2024-01-14 14:48:39 | -0.0007
11345 | 2 | 9 | CC DChg | 01:53:00 | 94:25:17 | -0.2061 | 3.3952 | 0.3883 | 0 | 0 | 0.3883 | 31.53 | 0.0013188 | 2024-01-14 14:49:09 | -0.0006999
11346 | 2 | 9 | CC DChg | 01:53:30 | 94:25:47 | -0.2062 | 3.3952 | 0.39 | 0 | 0 | 0.39 | 31.67 | 0.0013246 | 2024-01-14 14:49:39 | -0.0007
11347 | 2 | 9 | CC DChg | 01:54:00 | 94:26:17 | -0.2062 | 3.3952 | 0.3917 | 0 | 0 | 0.3917 | 31.81 | 0.0013304 | 2024-01-14 14:50:09 | -0.0007
11348 | 2 | 9 | CC DChg | 01:54:30 | 94:26:47 | -0.2061 | 3.3953 | 0.3935 | 0 | 0 | 0.3935 | 31.95 | 0.0013363 | 2024-01-14 14:50:39 | -0.0006999
11349 | 2 | 9 | CC DChg | 01:55:00 | 94:27:17 | -0.2062 | 3.3952 | 0.3952 | 0 | 0 | 0.3952 | 32.09 | 0.0013421 | 2024-01-14 14:51:09 | -0.0007
11350 | 2 | 9 | CC DChg | 01:55:30 | 94:27:47 | -0.2061 | 3.3952 | 0.3969 | 0 | 0 | 0.3969 | 32.23 | 0.0013479 | 2024-01-14 14:51:39 | -0.0006999
11351 | 2 | 9 | CC DChg | 01:56:00 | 94:28:17 | -0.2062 | 3.3952 | 0.3986 | 0 | 0 | 0.3986 | 32.37 | 0.0013538 | 2024-01-14 14:52:09 | -0.0007
11352 | 2 | 9 | CC DChg | 01:56:30 | 94:28:47 | -0.2062 | 3.3952 | 0.4003 | 0 | 0 | 0.4003 | 32.51 | 0.0013596 | 2024-01-14 14:52:39 | -0.0007
11353 | 2 | 9 | CC DChg | 01:57:00 | 94:29:17 | -0.2062 | 3.3952 | 0.402 | 0 | 0 | 0.402 | 32.65 | 0.0013654 | 2024-01-14 14:53:09 | -0.0007
11354 | 2 | 9 | CC DChg | 01:57:30 | 94:29:47 | -0.2061 | 3.3952 | 0.4038 | 0 | 0 | 0.4038 | 32.79 | 0.0013713 | 2024-01-14 14:53:39 | -0.0006999
11355 | 2 | 9 | CC DChg | 01:58:00 | 94:30:17 | -0.2062 | 3.3951 | 0.4055 | 0 | 0 | 0.4055 | 32.93 | 0.0013771 | 2024-01-14 14:54:09 | -0.0006999
11356 | 2 | 9 | CC DChg | 01:58:30 | 94:30:47 | -0.2062 | 3.3952 | 0.4072 | 0 | 0 | 0.4072 | 33.07 | 0.0013829 | 2024-01-14 14:54:39 | -0.0007
11357 | 2 | 9 | CC DChg | 01:59:00 | 94:31:17 | -0.2062 | 3.3952 | 0.4089 | 0 | 0 | 0.4089 | 33.21 | 0.0013888 | 2024-01-14 14:55:09 | -0.0007
11358 | 2 | 9 | CC DChg | 01:59:30 | 94:31:47 | -0.2062 | 3.3952 | 0.4106 | 0 | 0 | 0.4106 | 33.34 | 0.0013946 | 2024-01-14 14:55:39 | -0.0007
11359 | 2 | 9 | CC DChg | 02:00:00 | 94:32:17 | -0.2062 | 3.3952 | 0.4124 | 0 | 0 | 0.4124 | 33.48 | 0.0014004 | 2024-01-14 14:56:09 | -0.0007
11360 | 2 | 9 | CC DChg | 02:00:30 | 94:32:47 | -0.2062 | 3.3952 | 0.4141 | 0 | 0 | 0.4141 | 33.62 | 0.0014063 | 2024-01-14 14:56:39 | -0.0007
11361 | 2 | 9 | CC DChg | 02:01:00 | 94:33:17 | -0.2062 | 3.3952 | 0.4158 | 0 | 0 | 0.4158 | 33.76 | 0.0014121 | 2024-01-14 14:57:09 | -0.0007
11362 | 2 | 9 | CC DChg | 02:01:30 | 94:33:47 | -0.2062 | 3.3952 | 0.4175 | 0 | 0 | 0.4175 | 33.9 | 0.0014179 | 2024-01-14 14:57:39 | -0.0007
11363 | 2 | 9 | CC DChg | 02:02:00 | 94:34:17 | -0.2062 | 3.3952 | 0.4192 | 0 | 0 | 0.4192 | 34.04 | 0.0014238 | 2024-01-14 14:58:09 | -0.0007
11364 | 2 | 9 | CC DChg | 02:02:30 | 94:34:47 | -0.2062 | 3.3951 | 0.4209 | 0 | 0 | 0.4209 | 34.18 | 0.0014296 | 2024-01-14 14:58:39 | -0.0006999
11365 | 2 | 9 | CC DChg | 02:03:00 | 94:35:17 | -0.2061 | 3.3951 | 0.4227 | 0 | 0 | 0.4227 | 34.32 | 0.0014354 | 2024-01-14 14:59:09 | -0.0006999
11366 | 2 | 9 | CC DChg | 02:03:30 | 94:35:47 | -0.2061 | 3.3952 | 0.4244 | 0 | 0 | 0.4244 | 34.46 | 0.0014413 | 2024-01-14 14:59:39 | -0.0006999
11367 | 2 | 9 | CC DChg | 02:04:00 | 94:36:17 | -0.2062 | 3.3952 | 0.4261 | 0 | 0 | 0.4261 | 34.6 | 0.0014471 | 2024-01-14 15:00:09 | -0.0007
11368 | 2 | 9 | CC DChg | 02:04:30 | 94:36:47 | -0.2061 | 3.3952 | 0.4278 | 0 | 0 | 0.4278 | 34.74 | 0.0014529 | 2024-01-14 15:00:39 | -0.0006999
11369 | 2 | 9 | CC DChg | 02:05:00 | 94:37:17 | -0.2061 | 3.3951 | 0.4295 | 0 | 0 | 0.4295 | 34.88 | 0.0014588 | 2024-01-14 15:01:09 | -0.0006999
11370 | 2 | 9 | CC DChg | 02:05:30 | 94:37:47 | -0.2062 | 3.3951 | 0.4313 | 0 | 0 | 0.4313 | 35.02 | 0.0014646 | 2024-01-14 15:01:39 | -0.0006999
11371 | 2 | 9 | CC DChg | 02:06:00 | 94:38:17 | -0.2062 | 3.3951 | 0.433 | 0 | 0 | 0.433 | 35.16 | 0.0014704 | 2024-01-14 15:02:09 | -0.0006999
11372 | 2 | 9 | CC DChg | 02:06:30 | 94:38:47 | -0.2062 | 3.3951 | 0.4347 | 0 | 0 | 0.4347 | 35.3 | 0.0014763 | 2024-01-14 15:02:39 | -0.0007
11373 | 2 | 9 | CC DChg | 02:07:00 | 94:39:17 | -0.2062 | 3.3951 | 0.4364 | 0 | 0 | 0.4364 | 35.44 | 0.0014821 | 2024-01-14 15:03:09 | -0.0006999
11374 | 2 | 9 | CC DChg | 02:07:30 | 94:39:47 | -0.2062 | 3.395 | 0.4381 | 0 | 0 | 0.4381 | 35.58 | 0.0014879 | 2024-01-14 15:03:39 | -0.0006999
11375 | 2 | 9 | CC DChg | 02:08:00 | 94:40:17 | -0.2062 | 3.3951 | 0.4398 | 0 | 0 | 0.4398 | 35.72 | 0.0014938 | 2024-01-14 15:04:09 | -0.0007
11376 | 2 | 9 | CC DChg | 02:08:30 | 94:40:47 | -0.2062 | 3.3951 | 0.4416 | 0 | 0 | 0.4416 | 35.86 | 0.0014996 | 2024-01-14 15:04:39 | -0.0006999
11377 | 2 | 9 | CC DChg | 02:09:00 | 94:41:17 | -0.2061 | 3.3951 | 0.4433 | 0 | 0 | 0.4433 | 36 | 0.0015054 | 2024-01-14 15:05:09 | -0.0006999
11378 | 2 | 9 | CC DChg | 02:09:30 | 94:41:47 | -0.2062 | 3.3951 | 0.445 | 0 | 0 | 0.445 | 36.13 | 0.0015113 | 2024-01-14 15:05:39 | -0.0006999
11379 | 2 | 9 | CC DChg | 02:10:00 | 94:42:17 | -0.2061 | 3.3951 | 0.4467 | 0 | 0 | 0.4467 | 36.27 | 0.0015171 | 2024-01-14 15:06:09 | -0.0006999
11380 | 2 | 9 | CC DChg | 02:10:30 | 94:42:47 | -0.2061 | 3.3951 | 0.4484 | 0 | 0 | 0.4484 | 36.41 | 0.0015229 | 2024-01-14 15:06:39 | -0.0006999
11381 | 2 | 9 | CC DChg | 02:11:00 | 94:43:17 | -0.2062 | 3.3951 | 0.4502 | 0 | 0 | 0.4502 | 36.55 | 0.0015288 | 2024-01-14 15:07:09 | -0.0006999
11382 | 2 | 9 | CC DChg | 02:11:30 | 94:43:47 | -0.2061 | 3.3951 | 0.4519 | 0 | 0 | 0.4519 | 36.69 | 0.0015346 | 2024-01-14 15:07:39 | -0.0006999
11383 | 2 | 9 | CC DChg | 02:12:00 | 94:44:17 | -0.2062 | 3.3951 | 0.4536 | 0 | 0 | 0.4536 | 36.83 | 0.0015404 | 2024-01-14 15:08:09 | -0.0006999
11384 | 2 | 9 | CC DChg | 02:12:30 | 94:44:47 | -0.2062 | 3.395 | 0.4553 | 0 | 0 | 0.4553 | 36.97 | 0.0015462 | 2024-01-14 15:08:39 | -0.0006999
11385 | 2 | 9 | CC DChg | 02:13:00 | 94:45:17 | -0.2062 | 3.395 | 0.457 | 0 | 0 | 0.457 | 37.11 | 0.0015521 | 2024-01-14 15:09:09 | -0.0006999
11386 | 2 | 9 | CC DChg | 02:13:30 | 94:45:47 | -0.2061 | 3.395 | 0.4587 | 0 | 0 | 0.4587 | 37.25 | 0.0015579 | 2024-01-14 15:09:39 | -0.0006999
11387 | 2 | 9 | CC DChg | 02:14:00 | 94:46:17 | -0.2062 | 3.3949 | 0.4605 | 0 | 0 | 0.4605 | 37.39 | 0.0015637 | 2024-01-14 15:10:09 | -0.0006999
11388 | 2 | 9 | CC DChg | 02:14:30 | 94:46:47 | -0.2062 | 3.395 | 0.4622 | 0 | 0 | 0.4622 | 37.53 | 0.0015696 | 2024-01-14 15:10:39 | -0.0006999
11389 | 2 | 9 | CC DChg | 02:15:00 | 94:47:17 | -0.2062 | 3.395 | 0.4639 | 0 | 0 | 0.4639 | 37.67 | 0.0015754 | 2024-01-14 15:11:09 | -0.0006999
11390 | 2 | 9 | CC DChg | 02:15:30 | 94:47:47 | -0.2062 | 3.395 | 0.4656 | 0 | 0 | 0.4656 | 37.81 | 0.0015812 | 2024-01-14 15:11:39 | -0.0006999
11391 | 2 | 9 | CC DChg | 02:16:00 | 94:48:17 | -0.2062 | 3.395 | 0.4673 | 0 | 0 | 0.4673 | 37.95 | 0.0015871 | 2024-01-14 15:12:09 | -0.0006999
11392 | 2 | 9 | CC DChg | 02:16:30 | 94:48:47 | -0.2062 | 3.395 | 0.4691 | 0 | 0 | 0.4691 | 38.09 | 0.0015929 | 2024-01-14 15:12:39 | -0.0006999
11393 | 2 | 9 | CC DChg | 02:17:00 | 94:49:17 | -0.2061 | 3.395 | 0.4708 | 0 | 0 | 0.4708 | 38.23 | 0.0015987 | 2024-01-14 15:13:09 | -0.0006999
11394 | 2 | 9 | CC DChg | 02:17:30 | 94:49:47 | -0.2062 | 3.395 | 0.4725 | 0 | 0 | 0.4725 | 38.37 | 0.0016046 | 2024-01-14 15:13:39 | -0.0006999
11395 | 2 | 9 | CC DChg | 02:18:00 | 94:50:17 | -0.2062 | 3.3949 | 0.4742 | 0 | 0 | 0.4742 | 38.51 | 0.0016104 | 2024-01-14 15:14:09 | -0.0006999
11396 | 2 | 9 | CC DChg | 02:18:30 | 94:50:47 | -0.2061 | 3.3949 | 0.4759 | 0 | 0 | 0.4759 | 38.65 | 0.0016162 | 2024-01-14 15:14:39 | -0.0006999
11397 | 2 | 9 | CC DChg | 02:19:00 | 94:51:17 | -0.2062 | 3.3948 | 0.4776 | 0 | 0 | 0.4776 | 38.79 | 0.0016221 | 2024-01-14 15:15:09 | -0.0006999
11398 | 2 | 9 | CC DChg | 02:19:30 | 94:51:47 | -0.2061 | 3.3949 | 0.4794 | 0 | 0 | 0.4794 | 38.92 | 0.0016279 | 2024-01-14 15:15:39 | -0.0006999
11399 | 2 | 9 | CC DChg | 02:20:00 | 94:52:17 | -0.2061 | 3.3949 | 0.4811 | 0 | 0 | 0.4811 | 39.06 | 0.0016337 | 2024-01-14 15:16:09 | -0.0006999
11400 | 2 | 9 | CC DChg | 02:20:30 | 94:52:47 | -0.2061 | 3.3949 | 0.4828 | 0 | 0 | 0.4828 | 39.2 | 0.0016396 | 2024-01-14 15:16:39 | -0.0006999
11401 | 2 | 9 | CC DChg | 02:21:00 | 94:53:17 | -0.2061 | 3.3949 | 0.4845 | 0 | 0 | 0.4845 | 39.34 | 0.0016454 | 2024-01-14 15:17:09 | -0.0006999
11402 | 2 | 9 | CC DChg | 02:21:30 | 94:53:47 | -0.2062 | 3.3949 | 0.4862 | 0 | 0 | 0.4862 | 39.48 | 0.0016512 | 2024-01-14 15:17:39 | -0.0006999
11403 | 2 | 9 | CC DChg | 02:22:00 | 94:54:17 | -0.2061 | 3.3949 | 0.4879 | 0 | 0 | 0.4879 | 39.62 | 0.0016571 | 2024-01-14 15:18:09 | -0.0006999
11404 | 2 | 9 | CC DChg | 02:22:30 | 94:54:47 | -0.2061 | 3.3949 | 0.4897 | 0 | 0 | 0.4897 | 39.76 | 0.0016629 | 2024-01-14 15:18:39 | -0.0006999
11405 | 2 | 9 | CC DChg | 02:23:00 | 94:55:17 | -0.2062 | 3.3948 | 0.4914 | 0 | 0 | 0.4914 | 39.9 | 0.0016687 | 2024-01-14 15:19:09 | -0.0006999
11406 | 2 | 9 | CC DChg | 02:23:30 | 94:55:47 | -0.2061 | 3.3948 | 0.4931 | 0 | 0 | 0.4931 | 40.04 | 0.0016746 | 2024-01-14 15:19:39 | -0.0006998
11407 | 2 | 9 | CC DChg | 02:24:00 | 94:56:17 | -0.2061 | 3.3948 | 0.4948 | 0 | 0 | 0.4948 | 40.18 | 0.0016804 | 2024-01-14 15:20:09 | -0.0006998
11408 | 2 | 9 | CC DChg | 02:24:30 | 94:56:47 | -0.2062 | 3.3948 | 0.4965 | 0 | 0 | 0.4965 | 40.32 | 0.0016862 | 2024-01-14 15:20:39 | -0.0006999
11409 | 2 | 9 | CC DChg | 02:25:00 | 94:57:17 | -0.2062 | 3.3948 | 0.4983 | 0 | 0 | 0.4983 | 40.46 | 0.0016921 | 2024-01-14 15:21:09 | -0.0006999
11410 | 2 | 9 | CC DChg | 02:25:30 | 94:57:47 | -0.2061 | 3.3948 | 0.5 | 0 | 0 | 0.5 | 40.6 | 0.0016979 | 2024-01-14 15:21:39 | -0.0006998
11411 | 2 | 9 | CC DChg | 02:26:00 | 94:58:17 | -0.2061 | 3.3947 | 0.5017 | 0 | 0 | 0.5017 | 40.74 | 0.0017037 | 2024-01-14 15:22:09 | -0.0006998
11412 | 2 | 9 | CC DChg | 02:26:30 | 94:58:47 | -0.2061 | 3.3948 | 0.5034 | 0 | 0 | 0.5034 | 40.88 | 0.0017096 | 2024-01-14 15:22:39 | -0.0006998
11413 | 2 | 9 | CC DChg | 02:27:00 | 94:59:17 | -0.2061 | 3.3948 | 0.5051 | 0 | 0 | 0.5051 | 41.02 | 0.0017154 | 2024-01-14 15:23:09 | -0.0006998
11414 | 2 | 9 | CC DChg | 02:27:30 | 94:59:47 | -0.2061 | 3.3948 | 0.5068 | 0 | 0 | 0.5068 | 41.16 | 0.0017212 | 2024-01-14 15:23:39 | -0.0006998
11415 | 2 | 9 | CC DChg | 02:28:00 | 95:00:17 | -0.2061 | 3.3948 | 0.5086 | 0 | 0 | 0.5086 | 41.3 | 0.0017271 | 2024-01-14 15:24:09 | -0.0006998
11416 | 2 | 9 | CC DChg | 02:28:30 | 95:00:47 | -0.2062 | 3.3948 | 0.5103 | 0 | 0 | 0.5103 | 41.44 | 0.0017329 | 2024-01-14 15:24:39 | -0.0006999
11417 | 2 | 9 | CC DChg | 02:29:00 | 95:01:17 | -0.2062 | 3.3948 | 0.512 | 0 | 0 | 0.512 | 41.58 | 0.0017387 | 2024-01-14 15:25:09 | -0.0006999
11418 | 2 | 9 | CC DChg | 02:29:30 | 95:01:47 | -0.2061 | 3.3947 | 0.5137 | 0 | 0 | 0.5137 | 41.71 | 0.0017445 | 2024-01-14 15:25:39 | -0.0006998
11419 | 2 | 9 | CC DChg | 02:30:00 | 95:02:17 | -0.2061 | 3.3947 | 0.5154 | 0 | 0 | 0.5154 | 41.85 | 0.0017504 | 2024-01-14 15:26:09 | -0.0006998
11420 | 2 | 9 | CC DChg | 02:30:30 | 95:02:47 | -0.2062 | 3.3948 | 0.5172 | 0 | 0 | 0.5172 | 41.99 | 0.0017562 | 2024-01-14 15:26:39 | -0.0006999
11421 | 2 | 9 | CC DChg | 02:31:00 | 95:03:17 | -0.2062 | 3.3947 | 0.5189 | 0 | 0 | 0.5189 | 42.13 | 0.001762 | 2024-01-14 15:27:09 | -0.0006999
11422 | 2 | 9 | CC DChg | 02:31:30 | 95:03:47 | -0.2062 | 3.3948 | 0.5206 | 0 | 0 | 0.5206 | 42.27 | 0.0017679 | 2024-01-14 15:27:39 | -0.0006999
11423 | 2 | 9 | CC DChg | 02:32:00 | 95:04:17 | -0.2061 | 3.3947 | 0.5223 | 0 | 0 | 0.5223 | 42.41 | 0.0017737 | 2024-01-14 15:28:09 | -0.0006998
11424 | 2 | 9 | CC DChg | 02:32:30 | 95:04:47 | -0.2061 | 3.3947 | 0.524 | 0 | 0 | 0.524 | 42.55 | 0.0017795 | 2024-01-14 15:28:39 | -0.0006998
11425 | 2 | 9 | CC DChg | 02:33:00 | 95:05:17 | -0.2062 | 3.3947 | 0.5257 | 0 | 0 | 0.5257 | 42.69 | 0.0017854 | 2024-01-14 15:29:09 | -0.0006999
11426 | 2 | 9 | CC DChg | 02:33:30 | 95:05:47 | -0.2061 | 3.3947 | 0.5275 | 0 | 0 | 0.5275 | 42.83 | 0.0017912 | 2024-01-14 15:29:39 | -0.0006998
11427 | 2 | 9 | CC DChg | 02:34:00 | 95:06:17 | -0.2062 | 3.3946 | 0.5292 | 0 | 0 | 0.5292 | 42.97 | 0.001797 | 2024-01-14 15:30:09 | -0.0006998
11428 | 2 | 9 | CC DChg | 02:34:30 | 95:06:47 | -0.2061 | 3.3947 | 0.5309 | 0 | 0 | 0.5309 | 43.11 | 0.0018029 | 2024-01-14 15:30:39 | -0.0006998
11429 | 2 | 9 | CC DChg | 02:35:00 | 95:07:17 | -0.2061 | 3.3947 | 0.5326 | 0 | 0 | 0.5326 | 43.25 | 0.0018087 | 2024-01-14 15:31:09 | -0.0006998
11430 | 2 | 9 | CC DChg | 02:35:30 | 95:07:47 | -0.2061 | 3.3946 | 0.5343 | 0 | 0 | 0.5343 | 43.39 | 0.0018145 | 2024-01-14 15:31:39 | -0.0006998
11431 | 2 | 9 | CC DChg | 02:36:00 | 95:08:17 | -0.2061 | 3.3946 | 0.5361 | 0 | 0 | 0.5361 | 43.53 | 0.0018204 | 2024-01-14 15:32:09 | -0.0006998
11432 | 2 | 9 | CC DChg | 02:36:30 | 95:08:47 | -0.2061 | 3.3946 | 0.5378 | 0 | 0 | 0.5378 | 43.67 | 0.0018262 | 2024-01-14 15:32:39 | -0.0006998
11433 | 2 | 9 | CC DChg | 02:37:00 | 95:09:17 | -0.2062 | 3.3946 | 0.5395 | 0 | 0 | 0.5395 | 43.81 | 0.001832 | 2024-01-14 15:33:09 | -0.0006998
11434 | 2 | 9 | CC DChg | 02:37:30 | 95:09:47 | -0.2062 | 3.3946 | 0.5412 | 0 | 0 | 0.5412 | 43.95 | 0.0018379 | 2024-01-14 15:33:39 | -0.0006999
11435 | 2 | 9 | CC DChg | 02:38:00 | 95:10:17 | -0.2061 | 3.3946 | 0.5429 | 0 | 0 | 0.5429 | 44.09 | 0.0018437 | 2024-01-14 15:34:09 | -0.0006998
11436 | 2 | 9 | CC DChg | 02:38:30 | 95:10:47 | -0.2061 | 3.3946 | 0.5446 | 0 | 0 | 0.5446 | 44.23 | 0.0018495 | 2024-01-14 15:34:39 | -0.0006998
11437 | 2 | 9 | CC DChg | 02:39:00 | 95:11:17 | -0.2061 | 3.3946 | 0.5464 | 0 | 0 | 0.5464 | 44.37 | 0.0018554 | 2024-01-14 15:35:09 | -0.0006998
11438 | 2 | 9 | CC DChg | 02:39:30 | 95:11:47 | -0.2062 | 3.3945 | 0.5481 | 0 | 0 | 0.5481 | 44.5 | 0.0018612 | 2024-01-14 15:35:39 | -0.0006998
11439 | 2 | 9 | CC DChg | 02:40:00 | 95:12:17 | -0.2062 | 3.3946 | 0.5498 | 0 | 0 | 0.5498 | 44.64 | 0.001867 | 2024-01-14 15:36:09 | -0.0006998
11440 | 2 | 9 | CC DChg | 02:40:30 | 95:12:47 | -0.2062 | 3.3946 | 0.5515 | 0 | 0 | 0.5515 | 44.78 | 0.0018728 | 2024-01-14 15:36:39 | -0.0006999
11441 | 2 | 9 | CC DChg | 02:41:00 | 95:13:17 | -0.2062 | 3.3946 | 0.5532 | 0 | 0 | 0.5532 | 44.92 | 0.0018787 | 2024-01-14 15:37:09 | -0.0006998
11442 | 2 | 9 | CC DChg | 02:41:30 | 95:13:47 | -0.2061 | 3.3945 | 0.5549 | 0 | 0 | 0.5549 | 45.06 | 0.0018845 | 2024-01-14 15:37:39 | -0.0006998
11443 | 2 | 9 | CC DChg | 02:42:00 | 95:14:17 | -0.2061 | 3.3945 | 0.5567 | 0 | 0 | 0.5567 | 45.2 | 0.0018903 | 2024-01-14 15:38:09 | -0.0006998
11444 | 2 | 9 | CC DChg | 02:42:30 | 95:14:47 | -0.2061 | 3.3945 | 0.5584 | 0 | 0 | 0.5584 | 45.34 | 0.0018962 | 2024-01-14 15:38:39 | -0.0006997
11445 | 2 | 9 | CC DChg | 02:43:00 | 95:15:17 | -0.2061 | 3.3945 | 0.5601 | 0 | 0 | 0.5601 | 45.48 | 0.001902 | 2024-01-14 15:39:09 | -0.0006997
11446 | 2 | 9 | CC DChg | 02:43:30 | 95:15:47 | -0.2061 | 3.3945 | 0.5618 | 0 | 0 | 0.5618 | 45.62 | 0.0019078 | 2024-01-14 15:39:39 | -0.0006998
11447 | 2 | 9 | CC DChg | 02:44:00 | 95:16:17 | -0.2061 | 3.3945 | 0.5635 | 0 | 0 | 0.5635 | 45.76 | 0.0019137 | 2024-01-14 15:40:09 | -0.0006997
11448 | 2 | 9 | CC DChg | 02:44:30 | 95:16:47 | -0.2061 | 3.3945 | 0.5653 | 0 | 0 | 0.5653 | 45.9 | 0.0019195 | 2024-01-14 15:40:39 | -0.0006997
11449 | 2 | 9 | CC DChg | 02:45:00 | 95:17:17 | -0.2061 | 3.3944 | 0.567 | 0 | 0 | 0.567 | 46.04 | 0.0019253 | 2024-01-14 15:41:09 | -0.0006997
11450 | 2 | 9 | CC DChg | 02:45:30 | 95:17:47 | -0.2061 | 3.3945 | 0.5687 | 0 | 0 | 0.5687 | 46.18 | 0.0019312 | 2024-01-14 15:41:39 | -0.0006997
11451 | 2 | 9 | CC DChg | 02:46:00 | 95:18:17 | -0.2061 | 3.3944 | 0.5704 | 0 | 0 | 0.5704 | 46.32 | 0.001937 | 2024-01-14 15:42:09 | -0.0006998
11452 | 2 | 9 | CC DChg | 02:46:30 | 95:18:47 | -0.2061 | 3.3944 | 0.5721 | 0 | 0 | 0.5721 | 46.46 | 0.0019428 | 2024-01-14 15:42:39 | -0.0006998
11453 | 2 | 9 | CC DChg | 02:47:00 | 95:19:17 | -0.2061 | 3.3945 | 0.5738 | 0 | 0 | 0.5738 | 46.6 | 0.0019487 | 2024-01-14 15:43:09 | -0.0006998
11454 | 2 | 9 | CC DChg | 02:47:30 | 95:19:47 | -0.2061 | 3.3945 | 0.5756 | 0 | 0 | 0.5756 | 46.74 | 0.0019545 | 2024-01-14 15:43:39 | -0.0006998
11455 | 2 | 9 | CC DChg | 02:48:00 | 95:20:17 | -0.2061 | 3.3944 | 0.5773 | 0 | 0 | 0.5773 | 46.88 | 0.0019603 | 2024-01-14 15:44:09 | -0.0006998
11456 | 2 | 9 | CC DChg | 02:48:30 | 95:20:47 | -0.2061 | 3.3944 | 0.579 | 0 | 0 | 0.579 | 47.02 | 0.0019661 | 2024-01-14 15:44:39 | -0.0006998
11457 | 2 | 9 | CC DChg | 02:49:00 | 95:21:17 | -0.2061 | 3.3944 | 0.5807 | 0 | 0 | 0.5807 | 47.16 | 0.001972 | 2024-01-14 15:45:09 | -0.0006998
11458 | 2 | 9 | CC DChg | 02:49:30 | 95:21:47 | -0.2061 | 3.3944 | 0.5824 | 0 | 0 | 0.5824 | 47.29 | 0.0019778 | 2024-01-14 15:45:39 | -0.0006998
11459 | 2 | 9 | CC DChg | 02:50:00 | 95:22:17 | -0.2061 | 3.3943 | 0.5842 | 0 | 0 | 0.5842 | 47.43 | 0.0019836 | 2024-01-14 15:46:09 | -0.0006997
11460 | 2 | 9 | CC DChg | 02:50:30 | 95:22:47 | -0.2062 | 3.3943 | 0.5859 | 0 | 0 | 0.5859 | 47.57 | 0.0019895 | 2024-01-14 15:46:39 | -0.0006998
11461 | 2 | 9 | CC DChg | 02:51:00 | 95:23:17 | -0.2061 | 3.3943 | 0.5876 | 0 | 0 | 0.5876 | 47.71 | 0.0019953 | 2024-01-14 15:47:09 | -0.0006997
11462 | 2 | 9 | CC DChg | 02:51:30 | 95:23:47 | -0.2062 | 3.3943 | 0.5893 | 0 | 0 | 0.5893 | 47.85 | 0.0020011 | 2024-01-14 15:47:39 | -0.0006998
11463 | 2 | 9 | CC DChg | 02:52:00 | 95:24:17 | -0.2061 | 3.3943 | 0.591 | 0 | 0 | 0.591 | 47.99 | 0.002007 | 2024-01-14 15:48:09 | -0.0006997
11464 | 2 | 9 | CC DChg | 02:52:30 | 95:24:47 | -0.2061 | 3.3943 | 0.5927 | 0 | 0 | 0.5927 | 48.13 | 0.0020128 | 2024-01-14 15:48:39 | -0.0006997
11465 | 2 | 9 | CC DChg | 02:53:00 | 95:25:17 | -0.2061 | 3.3943 | 0.5945 | 0 | 0 | 0.5945 | 48.27 | 0.0020186 | 2024-01-14 15:49:09 | -0.0006997
11466 | 2 | 9 | CC DChg | 02:53:30 | 95:25:47 | -0.2061 | 3.3943 | 0.5962 | 0 | 0 | 0.5962 | 48.41 | 0.0020245 | 2024-01-14 15:49:39 | -0.0006997
11467 | 2 | 9 | CC DChg | 02:54:00 | 95:26:17 | -0.2061 | 3.3942 | 0.5979 | 0 | 0 | 0.5979 | 48.55 | 0.0020303 | 2024-01-14 15:50:09 | -0.0006997
11468 | 2 | 9 | CC DChg | 02:54:30 | 95:26:47 | -0.2061 | 3.3942 | 0.5996 | 0 | 0 | 0.5996 | 48.69 | 0.0020361 | 2024-01-14 15:50:39 | -0.0006997
11469 | 2 | 9 | CC DChg | 02:55:00 | 95:27:17 | -0.2061 | 3.3942 | 0.6013 | 0 | 0 | 0.6013 | 48.83 | 0.002042 | 2024-01-14 15:51:09 | -0.0006997
11470 | 2 | 9 | CC DChg | 02:55:30 | 95:27:47 | -0.2061 | 3.3942 | 0.603 | 0 | 0 | 0.603 | 48.97 | 0.0020478 | 2024-01-14 15:51:39 | -0.0006997
11471 | 2 | 9 | CC DChg | 02:56:00 | 95:28:17 | -0.2061 | 3.3942 | 0.6048 | 0 | 0 | 0.6048 | 49.11 | 0.0020536 | 2024-01-14 15:52:09 | -0.0006997
11472 | 2 | 9 | CC DChg | 02:56:30 | 95:28:47 | -0.2061 | 3.3942 | 0.6065 | 0 | 0 | 0.6065 | 49.25 | 0.0020594 | 2024-01-14 15:52:39 | -0.0006997
11473 | 2 | 9 | CC DChg | 02:57:00 | 95:29:17 | -0.2061 | 3.3942 | 0.6082 | 0 | 0 | 0.6082 | 49.39 | 0.0020653 | 2024-01-14 15:53:09 | -0.0006997
11474 | 2 | 9 | CC DChg | 02:57:30 | 95:29:47 | -0.2061 | 3.3942 | 0.6099 | 0 | 0 | 0.6099 | 49.53 | 0.0020711 | 2024-01-14 15:53:39 | -0.0006997
11475 | 2 | 9 | CC DChg | 02:58:00 | 95:30:17 | -0.2062 | 3.3942 | 0.6116 | 0 | 0 | 0.6116 | 49.67 | 0.0020769 | 2024-01-14 15:54:09 | -0.0006997
11476 | 2 | 9 | CC DChg | 02:58:30 | 95:30:47 | -0.2061 | 3.3941 | 0.6134 | 0 | 0 | 0.6134 | 49.81 | 0.0020828 | 2024-01-14 15:54:39 | -0.0006997
11477 | 2 | 9 | CC DChg | 02:59:00 | 95:31:17 | -0.2062 | 3.3942 | 0.6151 | 0 | 0 | 0.6151 | 49.95 | 0.0020886 | 2024-01-14 15:55:09 | -0.0006997
11478 | 2 | 9 | CC DChg | 02:59:30 | 95:31:47 | -0.2061 | 3.3941 | 0.6168 | 0 | 0 | 0.6168 | 50.08 | 0.0020944 | 2024-01-14 15:55:39 | -0.0006997
11479 | 2 | 9 | CC DChg | 03:00:00 | 95:32:17 | -0.2061 | 3.3942 | 0.6185 | 0 | 0 | 0.6185 | 50.22 | 0.0021003 | 2024-01-14 15:56:09 | -0.0006997
11480 | 2 | 9 | CC DChg | 03:00:30 | 95:32:47 | -0.2061 | 3.3941 | 0.6202 | 0 | 0 | 0.6202 | 50.36 | 0.0021061 | 2024-01-14 15:56:39 | -0.0006997
11481 | 2 | 9 | CC DChg | 03:01:00 | 95:33:17 | -0.2061 | 3.394 | 0.6219 | 0 | 0 | 0.6219 | 50.5 | 0.0021119 | 2024-01-14 15:57:09 | -0.0006997
11482 | 2 | 9 | CC DChg | 03:01:30 | 95:33:47 | -0.2061 | 3.3941 | 0.6237 | 0 | 0 | 0.6237 | 50.64 | 0.0021178 | 2024-01-14 15:57:39 | -0.0006997
11483 | 2 | 9 | CC DChg | 03:02:00 | 95:34:17 | -0.2061 | 3.3941 | 0.6254 | 0 | 0 | 0.6254 | 50.78 | 0.0021236 | 2024-01-14 15:58:09 | -0.0006997
11484 | 2 | 9 | CC DChg | 03:02:30 | 95:34:47 | -0.2061 | 3.3941 | 0.6271 | 0 | 0 | 0.6271 | 50.92 | 0.0021294 | 2024-01-14 15:58:39 | -0.0006997
11485 | 2 | 9 | CC DChg | 03:03:00 | 95:35:17 | -0.2061 | 3.394 | 0.6288 | 0 | 0 | 0.6288 | 51.06 | 0.0021352 | 2024-01-14 15:59:09 | -0.0006997
11486 | 2 | 9 | CC DChg | 03:03:30 | 95:35:47 | -0.2061 | 3.394 | 0.6305 | 0 | 0 | 0.6305 | 51.2 | 0.0021411 | 2024-01-14 15:59:39 | -0.0006997
11487 | 2 | 9 | CC DChg | 03:04:00 | 95:36:17 | -0.2061 | 3.394 | 0.6323 | 0 | 0 | 0.6323 | 51.34 | 0.0021469 | 2024-01-14 16:00:09 | -0.0006996
11488 | 2 | 9 | CC DChg | 03:04:30 | 95:36:47 | -0.2061 | 3.3939 | 0.634 | 0 | 0 | 0.634 | 51.48 | 0.0021527 | 2024-01-14 16:00:39 | -0.0006997
11489 | 2 | 9 | CC DChg | 03:05:00 | 95:37:17 | -0.2061 | 3.3939 | 0.6357 | 0 | 0 | 0.6357 | 51.62 | 0.0021586 | 2024-01-14 16:01:09 | -0.0006997
11490 | 2 | 9 | CC DChg | 03:05:30 | 95:37:47 | -0.2061 | 3.3939 | 0.6374 | 0 | 0 | 0.6374 | 51.76 | 0.0021644 | 2024-01-14 16:01:39 | -0.0006997
11491 | 2 | 9 | CC DChg | 03:06:00 | 95:38:17 | -0.2061 | 3.3939 | 0.6391 | 0 | 0 | 0.6391 | 51.9 | 0.0021702 | 2024-01-14 16:02:09 | -0.0006997
11492 | 2 | 9 | CC DChg | 03:06:30 | 95:38:47 | -0.2061 | 3.3939 | 0.6408 | 0 | 0 | 0.6408 | 52.04 | 0.0021761 | 2024-01-14 16:02:39 | -0.0006996
11493 | 2 | 9 | CC DChg | 03:07:00 | 95:39:17 | -0.2061 | 3.3939 | 0.6426 | 0 | 0 | 0.6426 | 52.18 | 0.0021819 | 2024-01-14 16:03:09 | -0.0006997
11494 | 2 | 9 | CC DChg | 03:07:30 | 95:39:47 | -0.2061 | 3.3939 | 0.6443 | 0 | 0 | 0.6443 | 52.32 | 0.0021877 | 2024-01-14 16:03:39 | -0.0006997
11495 | 2 | 9 | CC DChg | 03:08:00 | 95:40:17 | -0.2061 | 3.3939 | 0.646 | 0 | 0 | 0.646 | 52.46 | 0.0021935 | 2024-01-14 16:04:09 | -0.0006997
11496 | 2 | 9 | CC DChg | 03:08:30 | 95:40:47 | -0.2061 | 3.3938 | 0.6477 | 0 | 0 | 0.6477 | 52.6 | 0.0021994 | 2024-01-14 16:04:39 | -0.0006996
11497 | 2 | 9 | CC DChg | 03:09:00 | 95:41:17 | -0.2061 | 3.3939 | 0.6494 | 0 | 0 | 0.6494 | 52.74 | 0.0022052 | 2024-01-14 16:05:09 | -0.0006997
11498 | 2 | 9 | CC DChg | 03:09:30 | 95:41:47 | -0.2062 | 3.3939 | 0.6512 | 0 | 0 | 0.6512 | 52.87 | 0.002211 | 2024-01-14 16:05:39 | -0.0006997
11499 | 2 | 9 | CC DChg | 03:10:00 | 95:42:17 | -0.2061 | 3.3939 | 0.6529 | 0 | 0 | 0.6529 | 53.01 | 0.0022169 | 2024-01-14 16:06:09 | -0.0006996
11500 | 2 | 9 | CC DChg | 03:10:30 | 95:42:47 | -0.2061 | 3.3939 | 0.6546 | 0 | 0 | 0.6546 | 53.15 | 0.0022227 | 2024-01-14 16:06:39 | -0.0006996
11501 | 2 | 9 | CC DChg | 03:11:00 | 95:43:17 | -0.2061 | 3.3939 | 0.6563 | 0 | 0 | 0.6563 | 53.29 | 0.0022285 | 2024-01-14 16:07:09 | -0.0006997
11502 | 2 | 9 | CC DChg | 03:11:30 | 95:43:47 | -0.2061 | 3.3939 | 0.658 | 0 | 0 | 0.658 | 53.43 | 0.0022344 | 2024-01-14 16:07:39 | -0.0006996
11503 | 2 | 9 | CC DChg | 03:12:00 | 95:44:17 | -0.2061 | 3.3939 | 0.6597 | 0 | 0 | 0.6597 | 53.57 | 0.0022402 | 2024-01-14 16:08:09 | -0.0006996
11504 | 2 | 9 | CC DChg | 03:12:30 | 95:44:47 | -0.2061 | 3.3938 | 0.6615 | 0 | 0 | 0.6615 | 53.71 | 0.002246 | 2024-01-14 16:08:39 | -0.0006996
11505 | 2 | 9 | CC DChg | 03:13:00 | 95:45:17 | -0.2061 | 3.3938 | 0.6632 | 0 | 0 | 0.6632 | 53.85 | 0.0022519 | 2024-01-14 16:09:09 | -0.0006996
11506 | 2 | 9 | CC DChg | 03:13:30 | 95:45:47 | -0.2062 | 3.3938 | 0.6649 | 0 | 0 | 0.6649 | 53.99 | 0.0022577 | 2024-01-14 16:09:39 | -0.0006997
11507 | 2 | 9 | CC DChg | 03:14:00 | 95:46:17 | -0.2061 | 3.3938 | 0.6666 | 0 | 0 | 0.6666 | 54.13 | 0.0022635 | 2024-01-14 16:10:09 | -0.0006996
11508 | 2 | 9 | CC DChg | 03:14:30 | 95:46:47 | -0.2061 | 3.3937 | 0.6683 | 0 | 0 | 0.6683 | 54.27 | 0.0022693 | 2024-01-14 16:10:39 | -0.0006996
11509 | 2 | 9 | CC DChg | 03:15:00 | 95:47:17 | -0.2061 | 3.3937 | 0.67 | 0 | 0 | 0.67 | 54.41 | 0.0022752 | 2024-01-14 16:11:09 | -0.0006996
11510 | 2 | 9 | CC DChg | 03:15:30 | 95:47:47 | -0.2062 | 3.3937 | 0.6718 | 0 | 0 | 0.6718 | 54.55 | 0.002281 | 2024-01-14 16:11:39 | -0.0006996
11511 | 2 | 9 | CC DChg | 03:16:00 | 95:48:17 | -0.2061 | 3.3937 | 0.6735 | 0 | 0 | 0.6735 | 54.69 | 0.0022868 | 2024-01-14 16:12:09 | -0.0006995
11512 | 2 | 9 | CC DChg | 03:16:30 | 95:48:47 | -0.2062 | 3.3937 | 0.6752 | 0 | 0 | 0.6752 | 54.83 | 0.0022927 | 2024-01-14 16:12:39 | -0.0006996
11513 | 2 | 9 | CC DChg | 03:17:00 | 95:49:17 | -0.2061 | 3.3936 | 0.6769 | 0 | 0 | 0.6769 | 54.97 | 0.0022985 | 2024-01-14 16:13:09 | -0.0006996
11514 | 2 | 9 | CC DChg | 03:17:30 | 95:49:47 | -0.2061 | 3.3937 | 0.6786 | 0 | 0 | 0.6786 | 55.11 | 0.0023043 | 2024-01-14 16:13:39 | -0.0006996
11515 | 2 | 9 | CC DChg | 03:18:00 | 95:50:17 | -0.2061 | 3.3936 | 0.6804 | 0 | 0 | 0.6804 | 55.25 | 0.0023102 | 2024-01-14 16:14:09 | -0.0006996
11516 | 2 | 9 | CC DChg | 03:18:30 | 95:50:47 | -0.2061 | 3.3936 | 0.6821 | 0 | 0 | 0.6821 | 55.39 | 0.002316 | 2024-01-14 16:14:39 | -0.0006996
11517 | 2 | 9 | CC DChg | 03:19:00 | 95:51:17 | -0.2061 | 3.3937 | 0.6838 | 0 | 0 | 0.6838 | 55.53 | 0.0023218 | 2024-01-14 16:15:09 | -0.0006996
11518 | 2 | 9 | CC DChg | 03:19:30 | 95:51:47 | -0.2061 | 3.3937 | 0.6855 | 0 | 0 | 0.6855 | 55.66 | 0.0023276 | 2024-01-14 16:15:39 | -0.0006996
11519 | 2 | 9 | CC DChg | 03:20:00 | 95:52:17 | -0.2062 | 3.3936 | 0.6872 | 0 | 0 | 0.6872 | 55.8 | 0.0023335 | 2024-01-14 16:16:09 | -0.0006996
11520 | 2 | 9 | CC DChg | 03:20:30 | 95:52:47 | -0.2061 | 3.3935 | 0.6889 | 0 | 0 | 0.6889 | 55.94 | 0.0023393 | 2024-01-14 16:16:39 | -0.0006996
11521 | 2 | 9 | CC DChg | 03:21:00 | 95:53:17 | -0.2061 | 3.3935 | 0.6907 | 0 | 0 | 0.6907 | 56.08 | 0.0023451 | 2024-01-14 16:17:09 | -0.0006996
11522 | 2 | 9 | CC DChg | 03:21:30 | 95:53:47 | -0.2062 | 3.3937 | 0.6924 | 0 | 0 | 0.6924 | 56.22 | 0.002351 | 2024-01-14 16:17:39 | -0.0006997
11523 | 2 | 9 | CC DChg | 03:22:00 | 95:54:17 | -0.2062 | 3.3936 | 0.6941 | 0 | 0 | 0.6941 | 56.36 | 0.0023568 | 2024-01-14 16:18:09 | -0.0006997
11524 | 2 | 9 | CC DChg | 03:22:30 | 95:54:47 | -0.2062 | 3.3937 | 0.6958 | 0 | 0 | 0.6958 | 56.5 | 0.0023626 | 2024-01-14 16:18:39 | -0.0006996
11525 | 2 | 9 | CC DChg | 03:23:00 | 95:55:17 | -0.2062 | 3.3936 | 0.6975 | 0 | 0 | 0.6975 | 56.64 | 0.0023685 | 2024-01-14 16:19:09 | -0.0006997
11526 | 2 | 9 | CC DChg | 03:23:30 | 95:55:47 | -0.2062 | 3.3936 | 0.6993 | 0 | 0 | 0.6993 | 56.78 | 0.0023743 | 2024-01-14 16:19:39 | -0.0006997
11527 | 2 | 9 | CC DChg | 03:24:00 | 95:56:17 | -0.2062 | 3.3936 | 0.701 | 0 | 0 | 0.701 | 56.92 | 0.0023801 | 2024-01-14 16:20:09 | -0.0006997
11528 | 2 | 9 | CC DChg | 03:24:30 | 95:56:47 | -0.2062 | 3.3935 | 0.7027 | 0 | 0 | 0.7027 | 57.06 | 0.0023859 | 2024-01-14 16:20:39 | -0.0006996
11529 | 2 | 9 | CC DChg | 03:25:00 | 95:57:17 | -0.2062 | 3.3936 | 0.7044 | 0 | 0 | 0.7044 | 57.2 | 0.0023918 | 2024-01-14 16:21:09 | -0.0006997
11530 | 2 | 9 | CC DChg | 03:25:30 | 95:57:47 | -0.2062 | 3.3935 | 0.7061 | 0 | 0 | 0.7061 | 57.34 | 0.0023976 | 2024-01-14 16:21:39 | -0.0006996
11531 | 2 | 9 | CC DChg | 03:26:00 | 95:58:17 | -0.2062 | 3.3935 | 0.7078 | 0 | 0 | 0.7078 | 57.48 | 0.0024034 | 2024-01-14 16:22:09 | -0.0006997
11532 | 2 | 9 | CC DChg | 03:26:30 | 95:58:47 | -0.2062 | 3.3936 | 0.7096 | 0 | 0 | 0.7096 | 57.62 | 0.0024093 | 2024-01-14 16:22:39 | -0.0006997
11533 | 2 | 9 | CC DChg | 03:27:00 | 95:59:17 | -0.2062 | 3.3935 | 0.7113 | 0 | 0 | 0.7113 | 57.76 | 0.0024151 | 2024-01-14 16:23:09 | -0.0006996
11534 | 2 | 9 | CC DChg | 03:27:30 | 95:59:47 | -0.2062 | 3.3935 | 0.713 | 0 | 0 | 0.713 | 57.9 | 0.0024209 | 2024-01-14 16:23:39 | -0.0006996
11535 | 2 | 9 | CC DChg | 03:28:00 | 96:00:17 | -0.2062 | 3.3935 | 0.7147 | 0 | 0 | 0.7147 | 58.04 | 0.0024268 | 2024-01-14 16:24:09 | -0.0006997
11536 | 2 | 9 | CC DChg | 03:28:30 | 96:00:47 | -0.2062 | 3.3935 | 0.7164 | 0 | 0 | 0.7164 | 58.18 | 0.0024326 | 2024-01-14 16:24:39 | -0.0006997
11537 | 2 | 9 | CC DChg | 03:29:00 | 96:01:17 | -0.2062 | 3.3935 | 0.7182 | 0 | 0 | 0.7182 | 58.32 | 0.0024384 | 2024-01-14 16:25:09 | -0.0006997
11538 | 2 | 9 | CC DChg | 03:29:30 | 96:01:47 | -0.2062 | 3.3935 | 0.7199 | 0 | 0 | 0.7199 | 58.45 | 0.0024442 | 2024-01-14 16:25:39 | -0.0006996
11539 | 2 | 9 | CC DChg | 03:30:00 | 96:02:17 | -0.2062 | 3.3935 | 0.7216 | 0 | 0 | 0.7216 | 58.59 | 0.0024501 | 2024-01-14 16:26:09 | -0.0006996
11540 | 2 | 9 | CC DChg | 03:30:30 | 96:02:47 | -0.2062 | 3.3934 | 0.7233 | 0 | 0 | 0.7233 | 58.73 | 0.0024559 | 2024-01-14 16:26:39 | -0.0006997
11541 | 2 | 9 | CC DChg | 03:31:00 | 96:03:17 | -0.2062 | 3.3934 | 0.725 | 0 | 0 | 0.725 | 58.87 | 0.0024617 | 2024-01-14 16:27:09 | -0.0006997
11542 | 2 | 9 | CC DChg | 03:31:30 | 96:03:47 | -0.2062 | 3.3934 | 0.7267 | 0 | 0 | 0.7267 | 59.01 | 0.0024676 | 2024-01-14 16:27:39 | -0.0006996
11543 | 2 | 9 | CC DChg | 03:32:00 | 96:04:17 | -0.2062 | 3.3934 | 0.7285 | 0 | 0 | 0.7285 | 59.15 | 0.0024734 | 2024-01-14 16:28:09 | -0.0006996
11544 | 2 | 9 | CC DChg | 03:32:30 | 96:04:47 | -0.2062 | 3.3933 | 0.7302 | 0 | 0 | 0.7302 | 59.29 | 0.0024792 | 2024-01-14 16:28:39 | -0.0006996
11545 | 2 | 9 | CC DChg | 03:33:00 | 96:05:17 | -0.2062 | 3.3933 | 0.7319 | 0 | 0 | 0.7319 | 59.43 | 0.0024851 | 2024-01-14 16:29:09 | -0.0006996
11546 | 2 | 9 | CC DChg | 03:33:30 | 96:05:47 | -0.2062 | 3.3934 | 0.7336 | 0 | 0 | 0.7336 | 59.57 | 0.0024909 | 2024-01-14 16:29:39 | -0.0006996
11547 | 2 | 9 | CC DChg | 03:34:00 | 96:06:17 | -0.2062 | 3.3933 | 0.7353 | 0 | 0 | 0.7353 | 59.71 | 0.0024967 | 2024-01-14 16:30:09 | -0.0006996
11548 | 2 | 9 | CC DChg | 03:34:30 | 96:06:47 | -0.2062 | 3.3933 | 0.7371 | 0 | 0 | 0.7371 | 59.85 | 0.0025026 | 2024-01-14 16:30:39 | -0.0006996
11549 | 2 | 9 | CC DChg | 03:35:00 | 96:07:17 | -0.2062 | 3.3933 | 0.7388 | 0 | 0 | 0.7388 | 59.99 | 0.0025084 | 2024-01-14 16:31:09 | -0.0006997
11550 | 2 | 9 | CC DChg | 03:35:30 | 96:07:47 | -0.2062 | 3.3933 | 0.7405 | 0 | 0 | 0.7405 | 60.13 | 0.0025142 | 2024-01-14 16:31:39 | -0.0006996
11551 | 2 | 9 | CC DChg | 03:36:00 | 96:08:17 | -0.2062 | 3.3932 | 0.7422 | 0 | 0 | 0.7422 | 60.27 | 0.00252 | 2024-01-14 16:32:09 | -0.0006996
11552 | 2 | 9 | CC DChg | 03:36:30 | 96:08:47 | -0.2062 | 3.3932 | 0.7439 | 0 | 0 | 0.7439 | 60.41 | 0.0025259 | 2024-01-14 16:32:39 | -0.0006996
11553 | 2 | 9 | CC DChg | 03:37:00 | 96:09:17 | -0.2062 | 3.3932 | 0.7456 | 0 | 0 | 0.7456 | 60.55 | 0.0025317 | 2024-01-14 16:33:09 | -0.0006996
11554 | 2 | 9 | CC DChg | 03:37:30 | 96:09:47 | -0.2062 | 3.3932 | 0.7474 | 0 | 0 | 0.7474 | 60.69 | 0.0025375 | 2024-01-14 16:33:39 | -0.0006996
11555 | 2 | 9 | CC DChg | 03:38:00 | 96:10:17 | -0.2062 | 3.3932 | 0.7491 | 0 | 0 | 0.7491 | 60.83 | 0.0025434 | 2024-01-14 16:34:09 | -0.0006996
11556 | 2 | 9 | CC DChg | 03:38:30 | 96:10:47 | -0.2062 | 3.3932 | 0.7508 | 0 | 0 | 0.7508 | 60.97 | 0.0025492 | 2024-01-14 16:34:39 | -0.0006996
11557 | 2 | 9 | CC DChg | 03:39:00 | 96:11:17 | -0.2062 | 3.3932 | 0.7525 | 0 | 0 | 0.7525 | 61.11 | 0.002555 | 2024-01-14 16:35:09 | -0.0006996
11558 | 2 | 9 | CC DChg | 03:39:30 | 96:11:47 | -0.2062 | 3.3932 | 0.7542 | 0 | 0 | 0.7542 | 61.24 | 0.0025608 | 2024-01-14 16:35:39 | -0.0006996
11559 | 2 | 9 | CC DChg | 03:40:00 | 96:12:17 | -0.2062 | 3.3931 | 0.756 | 0 | 0 | 0.756 | 61.38 | 0.0025667 | 2024-01-14 16:36:09 | -0.0006995
11560 | 2 | 9 | CC DChg | 03:40:30 | 96:12:47 | -0.2062 | 3.3931 | 0.7577 | 0 | 0 | 0.7577 | 61.52 | 0.0025725 | 2024-01-14 16:36:39 | -0.0006995
11561 | 2 | 9 | CC DChg | 03:41:00 | 96:13:17 | -0.2061 | 3.3931 | 0.7594 | 0 | 0 | 0.7594 | 61.66 | 0.0025783 | 2024-01-14 16:37:09 | -0.0006995
11562 | 2 | 9 | CC DChg | 03:41:30 | 96:13:47 | -0.2062 | 3.393 | 0.7611 | 0 | 0 | 0.7611 | 61.8 | 0.0025842 | 2024-01-14 16:37:39 | -0.0006995
11563 | 2 | 9 | CC DChg | 03:42:00 | 96:14:17 | -0.2062 | 3.393 | 0.7628 | 0 | 0 | 0.7628 | 61.94 | 0.00259 | 2024-01-14 16:38:09 | -0.0006995
11564 | 2 | 9 | CC DChg | 03:42:30 | 96:14:47 | -0.2062 | 3.393 | 0.7645 | 0 | 0 | 0.7645 | 62.08 | 0.0025958 | 2024-01-14 16:38:39 | -0.0006995
11565 | 2 | 9 | CC DChg | 03:43:00 | 96:15:17 | -0.2062 | 3.3929 | 0.7663 | 0 | 0 | 0.7663 | 62.22 | 0.0026017 | 2024-01-14 16:39:09 | -0.0006995
11566 | 2 | 9 | CC DChg | 03:43:30 | 96:15:47 | -0.2062 | 3.393 | 0.768 | 0 | 0 | 0.768 | 62.36 | 0.0026075 | 2024-01-14 16:39:39 | -0.0006996
11567 | 2 | 9 | CC DChg | 03:44:00 | 96:16:17 | -0.2062 | 3.393 | 0.7697 | 0 | 0 | 0.7697 | 62.5 | 0.0026133 | 2024-01-14 16:40:09 | -0.0006995
11568 | 2 | 9 | CC DChg | 03:44:30 | 96:16:47 | -0.2062 | 3.3929 | 0.7714 | 0 | 0 | 0.7714 | 62.64 | 0.0026191 | 2024-01-14 16:40:39 | -0.0006995
11569 | 2 | 9 | CC DChg | 03:45:00 | 96:17:17 | -0.2062 | 3.3929 | 0.7731 | 0 | 0 | 0.7731 | 62.78 | 0.002625 | 2024-01-14 16:41:09 | -0.0006995
11570 | 2 | 9 | CC DChg | 03:45:30 | 96:17:47 | -0.2062 | 3.3929 | 0.7748 | 0 | 0 | 0.7748 | 62.92 | 0.0026308 | 2024-01-14 16:41:39 | -0.0006995
11571 | 2 | 9 | CC DChg | 03:46:00 | 96:18:17 | -0.2062 | 3.3929 | 0.7766 | 0 | 0 | 0.7766 | 63.06 | 0.0026366 | 2024-01-14 16:42:09 | -0.0006995
11572 | 2 | 9 | CC DChg | 03:46:30 | 96:18:47 | -0.2062 | 3.393 | 0.7783 | 0 | 0 | 0.7783 | 63.2 | 0.0026425 | 2024-01-14 16:42:39 | -0.0006995
11573 | 2 | 9 | CC DChg | 03:47:00 | 96:19:17 | -0.2062 | 3.3929 | 0.78 | 0 | 0 | 0.78 | 63.34 | 0.0026483 | 2024-01-14 16:43:09 | -0.0006995
11574 | 2 | 9 | CC DChg | 03:47:30 | 96:19:47 | -0.2062 | 3.3929 | 0.7817 | 0 | 0 | 0.7817 | 63.48 | 0.0026541 | 2024-01-14 16:43:39 | -0.0006995
11575 | 2 | 9 | CC DChg | 03:48:00 | 96:20:17 | -0.2062 | 3.3929 | 0.7834 | 0 | 0 | 0.7834 | 63.62 | 0.0026599 | 2024-01-14 16:44:09 | -0.0006995
11576 | 2 | 9 | CC DChg | 03:48:30 | 96:20:47 | -0.2062 | 3.3928 | 0.7852 | 0 | 0 | 0.7852 | 63.76 | 0.0026658 | 2024-01-14 16:44:39 | -0.0006995
11577 | 2 | 9 | CC DChg | 03:49:00 | 96:21:17 | -0.2062 | 3.3928 | 0.7869 | 0 | 0 | 0.7869 | 63.9 | 0.0026716 | 2024-01-14 16:45:09 | -0.0006995
11578 | 2 | 9 | CC DChg | 03:49:30 | 96:21:47 | -0.2062 | 3.3928 | 0.7886 | 0 | 0 | 0.7886 | 64.04 | 0.0026774 | 2024-01-14 16:45:39 | -0.0006995
11579 | 2 | 9 | CC DChg | 03:50:00 | 96:22:17 | -0.2062 | 3.3927 | 0.7903 | 0 | 0 | 0.7903 | 64.17 | 0.0026833 | 2024-01-14 16:46:09 | -0.0006995
11580 | 2 | 9 | CC DChg | 03:50:30 | 96:22:47 | -0.2062 | 3.3927 | 0.792 | 0 | 0 | 0.792 | 64.31 | 0.0026891 | 2024-01-14 16:46:39 | -0.0006995
11581 | 2 | 9 | CC DChg | 03:51:00 | 96:23:17 | -0.2062 | 3.3927 | 0.7937 | 0 | 0 | 0.7937 | 64.45 | 0.0026949 | 2024-01-14 16:47:09 | -0.0006995
11582 | 2 | 9 | CC DChg | 03:51:30 | 96:23:47 | -0.2061 | 3.3926 | 0.7955 | 0 | 0 | 0.7955 | 64.59 | 0.0027008 | 2024-01-14 16:47:39 | -0.0006994
11583 | 2 | 9 | CC DChg | 03:52:00 | 96:24:17 | -0.2061 | 3.3925 | 0.7972 | 0 | 0 | 0.7972 | 64.73 | 0.0027066 | 2024-01-14 16:48:09 | -0.0006994
11584 | 2 | 9 | CC DChg | 03:52:30 | 96:24:47 | -0.2061 | 3.3926 | 0.7989 | 0 | 0 | 0.7989 | 64.87 | 0.0027124 | 2024-01-14 16:48:39 | -0.0006994
11585 | 2 | 9 | CC DChg | 03:53:00 | 96:25:17 | -0.2062 | 3.3925 | 0.8006 | 0 | 0 | 0.8006 | 65.01 | 0.0027182 | 2024-01-14 16:49:09 | -0.0006994
11586 | 2 | 9 | CC DChg | 03:53:30 | 96:25:47 | -0.2062 | 3.3925 | 0.8023 | 0 | 0 | 0.8023 | 65.15 | 0.0027241 | 2024-01-14 16:49:39 | -0.0006994
11587 | 2 | 9 | CC DChg | 03:54:00 | 96:26:17 | -0.2061 | 3.3925 | 0.8041 | 0 | 0 | 0.8041 | 65.29 | 0.0027299 | 2024-01-14 16:50:09 | -0.0006994
11588 | 2 | 9 | CC DChg | 03:54:30 | 96:26:47 | -0.2061 | 3.3925 | 0.8058 | 0 | 0 | 0.8058 | 65.43 | 0.0027357 | 2024-01-14 16:50:39 | -0.0006993
11589 | 2 | 9 | CC DChg | 03:55:00 | 96:27:17 | -0.2061 | 3.3924 | 0.8075 | 0 | 0 | 0.8075 | 65.57 | 0.0027415 | 2024-01-14 16:51:09 | -0.0006993
11590 | 2 | 9 | CC DChg | 03:55:30 | 96:27:47 | -0.2061 | 3.3925 | 0.8092 | 0 | 0 | 0.8092 | 65.71 | 0.0027474 | 2024-01-14 16:51:39 | -0.0006993
11591 | 2 | 9 | CC DChg | 03:56:00 | 96:28:17 | -0.2061 | 3.3924 | 0.8109 | 0 | 0 | 0.8109 | 65.85 | 0.0027532 | 2024-01-14 16:52:09 | -0.0006993
11592 | 2 | 9 | CC DChg | 03:56:30 | 96:28:47 | -0.2062 | 3.3924 | 0.8126 | 0 | 0 | 0.8126 | 65.99 | 0.002759 | 2024-01-14 16:52:39 | -0.0006994
11593 | 2 | 9 | CC DChg | 03:57:00 | 96:29:17 | -0.2061 | 3.3924 | 0.8144 | 0 | 0 | 0.8144 | 66.13 | 0.0027649 | 2024-01-14 16:53:09 | -0.0006993
11594 | 2 | 9 | CC DChg | 03:57:30 | 96:29:47 | -0.2061 | 3.3924 | 0.8161 | 0 | 0 | 0.8161 | 66.27 | 0.0027707 | 2024-01-14 16:53:39 | -0.0006993
11595 | 2 | 9 | CC DChg | 03:58:00 | 96:30:17 | -0.2061 | 3.3923 | 0.8178 | 0 | 0 | 0.8178 | 66.41 | 0.0027765 | 2024-01-14 16:54:09 | -0.0006993
11596 | 2 | 9 | CC DChg | 03:58:30 | 96:30:47 | -0.2061 | 3.3924 | 0.8195 | 0 | 0 | 0.8195 | 66.55 | 0.0027823 | 2024-01-14 16:54:39 | -0.0006993
11597 | 2 | 9 | CC DChg | 03:59:00 | 96:31:17 | -0.2061 | 3.3923 | 0.8212 | 0 | 0 | 0.8212 | 66.69 | 0.0027882 | 2024-01-14 16:55:09 | -0.0006993
11598 | 2 | 9 | CC DChg | 03:59:30 | 96:31:47 | -0.2062 | 3.3923 | 0.823 | 0 | 0 | 0.823 | 66.83 | 0.002794 | 2024-01-14 16:55:39 | -0.0006994
11599 | 2 | 9 | CC DChg | 04:00:00 | 96:32:17 | -0.2061 | 3.3923 | 0.8247 | 0 | 0 | 0.8247 | 66.96 | 0.0027998 | 2024-01-14 16:56:09 | -0.0006993
11600 | 2 | 9 | CC DChg | 04:00:30 | 96:32:47 | -0.2061 | 3.3923 | 0.8264 | 0 | 0 | 0.8264 | 67.1 | 0.0028057 | 2024-01-14 16:56:39 | -0.0006993
11601 | 2 | 9 | CC DChg | 04:01:00 | 96:33:17 | -0.2061 | 3.3923 | 0.8281 | 0 | 0 | 0.8281 | 67.24 | 0.0028115 | 2024-01-14 16:57:09 | -0.0006993
11602 | 2 | 9 | CC DChg | 04:01:30 | 96:33:47 | -0.2061 | 3.3922 | 0.8298 | 0 | 0 | 0.8298 | 67.38 | 0.0028173 | 2024-01-14 16:57:39 | -0.0006993
11603 | 2 | 9 | CC DChg | 04:02:00 | 96:34:17 | -0.2061 | 3.3922 | 0.8315 | 0 | 0 | 0.8315 | 67.52 | 0.0028231 | 2024-01-14 16:58:09 | -0.0006993
11604 | 2 | 9 | CC DChg | 04:02:30 | 96:34:47 | -0.2061 | 3.3922 | 0.8333 | 0 | 0 | 0.8333 | 67.66 | 0.002829 | 2024-01-14 16:58:39 | -0.0006992
11605 | 2 | 9 | CC DChg | 04:03:00 | 96:35:17 | -0.2061 | 3.3921 | 0.835 | 0 | 0 | 0.835 | 67.8 | 0.0028348 | 2024-01-14 16:59:09 | -0.0006992
11606 | 2 | 9 | CC DChg | 04:03:30 | 96:35:47 | -0.2061 | 3.3922 | 0.8367 | 0 | 0 | 0.8367 | 67.94 | 0.0028406 | 2024-01-14 16:59:39 | -0.0006993
11607 | 2 | 9 | CC DChg | 04:04:00 | 96:36:17 | -0.2061 | 3.3921 | 0.8384 | 0 | 0 | 0.8384 | 68.08 | 0.0028464 | 2024-01-14 17:00:09 | -0.0006993
11608 | 2 | 9 | CC DChg | 04:04:30 | 96:36:47 | -0.2061 | 3.3921 | 0.8401 | 0 | 0 | 0.8401 | 68.22 | 0.0028523 | 2024-01-14 17:00:39 | -0.0006992
11609 | 2 | 9 | CC DChg | 04:05:00 | 96:37:17 | -0.2061 | 3.3921 | 0.8418 | 0 | 0 | 0.8418 | 68.36 | 0.0028581 | 2024-01-14 17:01:09 | -0.0006993
11610 | 2 | 9 | CC DChg | 04:05:30 | 96:37:47 | -0.2061 | 3.392 | 0.8436 | 0 | 0 | 0.8436 | 68.5 | 0.0028639 | 2024-01-14 17:01:39 | -0.0006993
11611 | 2 | 9 | CC DChg | 04:06:00 | 96:38:17 | -0.2061 | 3.392 | 0.8453 | 0 | 0 | 0.8453 | 68.64 | 0.0028697 | 2024-01-14 17:02:09 | -0.0006993
11612 | 2 | 9 | CC DChg | 04:06:30 | 96:38:47 | -0.2061 | 3.392 | 0.847 | 0 | 0 | 0.847 | 68.78 | 0.0028756 | 2024-01-14 17:02:39 | -0.0006992
11613 | 2 | 9 | CC DChg | 04:07:00 | 96:39:17 | -0.2061 | 3.392 | 0.8487 | 0 | 0 | 0.8487 | 68.92 | 0.0028814 | 2024-01-14 17:03:09 | -0.0006993
11614 | 2 | 9 | CC DChg | 04:07:30 | 96:39:47 | -0.2061 | 3.3919 | 0.8504 | 0 | 0 | 0.8504 | 69.06 | 0.0028872 | 2024-01-14 17:03:39 | -0.0006992
11615 | 2 | 9 | CC DChg | 04:08:00 | 96:40:17 | -0.2061 | 3.3919 | 0.8522 | 0 | 0 | 0.8522 | 69.2 | 0.0028931 | 2024-01-14 17:04:09 | -0.0006992
11616 | 2 | 9 | CC DChg | 04:08:30 | 96:40:47 | -0.2061 | 3.392 | 0.8539 | 0 | 0 | 0.8539 | 69.34 | 0.0028989 | 2024-01-14 17:04:39 | -0.0006992
11617 | 2 | 9 | CC DChg | 04:09:00 | 96:41:17 | -0.2061 | 3.3919 | 0.8556 | 0 | 0 | 0.8556 | 69.48 | 0.0029047 | 2024-01-14 17:05:09 | -0.0006992
11618 | 2 | 9 | CC DChg | 04:09:30 | 96:41:47 | -0.2061 | 3.3918 | 0.8573 | 0 | 0 | 0.8573 | 69.61 | 0.0029105 | 2024-01-14 17:05:39 | -0.0006992
11619 | 2 | 9 | CC DChg | 04:10:00 | 96:42:17 | -0.2061 | 3.3919 | 0.859 | 0 | 0 | 0.859 | 69.75 | 0.0029164 | 2024-01-14 17:06:09 | -0.0006992
11620 | 2 | 9 | CC DChg | 04:10:30 | 96:42:47 | -0.2061 | 3.3918 | 0.8607 | 0 | 0 | 0.8607 | 69.89 | 0.0029222 | 2024-01-14 17:06:39 | -0.0006992
11621 | 2 | 9 | CC DChg | 04:11:00 | 96:43:17 | -0.2061 | 3.3918 | 0.8625 | 0 | 0 | 0.8625 | 70.03 | 0.002928 | 2024-01-14 17:07:09 | -0.0006992
11622 | 2 | 9 | CC DChg | 04:11:30 | 96:43:47 | -0.2061 | 3.3918 | 0.8642 | 0 | 0 | 0.8642 | 70.17 | 0.0029338 | 2024-01-14 17:07:39 | -0.0006992
11623 | 2 | 9 | CC DChg | 04:12:00 | 96:44:17 | -0.2061 | 3.3918 | 0.8659 | 0 | 0 | 0.8659 | 70.31 | 0.0029397 | 2024-01-14 17:08:09 | -0.0006992
11624 | 2 | 9 | CC DChg | 04:12:30 | 96:44:47 | -0.2061 | 3.3917 | 0.8676 | 0 | 0 | 0.8676 | 70.45 | 0.0029455 | 2024-01-14 17:08:39 | -0.0006992
11625 | 2 | 9 | CC DChg | 04:13:00 | 96:45:17 | -0.2061 | 3.3917 | 0.8693 | 0 | 0 | 0.8693 | 70.59 | 0.0029513 | 2024-01-14 17:09:09 | -0.0006991
11626 | 2 | 9 | CC DChg | 04:13:30 | 96:45:47 | -0.2061 | 3.3917 | 0.8711 | 0 | 0 | 0.8711 | 70.73 | 0.0029571 | 2024-01-14 17:09:39 | -0.0006991
11627 | 2 | 9 | CC DChg | 04:14:00 | 96:46:17 | -0.2061 | 3.3916 | 0.8728 | 0 | 0 | 0.8728 | 70.87 | 0.002963 | 2024-01-14 17:10:09 | -0.0006991
11628 | 2 | 9 | CC DChg | 04:14:30 | 96:46:47 | -0.2061 | 3.3917 | 0.8745 | 0 | 0 | 0.8745 | 71.01 | 0.0029688 | 2024-01-14 17:10:39 | -0.0006992
11629 | 2 | 9 | CC DChg | 04:15:00 | 96:47:17 | -0.2061 | 3.3917 | 0.8762 | 0 | 0 | 0.8762 | 71.15 | 0.0029746 | 2024-01-14 17:11:09 | -0.0006992
11630 | 2 | 9 | CC DChg | 04:15:30 | 96:47:47 | -0.2061 | 3.3916 | 0.8779 | 0 | 0 | 0.8779 | 71.29 | 0.0029805 | 2024-01-14 17:11:39 | -0.0006991
11631 | 2 | 9 | CC DChg | 04:16:00 | 96:48:17 | -0.2061 | 3.3916 | 0.8796 | 0 | 0 | 0.8796 | 71.43 | 0.0029863 | 2024-01-14 17:12:09 | -0.0006991
11632 | 2 | 9 | CC DChg | 04:16:30 | 96:48:47 | -0.2061 | 3.3916 | 0.8814 | 0 | 0 | 0.8814 | 71.57 | 0.0029921 | 2024-01-14 17:12:39 | -0.0006991
11633 | 2 | 9 | CC DChg | 04:17:00 | 96:49:17 | -0.2061 | 3.3915 | 0.8831 | 0 | 0 | 0.8831 | 71.71 | 0.0029979 | 2024-01-14 17:13:09 | -0.000699
11634 | 2 | 9 | CC DChg | 04:17:30 | 96:49:47 | -0.2061 | 3.3914 | 0.8848 | 0 | 0 | 0.8848 | 71.85 | 0.0030038 | 2024-01-14 17:13:39 | -0.000699
11635 | 2 | 9 | CC DChg | 04:18:00 | 96:50:17 | -0.2061 | 3.3915 | 0.8865 | 0 | 0 | 0.8865 | 71.99 | 0.0030096 | 2024-01-14 17:14:09 | -0.000699
11636 | 2 | 9 | CC DChg | 04:18:30 | 96:50:47 | -0.2061 | 3.3915 | 0.8882 | 0 | 0 | 0.8882 | 72.13 | 0.0030154 | 2024-01-14 17:14:39 | -0.000699
11637 | 2 | 9 | CC DChg | 04:19:00 | 96:51:17 | -0.2061 | 3.3914 | 0.8899 | 0 | 0 | 0.8899 | 72.27 | 0.0030212 | 2024-01-14 17:15:09 | -0.000699
11638 | 2 | 9 | CC DChg | 04:19:30 | 96:51:47 | -0.2061 | 3.3915 | 0.8917 | 0 | 0 | 0.8917 | 72.4 | 0.0030271 | 2024-01-14 17:15:39 | -0.000699
11639 | 2 | 9 | CC DChg | 04:20:00 | 96:52:17 | -0.2061 | 3.3914 | 0.8934 | 0 | 0 | 0.8934 | 72.54 | 0.0030329 | 2024-01-14 17:16:09 | -0.000699
11640 | 2 | 9 | CC DChg | 04:20:30 | 96:52:47 | -0.2061 | 3.3914 | 0.8951 | 0 | 0 | 0.8951 | 72.68 | 0.0030387 | 2024-01-14 17:16:39 | -0.000699
11641 | 2 | 9 | CC DChg | 04:21:00 | 96:53:17 | -0.2061 | 3.3913 | 0.8968 | 0 | 0 | 0.8968 | 72.82 | 0.0030445 | 2024-01-14 17:17:09 | -0.000699
11642 | 2 | 9 | CC DChg | 04:21:30 | 96:53:47 | -0.2061 | 3.3914 | 0.8985 | 0 | 0 | 0.8985 | 72.96 | 0.0030504 | 2024-01-14 17:17:39 | -0.000699
11643 | 2 | 9 | CC DChg | 04:22:00 | 96:54:17 | -0.2061 | 3.3913 | 0.9003 | 0 | 0 | 0.9003 | 73.1 | 0.0030562 | 2024-01-14 17:18:09 | -0.000699
11644 | 2 | 9 | CC DChg | 04:22:30 | 96:54:47 | -0.2061 | 3.3913 | 0.902 | 0 | 0 | 0.902 | 73.24 | 0.003062 | 2024-01-14 17:18:39 | -0.000699
11645 | 2 | 9 | CC DChg | 04:23:00 | 96:55:17 | -0.2061 | 3.3913 | 0.9037 | 0 | 0 | 0.9037 | 73.38 | 0.0030678 | 2024-01-14 17:19:09 | -0.000699
11646 | 2 | 9 | CC DChg | 04:23:30 | 96:55:47 | -0.2061 | 3.3913 | 0.9054 | 0 | 0 | 0.9054 | 73.52 | 0.0030737 | 2024-01-14 17:19:39 | -0.000699
11647 | 2 | 9 | CC DChg | 04:24:00 | 96:56:17 | -0.2061 | 3.3913 | 0.9071 | 0 | 0 | 0.9071 | 73.66 | 0.0030795 | 2024-01-14 17:20:09 | -0.000699
11648 | 2 | 9 | CC DChg | 04:24:30 | 96:56:47 | -0.2061 | 3.3912 | 0.9088 | 0 | 0 | 0.9088 | 73.8 | 0.0030853 | 2024-01-14 17:20:39 | -0.000699
11649 | 2 | 9 | CC DChg | 04:25:00 | 96:57:17 | -0.2061 | 3.3913 | 0.9106 | 0 | 0 | 0.9106 | 73.94 | 0.0030911 | 2024-01-14 17:21:09 | -0.000699
11650 | 2 | 9 | CC DChg | 04:25:30 | 96:57:47 | -0.2061 | 3.391 | 0.9123 | 0 | 0 | 0.9123 | 74.08 | 0.003097 | 2024-01-14 17:21:39 | -0.0006988
11651 | 2 | 9 | CC DChg | 04:26:00 | 96:58:17 | -0.2061 | 3.391 | 0.914 | 0 | 0 | 0.914 | 74.22 | 0.0031028 | 2024-01-14 17:22:09 | -0.0006988
11652 | 2 | 9 | CC DChg | 04:26:30 | 96:58:47 | -0.2061 | 3.3909 | 0.9157 | 0 | 0 | 0.9157 | 74.36 | 0.0031086 | 2024-01-14 17:22:39 | -0.0006988
11653 | 2 | 9 | CC DChg | 04:27:00 | 96:59:17 | -0.206 | 3.3909 | 0.9174 | 0 | 0 | 0.9174 | 74.5 | 0.0031144 | 2024-01-14 17:23:09 | -0.0006987
11654 | 2 | 9 | CC DChg | 04:27:30 | 96:59:47 | -0.2061 | 3.3909 | 0.9191 | 0 | 0 | 0.9191 | 74.64 | 0.0031202 | 2024-01-14 17:23:39 | -0.0006987
11655 | 2 | 9 | CC DChg | 04:28:00 | 97:00:17 | -0.2061 | 3.3909 | 0.9209 | 0 | 0 | 0.9209 | 74.78 | 0.0031261 | 2024-01-14 17:24:09 | -0.0006987
11656 | 2 | 9 | CC DChg | 04:28:30 | 97:00:47 | -0.2061 | 3.3909 | 0.9226 | 0 | 0 | 0.9226 | 74.91 | 0.0031319 | 2024-01-14 17:24:39 | -0.0006988
11657 | 2 | 9 | CC DChg | 04:29:00 | 97:01:17 | -0.2061 | 3.3909 | 0.9243 | 0 | 0 | 0.9243 | 75.05 | 0.0031377 | 2024-01-14 17:25:09 | -0.0006988
11658 | 2 | 9 | CC DChg | 04:29:30 | 97:01:47 | -0.2061 | 3.3909 | 0.926 | 0 | 0 | 0.926 | 75.19 | 0.0031435 | 2024-01-14 17:25:39 | -0.0006988
11659 | 2 | 9 | CC DChg | 04:30:00 | 97:02:17 | -0.2061 | 3.3909 | 0.9277 | 0 | 0 | 0.9277 | 75.33 | 0.0031494 | 2024-01-14 17:26:09 | -0.0006988
11660 | 2 | 9 | CC DChg | 04:30:30 | 97:02:47 | -0.2061 | 3.3908 | 0.9294 | 0 | 0 | 0.9294 | 75.47 | 0.0031552 | 2024-01-14 17:26:39 | -0.0006987
11661 | 2 | 9 | CC DChg | 04:31:00 | 97:03:17 | -0.2061 | 3.3908 | 0.9312 | 0 | 0 | 0.9312 | 75.61 | 0.003161 | 2024-01-14 17:27:09 | -0.0006987
11662 | 2 | 9 | CC DChg | 04:31:30 | 97:03:47 | -0.2061 | 3.3907 | 0.9329 | 0 | 0 | 0.9329 | 75.75 | 0.0031668 | 2024-01-14 17:27:39 | -0.0006987
11663 | 2 | 9 | CC DChg | 04:32:00 | 97:04:17 | -0.2061 | 3.3907 | 0.9346 | 0 | 0 | 0.9346 | 75.89 | 0.0031727 | 2024-01-14 17:28:09 | -0.0006988
11664 | 2 | 9 | CC DChg | 04:32:30 | 97:04:47 | -0.2061 | 3.3908 | 0.9363 | 0 | 0 | 0.9363 | 76.03 | 0.0031785 | 2024-01-14 17:28:39 | -0.0006988
11665 | 2 | 9 | CC DChg | 04:33:00 | 97:05:17 | -0.2061 | 3.3907 | 0.938 | 0 | 0 | 0.938 | 76.17 | 0.0031843 | 2024-01-14 17:29:09 | -0.0006988
11666 | 2 | 9 | CC DChg | 04:33:30 | 97:05:47 | -0.2061 | 3.3907 | 0.9398 | 0 | 0 | 0.9398 | 76.31 | 0.0031901 | 2024-01-14 17:29:39 | -0.0006988
11667 | 2 | 9 | CC DChg | 04:34:00 | 97:06:17 | -0.2061 | 3.3907 | 0.9415 | 0 | 0 | 0.9415 | 76.45 | 0.0031959 | 2024-01-14 17:30:09 | -0.0006987
11668 | 2 | 9 | CC DChg | 04:34:30 | 97:06:47 | -0.2061 | 3.3907 | 0.9432 | 0 | 0 | 0.9432 | 76.59 | 0.0032018 | 2024-01-14 17:30:39 | -0.0006988
11669 | 2 | 9 | CC DChg | 04:35:00 | 97:07:17 | -0.2061 | 3.3906 | 0.9449 | 0 | 0 | 0.9449 | 76.73 | 0.0032076 | 2024-01-14 17:31:09 | -0.0006987
11670 | 2 | 9 | CC DChg | 04:35:30 | 97:07:47 | -0.2061 | 3.3906 | 0.9466 | 0 | 0 | 0.9466 | 76.87 | 0.0032134 | 2024-01-14 17:31:39 | -0.0006988
11671 | 2 | 9 | CC DChg | 04:36:00 | 97:08:17 | -0.2061 | 3.3906 | 0.9483 | 0 | 0 | 0.9483 | 77.01 | 0.0032192 | 2024-01-14 17:32:09 | -0.0006988
11672 | 2 | 9 | CC DChg | 04:36:30 | 97:08:47 | -0.2061 | 3.3906 | 0.9501 | 0 | 0 | 0.9501 | 77.15 | 0.0032251 | 2024-01-14 17:32:39 | -0.0006987
11673 | 2 | 9 | CC DChg | 04:37:00 | 97:09:17 | -0.2061 | 3.3905 | 0.9518 | 0 | 0 | 0.9518 | 77.29 | 0.0032309 | 2024-01-14 17:33:09 | -0.0006987
11674 | 2 | 9 | CC DChg | 04:37:30 | 97:09:47 | -0.2061 | 3.3906 | 0.9535 | 0 | 0 | 0.9535 | 77.43 | 0.0032367 | 2024-01-14 17:33:39 | -0.0006987
11675 | 2 | 9 | CC DChg | 04:38:00 | 97:10:17 | -0.2061 | 3.3905 | 0.9552 | 0 | 0 | 0.9552 | 77.56 | 0.0032425 | 2024-01-14 17:34:09 | -0.0006987
11676 | 2 | 9 | CC DChg | 04:38:30 | 97:10:47 | -0.2061 | 3.3905 | 0.9569 | 0 | 0 | 0.9569 | 77.7 | 0.0032484 | 2024-01-14 17:34:39 | -0.0006987
11677 | 2 | 9 | CC DChg | 04:39:00 | 97:11:17 | -0.2061 | 3.3905 | 0.9586 | 0 | 0 | 0.9586 | 77.84 | 0.0032542 | 2024-01-14 17:35:09 | -0.0006987
11678 | 2 | 9 | CC DChg | 04:39:30 | 97:11:47 | -0.2061 | 3.3904 | 0.9604 | 0 | 0 | 0.9604 | 77.98 | 0.00326 | 2024-01-14 17:35:39 | -0.0006987
11679 | 2 | 9 | CC DChg | 04:40:00 | 97:12:17 | -0.2061 | 3.3905 | 0.9621 | 0 | 0 | 0.9621 | 78.12 | 0.0032658 | 2024-01-14 17:36:09 | -0.0006987
11680 | 2 | 9 | CC DChg | 04:40:30 | 97:12:47 | -0.2061 | 3.3904 | 0.9638 | 0 | 0 | 0.9638 | 78.26 | 0.0032716 | 2024-01-14 17:36:39 | -0.0006987
11681 | 2 | 9 | CC DChg | 04:41:00 | 97:13:17 | -0.2061 | 3.3904 | 0.9655 | 0 | 0 | 0.9655 | 78.4 | 0.0032775 | 2024-01-14 17:37:09 | -0.0006987
11682 | 2 | 9 | CC DChg | 04:41:30 | 97:13:47 | -0.2061 | 3.3904 | 0.9672 | 0 | 0 | 0.9672 | 78.54 | 0.0032833 | 2024-01-14 17:37:39 | -0.0006987
11683 | 2 | 9 | CC DChg | 04:42:00 | 97:14:17 | -0.2061 | 3.3904 | 0.9689 | 0 | 0 | 0.9689 | 78.68 | 0.0032891 | 2024-01-14 17:38:09 | -0.0006987
11684 | 2 | 9 | CC DChg | 04:42:30 | 97:14:47 | -0.2061 | 3.3903 | 0.9707 | 0 | 0 | 0.9707 | 78.82 | 0.0032949 | 2024-01-14 17:38:39 | -0.0006987
11685 | 2 | 9 | CC DChg | 04:43:00 | 97:15:17 | -0.2061 | 3.3903 | 0.9724 | 0 | 0 | 0.9724 | 78.96 | 0.0033008 | 2024-01-14 17:39:09 | -0.0006987
11686 | 2 | 9 | CC DChg | 04:43:30 | 97:15:47 | -0.2061 | 3.3903 | 0.9741 | 0 | 0 | 0.9741 | 79.1 | 0.0033066 | 2024-01-14 17:39:39 | -0.0006987
11687 | 2 | 9 | CC DChg | 04:44:00 | 97:16:17 | -0.2061 | 3.3903 | 0.9758 | 0 | 0 | 0.9758 | 79.24 | 0.0033124 | 2024-01-14 17:40:09 | -0.0006987
11688 | 2 | 9 | CC DChg | 04:44:30 | 97:16:47 | -0.2061 | 3.3902 | 0.9775 | 0 | 0 | 0.9775 | 79.38 | 0.0033182 | 2024-01-14 17:40:39 | -0.0006987
11689 | 2 | 9 | CC DChg | 04:45:00 | 97:17:17 | -0.2061 | 3.3902 | 0.9792 | 0 | 0 | 0.9792 | 79.52 | 0.003324 | 2024-01-14 17:41:09 | -0.0006987
11690 | 2 | 9 | CC DChg | 04:45:30 | 97:17:47 | -0.2061 | 3.3902 | 0.981 | 0 | 0 | 0.981 | 79.66 | 0.0033299 | 2024-01-14 17:41:39 | -0.0006986
11691 | 2 | 9 | CC DChg | 04:46:00 | 97:18:17 | -0.2061 | 3.3902 | 0.9827 | 0 | 0 | 0.9827 | 79.8 | 0.0033357 | 2024-01-14 17:42:09 | -0.0006987
11692 | 2 | 9 | CC DChg | 04:46:30 | 97:18:47 | -0.2061 | 3.3902 | 0.9844 | 0 | 0 | 0.9844 | 79.94 | 0.0033415 | 2024-01-14 17:42:39 | -0.0006987
11693 | 2 | 9 | CC DChg | 04:47:00 | 97:19:17 | -0.2061 | 3.3901 | 0.9861 | 0 | 0 | 0.9861 | 80.07 | 0.0033473 | 2024-01-14 17:43:09 | -0.0006986
11694 | 2 | 9 | CC DChg | 04:47:30 | 97:19:47 | -0.2061 | 3.3901 | 0.9878 | 0 | 0 | 0.9878 | 80.21 | 0.0033532 | 2024-01-14 17:43:39 | -0.0006986
11695 | 2 | 9 | CC DChg | 04:48:00 | 97:20:17 | -0.2061 | 3.3901 | 0.9896 | 0 | 0 | 0.9896 | 80.35 | 0.003359 | 2024-01-14 17:44:09 | -0.0006986
11696 | 2 | 9 | CC DChg | 04:48:30 | 97:20:47 | -0.2061 | 3.3901 | 0.9913 | 0 | 0 | 0.9913 | 80.49 | 0.0033648 | 2024-01-14 17:44:39 | -0.0006986
11697 | 2 | 9 | CC DChg | 04:49:00 | 97:21:17 | -0.2061 | 3.3901 | 0.993 | 0 | 0 | 0.993 | 80.63 | 0.0033706 | 2024-01-14 17:45:09 | -0.0006986
11698 | 2 | 9 | CC DChg | 04:49:30 | 97:21:47 | -0.2061 | 3.39 | 0.9947 | 0 | 0 | 0.9947 | 80.77 | 0.0033764 | 2024-01-14 17:45:39 | -0.0006986
11699 | 2 | 9 | CC DChg | 04:50:00 | 97:22:17 | -0.2061 | 3.39 | 0.9964 | 0 | 0 | 0.9964 | 80.91 | 0.0033823 | 2024-01-14 17:46:09 | -0.0006986
11700 | 2 | 9 | CC DChg | 04:50:30 | 97:22:47 | -0.2061 | 3.39 | 0.9981 | 0 | 0 | 0.9981 | 81.05 | 0.0033881 | 2024-01-14 17:46:39 | -0.0006986
11701 | 2 | 9 | CC DChg | 04:51:00 | 97:23:17 | -0.2061 | 3.3898 | 0.9999 | 0 | 0 | 0.9999 | 81.19 | 0.0033939 | 2024-01-14 17:47:09 | -0.0006986
11702 | 2 | 9 | CC DChg | 04:51:30 | 97:23:47 | -0.2061 | 3.3899 | 1.0016 | 0 | 0 | 1.0016 | 81.33 | 0.0033997 | 2024-01-14 17:47:39 | -0.0006986
11703 | 2 | 9 | CC DChg | 04:52:00 | 97:24:17 | -0.2061 | 3.3899 | 1.0033 | 0 | 0 | 1.0033 | 81.47 | 0.0034055 | 2024-01-14 17:48:09 | -0.0006986
11704 | 2 | 9 | CC DChg | 04:52:30 | 97:24:47 | -0.2061 | 3.3899 | 1.005 | 0 | 0 | 1.005 | 81.61 | 0.0034114 | 2024-01-14 17:48:39 | -0.0006986
11705 | 2 | 9 | CC DChg | 04:53:00 | 97:25:17 | -0.2061 | 3.3898 | 1.0067 | 0 | 0 | 1.0067 | 81.75 | 0.0034172 | 2024-01-14 17:49:09 | -0.0006985
11706 | 2 | 9 | CC DChg | 04:53:30 | 97:25:47 | -0.2061 | 3.3898 | 1.0084 | 0 | 0 | 1.0084 | 81.89 | 0.003423 | 2024-01-14 17:49:39 | -0.0006986
11707 | 2 | 9 | CC DChg | 04:54:00 | 97:26:17 | -0.2061 | 3.3898 | 1.0102 | 0 | 0 | 1.0102 | 82.03 | 0.0034288 | 2024-01-14 17:50:09 | -0.0006986
11708 | 2 | 9 | CC DChg | 04:54:30 | 97:26:47 | -0.2061 | 3.3898 | 1.0119 | 0 | 0 | 1.0119 | 82.17 | 0.0034347 | 2024-01-14 17:50:39 | -0.0006985
11709 | 2 | 9 | CC DChg | 04:55:00 | 97:27:17 | -0.2061 | 3.3897 | 1.0136 | 0 | 0 | 1.0136 | 82.31 | 0.0034405 | 2024-01-14 17:51:09 | -0.0006985
11710 | 2 | 9 | CC DChg | 04:55:30 | 97:27:47 | -0.2061 | 3.39 | 1.0153 | 0 | 0 | 1.0153 | 82.45 | 0.0034463 | 2024-01-14 17:51:39 | -0.0006988
11711 | 2 | 9 | CC DChg | 04:56:00 | 97:28:17 | -0.2061 | 3.39 | 1.017 | 0 | 0 | 1.017 | 82.58 | 0.0034521 | 2024-01-14 17:52:09 | -0.0006988
11712 | 2 | 9 | CC DChg | 04:56:30 | 97:28:47 | -0.2061 | 3.3901 | 1.0187 | 0 | 0 | 1.0187 | 82.72 | 0.0034579 | 2024-01-14 17:52:39 | -0.0006989
11713 | 2 | 9 | CC DChg | 04:57:00 | 97:29:17 | -0.2061 | 3.39 | 1.0205 | 0 | 0 | 1.0205 | 82.86 | 0.0034638 | 2024-01-14 17:53:09 | -0.0006988
11714 | 2 | 9 | CC DChg | 04:57:30 | 97:29:47 | -0.2061 | 3.39 | 1.0222 | 0 | 0 | 1.0222 | 83 | 0.0034696 | 2024-01-14 17:53:39 | -0.0006988
11715 | 2 | 9 | CC DChg | 04:58:00 | 97:30:17 | -0.2061 | 3.39 | 1.0239 | 0 | 0 | 1.0239 | 83.14 | 0.0034754 | 2024-01-14 17:54:09 | -0.0006988
11716 | 2 | 9 | CC DChg | 04:58:30 | 97:30:47 | -0.2061 | 3.3899 | 1.0256 | 0 | 0 | 1.0256 | 83.28 | 0.0034812 | 2024-01-14 17:54:39 | -0.0006988
11717 | 2 | 9 | CC DChg | 04:59:00 | 97:31:17 | -0.2061 | 3.3899 | 1.0273 | 0 | 0 | 1.0273 | 83.42 | 0.0034871 | 2024-01-14 17:55:09 | -0.0006988
11718 | 2 | 9 | CC DChg | 04:59:30 | 97:31:47 | -0.2061 | 3.3899 | 1.0291 | 0 | 0 | 1.0291 | 83.56 | 0.0034929 | 2024-01-14 17:55:39 | -0.0006988
11719 | 2 | 9 | CC DChg | 05:00:00 | 97:32:17 | -0.2061 | 3.3898 | 1.0308 | 0 | 0 | 1.0308 | 83.7 | 0.0034987 | 2024-01-14 17:56:09 | -0.0006987
11720 | 2 | 9 | CC DChg | 05:00:30 | 97:32:47 | -0.2061 | 3.3898 | 1.0325 | 0 | 0 | 1.0325 | 83.84 | 0.0035045 | 2024-01-14 17:56:39 | -0.0006988
11721 | 2 | 9 | CC DChg | 05:01:00 | 97:33:17 | -0.2061 | 3.3898 | 1.0342 | 0 | 0 | 1.0342 | 83.98 | 0.0035104 | 2024-01-14 17:57:09 | -0.0006988
11722 | 2 | 9 | CC DChg | 05:01:30 | 97:33:47 | -0.2061 | 3.3898 | 1.0359 | 0 | 0 | 1.0359 | 84.12 | 0.0035162 | 2024-01-14 17:57:39 | -0.0006988
11723 | 2 | 9 | CC DChg | 05:02:00 | 97:34:17 | -0.2061 | 3.3898 | 1.0376 | 0 | 0 | 1.0376 | 84.26 | 0.003522 | 2024-01-14 17:58:09 | -0.0006988
11724 | 2 | 9 | CC DChg | 05:02:30 | 97:34:47 | -0.2061 | 3.3897 | 1.0394 | 0 | 0 | 1.0394 | 84.4 | 0.0035278 | 2024-01-14 17:58:39 | -0.0006988
11725 | 2 | 9 | CC DChg | 05:03:00 | 97:35:17 | -0.2061 | 3.3897 | 1.0411 | 0 | 0 | 1.0411 | 84.54 | 0.0035336 | 2024-01-14 17:59:09 | -0.0006988
11726 | 2 | 9 | CC DChg | 05:03:30 | 97:35:47 | -0.2061 | 3.3896 | 1.0428 | 0 | 0 | 1.0428 | 84.68 | 0.0035395 | 2024-01-14 17:59:39 | -0.0006987
11727 | 2 | 9 | CC DChg | 05:04:00 | 97:36:17 | -0.2061 | 3.3896 | 1.0445 | 0 | 0 | 1.0445 | 84.82 | 0.0035453 | 2024-01-14 18:00:08 | -0.0006987
11728 | 2 | 9 | CC DChg | 05:04:30 | 97:36:47 | -0.2061 | 3.3896 | 1.0462 | 0 | 0 | 1.0462 | 84.96 | 0.0035511 | 2024-01-14 18:00:38 | -0.0006987
11729 | 2 | 9 | CC DChg | 05:05:00 | 97:37:17 | -0.2061 | 3.3896 | 1.048 | 0 | 0 | 1.048 | 85.1 | 0.0035569 | 2024-01-14 18:01:08 | -0.0006987
11730 | 2 | 9 | CC DChg | 05:05:30 | 97:37:47 | -0.2061 | 3.3896 | 1.0497 | 0 | 0 | 1.0497 | 85.24 | 0.0035628 | 2024-01-14 18:01:38 | -0.0006987
11731 | 2 | 9 | CC DChg | 05:06:00 | 97:38:17 | -0.2061 | 3.3896 | 1.0514 | 0 | 0 | 1.0514 | 85.37 | 0.0035686 | 2024-01-14 18:02:08 | -0.0006988
11732 | 2 | 9 | CC DChg | 05:06:30 | 97:38:47 | -0.2061 | 3.3895 | 1.0531 | 0 | 0 | 1.0531 | 85.51 | 0.0035744 | 2024-01-14 18:02:38 | -0.0006987
11733 | 2 | 9 | CC DChg | 05:07:00 | 97:39:17 | -0.2061 | 3.3895 | 1.0548 | 0 | 0 | 1.0548 | 85.65 | 0.0035802 | 2024-01-14 18:03:08 | -0.0006987
11734 | 2 | 9 | CC DChg | 05:07:30 | 97:39:47 | -0.2061 | 3.3894 | 1.0565 | 0 | 0 | 1.0565 | 85.79 | 0.0035861 | 2024-01-14 18:03:38 | -0.0006987
11735 | 2 | 9 | CC DChg | 05:08:00 | 97:40:17 | -0.2061 | 3.3894 | 1.0583 | 0 | 0 | 1.0583 | 85.93 | 0.0035919 | 2024-01-14 18:04:08 | -0.0006987
11736 | 2 | 9 | CC DChg | 05:08:30 | 97:40:47 | -0.2061 | 3.3894 | 1.06 | 0 | 0 | 1.06 | 86.07 | 0.0035977 | 2024-01-14 18:04:38 | -0.0006987
11737 | 2 | 9 | CC DChg | 05:09:00 | 97:41:17 | -0.2061 | 3.3895 | 1.0617 | 0 | 0 | 1.0617 | 86.21 | 0.0036035 | 2024-01-14 18:05:08 | -0.0006987
11738 | 2 | 9 | CC DChg | 05:09:30 | 97:41:47 | -0.2061 | 3.3894 | 1.0634 | 0 | 0 | 1.0634 | 86.35 | 0.0036093 | 2024-01-14 18:05:38 | -0.0006987
11739 | 2 | 9 | CC DChg | 05:10:00 | 97:42:17 | -0.2061 | 3.3893 | 1.0651 | 0 | 0 | 1.0651 | 86.49 | 0.0036152 | 2024-01-14 18:06:08 | -0.0006986
11740 | 2 | 9 | CC DChg | 05:10:30 | 97:42:47 | -0.2061 | 3.3893 | 1.0668 | 0 | 0 | 1.0668 | 86.63 | 0.003621 | 2024-01-14 18:06:38 | -0.0006987
11741 | 2 | 9 | CC DChg | 05:11:00 | 97:43:17 | -0.2061 | 3.3893 | 1.0686 | 0 | 0 | 1.0686 | 86.77 | 0.0036268 | 2024-01-14 18:07:08 | -0.0006987
11742 | 2 | 9 | CC DChg | 05:11:30 | 97:43:47 | -0.2061 | 3.3893 | 1.0703 | 0 | 0 | 1.0703 | 86.91 | 0.0036326 | 2024-01-14 18:07:38 | -0.0006987
11743 | 2 | 9 | CC DChg | 05:12:00 | 97:44:17 | -0.2061 | 3.3892 | 1.072 | 0 | 0 | 1.072 | 87.05 | 0.0036385 | 2024-01-14 18:08:08 | -0.0006986
11744 | 2 | 9 | CC DChg | 05:12:30 | 97:44:47 | -0.2061 | 3.3892 | 1.0737 | 0 | 0 | 1.0737 | 87.19 | 0.0036443 | 2024-01-14 18:08:38 | -0.0006986
11745 | 2 | 9 | CC DChg | 05:13:00 | 97:45:17 | -0.2061 | 3.3892 | 1.0754 | 0 | 0 | 1.0754 | 87.33 | 0.0036501 | 2024-01-14 18:09:08 | -0.0006986
11746 | 2 | 9 | CC DChg | 05:13:30 | 97:45:47 | -0.2061 | 3.3891 | 1.0772 | 0 | 0 | 1.0772 | 87.47 | 0.0036559 | 2024-01-14 18:09:38 | -0.0006986
11747 | 2 | 9 | CC DChg | 05:14:00 | 97:46:17 | -0.2061 | 3.3892 | 1.0789 | 0 | 0 | 1.0789 | 87.61 | 0.0036617 | 2024-01-14 18:10:08 | -0.0006986
11748 | 2 | 9 | CC DChg | 05:14:30 | 97:46:47 | -0.2061 | 3.3891 | 1.0806 | 0 | 0 | 1.0806 | 87.75 | 0.0036676 | 2024-01-14 18:10:38 | -0.0006986
11749 | 2 | 9 | CC DChg | 05:15:00 | 97:47:17 | -0.2061 | 3.3891 | 1.0823 | 0 | 0 | 1.0823 | 87.89 | 0.0036734 | 2024-01-14 18:11:08 | -0.0006986
11750 | 2 | 9 | CC DChg | 05:15:30 | 97:47:47 | -0.2061 | 3.389 | 1.084 | 0 | 0 | 1.084 | 88.02 | 0.0036792 | 2024-01-14 18:11:38 | -0.0006986
11751 | 2 | 9 | CC DChg | 05:16:00 | 97:48:17 | -0.2061 | 3.3891 | 1.0857 | 0 | 0 | 1.0857 | 88.16 | 0.003685 | 2024-01-14 18:12:08 | -0.0006986
11752 | 2 | 9 | CC DChg | 05:16:30 | 97:48:47 | -0.2061 | 3.3891 | 1.0875 | 0 | 0 | 1.0875 | 88.3 | 0.0036909 | 2024-01-14 18:12:38 | -0.0006986
11753 | 2 | 9 | CC DChg | 05:17:00 | 97:49:17 | -0.2061 | 3.389 | 1.0892 | 0 | 0 | 1.0892 | 88.44 | 0.0036967 | 2024-01-14 18:13:08 | -0.0006986
11754 | 2 | 9 | CC DChg | 05:17:30 | 97:49:47 | -0.2061 | 3.3889 | 1.0909 | 0 | 0 | 1.0909 | 88.58 | 0.0037025 | 2024-01-14 18:13:38 | -0.0006986
11755 | 2 | 9 | CC DChg | 05:18:00 | 97:50:17 | -0.2061 | 3.3889 | 1.0926 | 0 | 0 | 1.0926 | 88.72 | 0.0037083 | 2024-01-14 18:14:08 | -0.0006986
11756 | 2 | 9 | CC DChg | 05:18:30 | 97:50:47 | -0.2061 | 3.3889 | 1.0943 | 0 | 0 | 1.0943 | 88.86 | 0.0037141 | 2024-01-14 18:14:38 | -0.0006986
11757 | 2 | 9 | CC DChg | 05:19:00 | 97:51:17 | -0.2061 | 3.3888 | 1.0961 | 0 | 0 | 1.0961 | 89 | 0.00372 | 2024-01-14 18:15:08 | -0.0006986
11758 | 2 | 9 | CC DChg | 05:19:30 | 97:51:47 | -0.2061 | 3.3888 | 1.0978 | 0 | 0 | 1.0978 | 89.14 | 0.0037258 | 2024-01-14 18:15:38 | -0.0006985
11759 | 2 | 9 | CC DChg | 05:20:00 | 97:52:17 | -0.2061 | 3.3888 | 1.0995 | 0 | 0 | 1.0995 | 89.28 | 0.0037316 | 2024-01-14 18:16:08 | -0.0006986
11760 | 2 | 9 | CC DChg | 05:20:30 | 97:52:47 | -0.2061 | 3.3888 | 1.1012 | 0 | 0 | 1.1012 | 89.42 | 0.0037374 | 2024-01-14 18:16:38 | -0.0006986
11761 | 2 | 9 | CC DChg | 05:21:00 | 97:53:17 | -0.2061 | 3.3888 | 1.1029 | 0 | 0 | 1.1029 | 89.56 | 0.0037432 | 2024-01-14 18:17:08 | -0.0006986
11762 | 2 | 9 | CC DChg | 05:21:30 | 97:53:47 | -0.2061 | 3.3887 | 1.1046 | 0 | 0 | 1.1046 | 89.7 | 0.0037491 | 2024-01-14 18:17:38 | -0.0006985
11763 | 2 | 9 | CC DChg | 05:22:00 | 97:54:17 | -0.2061 | 3.3887 | 1.1064 | 0 | 0 | 1.1064 | 89.84 | 0.0037549 | 2024-01-14 18:18:08 | -0.0006985
11764 | 2 | 9 | CC DChg | 05:22:30 | 97:54:47 | -0.2061 | 3.3887 | 1.1081 | 0 | 0 | 1.1081 | 89.98 | 0.0037607 | 2024-01-14 18:18:38 | -0.0006985
11765 | 2 | 9 | CC DChg | 05:23:00 | 97:55:17 | -0.2061 | 3.3886 | 1.1098 | 0 | 0 | 1.1098 | 90.12 | 0.0037665 | 2024-01-14 18:19:08 | -0.0006985
11766 | 2 | 9 | CC DChg | 05:23:30 | 97:55:47 | -0.2061 | 3.3886 | 1.1115 | 0 | 0 | 1.1115 | 90.26 | 0.0037723 | 2024-01-14 18:19:38 | -0.0006985
11767 | 2 | 9 | CC DChg | 05:24:00 | 97:56:17 | -0.2061 | 3.3886 | 1.1132 | 0 | 0 | 1.1132 | 90.4 | 0.0037782 | 2024-01-14 18:20:08 | -0.0006985
11768 | 2 | 9 | CC DChg | 05:24:30 | 97:56:47 | -0.2061 | 3.3886 | 1.1149 | 0 | 0 | 1.1149 | 90.54 | 0.003784 | 2024-01-14 18:20:38 | -0.0006985
11769 | 2 | 9 | CC DChg | 05:25:00 | 97:57:17 | -0.2061 | 3.3886 | 1.1167 | 0 | 0 | 1.1167 | 90.68 | 0.0037898 | 2024-01-14 18:21:08 | -0.0006985
11770 | 2 | 9 | CC DChg | 05:25:30 | 97:57:47 | -0.2061 | 3.3885 | 1.1184 | 0 | 0 | 1.1184 | 90.81 | 0.0037956 | 2024-01-14 18:21:38 | -0.0006985
11771 | 2 | 9 | CC DChg | 05:26:00 | 97:58:17 | -0.2061 | 3.3886 | 1.1201 | 0 | 0 | 1.1201 | 90.95 | 0.0038015 | 2024-01-14 18:22:08 | -0.0006985
11772 | 2 | 9 | CC DChg | 05:26:30 | 97:58:47 | -0.2061 | 3.3885 | 1.1218 | 0 | 0 | 1.1218 | 91.09 | 0.0038073 | 2024-01-14 18:22:38 | -0.0006985
11773 | 2 | 9 | CC DChg | 05:27:00 | 97:59:17 | -0.2061 | 3.3885 | 1.1235 | 0 | 0 | 1.1235 | 91.23 | 0.0038131 | 2024-01-14 18:23:08 | -0.0006985
11774 | 2 | 9 | CC DChg | 05:27:30 | 97:59:47 | -0.2061 | 3.3885 | 1.1253 | 0 | 0 | 1.1253 | 91.37 | 0.0038189 | 2024-01-14 18:23:38 | -0.0006985
11775 | 2 | 9 | CC DChg | 05:28:00 | 98:00:17 | -0.2061 | 3.3883 | 1.127 | 0 | 0 | 1.127 | 91.51 | 0.0038247 | 2024-01-14 18:24:08 | -0.0006985
11776 | 2 | 9 | CC DChg | 05:28:30 | 98:00:47 | -0.2061 | 3.3884 | 1.1287 | 0 | 0 | 1.1287 | 91.65 | 0.0038306 | 2024-01-14 18:24:38 | -0.0006985
11777 | 2 | 9 | CC DChg | 05:29:00 | 98:01:17 | -0.2061 | 3.3883 | 1.1304 | 0 | 0 | 1.1304 | 91.79 | 0.0038364 | 2024-01-14 18:25:08 | -0.0006985
11778 | 2 | 9 | CC DChg | 05:29:30 | 98:01:47 | -0.2061 | 3.3883 | 1.1321 | 0 | 0 | 1.1321 | 91.93 | 0.0038422 | 2024-01-14 18:25:38 | -0.0006984
11779 | 2 | 9 | CC DChg | 05:30:00 | 98:02:17 | -0.2061 | 3.3882 | 1.1338 | 0 | 0 | 1.1338 | 92.07 | 0.003848 | 2024-01-14 18:26:08 | -0.0006984
11780 | 2 | 9 | CC DChg | 05:30:30 | 98:02:47 | -0.2061 | 3.3882 | 1.1356 | 0 | 0 | 1.1356 | 92.21 | 0.0038538 | 2024-01-14 18:26:38 | -0.0006984
11781 | 2 | 9 | CC DChg | 05:31:00 | 98:03:17 | -0.2061 | 3.3882 | 1.1373 | 0 | 0 | 1.1373 | 92.35 | 0.0038597 | 2024-01-14 18:27:08 | -0.0006984
11782 | 2 | 9 | CC DChg | 05:31:30 | 98:03:47 | -0.2061 | 3.3882 | 1.139 | 0 | 0 | 1.139 | 92.49 | 0.0038655 | 2024-01-14 18:27:38 | -0.0006984
11783 | 2 | 9 | CC DChg | 05:32:00 | 98:04:17 | -0.2061 | 3.3881 | 1.1407 | 0 | 0 | 1.1407 | 92.63 | 0.0038713 | 2024-01-14 18:28:08 | -0.0006984
11784 | 2 | 9 | CC DChg | 05:32:30 | 98:04:47 | -0.2061 | 3.3881 | 1.1424 | 0 | 0 | 1.1424 | 92.77 | 0.0038771 | 2024-01-14 18:28:38 | -0.0006984
11785 | 2 | 9 | CC DChg | 05:33:00 | 98:05:17 | -0.2061 | 3.3881 | 1.1441 | 0 | 0 | 1.1441 | 92.91 | 0.0038829 | 2024-01-14 18:29:08 | -0.0006984
11786 | 2 | 9 | CC DChg | 05:33:30 | 98:05:47 | -0.2061 | 3.3881 | 1.1459 | 0 | 0 | 1.1459 | 93.05 | 0.0038888 | 2024-01-14 18:29:38 | -0.0006984
11787 | 2 | 9 | CC DChg | 05:34:00 | 98:06:17 | -0.2061 | 3.3881 | 1.1476 | 0 | 0 | 1.1476 | 93.19 | 0.0038946 | 2024-01-14 18:30:08 | -0.0006984
11788 | 2 | 9 | CC DChg | 05:34:30 | 98:06:47 | -0.2061 | 3.388 | 1.1493 | 0 | 0 | 1.1493 | 93.33 | 0.0039004 | 2024-01-14 18:30:38 | -0.0006984
11789 | 2 | 9 | CC DChg | 05:35:00 | 98:07:17 | -0.2061 | 3.388 | 1.151 | 0 | 0 | 1.151 | 93.46 | 0.0039062 | 2024-01-14 18:31:08 | -0.0006984
11790 | 2 | 9 | CC DChg | 05:35:30 | 98:07:47 | -0.2061 | 3.3879 | 1.1527 | 0 | 0 | 1.1527 | 93.6 | 0.003912 | 2024-01-14 18:31:38 | -0.0006983
11791 | 2 | 9 | CC DChg | 05:36:00 | 98:08:17 | -0.2061 | 3.3879 | 1.1545 | 0 | 0 | 1.1545 | 93.74 | 0.0039179 | 2024-01-14 18:32:08 | -0.0006984
11792 | 2 | 9 | CC DChg | 05:36:30 | 98:08:47 | -0.2061 | 3.3879 | 1.1562 | 0 | 0 | 1.1562 | 93.88 | 0.0039237 | 2024-01-14 18:32:38 | -0.0006983
11793 | 2 | 9 | CC DChg | 05:37:00 | 98:09:17 | -0.2061 | 3.3879 | 1.1579 | 0 | 0 | 1.1579 | 94.02 | 0.0039295 | 2024-01-14 18:33:08 | -0.0006983
11794 | 2 | 9 | CC DChg | 05:37:30 | 98:09:47 | -0.2061 | 3.3879 | 1.1596 | 0 | 0 | 1.1596 | 94.16 | 0.0039353 | 2024-01-14 18:33:38 | -0.0006984
11795 | 2 | 9 | CC DChg | 05:38:00 | 98:10:17 | -0.2061 | 3.3877 | 1.1613 | 0 | 0 | 1.1613 | 94.3 | 0.0039411 | 2024-01-14 18:34:08 | -0.0006983
11796 | 2 | 9 | CC DChg | 05:38:30 | 98:10:47 | -0.2061 | 3.3878 | 1.163 | 0 | 0 | 1.163 | 94.44 | 0.003947 | 2024-01-14 18:34:38 | -0.0006983
11797 | 2 | 9 | CC DChg | 05:39:00 | 98:11:17 | -0.2061 | 3.3877 | 1.1648 | 0 | 0 | 1.1648 | 94.58 | 0.0039528 | 2024-01-14 18:35:08 | -0.0006983
11798 | 2 | 9 | CC DChg | 05:39:30 | 98:11:47 | -0.2061 | 3.3877 | 1.1665 | 0 | 0 | 1.1665 | 94.72 | 0.0039586 | 2024-01-14 18:35:38 | -0.0006983
11799 | 2 | 9 | CC DChg | 05:40:00 | 98:12:17 | -0.2061 | 3.3877 | 1.1682 | 0 | 0 | 1.1682 | 94.86 | 0.0039644 | 2024-01-14 18:36:08 | -0.0006983
11800 | 2 | 9 | CC DChg | 05:40:30 | 98:12:47 | -0.2061 | 3.3877 | 1.1699 | 0 | 0 | 1.1699 | 95 | 0.0039702 | 2024-01-14 18:36:38 | -0.0006983
11801 | 2 | 9 | CC DChg | 05:41:00 | 98:13:17 | -0.2061 | 3.3876 | 1.1716 | 0 | 0 | 1.1716 | 95.14 | 0.0039761 | 2024-01-14 18:37:08 | -0.0006983
11802 | 2 | 9 | CC DChg | 05:41:30 | 98:13:47 | -0.2061 | 3.3876 | 1.1734 | 0 | 0 | 1.1734 | 95.28 | 0.0039819 | 2024-01-14 18:37:38 | -0.0006983
11803 | 2 | 9 | CC DChg | 05:42:00 | 98:14:17 | -0.2061 | 3.3876 | 1.1751 | 0 | 0 | 1.1751 | 95.42 | 0.0039877 | 2024-01-14 18:38:08 | -0.0006983
11804 | 2 | 9 | CC DChg | 05:42:30 | 98:14:47 | -0.2061 | 3.3875 | 1.1768 | 0 | 0 | 1.1768 | 95.56 | 0.0039935 | 2024-01-14 18:38:38 | -0.0006983
11805 | 2 | 9 | CC DChg | 05:43:00 | 98:15:17 | -0.2061 | 3.3875 | 1.1785 | 0 | 0 | 1.1785 | 95.7 | 0.0039993 | 2024-01-14 18:39:08 | -0.0006983
11806 | 2 | 9 | CC DChg | 05:43:30 | 98:15:47 | -0.2061 | 3.3875 | 1.1802 | 0 | 0 | 1.1802 | 95.84 | 0.0040051 | 2024-01-14 18:39:38 | -0.0006983
11807 | 2 | 9 | CC DChg | 05:44:00 | 98:16:17 | -0.2061 | 3.3874 | 1.1819 | 0 | 0 | 1.1819 | 95.98 | 0.004011 | 2024-01-14 18:40:08 | -0.0006982
11808 | 2 | 9 | CC DChg | 05:44:30 | 98:16:47 | -0.2061 | 3.3875 | 1.1837 | 0 | 0 | 1.1837 | 96.12 | 0.0040168 | 2024-01-14 18:40:38 | -0.0006983
11809 | 2 | 9 | CC DChg | 05:45:00 | 98:17:17 | -0.2061 | 3.3874 | 1.1854 | 0 | 0 | 1.1854 | 96.25 | 0.0040226 | 2024-01-14 18:41:08 | -0.0006982
11810 | 2 | 9 | CC DChg | 05:45:30 | 98:17:47 | -0.2061 | 3.3874 | 1.1871 | 0 | 0 | 1.1871 | 96.39 | 0.0040284 | 2024-01-14 18:41:38 | -0.0006983
11811 | 2 | 9 | CC DChg | 05:46:00 | 98:18:17 | -0.2061 | 3.3873 | 1.1888 | 0 | 0 | 1.1888 | 96.53 | 0.0040342 | 2024-01-14 18:42:08 | -0.0006983
11812 | 2 | 9 | CC DChg | 05:46:30 | 98:18:47 | -0.2061 | 3.3873 | 1.1905 | 0 | 0 | 1.1905 | 96.67 | 0.0040401 | 2024-01-14 18:42:38 | -0.0006982
11813 | 2 | 9 | CC DChg | 05:47:00 | 98:19:17 | -0.2061 | 3.3873 | 1.1922 | 0 | 0 | 1.1922 | 96.81 | 0.0040459 | 2024-01-14 18:43:08 | -0.0006983
11814 | 2 | 9 | CC DChg | 05:47:30 | 98:19:47 | -0.2061 | 3.3872 | 1.194 | 0 | 0 | 1.194 | 96.95 | 0.0040517 | 2024-01-14 18:43:38 | -0.0006982
11815 | 2 | 9 | CC DChg | 05:48:00 | 98:20:17 | -0.2061 | 3.3872 | 1.1957 | 0 | 0 | 1.1957 | 97.09 | 0.0040575 | 2024-01-14 18:44:08 | -0.0006982
11816 | 2 | 9 | CC DChg | 05:48:30 | 98:20:47 | -0.2061 | 3.3872 | 1.1974 | 0 | 0 | 1.1974 | 97.23 | 0.0040633 | 2024-01-14 18:44:38 | -0.0006983
11817 | 2 | 9 | CC DChg | 05:49:00 | 98:21:17 | -0.2061 | 3.3872 | 1.1991 | 0 | 0 | 1.1991 | 97.37 | 0.0040692 | 2024-01-14 18:45:08 | -0.0006982
11818 | 2 | 9 | CC DChg | 05:49:30 | 98:21:47 | -0.2061 | 3.387 | 1.2008 | 0 | 0 | 1.2008 | 97.51 | 0.004075 | 2024-01-14 18:45:38 | -0.0006982
11819 | 2 | 9 | CC DChg | 05:50:00 | 98:22:17 | -0.2061 | 3.3871 | 1.2026 | 0 | 0 | 1.2026 | 97.65 | 0.0040808 | 2024-01-14 18:46:08 | -0.0006982
11820 | 2 | 9 | CC DChg | 05:50:30 | 98:22:47 | -0.2061 | 3.387 | 1.2043 | 0 | 0 | 1.2043 | 97.79 | 0.0040866 | 2024-01-14 18:46:38 | -0.0006982
11821 | 2 | 9 | CC DChg | 05:51:00 | 98:23:17 | -0.2061 | 3.387 | 1.206 | 0 | 0 | 1.206 | 97.93 | 0.0040924 | 2024-01-14 18:47:08 | -0.0006982
11822 | 2 | 9 | CC DChg | 05:51:30 | 98:23:47 | -0.2061 | 3.387 | 1.2077 | 0 | 0 | 1.2077 | 98.07 | 0.0040982 | 2024-01-14 18:47:38 | -0.0006982
11823 | 2 | 9 | CC DChg | 05:52:00 | 98:24:17 | -0.2061 | 3.3869 | 1.2094 | 0 | 0 | 1.2094 | 98.21 | 0.0041041 | 2024-01-14 18:48:08 | -0.0006981
11824 | 2 | 9 | CC DChg | 05:52:30 | 98:24:47 | -0.2061 | 3.3869 | 1.2111 | 0 | 0 | 1.2111 | 98.35 | 0.0041099 | 2024-01-14 18:48:38 | -0.0006981
11825 | 2 | 9 | CC DChg | 05:53:00 | 98:25:17 | -0.2061 | 3.3868 | 1.2129 | 0 | 0 | 1.2129 | 98.49 | 0.0041157 | 2024-01-14 18:49:08 | -0.0006982
11826 | 2 | 9 | CC DChg | 05:53:30 | 98:25:47 | -0.2061 | 3.3869 | 1.2146 | 0 | 0 | 1.2146 | 98.63 | 0.0041215 | 2024-01-14 18:49:38 | -0.0006981
11827 | 2 | 9 | CC DChg | 05:54:00 | 98:26:17 | -0.2061 | 3.3868 | 1.2163 | 0 | 0 | 1.2163 | 98.77 | 0.0041273 | 2024-01-14 18:50:08 | -0.0006981
11828 | 2 | 9 | CC DChg | 05:54:30 | 98:26:47 | -0.2061 | 3.3868 | 1.218 | 0 | 0 | 1.218 | 98.9 | 0.0041332 | 2024-01-14 18:50:38 | -0.0006982
11829 | 2 | 9 | CC DChg | 05:55:00 | 98:27:17 | -0.2061 | 3.3867 | 1.2197 | 0 | 0 | 1.2197 | 99.04 | 0.004139 | 2024-01-14 18:51:08 | -0.0006981
11830 | 2 | 9 | CC DChg | 05:55:30 | 98:27:47 | -0.2061 | 3.3867 | 1.2215 | 0 | 0 | 1.2215 | 99.18 | 0.0041448 | 2024-01-14 18:51:38 | -0.0006981
11831 | 2 | 9 | CC DChg | 05:56:00 | 98:28:17 | -0.2061 | 3.3867 | 1.2232 | 0 | 0 | 1.2232 | 99.32 | 0.0041506 | 2024-01-14 18:52:08 | -0.0006981
11832 | 2 | 9 | CC DChg | 05:56:30 | 98:28:47 | -0.2061 | 3.3865 | 1.2249 | 0 | 0 | 1.2249 | 99.46 | 0.0041564 | 2024-01-14 18:52:38 | -0.0006981
11833 | 2 | 9 | CC DChg | 05:57:00 | 98:29:17 | -0.2061 | 3.3866 | 1.2266 | 0 | 0 | 1.2266 | 99.6 | 0.0041622 | 2024-01-14 18:53:08 | -0.0006981
11834 | 2 | 9 | CC DChg | 05:57:30 | 98:29:47 | -0.2061 | 3.3865 | 1.2283 | 0 | 0 | 1.2283 | 99.74 | 0.0041681 | 2024-01-14 18:53:38 | -0.0006981
11835 | 2 | 9 | CC DChg | 05:58:00 | 98:30:17 | -0.2061 | 3.3865 | 1.23 | 0 | 0 | 1.23 | 99.88 | 0.0041739 | 2024-01-14 18:54:08 | -0.0006981
11836 | 2 | 9 | CC DChg | 05:58:30 | 98:30:47 | -0.2061 | 3.3865 | 1.2318 | 0 | 0 | 1.2318 | 100.02 | 0.0041797 | 2024-01-14 18:54:38 | -0.0006981
11837 | 2 | 9 | CC DChg | 05:59:00 | 98:31:17 | -0.2061 | 3.3865 | 1.2335 | 0 | 0 | 1.2335 | 100.16 | 0.0041855 | 2024-01-14 18:55:08 | -0.0006981
11838 | 2 | 9 | CC DChg | 05:59:30 | 98:31:47 | -0.2061 | 3.3864 | 1.2352 | 0 | 0 | 1.2352 | 100.3 | 0.0041913 | 2024-01-14 18:55:38 | -0.0006981
11839 | 2 | 9 | CC DChg | 06:00:00 | 98:32:17 | -0.2061 | 3.3863 | 1.2369 | 0 | 0 | 1.2369 | 100.44 | 0.0041971 | 2024-01-14 18:56:08 | -0.000698
11840 | 2 | 9 | CC DChg | 06:00:30 | 98:32:47 | -0.2061 | 3.3864 | 1.2386 | 0 | 0 | 1.2386 | 100.58 | 0.004203 | 2024-01-14 18:56:38 | -0.000698
11841 | 2 | 9 | CC DChg | 06:01:00 | 98:33:17 | -0.2061 | 3.3862 | 1.2403 | 0 | 0 | 1.2403 | 100.72 | 0.0042088 | 2024-01-14 18:57:08 | -0.000698
11842 | 2 | 9 | CC DChg | 06:01:30 | 98:33:47 | -0.2061 | 3.3863 | 1.2421 | 0 | 0 | 1.2421 | 100.86 | 0.0042146 | 2024-01-14 18:57:38 | -0.0006981
11843 | 2 | 9 | CC DChg | 06:02:00 | 98:34:17 | -0.2061 | 3.3862 | 1.2438 | 0 | 0 | 1.2438 | 101 | 0.0042204 | 2024-01-14 18:58:08 | -0.000698
11844 | 2 | 9 | CC DChg | 06:02:30 | 98:34:47 | -0.2061 | 3.3862 | 1.2455 | 0 | 0 | 1.2455 | 101.14 | 0.0042262 | 2024-01-14 18:58:38 | -0.000698
11845 | 2 | 9 | CC DChg | 06:03:00 | 98:35:17 | -0.2061 | 3.3862 | 1.2472 | 0 | 0 | 1.2472 | 101.28 | 0.004232 | 2024-01-14 18:59:08 | -0.000698
11846 | 2 | 9 | CC DChg | 06:03:30 | 98:35:47 | -0.2061 | 3.3861 | 1.2489 | 0 | 0 | 1.2489 | 101.42 | 0.0042379 | 2024-01-14 18:59:38 | -0.000698
11847 | 2 | 9 | CC DChg | 06:04:00 | 98:36:17 | -0.2061 | 3.3861 | 1.2507 | 0 | 0 | 1.2507 | 101.56 | 0.0042437 | 2024-01-14 19:00:08 | -0.000698
11848 | 2 | 9 | CC DChg | 06:04:30 | 98:36:47 | -0.2061 | 3.3861 | 1.2524 | 0 | 0 | 1.2524 | 101.69 | 0.0042495 | 2024-01-14 19:00:38 | -0.000698
11849 | 2 | 9 | CC DChg | 06:05:00 | 98:37:17 | -0.2061 | 3.3861 | 1.2541 | 0 | 0 | 1.2541 | 101.83 | 0.0042553 | 2024-01-14 19:01:08 | -0.000698
11850 | 2 | 9 | CC DChg | 06:05:30 | 98:37:47 | -0.2061 | 3.386 | 1.2558 | 0 | 0 | 1.2558 | 101.97 | 0.0042611 | 2024-01-14 19:01:38 | -0.0006979
11851 | 2 | 9 | CC DChg | 06:06:00 | 98:38:17 | -0.2061 | 3.3859 | 1.2575 | 0 | 0 | 1.2575 | 102.11 | 0.0042669 | 2024-01-14 19:02:08 | -0.000698
11852 | 2 | 9 | CC DChg | 06:06:30 | 98:38:47 | -0.2061 | 3.386 | 1.2592 | 0 | 0 | 1.2592 | 102.25 | 0.0042728 | 2024-01-14 19:02:38 | -0.000698
11853 | 2 | 9 | CC DChg | 06:07:00 | 98:39:17 | -0.2061 | 3.3859 | 1.261 | 0 | 0 | 1.261 | 102.39 | 0.0042786 | 2024-01-14 19:03:08 | -0.000698
11854 | 2 | 9 | CC DChg | 06:07:30 | 98:39:47 | -0.2061 | 3.3858 | 1.2627 | 0 | 0 | 1.2627 | 102.53 | 0.0042844 | 2024-01-14 19:03:38 | -0.0006979
11855 | 2 | 9 | CC DChg | 06:08:00 | 98:40:17 | -0.2061 | 3.3858 | 1.2644 | 0 | 0 | 1.2644 | 102.67 | 0.0042902 | 2024-01-14 19:04:08 | -0.0006979
11856 | 2 | 9 | CC DChg | 06:08:30 | 98:40:47 | -0.2061 | 3.3857 | 1.2661 | 0 | 0 | 1.2661 | 102.81 | 0.004296 | 2024-01-14 19:04:38 | -0.0006979
11857 | 2 | 9 | CC DChg | 06:09:00 | 98:41:17 | -0.2061 | 3.3857 | 1.2678 | 0 | 0 | 1.2678 | 102.95 | 0.0043018 | 2024-01-14 19:05:08 | -0.000698
11858 | 2 | 9 | CC DChg | 06:09:30 | 98:41:47 | -0.2061 | 3.3857 | 1.2695 | 0 | 0 | 1.2695 | 103.09 | 0.0043077 | 2024-01-14 19:05:38 | -0.0006979
11859 | 2 | 9 | CC DChg | 06:10:00 | 98:42:17 | -0.2061 | 3.3856 | 1.2713 | 0 | 0 | 1.2713 | 103.23 | 0.0043135 | 2024-01-14 19:06:08 | -0.0006979
11860 | 2 | 9 | CC DChg | 06:10:30 | 98:42:47 | -0.2061 | 3.3856 | 1.273 | 0 | 0 | 1.273 | 103.37 | 0.0043193 | 2024-01-14 19:06:38 | -0.0006979
11861 | 2 | 9 | CC DChg | 06:11:00 | 98:43:17 | -0.2061 | 3.3856 | 1.2747 | 0 | 0 | 1.2747 | 103.51 | 0.0043251 | 2024-01-14 19:07:08 | -0.0006979
11862 | 2 | 9 | CC DChg | 06:11:30 | 98:43:47 | -0.2061 | 3.3856 | 1.2764 | 0 | 0 | 1.2764 | 103.65 | 0.0043309 | 2024-01-14 19:07:38 | -0.0006979
11863 | 2 | 9 | CC DChg | 06:12:00 | 98:44:17 | -0.2061 | 3.3854 | 1.2781 | 0 | 0 | 1.2781 | 103.79 | 0.0043367 | 2024-01-14 19:08:08 | -0.0006979
11864 | 2 | 9 | CC DChg | 06:12:30 | 98:44:47 | -0.2061 | 3.3854 | 1.2799 | 0 | 0 | 1.2799 | 103.93 | 0.0043426 | 2024-01-14 19:08:38 | -0.0006979
11865 | 2 | 9 | CC DChg | 06:13:00 | 98:45:17 | -0.2061 | 3.3854 | 1.2816 | 0 | 0 | 1.2816 | 104.07 | 0.0043484 | 2024-01-14 19:09:08 | -0.0006978
11866 | 2 | 9 | CC DChg | 06:13:30 | 98:45:47 | -0.2061 | 3.3854 | 1.2833 | 0 | 0 | 1.2833 | 104.21 | 0.0043542 | 2024-01-14 19:09:38 | -0.0006978
11867 | 2 | 9 | CC DChg | 06:14:00 | 98:46:17 | -0.2061 | 3.3853 | 1.285 | 0 | 0 | 1.285 | 104.35 | 0.00436 | 2024-01-14 19:10:08 | -0.0006979
11868 | 2 | 9 | CC DChg | 06:14:30 | 98:46:47 | -0.2061 | 3.3852 | 1.2867 | 0 | 0 | 1.2867 | 104.48 | 0.0043658 | 2024-01-14 19:10:38 | -0.0006978
11869 | 2 | 9 | CC DChg | 06:15:00 | 98:47:17 | -0.2061 | 3.3852 | 1.2884 | 0 | 0 | 1.2884 | 104.62 | 0.0043716 | 2024-01-14 19:11:08 | -0.0006978
11870 | 2 | 9 | CC DChg | 06:15:30 | 98:47:47 | -0.2061 | 3.3852 | 1.2902 | 0 | 0 | 1.2902 | 104.76 | 0.0043774 | 2024-01-14 19:11:38 | -0.0006978
11871 | 2 | 9 | CC DChg | 06:16:00 | 98:48:17 | -0.2061 | 3.3852 | 1.2919 | 0 | 0 | 1.2919 | 104.9 | 0.0043833 | 2024-01-14 19:12:08 | -0.0006978
11872 | 2 | 9 | CC DChg | 06:16:30 | 98:48:47 | -0.2061 | 3.3851 | 1.2936 | 0 | 0 | 1.2936 | 105.04 | 0.0043891 | 2024-01-14 19:12:38 | -0.0006978
11873 | 2 | 9 | CC DChg | 06:17:00 | 98:49:17 | -0.2061 | 3.3849 | 1.2953 | 0 | 0 | 1.2953 | 105.18 | 0.0043949 | 2024-01-14 19:13:08 | -0.0006977
11874 | 2 | 9 | CC DChg | 06:17:30 | 98:49:47 | -0.2061 | 3.385 | 1.297 | 0 | 0 | 1.297 | 105.32 | 0.0044007 | 2024-01-14 19:13:38 | -0.0006978
11875 | 2 | 9 | CC DChg | 06:18:00 | 98:50:17 | -0.2061 | 3.3849 | 1.2988 | 0 | 0 | 1.2988 | 105.46 | 0.0044065 | 2024-01-14 19:14:08 | -0.0006977
11876 | 2 | 9 | CC DChg | 06:18:30 | 98:50:47 | -0.2061 | 3.3849 | 1.3005 | 0 | 0 | 1.3005 | 105.6 | 0.0044123 | 2024-01-14 19:14:38 | -0.0006978
11877 | 2 | 9 | CC DChg | 06:19:00 | 98:51:17 | -0.2061 | 3.3848 | 1.3022 | 0 | 0 | 1.3022 | 105.74 | 0.0044182 | 2024-01-14 19:15:08 | -0.0006977
11878 | 2 | 9 | CC DChg | 06:19:30 | 98:51:47 | -0.2061 | 3.3847 | 1.3039 | 0 | 0 | 1.3039 | 105.88 | 0.004424 | 2024-01-14 19:15:38 | -0.0006977
11879 | 2 | 9 | CC DChg | 06:20:00 | 98:52:17 | -0.2061 | 3.3848 | 1.3056 | 0 | 0 | 1.3056 | 106.02 | 0.0044298 | 2024-01-14 19:16:08 | -0.0006977
11880 | 2 | 9 | CC DChg | 06:20:30 | 98:52:47 | -0.2061 | 3.3847 | 1.3073 | 0 | 0 | 1.3073 | 106.16 | 0.0044356 | 2024-01-14 19:16:38 | -0.0006978
11881 | 2 | 9 | CC DChg | 06:21:00 | 98:53:17 | -0.2061 | 3.3847 | 1.3091 | 0 | 0 | 1.3091 | 106.3 | 0.0044414 | 2024-01-14 19:17:08 | -0.0006977
11882 | 2 | 9 | CC DChg | 06:21:30 | 98:53:47 | -0.2061 | 3.3847 | 1.3108 | 0 | 0 | 1.3108 | 106.44 | 0.0044472 | 2024-01-14 19:17:38 | -0.0006977
11883 | 2 | 9 | CC DChg | 06:22:00 | 98:54:17 | -0.2061 | 3.3846 | 1.3125 | 0 | 0 | 1.3125 | 106.58 | 0.004453 | 2024-01-14 19:18:08 | -0.0006977
11884 | 2 | 9 | CC DChg | 06:22:30 | 98:54:47 | -0.2061 | 3.3845 | 1.3142 | 0 | 0 | 1.3142 | 106.72 | 0.0044588 | 2024-01-14 19:18:38 | -0.0006977
11885 | 2 | 9 | CC DChg | 06:23:00 | 98:55:17 | -0.2061 | 3.3845 | 1.3159 | 0 | 0 | 1.3159 | 106.86 | 0.0044647 | 2024-01-14 19:19:08 | -0.0006976
11886 | 2 | 9 | CC DChg | 06:23:30 | 98:55:47 | -0.2061 | 3.3846 | 1.3176 | 0 | 0 | 1.3176 | 107 | 0.0044705 | 2024-01-14 19:19:38 | -0.0006977
11887 | 2 | 9 | CC DChg | 06:24:00 | 98:56:17 | -0.2061 | 3.3844 | 1.3194 | 0 | 0 | 1.3194 | 107.13 | 0.0044763 | 2024-01-14 19:20:08 | -0.0006976
11888 | 2 | 9 | CC DChg | 06:24:30 | 98:56:47 | -0.2061 | 3.3843 | 1.3211 | 0 | 0 | 1.3211 | 107.27 | 0.0044821 | 2024-01-14 19:20:38 | -0.0006976
11889 | 2 | 9 | CC DChg | 06:25:00 | 98:57:17 | -0.2061 | 3.3844 | 1.3228 | 0 | 0 | 1.3228 | 107.41 | 0.0044879 | 2024-01-14 19:21:08 | -0.0006976
11890 | 2 | 9 | CC DChg | 06:25:30 | 98:57:47 | -0.2061 | 3.3843 | 1.3245 | 0 | 0 | 1.3245 | 107.55 | 0.0044937 | 2024-01-14 19:21:38 | -0.0006976
11891 | 2 | 9 | CC DChg | 06:26:00 | 98:58:17 | -0.2061 | 3.3842 | 1.3262 | 0 | 0 | 1.3262 | 107.69 | 0.0044995 | 2024-01-14 19:22:08 | -0.0006976
11892 | 2 | 9 | CC DChg | 06:26:30 | 98:58:47 | -0.2061 | 3.3841 | 1.328 | 0 | 0 | 1.328 | 107.83 | 0.0045054 | 2024-01-14 19:22:38 | -0.0006976
11893 | 2 | 9 | CC DChg | 06:27:00 | 98:59:17 | -0.2061 | 3.3841 | 1.3297 | 0 | 0 | 1.3297 | 107.97 | 0.0045112 | 2024-01-14 19:23:08 | -0.0006976
11894 | 2 | 9 | CC DChg | 06:27:30 | 98:59:47 | -0.2061 | 3.384 | 1.3314 | 0 | 0 | 1.3314 | 108.11 | 0.004517 | 2024-01-14 19:23:38 | -0.0006975
11895 | 2 | 9 | CC DChg | 06:28:00 | 99:00:17 | -0.2061 | 3.384 | 1.3331 | 0 | 0 | 1.3331 | 108.25 | 0.0045228 | 2024-01-14 19:24:08 | -0.0006975
11896 | 2 | 9 | CC DChg | 06:28:30 | 99:00:47 | -0.2061 | 3.3839 | 1.3348 | 0 | 0 | 1.3348 | 108.39 | 0.0045286 | 2024-01-14 19:24:38 | -0.0006975
11897 | 2 | 9 | CC DChg | 06:29:00 | 99:01:17 | -0.2061 | 3.3839 | 1.3365 | 0 | 0 | 1.3365 | 108.53 | 0.0045344 | 2024-01-14 19:25:08 | -0.0006975
11898 | 2 | 9 | CC DChg | 06:29:30 | 99:01:47 | -0.2061 | 3.3839 | 1.3383 | 0 | 0 | 1.3383 | 108.67 | 0.0045402 | 2024-01-14 19:25:38 | -0.0006976
11899 | 2 | 9 | CC DChg | 06:30:00 | 99:02:17 | -0.2061 | 3.3838 | 1.34 | 0 | 0 | 1.34 | 108.81 | 0.004546 | 2024-01-14 19:26:08 | -0.0006975
11900 | 2 | 9 | CC DChg | 06:30:30 | 99:02:47 | -0.2061 | 3.3837 | 1.3417 | 0 | 0 | 1.3417 | 108.95 | 0.0045519 | 2024-01-14 19:26:38 | -0.0006975
11901 | 2 | 9 | CC DChg | 06:31:00 | 99:03:17 | -0.2061 | 3.3837 | 1.3434 | 0 | 0 | 1.3434 | 109.09 | 0.0045577 | 2024-01-14 19:27:08 | -0.0006975
11902 | 2 | 9 | CC DChg | 06:31:30 | 99:03:47 | -0.2061 | 3.3837 | 1.3451 | 0 | 0 | 1.3451 | 109.23 | 0.0045635 | 2024-01-14 19:27:38 | -0.0006975
11903 | 2 | 9 | CC DChg | 06:32:00 | 99:04:17 | -0.2061 | 3.3836 | 1.3468 | 0 | 0 | 1.3468 | 109.37 | 0.0045693 | 2024-01-14 19:28:08 | -0.0006975
11904 | 2 | 9 | CC DChg | 06:32:30 | 99:04:47 | -0.2061 | 3.3836 | 1.3486 | 0 | 0 | 1.3486 | 109.51 | 0.0045751 | 2024-01-14 19:28:38 | -0.0006975
11905 | 2 | 9 | CC DChg | 06:33:00 | 99:05:17 | -0.2061 | 3.3835 | 1.3503 | 0 | 0 | 1.3503 | 109.65 | 0.0045809 | 2024-01-14 19:29:08 | -0.0006974
11906 | 2 | 9 | CC DChg | 06:33:30 | 99:05:47 | -0.2061 | 3.3835 | 1.352 | 0 | 0 | 1.352 | 109.79 | 0.0045867 | 2024-01-14 19:29:38 | -0.0006974
11907 | 2 | 9 | CC DChg | 06:34:00 | 99:06:17 | -0.2061 | 3.3834 | 1.3537 | 0 | 0 | 1.3537 | 109.92 | 0.0045925 | 2024-01-14 19:30:08 | -0.0006974
11908 | 2 | 9 | CC DChg | 06:34:30 | 99:06:47 | -0.2061 | 3.3834 | 1.3554 | 0 | 0 | 1.3554 | 110.06 | 0.0045984 | 2024-01-14 19:30:38 | -0.0006974
11909 | 2 | 9 | CC DChg | 06:35:00 | 99:07:17 | -0.2061 | 3.3833 | 1.3572 | 0 | 0 | 1.3572 | 110.2 | 0.0046042 | 2024-01-14 19:31:08 | -0.0006974
11910 | 2 | 9 | CC DChg | 06:35:30 | 99:07:47 | -0.2061 | 3.3833 | 1.3589 | 0 | 0 | 1.3589 | 110.34 | 0.00461 | 2024-01-14 19:31:38 | -0.0006974
11911 | 2 | 9 | CC DChg | 06:36:00 | 99:08:17 | -0.2061 | 3.3832 | 1.3606 | 0 | 0 | 1.3606 | 110.48 | 0.0046158 | 2024-01-14 19:32:08 | -0.0006973
11912 | 2 | 9 | CC DChg | 06:36:30 | 99:08:47 | -0.2061 | 3.3831 | 1.3623 | 0 | 0 | 1.3623 | 110.62 | 0.0046216 | 2024-01-14 19:32:38 | -0.0006974
11913 | 2 | 9 | CC DChg | 06:37:00 | 99:09:17 | -0.2061 | 3.3831 | 1.364 | 0 | 0 | 1.364 | 110.76 | 0.0046274 | 2024-01-14 19:33:08 | -0.0006973
11914 | 2 | 9 | CC DChg | 06:37:30 | 99:09:47 | -0.2061 | 3.383 | 1.3657 | 0 | 0 | 1.3657 | 110.9 | 0.0046332 | 2024-01-14 19:33:38 | -0.0006973
11915 | 2 | 9 | CC DChg | 06:38:00 | 99:10:17 | -0.2061 | 3.383 | 1.3675 | 0 | 0 | 1.3675 | 111.04 | 0.004639 | 2024-01-14 19:34:08 | -0.0006973
11916 | 2 | 9 | CC DChg | 06:38:30 | 99:10:47 | -0.2061 | 3.3829 | 1.3692 | 0 | 0 | 1.3692 | 111.18 | 0.0046448 | 2024-01-14 19:34:38 | -0.0006973
11917 | 2 | 9 | CC DChg | 06:39:00 | 99:11:17 | -0.2061 | 3.3829 | 1.3709 | 0 | 0 | 1.3709 | 111.32 | 0.0046507 | 2024-01-14 19:35:08 | -0.0006973
11918 | 2 | 9 | CC DChg | 06:39:30 | 99:11:47 | -0.2061 | 3.3828 | 1.3726 | 0 | 0 | 1.3726 | 111.46 | 0.0046565 | 2024-01-14 19:35:38 | -0.0006973
11919 | 2 | 9 | CC DChg | 06:40:00 | 99:12:17 | -0.2061 | 3.3828 | 1.3743 | 0 | 0 | 1.3743 | 111.6 | 0.0046623 | 2024-01-14 19:36:08 | -0.0006973
11920 | 2 | 9 | CC DChg | 06:40:30 | 99:12:47 | -0.2062 | 3.3828 | 1.3761 | 0 | 0 | 1.3761 | 111.74 | 0.0046681 | 2024-01-14 19:36:38 | -0.0006974
11921 | 2 | 9 | CC DChg | 06:41:00 | 99:13:17 | -0.2062 | 3.3829 | 1.3778 | 0 | 0 | 1.3778 | 111.88 | 0.0046739 | 2024-01-14 19:37:08 | -0.0006975
11922 | 2 | 9 | CC DChg | 06:41:30 | 99:13:47 | -0.2062 | 3.3828 | 1.3795 | 0 | 0 | 1.3795 | 112.02 | 0.0046797 | 2024-01-14 19:37:38 | -0.0006974
11923 | 2 | 9 | CC DChg | 06:42:00 | 99:14:17 | -0.2062 | 3.3827 | 1.3812 | 0 | 0 | 1.3812 | 112.16 | 0.0046855 | 2024-01-14 19:38:08 | -0.0006974
11924 | 2 | 9 | CC DChg | 06:42:30 | 99:14:47 | -0.2062 | 3.3826 | 1.3829 | 0 | 0 | 1.3829 | 112.3 | 0.0046913 | 2024-01-14 19:38:38 | -0.0006974
11925 | 2 | 9 | CC DChg | 06:43:00 | 99:15:17 | -0.2062 | 3.3826 | 1.3846 | 0 | 0 | 1.3846 | 112.44 | 0.0046972 | 2024-01-14 19:39:08 | -0.0006974
11926 | 2 | 9 | CC DChg | 06:43:30 | 99:15:47 | -0.2062 | 3.3825 | 1.3864 | 0 | 0 | 1.3864 | 112.57 | 0.004703 | 2024-01-14 19:39:38 | -0.0006973
11927 | 2 | 9 | CC DChg | 06:44:00 | 99:16:17 | -0.2062 | 3.3825 | 1.3881 | 0 | 0 | 1.3881 | 112.71 | 0.0047088 | 2024-01-14 19:40:08 | -0.0006974
11928 | 2 | 9 | CC DChg | 06:44:30 | 99:16:47 | -0.2062 | 3.3824 | 1.3898 | 0 | 0 | 1.3898 | 112.85 | 0.0047146 | 2024-01-14 19:40:38 | -0.0006973
11929 | 2 | 9 | CC DChg | 06:45:00 | 99:17:17 | -0.2062 | 3.3824 | 1.3915 | 0 | 0 | 1.3915 | 112.99 | 0.0047204 | 2024-01-14 19:41:08 | -0.0006973
11930 | 2 | 9 | CC DChg | 06:45:30 | 99:17:47 | -0.2061 | 3.3822 | 1.3932 | 0 | 0 | 1.3932 | 113.13 | 0.0047262 | 2024-01-14 19:41:38 | -0.0006972
11931 | 2 | 9 | CC DChg | 06:46:00 | 99:18:17 | -0.2062 | 3.3822 | 1.395 | 0 | 0 | 1.395 | 113.27 | 0.004732 | 2024-01-14 19:42:08 | -0.0006973
11932 | 2 | 9 | CC DChg | 06:46:30 | 99:18:47 | -0.2062 | 3.3821 | 1.3967 | 0 | 0 | 1.3967 | 113.41 | 0.0047378 | 2024-01-14 19:42:38 | -0.0006973
11933 | 2 | 9 | CC DChg | 06:47:00 | 99:19:17 | -0.2062 | 3.3821 | 1.3984 | 0 | 0 | 1.3984 | 113.55 | 0.0047436 | 2024-01-14 19:43:08 | -0.0006973
11934 | 2 | 9 | CC DChg | 06:47:30 | 99:19:47 | -0.2062 | 3.382 | 1.4001 | 0 | 0 | 1.4001 | 113.69 | 0.0047494 | 2024-01-14 19:43:38 | -0.0006972
11935 | 2 | 9 | CC DChg | 06:48:00 | 99:20:17 | -0.2062 | 3.3819 | 1.4018 | 0 | 0 | 1.4018 | 113.83 | 0.0047553 | 2024-01-14 19:44:08 | -0.0006972
11936 | 2 | 9 | CC DChg | 06:48:30 | 99:20:47 | -0.2062 | 3.3819 | 1.4035 | 0 | 0 | 1.4035 | 113.97 | 0.0047611 | 2024-01-14 19:44:38 | -0.0006972
11937 | 2 | 9 | CC DChg | 06:49:00 | 99:21:17 | -0.2062 | 3.3818 | 1.4053 | 0 | 0 | 1.4053 | 114.11 | 0.0047669 | 2024-01-14 19:45:08 | -0.0006972
11938 | 2 | 9 | CC DChg | 06:49:30 | 99:21:47 | -0.2062 | 3.3818 | 1.407 | 0 | 0 | 1.407 | 114.25 | 0.0047727 | 2024-01-14 19:45:38 | -0.0006972
11939 | 2 | 9 | CC DChg | 06:50:00 | 99:22:17 | -0.2062 | 3.3817 | 1.4087 | 0 | 0 | 1.4087 | 114.39 | 0.0047785 | 2024-01-14 19:46:08 | -0.0006972
11940 | 2 | 9 | CC DChg | 06:50:30 | 99:22:47 | -0.2062 | 3.3816 | 1.4104 | 0 | 0 | 1.4104 | 114.53 | 0.0047843 | 2024-01-14 19:46:38 | -0.0006972
11941 | 2 | 9 | CC DChg | 06:51:00 | 99:23:17 | -0.2062 | 3.3816 | 1.4121 | 0 | 0 | 1.4121 | 114.67 | 0.0047901 | 2024-01-14 19:47:08 | -0.0006972
11942 | 2 | 9 | CC DChg | 06:51:30 | 99:23:47 | -0.2062 | 3.3815 | 1.4138 | 0 | 0 | 1.4138 | 114.81 | 0.0047959 | 2024-01-14 19:47:38 | -0.0006971
11943 | 2 | 9 | CC DChg | 06:52:00 | 99:24:17 | -0.2062 | 3.3814 | 1.4156 | 0 | 0 | 1.4156 | 114.95 | 0.0048017 | 2024-01-14 19:48:08 | -0.0006972
11944 | 2 | 9 | CC DChg | 06:52:30 | 99:24:47 | -0.2062 | 3.3814 | 1.4173 | 0 | 0 | 1.4173 | 115.09 | 0.0048075 | 2024-01-14 19:48:38 | -0.0006971
11945 | 2 | 9 | CC DChg | 06:53:00 | 99:25:17 | -0.2062 | 3.3813 | 1.419 | 0 | 0 | 1.419 | 115.23 | 0.0048134 | 2024-01-14 19:49:08 | -0.0006971
11946 | 2 | 9 | CC DChg | 06:53:30 | 99:25:47 | -0.2062 | 3.3812 | 1.4207 | 0 | 0 | 1.4207 | 115.37 | 0.0048192 | 2024-01-14 19:49:38 | -0.0006971
11947 | 2 | 9 | CC DChg | 06:54:00 | 99:26:17 | -0.2062 | 3.3811 | 1.4224 | 0 | 0 | 1.4224 | 115.5 | 0.004825 | 2024-01-14 19:50:08 | -0.000697
11948 | 2 | 9 | CC DChg | 06:54:30 | 99:26:47 | -0.2062 | 3.3811 | 1.4242 | 0 | 0 | 1.4242 | 115.64 | 0.0048308 | 2024-01-14 19:50:38 | -0.000697
11949 | 2 | 9 | CC DChg | 06:55:00 | 99:27:17 | -0.2062 | 3.381 | 1.4259 | 0 | 0 | 1.4259 | 115.78 | 0.0048366 | 2024-01-14 19:51:08 | -0.0006971
11950 | 2 | 9 | CC DChg | 06:55:30 | 99:27:47 | -0.2061 | 3.3807 | 1.4276 | 0 | 0 | 1.4276 | 115.92 | 0.0048424 | 2024-01-14 19:51:38 | -0.0006968
11951 | 2 | 9 | CC DChg | 06:56:00 | 99:28:17 | -0.2061 | 3.3805 | 1.4293 | 0 | 0 | 1.4293 | 116.06 | 0.0048482 | 2024-01-14 19:52:08 | -0.0006968
11952 | 2 | 9 | CC DChg | 06:56:30 | 99:28:47 | -0.2061 | 3.3805 | 1.431 | 0 | 0 | 1.431 | 116.2 | 0.004854 | 2024-01-14 19:52:38 | -0.0006968
11953 | 2 | 9 | CC DChg | 06:57:00 | 99:29:17 | -0.2061 | 3.3804 | 1.4327 | 0 | 0 | 1.4327 | 116.34 | 0.0048598 | 2024-01-14 19:53:08 | -0.0006967
11954 | 2 | 9 | CC DChg | 06:57:30 | 99:29:47 | -0.2061 | 3.3803 | 1.4345 | 0 | 0 | 1.4345 | 116.48 | 0.0048656 | 2024-01-14 19:53:38 | -0.0006967
11955 | 2 | 9 | CC DChg | 06:58:00 | 99:30:17 | -0.2061 | 3.3803 | 1.4362 | 0 | 0 | 1.4362 | 116.62 | 0.0048714 | 2024-01-14 19:54:08 | -0.0006967
11956 | 2 | 9 | CC DChg | 06:58:30 | 99:30:47 | -0.2061 | 3.3802 | 1.4379 | 0 | 0 | 1.4379 | 116.76 | 0.0048772 | 2024-01-14 19:54:38 | -0.0006967
11957 | 2 | 9 | CC DChg | 06:59:00 | 99:31:17 | -0.2061 | 3.3801 | 1.4396 | 0 | 0 | 1.4396 | 116.9 | 0.004883 | 2024-01-14 19:55:08 | -0.0006967
11958 | 2 | 9 | CC DChg | 06:59:30 | 99:31:47 | -0.2061 | 3.3801 | 1.4413 | 0 | 0 | 1.4413 | 117.04 | 0.0048888 | 2024-01-14 19:55:38 | -0.0006967
11959 | 2 | 9 | CC DChg | 07:00:00 | 99:32:17 | -0.2061 | 3.38 | 1.4431 | 0 | 0 | 1.4431 | 117.18 | 0.0048947 | 2024-01-14 19:56:08 | -0.0006967
11960 | 2 | 9 | CC DChg | 07:00:30 | 99:32:47 | -0.2061 | 3.3799 | 1.4448 | 0 | 0 | 1.4448 | 117.32 | 0.0049005 | 2024-01-14 19:56:38 | -0.0006966
11961 | 2 | 9 | CC DChg | 07:01:00 | 99:33:17 | -0.2061 | 3.3798 | 1.4465 | 0 | 0 | 1.4465 | 117.46 | 0.0049063 | 2024-01-14 19:57:08 | -0.0006966
11962 | 2 | 9 | CC DChg | 07:01:30 | 99:33:47 | -0.2061 | 3.3797 | 1.4482 | 0 | 0 | 1.4482 | 117.6 | 0.0049121 | 2024-01-14 19:57:38 | -0.0006966
11963 | 2 | 9 | CC DChg | 07:02:00 | 99:34:17 | -0.2061 | 3.3797 | 1.4499 | 0 | 0 | 1.4499 | 117.74 | 0.0049179 | 2024-01-14 19:58:08 | -0.0006966
11964 | 2 | 9 | CC DChg | 07:02:30 | 99:34:47 | -0.2061 | 3.3796 | 1.4516 | 0 | 0 | 1.4516 | 117.88 | 0.0049237 | 2024-01-14 19:58:38 | -0.0006966
11965 | 2 | 9 | CC DChg | 07:03:00 | 99:35:17 | -0.2061 | 3.3795 | 1.4534 | 0 | 0 | 1.4534 | 118.02 | 0.0049295 | 2024-01-14 19:59:08 | -0.0006965
11966 | 2 | 9 | CC DChg | 07:03:30 | 99:35:47 | -0.2061 | 3.3794 | 1.4551 | 0 | 0 | 1.4551 | 118.15 | 0.0049353 | 2024-01-14 19:59:38 | -0.0006965
11967 | 2 | 9 | CC DChg | 07:04:00 | 99:36:17 | -0.2061 | 3.3793 | 1.4568 | 0 | 0 | 1.4568 | 118.29 | 0.0049411 | 2024-01-14 20:00:08 | -0.0006965
11968 | 2 | 9 | CC DChg | 07:04:30 | 99:36:47 | -0.2061 | 3.3792 | 1.4585 | 0 | 0 | 1.4585 | 118.43 | 0.0049469 | 2024-01-14 20:00:38 | -0.0006965
11969 | 2 | 9 | CC DChg | 07:05:00 | 99:37:17 | -0.2061 | 3.3791 | 1.4602 | 0 | 0 | 1.4602 | 118.57 | 0.0049527 | 2024-01-14 20:01:08 | -0.0006965
11970 | 2 | 9 | CC DChg | 07:05:30 | 99:37:47 | -0.2061 | 3.379 | 1.4619 | 0 | 0 | 1.4619 | 118.71 | 0.0049585 | 2024-01-14 20:01:38 | -0.0006965
11971 | 2 | 9 | CC DChg | 07:06:00 | 99:38:17 | -0.2061 | 3.379 | 1.4637 | 0 | 0 | 1.4637 | 118.85 | 0.0049643 | 2024-01-14 20:02:08 | -0.0006964
11972 | 2 | 9 | CC DChg | 07:06:30 | 99:38:47 | -0.2061 | 3.3789 | 1.4654 | 0 | 0 | 1.4654 | 118.99 | 0.0049701 | 2024-01-14 20:02:38 | -0.0006964
11973 | 2 | 9 | CC DChg | 07:07:00 | 99:39:17 | -0.2061 | 3.3788 | 1.4671 | 0 | 0 | 1.4671 | 119.13 | 0.0049759 | 2024-01-14 20:03:08 | -0.0006964
11974 | 2 | 9 | CC DChg | 07:07:30 | 99:39:47 | -0.2061 | 3.3787 | 1.4688 | 0 | 0 | 1.4688 | 119.27 | 0.0049817 | 2024-01-14 20:03:38 | -0.0006964
11975 | 2 | 9 | CC DChg | 07:08:00 | 99:40:17 | -0.2061 | 3.3786 | 1.4705 | 0 | 0 | 1.4705 | 119.41 | 0.0049875 | 2024-01-14 20:04:08 | -0.0006964
11976 | 2 | 9 | CC DChg | 07:08:30 | 99:40:47 | -0.2061 | 3.3785 | 1.4722 | 0 | 0 | 1.4722 | 119.55 | 0.0049933 | 2024-01-14 20:04:38 | -0.0006964
11977 | 2 | 9 | CC DChg | 07:09:00 | 99:41:17 | -0.2061 | 3.3785 | 1.474 | 0 | 0 | 1.474 | 119.69 | 0.0049991 | 2024-01-14 20:05:08 | -0.0006963
11978 | 2 | 9 | CC DChg | 07:09:30 | 99:41:47 | -0.2061 | 3.3784 | 1.4757 | 0 | 0 | 1.4757 | 119.83 | 0.0050049 | 2024-01-14 20:05:38 | -0.0006963
11979 | 2 | 9 | CC DChg | 07:10:00 | 99:42:17 | -0.2061 | 3.3783 | 1.4774 | 0 | 0 | 1.4774 | 119.97 | 0.0050107 | 2024-01-14 20:06:08 | -0.0006963
11980 | 2 | 9 | CC DChg | 07:10:30 | 99:42:47 | -0.2061 | 3.3783 | 1.4791 | 0 | 0 | 1.4791 | 120.11 | 0.0050165 | 2024-01-14 20:06:38 | -0.0006963
11981 | 2 | 9 | CC DChg | 07:11:00 | 99:43:17 | -0.2061 | 3.3781 | 1.4808 | 0 | 0 | 1.4808 | 120.25 | 0.0050223 | 2024-01-14 20:07:08 | -0.0006963
11982 | 2 | 9 | CC DChg | 07:11:30 | 99:43:47 | -0.2061 | 3.378 | 1.4826 | 0 | 0 | 1.4826 | 120.39 | 0.0050281 | 2024-01-14 20:07:38 | -0.0006963
11983 | 2 | 9 | CC DChg | 07:12:00 | 99:44:17 | -0.2061 | 3.3779 | 1.4843 | 0 | 0 | 1.4843 | 120.53 | 0.0050339 | 2024-01-14 20:08:08 | -0.0006962
11984 | 2 | 9 | CC DChg | 07:12:30 | 99:44:47 | -0.2061 | 3.3778 | 1.486 | 0 | 0 | 1.486 | 120.67 | 0.0050397 | 2024-01-14 20:08:38 | -0.0006962
11985 | 2 | 9 | CC DChg | 07:13:00 | 99:45:17 | -0.2061 | 3.3777 | 1.4877 | 0 | 0 | 1.4877 | 120.8 | 0.0050455 | 2024-01-14 20:09:08 | -0.0006962
11986 | 2 | 9 | CC DChg | 07:13:30 | 99:45:47 | -0.2061 | 3.3776 | 1.4894 | 0 | 0 | 1.4894 | 120.94 | 0.0050513 | 2024-01-14 20:09:38 | -0.0006962
11987 | 2 | 9 | CC DChg | 07:14:00 | 99:46:17 | -0.2061 | 3.3774 | 1.4911 | 0 | 0 | 1.4911 | 121.08 | 0.0050572 | 2024-01-14 20:10:08 | -0.0006961
11988 | 2 | 9 | CC DChg | 07:14:30 | 99:46:47 | -0.2061 | 3.3773 | 1.4929 | 0 | 0 | 1.4929 | 121.22 | 0.005063 | 2024-01-14 20:10:38 | -0.0006961
11989 | 2 | 9 | CC DChg | 07:15:00 | 99:47:17 | -0.2061 | 3.3773 | 1.4946 | 0 | 0 | 1.4946 | 121.36 | 0.0050688 | 2024-01-14 20:11:08 | -0.0006961
11990 | 2 | 9 | CC DChg | 07:15:30 | 99:47:47 | -0.2061 | 3.3772 | 1.4963 | 0 | 0 | 1.4963 | 121.5 | 0.0050746 | 2024-01-14 20:11:38 | -0.0006961
11991 | 2 | 9 | CC DChg | 07:16:00 | 99:48:17 | -0.2061 | 3.377 | 1.498 | 0 | 0 | 1.498 | 121.64 | 0.0050804 | 2024-01-14 20:12:08 | -0.000696
11992 | 2 | 9 | CC DChg | 07:16:30 | 99:48:47 | -0.2061 | 3.377 | 1.4997 | 0 | 0 | 1.4997 | 121.78 | 0.0050862 | 2024-01-14 20:12:38 | -0.000696
11993 | 2 | 9 | CC DChg | 07:17:00 | 99:49:17 | -0.2061 | 3.3768 | 1.5014 | 0 | 0 | 1.5014 | 121.92 | 0.005092 | 2024-01-14 20:13:08 | -0.0006961
11994 | 2 | 9 | CC DChg | 07:17:30 | 99:49:47 | -0.2061 | 3.3768 | 1.5032 | 0 | 0 | 1.5032 | 122.06 | 0.0050978 | 2024-01-14 20:13:38 | -0.000696
11995 | 2 | 9 | CC DChg | 07:18:00 | 99:50:17 | -0.2061 | 3.3766 | 1.5049 | 0 | 0 | 1.5049 | 122.2 | 0.0051036 | 2024-01-14 20:14:08 | -0.000696
11996 | 2 | 9 | CC DChg | 07:18:30 | 99:50:47 | -0.2061 | 3.3766 | 1.5066 | 0 | 0 | 1.5066 | 122.34 | 0.0051094 | 2024-01-14 20:14:38 | -0.000696
11997 | 2 | 9 | CC DChg | 07:19:00 | 99:51:17 | -0.2061 | 3.3765 | 1.5083 | 0 | 0 | 1.5083 | 122.48 | 0.0051152 | 2024-01-14 20:15:08 | -0.0006959
11998 | 2 | 9 | CC DChg | 07:19:30 | 99:51:47 | -0.2061 | 3.3764 | 1.51 | 0 | 0 | 1.51 | 122.62 | 0.005121 | 2024-01-14 20:15:38 | -0.0006959
11999 | 2 | 9 | CC DChg | 07:20:00 | 99:52:17 | -0.2061 | 3.3762 | 1.5118 | 0 | 0 | 1.5118 | 122.76 | 0.0051268 | 2024-01-14 20:16:08 | -0.0006958
12000 | 2 | 9 | CC DChg | 07:20:30 | 99:52:47 | -0.2061 | 3.376 | 1.5135 | 0 | 0 | 1.5135 | 122.9 | 0.0051325 | 2024-01-14 20:16:38 | -0.0006958
12001 | 2 | 9 | CC DChg | 07:21:00 | 99:53:17 | -0.2061 | 3.376 | 1.5152 | 0 | 0 | 1.5152 | 123.04 | 0.0051383 | 2024-01-14 20:17:08 | -0.0006958
12002 | 2 | 9 | CC DChg | 07:21:30 | 99:53:47 | -0.2061 | 3.3758 | 1.5169 | 0 | 0 | 1.5169 | 123.18 | 0.0051441 | 2024-01-14 20:17:38 | -0.0006958
12003 | 2 | 9 | CC DChg | 07:22:00 | 99:54:17 | -0.2061 | 3.3757 | 1.5186 | 0 | 0 | 1.5186 | 123.32 | 0.0051499 | 2024-01-14 20:18:08 | -0.0006958
12004 | 2 | 9 | CC DChg | 07:22:30 | 99:54:47 | -0.2061 | 3.3756 | 1.5203 | 0 | 0 | 1.5203 | 123.45 | 0.0051557 | 2024-01-14 20:18:38 | -0.0006957
12005 | 2 | 9 | CC DChg | 07:23:00 | 99:55:17 | -0.2061 | 3.3754 | 1.5221 | 0 | 0 | 1.5221 | 123.59 | 0.0051615 | 2024-01-14 20:19:08 | -0.0006957
12006 | 2 | 9 | CC DChg | 07:23:30 | 99:55:47 | -0.2061 | 3.3754 | 1.5238 | 0 | 0 | 1.5238 | 123.73 | 0.0051673 | 2024-01-14 20:19:38 | -0.0006957
12007 | 2 | 9 | CC DChg | 07:24:00 | 99:56:17 | -0.2061 | 3.3752 | 1.5255 | 0 | 0 | 1.5255 | 123.87 | 0.0051731 | 2024-01-14 20:20:08 | -0.0006957
12008 | 2 | 9 | CC DChg | 07:24:30 | 99:56:47 | -0.2061 | 3.375 | 1.5272 | 0 | 0 | 1.5272 | 124.01 | 0.0051789 | 2024-01-14 20:20:38 | -0.0006956
12009 | 2 | 9 | CC DChg | 07:25:00 | 99:57:17 | -0.2061 | 3.3749 | 1.5289 | 0 | 0 | 1.5289 | 124.15 | 0.0051847 | 2024-01-14 20:21:08 | -0.0006956
12010 | 2 | 9 | CC DChg | 07:25:30 | 99:57:47 | -0.2061 | 3.3748 | 1.5306 | 0 | 0 | 1.5306 | 124.29 | 0.0051905 | 2024-01-14 20:21:38 | -0.0006956
12011 | 2 | 9 | CC DChg | 07:26:00 | 99:58:17 | -0.2061 | 3.3746 | 1.5324 | 0 | 0 | 1.5324 | 124.43 | 0.0051963 | 2024-01-14 20:22:08 | -0.0006955
12012 | 2 | 9 | CC DChg | 07:26:30 | 99:58:47 | -0.2061 | 3.3746 | 1.5341 | 0 | 0 | 1.5341 | 124.57 | 0.0052021 | 2024-01-14 20:22:38 | -0.0006956
12013 | 2 | 9 | CC DChg | 07:27:00 | 99:59:17 | -0.2061 | 3.3744 | 1.5358 | 0 | 0 | 1.5358 | 124.71 | 0.0052079 | 2024-01-14 20:23:08 | -0.0006955
12014 | 2 | 9 | CC DChg | 07:27:30 | 99:59:47 | -0.2061 | 3.3743 | 1.5375 | 0 | 0 | 1.5375 | 124.85 | 0.0052137 | 2024-01-14 20:23:38 | -0.0006955
12015 | 2 | 9 | CC DChg | 07:28:00 | 100:00:17 | -0.2061 | 3.3741 | 1.5392 | 0 | 0 | 1.5392 | 124.99 | 0.0052195 | 2024-01-14 20:24:08 | -0.0006954
12016 | 2 | 9 | CC DChg | 07:28:30 | 100:00:47 | -0.2061 | 3.374 | 1.541 | 0 | 0 | 1.541 | 125.13 | 0.0052253 | 2024-01-14 20:24:38 | -0.0006954
12017 | 2 | 9 | CC DChg | 07:29:00 | 100:01:17 | -0.2061 | 3.3739 | 1.5427 | 0 | 0 | 1.5427 | 125.27 | 0.0052311 | 2024-01-14 20:25:08 | -0.0006954
12018 | 2 | 9 | CC DChg | 07:29:30 | 100:01:47 | -0.2061 | 3.3737 | 1.5444 | 0 | 0 | 1.5444 | 125.41 | 0.0052369 | 2024-01-14 20:25:38 | -0.0006954
12019 | 2 | 9 | CC DChg | 07:30:00 | 100:02:17 | -0.2061 | 3.3736 | 1.5461 | 0 | 0 | 1.5461 | 125.55 | 0.0052427 | 2024-01-14 20:26:08 | -0.0006953
12020 | 2 | 9 | CC DChg | 07:30:30 | 100:02:47 | -0.2061 | 3.3734 | 1.5478 | 0 | 0 | 1.5478 | 125.69 | 0.0052485 | 2024-01-14 20:26:38 | -0.0006953
12021 | 2 | 9 | CC DChg | 07:31:00 | 100:03:17 | -0.2061 | 3.3733 | 1.5495 | 0 | 0 | 1.5495 | 125.83 | 0.0052543 | 2024-01-14 20:27:08 | -0.0006953
12022 | 2 | 9 | CC DChg | 07:31:30 | 100:03:47 | -0.2061 | 3.3731 | 1.5513 | 0 | 0 | 1.5513 | 125.97 | 0.0052601 | 2024-01-14 20:27:38 | -0.0006953
12023 | 2 | 9 | CC DChg | 07:32:00 | 100:04:17 | -0.2061 | 3.3729 | 1.553 | 0 | 0 | 1.553 | 126.1 | 0.0052659 | 2024-01-14 20:28:08 | -0.0006952
12024 | 2 | 9 | CC DChg | 07:32:30 | 100:04:47 | -0.2061 | 3.3728 | 1.5547 | 0 | 0 | 1.5547 | 126.24 | 0.0052717 | 2024-01-14 20:28:38 | -0.0006951
12025 | 2 | 9 | CC DChg | 07:33:00 | 100:05:17 | -0.2061 | 3.3726 | 1.5564 | 0 | 0 | 1.5564 | 126.38 | 0.0052774 | 2024-01-14 20:29:08 | -0.0006951
12026 | 2 | 9 | CC DChg | 07:33:30 | 100:05:47 | -0.2061 | 3.3724 | 1.5581 | 0 | 0 | 1.5581 | 126.52 | 0.0052832 | 2024-01-14 20:29:38 | -0.0006951
12027 | 2 | 9 | CC DChg | 07:34:00 | 100:06:17 | -0.2061 | 3.3723 | 1.5598 | 0 | 0 | 1.5598 | 126.66 | 0.005289 | 2024-01-14 20:30:08 | -0.0006951
12028 | 2 | 9 | CC DChg | 07:34:30 | 100:06:47 | -0.2061 | 3.3721 | 1.5616 | 0 | 0 | 1.5616 | 126.8 | 0.0052948 | 2024-01-14 20:30:38 | -0.000695
12029 | 2 | 9 | CC DChg | 07:35:00 | 100:07:17 | -0.2061 | 3.3719 | 1.5633 | 0 | 0 | 1.5633 | 126.94 | 0.0053006 | 2024-01-14 20:31:08 | -0.0006949
12030 | 2 | 9 | CC DChg | 07:35:30 | 100:07:47 | -0.2061 | 3.3717 | 1.565 | 0 | 0 | 1.565 | 127.08 | 0.0053064 | 2024-01-14 20:31:38 | -0.0006949
12031 | 2 | 9 | CC DChg | 07:36:00 | 100:08:17 | -0.2061 | 3.3715 | 1.5667 | 0 | 0 | 1.5667 | 127.22 | 0.0053122 | 2024-01-14 20:32:08 | -0.0006949
12032 | 2 | 9 | CC DChg | 07:36:30 | 100:08:47 | -0.2061 | 3.3714 | 1.5684 | 0 | 0 | 1.5684 | 127.36 | 0.005318 | 2024-01-14 20:32:38 | -0.0006949
12033 | 2 | 9 | CC DChg | 07:37:00 | 100:09:17 | -0.2061 | 3.3712 | 1.5702 | 0 | 0 | 1.5702 | 127.5 | 0.0053238 | 2024-01-14 20:33:08 | -0.0006948
12034 | 2 | 9 | CC DChg | 07:37:30 | 100:09:47 | -0.2061 | 3.3711 | 1.5719 | 0 | 0 | 1.5719 | 127.64 | 0.0053296 | 2024-01-14 20:33:38 | -0.0006948
12035 | 2 | 9 | CC DChg | 07:38:00 | 100:10:17 | -0.2061 | 3.3709 | 1.5736 | 0 | 0 | 1.5736 | 127.78 | 0.0053354 | 2024-01-14 20:34:08 | -0.0006947
12036 | 2 | 9 | CC DChg | 07:38:30 | 100:10:47 | -0.2061 | 3.3707 | 1.5753 | 0 | 0 | 1.5753 | 127.92 | 0.0053411 | 2024-01-14 20:34:38 | -0.0006947
12037 | 2 | 9 | CC DChg | 07:39:00 | 100:11:17 | -0.2061 | 3.3706 | 1.577 | 0 | 0 | 1.577 | 128.06 | 0.0053469 | 2024-01-14 20:35:08 | -0.0006947
12038 | 2 | 9 | CC DChg | 07:39:30 | 100:11:47 | -0.2061 | 3.3704 | 1.5787 | 0 | 0 | 1.5787 | 128.2 | 0.0053527 | 2024-01-14 20:35:38 | -0.0006947
12039 | 2 | 9 | CC DChg | 07:40:00 | 100:12:17 | -0.2061 | 3.3702 | 1.5805 | 0 | 0 | 1.5805 | 128.34 | 0.0053585 | 2024-01-14 20:36:08 | -0.0006946
12040 | 2 | 9 | CC DChg | 07:40:30 | 100:12:47 | -0.2061 | 3.37 | 1.5822 | 0 | 0 | 1.5822 | 128.48 | 0.0053643 | 2024-01-14 20:36:38 | -0.0006946
12041 | 2 | 9 | CC DChg | 07:41:00 | 100:13:17 | -0.2061 | 3.3698 | 1.5839 | 0 | 0 | 1.5839 | 128.61 | 0.0053701 | 2024-01-14 20:37:08 | -0.0006946
12042 | 2 | 9 | CC DChg | 07:41:30 | 100:13:47 | -0.2061 | 3.3696 | 1.5856 | 0 | 0 | 1.5856 | 128.75 | 0.0053759 | 2024-01-14 20:37:38 | -0.0006944
12043 | 2 | 9 | CC DChg | 07:42:00 | 100:14:17 | -0.2061 | 3.3693 | 1.5873 | 0 | 0 | 1.5873 | 128.89 | 0.0053817 | 2024-01-14 20:38:08 | -0.0006945
12044 | 2 | 9 | CC DChg | 07:42:30 | 100:14:47 | -0.2061 | 3.3691 | 1.589 | 0 | 0 | 1.589 | 129.03 | 0.0053875 | 2024-01-14 20:38:38 | -0.0006944
12045 | 2 | 9 | CC DChg | 07:43:00 | 100:15:17 | -0.2061 | 3.3689 | 1.5908 | 0 | 0 | 1.5908 | 129.17 | 0.0053932 | 2024-01-14 20:39:08 | -0.0006944
12046 | 2 | 9 | CC DChg | 07:43:30 | 100:15:47 | -0.2061 | 3.3687 | 1.5925 | 0 | 0 | 1.5925 | 129.31 | 0.005399 | 2024-01-14 20:39:38 | -0.0006943
12047 | 2 | 9 | CC DChg | 07:44:00 | 100:16:17 | -0.2061 | 3.3684 | 1.5942 | 0 | 0 | 1.5942 | 129.45 | 0.0054048 | 2024-01-14 20:40:08 | -0.0006943
12048 | 2 | 9 | CC DChg | 07:44:30 | 100:16:47 | -0.2061 | 3.3683 | 1.5959 | 0 | 0 | 1.5959 | 129.59 | 0.0054106 | 2024-01-14 20:40:38 | -0.0006942
12049 | 2 | 9 | CC DChg | 07:45:00 | 100:17:17 | -0.2061 | 3.368 | 1.5976 | 0 | 0 | 1.5976 | 129.73 | 0.0054164 | 2024-01-14 20:41:08 | -0.0006942
12050 | 2 | 9 | CC DChg | 07:45:30 | 100:17:47 | -0.2061 | 3.3677 | 1.5994 | 0 | 0 | 1.5994 | 129.87 | 0.0054222 | 2024-01-14 20:41:38 | -0.0006941
12051 | 2 | 9 | CC DChg | 07:46:00 | 100:18:17 | -0.2061 | 3.3676 | 1.6011 | 0 | 0 | 1.6011 | 130.01 | 0.005428 | 2024-01-14 20:42:08 | -0.0006941
12052 | 2 | 9 | CC DChg | 07:46:30 | 100:18:47 | -0.2061 | 3.3673 | 1.6028 | 0 | 0 | 1.6028 | 130.15 | 0.0054337 | 2024-01-14 20:42:38 | -0.000694
12053 | 2 | 9 | CC DChg | 07:47:00 | 100:19:17 | -0.2061 | 3.3671 | 1.6045 | 0 | 0 | 1.6045 | 130.29 | 0.0054395 | 2024-01-14 20:43:08 | -0.000694
12054 | 2 | 9 | CC DChg | 07:47:30 | 100:19:47 | -0.2061 | 3.3668 | 1.6062 | 0 | 0 | 1.6062 | 130.43 | 0.0054453 | 2024-01-14 20:43:38 | -0.0006939
12055 | 2 | 9 | CC DChg | 07:48:00 | 100:20:17 | -0.2061 | 3.3665 | 1.6079 | 0 | 0 | 1.6079 | 130.57 | 0.0054511 | 2024-01-14 20:44:08 | -0.0006938
12056 | 2 | 9 | CC DChg | 07:48:30 | 100:20:47 | -0.2061 | 3.3663 | 1.6097 | 0 | 0 | 1.6097 | 130.71 | 0.0054569 | 2024-01-14 20:44:38 | -0.0006938
12057 | 2 | 9 | CC DChg | 07:49:00 | 100:21:17 | -0.2061 | 3.366 | 1.6114 | 0 | 0 | 1.6114 | 130.85 | 0.0054626 | 2024-01-14 20:45:08 | -0.0006938
12058 | 2 | 9 | CC DChg | 07:49:30 | 100:21:47 | -0.2061 | 3.3657 | 1.6131 | 0 | 0 | 1.6131 | 130.99 | 0.0054684 | 2024-01-14 20:45:38 | -0.0006937
12059 | 2 | 9 | CC DChg | 07:50:00 | 100:22:17 | -0.2061 | 3.3655 | 1.6148 | 0 | 0 | 1.6148 | 131.13 | 0.0054742 | 2024-01-14 20:46:08 | -0.0006937
12060 | 2 | 9 | CC DChg | 07:50:30 | 100:22:47 | -0.2061 | 3.3653 | 1.6165 | 0 | 0 | 1.6165 | 131.26 | 0.00548 | 2024-01-14 20:46:38 | -0.0006937
12061 | 2 | 9 | CC DChg | 07:51:00 | 100:23:17 | -0.2061 | 3.365 | 1.6182 | 0 | 0 | 1.6182 | 131.4 | 0.0054858 | 2024-01-14 20:47:08 | -0.0006936
12062 | 2 | 9 | CC DChg | 07:51:30 | 100:23:47 | -0.2061 | 3.3647 | 1.62 | 0 | 0 | 1.62 | 131.54 | 0.0054915 | 2024-01-14 20:47:38 | -0.0006935
12063 | 2 | 9 | CC DChg | 07:52:00 | 100:24:17 | -0.2061 | 3.3644 | 1.6217 | 0 | 0 | 1.6217 | 131.68 | 0.0054973 | 2024-01-14 20:48:08 | -0.0006934
12064 | 2 | 9 | CC DChg | 07:52:30 | 100:24:47 | -0.2061 | 3.3641 | 1.6234 | 0 | 0 | 1.6234 | 131.82 | 0.0055031 | 2024-01-14 20:48:38 | -0.0006933
12065 | 2 | 9 | CC DChg | 07:53:00 | 100:25:17 | -0.2061 | 3.3637 | 1.6251 | 0 | 0 | 1.6251 | 131.96 | 0.0055089 | 2024-01-14 20:49:08 | -0.0006933
12066 | 2 | 9 | CC DChg | 07:53:30 | 100:25:47 | -0.2061 | 3.3634 | 1.6268 | 0 | 0 | 1.6268 | 132.1 | 0.0055147 | 2024-01-14 20:49:38 | -0.0006933
12067 | 2 | 9 | CC DChg | 07:54:00 | 100:26:17 | -0.2061 | 3.3631 | 1.6286 | 0 | 0 | 1.6286 | 132.24 | 0.0055204 | 2024-01-14 20:50:08 | -0.0006931
12068 | 2 | 9 | CC DChg | 07:54:30 | 100:26:47 | -0.2061 | 3.3628 | 1.6303 | 0 | 0 | 1.6303 | 132.38 | 0.0055262 | 2024-01-14 20:50:38 | -0.0006931
12069 | 2 | 9 | CC DChg | 07:55:00 | 100:27:17 | -0.2061 | 3.3625 | 1.632 | 0 | 0 | 1.632 | 132.52 | 0.005532 | 2024-01-14 20:51:08 | -0.000693
12070 | 2 | 9 | CC DChg | 07:55:30 | 100:27:47 | -0.2061 | 3.3621 | 1.6337 | 0 | 0 | 1.6337 | 132.66 | 0.0055378 | 2024-01-14 20:51:38 | -0.000693
12071 | 2 | 9 | CC DChg | 07:56:00 | 100:28:17 | -0.2061 | 3.3618 | 1.6354 | 0 | 0 | 1.6354 | 132.8 | 0.0055435 | 2024-01-14 20:52:08 | -0.0006929
12072 | 2 | 9 | CC DChg | 07:56:30 | 100:28:47 | -0.2061 | 3.3614 | 1.6371 | 0 | 0 | 1.6371 | 132.94 | 0.0055493 | 2024-01-14 20:52:38 | -0.0006928
12073 | 2 | 9 | CC DChg | 07:57:00 | 100:29:17 | -0.2061 | 3.3611 | 1.6389 | 0 | 0 | 1.6389 | 133.08 | 0.0055551 | 2024-01-14 20:53:08 | -0.0006927
12074 | 2 | 9 | CC DChg | 07:57:30 | 100:29:47 | -0.2061 | 3.3607 | 1.6406 | 0 | 0 | 1.6406 | 133.22 | 0.0055609 | 2024-01-14 20:53:38 | -0.0006927
12075 | 2 | 9 | CC DChg | 07:58:00 | 100:30:17 | -0.2061 | 3.3604 | 1.6423 | 0 | 0 | 1.6423 | 133.36 | 0.0055666 | 2024-01-14 20:54:08 | -0.0006926
12076 | 2 | 9 | CC DChg | 07:58:30 | 100:30:47 | -0.2061 | 3.3601 | 1.644 | 0 | 0 | 1.644 | 133.5 | 0.0055724 | 2024-01-14 20:54:38 | -0.0006926
12077 | 2 | 9 | CC DChg | 07:59:00 | 100:31:17 | -0.2061 | 3.3597 | 1.6457 | 0 | 0 | 1.6457 | 133.64 | 0.0055782 | 2024-01-14 20:55:08 | -0.0006925
12078 | 2 | 9 | CC DChg | 07:59:30 | 100:31:47 | -0.2061 | 3.3593 | 1.6474 | 0 | 0 | 1.6474 | 133.78 | 0.0055839 | 2024-01-14 20:55:38 | -0.0006924
12079 | 2 | 9 | CC DChg | 08:00:00 | 100:32:17 | -0.2061 | 3.3589 | 1.6492 | 0 | 0 | 1.6492 | 133.91 | 0.0055897 | 2024-01-14 20:56:08 | -0.0006923
12080 | 2 | 9 | CC DChg | 08:00:30 | 100:32:47 | -0.2061 | 3.3585 | 1.6509 | 0 | 0 | 1.6509 | 134.05 | 0.0055955 | 2024-01-14 20:56:38 | -0.0006922
12081 | 2 | 9 | CC DChg | 08:01:00 | 100:33:17 | -0.2061 | 3.358 | 1.6526 | 0 | 0 | 1.6526 | 134.19 | 0.0056013 | 2024-01-14 20:57:08 | -0.0006922
12082 | 2 | 9 | CC DChg | 08:01:30 | 100:33:47 | -0.2061 | 3.3576 | 1.6543 | 0 | 0 | 1.6543 | 134.33 | 0.005607 | 2024-01-14 20:57:38 | -0.000692
12083 | 2 | 9 | CC DChg | 08:02:00 | 100:34:17 | -0.2061 | 3.3571 | 1.656 | 0 | 0 | 1.656 | 134.47 | 0.0056128 | 2024-01-14 20:58:08 | -0.0006919
12084 | 2 | 9 | CC DChg | 08:02:30 | 100:34:47 | -0.2061 | 3.3567 | 1.6577 | 0 | 0 | 1.6577 | 134.61 | 0.0056186 | 2024-01-14 20:58:38 | -0.0006918
12085 | 2 | 9 | CC DChg | 08:03:00 | 100:35:17 | -0.2061 | 3.3562 | 1.6595 | 0 | 0 | 1.6595 | 134.75 | 0.0056243 | 2024-01-14 20:59:08 | -0.0006918
12086 | 2 | 9 | CC DChg | 08:03:30 | 100:35:47 | -0.2061 | 3.3558 | 1.6612 | 0 | 0 | 1.6612 | 134.89 | 0.0056301 | 2024-01-14 20:59:38 | -0.0006917
12087 | 2 | 9 | CC DChg | 08:04:00 | 100:36:17 | -0.2061 | 3.3552 | 1.6629 | 0 | 0 | 1.6629 | 135.03 | 0.0056358 | 2024-01-14 21:00:08 | -0.0006916
12088 | 2 | 9 | CC DChg | 08:04:30 | 100:36:47 | -0.2061 | 3.3547 | 1.6646 | 0 | 0 | 1.6646 | 135.17 | 0.0056416 | 2024-01-14 21:00:38 | -0.0006914
12089 | 2 | 9 | CC DChg | 08:05:00 | 100:37:17 | -0.2061 | 3.3543 | 1.6663 | 0 | 0 | 1.6663 | 135.31 | 0.0056474 | 2024-01-14 21:01:08 | -0.0006914
12090 | 2 | 9 | CC DChg | 08:05:30 | 100:37:47 | -0.2061 | 3.3538 | 1.6681 | 0 | 0 | 1.6681 | 135.45 | 0.0056531 | 2024-01-14 21:01:38 | -0.0006913
12091 | 2 | 9 | CC DChg | 08:06:00 | 100:38:17 | -0.2061 | 3.3533 | 1.6698 | 0 | 0 | 1.6698 | 135.59 | 0.0056589 | 2024-01-14 21:02:08 | -0.0006911
12092 | 2 | 9 | CC DChg | 08:06:30 | 100:38:47 | -0.2061 | 3.3528 | 1.6715 | 0 | 0 | 1.6715 | 135.73 | 0.0056646 | 2024-01-14 21:02:38 | -0.000691
12093 | 2 | 9 | CC DChg | 08:07:00 | 100:39:17 | -0.2061 | 3.3524 | 1.6732 | 0 | 0 | 1.6732 | 135.87 | 0.0056704 | 2024-01-14 21:03:08 | -0.000691
12094 | 2 | 9 | CC DChg | 08:07:30 | 100:39:47 | -0.2061 | 3.3517 | 1.6749 | 0 | 0 | 1.6749 | 136.01 | 0.0056762 | 2024-01-14 21:03:38 | -0.0006909
12095 | 2 | 9 | CC DChg | 08:08:00 | 100:40:17 | -0.2061 | 3.3512 | 1.6766 | 0 | 0 | 1.6766 | 136.15 | 0.0056819 | 2024-01-14 21:04:08 | -0.0006907
12096 | 2 | 9 | CC DChg | 08:08:30 | 100:40:47 | -0.2061 | 3.3507 | 1.6784 | 0 | 0 | 1.6784 | 136.29 | 0.0056877 | 2024-01-14 21:04:38 | -0.0006906
12097 | 2 | 9 | CC DChg | 08:09:00 | 100:41:17 | -0.2061 | 3.3501 | 1.6801 | 0 | 0 | 1.6801 | 136.43 | 0.0056934 | 2024-01-14 21:05:08 | -0.0006905
12098 | 2 | 9 | CC DChg | 08:09:30 | 100:41:47 | -0.2061 | 3.3495 | 1.6818 | 0 | 0 | 1.6818 | 136.56 | 0.0056992 | 2024-01-14 21:05:38 | -0.0006903
12099 | 2 | 9 | CC DChg | 08:10:00 | 100:42:17 | -0.2061 | 3.3489 | 1.6835 | 0 | 0 | 1.6835 | 136.7 | 0.0057049 | 2024-01-14 21:06:08 | -0.0006902
12100 | 2 | 9 | CC DChg | 08:10:30 | 100:42:47 | -0.2061 | 3.3483 | 1.6852 | 0 | 0 | 1.6852 | 136.84 | 0.0057107 | 2024-01-14 21:06:38 | -0.0006901
12101 | 2 | 9 | CC DChg | 08:11:00 | 100:43:17 | -0.2061 | 3.3477 | 1.6869 | 0 | 0 | 1.6869 | 136.98 | 0.0057164 | 2024-01-14 21:07:08 | -0.00069
12102 | 2 | 9 | CC DChg | 08:11:30 | 100:43:47 | -0.2061 | 3.347 | 1.6887 | 0 | 0 | 1.6887 | 137.12 | 0.0057222 | 2024-01-14 21:07:38 | -0.0006899
12103 | 2 | 9 | CC DChg | 08:12:00 | 100:44:17 | -0.2061 | 3.3463 | 1.6904 | 0 | 0 | 1.6904 | 137.26 | 0.0057279 | 2024-01-14 21:08:08 | -0.0006897
12104 | 2 | 9 | CC DChg | 08:12:30 | 100:44:47 | -0.2061 | 3.3456 | 1.6921 | 0 | 0 | 1.6921 | 137.4 | 0.0057337 | 2024-01-14 21:08:38 | -0.0006896
12105 | 2 | 9 | CC DChg | 08:13:00 | 100:45:17 | -0.2061 | 3.3449 | 1.6938 | 0 | 0 | 1.6938 | 137.54 | 0.0057394 | 2024-01-14 21:09:08 | -0.0006894
12106 | 2 | 9 | CC DChg | 08:13:30 | 100:45:47 | -0.2061 | 3.3442 | 1.6955 | 0 | 0 | 1.6955 | 137.68 | 0.0057452 | 2024-01-14 21:09:38 | -0.0006892
12107 | 2 | 9 | CC DChg | 08:14:00 | 100:46:17 | -0.2061 | 3.3434 | 1.6973 | 0 | 0 | 1.6973 | 137.82 | 0.0057509 | 2024-01-14 21:10:08 | -0.0006891
12108 | 2 | 9 | CC DChg | 08:14:30 | 100:46:47 | -0.2061 | 3.3427 | 1.699 | 0 | 0 | 1.699 | 137.96 | 0.0057567 | 2024-01-14 21:10:38 | -0.0006889
12109 | 2 | 9 | CC DChg | 08:15:00 | 100:47:17 | -0.2061 | 3.342 | 1.7007 | 0 | 0 | 1.7007 | 138.1 | 0.0057624 | 2024-01-14 21:11:08 | -0.0006888
12110 | 2 | 9 | CC DChg | 08:15:30 | 100:47:47 | -0.2061 | 3.3412 | 1.7024 | 0 | 0 | 1.7024 | 138.24 | 0.0057681 | 2024-01-14 21:11:38 | -0.0006887
12111 | 2 | 9 | CC DChg | 08:16:00 | 100:48:17 | -0.2061 | 3.3404 | 1.7041 | 0 | 0 | 1.7041 | 138.38 | 0.0057739 | 2024-01-14 21:12:08 | -0.0006885
12112 | 2 | 9 | CC DChg | 08:16:30 | 100:48:47 | -0.2061 | 3.3397 | 1.7058 | 0 | 0 | 1.7058 | 138.52 | 0.0057796 | 2024-01-14 21:12:38 | -0.0006883
12113 | 2 | 9 | CC DChg | 08:17:00 | 100:49:17 | -0.2061 | 3.3388 | 1.7076 | 0 | 0 | 1.7076 | 138.66 | 0.0057854 | 2024-01-14 21:13:08 | -0.0006882
12114 | 2 | 9 | CC DChg | 08:17:30 | 100:49:47 | -0.2061 | 3.338 | 1.7093 | 0 | 0 | 1.7093 | 138.8 | 0.0057911 | 2024-01-14 21:13:38 | -0.000688
12115 | 2 | 9 | CC DChg | 08:18:00 | 100:50:17 | -0.2061 | 3.3372 | 1.711 | 0 | 0 | 1.711 | 138.94 | 0.0057968 | 2024-01-14 21:14:08 | -0.0006878
12116 | 2 | 9 | CC DChg | 08:18:30 | 100:50:47 | -0.2061 | 3.3363 | 1.7127 | 0 | 0 | 1.7127 | 139.08 | 0.0058025 | 2024-01-14 21:14:38 | -0.0006876
12117 | 2 | 9 | CC DChg | 08:19:00 | 100:51:17 | -0.2061 | 3.3354 | 1.7144 | 0 | 0 | 1.7144 | 139.21 | 0.0058083 | 2024-01-14 21:15:08 | -0.0006875
12118 | 2 | 9 | CC DChg | 08:19:30 | 100:51:47 | -0.2061 | 3.3345 | 1.7161 | 0 | 0 | 1.7161 | 139.35 | 0.005814 | 2024-01-14 21:15:38 | -0.0006873
12119 | 2 | 9 | CC DChg | 08:20:00 | 100:52:17 | -0.2061 | 3.3335 | 1.7179 | 0 | 0 | 1.7179 | 139.49 | 0.0058197 | 2024-01-14 21:16:08 | -0.0006871
12120 | 2 | 9 | CC DChg | 08:20:30 | 100:52:47 | -0.2061 | 3.3325 | 1.7196 | 0 | 0 | 1.7196 | 139.63 | 0.0058255 | 2024-01-14 21:16:38 | -0.0006869
12121 | 2 | 9 | CC DChg | 08:21:00 | 100:53:17 | -0.2061 | 3.3315 | 1.7213 | 0 | 0 | 1.7213 | 139.77 | 0.0058312 | 2024-01-14 21:17:08 | -0.0006867
12122 | 2 | 9 | CC DChg | 08:21:30 | 100:53:47 | -0.2061 | 3.3303 | 1.723 | 0 | 0 | 1.723 | 139.91 | 0.0058369 | 2024-01-14 21:17:38 | -0.0006864
12123 | 2 | 9 | CC DChg | 08:22:00 | 100:54:17 | -0.2061 | 3.3292 | 1.7247 | 0 | 0 | 1.7247 | 140.05 | 0.0058426 | 2024-01-14 21:18:08 | -0.0006861
12124 | 2 | 9 | CC DChg | 08:22:30 | 100:54:47 | -0.2061 | 3.3281 | 1.7265 | 0 | 0 | 1.7265 | 140.19 | 0.0058483 | 2024-01-14 21:18:38 | -0.000686
12125 | 2 | 9 | CC DChg | 08:23:00 | 100:55:17 | -0.2061 | 3.3269 | 1.7282 | 0 | 0 | 1.7282 | 140.33 | 0.0058541 | 2024-01-14 21:19:08 | -0.0006857
12126 | 2 | 9 | CC DChg | 08:23:30 | 100:55:47 | -0.2061 | 3.3256 | 1.7299 | 0 | 0 | 1.7299 | 140.47 | 0.0058598 | 2024-01-14 21:19:38 | -0.0006854
12127 | 2 | 9 | CC DChg | 08:24:00 | 100:56:17 | -0.2061 | 3.3244 | 1.7316 | 0 | 0 | 1.7316 | 140.61 | 0.0058655 | 2024-01-14 21:20:08 | -0.0006852
12128 | 2 | 9 | CC DChg | 08:24:30 | 100:56:47 | -0.2061 | 3.3231 | 1.7333 | 0 | 0 | 1.7333 | 140.75 | 0.0058712 | 2024-01-14 21:20:38 | -0.0006849
12129 | 2 | 9 | CC DChg | 08:25:00 | 100:57:17 | -0.2061 | 3.3218 | 1.735 | 0 | 0 | 1.735 | 140.89 | 0.0058769 | 2024-01-14 21:21:08 | -0.0006847
12130 | 2 | 9 | CC DChg | 08:25:30 | 100:57:47 | -0.2061 | 3.3205 | 1.7368 | 0 | 0 | 1.7368 | 141.03 | 0.0058826 | 2024-01-14 21:21:38 | -0.0006844
12131 | 2 | 9 | CC DChg | 08:26:00 | 100:58:17 | -0.2061 | 3.319 | 1.7385 | 0 | 0 | 1.7385 | 141.17 | 0.0058883 | 2024-01-14 21:22:08 | -0.0006841
12132 | 2 | 9 | CC DChg | 08:26:30 | 100:58:47 | -0.2061 | 3.3176 | 1.7402 | 0 | 0 | 1.7402 | 141.31 | 0.005894 | 2024-01-14 21:22:38 | -0.0006839
12133 | 2 | 9 | CC DChg | 08:27:00 | 100:59:17 | -0.2061 | 3.3161 | 1.7419 | 0 | 0 | 1.7419 | 141.45 | 0.0058997 | 2024-01-14 21:23:08 | -0.0006835
12134 | 2 | 9 | CC DChg | 08:27:30 | 100:59:47 | -0.2061 | 3.3145 | 1.7436 | 0 | 0 | 1.7436 | 141.59 | 0.0059054 | 2024-01-14 21:23:38 | -0.0006832
12135 | 2 | 9 | CC DChg | 08:28:00 | 101:00:17 | -0.2061 | 3.313 | 1.7453 | 0 | 0 | 1.7453 | 141.73 | 0.0059111 | 2024-01-14 21:24:08 | -0.0006829
12136 | 2 | 9 | CC DChg | 08:28:30 | 101:00:47 | -0.2061 | 3.3112 | 1.7471 | 0 | 0 | 1.7471 | 141.86 | 0.0059168 | 2024-01-14 21:24:38 | -0.0006825
12137 | 2 | 9 | CC DChg | 08:29:00 | 101:01:17 | -0.2061 | 3.3095 | 1.7488 | 0 | 0 | 1.7488 | 142 | 0.0059225 | 2024-01-14 21:25:08 | -0.0006822
12138 | 2 | 9 | CC DChg | 08:29:30 | 101:01:47 | -0.2061 | 3.3076 | 1.7505 | 0 | 0 | 1.7505 | 142.14 | 0.0059281 | 2024-01-14 21:25:38 | -0.0006817
12139 | 2 | 9 | CC DChg | 08:30:00 | 101:02:17 | -0.2061 | 3.3058 | 1.7522 | 0 | 0 | 1.7522 | 142.28 | 0.0059338 | 2024-01-14 21:26:08 | -0.0006814
12140 | 2 | 9 | CC DChg | 08:30:30 | 101:02:47 | -0.2061 | 3.3038 | 1.7539 | 0 | 0 | 1.7539 | 142.42 | 0.0059395 | 2024-01-14 21:26:38 | -0.000681
12141 | 2 | 9 | CC DChg | 08:31:00 | 101:03:17 | -0.2061 | 3.3016 | 1.7557 | 0 | 0 | 1.7557 | 142.56 | 0.0059452 | 2024-01-14 21:27:08 | -0.0006806
12142 | 2 | 9 | CC DChg | 08:31:30 | 101:03:47 | -0.2061 | 3.2994 | 1.7574 | 0 | 0 | 1.7574 | 142.7 | 0.0059508 | 2024-01-14 21:27:38 | -0.00068
12143 | 2 | 9 | CC DChg | 08:32:00 | 101:04:17 | -0.2061 | 3.2971 | 1.7591 | 0 | 0 | 1.7591 | 142.84 | 0.0059565 | 2024-01-14 21:28:08 | -0.0006796
12144 | 2 | 9 | CC DChg | 08:32:30 | 101:04:47 | -0.2061 | 3.2948 | 1.7608 | 0 | 0 | 1.7608 | 142.98 | 0.0059622 | 2024-01-14 21:28:38 | -0.0006791
12145 | 2 | 9 | CC DChg | 08:33:00 | 101:05:17 | -0.2061 | 3.2922 | 1.7625 | 0 | 0 | 1.7625 | 143.12 | 0.0059678 | 2024-01-14 21:29:08 | -0.0006785
12146 | 2 | 9 | CC DChg | 08:33:30 | 101:05:47 | -0.2061 | 3.2896 | 1.7642 | 0 | 0 | 1.7642 | 143.26 | 0.0059735 | 2024-01-14 21:29:38 | -0.000678
12147 | 2 | 9 | CC DChg | 08:34:00 | 101:06:17 | -0.2061 | 3.287 | 1.766 | 0 | 0 | 1.766 | 143.4 | 0.0059791 | 2024-01-14 21:30:08 | -0.0006775
12148 | 2 | 9 | CC DChg | 08:34:30 | 101:06:47 | -0.2061 | 3.2841 | 1.7677 | 0 | 0 | 1.7677 | 143.54 | 0.0059848 | 2024-01-14 21:30:38 | -0.0006769
12149 | 2 | 9 | CC DChg | 08:35:00 | 101:07:17 | -0.2061 | 3.2811 | 1.7694 | 0 | 0 | 1.7694 | 143.68 | 0.0059904 | 2024-01-14 21:31:08 | -0.0006763
12150 | 2 | 9 | CC DChg | 08:35:30 | 101:07:47 | -0.2061 | 3.2779 | 1.7711 | 0 | 0 | 1.7711 | 143.82 | 0.005996 | 2024-01-14 21:31:38 | -0.0006756
12151 | 2 | 9 | CC DChg | 08:36:00 | 101:08:17 | -0.2061 | 3.2748 | 1.7728 | 0 | 0 | 1.7728 | 143.96 | 0.0060017 | 2024-01-14 21:32:08 | -0.000675
12152 | 2 | 9 | CC DChg | 08:36:30 | 101:08:47 | -0.2061 | 3.2713 | 1.7745 | 0 | 0 | 1.7745 | 144.1 | 0.0060073 | 2024-01-14 21:32:38 | -0.0006743
12153 | 2 | 9 | CC DChg | 08:37:00 | 101:09:17 | -0.2061 | 3.2677 | 1.7763 | 0 | 0 | 1.7763 | 144.24 | 0.0060129 | 2024-01-14 21:33:08 | -0.0006735
12154 | 2 | 9 | CC DChg | 08:37:30 | 101:09:47 | -0.2061 | 3.2639 | 1.778 | 0 | 0 | 1.778 | 144.38 | 0.0060185 | 2024-01-14 21:33:38 | -0.0006727
12155 | 2 | 9 | CC DChg | 08:38:00 | 101:10:17 | -0.2061 | 3.26 | 1.7797 | 0 | 0 | 1.7797 | 144.51 | 0.0060241 | 2024-01-14 21:34:08 | -0.0006719
12156 | 2 | 9 | CC DChg | 08:38:30 | 101:10:47 | -0.2061 | 3.2559 | 1.7814 | 0 | 0 | 1.7814 | 144.65 | 0.0060297 | 2024-01-14 21:34:38 | -0.0006711
12157 | 2 | 9 | CC DChg | 08:39:00 | 101:11:17 | -0.2061 | 3.2514 | 1.7831 | 0 | 0 | 1.7831 | 144.79 | 0.0060353 | 2024-01-14 21:35:08 | -0.0006702
12158 | 2 | 9 | CC DChg | 08:39:30 | 101:11:47 | -0.2061 | 3.2468 | 1.7849 | 0 | 0 | 1.7849 | 144.93 | 0.0060409 | 2024-01-14 21:35:38 | -0.0006692
12159 | 2 | 9 | CC DChg | 08:40:00 | 101:12:17 | -0.2061 | 3.242 | 1.7866 | 0 | 0 | 1.7866 | 145.07 | 0.0060464 | 2024-01-14 21:36:08 | -0.0006682
12160 | 2 | 9 | CC DChg | 08:40:30 | 101:12:47 | -0.2061 | 3.237 | 1.7883 | 0 | 0 | 1.7883 | 145.21 | 0.006052 | 2024-01-14 21:36:38 | -0.0006672
12161 | 2 | 9 | CC DChg | 08:41:00 | 101:13:17 | -0.2061 | 3.2317 | 1.79 | 0 | 0 | 1.79 | 145.35 | 0.0060576 | 2024-01-14 21:37:08 | -0.0006661
12162 | 2 | 9 | CC DChg | 08:41:30 | 101:13:47 | -0.2061 | 3.2262 | 1.7917 | 0 | 0 | 1.7917 | 145.49 | 0.0060631 | 2024-01-14 21:37:38 | -0.000665
12163 | 2 | 9 | CC DChg | 08:42:00 | 101:14:17 | -0.2061 | 3.2205 | 1.7934 | 0 | 0 | 1.7934 | 145.63 | 0.0060686 | 2024-01-14 21:38:08 | -0.0006638
12164 | 2 | 9 | CC DChg | 08:42:30 | 101:14:47 | -0.2061 | 3.2145 | 1.7952 | 0 | 0 | 1.7952 | 145.77 | 0.0060742 | 2024-01-14 21:38:38 | -0.0006625
12165 | 2 | 9 | CC DChg | 08:43:00 | 101:15:17 | -0.2061 | 3.2083 | 1.7969 | 0 | 0 | 1.7969 | 145.91 | 0.0060797 | 2024-01-14 21:39:08 | -0.0006613
12166 | 2 | 9 | CC DChg | 08:43:30 | 101:15:47 | -0.2061 | 3.202 | 1.7986 | 0 | 0 | 1.7986 | 146.05 | 0.0060852 | 2024-01-14 21:39:38 | -0.00066
12167 | 2 | 9 | CC DChg | 08:44:00 | 101:16:17 | -0.2061 | 3.1955 | 1.8003 | 0 | 0 | 1.8003 | 146.19 | 0.0060907 | 2024-01-14 21:40:08 | -0.0006586
12168 | 2 | 9 | CC DChg | 08:44:30 | 101:16:47 | -0.2061 | 3.1887 | 1.802 | 0 | 0 | 1.802 | 146.33 | 0.0060962 | 2024-01-14 21:40:38 | -0.0006572
12169 | 2 | 9 | CC DChg | 08:45:00 | 101:17:17 | -0.2061 | 3.1817 | 1.8037 | 0 | 0 | 1.8037 | 146.47 | 0.0061016 | 2024-01-14 21:41:08 | -0.0006557
12170 | 2 | 9 | CC DChg | 08:45:30 | 101:17:47 | -0.2061 | 3.1746 | 1.8055 | 0 | 0 | 1.8055 | 146.61 | 0.0061071 | 2024-01-14 21:41:38 | -0.0006543
12171 | 2 | 9 | CC DChg | 08:46:00 | 101:18:17 | -0.2061 | 3.1672 | 1.8072 | 0 | 0 | 1.8072 | 146.75 | 0.0061125 | 2024-01-14 21:42:08 | -0.0006528
12172 | 2 | 9 | CC DChg | 08:46:30 | 101:18:47 | -0.2061 | 3.1597 | 1.8089 | 0 | 0 | 1.8089 | 146.89 | 0.006118 | 2024-01-14 21:42:38 | -0.0006512
12173 | 2 | 9 | CC DChg | 08:47:00 | 101:19:17 | -0.2061 | 3.1519 | 1.8106 | 0 | 0 | 1.8106 | 147.03 | 0.0061234 | 2024-01-14 21:43:08 | -0.0006496
12174 | 2 | 9 | CC DChg | 08:47:30 | 101:19:47 | -0.2061 | 3.1441 | 1.8123 | 0 | 0 | 1.8123 | 147.16 | 0.0061288 | 2024-01-14 21:43:38 | -0.000648
12175 | 2 | 9 | CC DChg | 08:48:00 | 101:20:17 | -0.2061 | 3.136 | 1.8141 | 0 | 0 | 1.8141 | 147.3 | 0.0061342 | 2024-01-14 21:44:08 | -0.0006463
12176 | 2 | 9 | CC DChg | 08:48:30 | 101:20:47 | -0.2061 | 3.1277 | 1.8158 | 0 | 0 | 1.8158 | 147.44 | 0.0061396 | 2024-01-14 21:44:38 | -0.0006447
12177 | 2 | 9 | CC DChg | 08:49:00 | 101:21:17 | -0.2061 | 3.1192 | 1.8175 | 0 | 0 | 1.8175 | 147.58 | 0.0061449 | 2024-01-14 21:45:08 | -0.0006429
12178 | 2 | 9 | CC DChg | 08:49:30 | 101:21:47 | -0.2061 | 3.1106 | 1.8192 | 0 | 0 | 1.8192 | 147.72 | 0.0061503 | 2024-01-14 21:45:38 | -0.0006411
12179 | 2 | 9 | CC DChg | 08:50:00 | 101:22:17 | -0.2061 | 3.1016 | 1.8209 | 0 | 0 | 1.8209 | 147.86 | 0.0061556 | 2024-01-14 21:46:08 | -0.0006393
12180 | 2 | 9 | CC DChg | 08:50:30 | 101:22:47 | -0.2061 | 3.0925 | 1.8226 | 0 | 0 | 1.8226 | 148 | 0.006161 | 2024-01-14 21:46:38 | -0.0006374
12181 | 2 | 9 | CC DChg | 08:51:00 | 101:23:17 | -0.2061 | 3.0832 | 1.8244 | 0 | 0 | 1.8244 | 148.14 | 0.0061663 | 2024-01-14 21:47:08 | -0.0006354
12182 | 2 | 9 | CC DChg | 08:51:30 | 101:23:47 | -0.2061 | 3.0737 | 1.8261 | 0 | 0 | 1.8261 | 148.28 | 0.0061715 | 2024-01-14 21:47:38 | -0.0006335
12183 | 2 | 9 | CC DChg | 08:52:00 | 101:24:17 | -0.2061 | 3.064 | 1.8278 | 0 | 0 | 1.8278 | 148.42 | 0.0061768 | 2024-01-14 21:48:08 | -0.0006315
12184 | 2 | 9 | CC DChg | 08:52:30 | 101:24:47 | -0.2061 | 3.0542 | 1.8295 | 0 | 0 | 1.8295 | 148.56 | 0.0061821 | 2024-01-14 21:48:38 | -0.0006295
12185 | 2 | 9 | CC DChg | 08:53:00 | 101:25:17 | -0.2061 | 3.0443 | 1.8312 | 0 | 0 | 1.8312 | 148.7 | 0.0061873 | 2024-01-14 21:49:08 | -0.0006275
12186 | 2 | 9 | CC DChg | 08:53:30 | 101:25:47 | -0.2061 | 3.0341 | 1.8329 | 0 | 0 | 1.8329 | 148.84 | 0.0061925 | 2024-01-14 21:49:38 | -0.0006254
12187 | 2 | 9 | CC DChg | 08:54:00 | 101:26:17 | -0.2061 | 3.0239 | 1.8347 | 0 | 0 | 1.8347 | 148.98 | 0.0061977 | 2024-01-14 21:50:08 | -0.0006232
12188 | 2 | 9 | CC DChg | 08:54:30 | 101:26:47 | -0.2061 | 3.0135 | 1.8364 | 0 | 0 | 1.8364 | 149.12 | 0.0062029 | 2024-01-14 21:50:38 | -0.0006211
12189 | 2 | 9 | CC DChg | 08:55:00 | 101:27:17 | -0.2061 | 3.003 | 1.8381 | 0 | 0 | 1.8381 | 149.26 | 0.0062081 | 2024-01-14 21:51:08 | -0.0006189
12190 | 2 | 9 | CC DChg | 08:55:30 | 101:27:47 | -0.2061 | 2.9924 | 1.8398 | 0 | 0 | 1.8398 | 149.4 | 0.0062132 | 2024-01-14 21:51:38 | -0.0006167
12191 | 2 | 9 | CC DChg | 08:56:00 | 101:28:17 | -0.2061 | 2.9815 | 1.8415 | 0 | 0 | 1.8415 | 149.54 | 0.0062184 | 2024-01-14 21:52:08 | -0.0006145
12192 | 2 | 9 | CC DChg | 08:56:30 | 101:28:47 | -0.2061 | 2.9706 | 1.8432 | 0 | 0 | 1.8432 | 149.68 | 0.0062235 | 2024-01-14 21:52:38 | -0.0006123
12193 | 2 | 9 | CC DChg | 08:57:00 | 101:29:17 | -0.2061 | 2.9595 | 1.845 | 0 | 0 | 1.845 | 149.81 | 0.0062286 | 2024-01-14 21:53:08 | -0.00061
12194 | 2 | 9 | CC DChg | 08:57:30 | 101:29:47 | -0.2061 | 2.9483 | 1.8467 | 0 | 0 | 1.8467 | 149.95 | 0.0062336 | 2024-01-14 21:53:38 | -0.0006076
12195 | 2 | 9 | CC DChg | 08:58:00 | 101:30:17 | -0.2061 | 2.9369 | 1.8484 | 0 | 0 | 1.8484 | 150.09 | 0.0062387 | 2024-01-14 21:54:08 | -0.0006053
12196 | 2 | 9 | CC DChg | 08:58:30 | 101:30:47 | -0.2061 | 2.9253 | 1.8501 | 0 | 0 | 1.8501 | 150.23 | 0.0062437 | 2024-01-14 21:54:38 | -0.0006029
12197 | 2 | 9 | CC DChg | 08:59:00 | 101:31:17 | -0.2061 | 2.9136 | 1.8518 | 0 | 0 | 1.8518 | 150.37 | 0.0062487 | 2024-01-14 21:55:08 | -0.0006005
12198 | 2 | 9 | CC DChg | 08:59:30 | 101:31:47 | -0.2061 | 2.9017 | 1.8536 | 0 | 0 | 1.8536 | 150.51 | 0.0062537 | 2024-01-14 21:55:38 | -0.000598
12199 | 2 | 9 | CC DChg | 09:00:00 | 101:32:17 | -0.2061 | 2.8896 | 1.8553 | 0 | 0 | 1.8553 | 150.65 | 0.0062587 | 2024-01-14 21:56:08 | -0.0005956
12200 | 2 | 9 | CC DChg | 09:00:30 | 101:32:47 | -0.2061 | 2.8774 | 1.857 | 0 | 0 | 1.857 | 150.79 | 0.0062637 | 2024-01-14 21:56:38 | -0.0005931
12201 | 2 | 9 | CC DChg | 09:01:00 | 101:33:17 | -0.2061 | 2.865 | 1.8587 | 0 | 0 | 1.8587 | 150.93 | 0.0062686 | 2024-01-14 21:57:08 | -0.0005905
12202 | 2 | 9 | CC DChg | 09:01:30 | 101:33:47 | -0.2061 | 2.8526 | 1.8604 | 0 | 0 | 1.8604 | 151.07 | 0.0062735 | 2024-01-14 21:57:38 | -0.0005879
12203 | 2 | 9 | CC DChg | 09:02:00 | 101:34:17 | -0.2061 | 2.8398 | 1.8621 | 0 | 0 | 1.8621 | 151.21 | 0.0062784 | 2024-01-14 21:58:08 | -0.0005853
12204 | 2 | 9 | CC DChg | 09:02:30 | 101:34:47 | -0.2061 | 2.827 | 1.8639 | 0 | 0 | 1.8639 | 151.35 | 0.0062833 | 2024-01-14 21:58:38 | -0.0005827
12205 | 2 | 9 | CC DChg | 09:03:00 | 101:35:17 | -0.2061 | 2.8141 | 1.8656 | 0 | 0 | 1.8656 | 151.49 | 0.0062881 | 2024-01-14 21:59:08 | -0.00058
12206 | 2 | 9 | CC DChg | 09:03:30 | 101:35:47 | -0.2061 | 2.8011 | 1.8673 | 0 | 0 | 1.8673 | 151.63 | 0.0062929 | 2024-01-14 21:59:38 | -0.0005773
12207 | 2 | 9 | CC DChg | 09:04:00 | 101:36:17 | -0.2061 | 2.7878 | 1.869 | 0 | 0 | 1.869 | 151.77 | 0.0062977 | 2024-01-14 22:00:08 | -0.0005746
12208 | 2 | 9 | CC DChg | 09:04:30 | 101:36:47 | -0.2061 | 2.7745 | 1.8707 | 0 | 0 | 1.8707 | 151.91 | 0.0063025 | 2024-01-14 22:00:38 | -0.0005719
12209 | 2 | 9 | CC DChg | 09:05:00 | 101:37:17 | -0.2061 | 2.7611 | 1.8724 | 0 | 0 | 1.8724 | 152.05 | 0.0063073 | 2024-01-14 22:01:08 | -0.0005691
12210 | 2 | 9 | CC DChg | 09:05:30 | 101:37:47 | -0.2061 | 2.7475 | 1.8742 | 0 | 0 | 1.8742 | 152.19 | 0.006312 | 2024-01-14 22:01:38 | -0.0005663
12211 | 2 | 9 | CC DChg | 09:06:00 | 101:38:17 | -0.2061 | 2.7336 | 1.8759 | 0 | 0 | 1.8759 | 152.32 | 0.0063167 | 2024-01-14 22:02:08 | -0.0005634
12212 | 2 | 9 | CC DChg | 09:06:30 | 101:38:47 | -0.2061 | 2.7197 | 1.8776 | 0 | 0 | 1.8776 | 152.46 | 0.0063214 | 2024-01-14 22:02:38 | -0.0005605
12213 | 2 | 9 | CC DChg | 09:07:00 | 101:39:17 | -0.2061 | 2.7057 | 1.8793 | 0 | 0 | 1.8793 | 152.6 | 0.006326 | 2024-01-14 22:03:08 | -0.0005577
12214 | 2 | 9 | CC DChg | 09:07:12 | 101:39:29 | -0.2061 | 2.7 | 1.88 | 0 | 0 | 1.88 | 152.66 | 0.0063279 | 2024-01-14 22:03:20 | -0.0005565
12215 | 2 | 10 | Rest | 00:00:00 | 101:39:29 | 0 | 2.7064 | 0 | 0 | 0 | 0 | 0 | 0 | 2024-01-14 22:03:21 | 0
12216 | 2 | 10 | Rest | 00:00:30 | 101:39:59 | 0 | 2.7852 | 0 | 0 | 0 | 0 | 0 | 0 | 2024-01-14 22:03:50 | 0
12217 | 2 | 10 | Rest | 00:01:00 | 101:40:29 | 0 | 2.8314 | 0 | 0 | 0 | 0 | 0 | 0 | 2024-01-14 22:04:20 | 0
12218 | 2 | 10 | Rest | 00:01:30 | 101:40:59 | 0 | 2.8691 | 0 | 0 | 0 | 0 | 0 | 0 | 2024-01-14 22:04:50 | 0
12219 | 2 | 10 | Rest | 00:02:00 | 101:41:29 | 0 | 2.9013 | 0 | 0 | 0 | 0 | 0 | 0 | 2024-01-14 22:05:20 | 0
12220 | 2 | 10 | Rest | 00:02:30 | 101:41:59 | 0 | 2.9298 | 0 | 0 | 0 | 0 | 0 | 0 | 2024-01-14 22:05:50 | 0
12221 | 2 | 10 | Rest | 00:03:00 | 101:42:29 | 0 | 2.9556 | 0 | 0 | 0 | 0 | 0 | 0 | 2024-01-14 22:06:20 | 0
12222 | 2 | 10 | Rest | 00:03:30 | 101:42:59 | 0 | 2.9791 | 0 | 0 | 0 | 0 | 0 | 0 | 2024-01-14 22:06:50 | 0
12223 | 2 | 10 | Rest | 00:04:00 | 101:43:29 | 0 | 3.0011 | 0 | 0 | 0 | 0 | 0 | 0 | 2024-01-14 22:07:20 | 0
12224 | 2 | 10 | Rest | 00:04:30 | 101:43:59 | 0 | 3.0215 | 0 | 0 | 0 | 0 | 0 | 0 | 2024-01-14 22:07:50 | 0
12225 | 2 | 10 | Rest | 00:05:00 | 101:44:29 | 0 | 3.0407 | 0 | 0 | 0 | 0 | 0 | 0 | 2024-01-14 22:08:20 | 0
12226 | 2 | 10 | Rest | 00:05:30 | 101:44:59 | 0 | 3.0589 | 0 | 0 | 0 | 0 | 0 | 0 | 2024-01-14 22:08:50 | 0
12227 | 2 | 10 | Rest | 00:06:00 | 101:45:29 | 0 | 3.0763 | 0 | 0 | 0 | 0 | 0 | 0 | 2024-01-14 22:09:20 | 0
12228 | 2 | 10 | Rest | 00:06:30 | 101:45:59 | 0 | 3.0929 | 0 | 0 | 0 | 0 | 0 | 0 | 2024-01-14 22:09:50 | 0
12229 | 2 | 10 | Rest | 00:07:00 | 101:46:29 | 0 | 3.1089 | 0 | 0 | 0 | 0 | 0 | 0 | 2024-01-14 22:10:20 | 0
12230 | 2 | 10 | Rest | 00:07:30 | 101:46:59 | 0 | 3.1243 | 0 | 0 | 0 | 0 | 0 | 0 | 2024-01-14 22:10:50 | 0
12231 | 2 | 10 | Rest | 00:08:00 | 101:47:29 | 0 | 3.139 | 0 | 0 | 0 | 0 | 0 | 0 | 2024-01-14 22:11:20 | 0
12232 | 2 | 10 | Rest | 00:08:30 | 101:47:59 | 0 | 3.1534 | 0 | 0 | 0 | 0 | 0 | 0 | 2024-01-14 22:11:50 | 0
12233 | 2 | 10 | Rest | 00:09:00 | 101:48:29 | 0 | 3.1671 | 0 | 0 | 0 | 0 | 0 | 0 | 2024-01-14 22:12:20 | 0
12234 | 2 | 10 | Rest | 00:09:30 | 101:48:59 | 0 | 3.1804 | 0 | 0 | 0 | 0 | 0 | 0 | 2024-01-14 22:12:50 | 0
12235 | 2 | 10 | Rest | 00:10:00 | 101:49:29 | 0 | 3.1932 | 0 | 0 | 0 | 0 | 0 | 0 | 2024-01-14 22:13:20 | 0
12236 | 2 | 10 | Rest | 00:10:30 | 101:49:59 | 0 | 3.2057 | 0 | 0 | 0 | 0 | 0 | 0 | 2024-01-14 22:13:50 | 0
12237 | 2 | 10 | Rest | 00:11:00 | 101:50:29 | 0 | 3.2176 | 0 | 0 | 0 | 0 | 0 | 0 | 2024-01-14 22:14:20 | 0
12238 | 2 | 10 | Rest | 00:11:30 | 101:50:59 | 0 | 3.2289 | 0 | 0 | 0 | 0 | 0 | 0 | 2024-01-14 22:14:50 | 0
12239 | 2 | 10 | Rest | 00:12:00 | 101:51:29 | 0 | 3.2399 | 0 | 0 | 0 | 0 | 0 | 0 | 2024-01-14 22:15:20 | 0
12240 | 2 | 10 | Rest | 00:12:30 | 101:51:59 | 0 | 3.2503 | 0 | 0 | 0 | 0 | 0 | 0 | 2024-01-14 22:15:50 | 0
12241 | 2 | 10 | Rest | 00:13:00 | 101:52:29 | 0 | 3.2601 | 0 | 0 | 0 | 0 | 0 | 0 | 2024-01-14 22:16:20 | 0
12242 | 2 | 10 | Rest | 00:13:30 | 101:52:59 | 0 | 3.2693 | 0 | 0 | 0 | 0 | 0 | 0 | 2024-01-14 22:16:50 | 0
12243 | 2 | 10 | Rest | 00:14:00 | 101:53:29 | 0 | 3.2779 | 0 | 0 | 0 | 0 | 0 | 0 | 2024-01-14 22:17:20 | 0
12244 | 2 | 10 | Rest | 00:14:30 | 101:53:59 | 0 | 3.2861 | 0 | 0 | 0 | 0 | 0 | 0 | 2024-01-14 22:17:50 | 0
12245 | 2 | 10 | Rest | 00:15:00 | 101:54:29 | 0 | 3.2936 | 0 | 0 | 0 | 0 | 0 | 0 | 2024-01-14 22:18:20 | 0
12246 | 3 | 7 | CC Chg | 00:00:00 | 101:54:29 | 0.206 | 3.3009 | 0 | 0 | 0 | 0 | 0 | 0 | 2024-01-14 22:18:21 | 0.00068
12247 | 3 | 7 | CC Chg | 00:00:30 | 101:54:59 | 0.2061 | 3.3839 | 0.0017 | 0.0017 | 0.14 | 0 | 0 | 5.8e-06 | 2024-01-14 22:18:51 | 0.0006974
12248 | 3 | 7 | CC Chg | 00:01:00 | 101:55:29 | 0.2061 | 3.4115 | 0.0034 | 0.0034 | 0.28 | 0 | 0 | 1.16e-05 | 2024-01-14 22:19:21 | 0.000703
12249 | 3 | 7 | CC Chg | 00:01:30 | 101:55:59 | 0.2061 | 3.4276 | 0.0052 | 0.0052 | 0.42 | 0 | 0 | 1.75e-05 | 2024-01-14 22:19:51 | 0.0007063
12250 | 3 | 7 | CC Chg | 00:02:00 | 101:56:29 | 0.2061 | 3.4383 | 0.0069 | 0.0069 | 0.56 | 0 | 0 | 2.34e-05 | 2024-01-14 22:20:21 | 0.0007086
12251 | 3 | 7 | CC Chg | 00:02:30 | 101:56:59 | 0.2061 | 3.4459 | 0.0086 | 0.0086 | 0.7 | 0 | 0 | 2.93e-05 | 2024-01-14 22:20:51 | 0.0007102
12252 | 3 | 7 | CC Chg | 00:03:00 | 101:57:29 | 0.2061 | 3.4514 | 0.0103 | 0.0103 | 0.84 | 0 | 0 | 3.52e-05 | 2024-01-14 22:21:21 | 0.0007113
12253 | 3 | 7 | CC Chg | 00:03:30 | 101:57:59 | 0.2061 | 3.4557 | 0.012 | 0.012 | 0.98 | 0 | 0 | 4.11e-05 | 2024-01-14 22:21:51 | 0.0007124
12254 | 3 | 7 | CC Chg | 00:04:00 | 101:58:29 | 0.2061 | 3.4589 | 0.0137 | 0.0137 | 1.12 | 0 | 0 | 4.71e-05 | 2024-01-14 22:22:21 | 0.0007129
12255 | 3 | 7 | CC Chg | 00:04:30 | 101:58:59 | 0.2061 | 3.4613 | 0.0155 | 0.0155 | 1.26 | 0 | 0 | 5.3e-05 | 2024-01-14 22:22:51 | 0.0007134
12256 | 3 | 7 | CC Chg | 00:05:00 | 101:59:29 | 0.2061 | 3.463 | 0.0172 | 0.0172 | 1.39 | 0 | 0 | 5.9e-05 | 2024-01-14 22:23:21 | 0.0007139
12257 | 3 | 7 | CC Chg | 00:05:30 | 101:59:59 | 0.2061 | 3.4642 | 0.0189 | 0.0189 | 1.53 | 0 | 0 | 6.49e-05 | 2024-01-14 22:23:51 | 0.000714
12258 | 3 | 7 | CC Chg | 00:06:00 | 102:00:29 | 0.2061 | 3.4651 | 0.0206 | 0.0206 | 1.67 | 0 | 0 | 7.09e-05 | 2024-01-14 22:24:21 | 0.0007142
12259 | 3 | 7 | CC Chg | 00:06:30 | 102:00:59 | 0.2061 | 3.4658 | 0.0223 | 0.0223 | 1.81 | 0 | 0 | 7.68e-05 | 2024-01-14 22:24:51 | 0.0007144
12260 | 3 | 7 | CC Chg | 00:07:00 | 102:01:29 | 0.2061 | 3.4663 | 0.024 | 0.024 | 1.95 | 0 | 0 | 8.28e-05 | 2024-01-14 22:25:21 | 0.0007145
12261 | 3 | 7 | CC Chg | 00:07:30 | 102:01:59 | 0.2061 | 3.4666 | 0.0258 | 0.0258 | 2.09 | 0 | 0 | 8.87e-05 | 2024-01-14 22:25:51 | 0.0007146
12262 | 3 | 7 | CC Chg | 00:08:00 | 102:02:29 | 0.2061 | 3.4668 | 0.0275 | 0.0275 | 2.23 | 0 | 0 | 9.47e-05 | 2024-01-14 22:26:21 | 0.0007146
12263 | 3 | 7 | CC Chg | 00:08:30 | 102:02:59 | 0.2061 | 3.4671 | 0.0292 | 0.0292 | 2.37 | 0 | 0 | 0.0001006 | 2024-01-14 22:26:51 | 0.0007147
12264 | 3 | 7 | CC Chg | 00:09:00 | 102:03:29 | 0.2061 | 3.4672 | 0.0309 | 0.0309 | 2.51 | 0 | 0 | 0.0001066 | 2024-01-14 22:27:21 | 0.0007147
12265 | 3 | 7 | CC Chg | 00:09:30 | 102:03:59 | 0.2061 | 3.4673 | 0.0326 | 0.0326 | 2.65 | 0 | 0 | 0.0001125 | 2024-01-14 22:27:51 | 0.0007147
12266 | 3 | 7 | CC Chg | 00:10:00 | 102:04:29 | 0.2061 | 3.4673 | 0.0344 | 0.0344 | 2.79 | 0 | 0 | 0.0001185 | 2024-01-14 22:28:21 | 0.0007147
12267 | 3 | 7 | CC Chg | 00:10:30 | 102:04:59 | 0.2061 | 3.4673 | 0.0361 | 0.0361 | 2.93 | 0 | 0 | 0.0001245 | 2024-01-14 22:28:51 | 0.0007147
12268 | 3 | 7 | CC Chg | 00:11:00 | 102:05:29 | 0.2061 | 3.4673 | 0.0378 | 0.0378 | 3.07 | 0 | 0 | 0.0001304 | 2024-01-14 22:29:21 | 0.0007147
12269 | 3 | 7 | CC Chg | 00:11:30 | 102:05:59 | 0.2061 | 3.4673 | 0.0395 | 0.0395 | 3.21 | 0 | 0 | 0.0001364 | 2024-01-14 22:29:51 | 0.0007147
12270 | 3 | 7 | CC Chg | 00:12:00 | 102:06:29 | 0.2061 | 3.4673 | 0.0412 | 0.0412 | 3.35 | 0 | 0 | 0.0001423 | 2024-01-14 22:30:21 | 0.0007147
12271 | 3 | 7 | CC Chg | 00:12:30 | 102:06:59 | 0.2061 | 3.4673 | 0.0429 | 0.0429 | 3.49 | 0 | 0 | 0.0001483 | 2024-01-14 22:30:51 | 0.0007147
12272 | 3 | 7 | CC Chg | 00:13:00 | 102:07:29 | 0.2061 | 3.4673 | 0.0447 | 0.0447 | 3.63 | 0 | 0 | 0.0001542 | 2024-01-14 22:31:21 | 0.0007147
12273 | 3 | 7 | CC Chg | 00:13:30 | 102:07:59 | 0.2061 | 3.4671 | 0.0464 | 0.0464 | 3.77 | 0 | 0 | 0.0001602 | 2024-01-14 22:31:51 | 0.0007146
12274 | 3 | 7 | CC Chg | 00:14:00 | 102:08:29 | 0.2061 | 3.467 | 0.0481 | 0.0481 | 3.91 | 0 | 0 | 0.0001662 | 2024-01-14 22:32:21 | 0.0007146
12275 | 3 | 7 | CC Chg | 00:14:30 | 102:08:59 | 0.2061 | 3.467 | 0.0498 | 0.0498 | 4.04 | 0 | 0 | 0.0001721 | 2024-01-14 22:32:51 | 0.0007147
12276 | 3 | 7 | CC Chg | 00:15:00 | 102:09:29 | 0.2061 | 3.4669 | 0.0515 | 0.0515 | 4.18 | 0 | 0 | 0.0001781 | 2024-01-14 22:33:21 | 0.0007146
12277 | 3 | 7 | CC Chg | 00:15:30 | 102:09:59 | 0.2061 | 3.4669 | 0.0532 | 0.0532 | 4.32 | 0 | 0 | 0.000184 | 2024-01-14 22:33:51 | 0.0007147
12278 | 3 | 7 | CC Chg | 00:16:00 | 102:10:29 | 0.2061 | 3.4668 | 0.055 | 0.055 | 4.46 | 0 | 0 | 0.00019 | 2024-01-14 22:34:21 | 0.0007146
12279 | 3 | 7 | CC Chg | 00:16:30 | 102:10:59 | 0.2061 | 3.4667 | 0.0567 | 0.0567 | 4.6 | 0 | 0 | 0.0001959 | 2024-01-14 22:34:51 | 0.0007146
12280 | 3 | 7 | CC Chg | 00:17:00 | 102:11:29 | 0.2061 | 3.4667 | 0.0584 | 0.0584 | 4.74 | 0 | 0 | 0.0002019 | 2024-01-14 22:35:21 | 0.0007146
12281 | 3 | 7 | CC Chg | 00:17:30 | 102:11:59 | 0.2061 | 3.4666 | 0.0601 | 0.0601 | 4.88 | 0 | 0 | 0.0002078 | 2024-01-14 22:35:51 | 0.0007146
12282 | 3 | 7 | CC Chg | 00:18:00 | 102:12:29 | 0.2061 | 3.4665 | 0.0618 | 0.0618 | 5.02 | 0 | 0 | 0.0002138 | 2024-01-14 22:36:21 | 0.0007145
12283 | 3 | 7 | CC Chg | 00:18:30 | 102:12:59 | 0.2061 | 3.4665 | 0.0636 | 0.0636 | 5.16 | 0 | 0 | 0.0002197 | 2024-01-14 22:36:51 | 0.0007145
12284 | 3 | 7 | CC Chg | 00:19:00 | 102:13:29 | 0.2061 | 3.4664 | 0.0653 | 0.0653 | 5.3 | 0 | 0 | 0.0002257 | 2024-01-14 22:37:21 | 0.0007145
12285 | 3 | 7 | CC Chg | 00:19:30 | 102:13:59 | 0.2061 | 3.4663 | 0.067 | 0.067 | 5.44 | 0 | 0 | 0.0002317 | 2024-01-14 22:37:51 | 0.0007145
12286 | 3 | 7 | CC Chg | 00:20:00 | 102:14:29 | 0.2061 | 3.4663 | 0.0687 | 0.0687 | 5.58 | 0 | 0 | 0.0002376 | 2024-01-14 22:38:21 | 0.0007145
12287 | 3 | 7 | CC Chg | 00:20:30 | 102:14:59 | 0.2061 | 3.4662 | 0.0704 | 0.0704 | 5.72 | 0 | 0 | 0.0002436 | 2024-01-14 22:38:51 | 0.0007145
12288 | 3 | 7 | CC Chg | 00:21:00 | 102:15:29 | 0.2061 | 3.4661 | 0.0721 | 0.0721 | 5.86 | 0 | 0 | 0.0002495 | 2024-01-14 22:39:21 | 0.0007145
12289 | 3 | 7 | CC Chg | 00:21:30 | 102:15:59 | 0.2061 | 3.466 | 0.0739 | 0.0739 | 6 | 0 | 0 | 0.0002555 | 2024-01-14 22:39:51 | 0.0007145
12290 | 3 | 7 | CC Chg | 00:22:00 | 102:16:29 | 0.2061 | 3.4659 | 0.0756 | 0.0756 | 6.14 | 0 | 0 | 0.0002614 | 2024-01-14 22:40:21 | 0.0007144
12291 | 3 | 7 | CC Chg | 00:22:30 | 102:16:59 | 0.2061 | 3.4657 | 0.0773 | 0.0773 | 6.28 | 0 | 0 | 0.0002674 | 2024-01-14 22:40:51 | 0.0007144
12292 | 3 | 7 | CC Chg | 00:23:00 | 102:17:29 | 0.2061 | 3.4657 | 0.079 | 0.079 | 6.42 | 0 | 0 | 0.0002733 | 2024-01-14 22:41:21 | 0.0007144
12293 | 3 | 7 | CC Chg | 00:23:30 | 102:17:59 | 0.2061 | 3.4656 | 0.0807 | 0.0807 | 6.56 | 0 | 0 | 0.0002793 | 2024-01-14 22:41:51 | 0.0007144
12294 | 3 | 7 | CC Chg | 00:24:00 | 102:18:29 | 0.2061 | 3.4656 | 0.0824 | 0.0824 | 6.69 | 0 | 0 | 0.0002852 | 2024-01-14 22:42:21 | 0.0007143
12295 | 3 | 7 | CC Chg | 00:24:30 | 102:18:59 | 0.2061 | 3.4654 | 0.0842 | 0.0842 | 6.83 | 0 | 0 | 0.0002912 | 2024-01-14 22:42:51 | 0.0007143
12296 | 3 | 7 | CC Chg | 00:25:00 | 102:19:29 | 0.2061 | 3.4654 | 0.0859 | 0.0859 | 6.97 | 0 | 0 | 0.0002971 | 2024-01-14 22:43:21 | 0.0007143
12297 | 3 | 7 | CC Chg | 00:25:30 | 102:19:59 | 0.2061 | 3.4653 | 0.0876 | 0.0876 | 7.11 | 0 | 0 | 0.0003031 | 2024-01-14 22:43:51 | 0.0007143
12298 | 3 | 7 | CC Chg | 00:26:00 | 102:20:29 | 0.2061 | 3.4652 | 0.0893 | 0.0893 | 7.25 | 0 | 0 | 0.000309 | 2024-01-14 22:44:21 | 0.0007143
12299 | 3 | 7 | CC Chg | 00:26:30 | 102:20:59 | 0.2061 | 3.4651 | 0.091 | 0.091 | 7.39 | 0 | 0 | 0.000315 | 2024-01-14 22:44:51 | 0.0007142
12300 | 3 | 7 | CC Chg | 00:27:00 | 102:21:29 | 0.2061 | 3.4651 | 0.0928 | 0.0928 | 7.53 | 0 | 0 | 0.000321 | 2024-01-14 22:45:21 | 0.0007142
12301 | 3 | 7 | CC Chg | 00:27:30 | 102:21:59 | 0.2061 | 3.465 | 0.0945 | 0.0945 | 7.67 | 0 | 0 | 0.0003269 | 2024-01-14 22:45:51 | 0.0007142
12302 | 3 | 7 | CC Chg | 00:28:00 | 102:22:29 | 0.2061 | 3.4648 | 0.0962 | 0.0962 | 7.81 | 0 | 0 | 0.0003329 | 2024-01-14 22:46:21 | 0.0007142
12303 | 3 | 7 | CC Chg | 00:28:30 | 102:22:59 | 0.2061 | 3.4648 | 0.0979 | 0.0979 | 7.95 | 0 | 0 | 0.0003388 | 2024-01-14 22:46:51 | 0.0007142
12304 | 3 | 7 | CC Chg | 00:29:00 | 102:23:29 | 0.2061 | 3.4647 | 0.0996 | 0.0996 | 8.09 | 0 | 0 | 0.0003448 | 2024-01-14 22:47:21 | 0.0007141
12305 | 3 | 7 | CC Chg | 00:29:30 | 102:23:59 | 0.2061 | 3.4647 | 0.1013 | 0.1013 | 8.23 | 0 | 0 | 0.0003507 | 2024-01-14 22:47:51 | 0.0007142
12306 | 3 | 7 | CC Chg | 00:30:00 | 102:24:29 | 0.2061 | 3.4647 | 0.1031 | 0.1031 | 8.37 | 0 | 0 | 0.0003567 | 2024-01-14 22:48:21 | 0.0007142
12307 | 3 | 7 | CC Chg | 00:30:30 | 102:24:59 | 0.2061 | 3.4645 | 0.1048 | 0.1048 | 8.51 | 0 | 0 | 0.0003626 | 2024-01-14 22:48:51 | 0.0007142
12308 | 3 | 7 | CC Chg | 00:31:00 | 102:25:29 | 0.2061 | 3.4645 | 0.1065 | 0.1065 | 8.65 | 0 | 0 | 0.0003686 | 2024-01-14 22:49:21 | 0.0007141
12309 | 3 | 7 | CC Chg | 00:31:30 | 102:25:59 | 0.2061 | 3.4644 | 0.1082 | 0.1082 | 8.79 | 0 | 0 | 0.0003745 | 2024-01-14 22:49:51 | 0.000714
12310 | 3 | 7 | CC Chg | 00:32:00 | 102:26:29 | 0.2061 | 3.4643 | 0.1099 | 0.1099 | 8.93 | 0 | 0 | 0.0003805 | 2024-01-14 22:50:21 | 0.0007141
12311 | 3 | 7 | CC Chg | 00:32:30 | 102:26:59 | 0.2061 | 3.4642 | 0.1116 | 0.1116 | 9.07 | 0 | 0 | 0.0003864 | 2024-01-14 22:50:51 | 0.0007141
12312 | 3 | 7 | CC Chg | 00:33:00 | 102:27:29 | 0.2061 | 3.4641 | 0.1134 | 0.1134 | 9.21 | 0 | 0 | 0.0003924 | 2024-01-14 22:51:21 | 0.000714
12313 | 3 | 7 | CC Chg | 00:33:30 | 102:27:59 | 0.2061 | 3.4641 | 0.1151 | 0.1151 | 9.35 | 0 | 0 | 0.0003983 | 2024-01-14 22:51:51 | 0.0007141
12314 | 3 | 7 | CC Chg | 00:34:00 | 102:28:29 | 0.2061 | 3.464 | 0.1168 | 0.1168 | 9.48 | 0 | 0 | 0.0004043 | 2024-01-14 22:52:21 | 0.000714
12315 | 3 | 7 | CC Chg | 00:34:30 | 102:28:59 | 0.2061 | 3.464 | 0.1185 | 0.1185 | 9.62 | 0 | 0 | 0.0004102 | 2024-01-14 22:52:51 | 0.000714
12316 | 3 | 7 | CC Chg | 00:35:00 | 102:29:29 | 0.2061 | 3.4638 | 0.1202 | 0.1202 | 9.76 | 0 | 0 | 0.0004162 | 2024-01-14 22:53:21 | 0.000714
12317 | 3 | 7 | CC Chg | 00:35:30 | 102:29:59 | 0.2061 | 3.4636 | 0.122 | 0.122 | 9.9 | 0 | 0 | 0.0004221 | 2024-01-14 22:53:51 | 0.0007138
12318 | 3 | 7 | CC Chg | 00:36:00 | 102:30:29 | 0.2061 | 3.4635 | 0.1237 | 0.1237 | 10.04 | 0 | 0 | 0.0004281 | 2024-01-14 22:54:21 | 0.0007138
12319 | 3 | 7 | CC Chg | 00:36:30 | 102:30:59 | 0.2061 | 3.4635 | 0.1254 | 0.1254 | 10.18 | 0 | 0 | 0.000434 | 2024-01-14 22:54:51 | 0.0007138
12320 | 3 | 7 | CC Chg | 00:37:00 | 102:31:29 | 0.2061 | 3.4634 | 0.1271 | 0.1271 | 10.32 | 0 | 0 | 0.00044 | 2024-01-14 22:55:21 | 0.0007138
12321 | 3 | 7 | CC Chg | 00:37:30 | 102:31:59 | 0.2061 | 3.4634 | 0.1288 | 0.1288 | 10.46 | 0 | 0 | 0.0004459 | 2024-01-14 22:55:51 | 0.0007137
12322 | 3 | 7 | CC Chg | 00:38:00 | 102:32:29 | 0.2061 | 3.4633 | 0.1305 | 0.1305 | 10.6 | 0 | 0 | 0.0004519 | 2024-01-14 22:56:21 | 0.0007137
12323 | 3 | 7 | CC Chg | 00:38:30 | 102:32:59 | 0.2061 | 3.4633 | 0.1323 | 0.1323 | 10.74 | 0 | 0 | 0.0004578 | 2024-01-14 22:56:51 | 0.0007138
12324 | 3 | 7 | CC Chg | 00:39:00 | 102:33:29 | 0.2061 | 3.4631 | 0.134 | 0.134 | 10.88 | 0 | 0 | 0.0004638 | 2024-01-14 22:57:21 | 0.0007137
12325 | 3 | 7 | CC Chg | 00:39:30 | 102:33:59 | 0.2061 | 3.4631 | 0.1357 | 0.1357 | 11.02 | 0 | 0 | 0.0004697 | 2024-01-14 22:57:51 | 0.0007137
12326 | 3 | 7 | CC Chg | 00:40:00 | 102:34:29 | 0.2061 | 3.463 | 0.1374 | 0.1374 | 11.16 | 0 | 0 | 0.0004756 | 2024-01-14 22:58:21 | 0.0007137
12327 | 3 | 7 | CC Chg | 00:40:30 | 102:34:59 | 0.2061 | 3.463 | 0.1391 | 0.1391 | 11.3 | 0 | 0 | 0.0004816 | 2024-01-14 22:58:51 | 0.0007137
12328 | 3 | 7 | CC Chg | 00:41:00 | 102:35:29 | 0.2061 | 3.4629 | 0.1408 | 0.1408 | 11.44 | 0 | 0 | 0.0004875 | 2024-01-14 22:59:21 | 0.0007137
12329 | 3 | 7 | CC Chg | 00:41:30 | 102:35:59 | 0.2061 | 3.4628 | 0.1426 | 0.1426 | 11.58 | 0 | 0 | 0.0004935 | 2024-01-14 22:59:51 | 0.0007136
12330 | 3 | 7 | CC Chg | 00:42:00 | 102:36:29 | 0.2061 | 3.4628 | 0.1443 | 0.1443 | 11.72 | 0 | 0 | 0.0004994 | 2024-01-14 23:00:21 | 0.0007136
12331 | 3 | 7 | CC Chg | 00:42:30 | 102:36:59 | 0.2061 | 3.4627 | 0.146 | 0.146 | 11.86 | 0 | 0 | 0.0005054 | 2024-01-14 23:00:51 | 0.0007136
12332 | 3 | 7 | CC Chg | 00:43:00 | 102:37:29 | 0.2061 | 3.4627 | 0.1477 | 0.1477 | 11.99 | 0 | 0 | 0.0005113 | 2024-01-14 23:01:21 | 0.0007136
12333 | 3 | 7 | CC Chg | 00:43:30 | 102:37:59 | 0.2061 | 3.4625 | 0.1494 | 0.1494 | 12.13 | 0 | 0 | 0.0005173 | 2024-01-14 23:01:51 | 0.0007136
12334 | 3 | 7 | CC Chg | 00:44:00 | 102:38:29 | 0.2061 | 3.4625 | 0.1512 | 0.1512 | 12.27 | 0 | 0 | 0.0005232 | 2024-01-14 23:02:21 | 0.0007136
12335 | 3 | 7 | CC Chg | 00:44:30 | 102:38:59 | 0.2061 | 3.4624 | 0.1529 | 0.1529 | 12.41 | 0 | 0 | 0.0005292 | 2024-01-14 23:02:51 | 0.0007136
12336 | 3 | 7 | CC Chg | 00:45:00 | 102:39:29 | 0.2061 | 3.4624 | 0.1546 | 0.1546 | 12.55 | 0 | 0 | 0.0005351 | 2024-01-14 23:03:21 | 0.0007136
12337 | 3 | 7 | CC Chg | 00:45:30 | 102:39:59 | 0.2061 | 3.4624 | 0.1563 | 0.1563 | 12.69 | 0 | 0 | 0.0005411 | 2024-01-14 23:03:51 | 0.0007135
12338 | 3 | 7 | CC Chg | 00:46:00 | 102:40:29 | 0.2061 | 3.4622 | 0.158 | 0.158 | 12.83 | 0 | 0 | 0.000547 | 2024-01-14 23:04:21 | 0.0007135
12339 | 3 | 7 | CC Chg | 00:46:30 | 102:40:59 | 0.2061 | 3.4622 | 0.1597 | 0.1597 | 12.97 | 0 | 0 | 0.000553 | 2024-01-14 23:04:51 | 0.0007135
12340 | 3 | 7 | CC Chg | 00:47:00 | 102:41:29 | 0.2061 | 3.4622 | 0.1615 | 0.1615 | 13.11 | 0 | 0 | 0.0005589 | 2024-01-14 23:05:21 | 0.0007135
12341 | 3 | 7 | CC Chg | 00:47:30 | 102:41:59 | 0.2061 | 3.4621 | 0.1632 | 0.1632 | 13.25 | 0 | 0 | 0.0005648 | 2024-01-14 23:05:51 | 0.0007135
12342 | 3 | 7 | CC Chg | 00:48:00 | 102:42:29 | 0.2061 | 3.462 | 0.1649 | 0.1649 | 13.39 | 0 | 0 | 0.0005708 | 2024-01-14 23:06:21 | 0.0007134
12343 | 3 | 7 | CC Chg | 00:48:30 | 102:42:59 | 0.2061 | 3.462 | 0.1666 | 0.1666 | 13.53 | 0 | 0 | 0.0005767 | 2024-01-14 23:06:51 | 0.0007134
12344 | 3 | 7 | CC Chg | 00:49:00 | 102:43:29 | 0.2061 | 3.462 | 0.1683 | 0.1683 | 13.67 | 0 | 0 | 0.0005827 | 2024-01-14 23:07:21 | 0.0007135
12345 | 3 | 7 | CC Chg | 00:49:30 | 102:43:59 | 0.2061 | 3.4619 | 0.17 | 0.17 | 13.81 | 0 | 0 | 0.0005886 | 2024-01-14 23:07:51 | 0.0007135
12346 | 3 | 7 | CC Chg | 00:50:00 | 102:44:29 | 0.2061 | 3.4619 | 0.1718 | 0.1718 | 13.95 | 0 | 0 | 0.0005946 | 2024-01-14 23:08:21 | 0.0007135
12347 | 3 | 7 | CC Chg | 00:50:30 | 102:44:59 | 0.2061 | 3.4619 | 0.1735 | 0.1735 | 14.09 | 0 | 0 | 0.0006005 | 2024-01-14 23:08:51 | 0.0007136
12348 | 3 | 7 | CC Chg | 00:51:00 | 102:45:29 | 0.2061 | 3.4618 | 0.1752 | 0.1752 | 14.23 | 0 | 0 | 0.0006065 | 2024-01-14 23:09:21 | 0.0007135
12349 | 3 | 7 | CC Chg | 00:51:30 | 102:45:59 | 0.2061 | 3.4619 | 0.1769 | 0.1769 | 14.37 | 0 | 0 | 0.0006124 | 2024-01-14 23:09:51 | 0.0007136
12350 | 3 | 7 | CC Chg | 00:52:00 | 102:46:29 | 0.2061 | 3.4618 | 0.1786 | 0.1786 | 14.51 | 0 | 0 | 0.0006184 | 2024-01-14 23:10:21 | 0.0007136
12351 | 3 | 7 | CC Chg | 00:52:30 | 102:46:59 | 0.2061 | 3.4618 | 0.1803 | 0.1803 | 14.64 | 0 | 0 | 0.0006243 | 2024-01-14 23:10:51 | 0.0007136
12352 | 3 | 7 | CC Chg | 00:53:00 | 102:47:29 | 0.2061 | 3.4616 | 0.1821 | 0.1821 | 14.78 | 0 | 0 | 0.0006303 | 2024-01-14 23:11:21 | 0.0007135
12353 | 3 | 7 | CC Chg | 00:53:30 | 102:47:59 | 0.2061 | 3.4617 | 0.1838 | 0.1838 | 14.92 | 0 | 0 | 0.0006362 | 2024-01-14 23:11:51 | 0.0007136
12354 | 3 | 7 | CC Chg | 00:54:00 | 102:48:29 | 0.2061 | 3.4616 | 0.1855 | 0.1855 | 15.06 | 0 | 0 | 0.0006421 | 2024-01-14 23:12:21 | 0.0007135
12355 | 3 | 7 | CC Chg | 00:54:30 | 102:48:59 | 0.2061 | 3.4615 | 0.1872 | 0.1872 | 15.2 | 0 | 0 | 0.0006481 | 2024-01-14 23:12:51 | 0.0007135
12356 | 3 | 7 | CC Chg | 00:55:00 | 102:49:29 | 0.2061 | 3.4615 | 0.1889 | 0.1889 | 15.34 | 0 | 0 | 0.000654 | 2024-01-14 23:13:21 | 0.0007135
12357 | 3 | 7 | CC Chg | 00:55:30 | 102:49:59 | 0.2061 | 3.4615 | 0.1907 | 0.1907 | 15.48 | 0 | 0 | 0.00066 | 2024-01-14 23:13:51 | 0.0007136
12358 | 3 | 7 | CC Chg | 00:56:00 | 102:50:29 | 0.2061 | 3.4614 | 0.1924 | 0.1924 | 15.62 | 0 | 0 | 0.0006659 | 2024-01-14 23:14:21 | 0.0007135
12359 | 3 | 7 | CC Chg | 00:56:30 | 102:50:59 | 0.2061 | 3.4614 | 0.1941 | 0.1941 | 15.76 | 0 | 0 | 0.0006719 | 2024-01-14 23:14:51 | 0.0007135
12360 | 3 | 7 | CC Chg | 00:57:00 | 102:51:29 | 0.2061 | 3.4613 | 0.1958 | 0.1958 | 15.9 | 0 | 0 | 0.0006778 | 2024-01-14 23:15:21 | 0.0007135
12361 | 3 | 7 | CC Chg | 00:57:30 | 102:51:59 | 0.2061 | 3.4613 | 0.1975 | 0.1975 | 16.04 | 0 | 0 | 0.0006838 | 2024-01-14 23:15:51 | 0.0007135
12362 | 3 | 7 | CC Chg | 00:58:00 | 102:52:29 | 0.2061 | 3.4612 | 0.1992 | 0.1992 | 16.18 | 0 | 0 | 0.0006897 | 2024-01-14 23:16:21 | 0.0007135
12363 | 3 | 7 | CC Chg | 00:58:30 | 102:52:59 | 0.2061 | 3.4612 | 0.201 | 0.201 | 16.32 | 0 | 0 | 0.0006957 | 2024-01-14 23:16:51 | 0.0007135
12364 | 3 | 7 | CC Chg | 00:59:00 | 102:53:29 | 0.2061 | 3.4611 | 0.2027 | 0.2027 | 16.46 | 0 | 0 | 0.0007016 | 2024-01-14 23:17:21 | 0.0007134
12365 | 3 | 7 | CC Chg | 00:59:30 | 102:53:59 | 0.2061 | 3.461 | 0.2044 | 0.2044 | 16.6 | 0 | 0 | 0.0007075 | 2024-01-14 23:17:51 | 0.0007134
12366 | 3 | 7 | CC Chg | 01:00:00 | 102:54:29 | 0.2061 | 3.4611 | 0.2061 | 0.2061 | 16.74 | 0 | 0 | 0.0007135 | 2024-01-14 23:18:21 | 0.0007134
12367 | 3 | 7 | CC Chg | 01:00:30 | 102:54:59 | 0.2061 | 3.461 | 0.2078 | 0.2078 | 16.88 | 0 | 0 | 0.0007194 | 2024-01-14 23:18:51 | 0.0007134
12368 | 3 | 7 | CC Chg | 01:01:00 | 102:55:29 | 0.2061 | 3.461 | 0.2096 | 0.2096 | 17.02 | 0 | 0 | 0.0007254 | 2024-01-14 23:19:21 | 0.0007134
12369 | 3 | 7 | CC Chg | 01:01:30 | 102:55:59 | 0.2061 | 3.4609 | 0.2113 | 0.2113 | 17.16 | 0 | 0 | 0.0007313 | 2024-01-14 23:19:51 | 0.0007134
12370 | 3 | 7 | CC Chg | 01:02:00 | 102:56:29 | 0.2061 | 3.4609 | 0.213 | 0.213 | 17.29 | 0 | 0 | 0.0007373 | 2024-01-14 23:20:21 | 0.0007134
12371 | 3 | 7 | CC Chg | 01:02:30 | 102:56:59 | 0.2061 | 3.4608 | 0.2147 | 0.2147 | 17.43 | 0 | 0 | 0.0007432 | 2024-01-14 23:20:51 | 0.0007134
12372 | 3 | 7 | CC Chg | 01:03:00 | 102:57:29 | 0.2061 | 3.4608 | 0.2164 | 0.2164 | 17.57 | 0 | 0 | 0.0007492 | 2024-01-14 23:21:21 | 0.0007134
12373 | 3 | 7 | CC Chg | 01:03:30 | 102:57:59 | 0.2061 | 3.4608 | 0.2181 | 0.2181 | 17.71 | 0 | 0 | 0.0007551 | 2024-01-14 23:21:51 | 0.0007134
12374 | 3 | 7 | CC Chg | 01:04:00 | 102:58:29 | 0.2061 | 3.4607 | 0.2199 | 0.2199 | 17.85 | 0 | 0 | 0.000761 | 2024-01-14 23:22:21 | 0.0007133
12375 | 3 | 7 | CC Chg | 01:04:30 | 102:58:59 | 0.2061 | 3.4607 | 0.2216 | 0.2216 | 17.99 | 0 | 0 | 0.000767 | 2024-01-14 23:22:51 | 0.0007133
12376 | 3 | 7 | CC Chg | 01:05:00 | 102:59:29 | 0.2061 | 3.4606 | 0.2233 | 0.2233 | 18.13 | 0 | 0 | 0.0007729 | 2024-01-14 23:23:21 | 0.0007133
12377 | 3 | 7 | CC Chg | 01:05:30 | 102:59:59 | 0.2061 | 3.4605 | 0.225 | 0.225 | 18.27 | 0 | 0 | 0.0007789 | 2024-01-14 23:23:51 | 0.0007133
12378 | 3 | 7 | CC Chg | 01:06:00 | 103:00:29 | 0.2061 | 3.4605 | 0.2267 | 0.2267 | 18.41 | 0 | 0 | 0.0007848 | 2024-01-14 23:24:21 | 0.0007133
12379 | 3 | 7 | CC Chg | 01:06:30 | 103:00:59 | 0.2061 | 3.4605 | 0.2284 | 0.2284 | 18.55 | 0 | 0 | 0.0007908 | 2024-01-14 23:24:51 | 0.0007133
12380 | 3 | 7 | CC Chg | 01:07:00 | 103:01:29 | 0.2061 | 3.4605 | 0.2302 | 0.2302 | 18.69 | 0 | 0 | 0.0007967 | 2024-01-14 23:25:21 | 0.0007133
12381 | 3 | 7 | CC Chg | 01:07:30 | 103:01:59 | 0.2061 | 3.4604 | 0.2319 | 0.2319 | 18.83 | 0 | 0 | 0.0008027 | 2024-01-14 23:25:51 | 0.0007133
12382 | 3 | 7 | CC Chg | 01:08:00 | 103:02:29 | 0.2061 | 3.4605 | 0.2336 | 0.2336 | 18.97 | 0 | 0 | 0.0008086 | 2024-01-14 23:26:21 | 0.0007133
12383 | 3 | 7 | CC Chg | 01:08:30 | 103:02:59 | 0.2061 | 3.4604 | 0.2353 | 0.2353 | 19.11 | 0 | 0 | 0.0008145 | 2024-01-14 23:26:51 | 0.0007133
12384 | 3 | 7 | CC Chg | 01:09:00 | 103:03:29 | 0.2061 | 3.4604 | 0.237 | 0.237 | 19.25 | 0 | 0 | 0.0008205 | 2024-01-14 23:27:21 | 0.0007133
12385 | 3 | 7 | CC Chg | 01:09:30 | 103:03:59 | 0.2061 | 3.4603 | 0.2388 | 0.2388 | 19.39 | 0 | 0 | 0.0008264 | 2024-01-14 23:27:51 | 0.0007133
12386 | 3 | 7 | CC Chg | 01:10:00 | 103:04:29 | 0.2061 | 3.4603 | 0.2405 | 0.2405 | 19.53 | 0 | 0 | 0.0008324 | 2024-01-14 23:28:21 | 0.0007133
12387 | 3 | 7 | CC Chg | 01:10:30 | 103:04:59 | 0.2061 | 3.4603 | 0.2422 | 0.2422 | 19.67 | 0 | 0 | 0.0008383 | 2024-01-14 23:28:51 | 0.0007132
12388 | 3 | 7 | CC Chg | 01:11:00 | 103:05:29 | 0.2061 | 3.4602 | 0.2439 | 0.2439 | 19.81 | 0 | 0 | 0.0008443 | 2024-01-14 23:29:21 | 0.0007133
12389 | 3 | 7 | CC Chg | 01:11:30 | 103:05:59 | 0.2061 | 3.4602 | 0.2456 | 0.2456 | 19.94 | 0 | 0 | 0.0008502 | 2024-01-14 23:29:51 | 0.0007132
12390 | 3 | 7 | CC Chg | 01:12:00 | 103:06:29 | 0.2061 | 3.4602 | 0.2473 | 0.2473 | 20.08 | 0 | 0 | 0.0008562 | 2024-01-14 23:30:21 | 0.0007133
12391 | 3 | 7 | CC Chg | 01:12:30 | 103:06:59 | 0.2061 | 3.4602 | 0.2491 | 0.2491 | 20.22 | 0 | 0 | 0.0008621 | 2024-01-14 23:30:51 | 0.0007133
12392 | 3 | 7 | CC Chg | 01:13:00 | 103:07:29 | 0.2061 | 3.46 | 0.2508 | 0.2508 | 20.36 | 0 | 0 | 0.000868 | 2024-01-14 23:31:21 | 0.0007132
12393 | 3 | 7 | CC Chg | 01:13:30 | 103:07:59 | 0.2061 | 3.4601 | 0.2525 | 0.2525 | 20.5 | 0 | 0 | 0.000874 | 2024-01-14 23:31:51 | 0.0007132
12394 | 3 | 7 | CC Chg | 01:14:00 | 103:08:29 | 0.2061 | 3.46 | 0.2542 | 0.2542 | 20.64 | 0 | 0 | 0.0008799 | 2024-01-14 23:32:21 | 0.0007132
12395 | 3 | 7 | CC Chg | 01:14:30 | 103:08:59 | 0.2061 | 3.46 | 0.2559 | 0.2559 | 20.78 | 0 | 0 | 0.0008859 | 2024-01-14 23:32:51 | 0.0007132
12396 | 3 | 7 | CC Chg | 01:15:00 | 103:09:29 | 0.2061 | 3.4599 | 0.2576 | 0.2576 | 20.92 | 0 | 0 | 0.0008918 | 2024-01-14 23:33:21 | 0.0007132
12397 | 3 | 7 | CC Chg | 01:15:30 | 103:09:59 | 0.2061 | 3.46 | 0.2594 | 0.2594 | 21.06 | 0 | 0 | 0.0008978 | 2024-01-14 23:33:51 | 0.0007132
12398 | 3 | 7 | CC Chg | 01:16:00 | 103:10:29 | 0.2061 | 3.4599 | 0.2611 | 0.2611 | 21.2 | 0 | 0 | 0.0009037 | 2024-01-14 23:34:21 | 0.0007132
12399 | 3 | 7 | CC Chg | 01:16:30 | 103:10:59 | 0.2061 | 3.4599 | 0.2628 | 0.2628 | 21.34 | 0 | 0 | 0.0009096 | 2024-01-14 23:34:51 | 0.0007132
12400 | 3 | 7 | CC Chg | 01:17:00 | 103:11:29 | 0.2061 | 3.4599 | 0.2645 | 0.2645 | 21.48 | 0 | 0 | 0.0009156 | 2024-01-14 23:35:21 | 0.0007132
12401 | 3 | 7 | CC Chg | 01:17:30 | 103:11:59 | 0.2061 | 3.4598 | 0.2662 | 0.2662 | 21.62 | 0 | 0 | 0.0009215 | 2024-01-14 23:35:51 | 0.0007132
12402 | 3 | 7 | CC Chg | 01:18:00 | 103:12:29 | 0.2061 | 3.4598 | 0.268 | 0.268 | 21.76 | 0 | 0 | 0.0009275 | 2024-01-14 23:36:21 | 0.0007132
12403 | 3 | 7 | CC Chg | 01:18:30 | 103:12:59 | 0.2061 | 3.4599 | 0.2697 | 0.2697 | 21.9 | 0 | 0 | 0.0009334 | 2024-01-14 23:36:51 | 0.0007132
12404 | 3 | 7 | CC Chg | 01:19:00 | 103:13:29 | 0.2061 | 3.4598 | 0.2714 | 0.2714 | 22.04 | 0 | 0 | 0.0009394 | 2024-01-14 23:37:21 | 0.0007132
12405 | 3 | 7 | CC Chg | 01:19:30 | 103:13:59 | 0.2061 | 3.4598 | 0.2731 | 0.2731 | 22.18 | 0 | 0 | 0.0009453 | 2024-01-14 23:37:51 | 0.0007132
12406 | 3 | 7 | CC Chg | 01:20:00 | 103:14:29 | 0.2061 | 3.4597 | 0.2748 | 0.2748 | 22.32 | 0 | 0 | 0.0009512 | 2024-01-14 23:38:21 | 0.0007131
12407 | 3 | 7 | CC Chg | 01:20:30 | 103:14:59 | 0.2061 | 3.4597 | 0.2765 | 0.2765 | 22.46 | 0 | 0 | 0.0009572 | 2024-01-14 23:38:51 | 0.0007131
12408 | 3 | 7 | CC Chg | 01:21:00 | 103:15:29 | 0.2061 | 3.4596 | 0.2783 | 0.2783 | 22.6 | 0 | 0 | 0.0009631 | 2024-01-14 23:39:21 | 0.0007131
12409 | 3 | 7 | CC Chg | 01:21:30 | 103:15:59 | 0.2061 | 3.4596 | 0.28 | 0.28 | 22.73 | 0 | 0 | 0.0009691 | 2024-01-14 23:39:51 | 0.0007131
12410 | 3 | 7 | CC Chg | 01:22:00 | 103:16:29 | 0.2061 | 3.4596 | 0.2817 | 0.2817 | 22.87 | 0 | 0 | 0.000975 | 2024-01-14 23:40:21 | 0.0007131
12411 | 3 | 7 | CC Chg | 01:22:30 | 103:16:59 | 0.2061 | 3.4596 | 0.2834 | 0.2834 | 23.01 | 0 | 0 | 0.000981 | 2024-01-14 23:40:51 | 0.0007131
12412 | 3 | 7 | CC Chg | 01:23:00 | 103:17:29 | 0.2061 | 3.4595 | 0.2851 | 0.2851 | 23.15 | 0 | 0 | 0.0009869 | 2024-01-14 23:41:21 | 0.0007131
12413 | 3 | 7 | CC Chg | 01:23:30 | 103:17:59 | 0.2061 | 3.4595 | 0.2868 | 0.2868 | 23.29 | 0 | 0 | 0.0009928 | 2024-01-14 23:41:51 | 0.0007131
12414 | 3 | 7 | CC Chg | 01:24:00 | 103:18:29 | 0.2061 | 3.4595 | 0.2886 | 0.2886 | 23.43 | 0 | 0 | 0.0009988 | 2024-01-14 23:42:21 | 0.0007131
12415 | 3 | 7 | CC Chg | 01:24:30 | 103:18:59 | 0.2061 | 3.4594 | 0.2903 | 0.2903 | 23.57 | 0 | 0 | 0.0010047 | 2024-01-14 23:42:51 | 0.0007131
12416 | 3 | 7 | CC Chg | 01:25:00 | 103:19:29 | 0.2061 | 3.4594 | 0.292 | 0.292 | 23.71 | 0 | 0 | 0.0010107 | 2024-01-14 23:43:21 | 0.0007131
12417 | 3 | 7 | CC Chg | 01:25:30 | 103:19:59 | 0.2061 | 3.4595 | 0.2937 | 0.2937 | 23.85 | 0 | 0 | 0.0010166 | 2024-01-14 23:43:51 | 0.0007131
12418 | 3 | 7 | CC Chg | 01:26:00 | 103:20:29 | 0.2061 | 3.4595 | 0.2954 | 0.2954 | 23.99 | 0 | 0 | 0.0010226 | 2024-01-14 23:44:21 | 0.0007131
12419 | 3 | 7 | CC Chg | 01:26:30 | 103:20:59 | 0.2061 | 3.4594 | 0.2972 | 0.2972 | 24.13 | 0 | 0 | 0.0010285 | 2024-01-14 23:44:51 | 0.0007131
12420 | 3 | 7 | CC Chg | 01:27:00 | 103:21:29 | 0.2061 | 3.4594 | 0.2989 | 0.2989 | 24.27 | 0 | 0 | 0.0010344 | 2024-01-14 23:45:21 | 0.0007131
12421 | 3 | 7 | CC Chg | 01:27:30 | 103:21:59 | 0.2061 | 3.4593 | 0.3006 | 0.3006 | 24.41 | 0 | 0 | 0.0010404 | 2024-01-14 23:45:51 | 0.0007131
12422 | 3 | 7 | CC Chg | 01:28:00 | 103:22:29 | 0.2061 | 3.4594 | 0.3023 | 0.3023 | 24.55 | 0 | 0 | 0.0010463 | 2024-01-14 23:46:21 | 0.0007131
12423 | 3 | 7 | CC Chg | 01:28:30 | 103:22:59 | 0.2061 | 3.4593 | 0.304 | 0.304 | 24.69 | 0 | 0 | 0.0010523 | 2024-01-14 23:46:51 | 0.0007131
12424 | 3 | 7 | CC Chg | 01:29:00 | 103:23:29 | 0.2061 | 3.4593 | 0.3057 | 0.3057 | 24.83 | 0 | 0 | 0.0010582 | 2024-01-14 23:47:21 | 0.0007131
12425 | 3 | 7 | CC Chg | 01:29:30 | 103:23:59 | 0.2061 | 3.4592 | 0.3075 | 0.3075 | 24.97 | 0 | 0 | 0.0010642 | 2024-01-14 23:47:51 | 0.000713
12426 | 3 | 7 | CC Chg | 01:30:00 | 103:24:29 | 0.2061 | 3.4593 | 0.3092 | 0.3092 | 25.11 | 0 | 0 | 0.0010701 | 2024-01-14 23:48:21 | 0.0007131
12427 | 3 | 7 | CC Chg | 01:30:30 | 103:24:59 | 0.2061 | 3.4592 | 0.3109 | 0.3109 | 25.25 | 0 | 0 | 0.001076 | 2024-01-14 23:48:51 | 0.000713
12428 | 3 | 7 | CC Chg | 01:31:00 | 103:25:29 | 0.2061 | 3.4592 | 0.3126 | 0.3126 | 25.38 | 0 | 0 | 0.001082 | 2024-01-14 23:49:21 | 0.000713
12429 | 3 | 7 | CC Chg | 01:31:30 | 103:25:59 | 0.2061 | 3.4591 | 0.3143 | 0.3143 | 25.52 | 0 | 0 | 0.0010879 | 2024-01-14 23:49:51 | 0.000713
12430 | 3 | 7 | CC Chg | 01:32:00 | 103:26:29 | 0.2061 | 3.4592 | 0.316 | 0.316 | 25.66 | 0 | 0 | 0.0010939 | 2024-01-14 23:50:21 | 0.000713
12431 | 3 | 7 | CC Chg | 01:32:30 | 103:26:59 | 0.2061 | 3.4591 | 0.3178 | 0.3178 | 25.8 | 0 | 0 | 0.0010998 | 2024-01-14 23:50:51 | 0.000713
12432 | 3 | 7 | CC Chg | 01:33:00 | 103:27:29 | 0.2061 | 3.4591 | 0.3195 | 0.3195 | 25.94 | 0 | 0 | 0.0011057 | 2024-01-14 23:51:21 | 0.000713
12433 | 3 | 7 | CC Chg | 01:33:30 | 103:27:59 | 0.2061 | 3.4591 | 0.3212 | 0.3212 | 26.08 | 0 | 0 | 0.0011117 | 2024-01-14 23:51:51 | 0.0007131
12434 | 3 | 7 | CC Chg | 01:34:00 | 103:28:29 | 0.2061 | 3.459 | 0.3229 | 0.3229 | 26.22 | 0 | 0 | 0.0011176 | 2024-01-14 23:52:21 | 0.000713
12435 | 3 | 7 | CC Chg | 01:34:30 | 103:28:59 | 0.2061 | 3.459 | 0.3246 | 0.3246 | 26.36 | 0 | 0 | 0.0011236 | 2024-01-14 23:52:51 | 0.000713
12436 | 3 | 7 | CC Chg | 01:35:00 | 103:29:29 | 0.2061 | 3.459 | 0.3264 | 0.3264 | 26.5 | 0 | 0 | 0.0011295 | 2024-01-14 23:53:21 | 0.000713
12437 | 3 | 7 | CC Chg | 01:35:30 | 103:29:59 | 0.2061 | 3.459 | 0.3281 | 0.3281 | 26.64 | 0 | 0 | 0.0011355 | 2024-01-14 23:53:51 | 0.000713
12438 | 3 | 7 | CC Chg | 01:36:00 | 103:30:29 | 0.2061 | 3.459 | 0.3298 | 0.3298 | 26.78 | 0 | 0 | 0.0011414 | 2024-01-14 23:54:21 | 0.000713
12439 | 3 | 7 | CC Chg | 01:36:30 | 103:30:59 | 0.2061 | 3.4589 | 0.3315 | 0.3315 | 26.92 | 0 | 0 | 0.0011473 | 2024-01-14 23:54:51 | 0.0007131
12440 | 3 | 7 | CC Chg | 01:37:00 | 103:31:29 | 0.2061 | 3.4591 | 0.3332 | 0.3332 | 27.06 | 0 | 0 | 0.0011533 | 2024-01-14 23:55:21 | 0.000713
12441 | 3 | 7 | CC Chg | 01:37:30 | 103:31:59 | 0.2061 | 3.4589 | 0.3349 | 0.3349 | 27.2 | 0 | 0 | 0.0011592 | 2024-01-14 23:55:51 | 0.0007129
12442 | 3 | 7 | CC Chg | 01:38:00 | 103:32:29 | 0.2061 | 3.459 | 0.3367 | 0.3367 | 27.34 | 0 | 0 | 0.0011652 | 2024-01-14 23:56:21 | 0.000713
12443 | 3 | 7 | CC Chg | 01:38:30 | 103:32:59 | 0.2061 | 3.4589 | 0.3384 | 0.3384 | 27.48 | 0 | 0 | 0.0011711 | 2024-01-14 23:56:51 | 0.000713
12444 | 3 | 7 | CC Chg | 01:39:00 | 103:33:29 | 0.2061 | 3.4589 | 0.3401 | 0.3401 | 27.62 | 0 | 0 | 0.001177 | 2024-01-14 23:57:21 | 0.0007129
12445 | 3 | 7 | CC Chg | 01:39:30 | 103:33:59 | 0.2061 | 3.4589 | 0.3418 | 0.3418 | 27.76 | 0 | 0 | 0.001183 | 2024-01-14 23:57:51 | 0.0007129
12446 | 3 | 7 | CC Chg | 01:40:00 | 103:34:29 | 0.2061 | 3.4588 | 0.3435 | 0.3435 | 27.9 | 0 | 0 | 0.0011889 | 2024-01-14 23:58:21 | 0.0007129
12447 | 3 | 7 | CC Chg | 01:40:30 | 103:34:59 | 0.2061 | 3.4589 | 0.3453 | 0.3453 | 28.03 | 0 | 0 | 0.0011949 | 2024-01-14 23:58:51 | 0.0007129
12448 | 3 | 7 | CC Chg | 01:41:00 | 103:35:29 | 0.2061 | 3.4588 | 0.347 | 0.347 | 28.17 | 0 | 0 | 0.0012008 | 2024-01-14 23:59:21 | 0.000713
12449 | 3 | 7 | CC Chg | 01:41:30 | 103:35:59 | 0.2061 | 3.4588 | 0.3487 | 0.3487 | 28.31 | 0 | 0 | 0.0012068 | 2024-01-14 23:59:51 | 0.000713
12450 | 3 | 7 | CC Chg | 01:42:00 | 103:36:29 | 0.2061 | 3.4588 | 0.3504 | 0.3504 | 28.45 | 0 | 0 | 0.0012127 | 2024-01-15 00:00:20 | 0.000713
12451 | 3 | 7 | CC Chg | 01:42:30 | 103:36:59 | 0.2061 | 3.4587 | 0.3521 | 0.3521 | 28.59 | 0 | 0 | 0.0012186 | 2024-01-15 00:00:50 | 0.0007129
12452 | 3 | 7 | CC Chg | 01:43:00 | 103:37:29 | 0.2061 | 3.4587 | 0.3538 | 0.3538 | 28.73 | 0 | 0 | 0.0012246 | 2024-01-15 00:01:20 | 0.0007129
12453 | 3 | 7 | CC Chg | 01:43:30 | 103:37:59 | 0.2061 | 3.4587 | 0.3556 | 0.3556 | 28.87 | 0 | 0 | 0.0012305 | 2024-01-15 00:01:50 | 0.000713
12454 | 3 | 7 | CC Chg | 01:44:00 | 103:38:29 | 0.2061 | 3.4587 | 0.3573 | 0.3573 | 29.01 | 0 | 0 | 0.0012365 | 2024-01-15 00:02:20 | 0.0007129
12455 | 3 | 7 | CC Chg | 01:44:30 | 103:38:59 | 0.2061 | 3.4587 | 0.359 | 0.359 | 29.15 | 0 | 0 | 0.0012424 | 2024-01-15 00:02:50 | 0.0007129
12456 | 3 | 7 | CC Chg | 01:45:00 | 103:39:29 | 0.2061 | 3.4587 | 0.3607 | 0.3607 | 29.29 | 0 | 0 | 0.0012483 | 2024-01-15 00:03:20 | 0.0007129
12457 | 3 | 7 | CC Chg | 01:45:30 | 103:39:59 | 0.2061 | 3.4586 | 0.3624 | 0.3624 | 29.43 | 0 | 0 | 0.0012543 | 2024-01-15 00:03:50 | 0.0007129
12458 | 3 | 7 | CC Chg | 01:46:00 | 103:40:29 | 0.2061 | 3.4587 | 0.3641 | 0.3641 | 29.57 | 0 | 0 | 0.0012602 | 2024-01-15 00:04:20 | 0.0007129
12459 | 3 | 7 | CC Chg | 01:46:30 | 103:40:59 | 0.2061 | 3.4586 | 0.3659 | 0.3659 | 29.71 | 0 | 0 | 0.0012662 | 2024-01-15 00:04:50 | 0.0007129
12460 | 3 | 7 | CC Chg | 01:47:00 | 103:41:29 | 0.2061 | 3.4587 | 0.3676 | 0.3676 | 29.85 | 0 | 0 | 0.0012721 | 2024-01-15 00:05:20 | 0.0007129
12461 | 3 | 7 | CC Chg | 01:47:30 | 103:41:59 | 0.2061 | 3.4586 | 0.3693 | 0.3693 | 29.99 | 0 | 0 | 0.001278 | 2024-01-15 00:05:50 | 0.0007129
12462 | 3 | 7 | CC Chg | 01:48:00 | 103:42:29 | 0.2061 | 3.4587 | 0.371 | 0.371 | 30.13 | 0 | 0 | 0.001284 | 2024-01-15 00:06:20 | 0.0007129
12463 | 3 | 7 | CC Chg | 01:48:30 | 103:42:59 | 0.2061 | 3.4586 | 0.3727 | 0.3727 | 30.27 | 0 | 0 | 0.0012899 | 2024-01-15 00:06:50 | 0.0007129
12464 | 3 | 7 | CC Chg | 01:49:00 | 103:43:29 | 0.2061 | 3.4586 | 0.3745 | 0.3745 | 30.41 | 0 | 0 | 0.0012959 | 2024-01-15 00:07:20 | 0.000713
12465 | 3 | 7 | CC Chg | 01:49:30 | 103:43:59 | 0.2061 | 3.4586 | 0.3762 | 0.3762 | 30.55 | 0 | 0 | 0.0013018 | 2024-01-15 00:07:50 | 0.0007129
12466 | 3 | 7 | CC Chg | 01:50:00 | 103:44:29 | 0.2061 | 3.4586 | 0.3779 | 0.3779 | 30.69 | 0 | 0 | 0.0013078 | 2024-01-15 00:08:20 | 0.0007129
12467 | 3 | 7 | CC Chg | 01:50:30 | 103:44:59 | 0.2061 | 3.4586 | 0.3796 | 0.3796 | 30.82 | 0 | 0 | 0.0013137 | 2024-01-15 00:08:50 | 0.0007129
12468 | 3 | 7 | CC Chg | 01:51:00 | 103:45:29 | 0.2061 | 3.4585 | 0.3813 | 0.3813 | 30.96 | 0 | 0 | 0.0013196 | 2024-01-15 00:09:20 | 0.0007129
12469 | 3 | 7 | CC Chg | 01:51:30 | 103:45:59 | 0.2061 | 3.4586 | 0.383 | 0.383 | 31.1 | 0 | 0 | 0.0013256 | 2024-01-15 00:09:50 | 0.0007129
12470 | 3 | 7 | CC Chg | 01:52:00 | 103:46:29 | 0.2061 | 3.4585 | 0.3848 | 0.3848 | 31.24 | 0 | 0 | 0.0013315 | 2024-01-15 00:10:20 | 0.0007129
12471 | 3 | 7 | CC Chg | 01:52:30 | 103:46:59 | 0.2061 | 3.4585 | 0.3865 | 0.3865 | 31.38 | 0 | 0 | 0.0013375 | 2024-01-15 00:10:50 | 0.0007129
12472 | 3 | 7 | CC Chg | 01:53:00 | 103:47:29 | 0.2061 | 3.4585 | 0.3882 | 0.3882 | 31.52 | 0 | 0 | 0.0013434 | 2024-01-15 00:11:20 | 0.0007129
12473 | 3 | 7 | CC Chg | 01:53:30 | 103:47:59 | 0.2061 | 3.4585 | 0.3899 | 0.3899 | 31.66 | 0 | 0 | 0.0013493 | 2024-01-15 00:11:50 | 0.0007129
12474 | 3 | 7 | CC Chg | 01:54:00 | 103:48:29 | 0.2061 | 3.4585 | 0.3916 | 0.3916 | 31.8 | 0 | 0 | 0.0013553 | 2024-01-15 00:12:20 | 0.0007129
12475 | 3 | 7 | CC Chg | 01:54:30 | 103:48:59 | 0.2061 | 3.4584 | 0.3933 | 0.3933 | 31.94 | 0 | 0 | 0.0013612 | 2024-01-15 00:12:50 | 0.0007129
12476 | 3 | 7 | CC Chg | 01:55:00 | 103:49:29 | 0.2061 | 3.4584 | 0.3951 | 0.3951 | 32.08 | 0 | 0 | 0.0013672 | 2024-01-15 00:13:20 | 0.0007129
12477 | 3 | 7 | CC Chg | 01:55:30 | 103:49:59 | 0.2061 | 3.4584 | 0.3968 | 0.3968 | 32.22 | 0 | 0 | 0.0013731 | 2024-01-15 00:13:50 | 0.0007129
12478 | 3 | 7 | CC Chg | 01:56:00 | 103:50:29 | 0.2061 | 3.4584 | 0.3985 | 0.3985 | 32.36 | 0 | 0 | 0.001379 | 2024-01-15 00:14:20 | 0.0007128
12479 | 3 | 7 | CC Chg | 01:56:30 | 103:50:59 | 0.2061 | 3.4583 | 0.4002 | 0.4002 | 32.5 | 0 | 0 | 0.001385 | 2024-01-15 00:14:50 | 0.0007129
12480 | 3 | 7 | CC Chg | 01:57:00 | 103:51:29 | 0.2061 | 3.4584 | 0.4019 | 0.4019 | 32.64 | 0 | 0 | 0.0013909 | 2024-01-15 00:15:20 | 0.0007128
12481 | 3 | 7 | CC Chg | 01:57:30 | 103:51:59 | 0.2061 | 3.4584 | 0.4037 | 0.4037 | 32.78 | 0 | 0 | 0.0013969 | 2024-01-15 00:15:50 | 0.0007129
12482 | 3 | 7 | CC Chg | 01:58:00 | 103:52:29 | 0.2061 | 3.4584 | 0.4054 | 0.4054 | 32.92 | 0 | 0 | 0.0014028 | 2024-01-15 00:16:20 | 0.0007129
12483 | 3 | 7 | CC Chg | 01:58:30 | 103:52:59 | 0.2061 | 3.4584 | 0.4071 | 0.4071 | 33.06 | 0 | 0 | 0.0014087 | 2024-01-15 00:16:50 | 0.0007129
12484 | 3 | 7 | CC Chg | 01:59:00 | 103:53:29 | 0.2061 | 3.4583 | 0.4088 | 0.4088 | 33.2 | 0 | 0 | 0.0014147 | 2024-01-15 00:17:20 | 0.0007128
12485 | 3 | 7 | CC Chg | 01:59:30 | 103:53:59 | 0.2061 | 3.4583 | 0.4105 | 0.4105 | 33.34 | 0 | 0 | 0.0014206 | 2024-01-15 00:17:50 | 0.0007128
12486 | 3 | 7 | CC Chg | 02:00:00 | 103:54:29 | 0.2061 | 3.4583 | 0.4122 | 0.4122 | 33.47 | 0 | 0 | 0.0014266 | 2024-01-15 00:18:20 | 0.0007128
12487 | 3 | 7 | CC Chg | 02:00:30 | 103:54:59 | 0.2061 | 3.4584 | 0.414 | 0.414 | 33.61 | 0 | 0 | 0.0014325 | 2024-01-15 00:18:50 | 0.0007128
12488 | 3 | 7 | CC Chg | 02:01:00 | 103:55:29 | 0.2061 | 3.4583 | 0.4157 | 0.4157 | 33.75 | 0 | 0 | 0.0014384 | 2024-01-15 00:19:20 | 0.0007128
12489 | 3 | 7 | CC Chg | 02:01:30 | 103:55:59 | 0.2061 | 3.4583 | 0.4174 | 0.4174 | 33.89 | 0 | 0 | 0.0014444 | 2024-01-15 00:19:50 | 0.0007128
12490 | 3 | 7 | CC Chg | 02:02:00 | 103:56:29 | 0.2061 | 3.4583 | 0.4191 | 0.4191 | 34.03 | 0 | 0 | 0.0014503 | 2024-01-15 00:20:20 | 0.0007128
12491 | 3 | 7 | CC Chg | 02:02:30 | 103:56:59 | 0.2061 | 3.4583 | 0.4208 | 0.4208 | 34.17 | 0 | 0 | 0.0014563 | 2024-01-15 00:20:50 | 0.0007128
12492 | 3 | 7 | CC Chg | 02:03:00 | 103:57:29 | 0.2061 | 3.4582 | 0.4225 | 0.4225 | 34.31 | 0 | 0 | 0.0014622 | 2024-01-15 00:21:20 | 0.0007128
12493 | 3 | 7 | CC Chg | 02:03:30 | 103:57:59 | 0.2061 | 3.4582 | 0.4243 | 0.4243 | 34.45 | 0 | 0 | 0.0014681 | 2024-01-15 00:21:50 | 0.0007128
12494 | 3 | 7 | CC Chg | 02:04:00 | 103:58:29 | 0.2061 | 3.4582 | 0.426 | 0.426 | 34.59 | 0 | 0 | 0.0014741 | 2024-01-15 00:22:20 | 0.0007128
12495 | 3 | 7 | CC Chg | 02:04:30 | 103:58:59 | 0.2061 | 3.4582 | 0.4277 | 0.4277 | 34.73 | 0 | 0 | 0.00148 | 2024-01-15 00:22:50 | 0.0007128
12496 | 3 | 7 | CC Chg | 02:05:00 | 103:59:29 | 0.2061 | 3.4582 | 0.4294 | 0.4294 | 34.87 | 0 | 0 | 0.001486 | 2024-01-15 00:23:20 | 0.0007128
12497 | 3 | 7 | CC Chg | 02:05:30 | 103:59:59 | 0.2061 | 3.4582 | 0.4311 | 0.4311 | 35.01 | 0 | 0 | 0.0014919 | 2024-01-15 00:23:50 | 0.0007128
12498 | 3 | 7 | CC Chg | 02:06:00 | 104:00:29 | 0.2061 | 3.4582 | 0.4329 | 0.4329 | 35.15 | 0 | 0 | 0.0014978 | 2024-01-15 00:24:20 | 0.0007128
12499 | 3 | 7 | CC Chg | 02:06:30 | 104:00:59 | 0.2061 | 3.4582 | 0.4346 | 0.4346 | 35.29 | 0 | 0 | 0.0015038 | 2024-01-15 00:24:50 | 0.0007128
12500 | 3 | 7 | CC Chg | 02:07:00 | 104:01:29 | 0.2061 | 3.4582 | 0.4363 | 0.4363 | 35.43 | 0 | 0 | 0.0015097 | 2024-01-15 00:25:20 | 0.0007128
12501 | 3 | 7 | CC Chg | 02:07:30 | 104:01:59 | 0.2061 | 3.4582 | 0.438 | 0.438 | 35.57 | 0 | 0 | 0.0015157 | 2024-01-15 00:25:50 | 0.0007128
12502 | 3 | 7 | CC Chg | 02:08:00 | 104:02:29 | 0.2061 | 3.4582 | 0.4397 | 0.4397 | 35.71 | 0 | 0 | 0.0015216 | 2024-01-15 00:26:20 | 0.0007128
12503 | 3 | 7 | CC Chg | 02:08:30 | 104:02:59 | 0.2061 | 3.4582 | 0.4414 | 0.4414 | 35.85 | 0 | 0 | 0.0015275 | 2024-01-15 00:26:50 | 0.0007128
12504 | 3 | 7 | CC Chg | 02:09:00 | 104:03:29 | 0.2061 | 3.4582 | 0.4432 | 0.4432 | 35.99 | 0 | 0 | 0.0015335 | 2024-01-15 00:27:20 | 0.0007128
12505 | 3 | 7 | CC Chg | 02:09:30 | 104:03:59 | 0.2061 | 3.4582 | 0.4449 | 0.4449 | 36.12 | 0 | 0 | 0.0015394 | 2024-01-15 00:27:50 | 0.0007128
12506 | 3 | 7 | CC Chg | 02:10:00 | 104:04:29 | 0.2061 | 3.4582 | 0.4466 | 0.4466 | 36.26 | 0 | 0 | 0.0015454 | 2024-01-15 00:28:20 | 0.0007128
12507 | 3 | 7 | CC Chg | 02:10:30 | 104:04:59 | 0.2061 | 3.4582 | 0.4483 | 0.4483 | 36.4 | 0 | 0 | 0.0015513 | 2024-01-15 00:28:50 | 0.0007129
12508 | 3 | 7 | CC Chg | 02:11:00 | 104:05:29 | 0.2061 | 3.4581 | 0.45 | 0.45 | 36.54 | 0 | 0 | 0.0015572 | 2024-01-15 00:29:20 | 0.0007128
12509 | 3 | 7 | CC Chg | 02:11:30 | 104:05:59 | 0.2061 | 3.4582 | 0.4517 | 0.4517 | 36.68 | 0 | 0 | 0.0015632 | 2024-01-15 00:29:50 | 0.0007128
12510 | 3 | 7 | CC Chg | 02:12:00 | 104:06:29 | 0.2061 | 3.4581 | 0.4535 | 0.4535 | 36.82 | 0 | 0 | 0.0015691 | 2024-01-15 00:30:20 | 0.0007128
12511 | 3 | 7 | CC Chg | 02:12:30 | 104:06:59 | 0.2061 | 3.4581 | 0.4552 | 0.4552 | 36.96 | 0 | 0 | 0.0015751 | 2024-01-15 00:30:50 | 0.0007129
12512 | 3 | 7 | CC Chg | 02:13:00 | 104:07:29 | 0.2061 | 3.4581 | 0.4569 | 0.4569 | 37.1 | 0 | 0 | 0.001581 | 2024-01-15 00:31:20 | 0.0007128
12513 | 3 | 7 | CC Chg | 02:13:30 | 104:07:59 | 0.2061 | 3.4581 | 0.4586 | 0.4586 | 37.24 | 0 | 0 | 0.0015869 | 2024-01-15 00:31:50 | 0.0007128
12514 | 3 | 7 | CC Chg | 02:14:00 | 104:08:29 | 0.2061 | 3.4581 | 0.4603 | 0.4603 | 37.38 | 0 | 0 | 0.0015929 | 2024-01-15 00:32:20 | 0.0007128
12515 | 3 | 7 | CC Chg | 02:14:30 | 104:08:59 | 0.2061 | 3.4582 | 0.4621 | 0.4621 | 37.52 | 0 | 0 | 0.0015988 | 2024-01-15 00:32:50 | 0.0007129
12516 | 3 | 7 | CC Chg | 02:15:00 | 104:09:29 | 0.2061 | 3.4581 | 0.4638 | 0.4638 | 37.66 | 0 | 0 | 0.0016048 | 2024-01-15 00:33:20 | 0.0007129
12517 | 3 | 7 | CC Chg | 02:15:30 | 104:09:59 | 0.2061 | 3.458 | 0.4655 | 0.4655 | 37.8 | 0 | 0 | 0.0016107 | 2024-01-15 00:33:50 | 0.0007129
12518 | 3 | 7 | CC Chg | 02:16:00 | 104:10:29 | 0.2061 | 3.4581 | 0.4672 | 0.4672 | 37.94 | 0 | 0 | 0.0016166 | 2024-01-15 00:34:20 | 0.0007129
12519 | 3 | 7 | CC Chg | 02:16:30 | 104:10:59 | 0.2061 | 3.4581 | 0.4689 | 0.4689 | 38.08 | 0 | 0 | 0.0016226 | 2024-01-15 00:34:50 | 0.0007128
12520 | 3 | 7 | CC Chg | 02:17:00 | 104:11:29 | 0.2062 | 3.4581 | 0.4706 | 0.4706 | 38.22 | 0 | 0 | 0.0016285 | 2024-01-15 00:35:20 | 0.0007129
12521 | 3 | 7 | CC Chg | 02:17:30 | 104:11:59 | 0.2061 | 3.4581 | 0.4724 | 0.4724 | 38.36 | 0 | 0 | 0.0016345 | 2024-01-15 00:35:50 | 0.0007129
12522 | 3 | 7 | CC Chg | 02:18:00 | 104:12:29 | 0.2061 | 3.4581 | 0.4741 | 0.4741 | 38.5 | 0 | 0 | 0.0016404 | 2024-01-15 00:36:20 | 0.0007129
12523 | 3 | 7 | CC Chg | 02:18:30 | 104:12:59 | 0.2061 | 3.4581 | 0.4758 | 0.4758 | 38.64 | 0 | 0 | 0.0016464 | 2024-01-15 00:36:50 | 0.0007129
12524 | 3 | 7 | CC Chg | 02:19:00 | 104:13:29 | 0.2061 | 3.4581 | 0.4775 | 0.4775 | 38.78 | 0 | 0 | 0.0016523 | 2024-01-15 00:37:20 | 0.0007129
12525 | 3 | 7 | CC Chg | 02:19:30 | 104:13:59 | 0.2061 | 3.4581 | 0.4792 | 0.4792 | 38.91 | 0 | 0 | 0.0016582 | 2024-01-15 00:37:50 | 0.0007129
12526 | 3 | 7 | CC Chg | 02:20:00 | 104:14:29 | 0.2061 | 3.4581 | 0.481 | 0.481 | 39.05 | 0 | 0 | 0.0016642 | 2024-01-15 00:38:20 | 0.0007129
12527 | 3 | 7 | CC Chg | 02:20:30 | 104:14:59 | 0.2061 | 3.4581 | 0.4827 | 0.4827 | 39.19 | 0 | 0 | 0.0016701 | 2024-01-15 00:38:50 | 0.0007129
12528 | 3 | 7 | CC Chg | 02:21:00 | 104:15:29 | 0.2061 | 3.4581 | 0.4844 | 0.4844 | 39.33 | 0 | 0 | 0.0016761 | 2024-01-15 00:39:20 | 0.0007129
12529 | 3 | 7 | CC Chg | 02:21:30 | 104:15:59 | 0.2061 | 3.4581 | 0.4861 | 0.4861 | 39.47 | 0 | 0 | 0.001682 | 2024-01-15 00:39:50 | 0.0007129
12530 | 3 | 7 | CC Chg | 02:22:00 | 104:16:29 | 0.2061 | 3.4581 | 0.4878 | 0.4878 | 39.61 | 0 | 0 | 0.0016879 | 2024-01-15 00:40:20 | 0.0007129
12531 | 3 | 7 | CC Chg | 02:22:30 | 104:16:59 | 0.2061 | 3.4581 | 0.4895 | 0.4895 | 39.75 | 0 | 0 | 0.0016939 | 2024-01-15 00:40:50 | 0.0007129
12532 | 3 | 7 | CC Chg | 02:23:00 | 104:17:29 | 0.2061 | 3.4581 | 0.4913 | 0.4913 | 39.89 | 0 | 0 | 0.0016998 | 2024-01-15 00:41:20 | 0.0007129
12533 | 3 | 7 | CC Chg | 02:23:30 | 104:17:59 | 0.2061 | 3.458 | 0.493 | 0.493 | 40.03 | 0 | 0 | 0.0017058 | 2024-01-15 00:41:50 | 0.0007129
12534 | 3 | 7 | CC Chg | 02:24:00 | 104:18:29 | 0.2061 | 3.458 | 0.4947 | 0.4947 | 40.17 | 0 | 0 | 0.0017117 | 2024-01-15 00:42:20 | 0.0007128
12535 | 3 | 7 | CC Chg | 02:24:30 | 104:18:59 | 0.2061 | 3.4579 | 0.4964 | 0.4964 | 40.31 | 0 | 0 | 0.0017176 | 2024-01-15 00:42:50 | 0.0007128
12536 | 3 | 7 | CC Chg | 02:25:00 | 104:19:29 | 0.2061 | 3.4579 | 0.4981 | 0.4981 | 40.45 | 0 | 0 | 0.0017236 | 2024-01-15 00:43:20 | 0.0007127
12537 | 3 | 7 | CC Chg | 02:25:30 | 104:19:59 | 0.2061 | 3.4579 | 0.4998 | 0.4998 | 40.59 | 0 | 0 | 0.0017295 | 2024-01-15 00:43:50 | 0.0007127
12538 | 3 | 7 | CC Chg | 02:26:00 | 104:20:29 | 0.2061 | 3.4579 | 0.5016 | 0.5016 | 40.73 | 0 | 0 | 0.0017355 | 2024-01-15 00:44:20 | 0.0007127
12539 | 3 | 7 | CC Chg | 02:26:30 | 104:20:59 | 0.2061 | 3.4578 | 0.5033 | 0.5033 | 40.87 | 0 | 0 | 0.0017414 | 2024-01-15 00:44:50 | 0.0007127
12540 | 3 | 7 | CC Chg | 02:27:00 | 104:21:29 | 0.2061 | 3.4579 | 0.505 | 0.505 | 41.01 | 0 | 0 | 0.0017473 | 2024-01-15 00:45:20 | 0.0007127
12541 | 3 | 7 | CC Chg | 02:27:30 | 104:21:59 | 0.2061 | 3.4579 | 0.5067 | 0.5067 | 41.15 | 0 | 0 | 0.0017533 | 2024-01-15 00:45:50 | 0.0007127
12542 | 3 | 7 | CC Chg | 02:28:00 | 104:22:29 | 0.2061 | 3.4579 | 0.5084 | 0.5084 | 41.29 | 0 | 0 | 0.0017592 | 2024-01-15 00:46:20 | 0.0007127
12543 | 3 | 7 | CC Chg | 02:28:30 | 104:22:59 | 0.2061 | 3.4579 | 0.5102 | 0.5102 | 41.43 | 0 | 0 | 0.0017652 | 2024-01-15 00:46:50 | 0.0007127
12544 | 3 | 7 | CC Chg | 02:29:00 | 104:23:29 | 0.2061 | 3.4579 | 0.5119 | 0.5119 | 41.56 | 0 | 0 | 0.0017711 | 2024-01-15 00:47:20 | 0.0007127
12545 | 3 | 7 | CC Chg | 02:29:30 | 104:23:59 | 0.2061 | 3.4579 | 0.5136 | 0.5136 | 41.7 | 0 | 0 | 0.001777 | 2024-01-15 00:47:50 | 0.0007128
12546 | 3 | 7 | CC Chg | 02:30:00 | 104:24:29 | 0.2061 | 3.4579 | 0.5153 | 0.5153 | 41.84 | 0 | 0 | 0.001783 | 2024-01-15 00:48:20 | 0.0007127
12547 | 3 | 7 | CC Chg | 02:30:30 | 104:24:59 | 0.2061 | 3.4579 | 0.517 | 0.517 | 41.98 | 0 | 0 | 0.0017889 | 2024-01-15 00:48:50 | 0.0007127
12548 | 3 | 7 | CC Chg | 02:31:00 | 104:25:29 | 0.2061 | 3.4579 | 0.5187 | 0.5187 | 42.12 | 0 | 0 | 0.0017949 | 2024-01-15 00:49:20 | 0.0007127
12549 | 3 | 7 | CC Chg | 02:31:30 | 104:25:59 | 0.2061 | 3.4579 | 0.5205 | 0.5205 | 42.26 | 0 | 0 | 0.0018008 | 2024-01-15 00:49:50 | 0.0007127
12550 | 3 | 7 | CC Chg | 02:32:00 | 104:26:29 | 0.2061 | 3.458 | 0.5222 | 0.5222 | 42.4 | 0 | 0 | 0.0018067 | 2024-01-15 00:50:20 | 0.0007128
12551 | 3 | 7 | CC Chg | 02:32:30 | 104:26:59 | 0.2061 | 3.4579 | 0.5239 | 0.5239 | 42.54 | 0 | 0 | 0.0018127 | 2024-01-15 00:50:50 | 0.0007128
12552 | 3 | 7 | CC Chg | 02:33:00 | 104:27:29 | 0.2061 | 3.458 | 0.5256 | 0.5256 | 42.68 | 0 | 0 | 0.0018186 | 2024-01-15 00:51:20 | 0.0007128
12553 | 3 | 7 | CC Chg | 02:33:30 | 104:27:59 | 0.2061 | 3.4579 | 0.5273 | 0.5273 | 42.82 | 0 | 0 | 0.0018245 | 2024-01-15 00:51:50 | 0.0007127
12554 | 3 | 7 | CC Chg | 02:34:00 | 104:28:29 | 0.2061 | 3.458 | 0.529 | 0.529 | 42.96 | 0 | 0 | 0.0018305 | 2024-01-15 00:52:20 | 0.0007128
12555 | 3 | 7 | CC Chg | 02:34:30 | 104:28:59 | 0.2061 | 3.4579 | 0.5308 | 0.5308 | 43.1 | 0 | 0 | 0.0018364 | 2024-01-15 00:52:50 | 0.0007127
12556 | 3 | 7 | CC Chg | 02:35:00 | 104:29:29 | 0.2061 | 3.4579 | 0.5325 | 0.5325 | 43.24 | 0 | 0 | 0.0018424 | 2024-01-15 00:53:20 | 0.0007128
12557 | 3 | 7 | CC Chg | 02:35:30 | 104:29:59 | 0.2061 | 3.4579 | 0.5342 | 0.5342 | 43.38 | 0 | 0 | 0.0018483 | 2024-01-15 00:53:50 | 0.0007127
12558 | 3 | 7 | CC Chg | 02:36:00 | 104:30:29 | 0.2061 | 3.4578 | 0.5359 | 0.5359 | 43.52 | 0 | 0 | 0.0018542 | 2024-01-15 00:54:20 | 0.0007127
12559 | 3 | 7 | CC Chg | 02:36:30 | 104:30:59 | 0.2061 | 3.4579 | 0.5376 | 0.5376 | 43.66 | 0 | 0 | 0.0018602 | 2024-01-15 00:54:50 | 0.0007127
12560 | 3 | 7 | CC Chg | 02:37:00 | 104:31:29 | 0.2061 | 3.4579 | 0.5394 | 0.5394 | 43.8 | 0 | 0 | 0.0018661 | 2024-01-15 00:55:20 | 0.0007127
12561 | 3 | 7 | CC Chg | 02:37:30 | 104:31:59 | 0.2061 | 3.4579 | 0.5411 | 0.5411 | 43.94 | 0 | 0 | 0.0018721 | 2024-01-15 00:55:50 | 0.0007127
12562 | 3 | 7 | CC Chg | 02:38:00 | 104:32:29 | 0.2061 | 3.4579 | 0.5428 | 0.5428 | 44.08 | 0 | 0 | 0.001878 | 2024-01-15 00:56:20 | 0.0007127
12563 | 3 | 7 | CC Chg | 02:38:30 | 104:32:59 | 0.2061 | 3.4578 | 0.5445 | 0.5445 | 44.21 | 0 | 0 | 0.0018839 | 2024-01-15 00:56:50 | 0.0007127
12564 | 3 | 7 | CC Chg | 02:39:00 | 104:33:29 | 0.2061 | 3.4579 | 0.5462 | 0.5462 | 44.35 | 0 | 0 | 0.0018899 | 2024-01-15 00:57:20 | 0.0007127
12565 | 3 | 7 | CC Chg | 02:39:30 | 104:33:59 | 0.2062 | 3.458 | 0.5479 | 0.5479 | 44.49 | 0 | 0 | 0.0018958 | 2024-01-15 00:57:50 | 0.0007129
12566 | 3 | 7 | CC Chg | 02:40:00 | 104:34:29 | 0.2062 | 3.4581 | 0.5497 | 0.5497 | 44.63 | 0 | 0 | 0.0019018 | 2024-01-15 00:58:20 | 0.000713
12567 | 3 | 7 | CC Chg | 02:40:30 | 104:34:59 | 0.2062 | 3.4581 | 0.5514 | 0.5514 | 44.77 | 0 | 0 | 0.0019077 | 2024-01-15 00:58:50 | 0.000713
12568 | 3 | 7 | CC Chg | 02:41:00 | 104:35:29 | 0.2062 | 3.4581 | 0.5531 | 0.5531 | 44.91 | 0 | 0 | 0.0019136 | 2024-01-15 00:59:20 | 0.000713
12569 | 3 | 7 | CC Chg | 02:41:30 | 104:35:59 | 0.2062 | 3.4581 | 0.5548 | 0.5548 | 45.05 | 0 | 0 | 0.0019196 | 2024-01-15 00:59:50 | 0.000713
12570 | 3 | 7 | CC Chg | 02:42:00 | 104:36:29 | 0.2062 | 3.458 | 0.5565 | 0.5565 | 45.19 | 0 | 0 | 0.0019255 | 2024-01-15 01:00:20 | 0.0007129
12571 | 3 | 7 | CC Chg | 02:42:30 | 104:36:59 | 0.2062 | 3.4581 | 0.5583 | 0.5583 | 45.33 | 0 | 0 | 0.0019315 | 2024-01-15 01:00:50 | 0.0007129
12572 | 3 | 7 | CC Chg | 02:43:00 | 104:37:29 | 0.2062 | 3.4581 | 0.56 | 0.56 | 45.47 | 0 | 0 | 0.0019374 | 2024-01-15 01:01:20 | 0.0007129
12573 | 3 | 7 | CC Chg | 02:43:30 | 104:37:59 | 0.2062 | 3.4581 | 0.5617 | 0.5617 | 45.61 | 0 | 0 | 0.0019434 | 2024-01-15 01:01:50 | 0.0007129
12574 | 3 | 7 | CC Chg | 02:44:00 | 104:38:29 | 0.2061 | 3.4581 | 0.5634 | 0.5634 | 45.75 | 0 | 0 | 0.0019493 | 2024-01-15 01:02:20 | 0.0007129
12575 | 3 | 7 | CC Chg | 02:44:30 | 104:38:59 | 0.2062 | 3.4581 | 0.5651 | 0.5651 | 45.89 | 0 | 0 | 0.0019552 | 2024-01-15 01:02:50 | 0.000713
12576 | 3 | 7 | CC Chg | 02:45:00 | 104:39:29 | 0.2062 | 3.458 | 0.5668 | 0.5668 | 46.03 | 0 | 0 | 0.0019612 | 2024-01-15 01:03:20 | 0.0007129
12577 | 3 | 7 | CC Chg | 02:45:30 | 104:39:59 | 0.2062 | 3.4581 | 0.5686 | 0.5686 | 46.17 | 0 | 0 | 0.0019671 | 2024-01-15 01:03:50 | 0.000713
12578 | 3 | 7 | CC Chg | 02:46:00 | 104:40:29 | 0.2062 | 3.458 | 0.5703 | 0.5703 | 46.31 | 0 | 0 | 0.0019731 | 2024-01-15 01:04:20 | 0.000713
12579 | 3 | 7 | CC Chg | 02:46:30 | 104:40:59 | 0.2062 | 3.458 | 0.572 | 0.572 | 46.45 | 0 | 0 | 0.001979 | 2024-01-15 01:04:50 | 0.0007129
12580 | 3 | 7 | CC Chg | 02:47:00 | 104:41:29 | 0.2062 | 3.458 | 0.5737 | 0.5737 | 46.59 | 0 | 0 | 0.0019849 | 2024-01-15 01:05:20 | 0.0007129
12581 | 3 | 7 | CC Chg | 02:47:30 | 104:41:59 | 0.2061 | 3.458 | 0.5754 | 0.5754 | 46.73 | 0 | 0 | 0.0019909 | 2024-01-15 01:05:50 | 0.0007129
12582 | 3 | 7 | CC Chg | 02:48:00 | 104:42:29 | 0.2062 | 3.4581 | 0.5772 | 0.5772 | 46.87 | 0 | 0 | 0.0019968 | 2024-01-15 01:06:20 | 0.0007129
12583 | 3 | 7 | CC Chg | 02:48:30 | 104:42:59 | 0.2062 | 3.4581 | 0.5789 | 0.5789 | 47.01 | 0 | 0 | 0.0020028 | 2024-01-15 01:06:50 | 0.000713
12584 | 3 | 7 | CC Chg | 02:49:00 | 104:43:29 | 0.2062 | 3.458 | 0.5806 | 0.5806 | 47.14 | 0 | 0 | 0.0020087 | 2024-01-15 01:07:20 | 0.0007129
12585 | 3 | 7 | CC Chg | 02:49:30 | 104:43:59 | 0.2062 | 3.458 | 0.5823 | 0.5823 | 47.28 | 0 | 0 | 0.0020146 | 2024-01-15 01:07:50 | 0.0007129
12586 | 3 | 7 | CC Chg | 02:50:00 | 104:44:29 | 0.2062 | 3.4581 | 0.584 | 0.584 | 47.42 | 0 | 0 | 0.0020206 | 2024-01-15 01:08:20 | 0.000713
12587 | 3 | 7 | CC Chg | 02:50:30 | 104:44:59 | 0.2062 | 3.4581 | 0.5857 | 0.5857 | 47.56 | 0 | 0 | 0.0020265 | 2024-01-15 01:08:50 | 0.000713
12588 | 3 | 7 | CC Chg | 02:51:00 | 104:45:29 | 0.2062 | 3.4581 | 0.5875 | 0.5875 | 47.7 | 0 | 0 | 0.0020325 | 2024-01-15 01:09:20 | 0.000713
12589 | 3 | 7 | CC Chg | 02:51:30 | 104:45:59 | 0.2062 | 3.4581 | 0.5892 | 0.5892 | 47.84 | 0 | 0 | 0.0020384 | 2024-01-15 01:09:50 | 0.000713
12590 | 3 | 7 | CC Chg | 02:52:00 | 104:46:29 | 0.2062 | 3.4581 | 0.5909 | 0.5909 | 47.98 | 0 | 0 | 0.0020444 | 2024-01-15 01:10:20 | 0.0007129
12591 | 3 | 7 | CC Chg | 02:52:30 | 104:46:59 | 0.2062 | 3.4581 | 0.5926 | 0.5926 | 48.12 | 0 | 0 | 0.0020503 | 2024-01-15 01:10:50 | 0.000713
12592 | 3 | 7 | CC Chg | 02:53:00 | 104:47:29 | 0.2062 | 3.4581 | 0.5943 | 0.5943 | 48.26 | 0 | 0 | 0.0020562 | 2024-01-15 01:11:20 | 0.0007129
12593 | 3 | 7 | CC Chg | 02:53:30 | 104:47:59 | 0.2062 | 3.4582 | 0.596 | 0.596 | 48.4 | 0 | 0 | 0.0020622 | 2024-01-15 01:11:50 | 0.0007129
12594 | 3 | 7 | CC Chg | 02:54:00 | 104:48:29 | 0.2062 | 3.4581 | 0.5978 | 0.5978 | 48.54 | 0 | 0 | 0.0020681 | 2024-01-15 01:12:20 | 0.0007129
12595 | 3 | 7 | CC Chg | 02:54:30 | 104:48:59 | 0.2062 | 3.4581 | 0.5995 | 0.5995 | 48.68 | 0 | 0 | 0.0020741 | 2024-01-15 01:12:50 | 0.000713
12596 | 3 | 7 | CC Chg | 02:55:00 | 104:49:29 | 0.2062 | 3.4581 | 0.6012 | 0.6012 | 48.82 | 0 | 0 | 0.00208 | 2024-01-15 01:13:20 | 0.0007129
12597 | 3 | 7 | CC Chg | 02:55:30 | 104:49:59 | 0.2061 | 3.4581 | 0.6029 | 0.6029 | 48.96 | 0 | 0 | 0.0020859 | 2024-01-15 01:13:50 | 0.0007129
12598 | 3 | 7 | CC Chg | 02:56:00 | 104:50:29 | 0.2062 | 3.458 | 0.6046 | 0.6046 | 49.1 | 0 | 0 | 0.0020919 | 2024-01-15 01:14:20 | 0.0007129
12599 | 3 | 7 | CC Chg | 02:56:30 | 104:50:59 | 0.2062 | 3.458 | 0.6064 | 0.6064 | 49.24 | 0 | 0 | 0.0020978 | 2024-01-15 01:14:50 | 0.0007129
12600 | 3 | 7 | CC Chg | 02:57:00 | 104:51:29 | 0.2062 | 3.458 | 0.6081 | 0.6081 | 49.38 | 0 | 0 | 0.0021038 | 2024-01-15 01:15:20 | 0.0007129
12601 | 3 | 7 | CC Chg | 02:57:30 | 104:51:59 | 0.2061 | 3.4581 | 0.6098 | 0.6098 | 49.52 | 0 | 0 | 0.0021097 | 2024-01-15 01:15:50 | 0.0007129
12602 | 3 | 7 | CC Chg | 02:58:00 | 104:52:29 | 0.2062 | 3.4581 | 0.6115 | 0.6115 | 49.66 | 0 | 0 | 0.0021156 | 2024-01-15 01:16:20 | 0.0007129
12603 | 3 | 7 | CC Chg | 02:58:30 | 104:52:59 | 0.2062 | 3.4581 | 0.6132 | 0.6132 | 49.8 | 0 | 0 | 0.0021216 | 2024-01-15 01:16:50 | 0.0007129
12604 | 3 | 7 | CC Chg | 02:59:00 | 104:53:29 | 0.2062 | 3.4581 | 0.6149 | 0.6149 | 49.93 | 0 | 0 | 0.0021275 | 2024-01-15 01:17:20 | 0.0007129
12605 | 3 | 7 | CC Chg | 02:59:30 | 104:53:59 | 0.2062 | 3.4581 | 0.6167 | 0.6167 | 50.07 | 0 | 0 | 0.0021335 | 2024-01-15 01:17:50 | 0.000713
12606 | 3 | 7 | CC Chg | 03:00:00 | 104:54:29 | 0.2062 | 3.4581 | 0.6184 | 0.6184 | 50.21 | 0 | 0 | 0.0021394 | 2024-01-15 01:18:20 | 0.0007129
12607 | 3 | 7 | CC Chg | 03:00:30 | 104:54:59 | 0.2062 | 3.4581 | 0.6201 | 0.6201 | 50.35 | 0 | 0 | 0.0021454 | 2024-01-15 01:18:50 | 0.0007129
12608 | 3 | 7 | CC Chg | 03:01:00 | 104:55:29 | 0.2062 | 3.4581 | 0.6218 | 0.6218 | 50.49 | 0 | 0 | 0.0021513 | 2024-01-15 01:19:20 | 0.000713
12609 | 3 | 7 | CC Chg | 03:01:30 | 104:55:59 | 0.2062 | 3.4581 | 0.6235 | 0.6235 | 50.63 | 0 | 0 | 0.0021572 | 2024-01-15 01:19:50 | 0.000713
12610 | 3 | 7 | CC Chg | 03:02:00 | 104:56:29 | 0.2062 | 3.4581 | 0.6253 | 0.6253 | 50.77 | 0 | 0 | 0.0021632 | 2024-01-15 01:20:20 | 0.0007129
12611 | 3 | 7 | CC Chg | 03:02:30 | 104:56:59 | 0.2062 | 3.4582 | 0.627 | 0.627 | 50.91 | 0 | 0 | 0.0021691 | 2024-01-15 01:20:50 | 0.0007129
12612 | 3 | 7 | CC Chg | 03:03:00 | 104:57:29 | 0.2062 | 3.4581 | 0.6287 | 0.6287 | 51.05 | 0 | 0 | 0.0021751 | 2024-01-15 01:21:20 | 0.0007129
12613 | 3 | 7 | CC Chg | 03:03:30 | 104:57:59 | 0.2062 | 3.4581 | 0.6304 | 0.6304 | 51.19 | 0 | 0 | 0.002181 | 2024-01-15 01:21:50 | 0.000713
12614 | 3 | 7 | CC Chg | 03:04:00 | 104:58:29 | 0.2062 | 3.4581 | 0.6321 | 0.6321 | 51.33 | 0 | 0 | 0.0021869 | 2024-01-15 01:22:20 | 0.000713
12615 | 3 | 7 | CC Chg | 03:04:30 | 104:58:59 | 0.2062 | 3.4582 | 0.6338 | 0.6338 | 51.47 | 0 | 0 | 0.0021929 | 2024-01-15 01:22:50 | 0.000713
12616 | 3 | 7 | CC Chg | 03:05:00 | 104:59:29 | 0.2062 | 3.4581 | 0.6356 | 0.6356 | 51.61 | 0 | 0 | 0.0021988 | 2024-01-15 01:23:20 | 0.000713
12617 | 3 | 7 | CC Chg | 03:05:30 | 104:59:59 | 0.2062 | 3.4582 | 0.6373 | 0.6373 | 51.75 | 0 | 0 | 0.0022048 | 2024-01-15 01:23:50 | 0.0007129
12618 | 3 | 7 | CC Chg | 03:06:00 | 105:00:29 | 0.2062 | 3.4581 | 0.639 | 0.639 | 51.89 | 0 | 0 | 0.0022107 | 2024-01-15 01:24:20 | 0.000713
12619 | 3 | 7 | CC Chg | 03:06:30 | 105:00:59 | 0.2062 | 3.4581 | 0.6407 | 0.6407 | 52.03 | 0 | 0 | 0.0022166 | 2024-01-15 01:24:50 | 0.0007129
12620 | 3 | 7 | CC Chg | 03:07:00 | 105:01:29 | 0.2062 | 3.4581 | 0.6424 | 0.6424 | 52.17 | 0 | 0 | 0.0022226 | 2024-01-15 01:25:20 | 0.000713
12621 | 3 | 7 | CC Chg | 03:07:30 | 105:01:59 | 0.2062 | 3.4581 | 0.6442 | 0.6442 | 52.31 | 0 | 0 | 0.0022285 | 2024-01-15 01:25:50 | 0.000713
12622 | 3 | 7 | CC Chg | 03:08:00 | 105:02:29 | 0.2062 | 3.4581 | 0.6459 | 0.6459 | 52.45 | 0 | 0 | 0.0022345 | 2024-01-15 01:26:20 | 0.000713
12623 | 3 | 7 | CC Chg | 03:08:30 | 105:02:59 | 0.2062 | 3.4581 | 0.6476 | 0.6476 | 52.59 | 0 | 0 | 0.0022404 | 2024-01-15 01:26:50 | 0.000713
12624 | 3 | 7 | CC Chg | 03:09:00 | 105:03:29 | 0.2062 | 3.4581 | 0.6493 | 0.6493 | 52.72 | 0 | 0 | 0.0022464 | 2024-01-15 01:27:20 | 0.000713
12625 | 3 | 7 | CC Chg | 03:09:30 | 105:03:59 | 0.2062 | 3.4581 | 0.651 | 0.651 | 52.86 | 0 | 0 | 0.0022523 | 2024-01-15 01:27:50 | 0.000713
12626 | 3 | 7 | CC Chg | 03:10:00 | 105:04:29 | 0.2062 | 3.4582 | 0.6527 | 0.6527 | 53 | 0 | 0 | 0.0022582 | 2024-01-15 01:28:20 | 0.0007129
12627 | 3 | 7 | CC Chg | 03:10:30 | 105:04:59 | 0.2062 | 3.4582 | 0.6545 | 0.6545 | 53.14 | 0 | 0 | 0.0022642 | 2024-01-15 01:28:50 | 0.0007129
12628 | 3 | 7 | CC Chg | 03:11:00 | 105:05:29 | 0.2062 | 3.4582 | 0.6562 | 0.6562 | 53.28 | 0 | 0 | 0.0022701 | 2024-01-15 01:29:20 | 0.000713
12629 | 3 | 7 | CC Chg | 03:11:30 | 105:05:59 | 0.2062 | 3.4582 | 0.6579 | 0.6579 | 53.42 | 0 | 0 | 0.0022761 | 2024-01-15 01:29:50 | 0.0007129
12630 | 3 | 7 | CC Chg | 03:12:00 | 105:06:29 | 0.2062 | 3.4582 | 0.6596 | 0.6596 | 53.56 | 0 | 0 | 0.002282 | 2024-01-15 01:30:20 | 0.000713
12631 | 3 | 7 | CC Chg | 03:12:30 | 105:06:59 | 0.2062 | 3.4582 | 0.6613 | 0.6613 | 53.7 | 0 | 0 | 0.0022879 | 2024-01-15 01:30:50 | 0.000713
12632 | 3 | 7 | CC Chg | 03:13:00 | 105:07:29 | 0.2062 | 3.4583 | 0.6631 | 0.6631 | 53.84 | 0 | 0 | 0.0022939 | 2024-01-15 01:31:20 | 0.000713
12633 | 3 | 7 | CC Chg | 03:13:30 | 105:07:59 | 0.2062 | 3.4583 | 0.6648 | 0.6648 | 53.98 | 0 | 0 | 0.0022998 | 2024-01-15 01:31:50 | 0.000713
12634 | 3 | 7 | CC Chg | 03:14:00 | 105:08:29 | 0.2062 | 3.4582 | 0.6665 | 0.6665 | 54.12 | 0 | 0 | 0.0023058 | 2024-01-15 01:32:20 | 0.000713
12635 | 3 | 7 | CC Chg | 03:14:30 | 105:08:59 | 0.2062 | 3.4582 | 0.6682 | 0.6682 | 54.26 | 0 | 0 | 0.0023117 | 2024-01-15 01:32:50 | 0.0007129
12636 | 3 | 7 | CC Chg | 03:15:00 | 105:09:29 | 0.2062 | 3.4583 | 0.6699 | 0.6699 | 54.4 | 0 | 0 | 0.0023176 | 2024-01-15 01:33:20 | 0.000713
12637 | 3 | 7 | CC Chg | 03:15:30 | 105:09:59 | 0.2062 | 3.4582 | 0.6716 | 0.6716 | 54.54 | 0 | 0 | 0.0023236 | 2024-01-15 01:33:50 | 0.0007129
12638 | 3 | 7 | CC Chg | 03:16:00 | 105:10:29 | 0.2062 | 3.4583 | 0.6734 | 0.6734 | 54.68 | 0 | 0 | 0.0023295 | 2024-01-15 01:34:20 | 0.000713
12639 | 3 | 7 | CC Chg | 03:16:30 | 105:10:59 | 0.2062 | 3.4583 | 0.6751 | 0.6751 | 54.82 | 0 | 0 | 0.0023355 | 2024-01-15 01:34:50 | 0.000713
12640 | 3 | 7 | CC Chg | 03:17:00 | 105:11:29 | 0.2062 | 3.4583 | 0.6768 | 0.6768 | 54.96 | 0 | 0 | 0.0023414 | 2024-01-15 01:35:20 | 0.000713
12641 | 3 | 7 | CC Chg | 03:17:30 | 105:11:59 | 0.2062 | 3.4582 | 0.6785 | 0.6785 | 55.1 | 0 | 0 | 0.0023474 | 2024-01-15 01:35:50 | 0.0007129
12642 | 3 | 7 | CC Chg | 03:18:00 | 105:12:29 | 0.2062 | 3.4583 | 0.6802 | 0.6802 | 55.24 | 0 | 0 | 0.0023533 | 2024-01-15 01:36:20 | 0.000713
12643 | 3 | 7 | CC Chg | 03:18:30 | 105:12:59 | 0.2062 | 3.4582 | 0.682 | 0.682 | 55.38 | 0 | 0 | 0.0023592 | 2024-01-15 01:36:50 | 0.000713
12644 | 3 | 7 | CC Chg | 03:19:00 | 105:13:29 | 0.2062 | 3.4583 | 0.6837 | 0.6837 | 55.52 | 0 | 0 | 0.0023652 | 2024-01-15 01:37:20 | 0.000713
12645 | 3 | 7 | CC Chg | 03:19:30 | 105:13:59 | 0.2062 | 3.4582 | 0.6854 | 0.6854 | 55.65 | 0 | 0 | 0.0023711 | 2024-01-15 01:37:50 | 0.000713
12646 | 3 | 7 | CC Chg | 03:20:00 | 105:14:29 | 0.2062 | 3.4583 | 0.6871 | 0.6871 | 55.79 | 0 | 0 | 0.0023771 | 2024-01-15 01:38:20 | 0.000713
12647 | 3 | 7 | CC Chg | 03:20:30 | 105:14:59 | 0.2062 | 3.4584 | 0.6888 | 0.6888 | 55.93 | 0 | 0 | 0.002383 | 2024-01-15 01:38:50 | 0.000713
12648 | 3 | 7 | CC Chg | 03:21:00 | 105:15:29 | 0.2062 | 3.4583 | 0.6905 | 0.6905 | 56.07 | 0 | 0 | 0.0023889 | 2024-01-15 01:39:20 | 0.000713
12649 | 3 | 7 | CC Chg | 03:21:30 | 105:15:59 | 0.2062 | 3.4583 | 0.6923 | 0.6923 | 56.21 | 0 | 0 | 0.0023949 | 2024-01-15 01:39:50 | 0.000713
12650 | 3 | 7 | CC Chg | 03:22:00 | 105:16:29 | 0.2062 | 3.4584 | 0.694 | 0.694 | 56.35 | 0 | 0 | 0.0024008 | 2024-01-15 01:40:20 | 0.000713
12651 | 3 | 7 | CC Chg | 03:22:30 | 105:16:59 | 0.2062 | 3.4583 | 0.6957 | 0.6957 | 56.49 | 0 | 0 | 0.0024068 | 2024-01-15 01:40:50 | 0.000713
12652 | 3 | 7 | CC Chg | 03:23:00 | 105:17:29 | 0.2062 | 3.4583 | 0.6974 | 0.6974 | 56.63 | 0 | 0 | 0.0024127 | 2024-01-15 01:41:20 | 0.000713
12653 | 3 | 7 | CC Chg | 03:23:30 | 105:17:59 | 0.2062 | 3.4583 | 0.6991 | 0.6991 | 56.77 | 0 | 0 | 0.0024187 | 2024-01-15 01:41:50 | 0.000713
12654 | 3 | 7 | CC Chg | 03:24:00 | 105:18:29 | 0.2062 | 3.4584 | 0.7008 | 0.7008 | 56.91 | 0 | 0 | 0.0024246 | 2024-01-15 01:42:20 | 0.000713
12655 | 3 | 7 | CC Chg | 03:24:30 | 105:18:59 | 0.2062 | 3.4584 | 0.7026 | 0.7026 | 57.05 | 0 | 0 | 0.0024305 | 2024-01-15 01:42:50 | 0.000713
12656 | 3 | 7 | CC Chg | 03:25:00 | 105:19:29 | 0.2062 | 3.4584 | 0.7043 | 0.7043 | 57.19 | 0 | 0 | 0.0024365 | 2024-01-15 01:43:20 | 0.000713
12657 | 3 | 7 | CC Chg | 03:25:30 | 105:19:59 | 0.2062 | 3.4584 | 0.706 | 0.706 | 57.33 | 0 | 0 | 0.0024424 | 2024-01-15 01:43:50 | 0.000713
12658 | 3 | 7 | CC Chg | 03:26:00 | 105:20:29 | 0.2062 | 3.4584 | 0.7077 | 0.7077 | 57.47 | 0 | 0 | 0.0024484 | 2024-01-15 01:44:20 | 0.000713
12659 | 3 | 7 | CC Chg | 03:26:30 | 105:20:59 | 0.2062 | 3.4584 | 0.7094 | 0.7094 | 57.61 | 0 | 0 | 0.0024543 | 2024-01-15 01:44:50 | 0.000713
12660 | 3 | 7 | CC Chg | 03:27:00 | 105:21:29 | 0.2062 | 3.4584 | 0.7112 | 0.7112 | 57.75 | 0 | 0 | 0.0024602 | 2024-01-15 01:45:20 | 0.000713
12661 | 3 | 7 | CC Chg | 03:27:30 | 105:21:59 | 0.2062 | 3.4584 | 0.7129 | 0.7129 | 57.89 | 0 | 0 | 0.0024662 | 2024-01-15 01:45:50 | 0.000713
12662 | 3 | 7 | CC Chg | 03:28:00 | 105:22:29 | 0.2062 | 3.4584 | 0.7146 | 0.7146 | 58.03 | 0 | 0 | 0.0024721 | 2024-01-15 01:46:20 | 0.000713
12663 | 3 | 7 | CC Chg | 03:28:30 | 105:22:59 | 0.2062 | 3.4584 | 0.7163 | 0.7163 | 58.17 | 0 | 0 | 0.0024781 | 2024-01-15 01:46:50 | 0.0007131
12664 | 3 | 7 | CC Chg | 03:29:00 | 105:23:29 | 0.2062 | 3.4584 | 0.718 | 0.718 | 58.31 | 0 | 0 | 0.002484 | 2024-01-15 01:47:20 | 0.000713
12665 | 3 | 7 | CC Chg | 03:29:30 | 105:23:59 | 0.2062 | 3.4584 | 0.7197 | 0.7197 | 58.44 | 0 | 0 | 0.00249 | 2024-01-15 01:47:50 | 0.000713
12666 | 3 | 7 | CC Chg | 03:30:00 | 105:24:29 | 0.2062 | 3.4584 | 0.7215 | 0.7215 | 58.58 | 0 | 0 | 0.0024959 | 2024-01-15 01:48:20 | 0.000713
12667 | 3 | 7 | CC Chg | 03:30:30 | 105:24:59 | 0.2062 | 3.4584 | 0.7232 | 0.7232 | 58.72 | 0 | 0 | 0.0025018 | 2024-01-15 01:48:50 | 0.000713
12668 | 3 | 7 | CC Chg | 03:31:00 | 105:25:29 | 0.2062 | 3.4584 | 0.7249 | 0.7249 | 58.86 | 0 | 0 | 0.0025078 | 2024-01-15 01:49:20 | 0.000713
12669 | 3 | 7 | CC Chg | 03:31:30 | 105:25:59 | 0.2062 | 3.4584 | 0.7266 | 0.7266 | 59 | 0 | 0 | 0.0025137 | 2024-01-15 01:49:50 | 0.000713
12670 | 3 | 7 | CC Chg | 03:32:00 | 105:26:29 | 0.2062 | 3.4584 | 0.7283 | 0.7283 | 59.14 | 0 | 0 | 0.0025197 | 2024-01-15 01:50:20 | 0.000713
12671 | 3 | 7 | CC Chg | 03:32:30 | 105:26:59 | 0.2062 | 3.4585 | 0.7301 | 0.7301 | 59.28 | 0 | 0 | 0.0025256 | 2024-01-15 01:50:50 | 0.000713
12672 | 3 | 7 | CC Chg | 03:33:00 | 105:27:29 | 0.2062 | 3.4585 | 0.7318 | 0.7318 | 59.42 | 0 | 0 | 0.0025315 | 2024-01-15 01:51:20 | 0.000713
12673 | 3 | 7 | CC Chg | 03:33:30 | 105:27:59 | 0.2062 | 3.4585 | 0.7335 | 0.7335 | 59.56 | 0 | 0 | 0.0025375 | 2024-01-15 01:51:50 | 0.000713
12674 | 3 | 7 | CC Chg | 03:34:00 | 105:28:29 | 0.2062 | 3.4585 | 0.7352 | 0.7352 | 59.7 | 0 | 0 | 0.0025434 | 2024-01-15 01:52:20 | 0.000713
12675 | 3 | 7 | CC Chg | 03:34:30 | 105:28:59 | 0.2062 | 3.4585 | 0.7369 | 0.7369 | 59.84 | 0 | 0 | 0.0025494 | 2024-01-15 01:52:50 | 0.000713
12676 | 3 | 7 | CC Chg | 03:35:00 | 105:29:29 | 0.2062 | 3.4585 | 0.7386 | 0.7386 | 59.98 | 0 | 0 | 0.0025553 | 2024-01-15 01:53:20 | 0.0007131
12677 | 3 | 7 | CC Chg | 03:35:30 | 105:29:59 | 0.2061 | 3.4585 | 0.7404 | 0.7404 | 60.12 | 0 | 0 | 0.0025613 | 2024-01-15 01:53:50 | 0.000713
12678 | 3 | 7 | CC Chg | 03:36:00 | 105:30:29 | 0.2062 | 3.4586 | 0.7421 | 0.7421 | 60.26 | 0 | 0 | 0.0025672 | 2024-01-15 01:54:20 | 0.0007131
12679 | 3 | 7 | CC Chg | 03:36:30 | 105:30:59 | 0.2062 | 3.4586 | 0.7438 | 0.7438 | 60.4 | 0 | 0 | 0.0025731 | 2024-01-15 01:54:50 | 0.0007131
12680 | 3 | 7 | CC Chg | 03:37:00 | 105:31:29 | 0.2062 | 3.4586 | 0.7455 | 0.7455 | 60.54 | 0 | 0 | 0.0025791 | 2024-01-15 01:55:20 | 0.0007131
12681 | 3 | 7 | CC Chg | 03:37:30 | 105:31:59 | 0.2062 | 3.4586 | 0.7472 | 0.7472 | 60.68 | 0 | 0 | 0.002585 | 2024-01-15 01:55:50 | 0.0007131
12682 | 3 | 7 | CC Chg | 03:38:00 | 105:32:29 | 0.2062 | 3.4586 | 0.749 | 0.749 | 60.82 | 0 | 0 | 0.002591 | 2024-01-15 01:56:20 | 0.000713
12683 | 3 | 7 | CC Chg | 03:38:30 | 105:32:59 | 0.2062 | 3.4586 | 0.7507 | 0.7507 | 60.96 | 0 | 0 | 0.0025969 | 2024-01-15 01:56:50 | 0.0007131
12684 | 3 | 7 | CC Chg | 03:39:00 | 105:33:29 | 0.2062 | 3.4586 | 0.7524 | 0.7524 | 61.1 | 0 | 0 | 0.0026029 | 2024-01-15 01:57:20 | 0.0007131
12685 | 3 | 7 | CC Chg | 03:39:30 | 105:33:59 | 0.2062 | 3.4586 | 0.7541 | 0.7541 | 61.24 | 0 | 0 | 0.0026088 | 2024-01-15 01:57:50 | 0.0007131
12686 | 3 | 7 | CC Chg | 03:40:00 | 105:34:29 | 0.2062 | 3.4586 | 0.7558 | 0.7558 | 61.37 | 0 | 0 | 0.0026147 | 2024-01-15 01:58:20 | 0.0007131
12687 | 3 | 7 | CC Chg | 03:40:30 | 105:34:59 | 0.2062 | 3.4586 | 0.7575 | 0.7575 | 61.51 | 0 | 0 | 0.0026207 | 2024-01-15 01:58:50 | 0.0007131
12688 | 3 | 7 | CC Chg | 03:41:00 | 105:35:29 | 0.2062 | 3.4586 | 0.7593 | 0.7593 | 61.65 | 0 | 0 | 0.0026266 | 2024-01-15 01:59:20 | 0.000713
12689 | 3 | 7 | CC Chg | 03:41:30 | 105:35:59 | 0.2062 | 3.4586 | 0.761 | 0.761 | 61.79 | 0 | 0 | 0.0026326 | 2024-01-15 01:59:50 | 0.000713
12690 | 3 | 7 | CC Chg | 03:42:00 | 105:36:29 | 0.2062 | 3.4587 | 0.7627 | 0.7627 | 61.93 | 0 | 0 | 0.0026385 | 2024-01-15 02:00:20 | 0.0007131
12691 | 3 | 7 | CC Chg | 03:42:30 | 105:36:59 | 0.2062 | 3.4586 | 0.7644 | 0.7644 | 62.07 | 0 | 0 | 0.0026444 | 2024-01-15 02:00:50 | 0.0007131
12692 | 3 | 7 | CC Chg | 03:43:00 | 105:37:29 | 0.2062 | 3.4586 | 0.7661 | 0.7661 | 62.21 | 0 | 0 | 0.0026504 | 2024-01-15 02:01:20 | 0.0007131
12693 | 3 | 7 | CC Chg | 03:43:30 | 105:37:59 | 0.2062 | 3.4586 | 0.7679 | 0.7679 | 62.35 | 0 | 0 | 0.0026563 | 2024-01-15 02:01:50 | 0.0007131
12694 | 3 | 7 | CC Chg | 03:44:00 | 105:38:29 | 0.2062 | 3.4586 | 0.7696 | 0.7696 | 62.49 | 0 | 0 | 0.0026623 | 2024-01-15 02:02:20 | 0.0007131
12695 | 3 | 7 | CC Chg | 03:44:30 | 105:38:59 | 0.2062 | 3.4587 | 0.7713 | 0.7713 | 62.63 | 0 | 0 | 0.0026682 | 2024-01-15 02:02:50 | 0.0007131
12696 | 3 | 7 | CC Chg | 03:45:00 | 105:39:29 | 0.2062 | 3.4587 | 0.773 | 0.773 | 62.77 | 0 | 0 | 0.0026742 | 2024-01-15 02:03:20 | 0.000713
12697 | 3 | 7 | CC Chg | 03:45:30 | 105:39:59 | 0.2062 | 3.4587 | 0.7747 | 0.7747 | 62.91 | 0 | 0 | 0.0026801 | 2024-01-15 02:03:50 | 0.000713
12698 | 3 | 7 | CC Chg | 03:46:00 | 105:40:29 | 0.2062 | 3.4587 | 0.7764 | 0.7764 | 63.05 | 0 | 0 | 0.002686 | 2024-01-15 02:04:20 | 0.0007131
12699 | 3 | 7 | CC Chg | 03:46:30 | 105:40:59 | 0.2062 | 3.4587 | 0.7782 | 0.7782 | 63.19 | 0 | 0 | 0.002692 | 2024-01-15 02:04:50 | 0.000713
12700 | 3 | 7 | CC Chg | 03:47:00 | 105:41:29 | 0.2062 | 3.4587 | 0.7799 | 0.7799 | 63.33 | 0 | 0 | 0.0026979 | 2024-01-15 02:05:20 | 0.000713
12701 | 3 | 7 | CC Chg | 03:47:30 | 105:41:59 | 0.2062 | 3.4587 | 0.7816 | 0.7816 | 63.47 | 0 | 0 | 0.0027039 | 2024-01-15 02:05:50 | 0.0007131
12702 | 3 | 7 | CC Chg | 03:48:00 | 105:42:29 | 0.2062 | 3.4588 | 0.7833 | 0.7833 | 63.61 | 0 | 0 | 0.0027098 | 2024-01-15 02:06:20 | 0.0007131
12703 | 3 | 7 | CC Chg | 03:48:30 | 105:42:59 | 0.2062 | 3.4588 | 0.785 | 0.785 | 63.75 | 0 | 0 | 0.0027158 | 2024-01-15 02:06:50 | 0.0007131
12704 | 3 | 7 | CC Chg | 03:49:00 | 105:43:29 | 0.2062 | 3.4588 | 0.7868 | 0.7868 | 63.89 | 0 | 0 | 0.0027217 | 2024-01-15 02:07:20 | 0.0007131
12705 | 3 | 7 | CC Chg | 03:49:30 | 105:43:59 | 0.2062 | 3.4588 | 0.7885 | 0.7885 | 64.03 | 0 | 0 | 0.0027276 | 2024-01-15 02:07:50 | 0.0007131
12706 | 3 | 7 | CC Chg | 03:50:00 | 105:44:29 | 0.2062 | 3.4588 | 0.7902 | 0.7902 | 64.16 | 0 | 0 | 0.0027336 | 2024-01-15 02:08:20 | 0.0007131
12707 | 3 | 7 | CC Chg | 03:50:30 | 105:44:59 | 0.2062 | 3.4588 | 0.7919 | 0.7919 | 64.3 | 0 | 0 | 0.0027395 | 2024-01-15 02:08:50 | 0.0007131
12708 | 3 | 7 | CC Chg | 03:51:00 | 105:45:29 | 0.2062 | 3.4587 | 0.7936 | 0.7936 | 64.44 | 0 | 0 | 0.0027455 | 2024-01-15 02:09:20 | 0.0007131
12709 | 3 | 7 | CC Chg | 03:51:30 | 105:45:59 | 0.2062 | 3.4588 | 0.7953 | 0.7953 | 64.58 | 0 | 0 | 0.0027514 | 2024-01-15 02:09:50 | 0.0007131
12710 | 3 | 7 | CC Chg | 03:52:00 | 105:46:29 | 0.2062 | 3.4589 | 0.7971 | 0.7971 | 64.72 | 0 | 0 | 0.0027574 | 2024-01-15 02:10:20 | 0.0007131
12711 | 3 | 7 | CC Chg | 03:52:30 | 105:46:59 | 0.2062 | 3.4588 | 0.7988 | 0.7988 | 64.86 | 0 | 0 | 0.0027633 | 2024-01-15 02:10:50 | 0.0007131
12712 | 3 | 7 | CC Chg | 03:53:00 | 105:47:29 | 0.2062 | 3.4588 | 0.8005 | 0.8005 | 65 | 0 | 0 | 0.0027692 | 2024-01-15 02:11:20 | 0.0007131
12713 | 3 | 7 | CC Chg | 03:53:30 | 105:47:59 | 0.2062 | 3.4589 | 0.8022 | 0.8022 | 65.14 | 0 | 0 | 0.0027752 | 2024-01-15 02:11:50 | 0.0007131
12714 | 3 | 7 | CC Chg | 03:54:00 | 105:48:29 | 0.2062 | 3.4588 | 0.8039 | 0.8039 | 65.28 | 0 | 0 | 0.0027811 | 2024-01-15 02:12:20 | 0.0007131
12715 | 3 | 7 | CC Chg | 03:54:30 | 105:48:59 | 0.2062 | 3.4588 | 0.8057 | 0.8057 | 65.42 | 0 | 0 | 0.0027871 | 2024-01-15 02:12:50 | 0.0007131
12716 | 3 | 7 | CC Chg | 03:55:00 | 105:49:29 | 0.2062 | 3.4589 | 0.8074 | 0.8074 | 65.56 | 0 | 0 | 0.002793 | 2024-01-15 02:13:20 | 0.0007131
12717 | 3 | 7 | CC Chg | 03:55:30 | 105:49:59 | 0.2062 | 3.4589 | 0.8091 | 0.8091 | 65.7 | 0 | 0 | 0.002799 | 2024-01-15 02:13:50 | 0.0007131
12718 | 3 | 7 | CC Chg | 03:56:00 | 105:50:29 | 0.2062 | 3.459 | 0.8108 | 0.8108 | 65.84 | 0 | 0 | 0.0028049 | 2024-01-15 02:14:20 | 0.0007131
12719 | 3 | 7 | CC Chg | 03:56:30 | 105:50:59 | 0.2062 | 3.459 | 0.8125 | 0.8125 | 65.98 | 0 | 0 | 0.0028108 | 2024-01-15 02:14:50 | 0.0007131
12720 | 3 | 7 | CC Chg | 03:57:00 | 105:51:29 | 0.2062 | 3.4589 | 0.8142 | 0.8142 | 66.12 | 0 | 0 | 0.0028168 | 2024-01-15 02:15:20 | 0.0007131
12721 | 3 | 7 | CC Chg | 03:57:30 | 105:51:59 | 0.2062 | 3.459 | 0.816 | 0.816 | 66.26 | 0 | 0 | 0.0028227 | 2024-01-15 02:15:50 | 0.0007131
12722 | 3 | 7 | CC Chg | 03:58:00 | 105:52:29 | 0.2062 | 3.4589 | 0.8177 | 0.8177 | 66.4 | 0 | 0 | 0.0028287 | 2024-01-15 02:16:20 | 0.0007132
12723 | 3 | 7 | CC Chg | 03:58:30 | 105:52:59 | 0.2062 | 3.459 | 0.8194 | 0.8194 | 66.54 | 0 | 0 | 0.0028346 | 2024-01-15 02:16:50 | 0.0007131
12724 | 3 | 7 | CC Chg | 03:59:00 | 105:53:29 | 0.2062 | 3.459 | 0.8211 | 0.8211 | 66.68 | 0 | 0 | 0.0028406 | 2024-01-15 02:17:20 | 0.0007132
12725 | 3 | 7 | CC Chg | 03:59:30 | 105:53:59 | 0.2062 | 3.4589 | 0.8228 | 0.8228 | 66.82 | 0 | 0 | 0.0028465 | 2024-01-15 02:17:50 | 0.0007131
12726 | 3 | 7 | CC Chg | 04:00:00 | 105:54:29 | 0.2062 | 3.459 | 0.8246 | 0.8246 | 66.95 | 0 | 0 | 0.0028524 | 2024-01-15 02:18:20 | 0.0007131
12727 | 3 | 7 | CC Chg | 04:00:30 | 105:54:59 | 0.2062 | 3.4591 | 0.8263 | 0.8263 | 67.09 | 0 | 0 | 0.0028584 | 2024-01-15 02:18:50 | 0.0007132
12728 | 3 | 7 | CC Chg | 04:01:00 | 105:55:29 | 0.2062 | 3.4591 | 0.828 | 0.828 | 67.23 | 0 | 0 | 0.0028643 | 2024-01-15 02:19:20 | 0.0007132
12729 | 3 | 7 | CC Chg | 04:01:30 | 105:55:59 | 0.2062 | 3.459 | 0.8297 | 0.8297 | 67.37 | 0 | 0 | 0.0028703 | 2024-01-15 02:19:50 | 0.0007132
12730 | 3 | 7 | CC Chg | 04:02:00 | 105:56:29 | 0.2062 | 3.459 | 0.8314 | 0.8314 | 67.51 | 0 | 0 | 0.0028762 | 2024-01-15 02:20:20 | 0.0007131
12731 | 3 | 7 | CC Chg | 04:02:30 | 105:56:59 | 0.2062 | 3.4591 | 0.8331 | 0.8331 | 67.65 | 0 | 0 | 0.0028822 | 2024-01-15 02:20:50 | 0.0007131
12732 | 3 | 7 | CC Chg | 04:03:00 | 105:57:29 | 0.2062 | 3.4591 | 0.8349 | 0.8349 | 67.79 | 0 | 0 | 0.0028881 | 2024-01-15 02:21:20 | 0.0007132
12733 | 3 | 7 | CC Chg | 04:03:30 | 105:57:59 | 0.2062 | 3.459 | 0.8366 | 0.8366 | 67.93 | 0 | 0 | 0.002894 | 2024-01-15 02:21:50 | 0.0007131
12734 | 3 | 7 | CC Chg | 04:04:00 | 105:58:29 | 0.2062 | 3.4591 | 0.8383 | 0.8383 | 68.07 | 0 | 0 | 0.0029 | 2024-01-15 02:22:20 | 0.0007132
12735 | 3 | 7 | CC Chg | 04:04:30 | 105:58:59 | 0.2062 | 3.4591 | 0.84 | 0.84 | 68.21 | 0 | 0 | 0.0029059 | 2024-01-15 02:22:50 | 0.0007132
12736 | 3 | 7 | CC Chg | 04:05:00 | 105:59:29 | 0.2062 | 3.4592 | 0.8417 | 0.8417 | 68.35 | 0 | 0 | 0.0029119 | 2024-01-15 02:23:20 | 0.0007132
12737 | 3 | 7 | CC Chg | 04:05:30 | 105:59:59 | 0.2062 | 3.4591 | 0.8434 | 0.8434 | 68.49 | 0 | 0 | 0.0029178 | 2024-01-15 02:23:50 | 0.0007131
12738 | 3 | 7 | CC Chg | 04:06:00 | 106:00:29 | 0.2062 | 3.4591 | 0.8452 | 0.8452 | 68.63 | 0 | 0 | 0.0029238 | 2024-01-15 02:24:20 | 0.0007132
12739 | 3 | 7 | CC Chg | 04:06:30 | 106:00:59 | 0.2062 | 3.4592 | 0.8469 | 0.8469 | 68.77 | 0 | 0 | 0.0029297 | 2024-01-15 02:24:50 | 0.0007131
12740 | 3 | 7 | CC Chg | 04:07:00 | 106:01:29 | 0.2062 | 3.4592 | 0.8486 | 0.8486 | 68.91 | 0 | 0 | 0.0029356 | 2024-01-15 02:25:20 | 0.0007132
12741 | 3 | 7 | CC Chg | 04:07:30 | 106:01:59 | 0.2062 | 3.4592 | 0.8503 | 0.8503 | 69.05 | 0 | 0 | 0.0029416 | 2024-01-15 02:25:50 | 0.0007131
12742 | 3 | 7 | CC Chg | 04:08:00 | 106:02:29 | 0.2062 | 3.4592 | 0.852 | 0.852 | 69.19 | 0 | 0 | 0.0029475 | 2024-01-15 02:26:20 | 0.0007132
12743 | 3 | 7 | CC Chg | 04:08:30 | 106:02:59 | 0.2062 | 3.4592 | 0.8538 | 0.8538 | 69.33 | 0 | 0 | 0.0029535 | 2024-01-15 02:26:50 | 0.0007131
12744 | 3 | 7 | CC Chg | 04:09:00 | 106:03:29 | 0.2062 | 3.4592 | 0.8555 | 0.8555 | 69.47 | 0 | 0 | 0.0029594 | 2024-01-15 02:27:20 | 0.0007131
12745 | 3 | 7 | CC Chg | 04:09:30 | 106:03:59 | 0.2062 | 3.4592 | 0.8572 | 0.8572 | 69.61 | 0 | 0 | 0.0029654 | 2024-01-15 02:27:50 | 0.0007131
12746 | 3 | 7 | CC Chg | 04:10:00 | 106:04:29 | 0.2062 | 3.4593 | 0.8589 | 0.8589 | 69.75 | 0 | 0 | 0.0029713 | 2024-01-15 02:28:20 | 0.0007132
12747 | 3 | 7 | CC Chg | 04:10:30 | 106:04:59 | 0.2062 | 3.4592 | 0.8606 | 0.8606 | 69.88 | 0 | 0 | 0.0029772 | 2024-01-15 02:28:50 | 0.0007131
12748 | 3 | 7 | CC Chg | 04:11:00 | 106:05:29 | 0.2062 | 3.4593 | 0.8623 | 0.8623 | 70.02 | 0 | 0 | 0.0029832 | 2024-01-15 02:29:20 | 0.0007132
12749 | 3 | 7 | CC Chg | 04:11:30 | 106:05:59 | 0.2062 | 3.4592 | 0.8641 | 0.8641 | 70.16 | 0 | 0 | 0.0029891 | 2024-01-15 02:29:50 | 0.0007132
12750 | 3 | 7 | CC Chg | 04:12:00 | 106:06:29 | 0.2062 | 3.4593 | 0.8658 | 0.8658 | 70.3 | 0 | 0 | 0.0029951 | 2024-01-15 02:30:20 | 0.0007132
12751 | 3 | 7 | CC Chg | 04:12:30 | 106:06:59 | 0.2062 | 3.4592 | 0.8675 | 0.8675 | 70.44 | 0 | 0 | 0.003001 | 2024-01-15 02:30:50 | 0.0007132
12752 | 3 | 7 | CC Chg | 04:13:00 | 106:07:29 | 0.2062 | 3.4592 | 0.8692 | 0.8692 | 70.58 | 0 | 0 | 0.003007 | 2024-01-15 02:31:20 | 0.0007132
12753 | 3 | 7 | CC Chg | 04:13:30 | 106:07:59 | 0.2062 | 3.4594 | 0.8709 | 0.8709 | 70.72 | 0 | 0 | 0.0030129 | 2024-01-15 02:31:50 | 0.0007132
12754 | 3 | 7 | CC Chg | 04:14:00 | 106:08:29 | 0.2062 | 3.4592 | 0.8727 | 0.8727 | 70.86 | 0 | 0 | 0.0030188 | 2024-01-15 02:32:20 | 0.0007132
12755 | 3 | 7 | CC Chg | 04:14:30 | 106:08:59 | 0.2062 | 3.4593 | 0.8744 | 0.8744 | 71 | 0 | 0 | 0.0030248 | 2024-01-15 02:32:50 | 0.0007132
12756 | 3 | 7 | CC Chg | 04:15:00 | 106:09:29 | 0.2062 | 3.4594 | 0.8761 | 0.8761 | 71.14 | 0 | 0 | 0.0030307 | 2024-01-15 02:33:20 | 0.0007132
12757 | 3 | 7 | CC Chg | 04:15:30 | 106:09:59 | 0.2062 | 3.4594 | 0.8778 | 0.8778 | 71.28 | 0 | 0 | 0.0030367 | 2024-01-15 02:33:50 | 0.0007132
12758 | 3 | 7 | CC Chg | 04:16:00 | 106:10:29 | 0.2062 | 3.4594 | 0.8795 | 0.8795 | 71.42 | 0 | 0 | 0.0030426 | 2024-01-15 02:34:20 | 0.0007132
12759 | 3 | 7 | CC Chg | 04:16:30 | 106:10:59 | 0.2062 | 3.4594 | 0.8812 | 0.8812 | 71.56 | 0 | 0 | 0.0030486 | 2024-01-15 02:34:50 | 0.0007132
12760 | 3 | 7 | CC Chg | 04:17:00 | 106:11:29 | 0.2062 | 3.4594 | 0.883 | 0.883 | 71.7 | 0 | 0 | 0.0030545 | 2024-01-15 02:35:20 | 0.0007132
12761 | 3 | 7 | CC Chg | 04:17:30 | 106:11:59 | 0.2062 | 3.4594 | 0.8847 | 0.8847 | 71.84 | 0 | 0 | 0.0030604 | 2024-01-15 02:35:50 | 0.0007132
12762 | 3 | 7 | CC Chg | 04:18:00 | 106:12:29 | 0.2062 | 3.4594 | 0.8864 | 0.8864 | 71.98 | 0 | 0 | 0.0030664 | 2024-01-15 02:36:20 | 0.0007132
12763 | 3 | 7 | CC Chg | 04:18:30 | 106:12:59 | 0.2062 | 3.4595 | 0.8881 | 0.8881 | 72.12 | 0 | 0 | 0.0030723 | 2024-01-15 02:36:50 | 0.0007132
12764 | 3 | 7 | CC Chg | 04:19:00 | 106:13:29 | 0.2062 | 3.4595 | 0.8898 | 0.8898 | 72.26 | 0 | 0 | 0.0030783 | 2024-01-15 02:37:20 | 0.0007132
12765 | 3 | 7 | CC Chg | 04:19:30 | 106:13:59 | 0.2062 | 3.4595 | 0.8916 | 0.8916 | 72.4 | 0 | 0 | 0.0030842 | 2024-01-15 02:37:50 | 0.0007132
12766 | 3 | 7 | CC Chg | 04:20:00 | 106:14:29 | 0.2062 | 3.4595 | 0.8933 | 0.8933 | 72.54 | 0 | 0 | 0.0030902 | 2024-01-15 02:38:20 | 0.0007132
12767 | 3 | 7 | CC Chg | 04:20:30 | 106:14:59 | 0.2062 | 3.4594 | 0.895 | 0.895 | 72.67 | 0 | 0 | 0.0030961 | 2024-01-15 02:38:50 | 0.0007132
12768 | 3 | 7 | CC Chg | 04:21:00 | 106:15:29 | 0.2062 | 3.4595 | 0.8967 | 0.8967 | 72.81 | 0 | 0 | 0.0031021 | 2024-01-15 02:39:20 | 0.0007133
12769 | 3 | 7 | CC Chg | 04:21:30 | 106:15:59 | 0.2062 | 3.4595 | 0.8984 | 0.8984 | 72.95 | 0 | 0 | 0.003108 | 2024-01-15 02:39:50 | 0.0007133
12770 | 3 | 7 | CC Chg | 04:22:00 | 106:16:29 | 0.2062 | 3.4596 | 0.9001 | 0.9001 | 73.09 | 0 | 0 | 0.0031139 | 2024-01-15 02:40:20 | 0.0007133
12771 | 3 | 7 | CC Chg | 04:22:30 | 106:16:59 | 0.2062 | 3.4595 | 0.9019 | 0.9019 | 73.23 | 0 | 0 | 0.0031199 | 2024-01-15 02:40:50 | 0.0007133
12772 | 3 | 7 | CC Chg | 04:23:00 | 106:17:29 | 0.2062 | 3.4596 | 0.9036 | 0.9036 | 73.37 | 0 | 0 | 0.0031258 | 2024-01-15 02:41:20 | 0.0007133
12773 | 3 | 7 | CC Chg | 04:23:30 | 106:17:59 | 0.2062 | 3.4596 | 0.9053 | 0.9053 | 73.51 | 0 | 0 | 0.0031318 | 2024-01-15 02:41:50 | 0.0007133
12774 | 3 | 7 | CC Chg | 04:24:00 | 106:18:29 | 0.2062 | 3.4596 | 0.907 | 0.907 | 73.65 | 0 | 0 | 0.0031377 | 2024-01-15 02:42:20 | 0.0007133
12775 | 3 | 7 | CC Chg | 04:24:30 | 106:18:59 | 0.2062 | 3.4596 | 0.9087 | 0.9087 | 73.79 | 0 | 0 | 0.0031437 | 2024-01-15 02:42:50 | 0.0007133
12776 | 3 | 7 | CC Chg | 04:25:00 | 106:19:29 | 0.2062 | 3.4596 | 0.9105 | 0.9105 | 73.93 | 0 | 0 | 0.0031496 | 2024-01-15 02:43:20 | 0.0007133
12777 | 3 | 7 | CC Chg | 04:25:30 | 106:19:59 | 0.2062 | 3.4597 | 0.9122 | 0.9122 | 74.07 | 0 | 0 | 0.0031556 | 2024-01-15 02:43:50 | 0.0007133
12778 | 3 | 7 | CC Chg | 04:26:00 | 106:20:29 | 0.2062 | 3.4596 | 0.9139 | 0.9139 | 74.21 | 0 | 0 | 0.0031615 | 2024-01-15 02:44:20 | 0.0007133
12779 | 3 | 7 | CC Chg | 04:26:30 | 106:20:59 | 0.2062 | 3.4597 | 0.9156 | 0.9156 | 74.35 | 0 | 0 | 0.0031674 | 2024-01-15 02:44:50 | 0.0007133
12780 | 3 | 7 | CC Chg | 04:27:00 | 106:21:29 | 0.2062 | 3.4598 | 0.9173 | 0.9173 | 74.49 | 0 | 0 | 0.0031734 | 2024-01-15 02:45:20 | 0.0007133
12781 | 3 | 7 | CC Chg | 04:27:30 | 106:21:59 | 0.2062 | 3.4598 | 0.919 | 0.919 | 74.63 | 0 | 0 | 0.0031793 | 2024-01-15 02:45:50 | 0.0007133
12782 | 3 | 7 | CC Chg | 04:28:00 | 106:22:29 | 0.2062 | 3.4597 | 0.9208 | 0.9208 | 74.77 | 0 | 0 | 0.0031853 | 2024-01-15 02:46:20 | 0.0007133
12783 | 3 | 7 | CC Chg | 04:28:30 | 106:22:59 | 0.2062 | 3.4597 | 0.9225 | 0.9225 | 74.91 | 0 | 0 | 0.0031912 | 2024-01-15 02:46:50 | 0.0007133
12784 | 3 | 7 | CC Chg | 04:29:00 | 106:23:29 | 0.2062 | 3.4598 | 0.9242 | 0.9242 | 75.05 | 0 | 0 | 0.0031972 | 2024-01-15 02:47:20 | 0.0007133
12785 | 3 | 7 | CC Chg | 04:29:30 | 106:23:59 | 0.2062 | 3.4598 | 0.9259 | 0.9259 | 75.19 | 0 | 0 | 0.0032031 | 2024-01-15 02:47:50 | 0.0007133
12786 | 3 | 7 | CC Chg | 04:30:00 | 106:24:29 | 0.2062 | 3.4598 | 0.9276 | 0.9276 | 75.33 | 0 | 0 | 0.0032091 | 2024-01-15 02:48:20 | 0.0007133
12787 | 3 | 7 | CC Chg | 04:30:30 | 106:24:59 | 0.2062 | 3.4598 | 0.9294 | 0.9294 | 75.47 | 0 | 0 | 0.003215 | 2024-01-15 02:48:50 | 0.0007133
12788 | 3 | 7 | CC Chg | 04:31:00 | 106:25:29 | 0.2062 | 3.4599 | 0.9311 | 0.9311 | 75.6 | 0 | 0 | 0.0032209 | 2024-01-15 02:49:20 | 0.0007134
12789 | 3 | 7 | CC Chg | 04:31:30 | 106:25:59 | 0.2062 | 3.4598 | 0.9328 | 0.9328 | 75.74 | 0 | 0 | 0.0032269 | 2024-01-15 02:49:50 | 0.0007133
12790 | 3 | 7 | CC Chg | 04:32:00 | 106:26:29 | 0.2062 | 3.4598 | 0.9345 | 0.9345 | 75.88 | 0 | 0 | 0.0032328 | 2024-01-15 02:50:20 | 0.0007133
12791 | 3 | 7 | CC Chg | 04:32:30 | 106:26:59 | 0.2062 | 3.4598 | 0.9362 | 0.9362 | 76.02 | 0 | 0 | 0.0032388 | 2024-01-15 02:50:50 | 0.0007133
12792 | 3 | 7 | CC Chg | 04:33:00 | 106:27:29 | 0.2062 | 3.4599 | 0.9379 | 0.9379 | 76.16 | 0 | 0 | 0.0032447 | 2024-01-15 02:51:20 | 0.0007134
12793 | 3 | 7 | CC Chg | 04:33:30 | 106:27:59 | 0.2062 | 3.4599 | 0.9397 | 0.9397 | 76.3 | 0 | 0 | 0.0032507 | 2024-01-15 02:51:50 | 0.0007134
12794 | 3 | 7 | CC Chg | 04:34:00 | 106:28:29 | 0.2062 | 3.4599 | 0.9414 | 0.9414 | 76.44 | 0 | 0 | 0.0032566 | 2024-01-15 02:52:20 | 0.0007134
12795 | 3 | 7 | CC Chg | 04:34:30 | 106:28:59 | 0.2062 | 3.46 | 0.9431 | 0.9431 | 76.58 | 0 | 0 | 0.0032626 | 2024-01-15 02:52:50 | 0.0007134
12796 | 3 | 7 | CC Chg | 04:35:00 | 106:29:29 | 0.2062 | 3.46 | 0.9448 | 0.9448 | 76.72 | 0 | 0 | 0.0032685 | 2024-01-15 02:53:20 | 0.0007134
12797 | 3 | 7 | CC Chg | 04:35:30 | 106:29:59 | 0.2062 | 3.4599 | 0.9465 | 0.9465 | 76.86 | 0 | 0 | 0.0032744 | 2024-01-15 02:53:50 | 0.0007134
12798 | 3 | 7 | CC Chg | 04:36:00 | 106:30:29 | 0.2062 | 3.46 | 0.9483 | 0.9483 | 77 | 0 | 0 | 0.0032804 | 2024-01-15 02:54:20 | 0.0007134
12799 | 3 | 7 | CC Chg | 04:36:30 | 106:30:59 | 0.2062 | 3.4599 | 0.95 | 0.95 | 77.14 | 0 | 0 | 0.0032863 | 2024-01-15 02:54:50 | 0.0007134
12800 | 3 | 7 | CC Chg | 04:37:00 | 106:31:29 | 0.2062 | 3.46 | 0.9517 | 0.9517 | 77.28 | 0 | 0 | 0.0032923 | 2024-01-15 02:55:20 | 0.0007134
12801 | 3 | 7 | CC Chg | 04:37:30 | 106:31:59 | 0.2062 | 3.46 | 0.9534 | 0.9534 | 77.42 | 0 | 0 | 0.0032982 | 2024-01-15 02:55:50 | 0.0007134
12802 | 3 | 7 | CC Chg | 04:38:00 | 106:32:29 | 0.2062 | 3.4601 | 0.9551 | 0.9551 | 77.56 | 0 | 0 | 0.0033042 | 2024-01-15 02:56:20 | 0.0007135
12803 | 3 | 7 | CC Chg | 04:38:30 | 106:32:59 | 0.2062 | 3.4601 | 0.9568 | 0.9568 | 77.7 | 0 | 0 | 0.0033101 | 2024-01-15 02:56:50 | 0.0007134
12804 | 3 | 7 | CC Chg | 04:39:00 | 106:33:29 | 0.2062 | 3.4601 | 0.9586 | 0.9586 | 77.84 | 0 | 0 | 0.0033161 | 2024-01-15 02:57:20 | 0.0007134
12805 | 3 | 7 | CC Chg | 04:39:30 | 106:33:59 | 0.2062 | 3.4601 | 0.9603 | 0.9603 | 77.98 | 0 | 0 | 0.003322 | 2024-01-15 02:57:50 | 0.0007134
12806 | 3 | 7 | CC Chg | 04:40:00 | 106:34:29 | 0.2062 | 3.4601 | 0.962 | 0.962 | 78.12 | 0 | 0 | 0.0033279 | 2024-01-15 02:58:20 | 0.0007134
12807 | 3 | 7 | CC Chg | 04:40:30 | 106:34:59 | 0.2062 | 3.4601 | 0.9637 | 0.9637 | 78.26 | 0 | 0 | 0.0033339 | 2024-01-15 02:58:50 | 0.0007134
12808 | 3 | 7 | CC Chg | 04:41:00 | 106:35:29 | 0.2062 | 3.4602 | 0.9654 | 0.9654 | 78.4 | 0 | 0 | 0.0033398 | 2024-01-15 02:59:20 | 0.0007135
12809 | 3 | 7 | CC Chg | 04:41:30 | 106:35:59 | 0.2062 | 3.4601 | 0.9672 | 0.9672 | 78.53 | 0 | 0 | 0.0033458 | 2024-01-15 02:59:50 | 0.0007134
12810 | 3 | 7 | CC Chg | 04:42:00 | 106:36:29 | 0.2062 | 3.4602 | 0.9689 | 0.9689 | 78.67 | 0 | 0 | 0.0033517 | 2024-01-15 03:00:20 | 0.0007135
12811 | 3 | 7 | CC Chg | 04:42:30 | 106:36:59 | 0.2062 | 3.4603 | 0.9706 | 0.9706 | 78.81 | 0 | 0 | 0.0033577 | 2024-01-15 03:00:50 | 0.0007134
12812 | 3 | 7 | CC Chg | 04:43:00 | 106:37:29 | 0.2062 | 3.4602 | 0.9723 | 0.9723 | 78.95 | 0 | 0 | 0.0033636 | 2024-01-15 03:01:20 | 0.0007135
12813 | 3 | 7 | CC Chg | 04:43:30 | 106:37:59 | 0.2062 | 3.4602 | 0.974 | 0.974 | 79.09 | 0 | 0 | 0.0033696 | 2024-01-15 03:01:50 | 0.0007135
12814 | 3 | 7 | CC Chg | 04:44:00 | 106:38:29 | 0.2062 | 3.4603 | 0.9757 | 0.9757 | 79.23 | 0 | 0 | 0.0033755 | 2024-01-15 03:02:20 | 0.0007135
12815 | 3 | 7 | CC Chg | 04:44:30 | 106:38:59 | 0.2062 | 3.4602 | 0.9775 | 0.9775 | 79.37 | 0 | 0 | 0.0033815 | 2024-01-15 03:02:50 | 0.0007134
12816 | 3 | 7 | CC Chg | 04:45:00 | 106:39:29 | 0.2062 | 3.4603 | 0.9792 | 0.9792 | 79.51 | 0 | 0 | 0.0033874 | 2024-01-15 03:03:20 | 0.0007135
12817 | 3 | 7 | CC Chg | 04:45:30 | 106:39:59 | 0.2062 | 3.4603 | 0.9809 | 0.9809 | 79.65 | 0 | 0 | 0.0033934 | 2024-01-15 03:03:50 | 0.0007135
12818 | 3 | 7 | CC Chg | 04:46:00 | 106:40:29 | 0.2062 | 3.4603 | 0.9826 | 0.9826 | 79.79 | 0 | 0 | 0.0033993 | 2024-01-15 03:04:20 | 0.0007135
12819 | 3 | 7 | CC Chg | 04:46:30 | 106:40:59 | 0.2062 | 3.4604 | 0.9843 | 0.9843 | 79.93 | 0 | 0 | 0.0034052 | 2024-01-15 03:04:50 | 0.0007135
12820 | 3 | 7 | CC Chg | 04:47:00 | 106:41:29 | 0.2062 | 3.4604 | 0.9861 | 0.9861 | 80.07 | 0 | 0 | 0.0034112 | 2024-01-15 03:05:20 | 0.0007135
12821 | 3 | 7 | CC Chg | 04:47:30 | 106:41:59 | 0.2062 | 3.4603 | 0.9878 | 0.9878 | 80.21 | 0 | 0 | 0.0034171 | 2024-01-15 03:05:50 | 0.0007135
12822 | 3 | 7 | CC Chg | 04:48:00 | 106:42:29 | 0.2062 | 3.4604 | 0.9895 | 0.9895 | 80.35 | 0 | 0 | 0.0034231 | 2024-01-15 03:06:20 | 0.0007135
12823 | 3 | 7 | CC Chg | 04:48:30 | 106:42:59 | 0.2062 | 3.4604 | 0.9912 | 0.9912 | 80.49 | 0 | 0 | 0.003429 | 2024-01-15 03:06:50 | 0.0007135
12824 | 3 | 7 | CC Chg | 04:49:00 | 106:43:29 | 0.2062 | 3.4604 | 0.9929 | 0.9929 | 80.63 | 0 | 0 | 0.003435 | 2024-01-15 03:07:20 | 0.0007135
12825 | 3 | 7 | CC Chg | 04:49:30 | 106:43:59 | 0.2062 | 3.4604 | 0.9946 | 0.9946 | 80.77 | 0 | 0 | 0.0034409 | 2024-01-15 03:07:50 | 0.0007135
12826 | 3 | 7 | CC Chg | 04:50:00 | 106:44:29 | 0.2062 | 3.4606 | 0.9964 | 0.9964 | 80.91 | 0 | 0 | 0.0034469 | 2024-01-15 03:08:20 | 0.0007136
12827 | 3 | 7 | CC Chg | 04:50:30 | 106:44:59 | 0.2062 | 3.4605 | 0.9981 | 0.9981 | 81.05 | 0 | 0 | 0.0034528 | 2024-01-15 03:08:50 | 0.0007136
12828 | 3 | 7 | CC Chg | 04:51:00 | 106:45:29 | 0.2062 | 3.4605 | 0.9998 | 0.9998 | 81.19 | 0 | 0 | 0.0034588 | 2024-01-15 03:09:20 | 0.0007136
12829 | 3 | 7 | CC Chg | 04:51:30 | 106:45:59 | 0.2062 | 3.4605 | 1.0015 | 1.0015 | 81.33 | 0 | 0 | 0.0034647 | 2024-01-15 03:09:50 | 0.0007136
12830 | 3 | 7 | CC Chg | 04:52:00 | 106:46:29 | 0.2062 | 3.4605 | 1.0032 | 1.0032 | 81.46 | 0 | 0 | 0.0034706 | 2024-01-15 03:10:20 | 0.0007135
12831 | 3 | 7 | CC Chg | 04:52:30 | 106:46:59 | 0.2062 | 3.4606 | 1.005 | 1.005 | 81.6 | 0 | 0 | 0.0034766 | 2024-01-15 03:10:50 | 0.0007135
12832 | 3 | 7 | CC Chg | 04:53:00 | 106:47:29 | 0.2062 | 3.4605 | 1.0067 | 1.0067 | 81.74 | 0 | 0 | 0.0034825 | 2024-01-15 03:11:20 | 0.0007136
12833 | 3 | 7 | CC Chg | 04:53:30 | 106:47:59 | 0.2062 | 3.4605 | 1.0084 | 1.0084 | 81.88 | 0 | 0 | 0.0034885 | 2024-01-15 03:11:50 | 0.0007136
12834 | 3 | 7 | CC Chg | 04:54:00 | 106:48:29 | 0.2062 | 3.4605 | 1.0101 | 1.0101 | 82.02 | 0 | 0 | 0.0034944 | 2024-01-15 03:12:20 | 0.0007136
12835 | 3 | 7 | CC Chg | 04:54:30 | 106:48:59 | 0.2062 | 3.4606 | 1.0118 | 1.0118 | 82.16 | 0 | 0 | 0.0035004 | 2024-01-15 03:12:50 | 0.0007136
12836 | 3 | 7 | CC Chg | 04:55:00 | 106:49:29 | 0.2062 | 3.4605 | 1.0135 | 1.0135 | 82.3 | 0 | 0 | 0.0035063 | 2024-01-15 03:13:20 | 0.0007136
12837 | 3 | 7 | CC Chg | 04:55:30 | 106:49:59 | 0.2062 | 3.4607 | 1.0153 | 1.0153 | 82.44 | 0 | 0 | 0.0035123 | 2024-01-15 03:13:50 | 0.0007136
12838 | 3 | 7 | CC Chg | 04:56:00 | 106:50:29 | 0.2062 | 3.4607 | 1.017 | 1.017 | 82.58 | 0 | 0 | 0.0035182 | 2024-01-15 03:14:20 | 0.0007136
12839 | 3 | 7 | CC Chg | 04:56:30 | 106:50:59 | 0.2062 | 3.4607 | 1.0187 | 1.0187 | 82.72 | 0 | 0 | 0.0035242 | 2024-01-15 03:14:50 | 0.0007136
12840 | 3 | 7 | CC Chg | 04:57:00 | 106:51:29 | 0.2062 | 3.4607 | 1.0204 | 1.0204 | 82.86 | 0 | 0 | 0.0035301 | 2024-01-15 03:15:20 | 0.0007136
12841 | 3 | 7 | CC Chg | 04:57:30 | 106:51:59 | 0.2062 | 3.4606 | 1.0221 | 1.0221 | 83 | 0 | 0 | 0.0035361 | 2024-01-15 03:15:50 | 0.0007136
12842 | 3 | 7 | CC Chg | 04:58:00 | 106:52:29 | 0.2062 | 3.4608 | 1.0239 | 1.0239 | 83.14 | 0 | 0 | 0.003542 | 2024-01-15 03:16:20 | 0.0007137
12843 | 3 | 7 | CC Chg | 04:58:30 | 106:52:59 | 0.2062 | 3.4608 | 1.0256 | 1.0256 | 83.28 | 0 | 0 | 0.003548 | 2024-01-15 03:16:50 | 0.0007136
12844 | 3 | 7 | CC Chg | 04:59:00 | 106:53:29 | 0.2062 | 3.4607 | 1.0273 | 1.0273 | 83.42 | 0 | 0 | 0.0035539 | 2024-01-15 03:17:20 | 0.0007136
12845 | 3 | 7 | CC Chg | 04:59:30 | 106:53:59 | 0.2062 | 3.4607 | 1.029 | 1.029 | 83.56 | 0 | 0 | 0.0035598 | 2024-01-15 03:17:50 | 0.0007136
12846 | 3 | 7 | CC Chg | 05:00:00 | 106:54:29 | 0.2062 | 3.4608 | 1.0307 | 1.0307 | 83.7 | 0 | 0 | 0.0035658 | 2024-01-15 03:18:20 | 0.0007136
12847 | 3 | 7 | CC Chg | 05:00:30 | 106:54:59 | 0.2062 | 3.4608 | 1.0325 | 1.0325 | 83.84 | 0 | 0 | 0.0035717 | 2024-01-15 03:18:50 | 0.0007137
12848 | 3 | 7 | CC Chg | 05:01:00 | 106:55:29 | 0.2062 | 3.4608 | 1.0342 | 1.0342 | 83.98 | 0 | 0 | 0.0035777 | 2024-01-15 03:19:20 | 0.0007136
12849 | 3 | 7 | CC Chg | 05:01:30 | 106:55:59 | 0.2062 | 3.4609 | 1.0359 | 1.0359 | 84.12 | 0 | 0 | 0.0035836 | 2024-01-15 03:19:50 | 0.0007137
12850 | 3 | 7 | CC Chg | 05:02:00 | 106:56:29 | 0.2062 | 3.4609 | 1.0376 | 1.0376 | 84.26 | 0 | 0 | 0.0035896 | 2024-01-15 03:20:20 | 0.0007136
12851 | 3 | 7 | CC Chg | 05:02:30 | 106:56:59 | 0.2062 | 3.4609 | 1.0393 | 1.0393 | 84.4 | 0 | 0 | 0.0035955 | 2024-01-15 03:20:50 | 0.0007137
12852 | 3 | 7 | CC Chg | 05:03:00 | 106:57:29 | 0.2062 | 3.461 | 1.041 | 1.041 | 84.53 | 0 | 0 | 0.0036015 | 2024-01-15 03:21:20 | 0.0007137
12853 | 3 | 7 | CC Chg | 05:03:30 | 106:57:59 | 0.2062 | 3.461 | 1.0428 | 1.0428 | 84.67 | 0 | 0 | 0.0036074 | 2024-01-15 03:21:50 | 0.0007137
12854 | 3 | 7 | CC Chg | 05:04:00 | 106:58:29 | 0.2062 | 3.461 | 1.0445 | 1.0445 | 84.81 | 0 | 0 | 0.0036134 | 2024-01-15 03:22:20 | 0.0007137
12855 | 3 | 7 | CC Chg | 05:04:30 | 106:58:59 | 0.2062 | 3.461 | 1.0462 | 1.0462 | 84.95 | 0 | 0 | 0.0036193 | 2024-01-15 03:22:50 | 0.0007137
12856 | 3 | 7 | CC Chg | 05:05:00 | 106:59:29 | 0.2062 | 3.461 | 1.0479 | 1.0479 | 85.09 | 0 | 0 | 0.0036253 | 2024-01-15 03:23:20 | 0.0007137
12857 | 3 | 7 | CC Chg | 05:05:30 | 106:59:59 | 0.2062 | 3.461 | 1.0496 | 1.0496 | 85.23 | 0 | 0 | 0.0036312 | 2024-01-15 03:23:50 | 0.0007137
12858 | 3 | 7 | CC Chg | 05:06:00 | 107:00:29 | 0.2062 | 3.461 | 1.0514 | 1.0514 | 85.37 | 0 | 0 | 0.0036372 | 2024-01-15 03:24:20 | 0.0007137
12859 | 3 | 7 | CC Chg | 05:06:30 | 107:00:59 | 0.2062 | 3.461 | 1.0531 | 1.0531 | 85.51 | 0 | 0 | 0.0036431 | 2024-01-15 03:24:50 | 0.0007137
12860 | 3 | 7 | CC Chg | 05:07:00 | 107:01:29 | 0.2062 | 3.461 | 1.0548 | 1.0548 | 85.65 | 0 | 0 | 0.0036491 | 2024-01-15 03:25:20 | 0.0007137
12861 | 3 | 7 | CC Chg | 05:07:30 | 107:01:59 | 0.2062 | 3.461 | 1.0565 | 1.0565 | 85.79 | 0 | 0 | 0.003655 | 2024-01-15 03:25:50 | 0.0007137
12862 | 3 | 7 | CC Chg | 05:08:00 | 107:02:29 | 0.2062 | 3.4611 | 1.0582 | 1.0582 | 85.93 | 0 | 0 | 0.0036609 | 2024-01-15 03:26:20 | 0.0007137
12863 | 3 | 7 | CC Chg | 05:08:30 | 107:02:59 | 0.2062 | 3.4611 | 1.0599 | 1.0599 | 86.07 | 0 | 0 | 0.0036669 | 2024-01-15 03:26:50 | 0.0007137
12864 | 3 | 7 | CC Chg | 05:09:00 | 107:03:29 | 0.2062 | 3.4611 | 1.0617 | 1.0617 | 86.21 | 0 | 0 | 0.0036728 | 2024-01-15 03:27:20 | 0.0007137
12865 | 3 | 7 | CC Chg | 05:09:30 | 107:03:59 | 0.2062 | 3.4612 | 1.0634 | 1.0634 | 86.35 | 0 | 0 | 0.0036788 | 2024-01-15 03:27:50 | 0.0007137
12866 | 3 | 7 | CC Chg | 05:10:00 | 107:04:29 | 0.2062 | 3.4611 | 1.0651 | 1.0651 | 86.49 | 0 | 0 | 0.0036847 | 2024-01-15 03:28:20 | 0.0007137
12867 | 3 | 7 | CC Chg | 05:10:30 | 107:04:59 | 0.2062 | 3.4612 | 1.0668 | 1.0668 | 86.63 | 0 | 0 | 0.0036907 | 2024-01-15 03:28:50 | 0.0007138
12868 | 3 | 7 | CC Chg | 05:11:00 | 107:05:29 | 0.2062 | 3.4612 | 1.0685 | 1.0685 | 86.77 | 0 | 0 | 0.0036966 | 2024-01-15 03:29:20 | 0.0007137
12869 | 3 | 7 | CC Chg | 05:11:30 | 107:05:59 | 0.2062 | 3.4611 | 1.0703 | 1.0703 | 86.91 | 0 | 0 | 0.0037026 | 2024-01-15 03:29:50 | 0.0007137
12870 | 3 | 7 | CC Chg | 05:12:00 | 107:06:29 | 0.2062 | 3.4612 | 1.072 | 1.072 | 87.05 | 0 | 0 | 0.0037085 | 2024-01-15 03:30:20 | 0.0007137
12871 | 3 | 7 | CC Chg | 05:12:30 | 107:06:59 | 0.2062 | 3.4612 | 1.0737 | 1.0737 | 87.19 | 0 | 0 | 0.0037145 | 2024-01-15 03:30:50 | 0.0007137
12872 | 3 | 7 | CC Chg | 05:13:00 | 107:07:29 | 0.2062 | 3.4613 | 1.0754 | 1.0754 | 87.33 | 0 | 0 | 0.0037204 | 2024-01-15 03:31:20 | 0.0007137
12873 | 3 | 7 | CC Chg | 05:13:30 | 107:07:59 | 0.2062 | 3.4613 | 1.0771 | 1.0771 | 87.46 | 0 | 0 | 0.0037264 | 2024-01-15 03:31:50 | 0.0007138
12874 | 3 | 7 | CC Chg | 05:14:00 | 107:08:29 | 0.2062 | 3.4613 | 1.0788 | 1.0788 | 87.6 | 0 | 0 | 0.0037323 | 2024-01-15 03:32:20 | 0.0007138
12875 | 3 | 7 | CC Chg | 05:14:30 | 107:08:59 | 0.2062 | 3.4613 | 1.0806 | 1.0806 | 87.74 | 0 | 0 | 0.0037383 | 2024-01-15 03:32:50 | 0.0007138
12876 | 3 | 7 | CC Chg | 05:15:00 | 107:09:29 | 0.2062 | 3.4613 | 1.0823 | 1.0823 | 87.88 | 0 | 0 | 0.0037442 | 2024-01-15 03:33:20 | 0.0007138
12877 | 3 | 7 | CC Chg | 05:15:30 | 107:09:59 | 0.2062 | 3.4614 | 1.084 | 1.084 | 88.02 | 0 | 0 | 0.0037502 | 2024-01-15 03:33:50 | 0.0007138
12878 | 3 | 7 | CC Chg | 05:16:00 | 107:10:29 | 0.2062 | 3.4614 | 1.0857 | 1.0857 | 88.16 | 0 | 0 | 0.0037561 | 2024-01-15 03:34:20 | 0.0007137
12879 | 3 | 7 | CC Chg | 05:16:30 | 107:10:59 | 0.2062 | 3.4613 | 1.0874 | 1.0874 | 88.3 | 0 | 0 | 0.0037621 | 2024-01-15 03:34:50 | 0.0007138
12880 | 3 | 7 | CC Chg | 05:17:00 | 107:11:29 | 0.2062 | 3.4614 | 1.0892 | 1.0892 | 88.44 | 0 | 0 | 0.003768 | 2024-01-15 03:35:20 | 0.0007138
12881 | 3 | 7 | CC Chg | 05:17:30 | 107:11:59 | 0.2062 | 3.4614 | 1.0909 | 1.0909 | 88.58 | 0 | 0 | 0.003774 | 2024-01-15 03:35:50 | 0.0007138
12882 | 3 | 7 | CC Chg | 05:18:00 | 107:12:29 | 0.2062 | 3.4615 | 1.0926 | 1.0926 | 88.72 | 0 | 0 | 0.0037799 | 2024-01-15 03:36:20 | 0.0007138
12883 | 3 | 7 | CC Chg | 05:18:30 | 107:12:59 | 0.2062 | 3.4615 | 1.0943 | 1.0943 | 88.86 | 0 | 0 | 0.0037859 | 2024-01-15 03:36:50 | 0.0007138
12884 | 3 | 7 | CC Chg | 05:19:00 | 107:13:29 | 0.2062 | 3.4615 | 1.096 | 1.096 | 89 | 0 | 0 | 0.0037918 | 2024-01-15 03:37:20 | 0.0007138
12885 | 3 | 7 | CC Chg | 05:19:30 | 107:13:59 | 0.2062 | 3.4615 | 1.0978 | 1.0978 | 89.14 | 0 | 0 | 0.0037978 | 2024-01-15 03:37:50 | 0.0007138
12886 | 3 | 7 | CC Chg | 05:20:00 | 107:14:29 | 0.2062 | 3.4615 | 1.0995 | 1.0995 | 89.28 | 0 | 0 | 0.0038037 | 2024-01-15 03:38:20 | 0.0007138
12887 | 3 | 7 | CC Chg | 05:20:30 | 107:14:59 | 0.2062 | 3.4615 | 1.1012 | 1.1012 | 89.42 | 0 | 0 | 0.0038096 | 2024-01-15 03:38:50 | 0.0007138
12888 | 3 | 7 | CC Chg | 05:21:00 | 107:15:29 | 0.2062 | 3.4616 | 1.1029 | 1.1029 | 89.56 | 0 | 0 | 0.0038156 | 2024-01-15 03:39:20 | 0.0007138
12889 | 3 | 7 | CC Chg | 05:21:30 | 107:15:59 | 0.2062 | 3.4616 | 1.1046 | 1.1046 | 89.7 | 0 | 0 | 0.0038215 | 2024-01-15 03:39:50 | 0.0007139
12890 | 3 | 7 | CC Chg | 05:22:00 | 107:16:29 | 0.2062 | 3.4616 | 1.1063 | 1.1063 | 89.84 | 0 | 0 | 0.0038275 | 2024-01-15 03:40:20 | 0.0007138
12891 | 3 | 7 | CC Chg | 05:22:30 | 107:16:59 | 0.2062 | 3.4616 | 1.1081 | 1.1081 | 89.98 | 0 | 0 | 0.0038334 | 2024-01-15 03:40:50 | 0.0007138
12892 | 3 | 7 | CC Chg | 05:23:00 | 107:17:29 | 0.2062 | 3.4617 | 1.1098 | 1.1098 | 90.12 | 0 | 0 | 0.0038394 | 2024-01-15 03:41:20 | 0.0007139
12893 | 3 | 7 | CC Chg | 05:23:30 | 107:17:59 | 0.2062 | 3.4617 | 1.1115 | 1.1115 | 90.26 | 0 | 0 | 0.0038453 | 2024-01-15 03:41:50 | 0.0007138
12894 | 3 | 7 | CC Chg | 05:24:00 | 107:18:29 | 0.2062 | 3.4617 | 1.1132 | 1.1132 | 90.4 | 0 | 0 | 0.0038513 | 2024-01-15 03:42:20 | 0.0007138
12895 | 3 | 7 | CC Chg | 05:24:30 | 107:18:59 | 0.2062 | 3.4617 | 1.1149 | 1.1149 | 90.53 | 0 | 0 | 0.0038572 | 2024-01-15 03:42:50 | 0.0007138
12896 | 3 | 7 | CC Chg | 05:25:00 | 107:19:29 | 0.2062 | 3.4618 | 1.1167 | 1.1167 | 90.67 | 0 | 0 | 0.0038632 | 2024-01-15 03:43:20 | 0.0007139
12897 | 3 | 7 | CC Chg | 05:25:30 | 107:19:59 | 0.2062 | 3.4618 | 1.1184 | 1.1184 | 90.81 | 0 | 0 | 0.0038691 | 2024-01-15 03:43:50 | 0.0007139
12898 | 3 | 7 | CC Chg | 05:26:00 | 107:20:29 | 0.2062 | 3.4618 | 1.1201 | 1.1201 | 90.95 | 0 | 0 | 0.0038751 | 2024-01-15 03:44:20 | 0.0007139
12899 | 3 | 7 | CC Chg | 05:26:30 | 107:20:59 | 0.2062 | 3.4617 | 1.1218 | 1.1218 | 91.09 | 0 | 0 | 0.003881 | 2024-01-15 03:44:50 | 0.0007138
12900 | 3 | 7 | CC Chg | 05:27:00 | 107:21:29 | 0.2062 | 3.4618 | 1.1235 | 1.1235 | 91.23 | 0 | 0 | 0.003887 | 2024-01-15 03:45:20 | 0.0007139
12901 | 3 | 7 | CC Chg | 05:27:30 | 107:21:59 | 0.2062 | 3.4618 | 1.1252 | 1.1252 | 91.37 | 0 | 0 | 0.0038929 | 2024-01-15 03:45:50 | 0.0007139
12902 | 3 | 7 | CC Chg | 05:28:00 | 107:22:29 | 0.2062 | 3.4618 | 1.127 | 1.127 | 91.51 | 0 | 0 | 0.0038989 | 2024-01-15 03:46:20 | 0.0007139
12903 | 3 | 7 | CC Chg | 05:28:30 | 107:22:59 | 0.2062 | 3.4619 | 1.1287 | 1.1287 | 91.65 | 0 | 0 | 0.0039048 | 2024-01-15 03:46:50 | 0.0007139
12904 | 3 | 7 | CC Chg | 05:29:00 | 107:23:29 | 0.2062 | 3.4619 | 1.1304 | 1.1304 | 91.79 | 0 | 0 | 0.0039108 | 2024-01-15 03:47:20 | 0.0007139
12905 | 3 | 7 | CC Chg | 05:29:30 | 107:23:59 | 0.2062 | 3.4619 | 1.1321 | 1.1321 | 91.93 | 0 | 0 | 0.0039167 | 2024-01-15 03:47:50 | 0.0007139
12906 | 3 | 7 | CC Chg | 05:30:00 | 107:24:29 | 0.2062 | 3.4619 | 1.1338 | 1.1338 | 92.07 | 0 | 0 | 0.0039227 | 2024-01-15 03:48:20 | 0.0007139
12907 | 3 | 7 | CC Chg | 05:30:30 | 107:24:59 | 0.2062 | 3.4619 | 1.1356 | 1.1356 | 92.21 | 0 | 0 | 0.0039286 | 2024-01-15 03:48:50 | 0.0007139
12908 | 3 | 7 | CC Chg | 05:31:00 | 107:25:29 | 0.2062 | 3.462 | 1.1373 | 1.1373 | 92.35 | 0 | 0 | 0.0039346 | 2024-01-15 03:49:20 | 0.0007139
12909 | 3 | 7 | CC Chg | 05:31:30 | 107:25:59 | 0.2062 | 3.462 | 1.139 | 1.139 | 92.49 | 0 | 0 | 0.0039405 | 2024-01-15 03:49:50 | 0.0007139
12910 | 3 | 7 | CC Chg | 05:32:00 | 107:26:29 | 0.2062 | 3.462 | 1.1407 | 1.1407 | 92.63 | 0 | 0 | 0.0039465 | 2024-01-15 03:50:20 | 0.0007139
12911 | 3 | 7 | CC Chg | 05:32:30 | 107:26:59 | 0.2062 | 3.462 | 1.1424 | 1.1424 | 92.77 | 0 | 0 | 0.0039524 | 2024-01-15 03:50:50 | 0.0007139
12912 | 3 | 7 | CC Chg | 05:33:00 | 107:27:29 | 0.2062 | 3.4621 | 1.1441 | 1.1441 | 92.91 | 0 | 0 | 0.0039584 | 2024-01-15 03:51:20 | 0.0007139
12913 | 3 | 7 | CC Chg | 05:33:30 | 107:27:59 | 0.2062 | 3.4621 | 1.1459 | 1.1459 | 93.05 | 0 | 0 | 0.0039643 | 2024-01-15 03:51:50 | 0.000714
12914 | 3 | 7 | CC Chg | 05:34:00 | 107:28:29 | 0.2062 | 3.462 | 1.1476 | 1.1476 | 93.19 | 0 | 0 | 0.0039703 | 2024-01-15 03:52:20 | 0.0007139
12915 | 3 | 7 | CC Chg | 05:34:30 | 107:28:59 | 0.2062 | 3.4622 | 1.1493 | 1.1493 | 93.33 | 0 | 0 | 0.0039762 | 2024-01-15 03:52:50 | 0.000714
12916 | 3 | 7 | CC Chg | 05:35:00 | 107:29:29 | 0.2062 | 3.4621 | 1.151 | 1.151 | 93.47 | 0 | 0 | 0.0039822 | 2024-01-15 03:53:20 | 0.000714
12917 | 3 | 7 | CC Chg | 05:35:30 | 107:29:59 | 0.2062 | 3.4622 | 1.1527 | 1.1527 | 93.6 | 0 | 0 | 0.0039881 | 2024-01-15 03:53:50 | 0.0007139
12918 | 3 | 7 | CC Chg | 05:36:00 | 107:30:29 | 0.2062 | 3.4621 | 1.1545 | 1.1545 | 93.74 | 0 | 0 | 0.0039941 | 2024-01-15 03:54:20 | 0.000714
12919 | 3 | 7 | CC Chg | 05:36:30 | 107:30:59 | 0.2062 | 3.4622 | 1.1562 | 1.1562 | 93.88 | 0 | 0 | 0.004 | 2024-01-15 03:54:50 | 0.000714
12920 | 3 | 7 | CC Chg | 05:37:00 | 107:31:29 | 0.2062 | 3.4622 | 1.1579 | 1.1579 | 94.02 | 0 | 0 | 0.004006 | 2024-01-15 03:55:20 | 0.000714
12921 | 3 | 7 | CC Chg | 05:37:30 | 107:31:59 | 0.2062 | 3.4622 | 1.1596 | 1.1596 | 94.16 | 0 | 0 | 0.0040119 | 2024-01-15 03:55:50 | 0.0007139
12922 | 3 | 7 | CC Chg | 05:38:00 | 107:32:29 | 0.2062 | 3.4622 | 1.1613 | 1.1613 | 94.3 | 0 | 0 | 0.0040179 | 2024-01-15 03:56:20 | 0.000714
12923 | 3 | 7 | CC Chg | 05:38:30 | 107:32:59 | 0.2062 | 3.4623 | 1.1631 | 1.1631 | 94.44 | 0 | 0 | 0.0040238 | 2024-01-15 03:56:50 | 0.000714
12924 | 3 | 7 | CC Chg | 05:39:00 | 107:33:29 | 0.2062 | 3.4623 | 1.1648 | 1.1648 | 94.58 | 0 | 0 | 0.0040298 | 2024-01-15 03:57:20 | 0.000714
12925 | 3 | 7 | CC Chg | 05:39:30 | 107:33:59 | 0.2062 | 3.4623 | 1.1665 | 1.1665 | 94.72 | 0 | 0 | 0.0040357 | 2024-01-15 03:57:50 | 0.000714
12926 | 3 | 7 | CC Chg | 05:40:00 | 107:34:29 | 0.2062 | 3.4623 | 1.1682 | 1.1682 | 94.86 | 0 | 0 | 0.0040417 | 2024-01-15 03:58:20 | 0.000714
12927 | 3 | 7 | CC Chg | 05:40:30 | 107:34:59 | 0.2062 | 3.4623 | 1.1699 | 1.1699 | 95 | 0 | 0 | 0.0040476 | 2024-01-15 03:58:50 | 0.000714
12928 | 3 | 7 | CC Chg | 05:41:00 | 107:35:29 | 0.2062 | 3.4623 | 1.1716 | 1.1716 | 95.14 | 0 | 0 | 0.0040536 | 2024-01-15 03:59:20 | 0.000714
12929 | 3 | 7 | CC Chg | 05:41:30 | 107:35:59 | 0.2062 | 3.4624 | 1.1734 | 1.1734 | 95.28 | 0 | 0 | 0.0040595 | 2024-01-15 03:59:50 | 0.000714
12930 | 3 | 7 | CC Chg | 05:42:00 | 107:36:29 | 0.2062 | 3.4623 | 1.1751 | 1.1751 | 95.42 | 0 | 0 | 0.0040655 | 2024-01-15 04:00:20 | 0.000714
12931 | 3 | 7 | CC Chg | 05:42:30 | 107:36:59 | 0.2062 | 3.4624 | 1.1768 | 1.1768 | 95.56 | 0 | 0 | 0.0040714 | 2024-01-15 04:00:50 | 0.000714
12932 | 3 | 7 | CC Chg | 05:43:00 | 107:37:29 | 0.2062 | 3.4624 | 1.1785 | 1.1785 | 95.7 | 0 | 0 | 0.0040774 | 2024-01-15 04:01:20 | 0.000714
12933 | 3 | 7 | CC Chg | 05:43:30 | 107:37:59 | 0.2062 | 3.4624 | 1.1802 | 1.1802 | 95.84 | 0 | 0 | 0.0040833 | 2024-01-15 04:01:50 | 0.000714
12934 | 3 | 7 | CC Chg | 05:44:00 | 107:38:29 | 0.2062 | 3.4624 | 1.182 | 1.182 | 95.98 | 0 | 0 | 0.0040893 | 2024-01-15 04:02:20 | 0.0007141
12935 | 3 | 7 | CC Chg | 05:44:30 | 107:38:59 | 0.2062 | 3.4624 | 1.1837 | 1.1837 | 96.12 | 0 | 0 | 0.0040952 | 2024-01-15 04:02:50 | 0.000714
12936 | 3 | 7 | CC Chg | 05:45:00 | 107:39:29 | 0.2062 | 3.4625 | 1.1854 | 1.1854 | 96.26 | 0 | 0 | 0.0041012 | 2024-01-15 04:03:20 | 0.000714
12937 | 3 | 7 | CC Chg | 05:45:30 | 107:39:59 | 0.2062 | 3.4625 | 1.1871 | 1.1871 | 96.4 | 0 | 0 | 0.0041071 | 2024-01-15 04:03:50 | 0.000714
12938 | 3 | 7 | CC Chg | 05:46:00 | 107:40:29 | 0.2062 | 3.4625 | 1.1888 | 1.1888 | 96.54 | 0 | 0 | 0.0041131 | 2024-01-15 04:04:20 | 0.000714
12939 | 3 | 7 | CC Chg | 05:46:30 | 107:40:59 | 0.2062 | 3.4626 | 1.1905 | 1.1905 | 96.67 | 0 | 0 | 0.004119 | 2024-01-15 04:04:50 | 0.0007141
12940 | 3 | 7 | CC Chg | 05:47:00 | 107:41:29 | 0.2062 | 3.4625 | 1.1923 | 1.1923 | 96.81 | 0 | 0 | 0.004125 | 2024-01-15 04:05:20 | 0.000714
12941 | 3 | 7 | CC Chg | 05:47:30 | 107:41:59 | 0.2062 | 3.4627 | 1.194 | 1.194 | 96.95 | 0 | 0 | 0.0041309 | 2024-01-15 04:05:50 | 0.000714
12942 | 3 | 7 | CC Chg | 05:48:00 | 107:42:29 | 0.2062 | 3.4625 | 1.1957 | 1.1957 | 97.09 | 0 | 0 | 0.0041369 | 2024-01-15 04:06:20 | 0.000714
12943 | 3 | 7 | CC Chg | 05:48:30 | 107:42:59 | 0.2062 | 3.4626 | 1.1974 | 1.1974 | 97.23 | 0 | 0 | 0.0041428 | 2024-01-15 04:06:50 | 0.0007141
12944 | 3 | 7 | CC Chg | 05:49:00 | 107:43:29 | 0.2062 | 3.4627 | 1.1991 | 1.1991 | 97.37 | 0 | 0 | 0.0041488 | 2024-01-15 04:07:20 | 0.0007141
12945 | 3 | 7 | CC Chg | 05:49:30 | 107:43:59 | 0.2062 | 3.4627 | 1.2009 | 1.2009 | 97.51 | 0 | 0 | 0.0041547 | 2024-01-15 04:07:50 | 0.0007141
12946 | 3 | 7 | CC Chg | 05:50:00 | 107:44:29 | 0.2062 | 3.4627 | 1.2026 | 1.2026 | 97.65 | 0 | 0 | 0.0041607 | 2024-01-15 04:08:20 | 0.0007141
12947 | 3 | 7 | CC Chg | 05:50:30 | 107:44:59 | 0.2062 | 3.4627 | 1.2043 | 1.2043 | 97.79 | 0 | 0 | 0.0041666 | 2024-01-15 04:08:50 | 0.0007141
12948 | 3 | 7 | CC Chg | 05:51:00 | 107:45:29 | 0.2062 | 3.4627 | 1.206 | 1.206 | 97.93 | 0 | 0 | 0.0041726 | 2024-01-15 04:09:20 | 0.000714
12949 | 3 | 7 | CC Chg | 05:51:30 | 107:45:59 | 0.2062 | 3.4627 | 1.2077 | 1.2077 | 98.07 | 0 | 0 | 0.0041785 | 2024-01-15 04:09:50 | 0.000714
12950 | 3 | 7 | CC Chg | 05:52:00 | 107:46:29 | 0.2062 | 3.4628 | 1.2095 | 1.2095 | 98.21 | 0 | 0 | 0.0041845 | 2024-01-15 04:10:20 | 0.0007141
12951 | 3 | 7 | CC Chg | 05:52:30 | 107:46:59 | 0.2062 | 3.4628 | 1.2112 | 1.2112 | 98.35 | 0 | 0 | 0.0041904 | 2024-01-15 04:10:50 | 0.0007141
12952 | 3 | 7 | CC Chg | 05:53:00 | 107:47:29 | 0.2062 | 3.4628 | 1.2129 | 1.2129 | 98.49 | 0 | 0 | 0.0041964 | 2024-01-15 04:11:20 | 0.0007141
12953 | 3 | 7 | CC Chg | 05:53:30 | 107:47:59 | 0.2062 | 3.4628 | 1.2146 | 1.2146 | 98.63 | 0 | 0 | 0.0042023 | 2024-01-15 04:11:50 | 0.0007141
12954 | 3 | 7 | CC Chg | 05:54:00 | 107:48:29 | 0.2062 | 3.4628 | 1.2163 | 1.2163 | 98.77 | 0 | 0 | 0.0042083 | 2024-01-15 04:12:20 | 0.0007141
12955 | 3 | 7 | CC Chg | 05:54:30 | 107:48:59 | 0.2062 | 3.4628 | 1.218 | 1.218 | 98.91 | 0 | 0 | 0.0042142 | 2024-01-15 04:12:50 | 0.0007141
12956 | 3 | 7 | CC Chg | 05:55:00 | 107:49:29 | 0.2062 | 3.4629 | 1.2198 | 1.2198 | 99.05 | 0 | 0 | 0.0042202 | 2024-01-15 04:13:20 | 0.0007141
12957 | 3 | 7 | CC Chg | 05:55:30 | 107:49:59 | 0.2062 | 3.4629 | 1.2215 | 1.2215 | 99.19 | 0 | 0 | 0.0042261 | 2024-01-15 04:13:50 | 0.0007141
12958 | 3 | 7 | CC Chg | 05:56:00 | 107:50:29 | 0.2062 | 3.4629 | 1.2232 | 1.2232 | 99.33 | 0 | 0 | 0.0042321 | 2024-01-15 04:14:20 | 0.0007141
12959 | 3 | 7 | CC Chg | 05:56:30 | 107:50:59 | 0.2062 | 3.4629 | 1.2249 | 1.2249 | 99.47 | 0 | 0 | 0.004238 | 2024-01-15 04:14:50 | 0.0007141
12960 | 3 | 7 | CC Chg | 05:57:00 | 107:51:29 | 0.2062 | 3.463 | 1.2266 | 1.2266 | 99.61 | 0 | 0 | 0.004244 | 2024-01-15 04:15:20 | 0.0007141
12961 | 3 | 7 | CC Chg | 05:57:30 | 107:51:59 | 0.2062 | 3.4629 | 1.2284 | 1.2284 | 99.74 | 0 | 0 | 0.0042499 | 2024-01-15 04:15:50 | 0.0007141
12962 | 3 | 7 | CC Chg | 05:58:00 | 107:52:29 | 0.2062 | 3.4629 | 1.2301 | 1.2301 | 99.88 | 0 | 0 | 0.0042559 | 2024-01-15 04:16:20 | 0.0007141
12963 | 3 | 7 | CC Chg | 05:58:30 | 107:52:59 | 0.2062 | 3.463 | 1.2318 | 1.2318 | 100.02 | 0 | 0 | 0.0042618 | 2024-01-15 04:16:50 | 0.0007141
12964 | 3 | 7 | CC Chg | 05:59:00 | 107:53:29 | 0.2062 | 3.463 | 1.2335 | 1.2335 | 100.16 | 0 | 0 | 0.0042678 | 2024-01-15 04:17:20 | 0.0007142
12965 | 3 | 7 | CC Chg | 05:59:30 | 107:53:59 | 0.2062 | 3.463 | 1.2352 | 1.2352 | 100.3 | 0 | 0 | 0.0042737 | 2024-01-15 04:17:50 | 0.0007141
12966 | 3 | 7 | CC Chg | 06:00:00 | 107:54:29 | 0.2062 | 3.463 | 1.2369 | 1.2369 | 100.44 | 0 | 0 | 0.0042797 | 2024-01-15 04:18:20 | 0.0007142
12967 | 3 | 7 | CC Chg | 06:00:30 | 107:54:59 | 0.2062 | 3.463 | 1.2387 | 1.2387 | 100.58 | 0 | 0 | 0.0042856 | 2024-01-15 04:18:50 | 0.0007141
12968 | 3 | 7 | CC Chg | 06:01:00 | 107:55:29 | 0.2062 | 3.463 | 1.2404 | 1.2404 | 100.72 | 0 | 0 | 0.0042916 | 2024-01-15 04:19:20 | 0.0007141
12969 | 3 | 7 | CC Chg | 06:01:30 | 107:55:59 | 0.2062 | 3.4631 | 1.2421 | 1.2421 | 100.86 | 0 | 0 | 0.0042975 | 2024-01-15 04:19:50 | 0.0007142
12970 | 3 | 7 | CC Chg | 06:02:00 | 107:56:29 | 0.2062 | 3.4631 | 1.2438 | 1.2438 | 101 | 0 | 0 | 0.0043035 | 2024-01-15 04:20:20 | 0.0007142
12971 | 3 | 7 | CC Chg | 06:02:30 | 107:56:59 | 0.2062 | 3.4632 | 1.2455 | 1.2455 | 101.14 | 0 | 0 | 0.0043094 | 2024-01-15 04:20:50 | 0.0007141
12972 | 3 | 7 | CC Chg | 06:03:00 | 107:57:29 | 0.2062 | 3.4632 | 1.2473 | 1.2473 | 101.28 | 0 | 0 | 0.0043154 | 2024-01-15 04:21:20 | 0.0007142
12973 | 3 | 7 | CC Chg | 06:03:30 | 107:57:59 | 0.2062 | 3.4631 | 1.249 | 1.249 | 101.42 | 0 | 0 | 0.0043213 | 2024-01-15 04:21:50 | 0.0007141
12974 | 3 | 7 | CC Chg | 06:04:00 | 107:58:29 | 0.2062 | 3.4632 | 1.2507 | 1.2507 | 101.56 | 0 | 0 | 0.0043273 | 2024-01-15 04:22:20 | 0.0007141
12975 | 3 | 7 | CC Chg | 06:04:30 | 107:58:59 | 0.2062 | 3.4632 | 1.2524 | 1.2524 | 101.7 | 0 | 0 | 0.0043332 | 2024-01-15 04:22:50 | 0.0007142
12976 | 3 | 7 | CC Chg | 06:05:00 | 107:59:29 | 0.2062 | 3.4633 | 1.2541 | 1.2541 | 101.84 | 0 | 0 | 0.0043392 | 2024-01-15 04:23:20 | 0.0007142
12977 | 3 | 7 | CC Chg | 06:05:30 | 107:59:59 | 0.2062 | 3.4632 | 1.2559 | 1.2559 | 101.98 | 0 | 0 | 0.0043452 | 2024-01-15 04:23:50 | 0.0007142
12978 | 3 | 7 | CC Chg | 06:06:00 | 108:00:29 | 0.2062 | 3.4633 | 1.2576 | 1.2576 | 102.12 | 0 | 0 | 0.0043511 | 2024-01-15 04:24:20 | 0.0007142
12979 | 3 | 7 | CC Chg | 06:06:30 | 108:00:59 | 0.2062 | 3.4632 | 1.2593 | 1.2593 | 102.26 | 0 | 0 | 0.0043571 | 2024-01-15 04:24:50 | 0.0007142
12980 | 3 | 7 | CC Chg | 06:07:00 | 108:01:29 | 0.2062 | 3.4633 | 1.261 | 1.261 | 102.4 | 0 | 0 | 0.004363 | 2024-01-15 04:25:20 | 0.0007142
12981 | 3 | 7 | CC Chg | 06:07:30 | 108:01:59 | 0.2062 | 3.4633 | 1.2627 | 1.2627 | 102.54 | 0 | 0 | 0.004369 | 2024-01-15 04:25:50 | 0.0007142
12982 | 3 | 7 | CC Chg | 06:08:00 | 108:02:29 | 0.2062 | 3.4634 | 1.2644 | 1.2644 | 102.68 | 0 | 0 | 0.0043749 | 2024-01-15 04:26:20 | 0.0007142
12983 | 3 | 7 | CC Chg | 06:08:30 | 108:02:59 | 0.2062 | 3.4634 | 1.2662 | 1.2662 | 102.81 | 0 | 0 | 0.0043809 | 2024-01-15 04:26:50 | 0.0007143
12984 | 3 | 7 | CC Chg | 06:09:00 | 108:03:29 | 0.2062 | 3.4634 | 1.2679 | 1.2679 | 102.95 | 0 | 0 | 0.0043868 | 2024-01-15 04:27:20 | 0.0007142
12985 | 3 | 7 | CC Chg | 06:09:30 | 108:03:59 | 0.2062 | 3.4634 | 1.2696 | 1.2696 | 103.09 | 0 | 0 | 0.0043928 | 2024-01-15 04:27:50 | 0.0007142
12986 | 3 | 7 | CC Chg | 06:10:00 | 108:04:29 | 0.2062 | 3.4634 | 1.2713 | 1.2713 | 103.23 | 0 | 0 | 0.0043987 | 2024-01-15 04:28:20 | 0.0007142
12987 | 3 | 7 | CC Chg | 06:10:30 | 108:04:59 | 0.2062 | 3.4634 | 1.273 | 1.273 | 103.37 | 0 | 0 | 0.0044047 | 2024-01-15 04:28:50 | 0.0007142
12988 | 3 | 7 | CC Chg | 06:11:00 | 108:05:29 | 0.2062 | 3.4634 | 1.2748 | 1.2748 | 103.51 | 0 | 0 | 0.0044106 | 2024-01-15 04:29:20 | 0.0007143
12989 | 3 | 7 | CC Chg | 06:11:30 | 108:05:59 | 0.2062 | 3.4635 | 1.2765 | 1.2765 | 103.65 | 0 | 0 | 0.0044166 | 2024-01-15 04:29:50 | 0.0007142
12990 | 3 | 7 | CC Chg | 06:12:00 | 108:06:29 | 0.2062 | 3.4636 | 1.2782 | 1.2782 | 103.79 | 0 | 0 | 0.0044225 | 2024-01-15 04:30:20 | 0.0007143
12991 | 3 | 7 | CC Chg | 06:12:30 | 108:06:59 | 0.2062 | 3.4636 | 1.2799 | 1.2799 | 103.93 | 0 | 0 | 0.0044285 | 2024-01-15 04:30:50 | 0.0007143
12992 | 3 | 7 | CC Chg | 06:13:00 | 108:07:29 | 0.2062 | 3.4635 | 1.2816 | 1.2816 | 104.07 | 0 | 0 | 0.0044344 | 2024-01-15 04:31:20 | 0.0007143
12993 | 3 | 7 | CC Chg | 06:13:30 | 108:07:59 | 0.2062 | 3.4636 | 1.2833 | 1.2833 | 104.21 | 0 | 0 | 0.0044404 | 2024-01-15 04:31:50 | 0.0007142
12994 | 3 | 7 | CC Chg | 06:14:00 | 108:08:29 | 0.2062 | 3.4634 | 1.2851 | 1.2851 | 104.35 | 0 | 0 | 0.0044463 | 2024-01-15 04:32:20 | 0.0007142
12995 | 3 | 7 | CC Chg | 06:14:30 | 108:08:59 | 0.2062 | 3.4635 | 1.2868 | 1.2868 | 104.49 | 0 | 0 | 0.0044523 | 2024-01-15 04:32:50 | 0.0007141
12996 | 3 | 7 | CC Chg | 06:15:00 | 108:09:29 | 0.2062 | 3.4635 | 1.2885 | 1.2885 | 104.63 | 0 | 0 | 0.0044582 | 2024-01-15 04:33:20 | 0.0007142
12997 | 3 | 7 | CC Chg | 06:15:30 | 108:09:59 | 0.2062 | 3.4636 | 1.2902 | 1.2902 | 104.77 | 0 | 0 | 0.0044642 | 2024-01-15 04:33:50 | 0.0007142
12998 | 3 | 7 | CC Chg | 06:16:00 | 108:10:29 | 0.2062 | 3.4635 | 1.2919 | 1.2919 | 104.91 | 0 | 0 | 0.0044701 | 2024-01-15 04:34:20 | 0.0007142
12999 | 3 | 7 | CC Chg | 06:16:30 | 108:10:59 | 0.2062 | 3.4636 | 1.2937 | 1.2937 | 105.05 | 0 | 0 | 0.0044761 | 2024-01-15 04:34:50 | 0.0007142
13000 | 3 | 7 | CC Chg | 06:17:00 | 108:11:29 | 0.2062 | 3.4636 | 1.2954 | 1.2954 | 105.19 | 0 | 0 | 0.004482 | 2024-01-15 04:35:20 | 0.0007142
13001 | 3 | 7 | CC Chg | 06:17:30 | 108:11:59 | 0.2062 | 3.4636 | 1.2971 | 1.2971 | 105.33 | 0 | 0 | 0.004488 | 2024-01-15 04:35:50 | 0.0007141
13002 | 3 | 7 | CC Chg | 06:18:00 | 108:12:29 | 0.2062 | 3.4636 | 1.2988 | 1.2988 | 105.47 | 0 | 0 | 0.0044939 | 2024-01-15 04:36:20 | 0.0007142
13003 | 3 | 7 | CC Chg | 06:18:30 | 108:12:59 | 0.2062 | 3.4636 | 1.3005 | 1.3005 | 105.61 | 0 | 0 | 0.0044999 | 2024-01-15 04:36:50 | 0.0007142
13004 | 3 | 7 | CC Chg | 06:19:00 | 108:13:29 | 0.2062 | 3.4636 | 1.3022 | 1.3022 | 105.74 | 0 | 0 | 0.0045058 | 2024-01-15 04:37:20 | 0.0007142
13005 | 3 | 7 | CC Chg | 06:19:30 | 108:13:59 | 0.2062 | 3.4636 | 1.304 | 1.304 | 105.88 | 0 | 0 | 0.0045118 | 2024-01-15 04:37:50 | 0.0007142
13006 | 3 | 7 | CC Chg | 06:20:00 | 108:14:29 | 0.2062 | 3.4637 | 1.3057 | 1.3057 | 106.02 | 0 | 0 | 0.0045178 | 2024-01-15 04:38:20 | 0.0007142
13007 | 3 | 7 | CC Chg | 06:20:30 | 108:14:59 | 0.2062 | 3.4637 | 1.3074 | 1.3074 | 106.16 | 0 | 0 | 0.0045237 | 2024-01-15 04:38:50 | 0.0007142
13008 | 3 | 7 | CC Chg | 06:21:00 | 108:15:29 | 0.2062 | 3.4638 | 1.3091 | 1.3091 | 106.3 | 0 | 0 | 0.0045297 | 2024-01-15 04:39:20 | 0.0007142
13009 | 3 | 7 | CC Chg | 06:21:30 | 108:15:59 | 0.2062 | 3.4638 | 1.3108 | 1.3108 | 106.44 | 0 | 0 | 0.0045356 | 2024-01-15 04:39:50 | 0.0007142
13010 | 3 | 7 | CC Chg | 06:22:00 | 108:16:29 | 0.2062 | 3.4638 | 1.3126 | 1.3126 | 106.58 | 0 | 0 | 0.0045416 | 2024-01-15 04:40:20 | 0.0007142
13011 | 3 | 7 | CC Chg | 06:22:30 | 108:16:59 | 0.2062 | 3.4638 | 1.3143 | 1.3143 | 106.72 | 0 | 0 | 0.0045475 | 2024-01-15 04:40:50 | 0.0007142
13012 | 3 | 7 | CC Chg | 06:23:00 | 108:17:29 | 0.2062 | 3.4638 | 1.316 | 1.316 | 106.86 | 0 | 0 | 0.0045535 | 2024-01-15 04:41:20 | 0.0007142
13013 | 3 | 7 | CC Chg | 06:23:30 | 108:17:59 | 0.2062 | 3.4639 | 1.3177 | 1.3177 | 107 | 0 | 0 | 0.0045594 | 2024-01-15 04:41:50 | 0.0007143
13014 | 3 | 7 | CC Chg | 06:24:00 | 108:18:29 | 0.2062 | 3.4639 | 1.3194 | 1.3194 | 107.14 | 0 | 0 | 0.0045654 | 2024-01-15 04:42:20 | 0.0007143
13015 | 3 | 7 | CC Chg | 06:24:30 | 108:18:59 | 0.2062 | 3.4639 | 1.3211 | 1.3211 | 107.28 | 0 | 0 | 0.0045713 | 2024-01-15 04:42:50 | 0.0007143
13016 | 3 | 7 | CC Chg | 06:25:00 | 108:19:29 | 0.2062 | 3.4639 | 1.3229 | 1.3229 | 107.42 | 0 | 0 | 0.0045773 | 2024-01-15 04:43:20 | 0.0007142
13017 | 3 | 7 | CC Chg | 06:25:30 | 108:19:59 | 0.2062 | 3.4639 | 1.3246 | 1.3246 | 107.56 | 0 | 0 | 0.0045832 | 2024-01-15 04:43:50 | 0.0007142
13018 | 3 | 7 | CC Chg | 06:26:00 | 108:20:29 | 0.2062 | 3.4639 | 1.3263 | 1.3263 | 107.7 | 0 | 0 | 0.0045892 | 2024-01-15 04:44:20 | 0.0007143
13019 | 3 | 7 | CC Chg | 06:26:30 | 108:20:59 | 0.2062 | 3.464 | 1.328 | 1.328 | 107.84 | 0 | 0 | 0.0045951 | 2024-01-15 04:44:50 | 0.0007143
13020 | 3 | 7 | CC Chg | 06:27:00 | 108:21:29 | 0.2062 | 3.464 | 1.3297 | 1.3297 | 107.98 | 0 | 0 | 0.0046011 | 2024-01-15 04:45:20 | 0.0007143
13021 | 3 | 7 | CC Chg | 06:27:30 | 108:21:59 | 0.2062 | 3.4641 | 1.3315 | 1.3315 | 108.12 | 0 | 0 | 0.004607 | 2024-01-15 04:45:50 | 0.0007143
13022 | 3 | 7 | CC Chg | 06:28:00 | 108:22:29 | 0.2062 | 3.464 | 1.3332 | 1.3332 | 108.26 | 0 | 0 | 0.004613 | 2024-01-15 04:46:20 | 0.0007142
13023 | 3 | 7 | CC Chg | 06:28:30 | 108:22:59 | 0.2062 | 3.464 | 1.3349 | 1.3349 | 108.4 | 0 | 0 | 0.0046189 | 2024-01-15 04:46:50 | 0.0007142
13024 | 3 | 7 | CC Chg | 06:29:00 | 108:23:29 | 0.2062 | 3.4641 | 1.3366 | 1.3366 | 108.54 | 0 | 0 | 0.0046249 | 2024-01-15 04:47:20 | 0.0007143
13025 | 3 | 7 | CC Chg | 06:29:30 | 108:23:59 | 0.2062 | 3.4641 | 1.3383 | 1.3383 | 108.67 | 0 | 0 | 0.0046308 | 2024-01-15 04:47:50 | 0.0007143
13026 | 3 | 7 | CC Chg | 06:30:00 | 108:24:29 | 0.2062 | 3.4641 | 1.3401 | 1.3401 | 108.81 | 0 | 0 | 0.0046368 | 2024-01-15 04:48:20 | 0.0007143
13027 | 3 | 7 | CC Chg | 06:30:30 | 108:24:59 | 0.2062 | 3.4641 | 1.3418 | 1.3418 | 108.95 | 0 | 0 | 0.0046427 | 2024-01-15 04:48:50 | 0.0007143
13028 | 3 | 7 | CC Chg | 06:31:00 | 108:25:29 | 0.2062 | 3.4642 | 1.3435 | 1.3435 | 109.09 | 0 | 0 | 0.0046487 | 2024-01-15 04:49:20 | 0.0007143
13029 | 3 | 7 | CC Chg | 06:31:30 | 108:25:59 | 0.2062 | 3.4642 | 1.3452 | 1.3452 | 109.23 | 0 | 0 | 0.0046547 | 2024-01-15 04:49:50 | 0.0007143
13030 | 3 | 7 | CC Chg | 06:32:00 | 108:26:29 | 0.2062 | 3.4642 | 1.3469 | 1.3469 | 109.37 | 0 | 0 | 0.0046606 | 2024-01-15 04:50:20 | 0.0007143
13031 | 3 | 7 | CC Chg | 06:32:30 | 108:26:59 | 0.2062 | 3.4642 | 1.3486 | 1.3486 | 109.51 | 0 | 0 | 0.0046666 | 2024-01-15 04:50:50 | 0.0007143
13032 | 3 | 7 | CC Chg | 06:33:00 | 108:27:29 | 0.2062 | 3.4643 | 1.3504 | 1.3504 | 109.65 | 0 | 0 | 0.0046725 | 2024-01-15 04:51:20 | 0.0007143
13033 | 3 | 7 | CC Chg | 06:33:30 | 108:27:59 | 0.2062 | 3.4643 | 1.3521 | 1.3521 | 109.79 | 0 | 0 | 0.0046785 | 2024-01-15 04:51:50 | 0.0007143
13034 | 3 | 7 | CC Chg | 06:34:00 | 108:28:29 | 0.2062 | 3.4643 | 1.3538 | 1.3538 | 109.93 | 0 | 0 | 0.0046844 | 2024-01-15 04:52:20 | 0.0007143
13035 | 3 | 7 | CC Chg | 06:34:30 | 108:28:59 | 0.2062 | 3.4643 | 1.3555 | 1.3555 | 110.07 | 0 | 0 | 0.0046904 | 2024-01-15 04:52:50 | 0.0007143
13036 | 3 | 7 | CC Chg | 06:35:00 | 108:29:29 | 0.2062 | 3.4643 | 1.3572 | 1.3572 | 110.21 | 0 | 0 | 0.0046963 | 2024-01-15 04:53:20 | 0.0007143
13037 | 3 | 7 | CC Chg | 06:35:30 | 108:29:59 | 0.2062 | 3.4643 | 1.359 | 1.359 | 110.35 | 0 | 0 | 0.0047023 | 2024-01-15 04:53:50 | 0.0007143
13038 | 3 | 7 | CC Chg | 06:36:00 | 108:30:29 | 0.2062 | 3.4643 | 1.3607 | 1.3607 | 110.49 | 0 | 0 | 0.0047082 | 2024-01-15 04:54:20 | 0.0007143
13039 | 3 | 7 | CC Chg | 06:36:30 | 108:30:59 | 0.2062 | 3.4644 | 1.3624 | 1.3624 | 110.63 | 0 | 0 | 0.0047142 | 2024-01-15 04:54:50 | 0.0007144
13040 | 3 | 7 | CC Chg | 06:37:00 | 108:31:29 | 0.2062 | 3.4645 | 1.3641 | 1.3641 | 110.77 | 0 | 0 | 0.0047201 | 2024-01-15 04:55:20 | 0.0007144
13041 | 3 | 7 | CC Chg | 06:37:30 | 108:31:59 | 0.2062 | 3.4645 | 1.3658 | 1.3658 | 110.91 | 0 | 0 | 0.0047261 | 2024-01-15 04:55:50 | 0.0007144
13042 | 3 | 7 | CC Chg | 06:38:00 | 108:32:29 | 0.2062 | 3.4645 | 1.3675 | 1.3675 | 111.05 | 0 | 0 | 0.004732 | 2024-01-15 04:56:20 | 0.0007144
13043 | 3 | 7 | CC Chg | 06:38:30 | 108:32:59 | 0.2062 | 3.4644 | 1.3693 | 1.3693 | 111.19 | 0 | 0 | 0.004738 | 2024-01-15 04:56:50 | 0.0007144
13044 | 3 | 7 | CC Chg | 06:39:00 | 108:33:29 | 0.2062 | 3.4645 | 1.371 | 1.371 | 111.33 | 0 | 0 | 0.0047439 | 2024-01-15 04:57:20 | 0.0007143
13045 | 3 | 7 | CC Chg | 06:39:30 | 108:33:59 | 0.2062 | 3.4645 | 1.3727 | 1.3727 | 111.47 | 0 | 0 | 0.0047499 | 2024-01-15 04:57:50 | 0.0007144
13046 | 3 | 7 | CC Chg | 06:40:00 | 108:34:29 | 0.2062 | 3.4646 | 1.3744 | 1.3744 | 111.61 | 0 | 0 | 0.0047559 | 2024-01-15 04:58:20 | 0.0007144
13047 | 3 | 7 | CC Chg | 06:40:30 | 108:34:59 | 0.2062 | 3.4646 | 1.3761 | 1.3761 | 111.74 | 0 | 0 | 0.0047618 | 2024-01-15 04:58:50 | 0.0007144
13048 | 3 | 7 | CC Chg | 06:41:00 | 108:35:29 | 0.2062 | 3.4647 | 1.3779 | 1.3779 | 111.88 | 0 | 0 | 0.0047678 | 2024-01-15 04:59:20 | 0.0007144
13049 | 3 | 7 | CC Chg | 06:41:30 | 108:35:59 | 0.2062 | 3.4647 | 1.3796 | 1.3796 | 112.02 | 0 | 0 | 0.0047737 | 2024-01-15 04:59:50 | 0.0007144
13050 | 3 | 7 | CC Chg | 06:42:00 | 108:36:29 | 0.2062 | 3.4647 | 1.3813 | 1.3813 | 112.16 | 0 | 0 | 0.0047797 | 2024-01-15 05:00:20 | 0.0007144
13051 | 3 | 7 | CC Chg | 06:42:30 | 108:36:59 | 0.2062 | 3.4647 | 1.383 | 1.383 | 112.3 | 0 | 0 | 0.0047856 | 2024-01-15 05:00:50 | 0.0007144
13052 | 3 | 7 | CC Chg | 06:43:00 | 108:37:29 | 0.2062 | 3.4647 | 1.3847 | 1.3847 | 112.44 | 0 | 0 | 0.0047916 | 2024-01-15 05:01:20 | 0.0007144
13053 | 3 | 7 | CC Chg | 06:43:30 | 108:37:59 | 0.2062 | 3.4647 | 1.3864 | 1.3864 | 112.58 | 0 | 0 | 0.0047975 | 2024-01-15 05:01:50 | 0.0007145
13054 | 3 | 7 | CC Chg | 06:44:00 | 108:38:29 | 0.2062 | 3.4648 | 1.3882 | 1.3882 | 112.72 | 0 | 0 | 0.0048035 | 2024-01-15 05:02:20 | 0.0007144
13055 | 3 | 7 | CC Chg | 06:44:30 | 108:38:59 | 0.2062 | 3.4648 | 1.3899 | 1.3899 | 112.86 | 0 | 0 | 0.0048094 | 2024-01-15 05:02:50 | 0.0007144
13056 | 3 | 7 | CC Chg | 06:45:00 | 108:39:29 | 0.2062 | 3.4648 | 1.3916 | 1.3916 | 113 | 0 | 0 | 0.0048154 | 2024-01-15 05:03:20 | 0.0007144
13057 | 3 | 7 | CC Chg | 06:45:30 | 108:39:59 | 0.2062 | 3.4649 | 1.3933 | 1.3933 | 113.14 | 0 | 0 | 0.0048213 | 2024-01-15 05:03:50 | 0.0007145
13058 | 3 | 7 | CC Chg | 06:46:00 | 108:40:29 | 0.2062 | 3.4649 | 1.395 | 1.395 | 113.28 | 0 | 0 | 0.0048273 | 2024-01-15 05:04:20 | 0.0007144
13059 | 3 | 7 | CC Chg | 06:46:30 | 108:40:59 | 0.2062 | 3.465 | 1.3968 | 1.3968 | 113.42 | 0 | 0 | 0.0048332 | 2024-01-15 05:04:50 | 0.0007145
13060 | 3 | 7 | CC Chg | 06:47:00 | 108:41:29 | 0.2062 | 3.4649 | 1.3985 | 1.3985 | 113.56 | 0 | 0 | 0.0048392 | 2024-01-15 05:05:20 | 0.0007145
13061 | 3 | 7 | CC Chg | 06:47:30 | 108:41:59 | 0.2062 | 3.465 | 1.4002 | 1.4002 | 113.7 | 0 | 0 | 0.0048452 | 2024-01-15 05:05:50 | 0.0007144
13062 | 3 | 7 | CC Chg | 06:48:00 | 108:42:29 | 0.2062 | 3.4651 | 1.4019 | 1.4019 | 113.84 | 0 | 0 | 0.0048511 | 2024-01-15 05:06:20 | 0.0007145
13063 | 3 | 7 | CC Chg | 06:48:30 | 108:42:59 | 0.2062 | 3.465 | 1.4036 | 1.4036 | 113.98 | 0 | 0 | 0.0048571 | 2024-01-15 05:06:50 | 0.0007145
13064 | 3 | 7 | CC Chg | 06:49:00 | 108:43:29 | 0.2062 | 3.4651 | 1.4053 | 1.4053 | 114.12 | 0 | 0 | 0.004863 | 2024-01-15 05:07:20 | 0.0007145
13065 | 3 | 7 | CC Chg | 06:49:30 | 108:43:59 | 0.2062 | 3.4651 | 1.4071 | 1.4071 | 114.26 | 0 | 0 | 0.004869 | 2024-01-15 05:07:50 | 0.0007145
13066 | 3 | 7 | CC Chg | 06:50:00 | 108:44:29 | 0.2062 | 3.4651 | 1.4088 | 1.4088 | 114.4 | 0 | 0 | 0.0048749 | 2024-01-15 05:08:20 | 0.0007145
13067 | 3 | 7 | CC Chg | 06:50:30 | 108:44:59 | 0.2062 | 3.4652 | 1.4105 | 1.4105 | 114.54 | 0 | 0 | 0.0048809 | 2024-01-15 05:08:50 | 0.0007145
13068 | 3 | 7 | CC Chg | 06:51:00 | 108:45:29 | 0.2062 | 3.4652 | 1.4122 | 1.4122 | 114.67 | 0 | 0 | 0.0048868 | 2024-01-15 05:09:20 | 0.0007145
13069 | 3 | 7 | CC Chg | 06:51:30 | 108:45:59 | 0.2062 | 3.4652 | 1.4139 | 1.4139 | 114.81 | 0 | 0 | 0.0048928 | 2024-01-15 05:09:50 | 0.0007145
13070 | 3 | 7 | CC Chg | 06:52:00 | 108:46:29 | 0.2062 | 3.4653 | 1.4157 | 1.4157 | 114.95 | 0 | 0 | 0.0048987 | 2024-01-15 05:10:20 | 0.0007145
13071 | 3 | 7 | CC Chg | 06:52:30 | 108:46:59 | 0.2062 | 3.4653 | 1.4174 | 1.4174 | 115.09 | 0 | 0 | 0.0049047 | 2024-01-15 05:10:50 | 0.0007145
13072 | 3 | 7 | CC Chg | 06:53:00 | 108:47:29 | 0.2062 | 3.4653 | 1.4191 | 1.4191 | 115.23 | 0 | 0 | 0.0049106 | 2024-01-15 05:11:20 | 0.0007145
13073 | 3 | 7 | CC Chg | 06:53:30 | 108:47:59 | 0.2062 | 3.4653 | 1.4208 | 1.4208 | 115.37 | 0 | 0 | 0.0049166 | 2024-01-15 05:11:50 | 0.0007145
13074 | 3 | 7 | CC Chg | 06:54:00 | 108:48:29 | 0.2062 | 3.4653 | 1.4225 | 1.4225 | 115.51 | 0 | 0 | 0.0049226 | 2024-01-15 05:12:20 | 0.0007145
13075 | 3 | 7 | CC Chg | 06:54:30 | 108:48:59 | 0.2062 | 3.4653 | 1.4242 | 1.4242 | 115.65 | 0 | 0 | 0.0049285 | 2024-01-15 05:12:50 | 0.0007145
13076 | 3 | 7 | CC Chg | 06:55:00 | 108:49:29 | 0.2062 | 3.4654 | 1.426 | 1.426 | 115.79 | 0 | 0 | 0.0049345 | 2024-01-15 05:13:20 | 0.0007145
13077 | 3 | 7 | CC Chg | 06:55:30 | 108:49:59 | 0.2062 | 3.4654 | 1.4277 | 1.4277 | 115.93 | 0 | 0 | 0.0049404 | 2024-01-15 05:13:50 | 0.0007146
13078 | 3 | 7 | CC Chg | 06:56:00 | 108:50:29 | 0.2062 | 3.4654 | 1.4294 | 1.4294 | 116.07 | 0 | 0 | 0.0049464 | 2024-01-15 05:14:20 | 0.0007145
13079 | 3 | 7 | CC Chg | 06:56:30 | 108:50:59 | 0.2062 | 3.4655 | 1.4311 | 1.4311 | 116.21 | 0 | 0 | 0.0049523 | 2024-01-15 05:14:50 | 0.0007146
13080 | 3 | 7 | CC Chg | 06:57:00 | 108:51:29 | 0.2062 | 3.4655 | 1.4328 | 1.4328 | 116.35 | 0 | 0 | 0.0049583 | 2024-01-15 05:15:20 | 0.0007146
13081 | 3 | 7 | CC Chg | 06:57:30 | 108:51:59 | 0.2062 | 3.4655 | 1.4346 | 1.4346 | 116.49 | 0 | 0 | 0.0049642 | 2024-01-15 05:15:50 | 0.0007146
13082 | 3 | 7 | CC Chg | 06:58:00 | 108:52:29 | 0.2062 | 3.4656 | 1.4363 | 1.4363 | 116.63 | 0 | 0 | 0.0049702 | 2024-01-15 05:16:20 | 0.0007146
13083 | 3 | 7 | CC Chg | 06:58:30 | 108:52:59 | 0.2062 | 3.4656 | 1.438 | 1.438 | 116.77 | 0 | 0 | 0.0049761 | 2024-01-15 05:16:50 | 0.0007146
13084 | 3 | 7 | CC Chg | 06:59:00 | 108:53:29 | 0.2062 | 3.4656 | 1.4397 | 1.4397 | 116.91 | 0 | 0 | 0.0049821 | 2024-01-15 05:17:20 | 0.0007146
13085 | 3 | 7 | CC Chg | 06:59:30 | 108:53:59 | 0.2062 | 3.4657 | 1.4414 | 1.4414 | 117.05 | 0 | 0 | 0.0049881 | 2024-01-15 05:17:50 | 0.0007146
13086 | 3 | 7 | CC Chg | 07:00:00 | 108:54:29 | 0.2062 | 3.4657 | 1.4431 | 1.4431 | 117.19 | 0 | 0 | 0.004994 | 2024-01-15 05:18:20 | 0.0007146
13087 | 3 | 7 | CC Chg | 07:00:30 | 108:54:59 | 0.2062 | 3.4658 | 1.4449 | 1.4449 | 117.33 | 0 | 0 | 0.005 | 2024-01-15 05:18:50 | 0.0007146
13088 | 3 | 7 | CC Chg | 07:01:00 | 108:55:29 | 0.2062 | 3.4658 | 1.4466 | 1.4466 | 117.47 | 0 | 0 | 0.0050059 | 2024-01-15 05:19:20 | 0.0007146
13089 | 3 | 7 | CC Chg | 07:01:30 | 108:55:59 | 0.2062 | 3.4659 | 1.4483 | 1.4483 | 117.6 | 0 | 0 | 0.0050119 | 2024-01-15 05:19:50 | 0.0007146
13090 | 3 | 7 | CC Chg | 07:02:00 | 108:56:29 | 0.2062 | 3.4659 | 1.45 | 1.45 | 117.74 | 0 | 0 | 0.0050178 | 2024-01-15 05:20:20 | 0.0007147
13091 | 3 | 7 | CC Chg | 07:02:30 | 108:56:59 | 0.2062 | 3.4659 | 1.4517 | 1.4517 | 117.88 | 0 | 0 | 0.0050238 | 2024-01-15 05:20:50 | 0.0007146
13092 | 3 | 7 | CC Chg | 07:03:00 | 108:57:29 | 0.2062 | 3.4659 | 1.4535 | 1.4535 | 118.02 | 0 | 0 | 0.0050297 | 2024-01-15 05:21:20 | 0.0007146
13093 | 3 | 7 | CC Chg | 07:03:30 | 108:57:59 | 0.2062 | 3.4659 | 1.4552 | 1.4552 | 118.16 | 0 | 0 | 0.0050357 | 2024-01-15 05:21:50 | 0.0007147
13094 | 3 | 7 | CC Chg | 07:04:00 | 108:58:29 | 0.2062 | 3.466 | 1.4569 | 1.4569 | 118.3 | 0 | 0 | 0.0050417 | 2024-01-15 05:22:20 | 0.0007147
13095 | 3 | 7 | CC Chg | 07:04:30 | 108:58:59 | 0.2062 | 3.466 | 1.4586 | 1.4586 | 118.44 | 0 | 0 | 0.0050476 | 2024-01-15 05:22:50 | 0.0007146
13096 | 3 | 7 | CC Chg | 07:05:00 | 108:59:29 | 0.2062 | 3.4661 | 1.4603 | 1.4603 | 118.58 | 0 | 0 | 0.0050536 | 2024-01-15 05:23:20 | 0.0007147
13097 | 3 | 7 | CC Chg | 07:05:30 | 108:59:59 | 0.2062 | 3.4661 | 1.462 | 1.462 | 118.72 | 0 | 0 | 0.0050595 | 2024-01-15 05:23:50 | 0.0007147
13098 | 3 | 7 | CC Chg | 07:06:00 | 109:00:29 | 0.2062 | 3.4662 | 1.4638 | 1.4638 | 118.86 | 0 | 0 | 0.0050655 | 2024-01-15 05:24:20 | 0.0007147
13099 | 3 | 7 | CC Chg | 07:06:30 | 109:00:59 | 0.2062 | 3.4662 | 1.4655 | 1.4655 | 119 | 0 | 0 | 0.0050714 | 2024-01-15 05:24:50 | 0.0007147
13100 | 3 | 7 | CC Chg | 07:07:00 | 109:01:29 | 0.2062 | 3.4664 | 1.4672 | 1.4672 | 119.14 | 0 | 0 | 0.0050774 | 2024-01-15 05:25:20 | 0.0007148
13101 | 3 | 7 | CC Chg | 07:07:30 | 109:01:59 | 0.2062 | 3.4664 | 1.4689 | 1.4689 | 119.28 | 0 | 0 | 0.0050833 | 2024-01-15 05:25:50 | 0.0007148
13102 | 3 | 7 | CC Chg | 07:08:00 | 109:02:29 | 0.2062 | 3.4664 | 1.4706 | 1.4706 | 119.42 | 0 | 0 | 0.0050893 | 2024-01-15 05:26:20 | 0.0007149
13103 | 3 | 7 | CC Chg | 07:08:30 | 109:02:59 | 0.2062 | 3.4665 | 1.4724 | 1.4724 | 119.56 | 0 | 0 | 0.0050953 | 2024-01-15 05:26:50 | 0.0007148
13104 | 3 | 7 | CC Chg | 07:09:00 | 109:03:29 | 0.2062 | 3.4666 | 1.4741 | 1.4741 | 119.7 | 0 | 0 | 0.0051012 | 2024-01-15 05:27:20 | 0.0007149
13105 | 3 | 7 | CC Chg | 07:09:30 | 109:03:59 | 0.2062 | 3.4666 | 1.4758 | 1.4758 | 119.84 | 0 | 0 | 0.0051072 | 2024-01-15 05:27:50 | 0.0007148
13106 | 3 | 7 | CC Chg | 07:10:00 | 109:04:29 | 0.2062 | 3.4666 | 1.4775 | 1.4775 | 119.98 | 0 | 0 | 0.0051131 | 2024-01-15 05:28:20 | 0.0007149
13107 | 3 | 7 | CC Chg | 07:10:30 | 109:04:59 | 0.2062 | 3.4666 | 1.4792 | 1.4792 | 120.12 | 0 | 0 | 0.0051191 | 2024-01-15 05:28:50 | 0.0007149
13108 | 3 | 7 | CC Chg | 07:11:00 | 109:05:29 | 0.2062 | 3.4667 | 1.481 | 1.481 | 120.26 | 0 | 0 | 0.005125 | 2024-01-15 05:29:20 | 0.0007149
13109 | 3 | 7 | CC Chg | 07:11:30 | 109:05:59 | 0.2062 | 3.4668 | 1.4827 | 1.4827 | 120.4 | 0 | 0 | 0.005131 | 2024-01-15 05:29:50 | 0.0007149
13110 | 3 | 7 | CC Chg | 07:12:00 | 109:06:29 | 0.2062 | 3.4667 | 1.4844 | 1.4844 | 120.54 | 0 | 0 | 0.005137 | 2024-01-15 05:30:20 | 0.0007149
13111 | 3 | 7 | CC Chg | 07:12:30 | 109:06:59 | 0.2062 | 3.4668 | 1.4861 | 1.4861 | 120.67 | 0 | 0 | 0.0051429 | 2024-01-15 05:30:50 | 0.0007149
13112 | 3 | 7 | CC Chg | 07:13:00 | 109:07:29 | 0.2062 | 3.4668 | 1.4878 | 1.4878 | 120.81 | 0 | 0 | 0.0051489 | 2024-01-15 05:31:20 | 0.000715
13113 | 3 | 7 | CC Chg | 07:13:30 | 109:07:59 | 0.2062 | 3.4669 | 1.4895 | 1.4895 | 120.95 | 0 | 0 | 0.0051548 | 2024-01-15 05:31:50 | 0.0007149
13114 | 3 | 7 | CC Chg | 07:14:00 | 109:08:29 | 0.2062 | 3.4669 | 1.4913 | 1.4913 | 121.09 | 0 | 0 | 0.0051608 | 2024-01-15 05:32:20 | 0.0007149
13115 | 3 | 7 | CC Chg | 07:14:30 | 109:08:59 | 0.2062 | 3.4669 | 1.493 | 1.493 | 121.23 | 0 | 0 | 0.0051668 | 2024-01-15 05:32:50 | 0.0007149
13116 | 3 | 7 | CC Chg | 07:15:00 | 109:09:29 | 0.2062 | 3.4671 | 1.4947 | 1.4947 | 121.37 | 0 | 0 | 0.0051727 | 2024-01-15 05:33:20 | 0.000715
13117 | 3 | 7 | CC Chg | 07:15:30 | 109:09:59 | 0.2062 | 3.467 | 1.4964 | 1.4964 | 121.51 | 0 | 0 | 0.0051787 | 2024-01-15 05:33:50 | 0.000715
13118 | 3 | 7 | CC Chg | 07:16:00 | 109:10:29 | 0.2062 | 3.4671 | 1.4981 | 1.4981 | 121.65 | 0 | 0 | 0.0051846 | 2024-01-15 05:34:20 | 0.000715
13119 | 3 | 7 | CC Chg | 07:16:30 | 109:10:59 | 0.2062 | 3.4672 | 1.4999 | 1.4999 | 121.79 | 0 | 0 | 0.0051906 | 2024-01-15 05:34:50 | 0.000715
13120 | 3 | 7 | CC Chg | 07:17:00 | 109:11:29 | 0.2062 | 3.4672 | 1.5016 | 1.5016 | 121.93 | 0 | 0 | 0.0051965 | 2024-01-15 05:35:20 | 0.000715
13121 | 3 | 7 | CC Chg | 07:17:30 | 109:11:59 | 0.2062 | 3.4672 | 1.5033 | 1.5033 | 122.07 | 0 | 0 | 0.0052025 | 2024-01-15 05:35:50 | 0.000715
13122 | 3 | 7 | CC Chg | 07:18:00 | 109:12:29 | 0.2062 | 3.4673 | 1.505 | 1.505 | 122.21 | 0 | 0 | 0.0052085 | 2024-01-15 05:36:20 | 0.000715
13123 | 3 | 7 | CC Chg | 07:18:30 | 109:12:59 | 0.2062 | 3.4674 | 1.5067 | 1.5067 | 122.35 | 0 | 0 | 0.0052144 | 2024-01-15 05:36:50 | 0.000715
13124 | 3 | 7 | CC Chg | 07:19:00 | 109:13:29 | 0.2062 | 3.4674 | 1.5084 | 1.5084 | 122.49 | 0 | 0 | 0.0052204 | 2024-01-15 05:37:20 | 0.000715
13125 | 3 | 7 | CC Chg | 07:19:30 | 109:13:59 | 0.2062 | 3.4674 | 1.5102 | 1.5102 | 122.63 | 0 | 0 | 0.0052263 | 2024-01-15 05:37:50 | 0.000715
13126 | 3 | 7 | CC Chg | 07:20:00 | 109:14:29 | 0.2062 | 3.4675 | 1.5119 | 1.5119 | 122.77 | 0 | 0 | 0.0052323 | 2024-01-15 05:38:20 | 0.0007151
13127 | 3 | 7 | CC Chg | 07:20:30 | 109:14:59 | 0.2062 | 3.4675 | 1.5136 | 1.5136 | 122.91 | 0 | 0 | 0.0052383 | 2024-01-15 05:38:50 | 0.0007151
13128 | 3 | 7 | CC Chg | 07:21:00 | 109:15:29 | 0.2062 | 3.4675 | 1.5153 | 1.5153 | 123.05 | 0 | 0 | 0.0052442 | 2024-01-15 05:39:20 | 0.000715
13129 | 3 | 7 | CC Chg | 07:21:30 | 109:15:59 | 0.2062 | 3.4676 | 1.517 | 1.517 | 123.19 | 0 | 0 | 0.0052502 | 2024-01-15 05:39:50 | 0.0007151
13130 | 3 | 7 | CC Chg | 07:22:00 | 109:16:29 | 0.2062 | 3.4676 | 1.5188 | 1.5188 | 123.33 | 0 | 0 | 0.0052561 | 2024-01-15 05:40:20 | 0.0007151
13131 | 3 | 7 | CC Chg | 07:22:30 | 109:16:59 | 0.2062 | 3.4676 | 1.5205 | 1.5205 | 123.47 | 0 | 0 | 0.0052621 | 2024-01-15 05:40:50 | 0.0007151
13132 | 3 | 7 | CC Chg | 07:23:00 | 109:17:29 | 0.2062 | 3.4677 | 1.5222 | 1.5222 | 123.61 | 0 | 0 | 0.005268 | 2024-01-15 05:41:20 | 0.000715
13133 | 3 | 7 | CC Chg | 07:23:30 | 109:17:59 | 0.2062 | 3.4677 | 1.5239 | 1.5239 | 123.74 | 0 | 0 | 0.005274 | 2024-01-15 05:41:50 | 0.000715
13134 | 3 | 7 | CC Chg | 07:24:00 | 109:18:29 | 0.2062 | 3.4678 | 1.5256 | 1.5256 | 123.88 | 0 | 0 | 0.00528 | 2024-01-15 05:42:20 | 0.0007151
13135 | 3 | 7 | CC Chg | 07:24:30 | 109:18:59 | 0.2062 | 3.4679 | 1.5274 | 1.5274 | 124.02 | 0 | 0 | 0.0052859 | 2024-01-15 05:42:50 | 0.000715
13136 | 3 | 7 | CC Chg | 07:25:00 | 109:19:29 | 0.2062 | 3.4679 | 1.5291 | 1.5291 | 124.16 | 0 | 0 | 0.0052919 | 2024-01-15 05:43:20 | 0.0007151
13137 | 3 | 7 | CC Chg | 07:25:30 | 109:19:59 | 0.2062 | 3.468 | 1.5308 | 1.5308 | 124.3 | 0 | 0 | 0.0052978 | 2024-01-15 05:43:50 | 0.0007151
13138 | 3 | 7 | CC Chg | 07:26:00 | 109:20:29 | 0.2062 | 3.468 | 1.5325 | 1.5325 | 124.44 | 0 | 0 | 0.0053038 | 2024-01-15 05:44:20 | 0.0007151
13139 | 3 | 7 | CC Chg | 07:26:30 | 109:20:59 | 0.2062 | 3.4681 | 1.5342 | 1.5342 | 124.58 | 0 | 0 | 0.0053098 | 2024-01-15 05:44:50 | 0.0007152
13140 | 3 | 7 | CC Chg | 07:27:00 | 109:21:29 | 0.2062 | 3.4682 | 1.5359 | 1.5359 | 124.72 | 0 | 0 | 0.0053157 | 2024-01-15 05:45:20 | 0.0007152
13141 | 3 | 7 | CC Chg | 07:27:30 | 109:21:59 | 0.2062 | 3.4683 | 1.5377 | 1.5377 | 124.86 | 0 | 0 | 0.0053217 | 2024-01-15 05:45:50 | 0.0007152
13142 | 3 | 7 | CC Chg | 07:28:00 | 109:22:29 | 0.2062 | 3.4683 | 1.5394 | 1.5394 | 125 | 0 | 0 | 0.0053276 | 2024-01-15 05:46:20 | 0.0007151
13143 | 3 | 7 | CC Chg | 07:28:30 | 109:22:59 | 0.2062 | 3.4684 | 1.5411 | 1.5411 | 125.14 | 0 | 0 | 0.0053336 | 2024-01-15 05:46:50 | 0.0007151
13144 | 3 | 7 | CC Chg | 07:29:00 | 109:23:29 | 0.2062 | 3.4684 | 1.5428 | 1.5428 | 125.28 | 0 | 0 | 0.0053396 | 2024-01-15 05:47:20 | 0.0007152
13145 | 3 | 7 | CC Chg | 07:29:30 | 109:23:59 | 0.2062 | 3.4684 | 1.5445 | 1.5445 | 125.42 | 0 | 0 | 0.0053455 | 2024-01-15 05:47:50 | 0.0007151
13146 | 3 | 7 | CC Chg | 07:30:00 | 109:24:29 | 0.2062 | 3.4685 | 1.5463 | 1.5463 | 125.56 | 0 | 0 | 0.0053515 | 2024-01-15 05:48:20 | 0.0007152
13147 | 3 | 7 | CC Chg | 07:30:30 | 109:24:59 | 0.2062 | 3.4685 | 1.548 | 1.548 | 125.7 | 0 | 0 | 0.0053574 | 2024-01-15 05:48:50 | 0.0007152
13148 | 3 | 7 | CC Chg | 07:31:00 | 109:25:29 | 0.2062 | 3.4686 | 1.5497 | 1.5497 | 125.84 | 0 | 0 | 0.0053634 | 2024-01-15 05:49:20 | 0.0007152
13149 | 3 | 7 | CC Chg | 07:31:30 | 109:25:59 | 0.2062 | 3.4686 | 1.5514 | 1.5514 | 125.98 | 0 | 0 | 0.0053694 | 2024-01-15 05:49:50 | 0.0007153
13150 | 3 | 7 | CC Chg | 07:32:00 | 109:26:29 | 0.2062 | 3.4687 | 1.5531 | 1.5531 | 126.12 | 0 | 0 | 0.0053753 | 2024-01-15 05:50:20 | 0.0007153
13151 | 3 | 7 | CC Chg | 07:32:30 | 109:26:59 | 0.2062 | 3.4688 | 1.5548 | 1.5548 | 126.26 | 0 | 0 | 0.0053813 | 2024-01-15 05:50:50 | 0.0007153
13152 | 3 | 7 | CC Chg | 07:33:00 | 109:27:29 | 0.2062 | 3.4688 | 1.5566 | 1.5566 | 126.4 | 0 | 0 | 0.0053872 | 2024-01-15 05:51:20 | 0.0007153
13153 | 3 | 7 | CC Chg | 07:33:30 | 109:27:59 | 0.2062 | 3.469 | 1.5583 | 1.5583 | 126.54 | 0 | 0 | 0.0053932 | 2024-01-15 05:51:50 | 0.0007153
13154 | 3 | 7 | CC Chg | 07:34:00 | 109:28:29 | 0.2062 | 3.469 | 1.56 | 1.56 | 126.67 | 0 | 0 | 0.0053992 | 2024-01-15 05:52:20 | 0.0007153
13155 | 3 | 7 | CC Chg | 07:34:30 | 109:28:59 | 0.2062 | 3.4691 | 1.5617 | 1.5617 | 126.81 | 0 | 0 | 0.0054051 | 2024-01-15 05:52:50 | 0.0007153
13156 | 3 | 7 | CC Chg | 07:35:00 | 109:29:29 | 0.2062 | 3.4691 | 1.5634 | 1.5634 | 126.95 | 0 | 0 | 0.0054111 | 2024-01-15 05:53:20 | 0.0007153
13157 | 3 | 7 | CC Chg | 07:35:30 | 109:29:59 | 0.2062 | 3.4692 | 1.5652 | 1.5652 | 127.09 | 0 | 0 | 0.005417 | 2024-01-15 05:53:50 | 0.0007153
13158 | 3 | 7 | CC Chg | 07:36:00 | 109:30:29 | 0.2062 | 3.4692 | 1.5669 | 1.5669 | 127.23 | 0 | 0 | 0.005423 | 2024-01-15 05:54:20 | 0.0007153
13159 | 3 | 7 | CC Chg | 07:36:30 | 109:30:59 | 0.2062 | 3.4693 | 1.5686 | 1.5686 | 127.37 | 0 | 0 | 0.005429 | 2024-01-15 05:54:50 | 0.0007154
13160 | 3 | 7 | CC Chg | 07:37:00 | 109:31:29 | 0.2062 | 3.4694 | 1.5703 | 1.5703 | 127.51 | 0 | 0 | 0.0054349 | 2024-01-15 05:55:20 | 0.0007154
13161 | 3 | 7 | CC Chg | 07:37:30 | 109:31:59 | 0.2062 | 3.4695 | 1.572 | 1.572 | 127.65 | 0 | 0 | 0.0054409 | 2024-01-15 05:55:50 | 0.0007155
13162 | 3 | 7 | CC Chg | 07:38:00 | 109:32:29 | 0.2062 | 3.4696 | 1.5737 | 1.5737 | 127.79 | 0 | 0 | 0.0054469 | 2024-01-15 05:56:20 | 0.0007155
13163 | 3 | 7 | CC Chg | 07:38:30 | 109:32:59 | 0.2062 | 3.4697 | 1.5755 | 1.5755 | 127.93 | 0 | 0 | 0.0054528 | 2024-01-15 05:56:50 | 0.0007154
13164 | 3 | 7 | CC Chg | 07:39:00 | 109:33:29 | 0.2062 | 3.4698 | 1.5772 | 1.5772 | 128.07 | 0 | 0 | 0.0054588 | 2024-01-15 05:57:20 | 0.0007155
13165 | 3 | 7 | CC Chg | 07:39:30 | 109:33:59 | 0.2062 | 3.4698 | 1.5789 | 1.5789 | 128.21 | 0 | 0 | 0.0054647 | 2024-01-15 05:57:50 | 0.0007154
13166 | 3 | 7 | CC Chg | 07:40:00 | 109:34:29 | 0.2062 | 3.4699 | 1.5806 | 1.5806 | 128.35 | 0 | 0 | 0.0054707 | 2024-01-15 05:58:20 | 0.0007155
13167 | 3 | 7 | CC Chg | 07:40:30 | 109:34:59 | 0.2062 | 3.47 | 1.5823 | 1.5823 | 128.49 | 0 | 0 | 0.0054767 | 2024-01-15 05:58:50 | 0.0007156
13168 | 3 | 7 | CC Chg | 07:41:00 | 109:35:29 | 0.2062 | 3.4701 | 1.5841 | 1.5841 | 128.63 | 0 | 0 | 0.0054826 | 2024-01-15 05:59:20 | 0.0007155
13169 | 3 | 7 | CC Chg | 07:41:30 | 109:35:59 | 0.2062 | 3.4702 | 1.5858 | 1.5858 | 128.77 | 0 | 0 | 0.0054886 | 2024-01-15 05:59:50 | 0.0007156
13170 | 3 | 7 | CC Chg | 07:42:00 | 109:36:29 | 0.2062 | 3.4702 | 1.5875 | 1.5875 | 128.91 | 0 | 0 | 0.0054946 | 2024-01-15 06:00:20 | 0.0007155
13171 | 3 | 7 | CC Chg | 07:42:30 | 109:36:59 | 0.2062 | 3.4703 | 1.5892 | 1.5892 | 129.05 | 0 | 0 | 0.0055005 | 2024-01-15 06:00:50 | 0.0007156
13172 | 3 | 7 | CC Chg | 07:43:00 | 109:37:29 | 0.2062 | 3.4704 | 1.5909 | 1.5909 | 129.19 | 0 | 0 | 0.0055065 | 2024-01-15 06:01:20 | 0.0007156
13173 | 3 | 7 | CC Chg | 07:43:30 | 109:37:59 | 0.2062 | 3.4704 | 1.5926 | 1.5926 | 129.33 | 0 | 0 | 0.0055124 | 2024-01-15 06:01:50 | 0.0007156
13174 | 3 | 7 | CC Chg | 07:44:00 | 109:38:29 | 0.2062 | 3.4706 | 1.5944 | 1.5944 | 129.47 | 0 | 0 | 0.0055184 | 2024-01-15 06:02:20 | 0.0007156
13175 | 3 | 7 | CC Chg | 07:44:30 | 109:38:59 | 0.2062 | 3.4706 | 1.5961 | 1.5961 | 129.6 | 0 | 0 | 0.0055244 | 2024-01-15 06:02:50 | 0.0007156
13176 | 3 | 7 | CC Chg | 07:45:00 | 109:39:29 | 0.2062 | 3.4707 | 1.5978 | 1.5978 | 129.74 | 0 | 0 | 0.0055303 | 2024-01-15 06:03:20 | 0.0007157
13177 | 3 | 7 | CC Chg | 07:45:30 | 109:39:59 | 0.2062 | 3.4708 | 1.5995 | 1.5995 | 129.88 | 0 | 0 | 0.0055363 | 2024-01-15 06:03:50 | 0.0007156
13178 | 3 | 7 | CC Chg | 07:46:00 | 109:40:29 | 0.2062 | 3.4708 | 1.6012 | 1.6012 | 130.02 | 0 | 0 | 0.0055423 | 2024-01-15 06:04:20 | 0.0007156
13179 | 3 | 7 | CC Chg | 07:46:30 | 109:40:59 | 0.2062 | 3.471 | 1.603 | 1.603 | 130.16 | 0 | 0 | 0.0055482 | 2024-01-15 06:04:50 | 0.0007157
13180 | 3 | 7 | CC Chg | 07:47:00 | 109:41:29 | 0.2062 | 3.4711 | 1.6047 | 1.6047 | 130.3 | 0 | 0 | 0.0055542 | 2024-01-15 06:05:20 | 0.0007157
13181 | 3 | 7 | CC Chg | 07:47:30 | 109:41:59 | 0.2062 | 3.4712 | 1.6064 | 1.6064 | 130.44 | 0 | 0 | 0.0055602 | 2024-01-15 06:05:50 | 0.0007157
13182 | 3 | 7 | CC Chg | 07:48:00 | 109:42:29 | 0.2062 | 3.4713 | 1.6081 | 1.6081 | 130.58 | 0 | 0 | 0.0055661 | 2024-01-15 06:06:20 | 0.0007158
13183 | 3 | 7 | CC Chg | 07:48:30 | 109:42:59 | 0.2062 | 3.4713 | 1.6098 | 1.6098 | 130.72 | 0 | 0 | 0.0055721 | 2024-01-15 06:06:50 | 0.0007157
13184 | 3 | 7 | CC Chg | 07:49:00 | 109:43:29 | 0.2062 | 3.4714 | 1.6115 | 1.6115 | 130.86 | 0 | 0 | 0.005578 | 2024-01-15 06:07:20 | 0.0007158
13185 | 3 | 7 | CC Chg | 07:49:30 | 109:43:59 | 0.2062 | 3.4715 | 1.6133 | 1.6133 | 131 | 0 | 0 | 0.005584 | 2024-01-15 06:07:50 | 0.0007159
13186 | 3 | 7 | CC Chg | 07:50:00 | 109:44:29 | 0.2062 | 3.4716 | 1.615 | 1.615 | 131.14 | 0 | 0 | 0.00559 | 2024-01-15 06:08:20 | 0.0007159
13187 | 3 | 7 | CC Chg | 07:50:30 | 109:44:59 | 0.2062 | 3.4718 | 1.6167 | 1.6167 | 131.28 | 0 | 0 | 0.0055959 | 2024-01-15 06:08:50 | 0.0007159
13188 | 3 | 7 | CC Chg | 07:51:00 | 109:45:29 | 0.2062 | 3.4718 | 1.6184 | 1.6184 | 131.42 | 0 | 0 | 0.0056019 | 2024-01-15 06:09:20 | 0.0007159
13189 | 3 | 7 | CC Chg | 07:51:30 | 109:45:59 | 0.2062 | 3.4719 | 1.6201 | 1.6201 | 131.56 | 0 | 0 | 0.0056079 | 2024-01-15 06:09:50 | 0.0007159
13190 | 3 | 7 | CC Chg | 07:52:00 | 109:46:29 | 0.2062 | 3.472 | 1.6219 | 1.6219 | 131.7 | 0 | 0 | 0.0056138 | 2024-01-15 06:10:20 | 0.0007159
13191 | 3 | 7 | CC Chg | 07:52:30 | 109:46:59 | 0.2062 | 3.4722 | 1.6236 | 1.6236 | 131.84 | 0 | 0 | 0.0056198 | 2024-01-15 06:10:50 | 0.000716
13192 | 3 | 7 | CC Chg | 07:53:00 | 109:47:29 | 0.2062 | 3.4722 | 1.6253 | 1.6253 | 131.98 | 0 | 0 | 0.0056258 | 2024-01-15 06:11:20 | 0.000716
13193 | 3 | 7 | CC Chg | 07:53:30 | 109:47:59 | 0.2062 | 3.4723 | 1.627 | 1.627 | 132.12 | 0 | 0 | 0.0056317 | 2024-01-15 06:11:50 | 0.000716
13194 | 3 | 7 | CC Chg | 07:54:00 | 109:48:29 | 0.2062 | 3.4723 | 1.6287 | 1.6287 | 132.26 | 0 | 0 | 0.0056377 | 2024-01-15 06:12:20 | 0.000716
13195 | 3 | 7 | CC Chg | 07:54:30 | 109:48:59 | 0.2062 | 3.4726 | 1.6304 | 1.6304 | 132.4 | 0 | 0 | 0.0056437 | 2024-01-15 06:12:50 | 0.0007161
13196 | 3 | 7 | CC Chg | 07:55:00 | 109:49:29 | 0.2062 | 3.4727 | 1.6322 | 1.6322 | 132.53 | 0 | 0 | 0.0056496 | 2024-01-15 06:13:20 | 0.0007161
13197 | 3 | 7 | CC Chg | 07:55:30 | 109:49:59 | 0.2062 | 3.4729 | 1.6339 | 1.6339 | 132.67 | 0 | 0 | 0.0056556 | 2024-01-15 06:13:50 | 0.0007161
13198 | 3 | 7 | CC Chg | 07:56:00 | 109:50:29 | 0.2062 | 3.4729 | 1.6356 | 1.6356 | 132.81 | 0 | 0 | 0.0056616 | 2024-01-15 06:14:20 | 0.0007161
13199 | 3 | 7 | CC Chg | 07:56:30 | 109:50:59 | 0.2062 | 3.473 | 1.6373 | 1.6373 | 132.95 | 0 | 0 | 0.0056675 | 2024-01-15 06:14:50 | 0.0007162
13200 | 3 | 7 | CC Chg | 07:57:00 | 109:51:29 | 0.2062 | 3.4731 | 1.639 | 1.639 | 133.09 | 0 | 0 | 0.0056735 | 2024-01-15 06:15:20 | 0.0007162
13201 | 3 | 7 | CC Chg | 07:57:30 | 109:51:59 | 0.2062 | 3.4733 | 1.6408 | 1.6408 | 133.23 | 0 | 0 | 0.0056795 | 2024-01-15 06:15:50 | 0.0007162
13202 | 3 | 7 | CC Chg | 07:58:00 | 109:52:29 | 0.2062 | 3.4734 | 1.6425 | 1.6425 | 133.37 | 0 | 0 | 0.0056854 | 2024-01-15 06:16:20 | 0.0007162
13203 | 3 | 7 | CC Chg | 07:58:30 | 109:52:59 | 0.2062 | 3.4736 | 1.6442 | 1.6442 | 133.51 | 0 | 0 | 0.0056914 | 2024-01-15 06:16:50 | 0.0007162
13204 | 3 | 7 | CC Chg | 07:59:00 | 109:53:29 | 0.2062 | 3.4736 | 1.6459 | 1.6459 | 133.65 | 0 | 0 | 0.0056974 | 2024-01-15 06:17:20 | 0.0007163
13205 | 3 | 7 | CC Chg | 07:59:30 | 109:53:59 | 0.2062 | 3.4738 | 1.6476 | 1.6476 | 133.79 | 0 | 0 | 0.0057034 | 2024-01-15 06:17:50 | 0.0007163
13206 | 3 | 7 | CC Chg | 08:00:00 | 109:54:29 | 0.2062 | 3.4739 | 1.6494 | 1.6494 | 133.93 | 0 | 0 | 0.0057093 | 2024-01-15 06:18:20 | 0.0007163
13207 | 3 | 7 | CC Chg | 08:00:30 | 109:54:59 | 0.2062 | 3.4741 | 1.6511 | 1.6511 | 134.07 | 0 | 0 | 0.0057153 | 2024-01-15 06:18:50 | 0.0007163
13208 | 3 | 7 | CC Chg | 08:01:00 | 109:55:29 | 0.2062 | 3.4742 | 1.6528 | 1.6528 | 134.21 | 0 | 0 | 0.0057213 | 2024-01-15 06:19:20 | 0.0007163
13209 | 3 | 7 | CC Chg | 08:01:30 | 109:55:59 | 0.2062 | 3.4744 | 1.6545 | 1.6545 | 134.35 | 0 | 0 | 0.0057272 | 2024-01-15 06:19:50 | 0.0007164
13210 | 3 | 7 | CC Chg | 08:02:00 | 109:56:29 | 0.2062 | 3.4745 | 1.6562 | 1.6562 | 134.49 | 0 | 0 | 0.0057332 | 2024-01-15 06:20:20 | 0.0007164
13211 | 3 | 7 | CC Chg | 08:02:30 | 109:56:59 | 0.2062 | 3.4746 | 1.6579 | 1.6579 | 134.63 | 0 | 0 | 0.0057392 | 2024-01-15 06:20:50 | 0.0007164
13212 | 3 | 7 | CC Chg | 08:03:00 | 109:57:29 | 0.2062 | 3.4747 | 1.6597 | 1.6597 | 134.77 | 0 | 0 | 0.0057451 | 2024-01-15 06:21:20 | 0.0007164
13213 | 3 | 7 | CC Chg | 08:03:30 | 109:57:59 | 0.2062 | 3.4748 | 1.6614 | 1.6614 | 134.91 | 0 | 0 | 0.0057511 | 2024-01-15 06:21:50 | 0.0007165
13214 | 3 | 7 | CC Chg | 08:04:00 | 109:58:29 | 0.2062 | 3.475 | 1.6631 | 1.6631 | 135.05 | 0 | 0 | 0.0057571 | 2024-01-15 06:22:20 | 0.0007165
13215 | 3 | 7 | CC Chg | 08:04:30 | 109:58:59 | 0.2062 | 3.4752 | 1.6648 | 1.6648 | 135.19 | 0 | 0 | 0.0057631 | 2024-01-15 06:22:50 | 0.0007166
13216 | 3 | 7 | CC Chg | 08:05:00 | 109:59:29 | 0.2062 | 3.4754 | 1.6665 | 1.6665 | 135.33 | 0 | 0 | 0.005769 | 2024-01-15 06:23:20 | 0.0007166
13217 | 3 | 7 | CC Chg | 08:05:30 | 109:59:59 | 0.2062 | 3.4755 | 1.6683 | 1.6683 | 135.47 | 0 | 0 | 0.005775 | 2024-01-15 06:23:50 | 0.0007166
13218 | 3 | 7 | CC Chg | 08:06:00 | 110:00:29 | 0.2062 | 3.4756 | 1.67 | 1.67 | 135.6 | 0 | 0 | 0.005781 | 2024-01-15 06:24:20 | 0.0007167
13219 | 3 | 7 | CC Chg | 08:06:30 | 110:00:59 | 0.2062 | 3.4758 | 1.6717 | 1.6717 | 135.74 | 0 | 0 | 0.0057869 | 2024-01-15 06:24:50 | 0.0007167
13220 | 3 | 7 | CC Chg | 08:07:00 | 110:01:29 | 0.2062 | 3.4759 | 1.6734 | 1.6734 | 135.88 | 0 | 0 | 0.0057929 | 2024-01-15 06:25:20 | 0.0007167
13221 | 3 | 7 | CC Chg | 08:07:30 | 110:01:59 | 0.2062 | 3.4762 | 1.6751 | 1.6751 | 136.02 | 0 | 0 | 0.0057989 | 2024-01-15 06:25:50 | 0.0007168
13222 | 3 | 7 | CC Chg | 08:08:00 | 110:02:29 | 0.2062 | 3.4763 | 1.6768 | 1.6768 | 136.16 | 0 | 0 | 0.0058049 | 2024-01-15 06:26:20 | 0.0007168
13223 | 3 | 7 | CC Chg | 08:08:30 | 110:02:59 | 0.2062 | 3.4765 | 1.6786 | 1.6786 | 136.3 | 0 | 0 | 0.0058108 | 2024-01-15 06:26:50 | 0.0007169
13224 | 3 | 7 | CC Chg | 08:09:00 | 110:03:29 | 0.2062 | 3.4767 | 1.6803 | 1.6803 | 136.44 | 0 | 0 | 0.0058168 | 2024-01-15 06:27:20 | 0.0007169
13225 | 3 | 7 | CC Chg | 08:09:30 | 110:03:59 | 0.2062 | 3.4769 | 1.682 | 1.682 | 136.58 | 0 | 0 | 0.0058228 | 2024-01-15 06:27:50 | 0.000717
13226 | 3 | 7 | CC Chg | 08:10:00 | 110:04:29 | 0.2062 | 3.477 | 1.6837 | 1.6837 | 136.72 | 0 | 0 | 0.0058288 | 2024-01-15 06:28:20 | 0.0007169
13227 | 3 | 7 | CC Chg | 08:10:30 | 110:04:59 | 0.2062 | 3.4772 | 1.6854 | 1.6854 | 136.86 | 0 | 0 | 0.0058347 | 2024-01-15 06:28:50 | 0.000717
13228 | 3 | 7 | CC Chg | 08:11:00 | 110:05:29 | 0.2062 | 3.4774 | 1.6872 | 1.6872 | 137 | 0 | 0 | 0.0058407 | 2024-01-15 06:29:20 | 0.000717
13229 | 3 | 7 | CC Chg | 08:11:30 | 110:05:59 | 0.2062 | 3.4776 | 1.6889 | 1.6889 | 137.14 | 0 | 0 | 0.0058467 | 2024-01-15 06:29:50 | 0.0007171
13230 | 3 | 7 | CC Chg | 08:12:00 | 110:06:29 | 0.2062 | 3.4778 | 1.6906 | 1.6906 | 137.28 | 0 | 0 | 0.0058527 | 2024-01-15 06:30:20 | 0.0007171
13231 | 3 | 7 | CC Chg | 08:12:30 | 110:06:59 | 0.2062 | 3.4779 | 1.6923 | 1.6923 | 137.42 | 0 | 0 | 0.0058586 | 2024-01-15 06:30:50 | 0.0007171
13232 | 3 | 7 | CC Chg | 08:13:00 | 110:07:29 | 0.2062 | 3.4782 | 1.694 | 1.694 | 137.56 | 0 | 0 | 0.0058646 | 2024-01-15 06:31:20 | 0.0007172
13233 | 3 | 7 | CC Chg | 08:13:30 | 110:07:59 | 0.2062 | 3.4784 | 1.6957 | 1.6957 | 137.7 | 0 | 0 | 0.0058706 | 2024-01-15 06:31:50 | 0.0007172
13234 | 3 | 7 | CC Chg | 08:14:00 | 110:08:29 | 0.2062 | 3.4786 | 1.6975 | 1.6975 | 137.84 | 0 | 0 | 0.0058766 | 2024-01-15 06:32:20 | 0.0007172
13235 | 3 | 7 | CC Chg | 08:14:30 | 110:08:59 | 0.2062 | 3.4787 | 1.6992 | 1.6992 | 137.98 | 0 | 0 | 0.0058825 | 2024-01-15 06:32:50 | 0.0007173
13236 | 3 | 7 | CC Chg | 08:15:00 | 110:09:29 | 0.2062 | 3.479 | 1.7009 | 1.7009 | 138.12 | 0 | 0 | 0.0058885 | 2024-01-15 06:33:20 | 0.0007173
13237 | 3 | 7 | CC Chg | 08:15:30 | 110:09:59 | 0.2062 | 3.4792 | 1.7026 | 1.7026 | 138.26 | 0 | 0 | 0.0058945 | 2024-01-15 06:33:50 | 0.0007174
13238 | 3 | 7 | CC Chg | 08:16:00 | 110:10:29 | 0.2062 | 3.4794 | 1.7043 | 1.7043 | 138.4 | 0 | 0 | 0.0059005 | 2024-01-15 06:34:20 | 0.0007175
13239 | 3 | 7 | CC Chg | 08:16:30 | 110:10:59 | 0.2062 | 3.4797 | 1.7061 | 1.7061 | 138.53 | 0 | 0 | 0.0059065 | 2024-01-15 06:34:50 | 0.0007175
13240 | 3 | 7 | CC Chg | 08:17:00 | 110:11:29 | 0.2062 | 3.4799 | 1.7078 | 1.7078 | 138.67 | 0 | 0 | 0.0059124 | 2024-01-15 06:35:20 | 0.0007175
13241 | 3 | 7 | CC Chg | 08:17:30 | 110:11:59 | 0.2062 | 3.4801 | 1.7095 | 1.7095 | 138.81 | 0 | 0 | 0.0059184 | 2024-01-15 06:35:50 | 0.0007176
13242 | 3 | 7 | CC Chg | 08:18:00 | 110:12:29 | 0.2062 | 3.4803 | 1.7112 | 1.7112 | 138.95 | 0 | 0 | 0.0059244 | 2024-01-15 06:36:20 | 0.0007176
13243 | 3 | 7 | CC Chg | 08:18:30 | 110:12:59 | 0.2062 | 3.4806 | 1.7129 | 1.7129 | 139.09 | 0 | 0 | 0.0059304 | 2024-01-15 06:36:50 | 0.0007177
13244 | 3 | 7 | CC Chg | 08:19:00 | 110:13:29 | 0.2062 | 3.4808 | 1.7146 | 1.7146 | 139.23 | 0 | 0 | 0.0059364 | 2024-01-15 06:37:20 | 0.0007177
13245 | 3 | 7 | CC Chg | 08:19:30 | 110:13:59 | 0.2062 | 3.4811 | 1.7164 | 1.7164 | 139.37 | 0 | 0 | 0.0059423 | 2024-01-15 06:37:50 | 0.0007178
13246 | 3 | 7 | CC Chg | 08:20:00 | 110:14:29 | 0.2062 | 3.4813 | 1.7181 | 1.7181 | 139.51 | 0 | 0 | 0.0059483 | 2024-01-15 06:38:20 | 0.0007178
13247 | 3 | 7 | CC Chg | 08:20:30 | 110:14:59 | 0.2062 | 3.4816 | 1.7198 | 1.7198 | 139.65 | 0 | 0 | 0.0059543 | 2024-01-15 06:38:50 | 0.0007179
13248 | 3 | 7 | CC Chg | 08:21:00 | 110:15:29 | 0.2062 | 3.4819 | 1.7215 | 1.7215 | 139.79 | 0 | 0 | 0.0059603 | 2024-01-15 06:39:20 | 0.0007179
13249 | 3 | 7 | CC Chg | 08:21:30 | 110:15:59 | 0.2062 | 3.4822 | 1.7232 | 1.7232 | 139.93 | 0 | 0 | 0.0059663 | 2024-01-15 06:39:50 | 0.000718
13250 | 3 | 7 | CC Chg | 08:22:00 | 110:16:29 | 0.2062 | 3.4824 | 1.725 | 1.725 | 140.07 | 0 | 0 | 0.0059722 | 2024-01-15 06:40:20 | 0.0007181
13251 | 3 | 7 | CC Chg | 08:22:30 | 110:16:59 | 0.2062 | 3.4827 | 1.7267 | 1.7267 | 140.21 | 0 | 0 | 0.0059782 | 2024-01-15 06:40:50 | 0.0007181
13252 | 3 | 7 | CC Chg | 08:23:00 | 110:17:29 | 0.2062 | 3.483 | 1.7284 | 1.7284 | 140.35 | 0 | 0 | 0.0059842 | 2024-01-15 06:41:20 | 0.0007182
13253 | 3 | 7 | CC Chg | 08:23:30 | 110:17:59 | 0.2062 | 3.4833 | 1.7301 | 1.7301 | 140.49 | 0 | 0 | 0.0059902 | 2024-01-15 06:41:50 | 0.0007182
13254 | 3 | 7 | CC Chg | 08:24:00 | 110:18:29 | 0.2062 | 3.4836 | 1.7318 | 1.7318 | 140.63 | 0 | 0 | 0.0059962 | 2024-01-15 06:42:20 | 0.0007183
13255 | 3 | 7 | CC Chg | 08:24:30 | 110:18:59 | 0.2062 | 3.4839 | 1.7335 | 1.7335 | 140.77 | 0 | 0 | 0.0060022 | 2024-01-15 06:42:50 | 0.0007183
13256 | 3 | 7 | CC Chg | 08:25:00 | 110:19:29 | 0.2062 | 3.4843 | 1.7353 | 1.7353 | 140.91 | 0 | 0 | 0.0060082 | 2024-01-15 06:43:20 | 0.0007185
13257 | 3 | 7 | CC Chg | 08:25:30 | 110:19:59 | 0.2062 | 3.4846 | 1.737 | 1.737 | 141.05 | 0 | 0 | 0.0060141 | 2024-01-15 06:43:50 | 0.0007185
13258 | 3 | 7 | CC Chg | 08:26:00 | 110:20:29 | 0.2062 | 3.4849 | 1.7387 | 1.7387 | 141.19 | 0 | 0 | 0.0060201 | 2024-01-15 06:44:20 | 0.0007185
13259 | 3 | 7 | CC Chg | 08:26:30 | 110:20:59 | 0.2062 | 3.4852 | 1.7404 | 1.7404 | 141.33 | 0 | 0 | 0.0060261 | 2024-01-15 06:44:50 | 0.0007186
13260 | 3 | 7 | CC Chg | 08:27:00 | 110:21:29 | 0.2062 | 3.4855 | 1.7421 | 1.7421 | 141.46 | 0 | 0 | 0.0060321 | 2024-01-15 06:45:20 | 0.0007187
13261 | 3 | 7 | CC Chg | 08:27:30 | 110:21:59 | 0.2062 | 3.4858 | 1.7439 | 1.7439 | 141.6 | 0 | 0 | 0.0060381 | 2024-01-15 06:45:50 | 0.0007188
13262 | 3 | 7 | CC Chg | 08:28:00 | 110:22:29 | 0.2062 | 3.4863 | 1.7456 | 1.7456 | 141.74 | 0 | 0 | 0.0060441 | 2024-01-15 06:46:20 | 0.0007189
13263 | 3 | 7 | CC Chg | 08:28:30 | 110:22:59 | 0.2062 | 3.4866 | 1.7473 | 1.7473 | 141.88 | 0 | 0 | 0.0060501 | 2024-01-15 06:46:50 | 0.0007189
13264 | 3 | 7 | CC Chg | 08:29:00 | 110:23:29 | 0.2062 | 3.487 | 1.749 | 1.749 | 142.02 | 0 | 0 | 0.0060561 | 2024-01-15 06:47:20 | 0.000719
13265 | 3 | 7 | CC Chg | 08:29:30 | 110:23:59 | 0.2062 | 3.4873 | 1.7507 | 1.7507 | 142.16 | 0 | 0 | 0.0060621 | 2024-01-15 06:47:50 | 0.000719
13266 | 3 | 7 | CC Chg | 08:30:00 | 110:24:29 | 0.2062 | 3.4877 | 1.7524 | 1.7524 | 142.3 | 0 | 0 | 0.0060681 | 2024-01-15 06:48:20 | 0.0007191
13267 | 3 | 7 | CC Chg | 08:30:30 | 110:24:59 | 0.2062 | 3.4881 | 1.7542 | 1.7542 | 142.44 | 0 | 0 | 0.0060741 | 2024-01-15 06:48:50 | 0.0007192
13268 | 3 | 7 | CC Chg | 08:31:00 | 110:25:29 | 0.2062 | 3.4886 | 1.7559 | 1.7559 | 142.58 | 0 | 0 | 0.00608 | 2024-01-15 06:49:20 | 0.0007193
13269 | 3 | 7 | CC Chg | 08:31:30 | 110:25:59 | 0.2062 | 3.489 | 1.7576 | 1.7576 | 142.72 | 0 | 0 | 0.006086 | 2024-01-15 06:49:50 | 0.0007194
13270 | 3 | 7 | CC Chg | 08:32:00 | 110:26:29 | 0.2062 | 3.4894 | 1.7593 | 1.7593 | 142.86 | 0 | 0 | 0.006092 | 2024-01-15 06:50:20 | 0.0007195
13271 | 3 | 7 | CC Chg | 08:32:30 | 110:26:59 | 0.2062 | 3.4899 | 1.761 | 1.761 | 143 | 0 | 0 | 0.006098 | 2024-01-15 06:50:50 | 0.0007196
13272 | 3 | 7 | CC Chg | 08:33:00 | 110:27:29 | 0.2062 | 3.4904 | 1.7628 | 1.7628 | 143.14 | 0 | 0 | 0.006104 | 2024-01-15 06:51:20 | 0.0007197
13273 | 3 | 7 | CC Chg | 08:33:30 | 110:27:59 | 0.2062 | 3.4908 | 1.7645 | 1.7645 | 143.28 | 0 | 0 | 0.00611 | 2024-01-15 06:51:50 | 0.0007198
13274 | 3 | 7 | CC Chg | 08:34:00 | 110:28:29 | 0.2062 | 3.4913 | 1.7662 | 1.7662 | 143.42 | 0 | 0 | 0.006116 | 2024-01-15 06:52:20 | 0.0007199
13275 | 3 | 7 | CC Chg | 08:34:30 | 110:28:59 | 0.2062 | 3.4918 | 1.7679 | 1.7679 | 143.56 | 0 | 0 | 0.006122 | 2024-01-15 06:52:50 | 0.00072
13276 | 3 | 7 | CC Chg | 08:35:00 | 110:29:29 | 0.2062 | 3.4922 | 1.7696 | 1.7696 | 143.7 | 0 | 0 | 0.006128 | 2024-01-15 06:53:20 | 0.0007201
13277 | 3 | 7 | CC Chg | 08:35:30 | 110:29:59 | 0.2062 | 3.4927 | 1.7714 | 1.7714 | 143.84 | 0 | 0 | 0.006134 | 2024-01-15 06:53:50 | 0.0007202
13278 | 3 | 7 | CC Chg | 08:36:00 | 110:30:29 | 0.2062 | 3.4933 | 1.7731 | 1.7731 | 143.98 | 0 | 0 | 0.00614 | 2024-01-15 06:54:20 | 0.0007204
13279 | 3 | 7 | CC Chg | 08:36:30 | 110:30:59 | 0.2062 | 3.4938 | 1.7748 | 1.7748 | 144.12 | 0 | 0 | 0.006146 | 2024-01-15 06:54:50 | 0.0007204
13280 | 3 | 7 | CC Chg | 08:37:00 | 110:31:29 | 0.2062 | 3.4943 | 1.7765 | 1.7765 | 144.26 | 0 | 0 | 0.006152 | 2024-01-15 06:55:20 | 0.0007205
13281 | 3 | 7 | CC Chg | 08:37:30 | 110:31:59 | 0.2062 | 3.4949 | 1.7782 | 1.7782 | 144.39 | 0 | 0 | 0.006158 | 2024-01-15 06:55:50 | 0.0007206
13282 | 3 | 7 | CC Chg | 08:38:00 | 110:32:29 | 0.2062 | 3.4954 | 1.7799 | 1.7799 | 144.53 | 0 | 0 | 0.006164 | 2024-01-15 06:56:20 | 0.0007207
13283 | 3 | 7 | CC Chg | 08:38:30 | 110:32:59 | 0.2062 | 3.496 | 1.7817 | 1.7817 | 144.67 | 0 | 0 | 0.0061701 | 2024-01-15 06:56:50 | 0.0007208
13284 | 3 | 7 | CC Chg | 08:39:00 | 110:33:29 | 0.2062 | 3.4966 | 1.7834 | 1.7834 | 144.81 | 0 | 0 | 0.0061761 | 2024-01-15 06:57:20 | 0.000721
13285 | 3 | 7 | CC Chg | 08:39:30 | 110:33:59 | 0.2062 | 3.4972 | 1.7851 | 1.7851 | 144.95 | 0 | 0 | 0.0061821 | 2024-01-15 06:57:50 | 0.0007211
13286 | 3 | 7 | CC Chg | 08:40:00 | 110:34:29 | 0.2062 | 3.4979 | 1.7868 | 1.7868 | 145.09 | 0 | 0 | 0.0061881 | 2024-01-15 06:58:20 | 0.0007212
13287 | 3 | 7 | CC Chg | 08:40:30 | 110:34:59 | 0.2062 | 3.4985 | 1.7885 | 1.7885 | 145.23 | 0 | 0 | 0.0061941 | 2024-01-15 06:58:50 | 0.0007214
13288 | 3 | 7 | CC Chg | 08:41:00 | 110:35:29 | 0.2062 | 3.4991 | 1.7903 | 1.7903 | 145.37 | 0 | 0 | 0.0062001 | 2024-01-15 06:59:20 | 0.0007215
13289 | 3 | 7 | CC Chg | 08:41:30 | 110:35:59 | 0.2062 | 3.4999 | 1.792 | 1.792 | 145.51 | 0 | 0 | 0.0062061 | 2024-01-15 06:59:50 | 0.0007216
13290 | 3 | 7 | CC Chg | 08:42:00 | 110:36:29 | 0.2062 | 3.5006 | 1.7937 | 1.7937 | 145.65 | 0 | 0 | 0.0062121 | 2024-01-15 07:00:20 | 0.0007218
13291 | 3 | 7 | CC Chg | 08:42:30 | 110:36:59 | 0.2062 | 3.5013 | 1.7954 | 1.7954 | 145.79 | 0 | 0 | 0.0062181 | 2024-01-15 07:00:50 | 0.0007219
13292 | 3 | 7 | CC Chg | 08:43:00 | 110:37:29 | 0.2062 | 3.502 | 1.7971 | 1.7971 | 145.93 | 0 | 0 | 0.0062242 | 2024-01-15 07:01:20 | 0.000722
13293 | 3 | 7 | CC Chg | 08:43:30 | 110:37:59 | 0.2062 | 3.5028 | 1.7988 | 1.7988 | 146.07 | 0 | 0 | 0.0062302 | 2024-01-15 07:01:50 | 0.0007223
13294 | 3 | 7 | CC Chg | 08:44:00 | 110:38:29 | 0.2062 | 3.5036 | 1.8006 | 1.8006 | 146.21 | 0 | 0 | 0.0062362 | 2024-01-15 07:02:20 | 0.0007224
13295 | 3 | 7 | CC Chg | 08:44:30 | 110:38:59 | 0.2062 | 3.5044 | 1.8023 | 1.8023 | 146.35 | 0 | 0 | 0.0062422 | 2024-01-15 07:02:50 | 0.0007225
13296 | 3 | 7 | CC Chg | 08:45:00 | 110:39:29 | 0.2062 | 3.5052 | 1.804 | 1.804 | 146.49 | 0 | 0 | 0.0062482 | 2024-01-15 07:03:20 | 0.0007227
13297 | 3 | 7 | CC Chg | 08:45:30 | 110:39:59 | 0.2062 | 3.5061 | 1.8057 | 1.8057 | 146.63 | 0 | 0 | 0.0062543 | 2024-01-15 07:03:50 | 0.0007229
13298 | 3 | 7 | CC Chg | 08:46:00 | 110:40:29 | 0.2062 | 3.5069 | 1.8074 | 1.8074 | 146.77 | 0 | 0 | 0.0062603 | 2024-01-15 07:04:20 | 0.0007231
13299 | 3 | 7 | CC Chg | 08:46:30 | 110:40:59 | 0.2062 | 3.5078 | 1.8092 | 1.8092 | 146.91 | 0 | 0 | 0.0062663 | 2024-01-15 07:04:50 | 0.0007233
13300 | 3 | 7 | CC Chg | 08:47:00 | 110:41:29 | 0.2062 | 3.5088 | 1.8109 | 1.8109 | 147.05 | 0 | 0 | 0.0062723 | 2024-01-15 07:05:20 | 0.0007234
13301 | 3 | 7 | CC Chg | 08:47:30 | 110:41:59 | 0.2062 | 3.5097 | 1.8126 | 1.8126 | 147.19 | 0 | 0 | 0.0062784 | 2024-01-15 07:05:50 | 0.0007237
13302 | 3 | 7 | CC Chg | 08:48:00 | 110:42:29 | 0.2062 | 3.5107 | 1.8143 | 1.8143 | 147.32 | 0 | 0 | 0.0062844 | 2024-01-15 07:06:20 | 0.0007238
13303 | 3 | 7 | CC Chg | 08:48:30 | 110:42:59 | 0.2062 | 3.5117 | 1.816 | 1.816 | 147.46 | 0 | 0 | 0.0062904 | 2024-01-15 07:06:50 | 0.000724
13304 | 3 | 7 | CC Chg | 08:49:00 | 110:43:29 | 0.2062 | 3.5127 | 1.8177 | 1.8177 | 147.6 | 0 | 0 | 0.0062965 | 2024-01-15 07:07:20 | 0.0007242
13305 | 3 | 7 | CC Chg | 08:49:30 | 110:43:59 | 0.2062 | 3.5138 | 1.8195 | 1.8195 | 147.74 | 0 | 0 | 0.0063025 | 2024-01-15 07:07:50 | 0.0007245
13306 | 3 | 7 | CC Chg | 08:50:00 | 110:44:29 | 0.2062 | 3.5149 | 1.8212 | 1.8212 | 147.88 | 0 | 0 | 0.0063085 | 2024-01-15 07:08:20 | 0.0007247
13307 | 3 | 7 | CC Chg | 08:50:30 | 110:44:59 | 0.2062 | 3.516 | 1.8229 | 1.8229 | 148.02 | 0 | 0 | 0.0063146 | 2024-01-15 07:08:50 | 0.0007249
13308 | 3 | 7 | CC Chg | 08:51:00 | 110:45:29 | 0.2062 | 3.5172 | 1.8246 | 1.8246 | 148.16 | 0 | 0 | 0.0063206 | 2024-01-15 07:09:20 | 0.0007252
13309 | 3 | 7 | CC Chg | 08:51:30 | 110:45:59 | 0.2062 | 3.5184 | 1.8263 | 1.8263 | 148.3 | 0 | 0 | 0.0063267 | 2024-01-15 07:09:50 | 0.0007254
13310 | 3 | 7 | CC Chg | 08:52:00 | 110:46:29 | 0.2062 | 3.5197 | 1.8281 | 1.8281 | 148.44 | 0 | 0 | 0.0063327 | 2024-01-15 07:10:20 | 0.0007257
13311 | 3 | 7 | CC Chg | 08:52:30 | 110:46:59 | 0.2062 | 3.521 | 1.8298 | 1.8298 | 148.58 | 0 | 0 | 0.0063388 | 2024-01-15 07:10:50 | 0.000726
13312 | 3 | 7 | CC Chg | 08:53:00 | 110:47:29 | 0.2062 | 3.5224 | 1.8315 | 1.8315 | 148.72 | 0 | 0 | 0.0063448 | 2024-01-15 07:11:20 | 0.0007262
13313 | 3 | 7 | CC Chg | 08:53:30 | 110:47:59 | 0.2062 | 3.5237 | 1.8332 | 1.8332 | 148.86 | 0 | 0 | 0.0063509 | 2024-01-15 07:11:50 | 0.0007265
13314 | 3 | 7 | CC Chg | 08:54:00 | 110:48:29 | 0.2062 | 3.5253 | 1.8349 | 1.8349 | 149 | 0 | 0 | 0.0063569 | 2024-01-15 07:12:20 | 0.0007268
13315 | 3 | 7 | CC Chg | 08:54:30 | 110:48:59 | 0.2062 | 3.5268 | 1.8366 | 1.8366 | 149.14 | 0 | 0 | 0.006363 | 2024-01-15 07:12:50 | 0.0007271
13316 | 3 | 7 | CC Chg | 08:55:00 | 110:49:29 | 0.2062 | 3.5283 | 1.8384 | 1.8384 | 149.28 | 0 | 0 | 0.006369 | 2024-01-15 07:13:20 | 0.0007275
13317 | 3 | 7 | CC Chg | 08:55:30 | 110:49:59 | 0.2062 | 3.53 | 1.8401 | 1.8401 | 149.42 | 0 | 0 | 0.0063751 | 2024-01-15 07:13:50 | 0.0007278
13318 | 3 | 7 | CC Chg | 08:56:00 | 110:50:29 | 0.2062 | 3.5318 | 1.8418 | 1.8418 | 149.56 | 0 | 0 | 0.0063812 | 2024-01-15 07:14:20 | 0.0007282
13319 | 3 | 7 | CC Chg | 08:56:30 | 110:50:59 | 0.2062 | 3.5336 | 1.8435 | 1.8435 | 149.7 | 0 | 0 | 0.0063872 | 2024-01-15 07:14:50 | 0.0007286
13320 | 3 | 7 | CC Chg | 08:57:00 | 110:51:29 | 0.2062 | 3.5356 | 1.8452 | 1.8452 | 149.84 | 0 | 0 | 0.0063933 | 2024-01-15 07:15:20 | 0.000729
13321 | 3 | 7 | CC Chg | 08:57:30 | 110:51:59 | 0.2062 | 3.5375 | 1.847 | 1.847 | 149.98 | 0 | 0 | 0.0063994 | 2024-01-15 07:15:50 | 0.0007294
13322 | 3 | 7 | CC Chg | 08:58:00 | 110:52:29 | 0.2062 | 3.5396 | 1.8487 | 1.8487 | 150.12 | 0 | 0 | 0.0064055 | 2024-01-15 07:16:20 | 0.0007298
13323 | 3 | 7 | CC Chg | 08:58:30 | 110:52:59 | 0.2062 | 3.5419 | 1.8504 | 1.8504 | 150.25 | 0 | 0 | 0.0064116 | 2024-01-15 07:16:50 | 0.0007303
13324 | 3 | 7 | CC Chg | 08:59:00 | 110:53:29 | 0.2062 | 3.5443 | 1.8521 | 1.8521 | 150.39 | 0 | 0 | 0.0064176 | 2024-01-15 07:17:20 | 0.0007308
13325 | 3 | 7 | CC Chg | 08:59:30 | 110:53:59 | 0.2062 | 3.5468 | 1.8538 | 1.8538 | 150.53 | 0 | 0 | 0.0064237 | 2024-01-15 07:17:50 | 0.0007313
13326 | 3 | 7 | CC Chg | 09:00:00 | 110:54:29 | 0.2062 | 3.5494 | 1.8555 | 1.8555 | 150.67 | 0 | 0 | 0.0064298 | 2024-01-15 07:18:20 | 0.0007318
13327 | 3 | 7 | CC Chg | 09:00:30 | 110:54:59 | 0.2062 | 3.5523 | 1.8573 | 1.8573 | 150.81 | 0 | 0 | 0.0064359 | 2024-01-15 07:18:50 | 0.0007324
13328 | 3 | 7 | CC Chg | 09:01:00 | 110:55:29 | 0.2062 | 3.5554 | 1.859 | 1.859 | 150.95 | 0 | 0 | 0.006442 | 2024-01-15 07:19:20 | 0.0007331
13329 | 3 | 7 | CC Chg | 09:01:30 | 110:55:59 | 0.2062 | 3.5587 | 1.8607 | 1.8607 | 151.09 | 0 | 0 | 0.0064481 | 2024-01-15 07:19:50 | 0.0007337
13330 | 3 | 7 | CC Chg | 09:02:00 | 110:56:29 | 0.2062 | 3.5623 | 1.8624 | 1.8624 | 151.23 | 0 | 0 | 0.0064543 | 2024-01-15 07:20:20 | 0.0007344
13331 | 3 | 7 | CC Chg | 09:02:30 | 110:56:59 | 0.2062 | 3.5662 | 1.8641 | 1.8641 | 151.37 | 0 | 0 | 0.0064604 | 2024-01-15 07:20:50 | 0.0007352
13332 | 3 | 7 | CC Chg | 09:03:00 | 110:57:29 | 0.2062 | 3.5705 | 1.8659 | 1.8659 | 151.51 | 0 | 0 | 0.0064665 | 2024-01-15 07:21:20 | 0.0007362
13333 | 3 | 7 | CC Chg | 09:03:30 | 110:57:59 | 0.2062 | 3.5752 | 1.8676 | 1.8676 | 151.65 | 0 | 0 | 0.0064727 | 2024-01-15 07:21:50 | 0.0007371
13334 | 3 | 7 | CC Chg | 09:04:00 | 110:58:29 | 0.2062 | 3.5804 | 1.8693 | 1.8693 | 151.79 | 0 | 0 | 0.0064788 | 2024-01-15 07:22:20 | 0.0007382
13335 | 3 | 7 | CC Chg | 09:04:30 | 110:58:59 | 0.2062 | 3.5861 | 1.871 | 1.871 | 151.93 | 0 | 0 | 0.006485 | 2024-01-15 07:22:50 | 0.0007394
13336 | 3 | 7 | CC Chg | 09:05:00 | 110:59:29 | 0.2062 | 3.5925 | 1.8727 | 1.8727 | 152.07 | 0 | 0 | 0.0064911 | 2024-01-15 07:23:20 | 0.0007407
13337 | 3 | 7 | CC Chg | 09:05:30 | 110:59:59 | 0.2062 | 3.5998 | 1.8744 | 1.8744 | 152.21 | 0 | 0 | 0.0064973 | 2024-01-15 07:23:50 | 0.0007422
13338 | 3 | 7 | CC Chg | 09:06:00 | 111:00:29 | 0.2062 | 3.6081 | 1.8762 | 1.8762 | 152.35 | 0 | 0 | 0.0065035 | 2024-01-15 07:24:20 | 0.0007439
13339 | 3 | 7 | CC Chg | 09:06:30 | 111:00:59 | 0.2062 | 3.6177 | 1.8779 | 1.8779 | 152.49 | 0 | 0 | 0.0065097 | 2024-01-15 07:24:50 | 0.0007459
13340 | 3 | 7 | CC Chg | 09:07:00 | 111:01:29 | 0.2062 | 3.6286 | 1.8796 | 1.8796 | 152.63 | 0 | 0 | 0.0065159 | 2024-01-15 07:25:20 | 0.0007481
13341 | 3 | 7 | CC Chg | 09:07:30 | 111:01:59 | 0.2062 | 3.6413 | 1.8813 | 1.8813 | 152.77 | 0 | 0 | 0.0065222 | 2024-01-15 07:25:50 | 0.0007507
13342 | 3 | 7 | CC Chg | 09:08:00 | 111:02:29 | 0.2062 | 3.6556 | 1.883 | 1.883 | 152.91 | 0 | 0 | 0.0065284 | 2024-01-15 07:26:20 | 0.0007537
13343 | 3 | 7 | CC Chg | 09:08:30 | 111:02:59 | 0.2062 | 3.6718 | 1.8848 | 1.8848 | 153.05 | 0 | 0 | 0.0065347 | 2024-01-15 07:26:50 | 0.0007571
13344 | 3 | 7 | CC Chg | 09:09:00 | 111:03:29 | 0.2062 | 3.6903 | 1.8865 | 1.8865 | 153.18 | 0 | 0 | 0.0065411 | 2024-01-15 07:27:20 | 0.0007608
13345 | 3 | 7 | CC Chg | 09:09:30 | 111:03:59 | 0.2062 | 3.711 | 1.8882 | 1.8882 | 153.32 | 0 | 0 | 0.0065474 | 2024-01-15 07:27:50 | 0.0007651
13346 | 3 | 7 | CC Chg | 09:10:00 | 111:04:29 | 0.2062 | 3.7339 | 1.8899 | 1.8899 | 153.46 | 0 | 0 | 0.0065538 | 2024-01-15 07:28:20 | 0.0007699
13347 | 3 | 7 | CC Chg | 09:10:30 | 111:04:59 | 0.2062 | 3.7591 | 1.8916 | 1.8916 | 153.6 | 0 | 0 | 0.0065603 | 2024-01-15 07:28:50 | 0.000775
13348 | 3 | 7 | CC Chg | 09:11:00 | 111:05:29 | 0.2062 | 3.7865 | 1.8933 | 1.8933 | 153.74 | 0 | 0 | 0.0065667 | 2024-01-15 07:29:20 | 0.0007807
13349 | 3 | 7 | CC Chg | 09:11:30 | 111:05:59 | 0.2062 | 3.8154 | 1.8951 | 1.8951 | 153.88 | 0 | 0 | 0.0065733 | 2024-01-15 07:29:50 | 0.0007866
13350 | 3 | 7 | CC Chg | 09:12:00 | 111:06:29 | 0.2062 | 3.8458 | 1.8968 | 1.8968 | 154.02 | 0 | 0 | 0.0065798 | 2024-01-15 07:30:20 | 0.0007929
13351 | 3 | 7 | CC Chg | 09:12:30 | 111:06:59 | 0.2062 | 3.8771 | 1.8985 | 1.8985 | 154.16 | 0 | 0 | 0.0065865 | 2024-01-15 07:30:50 | 0.0007993
13352 | 3 | 7 | CC Chg | 09:12:52 | 111:07:21 | 0.2062 | 3.9 | 1.8998 | 1.8998 | 154.26 | 0 | 0 | 0.0065914 | 2024-01-15 07:31:12 | 0.0008041
13353 | 3 | 8 | Rest | 00:00:00 | 111:07:21 | 0 | 3.8963 | 0 | 0 | 0 | 0 | 0 | 0 | 2024-01-15 07:31:12 | 0
13354 | 3 | 8 | Rest | 00:00:30 | 111:07:51 | 0 | 3.7729 | 0 | 0 | 0 | 0 | 0 | 0 | 2024-01-15 07:31:42 | 0
13355 | 3 | 8 | Rest | 00:01:00 | 111:08:21 | 0 | 3.7149 | 0 | 0 | 0 | 0 | 0 | 0 | 2024-01-15 07:32:12 | 0
13356 | 3 | 8 | Rest | 00:01:30 | 111:08:51 | 0 | 3.68 | 0 | 0 | 0 | 0 | 0 | 0 | 2024-01-15 07:32:42 | 0
13357 | 3 | 8 | Rest | 00:02:00 | 111:09:21 | 0 | 3.6557 | 0 | 0 | 0 | 0 | 0 | 0 | 2024-01-15 07:33:12 | 0
13358 | 3 | 8 | Rest | 00:02:30 | 111:09:51 | 0 | 3.637 | 0 | 0 | 0 | 0 | 0 | 0 | 2024-01-15 07:33:42 | 0
13359 | 3 | 8 | Rest | 00:03:00 | 111:10:21 | 0 | 3.622 | 0 | 0 | 0 | 0 | 0 | 0 | 2024-01-15 07:34:12 | 0
13360 | 3 | 8 | Rest | 00:03:30 | 111:10:51 | 0 | 3.6098 | 0 | 0 | 0 | 0 | 0 | 0 | 2024-01-15 07:34:42 | 0
13361 | 3 | 8 | Rest | 00:04:00 | 111:11:21 | 0 | 3.5993 | 0 | 0 | 0 | 0 | 0 | 0 | 2024-01-15 07:35:12 | 0
13362 | 3 | 8 | Rest | 00:04:30 | 111:11:51 | 0 | 3.5903 | 0 | 0 | 0 | 0 | 0 | 0 | 2024-01-15 07:35:42 | 0
13363 | 3 | 8 | Rest | 00:05:00 | 111:12:21 | 0 | 3.5824 | 0 | 0 | 0 | 0 | 0 | 0 | 2024-01-15 07:36:12 | 0
13364 | 3 | 8 | Rest | 00:05:30 | 111:12:51 | 0 | 3.5755 | 0 | 0 | 0 | 0 | 0 | 0 | 2024-01-15 07:36:42 | 0
13365 | 3 | 8 | Rest | 00:06:00 | 111:13:21 | 0 | 3.5694 | 0 | 0 | 0 | 0 | 0 | 0 | 2024-01-15 07:37:12 | 0
13366 | 3 | 8 | Rest | 00:06:30 | 111:13:51 | 0 | 3.5637 | 0 | 0 | 0 | 0 | 0 | 0 | 2024-01-15 07:37:42 | 0
13367 | 3 | 8 | Rest | 00:07:00 | 111:14:21 | 0 | 3.5588 | 0 | 0 | 0 | 0 | 0 | 0 | 2024-01-15 07:38:12 | 0
13368 | 3 | 8 | Rest | 00:07:30 | 111:14:51 | 0 | 3.5543 | 0 | 0 | 0 | 0 | 0 | 0 | 2024-01-15 07:38:42 | 0
13369 | 3 | 8 | Rest | 00:08:00 | 111:15:21 | 0 | 3.5501 | 0 | 0 | 0 | 0 | 0 | 0 | 2024-01-15 07:39:12 | 0
13370 | 3 | 8 | Rest | 00:08:30 | 111:15:51 | 0 | 3.5463 | 0 | 0 | 0 | 0 | 0 | 0 | 2024-01-15 07:39:42 | 0
13371 | 3 | 8 | Rest | 00:09:00 | 111:16:21 | 0 | 3.5428 | 0 | 0 | 0 | 0 | 0 | 0 | 2024-01-15 07:40:12 | 0
13372 | 3 | 8 | Rest | 00:09:30 | 111:16:51 | 0 | 3.5396 | 0 | 0 | 0 | 0 | 0 | 0 | 2024-01-15 07:40:42 | 0
13373 | 3 | 8 | Rest | 00:10:00 | 111:17:21 | 0 | 3.5365 | 0 | 0 | 0 | 0 | 0 | 0 | 2024-01-15 07:41:12 | 0
13374 | 3 | 8 | Rest | 00:10:30 | 111:17:51 | 0 | 3.5337 | 0 | 0 | 0 | 0 | 0 | 0 | 2024-01-15 07:41:42 | 0
13375 | 3 | 8 | Rest | 00:11:00 | 111:18:21 | 0 | 3.531 | 0 | 0 | 0 | 0 | 0 | 0 | 2024-01-15 07:42:12 | 0
13376 | 3 | 8 | Rest | 00:11:30 | 111:18:51 | 0 | 3.5285 | 0 | 0 | 0 | 0 | 0 | 0 | 2024-01-15 07:42:42 | 0
13377 | 3 | 8 | Rest | 00:12:00 | 111:19:21 | 0 | 3.5262 | 0 | 0 | 0 | 0 | 0 | 0 | 2024-01-15 07:43:12 | 0
13378 | 3 | 8 | Rest | 00:12:30 | 111:19:51 | 0 | 3.524 | 0 | 0 | 0 | 0 | 0 | 0 | 2024-01-15 07:43:42 | 0
13379 | 3 | 8 | Rest | 00:13:00 | 111:20:21 | 0 | 3.522 | 0 | 0 | 0 | 0 | 0 | 0 | 2024-01-15 07:44:12 | 0
13380 | 3 | 8 | Rest | 00:13:30 | 111:20:51 | 0 | 3.5201 | 0 | 0 | 0 | 0 | 0 | 0 | 2024-01-15 07:44:42 | 0
13381 | 3 | 8 | Rest | 00:14:00 | 111:21:21 | 0 | 3.5182 | 0 | 0 | 0 | 0 | 0 | 0 | 2024-01-15 07:45:12 | 0
13382 | 3 | 8 | Rest | 00:14:30 | 111:21:51 | 0 | 3.5165 | 0 | 0 | 0 | 0 | 0 | 0 | 2024-01-15 07:45:42 | 0
13383 | 3 | 8 | Rest | 00:15:00 | 111:22:21 | 0 | 3.5148 | 0 | 0 | 0 | 0 | 0 | 0 | 2024-01-15 07:46:12 | 0
13384 | 3 | 9 | CC DChg | 00:00:00 | 111:22:21 | -0.206 | 3.5107 | 0 | 0 | 0 | 0 | 0 | 0 | 2024-01-15 07:46:12 | -0.0007232
13385 | 3 | 9 | CC DChg | 00:00:30 | 111:22:51 | -0.2061 | 3.4702 | 0.0017 | 0 | 0 | 0.0017 | 0.14 | 6e-06 | 2024-01-15 07:46:42 | -0.0007153
13386 | 3 | 9 | CC DChg | 00:01:00 | 111:23:21 | -0.2061 | 3.4478 | 0.0034 | 0 | 0 | 0.0034 | 0.28 | 1.19e-05 | 2024-01-15 07:47:12 | -0.0007107
13387 | 3 | 9 | CC DChg | 00:01:30 | 111:23:51 | -0.2061 | 3.4325 | 0.0052 | 0 | 0 | 0.0052 | 0.42 | 1.78e-05 | 2024-01-15 07:47:42 | -0.0007076
13388 | 3 | 9 | CC DChg | 00:02:00 | 111:24:21 | -0.2061 | 3.4216 | 0.0069 | 0 | 0 | 0.0069 | 0.56 | 2.37e-05 | 2024-01-15 07:48:12 | -0.0007053
13389 | 3 | 9 | CC DChg | 00:02:30 | 111:24:51 | -0.2061 | 3.4141 | 0.0086 | 0 | 0 | 0.0086 | 0.7 | 2.96e-05 | 2024-01-15 07:48:42 | -0.0007038
13390 | 3 | 9 | CC DChg | 00:03:00 | 111:25:21 | -0.2061 | 3.4089 | 0.0103 | 0 | 0 | 0.0103 | 0.84 | 3.55e-05 | 2024-01-15 07:49:12 | -0.0007027
13391 | 3 | 9 | CC DChg | 00:03:30 | 111:25:51 | -0.2061 | 3.4053 | 0.012 | 0 | 0 | 0.012 | 0.98 | 4.13e-05 | 2024-01-15 07:49:42 | -0.000702
13392 | 3 | 9 | CC DChg | 00:04:00 | 111:26:21 | -0.2061 | 3.4028 | 0.0137 | 0 | 0 | 0.0137 | 1.12 | 4.72e-05 | 2024-01-15 07:50:12 | -0.0007015
13393 | 3 | 9 | CC DChg | 00:04:30 | 111:26:51 | -0.2061 | 3.401 | 0.0155 | 0 | 0 | 0.0155 | 1.26 | 5.3e-05 | 2024-01-15 07:50:42 | -0.0007011
13394 | 3 | 9 | CC DChg | 00:05:00 | 111:27:21 | -0.2061 | 3.3996 | 0.0172 | 0 | 0 | 0.0172 | 1.39 | 5.88e-05 | 2024-01-15 07:51:12 | -0.0007008
13395 | 3 | 9 | CC DChg | 00:05:30 | 111:27:51 | -0.2061 | 3.3986 | 0.0189 | 0 | 0 | 0.0189 | 1.53 | 6.47e-05 | 2024-01-15 07:51:42 | -0.0007006
13396 | 3 | 9 | CC DChg | 00:06:00 | 111:28:21 | -0.2061 | 3.3978 | 0.0206 | 0 | 0 | 0.0206 | 1.67 | 7.05e-05 | 2024-01-15 07:52:12 | -0.0007004
13397 | 3 | 9 | CC DChg | 00:06:30 | 111:28:51 | -0.2061 | 3.3973 | 0.0223 | 0 | 0 | 0.0223 | 1.81 | 7.64e-05 | 2024-01-15 07:52:42 | -0.0007004
13398 | 3 | 9 | CC DChg | 00:07:00 | 111:29:21 | -0.2061 | 3.3968 | 0.024 | 0 | 0 | 0.024 | 1.95 | 8.22e-05 | 2024-01-15 07:53:12 | -0.0007003
13399 | 3 | 9 | CC DChg | 00:07:30 | 111:29:51 | -0.2061 | 3.3965 | 0.0258 | 0 | 0 | 0.0258 | 2.09 | 8.8e-05 | 2024-01-15 07:53:42 | -0.0007002
13400 | 3 | 9 | CC DChg | 00:08:00 | 111:30:21 | -0.2062 | 3.3961 | 0.0275 | 0 | 0 | 0.0275 | 2.23 | 9.39e-05 | 2024-01-15 07:54:12 | -0.0007002
13401 | 3 | 9 | CC DChg | 00:08:30 | 111:30:51 | -0.2061 | 3.3958 | 0.0292 | 0 | 0 | 0.0292 | 2.37 | 9.97e-05 | 2024-01-15 07:54:42 | -0.0007
13402 | 3 | 9 | CC DChg | 00:09:00 | 111:31:21 | -0.2061 | 3.3956 | 0.0309 | 0 | 0 | 0.0309 | 2.51 | 0.0001055 | 2024-01-15 07:55:12 | -0.0007
13403 | 3 | 9 | CC DChg | 00:09:30 | 111:31:51 | -0.2062 | 3.3954 | 0.0326 | 0 | 0 | 0.0326 | 2.65 | 0.0001114 | 2024-01-15 07:55:42 | -0.0007
13404 | 3 | 9 | CC DChg | 00:10:00 | 111:32:21 | -0.2062 | 3.3952 | 0.0344 | 0 | 0 | 0.0344 | 2.79 | 0.0001172 | 2024-01-15 07:56:12 | -0.0007
13405 | 3 | 9 | CC DChg | 00:10:30 | 111:32:51 | -0.2062 | 3.395 | 0.0361 | 0 | 0 | 0.0361 | 2.93 | 0.000123 | 2024-01-15 07:56:42 | -0.0006999
13406 | 3 | 9 | CC DChg | 00:11:00 | 111:33:21 | -0.2061 | 3.395 | 0.0378 | 0 | 0 | 0.0378 | 3.07 | 0.0001289 | 2024-01-15 07:57:12 | -0.0006999
13407 | 3 | 9 | CC DChg | 00:11:30 | 111:33:51 | -0.2062 | 3.3949 | 0.0395 | 0 | 0 | 0.0395 | 3.21 | 0.0001347 | 2024-01-15 07:57:42 | -0.0006999
13408 | 3 | 9 | CC DChg | 00:12:00 | 111:34:21 | -0.2061 | 3.3947 | 0.0412 | 0 | 0 | 0.0412 | 3.35 | 0.0001405 | 2024-01-15 07:58:12 | -0.0006998
13409 | 3 | 9 | CC DChg | 00:12:30 | 111:34:51 | -0.2062 | 3.3947 | 0.0429 | 0 | 0 | 0.0429 | 3.49 | 0.0001464 | 2024-01-15 07:58:42 | -0.0006999
13410 | 3 | 9 | CC DChg | 00:13:00 | 111:35:21 | -0.2062 | 3.3946 | 0.0447 | 0 | 0 | 0.0447 | 3.63 | 0.0001522 | 2024-01-15 07:59:12 | -0.0006999
13411 | 3 | 9 | CC DChg | 00:13:30 | 111:35:51 | -0.2062 | 3.3945 | 0.0464 | 0 | 0 | 0.0464 | 3.77 | 0.000158 | 2024-01-15 07:59:42 | -0.0006998
13412 | 3 | 9 | CC DChg | 00:14:00 | 111:36:21 | -0.2062 | 3.3945 | 0.0481 | 0 | 0 | 0.0481 | 3.91 | 0.0001639 | 2024-01-15 08:00:12 | -0.0006998
13413 | 3 | 9 | CC DChg | 00:14:30 | 111:36:51 | -0.2061 | 3.3944 | 0.0498 | 0 | 0 | 0.0498 | 4.05 | 0.0001697 | 2024-01-15 08:00:42 | -0.0006998
13414 | 3 | 9 | CC DChg | 00:15:00 | 111:37:21 | -0.2062 | 3.3944 | 0.0515 | 0 | 0 | 0.0515 | 4.18 | 0.0001755 | 2024-01-15 08:01:12 | -0.0006998
13415 | 3 | 9 | CC DChg | 00:15:30 | 111:37:51 | -0.2062 | 3.3944 | 0.0533 | 0 | 0 | 0.0533 | 4.32 | 0.0001813 | 2024-01-15 08:01:42 | -0.0006998
13416 | 3 | 9 | CC DChg | 00:16:00 | 111:38:21 | -0.2062 | 3.3943 | 0.055 | 0 | 0 | 0.055 | 4.46 | 0.0001872 | 2024-01-15 08:02:12 | -0.0006998
13417 | 3 | 9 | CC DChg | 00:16:30 | 111:38:51 | -0.2062 | 3.3943 | 0.0567 | 0 | 0 | 0.0567 | 4.6 | 0.000193 | 2024-01-15 08:02:42 | -0.0006998
13418 | 3 | 9 | CC DChg | 00:17:00 | 111:39:21 | -0.2061 | 3.3943 | 0.0584 | 0 | 0 | 0.0584 | 4.74 | 0.0001988 | 2024-01-15 08:03:12 | -0.0006997
13419 | 3 | 9 | CC DChg | 00:17:30 | 111:39:51 | -0.2062 | 3.3943 | 0.0601 | 0 | 0 | 0.0601 | 4.88 | 0.0002047 | 2024-01-15 08:03:42 | -0.0006998
13420 | 3 | 9 | CC DChg | 00:18:00 | 111:40:21 | -0.2062 | 3.3942 | 0.0618 | 0 | 0 | 0.0618 | 5.02 | 0.0002105 | 2024-01-15 08:04:12 | -0.0006997
13421 | 3 | 9 | CC DChg | 00:18:30 | 111:40:51 | -0.2061 | 3.3943 | 0.0636 | 0 | 0 | 0.0636 | 5.16 | 0.0002163 | 2024-01-15 08:04:42 | -0.0006997
13422 | 3 | 9 | CC DChg | 00:19:00 | 111:41:21 | -0.2062 | 3.3942 | 0.0653 | 0 | 0 | 0.0653 | 5.3 | 0.0002222 | 2024-01-15 08:05:12 | -0.0006997
13423 | 3 | 9 | CC DChg | 00:19:30 | 111:41:51 | -0.2062 | 3.3943 | 0.067 | 0 | 0 | 0.067 | 5.44 | 0.000228 | 2024-01-15 08:05:42 | -0.0006998
13424 | 3 | 9 | CC DChg | 00:20:00 | 111:42:21 | -0.2061 | 3.3943 | 0.0687 | 0 | 0 | 0.0687 | 5.58 | 0.0002338 | 2024-01-15 08:06:12 | -0.0006997
13425 | 3 | 9 | CC DChg | 00:20:30 | 111:42:51 | -0.2061 | 3.3942 | 0.0704 | 0 | 0 | 0.0704 | 5.72 | 0.0002397 | 2024-01-15 08:06:42 | -0.0006997
13426 | 3 | 9 | CC DChg | 00:21:00 | 111:43:21 | -0.2061 | 3.3942 | 0.0722 | 0 | 0 | 0.0722 | 5.86 | 0.0002455 | 2024-01-15 08:07:12 | -0.0006997
13427 | 3 | 9 | CC DChg | 00:21:30 | 111:43:51 | -0.2062 | 3.3942 | 0.0739 | 0 | 0 | 0.0739 | 6 | 0.0002513 | 2024-01-15 08:07:42 | -0.0006997
13428 | 3 | 9 | CC DChg | 00:22:00 | 111:44:21 | -0.2061 | 3.3942 | 0.0756 | 0 | 0 | 0.0756 | 6.14 | 0.0002572 | 2024-01-15 08:08:12 | -0.0006997
13429 | 3 | 9 | CC DChg | 00:22:30 | 111:44:51 | -0.2062 | 3.3943 | 0.0773 | 0 | 0 | 0.0773 | 6.28 | 0.000263 | 2024-01-15 08:08:42 | -0.0006998
13430 | 3 | 9 | CC DChg | 00:23:00 | 111:45:21 | -0.2062 | 3.3941 | 0.079 | 0 | 0 | 0.079 | 6.42 | 0.0002688 | 2024-01-15 08:09:12 | -0.0006997
13431 | 3 | 9 | CC DChg | 00:23:30 | 111:45:51 | -0.2062 | 3.3942 | 0.0807 | 0 | 0 | 0.0807 | 6.56 | 0.0002746 | 2024-01-15 08:09:42 | -0.0006997
13432 | 3 | 9 | CC DChg | 00:24:00 | 111:46:21 | -0.2061 | 3.3943 | 0.0825 | 0 | 0 | 0.0825 | 6.7 | 0.0002805 | 2024-01-15 08:10:12 | -0.0006997
13433 | 3 | 9 | CC DChg | 00:24:30 | 111:46:51 | -0.2061 | 3.3942 | 0.0842 | 0 | 0 | 0.0842 | 6.84 | 0.0002863 | 2024-01-15 08:10:42 | -0.0006997
13434 | 3 | 9 | CC DChg | 00:25:00 | 111:47:21 | -0.2061 | 3.3942 | 0.0859 | 0 | 0 | 0.0859 | 6.97 | 0.0002921 | 2024-01-15 08:11:12 | -0.0006997
13435 | 3 | 9 | CC DChg | 00:25:30 | 111:47:51 | -0.2062 | 3.3943 | 0.0876 | 0 | 0 | 0.0876 | 7.11 | 0.000298 | 2024-01-15 08:11:42 | -0.0006998
13436 | 3 | 9 | CC DChg | 00:26:00 | 111:48:21 | -0.2061 | 3.3944 | 0.0893 | 0 | 0 | 0.0893 | 7.25 | 0.0003038 | 2024-01-15 08:12:12 | -0.0006997
13437 | 3 | 9 | CC DChg | 00:26:30 | 111:48:51 | -0.2061 | 3.3944 | 0.091 | 0 | 0 | 0.091 | 7.39 | 0.0003096 | 2024-01-15 08:12:42 | -0.0006998
13438 | 3 | 9 | CC DChg | 00:27:00 | 111:49:21 | -0.2061 | 3.3944 | 0.0928 | 0 | 0 | 0.0928 | 7.53 | 0.0003155 | 2024-01-15 08:13:12 | -0.0006997
13439 | 3 | 9 | CC DChg | 00:27:30 | 111:49:51 | -0.2061 | 3.3944 | 0.0945 | 0 | 0 | 0.0945 | 7.67 | 0.0003213 | 2024-01-15 08:13:42 | -0.0006998
13440 | 3 | 9 | CC DChg | 00:28:00 | 111:50:21 | -0.2062 | 3.3944 | 0.0962 | 0 | 0 | 0.0962 | 7.81 | 0.0003271 | 2024-01-15 08:14:12 | -0.0006998
13441 | 3 | 9 | CC DChg | 00:28:30 | 111:50:51 | -0.2061 | 3.3945 | 0.0979 | 0 | 0 | 0.0979 | 7.95 | 0.000333 | 2024-01-15 08:14:42 | -0.0006998
13442 | 3 | 9 | CC DChg | 00:29:00 | 111:51:21 | -0.2061 | 3.3944 | 0.0996 | 0 | 0 | 0.0996 | 8.09 | 0.0003388 | 2024-01-15 08:15:12 | -0.0006998
13443 | 3 | 9 | CC DChg | 00:29:30 | 111:51:51 | -0.2062 | 3.3944 | 0.1014 | 0 | 0 | 0.1014 | 8.23 | 0.0003446 | 2024-01-15 08:15:42 | -0.0006998
13444 | 3 | 9 | CC DChg | 00:30:00 | 111:52:21 | -0.2062 | 3.3944 | 0.1031 | 0 | 0 | 0.1031 | 8.37 | 0.0003505 | 2024-01-15 08:16:12 | -0.0006998
13445 | 3 | 9 | CC DChg | 00:30:30 | 111:52:51 | -0.2061 | 3.3943 | 0.1048 | 0 | 0 | 0.1048 | 8.51 | 0.0003563 | 2024-01-15 08:16:42 | -0.0006997
13446 | 3 | 9 | CC DChg | 00:31:00 | 111:53:21 | -0.2061 | 3.3943 | 0.1065 | 0 | 0 | 0.1065 | 8.65 | 0.0003621 | 2024-01-15 08:17:12 | -0.0006996
13447 | 3 | 9 | CC DChg | 00:31:30 | 111:53:51 | -0.2061 | 3.3943 | 0.1082 | 0 | 0 | 0.1082 | 8.79 | 0.0003679 | 2024-01-15 08:17:42 | -0.0006996
13448 | 3 | 9 | CC DChg | 00:32:00 | 111:54:21 | -0.2061 | 3.3944 | 0.1099 | 0 | 0 | 0.1099 | 8.93 | 0.0003738 | 2024-01-15 08:18:12 | -0.0006997
13449 | 3 | 9 | CC DChg | 00:32:30 | 111:54:51 | -0.2061 | 3.3944 | 0.1117 | 0 | 0 | 0.1117 | 9.07 | 0.0003796 | 2024-01-15 08:18:42 | -0.0006997
13450 | 3 | 9 | CC DChg | 00:33:00 | 111:55:21 | -0.2061 | 3.3944 | 0.1134 | 0 | 0 | 0.1134 | 9.21 | 0.0003854 | 2024-01-15 08:19:12 | -0.0006997
13451 | 3 | 9 | CC DChg | 00:33:30 | 111:55:51 | -0.2061 | 3.3944 | 0.1151 | 0 | 0 | 0.1151 | 9.35 | 0.0003913 | 2024-01-15 08:19:42 | -0.0006997
13452 | 3 | 9 | CC DChg | 00:34:00 | 111:56:21 | -0.2061 | 3.3945 | 0.1168 | 0 | 0 | 0.1168 | 9.49 | 0.0003971 | 2024-01-15 08:20:12 | -0.0006997
13453 | 3 | 9 | CC DChg | 00:34:30 | 111:56:51 | -0.2061 | 3.3945 | 0.1185 | 0 | 0 | 0.1185 | 9.63 | 0.0004029 | 2024-01-15 08:20:42 | -0.0006997
13454 | 3 | 9 | CC DChg | 00:35:00 | 111:57:21 | -0.2061 | 3.3945 | 0.1203 | 0 | 0 | 0.1203 | 9.76 | 0.0004088 | 2024-01-15 08:21:12 | -0.0006997
13455 | 3 | 9 | CC DChg | 00:35:30 | 111:57:51 | -0.2061 | 3.3946 | 0.122 | 0 | 0 | 0.122 | 9.9 | 0.0004146 | 2024-01-15 08:21:42 | -0.0006997
13456 | 3 | 9 | CC DChg | 00:36:00 | 111:58:21 | -0.2062 | 3.3946 | 0.1237 | 0 | 0 | 0.1237 | 10.04 | 0.0004204 | 2024-01-15 08:22:12 | -0.0006998
13457 | 3 | 9 | CC DChg | 00:36:30 | 111:58:51 | -0.2062 | 3.3946 | 0.1254 | 0 | 0 | 0.1254 | 10.18 | 0.0004263 | 2024-01-15 08:22:42 | -0.0006998
13458 | 3 | 9 | CC DChg | 00:37:00 | 111:59:21 | -0.2061 | 3.3946 | 0.1271 | 0 | 0 | 0.1271 | 10.32 | 0.0004321 | 2024-01-15 08:23:12 | -0.0006998
13459 | 3 | 9 | CC DChg | 00:37:30 | 111:59:51 | -0.2061 | 3.3947 | 0.1288 | 0 | 0 | 0.1288 | 10.46 | 0.0004379 | 2024-01-15 08:23:42 | -0.0006998
13460 | 3 | 9 | CC DChg | 00:38:00 | 112:00:21 | -0.2061 | 3.3946 | 0.1306 | 0 | 0 | 0.1306 | 10.6 | 0.0004437 | 2024-01-15 08:24:12 | -0.0006997
13461 | 3 | 9 | CC DChg | 00:38:30 | 112:00:51 | -0.2061 | 3.3946 | 0.1323 | 0 | 0 | 0.1323 | 10.74 | 0.0004496 | 2024-01-15 08:24:42 | -0.0006998
13462 | 3 | 9 | CC DChg | 00:39:00 | 112:01:21 | -0.2061 | 3.3947 | 0.134 | 0 | 0 | 0.134 | 10.88 | 0.0004554 | 2024-01-15 08:25:12 | -0.0006998
13463 | 3 | 9 | CC DChg | 00:39:30 | 112:01:51 | -0.2061 | 3.3947 | 0.1357 | 0 | 0 | 0.1357 | 11.02 | 0.0004612 | 2024-01-15 08:25:42 | -0.0006998
13464 | 3 | 9 | CC DChg | 00:40:00 | 112:02:21 | -0.2061 | 3.3947 | 0.1374 | 0 | 0 | 0.1374 | 11.16 | 0.0004671 | 2024-01-15 08:26:12 | -0.0006998
13465 | 3 | 9 | CC DChg | 00:40:30 | 112:02:51 | -0.2061 | 3.3947 | 0.1391 | 0 | 0 | 0.1391 | 11.3 | 0.0004729 | 2024-01-15 08:26:42 | -0.0006998
13466 | 3 | 9 | CC DChg | 00:41:00 | 112:03:21 | -0.2062 | 3.3947 | 0.1409 | 0 | 0 | 0.1409 | 11.44 | 0.0004787 | 2024-01-15 08:27:12 | -0.0006999
13467 | 3 | 9 | CC DChg | 00:41:30 | 112:03:51 | -0.2061 | 3.3948 | 0.1426 | 0 | 0 | 0.1426 | 11.58 | 0.0004846 | 2024-01-15 08:27:42 | -0.0006998
13468 | 3 | 9 | CC DChg | 00:42:00 | 112:04:21 | -0.2061 | 3.3948 | 0.1443 | 0 | 0 | 0.1443 | 11.72 | 0.0004904 | 2024-01-15 08:28:12 | -0.0006998
13469 | 3 | 9 | CC DChg | 00:42:30 | 112:04:51 | -0.2061 | 3.3948 | 0.146 | 0 | 0 | 0.146 | 11.86 | 0.0004962 | 2024-01-15 08:28:42 | -0.0006998
13470 | 3 | 9 | CC DChg | 00:43:00 | 112:05:21 | -0.2062 | 3.3948 | 0.1477 | 0 | 0 | 0.1477 | 12 | 0.0005021 | 2024-01-15 08:29:12 | -0.0006999
13471 | 3 | 9 | CC DChg | 00:43:30 | 112:05:51 | -0.2061 | 3.3949 | 0.1495 | 0 | 0 | 0.1495 | 12.14 | 0.0005079 | 2024-01-15 08:29:42 | -0.0006999
13472 | 3 | 9 | CC DChg | 00:44:00 | 112:06:21 | -0.2062 | 3.3949 | 0.1512 | 0 | 0 | 0.1512 | 12.28 | 0.0005137 | 2024-01-15 08:30:12 | -0.0006999
13473 | 3 | 9 | CC DChg | 00:44:30 | 112:06:51 | -0.2062 | 3.3949 | 0.1529 | 0 | 0 | 0.1529 | 12.42 | 0.0005196 | 2024-01-15 08:30:42 | -0.0006999
13474 | 3 | 9 | CC DChg | 00:45:00 | 112:07:21 | -0.2061 | 3.3949 | 0.1546 | 0 | 0 | 0.1546 | 12.55 | 0.0005254 | 2024-01-15 08:31:12 | -0.0006998
13475 | 3 | 9 | CC DChg | 00:45:30 | 112:07:51 | -0.2062 | 3.3952 | 0.1563 | 0 | 0 | 0.1563 | 12.69 | 0.0005312 | 2024-01-15 08:31:42 | -0.0007001
13476 | 3 | 9 | CC DChg | 00:46:00 | 112:08:21 | -0.2062 | 3.3952 | 0.158 | 0 | 0 | 0.158 | 12.83 | 0.0005371 | 2024-01-15 08:32:12 | -0.0007001
13477 | 3 | 9 | CC DChg | 00:46:30 | 112:08:51 | -0.2062 | 3.3952 | 0.1598 | 0 | 0 | 0.1598 | 12.97 | 0.0005429 | 2024-01-15 08:32:42 | -0.0007001
13478 | 3 | 9 | CC DChg | 00:47:00 | 112:09:21 | -0.2062 | 3.3951 | 0.1615 | 0 | 0 | 0.1615 | 13.11 | 0.0005487 | 2024-01-15 08:33:12 | -0.0007
13479 | 3 | 9 | CC DChg | 00:47:30 | 112:09:51 | -0.2062 | 3.3951 | 0.1632 | 0 | 0 | 0.1632 | 13.25 | 0.0005546 | 2024-01-15 08:33:42 | -0.0007
13480 | 3 | 9 | CC DChg | 00:48:00 | 112:10:21 | -0.2062 | 3.3951 | 0.1649 | 0 | 0 | 0.1649 | 13.39 | 0.0005604 | 2024-01-15 08:34:12 | -0.0007
13481 | 3 | 9 | CC DChg | 00:48:30 | 112:10:51 | -0.2062 | 3.3952 | 0.1666 | 0 | 0 | 0.1666 | 13.53 | 0.0005662 | 2024-01-15 08:34:42 | -0.0007001
13482 | 3 | 9 | CC DChg | 00:49:00 | 112:11:21 | -0.2062 | 3.3952 | 0.1684 | 0 | 0 | 0.1684 | 13.67 | 0.0005721 | 2024-01-15 08:35:12 | -0.0007001
13483 | 3 | 9 | CC DChg | 00:49:30 | 112:11:51 | -0.2062 | 3.3952 | 0.1701 | 0 | 0 | 0.1701 | 13.81 | 0.0005779 | 2024-01-15 08:35:42 | -0.0007001
13484 | 3 | 9 | CC DChg | 00:50:00 | 112:12:21 | -0.2062 | 3.3952 | 0.1718 | 0 | 0 | 0.1718 | 13.95 | 0.0005837 | 2024-01-15 08:36:12 | -0.0007001
13485 | 3 | 9 | CC DChg | 00:50:30 | 112:12:51 | -0.2061 | 3.3951 | 0.1735 | 0 | 0 | 0.1735 | 14.09 | 0.0005896 | 2024-01-15 08:36:42 | -0.0006999
13486 | 3 | 9 | CC DChg | 00:51:00 | 112:13:21 | -0.2061 | 3.395 | 0.1752 | 0 | 0 | 0.1752 | 14.23 | 0.0005954 | 2024-01-15 08:37:12 | -0.0006998
13487 | 3 | 9 | CC DChg | 00:51:30 | 112:13:51 | -0.2061 | 3.395 | 0.1769 | 0 | 0 | 0.1769 | 14.37 | 0.0006012 | 2024-01-15 08:37:42 | -0.0006998
13488 | 3 | 9 | CC DChg | 00:52:00 | 112:14:21 | -0.2061 | 3.395 | 0.1787 | 0 | 0 | 0.1787 | 14.51 | 0.0006071 | 2024-01-15 08:38:12 | -0.0006998
13489 | 3 | 9 | CC DChg | 00:52:30 | 112:14:51 | -0.2061 | 3.395 | 0.1804 | 0 | 0 | 0.1804 | 14.65 | 0.0006129 | 2024-01-15 08:38:42 | -0.0006998
13490 | 3 | 9 | CC DChg | 00:53:00 | 112:15:21 | -0.2061 | 3.3952 | 0.1821 | 0 | 0 | 0.1821 | 14.79 | 0.0006187 | 2024-01-15 08:39:12 | -0.0006999
13491 | 3 | 9 | CC DChg | 00:53:30 | 112:15:51 | -0.2061 | 3.3951 | 0.1838 | 0 | 0 | 0.1838 | 14.93 | 0.0006246 | 2024-01-15 08:39:42 | -0.0006998
13492 | 3 | 9 | CC DChg | 00:54:00 | 112:16:21 | -0.2061 | 3.3951 | 0.1855 | 0 | 0 | 0.1855 | 15.07 | 0.0006304 | 2024-01-15 08:40:12 | -0.0006999
13493 | 3 | 9 | CC DChg | 00:54:30 | 112:16:51 | -0.2061 | 3.3951 | 0.1873 | 0 | 0 | 0.1873 | 15.21 | 0.0006362 | 2024-01-15 08:40:42 | -0.0006998
13494 | 3 | 9 | CC DChg | 00:55:00 | 112:17:21 | -0.2061 | 3.3951 | 0.189 | 0 | 0 | 0.189 | 15.34 | 0.0006421 | 2024-01-15 08:41:12 | -0.0006998
13495 | 3 | 9 | CC DChg | 00:55:30 | 112:17:51 | -0.2061 | 3.3952 | 0.1907 | 0 | 0 | 0.1907 | 15.48 | 0.0006479 | 2024-01-15 08:41:42 | -0.0006999
13496 | 3 | 9 | CC DChg | 00:56:00 | 112:18:21 | -0.2061 | 3.3951 | 0.1924 | 0 | 0 | 0.1924 | 15.62 | 0.0006537 | 2024-01-15 08:42:12 | -0.0006998
13497 | 3 | 9 | CC DChg | 00:56:30 | 112:18:51 | -0.2061 | 3.3951 | 0.1941 | 0 | 0 | 0.1941 | 15.76 | 0.0006595 | 2024-01-15 08:42:42 | -0.0006998
13498 | 3 | 9 | CC DChg | 00:57:00 | 112:19:21 | -0.2061 | 3.3951 | 0.1958 | 0 | 0 | 0.1958 | 15.9 | 0.0006654 | 2024-01-15 08:43:12 | -0.0006999
13499 | 3 | 9 | CC DChg | 00:57:30 | 112:19:51 | -0.2061 | 3.3951 | 0.1976 | 0 | 0 | 0.1976 | 16.04 | 0.0006712 | 2024-01-15 08:43:42 | -0.0006998
13500 | 3 | 9 | CC DChg | 00:58:00 | 112:20:21 | -0.2061 | 3.3951 | 0.1993 | 0 | 0 | 0.1993 | 16.18 | 0.000677 | 2024-01-15 08:44:12 | -0.0006998
13501 | 3 | 9 | CC DChg | 00:58:30 | 112:20:51 | -0.2061 | 3.3952 | 0.201 | 0 | 0 | 0.201 | 16.32 | 0.0006829 | 2024-01-15 08:44:42 | -0.0006998
13502 | 3 | 9 | CC DChg | 00:59:00 | 112:21:21 | -0.2061 | 3.3951 | 0.2027 | 0 | 0 | 0.2027 | 16.46 | 0.0006887 | 2024-01-15 08:45:12 | -0.0006998
13503 | 3 | 9 | CC DChg | 00:59:30 | 112:21:51 | -0.2061 | 3.3951 | 0.2044 | 0 | 0 | 0.2044 | 16.6 | 0.0006945 | 2024-01-15 08:45:42 | -0.0006998
13504 | 3 | 9 | CC DChg | 01:00:00 | 112:22:21 | -0.2061 | 3.3951 | 0.2061 | 0 | 0 | 0.2061 | 16.74 | 0.0007004 | 2024-01-15 08:46:12 | -0.0006998
13505 | 3 | 9 | CC DChg | 01:00:30 | 112:22:51 | -0.2061 | 3.3951 | 0.2079 | 0 | 0 | 0.2079 | 16.88 | 0.0007062 | 2024-01-15 08:46:42 | -0.0006998
13506 | 3 | 9 | CC DChg | 01:01:00 | 112:23:21 | -0.2061 | 3.3951 | 0.2096 | 0 | 0 | 0.2096 | 17.02 | 0.000712 | 2024-01-15 08:47:12 | -0.0006998
13507 | 3 | 9 | CC DChg | 01:01:30 | 112:23:51 | -0.2061 | 3.3952 | 0.2113 | 0 | 0 | 0.2113 | 17.16 | 0.0007179 | 2024-01-15 08:47:42 | -0.0006998
13508 | 3 | 9 | CC DChg | 01:02:00 | 112:24:21 | -0.2061 | 3.3951 | 0.213 | 0 | 0 | 0.213 | 17.3 | 0.0007237 | 2024-01-15 08:48:12 | -0.0006999
13509 | 3 | 9 | CC DChg | 01:02:30 | 112:24:51 | -0.2061 | 3.3953 | 0.2147 | 0 | 0 | 0.2147 | 17.44 | 0.0007295 | 2024-01-15 08:48:42 | -0.0006998
13510 | 3 | 9 | CC DChg | 01:03:00 | 112:25:21 | -0.2061 | 3.3952 | 0.2165 | 0 | 0 | 0.2165 | 17.58 | 0.0007354 | 2024-01-15 08:49:12 | -0.0006998
13511 | 3 | 9 | CC DChg | 01:03:30 | 112:25:51 | -0.2061 | 3.3952 | 0.2182 | 0 | 0 | 0.2182 | 17.72 | 0.0007412 | 2024-01-15 08:49:42 | -0.0006998
13512 | 3 | 9 | CC DChg | 01:04:00 | 112:26:21 | -0.2061 | 3.3952 | 0.2199 | 0 | 0 | 0.2199 | 17.86 | 0.000747 | 2024-01-15 08:50:12 | -0.0006998
13513 | 3 | 9 | CC DChg | 01:04:30 | 112:26:51 | -0.2061 | 3.3952 | 0.2216 | 0 | 0 | 0.2216 | 17.99 | 0.0007529 | 2024-01-15 08:50:42 | -0.0006999
13514 | 3 | 9 | CC DChg | 01:05:00 | 112:27:21 | -0.2061 | 3.3953 | 0.2233 | 0 | 0 | 0.2233 | 18.13 | 0.0007587 | 2024-01-15 08:51:12 | -0.0006998
13515 | 3 | 9 | CC DChg | 01:05:30 | 112:27:51 | -0.2062 | 3.3955 | 0.225 | 0 | 0 | 0.225 | 18.27 | 0.0007645 | 2024-01-15 08:51:42 | -0.0007001
13516 | 3 | 9 | CC DChg | 01:06:00 | 112:28:21 | -0.2062 | 3.3955 | 0.2268 | 0 | 0 | 0.2268 | 18.41 | 0.0007704 | 2024-01-15 08:52:12 | -0.0007002
13517 | 3 | 9 | CC DChg | 01:06:30 | 112:28:51 | -0.2062 | 3.3956 | 0.2285 | 0 | 0 | 0.2285 | 18.55 | 0.0007762 | 2024-01-15 08:52:42 | -0.0007001
13518 | 3 | 9 | CC DChg | 01:07:00 | 112:29:21 | -0.2062 | 3.3956 | 0.2302 | 0 | 0 | 0.2302 | 18.69 | 0.000782 | 2024-01-15 08:53:12 | -0.0007001
13519 | 3 | 9 | CC DChg | 01:07:30 | 112:29:51 | -0.2062 | 3.3956 | 0.2319 | 0 | 0 | 0.2319 | 18.83 | 0.0007879 | 2024-01-15 08:53:42 | -0.0007001
13520 | 3 | 9 | CC DChg | 01:08:00 | 112:30:21 | -0.2062 | 3.3956 | 0.2336 | 0 | 0 | 0.2336 | 18.97 | 0.0007937 | 2024-01-15 08:54:12 | -0.0007001
13521 | 3 | 9 | CC DChg | 01:08:30 | 112:30:51 | -0.2062 | 3.3956 | 0.2354 | 0 | 0 | 0.2354 | 19.11 | 0.0007995 | 2024-01-15 08:54:42 | -0.0007001
13522 | 3 | 9 | CC DChg | 01:09:00 | 112:31:21 | -0.2062 | 3.3956 | 0.2371 | 0 | 0 | 0.2371 | 19.25 | 0.0008054 | 2024-01-15 08:55:12 | -0.0007001
13523 | 3 | 9 | CC DChg | 01:09:30 | 112:31:51 | -0.2062 | 3.3956 | 0.2388 | 0 | 0 | 0.2388 | 19.39 | 0.0008112 | 2024-01-15 08:55:42 | -0.0007001
13524 | 3 | 9 | CC DChg | 01:10:00 | 112:32:21 | -0.2062 | 3.3956 | 0.2405 | 0 | 0 | 0.2405 | 19.53 | 0.000817 | 2024-01-15 08:56:12 | -0.0007002
13525 | 3 | 9 | CC DChg | 01:10:30 | 112:32:51 | -0.2062 | 3.3957 | 0.2422 | 0 | 0 | 0.2422 | 19.67 | 0.0008229 | 2024-01-15 08:56:42 | -0.0007001
13526 | 3 | 9 | CC DChg | 01:11:00 | 112:33:21 | -0.2062 | 3.3957 | 0.2439 | 0 | 0 | 0.2439 | 19.81 | 0.0008287 | 2024-01-15 08:57:12 | -0.0007002
13527 | 3 | 9 | CC DChg | 01:11:30 | 112:33:51 | -0.2062 | 3.3956 | 0.2457 | 0 | 0 | 0.2457 | 19.95 | 0.0008345 | 2024-01-15 08:57:42 | -0.0007001
13528 | 3 | 9 | CC DChg | 01:12:00 | 112:34:21 | -0.2062 | 3.3957 | 0.2474 | 0 | 0 | 0.2474 | 20.09 | 0.0008404 | 2024-01-15 08:58:12 | -0.0007001
13529 | 3 | 9 | CC DChg | 01:12:30 | 112:34:51 | -0.2062 | 3.3957 | 0.2491 | 0 | 0 | 0.2491 | 20.23 | 0.0008462 | 2024-01-15 08:58:42 | -0.0007002
13530 | 3 | 9 | CC DChg | 01:13:00 | 112:35:21 | -0.2062 | 3.3957 | 0.2508 | 0 | 0 | 0.2508 | 20.37 | 0.000852 | 2024-01-15 08:59:12 | -0.0007001
13531 | 3 | 9 | CC DChg | 01:13:30 | 112:35:51 | -0.2062 | 3.3956 | 0.2525 | 0 | 0 | 0.2525 | 20.51 | 0.0008579 | 2024-01-15 08:59:42 | -0.0007002
13532 | 3 | 9 | CC DChg | 01:14:00 | 112:36:21 | -0.2062 | 3.3957 | 0.2543 | 0 | 0 | 0.2543 | 20.65 | 0.0008637 | 2024-01-15 09:00:11 | -0.0007002
13533 | 3 | 9 | CC DChg | 01:14:30 | 112:36:51 | -0.2062 | 3.3957 | 0.256 | 0 | 0 | 0.256 | 20.79 | 0.0008695 | 2024-01-15 09:00:41 | -0.0007002
13534 | 3 | 9 | CC DChg | 01:15:00 | 112:37:21 | -0.2062 | 3.3957 | 0.2577 | 0 | 0 | 0.2577 | 20.92 | 0.0008754 | 2024-01-15 09:01:11 | -0.0007002
13535 | 3 | 9 | CC DChg | 01:15:30 | 112:37:51 | -0.2062 | 3.3957 | 0.2594 | 0 | 0 | 0.2594 | 21.06 | 0.0008812 | 2024-01-15 09:01:41 | -0.0007002
13536 | 3 | 9 | CC DChg | 01:16:00 | 112:38:21 | -0.2062 | 3.3957 | 0.2611 | 0 | 0 | 0.2611 | 21.2 | 0.000887 | 2024-01-15 09:02:11 | -0.0007002
13537 | 3 | 9 | CC DChg | 01:16:30 | 112:38:51 | -0.2062 | 3.3957 | 0.2628 | 0 | 0 | 0.2628 | 21.34 | 0.0008929 | 2024-01-15 09:02:41 | -0.0007002
13538 | 3 | 9 | CC DChg | 01:17:00 | 112:39:21 | -0.2062 | 3.3956 | 0.2646 | 0 | 0 | 0.2646 | 21.48 | 0.0008987 | 2024-01-15 09:03:11 | -0.0007001
13539 | 3 | 9 | CC DChg | 01:17:30 | 112:39:51 | -0.2062 | 3.3957 | 0.2663 | 0 | 0 | 0.2663 | 21.62 | 0.0009045 | 2024-01-15 09:03:41 | -0.0007001
13540 | 3 | 9 | CC DChg | 01:18:00 | 112:40:21 | -0.2062 | 3.3957 | 0.268 | 0 | 0 | 0.268 | 21.76 | 0.0009104 | 2024-01-15 09:04:11 | -0.0007001
13541 | 3 | 9 | CC DChg | 01:18:30 | 112:40:51 | -0.2062 | 3.3957 | 0.2697 | 0 | 0 | 0.2697 | 21.9 | 0.0009162 | 2024-01-15 09:04:41 | -0.0007001
13542 | 3 | 9 | CC DChg | 01:19:00 | 112:41:21 | -0.2062 | 3.3957 | 0.2714 | 0 | 0 | 0.2714 | 22.04 | 0.0009221 | 2024-01-15 09:05:11 | -0.0007001
13543 | 3 | 9 | CC DChg | 01:19:30 | 112:41:51 | -0.2062 | 3.3957 | 0.2732 | 0 | 0 | 0.2732 | 22.18 | 0.0009279 | 2024-01-15 09:05:41 | -0.0007001
13544 | 3 | 9 | CC DChg | 01:20:00 | 112:42:21 | -0.2062 | 3.3957 | 0.2749 | 0 | 0 | 0.2749 | 22.32 | 0.0009337 | 2024-01-15 09:06:11 | -0.0007001
13545 | 3 | 9 | CC DChg | 01:20:30 | 112:42:51 | -0.2062 | 3.3957 | 0.2766 | 0 | 0 | 0.2766 | 22.46 | 0.0009396 | 2024-01-15 09:06:41 | -0.0007001
13546 | 3 | 9 | CC DChg | 01:21:00 | 112:43:21 | -0.2062 | 3.3956 | 0.2783 | 0 | 0 | 0.2783 | 22.6 | 0.0009454 | 2024-01-15 09:07:11 | -0.0007001
13547 | 3 | 9 | CC DChg | 01:21:30 | 112:43:51 | -0.2062 | 3.3957 | 0.28 | 0 | 0 | 0.28 | 22.74 | 0.0009512 | 2024-01-15 09:07:41 | -0.0007002
13548 | 3 | 9 | CC DChg | 01:22:00 | 112:44:21 | -0.2062 | 3.3957 | 0.2817 | 0 | 0 | 0.2817 | 22.88 | 0.0009571 | 2024-01-15 09:08:11 | -0.0007001
13549 | 3 | 9 | CC DChg | 01:22:30 | 112:44:51 | -0.2062 | 3.3957 | 0.2835 | 0 | 0 | 0.2835 | 23.02 | 0.0009629 | 2024-01-15 09:08:41 | -0.0007001
13550 | 3 | 9 | CC DChg | 01:23:00 | 112:45:21 | -0.2062 | 3.3956 | 0.2852 | 0 | 0 | 0.2852 | 23.16 | 0.0009687 | 2024-01-15 09:09:11 | -0.0007001
13551 | 3 | 9 | CC DChg | 01:23:30 | 112:45:51 | -0.2062 | 3.3956 | 0.2869 | 0 | 0 | 0.2869 | 23.3 | 0.0009746 | 2024-01-15 09:09:41 | -0.0007001
13552 | 3 | 9 | CC DChg | 01:24:00 | 112:46:21 | -0.2062 | 3.3957 | 0.2886 | 0 | 0 | 0.2886 | 23.44 | 0.0009804 | 2024-01-15 09:10:11 | -0.0007001
13553 | 3 | 9 | CC DChg | 01:24:30 | 112:46:51 | -0.2062 | 3.3956 | 0.2903 | 0 | 0 | 0.2903 | 23.58 | 0.0009862 | 2024-01-15 09:10:41 | -0.0007
13554 | 3 | 9 | CC DChg | 01:25:00 | 112:47:21 | -0.2062 | 3.3956 | 0.2921 | 0 | 0 | 0.2921 | 23.72 | 0.0009921 | 2024-01-15 09:11:11 | -0.0007001
13555 | 3 | 9 | CC DChg | 01:25:30 | 112:47:51 | -0.2062 | 3.3956 | 0.2938 | 0 | 0 | 0.2938 | 23.85 | 0.0009979 | 2024-01-15 09:11:41 | -0.0007001
13556 | 3 | 9 | CC DChg | 01:26:00 | 112:48:21 | -0.2062 | 3.3956 | 0.2955 | 0 | 0 | 0.2955 | 23.99 | 0.0010037 | 2024-01-15 09:12:11 | -0.0007001
13557 | 3 | 9 | CC DChg | 01:26:30 | 112:48:51 | -0.2062 | 3.3957 | 0.2972 | 0 | 0 | 0.2972 | 24.13 | 0.0010096 | 2024-01-15 09:12:41 | -0.0007001
13558 | 3 | 9 | CC DChg | 01:27:00 | 112:49:21 | -0.2062 | 3.3956 | 0.2989 | 0 | 0 | 0.2989 | 24.27 | 0.0010154 | 2024-01-15 09:13:11 | -0.0007001
13559 | 3 | 9 | CC DChg | 01:27:30 | 112:49:51 | -0.2062 | 3.3957 | 0.3006 | 0 | 0 | 0.3006 | 24.41 | 0.0010212 | 2024-01-15 09:13:41 | -0.0007001
13560 | 3 | 9 | CC DChg | 01:28:00 | 112:50:21 | -0.2062 | 3.3957 | 0.3024 | 0 | 0 | 0.3024 | 24.55 | 0.0010271 | 2024-01-15 09:14:11 | -0.0007001
13561 | 3 | 9 | CC DChg | 01:28:30 | 112:50:51 | -0.2062 | 3.3958 | 0.3041 | 0 | 0 | 0.3041 | 24.69 | 0.0010329 | 2024-01-15 09:14:41 | -0.0007001
13562 | 3 | 9 | CC DChg | 01:29:00 | 112:51:21 | -0.2062 | 3.3957 | 0.3058 | 0 | 0 | 0.3058 | 24.83 | 0.0010387 | 2024-01-15 09:15:11 | -0.0007001
13563 | 3 | 9 | CC DChg | 01:29:30 | 112:51:51 | -0.2062 | 3.3957 | 0.3075 | 0 | 0 | 0.3075 | 24.97 | 0.0010446 | 2024-01-15 09:15:41 | -0.0007001
13564 | 3 | 9 | CC DChg | 01:30:00 | 112:52:21 | -0.2062 | 3.3957 | 0.3092 | 0 | 0 | 0.3092 | 25.11 | 0.0010504 | 2024-01-15 09:16:11 | -0.0007001
13565 | 3 | 9 | CC DChg | 01:30:30 | 112:52:51 | -0.2062 | 3.3957 | 0.311 | 0 | 0 | 0.311 | 25.25 | 0.0010562 | 2024-01-15 09:16:41 | -0.0007001
13566 | 3 | 9 | CC DChg | 01:31:00 | 112:53:21 | -0.2062 | 3.3958 | 0.3127 | 0 | 0 | 0.3127 | 25.39 | 0.0010621 | 2024-01-15 09:17:11 | -0.0007001
13567 | 3 | 9 | CC DChg | 01:31:30 | 112:53:51 | -0.2062 | 3.3957 | 0.3144 | 0 | 0 | 0.3144 | 25.53 | 0.0010679 | 2024-01-15 09:17:41 | -0.0007001
13568 | 3 | 9 | CC DChg | 01:32:00 | 112:54:21 | -0.2062 | 3.3957 | 0.3161 | 0 | 0 | 0.3161 | 25.67 | 0.0010737 | 2024-01-15 09:18:11 | -0.0007001
13569 | 3 | 9 | CC DChg | 01:32:30 | 112:54:51 | -0.2062 | 3.3957 | 0.3178 | 0 | 0 | 0.3178 | 25.81 | 0.0010796 | 2024-01-15 09:18:41 | -0.0007001
13570 | 3 | 9 | CC DChg | 01:33:00 | 112:55:21 | -0.2062 | 3.3958 | 0.3195 | 0 | 0 | 0.3195 | 25.95 | 0.0010854 | 2024-01-15 09:19:11 | -0.0007001
13571 | 3 | 9 | CC DChg | 01:33:30 | 112:55:51 | -0.2062 | 3.3958 | 0.3213 | 0 | 0 | 0.3213 | 26.09 | 0.0010912 | 2024-01-15 09:19:41 | -0.0007001
13572 | 3 | 9 | CC DChg | 01:34:00 | 112:56:21 | -0.2062 | 3.3957 | 0.323 | 0 | 0 | 0.323 | 26.23 | 0.0010971 | 2024-01-15 09:20:11 | -0.0007001
13573 | 3 | 9 | CC DChg | 01:34:30 | 112:56:51 | -0.2062 | 3.3957 | 0.3247 | 0 | 0 | 0.3247 | 26.37 | 0.0011029 | 2024-01-15 09:20:41 | -0.0007001
13574 | 3 | 9 | CC DChg | 01:35:00 | 112:57:21 | -0.2062 | 3.3958 | 0.3264 | 0 | 0 | 0.3264 | 26.51 | 0.0011087 | 2024-01-15 09:21:11 | -0.0007001
13575 | 3 | 9 | CC DChg | 01:35:30 | 112:57:51 | -0.2062 | 3.3957 | 0.3281 | 0 | 0 | 0.3281 | 26.64 | 0.0011146 | 2024-01-15 09:21:41 | -0.0007001
13576 | 3 | 9 | CC DChg | 01:36:00 | 112:58:21 | -0.2062 | 3.3958 | 0.3299 | 0 | 0 | 0.3299 | 26.78 | 0.0011204 | 2024-01-15 09:22:11 | -0.0007001
13577 | 3 | 9 | CC DChg | 01:36:30 | 112:58:51 | -0.2062 | 3.3958 | 0.3316 | 0 | 0 | 0.3316 | 26.92 | 0.0011262 | 2024-01-15 09:22:41 | -0.0007001
13578 | 3 | 9 | CC DChg | 01:37:00 | 112:59:21 | -0.2062 | 3.3957 | 0.3333 | 0 | 0 | 0.3333 | 27.06 | 0.0011321 | 2024-01-15 09:23:11 | -0.0007001
13579 | 3 | 9 | CC DChg | 01:37:30 | 112:59:51 | -0.2062 | 3.3957 | 0.335 | 0 | 0 | 0.335 | 27.2 | 0.0011379 | 2024-01-15 09:23:41 | -0.0007001
13580 | 3 | 9 | CC DChg | 01:38:00 | 113:00:21 | -0.2062 | 3.3957 | 0.3367 | 0 | 0 | 0.3367 | 27.34 | 0.0011437 | 2024-01-15 09:24:11 | -0.0007001
13581 | 3 | 9 | CC DChg | 01:38:30 | 113:00:51 | -0.2062 | 3.3957 | 0.3384 | 0 | 0 | 0.3384 | 27.48 | 0.0011496 | 2024-01-15 09:24:41 | -0.0007001
13582 | 3 | 9 | CC DChg | 01:39:00 | 113:01:21 | -0.2062 | 3.3957 | 0.3402 | 0 | 0 | 0.3402 | 27.62 | 0.0011554 | 2024-01-15 09:25:11 | -0.0007001
13583 | 3 | 9 | CC DChg | 01:39:30 | 113:01:51 | -0.2062 | 3.3957 | 0.3419 | 0 | 0 | 0.3419 | 27.76 | 0.0011613 | 2024-01-15 09:25:41 | -0.0007002
13584 | 3 | 9 | CC DChg | 01:40:00 | 113:02:21 | -0.2062 | 3.3957 | 0.3436 | 0 | 0 | 0.3436 | 27.9 | 0.0011671 | 2024-01-15 09:26:11 | -0.0007001
13585 | 3 | 9 | CC DChg | 01:40:30 | 113:02:51 | -0.2062 | 3.3958 | 0.3453 | 0 | 0 | 0.3453 | 28.04 | 0.0011729 | 2024-01-15 09:26:41 | -0.0007001
13586 | 3 | 9 | CC DChg | 01:41:00 | 113:03:21 | -0.2062 | 3.3958 | 0.347 | 0 | 0 | 0.347 | 28.18 | 0.0011788 | 2024-01-15 09:27:11 | -0.0007002
13587 | 3 | 9 | CC DChg | 01:41:30 | 113:03:51 | -0.2062 | 3.3957 | 0.3488 | 0 | 0 | 0.3488 | 28.32 | 0.0011846 | 2024-01-15 09:27:41 | -0.0007001
13588 | 3 | 9 | CC DChg | 01:42:00 | 113:04:21 | -0.2062 | 3.3958 | 0.3505 | 0 | 0 | 0.3505 | 28.46 | 0.0011904 | 2024-01-15 09:28:11 | -0.0007002
13589 | 3 | 9 | CC DChg | 01:42:30 | 113:04:51 | -0.2062 | 3.3958 | 0.3522 | 0 | 0 | 0.3522 | 28.6 | 0.0011963 | 2024-01-15 09:28:41 | -0.0007001
13590 | 3 | 9 | CC DChg | 01:43:00 | 113:05:21 | -0.2062 | 3.3957 | 0.3539 | 0 | 0 | 0.3539 | 28.74 | 0.0012021 | 2024-01-15 09:29:11 | -0.0007002
13591 | 3 | 9 | CC DChg | 01:43:30 | 113:05:51 | -0.2062 | 3.3957 | 0.3556 | 0 | 0 | 0.3556 | 28.88 | 0.0012079 | 2024-01-15 09:29:41 | -0.0007001
13592 | 3 | 9 | CC DChg | 01:44:00 | 113:06:21 | -0.2062 | 3.3957 | 0.3573 | 0 | 0 | 0.3573 | 29.02 | 0.0012138 | 2024-01-15 09:30:11 | -0.0007002
13593 | 3 | 9 | CC DChg | 01:44:30 | 113:06:51 | -0.2062 | 3.3957 | 0.3591 | 0 | 0 | 0.3591 | 29.16 | 0.0012196 | 2024-01-15 09:30:41 | -0.0007002
13594 | 3 | 9 | CC DChg | 01:45:00 | 113:07:21 | -0.2062 | 3.3958 | 0.3608 | 0 | 0 | 0.3608 | 29.3 | 0.0012254 | 2024-01-15 09:31:11 | -0.0007002
13595 | 3 | 9 | CC DChg | 01:45:30 | 113:07:51 | -0.2062 | 3.3958 | 0.3625 | 0 | 0 | 0.3625 | 29.44 | 0.0012313 | 2024-01-15 09:31:41 | -0.0007001
13596 | 3 | 9 | CC DChg | 01:46:00 | 113:08:21 | -0.2062 | 3.3957 | 0.3642 | 0 | 0 | 0.3642 | 29.57 | 0.0012371 | 2024-01-15 09:32:11 | -0.0007002
13597 | 3 | 9 | CC DChg | 01:46:30 | 113:08:51 | -0.2062 | 3.3957 | 0.3659 | 0 | 0 | 0.3659 | 29.71 | 0.0012429 | 2024-01-15 09:32:41 | -0.0007002
13598 | 3 | 9 | CC DChg | 01:47:00 | 113:09:21 | -0.2062 | 3.3957 | 0.3677 | 0 | 0 | 0.3677 | 29.85 | 0.0012488 | 2024-01-15 09:33:11 | -0.0007001
13599 | 3 | 9 | CC DChg | 01:47:30 | 113:09:51 | -0.2062 | 3.3958 | 0.3694 | 0 | 0 | 0.3694 | 29.99 | 0.0012546 | 2024-01-15 09:33:41 | -0.0007002
13600 | 3 | 9 | CC DChg | 01:48:00 | 113:10:21 | -0.2062 | 3.3958 | 0.3711 | 0 | 0 | 0.3711 | 30.13 | 0.0012604 | 2024-01-15 09:34:11 | -0.0007002
13601 | 3 | 9 | CC DChg | 01:48:30 | 113:10:51 | -0.2062 | 3.3958 | 0.3728 | 0 | 0 | 0.3728 | 30.27 | 0.0012663 | 2024-01-15 09:34:41 | -0.0007001
13602 | 3 | 9 | CC DChg | 01:49:00 | 113:11:21 | -0.2062 | 3.3958 | 0.3745 | 0 | 0 | 0.3745 | 30.41 | 0.0012721 | 2024-01-15 09:35:11 | -0.0007001
13603 | 3 | 9 | CC DChg | 01:49:30 | 113:11:51 | -0.2062 | 3.3958 | 0.3762 | 0 | 0 | 0.3762 | 30.55 | 0.0012779 | 2024-01-15 09:35:41 | -0.0007002
13604 | 3 | 9 | CC DChg | 01:50:00 | 113:12:21 | -0.2062 | 3.3957 | 0.378 | 0 | 0 | 0.378 | 30.69 | 0.0012838 | 2024-01-15 09:36:11 | -0.0007002
13605 | 3 | 9 | CC DChg | 01:50:30 | 113:12:51 | -0.2062 | 3.3957 | 0.3797 | 0 | 0 | 0.3797 | 30.83 | 0.0012896 | 2024-01-15 09:36:41 | -0.0007001
13606 | 3 | 9 | CC DChg | 01:51:00 | 113:13:21 | -0.2062 | 3.3958 | 0.3814 | 0 | 0 | 0.3814 | 30.97 | 0.0012954 | 2024-01-15 09:37:11 | -0.0007002
13607 | 3 | 9 | CC DChg | 01:51:30 | 113:13:51 | -0.2062 | 3.3957 | 0.3831 | 0 | 0 | 0.3831 | 31.11 | 0.0013013 | 2024-01-15 09:37:41 | -0.0007002
13608 | 3 | 9 | CC DChg | 01:52:00 | 113:14:21 | -0.2062 | 3.3957 | 0.3848 | 0 | 0 | 0.3848 | 31.25 | 0.0013071 | 2024-01-15 09:38:11 | -0.0007002
13609 | 3 | 9 | CC DChg | 01:52:30 | 113:14:51 | -0.2062 | 3.3958 | 0.3866 | 0 | 0 | 0.3866 | 31.39 | 0.001313 | 2024-01-15 09:38:41 | -0.0007002
13610 | 3 | 9 | CC DChg | 01:53:00 | 113:15:21 | -0.2062 | 3.3958 | 0.3883 | 0 | 0 | 0.3883 | 31.53 | 0.0013188 | 2024-01-15 09:39:11 | -0.0007002
13611 | 3 | 9 | CC DChg | 01:53:30 | 113:15:51 | -0.2062 | 3.3958 | 0.39 | 0 | 0 | 0.39 | 31.67 | 0.0013246 | 2024-01-15 09:39:41 | -0.0007002
13612 | 3 | 9 | CC DChg | 01:54:00 | 113:16:21 | -0.2062 | 3.3957 | 0.3917 | 0 | 0 | 0.3917 | 31.81 | 0.0013305 | 2024-01-15 09:40:11 | -0.0007002
13613 | 3 | 9 | CC DChg | 01:54:30 | 113:16:51 | -0.2062 | 3.3957 | 0.3934 | 0 | 0 | 0.3934 | 31.95 | 0.0013363 | 2024-01-15 09:40:41 | -0.0007002
13614 | 3 | 9 | CC DChg | 01:55:00 | 113:17:21 | -0.2062 | 3.3957 | 0.3951 | 0 | 0 | 0.3951 | 32.09 | 0.0013421 | 2024-01-15 09:41:11 | -0.0007002
13615 | 3 | 9 | CC DChg | 01:55:30 | 113:17:51 | -0.2062 | 3.3957 | 0.3969 | 0 | 0 | 0.3969 | 32.23 | 0.001348 | 2024-01-15 09:41:41 | -0.0007002
13616 | 3 | 9 | CC DChg | 01:56:00 | 113:18:21 | -0.2062 | 3.3957 | 0.3986 | 0 | 0 | 0.3986 | 32.37 | 0.0013538 | 2024-01-15 09:42:11 | -0.0007002
13617 | 3 | 9 | CC DChg | 01:56:30 | 113:18:51 | -0.2062 | 3.3958 | 0.4003 | 0 | 0 | 0.4003 | 32.5 | 0.0013596 | 2024-01-15 09:42:41 | -0.0007002
13618 | 3 | 9 | CC DChg | 01:57:00 | 113:19:21 | -0.2062 | 3.3958 | 0.402 | 0 | 0 | 0.402 | 32.64 | 0.0013655 | 2024-01-15 09:43:11 | -0.0007002
13619 | 3 | 9 | CC DChg | 01:57:30 | 113:19:51 | -0.2062 | 3.3957 | 0.4037 | 0 | 0 | 0.4037 | 32.78 | 0.0013713 | 2024-01-15 09:43:41 | -0.0007002
13620 | 3 | 9 | CC DChg | 01:58:00 | 113:20:21 | -0.2062 | 3.3957 | 0.4055 | 0 | 0 | 0.4055 | 32.92 | 0.0013771 | 2024-01-15 09:44:11 | -0.0007002
13621 | 3 | 9 | CC DChg | 01:58:30 | 113:20:51 | -0.2062 | 3.3957 | 0.4072 | 0 | 0 | 0.4072 | 33.06 | 0.001383 | 2024-01-15 09:44:41 | -0.0007002
13622 | 3 | 9 | CC DChg | 01:59:00 | 113:21:21 | -0.2062 | 3.3958 | 0.4089 | 0 | 0 | 0.4089 | 33.2 | 0.0013888 | 2024-01-15 09:45:11 | -0.0007002
13623 | 3 | 9 | CC DChg | 01:59:30 | 113:21:51 | -0.2062 | 3.3957 | 0.4106 | 0 | 0 | 0.4106 | 33.34 | 0.0013946 | 2024-01-15 09:45:41 | -0.0007002
13624 | 3 | 9 | CC DChg | 02:00:00 | 113:22:21 | -0.2062 | 3.3957 | 0.4123 | 0 | 0 | 0.4123 | 33.48 | 0.0014005 | 2024-01-15 09:46:11 | -0.0007002
13625 | 3 | 9 | CC DChg | 02:00:30 | 113:22:51 | -0.2062 | 3.3957 | 0.414 | 0 | 0 | 0.414 | 33.62 | 0.0014063 | 2024-01-15 09:46:41 | -0.0007002
13626 | 3 | 9 | CC DChg | 02:01:00 | 113:23:21 | -0.2062 | 3.3957 | 0.4158 | 0 | 0 | 0.4158 | 33.76 | 0.0014121 | 2024-01-15 09:47:11 | -0.0007002
13627 | 3 | 9 | CC DChg | 02:01:30 | 113:23:51 | -0.2062 | 3.3957 | 0.4175 | 0 | 0 | 0.4175 | 33.9 | 0.001418 | 2024-01-15 09:47:41 | -0.0007001
13628 | 3 | 9 | CC DChg | 02:02:00 | 113:24:21 | -0.2062 | 3.3957 | 0.4192 | 0 | 0 | 0.4192 | 34.04 | 0.0014238 | 2024-01-15 09:48:11 | -0.0007002
13629 | 3 | 9 | CC DChg | 02:02:30 | 113:24:51 | -0.2062 | 3.3957 | 0.4209 | 0 | 0 | 0.4209 | 34.18 | 0.0014297 | 2024-01-15 09:48:41 | -0.0007002
13630 | 3 | 9 | CC DChg | 02:03:00 | 113:25:21 | -0.2062 | 3.3957 | 0.4226 | 0 | 0 | 0.4226 | 34.32 | 0.0014355 | 2024-01-15 09:49:11 | -0.0007002
13631 | 3 | 9 | CC DChg | 02:03:30 | 113:25:51 | -0.2062 | 3.3957 | 0.4244 | 0 | 0 | 0.4244 | 34.46 | 0.0014413 | 2024-01-15 09:49:41 | -0.0007002
13632 | 3 | 9 | CC DChg | 02:04:00 | 113:26:21 | -0.2062 | 3.3957 | 0.4261 | 0 | 0 | 0.4261 | 34.6 | 0.0014472 | 2024-01-15 09:50:11 | -0.0007002
13633 | 3 | 9 | CC DChg | 02:04:30 | 113:26:51 | -0.2062 | 3.3957 | 0.4278 | 0 | 0 | 0.4278 | 34.74 | 0.001453 | 2024-01-15 09:50:41 | -0.0007002
13634 | 3 | 9 | CC DChg | 02:05:00 | 113:27:21 | -0.2062 | 3.3957 | 0.4295 | 0 | 0 | 0.4295 | 34.88 | 0.0014588 | 2024-01-15 09:51:11 | -0.0007002
13635 | 3 | 9 | CC DChg | 02:05:30 | 113:27:51 | -0.2062 | 3.3957 | 0.4312 | 0 | 0 | 0.4312 | 35.02 | 0.0014647 | 2024-01-15 09:51:41 | -0.0007002
13636 | 3 | 9 | CC DChg | 02:06:00 | 113:28:21 | -0.2062 | 3.3956 | 0.4329 | 0 | 0 | 0.4329 | 35.16 | 0.0014705 | 2024-01-15 09:52:11 | -0.0007001
13637 | 3 | 9 | CC DChg | 02:06:30 | 113:28:51 | -0.2062 | 3.3956 | 0.4347 | 0 | 0 | 0.4347 | 35.3 | 0.0014763 | 2024-01-15 09:52:41 | -0.0007001
13638 | 3 | 9 | CC DChg | 02:07:00 | 113:29:21 | -0.2062 | 3.3956 | 0.4364 | 0 | 0 | 0.4364 | 35.43 | 0.0014822 | 2024-01-15 09:53:11 | -0.0007001
13639 | 3 | 9 | CC DChg | 02:07:30 | 113:29:51 | -0.2062 | 3.3956 | 0.4381 | 0 | 0 | 0.4381 | 35.57 | 0.001488 | 2024-01-15 09:53:41 | -0.0007001
13640 | 3 | 9 | CC DChg | 02:08:00 | 113:30:21 | -0.2062 | 3.3957 | 0.4398 | 0 | 0 | 0.4398 | 35.71 | 0.0014938 | 2024-01-15 09:54:11 | -0.0007002
13641 | 3 | 9 | CC DChg | 02:08:30 | 113:30:51 | -0.2062 | 3.3956 | 0.4415 | 0 | 0 | 0.4415 | 35.85 | 0.0014997 | 2024-01-15 09:54:41 | -0.0007001
13642 | 3 | 9 | CC DChg | 02:09:00 | 113:31:21 | -0.2062 | 3.3956 | 0.4433 | 0 | 0 | 0.4433 | 35.99 | 0.0015055 | 2024-01-15 09:55:11 | -0.0007002
13643 | 3 | 9 | CC DChg | 02:09:30 | 113:31:51 | -0.2062 | 3.3956 | 0.445 | 0 | 0 | 0.445 | 36.13 | 0.0015113 | 2024-01-15 09:55:41 | -0.0007001
13644 | 3 | 9 | CC DChg | 02:10:00 | 113:32:21 | -0.2062 | 3.3956 | 0.4467 | 0 | 0 | 0.4467 | 36.27 | 0.0015172 | 2024-01-15 09:56:11 | -0.0007001
13645 | 3 | 9 | CC DChg | 02:10:30 | 113:32:51 | -0.2062 | 3.3956 | 0.4484 | 0 | 0 | 0.4484 | 36.41 | 0.001523 | 2024-01-15 09:56:41 | -0.0007001
13646 | 3 | 9 | CC DChg | 02:11:00 | 113:33:21 | -0.2062 | 3.3956 | 0.4501 | 0 | 0 | 0.4501 | 36.55 | 0.0015288 | 2024-01-15 09:57:11 | -0.0007001
13647 | 3 | 9 | CC DChg | 02:11:30 | 113:33:51 | -0.2062 | 3.3956 | 0.4518 | 0 | 0 | 0.4518 | 36.69 | 0.0015347 | 2024-01-15 09:57:41 | -0.0007001
13648 | 3 | 9 | CC DChg | 02:12:00 | 113:34:21 | -0.2062 | 3.3955 | 0.4536 | 0 | 0 | 0.4536 | 36.83 | 0.0015405 | 2024-01-15 09:58:11 | -0.0007001
13649 | 3 | 9 | CC DChg | 02:12:30 | 113:34:51 | -0.2062 | 3.3955 | 0.4553 | 0 | 0 | 0.4553 | 36.97 | 0.0015463 | 2024-01-15 09:58:41 | -0.0007002
13650 | 3 | 9 | CC DChg | 02:13:00 | 113:35:21 | -0.2062 | 3.3956 | 0.457 | 0 | 0 | 0.457 | 37.11 | 0.0015522 | 2024-01-15 09:59:11 | -0.0007001
13651 | 3 | 9 | CC DChg | 02:13:30 | 113:35:51 | -0.2062 | 3.3955 | 0.4587 | 0 | 0 | 0.4587 | 37.25 | 0.001558 | 2024-01-15 09:59:41 | -0.0007002
13652 | 3 | 9 | CC DChg | 02:14:00 | 113:36:21 | -0.2062 | 3.3955 | 0.4604 | 0 | 0 | 0.4604 | 37.39 | 0.0015638 | 2024-01-15 10:00:11 | -0.0007001
13653 | 3 | 9 | CC DChg | 02:14:30 | 113:36:51 | -0.2062 | 3.3955 | 0.4622 | 0 | 0 | 0.4622 | 37.53 | 0.0015697 | 2024-01-15 10:00:41 | -0.0007001
13654 | 3 | 9 | CC DChg | 02:15:00 | 113:37:21 | -0.2062 | 3.3955 | 0.4639 | 0 | 0 | 0.4639 | 37.67 | 0.0015755 | 2024-01-15 10:01:11 | -0.0007001
13655 | 3 | 9 | CC DChg | 02:15:30 | 113:37:51 | -0.2062 | 3.3955 | 0.4656 | 0 | 0 | 0.4656 | 37.81 | 0.0015813 | 2024-01-15 10:01:41 | -0.0007001
13656 | 3 | 9 | CC DChg | 02:16:00 | 113:38:21 | -0.2062 | 3.3955 | 0.4673 | 0 | 0 | 0.4673 | 37.95 | 0.0015872 | 2024-01-15 10:02:11 | -0.0007001
13657 | 3 | 9 | CC DChg | 02:16:30 | 113:38:51 | -0.2062 | 3.3955 | 0.469 | 0 | 0 | 0.469 | 38.09 | 0.001593 | 2024-01-15 10:02:41 | -0.0007002
13658 | 3 | 9 | CC DChg | 02:17:00 | 113:39:21 | -0.2062 | 3.3955 | 0.4707 | 0 | 0 | 0.4707 | 38.23 | 0.0015989 | 2024-01-15 10:03:11 | -0.0007002
13659 | 3 | 9 | CC DChg | 02:17:30 | 113:39:51 | -0.2062 | 3.3955 | 0.4725 | 0 | 0 | 0.4725 | 38.37 | 0.0016047 | 2024-01-15 10:03:41 | -0.0007001
13660 | 3 | 9 | CC DChg | 02:18:00 | 113:40:21 | -0.2062 | 3.3954 | 0.4742 | 0 | 0 | 0.4742 | 38.5 | 0.0016105 | 2024-01-15 10:04:11 | -0.0007001
13661 | 3 | 9 | CC DChg | 02:18:30 | 113:40:51 | -0.2062 | 3.3954 | 0.4759 | 0 | 0 | 0.4759 | 38.64 | 0.0016164 | 2024-01-15 10:04:41 | -0.0007001
13662 | 3 | 9 | CC DChg | 02:19:00 | 113:41:21 | -0.2062 | 3.3954 | 0.4776 | 0 | 0 | 0.4776 | 38.78 | 0.0016222 | 2024-01-15 10:05:11 | -0.0007001
13663 | 3 | 9 | CC DChg | 02:19:30 | 113:41:51 | -0.2062 | 3.3954 | 0.4793 | 0 | 0 | 0.4793 | 38.92 | 0.001628 | 2024-01-15 10:05:41 | -0.0007001
13664 | 3 | 9 | CC DChg | 02:20:00 | 113:42:21 | -0.2062 | 3.3954 | 0.4811 | 0 | 0 | 0.4811 | 39.06 | 0.0016339 | 2024-01-15 10:06:11 | -0.0007001
13665 | 3 | 9 | CC DChg | 02:20:30 | 113:42:51 | -0.2062 | 3.3954 | 0.4828 | 0 | 0 | 0.4828 | 39.2 | 0.0016397 | 2024-01-15 10:06:41 | -0.0007001
13666 | 3 | 9 | CC DChg | 02:21:00 | 113:43:21 | -0.2062 | 3.3954 | 0.4845 | 0 | 0 | 0.4845 | 39.34 | 0.0016455 | 2024-01-15 10:07:11 | -0.0007
13667 | 3 | 9 | CC DChg | 02:21:30 | 113:43:51 | -0.2062 | 3.3954 | 0.4862 | 0 | 0 | 0.4862 | 39.48 | 0.0016514 | 2024-01-15 10:07:41 | -0.0007001
13668 | 3 | 9 | CC DChg | 02:22:00 | 113:44:21 | -0.2062 | 3.3953 | 0.4879 | 0 | 0 | 0.4879 | 39.62 | 0.0016572 | 2024-01-15 10:08:11 | -0.0007
13669 | 3 | 9 | CC DChg | 02:22:30 | 113:44:51 | -0.2062 | 3.3954 | 0.4896 | 0 | 0 | 0.4896 | 39.76 | 0.001663 | 2024-01-15 10:08:41 | -0.0007001
13670 | 3 | 9 | CC DChg | 02:23:00 | 113:45:21 | -0.2062 | 3.3953 | 0.4914 | 0 | 0 | 0.4914 | 39.9 | 0.0016689 | 2024-01-15 10:09:11 | -0.0007
13671 | 3 | 9 | CC DChg | 02:23:30 | 113:45:51 | -0.2062 | 3.3953 | 0.4931 | 0 | 0 | 0.4931 | 40.04 | 0.0016747 | 2024-01-15 10:09:41 | -0.0007001
13672 | 3 | 9 | CC DChg | 02:24:00 | 113:46:21 | -0.2062 | 3.3953 | 0.4948 | 0 | 0 | 0.4948 | 40.18 | 0.0016805 | 2024-01-15 10:10:11 | -0.0007
13673 | 3 | 9 | CC DChg | 02:24:30 | 113:46:51 | -0.2062 | 3.3953 | 0.4965 | 0 | 0 | 0.4965 | 40.32 | 0.0016864 | 2024-01-15 10:10:41 | -0.0007
13674 | 3 | 9 | CC DChg | 02:25:00 | 113:47:21 | -0.2062 | 3.3952 | 0.4982 | 0 | 0 | 0.4982 | 40.46 | 0.0016922 | 2024-01-15 10:11:11 | -0.0007
13675 | 3 | 9 | CC DChg | 02:25:30 | 113:47:51 | -0.2062 | 3.3952 | 0.5 | 0 | 0 | 0.5 | 40.6 | 0.001698 | 2024-01-15 10:11:41 | -0.0007
13676 | 3 | 9 | CC DChg | 02:26:00 | 113:48:21 | -0.2062 | 3.3952 | 0.5017 | 0 | 0 | 0.5017 | 40.74 | 0.0017039 | 2024-01-15 10:12:11 | -0.0007001
13677 | 3 | 9 | CC DChg | 02:26:30 | 113:48:51 | -0.2062 | 3.3952 | 0.5034 | 0 | 0 | 0.5034 | 40.88 | 0.0017097 | 2024-01-15 10:12:41 | -0.0007
13678 | 3 | 9 | CC DChg | 02:27:00 | 113:49:21 | -0.2062 | 3.3953 | 0.5051 | 0 | 0 | 0.5051 | 41.02 | 0.0017155 | 2024-01-15 10:13:11 | -0.0007
13679 | 3 | 9 | CC DChg | 02:27:30 | 113:49:51 | -0.2062 | 3.3953 | 0.5068 | 0 | 0 | 0.5068 | 41.16 | 0.0017214 | 2024-01-15 10:13:41 | -0.0007
13680 | 3 | 9 | CC DChg | 02:28:00 | 113:50:21 | -0.2062 | 3.3952 | 0.5085 | 0 | 0 | 0.5085 | 41.29 | 0.0017272 | 2024-01-15 10:14:11 | -0.0007
13681 | 3 | 9 | CC DChg | 02:28:30 | 113:50:51 | -0.2062 | 3.3952 | 0.5103 | 0 | 0 | 0.5103 | 41.43 | 0.001733 | 2024-01-15 10:14:41 | -0.0007
13682 | 3 | 9 | CC DChg | 02:29:00 | 113:51:21 | -0.2062 | 3.3952 | 0.512 | 0 | 0 | 0.512 | 41.57 | 0.0017389 | 2024-01-15 10:15:11 | -0.0007
13683 | 3 | 9 | CC DChg | 02:29:30 | 113:51:51 | -0.2062 | 3.3952 | 0.5137 | 0 | 0 | 0.5137 | 41.71 | 0.0017447 | 2024-01-15 10:15:41 | -0.0007
13684 | 3 | 9 | CC DChg | 02:30:00 | 113:52:21 | -0.2062 | 3.3952 | 0.5154 | 0 | 0 | 0.5154 | 41.85 | 0.0017505 | 2024-01-15 10:16:11 | -0.0007
13685 | 3 | 9 | CC DChg | 02:30:30 | 113:52:51 | -0.2062 | 3.3952 | 0.5171 | 0 | 0 | 0.5171 | 41.99 | 0.0017564 | 2024-01-15 10:16:41 | -0.0007
13686 | 3 | 9 | CC DChg | 02:31:00 | 113:53:21 | -0.2062 | 3.3952 | 0.5189 | 0 | 0 | 0.5189 | 42.13 | 0.0017622 | 2024-01-15 10:17:11 | -0.0007
13687 | 3 | 9 | CC DChg | 02:31:30 | 113:53:51 | -0.2062 | 3.3951 | 0.5206 | 0 | 0 | 0.5206 | 42.27 | 0.001768 | 2024-01-15 10:17:41 | -0.0006999
13688 | 3 | 9 | CC DChg | 02:32:00 | 113:54:21 | -0.2062 | 3.3952 | 0.5223 | 0 | 0 | 0.5223 | 42.41 | 0.0017739 | 2024-01-15 10:18:11 | -0.0007
13689 | 3 | 9 | CC DChg | 02:32:30 | 113:54:51 | -0.2062 | 3.3952 | 0.524 | 0 | 0 | 0.524 | 42.55 | 0.0017797 | 2024-01-15 10:18:41 | -0.0007
13690 | 3 | 9 | CC DChg | 02:33:00 | 113:55:21 | -0.2062 | 3.3951 | 0.5257 | 0 | 0 | 0.5257 | 42.69 | 0.0017855 | 2024-01-15 10:19:11 | -0.0007
13691 | 3 | 9 | CC DChg | 02:33:30 | 113:55:51 | -0.2062 | 3.3951 | 0.5274 | 0 | 0 | 0.5274 | 42.83 | 0.0017914 | 2024-01-15 10:19:41 | -0.0007
13692 | 3 | 9 | CC DChg | 02:34:00 | 113:56:21 | -0.2062 | 3.3951 | 0.5292 | 0 | 0 | 0.5292 | 42.97 | 0.0017972 | 2024-01-15 10:20:11 | -0.0007
13693 | 3 | 9 | CC DChg | 02:34:30 | 113:56:51 | -0.2062 | 3.3952 | 0.5309 | 0 | 0 | 0.5309 | 43.11 | 0.001803 | 2024-01-15 10:20:41 | -0.0007001
13694 | 3 | 9 | CC DChg | 02:35:00 | 113:57:21 | -0.2062 | 3.3952 | 0.5326 | 0 | 0 | 0.5326 | 43.25 | 0.0018089 | 2024-01-15 10:21:11 | -0.0007
13695 | 3 | 9 | CC DChg | 02:35:30 | 113:57:51 | -0.2062 | 3.3951 | 0.5343 | 0 | 0 | 0.5343 | 43.39 | 0.0018147 | 2024-01-15 10:21:41 | -0.0007
13696 | 3 | 9 | CC DChg | 02:36:00 | 113:58:21 | -0.2062 | 3.3951 | 0.536 | 0 | 0 | 0.536 | 43.53 | 0.0018205 | 2024-01-15 10:22:11 | -0.0007
13697 | 3 | 9 | CC DChg | 02:36:30 | 113:58:51 | -0.2062 | 3.3951 | 0.5378 | 0 | 0 | 0.5378 | 43.67 | 0.0018264 | 2024-01-15 10:22:41 | -0.0007
13698 | 3 | 9 | CC DChg | 02:37:00 | 113:59:21 | -0.2062 | 3.3951 | 0.5395 | 0 | 0 | 0.5395 | 43.81 | 0.0018322 | 2024-01-15 10:23:11 | -0.0007
13699 | 3 | 9 | CC DChg | 02:37:30 | 113:59:51 | -0.2062 | 3.3951 | 0.5412 | 0 | 0 | 0.5412 | 43.95 | 0.001838 | 2024-01-15 10:23:41 | -0.0007
13700 | 3 | 9 | CC DChg | 02:38:00 | 114:00:21 | -0.2062 | 3.3951 | 0.5429 | 0 | 0 | 0.5429 | 44.09 | 0.0018439 | 2024-01-15 10:24:11 | -0.0007
13701 | 3 | 9 | CC DChg | 02:38:30 | 114:00:51 | -0.2062 | 3.395 | 0.5446 | 0 | 0 | 0.5446 | 44.22 | 0.0018497 | 2024-01-15 10:24:41 | -0.0006999
13702 | 3 | 9 | CC DChg | 02:39:00 | 114:01:21 | -0.2062 | 3.395 | 0.5463 | 0 | 0 | 0.5463 | 44.36 | 0.0018555 | 2024-01-15 10:25:11 | -0.0007
13703 | 3 | 9 | CC DChg | 02:39:30 | 114:01:51 | -0.2062 | 3.395 | 0.5481 | 0 | 0 | 0.5481 | 44.5 | 0.0018614 | 2024-01-15 10:25:41 | -0.0007
13704 | 3 | 9 | CC DChg | 02:40:00 | 114:02:21 | -0.2062 | 3.395 | 0.5498 | 0 | 0 | 0.5498 | 44.64 | 0.0018672 | 2024-01-15 10:26:11 | -0.0007
13705 | 3 | 9 | CC DChg | 02:40:30 | 114:02:51 | -0.2062 | 3.395 | 0.5515 | 0 | 0 | 0.5515 | 44.78 | 0.001873 | 2024-01-15 10:26:41 | -0.0007
13706 | 3 | 9 | CC DChg | 02:41:00 | 114:03:21 | -0.2062 | 3.395 | 0.5532 | 0 | 0 | 0.5532 | 44.92 | 0.0018789 | 2024-01-15 10:27:11 | -0.0007
13707 | 3 | 9 | CC DChg | 02:41:30 | 114:03:51 | -0.2062 | 3.395 | 0.5549 | 0 | 0 | 0.5549 | 45.06 | 0.0018847 | 2024-01-15 10:27:41 | -0.0007
13708 | 3 | 9 | CC DChg | 02:42:00 | 114:04:21 | -0.2062 | 3.395 | 0.5567 | 0 | 0 | 0.5567 | 45.2 | 0.0018905 | 2024-01-15 10:28:11 | -0.0007
13709 | 3 | 9 | CC DChg | 02:42:30 | 114:04:51 | -0.2062 | 3.395 | 0.5584 | 0 | 0 | 0.5584 | 45.34 | 0.0018964 | 2024-01-15 10:28:41 | -0.0007
13710 | 3 | 9 | CC DChg | 02:43:00 | 114:05:21 | -0.2062 | 3.395 | 0.5601 | 0 | 0 | 0.5601 | 45.48 | 0.0019022 | 2024-01-15 10:29:11 | -0.0007
13711 | 3 | 9 | CC DChg | 02:43:30 | 114:05:51 | -0.2062 | 3.395 | 0.5618 | 0 | 0 | 0.5618 | 45.62 | 0.001908 | 2024-01-15 10:29:41 | -0.0007
13712 | 3 | 9 | CC DChg | 02:44:00 | 114:06:21 | -0.2062 | 3.3949 | 0.5635 | 0 | 0 | 0.5635 | 45.76 | 0.0019139 | 2024-01-15 10:30:11 | -0.0007
13713 | 3 | 9 | CC DChg | 02:44:30 | 114:06:51 | -0.2062 | 3.3949 | 0.5652 | 0 | 0 | 0.5652 | 45.9 | 0.0019197 | 2024-01-15 10:30:41 | -0.0007
13714 | 3 | 9 | CC DChg | 02:45:00 | 114:07:21 | -0.2062 | 3.395 | 0.567 | 0 | 0 | 0.567 | 46.04 | 0.0019255 | 2024-01-15 10:31:11 | -0.0007
13715 | 3 | 9 | CC DChg | 02:45:30 | 114:07:51 | -0.2062 | 3.395 | 0.5687 | 0 | 0 | 0.5687 | 46.18 | 0.0019314 | 2024-01-15 10:31:41 | -0.0007
13716 | 3 | 9 | CC DChg | 02:46:00 | 114:08:21 | -0.2062 | 3.3949 | 0.5704 | 0 | 0 | 0.5704 | 46.32 | 0.0019372 | 2024-01-15 10:32:11 | -0.0007
13717 | 3 | 9 | CC DChg | 02:46:30 | 114:08:51 | -0.2062 | 3.395 | 0.5721 | 0 | 0 | 0.5721 | 46.46 | 0.001943 | 2024-01-15 10:32:41 | -0.0007
13718 | 3 | 9 | CC DChg | 02:47:00 | 114:09:21 | -0.2062 | 3.3949 | 0.5738 | 0 | 0 | 0.5738 | 46.6 | 0.0019489 | 2024-01-15 10:33:11 | -0.0007
13719 | 3 | 9 | CC DChg | 02:47:30 | 114:09:51 | -0.2062 | 3.3949 | 0.5756 | 0 | 0 | 0.5756 | 46.74 | 0.0019547 | 2024-01-15 10:33:41 | -0.0007
13720 | 3 | 9 | CC DChg | 02:48:00 | 114:10:21 | -0.2062 | 3.3949 | 0.5773 | 0 | 0 | 0.5773 | 46.88 | 0.0019605 | 2024-01-15 10:34:11 | -0.0007
13721 | 3 | 9 | CC DChg | 02:48:30 | 114:10:51 | -0.2062 | 3.395 | 0.579 | 0 | 0 | 0.579 | 47.02 | 0.0019664 | 2024-01-15 10:34:41 | -0.0007
13722 | 3 | 9 | CC DChg | 02:49:00 | 114:11:21 | -0.2062 | 3.3949 | 0.5807 | 0 | 0 | 0.5807 | 47.15 | 0.0019722 | 2024-01-15 10:35:11 | -0.0007
13723 | 3 | 9 | CC DChg | 02:49:30 | 114:11:51 | -0.2062 | 3.3948 | 0.5824 | 0 | 0 | 0.5824 | 47.29 | 0.001978 | 2024-01-15 10:35:41 | -0.0007
13724 | 3 | 9 | CC DChg | 02:50:00 | 114:12:21 | -0.2062 | 3.3948 | 0.5841 | 0 | 0 | 0.5841 | 47.43 | 0.0019839 | 2024-01-15 10:36:11 | -0.0007
13725 | 3 | 9 | CC DChg | 02:50:30 | 114:12:51 | -0.2062 | 3.3949 | 0.5859 | 0 | 0 | 0.5859 | 47.57 | 0.0019897 | 2024-01-15 10:36:41 | -0.0007
13726 | 3 | 9 | CC DChg | 02:51:00 | 114:13:21 | -0.2062 | 3.3948 | 0.5876 | 0 | 0 | 0.5876 | 47.71 | 0.0019955 | 2024-01-15 10:37:11 | -0.0007
13727 | 3 | 9 | CC DChg | 02:51:30 | 114:13:51 | -0.2062 | 3.3948 | 0.5893 | 0 | 0 | 0.5893 | 47.85 | 0.0020014 | 2024-01-15 10:37:41 | -0.0007
13728 | 3 | 9 | CC DChg | 02:52:00 | 114:14:21 | -0.2062 | 3.3948 | 0.591 | 0 | 0 | 0.591 | 47.99 | 0.0020072 | 2024-01-15 10:38:11 | -0.0006999
13729 | 3 | 9 | CC DChg | 02:52:30 | 114:14:51 | -0.2062 | 3.3948 | 0.5927 | 0 | 0 | 0.5927 | 48.13 | 0.002013 | 2024-01-15 10:38:41 | -0.0006999
13730 | 3 | 9 | CC DChg | 02:53:00 | 114:15:21 | -0.2062 | 3.3947 | 0.5945 | 0 | 0 | 0.5945 | 48.27 | 0.0020189 | 2024-01-15 10:39:11 | -0.0007
13731 | 3 | 9 | CC DChg | 02:53:30 | 114:15:51 | -0.2062 | 3.3948 | 0.5962 | 0 | 0 | 0.5962 | 48.41 | 0.0020247 | 2024-01-15 10:39:41 | -0.0006999
13732 | 3 | 9 | CC DChg | 02:54:00 | 114:16:21 | -0.2062 | 3.3947 | 0.5979 | 0 | 0 | 0.5979 | 48.55 | 0.0020305 | 2024-01-15 10:40:11 | -0.0006999
13733 | 3 | 9 | CC DChg | 02:54:30 | 114:16:51 | -0.2062 | 3.3947 | 0.5996 | 0 | 0 | 0.5996 | 48.69 | 0.0020364 | 2024-01-15 10:40:41 | -0.0006999
13734 | 3 | 9 | CC DChg | 02:55:00 | 114:17:21 | -0.2062 | 3.3947 | 0.6013 | 0 | 0 | 0.6013 | 48.83 | 0.0020422 | 2024-01-15 10:41:11 | -0.0006999
13735 | 3 | 9 | CC DChg | 02:55:30 | 114:17:51 | -0.2062 | 3.3947 | 0.603 | 0 | 0 | 0.603 | 48.97 | 0.002048 | 2024-01-15 10:41:41 | -0.0007
13736 | 3 | 9 | CC DChg | 02:56:00 | 114:18:21 | -0.2062 | 3.3947 | 0.6048 | 0 | 0 | 0.6048 | 49.11 | 0.0020539 | 2024-01-15 10:42:11 | -0.0006999
13737 | 3 | 9 | CC DChg | 02:56:30 | 114:18:51 | -0.2062 | 3.3947 | 0.6065 | 0 | 0 | 0.6065 | 49.25 | 0.0020597 | 2024-01-15 10:42:41 | -0.0007
13738 | 3 | 9 | CC DChg | 02:57:00 | 114:19:21 | -0.2062 | 3.3946 | 0.6082 | 0 | 0 | 0.6082 | 49.39 | 0.0020655 | 2024-01-15 10:43:11 | -0.0006999
13739 | 3 | 9 | CC DChg | 02:57:30 | 114:19:51 | -0.2062 | 3.3947 | 0.6099 | 0 | 0 | 0.6099 | 49.53 | 0.0020713 | 2024-01-15 10:43:41 | -0.0007
13740 | 3 | 9 | CC DChg | 02:58:00 | 114:20:21 | -0.2062 | 3.3946 | 0.6116 | 0 | 0 | 0.6116 | 49.67 | 0.0020772 | 2024-01-15 10:44:11 | -0.0006999
13741 | 3 | 9 | CC DChg | 02:58:30 | 114:20:51 | -0.2062 | 3.3946 | 0.6134 | 0 | 0 | 0.6134 | 49.81 | 0.002083 | 2024-01-15 10:44:41 | -0.0006999
13742 | 3 | 9 | CC DChg | 02:59:00 | 114:21:21 | -0.2062 | 3.3947 | 0.6151 | 0 | 0 | 0.6151 | 49.95 | 0.0020888 | 2024-01-15 10:45:11 | -0.0006999
13743 | 3 | 9 | CC DChg | 02:59:30 | 114:21:51 | -0.2062 | 3.3945 | 0.6168 | 0 | 0 | 0.6168 | 50.08 | 0.0020947 | 2024-01-15 10:45:41 | -0.0006999
13744 | 3 | 9 | CC DChg | 03:00:00 | 114:22:21 | -0.2062 | 3.3946 | 0.6185 | 0 | 0 | 0.6185 | 50.22 | 0.0021005 | 2024-01-15 10:46:11 | -0.0006999
13745 | 3 | 9 | CC DChg | 03:00:30 | 114:22:51 | -0.2062 | 3.3945 | 0.6202 | 0 | 0 | 0.6202 | 50.36 | 0.0021063 | 2024-01-15 10:46:41 | -0.0006999
13746 | 3 | 9 | CC DChg | 03:01:00 | 114:23:21 | -0.2062 | 3.3945 | 0.6219 | 0 | 0 | 0.6219 | 50.5 | 0.0021122 | 2024-01-15 10:47:11 | -0.0006999
13747 | 3 | 9 | CC DChg | 03:01:30 | 114:23:51 | -0.2062 | 3.3945 | 0.6237 | 0 | 0 | 0.6237 | 50.64 | 0.002118 | 2024-01-15 10:47:41 | -0.0006999
13748 | 3 | 9 | CC DChg | 03:02:00 | 114:24:21 | -0.2062 | 3.3945 | 0.6254 | 0 | 0 | 0.6254 | 50.78 | 0.0021238 | 2024-01-15 10:48:11 | -0.0006998
13749 | 3 | 9 | CC DChg | 03:02:30 | 114:24:51 | -0.2062 | 3.3945 | 0.6271 | 0 | 0 | 0.6271 | 50.92 | 0.0021297 | 2024-01-15 10:48:41 | -0.0006998
13750 | 3 | 9 | CC DChg | 03:03:00 | 114:25:21 | -0.2062 | 3.3945 | 0.6288 | 0 | 0 | 0.6288 | 51.06 | 0.0021355 | 2024-01-15 10:49:11 | -0.0006998
13751 | 3 | 9 | CC DChg | 03:03:30 | 114:25:51 | -0.2062 | 3.3944 | 0.6305 | 0 | 0 | 0.6305 | 51.2 | 0.0021413 | 2024-01-15 10:49:41 | -0.0006999
13752 | 3 | 9 | CC DChg | 03:04:00 | 114:26:21 | -0.2062 | 3.3944 | 0.6323 | 0 | 0 | 0.6323 | 51.34 | 0.0021472 | 2024-01-15 10:50:11 | -0.0006999
13753 | 3 | 9 | CC DChg | 03:04:30 | 114:26:51 | -0.2062 | 3.3945 | 0.634 | 0 | 0 | 0.634 | 51.48 | 0.002153 | 2024-01-15 10:50:41 | -0.0006998
13754 | 3 | 9 | CC DChg | 03:05:00 | 114:27:21 | -0.2062 | 3.3944 | 0.6357 | 0 | 0 | 0.6357 | 51.62 | 0.0021588 | 2024-01-15 10:51:11 | -0.0006999
13755 | 3 | 9 | CC DChg | 03:05:30 | 114:27:51 | -0.2062 | 3.3944 | 0.6374 | 0 | 0 | 0.6374 | 51.76 | 0.0021647 | 2024-01-15 10:51:41 | -0.0006998
13756 | 3 | 9 | CC DChg | 03:06:00 | 114:28:21 | -0.2062 | 3.3943 | 0.6391 | 0 | 0 | 0.6391 | 51.9 | 0.0021705 | 2024-01-15 10:52:11 | -0.0006998
13757 | 3 | 9 | CC DChg | 03:06:30 | 114:28:51 | -0.2062 | 3.3944 | 0.6408 | 0 | 0 | 0.6408 | 52.04 | 0.0021763 | 2024-01-15 10:52:41 | -0.0006998
13758 | 3 | 9 | CC DChg | 03:07:00 | 114:29:21 | -0.2062 | 3.3943 | 0.6426 | 0 | 0 | 0.6426 | 52.18 | 0.0021822 | 2024-01-15 10:53:11 | -0.0006998
13759 | 3 | 9 | CC DChg | 03:07:30 | 114:29:51 | -0.2062 | 3.3943 | 0.6443 | 0 | 0 | 0.6443 | 52.32 | 0.002188 | 2024-01-15 10:53:41 | -0.0006998
13760 | 3 | 9 | CC DChg | 03:08:00 | 114:30:21 | -0.2062 | 3.3943 | 0.646 | 0 | 0 | 0.646 | 52.46 | 0.0021938 | 2024-01-15 10:54:11 | -0.0006998
13761 | 3 | 9 | CC DChg | 03:08:30 | 114:30:51 | -0.2062 | 3.3943 | 0.6477 | 0 | 0 | 0.6477 | 52.6 | 0.0021997 | 2024-01-15 10:54:41 | -0.0006998
13762 | 3 | 9 | CC DChg | 03:09:00 | 114:31:21 | -0.2062 | 3.3943 | 0.6494 | 0 | 0 | 0.6494 | 52.74 | 0.0022055 | 2024-01-15 10:55:11 | -0.0006998
13763 | 3 | 9 | CC DChg | 03:09:30 | 114:31:51 | -0.2062 | 3.3943 | 0.6512 | 0 | 0 | 0.6512 | 52.87 | 0.0022113 | 2024-01-15 10:55:41 | -0.0006998
13764 | 3 | 9 | CC DChg | 03:10:00 | 114:32:21 | -0.2062 | 3.3943 | 0.6529 | 0 | 0 | 0.6529 | 53.01 | 0.0022172 | 2024-01-15 10:56:11 | -0.0006998
13765 | 3 | 9 | CC DChg | 03:10:30 | 114:32:51 | -0.2062 | 3.3943 | 0.6546 | 0 | 0 | 0.6546 | 53.15 | 0.002223 | 2024-01-15 10:56:41 | -0.0006998
13766 | 3 | 9 | CC DChg | 03:11:00 | 114:33:21 | -0.2062 | 3.3942 | 0.6563 | 0 | 0 | 0.6563 | 53.29 | 0.0022288 | 2024-01-15 10:57:11 | -0.0006998
13767 | 3 | 9 | CC DChg | 03:11:30 | 114:33:51 | -0.2062 | 3.3943 | 0.658 | 0 | 0 | 0.658 | 53.43 | 0.0022346 | 2024-01-15 10:57:41 | -0.0006998
13768 | 3 | 9 | CC DChg | 03:12:00 | 114:34:21 | -0.2062 | 3.3943 | 0.6597 | 0 | 0 | 0.6597 | 53.57 | 0.0022405 | 2024-01-15 10:58:11 | -0.0006999
13769 | 3 | 9 | CC DChg | 03:12:30 | 114:34:51 | -0.2062 | 3.3943 | 0.6615 | 0 | 0 | 0.6615 | 53.71 | 0.0022463 | 2024-01-15 10:58:41 | -0.0006998
13770 | 3 | 9 | CC DChg | 03:13:00 | 114:35:21 | -0.2062 | 3.3942 | 0.6632 | 0 | 0 | 0.6632 | 53.85 | 0.0022521 | 2024-01-15 10:59:11 | -0.0006999
13771 | 3 | 9 | CC DChg | 03:13:30 | 114:35:51 | -0.2062 | 3.3942 | 0.6649 | 0 | 0 | 0.6649 | 53.99 | 0.002258 | 2024-01-15 10:59:41 | -0.0006998
13772 | 3 | 9 | CC DChg | 03:14:00 | 114:36:21 | -0.2062 | 3.3942 | 0.6666 | 0 | 0 | 0.6666 | 54.13 | 0.0022638 | 2024-01-15 11:00:11 | -0.0006999
13773 | 3 | 9 | CC DChg | 03:14:30 | 114:36:51 | -0.2062 | 3.3941 | 0.6683 | 0 | 0 | 0.6683 | 54.27 | 0.0022696 | 2024-01-15 11:00:41 | -0.0006998
13774 | 3 | 9 | CC DChg | 03:15:00 | 114:37:21 | -0.2062 | 3.3942 | 0.6701 | 0 | 0 | 0.6701 | 54.41 | 0.0022755 | 2024-01-15 11:01:11 | -0.0006998
13775 | 3 | 9 | CC DChg | 03:15:30 | 114:37:51 | -0.2062 | 3.3942 | 0.6718 | 0 | 0 | 0.6718 | 54.55 | 0.0022813 | 2024-01-15 11:01:41 | -0.0006998
13776 | 3 | 9 | CC DChg | 03:16:00 | 114:38:21 | -0.2062 | 3.3941 | 0.6735 | 0 | 0 | 0.6735 | 54.69 | 0.0022871 | 2024-01-15 11:02:11 | -0.0006998
13777 | 3 | 9 | CC DChg | 03:16:30 | 114:38:51 | -0.2062 | 3.3942 | 0.6752 | 0 | 0 | 0.6752 | 54.83 | 0.002293 | 2024-01-15 11:02:41 | -0.0006998
13778 | 3 | 9 | CC DChg | 03:17:00 | 114:39:21 | -0.2062 | 3.3941 | 0.6769 | 0 | 0 | 0.6769 | 54.97 | 0.0022988 | 2024-01-15 11:03:11 | -0.0006998
13779 | 3 | 9 | CC DChg | 03:17:30 | 114:39:51 | -0.2062 | 3.3942 | 0.6786 | 0 | 0 | 0.6786 | 55.11 | 0.0023046 | 2024-01-15 11:03:41 | -0.0006998
13780 | 3 | 9 | CC DChg | 03:18:00 | 114:40:21 | -0.2062 | 3.3941 | 0.6804 | 0 | 0 | 0.6804 | 55.25 | 0.0023105 | 2024-01-15 11:04:11 | -0.0006998
13781 | 3 | 9 | CC DChg | 03:18:30 | 114:40:51 | -0.2062 | 3.3941 | 0.6821 | 0 | 0 | 0.6821 | 55.39 | 0.0023163 | 2024-01-15 11:04:41 | -0.0006998
13782 | 3 | 9 | CC DChg | 03:19:00 | 114:41:21 | -0.2062 | 3.3941 | 0.6838 | 0 | 0 | 0.6838 | 55.53 | 0.0023221 | 2024-01-15 11:05:11 | -0.0006998
13783 | 3 | 9 | CC DChg | 03:19:30 | 114:41:51 | -0.2062 | 3.3941 | 0.6855 | 0 | 0 | 0.6855 | 55.67 | 0.002328 | 2024-01-15 11:05:41 | -0.0006998
13784 | 3 | 9 | CC DChg | 03:20:00 | 114:42:21 | -0.2062 | 3.3941 | 0.6872 | 0 | 0 | 0.6872 | 55.8 | 0.0023338 | 2024-01-15 11:06:11 | -0.0006998
13785 | 3 | 9 | CC DChg | 03:20:30 | 114:42:51 | -0.2062 | 3.394 | 0.689 | 0 | 0 | 0.689 | 55.94 | 0.0023396 | 2024-01-15 11:06:41 | -0.0006998
13786 | 3 | 9 | CC DChg | 03:21:00 | 114:43:21 | -0.2062 | 3.394 | 0.6907 | 0 | 0 | 0.6907 | 56.08 | 0.0023455 | 2024-01-15 11:07:11 | -0.0006997
13787 | 3 | 9 | CC DChg | 03:21:30 | 114:43:51 | -0.2062 | 3.394 | 0.6924 | 0 | 0 | 0.6924 | 56.22 | 0.0023513 | 2024-01-15 11:07:41 | -0.0006998
13788 | 3 | 9 | CC DChg | 03:22:00 | 114:44:21 | -0.2062 | 3.394 | 0.6941 | 0 | 0 | 0.6941 | 56.36 | 0.0023571 | 2024-01-15 11:08:11 | -0.0006998
13789 | 3 | 9 | CC DChg | 03:22:30 | 114:44:51 | -0.2062 | 3.394 | 0.6958 | 0 | 0 | 0.6958 | 56.5 | 0.0023629 | 2024-01-15 11:08:41 | -0.0006998
13790 | 3 | 9 | CC DChg | 03:23:00 | 114:45:21 | -0.2062 | 3.394 | 0.6975 | 0 | 0 | 0.6975 | 56.64 | 0.0023688 | 2024-01-15 11:09:11 | -0.0006998
13791 | 3 | 9 | CC DChg | 03:23:30 | 114:45:51 | -0.2062 | 3.394 | 0.6993 | 0 | 0 | 0.6993 | 56.78 | 0.0023746 | 2024-01-15 11:09:41 | -0.0006998
13792 | 3 | 9 | CC DChg | 03:24:00 | 114:46:21 | -0.2062 | 3.3939 | 0.701 | 0 | 0 | 0.701 | 56.92 | 0.0023804 | 2024-01-15 11:10:11 | -0.0006998
13793 | 3 | 9 | CC DChg | 03:24:30 | 114:46:51 | -0.2062 | 3.3939 | 0.7027 | 0 | 0 | 0.7027 | 57.06 | 0.0023863 | 2024-01-15 11:10:41 | -0.0006998
13794 | 3 | 9 | CC DChg | 03:25:00 | 114:47:21 | -0.2062 | 3.3939 | 0.7044 | 0 | 0 | 0.7044 | 57.2 | 0.0023921 | 2024-01-15 11:11:11 | -0.0006997
13795 | 3 | 9 | CC DChg | 03:25:30 | 114:47:51 | -0.2062 | 3.3938 | 0.7061 | 0 | 0 | 0.7061 | 57.34 | 0.0023979 | 2024-01-15 11:11:41 | -0.0006998
13796 | 3 | 9 | CC DChg | 03:26:00 | 114:48:21 | -0.2062 | 3.3938 | 0.7079 | 0 | 0 | 0.7079 | 57.48 | 0.0024038 | 2024-01-15 11:12:11 | -0.0006997
13797 | 3 | 9 | CC DChg | 03:26:30 | 114:48:51 | -0.2062 | 3.3938 | 0.7096 | 0 | 0 | 0.7096 | 57.62 | 0.0024096 | 2024-01-15 11:12:41 | -0.0006997
13798 | 3 | 9 | CC DChg | 03:27:00 | 114:49:21 | -0.2062 | 3.3938 | 0.7113 | 0 | 0 | 0.7113 | 57.76 | 0.0024154 | 2024-01-15 11:13:11 | -0.0006997
13799 | 3 | 9 | CC DChg | 03:27:30 | 114:49:51 | -0.2062 | 3.3938 | 0.713 | 0 | 0 | 0.713 | 57.9 | 0.0024213 | 2024-01-15 11:13:41 | -0.0006998
13800 | 3 | 9 | CC DChg | 03:28:00 | 114:50:21 | -0.2062 | 3.3938 | 0.7147 | 0 | 0 | 0.7147 | 58.04 | 0.0024271 | 2024-01-15 11:14:11 | -0.0006997
13801 | 3 | 9 | CC DChg | 03:28:30 | 114:50:51 | -0.2062 | 3.3937 | 0.7164 | 0 | 0 | 0.7164 | 58.18 | 0.0024329 | 2024-01-15 11:14:41 | -0.0006997
13802 | 3 | 9 | CC DChg | 03:29:00 | 114:51:21 | -0.2062 | 3.3937 | 0.7182 | 0 | 0 | 0.7182 | 58.32 | 0.0024388 | 2024-01-15 11:15:11 | -0.0006997
13803 | 3 | 9 | CC DChg | 03:29:30 | 114:51:51 | -0.2062 | 3.3936 | 0.7199 | 0 | 0 | 0.7199 | 58.46 | 0.0024446 | 2024-01-15 11:15:41 | -0.0006997
13804 | 3 | 9 | CC DChg | 03:30:00 | 114:52:21 | -0.2062 | 3.3936 | 0.7216 | 0 | 0 | 0.7216 | 58.6 | 0.0024504 | 2024-01-15 11:16:11 | -0.0006997
13805 | 3 | 9 | CC DChg | 03:30:30 | 114:52:51 | -0.2062 | 3.3937 | 0.7233 | 0 | 0 | 0.7233 | 58.73 | 0.0024562 | 2024-01-15 11:16:41 | -0.0006997
13806 | 3 | 9 | CC DChg | 03:31:00 | 114:53:21 | -0.2062 | 3.3936 | 0.725 | 0 | 0 | 0.725 | 58.87 | 0.0024621 | 2024-01-15 11:17:11 | -0.0006997
13807 | 3 | 9 | CC DChg | 03:31:30 | 114:53:51 | -0.2062 | 3.3936 | 0.7268 | 0 | 0 | 0.7268 | 59.01 | 0.0024679 | 2024-01-15 11:17:41 | -0.0006996
13808 | 3 | 9 | CC DChg | 03:32:00 | 114:54:21 | -0.2062 | 3.3936 | 0.7285 | 0 | 0 | 0.7285 | 59.15 | 0.0024737 | 2024-01-15 11:18:11 | -0.0006997
13809 | 3 | 9 | CC DChg | 03:32:30 | 114:54:51 | -0.2062 | 3.3936 | 0.7302 | 0 | 0 | 0.7302 | 59.29 | 0.0024796 | 2024-01-15 11:18:41 | -0.0006997
13810 | 3 | 9 | CC DChg | 03:33:00 | 114:55:21 | -0.2062 | 3.3936 | 0.7319 | 0 | 0 | 0.7319 | 59.43 | 0.0024854 | 2024-01-15 11:19:11 | -0.0006997
13811 | 3 | 9 | CC DChg | 03:33:30 | 114:55:51 | -0.2062 | 3.3935 | 0.7336 | 0 | 0 | 0.7336 | 59.57 | 0.0024912 | 2024-01-15 11:19:41 | -0.0006997
13812 | 3 | 9 | CC DChg | 03:34:00 | 114:56:21 | -0.2062 | 3.3935 | 0.7353 | 0 | 0 | 0.7353 | 59.71 | 0.0024971 | 2024-01-15 11:20:11 | -0.0006996
13813 | 3 | 9 | CC DChg | 03:34:30 | 114:56:51 | -0.2062 | 3.3936 | 0.7371 | 0 | 0 | 0.7371 | 59.85 | 0.0025029 | 2024-01-15 11:20:41 | -0.0006997
13814 | 3 | 9 | CC DChg | 03:35:00 | 114:57:21 | -0.2062 | 3.3935 | 0.7388 | 0 | 0 | 0.7388 | 59.99 | 0.0025087 | 2024-01-15 11:21:11 | -0.0006997
13815 | 3 | 9 | CC DChg | 03:35:30 | 114:57:51 | -0.2062 | 3.3936 | 0.7405 | 0 | 0 | 0.7405 | 60.13 | 0.0025145 | 2024-01-15 11:21:41 | -0.0006997
13816 | 3 | 9 | CC DChg | 03:36:00 | 114:58:21 | -0.2062 | 3.3934 | 0.7422 | 0 | 0 | 0.7422 | 60.27 | 0.0025204 | 2024-01-15 11:22:11 | -0.0006997
13817 | 3 | 9 | CC DChg | 03:36:30 | 114:58:51 | -0.2062 | 3.3935 | 0.7439 | 0 | 0 | 0.7439 | 60.41 | 0.0025262 | 2024-01-15 11:22:41 | -0.0006997
13818 | 3 | 9 | CC DChg | 03:37:00 | 114:59:21 | -0.2062 | 3.3935 | 0.7457 | 0 | 0 | 0.7457 | 60.55 | 0.002532 | 2024-01-15 11:23:11 | -0.0006997
13819 | 3 | 9 | CC DChg | 03:37:30 | 114:59:51 | -0.2062 | 3.3934 | 0.7474 | 0 | 0 | 0.7474 | 60.69 | 0.0025379 | 2024-01-15 11:23:41 | -0.0006997
13820 | 3 | 9 | CC DChg | 03:38:00 | 115:00:21 | -0.2062 | 3.3935 | 0.7491 | 0 | 0 | 0.7491 | 60.83 | 0.0025437 | 2024-01-15 11:24:11 | -0.0006996
13821 | 3 | 9 | CC DChg | 03:38:30 | 115:00:51 | -0.2062 | 3.3934 | 0.7508 | 0 | 0 | 0.7508 | 60.97 | 0.0025495 | 2024-01-15 11:24:41 | -0.0006996
13822 | 3 | 9 | CC DChg | 03:39:00 | 115:01:21 | -0.2062 | 3.3934 | 0.7525 | 0 | 0 | 0.7525 | 61.11 | 0.0025554 | 2024-01-15 11:25:11 | -0.0006997
13823 | 3 | 9 | CC DChg | 03:39:30 | 115:01:51 | -0.2062 | 3.3934 | 0.7542 | 0 | 0 | 0.7542 | 61.25 | 0.0025612 | 2024-01-15 11:25:41 | -0.0006997
13824 | 3 | 9 | CC DChg | 03:40:00 | 115:02:21 | -0.2062 | 3.3934 | 0.756 | 0 | 0 | 0.756 | 61.39 | 0.002567 | 2024-01-15 11:26:11 | -0.0006997
13825 | 3 | 9 | CC DChg | 03:40:30 | 115:02:51 | -0.2062 | 3.3934 | 0.7577 | 0 | 0 | 0.7577 | 61.52 | 0.0025729 | 2024-01-15 11:26:41 | -0.0006997
13826 | 3 | 9 | CC DChg | 03:41:00 | 115:03:21 | -0.2062 | 3.3934 | 0.7594 | 0 | 0 | 0.7594 | 61.66 | 0.0025787 | 2024-01-15 11:27:11 | -0.0006997
13827 | 3 | 9 | CC DChg | 03:41:30 | 115:03:51 | -0.2062 | 3.3934 | 0.7611 | 0 | 0 | 0.7611 | 61.8 | 0.0025845 | 2024-01-15 11:27:41 | -0.0006997
13828 | 3 | 9 | CC DChg | 03:42:00 | 115:04:21 | -0.2062 | 3.3933 | 0.7628 | 0 | 0 | 0.7628 | 61.94 | 0.0025903 | 2024-01-15 11:28:11 | -0.0006997
13829 | 3 | 9 | CC DChg | 03:42:30 | 115:04:51 | -0.2062 | 3.3933 | 0.7646 | 0 | 0 | 0.7646 | 62.08 | 0.0025962 | 2024-01-15 11:28:41 | -0.0006996
13830 | 3 | 9 | CC DChg | 03:43:00 | 115:05:21 | -0.2062 | 3.3932 | 0.7663 | 0 | 0 | 0.7663 | 62.22 | 0.002602 | 2024-01-15 11:29:11 | -0.0006996
13831 | 3 | 9 | CC DChg | 03:43:30 | 115:05:51 | -0.2062 | 3.3933 | 0.768 | 0 | 0 | 0.768 | 62.36 | 0.0026078 | 2024-01-15 11:29:41 | -0.0006996
13832 | 3 | 9 | CC DChg | 03:44:00 | 115:06:21 | -0.2062 | 3.3932 | 0.7697 | 0 | 0 | 0.7697 | 62.5 | 0.0026137 | 2024-01-15 11:30:11 | -0.0006996
13833 | 3 | 9 | CC DChg | 03:44:30 | 115:06:51 | -0.2062 | 3.3933 | 0.7714 | 0 | 0 | 0.7714 | 62.64 | 0.0026195 | 2024-01-15 11:30:41 | -0.0006997
13834 | 3 | 9 | CC DChg | 03:45:00 | 115:07:21 | -0.2062 | 3.3932 | 0.7731 | 0 | 0 | 0.7731 | 62.78 | 0.0026253 | 2024-01-15 11:31:11 | -0.0006996
13835 | 3 | 9 | CC DChg | 03:45:30 | 115:07:51 | -0.2062 | 3.3932 | 0.7749 | 0 | 0 | 0.7749 | 62.92 | 0.0026312 | 2024-01-15 11:31:41 | -0.0006996
13836 | 3 | 9 | CC DChg | 03:46:00 | 115:08:21 | -0.2062 | 3.3932 | 0.7766 | 0 | 0 | 0.7766 | 63.06 | 0.002637 | 2024-01-15 11:32:11 | -0.0006996
13837 | 3 | 9 | CC DChg | 03:46:30 | 115:08:51 | -0.2062 | 3.3933 | 0.7783 | 0 | 0 | 0.7783 | 63.2 | 0.0026428 | 2024-01-15 11:32:41 | -0.0006997
13838 | 3 | 9 | CC DChg | 03:47:00 | 115:09:21 | -0.2062 | 3.3932 | 0.78 | 0 | 0 | 0.78 | 63.34 | 0.0026486 | 2024-01-15 11:33:11 | -0.0006996
13839 | 3 | 9 | CC DChg | 03:47:30 | 115:09:51 | -0.2062 | 3.3932 | 0.7817 | 0 | 0 | 0.7817 | 63.48 | 0.0026545 | 2024-01-15 11:33:41 | -0.0006996
13840 | 3 | 9 | CC DChg | 03:48:00 | 115:10:21 | -0.2062 | 3.3931 | 0.7835 | 0 | 0 | 0.7835 | 63.62 | 0.0026603 | 2024-01-15 11:34:11 | -0.0006996
13841 | 3 | 9 | CC DChg | 03:48:30 | 115:10:51 | -0.2062 | 3.3931 | 0.7852 | 0 | 0 | 0.7852 | 63.76 | 0.0026661 | 2024-01-15 11:34:41 | -0.0006996
13842 | 3 | 9 | CC DChg | 03:49:00 | 115:11:21 | -0.2062 | 3.3932 | 0.7869 | 0 | 0 | 0.7869 | 63.9 | 0.002672 | 2024-01-15 11:35:11 | -0.0006996
13843 | 3 | 9 | CC DChg | 03:49:30 | 115:11:51 | -0.2062 | 3.3931 | 0.7886 | 0 | 0 | 0.7886 | 64.04 | 0.0026778 | 2024-01-15 11:35:41 | -0.0006996
13844 | 3 | 9 | CC DChg | 03:50:00 | 115:12:21 | -0.2062 | 3.3931 | 0.7903 | 0 | 0 | 0.7903 | 64.18 | 0.0026836 | 2024-01-15 11:36:11 | -0.0006996
13845 | 3 | 9 | CC DChg | 03:50:30 | 115:12:51 | -0.2062 | 3.3931 | 0.792 | 0 | 0 | 0.792 | 64.32 | 0.0026895 | 2024-01-15 11:36:41 | -0.0006997
13846 | 3 | 9 | CC DChg | 03:51:00 | 115:13:21 | -0.2062 | 3.393 | 0.7938 | 0 | 0 | 0.7938 | 64.45 | 0.0026953 | 2024-01-15 11:37:11 | -0.0006995
13847 | 3 | 9 | CC DChg | 03:51:30 | 115:13:51 | -0.2062 | 3.393 | 0.7955 | 0 | 0 | 0.7955 | 64.59 | 0.0027011 | 2024-01-15 11:37:41 | -0.0006996
13848 | 3 | 9 | CC DChg | 03:52:00 | 115:14:21 | -0.2062 | 3.393 | 0.7972 | 0 | 0 | 0.7972 | 64.73 | 0.0027069 | 2024-01-15 11:38:11 | -0.0006996
13849 | 3 | 9 | CC DChg | 03:52:30 | 115:14:51 | -0.2062 | 3.393 | 0.7989 | 0 | 0 | 0.7989 | 64.87 | 0.0027128 | 2024-01-15 11:38:41 | -0.0006996
13850 | 3 | 9 | CC DChg | 03:53:00 | 115:15:21 | -0.2062 | 3.393 | 0.8006 | 0 | 0 | 0.8006 | 65.01 | 0.0027186 | 2024-01-15 11:39:11 | -0.0006996
13851 | 3 | 9 | CC DChg | 03:53:30 | 115:15:51 | -0.2062 | 3.3929 | 0.8024 | 0 | 0 | 0.8024 | 65.15 | 0.0027244 | 2024-01-15 11:39:41 | -0.0006996
13852 | 3 | 9 | CC DChg | 03:54:00 | 115:16:21 | -0.2062 | 3.3929 | 0.8041 | 0 | 0 | 0.8041 | 65.29 | 0.0027303 | 2024-01-15 11:40:11 | -0.0006996
13853 | 3 | 9 | CC DChg | 03:54:30 | 115:16:51 | -0.2062 | 3.3929 | 0.8058 | 0 | 0 | 0.8058 | 65.43 | 0.0027361 | 2024-01-15 11:40:41 | -0.0006996
13854 | 3 | 9 | CC DChg | 03:55:00 | 115:17:21 | -0.2062 | 3.3929 | 0.8075 | 0 | 0 | 0.8075 | 65.57 | 0.0027419 | 2024-01-15 11:41:11 | -0.0006996
13855 | 3 | 9 | CC DChg | 03:55:30 | 115:17:51 | -0.2062 | 3.3929 | 0.8092 | 0 | 0 | 0.8092 | 65.71 | 0.0027478 | 2024-01-15 11:41:41 | -0.0006995
13856 | 3 | 9 | CC DChg | 03:56:00 | 115:18:21 | -0.2062 | 3.3928 | 0.8109 | 0 | 0 | 0.8109 | 65.85 | 0.0027536 | 2024-01-15 11:42:11 | -0.0006995
13857 | 3 | 9 | CC DChg | 03:56:30 | 115:18:51 | -0.2062 | 3.3928 | 0.8127 | 0 | 0 | 0.8127 | 65.99 | 0.0027594 | 2024-01-15 11:42:41 | -0.0006995
13858 | 3 | 9 | CC DChg | 03:57:00 | 115:19:21 | -0.2062 | 3.3927 | 0.8144 | 0 | 0 | 0.8144 | 66.13 | 0.0027652 | 2024-01-15 11:43:11 | -0.0006995
13859 | 3 | 9 | CC DChg | 03:57:30 | 115:19:51 | -0.2062 | 3.3928 | 0.8161 | 0 | 0 | 0.8161 | 66.27 | 0.0027711 | 2024-01-15 11:43:41 | -0.0006996
13860 | 3 | 9 | CC DChg | 03:58:00 | 115:20:21 | -0.2062 | 3.3928 | 0.8178 | 0 | 0 | 0.8178 | 66.41 | 0.0027769 | 2024-01-15 11:44:11 | -0.0006995
13861 | 3 | 9 | CC DChg | 03:58:30 | 115:20:51 | -0.2062 | 3.3928 | 0.8195 | 0 | 0 | 0.8195 | 66.55 | 0.0027827 | 2024-01-15 11:44:41 | -0.0006995
13862 | 3 | 9 | CC DChg | 03:59:00 | 115:21:21 | -0.2062 | 3.3927 | 0.8213 | 0 | 0 | 0.8213 | 66.69 | 0.0027886 | 2024-01-15 11:45:11 | -0.0006994
13863 | 3 | 9 | CC DChg | 03:59:30 | 115:21:51 | -0.2062 | 3.3927 | 0.823 | 0 | 0 | 0.823 | 66.83 | 0.0027944 | 2024-01-15 11:45:41 | -0.0006995
13864 | 3 | 9 | CC DChg | 04:00:00 | 115:22:21 | -0.2062 | 3.3926 | 0.8247 | 0 | 0 | 0.8247 | 66.97 | 0.0028002 | 2024-01-15 11:46:11 | -0.0006995
13865 | 3 | 9 | CC DChg | 04:00:30 | 115:22:51 | -0.2062 | 3.3926 | 0.8264 | 0 | 0 | 0.8264 | 67.11 | 0.0028061 | 2024-01-15 11:46:41 | -0.0006995
13866 | 3 | 9 | CC DChg | 04:01:00 | 115:23:21 | -0.2062 | 3.3927 | 0.8281 | 0 | 0 | 0.8281 | 67.25 | 0.0028119 | 2024-01-15 11:47:11 | -0.0006995
13867 | 3 | 9 | CC DChg | 04:01:30 | 115:23:51 | -0.2062 | 3.3926 | 0.8298 | 0 | 0 | 0.8298 | 67.38 | 0.0028177 | 2024-01-15 11:47:41 | -0.0006994
13868 | 3 | 9 | CC DChg | 04:02:00 | 115:24:21 | -0.2062 | 3.3926 | 0.8316 | 0 | 0 | 0.8316 | 67.52 | 0.0028235 | 2024-01-15 11:48:11 | -0.0006995
13869 | 3 | 9 | CC DChg | 04:02:30 | 115:24:51 | -0.2062 | 3.3925 | 0.8333 | 0 | 0 | 0.8333 | 67.66 | 0.0028294 | 2024-01-15 11:48:41 | -0.0006995
13870 | 3 | 9 | CC DChg | 04:03:00 | 115:25:21 | -0.2062 | 3.3925 | 0.835 | 0 | 0 | 0.835 | 67.8 | 0.0028352 | 2024-01-15 11:49:11 | -0.0006995
13871 | 3 | 9 | CC DChg | 04:03:30 | 115:25:51 | -0.2062 | 3.3925 | 0.8367 | 0 | 0 | 0.8367 | 67.94 | 0.002841 | 2024-01-15 11:49:41 | -0.0006994
13872 | 3 | 9 | CC DChg | 04:04:00 | 115:26:21 | -0.2062 | 3.3925 | 0.8384 | 0 | 0 | 0.8384 | 68.08 | 0.0028469 | 2024-01-15 11:50:11 | -0.0006995
13873 | 3 | 9 | CC DChg | 04:04:30 | 115:26:51 | -0.2062 | 3.3925 | 0.8402 | 0 | 0 | 0.8402 | 68.22 | 0.0028527 | 2024-01-15 11:50:41 | -0.0006995
13874 | 3 | 9 | CC DChg | 04:05:00 | 115:27:21 | -0.2062 | 3.3925 | 0.8419 | 0 | 0 | 0.8419 | 68.36 | 0.0028585 | 2024-01-15 11:51:11 | -0.0006995
13875 | 3 | 9 | CC DChg | 04:05:30 | 115:27:51 | -0.2062 | 3.3925 | 0.8436 | 0 | 0 | 0.8436 | 68.5 | 0.0028643 | 2024-01-15 11:51:41 | -0.0006994
13876 | 3 | 9 | CC DChg | 04:06:00 | 115:28:21 | -0.2062 | 3.3924 | 0.8453 | 0 | 0 | 0.8453 | 68.64 | 0.0028702 | 2024-01-15 11:52:11 | -0.0006994
13877 | 3 | 9 | CC DChg | 04:06:30 | 115:28:51 | -0.2062 | 3.3925 | 0.847 | 0 | 0 | 0.847 | 68.78 | 0.002876 | 2024-01-15 11:52:41 | -0.0006994
13878 | 3 | 9 | CC DChg | 04:07:00 | 115:29:21 | -0.2062 | 3.3924 | 0.8487 | 0 | 0 | 0.8487 | 68.92 | 0.0028818 | 2024-01-15 11:53:11 | -0.0006994
13879 | 3 | 9 | CC DChg | 04:07:30 | 115:29:51 | -0.2062 | 3.3924 | 0.8505 | 0 | 0 | 0.8505 | 69.06 | 0.0028877 | 2024-01-15 11:53:41 | -0.0006994
13880 | 3 | 9 | CC DChg | 04:08:00 | 115:30:21 | -0.2062 | 3.3924 | 0.8522 | 0 | 0 | 0.8522 | 69.2 | 0.0028935 | 2024-01-15 11:54:11 | -0.0006995
13881 | 3 | 9 | CC DChg | 04:08:30 | 115:30:51 | -0.2062 | 3.3924 | 0.8539 | 0 | 0 | 0.8539 | 69.34 | 0.0028993 | 2024-01-15 11:54:41 | -0.0006994
13882 | 3 | 9 | CC DChg | 04:09:00 | 115:31:21 | -0.2062 | 3.3924 | 0.8556 | 0 | 0 | 0.8556 | 69.48 | 0.0029051 | 2024-01-15 11:55:11 | -0.0006994
13883 | 3 | 9 | CC DChg | 04:09:30 | 115:31:51 | -0.2062 | 3.3924 | 0.8573 | 0 | 0 | 0.8573 | 69.62 | 0.002911 | 2024-01-15 11:55:41 | -0.0006994
13884 | 3 | 9 | CC DChg | 04:10:00 | 115:32:21 | -0.2062 | 3.3923 | 0.8591 | 0 | 0 | 0.8591 | 69.76 | 0.0029168 | 2024-01-15 11:56:11 | -0.0006994
13885 | 3 | 9 | CC DChg | 04:10:30 | 115:32:51 | -0.2062 | 3.3923 | 0.8608 | 0 | 0 | 0.8608 | 69.9 | 0.0029226 | 2024-01-15 11:56:41 | -0.0006994
13886 | 3 | 9 | CC DChg | 04:11:00 | 115:33:21 | -0.2062 | 3.3922 | 0.8625 | 0 | 0 | 0.8625 | 70.04 | 0.0029285 | 2024-01-15 11:57:11 | -0.0006994
13887 | 3 | 9 | CC DChg | 04:11:30 | 115:33:51 | -0.2062 | 3.3923 | 0.8642 | 0 | 0 | 0.8642 | 70.18 | 0.0029343 | 2024-01-15 11:57:41 | -0.0006995
13888 | 3 | 9 | CC DChg | 04:12:00 | 115:34:21 | -0.2062 | 3.3923 | 0.8659 | 0 | 0 | 0.8659 | 70.31 | 0.0029401 | 2024-01-15 11:58:11 | -0.0006994
13889 | 3 | 9 | CC DChg | 04:12:30 | 115:34:51 | -0.2062 | 3.3922 | 0.8676 | 0 | 0 | 0.8676 | 70.45 | 0.0029459 | 2024-01-15 11:58:41 | -0.0006994
13890 | 3 | 9 | CC DChg | 04:13:00 | 115:35:21 | -0.2062 | 3.3922 | 0.8694 | 0 | 0 | 0.8694 | 70.59 | 0.0029518 | 2024-01-15 11:59:11 | -0.0006994
13891 | 3 | 9 | CC DChg | 04:13:30 | 115:35:51 | -0.2062 | 3.3922 | 0.8711 | 0 | 0 | 0.8711 | 70.73 | 0.0029576 | 2024-01-15 11:59:41 | -0.0006994
13892 | 3 | 9 | CC DChg | 04:14:00 | 115:36:21 | -0.2062 | 3.3922 | 0.8728 | 0 | 0 | 0.8728 | 70.87 | 0.0029634 | 2024-01-15 12:00:11 | -0.0006994
13893 | 3 | 9 | CC DChg | 04:14:30 | 115:36:51 | -0.2062 | 3.3921 | 0.8745 | 0 | 0 | 0.8745 | 71.01 | 0.0029693 | 2024-01-15 12:00:41 | -0.0006994
13894 | 3 | 9 | CC DChg | 04:15:00 | 115:37:21 | -0.2062 | 3.3921 | 0.8762 | 0 | 0 | 0.8762 | 71.15 | 0.0029751 | 2024-01-15 12:01:11 | -0.0006993
13895 | 3 | 9 | CC DChg | 04:15:30 | 115:37:51 | -0.2062 | 3.3921 | 0.878 | 0 | 0 | 0.878 | 71.29 | 0.0029809 | 2024-01-15 12:01:41 | -0.0006993
13896 | 3 | 9 | CC DChg | 04:16:00 | 115:38:21 | -0.2062 | 3.3921 | 0.8797 | 0 | 0 | 0.8797 | 71.43 | 0.0029867 | 2024-01-15 12:02:11 | -0.0006993
13897 | 3 | 9 | CC DChg | 04:16:30 | 115:38:51 | -0.2062 | 3.3921 | 0.8814 | 0 | 0 | 0.8814 | 71.57 | 0.0029926 | 2024-01-15 12:02:41 | -0.0006994
13898 | 3 | 9 | CC DChg | 04:17:00 | 115:39:21 | -0.2061 | 3.3919 | 0.8831 | 0 | 0 | 0.8831 | 71.71 | 0.0029984 | 2024-01-15 12:03:11 | -0.0006992
13899 | 3 | 9 | CC DChg | 04:17:30 | 115:39:51 | -0.2061 | 3.3919 | 0.8848 | 0 | 0 | 0.8848 | 71.85 | 0.0030042 | 2024-01-15 12:03:41 | -0.0006992
13900 | 3 | 9 | CC DChg | 04:18:00 | 115:40:21 | -0.2061 | 3.3919 | 0.8865 | 0 | 0 | 0.8865 | 71.99 | 0.00301 | 2024-01-15 12:04:11 | -0.0006992
13901 | 3 | 9 | CC DChg | 04:18:30 | 115:40:51 | -0.2062 | 3.3918 | 0.8883 | 0 | 0 | 0.8883 | 72.13 | 0.0030159 | 2024-01-15 12:04:41 | -0.0006993
13902 | 3 | 9 | CC DChg | 04:19:00 | 115:41:21 | -0.2061 | 3.3918 | 0.89 | 0 | 0 | 0.89 | 72.27 | 0.0030217 | 2024-01-15 12:05:11 | -0.0006992
13903 | 3 | 9 | CC DChg | 04:19:30 | 115:41:51 | -0.2061 | 3.3918 | 0.8917 | 0 | 0 | 0.8917 | 72.41 | 0.0030275 | 2024-01-15 12:05:41 | -0.0006992
13904 | 3 | 9 | CC DChg | 04:20:00 | 115:42:21 | -0.2062 | 3.3917 | 0.8934 | 0 | 0 | 0.8934 | 72.55 | 0.0030334 | 2024-01-15 12:06:11 | -0.0006992
13905 | 3 | 9 | CC DChg | 04:20:30 | 115:42:51 | -0.2061 | 3.3918 | 0.8951 | 0 | 0 | 0.8951 | 72.69 | 0.0030392 | 2024-01-15 12:06:41 | -0.0006992
13906 | 3 | 9 | CC DChg | 04:21:00 | 115:43:21 | -0.2061 | 3.3918 | 0.8968 | 0 | 0 | 0.8968 | 72.83 | 0.003045 | 2024-01-15 12:07:11 | -0.0006992
13907 | 3 | 9 | CC DChg | 04:21:30 | 115:43:51 | -0.2061 | 3.3917 | 0.8986 | 0 | 0 | 0.8986 | 72.97 | 0.0030508 | 2024-01-15 12:07:41 | -0.0006992
13908 | 3 | 9 | CC DChg | 04:22:00 | 115:44:21 | -0.2061 | 3.3917 | 0.9003 | 0 | 0 | 0.9003 | 73.1 | 0.0030567 | 2024-01-15 12:08:11 | -0.0006992
13909 | 3 | 9 | CC DChg | 04:22:30 | 115:44:51 | -0.2061 | 3.3917 | 0.902 | 0 | 0 | 0.902 | 73.24 | 0.0030625 | 2024-01-15 12:08:41 | -0.0006992
13910 | 3 | 9 | CC DChg | 04:23:00 | 115:45:21 | -0.2061 | 3.3917 | 0.9037 | 0 | 0 | 0.9037 | 73.38 | 0.0030683 | 2024-01-15 12:09:11 | -0.0006992
13911 | 3 | 9 | CC DChg | 04:23:30 | 115:45:51 | -0.2061 | 3.3917 | 0.9054 | 0 | 0 | 0.9054 | 73.52 | 0.0030741 | 2024-01-15 12:09:41 | -0.0006992
13912 | 3 | 9 | CC DChg | 04:24:00 | 115:46:21 | -0.2061 | 3.3917 | 0.9072 | 0 | 0 | 0.9072 | 73.66 | 0.00308 | 2024-01-15 12:10:11 | -0.0006992
13913 | 3 | 9 | CC DChg | 04:24:30 | 115:46:51 | -0.2061 | 3.3916 | 0.9089 | 0 | 0 | 0.9089 | 73.8 | 0.0030858 | 2024-01-15 12:10:41 | -0.0006992
13914 | 3 | 9 | CC DChg | 04:25:00 | 115:47:21 | -0.2062 | 3.3915 | 0.9106 | 0 | 0 | 0.9106 | 73.94 | 0.0030916 | 2024-01-15 12:11:11 | -0.0006992
13915 | 3 | 9 | CC DChg | 04:25:30 | 115:47:51 | -0.2061 | 3.3915 | 0.9123 | 0 | 0 | 0.9123 | 74.08 | 0.0030974 | 2024-01-15 12:11:41 | -0.0006992
13916 | 3 | 9 | CC DChg | 04:26:00 | 115:48:21 | -0.2061 | 3.3915 | 0.914 | 0 | 0 | 0.914 | 74.22 | 0.0031033 | 2024-01-15 12:12:11 | -0.0006992
13917 | 3 | 9 | CC DChg | 04:26:30 | 115:48:51 | -0.2061 | 3.3915 | 0.9157 | 0 | 0 | 0.9157 | 74.36 | 0.0031091 | 2024-01-15 12:12:41 | -0.0006991
13918 | 3 | 9 | CC DChg | 04:27:00 | 115:49:21 | -0.2061 | 3.3915 | 0.9175 | 0 | 0 | 0.9175 | 74.5 | 0.0031149 | 2024-01-15 12:13:11 | -0.0006991
13919 | 3 | 9 | CC DChg | 04:27:30 | 115:49:51 | -0.2061 | 3.3915 | 0.9192 | 0 | 0 | 0.9192 | 74.64 | 0.0031207 | 2024-01-15 12:13:41 | -0.0006992
13920 | 3 | 9 | CC DChg | 04:28:00 | 115:50:21 | -0.2061 | 3.3914 | 0.9209 | 0 | 0 | 0.9209 | 74.78 | 0.0031266 | 2024-01-15 12:14:11 | -0.0006991
13921 | 3 | 9 | CC DChg | 04:28:30 | 115:50:51 | -0.2061 | 3.3915 | 0.9226 | 0 | 0 | 0.9226 | 74.92 | 0.0031324 | 2024-01-15 12:14:41 | -0.0006991
13922 | 3 | 9 | CC DChg | 04:29:00 | 115:51:21 | -0.2061 | 3.3914 | 0.9243 | 0 | 0 | 0.9243 | 75.06 | 0.0031382 | 2024-01-15 12:15:11 | -0.0006991
13923 | 3 | 9 | CC DChg | 04:29:30 | 115:51:51 | -0.2061 | 3.3914 | 0.9261 | 0 | 0 | 0.9261 | 75.2 | 0.0031441 | 2024-01-15 12:15:41 | -0.0006991
13924 | 3 | 9 | CC DChg | 04:30:00 | 115:52:21 | -0.2061 | 3.3914 | 0.9278 | 0 | 0 | 0.9278 | 75.34 | 0.0031499 | 2024-01-15 12:16:11 | -0.0006991
13925 | 3 | 9 | CC DChg | 04:30:30 | 115:52:51 | -0.2062 | 3.3914 | 0.9295 | 0 | 0 | 0.9295 | 75.48 | 0.0031557 | 2024-01-15 12:16:41 | -0.0006992
13926 | 3 | 9 | CC DChg | 04:31:00 | 115:53:21 | -0.2062 | 3.3913 | 0.9312 | 0 | 0 | 0.9312 | 75.62 | 0.0031615 | 2024-01-15 12:17:11 | -0.0006992
13927 | 3 | 9 | CC DChg | 04:31:30 | 115:53:51 | -0.2061 | 3.3914 | 0.9329 | 0 | 0 | 0.9329 | 75.76 | 0.0031674 | 2024-01-15 12:17:41 | -0.0006991
13928 | 3 | 9 | CC DChg | 04:32:00 | 115:54:21 | -0.2062 | 3.3914 | 0.9346 | 0 | 0 | 0.9346 | 75.89 | 0.0031732 | 2024-01-15 12:18:11 | -0.0006992
13929 | 3 | 9 | CC DChg | 04:32:30 | 115:54:51 | -0.2062 | 3.3914 | 0.9364 | 0 | 0 | 0.9364 | 76.03 | 0.003179 | 2024-01-15 12:18:41 | -0.0006992
13930 | 3 | 9 | CC DChg | 04:33:00 | 115:55:21 | -0.2062 | 3.3914 | 0.9381 | 0 | 0 | 0.9381 | 76.17 | 0.0031848 | 2024-01-15 12:19:11 | -0.0006992
13931 | 3 | 9 | CC DChg | 04:33:30 | 115:55:51 | -0.2062 | 3.3914 | 0.9398 | 0 | 0 | 0.9398 | 76.31 | 0.0031907 | 2024-01-15 12:19:41 | -0.0006992
13932 | 3 | 9 | CC DChg | 04:34:00 | 115:56:21 | -0.2062 | 3.3913 | 0.9415 | 0 | 0 | 0.9415 | 76.45 | 0.0031965 | 2024-01-15 12:20:11 | -0.0006992
13933 | 3 | 9 | CC DChg | 04:34:30 | 115:56:51 | -0.2062 | 3.3913 | 0.9432 | 0 | 0 | 0.9432 | 76.59 | 0.0032023 | 2024-01-15 12:20:41 | -0.0006992
13934 | 3 | 9 | CC DChg | 04:35:00 | 115:57:21 | -0.2062 | 3.3913 | 0.945 | 0 | 0 | 0.945 | 76.73 | 0.0032081 | 2024-01-15 12:21:11 | -0.0006992
13935 | 3 | 9 | CC DChg | 04:35:30 | 115:57:51 | -0.2062 | 3.3913 | 0.9467 | 0 | 0 | 0.9467 | 76.87 | 0.003214 | 2024-01-15 12:21:41 | -0.0006992
13936 | 3 | 9 | CC DChg | 04:36:00 | 115:58:21 | -0.2062 | 3.3913 | 0.9484 | 0 | 0 | 0.9484 | 77.01 | 0.0032198 | 2024-01-15 12:22:11 | -0.0006992
13937 | 3 | 9 | CC DChg | 04:36:30 | 115:58:51 | -0.2062 | 3.3912 | 0.9501 | 0 | 0 | 0.9501 | 77.15 | 0.0032256 | 2024-01-15 12:22:41 | -0.0006992
13938 | 3 | 9 | CC DChg | 04:37:00 | 115:59:21 | -0.2062 | 3.3912 | 0.9518 | 0 | 0 | 0.9518 | 77.29 | 0.0032315 | 2024-01-15 12:23:11 | -0.0006991
13939 | 3 | 9 | CC DChg | 04:37:30 | 115:59:51 | -0.2062 | 3.3912 | 0.9535 | 0 | 0 | 0.9535 | 77.43 | 0.0032373 | 2024-01-15 12:23:41 | -0.0006992
13940 | 3 | 9 | CC DChg | 04:38:00 | 116:00:21 | -0.2062 | 3.3912 | 0.9553 | 0 | 0 | 0.9553 | 77.57 | 0.0032431 | 2024-01-15 12:24:11 | -0.0006992
13941 | 3 | 9 | CC DChg | 04:38:30 | 116:00:51 | -0.2062 | 3.3912 | 0.957 | 0 | 0 | 0.957 | 77.71 | 0.0032489 | 2024-01-15 12:24:41 | -0.0006992
13942 | 3 | 9 | CC DChg | 04:39:00 | 116:01:21 | -0.2062 | 3.3911 | 0.9587 | 0 | 0 | 0.9587 | 77.85 | 0.0032548 | 2024-01-15 12:25:11 | -0.0006991
13943 | 3 | 9 | CC DChg | 04:39:30 | 116:01:51 | -0.2062 | 3.3911 | 0.9604 | 0 | 0 | 0.9604 | 77.99 | 0.0032606 | 2024-01-15 12:25:41 | -0.0006991
13944 | 3 | 9 | CC DChg | 04:40:00 | 116:02:21 | -0.2062 | 3.391 | 0.9621 | 0 | 0 | 0.9621 | 78.13 | 0.0032664 | 2024-01-15 12:26:11 | -0.0006991
13945 | 3 | 9 | CC DChg | 04:40:30 | 116:02:51 | -0.2062 | 3.3911 | 0.9639 | 0 | 0 | 0.9639 | 78.27 | 0.0032722 | 2024-01-15 12:26:41 | -0.0006992
13946 | 3 | 9 | CC DChg | 04:41:00 | 116:03:21 | -0.2062 | 3.391 | 0.9656 | 0 | 0 | 0.9656 | 78.41 | 0.0032781 | 2024-01-15 12:27:11 | -0.0006992
13947 | 3 | 9 | CC DChg | 04:41:30 | 116:03:51 | -0.2062 | 3.391 | 0.9673 | 0 | 0 | 0.9673 | 78.55 | 0.0032839 | 2024-01-15 12:27:41 | -0.0006991
13948 | 3 | 9 | CC DChg | 04:42:00 | 116:04:21 | -0.2062 | 3.391 | 0.969 | 0 | 0 | 0.969 | 78.68 | 0.0032897 | 2024-01-15 12:28:11 | -0.0006992
13949 | 3 | 9 | CC DChg | 04:42:30 | 116:04:51 | -0.2062 | 3.3909 | 0.9707 | 0 | 0 | 0.9707 | 78.82 | 0.0032955 | 2024-01-15 12:28:41 | -0.0006991
13950 | 3 | 9 | CC DChg | 04:43:00 | 116:05:21 | -0.2062 | 3.3909 | 0.9724 | 0 | 0 | 0.9724 | 78.96 | 0.0033014 | 2024-01-15 12:29:11 | -0.0006991
13951 | 3 | 9 | CC DChg | 04:43:30 | 116:05:51 | -0.2062 | 3.3909 | 0.9742 | 0 | 0 | 0.9742 | 79.1 | 0.0033072 | 2024-01-15 12:29:41 | -0.0006991
13952 | 3 | 9 | CC DChg | 04:44:00 | 116:06:21 | -0.2062 | 3.3909 | 0.9759 | 0 | 0 | 0.9759 | 79.24 | 0.003313 | 2024-01-15 12:30:11 | -0.0006991
13953 | 3 | 9 | CC DChg | 04:44:30 | 116:06:51 | -0.2062 | 3.3909 | 0.9776 | 0 | 0 | 0.9776 | 79.38 | 0.0033188 | 2024-01-15 12:30:41 | -0.0006991
13954 | 3 | 9 | CC DChg | 04:45:00 | 116:07:21 | -0.2062 | 3.3909 | 0.9793 | 0 | 0 | 0.9793 | 79.52 | 0.0033247 | 2024-01-15 12:31:11 | -0.0006991
13955 | 3 | 9 | CC DChg | 04:45:30 | 116:07:51 | -0.2062 | 3.3909 | 0.981 | 0 | 0 | 0.981 | 79.66 | 0.0033305 | 2024-01-15 12:31:41 | -0.0006991
13956 | 3 | 9 | CC DChg | 04:46:00 | 116:08:21 | -0.2062 | 3.3908 | 0.9828 | 0 | 0 | 0.9828 | 79.8 | 0.0033363 | 2024-01-15 12:32:11 | -0.0006991
13957 | 3 | 9 | CC DChg | 04:46:30 | 116:08:51 | -0.2062 | 3.3908 | 0.9845 | 0 | 0 | 0.9845 | 79.94 | 0.0033421 | 2024-01-15 12:32:41 | -0.0006991
13958 | 3 | 9 | CC DChg | 04:47:00 | 116:09:21 | -0.2062 | 3.3908 | 0.9862 | 0 | 0 | 0.9862 | 80.08 | 0.003348 | 2024-01-15 12:33:11 | -0.0006991
13959 | 3 | 9 | CC DChg | 04:47:30 | 116:09:51 | -0.2062 | 3.3908 | 0.9879 | 0 | 0 | 0.9879 | 80.22 | 0.0033538 | 2024-01-15 12:33:41 | -0.0006991
13960 | 3 | 9 | CC DChg | 04:48:00 | 116:10:21 | -0.2062 | 3.3908 | 0.9896 | 0 | 0 | 0.9896 | 80.36 | 0.0033596 | 2024-01-15 12:34:11 | -0.0006991
13961 | 3 | 9 | CC DChg | 04:48:30 | 116:10:51 | -0.2062 | 3.3907 | 0.9913 | 0 | 0 | 0.9913 | 80.5 | 0.0033654 | 2024-01-15 12:34:41 | -0.0006991
13962 | 3 | 9 | CC DChg | 04:49:00 | 116:11:21 | -0.2062 | 3.3907 | 0.9931 | 0 | 0 | 0.9931 | 80.64 | 0.0033713 | 2024-01-15 12:35:11 | -0.0006991
13963 | 3 | 9 | CC DChg | 04:49:30 | 116:11:51 | -0.2062 | 3.3908 | 0.9948 | 0 | 0 | 0.9948 | 80.78 | 0.0033771 | 2024-01-15 12:35:41 | -0.0006991
13964 | 3 | 9 | CC DChg | 04:50:00 | 116:12:21 | -0.2062 | 3.3907 | 0.9965 | 0 | 0 | 0.9965 | 80.92 | 0.0033829 | 2024-01-15 12:36:11 | -0.0006991
13965 | 3 | 9 | CC DChg | 04:50:30 | 116:12:51 | -0.2062 | 3.3907 | 0.9982 | 0 | 0 | 0.9982 | 81.06 | 0.0033888 | 2024-01-15 12:36:41 | -0.0006991
13966 | 3 | 9 | CC DChg | 04:51:00 | 116:13:21 | -0.2062 | 3.3907 | 0.9999 | 0 | 0 | 0.9999 | 81.2 | 0.0033946 | 2024-01-15 12:37:11 | -0.0006991
13967 | 3 | 9 | CC DChg | 04:51:30 | 116:13:51 | -0.2062 | 3.3906 | 1.0016 | 0 | 0 | 1.0016 | 81.34 | 0.0034004 | 2024-01-15 12:37:41 | -0.000699
13968 | 3 | 9 | CC DChg | 04:52:00 | 116:14:21 | -0.2062 | 3.3906 | 1.0034 | 0 | 0 | 1.0034 | 81.48 | 0.0034062 | 2024-01-15 12:38:11 | -0.0006991
13969 | 3 | 9 | CC DChg | 04:52:30 | 116:14:51 | -0.2062 | 3.3906 | 1.0051 | 0 | 0 | 1.0051 | 81.61 | 0.0034121 | 2024-01-15 12:38:41 | -0.0006991
13970 | 3 | 9 | CC DChg | 04:53:00 | 116:15:21 | -0.2062 | 3.3906 | 1.0068 | 0 | 0 | 1.0068 | 81.75 | 0.0034179 | 2024-01-15 12:39:11 | -0.0006991
13971 | 3 | 9 | CC DChg | 04:53:30 | 116:15:51 | -0.2062 | 3.3905 | 1.0085 | 0 | 0 | 1.0085 | 81.89 | 0.0034237 | 2024-01-15 12:39:41 | -0.000699
13972 | 3 | 9 | CC DChg | 04:54:00 | 116:16:21 | -0.2062 | 3.3905 | 1.0102 | 0 | 0 | 1.0102 | 82.03 | 0.0034295 | 2024-01-15 12:40:11 | -0.000699
13973 | 3 | 9 | CC DChg | 04:54:30 | 116:16:51 | -0.2062 | 3.3904 | 1.012 | 0 | 0 | 1.012 | 82.17 | 0.0034354 | 2024-01-15 12:40:41 | -0.000699
13974 | 3 | 9 | CC DChg | 04:55:00 | 116:17:21 | -0.2062 | 3.3904 | 1.0137 | 0 | 0 | 1.0137 | 82.31 | 0.0034412 | 2024-01-15 12:41:11 | -0.000699
13975 | 3 | 9 | CC DChg | 04:55:30 | 116:17:51 | -0.2062 | 3.3903 | 1.0154 | 0 | 0 | 1.0154 | 82.45 | 0.003447 | 2024-01-15 12:41:41 | -0.000699
13976 | 3 | 9 | CC DChg | 04:56:00 | 116:18:21 | -0.2062 | 3.3903 | 1.0171 | 0 | 0 | 1.0171 | 82.59 | 0.0034528 | 2024-01-15 12:42:11 | -0.000699
13977 | 3 | 9 | CC DChg | 04:56:30 | 116:18:51 | -0.2062 | 3.3903 | 1.0188 | 0 | 0 | 1.0188 | 82.73 | 0.0034587 | 2024-01-15 12:42:41 | -0.000699
13978 | 3 | 9 | CC DChg | 04:57:00 | 116:19:21 | -0.2062 | 3.3903 | 1.0205 | 0 | 0 | 1.0205 | 82.87 | 0.0034645 | 2024-01-15 12:43:11 | -0.0006989
13979 | 3 | 9 | CC DChg | 04:57:30 | 116:19:51 | -0.2062 | 3.3902 | 1.0223 | 0 | 0 | 1.0223 | 83.01 | 0.0034703 | 2024-01-15 12:43:41 | -0.000699
13980 | 3 | 9 | CC DChg | 04:58:00 | 116:20:21 | -0.2062 | 3.3902 | 1.024 | 0 | 0 | 1.024 | 83.15 | 0.0034761 | 2024-01-15 12:44:11 | -0.0006989
13981 | 3 | 9 | CC DChg | 04:58:30 | 116:20:51 | -0.2062 | 3.3902 | 1.0257 | 0 | 0 | 1.0257 | 83.29 | 0.003482 | 2024-01-15 12:44:41 | -0.000699
13982 | 3 | 9 | CC DChg | 04:59:00 | 116:21:21 | -0.2062 | 3.3902 | 1.0274 | 0 | 0 | 1.0274 | 83.43 | 0.0034878 | 2024-01-15 12:45:11 | -0.0006989
13983 | 3 | 9 | CC DChg | 04:59:30 | 116:21:51 | -0.2062 | 3.3902 | 1.0291 | 0 | 0 | 1.0291 | 83.57 | 0.0034936 | 2024-01-15 12:45:41 | -0.0006989
13984 | 3 | 9 | CC DChg | 05:00:00 | 116:22:21 | -0.2062 | 3.3901 | 1.0309 | 0 | 0 | 1.0309 | 83.71 | 0.0034994 | 2024-01-15 12:46:11 | -0.0006989
13985 | 3 | 9 | CC DChg | 05:00:30 | 116:22:51 | -0.2062 | 3.3901 | 1.0326 | 0 | 0 | 1.0326 | 83.85 | 0.0035053 | 2024-01-15 12:46:41 | -0.0006989
13986 | 3 | 9 | CC DChg | 05:01:00 | 116:23:21 | -0.2062 | 3.3901 | 1.0343 | 0 | 0 | 1.0343 | 83.99 | 0.0035111 | 2024-01-15 12:47:11 | -0.0006989
13987 | 3 | 9 | CC DChg | 05:01:30 | 116:23:51 | -0.2062 | 3.3901 | 1.036 | 0 | 0 | 1.036 | 84.13 | 0.0035169 | 2024-01-15 12:47:41 | -0.0006989
13988 | 3 | 9 | CC DChg | 05:02:00 | 116:24:21 | -0.2062 | 3.3901 | 1.0377 | 0 | 0 | 1.0377 | 84.27 | 0.0035227 | 2024-01-15 12:48:11 | -0.0006989
13989 | 3 | 9 | CC DChg | 05:02:30 | 116:24:51 | -0.2062 | 3.39 | 1.0394 | 0 | 0 | 1.0394 | 84.4 | 0.0035285 | 2024-01-15 12:48:41 | -0.0006989
13990 | 3 | 9 | CC DChg | 05:03:00 | 116:25:21 | -0.2062 | 3.39 | 1.0412 | 0 | 0 | 1.0412 | 84.54 | 0.0035344 | 2024-01-15 12:49:11 | -0.0006989
13991 | 3 | 9 | CC DChg | 05:03:30 | 116:25:51 | -0.2062 | 3.3899 | 1.0429 | 0 | 0 | 1.0429 | 84.68 | 0.0035402 | 2024-01-15 12:49:41 | -0.0006989
13992 | 3 | 9 | CC DChg | 05:04:00 | 116:26:21 | -0.2062 | 3.3899 | 1.0446 | 0 | 0 | 1.0446 | 84.82 | 0.003546 | 2024-01-15 12:50:11 | -0.0006989
13993 | 3 | 9 | CC DChg | 05:04:30 | 116:26:51 | -0.2062 | 3.3899 | 1.0463 | 0 | 0 | 1.0463 | 84.96 | 0.0035518 | 2024-01-15 12:50:41 | -0.0006989
13994 | 3 | 9 | CC DChg | 05:05:00 | 116:27:21 | -0.2062 | 3.3899 | 1.048 | 0 | 0 | 1.048 | 85.1 | 0.0035577 | 2024-01-15 12:51:11 | -0.0006989
13995 | 3 | 9 | CC DChg | 05:05:30 | 116:27:51 | -0.2062 | 3.3898 | 1.0498 | 0 | 0 | 1.0498 | 85.24 | 0.0035635 | 2024-01-15 12:51:41 | -0.0006988
13996 | 3 | 9 | CC DChg | 05:06:00 | 116:28:21 | -0.2062 | 3.3898 | 1.0515 | 0 | 0 | 1.0515 | 85.38 | 0.0035693 | 2024-01-15 12:52:11 | -0.0006989
13997 | 3 | 9 | CC DChg | 05:06:30 | 116:28:51 | -0.2061 | 3.3898 | 1.0532 | 0 | 0 | 1.0532 | 85.52 | 0.0035751 | 2024-01-15 12:52:41 | -0.0006988
13998 | 3 | 9 | CC DChg | 05:07:00 | 116:29:21 | -0.2061 | 3.3898 | 1.0549 | 0 | 0 | 1.0549 | 85.66 | 0.003581 | 2024-01-15 12:53:11 | -0.0006988
13999 | 3 | 9 | CC DChg | 05:07:30 | 116:29:51 | -0.2062 | 3.3898 | 1.0566 | 0 | 0 | 1.0566 | 85.8 | 0.0035868 | 2024-01-15 12:53:41 | -0.0006988
14000 | 3 | 9 | CC DChg | 05:08:00 | 116:30:21 | -0.2061 | 3.3898 | 1.0583 | 0 | 0 | 1.0583 | 85.94 | 0.0035926 | 2024-01-15 12:54:11 | -0.0006988
14001 | 3 | 9 | CC DChg | 05:08:30 | 116:30:51 | -0.2061 | 3.3898 | 1.0601 | 0 | 0 | 1.0601 | 86.08 | 0.0035984 | 2024-01-15 12:54:41 | -0.0006988
14002 | 3 | 9 | CC DChg | 05:09:00 | 116:31:21 | -0.2062 | 3.3897 | 1.0618 | 0 | 0 | 1.0618 | 86.22 | 0.0036043 | 2024-01-15 12:55:11 | -0.0006988
14003 | 3 | 9 | CC DChg | 05:09:30 | 116:31:51 | -0.2062 | 3.3896 | 1.0635 | 0 | 0 | 1.0635 | 86.36 | 0.0036101 | 2024-01-15 12:55:41 | -0.0006988
14004 | 3 | 9 | CC DChg | 05:10:00 | 116:32:21 | -0.2062 | 3.3897 | 1.0652 | 0 | 0 | 1.0652 | 86.5 | 0.0036159 | 2024-01-15 12:56:11 | -0.0006988
14005 | 3 | 9 | CC DChg | 05:10:30 | 116:32:51 | -0.2062 | 3.3896 | 1.0669 | 0 | 0 | 1.0669 | 86.64 | 0.0036217 | 2024-01-15 12:56:41 | -0.0006988
14006 | 3 | 9 | CC DChg | 05:11:00 | 116:33:21 | -0.2062 | 3.3896 | 1.0687 | 0 | 0 | 1.0687 | 86.78 | 0.0036275 | 2024-01-15 12:57:11 | -0.0006988
14007 | 3 | 9 | CC DChg | 05:11:30 | 116:33:51 | -0.2061 | 3.3896 | 1.0704 | 0 | 0 | 1.0704 | 86.92 | 0.0036334 | 2024-01-15 12:57:41 | -0.0006988
14008 | 3 | 9 | CC DChg | 05:12:00 | 116:34:21 | -0.2062 | 3.3896 | 1.0721 | 0 | 0 | 1.0721 | 87.06 | 0.0036392 | 2024-01-15 12:58:11 | -0.0006988
14009 | 3 | 9 | CC DChg | 05:12:30 | 116:34:51 | -0.2061 | 3.3895 | 1.0738 | 0 | 0 | 1.0738 | 87.2 | 0.003645 | 2024-01-15 12:58:41 | -0.0006987
14010 | 3 | 9 | CC DChg | 05:13:00 | 116:35:21 | -0.2062 | 3.3895 | 1.0755 | 0 | 0 | 1.0755 | 87.33 | 0.0036508 | 2024-01-15 12:59:11 | -0.0006988
14011 | 3 | 9 | CC DChg | 05:13:30 | 116:35:51 | -0.2062 | 3.3895 | 1.0772 | 0 | 0 | 1.0772 | 87.47 | 0.0036567 | 2024-01-15 12:59:41 | -0.0006988
14012 | 3 | 9 | CC DChg | 05:14:00 | 116:36:21 | -0.2062 | 3.3894 | 1.079 | 0 | 0 | 1.079 | 87.61 | 0.0036625 | 2024-01-15 13:00:11 | -0.0006988
14013 | 3 | 9 | CC DChg | 05:14:30 | 116:36:51 | -0.2062 | 3.3894 | 1.0807 | 0 | 0 | 1.0807 | 87.75 | 0.0036683 | 2024-01-15 13:00:41 | -0.0006988
14014 | 3 | 9 | CC DChg | 05:15:00 | 116:37:21 | -0.2062 | 3.3894 | 1.0824 | 0 | 0 | 1.0824 | 87.89 | 0.0036741 | 2024-01-15 13:01:11 | -0.0006988
14015 | 3 | 9 | CC DChg | 05:15:30 | 116:37:51 | -0.2062 | 3.3894 | 1.0841 | 0 | 0 | 1.0841 | 88.03 | 0.00368 | 2024-01-15 13:01:41 | -0.0006988
14016 | 3 | 9 | CC DChg | 05:16:00 | 116:38:21 | -0.2062 | 3.3893 | 1.0858 | 0 | 0 | 1.0858 | 88.17 | 0.0036858 | 2024-01-15 13:02:11 | -0.0006988
14017 | 3 | 9 | CC DChg | 05:16:30 | 116:38:51 | -0.2062 | 3.3894 | 1.0876 | 0 | 0 | 1.0876 | 88.31 | 0.0036916 | 2024-01-15 13:02:41 | -0.0006988
14018 | 3 | 9 | CC DChg | 05:17:00 | 116:39:21 | -0.2062 | 3.3893 | 1.0893 | 0 | 0 | 1.0893 | 88.45 | 0.0036974 | 2024-01-15 13:03:11 | -0.0006988
14019 | 3 | 9 | CC DChg | 05:17:30 | 116:39:51 | -0.2062 | 3.3893 | 1.091 | 0 | 0 | 1.091 | 88.59 | 0.0037033 | 2024-01-15 13:03:41 | -0.0006988
14020 | 3 | 9 | CC DChg | 05:18:00 | 116:40:21 | -0.2062 | 3.3893 | 1.0927 | 0 | 0 | 1.0927 | 88.73 | 0.0037091 | 2024-01-15 13:04:11 | -0.0006987
14021 | 3 | 9 | CC DChg | 05:18:30 | 116:40:51 | -0.2062 | 3.3893 | 1.0944 | 0 | 0 | 1.0944 | 88.87 | 0.0037149 | 2024-01-15 13:04:41 | -0.0006988
14022 | 3 | 9 | CC DChg | 05:19:00 | 116:41:21 | -0.2062 | 3.3893 | 1.0961 | 0 | 0 | 1.0961 | 89.01 | 0.0037207 | 2024-01-15 13:05:11 | -0.0006987
14023 | 3 | 9 | CC DChg | 05:19:30 | 116:41:51 | -0.2062 | 3.3892 | 1.0979 | 0 | 0 | 1.0979 | 89.15 | 0.0037265 | 2024-01-15 13:05:41 | -0.0006988
14024 | 3 | 9 | CC DChg | 05:20:00 | 116:42:21 | -0.2062 | 3.3892 | 1.0996 | 0 | 0 | 1.0996 | 89.29 | 0.0037324 | 2024-01-15 13:06:11 | -0.0006988
14025 | 3 | 9 | CC DChg | 05:20:30 | 116:42:51 | -0.2062 | 3.3892 | 1.1013 | 0 | 0 | 1.1013 | 89.43 | 0.0037382 | 2024-01-15 13:06:41 | -0.0006988
14026 | 3 | 9 | CC DChg | 05:21:00 | 116:43:21 | -0.2062 | 3.3891 | 1.103 | 0 | 0 | 1.103 | 89.57 | 0.003744 | 2024-01-15 13:07:11 | -0.0006987
14027 | 3 | 9 | CC DChg | 05:21:30 | 116:43:51 | -0.2061 | 3.3891 | 1.1047 | 0 | 0 | 1.1047 | 89.71 | 0.0037498 | 2024-01-15 13:07:41 | -0.0006987
14028 | 3 | 9 | CC DChg | 05:22:00 | 116:44:21 | -0.2062 | 3.389 | 1.1065 | 0 | 0 | 1.1065 | 89.85 | 0.0037557 | 2024-01-15 13:08:11 | -0.0006987
14029 | 3 | 9 | CC DChg | 05:22:30 | 116:44:51 | -0.2062 | 3.389 | 1.1082 | 0 | 0 | 1.1082 | 89.99 | 0.0037615 | 2024-01-15 13:08:41 | -0.0006987
14030 | 3 | 9 | CC DChg | 05:23:00 | 116:45:21 | -0.2062 | 3.389 | 1.1099 | 0 | 0 | 1.1099 | 90.12 | 0.0037673 | 2024-01-15 13:09:11 | -0.0006987
14031 | 3 | 9 | CC DChg | 05:23:30 | 116:45:51 | -0.2062 | 3.389 | 1.1116 | 0 | 0 | 1.1116 | 90.26 | 0.0037731 | 2024-01-15 13:09:41 | -0.0006987
14032 | 3 | 9 | CC DChg | 05:24:00 | 116:46:21 | -0.2062 | 3.3889 | 1.1133 | 0 | 0 | 1.1133 | 90.4 | 0.0037789 | 2024-01-15 13:10:11 | -0.0006987
14033 | 3 | 9 | CC DChg | 05:24:30 | 116:46:51 | -0.2062 | 3.3889 | 1.115 | 0 | 0 | 1.115 | 90.54 | 0.0037848 | 2024-01-15 13:10:41 | -0.0006987
14034 | 3 | 9 | CC DChg | 05:25:00 | 116:47:21 | -0.2062 | 3.3889 | 1.1168 | 0 | 0 | 1.1168 | 90.68 | 0.0037906 | 2024-01-15 13:11:11 | -0.0006987
14035 | 3 | 9 | CC DChg | 05:25:30 | 116:47:51 | -0.2062 | 3.3889 | 1.1185 | 0 | 0 | 1.1185 | 90.82 | 0.0037964 | 2024-01-15 13:11:41 | -0.0006987
14036 | 3 | 9 | CC DChg | 05:26:00 | 116:48:21 | -0.2062 | 3.3888 | 1.1202 | 0 | 0 | 1.1202 | 90.96 | 0.0038022 | 2024-01-15 13:12:11 | -0.0006986
14037 | 3 | 9 | CC DChg | 05:26:30 | 116:48:51 | -0.2062 | 3.3888 | 1.1219 | 0 | 0 | 1.1219 | 91.1 | 0.0038081 | 2024-01-15 13:12:41 | -0.0006987
14038 | 3 | 9 | CC DChg | 05:27:00 | 116:49:21 | -0.2062 | 3.3887 | 1.1236 | 0 | 0 | 1.1236 | 91.24 | 0.0038139 | 2024-01-15 13:13:11 | -0.0006986
14039 | 3 | 9 | CC DChg | 05:27:30 | 116:49:51 | -0.2062 | 3.3887 | 1.1253 | 0 | 0 | 1.1253 | 91.38 | 0.0038197 | 2024-01-15 13:13:41 | -0.0006986
14040 | 3 | 9 | CC DChg | 05:28:00 | 116:50:21 | -0.2062 | 3.3887 | 1.1271 | 0 | 0 | 1.1271 | 91.52 | 0.0038255 | 2024-01-15 13:14:11 | -0.0006986
14041 | 3 | 9 | CC DChg | 05:28:30 | 116:50:51 | -0.2062 | 3.3887 | 1.1288 | 0 | 0 | 1.1288 | 91.66 | 0.0038313 | 2024-01-15 13:14:41 | -0.0006986
14042 | 3 | 9 | CC DChg | 05:29:00 | 116:51:21 | -0.2062 | 3.3886 | 1.1305 | 0 | 0 | 1.1305 | 91.8 | 0.0038372 | 2024-01-15 13:15:11 | -0.0006986
14043 | 3 | 9 | CC DChg | 05:29:30 | 116:51:51 | -0.2061 | 3.3886 | 1.1322 | 0 | 0 | 1.1322 | 91.94 | 0.003843 | 2024-01-15 13:15:41 | -0.0006986
14044 | 3 | 9 | CC DChg | 05:30:00 | 116:52:21 | -0.2062 | 3.3886 | 1.1339 | 0 | 0 | 1.1339 | 92.08 | 0.0038488 | 2024-01-15 13:16:11 | -0.0006986
14045 | 3 | 9 | CC DChg | 05:30:30 | 116:52:51 | -0.2062 | 3.3885 | 1.1357 | 0 | 0 | 1.1357 | 92.22 | 0.0038546 | 2024-01-15 13:16:41 | -0.0006986
14046 | 3 | 9 | CC DChg | 05:31:00 | 116:53:21 | -0.2062 | 3.3885 | 1.1374 | 0 | 0 | 1.1374 | 92.36 | 0.0038605 | 2024-01-15 13:17:11 | -0.0006986
14047 | 3 | 9 | CC DChg | 05:31:30 | 116:53:51 | -0.2062 | 3.3884 | 1.1391 | 0 | 0 | 1.1391 | 92.5 | 0.0038663 | 2024-01-15 13:17:41 | -0.0006986
14048 | 3 | 9 | CC DChg | 05:32:00 | 116:54:21 | -0.2062 | 3.3884 | 1.1408 | 0 | 0 | 1.1408 | 92.64 | 0.0038721 | 2024-01-15 13:18:11 | -0.0006986
14049 | 3 | 9 | CC DChg | 05:32:30 | 116:54:51 | -0.2062 | 3.3884 | 1.1425 | 0 | 0 | 1.1425 | 92.78 | 0.0038779 | 2024-01-15 13:18:41 | -0.0006986
14050 | 3 | 9 | CC DChg | 05:33:00 | 116:55:21 | -0.2062 | 3.3884 | 1.1442 | 0 | 0 | 1.1442 | 92.91 | 0.0038837 | 2024-01-15 13:19:11 | -0.0006986
14051 | 3 | 9 | CC DChg | 05:33:30 | 116:55:51 | -0.2062 | 3.3884 | 1.146 | 0 | 0 | 1.146 | 93.05 | 0.0038896 | 2024-01-15 13:19:41 | -0.0006986
14052 | 3 | 9 | CC DChg | 05:34:00 | 116:56:21 | -0.2062 | 3.3884 | 1.1477 | 0 | 0 | 1.1477 | 93.19 | 0.0038954 | 2024-01-15 13:20:11 | -0.0006986
14053 | 3 | 9 | CC DChg | 05:34:30 | 116:56:51 | -0.2062 | 3.3883 | 1.1494 | 0 | 0 | 1.1494 | 93.33 | 0.0039012 | 2024-01-15 13:20:41 | -0.0006985
14054 | 3 | 9 | CC DChg | 05:35:00 | 116:57:21 | -0.2062 | 3.3883 | 1.1511 | 0 | 0 | 1.1511 | 93.47 | 0.003907 | 2024-01-15 13:21:11 | -0.0006986
14055 | 3 | 9 | CC DChg | 05:35:30 | 116:57:51 | -0.2062 | 3.3882 | 1.1528 | 0 | 0 | 1.1528 | 93.61 | 0.0039128 | 2024-01-15 13:21:41 | -0.0006985
14056 | 3 | 9 | CC DChg | 05:36:00 | 116:58:21 | -0.2062 | 3.3883 | 1.1546 | 0 | 0 | 1.1546 | 93.75 | 0.0039187 | 2024-01-15 13:22:11 | -0.0006986
14057 | 3 | 9 | CC DChg | 05:36:30 | 116:58:51 | -0.2062 | 3.3883 | 1.1563 | 0 | 0 | 1.1563 | 93.89 | 0.0039245 | 2024-01-15 13:22:41 | -0.0006986
14058 | 3 | 9 | CC DChg | 05:37:00 | 116:59:21 | -0.2062 | 3.3882 | 1.158 | 0 | 0 | 1.158 | 94.03 | 0.0039303 | 2024-01-15 13:23:11 | -0.0006985
14059 | 3 | 9 | CC DChg | 05:37:30 | 116:59:51 | -0.2062 | 3.3882 | 1.1597 | 0 | 0 | 1.1597 | 94.17 | 0.0039361 | 2024-01-15 13:23:41 | -0.0006985
14060 | 3 | 9 | CC DChg | 05:38:00 | 117:00:21 | -0.2061 | 3.3881 | 1.1614 | 0 | 0 | 1.1614 | 94.31 | 0.003942 | 2024-01-15 13:24:11 | -0.0006985
14061 | 3 | 9 | CC DChg | 05:38:30 | 117:00:51 | -0.2062 | 3.3881 | 1.1631 | 0 | 0 | 1.1631 | 94.45 | 0.0039478 | 2024-01-15 13:24:41 | -0.0006985
14062 | 3 | 9 | CC DChg | 05:39:00 | 117:01:21 | -0.2062 | 3.3881 | 1.1649 | 0 | 0 | 1.1649 | 94.59 | 0.0039536 | 2024-01-15 13:25:11 | -0.0006985
14063 | 3 | 9 | CC DChg | 05:39:30 | 117:01:51 | -0.2061 | 3.388 | 1.1666 | 0 | 0 | 1.1666 | 94.73 | 0.0039594 | 2024-01-15 13:25:41 | -0.0006984
14064 | 3 | 9 | CC DChg | 05:40:00 | 117:02:21 | -0.2062 | 3.3881 | 1.1683 | 0 | 0 | 1.1683 | 94.87 | 0.0039652 | 2024-01-15 13:26:11 | -0.0006985
14065 | 3 | 9 | CC DChg | 05:40:30 | 117:02:51 | -0.2062 | 3.388 | 1.17 | 0 | 0 | 1.17 | 95.01 | 0.0039711 | 2024-01-15 13:26:41 | -0.0006985
14066 | 3 | 9 | CC DChg | 05:41:00 | 117:03:21 | -0.2062 | 3.388 | 1.1717 | 0 | 0 | 1.1717 | 95.15 | 0.0039769 | 2024-01-15 13:27:11 | -0.0006985
14067 | 3 | 9 | CC DChg | 05:41:30 | 117:03:51 | -0.2062 | 3.3879 | 1.1735 | 0 | 0 | 1.1735 | 95.29 | 0.0039827 | 2024-01-15 13:27:41 | -0.0006985
14068 | 3 | 9 | CC DChg | 05:42:00 | 117:04:21 | -0.2062 | 3.3879 | 1.1752 | 0 | 0 | 1.1752 | 95.43 | 0.0039885 | 2024-01-15 13:28:11 | -0.0006985
14069 | 3 | 9 | CC DChg | 05:42:30 | 117:04:51 | -0.2062 | 3.3878 | 1.1769 | 0 | 0 | 1.1769 | 95.57 | 0.0039943 | 2024-01-15 13:28:41 | -0.0006985
14070 | 3 | 9 | CC DChg | 05:43:00 | 117:05:21 | -0.2062 | 3.3878 | 1.1786 | 0 | 0 | 1.1786 | 95.71 | 0.0040002 | 2024-01-15 13:29:11 | -0.0006985
14071 | 3 | 9 | CC DChg | 05:43:30 | 117:05:51 | -0.2062 | 3.3878 | 1.1803 | 0 | 0 | 1.1803 | 95.84 | 0.004006 | 2024-01-15 13:29:41 | -0.0006985
14072 | 3 | 9 | CC DChg | 05:44:00 | 117:06:21 | -0.2062 | 3.3879 | 1.182 | 0 | 0 | 1.182 | 95.98 | 0.0040118 | 2024-01-15 13:30:11 | -0.0006985
14073 | 3 | 9 | CC DChg | 05:44:30 | 117:06:51 | -0.2062 | 3.3877 | 1.1838 | 0 | 0 | 1.1838 | 96.12 | 0.0040176 | 2024-01-15 13:30:41 | -0.0006984
14074 | 3 | 9 | CC DChg | 05:45:00 | 117:07:21 | -0.2062 | 3.3878 | 1.1855 | 0 | 0 | 1.1855 | 96.26 | 0.0040234 | 2024-01-15 13:31:11 | -0.0006985
14075 | 3 | 9 | CC DChg | 05:45:30 | 117:07:51 | -0.2062 | 3.3877 | 1.1872 | 0 | 0 | 1.1872 | 96.4 | 0.0040293 | 2024-01-15 13:31:41 | -0.0006984
14076 | 3 | 9 | CC DChg | 05:46:00 | 117:08:21 | -0.2062 | 3.3877 | 1.1889 | 0 | 0 | 1.1889 | 96.54 | 0.0040351 | 2024-01-15 13:32:11 | -0.0006984
14077 | 3 | 9 | CC DChg | 05:46:30 | 117:08:51 | -0.2062 | 3.3877 | 1.1906 | 0 | 0 | 1.1906 | 96.68 | 0.0040409 | 2024-01-15 13:32:41 | -0.0006984
14078 | 3 | 9 | CC DChg | 05:47:00 | 117:09:21 | -0.2062 | 3.3876 | 1.1924 | 0 | 0 | 1.1924 | 96.82 | 0.0040467 | 2024-01-15 13:33:11 | -0.0006984
14079 | 3 | 9 | CC DChg | 05:47:30 | 117:09:51 | -0.2062 | 3.3876 | 1.1941 | 0 | 0 | 1.1941 | 96.96 | 0.0040525 | 2024-01-15 13:33:41 | -0.0006984
14080 | 3 | 9 | CC DChg | 05:48:00 | 117:10:21 | -0.2062 | 3.3875 | 1.1958 | 0 | 0 | 1.1958 | 97.1 | 0.0040584 | 2024-01-15 13:34:11 | -0.0006984
14081 | 3 | 9 | CC DChg | 05:48:30 | 117:10:51 | -0.2062 | 3.3875 | 1.1975 | 0 | 0 | 1.1975 | 97.24 | 0.0040642 | 2024-01-15 13:34:41 | -0.0006984
14082 | 3 | 9 | CC DChg | 05:49:00 | 117:11:21 | -0.2062 | 3.3874 | 1.1992 | 0 | 0 | 1.1992 | 97.38 | 0.00407 | 2024-01-15 13:35:11 | -0.0006983
14083 | 3 | 9 | CC DChg | 05:49:30 | 117:11:51 | -0.2062 | 3.3874 | 1.2009 | 0 | 0 | 1.2009 | 97.52 | 0.0040758 | 2024-01-15 13:35:41 | -0.0006984
14084 | 3 | 9 | CC DChg | 05:50:00 | 117:12:21 | -0.2062 | 3.3874 | 1.2027 | 0 | 0 | 1.2027 | 97.66 | 0.0040816 | 2024-01-15 13:36:11 | -0.0006984
14085 | 3 | 9 | CC DChg | 05:50:30 | 117:12:51 | -0.2062 | 3.3873 | 1.2044 | 0 | 0 | 1.2044 | 97.8 | 0.0040875 | 2024-01-15 13:36:41 | -0.0006983
14086 | 3 | 9 | CC DChg | 05:51:00 | 117:13:21 | -0.2062 | 3.3873 | 1.2061 | 0 | 0 | 1.2061 | 97.94 | 0.0040933 | 2024-01-15 13:37:11 | -0.0006983
14087 | 3 | 9 | CC DChg | 05:51:30 | 117:13:51 | -0.2061 | 3.3872 | 1.2078 | 0 | 0 | 1.2078 | 98.08 | 0.0040991 | 2024-01-15 13:37:41 | -0.0006983
14088 | 3 | 9 | CC DChg | 05:52:00 | 117:14:21 | -0.2062 | 3.3872 | 1.2095 | 0 | 0 | 1.2095 | 98.22 | 0.0041049 | 2024-01-15 13:38:11 | -0.0006983
14089 | 3 | 9 | CC DChg | 05:52:30 | 117:14:51 | -0.2062 | 3.3872 | 1.2113 | 0 | 0 | 1.2113 | 98.36 | 0.0041107 | 2024-01-15 13:38:41 | -0.0006983
14090 | 3 | 9 | CC DChg | 05:53:00 | 117:15:21 | -0.2062 | 3.3871 | 1.213 | 0 | 0 | 1.213 | 98.5 | 0.0041166 | 2024-01-15 13:39:11 | -0.0006983
14091 | 3 | 9 | CC DChg | 05:53:30 | 117:15:51 | -0.2062 | 3.3871 | 1.2147 | 0 | 0 | 1.2147 | 98.63 | 0.0041224 | 2024-01-15 13:39:41 | -0.0006983
14092 | 3 | 9 | CC DChg | 05:54:00 | 117:16:21 | -0.2062 | 3.3871 | 1.2164 | 0 | 0 | 1.2164 | 98.77 | 0.0041282 | 2024-01-15 13:40:11 | -0.0006983
14093 | 3 | 9 | CC DChg | 05:54:30 | 117:16:51 | -0.2062 | 3.387 | 1.2181 | 0 | 0 | 1.2181 | 98.91 | 0.004134 | 2024-01-15 13:40:41 | -0.0006983
14094 | 3 | 9 | CC DChg | 05:55:00 | 117:17:21 | -0.2062 | 3.387 | 1.2198 | 0 | 0 | 1.2198 | 99.05 | 0.0041398 | 2024-01-15 13:41:11 | -0.0006983
14095 | 3 | 9 | CC DChg | 05:55:30 | 117:17:51 | -0.2062 | 3.3869 | 1.2216 | 0 | 0 | 1.2216 | 99.19 | 0.0041457 | 2024-01-15 13:41:41 | -0.0006982
14096 | 3 | 9 | CC DChg | 05:56:00 | 117:18:21 | -0.2062 | 3.3869 | 1.2233 | 0 | 0 | 1.2233 | 99.33 | 0.0041515 | 2024-01-15 13:42:11 | -0.0006982
14097 | 3 | 9 | CC DChg | 05:56:30 | 117:18:51 | -0.2062 | 3.3868 | 1.225 | 0 | 0 | 1.225 | 99.47 | 0.0041573 | 2024-01-15 13:42:41 | -0.0006983
14098 | 3 | 9 | CC DChg | 05:57:00 | 117:19:21 | -0.2062 | 3.3868 | 1.2267 | 0 | 0 | 1.2267 | 99.61 | 0.0041631 | 2024-01-15 13:43:11 | -0.0006982
14099 | 3 | 9 | CC DChg | 05:57:30 | 117:19:51 | -0.2061 | 3.3867 | 1.2284 | 0 | 0 | 1.2284 | 99.75 | 0.0041689 | 2024-01-15 13:43:41 | -0.0006981
14100 | 3 | 9 | CC DChg | 05:58:00 | 117:20:21 | -0.2062 | 3.3868 | 1.2301 | 0 | 0 | 1.2301 | 99.89 | 0.0041747 | 2024-01-15 13:44:11 | -0.0006982
14101 | 3 | 9 | CC DChg | 05:58:30 | 117:20:51 | -0.2062 | 3.3867 | 1.2319 | 0 | 0 | 1.2319 | 100.03 | 0.0041806 | 2024-01-15 13:44:41 | -0.0006982
14102 | 3 | 9 | CC DChg | 05:59:00 | 117:21:21 | -0.2061 | 3.3867 | 1.2336 | 0 | 0 | 1.2336 | 100.17 | 0.0041864 | 2024-01-15 13:45:11 | -0.0006982
14103 | 3 | 9 | CC DChg | 05:59:30 | 117:21:51 | -0.2061 | 3.3866 | 1.2353 | 0 | 0 | 1.2353 | 100.31 | 0.0041922 | 2024-01-15 13:45:41 | -0.0006981
14104 | 3 | 9 | CC DChg | 06:00:00 | 117:22:21 | -0.2061 | 3.3866 | 1.237 | 0 | 0 | 1.237 | 100.45 | 0.004198 | 2024-01-15 13:46:11 | -0.0006981
14105 | 3 | 9 | CC DChg | 06:00:30 | 117:22:51 | -0.2062 | 3.3865 | 1.2387 | 0 | 0 | 1.2387 | 100.59 | 0.0042038 | 2024-01-15 13:46:41 | -0.0006982
14106 | 3 | 9 | CC DChg | 06:01:00 | 117:23:21 | -0.2061 | 3.3866 | 1.2405 | 0 | 0 | 1.2405 | 100.73 | 0.0042097 | 2024-01-15 13:47:11 | -0.0006981
14107 | 3 | 9 | CC DChg | 06:01:30 | 117:23:51 | -0.2062 | 3.3865 | 1.2422 | 0 | 0 | 1.2422 | 100.87 | 0.0042155 | 2024-01-15 13:47:41 | -0.0006982
14108 | 3 | 9 | CC DChg | 06:02:00 | 117:24:21 | -0.2062 | 3.3865 | 1.2439 | 0 | 0 | 1.2439 | 101.01 | 0.0042213 | 2024-01-15 13:48:11 | -0.0006982
14109 | 3 | 9 | CC DChg | 06:02:30 | 117:24:51 | -0.2062 | 3.3864 | 1.2456 | 0 | 0 | 1.2456 | 101.15 | 0.0042271 | 2024-01-15 13:48:41 | -0.0006982
14110 | 3 | 9 | CC DChg | 06:03:00 | 117:25:21 | -0.2062 | 3.3864 | 1.2473 | 0 | 0 | 1.2473 | 101.29 | 0.0042329 | 2024-01-15 13:49:11 | -0.0006982
14111 | 3 | 9 | CC DChg | 06:03:30 | 117:25:51 | -0.2062 | 3.3864 | 1.249 | 0 | 0 | 1.249 | 101.42 | 0.0042387 | 2024-01-15 13:49:41 | -0.0006982
14112 | 3 | 9 | CC DChg | 06:04:00 | 117:26:21 | -0.2062 | 3.3863 | 1.2508 | 0 | 0 | 1.2508 | 101.56 | 0.0042446 | 2024-01-15 13:50:11 | -0.0006981
14113 | 3 | 9 | CC DChg | 06:04:30 | 117:26:51 | -0.2062 | 3.3863 | 1.2525 | 0 | 0 | 1.2525 | 101.7 | 0.0042504 | 2024-01-15 13:50:41 | -0.0006981
14114 | 3 | 9 | CC DChg | 06:05:00 | 117:27:21 | -0.2062 | 3.3863 | 1.2542 | 0 | 0 | 1.2542 | 101.84 | 0.0042562 | 2024-01-15 13:51:11 | -0.0006981
14115 | 3 | 9 | CC DChg | 06:05:30 | 117:27:51 | -0.2062 | 3.3863 | 1.2559 | 0 | 0 | 1.2559 | 101.98 | 0.004262 | 2024-01-15 13:51:41 | -0.0006981
14116 | 3 | 9 | CC DChg | 06:06:00 | 117:28:21 | -0.2062 | 3.3862 | 1.2576 | 0 | 0 | 1.2576 | 102.12 | 0.0042678 | 2024-01-15 13:52:11 | -0.0006981
14117 | 3 | 9 | CC DChg | 06:06:30 | 117:28:51 | -0.2062 | 3.3861 | 1.2594 | 0 | 0 | 1.2594 | 102.26 | 0.0042736 | 2024-01-15 13:52:41 | -0.0006981
14118 | 3 | 9 | CC DChg | 06:07:00 | 117:29:21 | -0.2062 | 3.3862 | 1.2611 | 0 | 0 | 1.2611 | 102.4 | 0.0042795 | 2024-01-15 13:53:11 | -0.0006981
14119 | 3 | 9 | CC DChg | 06:07:30 | 117:29:51 | -0.2062 | 3.3861 | 1.2628 | 0 | 0 | 1.2628 | 102.54 | 0.0042853 | 2024-01-15 13:53:41 | -0.0006981
14120 | 3 | 9 | CC DChg | 06:08:00 | 117:30:21 | -0.2062 | 3.386 | 1.2645 | 0 | 0 | 1.2645 | 102.68 | 0.0042911 | 2024-01-15 13:54:11 | -0.0006981
14121 | 3 | 9 | CC DChg | 06:08:30 | 117:30:51 | -0.2062 | 3.3861 | 1.2662 | 0 | 0 | 1.2662 | 102.82 | 0.0042969 | 2024-01-15 13:54:41 | -0.0006981
14122 | 3 | 9 | CC DChg | 06:09:00 | 117:31:21 | -0.2062 | 3.386 | 1.2679 | 0 | 0 | 1.2679 | 102.96 | 0.0043027 | 2024-01-15 13:55:11 | -0.0006981
14123 | 3 | 9 | CC DChg | 06:09:30 | 117:31:51 | -0.2062 | 3.386 | 1.2697 | 0 | 0 | 1.2697 | 103.1 | 0.0043086 | 2024-01-15 13:55:41 | -0.0006981
14124 | 3 | 9 | CC DChg | 06:10:00 | 117:32:21 | -0.2062 | 3.386 | 1.2714 | 0 | 0 | 1.2714 | 103.24 | 0.0043144 | 2024-01-15 13:56:11 | -0.0006982
14125 | 3 | 9 | CC DChg | 06:10:30 | 117:32:51 | -0.2062 | 3.3861 | 1.2731 | 0 | 0 | 1.2731 | 103.38 | 0.0043202 | 2024-01-15 13:56:41 | -0.0006982
14126 | 3 | 9 | CC DChg | 06:11:00 | 117:33:21 | -0.2062 | 3.3859 | 1.2748 | 0 | 0 | 1.2748 | 103.52 | 0.004326 | 2024-01-15 13:57:11 | -0.0006981
14127 | 3 | 9 | CC DChg | 06:11:30 | 117:33:51 | -0.2062 | 3.3859 | 1.2765 | 0 | 0 | 1.2765 | 103.66 | 0.0043318 | 2024-01-15 13:57:41 | -0.0006981
14128 | 3 | 9 | CC DChg | 06:12:00 | 117:34:21 | -0.2062 | 3.3858 | 1.2783 | 0 | 0 | 1.2783 | 103.8 | 0.0043376 | 2024-01-15 13:58:11 | -0.0006982
14129 | 3 | 9 | CC DChg | 06:12:30 | 117:34:51 | -0.2062 | 3.3859 | 1.28 | 0 | 0 | 1.28 | 103.94 | 0.0043435 | 2024-01-15 13:58:41 | -0.0006982
14130 | 3 | 9 | CC DChg | 06:13:00 | 117:35:21 | -0.2062 | 3.3858 | 1.2817 | 0 | 0 | 1.2817 | 104.08 | 0.0043493 | 2024-01-15 13:59:11 | -0.0006982
14131 | 3 | 9 | CC DChg | 06:13:30 | 117:35:51 | -0.2062 | 3.3857 | 1.2834 | 0 | 0 | 1.2834 | 104.22 | 0.0043551 | 2024-01-15 13:59:41 | -0.0006981
14132 | 3 | 9 | CC DChg | 06:14:00 | 117:36:21 | -0.2062 | 3.3857 | 1.2851 | 0 | 0 | 1.2851 | 104.35 | 0.0043609 | 2024-01-15 14:00:11 | -0.0006981
14133 | 3 | 9 | CC DChg | 06:14:30 | 117:36:51 | -0.2062 | 3.3856 | 1.2868 | 0 | 0 | 1.2868 | 104.49 | 0.0043667 | 2024-01-15 14:00:41 | -0.0006981
14134 | 3 | 9 | CC DChg | 06:15:00 | 117:37:21 | -0.2062 | 3.3856 | 1.2886 | 0 | 0 | 1.2886 | 104.63 | 0.0043725 | 2024-01-15 14:01:11 | -0.0006981
14135 | 3 | 9 | CC DChg | 06:15:30 | 117:37:51 | -0.2062 | 3.3856 | 1.2903 | 0 | 0 | 1.2903 | 104.77 | 0.0043784 | 2024-01-15 14:01:41 | -0.000698
14136 | 3 | 9 | CC DChg | 06:16:00 | 117:38:21 | -0.2062 | 3.3856 | 1.292 | 0 | 0 | 1.292 | 104.91 | 0.0043842 | 2024-01-15 14:02:11 | -0.000698
14137 | 3 | 9 | CC DChg | 06:16:30 | 117:38:51 | -0.2062 | 3.3855 | 1.2937 | 0 | 0 | 1.2937 | 105.05 | 0.00439 | 2024-01-15 14:02:41 | -0.0006981
14138 | 3 | 9 | CC DChg | 06:17:00 | 117:39:21 | -0.2062 | 3.3855 | 1.2954 | 0 | 0 | 1.2954 | 105.19 | 0.0043958 | 2024-01-15 14:03:11 | -0.0006981
14139 | 3 | 9 | CC DChg | 06:17:30 | 117:39:51 | -0.2062 | 3.3854 | 1.2972 | 0 | 0 | 1.2972 | 105.33 | 0.0044016 | 2024-01-15 14:03:41 | -0.000698
14140 | 3 | 9 | CC DChg | 06:18:00 | 117:40:21 | -0.2062 | 3.3853 | 1.2989 | 0 | 0 | 1.2989 | 105.47 | 0.0044075 | 2024-01-15 14:04:11 | -0.000698
14141 | 3 | 9 | CC DChg | 06:18:30 | 117:40:51 | -0.2062 | 3.3853 | 1.3006 | 0 | 0 | 1.3006 | 105.61 | 0.0044133 | 2024-01-15 14:04:41 | -0.000698
14142 | 3 | 9 | CC DChg | 06:19:00 | 117:41:21 | -0.2062 | 3.3853 | 1.3023 | 0 | 0 | 1.3023 | 105.75 | 0.0044191 | 2024-01-15 14:05:11 | -0.000698
14143 | 3 | 9 | CC DChg | 06:19:30 | 117:41:51 | -0.2062 | 3.3852 | 1.304 | 0 | 0 | 1.304 | 105.89 | 0.0044249 | 2024-01-15 14:05:41 | -0.000698
14144 | 3 | 9 | CC DChg | 06:20:00 | 117:42:21 | -0.2062 | 3.3851 | 1.3057 | 0 | 0 | 1.3057 | 106.03 | 0.0044307 | 2024-01-15 14:06:11 | -0.000698
14145 | 3 | 9 | CC DChg | 06:20:30 | 117:42:51 | -0.2062 | 3.3851 | 1.3075 | 0 | 0 | 1.3075 | 106.17 | 0.0044365 | 2024-01-15 14:06:41 | -0.0006979
14146 | 3 | 9 | CC DChg | 06:21:00 | 117:43:21 | -0.2062 | 3.3851 | 1.3092 | 0 | 0 | 1.3092 | 106.31 | 0.0044424 | 2024-01-15 14:07:11 | -0.0006979
14147 | 3 | 9 | CC DChg | 06:21:30 | 117:43:51 | -0.2062 | 3.385 | 1.3109 | 0 | 0 | 1.3109 | 106.45 | 0.0044482 | 2024-01-15 14:07:41 | -0.000698
14148 | 3 | 9 | CC DChg | 06:22:00 | 117:44:21 | -0.2062 | 3.385 | 1.3126 | 0 | 0 | 1.3126 | 106.59 | 0.004454 | 2024-01-15 14:08:11 | -0.000698
14149 | 3 | 9 | CC DChg | 06:22:30 | 117:44:51 | -0.2062 | 3.385 | 1.3143 | 0 | 0 | 1.3143 | 106.73 | 0.0044598 | 2024-01-15 14:08:41 | -0.000698
14150 | 3 | 9 | CC DChg | 06:23:00 | 117:45:21 | -0.2062 | 3.3849 | 1.3161 | 0 | 0 | 1.3161 | 106.87 | 0.0044656 | 2024-01-15 14:09:11 | -0.0006979
14151 | 3 | 9 | CC DChg | 06:23:30 | 117:45:51 | -0.2062 | 3.3848 | 1.3178 | 0 | 0 | 1.3178 | 107.01 | 0.0044714 | 2024-01-15 14:09:41 | -0.0006979
14152 | 3 | 9 | CC DChg | 06:24:00 | 117:46:21 | -0.2062 | 3.3847 | 1.3195 | 0 | 0 | 1.3195 | 107.15 | 0.0044772 | 2024-01-15 14:10:11 | -0.0006979
14153 | 3 | 9 | CC DChg | 06:24:30 | 117:46:51 | -0.2062 | 3.3847 | 1.3212 | 0 | 0 | 1.3212 | 107.28 | 0.0044831 | 2024-01-15 14:10:41 | -0.0006979
14154 | 3 | 9 | CC DChg | 06:25:00 | 117:47:21 | -0.2061 | 3.3844 | 1.3229 | 0 | 0 | 1.3229 | 107.42 | 0.0044889 | 2024-01-15 14:11:11 | -0.0006977
14155 | 3 | 9 | CC DChg | 06:25:30 | 117:47:51 | -0.2061 | 3.3843 | 1.3246 | 0 | 0 | 1.3246 | 107.56 | 0.0044947 | 2024-01-15 14:11:41 | -0.0006976
14156 | 3 | 9 | CC DChg | 06:26:00 | 117:48:21 | -0.2061 | 3.3843 | 1.3264 | 0 | 0 | 1.3264 | 107.7 | 0.0045005 | 2024-01-15 14:12:11 | -0.0006976
14157 | 3 | 9 | CC DChg | 06:26:30 | 117:48:51 | -0.2061 | 3.3843 | 1.3281 | 0 | 0 | 1.3281 | 107.84 | 0.0045063 | 2024-01-15 14:12:41 | -0.0006976
14158 | 3 | 9 | CC DChg | 06:27:00 | 117:49:21 | -0.2061 | 3.3842 | 1.3298 | 0 | 0 | 1.3298 | 107.98 | 0.0045121 | 2024-01-15 14:13:11 | -0.0006976
14159 | 3 | 9 | CC DChg | 06:27:30 | 117:49:51 | -0.2061 | 3.3841 | 1.3315 | 0 | 0 | 1.3315 | 108.12 | 0.0045179 | 2024-01-15 14:13:41 | -0.0006976
14160 | 3 | 9 | CC DChg | 06:28:00 | 117:50:21 | -0.2061 | 3.3841 | 1.3332 | 0 | 0 | 1.3332 | 108.26 | 0.0045238 | 2024-01-15 14:14:11 | -0.0006976
14161 | 3 | 9 | CC DChg | 06:28:30 | 117:50:51 | -0.2061 | 3.3841 | 1.335 | 0 | 0 | 1.335 | 108.4 | 0.0045296 | 2024-01-15 14:14:41 | -0.0006976
14162 | 3 | 9 | CC DChg | 06:29:00 | 117:51:21 | -0.2061 | 3.384 | 1.3367 | 0 | 0 | 1.3367 | 108.54 | 0.0045354 | 2024-01-15 14:15:11 | -0.0006975
14163 | 3 | 9 | CC DChg | 06:29:30 | 117:51:51 | -0.2061 | 3.3839 | 1.3384 | 0 | 0 | 1.3384 | 108.68 | 0.0045412 | 2024-01-15 14:15:41 | -0.0006976
14164 | 3 | 9 | CC DChg | 06:30:00 | 117:52:21 | -0.2061 | 3.384 | 1.3401 | 0 | 0 | 1.3401 | 108.82 | 0.004547 | 2024-01-15 14:16:11 | -0.0006976
14165 | 3 | 9 | CC DChg | 06:30:30 | 117:52:51 | -0.2061 | 3.3839 | 1.3418 | 0 | 0 | 1.3418 | 108.96 | 0.0045528 | 2024-01-15 14:16:41 | -0.0006976
14166 | 3 | 9 | CC DChg | 06:31:00 | 117:53:21 | -0.2061 | 3.3839 | 1.3435 | 0 | 0 | 1.3435 | 109.1 | 0.0045586 | 2024-01-15 14:17:11 | -0.0006976
14167 | 3 | 9 | CC DChg | 06:31:30 | 117:53:51 | -0.2061 | 3.3838 | 1.3453 | 0 | 0 | 1.3453 | 109.24 | 0.0045644 | 2024-01-15 14:17:41 | -0.0006975
14168 | 3 | 9 | CC DChg | 06:32:00 | 117:54:21 | -0.2061 | 3.3837 | 1.347 | 0 | 0 | 1.347 | 109.38 | 0.0045703 | 2024-01-15 14:18:11 | -0.0006975
14169 | 3 | 9 | CC DChg | 06:32:30 | 117:54:51 | -0.2061 | 3.3837 | 1.3487 | 0 | 0 | 1.3487 | 109.52 | 0.0045761 | 2024-01-15 14:18:41 | -0.0006975
14170 | 3 | 9 | CC DChg | 06:33:00 | 117:55:21 | -0.2061 | 3.3837 | 1.3504 | 0 | 0 | 1.3504 | 109.66 | 0.0045819 | 2024-01-15 14:19:11 | -0.0006975
14171 | 3 | 9 | CC DChg | 06:33:30 | 117:55:51 | -0.2062 | 3.3836 | 1.3521 | 0 | 0 | 1.3521 | 109.8 | 0.0045877 | 2024-01-15 14:19:41 | -0.0006976
14172 | 3 | 9 | CC DChg | 06:34:00 | 117:56:21 | -0.2061 | 3.3835 | 1.3538 | 0 | 0 | 1.3538 | 109.93 | 0.0045935 | 2024-01-15 14:20:11 | -0.0006975
14173 | 3 | 9 | CC DChg | 06:34:30 | 117:56:51 | -0.2061 | 3.3835 | 1.3556 | 0 | 0 | 1.3556 | 110.07 | 0.0045993 | 2024-01-15 14:20:41 | -0.0006975
14174 | 3 | 9 | CC DChg | 06:35:00 | 117:57:21 | -0.2062 | 3.3834 | 1.3573 | 0 | 0 | 1.3573 | 110.21 | 0.0046051 | 2024-01-15 14:21:11 | -0.0006975
14175 | 3 | 9 | CC DChg | 06:35:30 | 117:57:51 | -0.2061 | 3.3834 | 1.359 | 0 | 0 | 1.359 | 110.35 | 0.004611 | 2024-01-15 14:21:41 | -0.0006975
14176 | 3 | 9 | CC DChg | 06:36:00 | 117:58:21 | -0.2061 | 3.3833 | 1.3607 | 0 | 0 | 1.3607 | 110.49 | 0.0046168 | 2024-01-15 14:22:11 | -0.0006975
14177 | 3 | 9 | CC DChg | 06:36:30 | 117:58:51 | -0.2061 | 3.3832 | 1.3624 | 0 | 0 | 1.3624 | 110.63 | 0.0046226 | 2024-01-15 14:22:41 | -0.0006974
14178 | 3 | 9 | CC DChg | 06:37:00 | 117:59:21 | -0.2062 | 3.3833 | 1.3642 | 0 | 0 | 1.3642 | 110.77 | 0.0046284 | 2024-01-15 14:23:11 | -0.0006975
14179 | 3 | 9 | CC DChg | 06:37:30 | 117:59:51 | -0.2062 | 3.3832 | 1.3659 | 0 | 0 | 1.3659 | 110.91 | 0.0046342 | 2024-01-15 14:23:41 | -0.0006975
14180 | 3 | 9 | CC DChg | 06:38:00 | 118:00:21 | -0.2062 | 3.3831 | 1.3676 | 0 | 0 | 1.3676 | 111.05 | 0.00464 | 2024-01-15 14:24:11 | -0.0006975
14181 | 3 | 9 | CC DChg | 06:38:30 | 118:00:51 | -0.2062 | 3.3831 | 1.3693 | 0 | 0 | 1.3693 | 111.19 | 0.0046458 | 2024-01-15 14:24:41 | -0.0006975
14182 | 3 | 9 | CC DChg | 06:39:00 | 118:01:21 | -0.2061 | 3.383 | 1.371 | 0 | 0 | 1.371 | 111.33 | 0.0046516 | 2024-01-15 14:25:11 | -0.0006974
14183 | 3 | 9 | CC DChg | 06:39:30 | 118:01:51 | -0.2061 | 3.383 | 1.3727 | 0 | 0 | 1.3727 | 111.47 | 0.0046574 | 2024-01-15 14:25:41 | -0.0006974
14184 | 3 | 9 | CC DChg | 06:40:00 | 118:02:21 | -0.2061 | 3.3829 | 1.3745 | 0 | 0 | 1.3745 | 111.61 | 0.0046633 | 2024-01-15 14:26:11 | -0.0006974
14185 | 3 | 9 | CC DChg | 06:40:30 | 118:02:51 | -0.2061 | 3.3828 | 1.3762 | 0 | 0 | 1.3762 | 111.75 | 0.0046691 | 2024-01-15 14:26:41 | -0.0006973
14186 | 3 | 9 | CC DChg | 06:41:00 | 118:03:21 | -0.2061 | 3.3827 | 1.3779 | 0 | 0 | 1.3779 | 111.89 | 0.0046749 | 2024-01-15 14:27:11 | -0.0006973
14187 | 3 | 9 | CC DChg | 06:41:30 | 118:03:51 | -0.2061 | 3.3827 | 1.3796 | 0 | 0 | 1.3796 | 112.03 | 0.0046807 | 2024-01-15 14:27:41 | -0.0006973
14188 | 3 | 9 | CC DChg | 06:42:00 | 118:04:21 | -0.2061 | 3.3826 | 1.3813 | 0 | 0 | 1.3813 | 112.17 | 0.0046865 | 2024-01-15 14:28:11 | -0.0006973
14189 | 3 | 9 | CC DChg | 06:42:30 | 118:04:51 | -0.2061 | 3.3825 | 1.3831 | 0 | 0 | 1.3831 | 112.31 | 0.0046923 | 2024-01-15 14:28:41 | -0.0006972
14190 | 3 | 9 | CC DChg | 06:43:00 | 118:05:21 | -0.2061 | 3.3825 | 1.3848 | 0 | 0 | 1.3848 | 112.45 | 0.0046981 | 2024-01-15 14:29:11 | -0.0006973
14191 | 3 | 9 | CC DChg | 06:43:30 | 118:05:51 | -0.2061 | 3.3825 | 1.3865 | 0 | 0 | 1.3865 | 112.59 | 0.0047039 | 2024-01-15 14:29:41 | -0.0006973
14192 | 3 | 9 | CC DChg | 06:44:00 | 118:06:21 | -0.2061 | 3.3823 | 1.3882 | 0 | 0 | 1.3882 | 112.72 | 0.0047097 | 2024-01-15 14:30:11 | -0.0006972
14193 | 3 | 9 | CC DChg | 06:44:30 | 118:06:51 | -0.2061 | 3.3823 | 1.3899 | 0 | 0 | 1.3899 | 112.86 | 0.0047156 | 2024-01-15 14:30:41 | -0.0006972
14194 | 3 | 9 | CC DChg | 06:45:00 | 118:07:21 | -0.2061 | 3.3823 | 1.3916 | 0 | 0 | 1.3916 | 113 | 0.0047214 | 2024-01-15 14:31:11 | -0.0006972
14195 | 3 | 9 | CC DChg | 06:45:30 | 118:07:51 | -0.2061 | 3.3822 | 1.3934 | 0 | 0 | 1.3934 | 113.14 | 0.0047272 | 2024-01-15 14:31:41 | -0.0006972
14196 | 3 | 9 | CC DChg | 06:46:00 | 118:08:21 | -0.2061 | 3.3821 | 1.3951 | 0 | 0 | 1.3951 | 113.28 | 0.004733 | 2024-01-15 14:32:11 | -0.0006972
14197 | 3 | 9 | CC DChg | 06:46:30 | 118:08:51 | -0.2061 | 3.3821 | 1.3968 | 0 | 0 | 1.3968 | 113.42 | 0.0047388 | 2024-01-15 14:32:41 | -0.0006972
14198 | 3 | 9 | CC DChg | 06:47:00 | 118:09:21 | -0.2061 | 3.3819 | 1.3985 | 0 | 0 | 1.3985 | 113.56 | 0.0047446 | 2024-01-15 14:33:11 | -0.0006971
14199 | 3 | 9 | CC DChg | 06:47:30 | 118:09:51 | -0.2061 | 3.3819 | 1.4002 | 0 | 0 | 1.4002 | 113.7 | 0.0047504 | 2024-01-15 14:33:41 | -0.0006971
14200 | 3 | 9 | CC DChg | 06:48:00 | 118:10:21 | -0.2061 | 3.3818 | 1.4019 | 0 | 0 | 1.4019 | 113.84 | 0.0047562 | 2024-01-15 14:34:11 | -0.0006971
14201 | 3 | 9 | CC DChg | 06:48:30 | 118:10:51 | -0.2061 | 3.3818 | 1.4037 | 0 | 0 | 1.4037 | 113.98 | 0.004762 | 2024-01-15 14:34:41 | -0.0006971
14202 | 3 | 9 | CC DChg | 06:49:00 | 118:11:21 | -0.2061 | 3.3817 | 1.4054 | 0 | 0 | 1.4054 | 114.12 | 0.0047678 | 2024-01-15 14:35:11 | -0.0006971
14203 | 3 | 9 | CC DChg | 06:49:30 | 118:11:51 | -0.2061 | 3.3816 | 1.4071 | 0 | 0 | 1.4071 | 114.26 | 0.0047736 | 2024-01-15 14:35:41 | -0.000697
14204 | 3 | 9 | CC DChg | 06:50:00 | 118:12:21 | -0.2061 | 3.3816 | 1.4088 | 0 | 0 | 1.4088 | 114.4 | 0.0047795 | 2024-01-15 14:36:11 | -0.0006971
14205 | 3 | 9 | CC DChg | 06:50:30 | 118:12:51 | -0.2061 | 3.3815 | 1.4105 | 0 | 0 | 1.4105 | 114.54 | 0.0047853 | 2024-01-15 14:36:41 | -0.000697
14206 | 3 | 9 | CC DChg | 06:51:00 | 118:13:21 | -0.2061 | 3.3814 | 1.4123 | 0 | 0 | 1.4123 | 114.68 | 0.0047911 | 2024-01-15 14:37:11 | -0.000697
14207 | 3 | 9 | CC DChg | 06:51:30 | 118:13:51 | -0.2061 | 3.3813 | 1.414 | 0 | 0 | 1.414 | 114.82 | 0.0047969 | 2024-01-15 14:37:41 | -0.000697
14208 | 3 | 9 | CC DChg | 06:52:00 | 118:14:21 | -0.2061 | 3.3812 | 1.4157 | 0 | 0 | 1.4157 | 114.96 | 0.0048027 | 2024-01-15 14:38:11 | -0.000697
14209 | 3 | 9 | CC DChg | 06:52:30 | 118:14:51 | -0.2061 | 3.3812 | 1.4174 | 0 | 0 | 1.4174 | 115.1 | 0.0048085 | 2024-01-15 14:38:41 | -0.000697
14210 | 3 | 9 | CC DChg | 06:53:00 | 118:15:21 | -0.2061 | 3.3812 | 1.4191 | 0 | 0 | 1.4191 | 115.24 | 0.0048143 | 2024-01-15 14:39:11 | -0.000697
14211 | 3 | 9 | CC DChg | 06:53:30 | 118:15:51 | -0.2061 | 3.3811 | 1.4208 | 0 | 0 | 1.4208 | 115.38 | 0.0048201 | 2024-01-15 14:39:41 | -0.000697
14212 | 3 | 9 | CC DChg | 06:54:00 | 118:16:21 | -0.2061 | 3.3811 | 1.4226 | 0 | 0 | 1.4226 | 115.51 | 0.0048259 | 2024-01-15 14:40:11 | -0.0006969
14213 | 3 | 9 | CC DChg | 06:54:30 | 118:16:51 | -0.2061 | 3.381 | 1.4243 | 0 | 0 | 1.4243 | 115.65 | 0.0048317 | 2024-01-15 14:40:41 | -0.000697
14214 | 3 | 9 | CC DChg | 06:55:00 | 118:17:21 | -0.2061 | 3.3809 | 1.426 | 0 | 0 | 1.426 | 115.79 | 0.0048375 | 2024-01-15 14:41:11 | -0.0006969
14215 | 3 | 9 | CC DChg | 06:55:30 | 118:17:51 | -0.2061 | 3.3808 | 1.4277 | 0 | 0 | 1.4277 | 115.93 | 0.0048433 | 2024-01-15 14:41:41 | -0.0006969
14216 | 3 | 9 | CC DChg | 06:56:00 | 118:18:21 | -0.2061 | 3.3807 | 1.4294 | 0 | 0 | 1.4294 | 116.07 | 0.0048492 | 2024-01-15 14:42:11 | -0.0006969
14217 | 3 | 9 | CC DChg | 06:56:30 | 118:18:51 | -0.2061 | 3.3807 | 1.4312 | 0 | 0 | 1.4312 | 116.21 | 0.004855 | 2024-01-15 14:42:41 | -0.0006969
14218 | 3 | 9 | CC DChg | 06:57:00 | 118:19:21 | -0.2061 | 3.3806 | 1.4329 | 0 | 0 | 1.4329 | 116.35 | 0.0048608 | 2024-01-15 14:43:11 | -0.0006969
14219 | 3 | 9 | CC DChg | 06:57:30 | 118:19:51 | -0.2061 | 3.3804 | 1.4346 | 0 | 0 | 1.4346 | 116.49 | 0.0048666 | 2024-01-15 14:43:41 | -0.0006968
14220 | 3 | 9 | CC DChg | 06:58:00 | 118:20:21 | -0.2061 | 3.3804 | 1.4363 | 0 | 0 | 1.4363 | 116.63 | 0.0048724 | 2024-01-15 14:44:11 | -0.0006968
14221 | 3 | 9 | CC DChg | 06:58:30 | 118:20:51 | -0.2061 | 3.3803 | 1.438 | 0 | 0 | 1.438 | 116.77 | 0.0048782 | 2024-01-15 14:44:41 | -0.0006968
14222 | 3 | 9 | CC DChg | 06:59:00 | 118:21:21 | -0.2061 | 3.3802 | 1.4397 | 0 | 0 | 1.4397 | 116.91 | 0.004884 | 2024-01-15 14:45:11 | -0.0006968
14223 | 3 | 9 | CC DChg | 06:59:30 | 118:21:51 | -0.2061 | 3.3801 | 1.4415 | 0 | 0 | 1.4415 | 117.05 | 0.0048898 | 2024-01-15 14:45:41 | -0.0006968
14224 | 3 | 9 | CC DChg | 07:00:00 | 118:22:21 | -0.2061 | 3.38 | 1.4432 | 0 | 0 | 1.4432 | 117.19 | 0.0048956 | 2024-01-15 14:46:11 | -0.0006967
14225 | 3 | 9 | CC DChg | 07:00:30 | 118:22:51 | -0.2061 | 3.38 | 1.4449 | 0 | 0 | 1.4449 | 117.33 | 0.0049014 | 2024-01-15 14:46:41 | -0.0006968
14226 | 3 | 9 | CC DChg | 07:01:00 | 118:23:21 | -0.2061 | 3.3799 | 1.4466 | 0 | 0 | 1.4466 | 117.47 | 0.0049072 | 2024-01-15 14:47:11 | -0.0006967
14227 | 3 | 9 | CC DChg | 07:01:30 | 118:23:51 | -0.2061 | 3.3799 | 1.4483 | 0 | 0 | 1.4483 | 117.61 | 0.004913 | 2024-01-15 14:47:41 | -0.0006967
14228 | 3 | 9 | CC DChg | 07:02:00 | 118:24:21 | -0.2061 | 3.3798 | 1.45 | 0 | 0 | 1.45 | 117.75 | 0.0049188 | 2024-01-15 14:48:11 | -0.0006967
14229 | 3 | 9 | CC DChg | 07:02:30 | 118:24:51 | -0.2061 | 3.3796 | 1.4518 | 0 | 0 | 1.4518 | 117.89 | 0.0049246 | 2024-01-15 14:48:41 | -0.0006967
14230 | 3 | 9 | CC DChg | 07:03:00 | 118:25:21 | -0.2061 | 3.3796 | 1.4535 | 0 | 0 | 1.4535 | 118.03 | 0.0049304 | 2024-01-15 14:49:11 | -0.0006967
14231 | 3 | 9 | CC DChg | 07:03:30 | 118:25:51 | -0.2061 | 3.3795 | 1.4552 | 0 | 0 | 1.4552 | 118.17 | 0.0049363 | 2024-01-15 14:49:41 | -0.0006966
14232 | 3 | 9 | CC DChg | 07:04:00 | 118:26:21 | -0.2061 | 3.3793 | 1.4569 | 0 | 0 | 1.4569 | 118.3 | 0.0049421 | 2024-01-15 14:50:11 | -0.0006966
14233 | 3 | 9 | CC DChg | 07:04:30 | 118:26:51 | -0.2061 | 3.3793 | 1.4586 | 0 | 0 | 1.4586 | 118.44 | 0.0049479 | 2024-01-15 14:50:41 | -0.0006966
14234 | 3 | 9 | CC DChg | 07:05:00 | 118:27:21 | -0.2061 | 3.3791 | 1.4604 | 0 | 0 | 1.4604 | 118.58 | 0.0049537 | 2024-01-15 14:51:11 | -0.0006966
14235 | 3 | 9 | CC DChg | 07:05:30 | 118:27:51 | -0.2061 | 3.3791 | 1.4621 | 0 | 0 | 1.4621 | 118.72 | 0.0049595 | 2024-01-15 14:51:41 | -0.0006966
14236 | 3 | 9 | CC DChg | 07:06:00 | 118:28:21 | -0.2061 | 3.379 | 1.4638 | 0 | 0 | 1.4638 | 118.86 | 0.0049653 | 2024-01-15 14:52:11 | -0.0006965
14237 | 3 | 9 | CC DChg | 07:06:30 | 118:28:51 | -0.2061 | 3.3788 | 1.4655 | 0 | 0 | 1.4655 | 119 | 0.0049711 | 2024-01-15 14:52:41 | -0.0006965
14238 | 3 | 9 | CC DChg | 07:07:00 | 118:29:21 | -0.2061 | 3.3789 | 1.4672 | 0 | 0 | 1.4672 | 119.14 | 0.0049769 | 2024-01-15 14:53:11 | -0.0006965
14239 | 3 | 9 | CC DChg | 07:07:30 | 118:29:51 | -0.2061 | 3.3786 | 1.4689 | 0 | 0 | 1.4689 | 119.28 | 0.0049827 | 2024-01-15 14:53:41 | -0.0006965
14240 | 3 | 9 | CC DChg | 07:08:00 | 118:30:21 | -0.2061 | 3.3786 | 1.4707 | 0 | 0 | 1.4707 | 119.42 | 0.0049885 | 2024-01-15 14:54:11 | -0.0006964
14241 | 3 | 9 | CC DChg | 07:08:30 | 118:30:51 | -0.2061 | 3.3785 | 1.4724 | 0 | 0 | 1.4724 | 119.56 | 0.0049943 | 2024-01-15 14:54:41 | -0.0006964
14242 | 3 | 9 | CC DChg | 07:09:00 | 118:31:21 | -0.2061 | 3.3784 | 1.4741 | 0 | 0 | 1.4741 | 119.7 | 0.0050001 | 2024-01-15 14:55:11 | -0.0006964
14243 | 3 | 9 | CC DChg | 07:09:30 | 118:31:51 | -0.2061 | 3.3783 | 1.4758 | 0 | 0 | 1.4758 | 119.84 | 0.0050059 | 2024-01-15 14:55:41 | -0.0006964
14244 | 3 | 9 | CC DChg | 07:10:00 | 118:32:21 | -0.2061 | 3.3782 | 1.4775 | 0 | 0 | 1.4775 | 119.98 | 0.0050117 | 2024-01-15 14:56:11 | -0.0006964
14245 | 3 | 9 | CC DChg | 07:10:30 | 118:32:51 | -0.2061 | 3.3781 | 1.4793 | 0 | 0 | 1.4793 | 120.12 | 0.0050175 | 2024-01-15 14:56:41 | -0.0006964
14246 | 3 | 9 | CC DChg | 07:11:00 | 118:33:21 | -0.2061 | 3.378 | 1.481 | 0 | 0 | 1.481 | 120.26 | 0.0050233 | 2024-01-15 14:57:11 | -0.0006963
14247 | 3 | 9 | CC DChg | 07:11:30 | 118:33:51 | -0.2061 | 3.378 | 1.4827 | 0 | 0 | 1.4827 | 120.4 | 0.0050291 | 2024-01-15 14:57:41 | -0.0006963
14248 | 3 | 9 | CC DChg | 07:12:00 | 118:34:21 | -0.2061 | 3.3779 | 1.4844 | 0 | 0 | 1.4844 | 120.54 | 0.0050349 | 2024-01-15 14:58:11 | -0.0006963
14249 | 3 | 9 | CC DChg | 07:12:30 | 118:34:51 | -0.2061 | 3.3778 | 1.4861 | 0 | 0 | 1.4861 | 120.68 | 0.0050407 | 2024-01-15 14:58:41 | -0.0006962
14250 | 3 | 9 | CC DChg | 07:13:00 | 118:35:21 | -0.2061 | 3.3777 | 1.4878 | 0 | 0 | 1.4878 | 120.82 | 0.0050465 | 2024-01-15 14:59:11 | -0.0006963
14251 | 3 | 9 | CC DChg | 07:13:30 | 118:35:51 | -0.2061 | 3.3776 | 1.4896 | 0 | 0 | 1.4896 | 120.95 | 0.0050523 | 2024-01-15 14:59:41 | -0.0006962
14252 | 3 | 9 | CC DChg | 07:14:00 | 118:36:21 | -0.2061 | 3.3776 | 1.4913 | 0 | 0 | 1.4913 | 121.09 | 0.0050581 | 2024-01-15 15:00:11 | -0.0006963
14253 | 3 | 9 | CC DChg | 07:14:30 | 118:36:51 | -0.2061 | 3.3774 | 1.493 | 0 | 0 | 1.493 | 121.23 | 0.0050639 | 2024-01-15 15:00:41 | -0.0006961
14254 | 3 | 9 | CC DChg | 07:15:00 | 118:37:21 | -0.2061 | 3.3772 | 1.4947 | 0 | 0 | 1.4947 | 121.37 | 0.0050697 | 2024-01-15 15:01:11 | -0.0006961
14255 | 3 | 9 | CC DChg | 07:15:30 | 118:37:51 | -0.2061 | 3.3771 | 1.4964 | 0 | 0 | 1.4964 | 121.51 | 0.0050755 | 2024-01-15 15:01:41 | -0.0006962
14256 | 3 | 9 | CC DChg | 07:16:00 | 118:38:21 | -0.2061 | 3.377 | 1.4981 | 0 | 0 | 1.4981 | 121.65 | 0.0050813 | 2024-01-15 15:02:11 | -0.0006961
14257 | 3 | 9 | CC DChg | 07:16:30 | 118:38:51 | -0.2061 | 3.3769 | 1.4999 | 0 | 0 | 1.4999 | 121.79 | 0.0050871 | 2024-01-15 15:02:41 | -0.0006961
14258 | 3 | 9 | CC DChg | 07:17:00 | 118:39:21 | -0.2061 | 3.3769 | 1.5016 | 0 | 0 | 1.5016 | 121.93 | 0.0050929 | 2024-01-15 15:03:11 | -0.0006961
14259 | 3 | 9 | CC DChg | 07:17:30 | 118:39:51 | -0.2061 | 3.3767 | 1.5033 | 0 | 0 | 1.5033 | 122.07 | 0.0050987 | 2024-01-15 15:03:41 | -0.0006961
14260 | 3 | 9 | CC DChg | 07:18:00 | 118:40:21 | -0.2061 | 3.3766 | 1.505 | 0 | 0 | 1.505 | 122.21 | 0.0051045 | 2024-01-15 15:04:11 | -0.0006961
14261 | 3 | 9 | CC DChg | 07:18:30 | 118:40:51 | -0.2061 | 3.3765 | 1.5067 | 0 | 0 | 1.5067 | 122.35 | 0.0051103 | 2024-01-15 15:04:41 | -0.000696
14262 | 3 | 9 | CC DChg | 07:19:00 | 118:41:21 | -0.2061 | 3.3764 | 1.5085 | 0 | 0 | 1.5085 | 122.49 | 0.0051161 | 2024-01-15 15:05:11 | -0.000696
14263 | 3 | 9 | CC DChg | 07:19:30 | 118:41:51 | -0.2061 | 3.3762 | 1.5102 | 0 | 0 | 1.5102 | 122.63 | 0.0051219 | 2024-01-15 15:05:41 | -0.0006959
14264 | 3 | 9 | CC DChg | 07:20:00 | 118:42:21 | -0.2061 | 3.3761 | 1.5119 | 0 | 0 | 1.5119 | 122.77 | 0.0051277 | 2024-01-15 15:06:11 | -0.0006959
14265 | 3 | 9 | CC DChg | 07:20:30 | 118:42:51 | -0.2061 | 3.376 | 1.5136 | 0 | 0 | 1.5136 | 122.91 | 0.0051335 | 2024-01-15 15:06:41 | -0.0006959
14266 | 3 | 9 | CC DChg | 07:21:00 | 118:43:21 | -0.2061 | 3.3759 | 1.5153 | 0 | 0 | 1.5153 | 123.05 | 0.0051393 | 2024-01-15 15:07:11 | -0.0006959
14267 | 3 | 9 | CC DChg | 07:21:30 | 118:43:51 | -0.2061 | 3.3757 | 1.517 | 0 | 0 | 1.517 | 123.19 | 0.0051451 | 2024-01-15 15:07:41 | -0.0006959
14268 | 3 | 9 | CC DChg | 07:22:00 | 118:44:21 | -0.2061 | 3.3756 | 1.5188 | 0 | 0 | 1.5188 | 123.33 | 0.0051509 | 2024-01-15 15:08:11 | -0.0006959
14269 | 3 | 9 | CC DChg | 07:22:30 | 118:44:51 | -0.2061 | 3.3755 | 1.5205 | 0 | 0 | 1.5205 | 123.47 | 0.0051567 | 2024-01-15 15:08:41 | -0.0006958
14270 | 3 | 9 | CC DChg | 07:23:00 | 118:45:21 | -0.2061 | 3.3754 | 1.5222 | 0 | 0 | 1.5222 | 123.61 | 0.0051625 | 2024-01-15 15:09:11 | -0.0006958
14271 | 3 | 9 | CC DChg | 07:23:30 | 118:45:51 | -0.2061 | 3.3752 | 1.5239 | 0 | 0 | 1.5239 | 123.74 | 0.0051683 | 2024-01-15 15:09:41 | -0.0006958
14272 | 3 | 9 | CC DChg | 07:24:00 | 118:46:21 | -0.2061 | 3.3751 | 1.5256 | 0 | 0 | 1.5256 | 123.88 | 0.0051741 | 2024-01-15 15:10:11 | -0.0006957
14273 | 3 | 9 | CC DChg | 07:24:30 | 118:46:51 | -0.2061 | 3.375 | 1.5273 | 0 | 0 | 1.5273 | 124.02 | 0.0051799 | 2024-01-15 15:10:41 | -0.0006957
14274 | 3 | 9 | CC DChg | 07:25:00 | 118:47:21 | -0.2061 | 3.3749 | 1.5291 | 0 | 0 | 1.5291 | 124.16 | 0.0051857 | 2024-01-15 15:11:11 | -0.0006957
14275 | 3 | 9 | CC DChg | 07:25:30 | 118:47:51 | -0.2061 | 3.3747 | 1.5308 | 0 | 0 | 1.5308 | 124.3 | 0.0051915 | 2024-01-15 15:11:41 | -0.0006957
14276 | 3 | 9 | CC DChg | 07:26:00 | 118:48:21 | -0.2061 | 3.3745 | 1.5325 | 0 | 0 | 1.5325 | 124.44 | 0.0051973 | 2024-01-15 15:12:11 | -0.0006956
14277 | 3 | 9 | CC DChg | 07:26:30 | 118:48:51 | -0.2061 | 3.3744 | 1.5342 | 0 | 0 | 1.5342 | 124.58 | 0.0052031 | 2024-01-15 15:12:41 | -0.0006956
14278 | 3 | 9 | CC DChg | 07:27:00 | 118:49:21 | -0.2061 | 3.3742 | 1.5359 | 0 | 0 | 1.5359 | 124.72 | 0.0052089 | 2024-01-15 15:13:11 | -0.0006956
14279 | 3 | 9 | CC DChg | 07:27:30 | 118:49:51 | -0.2061 | 3.3741 | 1.5377 | 0 | 0 | 1.5377 | 124.86 | 0.0052147 | 2024-01-15 15:13:41 | -0.0006955
14280 | 3 | 9 | CC DChg | 07:28:00 | 118:50:21 | -0.2061 | 3.3739 | 1.5394 | 0 | 0 | 1.5394 | 125 | 0.0052205 | 2024-01-15 15:14:11 | -0.0006955
14281 | 3 | 9 | CC DChg | 07:28:30 | 118:50:51 | -0.2061 | 3.3738 | 1.5411 | 0 | 0 | 1.5411 | 125.14 | 0.0052263 | 2024-01-15 15:14:41 | -0.0006955
14282 | 3 | 9 | CC DChg | 07:29:00 | 118:51:21 | -0.2061 | 3.3737 | 1.5428 | 0 | 0 | 1.5428 | 125.28 | 0.0052321 | 2024-01-15 15:15:11 | -0.0006954
14283 | 3 | 9 | CC DChg | 07:29:30 | 118:51:51 | -0.2061 | 3.3736 | 1.5445 | 0 | 0 | 1.5445 | 125.42 | 0.0052379 | 2024-01-15 15:15:41 | -0.0006954
14284 | 3 | 9 | CC DChg | 07:30:00 | 118:52:21 | -0.2061 | 3.3734 | 1.5462 | 0 | 0 | 1.5462 | 125.56 | 0.0052437 | 2024-01-15 15:16:11 | -0.0006954
14285 | 3 | 9 | CC DChg | 07:30:30 | 118:52:51 | -0.2061 | 3.3732 | 1.548 | 0 | 0 | 1.548 | 125.7 | 0.0052495 | 2024-01-15 15:16:41 | -0.0006954
14286 | 3 | 9 | CC DChg | 07:31:00 | 118:53:21 | -0.2061 | 3.3731 | 1.5497 | 0 | 0 | 1.5497 | 125.84 | 0.0052553 | 2024-01-15 15:17:11 | -0.0006953
14287 | 3 | 9 | CC DChg | 07:31:30 | 118:53:51 | -0.2061 | 3.373 | 1.5514 | 0 | 0 | 1.5514 | 125.98 | 0.0052611 | 2024-01-15 15:17:41 | -0.0006953
14288 | 3 | 9 | CC DChg | 07:32:00 | 118:54:21 | -0.2061 | 3.3728 | 1.5531 | 0 | 0 | 1.5531 | 126.12 | 0.0052669 | 2024-01-15 15:18:11 | -0.0006952
14289 | 3 | 9 | CC DChg | 07:32:30 | 118:54:51 | -0.2061 | 3.3726 | 1.5548 | 0 | 0 | 1.5548 | 126.26 | 0.0052727 | 2024-01-15 15:18:41 | -0.0006952
14290 | 3 | 9 | CC DChg | 07:33:00 | 118:55:21 | -0.2061 | 3.3724 | 1.5566 | 0 | 0 | 1.5566 | 126.39 | 0.0052784 | 2024-01-15 15:19:11 | -0.0006952
14291 | 3 | 9 | CC DChg | 07:33:30 | 118:55:51 | -0.2061 | 3.3722 | 1.5583 | 0 | 0 | 1.5583 | 126.53 | 0.0052842 | 2024-01-15 15:19:41 | -0.0006951
14292 | 3 | 9 | CC DChg | 07:34:00 | 118:56:21 | -0.2061 | 3.3721 | 1.56 | 0 | 0 | 1.56 | 126.67 | 0.00529 | 2024-01-15 15:20:11 | -0.0006951
14293 | 3 | 9 | CC DChg | 07:34:30 | 118:56:51 | -0.2061 | 3.372 | 1.5617 | 0 | 0 | 1.5617 | 126.81 | 0.0052958 | 2024-01-15 15:20:41 | -0.0006951
14294 | 3 | 9 | CC DChg | 07:35:00 | 118:57:21 | -0.2061 | 3.3717 | 1.5634 | 0 | 0 | 1.5634 | 126.95 | 0.0053016 | 2024-01-15 15:21:11 | -0.000695
14295 | 3 | 9 | CC DChg | 07:35:30 | 118:57:51 | -0.2061 | 3.3716 | 1.5651 | 0 | 0 | 1.5651 | 127.09 | 0.0053074 | 2024-01-15 15:21:41 | -0.000695
14296 | 3 | 9 | CC DChg | 07:36:00 | 118:58:21 | -0.2061 | 3.3714 | 1.5669 | 0 | 0 | 1.5669 | 127.23 | 0.0053132 | 2024-01-15 15:22:11 | -0.000695
14297 | 3 | 9 | CC DChg | 07:36:30 | 118:58:51 | -0.2061 | 3.3712 | 1.5686 | 0 | 0 | 1.5686 | 127.37 | 0.005319 | 2024-01-15 15:22:41 | -0.0006949
14298 | 3 | 9 | CC DChg | 07:37:00 | 118:59:21 | -0.2061 | 3.371 | 1.5703 | 0 | 0 | 1.5703 | 127.51 | 0.0053248 | 2024-01-15 15:23:11 | -0.0006949
14299 | 3 | 9 | CC DChg | 07:37:30 | 118:59:51 | -0.2061 | 3.3709 | 1.572 | 0 | 0 | 1.572 | 127.65 | 0.0053306 | 2024-01-15 15:23:41 | -0.0006948
14300 | 3 | 9 | CC DChg | 07:38:00 | 119:00:21 | -0.2061 | 3.3706 | 1.5737 | 0 | 0 | 1.5737 | 127.79 | 0.0053364 | 2024-01-15 15:24:11 | -0.0006948
14301 | 3 | 9 | CC DChg | 07:38:30 | 119:00:51 | -0.2061 | 3.3704 | 1.5754 | 0 | 0 | 1.5754 | 127.93 | 0.0053422 | 2024-01-15 15:24:41 | -0.0006947
14302 | 3 | 9 | CC DChg | 07:39:00 | 119:01:21 | -0.2061 | 3.3702 | 1.5772 | 0 | 0 | 1.5772 | 128.07 | 0.0053479 | 2024-01-15 15:25:11 | -0.0006948
14303 | 3 | 9 | CC DChg | 07:39:30 | 119:01:51 | -0.2061 | 3.37 | 1.5789 | 0 | 0 | 1.5789 | 128.21 | 0.0053537 | 2024-01-15 15:25:41 | -0.0006947
14304 | 3 | 9 | CC DChg | 07:40:00 | 119:02:21 | -0.2061 | 3.3698 | 1.5806 | 0 | 0 | 1.5806 | 128.35 | 0.0053595 | 2024-01-15 15:26:11 | -0.0006946
14305 | 3 | 9 | CC DChg | 07:40:30 | 119:02:51 | -0.2061 | 3.3696 | 1.5823 | 0 | 0 | 1.5823 | 128.49 | 0.0053653 | 2024-01-15 15:26:41 | -0.0006946
14306 | 3 | 9 | CC DChg | 07:41:00 | 119:03:21 | -0.2061 | 3.3694 | 1.584 | 0 | 0 | 1.584 | 128.63 | 0.0053711 | 2024-01-15 15:27:11 | -0.0006946
14307 | 3 | 9 | CC DChg | 07:41:30 | 119:03:51 | -0.2061 | 3.3693 | 1.5858 | 0 | 0 | 1.5858 | 128.77 | 0.0053769 | 2024-01-15 15:27:41 | -0.0006945
14308 | 3 | 9 | CC DChg | 07:42:00 | 119:04:21 | -0.2061 | 3.369 | 1.5875 | 0 | 0 | 1.5875 | 128.91 | 0.0053827 | 2024-01-15 15:28:11 | -0.0006945
14309 | 3 | 9 | CC DChg | 07:42:30 | 119:04:51 | -0.2061 | 3.3688 | 1.5892 | 0 | 0 | 1.5892 | 129.05 | 0.0053885 | 2024-01-15 15:28:41 | -0.0006944
14310 | 3 | 9 | CC DChg | 07:43:00 | 119:05:21 | -0.2061 | 3.3686 | 1.5909 | 0 | 0 | 1.5909 | 129.18 | 0.0053942 | 2024-01-15 15:29:11 | -0.0006944
14311 | 3 | 9 | CC DChg | 07:43:30 | 119:05:51 | -0.2061 | 3.3684 | 1.5926 | 0 | 0 | 1.5926 | 129.32 | 0.0054 | 2024-01-15 15:29:41 | -0.0006944
14312 | 3 | 9 | CC DChg | 07:44:00 | 119:06:21 | -0.2061 | 3.3682 | 1.5943 | 0 | 0 | 1.5943 | 129.46 | 0.0054058 | 2024-01-15 15:30:11 | -0.0006943
14313 | 3 | 9 | CC DChg | 07:44:30 | 119:06:51 | -0.2061 | 3.3679 | 1.5961 | 0 | 0 | 1.5961 | 129.6 | 0.0054116 | 2024-01-15 15:30:41 | -0.0006943
14314 | 3 | 9 | CC DChg | 07:45:00 | 119:07:21 | -0.2061 | 3.3677 | 1.5978 | 0 | 0 | 1.5978 | 129.74 | 0.0054174 | 2024-01-15 15:31:11 | -0.0006942
14315 | 3 | 9 | CC DChg | 07:45:30 | 119:07:51 | -0.2061 | 3.3675 | 1.5995 | 0 | 0 | 1.5995 | 129.88 | 0.0054232 | 2024-01-15 15:31:41 | -0.0006941
14316 | 3 | 9 | CC DChg | 07:46:00 | 119:08:21 | -0.2061 | 3.3672 | 1.6012 | 0 | 0 | 1.6012 | 130.02 | 0.005429 | 2024-01-15 15:32:11 | -0.0006941
14317 | 3 | 9 | CC DChg | 07:46:30 | 119:08:51 | -0.2061 | 3.367 | 1.6029 | 0 | 0 | 1.6029 | 130.16 | 0.0054347 | 2024-01-15 15:32:41 | -0.000694
14318 | 3 | 9 | CC DChg | 07:47:00 | 119:09:21 | -0.2061 | 3.3667 | 1.6047 | 0 | 0 | 1.6047 | 130.3 | 0.0054405 | 2024-01-15 15:33:11 | -0.000694
14319 | 3 | 9 | CC DChg | 07:47:30 | 119:09:51 | -0.2061 | 3.3665 | 1.6064 | 0 | 0 | 1.6064 | 130.44 | 0.0054463 | 2024-01-15 15:33:41 | -0.000694
14320 | 3 | 9 | CC DChg | 07:48:00 | 119:10:21 | -0.2061 | 3.3662 | 1.6081 | 0 | 0 | 1.6081 | 130.58 | 0.0054521 | 2024-01-15 15:34:11 | -0.0006939
14321 | 3 | 9 | CC DChg | 07:48:30 | 119:10:51 | -0.2061 | 3.3659 | 1.6098 | 0 | 0 | 1.6098 | 130.72 | 0.0054579 | 2024-01-15 15:34:41 | -0.0006938
14322 | 3 | 9 | CC DChg | 07:49:00 | 119:11:21 | -0.2061 | 3.3657 | 1.6115 | 0 | 0 | 1.6115 | 130.86 | 0.0054637 | 2024-01-15 15:35:11 | -0.0006938
14323 | 3 | 9 | CC DChg | 07:49:30 | 119:11:51 | -0.2061 | 3.3654 | 1.6132 | 0 | 0 | 1.6132 | 131 | 0.0054694 | 2024-01-15 15:35:41 | -0.0006937
14324 | 3 | 9 | CC DChg | 07:50:00 | 119:12:21 | -0.2061 | 3.3651 | 1.615 | 0 | 0 | 1.615 | 131.14 | 0.0054752 | 2024-01-15 15:36:11 | -0.0006936
14325 | 3 | 9 | CC DChg | 07:50:30 | 119:12:51 | -0.2061 | 3.3648 | 1.6167 | 0 | 0 | 1.6167 | 131.28 | 0.005481 | 2024-01-15 15:36:41 | -0.0006936
14326 | 3 | 9 | CC DChg | 07:51:00 | 119:13:21 | -0.2061 | 3.3646 | 1.6184 | 0 | 0 | 1.6184 | 131.42 | 0.0054868 | 2024-01-15 15:37:11 | -0.0006936
14327 | 3 | 9 | CC DChg | 07:51:30 | 119:13:51 | -0.2061 | 3.3643 | 1.6201 | 0 | 0 | 1.6201 | 131.56 | 0.0054926 | 2024-01-15 15:37:41 | -0.0006936
14328 | 3 | 9 | CC DChg | 07:52:00 | 119:14:21 | -0.2061 | 3.364 | 1.6218 | 0 | 0 | 1.6218 | 131.7 | 0.0054983 | 2024-01-15 15:38:11 | -0.0006934
14329 | 3 | 9 | CC DChg | 07:52:30 | 119:14:51 | -0.2061 | 3.3637 | 1.6235 | 0 | 0 | 1.6235 | 131.83 | 0.0055041 | 2024-01-15 15:38:41 | -0.0006934
14330 | 3 | 9 | CC DChg | 07:53:00 | 119:15:21 | -0.2061 | 3.3634 | 1.6253 | 0 | 0 | 1.6253 | 131.97 | 0.0055099 | 2024-01-15 15:39:11 | -0.0006933
14331 | 3 | 9 | CC DChg | 07:53:30 | 119:15:51 | -0.2061 | 3.3631 | 1.627 | 0 | 0 | 1.627 | 132.11 | 0.0055157 | 2024-01-15 15:39:41 | -0.0006932
14332 | 3 | 9 | CC DChg | 07:54:00 | 119:16:21 | -0.2061 | 3.3627 | 1.6287 | 0 | 0 | 1.6287 | 132.25 | 0.0055214 | 2024-01-15 15:40:11 | -0.0006932
14333 | 3 | 9 | CC DChg | 07:54:30 | 119:16:51 | -0.2061 | 3.3624 | 1.6304 | 0 | 0 | 1.6304 | 132.39 | 0.0055272 | 2024-01-15 15:40:41 | -0.0006931
14334 | 3 | 9 | CC DChg | 07:55:00 | 119:17:21 | -0.2061 | 3.3621 | 1.6321 | 0 | 0 | 1.6321 | 132.53 | 0.005533 | 2024-01-15 15:41:11 | -0.000693
14335 | 3 | 9 | CC DChg | 07:55:30 | 119:17:51 | -0.2061 | 3.3617 | 1.6339 | 0 | 0 | 1.6339 | 132.67 | 0.0055388 | 2024-01-15 15:41:41 | -0.000693
14336 | 3 | 9 | CC DChg | 07:56:00 | 119:18:21 | -0.2061 | 3.3614 | 1.6356 | 0 | 0 | 1.6356 | 132.81 | 0.0055446 | 2024-01-15 15:42:11 | -0.0006929
14337 | 3 | 9 | CC DChg | 07:56:30 | 119:18:51 | -0.2061 | 3.361 | 1.6373 | 0 | 0 | 1.6373 | 132.95 | 0.0055503 | 2024-01-15 15:42:41 | -0.0006928
14338 | 3 | 9 | CC DChg | 07:57:00 | 119:19:21 | -0.2061 | 3.3606 | 1.639 | 0 | 0 | 1.639 | 133.09 | 0.0055561 | 2024-01-15 15:43:11 | -0.0006927
14339 | 3 | 9 | CC DChg | 07:57:30 | 119:19:51 | -0.2061 | 3.3603 | 1.6407 | 0 | 0 | 1.6407 | 133.23 | 0.0055619 | 2024-01-15 15:43:41 | -0.0006927
14340 | 3 | 9 | CC DChg | 07:58:00 | 119:20:21 | -0.2061 | 3.3599 | 1.6424 | 0 | 0 | 1.6424 | 133.37 | 0.0055676 | 2024-01-15 15:44:11 | -0.0006926
14341 | 3 | 9 | CC DChg | 07:58:30 | 119:20:51 | -0.2061 | 3.3595 | 1.6442 | 0 | 0 | 1.6442 | 133.51 | 0.0055734 | 2024-01-15 15:44:41 | -0.0006925
14342 | 3 | 9 | CC DChg | 07:59:00 | 119:21:21 | -0.2061 | 3.3592 | 1.6459 | 0 | 0 | 1.6459 | 133.65 | 0.0055792 | 2024-01-15 15:45:11 | -0.0006924
14343 | 3 | 9 | CC DChg | 07:59:30 | 119:21:51 | -0.2061 | 3.3588 | 1.6476 | 0 | 0 | 1.6476 | 133.79 | 0.005585 | 2024-01-15 15:45:41 | -0.0006924
14344 | 3 | 9 | CC DChg | 08:00:00 | 119:22:21 | -0.2061 | 3.3583 | 1.6493 | 0 | 0 | 1.6493 | 133.93 | 0.0055907 | 2024-01-15 15:46:11 | -0.0006922
14345 | 3 | 9 | CC DChg | 08:00:30 | 119:22:51 | -0.2061 | 3.3579 | 1.651 | 0 | 0 | 1.651 | 134.07 | 0.0055965 | 2024-01-15 15:46:41 | -0.0006921
14346 | 3 | 9 | CC DChg | 08:01:00 | 119:23:21 | -0.2061 | 3.3575 | 1.6527 | 0 | 0 | 1.6527 | 134.21 | 0.0056023 | 2024-01-15 15:47:11 | -0.000692
14347 | 3 | 9 | CC DChg | 08:01:30 | 119:23:51 | -0.2061 | 3.3571 | 1.6545 | 0 | 0 | 1.6545 | 134.35 | 0.005608 | 2024-01-15 15:47:41 | -0.000692
14348 | 3 | 9 | CC DChg | 08:02:00 | 119:24:21 | -0.2061 | 3.3566 | 1.6562 | 0 | 0 | 1.6562 | 134.49 | 0.0056138 | 2024-01-15 15:48:11 | -0.0006918
14349 | 3 | 9 | CC DChg | 08:02:30 | 119:24:51 | -0.2061 | 3.3562 | 1.6579 | 0 | 0 | 1.6579 | 134.62 | 0.0056196 | 2024-01-15 15:48:41 | -0.0006918
14350 | 3 | 9 | CC DChg | 08:03:00 | 119:25:21 | -0.2061 | 3.3558 | 1.6596 | 0 | 0 | 1.6596 | 134.76 | 0.0056253 | 2024-01-15 15:49:11 | -0.0006917
14351 | 3 | 9 | CC DChg | 08:03:30 | 119:25:51 | -0.2061 | 3.3553 | 1.6613 | 0 | 0 | 1.6613 | 134.9 | 0.0056311 | 2024-01-15 15:49:41 | -0.0006916
14352 | 3 | 9 | CC DChg | 08:04:00 | 119:26:21 | -0.2061 | 3.3548 | 1.6631 | 0 | 0 | 1.6631 | 135.04 | 0.0056368 | 2024-01-15 15:50:11 | -0.0006915
14353 | 3 | 9 | CC DChg | 08:04:30 | 119:26:51 | -0.2061 | 3.3543 | 1.6648 | 0 | 0 | 1.6648 | 135.18 | 0.0056426 | 2024-01-15 15:50:41 | -0.0006914
14354 | 3 | 9 | CC DChg | 08:05:00 | 119:27:21 | -0.2061 | 3.3539 | 1.6665 | 0 | 0 | 1.6665 | 135.32 | 0.0056484 | 2024-01-15 15:51:11 | -0.0006913
14355 | 3 | 9 | CC DChg | 08:05:30 | 119:27:51 | -0.2061 | 3.3534 | 1.6682 | 0 | 0 | 1.6682 | 135.46 | 0.0056541 | 2024-01-15 15:51:41 | -0.0006912
14356 | 3 | 9 | CC DChg | 08:06:00 | 119:28:21 | -0.2061 | 3.3528 | 1.6699 | 0 | 0 | 1.6699 | 135.6 | 0.0056599 | 2024-01-15 15:52:11 | -0.0006911
14357 | 3 | 9 | CC DChg | 08:06:30 | 119:28:51 | -0.2061 | 3.3523 | 1.6716 | 0 | 0 | 1.6716 | 135.74 | 0.0056656 | 2024-01-15 15:52:41 | -0.0006909
14358 | 3 | 9 | CC DChg | 08:07:00 | 119:29:21 | -0.2061 | 3.3518 | 1.6734 | 0 | 0 | 1.6734 | 135.88 | 0.0056714 | 2024-01-15 15:53:11 | -0.0006908
14359 | 3 | 9 | CC DChg | 08:07:30 | 119:29:51 | -0.2061 | 3.3513 | 1.6751 | 0 | 0 | 1.6751 | 136.02 | 0.0056772 | 2024-01-15 15:53:41 | -0.0006908
14360 | 3 | 9 | CC DChg | 08:08:00 | 119:30:21 | -0.2061 | 3.3506 | 1.6768 | 0 | 0 | 1.6768 | 136.16 | 0.0056829 | 2024-01-15 15:54:11 | -0.0006906
14361 | 3 | 9 | CC DChg | 08:08:30 | 119:30:51 | -0.2061 | 3.3501 | 1.6785 | 0 | 0 | 1.6785 | 136.3 | 0.0056887 | 2024-01-15 15:54:41 | -0.0006905
14362 | 3 | 9 | CC DChg | 08:09:00 | 119:31:21 | -0.2061 | 3.3495 | 1.6802 | 0 | 0 | 1.6802 | 136.44 | 0.0056944 | 2024-01-15 15:55:11 | -0.0006904
14363 | 3 | 9 | CC DChg | 08:09:30 | 119:31:51 | -0.2061 | 3.3489 | 1.6819 | 0 | 0 | 1.6819 | 136.58 | 0.0057002 | 2024-01-15 15:55:41 | -0.0006903
14364 | 3 | 9 | CC DChg | 08:10:00 | 119:32:21 | -0.2061 | 3.3484 | 1.6837 | 0 | 0 | 1.6837 | 136.72 | 0.0057059 | 2024-01-15 15:56:11 | -0.0006901
14365 | 3 | 9 | CC DChg | 08:10:30 | 119:32:51 | -0.2061 | 3.3478 | 1.6854 | 0 | 0 | 1.6854 | 136.86 | 0.0057117 | 2024-01-15 15:56:41 | -0.0006899
14366 | 3 | 9 | CC DChg | 08:11:00 | 119:33:21 | -0.2061 | 3.3472 | 1.6871 | 0 | 0 | 1.6871 | 137 | 0.0057174 | 2024-01-15 15:57:11 | -0.0006899
14367 | 3 | 9 | CC DChg | 08:11:30 | 119:33:51 | -0.2061 | 3.3465 | 1.6888 | 0 | 0 | 1.6888 | 137.14 | 0.0057232 | 2024-01-15 15:57:41 | -0.0006897
14368 | 3 | 9 | CC DChg | 08:12:00 | 119:34:21 | -0.2061 | 3.3458 | 1.6905 | 0 | 0 | 1.6905 | 137.27 | 0.0057289 | 2024-01-15 15:58:11 | -0.0006896
14369 | 3 | 9 | CC DChg | 08:12:30 | 119:34:51 | -0.2061 | 3.3452 | 1.6923 | 0 | 0 | 1.6923 | 137.41 | 0.0057347 | 2024-01-15 15:58:41 | -0.0006895
14370 | 3 | 9 | CC DChg | 08:13:00 | 119:35:21 | -0.2061 | 3.3446 | 1.694 | 0 | 0 | 1.694 | 137.55 | 0.0057404 | 2024-01-15 15:59:11 | -0.0006894
14371 | 3 | 9 | CC DChg | 08:13:30 | 119:35:51 | -0.2061 | 3.3439 | 1.6957 | 0 | 0 | 1.6957 | 137.69 | 0.0057462 | 2024-01-15 15:59:41 | -0.0006892
14372 | 3 | 9 | CC DChg | 08:14:00 | 119:36:21 | -0.2061 | 3.3431 | 1.6974 | 0 | 0 | 1.6974 | 137.83 | 0.0057519 | 2024-01-15 16:00:11 | -0.0006891
14373 | 3 | 9 | CC DChg | 08:14:30 | 119:36:51 | -0.2061 | 3.3424 | 1.6991 | 0 | 0 | 1.6991 | 137.97 | 0.0057576 | 2024-01-15 16:00:41 | -0.0006889
14374 | 3 | 9 | CC DChg | 08:15:00 | 119:37:21 | -0.2062 | 3.3419 | 1.7008 | 0 | 0 | 1.7008 | 138.11 | 0.0057634 | 2024-01-15 16:01:11 | -0.000689
14375 | 3 | 9 | CC DChg | 08:15:30 | 119:37:51 | -0.2062 | 3.3411 | 1.7026 | 0 | 0 | 1.7026 | 138.25 | 0.0057691 | 2024-01-15 16:01:41 | -0.0006888
14376 | 3 | 9 | CC DChg | 08:16:00 | 119:38:21 | -0.2062 | 3.3403 | 1.7043 | 0 | 0 | 1.7043 | 138.39 | 0.0057749 | 2024-01-15 16:02:11 | -0.0006886
14377 | 3 | 9 | CC DChg | 08:16:30 | 119:38:51 | -0.2062 | 3.3396 | 1.706 | 0 | 0 | 1.706 | 138.53 | 0.0057806 | 2024-01-15 16:02:41 | -0.0006885
14378 | 3 | 9 | CC DChg | 08:17:00 | 119:39:21 | -0.2061 | 3.3387 | 1.7077 | 0 | 0 | 1.7077 | 138.67 | 0.0057863 | 2024-01-15 16:03:11 | -0.0006882
14379 | 3 | 9 | CC DChg | 08:17:30 | 119:39:51 | -0.2062 | 3.338 | 1.7094 | 0 | 0 | 1.7094 | 138.81 | 0.0057921 | 2024-01-15 16:03:41 | -0.0006882
14380 | 3 | 9 | CC DChg | 08:18:00 | 119:40:21 | -0.2061 | 3.3372 | 1.7111 | 0 | 0 | 1.7111 | 138.95 | 0.0057978 | 2024-01-15 16:04:11 | -0.000688
14381 | 3 | 9 | CC DChg | 08:18:30 | 119:40:51 | -0.2062 | 3.3363 | 1.7129 | 0 | 0 | 1.7129 | 139.09 | 0.0058035 | 2024-01-15 16:04:41 | -0.0006878
14382 | 3 | 9 | CC DChg | 08:19:00 | 119:41:21 | -0.2061 | 3.3353 | 1.7146 | 0 | 0 | 1.7146 | 139.23 | 0.0058093 | 2024-01-15 16:05:11 | -0.0006876
14383 | 3 | 9 | CC DChg | 08:19:30 | 119:41:51 | -0.2061 | 3.3344 | 1.7163 | 0 | 0 | 1.7163 | 139.37 | 0.005815 | 2024-01-15 16:05:41 | -0.0006874
14384 | 3 | 9 | CC DChg | 08:20:00 | 119:42:21 | -0.2061 | 3.3334 | 1.718 | 0 | 0 | 1.718 | 139.51 | 0.0058207 | 2024-01-15 16:06:11 | -0.0006872
14385 | 3 | 9 | CC DChg | 08:20:30 | 119:42:51 | -0.2061 | 3.3325 | 1.7197 | 0 | 0 | 1.7197 | 139.65 | 0.0058265 | 2024-01-15 16:06:41 | -0.000687
14386 | 3 | 9 | CC DChg | 08:21:00 | 119:43:21 | -0.2061 | 3.3315 | 1.7215 | 0 | 0 | 1.7215 | 139.79 | 0.0058322 | 2024-01-15 16:07:11 | -0.0006868
14387 | 3 | 9 | CC DChg | 08:21:30 | 119:43:51 | -0.2062 | 3.3304 | 1.7232 | 0 | 0 | 1.7232 | 139.92 | 0.0058379 | 2024-01-15 16:07:41 | -0.0006866
14388 | 3 | 9 | CC DChg | 08:22:00 | 119:44:21 | -0.2062 | 3.3294 | 1.7249 | 0 | 0 | 1.7249 | 140.06 | 0.0058436 | 2024-01-15 16:08:11 | -0.0006864
14389 | 3 | 9 | CC DChg | 08:22:30 | 119:44:51 | -0.2062 | 3.3283 | 1.7266 | 0 | 0 | 1.7266 | 140.2 | 0.0058493 | 2024-01-15 16:08:41 | -0.0006862
14390 | 3 | 9 | CC DChg | 08:23:00 | 119:45:21 | -0.2062 | 3.3271 | 1.7283 | 0 | 0 | 1.7283 | 140.34 | 0.0058551 | 2024-01-15 16:09:11 | -0.0006859
14391 | 3 | 9 | CC DChg | 08:23:30 | 119:45:51 | -0.2062 | 3.3259 | 1.73 | 0 | 0 | 1.73 | 140.48 | 0.0058608 | 2024-01-15 16:09:41 | -0.0006857
14392 | 3 | 9 | CC DChg | 08:24:00 | 119:46:21 | -0.2062 | 3.3247 | 1.7318 | 0 | 0 | 1.7318 | 140.62 | 0.0058665 | 2024-01-15 16:10:11 | -0.0006854
14393 | 3 | 9 | CC DChg | 08:24:30 | 119:46:51 | -0.2062 | 3.3235 | 1.7335 | 0 | 0 | 1.7335 | 140.76 | 0.0058722 | 2024-01-15 16:10:41 | -0.0006852
14394 | 3 | 9 | CC DChg | 08:25:00 | 119:47:21 | -0.2062 | 3.3223 | 1.7352 | 0 | 0 | 1.7352 | 140.9 | 0.0058779 | 2024-01-15 16:11:11 | -0.000685
14395 | 3 | 9 | CC DChg | 08:25:30 | 119:47:51 | -0.2062 | 3.321 | 1.7369 | 0 | 0 | 1.7369 | 141.04 | 0.0058836 | 2024-01-15 16:11:41 | -0.0006847
14396 | 3 | 9 | CC DChg | 08:26:00 | 119:48:21 | -0.2062 | 3.3198 | 1.7386 | 0 | 0 | 1.7386 | 141.18 | 0.0058893 | 2024-01-15 16:12:11 | -0.0006844
14397 | 3 | 9 | CC DChg | 08:26:30 | 119:48:51 | -0.2062 | 3.3183 | 1.7404 | 0 | 0 | 1.7404 | 141.32 | 0.005895 | 2024-01-15 16:12:41 | -0.0006841
14398 | 3 | 9 | CC DChg | 08:27:00 | 119:49:21 | -0.2062 | 3.317 | 1.7421 | 0 | 0 | 1.7421 | 141.46 | 0.0059007 | 2024-01-15 16:13:11 | -0.0006838
14399 | 3 | 9 | CC DChg | 08:27:30 | 119:49:51 | -0.2061 | 3.3155 | 1.7438 | 0 | 0 | 1.7438 | 141.6 | 0.0059064 | 2024-01-15 16:13:41 | -0.0006835
14400 | 3 | 9 | CC DChg | 08:28:00 | 119:50:21 | -0.2062 | 3.3142 | 1.7455 | 0 | 0 | 1.7455 | 141.74 | 0.0059121 | 2024-01-15 16:14:11 | -0.0006833
14401 | 3 | 9 | CC DChg | 08:28:30 | 119:50:51 | -0.2062 | 3.3127 | 1.7472 | 0 | 0 | 1.7472 | 141.88 | 0.0059178 | 2024-01-15 16:14:41 | -0.000683
14402 | 3 | 9 | CC DChg | 08:29:00 | 119:51:21 | -0.2062 | 3.3112 | 1.7489 | 0 | 0 | 1.7489 | 142.02 | 0.0059235 | 2024-01-15 16:15:11 | -0.0006827
14403 | 3 | 9 | CC DChg | 08:29:30 | 119:51:51 | -0.2062 | 3.3095 | 1.7507 | 0 | 0 | 1.7507 | 142.16 | 0.0059292 | 2024-01-15 16:15:41 | -0.0006823
14404 | 3 | 9 | CC DChg | 08:30:00 | 119:52:21 | -0.2062 | 3.308 | 1.7524 | 0 | 0 | 1.7524 | 142.3 | 0.0059349 | 2024-01-15 16:16:11 | -0.000682
14405 | 3 | 9 | CC DChg | 08:30:30 | 119:52:51 | -0.2062 | 3.3063 | 1.7541 | 0 | 0 | 1.7541 | 142.44 | 0.0059405 | 2024-01-15 16:16:41 | -0.0006817
14406 | 3 | 9 | CC DChg | 08:31:00 | 119:53:21 | -0.2062 | 3.3045 | 1.7558 | 0 | 0 | 1.7558 | 142.58 | 0.0059462 | 2024-01-15 16:17:11 | -0.0006813
14407 | 3 | 9 | CC DChg | 08:31:30 | 119:53:51 | -0.2062 | 3.3027 | 1.7575 | 0 | 0 | 1.7575 | 142.72 | 0.0059519 | 2024-01-15 16:17:41 | -0.0006809
14408 | 3 | 9 | CC DChg | 08:32:00 | 119:54:21 | -0.2062 | 3.3009 | 1.7593 | 0 | 0 | 1.7593 | 142.85 | 0.0059576 | 2024-01-15 16:18:11 | -0.0006805
14409 | 3 | 9 | CC DChg | 08:32:30 | 119:54:51 | -0.2062 | 3.299 | 1.761 | 0 | 0 | 1.761 | 142.99 | 0.0059632 | 2024-01-15 16:18:41 | -0.0006802
14410 | 3 | 9 | CC DChg | 08:33:00 | 119:55:21 | -0.2062 | 3.297 | 1.7627 | 0 | 0 | 1.7627 | 143.13 | 0.0059689 | 2024-01-15 16:19:11 | -0.0006797
14411 | 3 | 9 | CC DChg | 08:33:30 | 119:55:51 | -0.2062 | 3.2949 | 1.7644 | 0 | 0 | 1.7644 | 143.27 | 0.0059746 | 2024-01-15 16:19:41 | -0.0006793
14412 | 3 | 9 | CC DChg | 08:34:00 | 119:56:21 | -0.2062 | 3.2928 | 1.7661 | 0 | 0 | 1.7661 | 143.41 | 0.0059802 | 2024-01-15 16:20:11 | -0.0006789
14413 | 3 | 9 | CC DChg | 08:34:30 | 119:56:51 | -0.2062 | 3.2905 | 1.7678 | 0 | 0 | 1.7678 | 143.55 | 0.0059859 | 2024-01-15 16:20:41 | -0.0006784
14414 | 3 | 9 | CC DChg | 08:35:00 | 119:57:21 | -0.2062 | 3.2881 | 1.7696 | 0 | 0 | 1.7696 | 143.69 | 0.0059915 | 2024-01-15 16:21:11 | -0.0006779
14415 | 3 | 9 | CC DChg | 08:35:30 | 119:57:51 | -0.2062 | 3.2857 | 1.7713 | 0 | 0 | 1.7713 | 143.83 | 0.0059972 | 2024-01-15 16:21:41 | -0.0006774
14416 | 3 | 9 | CC DChg | 08:36:00 | 119:58:21 | -0.2062 | 3.2831 | 1.773 | 0 | 0 | 1.773 | 143.97 | 0.0060028 | 2024-01-15 16:22:11 | -0.0006768
14417 | 3 | 9 | CC DChg | 08:36:30 | 119:58:51 | -0.2062 | 3.2805 | 1.7747 | 0 | 0 | 1.7747 | 144.11 | 0.0060085 | 2024-01-15 16:22:41 | -0.0006763
14418 | 3 | 9 | CC DChg | 08:37:00 | 119:59:21 | -0.2062 | 3.2779 | 1.7764 | 0 | 0 | 1.7764 | 144.25 | 0.0060141 | 2024-01-15 16:23:11 | -0.0006758
14419 | 3 | 9 | CC DChg | 08:37:30 | 119:59:51 | -0.2062 | 3.2752 | 1.7782 | 0 | 0 | 1.7782 | 144.39 | 0.0060197 | 2024-01-15 16:23:41 | -0.0006752
14420 | 3 | 9 | CC DChg | 08:38:00 | 120:00:21 | -0.2062 | 3.2722 | 1.7799 | 0 | 0 | 1.7799 | 144.53 | 0.0060254 | 2024-01-15 16:24:11 | -0.0006747
14421 | 3 | 9 | CC DChg | 08:38:30 | 120:00:51 | -0.2061 | 3.2689 | 1.7816 | 0 | 0 | 1.7816 | 144.67 | 0.006031 | 2024-01-15 16:24:41 | -0.0006738
14422 | 3 | 9 | CC DChg | 08:39:00 | 120:01:21 | -0.2061 | 3.2659 | 1.7833 | 0 | 0 | 1.7833 | 144.81 | 0.0060366 | 2024-01-15 16:25:11 | -0.0006732
14423 | 3 | 9 | CC DChg | 08:39:30 | 120:01:51 | -0.2061 | 3.2626 | 1.785 | 0 | 0 | 1.785 | 144.95 | 0.0060422 | 2024-01-15 16:25:41 | -0.0006725
14424 | 3 | 9 | CC DChg | 08:40:00 | 120:02:21 | -0.2061 | 3.2591 | 1.7867 | 0 | 0 | 1.7867 | 145.09 | 0.0060478 | 2024-01-15 16:26:11 | -0.0006718
14425 | 3 | 9 | CC DChg | 08:40:30 | 120:02:51 | -0.2061 | 3.2554 | 1.7885 | 0 | 0 | 1.7885 | 145.23 | 0.0060534 | 2024-01-15 16:26:41 | -0.000671
14426 | 3 | 9 | CC DChg | 08:41:00 | 120:03:21 | -0.2061 | 3.2516 | 1.7902 | 0 | 0 | 1.7902 | 145.37 | 0.006059 | 2024-01-15 16:27:11 | -0.0006703
14427 | 3 | 9 | CC DChg | 08:41:30 | 120:03:51 | -0.2061 | 3.2477 | 1.7919 | 0 | 0 | 1.7919 | 145.51 | 0.0060646 | 2024-01-15 16:27:41 | -0.0006694
14428 | 3 | 9 | CC DChg | 08:42:00 | 120:04:21 | -0.2061 | 3.2435 | 1.7936 | 0 | 0 | 1.7936 | 145.64 | 0.0060701 | 2024-01-15 16:28:11 | -0.0006685
14429 | 3 | 9 | CC DChg | 08:42:30 | 120:04:51 | -0.2061 | 3.239 | 1.7953 | 0 | 0 | 1.7953 | 145.78 | 0.0060757 | 2024-01-15 16:28:41 | -0.0006677
14430 | 3 | 9 | CC DChg | 08:43:00 | 120:05:21 | -0.2061 | 3.2343 | 1.797 | 0 | 0 | 1.797 | 145.92 | 0.0060813 | 2024-01-15 16:29:11 | -0.0006667
14431 | 3 | 9 | CC DChg | 08:43:30 | 120:05:51 | -0.2061 | 3.2292 | 1.7988 | 0 | 0 | 1.7988 | 146.06 | 0.0060868 | 2024-01-15 16:29:41 | -0.0006655
14432 | 3 | 9 | CC DChg | 08:44:00 | 120:06:21 | -0.2061 | 3.2239 | 1.8005 | 0 | 0 | 1.8005 | 146.2 | 0.0060924 | 2024-01-15 16:30:11 | -0.0006644
14433 | 3 | 9 | CC DChg | 08:44:30 | 120:06:51 | -0.2061 | 3.2185 | 1.8022 | 0 | 0 | 1.8022 | 146.34 | 0.0060979 | 2024-01-15 16:30:41 | -0.0006633
14434 | 3 | 9 | CC DChg | 08:45:00 | 120:07:21 | -0.2061 | 3.2128 | 1.8039 | 0 | 0 | 1.8039 | 146.48 | 0.0061034 | 2024-01-15 16:31:11 | -0.0006622
14435 | 3 | 9 | CC DChg | 08:45:30 | 120:07:51 | -0.2061 | 3.2067 | 1.8056 | 0 | 0 | 1.8056 | 146.62 | 0.0061089 | 2024-01-15 16:31:41 | -0.0006609
14436 | 3 | 9 | CC DChg | 08:46:00 | 120:08:21 | -0.2061 | 3.2004 | 1.8074 | 0 | 0 | 1.8074 | 146.76 | 0.0061144 | 2024-01-15 16:32:11 | -0.0006596
14437 | 3 | 9 | CC DChg | 08:46:30 | 120:08:51 | -0.2061 | 3.1937 | 1.8091 | 0 | 0 | 1.8091 | 146.9 | 0.0061199 | 2024-01-15 16:32:41 | -0.0006583
14438 | 3 | 9 | CC DChg | 08:47:00 | 120:09:21 | -0.2061 | 3.1868 | 1.8108 | 0 | 0 | 1.8108 | 147.04 | 0.0061254 | 2024-01-15 16:33:11 | -0.0006567
14439 | 3 | 9 | CC DChg | 08:47:30 | 120:09:51 | -0.2061 | 3.1797 | 1.8125 | 0 | 0 | 1.8125 | 147.18 | 0.0061309 | 2024-01-15 16:33:41 | -0.0006553
14440 | 3 | 9 | CC DChg | 08:48:00 | 120:10:21 | -0.2061 | 3.1723 | 1.8142 | 0 | 0 | 1.8142 | 147.32 | 0.0061363 | 2024-01-15 16:34:11 | -0.0006538
14441 | 3 | 9 | CC DChg | 08:48:30 | 120:10:51 | -0.2061 | 3.1646 | 1.8159 | 0 | 0 | 1.8159 | 147.46 | 0.0061418 | 2024-01-15 16:34:41 | -0.0006522
14442 | 3 | 9 | CC DChg | 08:49:00 | 120:11:21 | -0.2061 | 3.1568 | 1.8177 | 0 | 0 | 1.8177 | 147.6 | 0.0061472 | 2024-01-15 16:35:11 | -0.0006506
14443 | 3 | 9 | CC DChg | 08:49:30 | 120:11:51 | -0.2061 | 3.1486 | 1.8194 | 0 | 0 | 1.8194 | 147.74 | 0.0061526 | 2024-01-15 16:35:41 | -0.0006489
14444 | 3 | 9 | CC DChg | 08:50:00 | 120:12:21 | -0.2061 | 3.1403 | 1.8211 | 0 | 0 | 1.8211 | 147.88 | 0.006158 | 2024-01-15 16:36:11 | -0.0006472
14445 | 3 | 9 | CC DChg | 08:50:30 | 120:12:51 | -0.2061 | 3.1316 | 1.8228 | 0 | 0 | 1.8228 | 148.02 | 0.0061634 | 2024-01-15 16:36:41 | -0.0006454
14446 | 3 | 9 | CC DChg | 08:51:00 | 120:13:21 | -0.2061 | 3.1228 | 1.8245 | 0 | 0 | 1.8245 | 148.15 | 0.0061688 | 2024-01-15 16:37:11 | -0.0006436
14447 | 3 | 9 | CC DChg | 08:51:30 | 120:13:51 | -0.2061 | 3.1136 | 1.8262 | 0 | 0 | 1.8262 | 148.29 | 0.0061741 | 2024-01-15 16:37:41 | -0.0006417
14448 | 3 | 9 | CC DChg | 08:52:00 | 120:14:21 | -0.2061 | 3.1043 | 1.828 | 0 | 0 | 1.828 | 148.43 | 0.0061795 | 2024-01-15 16:38:11 | -0.0006397
14449 | 3 | 9 | CC DChg | 08:52:30 | 120:14:51 | -0.2061 | 3.0948 | 1.8297 | 0 | 0 | 1.8297 | 148.57 | 0.0061848 | 2024-01-15 16:38:41 | -0.0006378
14450 | 3 | 9 | CC DChg | 08:53:00 | 120:15:21 | -0.2061 | 3.085 | 1.8314 | 0 | 0 | 1.8314 | 148.71 | 0.0061901 | 2024-01-15 16:39:11 | -0.0006358
14451 | 3 | 9 | CC DChg | 08:53:30 | 120:15:51 | -0.2061 | 3.0752 | 1.8331 | 0 | 0 | 1.8331 | 148.85 | 0.0061954 | 2024-01-15 16:39:41 | -0.0006339
14452 | 3 | 9 | CC DChg | 08:54:00 | 120:16:21 | -0.2061 | 3.0651 | 1.8348 | 0 | 0 | 1.8348 | 148.99 | 0.0062006 | 2024-01-15 16:40:11 | -0.0006318
14453 | 3 | 9 | CC DChg | 08:54:30 | 120:16:51 | -0.2061 | 3.0546 | 1.8366 | 0 | 0 | 1.8366 | 149.13 | 0.0062059 | 2024-01-15 16:40:41 | -0.0006296
14454 | 3 | 9 | CC DChg | 08:55:00 | 120:17:21 | -0.2061 | 3.0441 | 1.8383 | 0 | 0 | 1.8383 | 149.27 | 0.0062111 | 2024-01-15 16:41:11 | -0.0006275
14455 | 3 | 9 | CC DChg | 08:55:30 | 120:17:51 | -0.2061 | 3.0333 | 1.84 | 0 | 0 | 1.84 | 149.41 | 0.0062164 | 2024-01-15 16:41:41 | -0.0006252
14456 | 3 | 9 | CC DChg | 08:56:00 | 120:18:21 | -0.2061 | 3.0224 | 1.8417 | 0 | 0 | 1.8417 | 149.55 | 0.0062216 | 2024-01-15 16:42:11 | -0.000623
14457 | 3 | 9 | CC DChg | 08:56:30 | 120:18:51 | -0.2061 | 3.0113 | 1.8434 | 0 | 0 | 1.8434 | 149.69 | 0.0062267 | 2024-01-15 16:42:41 | -0.0006207
14458 | 3 | 9 | CC DChg | 08:57:00 | 120:19:21 | -0.2061 | 3 | 1.8451 | 0 | 0 | 1.8451 | 149.83 | 0.0062319 | 2024-01-15 16:43:11 | -0.0006184
14459 | 3 | 9 | CC DChg | 08:57:30 | 120:19:51 | -0.2061 | 2.9885 | 1.8469 | 0 | 0 | 1.8469 | 149.97 | 0.006237 | 2024-01-15 16:43:41 | -0.000616
14460 | 3 | 9 | CC DChg | 08:58:00 | 120:20:21 | -0.2061 | 2.9769 | 1.8486 | 0 | 0 | 1.8486 | 150.11 | 0.0062422 | 2024-01-15 16:44:11 | -0.0006136
14461 | 3 | 9 | CC DChg | 08:58:30 | 120:20:51 | -0.2061 | 2.9652 | 1.8503 | 0 | 0 | 1.8503 | 150.25 | 0.0062473 | 2024-01-15 16:44:41 | -0.0006113
14462 | 3 | 9 | CC DChg | 08:59:00 | 120:21:21 | -0.2061 | 2.9532 | 1.852 | 0 | 0 | 1.852 | 150.39 | 0.0062524 | 2024-01-15 16:45:11 | -0.0006088
14463 | 3 | 9 | CC DChg | 08:59:30 | 120:21:51 | -0.2061 | 2.9411 | 1.8537 | 0 | 0 | 1.8537 | 150.53 | 0.0062574 | 2024-01-15 16:45:41 | -0.0006063
14464 | 3 | 9 | CC DChg | 09:00:00 | 120:22:21 | -0.2061 | 2.9289 | 1.8554 | 0 | 0 | 1.8554 | 150.67 | 0.0062625 | 2024-01-15 16:46:11 | -0.0006038
14465 | 3 | 9 | CC DChg | 09:00:30 | 120:22:51 | -0.2061 | 2.9165 | 1.8572 | 0 | 0 | 1.8572 | 150.81 | 0.0062675 | 2024-01-15 16:46:41 | -0.0006012
14466 | 3 | 9 | CC DChg | 09:01:00 | 120:23:21 | -0.2061 | 2.9039 | 1.8589 | 0 | 0 | 1.8589 | 150.94 | 0.0062725 | 2024-01-15 16:47:11 | -0.0005986
14467 | 3 | 9 | CC DChg | 09:01:30 | 120:23:51 | -0.2061 | 2.8913 | 1.8606 | 0 | 0 | 1.8606 | 151.08 | 0.0062775 | 2024-01-15 16:47:41 | -0.000596
14468 | 3 | 9 | CC DChg | 09:02:00 | 120:24:21 | -0.2061 | 2.8784 | 1.8623 | 0 | 0 | 1.8623 | 151.22 | 0.0062824 | 2024-01-15 16:48:11 | -0.0005934
14469 | 3 | 9 | CC DChg | 09:02:30 | 120:24:51 | -0.2061 | 2.8654 | 1.864 | 0 | 0 | 1.864 | 151.36 | 0.0062874 | 2024-01-15 16:48:41 | -0.0005907
14470 | 3 | 9 | CC DChg | 09:03:00 | 120:25:21 | -0.2061 | 2.8522 | 1.8658 | 0 | 0 | 1.8658 | 151.5 | 0.0062923 | 2024-01-15 16:49:11 | -0.000588
14471 | 3 | 9 | CC DChg | 09:03:30 | 120:25:51 | -0.2061 | 2.839 | 1.8675 | 0 | 0 | 1.8675 | 151.64 | 0.0062972 | 2024-01-15 16:49:41 | -0.0005852
14472 | 3 | 9 | CC DChg | 09:04:00 | 120:26:21 | -0.2061 | 2.8256 | 1.8692 | 0 | 0 | 1.8692 | 151.78 | 0.006302 | 2024-01-15 16:50:11 | -0.0005825
14473 | 3 | 9 | CC DChg | 09:04:30 | 120:26:51 | -0.2061 | 2.812 | 1.8709 | 0 | 0 | 1.8709 | 151.92 | 0.0063069 | 2024-01-15 16:50:41 | -0.0005797
14474 | 3 | 9 | CC DChg | 09:05:00 | 120:27:21 | -0.2061 | 2.7985 | 1.8726 | 0 | 0 | 1.8726 | 152.06 | 0.0063117 | 2024-01-15 16:51:11 | -0.0005769
14475 | 3 | 9 | CC DChg | 09:05:30 | 120:27:51 | -0.2061 | 2.7847 | 1.8743 | 0 | 0 | 1.8743 | 152.2 | 0.0063165 | 2024-01-15 16:51:41 | -0.0005741
14476 | 3 | 9 | CC DChg | 09:06:00 | 120:28:21 | -0.2061 | 2.7708 | 1.8761 | 0 | 0 | 1.8761 | 152.34 | 0.0063212 | 2024-01-15 16:52:11 | -0.0005712
14477 | 3 | 9 | CC DChg | 09:06:30 | 120:28:51 | -0.2061 | 2.7569 | 1.8778 | 0 | 0 | 1.8778 | 152.48 | 0.006326 | 2024-01-15 16:52:41 | -0.0005683
14478 | 3 | 9 | CC DChg | 09:07:00 | 120:29:21 | -0.2062 | 2.7428 | 1.8795 | 0 | 0 | 1.8795 | 152.62 | 0.0063307 | 2024-01-15 16:53:11 | -0.0005655
14479 | 3 | 9 | CC DChg | 09:07:30 | 120:29:51 | -0.2061 | 2.7286 | 1.8812 | 0 | 0 | 1.8812 | 152.76 | 0.0063354 | 2024-01-15 16:53:41 | -0.0005624
14480 | 3 | 9 | CC DChg | 09:08:00 | 120:30:21 | -0.2061 | 2.7143 | 1.8829 | 0 | 0 | 1.8829 | 152.9 | 0.0063401 | 2024-01-15 16:54:11 | -0.0005595
14481 | 3 | 9 | CC DChg | 09:08:30 | 120:30:51 | -0.2061 | 2.7 | 1.8847 | 0 | 0 | 1.8847 | 153.04 | 0.0063447 | 2024-01-15 16:54:41 | -0.0005566
14482 | 3 | 10 | Rest | 00:00:00 | 120:30:51 | 0 | 2.7082 | 0 | 0 | 0 | 0 | 0 | 0 | 2024-01-15 16:54:41 | 0
14483 | 3 | 10 | Rest | 00:00:30 | 120:31:21 | 0 | 2.7852 | 0 | 0 | 0 | 0 | 0 | 0 | 2024-01-15 16:55:11 | 0
14484 | 3 | 10 | Rest | 00:01:00 | 120:31:51 | 0 | 2.8307 | 0 | 0 | 0 | 0 | 0 | 0 | 2024-01-15 16:55:41 | 0
14485 | 3 | 10 | Rest | 00:01:30 | 120:32:21 | 0 | 2.8679 | 0 | 0 | 0 | 0 | 0 | 0 | 2024-01-15 16:56:11 | 0
14486 | 3 | 10 | Rest | 00:02:00 | 120:32:51 | 0 | 2.8997 | 0 | 0 | 0 | 0 | 0 | 0 | 2024-01-15 16:56:41 | 0
14487 | 3 | 10 | Rest | 00:02:30 | 120:33:21 | 0 | 2.928 | 0 | 0 | 0 | 0 | 0 | 0 | 2024-01-15 16:57:11 | 0
14488 | 3 | 10 | Rest | 00:03:00 | 120:33:51 | 0 | 2.9538 | 0 | 0 | 0 | 0 | 0 | 0 | 2024-01-15 16:57:41 | 0
14489 | 3 | 10 | Rest | 00:03:30 | 120:34:21 | 0 | 2.9774 | 0 | 0 | 0 | 0 | 0 | 0 | 2024-01-15 16:58:11 | 0
14490 | 3 | 10 | Rest | 00:04:00 | 120:34:51 | 0 | 2.9993 | 0 | 0 | 0 | 0 | 0 | 0 | 2024-01-15 16:58:41 | 0
14491 | 3 | 10 | Rest | 00:04:30 | 120:35:21 | 0 | 3.0198 | 0 | 0 | 0 | 0 | 0 | 0 | 2024-01-15 16:59:11 | 0
14492 | 3 | 10 | Rest | 00:05:00 | 120:35:51 | 0 | 3.0391 | 0 | 0 | 0 | 0 | 0 | 0 | 2024-01-15 16:59:41 | 0
14493 | 3 | 10 | Rest | 00:05:30 | 120:36:21 | 0 | 3.0573 | 0 | 0 | 0 | 0 | 0 | 0 | 2024-01-15 17:00:11 | 0
14494 | 3 | 10 | Rest | 00:06:00 | 120:36:51 | 0 | 3.0748 | 0 | 0 | 0 | 0 | 0 | 0 | 2024-01-15 17:00:41 | 0
14495 | 3 | 10 | Rest | 00:06:30 | 120:37:21 | 0 | 3.0915 | 0 | 0 | 0 | 0 | 0 | 0 | 2024-01-15 17:01:11 | 0
14496 | 3 | 10 | Rest | 00:07:00 | 120:37:51 | 0 | 3.1075 | 0 | 0 | 0 | 0 | 0 | 0 | 2024-01-15 17:01:41 | 0
14497 | 3 | 10 | Rest | 00:07:30 | 120:38:21 | 0 | 3.1229 | 0 | 0 | 0 | 0 | 0 | 0 | 2024-01-15 17:02:11 | 0
14498 | 3 | 10 | Rest | 00:08:00 | 120:38:51 | 0 | 3.1377 | 0 | 0 | 0 | 0 | 0 | 0 | 2024-01-15 17:02:41 | 0
14499 | 3 | 10 | Rest | 00:08:30 | 120:39:21 | 0 | 3.1519 | 0 | 0 | 0 | 0 | 0 | 0 | 2024-01-15 17:03:11 | 0
14500 | 3 | 10 | Rest | 00:09:00 | 120:39:51 | 0 | 3.1656 | 0 | 0 | 0 | 0 | 0 | 0 | 2024-01-15 17:03:41 | 0
14501 | 3 | 10 | Rest | 00:09:30 | 120:40:21 | 0 | 3.179 | 0 | 0 | 0 | 0 | 0 | 0 | 2024-01-15 17:04:11 | 0
14502 | 3 | 10 | Rest | 00:10:00 | 120:40:51 | 0 | 3.1918 | 0 | 0 | 0 | 0 | 0 | 0 | 2024-01-15 17:04:41 | 0
14503 | 3 | 10 | Rest | 00:10:30 | 120:41:21 | 0 | 3.2041 | 0 | 0 | 0 | 0 | 0 | 0 | 2024-01-15 17:05:11 | 0
14504 | 3 | 10 | Rest | 00:11:00 | 120:41:51 | 0 | 3.2159 | 0 | 0 | 0 | 0 | 0 | 0 | 2024-01-15 17:05:41 | 0
14505 | 3 | 10 | Rest | 00:11:30 | 120:42:21 | 0 | 3.2272 | 0 | 0 | 0 | 0 | 0 | 0 | 2024-01-15 17:06:11 | 0
14506 | 3 | 10 | Rest | 00:12:00 | 120:42:51 | 0 | 3.2381 | 0 | 0 | 0 | 0 | 0 | 0 | 2024-01-15 17:06:41 | 0
14507 | 3 | 10 | Rest | 00:12:30 | 120:43:21 | 0 | 3.2484 | 0 | 0 | 0 | 0 | 0 | 0 | 2024-01-15 17:07:11 | 0
14508 | 3 | 10 | Rest | 00:13:00 | 120:43:51 | 0 | 3.258 | 0 | 0 | 0 | 0 | 0 | 0 | 2024-01-15 17:07:41 | 0
14509 | 3 | 10 | Rest | 00:13:30 | 120:44:21 | 0 | 3.2673 | 0 | 0 | 0 | 0 | 0 | 0 | 2024-01-15 17:08:11 | 0
14510 | 3 | 10 | Rest | 00:14:00 | 120:44:51 | 0 | 3.2759 | 0 | 0 | 0 | 0 | 0 | 0 | 2024-01-15 17:08:41 | 0
14511 | 3 | 10 | Rest | 00:14:30 | 120:45:21 | 0 | 3.284 | 0 | 0 | 0 | 0 | 0 | 0 | 2024-01-15 17:09:11 | 0
14512 | 3 | 10 | Rest | 00:15:00 | 120:45:51 | 0 | 3.2916 | 0 | 0 | 0 | 0 | 0 | 0 | 2024-01-15 17:09:41 | 0
14513 | 3 | 12 | CC Chg | 00:00:00 | 120:45:51 | 0.411 | 3.307 | 0 | 0 | 0 | 0 | 0 | 0 | 2024-01-15 17:09:41 | 0.0013591
14514 | 3 | 12 | CC Chg | 00:00:30 | 120:46:21 | 0.4111 | 3.429 | 0.0034 | 0.0034 | 0.28 | 0 | 0 | 1.16e-05 | 2024-01-15 17:10:11 | 0.0014097
14515 | 3 | 12 | CC Chg | 00:01:00 | 120:46:51 | 0.4111 | 3.456 | 0.0069 | 0.0069 | 0.56 | 0 | 0 | 2.34e-05 | 2024-01-15 17:10:41 | 0.0014208
14516 | 3 | 12 | CC Chg | 00:01:30 | 120:47:21 | 0.4111 | 3.4686 | 0.0103 | 0.0103 | 0.83 | 0 | 0 | 3.53e-05 | 2024-01-15 17:11:11 | 0.001426
14517 | 3 | 12 | CC Chg | 00:02:00 | 120:47:51 | 0.4111 | 3.475 | 0.0137 | 0.0137 | 1.11 | 0 | 0 | 4.72e-05 | 2024-01-15 17:11:41 | 0.0014286
14518 | 3 | 12 | CC Chg | 00:02:30 | 120:48:21 | 0.4111 | 3.4786 | 0.0171 | 0.0171 | 1.39 | 0 | 0 | 5.91e-05 | 2024-01-15 17:12:11 | 0.0014301
14519 | 3 | 12 | CC Chg | 00:03:00 | 120:48:51 | 0.4111 | 3.4805 | 0.0206 | 0.0206 | 1.67 | 0 | 0 | 7.1e-05 | 2024-01-15 17:12:41 | 0.0014309
14520 | 3 | 12 | CC Chg | 00:03:30 | 120:49:21 | 0.4111 | 3.4815 | 0.024 | 0.024 | 1.95 | 0 | 0 | 8.29e-05 | 2024-01-15 17:13:11 | 0.0014313
14521 | 3 | 12 | CC Chg | 00:04:00 | 120:49:51 | 0.4111 | 3.4821 | 0.0274 | 0.0274 | 2.23 | 0 | 0 | 9.49e-05 | 2024-01-15 17:13:41 | 0.0014315
14522 | 3 | 12 | CC Chg | 00:04:30 | 120:50:21 | 0.4111 | 3.4823 | 0.0308 | 0.0308 | 2.5 | 0 | 0 | 0.0001068 | 2024-01-15 17:14:11 | 0.0014316
14523 | 3 | 12 | CC Chg | 00:05:00 | 120:50:51 | 0.4111 | 3.4825 | 0.0343 | 0.0343 | 2.78 | 0 | 0 | 0.0001187 | 2024-01-15 17:14:41 | 0.0014317
14524 | 3 | 12 | CC Chg | 00:05:30 | 120:51:21 | 0.4111 | 3.4824 | 0.0377 | 0.0377 | 3.06 | 0 | 0 | 0.0001307 | 2024-01-15 17:15:11 | 0.0014316
14525 | 3 | 12 | CC Chg | 00:06:00 | 120:51:51 | 0.4111 | 3.4823 | 0.0411 | 0.0411 | 3.34 | 0 | 0 | 0.0001426 | 2024-01-15 17:15:41 | 0.0014315
14526 | 3 | 12 | CC Chg | 00:06:30 | 120:52:21 | 0.4111 | 3.4821 | 0.0445 | 0.0445 | 3.62 | 0 | 0 | 0.0001545 | 2024-01-15 17:16:11 | 0.0014315
14527 | 3 | 12 | CC Chg | 00:07:00 | 120:52:51 | 0.4111 | 3.4818 | 0.048 | 0.048 | 3.89 | 0 | 0 | 0.0001664 | 2024-01-15 17:16:41 | 0.0014314
14528 | 3 | 12 | CC Chg | 00:07:30 | 120:53:21 | 0.4111 | 3.4816 | 0.0514 | 0.0514 | 4.17 | 0 | 0 | 0.0001784 | 2024-01-15 17:17:11 | 0.0014314
14529 | 3 | 12 | CC Chg | 00:08:00 | 120:53:51 | 0.4112 | 3.4815 | 0.0548 | 0.0548 | 4.45 | 0 | 0 | 0.0001903 | 2024-01-15 17:17:41 | 0.0014315
14530 | 3 | 12 | CC Chg | 00:08:30 | 120:54:21 | 0.4112 | 3.4814 | 0.0582 | 0.0582 | 4.73 | 0 | 0 | 0.0002022 | 2024-01-15 17:18:11 | 0.0014315
14531 | 3 | 12 | CC Chg | 00:09:00 | 120:54:51 | 0.4112 | 3.4812 | 0.0617 | 0.0617 | 5.01 | 0 | 0 | 0.0002142 | 2024-01-15 17:18:41 | 0.0014314
14532 | 3 | 12 | CC Chg | 00:09:30 | 120:55:21 | 0.4112 | 3.4809 | 0.0651 | 0.0651 | 5.29 | 0 | 0 | 0.0002261 | 2024-01-15 17:19:11 | 0.0014313
14533 | 3 | 12 | CC Chg | 00:10:00 | 120:55:51 | 0.4112 | 3.4806 | 0.0685 | 0.0685 | 5.56 | 0 | 0 | 0.000238 | 2024-01-15 17:19:41 | 0.0014312
14534 | 3 | 12 | CC Chg | 00:10:30 | 120:56:21 | 0.4112 | 3.4804 | 0.0719 | 0.0719 | 5.84 | 0 | 0 | 0.0002499 | 2024-01-15 17:20:11 | 0.0014312
14535 | 3 | 12 | CC Chg | 00:11:00 | 120:56:51 | 0.4112 | 3.4801 | 0.0754 | 0.0754 | 6.12 | 0 | 0 | 0.0002619 | 2024-01-15 17:20:41 | 0.001431
14536 | 3 | 12 | CC Chg | 00:11:30 | 120:57:21 | 0.4112 | 3.4799 | 0.0788 | 0.0788 | 6.4 | 0 | 0 | 0.0002738 | 2024-01-15 17:21:11 | 0.0014309
14537 | 3 | 12 | CC Chg | 00:12:00 | 120:57:51 | 0.4112 | 3.4796 | 0.0822 | 0.0822 | 6.68 | 0 | 0 | 0.0002857 | 2024-01-15 17:21:41 | 0.0014308
14538 | 3 | 12 | CC Chg | 00:12:30 | 120:58:21 | 0.4112 | 3.4795 | 0.0857 | 0.0857 | 6.96 | 0 | 0 | 0.0002976 | 2024-01-15 17:22:11 | 0.0014307
14539 | 3 | 12 | CC Chg | 00:13:00 | 120:58:51 | 0.4112 | 3.4791 | 0.0891 | 0.0891 | 7.23 | 0 | 0 | 0.0003096 | 2024-01-15 17:22:41 | 0.0014306
14540 | 3 | 12 | CC Chg | 00:13:30 | 120:59:21 | 0.4112 | 3.4789 | 0.0925 | 0.0925 | 7.51 | 0 | 0 | 0.0003215 | 2024-01-15 17:23:11 | 0.0014305
14541 | 3 | 12 | CC Chg | 00:14:00 | 120:59:51 | 0.4112 | 3.4787 | 0.0959 | 0.0959 | 7.79 | 0 | 0 | 0.0003334 | 2024-01-15 17:23:41 | 0.0014305
14542 | 3 | 12 | CC Chg | 00:14:30 | 121:00:21 | 0.4112 | 3.4785 | 0.0994 | 0.0994 | 8.07 | 0 | 0 | 0.0003453 | 2024-01-15 17:24:11 | 0.0014304
14543 | 3 | 12 | CC Chg | 00:15:00 | 121:00:51 | 0.4112 | 3.4783 | 0.1028 | 0.1028 | 8.35 | 0 | 0 | 0.0003572 | 2024-01-15 17:24:41 | 0.0014303
14544 | 3 | 12 | CC Chg | 00:15:30 | 121:01:21 | 0.4112 | 3.4781 | 0.1062 | 0.1062 | 8.62 | 0 | 0 | 0.0003692 | 2024-01-15 17:25:11 | 0.0014302
14545 | 3 | 12 | CC Chg | 00:16:00 | 121:01:51 | 0.4112 | 3.478 | 0.1096 | 0.1096 | 8.9 | 0 | 0 | 0.0003811 | 2024-01-15 17:25:41 | 0.0014302
14546 | 3 | 12 | CC Chg | 00:16:30 | 121:02:21 | 0.4112 | 3.4776 | 0.1131 | 0.1131 | 9.18 | 0 | 0 | 0.000393 | 2024-01-15 17:26:11 | 0.00143
14547 | 3 | 12 | CC Chg | 00:17:00 | 121:02:51 | 0.4112 | 3.4776 | 0.1165 | 0.1165 | 9.46 | 0 | 0 | 0.0004049 | 2024-01-15 17:26:41 | 0.00143
14548 | 3 | 12 | CC Chg | 00:17:30 | 121:03:21 | 0.4112 | 3.4774 | 0.1199 | 0.1199 | 9.74 | 0 | 0 | 0.0004168 | 2024-01-15 17:27:11 | 0.0014299
14549 | 3 | 12 | CC Chg | 00:18:00 | 121:03:51 | 0.4112 | 3.4772 | 0.1233 | 0.1233 | 10.02 | 0 | 0 | 0.0004287 | 2024-01-15 17:27:41 | 0.0014299
14550 | 3 | 12 | CC Chg | 00:18:30 | 121:04:21 | 0.4112 | 3.477 | 0.1268 | 0.1268 | 10.29 | 0 | 0 | 0.0004407 | 2024-01-15 17:28:11 | 0.0014298
14551 | 3 | 12 | CC Chg | 00:19:00 | 121:04:51 | 0.4112 | 3.4769 | 0.1302 | 0.1302 | 10.57 | 0 | 0 | 0.0004526 | 2024-01-15 17:28:41 | 0.0014297
14552 | 3 | 12 | CC Chg | 00:19:30 | 121:05:21 | 0.4112 | 3.4767 | 0.1336 | 0.1336 | 10.85 | 0 | 0 | 0.0004645 | 2024-01-15 17:29:11 | 0.0014296
14553 | 3 | 12 | CC Chg | 00:20:00 | 121:05:51 | 0.4112 | 3.4766 | 0.1371 | 0.1371 | 11.13 | 0 | 0 | 0.0004764 | 2024-01-15 17:29:41 | 0.0014296
14554 | 3 | 12 | CC Chg | 00:20:30 | 121:06:21 | 0.4112 | 3.4764 | 0.1405 | 0.1405 | 11.41 | 0 | 0 | 0.0004883 | 2024-01-15 17:30:11 | 0.0014295
14555 | 3 | 12 | CC Chg | 00:21:00 | 121:06:51 | 0.4112 | 3.4763 | 0.1439 | 0.1439 | 11.69 | 0 | 0 | 0.0005002 | 2024-01-15 17:30:41 | 0.0014295
14556 | 3 | 12 | CC Chg | 00:21:30 | 121:07:21 | 0.4112 | 3.4762 | 0.1473 | 0.1473 | 11.96 | 0 | 0 | 0.0005121 | 2024-01-15 17:31:11 | 0.0014294
14557 | 3 | 12 | CC Chg | 00:22:00 | 121:07:51 | 0.4112 | 3.476 | 0.1508 | 0.1508 | 12.24 | 0 | 0 | 0.0005241 | 2024-01-15 17:31:41 | 0.0014294
14558 | 3 | 12 | CC Chg | 00:22:30 | 121:08:21 | 0.4112 | 3.4759 | 0.1542 | 0.1542 | 12.52 | 0 | 0 | 0.000536 | 2024-01-15 17:32:11 | 0.0014293
14559 | 3 | 12 | CC Chg | 00:23:00 | 121:08:51 | 0.4112 | 3.4758 | 0.1576 | 0.1576 | 12.8 | 0 | 0 | 0.0005479 | 2024-01-15 17:32:41 | 0.0014293
14560 | 3 | 12 | CC Chg | 00:23:30 | 121:09:21 | 0.4112 | 3.4757 | 0.161 | 0.161 | 13.08 | 0 | 0 | 0.0005598 | 2024-01-15 17:33:11 | 0.0014293
14561 | 3 | 12 | CC Chg | 00:24:00 | 121:09:51 | 0.4112 | 3.4756 | 0.1645 | 0.1645 | 13.36 | 0 | 0 | 0.0005717 | 2024-01-15 17:33:41 | 0.0014293
14562 | 3 | 12 | CC Chg | 00:24:30 | 121:10:21 | 0.4112 | 3.4755 | 0.1679 | 0.1679 | 13.63 | 0 | 0 | 0.0005836 | 2024-01-15 17:34:11 | 0.0014292
14563 | 3 | 12 | CC Chg | 00:25:00 | 121:10:51 | 0.4112 | 3.4754 | 0.1713 | 0.1713 | 13.91 | 0 | 0 | 0.0005955 | 2024-01-15 17:34:41 | 0.0014292
14564 | 3 | 12 | CC Chg | 00:25:30 | 121:11:21 | 0.4112 | 3.4752 | 0.1747 | 0.1747 | 14.19 | 0 | 0 | 0.0006074 | 2024-01-15 17:35:11 | 0.0014291
14565 | 3 | 12 | CC Chg | 00:26:00 | 121:11:51 | 0.4112 | 3.4751 | 0.1782 | 0.1782 | 14.47 | 0 | 0 | 0.0006193 | 2024-01-15 17:35:41 | 0.001429
14566 | 3 | 12 | CC Chg | 00:26:30 | 121:12:21 | 0.4112 | 3.475 | 0.1816 | 0.1816 | 14.75 | 0 | 0 | 0.0006312 | 2024-01-15 17:36:11 | 0.001429
14567 | 3 | 12 | CC Chg | 00:27:00 | 121:12:51 | 0.4112 | 3.4747 | 0.185 | 0.185 | 15.02 | 0 | 0 | 0.0006431 | 2024-01-15 17:36:41 | 0.0014288
14568 | 3 | 12 | CC Chg | 00:27:30 | 121:13:21 | 0.4112 | 3.4746 | 0.1885 | 0.1885 | 15.3 | 0 | 0 | 0.0006551 | 2024-01-15 17:37:11 | 0.0014287
14569 | 3 | 12 | CC Chg | 00:28:00 | 121:13:51 | 0.4112 | 3.4745 | 0.1919 | 0.1919 | 15.58 | 0 | 0 | 0.000667 | 2024-01-15 17:37:41 | 0.0014286
14570 | 3 | 12 | CC Chg | 00:28:30 | 121:14:21 | 0.4112 | 3.4745 | 0.1953 | 0.1953 | 15.86 | 0 | 0 | 0.0006789 | 2024-01-15 17:38:11 | 0.0014286
14571 | 3 | 12 | CC Chg | 00:29:00 | 121:14:51 | 0.4112 | 3.4743 | 0.1987 | 0.1987 | 16.14 | 0 | 0 | 0.0006908 | 2024-01-15 17:38:41 | 0.0014285
14572 | 3 | 12 | CC Chg | 00:29:30 | 121:15:21 | 0.4112 | 3.4741 | 0.2022 | 0.2022 | 16.42 | 0 | 0 | 0.0007027 | 2024-01-15 17:39:11 | 0.0014285
14573 | 3 | 12 | CC Chg | 00:30:00 | 121:15:51 | 0.4112 | 3.4741 | 0.2056 | 0.2056 | 16.69 | 0 | 0 | 0.0007146 | 2024-01-15 17:39:41 | 0.0014285
14574 | 3 | 12 | CC Chg | 00:30:30 | 121:16:21 | 0.4112 | 3.474 | 0.209 | 0.209 | 16.97 | 0 | 0 | 0.0007265 | 2024-01-15 17:40:11 | 0.0014284
14575 | 3 | 12 | CC Chg | 00:31:00 | 121:16:51 | 0.4112 | 3.4738 | 0.2124 | 0.2124 | 17.25 | 0 | 0 | 0.0007384 | 2024-01-15 17:40:41 | 0.0014284
14576 | 3 | 12 | CC Chg | 00:31:30 | 121:17:21 | 0.4112 | 3.4739 | 0.2159 | 0.2159 | 17.53 | 0 | 0 | 0.0007503 | 2024-01-15 17:41:11 | 0.0014284
14577 | 3 | 12 | CC Chg | 00:32:00 | 121:17:51 | 0.4112 | 3.4737 | 0.2193 | 0.2193 | 17.81 | 0 | 0 | 0.0007622 | 2024-01-15 17:41:41 | 0.0014283
14578 | 3 | 12 | CC Chg | 00:32:30 | 121:18:21 | 0.4112 | 3.4737 | 0.2227 | 0.2227 | 18.09 | 0 | 0 | 0.0007741 | 2024-01-15 17:42:11 | 0.0014284
14579 | 3 | 12 | CC Chg | 00:33:00 | 121:18:51 | 0.4112 | 3.4736 | 0.2261 | 0.2261 | 18.36 | 0 | 0 | 0.000786 | 2024-01-15 17:42:41 | 0.0014283
14580 | 3 | 12 | CC Chg | 00:33:30 | 121:19:21 | 0.4112 | 3.4735 | 0.2296 | 0.2296 | 18.64 | 0 | 0 | 0.0007979 | 2024-01-15 17:43:11 | 0.0014283
14581 | 3 | 12 | CC Chg | 00:34:00 | 121:19:51 | 0.4112 | 3.4734 | 0.233 | 0.233 | 18.92 | 0 | 0 | 0.0008098 | 2024-01-15 17:43:41 | 0.0014282
14582 | 3 | 12 | CC Chg | 00:34:30 | 121:20:21 | 0.4112 | 3.4733 | 0.2364 | 0.2364 | 19.2 | 0 | 0 | 0.0008217 | 2024-01-15 17:44:11 | 0.0014282
14583 | 3 | 12 | CC Chg | 00:35:00 | 121:20:51 | 0.4112 | 3.4733 | 0.2399 | 0.2399 | 19.48 | 0 | 0 | 0.0008336 | 2024-01-15 17:44:41 | 0.0014282
14584 | 3 | 12 | CC Chg | 00:35:30 | 121:21:21 | 0.4112 | 3.4732 | 0.2433 | 0.2433 | 19.75 | 0 | 0 | 0.0008455 | 2024-01-15 17:45:11 | 0.0014281
14585 | 3 | 12 | CC Chg | 00:36:00 | 121:21:51 | 0.4112 | 3.4731 | 0.2467 | 0.2467 | 20.03 | 0 | 0 | 0.0008574 | 2024-01-15 17:45:41 | 0.0014281
14586 | 3 | 12 | CC Chg | 00:36:30 | 121:22:21 | 0.4112 | 3.473 | 0.2501 | 0.2501 | 20.31 | 0 | 0 | 0.0008693 | 2024-01-15 17:46:11 | 0.001428
14587 | 3 | 12 | CC Chg | 00:37:00 | 121:22:51 | 0.4112 | 3.473 | 0.2536 | 0.2536 | 20.59 | 0 | 0 | 0.0008812 | 2024-01-15 17:46:41 | 0.001428
14588 | 3 | 12 | CC Chg | 00:37:30 | 121:23:21 | 0.4112 | 3.4728 | 0.257 | 0.257 | 20.87 | 0 | 0 | 0.0008931 | 2024-01-15 17:47:11 | 0.0014279
14589 | 3 | 12 | CC Chg | 00:38:00 | 121:23:51 | 0.4112 | 3.4729 | 0.2604 | 0.2604 | 21.15 | 0 | 0 | 0.000905 | 2024-01-15 17:47:41 | 0.001428
14590 | 3 | 12 | CC Chg | 00:38:30 | 121:24:21 | 0.4112 | 3.4728 | 0.2638 | 0.2638 | 21.42 | 0 | 0 | 0.0009169 | 2024-01-15 17:48:11 | 0.0014279
14591 | 3 | 12 | CC Chg | 00:39:00 | 121:24:51 | 0.4112 | 3.4727 | 0.2673 | 0.2673 | 21.7 | 0 | 0 | 0.0009288 | 2024-01-15 17:48:41 | 0.0014279
14592 | 3 | 12 | CC Chg | 00:39:30 | 121:25:21 | 0.4112 | 3.4727 | 0.2707 | 0.2707 | 21.98 | 0 | 0 | 0.0009407 | 2024-01-15 17:49:11 | 0.0014279
14593 | 3 | 12 | CC Chg | 00:40:00 | 121:25:51 | 0.4112 | 3.4725 | 0.2741 | 0.2741 | 22.26 | 0 | 0 | 0.0009526 | 2024-01-15 17:49:41 | 0.0014278
14594 | 3 | 12 | CC Chg | 00:40:30 | 121:26:21 | 0.4112 | 3.4725 | 0.2775 | 0.2775 | 22.54 | 0 | 0 | 0.0009645 | 2024-01-15 17:50:11 | 0.0014279
14595 | 3 | 12 | CC Chg | 00:41:00 | 121:26:51 | 0.4112 | 3.4725 | 0.281 | 0.281 | 22.82 | 0 | 0 | 0.0009764 | 2024-01-15 17:50:41 | 0.0014279
14596 | 3 | 12 | CC Chg | 00:41:30 | 121:27:21 | 0.4112 | 3.4724 | 0.2844 | 0.2844 | 23.09 | 0 | 0 | 0.0009883 | 2024-01-15 17:51:11 | 0.0014278
14597 | 3 | 12 | CC Chg | 00:42:00 | 121:27:51 | 0.4112 | 3.4725 | 0.2878 | 0.2878 | 23.37 | 0 | 0 | 0.0010002 | 2024-01-15 17:51:41 | 0.0014279
14598 | 3 | 12 | CC Chg | 00:42:30 | 121:28:21 | 0.4112 | 3.4724 | 0.2913 | 0.2913 | 23.65 | 0 | 0 | 0.0010121 | 2024-01-15 17:52:11 | 0.0014279
14599 | 3 | 12 | CC Chg | 00:43:00 | 121:28:51 | 0.4112 | 3.4724 | 0.2947 | 0.2947 | 23.93 | 0 | 0 | 0.001024 | 2024-01-15 17:52:41 | 0.0014279
14600 | 3 | 12 | CC Chg | 00:43:30 | 121:29:21 | 0.4112 | 3.4723 | 0.2981 | 0.2981 | 24.21 | 0 | 0 | 0.0010359 | 2024-01-15 17:53:11 | 0.0014278
14601 | 3 | 12 | CC Chg | 00:44:00 | 121:29:51 | 0.4112 | 3.4722 | 0.3015 | 0.3015 | 24.48 | 0 | 0 | 0.0010478 | 2024-01-15 17:53:41 | 0.0014277
14602 | 3 | 12 | CC Chg | 00:44:30 | 121:30:21 | 0.4112 | 3.4721 | 0.305 | 0.305 | 24.76 | 0 | 0 | 0.0010597 | 2024-01-15 17:54:11 | 0.0014277
14603 | 3 | 12 | CC Chg | 00:45:00 | 121:30:51 | 0.4112 | 3.4721 | 0.3084 | 0.3084 | 25.04 | 0 | 0 | 0.0010716 | 2024-01-15 17:54:41 | 0.0014278
14604 | 3 | 12 | CC Chg | 00:45:30 | 121:31:21 | 0.4112 | 3.4721 | 0.3118 | 0.3118 | 25.32 | 0 | 0 | 0.0010835 | 2024-01-15 17:55:11 | 0.0014277
14605 | 3 | 12 | CC Chg | 00:46:00 | 121:31:51 | 0.4112 | 3.472 | 0.3152 | 0.3152 | 25.6 | 0 | 0 | 0.0010954 | 2024-01-15 17:55:41 | 0.0014276
14606 | 3 | 12 | CC Chg | 00:46:30 | 121:32:21 | 0.4112 | 3.472 | 0.3187 | 0.3187 | 25.88 | 0 | 0 | 0.0011073 | 2024-01-15 17:56:11 | 0.0014276
14607 | 3 | 12 | CC Chg | 00:47:00 | 121:32:51 | 0.4112 | 3.4719 | 0.3221 | 0.3221 | 26.15 | 0 | 0 | 0.0011192 | 2024-01-15 17:56:41 | 0.0014276
14608 | 3 | 12 | CC Chg | 00:47:30 | 121:33:21 | 0.4112 | 3.4719 | 0.3255 | 0.3255 | 26.43 | 0 | 0 | 0.0011311 | 2024-01-15 17:57:11 | 0.0014276
14609 | 3 | 12 | CC Chg | 00:48:00 | 121:33:51 | 0.4112 | 3.4718 | 0.3289 | 0.3289 | 26.71 | 0 | 0 | 0.001143 | 2024-01-15 17:57:41 | 0.0014276
14610 | 3 | 12 | CC Chg | 00:48:30 | 121:34:21 | 0.4112 | 3.4717 | 0.3324 | 0.3324 | 26.99 | 0 | 0 | 0.0011549 | 2024-01-15 17:58:11 | 0.0014275
14611 | 3 | 12 | CC Chg | 00:49:00 | 121:34:51 | 0.4112 | 3.4717 | 0.3358 | 0.3358 | 27.27 | 0 | 0 | 0.0011668 | 2024-01-15 17:58:41 | 0.0014276
14612 | 3 | 12 | CC Chg | 00:49:30 | 121:35:21 | 0.4112 | 3.4717 | 0.3392 | 0.3392 | 27.55 | 0 | 0 | 0.0011787 | 2024-01-15 17:59:11 | 0.0014275
14613 | 3 | 12 | CC Chg | 00:50:00 | 121:35:51 | 0.4112 | 3.4716 | 0.3427 | 0.3427 | 27.82 | 0 | 0 | 0.0011906 | 2024-01-15 17:59:41 | 0.0014275
14614 | 3 | 12 | CC Chg | 00:50:30 | 121:36:21 | 0.4112 | 3.4715 | 0.3461 | 0.3461 | 28.1 | 0 | 0 | 0.0012025 | 2024-01-15 18:00:11 | 0.0014274
14615 | 3 | 12 | CC Chg | 00:51:00 | 121:36:51 | 0.4112 | 3.4716 | 0.3495 | 0.3495 | 28.38 | 0 | 0 | 0.0012144 | 2024-01-15 18:00:41 | 0.0014275
14616 | 3 | 12 | CC Chg | 00:51:30 | 121:37:21 | 0.4112 | 3.4715 | 0.3529 | 0.3529 | 28.66 | 0 | 0 | 0.0012262 | 2024-01-15 18:01:11 | 0.0014274
14617 | 3 | 12 | CC Chg | 00:52:00 | 121:37:51 | 0.4112 | 3.4714 | 0.3564 | 0.3564 | 28.94 | 0 | 0 | 0.0012381 | 2024-01-15 18:01:41 | 0.0014274
14618 | 3 | 12 | CC Chg | 00:52:30 | 121:38:21 | 0.4112 | 3.4715 | 0.3598 | 0.3598 | 29.22 | 0 | 0 | 0.00125 | 2024-01-15 18:02:11 | 0.0014275
14619 | 3 | 12 | CC Chg | 00:53:00 | 121:38:51 | 0.4112 | 3.4714 | 0.3632 | 0.3632 | 29.49 | 0 | 0 | 0.0012619 | 2024-01-15 18:02:41 | 0.0014274
14620 | 3 | 12 | CC Chg | 00:53:30 | 121:39:21 | 0.4112 | 3.4714 | 0.3666 | 0.3666 | 29.77 | 0 | 0 | 0.0012738 | 2024-01-15 18:03:11 | 0.0014274
14621 | 3 | 12 | CC Chg | 00:54:00 | 121:39:51 | 0.4112 | 3.4713 | 0.3701 | 0.3701 | 30.05 | 0 | 0 | 0.0012857 | 2024-01-15 18:03:41 | 0.0014274
14622 | 3 | 12 | CC Chg | 00:54:30 | 121:40:21 | 0.4112 | 3.4713 | 0.3735 | 0.3735 | 30.33 | 0 | 0 | 0.0012976 | 2024-01-15 18:04:11 | 0.0014274
14623 | 3 | 12 | CC Chg | 00:55:00 | 121:40:51 | 0.4112 | 3.4713 | 0.3769 | 0.3769 | 30.61 | 0 | 0 | 0.0013095 | 2024-01-15 18:04:41 | 0.0014274
14624 | 3 | 12 | CC Chg | 00:55:30 | 121:41:21 | 0.4112 | 3.4713 | 0.3803 | 0.3803 | 30.88 | 0 | 0 | 0.0013214 | 2024-01-15 18:05:11 | 0.0014274
14625 | 3 | 12 | CC Chg | 00:56:00 | 121:41:51 | 0.4112 | 3.4713 | 0.3838 | 0.3838 | 31.16 | 0 | 0 | 0.0013333 | 2024-01-15 18:05:41 | 0.0014274
14626 | 3 | 12 | CC Chg | 00:56:30 | 121:42:21 | 0.4112 | 3.4712 | 0.3872 | 0.3872 | 31.44 | 0 | 0 | 0.0013452 | 2024-01-15 18:06:11 | 0.0014274
14627 | 3 | 12 | CC Chg | 00:57:00 | 121:42:51 | 0.4112 | 3.4712 | 0.3906 | 0.3906 | 31.72 | 0 | 0 | 0.0013571 | 2024-01-15 18:06:41 | 0.0014273
14628 | 3 | 12 | CC Chg | 00:57:30 | 121:43:21 | 0.4112 | 3.4711 | 0.3941 | 0.3941 | 32 | 0 | 0 | 0.001369 | 2024-01-15 18:07:11 | 0.0014273
14629 | 3 | 12 | CC Chg | 00:58:00 | 121:43:51 | 0.4112 | 3.4711 | 0.3975 | 0.3975 | 32.28 | 0 | 0 | 0.0013809 | 2024-01-15 18:07:41 | 0.0014273
14630 | 3 | 12 | CC Chg | 00:58:30 | 121:44:21 | 0.4112 | 3.4712 | 0.4009 | 0.4009 | 32.55 | 0 | 0 | 0.0013928 | 2024-01-15 18:08:11 | 0.0014274
14631 | 3 | 12 | CC Chg | 00:59:00 | 121:44:51 | 0.4112 | 3.471 | 0.4043 | 0.4043 | 32.83 | 0 | 0 | 0.0014047 | 2024-01-15 18:08:41 | 0.0014273
14632 | 3 | 12 | CC Chg | 00:59:30 | 121:45:21 | 0.4112 | 3.4711 | 0.4078 | 0.4078 | 33.11 | 0 | 0 | 0.0014166 | 2024-01-15 18:09:11 | 0.0014273
14633 | 3 | 12 | CC Chg | 01:00:00 | 121:45:51 | 0.4112 | 3.471 | 0.4112 | 0.4112 | 33.39 | 0 | 0 | 0.0014285 | 2024-01-15 18:09:41 | 0.0014273
14634 | 3 | 12 | CC Chg | 01:00:30 | 121:46:21 | 0.4112 | 3.4708 | 0.4146 | 0.4146 | 33.67 | 0 | 0 | 0.0014403 | 2024-01-15 18:10:11 | 0.0014271
14635 | 3 | 12 | CC Chg | 01:01:00 | 121:46:51 | 0.4112 | 3.4708 | 0.418 | 0.418 | 33.95 | 0 | 0 | 0.0014522 | 2024-01-15 18:10:41 | 0.001427
14636 | 3 | 12 | CC Chg | 01:01:30 | 121:47:21 | 0.4112 | 3.4708 | 0.4215 | 0.4215 | 34.22 | 0 | 0 | 0.0014641 | 2024-01-15 18:11:11 | 0.0014271
14637 | 3 | 12 | CC Chg | 01:02:00 | 121:47:51 | 0.4112 | 3.4707 | 0.4249 | 0.4249 | 34.5 | 0 | 0 | 0.001476 | 2024-01-15 18:11:41 | 0.001427
14638 | 3 | 12 | CC Chg | 01:02:30 | 121:48:21 | 0.4112 | 3.4707 | 0.4283 | 0.4283 | 34.78 | 0 | 0 | 0.0014879 | 2024-01-15 18:12:11 | 0.001427
14639 | 3 | 12 | CC Chg | 01:03:00 | 121:48:51 | 0.4112 | 3.4707 | 0.4317 | 0.4317 | 35.06 | 0 | 0 | 0.0014998 | 2024-01-15 18:12:41 | 0.001427
14640 | 3 | 12 | CC Chg | 01:03:30 | 121:49:21 | 0.4112 | 3.4706 | 0.4352 | 0.4352 | 35.34 | 0 | 0 | 0.0015117 | 2024-01-15 18:13:11 | 0.001427
14641 | 3 | 12 | CC Chg | 01:04:00 | 121:49:51 | 0.4112 | 3.4706 | 0.4386 | 0.4386 | 35.61 | 0 | 0 | 0.0015236 | 2024-01-15 18:13:41 | 0.0014269
14642 | 3 | 12 | CC Chg | 01:04:30 | 121:50:21 | 0.4112 | 3.4706 | 0.442 | 0.442 | 35.89 | 0 | 0 | 0.0015355 | 2024-01-15 18:14:11 | 0.0014269
14643 | 3 | 12 | CC Chg | 01:05:00 | 121:50:51 | 0.4112 | 3.4706 | 0.4454 | 0.4454 | 36.17 | 0 | 0 | 0.0015474 | 2024-01-15 18:14:41 | 0.001427
14644 | 3 | 12 | CC Chg | 01:05:30 | 121:51:21 | 0.4112 | 3.4706 | 0.4489 | 0.4489 | 36.45 | 0 | 0 | 0.0015593 | 2024-01-15 18:15:11 | 0.001427
14645 | 3 | 12 | CC Chg | 01:06:00 | 121:51:51 | 0.4112 | 3.4706 | 0.4523 | 0.4523 | 36.73 | 0 | 0 | 0.0015712 | 2024-01-15 18:15:41 | 0.0014269
14646 | 3 | 12 | CC Chg | 01:06:30 | 121:52:21 | 0.4112 | 3.4704 | 0.4557 | 0.4557 | 37.01 | 0 | 0 | 0.001583 | 2024-01-15 18:16:11 | 0.0014269
14647 | 3 | 12 | CC Chg | 01:07:00 | 121:52:51 | 0.4112 | 3.4705 | 0.4592 | 0.4592 | 37.28 | 0 | 0 | 0.0015949 | 2024-01-15 18:16:41 | 0.0014269
14648 | 3 | 12 | CC Chg | 01:07:30 | 121:53:21 | 0.4112 | 3.4705 | 0.4626 | 0.4626 | 37.56 | 0 | 0 | 0.0016068 | 2024-01-15 18:17:11 | 0.0014269
14649 | 3 | 12 | CC Chg | 01:08:00 | 121:53:51 | 0.4112 | 3.4704 | 0.466 | 0.466 | 37.84 | 0 | 0 | 0.0016187 | 2024-01-15 18:17:41 | 0.0014269
14650 | 3 | 12 | CC Chg | 01:08:30 | 121:54:21 | 0.4111 | 3.4704 | 0.4694 | 0.4694 | 38.12 | 0 | 0 | 0.0016306 | 2024-01-15 18:18:11 | 0.0014268
14651 | 3 | 12 | CC Chg | 01:09:00 | 121:54:51 | 0.4112 | 3.4704 | 0.4729 | 0.4729 | 38.4 | 0 | 0 | 0.0016425 | 2024-01-15 18:18:41 | 0.0014269
14652 | 3 | 12 | CC Chg | 01:09:30 | 121:55:21 | 0.4112 | 3.4704 | 0.4763 | 0.4763 | 38.68 | 0 | 0 | 0.0016544 | 2024-01-15 18:19:11 | 0.0014269
14653 | 3 | 12 | CC Chg | 01:10:00 | 121:55:51 | 0.4112 | 3.4703 | 0.4797 | 0.4797 | 38.95 | 0 | 0 | 0.0016663 | 2024-01-15 18:19:41 | 0.0014268
14654 | 3 | 12 | CC Chg | 01:10:30 | 121:56:21 | 0.4112 | 3.4704 | 0.4831 | 0.4831 | 39.23 | 0 | 0 | 0.0016782 | 2024-01-15 18:20:11 | 0.0014269
14655 | 3 | 12 | CC Chg | 01:11:00 | 121:56:51 | 0.4112 | 3.4705 | 0.4866 | 0.4866 | 39.51 | 0 | 0 | 0.0016901 | 2024-01-15 18:20:41 | 0.0014269
14656 | 3 | 12 | CC Chg | 01:11:30 | 121:57:21 | 0.4112 | 3.4703 | 0.49 | 0.49 | 39.79 | 0 | 0 | 0.001702 | 2024-01-15 18:21:11 | 0.0014269
14657 | 3 | 12 | CC Chg | 01:12:00 | 121:57:51 | 0.4112 | 3.4704 | 0.4934 | 0.4934 | 40.07 | 0 | 0 | 0.0017138 | 2024-01-15 18:21:41 | 0.0014269
14658 | 3 | 12 | CC Chg | 01:12:30 | 121:58:21 | 0.4112 | 3.4703 | 0.4968 | 0.4968 | 40.34 | 0 | 0 | 0.0017257 | 2024-01-15 18:22:11 | 0.0014269
14659 | 3 | 12 | CC Chg | 01:13:00 | 121:58:51 | 0.4112 | 3.4703 | 0.5003 | 0.5003 | 40.62 | 0 | 0 | 0.0017376 | 2024-01-15 18:22:41 | 0.0014269
14660 | 3 | 12 | CC Chg | 01:13:30 | 121:59:21 | 0.4112 | 3.4703 | 0.5037 | 0.5037 | 40.9 | 0 | 0 | 0.0017495 | 2024-01-15 18:23:11 | 0.0014268
14661 | 3 | 12 | CC Chg | 01:14:00 | 121:59:51 | 0.4112 | 3.4704 | 0.5071 | 0.5071 | 41.18 | 0 | 0 | 0.0017614 | 2024-01-15 18:23:41 | 0.0014269
14662 | 3 | 12 | CC Chg | 01:14:30 | 122:00:21 | 0.4112 | 3.4703 | 0.5105 | 0.5105 | 41.46 | 0 | 0 | 0.0017733 | 2024-01-15 18:24:11 | 0.0014268
14663 | 3 | 12 | CC Chg | 01:15:00 | 122:00:51 | 0.4112 | 3.4703 | 0.514 | 0.514 | 41.74 | 0 | 0 | 0.0017852 | 2024-01-15 18:24:41 | 0.0014268
14664 | 3 | 12 | CC Chg | 01:15:30 | 122:01:21 | 0.4112 | 3.4705 | 0.5174 | 0.5174 | 42.01 | 0 | 0 | 0.0017971 | 2024-01-15 18:25:11 | 0.0014271
14665 | 3 | 12 | CC Chg | 01:16:00 | 122:01:51 | 0.4112 | 3.4705 | 0.5208 | 0.5208 | 42.29 | 0 | 0 | 0.001809 | 2024-01-15 18:25:41 | 0.0014271
14666 | 3 | 12 | CC Chg | 01:16:30 | 122:02:21 | 0.4112 | 3.4705 | 0.5243 | 0.5243 | 42.57 | 0 | 0 | 0.0018209 | 2024-01-15 18:26:11 | 0.0014272
14667 | 3 | 12 | CC Chg | 01:17:00 | 122:02:51 | 0.4112 | 3.4705 | 0.5277 | 0.5277 | 42.85 | 0 | 0 | 0.0018328 | 2024-01-15 18:26:41 | 0.0014271
14668 | 3 | 12 | CC Chg | 01:17:30 | 122:03:21 | 0.4112 | 3.4705 | 0.5311 | 0.5311 | 43.13 | 0 | 0 | 0.0018447 | 2024-01-15 18:27:11 | 0.0014271
14669 | 3 | 12 | CC Chg | 01:18:00 | 122:03:51 | 0.4112 | 3.4704 | 0.5345 | 0.5345 | 43.41 | 0 | 0 | 0.0018565 | 2024-01-15 18:27:41 | 0.0014271
14670 | 3 | 12 | CC Chg | 01:18:30 | 122:04:21 | 0.4112 | 3.4705 | 0.538 | 0.538 | 43.68 | 0 | 0 | 0.0018684 | 2024-01-15 18:28:11 | 0.0014272
14671 | 3 | 12 | CC Chg | 01:19:00 | 122:04:51 | 0.4112 | 3.4705 | 0.5414 | 0.5414 | 43.96 | 0 | 0 | 0.0018803 | 2024-01-15 18:28:41 | 0.0014272
14672 | 3 | 12 | CC Chg | 01:19:30 | 122:05:21 | 0.4112 | 3.4705 | 0.5448 | 0.5448 | 44.24 | 0 | 0 | 0.0018922 | 2024-01-15 18:29:11 | 0.0014271
14673 | 3 | 12 | CC Chg | 01:20:00 | 122:05:51 | 0.4112 | 3.4705 | 0.5482 | 0.5482 | 44.52 | 0 | 0 | 0.0019041 | 2024-01-15 18:29:41 | 0.0014271
14674 | 3 | 12 | CC Chg | 01:20:30 | 122:06:21 | 0.4112 | 3.4704 | 0.5517 | 0.5517 | 44.8 | 0 | 0 | 0.001916 | 2024-01-15 18:30:11 | 0.0014271
14675 | 3 | 12 | CC Chg | 01:21:00 | 122:06:51 | 0.4112 | 3.4704 | 0.5551 | 0.5551 | 45.07 | 0 | 0 | 0.0019279 | 2024-01-15 18:30:41 | 0.0014271
14676 | 3 | 12 | CC Chg | 01:21:30 | 122:07:21 | 0.4112 | 3.4704 | 0.5585 | 0.5585 | 45.35 | 0 | 0 | 0.0019398 | 2024-01-15 18:31:11 | 0.0014271
14677 | 3 | 12 | CC Chg | 01:22:00 | 122:07:51 | 0.4112 | 3.4704 | 0.5619 | 0.5619 | 45.63 | 0 | 0 | 0.0019517 | 2024-01-15 18:31:41 | 0.0014271
14678 | 3 | 12 | CC Chg | 01:22:30 | 122:08:21 | 0.4112 | 3.4704 | 0.5654 | 0.5654 | 45.91 | 0 | 0 | 0.0019636 | 2024-01-15 18:32:11 | 0.0014271
14679 | 3 | 12 | CC Chg | 01:23:00 | 122:08:51 | 0.4112 | 3.4704 | 0.5688 | 0.5688 | 46.19 | 0 | 0 | 0.0019755 | 2024-01-15 18:32:41 | 0.0014271
14680 | 3 | 12 | CC Chg | 01:23:30 | 122:09:21 | 0.4112 | 3.4703 | 0.5722 | 0.5722 | 46.47 | 0 | 0 | 0.0019874 | 2024-01-15 18:33:11 | 0.0014271
14681 | 3 | 12 | CC Chg | 01:24:00 | 122:09:51 | 0.4112 | 3.4704 | 0.5757 | 0.5757 | 46.74 | 0 | 0 | 0.0019993 | 2024-01-15 18:33:41 | 0.0014271
14682 | 3 | 12 | CC Chg | 01:24:30 | 122:10:21 | 0.4112 | 3.4704 | 0.5791 | 0.5791 | 47.02 | 0 | 0 | 0.0020111 | 2024-01-15 18:34:11 | 0.0014271
14683 | 3 | 12 | CC Chg | 01:25:00 | 122:10:51 | 0.4112 | 3.4704 | 0.5825 | 0.5825 | 47.3 | 0 | 0 | 0.002023 | 2024-01-15 18:34:41 | 0.0014271
14684 | 3 | 12 | CC Chg | 01:25:30 | 122:11:21 | 0.4112 | 3.4704 | 0.5859 | 0.5859 | 47.58 | 0 | 0 | 0.0020349 | 2024-01-15 18:35:11 | 0.0014271
14685 | 3 | 12 | CC Chg | 01:26:00 | 122:11:51 | 0.4112 | 3.4705 | 0.5894 | 0.5894 | 47.86 | 0 | 0 | 0.0020468 | 2024-01-15 18:35:41 | 0.0014271
14686 | 3 | 12 | CC Chg | 01:26:30 | 122:12:21 | 0.4112 | 3.4705 | 0.5928 | 0.5928 | 48.14 | 0 | 0 | 0.0020587 | 2024-01-15 18:36:11 | 0.0014272
14687 | 3 | 12 | CC Chg | 01:27:00 | 122:12:51 | 0.4112 | 3.4703 | 0.5962 | 0.5962 | 48.41 | 0 | 0 | 0.0020706 | 2024-01-15 18:36:41 | 0.001427
14688 | 3 | 12 | CC Chg | 01:27:30 | 122:13:21 | 0.4112 | 3.4705 | 0.5996 | 0.5996 | 48.69 | 0 | 0 | 0.0020825 | 2024-01-15 18:37:11 | 0.0014271
14689 | 3 | 12 | CC Chg | 01:28:00 | 122:13:51 | 0.4112 | 3.4704 | 0.6031 | 0.6031 | 48.97 | 0 | 0 | 0.0020944 | 2024-01-15 18:37:41 | 0.0014271
14690 | 3 | 12 | CC Chg | 01:28:30 | 122:14:21 | 0.4112 | 3.4705 | 0.6065 | 0.6065 | 49.25 | 0 | 0 | 0.0021063 | 2024-01-15 18:38:11 | 0.0014271
14691 | 3 | 12 | CC Chg | 01:29:00 | 122:14:51 | 0.4112 | 3.4704 | 0.6099 | 0.6099 | 49.53 | 0 | 0 | 0.0021182 | 2024-01-15 18:38:41 | 0.0014271
14692 | 3 | 12 | CC Chg | 01:29:30 | 122:15:21 | 0.4112 | 3.4705 | 0.6134 | 0.6134 | 49.81 | 0 | 0 | 0.0021301 | 2024-01-15 18:39:11 | 0.0014271
14693 | 3 | 12 | CC Chg | 01:30:00 | 122:15:51 | 0.4112 | 3.4704 | 0.6168 | 0.6168 | 50.08 | 0 | 0 | 0.002142 | 2024-01-15 18:39:41 | 0.0014271
14694 | 3 | 12 | CC Chg | 01:30:30 | 122:16:21 | 0.4112 | 3.4704 | 0.6202 | 0.6202 | 50.36 | 0 | 0 | 0.0021539 | 2024-01-15 18:40:11 | 0.0014271
14695 | 3 | 12 | CC Chg | 01:31:00 | 122:16:51 | 0.4112 | 3.4704 | 0.6236 | 0.6236 | 50.64 | 0 | 0 | 0.0021657 | 2024-01-15 18:40:41 | 0.0014271
14696 | 3 | 12 | CC Chg | 01:31:30 | 122:17:21 | 0.4112 | 3.4704 | 0.6271 | 0.6271 | 50.92 | 0 | 0 | 0.0021776 | 2024-01-15 18:41:11 | 0.0014271
14697 | 3 | 12 | CC Chg | 01:32:00 | 122:17:51 | 0.4112 | 3.4704 | 0.6305 | 0.6305 | 51.2 | 0 | 0 | 0.0021895 | 2024-01-15 18:41:41 | 0.0014271
14698 | 3 | 12 | CC Chg | 01:32:30 | 122:18:21 | 0.4112 | 3.4704 | 0.6339 | 0.6339 | 51.47 | 0 | 0 | 0.0022014 | 2024-01-15 18:42:11 | 0.0014271
14699 | 3 | 12 | CC Chg | 01:33:00 | 122:18:51 | 0.4112 | 3.4705 | 0.6373 | 0.6373 | 51.75 | 0 | 0 | 0.0022133 | 2024-01-15 18:42:41 | 0.0014271
14700 | 3 | 12 | CC Chg | 01:33:30 | 122:19:21 | 0.4112 | 3.4703 | 0.6408 | 0.6408 | 52.03 | 0 | 0 | 0.0022252 | 2024-01-15 18:43:11 | 0.001427
14701 | 3 | 12 | CC Chg | 01:34:00 | 122:19:51 | 0.4112 | 3.4703 | 0.6442 | 0.6442 | 52.31 | 0 | 0 | 0.0022371 | 2024-01-15 18:43:41 | 0.0014269
14702 | 3 | 12 | CC Chg | 01:34:30 | 122:20:21 | 0.4112 | 3.4703 | 0.6476 | 0.6476 | 52.59 | 0 | 0 | 0.002249 | 2024-01-15 18:44:11 | 0.001427
14703 | 3 | 12 | CC Chg | 01:35:00 | 122:20:51 | 0.4112 | 3.4703 | 0.651 | 0.651 | 52.87 | 0 | 0 | 0.0022609 | 2024-01-15 18:44:41 | 0.001427
14704 | 3 | 12 | CC Chg | 01:35:30 | 122:21:21 | 0.4112 | 3.4703 | 0.6545 | 0.6545 | 53.14 | 0 | 0 | 0.0022728 | 2024-01-15 18:45:11 | 0.0014269
14705 | 3 | 12 | CC Chg | 01:36:00 | 122:21:51 | 0.4112 | 3.4704 | 0.6579 | 0.6579 | 53.42 | 0 | 0 | 0.0022847 | 2024-01-15 18:45:41 | 0.001427
14706 | 3 | 12 | CC Chg | 01:36:30 | 122:22:21 | 0.4112 | 3.4704 | 0.6613 | 0.6613 | 53.7 | 0 | 0 | 0.0022966 | 2024-01-15 18:46:11 | 0.001427
14707 | 3 | 12 | CC Chg | 01:37:00 | 122:22:51 | 0.4112 | 3.4704 | 0.6648 | 0.6648 | 53.98 | 0 | 0 | 0.0023085 | 2024-01-15 18:46:41 | 0.001427
14708 | 3 | 12 | CC Chg | 01:37:30 | 122:23:21 | 0.4112 | 3.4704 | 0.6682 | 0.6682 | 54.26 | 0 | 0 | 0.0023203 | 2024-01-15 18:47:11 | 0.001427
14709 | 3 | 12 | CC Chg | 01:38:00 | 122:23:51 | 0.4112 | 3.4704 | 0.6716 | 0.6716 | 54.54 | 0 | 0 | 0.0023322 | 2024-01-15 18:47:41 | 0.001427
14710 | 3 | 12 | CC Chg | 01:38:30 | 122:24:21 | 0.4112 | 3.4705 | 0.675 | 0.675 | 54.81 | 0 | 0 | 0.0023441 | 2024-01-15 18:48:11 | 0.001427
14711 | 3 | 12 | CC Chg | 01:39:00 | 122:24:51 | 0.4112 | 3.4704 | 0.6785 | 0.6785 | 55.09 | 0 | 0 | 0.002356 | 2024-01-15 18:48:41 | 0.001427
14712 | 3 | 12 | CC Chg | 01:39:30 | 122:25:21 | 0.4112 | 3.4704 | 0.6819 | 0.6819 | 55.37 | 0 | 0 | 0.0023679 | 2024-01-15 18:49:11 | 0.001427
14713 | 3 | 12 | CC Chg | 01:40:00 | 122:25:51 | 0.4112 | 3.4705 | 0.6853 | 0.6853 | 55.65 | 0 | 0 | 0.0023798 | 2024-01-15 18:49:41 | 0.001427
14714 | 3 | 12 | CC Chg | 01:40:30 | 122:26:21 | 0.4112 | 3.4705 | 0.6887 | 0.6887 | 55.93 | 0 | 0 | 0.0023917 | 2024-01-15 18:50:11 | 0.001427
14715 | 3 | 12 | CC Chg | 01:41:00 | 122:26:51 | 0.4112 | 3.4704 | 0.6922 | 0.6922 | 56.2 | 0 | 0 | 0.0024036 | 2024-01-15 18:50:41 | 0.001427
14716 | 3 | 12 | CC Chg | 01:41:30 | 122:27:21 | 0.4112 | 3.4704 | 0.6956 | 0.6956 | 56.48 | 0 | 0 | 0.0024155 | 2024-01-15 18:51:11 | 0.001427
14717 | 3 | 12 | CC Chg | 01:42:00 | 122:27:51 | 0.4112 | 3.4704 | 0.699 | 0.699 | 56.76 | 0 | 0 | 0.0024274 | 2024-01-15 18:51:41 | 0.001427
14718 | 3 | 12 | CC Chg | 01:42:30 | 122:28:21 | 0.4112 | 3.4704 | 0.7024 | 0.7024 | 57.04 | 0 | 0 | 0.0024393 | 2024-01-15 18:52:11 | 0.001427
14719 | 3 | 12 | CC Chg | 01:43:00 | 122:28:51 | 0.4112 | 3.4705 | 0.7059 | 0.7059 | 57.32 | 0 | 0 | 0.0024512 | 2024-01-15 18:52:41 | 0.001427
14720 | 3 | 12 | CC Chg | 01:43:30 | 122:29:21 | 0.4112 | 3.4705 | 0.7093 | 0.7093 | 57.6 | 0 | 0 | 0.002463 | 2024-01-15 18:53:11 | 0.001427
14721 | 3 | 12 | CC Chg | 01:44:00 | 122:29:51 | 0.4112 | 3.4705 | 0.7127 | 0.7127 | 57.87 | 0 | 0 | 0.0024749 | 2024-01-15 18:53:41 | 0.001427
14722 | 3 | 12 | CC Chg | 01:44:30 | 122:30:21 | 0.4112 | 3.4704 | 0.7162 | 0.7162 | 58.15 | 0 | 0 | 0.0024868 | 2024-01-15 18:54:11 | 0.001427
14723 | 3 | 12 | CC Chg | 01:45:00 | 122:30:51 | 0.4112 | 3.4704 | 0.7196 | 0.7196 | 58.43 | 0 | 0 | 0.0024987 | 2024-01-15 18:54:41 | 0.001427
14724 | 3 | 12 | CC Chg | 01:45:30 | 122:31:21 | 0.4112 | 3.4705 | 0.723 | 0.723 | 58.71 | 0 | 0 | 0.0025106 | 2024-01-15 18:55:11 | 0.001427
14725 | 3 | 12 | CC Chg | 01:46:00 | 122:31:51 | 0.4112 | 3.4705 | 0.7264 | 0.7264 | 58.99 | 0 | 0 | 0.0025225 | 2024-01-15 18:55:41 | 0.001427
14726 | 3 | 12 | CC Chg | 01:46:30 | 122:32:21 | 0.4112 | 3.4704 | 0.7299 | 0.7299 | 59.27 | 0 | 0 | 0.0025344 | 2024-01-15 18:56:11 | 0.001427
14727 | 3 | 12 | CC Chg | 01:47:00 | 122:32:51 | 0.4112 | 3.4705 | 0.7333 | 0.7333 | 59.54 | 0 | 0 | 0.0025463 | 2024-01-15 18:56:41 | 0.001427
14728 | 3 | 12 | CC Chg | 01:47:30 | 122:33:21 | 0.4112 | 3.4704 | 0.7367 | 0.7367 | 59.82 | 0 | 0 | 0.0025582 | 2024-01-15 18:57:11 | 0.001427
14729 | 3 | 12 | CC Chg | 01:48:00 | 122:33:51 | 0.4112 | 3.4704 | 0.7401 | 0.7401 | 60.1 | 0 | 0 | 0.0025701 | 2024-01-15 18:57:41 | 0.001427
14730 | 3 | 12 | CC Chg | 01:48:30 | 122:34:21 | 0.4112 | 3.4706 | 0.7436 | 0.7436 | 60.38 | 0 | 0 | 0.002582 | 2024-01-15 18:58:11 | 0.0014271
14731 | 3 | 12 | CC Chg | 01:49:00 | 122:34:51 | 0.4112 | 3.4706 | 0.747 | 0.747 | 60.66 | 0 | 0 | 0.0025939 | 2024-01-15 18:58:41 | 0.0014271
14732 | 3 | 12 | CC Chg | 01:49:30 | 122:35:21 | 0.4112 | 3.4706 | 0.7504 | 0.7504 | 60.94 | 0 | 0 | 0.0026057 | 2024-01-15 18:59:11 | 0.0014271
14733 | 3 | 12 | CC Chg | 01:50:00 | 122:35:51 | 0.4112 | 3.4706 | 0.7538 | 0.7538 | 61.21 | 0 | 0 | 0.0026176 | 2024-01-15 18:59:41 | 0.0014271
14734 | 3 | 12 | CC Chg | 01:50:30 | 122:36:21 | 0.4112 | 3.4707 | 0.7573 | 0.7573 | 61.49 | 0 | 0 | 0.0026295 | 2024-01-15 19:00:11 | 0.0014272
14735 | 3 | 12 | CC Chg | 01:51:00 | 122:36:51 | 0.4112 | 3.4706 | 0.7607 | 0.7607 | 61.77 | 0 | 0 | 0.0026414 | 2024-01-15 19:00:41 | 0.0014271
14736 | 3 | 12 | CC Chg | 01:51:30 | 122:37:21 | 0.4112 | 3.4706 | 0.7641 | 0.7641 | 62.05 | 0 | 0 | 0.0026533 | 2024-01-15 19:01:11 | 0.0014271
14737 | 3 | 12 | CC Chg | 01:52:00 | 122:37:51 | 0.4112 | 3.4706 | 0.7675 | 0.7675 | 62.33 | 0 | 0 | 0.0026652 | 2024-01-15 19:01:41 | 0.0014271
14738 | 3 | 12 | CC Chg | 01:52:30 | 122:38:21 | 0.4112 | 3.4707 | 0.771 | 0.771 | 62.6 | 0 | 0 | 0.0026771 | 2024-01-15 19:02:11 | 0.0014271
14739 | 3 | 12 | CC Chg | 01:53:00 | 122:38:51 | 0.4112 | 3.4707 | 0.7744 | 0.7744 | 62.88 | 0 | 0 | 0.002689 | 2024-01-15 19:02:41 | 0.0014272
14740 | 3 | 12 | CC Chg | 01:53:30 | 122:39:21 | 0.4112 | 3.4707 | 0.7778 | 0.7778 | 63.16 | 0 | 0 | 0.0027009 | 2024-01-15 19:03:11 | 0.0014272
14741 | 3 | 12 | CC Chg | 01:54:00 | 122:39:51 | 0.4112 | 3.4708 | 0.7813 | 0.7813 | 63.44 | 0 | 0 | 0.0027128 | 2024-01-15 19:03:41 | 0.0014272
14742 | 3 | 12 | CC Chg | 01:54:30 | 122:40:21 | 0.4112 | 3.4707 | 0.7847 | 0.7847 | 63.72 | 0 | 0 | 0.0027247 | 2024-01-15 19:04:11 | 0.0014272
14743 | 3 | 12 | CC Chg | 01:55:00 | 122:40:51 | 0.4112 | 3.4708 | 0.7881 | 0.7881 | 64 | 0 | 0 | 0.0027366 | 2024-01-15 19:04:41 | 0.0014272
14744 | 3 | 12 | CC Chg | 01:55:30 | 122:41:21 | 0.4112 | 3.4708 | 0.7915 | 0.7915 | 64.27 | 0 | 0 | 0.0027485 | 2024-01-15 19:05:11 | 0.0014272
14745 | 3 | 12 | CC Chg | 01:56:00 | 122:41:51 | 0.4112 | 3.4708 | 0.795 | 0.795 | 64.55 | 0 | 0 | 0.0027604 | 2024-01-15 19:05:41 | 0.0014273
14746 | 3 | 12 | CC Chg | 01:56:30 | 122:42:21 | 0.4112 | 3.4708 | 0.7984 | 0.7984 | 64.83 | 0 | 0 | 0.0027722 | 2024-01-15 19:06:11 | 0.0014272
14747 | 3 | 12 | CC Chg | 01:57:00 | 122:42:51 | 0.4112 | 3.4708 | 0.8018 | 0.8018 | 65.11 | 0 | 0 | 0.0027841 | 2024-01-15 19:06:41 | 0.0014272
14748 | 3 | 12 | CC Chg | 01:57:30 | 122:43:21 | 0.4112 | 3.4709 | 0.8052 | 0.8052 | 65.39 | 0 | 0 | 0.002796 | 2024-01-15 19:07:11 | 0.0014273
14749 | 3 | 12 | CC Chg | 01:58:00 | 122:43:51 | 0.4112 | 3.4709 | 0.8087 | 0.8087 | 65.67 | 0 | 0 | 0.0028079 | 2024-01-15 19:07:41 | 0.0014272
14750 | 3 | 12 | CC Chg | 01:58:30 | 122:44:21 | 0.4112 | 3.4709 | 0.8121 | 0.8121 | 65.94 | 0 | 0 | 0.0028198 | 2024-01-15 19:08:11 | 0.0014272
14751 | 3 | 12 | CC Chg | 01:59:00 | 122:44:51 | 0.4112 | 3.4709 | 0.8155 | 0.8155 | 66.22 | 0 | 0 | 0.0028317 | 2024-01-15 19:08:41 | 0.0014272
14752 | 3 | 12 | CC Chg | 01:59:30 | 122:45:21 | 0.4112 | 3.471 | 0.8189 | 0.8189 | 66.5 | 0 | 0 | 0.0028436 | 2024-01-15 19:09:11 | 0.0014272
14753 | 3 | 12 | CC Chg | 02:00:00 | 122:45:51 | 0.4112 | 3.4709 | 0.8224 | 0.8224 | 66.78 | 0 | 0 | 0.0028555 | 2024-01-15 19:09:41 | 0.0014272
14754 | 3 | 12 | CC Chg | 02:00:30 | 122:46:21 | 0.4112 | 3.471 | 0.8258 | 0.8258 | 67.06 | 0 | 0 | 0.0028674 | 2024-01-15 19:10:11 | 0.0014273
14755 | 3 | 12 | CC Chg | 02:01:00 | 122:46:51 | 0.4112 | 3.4709 | 0.8292 | 0.8292 | 67.33 | 0 | 0 | 0.0028793 | 2024-01-15 19:10:41 | 0.0014272
14756 | 3 | 12 | CC Chg | 02:01:30 | 122:47:21 | 0.4112 | 3.471 | 0.8327 | 0.8327 | 67.61 | 0 | 0 | 0.0028912 | 2024-01-15 19:11:11 | 0.0014273
14757 | 3 | 12 | CC Chg | 02:02:00 | 122:47:51 | 0.4112 | 3.471 | 0.8361 | 0.8361 | 67.89 | 0 | 0 | 0.0029031 | 2024-01-15 19:11:41 | 0.0014272
14758 | 3 | 12 | CC Chg | 02:02:30 | 122:48:21 | 0.4112 | 3.4711 | 0.8395 | 0.8395 | 68.17 | 0 | 0 | 0.002915 | 2024-01-15 19:12:11 | 0.0014273
14759 | 3 | 12 | CC Chg | 02:03:00 | 122:48:51 | 0.4112 | 3.4711 | 0.8429 | 0.8429 | 68.45 | 0 | 0 | 0.0029269 | 2024-01-15 19:12:41 | 0.0014273
14760 | 3 | 12 | CC Chg | 02:03:30 | 122:49:21 | 0.4112 | 3.471 | 0.8464 | 0.8464 | 68.73 | 0 | 0 | 0.0029388 | 2024-01-15 19:13:11 | 0.0014273
14761 | 3 | 12 | CC Chg | 02:04:00 | 122:49:51 | 0.4112 | 3.4711 | 0.8498 | 0.8498 | 69 | 0 | 0 | 0.0029507 | 2024-01-15 19:13:41 | 0.0014274
14762 | 3 | 12 | CC Chg | 02:04:30 | 122:50:21 | 0.4112 | 3.4711 | 0.8532 | 0.8532 | 69.28 | 0 | 0 | 0.0029625 | 2024-01-15 19:14:11 | 0.0014273
14763 | 3 | 12 | CC Chg | 02:05:00 | 122:50:51 | 0.4112 | 3.4711 | 0.8566 | 0.8566 | 69.56 | 0 | 0 | 0.0029744 | 2024-01-15 19:14:41 | 0.0014273
14764 | 3 | 12 | CC Chg | 02:05:30 | 122:51:21 | 0.4112 | 3.4712 | 0.8601 | 0.8601 | 69.84 | 0 | 0 | 0.0029863 | 2024-01-15 19:15:11 | 0.0014273
14765 | 3 | 12 | CC Chg | 02:06:00 | 122:51:51 | 0.4112 | 3.471 | 0.8635 | 0.8635 | 70.12 | 0 | 0 | 0.0029982 | 2024-01-15 19:15:41 | 0.0014271
14766 | 3 | 12 | CC Chg | 02:06:30 | 122:52:21 | 0.4112 | 3.471 | 0.8669 | 0.8669 | 70.4 | 0 | 0 | 0.0030101 | 2024-01-15 19:16:11 | 0.0014271
14767 | 3 | 12 | CC Chg | 02:07:00 | 122:52:51 | 0.4112 | 3.471 | 0.8703 | 0.8703 | 70.67 | 0 | 0 | 0.003022 | 2024-01-15 19:16:41 | 0.0014271
14768 | 3 | 12 | CC Chg | 02:07:30 | 122:53:21 | 0.4112 | 3.4711 | 0.8738 | 0.8738 | 70.95 | 0 | 0 | 0.0030339 | 2024-01-15 19:17:11 | 0.0014271
14769 | 3 | 12 | CC Chg | 02:08:00 | 122:53:51 | 0.4112 | 3.4711 | 0.8772 | 0.8772 | 71.23 | 0 | 0 | 0.0030458 | 2024-01-15 19:17:41 | 0.0014272
14770 | 3 | 12 | CC Chg | 02:08:30 | 122:54:21 | 0.4112 | 3.471 | 0.8806 | 0.8806 | 71.51 | 0 | 0 | 0.0030577 | 2024-01-15 19:18:11 | 0.0014271
14771 | 3 | 12 | CC Chg | 02:09:00 | 122:54:51 | 0.4112 | 3.471 | 0.8841 | 0.8841 | 71.79 | 0 | 0 | 0.0030696 | 2024-01-15 19:18:41 | 0.0014271
14772 | 3 | 12 | CC Chg | 02:09:30 | 122:55:21 | 0.4112 | 3.4711 | 0.8875 | 0.8875 | 72.06 | 0 | 0 | 0.0030815 | 2024-01-15 19:19:11 | 0.0014272
14773 | 3 | 12 | CC Chg | 02:10:00 | 122:55:51 | 0.4112 | 3.4711 | 0.8909 | 0.8909 | 72.34 | 0 | 0 | 0.0030934 | 2024-01-15 19:19:41 | 0.0014271
14774 | 3 | 12 | CC Chg | 02:10:30 | 122:56:21 | 0.4112 | 3.4711 | 0.8943 | 0.8943 | 72.62 | 0 | 0 | 0.0031053 | 2024-01-15 19:20:11 | 0.0014271
14775 | 3 | 12 | CC Chg | 02:11:00 | 122:56:51 | 0.4112 | 3.4712 | 0.8978 | 0.8978 | 72.9 | 0 | 0 | 0.0031172 | 2024-01-15 19:20:41 | 0.0014272
14776 | 3 | 12 | CC Chg | 02:11:30 | 122:57:21 | 0.4112 | 3.4712 | 0.9012 | 0.9012 | 73.18 | 0 | 0 | 0.0031291 | 2024-01-15 19:21:11 | 0.0014272
14777 | 3 | 12 | CC Chg | 02:12:00 | 122:57:51 | 0.4112 | 3.4712 | 0.9046 | 0.9046 | 73.46 | 0 | 0 | 0.0031409 | 2024-01-15 19:21:41 | 0.0014272
14778 | 3 | 12 | CC Chg | 02:12:30 | 122:58:21 | 0.4112 | 3.4712 | 0.908 | 0.908 | 73.73 | 0 | 0 | 0.0031528 | 2024-01-15 19:22:11 | 0.0014272
14779 | 3 | 12 | CC Chg | 02:13:00 | 122:58:51 | 0.4112 | 3.4712 | 0.9115 | 0.9115 | 74.01 | 0 | 0 | 0.0031647 | 2024-01-15 19:22:41 | 0.0014272
14780 | 3 | 12 | CC Chg | 02:13:30 | 122:59:21 | 0.4112 | 3.4713 | 0.9149 | 0.9149 | 74.29 | 0 | 0 | 0.0031766 | 2024-01-15 19:23:11 | 0.0014273
14781 | 3 | 12 | CC Chg | 02:14:00 | 122:59:51 | 0.4112 | 3.4713 | 0.9183 | 0.9183 | 74.57 | 0 | 0 | 0.0031885 | 2024-01-15 19:23:41 | 0.0014273
14782 | 3 | 12 | CC Chg | 02:14:30 | 123:00:21 | 0.4112 | 3.4713 | 0.9217 | 0.9217 | 74.85 | 0 | 0 | 0.0032004 | 2024-01-15 19:24:11 | 0.0014273
14783 | 3 | 12 | CC Chg | 02:15:00 | 123:00:51 | 0.4112 | 3.4714 | 0.9252 | 0.9252 | 75.13 | 0 | 0 | 0.0032123 | 2024-01-15 19:24:41 | 0.0014273
14784 | 3 | 12 | CC Chg | 02:15:30 | 123:01:21 | 0.4112 | 3.4715 | 0.9286 | 0.9286 | 75.4 | 0 | 0 | 0.0032242 | 2024-01-15 19:25:11 | 0.0014273
14785 | 3 | 12 | CC Chg | 02:16:00 | 123:01:51 | 0.4112 | 3.4715 | 0.932 | 0.932 | 75.68 | 0 | 0 | 0.0032361 | 2024-01-15 19:25:41 | 0.0014273
14786 | 3 | 12 | CC Chg | 02:16:30 | 123:02:21 | 0.4112 | 3.4715 | 0.9354 | 0.9354 | 75.96 | 0 | 0 | 0.003248 | 2024-01-15 19:26:11 | 0.0014273
14787 | 3 | 12 | CC Chg | 02:17:00 | 123:02:51 | 0.4112 | 3.4715 | 0.9389 | 0.9389 | 76.24 | 0 | 0 | 0.0032599 | 2024-01-15 19:26:41 | 0.0014273
14788 | 3 | 12 | CC Chg | 02:17:30 | 123:03:21 | 0.4112 | 3.4716 | 0.9423 | 0.9423 | 76.52 | 0 | 0 | 0.0032718 | 2024-01-15 19:27:11 | 0.0014273
14789 | 3 | 12 | CC Chg | 02:18:00 | 123:03:51 | 0.4112 | 3.4715 | 0.9457 | 0.9457 | 76.79 | 0 | 0 | 0.0032837 | 2024-01-15 19:27:41 | 0.0014273
14790 | 3 | 12 | CC Chg | 02:18:30 | 123:04:21 | 0.4112 | 3.4716 | 0.9492 | 0.9492 | 77.07 | 0 | 0 | 0.0032956 | 2024-01-15 19:28:11 | 0.0014274
14791 | 3 | 12 | CC Chg | 02:19:00 | 123:04:51 | 0.4112 | 3.4716 | 0.9526 | 0.9526 | 77.35 | 0 | 0 | 0.0033075 | 2024-01-15 19:28:41 | 0.0014274
14792 | 3 | 12 | CC Chg | 02:19:30 | 123:05:21 | 0.4112 | 3.4717 | 0.956 | 0.956 | 77.63 | 0 | 0 | 0.0033194 | 2024-01-15 19:29:11 | 0.0014275
14793 | 3 | 12 | CC Chg | 02:20:00 | 123:05:51 | 0.4112 | 3.4716 | 0.9594 | 0.9594 | 77.91 | 0 | 0 | 0.0033313 | 2024-01-15 19:29:41 | 0.0014274
14794 | 3 | 12 | CC Chg | 02:20:30 | 123:06:21 | 0.4112 | 3.4717 | 0.9629 | 0.9629 | 78.19 | 0 | 0 | 0.0033431 | 2024-01-15 19:30:11 | 0.0014274
14795 | 3 | 12 | CC Chg | 02:21:00 | 123:06:51 | 0.4112 | 3.472 | 0.9663 | 0.9663 | 78.46 | 0 | 0 | 0.003355 | 2024-01-15 19:30:41 | 0.0014278
14796 | 3 | 12 | CC Chg | 02:21:30 | 123:07:21 | 0.4112 | 3.472 | 0.9697 | 0.9697 | 78.74 | 0 | 0 | 0.0033669 | 2024-01-15 19:31:11 | 0.0014277
14797 | 3 | 12 | CC Chg | 02:22:00 | 123:07:51 | 0.4112 | 3.4721 | 0.9731 | 0.9731 | 79.02 | 0 | 0 | 0.0033788 | 2024-01-15 19:31:41 | 0.0014278
14798 | 3 | 12 | CC Chg | 02:22:30 | 123:08:21 | 0.4112 | 3.4721 | 0.9766 | 0.9766 | 79.3 | 0 | 0 | 0.0033907 | 2024-01-15 19:32:11 | 0.0014278
14799 | 3 | 12 | CC Chg | 02:23:00 | 123:08:51 | 0.4112 | 3.4722 | 0.98 | 0.98 | 79.58 | 0 | 0 | 0.0034026 | 2024-01-15 19:32:41 | 0.0014278
14800 | 3 | 12 | CC Chg | 02:23:30 | 123:09:21 | 0.4112 | 3.4722 | 0.9834 | 0.9834 | 79.86 | 0 | 0 | 0.0034145 | 2024-01-15 19:33:11 | 0.0014278
14801 | 3 | 12 | CC Chg | 02:24:00 | 123:09:51 | 0.4112 | 3.4722 | 0.9868 | 0.9868 | 80.13 | 0 | 0 | 0.0034264 | 2024-01-15 19:33:41 | 0.0014278
14802 | 3 | 12 | CC Chg | 02:24:30 | 123:10:21 | 0.4112 | 3.4723 | 0.9903 | 0.9903 | 80.41 | 0 | 0 | 0.0034383 | 2024-01-15 19:34:11 | 0.0014278
14803 | 3 | 12 | CC Chg | 02:25:00 | 123:10:51 | 0.4112 | 3.4723 | 0.9937 | 0.9937 | 80.69 | 0 | 0 | 0.0034502 | 2024-01-15 19:34:41 | 0.0014278
14804 | 3 | 12 | CC Chg | 02:25:30 | 123:11:21 | 0.4112 | 3.4722 | 0.9971 | 0.9971 | 80.97 | 0 | 0 | 0.0034621 | 2024-01-15 19:35:11 | 0.0014278
14805 | 3 | 12 | CC Chg | 02:26:00 | 123:11:51 | 0.4112 | 3.4723 | 1.0006 | 1.0006 | 81.25 | 0 | 0 | 0.003474 | 2024-01-15 19:35:41 | 0.0014278
14806 | 3 | 12 | CC Chg | 02:26:30 | 123:12:21 | 0.4112 | 3.4723 | 1.004 | 1.004 | 81.52 | 0 | 0 | 0.0034859 | 2024-01-15 19:36:11 | 0.0014278
14807 | 3 | 12 | CC Chg | 02:27:00 | 123:12:51 | 0.4112 | 3.4724 | 1.0074 | 1.0074 | 81.8 | 0 | 0 | 0.0034978 | 2024-01-15 19:36:41 | 0.0014279
14808 | 3 | 12 | CC Chg | 02:27:30 | 123:13:21 | 0.4112 | 3.4724 | 1.0108 | 1.0108 | 82.08 | 0 | 0 | 0.0035097 | 2024-01-15 19:37:11 | 0.0014279
14809 | 3 | 12 | CC Chg | 02:28:00 | 123:13:51 | 0.4112 | 3.4725 | 1.0143 | 1.0143 | 82.36 | 0 | 0 | 0.0035216 | 2024-01-15 19:37:41 | 0.0014279
14810 | 3 | 12 | CC Chg | 02:28:30 | 123:14:21 | 0.4112 | 3.4725 | 1.0177 | 1.0177 | 82.64 | 0 | 0 | 0.0035335 | 2024-01-15 19:38:11 | 0.001428
14811 | 3 | 12 | CC Chg | 02:29:00 | 123:14:51 | 0.4112 | 3.4725 | 1.0211 | 1.0211 | 82.92 | 0 | 0 | 0.0035454 | 2024-01-15 19:38:41 | 0.0014279
14812 | 3 | 12 | CC Chg | 02:29:30 | 123:15:21 | 0.4112 | 3.4725 | 1.0245 | 1.0245 | 83.19 | 0 | 0 | 0.0035573 | 2024-01-15 19:39:11 | 0.0014279
14813 | 3 | 12 | CC Chg | 02:30:00 | 123:15:51 | 0.4112 | 3.4726 | 1.028 | 1.028 | 83.47 | 0 | 0 | 0.0035692 | 2024-01-15 19:39:41 | 0.001428
14814 | 3 | 12 | CC Chg | 02:30:30 | 123:16:21 | 0.4112 | 3.4726 | 1.0314 | 1.0314 | 83.75 | 0 | 0 | 0.0035811 | 2024-01-15 19:40:11 | 0.001428
14815 | 3 | 12 | CC Chg | 02:31:00 | 123:16:51 | 0.4112 | 3.4726 | 1.0348 | 1.0348 | 84.03 | 0 | 0 | 0.003593 | 2024-01-15 19:40:41 | 0.001428
14816 | 3 | 12 | CC Chg | 02:31:30 | 123:17:21 | 0.4112 | 3.4727 | 1.0382 | 1.0382 | 84.31 | 0 | 0 | 0.0036049 | 2024-01-15 19:41:11 | 0.001428
14817 | 3 | 12 | CC Chg | 02:32:00 | 123:17:51 | 0.4112 | 3.4727 | 1.0417 | 1.0417 | 84.59 | 0 | 0 | 0.0036168 | 2024-01-15 19:41:41 | 0.001428
14818 | 3 | 12 | CC Chg | 02:32:30 | 123:18:21 | 0.4112 | 3.4727 | 1.0451 | 1.0451 | 84.86 | 0 | 0 | 0.0036287 | 2024-01-15 19:42:11 | 0.001428
14819 | 3 | 12 | CC Chg | 02:33:00 | 123:18:51 | 0.4112 | 3.4727 | 1.0485 | 1.0485 | 85.14 | 0 | 0 | 0.0036406 | 2024-01-15 19:42:41 | 0.001428
14820 | 3 | 12 | CC Chg | 02:33:30 | 123:19:21 | 0.4112 | 3.4728 | 1.052 | 1.052 | 85.42 | 0 | 0 | 0.0036525 | 2024-01-15 19:43:11 | 0.001428
14821 | 3 | 12 | CC Chg | 02:34:00 | 123:19:51 | 0.4112 | 3.4728 | 1.0554 | 1.0554 | 85.7 | 0 | 0 | 0.0036644 | 2024-01-15 19:43:41 | 0.001428
14822 | 3 | 12 | CC Chg | 02:34:30 | 123:20:21 | 0.4112 | 3.4729 | 1.0588 | 1.0588 | 85.98 | 0 | 0 | 0.0036763 | 2024-01-15 19:44:11 | 0.001428
14823 | 3 | 12 | CC Chg | 02:35:00 | 123:20:51 | 0.4112 | 3.4728 | 1.0622 | 1.0622 | 86.26 | 0 | 0 | 0.0036882 | 2024-01-15 19:44:41 | 0.001428
14824 | 3 | 12 | CC Chg | 02:35:30 | 123:21:21 | 0.4112 | 3.4729 | 1.0657 | 1.0657 | 86.53 | 0 | 0 | 0.0037001 | 2024-01-15 19:45:11 | 0.0014281
14825 | 3 | 12 | CC Chg | 02:36:00 | 123:21:51 | 0.4112 | 3.4731 | 1.0691 | 1.0691 | 86.81 | 0 | 0 | 0.003712 | 2024-01-15 19:45:41 | 0.0014281
14826 | 3 | 12 | CC Chg | 02:36:30 | 123:22:21 | 0.4112 | 3.473 | 1.0725 | 1.0725 | 87.09 | 0 | 0 | 0.0037239 | 2024-01-15 19:46:11 | 0.0014281
14827 | 3 | 12 | CC Chg | 02:37:00 | 123:22:51 | 0.4112 | 3.473 | 1.0759 | 1.0759 | 87.37 | 0 | 0 | 0.0037358 | 2024-01-15 19:46:41 | 0.0014281
14828 | 3 | 12 | CC Chg | 02:37:30 | 123:23:21 | 0.4112 | 3.4731 | 1.0794 | 1.0794 | 87.65 | 0 | 0 | 0.0037477 | 2024-01-15 19:47:11 | 0.0014282
14829 | 3 | 12 | CC Chg | 02:38:00 | 123:23:51 | 0.4112 | 3.4732 | 1.0828 | 1.0828 | 87.92 | 0 | 0 | 0.0037596 | 2024-01-15 19:47:41 | 0.0014282
14830 | 3 | 12 | CC Chg | 02:38:30 | 123:24:21 | 0.4112 | 3.4732 | 1.0862 | 1.0862 | 88.2 | 0 | 0 | 0.0037715 | 2024-01-15 19:48:11 | 0.0014281
14831 | 3 | 12 | CC Chg | 02:39:00 | 123:24:51 | 0.4112 | 3.4731 | 1.0896 | 1.0896 | 88.48 | 0 | 0 | 0.0037834 | 2024-01-15 19:48:41 | 0.001428
14832 | 3 | 12 | CC Chg | 02:39:30 | 123:25:21 | 0.4112 | 3.4732 | 1.0931 | 1.0931 | 88.76 | 0 | 0 | 0.0037953 | 2024-01-15 19:49:11 | 0.0014281
14833 | 3 | 12 | CC Chg | 02:40:00 | 123:25:51 | 0.4112 | 3.4732 | 1.0965 | 1.0965 | 89.04 | 0 | 0 | 0.0038072 | 2024-01-15 19:49:41 | 0.001428
14834 | 3 | 12 | CC Chg | 02:40:30 | 123:26:21 | 0.4112 | 3.4733 | 1.0999 | 1.0999 | 89.32 | 0 | 0 | 0.0038191 | 2024-01-15 19:50:11 | 0.0014281
14835 | 3 | 12 | CC Chg | 02:41:00 | 123:26:51 | 0.4112 | 3.4733 | 1.1034 | 1.1034 | 89.59 | 0 | 0 | 0.003831 | 2024-01-15 19:50:41 | 0.0014281
14836 | 3 | 12 | CC Chg | 02:41:30 | 123:27:21 | 0.4112 | 3.4733 | 1.1068 | 1.1068 | 89.87 | 0 | 0 | 0.0038429 | 2024-01-15 19:51:11 | 0.0014281
14837 | 3 | 12 | CC Chg | 02:42:00 | 123:27:51 | 0.4112 | 3.4734 | 1.1102 | 1.1102 | 90.15 | 0 | 0 | 0.0038548 | 2024-01-15 19:51:41 | 0.0014281
14838 | 3 | 12 | CC Chg | 02:42:30 | 123:28:21 | 0.4112 | 3.4735 | 1.1136 | 1.1136 | 90.43 | 0 | 0 | 0.0038667 | 2024-01-15 19:52:11 | 0.0014282
14839 | 3 | 12 | CC Chg | 02:43:00 | 123:28:51 | 0.4112 | 3.4735 | 1.1171 | 1.1171 | 90.71 | 0 | 0 | 0.0038786 | 2024-01-15 19:52:41 | 0.0014282
14840 | 3 | 12 | CC Chg | 02:43:30 | 123:29:21 | 0.4112 | 3.4735 | 1.1205 | 1.1205 | 90.99 | 0 | 0 | 0.0038905 | 2024-01-15 19:53:11 | 0.0014282
14841 | 3 | 12 | CC Chg | 02:44:00 | 123:29:51 | 0.4112 | 3.4736 | 1.1239 | 1.1239 | 91.26 | 0 | 0 | 0.0039024 | 2024-01-15 19:53:41 | 0.0014282
14842 | 3 | 12 | CC Chg | 02:44:30 | 123:30:21 | 0.4112 | 3.4736 | 1.1273 | 1.1273 | 91.54 | 0 | 0 | 0.0039143 | 2024-01-15 19:54:11 | 0.0014282
14843 | 3 | 12 | CC Chg | 02:45:00 | 123:30:51 | 0.4112 | 3.4737 | 1.1308 | 1.1308 | 91.82 | 0 | 0 | 0.0039262 | 2024-01-15 19:54:41 | 0.0014282
14844 | 3 | 12 | CC Chg | 02:45:30 | 123:31:21 | 0.4112 | 3.4737 | 1.1342 | 1.1342 | 92.1 | 0 | 0 | 0.0039381 | 2024-01-15 19:55:11 | 0.0014283
14845 | 3 | 12 | CC Chg | 02:46:00 | 123:31:51 | 0.4112 | 3.4738 | 1.1376 | 1.1376 | 92.38 | 0 | 0 | 0.00395 | 2024-01-15 19:55:41 | 0.0014283
14846 | 3 | 12 | CC Chg | 02:46:30 | 123:32:21 | 0.4112 | 3.4739 | 1.141 | 1.141 | 92.65 | 0 | 0 | 0.0039619 | 2024-01-15 19:56:11 | 0.0014283
14847 | 3 | 12 | CC Chg | 02:47:00 | 123:32:51 | 0.4112 | 3.4739 | 1.1445 | 1.1445 | 92.93 | 0 | 0 | 0.0039739 | 2024-01-15 19:56:41 | 0.0014284
14848 | 3 | 12 | CC Chg | 02:47:30 | 123:33:21 | 0.4112 | 3.4741 | 1.1479 | 1.1479 | 93.21 | 0 | 0 | 0.0039858 | 2024-01-15 19:57:11 | 0.0014285
14849 | 3 | 12 | CC Chg | 02:48:00 | 123:33:51 | 0.4112 | 3.4741 | 1.1513 | 1.1513 | 93.49 | 0 | 0 | 0.0039977 | 2024-01-15 19:57:41 | 0.0014284
14850 | 3 | 12 | CC Chg | 02:48:30 | 123:34:21 | 0.4112 | 3.4741 | 1.1547 | 1.1547 | 93.77 | 0 | 0 | 0.0040096 | 2024-01-15 19:58:11 | 0.0014284
14851 | 3 | 12 | CC Chg | 02:49:00 | 123:34:51 | 0.4112 | 3.4741 | 1.1582 | 1.1582 | 94.05 | 0 | 0 | 0.0040215 | 2024-01-15 19:58:41 | 0.0014284
14852 | 3 | 12 | CC Chg | 02:49:30 | 123:35:21 | 0.4112 | 3.4743 | 1.1616 | 1.1616 | 94.32 | 0 | 0 | 0.0040334 | 2024-01-15 19:59:11 | 0.0014286
14853 | 3 | 12 | CC Chg | 02:50:00 | 123:35:51 | 0.4112 | 3.4742 | 1.165 | 1.165 | 94.6 | 0 | 0 | 0.0040453 | 2024-01-15 19:59:41 | 0.0014286
14854 | 3 | 12 | CC Chg | 02:50:30 | 123:36:21 | 0.4112 | 3.4744 | 1.1685 | 1.1685 | 94.88 | 0 | 0 | 0.0040572 | 2024-01-15 20:00:11 | 0.0014286
14855 | 3 | 12 | CC Chg | 02:51:00 | 123:36:51 | 0.4112 | 3.4744 | 1.1719 | 1.1719 | 95.16 | 0 | 0 | 0.0040691 | 2024-01-15 20:00:41 | 0.0014286
14856 | 3 | 12 | CC Chg | 02:51:30 | 123:37:21 | 0.4112 | 3.4745 | 1.1753 | 1.1753 | 95.44 | 0 | 0 | 0.004081 | 2024-01-15 20:01:11 | 0.0014287
14857 | 3 | 12 | CC Chg | 02:52:00 | 123:37:51 | 0.4112 | 3.4745 | 1.1787 | 1.1787 | 95.72 | 0 | 0 | 0.0040929 | 2024-01-15 20:01:41 | 0.0014287
14858 | 3 | 12 | CC Chg | 02:52:30 | 123:38:21 | 0.4112 | 3.4745 | 1.1822 | 1.1822 | 95.99 | 0 | 0 | 0.0041048 | 2024-01-15 20:02:11 | 0.0014287
14859 | 3 | 12 | CC Chg | 02:53:00 | 123:38:51 | 0.4112 | 3.4746 | 1.1856 | 1.1856 | 96.27 | 0 | 0 | 0.0041167 | 2024-01-15 20:02:41 | 0.0014287
14860 | 3 | 12 | CC Chg | 02:53:30 | 123:39:21 | 0.4112 | 3.4747 | 1.189 | 1.189 | 96.55 | 0 | 0 | 0.0041286 | 2024-01-15 20:03:11 | 0.0014288
14861 | 3 | 12 | CC Chg | 02:54:00 | 123:39:51 | 0.4112 | 3.4748 | 1.1924 | 1.1924 | 96.83 | 0 | 0 | 0.0041405 | 2024-01-15 20:03:41 | 0.0014289
14862 | 3 | 12 | CC Chg | 02:54:30 | 123:40:21 | 0.4112 | 3.4748 | 1.1959 | 1.1959 | 97.11 | 0 | 0 | 0.0041524 | 2024-01-15 20:04:11 | 0.0014289
14863 | 3 | 12 | CC Chg | 02:55:00 | 123:40:51 | 0.4112 | 3.4748 | 1.1993 | 1.1993 | 97.38 | 0 | 0 | 0.0041643 | 2024-01-15 20:04:41 | 0.0014289
14864 | 3 | 12 | CC Chg | 02:55:30 | 123:41:21 | 0.4112 | 3.475 | 1.2027 | 1.2027 | 97.66 | 0 | 0 | 0.0041762 | 2024-01-15 20:05:11 | 0.0014289
14865 | 3 | 12 | CC Chg | 02:56:00 | 123:41:51 | 0.4112 | 3.475 | 1.2061 | 1.2061 | 97.94 | 0 | 0 | 0.0041882 | 2024-01-15 20:05:41 | 0.0014289
14866 | 3 | 12 | CC Chg | 02:56:30 | 123:42:21 | 0.4112 | 3.4751 | 1.2096 | 1.2096 | 98.22 | 0 | 0 | 0.0042001 | 2024-01-15 20:06:11 | 0.001429
14867 | 3 | 12 | CC Chg | 02:57:00 | 123:42:51 | 0.4112 | 3.4752 | 1.213 | 1.213 | 98.5 | 0 | 0 | 0.004212 | 2024-01-15 20:06:41 | 0.0014291
14868 | 3 | 12 | CC Chg | 02:57:30 | 123:43:21 | 0.4112 | 3.4752 | 1.2164 | 1.2164 | 98.78 | 0 | 0 | 0.0042239 | 2024-01-15 20:07:11 | 0.001429
14869 | 3 | 12 | CC Chg | 02:58:00 | 123:43:51 | 0.4112 | 3.4753 | 1.2199 | 1.2199 | 99.05 | 0 | 0 | 0.0042358 | 2024-01-15 20:07:41 | 0.0014291
14870 | 3 | 12 | CC Chg | 02:58:30 | 123:44:21 | 0.4112 | 3.4754 | 1.2233 | 1.2233 | 99.33 | 0 | 0 | 0.0042477 | 2024-01-15 20:08:11 | 0.0014291
14871 | 3 | 12 | CC Chg | 02:59:00 | 123:44:51 | 0.4112 | 3.4754 | 1.2267 | 1.2267 | 99.61 | 0 | 0 | 0.0042596 | 2024-01-15 20:08:41 | 0.0014291
14872 | 3 | 12 | CC Chg | 02:59:30 | 123:45:21 | 0.4112 | 3.4755 | 1.2301 | 1.2301 | 99.89 | 0 | 0 | 0.0042715 | 2024-01-15 20:09:11 | 0.0014292
14873 | 3 | 12 | CC Chg | 03:00:00 | 123:45:51 | 0.4112 | 3.4756 | 1.2336 | 1.2336 | 100.17 | 0 | 0 | 0.0042834 | 2024-01-15 20:09:41 | 0.0014292
14874 | 3 | 12 | CC Chg | 03:00:30 | 123:46:21 | 0.4112 | 3.4756 | 1.237 | 1.237 | 100.45 | 0 | 0 | 0.0042953 | 2024-01-15 20:10:11 | 0.0014292
14875 | 3 | 12 | CC Chg | 03:01:00 | 123:46:51 | 0.4112 | 3.4756 | 1.2404 | 1.2404 | 100.72 | 0 | 0 | 0.0043072 | 2024-01-15 20:10:41 | 0.0014292
14876 | 3 | 12 | CC Chg | 03:01:30 | 123:47:21 | 0.4112 | 3.4757 | 1.2438 | 1.2438 | 101 | 0 | 0 | 0.0043192 | 2024-01-15 20:11:11 | 0.0014292
14877 | 3 | 12 | CC Chg | 03:02:00 | 123:47:51 | 0.4112 | 3.4758 | 1.2473 | 1.2473 | 101.28 | 0 | 0 | 0.0043311 | 2024-01-15 20:11:41 | 0.0014292
14878 | 3 | 12 | CC Chg | 03:02:30 | 123:48:21 | 0.4112 | 3.4758 | 1.2507 | 1.2507 | 101.56 | 0 | 0 | 0.004343 | 2024-01-15 20:12:11 | 0.0014293
14879 | 3 | 12 | CC Chg | 03:03:00 | 123:48:51 | 0.4112 | 3.476 | 1.2541 | 1.2541 | 101.84 | 0 | 0 | 0.0043549 | 2024-01-15 20:12:41 | 0.0014293
14880 | 3 | 12 | CC Chg | 03:03:30 | 123:49:21 | 0.4112 | 3.4759 | 1.2575 | 1.2575 | 102.12 | 0 | 0 | 0.0043668 | 2024-01-15 20:13:11 | 0.0014293
14881 | 3 | 12 | CC Chg | 03:04:00 | 123:49:51 | 0.4112 | 3.476 | 1.261 | 1.261 | 102.39 | 0 | 0 | 0.0043787 | 2024-01-15 20:13:41 | 0.0014294
14882 | 3 | 12 | CC Chg | 03:04:30 | 123:50:21 | 0.4112 | 3.4761 | 1.2644 | 1.2644 | 102.67 | 0 | 0 | 0.0043906 | 2024-01-15 20:14:11 | 0.0014294
14883 | 3 | 12 | CC Chg | 03:05:00 | 123:50:51 | 0.4112 | 3.4761 | 1.2678 | 1.2678 | 102.95 | 0 | 0 | 0.0044025 | 2024-01-15 20:14:41 | 0.0014294
14884 | 3 | 12 | CC Chg | 03:05:30 | 123:51:21 | 0.4112 | 3.4763 | 1.2713 | 1.2713 | 103.23 | 0 | 0 | 0.0044144 | 2024-01-15 20:15:11 | 0.0014295
14885 | 3 | 12 | CC Chg | 03:06:00 | 123:51:51 | 0.4112 | 3.4763 | 1.2747 | 1.2747 | 103.51 | 0 | 0 | 0.0044264 | 2024-01-15 20:15:41 | 0.0014295
14886 | 3 | 12 | CC Chg | 03:06:30 | 123:52:21 | 0.4112 | 3.4764 | 1.2781 | 1.2781 | 103.78 | 0 | 0 | 0.0044383 | 2024-01-15 20:16:11 | 0.0014295
14887 | 3 | 12 | CC Chg | 03:07:00 | 123:52:51 | 0.4112 | 3.4765 | 1.2815 | 1.2815 | 104.06 | 0 | 0 | 0.0044502 | 2024-01-15 20:16:41 | 0.0014295
14888 | 3 | 12 | CC Chg | 03:07:30 | 123:53:21 | 0.4112 | 3.4765 | 1.285 | 1.285 | 104.34 | 0 | 0 | 0.0044621 | 2024-01-15 20:17:11 | 0.0014296
14889 | 3 | 12 | CC Chg | 03:08:00 | 123:53:51 | 0.4112 | 3.4766 | 1.2884 | 1.2884 | 104.62 | 0 | 0 | 0.004474 | 2024-01-15 20:17:41 | 0.0014296
14890 | 3 | 12 | CC Chg | 03:08:30 | 123:54:21 | 0.4112 | 3.4766 | 1.2918 | 1.2918 | 104.9 | 0 | 0 | 0.0044859 | 2024-01-15 20:18:11 | 0.0014295
14891 | 3 | 12 | CC Chg | 03:09:00 | 123:54:51 | 0.4112 | 3.4767 | 1.2952 | 1.2952 | 105.18 | 0 | 0 | 0.0044978 | 2024-01-15 20:18:41 | 0.0014297
14892 | 3 | 12 | CC Chg | 03:09:30 | 123:55:21 | 0.4112 | 3.4767 | 1.2987 | 1.2987 | 105.45 | 0 | 0 | 0.0045097 | 2024-01-15 20:19:11 | 0.0014296
14893 | 3 | 12 | CC Chg | 03:10:00 | 123:55:51 | 0.4112 | 3.4769 | 1.3021 | 1.3021 | 105.73 | 0 | 0 | 0.0045217 | 2024-01-15 20:19:41 | 0.0014297
14894 | 3 | 12 | CC Chg | 03:10:30 | 123:56:21 | 0.4112 | 3.4769 | 1.3055 | 1.3055 | 106.01 | 0 | 0 | 0.0045336 | 2024-01-15 20:20:11 | 0.0014297
14895 | 3 | 12 | CC Chg | 03:11:00 | 123:56:51 | 0.4112 | 3.4768 | 1.3089 | 1.3089 | 106.29 | 0 | 0 | 0.0045455 | 2024-01-15 20:20:41 | 0.0014296
14896 | 3 | 12 | CC Chg | 03:11:30 | 123:57:21 | 0.4112 | 3.4769 | 1.3124 | 1.3124 | 106.57 | 0 | 0 | 0.0045574 | 2024-01-15 20:21:11 | 0.0014296
14897 | 3 | 12 | CC Chg | 03:12:00 | 123:57:51 | 0.4112 | 3.477 | 1.3158 | 1.3158 | 106.85 | 0 | 0 | 0.0045693 | 2024-01-15 20:21:41 | 0.0014296
14898 | 3 | 12 | CC Chg | 03:12:30 | 123:58:21 | 0.4112 | 3.4771 | 1.3192 | 1.3192 | 107.12 | 0 | 0 | 0.0045812 | 2024-01-15 20:22:11 | 0.0014296
14899 | 3 | 12 | CC Chg | 03:13:00 | 123:58:51 | 0.4112 | 3.4771 | 1.3227 | 1.3227 | 107.4 | 0 | 0 | 0.0045931 | 2024-01-15 20:22:41 | 0.0014297
14900 | 3 | 12 | CC Chg | 03:13:30 | 123:59:21 | 0.4112 | 3.4772 | 1.3261 | 1.3261 | 107.68 | 0 | 0 | 0.0046051 | 2024-01-15 20:23:11 | 0.0014297
14901 | 3 | 12 | CC Chg | 03:14:00 | 123:59:51 | 0.4112 | 3.4773 | 1.3295 | 1.3295 | 107.96 | 0 | 0 | 0.004617 | 2024-01-15 20:23:41 | 0.0014298
14902 | 3 | 12 | CC Chg | 03:14:30 | 124:00:21 | 0.4112 | 3.4774 | 1.3329 | 1.3329 | 108.24 | 0 | 0 | 0.0046289 | 2024-01-15 20:24:11 | 0.0014298
14903 | 3 | 12 | CC Chg | 03:15:00 | 124:00:51 | 0.4112 | 3.4775 | 1.3364 | 1.3364 | 108.51 | 0 | 0 | 0.0046408 | 2024-01-15 20:24:41 | 0.0014298
14904 | 3 | 12 | CC Chg | 03:15:30 | 124:01:21 | 0.4112 | 3.4775 | 1.3398 | 1.3398 | 108.79 | 0 | 0 | 0.0046527 | 2024-01-15 20:25:11 | 0.0014298
14905 | 3 | 12 | CC Chg | 03:16:00 | 124:01:51 | 0.4112 | 3.4776 | 1.3432 | 1.3432 | 109.07 | 0 | 0 | 0.0046646 | 2024-01-15 20:25:41 | 0.0014299
14906 | 3 | 12 | CC Chg | 03:16:30 | 124:02:21 | 0.4112 | 3.4777 | 1.3466 | 1.3466 | 109.35 | 0 | 0 | 0.0046765 | 2024-01-15 20:26:11 | 0.0014299
14907 | 3 | 12 | CC Chg | 03:17:00 | 124:02:51 | 0.4112 | 3.4778 | 1.3501 | 1.3501 | 109.63 | 0 | 0 | 0.0046885 | 2024-01-15 20:26:41 | 0.00143
14908 | 3 | 12 | CC Chg | 03:17:30 | 124:03:21 | 0.4112 | 3.4779 | 1.3535 | 1.3535 | 109.91 | 0 | 0 | 0.0047004 | 2024-01-15 20:27:11 | 0.00143
14909 | 3 | 12 | CC Chg | 03:18:00 | 124:03:51 | 0.4112 | 3.478 | 1.3569 | 1.3569 | 110.18 | 0 | 0 | 0.0047123 | 2024-01-15 20:27:41 | 0.00143
14910 | 3 | 12 | CC Chg | 03:18:30 | 124:04:21 | 0.4112 | 3.478 | 1.3603 | 1.3603 | 110.46 | 0 | 0 | 0.0047242 | 2024-01-15 20:28:11 | 0.00143
14911 | 3 | 12 | CC Chg | 03:19:00 | 124:04:51 | 0.4112 | 3.4781 | 1.3638 | 1.3638 | 110.74 | 0 | 0 | 0.0047361 | 2024-01-15 20:28:41 | 0.0014301
14912 | 3 | 12 | CC Chg | 03:19:30 | 124:05:21 | 0.4112 | 3.4782 | 1.3672 | 1.3672 | 111.02 | 0 | 0 | 0.004748 | 2024-01-15 20:29:11 | 0.0014301
14913 | 3 | 12 | CC Chg | 03:20:00 | 124:05:51 | 0.4112 | 3.4783 | 1.3706 | 1.3706 | 111.3 | 0 | 0 | 0.00476 | 2024-01-15 20:29:41 | 0.0014302
14914 | 3 | 12 | CC Chg | 03:20:30 | 124:06:21 | 0.4112 | 3.4784 | 1.374 | 1.374 | 111.58 | 0 | 0 | 0.0047719 | 2024-01-15 20:30:11 | 0.0014302
14915 | 3 | 12 | CC Chg | 03:21:00 | 124:06:51 | 0.4112 | 3.4785 | 1.3775 | 1.3775 | 111.85 | 0 | 0 | 0.0047838 | 2024-01-15 20:30:41 | 0.0014303
14916 | 3 | 12 | CC Chg | 03:21:30 | 124:07:21 | 0.4112 | 3.4786 | 1.3809 | 1.3809 | 112.13 | 0 | 0 | 0.0047957 | 2024-01-15 20:31:11 | 0.0014303
14917 | 3 | 12 | CC Chg | 03:22:00 | 124:07:51 | 0.4112 | 3.4787 | 1.3843 | 1.3843 | 112.41 | 0 | 0 | 0.0048076 | 2024-01-15 20:31:41 | 0.0014303
14918 | 3 | 12 | CC Chg | 03:22:30 | 124:08:21 | 0.4112 | 3.4788 | 1.3878 | 1.3878 | 112.69 | 0 | 0 | 0.0048196 | 2024-01-15 20:32:11 | 0.0014304
14919 | 3 | 12 | CC Chg | 03:23:00 | 124:08:51 | 0.4112 | 3.4789 | 1.3912 | 1.3912 | 112.97 | 0 | 0 | 0.0048315 | 2024-01-15 20:32:41 | 0.0014305
14920 | 3 | 12 | CC Chg | 03:23:30 | 124:09:21 | 0.4112 | 3.479 | 1.3946 | 1.3946 | 113.24 | 0 | 0 | 0.0048434 | 2024-01-15 20:33:11 | 0.0014305
14921 | 3 | 12 | CC Chg | 03:24:00 | 124:09:51 | 0.4112 | 3.4791 | 1.398 | 1.398 | 113.52 | 0 | 0 | 0.0048553 | 2024-01-15 20:33:41 | 0.0014305
14922 | 3 | 12 | CC Chg | 03:24:30 | 124:10:21 | 0.4112 | 3.4792 | 1.4015 | 1.4015 | 113.8 | 0 | 0 | 0.0048672 | 2024-01-15 20:34:11 | 0.0014305
14923 | 3 | 12 | CC Chg | 03:25:00 | 124:10:51 | 0.4112 | 3.4793 | 1.4049 | 1.4049 | 114.08 | 0 | 0 | 0.0048792 | 2024-01-15 20:34:41 | 0.0014306
14924 | 3 | 12 | CC Chg | 03:25:30 | 124:11:21 | 0.4112 | 3.4794 | 1.4083 | 1.4083 | 114.36 | 0 | 0 | 0.0048911 | 2024-01-15 20:35:11 | 0.0014306
14925 | 3 | 12 | CC Chg | 03:26:00 | 124:11:51 | 0.4112 | 3.4797 | 1.4117 | 1.4117 | 114.64 | 0 | 0 | 0.004903 | 2024-01-15 20:35:41 | 0.001431
14926 | 3 | 12 | CC Chg | 03:26:30 | 124:12:21 | 0.4112 | 3.4798 | 1.4152 | 1.4152 | 114.91 | 0 | 0 | 0.0049149 | 2024-01-15 20:36:11 | 0.0014309
14927 | 3 | 12 | CC Chg | 03:27:00 | 124:12:51 | 0.4112 | 3.4799 | 1.4186 | 1.4186 | 115.19 | 0 | 0 | 0.0049269 | 2024-01-15 20:36:41 | 0.001431
14928 | 3 | 12 | CC Chg | 03:27:30 | 124:13:21 | 0.4112 | 3.48 | 1.422 | 1.422 | 115.47 | 0 | 0 | 0.0049388 | 2024-01-15 20:37:11 | 0.001431
14929 | 3 | 12 | CC Chg | 03:28:00 | 124:13:51 | 0.4112 | 3.4801 | 1.4254 | 1.4254 | 115.75 | 0 | 0 | 0.0049507 | 2024-01-15 20:37:41 | 0.0014311
14930 | 3 | 12 | CC Chg | 03:28:30 | 124:14:21 | 0.4112 | 3.4803 | 1.4289 | 1.4289 | 116.03 | 0 | 0 | 0.0049626 | 2024-01-15 20:38:11 | 0.0014312
14931 | 3 | 12 | CC Chg | 03:29:00 | 124:14:51 | 0.4112 | 3.4804 | 1.4323 | 1.4323 | 116.31 | 0 | 0 | 0.0049746 | 2024-01-15 20:38:41 | 0.0014312
14932 | 3 | 12 | CC Chg | 03:29:30 | 124:15:21 | 0.4112 | 3.4805 | 1.4357 | 1.4357 | 116.58 | 0 | 0 | 0.0049865 | 2024-01-15 20:39:11 | 0.0014313
14933 | 3 | 12 | CC Chg | 03:30:00 | 124:15:51 | 0.4112 | 3.4807 | 1.4392 | 1.4392 | 116.86 | 0 | 0 | 0.0049984 | 2024-01-15 20:39:41 | 0.0014314
14934 | 3 | 12 | CC Chg | 03:30:30 | 124:16:21 | 0.4112 | 3.4808 | 1.4426 | 1.4426 | 117.14 | 0 | 0 | 0.0050103 | 2024-01-15 20:40:11 | 0.0014314
14935 | 3 | 12 | CC Chg | 03:31:00 | 124:16:51 | 0.4112 | 3.4809 | 1.446 | 1.446 | 117.42 | 0 | 0 | 0.0050223 | 2024-01-15 20:40:41 | 0.0014314
14936 | 3 | 12 | CC Chg | 03:31:30 | 124:17:21 | 0.4112 | 3.481 | 1.4494 | 1.4494 | 117.7 | 0 | 0 | 0.0050342 | 2024-01-15 20:41:11 | 0.0014315
14937 | 3 | 12 | CC Chg | 03:32:00 | 124:17:51 | 0.4112 | 3.4811 | 1.4529 | 1.4529 | 117.98 | 0 | 0 | 0.0050461 | 2024-01-15 20:41:41 | 0.0014315
14938 | 3 | 12 | CC Chg | 03:32:30 | 124:18:21 | 0.4112 | 3.4812 | 1.4563 | 1.4563 | 118.25 | 0 | 0 | 0.0050581 | 2024-01-15 20:42:11 | 0.0014316
14939 | 3 | 12 | CC Chg | 03:33:00 | 124:18:51 | 0.4112 | 3.4814 | 1.4597 | 1.4597 | 118.53 | 0 | 0 | 0.00507 | 2024-01-15 20:42:41 | 0.0014317
14940 | 3 | 12 | CC Chg | 03:33:30 | 124:19:21 | 0.4112 | 3.4816 | 1.4631 | 1.4631 | 118.81 | 0 | 0 | 0.0050819 | 2024-01-15 20:43:11 | 0.0014317
14941 | 3 | 12 | CC Chg | 03:34:00 | 124:19:51 | 0.4112 | 3.4816 | 1.4666 | 1.4666 | 119.09 | 0 | 0 | 0.0050938 | 2024-01-15 20:43:41 | 0.0014317
14942 | 3 | 12 | CC Chg | 03:34:30 | 124:20:21 | 0.4112 | 3.4818 | 1.47 | 1.47 | 119.37 | 0 | 0 | 0.0051058 | 2024-01-15 20:44:11 | 0.0014318
14943 | 3 | 12 | CC Chg | 03:35:00 | 124:20:51 | 0.4112 | 3.482 | 1.4734 | 1.4734 | 119.64 | 0 | 0 | 0.0051177 | 2024-01-15 20:44:41 | 0.0014319
14944 | 3 | 12 | CC Chg | 03:35:30 | 124:21:21 | 0.4112 | 3.4821 | 1.4769 | 1.4769 | 119.92 | 0 | 0 | 0.0051296 | 2024-01-15 20:45:11 | 0.0014319
14945 | 3 | 12 | CC Chg | 03:36:00 | 124:21:51 | 0.4112 | 3.4822 | 1.4803 | 1.4803 | 120.2 | 0 | 0 | 0.0051416 | 2024-01-15 20:45:41 | 0.001432
14946 | 3 | 12 | CC Chg | 03:36:30 | 124:22:21 | 0.4112 | 3.4823 | 1.4837 | 1.4837 | 120.48 | 0 | 0 | 0.0051535 | 2024-01-15 20:46:11 | 0.001432
14947 | 3 | 12 | CC Chg | 03:37:00 | 124:22:51 | 0.4112 | 3.4825 | 1.4871 | 1.4871 | 120.76 | 0 | 0 | 0.0051654 | 2024-01-15 20:46:41 | 0.0014321
14948 | 3 | 12 | CC Chg | 03:37:30 | 124:23:21 | 0.4112 | 3.4826 | 1.4906 | 1.4906 | 121.04 | 0 | 0 | 0.0051774 | 2024-01-15 20:47:11 | 0.0014321
14949 | 3 | 12 | CC Chg | 03:38:00 | 124:23:51 | 0.4112 | 3.4828 | 1.494 | 1.494 | 121.31 | 0 | 0 | 0.0051893 | 2024-01-15 20:47:41 | 0.0014322
14950 | 3 | 12 | CC Chg | 03:38:30 | 124:24:21 | 0.4112 | 3.483 | 1.4974 | 1.4974 | 121.59 | 0 | 0 | 0.0052013 | 2024-01-15 20:48:11 | 0.0014322
14951 | 3 | 12 | CC Chg | 03:39:00 | 124:24:51 | 0.4112 | 3.4832 | 1.5008 | 1.5008 | 121.87 | 0 | 0 | 0.0052132 | 2024-01-15 20:48:41 | 0.0014324
14952 | 3 | 12 | CC Chg | 03:39:30 | 124:25:21 | 0.4112 | 3.4833 | 1.5043 | 1.5043 | 122.15 | 0 | 0 | 0.0052251 | 2024-01-15 20:49:11 | 0.0014324
14953 | 3 | 12 | CC Chg | 03:40:00 | 124:25:51 | 0.4112 | 3.4835 | 1.5077 | 1.5077 | 122.43 | 0 | 0 | 0.0052371 | 2024-01-15 20:49:41 | 0.0014325
14954 | 3 | 12 | CC Chg | 03:40:30 | 124:26:21 | 0.4112 | 3.4837 | 1.5111 | 1.5111 | 122.71 | 0 | 0 | 0.005249 | 2024-01-15 20:50:11 | 0.0014326
14955 | 3 | 12 | CC Chg | 03:41:00 | 124:26:51 | 0.4112 | 3.4839 | 1.5145 | 1.5145 | 122.98 | 0 | 0 | 0.0052609 | 2024-01-15 20:50:41 | 0.0014326
14956 | 3 | 12 | CC Chg | 03:41:30 | 124:27:21 | 0.4112 | 3.4841 | 1.518 | 1.518 | 123.26 | 0 | 0 | 0.0052729 | 2024-01-15 20:51:11 | 0.0014327
14957 | 3 | 12 | CC Chg | 03:42:00 | 124:27:51 | 0.4112 | 3.4843 | 1.5214 | 1.5214 | 123.54 | 0 | 0 | 0.0052848 | 2024-01-15 20:51:41 | 0.0014328
14958 | 3 | 12 | CC Chg | 03:42:30 | 124:28:21 | 0.4112 | 3.4845 | 1.5248 | 1.5248 | 123.82 | 0 | 0 | 0.0052968 | 2024-01-15 20:52:11 | 0.0014329
14959 | 3 | 12 | CC Chg | 03:43:00 | 124:28:51 | 0.4112 | 3.4846 | 1.5283 | 1.5283 | 124.1 | 0 | 0 | 0.0053087 | 2024-01-15 20:52:41 | 0.001433
14960 | 3 | 12 | CC Chg | 03:43:30 | 124:29:21 | 0.4112 | 3.4847 | 1.5317 | 1.5317 | 124.38 | 0 | 0 | 0.0053206 | 2024-01-15 20:53:11 | 0.0014329
14961 | 3 | 12 | CC Chg | 03:44:00 | 124:29:51 | 0.4112 | 3.4849 | 1.5351 | 1.5351 | 124.65 | 0 | 0 | 0.0053326 | 2024-01-15 20:53:41 | 0.001433
14962 | 3 | 12 | CC Chg | 03:44:30 | 124:30:21 | 0.4112 | 3.4851 | 1.5385 | 1.5385 | 124.93 | 0 | 0 | 0.0053445 | 2024-01-15 20:54:11 | 0.001433
14963 | 3 | 12 | CC Chg | 03:45:00 | 124:30:51 | 0.4112 | 3.4853 | 1.542 | 1.542 | 125.21 | 0 | 0 | 0.0053565 | 2024-01-15 20:54:41 | 0.0014331
14964 | 3 | 12 | CC Chg | 03:45:30 | 124:31:21 | 0.4112 | 3.4855 | 1.5454 | 1.5454 | 125.49 | 0 | 0 | 0.0053684 | 2024-01-15 20:55:11 | 0.0014332
14965 | 3 | 12 | CC Chg | 03:46:00 | 124:31:51 | 0.4112 | 3.4858 | 1.5488 | 1.5488 | 125.77 | 0 | 0 | 0.0053803 | 2024-01-15 20:55:41 | 0.0014334
14966 | 3 | 12 | CC Chg | 03:46:30 | 124:32:21 | 0.4112 | 3.486 | 1.5522 | 1.5522 | 126.04 | 0 | 0 | 0.0053923 | 2024-01-15 20:56:11 | 0.0014334
14967 | 3 | 12 | CC Chg | 03:47:00 | 124:32:51 | 0.4112 | 3.4861 | 1.5557 | 1.5557 | 126.32 | 0 | 0 | 0.0054042 | 2024-01-15 20:56:41 | 0.0014334
14968 | 3 | 12 | CC Chg | 03:47:30 | 124:33:21 | 0.4112 | 3.4864 | 1.5591 | 1.5591 | 126.6 | 0 | 0 | 0.0054162 | 2024-01-15 20:57:11 | 0.0014336
14969 | 3 | 12 | CC Chg | 03:48:00 | 124:33:51 | 0.4112 | 3.4867 | 1.5625 | 1.5625 | 126.88 | 0 | 0 | 0.0054281 | 2024-01-15 20:57:41 | 0.0014337
14970 | 3 | 12 | CC Chg | 03:48:30 | 124:34:21 | 0.4112 | 3.4869 | 1.5659 | 1.5659 | 127.16 | 0 | 0 | 0.0054401 | 2024-01-15 20:58:11 | 0.0014337
14971 | 3 | 12 | CC Chg | 03:49:00 | 124:34:51 | 0.4112 | 3.4872 | 1.5694 | 1.5694 | 127.44 | 0 | 0 | 0.005452 | 2024-01-15 20:58:41 | 0.0014339
14972 | 3 | 12 | CC Chg | 03:49:30 | 124:35:21 | 0.4112 | 3.4874 | 1.5728 | 1.5728 | 127.71 | 0 | 0 | 0.005464 | 2024-01-15 20:59:11 | 0.0014339
14973 | 3 | 12 | CC Chg | 03:50:00 | 124:35:51 | 0.4112 | 3.4877 | 1.5762 | 1.5762 | 127.99 | 0 | 0 | 0.0054759 | 2024-01-15 20:59:41 | 0.001434
14974 | 3 | 12 | CC Chg | 03:50:30 | 124:36:21 | 0.4112 | 3.488 | 1.5797 | 1.5797 | 128.27 | 0 | 0 | 0.0054879 | 2024-01-15 21:00:11 | 0.0014342
14975 | 3 | 12 | CC Chg | 03:51:00 | 124:36:51 | 0.4112 | 3.4882 | 1.5831 | 1.5831 | 128.55 | 0 | 0 | 0.0054998 | 2024-01-15 21:00:41 | 0.0014343
14976 | 3 | 12 | CC Chg | 03:51:30 | 124:37:21 | 0.4112 | 3.4885 | 1.5865 | 1.5865 | 128.83 | 0 | 0 | 0.0055118 | 2024-01-15 21:01:11 | 0.0014344
14977 | 3 | 12 | CC Chg | 03:52:00 | 124:37:51 | 0.4112 | 3.4888 | 1.5899 | 1.5899 | 129.11 | 0 | 0 | 0.0055237 | 2024-01-15 21:01:41 | 0.0014345
14978 | 3 | 12 | CC Chg | 03:52:30 | 124:38:21 | 0.4112 | 3.4892 | 1.5934 | 1.5934 | 129.38 | 0 | 0 | 0.0055357 | 2024-01-15 21:02:11 | 0.0014347
14979 | 3 | 12 | CC Chg | 03:53:00 | 124:38:51 | 0.4112 | 3.4895 | 1.5968 | 1.5968 | 129.66 | 0 | 0 | 0.0055476 | 2024-01-15 21:02:41 | 0.0014348
14980 | 3 | 12 | CC Chg | 03:53:30 | 124:39:21 | 0.4112 | 3.4898 | 1.6002 | 1.6002 | 129.94 | 0 | 0 | 0.0055596 | 2024-01-15 21:03:11 | 0.0014349
14981 | 3 | 12 | CC Chg | 03:54:00 | 124:39:51 | 0.4112 | 3.4902 | 1.6036 | 1.6036 | 130.22 | 0 | 0 | 0.0055716 | 2024-01-15 21:03:41 | 0.0014351
14982 | 3 | 12 | CC Chg | 03:54:30 | 124:40:21 | 0.4112 | 3.4905 | 1.6071 | 1.6071 | 130.5 | 0 | 0 | 0.0055835 | 2024-01-15 21:04:11 | 0.0014353
14983 | 3 | 12 | CC Chg | 03:55:00 | 124:40:51 | 0.4112 | 3.4908 | 1.6105 | 1.6105 | 130.77 | 0 | 0 | 0.0055955 | 2024-01-15 21:04:41 | 0.0014353
14984 | 3 | 12 | CC Chg | 03:55:30 | 124:41:21 | 0.4112 | 3.4912 | 1.6139 | 1.6139 | 131.05 | 0 | 0 | 0.0056074 | 2024-01-15 21:05:11 | 0.0014355
14985 | 3 | 12 | CC Chg | 03:56:00 | 124:41:51 | 0.4112 | 3.4916 | 1.6173 | 1.6173 | 131.33 | 0 | 0 | 0.0056194 | 2024-01-15 21:05:41 | 0.0014357
14986 | 3 | 12 | CC Chg | 03:56:30 | 124:42:21 | 0.4112 | 3.4919 | 1.6208 | 1.6208 | 131.61 | 0 | 0 | 0.0056314 | 2024-01-15 21:06:11 | 0.0014358
14987 | 3 | 12 | CC Chg | 03:57:00 | 124:42:51 | 0.4112 | 3.4924 | 1.6242 | 1.6242 | 131.89 | 0 | 0 | 0.0056433 | 2024-01-15 21:06:41 | 0.001436
14988 | 3 | 12 | CC Chg | 03:57:30 | 124:43:21 | 0.4112 | 3.4929 | 1.6276 | 1.6276 | 132.17 | 0 | 0 | 0.0056553 | 2024-01-15 21:07:11 | 0.0014362
14989 | 3 | 12 | CC Chg | 03:58:00 | 124:43:51 | 0.4112 | 3.4931 | 1.631 | 1.631 | 132.44 | 0 | 0 | 0.0056673 | 2024-01-15 21:07:41 | 0.0014363
14990 | 3 | 12 | CC Chg | 03:58:30 | 124:44:21 | 0.4112 | 3.4936 | 1.6345 | 1.6345 | 132.72 | 0 | 0 | 0.0056792 | 2024-01-15 21:08:11 | 0.0014366
14991 | 3 | 12 | CC Chg | 03:59:00 | 124:44:51 | 0.4112 | 3.4941 | 1.6379 | 1.6379 | 133 | 0 | 0 | 0.0056912 | 2024-01-15 21:08:41 | 0.0014367
14992 | 3 | 12 | CC Chg | 03:59:30 | 124:45:21 | 0.4112 | 3.4946 | 1.6413 | 1.6413 | 133.28 | 0 | 0 | 0.0057032 | 2024-01-15 21:09:11 | 0.001437
14993 | 3 | 12 | CC Chg | 04:00:00 | 124:45:51 | 0.4112 | 3.495 | 1.6448 | 1.6448 | 133.56 | 0 | 0 | 0.0057152 | 2024-01-15 21:09:41 | 0.0014371
14994 | 3 | 12 | CC Chg | 04:00:30 | 124:46:21 | 0.4112 | 3.4955 | 1.6482 | 1.6482 | 133.84 | 0 | 0 | 0.0057271 | 2024-01-15 21:10:11 | 0.0014373
14995 | 3 | 12 | CC Chg | 04:01:00 | 124:46:51 | 0.4112 | 3.4959 | 1.6516 | 1.6516 | 134.11 | 0 | 0 | 0.0057391 | 2024-01-15 21:10:41 | 0.0014375
14996 | 3 | 12 | CC Chg | 04:01:30 | 124:47:21 | 0.4112 | 3.4965 | 1.655 | 1.655 | 134.39 | 0 | 0 | 0.0057511 | 2024-01-15 21:11:11 | 0.0014378
14997 | 3 | 12 | CC Chg | 04:02:00 | 124:47:51 | 0.4112 | 3.4971 | 1.6585 | 1.6585 | 134.67 | 0 | 0 | 0.0057631 | 2024-01-15 21:11:41 | 0.001438
14998 | 3 | 12 | CC Chg | 04:02:30 | 124:48:21 | 0.4112 | 3.4976 | 1.6619 | 1.6619 | 134.95 | 0 | 0 | 0.0057751 | 2024-01-15 21:12:11 | 0.0014382
14999 | 3 | 12 | CC Chg | 04:03:00 | 124:48:51 | 0.4112 | 3.4981 | 1.6653 | 1.6653 | 135.23 | 0 | 0 | 0.0057871 | 2024-01-15 21:12:41 | 0.0014385
15000 | 3 | 12 | CC Chg | 04:03:30 | 124:49:21 | 0.4112 | 3.4987 | 1.6687 | 1.6687 | 135.5 | 0 | 0 | 0.005799 | 2024-01-15 21:13:11 | 0.0014387
15001 | 3 | 12 | CC Chg | 04:04:00 | 124:49:51 | 0.4112 | 3.4994 | 1.6722 | 1.6722 | 135.78 | 0 | 0 | 0.005811 | 2024-01-15 21:13:41 | 0.001439
15002 | 3 | 12 | CC Chg | 04:04:30 | 124:50:21 | 0.4112 | 3.5 | 1.6756 | 1.6756 | 136.06 | 0 | 0 | 0.005823 | 2024-01-15 21:14:11 | 0.0014392
15003 | 3 | 12 | CC Chg | 04:05:00 | 124:50:51 | 0.4112 | 3.5007 | 1.679 | 1.679 | 136.34 | 0 | 0 | 0.005835 | 2024-01-15 21:14:41 | 0.0014395
15004 | 3 | 12 | CC Chg | 04:05:30 | 124:51:21 | 0.4112 | 3.5013 | 1.6825 | 1.6825 | 136.62 | 0 | 0 | 0.005847 | 2024-01-15 21:15:11 | 0.0014398
15005 | 3 | 12 | CC Chg | 04:06:00 | 124:51:51 | 0.4112 | 3.5019 | 1.6859 | 1.6859 | 136.9 | 0 | 0 | 0.005859 | 2024-01-15 21:15:41 | 0.00144
15006 | 3 | 12 | CC Chg | 04:06:30 | 124:52:21 | 0.4112 | 3.5026 | 1.6893 | 1.6893 | 137.17 | 0 | 0 | 0.005871 | 2024-01-15 21:16:11 | 0.0014403
15007 | 3 | 12 | CC Chg | 04:07:00 | 124:52:51 | 0.4112 | 3.5034 | 1.6927 | 1.6927 | 137.45 | 0 | 0 | 0.005883 | 2024-01-15 21:16:41 | 0.0014406
15008 | 3 | 12 | CC Chg | 04:07:30 | 124:53:21 | 0.4112 | 3.5041 | 1.6962 | 1.6962 | 137.73 | 0 | 0 | 0.005895 | 2024-01-15 21:17:11 | 0.0014409
15009 | 3 | 12 | CC Chg | 04:08:00 | 124:53:51 | 0.4112 | 3.5048 | 1.6996 | 1.6996 | 138.01 | 0 | 0 | 0.005907 | 2024-01-15 21:17:41 | 0.0014412
15010 | 3 | 12 | CC Chg | 04:08:30 | 124:54:21 | 0.4112 | 3.5056 | 1.703 | 1.703 | 138.29 | 0 | 0 | 0.0059191 | 2024-01-15 21:18:11 | 0.0014415
15011 | 3 | 12 | CC Chg | 04:09:00 | 124:54:51 | 0.4112 | 3.5065 | 1.7064 | 1.7064 | 138.57 | 0 | 0 | 0.0059311 | 2024-01-15 21:18:41 | 0.0014419
15012 | 3 | 12 | CC Chg | 04:09:30 | 124:55:21 | 0.4112 | 3.5074 | 1.7099 | 1.7099 | 138.84 | 0 | 0 | 0.0059431 | 2024-01-15 21:19:11 | 0.0014422
15013 | 3 | 12 | CC Chg | 04:10:00 | 124:55:51 | 0.4112 | 3.5082 | 1.7133 | 1.7133 | 139.12 | 0 | 0 | 0.0059551 | 2024-01-15 21:19:41 | 0.0014426
15014 | 3 | 12 | CC Chg | 04:10:30 | 124:56:21 | 0.4112 | 3.5093 | 1.7167 | 1.7167 | 139.4 | 0 | 0 | 0.0059671 | 2024-01-15 21:20:11 | 0.0014431
15015 | 3 | 12 | CC Chg | 04:11:00 | 124:56:51 | 0.4112 | 3.5103 | 1.7201 | 1.7201 | 139.68 | 0 | 0 | 0.0059792 | 2024-01-15 21:20:41 | 0.0014435
15016 | 3 | 12 | CC Chg | 04:11:30 | 124:57:21 | 0.4112 | 3.5114 | 1.7236 | 1.7236 | 139.96 | 0 | 0 | 0.0059912 | 2024-01-15 21:21:11 | 0.0014439
15017 | 3 | 12 | CC Chg | 04:12:00 | 124:57:51 | 0.4112 | 3.5125 | 1.727 | 1.727 | 140.24 | 0 | 0 | 0.0060032 | 2024-01-15 21:21:41 | 0.0014444
15018 | 3 | 12 | CC Chg | 04:12:30 | 124:58:21 | 0.4112 | 3.5137 | 1.7304 | 1.7304 | 140.51 | 0 | 0 | 0.0060153 | 2024-01-15 21:22:11 | 0.0014449
15019 | 3 | 12 | CC Chg | 04:13:00 | 124:58:51 | 0.4112 | 3.515 | 1.7339 | 1.7339 | 140.79 | 0 | 0 | 0.0060273 | 2024-01-15 21:22:41 | 0.0014454
15020 | 3 | 12 | CC Chg | 04:13:30 | 124:59:21 | 0.4112 | 3.5163 | 1.7373 | 1.7373 | 141.07 | 0 | 0 | 0.0060393 | 2024-01-15 21:23:11 | 0.0014459
15021 | 3 | 12 | CC Chg | 04:14:00 | 124:59:51 | 0.4112 | 3.5177 | 1.7407 | 1.7407 | 141.35 | 0 | 0 | 0.0060514 | 2024-01-15 21:23:41 | 0.0014465
15022 | 3 | 12 | CC Chg | 04:14:30 | 125:00:21 | 0.4112 | 3.5191 | 1.7441 | 1.7441 | 141.63 | 0 | 0 | 0.0060635 | 2024-01-15 21:24:11 | 0.0014471
15023 | 3 | 12 | CC Chg | 04:15:00 | 125:00:51 | 0.4112 | 3.5205 | 1.7476 | 1.7476 | 141.9 | 0 | 0 | 0.0060755 | 2024-01-15 21:24:41 | 0.0014476
15024 | 3 | 12 | CC Chg | 04:15:30 | 125:01:21 | 0.4112 | 3.5221 | 1.751 | 1.751 | 142.18 | 0 | 0 | 0.0060876 | 2024-01-15 21:25:11 | 0.0014482
15025 | 3 | 12 | CC Chg | 04:16:00 | 125:01:51 | 0.4112 | 3.5237 | 1.7544 | 1.7544 | 142.46 | 0 | 0 | 0.0060997 | 2024-01-15 21:25:41 | 0.0014489
15026 | 3 | 12 | CC Chg | 04:16:30 | 125:02:21 | 0.4112 | 3.5255 | 1.7578 | 1.7578 | 142.74 | 0 | 0 | 0.0061117 | 2024-01-15 21:26:11 | 0.0014496
15027 | 3 | 12 | CC Chg | 04:17:00 | 125:02:51 | 0.4112 | 3.5274 | 1.7613 | 1.7613 | 143.02 | 0 | 0 | 0.0061238 | 2024-01-15 21:26:41 | 0.0014504
15028 | 3 | 12 | CC Chg | 04:17:30 | 125:03:21 | 0.4112 | 3.5294 | 1.7647 | 1.7647 | 143.3 | 0 | 0 | 0.0061359 | 2024-01-15 21:27:11 | 0.0014512
15029 | 3 | 12 | CC Chg | 04:18:00 | 125:03:51 | 0.4112 | 3.5314 | 1.7681 | 1.7681 | 143.57 | 0 | 0 | 0.006148 | 2024-01-15 21:27:41 | 0.001452
15030 | 3 | 12 | CC Chg | 04:18:30 | 125:04:21 | 0.4112 | 3.5336 | 1.7715 | 1.7715 | 143.85 | 0 | 0 | 0.0061601 | 2024-01-15 21:28:11 | 0.0014529
15031 | 3 | 12 | CC Chg | 04:19:00 | 125:04:51 | 0.4112 | 3.536 | 1.775 | 1.775 | 144.13 | 0 | 0 | 0.0061722 | 2024-01-15 21:28:41 | 0.0014539
15032 | 3 | 12 | CC Chg | 04:19:30 | 125:05:21 | 0.4112 | 3.5383 | 1.7784 | 1.7784 | 144.41 | 0 | 0 | 0.0061843 | 2024-01-15 21:29:11 | 0.0014548
15033 | 3 | 12 | CC Chg | 04:20:00 | 125:05:51 | 0.4112 | 3.5408 | 1.7818 | 1.7818 | 144.69 | 0 | 0 | 0.0061965 | 2024-01-15 21:29:41 | 0.0014559
15034 | 3 | 12 | CC Chg | 04:20:30 | 125:06:21 | 0.4112 | 3.5434 | 1.7852 | 1.7852 | 144.97 | 0 | 0 | 0.0062086 | 2024-01-15 21:30:11 | 0.001457
15035 | 3 | 12 | CC Chg | 04:21:00 | 125:06:51 | 0.4112 | 3.5461 | 1.7887 | 1.7887 | 145.24 | 0 | 0 | 0.0062208 | 2024-01-15 21:30:41 | 0.0014581
15036 | 3 | 12 | CC Chg | 04:21:30 | 125:07:21 | 0.4112 | 3.5489 | 1.7921 | 1.7921 | 145.52 | 0 | 0 | 0.0062329 | 2024-01-15 21:31:11 | 0.0014593
15037 | 3 | 12 | CC Chg | 04:22:00 | 125:07:51 | 0.4112 | 3.5518 | 1.7955 | 1.7955 | 145.8 | 0 | 0 | 0.0062451 | 2024-01-15 21:31:41 | 0.0014605
15038 | 3 | 12 | CC Chg | 04:22:30 | 125:08:21 | 0.4112 | 3.5549 | 1.799 | 1.799 | 146.08 | 0 | 0 | 0.0062572 | 2024-01-15 21:32:11 | 0.0014617
15039 | 3 | 12 | CC Chg | 04:23:00 | 125:08:51 | 0.4112 | 3.558 | 1.8024 | 1.8024 | 146.36 | 0 | 0 | 0.0062694 | 2024-01-15 21:32:41 | 0.0014629
15040 | 3 | 12 | CC Chg | 04:23:30 | 125:09:21 | 0.4112 | 3.5613 | 1.8058 | 1.8058 | 146.63 | 0 | 0 | 0.0062816 | 2024-01-15 21:33:11 | 0.0014642
15041 | 3 | 12 | CC Chg | 04:24:00 | 125:09:51 | 0.4112 | 3.5649 | 1.8092 | 1.8092 | 146.91 | 0 | 0 | 0.0062938 | 2024-01-15 21:33:41 | 0.0014658
15042 | 3 | 12 | CC Chg | 04:24:30 | 125:10:21 | 0.4112 | 3.5687 | 1.8127 | 1.8127 | 147.19 | 0 | 0 | 0.0063061 | 2024-01-15 21:34:11 | 0.0014673
15043 | 3 | 12 | CC Chg | 04:25:00 | 125:10:51 | 0.4112 | 3.5727 | 1.8161 | 1.8161 | 147.47 | 0 | 0 | 0.0063183 | 2024-01-15 21:34:41 | 0.001469
15044 | 3 | 12 | CC Chg | 04:25:30 | 125:11:21 | 0.4112 | 3.577 | 1.8195 | 1.8195 | 147.75 | 0 | 0 | 0.0063305 | 2024-01-15 21:35:11 | 0.0014707
15045 | 3 | 12 | CC Chg | 04:26:00 | 125:11:51 | 0.4112 | 3.5817 | 1.8229 | 1.8229 | 148.03 | 0 | 0 | 0.0063428 | 2024-01-15 21:35:41 | 0.0014727
15046 | 3 | 12 | CC Chg | 04:26:30 | 125:12:21 | 0.4112 | 3.5867 | 1.8264 | 1.8264 | 148.3 | 0 | 0 | 0.0063551 | 2024-01-15 21:36:11 | 0.0014747
15047 | 3 | 12 | CC Chg | 04:27:00 | 125:12:51 | 0.4112 | 3.5922 | 1.8298 | 1.8298 | 148.58 | 0 | 0 | 0.0063674 | 2024-01-15 21:36:41 | 0.001477
15048 | 3 | 12 | CC Chg | 04:27:30 | 125:13:21 | 0.4112 | 3.5981 | 1.8332 | 1.8332 | 148.86 | 0 | 0 | 0.0063797 | 2024-01-15 21:37:11 | 0.0014794
15049 | 3 | 12 | CC Chg | 04:28:00 | 125:13:51 | 0.4112 | 3.6047 | 1.8366 | 1.8366 | 149.14 | 0 | 0 | 0.006392 | 2024-01-15 21:37:41 | 0.0014821
15050 | 3 | 12 | CC Chg | 04:28:30 | 125:14:21 | 0.4112 | 3.6118 | 1.8401 | 1.8401 | 149.42 | 0 | 0 | 0.0064044 | 2024-01-15 21:38:11 | 0.001485
15051 | 3 | 12 | CC Chg | 04:29:00 | 125:14:51 | 0.4112 | 3.6198 | 1.8435 | 1.8435 | 149.7 | 0 | 0 | 0.0064168 | 2024-01-15 21:38:41 | 0.0014884
15052 | 3 | 12 | CC Chg | 04:29:30 | 125:15:21 | 0.4112 | 3.6289 | 1.8469 | 1.8469 | 149.97 | 0 | 0 | 0.0064292 | 2024-01-15 21:39:11 | 0.0014921
15053 | 3 | 12 | CC Chg | 04:30:00 | 125:15:51 | 0.4112 | 3.6391 | 1.8504 | 1.8504 | 150.25 | 0 | 0 | 0.0064417 | 2024-01-15 21:39:41 | 0.0014965
15054 | 3 | 12 | CC Chg | 04:30:30 | 125:16:21 | 0.4112 | 3.6507 | 1.8538 | 1.8538 | 150.53 | 0 | 0 | 0.0064542 | 2024-01-15 21:40:11 | 0.0015012
15055 | 3 | 12 | CC Chg | 04:31:00 | 125:16:51 | 0.4112 | 3.6639 | 1.8572 | 1.8572 | 150.81 | 0 | 0 | 0.0064667 | 2024-01-15 21:40:41 | 0.0015067
15056 | 3 | 12 | CC Chg | 04:31:30 | 125:17:21 | 0.4112 | 3.6793 | 1.8606 | 1.8606 | 151.09 | 0 | 0 | 0.0064793 | 2024-01-15 21:41:11 | 0.001513
15057 | 3 | 12 | CC Chg | 04:32:00 | 125:17:51 | 0.4112 | 3.6975 | 1.8641 | 1.8641 | 151.36 | 0 | 0 | 0.0064919 | 2024-01-15 21:41:41 | 0.0015204
15058 | 3 | 12 | CC Chg | 04:32:30 | 125:18:21 | 0.4112 | 3.7195 | 1.8675 | 1.8675 | 151.64 | 0 | 0 | 0.0065046 | 2024-01-15 21:42:11 | 0.0015295
15059 | 3 | 12 | CC Chg | 04:33:00 | 125:18:51 | 0.4112 | 3.746 | 1.8709 | 1.8709 | 151.92 | 0 | 0 | 0.0065174 | 2024-01-15 21:42:41 | 0.0015404
15060 | 3 | 12 | CC Chg | 04:33:30 | 125:19:21 | 0.4112 | 3.7778 | 1.8743 | 1.8743 | 152.2 | 0 | 0 | 0.0065303 | 2024-01-15 21:43:11 | 0.0015535
15061 | 3 | 12 | CC Chg | 04:34:00 | 125:19:51 | 0.4112 | 3.815 | 1.8778 | 1.8778 | 152.48 | 0 | 0 | 0.0065433 | 2024-01-15 21:43:41 | 0.0015688
15062 | 3 | 12 | CC Chg | 04:34:30 | 125:20:21 | 0.4112 | 3.8573 | 1.8812 | 1.8812 | 152.76 | 0 | 0 | 0.0065564 | 2024-01-15 21:44:11 | 0.0015862
15063 | 3 | 12 | CC Chg | 04:34:57 | 125:20:49 | 0.4112 | 3.9001 | 1.8844 | 1.8844 | 153.01 | 0 | 0 | 0.0065688 | 2024-01-15 21:44:39 | 0.0016038
15064 | 3 | 13 | Rest | 00:00:00 | 125:20:49 | 0 | 3.8918 | 0 | 0 | 0 | 0 | 0 | 0 | 2024-01-15 21:44:39 | 0
15065 | 3 | 13 | Rest | 00:00:30 | 125:21:19 | 0 | 3.6925 | 0 | 0 | 0 | 0 | 0 | 0 | 2024-01-15 21:45:09 | 0
15066 | 3 | 13 | Rest | 00:01:00 | 125:21:49 | 0 | 3.631 | 0 | 0 | 0 | 0 | 0 | 0 | 2024-01-15 21:45:39 | 0
15067 | 3 | 13 | Rest | 00:01:30 | 125:22:19 | 0 | 3.5972 | 0 | 0 | 0 | 0 | 0 | 0 | 2024-01-15 21:46:09 | 0
15068 | 3 | 13 | Rest | 00:02:00 | 125:22:49 | 0 | 3.5744 | 0 | 0 | 0 | 0 | 0 | 0 | 2024-01-15 21:46:39 | 0
15069 | 3 | 13 | Rest | 00:02:30 | 125:23:19 | 0 | 3.5575 | 0 | 0 | 0 | 0 | 0 | 0 | 2024-01-15 21:47:09 | 0
15070 | 3 | 13 | Rest | 00:03:00 | 125:23:49 | 0 | 3.5443 | 0 | 0 | 0 | 0 | 0 | 0 | 2024-01-15 21:47:39 | 0
15071 | 3 | 13 | Rest | 00:03:30 | 125:24:19 | 0 | 3.5337 | 0 | 0 | 0 | 0 | 0 | 0 | 2024-01-15 21:48:09 | 0
15072 | 3 | 13 | Rest | 00:04:00 | 125:24:49 | 0 | 3.5248 | 0 | 0 | 0 | 0 | 0 | 0 | 2024-01-15 21:48:39 | 0
15073 | 3 | 13 | Rest | 00:04:30 | 125:25:19 | 0 | 3.5173 | 0 | 0 | 0 | 0 | 0 | 0 | 2024-01-15 21:49:09 | 0
15074 | 3 | 13 | Rest | 00:05:00 | 125:25:49 | 0 | 3.5109 | 0 | 0 | 0 | 0 | 0 | 0 | 2024-01-15 21:49:39 | 0
15075 | 3 | 13 | Rest | 00:05:30 | 125:26:19 | 0 | 3.5053 | 0 | 0 | 0 | 0 | 0 | 0 | 2024-01-15 21:50:09 | 0
15076 | 3 | 13 | Rest | 00:06:00 | 125:26:49 | 0 | 3.5002 | 0 | 0 | 0 | 0 | 0 | 0 | 2024-01-15 21:50:39 | 0
15077 | 3 | 13 | Rest | 00:06:30 | 125:27:19 | 0 | 3.496 | 0 | 0 | 0 | 0 | 0 | 0 | 2024-01-15 21:51:09 | 0
15078 | 3 | 13 | Rest | 00:07:00 | 125:27:49 | 0 | 3.4921 | 0 | 0 | 0 | 0 | 0 | 0 | 2024-01-15 21:51:39 | 0
15079 | 3 | 13 | Rest | 00:07:30 | 125:28:19 | 0 | 3.4886 | 0 | 0 | 0 | 0 | 0 | 0 | 2024-01-15 21:52:09 | 0
15080 | 3 | 13 | Rest | 00:08:00 | 125:28:49 | 0 | 3.4855 | 0 | 0 | 0 | 0 | 0 | 0 | 2024-01-15 21:52:39 | 0
15081 | 3 | 13 | Rest | 00:08:30 | 125:29:19 | 0 | 3.4826 | 0 | 0 | 0 | 0 | 0 | 0 | 2024-01-15 21:53:09 | 0
15082 | 3 | 13 | Rest | 00:09:00 | 125:29:49 | 0 | 3.48 | 0 | 0 | 0 | 0 | 0 | 0 | 2024-01-15 21:53:39 | 0
15083 | 3 | 13 | Rest | 00:09:30 | 125:30:19 | 0 | 3.4777 | 0 | 0 | 0 | 0 | 0 | 0 | 2024-01-15 21:54:09 | 0
15084 | 3 | 13 | Rest | 00:10:00 | 125:30:49 | 0 | 3.4755 | 0 | 0 | 0 | 0 | 0 | 0 | 2024-01-15 21:54:39 | 0
15085 | 3 | 13 | Rest | 00:10:30 | 125:31:19 | 0 | 3.4736 | 0 | 0 | 0 | 0 | 0 | 0 | 2024-01-15 21:55:09 | 0
15086 | 3 | 13 | Rest | 00:11:00 | 125:31:49 | 0 | 3.4718 | 0 | 0 | 0 | 0 | 0 | 0 | 2024-01-15 21:55:39 | 0
15087 | 3 | 13 | Rest | 00:11:30 | 125:32:19 | 0 | 3.4701 | 0 | 0 | 0 | 0 | 0 | 0 | 2024-01-15 21:56:09 | 0
15088 | 3 | 13 | Rest | 00:12:00 | 125:32:49 | 0 | 3.4685 | 0 | 0 | 0 | 0 | 0 | 0 | 2024-01-15 21:56:39 | 0
15089 | 3 | 13 | Rest | 00:12:30 | 125:33:19 | 0 | 3.4669 | 0 | 0 | 0 | 0 | 0 | 0 | 2024-01-15 21:57:09 | 0
15090 | 3 | 13 | Rest | 00:13:00 | 125:33:49 | 0 | 3.4656 | 0 | 0 | 0 | 0 | 0 | 0 | 2024-01-15 21:57:39 | 0
15091 | 3 | 13 | Rest | 00:13:30 | 125:34:19 | 0 | 3.4644 | 0 | 0 | 0 | 0 | 0 | 0 | 2024-01-15 21:58:09 | 0
15092 | 3 | 13 | Rest | 00:14:00 | 125:34:49 | 0 | 3.4632 | 0 | 0 | 0 | 0 | 0 | 0 | 2024-01-15 21:58:39 | 0
15093 | 3 | 13 | Rest | 00:14:30 | 125:35:19 | 0 | 3.4621 | 0 | 0 | 0 | 0 | 0 | 0 | 2024-01-15 21:59:09 | 0
15094 | 3 | 13 | Rest | 00:15:00 | 125:35:49 | 0 | 3.461 | 0 | 0 | 0 | 0 | 0 | 0 | 2024-01-15 21:59:39 | 0
15095 | 3 | 14 | CC DChg | 00:00:00 | 125:35:49 | -0.411 | 3.4533 | 0 | 0 | 0 | 0 | 0 | 0 | 2024-01-15 21:59:39 | -0.0014192
15096 | 3 | 14 | CC DChg | 00:00:30 | 125:36:19 | -0.4111 | 3.416 | 0.0034 | 0 | 0 | 0.0034 | 0.28 | 1.18e-05 | 2024-01-15 22:00:09 | -0.0014045
15097 | 3 | 14 | CC DChg | 00:01:00 | 125:36:49 | -0.4111 | 3.4012 | 0.0069 | 0 | 0 | 0.0069 | 0.56 | 2.34e-05 | 2024-01-15 22:00:39 | -0.0013984
15098 | 3 | 14 | CC DChg | 00:01:30 | 125:37:19 | -0.4111 | 3.3939 | 0.0103 | 0 | 0 | 0.0103 | 0.83 | 3.51e-05 | 2024-01-15 22:01:09 | -0.0013953
15099 | 3 | 14 | CC DChg | 00:02:00 | 125:37:49 | -0.4111 | 3.3899 | 0.0137 | 0 | 0 | 0.0137 | 1.11 | 4.67e-05 | 2024-01-15 22:01:39 | -0.0013937
15100 | 3 | 14 | CC DChg | 00:02:30 | 125:38:19 | -0.4111 | 3.3875 | 0.0171 | 0 | 0 | 0.0171 | 1.39 | 5.83e-05 | 2024-01-15 22:02:09 | -0.0013927
15101 | 3 | 14 | CC DChg | 00:03:00 | 125:38:49 | -0.4111 | 3.3861 | 0.0206 | 0 | 0 | 0.0206 | 1.67 | 6.99e-05 | 2024-01-15 22:02:39 | -0.0013921
15102 | 3 | 14 | CC DChg | 00:03:30 | 125:39:19 | -0.4112 | 3.3851 | 0.024 | 0 | 0 | 0.024 | 1.95 | 8.15e-05 | 2024-01-15 22:03:09 | -0.0013918
15103 | 3 | 14 | CC DChg | 00:04:00 | 125:39:49 | -0.4111 | 3.3844 | 0.0274 | 0 | 0 | 0.0274 | 2.23 | 9.31e-05 | 2024-01-15 22:03:39 | -0.0013914
15104 | 3 | 14 | CC DChg | 00:04:30 | 125:40:19 | -0.4111 | 3.3839 | 0.0308 | 0 | 0 | 0.0308 | 2.5 | 0.0001047 | 2024-01-15 22:04:09 | -0.0013913
15105 | 3 | 14 | CC DChg | 00:05:00 | 125:40:49 | -0.4111 | 3.3836 | 0.0343 | 0 | 0 | 0.0343 | 2.78 | 0.0001163 | 2024-01-15 22:04:39 | -0.0013911
15106 | 3 | 14 | CC DChg | 00:05:30 | 125:41:19 | -0.4111 | 3.3832 | 0.0377 | 0 | 0 | 0.0377 | 3.06 | 0.0001279 | 2024-01-15 22:05:09 | -0.001391
15107 | 3 | 14 | CC DChg | 00:06:00 | 125:41:49 | -0.4111 | 3.383 | 0.0411 | 0 | 0 | 0.0411 | 3.34 | 0.0001395 | 2024-01-15 22:05:39 | -0.0013909
15108 | 3 | 14 | CC DChg | 00:06:30 | 125:42:19 | -0.4111 | 3.3829 | 0.0445 | 0 | 0 | 0.0445 | 3.62 | 0.0001511 | 2024-01-15 22:06:09 | -0.0013908
15109 | 3 | 14 | CC DChg | 00:07:00 | 125:42:49 | -0.4111 | 3.3827 | 0.048 | 0 | 0 | 0.048 | 3.89 | 0.0001626 | 2024-01-15 22:06:39 | -0.0013908
15110 | 3 | 14 | CC DChg | 00:07:30 | 125:43:19 | -0.4111 | 3.3826 | 0.0514 | 0 | 0 | 0.0514 | 4.17 | 0.0001742 | 2024-01-15 22:07:09 | -0.0013907
15111 | 3 | 14 | CC DChg | 00:08:00 | 125:43:49 | -0.4112 | 3.3825 | 0.0548 | 0 | 0 | 0.0548 | 4.45 | 0.0001858 | 2024-01-15 22:07:39 | -0.0013907
15112 | 3 | 14 | CC DChg | 00:08:30 | 125:44:19 | -0.4112 | 3.3826 | 0.0582 | 0 | 0 | 0.0582 | 4.73 | 0.0001974 | 2024-01-15 22:08:09 | -0.0013908
15113 | 3 | 14 | CC DChg | 00:09:00 | 125:44:49 | -0.4111 | 3.3825 | 0.0617 | 0 | 0 | 0.0617 | 5.01 | 0.000209 | 2024-01-15 22:08:39 | -0.0013907
15114 | 3 | 14 | CC DChg | 00:09:30 | 125:45:19 | -0.4111 | 3.3824 | 0.0651 | 0 | 0 | 0.0651 | 5.29 | 0.0002206 | 2024-01-15 22:09:09 | -0.0013906
15115 | 3 | 14 | CC DChg | 00:10:00 | 125:45:49 | -0.4111 | 3.3824 | 0.0685 | 0 | 0 | 0.0685 | 5.56 | 0.0002322 | 2024-01-15 22:09:39 | -0.0013906
15116 | 3 | 14 | CC DChg | 00:10:30 | 125:46:19 | -0.4111 | 3.3824 | 0.0719 | 0 | 0 | 0.0719 | 5.84 | 0.0002438 | 2024-01-15 22:10:09 | -0.0013906
15117 | 3 | 14 | CC DChg | 00:11:00 | 125:46:49 | -0.4111 | 3.3824 | 0.0754 | 0 | 0 | 0.0754 | 6.12 | 0.0002554 | 2024-01-15 22:10:39 | -0.0013906
15118 | 3 | 14 | CC DChg | 00:11:30 | 125:47:19 | -0.4111 | 3.3824 | 0.0788 | 0 | 0 | 0.0788 | 6.4 | 0.0002669 | 2024-01-15 22:11:09 | -0.0013906
15119 | 3 | 14 | CC DChg | 00:12:00 | 125:47:49 | -0.4111 | 3.3824 | 0.0822 | 0 | 0 | 0.0822 | 6.68 | 0.0002785 | 2024-01-15 22:11:39 | -0.0013906
15120 | 3 | 14 | CC DChg | 00:12:30 | 125:48:19 | -0.4112 | 3.3825 | 0.0857 | 0 | 0 | 0.0857 | 6.96 | 0.0002901 | 2024-01-15 22:12:09 | -0.0013907
15121 | 3 | 14 | CC DChg | 00:13:00 | 125:48:49 | -0.4112 | 3.3825 | 0.0891 | 0 | 0 | 0.0891 | 7.23 | 0.0003017 | 2024-01-15 22:12:39 | -0.0013907
15122 | 3 | 14 | CC DChg | 00:13:30 | 125:49:19 | -0.4112 | 3.3825 | 0.0925 | 0 | 0 | 0.0925 | 7.51 | 0.0003133 | 2024-01-15 22:13:09 | -0.0013907
15123 | 3 | 14 | CC DChg | 00:14:00 | 125:49:49 | -0.4112 | 3.3825 | 0.0959 | 0 | 0 | 0.0959 | 7.79 | 0.0003249 | 2024-01-15 22:13:39 | -0.0013907
15124 | 3 | 14 | CC DChg | 00:14:30 | 125:50:19 | -0.4112 | 3.3826 | 0.0994 | 0 | 0 | 0.0994 | 8.07 | 0.0003365 | 2024-01-15 22:14:09 | -0.0013908
15125 | 3 | 14 | CC DChg | 00:15:00 | 125:50:49 | -0.4112 | 3.3826 | 0.1028 | 0 | 0 | 0.1028 | 8.35 | 0.0003481 | 2024-01-15 22:14:39 | -0.0013908
15126 | 3 | 14 | CC DChg | 00:15:30 | 125:51:19 | -0.4112 | 3.3826 | 0.1062 | 0 | 0 | 0.1062 | 8.62 | 0.0003597 | 2024-01-15 22:15:09 | -0.0013908
15127 | 3 | 14 | CC DChg | 00:16:00 | 125:51:49 | -0.4112 | 3.3827 | 0.1096 | 0 | 0 | 0.1096 | 8.9 | 0.0003713 | 2024-01-15 22:15:39 | -0.0013908
15128 | 3 | 14 | CC DChg | 00:16:30 | 125:52:19 | -0.4112 | 3.3827 | 0.1131 | 0 | 0 | 0.1131 | 9.18 | 0.0003828 | 2024-01-15 22:16:09 | -0.0013908
15129 | 3 | 14 | CC DChg | 00:17:00 | 125:52:49 | -0.4112 | 3.3827 | 0.1165 | 0 | 0 | 0.1165 | 9.46 | 0.0003944 | 2024-01-15 22:16:39 | -0.0013908
15130 | 3 | 14 | CC DChg | 00:17:30 | 125:53:19 | -0.4112 | 3.3827 | 0.1199 | 0 | 0 | 0.1199 | 9.74 | 0.000406 | 2024-01-15 22:17:09 | -0.0013908
15131 | 3 | 14 | CC DChg | 00:18:00 | 125:53:49 | -0.4112 | 3.3828 | 0.1233 | 0 | 0 | 0.1233 | 10.02 | 0.0004176 | 2024-01-15 22:17:39 | -0.0013908
15132 | 3 | 14 | CC DChg | 00:18:30 | 125:54:19 | -0.4112 | 3.3827 | 0.1268 | 0 | 0 | 0.1268 | 10.29 | 0.0004292 | 2024-01-15 22:18:09 | -0.0013909
15133 | 3 | 14 | CC DChg | 00:19:00 | 125:54:49 | -0.4112 | 3.3828 | 0.1302 | 0 | 0 | 0.1302 | 10.57 | 0.0004408 | 2024-01-15 22:18:39 | -0.0013909
15134 | 3 | 14 | CC DChg | 00:19:30 | 125:55:19 | -0.4112 | 3.3829 | 0.1336 | 0 | 0 | 0.1336 | 10.85 | 0.0004524 | 2024-01-15 22:19:09 | -0.0013909
15135 | 3 | 14 | CC DChg | 00:20:00 | 125:55:49 | -0.4112 | 3.3828 | 0.137 | 0 | 0 | 0.137 | 11.13 | 0.000464 | 2024-01-15 22:19:39 | -0.0013908
15136 | 3 | 14 | CC DChg | 00:20:30 | 125:56:19 | -0.4112 | 3.3829 | 0.1405 | 0 | 0 | 0.1405 | 11.41 | 0.0004756 | 2024-01-15 22:20:09 | -0.0013909
15137 | 3 | 14 | CC DChg | 00:21:00 | 125:56:49 | -0.4111 | 3.3829 | 0.1439 | 0 | 0 | 0.1439 | 11.68 | 0.0004872 | 2024-01-15 22:20:39 | -0.0013908
15138 | 3 | 14 | CC DChg | 00:21:30 | 125:57:19 | -0.4111 | 3.3829 | 0.1473 | 0 | 0 | 0.1473 | 11.96 | 0.0004987 | 2024-01-15 22:21:09 | -0.0013908
15139 | 3 | 14 | CC DChg | 00:22:00 | 125:57:49 | -0.4111 | 3.3829 | 0.1508 | 0 | 0 | 0.1508 | 12.24 | 0.0005103 | 2024-01-15 22:21:39 | -0.0013908
15140 | 3 | 14 | CC DChg | 00:22:30 | 125:58:19 | -0.4112 | 3.3829 | 0.1542 | 0 | 0 | 0.1542 | 12.52 | 0.0005219 | 2024-01-15 22:22:09 | -0.0013909
15141 | 3 | 14 | CC DChg | 00:23:00 | 125:58:49 | -0.4112 | 3.383 | 0.1576 | 0 | 0 | 0.1576 | 12.8 | 0.0005335 | 2024-01-15 22:22:39 | -0.0013909
15142 | 3 | 14 | CC DChg | 00:23:30 | 125:59:19 | -0.4111 | 3.383 | 0.161 | 0 | 0 | 0.161 | 13.08 | 0.0005451 | 2024-01-15 22:23:09 | -0.0013909
15143 | 3 | 14 | CC DChg | 00:24:00 | 125:59:49 | -0.4112 | 3.383 | 0.1645 | 0 | 0 | 0.1645 | 13.35 | 0.0005567 | 2024-01-15 22:23:39 | -0.001391
15144 | 3 | 14 | CC DChg | 00:24:30 | 126:00:19 | -0.4112 | 3.3831 | 0.1679 | 0 | 0 | 0.1679 | 13.63 | 0.0005683 | 2024-01-15 22:24:09 | -0.001391
15145 | 3 | 14 | CC DChg | 00:25:00 | 126:00:49 | -0.4112 | 3.3831 | 0.1713 | 0 | 0 | 0.1713 | 13.91 | 0.0005799 | 2024-01-15 22:24:39 | -0.001391
15146 | 3 | 14 | CC DChg | 00:25:30 | 126:01:19 | -0.4112 | 3.3831 | 0.1747 | 0 | 0 | 0.1747 | 14.19 | 0.0005915 | 2024-01-15 22:25:09 | -0.001391
15147 | 3 | 14 | CC DChg | 00:26:00 | 126:01:49 | -0.4112 | 3.3831 | 0.1782 | 0 | 0 | 0.1782 | 14.47 | 0.0006031 | 2024-01-15 22:25:39 | -0.001391
15148 | 3 | 14 | CC DChg | 00:26:30 | 126:02:19 | -0.4112 | 3.3831 | 0.1816 | 0 | 0 | 0.1816 | 14.75 | 0.0006147 | 2024-01-15 22:26:09 | -0.001391
15149 | 3 | 14 | CC DChg | 00:27:00 | 126:02:49 | -0.4112 | 3.3831 | 0.185 | 0 | 0 | 0.185 | 15.02 | 0.0006263 | 2024-01-15 22:26:39 | -0.001391
15150 | 3 | 14 | CC DChg | 00:27:30 | 126:03:19 | -0.4112 | 3.3832 | 0.1884 | 0 | 0 | 0.1884 | 15.3 | 0.0006378 | 2024-01-15 22:27:09 | -0.001391
15151 | 3 | 14 | CC DChg | 00:28:00 | 126:03:49 | -0.4112 | 3.3832 | 0.1919 | 0 | 0 | 0.1919 | 15.58 | 0.0006494 | 2024-01-15 22:27:39 | -0.0013911
15152 | 3 | 14 | CC DChg | 00:28:30 | 126:04:19 | -0.4112 | 3.3831 | 0.1953 | 0 | 0 | 0.1953 | 15.86 | 0.000661 | 2024-01-15 22:28:09 | -0.001391
15153 | 3 | 14 | CC DChg | 00:29:00 | 126:04:49 | -0.4111 | 3.383 | 0.1987 | 0 | 0 | 0.1987 | 16.14 | 0.0006726 | 2024-01-15 22:28:39 | -0.0013909
15154 | 3 | 14 | CC DChg | 00:29:30 | 126:05:19 | -0.4111 | 3.3831 | 0.2021 | 0 | 0 | 0.2021 | 16.41 | 0.0006842 | 2024-01-15 22:29:09 | -0.0013909
15155 | 3 | 14 | CC DChg | 00:30:00 | 126:05:49 | -0.4111 | 3.3831 | 0.2056 | 0 | 0 | 0.2056 | 16.69 | 0.0006958 | 2024-01-15 22:29:39 | -0.0013909
15156 | 3 | 14 | CC DChg | 00:30:30 | 126:06:19 | -0.4111 | 3.3831 | 0.209 | 0 | 0 | 0.209 | 16.97 | 0.0007074 | 2024-01-15 22:30:09 | -0.0013909
15157 | 3 | 14 | CC DChg | 00:31:00 | 126:06:49 | -0.4111 | 3.3831 | 0.2124 | 0 | 0 | 0.2124 | 17.25 | 0.000719 | 2024-01-15 22:30:39 | -0.0013909
15158 | 3 | 14 | CC DChg | 00:31:30 | 126:07:19 | -0.4111 | 3.3832 | 0.2159 | 0 | 0 | 0.2159 | 17.53 | 0.0007306 | 2024-01-15 22:31:09 | -0.0013909
15159 | 3 | 14 | CC DChg | 00:32:00 | 126:07:49 | -0.4111 | 3.3831 | 0.2193 | 0 | 0 | 0.2193 | 17.81 | 0.0007422 | 2024-01-15 22:31:39 | -0.0013909
15160 | 3 | 14 | CC DChg | 00:32:30 | 126:08:19 | -0.4111 | 3.3831 | 0.2227 | 0 | 0 | 0.2227 | 18.08 | 0.0007538 | 2024-01-15 22:32:09 | -0.0013909
15161 | 3 | 14 | CC DChg | 00:33:00 | 126:08:49 | -0.4111 | 3.3832 | 0.2261 | 0 | 0 | 0.2261 | 18.36 | 0.0007653 | 2024-01-15 22:32:39 | -0.0013909
15162 | 3 | 14 | CC DChg | 00:33:30 | 126:09:19 | -0.4111 | 3.3831 | 0.2296 | 0 | 0 | 0.2296 | 18.64 | 0.0007769 | 2024-01-15 22:33:09 | -0.0013909
15163 | 3 | 14 | CC DChg | 00:34:00 | 126:09:49 | -0.4111 | 3.3832 | 0.233 | 0 | 0 | 0.233 | 18.92 | 0.0007885 | 2024-01-15 22:33:39 | -0.001391
15164 | 3 | 14 | CC DChg | 00:34:30 | 126:10:19 | -0.4111 | 3.3832 | 0.2364 | 0 | 0 | 0.2364 | 19.2 | 0.0008001 | 2024-01-15 22:34:09 | -0.0013909
15165 | 3 | 14 | CC DChg | 00:35:00 | 126:10:49 | -0.4111 | 3.3831 | 0.2398 | 0 | 0 | 0.2398 | 19.48 | 0.0008117 | 2024-01-15 22:34:39 | -0.0013909
15166 | 3 | 14 | CC DChg | 00:35:30 | 126:11:19 | -0.4111 | 3.3831 | 0.2433 | 0 | 0 | 0.2433 | 19.75 | 0.0008233 | 2024-01-15 22:35:09 | -0.0013909
15167 | 3 | 14 | CC DChg | 00:36:00 | 126:11:49 | -0.4111 | 3.3832 | 0.2467 | 0 | 0 | 0.2467 | 20.03 | 0.0008349 | 2024-01-15 22:35:39 | -0.001391
15168 | 3 | 14 | CC DChg | 00:36:30 | 126:12:19 | -0.4111 | 3.3832 | 0.2501 | 0 | 0 | 0.2501 | 20.31 | 0.0008465 | 2024-01-15 22:36:09 | -0.0013909
15169 | 3 | 14 | CC DChg | 00:37:00 | 126:12:49 | -0.4112 | 3.3831 | 0.2535 | 0 | 0 | 0.2535 | 20.59 | 0.0008581 | 2024-01-15 22:36:39 | -0.001391
15170 | 3 | 14 | CC DChg | 00:37:30 | 126:13:19 | -0.4112 | 3.3832 | 0.257 | 0 | 0 | 0.257 | 20.87 | 0.0008697 | 2024-01-15 22:37:09 | -0.001391
15171 | 3 | 14 | CC DChg | 00:38:00 | 126:13:49 | -0.4111 | 3.3832 | 0.2604 | 0 | 0 | 0.2604 | 21.14 | 0.0008813 | 2024-01-15 22:37:39 | -0.0013909
15172 | 3 | 14 | CC DChg | 00:38:30 | 126:14:19 | -0.4111 | 3.3832 | 0.2638 | 0 | 0 | 0.2638 | 21.42 | 0.0008929 | 2024-01-15 22:38:09 | -0.0013909
15173 | 3 | 14 | CC DChg | 00:39:00 | 126:14:49 | -0.4111 | 3.3832 | 0.2672 | 0 | 0 | 0.2672 | 21.7 | 0.0009044 | 2024-01-15 22:38:39 | -0.0013909
15174 | 3 | 14 | CC DChg | 00:39:30 | 126:15:19 | -0.4111 | 3.3832 | 0.2707 | 0 | 0 | 0.2707 | 21.98 | 0.000916 | 2024-01-15 22:39:09 | -0.0013909
15175 | 3 | 14 | CC DChg | 00:40:00 | 126:15:49 | -0.4112 | 3.3832 | 0.2741 | 0 | 0 | 0.2741 | 22.26 | 0.0009276 | 2024-01-15 22:39:39 | -0.001391
15176 | 3 | 14 | CC DChg | 00:40:30 | 126:16:19 | -0.4111 | 3.3832 | 0.2775 | 0 | 0 | 0.2775 | 22.54 | 0.0009392 | 2024-01-15 22:40:09 | -0.0013909
15177 | 3 | 14 | CC DChg | 00:41:00 | 126:16:49 | -0.4111 | 3.3833 | 0.2809 | 0 | 0 | 0.2809 | 22.81 | 0.0009508 | 2024-01-15 22:40:39 | -0.001391
15178 | 3 | 14 | CC DChg | 00:41:30 | 126:17:19 | -0.4111 | 3.3832 | 0.2844 | 0 | 0 | 0.2844 | 23.09 | 0.0009624 | 2024-01-15 22:41:09 | -0.0013909
15179 | 3 | 14 | CC DChg | 00:42:00 | 126:17:49 | -0.4111 | 3.3832 | 0.2878 | 0 | 0 | 0.2878 | 23.37 | 0.000974 | 2024-01-15 22:41:39 | -0.0013909
15180 | 3 | 14 | CC DChg | 00:42:30 | 126:18:19 | -0.4111 | 3.3832 | 0.2912 | 0 | 0 | 0.2912 | 23.65 | 0.0009856 | 2024-01-15 22:42:09 | -0.0013909
15181 | 3 | 14 | CC DChg | 00:43:00 | 126:18:49 | -0.4111 | 3.3832 | 0.2947 | 0 | 0 | 0.2947 | 23.93 | 0.0009972 | 2024-01-15 22:42:39 | -0.0013909
15182 | 3 | 14 | CC DChg | 00:43:30 | 126:19:19 | -0.4111 | 3.3832 | 0.2981 | 0 | 0 | 0.2981 | 24.2 | 0.0010088 | 2024-01-15 22:43:09 | -0.0013909
15183 | 3 | 14 | CC DChg | 00:44:00 | 126:19:49 | -0.4112 | 3.3834 | 0.3015 | 0 | 0 | 0.3015 | 24.48 | 0.0010204 | 2024-01-15 22:43:39 | -0.0013912
15184 | 3 | 14 | CC DChg | 00:44:30 | 126:20:19 | -0.4112 | 3.3834 | 0.3049 | 0 | 0 | 0.3049 | 24.76 | 0.0010319 | 2024-01-15 22:44:09 | -0.0013912
15185 | 3 | 14 | CC DChg | 00:45:00 | 126:20:49 | -0.4112 | 3.3834 | 0.3084 | 0 | 0 | 0.3084 | 25.04 | 0.0010435 | 2024-01-15 22:44:39 | -0.0013911
15186 | 3 | 14 | CC DChg | 00:45:30 | 126:21:19 | -0.4112 | 3.3834 | 0.3118 | 0 | 0 | 0.3118 | 25.32 | 0.0010551 | 2024-01-15 22:45:09 | -0.0013912
15187 | 3 | 14 | CC DChg | 00:46:00 | 126:21:49 | -0.4112 | 3.3833 | 0.3152 | 0 | 0 | 0.3152 | 25.6 | 0.0010667 | 2024-01-15 22:45:39 | -0.0013911
15188 | 3 | 14 | CC DChg | 00:46:30 | 126:22:19 | -0.4112 | 3.3833 | 0.3186 | 0 | 0 | 0.3186 | 25.87 | 0.0010783 | 2024-01-15 22:46:09 | -0.0013911
15189 | 3 | 14 | CC DChg | 00:47:00 | 126:22:49 | -0.4112 | 3.3834 | 0.3221 | 0 | 0 | 0.3221 | 26.15 | 0.0010899 | 2024-01-15 22:46:39 | -0.0013912
15190 | 3 | 14 | CC DChg | 00:47:30 | 126:23:19 | -0.4112 | 3.3833 | 0.3255 | 0 | 0 | 0.3255 | 26.43 | 0.0011015 | 2024-01-15 22:47:09 | -0.0013911
15191 | 3 | 14 | CC DChg | 00:48:00 | 126:23:49 | -0.4112 | 3.3833 | 0.3289 | 0 | 0 | 0.3289 | 26.71 | 0.0011131 | 2024-01-15 22:47:39 | -0.0013911
15192 | 3 | 14 | CC DChg | 00:48:30 | 126:24:19 | -0.4112 | 3.3833 | 0.3323 | 0 | 0 | 0.3323 | 26.99 | 0.0011247 | 2024-01-15 22:48:09 | -0.0013911
15193 | 3 | 14 | CC DChg | 00:49:00 | 126:24:49 | -0.4112 | 3.3833 | 0.3358 | 0 | 0 | 0.3358 | 27.27 | 0.0011363 | 2024-01-15 22:48:39 | -0.0013911
15194 | 3 | 14 | CC DChg | 00:49:30 | 126:25:19 | -0.4112 | 3.3833 | 0.3392 | 0 | 0 | 0.3392 | 27.54 | 0.0011479 | 2024-01-15 22:49:09 | -0.0013911
15195 | 3 | 14 | CC DChg | 00:50:00 | 126:25:49 | -0.4112 | 3.3833 | 0.3426 | 0 | 0 | 0.3426 | 27.82 | 0.0011595 | 2024-01-15 22:49:39 | -0.0013911
15196 | 3 | 14 | CC DChg | 00:50:30 | 126:26:19 | -0.4112 | 3.3833 | 0.346 | 0 | 0 | 0.346 | 28.1 | 0.0011711 | 2024-01-15 22:50:09 | -0.0013911
15197 | 3 | 14 | CC DChg | 00:51:00 | 126:26:49 | -0.4112 | 3.3833 | 0.3495 | 0 | 0 | 0.3495 | 28.38 | 0.0011827 | 2024-01-15 22:50:39 | -0.0013911
15198 | 3 | 14 | CC DChg | 00:51:30 | 126:27:19 | -0.4112 | 3.3833 | 0.3529 | 0 | 0 | 0.3529 | 28.66 | 0.0011942 | 2024-01-15 22:51:09 | -0.0013911
15199 | 3 | 14 | CC DChg | 00:52:00 | 126:27:49 | -0.4112 | 3.3833 | 0.3563 | 0 | 0 | 0.3563 | 28.93 | 0.0012058 | 2024-01-15 22:51:39 | -0.0013911
15200 | 3 | 14 | CC DChg | 00:52:30 | 126:28:19 | -0.4112 | 3.3832 | 0.3598 | 0 | 0 | 0.3598 | 29.21 | 0.0012174 | 2024-01-15 22:52:09 | -0.0013911
15201 | 3 | 14 | CC DChg | 00:53:00 | 126:28:49 | -0.4112 | 3.3832 | 0.3632 | 0 | 0 | 0.3632 | 29.49 | 0.001229 | 2024-01-15 22:52:39 | -0.0013911
15202 | 3 | 14 | CC DChg | 00:53:30 | 126:29:19 | -0.4112 | 3.3833 | 0.3666 | 0 | 0 | 0.3666 | 29.77 | 0.0012406 | 2024-01-15 22:53:09 | -0.0013911
15203 | 3 | 14 | CC DChg | 00:54:00 | 126:29:49 | -0.4112 | 3.3832 | 0.37 | 0 | 0 | 0.37 | 30.05 | 0.0012522 | 2024-01-15 22:53:39 | -0.0013911
15204 | 3 | 14 | CC DChg | 00:54:30 | 126:30:19 | -0.4112 | 3.3832 | 0.3735 | 0 | 0 | 0.3735 | 30.33 | 0.0012638 | 2024-01-15 22:54:09 | -0.0013911
15205 | 3 | 14 | CC DChg | 00:55:00 | 126:30:49 | -0.4112 | 3.3832 | 0.3769 | 0 | 0 | 0.3769 | 30.6 | 0.0012754 | 2024-01-15 22:54:39 | -0.001391
15206 | 3 | 14 | CC DChg | 00:55:30 | 126:31:19 | -0.4112 | 3.3832 | 0.3803 | 0 | 0 | 0.3803 | 30.88 | 0.001287 | 2024-01-15 22:55:09 | -0.001391
15207 | 3 | 14 | CC DChg | 00:56:00 | 126:31:49 | -0.4112 | 3.3832 | 0.3837 | 0 | 0 | 0.3837 | 31.16 | 0.0012986 | 2024-01-15 22:55:39 | -0.0013911
15208 | 3 | 14 | CC DChg | 00:56:30 | 126:32:19 | -0.4112 | 3.3832 | 0.3872 | 0 | 0 | 0.3872 | 31.44 | 0.0013102 | 2024-01-15 22:56:09 | -0.0013911
15209 | 3 | 14 | CC DChg | 00:57:00 | 126:32:49 | -0.4112 | 3.3831 | 0.3906 | 0 | 0 | 0.3906 | 31.72 | 0.0013218 | 2024-01-15 22:56:39 | -0.001391
15210 | 3 | 14 | CC DChg | 00:57:30 | 126:33:19 | -0.4112 | 3.3831 | 0.394 | 0 | 0 | 0.394 | 32 | 0.0013334 | 2024-01-15 22:57:09 | -0.001391
15211 | 3 | 14 | CC DChg | 00:58:00 | 126:33:49 | -0.4112 | 3.3831 | 0.3974 | 0 | 0 | 0.3974 | 32.27 | 0.0013449 | 2024-01-15 22:57:39 | -0.001391
15212 | 3 | 14 | CC DChg | 00:58:30 | 126:34:19 | -0.4112 | 3.3832 | 0.4009 | 0 | 0 | 0.4009 | 32.55 | 0.0013565 | 2024-01-15 22:58:09 | -0.0013911
15213 | 3 | 14 | CC DChg | 00:59:00 | 126:34:49 | -0.4112 | 3.3831 | 0.4043 | 0 | 0 | 0.4043 | 32.83 | 0.0013681 | 2024-01-15 22:58:39 | -0.001391
15214 | 3 | 14 | CC DChg | 00:59:30 | 126:35:19 | -0.4112 | 3.3831 | 0.4077 | 0 | 0 | 0.4077 | 33.11 | 0.0013797 | 2024-01-15 22:59:09 | -0.001391
15215 | 3 | 14 | CC DChg | 01:00:00 | 126:35:49 | -0.4112 | 3.383 | 0.4112 | 0 | 0 | 0.4112 | 33.39 | 0.0013913 | 2024-01-15 22:59:39 | -0.001391
15216 | 3 | 14 | CC DChg | 01:00:30 | 126:36:19 | -0.4112 | 3.383 | 0.4146 | 0 | 0 | 0.4146 | 33.66 | 0.0014029 | 2024-01-15 23:00:09 | -0.001391
15217 | 3 | 14 | CC DChg | 01:01:00 | 126:36:49 | -0.4112 | 3.3829 | 0.418 | 0 | 0 | 0.418 | 33.94 | 0.0014145 | 2024-01-15 23:00:39 | -0.0013909
15218 | 3 | 14 | CC DChg | 01:01:30 | 126:37:19 | -0.4112 | 3.3829 | 0.4214 | 0 | 0 | 0.4214 | 34.22 | 0.0014261 | 2024-01-15 23:01:09 | -0.0013909
15219 | 3 | 14 | CC DChg | 01:02:00 | 126:37:49 | -0.4111 | 3.3828 | 0.4249 | 0 | 0 | 0.4249 | 34.5 | 0.0014377 | 2024-01-15 23:01:39 | -0.0013908
15220 | 3 | 14 | CC DChg | 01:02:30 | 126:38:19 | -0.4112 | 3.3829 | 0.4283 | 0 | 0 | 0.4283 | 34.78 | 0.0014493 | 2024-01-15 23:02:09 | -0.0013909
15221 | 3 | 14 | CC DChg | 01:03:00 | 126:38:49 | -0.4111 | 3.3828 | 0.4317 | 0 | 0 | 0.4317 | 35.06 | 0.0014609 | 2024-01-15 23:02:39 | -0.0013908
15222 | 3 | 14 | CC DChg | 01:03:30 | 126:39:19 | -0.4111 | 3.3828 | 0.4351 | 0 | 0 | 0.4351 | 35.33 | 0.0014724 | 2024-01-15 23:03:09 | -0.0013908
15223 | 3 | 14 | CC DChg | 01:04:00 | 126:39:49 | -0.4112 | 3.3828 | 0.4386 | 0 | 0 | 0.4386 | 35.61 | 0.001484 | 2024-01-15 23:03:39 | -0.0013908
15224 | 3 | 14 | CC DChg | 01:04:30 | 126:40:19 | -0.4111 | 3.3828 | 0.442 | 0 | 0 | 0.442 | 35.89 | 0.0014956 | 2024-01-15 23:04:09 | -0.0013908
15225 | 3 | 14 | CC DChg | 01:05:00 | 126:40:49 | -0.4111 | 3.3828 | 0.4454 | 0 | 0 | 0.4454 | 36.17 | 0.0015072 | 2024-01-15 23:04:39 | -0.0013908
15226 | 3 | 14 | CC DChg | 01:05:30 | 126:41:19 | -0.4111 | 3.3827 | 0.4488 | 0 | 0 | 0.4488 | 36.45 | 0.0015188 | 2024-01-15 23:05:09 | -0.0013908
15227 | 3 | 14 | CC DChg | 01:06:00 | 126:41:49 | -0.4111 | 3.3827 | 0.4523 | 0 | 0 | 0.4523 | 36.72 | 0.0015304 | 2024-01-15 23:05:39 | -0.0013908
15228 | 3 | 14 | CC DChg | 01:06:30 | 126:42:19 | -0.4111 | 3.3827 | 0.4557 | 0 | 0 | 0.4557 | 37 | 0.001542 | 2024-01-15 23:06:09 | -0.0013908
15229 | 3 | 14 | CC DChg | 01:07:00 | 126:42:49 | -0.4111 | 3.3827 | 0.4591 | 0 | 0 | 0.4591 | 37.28 | 0.0015536 | 2024-01-15 23:06:39 | -0.0013907
15230 | 3 | 14 | CC DChg | 01:07:30 | 126:43:19 | -0.4112 | 3.3827 | 0.4625 | 0 | 0 | 0.4625 | 37.56 | 0.0015652 | 2024-01-15 23:07:09 | -0.0013908
15231 | 3 | 14 | CC DChg | 01:08:00 | 126:43:49 | -0.4111 | 3.3827 | 0.466 | 0 | 0 | 0.466 | 37.84 | 0.0015768 | 2024-01-15 23:07:39 | -0.0013908
15232 | 3 | 14 | CC DChg | 01:08:30 | 126:44:19 | -0.4111 | 3.3826 | 0.4694 | 0 | 0 | 0.4694 | 38.12 | 0.0015883 | 2024-01-15 23:08:09 | -0.0013907
15233 | 3 | 14 | CC DChg | 01:09:00 | 126:44:49 | -0.4111 | 3.3826 | 0.4728 | 0 | 0 | 0.4728 | 38.39 | 0.0015999 | 2024-01-15 23:08:39 | -0.0013907
15234 | 3 | 14 | CC DChg | 01:09:30 | 126:45:19 | -0.4112 | 3.3827 | 0.4762 | 0 | 0 | 0.4762 | 38.67 | 0.0016115 | 2024-01-15 23:09:09 | -0.0013908
15235 | 3 | 14 | CC DChg | 01:10:00 | 126:45:49 | -0.4111 | 3.3826 | 0.4797 | 0 | 0 | 0.4797 | 38.95 | 0.0016231 | 2024-01-15 23:09:39 | -0.0013907
15236 | 3 | 14 | CC DChg | 01:10:30 | 126:46:19 | -0.4111 | 3.3825 | 0.4831 | 0 | 0 | 0.4831 | 39.23 | 0.0016347 | 2024-01-15 23:10:09 | -0.0013906
15237 | 3 | 14 | CC DChg | 01:11:00 | 126:46:49 | -0.4112 | 3.3825 | 0.4865 | 0 | 0 | 0.4865 | 39.51 | 0.0016463 | 2024-01-15 23:10:39 | -0.0013907
15238 | 3 | 14 | CC DChg | 01:11:30 | 126:47:19 | -0.4112 | 3.3825 | 0.49 | 0 | 0 | 0.49 | 39.79 | 0.0016579 | 2024-01-15 23:11:09 | -0.0013907
15239 | 3 | 14 | CC DChg | 01:12:00 | 126:47:49 | -0.4112 | 3.3827 | 0.4934 | 0 | 0 | 0.4934 | 40.06 | 0.0016695 | 2024-01-15 23:11:39 | -0.0013909
15240 | 3 | 14 | CC DChg | 01:12:30 | 126:48:19 | -0.4112 | 3.3826 | 0.4968 | 0 | 0 | 0.4968 | 40.34 | 0.0016811 | 2024-01-15 23:12:09 | -0.0013909
15241 | 3 | 14 | CC DChg | 01:13:00 | 126:48:49 | -0.4112 | 3.3826 | 0.5002 | 0 | 0 | 0.5002 | 40.62 | 0.0016927 | 2024-01-15 23:12:39 | -0.0013909
15242 | 3 | 14 | CC DChg | 01:13:30 | 126:49:19 | -0.4112 | 3.3825 | 0.5037 | 0 | 0 | 0.5037 | 40.9 | 0.0017042 | 2024-01-15 23:13:09 | -0.0013908
15243 | 3 | 14 | CC DChg | 01:14:00 | 126:49:49 | -0.4112 | 3.3825 | 0.5071 | 0 | 0 | 0.5071 | 41.18 | 0.0017158 | 2024-01-15 23:13:39 | -0.0013908
15244 | 3 | 14 | CC DChg | 01:14:30 | 126:50:19 | -0.4112 | 3.3825 | 0.5105 | 0 | 0 | 0.5105 | 41.45 | 0.0017274 | 2024-01-15 23:14:09 | -0.0013908
15245 | 3 | 14 | CC DChg | 01:15:00 | 126:50:49 | -0.4112 | 3.3825 | 0.5139 | 0 | 0 | 0.5139 | 41.73 | 0.001739 | 2024-01-15 23:14:39 | -0.0013908
15246 | 3 | 14 | CC DChg | 01:15:30 | 126:51:19 | -0.4112 | 3.3824 | 0.5174 | 0 | 0 | 0.5174 | 42.01 | 0.0017506 | 2024-01-15 23:15:09 | -0.0013907
15247 | 3 | 14 | CC DChg | 01:16:00 | 126:51:49 | -0.4112 | 3.3825 | 0.5208 | 0 | 0 | 0.5208 | 42.29 | 0.0017622 | 2024-01-15 23:15:39 | -0.0013909
15248 | 3 | 14 | CC DChg | 01:16:30 | 126:52:19 | -0.4112 | 3.3825 | 0.5242 | 0 | 0 | 0.5242 | 42.57 | 0.0017738 | 2024-01-15 23:16:09 | -0.0013908
15249 | 3 | 14 | CC DChg | 01:17:00 | 126:52:49 | -0.4112 | 3.3824 | 0.5276 | 0 | 0 | 0.5276 | 42.85 | 0.0017854 | 2024-01-15 23:16:39 | -0.0013908
15250 | 3 | 14 | CC DChg | 01:17:30 | 126:53:19 | -0.4112 | 3.3824 | 0.5311 | 0 | 0 | 0.5311 | 43.12 | 0.001797 | 2024-01-15 23:17:09 | -0.0013907
15251 | 3 | 14 | CC DChg | 01:18:00 | 126:53:49 | -0.4112 | 3.3823 | 0.5345 | 0 | 0 | 0.5345 | 43.4 | 0.0018085 | 2024-01-15 23:17:39 | -0.0013907
15252 | 3 | 14 | CC DChg | 01:18:30 | 126:54:19 | -0.4112 | 3.3824 | 0.5379 | 0 | 0 | 0.5379 | 43.68 | 0.0018201 | 2024-01-15 23:18:09 | -0.0013908
15253 | 3 | 14 | CC DChg | 01:19:00 | 126:54:49 | -0.4112 | 3.3823 | 0.5413 | 0 | 0 | 0.5413 | 43.96 | 0.0018317 | 2024-01-15 23:18:39 | -0.0013907
15254 | 3 | 14 | CC DChg | 01:19:30 | 126:55:19 | -0.4112 | 3.3823 | 0.5448 | 0 | 0 | 0.5448 | 44.24 | 0.0018433 | 2024-01-15 23:19:09 | -0.0013907
15255 | 3 | 14 | CC DChg | 01:20:00 | 126:55:49 | -0.4112 | 3.3823 | 0.5482 | 0 | 0 | 0.5482 | 44.52 | 0.0018549 | 2024-01-15 23:19:39 | -0.0013907
15256 | 3 | 14 | CC DChg | 01:20:30 | 126:56:19 | -0.4112 | 3.3822 | 0.5516 | 0 | 0 | 0.5516 | 44.79 | 0.0018665 | 2024-01-15 23:20:09 | -0.0013907
15257 | 3 | 14 | CC DChg | 01:21:00 | 126:56:49 | -0.4112 | 3.3821 | 0.5551 | 0 | 0 | 0.5551 | 45.07 | 0.0018781 | 2024-01-15 23:20:39 | -0.0013906
15258 | 3 | 14 | CC DChg | 01:21:30 | 126:57:19 | -0.4112 | 3.3821 | 0.5585 | 0 | 0 | 0.5585 | 45.35 | 0.0018897 | 2024-01-15 23:21:09 | -0.0013906
15259 | 3 | 14 | CC DChg | 01:22:00 | 126:57:49 | -0.4112 | 3.3821 | 0.5619 | 0 | 0 | 0.5619 | 45.63 | 0.0019013 | 2024-01-15 23:21:39 | -0.0013906
15260 | 3 | 14 | CC DChg | 01:22:30 | 126:58:19 | -0.4112 | 3.3821 | 0.5653 | 0 | 0 | 0.5653 | 45.91 | 0.0019128 | 2024-01-15 23:22:09 | -0.0013906
15261 | 3 | 14 | CC DChg | 01:23:00 | 126:58:49 | -0.4112 | 3.382 | 0.5688 | 0 | 0 | 0.5688 | 46.18 | 0.0019244 | 2024-01-15 23:22:39 | -0.0013906
15262 | 3 | 14 | CC DChg | 01:23:30 | 126:59:19 | -0.4112 | 3.382 | 0.5722 | 0 | 0 | 0.5722 | 46.46 | 0.001936 | 2024-01-15 23:23:09 | -0.0013906
15263 | 3 | 14 | CC DChg | 01:24:00 | 126:59:49 | -0.4112 | 3.3819 | 0.5756 | 0 | 0 | 0.5756 | 46.74 | 0.0019476 | 2024-01-15 23:23:39 | -0.0013905
15264 | 3 | 14 | CC DChg | 01:24:30 | 127:00:19 | -0.4112 | 3.3819 | 0.579 | 0 | 0 | 0.579 | 47.02 | 0.0019592 | 2024-01-15 23:24:09 | -0.0013905
15265 | 3 | 14 | CC DChg | 01:25:00 | 127:00:49 | -0.4112 | 3.3819 | 0.5825 | 0 | 0 | 0.5825 | 47.3 | 0.0019708 | 2024-01-15 23:24:39 | -0.0013905
15266 | 3 | 14 | CC DChg | 01:25:30 | 127:01:19 | -0.4112 | 3.3819 | 0.5859 | 0 | 0 | 0.5859 | 47.58 | 0.0019824 | 2024-01-15 23:25:09 | -0.0013905
15267 | 3 | 14 | CC DChg | 01:26:00 | 127:01:49 | -0.4112 | 3.3818 | 0.5893 | 0 | 0 | 0.5893 | 47.85 | 0.001994 | 2024-01-15 23:25:39 | -0.0013905
15268 | 3 | 14 | CC DChg | 01:26:30 | 127:02:19 | -0.4112 | 3.3818 | 0.5927 | 0 | 0 | 0.5927 | 48.13 | 0.0020056 | 2024-01-15 23:26:09 | -0.0013905
15269 | 3 | 14 | CC DChg | 01:27:00 | 127:02:49 | -0.4112 | 3.3816 | 0.5962 | 0 | 0 | 0.5962 | 48.41 | 0.0020171 | 2024-01-15 23:26:39 | -0.0013903
15270 | 3 | 14 | CC DChg | 01:27:30 | 127:03:19 | -0.4112 | 3.3817 | 0.5996 | 0 | 0 | 0.5996 | 48.69 | 0.0020287 | 2024-01-15 23:27:09 | -0.0013904
15271 | 3 | 14 | CC DChg | 01:28:00 | 127:03:49 | -0.4112 | 3.3816 | 0.603 | 0 | 0 | 0.603 | 48.97 | 0.0020403 | 2024-01-15 23:27:39 | -0.0013903
15272 | 3 | 14 | CC DChg | 01:28:30 | 127:04:19 | -0.4112 | 3.3816 | 0.6065 | 0 | 0 | 0.6065 | 49.24 | 0.0020519 | 2024-01-15 23:28:09 | -0.0013903
15273 | 3 | 14 | CC DChg | 01:29:00 | 127:04:49 | -0.4111 | 3.3815 | 0.6099 | 0 | 0 | 0.6099 | 49.52 | 0.0020635 | 2024-01-15 23:28:39 | -0.0013903
15274 | 3 | 14 | CC DChg | 01:29:30 | 127:05:19 | -0.4112 | 3.3815 | 0.6133 | 0 | 0 | 0.6133 | 49.8 | 0.0020751 | 2024-01-15 23:29:09 | -0.0013903
15275 | 3 | 14 | CC DChg | 01:30:00 | 127:05:49 | -0.4111 | 3.3816 | 0.6167 | 0 | 0 | 0.6167 | 50.08 | 0.0020867 | 2024-01-15 23:29:39 | -0.0013903
15276 | 3 | 14 | CC DChg | 01:30:30 | 127:06:19 | -0.4112 | 3.3814 | 0.6202 | 0 | 0 | 0.6202 | 50.36 | 0.0020982 | 2024-01-15 23:30:09 | -0.0013903
15277 | 3 | 14 | CC DChg | 01:31:00 | 127:06:49 | -0.4112 | 3.3814 | 0.6236 | 0 | 0 | 0.6236 | 50.64 | 0.0021098 | 2024-01-15 23:30:39 | -0.0013903
15278 | 3 | 14 | CC DChg | 01:31:30 | 127:07:19 | -0.4112 | 3.3814 | 0.627 | 0 | 0 | 0.627 | 50.91 | 0.0021214 | 2024-01-15 23:31:09 | -0.0013903
15279 | 3 | 14 | CC DChg | 01:32:00 | 127:07:49 | -0.4112 | 3.3813 | 0.6304 | 0 | 0 | 0.6304 | 51.19 | 0.002133 | 2024-01-15 23:31:39 | -0.0013902
15280 | 3 | 14 | CC DChg | 01:32:30 | 127:08:19 | -0.4111 | 3.3811 | 0.6339 | 0 | 0 | 0.6339 | 51.47 | 0.0021446 | 2024-01-15 23:32:09 | -0.00139
15281 | 3 | 14 | CC DChg | 01:33:00 | 127:08:49 | -0.4111 | 3.3811 | 0.6373 | 0 | 0 | 0.6373 | 51.75 | 0.0021562 | 2024-01-15 23:32:39 | -0.00139
15282 | 3 | 14 | CC DChg | 01:33:30 | 127:09:19 | -0.4111 | 3.381 | 0.6407 | 0 | 0 | 0.6407 | 52.03 | 0.0021677 | 2024-01-15 23:33:09 | -0.00139
15283 | 3 | 14 | CC DChg | 01:34:00 | 127:09:49 | -0.4111 | 3.3811 | 0.6441 | 0 | 0 | 0.6441 | 52.31 | 0.0021793 | 2024-01-15 23:33:39 | -0.00139
15284 | 3 | 14 | CC DChg | 01:34:30 | 127:10:19 | -0.4111 | 3.3809 | 0.6476 | 0 | 0 | 0.6476 | 52.58 | 0.0021909 | 2024-01-15 23:34:09 | -0.0013899
15285 | 3 | 14 | CC DChg | 01:35:00 | 127:10:49 | -0.4111 | 3.381 | 0.651 | 0 | 0 | 0.651 | 52.86 | 0.0022025 | 2024-01-15 23:34:39 | -0.00139
15286 | 3 | 14 | CC DChg | 01:35:30 | 127:11:19 | -0.4111 | 3.381 | 0.6544 | 0 | 0 | 0.6544 | 53.14 | 0.0022141 | 2024-01-15 23:35:09 | -0.00139
15287 | 3 | 14 | CC DChg | 01:36:00 | 127:11:49 | -0.4111 | 3.381 | 0.6578 | 0 | 0 | 0.6578 | 53.42 | 0.0022257 | 2024-01-15 23:35:39 | -0.00139
15288 | 3 | 14 | CC DChg | 01:36:30 | 127:12:19 | -0.4111 | 3.381 | 0.6613 | 0 | 0 | 0.6613 | 53.7 | 0.0022372 | 2024-01-15 23:36:09 | -0.00139
15289 | 3 | 14 | CC DChg | 01:37:00 | 127:12:49 | -0.4111 | 3.3809 | 0.6647 | 0 | 0 | 0.6647 | 53.97 | 0.0022488 | 2024-01-15 23:36:39 | -0.00139
15290 | 3 | 14 | CC DChg | 01:37:30 | 127:13:19 | -0.4111 | 3.3809 | 0.6681 | 0 | 0 | 0.6681 | 54.25 | 0.0022604 | 2024-01-15 23:37:09 | -0.00139
15291 | 3 | 14 | CC DChg | 01:38:00 | 127:13:49 | -0.4112 | 3.3808 | 0.6715 | 0 | 0 | 0.6715 | 54.53 | 0.002272 | 2024-01-15 23:37:39 | -0.00139
15292 | 3 | 14 | CC DChg | 01:38:30 | 127:14:19 | -0.4111 | 3.3807 | 0.675 | 0 | 0 | 0.675 | 54.81 | 0.0022836 | 2024-01-15 23:38:09 | -0.0013899
15293 | 3 | 14 | CC DChg | 01:39:00 | 127:14:49 | -0.4111 | 3.3808 | 0.6784 | 0 | 0 | 0.6784 | 55.09 | 0.0022952 | 2024-01-15 23:38:39 | -0.0013899
15294 | 3 | 14 | CC DChg | 01:39:30 | 127:15:19 | -0.4111 | 3.3808 | 0.6818 | 0 | 0 | 0.6818 | 55.37 | 0.0023067 | 2024-01-15 23:39:09 | -0.0013899
15295 | 3 | 14 | CC DChg | 01:40:00 | 127:15:49 | -0.4112 | 3.3807 | 0.6853 | 0 | 0 | 0.6853 | 55.64 | 0.0023183 | 2024-01-15 23:39:39 | -0.00139
15296 | 3 | 14 | CC DChg | 01:40:30 | 127:16:19 | -0.4112 | 3.3807 | 0.6887 | 0 | 0 | 0.6887 | 55.92 | 0.0023299 | 2024-01-15 23:40:09 | -0.00139
15297 | 3 | 14 | CC DChg | 01:41:00 | 127:16:49 | -0.4111 | 3.3806 | 0.6921 | 0 | 0 | 0.6921 | 56.2 | 0.0023415 | 2024-01-15 23:40:39 | -0.0013899
15298 | 3 | 14 | CC DChg | 01:41:30 | 127:17:19 | -0.4111 | 3.3806 | 0.6955 | 0 | 0 | 0.6955 | 56.48 | 0.0023531 | 2024-01-15 23:41:09 | -0.0013899
15299 | 3 | 14 | CC DChg | 01:42:00 | 127:17:49 | -0.4111 | 3.3805 | 0.699 | 0 | 0 | 0.699 | 56.76 | 0.0023647 | 2024-01-15 23:41:39 | -0.0013899
15300 | 3 | 14 | CC DChg | 01:42:30 | 127:18:19 | -0.4111 | 3.3805 | 0.7024 | 0 | 0 | 0.7024 | 57.03 | 0.0023762 | 2024-01-15 23:42:09 | -0.0013899
15301 | 3 | 14 | CC DChg | 01:43:00 | 127:18:49 | -0.4111 | 3.3805 | 0.7058 | 0 | 0 | 0.7058 | 57.31 | 0.0023878 | 2024-01-15 23:42:39 | -0.0013898
15302 | 3 | 14 | CC DChg | 01:43:30 | 127:19:19 | -0.4111 | 3.3804 | 0.7092 | 0 | 0 | 0.7092 | 57.59 | 0.0023994 | 2024-01-15 23:43:09 | -0.0013898
15303 | 3 | 14 | CC DChg | 01:44:00 | 127:19:49 | -0.4111 | 3.3804 | 0.7127 | 0 | 0 | 0.7127 | 57.87 | 0.002411 | 2024-01-15 23:43:39 | -0.0013898
15304 | 3 | 14 | CC DChg | 01:44:30 | 127:20:19 | -0.4111 | 3.3804 | 0.7161 | 0 | 0 | 0.7161 | 58.15 | 0.0024226 | 2024-01-15 23:44:09 | -0.0013898
15305 | 3 | 14 | CC DChg | 01:45:00 | 127:20:49 | -0.4111 | 3.3803 | 0.7195 | 0 | 0 | 0.7195 | 58.43 | 0.0024341 | 2024-01-15 23:44:39 | -0.0013897
15306 | 3 | 14 | CC DChg | 01:45:30 | 127:21:19 | -0.4111 | 3.3802 | 0.7229 | 0 | 0 | 0.7229 | 58.7 | 0.0024457 | 2024-01-15 23:45:09 | -0.0013897
15307 | 3 | 14 | CC DChg | 01:46:00 | 127:21:49 | -0.4111 | 3.3803 | 0.7264 | 0 | 0 | 0.7264 | 58.98 | 0.0024573 | 2024-01-15 23:45:39 | -0.0013898
15308 | 3 | 14 | CC DChg | 01:46:30 | 127:22:19 | -0.4111 | 3.3802 | 0.7298 | 0 | 0 | 0.7298 | 59.26 | 0.0024689 | 2024-01-15 23:46:09 | -0.0013897
15309 | 3 | 14 | CC DChg | 01:47:00 | 127:22:49 | -0.4112 | 3.3802 | 0.7332 | 0 | 0 | 0.7332 | 59.54 | 0.0024805 | 2024-01-15 23:46:39 | -0.0013898
15310 | 3 | 14 | CC DChg | 01:47:30 | 127:23:19 | -0.4112 | 3.3802 | 0.7366 | 0 | 0 | 0.7366 | 59.82 | 0.0024921 | 2024-01-15 23:47:09 | -0.0013898
15311 | 3 | 14 | CC DChg | 01:48:00 | 127:23:49 | -0.4112 | 3.3802 | 0.7401 | 0 | 0 | 0.7401 | 60.09 | 0.0025036 | 2024-01-15 23:47:39 | -0.0013899
15312 | 3 | 14 | CC DChg | 01:48:30 | 127:24:19 | -0.4112 | 3.3802 | 0.7435 | 0 | 0 | 0.7435 | 60.37 | 0.0025152 | 2024-01-15 23:48:09 | -0.0013899
15313 | 3 | 14 | CC DChg | 01:49:00 | 127:24:49 | -0.4112 | 3.3802 | 0.7469 | 0 | 0 | 0.7469 | 60.65 | 0.0025268 | 2024-01-15 23:48:39 | -0.0013899
15314 | 3 | 14 | CC DChg | 01:49:30 | 127:25:19 | -0.4112 | 3.3801 | 0.7503 | 0 | 0 | 0.7503 | 60.93 | 0.0025384 | 2024-01-15 23:49:09 | -0.0013898
15315 | 3 | 14 | CC DChg | 01:50:00 | 127:25:49 | -0.4112 | 3.38 | 0.7538 | 0 | 0 | 0.7538 | 61.21 | 0.00255 | 2024-01-15 23:49:39 | -0.0013898
15316 | 3 | 14 | CC DChg | 01:50:30 | 127:26:19 | -0.4112 | 3.38 | 0.7572 | 0 | 0 | 0.7572 | 61.49 | 0.0025615 | 2024-01-15 23:50:09 | -0.0013898
15317 | 3 | 14 | CC DChg | 01:51:00 | 127:26:49 | -0.4112 | 3.38 | 0.7606 | 0 | 0 | 0.7606 | 61.76 | 0.0025731 | 2024-01-15 23:50:39 | -0.0013898
15318 | 3 | 14 | CC DChg | 01:51:30 | 127:27:19 | -0.4112 | 3.38 | 0.7641 | 0 | 0 | 0.7641 | 62.04 | 0.0025847 | 2024-01-15 23:51:09 | -0.0013898
15319 | 3 | 14 | CC DChg | 01:52:00 | 127:27:49 | -0.4112 | 3.3799 | 0.7675 | 0 | 0 | 0.7675 | 62.32 | 0.0025963 | 2024-01-15 23:51:39 | -0.0013897
15320 | 3 | 14 | CC DChg | 01:52:30 | 127:28:19 | -0.4112 | 3.3799 | 0.7709 | 0 | 0 | 0.7709 | 62.6 | 0.0026079 | 2024-01-15 23:52:09 | -0.0013897
15321 | 3 | 14 | CC DChg | 01:53:00 | 127:28:49 | -0.4112 | 3.3797 | 0.7743 | 0 | 0 | 0.7743 | 62.88 | 0.0026195 | 2024-01-15 23:52:39 | -0.0013896
15322 | 3 | 14 | CC DChg | 01:53:30 | 127:29:19 | -0.4112 | 3.3798 | 0.7778 | 0 | 0 | 0.7778 | 63.16 | 0.002631 | 2024-01-15 23:53:09 | -0.0013896
15323 | 3 | 14 | CC DChg | 01:54:00 | 127:29:49 | -0.4112 | 3.3797 | 0.7812 | 0 | 0 | 0.7812 | 63.43 | 0.0026426 | 2024-01-15 23:53:39 | -0.0013896
15324 | 3 | 14 | CC DChg | 01:54:30 | 127:30:19 | -0.4112 | 3.3796 | 0.7846 | 0 | 0 | 0.7846 | 63.71 | 0.0026542 | 2024-01-15 23:54:09 | -0.0013897
15325 | 3 | 14 | CC DChg | 01:55:00 | 127:30:49 | -0.4112 | 3.3796 | 0.788 | 0 | 0 | 0.788 | 63.99 | 0.0026658 | 2024-01-15 23:54:39 | -0.0013896
15326 | 3 | 14 | CC DChg | 01:55:30 | 127:31:19 | -0.4112 | 3.3796 | 0.7915 | 0 | 0 | 0.7915 | 64.27 | 0.0026774 | 2024-01-15 23:55:09 | -0.0013896
15327 | 3 | 14 | CC DChg | 01:56:00 | 127:31:49 | -0.4112 | 3.3794 | 0.7949 | 0 | 0 | 0.7949 | 64.55 | 0.0026889 | 2024-01-15 23:55:39 | -0.0013894
15328 | 3 | 14 | CC DChg | 01:56:30 | 127:32:19 | -0.4112 | 3.3795 | 0.7983 | 0 | 0 | 0.7983 | 64.82 | 0.0027005 | 2024-01-15 23:56:09 | -0.0013895
15329 | 3 | 14 | CC DChg | 01:57:00 | 127:32:49 | -0.4112 | 3.3794 | 0.8017 | 0 | 0 | 0.8017 | 65.1 | 0.0027121 | 2024-01-15 23:56:39 | -0.0013895
15330 | 3 | 14 | CC DChg | 01:57:30 | 127:33:19 | -0.4112 | 3.3794 | 0.8052 | 0 | 0 | 0.8052 | 65.38 | 0.0027237 | 2024-01-15 23:57:09 | -0.0013895
15331 | 3 | 14 | CC DChg | 01:58:00 | 127:33:49 | -0.4112 | 3.3792 | 0.8086 | 0 | 0 | 0.8086 | 65.66 | 0.0027352 | 2024-01-15 23:57:39 | -0.0013894
15332 | 3 | 14 | CC DChg | 01:58:30 | 127:34:19 | -0.4112 | 3.3792 | 0.812 | 0 | 0 | 0.812 | 65.94 | 0.0027468 | 2024-01-15 23:58:09 | -0.0013894
15333 | 3 | 14 | CC DChg | 01:59:00 | 127:34:49 | -0.4112 | 3.3791 | 0.8155 | 0 | 0 | 0.8155 | 66.22 | 0.0027584 | 2024-01-15 23:58:39 | -0.0013894
15334 | 3 | 14 | CC DChg | 01:59:30 | 127:35:19 | -0.4112 | 3.3791 | 0.8189 | 0 | 0 | 0.8189 | 66.49 | 0.00277 | 2024-01-15 23:59:09 | -0.0013894
15335 | 3 | 14 | CC DChg | 02:00:00 | 127:35:49 | -0.4112 | 3.379 | 0.8223 | 0 | 0 | 0.8223 | 66.77 | 0.0027816 | 2024-01-15 23:59:39 | -0.0013893
15336 | 3 | 14 | CC DChg | 02:00:30 | 127:36:19 | -0.4112 | 3.379 | 0.8257 | 0 | 0 | 0.8257 | 67.05 | 0.0027931 | 2024-01-16 00:00:08 | -0.0013893
15337 | 3 | 14 | CC DChg | 02:01:00 | 127:36:49 | -0.4112 | 3.379 | 0.8292 | 0 | 0 | 0.8292 | 67.33 | 0.0028047 | 2024-01-16 00:00:38 | -0.0013894
15338 | 3 | 14 | CC DChg | 02:01:30 | 127:37:19 | -0.4112 | 3.3789 | 0.8326 | 0 | 0 | 0.8326 | 67.61 | 0.0028163 | 2024-01-16 00:01:08 | -0.0013893
15339 | 3 | 14 | CC DChg | 02:02:00 | 127:37:49 | -0.4112 | 3.3789 | 0.836 | 0 | 0 | 0.836 | 67.89 | 0.0028279 | 2024-01-16 00:01:38 | -0.0013893
15340 | 3 | 14 | CC DChg | 02:02:30 | 127:38:19 | -0.4112 | 3.3788 | 0.8394 | 0 | 0 | 0.8394 | 68.16 | 0.0028394 | 2024-01-16 00:02:08 | -0.0013893
15341 | 3 | 14 | CC DChg | 02:03:00 | 127:38:49 | -0.4112 | 3.3787 | 0.8429 | 0 | 0 | 0.8429 | 68.44 | 0.002851 | 2024-01-16 00:02:38 | -0.0013892
15342 | 3 | 14 | CC DChg | 02:03:30 | 127:39:19 | -0.4112 | 3.3787 | 0.8463 | 0 | 0 | 0.8463 | 68.72 | 0.0028626 | 2024-01-16 00:03:08 | -0.0013893
15343 | 3 | 14 | CC DChg | 02:04:00 | 127:39:49 | -0.4112 | 3.3786 | 0.8497 | 0 | 0 | 0.8497 | 69 | 0.0028742 | 2024-01-16 00:03:38 | -0.0013891
15344 | 3 | 14 | CC DChg | 02:04:30 | 127:40:19 | -0.4111 | 3.3785 | 0.8531 | 0 | 0 | 0.8531 | 69.28 | 0.0028858 | 2024-01-16 00:04:08 | -0.001389
15345 | 3 | 14 | CC DChg | 02:05:00 | 127:40:49 | -0.4111 | 3.3784 | 0.8566 | 0 | 0 | 0.8566 | 69.55 | 0.0028973 | 2024-01-16 00:04:38 | -0.001389
15346 | 3 | 14 | CC DChg | 02:05:30 | 127:41:19 | -0.4111 | 3.3784 | 0.86 | 0 | 0 | 0.86 | 69.83 | 0.0029089 | 2024-01-16 00:05:08 | -0.001389
15347 | 3 | 14 | CC DChg | 02:06:00 | 127:41:49 | -0.4111 | 3.3783 | 0.8634 | 0 | 0 | 0.8634 | 70.11 | 0.0029205 | 2024-01-16 00:05:38 | -0.0013889
15348 | 3 | 14 | CC DChg | 02:06:30 | 127:42:19 | -0.4111 | 3.3783 | 0.8668 | 0 | 0 | 0.8668 | 70.39 | 0.0029321 | 2024-01-16 00:06:08 | -0.001389
15349 | 3 | 14 | CC DChg | 02:07:00 | 127:42:49 | -0.4111 | 3.3781 | 0.8703 | 0 | 0 | 0.8703 | 70.67 | 0.0029436 | 2024-01-16 00:06:38 | -0.0013888
15350 | 3 | 14 | CC DChg | 02:07:30 | 127:43:19 | -0.4111 | 3.3782 | 0.8737 | 0 | 0 | 0.8737 | 70.95 | 0.0029552 | 2024-01-16 00:07:08 | -0.0013889
15351 | 3 | 14 | CC DChg | 02:08:00 | 127:43:49 | -0.4111 | 3.3781 | 0.8771 | 0 | 0 | 0.8771 | 71.22 | 0.0029668 | 2024-01-16 00:07:38 | -0.0013888
15352 | 3 | 14 | CC DChg | 02:08:30 | 127:44:19 | -0.4111 | 3.378 | 0.8806 | 0 | 0 | 0.8806 | 71.5 | 0.0029783 | 2024-01-16 00:08:08 | -0.0013888
15353 | 3 | 14 | CC DChg | 02:09:00 | 127:44:49 | -0.4111 | 3.378 | 0.884 | 0 | 0 | 0.884 | 71.78 | 0.0029899 | 2024-01-16 00:08:38 | -0.0013888
15354 | 3 | 14 | CC DChg | 02:09:30 | 127:45:19 | -0.4111 | 3.3779 | 0.8874 | 0 | 0 | 0.8874 | 72.06 | 0.0030015 | 2024-01-16 00:09:08 | -0.0013888
15355 | 3 | 14 | CC DChg | 02:10:00 | 127:45:49 | -0.4111 | 3.3779 | 0.8908 | 0 | 0 | 0.8908 | 72.34 | 0.0030131 | 2024-01-16 00:09:38 | -0.0013888
15356 | 3 | 14 | CC DChg | 02:10:30 | 127:46:19 | -0.4111 | 3.3779 | 0.8943 | 0 | 0 | 0.8943 | 72.62 | 0.0030246 | 2024-01-16 00:10:08 | -0.0013888
15357 | 3 | 14 | CC DChg | 02:11:00 | 127:46:49 | -0.4112 | 3.3778 | 0.8977 | 0 | 0 | 0.8977 | 72.89 | 0.0030362 | 2024-01-16 00:10:38 | -0.0013888
15358 | 3 | 14 | CC DChg | 02:11:30 | 127:47:19 | -0.4112 | 3.3778 | 0.9011 | 0 | 0 | 0.9011 | 73.17 | 0.0030478 | 2024-01-16 00:11:08 | -0.0013888
15359 | 3 | 14 | CC DChg | 02:12:00 | 127:47:49 | -0.4111 | 3.3777 | 0.9045 | 0 | 0 | 0.9045 | 73.45 | 0.0030594 | 2024-01-16 00:11:38 | -0.0013887
15360 | 3 | 14 | CC DChg | 02:12:30 | 127:48:19 | -0.4112 | 3.3776 | 0.908 | 0 | 0 | 0.908 | 73.73 | 0.0030709 | 2024-01-16 00:12:08 | -0.0013887
15361 | 3 | 14 | CC DChg | 02:13:00 | 127:48:49 | -0.4111 | 3.3776 | 0.9114 | 0 | 0 | 0.9114 | 74.01 | 0.0030825 | 2024-01-16 00:12:38 | -0.0013887
15362 | 3 | 14 | CC DChg | 02:13:30 | 127:49:19 | -0.4111 | 3.3775 | 0.9148 | 0 | 0 | 0.9148 | 74.28 | 0.0030941 | 2024-01-16 00:13:08 | -0.0013886
15363 | 3 | 14 | CC DChg | 02:14:00 | 127:49:49 | -0.4112 | 3.3774 | 0.9182 | 0 | 0 | 0.9182 | 74.56 | 0.0031057 | 2024-01-16 00:13:38 | -0.0013886
15364 | 3 | 14 | CC DChg | 02:14:30 | 127:50:19 | -0.4111 | 3.3774 | 0.9217 | 0 | 0 | 0.9217 | 74.84 | 0.0031172 | 2024-01-16 00:14:08 | -0.0013886
15365 | 3 | 14 | CC DChg | 02:15:00 | 127:50:49 | -0.4111 | 3.3772 | 0.9251 | 0 | 0 | 0.9251 | 75.12 | 0.0031288 | 2024-01-16 00:14:38 | -0.0013885
15366 | 3 | 14 | CC DChg | 02:15:30 | 127:51:19 | -0.4112 | 3.3772 | 0.9285 | 0 | 0 | 0.9285 | 75.4 | 0.0031404 | 2024-01-16 00:15:08 | -0.0013885
15367 | 3 | 14 | CC DChg | 02:16:00 | 127:51:49 | -0.4112 | 3.3772 | 0.9319 | 0 | 0 | 0.9319 | 75.68 | 0.0031519 | 2024-01-16 00:15:38 | -0.0013885
15368 | 3 | 14 | CC DChg | 02:16:30 | 127:52:19 | -0.4111 | 3.3772 | 0.9354 | 0 | 0 | 0.9354 | 75.95 | 0.0031635 | 2024-01-16 00:16:08 | -0.0013885
15369 | 3 | 14 | CC DChg | 02:17:00 | 127:52:49 | -0.4111 | 3.3771 | 0.9388 | 0 | 0 | 0.9388 | 76.23 | 0.0031751 | 2024-01-16 00:16:38 | -0.0013885
15370 | 3 | 14 | CC DChg | 02:17:30 | 127:53:19 | -0.4111 | 3.3769 | 0.9422 | 0 | 0 | 0.9422 | 76.51 | 0.0031866 | 2024-01-16 00:17:08 | -0.0013884
15371 | 3 | 14 | CC DChg | 02:18:00 | 127:53:49 | -0.4112 | 3.3769 | 0.9456 | 0 | 0 | 0.9456 | 76.79 | 0.0031982 | 2024-01-16 00:17:38 | -0.0013884
15372 | 3 | 14 | CC DChg | 02:18:30 | 127:54:19 | -0.4111 | 3.3768 | 0.9491 | 0 | 0 | 0.9491 | 77.07 | 0.0032098 | 2024-01-16 00:18:08 | -0.0013883
15373 | 3 | 14 | CC DChg | 02:19:00 | 127:54:49 | -0.4111 | 3.3768 | 0.9525 | 0 | 0 | 0.9525 | 77.34 | 0.0032214 | 2024-01-16 00:18:38 | -0.0013883
15374 | 3 | 14 | CC DChg | 02:19:30 | 127:55:19 | -0.4112 | 3.3768 | 0.9559 | 0 | 0 | 0.9559 | 77.62 | 0.0032329 | 2024-01-16 00:19:08 | -0.0013884
15375 | 3 | 14 | CC DChg | 02:20:00 | 127:55:49 | -0.4112 | 3.3768 | 0.9594 | 0 | 0 | 0.9594 | 77.9 | 0.0032445 | 2024-01-16 00:19:38 | -0.0013884
15376 | 3 | 14 | CC DChg | 02:20:30 | 127:56:19 | -0.4112 | 3.3767 | 0.9628 | 0 | 0 | 0.9628 | 78.18 | 0.0032561 | 2024-01-16 00:20:08 | -0.0013883
15377 | 3 | 14 | CC DChg | 02:21:00 | 127:56:49 | -0.4112 | 3.3766 | 0.9662 | 0 | 0 | 0.9662 | 78.46 | 0.0032676 | 2024-01-16 00:20:38 | -0.0013883
15378 | 3 | 14 | CC DChg | 02:21:30 | 127:57:19 | -0.4112 | 3.3766 | 0.9696 | 0 | 0 | 0.9696 | 78.74 | 0.0032792 | 2024-01-16 00:21:08 | -0.0013883
15379 | 3 | 14 | CC DChg | 02:22:00 | 127:57:49 | -0.4112 | 3.3765 | 0.9731 | 0 | 0 | 0.9731 | 79.01 | 0.0032908 | 2024-01-16 00:21:38 | -0.0013882
15380 | 3 | 14 | CC DChg | 02:22:30 | 127:58:19 | -0.4112 | 3.3764 | 0.9765 | 0 | 0 | 0.9765 | 79.29 | 0.0033023 | 2024-01-16 00:22:08 | -0.0013882
15381 | 3 | 14 | CC DChg | 02:23:00 | 127:58:49 | -0.4112 | 3.3764 | 0.9799 | 0 | 0 | 0.9799 | 79.57 | 0.0033139 | 2024-01-16 00:22:38 | -0.0013882
15382 | 3 | 14 | CC DChg | 02:23:30 | 127:59:19 | -0.4112 | 3.3763 | 0.9833 | 0 | 0 | 0.9833 | 79.85 | 0.0033255 | 2024-01-16 00:23:08 | -0.0013882
15383 | 3 | 14 | CC DChg | 02:24:00 | 127:59:49 | -0.4112 | 3.3762 | 0.9868 | 0 | 0 | 0.9868 | 80.13 | 0.003337 | 2024-01-16 00:23:38 | -0.0013881
15384 | 3 | 14 | CC DChg | 02:24:30 | 128:00:19 | -0.4112 | 3.3761 | 0.9902 | 0 | 0 | 0.9902 | 80.41 | 0.0033486 | 2024-01-16 00:24:08 | -0.0013881
15385 | 3 | 14 | CC DChg | 02:25:00 | 128:00:49 | -0.4112 | 3.3761 | 0.9936 | 0 | 0 | 0.9936 | 80.68 | 0.0033602 | 2024-01-16 00:24:38 | -0.0013881
15386 | 3 | 14 | CC DChg | 02:25:30 | 128:01:19 | -0.4112 | 3.376 | 0.997 | 0 | 0 | 0.997 | 80.96 | 0.0033717 | 2024-01-16 00:25:08 | -0.001388
15387 | 3 | 14 | CC DChg | 02:26:00 | 128:01:49 | -0.4112 | 3.3759 | 1.0005 | 0 | 0 | 1.0005 | 81.24 | 0.0033833 | 2024-01-16 00:25:38 | -0.001388
15388 | 3 | 14 | CC DChg | 02:26:30 | 128:02:19 | -0.4112 | 3.3758 | 1.0039 | 0 | 0 | 1.0039 | 81.52 | 0.0033949 | 2024-01-16 00:26:08 | -0.001388
15389 | 3 | 14 | CC DChg | 02:27:00 | 128:02:49 | -0.4112 | 3.3758 | 1.0073 | 0 | 0 | 1.0073 | 81.8 | 0.0034064 | 2024-01-16 00:26:38 | -0.001388
15390 | 3 | 14 | CC DChg | 02:27:30 | 128:03:19 | -0.4112 | 3.3757 | 1.0107 | 0 | 0 | 1.0107 | 82.07 | 0.003418 | 2024-01-16 00:27:08 | -0.001388
15391 | 3 | 14 | CC DChg | 02:28:00 | 128:03:49 | -0.4111 | 3.3756 | 1.0142 | 0 | 0 | 1.0142 | 82.35 | 0.0034296 | 2024-01-16 00:27:38 | -0.0013878
15392 | 3 | 14 | CC DChg | 02:28:30 | 128:04:19 | -0.4112 | 3.3756 | 1.0176 | 0 | 0 | 1.0176 | 82.63 | 0.0034411 | 2024-01-16 00:28:08 | -0.0013879
15393 | 3 | 14 | CC DChg | 02:29:00 | 128:04:49 | -0.4112 | 3.3755 | 1.021 | 0 | 0 | 1.021 | 82.91 | 0.0034527 | 2024-01-16 00:28:38 | -0.0013878
15394 | 3 | 14 | CC DChg | 02:29:30 | 128:05:19 | -0.4112 | 3.3754 | 1.0245 | 0 | 0 | 1.0245 | 83.19 | 0.0034643 | 2024-01-16 00:29:08 | -0.0013878
15395 | 3 | 14 | CC DChg | 02:30:00 | 128:05:49 | -0.4112 | 3.3754 | 1.0279 | 0 | 0 | 1.0279 | 83.47 | 0.0034758 | 2024-01-16 00:29:38 | -0.0013878
15396 | 3 | 14 | CC DChg | 02:30:30 | 128:06:19 | -0.4112 | 3.3753 | 1.0313 | 0 | 0 | 1.0313 | 83.74 | 0.0034874 | 2024-01-16 00:30:08 | -0.0013878
15397 | 3 | 14 | CC DChg | 02:31:00 | 128:06:49 | -0.4112 | 3.3753 | 1.0347 | 0 | 0 | 1.0347 | 84.02 | 0.003499 | 2024-01-16 00:30:38 | -0.0013878
15398 | 3 | 14 | CC DChg | 02:31:30 | 128:07:19 | -0.4112 | 3.3751 | 1.0382 | 0 | 0 | 1.0382 | 84.3 | 0.0035105 | 2024-01-16 00:31:08 | -0.0013877
15399 | 3 | 14 | CC DChg | 02:32:00 | 128:07:49 | -0.4112 | 3.3751 | 1.0416 | 0 | 0 | 1.0416 | 84.58 | 0.0035221 | 2024-01-16 00:31:38 | -0.0013877
15400 | 3 | 14 | CC DChg | 02:32:30 | 128:08:19 | -0.4111 | 3.375 | 1.045 | 0 | 0 | 1.045 | 84.86 | 0.0035337 | 2024-01-16 00:32:08 | -0.0013876
15401 | 3 | 14 | CC DChg | 02:33:00 | 128:08:49 | -0.4112 | 3.3749 | 1.0484 | 0 | 0 | 1.0484 | 85.13 | 0.0035452 | 2024-01-16 00:32:38 | -0.0013876
15402 | 3 | 14 | CC DChg | 02:33:30 | 128:09:19 | -0.4111 | 3.3748 | 1.0519 | 0 | 0 | 1.0519 | 85.41 | 0.0035568 | 2024-01-16 00:33:08 | -0.0013875
15403 | 3 | 14 | CC DChg | 02:34:00 | 128:09:49 | -0.4111 | 3.3747 | 1.0553 | 0 | 0 | 1.0553 | 85.69 | 0.0035684 | 2024-01-16 00:33:38 | -0.0013875
15404 | 3 | 14 | CC DChg | 02:34:30 | 128:10:19 | -0.4112 | 3.3746 | 1.0587 | 0 | 0 | 1.0587 | 85.97 | 0.0035799 | 2024-01-16 00:34:08 | -0.0013875
15405 | 3 | 14 | CC DChg | 02:35:00 | 128:10:49 | -0.4112 | 3.3745 | 1.0621 | 0 | 0 | 1.0621 | 86.25 | 0.0035915 | 2024-01-16 00:34:38 | -0.0013874
15406 | 3 | 14 | CC DChg | 02:35:30 | 128:11:19 | -0.4111 | 3.3745 | 1.0656 | 0 | 0 | 1.0656 | 86.53 | 0.003603 | 2024-01-16 00:35:08 | -0.0013874
15407 | 3 | 14 | CC DChg | 02:36:00 | 128:11:49 | -0.4111 | 3.3743 | 1.069 | 0 | 0 | 1.069 | 86.8 | 0.0036146 | 2024-01-16 00:35:38 | -0.0013872
15408 | 3 | 14 | CC DChg | 02:36:30 | 128:12:19 | -0.4111 | 3.3742 | 1.0724 | 0 | 0 | 1.0724 | 87.08 | 0.0036262 | 2024-01-16 00:36:08 | -0.0013872
15409 | 3 | 14 | CC DChg | 02:37:00 | 128:12:49 | -0.4111 | 3.3741 | 1.0758 | 0 | 0 | 1.0758 | 87.36 | 0.0036377 | 2024-01-16 00:36:38 | -0.0013871
15410 | 3 | 14 | CC DChg | 02:37:30 | 128:13:19 | -0.4111 | 3.374 | 1.0793 | 0 | 0 | 1.0793 | 87.64 | 0.0036493 | 2024-01-16 00:37:08 | -0.0013871
15411 | 3 | 14 | CC DChg | 02:38:00 | 128:13:49 | -0.4111 | 3.374 | 1.0827 | 0 | 0 | 1.0827 | 87.92 | 0.0036608 | 2024-01-16 00:37:38 | -0.0013871
15412 | 3 | 14 | CC DChg | 02:38:30 | 128:14:19 | -0.4111 | 3.3739 | 1.0861 | 0 | 0 | 1.0861 | 88.2 | 0.0036724 | 2024-01-16 00:38:08 | -0.0013871
15413 | 3 | 14 | CC DChg | 02:39:00 | 128:14:49 | -0.4111 | 3.3738 | 1.0895 | 0 | 0 | 1.0895 | 88.47 | 0.003684 | 2024-01-16 00:38:38 | -0.001387
15414 | 3 | 14 | CC DChg | 02:39:30 | 128:15:19 | -0.4111 | 3.3737 | 1.093 | 0 | 0 | 1.093 | 88.75 | 0.0036955 | 2024-01-16 00:39:08 | -0.0013869
15415 | 3 | 14 | CC DChg | 02:40:00 | 128:15:49 | -0.4111 | 3.3736 | 1.0964 | 0 | 0 | 1.0964 | 89.03 | 0.0037071 | 2024-01-16 00:39:38 | -0.0013869
15416 | 3 | 14 | CC DChg | 02:40:30 | 128:16:19 | -0.4111 | 3.3736 | 1.0998 | 0 | 0 | 1.0998 | 89.31 | 0.0037186 | 2024-01-16 00:40:08 | -0.0013869
15417 | 3 | 14 | CC DChg | 02:41:00 | 128:16:49 | -0.4111 | 3.3735 | 1.1033 | 0 | 0 | 1.1033 | 89.59 | 0.0037302 | 2024-01-16 00:40:38 | -0.0013869
15418 | 3 | 14 | CC DChg | 02:41:30 | 128:17:19 | -0.4111 | 3.3735 | 1.1067 | 0 | 0 | 1.1067 | 89.86 | 0.0037417 | 2024-01-16 00:41:08 | -0.0013869
15419 | 3 | 14 | CC DChg | 02:42:00 | 128:17:49 | -0.4111 | 3.3732 | 1.1101 | 0 | 0 | 1.1101 | 90.14 | 0.0037533 | 2024-01-16 00:41:38 | -0.0013868
15420 | 3 | 14 | CC DChg | 02:42:30 | 128:18:19 | -0.4111 | 3.3732 | 1.1135 | 0 | 0 | 1.1135 | 90.42 | 0.0037649 | 2024-01-16 00:42:08 | -0.0013868
15421 | 3 | 14 | CC DChg | 02:43:00 | 128:18:49 | -0.4111 | 3.373 | 1.117 | 0 | 0 | 1.117 | 90.7 | 0.0037764 | 2024-01-16 00:42:38 | -0.0013867
15422 | 3 | 14 | CC DChg | 02:43:30 | 128:19:19 | -0.4111 | 3.373 | 1.1204 | 0 | 0 | 1.1204 | 90.98 | 0.003788 | 2024-01-16 00:43:08 | -0.0013866
15423 | 3 | 14 | CC DChg | 02:44:00 | 128:19:49 | -0.4111 | 3.3729 | 1.1238 | 0 | 0 | 1.1238 | 91.26 | 0.0037995 | 2024-01-16 00:43:38 | -0.0013866
15424 | 3 | 14 | CC DChg | 02:44:30 | 128:20:19 | -0.4111 | 3.3728 | 1.1272 | 0 | 0 | 1.1272 | 91.53 | 0.0038111 | 2024-01-16 00:44:08 | -0.0013866
15425 | 3 | 14 | CC DChg | 02:45:00 | 128:20:49 | -0.4111 | 3.3727 | 1.1307 | 0 | 0 | 1.1307 | 91.81 | 0.0038226 | 2024-01-16 00:44:38 | -0.0013866
15426 | 3 | 14 | CC DChg | 02:45:30 | 128:21:19 | -0.4111 | 3.3726 | 1.1341 | 0 | 0 | 1.1341 | 92.09 | 0.0038342 | 2024-01-16 00:45:08 | -0.0013865
15427 | 3 | 14 | CC DChg | 02:46:00 | 128:21:49 | -0.4111 | 3.3725 | 1.1375 | 0 | 0 | 1.1375 | 92.37 | 0.0038457 | 2024-01-16 00:45:38 | -0.0013864
15428 | 3 | 14 | CC DChg | 02:46:30 | 128:22:19 | -0.4111 | 3.3725 | 1.1409 | 0 | 0 | 1.1409 | 92.65 | 0.0038573 | 2024-01-16 00:46:08 | -0.0013865
15429 | 3 | 14 | CC DChg | 02:47:00 | 128:22:49 | -0.4111 | 3.3724 | 1.1444 | 0 | 0 | 1.1444 | 92.92 | 0.0038688 | 2024-01-16 00:46:38 | -0.0013865
15430 | 3 | 14 | CC DChg | 02:47:30 | 128:23:19 | -0.4111 | 3.3723 | 1.1478 | 0 | 0 | 1.1478 | 93.2 | 0.0038804 | 2024-01-16 00:47:08 | -0.0013865
15431 | 3 | 14 | CC DChg | 02:48:00 | 128:23:49 | -0.4111 | 3.3722 | 1.1512 | 0 | 0 | 1.1512 | 93.48 | 0.003892 | 2024-01-16 00:47:38 | -0.0013864
15432 | 3 | 14 | CC DChg | 02:48:30 | 128:24:19 | -0.4111 | 3.3721 | 1.1546 | 0 | 0 | 1.1546 | 93.76 | 0.0039035 | 2024-01-16 00:48:08 | -0.0013864
15433 | 3 | 14 | CC DChg | 02:49:00 | 128:24:49 | -0.4111 | 3.372 | 1.1581 | 0 | 0 | 1.1581 | 94.04 | 0.0039151 | 2024-01-16 00:48:38 | -0.0013863
15434 | 3 | 14 | CC DChg | 02:49:30 | 128:25:19 | -0.4111 | 3.3719 | 1.1615 | 0 | 0 | 1.1615 | 94.32 | 0.0039266 | 2024-01-16 00:49:08 | -0.0013863
15435 | 3 | 14 | CC DChg | 02:50:00 | 128:25:49 | -0.4111 | 3.3719 | 1.1649 | 0 | 0 | 1.1649 | 94.59 | 0.0039382 | 2024-01-16 00:49:38 | -0.0013863
15436 | 3 | 14 | CC DChg | 02:50:30 | 128:26:19 | -0.4111 | 3.3718 | 1.1683 | 0 | 0 | 1.1683 | 94.87 | 0.0039497 | 2024-01-16 00:50:08 | -0.0013862
15437 | 3 | 14 | CC DChg | 02:51:00 | 128:26:49 | -0.4112 | 3.3718 | 1.1718 | 0 | 0 | 1.1718 | 95.15 | 0.0039613 | 2024-01-16 00:50:38 | -0.0013864
15438 | 3 | 14 | CC DChg | 02:51:30 | 128:27:19 | -0.4112 | 3.3717 | 1.1752 | 0 | 0 | 1.1752 | 95.43 | 0.0039728 | 2024-01-16 00:51:08 | -0.0013864
15439 | 3 | 14 | CC DChg | 02:52:00 | 128:27:49 | -0.4112 | 3.3716 | 1.1786 | 0 | 0 | 1.1786 | 95.71 | 0.0039844 | 2024-01-16 00:51:38 | -0.0013863
15440 | 3 | 14 | CC DChg | 02:52:30 | 128:28:19 | -0.4112 | 3.3715 | 1.1821 | 0 | 0 | 1.1821 | 95.98 | 0.0039959 | 2024-01-16 00:52:08 | -0.0013863
15441 | 3 | 14 | CC DChg | 02:53:00 | 128:28:49 | -0.4112 | 3.3714 | 1.1855 | 0 | 0 | 1.1855 | 96.26 | 0.0040075 | 2024-01-16 00:52:38 | -0.0013862
15442 | 3 | 14 | CC DChg | 02:53:30 | 128:29:19 | -0.4112 | 3.3712 | 1.1889 | 0 | 0 | 1.1889 | 96.54 | 0.004019 | 2024-01-16 00:53:08 | -0.0013862
15443 | 3 | 14 | CC DChg | 02:54:00 | 128:29:49 | -0.4112 | 3.3711 | 1.1923 | 0 | 0 | 1.1923 | 96.82 | 0.0040306 | 2024-01-16 00:53:38 | -0.0013861
15444 | 3 | 14 | CC DChg | 02:54:30 | 128:30:19 | -0.4112 | 3.3711 | 1.1958 | 0 | 0 | 1.1958 | 97.1 | 0.0040421 | 2024-01-16 00:54:08 | -0.0013861
15445 | 3 | 14 | CC DChg | 02:55:00 | 128:30:49 | -0.4112 | 3.3709 | 1.1992 | 0 | 0 | 1.1992 | 97.38 | 0.0040537 | 2024-01-16 00:54:38 | -0.001386
15446 | 3 | 14 | CC DChg | 02:55:30 | 128:31:19 | -0.4112 | 3.3708 | 1.2026 | 0 | 0 | 1.2026 | 97.65 | 0.0040652 | 2024-01-16 00:55:08 | -0.001386
15447 | 3 | 14 | CC DChg | 02:56:00 | 128:31:49 | -0.4112 | 3.3706 | 1.206 | 0 | 0 | 1.206 | 97.93 | 0.0040768 | 2024-01-16 00:55:38 | -0.0013859
15448 | 3 | 14 | CC DChg | 02:56:30 | 128:32:19 | -0.4112 | 3.3705 | 1.2095 | 0 | 0 | 1.2095 | 98.21 | 0.0040883 | 2024-01-16 00:56:08 | -0.0013858
15449 | 3 | 14 | CC DChg | 02:57:00 | 128:32:49 | -0.4112 | 3.3705 | 1.2129 | 0 | 0 | 1.2129 | 98.49 | 0.0040999 | 2024-01-16 00:56:38 | -0.0013859
15450 | 3 | 14 | CC DChg | 02:57:30 | 128:33:19 | -0.4112 | 3.3704 | 1.2163 | 0 | 0 | 1.2163 | 98.77 | 0.0041114 | 2024-01-16 00:57:08 | -0.0013858
15451 | 3 | 14 | CC DChg | 02:58:00 | 128:33:49 | -0.4112 | 3.3702 | 1.2197 | 0 | 0 | 1.2197 | 99.05 | 0.004123 | 2024-01-16 00:57:38 | -0.0013857
15452 | 3 | 14 | CC DChg | 02:58:30 | 128:34:19 | -0.4112 | 3.3701 | 1.2232 | 0 | 0 | 1.2232 | 99.32 | 0.0041345 | 2024-01-16 00:58:08 | -0.0013857
15453 | 3 | 14 | CC DChg | 02:59:00 | 128:34:49 | -0.4112 | 3.37 | 1.2266 | 0 | 0 | 1.2266 | 99.6 | 0.0041461 | 2024-01-16 00:58:38 | -0.0013856
15454 | 3 | 14 | CC DChg | 02:59:30 | 128:35:19 | -0.4112 | 3.3698 | 1.23 | 0 | 0 | 1.23 | 99.88 | 0.0041576 | 2024-01-16 00:59:08 | -0.0013856
15455 | 3 | 14 | CC DChg | 03:00:00 | 128:35:49 | -0.4112 | 3.3698 | 1.2334 | 0 | 0 | 1.2334 | 100.16 | 0.0041692 | 2024-01-16 00:59:38 | -0.0013856
15456 | 3 | 14 | CC DChg | 03:00:30 | 128:36:19 | -0.4112 | 3.3696 | 1.2369 | 0 | 0 | 1.2369 | 100.44 | 0.0041807 | 2024-01-16 01:00:08 | -0.0013855
15457 | 3 | 14 | CC DChg | 03:01:00 | 128:36:49 | -0.4112 | 3.3695 | 1.2403 | 0 | 0 | 1.2403 | 100.71 | 0.0041923 | 2024-01-16 01:00:38 | -0.0013854
15458 | 3 | 14 | CC DChg | 03:01:30 | 128:37:19 | -0.4112 | 3.3693 | 1.2437 | 0 | 0 | 1.2437 | 100.99 | 0.0042038 | 2024-01-16 01:01:08 | -0.0013854
15459 | 3 | 14 | CC DChg | 03:02:00 | 128:37:49 | -0.4112 | 3.3692 | 1.2472 | 0 | 0 | 1.2472 | 101.27 | 0.0042153 | 2024-01-16 01:01:38 | -0.0013853
15460 | 3 | 14 | CC DChg | 03:02:30 | 128:38:19 | -0.4112 | 3.3691 | 1.2506 | 0 | 0 | 1.2506 | 101.55 | 0.0042269 | 2024-01-16 01:02:08 | -0.0013853
15461 | 3 | 14 | CC DChg | 03:03:00 | 128:38:49 | -0.4112 | 3.3689 | 1.254 | 0 | 0 | 1.254 | 101.83 | 0.0042384 | 2024-01-16 01:02:38 | -0.0013852
15462 | 3 | 14 | CC DChg | 03:03:30 | 128:39:19 | -0.4112 | 3.3688 | 1.2574 | 0 | 0 | 1.2574 | 102.11 | 0.00425 | 2024-01-16 01:03:08 | -0.0013851
15463 | 3 | 14 | CC DChg | 03:04:00 | 128:39:49 | -0.4112 | 3.3686 | 1.2609 | 0 | 0 | 1.2609 | 102.38 | 0.0042615 | 2024-01-16 01:03:38 | -0.0013851
15464 | 3 | 14 | CC DChg | 03:04:30 | 128:40:19 | -0.4112 | 3.3685 | 1.2643 | 0 | 0 | 1.2643 | 102.66 | 0.0042731 | 2024-01-16 01:04:08 | -0.001385
15465 | 3 | 14 | CC DChg | 03:05:00 | 128:40:49 | -0.4112 | 3.3684 | 1.2677 | 0 | 0 | 1.2677 | 102.94 | 0.0042846 | 2024-01-16 01:04:38 | -0.001385
15466 | 3 | 14 | CC DChg | 03:05:30 | 128:41:19 | -0.4112 | 3.3682 | 1.2711 | 0 | 0 | 1.2711 | 103.22 | 0.0042961 | 2024-01-16 01:05:08 | -0.0013849
15467 | 3 | 14 | CC DChg | 03:06:00 | 128:41:49 | -0.4112 | 3.368 | 1.2746 | 0 | 0 | 1.2746 | 103.5 | 0.0043077 | 2024-01-16 01:05:38 | -0.0013848
15468 | 3 | 14 | CC DChg | 03:06:30 | 128:42:19 | -0.4112 | 3.368 | 1.278 | 0 | 0 | 1.278 | 103.78 | 0.0043192 | 2024-01-16 01:06:08 | -0.0013849
15469 | 3 | 14 | CC DChg | 03:07:00 | 128:42:49 | -0.4111 | 3.3676 | 1.2814 | 0 | 0 | 1.2814 | 104.05 | 0.0043308 | 2024-01-16 01:06:38 | -0.0013845
15470 | 3 | 14 | CC DChg | 03:07:30 | 128:43:19 | -0.4111 | 3.3673 | 1.2848 | 0 | 0 | 1.2848 | 104.33 | 0.0043423 | 2024-01-16 01:07:08 | -0.0013843
15471 | 3 | 14 | CC DChg | 03:08:00 | 128:43:49 | -0.4111 | 3.3672 | 1.2883 | 0 | 0 | 1.2883 | 104.61 | 0.0043538 | 2024-01-16 01:07:38 | -0.0013842
15472 | 3 | 14 | CC DChg | 03:08:30 | 128:44:19 | -0.4111 | 3.367 | 1.2917 | 0 | 0 | 1.2917 | 104.89 | 0.0043654 | 2024-01-16 01:08:08 | -0.0013841
15473 | 3 | 14 | CC DChg | 03:09:00 | 128:44:49 | -0.4111 | 3.3669 | 1.2951 | 0 | 0 | 1.2951 | 105.17 | 0.0043769 | 2024-01-16 01:08:38 | -0.0013841
15474 | 3 | 14 | CC DChg | 03:09:30 | 128:45:19 | -0.4111 | 3.3667 | 1.2985 | 0 | 0 | 1.2985 | 105.44 | 0.0043884 | 2024-01-16 01:09:08 | -0.001384
15475 | 3 | 14 | CC DChg | 03:10:00 | 128:45:49 | -0.4111 | 3.3665 | 1.302 | 0 | 0 | 1.302 | 105.72 | 0.0044 | 2024-01-16 01:09:38 | -0.001384
15476 | 3 | 14 | CC DChg | 03:10:30 | 128:46:19 | -0.4111 | 3.3663 | 1.3054 | 0 | 0 | 1.3054 | 106 | 0.0044115 | 2024-01-16 01:10:08 | -0.0013839
15477 | 3 | 14 | CC DChg | 03:11:00 | 128:46:49 | -0.4111 | 3.3662 | 1.3088 | 0 | 0 | 1.3088 | 106.28 | 0.004423 | 2024-01-16 01:10:38 | -0.0013838
15478 | 3 | 14 | CC DChg | 03:11:30 | 128:47:19 | -0.4111 | 3.366 | 1.3122 | 0 | 0 | 1.3122 | 106.56 | 0.0044346 | 2024-01-16 01:11:08 | -0.0013837
15479 | 3 | 14 | CC DChg | 03:12:00 | 128:47:49 | -0.4111 | 3.3658 | 1.3157 | 0 | 0 | 1.3157 | 106.84 | 0.0044461 | 2024-01-16 01:11:38 | -0.0013836
15480 | 3 | 14 | CC DChg | 03:12:30 | 128:48:19 | -0.4111 | 3.3656 | 1.3191 | 0 | 0 | 1.3191 | 107.11 | 0.0044576 | 2024-01-16 01:12:08 | -0.0013836
15481 | 3 | 14 | CC DChg | 03:13:00 | 128:48:49 | -0.4111 | 3.3654 | 1.3225 | 0 | 0 | 1.3225 | 107.39 | 0.0044692 | 2024-01-16 01:12:38 | -0.0013835
15482 | 3 | 14 | CC DChg | 03:13:30 | 128:49:19 | -0.4111 | 3.3653 | 1.326 | 0 | 0 | 1.326 | 107.67 | 0.0044807 | 2024-01-16 01:13:08 | -0.0013834
15483 | 3 | 14 | CC DChg | 03:14:00 | 128:49:49 | -0.4111 | 3.3651 | 1.3294 | 0 | 0 | 1.3294 | 107.95 | 0.0044922 | 2024-01-16 01:13:38 | -0.0013834
15484 | 3 | 14 | CC DChg | 03:14:30 | 128:50:19 | -0.4111 | 3.3649 | 1.3328 | 0 | 0 | 1.3328 | 108.23 | 0.0045037 | 2024-01-16 01:14:08 | -0.0013833
15485 | 3 | 14 | CC DChg | 03:15:00 | 128:50:49 | -0.4111 | 3.3647 | 1.3362 | 0 | 0 | 1.3362 | 108.5 | 0.0045153 | 2024-01-16 01:14:38 | -0.0013832
15486 | 3 | 14 | CC DChg | 03:15:30 | 128:51:19 | -0.4111 | 3.3645 | 1.3397 | 0 | 0 | 1.3397 | 108.78 | 0.0045268 | 2024-01-16 01:15:08 | -0.0013831
15487 | 3 | 14 | CC DChg | 03:16:00 | 128:51:49 | -0.4111 | 3.3644 | 1.3431 | 0 | 0 | 1.3431 | 109.06 | 0.0045383 | 2024-01-16 01:15:38 | -0.0013831
15488 | 3 | 14 | CC DChg | 03:16:30 | 128:52:19 | -0.4111 | 3.3641 | 1.3465 | 0 | 0 | 1.3465 | 109.34 | 0.0045499 | 2024-01-16 01:16:08 | -0.0013829
15489 | 3 | 14 | CC DChg | 03:17:00 | 128:52:49 | -0.4111 | 3.3639 | 1.3499 | 0 | 0 | 1.3499 | 109.62 | 0.0045614 | 2024-01-16 01:16:38 | -0.0013829
15490 | 3 | 14 | CC DChg | 03:17:30 | 128:53:19 | -0.4111 | 3.3637 | 1.3534 | 0 | 0 | 1.3534 | 109.9 | 0.0045729 | 2024-01-16 01:17:08 | -0.0013828
15491 | 3 | 14 | CC DChg | 03:18:00 | 128:53:49 | -0.4111 | 3.3635 | 1.3568 | 0 | 0 | 1.3568 | 110.17 | 0.0045844 | 2024-01-16 01:17:38 | -0.0013827
15492 | 3 | 14 | CC DChg | 03:18:30 | 128:54:19 | -0.4111 | 3.3633 | 1.3602 | 0 | 0 | 1.3602 | 110.45 | 0.0045959 | 2024-01-16 01:18:08 | -0.0013826
15493 | 3 | 14 | CC DChg | 03:19:00 | 128:54:49 | -0.4111 | 3.363 | 1.3636 | 0 | 0 | 1.3636 | 110.73 | 0.0046075 | 2024-01-16 01:18:38 | -0.0013825
15494 | 3 | 14 | CC DChg | 03:19:30 | 128:55:19 | -0.4111 | 3.3628 | 1.3671 | 0 | 0 | 1.3671 | 111.01 | 0.004619 | 2024-01-16 01:19:08 | -0.0013824
15495 | 3 | 14 | CC DChg | 03:20:00 | 128:55:49 | -0.4111 | 3.3626 | 1.3705 | 0 | 0 | 1.3705 | 111.29 | 0.0046305 | 2024-01-16 01:19:38 | -0.0013823
15496 | 3 | 14 | CC DChg | 03:20:30 | 128:56:19 | -0.4111 | 3.3624 | 1.3739 | 0 | 0 | 1.3739 | 111.56 | 0.004642 | 2024-01-16 01:20:08 | -0.0013822
15497 | 3 | 14 | CC DChg | 03:21:00 | 128:56:49 | -0.4111 | 3.3621 | 1.3773 | 0 | 0 | 1.3773 | 111.84 | 0.0046535 | 2024-01-16 01:20:38 | -0.0013821
15498 | 3 | 14 | CC DChg | 03:21:30 | 128:57:19 | -0.4111 | 3.3618 | 1.3808 | 0 | 0 | 1.3808 | 112.12 | 0.0046651 | 2024-01-16 01:21:08 | -0.001382
15499 | 3 | 14 | CC DChg | 03:22:00 | 128:57:49 | -0.4112 | 3.3619 | 1.3842 | 0 | 0 | 1.3842 | 112.4 | 0.0046766 | 2024-01-16 01:21:38 | -0.0013823
15500 | 3 | 14 | CC DChg | 03:22:30 | 128:58:19 | -0.4112 | 3.3617 | 1.3876 | 0 | 0 | 1.3876 | 112.68 | 0.0046881 | 2024-01-16 01:22:08 | -0.0013823
15501 | 3 | 14 | CC DChg | 03:23:00 | 128:58:49 | -0.4112 | 3.3615 | 1.391 | 0 | 0 | 1.391 | 112.96 | 0.0046996 | 2024-01-16 01:22:38 | -0.0013822
15502 | 3 | 14 | CC DChg | 03:23:30 | 128:59:19 | -0.4112 | 3.3612 | 1.3945 | 0 | 0 | 1.3945 | 113.23 | 0.0047111 | 2024-01-16 01:23:08 | -0.0013821
15503 | 3 | 14 | CC DChg | 03:24:00 | 128:59:49 | -0.4112 | 3.3609 | 1.3979 | 0 | 0 | 1.3979 | 113.51 | 0.0047227 | 2024-01-16 01:23:38 | -0.0013819
15504 | 3 | 14 | CC DChg | 03:24:30 | 129:00:19 | -0.4112 | 3.3607 | 1.4013 | 0 | 0 | 1.4013 | 113.79 | 0.0047342 | 2024-01-16 01:24:08 | -0.0013819
15505 | 3 | 14 | CC DChg | 03:25:00 | 129:00:49 | -0.4112 | 3.3605 | 1.4047 | 0 | 0 | 1.4047 | 114.07 | 0.0047457 | 2024-01-16 01:24:38 | -0.0013817
15506 | 3 | 14 | CC DChg | 03:25:30 | 129:01:19 | -0.4112 | 3.3602 | 1.4082 | 0 | 0 | 1.4082 | 114.35 | 0.0047572 | 2024-01-16 01:25:08 | -0.0013816
15507 | 3 | 14 | CC DChg | 03:26:00 | 129:01:49 | -0.4112 | 3.3599 | 1.4116 | 0 | 0 | 1.4116 | 114.62 | 0.0047687 | 2024-01-16 01:25:38 | -0.0013815
15508 | 3 | 14 | CC DChg | 03:26:30 | 129:02:19 | -0.4112 | 3.3595 | 1.415 | 0 | 0 | 1.415 | 114.9 | 0.0047802 | 2024-01-16 01:26:08 | -0.0013814
15509 | 3 | 14 | CC DChg | 03:27:00 | 129:02:49 | -0.4112 | 3.3593 | 1.4185 | 0 | 0 | 1.4185 | 115.18 | 0.0047917 | 2024-01-16 01:26:38 | -0.0013813
15510 | 3 | 14 | CC DChg | 03:27:30 | 129:03:19 | -0.4112 | 3.359 | 1.4219 | 0 | 0 | 1.4219 | 115.46 | 0.0048032 | 2024-01-16 01:27:08 | -0.0013811
15511 | 3 | 14 | CC DChg | 03:28:00 | 129:03:49 | -0.4112 | 3.3587 | 1.4253 | 0 | 0 | 1.4253 | 115.74 | 0.0048147 | 2024-01-16 01:27:38 | -0.001381
15512 | 3 | 14 | CC DChg | 03:28:30 | 129:04:19 | -0.4112 | 3.3584 | 1.4287 | 0 | 0 | 1.4287 | 116.02 | 0.0048263 | 2024-01-16 01:28:08 | -0.0013809
15513 | 3 | 14 | CC DChg | 03:29:00 | 129:04:49 | -0.4112 | 3.358 | 1.4322 | 0 | 0 | 1.4322 | 116.29 | 0.0048378 | 2024-01-16 01:28:38 | -0.0013807
15514 | 3 | 14 | CC DChg | 03:29:30 | 129:05:19 | -0.4112 | 3.3577 | 1.4356 | 0 | 0 | 1.4356 | 116.57 | 0.0048493 | 2024-01-16 01:29:08 | -0.0013806
15515 | 3 | 14 | CC DChg | 03:30:00 | 129:05:49 | -0.4112 | 3.3573 | 1.439 | 0 | 0 | 1.439 | 116.85 | 0.0048608 | 2024-01-16 01:29:38 | -0.0013804
15516 | 3 | 14 | CC DChg | 03:30:30 | 129:06:19 | -0.4112 | 3.357 | 1.4424 | 0 | 0 | 1.4424 | 117.13 | 0.0048723 | 2024-01-16 01:30:08 | -0.0013804
15517 | 3 | 14 | CC DChg | 03:31:00 | 129:06:49 | -0.4112 | 3.3566 | 1.4459 | 0 | 0 | 1.4459 | 117.41 | 0.0048838 | 2024-01-16 01:30:38 | -0.0013802
15518 | 3 | 14 | CC DChg | 03:31:30 | 129:07:19 | -0.4112 | 3.3562 | 1.4493 | 0 | 0 | 1.4493 | 117.69 | 0.0048953 | 2024-01-16 01:31:08 | -0.00138
15519 | 3 | 14 | CC DChg | 03:32:00 | 129:07:49 | -0.4112 | 3.3558 | 1.4527 | 0 | 0 | 1.4527 | 117.96 | 0.0049068 | 2024-01-16 01:31:38 | -0.0013798
15520 | 3 | 14 | CC DChg | 03:32:30 | 129:08:19 | -0.4112 | 3.3554 | 1.4561 | 0 | 0 | 1.4561 | 118.24 | 0.0049183 | 2024-01-16 01:32:08 | -0.0013797
15521 | 3 | 14 | CC DChg | 03:33:00 | 129:08:49 | -0.4112 | 3.3551 | 1.4596 | 0 | 0 | 1.4596 | 118.52 | 0.0049298 | 2024-01-16 01:32:38 | -0.0013795
15522 | 3 | 14 | CC DChg | 03:33:30 | 129:09:19 | -0.4112 | 3.3547 | 1.463 | 0 | 0 | 1.463 | 118.8 | 0.0049413 | 2024-01-16 01:33:08 | -0.0013794
15523 | 3 | 14 | CC DChg | 03:34:00 | 129:09:49 | -0.4112 | 3.3543 | 1.4664 | 0 | 0 | 1.4664 | 119.08 | 0.0049528 | 2024-01-16 01:33:38 | -0.0013792
15524 | 3 | 14 | CC DChg | 03:34:30 | 129:10:19 | -0.4112 | 3.3539 | 1.4699 | 0 | 0 | 1.4699 | 119.35 | 0.0049643 | 2024-01-16 01:34:08 | -0.001379
15525 | 3 | 14 | CC DChg | 03:35:00 | 129:10:49 | -0.4112 | 3.3535 | 1.4733 | 0 | 0 | 1.4733 | 119.63 | 0.0049757 | 2024-01-16 01:34:38 | -0.0013789
15526 | 3 | 14 | CC DChg | 03:35:30 | 129:11:19 | -0.4112 | 3.353 | 1.4767 | 0 | 0 | 1.4767 | 119.91 | 0.0049872 | 2024-01-16 01:35:08 | -0.0013787
15527 | 3 | 14 | CC DChg | 03:36:00 | 129:11:49 | -0.4112 | 3.3525 | 1.4801 | 0 | 0 | 1.4801 | 120.19 | 0.0049987 | 2024-01-16 01:35:38 | -0.0013784
15528 | 3 | 14 | CC DChg | 03:36:30 | 129:12:19 | -0.4112 | 3.3521 | 1.4836 | 0 | 0 | 1.4836 | 120.47 | 0.0050102 | 2024-01-16 01:36:08 | -0.0013783
15529 | 3 | 14 | CC DChg | 03:37:00 | 129:12:49 | -0.4112 | 3.3516 | 1.487 | 0 | 0 | 1.487 | 120.75 | 0.0050217 | 2024-01-16 01:36:38 | -0.001378
15530 | 3 | 14 | CC DChg | 03:37:30 | 129:13:19 | -0.4112 | 3.3512 | 1.4904 | 0 | 0 | 1.4904 | 121.02 | 0.0050332 | 2024-01-16 01:37:08 | -0.0013779
15531 | 3 | 14 | CC DChg | 03:38:00 | 129:13:49 | -0.4112 | 3.3506 | 1.4938 | 0 | 0 | 1.4938 | 121.3 | 0.0050447 | 2024-01-16 01:37:38 | -0.0013777
15532 | 3 | 14 | CC DChg | 03:38:30 | 129:14:19 | -0.4112 | 3.3502 | 1.4973 | 0 | 0 | 1.4973 | 121.58 | 0.0050561 | 2024-01-16 01:38:08 | -0.0013775
15533 | 3 | 14 | CC DChg | 03:39:00 | 129:14:49 | -0.4111 | 3.3494 | 1.5007 | 0 | 0 | 1.5007 | 121.86 | 0.0050676 | 2024-01-16 01:38:38 | -0.001377
15534 | 3 | 14 | CC DChg | 03:39:30 | 129:15:19 | -0.4111 | 3.3489 | 1.5041 | 0 | 0 | 1.5041 | 122.14 | 0.0050791 | 2024-01-16 01:39:08 | -0.0013769
15535 | 3 | 14 | CC DChg | 03:40:00 | 129:15:49 | -0.4111 | 3.3483 | 1.5075 | 0 | 0 | 1.5075 | 122.42 | 0.0050906 | 2024-01-16 01:39:38 | -0.0013766
15536 | 3 | 14 | CC DChg | 03:40:30 | 129:16:19 | -0.4111 | 3.3477 | 1.511 | 0 | 0 | 1.511 | 122.69 | 0.005102 | 2024-01-16 01:40:08 | -0.0013764
15537 | 3 | 14 | CC DChg | 03:41:00 | 129:16:49 | -0.4112 | 3.3471 | 1.5144 | 0 | 0 | 1.5144 | 122.97 | 0.0051135 | 2024-01-16 01:40:38 | -0.0013762
15538 | 3 | 14 | CC DChg | 03:41:30 | 129:17:19 | -0.4111 | 3.3465 | 1.5178 | 0 | 0 | 1.5178 | 123.25 | 0.005125 | 2024-01-16 01:41:08 | -0.0013759
15539 | 3 | 14 | CC DChg | 03:42:00 | 129:17:49 | -0.4111 | 3.3459 | 1.5212 | 0 | 0 | 1.5212 | 123.53 | 0.0051364 | 2024-01-16 01:41:38 | -0.0013756
15540 | 3 | 14 | CC DChg | 03:42:30 | 129:18:19 | -0.4111 | 3.3451 | 1.5247 | 0 | 0 | 1.5247 | 123.81 | 0.0051479 | 2024-01-16 01:42:08 | -0.0013753
15541 | 3 | 14 | CC DChg | 03:43:00 | 129:18:49 | -0.4111 | 3.3445 | 1.5281 | 0 | 0 | 1.5281 | 124.08 | 0.0051594 | 2024-01-16 01:42:38 | -0.0013751
15542 | 3 | 14 | CC DChg | 03:43:30 | 129:19:19 | -0.4111 | 3.3437 | 1.5315 | 0 | 0 | 1.5315 | 124.36 | 0.0051708 | 2024-01-16 01:43:08 | -0.0013747
15543 | 3 | 14 | CC DChg | 03:44:00 | 129:19:49 | -0.4111 | 3.3431 | 1.5349 | 0 | 0 | 1.5349 | 124.64 | 0.0051823 | 2024-01-16 01:43:38 | -0.0013744
15544 | 3 | 14 | CC DChg | 03:44:30 | 129:20:19 | -0.4111 | 3.3423 | 1.5384 | 0 | 0 | 1.5384 | 124.92 | 0.0051937 | 2024-01-16 01:44:08 | -0.0013741
15545 | 3 | 14 | CC DChg | 03:45:00 | 129:20:49 | -0.4111 | 3.3415 | 1.5418 | 0 | 0 | 1.5418 | 125.2 | 0.0052052 | 2024-01-16 01:44:38 | -0.0013738
15546 | 3 | 14 | CC DChg | 03:45:30 | 129:21:19 | -0.4111 | 3.3407 | 1.5452 | 0 | 0 | 1.5452 | 125.48 | 0.0052166 | 2024-01-16 01:45:08 | -0.0013735
15547 | 3 | 14 | CC DChg | 03:46:00 | 129:21:49 | -0.4111 | 3.34 | 1.5487 | 0 | 0 | 1.5487 | 125.75 | 0.0052281 | 2024-01-16 01:45:38 | -0.0013732
15548 | 3 | 14 | CC DChg | 03:46:30 | 129:22:19 | -0.4111 | 3.3391 | 1.5521 | 0 | 0 | 1.5521 | 126.03 | 0.0052395 | 2024-01-16 01:46:08 | -0.0013728
15549 | 3 | 14 | CC DChg | 03:47:00 | 129:22:49 | -0.4111 | 3.3382 | 1.5555 | 0 | 0 | 1.5555 | 126.31 | 0.0052509 | 2024-01-16 01:46:38 | -0.0013724
15550 | 3 | 14 | CC DChg | 03:47:30 | 129:23:19 | -0.4111 | 3.3373 | 1.5589 | 0 | 0 | 1.5589 | 126.59 | 0.0052624 | 2024-01-16 01:47:08 | -0.001372
15551 | 3 | 14 | CC DChg | 03:48:00 | 129:23:49 | -0.4111 | 3.3363 | 1.5624 | 0 | 0 | 1.5624 | 126.87 | 0.0052738 | 2024-01-16 01:47:38 | -0.0013716
15552 | 3 | 14 | CC DChg | 03:48:30 | 129:24:19 | -0.4111 | 3.3352 | 1.5658 | 0 | 0 | 1.5658 | 127.14 | 0.0052852 | 2024-01-16 01:48:08 | -0.0013712
15553 | 3 | 14 | CC DChg | 03:49:00 | 129:24:49 | -0.4111 | 3.3342 | 1.5692 | 0 | 0 | 1.5692 | 127.42 | 0.0052967 | 2024-01-16 01:48:38 | -0.0013708
15554 | 3 | 14 | CC DChg | 03:49:30 | 129:25:19 | -0.4111 | 3.3331 | 1.5726 | 0 | 0 | 1.5726 | 127.7 | 0.0053081 | 2024-01-16 01:49:08 | -0.0013703
15555 | 3 | 14 | CC DChg | 03:50:00 | 129:25:49 | -0.4111 | 3.332 | 1.5761 | 0 | 0 | 1.5761 | 127.98 | 0.0053195 | 2024-01-16 01:49:38 | -0.0013699
15556 | 3 | 14 | CC DChg | 03:50:30 | 129:26:19 | -0.4111 | 3.3308 | 1.5795 | 0 | 0 | 1.5795 | 128.26 | 0.0053309 | 2024-01-16 01:50:08 | -0.0013694
15557 | 3 | 14 | CC DChg | 03:51:00 | 129:26:49 | -0.4111 | 3.3295 | 1.5829 | 0 | 0 | 1.5829 | 128.54 | 0.0053423 | 2024-01-16 01:50:38 | -0.0013689
15558 | 3 | 14 | CC DChg | 03:51:30 | 129:27:19 | -0.4111 | 3.3284 | 1.5863 | 0 | 0 | 1.5863 | 128.81 | 0.0053537 | 2024-01-16 01:51:08 | -0.0013683
15559 | 3 | 14 | CC DChg | 03:52:00 | 129:27:49 | -0.4111 | 3.327 | 1.5898 | 0 | 0 | 1.5898 | 129.09 | 0.0053651 | 2024-01-16 01:51:38 | -0.0013678
15560 | 3 | 14 | CC DChg | 03:52:30 | 129:28:19 | -0.4111 | 3.3256 | 1.5932 | 0 | 0 | 1.5932 | 129.37 | 0.0053765 | 2024-01-16 01:52:08 | -0.0013673
15561 | 3 | 14 | CC DChg | 03:53:00 | 129:28:49 | -0.4111 | 3.3241 | 1.5966 | 0 | 0 | 1.5966 | 129.65 | 0.0053879 | 2024-01-16 01:52:38 | -0.0013666
15562 | 3 | 14 | CC DChg | 03:53:30 | 129:29:19 | -0.4111 | 3.3227 | 1.6 | 0 | 0 | 1.6 | 129.93 | 0.0053993 | 2024-01-16 01:53:08 | -0.001366
15563 | 3 | 14 | CC DChg | 03:54:00 | 129:29:49 | -0.4112 | 3.3213 | 1.6035 | 0 | 0 | 1.6035 | 130.2 | 0.0054107 | 2024-01-16 01:53:38 | -0.0013657
15564 | 3 | 14 | CC DChg | 03:54:30 | 129:30:19 | -0.4112 | 3.3198 | 1.6069 | 0 | 0 | 1.6069 | 130.48 | 0.0054221 | 2024-01-16 01:54:08 | -0.001365
15565 | 3 | 14 | CC DChg | 03:55:00 | 129:30:49 | -0.4112 | 3.3181 | 1.6103 | 0 | 0 | 1.6103 | 130.76 | 0.0054334 | 2024-01-16 01:54:38 | -0.0013643
15566 | 3 | 14 | CC DChg | 03:55:30 | 129:31:19 | -0.4112 | 3.3164 | 1.6138 | 0 | 0 | 1.6138 | 131.04 | 0.0054448 | 2024-01-16 01:55:08 | -0.0013636
15567 | 3 | 14 | CC DChg | 03:56:00 | 129:31:49 | -0.4112 | 3.3147 | 1.6172 | 0 | 0 | 1.6172 | 131.32 | 0.0054562 | 2024-01-16 01:55:38 | -0.0013629
15568 | 3 | 14 | CC DChg | 03:56:30 | 129:32:19 | -0.4112 | 3.3127 | 1.6206 | 0 | 0 | 1.6206 | 131.6 | 0.0054675 | 2024-01-16 01:56:08 | -0.001362
15569 | 3 | 14 | CC DChg | 03:57:00 | 129:32:49 | -0.4112 | 3.3108 | 1.624 | 0 | 0 | 1.624 | 131.87 | 0.0054789 | 2024-01-16 01:56:38 | -0.0013613
15570 | 3 | 14 | CC DChg | 03:57:30 | 129:33:19 | -0.4112 | 3.3088 | 1.6275 | 0 | 0 | 1.6275 | 132.15 | 0.0054902 | 2024-01-16 01:57:08 | -0.0013605
15571 | 3 | 14 | CC DChg | 03:58:00 | 129:33:49 | -0.4112 | 3.3066 | 1.6309 | 0 | 0 | 1.6309 | 132.43 | 0.0055015 | 2024-01-16 01:57:38 | -0.0013596
15572 | 3 | 14 | CC DChg | 03:58:30 | 129:34:19 | -0.4112 | 3.3045 | 1.6343 | 0 | 0 | 1.6343 | 132.71 | 0.0055129 | 2024-01-16 01:58:08 | -0.0013587
15573 | 3 | 14 | CC DChg | 03:59:00 | 129:34:49 | -0.4112 | 3.3021 | 1.6377 | 0 | 0 | 1.6377 | 132.99 | 0.0055242 | 2024-01-16 01:58:38 | -0.0013578
15574 | 3 | 14 | CC DChg | 03:59:30 | 129:35:19 | -0.4112 | 3.2998 | 1.6412 | 0 | 0 | 1.6412 | 133.27 | 0.0055355 | 2024-01-16 01:59:08 | -0.0013568
15575 | 3 | 14 | CC DChg | 04:00:00 | 129:35:49 | -0.4112 | 3.2972 | 1.6446 | 0 | 0 | 1.6446 | 133.54 | 0.0055468 | 2024-01-16 01:59:38 | -0.0013557
15576 | 3 | 14 | CC DChg | 04:00:30 | 129:36:19 | -0.4112 | 3.2947 | 1.648 | 0 | 0 | 1.648 | 133.82 | 0.0055581 | 2024-01-16 02:00:08 | -0.0013547
15577 | 3 | 14 | CC DChg | 04:01:00 | 129:36:49 | -0.4112 | 3.2919 | 1.6514 | 0 | 0 | 1.6514 | 134.1 | 0.0055694 | 2024-01-16 02:00:38 | -0.0013536
15578 | 3 | 14 | CC DChg | 04:01:30 | 129:37:19 | -0.4112 | 3.2891 | 1.6549 | 0 | 0 | 1.6549 | 134.38 | 0.0055806 | 2024-01-16 02:01:08 | -0.0013524
15579 | 3 | 14 | CC DChg | 04:02:00 | 129:37:49 | -0.4112 | 3.2861 | 1.6583 | 0 | 0 | 1.6583 | 134.66 | 0.0055919 | 2024-01-16 02:01:38 | -0.0013512
15580 | 3 | 14 | CC DChg | 04:02:30 | 129:38:19 | -0.4112 | 3.283 | 1.6617 | 0 | 0 | 1.6617 | 134.93 | 0.0056032 | 2024-01-16 02:02:08 | -0.0013499
15581 | 3 | 14 | CC DChg | 04:03:00 | 129:38:49 | -0.4112 | 3.2798 | 1.6651 | 0 | 0 | 1.6651 | 135.21 | 0.0056144 | 2024-01-16 02:02:38 | -0.0013486
15582 | 3 | 14 | CC DChg | 04:03:30 | 129:39:19 | -0.4112 | 3.2762 | 1.6686 | 0 | 0 | 1.6686 | 135.49 | 0.0056256 | 2024-01-16 02:03:08 | -0.0013471
15583 | 3 | 14 | CC DChg | 04:04:00 | 129:39:49 | -0.4112 | 3.2725 | 1.672 | 0 | 0 | 1.672 | 135.77 | 0.0056369 | 2024-01-16 02:03:38 | -0.0013456
15584 | 3 | 14 | CC DChg | 04:04:30 | 129:40:19 | -0.4112 | 3.2687 | 1.6754 | 0 | 0 | 1.6754 | 136.05 | 0.0056481 | 2024-01-16 02:04:08 | -0.001344
15585 | 3 | 14 | CC DChg | 04:05:00 | 129:40:49 | -0.4112 | 3.2646 | 1.6789 | 0 | 0 | 1.6789 | 136.33 | 0.0056593 | 2024-01-16 02:04:38 | -0.0013423
15586 | 3 | 14 | CC DChg | 04:05:30 | 129:41:19 | -0.4112 | 3.2602 | 1.6823 | 0 | 0 | 1.6823 | 136.6 | 0.0056704 | 2024-01-16 02:05:08 | -0.0013405
15587 | 3 | 14 | CC DChg | 04:06:00 | 129:41:49 | -0.4112 | 3.2555 | 1.6857 | 0 | 0 | 1.6857 | 136.88 | 0.0056816 | 2024-01-16 02:05:38 | -0.0013386
15588 | 3 | 14 | CC DChg | 04:06:30 | 129:42:19 | -0.4112 | 3.2506 | 1.6891 | 0 | 0 | 1.6891 | 137.16 | 0.0056928 | 2024-01-16 02:06:08 | -0.0013365
15589 | 3 | 14 | CC DChg | 04:07:00 | 129:42:49 | -0.4112 | 3.2454 | 1.6926 | 0 | 0 | 1.6926 | 137.44 | 0.0057039 | 2024-01-16 02:06:38 | -0.0013344
15590 | 3 | 14 | CC DChg | 04:07:30 | 129:43:19 | -0.4112 | 3.2398 | 1.696 | 0 | 0 | 1.696 | 137.72 | 0.005715 | 2024-01-16 02:07:08 | -0.0013322
15591 | 3 | 14 | CC DChg | 04:08:00 | 129:43:49 | -0.4112 | 3.2338 | 1.6994 | 0 | 0 | 1.6994 | 138 | 0.0057261 | 2024-01-16 02:07:38 | -0.0013297
15592 | 3 | 14 | CC DChg | 04:08:30 | 129:44:19 | -0.4112 | 3.2275 | 1.7028 | 0 | 0 | 1.7028 | 138.27 | 0.0057372 | 2024-01-16 02:08:08 | -0.0013271
15593 | 3 | 14 | CC DChg | 04:09:00 | 129:44:49 | -0.4112 | 3.2206 | 1.7063 | 0 | 0 | 1.7063 | 138.55 | 0.0057482 | 2024-01-16 02:08:38 | -0.0013242
15594 | 3 | 14 | CC DChg | 04:09:30 | 129:45:19 | -0.4112 | 3.2133 | 1.7097 | 0 | 0 | 1.7097 | 138.83 | 0.0057592 | 2024-01-16 02:09:08 | -0.0013212
15595 | 3 | 14 | CC DChg | 04:10:00 | 129:45:49 | -0.4112 | 3.2055 | 1.7131 | 0 | 0 | 1.7131 | 139.11 | 0.0057702 | 2024-01-16 02:09:38 | -0.001318
15596 | 3 | 14 | CC DChg | 04:10:30 | 129:46:19 | -0.4111 | 3.197 | 1.7165 | 0 | 0 | 1.7165 | 139.39 | 0.0057812 | 2024-01-16 02:10:08 | -0.0013144
15597 | 3 | 14 | CC DChg | 04:11:00 | 129:46:49 | -0.4112 | 3.188 | 1.72 | 0 | 0 | 1.72 | 139.66 | 0.0057921 | 2024-01-16 02:10:38 | -0.0013107
15598 | 3 | 14 | CC DChg | 04:11:30 | 129:47:19 | -0.4112 | 3.1783 | 1.7234 | 0 | 0 | 1.7234 | 139.94 | 0.005803 | 2024-01-16 02:11:08 | -0.0013068
15599 | 3 | 14 | CC DChg | 04:12:00 | 129:47:49 | -0.4112 | 3.1679 | 1.7268 | 0 | 0 | 1.7268 | 140.22 | 0.0058139 | 2024-01-16 02:11:38 | -0.0013025
15600 | 3 | 14 | CC DChg | 04:12:30 | 129:48:19 | -0.4112 | 3.1567 | 1.7302 | 0 | 0 | 1.7302 | 140.5 | 0.0058247 | 2024-01-16 02:12:08 | -0.0012979
15601 | 3 | 14 | CC DChg | 04:13:00 | 129:48:49 | -0.4112 | 3.1448 | 1.7337 | 0 | 0 | 1.7337 | 140.78 | 0.0058355 | 2024-01-16 02:12:38 | -0.001293
15602 | 3 | 14 | CC DChg | 04:13:30 | 129:49:19 | -0.4112 | 3.1323 | 1.7371 | 0 | 0 | 1.7371 | 141.06 | 0.0058463 | 2024-01-16 02:13:08 | -0.0012879
15603 | 3 | 14 | CC DChg | 04:14:00 | 129:49:49 | -0.4112 | 3.1189 | 1.7405 | 0 | 0 | 1.7405 | 141.33 | 0.005857 | 2024-01-16 02:13:38 | -0.0012823
15604 | 3 | 14 | CC DChg | 04:14:30 | 129:50:19 | -0.4112 | 3.1049 | 1.744 | 0 | 0 | 1.744 | 141.61 | 0.0058677 | 2024-01-16 02:14:08 | -0.0012766
15605 | 3 | 14 | CC DChg | 04:15:00 | 129:50:49 | -0.4111 | 3.0902 | 1.7474 | 0 | 0 | 1.7474 | 141.89 | 0.0058783 | 2024-01-16 02:14:38 | -0.0012705
15606 | 3 | 14 | CC DChg | 04:15:30 | 129:51:19 | -0.4112 | 3.0748 | 1.7508 | 0 | 0 | 1.7508 | 142.17 | 0.0058888 | 2024-01-16 02:15:08 | -0.0012642
15607 | 3 | 14 | CC DChg | 04:16:00 | 129:51:49 | -0.4112 | 3.059 | 1.7542 | 0 | 0 | 1.7542 | 142.45 | 0.0058993 | 2024-01-16 02:15:38 | -0.0012577
15608 | 3 | 14 | CC DChg | 04:16:30 | 129:52:19 | -0.4112 | 3.0425 | 1.7577 | 0 | 0 | 1.7577 | 142.73 | 0.0059098 | 2024-01-16 02:16:08 | -0.0012509
15609 | 3 | 14 | CC DChg | 04:17:00 | 129:52:49 | -0.4112 | 3.0254 | 1.7611 | 0 | 0 | 1.7611 | 143 | 0.0059202 | 2024-01-16 02:16:38 | -0.0012439
15610 | 3 | 14 | CC DChg | 04:17:30 | 129:53:19 | -0.4112 | 3.0079 | 1.7645 | 0 | 0 | 1.7645 | 143.28 | 0.0059305 | 2024-01-16 02:17:08 | -0.0012367
15611 | 3 | 14 | CC DChg | 04:18:00 | 129:53:49 | -0.4112 | 2.99 | 1.7679 | 0 | 0 | 1.7679 | 143.56 | 0.0059408 | 2024-01-16 02:17:38 | -0.0012293
15612 | 3 | 14 | CC DChg | 04:18:30 | 129:54:19 | -0.4112 | 2.9715 | 1.7714 | 0 | 0 | 1.7714 | 143.84 | 0.005951 | 2024-01-16 02:18:08 | -0.0012217
15613 | 3 | 14 | CC DChg | 04:19:00 | 129:54:49 | -0.4112 | 2.9526 | 1.7748 | 0 | 0 | 1.7748 | 144.12 | 0.0059612 | 2024-01-16 02:18:38 | -0.001214
15614 | 3 | 14 | CC DChg | 04:19:30 | 129:55:19 | -0.4111 | 2.9332 | 1.7782 | 0 | 0 | 1.7782 | 144.39 | 0.0059712 | 2024-01-16 02:19:08 | -0.001206
15615 | 3 | 14 | CC DChg | 04:20:00 | 129:55:49 | -0.4111 | 2.9136 | 1.7816 | 0 | 0 | 1.7816 | 144.67 | 0.0059813 | 2024-01-16 02:19:38 | -0.0011979
15616 | 3 | 14 | CC DChg | 04:20:30 | 129:56:19 | -0.4111 | 2.8934 | 1.7851 | 0 | 0 | 1.7851 | 144.95 | 0.0059912 | 2024-01-16 02:20:08 | -0.0011896
15617 | 3 | 14 | CC DChg | 04:21:00 | 129:56:49 | -0.4111 | 2.8729 | 1.7885 | 0 | 0 | 1.7885 | 145.23 | 0.0060011 | 2024-01-16 02:20:38 | -0.0011811
15618 | 3 | 14 | CC DChg | 04:21:30 | 129:57:19 | -0.4111 | 2.852 | 1.7919 | 0 | 0 | 1.7919 | 145.51 | 0.0060109 | 2024-01-16 02:21:08 | -0.0011725
15619 | 3 | 14 | CC DChg | 04:22:00 | 129:57:49 | -0.4111 | 2.8309 | 1.7953 | 0 | 0 | 1.7953 | 145.79 | 0.0060206 | 2024-01-16 02:21:38 | -0.0011639
15620 | 3 | 14 | CC DChg | 04:22:30 | 129:58:19 | -0.4111 | 2.8095 | 1.7988 | 0 | 0 | 1.7988 | 146.06 | 0.0060303 | 2024-01-16 02:22:08 | -0.0011551
15621 | 3 | 14 | CC DChg | 04:23:00 | 129:58:49 | -0.4111 | 2.7879 | 1.8022 | 0 | 0 | 1.8022 | 146.34 | 0.0060399 | 2024-01-16 02:22:38 | -0.0011462
15622 | 3 | 14 | CC DChg | 04:23:30 | 129:59:19 | -0.4111 | 2.766 | 1.8056 | 0 | 0 | 1.8056 | 146.62 | 0.0060494 | 2024-01-16 02:23:08 | -0.0011372
15623 | 3 | 14 | CC DChg | 04:24:00 | 129:59:49 | -0.4112 | 2.7439 | 1.8091 | 0 | 0 | 1.8091 | 146.9 | 0.0060588 | 2024-01-16 02:23:38 | -0.0011282
15624 | 3 | 14 | CC DChg | 04:24:30 | 130:00:19 | -0.4111 | 2.7214 | 1.8125 | 0 | 0 | 1.8125 | 147.18 | 0.0060682 | 2024-01-16 02:24:08 | -0.0011189
15625 | 3 | 14 | CC DChg | 04:24:58 | 130:00:47 | -0.4111 | 2.7 | 1.8158 | 0 | 0 | 1.8158 | 147.44 | 0.0060771 | 2024-01-16 02:24:37 | -0.0011101
15626 | 3 | 15 | Rest | 00:00:00 | 130:00:47 | 0 | 2.7124 | 0 | 0 | 0 | 0 | 0 | 0 | 2024-01-16 02:24:37 | 0
15627 | 3 | 15 | Rest | 00:00:30 | 130:01:17 | 0 | 2.8514 | 0 | 0 | 0 | 0 | 0 | 0 | 2024-01-16 02:25:07 | 0
15628 | 3 | 15 | Rest | 00:01:00 | 130:01:47 | 0 | 2.933 | 0 | 0 | 0 | 0 | 0 | 0 | 2024-01-16 02:25:37 | 0
15629 | 3 | 15 | Rest | 00:01:30 | 130:02:17 | 0 | 2.9979 | 0 | 0 | 0 | 0 | 0 | 0 | 2024-01-16 02:26:07 | 0
15630 | 3 | 15 | Rest | 00:02:00 | 130:02:47 | 0 | 3.0537 | 0 | 0 | 0 | 0 | 0 | 0 | 2024-01-16 02:26:37 | 0
15631 | 3 | 15 | Rest | 00:02:30 | 130:03:17 | 0 | 3.1032 | 0 | 0 | 0 | 0 | 0 | 0 | 2024-01-16 02:27:07 | 0
15632 | 3 | 15 | Rest | 00:03:00 | 130:03:47 | 0 | 3.1483 | 0 | 0 | 0 | 0 | 0 | 0 | 2024-01-16 02:27:37 | 0
15633 | 3 | 15 | Rest | 00:03:30 | 130:04:17 | 0 | 3.1891 | 0 | 0 | 0 | 0 | 0 | 0 | 2024-01-16 02:28:07 | 0
15634 | 3 | 15 | Rest | 00:04:00 | 130:04:47 | 0 | 3.2261 | 0 | 0 | 0 | 0 | 0 | 0 | 2024-01-16 02:28:37 | 0
15635 | 3 | 15 | Rest | 00:04:30 | 130:05:17 | 0 | 3.2589 | 0 | 0 | 0 | 0 | 0 | 0 | 2024-01-16 02:29:07 | 0
15636 | 3 | 15 | Rest | 00:05:00 | 130:05:47 | 0 | 3.2865 | 0 | 0 | 0 | 0 | 0 | 0 | 2024-01-16 02:29:37 | 0
15637 | 3 | 15 | Rest | 00:05:30 | 130:06:17 | 0 | 3.3091 | 0 | 0 | 0 | 0 | 0 | 0 | 2024-01-16 02:30:07 | 0
15638 | 3 | 15 | Rest | 00:06:00 | 130:06:47 | 0 | 3.327 | 0 | 0 | 0 | 0 | 0 | 0 | 2024-01-16 02:30:37 | 0
15639 | 3 | 15 | Rest | 00:06:30 | 130:07:17 | 0 | 3.3409 | 0 | 0 | 0 | 0 | 0 | 0 | 2024-01-16 02:31:07 | 0
15640 | 3 | 15 | Rest | 00:07:00 | 130:07:47 | 0 | 3.3519 | 0 | 0 | 0 | 0 | 0 | 0 | 2024-01-16 02:31:37 | 0
15641 | 3 | 15 | Rest | 00:07:30 | 130:08:17 | 0 | 3.3607 | 0 | 0 | 0 | 0 | 0 | 0 | 2024-01-16 02:32:07 | 0
15642 | 3 | 15 | Rest | 00:08:00 | 130:08:47 | 0 | 3.3679 | 0 | 0 | 0 | 0 | 0 | 0 | 2024-01-16 02:32:37 | 0
15643 | 3 | 15 | Rest | 00:08:30 | 130:09:17 | 0 | 3.3739 | 0 | 0 | 0 | 0 | 0 | 0 | 2024-01-16 02:33:07 | 0
15644 | 3 | 15 | Rest | 00:09:00 | 130:09:47 | 0 | 3.3789 | 0 | 0 | 0 | 0 | 0 | 0 | 2024-01-16 02:33:37 | 0
15645 | 3 | 15 | Rest | 00:09:30 | 130:10:17 | 0 | 3.3833 | 0 | 0 | 0 | 0 | 0 | 0 | 2024-01-16 02:34:07 | 0
15646 | 3 | 15 | Rest | 00:10:00 | 130:10:47 | 0 | 3.387 | 0 | 0 | 0 | 0 | 0 | 0 | 2024-01-16 02:34:37 | 0
15647 | 3 | 15 | Rest | 00:10:30 | 130:11:17 | 0 | 3.3903 | 0 | 0 | 0 | 0 | 0 | 0 | 2024-01-16 02:35:07 | 0
15648 | 3 | 15 | Rest | 00:11:00 | 130:11:47 | 0 | 3.3932 | 0 | 0 | 0 | 0 | 0 | 0 | 2024-01-16 02:35:37 | 0
15649 | 3 | 15 | Rest | 00:11:30 | 130:12:17 | 0 | 3.3957 | 0 | 0 | 0 | 0 | 0 | 0 | 2024-01-16 02:36:07 | 0
15650 | 3 | 15 | Rest | 00:12:00 | 130:12:47 | 0 | 3.3981 | 0 | 0 | 0 | 0 | 0 | 0 | 2024-01-16 02:36:37 | 0
15651 | 3 | 15 | Rest | 00:12:30 | 130:13:17 | 0 | 3.4001 | 0 | 0 | 0 | 0 | 0 | 0 | 2024-01-16 02:37:07 | 0
15652 | 3 | 15 | Rest | 00:13:00 | 130:13:47 | 0 | 3.402 | 0 | 0 | 0 | 0 | 0 | 0 | 2024-01-16 02:37:37 | 0
15653 | 3 | 15 | Rest | 00:13:30 | 130:14:17 | 0 | 3.4037 | 0 | 0 | 0 | 0 | 0 | 0 | 2024-01-16 02:38:07 | 0
15654 | 3 | 15 | Rest | 00:14:00 | 130:14:47 | 0 | 3.4052 | 0 | 0 | 0 | 0 | 0 | 0 | 2024-01-16 02:38:37 | 0
15655 | 3 | 15 | Rest | 00:14:30 | 130:15:17 | 0 | 3.4067 | 0 | 0 | 0 | 0 | 0 | 0 | 2024-01-16 02:39:07 | 0
15656 | 3 | 15 | Rest | 00:15:00 | 130:15:47 | 0 | 3.4081 | 0 | 0 | 0 | 0 | 0 | 0 | 2024-01-16 02:39:37 | 0
15657 | 4 | 12 | CC Chg | 00:00:00 | 130:15:47 | 0.411 | 3.4216 | 0 | 0 | 0 | 0 | 0 | 0 | 2024-01-16 02:39:37 | 0.0014062
15658 | 4 | 12 | CC Chg | 00:00:30 | 130:16:17 | 0.4112 | 3.4637 | 0.0034 | 0.0034 | 0.28 | 0 | 0 | 1.18e-05 | 2024-01-16 02:40:07 | 0.0014241
15659 | 4 | 12 | CC Chg | 00:01:00 | 130:16:47 | 0.4112 | 3.4718 | 0.0069 | 0.0069 | 0.56 | 0 | 0 | 2.37e-05 | 2024-01-16 02:40:37 | 0.0014275
15660 | 4 | 12 | CC Chg | 00:01:30 | 130:17:17 | 0.4111 | 3.4755 | 0.0103 | 0.0103 | 0.83 | 0 | 0 | 3.56e-05 | 2024-01-16 02:41:07 | 0.0014289
15661 | 4 | 12 | CC Chg | 00:02:00 | 130:17:47 | 0.4111 | 3.4775 | 0.0137 | 0.0137 | 1.11 | 0 | 0 | 4.75e-05 | 2024-01-16 02:41:37 | 0.0014297
15662 | 4 | 12 | CC Chg | 00:02:30 | 130:18:17 | 0.4111 | 3.4788 | 0.0171 | 0.0171 | 1.39 | 0 | 0 | 5.94e-05 | 2024-01-16 02:42:07 | 0.0014303
15663 | 4 | 12 | CC Chg | 00:03:00 | 130:18:47 | 0.4111 | 3.4795 | 0.0206 | 0.0206 | 1.67 | 0 | 0 | 7.14e-05 | 2024-01-16 02:42:37 | 0.0014306
15664 | 4 | 12 | CC Chg | 00:03:30 | 130:19:17 | 0.4111 | 3.4799 | 0.024 | 0.024 | 1.95 | 0 | 0 | 8.33e-05 | 2024-01-16 02:43:07 | 0.0014307
15665 | 4 | 12 | CC Chg | 00:04:00 | 130:19:47 | 0.4111 | 3.4801 | 0.0274 | 0.0274 | 2.23 | 0 | 0 | 9.52e-05 | 2024-01-16 02:43:37 | 0.0014308
15666 | 4 | 12 | CC Chg | 00:04:30 | 130:20:17 | 0.4111 | 3.4803 | 0.0308 | 0.0308 | 2.5 | 0 | 0 | 0.0001071 | 2024-01-16 02:44:07 | 0.0014309
15667 | 4 | 12 | CC Chg | 00:05:00 | 130:20:47 | 0.4111 | 3.4803 | 0.0343 | 0.0343 | 2.78 | 0 | 0 | 0.0001191 | 2024-01-16 02:44:37 | 0.0014309
15668 | 4 | 12 | CC Chg | 00:05:30 | 130:21:17 | 0.4112 | 3.4803 | 0.0377 | 0.0377 | 3.06 | 0 | 0 | 0.000131 | 2024-01-16 02:45:07 | 0.0014309
15669 | 4 | 12 | CC Chg | 00:06:00 | 130:21:47 | 0.4111 | 3.4802 | 0.0411 | 0.0411 | 3.34 | 0 | 0 | 0.0001429 | 2024-01-16 02:45:37 | 0.0014308
15670 | 4 | 12 | CC Chg | 00:06:30 | 130:22:17 | 0.4112 | 3.4802 | 0.0445 | 0.0445 | 3.62 | 0 | 0 | 0.0001548 | 2024-01-16 02:46:07 | 0.001431
15671 | 4 | 12 | CC Chg | 00:07:00 | 130:22:47 | 0.4112 | 3.4802 | 0.048 | 0.048 | 3.89 | 0 | 0 | 0.0001668 | 2024-01-16 02:46:37 | 0.0014309
15672 | 4 | 12 | CC Chg | 00:07:30 | 130:23:17 | 0.4112 | 3.48 | 0.0514 | 0.0514 | 4.17 | 0 | 0 | 0.0001787 | 2024-01-16 02:47:07 | 0.0014309
15673 | 4 | 12 | CC Chg | 00:08:00 | 130:23:47 | 0.4112 | 3.4799 | 0.0548 | 0.0548 | 4.45 | 0 | 0 | 0.0001906 | 2024-01-16 02:47:37 | 0.0014308
15674 | 4 | 12 | CC Chg | 00:08:30 | 130:24:17 | 0.4112 | 3.4798 | 0.0582 | 0.0582 | 4.73 | 0 | 0 | 0.0002025 | 2024-01-16 02:48:07 | 0.0014308
15675 | 4 | 12 | CC Chg | 00:09:00 | 130:24:47 | 0.4112 | 3.4796 | 0.0617 | 0.0617 | 5.01 | 0 | 0 | 0.0002144 | 2024-01-16 02:48:37 | 0.0014307
15676 | 4 | 12 | CC Chg | 00:09:30 | 130:25:17 | 0.4112 | 3.4795 | 0.0651 | 0.0651 | 5.29 | 0 | 0 | 0.0002264 | 2024-01-16 02:49:07 | 0.0014307
15677 | 4 | 12 | CC Chg | 00:10:00 | 130:25:47 | 0.4112 | 3.4794 | 0.0685 | 0.0685 | 5.56 | 0 | 0 | 0.0002383 | 2024-01-16 02:49:37 | 0.0014306
15678 | 4 | 12 | CC Chg | 00:10:30 | 130:26:17 | 0.4112 | 3.4791 | 0.072 | 0.072 | 5.84 | 0 | 0 | 0.0002502 | 2024-01-16 02:50:07 | 0.0014305
15679 | 4 | 12 | CC Chg | 00:11:00 | 130:26:47 | 0.4112 | 3.4789 | 0.0754 | 0.0754 | 6.12 | 0 | 0 | 0.0002621 | 2024-01-16 02:50:37 | 0.0014304
15680 | 4 | 12 | CC Chg | 00:11:30 | 130:27:17 | 0.4112 | 3.4787 | 0.0788 | 0.0788 | 6.4 | 0 | 0 | 0.0002741 | 2024-01-16 02:51:07 | 0.0014303
15681 | 4 | 12 | CC Chg | 00:12:00 | 130:27:47 | 0.4112 | 3.4785 | 0.0822 | 0.0822 | 6.68 | 0 | 0 | 0.000286 | 2024-01-16 02:51:37 | 0.0014303
15682 | 4 | 12 | CC Chg | 00:12:30 | 130:28:17 | 0.4112 | 3.4783 | 0.0857 | 0.0857 | 6.96 | 0 | 0 | 0.0002979 | 2024-01-16 02:52:07 | 0.0014301
15683 | 4 | 12 | CC Chg | 00:13:00 | 130:28:47 | 0.4112 | 3.4782 | 0.0891 | 0.0891 | 7.23 | 0 | 0 | 0.0003098 | 2024-01-16 02:52:37 | 0.0014301
15684 | 4 | 12 | CC Chg | 00:13:30 | 130:29:17 | 0.4112 | 3.478 | 0.0925 | 0.0925 | 7.51 | 0 | 0 | 0.0003217 | 2024-01-16 02:53:07 | 0.00143
15685 | 4 | 12 | CC Chg | 00:14:00 | 130:29:47 | 0.4112 | 3.4779 | 0.0959 | 0.0959 | 7.79 | 0 | 0 | 0.0003336 | 2024-01-16 02:53:37 | 0.00143
15686 | 4 | 12 | CC Chg | 00:14:30 | 130:30:17 | 0.4112 | 3.4777 | 0.0994 | 0.0994 | 8.07 | 0 | 0 | 0.0003456 | 2024-01-16 02:54:07 | 0.00143
15687 | 4 | 12 | CC Chg | 00:15:00 | 130:30:47 | 0.4112 | 3.4776 | 0.1028 | 0.1028 | 8.35 | 0 | 0 | 0.0003575 | 2024-01-16 02:54:37 | 0.0014298
15688 | 4 | 12 | CC Chg | 00:15:30 | 130:31:17 | 0.4112 | 3.4775 | 0.1062 | 0.1062 | 8.62 | 0 | 0 | 0.0003694 | 2024-01-16 02:55:07 | 0.0014298
15689 | 4 | 12 | CC Chg | 00:16:00 | 130:31:47 | 0.4112 | 3.4772 | 0.1096 | 0.1096 | 8.9 | 0 | 0 | 0.0003813 | 2024-01-16 02:55:37 | 0.0014297
15690 | 4 | 12 | CC Chg | 00:16:30 | 130:32:17 | 0.4112 | 3.4773 | 0.1131 | 0.1131 | 9.18 | 0 | 0 | 0.0003932 | 2024-01-16 02:56:07 | 0.0014299
15691 | 4 | 12 | CC Chg | 00:17:00 | 130:32:47 | 0.4112 | 3.4772 | 0.1165 | 0.1165 | 9.46 | 0 | 0 | 0.0004051 | 2024-01-16 02:56:37 | 0.0014299
15692 | 4 | 12 | CC Chg | 00:17:30 | 130:33:17 | 0.4112 | 3.477 | 0.1199 | 0.1199 | 9.74 | 0 | 0 | 0.0004171 | 2024-01-16 02:57:07 | 0.0014297
15693 | 4 | 12 | CC Chg | 00:18:00 | 130:33:47 | 0.4112 | 3.4769 | 0.1233 | 0.1233 | 10.02 | 0 | 0 | 0.000429 | 2024-01-16 02:57:37 | 0.0014297
15694 | 4 | 12 | CC Chg | 00:18:30 | 130:34:17 | 0.4112 | 3.4766 | 0.1268 | 0.1268 | 10.29 | 0 | 0 | 0.0004409 | 2024-01-16 02:58:07 | 0.0014296
15695 | 4 | 12 | CC Chg | 00:19:00 | 130:34:47 | 0.4112 | 3.4765 | 0.1302 | 0.1302 | 10.57 | 0 | 0 | 0.0004528 | 2024-01-16 02:58:37 | 0.0014296
15696 | 4 | 12 | CC Chg | 00:19:30 | 130:35:17 | 0.4112 | 3.4764 | 0.1336 | 0.1336 | 10.85 | 0 | 0 | 0.0004647 | 2024-01-16 02:59:07 | 0.0014295
15697 | 4 | 12 | CC Chg | 00:20:00 | 130:35:47 | 0.4112 | 3.4763 | 0.1371 | 0.1371 | 11.13 | 0 | 0 | 0.0004766 | 2024-01-16 02:59:37 | 0.0014295
15698 | 4 | 12 | CC Chg | 00:20:30 | 130:36:17 | 0.4112 | 3.4761 | 0.1405 | 0.1405 | 11.41 | 0 | 0 | 0.0004885 | 2024-01-16 03:00:07 | 0.0014294
15699 | 4 | 12 | CC Chg | 00:21:00 | 130:36:47 | 0.4112 | 3.476 | 0.1439 | 0.1439 | 11.69 | 0 | 0 | 0.0005004 | 2024-01-16 03:00:37 | 0.0014294
15700 | 4 | 12 | CC Chg | 00:21:30 | 130:37:17 | 0.4112 | 3.4759 | 0.1473 | 0.1473 | 11.96 | 0 | 0 | 0.0005124 | 2024-01-16 03:01:07 | 0.0014293
15701 | 4 | 12 | CC Chg | 00:22:00 | 130:37:47 | 0.4112 | 3.4757 | 0.1508 | 0.1508 | 12.24 | 0 | 0 | 0.0005243 | 2024-01-16 03:01:37 | 0.0014292
15702 | 4 | 12 | CC Chg | 00:22:30 | 130:38:17 | 0.4112 | 3.4756 | 0.1542 | 0.1542 | 12.52 | 0 | 0 | 0.0005362 | 2024-01-16 03:02:07 | 0.0014292
15703 | 4 | 12 | CC Chg | 00:23:00 | 130:38:47 | 0.4112 | 3.4756 | 0.1576 | 0.1576 | 12.8 | 0 | 0 | 0.0005481 | 2024-01-16 03:02:37 | 0.0014292
15704 | 4 | 12 | CC Chg | 00:23:30 | 130:39:17 | 0.4112 | 3.4754 | 0.161 | 0.161 | 13.08 | 0 | 0 | 0.00056 | 2024-01-16 03:03:07 | 0.0014291
15705 | 4 | 12 | CC Chg | 00:24:00 | 130:39:47 | 0.4112 | 3.4753 | 0.1645 | 0.1645 | 13.36 | 0 | 0 | 0.0005719 | 2024-01-16 03:03:37 | 0.001429
15706 | 4 | 12 | CC Chg | 00:24:30 | 130:40:17 | 0.4112 | 3.4751 | 0.1679 | 0.1679 | 13.63 | 0 | 0 | 0.0005838 | 2024-01-16 03:04:07 | 0.001429
15707 | 4 | 12 | CC Chg | 00:25:00 | 130:40:47 | 0.4112 | 3.475 | 0.1713 | 0.1713 | 13.91 | 0 | 0 | 0.0005957 | 2024-01-16 03:04:37 | 0.0014289
15708 | 4 | 12 | CC Chg | 00:25:30 | 130:41:17 | 0.4112 | 3.4749 | 0.1747 | 0.1747 | 14.19 | 0 | 0 | 0.0006076 | 2024-01-16 03:05:07 | 0.0014289
15709 | 4 | 12 | CC Chg | 00:26:00 | 130:41:47 | 0.4112 | 3.4749 | 0.1782 | 0.1782 | 14.47 | 0 | 0 | 0.0006195 | 2024-01-16 03:05:37 | 0.0014289
15710 | 4 | 12 | CC Chg | 00:26:30 | 130:42:17 | 0.4112 | 3.4748 | 0.1816 | 0.1816 | 14.75 | 0 | 0 | 0.0006314 | 2024-01-16 03:06:07 | 0.0014289
15711 | 4 | 12 | CC Chg | 00:27:00 | 130:42:47 | 0.4112 | 3.4746 | 0.185 | 0.185 | 15.02 | 0 | 0 | 0.0006433 | 2024-01-16 03:06:37 | 0.0014288
15712 | 4 | 12 | CC Chg | 00:27:30 | 130:43:17 | 0.4112 | 3.4745 | 0.1885 | 0.1885 | 15.3 | 0 | 0 | 0.0006553 | 2024-01-16 03:07:07 | 0.0014288
15713 | 4 | 12 | CC Chg | 00:28:00 | 130:43:47 | 0.4112 | 3.4745 | 0.1919 | 0.1919 | 15.58 | 0 | 0 | 0.0006672 | 2024-01-16 03:07:37 | 0.0014287
15714 | 4 | 12 | CC Chg | 00:28:30 | 130:44:17 | 0.4112 | 3.4744 | 0.1953 | 0.1953 | 15.86 | 0 | 0 | 0.0006791 | 2024-01-16 03:08:07 | 0.0014287
15715 | 4 | 12 | CC Chg | 00:29:00 | 130:44:47 | 0.4112 | 3.4742 | 0.1987 | 0.1987 | 16.14 | 0 | 0 | 0.000691 | 2024-01-16 03:08:37 | 0.0014286
15716 | 4 | 12 | CC Chg | 00:29:30 | 130:45:17 | 0.4112 | 3.4742 | 0.2022 | 0.2022 | 16.42 | 0 | 0 | 0.0007029 | 2024-01-16 03:09:07 | 0.0014287
15717 | 4 | 12 | CC Chg | 00:30:00 | 130:45:47 | 0.4112 | 3.4741 | 0.2056 | 0.2056 | 16.69 | 0 | 0 | 0.0007148 | 2024-01-16 03:09:37 | 0.0014286
15718 | 4 | 12 | CC Chg | 00:30:30 | 130:46:17 | 0.4112 | 3.474 | 0.209 | 0.209 | 16.97 | 0 | 0 | 0.0007267 | 2024-01-16 03:10:07 | 0.0014286
15719 | 4 | 12 | CC Chg | 00:31:00 | 130:46:47 | 0.4112 | 3.4738 | 0.2124 | 0.2124 | 17.25 | 0 | 0 | 0.0007386 | 2024-01-16 03:10:37 | 0.0014285
15720 | 4 | 12 | CC Chg | 00:31:30 | 130:47:17 | 0.4112 | 3.4738 | 0.2159 | 0.2159 | 17.53 | 0 | 0 | 0.0007505 | 2024-01-16 03:11:07 | 0.0014285
15721 | 4 | 12 | CC Chg | 00:32:00 | 130:47:47 | 0.4112 | 3.4737 | 0.2193 | 0.2193 | 17.81 | 0 | 0 | 0.0007624 | 2024-01-16 03:11:37 | 0.0014285
15722 | 4 | 12 | CC Chg | 00:32:30 | 130:48:17 | 0.4112 | 3.4736 | 0.2227 | 0.2227 | 18.09 | 0 | 0 | 0.0007743 | 2024-01-16 03:12:07 | 0.0014284
15723 | 4 | 12 | CC Chg | 00:33:00 | 130:48:47 | 0.4112 | 3.4734 | 0.2262 | 0.2262 | 18.36 | 0 | 0 | 0.0007862 | 2024-01-16 03:12:37 | 0.0014282
15724 | 4 | 12 | CC Chg | 00:33:30 | 130:49:17 | 0.4112 | 3.4733 | 0.2296 | 0.2296 | 18.64 | 0 | 0 | 0.0007981 | 2024-01-16 03:13:07 | 0.0014282
15725 | 4 | 12 | CC Chg | 00:34:00 | 130:49:47 | 0.4112 | 3.4732 | 0.233 | 0.233 | 18.92 | 0 | 0 | 0.00081 | 2024-01-16 03:13:37 | 0.0014281
15726 | 4 | 12 | CC Chg | 00:34:30 | 130:50:17 | 0.4112 | 3.4732 | 0.2364 | 0.2364 | 19.2 | 0 | 0 | 0.0008219 | 2024-01-16 03:14:07 | 0.0014281
15727 | 4 | 12 | CC Chg | 00:35:00 | 130:50:47 | 0.4112 | 3.4731 | 0.2399 | 0.2399 | 19.48 | 0 | 0 | 0.0008338 | 2024-01-16 03:14:37 | 0.0014281
15728 | 4 | 12 | CC Chg | 00:35:30 | 130:51:17 | 0.4112 | 3.473 | 0.2433 | 0.2433 | 19.76 | 0 | 0 | 0.0008457 | 2024-01-16 03:15:07 | 0.0014281
15729 | 4 | 12 | CC Chg | 00:36:00 | 130:51:47 | 0.4112 | 3.473 | 0.2467 | 0.2467 | 20.03 | 0 | 0 | 0.0008576 | 2024-01-16 03:15:37 | 0.0014281
15730 | 4 | 12 | CC Chg | 00:36:30 | 130:52:17 | 0.4112 | 3.4729 | 0.2501 | 0.2501 | 20.31 | 0 | 0 | 0.0008695 | 2024-01-16 03:16:07 | 0.001428
15731 | 4 | 12 | CC Chg | 00:37:00 | 130:52:47 | 0.4112 | 3.4729 | 0.2536 | 0.2536 | 20.59 | 0 | 0 | 0.0008814 | 2024-01-16 03:16:37 | 0.001428
15732 | 4 | 12 | CC Chg | 00:37:30 | 130:53:17 | 0.4112 | 3.4727 | 0.257 | 0.257 | 20.87 | 0 | 0 | 0.0008933 | 2024-01-16 03:17:07 | 0.0014279
15733 | 4 | 12 | CC Chg | 00:38:00 | 130:53:47 | 0.4112 | 3.4727 | 0.2604 | 0.2604 | 21.15 | 0 | 0 | 0.0009052 | 2024-01-16 03:17:37 | 0.001428
15734 | 4 | 12 | CC Chg | 00:38:30 | 130:54:17 | 0.4112 | 3.4726 | 0.2638 | 0.2638 | 21.42 | 0 | 0 | 0.0009171 | 2024-01-16 03:18:07 | 0.0014279
15735 | 4 | 12 | CC Chg | 00:39:00 | 130:54:47 | 0.4112 | 3.4725 | 0.2673 | 0.2673 | 21.7 | 0 | 0 | 0.000929 | 2024-01-16 03:18:37 | 0.0014279
15736 | 4 | 12 | CC Chg | 00:39:30 | 130:55:17 | 0.4112 | 3.4724 | 0.2707 | 0.2707 | 21.98 | 0 | 0 | 0.0009409 | 2024-01-16 03:19:07 | 0.0014279
15737 | 4 | 12 | CC Chg | 00:40:00 | 130:55:47 | 0.4112 | 3.4724 | 0.2741 | 0.2741 | 22.26 | 0 | 0 | 0.0009528 | 2024-01-16 03:19:37 | 0.0014278
15738 | 4 | 12 | CC Chg | 00:40:30 | 130:56:17 | 0.4112 | 3.4723 | 0.2775 | 0.2775 | 22.54 | 0 | 0 | 0.0009647 | 2024-01-16 03:20:07 | 0.0014278
15739 | 4 | 12 | CC Chg | 00:41:00 | 130:56:47 | 0.4112 | 3.4723 | 0.281 | 0.281 | 22.82 | 0 | 0 | 0.0009766 | 2024-01-16 03:20:37 | 0.0014278
15740 | 4 | 12 | CC Chg | 00:41:30 | 130:57:17 | 0.4112 | 3.4722 | 0.2844 | 0.2844 | 23.09 | 0 | 0 | 0.0009885 | 2024-01-16 03:21:07 | 0.0014278
15741 | 4 | 12 | CC Chg | 00:42:00 | 130:57:47 | 0.4112 | 3.4721 | 0.2878 | 0.2878 | 23.37 | 0 | 0 | 0.0010004 | 2024-01-16 03:21:37 | 0.0014277
15742 | 4 | 12 | CC Chg | 00:42:30 | 130:58:17 | 0.4112 | 3.4721 | 0.2913 | 0.2913 | 23.65 | 0 | 0 | 0.0010123 | 2024-01-16 03:22:07 | 0.0014277
15743 | 4 | 12 | CC Chg | 00:43:00 | 130:58:47 | 0.4112 | 3.472 | 0.2947 | 0.2947 | 23.93 | 0 | 0 | 0.0010242 | 2024-01-16 03:22:37 | 0.0014276
15744 | 4 | 12 | CC Chg | 00:43:30 | 130:59:17 | 0.4112 | 3.472 | 0.2981 | 0.2981 | 24.21 | 0 | 0 | 0.0010361 | 2024-01-16 03:23:07 | 0.0014277
15745 | 4 | 12 | CC Chg | 00:44:00 | 130:59:47 | 0.4112 | 3.4719 | 0.3015 | 0.3015 | 24.49 | 0 | 0 | 0.001048 | 2024-01-16 03:23:37 | 0.0014276
15746 | 4 | 12 | CC Chg | 00:44:30 | 131:00:17 | 0.4112 | 3.4719 | 0.305 | 0.305 | 24.76 | 0 | 0 | 0.0010599 | 2024-01-16 03:24:07 | 0.0014276
15747 | 4 | 12 | CC Chg | 00:45:00 | 131:00:47 | 0.4112 | 3.4718 | 0.3084 | 0.3084 | 25.04 | 0 | 0 | 0.0010718 | 2024-01-16 03:24:37 | 0.0014275
15748 | 4 | 12 | CC Chg | 00:45:30 | 131:01:17 | 0.4112 | 3.4717 | 0.3118 | 0.3118 | 25.32 | 0 | 0 | 0.0010837 | 2024-01-16 03:25:07 | 0.0014276
15749 | 4 | 12 | CC Chg | 00:46:00 | 131:01:47 | 0.4112 | 3.4717 | 0.3152 | 0.3152 | 25.6 | 0 | 0 | 0.0010956 | 2024-01-16 03:25:37 | 0.0014275
15750 | 4 | 12 | CC Chg | 00:46:30 | 131:02:17 | 0.4112 | 3.4716 | 0.3187 | 0.3187 | 25.88 | 0 | 0 | 0.0011075 | 2024-01-16 03:26:07 | 0.0014275
15751 | 4 | 12 | CC Chg | 00:47:00 | 131:02:47 | 0.4112 | 3.4715 | 0.3221 | 0.3221 | 26.15 | 0 | 0 | 0.0011194 | 2024-01-16 03:26:37 | 0.0014274
15752 | 4 | 12 | CC Chg | 00:47:30 | 131:03:17 | 0.4112 | 3.4715 | 0.3255 | 0.3255 | 26.43 | 0 | 0 | 0.0011313 | 2024-01-16 03:27:07 | 0.0014274
15753 | 4 | 12 | CC Chg | 00:48:00 | 131:03:47 | 0.4112 | 3.4716 | 0.3289 | 0.3289 | 26.71 | 0 | 0 | 0.0011432 | 2024-01-16 03:27:37 | 0.0014275
15754 | 4 | 12 | CC Chg | 00:48:30 | 131:04:17 | 0.4112 | 3.4715 | 0.3324 | 0.3324 | 26.99 | 0 | 0 | 0.0011551 | 2024-01-16 03:28:07 | 0.0014275
15755 | 4 | 12 | CC Chg | 00:49:00 | 131:04:47 | 0.4112 | 3.4714 | 0.3358 | 0.3358 | 27.27 | 0 | 0 | 0.0011669 | 2024-01-16 03:28:37 | 0.0014274
15756 | 4 | 12 | CC Chg | 00:49:30 | 131:05:17 | 0.4112 | 3.4714 | 0.3392 | 0.3392 | 27.55 | 0 | 0 | 0.0011788 | 2024-01-16 03:29:07 | 0.0014274
15757 | 4 | 12 | CC Chg | 00:50:00 | 131:05:47 | 0.4112 | 3.4713 | 0.3427 | 0.3427 | 27.82 | 0 | 0 | 0.0011907 | 2024-01-16 03:29:37 | 0.0014274
15758 | 4 | 12 | CC Chg | 00:50:30 | 131:06:17 | 0.4112 | 3.4713 | 0.3461 | 0.3461 | 28.1 | 0 | 0 | 0.0012026 | 2024-01-16 03:30:07 | 0.0014274
15759 | 4 | 12 | CC Chg | 00:51:00 | 131:06:47 | 0.4112 | 3.4712 | 0.3495 | 0.3495 | 28.38 | 0 | 0 | 0.0012145 | 2024-01-16 03:30:37 | 0.0014274
15760 | 4 | 12 | CC Chg | 00:51:30 | 131:07:17 | 0.4112 | 3.4712 | 0.3529 | 0.3529 | 28.66 | 0 | 0 | 0.0012264 | 2024-01-16 03:31:07 | 0.0014273
15761 | 4 | 12 | CC Chg | 00:52:00 | 131:07:47 | 0.4112 | 3.4712 | 0.3564 | 0.3564 | 28.94 | 0 | 0 | 0.0012383 | 2024-01-16 03:31:37 | 0.0014274
15762 | 4 | 12 | CC Chg | 00:52:30 | 131:08:17 | 0.4112 | 3.4711 | 0.3598 | 0.3598 | 29.22 | 0 | 0 | 0.0012502 | 2024-01-16 03:32:07 | 0.0014273
15763 | 4 | 12 | CC Chg | 00:53:00 | 131:08:47 | 0.4112 | 3.4711 | 0.3632 | 0.3632 | 29.49 | 0 | 0 | 0.0012621 | 2024-01-16 03:32:37 | 0.0014273
15764 | 4 | 12 | CC Chg | 00:53:30 | 131:09:17 | 0.4112 | 3.4711 | 0.3666 | 0.3666 | 29.77 | 0 | 0 | 0.001274 | 2024-01-16 03:33:07 | 0.0014274
15765 | 4 | 12 | CC Chg | 00:54:00 | 131:09:47 | 0.4112 | 3.471 | 0.3701 | 0.3701 | 30.05 | 0 | 0 | 0.0012859 | 2024-01-16 03:33:37 | 0.0014272
15766 | 4 | 12 | CC Chg | 00:54:30 | 131:10:17 | 0.4112 | 3.471 | 0.3735 | 0.3735 | 30.33 | 0 | 0 | 0.0012978 | 2024-01-16 03:34:07 | 0.0014273
15767 | 4 | 12 | CC Chg | 00:55:00 | 131:10:47 | 0.4112 | 3.4709 | 0.3769 | 0.3769 | 30.61 | 0 | 0 | 0.0013097 | 2024-01-16 03:34:37 | 0.0014272
15768 | 4 | 12 | CC Chg | 00:55:30 | 131:11:17 | 0.4112 | 3.4709 | 0.3803 | 0.3803 | 30.88 | 0 | 0 | 0.0013216 | 2024-01-16 03:35:07 | 0.0014272
15769 | 4 | 12 | CC Chg | 00:56:00 | 131:11:47 | 0.4112 | 3.4709 | 0.3838 | 0.3838 | 31.16 | 0 | 0 | 0.0013335 | 2024-01-16 03:35:37 | 0.0014273
15770 | 4 | 12 | CC Chg | 00:56:30 | 131:12:17 | 0.4112 | 3.4709 | 0.3872 | 0.3872 | 31.44 | 0 | 0 | 0.0013454 | 2024-01-16 03:36:07 | 0.0014273
15771 | 4 | 12 | CC Chg | 00:57:00 | 131:12:47 | 0.4112 | 3.4708 | 0.3906 | 0.3906 | 31.72 | 0 | 0 | 0.0013573 | 2024-01-16 03:36:37 | 0.0014272
15772 | 4 | 12 | CC Chg | 00:57:30 | 131:13:17 | 0.4112 | 3.4708 | 0.3941 | 0.3941 | 32 | 0 | 0 | 0.0013691 | 2024-01-16 03:37:07 | 0.0014272
15773 | 4 | 12 | CC Chg | 00:58:00 | 131:13:47 | 0.4112 | 3.4708 | 0.3975 | 0.3975 | 32.28 | 0 | 0 | 0.001381 | 2024-01-16 03:37:37 | 0.0014272
15774 | 4 | 12 | CC Chg | 00:58:30 | 131:14:17 | 0.4112 | 3.4706 | 0.4009 | 0.4009 | 32.55 | 0 | 0 | 0.0013929 | 2024-01-16 03:38:07 | 0.0014271
15775 | 4 | 12 | CC Chg | 00:59:00 | 131:14:47 | 0.4112 | 3.4706 | 0.4043 | 0.4043 | 32.83 | 0 | 0 | 0.0014048 | 2024-01-16 03:38:37 | 0.0014271
15776 | 4 | 12 | CC Chg | 00:59:30 | 131:15:17 | 0.4112 | 3.4707 | 0.4078 | 0.4078 | 33.11 | 0 | 0 | 0.0014167 | 2024-01-16 03:39:07 | 0.0014272
15777 | 4 | 12 | CC Chg | 01:00:00 | 131:15:47 | 0.4112 | 3.4705 | 0.4112 | 0.4112 | 33.39 | 0 | 0 | 0.0014286 | 2024-01-16 03:39:37 | 0.0014271
15778 | 4 | 12 | CC Chg | 01:00:30 | 131:16:17 | 0.4112 | 3.4705 | 0.4146 | 0.4146 | 33.67 | 0 | 0 | 0.0014405 | 2024-01-16 03:40:07 | 0.001427
15779 | 4 | 12 | CC Chg | 01:01:00 | 131:16:47 | 0.4112 | 3.4705 | 0.418 | 0.418 | 33.95 | 0 | 0 | 0.0014524 | 2024-01-16 03:40:37 | 0.001427
15780 | 4 | 12 | CC Chg | 01:01:30 | 131:17:17 | 0.4112 | 3.4705 | 0.4215 | 0.4215 | 34.22 | 0 | 0 | 0.0014643 | 2024-01-16 03:41:07 | 0.001427
15781 | 4 | 12 | CC Chg | 01:02:00 | 131:17:47 | 0.4112 | 3.4705 | 0.4249 | 0.4249 | 34.5 | 0 | 0 | 0.0014762 | 2024-01-16 03:41:37 | 0.0014271
15782 | 4 | 12 | CC Chg | 01:02:30 | 131:18:17 | 0.4112 | 3.4705 | 0.4283 | 0.4283 | 34.78 | 0 | 0 | 0.0014881 | 2024-01-16 03:42:07 | 0.0014271
15783 | 4 | 12 | CC Chg | 01:03:00 | 131:18:47 | 0.4112 | 3.4705 | 0.4317 | 0.4317 | 35.06 | 0 | 0 | 0.0015 | 2024-01-16 03:42:37 | 0.0014271
15784 | 4 | 12 | CC Chg | 01:03:30 | 131:19:17 | 0.4112 | 3.4704 | 0.4352 | 0.4352 | 35.34 | 0 | 0 | 0.0015119 | 2024-01-16 03:43:07 | 0.0014271
15785 | 4 | 12 | CC Chg | 01:04:00 | 131:19:47 | 0.4112 | 3.4702 | 0.4386 | 0.4386 | 35.62 | 0 | 0 | 0.0015238 | 2024-01-16 03:43:37 | 0.0014268
15786 | 4 | 12 | CC Chg | 01:04:30 | 131:20:17 | 0.4112 | 3.4702 | 0.442 | 0.442 | 35.89 | 0 | 0 | 0.0015356 | 2024-01-16 03:44:07 | 0.0014268
15787 | 4 | 12 | CC Chg | 01:05:00 | 131:20:47 | 0.4112 | 3.4703 | 0.4455 | 0.4455 | 36.17 | 0 | 0 | 0.0015475 | 2024-01-16 03:44:37 | 0.0014269
15788 | 4 | 12 | CC Chg | 01:05:30 | 131:21:17 | 0.4112 | 3.4702 | 0.4489 | 0.4489 | 36.45 | 0 | 0 | 0.0015594 | 2024-01-16 03:45:07 | 0.0014268
15789 | 4 | 12 | CC Chg | 01:06:00 | 131:21:47 | 0.4112 | 3.4701 | 0.4523 | 0.4523 | 36.73 | 0 | 0 | 0.0015713 | 2024-01-16 03:45:37 | 0.0014268
15790 | 4 | 12 | CC Chg | 01:06:30 | 131:22:17 | 0.4112 | 3.4701 | 0.4557 | 0.4557 | 37.01 | 0 | 0 | 0.0015832 | 2024-01-16 03:46:07 | 0.0014268
15791 | 4 | 12 | CC Chg | 01:07:00 | 131:22:47 | 0.4112 | 3.4701 | 0.4592 | 0.4592 | 37.28 | 0 | 0 | 0.0015951 | 2024-01-16 03:46:37 | 0.0014268
15792 | 4 | 12 | CC Chg | 01:07:30 | 131:23:17 | 0.4112 | 3.4701 | 0.4626 | 0.4626 | 37.56 | 0 | 0 | 0.001607 | 2024-01-16 03:47:07 | 0.0014269
15793 | 4 | 12 | CC Chg | 01:08:00 | 131:23:47 | 0.4112 | 3.4701 | 0.466 | 0.466 | 37.84 | 0 | 0 | 0.0016189 | 2024-01-16 03:47:37 | 0.0014268
15794 | 4 | 12 | CC Chg | 01:08:30 | 131:24:17 | 0.4112 | 3.47 | 0.4694 | 0.4694 | 38.12 | 0 | 0 | 0.0016308 | 2024-01-16 03:48:07 | 0.0014268
15795 | 4 | 12 | CC Chg | 01:09:00 | 131:24:47 | 0.4112 | 3.47 | 0.4729 | 0.4729 | 38.4 | 0 | 0 | 0.0016427 | 2024-01-16 03:48:37 | 0.0014268
15796 | 4 | 12 | CC Chg | 01:09:30 | 131:25:17 | 0.4112 | 3.47 | 0.4763 | 0.4763 | 38.68 | 0 | 0 | 0.0016545 | 2024-01-16 03:49:07 | 0.0014268
15797 | 4 | 12 | CC Chg | 01:10:00 | 131:25:47 | 0.4112 | 3.47 | 0.4797 | 0.4797 | 38.95 | 0 | 0 | 0.0016664 | 2024-01-16 03:49:37 | 0.0014268
15798 | 4 | 12 | CC Chg | 01:10:30 | 131:26:17 | 0.4112 | 3.4699 | 0.4831 | 0.4831 | 39.23 | 0 | 0 | 0.0016783 | 2024-01-16 03:50:07 | 0.0014268
15799 | 4 | 12 | CC Chg | 01:11:00 | 131:26:47 | 0.4112 | 3.4699 | 0.4866 | 0.4866 | 39.51 | 0 | 0 | 0.0016902 | 2024-01-16 03:50:37 | 0.0014268
15800 | 4 | 12 | CC Chg | 01:11:30 | 131:27:17 | 0.4112 | 3.4699 | 0.49 | 0.49 | 39.79 | 0 | 0 | 0.0017021 | 2024-01-16 03:51:07 | 0.0014267
15801 | 4 | 12 | CC Chg | 01:12:00 | 131:27:47 | 0.4112 | 3.4699 | 0.4934 | 0.4934 | 40.07 | 0 | 0 | 0.001714 | 2024-01-16 03:51:37 | 0.0014268
15802 | 4 | 12 | CC Chg | 01:12:30 | 131:28:17 | 0.4112 | 3.4699 | 0.4969 | 0.4969 | 40.35 | 0 | 0 | 0.0017259 | 2024-01-16 03:52:07 | 0.0014267
15803 | 4 | 12 | CC Chg | 01:13:00 | 131:28:47 | 0.4112 | 3.4699 | 0.5003 | 0.5003 | 40.62 | 0 | 0 | 0.0017378 | 2024-01-16 03:52:37 | 0.0014267
15804 | 4 | 12 | CC Chg | 01:13:30 | 131:29:17 | 0.4112 | 3.4698 | 0.5037 | 0.5037 | 40.9 | 0 | 0 | 0.0017497 | 2024-01-16 03:53:07 | 0.0014267
15805 | 4 | 12 | CC Chg | 01:14:00 | 131:29:47 | 0.4112 | 3.4698 | 0.5071 | 0.5071 | 41.18 | 0 | 0 | 0.0017615 | 2024-01-16 03:53:37 | 0.0014267
15806 | 4 | 12 | CC Chg | 01:14:30 | 131:30:17 | 0.4112 | 3.4699 | 0.5106 | 0.5106 | 41.46 | 0 | 0 | 0.0017734 | 2024-01-16 03:54:07 | 0.0014267
15807 | 4 | 12 | CC Chg | 01:15:00 | 131:30:47 | 0.4112 | 3.4698 | 0.514 | 0.514 | 41.74 | 0 | 0 | 0.0017853 | 2024-01-16 03:54:37 | 0.0014267
15808 | 4 | 12 | CC Chg | 01:15:30 | 131:31:17 | 0.4112 | 3.4698 | 0.5174 | 0.5174 | 42.01 | 0 | 0 | 0.0017972 | 2024-01-16 03:55:07 | 0.0014267
15809 | 4 | 12 | CC Chg | 01:16:00 | 131:31:47 | 0.4112 | 3.4698 | 0.5208 | 0.5208 | 42.29 | 0 | 0 | 0.0018091 | 2024-01-16 03:55:37 | 0.0014266
15810 | 4 | 12 | CC Chg | 01:16:30 | 131:32:17 | 0.4112 | 3.4698 | 0.5243 | 0.5243 | 42.57 | 0 | 0 | 0.001821 | 2024-01-16 03:56:07 | 0.0014266
15811 | 4 | 12 | CC Chg | 01:17:00 | 131:32:47 | 0.4112 | 3.4698 | 0.5277 | 0.5277 | 42.85 | 0 | 0 | 0.0018329 | 2024-01-16 03:56:37 | 0.0014266
15812 | 4 | 12 | CC Chg | 01:17:30 | 131:33:17 | 0.4112 | 3.4697 | 0.5311 | 0.5311 | 43.13 | 0 | 0 | 0.0018448 | 2024-01-16 03:57:07 | 0.0014267
15813 | 4 | 12 | CC Chg | 01:18:00 | 131:33:47 | 0.4112 | 3.4697 | 0.5345 | 0.5345 | 43.41 | 0 | 0 | 0.0018567 | 2024-01-16 03:57:37 | 0.0014267
15814 | 4 | 12 | CC Chg | 01:18:30 | 131:34:17 | 0.4112 | 3.4697 | 0.538 | 0.538 | 43.68 | 0 | 0 | 0.0018685 | 2024-01-16 03:58:07 | 0.0014266
15815 | 4 | 12 | CC Chg | 01:19:00 | 131:34:47 | 0.4112 | 3.4699 | 0.5414 | 0.5414 | 43.96 | 0 | 0 | 0.0018804 | 2024-01-16 03:58:37 | 0.0014269
15816 | 4 | 12 | CC Chg | 01:19:30 | 131:35:17 | 0.4112 | 3.4698 | 0.5448 | 0.5448 | 44.24 | 0 | 0 | 0.0018923 | 2024-01-16 03:59:07 | 0.0014268
15817 | 4 | 12 | CC Chg | 01:20:00 | 131:35:47 | 0.4112 | 3.4698 | 0.5482 | 0.5482 | 44.52 | 0 | 0 | 0.0019042 | 2024-01-16 03:59:37 | 0.0014269
15818 | 4 | 12 | CC Chg | 01:20:30 | 131:36:17 | 0.4112 | 3.4698 | 0.5517 | 0.5517 | 44.8 | 0 | 0 | 0.0019161 | 2024-01-16 04:00:07 | 0.0014269
15819 | 4 | 12 | CC Chg | 01:21:00 | 131:36:47 | 0.4112 | 3.4698 | 0.5551 | 0.5551 | 45.08 | 0 | 0 | 0.001928 | 2024-01-16 04:00:37 | 0.0014268
15820 | 4 | 12 | CC Chg | 01:21:30 | 131:37:17 | 0.4112 | 3.4698 | 0.5585 | 0.5585 | 45.35 | 0 | 0 | 0.0019399 | 2024-01-16 04:01:07 | 0.0014269
15821 | 4 | 12 | CC Chg | 01:22:00 | 131:37:47 | 0.4112 | 3.4698 | 0.562 | 0.562 | 45.63 | 0 | 0 | 0.0019518 | 2024-01-16 04:01:37 | 0.0014268
15822 | 4 | 12 | CC Chg | 01:22:30 | 131:38:17 | 0.4112 | 3.4697 | 0.5654 | 0.5654 | 45.91 | 0 | 0 | 0.0019637 | 2024-01-16 04:02:07 | 0.0014267
15823 | 4 | 12 | CC Chg | 01:23:00 | 131:38:47 | 0.4112 | 3.4697 | 0.5688 | 0.5688 | 46.19 | 0 | 0 | 0.0019756 | 2024-01-16 04:02:37 | 0.0014268
15824 | 4 | 12 | CC Chg | 01:23:30 | 131:39:17 | 0.4112 | 3.4698 | 0.5722 | 0.5722 | 46.47 | 0 | 0 | 0.0019875 | 2024-01-16 04:03:07 | 0.0014268
15825 | 4 | 12 | CC Chg | 01:24:00 | 131:39:47 | 0.4112 | 3.4697 | 0.5757 | 0.5757 | 46.74 | 0 | 0 | 0.0019993 | 2024-01-16 04:03:37 | 0.0014267
15826 | 4 | 12 | CC Chg | 01:24:30 | 131:40:17 | 0.4112 | 3.4698 | 0.5791 | 0.5791 | 47.02 | 0 | 0 | 0.0020112 | 2024-01-16 04:04:07 | 0.0014268
15827 | 4 | 12 | CC Chg | 01:25:00 | 131:40:47 | 0.4112 | 3.4698 | 0.5825 | 0.5825 | 47.3 | 0 | 0 | 0.0020231 | 2024-01-16 04:04:37 | 0.0014268
15828 | 4 | 12 | CC Chg | 01:25:30 | 131:41:17 | 0.4112 | 3.4697 | 0.5859 | 0.5859 | 47.58 | 0 | 0 | 0.002035 | 2024-01-16 04:05:07 | 0.0014267
15829 | 4 | 12 | CC Chg | 01:26:00 | 131:41:47 | 0.4112 | 3.4698 | 0.5894 | 0.5894 | 47.86 | 0 | 0 | 0.0020469 | 2024-01-16 04:05:37 | 0.0014267
15830 | 4 | 12 | CC Chg | 01:26:30 | 131:42:17 | 0.4112 | 3.4697 | 0.5928 | 0.5928 | 48.14 | 0 | 0 | 0.0020588 | 2024-01-16 04:06:07 | 0.0014267
15831 | 4 | 12 | CC Chg | 01:27:00 | 131:42:47 | 0.4112 | 3.4697 | 0.5962 | 0.5962 | 48.41 | 0 | 0 | 0.0020707 | 2024-01-16 04:06:37 | 0.0014267
15832 | 4 | 12 | CC Chg | 01:27:30 | 131:43:17 | 0.4112 | 3.4697 | 0.5996 | 0.5996 | 48.69 | 0 | 0 | 0.0020826 | 2024-01-16 04:07:07 | 0.0014267
15833 | 4 | 12 | CC Chg | 01:28:00 | 131:43:47 | 0.4112 | 3.4697 | 0.6031 | 0.6031 | 48.97 | 0 | 0 | 0.0020945 | 2024-01-16 04:07:37 | 0.0014268
15834 | 4 | 12 | CC Chg | 01:28:30 | 131:44:17 | 0.4112 | 3.4696 | 0.6065 | 0.6065 | 49.25 | 0 | 0 | 0.0021063 | 2024-01-16 04:08:07 | 0.0014268
15835 | 4 | 12 | CC Chg | 01:29:00 | 131:44:47 | 0.4112 | 3.4697 | 0.6099 | 0.6099 | 49.53 | 0 | 0 | 0.0021182 | 2024-01-16 04:08:37 | 0.0014268
15836 | 4 | 12 | CC Chg | 01:29:30 | 131:45:17 | 0.4112 | 3.4697 | 0.6134 | 0.6134 | 49.81 | 0 | 0 | 0.0021301 | 2024-01-16 04:09:07 | 0.0014267
15837 | 4 | 12 | CC Chg | 01:30:00 | 131:45:47 | 0.4112 | 3.4697 | 0.6168 | 0.6168 | 50.08 | 0 | 0 | 0.002142 | 2024-01-16 04:09:37 | 0.0014268
15838 | 4 | 12 | CC Chg | 01:30:30 | 131:46:17 | 0.4112 | 3.4696 | 0.6202 | 0.6202 | 50.36 | 0 | 0 | 0.0021539 | 2024-01-16 04:10:07 | 0.0014268
15839 | 4 | 12 | CC Chg | 01:31:00 | 131:46:47 | 0.4112 | 3.4697 | 0.6236 | 0.6236 | 50.64 | 0 | 0 | 0.0021658 | 2024-01-16 04:10:37 | 0.0014268
15840 | 4 | 12 | CC Chg | 01:31:30 | 131:47:17 | 0.4112 | 3.4697 | 0.6271 | 0.6271 | 50.92 | 0 | 0 | 0.0021777 | 2024-01-16 04:11:07 | 0.0014267
15841 | 4 | 12 | CC Chg | 01:32:00 | 131:47:47 | 0.4112 | 3.4697 | 0.6305 | 0.6305 | 51.2 | 0 | 0 | 0.0021896 | 2024-01-16 04:11:37 | 0.0014267
15842 | 4 | 12 | CC Chg | 01:32:30 | 131:48:17 | 0.4112 | 3.4698 | 0.6339 | 0.6339 | 51.48 | 0 | 0 | 0.0022015 | 2024-01-16 04:12:07 | 0.0014268
15843 | 4 | 12 | CC Chg | 01:33:00 | 131:48:47 | 0.4112 | 3.4697 | 0.6373 | 0.6373 | 51.75 | 0 | 0 | 0.0022134 | 2024-01-16 04:12:37 | 0.0014267
15844 | 4 | 12 | CC Chg | 01:33:30 | 131:49:17 | 0.4112 | 3.4697 | 0.6408 | 0.6408 | 52.03 | 0 | 0 | 0.0022252 | 2024-01-16 04:13:07 | 0.0014267
15845 | 4 | 12 | CC Chg | 01:34:00 | 131:49:47 | 0.4112 | 3.4698 | 0.6442 | 0.6442 | 52.31 | 0 | 0 | 0.0022371 | 2024-01-16 04:13:37 | 0.0014268
15846 | 4 | 12 | CC Chg | 01:34:30 | 131:50:17 | 0.4112 | 3.4697 | 0.6476 | 0.6476 | 52.59 | 0 | 0 | 0.002249 | 2024-01-16 04:14:07 | 0.0014267
15847 | 4 | 12 | CC Chg | 01:35:00 | 131:50:47 | 0.4112 | 3.4696 | 0.651 | 0.651 | 52.87 | 0 | 0 | 0.0022609 | 2024-01-16 04:14:37 | 0.0014266
15848 | 4 | 12 | CC Chg | 01:35:30 | 131:51:17 | 0.4112 | 3.4696 | 0.6545 | 0.6545 | 53.14 | 0 | 0 | 0.0022728 | 2024-01-16 04:15:07 | 0.0014266
15849 | 4 | 12 | CC Chg | 01:36:00 | 131:51:47 | 0.4112 | 3.4696 | 0.6579 | 0.6579 | 53.42 | 0 | 0 | 0.0022847 | 2024-01-16 04:15:37 | 0.0014266
15850 | 4 | 12 | CC Chg | 01:36:30 | 131:52:17 | 0.4112 | 3.4695 | 0.6613 | 0.6613 | 53.7 | 0 | 0 | 0.0022966 | 2024-01-16 04:16:07 | 0.0014265
15851 | 4 | 12 | CC Chg | 01:37:00 | 131:52:47 | 0.4112 | 3.4695 | 0.6648 | 0.6648 | 53.98 | 0 | 0 | 0.0023085 | 2024-01-16 04:16:37 | 0.0014266
15852 | 4 | 12 | CC Chg | 01:37:30 | 131:53:17 | 0.4112 | 3.4696 | 0.6682 | 0.6682 | 54.26 | 0 | 0 | 0.0023204 | 2024-01-16 04:17:07 | 0.0014266
15853 | 4 | 12 | CC Chg | 01:38:00 | 131:53:47 | 0.4112 | 3.4696 | 0.6716 | 0.6716 | 54.54 | 0 | 0 | 0.0023322 | 2024-01-16 04:17:37 | 0.0014267
15854 | 4 | 12 | CC Chg | 01:38:30 | 131:54:17 | 0.4112 | 3.4695 | 0.675 | 0.675 | 54.81 | 0 | 0 | 0.0023441 | 2024-01-16 04:18:07 | 0.0014266
15855 | 4 | 12 | CC Chg | 01:39:00 | 131:54:47 | 0.4112 | 3.4696 | 0.6785 | 0.6785 | 55.09 | 0 | 0 | 0.002356 | 2024-01-16 04:18:37 | 0.0014266
15856 | 4 | 12 | CC Chg | 01:39:30 | 131:55:17 | 0.4112 | 3.4695 | 0.6819 | 0.6819 | 55.37 | 0 | 0 | 0.0023679 | 2024-01-16 04:19:07 | 0.0014266
15857 | 4 | 12 | CC Chg | 01:40:00 | 131:55:47 | 0.4112 | 3.4696 | 0.6853 | 0.6853 | 55.65 | 0 | 0 | 0.0023798 | 2024-01-16 04:19:37 | 0.0014266
15858 | 4 | 12 | CC Chg | 01:40:30 | 131:56:17 | 0.4112 | 3.4697 | 0.6887 | 0.6887 | 55.93 | 0 | 0 | 0.0023917 | 2024-01-16 04:20:07 | 0.0014267
15859 | 4 | 12 | CC Chg | 01:41:00 | 131:56:47 | 0.4112 | 3.4697 | 0.6922 | 0.6922 | 56.21 | 0 | 0 | 0.0024036 | 2024-01-16 04:20:37 | 0.0014267
15860 | 4 | 12 | CC Chg | 01:41:30 | 131:57:17 | 0.4112 | 3.4697 | 0.6956 | 0.6956 | 56.48 | 0 | 0 | 0.0024155 | 2024-01-16 04:21:07 | 0.0014267
15861 | 4 | 12 | CC Chg | 01:42:00 | 131:57:47 | 0.4112 | 3.4696 | 0.699 | 0.699 | 56.76 | 0 | 0 | 0.0024273 | 2024-01-16 04:21:37 | 0.0014266
15862 | 4 | 12 | CC Chg | 01:42:30 | 131:58:17 | 0.4112 | 3.4696 | 0.7024 | 0.7024 | 57.04 | 0 | 0 | 0.0024392 | 2024-01-16 04:22:07 | 0.0014266
15863 | 4 | 12 | CC Chg | 01:43:00 | 131:58:47 | 0.4112 | 3.4697 | 0.7059 | 0.7059 | 57.32 | 0 | 0 | 0.0024511 | 2024-01-16 04:22:37 | 0.0014266
15864 | 4 | 12 | CC Chg | 01:43:30 | 131:59:17 | 0.4112 | 3.4697 | 0.7093 | 0.7093 | 57.6 | 0 | 0 | 0.002463 | 2024-01-16 04:23:07 | 0.0014267
15865 | 4 | 12 | CC Chg | 01:44:00 | 131:59:47 | 0.4112 | 3.4697 | 0.7127 | 0.7127 | 57.87 | 0 | 0 | 0.0024749 | 2024-01-16 04:23:37 | 0.0014267
15866 | 4 | 12 | CC Chg | 01:44:30 | 132:00:17 | 0.4112 | 3.4697 | 0.7162 | 0.7162 | 58.15 | 0 | 0 | 0.0024868 | 2024-01-16 04:24:07 | 0.0014267
15867 | 4 | 12 | CC Chg | 01:45:00 | 132:00:47 | 0.4112 | 3.4697 | 0.7196 | 0.7196 | 58.43 | 0 | 0 | 0.0024987 | 2024-01-16 04:24:37 | 0.0014267
15868 | 4 | 12 | CC Chg | 01:45:30 | 132:01:17 | 0.4112 | 3.4698 | 0.723 | 0.723 | 58.71 | 0 | 0 | 0.0025106 | 2024-01-16 04:25:07 | 0.0014267
15869 | 4 | 12 | CC Chg | 01:46:00 | 132:01:47 | 0.4112 | 3.4697 | 0.7264 | 0.7264 | 58.99 | 0 | 0 | 0.0025225 | 2024-01-16 04:25:37 | 0.0014267
15870 | 4 | 12 | CC Chg | 01:46:30 | 132:02:17 | 0.4112 | 3.4696 | 0.7299 | 0.7299 | 59.27 | 0 | 0 | 0.0025344 | 2024-01-16 04:26:07 | 0.0014266
15871 | 4 | 12 | CC Chg | 01:47:00 | 132:02:47 | 0.4112 | 3.4697 | 0.7333 | 0.7333 | 59.54 | 0 | 0 | 0.0025462 | 2024-01-16 04:26:37 | 0.0014267
15872 | 4 | 12 | CC Chg | 01:47:30 | 132:03:17 | 0.4112 | 3.4697 | 0.7367 | 0.7367 | 59.82 | 0 | 0 | 0.0025581 | 2024-01-16 04:27:07 | 0.0014267
15873 | 4 | 12 | CC Chg | 01:48:00 | 132:03:47 | 0.4112 | 3.4697 | 0.7401 | 0.7401 | 60.1 | 0 | 0 | 0.00257 | 2024-01-16 04:27:37 | 0.0014267
15874 | 4 | 12 | CC Chg | 01:48:30 | 132:04:17 | 0.4112 | 3.4698 | 0.7436 | 0.7436 | 60.38 | 0 | 0 | 0.0025819 | 2024-01-16 04:28:07 | 0.0014267
15875 | 4 | 12 | CC Chg | 01:49:00 | 132:04:47 | 0.4112 | 3.4698 | 0.747 | 0.747 | 60.66 | 0 | 0 | 0.0025938 | 2024-01-16 04:28:37 | 0.0014267
15876 | 4 | 12 | CC Chg | 01:49:30 | 132:05:17 | 0.4112 | 3.4698 | 0.7504 | 0.7504 | 60.94 | 0 | 0 | 0.0026057 | 2024-01-16 04:29:07 | 0.0014267
15877 | 4 | 12 | CC Chg | 01:50:00 | 132:05:47 | 0.4112 | 3.4698 | 0.7538 | 0.7538 | 61.21 | 0 | 0 | 0.0026176 | 2024-01-16 04:29:37 | 0.0014267
15878 | 4 | 12 | CC Chg | 01:50:30 | 132:06:17 | 0.4112 | 3.4699 | 0.7573 | 0.7573 | 61.49 | 0 | 0 | 0.0026295 | 2024-01-16 04:30:07 | 0.0014268
15879 | 4 | 12 | CC Chg | 01:51:00 | 132:06:47 | 0.4112 | 3.4699 | 0.7607 | 0.7607 | 61.77 | 0 | 0 | 0.0026414 | 2024-01-16 04:30:37 | 0.0014268
15880 | 4 | 12 | CC Chg | 01:51:30 | 132:07:17 | 0.4112 | 3.4699 | 0.7641 | 0.7641 | 62.05 | 0 | 0 | 0.0026532 | 2024-01-16 04:31:07 | 0.0014268
15881 | 4 | 12 | CC Chg | 01:52:00 | 132:07:47 | 0.4112 | 3.4699 | 0.7676 | 0.7676 | 62.33 | 0 | 0 | 0.0026651 | 2024-01-16 04:31:37 | 0.0014268
15882 | 4 | 12 | CC Chg | 01:52:30 | 132:08:17 | 0.4112 | 3.47 | 0.771 | 0.771 | 62.6 | 0 | 0 | 0.002677 | 2024-01-16 04:32:07 | 0.0014269
15883 | 4 | 12 | CC Chg | 01:53:00 | 132:08:47 | 0.4112 | 3.4699 | 0.7744 | 0.7744 | 62.88 | 0 | 0 | 0.0026889 | 2024-01-16 04:32:37 | 0.0014269
15884 | 4 | 12 | CC Chg | 01:53:30 | 132:09:17 | 0.4112 | 3.47 | 0.7778 | 0.7778 | 63.16 | 0 | 0 | 0.0027008 | 2024-01-16 04:33:07 | 0.0014269
15885 | 4 | 12 | CC Chg | 01:54:00 | 132:09:47 | 0.4112 | 3.47 | 0.7813 | 0.7813 | 63.44 | 0 | 0 | 0.0027127 | 2024-01-16 04:33:37 | 0.0014268
15886 | 4 | 12 | CC Chg | 01:54:30 | 132:10:17 | 0.4112 | 3.47 | 0.7847 | 0.7847 | 63.72 | 0 | 0 | 0.0027246 | 2024-01-16 04:34:07 | 0.0014269
15887 | 4 | 12 | CC Chg | 01:55:00 | 132:10:47 | 0.4112 | 3.47 | 0.7881 | 0.7881 | 64 | 0 | 0 | 0.0027365 | 2024-01-16 04:34:37 | 0.0014268
15888 | 4 | 12 | CC Chg | 01:55:30 | 132:11:17 | 0.4112 | 3.47 | 0.7915 | 0.7915 | 64.27 | 0 | 0 | 0.0027484 | 2024-01-16 04:35:07 | 0.0014268
15889 | 4 | 12 | CC Chg | 01:56:00 | 132:11:47 | 0.4112 | 3.47 | 0.795 | 0.795 | 64.55 | 0 | 0 | 0.0027603 | 2024-01-16 04:35:37 | 0.0014268
15890 | 4 | 12 | CC Chg | 01:56:30 | 132:12:17 | 0.4112 | 3.47 | 0.7984 | 0.7984 | 64.83 | 0 | 0 | 0.0027721 | 2024-01-16 04:36:07 | 0.0014268
15891 | 4 | 12 | CC Chg | 01:57:00 | 132:12:47 | 0.4112 | 3.47 | 0.8018 | 0.8018 | 65.11 | 0 | 0 | 0.002784 | 2024-01-16 04:36:37 | 0.0014268
15892 | 4 | 12 | CC Chg | 01:57:30 | 132:13:17 | 0.4112 | 3.47 | 0.8052 | 0.8052 | 65.39 | 0 | 0 | 0.0027959 | 2024-01-16 04:37:07 | 0.0014268
15893 | 4 | 12 | CC Chg | 01:58:00 | 132:13:47 | 0.4112 | 3.4701 | 0.8087 | 0.8087 | 65.67 | 0 | 0 | 0.0028078 | 2024-01-16 04:37:37 | 0.0014269
15894 | 4 | 12 | CC Chg | 01:58:30 | 132:14:17 | 0.4112 | 3.4701 | 0.8121 | 0.8121 | 65.94 | 0 | 0 | 0.0028197 | 2024-01-16 04:38:07 | 0.0014268
15895 | 4 | 12 | CC Chg | 01:59:00 | 132:14:47 | 0.4112 | 3.4701 | 0.8155 | 0.8155 | 66.22 | 0 | 0 | 0.0028316 | 2024-01-16 04:38:37 | 0.0014269
15896 | 4 | 12 | CC Chg | 01:59:30 | 132:15:17 | 0.4112 | 3.47 | 0.8189 | 0.8189 | 66.5 | 0 | 0 | 0.0028435 | 2024-01-16 04:39:07 | 0.0014268
15897 | 4 | 12 | CC Chg | 02:00:00 | 132:15:47 | 0.4112 | 3.4701 | 0.8224 | 0.8224 | 66.78 | 0 | 0 | 0.0028554 | 2024-01-16 04:39:37 | 0.0014269
15898 | 4 | 12 | CC Chg | 02:00:30 | 132:16:17 | 0.4112 | 3.4702 | 0.8258 | 0.8258 | 67.06 | 0 | 0 | 0.0028673 | 2024-01-16 04:40:07 | 0.0014269
15899 | 4 | 12 | CC Chg | 02:01:00 | 132:16:47 | 0.4112 | 3.4702 | 0.8292 | 0.8292 | 67.33 | 0 | 0 | 0.0028792 | 2024-01-16 04:40:37 | 0.0014269
15900 | 4 | 12 | CC Chg | 02:01:30 | 132:17:17 | 0.4112 | 3.4702 | 0.8327 | 0.8327 | 67.61 | 0 | 0 | 0.0028911 | 2024-01-16 04:41:07 | 0.0014269
15901 | 4 | 12 | CC Chg | 02:02:00 | 132:17:47 | 0.4112 | 3.4703 | 0.8361 | 0.8361 | 67.89 | 0 | 0 | 0.0029029 | 2024-01-16 04:41:37 | 0.0014269
15902 | 4 | 12 | CC Chg | 02:02:30 | 132:18:17 | 0.4112 | 3.4702 | 0.8395 | 0.8395 | 68.17 | 0 | 0 | 0.0029148 | 2024-01-16 04:42:07 | 0.0014269
15903 | 4 | 12 | CC Chg | 02:03:00 | 132:18:47 | 0.4112 | 3.4703 | 0.8429 | 0.8429 | 68.45 | 0 | 0 | 0.0029267 | 2024-01-16 04:42:37 | 0.0014269
15904 | 4 | 12 | CC Chg | 02:03:30 | 132:19:17 | 0.4112 | 3.4703 | 0.8464 | 0.8464 | 68.73 | 0 | 0 | 0.0029386 | 2024-01-16 04:43:07 | 0.001427
15905 | 4 | 12 | CC Chg | 02:04:00 | 132:19:47 | 0.4112 | 3.4704 | 0.8498 | 0.8498 | 69 | 0 | 0 | 0.0029505 | 2024-01-16 04:43:37 | 0.001427
15906 | 4 | 12 | CC Chg | 02:04:30 | 132:20:17 | 0.4112 | 3.4704 | 0.8532 | 0.8532 | 69.28 | 0 | 0 | 0.0029624 | 2024-01-16 04:44:07 | 0.001427
15907 | 4 | 12 | CC Chg | 02:05:00 | 132:20:47 | 0.4112 | 3.4704 | 0.8566 | 0.8566 | 69.56 | 0 | 0 | 0.0029743 | 2024-01-16 04:44:37 | 0.001427
15908 | 4 | 12 | CC Chg | 02:05:30 | 132:21:17 | 0.4112 | 3.4705 | 0.8601 | 0.8601 | 69.84 | 0 | 0 | 0.0029862 | 2024-01-16 04:45:07 | 0.001427
15909 | 4 | 12 | CC Chg | 02:06:00 | 132:21:47 | 0.4112 | 3.4702 | 0.8635 | 0.8635 | 70.12 | 0 | 0 | 0.0029981 | 2024-01-16 04:45:37 | 0.0014268
15910 | 4 | 12 | CC Chg | 02:06:30 | 132:22:17 | 0.4111 | 3.4702 | 0.8669 | 0.8669 | 70.4 | 0 | 0 | 0.00301 | 2024-01-16 04:46:07 | 0.0014267
15911 | 4 | 12 | CC Chg | 02:07:00 | 132:22:47 | 0.4112 | 3.4703 | 0.8703 | 0.8703 | 70.67 | 0 | 0 | 0.0030219 | 2024-01-16 04:46:37 | 0.0014268
15912 | 4 | 12 | CC Chg | 02:07:30 | 132:23:17 | 0.4112 | 3.4703 | 0.8738 | 0.8738 | 70.95 | 0 | 0 | 0.0030337 | 2024-01-16 04:47:07 | 0.0014268
15913 | 4 | 12 | CC Chg | 02:08:00 | 132:23:47 | 0.4112 | 3.4703 | 0.8772 | 0.8772 | 71.23 | 0 | 0 | 0.0030456 | 2024-01-16 04:47:37 | 0.0014268
15914 | 4 | 12 | CC Chg | 02:08:30 | 132:24:17 | 0.4112 | 3.4703 | 0.8806 | 0.8806 | 71.51 | 0 | 0 | 0.0030575 | 2024-01-16 04:48:07 | 0.0014268
15915 | 4 | 12 | CC Chg | 02:09:00 | 132:24:47 | 0.4112 | 3.4704 | 0.8841 | 0.8841 | 71.79 | 0 | 0 | 0.0030694 | 2024-01-16 04:48:37 | 0.0014269
15916 | 4 | 12 | CC Chg | 02:09:30 | 132:25:17 | 0.4112 | 3.4704 | 0.8875 | 0.8875 | 72.06 | 0 | 0 | 0.0030813 | 2024-01-16 04:49:07 | 0.0014269
15917 | 4 | 12 | CC Chg | 02:10:00 | 132:25:47 | 0.4112 | 3.4704 | 0.8909 | 0.8909 | 72.34 | 0 | 0 | 0.0030932 | 2024-01-16 04:49:37 | 0.0014269
15918 | 4 | 12 | CC Chg | 02:10:30 | 132:26:17 | 0.4112 | 3.4704 | 0.8943 | 0.8943 | 72.62 | 0 | 0 | 0.0031051 | 2024-01-16 04:50:07 | 0.0014269
15919 | 4 | 12 | CC Chg | 02:11:00 | 132:26:47 | 0.4111 | 3.4704 | 0.8978 | 0.8978 | 72.9 | 0 | 0 | 0.003117 | 2024-01-16 04:50:37 | 0.0014268
15920 | 4 | 12 | CC Chg | 02:11:30 | 132:27:17 | 0.4111 | 3.4705 | 0.9012 | 0.9012 | 73.18 | 0 | 0 | 0.0031289 | 2024-01-16 04:51:07 | 0.0014269
15921 | 4 | 12 | CC Chg | 02:12:00 | 132:27:47 | 0.4112 | 3.4705 | 0.9046 | 0.9046 | 73.46 | 0 | 0 | 0.0031408 | 2024-01-16 04:51:37 | 0.0014269
15922 | 4 | 12 | CC Chg | 02:12:30 | 132:28:17 | 0.4112 | 3.4706 | 0.908 | 0.908 | 73.73 | 0 | 0 | 0.0031526 | 2024-01-16 04:52:07 | 0.001427
15923 | 4 | 12 | CC Chg | 02:13:00 | 132:28:47 | 0.4112 | 3.4706 | 0.9115 | 0.9115 | 74.01 | 0 | 0 | 0.0031645 | 2024-01-16 04:52:37 | 0.001427
15924 | 4 | 12 | CC Chg | 02:13:30 | 132:29:17 | 0.4112 | 3.4707 | 0.9149 | 0.9149 | 74.29 | 0 | 0 | 0.0031764 | 2024-01-16 04:53:07 | 0.001427
15925 | 4 | 12 | CC Chg | 02:14:00 | 132:29:47 | 0.4112 | 3.4707 | 0.9183 | 0.9183 | 74.57 | 0 | 0 | 0.0031883 | 2024-01-16 04:53:37 | 0.001427
15926 | 4 | 12 | CC Chg | 02:14:30 | 132:30:17 | 0.4112 | 3.4707 | 0.9217 | 0.9217 | 74.85 | 0 | 0 | 0.0032002 | 2024-01-16 04:54:07 | 0.001427
15927 | 4 | 12 | CC Chg | 02:15:00 | 132:30:47 | 0.4112 | 3.4708 | 0.9252 | 0.9252 | 75.13 | 0 | 0 | 0.0032121 | 2024-01-16 04:54:37 | 0.0014271
15928 | 4 | 12 | CC Chg | 02:15:30 | 132:31:17 | 0.4112 | 3.4708 | 0.9286 | 0.9286 | 75.4 | 0 | 0 | 0.003224 | 2024-01-16 04:55:07 | 0.0014271
15929 | 4 | 12 | CC Chg | 02:16:00 | 132:31:47 | 0.4112 | 3.4708 | 0.932 | 0.932 | 75.68 | 0 | 0 | 0.0032359 | 2024-01-16 04:55:37 | 0.0014271
15930 | 4 | 12 | CC Chg | 02:16:30 | 132:32:17 | 0.4112 | 3.4708 | 0.9354 | 0.9354 | 75.96 | 0 | 0 | 0.0032478 | 2024-01-16 04:56:07 | 0.0014271
15931 | 4 | 12 | CC Chg | 02:17:00 | 132:32:47 | 0.4112 | 3.4709 | 0.9389 | 0.9389 | 76.24 | 0 | 0 | 0.0032597 | 2024-01-16 04:56:37 | 0.0014271
15932 | 4 | 12 | CC Chg | 02:17:30 | 132:33:17 | 0.4112 | 3.4709 | 0.9423 | 0.9423 | 76.52 | 0 | 0 | 0.0032716 | 2024-01-16 04:57:07 | 0.0014271
15933 | 4 | 12 | CC Chg | 02:18:00 | 132:33:47 | 0.4112 | 3.471 | 0.9457 | 0.9457 | 76.79 | 0 | 0 | 0.0032835 | 2024-01-16 04:57:37 | 0.0014271
15934 | 4 | 12 | CC Chg | 02:18:30 | 132:34:17 | 0.4112 | 3.4709 | 0.9492 | 0.9492 | 77.07 | 0 | 0 | 0.0032954 | 2024-01-16 04:58:07 | 0.0014271
15935 | 4 | 12 | CC Chg | 02:19:00 | 132:34:47 | 0.4112 | 3.4709 | 0.9526 | 0.9526 | 77.35 | 0 | 0 | 0.0033072 | 2024-01-16 04:58:37 | 0.0014271
15936 | 4 | 12 | CC Chg | 02:19:30 | 132:35:17 | 0.4112 | 3.471 | 0.956 | 0.956 | 77.63 | 0 | 0 | 0.0033191 | 2024-01-16 04:59:07 | 0.0014271
15937 | 4 | 12 | CC Chg | 02:20:00 | 132:35:47 | 0.4112 | 3.471 | 0.9594 | 0.9594 | 77.91 | 0 | 0 | 0.003331 | 2024-01-16 04:59:37 | 0.0014271
15938 | 4 | 12 | CC Chg | 02:20:30 | 132:36:17 | 0.4112 | 3.4711 | 0.9629 | 0.9629 | 78.19 | 0 | 0 | 0.0033429 | 2024-01-16 05:00:07 | 0.0014272
15939 | 4 | 12 | CC Chg | 02:21:00 | 132:36:47 | 0.4112 | 3.4713 | 0.9663 | 0.9663 | 78.46 | 0 | 0 | 0.0033548 | 2024-01-16 05:00:37 | 0.0014275
15940 | 4 | 12 | CC Chg | 02:21:30 | 132:37:17 | 0.4112 | 3.4714 | 0.9697 | 0.9697 | 78.74 | 0 | 0 | 0.0033667 | 2024-01-16 05:01:07 | 0.0014275
15941 | 4 | 12 | CC Chg | 02:22:00 | 132:37:47 | 0.4112 | 3.4714 | 0.9731 | 0.9731 | 79.02 | 0 | 0 | 0.0033786 | 2024-01-16 05:01:37 | 0.0014275
15942 | 4 | 12 | CC Chg | 02:22:30 | 132:38:17 | 0.4112 | 3.4715 | 0.9766 | 0.9766 | 79.3 | 0 | 0 | 0.0033905 | 2024-01-16 05:02:07 | 0.0014275
15943 | 4 | 12 | CC Chg | 02:23:00 | 132:38:47 | 0.4112 | 3.4714 | 0.98 | 0.98 | 79.58 | 0 | 0 | 0.0034024 | 2024-01-16 05:02:37 | 0.0014275
15944 | 4 | 12 | CC Chg | 02:23:30 | 132:39:17 | 0.4112 | 3.4714 | 0.9834 | 0.9834 | 79.86 | 0 | 0 | 0.0034143 | 2024-01-16 05:03:07 | 0.0014275
15945 | 4 | 12 | CC Chg | 02:24:00 | 132:39:47 | 0.4112 | 3.4716 | 0.9868 | 0.9868 | 80.13 | 0 | 0 | 0.0034262 | 2024-01-16 05:03:37 | 0.0014275
15946 | 4 | 12 | CC Chg | 02:24:30 | 132:40:17 | 0.4112 | 3.4715 | 0.9903 | 0.9903 | 80.41 | 0 | 0 | 0.0034381 | 2024-01-16 05:04:07 | 0.0014275
15947 | 4 | 12 | CC Chg | 02:25:00 | 132:40:47 | 0.4112 | 3.4716 | 0.9937 | 0.9937 | 80.69 | 0 | 0 | 0.00345 | 2024-01-16 05:04:37 | 0.0014276
15948 | 4 | 12 | CC Chg | 02:25:30 | 132:41:17 | 0.4112 | 3.4716 | 0.9971 | 0.9971 | 80.97 | 0 | 0 | 0.0034619 | 2024-01-16 05:05:07 | 0.0014275
15949 | 4 | 12 | CC Chg | 02:26:00 | 132:41:47 | 0.4112 | 3.4717 | 1.0006 | 1.0006 | 81.25 | 0 | 0 | 0.0034738 | 2024-01-16 05:05:37 | 0.0014275
15950 | 4 | 12 | CC Chg | 02:26:30 | 132:42:17 | 0.4112 | 3.4717 | 1.004 | 1.004 | 81.52 | 0 | 0 | 0.0034857 | 2024-01-16 05:06:07 | 0.0014276
15951 | 4 | 12 | CC Chg | 02:27:00 | 132:42:47 | 0.4112 | 3.4716 | 1.0074 | 1.0074 | 81.8 | 0 | 0 | 0.0034976 | 2024-01-16 05:06:37 | 0.0014275
15952 | 4 | 12 | CC Chg | 02:27:30 | 132:43:17 | 0.4112 | 3.4717 | 1.0108 | 1.0108 | 82.08 | 0 | 0 | 0.0035095 | 2024-01-16 05:07:07 | 0.0014276
15953 | 4 | 12 | CC Chg | 02:28:00 | 132:43:47 | 0.4112 | 3.4718 | 1.0143 | 1.0143 | 82.36 | 0 | 0 | 0.0035214 | 2024-01-16 05:07:37 | 0.0014276
15954 | 4 | 12 | CC Chg | 02:28:30 | 132:44:17 | 0.4112 | 3.4718 | 1.0177 | 1.0177 | 82.64 | 0 | 0 | 0.0035333 | 2024-01-16 05:08:07 | 0.0014276
15955 | 4 | 12 | CC Chg | 02:29:00 | 132:44:47 | 0.4112 | 3.4718 | 1.0211 | 1.0211 | 82.92 | 0 | 0 | 0.0035452 | 2024-01-16 05:08:37 | 0.0014276
15956 | 4 | 12 | CC Chg | 02:29:30 | 132:45:17 | 0.4112 | 3.4719 | 1.0245 | 1.0245 | 83.19 | 0 | 0 | 0.0035571 | 2024-01-16 05:09:07 | 0.0014276
15957 | 4 | 12 | CC Chg | 02:30:00 | 132:45:47 | 0.4112 | 3.4719 | 1.028 | 1.028 | 83.47 | 0 | 0 | 0.003569 | 2024-01-16 05:09:37 | 0.0014277
15958 | 4 | 12 | CC Chg | 02:30:30 | 132:46:17 | 0.4112 | 3.472 | 1.0314 | 1.0314 | 83.75 | 0 | 0 | 0.0035809 | 2024-01-16 05:10:07 | 0.0014277
15959 | 4 | 12 | CC Chg | 02:31:00 | 132:46:47 | 0.4112 | 3.472 | 1.0348 | 1.0348 | 84.03 | 0 | 0 | 0.0035927 | 2024-01-16 05:10:37 | 0.0014277
15960 | 4 | 12 | CC Chg | 02:31:30 | 132:47:17 | 0.4112 | 3.4721 | 1.0382 | 1.0382 | 84.31 | 0 | 0 | 0.0036046 | 2024-01-16 05:11:07 | 0.0014277
15961 | 4 | 12 | CC Chg | 02:32:00 | 132:47:47 | 0.4112 | 3.472 | 1.0417 | 1.0417 | 84.59 | 0 | 0 | 0.0036165 | 2024-01-16 05:11:37 | 0.0014277
15962 | 4 | 12 | CC Chg | 02:32:30 | 132:48:17 | 0.4112 | 3.4721 | 1.0451 | 1.0451 | 84.86 | 0 | 0 | 0.0036284 | 2024-01-16 05:12:07 | 0.0014277
15963 | 4 | 12 | CC Chg | 02:33:00 | 132:48:47 | 0.4112 | 3.4721 | 1.0485 | 1.0485 | 85.14 | 0 | 0 | 0.0036403 | 2024-01-16 05:12:37 | 0.0014277
15964 | 4 | 12 | CC Chg | 02:33:30 | 132:49:17 | 0.4112 | 3.4722 | 1.052 | 1.052 | 85.42 | 0 | 0 | 0.0036522 | 2024-01-16 05:13:07 | 0.0014278
15965 | 4 | 12 | CC Chg | 02:34:00 | 132:49:47 | 0.4112 | 3.4723 | 1.0554 | 1.0554 | 85.7 | 0 | 0 | 0.0036641 | 2024-01-16 05:13:37 | 0.0014278
15966 | 4 | 12 | CC Chg | 02:34:30 | 132:50:17 | 0.4112 | 3.4723 | 1.0588 | 1.0588 | 85.98 | 0 | 0 | 0.003676 | 2024-01-16 05:14:07 | 0.0014278
15967 | 4 | 12 | CC Chg | 02:35:00 | 132:50:47 | 0.4112 | 3.4724 | 1.0622 | 1.0622 | 86.26 | 0 | 0 | 0.0036879 | 2024-01-16 05:14:37 | 0.0014278
15968 | 4 | 12 | CC Chg | 02:35:30 | 132:51:17 | 0.4112 | 3.4724 | 1.0657 | 1.0657 | 86.53 | 0 | 0 | 0.0036998 | 2024-01-16 05:15:07 | 0.0014279
15969 | 4 | 12 | CC Chg | 02:36:00 | 132:51:47 | 0.4112 | 3.4724 | 1.0691 | 1.0691 | 86.81 | 0 | 0 | 0.0037117 | 2024-01-16 05:15:37 | 0.0014278
15970 | 4 | 12 | CC Chg | 02:36:30 | 132:52:17 | 0.4112 | 3.4725 | 1.0725 | 1.0725 | 87.09 | 0 | 0 | 0.0037236 | 2024-01-16 05:16:07 | 0.0014279
15971 | 4 | 12 | CC Chg | 02:37:00 | 132:52:47 | 0.4112 | 3.4723 | 1.0759 | 1.0759 | 87.37 | 0 | 0 | 0.0037355 | 2024-01-16 05:16:37 | 0.0014276
15972 | 4 | 12 | CC Chg | 02:37:30 | 132:53:17 | 0.4112 | 3.4724 | 1.0794 | 1.0794 | 87.65 | 0 | 0 | 0.0037474 | 2024-01-16 05:17:07 | 0.0014277
15973 | 4 | 12 | CC Chg | 02:38:00 | 132:53:47 | 0.4112 | 3.4724 | 1.0828 | 1.0828 | 87.92 | 0 | 0 | 0.0037593 | 2024-01-16 05:17:37 | 0.0014277
15974 | 4 | 12 | CC Chg | 02:38:30 | 132:54:17 | 0.4112 | 3.4725 | 1.0862 | 1.0862 | 88.2 | 0 | 0 | 0.0037712 | 2024-01-16 05:18:07 | 0.0014278
15975 | 4 | 12 | CC Chg | 02:39:00 | 132:54:47 | 0.4112 | 3.4725 | 1.0896 | 1.0896 | 88.48 | 0 | 0 | 0.0037831 | 2024-01-16 05:18:37 | 0.0014278
15976 | 4 | 12 | CC Chg | 02:39:30 | 132:55:17 | 0.4112 | 3.4725 | 1.0931 | 1.0931 | 88.76 | 0 | 0 | 0.003795 | 2024-01-16 05:19:07 | 0.0014278
15977 | 4 | 12 | CC Chg | 02:40:00 | 132:55:47 | 0.4112 | 3.4726 | 1.0965 | 1.0965 | 89.04 | 0 | 0 | 0.0038069 | 2024-01-16 05:19:37 | 0.0014278
15978 | 4 | 12 | CC Chg | 02:40:30 | 132:56:17 | 0.4112 | 3.4726 | 1.0999 | 1.0999 | 89.32 | 0 | 0 | 0.0038188 | 2024-01-16 05:20:07 | 0.0014278
15979 | 4 | 12 | CC Chg | 02:41:00 | 132:56:47 | 0.4112 | 3.4727 | 1.1033 | 1.1033 | 89.59 | 0 | 0 | 0.0038307 | 2024-01-16 05:20:37 | 0.0014278
15980 | 4 | 12 | CC Chg | 02:41:30 | 132:57:17 | 0.4112 | 3.4727 | 1.1068 | 1.1068 | 89.87 | 0 | 0 | 0.0038426 | 2024-01-16 05:21:07 | 0.0014278
15981 | 4 | 12 | CC Chg | 02:42:00 | 132:57:47 | 0.4112 | 3.4728 | 1.1102 | 1.1102 | 90.15 | 0 | 0 | 0.0038545 | 2024-01-16 05:21:37 | 0.0014279
15982 | 4 | 12 | CC Chg | 02:42:30 | 132:58:17 | 0.4112 | 3.4729 | 1.1136 | 1.1136 | 90.43 | 0 | 0 | 0.0038664 | 2024-01-16 05:22:07 | 0.0014279
15983 | 4 | 12 | CC Chg | 02:43:00 | 132:58:47 | 0.4112 | 3.473 | 1.1171 | 1.1171 | 90.71 | 0 | 0 | 0.0038783 | 2024-01-16 05:22:37 | 0.001428
15984 | 4 | 12 | CC Chg | 02:43:30 | 132:59:17 | 0.4112 | 3.473 | 1.1205 | 1.1205 | 90.99 | 0 | 0 | 0.0038902 | 2024-01-16 05:23:07 | 0.001428
15985 | 4 | 12 | CC Chg | 02:44:00 | 132:59:47 | 0.4112 | 3.4731 | 1.1239 | 1.1239 | 91.26 | 0 | 0 | 0.0039021 | 2024-01-16 05:23:37 | 0.001428
15986 | 4 | 12 | CC Chg | 02:44:30 | 133:00:17 | 0.4112 | 3.4732 | 1.1273 | 1.1273 | 91.54 | 0 | 0 | 0.003914 | 2024-01-16 05:24:07 | 0.001428
15987 | 4 | 12 | CC Chg | 02:45:00 | 133:00:47 | 0.4112 | 3.4732 | 1.1308 | 1.1308 | 91.82 | 0 | 0 | 0.0039259 | 2024-01-16 05:24:37 | 0.0014281
15988 | 4 | 12 | CC Chg | 02:45:30 | 133:01:17 | 0.4112 | 3.4733 | 1.1342 | 1.1342 | 92.1 | 0 | 0 | 0.0039378 | 2024-01-16 05:25:07 | 0.0014281
15989 | 4 | 12 | CC Chg | 02:46:00 | 133:01:47 | 0.4112 | 3.4733 | 1.1376 | 1.1376 | 92.38 | 0 | 0 | 0.0039497 | 2024-01-16 05:25:37 | 0.0014281
15990 | 4 | 12 | CC Chg | 02:46:30 | 133:02:17 | 0.4112 | 3.4733 | 1.141 | 1.141 | 92.65 | 0 | 0 | 0.0039616 | 2024-01-16 05:26:07 | 0.0014281
15991 | 4 | 12 | CC Chg | 02:47:00 | 133:02:47 | 0.4112 | 3.4734 | 1.1445 | 1.1445 | 92.93 | 0 | 0 | 0.0039735 | 2024-01-16 05:26:37 | 0.0014281
15992 | 4 | 12 | CC Chg | 02:47:30 | 133:03:17 | 0.4112 | 3.4735 | 1.1479 | 1.1479 | 93.21 | 0 | 0 | 0.0039854 | 2024-01-16 05:27:07 | 0.0014283
15993 | 4 | 12 | CC Chg | 02:48:00 | 133:03:47 | 0.4112 | 3.4735 | 1.1513 | 1.1513 | 93.49 | 0 | 0 | 0.0039973 | 2024-01-16 05:27:37 | 0.0014282
15994 | 4 | 12 | CC Chg | 02:48:30 | 133:04:17 | 0.4112 | 3.4736 | 1.1547 | 1.1547 | 93.77 | 0 | 0 | 0.0040092 | 2024-01-16 05:28:07 | 0.0014282
15995 | 4 | 12 | CC Chg | 02:49:00 | 133:04:47 | 0.4112 | 3.4736 | 1.1582 | 1.1582 | 94.05 | 0 | 0 | 0.0040211 | 2024-01-16 05:28:37 | 0.0014283
15996 | 4 | 12 | CC Chg | 02:49:30 | 133:05:17 | 0.4112 | 3.4737 | 1.1616 | 1.1616 | 94.32 | 0 | 0 | 0.004033 | 2024-01-16 05:29:07 | 0.0014284
15997 | 4 | 12 | CC Chg | 02:50:00 | 133:05:47 | 0.4112 | 3.4737 | 1.165 | 1.165 | 94.6 | 0 | 0 | 0.0040449 | 2024-01-16 05:29:37 | 0.0014283
15998 | 4 | 12 | CC Chg | 02:50:30 | 133:06:17 | 0.4112 | 3.4738 | 1.1685 | 1.1685 | 94.88 | 0 | 0 | 0.0040568 | 2024-01-16 05:30:07 | 0.0014284
15999 | 4 | 12 | CC Chg | 02:51:00 | 133:06:47 | 0.4112 | 3.4739 | 1.1719 | 1.1719 | 95.16 | 0 | 0 | 0.0040687 | 2024-01-16 05:30:37 | 0.0014284
16000 | 4 | 12 | CC Chg | 02:51:30 | 133:07:17 | 0.4112 | 3.4739 | 1.1753 | 1.1753 | 95.44 | 0 | 0 | 0.0040806 | 2024-01-16 05:31:07 | 0.0014284
16001 | 4 | 12 | CC Chg | 02:52:00 | 133:07:47 | 0.4112 | 3.4741 | 1.1787 | 1.1787 | 95.72 | 0 | 0 | 0.0040925 | 2024-01-16 05:31:37 | 0.0014285
16002 | 4 | 12 | CC Chg | 02:52:30 | 133:08:17 | 0.4112 | 3.4741 | 1.1822 | 1.1822 | 95.99 | 0 | 0 | 0.0041044 | 2024-01-16 05:32:07 | 0.0014285
16003 | 4 | 12 | CC Chg | 02:53:00 | 133:08:47 | 0.4112 | 3.4742 | 1.1856 | 1.1856 | 96.27 | 0 | 0 | 0.0041163 | 2024-01-16 05:32:37 | 0.0014286
16004 | 4 | 12 | CC Chg | 02:53:30 | 133:09:17 | 0.4112 | 3.4742 | 1.189 | 1.189 | 96.55 | 0 | 0 | 0.0041283 | 2024-01-16 05:33:07 | 0.0014286
16005 | 4 | 12 | CC Chg | 02:54:00 | 133:09:47 | 0.4112 | 3.4743 | 1.1924 | 1.1924 | 96.83 | 0 | 0 | 0.0041402 | 2024-01-16 05:33:37 | 0.0014286
16006 | 4 | 12 | CC Chg | 02:54:30 | 133:10:17 | 0.4112 | 3.4745 | 1.1959 | 1.1959 | 97.11 | 0 | 0 | 0.0041521 | 2024-01-16 05:34:07 | 0.0014287
16007 | 4 | 12 | CC Chg | 02:55:00 | 133:10:47 | 0.4112 | 3.4744 | 1.1993 | 1.1993 | 97.38 | 0 | 0 | 0.004164 | 2024-01-16 05:34:37 | 0.0014287
16008 | 4 | 12 | CC Chg | 02:55:30 | 133:11:17 | 0.4112 | 3.4745 | 1.2027 | 1.2027 | 97.66 | 0 | 0 | 0.0041759 | 2024-01-16 05:35:07 | 0.0014287
16009 | 4 | 12 | CC Chg | 02:56:00 | 133:11:47 | 0.4112 | 3.4746 | 1.2061 | 1.2061 | 97.94 | 0 | 0 | 0.0041878 | 2024-01-16 05:35:37 | 0.0014287
16010 | 4 | 12 | CC Chg | 02:56:30 | 133:12:17 | 0.4112 | 3.4747 | 1.2096 | 1.2096 | 98.22 | 0 | 0 | 0.0041997 | 2024-01-16 05:36:07 | 0.0014288
16011 | 4 | 12 | CC Chg | 02:57:00 | 133:12:47 | 0.4112 | 3.4747 | 1.213 | 1.213 | 98.5 | 0 | 0 | 0.0042116 | 2024-01-16 05:36:37 | 0.0014288
16012 | 4 | 12 | CC Chg | 02:57:30 | 133:13:17 | 0.4112 | 3.4747 | 1.2164 | 1.2164 | 98.78 | 0 | 0 | 0.0042235 | 2024-01-16 05:37:07 | 0.0014288
16013 | 4 | 12 | CC Chg | 02:58:00 | 133:13:47 | 0.4112 | 3.4748 | 1.2199 | 1.2199 | 99.05 | 0 | 0 | 0.0042354 | 2024-01-16 05:37:37 | 0.0014288
16014 | 4 | 12 | CC Chg | 02:58:30 | 133:14:17 | 0.4112 | 3.4749 | 1.2233 | 1.2233 | 99.33 | 0 | 0 | 0.0042473 | 2024-01-16 05:38:07 | 0.0014288
16015 | 4 | 12 | CC Chg | 02:59:00 | 133:14:47 | 0.4112 | 3.475 | 1.2267 | 1.2267 | 99.61 | 0 | 0 | 0.0042592 | 2024-01-16 05:38:37 | 0.0014289
16016 | 4 | 12 | CC Chg | 02:59:30 | 133:15:17 | 0.4112 | 3.475 | 1.2301 | 1.2301 | 99.89 | 0 | 0 | 0.0042711 | 2024-01-16 05:39:07 | 0.0014289
16017 | 4 | 12 | CC Chg | 03:00:00 | 133:15:47 | 0.4112 | 3.475 | 1.2336 | 1.2336 | 100.17 | 0 | 0 | 0.004283 | 2024-01-16 05:39:37 | 0.0014289
16018 | 4 | 12 | CC Chg | 03:00:30 | 133:16:17 | 0.4112 | 3.4751 | 1.237 | 1.237 | 100.45 | 0 | 0 | 0.0042949 | 2024-01-16 05:40:07 | 0.001429
16019 | 4 | 12 | CC Chg | 03:01:00 | 133:16:47 | 0.4112 | 3.4752 | 1.2404 | 1.2404 | 100.72 | 0 | 0 | 0.0043069 | 2024-01-16 05:40:37 | 0.001429
16020 | 4 | 12 | CC Chg | 03:01:30 | 133:17:17 | 0.4112 | 3.4753 | 1.2438 | 1.2438 | 101 | 0 | 0 | 0.0043188 | 2024-01-16 05:41:07 | 0.001429
16021 | 4 | 12 | CC Chg | 03:02:00 | 133:17:47 | 0.4112 | 3.4755 | 1.2473 | 1.2473 | 101.28 | 0 | 0 | 0.0043307 | 2024-01-16 05:41:37 | 0.0014291
16022 | 4 | 12 | CC Chg | 03:02:30 | 133:18:17 | 0.4112 | 3.4754 | 1.2507 | 1.2507 | 101.56 | 0 | 0 | 0.0043426 | 2024-01-16 05:42:07 | 0.0014291
16023 | 4 | 12 | CC Chg | 03:03:00 | 133:18:47 | 0.4112 | 3.4756 | 1.2541 | 1.2541 | 101.84 | 0 | 0 | 0.0043545 | 2024-01-16 05:42:37 | 0.0014292
16024 | 4 | 12 | CC Chg | 03:03:30 | 133:19:17 | 0.4112 | 3.4756 | 1.2575 | 1.2575 | 102.11 | 0 | 0 | 0.0043664 | 2024-01-16 05:43:07 | 0.0014292
16025 | 4 | 12 | CC Chg | 03:04:00 | 133:19:47 | 0.4112 | 3.4757 | 1.261 | 1.261 | 102.39 | 0 | 0 | 0.0043783 | 2024-01-16 05:43:37 | 0.0014292
16026 | 4 | 12 | CC Chg | 03:04:30 | 133:20:17 | 0.4112 | 3.4758 | 1.2644 | 1.2644 | 102.67 | 0 | 0 | 0.0043902 | 2024-01-16 05:44:07 | 0.0014292
16027 | 4 | 12 | CC Chg | 03:05:00 | 133:20:47 | 0.4112 | 3.4758 | 1.2678 | 1.2678 | 102.95 | 0 | 0 | 0.0044021 | 2024-01-16 05:44:37 | 0.0014292
16028 | 4 | 12 | CC Chg | 03:05:30 | 133:21:17 | 0.4112 | 3.4758 | 1.2713 | 1.2713 | 103.23 | 0 | 0 | 0.004414 | 2024-01-16 05:45:07 | 0.0014292
16029 | 4 | 12 | CC Chg | 03:06:00 | 133:21:47 | 0.4112 | 3.476 | 1.2747 | 1.2747 | 103.51 | 0 | 0 | 0.0044259 | 2024-01-16 05:45:37 | 0.0014293
16030 | 4 | 12 | CC Chg | 03:06:30 | 133:22:17 | 0.4112 | 3.476 | 1.2781 | 1.2781 | 103.78 | 0 | 0 | 0.0044379 | 2024-01-16 05:46:07 | 0.0014293
16031 | 4 | 12 | CC Chg | 03:07:00 | 133:22:47 | 0.4112 | 3.4761 | 1.2815 | 1.2815 | 104.06 | 0 | 0 | 0.0044498 | 2024-01-16 05:46:37 | 0.0014293
16032 | 4 | 12 | CC Chg | 03:07:30 | 133:23:17 | 0.4112 | 3.4761 | 1.285 | 1.285 | 104.34 | 0 | 0 | 0.0044617 | 2024-01-16 05:47:07 | 0.0014293
16033 | 4 | 12 | CC Chg | 03:08:00 | 133:23:47 | 0.4112 | 3.476 | 1.2884 | 1.2884 | 104.62 | 0 | 0 | 0.0044736 | 2024-01-16 05:47:37 | 0.0014292
16034 | 4 | 12 | CC Chg | 03:08:30 | 133:24:17 | 0.4112 | 3.4761 | 1.2918 | 1.2918 | 104.9 | 0 | 0 | 0.0044855 | 2024-01-16 05:48:07 | 0.0014292
16035 | 4 | 12 | CC Chg | 03:09:00 | 133:24:47 | 0.4112 | 3.4762 | 1.2952 | 1.2952 | 105.18 | 0 | 0 | 0.0044974 | 2024-01-16 05:48:37 | 0.0014292
16036 | 4 | 12 | CC Chg | 03:09:30 | 133:25:17 | 0.4112 | 3.4763 | 1.2987 | 1.2987 | 105.45 | 0 | 0 | 0.0045093 | 2024-01-16 05:49:07 | 0.0014293
16037 | 4 | 12 | CC Chg | 03:10:00 | 133:25:47 | 0.4112 | 3.4764 | 1.3021 | 1.3021 | 105.73 | 0 | 0 | 0.0045212 | 2024-01-16 05:49:37 | 0.0014293
16038 | 4 | 12 | CC Chg | 03:10:30 | 133:26:17 | 0.4112 | 3.4765 | 1.3055 | 1.3055 | 106.01 | 0 | 0 | 0.0045331 | 2024-01-16 05:50:07 | 0.0014295
16039 | 4 | 12 | CC Chg | 03:11:00 | 133:26:47 | 0.4112 | 3.4765 | 1.3089 | 1.3089 | 106.29 | 0 | 0 | 0.0045451 | 2024-01-16 05:50:37 | 0.0014294
16040 | 4 | 12 | CC Chg | 03:11:30 | 133:27:17 | 0.4112 | 3.4766 | 1.3124 | 1.3124 | 106.57 | 0 | 0 | 0.004557 | 2024-01-16 05:51:07 | 0.0014294
16041 | 4 | 12 | CC Chg | 03:12:00 | 133:27:47 | 0.4112 | 3.4767 | 1.3158 | 1.3158 | 106.84 | 0 | 0 | 0.0045689 | 2024-01-16 05:51:37 | 0.0014294
16042 | 4 | 12 | CC Chg | 03:12:30 | 133:28:17 | 0.4112 | 3.4768 | 1.3192 | 1.3192 | 107.12 | 0 | 0 | 0.0045808 | 2024-01-16 05:52:07 | 0.0014295
16043 | 4 | 12 | CC Chg | 03:13:00 | 133:28:47 | 0.4112 | 3.4769 | 1.3226 | 1.3226 | 107.4 | 0 | 0 | 0.0045927 | 2024-01-16 05:52:37 | 0.0014296
16044 | 4 | 12 | CC Chg | 03:13:30 | 133:29:17 | 0.4112 | 3.477 | 1.3261 | 1.3261 | 107.68 | 0 | 0 | 0.0046046 | 2024-01-16 05:53:07 | 0.0014296
16045 | 4 | 12 | CC Chg | 03:14:00 | 133:29:47 | 0.4112 | 3.477 | 1.3295 | 1.3295 | 107.96 | 0 | 0 | 0.0046165 | 2024-01-16 05:53:37 | 0.0014296
16046 | 4 | 12 | CC Chg | 03:14:30 | 133:30:17 | 0.4112 | 3.4772 | 1.3329 | 1.3329 | 108.24 | 0 | 0 | 0.0046284 | 2024-01-16 05:54:07 | 0.0014297
16047 | 4 | 12 | CC Chg | 03:15:00 | 133:30:47 | 0.4112 | 3.4772 | 1.3364 | 1.3364 | 108.51 | 0 | 0 | 0.0046404 | 2024-01-16 05:54:37 | 0.0014297
16048 | 4 | 12 | CC Chg | 03:15:30 | 133:31:17 | 0.4112 | 3.4773 | 1.3398 | 1.3398 | 108.79 | 0 | 0 | 0.0046523 | 2024-01-16 05:55:07 | 0.0014297
16049 | 4 | 12 | CC Chg | 03:16:00 | 133:31:47 | 0.4112 | 3.4773 | 1.3432 | 1.3432 | 109.07 | 0 | 0 | 0.0046642 | 2024-01-16 05:55:37 | 0.0014297
16050 | 4 | 12 | CC Chg | 03:16:30 | 133:32:17 | 0.4112 | 3.4774 | 1.3466 | 1.3466 | 109.35 | 0 | 0 | 0.0046761 | 2024-01-16 05:56:07 | 0.0014298
16051 | 4 | 12 | CC Chg | 03:17:00 | 133:32:47 | 0.4112 | 3.4775 | 1.3501 | 1.3501 | 109.63 | 0 | 0 | 0.004688 | 2024-01-16 05:56:37 | 0.0014298
16052 | 4 | 12 | CC Chg | 03:17:30 | 133:33:17 | 0.4112 | 3.4777 | 1.3535 | 1.3535 | 109.91 | 0 | 0 | 0.0046999 | 2024-01-16 05:57:07 | 0.0014299
16053 | 4 | 12 | CC Chg | 03:18:00 | 133:33:47 | 0.4112 | 3.4776 | 1.3569 | 1.3569 | 110.18 | 0 | 0 | 0.0047118 | 2024-01-16 05:57:37 | 0.0014299
16054 | 4 | 12 | CC Chg | 03:18:30 | 133:34:17 | 0.4112 | 3.4778 | 1.3603 | 1.3603 | 110.46 | 0 | 0 | 0.0047238 | 2024-01-16 05:58:07 | 0.0014299
16055 | 4 | 12 | CC Chg | 03:19:00 | 133:34:47 | 0.4112 | 3.4779 | 1.3638 | 1.3638 | 110.74 | 0 | 0 | 0.0047357 | 2024-01-16 05:58:37 | 0.00143
16056 | 4 | 12 | CC Chg | 03:19:30 | 133:35:17 | 0.4112 | 3.4779 | 1.3672 | 1.3672 | 111.02 | 0 | 0 | 0.0047476 | 2024-01-16 05:59:07 | 0.00143
16057 | 4 | 12 | CC Chg | 03:20:00 | 133:35:47 | 0.4112 | 3.4781 | 1.3706 | 1.3706 | 111.3 | 0 | 0 | 0.0047595 | 2024-01-16 05:59:37 | 0.0014301
16058 | 4 | 12 | CC Chg | 03:20:30 | 133:36:17 | 0.4112 | 3.4782 | 1.374 | 1.374 | 111.57 | 0 | 0 | 0.0047714 | 2024-01-16 06:00:07 | 0.0014301
16059 | 4 | 12 | CC Chg | 03:21:00 | 133:36:47 | 0.4112 | 3.4783 | 1.3775 | 1.3775 | 111.85 | 0 | 0 | 0.0047833 | 2024-01-16 06:00:37 | 0.0014301
16060 | 4 | 12 | CC Chg | 03:21:30 | 133:37:17 | 0.4112 | 3.4784 | 1.3809 | 1.3809 | 112.13 | 0 | 0 | 0.0047953 | 2024-01-16 06:01:07 | 0.0014302
16061 | 4 | 12 | CC Chg | 03:22:00 | 133:37:47 | 0.4112 | 3.4785 | 1.3843 | 1.3843 | 112.41 | 0 | 0 | 0.0048072 | 2024-01-16 06:01:37 | 0.0014303
16062 | 4 | 12 | CC Chg | 03:22:30 | 133:38:17 | 0.4112 | 3.4787 | 1.3877 | 1.3877 | 112.69 | 0 | 0 | 0.0048191 | 2024-01-16 06:02:07 | 0.0014303
16063 | 4 | 12 | CC Chg | 03:23:00 | 133:38:47 | 0.4112 | 3.479 | 1.3912 | 1.3912 | 112.97 | 0 | 0 | 0.004831 | 2024-01-16 06:02:37 | 0.0014306
16064 | 4 | 12 | CC Chg | 03:23:30 | 133:39:17 | 0.4112 | 3.4791 | 1.3946 | 1.3946 | 113.24 | 0 | 0 | 0.0048429 | 2024-01-16 06:03:07 | 0.0014307
16065 | 4 | 12 | CC Chg | 03:24:00 | 133:39:47 | 0.4112 | 3.4791 | 1.398 | 1.398 | 113.52 | 0 | 0 | 0.0048549 | 2024-01-16 06:03:37 | 0.0014306
16066 | 4 | 12 | CC Chg | 03:24:30 | 133:40:17 | 0.4112 | 3.4793 | 1.4015 | 1.4015 | 113.8 | 0 | 0 | 0.0048668 | 2024-01-16 06:04:07 | 0.0014308
16067 | 4 | 12 | CC Chg | 03:25:00 | 133:40:47 | 0.4112 | 3.4794 | 1.4049 | 1.4049 | 114.08 | 0 | 0 | 0.0048787 | 2024-01-16 06:04:37 | 0.0014308
16068 | 4 | 12 | CC Chg | 03:25:30 | 133:41:17 | 0.4112 | 3.4796 | 1.4083 | 1.4083 | 114.36 | 0 | 0 | 0.0048906 | 2024-01-16 06:05:07 | 0.0014309
16069 | 4 | 12 | CC Chg | 03:26:00 | 133:41:47 | 0.4112 | 3.4797 | 1.4117 | 1.4117 | 114.64 | 0 | 0 | 0.0049026 | 2024-01-16 06:05:37 | 0.0014309
16070 | 4 | 12 | CC Chg | 03:26:30 | 133:42:17 | 0.4112 | 3.4797 | 1.4152 | 1.4152 | 114.91 | 0 | 0 | 0.0049145 | 2024-01-16 06:06:07 | 0.0014309
16071 | 4 | 12 | CC Chg | 03:27:00 | 133:42:47 | 0.4112 | 3.4798 | 1.4186 | 1.4186 | 115.19 | 0 | 0 | 0.0049264 | 2024-01-16 06:06:37 | 0.0014309
16072 | 4 | 12 | CC Chg | 03:27:30 | 133:43:17 | 0.4112 | 3.48 | 1.422 | 1.422 | 115.47 | 0 | 0 | 0.0049383 | 2024-01-16 06:07:07 | 0.001431
16073 | 4 | 12 | CC Chg | 03:28:00 | 133:43:47 | 0.4112 | 3.4801 | 1.4254 | 1.4254 | 115.75 | 0 | 0 | 0.0049503 | 2024-01-16 06:07:37 | 0.0014311
16074 | 4 | 12 | CC Chg | 03:28:30 | 133:44:17 | 0.4112 | 3.4802 | 1.4289 | 1.4289 | 116.03 | 0 | 0 | 0.0049622 | 2024-01-16 06:08:07 | 0.0014311
16075 | 4 | 12 | CC Chg | 03:29:00 | 133:44:47 | 0.4112 | 3.4803 | 1.4323 | 1.4323 | 116.3 | 0 | 0 | 0.0049741 | 2024-01-16 06:08:37 | 0.0014312
16076 | 4 | 12 | CC Chg | 03:29:30 | 133:45:17 | 0.4112 | 3.4805 | 1.4357 | 1.4357 | 116.58 | 0 | 0 | 0.004986 | 2024-01-16 06:09:07 | 0.0014312
16077 | 4 | 12 | CC Chg | 03:30:00 | 133:45:47 | 0.4112 | 3.4806 | 1.4391 | 1.4391 | 116.86 | 0 | 0 | 0.004998 | 2024-01-16 06:09:37 | 0.0014313
16078 | 4 | 12 | CC Chg | 03:30:30 | 133:46:17 | 0.4112 | 3.4807 | 1.4426 | 1.4426 | 117.14 | 0 | 0 | 0.0050099 | 2024-01-16 06:10:07 | 0.0014313
16079 | 4 | 12 | CC Chg | 03:31:00 | 133:46:47 | 0.4112 | 3.4809 | 1.446 | 1.446 | 117.42 | 0 | 0 | 0.0050218 | 2024-01-16 06:10:37 | 0.0014315
16080 | 4 | 12 | CC Chg | 03:31:30 | 133:47:17 | 0.4112 | 3.481 | 1.4494 | 1.4494 | 117.7 | 0 | 0 | 0.0050338 | 2024-01-16 06:11:07 | 0.0014314
16081 | 4 | 12 | CC Chg | 03:32:00 | 133:47:47 | 0.4112 | 3.4812 | 1.4529 | 1.4529 | 117.97 | 0 | 0 | 0.0050457 | 2024-01-16 06:11:37 | 0.0014315
16082 | 4 | 12 | CC Chg | 03:32:30 | 133:48:17 | 0.4112 | 3.4814 | 1.4563 | 1.4563 | 118.25 | 0 | 0 | 0.0050576 | 2024-01-16 06:12:07 | 0.0014316
16083 | 4 | 12 | CC Chg | 03:33:00 | 133:48:47 | 0.4112 | 3.4815 | 1.4597 | 1.4597 | 118.53 | 0 | 0 | 0.0050695 | 2024-01-16 06:12:37 | 0.0014317
16084 | 4 | 12 | CC Chg | 03:33:30 | 133:49:17 | 0.4112 | 3.4816 | 1.4631 | 1.4631 | 118.81 | 0 | 0 | 0.0050815 | 2024-01-16 06:13:07 | 0.0014317
16085 | 4 | 12 | CC Chg | 03:34:00 | 133:49:47 | 0.4112 | 3.4819 | 1.4666 | 1.4666 | 119.09 | 0 | 0 | 0.0050934 | 2024-01-16 06:13:37 | 0.0014318
16086 | 4 | 12 | CC Chg | 03:34:30 | 133:50:17 | 0.4112 | 3.4821 | 1.47 | 1.47 | 119.37 | 0 | 0 | 0.0051053 | 2024-01-16 06:14:07 | 0.0014319
16087 | 4 | 12 | CC Chg | 03:35:00 | 133:50:47 | 0.4112 | 3.4821 | 1.4734 | 1.4734 | 119.64 | 0 | 0 | 0.0051173 | 2024-01-16 06:14:37 | 0.0014319
16088 | 4 | 12 | CC Chg | 03:35:30 | 133:51:17 | 0.4112 | 3.4824 | 1.4768 | 1.4768 | 119.92 | 0 | 0 | 0.0051292 | 2024-01-16 06:15:07 | 0.001432
16089 | 4 | 12 | CC Chg | 03:36:00 | 133:51:47 | 0.4112 | 3.4825 | 1.4803 | 1.4803 | 120.2 | 0 | 0 | 0.0051411 | 2024-01-16 06:15:37 | 0.0014321
16090 | 4 | 12 | CC Chg | 03:36:30 | 133:52:17 | 0.4112 | 3.4827 | 1.4837 | 1.4837 | 120.48 | 0 | 0 | 0.0051531 | 2024-01-16 06:16:07 | 0.0014322
16091 | 4 | 12 | CC Chg | 03:37:00 | 133:52:47 | 0.4112 | 3.4828 | 1.4871 | 1.4871 | 120.76 | 0 | 0 | 0.005165 | 2024-01-16 06:16:37 | 0.0014322
16092 | 4 | 12 | CC Chg | 03:37:30 | 133:53:17 | 0.4112 | 3.483 | 1.4906 | 1.4906 | 121.04 | 0 | 0 | 0.0051769 | 2024-01-16 06:17:07 | 0.0014322
16093 | 4 | 12 | CC Chg | 03:38:00 | 133:53:47 | 0.4112 | 3.4832 | 1.494 | 1.494 | 121.31 | 0 | 0 | 0.0051889 | 2024-01-16 06:17:37 | 0.0014324
16094 | 4 | 12 | CC Chg | 03:38:30 | 133:54:17 | 0.4112 | 3.4834 | 1.4974 | 1.4974 | 121.59 | 0 | 0 | 0.0052008 | 2024-01-16 06:18:07 | 0.0014324
16095 | 4 | 12 | CC Chg | 03:39:00 | 133:54:47 | 0.4112 | 3.4835 | 1.5008 | 1.5008 | 121.87 | 0 | 0 | 0.0052127 | 2024-01-16 06:18:37 | 0.0014324
16096 | 4 | 12 | CC Chg | 03:39:30 | 133:55:17 | 0.4112 | 3.4836 | 1.5043 | 1.5043 | 122.15 | 0 | 0 | 0.0052247 | 2024-01-16 06:19:07 | 0.0014324
16097 | 4 | 12 | CC Chg | 03:40:00 | 133:55:47 | 0.4112 | 3.4839 | 1.5077 | 1.5077 | 122.43 | 0 | 0 | 0.0052366 | 2024-01-16 06:19:37 | 0.0014325
16098 | 4 | 12 | CC Chg | 03:40:30 | 133:56:17 | 0.4112 | 3.4842 | 1.5111 | 1.5111 | 122.7 | 0 | 0 | 0.0052486 | 2024-01-16 06:20:07 | 0.0014327
16099 | 4 | 12 | CC Chg | 03:41:00 | 133:56:47 | 0.4112 | 3.4844 | 1.5145 | 1.5145 | 122.98 | 0 | 0 | 0.0052605 | 2024-01-16 06:20:37 | 0.0014328
16100 | 4 | 12 | CC Chg | 03:41:30 | 133:57:17 | 0.4112 | 3.4846 | 1.518 | 1.518 | 123.26 | 0 | 0 | 0.0052724 | 2024-01-16 06:21:07 | 0.0014328
16101 | 4 | 12 | CC Chg | 03:42:00 | 133:57:47 | 0.4112 | 3.4848 | 1.5214 | 1.5214 | 123.54 | 0 | 0 | 0.0052844 | 2024-01-16 06:21:37 | 0.0014328
16102 | 4 | 12 | CC Chg | 03:42:30 | 133:58:17 | 0.4112 | 3.4851 | 1.5248 | 1.5248 | 123.82 | 0 | 0 | 0.0052963 | 2024-01-16 06:22:07 | 0.001433
16103 | 4 | 12 | CC Chg | 03:43:00 | 133:58:47 | 0.4112 | 3.4854 | 1.5282 | 1.5282 | 124.1 | 0 | 0 | 0.0053083 | 2024-01-16 06:22:37 | 0.0014331
16104 | 4 | 12 | CC Chg | 03:43:30 | 133:59:17 | 0.4112 | 3.4856 | 1.5317 | 1.5317 | 124.37 | 0 | 0 | 0.0053202 | 2024-01-16 06:23:07 | 0.0014332
16105 | 4 | 12 | CC Chg | 03:44:00 | 133:59:47 | 0.4112 | 3.4859 | 1.5351 | 1.5351 | 124.65 | 0 | 0 | 0.0053321 | 2024-01-16 06:23:37 | 0.0014333
16106 | 4 | 12 | CC Chg | 03:44:30 | 134:00:17 | 0.4112 | 3.4861 | 1.5385 | 1.5385 | 124.93 | 0 | 0 | 0.0053441 | 2024-01-16 06:24:07 | 0.0014334
16107 | 4 | 12 | CC Chg | 03:45:00 | 134:00:47 | 0.4112 | 3.4864 | 1.5419 | 1.5419 | 125.21 | 0 | 0 | 0.005356 | 2024-01-16 06:24:37 | 0.0014335
16108 | 4 | 12 | CC Chg | 03:45:30 | 134:01:17 | 0.4112 | 3.4867 | 1.5454 | 1.5454 | 125.49 | 0 | 0 | 0.005368 | 2024-01-16 06:25:07 | 0.0014336
16109 | 4 | 12 | CC Chg | 03:46:00 | 134:01:47 | 0.4112 | 3.487 | 1.5488 | 1.5488 | 125.77 | 0 | 0 | 0.0053799 | 2024-01-16 06:25:37 | 0.0014337
16110 | 4 | 12 | CC Chg | 03:46:30 | 134:02:17 | 0.4112 | 3.4873 | 1.5522 | 1.5522 | 126.04 | 0 | 0 | 0.0053919 | 2024-01-16 06:26:07 | 0.0014339
16111 | 4 | 12 | CC Chg | 03:47:00 | 134:02:47 | 0.4112 | 3.4876 | 1.5557 | 1.5557 | 126.32 | 0 | 0 | 0.0054038 | 2024-01-16 06:26:37 | 0.001434
16112 | 4 | 12 | CC Chg | 03:47:30 | 134:03:17 | 0.4112 | 3.4879 | 1.5591 | 1.5591 | 126.6 | 0 | 0 | 0.0054158 | 2024-01-16 06:27:07 | 0.0014341
16113 | 4 | 12 | CC Chg | 03:48:00 | 134:03:47 | 0.4112 | 3.4882 | 1.5625 | 1.5625 | 126.88 | 0 | 0 | 0.0054277 | 2024-01-16 06:27:37 | 0.0014343
16114 | 4 | 12 | CC Chg | 03:48:30 | 134:04:17 | 0.4112 | 3.4886 | 1.5659 | 1.5659 | 127.16 | 0 | 0 | 0.0054397 | 2024-01-16 06:28:07 | 0.0014345
16115 | 4 | 12 | CC Chg | 03:49:00 | 134:04:47 | 0.4112 | 3.4889 | 1.5694 | 1.5694 | 127.43 | 0 | 0 | 0.0054516 | 2024-01-16 06:28:37 | 0.0014345
16116 | 4 | 12 | CC Chg | 03:49:30 | 134:05:17 | 0.4112 | 3.4893 | 1.5728 | 1.5728 | 127.71 | 0 | 0 | 0.0054636 | 2024-01-16 06:29:07 | 0.0014347
16117 | 4 | 12 | CC Chg | 03:50:00 | 134:05:47 | 0.4112 | 3.4896 | 1.5762 | 1.5762 | 127.99 | 0 | 0 | 0.0054756 | 2024-01-16 06:29:37 | 0.0014349
16118 | 4 | 12 | CC Chg | 03:50:30 | 134:06:17 | 0.4112 | 3.49 | 1.5796 | 1.5796 | 128.27 | 0 | 0 | 0.0054875 | 2024-01-16 06:30:07 | 0.001435
16119 | 4 | 12 | CC Chg | 03:51:00 | 134:06:47 | 0.4112 | 3.4905 | 1.5831 | 1.5831 | 128.55 | 0 | 0 | 0.0054995 | 2024-01-16 06:30:37 | 0.0014352
16120 | 4 | 12 | CC Chg | 03:51:30 | 134:07:17 | 0.4112 | 3.4909 | 1.5865 | 1.5865 | 128.83 | 0 | 0 | 0.0055114 | 2024-01-16 06:31:07 | 0.0014354
16121 | 4 | 12 | CC Chg | 03:52:00 | 134:07:47 | 0.4112 | 3.4913 | 1.5899 | 1.5899 | 129.1 | 0 | 0 | 0.0055234 | 2024-01-16 06:31:37 | 0.0014356
16122 | 4 | 12 | CC Chg | 03:52:30 | 134:08:17 | 0.4112 | 3.4917 | 1.5933 | 1.5933 | 129.38 | 0 | 0 | 0.0055354 | 2024-01-16 06:32:07 | 0.0014357
16123 | 4 | 12 | CC Chg | 03:53:00 | 134:08:47 | 0.4112 | 3.4923 | 1.5968 | 1.5968 | 129.66 | 0 | 0 | 0.0055473 | 2024-01-16 06:32:37 | 0.001436
16124 | 4 | 12 | CC Chg | 03:53:30 | 134:09:17 | 0.4112 | 3.4927 | 1.6002 | 1.6002 | 129.94 | 0 | 0 | 0.0055593 | 2024-01-16 06:33:07 | 0.0014362
16125 | 4 | 12 | CC Chg | 03:54:00 | 134:09:47 | 0.4112 | 3.4933 | 1.6036 | 1.6036 | 130.22 | 0 | 0 | 0.0055713 | 2024-01-16 06:33:37 | 0.0014365
16126 | 4 | 12 | CC Chg | 03:54:30 | 134:10:17 | 0.4112 | 3.4938 | 1.6071 | 1.6071 | 130.5 | 0 | 0 | 0.0055832 | 2024-01-16 06:34:07 | 0.0014367
16127 | 4 | 12 | CC Chg | 03:55:00 | 134:10:47 | 0.4112 | 3.4943 | 1.6105 | 1.6105 | 130.77 | 0 | 0 | 0.0055952 | 2024-01-16 06:34:37 | 0.0014369
16128 | 4 | 12 | CC Chg | 03:55:30 | 134:11:17 | 0.4112 | 3.4948 | 1.6139 | 1.6139 | 131.05 | 0 | 0 | 0.0056072 | 2024-01-16 06:35:07 | 0.0014371
16129 | 4 | 12 | CC Chg | 03:56:00 | 134:11:47 | 0.4112 | 3.4953 | 1.6173 | 1.6173 | 131.33 | 0 | 0 | 0.0056192 | 2024-01-16 06:35:37 | 0.0014373
16130 | 4 | 12 | CC Chg | 03:56:30 | 134:12:17 | 0.4112 | 3.4959 | 1.6208 | 1.6208 | 131.61 | 0 | 0 | 0.0056311 | 2024-01-16 06:36:07 | 0.0014376
16131 | 4 | 12 | CC Chg | 03:57:00 | 134:12:47 | 0.4112 | 3.4964 | 1.6242 | 1.6242 | 131.89 | 0 | 0 | 0.0056431 | 2024-01-16 06:36:37 | 0.0014377
16132 | 4 | 12 | CC Chg | 03:57:30 | 134:13:17 | 0.4112 | 3.497 | 1.6276 | 1.6276 | 132.17 | 0 | 0 | 0.0056551 | 2024-01-16 06:37:07 | 0.001438
16133 | 4 | 12 | CC Chg | 03:58:00 | 134:13:47 | 0.4112 | 3.4977 | 1.631 | 1.631 | 132.44 | 0 | 0 | 0.0056671 | 2024-01-16 06:37:37 | 0.0014384
16134 | 4 | 12 | CC Chg | 03:58:30 | 134:14:17 | 0.4112 | 3.4983 | 1.6345 | 1.6345 | 132.72 | 0 | 0 | 0.0056791 | 2024-01-16 06:38:07 | 0.0014385
16135 | 4 | 12 | CC Chg | 03:59:00 | 134:14:47 | 0.4112 | 3.4989 | 1.6379 | 1.6379 | 133 | 0 | 0 | 0.0056911 | 2024-01-16 06:38:37 | 0.0014388
16136 | 4 | 12 | CC Chg | 03:59:30 | 134:15:17 | 0.4112 | 3.4996 | 1.6413 | 1.6413 | 133.28 | 0 | 0 | 0.005703 | 2024-01-16 06:39:07 | 0.0014391
16137 | 4 | 12 | CC Chg | 04:00:00 | 134:15:47 | 0.4112 | 3.5003 | 1.6447 | 1.6447 | 133.56 | 0 | 0 | 0.005715 | 2024-01-16 06:39:37 | 0.0014394
16138 | 4 | 12 | CC Chg | 04:00:30 | 134:16:17 | 0.4112 | 3.501 | 1.6482 | 1.6482 | 133.83 | 0 | 0 | 0.005727 | 2024-01-16 06:40:07 | 0.0014396
16139 | 4 | 12 | CC Chg | 04:01:00 | 134:16:47 | 0.4112 | 3.5018 | 1.6516 | 1.6516 | 134.11 | 0 | 0 | 0.005739 | 2024-01-16 06:40:37 | 0.0014399
16140 | 4 | 12 | CC Chg | 04:01:30 | 134:17:17 | 0.4112 | 3.5026 | 1.655 | 1.655 | 134.39 | 0 | 0 | 0.005751 | 2024-01-16 06:41:07 | 0.0014403
16141 | 4 | 12 | CC Chg | 04:02:00 | 134:17:47 | 0.4112 | 3.5035 | 1.6585 | 1.6585 | 134.67 | 0 | 0 | 0.005763 | 2024-01-16 06:41:37 | 0.0014407
16142 | 4 | 12 | CC Chg | 04:02:30 | 134:18:17 | 0.4112 | 3.5043 | 1.6619 | 1.6619 | 134.95 | 0 | 0 | 0.005775 | 2024-01-16 06:42:07 | 0.001441
16143 | 4 | 12 | CC Chg | 04:03:00 | 134:18:47 | 0.4112 | 3.5052 | 1.6653 | 1.6653 | 135.23 | 0 | 0 | 0.0057871 | 2024-01-16 06:42:37 | 0.0014414
16144 | 4 | 12 | CC Chg | 04:03:30 | 134:19:17 | 0.4112 | 3.5062 | 1.6687 | 1.6687 | 135.5 | 0 | 0 | 0.0057991 | 2024-01-16 06:43:07 | 0.0014418
16145 | 4 | 12 | CC Chg | 04:04:00 | 134:19:47 | 0.4112 | 3.5072 | 1.6722 | 1.6722 | 135.78 | 0 | 0 | 0.0058111 | 2024-01-16 06:43:37 | 0.0014422
16146 | 4 | 12 | CC Chg | 04:04:30 | 134:20:17 | 0.4112 | 3.5081 | 1.6756 | 1.6756 | 136.06 | 0 | 0 | 0.0058231 | 2024-01-16 06:44:07 | 0.0014426
16147 | 4 | 12 | CC Chg | 04:05:00 | 134:20:47 | 0.4112 | 3.5092 | 1.679 | 1.679 | 136.34 | 0 | 0 | 0.0058351 | 2024-01-16 06:44:37 | 0.001443
16148 | 4 | 12 | CC Chg | 04:05:30 | 134:21:17 | 0.4112 | 3.5103 | 1.6824 | 1.6824 | 136.62 | 0 | 0 | 0.0058472 | 2024-01-16 06:45:07 | 0.0014434
16149 | 4 | 12 | CC Chg | 04:06:00 | 134:21:47 | 0.4112 | 3.5115 | 1.6859 | 1.6859 | 136.9 | 0 | 0 | 0.0058592 | 2024-01-16 06:45:37 | 0.0014439
16150 | 4 | 12 | CC Chg | 04:06:30 | 134:22:17 | 0.4112 | 3.5126 | 1.6893 | 1.6893 | 137.17 | 0 | 0 | 0.0058712 | 2024-01-16 06:46:07 | 0.0014444
16151 | 4 | 12 | CC Chg | 04:07:00 | 134:22:47 | 0.4112 | 3.5139 | 1.6927 | 1.6927 | 137.45 | 0 | 0 | 0.0058833 | 2024-01-16 06:46:37 | 0.001445
16152 | 4 | 12 | CC Chg | 04:07:30 | 134:23:17 | 0.4112 | 3.5153 | 1.6961 | 1.6961 | 137.73 | 0 | 0 | 0.0058953 | 2024-01-16 06:47:07 | 0.0014455
16153 | 4 | 12 | CC Chg | 04:08:00 | 134:23:47 | 0.4112 | 3.5167 | 1.6996 | 1.6996 | 138.01 | 0 | 0 | 0.0059074 | 2024-01-16 06:47:37 | 0.0014461
16154 | 4 | 12 | CC Chg | 04:08:30 | 134:24:17 | 0.4112 | 3.5182 | 1.703 | 1.703 | 138.29 | 0 | 0 | 0.0059194 | 2024-01-16 06:48:07 | 0.0014468
16155 | 4 | 12 | CC Chg | 04:09:00 | 134:24:47 | 0.4112 | 3.5198 | 1.7064 | 1.7064 | 138.57 | 0 | 0 | 0.0059315 | 2024-01-16 06:48:37 | 0.0014474
16156 | 4 | 12 | CC Chg | 04:09:30 | 134:25:17 | 0.4112 | 3.5213 | 1.7099 | 1.7099 | 138.84 | 0 | 0 | 0.0059435 | 2024-01-16 06:49:07 | 0.0014479
16157 | 4 | 12 | CC Chg | 04:10:00 | 134:25:47 | 0.4112 | 3.5231 | 1.7133 | 1.7133 | 139.12 | 0 | 0 | 0.0059556 | 2024-01-16 06:49:37 | 0.0014486
16158 | 4 | 12 | CC Chg | 04:10:30 | 134:26:17 | 0.4112 | 3.525 | 1.7167 | 1.7167 | 139.4 | 0 | 0 | 0.0059677 | 2024-01-16 06:50:07 | 0.0014494
16159 | 4 | 12 | CC Chg | 04:11:00 | 134:26:47 | 0.4112 | 3.5269 | 1.7201 | 1.7201 | 139.68 | 0 | 0 | 0.0059798 | 2024-01-16 06:50:37 | 0.0014502
16160 | 4 | 12 | CC Chg | 04:11:30 | 134:27:17 | 0.4112 | 3.529 | 1.7236 | 1.7236 | 139.96 | 0 | 0 | 0.0059918 | 2024-01-16 06:51:07 | 0.0014511
16161 | 4 | 12 | CC Chg | 04:12:00 | 134:27:47 | 0.4112 | 3.5311 | 1.727 | 1.727 | 140.23 | 0 | 0 | 0.0060039 | 2024-01-16 06:51:37 | 0.0014519
16162 | 4 | 12 | CC Chg | 04:12:30 | 134:28:17 | 0.4112 | 3.5334 | 1.7304 | 1.7304 | 140.51 | 0 | 0 | 0.006016 | 2024-01-16 06:52:07 | 0.0014528
16163 | 4 | 12 | CC Chg | 04:13:00 | 134:28:47 | 0.4112 | 3.5358 | 1.7338 | 1.7338 | 140.79 | 0 | 0 | 0.0060282 | 2024-01-16 06:52:37 | 0.0014539
16164 | 4 | 12 | CC Chg | 04:13:30 | 134:29:17 | 0.4112 | 3.5383 | 1.7373 | 1.7373 | 141.07 | 0 | 0 | 0.0060403 | 2024-01-16 06:53:07 | 0.0014549
16165 | 4 | 12 | CC Chg | 04:14:00 | 134:29:47 | 0.4112 | 3.5409 | 1.7407 | 1.7407 | 141.35 | 0 | 0 | 0.0060524 | 2024-01-16 06:53:37 | 0.0014559
16166 | 4 | 12 | CC Chg | 04:14:30 | 134:30:17 | 0.4112 | 3.5436 | 1.7441 | 1.7441 | 141.63 | 0 | 0 | 0.0060645 | 2024-01-16 06:54:07 | 0.0014571
16167 | 4 | 12 | CC Chg | 04:15:00 | 134:30:47 | 0.4112 | 3.5464 | 1.7475 | 1.7475 | 141.9 | 0 | 0 | 0.0060767 | 2024-01-16 06:54:37 | 0.0014582
16168 | 4 | 12 | CC Chg | 04:15:30 | 134:31:17 | 0.4112 | 3.5494 | 1.751 | 1.751 | 142.18 | 0 | 0 | 0.0060888 | 2024-01-16 06:55:07 | 0.0014594
16169 | 4 | 12 | CC Chg | 04:16:00 | 134:31:47 | 0.4112 | 3.5525 | 1.7544 | 1.7544 | 142.46 | 0 | 0 | 0.006101 | 2024-01-16 06:55:37 | 0.0014607
16170 | 4 | 12 | CC Chg | 04:16:30 | 134:32:17 | 0.4112 | 3.5557 | 1.7578 | 1.7578 | 142.74 | 0 | 0 | 0.0061132 | 2024-01-16 06:56:07 | 0.001462
16171 | 4 | 12 | CC Chg | 04:17:00 | 134:32:47 | 0.4112 | 3.5592 | 1.7613 | 1.7613 | 143.02 | 0 | 0 | 0.0061254 | 2024-01-16 06:56:37 | 0.0014634
16172 | 4 | 12 | CC Chg | 04:17:30 | 134:33:17 | 0.4112 | 3.563 | 1.7647 | 1.7647 | 143.3 | 0 | 0 | 0.0061376 | 2024-01-16 06:57:07 | 0.001465
16173 | 4 | 12 | CC Chg | 04:18:00 | 134:33:47 | 0.4112 | 3.5671 | 1.7681 | 1.7681 | 143.57 | 0 | 0 | 0.0061498 | 2024-01-16 06:57:37 | 0.0014666
16174 | 4 | 12 | CC Chg | 04:18:30 | 134:34:17 | 0.4112 | 3.5715 | 1.7715 | 1.7715 | 143.85 | 0 | 0 | 0.006162 | 2024-01-16 06:58:07 | 0.0014684
16175 | 4 | 12 | CC Chg | 04:19:00 | 134:34:47 | 0.4112 | 3.5763 | 1.775 | 1.775 | 144.13 | 0 | 0 | 0.0061743 | 2024-01-16 06:58:37 | 0.0014705
16176 | 4 | 12 | CC Chg | 04:19:30 | 134:35:17 | 0.4112 | 3.5819 | 1.7784 | 1.7784 | 144.41 | 0 | 0 | 0.0061865 | 2024-01-16 06:59:07 | 0.0014728
16177 | 4 | 12 | CC Chg | 04:20:00 | 134:35:47 | 0.4112 | 3.5879 | 1.7818 | 1.7818 | 144.69 | 0 | 0 | 0.0061988 | 2024-01-16 06:59:37 | 0.0014752
16178 | 4 | 12 | CC Chg | 04:20:30 | 134:36:17 | 0.4112 | 3.5948 | 1.7852 | 1.7852 | 144.96 | 0 | 0 | 0.0062111 | 2024-01-16 07:00:07 | 0.0014781
16179 | 4 | 12 | CC Chg | 04:21:00 | 134:36:47 | 0.4112 | 3.6026 | 1.7887 | 1.7887 | 145.24 | 0 | 0 | 0.0062234 | 2024-01-16 07:00:37 | 0.0014813
16180 | 4 | 12 | CC Chg | 04:21:30 | 134:37:17 | 0.4112 | 3.6116 | 1.7921 | 1.7921 | 145.52 | 0 | 0 | 0.0062358 | 2024-01-16 07:01:07 | 0.0014849
16181 | 4 | 12 | CC Chg | 04:22:00 | 134:37:47 | 0.4112 | 3.6221 | 1.7955 | 1.7955 | 145.8 | 0 | 0 | 0.0062482 | 2024-01-16 07:01:37 | 0.0014893
16182 | 4 | 12 | CC Chg | 04:22:30 | 134:38:17 | 0.4112 | 3.6347 | 1.7989 | 1.7989 | 146.08 | 0 | 0 | 0.0062606 | 2024-01-16 07:02:07 | 0.0014945
16183 | 4 | 12 | CC Chg | 04:23:00 | 134:38:47 | 0.4112 | 3.6498 | 1.8024 | 1.8024 | 146.36 | 0 | 0 | 0.0062731 | 2024-01-16 07:02:37 | 0.0015007
16184 | 4 | 12 | CC Chg | 04:23:30 | 134:39:17 | 0.4112 | 3.6684 | 1.8058 | 1.8058 | 146.63 | 0 | 0 | 0.0062856 | 2024-01-16 07:03:07 | 0.0015083
16185 | 4 | 12 | CC Chg | 04:24:00 | 134:39:47 | 0.4112 | 3.6913 | 1.8092 | 1.8092 | 146.91 | 0 | 0 | 0.0062983 | 2024-01-16 07:03:37 | 0.0015177
16186 | 4 | 12 | CC Chg | 04:24:30 | 134:40:17 | 0.4112 | 3.7202 | 1.8126 | 1.8126 | 147.19 | 0 | 0 | 0.006311 | 2024-01-16 07:04:07 | 0.0015299
16187 | 4 | 12 | CC Chg | 04:25:00 | 134:40:47 | 0.4112 | 3.7552 | 1.8161 | 1.8161 | 147.47 | 0 | 0 | 0.0063238 | 2024-01-16 07:04:37 | 0.0015442
16188 | 4 | 12 | CC Chg | 04:25:30 | 134:41:17 | 0.4112 | 3.7962 | 1.8195 | 1.8195 | 147.75 | 0 | 0 | 0.0063367 | 2024-01-16 07:05:07 | 0.001561
16189 | 4 | 12 | CC Chg | 04:26:00 | 134:41:47 | 0.4112 | 3.8425 | 1.8229 | 1.8229 | 148.03 | 0 | 0 | 0.0063498 | 2024-01-16 07:05:37 | 0.0015801
16190 | 4 | 12 | CC Chg | 04:26:30 | 134:42:17 | 0.4112 | 3.8925 | 1.8264 | 1.8264 | 148.3 | 0 | 0 | 0.006363 | 2024-01-16 07:06:07 | 0.0016007
16191 | 4 | 12 | CC Chg | 04:26:34 | 134:42:22 | 0.4112 | 3.9001 | 1.8269 | 1.8269 | 148.35 | 0 | 0 | 0.006365 | 2024-01-16 07:06:12 | 0.0016038
16192 | 4 | 13 | Rest | 00:00:00 | 134:42:22 | 0 | 3.8923 | 0 | 0 | 0 | 0 | 0 | 0 | 2024-01-16 07:06:12 | 0
16193 | 4 | 13 | Rest | 00:00:30 | 134:42:52 | 0 | 3.6958 | 0 | 0 | 0 | 0 | 0 | 0 | 2024-01-16 07:06:42 | 0
16194 | 4 | 13 | Rest | 00:01:00 | 134:43:22 | 0 | 3.6352 | 0 | 0 | 0 | 0 | 0 | 0 | 2024-01-16 07:07:12 | 0
16195 | 4 | 13 | Rest | 00:01:30 | 134:43:52 | 0 | 3.602 | 0 | 0 | 0 | 0 | 0 | 0 | 2024-01-16 07:07:42 | 0
16196 | 4 | 13 | Rest | 00:02:00 | 134:44:22 | 0 | 3.5796 | 0 | 0 | 0 | 0 | 0 | 0 | 2024-01-16 07:08:12 | 0
16197 | 4 | 13 | Rest | 00:02:30 | 134:44:52 | 0 | 3.563 | 0 | 0 | 0 | 0 | 0 | 0 | 2024-01-16 07:08:42 | 0
16198 | 4 | 13 | Rest | 00:03:00 | 134:45:22 | 0 | 3.55 | 0 | 0 | 0 | 0 | 0 | 0 | 2024-01-16 07:09:12 | 0
16199 | 4 | 13 | Rest | 00:03:30 | 134:45:52 | 0 | 3.5394 | 0 | 0 | 0 | 0 | 0 | 0 | 2024-01-16 07:09:42 | 0
16200 | 4 | 13 | Rest | 00:04:00 | 134:46:22 | 0 | 3.5307 | 0 | 0 | 0 | 0 | 0 | 0 | 2024-01-16 07:10:12 | 0
16201 | 4 | 13 | Rest | 00:04:30 | 134:46:52 | 0 | 3.5232 | 0 | 0 | 0 | 0 | 0 | 0 | 2024-01-16 07:10:42 | 0
16202 | 4 | 13 | Rest | 00:05:00 | 134:47:22 | 0 | 3.5167 | 0 | 0 | 0 | 0 | 0 | 0 | 2024-01-16 07:11:12 | 0
16203 | 4 | 13 | Rest | 00:05:30 | 134:47:52 | 0 | 3.5112 | 0 | 0 | 0 | 0 | 0 | 0 | 2024-01-16 07:11:42 | 0
16204 | 4 | 13 | Rest | 00:06:00 | 134:48:22 | 0 | 3.5062 | 0 | 0 | 0 | 0 | 0 | 0 | 2024-01-16 07:12:12 | 0
16205 | 4 | 13 | Rest | 00:06:30 | 134:48:52 | 0 | 3.5019 | 0 | 0 | 0 | 0 | 0 | 0 | 2024-01-16 07:12:42 | 0
16206 | 4 | 13 | Rest | 00:07:00 | 134:49:22 | 0 | 3.498 | 0 | 0 | 0 | 0 | 0 | 0 | 2024-01-16 07:13:12 | 0
16207 | 4 | 13 | Rest | 00:07:30 | 134:49:52 | 0 | 3.4945 | 0 | 0 | 0 | 0 | 0 | 0 | 2024-01-16 07:13:42 | 0
16208 | 4 | 13 | Rest | 00:08:00 | 134:50:22 | 0 | 3.4914 | 0 | 0 | 0 | 0 | 0 | 0 | 2024-01-16 07:14:12 | 0
16209 | 4 | 13 | Rest | 00:08:30 | 134:50:52 | 0 | 3.4885 | 0 | 0 | 0 | 0 | 0 | 0 | 2024-01-16 07:14:42 | 0
16210 | 4 | 13 | Rest | 00:09:00 | 134:51:22 | 0 | 3.4859 | 0 | 0 | 0 | 0 | 0 | 0 | 2024-01-16 07:15:12 | 0
16211 | 4 | 13 | Rest | 00:09:30 | 134:51:52 | 0 | 3.4835 | 0 | 0 | 0 | 0 | 0 | 0 | 2024-01-16 07:15:42 | 0
16212 | 4 | 13 | Rest | 00:10:00 | 134:52:22 | 0 | 3.4813 | 0 | 0 | 0 | 0 | 0 | 0 | 2024-01-16 07:16:12 | 0
16213 | 4 | 13 | Rest | 00:10:30 | 134:52:52 | 0 | 3.4792 | 0 | 0 | 0 | 0 | 0 | 0 | 2024-01-16 07:16:42 | 0
16214 | 4 | 13 | Rest | 00:11:00 | 134:53:22 | 0 | 3.4774 | 0 | 0 | 0 | 0 | 0 | 0 | 2024-01-16 07:17:12 | 0
16215 | 4 | 13 | Rest | 00:11:30 | 134:53:52 | 0 | 3.4757 | 0 | 0 | 0 | 0 | 0 | 0 | 2024-01-16 07:17:42 | 0
16216 | 4 | 13 | Rest | 00:12:00 | 134:54:22 | 0 | 3.4741 | 0 | 0 | 0 | 0 | 0 | 0 | 2024-01-16 07:18:12 | 0
16217 | 4 | 13 | Rest | 00:12:30 | 134:54:52 | 0 | 3.4725 | 0 | 0 | 0 | 0 | 0 | 0 | 2024-01-16 07:18:42 | 0
16218 | 4 | 13 | Rest | 00:13:00 | 134:55:22 | 0 | 3.4711 | 0 | 0 | 0 | 0 | 0 | 0 | 2024-01-16 07:19:12 | 0
16219 | 4 | 13 | Rest | 00:13:30 | 134:55:52 | 0 | 3.4697 | 0 | 0 | 0 | 0 | 0 | 0 | 2024-01-16 07:19:42 | 0
16220 | 4 | 13 | Rest | 00:14:00 | 134:56:22 | 0 | 3.4685 | 0 | 0 | 0 | 0 | 0 | 0 | 2024-01-16 07:20:12 | 0
16221 | 4 | 13 | Rest | 00:14:30 | 134:56:52 | 0 | 3.4673 | 0 | 0 | 0 | 0 | 0 | 0 | 2024-01-16 07:20:42 | 0
16222 | 4 | 13 | Rest | 00:15:00 | 134:57:22 | 0 | 3.4662 | 0 | 0 | 0 | 0 | 0 | 0 | 2024-01-16 07:21:12 | 0
16223 | 4 | 14 | CC DChg | 00:00:00 | 134:57:22 | -0.411 | 3.4573 | 0 | 0 | 0 | 0 | 0 | 0 | 2024-01-16 07:21:12 | -0.0014209
16224 | 4 | 14 | CC DChg | 00:00:30 | 134:57:52 | -0.4112 | 3.4184 | 0.0034 | 0 | 0 | 0.0034 | 0.28 | 1.18e-05 | 2024-01-16 07:21:42 | -0.0014055
16225 | 4 | 14 | CC DChg | 00:01:00 | 134:58:22 | -0.4112 | 3.4023 | 0.0069 | 0 | 0 | 0.0069 | 0.56 | 2.34e-05 | 2024-01-16 07:22:12 | -0.0013989
16226 | 4 | 14 | CC DChg | 00:01:30 | 134:58:52 | -0.4111 | 3.3945 | 0.0103 | 0 | 0 | 0.0103 | 0.83 | 3.51e-05 | 2024-01-16 07:22:42 | -0.0013956
16227 | 4 | 14 | CC DChg | 00:02:00 | 134:59:22 | -0.4112 | 3.3902 | 0.0137 | 0 | 0 | 0.0137 | 1.11 | 4.67e-05 | 2024-01-16 07:23:12 | -0.0013939
16228 | 4 | 14 | CC DChg | 00:02:30 | 134:59:52 | -0.4111 | 3.3877 | 0.0171 | 0 | 0 | 0.0171 | 1.39 | 5.83e-05 | 2024-01-16 07:23:42 | -0.0013928
16229 | 4 | 14 | CC DChg | 00:03:00 | 135:00:22 | -0.4111 | 3.3862 | 0.0206 | 0 | 0 | 0.0206 | 1.67 | 6.99e-05 | 2024-01-16 07:24:12 | -0.0013922
16230 | 4 | 14 | CC DChg | 00:03:30 | 135:00:52 | -0.4111 | 3.3852 | 0.024 | 0 | 0 | 0.024 | 1.95 | 8.15e-05 | 2024-01-16 07:24:42 | -0.0013918
16231 | 4 | 14 | CC DChg | 00:04:00 | 135:01:22 | -0.4111 | 3.3845 | 0.0274 | 0 | 0 | 0.0274 | 2.23 | 9.31e-05 | 2024-01-16 07:25:12 | -0.0013915
16232 | 4 | 14 | CC DChg | 00:04:30 | 135:01:52 | -0.4111 | 3.3839 | 0.0308 | 0 | 0 | 0.0308 | 2.5 | 0.0001047 | 2024-01-16 07:25:42 | -0.0013913
16233 | 4 | 14 | CC DChg | 00:05:00 | 135:02:22 | -0.4112 | 3.3836 | 0.0343 | 0 | 0 | 0.0343 | 2.78 | 0.0001163 | 2024-01-16 07:26:12 | -0.0013912
16234 | 4 | 14 | CC DChg | 00:05:30 | 135:02:52 | -0.4112 | 3.3834 | 0.0377 | 0 | 0 | 0.0377 | 3.06 | 0.0001279 | 2024-01-16 07:26:42 | -0.0013912
16235 | 4 | 14 | CC DChg | 00:06:00 | 135:03:22 | -0.4112 | 3.3831 | 0.0411 | 0 | 0 | 0.0411 | 3.34 | 0.0001395 | 2024-01-16 07:27:12 | -0.001391
16236 | 4 | 14 | CC DChg | 00:06:30 | 135:03:52 | -0.4112 | 3.383 | 0.0445 | 0 | 0 | 0.0445 | 3.62 | 0.0001511 | 2024-01-16 07:27:42 | -0.001391
16237 | 4 | 14 | CC DChg | 00:07:00 | 135:04:22 | -0.4112 | 3.3828 | 0.048 | 0 | 0 | 0.048 | 3.9 | 0.0001627 | 2024-01-16 07:28:12 | -0.0013909
16238 | 4 | 14 | CC DChg | 00:07:30 | 135:04:52 | -0.4112 | 3.3828 | 0.0514 | 0 | 0 | 0.0514 | 4.17 | 0.0001743 | 2024-01-16 07:28:42 | -0.0013909
16239 | 4 | 14 | CC DChg | 00:08:00 | 135:05:22 | -0.4112 | 3.3826 | 0.0548 | 0 | 0 | 0.0548 | 4.45 | 0.0001859 | 2024-01-16 07:29:12 | -0.0013908
16240 | 4 | 14 | CC DChg | 00:08:30 | 135:05:52 | -0.4112 | 3.3826 | 0.0582 | 0 | 0 | 0.0582 | 4.73 | 0.0001974 | 2024-01-16 07:29:42 | -0.0013908
16241 | 4 | 14 | CC DChg | 00:09:00 | 135:06:22 | -0.4111 | 3.3825 | 0.0617 | 0 | 0 | 0.0617 | 5.01 | 0.000209 | 2024-01-16 07:30:12 | -0.0013907
16242 | 4 | 14 | CC DChg | 00:09:30 | 135:06:52 | -0.4111 | 3.3826 | 0.0651 | 0 | 0 | 0.0651 | 5.29 | 0.0002206 | 2024-01-16 07:30:42 | -0.0013907
16243 | 4 | 14 | CC DChg | 00:10:00 | 135:07:22 | -0.4111 | 3.3825 | 0.0685 | 0 | 0 | 0.0685 | 5.56 | 0.0002322 | 2024-01-16 07:31:12 | -0.0013907
16244 | 4 | 14 | CC DChg | 00:10:30 | 135:07:52 | -0.4111 | 3.3824 | 0.072 | 0 | 0 | 0.072 | 5.84 | 0.0002438 | 2024-01-16 07:31:42 | -0.0013906
16245 | 4 | 14 | CC DChg | 00:11:00 | 135:08:22 | -0.4112 | 3.3827 | 0.0754 | 0 | 0 | 0.0754 | 6.12 | 0.0002554 | 2024-01-16 07:32:12 | -0.0013909
16246 | 4 | 14 | CC DChg | 00:11:30 | 135:08:52 | -0.4112 | 3.3827 | 0.0788 | 0 | 0 | 0.0788 | 6.4 | 0.000267 | 2024-01-16 07:32:42 | -0.0013908
16247 | 4 | 14 | CC DChg | 00:12:00 | 135:09:22 | -0.4112 | 3.3827 | 0.0822 | 0 | 0 | 0.0822 | 6.68 | 0.0002786 | 2024-01-16 07:33:12 | -0.0013908
16248 | 4 | 14 | CC DChg | 00:12:30 | 135:09:52 | -0.4112 | 3.3827 | 0.0857 | 0 | 0 | 0.0857 | 6.96 | 0.0002902 | 2024-01-16 07:33:42 | -0.0013909
16249 | 4 | 14 | CC DChg | 00:13:00 | 135:10:22 | -0.4112 | 3.3827 | 0.0891 | 0 | 0 | 0.0891 | 7.23 | 0.0003018 | 2024-01-16 07:34:12 | -0.0013909
16250 | 4 | 14 | CC DChg | 00:13:30 | 135:10:52 | -0.4112 | 3.3828 | 0.0925 | 0 | 0 | 0.0925 | 7.51 | 0.0003133 | 2024-01-16 07:34:42 | -0.001391
16251 | 4 | 14 | CC DChg | 00:14:00 | 135:11:22 | -0.4112 | 3.3828 | 0.0959 | 0 | 0 | 0.0959 | 7.79 | 0.0003249 | 2024-01-16 07:35:12 | -0.001391
16252 | 4 | 14 | CC DChg | 00:14:30 | 135:11:52 | -0.4112 | 3.3829 | 0.0994 | 0 | 0 | 0.0994 | 8.07 | 0.0003365 | 2024-01-16 07:35:42 | -0.001391
16253 | 4 | 14 | CC DChg | 00:15:00 | 135:12:22 | -0.4112 | 3.3829 | 0.1028 | 0 | 0 | 0.1028 | 8.35 | 0.0003481 | 2024-01-16 07:36:12 | -0.001391
16254 | 4 | 14 | CC DChg | 00:15:30 | 135:12:52 | -0.4112 | 3.383 | 0.1062 | 0 | 0 | 0.1062 | 8.62 | 0.0003597 | 2024-01-16 07:36:42 | -0.0013911
16255 | 4 | 14 | CC DChg | 00:16:00 | 135:13:22 | -0.4112 | 3.383 | 0.1096 | 0 | 0 | 0.1096 | 8.9 | 0.0003713 | 2024-01-16 07:37:12 | -0.0013911
16256 | 4 | 14 | CC DChg | 00:16:30 | 135:13:52 | -0.4112 | 3.383 | 0.1131 | 0 | 0 | 0.1131 | 9.18 | 0.0003829 | 2024-01-16 07:37:42 | -0.0013911
16257 | 4 | 14 | CC DChg | 00:17:00 | 135:14:22 | -0.4112 | 3.383 | 0.1165 | 0 | 0 | 0.1165 | 9.46 | 0.0003945 | 2024-01-16 07:38:12 | -0.0013911
16258 | 4 | 14 | CC DChg | 00:17:30 | 135:14:52 | -0.4112 | 3.383 | 0.1199 | 0 | 0 | 0.1199 | 9.74 | 0.0004061 | 2024-01-16 07:38:42 | -0.0013911
16259 | 4 | 14 | CC DChg | 00:18:00 | 135:15:22 | -0.4112 | 3.383 | 0.1233 | 0 | 0 | 0.1233 | 10.02 | 0.0004177 | 2024-01-16 07:39:12 | -0.0013911
16260 | 4 | 14 | CC DChg | 00:18:30 | 135:15:52 | -0.4112 | 3.383 | 0.1268 | 0 | 0 | 0.1268 | 10.29 | 0.0004293 | 2024-01-16 07:39:42 | -0.0013911
16261 | 4 | 14 | CC DChg | 00:19:00 | 135:16:22 | -0.4112 | 3.383 | 0.1302 | 0 | 0 | 0.1302 | 10.57 | 0.0004409 | 2024-01-16 07:40:12 | -0.0013911
16262 | 4 | 14 | CC DChg | 00:19:30 | 135:16:52 | -0.4112 | 3.383 | 0.1336 | 0 | 0 | 0.1336 | 10.85 | 0.0004525 | 2024-01-16 07:40:42 | -0.0013911
16263 | 4 | 14 | CC DChg | 00:20:00 | 135:17:22 | -0.4112 | 3.3831 | 0.1371 | 0 | 0 | 0.1371 | 11.13 | 0.000464 | 2024-01-16 07:41:12 | -0.0013911
16264 | 4 | 14 | CC DChg | 00:20:30 | 135:17:52 | -0.4112 | 3.3831 | 0.1405 | 0 | 0 | 0.1405 | 11.41 | 0.0004756 | 2024-01-16 07:41:42 | -0.0013911
16265 | 4 | 14 | CC DChg | 00:21:00 | 135:18:22 | -0.4112 | 3.3831 | 0.1439 | 0 | 0 | 0.1439 | 11.69 | 0.0004872 | 2024-01-16 07:42:12 | -0.0013912
16266 | 4 | 14 | CC DChg | 00:21:30 | 135:18:52 | -0.4112 | 3.3832 | 0.1473 | 0 | 0 | 0.1473 | 11.96 | 0.0004988 | 2024-01-16 07:42:42 | -0.0013912
16267 | 4 | 14 | CC DChg | 00:22:00 | 135:19:22 | -0.4112 | 3.3832 | 0.1508 | 0 | 0 | 0.1508 | 12.24 | 0.0005104 | 2024-01-16 07:43:12 | -0.0013912
16268 | 4 | 14 | CC DChg | 00:22:30 | 135:19:52 | -0.4112 | 3.3832 | 0.1542 | 0 | 0 | 0.1542 | 12.52 | 0.000522 | 2024-01-16 07:43:42 | -0.0013911
16269 | 4 | 14 | CC DChg | 00:23:00 | 135:20:22 | -0.4112 | 3.3832 | 0.1576 | 0 | 0 | 0.1576 | 12.8 | 0.0005336 | 2024-01-16 07:44:12 | -0.0013912
16270 | 4 | 14 | CC DChg | 00:23:30 | 135:20:52 | -0.4112 | 3.3833 | 0.161 | 0 | 0 | 0.161 | 13.08 | 0.0005452 | 2024-01-16 07:44:42 | -0.0013912
16271 | 4 | 14 | CC DChg | 00:24:00 | 135:21:22 | -0.4112 | 3.3833 | 0.1645 | 0 | 0 | 0.1645 | 13.36 | 0.0005568 | 2024-01-16 07:45:12 | -0.0013912
16272 | 4 | 14 | CC DChg | 00:24:30 | 135:21:52 | -0.4112 | 3.3833 | 0.1679 | 0 | 0 | 0.1679 | 13.63 | 0.0005684 | 2024-01-16 07:45:42 | -0.0013912
16273 | 4 | 14 | CC DChg | 00:25:00 | 135:22:22 | -0.4112 | 3.3833 | 0.1713 | 0 | 0 | 0.1713 | 13.91 | 0.00058 | 2024-01-16 07:46:12 | -0.0013912
16274 | 4 | 14 | CC DChg | 00:25:30 | 135:22:52 | -0.4112 | 3.3833 | 0.1747 | 0 | 0 | 0.1747 | 14.19 | 0.0005916 | 2024-01-16 07:46:42 | -0.0013912
16275 | 4 | 14 | CC DChg | 00:26:00 | 135:23:22 | -0.4112 | 3.3831 | 0.1782 | 0 | 0 | 0.1782 | 14.47 | 0.0006032 | 2024-01-16 07:47:12 | -0.001391
16276 | 4 | 14 | CC DChg | 00:26:30 | 135:23:52 | -0.4112 | 3.3831 | 0.1816 | 0 | 0 | 0.1816 | 14.75 | 0.0006148 | 2024-01-16 07:47:42 | -0.001391
16277 | 4 | 14 | CC DChg | 00:27:00 | 135:24:22 | -0.4112 | 3.3832 | 0.185 | 0 | 0 | 0.185 | 15.02 | 0.0006263 | 2024-01-16 07:48:12 | -0.001391
16278 | 4 | 14 | CC DChg | 00:27:30 | 135:24:52 | -0.4112 | 3.3831 | 0.1885 | 0 | 0 | 0.1885 | 15.3 | 0.0006379 | 2024-01-16 07:48:42 | -0.001391
16279 | 4 | 14 | CC DChg | 00:28:00 | 135:25:22 | -0.4112 | 3.3832 | 0.1919 | 0 | 0 | 0.1919 | 15.58 | 0.0006495 | 2024-01-16 07:49:12 | -0.001391
16280 | 4 | 14 | CC DChg | 00:28:30 | 135:25:52 | -0.4112 | 3.3832 | 0.1953 | 0 | 0 | 0.1953 | 15.86 | 0.0006611 | 2024-01-16 07:49:42 | -0.001391
16281 | 4 | 14 | CC DChg | 00:29:00 | 135:26:22 | -0.4111 | 3.3831 | 0.1987 | 0 | 0 | 0.1987 | 16.14 | 0.0006727 | 2024-01-16 07:50:12 | -0.0013909
16282 | 4 | 14 | CC DChg | 00:29:30 | 135:26:52 | -0.4111 | 3.3831 | 0.2022 | 0 | 0 | 0.2022 | 16.42 | 0.0006843 | 2024-01-16 07:50:42 | -0.0013909
16283 | 4 | 14 | CC DChg | 00:30:00 | 135:27:22 | -0.4111 | 3.3831 | 0.2056 | 0 | 0 | 0.2056 | 16.69 | 0.0006959 | 2024-01-16 07:51:12 | -0.0013909
16284 | 4 | 14 | CC DChg | 00:30:30 | 135:27:52 | -0.4111 | 3.3831 | 0.209 | 0 | 0 | 0.209 | 16.97 | 0.0007075 | 2024-01-16 07:51:42 | -0.0013909
16285 | 4 | 14 | CC DChg | 00:31:00 | 135:28:22 | -0.4111 | 3.3832 | 0.2124 | 0 | 0 | 0.2124 | 17.25 | 0.0007191 | 2024-01-16 07:52:12 | -0.001391
16286 | 4 | 14 | CC DChg | 00:31:30 | 135:28:52 | -0.4112 | 3.3832 | 0.2159 | 0 | 0 | 0.2159 | 17.53 | 0.0007307 | 2024-01-16 07:52:42 | -0.001391
16287 | 4 | 14 | CC DChg | 00:32:00 | 135:29:22 | -0.4111 | 3.3832 | 0.2193 | 0 | 0 | 0.2193 | 17.81 | 0.0007423 | 2024-01-16 07:53:12 | -0.001391
16288 | 4 | 14 | CC DChg | 00:32:30 | 135:29:52 | -0.4111 | 3.3832 | 0.2227 | 0 | 0 | 0.2227 | 18.09 | 0.0007539 | 2024-01-16 07:53:42 | -0.0013909
16289 | 4 | 14 | CC DChg | 00:33:00 | 135:30:22 | -0.4111 | 3.3833 | 0.2261 | 0 | 0 | 0.2261 | 18.36 | 0.0007654 | 2024-01-16 07:54:12 | -0.001391
16290 | 4 | 14 | CC DChg | 00:33:30 | 135:30:52 | -0.4111 | 3.3832 | 0.2296 | 0 | 0 | 0.2296 | 18.64 | 0.000777 | 2024-01-16 07:54:42 | -0.001391
16291 | 4 | 14 | CC DChg | 00:34:00 | 135:31:22 | -0.4112 | 3.3832 | 0.233 | 0 | 0 | 0.233 | 18.92 | 0.0007886 | 2024-01-16 07:55:12 | -0.001391
16292 | 4 | 14 | CC DChg | 00:34:30 | 135:31:52 | -0.4111 | 3.3832 | 0.2364 | 0 | 0 | 0.2364 | 19.2 | 0.0008002 | 2024-01-16 07:55:42 | -0.001391
16293 | 4 | 14 | CC DChg | 00:35:00 | 135:32:22 | -0.4112 | 3.3832 | 0.2398 | 0 | 0 | 0.2398 | 19.48 | 0.0008118 | 2024-01-16 07:56:12 | -0.001391
16294 | 4 | 14 | CC DChg | 00:35:30 | 135:32:52 | -0.4111 | 3.3833 | 0.2433 | 0 | 0 | 0.2433 | 19.75 | 0.0008234 | 2024-01-16 07:56:42 | -0.001391
16295 | 4 | 14 | CC DChg | 00:36:00 | 135:33:22 | -0.4112 | 3.3833 | 0.2467 | 0 | 0 | 0.2467 | 20.03 | 0.000835 | 2024-01-16 07:57:12 | -0.001391
16296 | 4 | 14 | CC DChg | 00:36:30 | 135:33:52 | -0.4111 | 3.3832 | 0.2501 | 0 | 0 | 0.2501 | 20.31 | 0.0008466 | 2024-01-16 07:57:42 | -0.001391
16297 | 4 | 14 | CC DChg | 00:37:00 | 135:34:22 | -0.4111 | 3.3832 | 0.2536 | 0 | 0 | 0.2536 | 20.59 | 0.0008582 | 2024-01-16 07:58:12 | -0.0013909
16298 | 4 | 14 | CC DChg | 00:37:30 | 135:34:52 | -0.4111 | 3.3833 | 0.257 | 0 | 0 | 0.257 | 20.87 | 0.0008698 | 2024-01-16 07:58:42 | -0.001391
16299 | 4 | 14 | CC DChg | 00:38:00 | 135:35:22 | -0.4112 | 3.3833 | 0.2604 | 0 | 0 | 0.2604 | 21.15 | 0.0008814 | 2024-01-16 07:59:12 | -0.001391
16300 | 4 | 14 | CC DChg | 00:38:30 | 135:35:52 | -0.4112 | 3.3833 | 0.2638 | 0 | 0 | 0.2638 | 21.42 | 0.000893 | 2024-01-16 07:59:42 | -0.001391
16301 | 4 | 14 | CC DChg | 00:39:00 | 135:36:22 | -0.4112 | 3.3833 | 0.2673 | 0 | 0 | 0.2673 | 21.7 | 0.0009045 | 2024-01-16 08:00:12 | -0.001391
16302 | 4 | 14 | CC DChg | 00:39:30 | 135:36:52 | -0.4112 | 3.3833 | 0.2707 | 0 | 0 | 0.2707 | 21.98 | 0.0009161 | 2024-01-16 08:00:42 | -0.001391
16303 | 4 | 14 | CC DChg | 00:40:00 | 135:37:22 | -0.4112 | 3.3832 | 0.2741 | 0 | 0 | 0.2741 | 22.26 | 0.0009277 | 2024-01-16 08:01:12 | -0.001391
16304 | 4 | 14 | CC DChg | 00:40:30 | 135:37:52 | -0.4111 | 3.3832 | 0.2775 | 0 | 0 | 0.2775 | 22.54 | 0.0009393 | 2024-01-16 08:01:42 | -0.001391
16305 | 4 | 14 | CC DChg | 00:41:00 | 135:38:22 | -0.4112 | 3.3833 | 0.281 | 0 | 0 | 0.281 | 22.81 | 0.0009509 | 2024-01-16 08:02:12 | -0.001391
16306 | 4 | 14 | CC DChg | 00:41:30 | 135:38:52 | -0.4112 | 3.3833 | 0.2844 | 0 | 0 | 0.2844 | 23.09 | 0.0009625 | 2024-01-16 08:02:42 | -0.001391
16307 | 4 | 14 | CC DChg | 00:42:00 | 135:39:22 | -0.4112 | 3.3833 | 0.2878 | 0 | 0 | 0.2878 | 23.37 | 0.0009741 | 2024-01-16 08:03:12 | -0.001391
16308 | 4 | 14 | CC DChg | 00:42:30 | 135:39:52 | -0.4112 | 3.3833 | 0.2912 | 0 | 0 | 0.2912 | 23.65 | 0.0009857 | 2024-01-16 08:03:42 | -0.001391
16309 | 4 | 14 | CC DChg | 00:43:00 | 135:40:22 | -0.4112 | 3.3833 | 0.2947 | 0 | 0 | 0.2947 | 23.93 | 0.0009973 | 2024-01-16 08:04:12 | -0.001391
16310 | 4 | 14 | CC DChg | 00:43:30 | 135:40:52 | -0.4111 | 3.3832 | 0.2981 | 0 | 0 | 0.2981 | 24.21 | 0.0010089 | 2024-01-16 08:04:42 | -0.0013909
16311 | 4 | 14 | CC DChg | 00:44:00 | 135:41:22 | -0.4112 | 3.3835 | 0.3015 | 0 | 0 | 0.3015 | 24.48 | 0.0010205 | 2024-01-16 08:05:12 | -0.0013912
16312 | 4 | 14 | CC DChg | 00:44:30 | 135:41:52 | -0.4112 | 3.3834 | 0.3049 | 0 | 0 | 0.3049 | 24.76 | 0.0010321 | 2024-01-16 08:05:42 | -0.0013912
16313 | 4 | 14 | CC DChg | 00:45:00 | 135:42:22 | -0.4112 | 3.3834 | 0.3084 | 0 | 0 | 0.3084 | 25.04 | 0.0010437 | 2024-01-16 08:06:12 | -0.0013912
16314 | 4 | 14 | CC DChg | 00:45:30 | 135:42:52 | -0.4112 | 3.3834 | 0.3118 | 0 | 0 | 0.3118 | 25.32 | 0.0010552 | 2024-01-16 08:06:42 | -0.0013912
16315 | 4 | 14 | CC DChg | 00:46:00 | 135:43:22 | -0.4112 | 3.3835 | 0.3152 | 0 | 0 | 0.3152 | 25.6 | 0.0010668 | 2024-01-16 08:07:12 | -0.0013912
16316 | 4 | 14 | CC DChg | 00:46:30 | 135:43:52 | -0.4112 | 3.3834 | 0.3187 | 0 | 0 | 0.3187 | 25.88 | 0.0010784 | 2024-01-16 08:07:42 | -0.0013912
16317 | 4 | 14 | CC DChg | 00:47:00 | 135:44:22 | -0.4112 | 3.3834 | 0.3221 | 0 | 0 | 0.3221 | 26.15 | 0.00109 | 2024-01-16 08:08:12 | -0.0013912
16318 | 4 | 14 | CC DChg | 00:47:30 | 135:44:52 | -0.4112 | 3.3834 | 0.3255 | 0 | 0 | 0.3255 | 26.43 | 0.0011016 | 2024-01-16 08:08:42 | -0.0013912
16319 | 4 | 14 | CC DChg | 00:48:00 | 135:45:22 | -0.4112 | 3.3834 | 0.3289 | 0 | 0 | 0.3289 | 26.71 | 0.0011132 | 2024-01-16 08:09:12 | -0.0013912
16320 | 4 | 14 | CC DChg | 00:48:30 | 135:45:52 | -0.4112 | 3.3834 | 0.3324 | 0 | 0 | 0.3324 | 26.99 | 0.0011248 | 2024-01-16 08:09:42 | -0.0013912
16321 | 4 | 14 | CC DChg | 00:49:00 | 135:46:22 | -0.4112 | 3.3834 | 0.3358 | 0 | 0 | 0.3358 | 27.27 | 0.0011364 | 2024-01-16 08:10:12 | -0.0013912
16322 | 4 | 14 | CC DChg | 00:49:30 | 135:46:52 | -0.4112 | 3.3834 | 0.3392 | 0 | 0 | 0.3392 | 27.54 | 0.001148 | 2024-01-16 08:10:42 | -0.0013912
16323 | 4 | 14 | CC DChg | 00:50:00 | 135:47:22 | -0.4112 | 3.3834 | 0.3426 | 0 | 0 | 0.3426 | 27.82 | 0.0011596 | 2024-01-16 08:11:12 | -0.0013912
16324 | 4 | 14 | CC DChg | 00:50:30 | 135:47:52 | -0.4112 | 3.3834 | 0.3461 | 0 | 0 | 0.3461 | 28.1 | 0.0011712 | 2024-01-16 08:11:42 | -0.0013912
16325 | 4 | 14 | CC DChg | 00:51:00 | 135:48:22 | -0.4112 | 3.3833 | 0.3495 | 0 | 0 | 0.3495 | 28.38 | 0.0011828 | 2024-01-16 08:12:12 | -0.0013911
16326 | 4 | 14 | CC DChg | 00:51:30 | 135:48:52 | -0.4112 | 3.3833 | 0.3529 | 0 | 0 | 0.3529 | 28.66 | 0.0011944 | 2024-01-16 08:12:42 | -0.0013911
16327 | 4 | 14 | CC DChg | 00:52:00 | 135:49:22 | -0.4112 | 3.3833 | 0.3563 | 0 | 0 | 0.3563 | 28.94 | 0.001206 | 2024-01-16 08:13:12 | -0.0013911
16328 | 4 | 14 | CC DChg | 00:52:30 | 135:49:52 | -0.4112 | 3.3833 | 0.3598 | 0 | 0 | 0.3598 | 29.21 | 0.0012175 | 2024-01-16 08:13:42 | -0.0013911
16329 | 4 | 14 | CC DChg | 00:53:00 | 135:50:22 | -0.4112 | 3.3834 | 0.3632 | 0 | 0 | 0.3632 | 29.49 | 0.0012291 | 2024-01-16 08:14:12 | -0.0013912
16330 | 4 | 14 | CC DChg | 00:53:30 | 135:50:52 | -0.4112 | 3.3833 | 0.3666 | 0 | 0 | 0.3666 | 29.77 | 0.0012407 | 2024-01-16 08:14:42 | -0.0013911
16331 | 4 | 14 | CC DChg | 00:54:00 | 135:51:22 | -0.4112 | 3.3833 | 0.3701 | 0 | 0 | 0.3701 | 30.05 | 0.0012523 | 2024-01-16 08:15:12 | -0.0013911
16332 | 4 | 14 | CC DChg | 00:54:30 | 135:51:52 | -0.4112 | 3.3832 | 0.3735 | 0 | 0 | 0.3735 | 30.33 | 0.0012639 | 2024-01-16 08:15:42 | -0.0013911
16333 | 4 | 14 | CC DChg | 00:55:00 | 135:52:22 | -0.4112 | 3.3832 | 0.3769 | 0 | 0 | 0.3769 | 30.61 | 0.0012755 | 2024-01-16 08:16:12 | -0.0013911
16334 | 4 | 14 | CC DChg | 00:55:30 | 135:52:52 | -0.4112 | 3.3832 | 0.3803 | 0 | 0 | 0.3803 | 30.88 | 0.0012871 | 2024-01-16 08:16:42 | -0.0013911
16335 | 4 | 14 | CC DChg | 00:56:00 | 135:53:22 | -0.4112 | 3.3832 | 0.3838 | 0 | 0 | 0.3838 | 31.16 | 0.0012987 | 2024-01-16 08:17:12 | -0.0013911
16336 | 4 | 14 | CC DChg | 00:56:30 | 135:53:52 | -0.4112 | 3.3833 | 0.3872 | 0 | 0 | 0.3872 | 31.44 | 0.0013103 | 2024-01-16 08:17:42 | -0.0013911
16337 | 4 | 14 | CC DChg | 00:57:00 | 135:54:22 | -0.4112 | 3.3832 | 0.3906 | 0 | 0 | 0.3906 | 31.72 | 0.0013219 | 2024-01-16 08:18:12 | -0.0013911
16338 | 4 | 14 | CC DChg | 00:57:30 | 135:54:52 | -0.4112 | 3.3831 | 0.394 | 0 | 0 | 0.394 | 32 | 0.0013335 | 2024-01-16 08:18:42 | -0.0013911
16339 | 4 | 14 | CC DChg | 00:58:00 | 135:55:22 | -0.4112 | 3.3833 | 0.3975 | 0 | 0 | 0.3975 | 32.27 | 0.0013451 | 2024-01-16 08:19:12 | -0.0013912
16340 | 4 | 14 | CC DChg | 00:58:30 | 135:55:52 | -0.4112 | 3.3831 | 0.4009 | 0 | 0 | 0.4009 | 32.55 | 0.0013567 | 2024-01-16 08:19:42 | -0.0013911
16341 | 4 | 14 | CC DChg | 00:59:00 | 135:56:22 | -0.4112 | 3.3831 | 0.4043 | 0 | 0 | 0.4043 | 32.83 | 0.0013683 | 2024-01-16 08:20:12 | -0.0013911
16342 | 4 | 14 | CC DChg | 00:59:30 | 135:56:52 | -0.4112 | 3.383 | 0.4077 | 0 | 0 | 0.4077 | 33.11 | 0.0013798 | 2024-01-16 08:20:42 | -0.0013909
16343 | 4 | 14 | CC DChg | 01:00:00 | 135:57:22 | -0.4112 | 3.383 | 0.4112 | 0 | 0 | 0.4112 | 33.39 | 0.0013914 | 2024-01-16 08:21:12 | -0.001391
16344 | 4 | 14 | CC DChg | 01:00:30 | 135:57:52 | -0.4112 | 3.383 | 0.4146 | 0 | 0 | 0.4146 | 33.67 | 0.001403 | 2024-01-16 08:21:42 | -0.0013909
16345 | 4 | 14 | CC DChg | 01:01:00 | 135:58:22 | -0.4112 | 3.3829 | 0.418 | 0 | 0 | 0.418 | 33.94 | 0.0014146 | 2024-01-16 08:22:12 | -0.0013909
16346 | 4 | 14 | CC DChg | 01:01:30 | 135:58:52 | -0.4112 | 3.3829 | 0.4214 | 0 | 0 | 0.4214 | 34.22 | 0.0014262 | 2024-01-16 08:22:42 | -0.0013909
16347 | 4 | 14 | CC DChg | 01:02:00 | 135:59:22 | -0.4112 | 3.3829 | 0.4249 | 0 | 0 | 0.4249 | 34.5 | 0.0014378 | 2024-01-16 08:23:12 | -0.0013909
16348 | 4 | 14 | CC DChg | 01:02:30 | 135:59:52 | -0.4112 | 3.3829 | 0.4283 | 0 | 0 | 0.4283 | 34.78 | 0.0014494 | 2024-01-16 08:23:42 | -0.0013909
16349 | 4 | 14 | CC DChg | 01:03:00 | 136:00:22 | -0.4112 | 3.3829 | 0.4317 | 0 | 0 | 0.4317 | 35.06 | 0.001461 | 2024-01-16 08:24:12 | -0.0013909
16350 | 4 | 14 | CC DChg | 01:03:30 | 136:00:52 | -0.4112 | 3.3828 | 0.4352 | 0 | 0 | 0.4352 | 35.34 | 0.0014726 | 2024-01-16 08:24:42 | -0.0013909
16351 | 4 | 14 | CC DChg | 01:04:00 | 136:01:22 | -0.4112 | 3.3828 | 0.4386 | 0 | 0 | 0.4386 | 35.61 | 0.0014842 | 2024-01-16 08:25:12 | -0.0013909
16352 | 4 | 14 | CC DChg | 01:04:30 | 136:01:52 | -0.4112 | 3.3828 | 0.442 | 0 | 0 | 0.442 | 35.89 | 0.0014958 | 2024-01-16 08:25:42 | -0.0013908
16353 | 4 | 14 | CC DChg | 01:05:00 | 136:02:22 | -0.4112 | 3.3829 | 0.4454 | 0 | 0 | 0.4454 | 36.17 | 0.0015073 | 2024-01-16 08:26:12 | -0.0013909
16354 | 4 | 14 | CC DChg | 01:05:30 | 136:02:52 | -0.4112 | 3.3828 | 0.4489 | 0 | 0 | 0.4489 | 36.45 | 0.0015189 | 2024-01-16 08:26:42 | -0.0013909
16355 | 4 | 14 | CC DChg | 01:06:00 | 136:03:22 | -0.4112 | 3.3828 | 0.4523 | 0 | 0 | 0.4523 | 36.73 | 0.0015305 | 2024-01-16 08:27:12 | -0.0013909
16356 | 4 | 14 | CC DChg | 01:06:30 | 136:03:52 | -0.4112 | 3.3827 | 0.4557 | 0 | 0 | 0.4557 | 37 | 0.0015421 | 2024-01-16 08:27:42 | -0.0013908
16357 | 4 | 14 | CC DChg | 01:07:00 | 136:04:22 | -0.4112 | 3.3827 | 0.4591 | 0 | 0 | 0.4591 | 37.28 | 0.0015537 | 2024-01-16 08:28:12 | -0.0013908
16358 | 4 | 14 | CC DChg | 01:07:30 | 136:04:52 | -0.4112 | 3.3827 | 0.4626 | 0 | 0 | 0.4626 | 37.56 | 0.0015653 | 2024-01-16 08:28:42 | -0.0013908
16359 | 4 | 14 | CC DChg | 01:08:00 | 136:05:22 | -0.4112 | 3.3827 | 0.466 | 0 | 0 | 0.466 | 37.84 | 0.0015769 | 2024-01-16 08:29:12 | -0.0013908
16360 | 4 | 14 | CC DChg | 01:08:30 | 136:05:52 | -0.4112 | 3.3826 | 0.4694 | 0 | 0 | 0.4694 | 38.12 | 0.0015885 | 2024-01-16 08:29:42 | -0.0013908
16361 | 4 | 14 | CC DChg | 01:09:00 | 136:06:22 | -0.4112 | 3.3826 | 0.4728 | 0 | 0 | 0.4728 | 38.4 | 0.0016001 | 2024-01-16 08:30:12 | -0.0013908
16362 | 4 | 14 | CC DChg | 01:09:30 | 136:06:52 | -0.4112 | 3.3827 | 0.4763 | 0 | 0 | 0.4763 | 38.67 | 0.0016117 | 2024-01-16 08:30:42 | -0.0013908
16363 | 4 | 14 | CC DChg | 01:10:00 | 136:07:22 | -0.4112 | 3.3826 | 0.4797 | 0 | 0 | 0.4797 | 38.95 | 0.0016232 | 2024-01-16 08:31:12 | -0.0013908
16364 | 4 | 14 | CC DChg | 01:10:30 | 136:07:52 | -0.4112 | 3.3826 | 0.4831 | 0 | 0 | 0.4831 | 39.23 | 0.0016348 | 2024-01-16 08:31:42 | -0.0013908
16365 | 4 | 14 | CC DChg | 01:11:00 | 136:08:22 | -0.4112 | 3.3826 | 0.4865 | 0 | 0 | 0.4865 | 39.51 | 0.0016464 | 2024-01-16 08:32:12 | -0.0013908
16366 | 4 | 14 | CC DChg | 01:11:30 | 136:08:52 | -0.4112 | 3.3825 | 0.49 | 0 | 0 | 0.49 | 39.79 | 0.001658 | 2024-01-16 08:32:42 | -0.0013907
16367 | 4 | 14 | CC DChg | 01:12:00 | 136:09:22 | -0.4112 | 3.3825 | 0.4934 | 0 | 0 | 0.4934 | 40.06 | 0.0016696 | 2024-01-16 08:33:12 | -0.0013908
16368 | 4 | 14 | CC DChg | 01:12:30 | 136:09:52 | -0.4112 | 3.3825 | 0.4968 | 0 | 0 | 0.4968 | 40.34 | 0.0016812 | 2024-01-16 08:33:42 | -0.0013908
16369 | 4 | 14 | CC DChg | 01:13:00 | 136:10:22 | -0.4112 | 3.3825 | 0.5003 | 0 | 0 | 0.5003 | 40.62 | 0.0016928 | 2024-01-16 08:34:12 | -0.0013907
16370 | 4 | 14 | CC DChg | 01:13:30 | 136:10:52 | -0.4112 | 3.3824 | 0.5037 | 0 | 0 | 0.5037 | 40.9 | 0.0017044 | 2024-01-16 08:34:42 | -0.0013907
16371 | 4 | 14 | CC DChg | 01:14:00 | 136:11:22 | -0.4112 | 3.3825 | 0.5071 | 0 | 0 | 0.5071 | 41.18 | 0.001716 | 2024-01-16 08:35:12 | -0.0013907
16372 | 4 | 14 | CC DChg | 01:14:30 | 136:11:52 | -0.4112 | 3.3824 | 0.5105 | 0 | 0 | 0.5105 | 41.46 | 0.0017276 | 2024-01-16 08:35:42 | -0.0013907
16373 | 4 | 14 | CC DChg | 01:15:00 | 136:12:22 | -0.4112 | 3.3825 | 0.514 | 0 | 0 | 0.514 | 41.73 | 0.0017391 | 2024-01-16 08:36:12 | -0.0013908
16374 | 4 | 14 | CC DChg | 01:15:30 | 136:12:52 | -0.4112 | 3.3824 | 0.5174 | 0 | 0 | 0.5174 | 42.01 | 0.0017507 | 2024-01-16 08:36:42 | -0.0013908
16375 | 4 | 14 | CC DChg | 01:16:00 | 136:13:22 | -0.4112 | 3.3823 | 0.5208 | 0 | 0 | 0.5208 | 42.29 | 0.0017623 | 2024-01-16 08:37:12 | -0.0013907
16376 | 4 | 14 | CC DChg | 01:16:30 | 136:13:52 | -0.4112 | 3.3823 | 0.5242 | 0 | 0 | 0.5242 | 42.57 | 0.0017739 | 2024-01-16 08:37:42 | -0.0013907
16377 | 4 | 14 | CC DChg | 01:17:00 | 136:14:22 | -0.4112 | 3.3823 | 0.5277 | 0 | 0 | 0.5277 | 42.85 | 0.0017855 | 2024-01-16 08:38:12 | -0.0013907
16378 | 4 | 14 | CC DChg | 01:17:30 | 136:14:52 | -0.4112 | 3.3822 | 0.5311 | 0 | 0 | 0.5311 | 43.13 | 0.0017971 | 2024-01-16 08:38:42 | -0.0013907
16379 | 4 | 14 | CC DChg | 01:18:00 | 136:15:22 | -0.4112 | 3.3822 | 0.5345 | 0 | 0 | 0.5345 | 43.4 | 0.0018087 | 2024-01-16 08:39:12 | -0.0013906
16380 | 4 | 14 | CC DChg | 01:18:30 | 136:15:52 | -0.4112 | 3.3822 | 0.5379 | 0 | 0 | 0.5379 | 43.68 | 0.0018203 | 2024-01-16 08:39:42 | -0.0013907
16381 | 4 | 14 | CC DChg | 01:19:00 | 136:16:22 | -0.4112 | 3.3821 | 0.5414 | 0 | 0 | 0.5414 | 43.96 | 0.0018319 | 2024-01-16 08:40:12 | -0.0013907
16382 | 4 | 14 | CC DChg | 01:19:30 | 136:16:52 | -0.4112 | 3.3821 | 0.5448 | 0 | 0 | 0.5448 | 44.24 | 0.0018434 | 2024-01-16 08:40:42 | -0.0013906
16383 | 4 | 14 | CC DChg | 01:20:00 | 136:17:22 | -0.4112 | 3.3821 | 0.5482 | 0 | 0 | 0.5482 | 44.52 | 0.001855 | 2024-01-16 08:41:12 | -0.0013906
16384 | 4 | 14 | CC DChg | 01:20:30 | 136:17:52 | -0.4112 | 3.3821 | 0.5516 | 0 | 0 | 0.5516 | 44.79 | 0.0018666 | 2024-01-16 08:41:42 | -0.0013906
16385 | 4 | 14 | CC DChg | 01:21:00 | 136:18:22 | -0.4112 | 3.3821 | 0.5551 | 0 | 0 | 0.5551 | 45.07 | 0.0018782 | 2024-01-16 08:42:12 | -0.0013907
16386 | 4 | 14 | CC DChg | 01:21:30 | 136:18:52 | -0.4112 | 3.382 | 0.5585 | 0 | 0 | 0.5585 | 45.35 | 0.0018898 | 2024-01-16 08:42:42 | -0.0013906
16387 | 4 | 14 | CC DChg | 01:22:00 | 136:19:22 | -0.4112 | 3.382 | 0.5619 | 0 | 0 | 0.5619 | 45.63 | 0.0019014 | 2024-01-16 08:43:12 | -0.0013906
16388 | 4 | 14 | CC DChg | 01:22:30 | 136:19:52 | -0.4112 | 3.3819 | 0.5654 | 0 | 0 | 0.5654 | 45.91 | 0.001913 | 2024-01-16 08:43:42 | -0.0013905
16389 | 4 | 14 | CC DChg | 01:23:00 | 136:20:22 | -0.4112 | 3.382 | 0.5688 | 0 | 0 | 0.5688 | 46.19 | 0.0019246 | 2024-01-16 08:44:12 | -0.0013905
16390 | 4 | 14 | CC DChg | 01:23:30 | 136:20:52 | -0.4112 | 3.3819 | 0.5722 | 0 | 0 | 0.5722 | 46.46 | 0.0019362 | 2024-01-16 08:44:42 | -0.0013905
16391 | 4 | 14 | CC DChg | 01:24:00 | 136:21:22 | -0.4112 | 3.3819 | 0.5756 | 0 | 0 | 0.5756 | 46.74 | 0.0019477 | 2024-01-16 08:45:12 | -0.0013905
16392 | 4 | 14 | CC DChg | 01:24:30 | 136:21:52 | -0.4112 | 3.3818 | 0.5791 | 0 | 0 | 0.5791 | 47.02 | 0.0019593 | 2024-01-16 08:45:42 | -0.0013905
16393 | 4 | 14 | CC DChg | 01:25:00 | 136:22:22 | -0.4112 | 3.3818 | 0.5825 | 0 | 0 | 0.5825 | 47.3 | 0.0019709 | 2024-01-16 08:46:12 | -0.0013905
16394 | 4 | 14 | CC DChg | 01:25:30 | 136:22:52 | -0.4112 | 3.3818 | 0.5859 | 0 | 0 | 0.5859 | 47.58 | 0.0019825 | 2024-01-16 08:46:42 | -0.0013905
16395 | 4 | 14 | CC DChg | 01:26:00 | 136:23:22 | -0.4112 | 3.3817 | 0.5893 | 0 | 0 | 0.5893 | 47.86 | 0.0019941 | 2024-01-16 08:47:12 | -0.0013905
16396 | 4 | 14 | CC DChg | 01:26:30 | 136:23:52 | -0.4112 | 3.3817 | 0.5928 | 0 | 0 | 0.5928 | 48.13 | 0.0020057 | 2024-01-16 08:47:42 | -0.0013905
16397 | 4 | 14 | CC DChg | 01:27:00 | 136:24:22 | -0.4112 | 3.3817 | 0.5962 | 0 | 0 | 0.5962 | 48.41 | 0.0020173 | 2024-01-16 08:48:12 | -0.0013905
16398 | 4 | 14 | CC DChg | 01:27:30 | 136:24:52 | -0.4112 | 3.3816 | 0.5996 | 0 | 0 | 0.5996 | 48.69 | 0.0020289 | 2024-01-16 08:48:42 | -0.0013904
16399 | 4 | 14 | CC DChg | 01:28:00 | 136:25:22 | -0.4112 | 3.3815 | 0.603 | 0 | 0 | 0.603 | 48.97 | 0.0020404 | 2024-01-16 08:49:12 | -0.0013904
16400 | 4 | 14 | CC DChg | 01:28:30 | 136:25:52 | -0.4112 | 3.3815 | 0.6065 | 0 | 0 | 0.6065 | 49.25 | 0.002052 | 2024-01-16 08:49:42 | -0.0013904
16401 | 4 | 14 | CC DChg | 01:29:00 | 136:26:22 | -0.4112 | 3.3815 | 0.6099 | 0 | 0 | 0.6099 | 49.52 | 0.0020636 | 2024-01-16 08:50:12 | -0.0013904
16402 | 4 | 14 | CC DChg | 01:29:30 | 136:26:52 | -0.4112 | 3.3815 | 0.6133 | 0 | 0 | 0.6133 | 49.8 | 0.0020752 | 2024-01-16 08:50:42 | -0.0013904
16403 | 4 | 14 | CC DChg | 01:30:00 | 136:27:22 | -0.4111 | 3.3813 | 0.6168 | 0 | 0 | 0.6168 | 50.08 | 0.0020868 | 2024-01-16 08:51:12 | -0.0013902
16404 | 4 | 14 | CC DChg | 01:30:30 | 136:27:52 | -0.4111 | 3.3813 | 0.6202 | 0 | 0 | 0.6202 | 50.36 | 0.0020984 | 2024-01-16 08:51:42 | -0.0013902
16405 | 4 | 14 | CC DChg | 01:31:00 | 136:28:22 | -0.4111 | 3.3813 | 0.6236 | 0 | 0 | 0.6236 | 50.64 | 0.00211 | 2024-01-16 08:52:12 | -0.0013902
16406 | 4 | 14 | CC DChg | 01:31:30 | 136:28:52 | -0.4111 | 3.3812 | 0.627 | 0 | 0 | 0.627 | 50.92 | 0.0021215 | 2024-01-16 08:52:42 | -0.0013901
16407 | 4 | 14 | CC DChg | 01:32:00 | 136:29:22 | -0.4111 | 3.3811 | 0.6305 | 0 | 0 | 0.6305 | 51.19 | 0.0021331 | 2024-01-16 08:53:12 | -0.0013901
16408 | 4 | 14 | CC DChg | 01:32:30 | 136:29:52 | -0.4111 | 3.3812 | 0.6339 | 0 | 0 | 0.6339 | 51.47 | 0.0021447 | 2024-01-16 08:53:42 | -0.0013901
16409 | 4 | 14 | CC DChg | 01:33:00 | 136:30:22 | -0.4112 | 3.3812 | 0.6373 | 0 | 0 | 0.6373 | 51.75 | 0.0021563 | 2024-01-16 08:54:12 | -0.0013902
16410 | 4 | 14 | CC DChg | 01:33:30 | 136:30:52 | -0.4112 | 3.3811 | 0.6407 | 0 | 0 | 0.6407 | 52.03 | 0.0021679 | 2024-01-16 08:54:42 | -0.0013901
16411 | 4 | 14 | CC DChg | 01:34:00 | 136:31:22 | -0.4112 | 3.3811 | 0.6442 | 0 | 0 | 0.6442 | 52.31 | 0.0021795 | 2024-01-16 08:55:12 | -0.0013901
16412 | 4 | 14 | CC DChg | 01:34:30 | 136:31:52 | -0.4112 | 3.3811 | 0.6476 | 0 | 0 | 0.6476 | 52.59 | 0.002191 | 2024-01-16 08:55:42 | -0.0013902
16413 | 4 | 14 | CC DChg | 01:35:00 | 136:32:22 | -0.4112 | 3.381 | 0.651 | 0 | 0 | 0.651 | 52.86 | 0.0022026 | 2024-01-16 08:56:12 | -0.0013902
16414 | 4 | 14 | CC DChg | 01:35:30 | 136:32:52 | -0.4112 | 3.381 | 0.6544 | 0 | 0 | 0.6544 | 53.14 | 0.0022142 | 2024-01-16 08:56:42 | -0.0013901
16415 | 4 | 14 | CC DChg | 01:36:00 | 136:33:22 | -0.4112 | 3.3809 | 0.6579 | 0 | 0 | 0.6579 | 53.42 | 0.0022258 | 2024-01-16 08:57:12 | -0.0013901
16416 | 4 | 14 | CC DChg | 01:36:30 | 136:33:52 | -0.4112 | 3.3809 | 0.6613 | 0 | 0 | 0.6613 | 53.7 | 0.0022374 | 2024-01-16 08:57:42 | -0.0013901
16417 | 4 | 14 | CC DChg | 01:37:00 | 136:34:22 | -0.4111 | 3.3809 | 0.6647 | 0 | 0 | 0.6647 | 53.98 | 0.002249 | 2024-01-16 08:58:12 | -0.00139
16418 | 4 | 14 | CC DChg | 01:37:30 | 136:34:52 | -0.4112 | 3.3808 | 0.6681 | 0 | 0 | 0.6681 | 54.25 | 0.0022605 | 2024-01-16 08:58:42 | -0.0013901
16419 | 4 | 14 | CC DChg | 01:38:00 | 136:35:22 | -0.4112 | 3.3807 | 0.6716 | 0 | 0 | 0.6716 | 54.53 | 0.0022721 | 2024-01-16 08:59:12 | -0.00139
16420 | 4 | 14 | CC DChg | 01:38:30 | 136:35:52 | -0.4112 | 3.3807 | 0.675 | 0 | 0 | 0.675 | 54.81 | 0.0022837 | 2024-01-16 08:59:42 | -0.00139
16421 | 4 | 14 | CC DChg | 01:39:00 | 136:36:22 | -0.4111 | 3.3807 | 0.6784 | 0 | 0 | 0.6784 | 55.09 | 0.0022953 | 2024-01-16 09:00:11 | -0.0013899
16422 | 4 | 14 | CC DChg | 01:39:30 | 136:36:52 | -0.4112 | 3.3806 | 0.6818 | 0 | 0 | 0.6818 | 55.37 | 0.0023069 | 2024-01-16 09:00:41 | -0.0013899
16423 | 4 | 14 | CC DChg | 01:40:00 | 136:37:22 | -0.4112 | 3.3807 | 0.6853 | 0 | 0 | 0.6853 | 55.65 | 0.0023185 | 2024-01-16 09:01:11 | -0.00139
16424 | 4 | 14 | CC DChg | 01:40:30 | 136:37:52 | -0.4112 | 3.3806 | 0.6887 | 0 | 0 | 0.6887 | 55.92 | 0.00233 | 2024-01-16 09:01:41 | -0.0013899
16425 | 4 | 14 | CC DChg | 01:41:00 | 136:38:22 | -0.4112 | 3.3805 | 0.6921 | 0 | 0 | 0.6921 | 56.2 | 0.0023416 | 2024-01-16 09:02:11 | -0.0013899
16426 | 4 | 14 | CC DChg | 01:41:30 | 136:38:52 | -0.4112 | 3.3805 | 0.6956 | 0 | 0 | 0.6956 | 56.48 | 0.0023532 | 2024-01-16 09:02:41 | -0.0013899
16427 | 4 | 14 | CC DChg | 01:42:00 | 136:39:22 | -0.4112 | 3.3804 | 0.699 | 0 | 0 | 0.699 | 56.76 | 0.0023648 | 2024-01-16 09:03:11 | -0.0013899
16428 | 4 | 14 | CC DChg | 01:42:30 | 136:39:52 | -0.4112 | 3.3804 | 0.7024 | 0 | 0 | 0.7024 | 57.04 | 0.0023764 | 2024-01-16 09:03:41 | -0.0013899
16429 | 4 | 14 | CC DChg | 01:43:00 | 136:40:22 | -0.4112 | 3.3804 | 0.7058 | 0 | 0 | 0.7058 | 57.31 | 0.002388 | 2024-01-16 09:04:11 | -0.0013899
16430 | 4 | 14 | CC DChg | 01:43:30 | 136:40:52 | -0.4112 | 3.3804 | 0.7093 | 0 | 0 | 0.7093 | 57.59 | 0.0023995 | 2024-01-16 09:04:41 | -0.0013899
16431 | 4 | 14 | CC DChg | 01:44:00 | 136:41:22 | -0.4112 | 3.3803 | 0.7127 | 0 | 0 | 0.7127 | 57.87 | 0.0024111 | 2024-01-16 09:05:11 | -0.0013898
16432 | 4 | 14 | CC DChg | 01:44:30 | 136:41:52 | -0.4112 | 3.3803 | 0.7161 | 0 | 0 | 0.7161 | 58.15 | 0.0024227 | 2024-01-16 09:05:41 | -0.0013898
16433 | 4 | 14 | CC DChg | 01:45:00 | 136:42:22 | -0.4112 | 3.3804 | 0.7195 | 0 | 0 | 0.7195 | 58.43 | 0.0024343 | 2024-01-16 09:06:11 | -0.00139
16434 | 4 | 14 | CC DChg | 01:45:30 | 136:42:52 | -0.4112 | 3.3804 | 0.723 | 0 | 0 | 0.723 | 58.71 | 0.0024459 | 2024-01-16 09:06:41 | -0.00139
16435 | 4 | 14 | CC DChg | 01:46:00 | 136:43:22 | -0.4112 | 3.3803 | 0.7264 | 0 | 0 | 0.7264 | 58.98 | 0.0024575 | 2024-01-16 09:07:11 | -0.00139
16436 | 4 | 14 | CC DChg | 01:46:30 | 136:43:52 | -0.4112 | 3.3803 | 0.7298 | 0 | 0 | 0.7298 | 59.26 | 0.002469 | 2024-01-16 09:07:41 | -0.0013899
16437 | 4 | 14 | CC DChg | 01:47:00 | 136:44:22 | -0.4112 | 3.3802 | 0.7332 | 0 | 0 | 0.7332 | 59.54 | 0.0024806 | 2024-01-16 09:08:11 | -0.0013899
16438 | 4 | 14 | CC DChg | 01:47:30 | 136:44:52 | -0.4112 | 3.3802 | 0.7367 | 0 | 0 | 0.7367 | 59.82 | 0.0024922 | 2024-01-16 09:08:41 | -0.0013899
16439 | 4 | 14 | CC DChg | 01:48:00 | 136:45:22 | -0.4112 | 3.3802 | 0.7401 | 0 | 0 | 0.7401 | 60.1 | 0.0025038 | 2024-01-16 09:09:11 | -0.0013899
16440 | 4 | 14 | CC DChg | 01:48:30 | 136:45:52 | -0.4112 | 3.3801 | 0.7435 | 0 | 0 | 0.7435 | 60.38 | 0.0025154 | 2024-01-16 09:09:41 | -0.0013899
16441 | 4 | 14 | CC DChg | 01:49:00 | 136:46:22 | -0.4112 | 3.38 | 0.747 | 0 | 0 | 0.747 | 60.65 | 0.002527 | 2024-01-16 09:10:11 | -0.0013898
16442 | 4 | 14 | CC DChg | 01:49:30 | 136:46:52 | -0.4112 | 3.38 | 0.7504 | 0 | 0 | 0.7504 | 60.93 | 0.0025385 | 2024-01-16 09:10:41 | -0.0013899
16443 | 4 | 14 | CC DChg | 01:50:00 | 136:47:22 | -0.4111 | 3.3797 | 0.7538 | 0 | 0 | 0.7538 | 61.21 | 0.0025501 | 2024-01-16 09:11:11 | -0.0013895
16444 | 4 | 14 | CC DChg | 01:50:30 | 136:47:52 | -0.4111 | 3.3797 | 0.7572 | 0 | 0 | 0.7572 | 61.49 | 0.0025617 | 2024-01-16 09:11:41 | -0.0013895
16445 | 4 | 14 | CC DChg | 01:51:00 | 136:48:22 | -0.4112 | 3.3796 | 0.7607 | 0 | 0 | 0.7607 | 61.77 | 0.0025733 | 2024-01-16 09:12:11 | -0.0013896
16446 | 4 | 14 | CC DChg | 01:51:30 | 136:48:52 | -0.4112 | 3.3796 | 0.7641 | 0 | 0 | 0.7641 | 62.04 | 0.0025849 | 2024-01-16 09:12:41 | -0.0013896
16447 | 4 | 14 | CC DChg | 01:52:00 | 136:49:22 | -0.4112 | 3.3795 | 0.7675 | 0 | 0 | 0.7675 | 62.32 | 0.0025964 | 2024-01-16 09:13:11 | -0.0013895
16448 | 4 | 14 | CC DChg | 01:52:30 | 136:49:52 | -0.4111 | 3.3794 | 0.7709 | 0 | 0 | 0.7709 | 62.6 | 0.002608 | 2024-01-16 09:13:41 | -0.0013894
16449 | 4 | 14 | CC DChg | 01:53:00 | 136:50:22 | -0.4112 | 3.3795 | 0.7744 | 0 | 0 | 0.7744 | 62.88 | 0.0026196 | 2024-01-16 09:14:11 | -0.0013895
16450 | 4 | 14 | CC DChg | 01:53:30 | 136:50:52 | -0.4112 | 3.3794 | 0.7778 | 0 | 0 | 0.7778 | 63.16 | 0.0026312 | 2024-01-16 09:14:41 | -0.0013894
16451 | 4 | 14 | CC DChg | 01:54:00 | 136:51:22 | -0.4112 | 3.3793 | 0.7812 | 0 | 0 | 0.7812 | 63.44 | 0.0026427 | 2024-01-16 09:15:11 | -0.0013894
16452 | 4 | 14 | CC DChg | 01:54:30 | 136:51:52 | -0.4112 | 3.3793 | 0.7846 | 0 | 0 | 0.7846 | 63.71 | 0.0026543 | 2024-01-16 09:15:41 | -0.0013894
16453 | 4 | 14 | CC DChg | 01:55:00 | 136:52:22 | -0.4112 | 3.3793 | 0.7881 | 0 | 0 | 0.7881 | 63.99 | 0.0026659 | 2024-01-16 09:16:11 | -0.0013894
16454 | 4 | 14 | CC DChg | 01:55:30 | 136:52:52 | -0.4112 | 3.3792 | 0.7915 | 0 | 0 | 0.7915 | 64.27 | 0.0026775 | 2024-01-16 09:16:41 | -0.0013894
16455 | 4 | 14 | CC DChg | 01:56:00 | 136:53:22 | -0.4112 | 3.3791 | 0.7949 | 0 | 0 | 0.7949 | 64.55 | 0.0026891 | 2024-01-16 09:17:11 | -0.0013893
16456 | 4 | 14 | CC DChg | 01:56:30 | 136:53:52 | -0.4112 | 3.3791 | 0.7983 | 0 | 0 | 0.7983 | 64.83 | 0.0027006 | 2024-01-16 09:17:41 | -0.0013894
16457 | 4 | 14 | CC DChg | 01:57:00 | 136:54:22 | -0.4112 | 3.3791 | 0.8018 | 0 | 0 | 0.8018 | 65.11 | 0.0027122 | 2024-01-16 09:18:11 | -0.0013894
16458 | 4 | 14 | CC DChg | 01:57:30 | 136:54:52 | -0.4111 | 3.3791 | 0.8052 | 0 | 0 | 0.8052 | 65.38 | 0.0027238 | 2024-01-16 09:18:41 | -0.0013893
16459 | 4 | 14 | CC DChg | 01:58:00 | 136:55:22 | -0.4112 | 3.379 | 0.8086 | 0 | 0 | 0.8086 | 65.66 | 0.0027354 | 2024-01-16 09:19:11 | -0.0013893
16460 | 4 | 14 | CC DChg | 01:58:30 | 136:55:52 | -0.4111 | 3.3789 | 0.8121 | 0 | 0 | 0.8121 | 65.94 | 0.0027469 | 2024-01-16 09:19:41 | -0.0013892
16461 | 4 | 14 | CC DChg | 01:59:00 | 136:56:22 | -0.4112 | 3.3788 | 0.8155 | 0 | 0 | 0.8155 | 66.22 | 0.0027585 | 2024-01-16 09:20:11 | -0.0013892
16462 | 4 | 14 | CC DChg | 01:59:30 | 136:56:52 | -0.4112 | 3.3789 | 0.8189 | 0 | 0 | 0.8189 | 66.5 | 0.0027701 | 2024-01-16 09:20:41 | -0.0013892
16463 | 4 | 14 | CC DChg | 02:00:00 | 136:57:22 | -0.4112 | 3.3788 | 0.8223 | 0 | 0 | 0.8223 | 66.77 | 0.0027817 | 2024-01-16 09:21:11 | -0.0013892
16464 | 4 | 14 | CC DChg | 02:00:30 | 136:57:52 | -0.4111 | 3.3786 | 0.8258 | 0 | 0 | 0.8258 | 67.05 | 0.0027933 | 2024-01-16 09:21:41 | -0.001389
16465 | 4 | 14 | CC DChg | 02:01:00 | 136:58:22 | -0.4111 | 3.3785 | 0.8292 | 0 | 0 | 0.8292 | 67.33 | 0.0028048 | 2024-01-16 09:22:11 | -0.001389
16466 | 4 | 14 | CC DChg | 02:01:30 | 136:58:52 | -0.4111 | 3.3785 | 0.8326 | 0 | 0 | 0.8326 | 67.61 | 0.0028164 | 2024-01-16 09:22:41 | -0.001389
16467 | 4 | 14 | CC DChg | 02:02:00 | 136:59:22 | -0.4111 | 3.3784 | 0.836 | 0 | 0 | 0.836 | 67.89 | 0.002828 | 2024-01-16 09:23:11 | -0.0013889
16468 | 4 | 14 | CC DChg | 02:02:30 | 136:59:52 | -0.4111 | 3.3783 | 0.8395 | 0 | 0 | 0.8395 | 68.17 | 0.0028396 | 2024-01-16 09:23:41 | -0.0013889
16469 | 4 | 14 | CC DChg | 02:03:00 | 137:00:22 | -0.4111 | 3.3783 | 0.8429 | 0 | 0 | 0.8429 | 68.44 | 0.0028511 | 2024-01-16 09:24:11 | -0.0013888
16470 | 4 | 14 | CC DChg | 02:03:30 | 137:00:52 | -0.4111 | 3.3783 | 0.8463 | 0 | 0 | 0.8463 | 68.72 | 0.0028627 | 2024-01-16 09:24:41 | -0.0013889
16471 | 4 | 14 | CC DChg | 02:04:00 | 137:01:22 | -0.4111 | 3.3781 | 0.8497 | 0 | 0 | 0.8497 | 69 | 0.0028743 | 2024-01-16 09:25:11 | -0.0013888
16472 | 4 | 14 | CC DChg | 02:04:30 | 137:01:52 | -0.4111 | 3.3781 | 0.8532 | 0 | 0 | 0.8532 | 69.28 | 0.0028858 | 2024-01-16 09:25:41 | -0.0013888
16473 | 4 | 14 | CC DChg | 02:05:00 | 137:02:22 | -0.4112 | 3.3782 | 0.8566 | 0 | 0 | 0.8566 | 69.56 | 0.0028974 | 2024-01-16 09:26:11 | -0.0013889
16474 | 4 | 14 | CC DChg | 02:05:30 | 137:02:52 | -0.4111 | 3.3781 | 0.86 | 0 | 0 | 0.86 | 69.83 | 0.002909 | 2024-01-16 09:26:41 | -0.0013889
16475 | 4 | 14 | CC DChg | 02:06:00 | 137:03:22 | -0.4112 | 3.3781 | 0.8634 | 0 | 0 | 0.8634 | 70.11 | 0.0029206 | 2024-01-16 09:27:11 | -0.0013889
16476 | 4 | 14 | CC DChg | 02:06:30 | 137:03:52 | -0.4112 | 3.378 | 0.8669 | 0 | 0 | 0.8669 | 70.39 | 0.0029321 | 2024-01-16 09:27:41 | -0.0013889
16477 | 4 | 14 | CC DChg | 02:07:00 | 137:04:22 | -0.4112 | 3.378 | 0.8703 | 0 | 0 | 0.8703 | 70.67 | 0.0029437 | 2024-01-16 09:28:11 | -0.0013889
16478 | 4 | 14 | CC DChg | 02:07:30 | 137:04:52 | -0.4112 | 3.3779 | 0.8737 | 0 | 0 | 0.8737 | 70.95 | 0.0029553 | 2024-01-16 09:28:41 | -0.0013888
16479 | 4 | 14 | CC DChg | 02:08:00 | 137:05:22 | -0.4112 | 3.3778 | 0.8771 | 0 | 0 | 0.8771 | 71.23 | 0.0029669 | 2024-01-16 09:29:11 | -0.0013888
16480 | 4 | 14 | CC DChg | 02:08:30 | 137:05:52 | -0.4111 | 3.3777 | 0.8806 | 0 | 0 | 0.8806 | 71.5 | 0.0029784 | 2024-01-16 09:29:41 | -0.0013887
16481 | 4 | 14 | CC DChg | 02:09:00 | 137:06:22 | -0.4111 | 3.3777 | 0.884 | 0 | 0 | 0.884 | 71.78 | 0.00299 | 2024-01-16 09:30:11 | -0.0013887
16482 | 4 | 14 | CC DChg | 02:09:30 | 137:06:52 | -0.4112 | 3.3777 | 0.8874 | 0 | 0 | 0.8874 | 72.06 | 0.0030016 | 2024-01-16 09:30:41 | -0.0013887
16483 | 4 | 14 | CC DChg | 02:10:00 | 137:07:22 | -0.4112 | 3.3777 | 0.8909 | 0 | 0 | 0.8909 | 72.34 | 0.0030132 | 2024-01-16 09:31:11 | -0.0013887
16484 | 4 | 14 | CC DChg | 02:10:30 | 137:07:52 | -0.4111 | 3.3775 | 0.8943 | 0 | 0 | 0.8943 | 72.62 | 0.0030247 | 2024-01-16 09:31:41 | -0.0013886
16485 | 4 | 14 | CC DChg | 02:11:00 | 137:08:22 | -0.4111 | 3.3774 | 0.8977 | 0 | 0 | 0.8977 | 72.9 | 0.0030363 | 2024-01-16 09:32:11 | -0.0013886
16486 | 4 | 14 | CC DChg | 02:11:30 | 137:08:52 | -0.4112 | 3.3773 | 0.9011 | 0 | 0 | 0.9011 | 73.17 | 0.0030479 | 2024-01-16 09:32:41 | -0.0013886
16487 | 4 | 14 | CC DChg | 02:12:00 | 137:09:22 | -0.4111 | 3.3774 | 0.9046 | 0 | 0 | 0.9046 | 73.45 | 0.0030594 | 2024-01-16 09:33:11 | -0.0013886
16488 | 4 | 14 | CC DChg | 02:12:30 | 137:09:52 | -0.4112 | 3.3773 | 0.908 | 0 | 0 | 0.908 | 73.73 | 0.003071 | 2024-01-16 09:33:41 | -0.0013886
16489 | 4 | 14 | CC DChg | 02:13:00 | 137:10:22 | -0.4112 | 3.3772 | 0.9114 | 0 | 0 | 0.9114 | 74.01 | 0.0030826 | 2024-01-16 09:34:11 | -0.0013885
16490 | 4 | 14 | CC DChg | 02:13:30 | 137:10:52 | -0.4111 | 3.3772 | 0.9148 | 0 | 0 | 0.9148 | 74.29 | 0.0030942 | 2024-01-16 09:34:41 | -0.0013885
16491 | 4 | 14 | CC DChg | 02:14:00 | 137:11:22 | -0.4111 | 3.3771 | 0.9183 | 0 | 0 | 0.9183 | 74.56 | 0.0031057 | 2024-01-16 09:35:11 | -0.0013885
16492 | 4 | 14 | CC DChg | 02:14:30 | 137:11:52 | -0.4111 | 3.377 | 0.9217 | 0 | 0 | 0.9217 | 74.84 | 0.0031173 | 2024-01-16 09:35:41 | -0.0013884
16493 | 4 | 14 | CC DChg | 02:15:00 | 137:12:22 | -0.4111 | 3.3769 | 0.9251 | 0 | 0 | 0.9251 | 75.12 | 0.0031289 | 2024-01-16 09:36:11 | -0.0013883
16494 | 4 | 14 | CC DChg | 02:15:30 | 137:12:52 | -0.4112 | 3.3769 | 0.9285 | 0 | 0 | 0.9285 | 75.4 | 0.0031404 | 2024-01-16 09:36:41 | -0.0013884
16495 | 4 | 14 | CC DChg | 02:16:00 | 137:13:22 | -0.4112 | 3.3768 | 0.932 | 0 | 0 | 0.932 | 75.68 | 0.003152 | 2024-01-16 09:37:11 | -0.0013884
16496 | 4 | 14 | CC DChg | 02:16:30 | 137:13:52 | -0.4112 | 3.3768 | 0.9354 | 0 | 0 | 0.9354 | 75.96 | 0.0031636 | 2024-01-16 09:37:41 | -0.0013884
16497 | 4 | 14 | CC DChg | 02:17:00 | 137:14:22 | -0.4112 | 3.3768 | 0.9388 | 0 | 0 | 0.9388 | 76.23 | 0.0031751 | 2024-01-16 09:38:11 | -0.0013884
16498 | 4 | 14 | CC DChg | 02:17:30 | 137:14:52 | -0.4111 | 3.3766 | 0.9422 | 0 | 0 | 0.9422 | 76.51 | 0.0031867 | 2024-01-16 09:38:41 | -0.0013883
16499 | 4 | 14 | CC DChg | 02:18:00 | 137:15:22 | -0.4112 | 3.3766 | 0.9457 | 0 | 0 | 0.9457 | 76.79 | 0.0031983 | 2024-01-16 09:39:11 | -0.0013883
16500 | 4 | 14 | CC DChg | 02:18:30 | 137:15:52 | -0.4112 | 3.3765 | 0.9491 | 0 | 0 | 0.9491 | 77.07 | 0.0032099 | 2024-01-16 09:39:41 | -0.0013882
16501 | 4 | 14 | CC DChg | 02:19:00 | 137:16:22 | -0.4111 | 3.3765 | 0.9525 | 0 | 0 | 0.9525 | 77.35 | 0.0032214 | 2024-01-16 09:40:11 | -0.0013882
16502 | 4 | 14 | CC DChg | 02:19:30 | 137:16:52 | -0.4111 | 3.3764 | 0.9559 | 0 | 0 | 0.9559 | 77.62 | 0.003233 | 2024-01-16 09:40:41 | -0.0013882
16503 | 4 | 14 | CC DChg | 02:20:00 | 137:17:22 | -0.4111 | 3.3762 | 0.9594 | 0 | 0 | 0.9594 | 77.9 | 0.0032446 | 2024-01-16 09:41:11 | -0.0013881
16504 | 4 | 14 | CC DChg | 02:20:30 | 137:17:52 | -0.4112 | 3.3762 | 0.9628 | 0 | 0 | 0.9628 | 78.18 | 0.0032561 | 2024-01-16 09:41:41 | -0.0013881
16505 | 4 | 14 | CC DChg | 02:21:00 | 137:18:22 | -0.4112 | 3.3761 | 0.9662 | 0 | 0 | 0.9662 | 78.46 | 0.0032677 | 2024-01-16 09:42:11 | -0.0013881
16506 | 4 | 14 | CC DChg | 02:21:30 | 137:18:52 | -0.4112 | 3.3761 | 0.9697 | 0 | 0 | 0.9697 | 78.74 | 0.0032793 | 2024-01-16 09:42:41 | -0.0013881
16507 | 4 | 14 | CC DChg | 02:22:00 | 137:19:22 | -0.4112 | 3.376 | 0.9731 | 0 | 0 | 0.9731 | 79.02 | 0.0032908 | 2024-01-16 09:43:11 | -0.0013881
16508 | 4 | 14 | CC DChg | 02:22:30 | 137:19:52 | -0.4111 | 3.376 | 0.9765 | 0 | 0 | 0.9765 | 79.29 | 0.0033024 | 2024-01-16 09:43:41 | -0.001388
16509 | 4 | 14 | CC DChg | 02:23:00 | 137:20:22 | -0.4112 | 3.3759 | 0.9799 | 0 | 0 | 0.9799 | 79.57 | 0.003314 | 2024-01-16 09:44:11 | -0.001388
16510 | 4 | 14 | CC DChg | 02:23:30 | 137:20:52 | -0.4112 | 3.3758 | 0.9834 | 0 | 0 | 0.9834 | 79.85 | 0.0033255 | 2024-01-16 09:44:41 | -0.001388
16511 | 4 | 14 | CC DChg | 02:24:00 | 137:21:22 | -0.4112 | 3.3758 | 0.9868 | 0 | 0 | 0.9868 | 80.13 | 0.0033371 | 2024-01-16 09:45:11 | -0.001388
16512 | 4 | 14 | CC DChg | 02:24:30 | 137:21:52 | -0.4112 | 3.3757 | 0.9902 | 0 | 0 | 0.9902 | 80.41 | 0.0033487 | 2024-01-16 09:45:41 | -0.0013879
16513 | 4 | 14 | CC DChg | 02:25:00 | 137:22:22 | -0.4111 | 3.3757 | 0.9936 | 0 | 0 | 0.9936 | 80.69 | 0.0033602 | 2024-01-16 09:46:11 | -0.0013879
16514 | 4 | 14 | CC DChg | 02:25:30 | 137:22:52 | -0.4112 | 3.3756 | 0.9971 | 0 | 0 | 0.9971 | 80.96 | 0.0033718 | 2024-01-16 09:46:41 | -0.0013879
16515 | 4 | 14 | CC DChg | 02:26:00 | 137:23:22 | -0.4111 | 3.3754 | 1.0005 | 0 | 0 | 1.0005 | 81.24 | 0.0033834 | 2024-01-16 09:47:11 | -0.0013878
16516 | 4 | 14 | CC DChg | 02:26:30 | 137:23:52 | -0.4112 | 3.3754 | 1.0039 | 0 | 0 | 1.0039 | 81.52 | 0.0033949 | 2024-01-16 09:47:41 | -0.0013878
16517 | 4 | 14 | CC DChg | 02:27:00 | 137:24:22 | -0.4112 | 3.3753 | 1.0073 | 0 | 0 | 1.0073 | 81.8 | 0.0034065 | 2024-01-16 09:48:11 | -0.0013878
16518 | 4 | 14 | CC DChg | 02:27:30 | 137:24:52 | -0.4112 | 3.3753 | 1.0108 | 0 | 0 | 1.0108 | 82.08 | 0.0034181 | 2024-01-16 09:48:41 | -0.0013878
16519 | 4 | 14 | CC DChg | 02:28:00 | 137:25:22 | -0.4111 | 3.3752 | 1.0142 | 0 | 0 | 1.0142 | 82.35 | 0.0034296 | 2024-01-16 09:49:11 | -0.0013877
16520 | 4 | 14 | CC DChg | 02:28:30 | 137:25:52 | -0.4112 | 3.3751 | 1.0176 | 0 | 0 | 1.0176 | 82.63 | 0.0034412 | 2024-01-16 09:49:41 | -0.0013877
16521 | 4 | 14 | CC DChg | 02:29:00 | 137:26:22 | -0.4112 | 3.375 | 1.021 | 0 | 0 | 1.021 | 82.91 | 0.0034527 | 2024-01-16 09:50:11 | -0.0013876
16522 | 4 | 14 | CC DChg | 02:29:30 | 137:26:52 | -0.4112 | 3.3749 | 1.0245 | 0 | 0 | 1.0245 | 83.19 | 0.0034643 | 2024-01-16 09:50:41 | -0.0013876
16523 | 4 | 14 | CC DChg | 02:30:00 | 137:27:22 | -0.4111 | 3.3749 | 1.0279 | 0 | 0 | 1.0279 | 83.47 | 0.0034759 | 2024-01-16 09:51:11 | -0.0013876
16524 | 4 | 14 | CC DChg | 02:30:30 | 137:27:52 | -0.4111 | 3.3746 | 1.0313 | 0 | 0 | 1.0313 | 83.75 | 0.0034874 | 2024-01-16 09:51:41 | -0.0013874
16525 | 4 | 14 | CC DChg | 02:31:00 | 137:28:22 | -0.4111 | 3.3745 | 1.0348 | 0 | 0 | 1.0348 | 84.02 | 0.003499 | 2024-01-16 09:52:11 | -0.0013874
16526 | 4 | 14 | CC DChg | 02:31:30 | 137:28:52 | -0.4111 | 3.3745 | 1.0382 | 0 | 0 | 1.0382 | 84.3 | 0.0035106 | 2024-01-16 09:52:41 | -0.0013874
16527 | 4 | 14 | CC DChg | 02:32:00 | 137:29:22 | -0.4111 | 3.3744 | 1.0416 | 0 | 0 | 1.0416 | 84.58 | 0.0035221 | 2024-01-16 09:53:11 | -0.0013873
16528 | 4 | 14 | CC DChg | 02:32:30 | 137:29:52 | -0.4111 | 3.3743 | 1.045 | 0 | 0 | 1.045 | 84.86 | 0.0035337 | 2024-01-16 09:53:41 | -0.0013872
16529 | 4 | 14 | CC DChg | 02:33:00 | 137:30:22 | -0.4111 | 3.3743 | 1.0485 | 0 | 0 | 1.0485 | 85.14 | 0.0035452 | 2024-01-16 09:54:11 | -0.0013872
16530 | 4 | 14 | CC DChg | 02:33:30 | 137:30:52 | -0.4111 | 3.3742 | 1.0519 | 0 | 0 | 1.0519 | 85.41 | 0.0035568 | 2024-01-16 09:54:41 | -0.0013872
16531 | 4 | 14 | CC DChg | 02:34:00 | 137:31:22 | -0.4111 | 3.3741 | 1.0553 | 0 | 0 | 1.0553 | 85.69 | 0.0035684 | 2024-01-16 09:55:11 | -0.0013872
16532 | 4 | 14 | CC DChg | 02:34:30 | 137:31:52 | -0.4111 | 3.374 | 1.0587 | 0 | 0 | 1.0587 | 85.97 | 0.0035799 | 2024-01-16 09:55:41 | -0.0013872
16533 | 4 | 14 | CC DChg | 02:35:00 | 137:32:22 | -0.4111 | 3.374 | 1.0622 | 0 | 0 | 1.0622 | 86.25 | 0.0035915 | 2024-01-16 09:56:11 | -0.0013871
16534 | 4 | 14 | CC DChg | 02:35:30 | 137:32:52 | -0.4111 | 3.3739 | 1.0656 | 0 | 0 | 1.0656 | 86.53 | 0.003603 | 2024-01-16 09:56:41 | -0.0013871
16535 | 4 | 14 | CC DChg | 02:36:00 | 137:33:22 | -0.4111 | 3.3737 | 1.069 | 0 | 0 | 1.069 | 86.81 | 0.0036146 | 2024-01-16 09:57:11 | -0.001387
16536 | 4 | 14 | CC DChg | 02:36:30 | 137:33:52 | -0.4111 | 3.3737 | 1.0724 | 0 | 0 | 1.0724 | 87.08 | 0.0036262 | 2024-01-16 09:57:41 | -0.001387
16537 | 4 | 14 | CC DChg | 02:37:00 | 137:34:22 | -0.4111 | 3.3736 | 1.0759 | 0 | 0 | 1.0759 | 87.36 | 0.0036377 | 2024-01-16 09:58:11 | -0.001387
16538 | 4 | 14 | CC DChg | 02:37:30 | 137:34:52 | -0.4111 | 3.3735 | 1.0793 | 0 | 0 | 1.0793 | 87.64 | 0.0036493 | 2024-01-16 09:58:41 | -0.0013869
16539 | 4 | 14 | CC DChg | 02:38:00 | 137:35:22 | -0.4111 | 3.3734 | 1.0827 | 0 | 0 | 1.0827 | 87.92 | 0.0036608 | 2024-01-16 09:59:11 | -0.0013868
16540 | 4 | 14 | CC DChg | 02:38:30 | 137:35:52 | -0.4111 | 3.3733 | 1.0861 | 0 | 0 | 1.0861 | 88.2 | 0.0036724 | 2024-01-16 09:59:41 | -0.0013868
16541 | 4 | 14 | CC DChg | 02:39:00 | 137:36:22 | -0.4111 | 3.3732 | 1.0896 | 0 | 0 | 1.0896 | 88.47 | 0.0036839 | 2024-01-16 10:00:11 | -0.0013868
16542 | 4 | 14 | CC DChg | 02:39:30 | 137:36:52 | -0.4111 | 3.3731 | 1.093 | 0 | 0 | 1.093 | 88.75 | 0.0036955 | 2024-01-16 10:00:41 | -0.0013867
16543 | 4 | 14 | CC DChg | 02:40:00 | 137:37:22 | -0.4111 | 3.373 | 1.0964 | 0 | 0 | 1.0964 | 89.03 | 0.0037071 | 2024-01-16 10:01:11 | -0.0013867
16544 | 4 | 14 | CC DChg | 02:40:30 | 137:37:52 | -0.4111 | 3.3729 | 1.0998 | 0 | 0 | 1.0998 | 89.31 | 0.0037186 | 2024-01-16 10:01:41 | -0.0013866
16545 | 4 | 14 | CC DChg | 02:41:00 | 137:38:22 | -0.4111 | 3.3729 | 1.1033 | 0 | 0 | 1.1033 | 89.59 | 0.0037302 | 2024-01-16 10:02:11 | -0.0013867
16546 | 4 | 14 | CC DChg | 02:41:30 | 137:38:52 | -0.4111 | 3.3728 | 1.1067 | 0 | 0 | 1.1067 | 89.87 | 0.0037417 | 2024-01-16 10:02:41 | -0.0013866
16547 | 4 | 14 | CC DChg | 02:42:00 | 137:39:22 | -0.4111 | 3.3727 | 1.1101 | 0 | 0 | 1.1101 | 90.14 | 0.0037533 | 2024-01-16 10:03:11 | -0.0013866
16548 | 4 | 14 | CC DChg | 02:42:30 | 137:39:52 | -0.4111 | 3.3726 | 1.1136 | 0 | 0 | 1.1136 | 90.42 | 0.0037648 | 2024-01-16 10:03:41 | -0.0013866
16549 | 4 | 14 | CC DChg | 02:43:00 | 137:40:22 | -0.4111 | 3.3726 | 1.117 | 0 | 0 | 1.117 | 90.7 | 0.0037764 | 2024-01-16 10:04:11 | -0.0013865
16550 | 4 | 14 | CC DChg | 02:43:30 | 137:40:52 | -0.4111 | 3.3725 | 1.1204 | 0 | 0 | 1.1204 | 90.98 | 0.0037879 | 2024-01-16 10:04:41 | -0.0013865
16551 | 4 | 14 | CC DChg | 02:44:00 | 137:41:22 | -0.4111 | 3.3723 | 1.1238 | 0 | 0 | 1.1238 | 91.26 | 0.0037995 | 2024-01-16 10:05:11 | -0.0013864
16552 | 4 | 14 | CC DChg | 02:44:30 | 137:41:52 | -0.4111 | 3.3722 | 1.1273 | 0 | 0 | 1.1273 | 91.54 | 0.003811 | 2024-01-16 10:05:41 | -0.0013864
16553 | 4 | 14 | CC DChg | 02:45:00 | 137:42:22 | -0.4111 | 3.3722 | 1.1307 | 0 | 0 | 1.1307 | 91.81 | 0.0038226 | 2024-01-16 10:06:11 | -0.0013864
16554 | 4 | 14 | CC DChg | 02:45:30 | 137:42:52 | -0.4112 | 3.3722 | 1.1341 | 0 | 0 | 1.1341 | 92.09 | 0.0038342 | 2024-01-16 10:06:41 | -0.0013865
16555 | 4 | 14 | CC DChg | 02:46:00 | 137:43:22 | -0.4112 | 3.3721 | 1.1375 | 0 | 0 | 1.1375 | 92.37 | 0.0038457 | 2024-01-16 10:07:11 | -0.0013864
16556 | 4 | 14 | CC DChg | 02:46:30 | 137:43:52 | -0.4112 | 3.372 | 1.141 | 0 | 0 | 1.141 | 92.65 | 0.0038573 | 2024-01-16 10:07:41 | -0.0013864
16557 | 4 | 14 | CC DChg | 02:47:00 | 137:44:22 | -0.4112 | 3.3719 | 1.1444 | 0 | 0 | 1.1444 | 92.93 | 0.0038688 | 2024-01-16 10:08:11 | -0.0013864
16558 | 4 | 14 | CC DChg | 02:47:30 | 137:44:52 | -0.4112 | 3.3718 | 1.1478 | 0 | 0 | 1.1478 | 93.2 | 0.0038804 | 2024-01-16 10:08:41 | -0.0013863
16559 | 4 | 14 | CC DChg | 02:48:00 | 137:45:22 | -0.4112 | 3.3717 | 1.1512 | 0 | 0 | 1.1512 | 93.48 | 0.0038919 | 2024-01-16 10:09:11 | -0.0013863
16560 | 4 | 14 | CC DChg | 02:48:30 | 137:45:52 | -0.4112 | 3.3716 | 1.1547 | 0 | 0 | 1.1547 | 93.76 | 0.0039035 | 2024-01-16 10:09:41 | -0.0013863
16561 | 4 | 14 | CC DChg | 02:49:00 | 137:46:22 | -0.4112 | 3.3715 | 1.1581 | 0 | 0 | 1.1581 | 94.04 | 0.003915 | 2024-01-16 10:10:11 | -0.0013862
16562 | 4 | 14 | CC DChg | 02:49:30 | 137:46:52 | -0.4112 | 3.3713 | 1.1615 | 0 | 0 | 1.1615 | 94.32 | 0.0039266 | 2024-01-16 10:10:41 | -0.0013861
16563 | 4 | 14 | CC DChg | 02:50:00 | 137:47:22 | -0.4112 | 3.3712 | 1.1649 | 0 | 0 | 1.1649 | 94.6 | 0.0039381 | 2024-01-16 10:11:11 | -0.0013861
16564 | 4 | 14 | CC DChg | 02:50:30 | 137:47:52 | -0.4112 | 3.3711 | 1.1684 | 0 | 0 | 1.1684 | 94.87 | 0.0039497 | 2024-01-16 10:11:41 | -0.0013861
16565 | 4 | 14 | CC DChg | 02:51:00 | 137:48:22 | -0.4112 | 3.3709 | 1.1718 | 0 | 0 | 1.1718 | 95.15 | 0.0039612 | 2024-01-16 10:12:11 | -0.001386
16566 | 4 | 14 | CC DChg | 02:51:30 | 137:48:52 | -0.4112 | 3.3709 | 1.1752 | 0 | 0 | 1.1752 | 95.43 | 0.0039728 | 2024-01-16 10:12:41 | -0.001386
16567 | 4 | 14 | CC DChg | 02:52:00 | 137:49:22 | -0.4112 | 3.3708 | 1.1786 | 0 | 0 | 1.1786 | 95.71 | 0.0039843 | 2024-01-16 10:13:11 | -0.001386
16568 | 4 | 14 | CC DChg | 02:52:30 | 137:49:52 | -0.4112 | 3.3707 | 1.1821 | 0 | 0 | 1.1821 | 95.99 | 0.0039959 | 2024-01-16 10:13:41 | -0.0013859
16569 | 4 | 14 | CC DChg | 02:53:00 | 137:50:22 | -0.4112 | 3.3706 | 1.1855 | 0 | 0 | 1.1855 | 96.26 | 0.0040074 | 2024-01-16 10:14:11 | -0.0013859
16570 | 4 | 14 | CC DChg | 02:53:30 | 137:50:52 | -0.4112 | 3.3704 | 1.1889 | 0 | 0 | 1.1889 | 96.54 | 0.004019 | 2024-01-16 10:14:41 | -0.0013857
16571 | 4 | 14 | CC DChg | 02:54:00 | 137:51:22 | -0.4112 | 3.3704 | 1.1924 | 0 | 0 | 1.1924 | 96.82 | 0.0040305 | 2024-01-16 10:15:11 | -0.0013858
16572 | 4 | 14 | CC DChg | 02:54:30 | 137:51:52 | -0.4112 | 3.3703 | 1.1958 | 0 | 0 | 1.1958 | 97.1 | 0.0040421 | 2024-01-16 10:15:41 | -0.0013858
16573 | 4 | 14 | CC DChg | 02:55:00 | 137:52:22 | -0.4112 | 3.3701 | 1.1992 | 0 | 0 | 1.1992 | 97.38 | 0.0040536 | 2024-01-16 10:16:11 | -0.0013857
16574 | 4 | 14 | CC DChg | 02:55:30 | 137:52:52 | -0.4112 | 3.37 | 1.2026 | 0 | 0 | 1.2026 | 97.66 | 0.0040652 | 2024-01-16 10:16:41 | -0.0013856
16575 | 4 | 14 | CC DChg | 02:56:00 | 137:53:22 | -0.4112 | 3.3699 | 1.2061 | 0 | 0 | 1.2061 | 97.93 | 0.0040767 | 2024-01-16 10:17:11 | -0.0013855
16576 | 4 | 14 | CC DChg | 02:56:30 | 137:53:52 | -0.4112 | 3.3698 | 1.2095 | 0 | 0 | 1.2095 | 98.21 | 0.0040883 | 2024-01-16 10:17:41 | -0.0013855
16577 | 4 | 14 | CC DChg | 02:57:00 | 137:54:22 | -0.4112 | 3.3696 | 1.2129 | 0 | 0 | 1.2129 | 98.49 | 0.0040998 | 2024-01-16 10:18:11 | -0.0013855
16578 | 4 | 14 | CC DChg | 02:57:30 | 137:54:52 | -0.4112 | 3.3694 | 1.2163 | 0 | 0 | 1.2163 | 98.77 | 0.0041113 | 2024-01-16 10:18:41 | -0.0013854
16579 | 4 | 14 | CC DChg | 02:58:00 | 137:55:22 | -0.4112 | 3.3694 | 1.2198 | 0 | 0 | 1.2198 | 99.05 | 0.0041229 | 2024-01-16 10:19:11 | -0.0013854
16580 | 4 | 14 | CC DChg | 02:58:30 | 137:55:52 | -0.4112 | 3.3693 | 1.2232 | 0 | 0 | 1.2232 | 99.33 | 0.0041344 | 2024-01-16 10:19:41 | -0.0013854
16581 | 4 | 14 | CC DChg | 02:59:00 | 137:56:22 | -0.4112 | 3.3691 | 1.2266 | 0 | 0 | 1.2266 | 99.6 | 0.004146 | 2024-01-16 10:20:11 | -0.0013853
16582 | 4 | 14 | CC DChg | 02:59:30 | 137:56:52 | -0.4112 | 3.369 | 1.23 | 0 | 0 | 1.23 | 99.88 | 0.0041575 | 2024-01-16 10:20:41 | -0.0013852
16583 | 4 | 14 | CC DChg | 03:00:00 | 137:57:22 | -0.4112 | 3.3689 | 1.2335 | 0 | 0 | 1.2335 | 100.16 | 0.0041691 | 2024-01-16 10:21:11 | -0.0013852
16584 | 4 | 14 | CC DChg | 03:00:30 | 137:57:52 | -0.4112 | 3.3687 | 1.2369 | 0 | 0 | 1.2369 | 100.44 | 0.0041806 | 2024-01-16 10:21:41 | -0.0013851
16585 | 4 | 14 | CC DChg | 03:01:00 | 137:58:22 | -0.4111 | 3.3684 | 1.2403 | 0 | 0 | 1.2403 | 100.72 | 0.0041922 | 2024-01-16 10:22:11 | -0.0013849
16586 | 4 | 14 | CC DChg | 03:01:30 | 137:58:52 | -0.4111 | 3.3683 | 1.2438 | 0 | 0 | 1.2438 | 100.99 | 0.0042037 | 2024-01-16 10:22:41 | -0.0013848
16587 | 4 | 14 | CC DChg | 03:02:00 | 137:59:22 | -0.4111 | 3.3682 | 1.2472 | 0 | 0 | 1.2472 | 101.27 | 0.0042152 | 2024-01-16 10:23:11 | -0.0013848
16588 | 4 | 14 | CC DChg | 03:02:30 | 137:59:52 | -0.4111 | 3.368 | 1.2506 | 0 | 0 | 1.2506 | 101.55 | 0.0042268 | 2024-01-16 10:23:41 | -0.0013847
16589 | 4 | 14 | CC DChg | 03:03:00 | 138:00:22 | -0.4111 | 3.3679 | 1.254 | 0 | 0 | 1.254 | 101.83 | 0.0042383 | 2024-01-16 10:24:11 | -0.0013846
16590 | 4 | 14 | CC DChg | 03:03:30 | 138:00:52 | -0.4111 | 3.3678 | 1.2575 | 0 | 0 | 1.2575 | 102.11 | 0.0042498 | 2024-01-16 10:24:41 | -0.0013846
16591 | 4 | 14 | CC DChg | 03:04:00 | 138:01:22 | -0.4111 | 3.3676 | 1.2609 | 0 | 0 | 1.2609 | 102.39 | 0.0042614 | 2024-01-16 10:25:11 | -0.0013845
16592 | 4 | 14 | CC DChg | 03:04:30 | 138:01:52 | -0.4111 | 3.3675 | 1.2643 | 0 | 0 | 1.2643 | 102.66 | 0.0042729 | 2024-01-16 10:25:41 | -0.0013845
16593 | 4 | 14 | CC DChg | 03:05:00 | 138:02:22 | -0.4111 | 3.3673 | 1.2677 | 0 | 0 | 1.2677 | 102.94 | 0.0042845 | 2024-01-16 10:26:11 | -0.0013844
16594 | 4 | 14 | CC DChg | 03:05:30 | 138:02:52 | -0.4112 | 3.3671 | 1.2712 | 0 | 0 | 1.2712 | 103.22 | 0.004296 | 2024-01-16 10:26:41 | -0.0013844
16595 | 4 | 14 | CC DChg | 03:06:00 | 138:03:22 | -0.4111 | 3.367 | 1.2746 | 0 | 0 | 1.2746 | 103.5 | 0.0043075 | 2024-01-16 10:27:11 | -0.0013843
16596 | 4 | 14 | CC DChg | 03:06:30 | 138:03:52 | -0.4111 | 3.3668 | 1.278 | 0 | 0 | 1.278 | 103.78 | 0.0043191 | 2024-01-16 10:27:41 | -0.0013842
16597 | 4 | 14 | CC DChg | 03:07:00 | 138:04:22 | -0.4111 | 3.3667 | 1.2814 | 0 | 0 | 1.2814 | 104.06 | 0.0043306 | 2024-01-16 10:28:11 | -0.0013842
16598 | 4 | 14 | CC DChg | 03:07:30 | 138:04:52 | -0.4111 | 3.3665 | 1.2849 | 0 | 0 | 1.2849 | 104.33 | 0.0043421 | 2024-01-16 10:28:41 | -0.0013841
16599 | 4 | 14 | CC DChg | 03:08:00 | 138:05:22 | -0.4112 | 3.3664 | 1.2883 | 0 | 0 | 1.2883 | 104.61 | 0.0043537 | 2024-01-16 10:29:11 | -0.0013841
16600 | 4 | 14 | CC DChg | 03:08:30 | 138:05:52 | -0.4111 | 3.3661 | 1.2917 | 0 | 0 | 1.2917 | 104.89 | 0.0043652 | 2024-01-16 10:29:41 | -0.0013839
16601 | 4 | 14 | CC DChg | 03:09:00 | 138:06:22 | -0.4112 | 3.366 | 1.2951 | 0 | 0 | 1.2951 | 105.17 | 0.0043767 | 2024-01-16 10:30:11 | -0.0013839
16602 | 4 | 14 | CC DChg | 03:09:30 | 138:06:52 | -0.4112 | 3.3658 | 1.2986 | 0 | 0 | 1.2986 | 105.45 | 0.0043883 | 2024-01-16 10:30:41 | -0.0013838
16603 | 4 | 14 | CC DChg | 03:10:00 | 138:07:22 | -0.4112 | 3.3657 | 1.302 | 0 | 0 | 1.302 | 105.72 | 0.0043998 | 2024-01-16 10:31:11 | -0.0013838
16604 | 4 | 14 | CC DChg | 03:10:30 | 138:07:52 | -0.4111 | 3.3654 | 1.3054 | 0 | 0 | 1.3054 | 106 | 0.0044113 | 2024-01-16 10:31:41 | -0.0013836
16605 | 4 | 14 | CC DChg | 03:11:00 | 138:08:22 | -0.4111 | 3.3653 | 1.3088 | 0 | 0 | 1.3088 | 106.28 | 0.0044229 | 2024-01-16 10:32:11 | -0.0013836
16606 | 4 | 14 | CC DChg | 03:11:30 | 138:08:52 | -0.4112 | 3.3651 | 1.3123 | 0 | 0 | 1.3123 | 106.56 | 0.0044344 | 2024-01-16 10:32:41 | -0.0013836
16607 | 4 | 14 | CC DChg | 03:12:00 | 138:09:22 | -0.4111 | 3.3649 | 1.3157 | 0 | 0 | 1.3157 | 106.84 | 0.0044459 | 2024-01-16 10:33:11 | -0.0013834
16608 | 4 | 14 | CC DChg | 03:12:30 | 138:09:52 | -0.4111 | 3.3647 | 1.3191 | 0 | 0 | 1.3191 | 107.12 | 0.0044575 | 2024-01-16 10:33:41 | -0.0013834
16609 | 4 | 14 | CC DChg | 03:13:00 | 138:10:22 | -0.4112 | 3.3646 | 1.3226 | 0 | 0 | 1.3226 | 107.39 | 0.004469 | 2024-01-16 10:34:11 | -0.0013834
16610 | 4 | 14 | CC DChg | 03:13:30 | 138:10:52 | -0.4112 | 3.3644 | 1.326 | 0 | 0 | 1.326 | 107.67 | 0.0044805 | 2024-01-16 10:34:41 | -0.0013833
16611 | 4 | 14 | CC DChg | 03:14:00 | 138:11:22 | -0.4112 | 3.3642 | 1.3294 | 0 | 0 | 1.3294 | 107.95 | 0.004492 | 2024-01-16 10:35:11 | -0.0013832
16612 | 4 | 14 | CC DChg | 03:14:30 | 138:11:52 | -0.4112 | 3.364 | 1.3328 | 0 | 0 | 1.3328 | 108.23 | 0.0045036 | 2024-01-16 10:35:41 | -0.0013831
16613 | 4 | 14 | CC DChg | 03:15:00 | 138:12:22 | -0.4111 | 3.3637 | 1.3363 | 0 | 0 | 1.3363 | 108.51 | 0.0045151 | 2024-01-16 10:36:11 | -0.001383
16614 | 4 | 14 | CC DChg | 03:15:30 | 138:12:52 | -0.4112 | 3.3636 | 1.3397 | 0 | 0 | 1.3397 | 108.78 | 0.0045266 | 2024-01-16 10:36:41 | -0.0013829
16615 | 4 | 14 | CC DChg | 03:16:00 | 138:13:22 | -0.4112 | 3.3634 | 1.3431 | 0 | 0 | 1.3431 | 109.06 | 0.0045381 | 2024-01-16 10:37:11 | -0.0013829
16616 | 4 | 14 | CC DChg | 03:16:30 | 138:13:52 | -0.4112 | 3.3631 | 1.3465 | 0 | 0 | 1.3465 | 109.34 | 0.0045497 | 2024-01-16 10:37:41 | -0.0013828
16617 | 4 | 14 | CC DChg | 03:17:00 | 138:14:22 | -0.4112 | 3.363 | 1.35 | 0 | 0 | 1.35 | 109.62 | 0.0045612 | 2024-01-16 10:38:11 | -0.0013827
16618 | 4 | 14 | CC DChg | 03:17:30 | 138:14:52 | -0.4112 | 3.3628 | 1.3534 | 0 | 0 | 1.3534 | 109.9 | 0.0045727 | 2024-01-16 10:38:41 | -0.0013826
16619 | 4 | 14 | CC DChg | 03:18:00 | 138:15:22 | -0.4112 | 3.3626 | 1.3568 | 0 | 0 | 1.3568 | 110.18 | 0.0045842 | 2024-01-16 10:39:11 | -0.0013826
16620 | 4 | 14 | CC DChg | 03:18:30 | 138:15:52 | -0.4111 | 3.3623 | 1.3602 | 0 | 0 | 1.3602 | 110.45 | 0.0045957 | 2024-01-16 10:39:41 | -0.0013824
16621 | 4 | 14 | CC DChg | 03:19:00 | 138:16:22 | -0.4112 | 3.362 | 1.3637 | 0 | 0 | 1.3637 | 110.73 | 0.0046073 | 2024-01-16 10:40:11 | -0.0013823
16622 | 4 | 14 | CC DChg | 03:19:30 | 138:16:52 | -0.4111 | 3.3618 | 1.3671 | 0 | 0 | 1.3671 | 111.01 | 0.0046188 | 2024-01-16 10:40:41 | -0.0013822
16623 | 4 | 14 | CC DChg | 03:20:00 | 138:17:22 | -0.4112 | 3.3615 | 1.3705 | 0 | 0 | 1.3705 | 111.29 | 0.0046303 | 2024-01-16 10:41:11 | -0.0013821
16624 | 4 | 14 | CC DChg | 03:20:30 | 138:17:52 | -0.4111 | 3.3613 | 1.3739 | 0 | 0 | 1.3739 | 111.57 | 0.0046418 | 2024-01-16 10:41:41 | -0.001382
16625 | 4 | 14 | CC DChg | 03:21:00 | 138:18:22 | -0.4111 | 3.3611 | 1.3774 | 0 | 0 | 1.3774 | 111.85 | 0.0046533 | 2024-01-16 10:42:11 | -0.0013819
16626 | 4 | 14 | CC DChg | 03:21:30 | 138:18:52 | -0.4111 | 3.3608 | 1.3808 | 0 | 0 | 1.3808 | 112.12 | 0.0046648 | 2024-01-16 10:42:41 | -0.0013818
16627 | 4 | 14 | CC DChg | 03:22:00 | 138:19:22 | -0.4112 | 3.3605 | 1.3842 | 0 | 0 | 1.3842 | 112.4 | 0.0046764 | 2024-01-16 10:43:11 | -0.0013817
16628 | 4 | 14 | CC DChg | 03:22:30 | 138:19:52 | -0.4111 | 3.3604 | 1.3877 | 0 | 0 | 1.3877 | 112.68 | 0.0046879 | 2024-01-16 10:43:41 | -0.0013816
16629 | 4 | 14 | CC DChg | 03:23:00 | 138:20:22 | -0.4112 | 3.3599 | 1.3911 | 0 | 0 | 1.3911 | 112.96 | 0.0046994 | 2024-01-16 10:44:11 | -0.0013814
16630 | 4 | 14 | CC DChg | 03:23:30 | 138:20:52 | -0.4111 | 3.3596 | 1.3945 | 0 | 0 | 1.3945 | 113.24 | 0.0047109 | 2024-01-16 10:44:41 | -0.0013813
16631 | 4 | 14 | CC DChg | 03:24:00 | 138:21:22 | -0.4112 | 3.3594 | 1.3979 | 0 | 0 | 1.3979 | 113.51 | 0.0047224 | 2024-01-16 10:45:11 | -0.0013812
16632 | 4 | 14 | CC DChg | 03:24:30 | 138:21:52 | -0.4111 | 3.3591 | 1.4014 | 0 | 0 | 1.4014 | 113.79 | 0.0047339 | 2024-01-16 10:45:41 | -0.001381
16633 | 4 | 14 | CC DChg | 03:25:00 | 138:22:22 | -0.4112 | 3.3589 | 1.4048 | 0 | 0 | 1.4048 | 114.07 | 0.0047454 | 2024-01-16 10:46:11 | -0.001381
16634 | 4 | 14 | CC DChg | 03:25:30 | 138:22:52 | -0.4111 | 3.3585 | 1.4082 | 0 | 0 | 1.4082 | 114.35 | 0.0047569 | 2024-01-16 10:46:41 | -0.0013808
16635 | 4 | 14 | CC DChg | 03:26:00 | 138:23:22 | -0.4112 | 3.3583 | 1.4116 | 0 | 0 | 1.4116 | 114.63 | 0.0047684 | 2024-01-16 10:47:11 | -0.0013808
16636 | 4 | 14 | CC DChg | 03:26:30 | 138:23:52 | -0.4111 | 3.3579 | 1.4151 | 0 | 0 | 1.4151 | 114.91 | 0.0047799 | 2024-01-16 10:47:41 | -0.0013806
16637 | 4 | 14 | CC DChg | 03:27:00 | 138:24:22 | -0.4111 | 3.3577 | 1.4185 | 0 | 0 | 1.4185 | 115.18 | 0.0047915 | 2024-01-16 10:48:11 | -0.0013805
16638 | 4 | 14 | CC DChg | 03:27:30 | 138:24:52 | -0.4111 | 3.3574 | 1.4219 | 0 | 0 | 1.4219 | 115.46 | 0.004803 | 2024-01-16 10:48:41 | -0.0013803
16639 | 4 | 14 | CC DChg | 03:28:00 | 138:25:22 | -0.4112 | 3.357 | 1.4253 | 0 | 0 | 1.4253 | 115.74 | 0.0048145 | 2024-01-16 10:49:11 | -0.0013802
16640 | 4 | 14 | CC DChg | 03:28:30 | 138:25:52 | -0.4111 | 3.3567 | 1.4288 | 0 | 0 | 1.4288 | 116.02 | 0.004826 | 2024-01-16 10:49:41 | -0.00138
16641 | 4 | 14 | CC DChg | 03:29:00 | 138:26:22 | -0.4112 | 3.3564 | 1.4322 | 0 | 0 | 1.4322 | 116.3 | 0.0048375 | 2024-01-16 10:50:11 | -0.00138
16642 | 4 | 14 | CC DChg | 03:29:30 | 138:26:52 | -0.4111 | 3.3561 | 1.4356 | 0 | 0 | 1.4356 | 116.57 | 0.004849 | 2024-01-16 10:50:41 | -0.0013798
16643 | 4 | 14 | CC DChg | 03:30:00 | 138:27:22 | -0.4111 | 3.3558 | 1.439 | 0 | 0 | 1.439 | 116.85 | 0.0048605 | 2024-01-16 10:51:11 | -0.0013797
16644 | 4 | 14 | CC DChg | 03:30:30 | 138:27:52 | -0.4112 | 3.3554 | 1.4425 | 0 | 0 | 1.4425 | 117.13 | 0.004872 | 2024-01-16 10:51:41 | -0.0013796
16645 | 4 | 14 | CC DChg | 03:31:00 | 138:28:22 | -0.4111 | 3.3548 | 1.4459 | 0 | 0 | 1.4459 | 117.41 | 0.0048834 | 2024-01-16 10:52:11 | -0.0013792
16646 | 4 | 14 | CC DChg | 03:31:30 | 138:28:52 | -0.4111 | 3.3545 | 1.4493 | 0 | 0 | 1.4493 | 117.69 | 0.0048949 | 2024-01-16 10:52:41 | -0.0013791
16647 | 4 | 14 | CC DChg | 03:32:00 | 138:29:22 | -0.4111 | 3.3541 | 1.4527 | 0 | 0 | 1.4527 | 117.97 | 0.0049064 | 2024-01-16 10:53:11 | -0.0013789
16648 | 4 | 14 | CC DChg | 03:32:30 | 138:29:52 | -0.4111 | 3.3537 | 1.4562 | 0 | 0 | 1.4562 | 118.24 | 0.0049179 | 2024-01-16 10:53:41 | -0.0013788
16649 | 4 | 14 | CC DChg | 03:33:00 | 138:30:22 | -0.4111 | 3.3534 | 1.4596 | 0 | 0 | 1.4596 | 118.52 | 0.0049294 | 2024-01-16 10:54:11 | -0.0013786
16650 | 4 | 14 | CC DChg | 03:33:30 | 138:30:52 | -0.4111 | 3.353 | 1.463 | 0 | 0 | 1.463 | 118.8 | 0.0049409 | 2024-01-16 10:54:41 | -0.0013785
16651 | 4 | 14 | CC DChg | 03:34:00 | 138:31:22 | -0.4111 | 3.3526 | 1.4665 | 0 | 0 | 1.4665 | 119.08 | 0.0049524 | 2024-01-16 10:55:11 | -0.0013783
16652 | 4 | 14 | CC DChg | 03:34:30 | 138:31:52 | -0.4111 | 3.3522 | 1.4699 | 0 | 0 | 1.4699 | 119.36 | 0.0049639 | 2024-01-16 10:55:41 | -0.0013781
16653 | 4 | 14 | CC DChg | 03:35:00 | 138:32:22 | -0.4111 | 3.3517 | 1.4733 | 0 | 0 | 1.4733 | 119.63 | 0.0049754 | 2024-01-16 10:56:11 | -0.0013779
16654 | 4 | 14 | CC DChg | 03:35:30 | 138:32:52 | -0.4111 | 3.3513 | 1.4767 | 0 | 0 | 1.4767 | 119.91 | 0.0049868 | 2024-01-16 10:56:41 | -0.0013778
16655 | 4 | 14 | CC DChg | 03:36:00 | 138:33:22 | -0.4111 | 3.3508 | 1.4802 | 0 | 0 | 1.4802 | 120.19 | 0.0049983 | 2024-01-16 10:57:11 | -0.0013775
16656 | 4 | 14 | CC DChg | 03:36:30 | 138:33:52 | -0.4111 | 3.3504 | 1.4836 | 0 | 0 | 1.4836 | 120.47 | 0.0050098 | 2024-01-16 10:57:41 | -0.0013774
16657 | 4 | 14 | CC DChg | 03:37:00 | 138:34:22 | -0.4111 | 3.3499 | 1.487 | 0 | 0 | 1.487 | 120.75 | 0.0050213 | 2024-01-16 10:58:11 | -0.0013772
16658 | 4 | 14 | CC DChg | 03:37:30 | 138:34:52 | -0.4111 | 3.3494 | 1.4904 | 0 | 0 | 1.4904 | 121.03 | 0.0050327 | 2024-01-16 10:58:41 | -0.001377
16659 | 4 | 14 | CC DChg | 03:38:00 | 138:35:22 | -0.4111 | 3.3488 | 1.4939 | 0 | 0 | 1.4939 | 121.3 | 0.0050442 | 2024-01-16 10:59:11 | -0.0013767
16660 | 4 | 14 | CC DChg | 03:38:30 | 138:35:52 | -0.4111 | 3.3484 | 1.4973 | 0 | 0 | 1.4973 | 121.58 | 0.0050557 | 2024-01-16 10:59:41 | -0.0013766
16661 | 4 | 14 | CC DChg | 03:39:00 | 138:36:22 | -0.4111 | 3.3479 | 1.5007 | 0 | 0 | 1.5007 | 121.86 | 0.0050672 | 2024-01-16 11:00:11 | -0.0013764
16662 | 4 | 14 | CC DChg | 03:39:30 | 138:36:52 | -0.4111 | 3.3473 | 1.5041 | 0 | 0 | 1.5041 | 122.14 | 0.0050786 | 2024-01-16 11:00:41 | -0.0013761
16663 | 4 | 14 | CC DChg | 03:40:00 | 138:37:22 | -0.4111 | 3.3467 | 1.5076 | 0 | 0 | 1.5076 | 122.42 | 0.0050901 | 2024-01-16 11:01:11 | -0.0013758
16664 | 4 | 14 | CC DChg | 03:40:30 | 138:37:52 | -0.4111 | 3.3462 | 1.511 | 0 | 0 | 1.511 | 122.69 | 0.0051016 | 2024-01-16 11:01:41 | -0.0013756
16665 | 4 | 14 | CC DChg | 03:41:00 | 138:38:22 | -0.4111 | 3.3456 | 1.5144 | 0 | 0 | 1.5144 | 122.97 | 0.005113 | 2024-01-16 11:02:11 | -0.0013754
16666 | 4 | 14 | CC DChg | 03:41:30 | 138:38:52 | -0.4111 | 3.345 | 1.5178 | 0 | 0 | 1.5178 | 123.25 | 0.0051245 | 2024-01-16 11:02:41 | -0.0013752
16667 | 4 | 14 | CC DChg | 03:42:00 | 138:39:22 | -0.4111 | 3.3444 | 1.5213 | 0 | 0 | 1.5213 | 123.53 | 0.0051359 | 2024-01-16 11:03:11 | -0.0013749
16668 | 4 | 14 | CC DChg | 03:42:30 | 138:39:52 | -0.4111 | 3.3436 | 1.5247 | 0 | 0 | 1.5247 | 123.81 | 0.0051474 | 2024-01-16 11:03:41 | -0.0013746
16669 | 4 | 14 | CC DChg | 03:43:00 | 138:40:22 | -0.4111 | 3.343 | 1.5281 | 0 | 0 | 1.5281 | 124.09 | 0.0051589 | 2024-01-16 11:04:11 | -0.0013743
16670 | 4 | 14 | CC DChg | 03:43:30 | 138:40:52 | -0.4111 | 3.3423 | 1.5315 | 0 | 0 | 1.5315 | 124.36 | 0.0051703 | 2024-01-16 11:04:41 | -0.0013741
16671 | 4 | 14 | CC DChg | 03:44:00 | 138:41:22 | -0.4111 | 3.3416 | 1.535 | 0 | 0 | 1.535 | 124.64 | 0.0051818 | 2024-01-16 11:05:11 | -0.0013738
16672 | 4 | 14 | CC DChg | 03:44:30 | 138:41:52 | -0.4111 | 3.3407 | 1.5384 | 0 | 0 | 1.5384 | 124.92 | 0.0051932 | 2024-01-16 11:05:41 | -0.0013734
16673 | 4 | 14 | CC DChg | 03:45:00 | 138:42:22 | -0.4111 | 3.34 | 1.5418 | 0 | 0 | 1.5418 | 125.2 | 0.0052046 | 2024-01-16 11:06:11 | -0.0013731
16674 | 4 | 14 | CC DChg | 03:45:30 | 138:42:52 | -0.4111 | 3.3392 | 1.5452 | 0 | 0 | 1.5452 | 125.48 | 0.0052161 | 2024-01-16 11:06:41 | -0.0013728
16675 | 4 | 14 | CC DChg | 03:46:00 | 138:43:22 | -0.4112 | 3.3385 | 1.5487 | 0 | 0 | 1.5487 | 125.76 | 0.0052275 | 2024-01-16 11:07:11 | -0.0013726
16676 | 4 | 14 | CC DChg | 03:46:30 | 138:43:52 | -0.4112 | 3.3378 | 1.5521 | 0 | 0 | 1.5521 | 126.03 | 0.005239 | 2024-01-16 11:07:41 | -0.0013724
16677 | 4 | 14 | CC DChg | 03:47:00 | 138:44:22 | -0.4112 | 3.3368 | 1.5555 | 0 | 0 | 1.5555 | 126.31 | 0.0052504 | 2024-01-16 11:08:11 | -0.001372
16678 | 4 | 14 | CC DChg | 03:47:30 | 138:44:52 | -0.4112 | 3.3358 | 1.559 | 0 | 0 | 1.559 | 126.59 | 0.0052618 | 2024-01-16 11:08:41 | -0.0013716
16679 | 4 | 14 | CC DChg | 03:48:00 | 138:45:22 | -0.4112 | 3.3349 | 1.5624 | 0 | 0 | 1.5624 | 126.87 | 0.0052733 | 2024-01-16 11:09:11 | -0.0013712
16680 | 4 | 14 | CC DChg | 03:48:30 | 138:45:52 | -0.4112 | 3.3339 | 1.5658 | 0 | 0 | 1.5658 | 127.15 | 0.0052847 | 2024-01-16 11:09:41 | -0.0013708
16681 | 4 | 14 | CC DChg | 03:49:00 | 138:46:22 | -0.4112 | 3.3329 | 1.5692 | 0 | 0 | 1.5692 | 127.42 | 0.0052961 | 2024-01-16 11:10:11 | -0.0013704
16682 | 4 | 14 | CC DChg | 03:49:30 | 138:46:52 | -0.4112 | 3.3318 | 1.5727 | 0 | 0 | 1.5727 | 127.7 | 0.0053075 | 2024-01-16 11:10:41 | -0.0013699
16683 | 4 | 14 | CC DChg | 03:50:00 | 138:47:22 | -0.4112 | 3.3307 | 1.5761 | 0 | 0 | 1.5761 | 127.98 | 0.0053189 | 2024-01-16 11:11:11 | -0.0013695
16684 | 4 | 14 | CC DChg | 03:50:30 | 138:47:52 | -0.4112 | 3.3295 | 1.5795 | 0 | 0 | 1.5795 | 128.26 | 0.0053304 | 2024-01-16 11:11:41 | -0.001369
16685 | 4 | 14 | CC DChg | 03:51:00 | 138:48:22 | -0.4112 | 3.3282 | 1.5829 | 0 | 0 | 1.5829 | 128.54 | 0.0053418 | 2024-01-16 11:12:11 | -0.0013685
16686 | 4 | 14 | CC DChg | 03:51:30 | 138:48:52 | -0.4112 | 3.3269 | 1.5864 | 0 | 0 | 1.5864 | 128.82 | 0.0053532 | 2024-01-16 11:12:41 | -0.0013679
16687 | 4 | 14 | CC DChg | 03:52:00 | 138:49:22 | -0.4112 | 3.3255 | 1.5898 | 0 | 0 | 1.5898 | 129.09 | 0.0053646 | 2024-01-16 11:13:11 | -0.0013673
16688 | 4 | 14 | CC DChg | 03:52:30 | 138:49:52 | -0.4112 | 3.3241 | 1.5932 | 0 | 0 | 1.5932 | 129.37 | 0.0053759 | 2024-01-16 11:13:41 | -0.0013668
16689 | 4 | 14 | CC DChg | 03:53:00 | 138:50:22 | -0.4112 | 3.3227 | 1.5966 | 0 | 0 | 1.5966 | 129.65 | 0.0053873 | 2024-01-16 11:14:11 | -0.0013662
16690 | 4 | 14 | CC DChg | 03:53:30 | 138:50:52 | -0.4112 | 3.3212 | 1.6001 | 0 | 0 | 1.6001 | 129.93 | 0.0053987 | 2024-01-16 11:14:41 | -0.0013656
16691 | 4 | 14 | CC DChg | 03:54:00 | 138:51:22 | -0.4112 | 3.3197 | 1.6035 | 0 | 0 | 1.6035 | 130.21 | 0.0054101 | 2024-01-16 11:15:11 | -0.0013649
16692 | 4 | 14 | CC DChg | 03:54:30 | 138:51:52 | -0.4112 | 3.318 | 1.6069 | 0 | 0 | 1.6069 | 130.48 | 0.0054215 | 2024-01-16 11:15:41 | -0.0013642
16693 | 4 | 14 | CC DChg | 03:55:00 | 138:52:22 | -0.4112 | 3.3164 | 1.6103 | 0 | 0 | 1.6103 | 130.76 | 0.0054328 | 2024-01-16 11:16:11 | -0.0013636
16694 | 4 | 14 | CC DChg | 03:55:30 | 138:52:52 | -0.4112 | 3.3146 | 1.6138 | 0 | 0 | 1.6138 | 131.04 | 0.0054442 | 2024-01-16 11:16:41 | -0.0013628
16695 | 4 | 14 | CC DChg | 03:56:00 | 138:53:22 | -0.4112 | 3.3128 | 1.6172 | 0 | 0 | 1.6172 | 131.32 | 0.0054555 | 2024-01-16 11:17:11 | -0.0013621
16696 | 4 | 14 | CC DChg | 03:56:30 | 138:53:52 | -0.4112 | 3.311 | 1.6206 | 0 | 0 | 1.6206 | 131.6 | 0.0054669 | 2024-01-16 11:17:41 | -0.0013614
16697 | 4 | 14 | CC DChg | 03:57:00 | 138:54:22 | -0.4112 | 3.309 | 1.6241 | 0 | 0 | 1.6241 | 131.88 | 0.0054782 | 2024-01-16 11:18:11 | -0.0013605
16698 | 4 | 14 | CC DChg | 03:57:30 | 138:54:52 | -0.4112 | 3.307 | 1.6275 | 0 | 0 | 1.6275 | 132.15 | 0.0054896 | 2024-01-16 11:18:41 | -0.0013597
16699 | 4 | 14 | CC DChg | 03:58:00 | 138:55:22 | -0.4112 | 3.3048 | 1.6309 | 0 | 0 | 1.6309 | 132.43 | 0.0055009 | 2024-01-16 11:19:11 | -0.0013588
16700 | 4 | 14 | CC DChg | 03:58:30 | 138:55:52 | -0.4112 | 3.3025 | 1.6343 | 0 | 0 | 1.6343 | 132.71 | 0.0055122 | 2024-01-16 11:19:41 | -0.0013579
16701 | 4 | 14 | CC DChg | 03:59:00 | 138:56:22 | -0.4112 | 3.3003 | 1.6378 | 0 | 0 | 1.6378 | 132.99 | 0.0055235 | 2024-01-16 11:20:11 | -0.001357
16702 | 4 | 14 | CC DChg | 03:59:30 | 138:56:52 | -0.4112 | 3.2977 | 1.6412 | 0 | 0 | 1.6412 | 133.27 | 0.0055348 | 2024-01-16 11:20:41 | -0.0013559
16703 | 4 | 14 | CC DChg | 04:00:00 | 138:57:22 | -0.4112 | 3.2952 | 1.6446 | 0 | 0 | 1.6446 | 133.55 | 0.0055461 | 2024-01-16 11:21:11 | -0.0013548
16704 | 4 | 14 | CC DChg | 04:00:30 | 138:57:52 | -0.4112 | 3.2925 | 1.648 | 0 | 0 | 1.648 | 133.82 | 0.0055574 | 2024-01-16 11:21:41 | -0.0013537
16705 | 4 | 14 | CC DChg | 04:01:00 | 138:58:22 | -0.4112 | 3.2896 | 1.6515 | 0 | 0 | 1.6515 | 134.1 | 0.0055687 | 2024-01-16 11:22:11 | -0.0013525
16706 | 4 | 14 | CC DChg | 04:01:30 | 138:58:52 | -0.4111 | 3.2866 | 1.6549 | 0 | 0 | 1.6549 | 134.38 | 0.00558 | 2024-01-16 11:22:41 | -0.0013512
16707 | 4 | 14 | CC DChg | 04:02:00 | 138:59:22 | -0.4111 | 3.2836 | 1.6583 | 0 | 0 | 1.6583 | 134.66 | 0.0055912 | 2024-01-16 11:23:11 | -0.00135
16708 | 4 | 14 | CC DChg | 04:02:30 | 138:59:52 | -0.4111 | 3.2804 | 1.6617 | 0 | 0 | 1.6617 | 134.94 | 0.0056025 | 2024-01-16 11:23:41 | -0.0013487
16709 | 4 | 14 | CC DChg | 04:03:00 | 139:00:22 | -0.4111 | 3.2769 | 1.6652 | 0 | 0 | 1.6652 | 135.21 | 0.0056137 | 2024-01-16 11:24:11 | -0.0013472
16710 | 4 | 14 | CC DChg | 04:03:30 | 139:00:52 | -0.4111 | 3.2733 | 1.6686 | 0 | 0 | 1.6686 | 135.49 | 0.0056249 | 2024-01-16 11:24:41 | -0.0013458
16711 | 4 | 14 | CC DChg | 04:04:00 | 139:01:22 | -0.4111 | 3.2695 | 1.672 | 0 | 0 | 1.672 | 135.77 | 0.0056361 | 2024-01-16 11:25:11 | -0.0013442
16712 | 4 | 14 | CC DChg | 04:04:30 | 139:01:52 | -0.4111 | 3.2655 | 1.6754 | 0 | 0 | 1.6754 | 136.05 | 0.0056473 | 2024-01-16 11:25:41 | -0.0013426
16713 | 4 | 14 | CC DChg | 04:05:00 | 139:02:22 | -0.4111 | 3.2613 | 1.6789 | 0 | 0 | 1.6789 | 136.33 | 0.0056585 | 2024-01-16 11:26:11 | -0.0013408
16714 | 4 | 14 | CC DChg | 04:05:30 | 139:02:52 | -0.4111 | 3.2567 | 1.6823 | 0 | 0 | 1.6823 | 136.61 | 0.0056697 | 2024-01-16 11:26:41 | -0.001339
16715 | 4 | 14 | CC DChg | 04:06:00 | 139:03:22 | -0.4111 | 3.252 | 1.6857 | 0 | 0 | 1.6857 | 136.88 | 0.0056808 | 2024-01-16 11:27:11 | -0.001337
16716 | 4 | 14 | CC DChg | 04:06:30 | 139:03:52 | -0.4111 | 3.2468 | 1.6892 | 0 | 0 | 1.6892 | 137.16 | 0.0056919 | 2024-01-16 11:27:41 | -0.0013349
16717 | 4 | 14 | CC DChg | 04:07:00 | 139:04:22 | -0.4111 | 3.2412 | 1.6926 | 0 | 0 | 1.6926 | 137.44 | 0.0057031 | 2024-01-16 11:28:11 | -0.0013326
16718 | 4 | 14 | CC DChg | 04:07:30 | 139:04:52 | -0.4111 | 3.2353 | 1.696 | 0 | 0 | 1.696 | 137.72 | 0.0057141 | 2024-01-16 11:28:41 | -0.0013302
16719 | 4 | 14 | CC DChg | 04:08:00 | 139:05:22 | -0.4111 | 3.2289 | 1.6994 | 0 | 0 | 1.6994 | 138 | 0.0057252 | 2024-01-16 11:29:11 | -0.0013275
16720 | 4 | 14 | CC DChg | 04:08:30 | 139:05:52 | -0.4112 | 3.2222 | 1.7029 | 0 | 0 | 1.7029 | 138.27 | 0.0057363 | 2024-01-16 11:29:41 | -0.0013248
16721 | 4 | 14 | CC DChg | 04:09:00 | 139:06:22 | -0.4112 | 3.2149 | 1.7063 | 0 | 0 | 1.7063 | 138.55 | 0.0057473 | 2024-01-16 11:30:11 | -0.0013218
16722 | 4 | 14 | CC DChg | 04:09:30 | 139:06:52 | -0.4112 | 3.2072 | 1.7097 | 0 | 0 | 1.7097 | 138.83 | 0.0057583 | 2024-01-16 11:30:41 | -0.0013187
16723 | 4 | 14 | CC DChg | 04:10:00 | 139:07:22 | -0.4112 | 3.199 | 1.7131 | 0 | 0 | 1.7131 | 139.11 | 0.0057693 | 2024-01-16 11:31:11 | -0.0013153
16724 | 4 | 14 | CC DChg | 04:10:30 | 139:07:52 | -0.4112 | 3.1902 | 1.7166 | 0 | 0 | 1.7166 | 139.39 | 0.0057802 | 2024-01-16 11:31:41 | -0.0013117
16725 | 4 | 14 | CC DChg | 04:11:00 | 139:08:22 | -0.4112 | 3.1808 | 1.72 | 0 | 0 | 1.72 | 139.67 | 0.0057911 | 2024-01-16 11:32:11 | -0.0013078
16726 | 4 | 14 | CC DChg | 04:11:30 | 139:08:52 | -0.4112 | 3.171 | 1.7234 | 0 | 0 | 1.7234 | 139.94 | 0.005802 | 2024-01-16 11:32:41 | -0.0013038
16727 | 4 | 14 | CC DChg | 04:12:00 | 139:09:22 | -0.4112 | 3.1604 | 1.7268 | 0 | 0 | 1.7268 | 140.22 | 0.0058129 | 2024-01-16 11:33:11 | -0.0012994
16728 | 4 | 14 | CC DChg | 04:12:30 | 139:09:52 | -0.4112 | 3.1493 | 1.7303 | 0 | 0 | 1.7303 | 140.5 | 0.0058237 | 2024-01-16 11:33:41 | -0.0012949
16729 | 4 | 14 | CC DChg | 04:13:00 | 139:10:22 | -0.4112 | 3.1375 | 1.7337 | 0 | 0 | 1.7337 | 140.78 | 0.0058344 | 2024-01-16 11:34:11 | -0.00129
16730 | 4 | 14 | CC DChg | 04:13:30 | 139:10:52 | -0.4112 | 3.1249 | 1.7371 | 0 | 0 | 1.7371 | 141.06 | 0.0058452 | 2024-01-16 11:34:41 | -0.0012849
16731 | 4 | 14 | CC DChg | 04:14:00 | 139:11:22 | -0.4112 | 3.1115 | 1.7405 | 0 | 0 | 1.7405 | 141.34 | 0.0058559 | 2024-01-16 11:35:11 | -0.0012793
16732 | 4 | 14 | CC DChg | 04:14:30 | 139:11:52 | -0.4112 | 3.0974 | 1.744 | 0 | 0 | 1.744 | 141.61 | 0.0058665 | 2024-01-16 11:35:41 | -0.0012735
16733 | 4 | 14 | CC DChg | 04:15:00 | 139:12:22 | -0.4112 | 3.0824 | 1.7474 | 0 | 0 | 1.7474 | 141.89 | 0.0058771 | 2024-01-16 11:36:11 | -0.0012674
16734 | 4 | 14 | CC DChg | 04:15:30 | 139:12:52 | -0.4112 | 3.0669 | 1.7508 | 0 | 0 | 1.7508 | 142.17 | 0.0058876 | 2024-01-16 11:36:41 | -0.001261
16735 | 4 | 14 | CC DChg | 04:16:00 | 139:13:22 | -0.4112 | 3.0507 | 1.7543 | 0 | 0 | 1.7543 | 142.45 | 0.0058981 | 2024-01-16 11:37:11 | -0.0012544
16736 | 4 | 14 | CC DChg | 04:16:30 | 139:13:52 | -0.4112 | 3.0338 | 1.7577 | 0 | 0 | 1.7577 | 142.73 | 0.0059085 | 2024-01-16 11:37:41 | -0.0012474
16737 | 4 | 14 | CC DChg | 04:17:00 | 139:14:22 | -0.4112 | 3.0164 | 1.7611 | 0 | 0 | 1.7611 | 143 | 0.0059189 | 2024-01-16 11:38:11 | -0.0012403
16738 | 4 | 14 | CC DChg | 04:17:30 | 139:14:52 | -0.4112 | 2.9983 | 1.7645 | 0 | 0 | 1.7645 | 143.28 | 0.0059292 | 2024-01-16 11:38:41 | -0.0012329
16739 | 4 | 14 | CC DChg | 04:18:00 | 139:15:22 | -0.4112 | 2.9798 | 1.768 | 0 | 0 | 1.768 | 143.56 | 0.0059394 | 2024-01-16 11:39:11 | -0.0012253
16740 | 4 | 14 | CC DChg | 04:18:30 | 139:15:52 | -0.4112 | 2.9606 | 1.7714 | 0 | 0 | 1.7714 | 143.84 | 0.0059496 | 2024-01-16 11:39:41 | -0.0012174
16741 | 4 | 14 | CC DChg | 04:19:00 | 139:16:22 | -0.4112 | 2.9412 | 1.7748 | 0 | 0 | 1.7748 | 144.12 | 0.0059597 | 2024-01-16 11:40:11 | -0.0012094
16742 | 4 | 14 | CC DChg | 04:19:30 | 139:16:52 | -0.4112 | 2.9213 | 1.7782 | 0 | 0 | 1.7782 | 144.4 | 0.0059698 | 2024-01-16 11:40:41 | -0.0012012
16743 | 4 | 14 | CC DChg | 04:20:00 | 139:17:22 | -0.4112 | 2.9009 | 1.7817 | 0 | 0 | 1.7817 | 144.67 | 0.0059797 | 2024-01-16 11:41:11 | -0.0011928
16744 | 4 | 14 | CC DChg | 04:20:30 | 139:17:52 | -0.4112 | 2.8802 | 1.7851 | 0 | 0 | 1.7851 | 144.95 | 0.0059896 | 2024-01-16 11:41:41 | -0.0011843
16745 | 4 | 14 | CC DChg | 04:21:00 | 139:18:22 | -0.4112 | 2.8593 | 1.7885 | 0 | 0 | 1.7885 | 145.23 | 0.0059995 | 2024-01-16 11:42:11 | -0.0011757
16746 | 4 | 14 | CC DChg | 04:21:30 | 139:18:52 | -0.4112 | 2.8381 | 1.7919 | 0 | 0 | 1.7919 | 145.51 | 0.0060092 | 2024-01-16 11:42:41 | -0.001167
16747 | 4 | 14 | CC DChg | 04:22:00 | 139:19:22 | -0.4112 | 2.8168 | 1.7954 | 0 | 0 | 1.7954 | 145.79 | 0.0060189 | 2024-01-16 11:43:11 | -0.0011582
16748 | 4 | 14 | CC DChg | 04:22:30 | 139:19:52 | -0.4112 | 2.7952 | 1.7988 | 0 | 0 | 1.7988 | 146.07 | 0.0060285 | 2024-01-16 11:43:41 | -0.0011493
16749 | 4 | 14 | CC DChg | 04:23:00 | 139:20:22 | -0.4112 | 2.7735 | 1.8022 | 0 | 0 | 1.8022 | 146.34 | 0.0060381 | 2024-01-16 11:44:11 | -0.0011404
16750 | 4 | 14 | CC DChg | 04:23:30 | 139:20:52 | -0.4112 | 2.7518 | 1.8056 | 0 | 0 | 1.8056 | 146.62 | 0.0060476 | 2024-01-16 11:44:41 | -0.0011314
16751 | 4 | 14 | CC DChg | 04:24:00 | 139:21:22 | -0.4112 | 2.73 | 1.8091 | 0 | 0 | 1.8091 | 146.9 | 0.0060569 | 2024-01-16 11:45:11 | -0.0011225
16752 | 4 | 14 | CC DChg | 04:24:30 | 139:21:52 | -0.4112 | 2.7081 | 1.8125 | 0 | 0 | 1.8125 | 147.18 | 0.0060663 | 2024-01-16 11:45:41 | -0.0011135
16753 | 4 | 14 | CC DChg | 04:24:41 | 139:22:03 | -0.4112 | 2.7 | 1.8138 | 0 | 0 | 1.8138 | 147.28 | 0.0060697 | 2024-01-16 11:45:53 | -0.0011101
16754 | 4 | 15 | Rest | 00:00:00 | 139:22:03 | 0 | 2.7149 | 0 | 0 | 0 | 0 | 0 | 0 | 2024-01-16 11:45:53 | 0
16755 | 4 | 15 | Rest | 00:00:30 | 139:22:33 | 0 | 2.8598 | 0 | 0 | 0 | 0 | 0 | 0 | 2024-01-16 11:46:23 | 0
16756 | 4 | 15 | Rest | 00:01:00 | 139:23:03 | 0 | 2.942 | 0 | 0 | 0 | 0 | 0 | 0 | 2024-01-16 11:46:53 | 0
16757 | 4 | 15 | Rest | 00:01:30 | 139:23:33 | 0 | 3.0081 | 0 | 0 | 0 | 0 | 0 | 0 | 2024-01-16 11:47:23 | 0
16758 | 4 | 15 | Rest | 00:02:00 | 139:24:03 | 0 | 3.0648 | 0 | 0 | 0 | 0 | 0 | 0 | 2024-01-16 11:47:53 | 0
16759 | 4 | 15 | Rest | 00:02:30 | 139:24:33 | 0 | 3.1153 | 0 | 0 | 0 | 0 | 0 | 0 | 2024-01-16 11:48:23 | 0
16760 | 4 | 15 | Rest | 00:03:00 | 139:25:03 | 0 | 3.161 | 0 | 0 | 0 | 0 | 0 | 0 | 2024-01-16 11:48:53 | 0
16761 | 4 | 15 | Rest | 00:03:30 | 139:25:33 | 0 | 3.2025 | 0 | 0 | 0 | 0 | 0 | 0 | 2024-01-16 11:49:23 | 0
16762 | 4 | 15 | Rest | 00:04:00 | 139:26:03 | 0 | 3.2393 | 0 | 0 | 0 | 0 | 0 | 0 | 2024-01-16 11:49:53 | 0
16763 | 4 | 15 | Rest | 00:04:30 | 139:26:33 | 0 | 3.2709 | 0 | 0 | 0 | 0 | 0 | 0 | 2024-01-16 11:50:23 | 0
16764 | 4 | 15 | Rest | 00:05:00 | 139:27:03 | 0 | 3.297 | 0 | 0 | 0 | 0 | 0 | 0 | 2024-01-16 11:50:53 | 0
16765 | 4 | 15 | Rest | 00:05:30 | 139:27:33 | 0 | 3.3178 | 0 | 0 | 0 | 0 | 0 | 0 | 2024-01-16 11:51:23 | 0
16766 | 4 | 15 | Rest | 00:06:00 | 139:28:03 | 0 | 3.3338 | 0 | 0 | 0 | 0 | 0 | 0 | 2024-01-16 11:51:53 | 0
16767 | 4 | 15 | Rest | 00:06:30 | 139:28:33 | 0 | 3.3462 | 0 | 0 | 0 | 0 | 0 | 0 | 2024-01-16 11:52:23 | 0
16768 | 4 | 15 | Rest | 00:07:00 | 139:29:03 | 0 | 3.356 | 0 | 0 | 0 | 0 | 0 | 0 | 2024-01-16 11:52:53 | 0
16769 | 4 | 15 | Rest | 00:07:30 | 139:29:33 | 0 | 3.364 | 0 | 0 | 0 | 0 | 0 | 0 | 2024-01-16 11:53:23 | 0
16770 | 4 | 15 | Rest | 00:08:00 | 139:30:03 | 0 | 3.3705 | 0 | 0 | 0 | 0 | 0 | 0 | 2024-01-16 11:53:53 | 0
16771 | 4 | 15 | Rest | 00:08:30 | 139:30:33 | 0 | 3.3759 | 0 | 0 | 0 | 0 | 0 | 0 | 2024-01-16 11:54:23 | 0
16772 | 4 | 15 | Rest | 00:09:00 | 139:31:03 | 0 | 3.3805 | 0 | 0 | 0 | 0 | 0 | 0 | 2024-01-16 11:54:53 | 0
16773 | 4 | 15 | Rest | 00:09:30 | 139:31:33 | 0 | 3.3845 | 0 | 0 | 0 | 0 | 0 | 0 | 2024-01-16 11:55:23 | 0
16774 | 4 | 15 | Rest | 00:10:00 | 139:32:03 | 0 | 3.388 | 0 | 0 | 0 | 0 | 0 | 0 | 2024-01-16 11:55:53 | 0
16775 | 4 | 15 | Rest | 00:10:30 | 139:32:33 | 0 | 3.3911 | 0 | 0 | 0 | 0 | 0 | 0 | 2024-01-16 11:56:23 | 0
16776 | 4 | 15 | Rest | 00:11:00 | 139:33:03 | 0 | 3.3938 | 0 | 0 | 0 | 0 | 0 | 0 | 2024-01-16 11:56:53 | 0
16777 | 4 | 15 | Rest | 00:11:30 | 139:33:33 | 0 | 3.3963 | 0 | 0 | 0 | 0 | 0 | 0 | 2024-01-16 11:57:23 | 0
16778 | 4 | 15 | Rest | 00:12:00 | 139:34:03 | 0 | 3.3984 | 0 | 0 | 0 | 0 | 0 | 0 | 2024-01-16 11:57:53 | 0
16779 | 4 | 15 | Rest | 00:12:30 | 139:34:33 | 0 | 3.4003 | 0 | 0 | 0 | 0 | 0 | 0 | 2024-01-16 11:58:23 | 0
16780 | 4 | 15 | Rest | 00:13:00 | 139:35:03 | 0 | 3.4021 | 0 | 0 | 0 | 0 | 0 | 0 | 2024-01-16 11:58:53 | 0
16781 | 4 | 15 | Rest | 00:13:30 | 139:35:33 | 0 | 3.4037 | 0 | 0 | 0 | 0 | 0 | 0 | 2024-01-16 11:59:23 | 0
16782 | 4 | 15 | Rest | 00:14:00 | 139:36:03 | 0 | 3.4053 | 0 | 0 | 0 | 0 | 0 | 0 | 2024-01-16 11:59:53 | 0
16783 | 4 | 15 | Rest | 00:14:30 | 139:36:33 | 0 | 3.4066 | 0 | 0 | 0 | 0 | 0 | 0 | 2024-01-16 12:00:23 | 0
16784 | 4 | 15 | Rest | 00:15:00 | 139:37:03 | 0 | 3.4079 | 0 | 0 | 0 | 0 | 0 | 0 | 2024-01-16 12:00:53 | 0
16785 | 4 | 17 | CC Chg | 00:00:00 | 139:37:03 | 2.057 | 3.4919 | 0 | 0 | 0 | 0 | 0 | 0 | 2024-01-16 12:00:53 | 0.0071828
16786 | 4 | 17 | CC Chg | 00:00:30 | 139:37:33 | 2.0576 | 3.5662 | 0.0171 | 0.0171 | 1.39 | 0 | 0 | 6.1e-05 | 2024-01-16 12:01:23 | 0.0073377
16787 | 4 | 17 | CC Chg | 00:01:00 | 139:38:03 | 2.0576 | 3.568 | 0.0343 | 0.0343 | 2.78 | 0 | 0 | 0.0001222 | 2024-01-16 12:01:53 | 0.0073415
16788 | 4 | 17 | CC Chg | 00:01:30 | 139:38:33 | 2.0576 | 3.5665 | 0.0514 | 0.0514 | 4.18 | 0 | 0 | 0.0001833 | 2024-01-16 12:02:23 | 0.0073383
16789 | 4 | 17 | CC Chg | 00:02:00 | 139:39:03 | 2.0577 | 3.5643 | 0.0686 | 0.0686 | 5.57 | 0 | 0 | 0.0002445 | 2024-01-16 12:02:53 | 0.0073344
16790 | 4 | 17 | CC Chg | 00:02:30 | 139:39:33 | 2.0577 | 3.563 | 0.0857 | 0.0857 | 6.96 | 0 | 0 | 0.0003056 | 2024-01-16 12:03:23 | 0.0073315
16791 | 4 | 17 | CC Chg | 00:03:00 | 139:40:03 | 2.0577 | 3.562 | 0.1029 | 0.1029 | 8.35 | 0 | 0 | 0.0003667 | 2024-01-16 12:03:53 | 0.0073296
16792 | 4 | 17 | CC Chg | 00:03:30 | 139:40:33 | 2.0577 | 3.5612 | 0.12 | 0.12 | 9.75 | 0 | 0 | 0.0004277 | 2024-01-16 12:04:23 | 0.007328
16793 | 4 | 17 | CC Chg | 00:04:00 | 139:41:03 | 2.0578 | 3.5604 | 0.1372 | 0.1372 | 11.14 | 0 | 0 | 0.0004888 | 2024-01-16 12:04:53 | 0.0073264
16794 | 4 | 17 | CC Chg | 00:04:30 | 139:41:33 | 2.0577 | 3.5599 | 0.1543 | 0.1543 | 12.53 | 0 | 0 | 0.0005498 | 2024-01-16 12:05:23 | 0.007325
16795 | 4 | 17 | CC Chg | 00:05:00 | 139:42:03 | 2.0577 | 3.5593 | 0.1715 | 0.1715 | 13.92 | 0 | 0 | 0.0006109 | 2024-01-16 12:05:53 | 0.0073239
16796 | 4 | 17 | CC Chg | 00:05:30 | 139:42:33 | 2.0577 | 3.5589 | 0.1886 | 0.1886 | 15.32 | 0 | 0 | 0.0006719 | 2024-01-16 12:06:23 | 0.0073232
16797 | 4 | 17 | CC Chg | 00:06:00 | 139:43:03 | 2.0577 | 3.5586 | 0.2058 | 0.2058 | 16.71 | 0 | 0 | 0.0007329 | 2024-01-16 12:06:53 | 0.0073225
16798 | 4 | 17 | CC Chg | 00:06:30 | 139:43:33 | 2.0579 | 3.5586 | 0.2229 | 0.2229 | 18.1 | 0 | 0 | 0.0007939 | 2024-01-16 12:07:23 | 0.0073233
16799 | 4 | 17 | CC Chg | 00:07:00 | 139:44:03 | 2.058 | 3.5582 | 0.2401 | 0.2401 | 19.49 | 0 | 0 | 0.000855 | 2024-01-16 12:07:53 | 0.0073228
16800 | 4 | 17 | CC Chg | 00:07:30 | 139:44:33 | 2.058 | 3.558 | 0.2572 | 0.2572 | 20.89 | 0 | 0 | 0.000916 | 2024-01-16 12:08:23 | 0.0073224
16801 | 4 | 17 | CC Chg | 00:08:00 | 139:45:03 | 2.0579 | 3.5578 | 0.2744 | 0.2744 | 22.28 | 0 | 0 | 0.000977 | 2024-01-16 12:08:53 | 0.0073217
16802 | 4 | 17 | CC Chg | 00:08:30 | 139:45:33 | 2.058 | 3.5576 | 0.2915 | 0.2915 | 23.67 | 0 | 0 | 0.001038 | 2024-01-16 12:09:23 | 0.0073214
16803 | 4 | 17 | CC Chg | 00:09:00 | 139:46:03 | 2.058 | 3.5574 | 0.3087 | 0.3087 | 25.06 | 0 | 0 | 0.001099 | 2024-01-16 12:09:53 | 0.0073212
16804 | 4 | 17 | CC Chg | 00:09:30 | 139:46:33 | 2.058 | 3.5572 | 0.3258 | 0.3258 | 26.46 | 0 | 0 | 0.00116 | 2024-01-16 12:10:23 | 0.0073206
16805 | 4 | 17 | CC Chg | 00:10:00 | 139:47:03 | 2.058 | 3.557 | 0.343 | 0.343 | 27.85 | 0 | 0 | 0.001221 | 2024-01-16 12:10:53 | 0.0073201
16806 | 4 | 17 | CC Chg | 00:10:30 | 139:47:33 | 2.058 | 3.557 | 0.3601 | 0.3601 | 29.24 | 0 | 0 | 0.001282 | 2024-01-16 12:11:23 | 0.0073202
16807 | 4 | 17 | CC Chg | 00:11:00 | 139:48:03 | 2.0579 | 3.5569 | 0.3773 | 0.3773 | 30.63 | 0 | 0 | 0.001343 | 2024-01-16 12:11:53 | 0.0073199
16808 | 4 | 17 | CC Chg | 00:11:30 | 139:48:33 | 2.0579 | 3.5568 | 0.3944 | 0.3944 | 32.03 | 0 | 0 | 0.001404 | 2024-01-16 12:12:23 | 0.0073196
16809 | 4 | 17 | CC Chg | 00:12:00 | 139:49:03 | 2.0579 | 3.5568 | 0.4116 | 0.4116 | 33.42 | 0 | 0 | 0.001465 | 2024-01-16 12:12:53 | 0.0073197
16810 | 4 | 17 | CC Chg | 00:12:30 | 139:49:33 | 2.0579 | 3.5567 | 0.4287 | 0.4287 | 34.81 | 0 | 0 | 0.001526 | 2024-01-16 12:13:23 | 0.0073194
16811 | 4 | 17 | CC Chg | 00:13:00 | 139:50:03 | 2.0579 | 3.5567 | 0.4459 | 0.4459 | 36.2 | 0 | 0 | 0.001587 | 2024-01-16 12:13:53 | 0.0073194
16812 | 4 | 17 | CC Chg | 00:13:30 | 139:50:33 | 2.0579 | 3.5568 | 0.463 | 0.463 | 37.6 | 0 | 0 | 0.001648 | 2024-01-16 12:14:23 | 0.0073197
16813 | 4 | 17 | CC Chg | 00:14:00 | 139:51:03 | 2.0579 | 3.5568 | 0.4802 | 0.4802 | 38.99 | 0 | 0 | 0.001709 | 2024-01-16 12:14:53 | 0.0073196
16814 | 4 | 17 | CC Chg | 00:14:30 | 139:51:33 | 2.058 | 3.5569 | 0.4973 | 0.4973 | 40.38 | 0 | 0 | 0.00177 | 2024-01-16 12:15:23 | 0.00732
16815 | 4 | 17 | CC Chg | 00:15:00 | 139:52:03 | 2.0579 | 3.5569 | 0.5145 | 0.5145 | 41.77 | 0 | 0 | 0.001831 | 2024-01-16 12:15:53 | 0.0073197
16816 | 4 | 17 | CC Chg | 00:15:30 | 139:52:33 | 2.058 | 3.557 | 0.5316 | 0.5316 | 43.17 | 0 | 0 | 0.001892 | 2024-01-16 12:16:23 | 0.0073202
16817 | 4 | 17 | CC Chg | 00:16:00 | 139:53:03 | 2.0579 | 3.557 | 0.5488 | 0.5488 | 44.56 | 0 | 0 | 0.001953 | 2024-01-16 12:16:53 | 0.0073199
16818 | 4 | 17 | CC Chg | 00:16:30 | 139:53:33 | 2.058 | 3.5571 | 0.5659 | 0.5659 | 45.95 | 0 | 0 | 0.002014 | 2024-01-16 12:17:23 | 0.0073203
16819 | 4 | 17 | CC Chg | 00:17:00 | 139:54:03 | 2.058 | 3.5573 | 0.5831 | 0.5831 | 47.35 | 0 | 0 | 0.002075 | 2024-01-16 12:17:53 | 0.007321
16820 | 4 | 17 | CC Chg | 00:17:30 | 139:54:33 | 2.0579 | 3.5574 | 0.6002 | 0.6002 | 48.74 | 0 | 0 | 0.002136 | 2024-01-16 12:18:23 | 0.0073209
16821 | 4 | 17 | CC Chg | 00:18:00 | 139:55:03 | 2.058 | 3.5576 | 0.6174 | 0.6174 | 50.13 | 0 | 0 | 0.002197 | 2024-01-16 12:18:53 | 0.0073214
16822 | 4 | 17 | CC Chg | 00:18:30 | 139:55:33 | 2.058 | 3.5577 | 0.6345 | 0.6345 | 51.52 | 0 | 0 | 0.0022581 | 2024-01-16 12:19:23 | 0.0073218
16823 | 4 | 17 | CC Chg | 00:19:00 | 139:56:03 | 2.058 | 3.5578 | 0.6517 | 0.6517 | 52.92 | 0 | 0 | 0.0023191 | 2024-01-16 12:19:53 | 0.007322
16824 | 4 | 17 | CC Chg | 00:19:30 | 139:56:33 | 2.058 | 3.558 | 0.6688 | 0.6688 | 54.31 | 0 | 0 | 0.0023801 | 2024-01-16 12:20:23 | 0.0073223
16825 | 4 | 17 | CC Chg | 00:20:00 | 139:57:03 | 2.058 | 3.5582 | 0.686 | 0.686 | 55.7 | 0 | 0 | 0.0024411 | 2024-01-16 12:20:53 | 0.0073227
16826 | 4 | 17 | CC Chg | 00:20:30 | 139:57:33 | 2.058 | 3.5585 | 0.7031 | 0.7031 | 57.09 | 0 | 0 | 0.0025021 | 2024-01-16 12:21:23 | 0.0073234
16827 | 4 | 17 | CC Chg | 00:21:00 | 139:58:03 | 2.058 | 3.5586 | 0.7203 | 0.7203 | 58.49 | 0 | 0 | 0.0025632 | 2024-01-16 12:21:53 | 0.0073236
16828 | 4 | 17 | CC Chg | 00:21:30 | 139:58:33 | 2.0579 | 3.5587 | 0.7374 | 0.7374 | 59.88 | 0 | 0 | 0.0026242 | 2024-01-16 12:22:23 | 0.0073236
16829 | 4 | 17 | CC Chg | 00:22:00 | 139:59:03 | 2.0579 | 3.5589 | 0.7546 | 0.7546 | 61.27 | 0 | 0 | 0.0026852 | 2024-01-16 12:22:53 | 0.0073238
16830 | 4 | 17 | CC Chg | 00:22:30 | 139:59:33 | 2.0579 | 3.5592 | 0.7717 | 0.7717 | 62.66 | 0 | 0 | 0.0027463 | 2024-01-16 12:23:23 | 0.0073245
16831 | 4 | 17 | CC Chg | 00:23:00 | 140:00:03 | 2.0579 | 3.5595 | 0.7889 | 0.7889 | 64.06 | 0 | 0 | 0.0028073 | 2024-01-16 12:23:53 | 0.0073251
16832 | 4 | 17 | CC Chg | 00:23:30 | 140:00:33 | 2.0578 | 3.5597 | 0.806 | 0.806 | 65.45 | 0 | 0 | 0.0028683 | 2024-01-16 12:24:23 | 0.0073253
16833 | 4 | 17 | CC Chg | 00:24:00 | 140:01:03 | 2.0578 | 3.5601 | 0.8231 | 0.8231 | 66.84 | 0 | 0 | 0.0029294 | 2024-01-16 12:24:53 | 0.007326
16834 | 4 | 17 | CC Chg | 00:24:30 | 140:01:33 | 2.0579 | 3.5603 | 0.8403 | 0.8403 | 68.23 | 0 | 0 | 0.0029905 | 2024-01-16 12:25:23 | 0.0073267
16835 | 4 | 17 | CC Chg | 00:25:00 | 140:02:03 | 2.0579 | 3.5606 | 0.8574 | 0.8574 | 69.63 | 0 | 0 | 0.0030515 | 2024-01-16 12:25:53 | 0.0073273
16836 | 4 | 17 | CC Chg | 00:25:30 | 140:02:33 | 2.0579 | 3.5609 | 0.8746 | 0.8746 | 71.02 | 0 | 0 | 0.0031126 | 2024-01-16 12:26:23 | 0.0073281
16837 | 4 | 17 | CC Chg | 00:26:00 | 140:03:03 | 2.0579 | 3.5613 | 0.8917 | 0.8917 | 72.41 | 0 | 0 | 0.0031736 | 2024-01-16 12:26:53 | 0.0073287
16838 | 4 | 17 | CC Chg | 00:26:30 | 140:03:33 | 2.0579 | 3.5617 | 0.9089 | 0.9089 | 73.8 | 0 | 0 | 0.0032347 | 2024-01-16 12:27:23 | 0.0073297
16839 | 4 | 17 | CC Chg | 00:27:00 | 140:04:03 | 2.0579 | 3.562 | 0.926 | 0.926 | 75.2 | 0 | 0 | 0.0032958 | 2024-01-16 12:27:53 | 0.0073303
16840 | 4 | 17 | CC Chg | 00:27:30 | 140:04:33 | 2.0579 | 3.5623 | 0.9432 | 0.9432 | 76.59 | 0 | 0 | 0.0033569 | 2024-01-16 12:28:23 | 0.0073308
16841 | 4 | 17 | CC Chg | 00:28:00 | 140:05:03 | 2.0578 | 3.5628 | 0.9603 | 0.9603 | 77.98 | 0 | 0 | 0.003418 | 2024-01-16 12:28:53 | 0.0073316
16842 | 4 | 17 | CC Chg | 00:28:30 | 140:05:33 | 2.0579 | 3.5631 | 0.9775 | 0.9775 | 79.37 | 0 | 0 | 0.0034791 | 2024-01-16 12:29:23 | 0.0073326
16843 | 4 | 17 | CC Chg | 00:29:00 | 140:06:03 | 2.0579 | 3.5636 | 0.9946 | 0.9946 | 80.77 | 0 | 0 | 0.0035402 | 2024-01-16 12:29:53 | 0.0073335
16844 | 4 | 17 | CC Chg | 00:29:30 | 140:06:33 | 2.0579 | 3.5641 | 1.0118 | 1.0118 | 82.16 | 0 | 0 | 0.0036013 | 2024-01-16 12:30:23 | 0.0073344
16845 | 4 | 17 | CC Chg | 00:30:00 | 140:07:03 | 2.0579 | 3.5646 | 1.0289 | 1.0289 | 83.55 | 0 | 0 | 0.0036624 | 2024-01-16 12:30:53 | 0.0073356
16846 | 4 | 17 | CC Chg | 00:30:30 | 140:07:33 | 2.0579 | 3.5652 | 1.0461 | 1.0461 | 84.94 | 0 | 0 | 0.0037236 | 2024-01-16 12:31:23 | 0.0073368
16847 | 4 | 17 | CC Chg | 00:31:00 | 140:08:03 | 2.0578 | 3.5657 | 1.0632 | 1.0632 | 86.34 | 0 | 0 | 0.0037847 | 2024-01-16 12:31:53 | 0.0073376
16848 | 4 | 17 | CC Chg | 00:31:30 | 140:08:33 | 2.058 | 3.5662 | 1.0804 | 1.0804 | 87.73 | 0 | 0 | 0.0038459 | 2024-01-16 12:32:23 | 0.0073391
16849 | 4 | 17 | CC Chg | 00:32:00 | 140:09:03 | 2.0579 | 3.5668 | 1.0975 | 1.0975 | 89.12 | 0 | 0 | 0.003907 | 2024-01-16 12:32:53 | 0.00734
16850 | 4 | 17 | CC Chg | 00:32:30 | 140:09:33 | 2.0579 | 3.5674 | 1.1147 | 1.1147 | 90.51 | 0 | 0 | 0.0039682 | 2024-01-16 12:33:23 | 0.0073413
16851 | 4 | 17 | CC Chg | 00:33:00 | 140:10:03 | 2.0579 | 3.5681 | 1.1318 | 1.1318 | 91.91 | 0 | 0 | 0.0040294 | 2024-01-16 12:33:53 | 0.0073427
16852 | 4 | 17 | CC Chg | 00:33:30 | 140:10:33 | 2.0579 | 3.5688 | 1.149 | 1.149 | 93.3 | 0 | 0 | 0.0040906 | 2024-01-16 12:34:23 | 0.0073441
16853 | 4 | 17 | CC Chg | 00:34:00 | 140:11:03 | 2.0578 | 3.5695 | 1.1661 | 1.1661 | 94.69 | 0 | 0 | 0.0041518 | 2024-01-16 12:34:53 | 0.0073452
16854 | 4 | 17 | CC Chg | 00:34:30 | 140:11:33 | 2.0579 | 3.5703 | 1.1833 | 1.1833 | 96.08 | 0 | 0 | 0.004213 | 2024-01-16 12:35:23 | 0.0073474
16855 | 4 | 17 | CC Chg | 00:35:00 | 140:12:03 | 2.0578 | 3.571 | 1.2004 | 1.2004 | 97.48 | 0 | 0 | 0.0042742 | 2024-01-16 12:35:53 | 0.0073485
16856 | 4 | 17 | CC Chg | 00:35:30 | 140:12:33 | 2.0579 | 3.5719 | 1.2176 | 1.2176 | 98.87 | 0 | 0 | 0.0043355 | 2024-01-16 12:36:23 | 0.0073506
16857 | 4 | 17 | CC Chg | 00:36:00 | 140:13:03 | 2.0579 | 3.5728 | 1.2347 | 1.2347 | 100.26 | 0 | 0 | 0.0043967 | 2024-01-16 12:36:53 | 0.0073523
16858 | 4 | 17 | CC Chg | 00:36:30 | 140:13:33 | 2.0579 | 3.5738 | 1.2519 | 1.2519 | 101.65 | 0 | 0 | 0.004458 | 2024-01-16 12:37:23 | 0.0073545
16859 | 4 | 17 | CC Chg | 00:37:00 | 140:14:03 | 2.0579 | 3.575 | 1.269 | 1.269 | 103.05 | 0 | 0 | 0.0045193 | 2024-01-16 12:37:53 | 0.0073571
16860 | 4 | 17 | CC Chg | 00:37:30 | 140:14:33 | 2.0579 | 3.5761 | 1.2862 | 1.2862 | 104.44 | 0 | 0 | 0.0045806 | 2024-01-16 12:38:23 | 0.0073593
16861 | 4 | 17 | CC Chg | 00:38:00 | 140:15:03 | 2.0579 | 3.5774 | 1.3033 | 1.3033 | 105.83 | 0 | 0 | 0.004642 | 2024-01-16 12:38:53 | 0.0073619
16862 | 4 | 17 | CC Chg | 00:38:30 | 140:15:33 | 2.0579 | 3.5789 | 1.3205 | 1.3205 | 107.22 | 0 | 0 | 0.0047033 | 2024-01-16 12:39:23 | 0.0073652
16863 | 4 | 17 | CC Chg | 00:39:00 | 140:16:03 | 2.0579 | 3.5805 | 1.3376 | 1.3376 | 108.62 | 0 | 0 | 0.0047647 | 2024-01-16 12:39:53 | 0.0073683
16864 | 4 | 17 | CC Chg | 00:39:30 | 140:16:33 | 2.0579 | 3.5822 | 1.3548 | 1.3548 | 110.01 | 0 | 0 | 0.0048261 | 2024-01-16 12:40:23 | 0.0073719
16865 | 4 | 17 | CC Chg | 00:40:00 | 140:17:03 | 2.0579 | 3.584 | 1.3719 | 1.3719 | 111.4 | 0 | 0 | 0.0048876 | 2024-01-16 12:40:53 | 0.0073755
16866 | 4 | 17 | CC Chg | 00:40:30 | 140:17:33 | 2.0579 | 3.5862 | 1.3891 | 1.3891 | 112.79 | 0 | 0 | 0.0049491 | 2024-01-16 12:41:23 | 0.00738
16867 | 4 | 17 | CC Chg | 00:41:00 | 140:18:03 | 2.0579 | 3.5887 | 1.4062 | 1.4062 | 114.19 | 0 | 0 | 0.0050106 | 2024-01-16 12:41:53 | 0.0073851
16868 | 4 | 17 | CC Chg | 00:41:30 | 140:18:33 | 2.0579 | 3.5914 | 1.4234 | 1.4234 | 115.58 | 0 | 0 | 0.0050722 | 2024-01-16 12:42:23 | 0.0073907
16869 | 4 | 17 | CC Chg | 00:42:00 | 140:19:03 | 2.0579 | 3.5945 | 1.4405 | 1.4405 | 116.97 | 0 | 0 | 0.0051338 | 2024-01-16 12:42:53 | 0.007397
16870 | 4 | 17 | CC Chg | 00:42:30 | 140:19:33 | 2.058 | 3.598 | 1.4577 | 1.4577 | 118.36 | 0 | 0 | 0.0051954 | 2024-01-16 12:43:23 | 0.0074045
16871 | 4 | 17 | CC Chg | 00:43:00 | 140:20:03 | 2.0579 | 3.602 | 1.4748 | 1.4748 | 119.76 | 0 | 0 | 0.0052572 | 2024-01-16 12:43:53 | 0.0074125
16872 | 4 | 17 | CC Chg | 00:43:30 | 140:20:33 | 2.058 | 3.6065 | 1.492 | 1.492 | 121.15 | 0 | 0 | 0.005319 | 2024-01-16 12:44:23 | 0.0074221
16873 | 4 | 17 | CC Chg | 00:44:00 | 140:21:03 | 2.0579 | 3.6116 | 1.5091 | 1.5091 | 122.54 | 0 | 0 | 0.0053809 | 2024-01-16 12:44:53 | 0.0074322
16874 | 4 | 17 | CC Chg | 00:44:30 | 140:21:33 | 2.0579 | 3.6173 | 1.5263 | 1.5263 | 123.94 | 0 | 0 | 0.0054429 | 2024-01-16 12:45:23 | 0.0074441
16875 | 4 | 17 | CC Chg | 00:45:00 | 140:22:03 | 2.0579 | 3.6239 | 1.5434 | 1.5434 | 125.33 | 0 | 0 | 0.005505 | 2024-01-16 12:45:53 | 0.0074576
16876 | 4 | 17 | CC Chg | 00:45:30 | 140:22:33 | 2.058 | 3.6314 | 1.5606 | 1.5606 | 126.72 | 0 | 0 | 0.0055672 | 2024-01-16 12:46:23 | 0.0074732
16877 | 4 | 17 | CC Chg | 00:46:00 | 140:23:03 | 2.0579 | 3.6402 | 1.5777 | 1.5777 | 128.11 | 0 | 0 | 0.0056295 | 2024-01-16 12:46:53 | 0.0074913
16878 | 4 | 17 | CC Chg | 00:46:30 | 140:23:33 | 2.0579 | 3.6508 | 1.5949 | 1.5949 | 129.51 | 0 | 0 | 0.005692 | 2024-01-16 12:47:23 | 0.0075131
16879 | 4 | 17 | CC Chg | 00:47:00 | 140:24:03 | 2.0579 | 3.664 | 1.612 | 1.612 | 130.9 | 0 | 0 | 0.0057548 | 2024-01-16 12:47:53 | 0.0075401
16880 | 4 | 17 | CC Chg | 00:47:30 | 140:24:33 | 2.0577 | 3.6807 | 1.6292 | 1.6292 | 132.29 | 0 | 0 | 0.0058177 | 2024-01-16 12:48:23 | 0.0075737
16881 | 4 | 17 | CC Chg | 00:48:00 | 140:25:03 | 2.0577 | 3.7022 | 1.6463 | 1.6463 | 133.68 | 0 | 0 | 0.005881 | 2024-01-16 12:48:53 | 0.0076181
16882 | 4 | 17 | CC Chg | 00:48:30 | 140:25:33 | 2.0577 | 3.7291 | 1.6635 | 1.6635 | 135.08 | 0 | 0 | 0.0059447 | 2024-01-16 12:49:23 | 0.0076735
16883 | 4 | 17 | CC Chg | 00:49:00 | 140:26:03 | 2.0577 | 3.7624 | 1.6806 | 1.6806 | 136.47 | 0 | 0 | 0.0060089 | 2024-01-16 12:49:53 | 0.0077418
16884 | 4 | 17 | CC Chg | 00:49:30 | 140:26:33 | 2.0577 | 3.8034 | 1.6977 | 1.6977 | 137.86 | 0 | 0 | 0.0060738 | 2024-01-16 12:50:23 | 0.0078263
16885 | 4 | 17 | CC Chg | 00:50:00 | 140:27:03 | 2.0577 | 3.8548 | 1.7149 | 1.7149 | 139.25 | 0 | 0 | 0.0061394 | 2024-01-16 12:50:53 | 0.0079321
16886 | 4 | 17 | CC Chg | 00:50:21 | 140:27:25 | 2.0577 | 3.9003 | 1.7273 | 1.7273 | 140.26 | 0 | 0 | 0.0061875 | 2024-01-16 12:51:15 | 0.0080256
16887 | 4 | 18 | Rest | 00:00:00 | 140:27:25 | 0 | 3.8655 | 0 | 0 | 0 | 0 | 0 | 0 | 2024-01-16 12:51:15 | 0
16888 | 4 | 18 | Rest | 00:00:30 | 140:27:55 | 0 | 3.5604 | 0 | 0 | 0 | 0 | 0 | 0 | 2024-01-16 12:51:45 | 0
16889 | 4 | 18 | Rest | 00:01:00 | 140:28:25 | 0 | 3.5221 | 0 | 0 | 0 | 0 | 0 | 0 | 2024-01-16 12:52:15 | 0
16890 | 4 | 18 | Rest | 00:01:30 | 140:28:55 | 0 | 3.4989 | 0 | 0 | 0 | 0 | 0 | 0 | 2024-01-16 12:52:45 | 0
16891 | 4 | 18 | Rest | 00:02:00 | 140:29:25 | 0 | 3.4827 | 0 | 0 | 0 | 0 | 0 | 0 | 2024-01-16 12:53:15 | 0
16892 | 4 | 18 | Rest | 00:02:30 | 140:29:55 | 0 | 3.4705 | 0 | 0 | 0 | 0 | 0 | 0 | 2024-01-16 12:53:45 | 0
16893 | 4 | 18 | Rest | 00:03:00 | 140:30:25 | 0 | 3.4613 | 0 | 0 | 0 | 0 | 0 | 0 | 2024-01-16 12:54:15 | 0
16894 | 4 | 18 | Rest | 00:03:30 | 140:30:55 | 0 | 3.4542 | 0 | 0 | 0 | 0 | 0 | 0 | 2024-01-16 12:54:45 | 0
16895 | 4 | 18 | Rest | 00:04:00 | 140:31:25 | 0 | 3.4487 | 0 | 0 | 0 | 0 | 0 | 0 | 2024-01-16 12:55:15 | 0
16896 | 4 | 18 | Rest | 00:04:30 | 140:31:55 | 0 | 3.4443 | 0 | 0 | 0 | 0 | 0 | 0 | 2024-01-16 12:55:45 | 0
16897 | 4 | 18 | Rest | 00:05:00 | 140:32:25 | 0 | 3.4407 | 0 | 0 | 0 | 0 | 0 | 0 | 2024-01-16 12:56:15 | 0
16898 | 4 | 18 | Rest | 00:05:30 | 140:32:55 | 0 | 3.4381 | 0 | 0 | 0 | 0 | 0 | 0 | 2024-01-16 12:56:45 | 0
16899 | 4 | 18 | Rest | 00:06:00 | 140:33:25 | 0 | 3.4357 | 0 | 0 | 0 | 0 | 0 | 0 | 2024-01-16 12:57:15 | 0
16900 | 4 | 18 | Rest | 00:06:30 | 140:33:55 | 0 | 3.4339 | 0 | 0 | 0 | 0 | 0 | 0 | 2024-01-16 12:57:45 | 0
16901 | 4 | 18 | Rest | 00:07:00 | 140:34:25 | 0 | 3.4323 | 0 | 0 | 0 | 0 | 0 | 0 | 2024-01-16 12:58:15 | 0
16902 | 4 | 18 | Rest | 00:07:30 | 140:34:55 | 0 | 3.4311 | 0 | 0 | 0 | 0 | 0 | 0 | 2024-01-16 12:58:45 | 0
16903 | 4 | 18 | Rest | 00:08:00 | 140:35:25 | 0 | 3.4301 | 0 | 0 | 0 | 0 | 0 | 0 | 2024-01-16 12:59:15 | 0
16904 | 4 | 18 | Rest | 00:08:30 | 140:35:55 | 0 | 3.4291 | 0 | 0 | 0 | 0 | 0 | 0 | 2024-01-16 12:59:45 | 0
16905 | 4 | 18 | Rest | 00:09:00 | 140:36:25 | 0 | 3.4284 | 0 | 0 | 0 | 0 | 0 | 0 | 2024-01-16 13:00:15 | 0
16906 | 4 | 18 | Rest | 00:09:30 | 140:36:55 | 0 | 3.4278 | 0 | 0 | 0 | 0 | 0 | 0 | 2024-01-16 13:00:45 | 0
16907 | 4 | 18 | Rest | 00:10:00 | 140:37:25 | 0 | 3.4272 | 0 | 0 | 0 | 0 | 0 | 0 | 2024-01-16 13:01:15 | 0
16908 | 4 | 18 | Rest | 00:10:30 | 140:37:55 | 0 | 3.4267 | 0 | 0 | 0 | 0 | 0 | 0 | 2024-01-16 13:01:45 | 0
16909 | 4 | 18 | Rest | 00:11:00 | 140:38:25 | 0 | 3.4263 | 0 | 0 | 0 | 0 | 0 | 0 | 2024-01-16 13:02:15 | 0
16910 | 4 | 18 | Rest | 00:11:30 | 140:38:55 | 0 | 3.426 | 0 | 0 | 0 | 0 | 0 | 0 | 2024-01-16 13:02:45 | 0
16911 | 4 | 18 | Rest | 00:12:00 | 140:39:25 | 0 | 3.4257 | 0 | 0 | 0 | 0 | 0 | 0 | 2024-01-16 13:03:15 | 0
16912 | 4 | 18 | Rest | 00:12:30 | 140:39:55 | 0 | 3.4257 | 0 | 0 | 0 | 0 | 0 | 0 | 2024-01-16 13:03:45 | 0
16913 | 4 | 18 | Rest | 00:13:00 | 140:40:25 | 0 | 3.4254 | 0 | 0 | 0 | 0 | 0 | 0 | 2024-01-16 13:04:15 | 0
16914 | 4 | 18 | Rest | 00:13:30 | 140:40:55 | 0 | 3.4252 | 0 | 0 | 0 | 0 | 0 | 0 | 2024-01-16 13:04:45 | 0
16915 | 4 | 18 | Rest | 00:14:00 | 140:41:25 | 0 | 3.425 | 0 | 0 | 0 | 0 | 0 | 0 | 2024-01-16 13:05:15 | 0
16916 | 4 | 18 | Rest | 00:14:30 | 140:41:55 | 0 | 3.4248 | 0 | 0 | 0 | 0 | 0 | 0 | 2024-01-16 13:05:45 | 0
16917 | 4 | 18 | Rest | 00:15:00 | 140:42:25 | 0 | 3.4247 | 0 | 0 | 0 | 0 | 0 | 0 | 2024-01-16 13:06:15 | 0
16918 | 4 | 19 | CC DChg | 00:00:00 | 140:42:25 | -2.0569 | 3.3822 | 0 | 0 | 0 | 0 | 0 | 0 | 2024-01-16 13:06:15 | -0.006957
16919 | 4 | 19 | CC DChg | 00:00:30 | 140:42:55 | -2.0578 | 3.3354 | 0.0171 | 0 | 0 | 0.0171 | 1.39 | 5.74e-05 | 2024-01-16 13:06:45 | -0.0068636
16920 | 4 | 19 | CC DChg | 00:01:00 | 140:43:25 | -2.058 | 3.3263 | 0.0343 | 0 | 0 | 0.0343 | 2.79 | 0.0001145 | 2024-01-16 13:07:15 | -0.0068456
16921 | 4 | 19 | CC DChg | 00:01:30 | 140:43:55 | -2.058 | 3.3204 | 0.0514 | 0 | 0 | 0.0514 | 4.18 | 0.0001715 | 2024-01-16 13:07:45 | -0.0068334
16922 | 4 | 19 | CC DChg | 00:02:00 | 140:44:25 | -2.058 | 3.316 | 0.0686 | 0 | 0 | 0.0686 | 5.57 | 0.0002284 | 2024-01-16 13:08:15 | -0.0068244
16923 | 4 | 19 | CC DChg | 00:02:30 | 140:44:55 | -2.058 | 3.3127 | 0.0857 | 0 | 0 | 0.0857 | 6.96 | 0.0002853 | 2024-01-16 13:08:45 | -0.0068176
16924 | 4 | 19 | CC DChg | 00:03:00 | 140:45:25 | -2.058 | 3.3101 | 0.1029 | 0 | 0 | 0.1029 | 8.36 | 0.0003421 | 2024-01-16 13:09:15 | -0.0068121
16925 | 4 | 19 | CC DChg | 00:03:30 | 140:45:55 | -2.058 | 3.308 | 0.12 | 0 | 0 | 0.12 | 9.75 | 0.0003988 | 2024-01-16 13:09:45 | -0.0068078
16926 | 4 | 19 | CC DChg | 00:04:00 | 140:46:25 | -2.058 | 3.3063 | 0.1372 | 0 | 0 | 0.1372 | 11.14 | 0.0004555 | 2024-01-16 13:10:15 | -0.0068044
16927 | 4 | 19 | CC DChg | 00:04:30 | 140:46:55 | -2.0579 | 3.3048 | 0.1543 | 0 | 0 | 0.1543 | 12.53 | 0.0005122 | 2024-01-16 13:10:45 | -0.0068011
16928 | 4 | 19 | CC DChg | 00:05:00 | 140:47:25 | -2.058 | 3.3035 | 0.1715 | 0 | 0 | 0.1715 | 13.93 | 0.0005689 | 2024-01-16 13:11:15 | -0.0067985
16929 | 4 | 19 | CC DChg | 00:05:30 | 140:47:55 | -2.058 | 3.3024 | 0.1886 | 0 | 0 | 0.1886 | 15.32 | 0.0006255 | 2024-01-16 13:11:45 | -0.0067963
16930 | 4 | 19 | CC DChg | 00:06:00 | 140:48:25 | -2.058 | 3.3013 | 0.2058 | 0 | 0 | 0.2058 | 16.71 | 0.0006821 | 2024-01-16 13:12:15 | -0.0067941
16931 | 4 | 19 | CC DChg | 00:06:30 | 140:48:55 | -2.0579 | 3.3005 | 0.2229 | 0 | 0 | 0.2229 | 18.1 | 0.0007388 | 2024-01-16 13:12:45 | -0.0067921
16932 | 4 | 19 | CC DChg | 00:07:00 | 140:49:25 | -2.058 | 3.2996 | 0.2401 | 0 | 0 | 0.2401 | 19.5 | 0.0007953 | 2024-01-16 13:13:15 | -0.0067904
16933 | 4 | 19 | CC DChg | 00:07:30 | 140:49:55 | -2.058 | 3.2988 | 0.2572 | 0 | 0 | 0.2572 | 20.89 | 0.0008519 | 2024-01-16 13:13:45 | -0.0067889
16934 | 4 | 19 | CC DChg | 00:08:00 | 140:50:25 | -2.0579 | 3.298 | 0.2744 | 0 | 0 | 0.2744 | 22.28 | 0.0009085 | 2024-01-16 13:14:15 | -0.0067871
16935 | 4 | 19 | CC DChg | 00:08:30 | 140:50:55 | -2.058 | 3.2972 | 0.2915 | 0 | 0 | 0.2915 | 23.67 | 0.000965 | 2024-01-16 13:14:45 | -0.0067857
16936 | 4 | 19 | CC DChg | 00:09:00 | 140:51:25 | -2.058 | 3.2965 | 0.3087 | 0 | 0 | 0.3087 | 25.07 | 0.0010216 | 2024-01-16 13:15:15 | -0.0067842
16937 | 4 | 19 | CC DChg | 00:09:30 | 140:51:55 | -2.0579 | 3.2958 | 0.3258 | 0 | 0 | 0.3258 | 26.46 | 0.0010781 | 2024-01-16 13:15:45 | -0.0067826
16938 | 4 | 19 | CC DChg | 00:10:00 | 140:52:25 | -2.058 | 3.2951 | 0.343 | 0 | 0 | 0.343 | 27.85 | 0.0011346 | 2024-01-16 13:16:15 | -0.0067813
16939 | 4 | 19 | CC DChg | 00:10:30 | 140:52:55 | -2.058 | 3.2944 | 0.3601 | 0 | 0 | 0.3601 | 29.24 | 0.0011911 | 2024-01-16 13:16:45 | -0.0067798
16940 | 4 | 19 | CC DChg | 00:11:00 | 140:53:25 | -2.058 | 3.2937 | 0.3773 | 0 | 0 | 0.3773 | 30.64 | 0.0012476 | 2024-01-16 13:17:15 | -0.0067783
16941 | 4 | 19 | CC DChg | 00:11:30 | 140:53:55 | -2.0579 | 3.293 | 0.3944 | 0 | 0 | 0.3944 | 32.03 | 0.0013041 | 2024-01-16 13:17:45 | -0.0067767
16942 | 4 | 19 | CC DChg | 00:12:00 | 140:54:25 | -2.0579 | 3.2922 | 0.4116 | 0 | 0 | 0.4116 | 33.42 | 0.0013606 | 2024-01-16 13:18:15 | -0.0067752
16943 | 4 | 19 | CC DChg | 00:12:30 | 140:54:55 | -2.058 | 3.2916 | 0.4287 | 0 | 0 | 0.4287 | 34.81 | 0.001417 | 2024-01-16 13:18:45 | -0.0067741
16944 | 4 | 19 | CC DChg | 00:13:00 | 140:55:25 | -2.058 | 3.2909 | 0.4459 | 0 | 0 | 0.4459 | 36.21 | 0.0014735 | 2024-01-16 13:19:15 | -0.0067727
16945 | 4 | 19 | CC DChg | 00:13:30 | 140:55:55 | -2.058 | 3.2901 | 0.463 | 0 | 0 | 0.463 | 37.6 | 0.0015299 | 2024-01-16 13:19:45 | -0.006771
16946 | 4 | 19 | CC DChg | 00:14:00 | 140:56:25 | -2.058 | 3.2894 | 0.4802 | 0 | 0 | 0.4802 | 38.99 | 0.0015863 | 2024-01-16 13:20:15 | -0.0067696
16947 | 4 | 19 | CC DChg | 00:14:30 | 140:56:55 | -2.058 | 3.2886 | 0.4973 | 0 | 0 | 0.4973 | 40.39 | 0.0016427 | 2024-01-16 13:20:45 | -0.0067679
16948 | 4 | 19 | CC DChg | 00:15:00 | 140:57:25 | -2.058 | 3.2878 | 0.5145 | 0 | 0 | 0.5145 | 41.78 | 0.0016991 | 2024-01-16 13:21:15 | -0.0067664
16949 | 4 | 19 | CC DChg | 00:15:30 | 140:57:55 | -2.058 | 3.2871 | 0.5316 | 0 | 0 | 0.5316 | 43.17 | 0.0017555 | 2024-01-16 13:21:45 | -0.0067648
16950 | 4 | 19 | CC DChg | 00:16:00 | 140:58:25 | -2.0578 | 3.2862 | 0.5488 | 0 | 0 | 0.5488 | 44.56 | 0.0018118 | 2024-01-16 13:22:15 | -0.0067622
16951 | 4 | 19 | CC DChg | 00:16:30 | 140:58:55 | -2.0578 | 3.2853 | 0.5659 | 0 | 0 | 0.5659 | 45.96 | 0.0018682 | 2024-01-16 13:22:45 | -0.0067605
16952 | 4 | 19 | CC DChg | 00:17:00 | 140:59:25 | -2.0578 | 3.2844 | 0.5831 | 0 | 0 | 0.5831 | 47.35 | 0.0019245 | 2024-01-16 13:23:15 | -0.0067586
16953 | 4 | 19 | CC DChg | 00:17:30 | 140:59:55 | -2.0578 | 3.2836 | 0.6002 | 0 | 0 | 0.6002 | 48.74 | 0.0019808 | 2024-01-16 13:23:45 | -0.0067571
16954 | 4 | 19 | CC DChg | 00:18:00 | 141:00:25 | -2.0578 | 3.2827 | 0.6174 | 0 | 0 | 0.6174 | 50.13 | 0.0020371 | 2024-01-16 13:24:15 | -0.0067552
16955 | 4 | 19 | CC DChg | 00:18:30 | 141:00:55 | -2.0578 | 3.2818 | 0.6345 | 0 | 0 | 0.6345 | 51.53 | 0.0020934 | 2024-01-16 13:24:45 | -0.0067535
16956 | 4 | 19 | CC DChg | 00:19:00 | 141:01:25 | -2.0578 | 3.2809 | 0.6517 | 0 | 0 | 0.6517 | 52.92 | 0.0021497 | 2024-01-16 13:25:15 | -0.0067516
16957 | 4 | 19 | CC DChg | 00:19:30 | 141:01:55 | -2.0579 | 3.2798 | 0.6688 | 0 | 0 | 0.6688 | 54.31 | 0.002206 | 2024-01-16 13:25:45 | -0.0067495
16958 | 4 | 19 | CC DChg | 00:20:00 | 141:02:25 | -2.0579 | 3.2788 | 0.686 | 0 | 0 | 0.686 | 55.7 | 0.0022622 | 2024-01-16 13:26:15 | -0.0067474
16959 | 4 | 19 | CC DChg | 00:20:30 | 141:02:55 | -2.0579 | 3.2777 | 0.7031 | 0 | 0 | 0.7031 | 57.1 | 0.0023184 | 2024-01-16 13:26:45 | -0.0067451
16960 | 4 | 19 | CC DChg | 00:21:00 | 141:03:25 | -2.0579 | 3.2765 | 0.7203 | 0 | 0 | 0.7203 | 58.49 | 0.0023746 | 2024-01-16 13:27:15 | -0.0067426
16961 | 4 | 19 | CC DChg | 00:21:30 | 141:03:55 | -2.0578 | 3.2752 | 0.7374 | 0 | 0 | 0.7374 | 59.88 | 0.0024308 | 2024-01-16 13:27:45 | -0.0067398
16962 | 4 | 19 | CC DChg | 00:22:00 | 141:04:25 | -2.0579 | 3.274 | 0.7546 | 0 | 0 | 0.7546 | 61.27 | 0.0024869 | 2024-01-16 13:28:15 | -0.0067376
16963 | 4 | 19 | CC DChg | 00:22:30 | 141:04:55 | -2.0578 | 3.2727 | 0.7717 | 0 | 0 | 0.7717 | 62.67 | 0.0025431 | 2024-01-16 13:28:45 | -0.0067347
16964 | 4 | 19 | CC DChg | 00:23:00 | 141:05:25 | -2.0579 | 3.2712 | 0.7889 | 0 | 0 | 0.7889 | 64.06 | 0.0025992 | 2024-01-16 13:29:15 | -0.0067318
16965 | 4 | 19 | CC DChg | 00:23:30 | 141:05:55 | -2.0578 | 3.2696 | 0.806 | 0 | 0 | 0.806 | 65.45 | 0.0026553 | 2024-01-16 13:29:45 | -0.0067283
16966 | 4 | 19 | CC DChg | 00:24:00 | 141:06:25 | -2.0578 | 3.2679 | 0.8232 | 0 | 0 | 0.8232 | 66.84 | 0.0027113 | 2024-01-16 13:30:15 | -0.0067248
16967 | 4 | 19 | CC DChg | 00:24:30 | 141:06:55 | -2.0579 | 3.2661 | 0.8403 | 0 | 0 | 0.8403 | 68.24 | 0.0027673 | 2024-01-16 13:30:45 | -0.0067214
16968 | 4 | 19 | CC DChg | 00:25:00 | 141:07:25 | -2.0578 | 3.264 | 0.8575 | 0 | 0 | 0.8575 | 69.63 | 0.0028233 | 2024-01-16 13:31:15 | -0.0067168
16969 | 4 | 19 | CC DChg | 00:25:30 | 141:07:55 | -2.0578 | 3.2619 | 0.8746 | 0 | 0 | 0.8746 | 71.02 | 0.0028793 | 2024-01-16 13:31:45 | -0.0067125
16970 | 4 | 19 | CC DChg | 00:26:00 | 141:08:25 | -2.0579 | 3.2595 | 0.8918 | 0 | 0 | 0.8918 | 72.41 | 0.0029352 | 2024-01-16 13:32:15 | -0.0067078
16971 | 4 | 19 | CC DChg | 00:26:30 | 141:08:55 | -2.0579 | 3.2569 | 0.9089 | 0 | 0 | 0.9089 | 73.81 | 0.0029911 | 2024-01-16 13:32:45 | -0.0067024
16972 | 4 | 19 | CC DChg | 00:27:00 | 141:09:25 | -2.0578 | 3.254 | 0.9261 | 0 | 0 | 0.9261 | 75.2 | 0.0030469 | 2024-01-16 13:33:15 | -0.0066962
16973 | 4 | 19 | CC DChg | 00:27:30 | 141:09:55 | -2.0579 | 3.2509 | 0.9432 | 0 | 0 | 0.9432 | 76.59 | 0.0031027 | 2024-01-16 13:33:45 | -0.0066902
16974 | 4 | 19 | CC DChg | 00:28:00 | 141:10:25 | -2.0579 | 3.2474 | 0.9604 | 0 | 0 | 0.9604 | 77.98 | 0.0031584 | 2024-01-16 13:34:15 | -0.0066829
16975 | 4 | 19 | CC DChg | 00:28:30 | 141:10:55 | -2.0579 | 3.2435 | 0.9775 | 0 | 0 | 0.9775 | 79.38 | 0.0032141 | 2024-01-16 13:34:45 | -0.0066747
16976 | 4 | 19 | CC DChg | 00:29:00 | 141:11:25 | -2.0579 | 3.239 | 0.9947 | 0 | 0 | 0.9947 | 80.77 | 0.0032697 | 2024-01-16 13:35:15 | -0.0066655
16977 | 4 | 19 | CC DChg | 00:29:30 | 141:11:55 | -2.0579 | 3.2342 | 1.0118 | 0 | 0 | 1.0118 | 82.16 | 0.0033252 | 2024-01-16 13:35:45 | -0.0066555
16978 | 4 | 19 | CC DChg | 00:30:00 | 141:12:25 | -2.0579 | 3.2287 | 1.029 | 0 | 0 | 1.029 | 83.55 | 0.0033806 | 2024-01-16 13:36:15 | -0.0066443
16979 | 4 | 19 | CC DChg | 00:30:30 | 141:12:55 | -2.0579 | 3.2226 | 1.0461 | 0 | 0 | 1.0461 | 84.95 | 0.0034359 | 2024-01-16 13:36:45 | -0.0066317
16980 | 4 | 19 | CC DChg | 00:31:00 | 141:13:25 | -2.058 | 3.2158 | 1.0633 | 0 | 0 | 1.0633 | 86.34 | 0.0034911 | 2024-01-16 13:37:15 | -0.0066181
16981 | 4 | 19 | CC DChg | 00:31:30 | 141:13:55 | -2.0579 | 3.208 | 1.0804 | 0 | 0 | 1.0804 | 87.73 | 0.0035462 | 2024-01-16 13:37:45 | -0.0066019
16982 | 4 | 19 | CC DChg | 00:32:00 | 141:14:25 | -2.058 | 3.1989 | 1.0976 | 0 | 0 | 1.0976 | 89.12 | 0.0036011 | 2024-01-16 13:38:15 | -0.0065832
16983 | 4 | 19 | CC DChg | 00:32:30 | 141:14:55 | -2.058 | 3.1885 | 1.1147 | 0 | 0 | 1.1147 | 90.52 | 0.0036559 | 2024-01-16 13:38:45 | -0.0065619
16984 | 4 | 19 | CC DChg | 00:33:00 | 141:15:25 | -2.058 | 3.1762 | 1.1319 | 0 | 0 | 1.1319 | 91.91 | 0.0037105 | 2024-01-16 13:39:15 | -0.0065365
16985 | 4 | 19 | CC DChg | 00:33:30 | 141:15:55 | -2.058 | 3.1616 | 1.149 | 0 | 0 | 1.149 | 93.3 | 0.0037648 | 2024-01-16 13:39:45 | -0.0065064
16986 | 4 | 19 | CC DChg | 00:34:00 | 141:16:25 | -2.058 | 3.144 | 1.1662 | 0 | 0 | 1.1662 | 94.69 | 0.0038189 | 2024-01-16 13:40:15 | -0.0064703
16987 | 4 | 19 | CC DChg | 00:34:30 | 141:16:55 | -2.0579 | 3.1228 | 1.1833 | 0 | 0 | 1.1833 | 96.09 | 0.0038726 | 2024-01-16 13:40:45 | -0.0064265
16988 | 4 | 19 | CC DChg | 00:35:00 | 141:17:25 | -2.0579 | 3.0974 | 1.2005 | 0 | 0 | 1.2005 | 97.48 | 0.003926 | 2024-01-16 13:41:15 | -0.0063743
16989 | 4 | 19 | CC DChg | 00:35:30 | 141:17:55 | -2.058 | 3.0674 | 1.2176 | 0 | 0 | 1.2176 | 98.87 | 0.0039789 | 2024-01-16 13:41:45 | -0.0063126
16990 | 4 | 19 | CC DChg | 00:36:00 | 141:18:25 | -2.0579 | 3.0324 | 1.2348 | 0 | 0 | 1.2348 | 100.26 | 0.0040312 | 2024-01-16 13:42:15 | -0.0062403
16991 | 4 | 19 | CC DChg | 00:36:30 | 141:18:55 | -2.058 | 2.9925 | 1.2519 | 0 | 0 | 1.2519 | 101.66 | 0.0040828 | 2024-01-16 13:42:45 | -0.0061585
16992 | 4 | 19 | CC DChg | 00:37:00 | 141:19:25 | -2.0579 | 2.9475 | 1.2691 | 0 | 0 | 1.2691 | 103.05 | 0.0041338 | 2024-01-16 13:43:15 | -0.0060657
16993 | 4 | 19 | CC DChg | 00:37:30 | 141:19:55 | -2.0579 | 2.8977 | 1.2862 | 0 | 0 | 1.2862 | 104.44 | 0.0041839 | 2024-01-16 13:43:45 | -0.0059631
16994 | 4 | 19 | CC DChg | 00:38:00 | 141:20:25 | -2.058 | 2.8434 | 1.3034 | 0 | 0 | 1.3034 | 105.83 | 0.0042331 | 2024-01-16 13:44:15 | -0.0058517
16995 | 4 | 19 | CC DChg | 00:38:30 | 141:20:55 | -2.0579 | 2.7854 | 1.3205 | 0 | 0 | 1.3205 | 107.23 | 0.0042814 | 2024-01-16 13:44:45 | -0.005732
16996 | 4 | 19 | CC DChg | 00:39:00 | 141:21:25 | -2.0579 | 2.7247 | 1.3377 | 0 | 0 | 1.3377 | 108.62 | 0.0043287 | 2024-01-16 13:45:15 | -0.0056071
16997 | 4 | 19 | CC DChg | 00:39:12 | 141:21:37 | -2.0579 | 2.6999 | 1.3445 | 0 | 0 | 1.3445 | 109.18 | 0.0043473 | 2024-01-16 13:45:27 | -0.0055562
16998 | 4 | 20 | Rest | 00:00:00 | 141:21:37 | 0 | 2.7513 | 0 | 0 | 0 | 0 | 0 | 0 | 2024-01-16 13:45:27 | 0
16999 | 4 | 20 | Rest | 00:00:30 | 141:22:07 | 0 | 3.2659 | 0 | 0 | 0 | 0 | 0 | 0 | 2024-01-16 13:45:57 | 0
17000 | 4 | 20 | Rest | 00:01:00 | 141:22:37 | 0 | 3.3579 | 0 | 0 | 0 | 0 | 0 | 0 | 2024-01-16 13:46:27 | 0
17001 | 4 | 20 | Rest | 00:01:30 | 141:23:07 | 0 | 3.3826 | 0 | 0 | 0 | 0 | 0 | 0 | 2024-01-16 13:46:57 | 0
17002 | 4 | 20 | Rest | 00:02:00 | 141:23:37 | 0 | 3.3947 | 0 | 0 | 0 | 0 | 0 | 0 | 2024-01-16 13:47:27 | 0
17003 | 4 | 20 | Rest | 00:02:30 | 141:24:07 | 0 | 3.4021 | 0 | 0 | 0 | 0 | 0 | 0 | 2024-01-16 13:47:57 | 0
17004 | 4 | 20 | Rest | 00:03:00 | 141:24:37 | 0 | 3.4071 | 0 | 0 | 0 | 0 | 0 | 0 | 2024-01-16 13:48:27 | 0
17005 | 4 | 20 | Rest | 00:03:30 | 141:25:07 | 0 | 3.4108 | 0 | 0 | 0 | 0 | 0 | 0 | 2024-01-16 13:48:57 | 0
17006 | 4 | 20 | Rest | 00:04:00 | 141:25:37 | 0 | 3.4135 | 0 | 0 | 0 | 0 | 0 | 0 | 2024-01-16 13:49:27 | 0
17007 | 4 | 20 | Rest | 00:04:30 | 141:26:07 | 0 | 3.4156 | 0 | 0 | 0 | 0 | 0 | 0 | 2024-01-16 13:49:57 | 0
17008 | 4 | 20 | Rest | 00:05:00 | 141:26:37 | 0 | 3.4171 | 0 | 0 | 0 | 0 | 0 | 0 | 2024-01-16 13:50:27 | 0
17009 | 4 | 20 | Rest | 00:05:30 | 141:27:07 | 0 | 3.4185 | 0 | 0 | 0 | 0 | 0 | 0 | 2024-01-16 13:50:57 | 0
17010 | 4 | 20 | Rest | 00:06:00 | 141:27:37 | 0 | 3.4195 | 0 | 0 | 0 | 0 | 0 | 0 | 2024-01-16 13:51:27 | 0
17011 | 4 | 20 | Rest | 00:06:30 | 141:28:07 | 0 | 3.4202 | 0 | 0 | 0 | 0 | 0 | 0 | 2024-01-16 13:51:57 | 0
17012 | 4 | 20 | Rest | 00:07:00 | 141:28:37 | 0 | 3.4209 | 0 | 0 | 0 | 0 | 0 | 0 | 2024-01-16 13:52:27 | 0
17013 | 4 | 20 | Rest | 00:07:30 | 141:29:07 | 0 | 3.4215 | 0 | 0 | 0 | 0 | 0 | 0 | 2024-01-16 13:52:57 | 0
17014 | 4 | 20 | Rest | 00:08:00 | 141:29:37 | 0 | 3.4221 | 0 | 0 | 0 | 0 | 0 | 0 | 2024-01-16 13:53:27 | 0
17015 | 4 | 20 | Rest | 00:08:30 | 141:30:07 | 0 | 3.4225 | 0 | 0 | 0 | 0 | 0 | 0 | 2024-01-16 13:53:57 | 0
17016 | 4 | 20 | Rest | 00:09:00 | 141:30:37 | 0 | 3.4229 | 0 | 0 | 0 | 0 | 0 | 0 | 2024-01-16 13:54:27 | 0
17017 | 4 | 20 | Rest | 00:09:30 | 141:31:07 | 0 | 3.4232 | 0 | 0 | 0 | 0 | 0 | 0 | 2024-01-16 13:54:57 | 0
17018 | 4 | 20 | Rest | 00:10:00 | 141:31:37 | 0 | 3.4235 | 0 | 0 | 0 | 0 | 0 | 0 | 2024-01-16 13:55:27 | 0
17019 | 4 | 20 | Rest | 00:10:30 | 141:32:07 | 0 | 3.4237 | 0 | 0 | 0 | 0 | 0 | 0 | 2024-01-16 13:55:57 | 0
17020 | 4 | 20 | Rest | 00:11:00 | 141:32:37 | 0 | 3.4239 | 0 | 0 | 0 | 0 | 0 | 0 | 2024-01-16 13:56:27 | 0
17021 | 4 | 20 | Rest | 00:11:30 | 141:33:07 | 0 | 3.4242 | 0 | 0 | 0 | 0 | 0 | 0 | 2024-01-16 13:56:57 | 0
17022 | 4 | 20 | Rest | 00:12:00 | 141:33:37 | 0 | 3.4244 | 0 | 0 | 0 | 0 | 0 | 0 | 2024-01-16 13:57:27 | 0
17023 | 4 | 20 | Rest | 00:12:30 | 141:34:07 | 0 | 3.4245 | 0 | 0 | 0 | 0 | 0 | 0 | 2024-01-16 13:57:57 | 0
17024 | 4 | 20 | Rest | 00:13:00 | 141:34:37 | 0 | 3.4247 | 0 | 0 | 0 | 0 | 0 | 0 | 2024-01-16 13:58:27 | 0
17025 | 4 | 20 | Rest | 00:13:30 | 141:35:07 | 0 | 3.425 | 0 | 0 | 0 | 0 | 0 | 0 | 2024-01-16 13:58:57 | 0
17026 | 4 | 20 | Rest | 00:14:00 | 141:35:37 | 0 | 3.425 | 0 | 0 | 0 | 0 | 0 | 0 | 2024-01-16 13:59:27 | 0
17027 | 4 | 20 | Rest | 00:14:30 | 141:36:07 | 0 | 3.4251 | 0 | 0 | 0 | 0 | 0 | 0 | 2024-01-16 13:59:57 | 0
17028 | 4 | 20 | Rest | 00:15:00 | 141:36:37 | 0 | 3.4253 | 0 | 0 | 0 | 0 | 0 | 0 | 2024-01-16 14:00:27 | 0
17029 | 5 | 17 | CC Chg | 00:00:00 | 141:36:37 | 2.0569 | 3.4729 | 0 | 0 | 0 | 0 | 0 | 0 | 2024-01-16 14:00:27 | 0.0071433
17030 | 5 | 17 | CC Chg | 00:00:30 | 141:37:07 | 2.0577 | 3.5267 | 0.0171 | 0.0171 | 1.39 | 0 | 0 | 6.03e-05 | 2024-01-16 14:00:57 | 0.007257
17031 | 5 | 17 | CC Chg | 00:01:00 | 141:37:37 | 2.0577 | 3.5334 | 0.0343 | 0.0343 | 2.78 | 0 | 0 | 0.0001209 | 2024-01-16 14:01:27 | 0.0072707
17032 | 5 | 17 | CC Chg | 00:01:30 | 141:38:07 | 2.0577 | 3.5377 | 0.0514 | 0.0514 | 4.18 | 0 | 0 | 0.0001815 | 2024-01-16 14:01:57 | 0.0072795
17033 | 5 | 17 | CC Chg | 00:02:00 | 141:38:37 | 2.0579 | 3.5408 | 0.0686 | 0.0686 | 5.57 | 0 | 0 | 0.0002422 | 2024-01-16 14:02:27 | 0.0072865
17034 | 5 | 17 | CC Chg | 00:02:30 | 141:39:07 | 2.0579 | 3.5429 | 0.0857 | 0.0857 | 6.96 | 0 | 0 | 0.0003029 | 2024-01-16 14:02:57 | 0.0072909
17035 | 5 | 17 | CC Chg | 00:03:00 | 141:39:37 | 2.0579 | 3.5444 | 0.1029 | 0.1029 | 8.35 | 0 | 0 | 0.0003637 | 2024-01-16 14:03:27 | 0.007294
17036 | 5 | 17 | CC Chg | 00:03:30 | 141:40:07 | 2.0579 | 3.5455 | 0.12 | 0.12 | 9.75 | 0 | 0 | 0.0004245 | 2024-01-16 14:03:57 | 0.0072964
17037 | 5 | 17 | CC Chg | 00:04:00 | 141:40:37 | 2.0579 | 3.5464 | 0.1372 | 0.1372 | 11.14 | 0 | 0 | 0.0004853 | 2024-01-16 14:04:27 | 0.0072981
17038 | 5 | 17 | CC Chg | 00:04:30 | 141:41:07 | 2.0578 | 3.547 | 0.1543 | 0.1543 | 12.53 | 0 | 0 | 0.0005461 | 2024-01-16 14:04:57 | 0.0072992
17039 | 5 | 17 | CC Chg | 00:05:00 | 141:41:37 | 2.0579 | 3.5475 | 0.1715 | 0.1715 | 13.92 | 0 | 0 | 0.000607 | 2024-01-16 14:05:27 | 0.0073003
17040 | 5 | 17 | CC Chg | 00:05:30 | 141:42:07 | 2.0579 | 3.5479 | 0.1886 | 0.1886 | 15.32 | 0 | 0 | 0.0006678 | 2024-01-16 14:05:57 | 0.0073012
17041 | 5 | 17 | CC Chg | 00:06:00 | 141:42:37 | 2.0579 | 3.5482 | 0.2058 | 0.2058 | 16.71 | 0 | 0 | 0.0007286 | 2024-01-16 14:06:27 | 0.0073018
17042 | 5 | 17 | CC Chg | 00:06:30 | 141:43:07 | 2.0582 | 3.5486 | 0.2229 | 0.2229 | 18.1 | 0 | 0 | 0.0007895 | 2024-01-16 14:06:57 | 0.0073036
17043 | 5 | 17 | CC Chg | 00:07:00 | 141:43:37 | 2.0581 | 3.5488 | 0.2401 | 0.2401 | 19.5 | 0 | 0 | 0.0008504 | 2024-01-16 14:07:27 | 0.0073039
17044 | 5 | 17 | CC Chg | 00:07:30 | 141:44:07 | 2.0581 | 3.549 | 0.2572 | 0.2572 | 20.89 | 0 | 0 | 0.0009112 | 2024-01-16 14:07:57 | 0.0073042
17045 | 5 | 17 | CC Chg | 00:08:00 | 141:44:37 | 2.058 | 3.5492 | 0.2744 | 0.2744 | 22.28 | 0 | 0 | 0.0009721 | 2024-01-16 14:08:27 | 0.0073044
17046 | 5 | 17 | CC Chg | 00:08:30 | 141:45:07 | 2.0581 | 3.5493 | 0.2915 | 0.2915 | 23.67 | 0 | 0 | 0.001033 | 2024-01-16 14:08:57 | 0.0073048
17047 | 5 | 17 | CC Chg | 00:09:00 | 141:45:37 | 2.0581 | 3.5495 | 0.3087 | 0.3087 | 25.07 | 0 | 0 | 0.0010938 | 2024-01-16 14:09:27 | 0.0073053
17048 | 5 | 17 | CC Chg | 00:09:30 | 141:46:07 | 2.0582 | 3.5496 | 0.3258 | 0.3258 | 26.46 | 0 | 0 | 0.0011547 | 2024-01-16 14:09:57 | 0.0073057
17049 | 5 | 17 | CC Chg | 00:10:00 | 141:46:37 | 2.0581 | 3.5498 | 0.343 | 0.343 | 27.85 | 0 | 0 | 0.0012156 | 2024-01-16 14:10:27 | 0.0073058
17050 | 5 | 17 | CC Chg | 00:10:30 | 141:47:07 | 2.0581 | 3.55 | 0.3601 | 0.3601 | 29.24 | 0 | 0 | 0.0012765 | 2024-01-16 14:10:57 | 0.0073062
17051 | 5 | 17 | CC Chg | 00:11:00 | 141:47:37 | 2.058 | 3.5501 | 0.3773 | 0.3773 | 30.64 | 0 | 0 | 0.0013374 | 2024-01-16 14:11:27 | 0.0073062
17052 | 5 | 17 | CC Chg | 00:11:30 | 141:48:07 | 2.0581 | 3.5503 | 0.3944 | 0.3944 | 32.03 | 0 | 0 | 0.0013983 | 2024-01-16 14:11:57 | 0.0073068
17053 | 5 | 17 | CC Chg | 00:12:00 | 141:48:37 | 2.0581 | 3.5504 | 0.4116 | 0.4116 | 33.42 | 0 | 0 | 0.0014592 | 2024-01-16 14:12:27 | 0.0073071
17054 | 5 | 17 | CC Chg | 00:12:30 | 141:49:07 | 2.0581 | 3.5506 | 0.4287 | 0.4287 | 34.81 | 0 | 0 | 0.00152 | 2024-01-16 14:12:57 | 0.0073076
17055 | 5 | 17 | CC Chg | 00:13:00 | 141:49:37 | 2.0581 | 3.5508 | 0.4459 | 0.4459 | 36.21 | 0 | 0 | 0.0015809 | 2024-01-16 14:13:27 | 0.0073078
17056 | 5 | 17 | CC Chg | 00:13:30 | 141:50:07 | 2.0581 | 3.5509 | 0.463 | 0.463 | 37.6 | 0 | 0 | 0.0016418 | 2024-01-16 14:13:57 | 0.0073081
17057 | 5 | 17 | CC Chg | 00:14:00 | 141:50:37 | 2.0581 | 3.5512 | 0.4802 | 0.4802 | 38.99 | 0 | 0 | 0.0017027 | 2024-01-16 14:14:27 | 0.0073088
17058 | 5 | 17 | CC Chg | 00:14:30 | 141:51:07 | 2.0581 | 3.5515 | 0.4973 | 0.4973 | 40.39 | 0 | 0 | 0.0017637 | 2024-01-16 14:14:57 | 0.0073093
17059 | 5 | 17 | CC Chg | 00:15:00 | 141:51:37 | 2.0581 | 3.5517 | 0.5145 | 0.5145 | 41.78 | 0 | 0 | 0.0018246 | 2024-01-16 14:15:27 | 0.0073098
17060 | 5 | 17 | CC Chg | 00:15:30 | 141:52:07 | 2.0581 | 3.552 | 0.5317 | 0.5317 | 43.17 | 0 | 0 | 0.0018855 | 2024-01-16 14:15:57 | 0.0073103
17061 | 5 | 17 | CC Chg | 00:16:00 | 141:52:37 | 2.0581 | 3.5523 | 0.5488 | 0.5488 | 44.56 | 0 | 0 | 0.0019464 | 2024-01-16 14:16:27 | 0.0073109
17062 | 5 | 17 | CC Chg | 00:16:30 | 141:53:07 | 2.0582 | 3.5526 | 0.566 | 0.566 | 45.96 | 0 | 0 | 0.0020073 | 2024-01-16 14:16:57 | 0.0073118
17063 | 5 | 17 | CC Chg | 00:17:00 | 141:53:37 | 2.058 | 3.5528 | 0.5831 | 0.5831 | 47.35 | 0 | 0 | 0.0020683 | 2024-01-16 14:17:27 | 0.0073115
17064 | 5 | 17 | CC Chg | 00:17:30 | 141:54:07 | 2.0581 | 3.5531 | 0.6003 | 0.6003 | 48.74 | 0 | 0 | 0.0021292 | 2024-01-16 14:17:57 | 0.0073125
17065 | 5 | 17 | CC Chg | 00:18:00 | 141:54:37 | 2.058 | 3.5534 | 0.6174 | 0.6174 | 50.13 | 0 | 0 | 0.0021901 | 2024-01-16 14:18:27 | 0.007313
17066 | 5 | 17 | CC Chg | 00:18:30 | 141:55:07 | 2.0581 | 3.5538 | 0.6346 | 0.6346 | 51.53 | 0 | 0 | 0.0022511 | 2024-01-16 14:18:57 | 0.0073139
17067 | 5 | 17 | CC Chg | 00:19:00 | 141:55:37 | 2.058 | 3.5542 | 0.6517 | 0.6517 | 52.92 | 0 | 0 | 0.002312 | 2024-01-16 14:19:27 | 0.0073145
17068 | 5 | 17 | CC Chg | 00:19:30 | 141:56:07 | 2.058 | 3.5546 | 0.6689 | 0.6689 | 54.31 | 0 | 0 | 0.002373 | 2024-01-16 14:19:57 | 0.0073155
17069 | 5 | 17 | CC Chg | 00:20:00 | 141:56:37 | 2.058 | 3.555 | 0.686 | 0.686 | 55.7 | 0 | 0 | 0.002434 | 2024-01-16 14:20:27 | 0.0073163
17070 | 5 | 17 | CC Chg | 00:20:30 | 141:57:07 | 2.058 | 3.5555 | 0.7032 | 0.7032 | 57.1 | 0 | 0 | 0.0024949 | 2024-01-16 14:20:57 | 0.0073173
17071 | 5 | 17 | CC Chg | 00:21:00 | 141:57:37 | 2.0579 | 3.5559 | 0.7203 | 0.7203 | 58.49 | 0 | 0 | 0.0025559 | 2024-01-16 14:21:27 | 0.0073177
17072 | 5 | 17 | CC Chg | 00:21:30 | 141:58:07 | 2.0578 | 3.5563 | 0.7375 | 0.7375 | 59.88 | 0 | 0 | 0.0026169 | 2024-01-16 14:21:57 | 0.0073183
17073 | 5 | 17 | CC Chg | 00:22:00 | 141:58:37 | 2.0579 | 3.5569 | 0.7546 | 0.7546 | 61.28 | 0 | 0 | 0.0026779 | 2024-01-16 14:22:27 | 0.0073197
17074 | 5 | 17 | CC Chg | 00:22:30 | 141:59:07 | 2.0578 | 3.5575 | 0.7718 | 0.7718 | 62.67 | 0 | 0 | 0.0027389 | 2024-01-16 14:22:57 | 0.0073208
17075 | 5 | 17 | CC Chg | 00:23:00 | 141:59:37 | 2.0578 | 3.5581 | 0.7889 | 0.7889 | 64.06 | 0 | 0 | 0.0027999 | 2024-01-16 14:23:27 | 0.007322
17076 | 5 | 17 | CC Chg | 00:23:30 | 142:00:07 | 2.0578 | 3.5588 | 0.806 | 0.806 | 65.45 | 0 | 0 | 0.0028609 | 2024-01-16 14:23:57 | 0.0073234
17077 | 5 | 17 | CC Chg | 00:24:00 | 142:00:37 | 2.0578 | 3.5595 | 0.8232 | 0.8232 | 66.85 | 0 | 0 | 0.002922 | 2024-01-16 14:24:27 | 0.0073249
17078 | 5 | 17 | CC Chg | 00:24:30 | 142:01:07 | 2.0579 | 3.5602 | 0.8403 | 0.8403 | 68.24 | 0 | 0 | 0.002983 | 2024-01-16 14:24:57 | 0.0073264
17079 | 5 | 17 | CC Chg | 00:25:00 | 142:01:37 | 2.0579 | 3.561 | 0.8575 | 0.8575 | 69.63 | 0 | 0 | 0.0030441 | 2024-01-16 14:25:27 | 0.0073282
17080 | 5 | 17 | CC Chg | 00:25:30 | 142:02:07 | 2.0579 | 3.5618 | 0.8746 | 0.8746 | 71.02 | 0 | 0 | 0.0031051 | 2024-01-16 14:25:57 | 0.0073297
17081 | 5 | 17 | CC Chg | 00:26:00 | 142:02:37 | 2.0579 | 3.5628 | 0.8918 | 0.8918 | 72.42 | 0 | 0 | 0.0031662 | 2024-01-16 14:26:27 | 0.007332
17082 | 5 | 17 | CC Chg | 00:26:30 | 142:03:07 | 2.0579 | 3.5637 | 0.9089 | 0.9089 | 73.81 | 0 | 0 | 0.0032273 | 2024-01-16 14:26:57 | 0.0073337
17083 | 5 | 17 | CC Chg | 00:27:00 | 142:03:37 | 2.0579 | 3.5647 | 0.9261 | 0.9261 | 75.2 | 0 | 0 | 0.0032885 | 2024-01-16 14:27:27 | 0.0073359
17084 | 5 | 17 | CC Chg | 00:27:30 | 142:04:07 | 2.0579 | 3.5658 | 0.9432 | 0.9432 | 76.59 | 0 | 0 | 0.0033496 | 2024-01-16 14:27:57 | 0.007338
17085 | 5 | 17 | CC Chg | 00:28:00 | 142:04:37 | 2.0579 | 3.5669 | 0.9604 | 0.9604 | 77.99 | 0 | 0 | 0.0034108 | 2024-01-16 14:28:27 | 0.0073404
17086 | 5 | 17 | CC Chg | 00:28:30 | 142:05:07 | 2.0579 | 3.5681 | 0.9775 | 0.9775 | 79.38 | 0 | 0 | 0.0034719 | 2024-01-16 14:28:57 | 0.0073429
17087 | 5 | 17 | CC Chg | 00:29:00 | 142:05:37 | 2.0579 | 3.5693 | 0.9947 | 0.9947 | 80.77 | 0 | 0 | 0.0035331 | 2024-01-16 14:29:27 | 0.0073454
17088 | 5 | 17 | CC Chg | 00:29:30 | 142:06:07 | 2.0579 | 3.5706 | 1.0118 | 1.0118 | 82.16 | 0 | 0 | 0.0035944 | 2024-01-16 14:29:57 | 0.007348
17089 | 5 | 17 | CC Chg | 00:30:00 | 142:06:37 | 2.0579 | 3.572 | 1.029 | 1.029 | 83.56 | 0 | 0 | 0.0036556 | 2024-01-16 14:30:27 | 0.0073508
17090 | 5 | 17 | CC Chg | 00:30:30 | 142:07:07 | 2.0579 | 3.5737 | 1.0461 | 1.0461 | 84.95 | 0 | 0 | 0.0037169 | 2024-01-16 14:30:57 | 0.0073543
17091 | 5 | 17 | CC Chg | 00:31:00 | 142:07:37 | 2.0578 | 3.5754 | 1.0633 | 1.0633 | 86.34 | 0 | 0 | 0.0037782 | 2024-01-16 14:31:27 | 0.0073576
17092 | 5 | 17 | CC Chg | 00:31:30 | 142:08:07 | 2.0579 | 3.5771 | 1.0804 | 1.0804 | 87.73 | 0 | 0 | 0.0038395 | 2024-01-16 14:31:57 | 0.0073612
17093 | 5 | 17 | CC Chg | 00:32:00 | 142:08:37 | 2.058 | 3.5792 | 1.0976 | 1.0976 | 89.13 | 0 | 0 | 0.0039009 | 2024-01-16 14:32:27 | 0.0073658
17094 | 5 | 17 | CC Chg | 00:32:30 | 142:09:07 | 2.0579 | 3.5814 | 1.1147 | 1.1147 | 90.52 | 0 | 0 | 0.0039623 | 2024-01-16 14:32:57 | 0.0073703
17095 | 5 | 17 | CC Chg | 00:33:00 | 142:09:37 | 2.058 | 3.5841 | 1.1319 | 1.1319 | 91.91 | 0 | 0 | 0.0040237 | 2024-01-16 14:33:27 | 0.007376
17096 | 5 | 17 | CC Chg | 00:33:30 | 142:10:07 | 2.0579 | 3.587 | 1.149 | 1.149 | 93.3 | 0 | 0 | 0.0040852 | 2024-01-16 14:33:57 | 0.0073818
17097 | 5 | 17 | CC Chg | 00:34:00 | 142:10:37 | 2.0579 | 3.5903 | 1.1662 | 1.1662 | 94.7 | 0 | 0 | 0.0041468 | 2024-01-16 14:34:27 | 0.0073886
17098 | 5 | 17 | CC Chg | 00:34:30 | 142:11:07 | 2.058 | 3.5943 | 1.1833 | 1.1833 | 96.09 | 0 | 0 | 0.0042084 | 2024-01-16 14:34:57 | 0.007397
17099 | 5 | 17 | CC Chg | 00:35:00 | 142:11:37 | 2.0579 | 3.5989 | 1.2005 | 1.2005 | 97.48 | 0 | 0 | 0.00427 | 2024-01-16 14:35:27 | 0.0074062
17100 | 5 | 17 | CC Chg | 00:35:30 | 142:12:07 | 2.0579 | 3.6048 | 1.2176 | 1.2176 | 98.87 | 0 | 0 | 0.0043318 | 2024-01-16 14:35:57 | 0.0074183
17101 | 5 | 17 | CC Chg | 00:36:00 | 142:12:37 | 2.058 | 3.6122 | 1.2348 | 1.2348 | 100.27 | 0 | 0 | 0.0043937 | 2024-01-16 14:36:27 | 0.0074337
17102 | 5 | 17 | CC Chg | 00:36:30 | 142:13:07 | 2.058 | 3.6217 | 1.2519 | 1.2519 | 101.66 | 0 | 0 | 0.0044557 | 2024-01-16 14:36:57 | 0.0074535
17103 | 5 | 17 | CC Chg | 00:37:00 | 142:13:37 | 2.058 | 3.6346 | 1.2691 | 1.2691 | 103.05 | 0 | 0 | 0.0045179 | 2024-01-16 14:37:27 | 0.0074801
17104 | 5 | 17 | CC Chg | 00:37:30 | 142:14:07 | 2.058 | 3.652 | 1.2862 | 1.2862 | 104.44 | 0 | 0 | 0.0045804 | 2024-01-16 14:37:57 | 0.0075159
17105 | 5 | 17 | CC Chg | 00:38:00 | 142:14:37 | 2.058 | 3.6772 | 1.3034 | 1.3034 | 105.84 | 0 | 0 | 0.0046432 | 2024-01-16 14:38:27 | 0.0075676
17106 | 5 | 17 | CC Chg | 00:38:30 | 142:15:07 | 2.058 | 3.715 | 1.3205 | 1.3205 | 107.23 | 0 | 0 | 0.0047066 | 2024-01-16 14:38:57 | 0.0076453
17107 | 5 | 17 | CC Chg | 00:39:00 | 142:15:37 | 2.058 | 3.7696 | 1.3377 | 1.3377 | 108.62 | 0 | 0 | 0.0047708 | 2024-01-16 14:39:27 | 0.0077577
17108 | 5 | 17 | CC Chg | 00:39:30 | 142:16:07 | 2.058 | 3.8455 | 1.3548 | 1.3548 | 110.01 | 0 | 0 | 0.004836 | 2024-01-16 14:39:57 | 0.007914
17109 | 5 | 17 | CC Chg | 00:39:46 | 142:16:24 | 2.058 | 3.9003 | 1.3645 | 1.3645 | 110.8 | 0 | 0 | 0.0048734 | 2024-01-16 14:40:14 | 0.0080269
17110 | 5 | 18 | Rest | 00:00:00 | 142:16:24 | 0 | 3.8571 | 0 | 0 | 0 | 0 | 0 | 0 | 2024-01-16 14:40:14 | 0
17111 | 5 | 18 | Rest | 00:00:30 | 142:16:54 | 0 | 3.561 | 0 | 0 | 0 | 0 | 0 | 0 | 2024-01-16 14:40:44 | 0
17112 | 5 | 18 | Rest | 00:01:00 | 142:17:24 | 0 | 3.5219 | 0 | 0 | 0 | 0 | 0 | 0 | 2024-01-16 14:41:14 | 0
17113 | 5 | 18 | Rest | 00:01:30 | 142:17:54 | 0 | 3.4991 | 0 | 0 | 0 | 0 | 0 | 0 | 2024-01-16 14:41:44 | 0
17114 | 5 | 18 | Rest | 00:02:00 | 142:18:24 | 0 | 3.4835 | 0 | 0 | 0 | 0 | 0 | 0 | 2024-01-16 14:42:14 | 0
17115 | 5 | 18 | Rest | 00:02:30 | 142:18:54 | 0 | 3.4723 | 0 | 0 | 0 | 0 | 0 | 0 | 2024-01-16 14:42:44 | 0
17116 | 5 | 18 | Rest | 00:03:00 | 142:19:24 | 0 | 3.4637 | 0 | 0 | 0 | 0 | 0 | 0 | 2024-01-16 14:43:14 | 0
17117 | 5 | 18 | Rest | 00:03:30 | 142:19:54 | 0 | 3.457 | 0 | 0 | 0 | 0 | 0 | 0 | 2024-01-16 14:43:44 | 0
17118 | 5 | 18 | Rest | 00:04:00 | 142:20:24 | 0 | 3.452 | 0 | 0 | 0 | 0 | 0 | 0 | 2024-01-16 14:44:14 | 0
17119 | 5 | 18 | Rest | 00:04:30 | 142:20:54 | 0 | 3.4479 | 0 | 0 | 0 | 0 | 0 | 0 | 2024-01-16 14:44:44 | 0
17120 | 5 | 18 | Rest | 00:05:00 | 142:21:24 | 0 | 3.4447 | 0 | 0 | 0 | 0 | 0 | 0 | 2024-01-16 14:45:14 | 0
17121 | 5 | 18 | Rest | 00:05:30 | 142:21:54 | 0 | 3.442 | 0 | 0 | 0 | 0 | 0 | 0 | 2024-01-16 14:45:44 | 0
17122 | 5 | 18 | Rest | 00:06:00 | 142:22:24 | 0 | 3.4399 | 0 | 0 | 0 | 0 | 0 | 0 | 2024-01-16 14:46:14 | 0
17123 | 5 | 18 | Rest | 00:06:30 | 142:22:54 | 0 | 3.4381 | 0 | 0 | 0 | 0 | 0 | 0 | 2024-01-16 14:46:44 | 0
17124 | 5 | 18 | Rest | 00:07:00 | 142:23:24 | 0 | 3.4367 | 0 | 0 | 0 | 0 | 0 | 0 | 2024-01-16 14:47:14 | 0
17125 | 5 | 18 | Rest | 00:07:30 | 142:23:54 | 0 | 3.4354 | 0 | 0 | 0 | 0 | 0 | 0 | 2024-01-16 14:47:44 | 0
17126 | 5 | 18 | Rest | 00:08:00 | 142:24:24 | 0 | 3.4344 | 0 | 0 | 0 | 0 | 0 | 0 | 2024-01-16 14:48:14 | 0
17127 | 5 | 18 | Rest | 00:08:30 | 142:24:54 | 0 | 3.4335 | 0 | 0 | 0 | 0 | 0 | 0 | 2024-01-16 14:48:44 | 0
17128 | 5 | 18 | Rest | 00:09:00 | 142:25:24 | 0 | 3.4327 | 0 | 0 | 0 | 0 | 0 | 0 | 2024-01-16 14:49:14 | 0
17129 | 5 | 18 | Rest | 00:09:30 | 142:25:54 | 0 | 3.432 | 0 | 0 | 0 | 0 | 0 | 0 | 2024-01-16 14:49:44 | 0
17130 | 5 | 18 | Rest | 00:10:00 | 142:26:24 | 0 | 3.4315 | 0 | 0 | 0 | 0 | 0 | 0 | 2024-01-16 14:50:14 | 0
17131 | 5 | 18 | Rest | 00:10:30 | 142:26:54 | 0 | 3.431 | 0 | 0 | 0 | 0 | 0 | 0 | 2024-01-16 14:50:44 | 0
17132 | 5 | 18 | Rest | 00:11:00 | 142:27:24 | 0 | 3.4304 | 0 | 0 | 0 | 0 | 0 | 0 | 2024-01-16 14:51:14 | 0
17133 | 5 | 18 | Rest | 00:11:30 | 142:27:54 | 0 | 3.43 | 0 | 0 | 0 | 0 | 0 | 0 | 2024-01-16 14:51:44 | 0
17134 | 5 | 18 | Rest | 00:12:00 | 142:28:24 | 0 | 3.4297 | 0 | 0 | 0 | 0 | 0 | 0 | 2024-01-16 14:52:14 | 0
17135 | 5 | 18 | Rest | 00:12:30 | 142:28:54 | 0 | 3.4294 | 0 | 0 | 0 | 0 | 0 | 0 | 2024-01-16 14:52:44 | 0
17136 | 5 | 18 | Rest | 00:13:00 | 142:29:24 | 0 | 3.4291 | 0 | 0 | 0 | 0 | 0 | 0 | 2024-01-16 14:53:14 | 0
17137 | 5 | 18 | Rest | 00:13:30 | 142:29:54 | 0 | 3.4288 | 0 | 0 | 0 | 0 | 0 | 0 | 2024-01-16 14:53:44 | 0
17138 | 5 | 18 | Rest | 00:14:00 | 142:30:24 | 0 | 3.4286 | 0 | 0 | 0 | 0 | 0 | 0 | 2024-01-16 14:54:14 | 0
17139 | 5 | 18 | Rest | 00:14:30 | 142:30:54 | 0 | 3.4284 | 0 | 0 | 0 | 0 | 0 | 0 | 2024-01-16 14:54:44 | 0
17140 | 5 | 18 | Rest | 00:15:00 | 142:31:24 | 0 | 3.4282 | 0 | 0 | 0 | 0 | 0 | 0 | 2024-01-16 14:55:14 | 0
17141 | 5 | 19 | CC DChg | 00:00:00 | 142:31:24 | -2.0568 | 3.3845 | 0 | 0 | 0 | 0 | 0 | 0 | 2024-01-16 14:55:14 | -0.0069612
17142 | 5 | 19 | CC DChg | 00:00:30 | 142:31:54 | -2.0578 | 3.3343 | 0.0171 | 0 | 0 | 0.0171 | 1.39 | 5.74e-05 | 2024-01-16 14:55:44 | -0.0068613
17143 | 5 | 19 | CC DChg | 00:01:00 | 142:32:24 | -2.0578 | 3.3248 | 0.0343 | 0 | 0 | 0.0343 | 2.78 | 0.0001145 | 2024-01-16 14:56:14 | -0.0068419
17144 | 5 | 19 | CC DChg | 00:01:30 | 142:32:54 | -2.0578 | 3.3187 | 0.0514 | 0 | 0 | 0.0514 | 4.18 | 0.0001715 | 2024-01-16 14:56:44 | -0.0068294
17145 | 5 | 19 | CC DChg | 00:02:00 | 142:33:24 | -2.0578 | 3.3143 | 0.0686 | 0 | 0 | 0.0686 | 5.57 | 0.0002283 | 2024-01-16 14:57:14 | -0.0068203
17146 | 5 | 19 | CC DChg | 00:02:30 | 142:33:54 | -2.0577 | 3.3107 | 0.0857 | 0 | 0 | 0.0857 | 6.96 | 0.0002851 | 2024-01-16 14:57:44 | -0.0068123
17147 | 5 | 19 | CC DChg | 00:03:00 | 142:34:24 | -2.0576 | 3.3081 | 0.1029 | 0 | 0 | 0.1029 | 8.35 | 0.0003419 | 2024-01-16 14:58:14 | -0.0068068
17148 | 5 | 19 | CC DChg | 00:03:30 | 142:34:54 | -2.0577 | 3.306 | 0.12 | 0 | 0 | 0.12 | 9.75 | 0.0003986 | 2024-01-16 14:58:44 | -0.0068027
17149 | 5 | 19 | CC DChg | 00:04:00 | 142:35:24 | -2.0578 | 3.3043 | 0.1372 | 0 | 0 | 0.1372 | 11.14 | 0.0004553 | 2024-01-16 14:59:14 | -0.0067995
17150 | 5 | 19 | CC DChg | 00:04:30 | 142:35:54 | -2.0577 | 3.3027 | 0.1543 | 0 | 0 | 0.1543 | 12.53 | 0.0005119 | 2024-01-16 14:59:44 | -0.0067961
17151 | 5 | 19 | CC DChg | 00:05:00 | 142:36:24 | -2.0578 | 3.3014 | 0.1715 | 0 | 0 | 0.1715 | 13.92 | 0.0005685 | 2024-01-16 15:00:14 | -0.0067935
17152 | 5 | 19 | CC DChg | 00:05:30 | 142:36:54 | -2.0577 | 3.3002 | 0.1886 | 0 | 0 | 0.1886 | 15.32 | 0.0006251 | 2024-01-16 15:00:44 | -0.0067908
17153 | 5 | 19 | CC DChg | 00:06:00 | 142:37:24 | -2.0578 | 3.2991 | 0.2058 | 0 | 0 | 0.2058 | 16.71 | 0.0006817 | 2024-01-16 15:01:14 | -0.0067888
17154 | 5 | 19 | CC DChg | 00:06:30 | 142:37:54 | -2.0577 | 3.2981 | 0.2229 | 0 | 0 | 0.2229 | 18.1 | 0.0007383 | 2024-01-16 15:01:44 | -0.0067866
17155 | 5 | 19 | CC DChg | 00:07:00 | 142:38:24 | -2.0577 | 3.2972 | 0.2401 | 0 | 0 | 0.2401 | 19.49 | 0.0007948 | 2024-01-16 15:02:14 | -0.0067848
17156 | 5 | 19 | CC DChg | 00:07:30 | 142:38:54 | -2.0577 | 3.2963 | 0.2572 | 0 | 0 | 0.2572 | 20.89 | 0.0008514 | 2024-01-16 15:02:44 | -0.0067829
17157 | 5 | 19 | CC DChg | 00:08:00 | 142:39:24 | -2.0577 | 3.2954 | 0.2744 | 0 | 0 | 0.2744 | 22.28 | 0.0009079 | 2024-01-16 15:03:14 | -0.0067811
17158 | 5 | 19 | CC DChg | 00:08:30 | 142:39:54 | -2.0577 | 3.2946 | 0.2915 | 0 | 0 | 0.2915 | 23.67 | 0.0009644 | 2024-01-16 15:03:44 | -0.0067792
17159 | 5 | 19 | CC DChg | 00:09:00 | 142:40:24 | -2.0577 | 3.2937 | 0.3087 | 0 | 0 | 0.3087 | 25.06 | 0.0010209 | 2024-01-16 15:04:14 | -0.0067776
17160 | 5 | 19 | CC DChg | 00:09:30 | 142:40:54 | -2.0577 | 3.2931 | 0.3258 | 0 | 0 | 0.3258 | 26.46 | 0.0010773 | 2024-01-16 15:04:44 | -0.0067762
17161 | 5 | 19 | CC DChg | 00:10:00 | 142:41:24 | -2.0577 | 3.2922 | 0.343 | 0 | 0 | 0.343 | 27.85 | 0.0011338 | 2024-01-16 15:05:14 | -0.0067744
17162 | 5 | 19 | CC DChg | 00:10:30 | 142:41:54 | -2.0578 | 3.2913 | 0.3601 | 0 | 0 | 0.3601 | 29.24 | 0.0011902 | 2024-01-16 15:05:44 | -0.0067728
17163 | 5 | 19 | CC DChg | 00:11:00 | 142:42:24 | -2.0579 | 3.2908 | 0.3773 | 0 | 0 | 0.3773 | 30.63 | 0.0012467 | 2024-01-16 15:06:14 | -0.0067721
17164 | 5 | 19 | CC DChg | 00:11:30 | 142:42:54 | -2.0579 | 3.2899 | 0.3944 | 0 | 0 | 0.3944 | 32.03 | 0.0013031 | 2024-01-16 15:06:44 | -0.0067703
17165 | 5 | 19 | CC DChg | 00:12:00 | 142:43:24 | -2.0579 | 3.2892 | 0.4116 | 0 | 0 | 0.4116 | 33.42 | 0.0013595 | 2024-01-16 15:07:14 | -0.0067688
17166 | 5 | 19 | CC DChg | 00:12:30 | 142:43:54 | -2.0579 | 3.2883 | 0.4287 | 0 | 0 | 0.4287 | 34.81 | 0.0014159 | 2024-01-16 15:07:44 | -0.0067671
17167 | 5 | 19 | CC DChg | 00:13:00 | 142:44:24 | -2.058 | 3.2876 | 0.4459 | 0 | 0 | 0.4459 | 36.2 | 0.0014723 | 2024-01-16 15:08:14 | -0.0067659
17168 | 5 | 19 | CC DChg | 00:13:30 | 142:44:54 | -2.058 | 3.2867 | 0.463 | 0 | 0 | 0.463 | 37.6 | 0.0015287 | 2024-01-16 15:08:44 | -0.0067639
17169 | 5 | 19 | CC DChg | 00:14:00 | 142:45:24 | -2.058 | 3.2858 | 0.4802 | 0 | 0 | 0.4802 | 38.99 | 0.001585 | 2024-01-16 15:09:14 | -0.0067622
17170 | 5 | 19 | CC DChg | 00:14:30 | 142:45:54 | -2.0579 | 3.2848 | 0.4973 | 0 | 0 | 0.4973 | 40.38 | 0.0016414 | 2024-01-16 15:09:44 | -0.0067599
17171 | 5 | 19 | CC DChg | 00:15:00 | 142:46:24 | -2.0579 | 3.284 | 0.5145 | 0 | 0 | 0.5145 | 41.77 | 0.0016977 | 2024-01-16 15:10:14 | -0.0067581
17172 | 5 | 19 | CC DChg | 00:15:30 | 142:46:54 | -2.0579 | 3.283 | 0.5316 | 0 | 0 | 0.5316 | 43.17 | 0.001754 | 2024-01-16 15:10:44 | -0.0067562
17173 | 5 | 19 | CC DChg | 00:16:00 | 142:47:24 | -2.058 | 3.2821 | 0.5488 | 0 | 0 | 0.5488 | 44.56 | 0.0018103 | 2024-01-16 15:11:14 | -0.0067544
17174 | 5 | 19 | CC DChg | 00:16:30 | 142:47:54 | -2.0578 | 3.2811 | 0.5659 | 0 | 0 | 0.5659 | 45.95 | 0.0018666 | 2024-01-16 15:11:44 | -0.006752
17175 | 5 | 19 | CC DChg | 00:17:00 | 142:48:24 | -2.0579 | 3.2802 | 0.583 | 0 | 0 | 0.583 | 47.34 | 0.0019229 | 2024-01-16 15:12:14 | -0.0067503
17176 | 5 | 19 | CC DChg | 00:17:30 | 142:48:54 | -2.058 | 3.2791 | 0.6002 | 0 | 0 | 0.6002 | 48.74 | 0.0019791 | 2024-01-16 15:12:44 | -0.0067483
17177 | 5 | 19 | CC DChg | 00:18:00 | 142:49:24 | -2.058 | 3.2781 | 0.6173 | 0 | 0 | 0.6173 | 50.13 | 0.0020353 | 2024-01-16 15:13:14 | -0.0067462
17178 | 5 | 19 | CC DChg | 00:18:30 | 142:49:54 | -2.0579 | 3.277 | 0.6345 | 0 | 0 | 0.6345 | 51.52 | 0.0020915 | 2024-01-16 15:13:44 | -0.0067438
17179 | 5 | 19 | CC DChg | 00:19:00 | 142:50:24 | -2.058 | 3.2757 | 0.6516 | 0 | 0 | 0.6516 | 52.91 | 0.0021477 | 2024-01-16 15:14:14 | -0.0067413
17180 | 5 | 19 | CC DChg | 00:19:30 | 142:50:54 | -2.058 | 3.2746 | 0.6688 | 0 | 0 | 0.6688 | 54.31 | 0.0022039 | 2024-01-16 15:14:44 | -0.006739
17181 | 5 | 19 | CC DChg | 00:20:00 | 142:51:24 | -2.0579 | 3.2733 | 0.6859 | 0 | 0 | 0.6859 | 55.7 | 0.00226 | 2024-01-16 15:15:14 | -0.0067362
17182 | 5 | 19 | CC DChg | 00:20:30 | 142:51:54 | -2.058 | 3.2719 | 0.7031 | 0 | 0 | 0.7031 | 57.09 | 0.0023162 | 2024-01-16 15:15:44 | -0.0067335
17183 | 5 | 19 | CC DChg | 00:21:00 | 142:52:24 | -2.0579 | 3.2705 | 0.7202 | 0 | 0 | 0.7202 | 58.49 | 0.0023723 | 2024-01-16 15:16:14 | -0.0067304
17184 | 5 | 19 | CC DChg | 00:21:30 | 142:52:54 | -2.0579 | 3.269 | 0.7374 | 0 | 0 | 0.7374 | 59.88 | 0.0024283 | 2024-01-16 15:16:44 | -0.0067273
17185 | 5 | 19 | CC DChg | 00:22:00 | 142:53:24 | -2.0579 | 3.2674 | 0.7545 | 0 | 0 | 0.7545 | 61.27 | 0.0024844 | 2024-01-16 15:17:14 | -0.0067241
17186 | 5 | 19 | CC DChg | 00:22:30 | 142:53:54 | -2.0579 | 3.2657 | 0.7717 | 0 | 0 | 0.7717 | 62.66 | 0.0025404 | 2024-01-16 15:17:44 | -0.0067206
17187 | 5 | 19 | CC DChg | 00:23:00 | 142:54:24 | -2.0579 | 3.2639 | 0.7888 | 0 | 0 | 0.7888 | 64.06 | 0.0025964 | 2024-01-16 15:18:14 | -0.0067169
17188 | 5 | 19 | CC DChg | 00:23:30 | 142:54:54 | -2.0579 | 3.262 | 0.806 | 0 | 0 | 0.806 | 65.45 | 0.0026523 | 2024-01-16 15:18:44 | -0.0067128
17189 | 5 | 19 | CC DChg | 00:24:00 | 142:55:24 | -2.058 | 3.2599 | 0.8231 | 0 | 0 | 0.8231 | 66.84 | 0.0027083 | 2024-01-16 15:19:14 | -0.0067087
17190 | 5 | 19 | CC DChg | 00:24:30 | 142:55:54 | -2.058 | 3.2576 | 0.8403 | 0 | 0 | 0.8403 | 68.23 | 0.0027642 | 2024-01-16 15:19:44 | -0.0067041
17191 | 5 | 19 | CC DChg | 00:25:00 | 142:56:24 | -2.0579 | 3.2551 | 0.8574 | 0 | 0 | 0.8574 | 69.63 | 0.00282 | 2024-01-16 15:20:14 | -0.0066988
17192 | 5 | 19 | CC DChg | 00:25:30 | 142:56:54 | -2.0578 | 3.2523 | 0.8746 | 0 | 0 | 0.8746 | 71.02 | 0.0028758 | 2024-01-16 15:20:44 | -0.0066926
17193 | 5 | 19 | CC DChg | 00:26:00 | 142:57:24 | -2.0578 | 3.2492 | 0.8917 | 0 | 0 | 0.8917 | 72.41 | 0.0029315 | 2024-01-16 15:21:14 | -0.0066863
17194 | 5 | 19 | CC DChg | 00:26:30 | 142:57:54 | -2.0578 | 3.2459 | 0.9089 | 0 | 0 | 0.9089 | 73.8 | 0.0029872 | 2024-01-16 15:21:44 | -0.0066795
17195 | 5 | 19 | CC DChg | 00:27:00 | 142:58:24 | -2.0578 | 3.2421 | 0.926 | 0 | 0 | 0.926 | 75.2 | 0.0030429 | 2024-01-16 15:22:14 | -0.0066715
17196 | 5 | 19 | CC DChg | 00:27:30 | 142:58:54 | -2.0578 | 3.2379 | 0.9432 | 0 | 0 | 0.9432 | 76.59 | 0.0030984 | 2024-01-16 15:22:44 | -0.0066631
17197 | 5 | 19 | CC DChg | 00:28:00 | 142:59:24 | -2.0578 | 3.2332 | 0.9603 | 0 | 0 | 0.9603 | 77.98 | 0.0031539 | 2024-01-16 15:23:14 | -0.0066532
17198 | 5 | 19 | CC DChg | 00:28:30 | 142:59:54 | -2.0578 | 3.2278 | 0.9775 | 0 | 0 | 0.9775 | 79.37 | 0.0032093 | 2024-01-16 15:23:44 | -0.0066421
17199 | 5 | 19 | CC DChg | 00:29:00 | 143:00:24 | -2.0577 | 3.2216 | 0.9946 | 0 | 0 | 0.9946 | 80.77 | 0.0032646 | 2024-01-16 15:24:14 | -0.0066292
17200 | 5 | 19 | CC DChg | 00:29:30 | 143:00:54 | -2.0578 | 3.2148 | 1.0118 | 0 | 0 | 1.0118 | 82.16 | 0.0033198 | 2024-01-16 15:24:44 | -0.0066153
17201 | 5 | 19 | CC DChg | 00:30:00 | 143:01:24 | -2.0577 | 3.2069 | 1.0289 | 0 | 0 | 1.0289 | 83.55 | 0.0033749 | 2024-01-16 15:25:14 | -0.006599
17202 | 5 | 19 | CC DChg | 00:30:30 | 143:01:54 | -2.0578 | 3.1982 | 1.0461 | 0 | 0 | 1.0461 | 84.94 | 0.0034298 | 2024-01-16 15:25:44 | -0.0065813
17203 | 5 | 19 | CC DChg | 00:31:00 | 143:02:24 | -2.0577 | 3.1881 | 1.0632 | 0 | 0 | 1.0632 | 86.34 | 0.0034845 | 2024-01-16 15:26:14 | -0.0065603
17204 | 5 | 19 | CC DChg | 00:31:30 | 143:02:54 | -2.0578 | 3.1765 | 1.0804 | 0 | 0 | 1.0804 | 87.73 | 0.0035391 | 2024-01-16 15:26:44 | -0.0065365
17205 | 5 | 19 | CC DChg | 00:32:00 | 143:03:24 | -2.0578 | 3.1627 | 1.0975 | 0 | 0 | 1.0975 | 89.12 | 0.0035935 | 2024-01-16 15:27:14 | -0.0065081
17206 | 5 | 19 | CC DChg | 00:32:30 | 143:03:54 | -2.0577 | 3.1465 | 1.1147 | 0 | 0 | 1.1147 | 90.51 | 0.0036476 | 2024-01-16 15:27:44 | -0.0064746
17207 | 5 | 19 | CC DChg | 00:33:00 | 143:04:24 | -2.0577 | 3.1271 | 1.1318 | 0 | 0 | 1.1318 | 91.91 | 0.0037014 | 2024-01-16 15:28:14 | -0.0064348
17208 | 5 | 19 | CC DChg | 00:33:30 | 143:04:54 | -2.0578 | 3.1038 | 1.149 | 0 | 0 | 1.149 | 93.3 | 0.0037548 | 2024-01-16 15:28:44 | -0.006387
17209 | 5 | 19 | CC DChg | 00:34:00 | 143:05:24 | -2.0578 | 3.0761 | 1.1661 | 0 | 0 | 1.1661 | 94.69 | 0.0038078 | 2024-01-16 15:29:14 | -0.00633
17210 | 5 | 19 | CC DChg | 00:34:30 | 143:05:54 | -2.0577 | 3.0434 | 1.1833 | 0 | 0 | 1.1833 | 96.08 | 0.0038603 | 2024-01-16 15:29:44 | -0.0062626
17211 | 5 | 19 | CC DChg | 00:35:00 | 143:06:24 | -2.0577 | 3.0055 | 1.2004 | 0 | 0 | 1.2004 | 97.47 | 0.0039121 | 2024-01-16 15:30:14 | -0.0061845
17212 | 5 | 19 | CC DChg | 00:35:30 | 143:06:54 | -2.0578 | 2.9629 | 1.2176 | 0 | 0 | 1.2176 | 98.87 | 0.0039633 | 2024-01-16 15:30:44 | -0.006097
17213 | 5 | 19 | CC DChg | 00:36:00 | 143:07:24 | -2.0577 | 2.9153 | 1.2347 | 0 | 0 | 1.2347 | 100.26 | 0.0040137 | 2024-01-16 15:31:14 | -0.005999
17214 | 5 | 19 | CC DChg | 00:36:30 | 143:07:54 | -2.0577 | 2.8633 | 1.2518 | 0 | 0 | 1.2518 | 101.65 | 0.0040633 | 2024-01-16 15:31:44 | -0.0058919
17215 | 5 | 19 | CC DChg | 00:37:00 | 143:08:24 | -2.0577 | 2.8073 | 1.269 | 0 | 0 | 1.269 | 103.04 | 0.0041119 | 2024-01-16 15:32:14 | -0.0057767
17216 | 5 | 19 | CC DChg | 00:37:30 | 143:08:54 | -2.0577 | 2.7484 | 1.2861 | 0 | 0 | 1.2861 | 104.44 | 0.0041595 | 2024-01-16 15:32:44 | -0.0056555
17217 | 5 | 19 | CC DChg | 00:37:53 | 143:09:17 | -2.0577 | 2.7 | 1.2998 | 0 | 0 | 1.2998 | 105.55 | 0.0041967 | 2024-01-16 15:33:08 | -0.0055559
17218 | 5 | 20 | Rest | 00:00:00 | 143:09:17 | 0 | 2.7591 | 0 | 0 | 0 | 0 | 0 | 0 | 2024-01-16 15:33:08 | 0
17219 | 5 | 20 | Rest | 00:00:30 | 143:09:47 | 0 | 3.2729 | 0 | 0 | 0 | 0 | 0 | 0 | 2024-01-16 15:33:38 | 0
17220 | 5 | 20 | Rest | 00:01:00 | 143:10:17 | 0 | 3.356 | 0 | 0 | 0 | 0 | 0 | 0 | 2024-01-16 15:34:08 | 0
17221 | 5 | 20 | Rest | 00:01:30 | 143:10:47 | 0 | 3.3795 | 0 | 0 | 0 | 0 | 0 | 0 | 2024-01-16 15:34:38 | 0
17222 | 5 | 20 | Rest | 00:02:00 | 143:11:17 | 0 | 3.3914 | 0 | 0 | 0 | 0 | 0 | 0 | 2024-01-16 15:35:08 | 0
17223 | 5 | 20 | Rest | 00:02:30 | 143:11:47 | 0 | 3.3988 | 0 | 0 | 0 | 0 | 0 | 0 | 2024-01-16 15:35:38 | 0
17224 | 5 | 20 | Rest | 00:03:00 | 143:12:17 | 0 | 3.4038 | 0 | 0 | 0 | 0 | 0 | 0 | 2024-01-16 15:36:08 | 0
17225 | 5 | 20 | Rest | 00:03:30 | 143:12:47 | 0 | 3.4074 | 0 | 0 | 0 | 0 | 0 | 0 | 2024-01-16 15:36:38 | 0
17226 | 5 | 20 | Rest | 00:04:00 | 143:13:17 | 0 | 3.4102 | 0 | 0 | 0 | 0 | 0 | 0 | 2024-01-16 15:37:08 | 0
17227 | 5 | 20 | Rest | 00:04:30 | 143:13:47 | 0 | 3.4123 | 0 | 0 | 0 | 0 | 0 | 0 | 2024-01-16 15:37:38 | 0
17228 | 5 | 20 | Rest | 00:05:00 | 143:14:17 | 0 | 3.414 | 0 | 0 | 0 | 0 | 0 | 0 | 2024-01-16 15:38:08 | 0
17229 | 5 | 20 | Rest | 00:05:30 | 143:14:47 | 0 | 3.4153 | 0 | 0 | 0 | 0 | 0 | 0 | 2024-01-16 15:38:38 | 0
17230 | 5 | 20 | Rest | 00:06:00 | 143:15:17 | 0 | 3.4164 | 0 | 0 | 0 | 0 | 0 | 0 | 2024-01-16 15:39:08 | 0
17231 | 5 | 20 | Rest | 00:06:30 | 143:15:47 | 0 | 3.4172 | 0 | 0 | 0 | 0 | 0 | 0 | 2024-01-16 15:39:38 | 0
17232 | 5 | 20 | Rest | 00:07:00 | 143:16:17 | 0 | 3.418 | 0 | 0 | 0 | 0 | 0 | 0 | 2024-01-16 15:40:08 | 0
17233 | 5 | 20 | Rest | 00:07:30 | 143:16:47 | 0 | 3.4186 | 0 | 0 | 0 | 0 | 0 | 0 | 2024-01-16 15:40:38 | 0
17234 | 5 | 20 | Rest | 00:08:00 | 143:17:17 | 0 | 3.4192 | 0 | 0 | 0 | 0 | 0 | 0 | 2024-01-16 15:41:08 | 0
17235 | 5 | 20 | Rest | 00:08:30 | 143:17:47 | 0 | 3.4196 | 0 | 0 | 0 | 0 | 0 | 0 | 2024-01-16 15:41:38 | 0
17236 | 5 | 20 | Rest | 00:09:00 | 143:18:17 | 0 | 3.42 | 0 | 0 | 0 | 0 | 0 | 0 | 2024-01-16 15:42:08 | 0
17237 | 5 | 20 | Rest | 00:09:30 | 143:18:47 | 0 | 3.4205 | 0 | 0 | 0 | 0 | 0 | 0 | 2024-01-16 15:42:38 | 0
17238 | 5 | 20 | Rest | 00:10:00 | 143:19:17 | 0 | 3.4208 | 0 | 0 | 0 | 0 | 0 | 0 | 2024-01-16 15:43:08 | 0
17239 | 5 | 20 | Rest | 00:10:30 | 143:19:47 | 0 | 3.4211 | 0 | 0 | 0 | 0 | 0 | 0 | 2024-01-16 15:43:38 | 0
17240 | 5 | 20 | Rest | 00:11:00 | 143:20:17 | 0 | 3.4213 | 0 | 0 | 0 | 0 | 0 | 0 | 2024-01-16 15:44:08 | 0
17241 | 5 | 20 | Rest | 00:11:30 | 143:20:47 | 0 | 3.4216 | 0 | 0 | 0 | 0 | 0 | 0 | 2024-01-16 15:44:38 | 0
17242 | 5 | 20 | Rest | 00:12:00 | 143:21:17 | 0 | 3.4217 | 0 | 0 | 0 | 0 | 0 | 0 | 2024-01-16 15:45:08 | 0
17243 | 5 | 20 | Rest | 00:12:30 | 143:21:47 | 0 | 3.4219 | 0 | 0 | 0 | 0 | 0 | 0 | 2024-01-16 15:45:38 | 0
17244 | 5 | 20 | Rest | 00:13:00 | 143:22:17 | 0 | 3.4221 | 0 | 0 | 0 | 0 | 0 | 0 | 2024-01-16 15:46:08 | 0
17245 | 5 | 20 | Rest | 00:13:30 | 143:22:47 | 0 | 3.4223 | 0 | 0 | 0 | 0 | 0 | 0 | 2024-01-16 15:46:38 | 0
17246 | 5 | 20 | Rest | 00:14:00 | 143:23:17 | 0 | 3.4224 | 0 | 0 | 0 | 0 | 0 | 0 | 2024-01-16 15:47:08 | 0
17247 | 5 | 20 | Rest | 00:14:30 | 143:23:47 | 0 | 3.4225 | 0 | 0 | 0 | 0 | 0 | 0 | 2024-01-16 15:47:38 | 0
17248 | 5 | 20 | Rest | 00:15:00 | 143:24:17 | 0 | 3.4228 | 0 | 0 | 0 | 0 | 0 | 0 | 2024-01-16 15:48:08 | 0
17249 | 6 | 17 | CC Chg | 00:00:00 | 143:24:17 | 2.0569 | 3.4827 | 0 | 0 | 0 | 0 | 0 | 0 | 2024-01-16 15:48:08 | 0.0071635
17250 | 6 | 17 | CC Chg | 00:00:30 | 143:24:47 | 2.0575 | 3.5339 | 0.0171 | 0.0171 | 1.39 | 0 | 0 | 6.04e-05 | 2024-01-16 15:48:38 | 0.007271
17251 | 6 | 17 | CC Chg | 00:01:00 | 143:25:17 | 2.0575 | 3.541 | 0.0343 | 0.0343 | 2.78 | 0 | 0 | 0.0001211 | 2024-01-16 15:49:08 | 0.0072856
17252 | 6 | 17 | CC Chg | 00:01:30 | 143:25:47 | 2.0576 | 3.5455 | 0.0514 | 0.0514 | 4.18 | 0 | 0 | 0.0001819 | 2024-01-16 15:49:38 | 0.0072953
17253 | 6 | 17 | CC Chg | 00:02:00 | 143:26:17 | 2.0575 | 3.5487 | 0.0686 | 0.0686 | 5.57 | 0 | 0 | 0.0002427 | 2024-01-16 15:50:08 | 0.0073013
17254 | 6 | 17 | CC Chg | 00:02:30 | 143:26:47 | 2.0574 | 3.5509 | 0.0857 | 0.0857 | 6.96 | 0 | 0 | 0.0003035 | 2024-01-16 15:50:38 | 0.0073057
17255 | 6 | 17 | CC Chg | 00:03:00 | 143:27:17 | 2.0574 | 3.5526 | 0.1029 | 0.1029 | 8.35 | 0 | 0 | 0.0003644 | 2024-01-16 15:51:08 | 0.0073093
17256 | 6 | 17 | CC Chg | 00:03:30 | 143:27:47 | 2.0574 | 3.554 | 0.12 | 0.12 | 9.75 | 0 | 0 | 0.0004254 | 2024-01-16 15:51:38 | 0.007312
17257 | 6 | 17 | CC Chg | 00:04:00 | 143:28:17 | 2.0574 | 3.555 | 0.1372 | 0.1372 | 11.14 | 0 | 0 | 0.0004863 | 2024-01-16 15:52:08 | 0.007314
17258 | 6 | 17 | CC Chg | 00:04:30 | 143:28:47 | 2.0574 | 3.5558 | 0.1543 | 0.1543 | 12.53 | 0 | 0 | 0.0005473 | 2024-01-16 15:52:38 | 0.0073157
17259 | 6 | 17 | CC Chg | 00:05:00 | 143:29:17 | 2.0574 | 3.5564 | 0.1715 | 0.1715 | 13.92 | 0 | 0 | 0.0006082 | 2024-01-16 15:53:08 | 0.007317
17260 | 6 | 17 | CC Chg | 00:05:30 | 143:29:47 | 2.0576 | 3.557 | 0.1886 | 0.1886 | 15.31 | 0 | 0 | 0.0006692 | 2024-01-16 15:53:38 | 0.0073187
17261 | 6 | 17 | CC Chg | 00:06:00 | 143:30:17 | 2.0576 | 3.5573 | 0.2057 | 0.2057 | 16.71 | 0 | 0 | 0.0007302 | 2024-01-16 15:54:08 | 0.0073194
17262 | 6 | 17 | CC Chg | 00:06:30 | 143:30:47 | 2.0575 | 3.5576 | 0.2229 | 0.2229 | 18.1 | 0 | 0 | 0.0007912 | 2024-01-16 15:54:38 | 0.0073198
17263 | 6 | 17 | CC Chg | 00:07:00 | 143:31:17 | 2.0577 | 3.5577 | 0.24 | 0.24 | 19.49 | 0 | 0 | 0.0008522 | 2024-01-16 15:55:08 | 0.0073208
17264 | 6 | 17 | CC Chg | 00:07:30 | 143:31:47 | 2.0576 | 3.5577 | 0.2572 | 0.2572 | 20.88 | 0 | 0 | 0.0009132 | 2024-01-16 15:55:38 | 0.0073202
17265 | 6 | 17 | CC Chg | 00:08:00 | 143:32:17 | 2.0576 | 3.5576 | 0.2743 | 0.2743 | 22.28 | 0 | 0 | 0.0009742 | 2024-01-16 15:56:08 | 0.0073202
17266 | 6 | 17 | CC Chg | 00:08:30 | 143:32:47 | 2.0576 | 3.5575 | 0.2915 | 0.2915 | 23.67 | 0 | 0 | 0.0010352 | 2024-01-16 15:56:38 | 0.0073198
17267 | 6 | 17 | CC Chg | 00:09:00 | 143:33:17 | 2.0576 | 3.5574 | 0.3086 | 0.3086 | 25.06 | 0 | 0 | 0.0010962 | 2024-01-16 15:57:08 | 0.0073197
17268 | 6 | 17 | CC Chg | 00:09:30 | 143:33:47 | 2.0576 | 3.5572 | 0.3258 | 0.3258 | 26.45 | 0 | 0 | 0.0011572 | 2024-01-16 15:57:38 | 0.0073192
17269 | 6 | 17 | CC Chg | 00:10:00 | 143:34:17 | 2.0575 | 3.5569 | 0.3429 | 0.3429 | 27.85 | 0 | 0 | 0.0012182 | 2024-01-16 15:58:08 | 0.0073185
17270 | 6 | 17 | CC Chg | 00:10:30 | 143:34:47 | 2.0576 | 3.5567 | 0.3601 | 0.3601 | 29.24 | 0 | 0 | 0.0012792 | 2024-01-16 15:58:38 | 0.0073183
17271 | 6 | 17 | CC Chg | 00:11:00 | 143:35:17 | 2.0575 | 3.5566 | 0.3772 | 0.3772 | 30.63 | 0 | 0 | 0.0013402 | 2024-01-16 15:59:08 | 0.0073177
17272 | 6 | 17 | CC Chg | 00:11:30 | 143:35:47 | 2.0575 | 3.5565 | 0.3944 | 0.3944 | 32.02 | 0 | 0 | 0.0014011 | 2024-01-16 15:59:38 | 0.0073175
17273 | 6 | 17 | CC Chg | 00:12:00 | 143:36:17 | 2.0577 | 3.5566 | 0.4115 | 0.4115 | 33.42 | 0 | 0 | 0.0014621 | 2024-01-16 16:00:08 | 0.0073183
17274 | 6 | 17 | CC Chg | 00:12:30 | 143:36:47 | 2.0577 | 3.5565 | 0.4287 | 0.4287 | 34.81 | 0 | 0 | 0.0015231 | 2024-01-16 16:00:38 | 0.0073182
17275 | 6 | 17 | CC Chg | 00:13:00 | 143:37:17 | 2.0577 | 3.5566 | 0.4458 | 0.4458 | 36.2 | 0 | 0 | 0.0015841 | 2024-01-16 16:01:08 | 0.0073186
17276 | 6 | 17 | CC Chg | 00:13:30 | 143:37:47 | 2.0577 | 3.5566 | 0.463 | 0.463 | 37.59 | 0 | 0 | 0.0016451 | 2024-01-16 16:01:38 | 0.0073186
17277 | 6 | 17 | CC Chg | 00:14:00 | 143:38:17 | 2.0578 | 3.5566 | 0.4801 | 0.4801 | 38.98 | 0 | 0 | 0.0017061 | 2024-01-16 16:02:08 | 0.0073187
17278 | 6 | 17 | CC Chg | 00:14:30 | 143:38:47 | 2.0578 | 3.5567 | 0.4972 | 0.4972 | 40.38 | 0 | 0 | 0.0017671 | 2024-01-16 16:02:38 | 0.0073189
17279 | 6 | 17 | CC Chg | 00:15:00 | 143:39:17 | 2.0578 | 3.5567 | 0.5144 | 0.5144 | 41.77 | 0 | 0 | 0.0018281 | 2024-01-16 16:03:08 | 0.007319
17280 | 6 | 17 | CC Chg | 00:15:30 | 143:39:47 | 2.0577 | 3.5569 | 0.5315 | 0.5315 | 43.16 | 0 | 0 | 0.001889 | 2024-01-16 16:03:38 | 0.0073192
17281 | 6 | 17 | CC Chg | 00:16:00 | 143:40:17 | 2.0577 | 3.5571 | 0.5487 | 0.5487 | 44.55 | 0 | 0 | 0.00195 | 2024-01-16 16:04:08 | 0.0073196
17282 | 6 | 17 | CC Chg | 00:16:30 | 143:40:47 | 2.0578 | 3.5572 | 0.5658 | 0.5658 | 45.95 | 0 | 0 | 0.002011 | 2024-01-16 16:04:38 | 0.0073199
17283 | 6 | 17 | CC Chg | 00:17:00 | 143:41:17 | 2.058 | 3.5577 | 0.583 | 0.583 | 47.34 | 0 | 0 | 0.002072 | 2024-01-16 16:05:08 | 0.0073217
17284 | 6 | 17 | CC Chg | 00:17:30 | 143:41:47 | 2.058 | 3.558 | 0.6001 | 0.6001 | 48.73 | 0 | 0 | 0.0021331 | 2024-01-16 16:05:38 | 0.0073224
17285 | 6 | 17 | CC Chg | 00:18:00 | 143:42:17 | 2.058 | 3.5583 | 0.6173 | 0.6173 | 50.12 | 0 | 0 | 0.0021941 | 2024-01-16 16:06:08 | 0.0073231
17286 | 6 | 17 | CC Chg | 00:18:30 | 143:42:47 | 2.058 | 3.5586 | 0.6344 | 0.6344 | 51.52 | 0 | 0 | 0.0022551 | 2024-01-16 16:06:38 | 0.0073237
17287 | 6 | 17 | CC Chg | 00:19:00 | 143:43:17 | 2.058 | 3.5589 | 0.6516 | 0.6516 | 52.91 | 0 | 0 | 0.0023161 | 2024-01-16 16:07:08 | 0.0073243
17288 | 6 | 17 | CC Chg | 00:19:30 | 143:43:47 | 2.058 | 3.5593 | 0.6687 | 0.6687 | 54.3 | 0 | 0 | 0.0023772 | 2024-01-16 16:07:38 | 0.007325
17289 | 6 | 17 | CC Chg | 00:20:00 | 143:44:17 | 2.058 | 3.5597 | 0.6859 | 0.6859 | 55.7 | 0 | 0 | 0.0024382 | 2024-01-16 16:08:08 | 0.0073259
17290 | 6 | 17 | CC Chg | 00:20:30 | 143:44:47 | 2.058 | 3.5602 | 0.703 | 0.703 | 57.09 | 0 | 0 | 0.0024993 | 2024-01-16 16:08:38 | 0.007327
17291 | 6 | 17 | CC Chg | 00:21:00 | 143:45:17 | 2.058 | 3.5608 | 0.7202 | 0.7202 | 58.48 | 0 | 0 | 0.0025604 | 2024-01-16 16:09:08 | 0.0073282
17292 | 6 | 17 | CC Chg | 00:21:30 | 143:45:47 | 2.058 | 3.5614 | 0.7373 | 0.7373 | 59.87 | 0 | 0 | 0.0026214 | 2024-01-16 16:09:38 | 0.0073294
17293 | 6 | 17 | CC Chg | 00:22:00 | 143:46:17 | 2.058 | 3.562 | 0.7545 | 0.7545 | 61.27 | 0 | 0 | 0.0026825 | 2024-01-16 16:10:08 | 0.0073307
17294 | 6 | 17 | CC Chg | 00:22:30 | 143:46:47 | 2.058 | 3.5629 | 0.7716 | 0.7716 | 62.66 | 0 | 0 | 0.0027436 | 2024-01-16 16:10:38 | 0.0073326
17295 | 6 | 17 | CC Chg | 00:23:00 | 143:47:17 | 2.058 | 3.5637 | 0.7888 | 0.7888 | 64.05 | 0 | 0 | 0.0028047 | 2024-01-16 16:11:08 | 0.0073342
17296 | 6 | 17 | CC Chg | 00:23:30 | 143:47:47 | 2.0581 | 3.5646 | 0.8059 | 0.8059 | 65.44 | 0 | 0 | 0.0028658 | 2024-01-16 16:11:38 | 0.0073362
17297 | 6 | 17 | CC Chg | 00:24:00 | 143:48:17 | 2.0581 | 3.5656 | 0.8231 | 0.8231 | 66.84 | 0 | 0 | 0.002927 | 2024-01-16 16:12:08 | 0.0073383
17298 | 6 | 17 | CC Chg | 00:24:30 | 143:48:47 | 2.0581 | 3.5668 | 0.8402 | 0.8402 | 68.23 | 0 | 0 | 0.0029881 | 2024-01-16 16:12:38 | 0.0073408
17299 | 6 | 17 | CC Chg | 00:25:00 | 143:49:17 | 2.058 | 3.5678 | 0.8574 | 0.8574 | 69.62 | 0 | 0 | 0.0030493 | 2024-01-16 16:13:08 | 0.0073426
17300 | 6 | 17 | CC Chg | 00:25:30 | 143:49:47 | 2.0581 | 3.5691 | 0.8745 | 0.8745 | 71.01 | 0 | 0 | 0.0031105 | 2024-01-16 16:13:38 | 0.0073455
17301 | 6 | 17 | CC Chg | 00:26:00 | 143:50:17 | 2.058 | 3.5704 | 0.8917 | 0.8917 | 72.41 | 0 | 0 | 0.0031718 | 2024-01-16 16:14:08 | 0.007348
17302 | 6 | 17 | CC Chg | 00:26:30 | 143:50:47 | 2.058 | 3.5717 | 0.9088 | 0.9088 | 73.8 | 0 | 0 | 0.003233 | 2024-01-16 16:14:38 | 0.0073506
17303 | 6 | 17 | CC Chg | 00:27:00 | 143:51:17 | 2.0581 | 3.5731 | 0.926 | 0.926 | 75.19 | 0 | 0 | 0.0032943 | 2024-01-16 16:15:08 | 0.0073537
17304 | 6 | 17 | CC Chg | 00:27:30 | 143:51:47 | 2.0581 | 3.5747 | 0.9431 | 0.9431 | 76.59 | 0 | 0 | 0.0033556 | 2024-01-16 16:15:38 | 0.007357
17305 | 6 | 17 | CC Chg | 00:28:00 | 143:52:17 | 2.058 | 3.5762 | 0.9603 | 0.9603 | 77.98 | 0 | 0 | 0.0034169 | 2024-01-16 16:16:08 | 0.0073599
17306 | 6 | 17 | CC Chg | 00:28:30 | 143:52:47 | 2.058 | 3.5778 | 0.9774 | 0.9774 | 79.37 | 0 | 0 | 0.0034782 | 2024-01-16 16:16:38 | 0.0073631
17307 | 6 | 17 | CC Chg | 00:29:00 | 143:53:17 | 2.0581 | 3.5796 | 0.9946 | 0.9946 | 80.76 | 0 | 0 | 0.0035396 | 2024-01-16 16:17:08 | 0.0073671
17308 | 6 | 17 | CC Chg | 00:29:30 | 143:53:47 | 2.058 | 3.5815 | 1.0117 | 1.0117 | 82.16 | 0 | 0 | 0.003601 | 2024-01-16 16:17:38 | 0.0073708
17309 | 6 | 17 | CC Chg | 00:30:00 | 143:54:17 | 2.058 | 3.5836 | 1.0289 | 1.0289 | 83.55 | 0 | 0 | 0.0036624 | 2024-01-16 16:18:08 | 0.007375
17310 | 6 | 17 | CC Chg | 00:30:30 | 143:54:47 | 2.0581 | 3.5858 | 1.046 | 1.046 | 84.94 | 0 | 0 | 0.0037239 | 2024-01-16 16:18:38 | 0.0073798
17311 | 6 | 17 | CC Chg | 00:31:00 | 143:55:17 | 2.058 | 3.5882 | 1.0632 | 1.0632 | 86.33 | 0 | 0 | 0.0037854 | 2024-01-16 16:19:08 | 0.0073846
17312 | 6 | 17 | CC Chg | 00:31:30 | 143:55:47 | 2.0579 | 3.5909 | 1.0803 | 1.0803 | 87.73 | 0 | 0 | 0.003847 | 2024-01-16 16:19:38 | 0.0073898
17313 | 6 | 17 | CC Chg | 00:32:00 | 143:56:17 | 2.0579 | 3.594 | 1.0975 | 1.0975 | 89.12 | 0 | 0 | 0.0039086 | 2024-01-16 16:20:08 | 0.0073961
17314 | 6 | 17 | CC Chg | 00:32:30 | 143:56:47 | 2.0579 | 3.5974 | 1.1146 | 1.1146 | 90.51 | 0 | 0 | 0.0039703 | 2024-01-16 16:20:38 | 0.0074031
17315 | 6 | 17 | CC Chg | 00:33:00 | 143:57:17 | 2.0579 | 3.6014 | 1.1318 | 1.1318 | 91.9 | 0 | 0 | 0.004032 | 2024-01-16 16:21:08 | 0.0074114
17316 | 6 | 17 | CC Chg | 00:33:30 | 143:57:47 | 2.0579 | 3.6061 | 1.1489 | 1.1489 | 93.3 | 0 | 0 | 0.0040938 | 2024-01-16 16:21:38 | 0.007421
17317 | 6 | 17 | CC Chg | 00:34:00 | 143:58:17 | 2.0579 | 3.6118 | 1.1661 | 1.1661 | 94.69 | 0 | 0 | 0.0041557 | 2024-01-16 16:22:08 | 0.0074328
17318 | 6 | 17 | CC Chg | 00:34:30 | 143:58:47 | 2.0579 | 3.6187 | 1.1832 | 1.1832 | 96.08 | 0 | 0 | 0.0042177 | 2024-01-16 16:22:38 | 0.0074469
17319 | 6 | 17 | CC Chg | 00:35:00 | 143:59:17 | 2.0578 | 3.6273 | 1.2004 | 1.2004 | 97.47 | 0 | 0 | 0.0042798 | 2024-01-16 16:23:08 | 0.0074644
17320 | 6 | 17 | CC Chg | 00:35:30 | 143:59:47 | 2.0579 | 3.6389 | 1.2175 | 1.2175 | 98.87 | 0 | 0 | 0.0043421 | 2024-01-16 16:23:38 | 0.0074885
17321 | 6 | 17 | CC Chg | 00:36:00 | 144:00:17 | 2.058 | 3.6547 | 1.2347 | 1.2347 | 100.26 | 0 | 0 | 0.0044046 | 2024-01-16 16:24:08 | 0.0075212
17322 | 6 | 17 | CC Chg | 00:36:30 | 144:00:47 | 2.0579 | 3.6776 | 1.2518 | 1.2518 | 101.65 | 0 | 0 | 0.0044675 | 2024-01-16 16:24:38 | 0.0075682
17323 | 6 | 17 | CC Chg | 00:37:00 | 144:01:17 | 2.0579 | 3.7129 | 1.269 | 1.269 | 103.04 | 0 | 0 | 0.0045309 | 2024-01-16 16:25:08 | 0.0076406
17324 | 6 | 17 | CC Chg | 00:37:30 | 144:01:47 | 2.0579 | 3.7712 | 1.2861 | 1.2861 | 104.44 | 0 | 0 | 0.004595 | 2024-01-16 16:25:38 | 0.0077608
17325 | 6 | 17 | CC Chg | 00:38:00 | 144:02:17 | 2.0579 | 3.8671 | 1.3033 | 1.3033 | 105.83 | 0 | 0 | 0.0046604 | 2024-01-16 16:26:08 | 0.007958
17326 | 6 | 17 | CC Chg | 00:38:08 | 144:02:26 | 2.058 | 3.9003 | 1.308 | 1.308 | 106.21 | 0 | 0 | 0.0046789 | 2024-01-16 16:26:17 | 0.0080266
17327 | 6 | 18 | Rest | 00:00:00 | 144:02:26 | 0 | 3.8628 | 0 | 0 | 0 | 0 | 0 | 0 | 2024-01-16 16:26:17 | 0
17328 | 6 | 18 | Rest | 00:00:30 | 144:02:56 | 0 | 3.559 | 0 | 0 | 0 | 0 | 0 | 0 | 2024-01-16 16:26:47 | 0
17329 | 6 | 18 | Rest | 00:01:00 | 144:03:26 | 0 | 3.52 | 0 | 0 | 0 | 0 | 0 | 0 | 2024-01-16 16:27:17 | 0
17330 | 6 | 18 | Rest | 00:01:30 | 144:03:56 | 0 | 3.4975 | 0 | 0 | 0 | 0 | 0 | 0 | 2024-01-16 16:27:47 | 0
17331 | 6 | 18 | Rest | 00:02:00 | 144:04:26 | 0 | 3.4823 | 0 | 0 | 0 | 0 | 0 | 0 | 2024-01-16 16:28:17 | 0
17332 | 6 | 18 | Rest | 00:02:30 | 144:04:56 | 0 | 3.4712 | 0 | 0 | 0 | 0 | 0 | 0 | 2024-01-16 16:28:47 | 0
17333 | 6 | 18 | Rest | 00:03:00 | 144:05:26 | 0 | 3.4631 | 0 | 0 | 0 | 0 | 0 | 0 | 2024-01-16 16:29:17 | 0
17334 | 6 | 18 | Rest | 00:03:30 | 144:05:56 | 0 | 3.4569 | 0 | 0 | 0 | 0 | 0 | 0 | 2024-01-16 16:29:47 | 0
17335 | 6 | 18 | Rest | 00:04:00 | 144:06:26 | 0 | 3.452 | 0 | 0 | 0 | 0 | 0 | 0 | 2024-01-16 16:30:17 | 0
17336 | 6 | 18 | Rest | 00:04:30 | 144:06:56 | 0 | 3.4482 | 0 | 0 | 0 | 0 | 0 | 0 | 2024-01-16 16:30:47 | 0
17337 | 6 | 18 | Rest | 00:05:00 | 144:07:26 | 0 | 3.445 | 0 | 0 | 0 | 0 | 0 | 0 | 2024-01-16 16:31:17 | 0
17338 | 6 | 18 | Rest | 00:05:30 | 144:07:56 | 0 | 3.4426 | 0 | 0 | 0 | 0 | 0 | 0 | 2024-01-16 16:31:47 | 0
17339 | 6 | 18 | Rest | 00:06:00 | 144:08:26 | 0 | 3.4406 | 0 | 0 | 0 | 0 | 0 | 0 | 2024-01-16 16:32:17 | 0
17340 | 6 | 18 | Rest | 00:06:30 | 144:08:56 | 0 | 3.4389 | 0 | 0 | 0 | 0 | 0 | 0 | 2024-01-16 16:32:47 | 0
17341 | 6 | 18 | Rest | 00:07:00 | 144:09:26 | 0 | 3.4376 | 0 | 0 | 0 | 0 | 0 | 0 | 2024-01-16 16:33:17 | 0
17342 | 6 | 18 | Rest | 00:07:30 | 144:09:56 | 0 | 3.4363 | 0 | 0 | 0 | 0 | 0 | 0 | 2024-01-16 16:33:47 | 0
17343 | 6 | 18 | Rest | 00:08:00 | 144:10:26 | 0 | 3.4353 | 0 | 0 | 0 | 0 | 0 | 0 | 2024-01-16 16:34:17 | 0
17344 | 6 | 18 | Rest | 00:08:30 | 144:10:56 | 0 | 3.4345 | 0 | 0 | 0 | 0 | 0 | 0 | 2024-01-16 16:34:47 | 0
17345 | 6 | 18 | Rest | 00:09:00 | 144:11:26 | 0 | 3.4337 | 0 | 0 | 0 | 0 | 0 | 0 | 2024-01-16 16:35:17 | 0
17346 | 6 | 18 | Rest | 00:09:30 | 144:11:56 | 0 | 3.4331 | 0 | 0 | 0 | 0 | 0 | 0 | 2024-01-16 16:35:47 | 0
17347 | 6 | 18 | Rest | 00:10:00 | 144:12:26 | 0 | 3.4325 | 0 | 0 | 0 | 0 | 0 | 0 | 2024-01-16 16:36:17 | 0
17348 | 6 | 18 | Rest | 00:10:30 | 144:12:56 | 0 | 3.432 | 0 | 0 | 0 | 0 | 0 | 0 | 2024-01-16 16:36:47 | 0
17349 | 6 | 18 | Rest | 00:11:00 | 144:13:26 | 0 | 3.4316 | 0 | 0 | 0 | 0 | 0 | 0 | 2024-01-16 16:37:17 | 0
17350 | 6 | 18 | Rest | 00:11:30 | 144:13:56 | 0 | 3.4312 | 0 | 0 | 0 | 0 | 0 | 0 | 2024-01-16 16:37:47 | 0
17351 | 6 | 18 | Rest | 00:12:00 | 144:14:26 | 0 | 3.4308 | 0 | 0 | 0 | 0 | 0 | 0 | 2024-01-16 16:38:17 | 0
17352 | 6 | 18 | Rest | 00:12:30 | 144:14:56 | 0 | 3.4305 | 0 | 0 | 0 | 0 | 0 | 0 | 2024-01-16 16:38:47 | 0
17353 | 6 | 18 | Rest | 00:13:00 | 144:15:26 | 0 | 3.4302 | 0 | 0 | 0 | 0 | 0 | 0 | 2024-01-16 16:39:17 | 0
17354 | 6 | 18 | Rest | 00:13:30 | 144:15:56 | 0 | 3.43 | 0 | 0 | 0 | 0 | 0 | 0 | 2024-01-16 16:39:47 | 0
17355 | 6 | 18 | Rest | 00:14:00 | 144:16:26 | 0 | 3.4297 | 0 | 0 | 0 | 0 | 0 | 0 | 2024-01-16 16:40:17 | 0
17356 | 6 | 18 | Rest | 00:14:30 | 144:16:56 | 0 | 3.4295 | 0 | 0 | 0 | 0 | 0 | 0 | 2024-01-16 16:40:47 | 0
17357 | 6 | 18 | Rest | 00:15:00 | 144:17:26 | 0 | 3.4292 | 0 | 0 | 0 | 0 | 0 | 0 | 2024-01-16 16:41:17 | 0
17358 | 6 | 19 | CC DChg | 00:00:00 | 144:17:26 | -2.057 | 3.3857 | 0 | 0 | 0 | 0 | 0 | 0 | 2024-01-16 16:41:17 | -0.0069643
17359 | 6 | 19 | CC DChg | 00:00:30 | 144:17:56 | -2.0578 | 3.3324 | 0.0171 | 0 | 0 | 0.0171 | 1.39 | 5.74e-05 | 2024-01-16 16:41:47 | -0.0068573
17360 | 6 | 19 | CC DChg | 00:01:00 | 144:18:26 | -2.0577 | 3.3228 | 0.0343 | 0 | 0 | 0.0343 | 2.78 | 0.0001144 | 2024-01-16 16:42:17 | -0.0068375
17361 | 6 | 19 | CC DChg | 00:01:30 | 144:18:56 | -2.0577 | 3.3167 | 0.0514 | 0 | 0 | 0.0514 | 4.18 | 0.0001714 | 2024-01-16 16:42:47 | -0.0068248
17362 | 6 | 19 | CC DChg | 00:02:00 | 144:19:26 | -2.0577 | 3.3123 | 0.0686 | 0 | 0 | 0.0686 | 5.57 | 0.0002282 | 2024-01-16 16:43:17 | -0.0068158
17363 | 6 | 19 | CC DChg | 00:02:30 | 144:19:56 | -2.0578 | 3.3087 | 0.0857 | 0 | 0 | 0.0857 | 6.96 | 0.000285 | 2024-01-16 16:43:47 | -0.0068086
17364 | 6 | 19 | CC DChg | 00:03:00 | 144:20:26 | -2.0578 | 3.3061 | 0.1029 | 0 | 0 | 0.1029 | 8.35 | 0.0003417 | 2024-01-16 16:44:17 | -0.0068033
17365 | 6 | 19 | CC DChg | 00:03:30 | 144:20:56 | -2.0578 | 3.3039 | 0.12 | 0 | 0 | 0.12 | 9.75 | 0.0003983 | 2024-01-16 16:44:47 | -0.0067987
17366 | 6 | 19 | CC DChg | 00:04:00 | 144:21:26 | -2.0578 | 3.302 | 0.1372 | 0 | 0 | 0.1372 | 11.14 | 0.000455 | 2024-01-16 16:45:17 | -0.0067948
17367 | 6 | 19 | CC DChg | 00:04:30 | 144:21:56 | -2.0578 | 3.3004 | 0.1543 | 0 | 0 | 0.1543 | 12.53 | 0.0005116 | 2024-01-16 16:45:47 | -0.0067917
17368 | 6 | 19 | CC DChg | 00:05:00 | 144:22:26 | -2.0578 | 3.299 | 0.1715 | 0 | 0 | 0.1715 | 13.92 | 0.0005682 | 2024-01-16 16:46:17 | -0.0067886
17369 | 6 | 19 | CC DChg | 00:05:30 | 144:22:56 | -2.0578 | 3.2977 | 0.1886 | 0 | 0 | 0.1886 | 15.32 | 0.0006247 | 2024-01-16 16:46:47 | -0.0067861
17370 | 6 | 19 | CC DChg | 00:06:00 | 144:23:26 | -2.0578 | 3.2966 | 0.2058 | 0 | 0 | 0.2058 | 16.71 | 0.0006813 | 2024-01-16 16:47:17 | -0.0067838
17371 | 6 | 19 | CC DChg | 00:06:30 | 144:23:56 | -2.0578 | 3.2955 | 0.2229 | 0 | 0 | 0.2229 | 18.1 | 0.0007378 | 2024-01-16 16:47:47 | -0.0067814
17372 | 6 | 19 | CC DChg | 00:07:00 | 144:24:26 | -2.0578 | 3.2945 | 0.2401 | 0 | 0 | 0.2401 | 19.49 | 0.0007943 | 2024-01-16 16:48:17 | -0.0067795
17373 | 6 | 19 | CC DChg | 00:07:30 | 144:24:56 | -2.0578 | 3.2935 | 0.2572 | 0 | 0 | 0.2572 | 20.89 | 0.0008508 | 2024-01-16 16:48:47 | -0.0067775
17374 | 6 | 19 | CC DChg | 00:08:00 | 144:25:26 | -2.0578 | 3.2926 | 0.2744 | 0 | 0 | 0.2744 | 22.28 | 0.0009073 | 2024-01-16 16:49:17 | -0.0067755
17375 | 6 | 19 | CC DChg | 00:08:30 | 144:25:56 | -2.0578 | 3.2916 | 0.2915 | 0 | 0 | 0.2915 | 23.67 | 0.0009637 | 2024-01-16 16:49:47 | -0.0067734
17376 | 6 | 19 | CC DChg | 00:09:00 | 144:26:26 | -2.0578 | 3.2908 | 0.3087 | 0 | 0 | 0.3087 | 25.06 | 0.0010202 | 2024-01-16 16:50:17 | -0.0067719
17377 | 6 | 19 | CC DChg | 00:09:30 | 144:26:56 | -2.0578 | 3.2899 | 0.3258 | 0 | 0 | 0.3258 | 26.46 | 0.0010766 | 2024-01-16 16:50:47 | -0.0067698
17378 | 6 | 19 | CC DChg | 00:10:00 | 144:27:26 | -2.0577 | 3.2891 | 0.343 | 0 | 0 | 0.343 | 27.85 | 0.001133 | 2024-01-16 16:51:17 | -0.0067681
17379 | 6 | 19 | CC DChg | 00:10:30 | 144:27:56 | -2.0578 | 3.2882 | 0.3601 | 0 | 0 | 0.3601 | 29.24 | 0.0011894 | 2024-01-16 16:51:47 | -0.0067666
17380 | 6 | 19 | CC DChg | 00:11:00 | 144:28:26 | -2.0578 | 3.2874 | 0.3773 | 0 | 0 | 0.3773 | 30.63 | 0.0012458 | 2024-01-16 16:52:17 | -0.0067648
17381 | 6 | 19 | CC DChg | 00:11:30 | 144:28:56 | -2.0578 | 3.2865 | 0.3944 | 0 | 0 | 0.3944 | 32.03 | 0.0013021 | 2024-01-16 16:52:47 | -0.006763
17382 | 6 | 19 | CC DChg | 00:12:00 | 144:29:26 | -2.0578 | 3.2856 | 0.4116 | 0 | 0 | 0.4116 | 33.42 | 0.0013585 | 2024-01-16 16:53:17 | -0.0067611
17383 | 6 | 19 | CC DChg | 00:12:30 | 144:29:56 | -2.0578 | 3.2847 | 0.4287 | 0 | 0 | 0.4287 | 34.81 | 0.0014148 | 2024-01-16 16:53:47 | -0.0067592
17384 | 6 | 19 | CC DChg | 00:13:00 | 144:30:26 | -2.0578 | 3.2837 | 0.4459 | 0 | 0 | 0.4459 | 36.2 | 0.0014711 | 2024-01-16 16:54:17 | -0.0067571
17385 | 6 | 19 | CC DChg | 00:13:30 | 144:30:56 | -2.0577 | 3.2828 | 0.463 | 0 | 0 | 0.463 | 37.6 | 0.0015274 | 2024-01-16 16:54:47 | -0.0067551
17386 | 6 | 19 | CC DChg | 00:14:00 | 144:31:26 | -2.0578 | 3.2819 | 0.4801 | 0 | 0 | 0.4801 | 38.99 | 0.0015837 | 2024-01-16 16:55:17 | -0.0067534
17387 | 6 | 19 | CC DChg | 00:14:30 | 144:31:56 | -2.0578 | 3.2809 | 0.4973 | 0 | 0 | 0.4973 | 40.38 | 0.00164 | 2024-01-16 16:55:47 | -0.0067514
17388 | 6 | 19 | CC DChg | 00:15:00 | 144:32:26 | -2.0578 | 3.2799 | 0.5144 | 0 | 0 | 0.5144 | 41.77 | 0.0016962 | 2024-01-16 16:56:17 | -0.0067492
17389 | 6 | 19 | CC DChg | 00:15:30 | 144:32:56 | -2.0577 | 3.2789 | 0.5316 | 0 | 0 | 0.5316 | 43.17 | 0.0017525 | 2024-01-16 16:56:47 | -0.0067471
17390 | 6 | 19 | CC DChg | 00:16:00 | 144:33:26 | -2.0577 | 3.2779 | 0.5487 | 0 | 0 | 0.5487 | 44.56 | 0.0018087 | 2024-01-16 16:57:17 | -0.0067449
17391 | 6 | 19 | CC DChg | 00:16:30 | 144:33:56 | -2.0577 | 3.2768 | 0.5659 | 0 | 0 | 0.5659 | 45.95 | 0.0018649 | 2024-01-16 16:57:47 | -0.0067428
17392 | 6 | 19 | CC DChg | 00:17:00 | 144:34:26 | -2.0577 | 3.2757 | 0.583 | 0 | 0 | 0.583 | 47.34 | 0.0019211 | 2024-01-16 16:58:17 | -0.0067405
17393 | 6 | 19 | CC DChg | 00:17:30 | 144:34:56 | -2.0578 | 3.2746 | 0.6002 | 0 | 0 | 0.6002 | 48.74 | 0.0019772 | 2024-01-16 16:58:47 | -0.0067384
17394 | 6 | 19 | CC DChg | 00:18:00 | 144:35:26 | -2.0577 | 3.2734 | 0.6173 | 0 | 0 | 0.6173 | 50.13 | 0.0020334 | 2024-01-16 16:59:17 | -0.0067358
17395 | 6 | 19 | CC DChg | 00:18:30 | 144:35:56 | -2.0577 | 3.2722 | 0.6345 | 0 | 0 | 0.6345 | 51.52 | 0.0020895 | 2024-01-16 16:59:47 | -0.0067334
17396 | 6 | 19 | CC DChg | 00:19:00 | 144:36:26 | -2.0578 | 3.2708 | 0.6516 | 0 | 0 | 0.6516 | 52.91 | 0.0021456 | 2024-01-16 17:00:17 | -0.0067305
17397 | 6 | 19 | CC DChg | 00:19:30 | 144:36:56 | -2.0577 | 3.2694 | 0.6688 | 0 | 0 | 0.6688 | 54.31 | 0.0022017 | 2024-01-16 17:00:47 | -0.0067275
17398 | 6 | 19 | CC DChg | 00:20:00 | 144:37:26 | -2.0578 | 3.2679 | 0.6859 | 0 | 0 | 0.6859 | 55.7 | 0.0022577 | 2024-01-16 17:01:17 | -0.0067246
17399 | 6 | 19 | CC DChg | 00:20:30 | 144:37:56 | -2.0577 | 3.2663 | 0.7031 | 0 | 0 | 0.7031 | 57.09 | 0.0023138 | 2024-01-16 17:01:47 | -0.0067212
17400 | 6 | 19 | CC DChg | 00:21:00 | 144:38:26 | -2.0578 | 3.2646 | 0.7202 | 0 | 0 | 0.7202 | 58.48 | 0.0023697 | 2024-01-16 17:02:17 | -0.0067179
17401 | 6 | 19 | CC DChg | 00:21:30 | 144:38:56 | -2.0577 | 3.2627 | 0.7374 | 0 | 0 | 0.7374 | 59.88 | 0.0024257 | 2024-01-16 17:02:47 | -0.0067138
17402 | 6 | 19 | CC DChg | 00:22:00 | 144:39:26 | -2.0577 | 3.2607 | 0.7545 | 0 | 0 | 0.7545 | 61.27 | 0.0024816 | 2024-01-16 17:03:17 | -0.0067097
17403 | 6 | 19 | CC DChg | 00:22:30 | 144:39:56 | -2.058 | 3.2588 | 0.7717 | 0 | 0 | 0.7717 | 62.66 | 0.0025375 | 2024-01-16 17:03:47 | -0.0067065
17404 | 6 | 19 | CC DChg | 00:23:00 | 144:40:26 | -2.0579 | 3.2563 | 0.7888 | 0 | 0 | 0.7888 | 64.05 | 0.0025934 | 2024-01-16 17:04:17 | -0.0067011
17405 | 6 | 19 | CC DChg | 00:23:30 | 144:40:56 | -2.0578 | 3.2536 | 0.806 | 0 | 0 | 0.806 | 65.45 | 0.0026492 | 2024-01-16 17:04:47 | -0.0066954
17406 | 6 | 19 | CC DChg | 00:24:00 | 144:41:26 | -2.0579 | 3.2508 | 0.8231 | 0 | 0 | 0.8231 | 66.84 | 0.002705 | 2024-01-16 17:05:17 | -0.0066898
17407 | 6 | 19 | CC DChg | 00:24:30 | 144:41:56 | -2.0579 | 3.2475 | 0.8403 | 0 | 0 | 0.8403 | 68.23 | 0.0027607 | 2024-01-16 17:05:47 | -0.0066831
17408 | 6 | 19 | CC DChg | 00:25:00 | 144:42:26 | -2.0579 | 3.2438 | 0.8574 | 0 | 0 | 0.8574 | 69.62 | 0.0028164 | 2024-01-16 17:06:17 | -0.0066754
17409 | 6 | 19 | CC DChg | 00:25:30 | 144:42:56 | -2.0579 | 3.2397 | 0.8746 | 0 | 0 | 0.8746 | 71.02 | 0.002872 | 2024-01-16 17:06:47 | -0.006667
17410 | 6 | 19 | CC DChg | 00:26:00 | 144:43:26 | -2.058 | 3.2352 | 0.8917 | 0 | 0 | 0.8917 | 72.41 | 0.0029275 | 2024-01-16 17:07:17 | -0.0066579
17411 | 6 | 19 | CC DChg | 00:26:30 | 144:43:56 | -2.0579 | 3.2301 | 0.9089 | 0 | 0 | 0.9089 | 73.8 | 0.0029829 | 2024-01-16 17:07:47 | -0.0066471
17412 | 6 | 19 | CC DChg | 00:27:00 | 144:44:26 | -2.0579 | 3.2245 | 0.926 | 0 | 0 | 0.926 | 75.19 | 0.0030383 | 2024-01-16 17:08:17 | -0.0066358
17413 | 6 | 19 | CC DChg | 00:27:30 | 144:44:56 | -2.0579 | 3.2185 | 0.9432 | 0 | 0 | 0.9432 | 76.59 | 0.0030935 | 2024-01-16 17:08:47 | -0.0066235
17414 | 6 | 19 | CC DChg | 00:28:00 | 144:45:26 | -2.0578 | 3.212 | 0.9603 | 0 | 0 | 0.9603 | 77.98 | 0.0031487 | 2024-01-16 17:09:17 | -0.0066098
17415 | 6 | 19 | CC DChg | 00:28:30 | 144:45:56 | -2.0579 | 3.2047 | 0.9775 | 0 | 0 | 0.9775 | 79.37 | 0.0032037 | 2024-01-16 17:09:47 | -0.0065949
17416 | 6 | 19 | CC DChg | 00:29:00 | 144:46:26 | -2.0579 | 3.1967 | 0.9946 | 0 | 0 | 0.9946 | 80.76 | 0.0032586 | 2024-01-16 17:10:17 | -0.0065785
17417 | 6 | 19 | CC DChg | 00:29:30 | 144:46:56 | -2.0579 | 3.1879 | 1.0118 | 0 | 0 | 1.0118 | 82.16 | 0.0033133 | 2024-01-16 17:10:47 | -0.0065604
17418 | 6 | 19 | CC DChg | 00:30:00 | 144:47:26 | -2.058 | 3.1781 | 1.0289 | 0 | 0 | 1.0289 | 83.55 | 0.0033679 | 2024-01-16 17:11:17 | -0.0065404
17419 | 6 | 19 | CC DChg | 00:30:30 | 144:47:56 | -2.058 | 3.1668 | 1.0461 | 0 | 0 | 1.0461 | 84.94 | 0.0034223 | 2024-01-16 17:11:47 | -0.0065172
17420 | 6 | 19 | CC DChg | 00:31:00 | 144:48:26 | -2.0579 | 3.154 | 1.0632 | 0 | 0 | 1.0632 | 86.33 | 0.0034765 | 2024-01-16 17:12:17 | -0.0064907
17421 | 6 | 19 | CC DChg | 00:31:30 | 144:48:56 | -2.058 | 3.1394 | 1.0804 | 0 | 0 | 1.0804 | 87.73 | 0.0035305 | 2024-01-16 17:12:47 | -0.0064608
17422 | 6 | 19 | CC DChg | 00:32:00 | 144:49:26 | -2.0579 | 3.1222 | 1.0975 | 0 | 0 | 1.0975 | 89.12 | 0.0035842 | 2024-01-16 17:13:17 | -0.0064253
17423 | 6 | 19 | CC DChg | 00:32:30 | 144:49:56 | -2.0579 | 3.1019 | 1.1146 | 0 | 0 | 1.1146 | 90.51 | 0.0036376 | 2024-01-16 17:13:47 | -0.0063835
17424 | 6 | 19 | CC DChg | 00:33:00 | 144:50:26 | -2.0579 | 3.078 | 1.1318 | 0 | 0 | 1.1318 | 91.9 | 0.0036906 | 2024-01-16 17:14:17 | -0.0063342
17425 | 6 | 19 | CC DChg | 00:33:30 | 144:50:56 | -2.0579 | 3.05 | 1.1489 | 0 | 0 | 1.1489 | 93.3 | 0.0037431 | 2024-01-16 17:14:47 | -0.0062766
17426 | 6 | 19 | CC DChg | 00:34:00 | 144:51:26 | -2.0579 | 3.0171 | 1.1661 | 0 | 0 | 1.1661 | 94.69 | 0.0037951 | 2024-01-16 17:15:17 | -0.006209
17427 | 6 | 19 | CC DChg | 00:34:30 | 144:51:56 | -2.0579 | 2.979 | 1.1832 | 0 | 0 | 1.1832 | 96.08 | 0.0038466 | 2024-01-16 17:15:47 | -0.0061305
17428 | 6 | 19 | CC DChg | 00:35:00 | 144:52:26 | -2.0579 | 2.9357 | 1.2004 | 0 | 0 | 1.2004 | 97.47 | 0.0038973 | 2024-01-16 17:16:17 | -0.0060415
17429 | 6 | 19 | CC DChg | 00:35:30 | 144:52:56 | -2.0578 | 2.887 | 1.2175 | 0 | 0 | 1.2175 | 98.87 | 0.0039472 | 2024-01-16 17:16:47 | -0.005941
17430 | 6 | 19 | CC DChg | 00:36:00 | 144:53:26 | -2.0579 | 2.8328 | 1.2347 | 0 | 0 | 1.2347 | 100.26 | 0.0039963 | 2024-01-16 17:17:17 | -0.0058296
17431 | 6 | 19 | CC DChg | 00:36:30 | 144:53:56 | -2.0579 | 2.7745 | 1.2518 | 0 | 0 | 1.2518 | 101.65 | 0.0040444 | 2024-01-16 17:17:47 | -0.0057097
17432 | 6 | 19 | CC DChg | 00:37:00 | 144:54:26 | -2.0577 | 2.7136 | 1.269 | 0 | 0 | 1.269 | 103.04 | 0.0040914 | 2024-01-16 17:18:17 | -0.0055839
17433 | 6 | 19 | CC DChg | 00:37:06 | 144:54:32 | -2.0577 | 2.7 | 1.2727 | 0 | 0 | 1.2727 | 103.35 | 0.0041015 | 2024-01-16 17:18:23 | -0.0055559
17434 | 6 | 20 | Rest | 00:00:00 | 144:54:32 | 0 | 2.7713 | 0 | 0 | 0 | 0 | 0 | 0 | 2024-01-16 17:18:24 | 0
17435 | 6 | 20 | Rest | 00:00:30 | 144:55:02 | 0 | 3.284 | 0 | 0 | 0 | 0 | 0 | 0 | 2024-01-16 17:18:53 | 0
17436 | 6 | 20 | Rest | 00:01:00 | 144:55:32 | 0 | 3.3564 | 0 | 0 | 0 | 0 | 0 | 0 | 2024-01-16 17:19:23 | 0
17437 | 6 | 20 | Rest | 00:01:30 | 144:56:02 | 0 | 3.3783 | 0 | 0 | 0 | 0 | 0 | 0 | 2024-01-16 17:19:53 | 0
17438 | 6 | 20 | Rest | 00:02:00 | 144:56:32 | 0 | 3.3896 | 0 | 0 | 0 | 0 | 0 | 0 | 2024-01-16 17:20:23 | 0
17439 | 6 | 20 | Rest | 00:02:30 | 144:57:02 | 0 | 3.3967 | 0 | 0 | 0 | 0 | 0 | 0 | 2024-01-16 17:20:53 | 0
17440 | 6 | 20 | Rest | 00:03:00 | 144:57:32 | 0 | 3.4017 | 0 | 0 | 0 | 0 | 0 | 0 | 2024-01-16 17:21:23 | 0
17441 | 6 | 20 | Rest | 00:03:30 | 144:58:02 | 0 | 3.4052 | 0 | 0 | 0 | 0 | 0 | 0 | 2024-01-16 17:21:53 | 0
17442 | 6 | 20 | Rest | 00:04:00 | 144:58:32 | 0 | 3.4081 | 0 | 0 | 0 | 0 | 0 | 0 | 2024-01-16 17:22:23 | 0
17443 | 6 | 20 | Rest | 00:04:30 | 144:59:02 | 0 | 3.4101 | 0 | 0 | 0 | 0 | 0 | 0 | 2024-01-16 17:22:53 | 0
17444 | 6 | 20 | Rest | 00:05:00 | 144:59:32 | 0 | 3.4118 | 0 | 0 | 0 | 0 | 0 | 0 | 2024-01-16 17:23:23 | 0
17445 | 6 | 20 | Rest | 00:05:30 | 145:00:02 | 0 | 3.4132 | 0 | 0 | 0 | 0 | 0 | 0 | 2024-01-16 17:23:53 | 0
17446 | 6 | 20 | Rest | 00:06:00 | 145:00:32 | 0 | 3.4143 | 0 | 0 | 0 | 0 | 0 | 0 | 2024-01-16 17:24:23 | 0
17447 | 6 | 20 | Rest | 00:06:30 | 145:01:02 | 0 | 3.4153 | 0 | 0 | 0 | 0 | 0 | 0 | 2024-01-16 17:24:53 | 0
17448 | 6 | 20 | Rest | 00:07:00 | 145:01:32 | 0 | 3.416 | 0 | 0 | 0 | 0 | 0 | 0 | 2024-01-16 17:25:23 | 0
17449 | 6 | 20 | Rest | 00:07:30 | 145:02:02 | 0 | 3.4167 | 0 | 0 | 0 | 0 | 0 | 0 | 2024-01-16 17:25:53 | 0
17450 | 6 | 20 | Rest | 00:08:00 | 145:02:32 | 0 | 3.4173 | 0 | 0 | 0 | 0 | 0 | 0 | 2024-01-16 17:26:23 | 0
17451 | 6 | 20 | Rest | 00:08:30 | 145:03:02 | 0 | 3.4179 | 0 | 0 | 0 | 0 | 0 | 0 | 2024-01-16 17:26:53 | 0
17452 | 6 | 20 | Rest | 00:09:00 | 145:03:32 | 0 | 3.4183 | 0 | 0 | 0 | 0 | 0 | 0 | 2024-01-16 17:27:23 | 0
17453 | 6 | 20 | Rest | 00:09:30 | 145:04:02 | 0 | 3.4187 | 0 | 0 | 0 | 0 | 0 | 0 | 2024-01-16 17:27:53 | 0
17454 | 6 | 20 | Rest | 00:10:00 | 145:04:32 | 0 | 3.419 | 0 | 0 | 0 | 0 | 0 | 0 | 2024-01-16 17:28:23 | 0
17455 | 6 | 20 | Rest | 00:10:30 | 145:05:02 | 0 | 3.4193 | 0 | 0 | 0 | 0 | 0 | 0 | 2024-01-16 17:28:53 | 0
17456 | 6 | 20 | Rest | 00:11:00 | 145:05:32 | 0 | 3.4196 | 0 | 0 | 0 | 0 | 0 | 0 | 2024-01-16 17:29:23 | 0
17457 | 6 | 20 | Rest | 00:11:30 | 145:06:02 | 0 | 3.4199 | 0 | 0 | 0 | 0 | 0 | 0 | 2024-01-16 17:29:53 | 0
17458 | 6 | 20 | Rest | 00:12:00 | 145:06:32 | 0 | 3.4202 | 0 | 0 | 0 | 0 | 0 | 0 | 2024-01-16 17:30:23 | 0
17459 | 6 | 20 | Rest | 00:12:30 | 145:07:02 | 0 | 3.4204 | 0 | 0 | 0 | 0 | 0 | 0 | 2024-01-16 17:30:53 | 0
17460 | 6 | 20 | Rest | 00:13:00 | 145:07:32 | 0 | 3.4207 | 0 | 0 | 0 | 0 | 0 | 0 | 2024-01-16 17:31:23 | 0
17461 | 6 | 20 | Rest | 00:13:30 | 145:08:02 | 0 | 3.4208 | 0 | 0 | 0 | 0 | 0 | 0 | 2024-01-16 17:31:53 | 0
17462 | 6 | 20 | Rest | 00:14:00 | 145:08:32 | 0 | 3.4211 | 0 | 0 | 0 | 0 | 0 | 0 | 2024-01-16 17:32:23 | 0
17463 | 6 | 20 | Rest | 00:14:30 | 145:09:02 | 0 | 3.4213 | 0 | 0 | 0 | 0 | 0 | 0 | 2024-01-16 17:32:53 | 0
17464 | 6 | 20 | Rest | 00:15:00 | 145:09:32 | 0 | 3.4214 | 0 | 0 | 0 | 0 | 0 | 0 | 2024-01-16 17:33:23 | 0
17465 | 7 | 17 | CC Chg | 00:00:00 | 145:09:32 | 2.0568 | 3.4944 | 0 | 0 | 0 | 0 | 0 | 0 | 2024-01-16 17:33:24 | 0.0071872
17466 | 7 | 17 | CC Chg | 00:00:30 | 145:10:02 | 2.0576 | 3.5482 | 0.0171 | 0.0171 | 1.39 | 0 | 0 | 6.07e-05 | 2024-01-16 17:33:54 | 0.0073009
17467 | 7 | 17 | CC Chg | 00:01:00 | 145:10:32 | 2.0576 | 3.5555 | 0.0343 | 0.0343 | 2.78 | 0 | 0 | 0.0001216 | 2024-01-16 17:34:24 | 0.0073159
17468 | 7 | 17 | CC Chg | 00:01:30 | 145:11:02 | 2.0577 | 3.5602 | 0.0514 | 0.0514 | 4.18 | 0 | 0 | 0.0001826 | 2024-01-16 17:34:54 | 0.0073256
17469 | 7 | 17 | CC Chg | 00:02:00 | 145:11:32 | 2.0577 | 3.5632 | 0.0686 | 0.0686 | 5.57 | 0 | 0 | 0.0002437 | 2024-01-16 17:35:24 | 0.0073319
17470 | 7 | 17 | CC Chg | 00:02:30 | 145:12:02 | 2.0577 | 3.5648 | 0.0857 | 0.0857 | 6.96 | 0 | 0 | 0.0003048 | 2024-01-16 17:35:54 | 0.0073351
17471 | 7 | 17 | CC Chg | 00:03:00 | 145:12:32 | 2.0577 | 3.566 | 0.1029 | 0.1029 | 8.35 | 0 | 0 | 0.0003659 | 2024-01-16 17:36:24 | 0.0073378
17472 | 7 | 17 | CC Chg | 00:03:30 | 145:13:02 | 2.0576 | 3.5665 | 0.12 | 0.12 | 9.75 | 0 | 0 | 0.0004271 | 2024-01-16 17:36:54 | 0.0073386
17473 | 7 | 17 | CC Chg | 00:04:00 | 145:13:32 | 2.0577 | 3.5662 | 0.1372 | 0.1372 | 11.14 | 0 | 0 | 0.0004882 | 2024-01-16 17:37:24 | 0.007338
17474 | 7 | 17 | CC Chg | 00:04:30 | 145:14:02 | 2.0576 | 3.5654 | 0.1543 | 0.1543 | 12.53 | 0 | 0 | 0.0005494 | 2024-01-16 17:37:54 | 0.0073363
17475 | 7 | 17 | CC Chg | 00:05:00 | 145:14:32 | 2.0577 | 3.5644 | 0.1715 | 0.1715 | 13.92 | 0 | 0 | 0.0006105 | 2024-01-16 17:38:24 | 0.0073344
17476 | 7 | 17 | CC Chg | 00:05:30 | 145:15:02 | 2.0576 | 3.5634 | 0.1886 | 0.1886 | 15.32 | 0 | 0 | 0.0006716 | 2024-01-16 17:38:54 | 0.0073321
17477 | 7 | 17 | CC Chg | 00:06:00 | 145:15:32 | 2.0576 | 3.5624 | 0.2058 | 0.2058 | 16.71 | 0 | 0 | 0.0007327 | 2024-01-16 17:39:24 | 0.0073301
17478 | 7 | 17 | CC Chg | 00:06:30 | 145:16:02 | 2.0577 | 3.5616 | 0.2229 | 0.2229 | 18.1 | 0 | 0 | 0.0007938 | 2024-01-16 17:39:54 | 0.0073286
17479 | 7 | 17 | CC Chg | 00:07:00 | 145:16:32 | 2.0577 | 3.5607 | 0.2401 | 0.2401 | 19.49 | 0 | 0 | 0.0008548 | 2024-01-16 17:40:24 | 0.0073267
17480 | 7 | 17 | CC Chg | 00:07:30 | 145:17:02 | 2.0577 | 3.5601 | 0.2572 | 0.2572 | 20.89 | 0 | 0 | 0.0009159 | 2024-01-16 17:40:54 | 0.0073255
17481 | 7 | 17 | CC Chg | 00:08:00 | 145:17:32 | 2.0576 | 3.5596 | 0.2744 | 0.2744 | 22.28 | 0 | 0 | 0.0009769 | 2024-01-16 17:41:24 | 0.0073244
17482 | 7 | 17 | CC Chg | 00:08:30 | 145:18:02 | 2.0576 | 3.5591 | 0.2915 | 0.2915 | 23.67 | 0 | 0 | 0.001038 | 2024-01-16 17:41:54 | 0.0073233
17483 | 7 | 17 | CC Chg | 00:09:00 | 145:18:32 | 2.0576 | 3.5588 | 0.3086 | 0.3086 | 25.06 | 0 | 0 | 0.001099 | 2024-01-16 17:42:24 | 0.0073227
17484 | 7 | 17 | CC Chg | 00:09:30 | 145:19:02 | 2.0578 | 3.5586 | 0.3258 | 0.3258 | 26.46 | 0 | 0 | 0.00116 | 2024-01-16 17:42:54 | 0.007323
17485 | 7 | 17 | CC Chg | 00:10:00 | 145:19:32 | 2.0578 | 3.5584 | 0.3429 | 0.3429 | 27.85 | 0 | 0 | 0.001221 | 2024-01-16 17:43:24 | 0.0073226
17486 | 7 | 17 | CC Chg | 00:10:30 | 145:20:02 | 2.0578 | 3.5583 | 0.3601 | 0.3601 | 29.24 | 0 | 0 | 0.0012821 | 2024-01-16 17:43:54 | 0.0073223
17487 | 7 | 17 | CC Chg | 00:11:00 | 145:20:32 | 2.0578 | 3.5582 | 0.3772 | 0.3772 | 30.63 | 0 | 0 | 0.0013431 | 2024-01-16 17:44:24 | 0.0073222
17488 | 7 | 17 | CC Chg | 00:11:30 | 145:21:02 | 2.0578 | 3.5581 | 0.3944 | 0.3944 | 32.03 | 0 | 0 | 0.0014041 | 2024-01-16 17:44:54 | 0.007322
17489 | 7 | 17 | CC Chg | 00:12:00 | 145:21:32 | 2.0578 | 3.558 | 0.4115 | 0.4115 | 33.42 | 0 | 0 | 0.0014651 | 2024-01-16 17:45:24 | 0.0073218
17490 | 7 | 17 | CC Chg | 00:12:30 | 145:22:02 | 2.0578 | 3.558 | 0.4287 | 0.4287 | 34.81 | 0 | 0 | 0.0015261 | 2024-01-16 17:45:54 | 0.0073218
17491 | 7 | 17 | CC Chg | 00:13:00 | 145:22:32 | 2.0579 | 3.5581 | 0.4458 | 0.4458 | 36.2 | 0 | 0 | 0.0015871 | 2024-01-16 17:46:24 | 0.0073221
17492 | 7 | 17 | CC Chg | 00:13:30 | 145:23:02 | 2.0578 | 3.5581 | 0.463 | 0.463 | 37.6 | 0 | 0 | 0.0016482 | 2024-01-16 17:46:54 | 0.007322
17493 | 7 | 17 | CC Chg | 00:14:00 | 145:23:32 | 2.0577 | 3.5581 | 0.4801 | 0.4801 | 38.99 | 0 | 0 | 0.0017092 | 2024-01-16 17:47:24 | 0.0073216
17494 | 7 | 17 | CC Chg | 00:14:30 | 145:24:02 | 2.0577 | 3.5582 | 0.4973 | 0.4973 | 40.38 | 0 | 0 | 0.0017702 | 2024-01-16 17:47:54 | 0.0073218
17495 | 7 | 17 | CC Chg | 00:15:00 | 145:24:32 | 2.0577 | 3.5583 | 0.5144 | 0.5144 | 41.77 | 0 | 0 | 0.0018312 | 2024-01-16 17:48:24 | 0.0073218
17496 | 7 | 17 | CC Chg | 00:15:30 | 145:25:02 | 2.0577 | 3.5585 | 0.5316 | 0.5316 | 43.16 | 0 | 0 | 0.0018922 | 2024-01-16 17:48:54 | 0.0073223
17497 | 7 | 17 | CC Chg | 00:16:00 | 145:25:32 | 2.0577 | 3.5586 | 0.5487 | 0.5487 | 44.56 | 0 | 0 | 0.0019532 | 2024-01-16 17:49:24 | 0.0073225
17498 | 7 | 17 | CC Chg | 00:16:30 | 145:26:02 | 2.0577 | 3.5588 | 0.5659 | 0.5659 | 45.95 | 0 | 0 | 0.0020143 | 2024-01-16 17:49:54 | 0.007323
17499 | 7 | 17 | CC Chg | 00:17:00 | 145:26:32 | 2.0577 | 3.5592 | 0.583 | 0.583 | 47.34 | 0 | 0 | 0.0020753 | 2024-01-16 17:50:24 | 0.0073236
17500 | 7 | 17 | CC Chg | 00:17:30 | 145:27:02 | 2.0577 | 3.5594 | 0.6002 | 0.6002 | 48.73 | 0 | 0 | 0.0021363 | 2024-01-16 17:50:54 | 0.007324
17501 | 7 | 17 | CC Chg | 00:18:00 | 145:27:32 | 2.0578 | 3.5598 | 0.6173 | 0.6173 | 50.13 | 0 | 0 | 0.0021974 | 2024-01-16 17:51:24 | 0.0073253
17502 | 7 | 17 | CC Chg | 00:18:30 | 145:28:02 | 2.0578 | 3.5602 | 0.6345 | 0.6345 | 51.52 | 0 | 0 | 0.0022584 | 2024-01-16 17:51:54 | 0.0073262
17503 | 7 | 17 | CC Chg | 00:19:00 | 145:28:32 | 2.0578 | 3.5607 | 0.6516 | 0.6516 | 52.91 | 0 | 0 | 0.0023195 | 2024-01-16 17:52:24 | 0.0073274
17504 | 7 | 17 | CC Chg | 00:19:30 | 145:29:02 | 2.0578 | 3.5611 | 0.6688 | 0.6688 | 54.3 | 0 | 0 | 0.0023805 | 2024-01-16 17:52:54 | 0.0073279
17505 | 7 | 17 | CC Chg | 00:20:00 | 145:29:32 | 2.0578 | 3.5617 | 0.6859 | 0.6859 | 55.7 | 0 | 0 | 0.0024416 | 2024-01-16 17:53:24 | 0.0073292
17506 | 7 | 17 | CC Chg | 00:20:30 | 145:30:02 | 2.0578 | 3.5624 | 0.7031 | 0.7031 | 57.09 | 0 | 0 | 0.0025027 | 2024-01-16 17:53:54 | 0.0073306
17507 | 7 | 17 | CC Chg | 00:21:00 | 145:30:32 | 2.0578 | 3.5631 | 0.7202 | 0.7202 | 58.48 | 0 | 0 | 0.0025638 | 2024-01-16 17:54:24 | 0.0073321
17508 | 7 | 17 | CC Chg | 00:21:30 | 145:31:02 | 2.0578 | 3.5638 | 0.7373 | 0.7373 | 59.87 | 0 | 0 | 0.0026249 | 2024-01-16 17:54:54 | 0.0073336
17509 | 7 | 17 | CC Chg | 00:22:00 | 145:31:32 | 2.0578 | 3.5647 | 0.7545 | 0.7545 | 61.27 | 0 | 0 | 0.002686 | 2024-01-16 17:55:24 | 0.0073354
17510 | 7 | 17 | CC Chg | 00:22:30 | 145:32:02 | 2.0578 | 3.5656 | 0.7716 | 0.7716 | 62.66 | 0 | 0 | 0.0027471 | 2024-01-16 17:55:54 | 0.0073374
17511 | 7 | 17 | CC Chg | 00:23:00 | 145:32:32 | 2.0578 | 3.5666 | 0.7888 | 0.7888 | 64.05 | 0 | 0 | 0.0028083 | 2024-01-16 17:56:24 | 0.0073392
17512 | 7 | 17 | CC Chg | 00:23:30 | 145:33:02 | 2.0579 | 3.5677 | 0.8059 | 0.8059 | 65.44 | 0 | 0 | 0.0028695 | 2024-01-16 17:56:54 | 0.0073419
17513 | 7 | 17 | CC Chg | 00:24:00 | 145:33:32 | 2.058 | 3.5689 | 0.8231 | 0.8231 | 66.84 | 0 | 0 | 0.0029306 | 2024-01-16 17:57:24 | 0.0073448
17514 | 7 | 17 | CC Chg | 00:24:30 | 145:34:02 | 2.058 | 3.5702 | 0.8402 | 0.8402 | 68.23 | 0 | 0 | 0.0029919 | 2024-01-16 17:57:54 | 0.0073475
17515 | 7 | 17 | CC Chg | 00:25:00 | 145:34:32 | 2.0579 | 3.5716 | 0.8574 | 0.8574 | 69.62 | 0 | 0 | 0.0030531 | 2024-01-16 17:58:24 | 0.0073501
17516 | 7 | 17 | CC Chg | 00:25:30 | 145:35:02 | 2.0579 | 3.5731 | 0.8745 | 0.8745 | 71.01 | 0 | 0 | 0.0031144 | 2024-01-16 17:58:54 | 0.0073531
17517 | 7 | 17 | CC Chg | 00:26:00 | 145:35:32 | 2.0579 | 3.5747 | 0.8917 | 0.8917 | 72.41 | 0 | 0 | 0.0031757 | 2024-01-16 17:59:24 | 0.0073564
17518 | 7 | 17 | CC Chg | 00:26:30 | 145:36:02 | 2.0579 | 3.5764 | 0.9088 | 0.9088 | 73.8 | 0 | 0 | 0.003237 | 2024-01-16 17:59:54 | 0.0073599
17519 | 7 | 17 | CC Chg | 00:27:00 | 145:36:32 | 2.0579 | 3.5783 | 0.926 | 0.926 | 75.19 | 0 | 0 | 0.0032983 | 2024-01-16 18:00:23 | 0.0073639
17520 | 7 | 17 | CC Chg | 00:27:30 | 145:37:02 | 2.058 | 3.5803 | 0.9431 | 0.9431 | 76.58 | 0 | 0 | 0.0033597 | 2024-01-16 18:00:53 | 0.0073681
17521 | 7 | 17 | CC Chg | 00:28:00 | 145:37:32 | 2.058 | 3.5824 | 0.9603 | 0.9603 | 77.98 | 0 | 0 | 0.0034211 | 2024-01-16 18:01:23 | 0.0073725
17522 | 7 | 17 | CC Chg | 00:28:30 | 145:38:02 | 2.0579 | 3.5847 | 0.9774 | 0.9774 | 79.37 | 0 | 0 | 0.0034826 | 2024-01-16 18:01:53 | 0.007377
17523 | 7 | 17 | CC Chg | 00:29:00 | 145:38:32 | 2.0582 | 3.5875 | 0.9946 | 0.9946 | 80.76 | 0 | 0 | 0.0035441 | 2024-01-16 18:02:23 | 0.0073838
17524 | 7 | 17 | CC Chg | 00:29:30 | 145:39:02 | 2.0581 | 3.5902 | 1.0117 | 1.0117 | 82.15 | 0 | 0 | 0.0036056 | 2024-01-16 18:02:53 | 0.0073891
17525 | 7 | 17 | CC Chg | 00:30:00 | 145:39:32 | 2.0582 | 3.5931 | 1.0289 | 1.0289 | 83.55 | 0 | 0 | 0.0036672 | 2024-01-16 18:03:23 | 0.0073952
17526 | 7 | 17 | CC Chg | 00:30:30 | 145:40:02 | 2.0582 | 3.5963 | 1.046 | 1.046 | 84.94 | 0 | 0 | 0.0037289 | 2024-01-16 18:03:53 | 0.0074018
17527 | 7 | 17 | CC Chg | 00:31:00 | 145:40:32 | 2.0582 | 3.5996 | 1.0632 | 1.0632 | 86.33 | 0 | 0 | 0.0037906 | 2024-01-16 18:04:23 | 0.0074085
17528 | 7 | 17 | CC Chg | 00:31:30 | 145:41:02 | 2.0581 | 3.6033 | 1.0803 | 1.0803 | 87.73 | 0 | 0 | 0.0038524 | 2024-01-16 18:04:53 | 0.007416
17529 | 7 | 17 | CC Chg | 00:32:00 | 145:41:32 | 2.0581 | 3.6074 | 1.0975 | 1.0975 | 89.12 | 0 | 0 | 0.0039142 | 2024-01-16 18:05:23 | 0.0074245
17530 | 7 | 17 | CC Chg | 00:32:30 | 145:42:02 | 2.0582 | 3.612 | 1.1146 | 1.1146 | 90.51 | 0 | 0 | 0.0039761 | 2024-01-16 18:05:53 | 0.007434
17531 | 7 | 17 | CC Chg | 00:33:00 | 145:42:32 | 2.0581 | 3.6174 | 1.1318 | 1.1318 | 91.9 | 0 | 0 | 0.0040381 | 2024-01-16 18:06:23 | 0.0074451
17532 | 7 | 17 | CC Chg | 00:33:30 | 145:43:02 | 2.0581 | 3.6241 | 1.1489 | 1.1489 | 93.3 | 0 | 0 | 0.0041002 | 2024-01-16 18:06:53 | 0.0074588
17533 | 7 | 17 | CC Chg | 00:34:00 | 145:43:32 | 2.0581 | 3.6326 | 1.1661 | 1.1661 | 94.69 | 0 | 0 | 0.0041624 | 2024-01-16 18:07:23 | 0.0074763
17534 | 7 | 17 | CC Chg | 00:34:30 | 145:44:02 | 2.0581 | 3.6442 | 1.1833 | 1.1833 | 96.08 | 0 | 0 | 0.0042248 | 2024-01-16 18:07:53 | 0.0075001
17535 | 7 | 17 | CC Chg | 00:35:00 | 145:44:32 | 2.0581 | 3.66 | 1.2004 | 1.2004 | 97.47 | 0 | 0 | 0.0042875 | 2024-01-16 18:08:23 | 0.0075327
17536 | 7 | 17 | CC Chg | 00:35:30 | 145:45:02 | 2.0582 | 3.6827 | 1.2176 | 1.2176 | 98.87 | 0 | 0 | 0.0043504 | 2024-01-16 18:08:53 | 0.0075797
17537 | 7 | 17 | CC Chg | 00:36:00 | 145:45:32 | 2.0581 | 3.7171 | 1.2347 | 1.2347 | 100.26 | 0 | 0 | 0.0044139 | 2024-01-16 18:09:23 | 0.0076502
17538 | 7 | 17 | CC Chg | 00:36:30 | 145:46:02 | 2.0581 | 3.7735 | 1.2519 | 1.2519 | 101.65 | 0 | 0 | 0.0044781 | 2024-01-16 18:09:53 | 0.0077661
17539 | 7 | 17 | CC Chg | 00:37:00 | 145:46:32 | 2.0581 | 3.8665 | 1.269 | 1.269 | 103.05 | 0 | 0 | 0.0045435 | 2024-01-16 18:10:23 | 0.0079577
17540 | 7 | 17 | CC Chg | 00:37:08 | 145:46:41 | 2.0581 | 3.9001 | 1.2739 | 1.2739 | 103.44 | 0 | 0 | 0.0045626 | 2024-01-16 18:10:31 | 0.008027
17541 | 7 | 18 | Rest | 00:00:00 | 145:46:41 | 0 | 3.8572 | 0 | 0 | 0 | 0 | 0 | 0 | 2024-01-16 18:10:31 | 0
17542 | 7 | 18 | Rest | 00:00:30 | 145:47:11 | 0 | 3.5609 | 0 | 0 | 0 | 0 | 0 | 0 | 2024-01-16 18:11:01 | 0
17543 | 7 | 18 | Rest | 00:01:00 | 145:47:41 | 0 | 3.5218 | 0 | 0 | 0 | 0 | 0 | 0 | 2024-01-16 18:11:31 | 0
17544 | 7 | 18 | Rest | 00:01:30 | 145:48:11 | 0 | 3.4992 | 0 | 0 | 0 | 0 | 0 | 0 | 2024-01-16 18:12:01 | 0
17545 | 7 | 18 | Rest | 00:02:00 | 145:48:41 | 0 | 3.4837 | 0 | 0 | 0 | 0 | 0 | 0 | 2024-01-16 18:12:31 | 0
17546 | 7 | 18 | Rest | 00:02:30 | 145:49:11 | 0 | 3.4726 | 0 | 0 | 0 | 0 | 0 | 0 | 2024-01-16 18:13:01 | 0
17547 | 7 | 18 | Rest | 00:03:00 | 145:49:41 | 0 | 3.4643 | 0 | 0 | 0 | 0 | 0 | 0 | 2024-01-16 18:13:31 | 0
17548 | 7 | 18 | Rest | 00:03:30 | 145:50:11 | 0 | 3.4581 | 0 | 0 | 0 | 0 | 0 | 0 | 2024-01-16 18:14:01 | 0
17549 | 7 | 18 | Rest | 00:04:00 | 145:50:41 | 0 | 3.4532 | 0 | 0 | 0 | 0 | 0 | 0 | 2024-01-16 18:14:31 | 0
17550 | 7 | 18 | Rest | 00:04:30 | 145:51:11 | 0 | 3.4493 | 0 | 0 | 0 | 0 | 0 | 0 | 2024-01-16 18:15:01 | 0
17551 | 7 | 18 | Rest | 00:05:00 | 145:51:41 | 0 | 3.4462 | 0 | 0 | 0 | 0 | 0 | 0 | 2024-01-16 18:15:31 | 0
17552 | 7 | 18 | Rest | 00:05:30 | 145:52:11 | 0 | 3.4437 | 0 | 0 | 0 | 0 | 0 | 0 | 2024-01-16 18:16:01 | 0
17553 | 7 | 18 | Rest | 00:06:00 | 145:52:41 | 0 | 3.4416 | 0 | 0 | 0 | 0 | 0 | 0 | 2024-01-16 18:16:31 | 0
17554 | 7 | 18 | Rest | 00:06:30 | 145:53:11 | 0 | 3.4398 | 0 | 0 | 0 | 0 | 0 | 0 | 2024-01-16 18:17:01 | 0
17555 | 7 | 18 | Rest | 00:07:00 | 145:53:41 | 0 | 3.4385 | 0 | 0 | 0 | 0 | 0 | 0 | 2024-01-16 18:17:31 | 0
17556 | 7 | 18 | Rest | 00:07:30 | 145:54:11 | 0 | 3.4372 | 0 | 0 | 0 | 0 | 0 | 0 | 2024-01-16 18:18:01 | 0
17557 | 7 | 18 | Rest | 00:08:00 | 145:54:41 | 0 | 3.4362 | 0 | 0 | 0 | 0 | 0 | 0 | 2024-01-16 18:18:31 | 0
17558 | 7 | 18 | Rest | 00:08:30 | 145:55:11 | 0 | 3.4354 | 0 | 0 | 0 | 0 | 0 | 0 | 2024-01-16 18:19:01 | 0
17559 | 7 | 18 | Rest | 00:09:00 | 145:55:41 | 0 | 3.4346 | 0 | 0 | 0 | 0 | 0 | 0 | 2024-01-16 18:19:31 | 0
17560 | 7 | 18 | Rest | 00:09:30 | 145:56:11 | 0 | 3.434 | 0 | 0 | 0 | 0 | 0 | 0 | 2024-01-16 18:20:01 | 0
17561 | 7 | 18 | Rest | 00:10:00 | 145:56:41 | 0 | 3.4335 | 0 | 0 | 0 | 0 | 0 | 0 | 2024-01-16 18:20:31 | 0
17562 | 7 | 18 | Rest | 00:10:30 | 145:57:11 | 0 | 3.433 | 0 | 0 | 0 | 0 | 0 | 0 | 2024-01-16 18:21:01 | 0
17563 | 7 | 18 | Rest | 00:11:00 | 145:57:41 | 0 | 3.4324 | 0 | 0 | 0 | 0 | 0 | 0 | 2024-01-16 18:21:31 | 0
17564 | 7 | 18 | Rest | 00:11:30 | 145:58:11 | 0 | 3.432 | 0 | 0 | 0 | 0 | 0 | 0 | 2024-01-16 18:22:01 | 0
17565 | 7 | 18 | Rest | 00:12:00 | 145:58:41 | 0 | 3.4317 | 0 | 0 | 0 | 0 | 0 | 0 | 2024-01-16 18:22:31 | 0
17566 | 7 | 18 | Rest | 00:12:30 | 145:59:11 | 0 | 3.4313 | 0 | 0 | 0 | 0 | 0 | 0 | 2024-01-16 18:23:01 | 0
17567 | 7 | 18 | Rest | 00:13:00 | 145:59:41 | 0 | 3.431 | 0 | 0 | 0 | 0 | 0 | 0 | 2024-01-16 18:23:31 | 0
17568 | 7 | 18 | Rest | 00:13:30 | 146:00:11 | 0 | 3.4309 | 0 | 0 | 0 | 0 | 0 | 0 | 2024-01-16 18:24:01 | 0
17569 | 7 | 18 | Rest | 00:14:00 | 146:00:41 | 0 | 3.4306 | 0 | 0 | 0 | 0 | 0 | 0 | 2024-01-16 18:24:31 | 0
17570 | 7 | 18 | Rest | 00:14:30 | 146:01:11 | 0 | 3.4303 | 0 | 0 | 0 | 0 | 0 | 0 | 2024-01-16 18:25:01 | 0
17571 | 7 | 18 | Rest | 00:15:00 | 146:01:41 | 0 | 3.4301 | 0 | 0 | 0 | 0 | 0 | 0 | 2024-01-16 18:25:31 | 0
17572 | 7 | 19 | CC DChg | 00:00:00 | 146:01:41 | -2.0568 | 3.3837 | 0 | 0 | 0 | 0 | 0 | 0 | 2024-01-16 18:25:31 | -0.0069596
17573 | 7 | 19 | CC DChg | 00:00:30 | 146:02:11 | -2.0578 | 3.3312 | 0.0171 | 0 | 0 | 0.0171 | 1.39 | 5.74e-05 | 2024-01-16 18:26:01 | -0.006855
17574 | 7 | 19 | CC DChg | 00:01:00 | 146:02:41 | -2.0578 | 3.3214 | 0.0343 | 0 | 0 | 0.0343 | 2.78 | 0.0001144 | 2024-01-16 18:26:31 | -0.0068348
17575 | 7 | 19 | CC DChg | 00:01:30 | 146:03:11 | -2.0578 | 3.3152 | 0.0514 | 0 | 0 | 0.0514 | 4.18 | 0.0001713 | 2024-01-16 18:27:01 | -0.0068221
17576 | 7 | 19 | CC DChg | 00:02:00 | 146:03:41 | -2.0578 | 3.3108 | 0.0686 | 0 | 0 | 0.0686 | 5.57 | 0.0002281 | 2024-01-16 18:27:31 | -0.0068128
17577 | 7 | 19 | CC DChg | 00:02:30 | 146:04:11 | -2.0578 | 3.3074 | 0.0857 | 0 | 0 | 0.0857 | 6.96 | 0.0002848 | 2024-01-16 18:28:01 | -0.006806
17578 | 7 | 19 | CC DChg | 00:03:00 | 146:04:41 | -2.0578 | 3.3046 | 0.1029 | 0 | 0 | 0.1029 | 8.35 | 0.0003415 | 2024-01-16 18:28:31 | -0.0068001
17579 | 7 | 19 | CC DChg | 00:03:30 | 146:05:11 | -2.0578 | 3.3022 | 0.12 | 0 | 0 | 0.12 | 9.75 | 0.0003982 | 2024-01-16 18:29:01 | -0.0067952
17580 | 7 | 19 | CC DChg | 00:04:00 | 146:05:41 | -2.0577 | 3.3004 | 0.1372 | 0 | 0 | 0.1372 | 11.14 | 0.0004548 | 2024-01-16 18:29:31 | -0.0067912
17581 | 7 | 19 | CC DChg | 00:04:30 | 146:06:11 | -2.0577 | 3.2987 | 0.1543 | 0 | 0 | 0.1543 | 12.53 | 0.0005114 | 2024-01-16 18:30:01 | -0.0067879
17582 | 7 | 19 | CC DChg | 00:05:00 | 146:06:41 | -2.0577 | 3.2973 | 0.1715 | 0 | 0 | 0.1715 | 13.92 | 0.0005679 | 2024-01-16 18:30:31 | -0.006785
17583 | 7 | 19 | CC DChg | 00:05:30 | 146:07:11 | -2.0578 | 3.296 | 0.1886 | 0 | 0 | 0.1886 | 15.32 | 0.0006245 | 2024-01-16 18:31:01 | -0.0067824
17584 | 7 | 19 | CC DChg | 00:06:00 | 146:07:41 | -2.0577 | 3.2948 | 0.2058 | 0 | 0 | 0.2058 | 16.71 | 0.000681 | 2024-01-16 18:31:31 | -0.0067798
17585 | 7 | 19 | CC DChg | 00:06:30 | 146:08:11 | -2.0578 | 3.2937 | 0.2229 | 0 | 0 | 0.2229 | 18.1 | 0.0007375 | 2024-01-16 18:32:01 | -0.0067777
17586 | 7 | 19 | CC DChg | 00:07:00 | 146:08:41 | -2.0578 | 3.2927 | 0.2401 | 0 | 0 | 0.2401 | 19.49 | 0.0007939 | 2024-01-16 18:32:31 | -0.0067756
17587 | 7 | 19 | CC DChg | 00:07:30 | 146:09:11 | -2.0577 | 3.2916 | 0.2572 | 0 | 0 | 0.2572 | 20.89 | 0.0008504 | 2024-01-16 18:33:01 | -0.006773
17588 | 7 | 19 | CC DChg | 00:08:00 | 146:09:41 | -2.0577 | 3.2907 | 0.2744 | 0 | 0 | 0.2744 | 22.28 | 0.0009068 | 2024-01-16 18:33:31 | -0.0067714
17589 | 7 | 19 | CC DChg | 00:08:30 | 146:10:11 | -2.0578 | 3.2898 | 0.2915 | 0 | 0 | 0.2915 | 23.67 | 0.0009632 | 2024-01-16 18:34:01 | -0.0067696
17590 | 7 | 19 | CC DChg | 00:09:00 | 146:10:41 | -2.0577 | 3.2888 | 0.3087 | 0 | 0 | 0.3087 | 25.06 | 0.0010196 | 2024-01-16 18:34:31 | -0.0067675
17591 | 7 | 19 | CC DChg | 00:09:30 | 146:11:11 | -2.0578 | 3.2879 | 0.3258 | 0 | 0 | 0.3258 | 26.46 | 0.001076 | 2024-01-16 18:35:01 | -0.0067657
17592 | 7 | 19 | CC DChg | 00:10:00 | 146:11:41 | -2.0577 | 3.287 | 0.343 | 0 | 0 | 0.343 | 27.85 | 0.0011324 | 2024-01-16 18:35:31 | -0.0067636
17593 | 7 | 19 | CC DChg | 00:10:30 | 146:12:11 | -2.0577 | 3.2861 | 0.3601 | 0 | 0 | 0.3601 | 29.24 | 0.0011888 | 2024-01-16 18:36:01 | -0.0067618
17594 | 7 | 19 | CC DChg | 00:11:00 | 146:12:41 | -2.0577 | 3.2852 | 0.3773 | 0 | 0 | 0.3773 | 30.63 | 0.0012451 | 2024-01-16 18:36:31 | -0.0067599
17595 | 7 | 19 | CC DChg | 00:11:30 | 146:13:11 | -2.0578 | 3.2843 | 0.3944 | 0 | 0 | 0.3944 | 32.03 | 0.0013014 | 2024-01-16 18:37:01 | -0.0067584
17596 | 7 | 19 | CC DChg | 00:12:00 | 146:13:41 | -2.0578 | 3.2834 | 0.4116 | 0 | 0 | 0.4116 | 33.42 | 0.0013577 | 2024-01-16 18:37:31 | -0.0067567
17597 | 7 | 19 | CC DChg | 00:12:30 | 146:14:11 | -2.0578 | 3.2825 | 0.4287 | 0 | 0 | 0.4287 | 34.81 | 0.001414 | 2024-01-16 18:38:01 | -0.0067548
17598 | 7 | 19 | CC DChg | 00:13:00 | 146:14:41 | -2.0578 | 3.2816 | 0.4458 | 0 | 0 | 0.4458 | 36.2 | 0.0014703 | 2024-01-16 18:38:31 | -0.0067527
17599 | 7 | 19 | CC DChg | 00:13:30 | 146:15:11 | -2.0578 | 3.2807 | 0.463 | 0 | 0 | 0.463 | 37.6 | 0.0015266 | 2024-01-16 18:39:01 | -0.006751
17600 | 7 | 19 | CC DChg | 00:14:00 | 146:15:41 | -2.0578 | 3.2797 | 0.4801 | 0 | 0 | 0.4801 | 38.99 | 0.0015828 | 2024-01-16 18:39:31 | -0.006749
17601 | 7 | 19 | CC DChg | 00:14:30 | 146:16:11 | -2.0579 | 3.2786 | 0.4973 | 0 | 0 | 0.4973 | 40.38 | 0.0016391 | 2024-01-16 18:40:01 | -0.006747
17602 | 7 | 19 | CC DChg | 00:15:00 | 146:16:41 | -2.0578 | 3.2776 | 0.5144 | 0 | 0 | 0.5144 | 41.77 | 0.0016953 | 2024-01-16 18:40:31 | -0.0067447
17603 | 7 | 19 | CC DChg | 00:15:30 | 146:17:11 | -2.0578 | 3.2765 | 0.5316 | 0 | 0 | 0.5316 | 43.17 | 0.0017515 | 2024-01-16 18:41:01 | -0.0067424
17604 | 7 | 19 | CC DChg | 00:16:00 | 146:17:41 | -2.0579 | 3.2755 | 0.5487 | 0 | 0 | 0.5487 | 44.56 | 0.0018077 | 2024-01-16 18:41:31 | -0.0067406
17605 | 7 | 19 | CC DChg | 00:16:30 | 146:18:11 | -2.0578 | 3.2744 | 0.5659 | 0 | 0 | 0.5659 | 45.95 | 0.0018638 | 2024-01-16 18:42:01 | -0.0067382
17606 | 7 | 19 | CC DChg | 00:17:00 | 146:18:41 | -2.0578 | 3.2733 | 0.583 | 0 | 0 | 0.583 | 47.34 | 0.00192 | 2024-01-16 18:42:31 | -0.0067358
17607 | 7 | 19 | CC DChg | 00:17:30 | 146:19:11 | -2.0578 | 3.2721 | 0.6002 | 0 | 0 | 0.6002 | 48.74 | 0.0019761 | 2024-01-16 18:43:01 | -0.0067333
17608 | 7 | 19 | CC DChg | 00:18:00 | 146:19:41 | -2.0578 | 3.2709 | 0.6173 | 0 | 0 | 0.6173 | 50.13 | 0.0020322 | 2024-01-16 18:43:31 | -0.0067308
17609 | 7 | 19 | CC DChg | 00:18:30 | 146:20:11 | -2.0578 | 3.2696 | 0.6345 | 0 | 0 | 0.6345 | 51.52 | 0.0020883 | 2024-01-16 18:44:01 | -0.0067281
17610 | 7 | 19 | CC DChg | 00:19:00 | 146:20:41 | -2.0578 | 3.2683 | 0.6516 | 0 | 0 | 0.6516 | 52.91 | 0.0021443 | 2024-01-16 18:44:31 | -0.0067254
17611 | 7 | 19 | CC DChg | 00:19:30 | 146:21:11 | -2.0578 | 3.2669 | 0.6688 | 0 | 0 | 0.6688 | 54.31 | 0.0022004 | 2024-01-16 18:45:01 | -0.0067226
17612 | 7 | 19 | CC DChg | 00:20:00 | 146:21:41 | -2.0578 | 3.2654 | 0.6859 | 0 | 0 | 0.6859 | 55.7 | 0.0022564 | 2024-01-16 18:45:31 | -0.0067195
17613 | 7 | 19 | CC DChg | 00:20:30 | 146:22:11 | -2.0577 | 3.2637 | 0.7031 | 0 | 0 | 0.7031 | 57.09 | 0.0023123 | 2024-01-16 18:46:01 | -0.0067158
17614 | 7 | 19 | CC DChg | 00:21:00 | 146:22:41 | -2.0577 | 3.262 | 0.7202 | 0 | 0 | 0.7202 | 58.48 | 0.0023683 | 2024-01-16 18:46:31 | -0.0067121
17615 | 7 | 19 | CC DChg | 00:21:30 | 146:23:11 | -2.0577 | 3.2602 | 0.7374 | 0 | 0 | 0.7374 | 59.88 | 0.0024242 | 2024-01-16 18:47:01 | -0.0067084
17616 | 7 | 19 | CC DChg | 00:22:00 | 146:23:41 | -2.0577 | 3.2583 | 0.7545 | 0 | 0 | 0.7545 | 61.27 | 0.0024801 | 2024-01-16 18:47:31 | -0.0067045
17617 | 7 | 19 | CC DChg | 00:22:30 | 146:24:11 | -2.0577 | 3.2561 | 0.7717 | 0 | 0 | 0.7717 | 62.66 | 0.002536 | 2024-01-16 18:48:01 | -0.0067001
17618 | 7 | 19 | CC DChg | 00:23:00 | 146:24:41 | -2.0577 | 3.2538 | 0.7888 | 0 | 0 | 0.7888 | 64.05 | 0.0025918 | 2024-01-16 18:48:31 | -0.0066952
17619 | 7 | 19 | CC DChg | 00:23:30 | 146:25:11 | -2.0576 | 3.2511 | 0.806 | 0 | 0 | 0.806 | 65.45 | 0.0026475 | 2024-01-16 18:49:01 | -0.0066894
17620 | 7 | 19 | CC DChg | 00:24:00 | 146:25:41 | -2.0577 | 3.2482 | 0.8231 | 0 | 0 | 0.8231 | 66.84 | 0.0027033 | 2024-01-16 18:49:31 | -0.0066837
17621 | 7 | 19 | CC DChg | 00:24:30 | 146:26:11 | -2.0577 | 3.2447 | 0.8403 | 0 | 0 | 0.8403 | 68.23 | 0.0027589 | 2024-01-16 18:50:01 | -0.0066765
17622 | 7 | 19 | CC DChg | 00:25:00 | 146:26:41 | -2.0577 | 3.2407 | 0.8574 | 0 | 0 | 0.8574 | 69.62 | 0.0028145 | 2024-01-16 18:50:31 | -0.0066683
17623 | 7 | 19 | CC DChg | 00:25:30 | 146:27:11 | -2.0575 | 3.2358 | 0.8745 | 0 | 0 | 0.8745 | 71.01 | 0.0028701 | 2024-01-16 18:51:01 | -0.0066577
17624 | 7 | 19 | CC DChg | 00:26:00 | 146:27:41 | -2.0574 | 3.2304 | 0.8917 | 0 | 0 | 0.8917 | 72.41 | 0.0029255 | 2024-01-16 18:51:31 | -0.0066463
17625 | 7 | 19 | CC DChg | 00:26:30 | 146:28:11 | -2.0574 | 3.2242 | 0.9088 | 0 | 0 | 0.9088 | 73.8 | 0.0029808 | 2024-01-16 18:52:01 | -0.0066335
17626 | 7 | 19 | CC DChg | 00:27:00 | 146:28:41 | -2.0574 | 3.2172 | 0.926 | 0 | 0 | 0.926 | 75.19 | 0.0030361 | 2024-01-16 18:52:31 | -0.0066191
17627 | 7 | 19 | CC DChg | 00:27:30 | 146:29:11 | -2.0575 | 3.2091 | 0.9431 | 0 | 0 | 0.9431 | 76.58 | 0.0030911 | 2024-01-16 18:53:01 | -0.0066027
17628 | 7 | 19 | CC DChg | 00:28:00 | 146:29:41 | -2.0574 | 3.1998 | 0.9603 | 0 | 0 | 0.9603 | 77.98 | 0.0031461 | 2024-01-16 18:53:31 | -0.0065834
17629 | 7 | 19 | CC DChg | 00:28:30 | 146:30:11 | -2.0574 | 3.1895 | 0.9774 | 0 | 0 | 0.9774 | 79.37 | 0.0032009 | 2024-01-16 18:54:01 | -0.0065622
17630 | 7 | 19 | CC DChg | 00:29:00 | 146:30:41 | -2.0575 | 3.1781 | 0.9946 | 0 | 0 | 0.9946 | 80.76 | 0.0032554 | 2024-01-16 18:54:31 | -0.0065389
17631 | 7 | 19 | CC DChg | 00:29:30 | 146:31:11 | -2.0575 | 3.1657 | 1.0117 | 0 | 0 | 1.0117 | 82.15 | 0.0033098 | 2024-01-16 18:55:01 | -0.0065134
17632 | 7 | 19 | CC DChg | 00:30:00 | 146:31:41 | -2.0575 | 3.1524 | 1.0289 | 0 | 0 | 1.0289 | 83.54 | 0.003364 | 2024-01-16 18:55:31 | -0.006486
17633 | 7 | 19 | CC DChg | 00:30:30 | 146:32:11 | -2.0575 | 3.1381 | 1.046 | 0 | 0 | 1.046 | 84.94 | 0.0034179 | 2024-01-16 18:56:01 | -0.0064566
17634 | 7 | 19 | CC DChg | 00:31:00 | 146:32:41 | -2.0575 | 3.122 | 1.0631 | 0 | 0 | 1.0631 | 86.33 | 0.0034716 | 2024-01-16 18:56:31 | -0.0064235
17635 | 7 | 19 | CC DChg | 00:31:30 | 146:33:11 | -2.0576 | 3.1038 | 1.0803 | 0 | 0 | 1.0803 | 87.72 | 0.003525 | 2024-01-16 18:57:01 | -0.0063864
17636 | 7 | 19 | CC DChg | 00:32:00 | 146:33:41 | -2.0577 | 3.0829 | 1.0974 | 0 | 0 | 1.0974 | 89.11 | 0.003578 | 2024-01-16 18:57:31 | -0.0063436
17637 | 7 | 19 | CC DChg | 00:32:30 | 146:34:11 | -2.0576 | 3.0586 | 1.1146 | 0 | 0 | 1.1146 | 90.51 | 0.0036307 | 2024-01-16 18:58:01 | -0.0062933
17638 | 7 | 19 | CC DChg | 00:33:00 | 146:34:41 | -2.0576 | 3.0298 | 1.1317 | 0 | 0 | 1.1317 | 91.9 | 0.0036829 | 2024-01-16 18:58:31 | -0.0062341
17639 | 7 | 19 | CC DChg | 00:33:30 | 146:35:11 | -2.0576 | 2.9961 | 1.1489 | 0 | 0 | 1.1489 | 93.29 | 0.0037345 | 2024-01-16 18:59:01 | -0.0061648
17640 | 7 | 19 | CC DChg | 00:34:00 | 146:35:41 | -2.0576 | 2.9579 | 1.166 | 0 | 0 | 1.166 | 94.68 | 0.0037856 | 2024-01-16 18:59:31 | -0.0060861
17641 | 7 | 19 | CC DChg | 00:34:30 | 146:36:11 | -2.0575 | 2.9144 | 1.1832 | 0 | 0 | 1.1832 | 96.08 | 0.0038359 | 2024-01-16 19:00:01 | -0.0059963
17642 | 7 | 19 | CC DChg | 00:35:00 | 146:36:41 | -2.0576 | 2.8653 | 1.2003 | 0 | 0 | 1.2003 | 97.47 | 0.0038855 | 2024-01-16 19:00:31 | -0.0058957
17643 | 7 | 19 | CC DChg | 00:35:30 | 146:37:11 | -2.0578 | 2.8117 | 1.2175 | 0 | 0 | 1.2175 | 98.86 | 0.0039342 | 2024-01-16 19:01:01 | -0.0057859
17644 | 7 | 19 | CC DChg | 00:36:00 | 146:37:41 | -2.0577 | 2.7538 | 1.2346 | 0 | 0 | 1.2346 | 100.25 | 0.0039819 | 2024-01-16 19:01:31 | -0.0056666
17645 | 7 | 19 | CC DChg | 00:36:26 | 146:38:08 | -2.0578 | 2.6998 | 1.2499 | 0 | 0 | 1.2499 | 101.5 | 0.0040237 | 2024-01-16 19:01:58 | -0.0055555
17646 | 7 | 20 | Rest | 00:00:00 | 146:38:08 | 0 | 2.7937 | 0 | 0 | 0 | 0 | 0 | 0 | 2024-01-16 19:01:58 | 0
17647 | 7 | 20 | Rest | 00:00:30 | 146:38:38 | 0 | 3.2949 | 0 | 0 | 0 | 0 | 0 | 0 | 2024-01-16 19:02:28 | 0
17648 | 7 | 20 | Rest | 00:01:00 | 146:39:08 | 0 | 3.3588 | 0 | 0 | 0 | 0 | 0 | 0 | 2024-01-16 19:02:58 | 0
17649 | 7 | 20 | Rest | 00:01:30 | 146:39:38 | 0 | 3.3795 | 0 | 0 | 0 | 0 | 0 | 0 | 2024-01-16 19:03:28 | 0
17650 | 7 | 20 | Rest | 00:02:00 | 146:40:08 | 0 | 3.3904 | 0 | 0 | 0 | 0 | 0 | 0 | 2024-01-16 19:03:58 | 0
17651 | 7 | 20 | Rest | 00:02:30 | 146:40:38 | 0 | 3.3974 | 0 | 0 | 0 | 0 | 0 | 0 | 2024-01-16 19:04:28 | 0
17652 | 7 | 20 | Rest | 00:03:00 | 146:41:08 | 0 | 3.4022 | 0 | 0 | 0 | 0 | 0 | 0 | 2024-01-16 19:04:58 | 0
17653 | 7 | 20 | Rest | 00:03:30 | 146:41:38 | 0 | 3.4058 | 0 | 0 | 0 | 0 | 0 | 0 | 2024-01-16 19:05:28 | 0
17654 | 7 | 20 | Rest | 00:04:00 | 146:42:08 | 0 | 3.4087 | 0 | 0 | 0 | 0 | 0 | 0 | 2024-01-16 19:05:58 | 0
17655 | 7 | 20 | Rest | 00:04:30 | 146:42:38 | 0 | 3.4108 | 0 | 0 | 0 | 0 | 0 | 0 | 2024-01-16 19:06:28 | 0
17656 | 7 | 20 | Rest | 00:05:00 | 146:43:08 | 0 | 3.4124 | 0 | 0 | 0 | 0 | 0 | 0 | 2024-01-16 19:06:58 | 0
17657 | 7 | 20 | Rest | 00:05:30 | 146:43:38 | 0 | 3.4138 | 0 | 0 | 0 | 0 | 0 | 0 | 2024-01-16 19:07:28 | 0
17658 | 7 | 20 | Rest | 00:06:00 | 146:44:08 | 0 | 3.4149 | 0 | 0 | 0 | 0 | 0 | 0 | 2024-01-16 19:07:58 | 0
17659 | 7 | 20 | Rest | 00:06:30 | 146:44:38 | 0 | 3.4158 | 0 | 0 | 0 | 0 | 0 | 0 | 2024-01-16 19:08:28 | 0
17660 | 7 | 20 | Rest | 00:07:00 | 146:45:08 | 0 | 3.4165 | 0 | 0 | 0 | 0 | 0 | 0 | 2024-01-16 19:08:58 | 0
17661 | 7 | 20 | Rest | 00:07:30 | 146:45:38 | 0 | 3.4172 | 0 | 0 | 0 | 0 | 0 | 0 | 2024-01-16 19:09:28 | 0
17662 | 7 | 20 | Rest | 00:08:00 | 146:46:08 | 0 | 3.4178 | 0 | 0 | 0 | 0 | 0 | 0 | 2024-01-16 19:09:58 | 0
17663 | 7 | 20 | Rest | 00:08:30 | 146:46:38 | 0 | 3.4183 | 0 | 0 | 0 | 0 | 0 | 0 | 2024-01-16 19:10:28 | 0
17664 | 7 | 20 | Rest | 00:09:00 | 146:47:08 | 0 | 3.4187 | 0 | 0 | 0 | 0 | 0 | 0 | 2024-01-16 19:10:58 | 0
17665 | 7 | 20 | Rest | 00:09:30 | 146:47:38 | 0 | 3.419 | 0 | 0 | 0 | 0 | 0 | 0 | 2024-01-16 19:11:28 | 0
17666 | 7 | 20 | Rest | 00:10:00 | 146:48:08 | 0 | 3.4194 | 0 | 0 | 0 | 0 | 0 | 0 | 2024-01-16 19:11:58 | 0
17667 | 7 | 20 | Rest | 00:10:30 | 146:48:38 | 0 | 3.4198 | 0 | 0 | 0 | 0 | 0 | 0 | 2024-01-16 19:12:28 | 0
17668 | 7 | 20 | Rest | 00:11:00 | 146:49:08 | 0 | 3.4201 | 0 | 0 | 0 | 0 | 0 | 0 | 2024-01-16 19:12:58 | 0
17669 | 7 | 20 | Rest | 00:11:30 | 146:49:38 | 0 | 3.4204 | 0 | 0 | 0 | 0 | 0 | 0 | 2024-01-16 19:13:28 | 0
17670 | 7 | 20 | Rest | 00:12:00 | 146:50:08 | 0 | 3.4207 | 0 | 0 | 0 | 0 | 0 | 0 | 2024-01-16 19:13:58 | 0
17671 | 7 | 20 | Rest | 00:12:30 | 146:50:38 | 0 | 3.4209 | 0 | 0 | 0 | 0 | 0 | 0 | 2024-01-16 19:14:28 | 0
17672 | 7 | 20 | Rest | 00:13:00 | 146:51:08 | 0 | 3.4209 | 0 | 0 | 0 | 0 | 0 | 0 | 2024-01-16 19:14:58 | 0
17673 | 7 | 20 | Rest | 00:13:30 | 146:51:38 | 0 | 3.4211 | 0 | 0 | 0 | 0 | 0 | 0 | 2024-01-16 19:15:28 | 0
17674 | 7 | 20 | Rest | 00:14:00 | 146:52:08 | 0 | 3.4212 | 0 | 0 | 0 | 0 | 0 | 0 | 2024-01-16 19:15:58 | 0
17675 | 7 | 20 | Rest | 00:14:30 | 146:52:38 | 0 | 3.4214 | 0 | 0 | 0 | 0 | 0 | 0 | 2024-01-16 19:16:28 | 0
17676 | 7 | 20 | Rest | 00:15:00 | 146:53:08 | 0 | 3.4215 | 0 | 0 | 0 | 0 | 0 | 0 | 2024-01-16 19:16:58 | 0
17677 | 8 | 17 | CC Chg | 00:00:00 | 146:53:08 | 2.0569 | 3.5203 | 0 | 0 | 0 | 0 | 0 | 0 | 2024-01-16 19:16:59 | 0.0072409
17678 | 8 | 17 | CC Chg | 00:00:30 | 146:53:38 | 2.0577 | 3.5737 | 0.0171 | 0.0171 | 1.39 | 0 | 0 | 6.11e-05 | 2024-01-16 19:17:28 | 0.0073536
17679 | 8 | 17 | CC Chg | 00:01:00 | 146:54:08 | 2.0577 | 3.579 | 0.0343 | 0.0343 | 2.78 | 0 | 0 | 0.0001225 | 2024-01-16 19:17:58 | 0.0073646
17680 | 8 | 17 | CC Chg | 00:01:30 | 146:54:38 | 2.0577 | 3.5781 | 0.0514 | 0.0514 | 4.18 | 0 | 0 | 0.0001838 | 2024-01-16 19:18:28 | 0.0073628
17681 | 8 | 17 | CC Chg | 00:02:00 | 146:55:08 | 2.0578 | 3.5753 | 0.0686 | 0.0686 | 5.57 | 0 | 0 | 0.0002452 | 2024-01-16 19:18:58 | 0.0073573
17682 | 8 | 17 | CC Chg | 00:02:30 | 146:55:38 | 2.0578 | 3.5717 | 0.0857 | 0.0857 | 6.96 | 0 | 0 | 0.0003064 | 2024-01-16 19:19:28 | 0.0073498
17683 | 8 | 17 | CC Chg | 00:03:00 | 146:56:08 | 2.0577 | 3.5686 | 0.1029 | 0.1029 | 8.35 | 0 | 0 | 0.0003677 | 2024-01-16 19:19:58 | 0.0073432
17684 | 8 | 17 | CC Chg | 00:03:30 | 146:56:38 | 2.0578 | 3.5663 | 0.12 | 0.12 | 9.75 | 0 | 0 | 0.0004288 | 2024-01-16 19:20:28 | 0.0073387
17685 | 8 | 17 | CC Chg | 00:04:00 | 146:57:08 | 2.0577 | 3.5641 | 0.1372 | 0.1372 | 11.14 | 0 | 0 | 0.00049 | 2024-01-16 19:20:58 | 0.007334
17686 | 8 | 17 | CC Chg | 00:04:30 | 146:57:38 | 2.0578 | 3.5629 | 0.1543 | 0.1543 | 12.53 | 0 | 0 | 0.0005511 | 2024-01-16 19:21:28 | 0.0073317
17687 | 8 | 17 | CC Chg | 00:05:00 | 146:58:08 | 2.0578 | 3.5619 | 0.1715 | 0.1715 | 13.92 | 0 | 0 | 0.0006122 | 2024-01-16 19:21:58 | 0.0073296
17688 | 8 | 17 | CC Chg | 00:05:30 | 146:58:38 | 2.0577 | 3.5611 | 0.1886 | 0.1886 | 15.32 | 0 | 0 | 0.0006732 | 2024-01-16 19:22:28 | 0.0073278
17689 | 8 | 17 | CC Chg | 00:06:00 | 146:59:08 | 2.0578 | 3.5605 | 0.2058 | 0.2058 | 16.71 | 0 | 0 | 0.0007343 | 2024-01-16 19:22:58 | 0.0073268
17690 | 8 | 17 | CC Chg | 00:06:30 | 146:59:38 | 2.0578 | 3.56 | 0.2229 | 0.2229 | 18.1 | 0 | 0 | 0.0007953 | 2024-01-16 19:23:28 | 0.0073256
17691 | 8 | 17 | CC Chg | 00:07:00 | 147:00:08 | 2.0577 | 3.5596 | 0.2401 | 0.2401 | 19.49 | 0 | 0 | 0.0008564 | 2024-01-16 19:23:58 | 0.0073248
17692 | 8 | 17 | CC Chg | 00:07:30 | 147:00:38 | 2.0577 | 3.5592 | 0.2572 | 0.2572 | 20.89 | 0 | 0 | 0.0009174 | 2024-01-16 19:24:28 | 0.0073238
17693 | 8 | 17 | CC Chg | 00:08:00 | 147:01:08 | 2.0577 | 3.559 | 0.2744 | 0.2744 | 22.28 | 0 | 0 | 0.0009785 | 2024-01-16 19:24:58 | 0.0073234
17694 | 8 | 17 | CC Chg | 00:08:30 | 147:01:38 | 2.0577 | 3.5587 | 0.2915 | 0.2915 | 23.67 | 0 | 0 | 0.0010395 | 2024-01-16 19:25:28 | 0.0073227
17695 | 8 | 17 | CC Chg | 00:09:00 | 147:02:08 | 2.0577 | 3.5585 | 0.3087 | 0.3087 | 25.06 | 0 | 0 | 0.0011005 | 2024-01-16 19:25:58 | 0.0073223
17696 | 8 | 17 | CC Chg | 00:09:30 | 147:02:38 | 2.0577 | 3.5584 | 0.3258 | 0.3258 | 26.46 | 0 | 0 | 0.0011615 | 2024-01-16 19:26:28 | 0.0073222
17697 | 8 | 17 | CC Chg | 00:10:00 | 147:03:08 | 2.0577 | 3.5583 | 0.343 | 0.343 | 27.85 | 0 | 0 | 0.0012225 | 2024-01-16 19:26:58 | 0.007322
17698 | 8 | 17 | CC Chg | 00:10:30 | 147:03:38 | 2.0577 | 3.5583 | 0.3601 | 0.3601 | 29.24 | 0 | 0 | 0.0012836 | 2024-01-16 19:27:28 | 0.0073218
17699 | 8 | 17 | CC Chg | 00:11:00 | 147:04:08 | 2.0577 | 3.5583 | 0.3773 | 0.3773 | 30.63 | 0 | 0 | 0.0013446 | 2024-01-16 19:27:58 | 0.0073217
17700 | 8 | 17 | CC Chg | 00:11:30 | 147:04:38 | 2.0577 | 3.5583 | 0.3944 | 0.3944 | 32.03 | 0 | 0 | 0.0014056 | 2024-01-16 19:28:28 | 0.0073218
17701 | 8 | 17 | CC Chg | 00:12:00 | 147:05:08 | 2.0577 | 3.5584 | 0.4115 | 0.4115 | 33.42 | 0 | 0 | 0.0014666 | 2024-01-16 19:28:58 | 0.007322
17702 | 8 | 17 | CC Chg | 00:12:30 | 147:05:38 | 2.0577 | 3.5584 | 0.4287 | 0.4287 | 34.81 | 0 | 0 | 0.0015276 | 2024-01-16 19:29:28 | 0.007322
17703 | 8 | 17 | CC Chg | 00:13:00 | 147:06:08 | 2.0578 | 3.5586 | 0.4458 | 0.4458 | 36.2 | 0 | 0 | 0.0015886 | 2024-01-16 19:29:58 | 0.0073229
17704 | 8 | 17 | CC Chg | 00:13:30 | 147:06:38 | 2.0577 | 3.5586 | 0.463 | 0.463 | 37.6 | 0 | 0 | 0.0016497 | 2024-01-16 19:30:28 | 0.0073227
17705 | 8 | 17 | CC Chg | 00:14:00 | 147:07:08 | 2.0579 | 3.559 | 0.4801 | 0.4801 | 38.99 | 0 | 0 | 0.0017107 | 2024-01-16 19:30:58 | 0.0073241
17706 | 8 | 17 | CC Chg | 00:14:30 | 147:07:38 | 2.0579 | 3.5592 | 0.4973 | 0.4973 | 40.38 | 0 | 0 | 0.0017717 | 2024-01-16 19:31:28 | 0.0073246
17707 | 8 | 17 | CC Chg | 00:15:00 | 147:08:08 | 2.058 | 3.5593 | 0.5144 | 0.5144 | 41.77 | 0 | 0 | 0.0018328 | 2024-01-16 19:31:58 | 0.007325
17708 | 8 | 17 | CC Chg | 00:15:30 | 147:08:38 | 2.058 | 3.5595 | 0.5316 | 0.5316 | 43.17 | 0 | 0 | 0.0018938 | 2024-01-16 19:32:28 | 0.0073255
17709 | 8 | 17 | CC Chg | 00:16:00 | 147:09:08 | 2.0579 | 3.5598 | 0.5487 | 0.5487 | 44.56 | 0 | 0 | 0.0019549 | 2024-01-16 19:32:58 | 0.0073258
17710 | 8 | 17 | CC Chg | 00:16:30 | 147:09:38 | 2.058 | 3.5601 | 0.5659 | 0.5659 | 45.95 | 0 | 0 | 0.0020159 | 2024-01-16 19:33:28 | 0.0073266
17711 | 8 | 17 | CC Chg | 00:17:00 | 147:10:08 | 2.058 | 3.5604 | 0.583 | 0.583 | 47.34 | 0 | 0 | 0.002077 | 2024-01-16 19:33:58 | 0.0073273
17712 | 8 | 17 | CC Chg | 00:17:30 | 147:10:38 | 2.058 | 3.5608 | 0.6002 | 0.6002 | 48.74 | 0 | 0 | 0.002138 | 2024-01-16 19:34:28 | 0.0073281
17713 | 8 | 17 | CC Chg | 00:18:00 | 147:11:08 | 2.0579 | 3.5613 | 0.6173 | 0.6173 | 50.13 | 0 | 0 | 0.0021991 | 2024-01-16 19:34:58 | 0.0073289
17714 | 8 | 17 | CC Chg | 00:18:30 | 147:11:38 | 2.0579 | 3.5617 | 0.6345 | 0.6345 | 51.52 | 0 | 0 | 0.0022602 | 2024-01-16 19:35:28 | 0.0073296
17715 | 8 | 17 | CC Chg | 00:19:00 | 147:12:08 | 2.058 | 3.5622 | 0.6516 | 0.6516 | 52.91 | 0 | 0 | 0.0023213 | 2024-01-16 19:35:58 | 0.0073308
17716 | 8 | 17 | CC Chg | 00:19:30 | 147:12:38 | 2.058 | 3.5628 | 0.6688 | 0.6688 | 54.31 | 0 | 0 | 0.0023824 | 2024-01-16 19:36:28 | 0.0073321
17717 | 8 | 17 | CC Chg | 00:20:00 | 147:13:08 | 2.058 | 3.5636 | 0.6859 | 0.6859 | 55.7 | 0 | 0 | 0.0024435 | 2024-01-16 19:36:58 | 0.0073339
17718 | 8 | 17 | CC Chg | 00:20:30 | 147:13:38 | 2.0579 | 3.5643 | 0.7031 | 0.7031 | 57.09 | 0 | 0 | 0.0025046 | 2024-01-16 19:37:28 | 0.0073351
17719 | 8 | 17 | CC Chg | 00:21:00 | 147:14:08 | 2.0579 | 3.565 | 0.7202 | 0.7202 | 58.48 | 0 | 0 | 0.0025657 | 2024-01-16 19:37:58 | 0.0073365
17720 | 8 | 17 | CC Chg | 00:21:30 | 147:14:38 | 2.0579 | 3.566 | 0.7374 | 0.7374 | 59.88 | 0 | 0 | 0.0026269 | 2024-01-16 19:38:28 | 0.0073385
17721 | 8 | 17 | CC Chg | 00:22:00 | 147:15:08 | 2.058 | 3.5669 | 0.7545 | 0.7545 | 61.27 | 0 | 0 | 0.002688 | 2024-01-16 19:38:58 | 0.0073407
17722 | 8 | 17 | CC Chg | 00:22:30 | 147:15:38 | 2.058 | 3.5679 | 0.7717 | 0.7717 | 62.66 | 0 | 0 | 0.0027492 | 2024-01-16 19:39:28 | 0.0073426
17723 | 8 | 17 | CC Chg | 00:23:00 | 147:16:08 | 2.058 | 3.569 | 0.7888 | 0.7888 | 64.05 | 0 | 0 | 0.0028104 | 2024-01-16 19:39:58 | 0.0073449
17724 | 8 | 17 | CC Chg | 00:23:30 | 147:16:38 | 2.058 | 3.5703 | 0.806 | 0.806 | 65.45 | 0 | 0 | 0.0028716 | 2024-01-16 19:40:28 | 0.0073476
17725 | 8 | 17 | CC Chg | 00:24:00 | 147:17:08 | 2.058 | 3.5717 | 0.8231 | 0.8231 | 66.84 | 0 | 0 | 0.0029329 | 2024-01-16 19:40:58 | 0.0073507
17726 | 8 | 17 | CC Chg | 00:24:30 | 147:17:38 | 2.058 | 3.5732 | 0.8403 | 0.8403 | 68.23 | 0 | 0 | 0.0029941 | 2024-01-16 19:41:28 | 0.0073535
17727 | 8 | 17 | CC Chg | 00:25:00 | 147:18:08 | 2.058 | 3.5748 | 0.8574 | 0.8574 | 69.63 | 0 | 0 | 0.0030554 | 2024-01-16 19:41:58 | 0.0073569
17728 | 8 | 17 | CC Chg | 00:25:30 | 147:18:38 | 2.0579 | 3.5765 | 0.8746 | 0.8746 | 71.02 | 0 | 0 | 0.0031168 | 2024-01-16 19:42:28 | 0.0073601
17729 | 8 | 17 | CC Chg | 00:26:00 | 147:19:08 | 2.0579 | 3.5784 | 0.8917 | 0.8917 | 72.41 | 0 | 0 | 0.0031781 | 2024-01-16 19:42:58 | 0.007364
17730 | 8 | 17 | CC Chg | 00:26:30 | 147:19:38 | 2.058 | 3.5805 | 0.9089 | 0.9089 | 73.8 | 0 | 0 | 0.0032395 | 2024-01-16 19:43:28 | 0.0073685
17731 | 8 | 17 | CC Chg | 00:27:00 | 147:20:08 | 2.0578 | 3.5826 | 0.926 | 0.926 | 75.2 | 0 | 0 | 0.0033009 | 2024-01-16 19:43:58 | 0.0073723
17732 | 8 | 17 | CC Chg | 00:27:30 | 147:20:38 | 2.0579 | 3.5851 | 0.9432 | 0.9432 | 76.59 | 0 | 0 | 0.0033624 | 2024-01-16 19:44:28 | 0.0073776
17733 | 8 | 17 | CC Chg | 00:28:00 | 147:21:08 | 2.0578 | 3.5877 | 0.9603 | 0.9603 | 77.98 | 0 | 0 | 0.0034239 | 2024-01-16 19:44:58 | 0.0073828
17734 | 8 | 17 | CC Chg | 00:28:30 | 147:21:38 | 2.0579 | 3.5904 | 0.9775 | 0.9775 | 79.37 | 0 | 0 | 0.0034854 | 2024-01-16 19:45:28 | 0.0073886
17735 | 8 | 17 | CC Chg | 00:29:00 | 147:22:08 | 2.0578 | 3.5934 | 0.9946 | 0.9946 | 80.77 | 0 | 0 | 0.003547 | 2024-01-16 19:45:58 | 0.0073947
17736 | 8 | 17 | CC Chg | 00:29:30 | 147:22:38 | 2.0578 | 3.5965 | 1.0118 | 1.0118 | 82.16 | 0 | 0 | 0.0036087 | 2024-01-16 19:46:28 | 0.007401
17737 | 8 | 17 | CC Chg | 00:30:00 | 147:23:08 | 2.0579 | 3.5999 | 1.0289 | 1.0289 | 83.55 | 0 | 0 | 0.0036704 | 2024-01-16 19:46:58 | 0.0074081
17738 | 8 | 17 | CC Chg | 00:30:30 | 147:23:38 | 2.0578 | 3.6034 | 1.0461 | 1.0461 | 84.94 | 0 | 0 | 0.0037321 | 2024-01-16 19:47:28 | 0.0074153
17739 | 8 | 17 | CC Chg | 00:31:00 | 147:24:08 | 2.0579 | 3.6073 | 1.0632 | 1.0632 | 86.34 | 0 | 0 | 0.003794 | 2024-01-16 19:47:58 | 0.0074234
17740 | 8 | 17 | CC Chg | 00:31:30 | 147:24:38 | 2.0578 | 3.6117 | 1.0804 | 1.0804 | 87.73 | 0 | 0 | 0.0038559 | 2024-01-16 19:48:28 | 0.0074322
17741 | 8 | 17 | CC Chg | 00:32:00 | 147:25:08 | 2.0578 | 3.6168 | 1.0975 | 1.0975 | 89.12 | 0 | 0 | 0.0039178 | 2024-01-16 19:48:58 | 0.0074426
17742 | 8 | 17 | CC Chg | 00:32:30 | 147:25:38 | 2.0578 | 3.623 | 1.1147 | 1.1147 | 90.51 | 0 | 0 | 0.0039799 | 2024-01-16 19:49:28 | 0.0074555
17743 | 8 | 17 | CC Chg | 00:33:00 | 147:26:08 | 2.0578 | 3.6308 | 1.1318 | 1.1318 | 91.91 | 0 | 0 | 0.0040421 | 2024-01-16 19:49:58 | 0.0074715
17744 | 8 | 17 | CC Chg | 00:33:30 | 147:26:38 | 2.0578 | 3.6408 | 1.149 | 1.149 | 93.3 | 0 | 0 | 0.0041044 | 2024-01-16 19:50:28 | 0.0074921
17745 | 8 | 17 | CC Chg | 00:34:00 | 147:27:08 | 2.0578 | 3.654 | 1.1661 | 1.1661 | 94.69 | 0 | 0 | 0.004167 | 2024-01-16 19:50:58 | 0.0075193
17746 | 8 | 17 | CC Chg | 00:34:30 | 147:27:38 | 2.0578 | 3.6721 | 1.1833 | 1.1833 | 96.08 | 0 | 0 | 0.0042298 | 2024-01-16 19:51:28 | 0.0075564
17747 | 8 | 17 | CC Chg | 00:35:00 | 147:28:08 | 2.0578 | 3.6979 | 1.2004 | 1.2004 | 97.48 | 0 | 0 | 0.004293 | 2024-01-16 19:51:58 | 0.0076094
17748 | 8 | 17 | CC Chg | 00:35:30 | 147:28:38 | 2.0578 | 3.7364 | 1.2176 | 1.2176 | 98.87 | 0 | 0 | 0.0043567 | 2024-01-16 19:52:28 | 0.0076887
17749 | 8 | 17 | CC Chg | 00:36:00 | 147:29:08 | 2.0578 | 3.7976 | 1.2347 | 1.2347 | 100.26 | 0 | 0 | 0.0044212 | 2024-01-16 19:52:58 | 0.0078146
17750 | 8 | 17 | CC Chg | 00:36:30 | 147:29:38 | 2.0578 | 3.8962 | 1.2519 | 1.2519 | 101.65 | 0 | 0 | 0.0044872 | 2024-01-16 19:53:28 | 0.0080176
17751 | 8 | 17 | CC Chg | 00:36:31 | 147:29:39 | 2.0578 | 3.9003 | 1.2524 | 1.2524 | 101.7 | 0 | 0 | 0.0044894 | 2024-01-16 19:53:29 | 0.0080262
17752 | 8 | 18 | Rest | 00:00:00 | 147:29:39 | 0 | 3.8543 | 0 | 0 | 0 | 0 | 0 | 0 | 2024-01-16 19:53:30 | 0
17753 | 8 | 18 | Rest | 00:00:30 | 147:30:09 | 0 | 3.5613 | 0 | 0 | 0 | 0 | 0 | 0 | 2024-01-16 19:54:00 | 0
17754 | 8 | 18 | Rest | 00:01:00 | 147:30:39 | 0 | 3.5221 | 0 | 0 | 0 | 0 | 0 | 0 | 2024-01-16 19:54:30 | 0
17755 | 8 | 18 | Rest | 00:01:30 | 147:31:09 | 0 | 3.4997 | 0 | 0 | 0 | 0 | 0 | 0 | 2024-01-16 19:55:00 | 0
17756 | 8 | 18 | Rest | 00:02:00 | 147:31:39 | 0 | 3.4844 | 0 | 0 | 0 | 0 | 0 | 0 | 2024-01-16 19:55:30 | 0
17757 | 8 | 18 | Rest | 00:02:30 | 147:32:09 | 0 | 3.4733 | 0 | 0 | 0 | 0 | 0 | 0 | 2024-01-16 19:56:00 | 0
17758 | 8 | 18 | Rest | 00:03:00 | 147:32:39 | 0 | 3.465 | 0 | 0 | 0 | 0 | 0 | 0 | 2024-01-16 19:56:30 | 0
17759 | 8 | 18 | Rest | 00:03:30 | 147:33:09 | 0 | 3.4586 | 0 | 0 | 0 | 0 | 0 | 0 | 2024-01-16 19:57:00 | 0
17760 | 8 | 18 | Rest | 00:04:00 | 147:33:39 | 0 | 3.4538 | 0 | 0 | 0 | 0 | 0 | 0 | 2024-01-16 19:57:30 | 0
17761 | 8 | 18 | Rest | 00:04:30 | 147:34:09 | 0 | 3.4498 | 0 | 0 | 0 | 0 | 0 | 0 | 2024-01-16 19:58:00 | 0
17762 | 8 | 18 | Rest | 00:05:00 | 147:34:39 | 0 | 3.4467 | 0 | 0 | 0 | 0 | 0 | 0 | 2024-01-16 19:58:30 | 0
17763 | 8 | 18 | Rest | 00:05:30 | 147:35:09 | 0 | 3.4444 | 0 | 0 | 0 | 0 | 0 | 0 | 2024-01-16 19:59:00 | 0
17764 | 8 | 18 | Rest | 00:06:00 | 147:35:39 | 0 | 3.4424 | 0 | 0 | 0 | 0 | 0 | 0 | 2024-01-16 19:59:30 | 0
17765 | 8 | 18 | Rest | 00:06:30 | 147:36:09 | 0 | 3.4407 | 0 | 0 | 0 | 0 | 0 | 0 | 2024-01-16 20:00:00 | 0
17766 | 8 | 18 | Rest | 00:07:00 | 147:36:39 | 0 | 3.4392 | 0 | 0 | 0 | 0 | 0 | 0 | 2024-01-16 20:00:30 | 0
17767 | 8 | 18 | Rest | 00:07:30 | 147:37:09 | 0 | 3.4381 | 0 | 0 | 0 | 0 | 0 | 0 | 2024-01-16 20:01:00 | 0
17768 | 8 | 18 | Rest | 00:08:00 | 147:37:39 | 0 | 3.437 | 0 | 0 | 0 | 0 | 0 | 0 | 2024-01-16 20:01:30 | 0
17769 | 8 | 18 | Rest | 00:08:30 | 147:38:09 | 0 | 3.4362 | 0 | 0 | 0 | 0 | 0 | 0 | 2024-01-16 20:02:00 | 0
17770 | 8 | 18 | Rest | 00:09:00 | 147:38:39 | 0 | 3.4354 | 0 | 0 | 0 | 0 | 0 | 0 | 2024-01-16 20:02:30 | 0
17771 | 8 | 18 | Rest | 00:09:30 | 147:39:09 | 0 | 3.4347 | 0 | 0 | 0 | 0 | 0 | 0 | 2024-01-16 20:03:00 | 0
17772 | 8 | 18 | Rest | 00:10:00 | 147:39:39 | 0 | 3.4342 | 0 | 0 | 0 | 0 | 0 | 0 | 2024-01-16 20:03:30 | 0
17773 | 8 | 18 | Rest | 00:10:30 | 147:40:09 | 0 | 3.4337 | 0 | 0 | 0 | 0 | 0 | 0 | 2024-01-16 20:04:00 | 0
17774 | 8 | 18 | Rest | 00:11:00 | 147:40:39 | 0 | 3.4333 | 0 | 0 | 0 | 0 | 0 | 0 | 2024-01-16 20:04:30 | 0
17775 | 8 | 18 | Rest | 00:11:30 | 147:41:09 | 0 | 3.4329 | 0 | 0 | 0 | 0 | 0 | 0 | 2024-01-16 20:05:00 | 0
17776 | 8 | 18 | Rest | 00:12:00 | 147:41:39 | 0 | 3.4325 | 0 | 0 | 0 | 0 | 0 | 0 | 2024-01-16 20:05:30 | 0
17777 | 8 | 18 | Rest | 00:12:30 | 147:42:09 | 0 | 3.4321 | 0 | 0 | 0 | 0 | 0 | 0 | 2024-01-16 20:06:00 | 0
17778 | 8 | 18 | Rest | 00:13:00 | 147:42:39 | 0 | 3.4318 | 0 | 0 | 0 | 0 | 0 | 0 | 2024-01-16 20:06:30 | 0
17779 | 8 | 18 | Rest | 00:13:30 | 147:43:09 | 0 | 3.4316 | 0 | 0 | 0 | 0 | 0 | 0 | 2024-01-16 20:07:00 | 0
17780 | 8 | 18 | Rest | 00:14:00 | 147:43:39 | 0 | 3.4313 | 0 | 0 | 0 | 0 | 0 | 0 | 2024-01-16 20:07:30 | 0
17781 | 8 | 18 | Rest | 00:14:30 | 147:44:09 | 0 | 3.4311 | 0 | 0 | 0 | 0 | 0 | 0 | 2024-01-16 20:08:00 | 0
17782 | 8 | 18 | Rest | 00:15:00 | 147:44:39 | 0 | 3.4309 | 0 | 0 | 0 | 0 | 0 | 0 | 2024-01-16 20:08:30 | 0
17783 | 8 | 19 | CC DChg | 00:00:00 | 147:44:39 | -2.0568 | 3.3871 | 0 | 0 | 0 | 0 | 0 | 0 | 2024-01-16 20:08:30 | -0.0069666
17784 | 8 | 19 | CC DChg | 00:00:30 | 147:45:09 | -2.058 | 3.3306 | 0.0172 | 0 | 0 | 0.0172 | 1.39 | 5.74e-05 | 2024-01-16 20:09:00 | -0.0068545
17785 | 8 | 19 | CC DChg | 00:01:00 | 147:45:39 | -2.058 | 3.3208 | 0.0343 | 0 | 0 | 0.0343 | 2.79 | 0.0001144 | 2024-01-16 20:09:30 | -0.0068343
17786 | 8 | 19 | CC DChg | 00:01:30 | 147:46:09 | -2.0581 | 3.3146 | 0.0515 | 0 | 0 | 0.0515 | 4.18 | 0.0001713 | 2024-01-16 20:10:00 | -0.0068218
17787 | 8 | 19 | CC DChg | 00:02:00 | 147:46:39 | -2.0579 | 3.3099 | 0.0686 | 0 | 0 | 0.0686 | 5.57 | 0.0002281 | 2024-01-16 20:10:30 | -0.0068114
17788 | 8 | 19 | CC DChg | 00:02:30 | 147:47:09 | -2.058 | 3.3064 | 0.0858 | 0 | 0 | 0.0858 | 6.96 | 0.0002848 | 2024-01-16 20:11:00 | -0.0068044
17789 | 8 | 19 | CC DChg | 00:03:00 | 147:47:39 | -2.0578 | 3.3036 | 0.1029 | 0 | 0 | 0.1029 | 8.36 | 0.0003415 | 2024-01-16 20:11:30 | -0.0067983
17790 | 8 | 19 | CC DChg | 00:03:30 | 147:48:09 | -2.0579 | 3.3013 | 0.12 | 0 | 0 | 0.12 | 9.75 | 0.0003981 | 2024-01-16 20:12:00 | -0.0067939
17791 | 8 | 19 | CC DChg | 00:04:00 | 147:48:39 | -2.0579 | 3.2993 | 0.1372 | 0 | 0 | 0.1372 | 11.14 | 0.0004547 | 2024-01-16 20:12:30 | -0.0067897
17792 | 8 | 19 | CC DChg | 00:04:30 | 147:49:09 | -2.0579 | 3.2975 | 0.1543 | 0 | 0 | 0.1543 | 12.53 | 0.0005113 | 2024-01-16 20:13:00 | -0.0067858
17793 | 8 | 19 | CC DChg | 00:05:00 | 147:49:39 | -2.0578 | 3.296 | 0.1715 | 0 | 0 | 0.1715 | 13.93 | 0.0005678 | 2024-01-16 20:13:30 | -0.0067824
17794 | 8 | 19 | CC DChg | 00:05:30 | 147:50:09 | -2.0578 | 3.2947 | 0.1886 | 0 | 0 | 0.1886 | 15.32 | 0.0006243 | 2024-01-16 20:14:00 | -0.0067799
17795 | 8 | 19 | CC DChg | 00:06:00 | 147:50:39 | -2.0578 | 3.2935 | 0.2058 | 0 | 0 | 0.2058 | 16.71 | 0.0006808 | 2024-01-16 20:14:30 | -0.0067774
17796 | 8 | 19 | CC DChg | 00:06:30 | 147:51:09 | -2.0577 | 3.2923 | 0.2229 | 0 | 0 | 0.2229 | 18.1 | 0.0007373 | 2024-01-16 20:15:00 | -0.0067747
17797 | 8 | 19 | CC DChg | 00:07:00 | 147:51:39 | -2.0578 | 3.2914 | 0.2401 | 0 | 0 | 0.2401 | 19.5 | 0.0007937 | 2024-01-16 20:15:30 | -0.0067732
17798 | 8 | 19 | CC DChg | 00:07:30 | 147:52:09 | -2.0579 | 3.2902 | 0.2572 | 0 | 0 | 0.2572 | 20.89 | 0.0008502 | 2024-01-16 20:16:00 | -0.0067708
17799 | 8 | 19 | CC DChg | 00:08:00 | 147:52:39 | -2.0578 | 3.2893 | 0.2744 | 0 | 0 | 0.2744 | 22.28 | 0.0009066 | 2024-01-16 20:16:30 | -0.0067688
17800 | 8 | 19 | CC DChg | 00:08:30 | 147:53:09 | -2.0578 | 3.2883 | 0.2915 | 0 | 0 | 0.2915 | 23.67 | 0.000963 | 2024-01-16 20:17:00 | -0.0067666
17801 | 8 | 19 | CC DChg | 00:09:00 | 147:53:39 | -2.0578 | 3.2874 | 0.3087 | 0 | 0 | 0.3087 | 25.07 | 0.0010194 | 2024-01-16 20:17:30 | -0.0067649
17802 | 8 | 19 | CC DChg | 00:09:30 | 147:54:09 | -2.0578 | 3.2865 | 0.3258 | 0 | 0 | 0.3258 | 26.46 | 0.0010757 | 2024-01-16 20:18:00 | -0.0067631
17803 | 8 | 19 | CC DChg | 00:10:00 | 147:54:39 | -2.0578 | 3.2855 | 0.343 | 0 | 0 | 0.343 | 27.85 | 0.0011321 | 2024-01-16 20:18:30 | -0.0067609
17804 | 8 | 19 | CC DChg | 00:10:30 | 147:55:09 | -2.0578 | 3.2847 | 0.3601 | 0 | 0 | 0.3601 | 29.24 | 0.0011884 | 2024-01-16 20:19:00 | -0.0067592
17805 | 8 | 19 | CC DChg | 00:11:00 | 147:55:39 | -2.0578 | 3.2837 | 0.3773 | 0 | 0 | 0.3773 | 30.64 | 0.0012447 | 2024-01-16 20:19:30 | -0.0067573
17806 | 8 | 19 | CC DChg | 00:11:30 | 147:56:09 | -2.0578 | 3.2829 | 0.3944 | 0 | 0 | 0.3944 | 32.03 | 0.001301 | 2024-01-16 20:20:00 | -0.0067556
17807 | 8 | 19 | CC DChg | 00:12:00 | 147:56:39 | -2.0578 | 3.2818 | 0.4116 | 0 | 0 | 0.4116 | 33.42 | 0.0013573 | 2024-01-16 20:20:30 | -0.0067532
17808 | 8 | 19 | CC DChg | 00:12:30 | 147:57:09 | -2.0578 | 3.2809 | 0.4287 | 0 | 0 | 0.4287 | 34.81 | 0.0014136 | 2024-01-16 20:21:00 | -0.0067515
17809 | 8 | 19 | CC DChg | 00:13:00 | 147:57:39 | -2.0578 | 3.2799 | 0.4459 | 0 | 0 | 0.4459 | 36.21 | 0.0014699 | 2024-01-16 20:21:30 | -0.0067495
17810 | 8 | 19 | CC DChg | 00:13:30 | 147:58:09 | -2.0578 | 3.2789 | 0.463 | 0 | 0 | 0.463 | 37.6 | 0.0015261 | 2024-01-16 20:22:00 | -0.0067474
17811 | 8 | 19 | CC DChg | 00:14:00 | 147:58:39 | -2.0578 | 3.2778 | 0.4802 | 0 | 0 | 0.4802 | 38.99 | 0.0015823 | 2024-01-16 20:22:30 | -0.0067451
17812 | 8 | 19 | CC DChg | 00:14:30 | 147:59:09 | -2.0578 | 3.2769 | 0.4973 | 0 | 0 | 0.4973 | 40.38 | 0.0016385 | 2024-01-16 20:23:00 | -0.0067432
17813 | 8 | 19 | CC DChg | 00:15:00 | 147:59:39 | -2.0579 | 3.2758 | 0.5145 | 0 | 0 | 0.5145 | 41.78 | 0.0016947 | 2024-01-16 20:23:30 | -0.0067411
17814 | 8 | 19 | CC DChg | 00:15:30 | 148:00:09 | -2.0578 | 3.2747 | 0.5316 | 0 | 0 | 0.5316 | 43.17 | 0.0017509 | 2024-01-16 20:24:00 | -0.0067386
17815 | 8 | 19 | CC DChg | 00:16:00 | 148:00:39 | -2.0578 | 3.2735 | 0.5488 | 0 | 0 | 0.5488 | 44.56 | 0.001807 | 2024-01-16 20:24:30 | -0.0067364
17816 | 8 | 19 | CC DChg | 00:16:30 | 148:01:09 | -2.0578 | 3.2724 | 0.5659 | 0 | 0 | 0.5659 | 45.95 | 0.0018631 | 2024-01-16 20:25:00 | -0.0067341
17817 | 8 | 19 | CC DChg | 00:17:00 | 148:01:39 | -2.0579 | 3.2713 | 0.5831 | 0 | 0 | 0.5831 | 47.35 | 0.0019192 | 2024-01-16 20:25:30 | -0.0067319
17818 | 8 | 19 | CC DChg | 00:17:30 | 148:02:09 | -2.0578 | 3.2701 | 0.6002 | 0 | 0 | 0.6002 | 48.74 | 0.0019753 | 2024-01-16 20:26:00 | -0.0067294
17819 | 8 | 19 | CC DChg | 00:18:00 | 148:02:39 | -2.0578 | 3.2689 | 0.6174 | 0 | 0 | 0.6174 | 50.13 | 0.0020314 | 2024-01-16 20:26:30 | -0.0067268
17820 | 8 | 19 | CC DChg | 00:18:30 | 148:03:09 | -2.0579 | 3.2676 | 0.6345 | 0 | 0 | 0.6345 | 51.52 | 0.0020874 | 2024-01-16 20:27:00 | -0.0067243
17821 | 8 | 19 | CC DChg | 00:19:00 | 148:03:39 | -2.0578 | 3.2662 | 0.6517 | 0 | 0 | 0.6517 | 52.92 | 0.0021435 | 2024-01-16 20:27:30 | -0.0067213
17822 | 8 | 19 | CC DChg | 00:19:30 | 148:04:09 | -2.058 | 3.2649 | 0.6688 | 0 | 0 | 0.6688 | 54.31 | 0.0021995 | 2024-01-16 20:28:00 | -0.0067191
17823 | 8 | 19 | CC DChg | 00:20:00 | 148:04:39 | -2.058 | 3.2634 | 0.686 | 0 | 0 | 0.686 | 55.7 | 0.0022554 | 2024-01-16 20:28:30 | -0.0067162
17824 | 8 | 19 | CC DChg | 00:20:30 | 148:05:09 | -2.058 | 3.2618 | 0.7031 | 0 | 0 | 0.7031 | 57.09 | 0.0023114 | 2024-01-16 20:29:00 | -0.0067128
17825 | 8 | 19 | CC DChg | 00:21:00 | 148:05:39 | -2.058 | 3.2601 | 0.7203 | 0 | 0 | 0.7203 | 58.49 | 0.0023673 | 2024-01-16 20:29:30 | -0.0067093
17826 | 8 | 19 | CC DChg | 00:21:30 | 148:06:09 | -2.058 | 3.2584 | 0.7374 | 0 | 0 | 0.7374 | 59.88 | 0.0024232 | 2024-01-16 20:30:00 | -0.0067059
17827 | 8 | 19 | CC DChg | 00:22:00 | 148:06:39 | -2.058 | 3.2564 | 0.7546 | 0 | 0 | 0.7546 | 61.27 | 0.0024791 | 2024-01-16 20:30:30 | -0.0067017
17828 | 8 | 19 | CC DChg | 00:22:30 | 148:07:09 | -2.058 | 3.2544 | 0.7717 | 0 | 0 | 0.7717 | 62.66 | 0.0025349 | 2024-01-16 20:31:00 | -0.0066975
17829 | 8 | 19 | CC DChg | 00:23:00 | 148:07:39 | -2.058 | 3.2522 | 0.7889 | 0 | 0 | 0.7889 | 64.06 | 0.0025907 | 2024-01-16 20:31:30 | -0.006693
17830 | 8 | 19 | CC DChg | 00:23:30 | 148:08:09 | -2.058 | 3.2497 | 0.806 | 0 | 0 | 0.806 | 65.45 | 0.0026465 | 2024-01-16 20:32:00 | -0.006688
17831 | 8 | 19 | CC DChg | 00:24:00 | 148:08:39 | -2.058 | 3.2469 | 0.8232 | 0 | 0 | 0.8232 | 66.84 | 0.0027022 | 2024-01-16 20:32:30 | -0.006682
17832 | 8 | 19 | CC DChg | 00:24:30 | 148:09:09 | -2.0579 | 3.2438 | 0.8403 | 0 | 0 | 0.8403 | 68.23 | 0.0027578 | 2024-01-16 20:33:00 | -0.0066754
17833 | 8 | 19 | CC DChg | 00:25:00 | 148:09:39 | -2.058 | 3.2403 | 0.8575 | 0 | 0 | 0.8575 | 69.63 | 0.0028134 | 2024-01-16 20:33:30 | -0.0066685
17834 | 8 | 19 | CC DChg | 00:25:30 | 148:10:09 | -2.0581 | 3.2361 | 0.8746 | 0 | 0 | 0.8746 | 71.02 | 0.002869 | 2024-01-16 20:34:00 | -0.0066602
17835 | 8 | 19 | CC DChg | 00:26:00 | 148:10:39 | -2.058 | 3.2315 | 0.8918 | 0 | 0 | 0.8918 | 72.41 | 0.0029244 | 2024-01-16 20:34:30 | -0.0066505
17836 | 8 | 19 | CC DChg | 00:26:30 | 148:11:09 | -2.058 | 3.2261 | 0.9089 | 0 | 0 | 0.9089 | 73.8 | 0.0029798 | 2024-01-16 20:35:00 | -0.0066394
17837 | 8 | 19 | CC DChg | 00:27:00 | 148:11:39 | -2.058 | 3.2196 | 0.9261 | 0 | 0 | 0.9261 | 75.2 | 0.0030351 | 2024-01-16 20:35:30 | -0.0066259
17838 | 8 | 19 | CC DChg | 00:27:30 | 148:12:09 | -2.058 | 3.212 | 0.9432 | 0 | 0 | 0.9432 | 76.59 | 0.0030902 | 2024-01-16 20:36:00 | -0.0066104
17839 | 8 | 19 | CC DChg | 00:28:00 | 148:12:39 | -2.058 | 3.203 | 0.9604 | 0 | 0 | 0.9604 | 77.98 | 0.0031452 | 2024-01-16 20:36:30 | -0.0065918
17840 | 8 | 19 | CC DChg | 00:28:30 | 148:13:09 | -2.0581 | 3.1925 | 0.9775 | 0 | 0 | 0.9775 | 79.37 | 0.0032001 | 2024-01-16 20:37:00 | -0.0065704
17841 | 8 | 19 | CC DChg | 00:29:00 | 148:13:39 | -2.058 | 3.1799 | 0.9947 | 0 | 0 | 0.9947 | 80.77 | 0.0032547 | 2024-01-16 20:37:30 | -0.0065443
17842 | 8 | 19 | CC DChg | 00:29:30 | 148:14:09 | -2.0581 | 3.165 | 1.0118 | 0 | 0 | 1.0118 | 82.16 | 0.0033091 | 2024-01-16 20:38:00 | -0.0065138
17843 | 8 | 19 | CC DChg | 00:30:00 | 148:14:39 | -2.058 | 3.1475 | 1.029 | 0 | 0 | 1.029 | 83.55 | 0.0033633 | 2024-01-16 20:38:30 | -0.0064776
17844 | 8 | 19 | CC DChg | 00:30:30 | 148:15:09 | -2.058 | 3.1275 | 1.0461 | 0 | 0 | 1.0461 | 84.95 | 0.0034171 | 2024-01-16 20:39:00 | -0.0064363
17845 | 8 | 19 | CC DChg | 00:31:00 | 148:15:39 | -2.058 | 3.1059 | 1.0633 | 0 | 0 | 1.0633 | 86.34 | 0.0034705 | 2024-01-16 20:39:30 | -0.0063919
17846 | 8 | 19 | CC DChg | 00:31:30 | 148:16:09 | -2.058 | 3.0833 | 1.0804 | 0 | 0 | 1.0804 | 87.73 | 0.0035236 | 2024-01-16 20:40:00 | -0.0063454
17847 | 8 | 19 | CC DChg | 00:32:00 | 148:16:39 | -2.058 | 3.0591 | 1.0976 | 0 | 0 | 1.0976 | 89.12 | 0.0035763 | 2024-01-16 20:40:30 | -0.0062957
17848 | 8 | 19 | CC DChg | 00:32:30 | 148:17:09 | -2.058 | 3.0323 | 1.1147 | 0 | 0 | 1.1147 | 90.52 | 0.0036285 | 2024-01-16 20:41:00 | -0.0062405
17849 | 8 | 19 | CC DChg | 00:33:00 | 148:17:39 | -2.058 | 3.0017 | 1.1319 | 0 | 0 | 1.1319 | 91.91 | 0.0036803 | 2024-01-16 20:41:30 | -0.0061774
17850 | 8 | 19 | CC DChg | 00:33:30 | 148:18:09 | -2.0579 | 2.9669 | 1.149 | 0 | 0 | 1.149 | 93.3 | 0.0037314 | 2024-01-16 20:42:00 | -0.0061055
17851 | 8 | 19 | CC DChg | 00:34:00 | 148:18:39 | -2.0579 | 2.9261 | 1.1662 | 0 | 0 | 1.1662 | 94.69 | 0.003782 | 2024-01-16 20:42:30 | -0.0060216
17852 | 8 | 19 | CC DChg | 00:34:30 | 148:19:09 | -2.0578 | 2.8794 | 1.1833 | 0 | 0 | 1.1833 | 96.09 | 0.0038318 | 2024-01-16 20:43:00 | -0.0059253
17853 | 8 | 19 | CC DChg | 00:35:00 | 148:19:39 | -2.0578 | 2.8281 | 1.2004 | 0 | 0 | 1.2004 | 97.48 | 0.0038807 | 2024-01-16 20:43:30 | -0.0058197
17854 | 8 | 19 | CC DChg | 00:35:30 | 148:20:09 | -2.0578 | 2.7723 | 1.2176 | 0 | 0 | 1.2176 | 98.87 | 0.0039287 | 2024-01-16 20:44:00 | -0.0057049
17855 | 8 | 19 | CC DChg | 00:36:00 | 148:20:39 | -2.0579 | 2.7137 | 1.2347 | 0 | 0 | 1.2347 | 100.26 | 0.0039758 | 2024-01-16 20:44:30 | -0.0055845
17856 | 8 | 19 | CC DChg | 00:36:07 | 148:20:46 | -2.0579 | 2.7 | 1.2387 | 0 | 0 | 1.2387 | 100.59 | 0.0039866 | 2024-01-16 20:44:37 | -0.0055562
17857 | 8 | 20 | Rest | 00:00:00 | 148:20:46 | 0 | 2.793 | 0 | 0 | 0 | 0 | 0 | 0 | 2024-01-16 20:44:37 | 0
17858 | 8 | 20 | Rest | 00:00:30 | 148:21:16 | 0 | 3.2959 | 0 | 0 | 0 | 0 | 0 | 0 | 2024-01-16 20:45:07 | 0
17859 | 8 | 20 | Rest | 00:01:00 | 148:21:46 | 0 | 3.3591 | 0 | 0 | 0 | 0 | 0 | 0 | 2024-01-16 20:45:37 | 0
17860 | 8 | 20 | Rest | 00:01:30 | 148:22:16 | 0 | 3.3798 | 0 | 0 | 0 | 0 | 0 | 0 | 2024-01-16 20:46:07 | 0
17861 | 8 | 20 | Rest | 00:02:00 | 148:22:46 | 0 | 3.3909 | 0 | 0 | 0 | 0 | 0 | 0 | 2024-01-16 20:46:37 | 0
17862 | 8 | 20 | Rest | 00:02:30 | 148:23:16 | 0 | 3.3979 | 0 | 0 | 0 | 0 | 0 | 0 | 2024-01-16 20:47:07 | 0
17863 | 8 | 20 | Rest | 00:03:00 | 148:23:46 | 0 | 3.4027 | 0 | 0 | 0 | 0 | 0 | 0 | 2024-01-16 20:47:37 | 0
17864 | 8 | 20 | Rest | 00:03:30 | 148:24:16 | 0 | 3.4063 | 0 | 0 | 0 | 0 | 0 | 0 | 2024-01-16 20:48:07 | 0
17865 | 8 | 20 | Rest | 00:04:00 | 148:24:46 | 0 | 3.409 | 0 | 0 | 0 | 0 | 0 | 0 | 2024-01-16 20:48:37 | 0
17866 | 8 | 20 | Rest | 00:04:30 | 148:25:16 | 0 | 3.4111 | 0 | 0 | 0 | 0 | 0 | 0 | 2024-01-16 20:49:07 | 0
17867 | 8 | 20 | Rest | 00:05:00 | 148:25:46 | 0 | 3.4127 | 0 | 0 | 0 | 0 | 0 | 0 | 2024-01-16 20:49:37 | 0
17868 | 8 | 20 | Rest | 00:05:30 | 148:26:16 | 0 | 3.414 | 0 | 0 | 0 | 0 | 0 | 0 | 2024-01-16 20:50:07 | 0
17869 | 8 | 20 | Rest | 00:06:00 | 148:26:46 | 0 | 3.4152 | 0 | 0 | 0 | 0 | 0 | 0 | 2024-01-16 20:50:37 | 0
17870 | 8 | 20 | Rest | 00:06:30 | 148:27:16 | 0 | 3.4161 | 0 | 0 | 0 | 0 | 0 | 0 | 2024-01-16 20:51:07 | 0
17871 | 8 | 20 | Rest | 00:07:00 | 148:27:46 | 0 | 3.4168 | 0 | 0 | 0 | 0 | 0 | 0 | 2024-01-16 20:51:37 | 0
17872 | 8 | 20 | Rest | 00:07:30 | 148:28:16 | 0 | 3.4174 | 0 | 0 | 0 | 0 | 0 | 0 | 2024-01-16 20:52:07 | 0
17873 | 8 | 20 | Rest | 00:08:00 | 148:28:46 | 0 | 3.4181 | 0 | 0 | 0 | 0 | 0 | 0 | 2024-01-16 20:52:37 | 0
17874 | 8 | 20 | Rest | 00:08:30 | 148:29:16 | 0 | 3.4186 | 0 | 0 | 0 | 0 | 0 | 0 | 2024-01-16 20:53:07 | 0
17875 | 8 | 20 | Rest | 00:09:00 | 148:29:46 | 0 | 3.4189 | 0 | 0 | 0 | 0 | 0 | 0 | 2024-01-16 20:53:37 | 0
17876 | 8 | 20 | Rest | 00:09:30 | 148:30:16 | 0 | 3.4193 | 0 | 0 | 0 | 0 | 0 | 0 | 2024-01-16 20:54:07 | 0
17877 | 8 | 20 | Rest | 00:10:00 | 148:30:46 | 0 | 3.4197 | 0 | 0 | 0 | 0 | 0 | 0 | 2024-01-16 20:54:37 | 0
17878 | 8 | 20 | Rest | 00:10:30 | 148:31:16 | 0 | 3.42 | 0 | 0 | 0 | 0 | 0 | 0 | 2024-01-16 20:55:07 | 0
17879 | 8 | 20 | Rest | 00:11:00 | 148:31:46 | 0 | 3.4203 | 0 | 0 | 0 | 0 | 0 | 0 | 2024-01-16 20:55:37 | 0
17880 | 8 | 20 | Rest | 00:11:30 | 148:32:16 | 0 | 3.4204 | 0 | 0 | 0 | 0 | 0 | 0 | 2024-01-16 20:56:07 | 0
17881 | 8 | 20 | Rest | 00:12:00 | 148:32:46 | 0 | 3.4207 | 0 | 0 | 0 | 0 | 0 | 0 | 2024-01-16 20:56:37 | 0
17882 | 8 | 20 | Rest | 00:12:30 | 148:33:16 | 0 | 3.4211 | 0 | 0 | 0 | 0 | 0 | 0 | 2024-01-16 20:57:07 | 0
17883 | 8 | 20 | Rest | 00:13:00 | 148:33:46 | 0 | 3.4213 | 0 | 0 | 0 | 0 | 0 | 0 | 2024-01-16 20:57:37 | 0
17884 | 8 | 20 | Rest | 00:13:30 | 148:34:16 | 0 | 3.4215 | 0 | 0 | 0 | 0 | 0 | 0 | 2024-01-16 20:58:07 | 0
17885 | 8 | 20 | Rest | 00:14:00 | 148:34:46 | 0 | 3.4218 | 0 | 0 | 0 | 0 | 0 | 0 | 2024-01-16 20:58:37 | 0
17886 | 8 | 20 | Rest | 00:14:30 | 148:35:16 | 0 | 3.422 | 0 | 0 | 0 | 0 | 0 | 0 | 2024-01-16 20:59:07 | 0
17887 | 8 | 20 | Rest | 00:15:00 | 148:35:46 | 0 | 3.4222 | 0 | 0 | 0 | 0 | 0 | 0 | 2024-01-16 20:59:37 | 0

## log
No. | DataPoint | Time | Class | Event
1 | 1 | 2024-01-10 16:24:23 | Prompt | Start
2 | 1 | 2024-01-10 16:24:23 | Prompt | Channel status changed
3 | 36909 | 2024-01-23 07:35:03 | Prompt | Finish
4 | 36909 | 2024-01-23 07:35:03 | Prompt | Channel status changed

## idle
No. | DataPoint | Date | State | Voltage(V) | Current(mA)